## Global_Info
Sample No | Channel | Start DateTime
22-169 | 73 | 2018-03-06 15:21
22-170 | 74 | 2018-03-06 15:21
22-171 | 75 | 2018-03-06 15:21
22-172 | 76 | 2018-03-06 15:21
22-173 | 77 | 2018-03-06 15:21
22-174 | 78 | 2018-03-06 15:21
22-175 | 79 | 2018-03-06 15:21
22-176 | 80 | 2018-03-06 15:21

## Statistics_73
Date_Time | Test_Time(s) | Step_Time(s) | Step_Index | Cycle_Index | Voltage(V) | Current(A) | Charge_Capacity(Ah) | Discharge_Capacity(Ah) | Charge_Energy(Wh) | Discharge_Energy(Wh) | ACR(Ohm) | Internal Resistance(Ohm)
2018-03-06 18:38 | 11794.74 | 300.0037 | 6 | 1 | 3.482774 | 0 | 2.851185 | 2.988302 | 12.02804 | 11.05032
2018-03-06 21:30 | 22139.19 | 300.0046 | 6 | 2 | 3.511019 | 0 | 2.946226 | 2.899011 | 12.39872 | 10.70299
2018-03-07 00:24 | 32567.23 | 300.0025 | 6 | 3 | 3.526042 | 0 | 2.875849 | 2.842206 | 12.11672 | 10.48762
2018-03-07 03:17 | 42964.69 | 300.0035 | 6 | 4 | 3.536973 | 0 | 2.82143 | 2.789003 | 11.89876 | 10.28632
2018-03-07 06:10 | 53328.79 | 300.0008 | 6 | 5 | 3.546837 | 0 | 2.77671 | 2.722193 | 11.71882 | 10.03831
2018-03-07 09:02 | 63649.68 | 300.0014 | 6 | 6 | 3.555071 | 0 | 2.733389 | 2.703896 | 11.54479 | 9.962165
2018-03-07 11:54 | 73973.16 | 300.0003 | 6 | 7 | 3.561222 | 0 | 2.691815 | 2.660454 | 11.3776 | 9.79961
2018-03-07 14:45 | 84247.05 | 300.002 | 6 | 8 | 3.568406 | 0 | 2.653862 | 2.609164 | 11.22424 | 9.60705
2018-03-07 17:36 | 94492.66 | 300.0031 | 6 | 9 | 3.575235 | 0 | 2.600976 | 2.564992 | 11.00998 | 9.439517
2018-03-07 20:27 | 104769.3 | 300.0047 | 6 | 10 | 3.582045 | 0 | 2.557773 | 2.521112 | 10.83425 | 9.273965
2018-03-07 23:19 | 115055.9 | 300.0021 | 6 | 11 | 3.589571 | 0 | 2.515317 | 2.479899 | 10.66212 | 9.11706
2018-03-08 02:11 | 125391.5 | 300.0005 | 6 | 12 | 3.597093 | 0 | 2.474184 | 2.432555 | 10.49557 | 8.938057
2018-03-08 05:04 | 135754.3 | 300.0029 | 6 | 13 | 3.604979 | 0 | 2.427325 | 2.392322 | 10.30584 | 8.783635
2018-03-08 07:58 | 146203.4 | 300.0029 | 6 | 14 | 3.612614 | 0 | 2.392524 | 2.355043 | 10.16552 | 8.641888
2018-03-08 10:53 | 156725.7 | 300.0006 | 6 | 15 | 3.621352 | 0 | 2.353797 | 2.299086 | 10.00823 | 8.430298
2018-03-08 13:49 | 167253.9 | 300.0019 | 6 | 16 | 3.62856 | 0 | 2.316413 | 2.256758 | 9.857551 | 8.266544
2018-03-08 16:45 | 177826.3 | 300.0036 | 6 | 17 | 3.634489 | 0 | 2.27018 | 2.224981 | 9.67009 | 8.148029
2018-03-08 19:42 | 188466.1 | 300.0013 | 6 | 18 | 3.640407 | 0 | 2.219345 | 2.170405 | 9.461851 | 7.940762
2018-03-08 22:40 | 199127 | 300.003 | 6 | 19 | 3.647354 | 0 | 2.175264 | 2.131701 | 9.281298 | 7.795185
2018-03-09 01:37 | 209744.7 | 300.0045 | 6 | 20 | 3.653645 | 0 | 2.129452 | 2.073155 | 9.093071 | 7.570914
2018-03-09 04:34 | 220347.3 | 300.0044 | 6 | 21 | 3.660326 | 0 | 2.076603 | 2.022341 | 8.875637 | 7.381197
2018-03-09 07:31 | 230972.1 | 300.0029 | 6 | 22 | 3.667124 | 0 | 2.017628 | 1.970549 | 8.632962 | 7.185323
2018-03-09 10:27 | 241558.2 | 300.0029 | 6 | 23 | 3.673984 | 0 | 1.968807 | 1.923879 | 8.431656 | 7.007347
2018-03-09 13:23 | 252127.1 | 300.0028 | 6 | 24 | 3.67834 | 0 | 1.920459 | 1.861605 | 8.232607 | 6.771444
2018-03-09 16:18 | 262594.1 | 300.0028 | 6 | 25 | 3.682323 | 0 | 1.862379 | 1.791738 | 7.991493 | 6.508754
2018-03-09 19:10 | 272923.9 | 300.0004 | 6 | 26 | 3.687347 | 0 | 1.793036 | 1.758146 | 7.703234 | 6.380123
2018-03-09 22:02 | 283244.3 | 300.0035 | 6 | 27 | 3.690328 | 0 | 1.754603 | 1.708597 | 7.544455 | 6.194004
2018-03-10 00:52 | 293472.3 | 300.0013 | 6 | 28 | 3.694087 | 0 | 1.7049 | 1.659124 | 7.337273 | 6.006517
2018-03-10 03:41 | 303598 | 300.0044 | 6 | 29 | 3.697287 | 0 | 1.657323 | 1.605469 | 7.139503 | 5.803988
2018-03-10 06:29 | 313698.3 | 300.0037 | 6 | 30 | 3.701709 | 0 | 1.606139 | 1.557319 | 6.926488 | 5.621483
2018-03-10 09:17 | 323779.6 | 300.0005 | 6 | 31 | 3.705225 | 0 | 1.560041 | 1.511463 | 6.734976 | 5.44854
2018-03-10 12:04 | 333774.6 | 300.002 | 6 | 32 | 3.709029 | 0 | 1.512804 | 1.462557 | 6.537692 | 5.263439
2018-03-10 14:48 | 343592 | 300.0027 | 6 | 33 | 3.714254 | 0 | 1.460949 | 1.409196 | 6.320598 | 5.06131
2018-03-10 17:29 | 353271.6 | 300.0036 | 6 | 34 | 3.719376 | 0 | 1.408025 | 1.359368 | 6.099125 | 4.873157
2018-03-10 20:09 | 362872.8 | 300.0028 | 6 | 35 | 3.72534 | 0 | 1.360394 | 1.322468 | 5.89967 | 4.731935
2018-03-10 22:49 | 372470.5 | 300.0006 | 6 | 36 | 3.731333 | 0 | 1.323302 | 1.287351 | 5.745903 | 4.597737
2018-03-11 01:27 | 381980.5 | 300.0021 | 6 | 37 | 3.737038 | 0 | 1.286803 | 1.250161 | 5.593968 | 4.456426
2018-03-11 04:05 | 391451.6 | 300.0037 | 6 | 38 | 3.742896 | 0 | 1.250739 | 1.214268 | 5.443771 | 4.320456
2018-03-11 06:42 | 400823.2 | 300.0046 | 6 | 39 | 3.748638 | 0 | 1.216363 | 1.186744 | 5.299908 | 4.215375
2018-03-11 09:17 | 410173.4 | 300.0032 | 6 | 40 | 3.753623 | 0 | 1.188555 | 1.163058 | 5.183969 | 4.125399
2018-03-11 11:51 | 419420.2 | 300.0029 | 6 | 41 | 3.758606 | 0 | 1.164751 | 1.134813 | 5.084527 | 4.018481
2018-03-11 14:24 | 428562 | 300.0021 | 6 | 42 | 3.764287 | 0 | 1.135549 | 1.100471 | 4.961447 | 3.889009
2018-03-11 16:54 | 437570.1 | 300.0029 | 6 | 43 | 3.769604 | 0 | 1.103348 | 1.073867 | 4.825356 | 3.78812
2018-03-11 19:23 | 446484 | 300.0006 | 6 | 44 | 3.774541 | 0 | 1.076245 | 1.055426 | 4.710558 | 3.717345
2018-03-11 21:50 | 455315.8 | 300.0036 | 6 | 45 | 3.779334 | 0 | 1.056654 | 1.041163 | 4.627281 | 3.6621
2018-03-12 00:17 | 464146.6066 | 300.002 | 6 | 46 | 3.783857 | 0 | 1.043486 | 1.024625 | 4.572495 | 3.598722
2018-03-12 02:43 | 472900.5 | 300.0014 | 6 | 47 | 3.78838 | 0 | 1.026136 | 1.003835 | 4.499141 | 3.520485
2018-03-12 05:06 | 481520.1995 | 300.0014 | 6 | 48 | 3.792657 | 0 | 1.004168 | 0.9823257 | 4.40514 | 3.440281
2018-03-12 07:30 | 490144.3 | 300.0038 | 6 | 49 | 3.796761 | 0 | 0.989562 | 0.9797193 | 4.343069 | 3.427625
2018-03-12 09:53 | 498735.9 | 300.0013 | 6 | 50 | 3.799974 | 0 | 0.9792621 | 0.9795428 | 4.299342 | 3.423911
2018-03-12 09:54 | 498741.1 | 5.1611 | 8 | 51 | 4.200001 | 3.260098 | 0.004666321 | 0 | 0.01945388 | 0

## Channel_73_1
Date_Time | Test_Time(s) | Step_Time(s) | Step_Index | Cycle_Index | Voltage(V) | Current(A) | Charge_Capacity(Ah) | Discharge_Capacity(Ah) | Charge_Energy(Wh) | Discharge_Energy(Wh) | ACR(Ohm) | Internal Resistance(Ohm)
2018-03-06 15:23 | 120.0014 | 120.0013 | 1 | 1 | 3.678755 | 0 | 0 | 0 | 0 | 0
2018-03-06 15:25 | 240.0002 | 240.0001 | 1 | 1 | 3.677521 | 0 | 0 | 0 | 0 | 0
2018-03-06 15:27 | 360.0014 | 360.0013 | 1 | 1 | 3.676754 | 0 | 0 | 0 | 0 | 0
2018-03-06 15:29 | 480.0002 | 480.0001 | 1 | 1 | 3.676195 | 0 | 0 | 0 | 0 | 0
2018-03-06 15:31 | 600.0014 | 600.0013 | 1 | 1 | 3.675783 | 0 | 0 | 0 | 0 | 0
2018-03-06 15:33 | 720.0002 | 720.0001 | 1 | 1 | 3.675469 | 0 | 0 | 0 | 0 | 0
2018-03-06 15:35 | 840.0014 | 840.0013 | 1 | 1 | 3.67523 | 0 | 0 | 0 | 0 | 0
2018-03-06 15:37 | 960.001 | 960.0009 | 1 | 1 | 3.675052 | 0 | 0 | 0 | 0 | 0
2018-03-06 15:39 | 1080.0014 | 1080.0013 | 1 | 1 | 3.674909 | 0 | 0 | 0 | 0 | 0
2018-03-06 15:41 | 1200.0002 | 1200.0001 | 1 | 1 | 3.6748 | 0 | 0 | 0 | 0 | 0
2018-03-06 15:43 | 1320.0014 | 1320.0013 | 1 | 1 | 3.674729 | 0 | 0 | 0 | 0 | 0
2018-03-06 15:45 | 1440.0002 | 1440.0001 | 1 | 1 | 3.67466 | 0 | 0 | 0 | 0 | 0
2018-03-06 15:47 | 1560.0014 | 1560.0013 | 1 | 1 | 3.674632 | 0 | 0 | 0 | 0 | 0
2018-03-06 15:49 | 1680.0002 | 1680.0001 | 1 | 1 | 3.674602 | 0 | 0 | 0 | 0 | 0
2018-03-06 15:51 | 1800.0006 | 1800.0005 | 1 | 1 | 3.674581 | 0 | 0 | 0 | 0 | 0
2018-03-06 15:51 | 1800.002 | 1800.0019 | 1 | 1 | 3.674581 | 0 | 0 | 0 | 0 | 0
2018-03-06 15:53 | 1920.085136 | 120.0007 | 2 | 1 | 4.001235 | 4.890062 | 0.1623791 | 0 | 0.6447344 | 0
2018-03-06 15:55 | 2040.085536 | 240.0011 | 2 | 1 | 4.043294 | 4.890045 | 0.3253058 | 0 | 1.300211 | 0
2018-03-06 15:57 | 2160.085136 | 360.0007 | 2 | 1 | 4.074673 | 4.890039 | 0.4883312 | 0 | 1.962062 | 0
2018-03-06 15:59 | 2280.084736 | 480.0003 | 2 | 1 | 4.099694 | 4.890022 | 0.651373 | 0 | 2.628497 | 0
2018-03-06 16:01 | 2400.085236 | 600.0008 | 2 | 1 | 4.123098 | 4.890003 | 0.814346 | 0 | 3.298532 | 0
2018-03-06 16:03 | 2520.085636 | 720.0012 | 2 | 1 | 4.149366 | 4.88995 | 0.9773768 | 0 | 3.97281 | 0
2018-03-06 16:05 | 2640.084436 | 840 | 2 | 1 | 4.180478 | 4.889999 | 1.140334 | 0 | 4.651438 | 0
2018-03-06 16:07 | 2760.086436 | 960.002 | 2 | 1 | 4.200426 | 4.593634 | 1.300705 | 0 | 5.324133 | 0
2018-03-06 16:09 | 2880.085236 | 1080.0008 | 2 | 1 | 4.200412 | 3.987841 | 1.443994 | 0 | 5.926002 | 0
2018-03-06 16:11 | 3000.085536 | 1200.0011 | 2 | 1 | 4.20041 | 3.424063 | 1.567393 | 0 | 6.444327 | 0
2018-03-06 16:12 | 3037.175836 | 1237.0914 | 2 | 1 | 4.200404 | 3.259989 | 1.601819 | 0 | 6.588933 | 0
2018-03-06 16:14 | 3157.191724 | 120.0006 | 3 | 1 | 4.232547 | 3.260023 | 1.709985 | 0 | 7.044894 | 0
2018-03-06 16:16 | 3277.192124 | 240.001 | 3 | 1 | 4.269768 | 3.260033 | 1.818671 | 0 | 7.506907 | 0
2018-03-06 16:18 | 3397.191824 | 360.0007 | 3 | 1 | 4.309938 | 3.259983 | 1.927348 | 0 | 7.973092 | 0
2018-03-06 16:20 | 3517.192224 | 480.0011 | 3 | 1 | 4.352764 | 3.259949 | 2.036031 | 0 | 8.443815 | 0
2018-03-06 16:22 | 3637.191824 | 600.0007 | 3 | 1 | 4.397795 | 3.26001 | 2.14467 | 0 | 8.919122 | 0
2018-03-06 16:24 | 3757.191524 | 720.0004 | 3 | 1 | 4.400382 | 2.658499 | 2.243046 | 0 | 9.352009 | 0
2018-03-06 16:26 | 3877.192624 | 840.0015 | 3 | 1 | 4.400398 | 2.194876 | 2.323608 | 0 | 9.706515 | 0
2018-03-06 16:28 | 3997.192224 | 960.0011 | 3 | 1 | 4.400387 | 1.829105 | 2.390304 | 0 | 10.00001 | 0
2018-03-06 16:30 | 4117.193424 | 1080.0023 | 3 | 1 | 4.400369 | 1.538734 | 2.446246 | 0 | 10.24617 | 0
2018-03-06 16:32 | 4237.191424 | 1200.0003 | 3 | 1 | 4.400401 | 1.307629 | 2.493605 | 0 | 10.45457 | 0
2018-03-06 16:34 | 4357.191824 | 1320.0007 | 3 | 1 | 4.400383 | 1.120371 | 2.533891 | 0 | 10.63184 | 0
2018-03-06 16:36 | 4477.191424 | 1440.0003 | 3 | 1 | 4.400351 | 0.9680805 | 2.568612 | 0 | 10.78463 | 0
2018-03-06 16:38 | 4597.192624 | 1560.0015 | 3 | 1 | 4.400363 | 0.8434906 | 2.598774 | 0 | 10.91735 | 0
2018-03-06 16:40 | 4717.193024 | 1680.0019 | 3 | 1 | 4.400365 | 0.7401352 | 2.625111 | 0 | 11.03324 | 0
2018-03-06 16:42 | 4837.191724 | 1800.0006 | 3 | 1 | 4.400337 | 0.6527119 | 2.648286 | 0 | 11.13522 | 0
2018-03-06 16:44 | 4957.192224 | 1920.0011 | 3 | 1 | 4.400346 | 0.5797043 | 2.668799 | 0 | 11.22548 | 0
2018-03-06 16:46 | 5077.192724 | 2040.0016 | 3 | 1 | 4.400326 | 0.515337 | 2.68702 | 0 | 11.30566 | 0
2018-03-06 16:48 | 5197.193024 | 2160.0019 | 3 | 1 | 4.400342 | 0.4614201 | 2.703304 | 0 | 11.37732 | 0
2018-03-06 16:50 | 5317.191824 | 2280.0007 | 3 | 1 | 4.400337 | 0.4139423 | 2.717857 | 0 | 11.44136 | 0
2018-03-06 16:52 | 5437.192224 | 2400.0011 | 3 | 1 | 4.400289 | 0.3719273 | 2.730967 | 0 | 11.49904 | 0
2018-03-06 16:54 | 5557.193424 | 2520.0023 | 3 | 1 | 4.400331 | 0.337141 | 2.74279 | 0 | 11.55107 | 0
2018-03-06 16:56 | 5677.191424 | 2640.0003 | 3 | 1 | 4.400336 | 0.3061199 | 2.753492 | 0 | 11.59816 | 0
2018-03-06 16:58 | 5797.191724 | 2760.0006 | 3 | 1 | 4.400348 | 0.279007 | 2.763223 | 0 | 11.64098 | 0
2018-03-06 17:00 | 5917.192124 | 2880.001 | 3 | 1 | 4.400332 | 0.254324 | 2.772014 | 0 | 11.67967 | 0
2018-03-06 17:02 | 6037.193424 | 3000.0023 | 3 | 1 | 4.400329 | 0.2327557 | 2.780127 | 0 | 11.71537 | 0
2018-03-06 17:04 | 6157.193124 | 3120.002 | 3 | 1 | 4.400312 | 0.2135849 | 2.78754 | 0 | 11.74798 | 0
2018-03-06 17:06 | 6277.192924 | 3240.0018 | 3 | 1 | 4.40033 | 0.1970463 | 2.79438 | 0 | 11.77808 | 0
2018-03-06 17:08 | 6397.192224 | 3360.0011 | 3 | 1 | 4.400314 | 0.1816216 | 2.800684 | 0 | 11.80582 | 0
2018-03-06 17:10 | 6517.191824 | 3480.0007 | 3 | 1 | 4.400313 | 0.1681595 | 2.806499 | 0 | 11.83141 | 0
2018-03-06 17:12 | 6637.192224 | 3600.0011 | 3 | 1 | 4.400291 | 0.1559296 | 2.811918 | 0 | 11.85526 | 0
2018-03-06 17:14 | 6757.191824 | 3720.0007 | 3 | 1 | 4.400324 | 0.144825 | 2.816923 | 0 | 11.87728 | 0
2018-03-06 17:16 | 6877.193024 | 3840.0019 | 3 | 1 | 4.400321 | 0.1351833 | 2.821582 | 0 | 11.89778 | 0
2018-03-06 17:18 | 6997.192024 | 3960.0009 | 3 | 1 | 4.400327 | 0.1265984 | 2.82594 | 0 | 11.91695 | 0
2018-03-06 17:20 | 7117.191424 | 4080.0003 | 3 | 1 | 4.400291 | 0.1180973 | 2.830009 | 0 | 11.93486 | 0
2018-03-06 17:22 | 7237.191824 | 4200.0007 | 3 | 1 | 4.400321 | 0.1113625 | 2.833823 | 0 | 11.95164 | 0
2018-03-06 17:24 | 7357.192124 | 4320.001 | 3 | 1 | 4.400289 | 0.1043606 | 2.837419 | 0 | 11.96747 | 0
2018-03-06 17:26 | 7477.191824 | 4440.0007 | 3 | 1 | 4.400342 | 0.099123 | 2.840798 | 0 | 11.98234 | 0
2018-03-06 17:28 | 7597.192324 | 4560.0012 | 3 | 1 | 4.400289 | 0.09314346 | 2.843994 | 0 | 11.9964 | 0
2018-03-06 17:30 | 7717.193524 | 4680.0024 | 3 | 1 | 4.400273 | 0.08796692 | 2.847007 | 0 | 12.00966 | 0
2018-03-06 17:32 | 7837.192324 | 4800.0012 | 3 | 1 | 4.400279 | 0.08348083 | 2.849872 | 0 | 12.02226 | 0
2018-03-06 17:33 | 7894.418724 | 4857.2276 | 3 | 1 | 4.40031 | 0.0814991 | 2.851185 | 0 | 12.02804 | 0
2018-03-06 17:35 | 8014.46826 | 120.0022 | 4 | 1 | 4.393747 | 0 | 2.851185 | 0 | 12.02804 | 0
2018-03-06 17:37 | 8134.46646 | 240.0004 | 4 | 1 | 4.392782 | 0 | 2.851185 | 0 | 12.02804 | 0
2018-03-06 17:38 | 8194.46906 | 300.003 | 4 | 1 | 4.392381 | 0 | 2.851185 | 0 | 12.02804 | 0
2018-03-06 17:40 | 8314.560488 | 120.0015 | 5 | 1 | 4.134912 | -3.25988 | 2.851185 | 0.1086209 | 12.02804 | 0.4524607
2018-03-06 17:42 | 8434.560088 | 240.0011 | 5 | 1 | 4.091252 | -3.259913 | 2.851185 | 0.2172666 | 12.02804 | 0.8993307
2018-03-06 17:44 | 8554.559688 | 360.0007 | 5 | 1 | 4.046439 | -3.259915 | 2.851185 | 0.3259699 | 12.02804 | 1.34164
2018-03-06 17:46 | 8674.559088 | 480.0001 | 5 | 1 | 4.000994 | -3.259886 | 2.851185 | 0.4346314 | 12.02804 | 1.778866
2018-03-06 17:48 | 8794.559488 | 600.0005 | 5 | 1 | 3.956034 | -3.259882 | 2.851185 | 0.5432845 | 12.02804 | 2.211136
2018-03-06 17:50 | 8914.559988 | 720.001 | 5 | 1 | 3.912549 | -3.259877 | 2.851185 | 0.6519141 | 12.02804 | 2.638499
2018-03-06 17:52 | 9034.560388 | 840.0014 | 5 | 1 | 3.871271 | -3.259827 | 2.851185 | 0.760582 | 12.02804 | 3.061403
2018-03-06 17:54 | 9154.559988 | 960.001 | 5 | 1 | 3.832642 | -3.259825 | 2.851185 | 0.8692716 | 12.02804 | 3.480044
2018-03-06 17:56 | 9274.559588 | 1080.0006 | 5 | 1 | 3.79683 | -3.259903 | 2.851185 | 0.9778188 | 12.02804 | 3.894098
2018-03-06 17:58 | 9394.559088 | 1200.0001 | 5 | 1 | 3.763712 | -3.259905 | 2.851185 | 1.086469 | 12.02804 | 4.304806
2018-03-06 18:00 | 9514.560488 | 1320.0015 | 5 | 1 | 3.733112 | -3.259926 | 2.851185 | 1.195225 | 12.02804 | 4.712448
2018-03-06 18:02 | 9634.560388 | 1440.0014 | 5 | 1 | 3.704698 | -3.259865 | 2.851185 | 1.303922 | 12.02804 | 5.116662
2018-03-06 18:04 | 9754.559688 | 1560.0007 | 5 | 1 | 3.678187 | -3.259909 | 2.851185 | 1.412547 | 12.02804 | 5.51763
2018-03-06 18:06 | 9874.559888 | 1680.0009 | 5 | 1 | 3.653611 | -3.259877 | 2.851185 | 1.521227 | 12.02804 | 5.916021
2018-03-06 18:08 | 9994.560288 | 1800.0013 | 5 | 1 | 3.631006 | -3.259909 | 2.851185 | 1.629913 | 12.02804 | 6.31187
2018-03-06 18:10 | 10114.56 | 1920.0007 | 5 | 1 | 3.610401 | -3.259903 | 2.851185 | 1.738547 | 12.02804 | 6.705183
2018-03-06 18:12 | 10234.56 | 2040.0006 | 5 | 1 | 3.591794 | -3.259913 | 2.851185 | 1.847215 | 12.02804 | 7.096491
2018-03-06 18:14 | 10354.56 | 2160.0001 | 5 | 1 | 3.574715 | -3.259901 | 2.851185 | 1.955888 | 12.02804 | 7.485883
2018-03-06 18:16 | 10474.56 | 2280.0013 | 5 | 1 | 3.558385 | -3.259907 | 2.851185 | 2.064464 | 12.02804 | 7.873123
2018-03-06 18:18 | 10594.56 | 2400.0001 | 5 | 1 | 3.541887 | -3.259888 | 2.851185 | 2.17319 | 12.02804 | 8.259118
2018-03-06 18:20 | 10714.56 | 2520.0022 | 5 | 1 | 3.524688 | -3.259871 | 2.851185 | 2.281844 | 12.02804 | 8.643037
2018-03-06 18:22 | 10834.56 | 2640.0017 | 5 | 1 | 3.506169 | -3.259905 | 2.851185 | 2.390479 | 12.02804 | 9.024951
2018-03-06 18:24 | 10954.56 | 2760.0006 | 5 | 1 | 3.483983 | -3.259905 | 2.851185 | 2.499181 | 12.02804 | 9.404923
2018-03-06 18:26 | 11074.56 | 2880.0009 | 5 | 1 | 3.45403 | -3.259898 | 2.851185 | 2.607861 | 12.02804 | 9.782028
2018-03-06 18:28 | 11194.56 | 3000.0014 | 5 | 1 | 3.412472 | -3.259894 | 2.851185 | 2.716504 | 12.02804 | 10.15514
2018-03-06 18:30 | 11314.56 | 3120.0018 | 5 | 1 | 3.350048 | -3.259884 | 2.851185 | 2.825126 | 12.02804 | 10.52274
2018-03-06 18:32 | 11434.56 | 3240.0013 | 5 | 1 | 3.204371 | -3.259912 | 2.851185 | 2.933858 | 12.02804 | 10.88057
2018-03-06 18:33 | 11494.69 | 3300.1313 | 5 | 1 | 2.99999 | -3.259922 | 2.851185 | 2.988302 | 12.02804 | 11.05032
2018-03-06 18:35 | 11614.74 | 120.0006 | 6 | 1 | 3.423846 | 0 | 2.851185 | 2.988302 | 12.02804 | 11.05032
2018-03-06 18:37 | 11734.73 | 240.0002 | 6 | 1 | 3.468742 | 0 | 2.851185 | 2.988302 | 12.02804 | 11.05032
2018-03-06 18:38 | 11794.74 | 300.0037 | 6 | 1 | 3.482774 | 0 | 2.851185 | 2.988302 | 12.02804 | 11.05032
2018-03-06 18:38 | 11794.75 | 0.0024 | 7 | 2 | 3.482795 | 0 | 0 | 0 | 0 | 0
2018-03-06 18:40 | 11914.84 | 120.0006 | 2 | 2 | 3.976052 | 4.890036 | 0.1617426 | 0 | 0.6328839 | 0
2018-03-06 18:42 | 12034.84 | 240.0003 | 2 | 2 | 4.017747 | 4.890032 | 0.3253489 | 0 | 1.286844 | 0
2018-03-06 18:44 | 12154.84 | 360.0017 | 2 | 2 | 4.054452 | 4.890003 | 0.4883343 | 0 | 1.944748 | 0
2018-03-06 18:46 | 12274.84 | 480.0019 | 2 | 2 | 4.08416 | 4.89003 | 0.6513503 | 0 | 2.608198 | 0
2018-03-06 18:48 | 12394.84 | 600.0016 | 2 | 2 | 4.109269 | 4.889954 | 0.8143302 | 0 | 3.27593 | 0
2018-03-06 18:50 | 12514.84 | 720.0027 | 2 | 2 | 4.133749 | 4.889944 | 0.9773018 | 0 | 3.947588 | 0
2018-03-06 18:52 | 12634.84 | 840.0015 | 2 | 2 | 4.162135 | 4.889948 | 1.140323 | 0 | 4.623718 | 0
2018-03-06 18:54 | 12754.84 | 960.0004 | 2 | 2 | 4.195984 | 4.889956 | 1.303329 | 0 | 5.304855 | 0
2018-03-06 18:56 | 12874.84 | 1080.0009 | 2 | 2 | 4.200405 | 4.326538 | 1.457736 | 0 | 5.953385 | 0
2018-03-06 18:58 | 12994.84 | 1200.0021 | 2 | 2 | 4.200398 | 3.742647 | 1.592052 | 0 | 6.517566 | 0
2018-03-06 19:00 | 13101.44 | 1306.6078 | 2 | 2 | 4.200404 | 3.259991 | 1.69566 | 0 | 6.952761 | 0
2018-03-06 19:02 | 13221.46 | 120.0022 | 3 | 2 | 4.233484 | 3.259945 | 1.803813 | 0 | 7.408716 | 0
2018-03-06 19:04 | 13341.46 | 240.0009 | 3 | 2 | 4.271956 | 3.259937 | 1.912539 | 0 | 7.871069 | 0
2018-03-06 19:06 | 13461.46 | 360.0023 | 3 | 2 | 4.31347 | 3.259905 | 2.021209 | 0 | 8.337529 | 0
2018-03-06 19:08 | 13581.46 | 480.0003 | 3 | 2 | 4.357628 | 3.259962 | 2.129872 | 0 | 8.808623 | 0
2018-03-06 19:10 | 13701.46 | 600.0007 | 3 | 2 | 4.400416 | 3.192982 | 2.238439 | 0 | 9.284194 | 0
2018-03-06 19:12 | 13821.46 | 720.0019 | 3 | 2 | 4.400395 | 2.595484 | 2.334225 | 0 | 9.705693 | 0
2018-03-06 19:14 | 13941.46 | 840.0007 | 3 | 2 | 4.400399 | 2.147932 | 2.412987 | 0 | 10.05228 | 0
2018-03-06 19:16 | 14061.46 | 960.0012 | 3 | 2 | 4.400391 | 1.794224 | 2.478448 | 0 | 10.34033 | 0
2018-03-06 19:18 | 14181.46 | 1080.0009 | 3 | 2 | 4.400378 | 1.512251 | 2.533336 | 0 | 10.58186 | 0
2018-03-06 19:20 | 14301.46 | 1200.0004 | 3 | 2 | 4.400363 | 1.285933 | 2.579876 | 0 | 10.78665 | 0
2018-03-06 19:22 | 14421.46 | 1320.0008 | 3 | 2 | 4.400359 | 1.103249 | 2.619423 | 0 | 10.96068 | 0
2018-03-06 19:24 | 14541.46 | 1440.0012 | 3 | 2 | 4.400356 | 0.9538841 | 2.653698 | 0 | 11.1115 | 0
2018-03-06 19:26 | 14661.46 | 1560.0017 | 3 | 2 | 4.400353 | 0.8304577 | 2.683423 | 0 | 11.2423 | 0
2018-03-06 19:28 | 14781.46 | 1680.002 | 3 | 2 | 4.400372 | 0.7280312 | 2.709344 | 0 | 11.35636 | 0
2018-03-06 19:30 | 14901.46 | 1800.0008 | 3 | 2 | 4.400353 | 0.6419315 | 2.732134 | 0 | 11.45664 | 0
2018-03-06 19:32 | 15021.46 | 1920.002 | 3 | 2 | 4.400334 | 0.5687752 | 2.752289 | 0 | 11.54533 | 0
2018-03-06 19:34 | 15141.46 | 2040.0007 | 3 | 2 | 4.400343 | 0.5070267 | 2.770025 | 0 | 11.62338 | 0
2018-03-06 19:36 | 15261.46 | 2160.0003 | 3 | 2 | 4.400337 | 0.4535007 | 2.785991 | 0 | 11.69363 | 0
2018-03-06 19:38 | 15381.46 | 2280.0011 | 3 | 2 | 4.400303 | 0.4071674 | 2.800335 | 0 | 11.75675 | 0
2018-03-06 19:40 | 15501.46 | 2400.0013 | 3 | 2 | 4.400333 | 0.3682213 | 2.813311 | 0 | 11.81385 | 0
2018-03-06 19:42 | 15621.46 | 2520.0017 | 3 | 2 | 4.400337 | 0.3339405 | 2.825001 | 0 | 11.86529 | 0
2018-03-06 19:44 | 15741.46 | 2640.002 | 3 | 2 | 4.40032 | 0.303854 | 2.835581 | 0 | 11.91185 | 0
2018-03-06 19:46 | 15861.46 | 2760.0017 | 3 | 2 | 4.400333 | 0.2774906 | 2.845261 | 0 | 11.95444 | 0
2018-03-06 19:48 | 15981.46 | 2880.002 | 3 | 2 | 4.400348 | 0.254755 | 2.854144 | 0 | 11.99353 | 0
2018-03-06 19:50 | 16101.46 | 3000.0008 | 3 | 2 | 4.400343 | 0.234396 | 2.862273 | 0 | 12.0293 | 0
2018-03-06 19:52 | 16221.46 | 3120.0012 | 3 | 2 | 4.400309 | 0.2157192 | 2.869765 | 0 | 12.06227 | 0
2018-03-06 19:54 | 16341.46 | 3240.0017 | 3 | 2 | 4.400295 | 0.1995525 | 2.876679 | 0 | 12.09269 | 0
2018-03-06 19:56 | 16461.46 | 3360.001 | 3 | 2 | 4.400322 | 0.1860332 | 2.883116 | 0 | 12.12101 | 0
2018-03-06 19:58 | 16581.46 | 3480.0032 | 3 | 2 | 4.400291 | 0.1730251 | 2.88909 | 0 | 12.1473 | 0
2018-03-06 20:00 | 16701.46 | 3600.0004 | 3 | 2 | 4.400302 | 0.161871 | 2.894664 | 0 | 12.17183 | 0
2018-03-06 20:02 | 16821.46 | 3720.0008 | 3 | 2 | 4.40028 | 0.1510277 | 2.899885 | 0 | 12.1948 | 0
2018-03-06 20:04 | 16941.46 | 3840.0012 | 3 | 2 | 4.400326 | 0.1427574 | 2.904795 | 0 | 12.21641 | 0
2018-03-06 20:06 | 17061.46 | 3960.0016 | 3 | 2 | 4.400293 | 0.1340389 | 2.909401 | 0 | 12.23668 | 0
2018-03-06 20:08 | 17181.46 | 4080.002 | 3 | 2 | 4.400277 | 0.1266174 | 2.913746 | 0 | 12.2558 | 0
2018-03-06 20:10 | 17301.46 | 4200.0009 | 3 | 2 | 4.400309 | 0.1203213 | 2.917867 | 0 | 12.27393 | 0
2018-03-06 20:12 | 17421.46 | 4320.002 | 3 | 2 | 4.400324 | 0.114706 | 2.921765 | 0 | 12.29108 | 0
2018-03-06 20:14 | 17541.46 | 4440.0017 | 3 | 2 | 4.400282 | 0.1083279 | 2.925483 | 0 | 12.30744 | 0
2018-03-06 20:16 | 17661.46 | 4560.002 | 3 | 2 | 4.400299 | 0.1036396 | 2.929011 | 0 | 12.32297 | 0
2018-03-06 20:18 | 17781.46 | 4680.0016 | 3 | 2 | 4.400305 | 0.09914398 | 2.932379 | 0 | 12.33779 | 0
2018-03-06 20:20 | 17901.46 | 4800.0004 | 3 | 2 | 4.400311 | 0.09497261 | 2.935591 | 0 | 12.35192 | 0
2018-03-06 20:22 | 18021.46 | 4920.0008 | 3 | 2 | 4.400267 | 0.09023666 | 2.938687 | 0 | 12.36554 | 0
2018-03-06 20:24 | 18141.46 | 5040.0003 | 3 | 2 | 4.400272 | 0.08683586 | 2.94165 | 0 | 12.37858 | 0
2018-03-06 20:26 | 18261.46 | 5160.0007 | 3 | 2 | 4.400309 | 0.08426094 | 2.944499 | 0 | 12.39112 | 0
2018-03-06 20:27 | 18336.5 | 5235.0433 | 3 | 2 | 4.400291 | 0.0814991 | 2.946225 | 0 | 12.39872 | 0
2018-03-06 20:29 | 18456.55 | 120.0014 | 4 | 2 | 4.393391 | 0 | 2.946226 | 0 | 12.39872 | 0
2018-03-06 20:31 | 18576.55 | 240.0005 | 4 | 2 | 4.392288 | 0 | 2.946226 | 0 | 12.39872 | 0
2018-03-06 20:32 | 18636.55 | 300.003 | 4 | 2 | 4.39178 | 0 | 2.946226 | 0 | 12.39872 | 0
2018-03-06 20:34 | 18756.64 | 120.0022 | 5 | 2 | 4.12639 | -3.259949 | 2.946226 | 0.1086644 | 12.39872 | 0.4519013
2018-03-06 20:36 | 18876.64 | 240.0002 | 5 | 2 | 4.080472 | -3.259924 | 2.946226 | 0.2173112 | 12.39872 | 0.8977244
2018-03-06 20:38 | 18996.64 | 360.0001 | 5 | 2 | 4.033666 | -3.259905 | 2.946226 | 0.3259336 | 12.39872 | 1.338423
2018-03-06 20:40 | 19116.64 | 480.0002 | 5 | 2 | 3.986406 | -3.259915 | 2.946226 | 0.4346503 | 12.39872 | 1.774378
2018-03-06 20:42 | 19236.64 | 600.0006 | 5 | 2 | 3.939986 | -3.259894 | 2.946226 | 0.5433119 | 12.39872 | 2.205013
2018-03-06 20:44 | 19356.64 | 720.0012 | 5 | 2 | 3.895477 | -3.259913 | 2.946226 | 0.6516838 | 12.39872 | 2.629567
2018-03-06 20:46 | 19476.64 | 840.0022 | 5 | 2 | 3.853558 | -3.259903 | 2.946226 | 0.7606377 | 12.39872 | 3.051687
2018-03-06 20:48 | 19596.64 | 960.0001 | 5 | 2 | 3.81454 | -3.259968 | 2.946226 | 0.8682688 | 12.39872 | 3.464309
2018-03-06 20:50 | 19716.64 | 1080.0008 | 5 | 2 | 3.778536 | -3.259959 | 2.946226 | 0.9770316 | 12.39872 | 3.877207
2018-03-06 20:52 | 19836.64 | 1200.0001 | 5 | 2 | 3.745478 | -3.259934 | 2.946226 | 1.085712 | 12.39872 | 4.286037
2018-03-06 20:54 | 19956.64 | 1320.0006 | 5 | 2 | 3.715025 | -3.259926 | 2.946226 | 1.194363 | 12.39872 | 4.691312
2018-03-06 20:56 | 20076.64 | 1440.0009 | 5 | 2 | 3.68697 | -3.259896 | 2.946226 | 1.303038 | 12.39872 | 5.093495
2018-03-06 20:58 | 20196.64 | 1560.0013 | 5 | 2 | 3.661102 | -3.259898 | 2.946226 | 1.411689 | 12.39872 | 5.492663
2018-03-06 21:00 | 20316.64 | 1680.0009 | 5 | 2 | 3.637377 | -3.259951 | 2.946226 | 1.520357 | 12.39872 | 5.889199
2018-03-06 21:02 | 20436.64 | 1800.0013 | 5 | 2 | 3.615784 | -3.259917 | 2.946226 | 1.62902 | 12.39872 | 6.283253
2018-03-06 21:04 | 20556.64 | 1920.001 | 5 | 2 | 3.596338 | -3.259891 | 2.946226 | 1.737672 | 12.39872 | 6.675041
2018-03-06 21:06 | 20676.64 | 2040.0014 | 5 | 2 | 3.578702 | -3.259894 | 2.946226 | 1.84636 | 12.39872 | 7.064947
2018-03-06 21:08 | 20796.64 | 2160.0018 | 5 | 2 | 3.562143 | -3.259943 | 2.946226 | 1.95501 | 12.39872 | 7.452867
2018-03-06 21:10 | 20916.64 | 2280.0014 | 5 | 2 | 3.545765 | -3.259903 | 2.946226 | 2.063683 | 12.39872 | 7.839088
2018-03-06 21:12 | 21036.64 | 2400.0002 | 5 | 2 | 3.528829 | -3.259953 | 2.946226 | 2.172219 | 12.39872 | 8.223023
2018-03-06 21:14 | 21156.64 | 2520.0006 | 5 | 2 | 3.510663 | -3.259951 | 2.946226 | 2.280985 | 12.39872 | 8.605867
2018-03-06 21:16 | 21276.64 | 2640.0001 | 5 | 2 | 3.489709 | -3.25993 | 2.946226 | 2.389632 | 12.39872 | 8.986196
2018-03-06 21:18 | 21396.64 | 2760.0013 | 5 | 2 | 3.461867 | -3.259949 | 2.946226 | 2.498281 | 12.39872 | 9.363918
2018-03-06 21:20 | 21516.64 | 2880.0002 | 5 | 2 | 3.422774 | -3.259922 | 2.946226 | 2.606882 | 12.39872 | 9.737872
2018-03-06 21:22 | 21636.64 | 3000.0013 | 5 | 2 | 3.366187 | -3.259915 | 2.946226 | 2.715607 | 12.39872 | 10.10718
2018-03-06 21:24 | 21756.64 | 3120.0018 | 5 | 2 | 3.248827 | -3.259951 | 2.946226 | 2.824312 | 12.39872 | 10.46778
2018-03-06 21:25 | 21839.14 | 3202.5 | 5 | 2 | 3 | -3.259926 | 2.946226 | 2.899011 | 12.39872 | 10.70299
2018-03-06 21:27 | 21959.18 | 120.0014 | 6 | 2 | 3.445572 | 0 | 2.946226 | 2.899011 | 12.39872 | 10.70299
2018-03-06 21:29 | 22079.18 | 240.0003 | 6 | 2 | 3.49522 | 0 | 2.946226 | 2.899011 | 12.39872 | 10.70299
2018-03-06 21:30 | 22139.19 | 300.0046 | 6 | 2 | 3.511019 | 0 | 2.946226 | 2.899011 | 12.39872 | 10.70299
2018-03-06 21:30 | 22139.2 | 0.0024 | 7 | 3 | 3.511058 | 0 | 0 | 0 | 0 | 0
2018-03-06 21:32 | 22259.28046 | 120.0015 | 2 | 3 | 3.984168 | 4.890087 | 0.1623246 | 0 | 0.6378697 | 0
2018-03-06 21:34 | 22379.27916 | 240.0002 | 2 | 3 | 4.027446 | 4.890038 | 0.3253217 | 0 | 1.290889 | 0
2018-03-06 21:36 | 22499.27956 | 360.0006 | 2 | 3 | 4.064088 | 4.890047 | 0.488313 | 0 | 1.950417 | 0
2018-03-06 21:38 | 22619.28166 | 480.0027 | 2 | 3 | 4.093113 | 4.890064 | 0.6513379 | 0 | 2.615409 | 0
2018-03-06 21:40 | 22739.28206 | 600.0031 | 2 | 3 | 4.117956 | 4.890038 | 0.8143273 | 0 | 3.284602 | 0
2018-03-06 21:42 | 22859.28006 | 720.0011 | 2 | 3 | 4.143514 | 4.890022 | 0.977325 | 0 | 3.957856 | 0
2018-03-06 21:44 | 22979.27966 | 840.0007 | 2 | 3 | 4.173796 | 4.890038 | 1.14031 | 0 | 4.635584 | 0
2018-03-06 21:46 | 23099.27926 | 960.0003 | 2 | 3 | 4.200399 | 4.719086 | 1.302544 | 0 | 5.315359 | 0
2018-03-06 21:48 | 23219.28046 | 1080.0015 | 2 | 3 | 4.200412 | 4.116512 | 1.449664 | 0 | 5.933321 | 0
2018-03-06 21:50 | 23339.27926 | 1200.0003 | 2 | 3 | 4.200398 | 3.546675 | 1.576748 | 0 | 6.467127 | 0
2018-03-06 21:51 | 23403.34466 | 1264.0657 | 2 | 3 | 4.200407 | 3.259981 | 1.630783 | 0 | 6.694094 | 0
2018-03-06 21:53 | 23523.36 | 120.0007 | 3 | 3 | 4.234041 | 3.25997 | 1.739021 | 0 | 7.150433 | 0
2018-03-06 21:55 | 23643.36 | 240.0011 | 3 | 3 | 4.273248 | 3.259943 | 1.847631 | 0 | 7.61239 | 0
2018-03-06 21:57 | 23763.36 | 360 | 3 | 3 | 4.315517 | 3.259964 | 1.956307 | 0 | 8.079057 | 0
2018-03-06 21:59 | 23883.36 | 480.0012 | 3 | 3 | 4.360468 | 3.259943 | 2.065005 | 0 | 8.550568 | 0
2018-03-06 22:01 | 24003.36 | 600.0009 | 3 | 3 | 4.400416 | 3.133627 | 2.173343 | 0 | 9.025441 | 0
2018-03-06 22:03 | 24123.36 | 720.0004 | 3 | 3 | 4.400419 | 2.555922 | 2.267579 | 0 | 9.440118 | 0
2018-03-06 22:05 | 24243.36 | 840.0025 | 3 | 3 | 4.400391 | 2.1143 | 2.345092 | 0 | 9.781208 | 0
2018-03-06 22:07 | 24363.36 | 960.002 | 3 | 3 | 4.400387 | 1.764576 | 2.409529 | 0 | 10.06476 | 0
2018-03-06 22:09 | 24483.36 | 1080.0016 | 3 | 3 | 4.400375 | 1.486195 | 2.46354 | 0 | 10.30242 | 0
2018-03-06 22:11 | 24603.36 | 1200.0003 | 3 | 3 | 4.400377 | 1.262651 | 2.509217 | 0 | 10.50342 | 0
2018-03-06 22:13 | 24723.36 | 1320.0016 | 3 | 3 | 4.400361 | 1.081839 | 2.548181 | 0 | 10.67487 | 0
2018-03-06 22:15 | 24843.36 | 1440.0004 | 3 | 3 | 4.400347 | 0.9342308 | 2.581699 | 0 | 10.82237 | 0
2018-03-06 22:17 | 24963.36 | 1560.0007 | 3 | 3 | 4.400338 | 0.8126259 | 2.610745 | 0 | 10.95018 | 0
2018-03-06 22:19 | 25083.36 | 1680.0003 | 3 | 3 | 4.400348 | 0.7118607 | 2.636111 | 0 | 11.0618 | 0
2018-03-06 22:21 | 25203.36 | 1800.0015 | 3 | 3 | 4.400329 | 0.627491 | 2.658298 | 0 | 11.15943 | 0
2018-03-06 22:23 | 25323.36 | 1920.0001 | 3 | 3 | 4.400341 | 0.5564785 | 2.678064 | 0 | 11.24641 | 0
2018-03-06 22:25 | 25443.36 | 2040.0004 | 3 | 3 | 4.40034 | 0.4963398 | 2.695574 | 0 | 11.32346 | 0
2018-03-06 22:27 | 25563.36 | 2160.002 | 3 | 3 | 4.400314 | 0.4442883 | 2.71127 | 0 | 11.39253 | 0
2018-03-06 22:29 | 25683.36 | 2280.0014 | 3 | 3 | 4.400351 | 0.4004383 | 2.725312 | 0 | 11.45431 | 0
2018-03-06 22:31 | 25803.36 | 2400.0015 | 3 | 3 | 4.400317 | 0.3612671 | 2.737953 | 0 | 11.50994 | 0
2018-03-06 22:33 | 25923.36 | 2520.0017 | 3 | 3 | 4.400318 | 0.3279762 | 2.749496 | 0 | 11.56073 | 0
2018-03-06 22:35 | 26043.36 | 2640.0018 | 3 | 3 | 4.400312 | 0.298975 | 2.759897 | 0 | 11.6065 | 0
2018-03-06 22:37 | 26163.36 | 2760.0002 | 3 | 3 | 4.400312 | 0.2736969 | 2.769488 | 0 | 11.6487 | 0
2018-03-06 22:39 | 26283.36 | 2880.0017 | 3 | 3 | 4.400348 | 0.2521572 | 2.778237 | 0 | 11.6872 | 0
2018-03-06 22:41 | 26403.36 | 3000.0006 | 3 | 3 | 4.400314 | 0.2317123 | 2.786282 | 0 | 11.7226 | 0
2018-03-06 22:43 | 26523.36 | 3120.0014 | 3 | 3 | 4.400301 | 0.2143536 | 2.793715 | 0 | 11.75531 | 0
2018-03-06 22:45 | 26643.36 | 3240.0016 | 3 | 3 | 4.400331 | 0.1996193 | 2.800618 | 0 | 11.78569 | 0
2018-03-06 22:47 | 26763.36 | 3360.0012 | 3 | 3 | 4.400338 | 0.1860027 | 2.807024 | 0 | 11.81388 | 0
2018-03-06 22:49 | 26883.36 | 3480.0016 | 3 | 3 | 4.4003 | 0.1730175 | 2.812987 | 0 | 11.84011 | 0
2018-03-06 22:51 | 27003.36 | 3600.0009 | 3 | 3 | 4.400317 | 0.1625996 | 2.818574 | 0 | 11.8647 | 0
2018-03-06 22:53 | 27123.36 | 3720.0005 | 3 | 3 | 4.400352 | 0.153656 | 2.823828 | 0 | 11.88782 | 0
2018-03-06 22:55 | 27243.36 | 3840.0006 | 3 | 3 | 4.400318 | 0.1444149 | 2.8288 | 0 | 11.9097 | 0
2018-03-06 22:57 | 27363.36 | 3960.0023 | 3 | 3 | 4.400313 | 0.136631 | 2.833471 | 0 | 11.93025 | 0
2018-03-06 22:59 | 27483.36 | 4080.0016 | 3 | 3 | 4.400298 | 0.1292 | 2.837902 | 0 | 11.94975 | 0
2018-03-06 23:01 | 27603.36 | 4200.0019 | 3 | 3 | 4.400292 | 0.1225662 | 2.8421 | 0 | 11.96822 | 0
2018-03-06 23:03 | 27723.36 | 4320.0017 | 3 | 3 | 4.400296 | 0.1169243 | 2.846085 | 0 | 11.98575 | 0
2018-03-06 23:05 | 27843.36 | 4440.0019 | 3 | 3 | 4.400262 | 0.1113148 | 2.849904 | 0 | 12.00256 | 0
2018-03-06 23:07 | 27963.36 | 4560.0002 | 3 | 3 | 4.400259 | 0.1061592 | 2.853531 | 0 | 12.01852 | 0
2018-03-06 23:09 | 28083.36 | 4680.0013 | 3 | 3 | 4.40028 | 0.1023388 | 2.857015 | 0 | 12.03385 | 0
2018-03-06 23:11 | 28203.36 | 4800.0028 | 3 | 3 | 4.400281 | 0.09832191 | 2.860355 | 0 | 12.04855 | 0
2018-03-06 23:13 | 28323.36 | 4920.0019 | 3 | 3 | 4.400265 | 0.09417534 | 2.863563 | 0 | 12.06266 | 0
2018-03-06 23:15 | 28443.36 | 5040.0013 | 3 | 3 | 4.40028 | 0.09092522 | 2.866655 | 0 | 12.07627 | 0
2018-03-06 23:17 | 28563.36 | 5160.0007 | 3 | 3 | 4.400296 | 0.0879364 | 2.869635 | 0 | 12.08938 | 0
2018-03-06 23:19 | 28683.36 | 5280.0016 | 3 | 3 | 4.400263 | 0.08457375 | 2.872507 | 0 | 12.10202 | 0
2018-03-06 23:21 | 28803.36 | 5400.0015 | 3 | 3 | 4.400269 | 0.0819416 | 2.875283 | 0 | 12.11423 | 0
2018-03-06 23:22 | 28828.3 | 5424.9376 | 3 | 3 | 4.400286 | 0.08149147 | 2.875849 | 0 | 12.11672 | 0
2018-03-06 23:24 | 28948.34 | 120.002 | 4 | 3 | 4.393307 | 0 | 2.875849 | 0 | 12.11672 | 0
2018-03-06 23:26 | 29068.34 | 240.001 | 4 | 3 | 4.392107 | 0 | 2.875849 | 0 | 12.11672 | 0
2018-03-06 23:27 | 29128.34 | 300.0036 | 4 | 3 | 4.391589 | 0 | 2.875849 | 0 | 12.11672 | 0
2018-03-06 23:29 | 29248.43 | 120.0019 | 5 | 3 | 4.122575 | -3.259934 | 2.875849 | 0.10861 | 12.11672 | 0.4513587
2018-03-06 23:31 | 29368.43 | 240.0001 | 5 | 3 | 4.075421 | -3.259959 | 2.875849 | 0.2173159 | 12.11672 | 0.8969392
2018-03-06 23:33 | 29488.43 | 360.001 | 5 | 3 | 4.027566 | -3.259945 | 2.875849 | 0.3258579 | 12.11672 | 1.336706
2018-03-06 23:35 | 29608.43 | 480.0014 | 5 | 3 | 3.979441 | -3.259912 | 2.875849 | 0.4345753 | 12.11672 | 1.771956
2018-03-06 23:37 | 29728.43 | 600.0009 | 5 | 3 | 3.932368 | -3.259928 | 2.875849 | 0.5432855 | 12.11672 | 2.201989
2018-03-06 23:39 | 29848.43 | 720.0008 | 5 | 3 | 3.887398 | -3.259955 | 2.875849 | 0.6519564 | 12.11672 | 2.626857
2018-03-06 23:41 | 29968.43 | 840.0004 | 5 | 3 | 3.845213 | -3.259978 | 2.875849 | 0.7606323 | 12.11672 | 3.047004
2018-03-06 23:43 | 30088.43 | 960.0008 | 5 | 3 | 3.806064 | -3.259999 | 2.875849 | 0.869283 | 12.11672 | 3.462635
2018-03-06 23:45 | 30208.43 | 1080.002 | 5 | 3 | 3.769964 | -3.259964 | 2.875849 | 0.9779543 | 12.11672 | 3.874255
2018-03-06 23:47 | 30328.43 | 1200.0021 | 5 | 3 | 3.736805 | -3.26001 | 2.875849 | 1.086463 | 12.11672 | 4.281504
2018-03-06 23:49 | 30448.43 | 1320.0012 | 5 | 3 | 3.706304 | -3.259978 | 2.875849 | 1.195245 | 12.11672 | 4.68632
2018-03-06 23:51 | 30568.43 | 1440.0018 | 5 | 3 | 3.678212 | -3.259973 | 2.875849 | 1.303831 | 12.11672 | 5.087227
2018-03-06 23:53 | 30688.43 | 1560.001 | 5 | 3 | 3.652401 | -3.259985 | 2.875849 | 1.412616 | 12.11672 | 5.485938
2018-03-06 23:55 | 30808.43 | 1680.0019 | 5 | 3 | 3.628882 | -3.259959 | 2.875849 | 1.52127 | 12.11672 | 5.881488
2018-03-06 23:57 | 30928.43 | 1800.0008 | 5 | 3 | 3.607653 | -3.259955 | 2.875849 | 1.629957 | 12.11672 | 6.274725
2018-03-06 23:59 | 31048.43 | 1920.0016 | 5 | 3 | 3.588571 | -3.259912 | 2.875849 | 1.738598 | 12.11672 | 6.665606
2018-03-07 00:01 | 31168.43 | 2040.0009 | 5 | 3 | 3.571197 | -3.259917 | 2.875849 | 1.847285 | 12.11672 | 7.054684
2018-03-07 00:03 | 31288.43 | 2160.0013 | 5 | 3 | 3.554609 | -3.25993 | 2.875849 | 1.955942 | 12.11672 | 7.441813
2018-03-07 00:05 | 31408.43 | 2280.0009 | 5 | 3 | 3.5379 | -3.259922 | 2.875849 | 2.06461 | 12.11672 | 7.827184
2018-03-07 00:07 | 31528.43 | 2400.0009 | 5 | 3 | 3.520327 | -3.259947 | 2.875849 | 2.173231 | 12.11672 | 8.210531
2018-03-07 00:09 | 31648.43 | 2520.0017 | 5 | 3 | 3.501053 | -3.259877 | 2.875849 | 2.281915 | 12.11672 | 8.592107
2018-03-07 00:11 | 31768.43 | 2640.0017 | 5 | 3 | 3.47724 | -3.259896 | 2.875849 | 2.39057 | 12.11672 | 8.971285
2018-03-07 00:13 | 31888.43 | 2760.0001 | 5 | 3 | 3.444187 | -3.259934 | 2.875849 | 2.49925 | 12.11672 | 9.347503
2018-03-07 00:15 | 32008.43 | 2880.0002 | 5 | 3 | 3.397433 | -3.259934 | 2.875849 | 2.607893 | 12.11672 | 9.719294
2018-03-07 00:17 | 32128.43 | 3000.0008 | 5 | 3 | 3.319879 | -3.259898 | 2.875849 | 2.716554 | 12.11672 | 10.08473
2018-03-07 00:19 | 32248.43 | 3120.0023 | 5 | 3 | 3.087634 | -3.259917 | 2.875849 | 2.825214 | 12.11672 | 10.43585
2018-03-07 00:19 | 32267.18 | 3138.7486 | 5 | 3 | 2.999999 | -3.259922 | 2.875849 | 2.842206 | 12.11672 | 10.48762
2018-03-07 00:21 | 32387.23 | 120.0016 | 6 | 3 | 3.456959 | 0 | 2.875849 | 2.842206 | 12.11672 | 10.48762
2018-03-07 00:23 | 32507.22 | 240.0001 | 6 | 3 | 3.509241 | 0 | 2.875849 | 2.842206 | 12.11672 | 10.48762
2018-03-07 00:24 | 32567.23 | 300.0025 | 6 | 3 | 3.526042 | 0 | 2.875849 | 2.842206 | 12.11672 | 10.48762
2018-03-07 00:24 | 32567.23826 | 0.0041 | 7 | 4 | 3.526257 | 0 | 0 | 0 | 0 | 0
2018-03-07 00:26 | 32687.33 | 120.0028 | 2 | 4 | 3.991044 | 4.890013 | 0.1623129 | 0 | 0.6394563 | 0
2018-03-07 00:28 | 32807.32 | 240.0001 | 2 | 4 | 4.035634 | 4.890009 | 0.3253146 | 0 | 1.293742 | 0
2018-03-07 00:30 | 32927.33 | 360.0015 | 2 | 4 | 4.07231 | 4.889977 | 0.4883151 | 0 | 1.954664 | 0
2018-03-07 00:32 | 33047.33 | 480.0021 | 2 | 4 | 4.101038 | 4.889961 | 0.6513057 | 0 | 2.620829 | 0
2018-03-07 00:34 | 33167.33 | 600.0023 | 2 | 4 | 4.125971 | 4.889935 | 0.8143221 | 0 | 3.291416 | 0
2018-03-07 00:36 | 33287.33 | 720.0016 | 2 | 4 | 4.152797 | 4.88995 | 0.9773353 | 0 | 3.966133 | 0
2018-03-07 00:38 | 33407.33 | 840.0008 | 2 | 4 | 4.184658 | 4.889994 | 1.140293 | 0 | 4.645386 | 0
2018-03-07 00:40 | 33527.33 | 960.0029 | 2 | 4 | 4.200411 | 4.526608 | 1.299773 | 0 | 5.314699 | 0
2018-03-07 00:42 | 33647.33 | 1080.0015 | 2 | 4 | 4.200396 | 3.939377 | 1.440751 | 0 | 5.906864 | 0
2018-03-07 00:44 | 33767.32 | 1200.0004 | 2 | 4 | 4.200406 | 3.382599 | 1.555618 | 0 | 6.389351 | 0
2018-03-07 00:44 | 33795.21 | 1227.887 | 2 | 4 | 4.200403 | 3.259991 | 1.581246 | 0 | 6.497 | 0
2018-03-07 00:46 | 33915.2268 | 120.0015 | 3 | 4 | 4.234457 | 3.260077 | 1.689461 | 0 | 6.953259 | 0
2018-03-07 00:48 | 34035.2256 | 240.0003 | 3 | 4 | 4.274137 | 3.260023 | 1.798157 | 0 | 7.415654 | 0
2018-03-07 00:50 | 34155.2261 | 360.0008 | 3 | 4 | 4.317008 | 3.260042 | 1.906846 | 0 | 7.882508 | 0
2018-03-07 00:52 | 34275.2266 | 480.0013 | 3 | 4 | 4.362546 | 3.260052 | 2.015326 | 0 | 8.353264 | 0
2018-03-07 00:54 | 34395.2269 | 600.0016 | 3 | 4 | 4.400407 | 3.095604 | 2.123565 | 0 | 8.827901 | 0
2018-03-07 00:56 | 34515.2272 | 720.0019 | 3 | 4 | 4.400408 | 2.529976 | 2.216828 | 0 | 9.238297 | 0
2018-03-07 00:58 | 34635.2269 | 840.0016 | 3 | 4 | 4.4004 | 2.093529 | 2.293593 | 0 | 9.576092 | 0
2018-03-07 01:00 | 34755.2273 | 960.002 | 3 | 4 | 4.400362 | 1.746183 | 2.357367 | 0 | 9.856723 | 0
2018-03-07 01:02 | 34875.2268 | 1080.0015 | 3 | 4 | 4.400383 | 1.47065 | 2.410815 | 0 | 10.09191 | 0
2018-03-07 01:04 | 34995.2265 | 1200.0012 | 3 | 4 | 4.400362 | 1.248663 | 2.456007 | 0 | 10.29078 | 0
2018-03-07 01:06 | 35115.2257 | 1320.0004 | 3 | 4 | 4.400381 | 1.069931 | 2.494519 | 0 | 10.46024 | 0
2018-03-07 01:08 | 35235.2258 | 1440.0005 | 3 | 4 | 4.400358 | 0.92313 | 2.52767 | 0 | 10.60612 | 0
2018-03-07 01:10 | 35355.2254 | 1560.0001 | 3 | 4 | 4.400346 | 0.8024979 | 2.556374 | 0 | 10.73243 | 0
2018-03-07 01:12 | 35475.2264 | 1680.0011 | 3 | 4 | 4.400345 | 0.7032661 | 2.581427 | 0 | 10.84267 | 0
2018-03-07 01:14 | 35595.2279 | 1800.0026 | 3 | 4 | 4.400373 | 0.6204147 | 2.603436 | 0 | 10.93952 | 0
2018-03-07 01:16 | 35715.2265 | 1920.0012 | 3 | 4 | 4.400357 | 0.549942 | 2.622909 | 0 | 11.0252 | 0
2018-03-07 01:18 | 35835.2268 | 2040.0015 | 3 | 4 | 4.400349 | 0.4906731 | 2.640219 | 0 | 11.10137 | 0
2018-03-07 01:20 | 35955.2267 | 2160.0014 | 3 | 4 | 4.400316 | 0.4394913 | 2.655696 | 0 | 11.16948 | 0
2018-03-07 01:22 | 36075.2266 | 2280.0013 | 3 | 4 | 4.400363 | 0.3961582 | 2.669601 | 0 | 11.23066 | 0
2018-03-07 01:24 | 36195.2269 | 2400.0016 | 3 | 4 | 4.400322 | 0.3575993 | 2.682144 | 0 | 11.28586 | 0
2018-03-07 01:26 | 36315.2265 | 2520.0012 | 3 | 4 | 4.400324 | 0.3253307 | 2.693517 | 0 | 11.33591 | 0
2018-03-07 01:28 | 36435.2269 | 2640.0016 | 3 | 4 | 4.400323 | 0.2967377 | 2.703835 | 0 | 11.38131 | 0
2018-03-07 01:30 | 36555.2265 | 2760.0012 | 3 | 4 | 4.400327 | 0.272007 | 2.713324 | 0 | 11.42306 | 0
2018-03-07 01:32 | 36675.2269 | 2880.0016 | 3 | 4 | 4.400342 | 0.2502117 | 2.722028 | 0 | 11.46136 | 0
2018-03-07 01:34 | 36795.2265 | 3000.0012 | 3 | 4 | 4.400323 | 0.2309647 | 2.730015 | 0 | 11.49651 | 0
2018-03-07 01:36 | 36915.227 | 3120.0017 | 3 | 4 | 4.400306 | 0.2139492 | 2.737424 | 0 | 11.52911 | 0
2018-03-07 01:38 | 37035.2266 | 3240.0013 | 3 | 4 | 4.400337 | 0.1994152 | 2.744299 | 0 | 11.55936 | 0
2018-03-07 01:40 | 37155.2261 | 3360.0008 | 3 | 4 | 4.400306 | 0.1853008 | 2.750698 | 0 | 11.58752 | 0
2018-03-07 01:42 | 37275.2273 | 3480.002 | 3 | 4 | 4.400316 | 0.1734638 | 2.756679 | 0 | 11.61384 | 0
2018-03-07 01:44 | 37395.2261 | 3600.0008 | 3 | 4 | 4.400297 | 0.1624546 | 2.762276 | 0 | 11.63846 | 0
2018-03-07 01:46 | 37515.2273 | 3720.002 | 3 | 4 | 4.400307 | 0.1532898 | 2.767538 | 0 | 11.66162 | 0
2018-03-07 01:48 | 37635.2261 | 3840.0008 | 3 | 4 | 4.400304 | 0.1447868 | 2.772489 | 0 | 11.6834 | 0
2018-03-07 01:50 | 37755.2273 | 3960.002 | 3 | 4 | 4.400316 | 0.1370354 | 2.777187 | 0 | 11.70408 | 0
2018-03-07 01:52 | 37875.2277 | 4080.0024 | 3 | 4 | 4.40032 | 0.1299477 | 2.781624 | 0 | 11.7236 | 0
2018-03-07 01:54 | 37995.2265 | 4200.0012 | 3 | 4 | 4.400301 | 0.1233826 | 2.78585 | 0 | 11.7422 | 0
2018-03-07 01:56 | 38115.2268 | 4320.0015 | 3 | 4 | 4.400321 | 0.1180916 | 2.789875 | 0 | 11.75991 | 0
2018-03-07 01:58 | 38235.228 | 4440.0027 | 3 | 4 | 4.400292 | 0.1124897 | 2.793708 | 0 | 11.77677 | 0
2018-03-07 02:00 | 38355.2269 | 4560.0016 | 3 | 4 | 4.400306 | 0.1079903 | 2.79738 | 0 | 11.79293 | 0
2018-03-07 02:02 | 38475.2274 | 4680.0021 | 3 | 4 | 4.400252 | 0.1025124 | 2.800891 | 0 | 11.80838 | 0
2018-03-07 02:04 | 38595.2269 | 4800.0016 | 3 | 4 | 4.400265 | 0.09875488 | 2.80426 | 0 | 11.82321 | 0
2018-03-07 02:06 | 38715.2266 | 4920.0013 | 3 | 4 | 4.400279 | 0.0953598 | 2.807503 | 0 | 11.83748 | 0
2018-03-07 02:08 | 38835.227 | 5040.0017 | 3 | 4 | 4.400297 | 0.09246445 | 2.810628 | 0 | 11.85123 | 0
2018-03-07 02:10 | 38955.2267 | 5160.0014 | 3 | 4 | 4.4003 | 0.08910179 | 2.813652 | 0 | 11.86453 | 0
2018-03-07 02:12 | 39075.226 | 5280.0007 | 3 | 4 | 4.400284 | 0.08610344 | 2.816567 | 0 | 11.87736 | 0
2018-03-07 02:14 | 39195.2264 | 5400.0011 | 3 | 4 | 4.400253 | 0.08314705 | 2.819384 | 0 | 11.88976 | 0
2018-03-07 02:16 | 39284.5202 | 5489.2949 | 3 | 4 | 4.400292 | 0.08149719 | 2.82143 | 0 | 11.89876 | 0
2018-03-07 02:18 | 39404.57326 | 120.0015 | 4 | 4 | 4.393216 | 0 | 2.82143 | 0 | 11.89876 | 0
2018-03-07 02:20 | 39524.57356 | 240.0018 | 4 | 4 | 4.391966 | 0 | 2.82143 | 0 | 11.89876 | 0
2018-03-07 02:21 | 39584.57476 | 300.003 | 4 | 4 | 4.391421 | 0 | 2.82143 | 0 | 11.89876 | 0
2018-03-07 02:23 | 39704.66 | 120.0007 | 5 | 4 | 4.119117 | -3.259985 | 2.82143 | 0.1086617 | 11.89876 | 0.4512695
2018-03-07 02:25 | 39824.66 | 240.0003 | 5 | 4 | 4.071035 | -3.259933 | 2.82143 | 0.2172729 | 11.89876 | 0.8960349
2018-03-07 02:27 | 39944.66 | 360.0007 | 5 | 4 | 4.022318 | -3.259964 | 2.82143 | 0.3259066 | 11.89876 | 1.335649
2018-03-07 02:29 | 40064.66 | 480.0019 | 5 | 4 | 3.973411 | -3.259959 | 2.82143 | 0.4345992 | 11.89876 | 1.770185
2018-03-07 02:31 | 40184.66 | 600.0024 | 5 | 4 | 3.925729 | -3.259966 | 2.82143 | 0.5432468 | 11.89876 | 2.199282
2018-03-07 02:33 | 40304.66 | 720.0004 | 5 | 4 | 3.880296 | -3.259955 | 2.82143 | 0.6519744 | 11.89876 | 2.623623
2018-03-07 02:35 | 40424.66 | 840.0015 | 5 | 4 | 3.837788 | -3.259974 | 2.82143 | 0.7606363 | 11.89876 | 3.042925
2018-03-07 02:37 | 40544.66 | 960.0011 | 5 | 4 | 3.798411 | -3.259951 | 2.82143 | 0.8693017 | 11.89876 | 3.45779
2018-03-07 02:39 | 40664.66 | 1080.0018 | 5 | 4 | 3.762177 | -3.259933 | 2.82143 | 0.9779525 | 11.89876 | 3.868494
2018-03-07 02:41 | 40784.66 | 1200.0003 | 5 | 4 | 3.728905 | -3.259966 | 2.82143 | 1.086603 | 11.89876 | 4.275424
2018-03-07 02:43 | 40904.66 | 1320.0015 | 5 | 4 | 3.698295 | -3.25998 | 2.82143 | 1.195263 | 11.89876 | 4.678918
2018-03-07 02:45 | 41024.66 | 1440.0019 | 5 | 4 | 3.670147 | -3.259997 | 2.82143 | 1.303909 | 11.89876 | 5.079172
2018-03-07 02:47 | 41144.66 | 1560.0024 | 5 | 4 | 3.644392 | -3.259933 | 2.82143 | 1.412618 | 11.89876 | 5.476727
2018-03-07 02:49 | 41264.66 | 1680.0012 | 5 | 4 | 3.621039 | -3.259964 | 2.82143 | 1.521169 | 11.89876 | 5.871038
2018-03-07 02:51 | 41384.66 | 1800.0007 | 5 | 4 | 3.600062 | -3.260004 | 2.82143 | 1.629919 | 11.89876 | 6.263667
2018-03-07 02:53 | 41504.66 | 1920.002 | 5 | 4 | 3.581253 | -3.259947 | 2.82143 | 1.73858 | 11.89876 | 6.653813
2018-03-07 02:55 | 41624.66 | 2040.0007 | 5 | 4 | 3.563964 | -3.259949 | 2.82143 | 1.847252 | 11.89876 | 7.042043
2018-03-07 02:57 | 41744.66 | 2160.0006 | 5 | 4 | 3.547245 | -3.259978 | 2.82143 | 1.955869 | 11.89876 | 7.428242
2018-03-07 02:59 | 41864.66 | 2280.0008 | 5 | 4 | 3.530092 | -3.259936 | 2.82143 | 2.064607 | 11.89876 | 7.813038
2018-03-07 03:01 | 41984.66 | 2400.001 | 5 | 4 | 3.511794 | -3.259994 | 2.82143 | 2.173265 | 11.89876 | 8.195631
2018-03-07 03:03 | 42104.66 | 2520.0006 | 5 | 4 | 3.490963 | -3.25993 | 2.82143 | 2.28193 | 11.89876 | 8.576141
2018-03-07 03:05 | 42224.66 | 2640.0001 | 5 | 4 | 3.463643 | -3.259973 | 2.82143 | 2.390592 | 11.89876 | 8.954073
2018-03-07 03:07 | 42344.66 | 2760.0002 | 5 | 4 | 3.42469 | -3.25993 | 2.82143 | 2.499261 | 11.89876 | 9.328473
2018-03-07 03:09 | 42464.66 | 2880.0017 | 5 | 4 | 3.367498 | -3.259913 | 2.82143 | 2.607919 | 11.89876 | 9.697725
2018-03-07 03:11 | 42584.66 | 3000.002 | 5 | 4 | 3.248744 | -3.259968 | 2.82143 | 2.716534 | 11.89876 | 10.05811
2018-03-07 03:12 | 42664.64 | 3079.9802 | 5 | 4 | 2.999993 | -3.259905 | 2.82143 | 2.789003 | 11.89876 | 10.28632
2018-03-07 03:14 | 42784.69 | 120.002 | 6 | 4 | 3.465628 | 0 | 2.82143 | 2.789003 | 11.89876 | 10.28632
2018-03-07 03:16 | 42904.69 | 240.0012 | 6 | 4 | 3.519463 | 0 | 2.82143 | 2.789003 | 11.89876 | 10.28632
2018-03-07 03:17 | 42964.69 | 300.0035 | 6 | 4 | 3.536973 | 0 | 2.82143 | 2.789003 | 11.89876 | 10.28632
2018-03-07 03:17 | 42964.69 | 0.0024 | 7 | 5 | 3.536996 | 0 | 0 | 0 | 0 | 0
2018-03-07 03:19 | 43084.78 | 120.0007 | 2 | 5 | 3.997056 | 4.890038 | 0.1623266 | 0 | 0.6407914 | 0
2018-03-07 03:21 | 43204.78 | 240.0027 | 2 | 5 | 4.042523 | 4.890009 | 0.3254101 | 0 | 1.296478 | 0
2018-03-07 03:23 | 43324.78 | 360.0021 | 2 | 5 | 4.078973 | 4.890022 | 0.4884012 | 0 | 1.958479 | 0
2018-03-07 03:25 | 43444.78 | 480.0009 | 2 | 5 | 4.107543 | 4.890041 | 0.6514012 | 0 | 2.62575 | 0
2018-03-07 03:27 | 43564.78 | 600.0021 | 2 | 5 | 4.133011 | 4.890001 | 0.8143706 | 0 | 3.297229 | 0
2018-03-07 03:29 | 43684.78 | 720.0009 | 2 | 5 | 4.161252 | 4.889996 | 0.9773695 | 0 | 3.973146 | 0
2018-03-07 03:31 | 43804.78 | 840.002 | 2 | 5 | 4.194708 | 4.890015 | 1.140358 | 0 | 4.654032 | 0
2018-03-07 03:33 | 43924.78 | 960.0005 | 2 | 5 | 4.200417 | 4.361977 | 1.295572 | 0 | 5.305919 | 0
2018-03-07 03:35 | 44044.78 | 1080.002 | 2 | 5 | 4.200383 | 3.783213 | 1.431363 | 0 | 5.876297 | 0
2018-03-07 03:37 | 44160.33 | 1195.5491 | 2 | 5 | 4.200402 | 3.259987 | 1.544293 | 0 | 6.350649 | 0
2018-03-07 03:39 | 44280.35 | 120.0022 | 3 | 5 | 4.234782 | 3.260042 | 1.652531 | 0 | 6.80702 | 0
2018-03-07 03:41 | 44400.35 | 240.0019 | 3 | 5 | 4.274966 | 3.260008 | 1.761129 | 0 | 7.26906 | 0
2018-03-07 03:43 | 44520.34 | 360.0007 | 3 | 5 | 4.318417 | 3.26 | 1.869819 | 0 | 7.736038 | 0
2018-03-07 03:45 | 44640.34 | 480.0003 | 3 | 5 | 4.364627 | 3.260069 | 1.978514 | 0 | 8.207918 | 0
2018-03-07 03:47 | 44760.35 | 600.0032 | 3 | 5 | 4.400398 | 3.056351 | 2.086266 | 0 | 8.68062 | 0
2018-03-07 03:49 | 44880.34 | 720.0003 | 3 | 5 | 4.400386 | 2.49818 | 2.178342 | 0 | 9.085791 | 0
2018-03-07 03:51 | 45000.35 | 840.0023 | 3 | 5 | 4.400403 | 2.065493 | 2.254134 | 0 | 9.419308 | 0
2018-03-07 03:53 | 45120.35 | 960.0019 | 3 | 5 | 4.400402 | 1.72254 | 2.317027 | 0 | 9.696058 | 0
2018-03-07 03:55 | 45240.34 | 1080.0001 | 3 | 5 | 4.400374 | 1.448856 | 2.369696 | 0 | 9.927824 | 0
2018-03-07 03:57 | 45360.34 | 1200.0004 | 3 | 5 | 4.400356 | 1.229574 | 2.414235 | 0 | 10.12381 | 0
2018-03-07 03:59 | 45480.35 | 1320.0022 | 3 | 5 | 4.400362 | 1.052761 | 2.452183 | 0 | 10.2908 | 0
2018-03-07 04:01 | 45600.34 | 1440.0011 | 3 | 5 | 4.400344 | 0.9083576 | 2.484795 | 0 | 10.4343 | 0
2018-03-07 04:03 | 45720.34 | 1560 | 3 | 5 | 4.400351 | 0.790472 | 2.51305 | 0 | 10.55863 | 0
2018-03-07 04:05 | 45840.34 | 1680.0003 | 3 | 5 | 4.400358 | 0.6926289 | 2.537703 | 0 | 10.66711 | 0
2018-03-07 04:07 | 45960.35 | 1800.0022 | 3 | 5 | 4.400334 | 0.6107368 | 2.559401 | 0 | 10.76259 | 0
2018-03-07 04:09 | 46080.34 | 1920.0001 | 3 | 5 | 4.400337 | 0.5416069 | 2.578573 | 0 | 10.84696 | 0
2018-03-07 04:11 | 46200.35 | 2040.0021 | 3 | 5 | 4.400352 | 0.4834328 | 2.595627 | 0 | 10.922 | 0
2018-03-07 04:13 | 46320.34 | 2160.0009 | 3 | 5 | 4.400355 | 0.4335079 | 2.610879 | 0 | 10.98911 | 0
2018-03-07 04:15 | 46440.34 | 2280.0004 | 3 | 5 | 4.400321 | 0.3899269 | 2.624586 | 0 | 11.04943 | 0
2018-03-07 04:17 | 46560.34 | 2400.0008 | 3 | 5 | 4.400334 | 0.3532314 | 2.636961 | 0 | 11.10388 | 0
2018-03-07 04:19 | 46680.34 | 2520.0003 | 3 | 5 | 4.40033 | 0.32127 | 2.64819 | 0 | 11.15329 | 0
2018-03-07 04:21 | 46800.34 | 2640 | 3 | 5 | 4.400327 | 0.2931499 | 2.658417 | 0 | 11.1983 | 0
2018-03-07 04:23 | 46920.34 | 2760.0003 | 3 | 5 | 4.400326 | 0.2687721 | 2.667781 | 0 | 11.2395 | 0
2018-03-07 04:25 | 47040.34 | 2880 | 3 | 5 | 4.400298 | 0.2469292 | 2.676374 | 0 | 11.27732 | 0
2018-03-07 04:27 | 47160.34 | 3000.0012 | 3 | 5 | 4.400293 | 0.2279758 | 2.6843 | 0 | 11.31219 | 0
2018-03-07 04:29 | 47280.35 | 3120.0016 | 3 | 5 | 4.400327 | 0.2120705 | 2.691628 | 0 | 11.34444 | 0
2018-03-07 04:31 | 47400.35 | 3240.002 | 3 | 5 | 4.400298 | 0.1968307 | 2.698442 | 0 | 11.37442 | 0
2018-03-07 04:33 | 47520.35 | 3360.0016 | 3 | 5 | 4.400312 | 0.1841507 | 2.704782 | 0 | 11.40232 | 0
2018-03-07 04:35 | 47640.35 | 3480.0019 | 3 | 5 | 4.400298 | 0.1723022 | 2.71071 | 0 | 11.4284 | 0
2018-03-07 04:37 | 47760.34 | 3600.0001 | 3 | 5 | 4.400285 | 0.1615334 | 2.716279 | 0 | 11.45291 | 0
2018-03-07 04:39 | 47880.34 | 3720.0004 | 3 | 5 | 4.400276 | 0.1520786 | 2.721522 | 0 | 11.47598 | 0
2018-03-07 04:41 | 48000.34 | 3840.0001 | 3 | 5 | 4.40029 | 0.1436977 | 2.726452 | 0 | 11.49767 | 0
2018-03-07 04:43 | 48120.35 | 3960.002 | 3 | 5 | 4.400315 | 0.1366844 | 2.731136 | 0 | 11.51828 | 0
2018-03-07 04:45 | 48240.35 | 4080.0016 | 3 | 5 | 4.400271 | 0.1291618 | 2.735567 | 0 | 11.53778 | 0
2018-03-07 04:47 | 48360.34 | 4200.0004 | 3 | 5 | 4.400309 | 0.1236 | 2.739779 | 0 | 11.55632 | 0
2018-03-07 04:49 | 48480.35 | 4320.0025 | 3 | 5 | 4.400312 | 0.1181087 | 2.743802 | 0 | 11.57402 | 0
2018-03-07 04:51 | 48600.34 | 4440.0012 | 3 | 5 | 4.400309 | 0.1128883 | 2.747642 | 0 | 11.59092 | 0
2018-03-07 04:53 | 48720.35 | 4560.0016 | 3 | 5 | 4.400275 | 0.1076393 | 2.751317 | 0 | 11.60709 | 0
2018-03-07 04:55 | 48840.34 | 4680.0004 | 3 | 5 | 4.400281 | 0.1036301 | 2.754844 | 0 | 11.62261 | 0
2018-03-07 04:57 | 48960.35 | 4800.0025 | 3 | 5 | 4.400309 | 0.09988785 | 2.758231 | 0 | 11.63751 | 0
2018-03-07 04:59 | 49080.35 | 4920.002 | 3 | 5 | 4.400281 | 0.09616661 | 2.761498 | 0 | 11.65189 | 0
2018-03-07 05:01 | 49200.34 | 5040.0006 | 3 | 5 | 4.400287 | 0.09285355 | 2.764647 | 0 | 11.66574 | 0
2018-03-07 05:03 | 49320.34 | 5160.0004 | 3 | 5 | 4.400272 | 0.08949852 | 2.767691 | 0 | 11.67914 | 0
2018-03-07 05:05 | 49440.34 | 5280.0005 | 3 | 5 | 4.40028 | 0.08687019 | 2.770632 | 0 | 11.69208 | 0
2018-03-07 05:07 | 49560.35 | 5400.0019 | 3 | 5 | 4.400287 | 0.08425331 | 2.773468 | 0 | 11.70456 | 0
2018-03-07 05:09 | 49680.35 | 5520.0017 | 3 | 5 | 4.400308 | 0.08205032 | 2.776232 | 0 | 11.71672 | 0
2018-03-07 05:10 | 49701.36 | 5541.0191 | 3 | 5 | 4.400301 | 0.08149719 | 2.77671 | 0 | 11.71882 | 0
2018-03-07 05:12 | 49821.41 | 120.0004 | 4 | 5 | 4.393146 | 0 | 2.77671 | 0 | 11.71882 | 0
2018-03-07 05:14 | 49941.41 | 240.0007 | 4 | 5 | 4.391854 | 0 | 2.77671 | 0 | 11.71882 | 0
2018-03-07 05:15 | 50001.41 | 300.0019 | 4 | 5 | 4.391277 | 0 | 2.77671 | 0 | 11.71882 | 0
2018-03-07 05:17 | 50121.5 | 120.0024 | 5 | 5 | 4.115488 | -3.259949 | 2.77671 | 0.1086104 | 11.71882 | 0.450731
2018-03-07 05:19 | 50241.5 | 240.0011 | 5 | 5 | 4.066609 | -3.259909 | 2.77671 | 0.2173209 | 11.71882 | 0.8954662
2018-03-07 05:21 | 50361.5 | 360.0007 | 5 | 5 | 4.017146 | -3.259884 | 2.77671 | 0.3259533 | 11.71882 | 1.334551
2018-03-07 05:23 | 50481.5 | 480.0011 | 5 | 5 | 3.967579 | -3.259943 | 2.77671 | 0.4346341 | 11.71882 | 1.768438
2018-03-07 05:25 | 50601.5 | 600.0007 | 5 | 5 | 3.919348 | -3.259959 | 2.77671 | 0.5433092 | 11.71882 | 2.196975
2018-03-07 05:27 | 50721.5 | 720.0005 | 5 | 5 | 3.873546 | -3.259959 | 2.77671 | 0.6519613 | 11.71882 | 2.620306
2018-03-07 05:29 | 50841.5 | 840.0008 | 5 | 5 | 3.830822 | -3.259933 | 2.77671 | 0.7606118 | 11.71882 | 3.038817
2018-03-07 05:31 | 50961.5 | 960.0027 | 5 | 5 | 3.791317 | -3.259938 | 2.77671 | 0.8691998 | 11.71882 | 3.452625
2018-03-07 05:33 | 51081.5 | 1080 | 5 | 5 | 3.75503 | -3.25997 | 2.77671 | 0.9779603 | 11.71882 | 3.862971
2018-03-07 05:35 | 51201.5 | 1200.0012 | 5 | 5 | 3.721676 | -3.259955 | 2.77671 | 1.086624 | 11.71882 | 4.269166
2018-03-07 05:37 | 51321.5 | 1320.0016 | 5 | 5 | 3.691087 | -3.259947 | 2.77671 | 1.195247 | 11.71882 | 4.671738
2018-03-07 05:39 | 51441.5 | 1440.0004 | 5 | 5 | 3.66297 | -3.259928 | 2.77671 | 1.303869 | 11.71882 | 5.071121
2018-03-07 05:41 | 51561.5 | 1560.0016 | 5 | 5 | 3.637317 | -3.259926 | 2.77671 | 1.412562 | 11.71882 | 5.467845
2018-03-07 05:43 | 51681.5 | 1680.002 | 5 | 5 | 3.614147 | -3.259945 | 2.77671 | 1.521237 | 11.71882 | 5.861849
2018-03-07 05:45 | 51801.5 | 1800.0008 | 5 | 5 | 3.593409 | -3.25994 | 2.77671 | 1.629894 | 11.71882 | 6.253404
2018-03-07 05:47 | 51921.5 | 1920.0019 | 5 | 5 | 3.574794 | -3.259973 | 2.77671 | 1.738598 | 11.71882 | 6.642995
2018-03-07 05:49 | 52041.5 | 2040.0023 | 5 | 5 | 3.557499 | -3.25993 | 2.77671 | 1.845259 | 11.71882 | 7.023365
2018-03-07 05:51 | 52161.5 | 2160.0027 | 5 | 5 | 3.540474 | -3.259936 | 2.77671 | 1.948565 | 11.71882 | 7.389989
2018-03-07 05:53 | 52281.5 | 2280.0022 | 5 | 5 | 3.522747 | -3.259949 | 2.77671 | 2.052198 | 11.71882 | 7.755985
2018-03-07 05:55 | 52401.5 | 2400.0009 | 5 | 5 | 3.503485 | -3.259913 | 2.77671 | 2.159654 | 11.71882 | 8.133497
2018-03-07 05:57 | 52521.5 | 2520.0006 | 5 | 5 | 3.480525 | -3.259928 | 2.77671 | 2.264543 | 11.71882 | 8.499843
2018-03-07 05:59 | 52641.5 | 2640.0003 | 5 | 5 | 3.449055 | -3.259924 | 2.77671 | 2.373347 | 11.71882 | 8.87693
2018-03-07 06:01 | 52761.5 | 2760.0013 | 5 | 5 | 3.403481 | -3.259933 | 2.77671 | 2.482033 | 11.71882 | 9.249462
2018-03-07 06:03 | 52881.5 | 2880.001 | 5 | 5 | 3.329907 | -3.25987 | 2.77671 | 2.58887 | 11.71882 | 9.609575
2018-03-07 06:05 | 53001.5 | 3000.0006 | 5 | 5 | 3.121178 | -3.259922 | 2.77671 | 2.697539 | 11.71882 | 9.962731
2018-03-07 06:05 | 53028.74 | 3027.2409 | 5 | 5 | 2.999989 | -3.25997 | 2.77671 | 2.722193 | 11.71882 | 10.03831
2018-03-07 06:07 | 53148.79 | 120.0007 | 6 | 5 | 3.474307 | 0 | 2.77671 | 2.722193 | 11.71882 | 10.03831
2018-03-07 06:09 | 53268.79 | 240.0003 | 6 | 5 | 3.528976 | 0 | 2.77671 | 2.722193 | 11.71882 | 10.03831
2018-03-07 06:10 | 53328.79 | 300.0008 | 6 | 5 | 3.546837 | 0 | 2.77671 | 2.722193 | 11.71882 | 10.03831
2018-03-07 06:10 | 53328.7957 | 0.0025 | 7 | 6 | 3.547004 | 0 | 0 | 0 | 0 | 0
2018-03-07 06:12 | 53448.88 | 120.0031 | 2 | 6 | 4.003047 | 4.890059 | 0.1623219 | 0 | 0.6420017 | 0
2018-03-07 06:14 | 53568.88 | 240.0011 | 2 | 6 | 4.049276 | 4.890106 | 0.3253389 | 0 | 1.298473 | 0
2018-03-07 06:16 | 53688.88 | 360.0015 | 2 | 6 | 4.085714 | 4.890129 | 0.4883399 | 0 | 1.961621 | 0
2018-03-07 06:18 | 53808.88 | 480.0011 | 2 | 6 | 4.114262 | 4.890125 | 0.6513339 | 0 | 2.629965 | 0
2018-03-07 06:20 | 53928.88 | 600.0006 | 2 | 6 | 4.140345 | 4.890121 | 0.8143426 | 0 | 3.302736 | 0
2018-03-07 06:22 | 54048.88 | 720.001 | 2 | 6 | 4.169727 | 4.890078 | 0.9771626 | 0 | 3.979192 | 0
2018-03-07 06:24 | 54168.88 | 840.0014 | 2 | 6 | 4.200414 | 4.812809 | 1.140208 | 0 | 4.661757 | 0
2018-03-07 06:26 | 54288.88 | 960.001 | 2 | 6 | 4.200403 | 4.218109 | 1.290552 | 0 | 5.293261 | 0
2018-03-07 06:28 | 54408.88 | 1080.0005 | 2 | 6 | 4.200404 | 3.651978 | 1.42165 | 0 | 5.843926 | 0
2018-03-07 06:29 | 54496.66 | 1167.7824 | 2 | 6 | 4.200399 | 3.259996 | 1.505827 | 0 | 6.197505 | 0
2018-03-07 06:31 | 54616.67 | 120.0007 | 3 | 6 | 4.235059 | 3.260073 | 1.61403 | 0 | 6.653739 | 0
2018-03-07 06:33 | 54736.67 | 240.0003 | 3 | 6 | 4.27567 | 3.260061 | 1.722711 | 0 | 7.116184 | 0
2018-03-07 06:35 | 54856.67 | 360.0015 | 3 | 6 | 4.319572 | 3.260056 | 1.831378 | 0 | 7.583171 | 0
2018-03-07 06:37 | 54976.67 | 480.0003 | 3 | 6 | 4.366367 | 3.260115 | 1.940058 | 0 | 8.055142 | 0
2018-03-07 06:39 | 55096.67 | 600.0016 | 3 | 6 | 4.400408 | 3.026375 | 2.047462 | 0 | 8.526465 | 0
2018-03-07 06:41 | 55216.67 | 720.0004 | 3 | 6 | 4.400402 | 2.475271 | 2.13871 | 0 | 8.927996 | 0
2018-03-07 06:43 | 55336.68 | 840.0024 | 3 | 6 | 4.400411 | 2.046797 | 2.213752 | 0 | 9.258209 | 0
2018-03-07 06:45 | 55456.67 | 960.0003 | 3 | 6 | 4.400383 | 1.706486 | 2.276109 | 0 | 9.532602 | 0
2018-03-07 06:47 | 55576.68 | 1080.0023 | 3 | 6 | 4.400375 | 1.435884 | 2.328309 | 0 | 9.762301 | 0
2018-03-07 06:49 | 55696.67 | 1200.0004 | 3 | 6 | 4.400334 | 1.218254 | 2.372444 | 0 | 9.956513 | 0
2018-03-07 06:51 | 55816.68 | 1320.0023 | 3 | 6 | 4.400373 | 1.043568 | 2.410049 | 0 | 10.12199 | 0
2018-03-07 06:53 | 55936.67 | 1440.0004 | 3 | 6 | 4.400358 | 0.9006538 | 2.442354 | 0 | 10.26414 | 0
2018-03-07 06:55 | 56056.68 | 1560.0022 | 3 | 6 | 4.400371 | 0.7838154 | 2.470365 | 0 | 10.3874 | 0
2018-03-07 06:57 | 56176.68 | 1680.0019 | 3 | 6 | 4.400322 | 0.6855335 | 2.494804 | 0 | 10.49494 | 0
2018-03-07 06:59 | 56296.67 | 1800.0014 | 3 | 6 | 4.400361 | 0.6045132 | 2.516283 | 0 | 10.58946 | 0
2018-03-07 07:01 | 56416.68 | 1920.002 | 3 | 6 | 4.400349 | 0.5364017 | 2.535262 | 0 | 10.67297 | 0
2018-03-07 07:03 | 56536.67 | 2040.0015 | 3 | 6 | 4.400317 | 0.4780693 | 2.552145 | 0 | 10.74726 | 0
2018-03-07 07:05 | 56656.68 | 2160.0019 | 3 | 6 | 4.400345 | 0.4294205 | 2.567252 | 0 | 10.81374 | 0
2018-03-07 07:07 | 56776.68 | 2280.0024 | 3 | 6 | 4.40035 | 0.3873234 | 2.580835 | 0 | 10.87351 | 0
2018-03-07 07:09 | 56896.68 | 2400.0021 | 3 | 6 | 4.400343 | 0.3506222 | 2.593106 | 0 | 10.92751 | 0
2018-03-07 07:11 | 57016.67 | 2520.0016 | 3 | 6 | 4.400328 | 0.3186836 | 2.604245 | 0 | 10.97652 | 0
2018-03-07 07:13 | 57136.67 | 2640.0004 | 3 | 6 | 4.400309 | 0.2908726 | 2.614397 | 0 | 11.02119 | 0
2018-03-07 07:15 | 57256.67 | 2760.0016 | 3 | 6 | 4.40033 | 0.267086 | 2.623688 | 0 | 11.06208 | 0
2018-03-07 07:17 | 57376.67 | 2880.0012 | 3 | 6 | 4.400285 | 0.2454872 | 2.632232 | 0 | 11.09967 | 0
2018-03-07 07:19 | 57496.68 | 3000.0024 | 3 | 6 | 4.400321 | 0.2272491 | 2.640112 | 0 | 11.13435 | 0
2018-03-07 07:21 | 57616.67 | 3120.0012 | 3 | 6 | 4.400308 | 0.2109661 | 2.647407 | 0 | 11.16644 | 0
2018-03-07 07:23 | 57736.67 | 3240.0016 | 3 | 6 | 4.400274 | 0.1960716 | 2.654189 | 0 | 11.19629 | 0
2018-03-07 07:25 | 57856.68 | 3360.002 | 3 | 6 | 4.400283 | 0.1830349 | 2.660523 | 0 | 11.22416 | 0
2018-03-07 07:27 | 57976.67 | 3480.0015 | 3 | 6 | 4.400316 | 0.1719284 | 2.66646 | 0 | 11.25028 | 0
2018-03-07 07:29 | 58096.68 | 3600.002 | 3 | 6 | 4.400328 | 0.1622772 | 2.672024 | 0 | 11.27477 | 0
2018-03-07 07:31 | 58216.67 | 3720.0015 | 3 | 6 | 4.400295 | 0.1525326 | 2.677263 | 0 | 11.29782 | 0
2018-03-07 07:33 | 58336.67 | 3840.0012 | 3 | 6 | 4.400273 | 0.1440754 | 2.682209 | 0 | 11.31959 | 0
2018-03-07 07:35 | 58456.67 | 3960.0016 | 3 | 6 | 4.400325 | 0.1372719 | 2.686898 | 0 | 11.34022 | 0
2018-03-07 07:37 | 58576.67 | 4080.0012 | 3 | 6 | 4.400326 | 0.1306152 | 2.691349 | 0 | 11.3598 | 0
2018-03-07 07:39 | 58696.67 | 4200.0008 | 3 | 6 | 4.400297 | 0.1240368 | 2.695582 | 0 | 11.37843 | 0
2018-03-07 07:41 | 58816.68 | 4320.002 | 3 | 6 | 4.400268 | 0.1180916 | 2.699625 | 0 | 11.39622 | 0
2018-03-07 07:43 | 58936.67 | 4440.0016 | 3 | 6 | 4.400279 | 0.1132908 | 2.703492 | 0 | 11.41324 | 0
2018-03-07 07:45 | 59056.68 | 4560.002 | 3 | 6 | 4.400293 | 0.1088829 | 2.707196 | 0 | 11.42954 | 0
2018-03-07 07:47 | 59176.67 | 4680.0016 | 3 | 6 | 4.400254 | 0.1040173 | 2.710755 | 0 | 11.4452 | 0
2018-03-07 07:49 | 59296.68 | 4800.002 | 3 | 6 | 4.400256 | 0.100256 | 2.71417 | 0 | 11.46022 | 0
2018-03-07 07:51 | 59416.68 | 4920.0024 | 3 | 6 | 4.4003 | 0.09732437 | 2.717463 | 0 | 11.47472 | 0
2018-03-07 07:53 | 59536.67 | 5040.0009 | 3 | 6 | 4.400259 | 0.09313011 | 2.720639 | 0 | 11.48869 | 0
2018-03-07 07:55 | 59656.67 | 5160 | 3 | 6 | 4.40024 | 0.08987427 | 2.723705 | 0 | 11.50218 | 0
2018-03-07 07:57 | 59776.67 | 5280.0012 | 3 | 6 | 4.400278 | 0.08750343 | 2.726664 | 0 | 11.5152 | 0
2018-03-07 07:59 | 59896.67 | 5400.0007 | 3 | 6 | 4.40029 | 0.08502769 | 2.729538 | 0 | 11.52785 | 0
2018-03-07 08:01 | 60016.67 | 5520.0004 | 3 | 6 | 4.400275 | 0.08206177 | 2.732327 | 0 | 11.54012 | 0
2018-03-07 08:02 | 60063.45 | 5566.7799 | 3 | 6 | 4.400287 | 0.08149719 | 2.733389 | 0 | 11.54479 | 0
2018-03-07 08:04 | 60183.51 | 120.0007 | 4 | 6 | 4.393032 | 0 | 2.733389 | 0 | 11.54479 | 0
2018-03-07 08:06 | 60303.51 | 240.0011 | 4 | 6 | 4.391728 | 0 | 2.733389 | 0 | 11.54479 | 0
2018-03-07 08:07 | 60363.51 | 300.0022 | 4 | 6 | 4.391156 | 0 | 2.733389 | 0 | 11.54479 | 0
2018-03-07 08:09 | 60483.6 | 120.0007 | 5 | 6 | 4.112288 | -3.259913 | 2.733389 | 0.1086573 | 11.54479 | 0.4506307
2018-03-07 08:11 | 60603.6 | 240.0003 | 5 | 6 | 4.062717 | -3.259959 | 2.733389 | 0.2172395 | 11.54479 | 0.8944557
2018-03-07 08:13 | 60723.6 | 360.0015 | 5 | 6 | 4.012578 | -3.259846 | 2.733389 | 0.3259692 | 11.54479 | 1.333475
2018-03-07 08:15 | 60843.6 | 480.0011 | 5 | 6 | 3.962461 | -3.259953 | 2.733389 | 0.4346387 | 11.54479 | 1.766788
2018-03-07 08:17 | 60963.6 | 600.0003 | 5 | 6 | 3.91382 | -3.259915 | 2.733389 | 0.543254 | 11.54479 | 2.194511
2018-03-07 08:19 | 61083.6 | 720.0001 | 5 | 6 | 3.86768 | -3.25993 | 2.733389 | 0.6519628 | 11.54479 | 2.617441
2018-03-07 08:21 | 61203.6 | 840.0006 | 5 | 6 | 3.824725 | -3.259907 | 2.733389 | 0.7606326 | 11.54479 | 3.035376
2018-03-07 08:23 | 61323.6 | 960.0009 | 5 | 6 | 3.78508 | -3.259901 | 2.733389 | 0.8692776 | 11.54479 | 3.448729
2018-03-07 08:25 | 61443.6 | 1080.0013 | 5 | 6 | 3.7487 | -3.259936 | 2.733389 | 0.9779598 | 11.54479 | 3.858093
2018-03-07 08:27 | 61563.6 | 1200.0002 | 5 | 6 | 3.715297 | -3.259913 | 2.733389 | 1.086589 | 11.54479 | 4.263471
2018-03-07 08:29 | 61683.6 | 1320.003 | 5 | 6 | 3.684634 | -3.259943 | 2.733389 | 1.195239 | 11.54479 | 4.665449
2018-03-07 08:31 | 61803.6 | 1440.0011 | 5 | 6 | 3.656534 | -3.259936 | 2.733389 | 1.303879 | 11.54479 | 5.064198
2018-03-07 08:33 | 61923.6 | 1560.0008 | 5 | 6 | 3.630939 | -3.259926 | 2.733389 | 1.41261 | 11.54479 | 5.460363
2018-03-07 08:35 | 62043.6 | 1680.0011 | 5 | 6 | 3.607884 | -3.259901 | 2.733389 | 1.521271 | 11.54479 | 5.853628
2018-03-07 08:37 | 62163.6 | 1800.0015 | 5 | 6 | 3.587323 | -3.259934 | 2.733389 | 1.629909 | 11.54479 | 6.244443
2018-03-07 08:39 | 62283.6 | 1920.0011 | 5 | 6 | 3.568821 | -3.259945 | 2.733389 | 1.738556 | 11.54479 | 6.633174
2018-03-07 08:41 | 62403.6 | 2040.0015 | 5 | 6 | 3.55145 | -3.259966 | 2.733389 | 1.847235 | 11.54479 | 7.020082
2018-03-07 08:43 | 62523.6 | 2160.0011 | 5 | 6 | 3.534192 | -3.259943 | 2.733389 | 1.955904 | 11.54479 | 7.405079
2018-03-07 08:45 | 62643.6 | 2280.0023 | 5 | 6 | 3.516012 | -3.259913 | 2.733389 | 2.064561 | 11.54479 | 7.788118
2018-03-07 08:47 | 62763.6 | 2400.0019 | 5 | 6 | 3.495883 | -3.259934 | 2.733389 | 2.173229 | 11.54479 | 8.169125
2018-03-07 08:49 | 62883.6 | 2520.0005 | 5 | 6 | 3.470842 | -3.259959 | 2.733389 | 2.281868 | 11.54479 | 8.547625
2018-03-07 08:51 | 63003.6 | 2640.0002 | 5 | 6 | 3.435359 | -3.259915 | 2.733389 | 2.390487 | 11.54479 | 8.922823
2018-03-07 08:53 | 63123.6 | 2760.0013 | 5 | 6 | 3.383342 | -3.259957 | 2.733389 | 2.499214 | 11.54479 | 9.293703
2018-03-07 08:55 | 63243.6 | 2880.0018 | 5 | 6 | 3.287691 | -3.259913 | 2.733389 | 2.607856 | 11.54479 | 9.656796
2018-03-07 08:57 | 63349.64 | 2986.0436 | 5 | 6 | 2.999929 | -3.259909 | 2.733389 | 2.703896 | 11.54479 | 9.962165
2018-03-07 08:59 | 63469.68 | 120.0007 | 6 | 6 | 3.482558 | 0 | 2.733389 | 2.703896 | 11.54479 | 9.962165
2018-03-07 09:01 | 63589.68 | 240.0007 | 6 | 6 | 3.537203 | 0 | 2.733389 | 2.703896 | 11.54479 | 9.962165
2018-03-07 09:02 | 63649.68 | 300.0014 | 6 | 6 | 3.555071 | 0 | 2.733389 | 2.703896 | 11.54479 | 9.962165
2018-03-07 09:02 | 63649.694 | 0.0048 | 7 | 7 | 3.555151 | 0 | 0 | 0 | 0 | 0
2018-03-07 09:04 | 63769.78 | 120.0015 | 2 | 7 | 4.008932 | 4.890097 | 0.1623322 | 0 | 0.6431842 | 0
2018-03-07 09:06 | 63889.78 | 240.0013 | 2 | 7 | 4.055665 | 4.890087 | 0.3253251 | 0 | 1.300573 | 0
2018-03-07 09:08 | 64009.78 | 360.0015 | 2 | 7 | 4.092014 | 4.890099 | 0.4883415 | 0 | 1.964823 | 0
2018-03-07 09:10 | 64129.78 | 480.0005 | 2 | 7 | 4.120548 | 4.890114 | 0.6513389 | 0 | 2.634206 | 0
2018-03-07 09:12 | 64249.78 | 600.0015 | 2 | 7 | 4.14716 | 4.890121 | 0.8142119 | 0 | 3.307474 | 0
2018-03-07 09:14 | 64369.78 | 720.0011 | 2 | 7 | 4.177389 | 4.890106 | 0.9772251 | 0 | 3.985914 | 0
2018-03-07 09:16 | 64489.78 | 840.0002 | 2 | 7 | 4.200431 | 4.674194 | 1.139042 | 0 | 4.664348 | 0
2018-03-07 09:18 | 64609.79 | 960.0028 | 2 | 7 | 4.200382 | 4.098398 | 1.285202 | 0 | 5.278278 | 0
2018-03-07 09:20 | 64729.79 | 1080.0025 | 2 | 7 | 4.200403 | 3.543264 | 1.412477 | 0 | 5.812882 | 0
2018-03-07 09:21 | 64793.97 | 1144.1868 | 2 | 7 | 4.200409 | 3.259995 | 1.466445 | 0 | 6.039571 | 0
2018-03-07 09:23 | 64913.99 | 120.0015 | 3 | 7 | 4.235287 | 3.260088 | 1.57478 | 0 | 6.496369 | 0
2018-03-07 09:25 | 65033.99 | 240.0003 | 3 | 7 | 4.276271 | 3.260109 | 1.683453 | 0 | 6.958826 | 0
2018-03-07 09:27 | 65153.99 | 360.0007 | 3 | 7 | 4.320693 | 3.260109 | 1.792086 | 0 | 7.425754 | 0
2018-03-07 09:29 | 65273.99 | 480.0011 | 3 | 7 | 4.367931 | 3.260099 | 1.900771 | 0 | 7.89789 | 0
2018-03-07 09:31 | 65393.99 | 600.0015 | 3 | 7 | 4.400416 | 3.001106 | 2.007877 | 0 | 8.368032 | 0
2018-03-07 09:33 | 65513.99 | 720.0019 | 3 | 7 | 4.400407 | 2.456717 | 2.098413 | 0 | 8.766427 | 0
2018-03-07 09:35 | 65633.99 | 840.0008 | 3 | 7 | 4.400384 | 2.031252 | 2.172904 | 0 | 9.094216 | 0
2018-03-07 09:37 | 65753.99 | 960.0004 | 3 | 7 | 4.400393 | 1.694447 | 2.234801 | 0 | 9.366585 | 0
2018-03-07 09:39 | 65873.99 | 1080.0016 | 3 | 7 | 4.400381 | 1.426001 | 2.28663 | 0 | 9.594655 | 0
2018-03-07 09:41 | 65993.99 | 1200.0012 | 3 | 7 | 4.400354 | 1.209904 | 2.330387 | 0 | 9.787202 | 0
2018-03-07 09:43 | 66113.99 | 1320.0023 | 3 | 7 | 4.400363 | 1.035881 | 2.367768 | 0 | 9.95169 | 0
2018-03-07 09:45 | 66233.99 | 1440.002 | 3 | 7 | 4.400364 | 0.8941154 | 2.399846 | 0 | 10.09284 | 0
2018-03-07 09:47 | 66353.99 | 1560.0018 | 3 | 7 | 4.400336 | 0.7774963 | 2.427661 | 0 | 10.21524 | 0
2018-03-07 09:49 | 66473.99 | 1680.0019 | 3 | 7 | 4.400349 | 0.6813393 | 2.451932 | 0 | 10.32204 | 0
2018-03-07 09:51 | 66593.99 | 1800.0023 | 3 | 7 | 4.40036 | 0.6011353 | 2.473251 | 0 | 10.41586 | 0
2018-03-07 09:53 | 66713.99 | 1920.0003 | 3 | 7 | 4.400365 | 0.5330696 | 2.492123 | 0 | 10.49889 | 0
2018-03-07 09:55 | 66833.99 | 2040.0007 | 3 | 7 | 4.400355 | 0.4758472 | 2.508898 | 0 | 10.57271 | 0
2018-03-07 09:57 | 66953.99 | 2160.0011 | 3 | 7 | 4.400349 | 0.4269657 | 2.52391 | 0 | 10.63877 | 0
2018-03-07 09:59 | 67073.98 | 2280 | 3 | 7 | 4.400336 | 0.3847408 | 2.537411 | 0 | 10.69818 | 0
2018-03-07 10:01 | 67193.99 | 2400.0011 | 3 | 7 | 4.400301 | 0.3478146 | 2.549626 | 0 | 10.75193 | 0
2018-03-07 10:03 | 67313.99 | 2520.0008 | 3 | 7 | 4.400329 | 0.3171864 | 2.560708 | 0 | 10.80069 | 0
2018-03-07 10:05 | 67433.99 | 2640.0019 | 3 | 7 | 4.400328 | 0.290102 | 2.570816 | 0 | 10.84517 | 0
2018-03-07 10:07 | 67553.99 | 2760.0023 | 3 | 7 | 4.400318 | 0.2663403 | 2.580076 | 0 | 10.88592 | 0
2018-03-07 10:09 | 67673.98 | 2880.0002 | 3 | 7 | 4.400309 | 0.2451992 | 2.588598 | 0 | 10.92342 | 0
2018-03-07 10:11 | 67793.99 | 3000.0006 | 3 | 7 | 4.400298 | 0.2268429 | 2.596466 | 0 | 10.95804 | 0
2018-03-07 10:13 | 67913.99 | 3120.0009 | 3 | 7 | 4.40032 | 0.2109032 | 2.603761 | 0 | 10.99014 | 0
2018-03-07 10:15 | 68033.99 | 3240.002 | 3 | 7 | 4.400276 | 0.1960011 | 2.610543 | 0 | 11.01998 | 0
2018-03-07 10:17 | 68153.99 | 3360.0032 | 3 | 7 | 4.400326 | 0.184082 | 2.616881 | 0 | 11.04787 | 0
2018-03-07 10:19 | 68273.99 | 3480.0019 | 3 | 7 | 4.400297 | 0.1722794 | 2.622811 | 0 | 11.07397 | 0
2018-03-07 10:21 | 68393.99 | 3600.0015 | 3 | 7 | 4.400307 | 0.1620636 | 2.628379 | 0 | 11.09846 | 0
2018-03-07 10:23 | 68513.99 | 3720.002 | 3 | 7 | 4.400286 | 0.1525135 | 2.633624 | 0 | 11.12155 | 0
2018-03-07 10:25 | 68633.99 | 3840.0021 | 3 | 7 | 4.400316 | 0.1451435 | 2.638584 | 0 | 11.14337 | 0
2018-03-07 10:27 | 68753.99 | 3960.0007 | 3 | 7 | 4.400298 | 0.1372929 | 2.643285 | 0 | 11.16406 | 0
2018-03-07 10:29 | 68873.98 | 4080.0001 | 3 | 7 | 4.400282 | 0.130621 | 2.647752 | 0 | 11.18371 | 0
2018-03-07 10:31 | 68993.98 | 4200.0001 | 3 | 7 | 4.400279 | 0.1242771 | 2.652002 | 0 | 11.20242 | 0
2018-03-07 10:33 | 69113.99 | 4320.0022 | 3 | 7 | 4.400309 | 0.1191692 | 2.656059 | 0 | 11.22027 | 0
2018-03-07 10:35 | 69233.99 | 4440.0016 | 3 | 7 | 4.400267 | 0.1135273 | 2.659945 | 0 | 11.23737 | 0
2018-03-07 10:37 | 69353.99 | 4560.0003 | 3 | 7 | 4.400309 | 0.1096439 | 2.663668 | 0 | 11.25375 | 0
2018-03-07 10:39 | 69473.99 | 4680.0022 | 3 | 7 | 4.400284 | 0.1051083 | 2.667243 | 0 | 11.26948 | 0
2018-03-07 10:41 | 69593.99 | 4800.0014 | 3 | 7 | 4.400295 | 0.1013622 | 2.670691 | 0 | 11.28465 | 0
2018-03-07 10:43 | 69713.99 | 4920.0007 | 3 | 7 | 4.400298 | 0.09799957 | 2.67401 | 0 | 11.29926 | 0
2018-03-07 10:45 | 69833.99 | 5040.0006 | 3 | 7 | 4.400278 | 0.09455681 | 2.677207 | 0 | 11.31333 | 0
2018-03-07 10:47 | 69953.99 | 5160.002 | 3 | 7 | 4.400269 | 0.09130096 | 2.680307 | 0 | 11.32697 | 0
2018-03-07 10:49 | 70073.99 | 5280.0022 | 3 | 7 | 4.400287 | 0.08871078 | 2.683311 | 0 | 11.34019 | 0
2018-03-07 10:51 | 70193.99 | 5400.0017 | 3 | 7 | 4.40032 | 0.08642769 | 2.686227 | 0 | 11.35301 | 0
2018-03-07 10:53 | 70313.99 | 5520.0025 | 3 | 7 | 4.400287 | 0.08346176 | 2.689047 | 0 | 11.36542 | 0
2018-03-07 10:55 | 70433.98 | 5640.0001 | 3 | 7 | 4.400316 | 0.08160973 | 2.691794 | 0 | 11.37751 | 0
2018-03-07 10:55 | 70434.94 | 5640.9544 | 3 | 7 | 4.400308 | 0.08148766 | 2.691815 | 0 | 11.3776 | 0
2018-03-07 10:57 | 70554.99 | 120.0009 | 4 | 7 | 4.392955 | 0 | 2.691815 | 0 | 11.3776 | 0
2018-03-07 10:59 | 70674.99 | 240.0016 | 4 | 7 | 4.391633 | 0 | 2.691815 | 0 | 11.3776 | 0
2018-03-07 11:00 | 70734.99 | 300.0009 | 4 | 7 | 4.391037 | 0 | 2.691815 | 0 | 11.3776 | 0
2018-03-07 11:02 | 70855.08 | 120.0006 | 5 | 7 | 4.109506 | -3.259983 | 2.691815 | 0.1086591 | 11.3776 | 0.4503844
2018-03-07 11:04 | 70975.08 | 240.0001 | 5 | 7 | 4.059267 | -3.25997 | 2.691815 | 0.217132 | 11.3776 | 0.8934277
2018-03-07 11:06 | 71095.08 | 360.0001 | 5 | 7 | 4.008531 | -3.259999 | 2.691815 | 0.3259735 | 11.3776 | 1.332492
2018-03-07 11:08 | 71215.08 | 480.0015 | 5 | 7 | 3.957873 | -3.260012 | 2.691815 | 0.4346249 | 11.3776 | 1.765264
2018-03-07 11:10 | 71335.08 | 600 | 5 | 7 | 3.90881 | -3.259968 | 2.691815 | 0.5433122 | 11.3776 | 2.192747
2018-03-07 11:12 | 71455.08 | 720.0018 | 5 | 7 | 3.862393 | -3.259953 | 2.691815 | 0.65198 | 11.3776 | 2.614959
2018-03-07 11:14 | 71575.08 | 840.0017 | 5 | 7 | 3.819263 | -3.259976 | 2.691815 | 0.7605957 | 11.3776 | 3.032103
2018-03-07 11:16 | 71695.08 | 960.0018 | 5 | 7 | 3.779482 | -3.259976 | 2.691815 | 0.8693094 | 11.3776 | 3.445116
2018-03-07 11:18 | 71815.08 | 1080.0022 | 5 | 7 | 3.742962 | -3.259985 | 2.691815 | 0.977868 | 11.3776 | 3.853401
2018-03-07 11:20 | 71935.08 | 1200.0001 | 5 | 7 | 3.709515 | -3.260008 | 2.691815 | 1.086606 | 11.3776 | 4.258558
2018-03-07 11:22 | 72055.08 | 1320.0003 | 5 | 7 | 3.678814 | -3.259983 | 2.691815 | 1.195234 | 11.3776 | 4.659824
2018-03-07 11:24 | 72175.08 | 1440.0004 | 5 | 7 | 3.650664 | -3.259966 | 2.691815 | 1.303944 | 11.3776 | 5.058197
2018-03-07 11:26 | 72295.08 | 1560.0001 | 5 | 7 | 3.625095 | -3.259991 | 2.691815 | 1.412601 | 11.3776 | 5.453455
2018-03-07 11:28 | 72415.08 | 1680.0002 | 5 | 7 | 3.602158 | -3.25997 | 2.691815 | 1.52128 | 11.3776 | 5.846158
2018-03-07 11:30 | 72535.08 | 1800.0013 | 5 | 7 | 3.581682 | -3.260015 | 2.691815 | 1.62984 | 11.3776 | 6.236076
2018-03-07 11:32 | 72655.08 | 1920.0008 | 5 | 7 | 3.563179 | -3.25997 | 2.691815 | 1.7386 | 11.3776 | 6.624599
2018-03-07 11:34 | 72775.08 | 2040.0007 | 5 | 7 | 3.545642 | -3.25997 | 2.691815 | 1.847245 | 11.3776 | 7.010767
2018-03-07 11:36 | 72895.08 | 2160.0003 | 5 | 7 | 3.52789 | -3.259983 | 2.691815 | 1.955913 | 11.3776 | 7.395105
2018-03-07 11:38 | 73015.08 | 2280.0004 | 5 | 7 | 3.508977 | -3.259985 | 2.691815 | 2.064613 | 11.3776 | 7.777574
2018-03-07 11:40 | 73135.08 | 2400.0002 | 5 | 7 | 3.487446 | -3.259957 | 2.691815 | 2.17327 | 11.3776 | 8.157717
2018-03-07 11:42 | 73255.08 | 2520.0031 | 5 | 7 | 3.459344 | -3.259974 | 2.691815 | 2.281847 | 11.3776 | 8.534934
2018-03-07 11:44 | 73375.08 | 2640.0029 | 5 | 7 | 3.418328 | -3.259976 | 2.691815 | 2.390598 | 11.3776 | 8.909059
2018-03-07 11:46 | 73495.08 | 2760 | 5 | 7 | 3.355472 | -3.259928 | 2.691815 | 2.499236 | 11.3776 | 9.277305
2018-03-07 11:48 | 73615.08 | 2880.0017 | 5 | 7 | 3.209979 | -3.25998 | 2.691815 | 2.607918 | 11.3776 | 9.635611
2018-03-07 11:49 | 73673.12 | 2938.0413 | 5 | 7 | 2.999995 | -3.259991 | 2.691815 | 2.660454 | 11.3776 | 9.79961
2018-03-07 11:51 | 73793.16 | 120.0022 | 6 | 7 | 3.488233 | 0 | 2.691815 | 2.660454 | 11.3776 | 9.79961
2018-03-07 11:53 | 73913.16 | 240.0019 | 6 | 7 | 3.543116 | 0 | 2.691815 | 2.660454 | 11.3776 | 9.79961
2018-03-07 11:54 | 73973.16 | 300.0003 | 6 | 7 | 3.561222 | 0 | 2.691815 | 2.660454 | 11.3776 | 9.79961
2018-03-07 11:54 | 73973.17 | 0.0023 | 7 | 8 | 3.561407 | 0 | 0 | 0 | 0 | 0
2018-03-07 11:56 | 74093.26838 | 120.0002 | 2 | 8 | 4.013966 | 4.890022 | 0.1624743 | 0 | 0.6446125 | 0
2018-03-07 11:58 | 74213.26858 | 240.0004 | 2 | 8 | 4.061535 | 4.889988 | 0.3254369 | 0 | 1.302777 | 0
2018-03-07 12:00 | 74333.26858 | 360.0004 | 2 | 8 | 4.097889 | 4.890043 | 0.4884039 | 0 | 1.967786 | 0
2018-03-07 12:02 | 74453.26898 | 480.0008 | 2 | 8 | 4.126607 | 4.88999 | 0.6514211 | 0 | 2.638222 | 0
2018-03-07 12:04 | 74573.26928 | 600.0011 | 2 | 8 | 4.154067 | 4.890017 | 0.8143873 | 0 | 3.312925 | 0
2018-03-07 12:06 | 74693.26888 | 720.0007 | 2 | 8 | 4.185541 | 4.88998 | 0.9774483 | 0 | 3.992787 | 0
2018-03-07 12:08 | 74813.26998 | 840.0018 | 2 | 8 | 4.200401 | 4.533653 | 1.136852 | 0 | 4.661833 | 0
2018-03-07 12:10 | 74933.26868 | 960.0005 | 2 | 8 | 4.200408 | 3.967533 | 1.278517 | 0 | 5.256883 | 0
2018-03-07 12:12 | 75053.26908 | 1080.0009 | 2 | 8 | 4.200404 | 3.418606 | 1.401513 | 0 | 5.773515 | 0
2018-03-07 12:13 | 75089.43778 | 1116.1696 | 2 | 8 | 4.200393 | 3.259966 | 1.435049 | 0 | 5.91438 | 0
2018-03-07 12:15 | 75209.45 | 120.0008 | 3 | 8 | 4.235717 | 3.260015 | 1.54331 | 0 | 6.370893 | 0
2018-03-07 12:17 | 75329.45 | 240.0012 | 3 | 8 | 4.27728 | 3.259996 | 1.651909 | 0 | 6.83311 | 0
2018-03-07 12:19 | 75449.45 | 360.0021 | 3 | 8 | 4.322388 | 3.26 | 1.760596 | 0 | 7.300411 | 0
2018-03-07 12:21 | 75569.45 | 480.0006 | 3 | 8 | 4.370459 | 3.259985 | 1.869244 | 0 | 7.772619 | 0
2018-03-07 12:23 | 75689.45 | 600.0014 | 3 | 8 | 4.400407 | 2.962255 | 1.975798 | 0 | 8.24052 | 0
2018-03-07 12:25 | 75809.44 | 720.0004 | 3 | 8 | 4.400377 | 2.424232 | 2.06514 | 0 | 8.633657 | 0
2018-03-07 12:27 | 75929.45 | 840.001 | 3 | 8 | 4.400392 | 2.00433 | 2.138695 | 0 | 8.957328 | 0
2018-03-07 12:29 | 76049.45 | 960.002 | 3 | 8 | 4.400374 | 1.671356 | 2.199775 | 0 | 9.226105 | 0
2018-03-07 12:31 | 76169.45 | 1080.0007 | 3 | 8 | 4.400371 | 1.40691 | 2.250914 | 0 | 9.451136 | 0
2018-03-07 12:33 | 76289.44 | 1200.0005 | 3 | 8 | 4.400369 | 1.194548 | 2.29415 | 0 | 9.641391 | 0
2018-03-07 12:35 | 76409.45 | 1320.0007 | 3 | 8 | 4.400377 | 1.023272 | 2.331 | 0 | 9.803542 | 0
2018-03-07 12:37 | 76529.45 | 1440.001 | 3 | 8 | 4.400364 | 0.8830433 | 2.36268 | 0 | 9.94295 | 0
2018-03-07 12:39 | 76649.45 | 1560.0013 | 3 | 8 | 4.400375 | 0.7688084 | 2.390129 | 0 | 10.06373 | 0
2018-03-07 12:41 | 76769.44 | 1680.0004 | 3 | 8 | 4.400358 | 0.6735401 | 2.414118 | 0 | 10.16929 | 0
2018-03-07 12:43 | 76889.44 | 1800.0004 | 3 | 8 | 4.400333 | 0.5937252 | 2.435206 | 0 | 10.26209 | 0
2018-03-07 12:45 | 77009.44 | 1920.0005 | 3 | 8 | 4.400349 | 0.5269089 | 2.453857 | 0 | 10.34416 | 0
2018-03-07 12:47 | 77129.45 | 2040.0007 | 3 | 8 | 4.400346 | 0.4706173 | 2.470449 | 0 | 10.41717 | 0
2018-03-07 12:49 | 77249.45 | 2160.0011 | 3 | 8 | 4.400351 | 0.4227028 | 2.485298 | 0 | 10.48251 | 0
2018-03-07 12:51 | 77369.45 | 2280.0017 | 3 | 8 | 4.400346 | 0.3812237 | 2.498681 | 0 | 10.5414 | 0
2018-03-07 12:53 | 77489.45 | 2400.0007 | 3 | 8 | 4.400335 | 0.3458004 | 2.510778 | 0 | 10.59463 | 0
2018-03-07 12:55 | 77609.45 | 2520.0007 | 3 | 8 | 4.400325 | 0.3145866 | 2.521768 | 0 | 10.64299 | 0
2018-03-07 12:57 | 77729.45 | 2640.0023 | 3 | 8 | 4.400306 | 0.2878513 | 2.531804 | 0 | 10.68715 | 0
2018-03-07 12:59 | 77849.45 | 2760.0009 | 3 | 8 | 4.40031 | 0.2643776 | 2.541004 | 0 | 10.72763 | 0
2018-03-07 13:01 | 77969.45 | 2880.0013 | 3 | 8 | 4.400319 | 0.2439728 | 2.549469 | 0 | 10.76488 | 0
2018-03-07 13:03 | 78089.45 | 3000.0014 | 3 | 8 | 4.400325 | 0.2261162 | 2.557296 | 0 | 10.79932 | 0
2018-03-07 13:05 | 78209.45 | 3120.0019 | 3 | 8 | 4.400318 | 0.2101803 | 2.564558 | 0 | 10.83128 | 0
2018-03-07 13:07 | 78329.45 | 3240.0009 | 3 | 8 | 4.400301 | 0.1960506 | 2.571318 | 0 | 10.86102 | 0
2018-03-07 13:09 | 78449.45 | 3360.0006 | 3 | 8 | 4.400317 | 0.1835346 | 2.57764 | 0 | 10.88885 | 0
2018-03-07 13:11 | 78569.45 | 3480.001 | 3 | 8 | 4.400326 | 0.1725121 | 2.583564 | 0 | 10.91491 | 0
2018-03-07 13:13 | 78689.45 | 3600.0017 | 3 | 8 | 4.400319 | 0.1622124 | 2.58914 | 0 | 10.93945 | 0
2018-03-07 13:15 | 78809.45 | 3720.002 | 3 | 8 | 4.400312 | 0.1532669 | 2.594389 | 0 | 10.96255 | 0
2018-03-07 13:17 | 78929.45 | 3840.0008 | 3 | 8 | 4.400322 | 0.1453381 | 2.599358 | 0 | 10.98441 | 0
2018-03-07 13:19 | 79049.45 | 3960.0012 | 3 | 8 | 4.400258 | 0.13727 | 2.604072 | 0 | 11.00515 | 0
2018-03-07 13:21 | 79169.45 | 4080.0015 | 3 | 8 | 4.400277 | 0.1310425 | 2.608557 | 0 | 11.02489 | 0
2018-03-07 13:23 | 79289.44 | 4200.0002 | 3 | 8 | 4.400279 | 0.125061 | 2.612834 | 0 | 11.04371 | 0
2018-03-07 13:25 | 79409.45 | 4320.0006 | 3 | 8 | 4.400277 | 0.1198521 | 2.61692 | 0 | 11.06169 | 0
2018-03-07 13:27 | 79529.44 | 4440.0003 | 3 | 8 | 4.4003 | 0.1150703 | 2.620835 | 0 | 11.07892 | 0
2018-03-07 13:29 | 79649.45 | 4560.0012 | 3 | 8 | 4.400305 | 0.1105423 | 2.62459 | 0 | 11.09544 | 0
2018-03-07 13:31 | 79769.45 | 4680.0007 | 3 | 8 | 4.4003 | 0.1062279 | 2.628201 | 0 | 11.11133 | 0
2018-03-07 13:33 | 79889.45 | 4800.0025 | 3 | 8 | 4.400283 | 0.1024284 | 2.63168 | 0 | 11.12663 | 0
2018-03-07 13:35 | 80009.45 | 4920.0011 | 3 | 8 | 4.400275 | 0.09872818 | 2.635032 | 0 | 11.14139 | 0
2018-03-07 13:37 | 80129.45 | 5040.0008 | 3 | 8 | 4.400296 | 0.09566879 | 2.638272 | 0 | 11.15564 | 0
2018-03-07 13:39 | 80249.45 | 5160.0011 | 3 | 8 | 4.400269 | 0.09239578 | 2.641407 | 0 | 11.16944 | 0
2018-03-07 13:41 | 80369.44 | 5280 | 3 | 8 | 4.400297 | 0.09013367 | 2.644443 | 0 | 11.1828 | 0
2018-03-07 13:43 | 80489.45 | 5400.0018 | 3 | 8 | 4.400271 | 0.08718109 | 2.647394 | 0 | 11.19578 | 0
2018-03-07 13:45 | 80609.44 | 5520.0004 | 3 | 8 | 4.400298 | 0.08494759 | 2.650261 | 0 | 11.2084 | 0
2018-03-07 13:47 | 80729.45 | 5640.0007 | 3 | 8 | 4.400246 | 0.08193779 | 2.653043 | 0 | 11.22064 | 0
2018-03-07 13:47 | 80765.49 | 5676.0438 | 3 | 8 | 4.400255 | 0.0814991 | 2.653862 | 0 | 11.22424 | 0
2018-03-07 13:49 | 80885.5431 | 120.001 | 4 | 8 | 4.392818 | 0 | 2.653862 | 0 | 11.22424 | 0
2018-03-07 13:51 | 81005.543 | 240.0009 | 4 | 8 | 4.391438 | 0 | 2.653862 | 0 | 11.22424 | 0
2018-03-07 13:52 | 81065.5466 | 300.0045 | 4 | 8 | 4.390846 | 0 | 2.653862 | 0 | 11.22424 | 0
2018-03-07 13:54 | 81185.63 | 120.0007 | 5 | 8 | 4.106389 | -3.259989 | 2.653862 | 0.1086575 | 11.22424 | 0.4500973
2018-03-07 13:56 | 81305.63 | 240.0002 | 5 | 8 | 4.055363 | -3.259974 | 2.653862 | 0.2172521 | 11.22424 | 0.8932534
2018-03-07 13:58 | 81425.63 | 360.0012 | 5 | 8 | 4.003796 | -3.259997 | 2.653862 | 0.3259673 | 11.22424 | 1.331336
2018-03-07 14:00 | 81545.63 | 480.0009 | 5 | 8 | 3.952416 | -3.259953 | 2.653862 | 0.4346383 | 11.22424 | 1.76363
2018-03-07 14:02 | 81665.63 | 600.0008 | 5 | 8 | 3.90278 | -3.259964 | 2.653862 | 0.5433184 | 11.22424 | 2.190459
2018-03-07 14:04 | 81785.63 | 720.0021 | 5 | 8 | 3.856064 | -3.259953 | 2.653862 | 0.651942 | 11.22424 | 2.611827
2018-03-07 14:06 | 81905.63 | 840.0022 | 5 | 8 | 3.812647 | -3.259959 | 2.653862 | 0.7606058 | 11.22424 | 3.028452
2018-03-07 14:08 | 82025.63 | 960.0008 | 5 | 8 | 3.772681 | -3.259968 | 2.653862 | 0.8692982 | 11.22424 | 3.440655
2018-03-07 14:10 | 82145.63 | 1080.0009 | 5 | 8 | 3.736015 | -3.259966 | 2.653862 | 0.9779724 | 11.22424 | 3.848625
2018-03-07 14:12 | 82265.63 | 1200.0008 | 5 | 8 | 3.702396 | -3.259957 | 2.653862 | 1.086626 | 11.22424 | 4.252701
2018-03-07 14:14 | 82385.63 | 1320.0002 | 5 | 8 | 3.671571 | -3.25998 | 2.653862 | 1.195288 | 11.22424 | 4.653313
2018-03-07 14:16 | 82505.63 | 1440.001 | 5 | 8 | 3.64338 | -3.25997 | 2.653862 | 1.303893 | 11.22424 | 5.050508
2018-03-07 14:18 | 82625.63 | 1560.0015 | 5 | 8 | 3.617808 | -3.259997 | 2.653862 | 1.412601 | 11.22424 | 5.44516
2018-03-07 14:20 | 82745.63 | 1680.0024 | 5 | 8 | 3.594952 | -3.259955 | 2.653862 | 1.521252 | 11.22424 | 5.836972
2018-03-07 14:22 | 82865.63 | 1800.0013 | 5 | 8 | 3.574568 | -3.25998 | 2.653862 | 1.629942 | 11.22424 | 6.226581
2018-03-07 14:24 | 82985.63 | 1920.0017 | 5 | 8 | 3.556002 | -3.259953 | 2.653862 | 1.738488 | 11.22424 | 6.613565
2018-03-07 14:26 | 83105.63 | 2040.001 | 5 | 8 | 3.538085 | -3.259961 | 2.653862 | 1.847245 | 11.22424 | 6.999332
2018-03-07 14:28 | 83225.63 | 2160.0005 | 5 | 8 | 3.519674 | -3.259966 | 2.653862 | 1.955929 | 11.22424 | 7.382873
2018-03-07 14:30 | 83345.63 | 2280.002 | 5 | 8 | 3.499615 | -3.259938 | 2.653862 | 2.06459 | 11.22424 | 7.764257
2018-03-07 14:32 | 83465.63 | 2400.0003 | 5 | 8 | 3.47582 | -3.259966 | 2.653862 | 2.173268 | 11.22424 | 8.143347
2018-03-07 14:34 | 83585.63 | 2520.0012 | 5 | 8 | 3.442869 | -3.259974 | 2.653862 | 2.281934 | 11.22424 | 8.519375
2018-03-07 14:36 | 83705.63 | 2640.0011 | 5 | 8 | 3.39358 | -3.259989 | 2.653862 | 2.390586 | 11.22424 | 8.890949
2018-03-07 14:38 | 83825.63 | 2760.0002 | 5 | 8 | 3.307956 | -3.259983 | 2.653862 | 2.499251 | 11.22424 | 9.255636
2018-03-07 14:40 | 83945.63 | 2880.0003 | 5 | 8 | 3.008048 | -3.259964 | 2.653862 | 2.607855 | 11.22424 | 9.603118
2018-03-07 14:40 | 83947.01 | 2881.3744 | 5 | 8 | 2.99999 | -3.259987 | 2.653862 | 2.609164 | 11.22424 | 9.60705
2018-03-07 14:42 | 84067.05 | 120.001 | 6 | 8 | 3.495368 | 0 | 2.653862 | 2.609164 | 11.22424 | 9.60705
2018-03-07 14:44 | 84187.05 | 240.0006 | 6 | 8 | 3.550159 | 0 | 2.653862 | 2.609164 | 11.22424 | 9.60705
2018-03-07 14:45 | 84247.05 | 300.002 | 6 | 8 | 3.568406 | 0 | 2.653862 | 2.609164 | 11.22424 | 9.60705
2018-03-07 14:45 | 84247.06228 | 0.0024 | 7 | 9 | 3.568571 | 0 | 0 | 0 | 0 | 0
2018-03-07 14:47 | 84367.16 | 120.0002 | 2 | 9 | 4.020525 | 4.889996 | 0.1623124 | 0 | 0.6451241 | 0
2018-03-07 14:49 | 84487.16 | 240.0008 | 2 | 9 | 4.068981 | 4.889996 | 0.3253064 | 0 | 1.30457 | 0
2018-03-07 14:51 | 84607.16 | 360.0009 | 2 | 9 | 4.105432 | 4.890003 | 0.4883071 | 0 | 1.970942 | 0
2018-03-07 14:53 | 84727.16 | 480.0015 | 2 | 9 | 4.134372 | 4.889977 | 0.6512356 | 0 | 2.642253 | 0
2018-03-07 14:55 | 84847.16 | 600.0015 | 2 | 9 | 4.162939 | 4.889984 | 0.8142951 | 0 | 3.318689 | 0
2018-03-07 14:57 | 84967.16 | 720.0004 | 2 | 9 | 4.195849 | 4.889992 | 0.9772996 | 0 | 3.999879 | 0
2018-03-07 14:59 | 85087.16 | 840.0022 | 2 | 9 | 4.200408 | 4.373856 | 1.132539 | 0 | 4.651902 | 0
2018-03-07 15:01 | 85207.16 | 960.001 | 2 | 9 | 4.200414 | 3.788273 | 1.268822 | 0 | 5.224345 | 0
2018-03-07 15:03 | 85326.35 | 1079.1878 | 2 | 9 | 4.200406 | 3.259985 | 1.385274 | 0 | 5.713491 | 0
2018-03-07 15:05 | 85446.35658 | 120.0006 | 3 | 9 | 4.235828 | 3.260002 | 1.493566 | 0 | 6.170135 | 0
2018-03-07 15:07 | 85566.35698 | 240.001 | 3 | 9 | 4.277733 | 3.259989 | 1.602181 | 0 | 6.632445 | 0
2018-03-07 15:09 | 85686.35738 | 360.0014 | 3 | 9 | 4.32326 | 3.260025 | 1.710863 | 0 | 7.099802 | 0
2018-03-07 15:11 | 85806.35678 | 480.0008 | 3 | 9 | 4.371851 | 3.260014 | 1.819576 | 0 | 7.572412 | 0
2018-03-07 15:13 | 85926.35648 | 600.0005 | 3 | 9 | 4.400413 | 2.941408 | 1.92573 | 0 | 8.038652 | 0
2018-03-07 15:15 | 86046.35738 | 720.0014 | 3 | 9 | 4.400396 | 2.411575 | 2.014564 | 0 | 8.429558 | 0
2018-03-07 15:17 | 86166.35628 | 840.0003 | 3 | 9 | 4.400413 | 1.995918 | 2.087737 | 0 | 8.751548 | 0
2018-03-07 15:19 | 86286.35678 | 960.0008 | 3 | 9 | 4.400401 | 1.665787 | 2.148531 | 0 | 9.019065 | 0
2018-03-07 15:21 | 86406.35628 | 1080.0003 | 3 | 9 | 4.400384 | 1.403015 | 2.199503 | 0 | 9.243361 | 0
2018-03-07 15:23 | 86526.35798 | 1200.002 | 3 | 9 | 4.400383 | 1.191355 | 2.242557 | 0 | 9.432816 | 0
2018-03-07 15:25 | 86646.35638 | 1320.0004 | 3 | 9 | 4.400361 | 1.020191 | 2.279372 | 0 | 9.594817 | 0
2018-03-07 15:27 | 86766.35718 | 1440.0012 | 3 | 9 | 4.400377 | 0.8815479 | 2.310989 | 0 | 9.733943 | 0
2018-03-07 15:29 | 86886.35758 | 1560.0016 | 3 | 9 | 4.400309 | 0.7659397 | 2.338388 | 0 | 9.854507 | 0
2018-03-07 15:31 | 87006.35648 | 1680.0005 | 3 | 9 | 4.400332 | 0.6716957 | 2.362316 | 0 | 9.9598 | 0
2018-03-07 15:33 | 87126.35858 | 1800.0026 | 3 | 9 | 4.400364 | 0.593111 | 2.383357 | 0 | 10.05238 | 0
2018-03-07 15:35 | 87246.35778 | 1920.0018 | 3 | 9 | 4.400343 | 0.5263786 | 2.401967 | 0 | 10.13427 | 0
2018-03-07 15:37 | 87366.35688 | 2040.0009 | 3 | 9 | 4.400321 | 0.4695492 | 2.418551 | 0 | 10.20725 | 0
2018-03-07 15:39 | 87486.35678 | 2160.0008 | 3 | 9 | 4.40035 | 0.4222355 | 2.433379 | 0 | 10.2725 | 0
2018-03-07 15:41 | 87606.35728 | 2280.0013 | 3 | 9 | 4.400312 | 0.3803902 | 2.444773 | 0 | 10.32264 | 0
2018-03-07 15:43 | 87726.35698 | 2400.001 | 3 | 9 | 4.400335 | 0.345417 | 2.456625 | 0 | 10.37479 | 0
2018-03-07 15:45 | 87846.35678 | 2520.0008 | 3 | 9 | 4.400323 | 0.3146343 | 2.467609 | 0 | 10.42313 | 0
2018-03-07 15:47 | 87966.35658 | 2640.0006 | 3 | 9 | 4.400351 | 0.2882195 | 2.477645 | 0 | 10.46728 | 0
2018-03-07 15:49 | 88086.35638 | 2760.0004 | 3 | 9 | 4.400284 | 0.2636681 | 2.486845 | 0 | 10.50777 | 0
2018-03-07 15:51 | 88206.35728 | 2880.0013 | 3 | 9 | 4.400335 | 0.2444248 | 2.495308 | 0 | 10.54501 | 0
2018-03-07 15:53 | 88326.35698 | 3000.001 | 3 | 9 | 4.400306 | 0.2261143 | 2.503149 | 0 | 10.57951 | 0
2018-03-07 15:55 | 88446.35668 | 3120.0007 | 3 | 9 | 4.400278 | 0.2098198 | 2.510422 | 0 | 10.61151 | 0
2018-03-07 15:57 | 88566.35678 | 3240.0008 | 3 | 9 | 4.400265 | 0.1956902 | 2.516637 | 0 | 10.63886 | 0
2018-03-07 15:59 | 88686.35738 | 3360.0014 | 3 | 9 | 4.400287 | 0.1835327 | 2.522966 | 0 | 10.66671 | 0
2018-03-07 16:01 | 88806.35718 | 3480.0012 | 3 | 9 | 4.400333 | 0.1734123 | 2.528904 | 0 | 10.69284 | 0
2018-03-07 16:03 | 88926.35648 | 3600.0005 | 3 | 9 | 4.400312 | 0.1629848 | 2.534497 | 0 | 10.71745 | 0
2018-03-07 16:05 | 89046.35668 | 3720.0007 | 3 | 9 | 4.400286 | 0.1536236 | 2.539772 | 0 | 10.74066 | 0
2018-03-07 16:07 | 89166.35838 | 3840.0024 | 3 | 9 | 4.40029 | 0.145834 | 2.544763 | 0 | 10.76262 | 0
2018-03-07 16:09 | 89286.35698 | 3960.001 | 3 | 9 | 4.400313 | 0.1386929 | 2.549501 | 0 | 10.78348 | 0
2018-03-07 16:11 | 89406.35748 | 4080.0015 | 3 | 9 | 4.400284 | 0.1318226 | 2.553998 | 0 | 10.80326 | 0
2018-03-07 16:13 | 89526.35658 | 4200.0006 | 3 | 9 | 4.40031 | 0.1262112 | 2.558305 | 0 | 10.82222 | 0
2018-03-07 16:15 | 89646.35698 | 4320.001 | 3 | 9 | 4.400295 | 0.1206779 | 2.562416 | 0 | 10.8403 | 0
2018-03-07 16:17 | 89766.35708 | 4440.0011 | 3 | 9 | 4.40032 | 0.1161747 | 2.566358 | 0 | 10.85765 | 0
2018-03-07 16:19 | 89886.35668 | 4560.0007 | 3 | 9 | 4.40028 | 0.1111374 | 2.57014 | 0 | 10.87429 | 0
2018-03-07 16:21 | 90006.35808 | 4680.0021 | 3 | 9 | 4.400295 | 0.1071873 | 2.573777 | 0 | 10.8903 | 0
2018-03-07 16:23 | 90126.35818 | 4800.0022 | 3 | 9 | 4.40028 | 0.1031952 | 2.57728 | 0 | 10.90571 | 0
2018-03-07 16:25 | 90246.35748 | 4920.0015 | 3 | 9 | 4.400271 | 0.09943962 | 2.580663 | 0 | 10.9206 | 0
2018-03-07 16:27 | 90366.35738 | 5040.0014 | 3 | 9 | 4.400289 | 0.0963974 | 2.583934 | 0 | 10.93499 | 0
2018-03-07 16:29 | 90486.35708 | 5160.0011 | 3 | 9 | 4.400261 | 0.09306908 | 2.587096 | 0 | 10.9489 | 0
2018-03-07 16:31 | 90606.35718 | 5280.0012 | 3 | 9 | 4.400267 | 0.09050751 | 2.590159 | 0 | 10.96238 | 0
2018-03-07 16:33 | 90726.35708 | 5400.0011 | 3 | 9 | 4.400265 | 0.08792686 | 2.593135 | 0 | 10.97548 | 0
2018-03-07 16:35 | 90846.35738 | 5520.0014 | 3 | 9 | 4.400285 | 0.08568192 | 2.59603 | 0 | 10.98822 | 0
2018-03-07 16:37 | 90966.35798 | 5640.002 | 3 | 9 | 4.400238 | 0.0826683 | 2.598839 | 0 | 11.00057 | 0
2018-03-07 16:39 | 91059.85928 | 5733.5033 | 3 | 9 | 4.400286 | 0.0814991 | 2.600976 | 0 | 11.00998 | 0
2018-03-07 16:41 | 91179.9 | 120.0003 | 4 | 9 | 4.392734 | 0 | 2.600976 | 0 | 11.00998 | 0
2018-03-07 16:43 | 91299.91 | 240.0021 | 4 | 9 | 4.391306 | 0 | 2.600976 | 0 | 11.00998 | 0
2018-03-07 16:44 | 91359.91 | 300.0032 | 4 | 9 | 4.390696 | 0 | 2.600976 | 0 | 11.00998 | 0
2018-03-07 16:46 | 91480 | 120.0008 | 5 | 9 | 4.102462 | -3.259973 | 2.600976 | 0.1086229 | 11.00998 | 0.4495922
2018-03-07 16:48 | 91600 | 240.0019 | 5 | 9 | 4.050654 | -3.259991 | 2.600976 | 0.217302 | 11.00998 | 0.8926243
2018-03-07 16:50 | 91720 | 360.0014 | 5 | 9 | 3.99839 | -3.260001 | 2.600976 | 0.3259885 | 11.00998 | 1.330039
2018-03-07 16:52 | 91840 | 480.002 | 5 | 9 | 3.946398 | -3.259989 | 2.600976 | 0.4346177 | 11.00998 | 1.761546
2018-03-07 16:54 | 91960 | 600.0014 | 5 | 9 | 3.896362 | -3.259961 | 2.600976 | 0.5431764 | 11.00998 | 2.187227
2018-03-07 16:56 | 92080 | 720.0018 | 5 | 9 | 3.849332 | -3.259968 | 2.600976 | 0.6519437 | 11.00998 | 2.608438
2018-03-07 16:58 | 92200 | 840.0006 | 5 | 9 | 3.80574 | -3.259991 | 2.600976 | 0.7605806 | 11.00998 | 3.02422
2018-03-07 17:00 | 92320 | 960.0001 | 5 | 9 | 3.765661 | -3.259985 | 2.600976 | 0.8693075 | 11.00998 | 3.435796
2018-03-07 17:02 | 92440 | 1080.0006 | 5 | 9 | 3.728901 | -3.259964 | 2.600976 | 0.9779539 | 11.00998 | 3.842896
2018-03-07 17:04 | 92560 | 1200.001 | 5 | 9 | 3.695209 | -3.259983 | 2.600976 | 1.086537 | 11.00998 | 4.245935
2018-03-07 17:06 | 92680 | 1320.0005 | 5 | 9 | 3.66435 | -3.260012 | 2.600976 | 1.19526 | 11.00998 | 4.645987
2018-03-07 17:08 | 92800 | 1440 | 5 | 9 | 3.63622 | -3.259966 | 2.600976 | 1.303965 | 11.00998 | 5.042766
2018-03-07 17:10 | 92920 | 1560.0004 | 5 | 9 | 3.610795 | -3.259994 | 2.600976 | 1.412628 | 11.00998 | 5.436481
2018-03-07 17:12 | 93040 | 1680.0008 | 5 | 9 | 3.588115 | -3.259974 | 2.600976 | 1.521292 | 11.00998 | 5.827586
2018-03-07 17:14 | 93160 | 1800.0005 | 5 | 9 | 3.567894 | -3.259943 | 2.600976 | 1.629955 | 11.00998 | 6.216362
2018-03-07 17:16 | 93280 | 1920.0007 | 5 | 9 | 3.549304 | -3.259997 | 2.600976 | 1.738607 | 11.00998 | 6.603
2018-03-07 17:18 | 93400 | 2040.001 | 5 | 9 | 3.531075 | -3.259983 | 2.600976 | 1.847282 | 11.00998 | 6.987734
2018-03-07 17:20 | 93520 | 2160.0007 | 5 | 9 | 3.51199 | -3.260001 | 2.600976 | 1.955941 | 11.00998 | 7.370392
2018-03-07 17:22 | 93640 | 2280.0011 | 5 | 9 | 3.490745 | -3.259953 | 2.600976 | 2.064595 | 11.00998 | 7.750854
2018-03-07 17:24 | 93760 | 2400.0005 | 5 | 9 | 3.464188 | -3.259983 | 2.600976 | 2.173265 | 11.00998 | 8.128823
2018-03-07 17:26 | 93880 | 2520.0024 | 5 | 9 | 3.425836 | -3.259966 | 2.600976 | 2.281928 | 11.00998 | 8.503313
2018-03-07 17:28 | 94000 | 2640.0019 | 5 | 9 | 3.366748 | -3.259943 | 2.600976 | 2.390597 | 11.00998 | 8.872643
2018-03-07 17:30 | 94120 | 2760.0014 | 5 | 9 | 3.241437 | -3.259989 | 2.600976 | 2.49925 | 11.00998 | 9.232819
2018-03-07 17:31 | 94192.61 | 2832.6088 | 5 | 9 | 2.99997 | -3.259955 | 2.600976 | 2.564992 | 11.00998 | 9.439517
2018-03-07 17:33 | 94312.66 | 120.0016 | 6 | 9 | 3.502608 | 0 | 2.600976 | 2.564992 | 11.00998 | 9.439517
2018-03-07 17:35 | 94432.66 | 240.0012 | 6 | 9 | 3.557045 | 0 | 2.600976 | 2.564992 | 11.00998 | 9.439517
2018-03-07 17:36 | 94492.66 | 300.0031 | 6 | 9 | 3.575235 | 0 | 2.600976 | 2.564992 | 11.00998 | 9.439517
2018-03-07 17:36 | 94492.67 | 0.0024 | 7 | 10 | 3.575286 | 0 | 0 | 0 | 0 | 0
2018-03-07 17:38 | 94612.75412 | 120.0006 | 2 | 10 | 4.026233 | 4.890009 | 0.1623881 | 0 | 0.6463966 | 0
2018-03-07 17:40 | 94732.75542 | 240.0019 | 2 | 10 | 4.075396 | 4.890041 | 0.3254455 | 0 | 1.307102 | 0
2018-03-07 17:42 | 94852.75402 | 360.0005 | 2 | 10 | 4.111886 | 4.889999 | 0.4884422 | 0 | 1.974504 | 0
2018-03-07 17:44 | 94972.75532 | 480.0018 | 2 | 10 | 4.141153 | 4.890053 | 0.6513824 | 0 | 2.646927 | 0
2018-03-07 17:46 | 95092.75402 | 600.0005 | 2 | 10 | 4.170864 | 4.890043 | 0.8144084 | 0 | 3.324417 | 0
2018-03-07 17:48 | 95212.75532 | 720.0018 | 2 | 10 | 4.200403 | 4.803127 | 0.9772219 | 0 | 4.006152 | 0
2018-03-07 17:50 | 95332.75562 | 840.0021 | 2 | 10 | 4.200408 | 4.238096 | 1.127827 | 0 | 4.638752 | 0
2018-03-07 17:52 | 95452.75362 | 960.0001 | 2 | 10 | 4.200398 | 3.684637 | 1.259834 | 0 | 5.193237 | 0
2018-03-07 17:54 | 95548.40702 | 1055.6535 | 2 | 10 | 4.200408 | 3.259985 | 1.351956 | 0 | 5.580185 | 0
2018-03-07 17:56 | 95668.43 | 120.0015 | 3 | 10 | 4.236691 | 3.259991 | 1.460462 | 0 | 6.037783 | 0
2018-03-07 17:58 | 95788.43 | 240.0019 | 3 | 10 | 4.27957 | 3.260021 | 1.569127 | 0 | 6.500456 | 0
2018-03-07 18:00 | 95908.43 | 360.0015 | 3 | 10 | 4.326268 | 3.259996 | 1.677799 | 0 | 6.968034 | 0
2018-03-07 18:02 | 96028.43 | 480.0019 | 3 | 10 | 4.37605 | 3.259995 | 1.786465 | 0 | 7.440833 | 0
2018-03-07 18:04 | 96148.43 | 600.0015 | 3 | 10 | 4.400406 | 2.881519 | 1.891497 | 0 | 7.902394 | 0
2018-03-07 18:06 | 96268.43 | 720.0002 | 3 | 10 | 4.400408 | 2.360123 | 1.978472 | 0 | 8.285119 | 0
2018-03-07 18:08 | 96388.43 | 840.0009 | 3 | 10 | 4.400385 | 1.950787 | 2.050049 | 0 | 8.600084 | 0
2018-03-07 18:10 | 96508.43 | 960.0018 | 3 | 10 | 4.400396 | 1.627701 | 2.10947 | 0 | 8.861561 | 0
2018-03-07 18:12 | 96628.43 | 1080.0014 | 3 | 10 | 4.400371 | 1.370176 | 2.159271 | 0 | 9.080702 | 0
2018-03-07 18:14 | 96748.43 | 1200.0002 | 3 | 10 | 4.40037 | 1.164003 | 2.201367 | 0 | 9.265942 | 0
2018-03-07 18:16 | 96868.43 | 1320.0022 | 3 | 10 | 4.400362 | 0.9970036 | 2.23729 | 0 | 9.424016 | 0
2018-03-07 18:18 | 96988.43 | 1440.0019 | 3 | 10 | 4.400319 | 0.860487 | 2.268179 | 0 | 9.559938 | 0
2018-03-07 18:20 | 97108.43 | 1560.0015 | 3 | 10 | 4.400365 | 0.7500095 | 2.294959 | 0 | 9.677779 | 0
2018-03-07 18:22 | 97228.43 | 1680.0003 | 3 | 10 | 4.400371 | 0.6575813 | 2.318336 | 0 | 9.780644 | 0
2018-03-07 18:24 | 97348.43 | 1800.0024 | 3 | 10 | 4.400361 | 0.5804119 | 2.33895 | 0 | 9.871358 | 0
2018-03-07 18:26 | 97468.43 | 1920.0011 | 3 | 10 | 4.400344 | 0.5153942 | 2.357171 | 0 | 9.951532 | 0
2018-03-07 18:28 | 97588.43 | 2040.0023 | 3 | 10 | 4.400357 | 0.4607029 | 2.373412 | 0 | 10.023 | 0
2018-03-07 18:30 | 97708.43 | 2160.0008 | 3 | 10 | 4.400339 | 0.4134827 | 2.387931 | 0 | 10.08689 | 0
2018-03-07 18:32 | 97828.43 | 2280.0014 | 3 | 10 | 4.400343 | 0.3736668 | 2.401055 | 0 | 10.14464 | 0
2018-03-07 18:34 | 97948.43 | 2400.001 | 3 | 10 | 4.400306 | 0.3384323 | 2.412915 | 0 | 10.19682 | 0
2018-03-07 18:36 | 98068.43 | 2520.0014 | 3 | 10 | 4.40034 | 0.3094883 | 2.423711 | 0 | 10.24433 | 0
2018-03-07 18:38 | 98188.43 | 2640.001 | 3 | 10 | 4.40035 | 0.2837353 | 2.433095 | 0 | 10.28562 | 0
2018-03-07 18:40 | 98308.43 | 2760.0007 | 3 | 10 | 4.400318 | 0.2609253 | 2.441408 | 0 | 10.32221 | 0
2018-03-07 18:42 | 98428.43 | 2880.0003 | 3 | 10 | 4.400265 | 0.2402859 | 2.449762 | 0 | 10.35896 | 0
2018-03-07 18:44 | 98548.43 | 3000.0006 | 3 | 10 | 4.400334 | 0.2240105 | 2.45751 | 0 | 10.39306 | 0
2018-03-07 18:46 | 98668.43 | 3120.001 | 3 | 10 | 4.400321 | 0.2087021 | 2.464702 | 0 | 10.42471 | 0
2018-03-07 18:48 | 98788.43 | 3240.0014 | 3 | 10 | 4.400348 | 0.1953239 | 2.471423 | 0 | 10.45428 | 0
2018-03-07 18:50 | 98908.43 | 3360.0009 | 3 | 10 | 4.400304 | 0.1826611 | 2.477707 | 0 | 10.48193 | 0
2018-03-07 18:52 | 99028.43 | 3480.0001 | 3 | 10 | 4.400303 | 0.1719341 | 2.483607 | 0 | 10.50789 | 0
2018-03-07 18:54 | 99148.43 | 3600.0019 | 3 | 10 | 4.400305 | 0.1622868 | 2.489173 | 0 | 10.53239 | 0
2018-03-07 18:56 | 99268.43 | 3720.0015 | 3 | 10 | 4.400299 | 0.1535568 | 2.494042 | 0 | 10.55381 | 0
2018-03-07 18:58 | 99388.43 | 3840.0018 | 3 | 10 | 4.400315 | 0.1459618 | 2.498671 | 0 | 10.57418 | 0
2018-03-07 19:00 | 99508.43 | 3960.0006 | 3 | 10 | 4.40029 | 0.1385136 | 2.503445 | 0 | 10.59519 | 0
2018-03-07 19:02 | 99628.43 | 4080.0003 | 3 | 10 | 4.400303 | 0.1326008 | 2.50796 | 0 | 10.61506 | 0
2018-03-07 19:04 | 99748.43 | 4200.0006 | 3 | 10 | 4.400316 | 0.1269722 | 2.512276 | 0 | 10.63404 | 0
2018-03-07 19:06 | 99868.43 | 4320.002 | 3 | 10 | 4.400288 | 0.1214333 | 2.516408 | 0 | 10.65223 | 0
2018-03-07 19:08 | 99988.43 | 4440.0023 | 3 | 10 | 4.400292 | 0.1166115 | 2.520369 | 0 | 10.66966 | 0
2018-03-07 19:10 | 100108.4 | 4560.0003 | 3 | 10 | 4.400284 | 0.1121273 | 2.524181 | 0 | 10.68643 | 0
2018-03-07 19:12 | 100228.4 | 4680.0008 | 3 | 10 | 4.400295 | 0.1080093 | 2.527851 | 0 | 10.70258 | 0
2018-03-07 19:14 | 100348.4 | 4800.0001 | 3 | 10 | 4.400301 | 0.1046963 | 2.53139 | 0 | 10.71815 | 0
2018-03-07 19:16 | 100468.4 | 4920.0014 | 3 | 10 | 4.400269 | 0.1006451 | 2.534811 | 0 | 10.7332 | 0
2018-03-07 19:18 | 100588.4 | 5040.001 | 3 | 10 | 4.400254 | 0.09727859 | 2.538113 | 0 | 10.74774 | 0
2018-03-07 19:20 | 100708.4 | 5160.0022 | 3 | 10 | 4.40028 | 0.09459114 | 2.541316 | 0 | 10.76183 | 0
2018-03-07 19:22 | 100828.4 | 5280.001 | 3 | 10 | 4.400289 | 0.09206581 | 2.544429 | 0 | 10.77553 | 0
2018-03-07 19:24 | 100948.4 | 5400.0014 | 3 | 10 | 4.400279 | 0.089468 | 2.547447 | 0 | 10.78881 | 0
2018-03-07 19:26 | 101068.4 | 5520.0002 | 3 | 10 | 4.400306 | 0.0872097 | 2.550381 | 0 | 10.80172 | 0
2018-03-07 19:28 | 101188.4 | 5640.0014 | 3 | 10 | 4.400298 | 0.08498192 | 2.553245 | 0 | 10.81432 | 0
2018-03-07 19:30 | 101308.4 | 5760.0019 | 3 | 10 | 4.400277 | 0.08234406 | 2.55603 | 0 | 10.82658 | 0
2018-03-07 19:31 | 101384.9 | 5836.4934 | 3 | 10 | 4.400296 | 0.08149338 | 2.557773 | 0 | 10.83425 | 0
2018-03-07 19:33 | 101505 | 120.0003 | 4 | 10 | 4.392653 | 0 | 2.557773 | 0 | 10.83425 | 0
2018-03-07 19:35 | 101625 | 239.9999 | 4 | 10 | 4.391196 | 0 | 2.557773 | 0 | 10.83425 | 0
2018-03-07 19:36 | 101685 | 300.0026 | 4 | 10 | 4.390563 | 0 | 2.557773 | 0 | 10.83425 | 0
2018-03-07 19:38 | 101805.1 | 120.0016 | 5 | 10 | 4.09882 | -3.259968 | 2.557773 | 0.1086466 | 10.83425 | 0.4493573
2018-03-07 19:40 | 101925.1 | 240.0011 | 5 | 10 | 4.046243 | -3.259966 | 2.557773 | 0.2172993 | 10.83425 | 0.8918438
2018-03-07 19:42 | 102045.1 | 360.0007 | 5 | 10 | 3.993248 | -3.259964 | 2.557773 | 0.3258874 | 10.83425 | 1.328346
2018-03-07 19:44 | 102165.1 | 480.0011 | 5 | 10 | 3.940686 | -3.259961 | 2.557773 | 0.4346465 | 10.83425 | 1.75978
2018-03-07 19:46 | 102285.1 | 600.0023 | 5 | 10 | 3.890224 | -3.259938 | 2.557773 | 0.5432971 | 10.83425 | 2.185171
2018-03-07 19:48 | 102405.1 | 720.0019 | 5 | 10 | 3.842905 | -3.259957 | 2.557773 | 0.6519727 | 10.83425 | 2.605341
2018-03-07 19:50 | 102525.1 | 840.0007 | 5 | 10 | 3.799214 | -3.259959 | 2.557773 | 0.7605831 | 10.83425 | 3.020315
2018-03-07 19:52 | 102645.1 | 960.0019 | 5 | 10 | 3.75899 | -3.259953 | 2.557773 | 0.8692691 | 10.83425 | 3.43102
2018-03-07 19:54 | 102765.1 | 1080.0023 | 5 | 10 | 3.722143 | -3.259951 | 2.557773 | 0.9779311 | 10.83425 | 3.837448
2018-03-07 19:56 | 102885.1 | 1200.0001 | 5 | 10 | 3.688395 | -3.25997 | 2.557773 | 1.086612 | 10.83425 | 4.240113
2018-03-07 19:58 | 103005.1 | 1320.0016 | 5 | 10 | 3.657554 | -3.25994 | 2.557773 | 1.19524 | 10.83425 | 4.639077
2018-03-07 20:00 | 103125.1 | 1440.0004 | 5 | 10 | 3.629462 | -3.259873 | 2.557773 | 1.303954 | 10.83425 | 5.035151
2018-03-07 20:02 | 103245.1 | 1560.0008 | 5 | 10 | 3.604169 | -3.259905 | 2.557773 | 1.412588 | 10.83425 | 5.428035
2018-03-07 20:04 | 103365.1 | 1680.002 | 5 | 10 | 3.581686 | -3.259928 | 2.557773 | 1.521261 | 10.83425 | 5.818467
2018-03-07 20:06 | 103485.1 | 1800.0017 | 5 | 10 | 3.561539 | -3.259947 | 2.557773 | 1.629932 | 10.83425 | 6.206577
2018-03-07 20:08 | 103605.1 | 1920.002 | 5 | 10 | 3.542792 | -3.259938 | 2.557773 | 1.738588 | 10.83425 | 6.592535
2018-03-07 20:10 | 103725.1 | 2040 | 5 | 10 | 3.524041 | -3.259966 | 2.557773 | 1.84725 | 10.83425 | 6.976491
2018-03-07 20:12 | 103845.1 | 2160.0003 | 5 | 10 | 3.504081 | -3.259894 | 2.557773 | 1.955915 | 10.83425 | 7.358364
2018-03-07 20:14 | 103965.1 | 2280.0007 | 5 | 10 | 3.481251 | -3.259888 | 2.557773 | 2.06449 | 10.83425 | 7.737617
2018-03-07 20:16 | 104085.1 | 2400.0011 | 5 | 10 | 3.451141 | -3.259917 | 2.557773 | 2.173244 | 10.83425 | 8.114678
2018-03-07 20:18 | 104205.1 | 2520.0023 | 5 | 10 | 3.40598 | -3.259951 | 2.557773 | 2.281896 | 10.83425 | 8.487374
2018-03-07 20:20 | 104325.1 | 2640.0002 | 5 | 10 | 3.331354 | -3.259905 | 2.557773 | 2.390575 | 10.83425 | 8.85391
2018-03-07 20:22 | 104445.1 | 2760.0015 | 5 | 10 | 3.114549 | -3.259922 | 2.557773 | 2.499234 | 10.83425 | 9.206984
2018-03-07 20:22 | 104469.2 | 2784.1552 | 5 | 10 | 2.999979 | -3.259913 | 2.557773 | 2.521112 | 10.83425 | 9.273965
2018-03-07 20:24 | 104589.3 | 120.0007 | 6 | 10 | 3.509317 | 0 | 2.557773 | 2.521112 | 10.83425 | 9.273965
2018-03-07 20:26 | 104709.3 | 240.002 | 6 | 10 | 3.56378 | 0 | 2.557773 | 2.521112 | 10.83425 | 9.273965
2018-03-07 20:27 | 104769.3 | 300.0047 | 6 | 10 | 3.582045 | 0 | 2.557773 | 2.521112 | 10.83425 | 9.273965
2018-03-07 20:27 | 104769.3 | 0.0025 | 7 | 11 | 3.582144 | 0 | 0 | 0 | 0 | 0
2018-03-07 20:29 | 104889.4 | 120.0007 | 2 | 11 | 4.031946 | 4.890116 | 0.1625414 | 0 | 0.647934 | 0
2018-03-07 20:31 | 105009.4 | 240.0003 | 2 | 11 | 4.081717 | 4.890085 | 0.32554 | 0 | 1.309392 | 0
2018-03-07 20:33 | 105129.4 | 360.0014 | 2 | 11 | 4.118195 | 4.890085 | 0.488517 | 0 | 1.97774 | 0
2018-03-07 20:35 | 105249.4 | 480.0003 | 2 | 11 | 4.147892 | 4.890081 | 0.6514652 | 0 | 2.651248 | 0
2018-03-07 20:37 | 105369.4 | 600.0016 | 2 | 11 | 4.178706 | 4.89006 | 0.8130226 | 0 | 3.323803 | 0
2018-03-07 20:39 | 105489.4 | 720.0001 | 2 | 11 | 4.200397 | 4.66152 | 0.9746895 | 0 | 4.001744 | 0
2018-03-07 20:41 | 105609.4 | 840.0004 | 2 | 11 | 4.200402 | 4.108053 | 1.120822 | 0 | 4.615559 | 0
2018-03-07 20:43 | 105729.4 | 960.001 | 2 | 11 | 4.200387 | 3.560022 | 1.248583 | 0 | 5.152207 | 0
2018-03-07 20:44 | 105797.5 | 1028.1065 | 2 | 11 | 4.200389 | 3.259983 | 1.313064 | 0 | 5.423054 | 0
2018-03-07 20:46 | 105917.5 | 120.0007 | 3 | 11 | 4.237142 | 3.260082 | 1.421298 | 0 | 5.879517 | 0
2018-03-07 20:48 | 106037.5 | 240.0005 | 3 | 11 | 4.280686 | 3.260052 | 1.529965 | 0 | 6.342285 | 0
2018-03-07 20:50 | 106157.5 | 360.0016 | 3 | 11 | 4.328144 | 3.260052 | 1.638632 | 0 | 6.810001 | 0
2018-03-07 20:52 | 106277.5 | 480.0011 | 3 | 11 | 4.378753 | 3.260015 | 1.747304 | 0 | 7.283075 | 0
2018-03-07 20:54 | 106397.5 | 600.0007 | 3 | 11 | 4.400421 | 2.844694 | 1.851539 | 0 | 7.741262 | 0
2018-03-07 20:56 | 106517.5 | 720.0004 | 3 | 11 | 4.400404 | 2.328907 | 1.937396 | 0 | 8.119068 | 0
2018-03-07 20:58 | 106637.5 | 840.0009 | 3 | 11 | 4.400386 | 1.924875 | 2.007999 | 0 | 8.429748 | 0
2018-03-07 21:00 | 106757.5 | 960.0013 | 3 | 11 | 4.400408 | 1.60696 | 2.066593 | 0 | 8.687588 | 0
2018-03-07 21:02 | 106877.5 | 1080.0025 | 3 | 11 | 4.40037 | 1.352505 | 2.115815 | 0 | 8.90418 | 0
2018-03-07 21:04 | 106997.5 | 1200.0012 | 3 | 11 | 4.400359 | 1.148876 | 2.157399 | 0 | 9.087165 | 0
2018-03-07 21:06 | 107117.5 | 1320.0017 | 3 | 11 | 4.400344 | 0.9839535 | 2.192862 | 0 | 9.243215 | 0
2018-03-07 21:08 | 107237.5 | 1440.0012 | 3 | 11 | 4.400365 | 0.8507576 | 2.223366 | 0 | 9.377447 | 0
2018-03-07 21:10 | 107357.5 | 1560.0016 | 3 | 11 | 4.400342 | 0.7403793 | 2.249811 | 0 | 9.493814 | 0
2018-03-07 21:12 | 107477.5 | 1680.002 | 3 | 11 | 4.400343 | 0.649416 | 2.272943 | 0 | 9.5956 | 0
2018-03-07 21:14 | 107597.5 | 1800.0008 | 3 | 11 | 4.400356 | 0.5738983 | 2.293289 | 0 | 9.685133 | 0
2018-03-07 21:16 | 107717.5 | 1920.0011 | 3 | 11 | 4.400361 | 0.5100727 | 2.311315 | 0 | 9.764451 | 0
2018-03-07 21:18 | 107837.5 | 2040.0005 | 3 | 11 | 4.400346 | 0.4559708 | 2.327372 | 0 | 9.835108 | 0
2018-03-07 21:20 | 107957.5 | 2160.0003 | 3 | 11 | 4.40033 | 0.4097652 | 2.34179 | 0 | 9.898552 | 0
2018-03-07 21:22 | 108077.5 | 2280.0015 | 3 | 11 | 4.400321 | 0.3704414 | 2.35478 | 0 | 9.955711 | 0
2018-03-07 21:24 | 108197.5 | 2400.0006 | 3 | 11 | 4.400326 | 0.3365479 | 2.366551 | 0 | 10.00751 | 0
2018-03-07 21:26 | 108317.5 | 2520.0008 | 3 | 11 | 4.400332 | 0.3072548 | 2.377276 | 0 | 10.0547 | 0
2018-03-07 21:28 | 108437.5 | 2640.0021 | 3 | 11 | 4.400306 | 0.2816391 | 2.387084 | 0 | 10.09786 | 0
2018-03-07 21:30 | 108557.5 | 2760.0025 | 3 | 11 | 4.400336 | 0.2600937 | 2.396092 | 0 | 10.1375 | 0
2018-03-07 21:32 | 108677.5 | 2880.0012 | 3 | 11 | 4.400322 | 0.2402496 | 2.404425 | 0 | 10.17417 | 0
2018-03-07 21:34 | 108797.5 | 3000.0008 | 3 | 11 | 4.400307 | 0.22299 | 2.412143 | 0 | 10.20813 | 0
2018-03-07 21:36 | 108917.5 | 3120.0003 | 3 | 11 | 4.400291 | 0.2075424 | 2.419324 | 0 | 10.23973 | 0
2018-03-07 21:38 | 109037.5 | 3240 | 3 | 11 | 4.400307 | 0.1946373 | 2.42603 | 0 | 10.26924 | 0
2018-03-07 21:40 | 109157.5 | 3360.0012 | 3 | 11 | 4.400323 | 0.1830654 | 2.432322 | 0 | 10.29692 | 0
2018-03-07 21:42 | 109277.5 | 3480.0015 | 3 | 11 | 4.400296 | 0.1723614 | 2.438236 | 0 | 10.32295 | 0
2018-03-07 21:44 | 109397.5 | 3600.0008 | 3 | 11 | 4.400309 | 0.163063 | 2.443815 | 0 | 10.34749 | 0
2018-03-07 21:46 | 109517.5 | 3720.0007 | 3 | 11 | 4.400315 | 0.1544647 | 2.449096 | 0 | 10.37073 | 0
2018-03-07 21:48 | 109637.5 | 3840.0003 | 3 | 11 | 4.400288 | 0.146368 | 2.454111 | 0 | 10.3928 | 0
2018-03-07 21:50 | 109757.5 | 3960.0005 | 3 | 11 | 4.400298 | 0.1396179 | 2.45888 | 0 | 10.41379 | 0
2018-03-07 21:52 | 109877.5 | 4080.0003 | 3 | 11 | 4.400332 | 0.1337376 | 2.463432 | 0 | 10.43381 | 0
2018-03-07 21:54 | 109997.5 | 4200.0023 | 3 | 11 | 4.400308 | 0.1278 | 2.467638 | 0 | 10.45232 | 0
2018-03-07 21:56 | 110117.5 | 4320.002 | 3 | 11 | 4.400259 | 0.121809 | 2.471805 | 0 | 10.47066 | 0
2018-03-07 21:58 | 110237.5 | 4440.0016 | 3 | 11 | 4.400292 | 0.1177197 | 2.475806 | 0 | 10.48826 | 0
2018-03-07 22:00 | 110357.5 | 4560.0006 | 3 | 11 | 4.400325 | 0.1136208 | 2.479655 | 0 | 10.5052 | 0
2018-03-07 22:02 | 110477.5 | 4680.0023 | 3 | 11 | 4.400312 | 0.1096153 | 2.483369 | 0 | 10.52154 | 0
2018-03-07 22:04 | 110597.5 | 4800.0011 | 3 | 11 | 4.400278 | 0.1055393 | 2.486956 | 0 | 10.53733 | 0
2018-03-07 22:06 | 110717.5 | 4920.0016 | 3 | 11 | 4.400233 | 0.1017895 | 2.490418 | 0 | 10.55256 | 0
2018-03-07 22:08 | 110837.5 | 5040.0004 | 3 | 11 | 4.400308 | 0.09955788 | 2.493772 | 0 | 10.56732 | 0
2018-03-07 22:10 | 110957.5 | 5160.0016 | 3 | 11 | 4.400321 | 0.09651756 | 2.497032 | 0 | 10.58167 | 0
2018-03-07 22:12 | 111077.5 | 5280.0005 | 3 | 11 | 4.400248 | 0.09308052 | 2.500183 | 0 | 10.59553 | 0
2018-03-07 22:14 | 111197.5 | 5400.0008 | 3 | 11 | 4.400286 | 0.09093285 | 2.503252 | 0 | 10.60903 | 0
2018-03-07 22:16 | 111317.5 | 5520.0002 | 3 | 11 | 4.400282 | 0.08836746 | 2.506215 | 0 | 10.62207 | 0
2018-03-07 22:18 | 111437.5 | 5640.0015 | 3 | 11 | 4.400304 | 0.08649635 | 2.509131 | 0 | 10.6349 | 0
2018-03-07 22:20 | 111557.5 | 5760.0002 | 3 | 11 | 4.400268 | 0.08389473 | 2.51197 | 0 | 10.64739 | 0
2018-03-07 22:22 | 111677.5 | 5880.0023 | 3 | 11 | 4.400275 | 0.08203316 | 2.514485 | 0 | 10.65846 | 0
2018-03-07 22:23 | 111715.1 | 5917.6295 | 3 | 11 | 4.400291 | 0.08149338 | 2.515317 | 0 | 10.66212 | 0
2018-03-07 22:25 | 111835.2 | 120.0015 | 4 | 11 | 4.39252 | 0 | 2.515317 | 0 | 10.66212 | 0
2018-03-07 22:27 | 111955.2 | 240.0003 | 4 | 11 | 4.391022 | 0 | 2.515317 | 0 | 10.66212 | 0
2018-03-07 22:28 | 112015.2 | 300.0029 | 4 | 11 | 4.390375 | 0 | 2.515317 | 0 | 10.66212 | 0
2018-03-07 22:30 | 112135.2 | 120.0015 | 5 | 11 | 4.095282 | -3.25993 | 2.515317 | 0.10861 | 10.66212 | 0.4488884
2018-03-07 22:32 | 112255.2 | 240.0002 | 5 | 11 | 4.041869 | -3.259961 | 2.515317 | 0.2173021 | 10.66212 | 0.8911039
2018-03-07 22:34 | 112375.2 | 360.0006 | 5 | 11 | 3.988097 | -3.259961 | 2.515317 | 0.3259022 | 10.66212 | 1.327136
2018-03-07 22:36 | 112495.2 | 480.0018 | 5 | 11 | 3.934927 | -3.259949 | 2.515317 | 0.4346464 | 10.66212 | 1.757915
2018-03-07 22:38 | 112615.2 | 600.0021 | 5 | 11 | 3.883996 | -3.259961 | 2.515317 | 0.5421679 | 10.66212 | 2.178255
2018-03-07 22:40 | 112735.2 | 720.0002 | 5 | 11 | 3.836372 | -3.25994 | 2.515317 | 0.6501238 | 10.66212 | 2.594965
2018-03-07 22:42 | 112855.2 | 840.0006 | 5 | 11 | 3.792445 | -3.259924 | 2.515317 | 0.7588285 | 10.66212 | 3.009577
2018-03-07 22:44 | 112975.2 | 960.001 | 5 | 11 | 3.752137 | -3.259964 | 2.515317 | 0.8674924 | 10.66212 | 3.419455
2018-03-07 22:46 | 113095.2 | 1080.0006 | 5 | 11 | 3.715187 | -3.25997 | 2.515317 | 0.9761163 | 10.66212 | 3.82499
2018-03-07 22:48 | 113215.2 | 1200.0017 | 5 | 11 | 3.681386 | -3.259955 | 2.515317 | 1.084809 | 10.66212 | 4.22694
2018-03-07 22:50 | 113335.2 | 1320.0003 | 5 | 11 | 3.650547 | -3.259961 | 2.515317 | 1.193356 | 10.66212 | 4.624846
2018-03-07 22:52 | 113455.2 | 1440.0012 | 5 | 11 | 3.622581 | -3.259951 | 2.515317 | 1.302146 | 10.66212 | 5.020442
2018-03-07 22:54 | 113575.2 | 1560.0013 | 5 | 11 | 3.597515 | -3.25993 | 2.515317 | 1.410759 | 10.66212 | 5.412511
2018-03-07 22:56 | 113695.2 | 1680.001 | 5 | 11 | 3.575231 | -3.259968 | 2.515317 | 1.519423 | 10.66212 | 5.802198
2018-03-07 22:58 | 113815.2 | 1800.0006 | 5 | 11 | 3.5552 | -3.259917 | 2.515317 | 1.628133 | 10.66212 | 6.189761
2018-03-07 23:00 | 113935.2 | 1920.0001 | 5 | 11 | 3.536298 | -3.259919 | 2.515317 | 1.73675 | 10.66212 | 6.574885
2018-03-07 23:02 | 114055.2 | 2040.0022 | 5 | 11 | 3.517067 | -3.259913 | 2.515317 | 1.845459 | 10.66212 | 6.958277
2018-03-07 23:04 | 114175.2 | 2160.0017 | 5 | 11 | 3.496193 | -3.259947 | 2.515317 | 1.954086 | 10.66212 | 7.339211
2018-03-07 23:06 | 114295.2 | 2280.0013 | 5 | 11 | 3.471527 | -3.259933 | 2.515317 | 2.062709 | 10.66212 | 7.717691
2018-03-07 23:08 | 114415.2 | 2400.0002 | 5 | 11 | 3.437211 | -3.259943 | 2.515317 | 2.171446 | 10.66212 | 8.093433
2018-03-07 23:10 | 114535.2 | 2520.0014 | 5 | 11 | 3.384413 | -3.259928 | 2.515317 | 2.280103 | 10.66212 | 8.464255
2018-03-07 23:12 | 114655.2 | 2640.0011 | 5 | 11 | 3.285433 | -3.259947 | 2.515317 | 2.388761 | 10.66212 | 8.827378
2018-03-07 23:14 | 114755.9 | 2740.6465 | 5 | 11 | 2.999986 | -3.259959 | 2.515317 | 2.479899 | 10.66212 | 9.11706
2018-03-07 23:16 | 114875.9 | 120.0022 | 6 | 11 | 3.51739 | 0 | 2.515317 | 2.479899 | 10.66212 | 9.11706
2018-03-07 23:18 | 114995.9 | 240.001 | 6 | 11 | 3.571465 | 0 | 2.515317 | 2.479899 | 10.66212 | 9.11706
2018-03-07 23:19 | 115055.9 | 300.0021 | 6 | 11 | 3.589571 | 0 | 2.515317 | 2.479899 | 10.66212 | 9.11706
2018-03-07 23:19 | 115055.9 | 0.0023 | 7 | 12 | 3.589826 | 0 | 0 | 0 | 0 | 0
2018-03-07 23:21 | 115176 | 120.0014 | 2 | 12 | 4.038192 | 4.890083 | 0.1629199 | 0 | 0.650471 | 0
2018-03-07 23:23 | 115296 | 240.0018 | 2 | 12 | 4.088438 | 4.890068 | 0.3258947 | 0 | 1.312903 | 0
2018-03-07 23:25 | 115416 | 360.0022 | 2 | 12 | 4.124878 | 4.890091 | 0.4887905 | 0 | 1.981999 | 0
2018-03-07 23:27 | 115536 | 480.0011 | 2 | 12 | 4.155012 | 4.890093 | 0.6505387 | 0 | 2.651657 | 0
2018-03-07 23:29 | 115656 | 600.0014 | 2 | 12 | 4.187104 | 4.890095 | 0.8134809 | 0 | 3.331239 | 0
2018-03-07 23:31 | 115776 | 720.0019 | 2 | 12 | 4.200401 | 4.528177 | 0.972599 | 0 | 3.999186 | 0
2018-03-07 23:33 | 115896 | 840.0006 | 2 | 12 | 4.200412 | 3.981709 | 1.114386 | 0 | 4.594749 | 0
2018-03-07 23:35 | 116016 | 960.0018 | 2 | 12 | 4.200417 | 3.441681 | 1.237007 | 0 | 5.109804 | 0
2018-03-07 23:35 | 116057.6 | 1001.5172 | 2 | 12 | 4.200402 | 3.259996 | 1.275673 | 0 | 5.27222 | 0
2018-03-07 23:37 | 116177.6 | 120.0012 | 3 | 12 | 4.237509 | 3.260042 | 1.383062 | 0 | 5.725123 | 0
2018-03-07 23:39 | 116297.6 | 240.0011 | 3 | 12 | 4.281685 | 3.260084 | 1.491712 | 0 | 6.187888 | 0
2018-03-07 23:41 | 116417.6 | 360 | 3 | 12 | 4.329917 | 3.260021 | 1.600425 | 0 | 6.65595 | 0
2018-03-07 23:43 | 116537.6 | 480.001 | 3 | 12 | 4.381526 | 3.260082 | 1.709044 | 0 | 7.12904 | 0
2018-03-07 23:45 | 116657.6 | 600.0014 | 3 | 12 | 4.400406 | 2.808928 | 1.812447 | 0 | 7.583694 | 0
2018-03-07 23:47 | 116777.6 | 720.0004 | 3 | 12 | 4.4004 | 2.29969 | 1.897235 | 0 | 7.956793 | 0
2018-03-07 23:49 | 116897.6 | 840.0007 | 3 | 12 | 4.400386 | 1.900591 | 1.966983 | 0 | 8.263711 | 0
2018-03-07 23:51 | 117017.6 | 960.0002 | 3 | 12 | 4.400383 | 1.585821 | 2.024882 | 0 | 8.518487 | 0
2018-03-07 23:53 | 117137.6 | 1080.0022 | 3 | 12 | 4.400394 | 1.335699 | 2.073419 | 0 | 8.73207 | 0
2018-03-07 23:55 | 117257.6 | 1200.0018 | 3 | 12 | 4.400368 | 1.134834 | 2.114465 | 0 | 8.912686 | 0
2018-03-07 23:57 | 117377.6 | 1320.0006 | 3 | 12 | 4.400388 | 0.9727058 | 2.149486 | 0 | 9.066792 | 0
2018-03-07 23:59 | 117497.6 | 1440.0018 | 3 | 12 | 4.400369 | 0.8404198 | 2.179613 | 0 | 9.199363 | 0
2018-03-08 00:01 | 117617.6 | 1560.0022 | 3 | 12 | 4.40034 | 0.7315998 | 2.205761 | 0 | 9.314424 | 0
2018-03-08 00:03 | 117737.6 | 1680.0017 | 3 | 12 | 4.40034 | 0.6422005 | 2.228626 | 0 | 9.41504 | 0
2018-03-08 00:05 | 117857.6 | 1800.0022 | 3 | 12 | 4.400342 | 0.567543 | 2.248755 | 0 | 9.503613 | 0
2018-03-08 00:07 | 117977.6 | 1920.0002 | 3 | 12 | 4.400338 | 0.5049343 | 2.266597 | 0 | 9.582121 | 0
2018-03-08 00:09 | 118097.6 | 2040.0022 | 3 | 12 | 4.400342 | 0.4517384 | 2.282509 | 0 | 9.652143 | 0
2018-03-08 00:11 | 118217.6 | 2160.0002 | 3 | 12 | 4.400356 | 0.4068279 | 2.296797 | 0 | 9.715013 | 0
2018-03-08 00:13 | 118337.6 | 2280.0006 | 3 | 12 | 4.400313 | 0.3675652 | 2.309687 | 0 | 9.771734 | 0
2018-03-08 00:15 | 118457.6 | 2400.0002 | 3 | 12 | 4.400348 | 0.3347931 | 2.321377 | 0 | 9.823174 | 0
2018-03-08 00:17 | 118577.6 | 2520.0021 | 3 | 12 | 4.400343 | 0.3061752 | 2.332033 | 0 | 9.870065 | 0
2018-03-08 00:19 | 118697.6 | 2640.0002 | 3 | 12 | 4.400301 | 0.2805099 | 2.341804 | 0 | 9.91306 | 0
2018-03-08 00:21 | 118817.6 | 2760.0006 | 3 | 12 | 4.400346 | 0.2595711 | 2.350787 | 0 | 9.952586 | 0
2018-03-08 00:23 | 118937.6 | 2880.0018 | 3 | 12 | 4.400365 | 0.2407093 | 2.3591 | 0 | 9.989165 | 0
2018-03-08 00:25 | 119057.6 | 3000.0014 | 3 | 12 | 4.400305 | 0.222908 | 2.366805 | 0 | 10.02307 | 0
2018-03-08 00:27 | 119177.6 | 3120.0001 | 3 | 12 | 4.400328 | 0.2083645 | 2.373991 | 0 | 10.05469 | 0
2018-03-08 00:29 | 119297.6 | 3240.0022 | 3 | 12 | 4.400327 | 0.1953011 | 2.380711 | 0 | 10.08426 | 0
2018-03-08 00:31 | 119417.6 | 3360.0009 | 3 | 12 | 4.40031 | 0.1834431 | 2.387016 | 0 | 10.11201 | 0
2018-03-08 00:33 | 119537.6 | 3480.0014 | 3 | 12 | 4.400296 | 0.1730328 | 2.392962 | 0 | 10.13817 | 0
2018-03-08 00:35 | 119657.6 | 3600.0009 | 3 | 12 | 4.400288 | 0.163765 | 2.398573 | 0 | 10.16286 | 0
2018-03-08 00:37 | 119777.6 | 3720.0013 | 3 | 12 | 4.400301 | 0.1555557 | 2.403893 | 0 | 10.18627 | 0
2018-03-08 00:39 | 119897.6 | 3840.0002 | 3 | 12 | 4.400291 | 0.1481495 | 2.408944 | 0 | 10.2085 | 0
2018-03-08 00:41 | 120017.6 | 3960.0014 | 3 | 12 | 4.4003 | 0.1410942 | 2.413766 | 0 | 10.22971 | 0
2018-03-08 00:43 | 120137.6 | 4080.0002 | 3 | 12 | 4.400271 | 0.1344509 | 2.418361 | 0 | 10.24994 | 0
2018-03-08 00:45 | 120257.6 | 4200.0005 | 3 | 12 | 4.40028 | 0.1292057 | 2.422758 | 0 | 10.26928 | 0
2018-03-08 00:47 | 120377.6 | 4320.0018 | 3 | 12 | 4.400299 | 0.1243877 | 2.426984 | 0 | 10.28788 | 0
2018-03-08 00:49 | 120497.6 | 4440.0005 | 3 | 12 | 4.400302 | 0.1196632 | 2.431041 | 0 | 10.30573 | 0
2018-03-08 00:51 | 120617.6 | 4560.0009 | 3 | 12 | 4.400286 | 0.1151085 | 2.434958 | 0 | 10.32296 | 0
2018-03-08 00:53 | 120737.6 | 4680.0005 | 3 | 12 | 4.400271 | 0.1109657 | 2.438733 | 0 | 10.33957 | 0
2018-03-08 00:55 | 120857.6 | 4800.0017 | 3 | 12 | 4.400302 | 0.1076126 | 2.442384 | 0 | 10.35564 | 0
2018-03-08 00:57 | 120977.6 | 4920.0006 | 3 | 12 | 4.40022 | 0.1036129 | 2.44591 | 0 | 10.37116 | 0
2018-03-08 00:59 | 121097.6 | 5040.0018 | 3 | 12 | 4.40027 | 0.1010017 | 2.449047 | 0 | 10.38496 | 0
2018-03-08 01:01 | 121217.6 | 5160.0006 | 3 | 12 | 4.4003 | 0.09839058 | 2.45236 | 0 | 10.39954 | 0
2018-03-08 01:03 | 121337.6 | 5280.0002 | 3 | 12 | 4.400278 | 0.09532738 | 2.455584 | 0 | 10.41373 | 0
2018-03-08 01:05 | 121457.6 | 5400.0014 | 3 | 12 | 4.400294 | 0.09311104 | 2.45872 | 0 | 10.42752 | 0
2018-03-08 01:07 | 121577.6 | 5520.0017 | 3 | 12 | 4.400279 | 0.09053802 | 2.461779 | 0 | 10.44099 | 0
2018-03-08 01:09 | 121697.6 | 5640.0005 | 3 | 12 | 4.400272 | 0.08830833 | 2.464752 | 0 | 10.45407 | 0
2018-03-08 01:11 | 121817.6 | 5760.0001 | 3 | 12 | 4.400307 | 0.08649063 | 2.46766 | 0 | 10.46686 | 0
2018-03-08 01:13 | 121937.6 | 5880.0004 | 3 | 12 | 4.400269 | 0.0842495 | 2.470495 | 0 | 10.47934 | 0
2018-03-08 01:15 | 122057.6 | 6000.0016 | 3 | 12 | 4.400258 | 0.08199501 | 2.473268 | 0 | 10.49154 | 0
2018-03-08 01:16 | 122097.9 | 6040.3818 | 3 | 12 | 4.400249 | 0.0814991 | 2.474184 | 0 | 10.49557 | 0
2018-03-08 01:18 | 122218 | 120.002 | 4 | 12 | 4.392372 | 0 | 2.474184 | 0 | 10.49557 | 0
2018-03-08 01:20 | 122338 | 240.0009 | 4 | 12 | 4.390823 | 0 | 2.474184 | 0 | 10.49557 | 0
2018-03-08 01:21 | 122398 | 300.0027 | 4 | 12 | 4.390145 | 0 | 2.474184 | 0 | 10.49557 | 0
2018-03-08 01:23 | 122518.1 | 120.0006 | 5 | 12 | 4.091277 | -3.259943 | 2.474184 | 0.1076995 | 10.49557 | 0.4447827
2018-03-08 01:25 | 122638.1 | 240.0006 | 5 | 12 | 4.036969 | -3.259968 | 2.474184 | 0.2163928 | 10.49557 | 0.8865188
2018-03-08 01:27 | 122758.1 | 360.0015 | 5 | 12 | 3.98236 | -3.259994 | 2.474184 | 0.3250454 | 10.49557 | 1.322181
2018-03-08 01:29 | 122878.1 | 480.0003 | 5 | 12 | 3.928566 | -3.259973 | 2.474184 | 0.4337105 | 10.49557 | 1.751988
2018-03-08 01:31 | 122998.1 | 600.0007 | 5 | 12 | 3.877239 | -3.259997 | 2.474184 | 0.5424132 | 10.49557 | 2.176215
2018-03-08 01:33 | 123118.1 | 720.0003 | 5 | 12 | 3.829358 | -3.259943 | 2.474184 | 0.6510713 | 10.49557 | 2.594872
2018-03-08 01:35 | 123238.1 | 840.0022 | 5 | 12 | 3.785244 | -3.259938 | 2.474184 | 0.7597234 | 10.49557 | 3.008508
2018-03-08 01:37 | 123358.1 | 960.0009 | 5 | 12 | 3.744853 | -3.259955 | 2.474184 | 0.8683735 | 10.49557 | 3.417549
2018-03-08 01:39 | 123478.1 | 1080.0022 | 5 | 12 | 3.70783 | -3.259913 | 2.474184 | 0.9769968 | 10.49557 | 3.822287
2018-03-08 01:41 | 123598.1 | 1200.0009 | 5 | 12 | 3.674005 | -3.260004 | 2.474184 | 1.085696 | 10.49557 | 4.22346
2018-03-08 01:43 | 123718.1 | 1320.0017 | 5 | 12 | 3.643208 | -3.260006 | 2.474184 | 1.192305 | 10.49557 | 4.613492
2018-03-08 01:45 | 123838.1 | 1440.0009 | 5 | 12 | 3.615366 | -3.259943 | 2.474184 | 1.297593 | 10.49557 | 4.995557
2018-03-08 01:47 | 123958.1 | 1560.0022 | 5 | 12 | 3.590463 | -3.259934 | 2.474184 | 1.406188 | 10.49557 | 5.386789
2018-03-08 01:49 | 124078.1 | 1680.0005 | 5 | 12 | 3.568365 | -3.259957 | 2.474184 | 1.514875 | 10.49557 | 5.775804
2018-03-08 01:51 | 124198.1 | 1800.0007 | 5 | 12 | 3.548338 | -3.259959 | 2.474184 | 1.623613 | 10.49557 | 6.162719
2018-03-08 01:53 | 124318.1 | 1920.0003 | 5 | 12 | 3.529084 | -3.259987 | 2.474184 | 1.732276 | 10.49557 | 6.547246
2018-03-08 01:55 | 124438.1 | 2040.0023 | 5 | 12 | 3.509122 | -3.259968 | 2.474184 | 1.840904 | 10.49557 | 6.929531
2018-03-08 01:57 | 124558.1 | 2160.001 | 5 | 12 | 3.487005 | -3.259997 | 2.474184 | 1.949512 | 10.49557 | 7.309476
2018-03-08 01:59 | 124678.1 | 2280.0023 | 5 | 12 | 3.45955 | -3.260004 | 2.474184 | 2.058228 | 10.49557 | 7.687154
2018-03-08 02:01 | 124798.1 | 2400.0011 | 5 | 12 | 3.41941 | -3.259976 | 2.474184 | 2.166921 | 10.49557 | 8.061164
2018-03-08 02:03 | 124918.1 | 2520.0007 | 5 | 12 | 3.35497 | -3.260018 | 2.474184 | 2.275551 | 10.49557 | 8.429432
2018-03-08 02:05 | 125038.1 | 2640.0002 | 5 | 12 | 3.203116 | -3.259985 | 2.474184 | 2.384242 | 10.49557 | 8.787477
2018-03-08 02:06 | 125091.4 | 2693.3315 | 5 | 12 | 2.999962 | -3.25998 | 2.474184 | 2.432487 | 10.49557 | 8.937854
2018-03-08 02:08 | 125211.5 | 120.0006 | 6 | 12 | 3.525686 | 0 | 2.474184 | 2.432555 | 10.49557 | 8.938057
2018-03-08 02:10 | 125331.5 | 240.0019 | 6 | 12 | 3.579191 | 0 | 2.474184 | 2.432555 | 10.49557 | 8.938057
2018-03-08 02:11 | 125391.5 | 300.0005 | 6 | 12 | 3.597093 | 0 | 2.474184 | 2.432555 | 10.49557 | 8.938057
2018-03-08 02:11 | 125391.5 | 0.0023 | 7 | 13 | 3.597265 | 0 | 0 | 0 | 0 | 0
2018-03-08 02:13 | 125511.6 | 120.0015 | 2 | 13 | 4.044966 | 4.890068 | 0.1623045 | 0 | 0.649167 | 0
2018-03-08 02:15 | 125631.6 | 240.0005 | 2 | 13 | 4.095728 | 4.890095 | 0.3224176 | 0 | 1.301073 | 0
2018-03-08 02:17 | 125751.6 | 360.0016 | 2 | 13 | 4.132118 | 4.890034 | 0.4828336 | 0 | 1.961115 | 0
2018-03-08 02:19 | 125871.6 | 480.0004 | 2 | 13 | 4.162976 | 4.890068 | 0.6445379 | 0 | 2.631822 | 0
2018-03-08 02:21 | 125991.6 | 600.0016 | 2 | 13 | 4.196311 | 4.8901 | 0.8074765 | 0 | 3.312787 | 0
2018-03-08 02:23 | 126111.6 | 720.0012 | 2 | 13 | 4.200413 | 4.390591 | 0.9627854 | 0 | 3.965109 | 0
2018-03-08 02:25 | 126231.6 | 840.0024 | 2 | 13 | 4.20039 | 3.849237 | 1.100197 | 0 | 4.542292 | 0
2018-03-08 02:27 | 126351.6 | 960.0005 | 2 | 13 | 4.200415 | 3.318293 | 1.219584 | 0 | 5.043765 | 0
2018-03-08 02:27 | 126364.9 | 973.3694 | 2 | 13 | 4.200389 | 3.259966 | 1.231807 | 0 | 5.095106 | 0
2018-03-08 02:29 | 126484.9 | 120.0016 | 3 | 13 | 4.237969 | 3.260015 | 1.340025 | 0 | 5.551543 | 0
2018-03-08 02:31 | 126604.9 | 240.002 | 3 | 13 | 4.282851 | 3.260077 | 1.448692 | 0 | 6.014464 | 0
2018-03-08 02:33 | 126724.9 | 360.0007 | 3 | 13 | 4.332071 | 3.260054 | 1.557323 | 0 | 6.482354 | 0
2018-03-08 02:35 | 126844.9 | 480.002 | 3 | 13 | 4.384681 | 3.260103 | 1.666019 | 0 | 6.956063 | 0
2018-03-08 02:37 | 126964.9 | 600.0007 | 3 | 13 | 4.400401 | 2.769754 | 1.768343 | 0 | 7.406083 | 0
2018-03-08 02:39 | 127084.9 | 720.0003 | 3 | 13 | 4.400395 | 2.267544 | 1.851937 | 0 | 7.773931 | 0
2018-03-08 02:41 | 127204.9 | 840.0007 | 3 | 13 | 4.400397 | 1.873943 | 1.92067 | 0 | 8.076385 | 0
2018-03-08 02:43 | 127324.9 | 960.0004 | 3 | 13 | 4.400366 | 1.56354 | 1.977787 | 0 | 8.327719 | 0
2018-03-08 02:45 | 127444.9 | 1080.0001 | 3 | 13 | 4.400367 | 1.317083 | 2.025641 | 0 | 8.538296 | 0
2018-03-08 02:47 | 127564.9 | 1200.0004 | 3 | 13 | 4.400375 | 1.119616 | 2.066134 | 0 | 8.716482 | 0
2018-03-08 02:49 | 127684.9 | 1320.0008 | 3 | 13 | 4.400359 | 0.9597244 | 2.100697 | 0 | 8.868568 | 0
2018-03-08 02:51 | 127804.9 | 1440.0012 | 3 | 13 | 4.400372 | 0.830471 | 2.130458 | 0 | 8.999531 | 0
2018-03-08 02:53 | 127924.9 | 1560.0008 | 3 | 13 | 4.400356 | 0.7234459 | 2.156287 | 0 | 9.113187 | 0
2018-03-08 02:55 | 128044.9 | 1680.002 | 3 | 13 | 4.40033 | 0.6348686 | 2.178881 | 0 | 9.212607 | 0
2018-03-08 02:57 | 128164.9 | 1800.0016 | 3 | 13 | 4.40036 | 0.5617867 | 2.198789 | 0 | 9.300208 | 0
2018-03-08 02:59 | 128284.9 | 1920.0003 | 3 | 13 | 4.400338 | 0.4997005 | 2.216446 | 0 | 9.377908 | 0
2018-03-08 03:01 | 128404.9 | 2040.0008 | 3 | 13 | 4.40036 | 0.4480076 | 2.232212 | 0 | 9.447283 | 0
2018-03-08 03:03 | 128524.9 | 2160.002 | 3 | 13 | 4.400345 | 0.4034023 | 2.246374 | 0 | 9.509598 | 0
2018-03-08 03:05 | 128644.9 | 2280.0015 | 3 | 13 | 4.40033 | 0.3654442 | 2.259163 | 0 | 9.565875 | 0
2018-03-08 03:07 | 128764.9 | 2400.0003 | 3 | 13 | 4.400347 | 0.3328533 | 2.270778 | 0 | 9.616986 | 0
2018-03-08 03:09 | 128884.9 | 2520.0008 | 3 | 13 | 4.400337 | 0.3046474 | 2.281379 | 0 | 9.663632 | 0
2018-03-08 03:11 | 129004.9 | 2640.002 | 3 | 13 | 4.400337 | 0.2801208 | 2.291105 | 0 | 9.706429 | 0
2018-03-08 03:13 | 129124.9 | 2760.0007 | 3 | 13 | 4.400356 | 0.2588367 | 2.300067 | 0 | 9.745866 | 0
2018-03-08 03:15 | 129244.9 | 2880.0019 | 3 | 13 | 4.400336 | 0.2400646 | 2.308364 | 0 | 9.782376 | 0
2018-03-08 03:17 | 129364.9 | 3000.0008 | 3 | 13 | 4.400308 | 0.2232475 | 2.316081 | 0 | 9.816332 | 0
2018-03-08 03:19 | 129484.9 | 3120.0004 | 3 | 13 | 4.400286 | 0.2085094 | 2.323273 | 0 | 9.847979 | 0
2018-03-08 03:21 | 129604.9 | 3240.0016 | 3 | 13 | 4.400288 | 0.1954784 | 2.33001 | 0 | 9.877624 | 0
2018-03-08 03:23 | 129724.9 | 3360.0014 | 3 | 13 | 4.400297 | 0.1845684 | 2.336348 | 0 | 9.905512 | 0
2018-03-08 03:25 | 129844.9 | 3480.0015 | 3 | 13 | 4.400331 | 0.1745472 | 2.342324 | 0 | 9.931812 | 0
2018-03-08 03:27 | 129964.9 | 3600.0019 | 3 | 13 | 4.400301 | 0.1652298 | 2.347977 | 0 | 9.956684 | 0
2018-03-08 03:29 | 130084.9 | 3720.0023 | 3 | 13 | 4.400329 | 0.1574383 | 2.353341 | 0 | 9.980286 | 0
2018-03-08 03:31 | 130204.9 | 3840.0012 | 3 | 13 | 4.400295 | 0.1493111 | 2.358443 | 0 | 10.00274 | 0
2018-03-08 03:33 | 130324.9 | 3960.0015 | 3 | 13 | 4.400284 | 0.1426086 | 2.363312 | 0 | 10.02416 | 0
2018-03-08 03:35 | 130444.9 | 4080.001 | 3 | 13 | 4.400298 | 0.1367226 | 2.367965 | 0 | 10.04464 | 0
2018-03-08 03:37 | 130564.9 | 4200.0008 | 3 | 13 | 4.400289 | 0.1310902 | 2.372417 | 0 | 10.06423 | 0
2018-03-08 03:39 | 130684.9 | 4320.0004 | 3 | 13 | 4.400288 | 0.1258926 | 2.376704 | 0 | 10.08309 | 0
2018-03-08 03:41 | 130804.9 | 4440.0009 | 3 | 13 | 4.400288 | 0.121212 | 2.380821 | 0 | 10.10121 | 0
2018-03-08 03:43 | 130924.9 | 4560.0004 | 3 | 13 | 4.400298 | 0.1170158 | 2.384785 | 0 | 10.11865 | 0
2018-03-08 03:45 | 131044.9 | 4680.0023 | 3 | 13 | 4.400291 | 0.112915 | 2.388619 | 0 | 10.13552 | 0
2018-03-08 03:47 | 131164.9 | 4800.0019 | 3 | 13 | 4.400301 | 0.109621 | 2.39233 | 0 | 10.15185 | 0
2018-03-08 03:49 | 131284.9 | 4920.0015 | 3 | 13 | 4.400272 | 0.1059055 | 2.395923 | 0 | 10.16766 | 0
2018-03-08 03:51 | 131404.9 | 5040.0003 | 3 | 13 | 4.400303 | 0.1032429 | 2.399403 | 0 | 10.18298 | 0
2018-03-08 03:53 | 131524.9 | 5160.0023 | 3 | 13 | 4.400279 | 0.09994507 | 2.402786 | 0 | 10.19786 | 0
2018-03-08 03:55 | 131644.9 | 5280.0003 | 3 | 13 | 4.40029 | 0.0973053 | 2.406074 | 0 | 10.21233 | 0
2018-03-08 03:57 | 131764.9 | 5400.0015 | 3 | 13 | 4.400295 | 0.09499168 | 2.40927 | 0 | 10.22639 | 0
2018-03-08 03:59 | 131884.9 | 5520.0012 | 3 | 13 | 4.400261 | 0.09210396 | 2.412381 | 0 | 10.24008 | 0
2018-03-08 04:01 | 132004.9 | 5640.0008 | 3 | 13 | 4.400298 | 0.09022331 | 2.415421 | 0 | 10.25346 | 0
2018-03-08 04:03 | 132124.9 | 5760.002 | 3 | 13 | 4.400287 | 0.08798981 | 2.418389 | 0 | 10.26652 | 0
2018-03-08 04:05 | 132244.9 | 5880.0007 | 3 | 13 | 4.400285 | 0.0861702 | 2.421229 | 0 | 10.27902 | 0
2018-03-08 04:07 | 132364.9 | 6000.0004 | 3 | 13 | 4.400283 | 0.08426285 | 2.424023 | 0 | 10.29131 | 0
2018-03-08 04:09 | 132484.9 | 6120.0017 | 3 | 13 | 4.400258 | 0.08163643 | 2.426799 | 0 | 10.30352 | 0
2018-03-08 04:10 | 132508.1 | 6143.2064 | 3 | 13 | 4.400252 | 0.08149719 | 2.427325 | 0 | 10.30584 | 0
2018-03-08 04:12 | 132628.2 | 120.0021 | 4 | 13 | 4.392208 | 0 | 2.427325 | 0 | 10.30584 | 0
2018-03-08 04:14 | 132748.2 | 240.001 | 4 | 13 | 4.39061 | 0 | 2.427325 | 0 | 10.30584 | 0
2018-03-08 04:15 | 132808.2 | 300.002 | 4 | 13 | 4.389912 | 0 | 2.427325 | 0 | 10.30584 | 0
2018-03-08 04:17 | 132928.3 | 120.0015 | 5 | 13 | 4.086326 | -3.259894 | 2.427325 | 0.1086255 | 10.30584 | 0.4481303
2018-03-08 04:19 | 133048.3 | 240.0002 | 5 | 13 | 4.031162 | -3.25993 | 2.427325 | 0.217313 | 10.30584 | 0.8892577
2018-03-08 04:21 | 133168.3 | 360.0032 | 5 | 13 | 3.975808 | -3.259955 | 2.427325 | 0.3259563 | 10.30584 | 1.324209
2018-03-08 04:23 | 133288.3 | 480.0028 | 5 | 13 | 3.921456 | -3.25997 | 2.427325 | 0.4336932 | 10.30584 | 1.749625
2018-03-08 04:25 | 133408.3 | 600.0007 | 5 | 13 | 3.869783 | -3.259936 | 2.427325 | 0.5394896 | 10.30584 | 2.16175
2018-03-08 04:27 | 133528.3 | 720.0019 | 5 | 13 | 3.821681 | -3.259968 | 2.427325 | 0.6482753 | 10.30584 | 2.580081
2018-03-08 04:29 | 133648.3 | 840.0024 | 5 | 13 | 3.777422 | -3.259964 | 2.427325 | 0.7570208 | 10.30584 | 2.993231
2018-03-08 04:31 | 133768.3 | 960.0028 | 5 | 13 | 3.736913 | -3.259951 | 2.427325 | 0.8656275 | 10.30584 | 3.401252
2018-03-08 04:33 | 133888.3 | 1080.0007 | 5 | 13 | 3.699866 | -3.25998 | 2.427325 | 0.9743363 | 10.30584 | 3.805444
2018-03-08 04:35 | 134008.3 | 1200.0004 | 5 | 13 | 3.666048 | -3.259943 | 2.427325 | 1.083007 | 10.30584 | 4.205643
2018-03-08 04:37 | 134128.3 | 1320.0014 | 5 | 13 | 3.635259 | -3.259934 | 2.427325 | 1.191666 | 10.30584 | 4.602289
2018-03-08 04:39 | 134248.3 | 1440.0019 | 5 | 13 | 3.607514 | -3.25994 | 2.427325 | 1.300335 | 10.30584 | 4.995795
2018-03-08 04:41 | 134368.3 | 1560.0009 | 5 | 13 | 3.582853 | -3.259936 | 2.427325 | 1.408992 | 10.30584 | 5.386407
2018-03-08 04:43 | 134488.3 | 1680.0019 | 5 | 13 | 3.560987 | -3.259938 | 2.427325 | 1.517661 | 10.30584 | 5.774543
2018-03-08 04:45 | 134608.3 | 1800.0015 | 5 | 13 | 3.540957 | -3.259959 | 2.427325 | 1.626319 | 10.30584 | 6.160373
2018-03-08 04:47 | 134728.3 | 1920.0004 | 5 | 13 | 3.521311 | -3.259968 | 2.427325 | 1.734983 | 10.30584 | 6.544083
2018-03-08 04:49 | 134848.3 | 2040.0008 | 5 | 13 | 3.500581 | -3.259951 | 2.427325 | 1.843628 | 10.30584 | 6.925544
2018-03-08 04:51 | 134968.3 | 2160.0003 | 5 | 13 | 3.47692 | -3.259877 | 2.427325 | 1.95229 | 10.30584 | 7.30468
2018-03-08 04:53 | 135088.3 | 2280.0024 | 5 | 13 | 3.445796 | -3.259933 | 2.427325 | 2.060959 | 10.30584 | 7.680924
2018-03-08 04:55 | 135208.3 | 2400.0027 | 5 | 13 | 3.398316 | -3.259945 | 2.427325 | 2.169605 | 10.30584 | 8.052919
2018-03-08 04:57 | 135328.3 | 2520.0002 | 5 | 13 | 3.315142 | -3.259926 | 2.427325 | 2.278286 | 10.30584 | 8.418272
2018-03-08 04:59 | 135448.3 | 2640.0003 | 5 | 13 | 3.033926 | -3.259968 | 2.427325 | 2.386926 | 10.30584 | 8.767351
2018-03-08 04:59 | 135454.3 | 2646.0195 | 5 | 13 | 2.999965 | -3.25994 | 2.427325 | 2.392322 | 10.30584 | 8.783635
2018-03-08 05:01 | 135574.3 | 119.9999 | 6 | 13 | 3.534678 | 0 | 2.427325 | 2.392322 | 10.30584 | 8.783635
2018-03-08 05:03 | 135694.3 | 240.0009 | 6 | 13 | 3.587368 | 0 | 2.427325 | 2.392322 | 10.30584 | 8.783635
2018-03-08 05:04 | 135754.3 | 300.0029 | 6 | 13 | 3.604979 | 0 | 2.427325 | 2.392322 | 10.30584 | 8.783635
2018-03-08 05:04 | 135754.4 | 0.0023 | 7 | 14 | 3.605103 | 0 | 0 | 0 | 0 | 0
2018-03-08 05:06 | 135874.4 | 120.0007 | 2 | 14 | 4.052261 | 4.890116 | 0.1623933 | 0 | 0.6506755 | 0
2018-03-08 05:08 | 135994.4 | 240.0012 | 2 | 14 | 4.1034 | 4.890148 | 0.3253959 | 0 | 1.315625 | 0
2018-03-08 05:10 | 136114.4 | 360.0014 | 2 | 14 | 4.139684 | 4.890127 | 0.4884169 | 0 | 1.98766 | 0
2018-03-08 05:12 | 136234.4 | 480.0019 | 2 | 14 | 4.171438 | 4.890102 | 0.651402 | 0 | 2.664944 | 0
2018-03-08 05:14 | 136354.4 | 600.0015 | 2 | 14 | 4.200414 | 4.790075 | 0.8141114 | 0 | 3.346366 | 0
2018-03-08 05:16 | 136474.4 | 720.0002 | 2 | 14 | 4.200405 | 4.254807 | 0.9647945 | 0 | 3.979295 | 0
2018-03-08 05:18 | 136594.4 | 840.0007 | 2 | 14 | 4.200403 | 3.720074 | 1.097712 | 0 | 4.537604 | 0
2018-03-08 05:19 | 136699.5 | 945.0488 | 2 | 14 | 4.200381 | 3.259983 | 1.199469 | 0 | 4.965024 | 0
2018-03-08 05:21 | 136819.5 | 120.0009 | 3 | 14 | 4.23841 | 3.260117 | 1.307763 | 0 | 5.421792 | 0
2018-03-08 05:23 | 136939.5 | 240.0004 | 3 | 14 | 4.284034 | 3.260117 | 1.416443 | 0 | 5.88486 | 0
2018-03-08 05:25 | 137059.5 | 360.0015 | 3 | 14 | 4.333992 | 3.260113 | 1.525094 | 0 | 6.353001 | 0
2018-03-08 05:27 | 137179.5 | 480.002 | 3 | 14 | 4.38764 | 3.260145 | 1.63378 | 0 | 6.826934 | 0
2018-03-08 05:29 | 137299.5 | 600 | 3 | 14 | 4.400391 | 2.73452 | 1.735052 | 0 | 7.272412 | 0
2018-03-08 05:31 | 137419.5 | 720.0005 | 3 | 14 | 4.400403 | 2.238672 | 1.817603 | 0 | 7.635669 | 0
2018-03-08 05:33 | 137539.5 | 840.0009 | 3 | 14 | 4.400388 | 1.849413 | 1.885471 | 0 | 7.934316 | 0
2018-03-08 05:35 | 137659.5 | 960.002 | 3 | 14 | 4.40038 | 1.543018 | 1.941803 | 0 | 8.182196 | 0
2018-03-08 05:37 | 137779.5 | 1080.0016 | 3 | 14 | 4.400383 | 1.300116 | 1.989046 | 0 | 8.390084 | 0
2018-03-08 05:39 | 137899.5 | 1200.0004 | 3 | 14 | 4.400364 | 1.10491 | 2.029022 | 0 | 8.565994 | 0
2018-03-08 05:41 | 138019.5 | 1320.0016 | 3 | 14 | 4.400374 | 0.9474068 | 2.063123 | 0 | 8.716052 | 0
2018-03-08 05:43 | 138139.5 | 1440.0004 | 3 | 14 | 4.400357 | 0.8192329 | 2.092507 | 0 | 8.845348 | 0
2018-03-08 05:45 | 138259.5 | 1560.0024 | 3 | 14 | 4.400327 | 0.7137089 | 2.118002 | 0 | 8.957537 | 0
2018-03-08 05:47 | 138379.5 | 1680.0003 | 3 | 14 | 4.400358 | 0.6269398 | 2.140309 | 0 | 9.055698 | 0
2018-03-08 05:49 | 138499.5 | 1800.0024 | 3 | 14 | 4.400335 | 0.5544605 | 2.15997 | 0 | 9.142212 | 0
2018-03-08 05:51 | 138619.5 | 1920.002 | 3 | 14 | 4.400349 | 0.4941196 | 2.177414 | 0 | 9.218971 | 0
2018-03-08 05:53 | 138739.5 | 2040.0015 | 3 | 14 | 4.400352 | 0.4432068 | 2.193007 | 0 | 9.287588 | 0
2018-03-08 05:55 | 138859.5 | 2160.0019 | 3 | 14 | 4.400302 | 0.398716 | 2.20702 | 0 | 9.349249 | 0
2018-03-08 05:57 | 138979.5 | 2280.0016 | 3 | 14 | 4.400314 | 0.3619156 | 2.21969 | 0 | 9.405002 | 0
2018-03-08 05:59 | 139099.5 | 2400.0013 | 3 | 14 | 4.400327 | 0.3302288 | 2.231211 | 0 | 9.455696 | 0
2018-03-08 06:01 | 139219.5 | 2520.0025 | 3 | 14 | 4.400326 | 0.3023796 | 2.241745 | 0 | 9.502047 | 0
2018-03-08 06:03 | 139339.5 | 2640.0005 | 3 | 14 | 4.400295 | 0.2779007 | 2.251413 | 0 | 9.544592 | 0
2018-03-08 06:05 | 139459.5 | 2760.0024 | 3 | 14 | 4.400311 | 0.2573471 | 2.260341 | 0 | 9.583876 | 0
2018-03-08 06:07 | 139579.5 | 2880.0004 | 3 | 14 | 4.400324 | 0.2395554 | 2.268616 | 0 | 9.62029 | 0
2018-03-08 06:09 | 139699.5 | 3000.0008 | 3 | 14 | 4.400283 | 0.2228546 | 2.276318 | 0 | 9.654181 | 0
2018-03-08 06:11 | 139819.5 | 3120.002 | 3 | 14 | 4.400307 | 0.2091236 | 2.283515 | 0 | 9.685849 | 0
2018-03-08 06:13 | 139939.5 | 3240.0008 | 3 | 14 | 4.400314 | 0.1968002 | 2.290269 | 0 | 9.715569 | 0
2018-03-08 06:15 | 140059.5 | 3360.002 | 3 | 14 | 4.400326 | 0.1856613 | 2.296627 | 0 | 9.743546 | 0
2018-03-08 06:17 | 140179.5 | 3480.0014 | 3 | 14 | 4.400308 | 0.1753368 | 2.302632 | 0 | 9.769973 | 0
2018-03-08 06:19 | 140299.5 | 3600.0004 | 3 | 14 | 4.400286 | 0.1659565 | 2.30832 | 0 | 9.794998 | 0
2018-03-08 06:21 | 140419.5 | 3720.0023 | 3 | 14 | 4.400308 | 0.1582603 | 2.313721 | 0 | 9.818766 | 0
2018-03-08 06:23 | 140539.5 | 3840.0004 | 3 | 14 | 4.400312 | 0.1511269 | 2.318873 | 0 | 9.841436 | 0
2018-03-08 06:25 | 140659.5 | 3960 | 3 | 14 | 4.400288 | 0.1439419 | 2.323786 | 0 | 9.863056 | 0
2018-03-08 06:27 | 140779.5 | 4080.0004 | 3 | 14 | 4.400293 | 0.1380997 | 2.328487 | 0 | 9.883742 | 0
2018-03-08 06:29 | 140899.5 | 4200.0013 | 3 | 14 | 4.400269 | 0.1322575 | 2.332998 | 0 | 9.903589 | 0
2018-03-08 06:31 | 141019.5 | 4320.0004 | 3 | 14 | 4.400237 | 0.1269855 | 2.33733 | 0 | 9.922651 | 0
2018-03-08 06:33 | 141139.5 | 4440.0024 | 3 | 14 | 4.400298 | 0.1230431 | 2.341503 | 0 | 9.941016 | 0
2018-03-08 06:35 | 141259.5 | 4560.0003 | 3 | 14 | 4.400296 | 0.1188698 | 2.34553 | 0 | 9.958735 | 0
2018-03-08 06:37 | 141379.5 | 4680.0006 | 3 | 14 | 4.400303 | 0.1147346 | 2.349422 | 0 | 9.975862 | 0
2018-03-08 06:39 | 141499.5 | 4800.0019 | 3 | 14 | 4.400305 | 0.1113453 | 2.353179 | 0 | 9.992395 | 0
2018-03-08 06:41 | 141619.5 | 4920.0015 | 3 | 14 | 4.40029 | 0.1076641 | 2.356825 | 0 | 10.00843 | 0
2018-03-08 06:43 | 141739.5 | 5040.0005 | 3 | 14 | 4.40029 | 0.1043587 | 2.360363 | 0 | 10.024 | 0
2018-03-08 06:45 | 141859.5 | 5160.0015 | 3 | 14 | 4.400266 | 0.1014309 | 2.363794 | 0 | 10.0391 | 0
2018-03-08 06:47 | 141979.5 | 5280.0013 | 3 | 14 | 4.400259 | 0.09844589 | 2.367136 | 0 | 10.05381 | 0
2018-03-08 06:49 | 142099.5 | 5400.0024 | 3 | 14 | 4.400252 | 0.09615517 | 2.370393 | 0 | 10.06814 | 0
2018-03-08 06:51 | 142219.5 | 5520.0004 | 3 | 14 | 4.400259 | 0.09357262 | 2.373565 | 0 | 10.0821 | 0
2018-03-08 06:53 | 142339.5 | 5640.0015 | 3 | 14 | 4.400246 | 0.09139252 | 2.376662 | 0 | 10.09572 | 0
2018-03-08 06:55 | 142459.5 | 5760.0004 | 3 | 14 | 4.40029 | 0.08991241 | 2.379685 | 0 | 10.10903 | 0
2018-03-08 06:57 | 142579.5 | 5880.0015 | 3 | 14 | 4.400264 | 0.08764839 | 2.382645 | 0 | 10.12205 | 0
2018-03-08 06:59 | 142699.5 | 6000.0004 | 3 | 14 | 4.40026 | 0.08575058 | 2.385531 | 0 | 10.13475 | 0
2018-03-08 07:01 | 142819.5 | 6120.0015 | 3 | 14 | 4.400301 | 0.08428955 | 2.388361 | 0 | 10.1472 | 0
2018-03-08 07:03 | 142939.5 | 6240.0019 | 3 | 14 | 4.400261 | 0.08204651 | 2.391138 | 0 | 10.15942 | 0
2018-03-08 07:04 | 143000.4 | 6300.9223 | 3 | 14 | 4.400275 | 0.08149529 | 2.392524 | 0 | 10.16552 | 0
2018-03-08 07:06 | 143120.5 | 120.0023 | 4 | 14 | 4.392098 | 0 | 2.392524 | 0 | 10.16552 | 0
2018-03-08 07:08 | 143240.5 | 240.0003 | 4 | 14 | 4.390484 | 0 | 2.392524 | 0 | 10.16552 | 0
2018-03-08 07:09 | 143300.5 | 300.0021 | 4 | 14 | 4.389766 | 0 | 2.392524 | 0 | 10.16552 | 0
2018-03-08 07:11 | 143420.6 | 120.0019 | 5 | 14 | 4.081584 | -3.259936 | 2.392524 | 0.1086184 | 10.16552 | 0.4476615
2018-03-08 07:13 | 143540.6 | 240.0021 | 5 | 14 | 4.025538 | -3.259947 | 2.392524 | 0.2172999 | 10.16552 | 0.8882008
2018-03-08 07:15 | 143660.6 | 360.001 | 5 | 14 | 3.969494 | -3.259961 | 2.392524 | 0.3259636 | 10.16552 | 1.322585
2018-03-08 07:17 | 143780.6 | 480.0013 | 5 | 14 | 3.914534 | -3.259943 | 2.392524 | 0.4346198 | 10.16552 | 1.750889
2018-03-08 07:19 | 143900.6 | 600.0008 | 5 | 14 | 3.862545 | -3.259947 | 2.392524 | 0.5432426 | 10.16552 | 2.173245
2018-03-08 07:21 | 144020.6 | 720.002 | 5 | 14 | 3.814331 | -3.259898 | 2.392524 | 0.6519699 | 10.16552 | 2.590551
2018-03-08 07:23 | 144140.6 | 840.0001 | 5 | 14 | 3.770016 | -3.259947 | 2.392524 | 0.760582 | 10.16552 | 3.00239
2018-03-08 07:25 | 144260.6 | 960.0013 | 5 | 14 | 3.72947 | -3.259934 | 2.392524 | 0.8689779 | 10.16552 | 3.408818
2018-03-08 07:27 | 144380.6 | 1080.0005 | 5 | 14 | 3.692405 | -3.259943 | 2.392524 | 0.9761559 | 10.16552 | 3.806508
2018-03-08 07:29 | 144500.6 | 1200.0021 | 5 | 14 | 3.658672 | -3.25997 | 2.392524 | 1.084819 | 10.16552 | 4.205873
2018-03-08 07:31 | 144620.6 | 1320.0008 | 5 | 14 | 3.627977 | -3.259936 | 2.392524 | 1.193459 | 10.16552 | 4.601653
2018-03-08 07:33 | 144740.6 | 1440.0012 | 5 | 14 | 3.600449 | -3.259933 | 2.392524 | 1.302103 | 10.16552 | 4.994288
2018-03-08 07:35 | 144860.6 | 1560.0024 | 5 | 14 | 3.576068 | -3.259968 | 2.392524 | 1.410748 | 10.16552 | 5.384109
2018-03-08 07:37 | 144980.6 | 1680.0012 | 5 | 14 | 3.554374 | -3.259959 | 2.392524 | 1.519469 | 10.16552 | 5.771701
2018-03-08 07:39 | 145100.6 | 1800.0024 | 5 | 14 | 3.534267 | -3.259949 | 2.392524 | 1.628093 | 10.16552 | 6.156693
2018-03-08 07:41 | 145220.6 | 1920.0012 | 5 | 14 | 3.514151 | -3.259957 | 2.392524 | 1.736704 | 10.16552 | 6.539467
2018-03-08 07:43 | 145340.6 | 2040.0008 | 5 | 14 | 3.492478 | -3.259947 | 2.392524 | 1.845408 | 10.16552 | 6.920318
2018-03-08 07:45 | 145460.6 | 2160.0008 | 5 | 14 | 3.466936 | -3.259955 | 2.392524 | 1.954074 | 10.16552 | 7.298498
2018-03-08 07:47 | 145580.6 | 2280.0016 | 5 | 14 | 3.4314 | -3.259947 | 2.392524 | 2.062725 | 10.16552 | 7.673382
2018-03-08 07:49 | 145700.6 | 2400.0004 | 5 | 14 | 3.375114 | -3.259913 | 2.392524 | 2.171314 | 10.16552 | 8.043192
2018-03-08 07:51 | 145820.6 | 2520.0016 | 5 | 14 | 3.261003 | -3.259951 | 2.392524 | 2.280053 | 10.16552 | 8.404982
2018-03-08 07:53 | 145903.3 | 2602.7568 | 5 | 14 | 2.999993 | -3.25993 | 2.392524 | 2.355043 | 10.16552 | 8.641888
2018-03-08 07:55 | 146023.4 | 120.0006 | 6 | 14 | 3.543226 | 0 | 2.392524 | 2.355043 | 10.16552 | 8.641888
2018-03-08 07:57 | 146143.4 | 240.0009 | 6 | 14 | 3.595267 | 0 | 2.392524 | 2.355043 | 10.16552 | 8.641888
2018-03-08 07:58 | 146203.4 | 300.0029 | 6 | 14 | 3.612614 | 0 | 2.392524 | 2.355043 | 10.16552 | 8.641888
2018-03-08 07:58 | 146203.4 | 0.0025 | 7 | 15 | 3.612749 | 0 | 0 | 0 | 0 | 0
2018-03-08 08:00 | 146323.5 | 120.0015 | 2 | 15 | 4.059039 | 4.890121 | 0.1623489 | 0 | 0.6515761 | 0
2018-03-08 08:02 | 146443.5 | 240.0003 | 2 | 15 | 4.110297 | 4.89015 | 0.3253492 | 0 | 1.317646 | 0
2018-03-08 08:04 | 146563.5 | 360.0008 | 2 | 15 | 4.146557 | 4.890171 | 0.4883499 | 0 | 1.990707 | 0
2018-03-08 08:06 | 146683.5 | 480.0012 | 2 | 15 | 4.179196 | 4.890097 | 0.651327 | 0 | 2.669139 | 0
2018-03-08 08:08 | 146803.5 | 600.0016 | 2 | 15 | 4.200397 | 4.659296 | 0.8127187 | 0 | 3.345992 | 0
2018-03-08 08:10 | 146923.5 | 720.0006 | 2 | 15 | 4.2004 | 4.134808 | 0.959315 | 0 | 3.961755 | 0
2018-03-08 08:12 | 147043.5 | 840.0024 | 2 | 15 | 4.200397 | 3.605225 | 1.08831 | 0 | 4.503586 | 0
2018-03-08 08:13 | 147123.1 | 919.662 | 2 | 15 | 4.200387 | 3.259966 | 1.164258 | 0 | 4.8226 | 0
2018-03-08 08:15 | 147243.1 | 120.0007 | 3 | 15 | 4.238828 | 3.26012 | 1.272518 | 0 | 5.279247 | 0
2018-03-08 08:17 | 147363.1 | 240.0019 | 3 | 15 | 4.285096 | 3.260098 | 1.381253 | 0 | 5.742622 | 0
2018-03-08 08:19 | 147483.1 | 360.0015 | 3 | 15 | 4.336008 | 3.260088 | 1.489921 | 0 | 6.211003 | 0
2018-03-08 08:21 | 147603.1 | 480.0019 | 3 | 15 | 4.390747 | 3.260092 | 1.598588 | 0 | 6.68513 | 0
2018-03-08 08:23 | 147723.1 | 600.0007 | 3 | 15 | 4.400402 | 2.698563 | 1.698693 | 0 | 7.125543 | 0
2018-03-08 08:25 | 147843.1 | 720.0012 | 3 | 15 | 4.400394 | 2.207836 | 1.780207 | 0 | 7.484236 | 0
2018-03-08 08:27 | 147963.1 | 840.0015 | 3 | 15 | 4.400404 | 1.8242 | 1.847144 | 0 | 7.778787 | 0
2018-03-08 08:29 | 148083.1 | 960.0002 | 3 | 15 | 4.400394 | 1.522015 | 1.902702 | 0 | 8.023263 | 0
2018-03-08 08:31 | 148203.1 | 1080.0023 | 3 | 15 | 4.400356 | 1.281345 | 1.949274 | 0 | 8.228195 | 0
2018-03-08 08:33 | 148323.1 | 1200.0018 | 3 | 15 | 4.40035 | 1.089239 | 1.988673 | 0 | 8.401567 | 0
2018-03-08 08:35 | 148443.1 | 1320.0006 | 3 | 15 | 4.400336 | 0.9336052 | 2.022313 | 0 | 8.549593 | 0
2018-03-08 08:37 | 148563.1 | 1440.0018 | 3 | 15 | 4.400341 | 0.8075085 | 2.051272 | 0 | 8.677025 | 0
2018-03-08 08:39 | 148683.1 | 1560.0007 | 3 | 15 | 4.400348 | 0.7039623 | 2.076416 | 0 | 8.787665 | 0
2018-03-08 08:41 | 148803.1 | 1680.0019 | 3 | 15 | 4.400376 | 0.6188431 | 2.098415 | 0 | 8.88447 | 0
2018-03-08 08:43 | 148923.1 | 1800.0015 | 3 | 15 | 4.400342 | 0.547657 | 2.117811 | 0 | 8.969821 | 0
2018-03-08 08:45 | 149043.1 | 1920.0027 | 3 | 15 | 4.400353 | 0.4879589 | 2.135036 | 0 | 9.045613 | 0
2018-03-08 08:47 | 149163.1 | 2040.0005 | 3 | 15 | 4.400315 | 0.4369984 | 2.150436 | 0 | 9.113382 | 0
2018-03-08 08:49 | 149283.1 | 2160.0003 | 3 | 15 | 4.400321 | 0.3946075 | 2.16429 | 0 | 9.174344 | 0
2018-03-08 08:51 | 149403.1 | 2280.0005 | 3 | 15 | 4.400364 | 0.3592186 | 2.17683 | 0 | 9.229522 | 0
2018-03-08 08:53 | 149523.1 | 2400.0019 | 3 | 15 | 4.400328 | 0.3276844 | 2.18825 | 0 | 9.279775 | 0
2018-03-08 08:55 | 149643.1 | 2520.0007 | 3 | 15 | 4.400337 | 0.3006439 | 2.198706 | 0 | 9.325785 | 0
2018-03-08 08:57 | 149763.1 | 2640.0002 | 3 | 15 | 4.400319 | 0.2773762 | 2.208331 | 0 | 9.368135 | 0
2018-03-08 08:59 | 149883.1 | 2760.0015 | 3 | 15 | 4.400299 | 0.2567272 | 2.217223 | 0 | 9.407266 | 0
2018-03-08 09:01 | 150003.1 | 2880.0011 | 3 | 15 | 4.400339 | 0.2391891 | 2.225474 | 0 | 9.44357 | 0
2018-03-08 09:03 | 150123.1 | 3000.0014 | 3 | 15 | 4.400304 | 0.2229538 | 2.233177 | 0 | 9.477466 | 0
2018-03-08 09:05 | 150243.1 | 3120.0011 | 3 | 15 | 4.400346 | 0.2098751 | 2.240371 | 0 | 9.509125 | 0
2018-03-08 09:07 | 150363.1 | 3240.0015 | 3 | 15 | 4.400301 | 0.1969032 | 2.247137 | 0 | 9.538895 | 0
2018-03-08 09:09 | 150483.1 | 3360.0018 | 3 | 15 | 4.400319 | 0.1860886 | 2.253512 | 0 | 9.56695 | 0
2018-03-08 09:11 | 150603.1 | 3480.0023 | 3 | 15 | 4.400302 | 0.1761169 | 2.259546 | 0 | 9.593498 | 0
2018-03-08 09:13 | 150723.1 | 3600.001 | 3 | 15 | 4.400326 | 0.1675072 | 2.265262 | 0 | 9.61865 | 0
2018-03-08 09:15 | 150843.1 | 3720.0014 | 3 | 15 | 4.400297 | 0.15938 | 2.2707 | 0 | 9.64258 | 0
2018-03-08 09:17 | 150963.1 | 3840.0012 | 3 | 15 | 4.400274 | 0.1518803 | 2.275889 | 0 | 9.665412 | 0
2018-03-08 09:19 | 151083.1 | 3960.0015 | 3 | 15 | 4.40028 | 0.145607 | 2.280846 | 0 | 9.687226 | 0
2018-03-08 09:21 | 151203.1 | 4080.0011 | 3 | 15 | 4.40029 | 0.1396332 | 2.285602 | 0 | 9.708153 | 0
2018-03-08 09:23 | 151323.1 | 4200.0006 | 3 | 15 | 4.400311 | 0.1344814 | 2.290165 | 0 | 9.728231 | 0
2018-03-08 09:25 | 151443.1 | 4320.0002 | 3 | 15 | 4.400257 | 0.1289024 | 2.294558 | 0 | 9.747561 | 0
2018-03-08 09:27 | 151563.1 | 4440.0023 | 3 | 15 | 4.400273 | 0.1244431 | 2.298793 | 0 | 9.766196 | 0
2018-03-08 09:29 | 151683.1 | 4560.0018 | 3 | 15 | 4.400294 | 0.1207581 | 2.302875 | 0 | 9.784162 | 0
2018-03-08 09:31 | 151803.1 | 4680.0007 | 3 | 15 | 4.400292 | 0.1169968 | 2.306838 | 0 | 9.801599 | 0
2018-03-08 09:33 | 151923.1 | 4800.0011 | 3 | 15 | 4.400312 | 0.1136665 | 2.310672 | 0 | 9.818468 | 0
2018-03-08 09:35 | 152043.1 | 4920.0015 | 3 | 15 | 4.400297 | 0.1098919 | 2.314391 | 0 | 9.834835 | 0
2018-03-08 09:37 | 152163.1 | 5040.0019 | 3 | 15 | 4.400291 | 0.1069622 | 2.318005 | 0 | 9.850736 | 0
2018-03-08 09:39 | 152283.1 | 5160.0006 | 3 | 15 | 4.400276 | 0.1040173 | 2.321513 | 0 | 9.866171 | 0
2018-03-08 09:41 | 152403.1 | 5280.001 | 3 | 15 | 4.40029 | 0.1014137 | 2.324924 | 0 | 9.881184 | 0
2018-03-08 09:43 | 152523.1 | 5400.0014 | 3 | 15 | 4.400299 | 0.09885216 | 2.328253 | 0 | 9.895829 | 0
2018-03-08 09:45 | 152643.1 | 5520.001 | 3 | 15 | 4.400279 | 0.0961628 | 2.331355 | 0 | 9.909478 | 0
2018-03-08 09:47 | 152763.1 | 5640.0023 | 3 | 15 | 4.400276 | 0.09394646 | 2.334376 | 0 | 9.922773 | 0
2018-03-08 09:49 | 152883.1 | 5760.0018 | 3 | 15 | 4.40027 | 0.09181976 | 2.337468 | 0 | 9.936378 | 0
2018-03-08 09:51 | 153003.1 | 5880.0016 | 3 | 15 | 4.400284 | 0.08988571 | 2.340497 | 0 | 9.949709 | 0
2018-03-08 09:53 | 153123.1 | 6000.0011 | 3 | 15 | 4.400268 | 0.08803749 | 2.34345 | 0 | 9.962701 | 0
2018-03-08 09:55 | 153243.1 | 6120.0015 | 3 | 15 | 4.400252 | 0.08581734 | 2.346343 | 0 | 9.975432 | 0
2018-03-08 09:57 | 153363.1 | 6240.0002 | 3 | 15 | 4.400271 | 0.08431625 | 2.349179 | 0 | 9.987911 | 0
2018-03-08 09:59 | 153483.1 | 6360.0015 | 3 | 15 | 4.400281 | 0.08282089 | 2.351967 | 0 | 10.00018 | 0
2018-03-08 10:01 | 153563.5 | 6440.3917 | 3 | 15 | 4.400276 | 0.08148766 | 2.353797 | 0 | 10.00823 | 0
2018-03-08 10:03 | 153683.6 | 120.0003 | 4 | 15 | 4.391939 | 0 | 2.353797 | 0 | 10.00823 | 0
2018-03-08 10:05 | 153803.6 | 240.0016 | 4 | 15 | 4.390274 | 0 | 2.353797 | 0 | 10.00823 | 0
2018-03-08 10:06 | 153863.6 | 300.0026 | 4 | 15 | 4.389534 | 0 | 2.353797 | 0 | 10.00823 | 0
2018-03-08 10:08 | 153983.7 | 120.0005 | 5 | 15 | 4.076573 | -3.259926 | 2.353797 | 0.1086314 | 10.00823 | 0.4472475
2018-03-08 10:10 | 154103.7 | 240.0018 | 5 | 15 | 4.019783 | -3.25993 | 2.353797 | 0.2173173 | 10.00823 | 0.8872189
2018-03-08 10:12 | 154223.7 | 360.0023 | 5 | 15 | 3.963043 | -3.259964 | 2.353797 | 0.3259572 | 10.00823 | 1.320842
2018-03-08 10:14 | 154343.7 | 480.0003 | 5 | 15 | 3.907629 | -3.259924 | 2.353797 | 0.434436 | 10.00823 | 1.747726
2018-03-08 10:16 | 154463.7 | 600.0025 | 5 | 15 | 3.855297 | -3.25993 | 2.353797 | 0.5378143 | 10.00823 | 2.148921
2018-03-08 10:18 | 154583.7 | 720.0011 | 5 | 15 | 3.806867 | -3.259997 | 2.353797 | 0.6429233 | 10.00823 | 2.551537
2018-03-08 10:20 | 154703.7 | 840.0008 | 5 | 15 | 3.762479 | -3.259951 | 2.353797 | 0.7515656 | 10.00823 | 2.962675
2018-03-08 10:22 | 154823.7 | 960.0011 | 5 | 15 | 3.721925 | -3.259955 | 2.353797 | 0.8602399 | 10.00823 | 3.369322
2018-03-08 10:24 | 154943.7 | 1080.0015 | 5 | 15 | 3.68495 | -3.260004 | 2.353797 | 0.9688643 | 10.00823 | 3.771575
2018-03-08 10:26 | 155063.7 | 1200.0002 | 5 | 15 | 3.651275 | -3.259974 | 2.353797 | 1.077564 | 10.00823 | 4.170268
2018-03-08 10:28 | 155183.7 | 1320.0014 | 5 | 15 | 3.62076 | -3.25997 | 2.353797 | 1.18621 | 10.00823 | 4.565278
2018-03-08 10:30 | 155303.7 | 1440.0003 | 5 | 15 | 3.593429 | -3.260001 | 2.353797 | 1.294881 | 10.00823 | 4.957236
2018-03-08 10:32 | 155423.7 | 1560.0016 | 5 | 15 | 3.569252 | -3.259922 | 2.353797 | 1.402618 | 10.00823 | 5.343058
2018-03-08 10:34 | 155543.7 | 1680.0019 | 5 | 15 | 3.547637 | -3.259949 | 2.353797 | 1.509483 | 10.00823 | 5.723327
2018-03-08 10:36 | 155663.7 | 1800.0016 | 5 | 15 | 3.527369 | -3.259917 | 2.353797 | 1.611845 | 10.00823 | 6.085428
2018-03-08 10:38 | 155783.7 | 1920.0011 | 5 | 15 | 3.506711 | -3.25997 | 2.353797 | 1.717792 | 10.00823 | 6.458038
2018-03-08 10:40 | 155903.7 | 2040.0008 | 5 | 15 | 3.483993 | -3.25993 | 2.353797 | 1.826445 | 10.00823 | 6.837847
2018-03-08 10:42 | 156023.7 | 2160.0019 | 5 | 15 | 3.456054 | -3.259949 | 2.353797 | 1.93512 | 10.00823 | 7.215026
2018-03-08 10:44 | 156143.7 | 2280.0008 | 5 | 15 | 3.415268 | -3.260008 | 2.353797 | 2.04375 | 10.00823 | 7.588405
2018-03-08 10:46 | 156263.7 | 2400.002 | 5 | 15 | 3.347316 | -3.259949 | 2.353797 | 2.152372 | 10.00823 | 7.956052
2018-03-08 10:48 | 156383.7 | 2520.0013 | 5 | 15 | 3.174413 | -3.259961 | 2.353797 | 2.261106 | 10.00823 | 8.312646
2018-03-08 10:48 | 156425.6 | 2561.9322 | 5 | 15 | 2.999968 | -3.259985 | 2.353797 | 2.299051 | 10.00823 | 8.430192
2018-03-08 10:50 | 156545.6 | 120 | 6 | 15 | 3.55321 | 0 | 2.353797 | 2.299086 | 10.00823 | 8.430298
2018-03-08 10:52 | 156665.7 | 240.0019 | 6 | 15 | 3.604415 | 0 | 2.353797 | 2.299086 | 10.00823 | 8.430298
2018-03-08 10:53 | 156725.7 | 300.0006 | 6 | 15 | 3.621352 | 0 | 2.353797 | 2.299086 | 10.00823 | 8.430298
2018-03-08 10:53 | 156725.6619 | 0.0048 | 7 | 16 | 3.621507 | 0 | 0 | 0 | 0 | 0
2018-03-08 10:55 | 156845.8 | 120.0014 | 2 | 16 | 4.067122 | 4.890129 | 0.1623289 | 2.31e-10 | 0.6527802 | 8.36e-10
2018-03-08 10:57 | 156965.8 | 240.0018 | 2 | 16 | 4.118433 | 4.890146 | 0.3252954 | 2.31e-10 | 1.320052 | 8.36e-10
2018-03-08 10:59 | 157085.8 | 360.0015 | 2 | 16 | 4.154757 | 4.890139 | 0.4883664 | 2.31e-10 | 1.994728 | 8.36e-10
2018-03-08 11:01 | 157205.8 | 480.0002 | 2 | 16 | 4.18856 | 4.890137 | 0.6513587 | 2.31e-10 | 2.674646 | 8.36e-10
2018-03-08 11:03 | 157325.8 | 600.0015 | 2 | 16 | 4.200409 | 4.521038 | 0.8100179 | 2.31e-10 | 3.340758 | 8.36e-10
2018-03-08 11:05 | 157445.8 | 720.0011 | 2 | 16 | 4.200401 | 4.008329 | 0.9522268 | 2.31e-10 | 3.938092 | 8.36e-10
2018-03-08 11:07 | 157565.8 | 840.0023 | 2 | 16 | 4.200403 | 3.490576 | 1.077202 | 2.31e-10 | 4.463037 | 8.36e-10
2018-03-08 11:08 | 157619.8 | 893.9958 | 2 | 16 | 4.200383 | 3.259974 | 1.127783 | 2.31e-10 | 4.675498 | 8.36e-10
2018-03-08 11:10 | 157739.8 | 120.0016 | 3 | 16 | 4.239004 | 3.260132 | 1.236031 | 2.31e-10 | 5.132106 | 8.36e-10
2018-03-08 11:12 | 157859.8 | 240.0012 | 3 | 16 | 4.285753 | 3.260115 | 1.344574 | 2.31e-10 | 5.594704 | 8.36e-10
2018-03-08 11:14 | 157979.8 | 360.0016 | 3 | 16 | 4.337455 | 3.260118 | 1.453395 | 2.31e-10 | 6.063852 | 8.36e-10
2018-03-08 11:16 | 158099.8 | 480.0001 | 3 | 16 | 4.393088 | 3.260098 | 1.562068 | 2.31e-10 | 6.538213 | 8.36e-10
2018-03-08 11:18 | 158219.8 | 600.0008 | 3 | 16 | 4.400402 | 2.675102 | 1.661421 | 2.31e-10 | 6.975357 | 8.36e-10
2018-03-08 11:20 | 158339.8 | 720.0004 | 3 | 16 | 4.400388 | 2.189529 | 1.742177 | 2.31e-10 | 7.330712 | 8.36e-10
2018-03-08 11:22 | 158459.8 | 840 | 3 | 16 | 4.400396 | 1.80974 | 1.80853 | 2.31e-10 | 7.622691 | 8.36e-10
2018-03-08 11:24 | 158579.8 | 960.0012 | 3 | 16 | 4.400405 | 1.510859 | 1.863702 | 2.31e-10 | 7.865469 | 8.36e-10
2018-03-08 11:26 | 158699.8 | 1080.0016 | 3 | 16 | 4.400383 | 1.273006 | 1.909926 | 2.31e-10 | 8.068873 | 8.36e-10
2018-03-08 11:28 | 158819.8 | 1200.0004 | 3 | 16 | 4.40037 | 1.082067 | 1.949077 | 2.31e-10 | 8.241152 | 8.36e-10
2018-03-08 11:30 | 158939.8 | 1320.0024 | 3 | 16 | 4.400385 | 0.9287758 | 1.982448 | 2.31e-10 | 8.387999 | 8.36e-10
2018-03-08 11:32 | 159059.8 | 1440.0002 | 3 | 16 | 4.400352 | 0.8026466 | 2.011217 | 2.31e-10 | 8.514589 | 8.36e-10
2018-03-08 11:34 | 159179.8 | 1560.0007 | 3 | 16 | 4.400356 | 0.7002697 | 2.036251 | 2.31e-10 | 8.624747 | 8.36e-10
2018-03-08 11:36 | 159299.8 | 1680.0003 | 3 | 16 | 4.400356 | 0.6154079 | 2.058131 | 2.31e-10 | 8.72103 | 8.36e-10
2018-03-08 11:38 | 159419.8 | 1800.0031 | 3 | 16 | 4.400363 | 0.5452824 | 2.077431 | 2.31e-10 | 8.805954 | 8.36e-10
2018-03-08 11:40 | 159539.8 | 1920.0006 | 3 | 16 | 4.400348 | 0.4863911 | 2.094575 | 2.31e-10 | 8.881395 | 8.36e-10
2018-03-08 11:42 | 159659.8 | 2040.0011 | 3 | 16 | 4.400346 | 0.4361801 | 2.109915 | 2.31e-10 | 8.948898 | 8.36e-10
2018-03-08 11:44 | 159779.8 | 2160.0004 | 3 | 16 | 4.400309 | 0.3930817 | 2.12374 | 2.31e-10 | 9.009731 | 8.36e-10
2018-03-08 11:46 | 159899.8 | 2280.0024 | 3 | 16 | 4.400327 | 0.357748 | 2.136246 | 2.31e-10 | 9.064762 | 8.36e-10
2018-03-08 11:48 | 160019.8 | 2400.002 | 3 | 16 | 4.400309 | 0.3265362 | 2.147644 | 2.31e-10 | 9.114916 | 8.36e-10
2018-03-08 11:50 | 160139.8 | 2520.0008 | 3 | 16 | 4.400321 | 0.3001213 | 2.158082 | 2.31e-10 | 9.160846 | 8.36e-10
2018-03-08 11:52 | 160259.8 | 2640.0004 | 3 | 16 | 4.400311 | 0.2767448 | 2.16769 | 2.31e-10 | 9.203125 | 8.36e-10
2018-03-08 11:54 | 160379.8 | 2760.0001 | 3 | 16 | 4.400324 | 0.256691 | 2.176577 | 2.31e-10 | 9.242231 | 8.36e-10
2018-03-08 11:56 | 160499.8 | 2880.002 | 3 | 16 | 4.400323 | 0.2392216 | 2.184834 | 2.31e-10 | 9.278563 | 8.36e-10
2018-03-08 11:58 | 160619.8 | 3000.0016 | 3 | 16 | 4.400324 | 0.2236805 | 2.192537 | 2.31e-10 | 9.312461 | 8.36e-10
2018-03-08 12:00 | 160739.8 | 3120.0003 | 3 | 16 | 4.400303 | 0.2095089 | 2.199757 | 2.31e-10 | 9.344231 | 8.36e-10
2018-03-08 12:02 | 160859.8 | 3240.0007 | 3 | 16 | 4.400313 | 0.1980457 | 2.206551 | 2.31e-10 | 9.374127 | 8.36e-10
2018-03-08 12:04 | 160979.8 | 3360.0003 | 3 | 16 | 4.400261 | 0.1864529 | 2.212962 | 2.31e-10 | 9.402338 | 8.36e-10
2018-03-08 12:06 | 161099.8 | 3480.0007 | 3 | 16 | 4.400306 | 0.177269 | 2.21903 | 2.31e-10 | 9.429035 | 8.36e-10
2018-03-08 12:08 | 161219.8 | 3600.0012 | 3 | 16 | 4.400302 | 0.1685905 | 2.224792 | 2.31e-10 | 9.454391 | 8.36e-10
2018-03-08 12:10 | 161339.8 | 3720.0016 | 3 | 16 | 4.400307 | 0.1610165 | 2.230275 | 2.31e-10 | 9.478518 | 8.36e-10
2018-03-08 12:12 | 161459.8 | 3840.0012 | 3 | 16 | 4.400276 | 0.1529846 | 2.235507 | 2.31e-10 | 9.501543 | 8.36e-10
2018-03-08 12:14 | 161579.8 | 3960.0001 | 3 | 16 | 4.400296 | 0.1471329 | 2.240521 | 2.31e-10 | 9.523603 | 8.36e-10
2018-03-08 12:16 | 161699.8 | 4080.0004 | 3 | 16 | 4.400281 | 0.1411457 | 2.245321 | 2.31e-10 | 9.544726 | 8.36e-10
2018-03-08 12:18 | 161819.8 | 4200.0023 | 3 | 16 | 4.400246 | 0.1352558 | 2.249932 | 2.31e-10 | 9.565015 | 8.36e-10
2018-03-08 12:20 | 161939.8 | 4320.0019 | 3 | 16 | 4.400269 | 0.1307964 | 2.254375 | 2.31e-10 | 9.584567 | 8.36e-10
2018-03-08 12:22 | 162059.8 | 4440.0007 | 3 | 16 | 4.4003 | 0.1266327 | 2.25867 | 2.31e-10 | 9.603467 | 8.36e-10
2018-03-08 12:24 | 162179.8 | 4560.002 | 3 | 16 | 4.400286 | 0.1222897 | 2.262817 | 2.31e-10 | 9.621712 | 8.36e-10
2018-03-08 12:26 | 162299.8 | 4680.0007 | 3 | 16 | 4.400275 | 0.1181698 | 2.266822 | 2.31e-10 | 9.639338 | 8.36e-10
2018-03-08 12:28 | 162419.8 | 4800.0003 | 3 | 16 | 4.400321 | 0.1151409 | 2.270715 | 2.31e-10 | 9.656466 | 8.36e-10
2018-03-08 12:30 | 162539.8 | 4920.0007 | 3 | 16 | 4.400272 | 0.1114674 | 2.274488 | 2.31e-10 | 9.673069 | 8.36e-10
2018-03-08 12:32 | 162659.8 | 5040.0019 | 3 | 16 | 4.400261 | 0.1080933 | 2.278157 | 2.31e-10 | 9.689215 | 8.36e-10
2018-03-08 12:34 | 162779.8 | 5160.0001 | 3 | 16 | 4.400259 | 0.1051903 | 2.281722 | 2.31e-10 | 9.704901 | 8.36e-10
2018-03-08 12:36 | 162899.8 | 5280.002 | 3 | 16 | 4.400273 | 0.1025715 | 2.285189 | 2.31e-10 | 9.720157 | 8.36e-10
2018-03-08 12:38 | 163019.8 | 5400.0007 | 3 | 16 | 4.400295 | 0.1003246 | 2.288571 | 2.31e-10 | 9.735037 | 8.36e-10
2018-03-08 12:40 | 163139.8 | 5520.0019 | 3 | 16 | 4.400277 | 0.0976963 | 2.291871 | 2.31e-10 | 9.74956 | 8.36e-10
2018-03-08 12:42 | 163259.8 | 5640.0016 | 3 | 16 | 4.400261 | 0.09538269 | 2.294984 | 2.31e-10 | 9.763256 | 8.36e-10
2018-03-08 12:44 | 163379.8 | 5760.0011 | 3 | 16 | 4.400236 | 0.09253502 | 2.297873 | 2.31e-10 | 9.775971 | 8.36e-10
2018-03-08 12:46 | 163499.8 | 5880.0013 | 3 | 16 | 4.400266 | 0.09142876 | 2.300917 | 2.31e-10 | 9.789366 | 8.36e-10
2018-03-08 12:48 | 163619.8 | 6000.0003 | 3 | 16 | 4.400289 | 0.08956909 | 2.303931 | 2.31e-10 | 9.802629 | 8.36e-10
2018-03-08 12:50 | 163739.8 | 6120.0023 | 3 | 16 | 4.40029 | 0.08765984 | 2.306881 | 2.31e-10 | 9.815607 | 8.36e-10
2018-03-08 12:52 | 163859.8 | 6240.0019 | 3 | 16 | 4.400285 | 0.0858078 | 2.309772 | 2.31e-10 | 9.828327 | 8.36e-10
2018-03-08 12:54 | 163979.8 | 6360.0015 | 3 | 16 | 4.400301 | 0.0843277 | 2.312601 | 2.31e-10 | 9.840776 | 8.36e-10
2018-03-08 12:56 | 164099.8 | 6480.0005 | 3 | 16 | 4.400289 | 0.08284569 | 2.315367 | 2.31e-10 | 9.852946 | 8.36e-10
2018-03-08 12:57 | 164145.4 | 6525.6207 | 3 | 16 | 4.400267 | 0.0814991 | 2.316413 | 2.31e-10 | 9.857551 | 8.36e-10
2018-03-08 12:59 | 164265.4 | 120.0021 | 4 | 16 | 4.391775 | 0 | 2.316413 | 2.31e-10 | 9.857551 | 8.36e-10
2018-03-08 13:01 | 164385.4 | 240.0001 | 4 | 16 | 4.390065 | 0 | 2.316413 | 2.31e-10 | 9.857551 | 8.36e-10
2018-03-08 13:02 | 164445.4 | 300.0044 | 4 | 16 | 4.389269 | 0 | 2.316413 | 2.31e-10 | 9.857551 | 8.36e-10
2018-03-08 13:04 | 164565.5 | 120.0014 | 5 | 16 | 4.071794 | -3.259877 | 2.316413 | 0.1084538 | 9.857551 | 0.4460785
2018-03-08 13:06 | 164685.5 | 240.001 | 5 | 16 | 4.01404 | -3.259924 | 2.316413 | 0.2154584 | 9.857551 | 0.8786573
2018-03-08 13:08 | 164805.5 | 360.0006 | 5 | 16 | 3.956521 | -3.25993 | 2.316413 | 0.3241732 | 9.857551 | 1.311913
2018-03-08 13:10 | 164925.5 | 480.001 | 5 | 16 | 3.900502 | -3.259933 | 2.316413 | 0.4242193 | 9.857551 | 1.705007
2018-03-08 13:12 | 165045.5 | 600.0014 | 5 | 16 | 3.847756 | -3.25993 | 2.316413 | 0.5287882 | 9.857551 | 2.110021
2018-03-08 13:14 | 165165.5 | 720.0018 | 5 | 16 | 3.79907 | -3.259957 | 2.316413 | 0.6374804 | 9.857551 | 2.525559
2018-03-08 13:16 | 165285.5 | 840.0005 | 5 | 16 | 3.754447 | -3.259951 | 2.316413 | 0.746109 | 9.857551 | 2.935788
2018-03-08 13:18 | 165405.5 | 960.0008 | 5 | 16 | 3.713663 | -3.259928 | 2.316413 | 0.8548128 | 9.857551 | 3.341659
2018-03-08 13:20 | 165525.5 | 1080.0007 | 5 | 16 | 3.676487 | -3.259943 | 2.316413 | 0.9634757 | 9.857551 | 3.743143
2018-03-08 13:22 | 165645.5 | 1200.0002 | 5 | 16 | 3.64268 | -3.259919 | 2.316413 | 1.072081 | 9.857551 | 4.140564
2018-03-08 13:24 | 165765.5 | 1320.0022 | 5 | 16 | 3.612132 | -3.259928 | 2.316413 | 1.180804 | 9.857551 | 4.534913
2018-03-08 13:26 | 165885.5 | 1440.0018 | 5 | 16 | 3.584895 | -3.259951 | 2.316413 | 1.289286 | 9.857551 | 4.925261
2018-03-08 13:28 | 166005.5 | 1560.0015 | 5 | 16 | 3.560804 | -3.259943 | 2.316413 | 1.398062 | 9.857551 | 5.313874
2018-03-08 13:30 | 166125.5 | 1680.0011 | 5 | 16 | 3.539127 | -3.259955 | 2.316413 | 1.506674 | 9.857551 | 5.699426
2018-03-08 13:32 | 166245.5 | 1800.0008 | 5 | 16 | 3.518397 | -3.259957 | 2.316413 | 1.615413 | 9.857551 | 6.083141
2018-03-08 13:34 | 166365.5 | 1920.0003 | 5 | 16 | 3.49681 | -3.25993 | 2.316413 | 1.724037 | 9.857551 | 6.464166
2018-03-08 13:36 | 166485.5 | 2040.0005 | 5 | 16 | 3.472292 | -3.259915 | 2.316413 | 1.832781 | 9.857551 | 6.843131
2018-03-08 13:38 | 166605.5 | 2160.0011 | 5 | 16 | 3.440129 | -3.259953 | 2.316413 | 1.941443 | 9.857551 | 7.218794
2018-03-08 13:40 | 166725.5 | 2280.0006 | 5 | 16 | 3.390262 | -3.259933 | 2.316413 | 2.050082 | 9.857551 | 7.590044
2018-03-08 13:42 | 166845.5 | 2400.001 | 5 | 16 | 3.296848 | -3.259949 | 2.316413 | 2.15874 | 9.857551 | 7.954025
2018-03-08 13:44 | 166953.9 | 2508.3357 | 5 | 16 | 2.999992 | -3.259922 | 2.316413 | 2.256758 | 9.857551 | 8.266544
2018-03-08 13:46 | 167073.9 | 120.0012 | 6 | 16 | 3.561185 | 0 | 2.316413 | 2.256758 | 9.857551 | 8.266544
2018-03-08 13:48 | 167193.9 | 240.0016 | 6 | 16 | 3.610904 | 0 | 2.316413 | 2.256758 | 9.857551 | 8.266544
2018-03-08 13:49 | 167253.9 | 300.0019 | 6 | 16 | 3.62856 | 0 | 2.316413 | 2.256758 | 9.857551 | 8.266544
2018-03-08 13:49 | 167253.9 | 0.0048 | 7 | 17 | 3.628721 | 0 | 0 | 0 | 0 | 0
2018-03-08 13:51 | 167374 | 120.0007 | 2 | 17 | 4.07664 | 4.889853 | 0.1623002 | 0 | 0.6541004 | 0
2018-03-08 13:53 | 167494 | 240.0011 | 2 | 17 | 4.128296 | 4.889885 | 0.3251968 | 0 | 1.322683 | 0
2018-03-08 13:55 | 167614 | 360.0014 | 2 | 17 | 4.164893 | 4.889917 | 0.488319 | 0 | 1.999183 | 0
2018-03-08 13:57 | 167734 | 480.0027 | 2 | 17 | 4.200062 | 4.889875 | 0.6513148 | 0 | 2.680874 | 0
2018-03-08 13:59 | 167854 | 600.0007 | 2 | 17 | 4.200397 | 4.366919 | 0.8052951 | 0 | 3.327653 | 0
2018-03-08 14:01 | 167974 | 720.0011 | 2 | 17 | 4.200419 | 3.865114 | 0.9425358 | 0 | 3.904119 | 0
2018-03-08 14:03 | 168094 | 840.0006 | 2 | 17 | 4.200406 | 3.357094 | 1.06288 | 0 | 4.409613 | 0
2018-03-08 14:03 | 168117.3 | 863.2927 | 2 | 17 | 4.200408 | 3.259995 | 1.084278 | 0 | 4.499494 | 0
2018-03-08 14:05 | 168237.3 | 120.0016 | 3 | 17 | 4.239336 | 3.260136 | 1.192561 | 0 | 4.956257 | 0
2018-03-08 14:07 | 168357.3 | 240.0019 | 3 | 17 | 4.286808 | 3.260029 | 1.301146 | 0 | 5.419109 | 0
2018-03-08 14:09 | 168477.3 | 360.0024 | 3 | 17 | 4.339453 | 3.260147 | 1.409889 | 0 | 5.888088 | 0
2018-03-08 14:11 | 168597.3 | 480.0019 | 3 | 17 | 4.396175 | 3.259924 | 1.518537 | 0 | 6.362608 | 0
2018-03-08 14:13 | 168717.3 | 600.0015 | 3 | 17 | 4.400403 | 2.6429 | 1.616766 | 0 | 6.794843 | 0
2018-03-08 14:15 | 168837.3 | 720.0011 | 3 | 17 | 4.400404 | 2.162756 | 1.696526 | 0 | 7.145818 | 0
2018-03-08 14:17 | 168957.3 | 840.0007 | 3 | 17 | 4.400391 | 1.788107 | 1.762116 | 0 | 7.434439 | 0
2018-03-08 14:19 | 169077.3 | 960.0019 | 3 | 17 | 4.400358 | 1.492216 | 1.816593 | 0 | 7.67416 | 0
2018-03-08 14:21 | 169197.3 | 1080.0018 | 3 | 17 | 4.400358 | 1.257626 | 1.862287 | 0 | 7.87523 | 0
2018-03-08 14:23 | 169317.3 | 1200.0019 | 3 | 17 | 4.40036 | 1.069538 | 1.900942 | 0 | 8.045325 | 0
2018-03-08 14:25 | 169437.3 | 1320.0007 | 3 | 17 | 4.400382 | 0.9176121 | 1.933972 | 0 | 8.190668 | 0
2018-03-08 14:27 | 169557.3 | 1440.0011 | 3 | 17 | 4.40035 | 0.7932262 | 1.962413 | 0 | 8.315819 | 0
2018-03-08 14:29 | 169677.3 | 1560.0015 | 3 | 17 | 4.400348 | 0.6920071 | 1.987118 | 0 | 8.424533 | 0
2018-03-08 14:31 | 169797.3 | 1680.0003 | 3 | 17 | 4.400334 | 0.6081467 | 2.008747 | 0 | 8.519704 | 0
2018-03-08 14:33 | 169917.3 | 1800.0002 | 3 | 17 | 4.400339 | 0.5387821 | 2.027828 | 0 | 8.603667 | 0
2018-03-08 14:35 | 170037.3 | 1920.0003 | 3 | 17 | 4.40031 | 0.4804096 | 2.044804 | 0 | 8.678368 | 0
2018-03-08 14:37 | 170157.3 | 2040.0007 | 3 | 17 | 4.400339 | 0.4318905 | 2.059989 | 0 | 8.745191 | 0
2018-03-08 14:39 | 170277.3 | 2160.0011 | 3 | 17 | 4.400355 | 0.3906059 | 2.073679 | 0 | 8.805428 | 0
2018-03-08 14:41 | 170397.3 | 2280.0023 | 3 | 17 | 4.400342 | 0.3550987 | 2.086079 | 0 | 8.859991 | 0
2018-03-08 14:43 | 170517.3 | 2400.0003 | 3 | 17 | 4.40034 | 0.3248634 | 2.097393 | 0 | 8.909776 | 0
2018-03-08 14:45 | 170637.3 | 2520.0007 | 3 | 17 | 4.400327 | 0.2986984 | 2.107766 | 0 | 8.955421 | 0
2018-03-08 14:47 | 170757.3 | 2640.0009 | 3 | 17 | 4.400338 | 0.2759705 | 2.117328 | 0 | 8.997498 | 0
2018-03-08 14:49 | 170877.3 | 2760.0007 | 3 | 17 | 4.400344 | 0.2562332 | 2.126185 | 0 | 9.03647 | 0
2018-03-08 14:51 | 170997.3 | 2880.001 | 3 | 17 | 4.400325 | 0.2388458 | 2.134423 | 0 | 9.072723 | 0
2018-03-08 14:53 | 171117.3 | 3000.0014 | 3 | 17 | 4.40028 | 0.2229137 | 2.142123 | 0 | 9.106603 | 0
2018-03-08 14:55 | 171237.3 | 3120.0003 | 3 | 17 | 4.400321 | 0.2102852 | 2.149345 | 0 | 9.138386 | 0
2018-03-08 14:57 | 171357.3 | 3240.0015 | 3 | 17 | 4.40029 | 0.1976624 | 2.156148 | 0 | 9.168318 | 0
2018-03-08 14:59 | 171477.3 | 3360.001 | 3 | 17 | 4.400272 | 0.1868744 | 2.162569 | 0 | 9.196574 | 0
2018-03-08 15:01 | 171597.3 | 3480.0014 | 3 | 17 | 4.400317 | 0.1784115 | 2.168648 | 0 | 9.223324 | 0
2018-03-08 15:03 | 171717.3 | 3600.0027 | 3 | 17 | 4.400293 | 0.1694202 | 2.174443 | 0 | 9.248822 | 0
2018-03-08 15:05 | 171837.3 | 3720.0015 | 3 | 17 | 4.400299 | 0.1616459 | 2.179963 | 0 | 9.273113 | 0
2018-03-08 15:07 | 171957.3 | 3840.0009 | 3 | 17 | 4.400314 | 0.1548672 | 2.185236 | 0 | 9.296315 | 0
2018-03-08 15:09 | 172077.3 | 3960.0023 | 3 | 17 | 4.400318 | 0.1485844 | 2.190283 | 0 | 9.318523 | 0
2018-03-08 15:11 | 172197.3 | 4080.0011 | 3 | 17 | 4.400308 | 0.1429882 | 2.195134 | 0 | 9.339869 | 0
2018-03-08 15:13 | 172317.3 | 4200.0015 | 3 | 17 | 4.400238 | 0.1363621 | 2.19979 | 0 | 9.360357 | 0
2018-03-08 15:15 | 172437.3 | 4320.0003 | 3 | 17 | 4.400319 | 0.1326389 | 2.204279 | 0 | 9.380112 | 0
2018-03-08 15:17 | 172557.3 | 4440.0014 | 3 | 17 | 4.400295 | 0.1277943 | 2.208615 | 0 | 9.399188 | 0
2018-03-08 15:19 | 172677.3 | 4560.0018 | 3 | 17 | 4.400286 | 0.1236515 | 2.212806 | 0 | 9.417633 | 0
2018-03-08 15:21 | 172797.3 | 4680.0015 | 3 | 17 | 4.400271 | 0.1196556 | 2.216863 | 0 | 9.435482 | 0
2018-03-08 15:23 | 172917.3 | 4800.0002 | 3 | 17 | 4.40031 | 0.1166401 | 2.220799 | 0 | 9.452804 | 0
2018-03-08 15:25 | 173037.3 | 4920.0006 | 3 | 17 | 4.400274 | 0.1129608 | 2.22462 | 0 | 9.469614 | 0
2018-03-08 15:27 | 173157.3 | 5040.0018 | 3 | 17 | 4.400277 | 0.10993 | 2.228331 | 0 | 9.485945 | 0
2018-03-08 15:29 | 173277.3 | 5160.0006 | 3 | 17 | 4.400295 | 0.107317 | 2.231943 | 0 | 9.50184 | 0
2018-03-08 15:31 | 173397.3 | 5280.0019 | 3 | 17 | 4.400307 | 0.1048031 | 2.23547 | 0 | 9.517357 | 0
2018-03-08 15:33 | 173517.3 | 5400.0023 | 3 | 17 | 4.400279 | 0.1014767 | 2.238906 | 0 | 9.532479 | 0
2018-03-08 15:35 | 173637.3 | 5520.001 | 3 | 17 | 4.400259 | 0.099226 | 2.24225 | 0 | 9.547194 | 0
2018-03-08 15:37 | 173757.3 | 5640.0014 | 3 | 17 | 4.400242 | 0.09657669 | 2.245516 | 0 | 9.561564 | 0
2018-03-08 15:39 | 173877.3 | 5760.0002 | 3 | 17 | 4.400244 | 0.09428787 | 2.248709 | 0 | 9.575612 | 0
2018-03-08 15:41 | 173997.3 | 5880.0014 | 3 | 17 | 4.400279 | 0.09287834 | 2.251829 | 0 | 9.589344 | 0
2018-03-08 15:43 | 174117.3 | 6000.0018 | 3 | 17 | 4.400285 | 0.09100914 | 2.254718 | 0 | 9.602056 | 0
2018-03-08 15:45 | 174237.3 | 6120.0022 | 3 | 17 | 4.400296 | 0.08908272 | 2.257717 | 0 | 9.615252 | 0
2018-03-08 15:47 | 174357.3 | 6240.001 | 3 | 17 | 4.400299 | 0.08732796 | 2.260649 | 0 | 9.628152 | 0
2018-03-08 15:49 | 174477.3 | 6360.0014 | 3 | 17 | 4.400256 | 0.08506393 | 2.263446 | 0 | 9.640461 | 0
2018-03-08 15:51 | 174597.3 | 6480.0018 | 3 | 17 | 4.40028 | 0.08396149 | 2.266244 | 0 | 9.652774 | 0
2018-03-08 15:53 | 174717.3 | 6600.0023 | 3 | 17 | 4.400253 | 0.08208847 | 2.269001 | 0 | 9.664903 | 0
2018-03-08 15:54 | 174769 | 6651.707 | 3 | 17 | 4.400275 | 0.08149719 | 2.27018 | 0 | 9.67009 | 0
2018-03-08 15:56 | 174889.1 | 120.0005 | 4 | 17 | 4.391636 | 0 | 2.27018 | 0 | 9.67009 | 0
2018-03-08 15:58 | 175009.1 | 240.001 | 4 | 17 | 4.38986 | 0 | 2.27018 | 0 | 9.67009 | 0
2018-03-08 15:59 | 175069.1 | 300.0036 | 4 | 17 | 4.389085 | 0 | 2.27018 | 0 | 9.67009 | 0
2018-03-08 16:01 | 175189.2 | 120.0031 | 5 | 17 | 4.066645 | -3.259957 | 2.27018 | 0.1086567 | 9.67009 | 0.4464346
2018-03-08 16:03 | 175309.2 | 240.0011 | 5 | 17 | 4.007964 | -3.259953 | 2.27018 | 0.2173142 | 9.67009 | 0.8851072
2018-03-08 16:05 | 175429.2 | 360.0013 | 5 | 17 | 3.949657 | -3.259917 | 2.27018 | 0.3259873 | 9.67009 | 1.317491
2018-03-08 16:07 | 175549.2 | 480.0027 | 5 | 17 | 3.893111 | -3.259966 | 2.27018 | 0.4345338 | 9.67009 | 1.74312
2018-03-08 16:09 | 175669.2 | 600.0023 | 5 | 17 | 3.839966 | -3.259936 | 2.27018 | 0.5432962 | 9.67009 | 2.163621
2018-03-08 16:11 | 175789.2 | 720.0004 | 5 | 17 | 3.790944 | -3.259957 | 2.27018 | 0.6519459 | 9.67009 | 2.578131
2018-03-08 16:13 | 175909.2 | 840.0024 | 5 | 17 | 3.746066 | -3.259943 | 2.27018 | 0.7606311 | 9.67009 | 2.987674
2018-03-08 16:15 | 176029.2 | 960.0013 | 5 | 17 | 3.705081 | -3.259934 | 2.27018 | 0.8692825 | 9.67009 | 3.392427
2018-03-08 16:17 | 176149.2 | 1080.0023 | 5 | 17 | 3.667722 | -3.25993 | 2.27018 | 0.9778663 | 9.67009 | 3.79268
2018-03-08 16:19 | 176269.2 | 1200.0011 | 5 | 17 | 3.63376 | -3.259882 | 2.27018 | 1.0866 | 9.67009 | 4.18961
2018-03-08 16:21 | 176389.2 | 1320.0023 | 5 | 17 | 3.603192 | -3.259909 | 2.27018 | 1.195239 | 9.67009 | 4.582688
2018-03-08 16:23 | 176509.2 | 1440.0003 | 5 | 17 | 3.576139 | -3.259938 | 2.27018 | 1.30392 | 9.67009 | 4.972784
2018-03-08 16:25 | 176629.2 | 1560.0007 | 5 | 17 | 3.552247 | -3.259909 | 2.27018 | 1.412612 | 9.67009 | 5.360157
2018-03-08 16:27 | 176749.2 | 1680.0019 | 5 | 17 | 3.530508 | -3.259943 | 2.27018 | 1.521214 | 9.67009 | 5.744742
2018-03-08 16:29 | 176869.2 | 1800.0016 | 5 | 17 | 3.509266 | -3.259928 | 2.27018 | 1.629708 | 9.67009 | 6.126636
2018-03-08 16:31 | 176989.2 | 1920.0012 | 5 | 17 | 3.486511 | -3.259947 | 2.27018 | 1.738464 | 9.67009 | 6.50708
2018-03-08 16:33 | 177109.2 | 2040.0016 | 5 | 17 | 3.459555 | -3.259973 | 2.27018 | 1.847259 | 9.67009 | 6.88499
2018-03-08 16:35 | 177229.2 | 2160.0003 | 5 | 17 | 3.421772 | -3.259891 | 2.27018 | 1.955888 | 9.67009 | 7.258892
2018-03-08 16:37 | 177349.2 | 2280.0024 | 5 | 17 | 3.359293 | -3.259951 | 2.27018 | 2.064569 | 9.67009 | 7.627697
2018-03-08 16:39 | 177469.2 | 2400.0012 | 5 | 17 | 3.21402 | -3.259943 | 2.27018 | 2.173139 | 9.67009 | 7.986049
2018-03-08 16:40 | 177526.3 | 2457.1277 | 5 | 17 | 2.999964 | -3.259912 | 2.27018 | 2.224981 | 9.67009 | 8.148029
2018-03-08 16:42 | 177646.3 | 120.0013 | 6 | 17 | 3.570014 | 0 | 2.27018 | 2.224981 | 9.67009 | 8.148029
2018-03-08 16:44 | 177766.3 | 240.0025 | 6 | 17 | 3.618387 | 0 | 2.27018 | 2.224981 | 9.67009 | 8.148029
2018-03-08 16:45 | 177826.3 | 300.0036 | 6 | 17 | 3.634489 | 0 | 2.27018 | 2.224981 | 9.67009 | 8.148029
2018-03-08 16:45 | 177826.3 | 0.0024 | 7 | 18 | 3.634543 | 0 | 0 | 0 | 0 | 0
2018-03-08 16:47 | 177946.4 | 120.0012 | 2 | 18 | 4.084095 | 4.890179 | 0.1627186 | 0 | 0.6567874 | 0
2018-03-08 16:49 | 178066.4 | 240.0011 | 2 | 18 | 4.136126 | 4.890158 | 0.3232043 | 0 | 1.316709 | 0
2018-03-08 16:51 | 178186.4 | 360.0006 | 2 | 18 | 4.173367 | 4.890125 | 0.4848158 | 0 | 1.98827 | 0
2018-03-08 16:53 | 178306.4 | 480.0019 | 2 | 18 | 4.200408 | 4.735701 | 0.6457977 | 0 | 2.662846 | 0
2018-03-08 16:55 | 178426.4 | 600.0023 | 2 | 18 | 4.200384 | 4.23181 | 0.7950299 | 0 | 3.289681 | 0
2018-03-08 16:57 | 178546.4 | 720.0003 | 2 | 18 | 4.200403 | 3.730949 | 0.9278703 | 0 | 3.847664 | 0
2018-03-08 16:59 | 178658.5 | 832.0399 | 2 | 18 | 4.200393 | 3.259989 | 1.036661 | 0 | 4.304628 | 0
2018-03-08 17:01 | 178778.5 | 120.0001 | 3 | 18 | 4.239803 | 3.260118 | 1.144932 | 0 | 4.761363 | 0
2018-03-08 17:03 | 178898.5 | 240.0013 | 3 | 18 | 4.288103 | 3.260099 | 1.253607 | 0 | 5.22469 | 0
2018-03-08 17:05 | 179018.5 | 360.0017 | 3 | 18 | 4.341908 | 3.260118 | 1.362281 | 0 | 5.693578 | 0
2018-03-08 17:07 | 179138.5 | 480.0005 | 3 | 18 | 4.400422 | 3.221283 | 1.470857 | 0 | 6.168235 | 0
2018-03-08 17:09 | 179258.5 | 600.0017 | 3 | 18 | 4.400414 | 2.58679 | 1.566852 | 0 | 6.590652 | 0
2018-03-08 17:11 | 179378.5 | 720.0012 | 3 | 18 | 4.400396 | 2.120371 | 1.644976 | 0 | 6.934429 | 0
2018-03-08 17:13 | 179498.5 | 840.0024 | 3 | 18 | 4.400392 | 1.756369 | 1.709307 | 0 | 7.217513 | 0
2018-03-08 17:15 | 179618.5 | 960.0021 | 3 | 18 | 4.400387 | 1.469332 | 1.762856 | 0 | 7.453147 | 0
2018-03-08 17:17 | 179738.5 | 1080.0002 | 3 | 18 | 4.400325 | 1.232258 | 1.807868 | 0 | 7.651218 | 0
2018-03-08 17:19 | 179858.5 | 1200.0005 | 3 | 18 | 4.400378 | 1.046928 | 1.845677 | 0 | 7.81759 | 0
2018-03-08 17:21 | 179978.5 | 1320.0018 | 3 | 18 | 4.400343 | 0.9003124 | 1.87805 | 0 | 7.960045 | 0
2018-03-08 17:23 | 180098.5 | 1440.0021 | 3 | 18 | 4.400344 | 0.7806492 | 1.906008 | 0 | 8.083071 | 0
2018-03-08 17:25 | 180218.5 | 1560.0001 | 3 | 18 | 4.400341 | 0.6821461 | 1.930336 | 0 | 8.190121 | 0
2018-03-08 17:27 | 180338.5 | 1680.0021 | 3 | 18 | 4.400344 | 0.6016464 | 1.951695 | 0 | 8.284108 | 0
2018-03-08 17:29 | 180458.5 | 1800.0001 | 3 | 18 | 4.400338 | 0.5343914 | 1.970589 | 0 | 8.367248 | 0
2018-03-08 17:31 | 180578.5 | 1920.0013 | 3 | 18 | 4.400353 | 0.4781361 | 1.98744 | 0 | 8.441397 | 0
2018-03-08 17:33 | 180698.5 | 2040.0024 | 3 | 18 | 4.400341 | 0.4306145 | 2.002558 | 0 | 8.507922 | 0
2018-03-08 17:35 | 180818.5 | 2160.0012 | 3 | 18 | 4.40037 | 0.3907585 | 2.016218 | 0 | 8.56803 | 0
2018-03-08 17:37 | 180938.5 | 2280.0017 | 3 | 18 | 4.400327 | 0.3559494 | 2.028639 | 0 | 8.622687 | 0
2018-03-08 17:39 | 181058.5 | 2400.002 | 3 | 18 | 4.400346 | 0.3266392 | 2.039991 | 0 | 8.672642 | 0
2018-03-08 17:41 | 181178.5 | 2520.0017 | 3 | 18 | 4.400308 | 0.3000469 | 2.050429 | 0 | 8.718569 | 0
2018-03-08 17:43 | 181298.5 | 2640.0006 | 3 | 18 | 4.400325 | 0.2782936 | 2.060066 | 0 | 8.760975 | 0
2018-03-08 17:45 | 181418.5 | 2760.0001 | 3 | 18 | 4.400337 | 0.2591038 | 2.069009 | 0 | 8.800328 | 0
2018-03-08 17:47 | 181538.5 | 2880.0013 | 3 | 18 | 4.400304 | 0.2415161 | 2.07734 | 0 | 8.836987 | 0
2018-03-08 17:49 | 181658.5 | 3000.0018 | 3 | 18 | 4.4003 | 0.2263985 | 2.085132 | 0 | 8.871276 | 0
2018-03-08 17:51 | 181778.5 | 3120.0006 | 3 | 18 | 4.400313 | 0.2136497 | 2.092457 | 0 | 8.903505 | 0
2018-03-08 17:53 | 181898.5 | 3240.0024 | 3 | 18 | 4.400301 | 0.2017784 | 2.099364 | 0 | 8.933898 | 0
2018-03-08 17:55 | 182018.5 | 3360.0013 | 3 | 18 | 4.4003 | 0.1906834 | 2.105901 | 0 | 8.962666 | 0
2018-03-08 17:57 | 182138.5 | 3480.0017 | 3 | 18 | 4.400281 | 0.1809177 | 2.112099 | 0 | 8.98994 | 0
2018-03-08 17:59 | 182258.5 | 3600.0011 | 3 | 18 | 4.400301 | 0.172533 | 2.117991 | 0 | 9.015863 | 0
2018-03-08 18:01 | 182378.5 | 3720.0013 | 3 | 18 | 4.400315 | 0.164854 | 2.123604 | 0 | 9.040561 | 0
2018-03-08 18:03 | 182498.5 | 3840.0005 | 3 | 18 | 4.400324 | 0.1577988 | 2.128971 | 0 | 9.064178 | 0
2018-03-08 18:05 | 182618.5 | 3960.0009 | 3 | 18 | 4.400298 | 0.1511478 | 2.134112 | 0 | 9.086802 | 0
2018-03-08 18:07 | 182738.5 | 4080.0011 | 3 | 18 | 4.400286 | 0.1452522 | 2.139045 | 0 | 9.10851 | 0
2018-03-08 18:09 | 182858.5 | 4200.0017 | 3 | 18 | 4.40028 | 0.1396236 | 2.143799 | 0 | 9.129428 | 0
2018-03-08 18:11 | 182978.5 | 4320.0012 | 3 | 18 | 4.400309 | 0.13521 | 2.148376 | 0 | 9.149568 | 0
2018-03-08 18:13 | 183098.5 | 4440.0001 | 3 | 18 | 4.400312 | 0.1305542 | 2.152799 | 0 | 9.169031 | 0
2018-03-08 18:15 | 183218.5 | 4560.0013 | 3 | 18 | 4.400213 | 0.1251202 | 2.157069 | 0 | 9.187819 | 0
2018-03-08 18:17 | 183338.5 | 4680.0002 | 3 | 18 | 4.400259 | 0.1219406 | 2.161204 | 0 | 9.206013 | 0
2018-03-08 18:19 | 183458.5 | 4800.0005 | 3 | 18 | 4.400252 | 0.1181469 | 2.165222 | 0 | 9.223693 | 0
2018-03-08 18:21 | 183578.5 | 4920.0025 | 3 | 18 | 4.40025 | 0.1144772 | 2.169122 | 0 | 9.240854 | 0
2018-03-08 18:23 | 183698.5 | 5040.0011 | 3 | 18 | 4.40032 | 0.112545 | 2.172913 | 0 | 9.257538 | 0
2018-03-08 18:25 | 183818.5 | 5160.0016 | 3 | 18 | 4.40026 | 0.1089115 | 2.176603 | 0 | 9.273774 | 0
2018-03-08 18:27 | 183938.5 | 5280.0012 | 3 | 18 | 4.400288 | 0.1066513 | 2.180199 | 0 | 9.289597 | 0
2018-03-08 18:29 | 184058.5 | 5400.0017 | 3 | 18 | 4.400292 | 0.1040668 | 2.183707 | 0 | 9.305035 | 0
2018-03-08 18:31 | 184178.5 | 5520.0005 | 3 | 18 | 4.400299 | 0.1018295 | 2.187127 | 0 | 9.320082 | 0
2018-03-08 18:33 | 184298.5 | 5640.0025 | 3 | 18 | 4.400292 | 0.09921646 | 2.190465 | 0 | 9.334772 | 0
2018-03-08 18:35 | 184418.5 | 5760.0005 | 3 | 18 | 4.400276 | 0.09698105 | 2.193736 | 0 | 9.349162 | 0
2018-03-08 18:37 | 184538.5 | 5880.0017 | 3 | 18 | 4.400259 | 0.09467888 | 2.196922 | 0 | 9.363184 | 0
2018-03-08 18:39 | 184658.5 | 6000.0004 | 3 | 18 | 4.40025 | 0.09255409 | 2.200045 | 0 | 9.376924 | 0
2018-03-08 18:41 | 184778.5 | 6120.0025 | 3 | 18 | 4.40031 | 0.0914402 | 2.203109 | 0 | 9.390408 | 0
2018-03-08 18:43 | 184898.5 | 6240.0005 | 3 | 18 | 4.400233 | 0.08841896 | 2.206109 | 0 | 9.403606 | 0
2018-03-08 18:45 | 185018.5 | 6360.0024 | 3 | 18 | 4.400261 | 0.08731079 | 2.209042 | 0 | 9.416513 | 0
2018-03-08 18:47 | 185138.5 | 6480.0004 | 3 | 18 | 4.400233 | 0.08512115 | 2.211933 | 0 | 9.429236 | 0
2018-03-08 18:49 | 185258.5 | 6600.0024 | 3 | 18 | 4.400283 | 0.08431053 | 2.214761 | 0 | 9.441681 | 0
2018-03-08 18:51 | 185378.5 | 6720.0016 | 3 | 18 | 4.400279 | 0.08282852 | 2.217541 | 0 | 9.453914 | 0
2018-03-08 18:52 | 185457.1 | 6798.572 | 3 | 18 | 4.400274 | 0.0814991 | 2.219345 | 0 | 9.461851 | 0
2018-03-08 18:54 | 185577.1 | 120.0006 | 4 | 18 | 4.391458 | 0 | 2.219345 | 0 | 9.461851 | 0
2018-03-08 18:56 | 185697.1 | 240.0011 | 4 | 18 | 4.389618 | 0 | 2.219345 | 0 | 9.461851 | 0
2018-03-08 18:57 | 185757.1 | 300.0031 | 4 | 18 | 4.388813 | 0 | 2.219345 | 0 | 9.461851 | 0
2018-03-08 18:59 | 185877.2 | 120.0022 | 5 | 18 | 4.061215 | -3.259891 | 2.219345 | 0.1086472 | 9.461851 | 0.4458894
2018-03-08 19:01 | 185997.2 | 240.0019 | 5 | 18 | 4.001649 | -3.259888 | 2.219345 | 0.2172879 | 9.461851 | 0.8838532
2018-03-08 19:03 | 186117.2 | 360.0006 | 5 | 18 | 3.94256 | -3.259905 | 2.219345 | 0.325917 | 9.461851 | 1.315328
2018-03-08 19:05 | 186237.2 | 480.001 | 5 | 18 | 3.8854 | -3.259891 | 2.219345 | 0.4337397 | 9.461851 | 1.737309
2018-03-08 19:07 | 186357.2 | 600.0001 | 5 | 18 | 3.831934 | -3.259964 | 2.219345 | 0.5423797 | 9.461851 | 2.156477
2018-03-08 19:09 | 186477.2 | 720.001 | 5 | 18 | 3.782709 | -3.259947 | 2.219345 | 0.6474081 | 9.461851 | 2.556352
2018-03-08 19:11 | 186597.2 | 840.0002 | 5 | 18 | 3.737619 | -3.25998 | 2.219345 | 0.7497398 | 9.461851 | 2.94106
2018-03-08 19:13 | 186717.2 | 960.0002 | 5 | 18 | 3.696453 | -3.259955 | 2.219345 | 0.858381 | 9.461851 | 3.344848
2018-03-08 19:15 | 186837.2 | 1080.0022 | 5 | 18 | 3.658937 | -3.259922 | 2.219345 | 0.9670622 | 9.461851 | 3.744511
2018-03-08 19:17 | 186957.2 | 1200.0019 | 5 | 18 | 3.624985 | -3.259922 | 2.219345 | 1.075761 | 9.461851 | 4.140356
2018-03-08 19:19 | 187077.2 | 1320.0006 | 5 | 18 | 3.594563 | -3.259974 | 2.219345 | 1.184425 | 9.461851 | 4.532574
2018-03-08 19:21 | 187197.2 | 1440.0019 | 5 | 18 | 3.567694 | -3.259966 | 2.219345 | 1.293081 | 9.461851 | 4.921655
2018-03-08 19:23 | 187317.2 | 1560.0007 | 5 | 18 | 3.543886 | -3.259951 | 2.219345 | 1.401748 | 9.461851 | 5.308027
2018-03-08 19:25 | 187437.2 | 1680.0019 | 5 | 18 | 3.522017 | -3.25993 | 2.219345 | 1.510388 | 9.461851 | 5.691837
2018-03-08 19:27 | 187557.2 | 1800.0015 | 5 | 18 | 3.500102 | -3.259936 | 2.219345 | 1.619074 | 9.461851 | 6.07345
2018-03-08 19:29 | 187677.2 | 1920.0003 | 5 | 18 | 3.475974 | -3.259953 | 2.219345 | 1.727738 | 9.461851 | 6.452502
2018-03-08 19:31 | 187797.2 | 2040.0023 | 5 | 18 | 3.445875 | -3.259945 | 2.219345 | 1.83639 | 9.461851 | 6.828619
2018-03-08 19:33 | 187917.2 | 2160.0011 | 5 | 18 | 3.400778 | -3.259957 | 2.219345 | 1.945064 | 9.461851 | 7.200845
2018-03-08 19:35 | 188037.2 | 2280.0008 | 5 | 18 | 3.319455 | -3.259983 | 2.219345 | 2.053727 | 9.461851 | 7.566488
2018-03-08 19:37 | 188157.2 | 2400.0018 | 5 | 18 | 3.048819 | -3.259934 | 2.219345 | 2.162373 | 9.461851 | 7.916463
2018-03-08 19:37 | 188166.1 | 2408.8652 | 5 | 18 | 2.999986 | -3.259957 | 2.219345 | 2.170405 | 9.461851 | 7.940762
2018-03-08 19:39 | 188286.1 | 120.0022 | 6 | 18 | 3.577876 | 0 | 2.219345 | 2.170405 | 9.461851 | 7.940762
2018-03-08 19:41 | 188406.1 | 240.0018 | 6 | 18 | 3.624771 | 0 | 2.219345 | 2.170405 | 9.461851 | 7.940762
2018-03-08 19:42 | 188466.1 | 300.0013 | 6 | 18 | 3.640407 | 0 | 2.219345 | 2.170405 | 9.461851 | 7.940762
2018-03-08 19:42 | 188466.1 | 0.0024 | 7 | 19 | 3.640481 | 0 | 0 | 0 | 0 | 0
2018-03-08 19:44 | 188586.2 | 120.0014 | 2 | 19 | 4.09198 | 4.889858 | 0.1624258 | 1.78e-10 | 0.6568023 | 6.48e-10
2018-03-08 19:46 | 188706.2 | 240.0012 | 2 | 19 | 4.144373 | 4.889851 | 0.3227161 | 1.78e-10 | 1.317255 | 6.48e-10
2018-03-08 19:48 | 188826.2 | 360.0022 | 2 | 19 | 4.182499 | 4.889832 | 0.485577 | 1.78e-10 | 1.995378 | 6.48e-10
2018-03-08 19:50 | 188946.2 | 480.0018 | 2 | 19 | 4.200403 | 4.593058 | 0.6446069 | 1.78e-10 | 2.662699 | 6.48e-10
2018-03-08 19:52 | 189066.2 | 600.0007 | 2 | 19 | 4.200393 | 4.097847 | 0.7893573 | 1.78e-10 | 3.270708 | 6.48e-10
2018-03-08 19:54 | 189186.2 | 720.0003 | 2 | 19 | 4.200403 | 3.601952 | 0.9175121 | 1.78e-10 | 3.809009 | 6.48e-10
2018-03-08 19:56 | 189268.6 | 802.3529 | 2 | 19 | 4.200391 | 3.259995 | 0.996147 | 1.78e-10 | 4.139307 | 6.48e-10
2018-03-08 19:58 | 189388.6 | 120.0016 | 3 | 19 | 4.240213 | 3.260149 | 1.104394 | 1.78e-10 | 4.595962 | 6.48e-10
2018-03-08 20:00 | 189508.6 | 240.002 | 3 | 19 | 4.289239 | 3.260164 | 1.213035 | 1.78e-10 | 5.059231 | 6.48e-10
2018-03-08 20:02 | 189628.6 | 360.0016 | 3 | 19 | 4.344068 | 3.260157 | 1.321747 | 1.78e-10 | 5.528455 | 6.48e-10
2018-03-08 20:04 | 189748.6 | 480.0012 | 3 | 19 | 4.400421 | 3.209593 | 1.430276 | 1.78e-10 | 6.003085 | 6.48e-10
2018-03-08 20:06 | 189868.6 | 600.0009 | 3 | 19 | 4.400402 | 2.572014 | 1.525617 | 1.78e-10 | 6.422623 | 6.48e-10
2018-03-08 20:08 | 189988.6 | 720.0004 | 3 | 19 | 4.400396 | 2.103374 | 1.603426 | 1.78e-10 | 6.765016 | 6.48e-10
2018-03-08 20:10 | 190108.6 | 840.0016 | 3 | 19 | 4.400378 | 1.738277 | 1.667202 | 1.78e-10 | 7.045652 | 6.48e-10
2018-03-08 20:12 | 190228.6 | 960.0012 | 3 | 19 | 4.40039 | 1.452108 | 1.720185 | 1.78e-10 | 7.278799 | 6.48e-10
2018-03-08 20:14 | 190348.6 | 1080.0016 | 3 | 19 | 4.400379 | 1.223656 | 1.764635 | 1.78e-10 | 7.474395 | 6.48e-10
2018-03-08 20:16 | 190468.6 | 1200.002 | 3 | 19 | 4.400368 | 1.040787 | 1.802259 | 1.78e-10 | 7.639956 | 6.48e-10
2018-03-08 20:18 | 190588.6 | 1320.0016 | 3 | 19 | 4.400359 | 0.8933125 | 1.834382 | 1.78e-10 | 7.78131 | 6.48e-10
2018-03-08 20:20 | 190708.6 | 1440.002 | 3 | 19 | 4.400346 | 0.7729683 | 1.8621 | 1.78e-10 | 7.903276 | 6.48e-10
2018-03-08 20:22 | 190828.6 | 1560.0008 | 3 | 19 | 4.400351 | 0.6744251 | 1.886181 | 1.78e-10 | 8.009243 | 6.48e-10
2018-03-08 20:24 | 190948.6 | 1680.0004 | 3 | 19 | 4.400348 | 0.5937443 | 1.907274 | 1.78e-10 | 8.10206 | 6.48e-10
2018-03-08 20:26 | 191068.6 | 1800.001 | 3 | 19 | 4.400371 | 0.5268421 | 1.9259 | 1.78e-10 | 8.18402 | 6.48e-10
2018-03-08 20:28 | 191188.6 | 1920.0011 | 3 | 19 | 4.400359 | 0.4707451 | 1.942477 | 1.78e-10 | 8.256966 | 6.48e-10
2018-03-08 20:30 | 191308.6 | 2040.0015 | 3 | 19 | 4.400334 | 0.4232807 | 1.957363 | 1.78e-10 | 8.322469 | 6.48e-10
2018-03-08 20:32 | 191428.6 | 2160.0009 | 3 | 19 | 4.400352 | 0.383852 | 1.970784 | 1.78e-10 | 8.381525 | 6.48e-10
2018-03-08 20:34 | 191548.6 | 2280.0016 | 3 | 19 | 4.400356 | 0.3499985 | 1.982985 | 1.78e-10 | 8.435212 | 6.48e-10
2018-03-08 20:36 | 191668.6 | 2400.0004 | 3 | 19 | 4.400346 | 0.320631 | 1.994139 | 1.78e-10 | 8.484293 | 6.48e-10
2018-03-08 20:38 | 191788.6 | 2520.0008 | 3 | 19 | 4.400326 | 0.2956524 | 2.004397 | 1.78e-10 | 8.529431 | 6.48e-10
2018-03-08 20:40 | 191908.6 | 2640.0012 | 3 | 19 | 4.400309 | 0.2738132 | 2.013876 | 1.78e-10 | 8.571145 | 6.48e-10
2018-03-08 20:42 | 192028.6 | 2760 | 3 | 19 | 4.400342 | 0.2551708 | 2.022686 | 1.78e-10 | 8.609911 | 6.48e-10
2018-03-08 20:44 | 192148.6 | 2880.0005 | 3 | 19 | 4.400305 | 0.238184 | 2.030902 | 1.78e-10 | 8.646062 | 6.48e-10
2018-03-08 20:46 | 192268.6 | 3000.0016 | 3 | 19 | 4.400303 | 0.223671 | 2.038592 | 1.78e-10 | 8.679901 | 6.48e-10
2018-03-08 20:48 | 192388.6 | 3120.002 | 3 | 19 | 4.400298 | 0.2104893 | 2.045829 | 1.78e-10 | 8.711747 | 6.48e-10
2018-03-08 20:50 | 192508.6 | 3240.0008 | 3 | 19 | 4.400321 | 0.1993961 | 2.052659 | 1.78e-10 | 8.741801 | 6.48e-10
2018-03-08 20:52 | 192628.6 | 3360.0003 | 3 | 19 | 4.400253 | 0.1883831 | 2.059127 | 1.78e-10 | 8.77026 | 6.48e-10
2018-03-08 20:54 | 192748.6 | 3480.0015 | 3 | 19 | 4.400315 | 0.1801262 | 2.065274 | 1.78e-10 | 8.797309 | 6.48e-10
2018-03-08 20:56 | 192868.6 | 3600.0019 | 3 | 19 | 4.400235 | 0.1708813 | 2.07113 | 1.78e-10 | 8.823077 | 6.48e-10
2018-03-08 20:58 | 192988.6 | 3720.0001 | 3 | 19 | 4.400296 | 0.1640072 | 2.076726 | 1.78e-10 | 8.847702 | 6.48e-10
2018-03-08 21:00 | 193108.6 | 3840.002 | 3 | 19 | 4.400296 | 0.1574402 | 2.082082 | 1.78e-10 | 8.871272 | 6.48e-10
2018-03-08 21:02 | 193228.6 | 3960.0009 | 3 | 19 | 4.400296 | 0.1514549 | 2.087229 | 1.78e-10 | 8.893917 | 6.48e-10
2018-03-08 21:04 | 193348.6 | 4080.0004 | 3 | 19 | 4.400285 | 0.145586 | 2.092175 | 1.78e-10 | 8.915685 | 6.48e-10
2018-03-08 21:06 | 193468.6 | 4200.0008 | 3 | 19 | 4.400301 | 0.1407623 | 2.096946 | 1.78e-10 | 8.936674 | 6.48e-10
2018-03-08 21:08 | 193588.6 | 4320.0004 | 3 | 19 | 4.400293 | 0.1359825 | 2.101547 | 1.78e-10 | 8.956923 | 6.48e-10
2018-03-08 21:10 | 193708.6 | 4440.0016 | 3 | 19 | 4.400309 | 0.1318531 | 2.106002 | 1.78e-10 | 8.976524 | 6.48e-10
2018-03-08 21:12 | 193828.6 | 4560.002 | 3 | 19 | 4.400265 | 0.1273842 | 2.11031 | 1.78e-10 | 8.995482 | 6.48e-10
2018-03-08 21:14 | 193948.6 | 4680.0007 | 3 | 19 | 4.4003 | 0.1239967 | 2.114497 | 1.78e-10 | 9.013906 | 6.48e-10
2018-03-08 21:16 | 194068.6 | 4800.0019 | 3 | 19 | 4.400286 | 0.1203346 | 2.118571 | 1.78e-10 | 9.031834 | 6.48e-10
2018-03-08 21:18 | 194188.6 | 4920.0007 | 3 | 19 | 4.400306 | 0.1169739 | 2.122521 | 1.78e-10 | 9.049213 | 6.48e-10
2018-03-08 21:20 | 194308.6 | 5040.0003 | 3 | 19 | 4.400233 | 0.1132507 | 2.126364 | 1.78e-10 | 9.066122 | 6.48e-10
2018-03-08 21:22 | 194428.6 | 5160.0007 | 3 | 19 | 4.400287 | 0.111021 | 2.130106 | 1.78e-10 | 9.08259 | 6.48e-10
2018-03-08 21:24 | 194548.6 | 5280.0011 | 3 | 19 | 4.400293 | 0.1084156 | 2.133755 | 1.78e-10 | 9.098647 | 6.48e-10
2018-03-08 21:26 | 194668.6 | 5400.0015 | 3 | 19 | 4.400292 | 0.1058903 | 2.137316 | 1.78e-10 | 9.114317 | 6.48e-10
2018-03-08 21:28 | 194788.6 | 5520.0004 | 3 | 19 | 4.4003 | 0.1036129 | 2.140798 | 1.78e-10 | 9.12964 | 6.48e-10
2018-03-08 21:30 | 194908.6 | 5640.0008 | 3 | 19 | 4.400267 | 0.100975 | 2.144201 | 1.78e-10 | 9.14461 | 6.48e-10
2018-03-08 21:32 | 195028.6 | 5760.0019 | 3 | 19 | 4.400255 | 0.09844589 | 2.14752 | 1.78e-10 | 9.159214 | 6.48e-10
2018-03-08 21:34 | 195148.6 | 5880.0023 | 3 | 19 | 4.400273 | 0.09646225 | 2.150775 | 1.78e-10 | 9.173539 | 6.48e-10
2018-03-08 21:36 | 195268.6 | 6000.0012 | 3 | 19 | 4.400289 | 0.09462929 | 2.153956 | 1.78e-10 | 9.187538 | 6.48e-10
2018-03-08 21:38 | 195388.6 | 6120.001 | 3 | 19 | 4.400285 | 0.09246445 | 2.157074 | 1.78e-10 | 9.201256 | 6.48e-10
2018-03-08 21:40 | 195508.6 | 6240.0027 | 3 | 19 | 4.400259 | 0.0902729 | 2.160123 | 1.78e-10 | 9.214675 | 6.48e-10
2018-03-08 21:42 | 195628.6 | 6360.0024 | 3 | 19 | 4.400294 | 0.08913422 | 2.163111 | 1.78e-10 | 9.227821 | 6.48e-10
2018-03-08 21:44 | 195748.6 | 6480.0014 | 3 | 19 | 4.400271 | 0.08694267 | 2.165955 | 1.78e-10 | 9.240336 | 6.48e-10
2018-03-08 21:46 | 195868.6 | 6600.0007 | 3 | 19 | 4.400285 | 0.08579063 | 2.168584 | 1.78e-10 | 9.251903 | 6.48e-10
2018-03-08 21:48 | 195988.6 | 6720.0018 | 3 | 19 | 4.400308 | 0.08468437 | 2.171179 | 1.78e-10 | 9.263322 | 6.48e-10
2018-03-08 21:50 | 196108.6 | 6840.0016 | 3 | 19 | 4.400272 | 0.08278656 | 2.173814 | 1.78e-10 | 9.274917 | 6.48e-10
2018-03-08 21:51 | 196172.6 | 6904.0924 | 3 | 19 | 4.400262 | 0.0814991 | 2.175264 | 1.78e-10 | 9.281298 | 6.48e-10
2018-03-08 21:53 | 196292.7 | 120.0007 | 4 | 19 | 4.391304 | 0 | 2.175264 | 1.78e-10 | 9.281298 | 6.48e-10
2018-03-08 21:55 | 196412.7 | 240.0006 | 4 | 19 | 4.389424 | 0 | 2.175264 | 1.78e-10 | 9.281298 | 6.48e-10
2018-03-08 21:56 | 196472.7 | 300.0038 | 4 | 19 | 4.388596 | 0 | 2.175264 | 1.78e-10 | 9.281298 | 6.48e-10
2018-03-08 21:58 | 196592.8 | 120.0007 | 5 | 19 | 4.056534 | -3.259949 | 2.175264 | 0.1086615 | 9.281298 | 0.4455222
2018-03-08 22:00 | 196712.8 | 240.0011 | 5 | 19 | 3.995798 | -3.259933 | 2.175264 | 0.2173183 | 9.281298 | 0.882978
2018-03-08 22:02 | 196832.8 | 360.0023 | 5 | 19 | 3.935728 | -3.259917 | 2.175264 | 0.3252247 | 9.281298 | 1.310918
2018-03-08 22:04 | 196952.8 | 480.0003 | 5 | 19 | 3.877858 | -3.259974 | 2.175264 | 0.4346228 | 9.281298 | 1.738303
2018-03-08 22:06 | 197072.8 | 600.0018 | 5 | 19 | 3.823883 | -3.25994 | 2.175264 | 0.5432918 | 9.281298 | 2.156733
2018-03-08 22:08 | 197192.8 | 720.0003 | 5 | 19 | 3.774224 | -3.260001 | 2.175264 | 0.6519746 | 9.281298 | 2.569584
2018-03-08 22:10 | 197312.8 | 840.0023 | 5 | 19 | 3.728783 | -3.259951 | 2.175264 | 0.7605956 | 9.281298 | 2.97704
2018-03-08 22:12 | 197432.8 | 960.0013 | 5 | 19 | 3.68731 | -3.259905 | 2.175264 | 0.8690442 | 9.281298 | 3.379143
2018-03-08 22:14 | 197552.8 | 1080.0002 | 5 | 19 | 3.649547 | -3.259973 | 2.175264 | 0.9779287 | 9.281298 | 3.778549
2018-03-08 22:16 | 197672.8 | 1200.002 | 5 | 19 | 3.615387 | -3.259938 | 2.175264 | 1.086627 | 9.281298 | 4.173358
2018-03-08 22:18 | 197792.8 | 1320.0016 | 5 | 19 | 3.584898 | -3.259936 | 2.175264 | 1.195278 | 9.281298 | 4.564484
2018-03-08 22:20 | 197912.8 | 1440.0012 | 5 | 19 | 3.558152 | -3.259915 | 2.175264 | 1.30395 | 9.281298 | 4.952578
2018-03-08 22:22 | 198032.8 | 1560.0007 | 5 | 19 | 3.53443 | -3.259955 | 2.175264 | 1.412582 | 9.281298 | 5.337795
2018-03-08 22:24 | 198152.8 | 1680.0004 | 5 | 19 | 3.512148 | -3.259928 | 2.175264 | 1.521263 | 9.281298 | 5.720706
2018-03-08 22:26 | 198272.8 | 1800.0016 | 5 | 19 | 3.489195 | -3.259915 | 2.175264 | 1.629939 | 9.281298 | 6.101163
2018-03-08 22:28 | 198392.8 | 1920.0002 | 5 | 19 | 3.462951 | -3.259968 | 2.175264 | 1.738602 | 9.281298 | 6.478928
2018-03-08 22:30 | 198512.8 | 2040.0024 | 5 | 19 | 3.427828 | -3.259957 | 2.175264 | 1.847267 | 9.281298 | 6.853445
2018-03-08 22:32 | 198632.8 | 2160.002 | 5 | 19 | 3.370868 | -3.259933 | 2.175264 | 1.955874 | 9.281298 | 7.22293
2018-03-08 22:34 | 198752.8 | 2280.0024 | 5 | 19 | 3.248082 | -3.259973 | 2.175264 | 2.064512 | 9.281298 | 7.583593
2018-03-08 22:35 | 198826.9 | 2354.1257 | 5 | 19 | 2.999979 | -3.259966 | 2.175264 | 2.131701 | 9.281298 | 7.795185
2018-03-08 22:37 | 198947 | 120.0015 | 6 | 19 | 3.586184 | 0 | 2.175264 | 2.131701 | 9.281298 | 7.795185
2018-03-08 22:39 | 199067 | 240.0003 | 6 | 19 | 3.63206 | 0 | 2.175264 | 2.131701 | 9.281298 | 7.795185
2018-03-08 22:40 | 199127 | 300.003 | 6 | 19 | 3.647354 | 0 | 2.175264 | 2.131701 | 9.281298 | 7.795185
2018-03-08 22:40 | 199127 | 0.0025 | 7 | 20 | 3.647408 | 0 | 0 | 0 | 0 | 0
2018-03-08 22:42 | 199247.1 | 120.0016 | 2 | 20 | 4.101378 | 4.890158 | 0.1624103 | 0 | 0.6580935 | 0
2018-03-08 22:44 | 199367.1 | 240.0002 | 2 | 20 | 4.153883 | 4.890165 | 0.3253084 | 0 | 1.330827 | 0
2018-03-08 22:46 | 199487.1 | 360.0014 | 2 | 20 | 4.192983 | 4.890226 | 0.4882845 | 0 | 2.011029 | 0
2018-03-08 22:48 | 199607.1 | 480.0018 | 2 | 20 | 4.200408 | 4.44825 | 0.6450596 | 0 | 2.669433 | 0
2018-03-08 22:50 | 199727.1 | 600.0022 | 2 | 20 | 4.200397 | 3.959751 | 0.7851397 | 0 | 3.257825 | 0
2018-03-08 22:52 | 199847.1 | 720.0006 | 2 | 20 | 4.200393 | 3.467827 | 0.9089026 | 0 | 3.777678 | 0
2018-03-08 22:53 | 199897.8 | 770.7329 | 2 | 20 | 4.200385 | 3.259993 | 0.9561398 | 0 | 3.976093 | 0
2018-03-08 22:55 | 200017.8 | 120.0015 | 3 | 20 | 4.240583 | 3.260118 | 1.064657 | 0 | 4.433897 | 0
2018-03-08 22:57 | 200137.8 | 240.0011 | 3 | 20 | 4.290449 | 3.260139 | 1.173304 | 0 | 4.897276 | 0
2018-03-08 22:59 | 200257.8 | 360.0007 | 3 | 20 | 4.346343 | 3.260111 | 1.281911 | 0 | 5.366236 | 0
2018-03-08 23:01 | 200377.8 | 480.001 | 3 | 20 | 4.400416 | 3.15745 | 1.390281 | 0 | 5.840457 | 0
2018-03-08 23:03 | 200497.8 | 600.0007 | 3 | 20 | 4.40041 | 2.537752 | 1.484411 | 0 | 6.254664 | 0
2018-03-08 23:05 | 200617.8 | 720.0011 | 3 | 20 | 4.400377 | 2.074398 | 1.561141 | 0 | 6.592309 | 0
2018-03-08 23:07 | 200737.8 | 840.0015 | 3 | 20 | 4.400384 | 1.714144 | 1.624055 | 0 | 6.869155 | 0
2018-03-08 23:09 | 200857.8 | 960.0003 | 3 | 20 | 4.400383 | 1.431597 | 1.676273 | 0 | 7.098935 | 0
2018-03-08 23:11 | 200977.8 | 1080.0023 | 3 | 20 | 4.400357 | 1.206985 | 1.720045 | 0 | 7.291547 | 0
2018-03-08 23:13 | 201097.8 | 1200.002 | 3 | 20 | 4.400334 | 1.02614 | 1.75724 | 0 | 7.455218 | 0
2018-03-08 23:15 | 201217.8 | 1320.0007 | 3 | 20 | 4.400353 | 0.8806934 | 1.788934 | 0 | 7.594685 | 0
2018-03-08 23:17 | 201337.8 | 1440.002 | 3 | 20 | 4.400375 | 0.7627792 | 1.816208 | 0 | 7.7147 | 0
2018-03-08 23:19 | 201457.8 | 1560.0008 | 3 | 20 | 4.400341 | 0.6657581 | 1.839937 | 0 | 7.819116 | 0
2018-03-08 23:21 | 201577.8 | 1680.0019 | 3 | 20 | 4.40033 | 0.5850163 | 1.860801 | 0 | 7.910924 | 0
2018-03-08 23:23 | 201697.8 | 1800.0008 | 3 | 20 | 4.400342 | 0.5198135 | 1.879188 | 0 | 7.991831 | 0
2018-03-08 23:25 | 201817.8 | 1920.0012 | 3 | 20 | 4.400321 | 0.4645061 | 1.895565 | 0 | 8.063897 | 0
2018-03-08 23:27 | 201937.8 | 2040.0024 | 3 | 20 | 4.40034 | 0.4183559 | 1.910257 | 0 | 8.12855 | 0
2018-03-08 23:29 | 202057.8 | 2160.001 | 3 | 20 | 4.400326 | 0.3789387 | 1.923529 | 0 | 8.18695 | 0
2018-03-08 23:31 | 202177.8 | 2280.0014 | 3 | 20 | 4.400316 | 0.3458824 | 1.935597 | 0 | 8.24005 | 0
2018-03-08 23:33 | 202297.8 | 2400.0003 | 3 | 20 | 4.400327 | 0.3177567 | 1.946642 | 0 | 8.288654 | 0
2018-03-08 23:35 | 202417.8 | 2520.0007 | 3 | 20 | 4.400342 | 0.2930965 | 1.956802 | 0 | 8.333361 | 0
2018-03-08 23:37 | 202537.8 | 2640.0003 | 3 | 20 | 4.40033 | 0.2719707 | 1.966212 | 0 | 8.374765 | 0
2018-03-08 23:39 | 202657.8 | 2760.0022 | 3 | 20 | 4.40031 | 0.2531872 | 1.974953 | 0 | 8.41323 | 0
2018-03-08 23:41 | 202777.8 | 2880.0002 | 3 | 20 | 4.400311 | 0.2369442 | 1.983114 | 0 | 8.449142 | 0
2018-03-08 23:43 | 202897.8 | 3000.0023 | 3 | 20 | 4.4003 | 0.2225456 | 1.99077 | 0 | 8.482832 | 0
2018-03-08 23:45 | 203017.8 | 3120.0004 | 3 | 20 | 4.400296 | 0.2099075 | 1.99798 | 0 | 8.514556 | 0
2018-03-08 23:47 | 203137.8 | 3240.0023 | 3 | 20 | 4.400291 | 0.1987934 | 2.004785 | 0 | 8.5445 | 0
2018-03-08 23:49 | 203257.8 | 3360.0011 | 3 | 20 | 4.400328 | 0.1890812 | 2.011252 | 0 | 8.572958 | 0
2018-03-08 23:51 | 203377.8 | 3480.0023 | 3 | 20 | 4.400282 | 0.1795692 | 2.017392 | 0 | 8.599974 | 0
2018-03-08 23:53 | 203497.8 | 3600.0019 | 3 | 20 | 4.400271 | 0.1712227 | 2.023253 | 0 | 8.625766 | 0
2018-03-08 23:55 | 203617.8 | 3720.0007 | 3 | 20 | 4.400309 | 0.1645699 | 2.028849 | 0 | 8.650387 | 0
2018-03-08 23:57 | 203737.8 | 3840.0018 | 3 | 20 | 4.400303 | 0.1577644 | 2.034211 | 0 | 8.673984 | 0
2018-03-08 23:59 | 203857.8 | 3960.0022 | 3 | 20 | 4.400308 | 0.1518631 | 2.039367 | 0 | 8.696671 | 0
2018-03-09 00:01 | 203977.8 | 4080.001 | 3 | 20 | 4.40028 | 0.145586 | 2.044321 | 0 | 8.71847 | 0
2018-03-09 00:03 | 204097.8 | 4200.0014 | 3 | 20 | 4.400301 | 0.1409206 | 2.049094 | 0 | 8.739473 | 0
2018-03-09 00:05 | 204217.8 | 4320.0003 | 3 | 20 | 4.400299 | 0.1363354 | 2.053718 | 0 | 8.759819 | 0
2018-03-09 00:07 | 204337.8 | 4440 | 3 | 20 | 4.400277 | 0.1318531 | 2.058184 | 0 | 8.779473 | 0
2018-03-09 00:09 | 204457.8 | 4560.0002 | 3 | 20 | 4.40029 | 0.1277447 | 2.062515 | 0 | 8.798529 | 0
2018-03-09 00:11 | 204577.8 | 4680.0023 | 3 | 20 | 4.40028 | 0.1240158 | 2.066707 | 0 | 8.816976 | 0
2018-03-09 00:13 | 204697.8 | 4800.0011 | 3 | 20 | 4.400274 | 0.1203594 | 2.070783 | 0 | 8.834913 | 0
2018-03-09 00:15 | 204817.8 | 4920.0015 | 3 | 20 | 4.400298 | 0.1174088 | 2.074744 | 0 | 8.852341 | 0
2018-03-09 00:17 | 204937.8 | 5040.001 | 3 | 20 | 4.400261 | 0.1140137 | 2.078591 | 0 | 8.869267 | 0
2018-03-09 00:19 | 205057.8 | 5160.0006 | 3 | 20 | 4.400314 | 0.1117706 | 2.082345 | 0 | 8.885788 | 0
2018-03-09 00:21 | 205177.8 | 5280.0002 | 3 | 20 | 4.400293 | 0.1088486 | 2.086011 | 0 | 8.901918 | 0
2018-03-09 00:23 | 205297.8 | 5400.0004 | 3 | 20 | 4.400268 | 0.1058807 | 2.089549 | 0 | 8.917486 | 0
2018-03-09 00:25 | 205417.8 | 5520.0001 | 3 | 20 | 4.400295 | 0.1036549 | 2.093047 | 0 | 8.932878 | 0
2018-03-09 00:27 | 205537.8 | 5640.0021 | 3 | 20 | 4.40028 | 0.1014004 | 2.096456 | 0 | 8.94788 | 0
2018-03-09 00:29 | 205657.8 | 5760.0002 | 3 | 20 | 4.400263 | 0.09886932 | 2.099789 | 0 | 8.962547 | 0
2018-03-09 00:31 | 205777.8 | 5880.0022 | 3 | 20 | 4.400242 | 0.09656143 | 2.103047 | 0 | 8.976879 | 0
2018-03-09 00:33 | 205897.8 | 6000.001 | 3 | 20 | 4.400294 | 0.09503174 | 2.106241 | 0 | 8.990937 | 0
2018-03-09 00:35 | 206017.8 | 6120.0007 | 3 | 20 | 4.400273 | 0.09286118 | 2.109377 | 0 | 9.004735 | 0
2018-03-09 00:37 | 206137.8 | 6240.0019 | 3 | 20 | 4.400292 | 0.09135437 | 2.112445 | 0 | 9.018233 | 0
2018-03-09 00:39 | 206257.8 | 6360.0007 | 3 | 20 | 4.400255 | 0.08914185 | 2.115458 | 0 | 9.031493 | 0
2018-03-09 00:41 | 206377.8 | 6480.0003 | 3 | 20 | 4.400242 | 0.08769035 | 2.118401 | 0 | 9.044442 | 0
2018-03-09 00:43 | 206497.8 | 6600.0022 | 3 | 20 | 4.400274 | 0.08615303 | 2.121303 | 0 | 9.057211 | 0
2018-03-09 00:45 | 206617.8 | 6720.001 | 3 | 20 | 4.400256 | 0.08431244 | 2.124151 | 0 | 9.069746 | 0
2018-03-09 00:47 | 206737.8 | 6840.0006 | 3 | 20 | 4.40028 | 0.08312798 | 2.126948 | 0 | 9.082051 | 0
2018-03-09 00:49 | 206847.1 | 6949.2322 | 3 | 20 | 4.400244 | 0.08149719 | 2.129452 | 0 | 9.093071 | 0
2018-03-09 00:51 | 206967.1 | 120.002 | 4 | 20 | 4.391086 | 0 | 2.129452 | 0 | 9.093071 | 0
2018-03-09 00:53 | 207087.1 | 240.0009 | 4 | 20 | 4.389164 | 0 | 2.129452 | 0 | 9.093071 | 0
2018-03-09 00:54 | 207147.1 | 300.0028 | 4 | 20 | 4.388301 | 0 | 2.129452 | 0 | 9.093071 | 0
2018-03-09 00:56 | 207267.2 | 120.0023 | 5 | 20 | 4.049996 | -3.259974 | 2.129452 | 0.1020849 | 9.093071 | 0.418086
2018-03-09 00:58 | 207387.2 | 240.0019 | 5 | 20 | 3.988151 | -3.259976 | 2.129452 | 0.2100256 | 9.093071 | 0.8518795
2018-03-09 01:00 | 207507.2 | 360.0015 | 5 | 20 | 3.927223 | -3.259947 | 2.129452 | 0.3187341 | 9.093071 | 1.282102
2018-03-09 01:02 | 207627.2 | 480.0011 | 5 | 20 | 3.86878 | -3.259949 | 2.129452 | 0.4273919 | 9.093071 | 1.705617
2018-03-09 01:04 | 207747.2 | 600.0023 | 5 | 20 | 3.814346 | -3.259973 | 2.129452 | 0.5360501 | 9.093071 | 2.122994
2018-03-09 01:06 | 207867.2 | 720.0001 | 5 | 20 | 3.76432 | -3.259912 | 2.129452 | 0.6447195 | 9.093071 | 2.534739
2018-03-09 01:08 | 207987.2 | 840.0001 | 5 | 20 | 3.718543 | -3.259953 | 2.129452 | 0.7533839 | 9.093071 | 2.941262
2018-03-09 01:10 | 208107.2 | 960.0004 | 5 | 20 | 3.676739 | -3.259949 | 2.129452 | 0.861948 | 9.093071 | 3.342662
2018-03-09 01:12 | 208227.2 | 1080 | 5 | 20 | 3.638723 | -3.259978 | 2.129452 | 0.9706737 | 9.093071 | 3.740321
2018-03-09 01:14 | 208347.2 | 1200.0011 | 5 | 20 | 3.604448 | -3.259915 | 2.129452 | 1.079383 | 9.093071 | 4.133987
2018-03-09 01:16 | 208467.2 | 1320.001 | 5 | 20 | 3.574108 | -3.259966 | 2.129452 | 1.188041 | 9.093071 | 4.523955
2018-03-09 01:18 | 208587.2 | 1440.002 | 5 | 20 | 3.547553 | -3.259922 | 2.129452 | 1.296698 | 9.093071 | 4.910829
2018-03-09 01:20 | 208707.2 | 1560.001 | 5 | 20 | 3.523781 | -3.259953 | 2.129452 | 1.405366 | 9.093071 | 5.295027
2018-03-09 01:22 | 208827.2 | 1680.0011 | 5 | 20 | 3.500898 | -3.259924 | 2.129452 | 1.514028 | 9.093071 | 5.676686
2018-03-09 01:24 | 208947.2 | 1800.0006 | 5 | 20 | 3.476559 | -3.25997 | 2.129452 | 1.622681 | 9.093071 | 6.055771
2018-03-09 01:26 | 209067.2 | 1920.0019 | 5 | 20 | 3.447159 | -3.259985 | 2.129452 | 1.731345 | 9.093071 | 6.432022
2018-03-09 01:28 | 209187.2 | 2040.001 | 5 | 20 | 3.404399 | -3.259938 | 2.129452 | 1.839998 | 9.093071 | 6.804427
2018-03-09 01:30 | 209307.2 | 2160.0019 | 5 | 20 | 3.327718 | -3.259951 | 2.129452 | 1.948686 | 9.093071 | 7.170768
2018-03-09 01:32 | 209427.2 | 2280.0008 | 5 | 20 | 3.088922 | -3.259953 | 2.129452 | 2.057269 | 9.093071 | 7.522516
2018-03-09 01:32 | 209444.6 | 2297.4534 | 5 | 20 | 2.99998 | -3.25993 | 2.129452 | 2.073155 | 9.093071 | 7.570914
2018-03-09 01:34 | 209564.7 | 120.0008 | 6 | 20 | 3.594942 | 0 | 2.129452 | 2.073155 | 9.093071 | 7.570914
2018-03-09 01:36 | 209684.7 | 240.0018 | 6 | 20 | 3.638986 | 0 | 2.129452 | 2.073155 | 9.093071 | 7.570914
2018-03-09 01:37 | 209744.7 | 300.0045 | 6 | 20 | 3.653645 | 0 | 2.129452 | 2.073155 | 9.093071 | 7.570914
2018-03-09 01:37 | 209744.7 | 0.0024 | 7 | 21 | 3.65374 | 0 | 0 | 0 | 0 | 0
2018-03-09 01:39 | 209864.8 | 120.0016 | 2 | 21 | 4.111661 | 4.89002 | 0.1624156 | 0 | 0.6595855 | 0
2018-03-09 01:41 | 209984.8 | 240.0005 | 2 | 21 | 4.164284 | 4.889854 | 0.3253435 | 0 | 1.334133 | 0
2018-03-09 01:43 | 210104.8 | 360.0008 | 2 | 21 | 4.200388 | 4.814484 | 0.4880668 | 0 | 2.015033 | 0
2018-03-09 01:45 | 210224.8 | 480.002 | 2 | 21 | 4.200401 | 4.294703 | 0.6395825 | 0 | 2.651459 | 0
2018-03-09 01:47 | 210344.8 | 600.0016 | 2 | 21 | 4.200422 | 3.813536 | 0.7748036 | 0 | 3.219442 | 0
2018-03-09 01:49 | 210464.8 | 720.0009 | 2 | 21 | 4.200405 | 3.327835 | 0.8938605 | 0 | 3.719528 | 0
2018-03-09 01:49 | 210481.6 | 736.8129 | 2 | 21 | 4.200405 | 3.259983 | 0.9090497 | 0 | 3.783329 | 0
2018-03-09 01:51 | 210601.6 | 120.0007 | 3 | 21 | 4.240875 | 3.260078 | 1.017299 | 0 | 4.240018 | 0
2018-03-09 01:53 | 210721.6 | 240.0003 | 3 | 21 | 4.291467 | 3.260155 | 1.125069 | 0 | 4.699728 | 0
2018-03-09 01:55 | 210841.6 | 360.0014 | 3 | 21 | 4.348447 | 3.26017 | 1.233636 | 0 | 5.168678 | 0
2018-03-09 01:57 | 210961.6 | 480.0019 | 3 | 21 | 4.400418 | 3.114382 | 1.34171 | 0 | 5.641849 | 0
2018-03-09 01:59 | 211081.6 | 600.0016 | 3 | 21 | 4.400405 | 2.507338 | 1.434957 | 0 | 6.052173 | 0
2018-03-09 02:01 | 211201.6 | 720.0027 | 3 | 21 | 4.400381 | 2.048294 | 1.510635 | 0 | 6.385187 | 0
2018-03-09 02:03 | 211321.6 | 840.0015 | 3 | 21 | 4.400382 | 1.691906 | 1.572664 | 0 | 6.65814 | 0
2018-03-09 02:05 | 211441.6 | 960.0018 | 3 | 21 | 4.400369 | 1.41268 | 1.624144 | 0 | 6.884672 | 0
2018-03-09 02:07 | 211561.6 | 1080.0015 | 3 | 21 | 4.400368 | 1.191204 | 1.667407 | 0 | 7.075045 | 0
2018-03-09 02:09 | 211681.6 | 1200.0004 | 3 | 21 | 4.400364 | 1.013912 | 1.704154 | 0 | 7.236745 | 0
2018-03-09 02:11 | 211801.6 | 1320.0023 | 3 | 21 | 4.400328 | 0.8687439 | 1.735433 | 0 | 7.374382 | 0
2018-03-09 02:13 | 211921.6 | 1440.0003 | 3 | 21 | 4.40036 | 0.7525978 | 1.762349 | 0 | 7.492821 | 0
2018-03-09 02:15 | 212041.6 | 1560.0007 | 3 | 21 | 4.400344 | 0.6567078 | 1.785827 | 0 | 7.596135 | 0
2018-03-09 02:17 | 212161.6 | 1680.002 | 3 | 21 | 4.400346 | 0.5783234 | 1.806373 | 0 | 7.686542 | 0
2018-03-09 02:19 | 212281.6 | 1800.0015 | 3 | 21 | 4.400338 | 0.513298 | 1.824528 | 0 | 7.76643 | 0
2018-03-09 02:21 | 212401.6 | 1920.0004 | 3 | 21 | 4.400336 | 0.4591656 | 1.840705 | 0 | 7.837617 | 0
2018-03-09 02:23 | 212521.6 | 2040.0005 | 3 | 21 | 4.400325 | 0.4135799 | 1.855225 | 0 | 7.90151 | 0
2018-03-09 02:25 | 212641.6 | 2160.0018 | 3 | 21 | 4.400339 | 0.3757076 | 1.868365 | 0 | 7.959327 | 0
2018-03-09 02:27 | 212761.6 | 2280.0015 | 3 | 21 | 4.400332 | 0.3429451 | 1.880325 | 0 | 8.011957 | 0
2018-03-09 02:29 | 212881.6 | 2400.0008 | 3 | 21 | 4.400331 | 0.3154125 | 1.891278 | 0 | 8.060152 | 0
2018-03-09 02:31 | 213001.6 | 2520.0007 | 3 | 21 | 4.400309 | 0.290554 | 1.901366 | 0 | 8.104542 | 0
2018-03-09 02:33 | 213121.6 | 2640.0004 | 3 | 21 | 4.400334 | 0.2706165 | 1.910706 | 0 | 8.145643 | 0
2018-03-09 02:35 | 213241.6 | 2760.0015 | 3 | 21 | 4.400307 | 0.2522449 | 1.919406 | 0 | 8.183928 | 0
2018-03-09 02:37 | 213361.6 | 2880.0019 | 3 | 21 | 4.400289 | 0.2359715 | 1.927537 | 0 | 8.219703 | 0
2018-03-09 02:39 | 213481.6 | 3000.0015 | 3 | 21 | 4.400301 | 0.2221851 | 1.935162 | 0 | 8.253259 | 0
2018-03-09 02:41 | 213601.6 | 3120.0007 | 3 | 21 | 4.400298 | 0.209938 | 1.942369 | 0 | 8.284971 | 0
2018-03-09 02:43 | 213721.6 | 3240.0023 | 3 | 21 | 4.400294 | 0.1987476 | 1.949172 | 0 | 8.314907 | 0
2018-03-09 02:45 | 213841.6 | 3360.0002 | 3 | 21 | 4.400306 | 0.1890926 | 1.955634 | 0 | 8.343341 | 0
2018-03-09 02:47 | 213961.6 | 3480.0014 | 3 | 21 | 4.400302 | 0.1803093 | 1.961785 | 0 | 8.370405 | 0
2018-03-09 02:49 | 214081.6 | 3600.0002 | 3 | 21 | 4.400302 | 0.1723919 | 1.967659 | 0 | 8.396252 | 0
2018-03-09 02:51 | 214201.6 | 3720.0014 | 3 | 21 | 4.40028 | 0.1648083 | 1.97328 | 0 | 8.420987 | 0
2018-03-09 02:53 | 214321.6 | 3840.0003 | 3 | 21 | 4.40028 | 0.1585865 | 1.97867 | 0 | 8.444705 | 0
2018-03-09 02:55 | 214441.6 | 3960.0015 | 3 | 21 | 4.400316 | 0.1529522 | 1.983861 | 0 | 8.467545 | 0
2018-03-09 02:57 | 214561.6 | 4080.0019 | 3 | 21 | 4.400286 | 0.1470718 | 1.988856 | 0 | 8.489526 | 0
2018-03-09 02:59 | 214681.6 | 4200.0014 | 3 | 21 | 4.400276 | 0.1419067 | 1.993634 | 0 | 8.51055 | 0
2018-03-09 03:01 | 214801.6 | 4320.0003 | 3 | 21 | 4.400306 | 0.1377659 | 1.998214 | 0 | 8.530703 | 0
2018-03-09 03:03 | 214921.6 | 4440.0014 | 3 | 21 | 4.400271 | 0.1329784 | 2.00272 | 0 | 8.550531 | 0
2018-03-09 03:05 | 215041.6 | 4560.0008 | 3 | 21 | 4.400298 | 0.1292591 | 2.006981 | 0 | 8.569281 | 0
2018-03-09 03:07 | 215161.6 | 4680.0006 | 3 | 21 | 4.400292 | 0.1255417 | 2.011045 | 0 | 8.587162 | 0
2018-03-09 03:09 | 215281.6 | 4800.0003 | 3 | 21 | 4.40027 | 0.1215324 | 2.015134 | 0 | 8.605157 | 0
2018-03-09 03:11 | 215401.6 | 4920.0014 | 3 | 21 | 4.400266 | 0.1184921 | 2.019139 | 0 | 8.622782 | 0
2018-03-09 03:13 | 215521.6 | 5040.0011 | 3 | 21 | 4.400276 | 0.1155281 | 2.023043 | 0 | 8.639961 | 0
2018-03-09 03:15 | 215641.6 | 5160.0007 | 3 | 21 | 4.400246 | 0.1125603 | 2.026845 | 0 | 8.656689 | 0
2018-03-09 03:17 | 215761.6 | 5280.0001 | 3 | 21 | 4.400282 | 0.110302 | 2.030561 | 0 | 8.673041 | 0
2018-03-09 03:19 | 215881.6 | 5400.0016 | 3 | 21 | 4.400259 | 0.1073399 | 2.034183 | 0 | 8.688979 | 0
2018-03-09 03:21 | 216001.6 | 5520.001 | 3 | 21 | 4.400301 | 0.1051502 | 2.037725 | 0 | 8.704562 | 0
2018-03-09 03:23 | 216121.6 | 5640.0006 | 3 | 21 | 4.400268 | 0.1024685 | 2.041184 | 0 | 8.719784 | 0
2018-03-09 03:25 | 216241.6 | 5760 | 3 | 21 | 4.400297 | 0.1006908 | 2.044567 | 0 | 8.73467 | 0
2018-03-09 03:27 | 216361.6 | 5880.0004 | 3 | 21 | 4.400298 | 0.0984478 | 2.04788 | 0 | 8.74925 | 0
2018-03-09 03:29 | 216481.6 | 6000.0018 | 3 | 21 | 4.400325 | 0.09691238 | 2.051129 | 0 | 8.763543 | 0
2018-03-09 03:31 | 216601.6 | 6120.0014 | 3 | 21 | 4.400242 | 0.09428787 | 2.054306 | 0 | 8.777524 | 0
2018-03-09 03:33 | 216721.6 | 6240.0018 | 3 | 21 | 4.40029 | 0.09289551 | 2.057428 | 0 | 8.791263 | 0
2018-03-09 03:35 | 216841.6 | 6360.0022 | 3 | 21 | 4.40028 | 0.09100533 | 2.06049 | 0 | 8.804736 | 0
2018-03-09 03:37 | 216961.6 | 6480.0019 | 3 | 21 | 4.400252 | 0.08909035 | 2.063488 | 0 | 8.817929 | 0
2018-03-09 03:39 | 217081.6 | 6600.0007 | 3 | 21 | 4.400297 | 0.08803368 | 2.066437 | 0 | 8.830906 | 0
2018-03-09 03:41 | 217201.6 | 6720.0003 | 3 | 21 | 4.400285 | 0.08576775 | 2.06933 | 0 | 8.843636 | 0
2018-03-09 03:43 | 217321.6 | 6840.0015 | 3 | 21 | 4.400255 | 0.0843029 | 2.072165 | 0 | 8.856111 | 0
2018-03-09 03:45 | 217441.6 | 6960.0012 | 3 | 21 | 4.400275 | 0.0827961 | 2.074952 | 0 | 8.868371 | 0
2018-03-09 03:46 | 217513.7 | 7032.0956 | 3 | 21 | 4.400239 | 0.08148956 | 2.076603 | 0 | 8.875637 | 0
2018-03-09 03:48 | 217633.8 | 120.0005 | 4 | 21 | 4.390873 | 0 | 2.076603 | 0 | 8.875637 | 0
2018-03-09 03:50 | 217753.8 | 240.0002 | 4 | 21 | 4.38886 | 0 | 2.076603 | 0 | 8.875637 | 0
2018-03-09 03:51 | 217813.8 | 300.0028 | 4 | 21 | 4.387967 | 0 | 2.076603 | 0 | 8.875637 | 0
2018-03-09 03:53 | 217933.9 | 120.0015 | 5 | 21 | 4.04356 | -3.259957 | 2.076603 | 0.1086456 | 8.875637 | 0.4442511
2018-03-09 03:55 | 218053.9 | 240.0003 | 5 | 21 | 3.980476 | -3.259933 | 2.076603 | 0.217313 | 8.875637 | 0.880212
2018-03-09 03:57 | 218173.9 | 360.0007 | 5 | 21 | 3.918372 | -3.259945 | 2.076603 | 0.3259822 | 8.875637 | 1.309377
2018-03-09 03:59 | 218293.9 | 480.0011 | 5 | 21 | 3.859029 | -3.259974 | 2.076603 | 0.4346273 | 8.875637 | 1.731831
2018-03-09 04:01 | 218413.9 | 600.0008 | 5 | 21 | 3.804009 | -3.260006 | 2.076603 | 0.5433037 | 8.875637 | 2.148188
2018-03-09 04:03 | 218533.9 | 720.0019 | 5 | 21 | 3.753485 | -3.259957 | 2.076603 | 0.6519673 | 8.875637 | 2.558758
2018-03-09 04:05 | 218653.9 | 840.0008 | 5 | 21 | 3.707176 | -3.259926 | 2.076603 | 0.7606032 | 8.875637 | 2.963968
2018-03-09 04:07 | 218773.9 | 960.0004 | 5 | 21 | 3.664837 | -3.25997 | 2.076603 | 0.8693008 | 8.875637 | 3.364591
2018-03-09 04:09 | 218893.9 | 1080.0016 | 5 | 21 | 3.626316 | -3.259951 | 2.076603 | 0.9779644 | 8.875637 | 3.760698
2018-03-09 04:11 | 219013.9 | 1200.0004 | 5 | 21 | 3.591835 | -3.259919 | 2.076603 | 1.086621 | 8.875637 | 4.15281
2018-03-09 04:13 | 219133.9 | 1320.0003 | 5 | 21 | 3.561632 | -3.259978 | 2.076603 | 1.195284 | 8.875637 | 4.54143
2018-03-09 04:15 | 219253.9 | 1440.0003 | 5 | 21 | 3.535276 | -3.259964 | 2.076603 | 1.303946 | 8.875637 | 4.926982
2018-03-09 04:17 | 219373.9 | 1560.0008 | 5 | 21 | 3.511328 | -3.25994 | 2.076603 | 1.412587 | 8.875637 | 5.309741
2018-03-09 04:19 | 219493.9 | 1680.0011 | 5 | 21 | 3.487493 | -3.259961 | 2.076603 | 1.521273 | 8.875637 | 5.690091
2018-03-09 04:21 | 219613.9 | 1800.0007 | 5 | 21 | 3.460912 | -3.259912 | 2.076603 | 1.629921 | 8.875637 | 6.067598
2018-03-09 04:23 | 219733.9 | 1920.0012 | 5 | 21 | 3.426156 | -3.25994 | 2.076603 | 1.738603 | 8.875637 | 6.441963
2018-03-09 04:25 | 219853.9 | 2040.0017 | 5 | 21 | 3.370016 | -3.259959 | 2.076603 | 1.847262 | 8.875637 | 6.811489
2018-03-09 04:27 | 219973.9 | 2160.0012 | 5 | 21 | 3.246613 | -3.259951 | 2.076603 | 1.955921 | 8.875637 | 7.172115
2018-03-09 04:29 | 220047.2 | 2233.366 | 5 | 21 | 2.99998 | -3.259934 | 2.076603 | 2.022341 | 8.875637 | 7.381197
2018-03-09 04:31 | 220167.3 | 120.0012 | 6 | 21 | 3.60421 | 0 | 2.076603 | 2.022341 | 8.875637 | 7.381197
2018-03-09 04:33 | 220287.3 | 240.0001 | 6 | 21 | 3.646341 | 0 | 2.076603 | 2.022341 | 8.875637 | 7.381197
2018-03-09 04:34 | 220347.3 | 300.0044 | 6 | 21 | 3.660326 | 0 | 2.076603 | 2.022341 | 8.875637 | 7.381197
2018-03-09 04:34 | 220347.3 | 0.0024 | 7 | 22 | 3.660372 | 0 | 0 | 0 | 0 | 0
2018-03-09 04:36 | 220467.4 | 120.0008 | 2 | 22 | 4.123894 | 4.889828 | 0.162443 | 0 | 0.6614336 | 0
2018-03-09 04:38 | 220587.4 | 240.0021 | 2 | 22 | 4.17681 | 4.890085 | 0.3254399 | 0 | 1.338293 | 0
2018-03-09 04:40 | 220707.4 | 360.0017 | 2 | 22 | 4.200402 | 4.624146 | 0.4821332 | 0 | 1.995455 | 0
2018-03-09 04:42 | 220827.4 | 480.002 | 2 | 22 | 4.200413 | 4.125372 | 0.6275128 | 0 | 2.606107 | 0
2018-03-09 04:44 | 220947.4 | 600.0025 | 2 | 22 | 4.200403 | 3.653397 | 0.75725 | 0 | 3.151055 | 0
2018-03-09 04:45 | 221047 | 699.5853 | 2 | 22 | 4.200396 | 3.259975 | 0.8531105 | 0 | 3.553706 | 0
2018-03-09 04:47 | 221167 | 120.0022 | 3 | 22 | 4.241045 | 3.260136 | 0.9612457 | 0 | 4.009917 | 0
2018-03-09 04:49 | 221287 | 240.001 | 3 | 22 | 4.292284 | 3.260103 | 1.07002 | 0 | 4.473955 | 0
2018-03-09 04:51 | 221407 | 360.0022 | 3 | 22 | 4.350399 | 3.260176 | 1.178656 | 0 | 4.943355 | 0
2018-03-09 04:53 | 221527 | 480.0005 | 3 | 22 | 4.400403 | 3.075493 | 1.28665 | 0 | 5.416401 | 0
2018-03-09 04:55 | 221647 | 600.0007 | 3 | 22 | 4.400388 | 2.478691 | 1.378695 | 0 | 5.821433 | 0
2018-03-09 04:57 | 221767 | 720.0011 | 3 | 22 | 4.400386 | 2.024868 | 1.453426 | 0 | 6.150279 | 0
2018-03-09 04:59 | 221887 | 840.0023 | 3 | 22 | 4.400385 | 1.672628 | 1.514796 | 0 | 6.420332 | 0
2018-03-09 05:01 | 222007 | 960.0007 | 3 | 22 | 4.400376 | 1.396706 | 1.56576 | 0 | 6.644594 | 0
2018-03-09 05:03 | 222127 | 1080.0023 | 3 | 22 | 4.400381 | 1.177862 | 1.608539 | 0 | 6.832836 | 0
2018-03-09 05:05 | 222247 | 1200.0011 | 3 | 22 | 4.400362 | 1.001947 | 1.644731 | 0 | 6.992094 | 0
2018-03-09 05:07 | 222367 | 1320.0023 | 3 | 22 | 4.400372 | 0.8596802 | 1.675688 | 0 | 7.128315 | 0
2018-03-09 05:09 | 222487 | 1440.0002 | 3 | 22 | 4.400345 | 0.7434998 | 1.702342 | 0 | 7.245602 | 0
2018-03-09 05:11 | 222607 | 1560.0007 | 3 | 22 | 4.400362 | 0.6496086 | 1.725497 | 0 | 7.347494 | 0
2018-03-09 05:13 | 222727 | 1680.001 | 3 | 22 | 4.400342 | 0.571743 | 1.745818 | 0 | 7.436912 | 0
2018-03-09 05:15 | 222847 | 1800.0022 | 3 | 22 | 4.400295 | 0.5070553 | 1.763763 | 0 | 7.515879 | 0
2018-03-09 05:17 | 222967 | 1920.0003 | 3 | 22 | 4.400346 | 0.4546871 | 1.779789 | 0 | 7.586397 | 0
2018-03-09 05:19 | 223087 | 2040.0008 | 3 | 22 | 4.400308 | 0.4094543 | 1.794174 | 0 | 7.649698 | 0
2018-03-09 05:21 | 223207 | 2160.0019 | 3 | 22 | 4.400318 | 0.3719578 | 1.807187 | 0 | 7.706957 | 0
2018-03-09 05:23 | 223327 | 2280.0023 | 3 | 22 | 4.400345 | 0.3406143 | 1.819043 | 0 | 7.75913 | 0
2018-03-09 05:25 | 223447 | 2400.0003 | 3 | 22 | 4.400331 | 0.3128414 | 1.82991 | 0 | 7.806947 | 0
2018-03-09 05:27 | 223567 | 2520.0015 | 3 | 22 | 4.400301 | 0.2887039 | 1.839928 | 0 | 7.85103 | 0
2018-03-09 05:29 | 223687 | 2640.0003 | 3 | 22 | 4.400335 | 0.2690258 | 1.84921 | 0 | 7.89187 | 0
2018-03-09 05:31 | 223807 | 2760.0015 | 3 | 22 | 4.400324 | 0.2511139 | 1.857858 | 0 | 7.929925 | 0
2018-03-09 05:33 | 223927 | 2880.001 | 3 | 22 | 4.400267 | 0.2343597 | 1.86595 | 0 | 7.965535 | 0
2018-03-09 05:35 | 224047 | 3000.0006 | 3 | 22 | 4.400318 | 0.2214012 | 1.873556 | 0 | 7.999001 | 0
2018-03-09 05:37 | 224167 | 3120.001 | 3 | 22 | 4.400296 | 0.209156 | 1.880726 | 0 | 8.030554 | 0
2018-03-09 05:39 | 224287 | 3240.0023 | 3 | 22 | 4.400307 | 0.1984138 | 1.887513 | 0 | 8.060416 | 0
2018-03-09 05:41 | 224407 | 3360.0009 | 3 | 22 | 4.400291 | 0.188303 | 1.893959 | 0 | 8.088781 | 0
2018-03-09 05:43 | 224527 | 3480.0022 | 3 | 22 | 4.400321 | 0.1797733 | 1.900097 | 0 | 8.11579 | 0
2018-03-09 05:45 | 224647 | 3600.0018 | 3 | 22 | 4.400291 | 0.1715946 | 1.90595 | 0 | 8.141547 | 0
2018-03-09 05:47 | 224767 | 3720.0016 | 3 | 22 | 4.400311 | 0.1648121 | 1.911558 | 0 | 8.166221 | 0
2018-03-09 05:49 | 224887 | 3840.0003 | 3 | 22 | 4.400289 | 0.1582088 | 1.916934 | 0 | 8.189881 | 0
2018-03-09 05:51 | 225007 | 3960.0011 | 3 | 22 | 4.400261 | 0.1518822 | 1.922099 | 0 | 8.212607 | 0
2018-03-09 05:53 | 225127 | 4080.0018 | 3 | 22 | 4.400282 | 0.1463509 | 1.927034 | 0 | 8.234321 | 0
2018-03-09 05:55 | 225247 | 4200.0015 | 3 | 22 | 4.400273 | 0.1414871 | 1.931831 | 0 | 8.255431 | 0
2018-03-09 05:57 | 225367 | 4320.0011 | 3 | 22 | 4.400304 | 0.1373806 | 1.936476 | 0 | 8.275867 | 0
2018-03-09 05:59 | 225487 | 4440.0023 | 3 | 22 | 4.40032 | 0.1333637 | 1.940667 | 0 | 8.294311 | 0
2018-03-09 06:01 | 225607 | 4560.0019 | 3 | 22 | 4.400276 | 0.1286983 | 1.944998 | 0 | 8.313366 | 0
2018-03-09 06:03 | 225727 | 4680.0017 | 3 | 22 | 4.400279 | 0.1251755 | 1.949224 | 0 | 8.331963 | 0
2018-03-09 06:05 | 225847 | 4800.0002 | 3 | 22 | 4.400261 | 0.1215 | 1.953345 | 0 | 8.350097 | 0
2018-03-09 06:07 | 225967 | 4920.0013 | 3 | 22 | 4.40028 | 0.1184864 | 1.957347 | 0 | 8.367706 | 0
2018-03-09 06:09 | 226087 | 5040.0008 | 3 | 22 | 4.400252 | 0.115202 | 1.961238 | 0 | 8.38483 | 0
2018-03-09 06:11 | 226207 | 5160.0022 | 3 | 22 | 4.400238 | 0.1121464 | 1.965046 | 0 | 8.401586 | 0
2018-03-09 06:13 | 226327 | 5280.001 | 3 | 22 | 4.400241 | 0.1096439 | 1.968755 | 0 | 8.417907 | 0
2018-03-09 06:15 | 226447 | 5400.0015 | 3 | 22 | 4.400294 | 0.1076965 | 1.972386 | 0 | 8.433882 | 0
2018-03-09 06:17 | 226567 | 5520.0018 | 3 | 22 | 4.400288 | 0.1051521 | 1.975927 | 0 | 8.449466 | 0
2018-03-09 06:19 | 226687 | 5640.0004 | 3 | 22 | 4.400297 | 0.1029053 | 1.979389 | 0 | 8.4647 | 0
2018-03-09 06:21 | 226807 | 5760.0017 | 3 | 22 | 4.400271 | 0.100666 | 1.982775 | 0 | 8.479595 | 0
2018-03-09 06:23 | 226927 | 5880.0014 | 3 | 22 | 4.40028 | 0.09845543 | 1.986094 | 0 | 8.494202 | 0
2018-03-09 06:25 | 227047 | 6000.0009 | 3 | 22 | 4.400244 | 0.09650612 | 1.989341 | 0 | 8.508491 | 0
2018-03-09 06:27 | 227167 | 6120.0017 | 3 | 22 | 4.400286 | 0.09501076 | 1.992526 | 0 | 8.522506 | 0
2018-03-09 06:29 | 227287 | 6240.0018 | 3 | 22 | 4.400262 | 0.09289551 | 1.995663 | 0 | 8.536306 | 0
2018-03-09 06:31 | 227407 | 6360.0023 | 3 | 22 | 4.400263 | 0.09095383 | 1.998741 | 0 | 8.54985 | 0
2018-03-09 06:33 | 227527 | 6480.0011 | 3 | 22 | 4.400229 | 0.08911133 | 2.001752 | 0 | 8.563101 | 0
2018-03-09 06:35 | 227647 | 6600.0023 | 3 | 22 | 4.400285 | 0.088377 | 2.004713 | 0 | 8.576128 | 0
2018-03-09 06:37 | 227767 | 6720.0019 | 3 | 22 | 4.400264 | 0.08652496 | 2.007623 | 0 | 8.588936 | 0
2018-03-09 06:39 | 227887 | 6840.0024 | 3 | 22 | 4.400241 | 0.08499527 | 2.010483 | 0 | 8.60152 | 0
2018-03-09 06:41 | 228007 | 6960.0019 | 3 | 22 | 4.400283 | 0.08389854 | 2.013296 | 0 | 8.613898 | 0
2018-03-09 06:43 | 228127 | 7080.0015 | 3 | 22 | 4.400261 | 0.08241653 | 2.016062 | 0 | 8.626069 | 0
2018-03-09 06:44 | 228195.8 | 7148.8047 | 3 | 22 | 4.400259 | 0.08149719 | 2.017628 | 0 | 8.632962 | 0
2018-03-09 06:46 | 228315.8 | 120.0007 | 4 | 22 | 4.390732 | 0 | 2.017628 | 0 | 8.632962 | 0
2018-03-09 06:48 | 228435.8 | 240.0018 | 4 | 22 | 4.388675 | 0 | 2.017628 | 0 | 8.632962 | 0
2018-03-09 06:49 | 228495.8 | 300.0044 | 4 | 22 | 4.387745 | 0 | 2.017628 | 0 | 8.632962 | 0
2018-03-09 06:51 | 228615.9 | 120.0006 | 5 | 22 | 4.037252 | -3.259966 | 2.017628 | 0.108587 | 8.632962 | 0.4434282
2018-03-09 06:53 | 228735.9 | 240.0003 | 5 | 22 | 3.972942 | -3.259938 | 2.017628 | 0.2172505 | 8.632962 | 0.8786232
2018-03-09 06:55 | 228855.9 | 360.0014 | 5 | 22 | 3.909815 | -3.259943 | 2.017628 | 0.3259516 | 8.632962 | 1.30704
2018-03-09 06:57 | 228975.9 | 480.0011 | 5 | 22 | 3.849774 | -3.259973 | 2.017628 | 0.4346385 | 8.632962 | 1.728687
2018-03-09 06:59 | 229095.9 | 600.0006 | 5 | 22 | 3.794164 | -3.25994 | 2.017628 | 0.5432847 | 8.632962 | 2.143887
2018-03-09 07:01 | 229215.9 | 720.0019 | 5 | 22 | 3.743086 | -3.259949 | 2.017628 | 0.6519709 | 8.632962 | 2.553445
2018-03-09 07:03 | 229335.9 | 840.0015 | 5 | 22 | 3.696263 | -3.259959 | 2.017628 | 0.7605954 | 8.632962 | 2.957455
2018-03-09 07:05 | 229455.9 | 960.0001 | 5 | 22 | 3.653448 | -3.260001 | 2.017628 | 0.8692997 | 8.632962 | 3.356891
2018-03-09 07:07 | 229575.9 | 1080.0007 | 5 | 22 | 3.614633 | -3.259959 | 2.017628 | 0.9779631 | 8.632962 | 3.75174
2018-03-09 07:09 | 229695.9 | 1200.001 | 5 | 22 | 3.580161 | -3.259917 | 2.017628 | 1.086627 | 8.632962 | 4.142605
2018-03-09 07:11 | 229815.9 | 1320.0015 | 5 | 22 | 3.550258 | -3.259973 | 2.017628 | 1.195278 | 8.632962 | 4.529931
2018-03-09 07:13 | 229935.9 | 1440.0019 | 5 | 22 | 3.524033 | -3.259955 | 2.017628 | 1.303906 | 8.632962 | 4.914138
2018-03-09 07:15 | 230055.9 | 1560.0007 | 5 | 22 | 3.49972 | -3.259959 | 2.017628 | 1.412576 | 8.632962 | 5.295765
2018-03-09 07:17 | 230175.9 | 1680.0019 | 5 | 22 | 3.474565 | -3.259974 | 2.017628 | 1.521282 | 8.632962 | 5.674861
2018-03-09 07:19 | 230295.9 | 1800.0022 | 5 | 22 | 3.445006 | -3.259989 | 2.017628 | 1.629946 | 8.632962 | 6.05088
2018-03-09 07:21 | 230415.9 | 1920.0004 | 5 | 22 | 3.402747 | -3.260008 | 2.017628 | 1.738577 | 8.632962 | 6.422996
2018-03-09 07:23 | 230535.9 | 2040.0023 | 5 | 22 | 3.326088 | -3.260004 | 2.017628 | 1.847272 | 8.632962 | 6.789196
2018-03-09 07:25 | 230655.9 | 2160.0019 | 5 | 22 | 3.082441 | -3.260018 | 2.017628 | 1.955938 | 8.632962 | 7.140863
2018-03-09 07:26 | 230672 | 2176.1255 | 5 | 22 | 2.999988 | -3.260006 | 2.017628 | 1.970519 | 8.632962 | 7.185236
2018-03-09 07:28 | 230792.1 | 120.0005 | 6 | 22 | 3.613249 | 0 | 2.017628 | 1.970549 | 8.632962 | 7.185323
2018-03-09 07:30 | 230912.1 | 240.0016 | 6 | 22 | 3.653897 | 0 | 2.017628 | 1.970549 | 8.632962 | 7.185323
2018-03-09 07:31 | 230972.1 | 300.0029 | 6 | 22 | 3.667124 | 0 | 2.017628 | 1.970549 | 8.632962 | 7.185323
2018-03-09 07:31 | 230972.1 | 0.0048 | 7 | 23 | 3.667174 | 0 | 0 | 0 | 0 | 0
2018-03-09 07:33 | 231092.2 | 120.0011 | 2 | 23 | 4.135635 | 4.890102 | 0.1625308 | 0 | 0.6634494 | 0
2018-03-09 07:35 | 231212.2 | 240.0011 | 2 | 23 | 4.188702 | 4.890146 | 0.325549 | 0 | 1.342302 | 0
2018-03-09 07:37 | 231332.2 | 360.0015 | 2 | 23 | 4.200374 | 4.465281 | 0.4830859 | 0 | 2.003767 | 0
2018-03-09 07:39 | 231452.2 | 480.0004 | 2 | 23 | 4.200407 | 3.980236 | 0.6237125 | 0 | 2.594455 | 0
2018-03-09 07:41 | 231572.2 | 600.0004 | 2 | 23 | 4.200384 | 3.514233 | 0.747533 | 0 | 3.114549 | 0
2018-03-09 07:42 | 231637.8 | 665.5557 | 2 | 23 | 4.200402 | 3.259991 | 0.8091515 | 0 | 3.373371 | 0
2018-03-09 07:44 | 231757.8 | 120.0032 | 3 | 23 | 4.24126 | 3.260115 | 0.9174464 | 0 | 3.830261 | 0
2018-03-09 07:46 | 231877.8 | 240.0004 | 3 | 23 | 4.293235 | 3.260151 | 1.026121 | 0 | 4.293934 | 0
2018-03-09 07:48 | 231997.8 | 360.0032 | 3 | 23 | 4.352489 | 3.260111 | 1.134761 | 0 | 4.763509 | 0
2018-03-09 07:50 | 232117.8 | 480.0005 | 3 | 23 | 4.400394 | 3.039761 | 1.242415 | 0 | 5.235276 | 0
2018-03-09 07:52 | 232237.8 | 600.0023 | 3 | 23 | 4.400395 | 2.452131 | 1.333459 | 0 | 5.635905 | 0
2018-03-09 07:54 | 232357.8 | 720.0019 | 3 | 23 | 4.400397 | 2.002394 | 1.407336 | 0 | 5.960995 | 0
2018-03-09 07:56 | 232477.8 | 840.0016 | 3 | 23 | 4.400371 | 1.652958 | 1.468053 | 0 | 6.228173 | 0
2018-03-09 07:58 | 232597.8 | 960.0013 | 3 | 23 | 4.400388 | 1.380892 | 1.518334 | 0 | 6.449429 | 0
2018-03-09 08:00 | 232717.8 | 1080.0032 | 3 | 23 | 4.400355 | 1.164061 | 1.560691 | 0 | 6.635813 | 0
2018-03-09 08:02 | 232837.8 | 1200.0012 | 3 | 23 | 4.400343 | 0.9895401 | 1.596499 | 0 | 6.793381 | 0
2018-03-09 08:04 | 232957.8 | 1320.0008 | 3 | 23 | 4.400355 | 0.8493385 | 1.627085 | 0 | 6.927971 | 0
2018-03-09 08:06 | 233077.8 | 1440.0004 | 3 | 23 | 4.40035 | 0.7351093 | 1.653427 | 0 | 7.043888 | 0
2018-03-09 08:08 | 233197.8 | 1560.0016 | 3 | 23 | 4.400322 | 0.641283 | 1.676317 | 0 | 7.144611 | 0
2018-03-09 08:10 | 233317.8 | 1680.0012 | 3 | 23 | 4.400365 | 0.5654583 | 1.69639 | 0 | 7.232937 | 0
2018-03-09 08:12 | 233437.8 | 1800.0018 | 3 | 23 | 4.400366 | 0.502306 | 1.714141 | 0 | 7.311049 | 0
2018-03-09 08:14 | 233557.8 | 1920.0005 | 3 | 23 | 4.400334 | 0.4489822 | 1.729953 | 0 | 7.380626 | 0
2018-03-09 08:16 | 233677.8 | 2040.0007 | 3 | 23 | 4.400352 | 0.4052658 | 1.744168 | 0 | 7.443179 | 0
2018-03-09 08:18 | 233797.8 | 2160.0003 | 3 | 23 | 4.400308 | 0.3674278 | 1.757031 | 0 | 7.499781 | 0
2018-03-09 08:20 | 233917.8 | 2280.0002 | 3 | 23 | 4.400314 | 0.3362007 | 1.768747 | 0 | 7.551335 | 0
2018-03-09 08:22 | 234037.8 | 2400.0004 | 3 | 23 | 4.400318 | 0.3094978 | 1.779505 | 0 | 7.598674 | 0
2018-03-09 08:24 | 234157.8 | 2520.0011 | 3 | 23 | 4.400298 | 0.285984 | 1.789425 | 0 | 7.642322 | 0
2018-03-09 08:26 | 234277.8 | 2640.0005 | 3 | 23 | 4.40033 | 0.266716 | 1.79863 | 0 | 7.682829 | 0
2018-03-09 08:28 | 234397.8 | 2760.0017 | 3 | 23 | 4.400307 | 0.248785 | 1.807212 | 0 | 7.720591 | 0
2018-03-09 08:30 | 234517.8 | 2880.0004 | 3 | 23 | 4.400337 | 0.2336426 | 1.815252 | 0 | 7.755971 | 0
2018-03-09 08:32 | 234637.8 | 3000.0024 | 3 | 23 | 4.400294 | 0.2194157 | 1.822793 | 0 | 7.789153 | 0
2018-03-09 08:34 | 234757.8 | 3120.002 | 3 | 23 | 4.400302 | 0.2076607 | 1.829913 | 0 | 7.820486 | 0
2018-03-09 08:36 | 234877.8 | 3240.0024 | 3 | 23 | 4.400281 | 0.1972847 | 1.83666 | 0 | 7.850172 | 0
2018-03-09 08:38 | 234997.8 | 3360.0003 | 3 | 23 | 4.400316 | 0.1879425 | 1.843076 | 0 | 7.878406 | 0
2018-03-09 08:40 | 235117.8 | 3480.0023 | 3 | 23 | 4.400309 | 0.1797466 | 1.849191 | 0 | 7.905312 | 0
2018-03-09 08:42 | 235237.8 | 3600.002 | 3 | 23 | 4.400309 | 0.1716824 | 1.855041 | 0 | 7.931055 | 0
2018-03-09 08:44 | 235357.8 | 3720.0007 | 3 | 23 | 4.400302 | 0.164814 | 1.860643 | 0 | 7.955704 | 0
2018-03-09 08:46 | 235477.8 | 3840.0011 | 3 | 23 | 4.400308 | 0.1585808 | 1.866028 | 0 | 7.979401 | 0
2018-03-09 08:48 | 235597.8 | 3960.0007 | 3 | 23 | 4.400303 | 0.1525517 | 1.871206 | 0 | 8.002185 | 0
2018-03-09 08:50 | 235717.8 | 4080.0003 | 3 | 23 | 4.400286 | 0.1474876 | 1.876203 | 0 | 8.024174 | 0
2018-03-09 08:52 | 235837.8 | 4200.0007 | 3 | 23 | 4.400252 | 0.1418686 | 1.881029 | 0 | 8.04541 | 0
2018-03-09 08:54 | 235957.8 | 4320.0003 | 3 | 23 | 4.400258 | 0.1377258 | 1.88569 | 0 | 8.065921 | 0
2018-03-09 08:56 | 236077.8 | 4440.0024 | 3 | 23 | 4.40029 | 0.1337452 | 1.890216 | 0 | 8.085835 | 0
2018-03-09 08:58 | 236197.8 | 4560.0004 | 3 | 23 | 4.400288 | 0.1296043 | 1.894608 | 0 | 8.10516 | 0
2018-03-09 09:00 | 236317.8 | 4680.0024 | 3 | 23 | 4.40026 | 0.1259193 | 1.898868 | 0 | 8.123905 | 0
2018-03-09 09:02 | 236437.8 | 4800.0004 | 3 | 23 | 4.40031 | 0.1229649 | 1.903013 | 0 | 8.142146 | 0
2018-03-09 09:04 | 236557.8 | 4920.0032 | 3 | 23 | 4.400242 | 0.1188431 | 1.907051 | 0 | 8.159912 | 0
2018-03-09 09:06 | 236677.8 | 5040.0008 | 3 | 23 | 4.400273 | 0.1162624 | 1.910979 | 0 | 8.177197 | 0
2018-03-09 09:08 | 236797.8 | 5160.0008 | 3 | 23 | 4.400279 | 0.1136303 | 1.914803 | 0 | 8.194023 | 0
2018-03-09 09:10 | 236917.8 | 5280.0003 | 3 | 23 | 4.400292 | 0.1110287 | 1.91854 | 0 | 8.210466 | 0
2018-03-09 09:12 | 237037.8 | 5400.0008 | 3 | 23 | 4.400249 | 0.1076393 | 1.922193 | 0 | 8.226542 | 0
2018-03-09 09:14 | 237157.8 | 5520.002 | 3 | 23 | 4.400261 | 0.1058712 | 1.925754 | 0 | 8.24221 | 0
2018-03-09 09:16 | 237277.8 | 5640.0024 | 3 | 23 | 4.400262 | 0.1032562 | 1.929247 | 0 | 8.257581 | 0
2018-03-09 09:18 | 237397.8 | 5760.0003 | 3 | 23 | 4.400278 | 0.101038 | 1.932659 | 0 | 8.272597 | 0
2018-03-09 09:20 | 237517.8 | 5880.0017 | 3 | 23 | 4.400293 | 0.09954643 | 1.935995 | 0 | 8.287274 | 0
2018-03-09 09:22 | 237637.8 | 6000.0004 | 3 | 23 | 4.400282 | 0.0973053 | 1.939271 | 0 | 8.301692 | 0
2018-03-09 09:24 | 237757.8 | 6120.0008 | 3 | 23 | 4.40028 | 0.09542084 | 1.942482 | 0 | 8.31582 | 0
2018-03-09 09:26 | 237877.8 | 6240.0012 | 3 | 23 | 4.400269 | 0.09351158 | 1.945627 | 0 | 8.32966 | 0
2018-03-09 09:28 | 237997.8 | 6360.0016 | 3 | 23 | 4.400319 | 0.09248161 | 1.948719 | 0 | 8.343265 | 0
2018-03-09 09:30 | 238117.8 | 6480.002 | 3 | 23 | 4.400275 | 0.09024429 | 1.951756 | 0 | 8.356626 | 0
2018-03-09 09:32 | 238237.8 | 6600.0008 | 3 | 23 | 4.400294 | 0.08912277 | 1.954736 | 0 | 8.369739 | 0
2018-03-09 09:34 | 238357.8 | 6720.0004 | 3 | 23 | 4.400274 | 0.08726692 | 1.957669 | 0 | 8.382644 | 0
2018-03-09 09:36 | 238477.8 | 6840.0007 | 3 | 23 | 4.400285 | 0.0861454 | 1.960553 | 0 | 8.395335 | 0
2018-03-09 09:38 | 238597.8 | 6960.0012 | 3 | 23 | 4.400293 | 0.08469391 | 1.963387 | 0 | 8.407809 | 0
2018-03-09 09:40 | 238717.8 | 7080.0008 | 3 | 23 | 4.400268 | 0.08239174 | 1.966174 | 0 | 8.420069 | 0
2018-03-09 09:42 | 238833.4 | 7195.6407 | 3 | 23 | 4.400286 | 0.08149719 | 1.968807 | 0 | 8.431656 | 0
2018-03-09 09:44 | 238953.5 | 120.0021 | 4 | 23 | 4.390515 | 0 | 1.968807 | 0 | 8.431656 | 0
2018-03-09 09:46 | 239073.5 | 240.0018 | 4 | 23 | 4.388378 | 0 | 1.968807 | 0 | 8.431656 | 0
2018-03-09 09:47 | 239133.5 | 300.0045 | 4 | 23 | 4.387419 | 0 | 1.968807 | 0 | 8.431656 | 0
2018-03-09 09:49 | 239253.5 | 120.0015 | 5 | 23 | 4.029496 | -3.259973 | 1.968807 | 0.1086634 | 8.431656 | 0.4430039
2018-03-09 09:51 | 239373.5 | 240.0002 | 5 | 23 | 3.964114 | -3.259974 | 1.968807 | 0.2172688 | 8.431656 | 0.8770623
2018-03-09 09:53 | 239493.5 | 360.0015 | 5 | 23 | 3.900232 | -3.260004 | 1.968807 | 0.3259889 | 8.431656 | 1.30455
2018-03-09 09:55 | 239613.5 | 480.0012 | 5 | 23 | 3.83966 | -3.259951 | 1.968807 | 0.4346523 | 8.431656 | 1.725032
2018-03-09 09:57 | 239733.5 | 600.0006 | 5 | 23 | 3.783649 | -3.260008 | 1.968807 | 0.5432535 | 8.431656 | 2.138939
2018-03-09 09:59 | 239853.5 | 720.0019 | 5 | 23 | 3.732316 | -3.26001 | 1.968807 | 0.6519354 | 8.431656 | 2.547324
2018-03-09 10:01 | 239973.5 | 840.001 | 5 | 23 | 3.685218 | -3.259989 | 1.968807 | 0.7606177 | 8.431656 | 2.950365
2018-03-09 10:03 | 240093.5 | 960.0012 | 5 | 23 | 3.642198 | -3.259983 | 1.968807 | 0.8692715 | 8.431656 | 3.348404
2018-03-09 10:05 | 240213.5 | 1080.0008 | 5 | 23 | 3.603335 | -3.259991 | 1.968807 | 0.9779595 | 8.431656 | 3.742113
2018-03-09 10:07 | 240333.5 | 1200.0019 | 5 | 23 | 3.569088 | -3.25997 | 1.968807 | 1.086636 | 8.431656 | 4.131804
2018-03-09 10:09 | 240453.5 | 1320.0015 | 5 | 23 | 3.539419 | -3.260031 | 1.968807 | 1.195272 | 8.431656 | 4.517884
2018-03-09 10:11 | 240573.5 | 1440.0019 | 5 | 23 | 3.513167 | -3.259943 | 1.968807 | 1.303857 | 8.431656 | 4.900764
2018-03-09 10:13 | 240693.5 | 1560.0015 | 5 | 23 | 3.48825 | -3.26005 | 1.968807 | 1.412626 | 8.431656 | 5.281537
2018-03-09 10:15 | 240813.5 | 1680.0012 | 5 | 23 | 3.461414 | -3.259994 | 1.968807 | 1.521298 | 8.431656 | 5.659184
2018-03-09 10:17 | 240933.5 | 1800.0008 | 5 | 23 | 3.427935 | -3.260039 | 1.968807 | 1.629952 | 8.431656 | 6.033558
2018-03-09 10:19 | 241053.5 | 1920.0012 | 5 | 23 | 3.375683 | -3.259978 | 1.968807 | 1.738623 | 8.431656 | 6.403499
2018-03-09 10:21 | 241173.5 | 2040.001 | 5 | 23 | 3.264063 | -3.259955 | 1.968807 | 1.847288 | 8.431656 | 6.765228
2018-03-09 10:22 | 241258.1 | 2124.5982 | 5 | 23 | 2.999943 | -3.260016 | 1.968807 | 1.923879 | 8.431656 | 7.007347
2018-03-09 10:24 | 241378.2 | 120.0008 | 6 | 23 | 3.622954 | 0 | 1.968807 | 1.923879 | 8.431656 | 7.007347
2018-03-09 10:26 | 241498.2 | 240.0003 | 6 | 23 | 3.661805 | 0 | 1.968807 | 1.923879 | 8.431656 | 7.007347
2018-03-09 10:27 | 241558.2 | 300.0029 | 6 | 23 | 3.673984 | 0 | 1.968807 | 1.923879 | 8.431656 | 7.007347
2018-03-09 10:27 | 241558.2 | 0.0024 | 7 | 24 | 3.674038 | 0 | 0 | 0 | 0 | 0
2018-03-09 10:29 | 241678.3 | 120.0008 | 2 | 24 | 4.148613 | 4.890137 | 0.1623635 | 0 | 0.6646916 | 0
2018-03-09 10:31 | 241798.3 | 240.002 | 2 | 24 | 4.200405 | 4.869184 | 0.3253471 | 0 | 1.345487 | 0
2018-03-09 10:33 | 241918.3 | 360.0016 | 2 | 24 | 4.200384 | 4.306782 | 0.4778776 | 0 | 1.986177 | 0
2018-03-09 10:35 | 242038.3 | 480.0028 | 2 | 24 | 4.200393 | 3.831949 | 0.6133629 | 0 | 2.555269 | 0
2018-03-09 10:37 | 242158.3 | 600.0015 | 2 | 24 | 4.200393 | 3.376745 | 0.7334393 | 0 | 3.059637 | 0
2018-03-09 10:38 | 242189 | 630.7308 | 2 | 24 | 4.200372 | 3.259995 | 0.7617829 | 0 | 3.178691 | 0
2018-03-09 10:40 | 242309 | 120 | 3 | 24 | 4.240894 | 3.26012 | 0.8701697 | 0 | 3.635951 | 0
2018-03-09 10:42 | 242429 | 240.0004 | 3 | 24 | 4.292864 | 3.260061 | 0.9788437 | 0 | 4.099573 | 0
2018-03-09 10:44 | 242549 | 360.0015 | 3 | 24 | 4.352623 | 3.260134 | 1.087494 | 0 | 4.569177 | 0
2018-03-09 10:46 | 242669 | 480.0019 | 3 | 24 | 4.400413 | 3.03183 | 1.195039 | 0 | 5.040506 | 0
2018-03-09 10:48 | 242789 | 600.0023 | 3 | 24 | 4.40041 | 2.447462 | 1.284335 | 0 | 5.433444 | 0
2018-03-09 10:50 | 242909 | 720.0019 | 3 | 24 | 4.4004 | 1.99902 | 1.358094 | 0 | 5.758013 | 0
2018-03-09 10:52 | 243029 | 840.0023 | 3 | 24 | 4.400395 | 1.65134 | 1.417604 | 0 | 6.019878 | 0
2018-03-09 10:54 | 243149 | 960.0003 | 3 | 24 | 4.40037 | 1.379004 | 1.467863 | 0 | 6.24104 | 0
2018-03-09 10:56 | 243269 | 1080.0015 | 3 | 24 | 4.400365 | 1.162861 | 1.510075 | 0 | 6.426786 | 0
2018-03-09 10:58 | 243389 | 1200.0011 | 3 | 24 | 4.40037 | 0.9894886 | 1.545855 | 0 | 6.584232 | 0
2018-03-09 11:00 | 243509 | 1320.0015 | 3 | 24 | 4.400346 | 0.848484 | 1.57646 | 0 | 6.718904 | 0
2018-03-09 11:02 | 243629 | 1440.0019 | 3 | 24 | 4.400336 | 0.7336826 | 1.602761 | 0 | 6.834639 | 0
2018-03-09 11:04 | 243749 | 1560.0013 | 3 | 24 | 4.400346 | 0.6401463 | 1.625627 | 0 | 6.935259 | 0
2018-03-09 11:06 | 243869 | 1680.0002 | 3 | 24 | 4.400342 | 0.5635281 | 1.645642 | 0 | 7.023332 | 0
2018-03-09 11:08 | 243989 | 1800.0017 | 3 | 24 | 4.40034 | 0.5001297 | 1.663318 | 0 | 7.10111 | 0
2018-03-09 11:10 | 244109 | 1920.0003 | 3 | 24 | 4.400349 | 0.4480209 | 1.679117 | 0 | 7.170632 | 0
2018-03-09 11:12 | 244229 | 2040.0007 | 3 | 24 | 4.400348 | 0.4041862 | 1.69329 | 0 | 7.232998 | 0
2018-03-09 11:14 | 244349 | 2160.001 | 3 | 24 | 4.400331 | 0.3671589 | 1.706123 | 0 | 7.289469 | 0
2018-03-09 11:16 | 244469 | 2280.0007 | 3 | 24 | 4.400341 | 0.3362103 | 1.71782 | 0 | 7.340936 | 0
2018-03-09 11:18 | 244589 | 2400.0003 | 3 | 24 | 4.400341 | 0.3095188 | 1.728557 | 0 | 7.388185 | 0
2018-03-09 11:20 | 244709 | 2520.0014 | 3 | 24 | 4.400287 | 0.286026 | 1.738474 | 0 | 7.43182 | 0
2018-03-09 11:22 | 244829 | 2640.0011 | 3 | 24 | 4.400299 | 0.2663784 | 1.747678 | 0 | 7.472322 | 0
2018-03-09 11:24 | 244949 | 2760.0007 | 3 | 24 | 4.400314 | 0.2492599 | 1.756266 | 0 | 7.51011 | 0
2018-03-09 11:26 | 245069 | 2880.0011 | 3 | 24 | 4.400294 | 0.233675 | 1.764314 | 0 | 7.545524 | 0
2018-03-09 11:28 | 245189 | 3000.0024 | 3 | 24 | 4.400309 | 0.2206135 | 1.771881 | 0 | 7.578825 | 0
2018-03-09 11:30 | 245309 | 3120.0011 | 3 | 24 | 4.40031 | 0.2087593 | 1.779033 | 0 | 7.610292 | 0
2018-03-09 11:32 | 245429 | 3240.0015 | 3 | 24 | 4.400318 | 0.1983509 | 1.78581 | 0 | 7.640116 | 0
2018-03-09 11:34 | 245549 | 3360.001 | 3 | 24 | 4.400288 | 0.1886692 | 1.79225 | 0 | 7.668451 | 0
2018-03-09 11:36 | 245669 | 3480.0015 | 3 | 24 | 4.400314 | 0.1804447 | 1.798394 | 0 | 7.695489 | 0
2018-03-09 11:38 | 245789 | 3600.0002 | 3 | 24 | 4.4003 | 0.1727161 | 1.804265 | 0 | 7.721324 | 0
2018-03-09 11:40 | 245909 | 3720.0014 | 3 | 24 | 4.400309 | 0.165554 | 1.809902 | 0 | 7.746129 | 0
2018-03-09 11:42 | 246029 | 3840.001 | 3 | 24 | 4.400299 | 0.1593266 | 1.815309 | 0 | 7.769921 | 0
2018-03-09 11:44 | 246149 | 3960.0013 | 3 | 24 | 4.400301 | 0.1533604 | 1.820519 | 0 | 7.792846 | 0
2018-03-09 11:46 | 246269 | 4080.0003 | 3 | 24 | 4.4003 | 0.1481934 | 1.825539 | 0 | 7.814935 | 0
2018-03-09 11:48 | 246389 | 4200.0014 | 3 | 24 | 4.400298 | 0.143322 | 1.830397 | 0 | 7.836309 | 0
2018-03-09 11:50 | 246509 | 4320.0019 | 3 | 24 | 4.400273 | 0.1383438 | 1.835094 | 0 | 7.856977 | 0
2018-03-09 11:52 | 246629 | 4440.0008 | 3 | 24 | 4.400256 | 0.1344395 | 1.839644 | 0 | 7.876999 | 0
2018-03-09 11:54 | 246749 | 4560.001 | 3 | 24 | 4.400284 | 0.130724 | 1.844063 | 0 | 7.896445 | 0
2018-03-09 11:56 | 246869 | 4680.0023 | 3 | 24 | 4.40028 | 0.1270084 | 1.84835 | 0 | 7.915309 | 0
2018-03-09 11:58 | 246989 | 4800.0011 | 3 | 24 | 4.400271 | 0.1233749 | 1.852522 | 0 | 7.933667 | 0
2018-03-09 12:00 | 247109 | 4920.0015 | 3 | 24 | 4.400266 | 0.1199989 | 1.856587 | 0 | 7.951553 | 0
2018-03-09 12:02 | 247229 | 5040.0019 | 3 | 24 | 4.400271 | 0.11689 | 1.860544 | 0 | 7.968968 | 0
2018-03-09 12:04 | 247349 | 5160.0023 | 3 | 24 | 4.400315 | 0.1147308 | 1.864402 | 0 | 7.985944 | 0
2018-03-09 12:06 | 247469 | 5280.0019 | 3 | 24 | 4.400278 | 0.111639 | 1.868171 | 0 | 8.002526 | 0
2018-03-09 12:08 | 247589 | 5400.0015 | 3 | 24 | 4.40028 | 0.1088657 | 1.871853 | 0 | 8.018726 | 0
2018-03-09 12:10 | 247709 | 5520.001 | 3 | 24 | 4.400261 | 0.1062355 | 1.875445 | 0 | 8.034535 | 0
2018-03-09 12:12 | 247829 | 5640.0014 | 3 | 24 | 4.400264 | 0.1043701 | 1.878956 | 0 | 8.049983 | 0
2018-03-09 12:14 | 247949 | 5760.0003 | 3 | 24 | 4.400263 | 0.1021633 | 1.882399 | 0 | 8.065136 | 0
2018-03-09 12:16 | 248069 | 5880.0021 | 3 | 24 | 4.400294 | 0.1003036 | 1.885771 | 0 | 8.07997 | 0
2018-03-09 12:18 | 248189 | 6000.0003 | 3 | 24 | 4.400233 | 0.09769821 | 1.889072 | 0 | 8.094499 | 0
2018-03-09 12:20 | 248309 | 6120.0007 | 3 | 24 | 4.400287 | 0.09652519 | 1.892318 | 0 | 8.108782 | 0
2018-03-09 12:22 | 248429 | 6240.0011 | 3 | 24 | 4.400243 | 0.09423637 | 1.895504 | 0 | 8.122802 | 0
2018-03-09 12:24 | 248549 | 6360.0023 | 3 | 24 | 4.400252 | 0.09250641 | 1.898626 | 0 | 8.136538 | 0
2018-03-09 12:26 | 248669 | 6480.0006 | 3 | 24 | 4.400214 | 0.09059715 | 1.901682 | 0 | 8.149984 | 0
2018-03-09 12:28 | 248789 | 6600.0007 | 3 | 24 | 4.40026 | 0.0895195 | 1.904689 | 0 | 8.163218 | 0
2018-03-09 12:30 | 248909 | 6720.0003 | 3 | 24 | 4.400261 | 0.08799553 | 1.90765 | 0 | 8.176243 | 0
2018-03-09 12:32 | 249029 | 6840.0006 | 3 | 24 | 4.4003 | 0.08688164 | 1.910559 | 0 | 8.189047 | 0
2018-03-09 12:34 | 249149 | 6960.0019 | 3 | 24 | 4.400298 | 0.08540535 | 1.913306 | 0 | 8.201135 | 0
2018-03-09 12:36 | 249269 | 7080.0014 | 3 | 24 | 4.400244 | 0.08312798 | 1.915966 | 0 | 8.212837 | 0
2018-03-09 12:38 | 249389 | 7200.0013 | 3 | 24 | 4.400284 | 0.08239174 | 1.918707 | 0 | 8.2249 | 0
2018-03-09 12:39 | 249466.1 | 7277.0534 | 3 | 24 | 4.40028 | 0.0814991 | 1.920459 | 0 | 8.232607 | 0
2018-03-09 12:41 | 249586.1 | 120.0007 | 4 | 24 | 4.390323 | 0 | 1.920459 | 0 | 8.232607 | 0
2018-03-09 12:43 | 249706.1 | 240.0003 | 4 | 24 | 4.388132 | 0 | 1.920459 | 0 | 8.232607 | 0
2018-03-09 12:44 | 249766.1 | 300.0037 | 4 | 24 | 4.387138 | 0 | 1.920459 | 0 | 8.232607 | 0
2018-03-09 12:46 | 249886.2 | 120.0022 | 5 | 24 | 4.023172 | -3.26005 | 1.920459 | 0.1059458 | 8.232607 | 0.4313964
2018-03-09 12:48 | 250006.2 | 240.0011 | 5 | 24 | 3.95649 | -3.259966 | 1.920459 | 0.2127778 | 8.232607 | 0.8576323
2018-03-09 12:50 | 250126.2 | 360.0007 | 5 | 24 | 3.891388 | -3.259973 | 1.920459 | 0.3214278 | 8.232607 | 1.283946
2018-03-09 12:52 | 250246.2 | 480.0011 | 5 | 24 | 3.82983 | -3.260006 | 1.920459 | 0.4301319 | 8.232607 | 1.70357
2018-03-09 12:54 | 250366.2 | 600.0023 | 5 | 24 | 3.772893 | -3.260036 | 1.920459 | 0.5387471 | 8.232607 | 2.116412
2018-03-09 12:56 | 250486.2 | 720.0008 | 5 | 24 | 3.720496 | -3.259978 | 1.920459 | 0.6474603 | 8.232607 | 2.523687
2018-03-09 12:58 | 250606.2 | 840.0007 | 5 | 24 | 3.672299 | -3.259995 | 1.920459 | 0.7560952 | 8.232607 | 2.925207
2018-03-09 13:00 | 250726.2 | 960.0019 | 5 | 24 | 3.628293 | -3.260041 | 1.920459 | 0.8647656 | 8.232607 | 3.321846
2018-03-09 13:02 | 250846.2 | 1080.0015 | 5 | 24 | 3.588935 | -3.260043 | 1.920459 | 0.9734435 | 8.232607 | 3.713978
2018-03-09 13:04 | 250966.2 | 1200.0018 | 5 | 24 | 3.554768 | -3.260025 | 1.920459 | 1.082111 | 8.232607 | 4.102071
2018-03-09 13:06 | 251086.2 | 1320.0014 | 5 | 24 | 3.525379 | -3.259959 | 1.920459 | 1.190738 | 8.232607 | 4.486581
2018-03-09 13:08 | 251206.2 | 1440.0006 | 5 | 24 | 3.499097 | -3.260052 | 1.920459 | 1.299333 | 8.232607 | 4.867979
2018-03-09 13:10 | 251326.2 | 1560.0023 | 5 | 24 | 3.472978 | -3.259961 | 1.920459 | 1.408098 | 8.232607 | 5.247151
2018-03-09 13:12 | 251446.2 | 1680.0011 | 5 | 24 | 3.443401 | -3.260036 | 1.920459 | 1.516789 | 8.232607 | 5.623081
2018-03-09 13:14 | 251566.2 | 1800.0022 | 5 | 24 | 3.402513 | -3.259994 | 1.920459 | 1.625452 | 8.232607 | 5.995195
2018-03-09 13:16 | 251686.2 | 1920.0011 | 5 | 24 | 3.329143 | -3.260001 | 1.920459 | 1.734113 | 8.232607 | 6.361409
2018-03-09 13:18 | 251806.2 | 2040.0022 | 5 | 24 | 3.101444 | -3.260052 | 1.920459 | 1.842734 | 8.232607 | 6.71382
2018-03-09 13:18 | 251827 | 2060.7885 | 5 | 24 | 2.999989 | -3.260022 | 1.920459 | 1.861605 | 8.232607 | 6.771444
2018-03-09 13:20 | 251947.1 | 120.0005 | 6 | 24 | 3.631188 | 0 | 1.920459 | 1.861605 | 8.232607 | 6.771444
2018-03-09 13:22 | 252067.1 | 240.0016 | 6 | 24 | 3.667312 | 0 | 1.920459 | 1.861605 | 8.232607 | 6.771444
2018-03-09 13:23 | 252127.1 | 300.0028 | 6 | 24 | 3.67834 | 0 | 1.920459 | 1.861605 | 8.232607 | 6.771444
2018-03-09 13:23 | 252127.1 | 0.0024 | 7 | 25 | 3.678417 | 0 | 0 | 0 | 0 | 0
2018-03-09 13:25 | 252247.2 | 120.0014 | 2 | 25 | 4.161938 | 4.889832 | 0.1623109 | 0 | 0.666382 | 0
2018-03-09 13:27 | 252367.2 | 240.0026 | 2 | 25 | 4.200389 | 4.680546 | 0.3237479 | 0 | 1.342483 | 0
2018-03-09 13:29 | 252487.2 | 360.0006 | 2 | 25 | 4.200408 | 4.143951 | 0.4708025 | 0 | 1.960171 | 0
2018-03-09 13:31 | 252607.1 | 480.0001 | 2 | 25 | 4.200393 | 3.677961 | 0.6012101 | 0 | 2.507934 | 0
2018-03-09 13:33 | 252719.8 | 592.668 | 2 | 25 | 4.200388 | 3.259974 | 0.7096718 | 0 | 2.963516 | 0
2018-03-09 13:35 | 252839.8 | 120.0024 | 3 | 25 | 4.240936 | 3.260147 | 0.8179581 | 0 | 3.420344 | 0
2018-03-09 13:37 | 252959.8 | 240.0013 | 3 | 25 | 4.293314 | 3.260138 | 0.9265996 | 0 | 3.883848 | 0
2018-03-09 13:39 | 253079.8 | 360.0024 | 3 | 25 | 4.35405 | 3.26017 | 1.034365 | 0 | 4.349701 | 0
2018-03-09 13:41 | 253199.8 | 480.0012 | 3 | 25 | 4.400396 | 3.006908 | 1.141501 | 0 | 4.819376 | 0
2018-03-09 13:43 | 253319.8 | 600.0008 | 3 | 25 | 4.400397 | 2.427162 | 1.231715 | 0 | 5.216357 | 0
2018-03-09 13:45 | 253439.8 | 720.002 | 3 | 25 | 4.400383 | 1.98147 | 1.304731 | 0 | 5.537655 | 0
2018-03-09 13:47 | 253559.8 | 840.0008 | 3 | 25 | 4.400395 | 1.635719 | 1.364885 | 0 | 5.802354 | 0
2018-03-09 13:49 | 253679.8 | 960.0028 | 3 | 25 | 4.400375 | 1.365421 | 1.414667 | 0 | 6.021416 | 0
2018-03-09 13:51 | 253799.8 | 1080.0014 | 3 | 25 | 4.400384 | 1.151432 | 1.456463 | 0 | 6.205334 | 0
2018-03-09 13:53 | 253919.8 | 1200.0004 | 3 | 25 | 4.400362 | 0.9784622 | 1.491849 | 0 | 6.361043 | 0
2018-03-09 13:55 | 254039.8 | 1320 | 3 | 25 | 4.40034 | 0.8383751 | 1.521842 | 0 | 6.493023 | 0
2018-03-09 13:57 | 254159.8 | 1440.0012 | 3 | 25 | 4.40036 | 0.7250957 | 1.547826 | 0 | 6.607361 | 0
2018-03-09 13:59 | 254279.8 | 1560.0001 | 3 | 25 | 4.400327 | 0.6318607 | 1.570408 | 0 | 6.70673 | 0
2018-03-09 14:01 | 254399.8 | 1680.002 | 3 | 25 | 4.400358 | 0.5560875 | 1.590164 | 0 | 6.793664 | 0
2018-03-09 14:03 | 254519.8 | 1800 | 3 | 25 | 4.400345 | 0.4934177 | 1.607613 | 0 | 6.870448 | 0
2018-03-09 14:05 | 254639.8 | 1920.0005 | 3 | 25 | 4.400356 | 0.4419498 | 1.62317 | 0 | 6.938904 | 0
2018-03-09 14:07 | 254759.8 | 2040.0015 | 3 | 25 | 4.400318 | 0.3983536 | 1.637139 | 0 | 7.000371 | 0
2018-03-09 14:09 | 254879.8 | 2160.0004 | 3 | 25 | 4.400278 | 0.3614788 | 1.649798 | 0 | 7.056074 | 0
2018-03-09 14:11 | 254999.8 | 2280 | 3 | 25 | 4.400307 | 0.3313503 | 1.66134 | 0 | 7.106863 | 0
2018-03-09 14:13 | 255119.8 | 2400.0028 | 3 | 25 | 4.400302 | 0.3050137 | 1.67194 | 0 | 7.153505 | 0
2018-03-09 14:15 | 255239.8 | 2520.0017 | 3 | 25 | 4.400329 | 0.2830334 | 1.681734 | 0 | 7.196604 | 0
2018-03-09 14:17 | 255359.8 | 2640.0013 | 3 | 25 | 4.400301 | 0.2633686 | 1.690827 | 0 | 7.236615 | 0
2018-03-09 14:19 | 255479.8 | 2760.0014 | 3 | 25 | 4.400345 | 0.2467518 | 1.699312 | 0 | 7.273953 | 0
2018-03-09 14:21 | 255599.8 | 2880.0029 | 3 | 25 | 4.400267 | 0.23106 | 1.707278 | 0 | 7.309003 | 0
2018-03-09 14:23 | 255719.8 | 3000.0016 | 3 | 25 | 4.400336 | 0.2188015 | 1.714774 | 0 | 7.34199 | 0
2018-03-09 14:25 | 255839.8 | 3120.0003 | 3 | 25 | 4.400336 | 0.2073936 | 1.721861 | 0 | 7.373174 | 0
2018-03-09 14:27 | 255959.8 | 3240.0024 | 3 | 25 | 4.400281 | 0.1964607 | 1.728584 | 0 | 7.402758 | 0
2018-03-09 14:29 | 256079.8 | 3360.0003 | 3 | 25 | 4.400307 | 0.1872101 | 1.734979 | 0 | 7.430898 | 0
2018-03-09 14:31 | 256199.8 | 3480.0024 | 3 | 25 | 4.400301 | 0.1793385 | 1.741084 | 0 | 7.457762 | 0
2018-03-09 14:33 | 256319.8 | 3600.0003 | 3 | 25 | 4.400308 | 0.1716194 | 1.746924 | 0 | 7.483459 | 0
2018-03-09 14:35 | 256439.8 | 3720.0007 | 3 | 25 | 4.400284 | 0.1645527 | 1.752522 | 0 | 7.508091 | 0
2018-03-09 14:37 | 256559.8 | 3840.0018 | 3 | 25 | 4.400286 | 0.158205 | 1.757904 | 0 | 7.531773 | 0
2018-03-09 14:39 | 256679.8 | 3960.0008 | 3 | 25 | 4.40028 | 0.1525593 | 1.763081 | 0 | 7.554555 | 0
2018-03-09 14:41 | 256799.8 | 4080.0005 | 3 | 25 | 4.40029 | 0.1474323 | 1.768083 | 0 | 7.576563 | 0
2018-03-09 14:43 | 256919.8 | 4200.0016 | 3 | 25 | 4.400262 | 0.1421833 | 1.772915 | 0 | 7.597828 | 0
2018-03-09 14:45 | 257039.8 | 4320.0013 | 3 | 25 | 4.400318 | 0.138504 | 1.777592 | 0 | 7.618405 | 0
2018-03-09 14:47 | 257159.8 | 4440.0032 | 3 | 25 | 4.400259 | 0.1337605 | 1.782127 | 0 | 7.638363 | 0
2018-03-09 14:49 | 257279.8 | 4560.0012 | 3 | 25 | 4.400264 | 0.1300011 | 1.786524 | 0 | 7.65771 | 0
2018-03-09 14:51 | 257399.8 | 4680.0016 | 3 | 25 | 4.400279 | 0.1266747 | 1.790796 | 0 | 7.676508 | 0
2018-03-09 14:53 | 257519.8 | 4800.0013 | 3 | 25 | 4.400241 | 0.1226292 | 1.794959 | 0 | 7.694826 | 0
2018-03-09 14:55 | 257639.8 | 4920.0025 | 3 | 25 | 4.400318 | 0.1203442 | 1.799009 | 0 | 7.712648 | 0
2018-03-09 14:57 | 257759.8 | 5040.0012 | 3 | 25 | 4.400274 | 0.1169815 | 1.802957 | 0 | 7.730022 | 0
2018-03-09 14:59 | 257879.8 | 5160.0024 | 3 | 25 | 4.40028 | 0.1139832 | 1.806813 | 0 | 7.746988 | 0
2018-03-09 15:01 | 257999.8 | 5280.0003 | 3 | 25 | 4.400249 | 0.1109848 | 1.81057 | 0 | 7.763518 | 0
2018-03-09 15:03 | 258119.8 | 5400.0009 | 3 | 25 | 4.400287 | 0.10923 | 1.814242 | 0 | 7.779677 | 0
2018-03-09 15:05 | 258239.8 | 5520.0027 | 3 | 25 | 4.400221 | 0.105896 | 1.817833 | 0 | 7.795479 | 0
2018-03-09 15:07 | 258359.8 | 5640.0008 | 3 | 25 | 4.400251 | 0.1040173 | 1.821344 | 0 | 7.810927 | 0
2018-03-09 15:09 | 258479.8 | 5760.0003 | 3 | 25 | 4.40031 | 0.1025543 | 1.824785 | 0 | 7.826071 | 0
2018-03-09 15:11 | 258599.8 | 5880.0016 | 3 | 25 | 4.400296 | 0.1002922 | 1.828156 | 0 | 7.840902 | 0
2018-03-09 15:13 | 258719.8 | 6000.0008 | 3 | 25 | 4.400243 | 0.09765434 | 1.831455 | 0 | 7.855421 | 0
2018-03-09 15:15 | 258839.8 | 6120.0023 | 3 | 25 | 4.400277 | 0.09617424 | 1.834696 | 0 | 7.869678 | 0
2018-03-09 15:17 | 258959.8 | 6240.0007 | 3 | 25 | 4.400288 | 0.09427261 | 1.837874 | 0 | 7.883666 | 0
2018-03-09 15:19 | 259079.8 | 6360.0008 | 3 | 25 | 4.400264 | 0.09251213 | 1.840988 | 0 | 7.897369 | 0
2018-03-09 15:21 | 259199.8 | 6480.0012 | 3 | 25 | 4.400235 | 0.09063721 | 1.843868 | 0 | 7.910038 | 0
2018-03-09 15:23 | 259319.8 | 6600.0015 | 3 | 25 | 4.400213 | 0.08876419 | 1.846594 | 0 | 7.922033 | 0
2018-03-09 15:25 | 259439.8 | 6720.0011 | 3 | 25 | 4.400239 | 0.0876503 | 1.849252 | 0 | 7.93373 | 0
2018-03-09 15:27 | 259559.8 | 6840.0006 | 3 | 25 | 4.40024 | 0.0861721 | 1.852152 | 0 | 7.946491 | 0
2018-03-09 15:29 | 259679.8 | 6960.0028 | 3 | 25 | 4.400301 | 0.08543587 | 1.855012 | 0 | 7.959076 | 0
2018-03-09 15:31 | 259799.8 | 7080.0023 | 3 | 25 | 4.400298 | 0.08390808 | 1.857825 | 0 | 7.971455 | 0
2018-03-09 15:33 | 259919.8 | 7200.0019 | 3 | 25 | 4.400259 | 0.08207321 | 1.860592 | 0 | 7.98363 | 0
2018-03-09 15:34 | 259998.3 | 7278.4167 | 3 | 25 | 4.400293 | 0.0814991 | 1.862379 | 0 | 7.991493 | 0
2018-03-09 15:36 | 260118.3 | 120.0007 | 4 | 25 | 4.390063 | 0 | 1.862379 | 0 | 7.991493 | 0
2018-03-09 15:38 | 260238.3 | 240.0004 | 4 | 25 | 4.387774 | 0 | 1.862379 | 0 | 7.991493 | 0
2018-03-09 15:39 | 260298.3 | 300.003 | 4 | 25 | 4.386786 | 0 | 1.862379 | 0 | 7.991493 | 0
2018-03-09 15:41 | 260418.4 | 120.0007 | 5 | 25 | 4.015609 | -3.259959 | 1.862379 | 0.1086493 | 7.991493 | 0.4416521
2018-03-09 15:43 | 260538.4 | 240.0011 | 5 | 25 | 3.947453 | -3.260008 | 1.862379 | 0.2173139 | 7.991493 | 0.8742857
2018-03-09 15:45 | 260658.4 | 360.0023 | 5 | 25 | 3.881134 | -3.25998 | 1.862379 | 0.3239482 | 7.991493 | 1.291682
2018-03-09 15:47 | 260778.4 | 480.0003 | 5 | 25 | 3.818538 | -3.260027 | 1.862379 | 0.4310271 | 7.991493 | 1.70383
2018-03-09 15:49 | 260898.4 | 600.0007 | 5 | 25 | 3.760551 | -3.260004 | 1.862379 | 0.5396991 | 7.991493 | 2.115602
2018-03-09 15:51 | 261018.4 | 720.0019 | 5 | 25 | 3.707045 | -3.259978 | 1.862379 | 0.6365877 | 7.991493 | 2.477295
2018-03-09 15:53 | 261138.4 | 840.0015 | 5 | 25 | 3.65774 | -3.260036 | 1.862379 | 0.7451864 | 7.991493 | 2.877159
2018-03-09 15:55 | 261258.4 | 960.0021 | 5 | 25 | 3.612909 | -3.260012 | 1.862379 | 0.8539153 | 7.991493 | 3.272381
2018-03-09 15:57 | 261378.4 | 1080.0024 | 5 | 25 | 3.573374 | -3.26001 | 1.862379 | 0.9625296 | 7.991493 | 3.662596
2018-03-09 15:59 | 261498.4 | 1200.002 | 5 | 25 | 3.539733 | -3.259994 | 1.862379 | 1.07126 | 7.991493 | 4.049249
2018-03-09 16:01 | 261618.4 | 1320.0024 | 5 | 25 | 3.510735 | -3.26002 | 1.862379 | 1.179926 | 7.991493 | 4.432289
2018-03-09 16:03 | 261738.4 | 1440.0004 | 5 | 25 | 3.484025 | -3.260015 | 1.862379 | 1.288585 | 7.991493 | 4.812302
2018-03-09 16:05 | 261858.4 | 1560.0007 | 5 | 25 | 3.456169 | -3.260033 | 1.862379 | 1.397251 | 7.991493 | 5.189408
2018-03-09 16:07 | 261978.4 | 1680.0004 | 5 | 25 | 3.422059 | -3.260064 | 1.862379 | 1.505859 | 7.991493 | 5.563021
2018-03-09 16:09 | 262098.4 | 1800.0014 | 5 | 25 | 3.368527 | -3.260033 | 1.862379 | 1.614571 | 7.991493 | 5.932407
2018-03-09 16:11 | 262218.4 | 1920.0019 | 5 | 25 | 3.248367 | -3.26005 | 1.862379 | 1.723202 | 7.991493 | 6.292943
2018-03-09 16:13 | 262294 | 1995.631 | 5 | 25 | 2.999989 | -3.260043 | 1.862379 | 1.791738 | 7.991493 | 6.508754
2018-03-09 16:15 | 262414.1 | 120.0014 | 6 | 25 | 3.639227 | 0 | 1.862379 | 1.791738 | 7.991493 | 6.508754
2018-03-09 16:17 | 262534.1 | 240.0002 | 6 | 25 | 3.672671 | 0 | 1.862379 | 1.791738 | 7.991493 | 6.508754
2018-03-09 16:18 | 262594.1 | 300.0028 | 6 | 25 | 3.682323 | 0 | 1.862379 | 1.791738 | 7.991493 | 6.508754
2018-03-09 16:18 | 262594.1 | 0.0023 | 7 | 26 | 3.682282 | 0 | 0 | 0 | 0 | 0
2018-03-09 16:20 | 262714.2 | 120.0006 | 2 | 26 | 4.175966 | 4.889921 | 0.1573207 | 0 | 0.6479945 | 0
2018-03-09 16:22 | 262834.2 | 240.0011 | 2 | 26 | 4.200401 | 4.509363 | 0.3142625 | 0 | 1.306472 | 0
2018-03-09 16:24 | 262954.2 | 360.0007 | 2 | 26 | 4.200387 | 3.983728 | 0.4553594 | 0 | 1.899135 | 0
2018-03-09 16:26 | 263074.2 | 480.0011 | 2 | 26 | 4.200386 | 3.527166 | 0.580394 | 0 | 2.42433 | 0
2018-03-09 16:27 | 263147.4 | 553.2205 | 2 | 26 | 4.200387 | 3.259987 | 0.6487921 | 0 | 2.711628 | 0
2018-03-09 16:29 | 263267.4 | 120.0023 | 3 | 26 | 4.241106 | 3.26017 | 0.7570176 | 0 | 3.168208 | 0
2018-03-09 16:31 | 263387.4 | 240.0011 | 3 | 26 | 4.294012 | 3.26016 | 0.8615965 | 0 | 3.614408 | 0
2018-03-09 16:33 | 263507.4 | 360.0005 | 3 | 26 | 4.355674 | 3.260166 | 0.9698085 | 0 | 4.082352 | 0
2018-03-09 16:35 | 263627.4 | 480.0012 | 3 | 26 | 4.400423 | 2.982674 | 1.076712 | 0 | 4.551159 | 0
2018-03-09 16:37 | 263747.4 | 600.0015 | 3 | 26 | 4.400411 | 2.409029 | 1.165872 | 0 | 4.943498 | 0
2018-03-09 16:39 | 263867.4 | 720.0011 | 3 | 26 | 4.400372 | 1.966434 | 1.238732 | 0 | 5.26411 | 0
2018-03-09 16:41 | 263987.4 | 840.0015 | 3 | 26 | 4.400401 | 1.623144 | 1.298204 | 0 | 5.52581 | 0
2018-03-09 16:43 | 264107.4 | 960.0011 | 3 | 26 | 4.400353 | 1.354439 | 1.347775 | 0 | 5.743939 | 0
2018-03-09 16:45 | 264227.4 | 1080.0015 | 3 | 26 | 4.400374 | 1.142483 | 1.389192 | 0 | 5.926193 | 0
2018-03-09 16:47 | 264347.4 | 1200.0011 | 3 | 26 | 4.400362 | 0.9714775 | 1.424378 | 0 | 6.081023 | 0
2018-03-09 16:49 | 264467.4 | 1320.0004 | 3 | 26 | 4.400342 | 0.8325748 | 1.454341 | 0 | 6.212871 | 0
2018-03-09 16:51 | 264587.4 | 1440.0004 | 3 | 26 | 4.400351 | 0.7199287 | 1.480185 | 0 | 6.326594 | 0
2018-03-09 16:53 | 264707.4 | 1560.0015 | 3 | 26 | 4.400329 | 0.6271057 | 1.502587 | 0 | 6.425169 | 0
2018-03-09 16:55 | 264827.4 | 1680.0003 | 3 | 26 | 4.400349 | 0.5517998 | 1.522195 | 0 | 6.51145 | 0
2018-03-09 16:57 | 264947.4 | 1800.0007 | 3 | 26 | 4.400361 | 0.4900055 | 1.53952 | 0 | 6.587689 | 0
2018-03-09 16:59 | 265067.4 | 1920.0011 | 3 | 26 | 4.400335 | 0.4384499 | 1.55496 | 0 | 6.65563 | 0
2018-03-09 17:01 | 265187.4 | 2040.0011 | 3 | 26 | 4.400326 | 0.3957539 | 1.568839 | 0 | 6.716703 | 0
2018-03-09 17:03 | 265307.4 | 2160.0019 | 3 | 26 | 4.400351 | 0.3603611 | 1.581416 | 0 | 6.772045 | 0
2018-03-09 17:05 | 265427.4 | 2280.003 | 3 | 26 | 4.400289 | 0.3293152 | 1.592895 | 0 | 6.822556 | 0
2018-03-09 17:07 | 265547.4 | 2400.001 | 3 | 26 | 4.40031 | 0.3035221 | 1.603437 | 0 | 6.868944 | 0
2018-03-09 17:09 | 265667.4 | 2520.0013 | 3 | 26 | 4.400301 | 0.2812119 | 1.613183 | 0 | 6.911829 | 0
2018-03-09 17:11 | 265787.4 | 2640.0018 | 3 | 26 | 4.400309 | 0.2622223 | 1.622237 | 0 | 6.951671 | 0
2018-03-09 17:13 | 265907.4 | 2760.0014 | 3 | 26 | 4.400315 | 0.2455597 | 1.630698 | 0 | 6.9889 | 0
2018-03-09 17:15 | 266027.4 | 2880.0004 | 3 | 26 | 4.400344 | 0.2312641 | 1.638633 | 0 | 7.023818 | 0
2018-03-09 17:17 | 266147.4 | 3000.0008 | 3 | 26 | 4.400241 | 0.2173386 | 1.646093 | 0 | 7.056645 | 0
2018-03-09 17:19 | 266267.4 | 3120.0019 | 3 | 26 | 4.400315 | 0.2065048 | 1.653171 | 0 | 7.087788 | 0
2018-03-09 17:21 | 266387.4 | 3240.0023 | 3 | 26 | 4.400321 | 0.1964779 | 1.659874 | 0 | 7.117284 | 0
2018-03-09 17:23 | 266507.4 | 3360.0011 | 3 | 26 | 4.400318 | 0.1871948 | 1.666254 | 0 | 7.145358 | 0
2018-03-09 17:25 | 266627.4 | 3480.0007 | 3 | 26 | 4.400325 | 0.1789989 | 1.672348 | 0 | 7.172172 | 0
2018-03-09 17:27 | 266747.4 | 3600.0011 | 3 | 26 | 4.400305 | 0.1714344 | 1.678177 | 0 | 7.197821 | 0
2018-03-09 17:29 | 266867.4 | 3720.0015 | 3 | 26 | 4.400289 | 0.1645412 | 1.683769 | 0 | 7.222429 | 0
2018-03-09 17:31 | 266987.4 | 3840.001 | 3 | 26 | 4.400255 | 0.1578484 | 1.689146 | 0 | 7.24609 | 0
2018-03-09 17:33 | 267107.4 | 3960.0014 | 3 | 26 | 4.400285 | 0.1522579 | 1.694318 | 0 | 7.268847 | 0
2018-03-09 17:35 | 267227.4 | 4080.0002 | 3 | 26 | 4.400275 | 0.1471233 | 1.69931 | 0 | 7.290815 | 0
2018-03-09 17:37 | 267347.4 | 4200.0021 | 3 | 26 | 4.400306 | 0.1425953 | 1.704136 | 0 | 7.312047 | 0
2018-03-09 17:39 | 267467.4 | 4320.0018 | 3 | 26 | 4.400305 | 0.1383476 | 1.708808 | 0 | 7.332609 | 0
2018-03-09 17:41 | 267587.4 | 4440.0008 | 3 | 26 | 4.400318 | 0.1340961 | 1.71334 | 0 | 7.35255 | 0
2018-03-09 17:43 | 267707.4 | 4560.0011 | 3 | 26 | 4.40028 | 0.1296406 | 1.717729 | 0 | 7.371865 | 0
2018-03-09 17:45 | 267827.4 | 4680.0007 | 3 | 26 | 4.400301 | 0.1262875 | 1.721996 | 0 | 7.390637 | 0
2018-03-09 17:47 | 267947.4 | 4800.0011 | 3 | 26 | 4.400267 | 0.1225891 | 1.726143 | 0 | 7.408885 | 0
2018-03-09 17:49 | 268067.4 | 4920.0016 | 3 | 26 | 4.400287 | 0.1200104 | 1.730175 | 0 | 7.426628 | 0
2018-03-09 17:51 | 268187.4 | 5040.0011 | 3 | 26 | 4.400262 | 0.1166725 | 1.73411 | 0 | 7.443942 | 0
2018-03-09 17:53 | 268307.4 | 5160.0015 | 3 | 26 | 4.400205 | 0.1129227 | 1.737942 | 0 | 7.460804 | 0
2018-03-09 17:55 | 268427.4 | 5280.001 | 3 | 26 | 4.400311 | 0.1114368 | 1.741684 | 0 | 7.477271 | 0
2018-03-09 17:57 | 268547.4 | 5400.0006 | 3 | 26 | 4.40022 | 0.1080322 | 1.74534 | 0 | 7.493359 | 0
2018-03-09 17:59 | 268667.4 | 5520.0002 | 3 | 26 | 4.400263 | 0.1058979 | 1.748919 | 0 | 7.509105 | 0
2018-03-09 18:01 | 268787.4 | 5640.0014 | 3 | 26 | 4.40029 | 0.1040096 | 1.752419 | 0 | 7.524507 | 0
2018-03-09 18:03 | 268907.4 | 5760.0018 | 3 | 26 | 4.400257 | 0.1014557 | 1.755844 | 0 | 7.539581 | 0
2018-03-09 18:05 | 269027.4 | 5880.0023 | 3 | 26 | 4.400298 | 0.09994888 | 1.759202 | 0 | 7.554354 | 0
2018-03-09 18:07 | 269147.4 | 6000.001 | 3 | 26 | 4.400265 | 0.09770012 | 1.762491 | 0 | 7.568826 | 0
2018-03-09 18:09 | 269267.4 | 6120.0022 | 3 | 26 | 4.400265 | 0.09581757 | 1.765712 | 0 | 7.583001 | 0
2018-03-09 18:11 | 269387.4 | 6240.0003 | 3 | 26 | 4.400293 | 0.09432411 | 1.768875 | 0 | 7.596921 | 0
2018-03-09 18:13 | 269507.4 | 6360.0022 | 3 | 26 | 4.400286 | 0.09250832 | 1.771981 | 0 | 7.610586 | 0
2018-03-09 18:15 | 269627.4 | 6480.0011 | 3 | 26 | 4.400269 | 0.09062958 | 1.77503 | 0 | 7.624002 | 0
2018-03-09 18:17 | 269747.4 | 6600.0006 | 3 | 26 | 4.400275 | 0.08917236 | 1.778023 | 0 | 7.637174 | 0
2018-03-09 18:19 | 269867.4 | 6720.0002 | 3 | 26 | 4.40025 | 0.08738899 | 1.780965 | 0 | 7.650117 | 0
2018-03-09 18:21 | 269987.4 | 6840.0014 | 3 | 26 | 4.40026 | 0.08580399 | 1.783859 | 0 | 7.662852 | 0
2018-03-09 18:23 | 270107.4 | 6960.0018 | 3 | 26 | 4.400203 | 0.08395386 | 1.786699 | 0 | 7.675349 | 0
2018-03-09 18:25 | 270227.4 | 7080.0014 | 3 | 26 | 4.400286 | 0.0835743 | 1.789495 | 0 | 7.687653 | 0
2018-03-09 18:27 | 270347.4 | 7200.0018 | 3 | 26 | 4.400289 | 0.08209229 | 1.792248 | 0 | 7.699764 | 0
2018-03-09 18:28 | 270382.1 | 7234.7009 | 3 | 26 | 4.400272 | 0.08149719 | 1.793036 | 0 | 7.703234 | 0
2018-03-09 18:30 | 270502.2 | 120.0007 | 4 | 26 | 4.38978 | 0 | 1.793036 | 0 | 7.703234 | 0
2018-03-09 18:32 | 270622.2 | 240.0019 | 4 | 26 | 4.387394 | 0 | 1.793036 | 0 | 7.703234 | 0
2018-03-09 18:33 | 270682.2 | 300.0013 | 4 | 26 | 4.386353 | 0 | 1.793036 | 0 | 7.703234 | 0
2018-03-09 18:35 | 270802.2 | 120.0015 | 5 | 26 | 4.006522 | -3.260015 | 1.793036 | 0.1086495 | 7.703234 | 0.4407864
2018-03-09 18:37 | 270922.2 | 240.0011 | 5 | 26 | 3.937221 | -3.259964 | 1.793036 | 0.2173136 | 7.703234 | 0.8723664
2018-03-09 18:39 | 271042.2 | 360.0024 | 5 | 26 | 3.87008 | -3.259933 | 1.793036 | 0.3259858 | 7.703234 | 1.296557
2018-03-09 18:41 | 271162.2 | 480.0004 | 5 | 26 | 3.806866 | -3.259989 | 1.793036 | 0.434645 | 7.703234 | 1.713598
2018-03-09 18:43 | 271282.2 | 600.0017 | 5 | 26 | 3.748328 | -3.259964 | 1.793036 | 0.543323 | 7.703234 | 2.124094
2018-03-09 18:45 | 271402.2 | 720.0012 | 5 | 26 | 3.694182 | -3.26001 | 1.793036 | 0.6519478 | 7.703234 | 2.528275
2018-03-09 18:47 | 271522.2 | 840.0004 | 5 | 26 | 3.644387 | -3.260001 | 1.793036 | 0.7606479 | 7.703234 | 2.927087
2018-03-09 18:49 | 271642.2 | 960.0021 | 5 | 26 | 3.599355 | -3.260012 | 1.793036 | 0.8693134 | 7.703234 | 3.320612
2018-03-09 18:51 | 271762.2 | 1080.0024 | 5 | 26 | 3.560107 | -3.259974 | 1.793036 | 0.9778792 | 7.703234 | 3.709192
2018-03-09 18:53 | 271882.2 | 1200.0011 | 5 | 26 | 3.526809 | -3.259989 | 1.793036 | 1.086648 | 7.703234 | 4.094561
2018-03-09 18:55 | 272002.2 | 1320.0007 | 5 | 26 | 3.497796 | -3.260041 | 1.793036 | 1.195294 | 7.703234 | 4.476131
2018-03-09 18:57 | 272122.2 | 1440.0011 | 5 | 26 | 3.470196 | -3.259976 | 1.793036 | 1.303951 | 7.703234 | 4.854695
2018-03-09 18:59 | 272242.2 | 1560.0024 | 5 | 26 | 3.440075 | -3.260015 | 1.793036 | 1.412635 | 7.703234 | 5.230255
2018-03-09 19:01 | 272362.2 | 1680.0014 | 5 | 26 | 3.399812 | -3.26002 | 1.793036 | 1.521289 | 7.703234 | 5.601995
2018-03-09 19:03 | 272482.2 | 1800.0015 | 5 | 26 | 3.327797 | -3.259949 | 1.793036 | 1.629942 | 7.703234 | 5.967961
2018-03-09 19:05 | 272602.2 | 1920.0004 | 5 | 26 | 3.102843 | -3.259976 | 1.793036 | 1.738539 | 7.703234 | 6.320239
2018-03-09 19:05 | 272623.8 | 1941.5731 | 5 | 26 | 3 | -3.259966 | 1.793036 | 1.758146 | 7.703234 | 6.380123
2018-03-09 19:07 | 272743.9 | 120.0005 | 6 | 26 | 3.647631 | 0 | 1.793036 | 1.758146 | 7.703234 | 6.380123
2018-03-09 19:09 | 272863.9 | 240.0002 | 6 | 26 | 3.679011 | 0 | 1.793036 | 1.758146 | 7.703234 | 6.380123
2018-03-09 19:10 | 272923.9 | 300.0004 | 6 | 26 | 3.687347 | 0 | 1.793036 | 1.758146 | 7.703234 | 6.380123
2018-03-09 19:10 | 272923.9 | 0.0023 | 7 | 27 | 3.687374 | 0 | 0 | 0 | 0 | 0
2018-03-09 19:12 | 273044 | 120.0023 | 2 | 27 | 4.190845 | 4.889872 | 0.1623677 | 0 | 0.6708932 | 0
2018-03-09 19:14 | 273164 | 240.0019 | 2 | 27 | 4.200407 | 4.348269 | 0.3170465 | 0 | 1.320495 | 0
2018-03-09 19:16 | 273284 | 360.0015 | 2 | 27 | 4.200401 | 3.833763 | 0.4531544 | 0 | 1.892202 | 0
2018-03-09 19:18 | 273404 | 480.0019 | 2 | 27 | 4.200392 | 3.390089 | 0.5734597 | 0 | 2.397532 | 0
2018-03-09 19:18 | 273440.5 | 516.5545 | 2 | 27 | 4.200389 | 3.259987 | 0.6071112 | 0 | 2.538881 | 0
2018-03-09 19:20 | 273560.5 | 120.0023 | 3 | 27 | 4.240748 | 3.259808 | 0.7144395 | 0 | 2.991663 | 0
2018-03-09 19:22 | 273680.5 | 240.0003 | 3 | 27 | 4.293487 | 3.259821 | 0.8230529 | 0 | 3.455042 | 0
2018-03-09 19:24 | 273800.5 | 360.0007 | 3 | 27 | 4.355459 | 3.259836 | 0.9299757 | 0 | 3.91738 | 0
2018-03-09 19:26 | 273920.5 | 480.0003 | 3 | 27 | 4.400402 | 2.980883 | 1.035845 | 0 | 4.381669 | 0
2018-03-09 19:28 | 274040.5 | 600.0008 | 3 | 27 | 4.400398 | 2.409748 | 1.125105 | 0 | 4.77445 | 0
2018-03-09 19:30 | 274160.5 | 720.002 | 3 | 27 | 4.400391 | 1.966984 | 1.197877 | 0 | 5.094676 | 0
2018-03-09 19:32 | 274280.5 | 840.0004 | 3 | 27 | 4.400364 | 1.623066 | 1.257535 | 0 | 5.357194 | 0
2018-03-09 19:34 | 274400.5 | 960.0003 | 3 | 27 | 4.400374 | 1.354992 | 1.306981 | 0 | 5.574777 | 0
2018-03-09 19:36 | 274520.5 | 1080.0007 | 3 | 27 | 4.400383 | 1.142271 | 1.348461 | 0 | 5.757302 | 0
2018-03-09 19:38 | 274640.5 | 1200.0012 | 3 | 27 | 4.400362 | 0.9708214 | 1.38354 | 0 | 5.911661 | 0
2018-03-09 19:40 | 274760.5 | 1320.0023 | 3 | 27 | 4.40035 | 0.8314819 | 1.413529 | 0 | 6.043625 | 0
2018-03-09 19:42 | 274880.5 | 1440.0003 | 3 | 27 | 4.400321 | 0.7179089 | 1.439291 | 0 | 6.156989 | 0
2018-03-09 19:44 | 275000.5 | 1560.0007 | 3 | 27 | 4.400327 | 0.6252403 | 1.46164 | 0 | 6.25533 | 0
2018-03-09 19:46 | 275120.5 | 1680.0002 | 3 | 27 | 4.400324 | 0.5493469 | 1.481187 | 0 | 6.341342 | 0
2018-03-09 19:48 | 275240.5 | 1800.0022 | 3 | 27 | 4.400331 | 0.4875774 | 1.498439 | 0 | 6.41726 | 0
2018-03-09 19:50 | 275360.5 | 1920.0011 | 3 | 27 | 4.400324 | 0.4365597 | 1.513817 | 0 | 6.484926 | 0
2018-03-09 19:52 | 275480.5 | 2040.0014 | 3 | 27 | 4.400347 | 0.3944626 | 1.527637 | 0 | 6.54574 | 0
2018-03-09 19:54 | 275600.5 | 2160.001 | 3 | 27 | 4.400318 | 0.3588181 | 1.540171 | 0 | 6.600894 | 0
2018-03-09 19:56 | 275720.5 | 2280.0024 | 3 | 27 | 4.400256 | 0.32761 | 1.551617 | 0 | 6.651259 | 0
2018-03-09 19:58 | 275840.5 | 2400.002 | 3 | 27 | 4.400337 | 0.3032551 | 1.562134 | 0 | 6.697536 | 0
2018-03-09 20:00 | 275960.5 | 2520.0016 | 3 | 27 | 4.400327 | 0.2811604 | 1.571863 | 0 | 6.740349 | 0
2018-03-09 20:02 | 276080.5 | 2640.0011 | 3 | 27 | 4.400308 | 0.2622223 | 1.58091 | 0 | 6.780158 | 0
2018-03-09 20:04 | 276200.5 | 2760.0005 | 3 | 27 | 4.400306 | 0.2455559 | 1.589362 | 0 | 6.81735 | 0
2018-03-09 20:06 | 276320.5 | 2880.001 | 3 | 27 | 4.400346 | 0.2313824 | 1.597299 | 0 | 6.852273 | 0
2018-03-09 20:08 | 276440.5 | 3000.0005 | 3 | 27 | 4.400323 | 0.2183189 | 1.60478 | 0 | 6.885192 | 0
2018-03-09 20:10 | 276560.5 | 3120.0009 | 3 | 27 | 4.400285 | 0.2068539 | 1.611863 | 0 | 6.916362 | 0
2018-03-09 20:12 | 276680.5 | 3240.0005 | 3 | 27 | 4.400303 | 0.1968403 | 1.618588 | 0 | 6.945954 | 0
2018-03-09 20:14 | 276800.5 | 3360.001 | 3 | 27 | 4.400317 | 0.187933 | 1.624991 | 0 | 6.974127 | 0
2018-03-09 20:16 | 276920.5 | 3480.0006 | 3 | 27 | 4.400305 | 0.1797009 | 1.631109 | 0 | 7.001048 | 0
2018-03-09 20:18 | 277040.5 | 3600.0018 | 3 | 27 | 4.400272 | 0.1716309 | 1.636973 | 0 | 7.026852 | 0
2018-03-09 20:20 | 277160.5 | 3720.0008 | 3 | 27 | 4.400309 | 0.1655693 | 1.642593 | 0 | 7.051583 | 0
2018-03-09 20:22 | 277280.5 | 3840.0002 | 3 | 27 | 4.400294 | 0.1593056 | 1.648001 | 0 | 7.075377 | 0
2018-03-09 20:24 | 277400.5 | 3960.0015 | 3 | 27 | 4.400259 | 0.1529408 | 1.653209 | 0 | 7.098297 | 0
2018-03-09 20:26 | 277520.5 | 4080.0012 | 3 | 27 | 4.400288 | 0.1485481 | 1.65824 | 0 | 7.120434 | 0
2018-03-09 20:28 | 277640.5 | 4200.0016 | 3 | 27 | 4.400304 | 0.1436939 | 1.6631 | 0 | 7.141821 | 0
2018-03-09 20:30 | 277760.5 | 4320.0003 | 3 | 27 | 4.400302 | 0.1391659 | 1.667813 | 0 | 7.162555 | 0
2018-03-09 20:32 | 277880.5 | 4440.0017 | 3 | 27 | 4.400301 | 0.1352558 | 1.672376 | 0 | 7.182636 | 0
2018-03-09 20:34 | 278000.5 | 4560.0011 | 3 | 27 | 4.400309 | 0.131134 | 1.676807 | 0 | 7.202133 | 0
2018-03-09 20:36 | 278120.5 | 4680.0006 | 3 | 27 | 4.400256 | 0.1269913 | 1.681111 | 0 | 7.221072 | 0
2018-03-09 20:38 | 278240.5 | 4800.0002 | 3 | 27 | 4.400323 | 0.1243477 | 1.685299 | 0 | 7.239501 | 0
2018-03-09 20:40 | 278360.5 | 4920.0006 | 3 | 27 | 4.400321 | 0.1210499 | 1.689368 | 0 | 7.257407 | 0
2018-03-09 20:42 | 278480.5 | 5040.001 | 3 | 27 | 4.400284 | 0.1173325 | 1.693339 | 0 | 7.274878 | 0
2018-03-09 20:44 | 278600.5 | 5160 | 3 | 27 | 4.400274 | 0.1143761 | 1.697205 | 0 | 7.291888 | 0
2018-03-09 20:46 | 278720.5 | 5280.0018 | 3 | 27 | 4.400308 | 0.1121292 | 1.700979 | 0 | 7.308496 | 0
2018-03-09 20:48 | 278840.5 | 5400.0023 | 3 | 27 | 4.400273 | 0.10923 | 1.704666 | 0 | 7.324722 | 0
2018-03-09 20:50 | 278960.5 | 5520.0012 | 3 | 27 | 4.40029 | 0.1072693 | 1.708266 | 0 | 7.340562 | 0
2018-03-09 20:52 | 279080.5 | 5640.0024 | 3 | 27 | 4.400239 | 0.1043625 | 1.711786 | 0 | 7.356051 | 0
2018-03-09 20:54 | 279200.5 | 5760.0011 | 3 | 27 | 4.400278 | 0.10252 | 1.71522 | 0 | 7.371163 | 0
2018-03-09 20:56 | 279320.5 | 5880.0008 | 3 | 27 | 4.40028 | 0.1006298 | 1.718595 | 0 | 7.386011 | 0
2018-03-09 20:58 | 279440.5 | 6000.0003 | 3 | 27 | 4.400272 | 0.09852982 | 1.721918 | 0 | 7.400633 | 0
2018-03-09 21:00 | 279560.5 | 6120.0023 | 3 | 27 | 4.400287 | 0.09675407 | 1.72517 | 0 | 7.414942 | 0
2018-03-09 21:02 | 279680.5 | 6240.0027 | 3 | 27 | 4.400239 | 0.09464455 | 1.728354 | 0 | 7.428956 | 0
2018-03-09 21:04 | 279800.5 | 6360.0006 | 3 | 27 | 4.400275 | 0.09315109 | 1.731486 | 0 | 7.442735 | 0
2018-03-09 21:06 | 279920.5 | 6480.0011 | 3 | 27 | 4.40026 | 0.09142494 | 1.734559 | 0 | 7.456256 | 0
2018-03-09 21:08 | 280040.5 | 6600.0016 | 3 | 27 | 4.400264 | 0.0898819 | 1.737578 | 0 | 7.469542 | 0
2018-03-09 21:10 | 280160.5 | 6720.0027 | 3 | 27 | 4.400267 | 0.08838654 | 1.740543 | 0 | 7.482589 | 0
2018-03-09 21:12 | 280280.5 | 6840.0007 | 3 | 27 | 4.400279 | 0.08687973 | 1.743466 | 0 | 7.495449 | 0
2018-03-09 21:14 | 280400.5 | 6960.0002 | 3 | 27 | 4.400244 | 0.08541679 | 1.746334 | 0 | 7.508073 | 0
2018-03-09 21:16 | 280520.5 | 7080.0015 | 3 | 27 | 4.400258 | 0.08395576 | 1.749154 | 0 | 7.520481 | 0
2018-03-09 21:18 | 280640.5 | 7200.0011 | 3 | 27 | 4.40026 | 0.08281517 | 1.751934 | 0 | 7.532712 | 0
2018-03-09 21:20 | 280757.3 | 7316.7273 | 3 | 27 | 4.400271 | 0.08149338 | 1.754602 | 0 | 7.544453 | 0
2018-03-09 21:22 | 280877.3 | 120.0023 | 4 | 27 | 4.38955 | 0 | 1.754603 | 0 | 7.544455 | 0
2018-03-09 21:24 | 280997.3 | 240.0037 | 4 | 27 | 4.38713 | 0 | 1.754603 | 0 | 7.544455 | 0
2018-03-09 21:25 | 281057.3 | 300.0005 | 4 | 27 | 4.386044 | 0 | 1.754603 | 0 | 7.544455 | 0
2018-03-09 21:27 | 281177.4 | 120.0023 | 5 | 27 | 4.000518 | -3.259961 | 1.754603 | 0.1086591 | 7.544455 | 0.440268
2018-03-09 21:29 | 281297.4 | 240.0019 | 5 | 27 | 3.929855 | -3.260012 | 1.754603 | 0.2172962 | 7.544455 | 0.8710118
2018-03-09 21:31 | 281417.4 | 360.0014 | 5 | 27 | 3.861497 | -3.260001 | 1.754603 | 0.3259431 | 7.544455 | 1.294237
2018-03-09 21:33 | 281537.4 | 480.0018 | 5 | 27 | 3.797143 | -3.259968 | 1.754603 | 0.4346189 | 7.544455 | 1.710351
2018-03-09 21:35 | 281657.4 | 600.0022 | 5 | 27 | 3.737451 | -3.259955 | 1.754603 | 0.5433171 | 7.544455 | 2.119807
2018-03-09 21:37 | 281777.4 | 720.0002 | 5 | 27 | 3.682126 | -3.259978 | 1.754603 | 0.6519075 | 7.544455 | 2.522615
2018-03-09 21:39 | 281897.4 | 840.0014 | 5 | 27 | 3.631389 | -3.259991 | 1.754603 | 0.7606384 | 7.544455 | 2.920175
2018-03-09 21:41 | 282017.4 | 960.0027 | 5 | 27 | 3.585907 | -3.260033 | 1.754603 | 0.8693148 | 7.544455 | 3.312297
2018-03-09 21:43 | 282137.4 | 1080.0014 | 5 | 27 | 3.546972 | -3.260025 | 1.754603 | 0.9779543 | 7.544455 | 3.699693
2018-03-09 21:45 | 282257.4 | 1200.0018 | 5 | 27 | 3.514053 | -3.260008 | 1.754603 | 1.086641 | 7.544455 | 4.083369
2018-03-09 21:47 | 282377.4 | 1320.0014 | 5 | 27 | 3.484837 | -3.259983 | 1.754603 | 1.19523 | 7.544455 | 4.463351
2018-03-09 21:49 | 282497.4 | 1440.0018 | 5 | 27 | 3.455872 | -3.25998 | 1.754603 | 1.30397 | 7.544455 | 4.840731
2018-03-09 21:51 | 282617.4 | 1560.0022 | 5 | 27 | 3.422323 | -3.260015 | 1.754603 | 1.412625 | 7.544455 | 5.214481
2018-03-09 21:53 | 282737.4 | 1680.0003 | 5 | 27 | 3.372022 | -3.260025 | 1.754603 | 1.5213 | 7.544455 | 5.583918
2018-03-09 21:55 | 282857.4 | 1800.0023 | 5 | 27 | 3.264281 | -3.260012 | 1.754603 | 1.629915 | 7.544455 | 5.945292
2018-03-09 21:57 | 282944.2 | 1886.8287 | 5 | 27 | 2.999985 | -3.259999 | 1.754603 | 1.708568 | 7.544455 | 6.193915
2018-03-09 21:59 | 283064.3 | 120.0004 | 6 | 27 | 3.653781 | 0 | 1.754603 | 1.708597 | 7.544455 | 6.194004
2018-03-09 22:01 | 283184.3 | 240.0001 | 6 | 27 | 3.683031 | 0 | 1.754603 | 1.708597 | 7.544455 | 6.194004
2018-03-09 22:02 | 283244.3 | 300.0035 | 6 | 27 | 3.690328 | 0 | 1.754603 | 1.708597 | 7.544455 | 6.194004
2018-03-09 22:02 | 283244.3 | 0.0024 | 7 | 28 | 3.690391 | 0 | 0 | 0 | 0 | 0
2018-03-09 22:04 | 283364.4 | 120.0015 | 2 | 28 | 4.200401 | 4.840771 | 0.1622653 | 0 | 0.6723942 | 0
2018-03-09 22:06 | 283484.4 | 240.0011 | 2 | 28 | 4.200394 | 4.209122 | 0.3123244 | 0 | 1.302703 | 0
2018-03-09 22:08 | 283604.4 | 360.0008 | 2 | 28 | 4.200398 | 3.702753 | 0.4438899 | 0 | 1.85533 | 0
2018-03-09 22:10 | 283724.4 | 480.0021 | 2 | 28 | 4.200405 | 3.265947 | 0.5597195 | 0 | 2.34186 | 0
2018-03-09 22:10 | 283726.1 | 481.7273 | 2 | 28 | 4.200403 | 3.259985 | 0.5615107 | 0 | 2.349384 | 0
2018-03-09 22:12 | 283846.1 | 120.0009 | 3 | 28 | 4.24113 | 3.260128 | 0.6688532 | 0 | 2.802237 | 0
2018-03-09 22:14 | 283966.1 | 240.0013 | 3 | 28 | 4.294294 | 3.260134 | 0.7757303 | 0 | 3.258263 | 0
2018-03-09 22:16 | 284086.1 | 360.001 | 3 | 28 | 4.35709 | 3.260155 | 0.8844001 | 0 | 3.728253 | 0
2018-03-09 22:18 | 284206.1 | 480.0006 | 3 | 28 | 4.400394 | 2.958223 | 0.9909631 | 0 | 4.195701 | 0
2018-03-09 22:20 | 284326.1 | 600.0009 | 3 | 28 | 4.400404 | 2.391638 | 1.079705 | 0 | 4.586202 | 0
2018-03-09 22:22 | 284446.1 | 720.0021 | 3 | 28 | 4.400379 | 1.950672 | 1.151777 | 0 | 4.903347 | 0
2018-03-09 22:24 | 284566.1 | 840.0016 | 3 | 28 | 4.400383 | 1.609217 | 1.210872 | 0 | 5.163384 | 0
2018-03-09 22:26 | 284686.1 | 960.0005 | 3 | 28 | 4.400375 | 1.342724 | 1.25988 | 0 | 5.379038 | 0
2018-03-09 22:28 | 284806.1 | 1080.002 | 3 | 28 | 4.400345 | 1.131199 | 1.300974 | 0 | 5.559868 | 0
2018-03-09 22:30 | 284926.1 | 1200.0005 | 3 | 28 | 4.400379 | 0.9621906 | 1.335769 | 0 | 5.712981 | 0
2018-03-09 22:32 | 285046.1 | 1320.0002 | 3 | 28 | 4.400361 | 0.8240414 | 1.365451 | 0 | 5.843589 | 0
2018-03-09 22:34 | 285166.1 | 1440.0014 | 3 | 28 | 4.400362 | 0.7116852 | 1.390986 | 0 | 5.955956 | 0
2018-03-09 22:36 | 285286.1 | 1560.0018 | 3 | 28 | 4.400352 | 0.6193962 | 1.413105 | 0 | 6.053287 | 0
2018-03-09 22:38 | 285406.1 | 1680.0021 | 3 | 28 | 4.400365 | 0.5448055 | 1.432458 | 0 | 6.138446 | 0
2018-03-09 22:40 | 285526.1 | 1800.0017 | 3 | 28 | 4.400337 | 0.4829521 | 1.44955 | 0 | 6.213657 | 0
2018-03-09 22:42 | 285646.1 | 1920.0007 | 3 | 28 | 4.400334 | 0.432436 | 1.464772 | 0 | 6.280639 | 0
2018-03-09 22:44 | 285766.1 | 2040.0025 | 3 | 28 | 4.40032 | 0.3905258 | 1.478467 | 0 | 6.340901 | 0
2018-03-09 22:46 | 285886.1 | 2160.0003 | 3 | 28 | 4.400312 | 0.3555222 | 1.490891 | 0 | 6.395571 | 0
2018-03-09 22:48 | 286006.1 | 2280.0002 | 3 | 28 | 4.400319 | 0.3261147 | 1.502234 | 0 | 6.445485 | 0
2018-03-09 22:50 | 286126.1 | 2400.0004 | 3 | 28 | 4.400331 | 0.3011017 | 1.512672 | 0 | 6.491412 | 0
2018-03-09 22:52 | 286246.1 | 2520.0007 | 3 | 28 | 4.400322 | 0.2797527 | 1.522329 | 0 | 6.533906 | 0
2018-03-09 22:54 | 286366.1 | 2640.0005 | 3 | 28 | 4.400321 | 0.2607384 | 1.531312 | 0 | 6.573436 | 0
2018-03-09 22:56 | 286486.1 | 2760.0016 | 3 | 28 | 4.400315 | 0.2441921 | 1.53973 | 0 | 6.610476 | 0
2018-03-09 22:58 | 286606.1 | 2880.0004 | 3 | 28 | 4.400341 | 0.2303791 | 1.547629 | 0 | 6.645232 | 0
2018-03-09 23:00 | 286726.1 | 3000.0017 | 3 | 28 | 4.400294 | 0.217289 | 1.555084 | 0 | 6.678038 | 0
2018-03-09 23:02 | 286846.1 | 3120.0021 | 3 | 28 | 4.400299 | 0.2062817 | 1.56214 | 0 | 6.709087 | 0
2018-03-09 23:04 | 286966.1 | 3240.0002 | 3 | 28 | 4.400311 | 0.1964493 | 1.568847 | 0 | 6.738602 | 0
2018-03-09 23:06 | 287086.1 | 3360.0021 | 3 | 28 | 4.400277 | 0.1871815 | 1.57524 | 0 | 6.766734 | 0
2018-03-09 23:08 | 287206.1 | 3480.0025 | 3 | 28 | 4.400279 | 0.1789646 | 1.581354 | 0 | 6.793633 | 0
2018-03-09 23:10 | 287326.1 | 3600.0004 | 3 | 28 | 4.400292 | 0.1719646 | 1.587203 | 0 | 6.819374 | 0
2018-03-09 23:12 | 287446.1 | 3720.0025 | 3 | 28 | 4.400293 | 0.1651897 | 1.59282 | 0 | 6.844089 | 0
2018-03-09 23:14 | 287566.1 | 3840.0012 | 3 | 28 | 4.400291 | 0.158968 | 1.598219 | 0 | 6.867846 | 0
2018-03-09 23:16 | 287686.1 | 3960.0008 | 3 | 28 | 4.400247 | 0.1529808 | 1.603425 | 0 | 6.890754 | 0
2018-03-09 23:18 | 287806.1 | 4080.0012 | 3 | 28 | 4.400299 | 0.1485157 | 1.608456 | 0 | 6.91289 | 0
2018-03-09 23:20 | 287926.1 | 4200.0001 | 3 | 28 | 4.400307 | 0.1437511 | 1.613321 | 0 | 6.934299 | 0
2018-03-09 23:22 | 288046.1 | 4320.0005 | 3 | 28 | 4.400269 | 0.138834 | 1.618036 | 0 | 6.955047 | 0
2018-03-09 23:24 | 288166.1 | 4440.0025 | 3 | 28 | 4.400273 | 0.1348019 | 1.622602 | 0 | 6.975138 | 0
2018-03-09 23:26 | 288286.1 | 4560.0021 | 3 | 28 | 4.400241 | 0.1306992 | 1.627035 | 0 | 6.994645 | 0
2018-03-09 23:28 | 288406.1 | 4680.0009 | 3 | 28 | 4.400262 | 0.1273632 | 1.631348 | 0 | 7.013622 | 0
2018-03-09 23:30 | 288526.1 | 4800.0005 | 3 | 28 | 4.400312 | 0.1247044 | 1.635546 | 0 | 7.032094 | 0
2018-03-09 23:32 | 288646.1 | 4920.0001 | 3 | 28 | 4.400273 | 0.1210785 | 1.63963 | 0 | 7.050066 | 0
2018-03-09 23:34 | 288766.1 | 5040.0021 | 3 | 28 | 4.400296 | 0.1181087 | 1.643616 | 0 | 7.067606 | 0
2018-03-09 23:36 | 288886.1 | 5160.0009 | 3 | 28 | 4.400302 | 0.11549 | 1.647494 | 0 | 7.084669 | 0
2018-03-09 23:38 | 289006.1 | 5280.0021 | 3 | 28 | 4.40029 | 0.1124401 | 1.651287 | 0 | 7.101361 | 0
2018-03-09 23:40 | 289126.1 | 5400.0025 | 3 | 28 | 4.400283 | 0.1098995 | 1.654985 | 0 | 7.11763 | 0
2018-03-09 23:42 | 289246.1 | 5520.0005 | 3 | 28 | 4.400281 | 0.1072483 | 1.658601 | 0 | 7.133543 | 0
2018-03-09 23:44 | 289366.1 | 5640.0025 | 3 | 28 | 4.400286 | 0.1051407 | 1.662138 | 0 | 7.149107 | 0
2018-03-09 23:46 | 289486.1 | 5760.0004 | 3 | 28 | 4.400229 | 0.1021214 | 1.665592 | 0 | 7.164304 | 0
2018-03-09 23:48 | 289606.1 | 5880.0016 | 3 | 28 | 4.400275 | 0.1006279 | 1.66898 | 0 | 7.179214 | 0
2018-03-09 23:50 | 289726.1 | 6000.0005 | 3 | 28 | 4.400265 | 0.09840202 | 1.672297 | 0 | 7.193809 | 0
2018-03-09 23:52 | 289846.1 | 6120.0017 | 3 | 28 | 4.400263 | 0.09653854 | 1.675547 | 0 | 7.208112 | 0
2018-03-09 23:54 | 289966.1 | 6240.0021 | 3 | 28 | 4.400251 | 0.09461975 | 1.678735 | 0 | 7.222137 | 0
2018-03-09 23:56 | 290086.1 | 6360.0008 | 3 | 28 | 4.400286 | 0.09315681 | 1.681865 | 0 | 7.235913 | 0
2018-03-09 23:58 | 290206.1 | 6480.0004 | 3 | 28 | 4.400215 | 0.09065819 | 1.684941 | 0 | 7.249446 | 0
2018-03-10 | 290326.1 | 6600.0008 | 3 | 28 | 4.400234 | 0.08953476 | 1.687957 | 0 | 7.262716 | 0
2018-03-10 00:02 | 290446.1 | 6720.002 | 3 | 28 | 4.400278 | 0.08839226 | 1.690925 | 0 | 7.275777 | 0
2018-03-10 00:04 | 290566.1 | 6840.0024 | 3 | 28 | 4.400258 | 0.08694839 | 1.693835 | 0 | 7.288583 | 0
2018-03-10 00:06 | 290686.1 | 6960.0013 | 3 | 28 | 4.400292 | 0.08577919 | 1.696709 | 0 | 7.301229 | 0
2018-03-10 00:08 | 290806.1 | 7080.0017 | 3 | 28 | 4.400209 | 0.08356857 | 1.69953 | 0 | 7.313643 | 0
2018-03-10 00:10 | 290926.1 | 7200.0021 | 3 | 28 | 4.4003 | 0.08315659 | 1.702306 | 0 | 7.325855 | 0
2018-03-10 00:12 | 291039.9 | 7313.7587 | 3 | 28 | 4.40028 | 0.08149529 | 1.7049 | 0 | 7.337273 | 0
2018-03-10 00:14 | 291159.9 | 120.0007 | 4 | 28 | 4.389299 | 0 | 1.7049 | 0 | 7.337273 | 0
2018-03-10 00:16 | 291279.9 | 240.0011 | 4 | 28 | 4.38677 | 0 | 1.7049 | 0 | 7.337273 | 0
2018-03-10 00:17 | 291339.9 | 300.0037 | 4 | 28 | 4.38565 | 0 | 1.7049 | 0 | 7.337273 | 0
2018-03-10 00:19 | 291460 | 120.0015 | 5 | 28 | 3.992037 | -3.260001 | 1.7049 | 0.1086636 | 7.337273 | 0.4394807
2018-03-10 00:21 | 291580 | 240.0004 | 5 | 28 | 3.920125 | -3.259987 | 1.7049 | 0.2173093 | 7.337273 | 0.8692679
2018-03-10 00:23 | 291700 | 360.0007 | 5 | 28 | 3.850734 | -3.259997 | 1.7049 | 0.32598 | 7.337273 | 1.291469
2018-03-10 00:25 | 291820 | 480.0013 | 5 | 28 | 3.785514 | -3.260037 | 1.7049 | 0.4346449 | 7.337273 | 1.706323
2018-03-10 00:27 | 291940 | 600.0016 | 5 | 28 | 3.724829 | -3.26002 | 1.7049 | 0.5432987 | 7.337273 | 2.114297
2018-03-10 00:29 | 292060 | 720.002 | 5 | 28 | 3.668532 | -3.260027 | 1.7049 | 0.6519073 | 7.337273 | 2.515748
2018-03-10 00:31 | 292180 | 840.0008 | 5 | 28 | 3.617109 | -3.259994 | 1.7049 | 0.7606482 | 7.337273 | 2.911826
2018-03-10 00:33 | 292300 | 960.002 | 5 | 28 | 3.57152 | -3.259974 | 1.7049 | 0.8693074 | 7.337273 | 3.302319
2018-03-10 00:35 | 292420 | 1080.0016 | 5 | 28 | 3.532917 | -3.260054 | 1.7049 | 0.9779711 | 7.337273 | 3.688251
2018-03-10 00:37 | 292540 | 1200.001 | 5 | 28 | 3.500136 | -3.260046 | 1.7049 | 1.086642 | 7.337273 | 4.070351
2018-03-10 00:39 | 292660 | 1320.0023 | 5 | 28 | 3.470364 | -3.260029 | 1.7049 | 1.195307 | 7.337273 | 4.449069
2018-03-10 00:41 | 292780 | 1440.0012 | 5 | 28 | 3.439493 | -3.260018 | 1.7049 | 1.303967 | 7.337273 | 4.82451
2018-03-10 00:43 | 292900 | 1560.001 | 5 | 28 | 3.400618 | -3.259995 | 1.7049 | 1.41263 | 7.337273 | 5.196275
2018-03-10 00:45 | 293020 | 1680.0004 | 5 | 28 | 3.33391 | -3.260027 | 1.7049 | 1.521296 | 7.337273 | 5.562596
2018-03-10 00:47 | 293140 | 1800.0016 | 5 | 28 | 3.139727 | -3.260037 | 1.7049 | 1.629914 | 7.337273 | 5.916681
2018-03-10 00:47 | 293172.2 | 1832.2012 | 5 | 28 | 2.999975 | -3.260036 | 1.7049 | 1.659124 | 7.337273 | 6.006517
2018-03-10 00:49 | 293292.3 | 120.0015 | 6 | 28 | 3.660748 | 0 | 1.7049 | 1.659124 | 7.337273 | 6.006517
2018-03-10 00:51 | 293412.3 | 240.0004 | 6 | 28 | 3.687687 | 0 | 1.7049 | 1.659124 | 7.337273 | 6.006517
2018-03-10 00:52 | 293472.3 | 300.0013 | 6 | 28 | 3.694087 | 0 | 1.7049 | 1.659124 | 7.337273 | 6.006517
2018-03-10 00:52 | 293472.3 | 0.0049 | 7 | 29 | 3.694173 | 0 | 0 | 0 | 0 | 0
2018-03-10 00:54 | 293592.4 | 120.0023 | 2 | 29 | 4.200406 | 4.652592 | 0.1612852 | 0 | 0.670271 | 0
2018-03-10 00:56 | 293712.4 | 240.0002 | 2 | 29 | 4.200399 | 4.054096 | 0.3060596 | 0 | 1.278382 | 0
2018-03-10 00:58 | 293832.4 | 360.0007 | 2 | 29 | 4.200389 | 3.560057 | 0.4326493 | 0 | 1.810109 | 0
2018-03-10 01:00 | 293916.1 | 443.6966 | 2 | 29 | 4.200394 | 3.259981 | 0.5118233 | 0 | 2.142671 | 0
2018-03-10 01:02 | 294036 | 120.0009 | 3 | 29 | 4.241168 | 3.260208 | 0.6201154 | 0 | 2.599533 | 0
2018-03-10 01:04 | 294156.1 | 240.0011 | 3 | 29 | 4.294302 | 3.259808 | 0.7287962 | 0 | 3.063262 | 0
2018-03-10 01:06 | 294276 | 360.0008 | 3 | 29 | 4.357441 | 3.259798 | 0.8374472 | 0 | 3.533188 | 0
2018-03-10 01:08 | 294396 | 480.0004 | 3 | 29 | 4.400404 | 2.953009 | 0.943942 | 0 | 4.000377 | 0
2018-03-10 01:10 | 294516.1 | 600.0023 | 3 | 29 | 4.400415 | 2.39019 | 1.032564 | 0 | 4.390348 | 0
2018-03-10 01:12 | 294636.1 | 720.0019 | 3 | 29 | 4.400391 | 1.949726 | 1.104615 | 0 | 4.707404 | 0
2018-03-10 01:14 | 294756.1 | 840.0016 | 3 | 29 | 4.400383 | 1.607458 | 1.16366 | 0 | 4.967223 | 0
2018-03-10 01:16 | 294876 | 960.0004 | 3 | 29 | 4.400367 | 1.341219 | 1.212622 | 0 | 5.182673 | 0
2018-03-10 01:18 | 294996.1 | 1080.0012 | 3 | 29 | 4.400332 | 1.130013 | 1.253666 | 0 | 5.36328125 | 0
2018-03-10 01:20 | 295116.1 | 1200.0011 | 3 | 29 | 4.400371 | 0.9613476 | 1.288445 | 0 | 5.516322 | 0
2018-03-10 01:22 | 295236.1 | 1320.0023 | 3 | 29 | 4.400365 | 0.8234959 | 1.318106 | 0 | 5.64684 | 0
2018-03-10 01:24 | 295356 | 1440.0003 | 3 | 29 | 4.400328 | 0.7103348 | 1.343609 | 0 | 5.759064 | 0
2018-03-10 01:26 | 295476 | 1560.0007 | 3 | 29 | 4.400337 | 0.6185303 | 1.365681 | 0 | 5.856187 | 0
2018-03-10 01:28 | 295596.1 | 1680.0011 | 3 | 29 | 4.400361 | 0.5435848 | 1.385022 | 0 | 5.941298 | 0
2018-03-10 01:30 | 295716 | 1800.0001 | 3 | 29 | 4.400344 | 0.4819183 | 1.402075 | 0 | 6.016335 | 0
2018-03-10 01:32 | 295836.1 | 1920.0011 | 3 | 29 | 4.400312 | 0.4309444 | 1.417252 | 0 | 6.083119 | 0
2018-03-10 01:34 | 295956.1 | 2040.0015 | 3 | 29 | 4.40034 | 0.3894272 | 1.430905 | 0 | 6.143194 | 0
2018-03-10 01:36 | 296076 | 2160.0004 | 3 | 29 | 4.40033 | 0.3544579 | 1.4433 | 0 | 6.197737 | 0
2018-03-10 01:38 | 296196 | 2280.0007 | 3 | 29 | 4.400309 | 0.324749 | 1.45461 | 0 | 6.247504 | 0
2018-03-10 01:40 | 296316 | 2400.0004 | 3 | 29 | 4.400284 | 0.2994194 | 1.465015 | 0 | 6.293293 | 0
2018-03-10 01:42 | 296436.1 | 2520.0015 | 3 | 29 | 4.400328 | 0.278656 | 1.474648 | 0 | 6.335681 | 0
2018-03-10 01:44 | 296556 | 2640.0004 | 3 | 29 | 4.400337 | 0.2603054 | 1.483613 | 0 | 6.375126 | 0
2018-03-10 01:46 | 296676.1 | 2760.0015 | 3 | 29 | 4.400318 | 0.2436943 | 1.491997 | 0 | 6.412019 | 0
2018-03-10 01:48 | 296796 | 2880.0004 | 3 | 29 | 4.400261 | 0.2288704 | 1.499879 | 0 | 6.446703 | 0
2018-03-10 01:50 | 296916.1 | 3000.0023 | 3 | 29 | 4.400299 | 0.2173195 | 1.507323 | 0 | 6.479458 | 0
2018-03-10 01:52 | 297036.1 | 3120.0012 | 3 | 29 | 4.400273 | 0.205864 | 1.514371 | 0 | 6.510474 | 0
2018-03-10 01:54 | 297156.1 | 3240.0015 | 3 | 29 | 4.400286 | 0.1961269 | 1.521074 | 0 | 6.539968 | 0
2018-03-10 01:56 | 297276.1 | 3360.0012 | 3 | 29 | 4.400285 | 0.1872253 | 1.527462 | 0 | 6.568079 | 0
2018-03-10 01:58 | 297396.1 | 3480.0015 | 3 | 29 | 4.4003 | 0.17939 | 1.533577 | 0 | 6.594985 | 0
2018-03-10 02:00 | 297516.1 | 3600.002 | 3 | 29 | 4.400303 | 0.1723728 | 1.539432 | 0 | 6.620749 | 0
2018-03-10 02:02 | 297636.1 | 3720.0016 | 3 | 29 | 4.400251 | 0.1648216 | 1.545057 | 0 | 6.645498 | 0
2018-03-10 02:04 | 297756 | 3840.0004 | 3 | 29 | 4.4003 | 0.159441 | 1.550476 | 0 | 6.669343 | 0
2018-03-10 02:06 | 297876 | 3960.0008 | 3 | 29 | 4.400259 | 0.1533375 | 1.555695 | 0 | 6.69231 | 0
2018-03-10 02:08 | 297996 | 4080.0004 | 3 | 29 | 4.400258 | 0.1482048 | 1.560735 | 0 | 6.714487 | 0
2018-03-10 02:10 | 298116 | 4200.0008 | 3 | 29 | 4.400297 | 0.1441212 | 1.56561 | 0 | 6.73594 | 0
2018-03-10 02:12 | 298236 | 4320.0003 | 3 | 29 | 4.400304 | 0.1396484375 | 1.570332 | 0 | 6.756718 | 0
2018-03-10 02:14 | 298356 | 4440.0008 | 3 | 29 | 4.400308 | 0.1355762 | 1.574907 | 0 | 6.776849 | 0
2018-03-10 02:16 | 298476.1 | 4560.0012 | 3 | 29 | 4.400284 | 0.1315117 | 1.579351 | 0 | 6.796402 | 0
2018-03-10 02:18 | 298596 | 4680.0008 | 3 | 29 | 4.400268 | 0.1277199 | 1.583671 | 0 | 6.815412 | 0
2018-03-10 02:20 | 298716 | 4800.0004 | 3 | 29 | 4.400283 | 0.124424 | 1.587874 | 0 | 6.833905 | 0
2018-03-10 02:22 | 298836 | 4920.0005 | 3 | 29 | 4.400268 | 0.1211262 | 1.591933 | 0 | 6.851769 | 0
2018-03-10 02:24 | 298956.1 | 5040.002 | 3 | 29 | 4.40028 | 0.1181431 | 1.595848 | 0 | 6.868997 | 0
2018-03-10 02:26 | 299076 | 5160.0008 | 3 | 29 | 4.40028 | 0.1155281 | 1.599751 | 0 | 6.886168 | 0
2018-03-10 02:28 | 299196.1 | 5280.0021 | 3 | 29 | 4.400258 | 0.1125011 | 1.603549 | 0 | 6.902879 | 0
2018-03-10 02:30 | 299316.1 | 5400.0016 | 3 | 29 | 4.400293 | 0.1102619 | 1.607263 | 0 | 6.919223 | 0
2018-03-10 02:32 | 299436.1 | 5520.002 | 3 | 29 | 4.400249 | 0.1072826 | 1.610886 | 0 | 6.935166 | 0
2018-03-10 02:34 | 299556.1 | 5640.0024 | 3 | 29 | 4.400276 | 0.1055145 | 1.614439 | 0 | 6.950799 | 0
2018-03-10 02:36 | 299676.1 | 5760.0012 | 3 | 29 | 4.400314 | 0.1036434 | 1.61791 | 0 | 6.966075 | 0
2018-03-10 02:38 | 299796.1 | 5880.0016 | 3 | 29 | 4.400292 | 0.1010208 | 1.621311 | 0 | 6.98104 | 0
2018-03-10 02:40 | 299916.1 | 6000.0012 | 3 | 29 | 4.40029 | 0.09917831 | 1.624655 | 0 | 6.995753 | 0
2018-03-10 02:42 | 300036.1 | 6120.0023 | 3 | 29 | 4.400261 | 0.09694481 | 1.627921 | 0 | 7.010126 | 0
2018-03-10 02:44 | 300156.1 | 6240.0019 | 3 | 29 | 4.400269 | 0.09543228 | 1.631118 | 0 | 7.024191 | 0
2018-03-10 02:46 | 300276 | 6360.0007 | 3 | 29 | 4.400292 | 0.09391785 | 1.634264 | 0 | 7.038036 | 0
2018-03-10 02:48 | 300396.1 | 6480.0011 | 3 | 29 | 4.400218 | 0.09134102 | 1.637354 | 0 | 7.051632 | 0
2018-03-10 02:50 | 300516.1 | 6600.0024 | 3 | 29 | 4.400297 | 0.09066582 | 1.640394 | 0 | 7.065008 | 0
2018-03-10 02:52 | 300636.1 | 6720.002 | 3 | 29 | 4.400262 | 0.0888195 | 1.643371 | 0 | 7.078111 | 0
2018-03-10 02:54 | 300756 | 6840.0008 | 3 | 29 | 4.40022 | 0.08688545 | 1.646306 | 0 | 7.091023 | 0
2018-03-10 02:56 | 300876 | 6960.0009 | 3 | 29 | 4.400249 | 0.08561325 | 1.649192 | 0 | 7.103724 | 0
2018-03-10 02:58 | 300996.1 | 7080.0017 | 3 | 29 | 4.400289 | 0.08470535 | 1.652028 | 0 | 7.116203 | 0
2018-03-10 03:00 | 301116 | 7200.0004 | 3 | 29 | 4.400271 | 0.08285904 | 1.654829 | 0 | 7.128527 | 0
2018-03-10 03:02 | 301224.8 | 7308.767 | 3 | 29 | 4.400223 | 0.08149338 | 1.657323 | 0 | 7.139503 | 0
2018-03-10 03:04 | 301344.9 | 120.0015 | 4 | 29 | 4.388947 | 0 | 1.657323 | 0 | 7.139503 | 0
2018-03-10 03:06 | 301464.9 | 240.0018 | 4 | 29 | 4.386331 | 0 | 1.657323 | 0 | 7.139503 | 0
2018-03-10 03:07 | 301524.9 | 300.0037 | 4 | 29 | 4.385166 | 0 | 1.657323 | 0 | 7.139503 | 0
2018-03-10 03:09 | 301645 | 120.0022 | 5 | 29 | 3.983829 | -3.259994 | 1.657323 | 0.1086636 | 7.139503 | 0.4387035
2018-03-10 03:11 | 301765 | 240.0003 | 5 | 29 | 3.910323 | -3.259983 | 1.657323 | 0.2173275 | 7.139503 | 0.8675812
2018-03-10 03:13 | 301885 | 360.0015 | 5 | 29 | 3.839528 | -3.259964 | 1.657323 | 0.3259802 | 7.139503 | 1.288569
2018-03-10 03:15 | 302005 | 480.0019 | 5 | 29 | 3.77292 | -3.260008 | 1.657323 | 0.4346561 | 7.139503 | 1.702172
2018-03-10 03:17 | 302125 | 600.0007 | 5 | 29 | 3.710708 | -3.26002 | 1.657323 | 0.5432988 | 7.139503 | 2.108653
2018-03-10 03:19 | 302245 | 720.0019 | 5 | 29 | 3.653108 | -3.260006 | 1.657323 | 0.6519879 | 7.139503 | 2.508792
2018-03-10 03:21 | 302365 | 840.0016 | 5 | 29 | 3.600708 | -3.26001 | 1.657323 | 0.7606127 | 7.139503 | 2.902712
2018-03-10 03:23 | 302485 | 960.0004 | 5 | 29 | 3.555099 | -3.260001 | 1.657323 | 0.8693013 | 7.139503 | 3.291523
2018-03-10 03:25 | 302605 | 1080.0015 | 5 | 29 | 3.517009 | -3.260081 | 1.657323 | 0.9779326 | 7.139503 | 3.675587
2018-03-10 03:27 | 302725 | 1200.0018 | 5 | 29 | 3.484401 | -3.26006 | 1.657323 | 1.086644 | 7.139503 | 4.05612
2018-03-10 03:29 | 302845 | 1320.0006 | 5 | 29 | 3.45366 | -3.25998 | 1.657323 | 1.195304 | 7.139503 | 4.433064
2018-03-10 03:31 | 302965 | 1440.0013 | 5 | 29 | 3.419852 | -3.260033 | 1.657323 | 1.303923 | 7.139503 | 4.806421
2018-03-10 03:33 | 303085 | 1560.0015 | 5 | 29 | 3.371496 | -3.259968 | 1.657323 | 1.412617 | 7.139503 | 5.17574
2018-03-10 03:35 | 303205 | 1680.0018 | 5 | 29 | 3.27023 | -3.259989 | 1.657323 | 1.521298 | 7.139503 | 5.537534
2018-03-10 03:36 | 303297.9 | 1772.9702 | 5 | 29 | 2.999987 | -3.26002 | 1.657323 | 1.605469 | 7.139503 | 5.803988
2018-03-10 03:38 | 303418 | 120.0005 | 6 | 29 | 3.666892 | 0 | 1.657323 | 1.605469 | 7.139503 | 5.803988
2018-03-10 03:40 | 303538 | 240.0017 | 6 | 29 | 3.69146 | 0 | 1.657323 | 1.605469 | 7.139503 | 5.803988
2018-03-10 03:41 | 303598 | 300.0044 | 6 | 29 | 3.697287 | 0 | 1.657323 | 1.605469 | 7.139503 | 5.803988
2018-03-10 03:41 | 303598 | 0.0048 | 7 | 30 | 3.697299 | 0 | 0 | 0 | 0 | 0
2018-03-10 03:43 | 303718.1 | 120.0006 | 2 | 30 | 4.200423 | 4.484907 | 0.1592329 | 0 | 0.6632668 | 0
2018-03-10 03:45 | 303838.1 | 240 | 2 | 30 | 4.20039 | 3.901863 | 0.2986663 | 0 | 1.248943 | 0
2018-03-10 03:47 | 303958.1 | 360.0007 | 2 | 30 | 4.200393 | 3.415421 | 0.4203973 | 0 | 1.760261 | 0
2018-03-10 03:48 | 304001.6 | 403.4834 | 2 | 30 | 4.200391 | 3.259989 | 0.4606936 | 0 | 1.929521 | 0
2018-03-10 03:50 | 304121.6 | 120.0007 | 3 | 30 | 4.241844 | 3.260185 | 0.5689059 | 0 | 2.386085 | 0
2018-03-10 03:52 | 304241.6 | 240.0011 | 3 | 30 | 4.295275 | 3.259855 | 0.6775907 | 0 | 2.849921 | 0
2018-03-10 03:54 | 304361.6 | 360.0007 | 3 | 30 | 4.35889 | 3.259861 | 0.7862351 | 0 | 3.319945 | 0
2018-03-10 03:56 | 304481.6 | 480.001 | 3 | 30 | 4.400383 | 2.938976 | 0.8924899 | 0 | 3.786185 | 0
2018-03-10 03:58 | 304601.6 | 600.0014 | 3 | 30 | 4.400405 | 2.382347 | 0.9807895 | 0 | 4.174738 | 0
2018-03-10 04:00 | 304721.6 | 720.0003 | 3 | 30 | 4.400383 | 1.942671 | 1.05257 | 0 | 4.4906 | 0
2018-03-10 04:02 | 304841.6 | 840.0022 | 3 | 30 | 4.400386 | 1.601587 | 1.111406 | 0 | 4.749499 | 0
2018-03-10 04:04 | 304961.6 | 960.0003 | 3 | 30 | 4.400374 | 1.335684 | 1.160163 | 0 | 4.96405 | 0
2018-03-10 04:06 | 305081.6 | 1080.0013 | 3 | 30 | 4.40037 | 1.125977 | 1.201049 | 0 | 5.143966 | 0
2018-03-10 04:08 | 305201.6 | 1200.0002 | 3 | 30 | 4.400364 | 0.9572639 | 1.235677 | 0 | 5.296341 | 0
2018-03-10 04:10 | 305321.6 | 1320.0015 | 3 | 30 | 4.400365 | 0.8197289 | 1.265208 | 0 | 5.426284 | 0
2018-03-10 04:12 | 305441.6 | 1440.0002 | 3 | 30 | 4.400332 | 0.7068138 | 1.290591 | 0 | 5.537981 | 0
2018-03-10 04:14 | 305561.6 | 1560.0022 | 3 | 30 | 4.400321 | 0.6149178 | 1.312579 | 0 | 5.634735 | 0
2018-03-10 04:16 | 305681.6 | 1680.0009 | 3 | 30 | 4.400327 | 0.5400105 | 1.331785 | 0 | 5.71925 | 0
2018-03-10 04:18 | 305801.6 | 1800.0015 | 3 | 30 | 4.400341 | 0.4790878 | 1.348738 | 0 | 5.793847 | 0
2018-03-10 04:20 | 305921.6 | 1920.0011 | 3 | 30 | 4.400364 | 0.4290867 | 1.363847 | 0 | 5.860333 | 0
2018-03-10 04:22 | 306041.6 | 2040.0022 | 3 | 30 | 4.40033 | 0.3873272 | 1.377422 | 0 | 5.920066 | 0
2018-03-10 04:24 | 306161.6 | 2160.001 | 3 | 30 | 4.400317 | 0.3525639 | 1.389728 | 0 | 5.974217 | 0
2018-03-10 04:26 | 306281.6 | 2280.0007 | 3 | 30 | 4.400329 | 0.3236332 | 1.400993 | 0 | 6.023785 | 0
2018-03-10 04:28 | 306401.6 | 2400.0019 | 3 | 30 | 4.400328 | 0.298893 | 1.411354 | 0 | 6.069378 | 0
2018-03-10 04:30 | 306521.6 | 2520.0016 | 3 | 30 | 4.400301 | 0.2775726 | 1.420955 | 0 | 6.111626 | 0
2018-03-10 04:32 | 306641.6 | 2640.0011 | 3 | 30 | 4.400319 | 0.2595997 | 1.429906 | 0 | 6.151012 | 0
2018-03-10 04:34 | 306761.6 | 2760.0023 | 3 | 30 | 4.400314 | 0.2439404 | 1.438285 | 0 | 6.187885 | 0
2018-03-10 04:36 | 306881.6 | 2880.0011 | 3 | 30 | 4.400299 | 0.2299461 | 1.446177 | 0 | 6.222608 | 0
2018-03-10 04:38 | 307001.6 | 3000.0015 | 3 | 30 | 4.400274 | 0.2173195 | 1.453629 | 0 | 6.255401 | 0
2018-03-10 04:40 | 307121.6 | 3120.0003 | 3 | 30 | 4.40031 | 0.2065239 | 1.460692 | 0 | 6.286479 | 0
2018-03-10 04:42 | 307241.6 | 3240.0023 | 3 | 30 | 4.400324 | 0.1969318 | 1.467409 | 0 | 6.316037 | 0
2018-03-10 04:44 | 307361.6 | 3360.0003 | 3 | 30 | 4.400326 | 0.1883984 | 1.473821 | 0 | 6.344251 | 0
2018-03-10 04:46 | 307481.6 | 3480.0022 | 3 | 30 | 4.400298 | 0.1801262 | 1.479953 | 0 | 6.371233 | 0
2018-03-10 04:48 | 307601.6 | 3600.001 | 3 | 30 | 4.400272 | 0.1728058 | 1.485837 | 0 | 6.397124 | 0
2018-03-10 04:50 | 307721.6 | 3720.0023 | 3 | 30 | 4.400259 | 0.1659737 | 1.49149 | 0 | 6.422 | 0
2018-03-10 04:52 | 307841.6 | 3840.001 | 3 | 30 | 4.400299 | 0.1604671 | 1.49693 | 0 | 6.445937 | 0
2018-03-10 04:54 | 307961.6 | 3960.0022 | 3 | 30 | 4.400301 | 0.1548672 | 1.502179 | 0 | 6.469036 | 0
2018-03-10 04:56 | 308081.6 | 4080.0011 | 3 | 30 | 4.400289 | 0.149353 | 1.507248 | 0 | 6.491342 | 0
2018-03-10 04:58 | 308201.6 | 4200.0023 | 3 | 30 | 4.400295 | 0.1448956 | 1.51215 | 0 | 6.512912 | 0
2018-03-10 05:00 | 308321.6 | 4320.0019 | 3 | 30 | 4.400224 | 0.1396255 | 1.5169 | 0 | 6.533811 | 0
2018-03-10 05:02 | 308441.6 | 4440.0015 | 3 | 30 | 4.40027 | 0.1359768 | 1.521502 | 0 | 6.554062 | 0
2018-03-10 05:04 | 308561.6 | 4560.0002 | 3 | 30 | 4.400266 | 0.1322784 | 1.525972 | 0 | 6.573732 | 0
2018-03-10 05:06 | 308681.6 | 4680.0015 | 3 | 30 | 4.400257 | 0.128521 | 1.530313 | 0 | 6.592832 | 0
2018-03-10 05:08 | 308801.6 | 4800.0011 | 3 | 30 | 4.400269 | 0.1251526 | 1.534506 | 0 | 6.611281 | 0
2018-03-10 05:10 | 308921.6 | 4920.0023 | 3 | 30 | 4.400293 | 0.122263 | 1.53859 | 0 | 6.629254 | 0
2018-03-10 05:12 | 309041.6 | 5040.0003 | 3 | 30 | 4.400272 | 0.1188965 | 1.542615 | 0 | 6.646964 | 0
2018-03-10 05:14 | 309161.6 | 5160.0015 | 3 | 30 | 4.400207 | 0.11549 | 1.546525 | 0 | 6.664168 | 0
2018-03-10 05:16 | 309281.6 | 5280.0002 | 3 | 30 | 4.400294 | 0.1136608 | 1.550351 | 0 | 6.681006 | 0
2018-03-10 05:18 | 309401.6 | 5400.0015 | 3 | 30 | 4.400262 | 0.1110592 | 1.554091 | 0 | 6.697464 | 0
2018-03-10 05:20 | 309521.6 | 5520.0018 | 3 | 30 | 4.400315 | 0.1088886 | 1.557745 | 0 | 6.713543 | 0
2018-03-10 05:22 | 309641.6 | 5640.0023 | 3 | 30 | 4.400284 | 0.106329 | 1.561322 | 0 | 6.72928 | 0
2018-03-10 05:24 | 309761.6 | 5760.0003 | 3 | 30 | 4.400281 | 0.1040306 | 1.56483 | 0 | 6.744717 | 0
2018-03-10 05:26 | 309881.6 | 5880.0005 | 3 | 30 | 4.400274 | 0.1017876 | 1.568259 | 0 | 6.759807 | 0
2018-03-10 05:28 | 310001.6 | 6000.001 | 3 | 30 | 4.400241 | 0.09960175 | 1.571629 | 0 | 6.774635 | 0
2018-03-10 05:30 | 310121.6 | 6120.0007 | 3 | 30 | 4.400272 | 0.0981102 | 1.57493 | 0 | 6.789159 | 0
2018-03-10 05:32 | 310241.6 | 6240.0011 | 3 | 30 | 4.400258 | 0.09616852 | 1.578161 | 0 | 6.803378 | 0
2018-03-10 05:34 | 310361.6 | 6360.0007 | 3 | 30 | 4.400266 | 0.09430695 | 1.58134 | 0 | 6.817366 | 0
2018-03-10 05:36 | 310481.6 | 6480.0004 | 3 | 30 | 4.400291 | 0.09290123 | 1.584462 | 0 | 6.831103 | 0
2018-03-10 05:38 | 310601.6 | 6600.0023 | 3 | 30 | 4.40029 | 0.09104347 | 1.587527 | 0 | 6.844589 | 0
2018-03-10 05:40 | 310721.6 | 6720.0012 | 3 | 30 | 4.400272 | 0.08947754 | 1.590532 | 0 | 6.857815 | 0
2018-03-10 05:42 | 310841.6 | 6840 | 3 | 30 | 4.400293 | 0.08802223 | 1.593491 | 0 | 6.870831 | 0
2018-03-10 05:44 | 310961.6 | 6960.0002 | 3 | 30 | 4.400293 | 0.08654785 | 1.596404 | 0 | 6.883654 | 0
2018-03-10 05:46 | 311081.6 | 7080.0014 | 3 | 30 | 4.400258 | 0.08508492 | 1.599258 | 0 | 6.896212 | 0
2018-03-10 05:48 | 311201.6 | 7200.0002 | 3 | 30 | 4.400239 | 0.08356476 | 1.602071 | 0 | 6.908587 | 0
2018-03-10 05:50 | 311321.6 | 7320.0022 | 3 | 30 | 4.400284 | 0.08244133 | 1.604842 | 0 | 6.920783 | 0
2018-03-10 05:51 | 311378.4 | 7376.7735 | 3 | 30 | 4.40024 | 0.0814991 | 1.606139 | 0 | 6.926488 | 0
2018-03-10 05:53 | 311498.4 | 120.0016 | 4 | 30 | 4.388701 | 0 | 1.606139 | 0 | 6.926488 | 0
2018-03-10 05:55 | 311618.4 | 240.0019 | 4 | 30 | 4.385999 | 0 | 1.606139 | 0 | 6.926488 | 0
2018-03-10 05:56 | 311678.4 | 300.0038 | 4 | 30 | 4.384789 | 0 | 1.606139 | 0 | 6.926488 | 0
2018-03-10 05:58 | 311798.5 | 120.0007 | 5 | 30 | 3.975079 | -3.259997 | 1.606139 | 0.1086193 | 6.926488 | 0.4376892
2018-03-10 06:00 | 311918.5 | 240.0028 | 5 | 30 | 3.900221 | -3.25997 | 1.606139 | 0.2173305 | 6.926488 | 0.8657295
2018-03-10 06:02 | 312038.5 | 360.0001 | 5 | 30 | 3.828204 | -3.259989 | 1.606139 | 0.3259147 | 6.926488 | 1.28529
2018-03-10 06:04 | 312158.5 | 480.0012 | 5 | 30 | 3.760396 | -3.260031 | 1.606139 | 0.4346557 | 6.926488 | 1.697846
2018-03-10 06:06 | 312278.5 | 600.0008 | 5 | 30 | 3.696878 | -3.26002 | 1.606139 | 0.5433098 | 6.926488 | 2.102935
2018-03-10 06:08 | 312398.5 | 720.0012 | 5 | 30 | 3.638225 | -3.260015 | 1.606139 | 0.6519232 | 6.926488 | 2.501234
2018-03-10 06:10 | 312518.5 | 840.0008 | 5 | 30 | 3.585361 | -3.259987 | 1.606139 | 0.7606468 | 6.926488 | 2.89386
2018-03-10 06:12 | 312638.5 | 960.0011 | 5 | 30 | 3.539959 | -3.259987 | 1.606139 | 0.8692938 | 6.926488 | 3.280856
2018-03-10 06:14 | 312758.5 | 1080.0007 | 5 | 30 | 3.502201 | -3.259985 | 1.606139 | 0.9779469 | 6.926488 | 3.663372
2018-03-10 06:16 | 312878.5 | 1200.0011 | 5 | 30 | 3.469281 | -3.259999 | 1.606139 | 1.086629 | 6.926488 | 4.042181
2018-03-10 06:18 | 312998.5 | 1320.0023 | 5 | 30 | 3.436761 | -3.259976 | 1.606139 | 1.195305 | 6.926488 | 4.417459
2018-03-10 06:20 | 313118.5 | 1440.002 | 5 | 30 | 3.398477 | -3.25997 | 1.606139 | 1.303964 | 6.926488 | 4.788917
2018-03-10 06:22 | 313238.5 | 1560.0009 | 5 | 30 | 3.335416 | -3.259995 | 1.606139 | 1.41261 | 6.926488 | 5.155107
2018-03-10 06:24 | 313358.5 | 1680.0003 | 5 | 30 | 3.160074 | -3.259983 | 1.606139 | 1.521276 | 6.926488 | 5.510192
2018-03-10 06:24 | 313398.3 | 1719.7796 | 5 | 30 | 2.999987 | -3.259985 | 1.606139 | 1.557319 | 6.926488 | 5.621483
2018-03-10 06:26 | 313518.3 | 120.0007 | 6 | 30 | 3.673375 | 0 | 1.606139 | 1.557319 | 6.926488 | 5.621483
2018-03-10 06:28 | 313638.3 | 240.0019 | 6 | 30 | 3.696048 | 0 | 1.606139 | 1.557319 | 6.926488 | 5.621483
2018-03-10 06:29 | 313698.3 | 300.0037 | 6 | 30 | 3.701709 | 0 | 1.606139 | 1.557319 | 6.926488 | 5.621483
2018-03-10 06:29 | 313698.4 | 0.0023 | 7 | 31 | 3.701698 | 0 | 0 | 0 | 0 | 0
2018-03-10 06:31 | 313818.5 | 120.0031 | 2 | 31 | 4.200414 | 4.312471 | 0.15623 | 0 | 0.6520138 | 0
2018-03-10 06:33 | 313938.5 | 240.001 | 2 | 31 | 4.200391 | 3.747265 | 0.2902617 | 0 | 1.215 | 0
2018-03-10 06:35 | 314058.5 | 360.0022 | 2 | 31 | 4.200382 | 3.2782 | 0.4071017 | 0 | 1.705774 | 0
2018-03-10 06:36 | 314063.7 | 365.2542 | 2 | 31 | 4.200386 | 3.259991 | 0.411844 | 0 | 1.725694 | 0
2018-03-10 06:38 | 314183.7 | 120.0007 | 3 | 31 | 4.242343 | 3.260164 | 0.5200581 | 0 | 2.182301 | 0
2018-03-10 06:40 | 314303.7 | 240.0011 | 3 | 31 | 4.29589 | 3.259802 | 0.6287339 | 0 | 2.646166 | 0
2018-03-10 06:42 | 314423.7 | 360.0015 | 3 | 31 | 4.359491 | 3.25984 | 0.7374013 | 0 | 3.116357 | 0
2018-03-10 06:44 | 314543.7 | 480.0013 | 3 | 31 | 4.400408 | 2.938498 | 0.8435626 | 0 | 3.582224 | 0
2018-03-10 06:46 | 314663.7 | 600.0009 | 3 | 31 | 4.400385 | 2.386469 | 0.9319423 | 0 | 3.971131 | 0
2018-03-10 06:48 | 314783.7 | 720.0003 | 3 | 31 | 4.400389 | 1.948515 | 1.0039 | 0 | 4.28777 | 0
2018-03-10 06:50 | 314903.7 | 840.0015 | 3 | 31 | 4.400376 | 1.605846 | 1.062863 | 0 | 4.547233 | 0
2018-03-10 06:52 | 315023.7 | 960.0013 | 3 | 31 | 4.400352 | 1.338724 | 1.111792 | 0 | 4.762537 | 0
2018-03-10 06:54 | 315143.7 | 1080.0016 | 3 | 31 | 4.400371 | 1.129166 | 1.152798 | 0 | 4.942981 | 0
2018-03-10 06:56 | 315263.7 | 1200.0004 | 3 | 31 | 4.400343 | 0.9598637 | 1.18751 | 0 | 5.095726 | 0
2018-03-10 06:58 | 315383.7 | 1320.0016 | 3 | 31 | 4.400337 | 0.8217678 | 1.21713 | 0 | 5.226062 | 0
2018-03-10 07:00 | 315503.7 | 1440.002 | 3 | 31 | 4.400354 | 0.7088585 | 1.242587 | 0 | 5.338082 | 0
2018-03-10 07:02 | 315623.7 | 1560.0016 | 3 | 31 | 4.400337 | 0.6160774 | 1.264613 | 0 | 5.435005 | 0
2018-03-10 07:04 | 315743.7 | 1680.0012 | 3 | 31 | 4.400324 | 0.540369 | 1.283856 | 0 | 5.519679 | 0
2018-03-10 07:06 | 315863.7 | 1800.0016 | 3 | 31 | 4.400368 | 0.4795399 | 1.300816 | 0 | 5.59431 | 0
2018-03-10 07:08 | 315983.7 | 1920.0019 | 3 | 31 | 4.400334 | 0.4286556 | 1.315913 | 0 | 5.660744 | 0
2018-03-10 07:10 | 316103.7 | 2040.0006 | 3 | 31 | 4.400308 | 0.3868256 | 1.329485 | 0 | 5.720466 | 0
2018-03-10 07:12 | 316223.7 | 2160.0011 | 3 | 31 | 4.400313 | 0.3525562 | 1.341794 | 0 | 5.774625 | 0
2018-03-10 07:14 | 316343.7 | 2280.0023 | 3 | 31 | 4.400348 | 0.3240376 | 1.353047 | 0 | 5.824147 | 0
2018-03-10 07:16 | 316463.7 | 2400.0003 | 3 | 31 | 4.400337 | 0.2990685 | 1.363406 | 0 | 5.869729 | 0
2018-03-10 07:18 | 316583.7 | 2520.0009 | 3 | 31 | 4.400296 | 0.277174 | 1.373004 | 0 | 5.911963 | 0
2018-03-10 07:20 | 316703.7 | 2640.0005 | 3 | 31 | 4.400275 | 0.2592049 | 1.381927 | 0 | 5.951224 | 0
2018-03-10 07:22 | 316823.7 | 2760.0008 | 3 | 31 | 4.400276 | 0.243351 | 1.390321 | 0 | 5.98816 | 0
2018-03-10 07:24 | 316943.7 | 2880.002 | 3 | 31 | 4.400295 | 0.229929 | 1.39821 | 0 | 6.022874 | 0
2018-03-10 07:26 | 317063.7 | 3000.0016 | 3 | 31 | 4.40029 | 0.2176628 | 1.405663 | 0 | 6.055671 | 0
2018-03-10 07:28 | 317183.7 | 3120.0012 | 3 | 31 | 4.400295 | 0.2068863 | 1.412735 | 0 | 6.086789 | 0
2018-03-10 07:30 | 317303.7 | 3240.0016 | 3 | 31 | 4.400309 | 0.1972599 | 1.419465 | 0 | 6.116403 | 0
2018-03-10 07:32 | 317423.7 | 3360.002 | 3 | 31 | 4.400302 | 0.1883278 | 1.425887 | 0 | 6.144662 | 0
2018-03-10 07:34 | 317543.7 | 3480.0016 | 3 | 31 | 4.4003 | 0.1804848 | 1.432035 | 0 | 6.171714 | 0
2018-03-10 07:36 | 317663.7 | 3600.0014 | 3 | 31 | 4.400293 | 0.1731052 | 1.437928 | 0 | 6.197646 | 0
2018-03-10 07:38 | 317783.7 | 3720.0015 | 3 | 31 | 4.400269 | 0.1663609 | 1.443589 | 0 | 6.222555 | 0
2018-03-10 07:40 | 317903.7 | 3840.0012 | 3 | 31 | 4.400283 | 0.1604519 | 1.449036 | 0 | 6.246524 | 0
2018-03-10 07:42 | 318023.7 | 3960.0018 | 3 | 31 | 4.400266 | 0.1548843 | 1.454291 | 0 | 6.269648 | 0
2018-03-10 07:44 | 318143.7 | 4080.0019 | 3 | 31 | 4.400284 | 0.1497269 | 1.459372 | 0 | 6.292006 | 0
2018-03-10 07:46 | 318263.7 | 4200.0015 | 3 | 31 | 4.400291 | 0.1452141 | 1.464284 | 0 | 6.31362 | 0
2018-03-10 07:48 | 318383.7 | 4320.0005 | 3 | 31 | 4.400288 | 0.1407318 | 1.469046 | 0 | 6.334573 | 0
2018-03-10 07:50 | 318503.7 | 4440.0016 | 3 | 31 | 4.400295 | 0.1366882 | 1.473662 | 0 | 6.354887 | 0
2018-03-10 07:52 | 318623.7 | 4560.0006 | 3 | 31 | 4.400275 | 0.1325989 | 1.478143 | 0 | 6.374602 | 0
2018-03-10 07:54 | 318743.7 | 4680.0008 | 3 | 31 | 4.40024 | 0.1285362 | 1.482471 | 0 | 6.393647 | 0
2018-03-10 07:56 | 318863.7 | 4800.0012 | 3 | 31 | 4.400309 | 0.1258965 | 1.486679 | 0 | 6.412164 | 0
2018-03-10 07:58 | 318983.7 | 4920.0009 | 3 | 31 | 4.400309 | 0.1225986 | 1.490814 | 0 | 6.430359 | 0
2018-03-10 08:00 | 319103.7 | 5040.002 | 3 | 31 | 4.400271 | 0.1192608 | 1.494841 | 0 | 6.448079 | 0
2018-03-10 08:02 | 319223.7 | 5160.0008 | 3 | 31 | 4.400288 | 0.116642 | 1.498767 | 0 | 6.465355 | 0
2018-03-10 08:04 | 319343.7 | 5280.002 | 3 | 31 | 4.40029 | 0.1140423 | 1.502605 | 0 | 6.482242 | 0
2018-03-10 08:06 | 319463.7 | 5400.0008 | 3 | 31 | 4.400293 | 0.1114254 | 1.506347 | 0 | 6.498708 | 0
2018-03-10 08:08 | 319583.7 | 5520.002 | 3 | 31 | 4.400254 | 0.1084156 | 1.510014 | 0 | 6.514845 | 0
2018-03-10 08:10 | 319703.7 | 5640.0024 | 3 | 31 | 4.400223 | 0.1059284 | 1.513599 | 0 | 6.530619 | 0
2018-03-10 08:12 | 319823.7 | 5760.0012 | 3 | 31 | 4.400271 | 0.1040325 | 1.517087 | 0 | 6.545967 | 0
2018-03-10 08:14 | 319943.7 | 5880.0009 | 3 | 31 | 4.400265 | 0.1021843 | 1.520519 | 0 | 6.561068 | 0
2018-03-10 08:16 | 320063.7 | 6000.0001 | 3 | 31 | 4.400281 | 0.1002903 | 1.5239 | 0 | 6.575949 | 0
2018-03-10 08:18 | 320183.7 | 6120.0016 | 3 | 31 | 4.400283 | 0.09845161 | 1.527208 | 0 | 6.590502 | 0
2018-03-10 08:20 | 320303.7 | 6240.0012 | 3 | 31 | 4.400252 | 0.09619713 | 1.530448 | 0 | 6.604761 | 0
2018-03-10 08:22 | 320423.7 | 6360.0002 | 3 | 31 | 4.400244 | 0.094347 | 1.533629 | 0 | 6.618755 | 0
2018-03-10 08:24 | 320543.7 | 6480.0012 | 3 | 31 | 4.400256 | 0.09252167 | 1.536749 | 0 | 6.632488 | 0
2018-03-10 08:26 | 320663.7 | 6600.0016 | 3 | 31 | 4.400249 | 0.09102058 | 1.539806 | 0 | 6.645936 | 0
2018-03-10 08:28 | 320783.7 | 6720.0006 | 3 | 31 | 4.400297 | 0.08992958 | 1.54282 | 0 | 6.659199 | 0
2018-03-10 08:30 | 320903.7 | 6840.0024 | 3 | 31 | 4.400242 | 0.08771896 | 1.545785 | 0 | 6.672246 | 0
2018-03-10 08:32 | 321023.7 | 6960.0019 | 3 | 31 | 4.400293 | 0.08691978 | 1.548699 | 0 | 6.685071 | 0
2018-03-10 08:34 | 321143.7 | 7080.0024 | 3 | 31 | 4.400271 | 0.08543777 | 1.551561 | 0 | 6.697661 | 0
2018-03-10 08:36 | 321263.7 | 7200.0027 | 3 | 31 | 4.400218 | 0.0835743 | 1.554381 | 0 | 6.710074 | 0
2018-03-10 08:38 | 321383.7 | 7320.0023 | 3 | 31 | 4.400273 | 0.08279037 | 1.557158 | 0 | 6.722292 | 0
2018-03-10 08:40 | 321503.7 | 7440.0028 | 3 | 31 | 4.400291 | 0.08168221 | 1.559894 | 0 | 6.73433 | 0
2018-03-10 08:40 | 321510.2 | 7446.4979 | 3 | 31 | 4.400285 | 0.0814991 | 1.560041 | 0 | 6.734976 | 0
2018-03-10 08:42 | 321630.2 | 120.0012 | 4 | 31 | 4.388495 | 0 | 1.560041 | 0 | 6.734976 | 0
2018-03-10 08:44 | 321750.2 | 240.0009 | 4 | 31 | 4.385737 | 0 | 1.560041 | 0 | 6.734976 | 0
2018-03-10 08:45 | 321810.2 | 300.0027 | 4 | 31 | 4.38449 | 0 | 1.560041 | 0 | 6.734976 | 0
2018-03-10 08:47 | 321930.3 | 120.0006 | 5 | 31 | 3.967165 | -3.259999 | 1.560041 | 0.1086538 | 6.734976 | 0.4370639
2018-03-10 08:49 | 322050.3 | 240.0002 | 5 | 31 | 3.891028 | -3.260006 | 1.560041 | 0.2172793 | 6.734976 | 0.863839
2018-03-10 08:51 | 322170.3 | 360.0007 | 5 | 31 | 3.81775 | -3.259994 | 1.560041 | 0.3259618 | 6.734976 | 1.282711
2018-03-10 08:53 | 322290.3 | 480.0013 | 5 | 31 | 3.748571 | -3.259974 | 1.560041 | 0.4346284 | 6.734976 | 1.693777
2018-03-10 08:55 | 322410.3 | 600.0015 | 5 | 31 | 3.683666 | -3.25998 | 1.560041 | 0.5433061 | 6.734976 | 2.097594
2018-03-10 08:57 | 322530.3 | 720.0003 | 5 | 31 | 3.623801 | -3.25998 | 1.560041 | 0.6519579 | 6.734976 | 2.49453
2018-03-10 08:59 | 322650.3 | 840.0007 | 5 | 31 | 3.570358 | -3.259994 | 1.560041 | 0.7606092 | 6.734976 | 2.885293
2018-03-10 09:01 | 322770.3 | 960.0011 | 5 | 31 | 3.525258 | -3.259964 | 1.560041 | 0.8693162 | 6.734976 | 3.270884
2018-03-10 09:03 | 322890.3 | 1080.0007 | 5 | 31 | 3.487786 | -3.259995 | 1.560041 | 0.9779809 | 6.734976 | 3.651862
2018-03-10 09:05 | 323010.3 | 1200.0011 | 5 | 31 | 3.454195 | -3.260012 | 1.560041 | 1.086642 | 6.734976 | 4.029011
2018-03-10 09:07 | 323130.3 | 1320.0008 | 5 | 31 | 3.419424 | -3.259973 | 1.560041 | 1.195306 | 6.734976 | 4.402502
2018-03-10 09:09 | 323250.3 | 1440.0011 | 5 | 31 | 3.374067 | -3.259933 | 1.560041 | 1.303978 | 6.734976 | 4.771816
2018-03-10 09:11 | 323370.3 | 1560.0023 | 5 | 31 | 3.286129 | -3.259951 | 1.560041 | 1.412638 | 6.734976 | 5.134365
2018-03-10 09:12 | 323479.6 | 1669.2387 | 5 | 31 | 2.999961 | -3.259917 | 1.560041 | 1.511463 | 6.734976 | 5.44854
2018-03-10 09:14 | 323599.6 | 120.0007 | 6 | 31 | 3.67857 | 0 | 1.560041 | 1.511463 | 6.734976 | 5.44854
2018-03-10 09:16 | 323719.6 | 240.0003 | 6 | 31 | 3.699619 | 0 | 1.560041 | 1.511463 | 6.734976 | 5.44854
2018-03-10 09:17 | 323779.6 | 300.0005 | 6 | 31 | 3.705225 | 0 | 1.560041 | 1.511463 | 6.734976 | 5.44854
2018-03-10 09:17 | 323779.6 | 0.0048 | 7 | 32 | 3.70516 | 0 | 0 | 0 | 0 | 0
2018-03-10 09:19 | 323899.7 | 120.0023 | 2 | 32 | 4.200398 | 4.164021 | 0.1525842 | 0 | 0.6376494 | 0
2018-03-10 09:21 | 324019.7 | 240.0011 | 2 | 32 | 4.200416 | 3.608805 | 0.2818792 | 0 | 1.18074 | 0
2018-03-10 09:23 | 324109 | 329.2316 | 2 | 32 | 4.200385 | 3.259983 | 0.3668427 | 0 | 1.53762 | 0
2018-03-10 09:25 | 324229 | 120.0007 | 3 | 32 | 4.243473 | 3.26016 | 0.4751193 | 0 | 1.994551 | 0
2018-03-10 09:27 | 324349 | 240.0003 | 3 | 32 | 4.297849 | 3.260063 | 0.5837936 | 0 | 2.45858 | 0
2018-03-10 09:29 | 324469 | 360.0007 | 3 | 32 | 4.362067 | 3.260118 | 0.6924443 | 0 | 2.928939 | 0
2018-03-10 09:31 | 324589 | 480.0011 | 3 | 32 | 4.400402 | 2.918125 | 0.7982012 | 0 | 3.393195 | 0
2018-03-10 09:33 | 324709 | 600.0007 | 3 | 32 | 4.400386 | 2.374508 | 0.8860843 | 0 | 3.779915 | 0
2018-03-10 09:35 | 324829 | 720.001 | 3 | 32 | 4.400386 | 1.939428 | 0.9577212 | 0 | 4.095145 | 0
2018-03-10 09:37 | 324949 | 840.0014 | 3 | 32 | 4.400383 | 1.598253 | 1.016447 | 0 | 4.353563 | 0
2018-03-10 09:39 | 325069 | 960.001 | 3 | 32 | 4.400354 | 1.332003 | 1.065099 | 0 | 4.567649 | 0
2018-03-10 09:41 | 325189 | 1080.0006 | 3 | 32 | 4.400354 | 1.123346 | 1.105897 | 0 | 4.747176 | 0
2018-03-10 09:43 | 325309 | 1200.0011 | 3 | 32 | 4.400346 | 0.9555931 | 1.14045 | 0 | 4.899221 | 0
2018-03-10 09:45 | 325429 | 1320.0015 | 3 | 32 | 4.40036 | 0.818718 | 1.16994 | 0 | 5.028987 | 0
2018-03-10 09:47 | 325549 | 1440.0028 | 3 | 32 | 4.400325 | 0.7057972 | 1.195294 | 0 | 5.140556 | 0
2018-03-10 09:49 | 325669 | 1560.0015 | 3 | 32 | 4.400368 | 0.6141834 | 1.217234 | 0 | 5.237097 | 0
2018-03-10 09:51 | 325789 | 1680.0011 | 3 | 32 | 4.400331 | 0.5384655 | 1.236406 | 0 | 5.321461 | 0
2018-03-10 09:53 | 325909 | 1800.0023 | 3 | 32 | 4.400309 | 0.477026 | 1.253297 | 0 | 5.395785 | 0
2018-03-10 09:55 | 326029 | 1920.0004 | 3 | 32 | 4.400369 | 0.4275665 | 1.268348 | 0 | 5.462016 | 0
2018-03-10 09:57 | 326149 | 2040.0015 | 3 | 32 | 4.400319 | 0.3857765 | 1.281874 | 0 | 5.521533 | 0
2018-03-10 09:59 | 326269 | 2160.0018 | 3 | 32 | 4.400335 | 0.3517914 | 1.294147 | 0 | 5.575539 | 0
2018-03-10 10:01 | 326389 | 2280.0014 | 3 | 32 | 4.400292 | 0.322567 | 1.305374 | 0 | 5.624943 | 0
2018-03-10 10:03 | 326509 | 2400.0002 | 3 | 32 | 4.400321 | 0.2982674 | 1.315711 | 0 | 5.670427 | 0
2018-03-10 10:05 | 326629 | 2520.0022 | 3 | 32 | 4.400348 | 0.2779083 | 1.325301 | 0 | 5.712628 | 0
2018-03-10 10:07 | 326749 | 2640.0002 | 3 | 32 | 4.400316 | 0.2595921 | 1.334245 | 0 | 5.751984 | 0
2018-03-10 10:09 | 326869 | 2760.0014 | 3 | 32 | 4.400309 | 0.2436275 | 1.342628 | 0 | 5.788873 | 0
2018-03-10 10:11 | 326989 | 2880.0018 | 3 | 32 | 4.400317 | 0.2302666 | 1.350519 | 0 | 5.823596 | 0
2018-03-10 10:13 | 327109 | 3000.0007 | 3 | 32 | 4.400305 | 0.2179871 | 1.357978 | 0 | 5.856416 | 0
2018-03-10 10:15 | 327229 | 3120.0011 | 3 | 32 | 4.400284 | 0.2068806 | 1.365057 | 0 | 5.887567 | 0
2018-03-10 10:17 | 327349 | 3240.0015 | 3 | 32 | 4.400293 | 0.1972694 | 1.371792 | 0 | 5.917203 | 0
2018-03-10 10:19 | 327469 | 3360.0003 | 3 | 32 | 4.400273 | 0.1882839 | 1.378216 | 0 | 5.94547 | 0
2018-03-10 10:21 | 327589 | 3480.0008 | 3 | 32 | 4.400307 | 0.1809769 | 1.384364 | 0 | 5.972525 | 0
2018-03-10 10:23 | 327709 | 3600.0003 | 3 | 32 | 4.400263 | 0.1730804 | 1.39026 | 0 | 5.998465 | 0
2018-03-10 10:25 | 327829 | 3720.0007 | 3 | 32 | 4.400282 | 0.1666908 | 1.395925 | 0 | 6.023393 | 0
2018-03-10 10:27 | 327949 | 3840.0018 | 3 | 32 | 4.400249 | 0.1604595 | 1.401382 | 0 | 6.047407 | 0
2018-03-10 10:29 | 328069 | 3960.0007 | 3 | 32 | 4.400224 | 0.1544647 | 1.406643 | 0 | 6.070559 | 0
2018-03-10 10:31 | 328189 | 4080.0002 | 3 | 32 | 4.40031 | 0.1502552 | 1.411731 | 0 | 6.092945 | 0
2018-03-10 10:33 | 328309 | 4200.0009 | 3 | 32 | 4.400311 | 0.1455669 | 1.416657 | 0 | 6.114619 | 0
2018-03-10 10:35 | 328429 | 4320.0003 | 3 | 32 | 4.40028 | 0.1411247 | 1.421424 | 0 | 6.135597 | 0
2018-03-10 10:37 | 328549 | 4440.0023 | 3 | 32 | 4.400238 | 0.1363373 | 1.426054 | 0 | 6.155971 | 0
2018-03-10 10:39 | 328669 | 4560.0019 | 3 | 32 | 4.400238 | 0.1325722 | 1.43054 | 0 | 6.175709 | 0
2018-03-10 10:41 | 328789 | 4680.0015 | 3 | 32 | 4.400244 | 0.1292114 | 1.434815 | 0 | 6.194519 | 0
2018-03-10 10:43 | 328909 | 4800.002 | 3 | 32 | 4.400283 | 0.1262417 | 1.439034 | 0 | 6.213084 | 0
2018-03-10 10:45 | 329029 | 4920.0024 | 3 | 32 | 4.400237 | 0.1226101 | 1.443184 | 0 | 6.231349 | 0
2018-03-10 10:47 | 329149 | 5040.0019 | 3 | 32 | 4.400279 | 0.1199493 | 1.447227 | 0 | 6.249136 | 0
2018-03-10 10:49 | 329269 | 5160.0007 | 3 | 32 | 4.40027 | 0.116972 | 1.451176 | 0 | 6.266514 | 0
2018-03-10 10:51 | 329389 | 5280.0019 | 3 | 32 | 4.400298 | 0.114397 | 1.455033 | 0 | 6.283484 | 0
2018-03-10 10:53 | 329509 | 5400.0031 | 3 | 32 | 4.400238 | 0.1114025 | 1.458793 | 0 | 6.300032 | 0
2018-03-10 10:55 | 329629 | 5520.0019 | 3 | 32 | 4.400277 | 0.1092243 | 1.462475 | 0 | 6.316232 | 0
2018-03-10 10:57 | 329749 | 5640.0008 | 3 | 32 | 4.400296 | 0.1069412 | 1.466079 | 0 | 6.33209 | 0
2018-03-10 10:59 | 329869 | 5760.0011 | 3 | 32 | 4.400251 | 0.1043911 | 1.469602 | 0 | 6.347591 | 0
2018-03-10 11:01 | 329989 | 5880.0007 | 3 | 32 | 4.400269 | 0.1025124 | 1.473049 | 0 | 6.36276 | 0
2018-03-10 11:03 | 330109 | 6000 | 3 | 32 | 4.400284 | 0.1006355 | 1.476435 | 0 | 6.377659 | 0
2018-03-10 11:05 | 330229 | 6120.0023 | 3 | 32 | 4.400266 | 0.09842491 | 1.479751 | 0 | 6.392254 | 0
2018-03-10 11:07 | 330349 | 6240.0002 | 3 | 32 | 4.400262 | 0.0965271 | 1.483001 | 0 | 6.406553 | 0
2018-03-10 11:09 | 330469 | 6360.0011 | 3 | 32 | 4.400238 | 0.09464073 | 1.486196 | 0 | 6.42061 | 0
2018-03-10 11:11 | 330589 | 6480.0019 | 3 | 32 | 4.400283 | 0.09351921 | 1.489326 | 0 | 6.434384 | 0
2018-03-10 11:13 | 330709 | 6600.0007 | 3 | 32 | 4.400271 | 0.09133148 | 1.492411 | 0 | 6.447958 | 0
2018-03-10 11:15 | 330829 | 6720.0011 | 3 | 32 | 4.40028 | 0.09024239 | 1.495435 | 0 | 6.461264 | 0
2018-03-10 11:17 | 330949 | 6840.0023 | 3 | 32 | 4.400238 | 0.08798027 | 1.49841 | 0 | 6.474354 | 0
2018-03-10 11:19 | 331069 | 6960.0011 | 3 | 32 | 4.400287 | 0.08726311 | 1.501331 | 0 | 6.48721 | 0
2018-03-10 11:21 | 331189 | 7080.0015 | 3 | 32 | 4.400268 | 0.08579445 | 1.504209 | 0 | 6.499875 | 0
2018-03-10 11:23 | 331309 | 7200.0011 | 3 | 32 | 4.400252 | 0.08427429 | 1.507038 | 0 | 6.512324 | 0
2018-03-10 11:25 | 331429 | 7320.0022 | 3 | 32 | 4.40026 | 0.08310699 | 1.509827 | 0 | 6.524596 | 0
2018-03-10 11:27 | 331549 | 7440.0001 | 3 | 32 | 4.400252 | 0.08165932 | 1.512569 | 0 | 6.536661 | 0
2018-03-10 11:27 | 331559.3 | 7450.3428 | 3 | 32 | 4.400256 | 0.08149719 | 1.512804 | 0 | 6.537692 | 0
2018-03-10 11:29 | 331679.3 | 120.0023 | 4 | 32 | 4.388181 | 0 | 1.512804 | 0 | 6.537692 | 0
2018-03-10 11:31 | 331799.3 | 240.0005 | 4 | 32 | 4.38529 | 0 | 1.512804 | 0 | 6.537692 | 0
2018-03-10 11:32 | 331859.3 | 300.0022 | 4 | 32 | 4.384032 | 0 | 1.512804 | 0 | 6.537692 | 0
2018-03-10 11:34 | 331979.4 | 120.0008 | 5 | 32 | 3.958301 | -3.259989 | 1.512804 | 0.1086578 | 6.537692 | 0.4362461
2018-03-10 11:36 | 332099.4 | 240.0021 | 5 | 32 | 3.880501 | -3.260018 | 1.512804 | 0.2173172 | 6.537692 | 0.8620977
2018-03-10 11:38 | 332219.4 | 360.0007 | 5 | 32 | 3.80555 | -3.26002 | 1.512804 | 0.3259952 | 6.537692 | 1.279717
2018-03-10 11:40 | 332339.4 | 480.0011 | 5 | 32 | 3.734555 | -3.260022 | 1.512804 | 0.4346614 | 6.537692 | 1.689355
2018-03-10 11:42 | 332459.4 | 600.0009 | 5 | 32 | 3.667983 | -3.260039 | 1.512804 | 0.543322 | 6.537692 | 2.091491
2018-03-10 11:44 | 332579.4 | 720.0003 | 5 | 32 | 3.606797 | -3.260012 | 1.512804 | 0.6519884 | 6.537692 | 2.486699
2018-03-10 11:46 | 332699.4 | 840.0008 | 5 | 32 | 3.552855 | -3.259997 | 1.512804 | 0.7606537 | 6.537692 | 2.875625
2018-03-10 11:48 | 332819.4 | 960.0012 | 5 | 32 | 3.508304 | -3.260041 | 1.512804 | 0.8693089 | 6.537692 | 3.259157
2018-03-10 11:50 | 332939.4 | 1080.0002 | 5 | 32 | 3.471 | -3.260052 | 1.512804 | 0.9779807 | 6.537692 | 3.638338
2018-03-10 11:52 | 333059.4 | 1200.0004 | 5 | 32 | 3.436196 | -3.260067 | 1.512804 | 1.086636 | 6.537692 | 4.013587
2018-03-10 11:54 | 333179.4 | 1320.0016 | 5 | 32 | 3.39794 | -3.26006 | 1.512804 | 1.195303 | 6.537692 | 4.384983
2018-03-10 11:56 | 333299.4 | 1440.0019 | 5 | 32 | 3.340397 | -3.260071 | 1.512804 | 1.303918 | 6.537692 | 4.75124
2018-03-10 11:58 | 333419.4 | 1560.0015 | 5 | 32 | 3.195716 | -3.260008 | 1.512804 | 1.412654 | 6.537692 | 5.108204
2018-03-10 11:59 | 333474.5 | 1615.1063 | 5 | 32 | 2.999976 | -3.260012 | 1.512804 | 1.462557 | 6.537692 | 5.263439
2018-03-10 12:01 | 333594.6 | 120.0021 | 6 | 32 | 3.683955 | 0 | 1.512804 | 1.462557 | 6.537692 | 5.263439
2018-03-10 12:03 | 333714.6 | 240.0001 | 6 | 32 | 3.703507 | 0 | 1.512804 | 1.462557 | 6.537692 | 5.263439
2018-03-10 12:04 | 333774.6 | 300.002 | 6 | 32 | 3.709029 | 0 | 1.512804 | 1.462557 | 6.537692 | 5.263439
2018-03-10 12:04 | 333774.6 | 0.0049 | 7 | 33 | 3.709074 | 0 | 0 | 0 | 0 | 0
2018-03-10 12:06 | 333894.7 | 120.0022 | 2 | 33 | 4.20042 | 4.006832 | 0.1482338 | 0 | 0.6201666 | 0
2018-03-10 12:08 | 334014.7 | 240.0012 | 2 | 33 | 4.200375 | 3.462845 | 0.2725129 | 0 | 1.142188 | 0
2018-03-10 12:09 | 334066.4 | 291.6377 | 2 | 33 | 4.200388 | 3.259989 | 0.320714 | 0 | 1.344652 | 0
2018-03-10 12:11 | 334186.4 | 120.0006 | 3 | 33 | 4.24556 | 3.260126 | 0.4289525 | 0 | 1.801535 | 0
2018-03-10 12:13 | 334306.4 | 240.0003 | 3 | 33 | 4.3013 | 3.260118 | 0.5376683 | 0 | 2.266044 | 0
2018-03-10 12:15 | 334426.4 | 360.0022 | 3 | 33 | 4.366273 | 3.260111 | 0.6463435 | 0 | 2.736928 | 0
2018-03-10 12:17 | 334546.4 | 480.001 | 3 | 33 | 4.40039 | 2.88781 | 0.75144 | 0 | 3.198514 | 0
2018-03-10 12:19 | 334666.4 | 600.0015 | 3 | 33 | 4.400408 | 2.357325 | 0.8385202 | 0 | 3.581701 | 0
2018-03-10 12:21 | 334786.4 | 720.001 | 3 | 33 | 4.40039 | 1.927565 | 0.9096455 | 0 | 3.89468 | 0
2018-03-10 12:23 | 334906.4 | 840.0008 | 3 | 33 | 4.400377 | 1.589071 | 0.9680472 | 0 | 4.15167 | 0
2018-03-10 12:25 | 335026.4 | 960.0019 | 3 | 33 | 4.400375 | 1.325586 | 1.016438 | 0 | 4.364608 | 0
2018-03-10 12:27 | 335146.4 | 1080.0023 | 3 | 33 | 4.400336 | 1.118011 | 1.057035 | 0 | 4.543251 | 0
2018-03-10 12:29 | 335266.4 | 1200.0009 | 3 | 33 | 4.400343 | 0.9525127 | 1.091452 | 0 | 4.694694 | 0
2018-03-10 12:31 | 335386.4 | 1320.0023 | 3 | 33 | 4.400326 | 0.8162594 | 1.12086 | 0 | 4.824103 | 0
2018-03-10 12:33 | 335506.4 | 1440.001 | 3 | 33 | 4.400359 | 0.7046928 | 1.146148 | 0 | 4.935378 | 0
2018-03-10 12:35 | 335626.4 | 1560 | 3 | 33 | 4.400309 | 0.612278 | 1.16805 | 0 | 5.031754 | 0
2018-03-10 12:37 | 335746.4 | 1680.001 | 3 | 33 | 4.400352 | 0.5375538 | 1.187173 | 0 | 5.115901 | 0
2018-03-10 12:39 | 335866.4 | 1800.0011 | 3 | 33 | 4.400348 | 0.4762821 | 1.204022 | 0 | 5.190042 | 0
2018-03-10 12:41 | 335986.4 | 1920.0002 | 3 | 33 | 4.400319 | 0.4255352 | 1.219031 | 0 | 5.256089 | 0
2018-03-10 12:43 | 336106.4 | 2040.0014 | 3 | 33 | 4.40031 | 0.3846169 | 1.23252 | 0 | 5.315444 | 0
2018-03-10 12:45 | 336226.4 | 2160.0003 | 3 | 33 | 4.40033 | 0.3504391 | 1.244749 | 0 | 5.369256 | 0
2018-03-10 12:47 | 336346.4 | 2280.0022 | 3 | 33 | 4.400314 | 0.3220787 | 1.255955 | 0 | 5.418567 | 0
2018-03-10 12:49 | 336466.4 | 2400.002 | 3 | 33 | 4.400299 | 0.2975311 | 1.266264 | 0 | 5.463927 | 0
2018-03-10 12:51 | 336586.4 | 2520.0006 | 3 | 33 | 4.400269 | 0.2760048 | 1.275833 | 0 | 5.506035 | 0
2018-03-10 12:53 | 336706.4 | 2640.0011 | 3 | 33 | 4.400287 | 0.2584286 | 1.284746 | 0 | 5.545256 | 0
2018-03-10 12:55 | 336826.4 | 2760.0007 | 3 | 33 | 4.4003 | 0.2428761 | 1.293104 | 0 | 5.582033 | 0
2018-03-10 12:57 | 336946.4 | 2880.0003 | 3 | 33 | 4.400313 | 0.229454 | 1.300974 | 0 | 5.616661 | 0
2018-03-10 12:59 | 337066.4 | 3000.0007 | 3 | 33 | 4.400224 | 0.2164726 | 1.308417 | 0 | 5.649414 | 0
2018-03-10 13:01 | 337186.4 | 3120.0011 | 3 | 33 | 4.400312 | 0.2068005 | 1.315478 | 0 | 5.680486 | 0
2018-03-10 13:03 | 337306.4 | 3240.0031 | 3 | 33 | 4.400316 | 0.1971836 | 1.322201 | 0 | 5.710069 | 0
2018-03-10 13:05 | 337426.4 | 3360.0003 | 3 | 33 | 4.400281 | 0.1879063 | 1.328613 | 0 | 5.738281 | 0
2018-03-10 13:07 | 337546.4 | 3480.0006 | 3 | 33 | 4.400298 | 0.1804371 | 1.334752 | 0 | 5.765298 | 0
2018-03-10 13:09 | 337666.4 | 3600.001 | 3 | 33 | 4.400309 | 0.1734447 | 1.340641 | 0 | 5.79121 | 0
2018-03-10 13:11 | 337786.4 | 3720.0021 | 3 | 33 | 4.400315 | 0.1670151 | 1.346304 | 0 | 5.816127 | 0
2018-03-10 13:13 | 337906.4 | 3840.001 | 3 | 33 | 4.400312 | 0.1607895 | 1.351755 | 0 | 5.840113 | 0
2018-03-10 13:15 | 338026.4 | 3960.0016 | 3 | 33 | 4.400304 | 0.1551495 | 1.357015 | 0 | 5.863259 | 0
2018-03-10 13:17 | 338146.4 | 4080.0019 | 3 | 33 | 4.400263 | 0.1496811 | 1.362098 | 0 | 5.885628 | 0
2018-03-10 13:19 | 338266.4 | 4200.0023 | 3 | 33 | 4.400287 | 0.1451778 | 1.367018 | 0 | 5.907276 | 0
2018-03-10 13:21 | 338386.4 | 4320.0011 | 3 | 33 | 4.400279 | 0.1406956 | 1.371784 | 0 | 5.928247 | 0
2018-03-10 13:23 | 338506.4 | 4440.0007 | 3 | 33 | 4.400259 | 0.1363392 | 1.376404 | 0 | 5.948578 | 0
2018-03-10 13:25 | 338626.4 | 4560.0003 | 3 | 33 | 4.40028 | 0.1329842 | 1.380889 | 0 | 5.968312 | 0
2018-03-10 13:27 | 338746.4 | 4680.0023 | 3 | 33 | 4.40032 | 0.1295719 | 1.385254 | 0 | 5.987521 | 0
2018-03-10 13:29 | 338866.4 | 4800.0012 | 3 | 33 | 4.400273 | 0.1254864 | 1.389506 | 0 | 6.006228 | 0
2018-03-10 13:31 | 338986.4 | 4920.0023 | 3 | 33 | 4.400277 | 0.1225853 | 1.393637 | 0 | 6.024408 | 0
2018-03-10 13:33 | 339106.4 | 5040.0019 | 3 | 33 | 4.400242 | 0.1189632 | 1.397663 | 0 | 6.042122 | 0
2018-03-10 13:35 | 339226.4 | 5160.0006 | 3 | 33 | 4.400275 | 0.116621 | 1.401587 | 0 | 6.059387 | 0
2018-03-10 13:37 | 339346.4 | 5280.0002 | 3 | 33 | 4.400284 | 0.1136532 | 1.405429 | 0 | 6.076293 | 0
2018-03-10 13:39 | 339466.4 | 5400.0022 | 3 | 33 | 4.400259 | 0.1109753 | 1.409174 | 0 | 6.092774 | 0
2018-03-10 13:41 | 339586.4 | 5520.0011 | 3 | 33 | 4.400252 | 0.1083984375 | 1.41283 | 0 | 6.108863 | 0
2018-03-10 13:43 | 339706.4 | 5640 | 3 | 33 | 4.400273 | 0.1062088 | 1.416413 | 0 | 6.124626 | 0
2018-03-10 13:45 | 339826.4 | 5760.0003 | 3 | 33 | 4.400239 | 0.1036377 | 1.419918 | 0 | 6.140051 | 0
2018-03-10 13:47 | 339946.4 | 5880.0016 | 3 | 33 | 4.400259 | 0.1018066 | 1.42335 | 0 | 6.15515 | 0
2018-03-10 13:49 | 340066.4 | 6000.0019 | 3 | 33 | 4.40024 | 0.09952736 | 1.426708 | 0 | 6.169926 | 0
2018-03-10 13:51 | 340186.4 | 6120.0023 | 3 | 33 | 4.400294 | 0.098032 | 1.430003 | 0 | 6.184429 | 0
2018-03-10 13:53 | 340306.4 | 6240.0018 | 3 | 33 | 4.400254 | 0.09609985 | 1.433228 | 0 | 6.198617 | 0
2018-03-10 13:55 | 340426.4 | 6360.0022 | 3 | 33 | 4.400277 | 0.09427834 | 1.436402 | 0 | 6.212584 | 0
2018-03-10 13:57 | 340546.4 | 6480.0004 | 3 | 33 | 4.40026 | 0.09252357 | 1.439515 | 0 | 6.226283 | 0
2018-03-10 13:59 | 340666.4 | 6600.0006 | 3 | 33 | 4.400262 | 0.09093094 | 1.442569 | 0 | 6.239719 | 0
2018-03-10 14:01 | 340786.4 | 6720.0011 | 3 | 33 | 4.400265 | 0.08911514 | 1.445567 | 0 | 6.252915 | 0
2018-03-10 14:03 | 340906.4 | 6840.0006 | 3 | 33 | 4.400255 | 0.0876503 | 1.448518 | 0 | 6.2659 | 0
2018-03-10 14:05 | 341026.4 | 6960.0013 | 3 | 33 | 4.400286 | 0.0865345 | 1.451415 | 0 | 6.278645 | 0
2018-03-10 14:07 | 341146.4 | 7080.0015 | 3 | 33 | 4.400261 | 0.08463478 | 1.454272 | 0 | 6.291215 | 0
2018-03-10 14:09 | 341266.4 | 7200.0003 | 3 | 33 | 4.400274 | 0.08356857 | 1.457076 | 0 | 6.303555 | 0
2018-03-10 14:11 | 341386.4 | 7320.0023 | 3 | 33 | 4.4002 | 0.08170509 | 1.459832 | 0 | 6.315684 | 0
2018-03-10 14:12 | 341435.6 | 7369.27 | 3 | 33 | 4.400242 | 0.08149338 | 1.460949 | 0 | 6.320598 | 0
2018-03-10 14:14 | 341555.7 | 120.0013 | 4 | 33 | 4.387834 | 0 | 1.460949 | 0 | 6.320598 | 0
2018-03-10 14:16 | 341675.7 | 240.0001 | 4 | 33 | 4.38488 | 0 | 1.460949 | 0 | 6.320598 | 0
2018-03-10 14:17 | 341735.7 | 300.0021 | 4 | 33 | 4.383584 | 0 | 1.460949 | 0 | 6.320598 | 0
2018-03-10 14:19 | 341855.7 | 120.0023 | 5 | 33 | 3.947412 | -3.259999 | 1.460949 | 0.1086553 | 6.320598 | 0.4351928
2018-03-10 14:21 | 341975.7 | 240.0002 | 5 | 33 | 3.867774 | -3.260062 | 1.460949 | 0.2172624 | 6.320598 | 0.8595598
2018-03-10 14:23 | 342095.7 | 360.0015 | 5 | 33 | 3.790936 | -3.260041 | 1.460949 | 0.3259917 | 6.320598 | 1.275894
2018-03-10 14:25 | 342215.7 | 480.0003 | 5 | 33 | 3.71791 | -3.260067 | 1.460949 | 0.4346458 | 6.320598 | 1.68379
2018-03-10 14:27 | 342335.7 | 600.0005 | 5 | 33 | 3.649471 | -3.26005 | 1.460949 | 0.5433075 | 6.320598 | 2.084018
2018-03-10 14:29 | 342455.7 | 720.0025 | 5 | 33 | 3.587065 | -3.260031 | 1.460949 | 0.6519794 | 6.320598 | 2.477156
2018-03-10 14:31 | 342575.7 | 840.0006 | 5 | 33 | 3.533182 | -3.259974 | 1.460949 | 0.7606339 | 6.320598 | 2.863883
2018-03-10 14:33 | 342695.7 | 960.001 | 5 | 33 | 3.489308 | -3.259978 | 1.460949 | 0.8692825 | 6.320598 | 3.245299
2018-03-10 14:35 | 342815.7 | 1080.0021 | 5 | 33 | 3.451651 | -3.259985 | 1.460949 | 0.9779779 | 6.320598 | 3.62249
2018-03-10 14:37 | 342935.7 | 1200.0017 | 5 | 33 | 3.41468 | -3.260012 | 1.460949 | 1.086493 | 6.320598 | 3.99506
2018-03-10 14:39 | 343055.7 | 1320.0021 | 5 | 33 | 3.369677 | -3.25998 | 1.460949 | 1.195308 | 6.320598 | 4.36433
2018-03-10 14:41 | 343175.7 | 1440.0018 | 5 | 33 | 3.286766 | -3.259997 | 1.460949 | 1.303951 | 6.320598 | 4.726548
2018-03-10 14:43 | 343291.9 | 1556.1993 | 5 | 33 | 2.99998 | -3.260025 | 1.460949 | 1.409196 | 6.320598 | 5.06131
2018-03-10 14:45 | 343412 | 120.0013 | 6 | 33 | 3.689829 | 0 | 1.460949 | 1.409196 | 6.320598 | 5.06131
2018-03-10 14:47 | 343532 | 240.0001 | 6 | 33 | 3.708554 | 0 | 1.460949 | 1.409196 | 6.320598 | 5.06131
2018-03-10 14:48 | 343592 | 300.0027 | 6 | 33 | 3.714254 | 0 | 1.460949 | 1.409196 | 6.320598 | 5.06131
2018-03-10 14:48 | 343592 | 0.0048 | 7 | 34 | 3.714281 | 0 | 0 | 0 | 0 | 0
2018-03-10 14:50 | 343712.142 | 120.0015 | 2 | 34 | 4.200394 | 3.82954 | 0.1432325 | 0 | 0.5998515 | 0
2018-03-10 14:52 | 343832.1416 | 240.0011 | 2 | 34 | 4.200387 | 3.305164 | 0.2618913 | 0 | 1.098266 | 0
2018-03-10 14:52 | 343843.6684 | 251.5279 | 2 | 34 | 4.200419 | 3.259958 | 0.2723714 | 0 | 1.142286 | 0
2018-03-10 14:54 | 343963.7 | 120.0015 | 3 | 34 | 4.24762 | 3.260098 | 0.3807765 | 0 | 1.6 | 0
2018-03-10 14:56 | 344083.7 | 240.0003 | 3 | 34 | 4.304701 | 3.260084 | 0.4894113 | 0 | 2.064464 | 0
2018-03-10 14:58 | 344203.7 | 360.0007 | 3 | 34 | 4.370677 | 3.260109 | 0.5980793 | 0 | 2.535744 | 0
2018-03-10 15:00 | 344323.7 | 480.0019 | 3 | 34 | 4.400403 | 2.861561 | 0.7024534 | 0 | 2.994366 | 0
2018-03-10 15:02 | 344443.7 | 600.0015 | 3 | 34 | 4.40039 | 2.343861 | 0.7889968 | 0 | 3.375191 | 0
2018-03-10 15:04 | 344563.7 | 720.0019 | 3 | 34 | 4.400395 | 1.919495 | 0.859777 | 0 | 3.686652 | 0
2018-03-10 15:06 | 344683.7 | 840.0015 | 3 | 34 | 4.400389 | 1.58239 | 0.9178991 | 0 | 3.942411 | 0
2018-03-10 15:08 | 344803.7 | 960.0011 | 3 | 34 | 4.400365 | 1.318981 | 0.9660848 | 0 | 4.154447 | 0
2018-03-10 15:10 | 344923.7 | 1080.0014 | 3 | 34 | 4.400374 | 1.113228 | 1.006479 | 0 | 4.332197 | 0
2018-03-10 15:12 | 345043.7 | 1200.0019 | 3 | 34 | 4.400348 | 0.9480476 | 1.040663 | 0 | 4.482619 | 0
2018-03-10 15:14 | 345163.7 | 1320.0015 | 3 | 34 | 4.400351 | 0.8132305 | 1.069973 | 0 | 4.611594 | 0
2018-03-10 15:16 | 345283.7 | 1440.0019 | 3 | 34 | 4.400363 | 0.7022324 | 1.095187 | 0 | 4.722542 | 0
2018-03-10 15:18 | 345403.7 | 1560.0015 | 3 | 34 | 4.40036 | 0.6106739 | 1.117034 | 0 | 4.818675 | 0
2018-03-10 15:20 | 345523.7 | 1680.0019 | 3 | 34 | 4.400352 | 0.535326 | 1.136087 | 0 | 4.902514 | 0
2018-03-10 15:22 | 345643.7 | 1800.0007 | 3 | 34 | 4.400347 | 0.4742985 | 1.152876 | 0 | 4.976393 | 0
2018-03-10 15:24 | 345763.7 | 1920.0018 | 3 | 34 | 4.400328 | 0.4241352 | 1.167817 | 0 | 5.042139 | 0
2018-03-10 15:26 | 345883.7 | 2040.0007 | 3 | 34 | 4.400321 | 0.3830471 | 1.181249 | 0 | 5.101243 | 0
2018-03-10 15:28 | 346003.7 | 2160.0002 | 3 | 34 | 4.40034 | 0.3491859 | 1.193435 | 0 | 5.154865 | 0
2018-03-10 15:30 | 346123.7 | 2280.0007 | 3 | 34 | 4.400312 | 0.3202286 | 1.204572 | 0 | 5.203872 | 0
2018-03-10 15:32 | 346243.7 | 2400.0011 | 3 | 34 | 4.400319 | 0.2962437 | 1.214841 | 0 | 5.249061 | 0
2018-03-10 15:34 | 346363.7 | 2520.0031 | 3 | 34 | 4.400338 | 0.2760391 | 1.224357 | 0 | 5.290933 | 0
2018-03-10 15:36 | 346483.7 | 2640.0018 | 3 | 34 | 4.400296 | 0.2577877 | 1.233245 | 0 | 5.330043 | 0
2018-03-10 15:38 | 346603.7 | 2760.0023 | 3 | 34 | 4.400298 | 0.2421551 | 1.241573 | 0 | 5.366688 | 0
2018-03-10 15:40 | 346723.7 | 2880.0004 | 3 | 34 | 4.400261 | 0.2284222 | 1.249428 | 0 | 5.401252 | 0
2018-03-10 15:42 | 346843.7 | 3000.0007 | 3 | 34 | 4.4003 | 0.2168789 | 1.256853 | 0 | 5.433923 | 0
2018-03-10 15:44 | 346963.7 | 3120.0011 | 3 | 34 | 4.400325 | 0.2064857 | 1.263898 | 0 | 5.464927 | 0
2018-03-10 15:46 | 347083.7 | 3240.0015 | 3 | 34 | 4.40028 | 0.1964741 | 1.270606 | 0 | 5.494443 | 0
2018-03-10 15:48 | 347203.7 | 3360.0011 | 3 | 34 | 4.400324 | 0.1883068 | 1.277012 | 0 | 5.522632 | 0
2018-03-10 15:50 | 347323.7 | 3480.0015 | 3 | 34 | 4.400327 | 0.1804276 | 1.283146 | 0 | 5.549621 | 0
2018-03-10 15:52 | 347443.7 | 3600 | 3 | 34 | 4.400279 | 0.1730728 | 1.28903 | 0 | 5.575515 | 0
2018-03-10 15:54 | 347563.7 | 3720.0015 | 3 | 34 | 4.400261 | 0.1663151 | 1.294689 | 0 | 5.600414 | 0
2018-03-10 15:56 | 347683.7 | 3840.0011 | 3 | 34 | 4.400267 | 0.1603737 | 1.300137 | 0 | 5.624386 | 0
2018-03-10 15:58 | 347803.7 | 3960.0014 | 3 | 34 | 4.400298 | 0.1551819 | 1.305391 | 0 | 5.647507 | 0
2018-03-10 16:00 | 347923.7 | 4080.0011 | 3 | 34 | 4.40029 | 0.1496658 | 1.310468 | 0 | 5.669849 | 0
2018-03-10 16:02 | 348043.7 | 4200.0023 | 3 | 34 | 4.400267 | 0.1448021 | 1.315377 | 0 | 5.691449 | 0
2018-03-10 16:04 | 348163.7 | 4320.0002 | 3 | 34 | 4.400259 | 0.1403275 | 1.320137 | 0 | 5.712392 | 0
2018-03-10 16:06 | 348283.7 | 4440.0013 | 3 | 34 | 4.400264 | 0.1362934 | 1.32475 | 0 | 5.732693 | 0
2018-03-10 16:08 | 348403.7 | 4560.0011 | 3 | 34 | 4.400282 | 0.1326084 | 1.329233 | 0 | 5.752417 | 0
2018-03-10 16:10 | 348523.7 | 4680.0007 | 3 | 34 | 4.400272 | 0.1288681 | 1.333587 | 0 | 5.771576 | 0
2018-03-10 16:12 | 348643.7 | 4800.0011 | 3 | 34 | 4.400273 | 0.1254616 | 1.337825 | 0 | 5.790225 | 0
2018-03-10 16:14 | 348763.7 | 4920.0015 | 3 | 34 | 4.400249 | 0.12183 | 1.341949 | 0 | 5.808372 | 0
2018-03-10 16:16 | 348883.7 | 5040.0019 | 3 | 34 | 4.400226 | 0.1184692 | 1.345967 | 0 | 5.826055 | 0
2018-03-10 16:18 | 349003.7 | 5160.0015 | 3 | 34 | 4.400282 | 0.1161804 | 1.34989 | 0 | 5.843314 | 0
2018-03-10 16:20 | 349123.7 | 5280.0019 | 3 | 34 | 4.400268 | 0.1132336 | 1.353714 | 0 | 5.860142 | 0
2018-03-10 16:22 | 349243.7 | 5400.0003 | 3 | 34 | 4.400295 | 0.1109905 | 1.357449 | 0 | 5.876575 | 0
2018-03-10 16:24 | 349363.7 | 5520.0011 | 3 | 34 | 4.400271 | 0.1083679 | 1.361063 | 0 | 5.892479 | 0
2018-03-10 16:26 | 349483.7 | 5640.0006 | 3 | 34 | 4.400262 | 0.1058006 | 1.364637 | 0 | 5.908207 | 0
2018-03-10 16:28 | 349603.7 | 5760.0002 | 3 | 34 | 4.400251 | 0.1036243 | 1.36813 | 0 | 5.923575 | 0
2018-03-10 16:30 | 349723.7 | 5880.0007 | 3 | 34 | 4.400265 | 0.1013756 | 1.371552 | 0 | 5.938635 | 0
2018-03-10 16:32 | 349843.7 | 6000.0011 | 3 | 34 | 4.40029 | 0.09952545 | 1.374897 | 0 | 5.953352 | 0
2018-03-10 16:34 | 349963.7 | 6120.0015 | 3 | 34 | 4.40028 | 0.09764099 | 1.378178 | 0 | 5.967791 | 0
2018-03-10 16:36 | 350083.7 | 6240.0019 | 3 | 34 | 4.400282 | 0.0957489 | 1.381398 | 0 | 5.981961 | 0
2018-03-10 16:38 | 350203.7 | 6360.0007 | 3 | 34 | 4.400242 | 0.09353828 | 1.384557 | 0 | 5.995858 | 0
2018-03-10 16:40 | 350323.7 | 6480.0011 | 3 | 34 | 4.400271 | 0.09207916 | 1.387655 | 0 | 6.009492 | 0
2018-03-10 16:42 | 350443.7 | 6600.0007 | 3 | 34 | 4.400242 | 0.09026146 | 1.390698 | 0 | 6.022882 | 0
2018-03-10 16:44 | 350563.7 | 6720.001 | 3 | 34 | 4.400242 | 0.08877945 | 1.39368 | 0 | 6.036002 | 0
2018-03-10 16:46 | 350683.7 | 6840.0006 | 3 | 34 | 4.400253 | 0.08725166 | 1.396617 | 0 | 6.048925 | 0
2018-03-10 16:48 | 350803.7 | 6960.0013 | 3 | 34 | 4.400266 | 0.08573532 | 1.399507 | 0 | 6.061642 | 0
2018-03-10 16:50 | 350923.7 | 7080.0008 | 3 | 34 | 4.400277 | 0.08463669 | 1.402342 | 0 | 6.074119 | 0
2018-03-10 16:52 | 351043.7 | 7200.0019 | 3 | 34 | 4.400231 | 0.08275795 | 1.405134 | 0 | 6.086405 | 0
2018-03-10 16:54 | 351163.7 | 7320.0014 | 3 | 34 | 4.400233 | 0.08166122 | 1.407876 | 0 | 6.09847 | 0
2018-03-10 16:54 | 351170.2 | 7326.5703 | 3 | 34 | 4.400234 | 0.0814991 | 1.408025 | 0 | 6.099125 | 0
2018-03-10 16:56 | 351290.3 | 120.0015 | 4 | 34 | 4.387476 | 0 | 1.408025 | 0 | 6.099125 | 0
2018-03-10 16:58 | 351410.3 | 240.0014 | 4 | 34 | 4.384408 | 0 | 1.408025 | 0 | 6.099125 | 0
2018-03-10 16:59 | 351470.3 | 300.003 | 4 | 34 | 4.383065 | 0 | 1.408025 | 0 | 6.099125 | 0
2018-03-10 17:01 | 351590.3875 | 120.0007 | 5 | 34 | 3.93694 | -3.260004 | 1.408025 | 0.1086543 | 6.099125 | 0.4341782
2018-03-10 17:03 | 351710.3888 | 240.002 | 5 | 34 | 3.855473 | -3.260046 | 1.408025 | 0.2173087 | 6.099125 | 0.8574905
2018-03-10 17:05 | 351830.3884 | 360.0016 | 5 | 34 | 3.776514 | -3.260001 | 1.408025 | 0.3259689 | 6.099125 | 1.272107
2018-03-10 17:07 | 351950.3888 | 480.002 | 5 | 34 | 3.70131 | -3.260015 | 1.408025 | 0.4345874 | 6.099125 | 1.678187
2018-03-10 17:09 | 352070.3876 | 600.0008 | 5 | 34 | 3.631047 | -3.260036 | 1.408025 | 0.5433215 | 6.099125 | 2.076774
2018-03-10 17:11 | 352190.3881 | 720.0013 | 5 | 34 | 3.56764 | -3.260067 | 1.408025 | 0.651867 | 6.099125 | 2.467394
2018-03-10 17:13 | 352310.3884 | 840.0016 | 5 | 34 | 3.514456 | -3.260018 | 1.408025 | 0.7606499 | 6.099125 | 2.8525
2018-03-10 17:15 | 352430.388 | 960.0012 | 5 | 34 | 3.471137 | -3.260016 | 1.408025 | 0.8693051 | 6.099125 | 3.231944
2018-03-10 17:17 | 352550.3892 | 1080.0024 | 5 | 34 | 3.432683 | -3.260004 | 1.408025 | 0.9779478 | 6.099125 | 3.606953
2018-03-10 17:19 | 352670.388 | 1200.0012 | 5 | 34 | 3.392695 | -3.260039 | 1.408025 | 1.086631 | 6.099125 | 3.977905
2018-03-10 17:21 | 352790.3892 | 1320.0024 | 5 | 34 | 3.336515 | -3.260046 | 1.408025 | 1.195301 | 6.099125 | 4.343821
2018-03-10 17:23 | 352910.3869 | 1440.0001 | 5 | 34 | 3.202711 | -3.260015 | 1.408025 | 1.303982 | 6.099125 | 4.700569
2018-03-10 17:24 | 352971.5859 | 1501.1991 | 5 | 34 | 2.999989 | -3.25998 | 1.408025 | 1.359368 | 6.099125 | 4.873157
2018-03-10 17:26 | 353091.6 | 120.0014 | 6 | 34 | 3.695028 | 0 | 1.408025 | 1.359368 | 6.099125 | 4.873157
2018-03-10 17:28 | 353211.6 | 240.001 | 6 | 34 | 3.713397 | 0 | 1.408025 | 1.359368 | 6.099125 | 4.873157
2018-03-10 17:29 | 353271.6 | 300.0036 | 6 | 34 | 3.719376 | 0 | 1.408025 | 1.359368 | 6.099125 | 4.873157
2018-03-10 17:29 | 353271.6 | 0.0024 | 7 | 35 | 3.7193 | 0 | 0 | 0 | 0 | 0
2018-03-10 17:31 | 353391.7 | 120.0006 | 2 | 35 | 4.200404 | 3.679379 | 0.1385034 | 0 | 0.5804402 | 0
2018-03-10 17:33 | 353487.6 | 215.8707 | 2 | 35 | 4.200388 | 3.259974 | 0.2307581 | 0 | 0.9679464 | 0
2018-03-10 17:35 | 353607.6 | 120.0014 | 3 | 35 | 4.250037 | 3.260126 | 0.33906 | 0 | 1.425359 | 0
2018-03-10 17:37 | 353727.6 | 240.0001 | 3 | 35 | 4.309241 | 3.260096 | 0.4477116 | 0 | 1.890272 | 0
2018-03-10 17:39 | 353847.6 | 360.0007 | 3 | 35 | 4.37675 | 3.260086 | 0.5563864 | 0 | 2.362171 | 0
2018-03-10 17:41 | 353967.6 | 480.002 | 3 | 35 | 4.400394 | 2.820747 | 0.6596871 | 0 | 2.81632 | 0
2018-03-10 17:43 | 354087.6 | 600.0024 | 3 | 35 | 4.400388 | 2.317465 | 0.7450573 | 0 | 3.191983 | 0
2018-03-10 17:45 | 354207.6 | 720.0006 | 3 | 35 | 4.400386 | 1.899868 | 0.8150852 | 0 | 3.500133 | 0
2018-03-10 17:47 | 354327.6 | 840.0024 | 3 | 35 | 4.400398 | 1.567352 | 0.8726607 | 0 | 3.753487 | 0
2018-03-10 17:49 | 354447.6 | 960.002 | 3 | 35 | 4.40037 | 1.306923 | 0.9203433 | 0 | 3.963308 | 0
2018-03-10 17:51 | 354567.6 | 1080.0023 | 3 | 35 | 4.400346 | 1.10297 | 0.9603912 | 0 | 4.139534 | 0
2018-03-10 17:53 | 354687.6 | 1200.002 | 3 | 35 | 4.400342 | 0.9401188 | 0.9943447 | 0 | 4.288941 | 0
2018-03-10 17:55 | 354807.6 | 1320.0008 | 3 | 35 | 4.400354 | 0.8073044 | 1.023409 | 0 | 4.416833 | 0
2018-03-10 17:57 | 354927.6 | 1440.0012 | 3 | 35 | 4.400347 | 0.6972408 | 1.048409 | 0 | 4.526841 | 0
2018-03-10 17:59 | 355047.6 | 1560.0016 | 3 | 35 | 4.400341 | 0.6066914 | 1.070093 | 0 | 4.62226 | 0
2018-03-10 18:01 | 355167.6 | 1680.0004 | 3 | 35 | 4.400341 | 0.5320473 | 1.089024 | 0 | 4.705564 | 0
2018-03-10 18:03 | 355287.6 | 1800.0016 | 3 | 35 | 4.400327 | 0.4713936 | 1.105726 | 0 | 4.779056 | 0
2018-03-10 18:05 | 355407.6 | 1920.0003 | 3 | 35 | 4.400353 | 0.4222603 | 1.120589 | 0 | 4.84446 | 0
2018-03-10 18:07 | 355527.6 | 2040.0007 | 3 | 35 | 4.400318 | 0.3810539 | 1.13395 | 0 | 4.903253 | 0
2018-03-10 18:09 | 355647.6 | 2160.0011 | 3 | 35 | 4.400321 | 0.3473377 | 1.146071 | 0 | 4.956586 | 0
2018-03-10 18:11 | 355767.6 | 2280.0007 | 3 | 35 | 4.400275 | 0.3183784 | 1.157162 | 0 | 5.005391 | 0
2018-03-10 18:13 | 355887.6 | 2400.0004 | 3 | 35 | 4.400309 | 0.295166 | 1.16739 | 0 | 5.050398 | 0
2018-03-10 18:15 | 356007.6 | 2520.0012 | 3 | 35 | 4.400309 | 0.2749348 | 1.176883 | 0 | 5.092172 | 0
2018-03-10 18:17 | 356127.6 | 2640.0019 | 3 | 35 | 4.400301 | 0.2572784 | 1.185744 | 0 | 5.13116 | 0
2018-03-10 18:19 | 356247.6 | 2760.0016 | 3 | 35 | 4.400255 | 0.2414131 | 1.194059 | 0 | 5.167749 | 0
2018-03-10 18:21 | 356367.6 | 2880.0012 | 3 | 35 | 4.4003 | 0.2284527 | 1.201893 | 0 | 5.202224 | 0
2018-03-10 18:23 | 356487.6 | 3000.0016 | 3 | 35 | 4.4003 | 0.2165337 | 1.209311 | 0 | 5.234864 | 0
2018-03-10 18:25 | 356607.6 | 3120.002 | 3 | 35 | 4.4003 | 0.2061501 | 1.216346 | 0 | 5.265819 | 0
2018-03-10 18:27 | 356727.6 | 3240.0017 | 3 | 35 | 4.400325 | 0.1968498 | 1.223056 | 0 | 5.295344 | 0
2018-03-10 18:29 | 356847.6 | 3360.0012 | 3 | 35 | 4.400294 | 0.1879711 | 1.229462 | 0 | 5.323534 | 0
2018-03-10 18:31 | 356967.6 | 3480.0008 | 3 | 35 | 4.40031 | 0.1803417 | 1.235591 | 0 | 5.350503 | 0
2018-03-10 18:33 | 357087.6 | 3600.002 | 3 | 35 | 4.40031 | 0.173172 | 1.241474 | 0 | 5.376392 | 0
2018-03-10 18:35 | 357207.6 | 3720.0016 | 3 | 35 | 4.400318 | 0.1666965 | 1.247134 | 0 | 5.401295 | 0
2018-03-10 18:37 | 357327.6 | 3840.0011 | 3 | 35 | 4.400288 | 0.1604366 | 1.252578 | 0 | 5.425252 | 0
2018-03-10 18:39 | 357447.6 | 3960.0004 | 3 | 35 | 4.400265 | 0.1548386 | 1.257837 | 0 | 5.448392 | 0
2018-03-10 18:41 | 357567.6 | 4080.0008 | 3 | 35 | 4.400258 | 0.1497116 | 1.262913 | 0 | 5.47073 | 0
2018-03-10 18:43 | 357687.6 | 4200.0023 | 3 | 35 | 4.400285 | 0.1450996 | 1.267827 | 0 | 5.492351 | 0
2018-03-10 18:45 | 357807.6 | 4320.0004 | 3 | 35 | 4.40028 | 0.1407013 | 1.272585 | 0 | 5.513289 | 0
2018-03-10 18:47 | 357927.6 | 4440.0016 | 3 | 35 | 4.400296 | 0.1367416 | 1.277202 | 0 | 5.533603 | 0
2018-03-10 18:49 | 358047.6 | 4560.001 | 3 | 35 | 4.400305 | 0.1326065 | 1.28168 | 0 | 5.55331 | 0
2018-03-10 18:51 | 358167.6 | 4680.0008 | 3 | 35 | 4.400286 | 0.1289043 | 1.285967 | 0 | 5.572171 | 0
2018-03-10 18:53 | 358287.6 | 4800.0021 | 3 | 35 | 4.400272 | 0.1255035 | 1.290205 | 0 | 5.59082 | 0
2018-03-10 18:55 | 358407.6 | 4920.0001 | 3 | 35 | 4.400286 | 0.1222248 | 1.294323 | 0 | 5.608941 | 0
2018-03-10 18:57 | 358527.6 | 5040.0005 | 3 | 35 | 4.400269 | 0.1192207 | 1.298348 | 0 | 5.626652 | 0
2018-03-10 18:59 | 358647.6 | 5160.0008 | 3 | 35 | 4.400245 | 0.1158199 | 1.302269 | 0 | 5.643906 | 0
2018-03-10 19:01 | 358767.6 | 5280.0012 | 3 | 35 | 4.40029 | 0.1136246 | 1.306099 | 0 | 5.660759 | 0
2018-03-10 19:03 | 358887.6 | 5400.0024 | 3 | 35 | 4.4003 | 0.1110268 | 1.309828 | 0 | 5.677166 | 0
2018-03-10 19:05 | 359007.6 | 5520.0004 | 3 | 35 | 4.400271 | 0.1084309 | 1.313485 | 0 | 5.693257 | 0
2018-03-10 19:07 | 359127.6 | 5640.0016 | 3 | 35 | 4.40025 | 0.1059151 | 1.317057 | 0 | 5.708976 | 0
2018-03-10 19:09 | 359247.6 | 5760.0012 | 3 | 35 | 4.400271 | 0.1036797 | 1.320554 | 0 | 5.724365 | 0
2018-03-10 19:11 | 359367.6 | 5880 | 3 | 35 | 4.400281 | 0.1017761 | 1.323971 | 0 | 5.739399 | 0
2018-03-10 19:13 | 359487.6 | 6000.002 | 3 | 35 | 4.400268 | 0.09955406 | 1.327325 | 0 | 5.754159 | 0
2018-03-10 19:15 | 359607.6 | 6120 | 3 | 35 | 4.400272 | 0.09766197 | 1.330608 | 0 | 5.768607 | 0
2018-03-10 19:17 | 359727.6 | 6240.0004 | 3 | 35 | 4.400281 | 0.09576416 | 1.333832 | 0 | 5.782792 | 0
2018-03-10 19:19 | 359847.6 | 6360.0024 | 3 | 35 | 4.400292 | 0.09427261 | 1.336984 | 0 | 5.796659 | 0
2018-03-10 19:21 | 359967.6 | 6480.0004 | 3 | 35 | 4.400306 | 0.09251404 | 1.340088 | 0 | 5.810321 | 0
2018-03-10 19:23 | 360087.6 | 6600.0023 | 3 | 35 | 4.400259 | 0.09030533 | 1.343129 | 0 | 5.823699 | 0
2018-03-10 19:25 | 360207.6 | 6720.002 | 3 | 35 | 4.400237 | 0.08840752 | 1.346119 | 0 | 5.836855 | 0
2018-03-10 19:27 | 360327.6 | 6840.0016 | 3 | 35 | 4.400259 | 0.08724594 | 1.349051 | 0 | 5.849759 | 0
2018-03-10 19:29 | 360447.6 | 6960.0009 | 3 | 35 | 4.400261 | 0.08574295 | 1.351932 | 0 | 5.862437 | 0
2018-03-10 19:31 | 360567.6 | 7080.0016 | 3 | 35 | 4.400202 | 0.08395576 | 1.354764 | 0 | 5.874897 | 0
2018-03-10 19:33 | 360687.6 | 7200.002 | 3 | 35 | 4.400223 | 0.08282471 | 1.357545 | 0 | 5.887136 | 0
2018-03-10 19:35 | 360807.6 | 7320.0007 | 3 | 35 | 4.400249 | 0.08166885 | 1.360291 | 0 | 5.899217 | 0
2018-03-10 19:35 | 360812.1 | 7324.5254 | 3 | 35 | 4.400244 | 0.08149719 | 1.360394 | 0 | 5.89967 | 0
2018-03-10 19:37 | 360932.2 | 120.0006 | 4 | 35 | 4.387126 | 0 | 1.360394 | 0 | 5.89967 | 0
2018-03-10 19:39 | 361052.2 | 240.001 | 4 | 35 | 4.384001 | 0 | 1.360394 | 0 | 5.89967 | 0
2018-03-10 19:40 | 361112.2 | 300.0021 | 4 | 35 | 4.382623 | 0 | 1.360394 | 0 | 5.89967 | 0
2018-03-10 19:42 | 361232.2 | 120.0016 | 5 | 35 | 3.926353 | -3.259985 | 1.360394 | 0.1086365 | 5.89967 | 0.433074
2018-03-10 19:44 | 361352.2 | 240.0012 | 5 | 35 | 3.84348 | -3.260008 | 1.360394 | 0.2173169 | 5.89967 | 0.8552644
2018-03-10 19:46 | 361472.2 | 360.0024 | 5 | 35 | 3.763133 | -3.26002 | 1.360394 | 0.3259864 | 5.89967 | 1.26854
2018-03-10 19:48 | 361592.2 | 480.0013 | 5 | 35 | 3.686581 | -3.25993 | 1.360394 | 0.4346234 | 5.89967 | 1.673154
2018-03-10 19:50 | 361712.2 | 600.0009 | 5 | 35 | 3.615415 | -3.259961 | 1.360394 | 0.5432687 | 5.89967 | 2.069761
2018-03-10 19:52 | 361832.2 | 720.0013 | 5 | 35 | 3.551881 | -3.259966 | 1.360394 | 0.6519631 | 5.89967 | 2.459198
2018-03-10 19:54 | 361952.2 | 840.0001 | 5 | 35 | 3.499285 | -3.259987 | 1.360394 | 0.7606339 | 5.89967 | 2.84222
2018-03-10 19:56 | 362072.2 | 960.0021 | 5 | 35 | 3.456108 | -3.259978 | 1.360394 | 0.8692229 | 5.89967 | 3.219803
2018-03-10 19:58 | 362192.2 | 1080.0025 | 5 | 35 | 3.416439 | -3.259999 | 1.360394 | 0.9779093 | 5.89967 | 3.593276
2018-03-10 20:00 | 362312.2 | 1200.0007 | 5 | 35 | 3.37288 | -3.260041 | 1.360394 | 1.086574 | 5.89967 | 3.962242
2018-03-10 20:02 | 362432.2 | 1320.0017 | 5 | 35 | 3.302685 | -3.259983 | 1.360394 | 1.195292 | 5.89967 | 4.325572
2018-03-10 20:04 | 362552.2 | 1440.002 | 5 | 35 | 3.086051 | -3.259973 | 1.360394 | 1.303957 | 5.89967 | 4.675571
2018-03-10 20:04 | 362572.7 | 1460.4668 | 5 | 35 | 3 | -3.259999 | 1.360394 | 1.322468 | 5.89967 | 4.731935
2018-03-10 20:06 | 362692.8 | 120.0021 | 6 | 35 | 3.700149 | 0 | 1.360394 | 1.322468 | 5.89967 | 4.731935
2018-03-10 20:08 | 362812.8 | 240.0016 | 6 | 35 | 3.71885 | 0 | 1.360394 | 1.322468 | 5.89967 | 4.731935
2018-03-10 20:09 | 362872.8 | 300.0028 | 6 | 35 | 3.72534 | 0 | 1.360394 | 1.322468 | 5.89967 | 4.731935
2018-03-10 20:09 | 362872.8 | 0.0024 | 7 | 36 | 3.725441 | 0 | 0 | 0 | 0 | 0
2018-03-10 20:11 | 362992.9 | 120.0024 | 2 | 36 | 4.20041 | 3.526278 | 0.1329923 | 0 | 0.5576933 | 0
2018-03-10 20:12 | 363054.3 | 181.4612 | 2 | 36 | 4.200389 | 3.259993 | 0.1908528 | 0 | 0.8007303 | 0
2018-03-10 20:14 | 363174.3 | 120.0015 | 3 | 36 | 4.252264 | 3.260159 | 0.2990954 | 0 | 1.258027 | 0
2018-03-10 20:16 | 363294.3 | 240.0004 | 3 | 36 | 4.312942 | 3.260145 | 0.4077943 | 0 | 1.723469 | 0
2018-03-10 20:18 | 363414.3 | 360.0016 | 3 | 36 | 4.381395 | 3.260199 | 0.5164478 | 0 | 2.19573 | 0
2018-03-10 20:20 | 363534.3 | 480.0004 | 3 | 36 | 4.400399 | 2.799047 | 0.6189383 | 0 | 2.646462 | 0
2018-03-10 20:22 | 363654.3 | 600 | 3 | 36 | 4.400399 | 2.308725 | 0.7038748 | 0 | 3.020216 | 0
2018-03-10 20:24 | 363774.3 | 720.002 | 3 | 36 | 4.400367 | 1.896673 | 0.7737435 | 0 | 3.327666 | 0
2018-03-10 20:26 | 363894.3 | 840.0024 | 3 | 36 | 4.400357 | 1.564817 | 0.831199 | 0 | 3.580492 | 0
2018-03-10 20:28 | 364014.3 | 960.0004 | 3 | 36 | 4.400327 | 1.305145 | 0.8788673 | 0 | 3.79025 | 0
2018-03-10 20:30 | 364134.3 | 1080.0016 | 3 | 36 | 4.400348 | 1.10265 | 0.9188848 | 0 | 3.966341 | 0
2018-03-10 20:32 | 364254.3 | 1200.0004 | 3 | 36 | 4.400326 | 0.9411526 | 0.9528511 | 0 | 4.115805 | 0
2018-03-10 20:34 | 364374.3 | 1320.0008 | 3 | 36 | 4.40037 | 0.8096008 | 0.9819665 | 0 | 4.243923 | 0
2018-03-10 20:36 | 364494.3 | 1440.002 | 3 | 36 | 4.400338 | 0.6995792 | 1.007055 | 0 | 4.354322 | 0
2018-03-10 20:38 | 364614.3 | 1560.0024 | 3 | 36 | 4.400344 | 0.6093559 | 1.028826 | 0 | 4.450122 | 0
2018-03-10 20:40 | 364734.3 | 1680.002 | 3 | 36 | 4.400331 | 0.5345669 | 1.047822 | 0 | 4.533709 | 0
2018-03-10 20:42 | 364854.3 | 1800 | 3 | 36 | 4.400357 | 0.4740162 | 1.064615 | 0 | 4.607605 | 0
2018-03-10 20:44 | 364974.3 | 1920.0011 | 3 | 36 | 4.400306 | 0.4234982 | 1.07955 | 0 | 4.673322 | 0
2018-03-10 20:46 | 365094.3 | 2040.0008 | 3 | 36 | 4.400347 | 0.3833485 | 1.09297 | 0 | 4.732378 | 0
2018-03-10 20:48 | 365214.3 | 2160.0005 | 3 | 36 | 4.400323 | 0.349081 | 1.105159 | 0 | 4.786011 | 0
2018-03-10 20:50 | 365334.3 | 2280.0008 | 3 | 36 | 4.400299 | 0.3208961 | 1.116316 | 0 | 4.835105 | 0
2018-03-10 20:52 | 365454.3 | 2400.0004 | 3 | 36 | 4.400276 | 0.2968807 | 1.126609 | 0 | 4.880398 | 0
2018-03-10 20:54 | 365574.3 | 2520.0024 | 3 | 36 | 4.400305 | 0.2768288 | 1.136168 | 0 | 4.92246 | 0
2018-03-10 20:56 | 365694.3 | 2640.0009 | 3 | 36 | 4.400309 | 0.2592068 | 1.145094 | 0 | 4.961739 | 0
2018-03-10 20:58 | 365814.3 | 2760.0023 | 3 | 36 | 4.400342 | 0.2444267 | 1.15348 | 0 | 4.99864 | 0
2018-03-10 21:00 | 365934.3 | 2880.0011 | 3 | 36 | 4.400276 | 0.2306805 | 1.16139 | 0 | 5.033445 | 0
2018-03-10 21:02 | 366054.3 | 3000.0015 | 3 | 36 | 4.400254 | 0.2184277 | 1.168878 | 0 | 5.066393 | 0
2018-03-10 21:04 | 366174.3 | 3120.0011 | 3 | 36 | 4.400264 | 0.2079964 | 1.175994 | 0 | 5.097708 | 0
2018-03-10 21:06 | 366294.3 | 3240.0016 | 3 | 36 | 4.40029 | 0.1987591 | 1.182777 | 0 | 5.127555 | 0
2018-03-10 21:08 | 366414.3 | 3360.0011 | 3 | 36 | 4.400266 | 0.1898384 | 1.189252 | 0 | 5.156049 | 0
2018-03-10 21:10 | 366534.3 | 3480.0024 | 3 | 36 | 4.400294 | 0.1823368 | 1.195456 | 0 | 5.183347 | 0
2018-03-10 21:12 | 366654.3 | 3600.0004 | 3 | 36 | 4.400307 | 0.1753349 | 1.201409 | 0 | 5.209542 | 0
2018-03-10 21:14 | 366774.3 | 3720.0024 | 3 | 36 | 4.400261 | 0.1682396 | 1.207129 | 0 | 5.234709 | 0
2018-03-10 21:16 | 366894.3 | 3840.002 | 3 | 36 | 4.400314 | 0.1627426 | 1.212646 | 0 | 5.258989 | 0
2018-03-10 21:18 | 367014.3 | 3960.0024 | 3 | 36 | 4.400309 | 0.1570358 | 1.21796 | 0 | 5.28237 | 0
2018-03-10 21:20 | 367134.3 | 4080.0004 | 3 | 36 | 4.400247 | 0.151474 | 1.223103 | 0 | 5.305002 | 0
2018-03-10 21:22 | 367254.3 | 4200.0015 | 3 | 36 | 4.400235 | 0.1463509 | 1.228072 | 0 | 5.326867 | 0
2018-03-10 21:24 | 367374.3 | 4320.0011 | 3 | 36 | 4.400308 | 0.1426334 | 1.232892 | 0 | 5.348074 | 0
2018-03-10 21:26 | 367494.3 | 4440.0008 | 3 | 36 | 4.400262 | 0.1381302 | 1.237563 | 0 | 5.368629 | 0
2018-03-10 21:28 | 367614.3 | 4560.002 | 3 | 36 | 4.400235 | 0.1337223 | 1.242101 | 0 | 5.388596 | 0
2018-03-10 21:30 | 367734.3 | 4680.0015 | 3 | 36 | 4.40029 | 0.1307087 | 1.246513 | 0 | 5.408009 | 0
2018-03-10 21:32 | 367854.3 | 4800.002 | 3 | 36 | 4.40025 | 0.1266365 | 1.250808 | 0 | 5.426908 | 0
2018-03-10 21:34 | 367974.3 | 4920.0016 | 3 | 36 | 4.400309 | 0.1240158 | 1.254989 | 0 | 5.445308 | 0
2018-03-10 21:36 | 368094.3 | 5040.0004 | 3 | 36 | 4.400282 | 0.1206932 | 1.259058 | 0 | 5.463212 | 0
2018-03-10 21:38 | 368214.3 | 5160 | 3 | 36 | 4.400287 | 0.1177235 | 1.263026 | 0 | 5.480675 | 0
2018-03-10 21:40 | 368334.3 | 5280.0005 | 3 | 36 | 4.4003 | 0.1149807 | 1.266888 | 0 | 5.497665 | 0
2018-03-10 21:42 | 368454.3 | 5400.0008 | 3 | 36 | 4.400264 | 0.112114 | 1.270679 | 0 | 5.51435 | 0
2018-03-10 21:44 | 368574.3 | 5520.0005 | 3 | 36 | 4.400239 | 0.1092091 | 1.274377 | 0 | 5.530619 | 0
2018-03-10 21:46 | 368694.3 | 5640.0008 | 3 | 36 | 4.400295 | 0.107296 | 1.277989 | 0 | 5.546513 | 0
2018-03-10 21:48 | 368814.3 | 5760.0011 | 3 | 36 | 4.400283 | 0.1047421 | 1.281513 | 0 | 5.562021 | 0
2018-03-10 21:50 | 368934.3 | 5880.0007 | 3 | 36 | 4.400272 | 0.1024895 | 1.284967 | 0 | 5.577217 | 0
2018-03-10 21:52 | 369054.3 | 6000.0012 | 3 | 36 | 4.400307 | 0.1006565 | 1.288346 | 0 | 5.592089 | 0
2018-03-10 21:54 | 369174.3 | 6120.0016 | 3 | 36 | 4.400259 | 0.09843636 | 1.291653 | 0 | 5.606638 | 0
2018-03-10 21:56 | 369294.3 | 6240.0004 | 3 | 36 | 4.400278 | 0.09646606 | 1.294906 | 0 | 5.620955 | 0
2018-03-10 21:58 | 369414.3 | 6360.0016 | 3 | 36 | 4.400272 | 0.09464836 | 1.298092 | 0 | 5.634974 | 0
2018-03-10 22:00 | 369534.3 | 6480.0004 | 3 | 36 | 4.400263 | 0.09289932 | 1.301221 | 0 | 5.64874 | 0
2018-03-10 22:02 | 369654.3 | 6600.0024 | 3 | 36 | 4.400224 | 0.09101105 | 1.304284 | 0 | 5.66222 | 0
2018-03-10 22:04 | 369774.3 | 6720.002 | 3 | 36 | 4.400292 | 0.0899334 | 1.3073 | 0 | 5.67549 | 0
2018-03-10 22:06 | 369894.3 | 6840.0016 | 3 | 36 | 4.400247 | 0.0880928 | 1.310262 | 0 | 5.688522 | 0
2018-03-10 22:08 | 370014.3 | 6960.0004 | 3 | 36 | 4.400253 | 0.08659172 | 1.313169 | 0 | 5.701314 | 0
2018-03-10 22:10 | 370134.3 | 7080.0024 | 3 | 36 | 4.400252 | 0.08506966 | 1.316028 | 0 | 5.713897 | 0
2018-03-10 22:12 | 370254.3 | 7200.002 | 3 | 36 | 4.400235 | 0.08356857 | 1.318843 | 0 | 5.726282 | 0
2018-03-10 22:14 | 370374.3 | 7320.0015 | 3 | 36 | 4.400278 | 0.08243561 | 1.32161 | 0 | 5.738458 | 0
2018-03-10 22:15 | 370448.5 | 7394.2129 | 3 | 36 | 4.400278 | 0.0814991 | 1.323302 | 0 | 5.745903 | 0
2018-03-10 22:17 | 370568.6 | 120.0023 | 4 | 36 | 4.386805 | 0 | 1.323302 | 0 | 5.745903 | 0
2018-03-10 22:19 | 370688.6 | 240.0019 | 4 | 36 | 4.383596 | 0 | 1.323302 | 0 | 5.745903 | 0
2018-03-10 22:20 | 370748.6 | 300.0022 | 4 | 36 | 4.382167 | 0 | 1.323302 | 0 | 5.745903 | 0
2018-03-10 22:22 | 370868.7 | 120.0007 | 5 | 36 | 3.916005 | -3.259994 | 1.323302 | 0.1086205 | 5.745903 | 0.4319734
2018-03-10 22:24 | 370988.7 | 240.0019 | 5 | 36 | 3.832073 | -3.260025 | 1.323302 | 0.2173249 | 5.745903 | 0.8530723
2018-03-10 22:26 | 371108.7 | 360.0007 | 5 | 36 | 3.750717 | -3.259957 | 1.323302 | 0.3259422 | 5.745903 | 1.264854
2018-03-10 22:28 | 371228.7 | 480.0004 | 5 | 36 | 3.673088 | -3.259974 | 1.323302 | 0.4346431 | 5.745903 | 1.668299
2018-03-10 22:30 | 371348.7 | 600.0023 | 5 | 36 | 3.601079 | -3.259973 | 1.323302 | 0.5432959 | 5.745903 | 2.063417
2018-03-10 22:32 | 371468.7 | 720.0002 | 5 | 36 | 3.536931 | -3.259974 | 1.323302 | 0.6518933 | 5.745903 | 2.450914
2018-03-10 22:34 | 371588.7 | 840.0006 | 5 | 36 | 3.48432 | -3.259995 | 1.323302 | 0.7605987 | 5.745903 | 2.83243
2018-03-10 22:36 | 371708.7 | 960.0018 | 5 | 36 | 3.440578 | -3.259987 | 1.323302 | 0.8693171 | 5.745903 | 3.208814
2018-03-10 22:38 | 371828.7 | 1080.0006 | 5 | 36 | 3.399092 | -3.260025 | 1.323302 | 0.9779112 | 5.745903 | 3.580197
2018-03-10 22:40 | 371948.7 | 1200.0003 | 5 | 36 | 3.350232 | -3.259985 | 1.323302 | 1.086645 | 5.745903 | 3.947286
2018-03-10 22:42 | 372068.7 | 1320.0014 | 5 | 36 | 3.258206 | -3.25997 | 1.323302 | 1.195309 | 5.745903 | 4.307082
2018-03-10 22:44 | 372170.4 | 1421.7607 | 5 | 36 | 2.999996 | -3.259951 | 1.323302 | 1.287351 | 5.745903 | 4.597737
2018-03-10 22:46 | 372290.5 | 120.0008 | 6 | 36 | 3.705001 | 0 | 1.323302 | 1.287351 | 5.745903 | 4.597737
2018-03-10 22:48 | 372410.5 | 240.0011 | 6 | 36 | 3.724348 | 0 | 1.323302 | 1.287351 | 5.745903 | 4.597737
2018-03-10 22:49 | 372470.5 | 300.0006 | 6 | 36 | 3.731333 | 0 | 1.323302 | 1.287351 | 5.745903 | 4.597737
2018-03-10 22:49 | 372470.5 | 0.0024 | 7 | 37 | 3.731394 | 0 | 0 | 0 | 0 | 0
2018-03-10 22:51 | 372590.5797 | 120.0009 | 2 | 37 | 4.200404 | 3.382938 | 0.127891 | 0 | 0.5365434 | 0
2018-03-10 22:51 | 372619.251 | 148.6722 | 2 | 37 | 4.200391 | 3.25997 | 0.1544032 | 0 | 0.6479049 | 0
2018-03-10 22:53 | 372739.3 | 120.0014 | 3 | 37 | 4.254664 | 3.260141 | 0.2625911 | 0 | 1.105093 | 0
2018-03-10 22:55 | 372859.3 | 240.0019 | 3 | 37 | 4.317006 | 3.259809 | 0.3713629 | 0 | 1.571197 | 0
2018-03-10 22:57 | 372979.3 | 360.0024 | 3 | 37 | 4.386446 | 3.259823 | 0.4800244 | 0 | 2.044006 | 0
2018-03-10 22:59 | 373099.3 | 480.0019 | 3 | 37 | 4.400393 | 2.777067 | 0.5815544 | 0 | 2.490635 | 0
2018-03-10 23:01 | 373219.3 | 600.0007 | 3 | 37 | 4.400379 | 2.301378 | 0.6660826 | 0 | 2.862592 | 0
2018-03-10 23:03 | 373339.3 | 720.002 | 3 | 37 | 4.400363 | 1.894812 | 0.7358225 | 0 | 3.169474 | 0
2018-03-10 23:05 | 373459.3 | 840.0023 | 3 | 37 | 4.400377 | 1.56547 | 0.7932358 | 0 | 3.422115 | 0
2018-03-10 23:07 | 373579.3 | 960.0003 | 3 | 37 | 4.400378 | 1.307192 | 0.8409423 | 0 | 3.632041 | 0
2018-03-10 23:09 | 373699.3 | 1080.0023 | 3 | 37 | 4.40036 | 1.10466 | 0.8809541 | 0 | 3.808107 | 0
2018-03-10 23:11 | 373819.3 | 1200.0019 | 3 | 37 | 4.400371 | 0.9437103 | 0.915029 | 0 | 3.95805 | 0
2018-03-10 23:13 | 373939.3 | 1320.0006 | 3 | 37 | 4.400353 | 0.8118515 | 0.9441951 | 0 | 4.08639 | 0
2018-03-10 23:15 | 374059.3 | 1440.0003 | 3 | 37 | 4.400349 | 0.7030392 | 0.9693402 | 0 | 4.197038 | 0
2018-03-10 23:17 | 374179.3 | 1560.0022 | 3 | 37 | 4.400345 | 0.6126728 | 0.9908795 | 0 | 4.291818 | 0
2018-03-10 23:19 | 374299.3 | 1680.0019 | 3 | 37 | 4.400361 | 0.5380287 | 1.009852 | 0 | 4.375304 | 0
2018-03-10 23:21 | 374419.3 | 1800.0023 | 3 | 37 | 4.40032 | 0.476265 | 1.026663 | 0 | 4.449278 | 0
2018-03-10 23:23 | 374539.3 | 1920.0003 | 3 | 37 | 4.400307 | 0.4258041 | 1.041687 | 0 | 4.515388 | 0
2018-03-10 23:25 | 374659.3 | 2040.0023 | 3 | 37 | 4.400341 | 0.3852997 | 1.055193 | 0 | 4.57482 | 0
2018-03-10 23:27 | 374779.3 | 2160.0004 | 3 | 37 | 4.400317 | 0.3510151 | 1.067441 | 0 | 4.628716 | 0
2018-03-10 23:29 | 374899.3 | 2280.0024 | 3 | 37 | 4.40033 | 0.3230267 | 1.078681 | 0 | 4.678174 | 0
2018-03-10 23:31 | 375019.3 | 2400.0019 | 3 | 37 | 4.400321 | 0.2990704 | 1.089034 | 0 | 4.723732 | 0
2018-03-10 23:33 | 375139.3 | 2520.0015 | 3 | 37 | 4.4003 | 0.2786255 | 1.098654 | 0 | 4.76606 | 0
2018-03-10 23:35 | 375259.3 | 2640.0003 | 3 | 37 | 4.400311 | 0.2610092 | 1.107645 | 0 | 4.805623 | 0
2018-03-10 23:37 | 375379.3 | 2760.0007 | 3 | 37 | 4.400313 | 0.2459393 | 1.116086 | 0 | 4.842766 | 0
2018-03-10 23:39 | 375499.3 | 2880.001 | 3 | 37 | 4.400287 | 0.232172 | 1.124048 | 0 | 4.877804 | 0
2018-03-10 23:41 | 375619.3 | 3000.0022 | 3 | 37 | 4.400296 | 0.2203026 | 1.131593 | 0 | 4.911002 | 0
2018-03-10 23:43 | 375739.3 | 3120.0003 | 3 | 37 | 4.400303 | 0.2098866 | 1.138755 | 0 | 4.942519 | 0
2018-03-10 23:45 | 375859.3 | 3240.0016 | 3 | 37 | 4.400306 | 0.2002277 | 1.145581 | 0 | 4.972553 | 0
2018-03-10 23:47 | 375979.3 | 3360.0018 | 3 | 37 | 4.400324 | 0.1917038 | 1.152109 | 0 | 5.001276 | 0
2018-03-10 23:49 | 376099.3 | 3480.0007 | 3 | 37 | 4.400228 | 0.1830959 | 1.158357 | 0 | 5.028772 | 0
2018-03-10 23:51 | 376219.3 | 3600.0003 | 3 | 37 | 4.400315 | 0.1768074 | 1.164358 | 0 | 5.055176 | 0
2018-03-10 23:53 | 376339.3 | 3720.0023 | 3 | 37 | 4.400299 | 0.1701107 | 1.170135 | 0 | 5.080599 | 0
2018-03-10 23:55 | 376459.3 | 3840.0011 | 3 | 37 | 4.40029 | 0.1638107 | 1.175699 | 0 | 5.105082 | 0
2018-03-10 23:57 | 376579.3 | 3960.0007 | 3 | 37 | 4.40028 | 0.1581593 | 1.181063 | 0 | 5.128685 | 0
2018-03-10 23:59 | 376699.3 | 4080.0003 | 3 | 37 | 4.400242 | 0.1526279 | 1.186249 | 0 | 5.151506 | 0
2018-03-11 00:01 | 376819.3 | 4200.0009 | 3 | 37 | 4.40028 | 0.1482124 | 1.191263 | 0 | 5.173569 | 0
2018-03-11 00:03 | 376939.3 | 4320.0002 | 3 | 37 | 4.400255 | 0.1433678 | 1.196124 | 0 | 5.194955 | 0
2018-03-11 00:05 | 377059.3 | 4440.0014 | 3 | 37 | 4.400271 | 0.1392555 | 1.200835 | 0 | 5.215688 | 0
2018-03-11 00:07 | 377179.3 | 4560.0019 | 3 | 37 | 4.400323 | 0.1355915 | 1.205411 | 0 | 5.235824 | 0
2018-03-11 00:09 | 377299.3 | 4680.0023 | 3 | 37 | 4.400284 | 0.131464 | 1.209859 | 0 | 5.255394 | 0
2018-03-11 00:11 | 377419.3 | 4800.0019 | 3 | 37 | 4.400252 | 0.1277351 | 1.214179 | 0 | 5.274405 | 0
2018-03-11 00:13 | 377539.3 | 4920.0023 | 3 | 37 | 4.400291 | 0.1247406 | 1.218386 | 0 | 5.292916 | 0
2018-03-11 00:15 | 377659.3 | 5040.0014 | 3 | 37 | 4.400283 | 0.1214695 | 1.222488 | 0 | 5.310966 | 0
2018-03-11 00:17 | 377779.3 | 5160.0023 | 3 | 37 | 4.400275 | 0.1184673 | 1.22648 | 0 | 5.328533 | 0
2018-03-11 00:19 | 377899.3 | 5280.0012 | 3 | 37 | 4.400287 | 0.1158619 | 1.230381 | 0 | 5.345699 | 0
2018-03-11 00:21 | 378019.3 | 5400.0023 | 3 | 37 | 4.400268 | 0.1128998 | 1.234186 | 0 | 5.362442 | 0
2018-03-11 00:23 | 378139.3 | 5520.0003 | 3 | 37 | 4.400234 | 0.1098785 | 1.237906 | 0 | 5.378807 | 0
2018-03-11 00:25 | 378259.3 | 5640.0014 | 3 | 37 | 4.400286 | 0.1080894 | 1.241539 | 0 | 5.394793 | 0
2018-03-11 00:27 | 378379.3 | 5760.0002 | 3 | 37 | 4.400281 | 0.105545 | 1.245096 | 0 | 5.410449 | 0
2018-03-11 00:29 | 378499.3 | 5880.0022 | 3 | 37 | 4.40026 | 0.1032848 | 1.248572 | 0 | 5.425743 | 0
2018-03-11 00:31 | 378619.3 | 6000.0011 | 3 | 37 | 4.400254 | 0.1010818 | 1.251975 | 0 | 5.440715 | 0
2018-03-11 00:33 | 378739.3 | 6120.0014 | 3 | 37 | 4.400283 | 0.09918594 | 1.255311 | 0 | 5.455395 | 0
2018-03-11 00:35 | 378859.3 | 6240.0003 | 3 | 37 | 4.400238 | 0.09693718 | 1.258583 | 0 | 5.469792 | 0
2018-03-11 00:37 | 378979.3 | 6360.0008 | 3 | 37 | 4.40026 | 0.09543419 | 1.261788 | 0 | 5.483896 | 0
2018-03-11 00:39 | 379099.3 | 6480.0019 | 3 | 37 | 4.400279 | 0.09354019 | 1.264935 | 0 | 5.497745 | 0
2018-03-11 00:41 | 379219.3 | 6600.0009 | 3 | 37 | 4.400288 | 0.09212685 | 1.26802 | 0 | 5.511318 | 0
2018-03-11 00:43 | 379339.3 | 6720.0019 | 3 | 37 | 4.400281 | 0.09028435 | 1.271056 | 0 | 5.524677 | 0
2018-03-11 00:45 | 379459.3 | 6840.0007 | 3 | 37 | 4.400256 | 0.08839035 | 1.274024 | 0 | 5.537736 | 0
2018-03-11 00:47 | 379579.3 | 6960.0002 | 3 | 37 | 4.400282 | 0.08726692 | 1.276948 | 0 | 5.550605 | 0
2018-03-11 00:49 | 379699.3 | 7080.0022 | 3 | 37 | 4.400243 | 0.08540535 | 1.279821 | 0 | 5.563245 | 0
2018-03-11 00:51 | 379819.3 | 7200.0002 | 3 | 37 | 4.400237 | 0.08395195 | 1.282642 | 0 | 5.575661 | 0
2018-03-11 00:53 | 379939.3 | 7320.0006 | 3 | 37 | 4.40023 | 0.08244705 | 1.285421 | 0 | 5.587887 | 0
2018-03-11 00:54 | 379999.7 | 7380.3954 | 3 | 37 | 4.400214 | 0.08149719 | 1.286803 | 0 | 5.593968 | 0
2018-03-11 00:56 | 380119.7 | 120.0006 | 4 | 37 | 4.386377 | 0 | 1.286803 | 0 | 5.593968 | 0
2018-03-11 00:58 | 380239.7 | 240.0018 | 4 | 37 | 4.383077 | 0 | 1.286803 | 0 | 5.593968 | 0
2018-03-11 00:59 | 380299.8 | 300.0038 | 4 | 37 | 4.381611 | 0 | 1.286803 | 0 | 5.593968 | 0
2018-03-11 01:01 | 380419.8 | 120.0022 | 5 | 37 | 3.90594 | -3.259961 | 1.286803 | 0.1085981 | 5.593968 | 0.4308964
2018-03-11 01:03 | 380539.8 | 240.001 | 5 | 37 | 3.820637 | -3.259997 | 1.286803 | 0.2173288 | 5.593968 | 0.8509335
2018-03-11 01:05 | 380659.8 | 360.0014 | 5 | 37 | 3.737766 | -3.259983 | 1.286803 | 0.3259932 | 5.593968 | 1.261569
2018-03-11 01:07 | 380779.8 | 480.0003 | 5 | 37 | 3.658648 | -3.259994 | 1.286803 | 0.4346106 | 5.593968 | 1.663215
2018-03-11 01:09 | 380899.8 | 600.0015 | 5 | 37 | 3.585289 | -3.25994 | 1.286803 | 0.5433203 | 5.593968 | 2.056898
2018-03-11 01:11 | 381019.8 | 720.0019 | 5 | 37 | 3.52045 | -3.259989 | 1.286803 | 0.6519492 | 5.593968 | 2.442744
2018-03-11 01:13 | 381139.8 | 840.0007 | 5 | 37 | 3.467849 | -3.259991 | 1.286803 | 0.7606438 | 5.593968 | 2.822433
2018-03-11 01:15 | 381259.8 | 960.0003 | 5 | 37 | 3.423324 | -3.259985 | 1.286803 | 0.8693038 | 5.593968 | 3.196793
2018-03-11 01:17 | 381379.8 | 1080.0014 | 5 | 37 | 3.379507 | -3.260037 | 1.286803 | 0.9779492 | 5.593968 | 3.566376
2018-03-11 01:19 | 381499.8 | 1200.001 | 5 | 37 | 3.322139 | -3.259983 | 1.286803 | 1.086552 | 5.593968 | 3.930541
2018-03-11 01:21 | 381619.8 | 1320.0007 | 5 | 37 | 3.189207 | -3.260018 | 1.286803 | 1.195252 | 5.593968 | 4.285811
2018-03-11 01:22 | 381680.4 | 1380.5898 | 5 | 37 | 2.999984 | -3.260004 | 1.286803 | 1.250161 | 5.593968 | 4.456426
2018-03-11 01:24 | 381800.5 | 120.0014 | 6 | 37 | 3.709687 | 0 | 1.286803 | 1.250161 | 5.593968 | 4.456426
2018-03-11 01:26 | 381920.5 | 239.9999 | 6 | 37 | 3.729649 | 0 | 1.286803 | 1.250161 | 5.593968 | 4.456426
2018-03-11 01:27 | 381980.5 | 300.0021 | 6 | 37 | 3.737038 | 0 | 1.286803 | 1.250161 | 5.593968 | 4.456426
2018-03-11 01:27 | 381980.5 | 0.0025 | 7 | 38 | 3.737101 | 0 | 0 | 0 | 0 | 0
2018-03-11 01:29 | 382097.2 | 116.6515 | 2 | 38 | 4.200399 | 3.259983 | 0.1188372 | 0 | 0.4987133 | 0
2018-03-11 01:31 | 382217.2 | 120.0007 | 3 | 38 | 4.257136 | 3.260208 | 0.2271246 | 0 | 0.9564621 | 0
2018-03-11 01:33 | 382337.2 | 240.0003 | 3 | 38 | 4.321401 | 3.259836 | 0.3358126 | 0 | 1.422586 | 0
2018-03-11 01:35 | 382457.2 | 360.0007 | 3 | 38 | 4.392434 | 3.260208 | 0.4444255 | 0 | 1.895759 | 0
2018-03-11 01:37 | 382577.2 | 480.0011 | 3 | 38 | 4.400383 | 2.748749 | 0.5447917 | 0 | 2.337363 | 0
2018-03-11 01:39 | 382697.2 | 600.0007 | 3 | 38 | 4.400375 | 2.286676 | 0.6286528 | 0 | 2.706385 | 0
2018-03-11 01:41 | 382817.2 | 720.0019 | 3 | 38 | 4.400391 | 1.886806 | 0.6979903 | 0 | 3.011497 | 0
2018-03-11 01:43 | 382937.2 | 840.0015 | 3 | 38 | 4.400385 | 1.560499 | 0.7552279 | 0 | 3.263364 | 0
2018-03-11 01:45 | 383057.2 | 960.0003 | 3 | 38 | 4.400375 | 1.303751 | 0.8027704 | 0 | 3.472569 | 0
2018-03-11 01:47 | 383177.2 | 1080.0007 | 3 | 38 | 4.400352 | 1.102242 | 0.8427218 | 0 | 3.64837 | 0
2018-03-11 01:49 | 383297.2 | 1200.0003 | 3 | 38 | 4.400364 | 0.9422321 | 0.8766359 | 0 | 3.797604 | 0
2018-03-11 01:51 | 383417.2 | 1320.0007 | 3 | 38 | 4.400383 | 0.8120899 | 0.9058609 | 0 | 3.926204 | 0
2018-03-11 01:53 | 383537.2 | 1440.0006 | 3 | 38 | 4.400346 | 0.7035961 | 0.930983 | 0 | 4.03675 | 0
2018-03-11 01:55 | 383657.2 | 1560.0008 | 3 | 38 | 4.40033 | 0.6134739 | 0.9529134 | 0 | 4.133251 | 0
2018-03-11 01:57 | 383777.2 | 1680.0012 | 3 | 38 | 4.400334 | 0.5390873 | 0.9721215 | 0 | 4.217773 | 0
2018-03-11 01:59 | 383897.2 | 1800.0023 | 3 | 38 | 4.400326 | 0.4777737 | 0.9890335 | 0 | 4.292192 | 0
2018-03-11 02:01 | 384017.2 | 1920.0011 | 3 | 38 | 4.400346 | 0.4276047 | 1.00409 | 0 | 4.358445 | 0
2018-03-11 02:03 | 384137.2 | 2040.0007 | 3 | 38 | 4.400331 | 0.3863258 | 1.01762 | 0 | 4.417982 | 0
2018-03-11 02:05 | 384257.2 | 2160.0011 | 3 | 38 | 4.400352 | 0.3527241 | 1.029882 | 0 | 4.471938 | 0
2018-03-11 02:07 | 384377.2 | 2280.0023 | 3 | 38 | 4.400321 | 0.3238983 | 1.041171 | 0 | 4.521612 | 0
2018-03-11 02:09 | 384497.2 | 2400.002 | 3 | 38 | 4.400318 | 0.3000374 | 1.051545 | 0 | 4.567263 | 0
2018-03-11 02:11 | 384617.2 | 2520.0022 | 3 | 38 | 4.40028 | 0.2794228 | 1.061207 | 0 | 4.609777 | 0
2018-03-11 02:13 | 384737.2 | 2640.0009 | 3 | 38 | 4.40028 | 0.2616215 | 1.07023 | 0 | 4.649482 | 0
2018-03-11 02:15 | 384857.2 | 2760.0007 | 3 | 38 | 4.400251 | 0.2463093 | 1.078702 | 0 | 4.686761 | 0
2018-03-11 02:17 | 384977.2 | 2880.0002 | 3 | 38 | 4.400263 | 0.2329521 | 1.0867 | 0 | 4.721954 | 0
2018-03-11 02:19 | 385097.2 | 3000.0014 | 3 | 38 | 4.400292 | 0.221447 | 1.09428 | 0 | 4.755309 | 0
2018-03-11 02:21 | 385217.2 | 3120.001 | 3 | 38 | 4.400284 | 0.2106724 | 1.101482 | 0 | 4.786999 | 0
2018-03-11 02:23 | 385337.2 | 3240.0007 | 3 | 38 | 4.400281 | 0.2010384 | 1.108342 | 0 | 4.817184 | 0
2018-03-11 02:25 | 385457.2 | 3360.0019 | 3 | 38 | 4.400306 | 0.1926651 | 1.114896 | 0 | 4.846025 | 0
2018-03-11 02:27 | 385577.2 | 3480.0007 | 3 | 38 | 4.400229 | 0.1838837 | 1.121178 | 0 | 4.87367 | 0
2018-03-11 02:29 | 385697.2 | 3600.0011 | 3 | 38 | 4.400276 | 0.177187 | 1.127209 | 0 | 4.900208 | 0
2018-03-11 02:31 | 385817.2 | 3720.0007 | 3 | 38 | 4.400316 | 0.1708908 | 1.133007 | 0 | 4.925719 | 0
2018-03-11 02:33 | 385937.2 | 3840.0019 | 3 | 38 | 4.400309 | 0.1648464 | 1.138595 | 0 | 4.950307 | 0
2018-03-11 02:35 | 386057.2 | 3960.0016 | 3 | 38 | 4.400304 | 0.1591473 | 1.143987 | 0 | 4.974035 | 0
2018-03-11 02:37 | 386177.2 | 4080.001 | 3 | 38 | 4.400271 | 0.1537781 | 1.149198 | 0 | 4.996966 | 0
2018-03-11 02:39 | 386297.2 | 4200.0014 | 3 | 38 | 4.400301 | 0.1489601 | 1.15424 | 0 | 5.019151 | 0
2018-03-11 02:41 | 386417.2 | 4320.001 | 3 | 38 | 4.400226 | 0.1437302 | 1.159118 | 0 | 5.040614 | 0
2018-03-11 02:43 | 386537.2 | 4440.0007 | 3 | 38 | 4.400295 | 0.1399536 | 1.163853 | 0 | 5.061449 | 0
2018-03-11 02:45 | 386657.2 | 4560.0011 | 3 | 38 | 4.40029 | 0.1360054 | 1.168446 | 0 | 5.08166 | 0
2018-03-11 02:47 | 386777.2 | 4680.0023 | 3 | 38 | 4.400262 | 0.1318798 | 1.172903 | 0 | 5.101273 | 0
2018-03-11 02:49 | 386897.2 | 4800.0011 | 3 | 38 | 4.400287 | 0.1285419 | 1.17724 | 0 | 5.120357 | 0
2018-03-11 02:51 | 387017.2 | 4920.0007 | 3 | 38 | 4.400276 | 0.1247578 | 1.181464 | 0 | 5.138942 | 0
2018-03-11 02:53 | 387137.2 | 5040.0003 | 3 | 38 | 4.40028 | 0.1218529 | 1.185573 | 0 | 5.157023 | 0
2018-03-11 02:55 | 387257.2 | 5160.0015 | 3 | 38 | 4.40028 | 0.1188679 | 1.189579 | 0 | 5.174652 | 0
2018-03-11 02:57 | 387377.2 | 5280.0003 | 3 | 38 | 4.400278 | 0.1159191 | 1.193488 | 0 | 5.191853 | 0
2018-03-11 02:59 | 387497.2 | 5400.0007 | 3 | 38 | 4.400261 | 0.112896 | 1.197305 | 0 | 5.208649 | 0
2018-03-11 03:01 | 387617.2 | 5520.0018 | 3 | 38 | 4.400284 | 0.1106472 | 1.201031 | 0 | 5.225043 | 0
2018-03-11 03:03 | 387737.2 | 5640.0022 | 3 | 38 | 4.400316 | 0.1084251 | 1.204672 | 0 | 5.241066 | 0
2018-03-11 03:05 | 387857.2 | 5760.0003 | 3 | 38 | 4.400256 | 0.105566 | 1.208226 | 0 | 5.256705 | 0
2018-03-11 03:07 | 387977.2 | 5880.0014 | 3 | 38 | 4.400259 | 0.1033058 | 1.211706 | 0 | 5.272015 | 0
2018-03-11 03:09 | 388097.2 | 6000.0019 | 3 | 38 | 4.400288 | 0.1014729 | 1.215118 | 0 | 5.287028 | 0
2018-03-11 03:11 | 388217.2 | 6120.0022 | 3 | 38 | 4.400241 | 0.09918404 | 1.21846 | 0 | 5.301734 | 0
2018-03-11 03:13 | 388337.2 | 6240.0004 | 3 | 38 | 4.400214 | 0.09695625 | 1.221733 | 0 | 5.316137 | 0
2018-03-11 03:15 | 388457.2 | 6360.0023 | 3 | 38 | 4.400248 | 0.09544563 | 1.224944 | 0 | 5.330266 | 0
2018-03-11 03:17 | 388577.2 | 6480.0019 | 3 | 38 | 4.400214 | 0.09354591 | 1.228086 | 0 | 5.344093 | 0
2018-03-11 03:19 | 388697.2 | 6600.0007 | 3 | 38 | 4.400285 | 0.0921402 | 1.231183 | 0 | 5.357719 | 0
2018-03-11 03:21 | 388817.2 | 6720.0003 | 3 | 38 | 4.40027 | 0.09028244 | 1.234218 | 0 | 5.371077 | 0
2018-03-11 03:23 | 388937.2 | 6840.0018 | 3 | 38 | 4.400282 | 0.08877945 | 1.237198 | 0 | 5.384189 | 0
2018-03-11 03:25 | 389057.2 | 6960.0003 | 3 | 38 | 4.400238 | 0.0869236 | 1.240126 | 0 | 5.397073 | 0
2018-03-11 03:27 | 389177.2 | 7080.0007 | 3 | 38 | 4.400242 | 0.08543587 | 1.243003 | 0 | 5.409731 | 0
2018-03-11 03:29 | 389297.2 | 7200.0002 | 3 | 38 | 4.400237 | 0.08394623 | 1.245829 | 0 | 5.422166 | 0
2018-03-11 03:31 | 389417.2 | 7320.0006 | 3 | 38 | 4.400237 | 0.08276749 | 1.248606 | 0 | 5.434385 | 0
2018-03-11 03:33 | 389510.5 | 7413.2259 | 3 | 38 | 4.400252 | 0.08149719 | 1.250739 | 0 | 5.443771 | 0
2018-03-11 03:35 | 389630.5 | 120.0008 | 4 | 38 | 4.386146 | 0 | 1.250739 | 0 | 5.443771 | 0
2018-03-11 03:37 | 389750.5 | 240.0003 | 4 | 38 | 4.382782 | 0 | 1.250739 | 0 | 5.443771 | 0
2018-03-11 03:38 | 389810.5 | 300.003 | 4 | 38 | 4.381299 | 0 | 1.250739 | 0 | 5.443771 | 0
2018-03-11 03:40 | 389930.5868 | 120.0017 | 5 | 38 | 3.896524 | -3.259974 | 1.250739 | 0.1086282 | 5.443771 | 0.4300884
2018-03-11 03:42 | 390050.5855 | 240.0004 | 5 | 38 | 3.80964 | -3.259961 | 1.250739 | 0.2173194 | 5.443771 | 0.8488615
2018-03-11 03:44 | 390170.5875 | 360.0024 | 5 | 38 | 3.725038 | -3.259976 | 1.250739 | 0.3259546 | 5.443771 | 1.258102
2018-03-11 03:46 | 390290.5871 | 480.002 | 5 | 38 | 3.644288 | -3.259955 | 1.250739 | 0.4346137 | 5.443771 | 1.65843
2018-03-11 03:48 | 390410.5853 | 600.0002 | 5 | 38 | 3.569412 | -3.259964 | 1.250739 | 0.5433073 | 5.443771 | 2.050409
2018-03-11 03:50 | 390530.587 | 720.0019 | 5 | 38 | 3.504034 | -3.259938 | 1.250739 | 0.6519645 | 5.443771 | 2.434579
2018-03-11 03:52 | 390650.5874 | 840.0023 | 5 | 38 | 3.451325 | -3.259949 | 1.250739 | 0.7606277 | 5.443771 | 2.812376
2018-03-11 03:54 | 390770.586 | 960.0009 | 5 | 38 | 3.405716 | -3.259955 | 1.250739 | 0.8692972 | 5.443771 | 3.184919
2018-03-11 03:56 | 390890.5866 | 1080.0015 | 5 | 38 | 3.358553 | -3.259978 | 1.250739 | 0.977968 | 5.443771 | 3.552521
2018-03-11 03:58 | 391010.5862 | 1200.0011 | 5 | 38 | 3.288188 | -3.259989 | 1.250739 | 1.086604 | 5.443771 | 3.913982
2018-03-11 04:00 | 391130.5852 | 1320.0001 | 5 | 38 | 3.080707 | -3.259989 | 1.250739 | 1.195286 | 5.443771 | 4.262716
2018-03-11 04:00 | 391151.5346 | 1340.9495 | 5 | 38 | 2.999998 | -3.259957 | 1.250739 | 1.214268 | 5.443771 | 4.320456
2018-03-11 04:02 | 391271.6 | 120.0014 | 6 | 38 | 3.714242 | 0 | 1.250739 | 1.214268 | 5.443771 | 4.320456
2018-03-11 04:04 | 391391.6 | 240.0001 | 6 | 38 | 3.735124 | 0 | 1.250739 | 1.214268 | 5.443771 | 4.320456
2018-03-11 04:05 | 391451.6 | 300.0037 | 6 | 38 | 3.742896 | 0 | 1.250739 | 1.214268 | 5.443771 | 4.320456
2018-03-11 04:05 | 391451.6 | 0.0039 | 7 | 39 | 3.743001 | 0 | 0 | 0 | 0 | 0
2018-03-11 04:07 | 391538.4 | 86.75 | 2 | 39 | 4.200398 | 3.259989 | 0.0888899 | 0 | 0.3730906 | 0
2018-03-11 04:09 | 391658.5 | 120.0023 | 3 | 39 | 4.259729 | 3.259808 | 0.1970199 | 0 | 0.8303224 | 0
2018-03-11 04:11 | 391778.5 | 240.001 | 3 | 39 | 4.326195 | 3.259829 | 0.3056133 | 0 | 1.296436 | 0
2018-03-11 04:13 | 391898.5 | 360.0015 | 3 | 39 | 4.399248 | 3.259821 | 0.4142421 | 0 | 1.770298 | 0
2018-03-11 04:15 | 392018.5 | 480.0003 | 3 | 39 | 4.40038 | 2.71496 | 0.5134647 | 0 | 2.206916 | 0
2018-03-11 04:17 | 392138.5 | 600.0024 | 3 | 39 | 4.400408 | 2.266935 | 0.5963167 | 0 | 2.571496 | 0
2018-03-11 04:19 | 392258.5 | 720.0003 | 3 | 39 | 4.400362 | 1.875 | 0.6650403 | 0 | 2.873907 | 0
2018-03-11 04:21 | 392378.5 | 840.0023 | 3 | 39 | 4.400365 | 1.552998 | 0.7219689 | 0 | 3.124414 | 0
2018-03-11 04:23 | 392498.5 | 960.0003 | 3 | 39 | 4.400383 | 1.298624 | 0.7694021 | 0 | 3.333138 | 0
2018-03-11 04:25 | 392618.5 | 1080.0024 | 3 | 39 | 4.400378 | 1.099167 | 0.8091561 | 0 | 3.50807 | 0
2018-03-11 04:27 | 392738.5 | 1200.0003 | 3 | 39 | 4.400366 | 0.9407825 | 0.8430817 | 0 | 3.657354 | 0
2018-03-11 04:29 | 392858.5 | 1320.0013 | 3 | 39 | 4.400298 | 0.8109798 | 0.8722249 | 0 | 3.785594 | 0
2018-03-11 04:31 | 392978.5 | 1440.0003 | 3 | 39 | 4.400344 | 0.7040768 | 0.8974407 | 0 | 3.896553 | 0
2018-03-11 04:33 | 393098.5 | 1560.0015 | 3 | 39 | 4.40035 | 0.6145821 | 0.9193538 | 0 | 3.992978 | 0
2018-03-11 04:35 | 393218.5 | 1680.0019 | 3 | 39 | 4.400278 | 0.539259 | 0.9385604 | 0 | 4.077494 | 0
2018-03-11 04:37 | 393338.5 | 1800.0015 | 3 | 39 | 4.400303 | 0.4783916 | 0.9555045 | 0 | 4.152053 | 0
2018-03-11 04:39 | 393458.5 | 1920.0019 | 3 | 39 | 4.400342 | 0.4287376 | 0.9704782 | 0 | 4.217942 | 0
2018-03-11 04:41 | 393578.5 | 2040.0017 | 3 | 39 | 4.400337 | 0.3876095 | 0.9840201 | 0 | 4.277531 | 0
2018-03-11 04:43 | 393698.5 | 2160.0019 | 3 | 39 | 4.400331 | 0.3534317 | 0.9963564 | 0 | 4.331815 | 0
2018-03-11 04:45 | 393818.5 | 2280.0023 | 3 | 39 | 4.400334 | 0.3250408 | 1.00766 | 0 | 4.381556 | 0
2018-03-11 04:47 | 393938.5 | 2400.0019 | 3 | 39 | 4.40031 | 0.3007946 | 1.01806 | 0 | 4.427318 | 0
2018-03-11 04:49 | 394058.5 | 2520.0015 | 3 | 39 | 4.400321 | 0.2807617 | 1.027759 | 0 | 4.469994 | 0
2018-03-11 04:51 | 394178.5 | 2640.0019 | 3 | 39 | 4.400311 | 0.2629871 | 1.036796 | 0 | 4.509762 | 0
2018-03-11 04:53 | 394298.5 | 2760.0015 | 3 | 39 | 4.400301 | 0.2477837 | 1.045327 | 0 | 4.547303 | 0
2018-03-11 04:55 | 394418.5 | 2880.0003 | 3 | 39 | 4.400328 | 0.234375 | 1.053354 | 0 | 4.582623 | 0
2018-03-11 04:57 | 394538.5 | 3000.0014 | 3 | 39 | 4.400233 | 0.2214165 | 1.06095 | 0 | 4.616045 | 0
2018-03-11 04:59 | 394658.5 | 3120.0019 | 3 | 39 | 4.400304 | 0.2113743 | 1.068176 | 0 | 4.647841 | 0
2018-03-11 05:01 | 394778.5 | 3240.0007 | 3 | 39 | 4.400321 | 0.2016602 | 1.07505 | 0 | 4.678089 | 0
2018-03-11 05:03 | 394898.5 | 3360.0002 | 3 | 39 | 4.400308 | 0.1927357 | 1.081613 | 0 | 4.706972 | 0
2018-03-11 05:05 | 395018.5 | 3480.0015 | 3 | 39 | 4.400288 | 0.1845493 | 1.087901 | 0 | 4.73464 | 0
2018-03-11 05:07 | 395138.5 | 3600.0019 | 3 | 39 | 4.400292 | 0.1776104 | 1.093934 | 0 | 4.761185 | 0
2018-03-11 05:09 | 395258.5 | 3720.0015 | 3 | 39 | 4.40028 | 0.1708794 | 1.099737 | 0 | 4.786722 | 0
2018-03-11 05:11 | 395378.5 | 3840.0011 | 3 | 39 | 4.400282 | 0.1645889 | 1.105326 | 0 | 4.811315 | 0
2018-03-11 05:13 | 395498.5 | 3960.0014 | 3 | 39 | 4.400291 | 0.1589527 | 1.110721 | 0 | 4.835054 | 0
2018-03-11 05:15 | 395618.5 | 4080.0018 | 3 | 39 | 4.400237 | 0.1533642 | 1.115929 | 0 | 4.857972 | 0
2018-03-11 05:17 | 395738.5 | 4200.0015 | 3 | 39 | 4.400296 | 0.1489639 | 1.120971 | 0 | 4.880157 | 0
2018-03-11 05:19 | 395858.5 | 4320.0009 | 3 | 39 | 4.400285 | 0.1441498 | 1.125853 | 0 | 4.901637 | 0
2018-03-11 05:21 | 395978.5 | 4440.0007 | 3 | 39 | 4.400252 | 0.1396236 | 1.130579 | 0 | 4.922434 | 0
2018-03-11 05:23 | 396098.5 | 4560.0002 | 3 | 39 | 4.400276 | 0.1355801 | 1.135174 | 0 | 4.942652 | 0
2018-03-11 05:25 | 396218.5 | 4680.0015 | 3 | 39 | 4.400298 | 0.1322479 | 1.139633 | 0 | 4.962275 | 0
2018-03-11 05:27 | 396338.5 | 4800.0019 | 3 | 39 | 4.400283 | 0.1285133 | 1.14397 | 0 | 4.981357 | 0
2018-03-11 05:29 | 396458.5 | 4920.0007 | 3 | 39 | 4.400251 | 0.1247234 | 1.148188 | 0 | 4.999919 | 0
2018-03-11 05:31 | 396578.5 | 5040.0002 | 3 | 39 | 4.400265 | 0.1214695 | 1.1523 | 0 | 5.018011 | 0
2018-03-11 05:33 | 396698.5 | 5160.0023 | 3 | 39 | 4.400299 | 0.1188183 | 1.156307 | 0 | 5.035645 | 0
2018-03-11 05:35 | 396818.5 | 5280.0018 | 3 | 39 | 4.400277 | 0.1154766 | 1.16021 | 0 | 5.052818 | 0
2018-03-11 05:37 | 396938.5 | 5400.0014 | 3 | 39 | 4.400265 | 0.1128769 | 1.164014 | 0 | 5.069558 | 0
2018-03-11 05:39 | 397058.5 | 5520.0011 | 3 | 39 | 4.400259 | 0.1102962 | 1.167734 | 0 | 5.085926 | 0
2018-03-11 05:41 | 397178.5 | 5640.0023 | 3 | 39 | 4.40028 | 0.1080837 | 1.17137 | 0 | 5.101925 | 0
2018-03-11 05:43 | 397298.5 | 5760.0002 | 3 | 39 | 4.400243 | 0.1051769 | 1.174926 | 0 | 5.117572 | 0
2018-03-11 05:45 | 397418.5 | 5880.0021 | 3 | 39 | 4.400267 | 0.1032982 | 1.178403 | 0 | 5.132872 | 0
2018-03-11 05:47 | 397538.5 | 6000.0011 | 3 | 39 | 4.400266 | 0.1010475 | 1.18181 | 0 | 5.147865 | 0
2018-03-11 05:49 | 397658.5 | 6120.0024 | 3 | 39 | 4.400292 | 0.0991993 | 1.185146 | 0 | 5.162545 | 0
2018-03-11 05:51 | 397778.5 | 6240.0012 | 3 | 39 | 4.400275 | 0.09693909 | 1.188413 | 0 | 5.176918 | 0
2018-03-11 05:53 | 397898.5 | 6360.0023 | 3 | 39 | 4.400274 | 0.09505653 | 1.19161 | 0 | 5.190987 | 0
2018-03-11 05:55 | 398018.5 | 6480.0011 | 3 | 39 | 4.400226 | 0.09292221 | 1.194743 | 0 | 5.204772 | 0
2018-03-11 05:57 | 398138.5 | 6600.0023 | 3 | 39 | 4.400298 | 0.09179497 | 1.19782 | 0 | 5.218313 | 0
2018-03-11 05:59 | 398258.5 | 6720.0019 | 3 | 39 | 4.400249 | 0.08951759 | 1.200839 | 0 | 5.231596 | 0
2018-03-11 06:01 | 398378.5 | 6840.0007 | 3 | 39 | 4.400287 | 0.08842659 | 1.203798 | 0 | 5.244616 | 0
2018-03-11 06:03 | 398498.5 | 6960.0011 | 3 | 39 | 4.400217 | 0.08618355 | 1.206704 | 0 | 5.257407 | 0
2018-03-11 06:05 | 398618.5 | 7080.0023 | 3 | 39 | 4.400256 | 0.08506393 | 1.20956 | 0 | 5.269972 | 0
2018-03-11 06:07 | 398738.5 | 7200.001 | 3 | 39 | 4.400301 | 0.08394814 | 1.212376 | 0 | 5.282361 | 0
2018-03-11 06:09 | 398858.5 | 7320.0014 | 3 | 39 | 4.400245 | 0.08204842 | 1.215136 | 0 | 5.294509 | 0
2018-03-11 06:10 | 398912.5 | 7373.9839 | 3 | 39 | 4.400262 | 0.08150291 | 1.216363 | 0 | 5.299908 | 0
2018-03-11 06:12 | 399032.5 | 120.0007 | 4 | 39 | 4.385848 | 0 | 1.216363 | 0 | 5.299908 | 0
2018-03-11 06:14 | 399152.5 | 240.0004 | 4 | 39 | 4.382399 | 0 | 1.216363 | 0 | 5.299908 | 0
2018-03-11 06:15 | 399212.5 | 300.0007 | 4 | 39 | 4.380871 | 0 | 1.216363 | 0 | 5.299908 | 0
2018-03-11 06:17 | 399332.6 | 120.0014 | 5 | 39 | 3.887532 | -3.26002 | 1.216363 | 0.1086011 | 5.299908 | 0.4290808
2018-03-11 06:19 | 399452.6 | 240.0019 | 5 | 39 | 3.799705 | -3.259989 | 1.216363 | 0.2173091 | 5.299908 | 0.8468918
2018-03-11 06:21 | 399572.6 | 360.0023 | 5 | 39 | 3.714045 | -3.259964 | 1.216363 | 0.3259862 | 5.299908 | 1.255152
2018-03-11 06:23 | 399692.6 | 480.0019 | 5 | 39 | 3.632296 | -3.260012 | 1.216363 | 0.4346442 | 5.299908 | 1.654227
2018-03-11 06:25 | 399812.6 | 600.0015 | 5 | 39 | 3.556469 | -3.259933 | 1.216363 | 0.5433083 | 5.299908 | 2.044745
2018-03-11 06:27 | 399932.6 | 720.0003 | 5 | 39 | 3.490725 | -3.259983 | 1.216363 | 0.6519654 | 5.299908 | 2.427484
2018-03-11 06:29 | 400052.6 | 840.0007 | 5 | 39 | 3.437565 | -3.26002 | 1.216363 | 0.7606293 | 5.299908 | 2.803815
2018-03-11 06:31 | 400172.6 | 960.0003 | 5 | 39 | 3.39044 | -3.26001 | 1.216363 | 0.8692707 | 5.299908 | 3.174704
2018-03-11 06:33 | 400292.6 | 1080.0007 | 5 | 39 | 3.339619 | -3.259985 | 1.216363 | 0.9779398 | 5.299908 | 3.540483
2018-03-11 06:35 | 400412.6 | 1200.0019 | 5 | 39 | 3.254054 | -3.259966 | 1.216363 | 1.086594 | 5.299908 | 3.899325
2018-03-11 06:37 | 400523.2 | 1310.603 | 5 | 39 | 2.999988 | -3.259943 | 1.216363 | 1.186744 | 5.299908 | 4.215375
2018-03-11 06:39 | 400643.2 | 120.0008 | 6 | 39 | 3.718618 | 0 | 1.216363 | 1.186744 | 5.299908 | 4.215375
2018-03-11 06:41 | 400763.2 | 240.002 | 6 | 39 | 3.740489 | 0 | 1.216363 | 1.186744 | 5.299908 | 4.215375
2018-03-11 06:42 | 400823.2 | 300.0046 | 6 | 39 | 3.748638 | 0 | 1.216363 | 1.186744 | 5.299908 | 4.215375
2018-03-11 06:42 | 400823.3 | 0.0048 | 7 | 40 | 3.748639 | 0 | 0 | 0 | 0 | 0
2018-03-11 06:43 | 400886.4 | 63.08 | 2 | 40 | 4.200384 | 3.259991 | 0.0647722 | 0 | 0.2718771 | 0
2018-03-11 06:45 | 401006.4 | 120.0025 | 3 | 40 | 4.263566 | 3.260176 | 0.172934 | 0 | 0.7295231 | 0
2018-03-11 06:47 | 401126.4 | 240.002 | 3 | 40 | 4.331728 | 3.260187 | 0.2807428 | 0 | 1.192754 | 0
2018-03-11 06:49 | 401246.4 | 360.0001 | 3 | 40 | 4.400411 | 3.200382 | 0.3893803 | 0 | 1.667327 | 0
2018-03-11 06:51 | 401366.4 | 480.0004 | 3 | 40 | 4.40038 | 2.681629 | 0.4858452 | 0 | 2.09181 | 0
2018-03-11 06:53 | 401486.4 | 600 | 3 | 40 | 4.400374 | 2.246378 | 0.5679618 | 0 | 2.453155 | 0
2018-03-11 06:55 | 401606.4 | 720.0004 | 3 | 40 | 4.400389 | 1.863253 | 0.6362804 | 0 | 2.753783 | 0
2018-03-11 06:57 | 401726.4 | 840.0015 | 3 | 40 | 4.400377 | 1.545197 | 0.6928535 | 0 | 3.002726 | 0
2018-03-11 06:59 | 401846.4 | 960.0004 | 3 | 40 | 4.400388 | 1.293583 | 0.7399937 | 0 | 3.21016 | 0
2018-03-11 07:01 | 401966.4 | 1080.0008 | 3 | 40 | 4.400382 | 1.09618 | 0.7796689 | 0 | 3.384745 | 0
2018-03-11 07:03 | 402086.4 | 1200.0013 | 3 | 40 | 4.400359 | 0.9391689 | 0.8134477 | 0 | 3.533383 | 0
2018-03-11 07:05 | 402206.4 | 1320 | 3 | 40 | 4.400346 | 0.8111515 | 0.8426151 | 0 | 3.661731 | 0
2018-03-11 07:07 | 402326.4 | 1440.0004 | 3 | 40 | 4.400347 | 0.7048016 | 0.8678264 | 0 | 3.772669 | 0
2018-03-11 07:09 | 402446.4 | 1560 | 3 | 40 | 4.400339 | 0.6158676 | 0.8897679 | 0 | 3.869219 | 0
2018-03-11 07:11 | 402566.4 | 1680.002 | 3 | 40 | 4.400335 | 0.5417557 | 0.9090517 | 0 | 3.954074 | 0
2018-03-11 07:13 | 402686.4 | 1800.0008 | 3 | 40 | 4.400318 | 0.4804401 | 0.9258945 | 0 | 4.028188 | 0
2018-03-11 07:15 | 402806.4 | 1920.0012 | 3 | 40 | 4.400316 | 0.4300957 | 0.9410614 | 0 | 4.094927 | 0
2018-03-11 07:17 | 402926.4 | 2040.0017 | 3 | 40 | 4.400291 | 0.3883743 | 0.9546801 | 0 | 4.154854 | 0
2018-03-11 07:19 | 403046.4 | 2160.0004 | 3 | 40 | 4.400311 | 0.3544579 | 0.9670408 | 0 | 4.209245 | 0
2018-03-11 07:21 | 403166.4 | 2280.0024 | 3 | 40 | 4.40028 | 0.3258114 | 0.978353 | 0 | 4.259022 | 0
2018-03-11 07:23 | 403286.4 | 2400.0012 | 3 | 40 | 4.400295 | 0.3020725 | 0.9888086 | 0 | 4.30503 | 0
2018-03-11 07:25 | 403406.4 | 2520 | 3 | 40 | 4.400287 | 0.2813988 | 0.9985359 | 0 | 4.347833 | 0
2018-03-11 07:27 | 403526.4 | 2640.0019 | 3 | 40 | 4.400334 | 0.2644215 | 1.007644 | 0 | 4.38791 | 0
2018-03-11 07:29 | 403646.4 | 2760.0009 | 3 | 40 | 4.400284 | 0.2485275 | 1.016186 | 0 | 4.4255 | 0
2018-03-11 07:31 | 403766.4 | 2880.0004 | 3 | 40 | 4.400297 | 0.2351761 | 1.024242 | 0 | 4.460949 | 0
2018-03-11 07:33 | 403886.4 | 3000.0024 | 3 | 40 | 4.400276 | 0.222929 | 1.031879 | 0 | 4.494553 | 0
2018-03-11 07:35 | 404006.4 | 3120.0012 | 3 | 40 | 4.400291 | 0.2125225 | 1.039139 | 0 | 4.526499 | 0
2018-03-11 07:37 | 404126.4 | 3240.0024 | 3 | 40 | 4.400243 | 0.2021408 | 1.046056 | 0 | 4.556936 | 0
2018-03-11 07:39 | 404246.4 | 3360.0014 | 3 | 40 | 4.400308 | 0.1941452 | 1.052668 | 0 | 4.586029 | 0
2018-03-11 07:41 | 404366.4 | 3480.0023 | 3 | 40 | 4.40028 | 0.1860962 | 1.058998 | 0 | 4.613882 | 0
2018-03-11 07:43 | 404486.4 | 3600.0003 | 3 | 40 | 4.40028 | 0.178669 | 1.065073 | 0 | 4.640616 | 0
2018-03-11 07:45 | 404606.4 | 3720.0023 | 3 | 40 | 4.400344 | 0.1723633 | 1.070916 | 0 | 4.666327 | 0
2018-03-11 07:47 | 404726.4 | 3840.0019 | 3 | 40 | 4.400281 | 0.1656208 | 1.076543 | 0 | 4.691085 | 0
2018-03-11 07:49 | 404846.4 | 3960.0022 | 3 | 40 | 4.400247 | 0.1593857 | 1.081963 | 0 | 4.714938 | 0
2018-03-11 07:51 | 404966.4 | 4080.0011 | 3 | 40 | 4.40028 | 0.1545067 | 1.087198 | 0 | 4.737973 | 0
2018-03-11 07:53 | 405086.4 | 4200 | 3 | 40 | 4.400266 | 0.149395 | 1.092265 | 0 | 4.760269 | 0
2018-03-11 07:55 | 405206.4 | 4320.0011 | 3 | 40 | 4.40029 | 0.1448727 | 1.09717 | 0 | 4.781851 | 0
2018-03-11 07:57 | 405326.4 | 4440.0008 | 3 | 40 | 4.40028 | 0.1403999 | 1.101924 | 0 | 4.80277 | 0
2018-03-11 07:59 | 405446.4 | 4560.0013 | 3 | 40 | 4.400283 | 0.1363907 | 1.106533 | 0 | 4.823052 | 0
2018-03-11 08:01 | 405566.4 | 4680.0015 | 3 | 40 | 4.400269 | 0.1322708 | 1.111013 | 0 | 4.842766 | 0
2018-03-11 08:03 | 405686.4 | 4800.0004 | 3 | 40 | 4.400279 | 0.1289253 | 1.115358 | 0 | 4.861883 | 0
2018-03-11 08:05 | 405806.4 | 4920 | 3 | 40 | 4.400256 | 0.1252327 | 1.119599 | 0 | 4.880547 | 0
2018-03-11 08:07 | 405926.4 | 5040.002 | 3 | 40 | 4.400228 | 0.1215134 | 1.123722 | 0 | 4.898687 | 0
2018-03-11 08:09 | 406046.4 | 5160 | 3 | 40 | 4.400269 | 0.1189117 | 1.127738 | 0 | 4.916357 | 0
2018-03-11 08:11 | 406166.4 | 5280.0012 | 3 | 40 | 4.400259 | 0.1158962 | 1.131654 | 0 | 4.933592 | 0
2018-03-11 08:13 | 406286.4 | 5400.0015 | 3 | 40 | 4.400224 | 0.1129322 | 1.135467 | 0 | 4.95037 | 0
2018-03-11 08:15 | 406406.4 | 5520.0003 | 3 | 40 | 4.400282 | 0.1106758 | 1.1392 | 0 | 4.966793 | 0
2018-03-11 08:17 | 406526.4 | 5640.0023 | 3 | 40 | 4.400298 | 0.10849 | 1.142845 | 0 | 4.982835 | 0
2018-03-11 08:19 | 406646.4 | 5760.0003 | 3 | 40 | 4.400289 | 0.105957 | 1.146404 | 0 | 4.998494 | 0
2018-03-11 08:21 | 406766.4 | 5880.0023 | 3 | 40 | 4.400232 | 0.1029415 | 1.149891 | 0 | 5.013839 | 0
2018-03-11 08:23 | 406886.4 | 6000.0011 | 3 | 40 | 4.40028 | 0.1013699 | 1.153301 | 0 | 5.028841 | 0
2018-03-11 08:25 | 407006.4 | 6120.0001 | 3 | 40 | 4.40028 | 0.0991745 | 1.156639 | 0 | 5.04353 | 0
2018-03-11 08:27 | 407126.4 | 6240.002 | 3 | 40 | 4.400254 | 0.09697533 | 1.159909 | 0 | 5.05792 | 0
2018-03-11 08:29 | 407246.4 | 6360.0023 | 3 | 40 | 4.400252 | 0.09510422 | 1.163113 | 0 | 5.072017 | 0
2018-03-11 08:31 | 407366.4 | 6480.002 | 3 | 40 | 4.400274 | 0.09354019 | 1.166258 | 0 | 5.085855 | 0
2018-03-11 08:33 | 407486.4 | 6600.0007 | 3 | 40 | 4.400271 | 0.0917511 | 1.169338 | 0 | 5.099409 | 0
2018-03-11 08:35 | 407606.4 | 6720.0013 | 3 | 40 | 4.400259 | 0.08988762 | 1.172363 | 0 | 5.112722 | 0
2018-03-11 08:37 | 407726.4 | 6840 | 3 | 40 | 4.400243 | 0.08802605 | 1.17533 | 0 | 5.125776 | 0
2018-03-11 08:39 | 407846.4 | 6960.0012 | 3 | 40 | 4.400284 | 0.08687782 | 1.178243 | 0 | 5.138594 | 0
2018-03-11 08:41 | 407966.4 | 7080.0024 | 3 | 40 | 4.400248 | 0.08504486 | 1.181104 | 0 | 5.151182 | 0
2018-03-11 08:43 | 408086.4 | 7200.002 | 3 | 40 | 4.400247 | 0.08353424 | 1.183919 | 0 | 5.163568 | 0
2018-03-11 08:45 | 408206.4 | 7320.0016 | 3 | 40 | 4.40028 | 0.08244514 | 1.186684 | 0 | 5.175739 | 0
2018-03-11 08:46 | 408288.8 | 7402.3462 | 3 | 40 | 4.400279 | 0.08149719 | 1.188555 | 0 | 5.183969 | 0
2018-03-11 08:48 | 408408.8 | 120.0023 | 4 | 40 | 4.385647 | 0 | 1.188555 | 0 | 5.183969 | 0
2018-03-11 08:50 | 408528.8 | 240.0003 | 4 | 40 | 4.382165 | 0 | 1.188555 | 0 | 5.183969 | 0
2018-03-11 08:51 | 408588.8 | 300.0029 | 4 | 40 | 4.380633 | 0 | 1.188555 | 0 | 5.183969 | 0
2018-03-11 08:53 | 408708.9 | 120.0024 | 5 | 40 | 3.880113 | -3.26001 | 1.188555 | 0.1086598 | 5.183969 | 0.4285529
2018-03-11 08:55 | 408828.9 | 240.002 | 5 | 40 | 3.791479 | -3.260004 | 1.188555 | 0.2173008 | 5.183969 | 0.8452588
2018-03-11 08:57 | 408948.9 | 360 | 5 | 40 | 3.704978 | -3.259973 | 1.188555 | 0.3259767 | 5.183969 | 1.252576
2018-03-11 08:59 | 409068.9 | 480.0004 | 5 | 40 | 3.622212 | -3.259966 | 1.188555 | 0.4346409 | 5.183969 | 1.650635
2018-03-11 09:01 | 409188.9 | 600.0016 | 5 | 40 | 3.545424 | -3.260015 | 1.188555 | 0.5433102 | 5.183969 | 2.040021
2018-03-11 09:03 | 409308.9 | 720.0004 | 5 | 40 | 3.479122 | -3.259973 | 1.188555 | 0.6519741 | 5.183969 | 2.421551
2018-03-11 09:05 | 409428.9 | 840.0008 | 5 | 40 | 3.425438 | -3.259991 | 1.188555 | 0.7606379 | 5.183969 | 2.796596
2018-03-11 09:07 | 409548.9 | 960.0004 | 5 | 40 | 3.376743 | -3.259964 | 1.188555 | 0.8693078 | 5.183969 | 3.166187
2018-03-11 09:09 | 409668.9 | 1080.0024 | 5 | 40 | 3.32154 | -3.260004 | 1.188555 | 0.9779595 | 5.183969 | 3.530233
2018-03-11 09:11 | 409788.9 | 1200.0003 | 5 | 40 | 3.216742 | -3.259991 | 1.188555 | 1.086613 | 5.183969 | 3.886339
2018-03-11 09:12 | 409873.3 | 1284.4226 | 5 | 40 | 2.999995 | -3.259985 | 1.188555 | 1.163058 | 5.183969 | 4.125399
2018-03-11 09:14 | 409993.4 | 120.0009 | 6 | 40 | 3.722489 | 0 | 1.188555 | 1.163058 | 5.183969 | 4.125399
2018-03-11 09:16 | 410113.4 | 240.0004 | 6 | 40 | 3.745225 | 0 | 1.188555 | 1.163058 | 5.183969 | 4.125399
2018-03-11 09:17 | 410173.4 | 300.0032 | 6 | 40 | 3.753623 | 0 | 1.188555 | 1.163058 | 5.183969 | 4.125399
2018-03-11 09:17 | 410173.4 | 0.0023 | 7 | 41 | 3.753751 | 0 | 0 | 0 | 0 | 0
2018-03-11 09:18 | 410220.7 | 47.2608 | 2 | 41 | 4.200406 | 3.259964 | 0.04840662 | 0 | 0.2031971 | 0
2018-03-11 09:20 | 410340.8 | 120.0008 | 3 | 41 | 4.269617 | 3.260075 | 0.1568953 | 0 | 0.6627043 | 0
2018-03-11 09:22 | 410460.8 | 240.0004 | 3 | 41 | 4.339851 | 3.26018 | 0.2655697 | 0 | 1.130456 | 0
2018-03-11 09:24 | 410580.8 | 360.0008 | 3 | 41 | 4.400401 | 3.12137 | 0.3735168 | 0 | 1.602825 | 0
2018-03-11 09:26 | 410700.8 | 480.0013 | 3 | 41 | 4.400386 | 2.631702 | 0.4692417 | 0 | 2.024052 | 0
2018-03-11 09:28 | 410820.8 | 600.0024 | 3 | 41 | 4.400388 | 2.208002 | 0.5496783 | 0 | 2.378004 | 0
2018-03-11 09:30 | 410940.8 | 720.0012 | 3 | 41 | 4.400396 | 1.832609 | 0.6168879 | 0 | 2.673752 | 0
2018-03-11 09:32 | 411060.8 | 840.0016 | 3 | 41 | 4.400386 | 1.522003 | 0.6726045 | 0 | 2.918926 | 0
2018-03-11 09:34 | 411180.8 | 960.0013 | 3 | 41 | 4.400348 | 1.27557 | 0.7189872 | 0 | 3.123027 | 0
2018-03-11 09:36 | 411300.8 | 1080.0016 | 3 | 41 | 4.400359 | 1.08246 | 0.7582331 | 0 | 3.295723 | 0
2018-03-11 09:38 | 411420.8 | 1200.0001 | 3 | 41 | 4.400319 | 0.9282093 | 0.7916752 | 0 | 3.44288 | 0
2018-03-11 09:40 | 411540.8 | 1320.0008 | 3 | 41 | 4.400365 | 0.8036003 | 0.8204748 | 0 | 3.569608 | 0
2018-03-11 09:42 | 411660.8 | 1440.002 | 3 | 41 | 4.40036 | 0.699398 | 0.8454603 | 0 | 3.679553 | 0
2018-03-11 09:44 | 411780.8 | 1560.0015 | 3 | 41 | 4.400313 | 0.6115665 | 0.8672613 | 0 | 3.775485 | 0
2018-03-11 09:46 | 411900.8 | 1680.0005 | 3 | 41 | 4.400375 | 0.5393524 | 0.8864049 | 0 | 3.859723 | 0
2018-03-11 09:48 | 412020.8 | 1800.0007 | 3 | 41 | 4.400339 | 0.4785614 | 0.9033244 | 0 | 3.934175 | 0
2018-03-11 09:50 | 412140.8 | 1920.0003 | 3 | 41 | 4.400273 | 0.4284019 | 0.9184039 | 0 | 4.000529 | 0
2018-03-11 09:52 | 412260.8 | 2040.0023 | 3 | 41 | 4.400265 | 0.3875675 | 0.9320084 | 0 | 4.060393 | 0
2018-03-11 09:54 | 412380.8 | 2160.0004 | 3 | 41 | 4.400303 | 0.3540802 | 0.9443589 | 0 | 4.114739 | 0
2018-03-11 09:56 | 412500.8 | 2280.0016 | 3 | 41 | 4.400318 | 0.3262024 | 0.9556936 | 0 | 4.164616 | 0
2018-03-11 09:58 | 412620.8 | 2400.0012 | 3 | 41 | 4.400313 | 0.302475 | 0.9661641 | 0 | 4.210689 | 0
2018-03-11 10:00 | 412740.8 | 2520.0008 | 3 | 41 | 4.400312 | 0.2823257 | 0.9758963 | 0 | 4.253514 | 0
2018-03-11 10:02 | 412860.8 | 2640.0004 | 3 | 41 | 4.400285 | 0.264492 | 0.9850017 | 0 | 4.293581 | 0
2018-03-11 10:04 | 412980.8 | 2760.0017 | 3 | 41 | 4.400295 | 0.2492142 | 0.9935609 | 0 | 4.331243 | 0
2018-03-11 10:06 | 413100.8 | 2880.0004 | 3 | 41 | 4.400295 | 0.2359009 | 1.001647 | 0 | 4.366827 | 0
2018-03-11 10:08 | 413220.8 | 3000.0024 | 3 | 41 | 4.400282 | 0.2236404 | 1.009309 | 0 | 4.400538 | 0
2018-03-11 10:10 | 413340.8 | 3120.0003 | 3 | 41 | 4.400274 | 0.2127972 | 1.016588 | 0 | 4.432569 | 0
2018-03-11 10:12 | 413460.8 | 3240.0024 | 3 | 41 | 4.400309 | 0.2035217 | 1.023531 | 0 | 4.463119 | 0
2018-03-11 10:14 | 413580.8 | 3360.0011 | 3 | 41 | 4.400273 | 0.1942596 | 1.030158 | 0 | 4.49228 | 0
2018-03-11 10:16 | 413700.8 | 3480.0015 | 3 | 41 | 4.40028 | 0.1860485 | 1.036503 | 0 | 4.520201 | 0
2018-03-11 10:18 | 413820.8 | 3600.0019 | 3 | 41 | 4.400299 | 0.1790142 | 1.042585 | 0 | 4.546964 | 0
2018-03-11 10:20 | 413940.8 | 3720.0002 | 3 | 41 | 4.400297 | 0.1723518 | 1.048433 | 0 | 4.572696 | 0
2018-03-11 10:22 | 414060.8 | 3840.0019 | 3 | 41 | 4.40029 | 0.1659813 | 1.054068 | 0 | 4.597492 | 0
2018-03-11 10:24 | 414180.8 | 3960.0008 | 3 | 41 | 4.400243 | 0.1596947 | 1.059501 | 0 | 4.621398 | 0
2018-03-11 10:26 | 414300.8 | 4080.0028 | 3 | 41 | 4.400293 | 0.1548595 | 1.064743 | 0 | 4.644464 | 0
2018-03-11 10:28 | 414420.8 | 4200.0015 | 3 | 41 | 4.400279 | 0.1497154 | 1.06982 | 0 | 4.666804 | 0
2018-03-11 10:30 | 414540.8 | 4320.0004 | 3 | 41 | 4.400222 | 0.1444664 | 1.074724 | 0 | 4.688385 | 0
2018-03-11 10:32 | 414660.8 | 4440.0023 | 3 | 41 | 4.400277 | 0.1407108 | 1.079484 | 0 | 4.709332 | 0
2018-03-11 10:34 | 414780.8 | 4560.0003 | 3 | 41 | 4.400297 | 0.1367111 | 1.084097 | 0 | 4.729626 | 0
2018-03-11 10:36 | 414900.8 | 4680.0007 | 3 | 41 | 4.400286 | 0.1325855 | 1.088577 | 0 | 4.749342 | 0
2018-03-11 10:38 | 415020.8 | 4800.0002 | 3 | 41 | 4.400259 | 0.12890625 | 1.092931 | 0 | 4.768502 | 0
2018-03-11 10:40 | 415140.8 | 4920.0007 | 3 | 41 | 4.400218 | 0.1247635 | 1.09717 | 0 | 4.787155 | 0
2018-03-11 10:42 | 415260.8 | 5040.0011 | 3 | 41 | 4.400261 | 0.1222305 | 1.101291 | 0 | 4.805288 | 0
2018-03-11 10:44 | 415380.8 | 5160.0024 | 3 | 41 | 4.400253 | 0.1188316 | 1.105312 | 0 | 4.822978 | 0
2018-03-11 10:46 | 415500.8 | 5280.0012 | 3 | 41 | 4.40027 | 0.1158676 | 1.10923 | 0 | 4.84022 | 0
2018-03-11 10:48 | 415620.8 | 5400.0016 | 3 | 41 | 4.400303 | 0.1135902 | 1.113017 | 0 | 4.856883 | 0
2018-03-11 10:50 | 415740.8 | 5520.0003 | 3 | 41 | 4.400254 | 0.110611 | 1.116741 | 0 | 4.873269 | 0
2018-03-11 10:52 | 415860.8 | 5640.0008 | 3 | 41 | 4.400238 | 0.1080322 | 1.120381 | 0 | 4.889288 | 0
2018-03-11 10:54 | 415980.8 | 5760.0003 | 3 | 41 | 4.400293 | 0.1058598 | 1.123945 | 0 | 4.904971 | 0
2018-03-11 10:56 | 416100.8 | 5880.0023 | 3 | 41 | 4.400248 | 0.1032219 | 1.12743 | 0 | 4.920304 | 0
2018-03-11 10:58 | 416220.8 | 6000.0012 | 3 | 41 | 4.400252 | 0.1010036 | 1.130837 | 0 | 4.935295 | 0
2018-03-11 11:00 | 416340.8 | 6120.0001 | 3 | 41 | 4.400267 | 0.09914589 | 1.134174 | 0 | 4.94998 | 0
2018-03-11 11:02 | 416460.8 | 6240.0012 | 3 | 41 | 4.40026 | 0.09727097 | 1.13743 | 0 | 4.964308 | 0
2018-03-11 11:04 | 416580.8 | 6360.0007 | 3 | 41 | 4.400251 | 0.09502602 | 1.140633 | 0 | 4.9784 | 0
2018-03-11 11:06 | 416700.8 | 6480.0012 | 3 | 41 | 4.400213 | 0.09286499 | 1.143771 | 0 | 4.992207 | 0
2018-03-11 11:08 | 416820.8 | 6600.0016 | 3 | 41 | 4.400278 | 0.09174728 | 1.146849 | 0 | 5.005753 | 0
2018-03-11 11:10 | 416940.8 | 6720.0012 | 3 | 41 | 4.400239 | 0.08950043 | 1.14987 | 0 | 5.019047 | 0
2018-03-11 11:12 | 417060.8 | 6840.0032 | 3 | 41 | 4.400304 | 0.08842087 | 1.152835 | 0 | 5.032095 | 0
2018-03-11 11:14 | 417180.8 | 6960.0012 | 3 | 41 | 4.400193 | 0.08576393 | 1.155745 | 0 | 5.044899 | 0
2018-03-11 11:16 | 417300.8 | 7080.0008 | 3 | 41 | 4.40027 | 0.08502197 | 1.158594 | 0 | 5.057435 | 0
2018-03-11 11:18 | 417420.8 | 7200.0012 | 3 | 41 | 4.400246 | 0.08322525 | 1.161399 | 0 | 5.069778 | 0
2018-03-11 11:20 | 417540.8 | 7320.0008 | 3 | 41 | 4.400273 | 0.08203506 | 1.164155 | 0 | 5.081903 | 0
2018-03-11 11:21 | 417566.8 | 7346.0754 | 3 | 41 | 4.400247 | 0.0814991 | 1.164751 | 0 | 5.084527 | 0
2018-03-11 11:23 | 417686.9 | 120.0006 | 4 | 41 | 4.3853 | 0 | 1.164751 | 0 | 5.084527 | 0
2018-03-11 11:25 | 417806.9 | 240.0003 | 4 | 41 | 4.381734 | 0 | 1.164751 | 0 | 5.084527 | 0
2018-03-11 11:26 | 417866.9 | 300.0028 | 4 | 41 | 4.380183 | 0 | 1.164751 | 0 | 5.084527 | 0
2018-03-11 11:28 | 417987 | 120.0023 | 5 | 41 | 3.871491 | -3.259966 | 1.164751 | 0.1086658 | 5.084527 | 0.4277118
2018-03-11 11:30 | 418107 | 240.002 | 5 | 41 | 3.78158 | -3.260015 | 1.164751 | 0.2172841 | 5.084527 | 0.8433232
2018-03-11 11:32 | 418227 | 360.0024 | 5 | 41 | 3.693843 | -3.259991 | 1.164751 | 0.3259834 | 5.084527 | 1.249586
2018-03-11 11:34 | 418347 | 480.0003 | 5 | 41 | 3.60979 | -3.259989 | 1.164751 | 0.4346546 | 5.084527 | 1.646387
2018-03-11 11:36 | 418467 | 600.0014 | 5 | 41 | 3.531633 | -3.26001 | 1.164751 | 0.543318 | 5.084527 | 2.034324
2018-03-11 11:38 | 418587 | 720.002 | 5 | 41 | 3.464722 | -3.259947 | 1.164751 | 0.651949 | 5.084527 | 2.414198
2018-03-11 11:40 | 418707 | 840.0018 | 5 | 41 | 3.410305 | -3.259995 | 1.164751 | 0.7606474 | 5.084527 | 2.787768
2018-03-11 11:42 | 418827 | 960.002 | 5 | 41 | 3.359676 | -3.260018 | 1.164751 | 0.8692999 | 5.084527 | 3.155569
2018-03-11 11:44 | 418947 | 1080.0016 | 5 | 41 | 3.2975 | -3.260006 | 1.164751 | 0.9779692 | 5.084527 | 3.51752
2018-03-11 11:46 | 419067 | 1200.002 | 5 | 41 | 3.158433 | -3.25997 | 1.164751 | 1.086633 | 5.084527 | 3.869723
2018-03-11 11:46 | 419120.2 | 1253.2035 | 5 | 41 | 2.999953 | -3.260006 | 1.164751 | 1.134813 | 5.084527 | 4.018481
2018-03-11 11:48 | 419240.2 | 120.0007 | 6 | 41 | 3.7265 | 0 | 1.164751 | 1.134813 | 5.084527 | 4.018481
2018-03-11 11:50 | 419360.2 | 240.0002 | 6 | 41 | 3.750001 | 0 | 1.164751 | 1.134813 | 5.084527 | 4.018481
2018-03-11 11:51 | 419420.2 | 300.0029 | 6 | 41 | 3.758606 | 0 | 1.164751 | 1.134813 | 5.084527 | 4.018481
2018-03-11 11:51 | 419420.2 | 0.0048 | 7 | 42 | 3.758694 | 0 | 0 | 0 | 0 | 0
2018-03-11 11:52 | 419455.4 | 35.1312 | 2 | 42 | 4.200422 | 3.259966 | 0.03618309 | 0 | 0.1518858 | 0
2018-03-11 11:54 | 419575.5 | 120.0024 | 3 | 42 | 4.278799 | 3.260145 | 0.1444021 | 0 | 0.6110129 | 0
2018-03-11 11:56 | 419695.5 | 240.002 | 3 | 42 | 4.351758 | 3.260128 | 0.2530839 | 0 | 1.079937 | 0
2018-03-11 11:58 | 419815.5 | 360.0016 | 3 | 42 | 4.400386 | 3.023035 | 0.3601241 | 0 | 1.549315 | 0
2018-03-11 12:00 | 419935.5 | 480.0004 | 3 | 42 | 4.400369 | 2.558908 | 0.4529163 | 0 | 1.957636 | 0
2018-03-11 12:02 | 420055.5 | 600.0024 | 3 | 42 | 4.400383 | 2.14887 | 0.531282 | 0 | 2.302476 | 0
2018-03-11 12:04 | 420175.5 | 720.0021 | 3 | 42 | 4.400386 | 1.786461 | 0.5966738 | 0 | 2.590225 | 0
2018-03-11 12:06 | 420295.5 | 840.0016 | 3 | 42 | 4.400374 | 1.486256 | 0.6510609 | 0 | 2.829548 | 0
2018-03-11 12:08 | 420415.5 | 960.002 | 3 | 42 | 4.400337 | 1.248028 | 0.6964099 | 0 | 3.0291 | 0
2018-03-11 12:10 | 420535.5 | 1080.0024 | 3 | 42 | 4.400365 | 1.061541 | 0.7348223 | 0 | 3.198128 | 0
2018-03-11 12:12 | 420655.5 | 1200.0029 | 3 | 42 | 4.400365 | 0.9123421 | 0.7676344 | 0 | 3.342513 | 0
2018-03-11 12:14 | 420775.5 | 1320.0016 | 3 | 42 | 4.400359 | 0.790329 | 0.79594 | 0 | 3.467068 | 0
2018-03-11 12:16 | 420895.5 | 1440.0011 | 3 | 42 | 4.400365 | 0.6888752 | 0.8205305 | 0 | 3.575274 | 0
2018-03-11 12:18 | 421015.5 | 1560.0024 | 3 | 42 | 4.400307 | 0.6033192 | 0.8420094 | 0 | 3.669789 | 0
2018-03-11 12:20 | 421135.5 | 1680.0004 | 3 | 42 | 4.400363 | 0.5324726 | 0.8609261 | 0 | 3.753028 | 0
2018-03-11 12:22 | 421255.5 | 1800.0016 | 3 | 42 | 4.400337 | 0.4732952 | 0.877651 | 0 | 3.826624 | 0
2018-03-11 12:24 | 421375.5 | 1920.002 | 3 | 42 | 4.400299 | 0.4242439 | 0.8925829 | 0 | 3.892329 | 0
2018-03-11 12:26 | 421495.5 | 2040.0006 | 3 | 42 | 4.400305 | 0.3842335 | 0.9060434 | 0 | 3.95156 | 0
2018-03-11 12:28 | 421615.5 | 2160.002 | 3 | 42 | 4.40034 | 0.3514652 | 0.9182742 | 0 | 4.005379 | 0
2018-03-11 12:30 | 421735.5 | 2280.0024 | 3 | 42 | 4.400327 | 0.3236809 | 0.9295088 | 0 | 4.054815 | 0
2018-03-11 12:32 | 421855.5 | 2400.0005 | 3 | 42 | 4.400292 | 0.2998046875 | 0.9398891 | 0 | 4.100491 | 0
2018-03-11 12:34 | 421975.5 | 2520.0024 | 3 | 42 | 4.400296 | 0.2801991 | 0.9494742 | 0 | 4.142668 | 0
2018-03-11 12:36 | 422095.5 | 2640.0012 | 3 | 42 | 4.400321 | 0.262991 | 0.9585215 | 0 | 4.182479 | 0
2018-03-11 12:38 | 422215.5 | 2760.0016 | 3 | 42 | 4.400325 | 0.2481556 | 0.9670252 | 0 | 4.219898 | 0
2018-03-11 12:40 | 422335.5 | 2880.0004 | 3 | 42 | 4.400284 | 0.2344112 | 0.9750424 | 0 | 4.255176 | 0
2018-03-11 12:42 | 422455.5 | 3000.0017 | 3 | 42 | 4.400327 | 0.2229347 | 0.9826748 | 0 | 4.288761 | 0
2018-03-11 12:44 | 422575.5 | 3120.0004 | 3 | 42 | 4.4003 | 0.2121181 | 0.9899098 | 0 | 4.320597 | 0
2018-03-11 12:46 | 422695.5 | 3240.0024 | 3 | 42 | 4.400302 | 0.2024975 | 0.9968145 | 0 | 4.35098 | 0
2018-03-11 12:48 | 422815.5 | 3360.0021 | 3 | 42 | 4.4003 | 0.1938705 | 1.00339 | 0 | 4.379915 | 0
2018-03-11 12:50 | 422935.5 | 3480.001 | 3 | 42 | 4.400298 | 0.1856594 | 1.009728 | 0 | 4.407801 | 0
2018-03-11 12:52 | 423055.5 | 3600.002 | 3 | 42 | 4.400261 | 0.1779957 | 1.015804 | 0 | 4.434541 | 0
2018-03-11 12:54 | 423175.5 | 3720.0016 | 3 | 42 | 4.400242 | 0.1711044 | 1.021635 | 0 | 4.460197 | 0
2018-03-11 12:56 | 423295.5 | 3840.0003 | 3 | 42 | 4.400283 | 0.1652489 | 1.02725 | 0 | 4.484904 | 0
2018-03-11 12:58 | 423415.5 | 3960.0007 | 3 | 42 | 4.400306 | 0.159708 | 1.032664 | 0 | 4.508729 | 0
2018-03-11 13:00 | 423535.5 | 4080.0011 | 3 | 42 | 4.400279 | 0.1541138 | 1.03789 | 0 | 4.531725 | 0
2018-03-11 13:02 | 423655.5 | 4200.0024 | 3 | 42 | 4.400244 | 0.1489849 | 1.042939 | 0 | 4.553943 | 0
2018-03-11 13:04 | 423775.5 | 4320.0014 | 3 | 42 | 4.400288 | 0.1444969 | 1.047829 | 0 | 4.575457 | 0
2018-03-11 13:06 | 423895.5 | 4440.0016 | 3 | 42 | 4.400309 | 0.1403847 | 1.052567 | 0 | 4.596307 | 0
2018-03-11 13:08 | 424015.5 | 4560.0003 | 3 | 42 | 4.400269 | 0.135603 | 1.057155 | 0 | 4.616493 | 0
2018-03-11 13:10 | 424135.5 | 4680.0024 | 3 | 42 | 4.400246 | 0.1315174 | 1.06162 | 0 | 4.636141 | 0
2018-03-11 13:12 | 424255.5 | 4800.0012 | 3 | 42 | 4.400239 | 0.1277885 | 1.065955 | 0 | 4.655218 | 0
2018-03-11 13:14 | 424375.5 | 4920.0015 | 3 | 42 | 4.400261 | 0.1244469 | 1.07017 | 0 | 4.673766 | 0
2018-03-11 13:16 | 424495.5 | 5040.0004 | 3 | 42 | 4.400232 | 0.1211643 | 1.074275 | 0 | 4.691827 | 0
2018-03-11 13:18 | 424615.5 | 5160.0023 | 3 | 42 | 4.400233 | 0.1177177 | 1.078269 | 0 | 4.709401 | 0
2018-03-11 13:20 | 424735.5 | 5280.0003 | 3 | 42 | 4.400252 | 0.1151829 | 1.082025 | 0 | 4.725932 | 0
2018-03-11 13:22 | 424855.5 | 5400.0023 | 3 | 42 | 4.400313 | 0.1128292 | 1.085633 | 0 | 4.741808 | 0
2018-03-11 13:24 | 424975.5 | 5520.0003 | 3 | 42 | 4.400289 | 0.1099262 | 1.089274 | 0 | 4.757829 | 0
2018-03-11 13:26 | 425095.5 | 5640.0023 | 3 | 42 | 4.40025 | 0.1069584 | 1.092803 | 0 | 4.773358 | 0
2018-03-11 13:28 | 425215.5 | 5760.002 | 3 | 42 | 4.400266 | 0.1047745 | 1.09634 | 0 | 4.788919 | 0
2018-03-11 13:30 | 425335.5 | 5880.0011 | 3 | 42 | 4.400301 | 0.1028976 | 1.099792 | 0 | 4.804109 | 0
2018-03-11 13:32 | 425455.5 | 6000.0011 | 3 | 42 | 4.400208 | 0.09993362 | 1.10317 | 0 | 4.818973 | 0
2018-03-11 13:34 | 425575.5 | 6120.0009 | 3 | 42 | 4.400263 | 0.09848595 | 1.106479 | 0 | 4.833534 | 0
2018-03-11 13:36 | 425695.5 | 6240.002 | 3 | 42 | 4.400267 | 0.09618378 | 1.109718 | 0 | 4.847786 | 0
2018-03-11 13:38 | 425815.5 | 6360.0006 | 3 | 42 | 4.400237 | 0.09426308 | 1.112895 | 0 | 4.861768 | 0
2018-03-11 13:40 | 425935.5 | 6480.0004 | 3 | 42 | 4.400312 | 0.0928936 | 1.116013 | 0 | 4.875484 | 0
2018-03-11 13:42 | 426055.5 | 6600.0024 | 3 | 42 | 4.400223 | 0.09028053 | 1.119067 | 0 | 4.888923 | 0
2018-03-11 13:44 | 426175.5 | 6720.0004 | 3 | 42 | 4.400239 | 0.0887394 | 1.122051 | 0 | 4.902057 | 0
2018-03-11 13:46 | 426295.5 | 6840.0024 | 3 | 42 | 4.400275 | 0.08729362 | 1.124991 | 0 | 4.914992 | 0
2018-03-11 13:48 | 426415.5 | 6960.0019 | 3 | 42 | 4.40026 | 0.08576584 | 1.12787 | 0 | 4.927658 | 0
2018-03-11 13:50 | 426535.5 | 7080.0015 | 3 | 42 | 4.400282 | 0.08427811 | 1.130698 | 0 | 4.940105 | 0
2018-03-11 13:52 | 426655.5 | 7200.002 | 3 | 42 | 4.40028 | 0.08280373 | 1.133472 | 0 | 4.952312 | 0
2018-03-11 13:54 | 426746.5 | 7291.0718 | 3 | 42 | 4.40027 | 0.0814991 | 1.135549 | 0 | 4.961447 | 0
2018-03-11 13:56 | 426866.6 | 120.0022 | 4 | 42 | 4.384998 | 0 | 1.135549 | 0 | 4.961447 | 0
2018-03-11 13:58 | 426986.6 | 240.0027 | 4 | 42 | 4.38138 | 0 | 1.135549 | 0 | 4.961447 | 0
2018-03-11 13:59 | 427046.6 | 300.0045 | 4 | 42 | 4.379792 | 0 | 1.135549 | 0 | 4.961447 | 0
2018-03-11 14:01 | 427166.7 | 120.0007 | 5 | 42 | 3.861431 | -3.260012 | 1.135549 | 0.1086376 | 4.961447 | 0.4266182
2018-03-11 14:03 | 427286.7 | 240.0003 | 5 | 42 | 3.769788 | -3.259999 | 1.135549 | 0.2173214 | 4.961447 | 0.8412963
2018-03-11 14:05 | 427406.7 | 360.0015 | 5 | 42 | 3.680094 | -3.26002 | 1.135549 | 0.3259733 | 4.961447 | 1.245996
2018-03-11 14:07 | 427526.7 | 480.0011 | 5 | 42 | 3.594061 | -3.260016 | 1.135549 | 0.4346388 | 4.961447 | 1.641176
2018-03-11 14:09 | 427646.7 | 600.0007 | 5 | 42 | 3.514206 | -3.259999 | 1.135549 | 0.5433036 | 4.961447 | 2.027309
2018-03-11 14:11 | 427766.7 | 720.0027 | 5 | 42 | 3.446635 | -3.25997 | 1.135549 | 0.6518871 | 4.961447 | 2.405081
2018-03-11 14:13 | 427886.7 | 840.0016 | 5 | 42 | 3.390753 | -3.25998 | 1.135549 | 0.7605916 | 4.961447 | 2.776627
2018-03-11 14:15 | 428006.7 | 960.0019 | 5 | 42 | 3.336983 | -3.259955 | 1.135549 | 0.8693088 | 4.961447 | 3.142383
2018-03-11 14:17 | 428126.7 | 1080.0008 | 5 | 42 | 3.262638 | -3.259974 | 1.135549 | 0.9779502 | 4.961447 | 3.501272
2018-03-11 14:19 | 428246.7 | 1200.0004 | 5 | 42 | 3.054309 | -3.259978 | 1.135549 | 1.086631 | 4.961447 | 3.847104
2018-03-11 14:19 | 428262 | 1215.2727 | 5 | 42 | 2.999996 | -3.259983 | 1.135549 | 1.100471 | 4.961447 | 3.889009
2018-03-11 14:21 | 428382 | 120.0014 | 6 | 42 | 3.731122 | 0 | 1.135549 | 1.100471 | 4.961447 | 3.889009
2018-03-11 14:23 | 428502 | 240.001 | 6 | 42 | 3.755461 | 0 | 1.135549 | 1.100471 | 4.961447 | 3.889009
2018-03-11 14:24 | 428562 | 300.0021 | 6 | 42 | 3.764287 | 0 | 1.135549 | 1.100471 | 4.961447 | 3.889009
2018-03-11 14:24 | 428562 | 0.0024 | 7 | 43 | 3.764296 | 0 | 0 | 0 | 0 | 0
2018-03-11 14:24 | 428588 | 25.9206 | 2 | 43 | 4.200453 | 3.259991 | 0.02668726 | 0 | 0.1120337 | 0
2018-03-11 14:26 | 428708 | 120.0023 | 3 | 43 | 4.292026 | 3.260155 | 0.1348646 | 0 | 0.5720925 | 0
2018-03-11 14:28 | 428828 | 240.0003 | 3 | 43 | 4.368242 | 3.260166 | 0.2435912 | 0 | 1.042819 | 0
2018-03-11 14:30 | 428948 | 360.0015 | 3 | 43 | 4.400394 | 2.906702 | 0.348406 | 0 | 1.503354 | 0
2018-03-11 14:32 | 429068 | 480.0019 | 3 | 43 | 4.400388 | 2.468664 | 0.4377685 | 0 | 1.896584 | 0
2018-03-11 14:34 | 429188 | 600.0014 | 3 | 43 | 4.400377 | 2.074478 | 0.5134155 | 0 | 2.229459 | 0
2018-03-11 14:36 | 429308 | 720.0003 | 3 | 43 | 4.400366 | 1.726627 | 0.5766112 | 0 | 2.507544 | 0
2018-03-11 14:38 | 429428 | 840.0015 | 3 | 43 | 4.400394 | 1.440134 | 0.6291886 | 0 | 2.738904 | 0
2018-03-11 14:40 | 429548 | 960.0019 | 3 | 43 | 4.400346 | 1.21217 | 0.6732136 | 0 | 2.93263 | 0
2018-03-11 14:42 | 429668 | 1080.0023 | 3 | 43 | 4.400368 | 1.033268 | 0.7105495 | 0 | 3.096922 | 0
2018-03-11 14:44 | 429788 | 1200.0004 | 3 | 43 | 4.40033 | 0.8898964 | 0.7424194 | 0 | 3.23716 | 0
2018-03-11 14:46 | 429908 | 1320.0008 | 3 | 43 | 4.40036 | 0.7728825 | 0.7700748 | 0 | 3.358854 | 0
2018-03-11 14:48 | 430028 | 1440.0003 | 3 | 43 | 4.400301 | 0.6743298 | 0.7941894 | 0 | 3.464966 | 0
2018-03-11 14:50 | 430148 | 1560.0015 | 3 | 43 | 4.40034 | 0.592577 | 0.8152926 | 0 | 3.557827 | 0
2018-03-11 14:52 | 430268 | 1680.0004 | 3 | 43 | 4.400309 | 0.5228558 | 0.8338591 | 0 | 3.639526 | 0
2018-03-11 14:54 | 430388 | 1800.0015 | 3 | 43 | 4.400321 | 0.4658337 | 0.8503141 | 0 | 3.711934 | 0
2018-03-11 14:56 | 430508 | 1920.0012 | 3 | 43 | 4.400296 | 0.4180222 | 0.8649041 | 0 | 3.776134 | 0
2018-03-11 14:58 | 430628 | 2040.0007 | 3 | 43 | 4.400326 | 0.3793106 | 0.8781539 | 0 | 3.834437 | 0
2018-03-11 15:00 | 430748 | 2160.0004 | 3 | 43 | 4.400313 | 0.3469791 | 0.8902532 | 0 | 3.887678 | 0
2018-03-11 15:02 | 430868 | 2280.0015 | 3 | 43 | 4.400275 | 0.319561 | 0.9013357 | 0 | 3.936444 | 0
2018-03-11 15:04 | 430988 | 2400.0003 | 3 | 43 | 4.40031 | 0.2969418 | 0.9116197 | 0 | 3.981697 | 0
2018-03-11 15:06 | 431108 | 2520.0016 | 3 | 43 | 4.400315 | 0.2771473 | 0.9211771 | 0 | 4.023753 | 0
2018-03-11 15:08 | 431228 | 2640.0003 | 3 | 43 | 4.400336 | 0.2603474 | 0.9301214 | 0 | 4.06311 | 0
2018-03-11 15:10 | 431348 | 2760.0015 | 3 | 43 | 4.400337 | 0.245554 | 0.9385486 | 0 | 4.100192 | 0
2018-03-11 15:12 | 431468 | 2880.0019 | 3 | 43 | 4.400317 | 0.2322025 | 0.9464951 | 0 | 4.135159 | 0
2018-03-11 15:14 | 431588 | 3000.0023 | 3 | 43 | 4.400296 | 0.220274 | 0.9540153 | 0 | 4.168251 | 0
2018-03-11 15:16 | 431708 | 3120.0003 | 3 | 43 | 4.400243 | 0.2094822 | 0.9611754 | 0 | 4.199757 | 0
2018-03-11 15:18 | 431828 | 3240.0007 | 3 | 43 | 4.4003 | 0.2003784 | 0.9680073 | 0 | 4.229819 | 0
2018-03-11 15:20 | 431948 | 3360.0004 | 3 | 43 | 4.400263 | 0.1913586 | 0.9745311 | 0 | 4.258526 | 0
2018-03-11 15:22 | 432068 | 3480.0008 | 3 | 43 | 4.400279 | 0.183485 | 0.9807856 | 0 | 4.286047 | 0
2018-03-11 15:24 | 432188 | 3600.0011 | 3 | 43 | 4.400271 | 0.1760807 | 0.9867721 | 0 | 4.31239 | 0
2018-03-11 15:26 | 432308 | 3720.0015 | 3 | 43 | 4.400268 | 0.1693726 | 0.9925473 | 0 | 4.337802 | 0
2018-03-11 15:28 | 432428 | 3840.0011 | 3 | 43 | 4.400279 | 0.1634655 | 0.9980926 | 0 | 4.362203 | 0
2018-03-11 15:30 | 432548 | 3960.0015 | 3 | 43 | 4.400238 | 0.157135 | 1.003441 | 0 | 4.385739 | 0
2018-03-11 15:32 | 432668 | 4080.0018 | 3 | 43 | 4.400241 | 0.1519184 | 1.008602 | 0 | 4.408449 | 0
2018-03-11 15:34 | 432788 | 4200.0007 | 3 | 43 | 4.400277 | 0.1471367 | 1.013592 | 0 | 4.430403 | 0
2018-03-11 15:36 | 432908 | 4320.0019 | 3 | 43 | 4.400285 | 0.1425972 | 1.018423 | 0 | 4.451662 | 0
2018-03-11 15:38 | 433028 | 4440.0007 | 3 | 43 | 4.400251 | 0.1381416 | 1.023096 | 0 | 4.472225 | 0
2018-03-11 15:40 | 433148 | 4560.0019 | 3 | 43 | 4.400279 | 0.1341 | 1.027636 | 0 | 4.492202 | 0
2018-03-11 15:42 | 433268 | 4680.0014 | 3 | 43 | 4.400247 | 0.1300278 | 1.032039 | 0 | 4.511578 | 0
2018-03-11 15:44 | 433388 | 4800.0002 | 3 | 43 | 4.400284 | 0.126627 | 1.036315 | 0 | 4.530392 | 0
2018-03-11 15:46 | 433508 | 4920.0014 | 3 | 43 | 4.400273 | 0.123394 | 1.040481 | 0 | 4.548725 | 0
2018-03-11 15:48 | 433628 | 5040.0003 | 3 | 43 | 4.400281 | 0.119978 | 1.044529 | 0 | 4.566538 | 0
2018-03-11 15:50 | 433748 | 5160.0023 | 3 | 43 | 4.400261 | 0.1166458 | 1.048473 | 0 | 4.583892 | 0
2018-03-11 15:52 | 433868 | 5280.0019 | 3 | 43 | 4.400259 | 0.1140137 | 1.05231 | 0 | 4.600776 | 0
2018-03-11 15:54 | 433988 | 5400.0023 | 3 | 43 | 4.400267 | 0.1110535 | 1.05606 | 0 | 4.617275 | 0
2018-03-11 15:56 | 434108 | 5520.001 | 3 | 43 | 4.400233 | 0.1081104 | 1.059719 | 0 | 4.633374 | 0
2018-03-11 15:58 | 434228 | 5640.0008 | 3 | 43 | 4.400306 | 0.1062393 | 1.063291 | 0 | 4.649092 | 0
2018-03-11 16:00 | 434348 | 5760.0003 | 3 | 43 | 4.40023 | 0.1032791 | 1.066783 | 0 | 4.664459 | 0
2018-03-11 16:02 | 434468 | 5880.0006 | 3 | 43 | 4.400252 | 0.1010742 | 1.070197 | 0 | 4.679481 | 0
2018-03-11 16:04 | 434588 | 6000.0019 | 3 | 43 | 4.400283 | 0.09921074 | 1.073533 | 0 | 4.69416 | 0
2018-03-11 16:06 | 434708 | 6120.0014 | 3 | 43 | 4.400271 | 0.0969162 | 1.076802 | 0 | 4.708547 | 0
2018-03-11 16:08 | 434828 | 6240.0005 | 3 | 43 | 4.400271 | 0.09499168 | 1.08 | 0 | 4.722619 | 0
2018-03-11 16:10 | 434948 | 6360.0018 | 3 | 43 | 4.400234 | 0.09288406 | 1.083134 | 0 | 4.736407 | 0
2018-03-11 16:12 | 435068 | 6480.0012 | 3 | 43 | 4.400237 | 0.09098816 | 1.086201 | 0 | 4.749903 | 0
2018-03-11 16:14 | 435188 | 6600.0007 | 3 | 43 | 4.400232 | 0.08912849 | 1.089213 | 0 | 4.763155 | 0
2018-03-11 16:16 | 435308 | 6720.0003 | 3 | 43 | 4.40026 | 0.08763123 | 1.092166 | 0 | 4.776153 | 0
2018-03-11 16:18 | 435428 | 6840.0023 | 3 | 43 | 4.400248 | 0.08614349 | 1.095059 | 0 | 4.788882 | 0
2018-03-11 16:20 | 435548 | 6960.0004 | 3 | 43 | 4.400239 | 0.08430099 | 1.097907 | 0 | 4.801412 | 0
2018-03-11 16:22 | 435668 | 7080.0023 | 3 | 43 | 4.400225 | 0.08276749 | 1.100697 | 0 | 4.813692 | 0
2018-03-11 16:24 | 435784 | 7195.931 | 3 | 43 | 4.400266 | 0.08149338 | 1.103348 | 0 | 4.825356 | 0
2018-03-11 16:26 | 435904 | 120.0005 | 4 | 43 | 4.384671 | 0 | 1.103348 | 0 | 4.825356 | 0
2018-03-11 16:28 | 436024 | 240.0017 | 4 | 43 | 4.38098 | 0 | 1.103348 | 0 | 4.825356 | 0
2018-03-11 16:29 | 436084 | 300.0036 | 4 | 43 | 4.379384 | 0 | 1.103348 | 0 | 4.825356 | 0
2018-03-11 16:31 | 436204.1 | 120.0016 | 5 | 43 | 3.852403 | -3.260006 | 1.103348 | 0.1086318 | 4.825356 | 0.4256894
2018-03-11 16:33 | 436324.1 | 240.0006 | 5 | 43 | 3.75941 | -3.259974 | 1.103348 | 0.217307 | 4.825356 | 0.8392776
2018-03-11 16:35 | 436444.1 | 360.0015 | 5 | 43 | 3.668102 | -3.259974 | 1.103348 | 0.3259783 | 4.825356 | 1.242834
2018-03-11 16:37 | 436564.1 | 480.0003 | 5 | 43 | 3.580472 | -3.259976 | 1.103348 | 0.4346554 | 4.825356 | 1.636666
2018-03-11 16:39 | 436684.1 | 600.0011 | 5 | 43 | 3.499118 | -3.259978 | 1.103348 | 0.5432752 | 4.825356 | 2.02108
2018-03-11 16:41 | 436804.1 | 720.0019 | 5 | 43 | 3.431216 | -3.259968 | 1.103348 | 0.651975 | 4.825356 | 2.397597
2018-03-11 16:43 | 436924.1 | 840.0008 | 5 | 43 | 3.374592 | -3.259989 | 1.103348 | 0.7605861 | 4.825356 | 2.767144
2018-03-11 16:45 | 437044.1 | 960.0003 | 5 | 43 | 3.31702 | -3.259955 | 1.103348 | 0.8692818 | 4.825356 | 3.1309
2018-03-11 16:47 | 437164.1 | 1080 | 5 | 43 | 3.228658 | -3.259974 | 1.103348 | 0.9779763 | 4.825356 | 3.487218
2018-03-11 16:49 | 437270 | 1185.901 | 5 | 43 | 2.999994 | -3.259961 | 1.103348 | 1.073867 | 4.825356 | 3.78812
2018-03-11 16:51 | 437390.1 | 120.0005 | 6 | 43 | 3.735403 | 0 | 1.103348 | 1.073867 | 4.825356 | 3.78812
2018-03-11 16:53 | 437510.1 | 240.0002 | 6 | 43 | 3.760651 | 0 | 1.103348 | 1.073867 | 4.825356 | 3.78812
2018-03-11 16:54 | 437570.1 | 300.0029 | 6 | 43 | 3.769604 | 0 | 1.103348 | 1.073867 | 4.825356 | 3.78812
2018-03-11 16:54 | 437570.1 | 0.0048 | 7 | 44 | 3.76968 | 0 | 0 | 0 | 0 | 0
2018-03-11 16:54 | 437590.4 | 20.2083 | 2 | 44 | 4.200475 | 3.259912 | 0.02071152 | 0 | 0.08694343 | 0
2018-03-11 16:56 | 437710.4 | 120.0024 | 3 | 44 | 4.305233 | 3.260117 | 0.128965 | 0 | 0.5484559 | 0
2018-03-11 16:58 | 437830.4 | 240.0009 | 3 | 44 | 4.384629 | 3.260166 | 0.2376402 | 0 | 1.020568 | 0
2018-03-11 17:00 | 437950.4 | 360.0008 | 3 | 44 | 4.400401 | 2.806778 | 0.3395904 | 0 | 1.469028 | 0
2018-03-11 17:02 | 438070.4 | 480.0013 | 3 | 44 | 4.400402 | 2.386868 | 0.4259859 | 0 | 1.849202 | 0
2018-03-11 17:04 | 438190.4 | 600.0006 | 3 | 44 | 4.400361 | 2.006397 | 0.4990737 | 0 | 2.170815 | 0
2018-03-11 17:06 | 438310.4 | 720.0004 | 3 | 44 | 4.400356 | 1.672764 | 0.5602298 | 0 | 2.439925 | 0
2018-03-11 17:08 | 438430.4 | 840.0019 | 3 | 44 | 4.400352 | 1.397497 | 0.6112726 | 0 | 2.664533 | 0
2018-03-11 17:10 | 438550.4 | 960.0003 | 3 | 44 | 4.400342 | 1.179605 | 0.654079 | 0 | 2.852897 | 0
2018-03-11 17:12 | 438670.4 | 1080.0023 | 3 | 44 | 4.400331 | 1.007774 | 0.6904073 | 0 | 3.012754 | 0
2018-03-11 17:14 | 438790.4 | 1200.0011 | 3 | 44 | 4.400322 | 0.8699589 | 0.7216333 | 0 | 3.150159 | 0
2018-03-11 17:16 | 438910.4 | 1320.0008 | 3 | 44 | 4.400338 | 0.7567844 | 0.7487013 | 0 | 3.269268 | 0
2018-03-11 17:18 | 439030.4 | 1440.0021 | 3 | 44 | 4.400348 | 0.6623001 | 0.7723053 | 0 | 3.373133 | 0
2018-03-11 17:20 | 439150.4 | 1560.0008 | 3 | 44 | 4.400318 | 0.5819283 | 0.7929913 | 0 | 3.464159 | 0
2018-03-11 17:22 | 439270.4 | 1680.0012 | 3 | 44 | 4.400319 | 0.5149097 | 0.8112142 | 0 | 3.544345 | 0
2018-03-11 17:24 | 439390.4 | 1800.0008 | 3 | 44 | 4.400348 | 0.4593983 | 0.8274409 | 0 | 3.615748 | 0
2018-03-11 17:26 | 439510.4 | 1920.0012 | 3 | 44 | 4.400319 | 0.412796 | 0.8418145 | 0 | 3.678997 | 0
2018-03-11 17:28 | 439630.4 | 2040.0008 | 3 | 44 | 4.400314 | 0.374754 | 0.8549165 | 0 | 3.73665 | 0
2018-03-11 17:30 | 439750.4 | 2160.0012 | 3 | 44 | 4.400359 | 0.3434315 | 0.8668636 | 0 | 3.789221 | 0
2018-03-11 17:32 | 439870.4 | 2280.0008 | 3 | 44 | 4.400341 | 0.3168297 | 0.87786 | 0 | 3.837608 | 0
2018-03-11 17:34 | 439990.4 | 2400.0012 | 3 | 44 | 4.400277 | 0.2935734 | 0.8880006 | 0 | 3.88223 | 0
2018-03-11 17:36 | 440110.4 | 2520.0008 | 3 | 44 | 4.400299 | 0.2744942 | 0.8974878 | 0 | 3.923977 | 0
2018-03-11 17:38 | 440230.4 | 2640.0004 | 3 | 44 | 4.400308 | 0.2577591 | 0.906332 | 0 | 3.962894 | 0
2018-03-11 17:40 | 440350.4 | 2760.0008 | 3 | 44 | 4.400279 | 0.2428932 | 0.914668 | 0 | 3.999574 | 0
2018-03-11 17:42 | 440470.4 | 2880.0004 | 3 | 44 | 4.400312 | 0.2300625 | 0.9225617 | 0 | 4.034309 | 0
2018-03-11 17:44 | 440590.4 | 3000.0024 | 3 | 44 | 4.400297 | 0.21838 | 0.9300222 | 0 | 4.067138 | 0
2018-03-11 17:46 | 440710.4 | 3120.0012 | 3 | 44 | 4.400271 | 0.2079525 | 0.9371451 | 0 | 4.09848 | 0
2018-03-11 17:48 | 440830.4 | 3240.0025 | 3 | 44 | 4.400278 | 0.1983509 | 0.9439151 | 0 | 4.12827 | 0
2018-03-11 17:50 | 440950.4 | 3360.002 | 3 | 44 | 4.400315 | 0.1901646 | 0.950381 | 0 | 4.156722 | 0
2018-03-11 17:52 | 441070.4 | 3480.0008 | 3 | 44 | 4.400306 | 0.1820583 | 0.9565768 | 0 | 4.183985 | 0
2018-03-11 17:54 | 441190.4 | 3600.0004 | 3 | 44 | 4.400313 | 0.1749516 | 0.9625193 | 0 | 4.210135 | 0
2018-03-11 17:56 | 441310.4 | 3720.0024 | 3 | 44 | 4.400249 | 0.1678448 | 0.968235 | 0 | 4.235285 | 0
2018-03-11 17:58 | 441430.4 | 3840.0004 | 3 | 44 | 4.400285 | 0.1619148 | 0.9737321 | 0 | 4.259474 | 0
2018-03-11 18:00 | 441550.4 | 3960.0008 | 3 | 44 | 4.400263 | 0.1559601 | 0.9790333 | 0 | 4.2828 | 0
2018-03-11 18:02 | 441670.4 | 4080.0028 | 3 | 44 | 4.400239 | 0.1504211 | 0.9841501 | 0 | 4.305315 | 0
2018-03-11 18:04 | 441790.4 | 4200.0015 | 3 | 44 | 4.400293 | 0.1459255 | 0.9890964 | 0 | 4.327081 | 0
2018-03-11 18:06 | 441910.4 | 4320.0003 | 3 | 44 | 4.400312 | 0.1415157 | 0.9938805 | 0 | 4.348132 | 0
2018-03-11 18:08 | 442030.4 | 4440.0007 | 3 | 44 | 4.400265 | 0.1366844 | 0.9985117 | 0 | 4.368511 | 0
2018-03-11 18:10 | 442150.4 | 4560.0003 | 3 | 44 | 4.40022 | 0.1322098 | 1.003004 | 0 | 4.388278 | 0
2018-03-11 18:12 | 442270.4 | 4680.0016 | 3 | 44 | 4.400251 | 0.128891 | 1.007361 | 0 | 4.407449 | 0
2018-03-11 18:14 | 442390.4 | 4800.0004 | 3 | 44 | 4.40028 | 0.1252766 | 1.011595 | 0 | 4.426083 | 0
2018-03-11 18:16 | 442510.4 | 4920.0024 | 3 | 44 | 4.400273 | 0.1218433 | 1.015713 | 0 | 4.4442 | 0
2018-03-11 18:18 | 442630.4 | 5040.0003 | 3 | 44 | 4.400282 | 0.1188316 | 1.019714 | 0 | 4.461806 | 0
2018-03-11 18:20 | 442750.4 | 5160.0032 | 3 | 44 | 4.400238 | 0.1151047 | 1.023618 | 0 | 4.478983 | 0
2018-03-11 18:22 | 442870.4 | 5280.0004 | 3 | 44 | 4.400272 | 0.1125317 | 1.027418 | 0 | 4.495704 | 0
2018-03-11 18:24 | 442990.4 | 5400.0008 | 3 | 44 | 4.400266 | 0.1096439 | 1.031122 | 0 | 4.512004 | 0
2018-03-11 18:26 | 443110.4 | 5520.0009 | 3 | 44 | 4.400225 | 0.1068974 | 1.034735 | 0 | 4.527904 | 0
2018-03-11 18:28 | 443230.4 | 5640.0002 | 3 | 44 | 4.40024 | 0.1047192 | 1.038261 | 0 | 4.543418 | 0
2018-03-11 18:30 | 443350.4 | 5760.0004 | 3 | 44 | 4.400252 | 0.1021519 | 1.041714 | 0 | 4.558613 | 0
2018-03-11 18:32 | 443470.4 | 5880.0009 | 3 | 44 | 4.400268 | 0.1002655 | 1.045083 | 0 | 4.573435 | 0
2018-03-11 18:34 | 443590.4 | 6000.0005 | 3 | 44 | 4.400226 | 0.09764671 | 1.04838 | 0 | 4.587946 | 0
2018-03-11 18:36 | 443710.4 | 6120.0016 | 3 | 44 | 4.400252 | 0.09568024 | 1.05161 | 0 | 4.602156 | 0
2018-03-11 18:38 | 443830.4 | 6240.002 | 3 | 44 | 4.400235 | 0.09350014 | 1.054768 | 0 | 4.616055 | 0
2018-03-11 18:40 | 443950.4 | 6360.0008 | 3 | 44 | 4.400261 | 0.09171677 | 1.057861 | 0 | 4.629665 | 0
2018-03-11 18:42 | 444070.4 | 6480.0009 | 3 | 44 | 4.400274 | 0.09026527 | 1.060886 | 0 | 4.642972 | 0
2018-03-11 18:44 | 444190.4 | 6600.0025 | 3 | 44 | 4.400233 | 0.08801079 | 1.063854 | 0 | 4.656034 | 0
2018-03-11 18:46 | 444310.4 | 6720.0003 | 3 | 44 | 4.40024 | 0.08649445 | 1.066761 | 0 | 4.668823 | 0
2018-03-11 18:48 | 444430.4 | 6840.0024 | 3 | 44 | 4.400239 | 0.08465004 | 1.069618 | 0 | 4.681395 | 0
2018-03-11 18:50 | 444550.4 | 6960.0004 | 3 | 44 | 4.400194 | 0.08279037 | 1.072415 | 0 | 4.693703 | 0
2018-03-11 18:52 | 444670.4 | 7080.0008 | 3 | 44 | 4.400239 | 0.08163643 | 1.07516 | 0 | 4.705782 | 0
2018-03-11 18:53 | 444718.3 | 7127.9235 | 3 | 44 | 4.400302 | 0.0814991 | 1.076245 | 0 | 4.710558 | 0
2018-03-11 18:55 | 444838.4 | 120.002 | 4 | 44 | 4.384484 | 0 | 1.076245 | 0 | 4.710558 | 0
2018-03-11 18:57 | 444958.4 | 240.0016 | 4 | 44 | 4.380788 | 0 | 1.076245 | 0 | 4.710558 | 0
2018-03-11 18:58 | 445018.4 | 300.0027 | 4 | 44 | 4.379158 | 0 | 1.076245 | 0 | 4.710558 | 0
2018-03-11 19:00 | 445138.4 | 120.0016 | 5 | 44 | 3.844671 | -3.260016 | 1.076245 | 0.1086151 | 4.710558 | 0.4248431
2018-03-11 19:02 | 445258.4 | 240.0018 | 5 | 44 | 3.750835 | -3.259976 | 1.076245 | 0.217176 | 4.710558 | 0.83712
2018-03-11 19:04 | 445378.4 | 360.0007 | 5 | 44 | 3.658829 | -3.260037 | 1.076245 | 0.3259861 | 4.710558 | 1.240228
2018-03-11 19:06 | 445498.4 | 480.0003 | 5 | 44 | 3.570321 | -3.259995 | 1.076245 | 0.4346449 | 4.710558 | 1.632938
2018-03-11 19:08 | 445618.4 | 600.0022 | 5 | 44 | 3.488207 | -3.260012 | 1.076245 | 0.5433221 | 4.710558 | 2.016406
2018-03-11 19:10 | 445738.4 | 720.0018 | 5 | 44 | 3.419929 | -3.260022 | 1.076245 | 0.651976 | 4.710558 | 2.391557
2018-03-11 19:12 | 445858.4 | 840.0015 | 5 | 44 | 3.361897 | -3.259991 | 1.076245 | 0.7606518 | 4.710558 | 2.76003
2018-03-11 19:14 | 445978.4 | 960.0003 | 5 | 44 | 3.300745 | -3.260037 | 1.076245 | 0.8692303 | 4.710558 | 3.121853
2018-03-11 19:16 | 446098.4 | 1080.0007 | 5 | 44 | 3.198594 | -3.260004 | 1.076245 | 0.977983 | 4.710558 | 3.476049
2018-03-11 19:18 | 446184 | 1165.5278 | 5 | 44 | 2.99998 | -3.260031 | 1.076245 | 1.055426 | 4.710558 | 3.717345
2018-03-11 19:20 | 446304 | 120.0002 | 6 | 44 | 3.73962 | 0 | 1.076245 | 1.055426 | 4.710558 | 3.717345
2018-03-11 19:22 | 446424 | 240.002 | 6 | 44 | 3.765468 | 0 | 1.076245 | 1.055426 | 4.710558 | 3.717345
2018-03-11 19:23 | 446484 | 300.0006 | 6 | 44 | 3.774541 | 0 | 1.076245 | 1.055426 | 4.710558 | 3.717345
2018-03-11 19:23 | 446484 | 0.0048 | 7 | 45 | 3.774593 | 0 | 0 | 0 | 0 | 0
2018-03-11 19:23 | 446484.8 | 0.6336 | 2 | 45 | 3.983327 | 2.299864 | 0.0001884054 | 0 | 0.0007369157 | 0
2018-03-11 19:25 | 446604.7 | 120.0007 | 3 | 45 | 4.306421 | 3.260075 | 0.1084033 | 0 | 0.4606634 | 0
2018-03-11 19:27 | 446724.7 | 240.0003 | 3 | 45 | 4.38696 | 3.260105 | 0.2169726 | 0 | 0.9325103 | 0
2018-03-11 19:29 | 446844.7 | 360.0016 | 3 | 45 | 4.400398 | 2.793198 | 0.3185779 | 0 | 1.379497 | 0
2018-03-11 19:31 | 446964.7 | 480.0004 | 3 | 45 | 4.400373 | 2.378479 | 0.4045862 | 0 | 1.757966 | 0
2018-03-11 19:33 | 447084.7 | 600.0015 | 3 | 45 | 4.400389 | 2.005259 | 0.4775524 | 0 | 2.079044 | 0
2018-03-11 19:35 | 447204.7 | 720.0004 | 3 | 45 | 4.400357 | 1.674217 | 0.5387366 | 0 | 2.348278 | 0
2018-03-11 19:37 | 447324.7 | 840.0008 | 3 | 45 | 4.400383 | 1.400501 | 0.5898033 | 0 | 2.57299 | 0
2018-03-11 19:39 | 447444.7 | 960.0012 | 3 | 45 | 4.400348 | 1.182566 | 0.632713 | 0 | 2.761808 | 0
2018-03-11 19:41 | 447564.7 | 1080.0016 | 3 | 45 | 4.400356 | 1.011118 | 0.6691568 | 0 | 2.922174 | 0
2018-03-11 19:43 | 447684.7 | 1200.0028 | 3 | 45 | 4.400334 | 0.8735104 | 0.7004756 | 0 | 3.059988 | 0
2018-03-11 19:45 | 447804.7 | 1320.0015 | 3 | 45 | 4.400314 | 0.7605343 | 0.727661 | 0 | 3.179612 | 0
2018-03-11 19:47 | 447924.7 | 1440.001 | 3 | 45 | 4.400323 | 0.6660252 | 0.7514006 | 0 | 3.284075 | 0
2018-03-11 19:49 | 448044.7 | 1560.0015 | 3 | 45 | 4.400337 | 0.586235 | 0.7722206 | 0 | 3.37569 | 0
2018-03-11 19:51 | 448164.7 | 1680.0012 | 3 | 45 | 4.400323 | 0.5190907 | 0.7906207 | 0 | 3.456656 | 0
2018-03-11 19:53 | 448284.7 | 1800.0016 | 3 | 45 | 4.400327 | 0.4633293 | 0.8069639 | 0 | 3.528572 | 0
2018-03-11 19:55 | 448404.7 | 1920.0003 | 3 | 45 | 4.400315 | 0.4168606 | 0.821587 | 0 | 3.592918 | 0
2018-03-11 19:57 | 448524.7 | 2040.0001 | 3 | 45 | 4.400308 | 0.3784637 | 0.8348282 | 0 | 3.651184 | 0
2018-03-11 19:59 | 448644.7 | 2160.0005 | 3 | 45 | 4.400273 | 0.3461971 | 0.8469033 | 0 | 3.704318 | 0
2018-03-11 20:01 | 448764.7 | 2280.0016 | 3 | 45 | 4.40028 | 0.3194714 | 0.8580081 | 0 | 3.753183 | 0
2018-03-11 20:03 | 448884.7 | 2400.0012 | 3 | 45 | 4.400322 | 0.2971783 | 0.8682776 | 0 | 3.798372 | 0
2018-03-11 20:05 | 449004.7 | 2520.0016 | 3 | 45 | 4.400299 | 0.2774086 | 0.8778327 | 0 | 3.840417 | 0
2018-03-11 20:07 | 449124.7 | 2640.0019 | 3 | 45 | 4.400308 | 0.2603493 | 0.8868009 | 0 | 3.87988 | 0
2018-03-11 20:09 | 449244.7 | 2760.0015 | 3 | 45 | 4.400309 | 0.2455349 | 0.8952243 | 0 | 3.916945 | 0
2018-03-11 20:11 | 449364.7 | 2880.0003 | 3 | 45 | 4.400318 | 0.2325134 | 0.903181 | 0 | 3.951957 | 0
2018-03-11 20:13 | 449484.7 | 3000.0009 | 3 | 45 | 4.400316 | 0.220644 | 0.9107238 | 0 | 3.985147 | 0
2018-03-11 20:15 | 449604.7 | 3120.0021 | 3 | 45 | 4.40028 | 0.2098713 | 0.9178951 | 0 | 4.016703 | 0
2018-03-11 20:17 | 449724.7 | 3240.0017 | 3 | 45 | 4.400287 | 0.2002125 | 0.9247295 | 0 | 4.046776 | 0
2018-03-11 20:19 | 449844.7 | 3360.0028 | 3 | 45 | 4.400293 | 0.1916142 | 0.9312534 | 0 | 4.075483 | 0
2018-03-11 20:21 | 449964.7 | 3480.0024 | 3 | 45 | 4.400316 | 0.1838284 | 0.9375064 | 0 | 4.102998 | 0
2018-03-11 20:23 | 450084.7 | 3600.0014 | 3 | 45 | 4.40031 | 0.1764355 | 0.9434991 | 0 | 4.129368 | 0
2018-03-11 20:25 | 450204.7 | 3720.0008 | 3 | 45 | 4.400292 | 0.1697025 | 0.9492616 | 0 | 4.154725 | 0
2018-03-11 20:27 | 450324.7 | 3840.0003 | 3 | 45 | 4.400308 | 0.1634655 | 0.9548076 | 0 | 4.179129 | 0
2018-03-11 20:29 | 450444.7 | 3960.0007 | 3 | 45 | 4.400272 | 0.1574402 | 0.960147 | 0 | 4.202623 | 0
2018-03-11 20:31 | 450564.7 | 4080.0028 | 3 | 45 | 4.400296 | 0.1521912 | 0.9653034 | 0 | 4.225313 | 0
2018-03-11 20:33 | 450684.7 | 4200.0007 | 3 | 45 | 4.400251 | 0.146719 | 0.9702862 | 0 | 4.247239 | 0
2018-03-11 20:35 | 450804.7 | 4320.0003 | 3 | 45 | 4.400229 | 0.1418419 | 0.9751033 | 0 | 4.268435 | 0
2018-03-11 20:37 | 450924.7 | 4440.0015 | 3 | 45 | 4.400273 | 0.1377945 | 0.9797684 | 0 | 4.288963 | 0
2018-03-11 20:39 | 451044.7 | 4560.0001 | 3 | 45 | 4.400257 | 0.1333809 | 0.9842871 | 0 | 4.308846 | 0
2018-03-11 20:41 | 451164.7 | 4680.0015 | 3 | 45 | 4.400265 | 0.1296482 | 0.9886721 | 0 | 4.328142 | 0
2018-03-11 20:43 | 451284.7 | 4800.002 | 3 | 45 | 4.40029 | 0.1259499 | 0.9929286 | 0 | 4.346871 | 0
2018-03-11 20:45 | 451404.7 | 4920.0009 | 3 | 45 | 4.40026 | 0.1222763 | 0.9970639 | 0 | 4.365067 | 0
2018-03-11 20:47 | 451524.7 | 5040.0003 | 3 | 45 | 4.400309 | 0.1192932 | 1.001085 | 0 | 4.382763 | 0
2018-03-11 20:49 | 451644.7 | 5160.0008 | 3 | 45 | 4.400325 | 0.1162758 | 1.005001 | 0 | 4.399992 | 0
2018-03-11 20:51 | 451764.7 | 5280.0003 | 3 | 45 | 4.400258 | 0.112915 | 1.008811 | 0 | 4.416758 | 0
2018-03-11 20:53 | 451884.7 | 5400.0016 | 3 | 45 | 4.400251 | 0.1102543 | 1.012525 | 0 | 4.433103 | 0
2018-03-11 20:55 | 452004.7 | 5520.0011 | 3 | 45 | 4.400282 | 0.1076736 | 1.01615 | 0 | 4.449054 | 0
2018-03-11 20:57 | 452124.7 | 5640.0017 | 3 | 45 | 4.400242 | 0.104763 | 1.019694 | 0 | 4.464648 | 0
2018-03-11 20:59 | 452244.7 | 5760.0019 | 3 | 45 | 4.400269 | 0.1025448 | 1.023153 | 0 | 4.479867 | 0
2018-03-11 21:01 | 452364.7 | 5880.0023 | 3 | 45 | 4.400263 | 0.1002846 | 1.026529 | 0 | 4.494723 | 0
2018-03-11 21:03 | 452484.7 | 6000.0012 | 3 | 45 | 4.400271 | 0.09804344 | 1.029834 | 0 | 4.509263 | 0
2018-03-11 21:05 | 452604.7 | 6120.0009 | 3 | 45 | 4.400238 | 0.09579659 | 1.033062 | 0 | 4.523467 | 0
2018-03-11 21:07 | 452724.7 | 6240.0013 | 3 | 45 | 4.400267 | 0.09391403 | 1.036225 | 0 | 4.537388 | 0
2018-03-11 21:09 | 452844.7 | 6360.0017 | 3 | 45 | 4.400292 | 0.09213829 | 1.039318 | 0 | 4.550997 | 0
2018-03-11 21:11 | 452964.7 | 6480.002 | 3 | 45 | 4.400283 | 0.09020615 | 1.042349 | 0 | 4.564332 | 0
2018-03-11 21:13 | 453084.7 | 6600.0008 | 3 | 45 | 4.400279 | 0.08836937 | 1.045317 | 0 | 4.577394 | 0
2018-03-11 21:15 | 453204.7 | 6720.0011 | 3 | 45 | 4.400233 | 0.08617783 | 1.048227 | 0 | 4.590198 | 0
2018-03-11 21:17 | 453324.7 | 6840.0024 | 3 | 45 | 4.400254 | 0.084589 | 1.05108 | 0 | 4.602754 | 0
2018-03-11 21:19 | 453444.7 | 6960.002 | 3 | 45 | 4.400298 | 0.0835228 | 1.053881 | 0 | 4.615077 | 0
2018-03-11 21:21 | 453564.7 | 7080.0023 | 3 | 45 | 4.400293 | 0.08202744 | 1.05663 | 0 | 4.627175 | 0
2018-03-11 21:21 | 453565.8 | 7081.0276 | 3 | 45 | 4.400265 | 0.08149529 | 1.056654 | 0 | 4.627281 | 0
2018-03-11 21:23 | 453685.8 | 120.0008 | 4 | 45 | 4.384138 | 0 | 1.056654 | 0 | 4.627281 | 0
2018-03-11 21:25 | 453805.8 | 240.0015 | 4 | 45 | 4.380362 | 0 | 1.056654 | 0 | 4.627281 | 0
2018-03-11 21:26 | 453865.8 | 300.0022 | 4 | 45 | 4.378726 | 0 | 1.056654 | 0 | 4.627281 | 0
2018-03-11 21:28 | 453985.9 | 120.0002 | 5 | 45 | 3.837418 | -3.260008 | 1.056654 | 0.1086301 | 4.627281 | 0.4241367
2018-03-11 21:30 | 454105.9 | 240.0004 | 5 | 45 | 3.743392 | -3.260015 | 1.056654 | 0.2173232 | 4.627281 | 0.8361112
2018-03-11 21:32 | 454225.9 | 360.0001 | 5 | 45 | 3.650983 | -3.259989 | 1.056654 | 0.3259777 | 4.627281 | 1.237805
2018-03-11 21:34 | 454345.9 | 480.0012 | 5 | 45 | 3.562047 | -3.259995 | 1.056654 | 0.4346605 | 4.627281 | 1.629723
2018-03-11 21:36 | 454465.9 | 600.0011 | 5 | 45 | 3.47927 | -3.259985 | 1.056654 | 0.5432796 | 4.627281 | 2.012052
2018-03-11 21:38 | 454585.9 | 720.0019 | 5 | 45 | 3.410448 | -3.259985 | 1.056654 | 0.6519849 | 4.627281 | 2.386382
2018-03-11 21:40 | 454705.9 | 840.0009 | 5 | 45 | 3.351195 | -3.259991 | 1.056654 | 0.7606556 | 4.627281 | 2.75375
2018-03-11 21:42 | 454825.9 | 960.0012 | 5 | 45 | 3.287047 | -3.259989 | 1.056654 | 0.8692473 | 4.627281 | 3.114315
2018-03-11 21:44 | 454945.9 | 1080.0024 | 5 | 45 | 3.171539 | -3.25994 | 1.056654 | 0.9779132 | 4.627281 | 3.466211
2018-03-11 21:45 | 455015.8 | 1149.8247 | 5 | 45 | 2.999983 | -3.259999 | 1.056654 | 1.041163 | 4.627281 | 3.6621
2018-03-11 21:47 | 455135.8 | 120.002 | 6 | 45 | 3.743555 | 0 | 1.056654 | 1.041163 | 4.627281 | 3.6621
2018-03-11 21:49 | 455255.8 | 240.0008 | 6 | 45 | 3.770108 | 0 | 1.056654 | 1.041163 | 4.627281 | 3.6621
2018-03-11 21:50 | 455315.8 | 300.0036 | 6 | 45 | 3.779334 | 0 | 1.056654 | 1.041163 | 4.627281 | 3.6621
2018-03-11 21:50 | 455315.8 | 0.0023 | 7 | 46 | 3.77938 | 0 | 0 | 0 | 0 | 0
2018-03-11 21:50 | 455316.5 | 0.6218 | 2 | 46 | 3.988245 | 2.251072 | 0.0001902469 | 0 | 0.0007454559 | 0
2018-03-11 21:52 | 455436.5 | 120.0007 | 3 | 46 | 4.320247 | 3.260164 | 0.108398 | 0 | 0.4620859 | 0
2018-03-11 21:54 | 455556.5 | 240.002 | 3 | 46 | 4.400393 | 3.239336 | 0.2170665 | 0 | 0.9359655 | 0
2018-03-11 21:56 | 455676.5 | 360.0008 | 3 | 46 | 4.400389 | 2.713623 | 0.3155291 | 0 | 1.369239 | 0
2018-03-11 21:58 | 455796.5 | 480.002 | 3 | 46 | 4.400353 | 2.31159 | 0.3991516 | 0 | 1.73721 | 0
2018-03-11 22:00 | 455916.5 | 600.0015 | 3 | 46 | 4.400356 | 1.949375 | 0.4700089 | 0 | 2.049009 | 0
2018-03-11 22:02 | 456036.5 | 720.0004 | 3 | 46 | 4.400347 | 1.630344 | 0.5295557 | 0 | 2.311037 | 0
2018-03-11 22:04 | 456156.5 | 840.0015 | 3 | 46 | 4.400349 | 1.367096 | 0.5793955 | 0 | 2.53035 | 0
2018-03-11 22:06 | 456276.5 | 960.0014 | 3 | 46 | 4.400337 | 1.157923 | 0.6213364 | 0 | 2.714906 | 0
2018-03-11 22:08 | 456396.5 | 1080.0002 | 3 | 46 | 4.400369 | 0.99259 | 0.6570365 | 0 | 2.871999 | 0
2018-03-11 22:10 | 456516.5 | 1200.0014 | 3 | 46 | 4.400335 | 0.8593235 | 0.6878468 | 0 | 3.007575 | 0
2018-03-11 22:12 | 456636.5 | 1320.001 | 3 | 46 | 4.400321 | 0.749794 | 0.7146115 | 0 | 3.125349 | 0
2018-03-11 22:14 | 456756.5 | 1440.0027 | 3 | 46 | 4.400345 | 0.6583157 | 0.7380349 | 0 | 3.228419 | 0
2018-03-11 22:16 | 456876.5 | 1560.0024 | 3 | 46 | 4.40034 | 0.5807133 | 0.7586361 | 0 | 3.319072 | 0
2018-03-11 22:18 | 456996.5 | 1680.0012 | 3 | 46 | 4.400314 | 0.5151272 | 0.7768715 | 0 | 3.399313 | 0
2018-03-11 22:20 | 457116.5 | 1800.0008 | 3 | 46 | 4.400287 | 0.4604282 | 0.7931099 | 0 | 3.470767 | 0
2018-03-11 22:22 | 457236.5 | 1920.0012 | 3 | 46 | 4.400332 | 0.4154415 | 0.8076931 | 0 | 3.534938 | 0
2018-03-11 22:24 | 457356.5 | 2040.0007 | 3 | 46 | 4.400347 | 0.3778095 | 0.8208895 | 0 | 3.593007 | 0
2018-03-11 22:26 | 457476.5 | 2160.0028 | 3 | 46 | 4.400284 | 0.3458214 | 0.8329349 | 0 | 3.64601 | 0
2018-03-11 22:28 | 457596.5 | 2280.0014 | 3 | 46 | 4.400321 | 0.3198357 | 0.8440138 | 0 | 3.694761 | 0
2018-03-11 22:30 | 457716.5 | 2400.0011 | 3 | 46 | 4.400321 | 0.2971973 | 0.8542883 | 0 | 3.739971 | 0
2018-03-11 22:32 | 457836.5 | 2520.0014 | 3 | 46 | 4.400307 | 0.2778988 | 0.8638569 | 0 | 3.782076 | 0
2018-03-11 22:34 | 457956.5 | 2640.0006 | 3 | 46 | 4.400299 | 0.2608223 | 0.8728301 | 0 | 3.821561 | 0
2018-03-11 22:36 | 458076.5 | 2760.0016 | 3 | 46 | 4.400303 | 0.2463112 | 0.8812759 | 0 | 3.858725 | 0
2018-03-11 22:38 | 458196.5 | 2880.002 | 3 | 46 | 4.400296 | 0.2329636 | 0.8892537 | 0 | 3.89383 | 0
2018-03-11 22:40 | 458316.5 | 3000.0025 | 3 | 46 | 4.400281 | 0.2209835 | 0.8968236 | 0 | 3.92714 | 0
2018-03-11 22:42 | 458436.5 | 3120.0012 | 3 | 46 | 4.400265 | 0.2106419 | 0.904011 | 0 | 3.958766 | 0
2018-03-11 22:44 | 458556.5 | 3240.0002 | 3 | 46 | 4.400263 | 0.200985 | 0.9108806 | 0 | 3.988994 | 0
2018-03-11 22:46 | 458676.5 | 3360.002 | 3 | 46 | 4.400264 | 0.1923542 | 0.9174365 | 0 | 4.017842 | 0
2018-03-11 22:48 | 458796.5 | 3480.0008 | 3 | 46 | 4.400288 | 0.1845894 | 0.9237166 | 0 | 4.045476 | 0
2018-03-11 22:50 | 458916.5 | 3600.0028 | 3 | 46 | 4.400308 | 0.1772194 | 0.9297392 | 0 | 4.071977 | 0
2018-03-11 22:52 | 459036.5 | 3720.0007 | 3 | 46 | 4.400306 | 0.1704521 | 0.9355199 | 0 | 4.097414 | 0
2018-03-11 22:54 | 459156.5 | 3840.0003 | 3 | 46 | 4.400276 | 0.1638184 | 0.9410887 | 0 | 4.121919 | 0
2018-03-11 22:56 | 459276.5 | 3960.0024 | 3 | 46 | 4.400267 | 0.1578274 | 0.9464478 | 0 | 4.1455 | 0
2018-03-11 22:58 | 459396.5 | 4080.001 | 3 | 46 | 4.40033 | 0.1530094 | 0.9516174 | 0 | 4.168247 | 0
2018-03-11 23:00 | 459516.5 | 4200.0001 | 3 | 46 | 4.400295 | 0.1474762 | 0.9566121 | 0 | 4.190226 | 0
2018-03-11 23:02 | 459636.5 | 4320.002 | 3 | 46 | 4.400261 | 0.1426258 | 0.9614447 | 0 | 4.21149 | 0
2018-03-11 23:04 | 459756.5 | 4440.0024 | 3 | 46 | 4.400239 | 0.1377831 | 0.9661204 | 0 | 4.232064 | 0
2018-03-11 23:06 | 459876.5 | 4560.0012 | 3 | 46 | 4.400274 | 0.1337872 | 0.9706542 | 0 | 4.252015 | 0
2018-03-11 23:08 | 459996.5 | 4680.0002 | 3 | 46 | 4.400291 | 0.130022 | 0.9750474 | 0 | 4.271346 | 0
2018-03-11 23:10 | 460116.5 | 4800.002 | 3 | 46 | 4.400288 | 0.1262856 | 0.9793165 | 0 | 4.290131 | 0
2018-03-11 23:12 | 460236.5 | 4920.0015 | 3 | 46 | 4.400277 | 0.1226311 | 0.9834604 | 0 | 4.308365 | 0
2018-03-11 23:14 | 460356.5 | 5040.0011 | 3 | 46 | 4.40026 | 0.1192684 | 0.9874877 | 0 | 4.326087 | 0
2018-03-11 23:16 | 460476.5 | 5160.0023 | 3 | 46 | 4.400273 | 0.1162777 | 0.9914135 | 0 | 4.343361 | 0
2018-03-11 23:18 | 460596.5 | 5280.0018 | 3 | 46 | 4.400225 | 0.1128731 | 0.9952334 | 0 | 4.360169 | 0
2018-03-11 23:20 | 460716.5 | 5400.0023 | 3 | 46 | 4.400258 | 0.1102867 | 0.998959 | 0 | 4.376563 | 0
2018-03-11 23:22 | 460836.5 | 5520.0027 | 3 | 46 | 4.400268 | 0.1076889 | 1.002592 | 0 | 4.392551 | 0
2018-03-11 23:24 | 460956.5 | 5640.0014 | 3 | 46 | 4.400262 | 0.1051693 | 1.006139 | 0 | 4.408156 | 0
2018-03-11 23:26 | 461076.5 | 5760.0003 | 3 | 46 | 4.400236 | 0.1025715 | 1.009597 | 0 | 4.423374 | 0
2018-03-11 23:28 | 461196.5 | 5880 | 3 | 46 | 4.400233 | 0.1002979 | 1.012981 | 0 | 4.438265 | 0
2018-03-11 23:30 | 461316.5 | 6000.0004 | 3 | 46 | 4.400217 | 0.09770393 | 1.016284 | 0 | 4.452796 | 0
2018-03-11 23:32 | 461436.5 | 6120.0024 | 3 | 46 | 4.40028 | 0.09614182 | 1.019514 | 0 | 4.467011 | 0
2018-03-11 23:34 | 461556.5 | 6240.0012 | 3 | 46 | 4.400233 | 0.09352303 | 1.022676 | 0 | 4.480923 | 0
2018-03-11 23:36 | 461676.5 | 6360.0016 | 3 | 46 | 4.400238 | 0.09177208 | 1.025771 | 0 | 4.494541 | 0
2018-03-11 23:38 | 461796.5 | 6480.0028 | 3 | 46 | 4.400263 | 0.08989143 | 1.028801 | 0 | 4.507878 | 0
2018-03-11 23:40 | 461916.5 | 6600.0024 | 3 | 46 | 4.400243 | 0.08800125 | 1.031768 | 0 | 4.520931 | 0
2018-03-11 23:42 | 462036.5 | 6720.0012 | 3 | 46 | 4.400281 | 0.08652687 | 1.03468 | 0 | 4.533743 | 0
2018-03-11 23:44 | 462156.5 | 6840.0024 | 3 | 46 | 4.400273 | 0.0850544 | 1.037532 | 0 | 4.546295 | 0
2018-03-11 23:46 | 462276.5 | 6960.0011 | 3 | 46 | 4.400259 | 0.08315849 | 1.040329 | 0 | 4.5586 | 0
2018-03-11 23:48 | 462396.5 | 7080.0007 | 3 | 46 | 4.400243 | 0.08167076 | 1.043072 | 0 | 4.570671 | 0
2018-03-11 23:48 | 462414.9 | 7098.3221 | 3 | 46 | 4.400291 | 0.0814991 | 1.043486 | 0 | 4.572495 | 0
2018-03-11 23:50 | 462534.9 | 120.0007 | 4 | 46 | 4.383941 | 0 | 1.043486 | 0 | 4.572495 | 0
2018-03-11 23:52 | 462654.9 | 240.0004 | 4 | 46 | 4.38015 | 0 | 1.043486 | 0 | 4.572495 | 0
2018-03-11 23:53 | 462714.9 | 300.0037 | 4 | 46 | 4.37847 | 0 | 1.043486 | 0 | 4.572495 | 0
2018-03-11 23:55 | 462835 | 120.0015 | 5 | 46 | 3.830266 | -3.259943 | 1.043486 | 0.1086499 | 4.572495 | 0.4234805
2018-03-11 23:57 | 462955 | 240.0012 | 5 | 46 | 3.735535 | -3.25998 | 1.043486 | 0.2172114 | 4.572495 | 0.8341442
2018-03-11 23:59 | 463075 | 360.0008 | 5 | 46 | 3.642395 | -3.259983 | 1.043486 | 0.3259923 | 4.572495 | 1.235414
2018-03-12 00:01 | 463195 | 480.0003 | 5 | 46 | 3.552704 | -3.259951 | 1.043486 | 0.4346461 | 4.572495 | 1.626252
2018-03-12 00:03 | 463315 | 600.0009 | 5 | 46 | 3.469105 | -3.260025 | 1.043486 | 0.543295 | 4.572495 | 2.007627
2018-03-12 00:05 | 463435 | 720.002 | 5 | 46 | 3.39932 | -3.26001 | 1.043486 | 0.6519489 | 4.572495 | 2.380623
2018-03-12 00:07 | 463555 | 840.0024 | 5 | 46 | 3.338381 | -3.259994 | 1.043486 | 0.7606367 | 4.572495 | 2.746761
2018-03-12 00:09 | 463675 | 960.0004 | 5 | 46 | 3.269887 | -3.259987 | 1.043486 | 0.869298 | 4.572495 | 3.105977
2018-03-12 00:11 | 463795 | 1080.0011 | 5 | 46 | 3.135431 | -3.259995 | 1.043486 | 0.9779578 | 4.572495 | 3.455263
2018-03-12 00:12 | 463846.6 | 1131.5638 | 5 | 46 | 2.999979 | -3.259995 | 1.043486 | 1.024625 | 4.572495 | 3.598722
2018-03-12 00:14 | 463966.6067 | 120.0021 | 6 | 46 | 3.747542 | 0 | 1.043486 | 1.024625 | 4.572495 | 3.598722
2018-03-12 00:16 | 464086.6063 | 240.0017 | 6 | 46 | 3.774565 | 0 | 1.043486 | 1.024625 | 4.572495 | 3.598722
2018-03-12 00:17 | 464146.6066 | 300.002 | 6 | 46 | 3.783857 | 0 | 1.043486 | 1.024625 | 4.572495 | 3.598722
2018-03-12 00:17 | 464146.6 | 0.0024 | 7 | 47 | 3.783909 | 0 | 0 | 0 | 0 | 0
2018-03-12 00:17 | 464147.3 | 0.5976 | 2 | 47 | 3.988178 | 2.153301 | 0.0001728706 | 0 | 0.0006773518 | 0
2018-03-12 00:19 | 464267.3 | 120.0023 | 3 | 47 | 4.334974 | 3.260139 | 0.1083943 | 0 | 0.4635628 | 0
2018-03-12 00:21 | 464387.3 | 240.002 | 3 | 47 | 4.400408 | 3.110796 | 0.2164987 | 0 | 0.9364609 | 0
2018-03-12 00:23 | 464507.3 | 360.0017 | 3 | 47 | 4.400366 | 2.628193 | 0.3116579 | 0 | 1.355198 | 0
2018-03-12 00:25 | 464627.3 | 480.001 | 3 | 47 | 4.400383 | 2.241755 | 0.3927075 | 0 | 1.711847 | 0
2018-03-12 00:27 | 464747.3 | 600.0024 | 3 | 47 | 4.400384 | 1.890909 | 0.461459 | 0 | 2.014379 | 0
2018-03-12 00:29 | 464867.3 | 720.0005 | 3 | 47 | 4.400365 | 1.584061 | 0.5192484 | 0 | 2.268674 | 0
2018-03-12 00:31 | 464987.3 | 840 | 3 | 47 | 4.400373 | 1.331163 | 0.5676807 | 0 | 2.481794 | 0
2018-03-12 00:33 | 465107.3 | 960.0019 | 3 | 47 | 4.40036 | 1.130543 | 0.6085675 | 0 | 2.661711 | 0
2018-03-12 00:35 | 465227.3 | 1080 | 3 | 47 | 4.400325 | 0.9712543 | 0.6434972 | 0 | 2.815413 | 0
2018-03-12 00:37 | 465347.3 | 1200.0011 | 3 | 47 | 4.400309 | 0.8429585 | 0.6736638 | 0 | 2.948157 | 0
2018-03-12 00:39 | 465467.3 | 1320.0016 | 3 | 47 | 4.400324 | 0.7371826 | 0.6999477 | 0 | 3.063815 | 0
2018-03-12 00:41 | 465587.3 | 1440.0019 | 3 | 47 | 4.400362 | 0.6486492 | 0.7230008 | 0 | 3.165256 | 0
2018-03-12 00:43 | 465707.3 | 1560.0016 | 3 | 47 | 4.400318 | 0.5731373 | 0.7433311 | 0 | 3.254716 | 0
2018-03-12 00:45 | 465827.3 | 1680.0013 | 3 | 47 | 4.400339 | 0.5099888 | 0.7613443 | 0 | 3.33398 | 0
2018-03-12 00:47 | 465947.3 | 1800.0024 | 3 | 47 | 4.400311 | 0.4566212 | 0.777419 | 0 | 3.404714 | 0
2018-03-12 00:49 | 466067.3 | 1920.0003 | 3 | 47 | 4.400307 | 0.4123344 | 0.791887 | 0 | 3.468378 | 0
2018-03-12 00:51 | 466187.3 | 2040.0006 | 3 | 47 | 4.400286 | 0.3752441 | 0.8050045 | 0 | 3.526099 | 0
2018-03-12 00:53 | 466307.3 | 2160.0006 | 3 | 47 | 4.400315 | 0.3447265625 | 0.8169897 | 0 | 3.578837 | 0
2018-03-12 00:55 | 466427.3 | 2280.0006 | 3 | 47 | 4.400326 | 0.3187733 | 0.8280197 | 0 | 3.627373 | 0
2018-03-12 00:57 | 466547.3 | 2400.0003 | 3 | 47 | 4.400271 | 0.2960873 | 0.8382676 | 0 | 3.672466 | 0
2018-03-12 00:59 | 466667.3 | 2520.0015 | 3 | 47 | 4.400285 | 0.2771664 | 0.847818 | 0 | 3.714491 | 0
2018-03-12 01:01 | 466787.3 | 2640.0004 | 3 | 47 | 4.40031 | 0.2607403 | 0.8567768 | 0 | 3.753913 | 0
2018-03-12 01:03 | 466907.3 | 2760 | 3 | 47 | 4.400333 | 0.2463036 | 0.8652166 | 0 | 3.79105 | 0
2018-03-12 01:05 | 467027.3 | 2880.0004 | 3 | 47 | 4.400305 | 0.2330551 | 0.8731986 | 0 | 3.826174 | 0
2018-03-12 01:07 | 467147.3 | 3000.0023 | 3 | 47 | 4.400289 | 0.2214279 | 0.8807636 | 0 | 3.859462 | 0
2018-03-12 01:09 | 467267.3 | 3120.0012 | 3 | 47 | 4.400309 | 0.2109737 | 0.8879641 | 0 | 3.891146 | 0
2018-03-12 01:11 | 467387.3 | 3240.0016 | 3 | 47 | 4.400304 | 0.2013531 | 0.8948293 | 0 | 3.921355 | 0
2018-03-12 01:13 | 467507.3 | 3360.0012 | 3 | 47 | 4.400266 | 0.1923084 | 0.9013889 | 0 | 3.950219 | 0
2018-03-12 01:15 | 467627.3 | 3480.0016 | 3 | 47 | 4.400281 | 0.1845856 | 0.90767 | 0 | 3.977857 | 0
2018-03-12 01:17 | 467747.3 | 3600.0003 | 3 | 47 | 4.400297 | 0.1771832 | 0.9136977 | 0 | 4.004381 | 0
2018-03-12 01:19 | 467867.3 | 3720.0018 | 3 | 47 | 4.400258 | 0.1701069 | 0.9194872 | 0 | 4.029857 | 0
2018-03-12 01:21 | 467987.3 | 3840.0003 | 3 | 47 | 4.400326 | 0.1642342 | 0.9250569 | 0 | 4.054365 | 0
2018-03-12 01:23 | 468107.3 | 3960.0007 | 3 | 47 | 4.40025 | 0.1578445 | 0.9304191 | 0 | 4.07796 | 0
2018-03-12 01:25 | 468227.3 | 4080.0004 | 3 | 47 | 4.400276 | 0.1526165 | 0.9355953 | 0 | 4.100737 | 0
2018-03-12 01:27 | 468347.3 | 4200 | 3 | 47 | 4.400269 | 0.1474247 | 0.9405931 | 0 | 4.122728 | 0
2018-03-12 01:29 | 468467.3 | 4320.0012 | 3 | 47 | 4.40028 | 0.1425915 | 0.9454269 | 0 | 4.143999 | 0
2018-03-12 01:31 | 468587.3 | 4440 | 3 | 47 | 4.400259 | 0.1381531 | 0.9501066 | 0 | 4.16459 | 0
2018-03-12 01:33 | 468707.3 | 4560.0014 | 3 | 47 | 4.400252 | 0.1337185 | 0.9546389 | 0 | 4.184534 | 0
2018-03-12 01:35 | 468827.3 | 4680.0016 | 3 | 47 | 4.400259 | 0.1296368 | 0.9590353 | 0 | 4.203879 | 0
2018-03-12 01:37 | 468947.3 | 4800.002 | 3 | 47 | 4.400228 | 0.1259174 | 0.9633002 | 0 | 4.222646 | 0
2018-03-12 01:39 | 469067.3 | 4920.0007 | 3 | 47 | 4.400271 | 0.1226673 | 0.9674436 | 0 | 4.240878 | 0
2018-03-12 01:41 | 469187.3 | 5040.0005 | 3 | 47 | 4.400273 | 0.119276 | 0.9714698 | 0 | 4.258594 | 0
2018-03-12 01:43 | 469307.3 | 5160.0007 | 3 | 47 | 4.400288 | 0.1162548 | 0.9753875 | 0 | 4.275833 | 0
2018-03-12 01:45 | 469427.3 | 5280.0003 | 3 | 47 | 4.400253 | 0.1129227 | 0.9792066 | 0 | 4.292638 | 0
2018-03-12 01:47 | 469547.3 | 5400.0024 | 3 | 47 | 4.400276 | 0.1102619 | 0.9829243 | 0 | 4.308997 | 0
2018-03-12 01:49 | 469667.3 | 5520.0004 | 3 | 47 | 4.400242 | 0.1073036 | 0.9865541 | 0 | 4.324969 | 0
2018-03-12 01:51 | 469787.3 | 5640.0024 | 3 | 47 | 4.400234 | 0.1048031 | 0.9900944 | 0 | 4.340547 | 0
2018-03-12 01:53 | 469907.3 | 5760.002 | 3 | 47 | 4.400263 | 0.1025257 | 0.993549 | 0 | 4.355749 | 0
2018-03-12 01:55 | 470027.3 | 5880.0008 | 3 | 47 | 4.400311 | 0.1006756 | 0.9969277 | 0 | 4.370615 | 0
2018-03-12 01:57 | 470147.3 | 6000.0012 | 3 | 47 | 4.40023 | 0.09767151 | 1.000226 | 0 | 4.38513 | 0
2018-03-12 01:59 | 470267.3 | 6120.0024 | 3 | 47 | 4.40028 | 0.09576416 | 1.003455 | 0 | 4.399339 | 0
2018-03-12 02:01 | 470387.3 | 6240.0005 | 3 | 47 | 4.400201 | 0.0931263 | 1.006608 | 0 | 4.41321 | 0
2018-03-12 02:03 | 470507.3 | 6360.0001 | 3 | 47 | 4.400202 | 0.09136772 | 1.009691 | 0 | 4.426776 | 0
2018-03-12 02:05 | 470627.3 | 6480.0003 | 3 | 47 | 4.400261 | 0.08980942 | 1.012712 | 0 | 4.440069 | 0
2018-03-12 02:07 | 470747.3 | 6600.0008 | 3 | 47 | 4.400262 | 0.08801651 | 1.01567 | 0 | 4.453085 | 0
2018-03-12 02:09 | 470867.3 | 6720.0003 | 3 | 47 | 4.400274 | 0.08617783 | 1.018573 | 0 | 4.465859 | 0
2018-03-12 02:11 | 470987.3 | 6840.0016 | 3 | 47 | 4.400238 | 0.0842495 | 1.021414 | 0 | 4.478363 | 0
2018-03-12 02:13 | 471107.3 | 6960.002 | 3 | 47 | 4.40028 | 0.08314323 | 1.024206 | 0 | 4.490647 | 0
2018-03-12 02:14 | 471191.8 | 7044.4378 | 3 | 47 | 4.400225 | 0.08149719 | 1.026136 | 0 | 4.499141 | 0
2018-03-12 02:16 | 471311.8 | 120.0011 | 4 | 47 | 4.383603 | 0 | 1.026136 | 0 | 4.499141 | 0
2018-03-12 02:18 | 471431.8 | 240.0001 | 4 | 47 | 4.379746 | 0 | 1.026136 | 0 | 4.499141 | 0
2018-03-12 02:19 | 471491.8 | 300.0043 | 4 | 47 | 4.378056 | 0 | 1.026136 | 0 | 4.499141 | 0
2018-03-12 02:21 | 471611.9 | 120.0002 | 5 | 47 | 3.822566 | -3.26002 | 1.026136 | 0.1086329 | 4.499141 | 0.4226229
2018-03-12 02:23 | 471731.9 | 240.0002 | 5 | 47 | 3.726884 | -3.259989 | 1.026136 | 0.2172188 | 4.499141 | 0.8324886
2018-03-12 02:25 | 471851.9 | 360.0002 | 5 | 47 | 3.632617 | -3.259995 | 1.026136 | 0.3258294 | 4.499141 | 1.232136
2018-03-12 02:27 | 471971.9 | 480.0015 | 5 | 47 | 3.541497 | -3.259973 | 1.026136 | 0.434662 | 4.499141 | 1.622485
2018-03-12 02:29 | 472091.9 | 600.0015 | 5 | 47 | 3.456577 | -3.259987 | 1.026136 | 0.5433187 | 4.499141 | 2.002595
2018-03-12 02:31 | 472211.9 | 720.0012 | 5 | 47 | 3.38598 | -3.260015 | 1.026136 | 0.6519379 | 4.499141 | 2.374072
2018-03-12 02:33 | 472331.9 | 840.0024 | 5 | 47 | 3.323067 | -3.259987 | 1.026136 | 0.7606475 | 4.499141 | 2.738744
2018-03-12 02:35 | 472451.9 | 960.0004 | 5 | 47 | 3.248601 | -3.259983 | 1.026136 | 0.8692957 | 4.499141 | 3.095989
2018-03-12 02:37 | 472571.9 | 1080.0024 | 5 | 47 | 3.082467 | -3.260016 | 1.026136 | 0.9779508 | 4.499141 | 3.441718
2018-03-12 02:38 | 472600.4 | 1108.5523 | 5 | 47 | 2.999996 | -3.260004 | 1.026136 | 1.003835 | 4.499141 | 3.520485
2018-03-12 02:40 | 472720.5 | 120.0011 | 6 | 47 | 3.751565 | 0 | 1.026136 | 1.003835 | 4.499141 | 3.520485
2018-03-12 02:42 | 472840.5 | 240.0019 | 6 | 47 | 3.779073 | 0 | 1.026136 | 1.003835 | 4.499141 | 3.520485
2018-03-12 02:43 | 472900.5 | 300.0014 | 6 | 47 | 3.78838 | 0 | 1.026136 | 1.003835 | 4.499141 | 3.520485
2018-03-12 02:43 | 472900.5 | 0.0024 | 7 | 48 | 3.788478 | 0 | 0 | 0 | 0 | 0
2018-03-12 02:43 | 472901.2 | 0.5791 | 2 | 48 | 3.990054 | 2.080036 | 0.0001824626 | 0 | 0.0007160733 | 0
2018-03-12 02:45 | 473021.2 | 120.0001 | 3 | 48 | 4.349926 | 3.260128 | 0.1084452 | 0 | 0.4652808 | 0
2018-03-12 02:47 | 473141.2 | 240.0003 | 3 | 48 | 4.400406 | 3.002535 | 0.2152354 | 0 | 0.9335713 | 0
2018-03-12 02:49 | 473261.2 | 360.0007 | 3 | 48 | 4.400377 | 2.545273 | 0.307314 | 0 | 1.338753 | 0
2018-03-12 02:51 | 473381.2 | 480.0003 | 3 | 48 | 4.400374 | 2.171774 | 0.3858072 | 0 | 1.684152 | 0
2018-03-12 02:53 | 473501.2 | 600.0007 | 3 | 48 | 4.400369 | 1.832003 | 0.4524275 | 0 | 1.977306 | 0
2018-03-12 02:55 | 473621.2 | 720.0003 | 3 | 48 | 4.400366 | 1.536064 | 0.5084192 | 0 | 2.223691 | 0
2018-03-12 02:57 | 473741.2 | 840.0022 | 3 | 48 | 4.400368 | 1.293688 | 0.5554244 | 0 | 2.43053 | 0
2018-03-12 02:59 | 473861.2 | 960.0018 | 3 | 48 | 4.400346 | 1.101522 | 0.5952265 | 0 | 2.605674 | 0
2018-03-12 03:01 | 473981.2 | 1080.0001 | 3 | 48 | 4.400318 | 0.9485226 | 0.6293046 | 0 | 2.755629 | 0
2018-03-12 03:03 | 474101.2 | 1200.002 | 3 | 48 | 4.400306 | 0.824852 | 0.6587831 | 0 | 2.885345 | 0
2018-03-12 03:05 | 474221.2 | 1320.0018 | 3 | 48 | 4.400332 | 0.7228241 | 0.684554 | 0 | 2.998745 | 0
2018-03-12 03:07 | 474341.2 | 1440.002 | 3 | 48 | 4.400379 | 0.6372013 | 0.7071705 | 0 | 3.098265 | 0
2018-03-12 03:09 | 474461.2 | 1560.0008 | 3 | 48 | 4.400315 | 0.5636463 | 0.7271472 | 0 | 3.186169 | 0
2018-03-12 03:11 | 474581.2 | 1680.0004 | 3 | 48 | 4.400323 | 0.5022221 | 0.7448779 | 0 | 3.26419 | 0
2018-03-12 03:13 | 474701.2 | 1800.0023 | 3 | 48 | 4.400336 | 0.4507122 | 0.7607347 | 0 | 3.333965 | 0
2018-03-12 03:15 | 474821.2 | 1920.0011 | 3 | 48 | 4.400305 | 0.4072208 | 0.7750019 | 0 | 3.396746 | 0
2018-03-12 03:17 | 474941.2 | 2040.0007 | 3 | 48 | 4.400281 | 0.3708611 | 0.7878435 | 0 | 3.453252 | 0
2018-03-12 03:19 | 475061.2 | 2160.0019 | 3 | 48 | 4.400251 | 0.3404007 | 0.7997023 | 0 | 3.505435 | 0
2018-03-12 03:21 | 475181.2 | 2280.0007 | 3 | 48 | 4.400304 | 0.3154736 | 0.8106291 | 0 | 3.553516 | 0
2018-03-12 03:23 | 475301.2 | 2400.001 | 3 | 48 | 4.40024 | 0.2931728 | 0.8207713 | 0 | 3.598145 | 0
2018-03-12 03:25 | 475421.2 | 2520.0023 | 3 | 48 | 4.400237 | 0.2741737 | 0.8302348 | 0 | 3.639787 | 0
2018-03-12 03:27 | 475541.2 | 2640.0019 | 3 | 48 | 4.400289 | 0.2582188 | 0.8391109 | 0 | 3.678844 | 0
2018-03-12 03:29 | 475661.2 | 2760.0007 | 3 | 48 | 4.400325 | 0.2440243 | 0.8474728 | 0 | 3.715639 | 0
2018-03-12 03:31 | 475781.2 | 2880.0004 | 3 | 48 | 4.400271 | 0.2307186 | 0.8553742 | 0 | 3.750407 | 0
2018-03-12 03:33 | 475901.2 | 3000.0008 | 3 | 48 | 4.400271 | 0.2191696 | 0.862876 | 0 | 3.783418 | 0
2018-03-12 03:35 | 476021.2 | 3120.0006 | 3 | 48 | 4.40027 | 0.2087746 | 0.8700153 | 0 | 3.814833 | 0
2018-03-12 03:37 | 476141.2 | 3240.0008 | 3 | 48 | 4.40027 | 0.1995239 | 0.8768165 | 0 | 3.84476 | 0
2018-03-12 03:39 | 476261.2 | 3360.0012 | 3 | 48 | 4.40028 | 0.1905651 | 0.8833212 | 0 | 3.873383 | 0
2018-03-12 03:41 | 476381.2 | 3480.0008 | 3 | 48 | 4.400272 | 0.1827297 | 0.8895435 | 0 | 3.900762 | 0
2018-03-12 03:43 | 476501.2 | 3600.0012 | 3 | 48 | 4.400276 | 0.1753826 | 0.8955166 | 0 | 3.927046 | 0
2018-03-12 03:45 | 476621.2 | 3720.0007 | 3 | 48 | 4.400261 | 0.1685696 | 0.9012489 | 0 | 3.952269 | 0
2018-03-12 03:47 | 476741.2 | 3840.0011 | 3 | 48 | 4.400312 | 0.1626949 | 0.9067693 | 0 | 3.976561 | 0
2018-03-12 03:49 | 476861.2 | 3960.0009 | 3 | 48 | 4.400275 | 0.156702 | 0.9120872 | 0 | 3.999961 | 0
2018-03-12 03:51 | 476981.2 | 4080.0019 | 3 | 48 | 4.400242 | 0.1511421 | 0.9172136 | 0 | 4.022518 | 0
2018-03-12 03:53 | 477101.2 | 4200.0017 | 3 | 48 | 4.400328 | 0.146347 | 0.9221707 | 0 | 4.044331 | 0
2018-03-12 03:55 | 477221.2 | 4320.0019 | 3 | 48 | 4.400302 | 0.1416759 | 0.9269562 | 0 | 4.065389 | 0
2018-03-12 03:57 | 477341.2 | 4440.0023 | 3 | 48 | 4.400307 | 0.1371059 | 0.9315919 | 0 | 4.085787 | 0
2018-03-12 03:59 | 477461.2 | 4560.0012 | 3 | 48 | 4.400227 | 0.132246 | 0.9360775 | 0 | 4.105525 | 0
2018-03-12 04:01 | 477581.2 | 4680.0007 | 3 | 48 | 4.400238 | 0.128521 | 0.9404267 | 0 | 4.124662 | 0
2018-03-12 04:03 | 477701.2 | 4800.0028 | 3 | 48 | 4.400295 | 0.1250057 | 0.9446512 | 0 | 4.143251 | 0
2018-03-12 04:05 | 477821.2 | 4920.0007 | 3 | 48 | 4.40029 | 0.1215076 | 0.9487505 | 0 | 4.161289 | 0
2018-03-12 04:07 | 477941.2 | 5040.0011 | 3 | 48 | 4.400223 | 0.1177711 | 0.952739 | 0 | 4.17884 | 0
2018-03-12 04:09 | 478061.2 | 5160.0022 | 3 | 48 | 4.400251 | 0.1147957 | 0.9566181 | 0 | 4.195909 | 0
2018-03-12 04:11 | 478181.2 | 5280.0019 | 3 | 48 | 4.400295 | 0.112133 | 0.9603976 | 0 | 4.212539 | 0
2018-03-12 04:13 | 478301.2 | 5400.0008 | 3 | 48 | 4.400284 | 0.1089554 | 0.9640783 | 0 | 4.228735 | 0
2018-03-12 04:15 | 478421.2 | 5520.0003 | 3 | 48 | 4.400245 | 0.1063175 | 0.967665 | 0 | 4.244518 | 0
2018-03-12 04:17 | 478541.2 | 5640.0023 | 3 | 48 | 4.400301 | 0.1040173 | 0.9711631 | 0 | 4.259911 | 0
2018-03-12 04:19 | 478661.2 | 5760.0004 | 3 | 48 | 4.400268 | 0.1013908 | 0.9745806 | 0 | 4.274949 | 0
2018-03-12 04:21 | 478781.2 | 5880 | 3 | 48 | 4.400275 | 0.09893799 | 0.9779206 | 0 | 4.289645 | 0
2018-03-12 04:23 | 478901.2 | 6000.002 | 3 | 48 | 4.400234 | 0.09650421 | 0.9811797 | 0 | 4.303987 | 0
2018-03-12 04:25 | 479021.2 | 6120.0008 | 3 | 48 | 4.400279 | 0.09465981 | 0.9843673 | 0 | 4.318013 | 0
2018-03-12 04:27 | 479141.2 | 6240.0006 | 3 | 48 | 4.400251 | 0.09252739 | 0.9874862 | 0 | 4.331736 | 0
2018-03-12 04:29 | 479261.2 | 6360.0016 | 3 | 48 | 4.40027 | 0.09065247 | 0.9905366 | 0 | 4.345159 | 0
2018-03-12 04:31 | 479381.2 | 6480.0011 | 3 | 48 | 4.400265 | 0.08880424 | 0.9935203 | 0 | 4.358288 | 0
2018-03-12 04:33 | 479501.2 | 6600.0023 | 3 | 48 | 4.400276 | 0.08685684 | 0.9964478 | 0 | 4.37117 | 0
2018-03-12 04:35 | 479621.2 | 6720.0011 | 3 | 48 | 4.400204 | 0.08465576 | 0.9993141 | 0 | 4.383782 | 0
2018-03-12 04:37 | 479741.2 | 6840.0017 | 3 | 48 | 4.40028 | 0.08354378 | 1.002122 | 0 | 4.396138 | 0
2018-03-12 04:38 | 479830.1 | 6928.9232 | 3 | 48 | 4.400202 | 0.08149147 | 1.004168 | 0 | 4.40514 | 0
2018-03-12 04:40 | 479950.1 | 120.0015 | 4 | 48 | 4.383272 | 0 | 1.004168 | 0 | 4.40514 | 0
2018-03-12 04:42 | 480070.1 | 240.0002 | 4 | 48 | 4.379352 | 0 | 1.004168 | 0 | 4.40514 | 0
2018-03-12 04:43 | 480130.1 | 300.0029 | 4 | 48 | 4.377643 | 0 | 1.004168 | 0 | 4.40514 | 0
2018-03-12 04:45 | 480250.2 | 120.0024 | 5 | 48 | 3.815201 | -3.260012 | 1.004168 | 0.1086672 | 4.40514 | 0.4220051
2018-03-12 04:47 | 480370.2 | 240.0003 | 5 | 48 | 3.718626 | -3.260008 | 1.004168 | 0.2162887 | 4.40514 | 0.827394
2018-03-12 04:49 | 480490.2 | 360.0002 | 5 | 48 | 3.623644 | -3.260064 | 1.004168 | 0.3240495 | 4.40514 | 1.222988
2018-03-12 04:51 | 480610.2 | 480.0011 | 5 | 48 | 3.531777 | -3.25998 | 1.004168 | 0.4328026 | 4.40514 | 1.612035
2018-03-12 04:53 | 480730.2 | 600.0009 | 5 | 48 | 3.446046 | -3.259987 | 1.004168 | 0.540546 | 4.40514 | 1.987841
2018-03-12 04:55 | 480850.2 | 720.0019 | 5 | 48 | 3.374583 | -3.260027 | 1.004168 | 0.6490726 | 4.40514 | 2.357822
2018-03-12 04:57 | 480970.2 | 840.0008 | 5 | 48 | 3.309506 | -3.259936 | 1.004168 | 0.757746 | 4.40514 | 2.721037
2018-03-12 04:59 | 481090.2 | 960.0004 | 5 | 48 | 3.228811 | -3.259978 | 1.004168 | 0.8647466 | 4.40514 | 3.071088
2018-03-12 05:01 | 481210.2 | 1080.0003 | 5 | 48 | 3.030507 | -3.259987 | 1.004168 | 0.9734063 | 4.40514 | 3.413384
2018-03-12 05:01 | 481220.1 | 1089.9081 | 5 | 48 | 2.999981 | -3.259978 | 1.004168 | 0.9823257 | 4.40514 | 3.440281
2018-03-12 05:03 | 481340.1987 | 120.0006 | 6 | 48 | 3.755345 | 0 | 1.004168 | 0.9823257 | 4.40514 | 3.440281
2018-03-12 05:05 | 481460.1993 | 240.0012 | 6 | 48 | 3.783322 | 0 | 1.004168 | 0.9823257 | 4.40514 | 3.440281
2018-03-12 05:06 | 481520.1995 | 300.0014 | 6 | 48 | 3.792657 | 0 | 1.004168 | 0.9823257 | 4.40514 | 3.440281
2018-03-12 05:06 | 481520.2 | 0.0024 | 7 | 49 | 3.79264 | 0 | 0 | 0 | 0 | 0
2018-03-12 05:06 | 481520.8 | 0.5608 | 2 | 49 | 3.991195 | 2.006659 | 0.0001496391 | 0 | 0.0005867921 | 0
2018-03-12 05:08 | 481640.8459 | 120.0015 | 3 | 49 | 4.36364 | 3.260118 | 0.108378 | 0 | 0.4664082 | 0
2018-03-12 05:10 | 481760.8465 | 240.0021 | 3 | 49 | 4.400391 | 2.916199 | 0.2135286 | 0 | 0.9282622 | 0
2018-03-12 05:12 | 481880.846 | 360.0016 | 3 | 49 | 4.40039 | 2.477938 | 0.3030755 | 0 | 1.322303 | 0
2018-03-12 05:14 | 482000.8447 | 480.0003 | 3 | 49 | 4.400383 | 2.114668 | 0.3794486 | 0 | 1.658373 | 0
2018-03-12 05:16 | 482120.846 | 600.0016 | 3 | 49 | 4.400346 | 1.78437 | 0.4443861 | 0 | 1.944122 | 0
2018-03-12 05:18 | 482240.8464 | 720.002 | 3 | 49 | 4.400379 | 1.498676 | 0.4989561 | 0 | 2.18425 | 0
2018-03-12 05:20 | 482360.8459 | 840.0015 | 3 | 49 | 4.400365 | 1.264482 | 0.5448551 | 0 | 2.386222 | 0
2018-03-12 05:22 | 482480.8447 | 960.0003 | 3 | 49 | 4.400357 | 1.07914 | 0.5837982 | 0 | 2.557585 | 0
2018-03-12 05:24 | 482600.8453 | 1080.0009 | 3 | 49 | 4.400354 | 0.9317188 | 0.6172114 | 0 | 2.704615 | 0
2018-03-12 05:26 | 482720.8458 | 1200.0014 | 3 | 49 | 4.400326 | 0.8116741 | 0.6462108 | 0 | 2.832222 | 0
2018-03-12 05:28 | 482840.8451 | 1320.0007 | 3 | 49 | 4.400339 | 0.7124615 | 0.6715637 | 0 | 2.943784 | 0
2018-03-12 05:30 | 482960.8456 | 1440.0012 | 3 | 49 | 4.400295 | 0.6282597 | 0.6938807 | 0 | 3.041986 | 0
2018-03-12 05:32 | 483080.8467 | 1560.0023 | 3 | 49 | 4.400348 | 0.557497 | 0.7136092 | 0 | 3.128798 | 0
2018-03-12 05:34 | 483200.8448 | 1680.0004 | 3 | 49 | 4.400321 | 0.4971581 | 0.7311494 | 0 | 3.20598 | 0
2018-03-12 05:36 | 483320.8451 | 1800.0007 | 3 | 49 | 4.400315 | 0.4465542 | 0.746856 | 0 | 3.275094 | 0
2018-03-12 05:38 | 483440.8455 | 1920.0011 | 3 | 49 | 4.400318 | 0.404438 | 0.7610124 | 0 | 3.337387 | 0
2018-03-12 05:40 | 483560.846 | 2040.0016 | 3 | 49 | 4.400334 | 0.3692322 | 0.7738773 | 0 | 3.393996 | 0
2018-03-12 05:42 | 483680.8464 | 2160.002 | 3 | 49 | 4.40035 | 0.3396034 | 0.7856693 | 0 | 3.445884 | 0
2018-03-12 05:44 | 483800.8462 | 2280.0018 | 3 | 49 | 4.400296 | 0.3139114 | 0.7965435 | 0 | 3.493734 | 0
2018-03-12 05:46 | 483920.8459 | 2400.0015 | 3 | 49 | 4.400319 | 0.2926064 | 0.806638 | 0 | 3.538153 | 0
2018-03-12 05:48 | 484040.8468 | 2520.0024 | 3 | 49 | 4.400271 | 0.2734413 | 0.816064 | 0 | 3.57963 | 0
2018-03-12 05:50 | 484160.8463 | 2640.0019 | 3 | 49 | 4.4003 | 0.2574749 | 0.8249096 | 0 | 3.618553 | 0
2018-03-12 05:52 | 484280.8467 | 2760.0023 | 3 | 49 | 4.400271 | 0.2429428 | 0.8332447 | 0 | 3.65523 | 0
2018-03-12 05:54 | 484400.8448 | 2880.0004 | 3 | 49 | 4.400333 | 0.2306671 | 0.8411288 | 0 | 3.689923 | 0
2018-03-12 05:56 | 484520.8451 | 3000.0007 | 3 | 49 | 4.400304 | 0.218771 | 0.8486044 | 0 | 3.722818 | 0
2018-03-12 05:58 | 484640.8463 | 3120.0019 | 3 | 49 | 4.40028 | 0.2083378 | 0.8557181 | 0 | 3.75412 | 0
2018-03-12 06:00 | 484760.8459 | 3240.0015 | 3 | 49 | 4.400309 | 0.1991138 | 0.8625091 | 0 | 3.784002 | 0
2018-03-12 06:02 | 484880.8448 | 3360.0004 | 3 | 49 | 4.400316 | 0.1905785 | 0.8689885 | 0 | 3.812513 | 0
2018-03-12 06:04 | 485000.8469 | 3480.0025 | 3 | 49 | 4.400321 | 0.1827145 | 0.8751992 | 0 | 3.839842 | 0
2018-03-12 06:06 | 485120.8457 | 3600.0013 | 3 | 49 | 4.400268 | 0.1749954 | 0.881153 | 0 | 3.866041 | 0
2018-03-12 06:08 | 485240.8468 | 3720.0024 | 3 | 49 | 4.400239 | 0.1677895 | 0.8868733 | 0 | 3.891212 | 0
2018-03-12 06:10 | 485360.8472 | 3840.0028 | 3 | 49 | 4.400225 | 0.1615829 | 0.8923761 | 0 | 3.915426 | 0
2018-03-12 06:12 | 485480.846 | 3960.0016 | 3 | 49 | 4.400271 | 0.1559772 | 0.8976762 | 0 | 3.938748 | 0
2018-03-12 06:14 | 485600.8448 | 4080.0004 | 3 | 49 | 4.400292 | 0.1508083 | 0.902785 | 0 | 3.961228 | 0
2018-03-12 06:16 | 485720.8452 | 4200.0008 | 3 | 49 | 4.400288 | 0.1455746 | 0.9077231 | 0 | 3.982957 | 0
2018-03-12 06:18 | 485840.8463 | 4320.0019 | 3 | 49 | 4.400204 | 0.1399479 | 0.9124942 | 0 | 4.003951 | 0
2018-03-12 06:20 | 485960.8453 | 4440.0009 | 3 | 49 | 4.400333 | 0.1367397 | 0.9171079 | 0 | 4.024252 | 0
2018-03-12 06:22 | 486080.8449 | 4560.0005 | 3 | 49 | 4.400286 | 0.1322308 | 0.9215767 | 0 | 4.043916 | 0
2018-03-12 06:24 | 486200.8451 | 4680.0007 | 3 | 49 | 4.40027 | 0.1281242 | 0.9259115 | 0 | 4.06299 | 0
2018-03-12 06:26 | 486320.8463 | 4800.0019 | 3 | 49 | 4.400227 | 0.1239948 | 0.9301156 | 0 | 4.08149 | 0
2018-03-12 06:28 | 486440.8467 | 4920.0023 | 3 | 49 | 4.400217 | 0.1203976 | 0.9342011 | 0 | 4.099467 | 0
2018-03-12 06:30 | 486560.8463 | 5040.0019 | 3 | 49 | 4.400288 | 0.1177464 | 0.9381704 | 0 | 4.116933 | 0
2018-03-12 06:32 | 486680.8468 | 5160.0024 | 3 | 49 | 4.400274 | 0.1143532 | 0.9420308 | 0 | 4.13392 | 0
2018-03-12 06:34 | 486800.8455 | 5280.0011 | 3 | 49 | 4.400259 | 0.1114521 | 0.9457824 | 0 | 4.150428 | 0
2018-03-12 06:36 | 486920.846 | 5400.0016 | 3 | 49 | 4.400241 | 0.1084156 | 0.9494505 | 0 | 4.166568 | 0
2018-03-12 06:38 | 487040.8464 | 5520.002 | 3 | 49 | 4.400254 | 0.1058521 | 0.952998 | 0 | 4.182178 | 0
2018-03-12 06:40 | 487160.8467 | 5640.0023 | 3 | 49 | 4.400273 | 0.1032982 | 0.9564824 | 0 | 4.19751 | 0
2018-03-12 06:42 | 487280.8463 | 5760.0019 | 3 | 49 | 4.400269 | 0.1007557 | 0.9598797 | 0 | 4.21246 | 0
2018-03-12 06:44 | 487400.8461 | 5880.0017 | 3 | 49 | 4.400193 | 0.09765816 | 0.9631996 | 0 | 4.227068 | 0
2018-03-12 06:46 | 487520.8463 | 6000.0019 | 3 | 49 | 4.400251 | 0.09613991 | 0.966438 | 0 | 4.241318 | 0
2018-03-12 06:48 | 487640.8444 | 6120 | 3 | 49 | 4.400205 | 0.09387779 | 0.9696068 | 0 | 4.255261 | 0
2018-03-12 06:50 | 487760.8462 | 6240.0018 | 3 | 49 | 4.40028 | 0.09213638 | 0.9727029 | 0 | 4.268885 | 0
2018-03-12 06:52 | 487880.8451 | 6360.0007 | 3 | 49 | 4.4003 | 0.090271 | 0.9757368 | 0 | 4.282235 | 0
2018-03-12 06:54 | 488000.8448 | 6480.0004 | 3 | 49 | 4.400292 | 0.08839989 | 0.9787055 | 0 | 4.295298 | 0
2018-03-12 06:56 | 488120.846 | 6600.0016 | 3 | 49 | 4.400282 | 0.08654785 | 0.981609 | 0 | 4.308074 | 0
2018-03-12 06:58 | 488240.8448 | 6720.0004 | 3 | 49 | 4.400266 | 0.08465385 | 0.9844568 | 0 | 4.320605 | 0
2018-03-12 07:00 | 488360.8468 | 6840.0024 | 3 | 49 | 4.400243 | 0.08280373 | 0.987247 | 0 | 4.332882 | 0
2018-03-12 07:02 | 488462.1091 | 6941.2647 | 3 | 49 | 4.400254 | 0.08149719 | 0.989562 | 0 | 4.343069 | 0
2018-03-12 07:04 | 488582.2 | 120.0001 | 4 | 49 | 4.383187 | 0 | 0.989562 | 0 | 4.343069 | 0
2018-03-12 07:06 | 488702.2 | 240.0019 | 4 | 49 | 4.379257 | 0 | 0.989562 | 0 | 4.343069 | 0
2018-03-12 07:07 | 488762.2 | 300.0037 | 4 | 49 | 4.377566 | 0 | 0.989562 | 0 | 4.343069 | 0
2018-03-12 07:09 | 488882.2 | 120.0023 | 5 | 49 | 3.809261 | -3.259991 | 0.989562 | 0.1086663 | 4.343069 | 0.4213626
2018-03-12 07:11 | 489002.2 | 240.0012 | 5 | 49 | 3.712919 | -3.259999 | 0.989562 | 0.2172696 | 4.343069 | 0.8298163
2018-03-12 07:13 | 489122.2 | 360.0016 | 5 | 49 | 3.618274 | -3.259987 | 0.989562 | 0.3259826 | 4.343069 | 1.228299
2018-03-12 07:15 | 489242.2 | 480.0011 | 5 | 49 | 3.526733 | -3.259968 | 0.989562 | 0.4346241 | 4.343069 | 1.616384
2018-03-12 07:17 | 489362.2 | 600.0006 | 5 | 49 | 3.441087 | -3.259968 | 0.989562 | 0.5433103 | 4.343069 | 1.994958
2018-03-12 07:19 | 489482.2 | 720.001 | 5 | 49 | 3.368575 | -3.260001 | 0.989562 | 0.6519865 | 4.343069 | 2.364846
2018-03-12 07:21 | 489602.2 | 840.0006 | 5 | 49 | 3.301795 | -3.259959 | 0.989562 | 0.7605967 | 4.343069 | 2.727111
2018-03-12 07:23 | 489722.2 | 960.0002 | 5 | 49 | 3.217969 | -3.259989 | 0.989562 | 0.8692856 | 4.343069 | 3.081774
2018-03-12 07:25 | 489842.2 | 1080.001 | 5 | 49 | 3.006173 | -3.259995 | 0.989562 | 0.9779639 | 4.343069 | 3.422353
2018-03-12 07:25 | 489844.3 | 1082.0092 | 5 | 49 | 2.999981 | -3.259968 | 0.989562 | 0.9797193 | 4.343069 | 3.427625
2018-03-12 07:27 | 489964.3 | 120.0006 | 6 | 49 | 3.758955 | 0 | 0.989562 | 0.9797193 | 4.343069 | 3.427625
2018-03-12 07:29 | 490084.3 | 240.001 | 6 | 49 | 3.78735 | 0 | 0.989562 | 0.9797193 | 4.343069 | 3.427625
2018-03-12 07:30 | 490144.3 | 300.0038 | 6 | 49 | 3.796761 | 0 | 0.989562 | 0.9797193 | 4.343069 | 3.427625
2018-03-12 07:30 | 490144.3 | 0.0024 | 7 | 50 | 3.79681 | 0 | 0 | 0 | 0 | 0
2018-03-12 07:30 | 490144.9 | 0.5456 | 2 | 50 | 3.994068 | 1.957901 | 0.0001499517 | 0 | 0.0005896153 | 0
2018-03-12 07:32 | 490265 | 120.0001 | 3 | 50 | 4.374614 | 3.259991 | 0.1082967 | 0 | 0.4672164 | 0
2018-03-12 07:34 | 490385 | 240.0003 | 3 | 50 | 4.400363 | 2.857622 | 0.211156 | 0 | 0.9194186 | 0
2018-03-12 07:36 | 490505 | 360.0015 | 3 | 50 | 4.400361 | 2.432224 | 0.2990275 | 0 | 1.306087 | 0
2018-03-12 07:38 | 490625 | 480.0002 | 3 | 50 | 4.400371 | 2.076563 | 0.3740784 | 0 | 1.636339 | 0
2018-03-12 07:40 | 490745 | 600.0023 | 3 | 50 | 4.400344 | 1.753908 | 0.4377819 | 0 | 1.916657 | 0
2018-03-12 07:42 | 490865 | 720.0018 | 3 | 50 | 4.400353 | 1.474701 | 0.4910239 | 0 | 2.150942 | 0
2018-03-12 07:44 | 490985 | 840.0013 | 3 | 50 | 4.400374 | 1.24724 | 0.5358813 | 0 | 2.34833 | 0
2018-03-12 07:46 | 491105 | 960.0009 | 3 | 50 | 4.400353 | 1.06642 | 0.5743104 | 0 | 2.517432 | 0
2018-03-12 07:48 | 491225 | 1080.0017 | 3 | 50 | 4.400308 | 0.9220352 | 0.6073743 | 0 | 2.662924 | 0
2018-03-12 07:50 | 491345 | 1200.0011 | 3 | 50 | 4.400319 | 0.8050003 | 0.6360922 | 0 | 2.789293 | 0
2018-03-12 07:52 | 491465 | 1320.0022 | 3 | 50 | 4.400321 | 0.7078037 | 0.6612618 | 0 | 2.900047 | 0
2018-03-12 07:54 | 491585 | 1440.0011 | 3 | 50 | 4.400321 | 0.6254768 | 0.683452 | 0 | 2.997691 | 0
2018-03-12 07:56 | 491705 | 1560.0023 | 3 | 50 | 4.400332 | 0.5556107 | 0.7031044 | 0 | 3.084168 | 0
2018-03-12 07:58 | 491825 | 1680.0005 | 3 | 50 | 4.400308 | 0.4963741 | 0.7206147 | 0 | 3.161219 | 0
2018-03-12 08:00 | 491945 | 1800.0015 | 3 | 50 | 4.400264 | 0.4461823 | 0.7363061 | 0 | 3.230267 | 0
2018-03-12 08:02 | 492065 | 1920.0019 | 3 | 50 | 4.400361 | 0.405323 | 0.7504787 | 0 | 3.29263 | 0
2018-03-12 08:04 | 492185 | 2040.0022 | 3 | 50 | 4.400286 | 0.369442 | 0.7633709 | 0 | 3.34936 | 0
2018-03-12 08:06 | 492305 | 2160.0018 | 3 | 50 | 4.400297 | 0.3399734 | 0.7751867 | 0 | 3.401353 | 0
2018-03-12 08:08 | 492425 | 2280.0005 | 3 | 50 | 4.4003 | 0.3150826 | 0.7860929 | 0 | 3.449344 | 0
2018-03-12 08:10 | 492545 | 2400.0009 | 3 | 50 | 4.400311 | 0.2936172 | 0.7962252 | 0 | 3.493929 | 0
2018-03-12 08:12 | 492665 | 2520.001 | 3 | 50 | 4.400298 | 0.274931 | 0.8056921 | 0 | 3.535586 | 0
2018-03-12 08:14 | 492785 | 2640.0006 | 3 | 50 | 4.400321 | 0.2589016 | 0.8145771 | 0 | 3.574683 | 0
2018-03-12 08:16 | 492905 | 2760.0014 | 3 | 50 | 4.400283 | 0.2440567 | 0.8229538 | 0 | 3.611542 | 0
2018-03-12 08:18 | 493025 | 2880.0003 | 3 | 50 | 4.400283 | 0.2314358 | 0.8308751 | 0 | 3.646399 | 0
2018-03-12 08:20 | 493145 | 3000.0005 | 3 | 50 | 4.400264 | 0.2195683 | 0.8383883 | 0 | 3.679459 | 0
2018-03-12 08:22 | 493265 | 3120.0003 | 3 | 50 | 4.400247 | 0.2091331 | 0.8455372 | 0 | 3.710917 | 0
2018-03-12 08:24 | 493385 | 3240.0009 | 3 | 50 | 4.400242 | 0.1995125 | 0.8523505 | 0 | 3.740896 | 0
2018-03-12 08:26 | 493505 | 3360.0004 | 3 | 50 | 4.40029 | 0.1913013 | 0.858869 | 0 | 3.76958 | 0
2018-03-12 08:28 | 493625 | 3480.0007 | 3 | 50 | 4.400314 | 0.183485 | 0.8651057 | 0 | 3.797023 | 0
2018-03-12 08:30 | 493745 | 3600.001 | 3 | 50 | 4.400307 | 0.1760578 | 0.8710896 | 0 | 3.823354 | 0
2018-03-12 08:32 | 493865 | 3720.0013 | 3 | 50 | 4.400267 | 0.1690083 | 0.8768358 | 0 | 3.848639 | 0
2018-03-12 08:34 | 493985 | 3840.0002 | 3 | 50 | 4.400273 | 0.1626606 | 0.8823656 | 0 | 3.872972 | 0
2018-03-12 08:36 | 494105 | 3960.0005 | 3 | 50 | 4.400252 | 0.1566772 | 0.8876903 | 0 | 3.896401 | 0
2018-03-12 08:38 | 494225 | 4080.0002 | 3 | 50 | 4.40028 | 0.1514645 | 0.8928269 | 0 | 3.919004 | 0
2018-03-12 08:40 | 494345 | 4200.0005 | 3 | 50 | 4.400272 | 0.1463757 | 0.8977863 | 0 | 3.940826 | 0
2018-03-12 08:42 | 494465 | 4320.0002 | 3 | 50 | 4.400286 | 0.1414814 | 0.9025795 | 0 | 3.961918 | 0
2018-03-12 08:44 | 494585 | 4440.0013 | 3 | 50 | 4.400284 | 0.1370735 | 0.9072185 | 0 | 3.982331 | 0
2018-03-12 08:46 | 494705 | 4560.0005 | 3 | 50 | 4.400307 | 0.1330318 | 0.9117097 | 0 | 4.002093 | 0
2018-03-12 08:48 | 494825 | 4680.0014 | 3 | 50 | 4.400286 | 0.1288815 | 0.9160653 | 0 | 4.021259 | 0
2018-03-12 08:50 | 494945 | 4800.0002 | 3 | 50 | 4.40029 | 0.1252022 | 0.9202963 | 0 | 4.039877 | 0
2018-03-12 08:52 | 495065 | 4920.0015 | 3 | 50 | 4.400231 | 0.1211357 | 0.9244 | 0 | 4.057934 | 0
2018-03-12 08:54 | 495185 | 5040.0002 | 3 | 50 | 4.400261 | 0.1181164 | 0.928391 | 0 | 4.075495 | 0
2018-03-12 08:56 | 495305 | 5160.0014 | 3 | 50 | 4.400276 | 0.1151676 | 0.932274 | 0 | 4.092582 | 0
2018-03-12 08:58 | 495425 | 5280.0018 | 3 | 50 | 4.400226 | 0.1118031 | 0.9360545 | 0 | 4.109217 | 0
2018-03-12 09:00 | 495545 | 5400.0022 | 3 | 50 | 4.400257 | 0.1092434 | 0.9397381 | 0 | 4.125426 | 0
2018-03-12 09:02 | 495665 | 5520.0009 | 3 | 50 | 4.400256 | 0.106205 | 0.9433358 | 0 | 4.141257 | 0
2018-03-12 09:04 | 495785 | 5640.0005 | 3 | 50 | 4.400276 | 0.1040401 | 0.9468415 | 0 | 4.156682 | 0
2018-03-12 09:06 | 495905 | 5760.0009 | 3 | 50 | 4.400252 | 0.1013927 | 0.9502622 | 0 | 4.171734 | 0
2018-03-12 09:08 | 496025 | 5880.0022 | 3 | 50 | 4.400268 | 0.09918022 | 0.9536015 | 0 | 4.186429 | 0
2018-03-12 09:10 | 496145 | 6000.001 | 3 | 50 | 4.400238 | 0.0964756 | 0.9568672 | 0 | 4.200798 | 0
2018-03-12 09:12 | 496265 | 6120.0006 | 3 | 50 | 4.400273 | 0.09464073 | 0.9600528 | 0 | 4.214816 | 0
2018-03-12 09:14 | 496385 | 6240.001 | 3 | 50 | 4.40026 | 0.09250641 | 0.9631665 | 0 | 4.228517 | 0
2018-03-12 09:16 | 496505 | 6360.0021 | 3 | 50 | 4.400287 | 0.09060287 | 0.9662161 | 0 | 4.241936 | 0
2018-03-12 09:18 | 496625 | 6480.0018 | 3 | 50 | 4.400247 | 0.0872879 | 0.9691944 | 0 | 4.255041 | 0
2018-03-12 09:20 | 496745 | 6600.0014 | 3 | 50 | 4.400277 | 0.08615494 | 0.972082 | 0 | 4.267747 | 0
2018-03-12 09:22 | 496865 | 6720.0001 | 3 | 50 | 4.400233 | 0.08392906 | 0.9749101 | 0 | 4.280192 | 0
2018-03-12 09:24 | 496985 | 6840.0017 | 3 | 50 | 4.400239 | 0.08241463 | 0.9776877 | 0 | 4.292414 | 0
2018-03-12 09:25 | 497053.9 | 6908.9901 | 3 | 50 | 4.40025 | 0.08149719 | 0.9792621 | 0 | 4.299342 | 0
2018-03-12 09:27 | 497174 | 120.0015 | 4 | 50 | 4.382864 | 0 | 0.9792621 | 0 | 4.299342 | 0
2018-03-12 09:29 | 497294 | 240.001 | 4 | 50 | 4.378911 | 0 | 0.9792621 | 0 | 4.299342 | 0
2018-03-12 09:30 | 497354 | 300.0014 | 4 | 50 | 4.37719 | 0 | 0.9792621 | 0 | 4.299342 | 0
2018-03-12 09:32 | 497474.1 | 120.0008 | 5 | 50 | 3.80265 | -3.259957 | 0.9792621 | 0.1086617 | 4.299342 | 0.4205661
2018-03-12 09:34 | 497594.1 | 240.0004 | 5 | 50 | 3.708038 | -3.260001 | 0.9792621 | 0.217323 | 4.299342 | 0.828611
2018-03-12 09:36 | 497714.1 | 360.0015 | 5 | 50 | 3.615255 | -3.259991 | 0.9792621 | 0.3259782 | 4.299342 | 1.226449
2018-03-12 09:38 | 497834.1 | 480.0003 | 5 | 50 | 3.525347 | -3.259995 | 0.9792621 | 0.4346422 | 4.299342 | 1.61438
2018-03-12 09:40 | 497954.1 | 600.0007 | 5 | 50 | 3.440585 | -3.260016 | 0.9792621 | 0.5433171 | 4.299342 | 1.992821
2018-03-12 09:42 | 498074.1 | 720.0011 | 5 | 50 | 3.366793 | -3.259997 | 0.9792621 | 0.6519756 | 4.299342 | 2.362541
2018-03-12 09:44 | 498194.1 | 840.0015 | 5 | 50 | 3.299035 | -3.25993 | 0.9792621 | 0.7606463 | 4.299342 | 2.724762
2018-03-12 09:46 | 498314.1 | 960.0019 | 5 | 50 | 3.214328 | -3.26001 | 0.9792621 | 0.8692955 | 4.299342 | 3.078939
2018-03-12 09:48 | 498434.1 | 1080.0007 | 5 | 50 | 3.00526 | -3.259905 | 0.9792621 | 0.9779664 | 4.299342 | 3.419178
2018-03-12 09:48 | 498435.8 | 1081.7342 | 5 | 50 | 2.999989 | -3.259951 | 0.9792621 | 0.9795428 | 4.299342 | 3.423911
2018-03-12 09:50 | 498555.9 | 120.0013 | 6 | 50 | 3.761875 | 0 | 0.9792621 | 0.9795428 | 4.299342 | 3.423911
2018-03-12 09:52 | 498675.9 | 240.001 | 6 | 50 | 3.790582 | 0 | 0.9792621 | 0.9795428 | 4.299342 | 3.423911
2018-03-12 09:53 | 498735.9 | 300.0013 | 6 | 50 | 3.799974 | 0 | 0.9792621 | 0.9795428 | 4.299342 | 3.423911
2018-03-12 09:53 | 498735.9 | 0.0024 | 7 | 51 | 3.799994 | 0 | 0 | 0 | 0 | 0
2018-03-12 09:53 | 498741.1 | 5.1611 | 8 | 51 | 4.200001 | 3.260098 | 0.004666321 | 0 | 0.01945388 | 0

## Statistics_74
Date_Time | Test_Time(s) | Step_Time(s) | Step_Index | Cycle_Index | Voltage(V) | Current(A) | Charge_Capacity(Ah) | Discharge_Capacity(Ah) | Charge_Energy(Wh) | Discharge_Energy(Wh) | ACR(Ohm) | Internal Resistance(Ohm)
2018-03-06 18:44 | 12197.97 | 300.0037 | 6 | 1 | 3.571563 | 0 | 2.628967 | 2.798494 | 11.15247 | 10.28911
2018-03-06 21:52 | 23470.99418 | 300.0045 | 6 | 2 | 3.593496 | 0 | 2.757212 | 2.678303 | 11.67422 | 9.829069
2018-03-07 01:00 | 34757.98 | 300.0027 | 6 | 3 | 3.606314 | 0 | 2.66024 | 2.595607 | 11.28014 | 9.518382
2018-03-07 04:06 | 45919.13876 | 300.0005 | 6 | 4 | 3.615726 | 0 | 2.583373 | 2.521399 | 10.96708 | 9.241809
2018-03-07 07:11 | 57003.16132 | 300.0013 | 6 | 5 | 3.623266 | 0 | 2.515531 | 2.473403 | 10.69048 | 9.059103
2018-03-07 10:15 | 68008.62 | 300.0033 | 6 | 6 | 3.62928 | 0 | 2.469297 | 2.431469 | 10.502 | 8.899545
2018-03-07 13:18 | 78986.66176 | 300.0036 | 6 | 7 | 3.635068 | 0 | 2.428813 | 2.378775 | 10.33741 | 8.703321
2018-03-07 16:20 | 89931.93 | 300.0041 | 6 | 8 | 3.641324 | 0 | 2.375337 | 2.322956 | 10.11807 | 8.494369
2018-03-07 19:21 | 100817.5 | 300.0029 | 6 | 9 | 3.647783 | 0 | 2.320312 | 2.277948 | 9.892205 | 8.323716
2018-03-07 22:23 | 111697.4 | 300.0047 | 6 | 10 | 3.652984 | 0 | 2.275963 | 2.229973 | 9.710563 | 8.144626
2018-03-08 01:24 | 122556.3 | 300.0035 | 6 | 11 | 3.658282 | 0 | 2.228194 | 2.186559 | 9.513796 | 7.979882
2018-03-08 04:25 | 133434.9 | 300.0027 | 6 | 12 | 3.664936 | 0 | 2.184204 | 2.136895 | 9.333293 | 7.792925
2018-03-08 07:25 | 144255.5 | 300.0044 | 6 | 13 | 3.670285 | 0 | 2.135109 | 2.09821 | 9.13149 | 7.645315
2018-03-08 10:26 | 155116.4 | 300.0027 | 6 | 14 | 3.675504 | 0 | 2.096139 | 2.061846 | 8.971491 | 7.505773
2018-03-08 13:27 | 165972.8 | 300.0045 | 6 | 15 | 3.679714 | 0 | 2.059343 | 2.007577 | 8.821203 | 7.302693
2018-03-08 16:28 | 176800.7 | 300.0027 | 6 | 16 | 3.684024 | 0 | 2.00661 | 1.955116 | 8.603191 | 7.105445
2018-03-08 19:27 | 187568.1 | 300.0021 | 6 | 17 | 3.687613 | 0 | 1.954239 | 1.908994 | 8.38625 | 6.93123
2018-03-08 22:27 | 198374 | 300.0014 | 6 | 18 | 3.690457 | 0 | 1.909996 | 1.859038 | 8.20317 | 6.744837
2018-03-09 01:25 | 209037.3 | 300.0044 | 6 | 19 | 3.693551 | 0 | 1.857974 | 1.809833 | 7.986185 | 6.55897
2018-03-09 04:22 | 219658.2 | 300.003 | 6 | 20 | 3.696911 | 0 | 1.809053 | 1.754621 | 7.783005 | 6.351505
2018-03-09 07:18 | 230209 | 300.0038 | 6 | 21 | 3.700709 | 0 | 1.755069 | 1.707063 | 7.558359 | 6.171962
2018-03-09 10:12 | 240677.4491 | 300.0031 | 6 | 22 | 3.704864 | 0 | 1.706491 | 1.666763 | 7.355982 | 6.017405
2018-03-09 13:07 | 251145.3 | 300.0047 | 6 | 23 | 3.708635 | 0 | 1.665397 | 1.607885 | 7.186203 | 5.796689
2018-03-09 15:59 | 261445.8 | 300.0021 | 6 | 24 | 3.71277 | 0 | 1.605946 | 1.548726 | 6.937243 | 5.573745
2018-03-09 18:48 | 271619.9 | 300.0046 | 6 | 25 | 3.718684 | 0 | 1.547971 | 1.506946 | 6.694655 | 5.41286
2018-03-09 21:38 | 281802.3 | 300.0028 | 6 | 26 | 3.72293 | 0 | 1.507912 | 1.463449 | 6.529085 | 5.248403
2018-03-10 00:26 | 291887.4 | 300.0044 | 6 | 27 | 3.728841 | 0 | 1.463218 | 1.420058 | 6.342163 | 5.082985
2018-03-10 03:15 | 302005.9 | 300.0021 | 6 | 28 | 3.734418 | 0 | 1.422067 | 1.373177 | 6.17168 | 4.905502
2018-03-10 06:02 | 312049.2 | 300.0039 | 6 | 29 | 3.74111 | 0 | 1.374232 | 1.329324 | 5.971698 | 4.738982
2018-03-10 08:48 | 322013.1 | 300.0005 | 6 | 30 | 3.747465 | 0 | 1.331581 | 1.292674 | 5.793805 | 4.599362
2018-03-10 11:33 | 331893.5 | 300.0038 | 6 | 31 | 3.753806 | 0 | 1.294233 | 1.250982 | 5.637816 | 4.441869
2018-03-10 14:16 | 341702.3 | 300.0038 | 6 | 32 | 3.760704 | 0 | 1.253888 | 1.207254 | 5.468812 | 4.276287
2018-03-10 16:57 | 351370.2 | 300.0034 | 6 | 33 | 3.767545 | 0 | 1.209933 | 1.167632 | 5.283894 | 4.126522
2018-03-10 19:36 | 360919.8 | 300.0015 | 6 | 34 | 3.77479 | 0 | 1.170572 | 1.135827 | 5.117828 | 4.005742
2018-03-10 22:14 | 370391.8 | 300.0035 | 6 | 35 | 3.781393 | 0 | 1.139022 | 1.114787 | 4.984024 | 3.924431
2018-03-11 00:51 | 379815.9 | 300.0022 | 6 | 36 | 3.787212 | 0 | 1.116947 | 1.09209 | 4.891677 | 3.836693
2018-03-11 03:28 | 389199.8 | 300.0043 | 6 | 37 | 3.793002 | 0 | 1.093646 | 1.06635 | 4.79338 | 3.739232
2018-03-11 06:03 | 398508.2 | 300.0012 | 6 | 38 | 3.79856 | 0 | 1.068421 | 1.043655 | 4.686093 | 3.653826
2018-03-11 08:38 | 407781.8 | 300.0012 | 6 | 39 | 3.80326 | 0 | 1.047675 | 1.030916 | 4.597681 | 3.605103
2018-03-11 11:10 | 416931.1969 | 300.0035 | 6 | 40 | 3.807504 | 0 | 1.031485 | 1.010477 | 4.528435 | 3.528461
2018-03-11 13:41 | 426010.2 | 300.0036 | 6 | 41 | 3.81214 | 0 | 1.0121 | 0.9831234 | 4.445087 | 3.42682
2018-03-11 16:10 | 434953.8 | 300.0029 | 6 | 42 | 3.817164 | 0 | 0.9845666 | 0.9589761 | 4.32595 | 3.336694
2018-03-11 18:38 | 443801.1 | 300.0029 | 6 | 43 | 3.821192 | 0 | 0.9616823 | 0.9437422 | 4.226807 | 3.27965
2018-03-11 21:04 | 452600.6 | 300.0011 | 6 | 44 | 3.825243 | 0 | 0.9460328 | 0.9339247 | 4.158927 | 3.242203
2018-03-11 23:31 | 461375.3 | 300.0012 | 6 | 45 | 3.828894 | 0 | 0.9357852 | 0.9239017 | 4.114546 | 3.204055
2018-03-12 01:56 | 470115.8 | 300.0023 | 6 | 46 | 3.832691 | 0 | 0.9249778 | 0.9073111 | 4.067601 | 3.142556
2018-03-12 04:21 | 478795.9 | 300.0034 | 6 | 47 | 3.836995 | 0 | 0.9091454 | 0.888523 | 3.998486 | 3.073679
2018-03-12 06:44 | 487350.4458 | 300.0012 | 6 | 48 | 3.840509 | 0 | 0.8900867 | 0.8792242 | 3.915066 | 3.038585
2018-03-12 09:06 | 495891.7 | 300.0045 | 6 | 49 | 3.842672 | 0 | 0.8815229 | 0.8711304 | 3.877635 | 3.008685
2018-03-12 11:28 | 504394.3 | 300.002 | 6 | 50 | 3.84611 | 0 | 0.8728491 | 0.8646092 | 3.839646 | 2.98372
2018-03-12 11:28 | 504394.4 | 0.0104 | 8 | 51 | 4.236235 | 3.26012 | 5.161856e-06 | 0 | 2.186683e-05 | 0

## Channel_74_1
Date_Time | Test_Time(s) | Step_Time(s) | Step_Index | Cycle_Index | Voltage(V) | Current(A) | Charge_Capacity(Ah) | Discharge_Capacity(Ah) | Charge_Energy(Wh) | Discharge_Energy(Wh) | ACR(Ohm) | Internal Resistance(Ohm)
2018-03-06 15:23 | 120.0006 | 120.0005 | 1 | 1 | 3.693624 | 0 | 0 | 0 | 0 | 0
2018-03-06 15:25 | 240.0002 | 240.0001 | 1 | 1 | 3.692404 | 0 | 0 | 0 | 0 | 0
2018-03-06 15:27 | 360.0014 | 360.0013 | 1 | 1 | 3.691658 | 0 | 0 | 0 | 0 | 0
2018-03-06 15:29 | 480.001 | 480.0009 | 1 | 1 | 3.691119 | 0 | 0 | 0 | 0 | 0
2018-03-06 15:31 | 600.0006 | 600.0005 | 1 | 1 | 3.690695 | 0 | 0 | 0 | 0 | 0
2018-03-06 15:33 | 720.001 | 720.0009 | 1 | 1 | 3.690378 | 0 | 0 | 0 | 0 | 0
2018-03-06 15:35 | 840.0014 | 840.0013 | 1 | 1 | 3.690141 | 0 | 0 | 0 | 0 | 0
2018-03-06 15:37 | 960.0002 | 960.0001 | 1 | 1 | 3.689929 | 0 | 0 | 0 | 0 | 0
2018-03-06 15:39 | 1080.0006 | 1080.0005 | 1 | 1 | 3.689784 | 0 | 0 | 0 | 0 | 0
2018-03-06 15:41 | 1200.001 | 1200.0009 | 1 | 1 | 3.689656 | 0 | 0 | 0 | 0 | 0
2018-03-06 15:43 | 1320.0006 | 1320.0005 | 1 | 1 | 3.68955 | 0 | 0 | 0 | 0 | 0
2018-03-06 15:45 | 1440.001 | 1440.0009 | 1 | 1 | 3.689488 | 0 | 0 | 0 | 0 | 0
2018-03-06 15:47 | 1560.0006 | 1560.0005 | 1 | 1 | 3.689422 | 0 | 0 | 0 | 0 | 0
2018-03-06 15:49 | 1680.001 | 1680.0009 | 1 | 1 | 3.689385 | 0 | 0 | 0 | 0 | 0
2018-03-06 15:51 | 1800.0006 | 1800.0005 | 1 | 1 | 3.689354 | 0 | 0 | 0 | 0 | 0
2018-03-06 15:51 | 1800.0028 | 1800.0027 | 1 | 1 | 3.689354 | 0 | 0 | 0 | 0 | 0
2018-03-06 15:53 | 1920.080868 | 120.0004 | 2 | 1 | 4.052516 | 4.889904 | 0.1622944 | 0 | 0.6517277 | 0
2018-03-06 15:55 | 2040.082268 | 240.0018 | 2 | 1 | 4.089556 | 4.889822 | 0.3252779 | 0 | 1.31547 | 0
2018-03-06 15:57 | 2160.081868 | 360.0014 | 2 | 1 | 4.116912 | 4.889866 | 0.4882624 | 0 | 1.984291 | 0
2018-03-06 15:59 | 2280.081468 | 480.001 | 2 | 1 | 4.142736 | 4.890184 | 0.6512397 | 0 | 2.657345 | 0
2018-03-06 16:01 | 2400.081868 | 600.0014 | 2 | 1 | 4.171085 | 4.890184 | 0.8142292 | 0 | 3.334821 | 0
2018-03-06 16:03 | 2520.082268 | 720.0018 | 2 | 1 | 4.200412 | 4.816587 | 0.9770727 | 0 | 4.016645 | 0
2018-03-06 16:05 | 2640.081968 | 840.0015 | 2 | 1 | 4.200402 | 4.249949 | 1.128024 | 0 | 4.650701 | 0
2018-03-06 16:07 | 2760.080868 | 960.0004 | 2 | 1 | 4.200402 | 3.710825 | 1.260635 | 0 | 5.207721 | 0
2018-03-06 16:09 | 2865.743368 | 1065.6629 | 2 | 1 | 4.200411 | 3.259974 | 1.362855 | 0 | 5.637087 | 0
2018-03-06 16:11 | 2985.762312 | 120.0022 | 3 | 1 | 4.233613 | 3.259838 | 1.471069 | 0 | 6.093293 | 0
2018-03-06 16:13 | 3105.761912 | 240.0018 | 3 | 1 | 4.272776 | 3.259848 | 1.579717 | 0 | 6.555361 | 0
2018-03-06 16:15 | 3225.762312 | 360.0022 | 3 | 1 | 4.315626 | 3.25983 | 1.688376 | 0 | 7.02193 | 0
2018-03-06 16:17 | 3345.761912 | 480.0018 | 3 | 1 | 4.361772 | 3.259817 | 1.797022 | 0 | 7.493287 | 0
2018-03-06 16:19 | 3465.760712 | 600.0006 | 3 | 1 | 4.400414 | 3.094212 | 1.905068 | 0 | 7.967055 | 0
2018-03-06 16:21 | 3585.762712 | 720.0026 | 3 | 1 | 4.400408 | 2.535734 | 1.998398 | 0 | 8.377746 | 0
2018-03-06 16:23 | 3705.762312 | 840.0022 | 3 | 1 | 4.400395 | 2.105515 | 2.075467 | 0 | 8.716879 | 0
2018-03-06 16:25 | 3825.761912 | 960.0018 | 3 | 1 | 4.400395 | 1.765064 | 2.139742 | 0 | 8.999713 | 0
2018-03-06 16:27 | 3945.760112 | 1080 | 3 | 1 | 4.400385 | 1.494497 | 2.193885 | 0 | 9.237967 | 0
2018-03-06 16:29 | 4065.762112 | 1200.002 | 3 | 1 | 4.400376 | 1.277342 | 2.239948 | 0 | 9.440659 | 0
2018-03-06 16:31 | 4185.762412 | 1320.0023 | 3 | 1 | 4.400364 | 1.10166 | 2.279493 | 0 | 9.614673 | 0
2018-03-06 16:33 | 4305.762112 | 1440.002 | 3 | 1 | 4.400355 | 0.957695 | 2.313733 | 0 | 9.765341 | 0
2018-03-06 16:35 | 4425.762412 | 1560.0023 | 3 | 1 | 4.400328 | 0.8379517 | 2.343607 | 0 | 9.896795 | 0
2018-03-06 16:37 | 4545.760812 | 1680.0007 | 3 | 1 | 4.400366 | 0.7387142 | 2.369837 | 0 | 10.01222 | 0
2018-03-06 16:39 | 4665.762412 | 1800.0023 | 3 | 1 | 4.400341 | 0.6543636 | 2.393007 | 0 | 10.11417 | 0
2018-03-06 16:41 | 4785.761212 | 1920.0011 | 3 | 1 | 4.400334 | 0.5821857 | 2.413586 | 0 | 10.20473 | 0
2018-03-06 16:43 | 4905.762512 | 2040.0024 | 3 | 1 | 4.400335 | 0.5209103 | 2.43195 | 0 | 10.28553 | 0
2018-03-06 16:45 | 5025.760212 | 2160.0001 | 3 | 1 | 4.400342 | 0.4680576 | 2.44841 | 0 | 10.35796 | 0
2018-03-06 16:47 | 5145.762412 | 2280.0023 | 3 | 1 | 4.400336 | 0.4221115 | 2.463228 | 0 | 10.42317 | 0
2018-03-06 16:49 | 5265.761212 | 2400.0011 | 3 | 1 | 4.400311 | 0.3818359375 | 2.47662 | 0 | 10.4821 | 0
2018-03-06 16:51 | 5385.762312 | 2520.0022 | 3 | 1 | 4.400325 | 0.3475056 | 2.488772 | 0 | 10.53557 | 0
2018-03-06 16:53 | 5505.761112 | 2640.001 | 3 | 1 | 4.400341 | 0.3178177 | 2.499843 | 0 | 10.58429 | 0
2018-03-06 16:55 | 5625.762312 | 2760.0022 | 3 | 1 | 4.400325 | 0.2911911 | 2.509971 | 0 | 10.62885 | 0
2018-03-06 16:57 | 5745.762012 | 2880.0019 | 3 | 1 | 4.400329 | 0.2678719 | 2.519275 | 0 | 10.66979 | 0
2018-03-06 16:59 | 5865.762412 | 3000.0023 | 3 | 1 | 4.400343 | 0.2479267 | 2.527852 | 0 | 10.70754 | 0
2018-03-06 17:01 | 5985.760912 | 3120.0008 | 3 | 1 | 4.40033 | 0.229744 | 2.535792 | 0 | 10.74247 | 0
2018-03-06 17:03 | 6105.760812 | 3240.0007 | 3 | 1 | 4.400315 | 0.2135448 | 2.543163 | 0 | 10.77491 | 0
2018-03-06 17:05 | 6225.761212 | 3360.0011 | 3 | 1 | 4.400302 | 0.1990871 | 2.550036 | 0 | 10.80515 | 0
2018-03-06 17:07 | 6345.760812 | 3480.0007 | 3 | 1 | 4.400291 | 0.1861439 | 2.556453 | 0 | 10.83339 | 0
2018-03-06 17:09 | 6465.762012 | 3600.0019 | 3 | 1 | 4.40027 | 0.1743412 | 2.56247 | 0 | 10.85987 | 0
2018-03-06 17:11 | 6585.760812 | 3720.0007 | 3 | 1 | 4.400282 | 0.1643448 | 2.568124 | 0 | 10.88475 | 0
2018-03-06 17:13 | 6705.762012 | 3840.0019 | 3 | 1 | 4.400318 | 0.1558456 | 2.573451 | 0 | 10.90819 | 0
2018-03-06 17:15 | 6825.760912 | 3960.0008 | 3 | 1 | 4.400306 | 0.1469498 | 2.578487 | 0 | 10.93035 | 0
2018-03-06 17:17 | 6945.762112 | 4080.002 | 3 | 1 | 4.400307 | 0.1391144 | 2.583249 | 0 | 10.9513 | 0
2018-03-06 17:19 | 7065.762512 | 4200.0024 | 3 | 1 | 4.400319 | 0.132534 | 2.587769 | 0 | 10.97119 | 0
2018-03-06 17:21 | 7185.761212 | 4320.0011 | 3 | 1 | 4.400282 | 0.1254692 | 2.592064 | 0 | 10.99009 | 0
2018-03-06 17:23 | 7305.762412 | 4440.0023 | 3 | 1 | 4.400281 | 0.119957 | 2.596155 | 0 | 11.00809 | 0
2018-03-06 17:25 | 7425.761212 | 4560.0011 | 3 | 1 | 4.400317 | 0.1150913 | 2.600069 | 0 | 11.02531 | 0
2018-03-06 17:27 | 7545.761712 | 4680.0016 | 3 | 1 | 4.400275 | 0.1096401 | 2.603808 | 0 | 11.04177 | 0
2018-03-06 17:29 | 7665.760612 | 4800.0005 | 3 | 1 | 4.400294 | 0.1055756 | 2.607388 | 0 | 11.05752 | 0
2018-03-06 17:31 | 7785.762512 | 4920.0024 | 3 | 1 | 4.4003 | 0.1011696 | 2.610826 | 0 | 11.07265 | 0
2018-03-06 17:33 | 7905.762012 | 5040.0019 | 3 | 1 | 4.400316 | 0.09771729 | 2.614134 | 0 | 11.0872 | 0
2018-03-06 17:35 | 8025.761512 | 5160.0014 | 3 | 1 | 4.400299 | 0.09371948 | 2.617314 | 0 | 11.1012 | 0
2018-03-06 17:37 | 8145.761012 | 5280.0009 | 3 | 1 | 4.400297 | 0.09080124 | 2.620368 | 0 | 11.11463 | 0
2018-03-06 17:39 | 8265.760612 | 5400.0005 | 3 | 1 | 4.40027 | 0.08670807 | 2.623326 | 0 | 11.12765 | 0
2018-03-06 17:41 | 8385.760312 | 5520.0002 | 3 | 1 | 4.40024 | 0.08369255 | 2.626173 | 0 | 11.14018 | 0
2018-03-06 17:43 | 8505.762312 | 5640.0022 | 3 | 1 | 4.400291 | 0.08178902 | 2.628933 | 0 | 11.15232 | 0
2018-03-06 17:43 | 8507.250112 | 5641.49 | 3 | 1 | 4.400288 | 0.08149529 | 2.628967 | 0 | 11.15247 | 0
2018-03-06 17:45 | 8627.297744 | 120.0023 | 4 | 1 | 4.392791 | 0 | 2.628967 | 0 | 11.15247 | 0
2018-03-06 17:47 | 8747.296544 | 240.0011 | 4 | 1 | 4.391488 | 0 | 2.628967 | 0 | 11.15247 | 0
2018-03-06 17:48 | 8807.297644 | 300.0022 | 4 | 1 | 4.390924 | 0 | 2.628967 | 0 | 11.15247 | 0
2018-03-06 17:50 | 8927.37902 | 120.0014 | 5 | 1 | 4.104911 | -3.260066 | 2.628967 | 0.1086494 | 11.15247 | 0.4497937
2018-03-06 17:52 | 9047.37782 | 240.0002 | 5 | 1 | 4.0561 | -3.260041 | 2.628967 | 0.2172852 | 11.15247 | 0.89308
2018-03-06 17:54 | 9167.37822 | 360.0006 | 5 | 1 | 4.006915 | -3.260016 | 2.628967 | 0.3259818 | 11.15247 | 1.331296
2018-03-06 17:56 | 9287.37782 | 480.0002 | 5 | 1 | 3.958123 | -3.260024 | 2.628967 | 0.4346392 | 11.15247 | 1.764015
2018-03-06 17:58 | 9407.37822 | 600.0006 | 5 | 1 | 3.910993 | -3.260012 | 2.628967 | 0.5433009 | 11.15247 | 2.19153
2018-03-06 18:00 | 9527.37782 | 720.0002 | 5 | 1 | 3.866425 | -3.260083 | 2.628967 | 0.6519549 | 11.15247 | 2.614029
2018-03-06 18:02 | 9647.37982 | 840.0022 | 5 | 1 | 3.8249 | -3.260031 | 2.628967 | 0.7606244 | 11.15247 | 3.031905
2018-03-06 18:04 | 9767.37942 | 960.0018 | 5 | 1 | 3.786514 | -3.260057 | 2.628967 | 0.8692847 | 11.15247 | 3.445405
2018-03-06 18:06 | 9887.37892 | 1080.0013 | 5 | 1 | 3.751261 | -3.260033 | 2.628967 | 0.9779436 | 11.15247 | 3.854902
2018-03-06 18:08 | 10007.37772 | 1200.0001 | 5 | 1 | 3.718869 | -3.260018 | 2.628967 | 1.086601 | 11.15247 | 4.260718
2018-03-06 18:10 | 10127.37812 | 1320.0005 | 5 | 1 | 3.689053 | -3.260035 | 2.628967 | 1.195257 | 11.15247 | 4.663157
2018-03-06 18:12 | 10247.37882 | 1440.0012 | 5 | 1 | 3.661568 | -3.260078 | 2.628967 | 1.303922 | 11.15247 | 5.062512
2018-03-06 18:14 | 10367.37982 | 1560.0022 | 5 | 1 | 3.636319 | -3.26005 | 2.628967 | 1.412585 | 11.15247 | 5.458998
2018-03-06 18:16 | 10487.37782 | 1680.0002 | 5 | 1 | 3.613286 | -3.259976 | 2.628967 | 1.521245 | 11.15247 | 5.852848
2018-03-06 18:18 | 10607.37812 | 1800.0005 | 5 | 1 | 3.59241 | -3.26002 | 2.628967 | 1.6299 | 11.15247 | 6.244297
2018-03-06 18:20 | 10727.37772 | 1920.0001 | 5 | 1 | 3.573583 | -3.260024 | 2.628967 | 1.738539 | 11.15247 | 6.633535
2018-03-06 18:22 | 10847.38062 | 2040.003 | 5 | 1 | 3.556175 | -3.26005 | 2.628967 | 1.847222 | 11.15247 | 7.020967
2018-03-06 18:24 | 10967.37942 | 2160.0018 | 5 | 1 | 3.539325 | -3.260073 | 2.628967 | 1.955881 | 11.15247 | 7.406463
2018-03-06 18:26 | 11087.37902 | 2280.0014 | 5 | 1 | 3.522236 | -3.260033 | 2.628967 | 2.064536 | 11.15247 | 7.790104
2018-03-06 18:28 | 11207.37782 | 2400.0002 | 5 | 1 | 3.503894 | -3.260052 | 2.628967 | 2.173205 | 11.15247 | 8.171882
2018-03-06 18:30 | 11327.37902 | 2520.0014 | 5 | 1 | 3.482624 | -3.260033 | 2.628967 | 2.281868 | 11.15247 | 8.551514
2018-03-06 18:32 | 11447.37852 | 2640.0009 | 5 | 1 | 3.454968 | -3.260043 | 2.628967 | 2.390527 | 11.15247 | 8.928502
2018-03-06 18:34 | 11567.37812 | 2760.0005 | 5 | 1 | 3.417146 | -3.260054 | 2.628967 | 2.499189 | 11.15247 | 9.301985
2018-03-06 18:36 | 11687.37852 | 2880.0009 | 5 | 1 | 3.361662 | -3.260071 | 2.628967 | 2.607851 | 11.15247 | 9.670518
2018-03-06 18:38 | 11807.37902 | 3000.0014 | 5 | 1 | 3.252261 | -3.260075 | 2.628967 | 2.716513 | 11.15247 | 10.03076
2018-03-06 18:39 | 11897.91602 | 3090.5384 | 5 | 1 | 2.99999 | -3.260073 | 2.628967 | 2.798494 | 11.15247 | 10.28911
2018-03-06 18:41 | 12017.96 | 120.0005 | 6 | 1 | 3.50914 | 0 | 2.628967 | 2.798494 | 11.15247 | 10.28911
2018-03-06 18:43 | 12137.96 | 240.0001 | 6 | 1 | 3.556883 | 0 | 2.628967 | 2.798494 | 11.15247 | 10.28911
2018-03-06 18:44 | 12197.97 | 300.0037 | 6 | 1 | 3.571563 | 0 | 2.628967 | 2.798494 | 11.15247 | 10.28911
2018-03-06 18:44 | 12197.98 | 0.0024 | 7 | 2 | 3.571546 | 0 | 0 | 0 | 0 | 0
2018-03-06 18:46 | 12318.06328 | 120.0016 | 2 | 2 | 4.01858 | 4.890211 | 0.1623013 | 0 | 0.6451769 | 0
2018-03-06 18:48 | 12438.06278 | 240.0011 | 2 | 2 | 4.063609 | 4.890165 | 0.3252871 | 0 | 1.303949 | 0
2018-03-06 18:50 | 12558.06408 | 360.0024 | 2 | 2 | 4.099863 | 4.890139 | 0.4882786 | 0 | 1.969363 | 0
2018-03-06 18:52 | 12678.06208 | 480.0004 | 2 | 2 | 4.128711 | 4.890144 | 0.6512619 | 0 | 2.639993 | 0
2018-03-06 18:54 | 12798.06408 | 600.0024 | 2 | 2 | 4.155197 | 4.890141 | 0.8142519 | 0 | 3.315074 | 0
2018-03-06 18:56 | 12918.06208 | 720.0004 | 2 | 2 | 4.184756 | 4.890131 | 0.9772351 | 0 | 3.994641 | 0
2018-03-06 18:58 | 13038.06178 | 840.0001 | 2 | 2 | 4.200391 | 4.581278 | 1.137371 | 0 | 4.666671 | 0
2018-03-06 19:00 | 13158.06388 | 960.0022 | 2 | 2 | 4.200414 | 4.052061 | 1.281232 | 0 | 5.270947 | 0
2018-03-06 19:02 | 13278.06178 | 1080.0001 | 2 | 2 | 4.200405 | 3.534239 | 1.407593 | 0 | 5.801713 | 0
2018-03-06 19:04 | 13344.19908 | 1146.1374 | 2 | 2 | 4.2004 | 3.259989 | 1.469982 | 0 | 6.063771 | 0
2018-03-06 19:06 | 13464.21694 | 120.0022 | 3 | 2 | 4.234981 | 3.260073 | 1.578201 | 0 | 6.520062 | 0
2018-03-06 19:08 | 13584.21654 | 240.0018 | 3 | 2 | 4.2761 | 3.260107 | 1.68686 | 0 | 6.982429 | 0
2018-03-06 19:10 | 13704.21704 | 360.0023 | 3 | 2 | 4.321078 | 3.260077 | 1.795519 | 0 | 7.449476 | 0
2018-03-06 19:12 | 13824.21574 | 480.001 | 3 | 2 | 4.369375 | 3.259775 | 1.90418 | 0 | 7.921607 | 0
2018-03-06 19:14 | 13944.21534 | 600.0006 | 3 | 2 | 4.400399 | 2.979458 | 2.010889 | 0 | 8.390133 | 0
2018-03-06 19:16 | 14064.21504 | 720.0003 | 3 | 2 | 4.400403 | 2.457478 | 2.10111 | 0 | 8.787139 | 0
2018-03-06 19:18 | 14184.21544 | 840.0007 | 3 | 2 | 4.400379 | 2.047644 | 2.175925 | 0 | 9.116354 | 0
2018-03-06 19:20 | 14304.21584 | 960.0011 | 3 | 2 | 4.400376 | 1.721796 | 2.238543 | 0 | 9.391898 | 0
2018-03-06 19:22 | 14424.21554 | 1080.0008 | 3 | 2 | 4.400392 | 1.462074 | 2.291433 | 0 | 9.624635 | 0
2018-03-06 19:24 | 14544.21744 | 1200.0027 | 3 | 2 | 4.400367 | 1.250957 | 2.336513 | 0 | 9.823006 | 0
2018-03-06 19:26 | 14664.21714 | 1320.0024 | 3 | 2 | 4.400368 | 1.079405 | 2.375254 | 0 | 9.993478 | 0
2018-03-06 19:28 | 14784.21594 | 1440.0012 | 3 | 2 | 4.400355 | 0.938324 | 2.408805 | 0 | 10.14112 | 0
2018-03-06 19:30 | 14904.21704 | 1560.0023 | 3 | 2 | 4.400365 | 0.8215961 | 2.438076 | 0 | 10.26992 | 0
2018-03-06 19:32 | 15024.21504 | 1680.0003 | 3 | 2 | 4.400349 | 0.7240906 | 2.463787 | 0 | 10.38306 | 0
2018-03-06 19:34 | 15144.21474 | 1800 | 3 | 2 | 4.400361 | 0.6424751 | 2.486521 | 0 | 10.48309 | 0
2018-03-06 19:36 | 15264.21504 | 1920.0003 | 3 | 2 | 4.400328 | 0.5729408 | 2.506744 | 0 | 10.57208 | 0
2018-03-06 19:38 | 15384.21544 | 2040.0007 | 3 | 2 | 4.400311 | 0.5139523 | 2.524839 | 0 | 10.6517 | 0
2018-03-06 19:40 | 15504.21494 | 2160.0002 | 3 | 2 | 4.400335 | 0.4639664 | 2.541123 | 0 | 10.72336 | 0
2018-03-06 19:42 | 15624.21544 | 2280.0007 | 3 | 2 | 4.400349 | 0.4209576 | 2.555847 | 0 | 10.78815 | 0
2018-03-06 19:44 | 15744.21524 | 2400.0005 | 3 | 2 | 4.400351 | 0.3837185 | 2.569235 | 0 | 10.84706 | 0
2018-03-06 19:46 | 15864.21624 | 2520.0015 | 3 | 2 | 4.400308 | 0.3507023 | 2.58146 | 0 | 10.90086 | 0
2018-03-06 19:48 | 15984.21664 | 2640.0019 | 3 | 2 | 4.40032 | 0.3228626 | 2.592683 | 0 | 10.95024 | 0
2018-03-06 19:50 | 16104.21554 | 2760.0008 | 3 | 2 | 4.400318 | 0.298296 | 2.603025 | 0 | 10.99575 | 0
2018-03-06 19:52 | 16224.21584 | 2880.0011 | 3 | 2 | 4.40031 | 0.2762222 | 2.612596 | 0 | 11.03786 | 0
2018-03-06 19:54 | 16344.21584 | 3000.0011 | 3 | 2 | 4.400326 | 0.2575607 | 2.621488 | 0 | 11.07699 | 0
2018-03-06 19:56 | 16464.21524 | 3120.0005 | 3 | 2 | 4.40032 | 0.2406635 | 2.629777 | 0 | 11.11347 | 0
2018-03-06 19:58 | 16584.21544 | 3240.0007 | 3 | 2 | 4.400283 | 0.2249718 | 2.637539 | 0 | 11.14762 | 0
2018-03-06 20:00 | 16704.21524 | 3360.0005 | 3 | 2 | 4.400343 | 0.2126198 | 2.644826 | 0 | 11.17969 | 0
2018-03-06 20:02 | 16824.21544 | 3480.0007 | 3 | 2 | 4.400286 | 0.1997185 | 2.651692 | 0 | 11.2099 | 0
2018-03-06 20:04 | 16944.21504 | 3600.0003 | 3 | 2 | 4.400311 | 0.1893768 | 2.65818 | 0 | 11.23845 | 0
2018-03-06 20:06 | 17064.21544 | 3720.0007 | 3 | 2 | 4.400302 | 0.1794968 | 2.664323 | 0 | 11.26548 | 0
2018-03-06 20:08 | 17184.21574 | 3840.001 | 3 | 2 | 4.400323 | 0.1713085 | 2.670161 | 0 | 11.29117 | 0
2018-03-06 20:10 | 17304.21544 | 3960.0007 | 3 | 2 | 4.400308 | 0.1631832 | 2.675719 | 0 | 11.31562 | 0
2018-03-06 20:12 | 17424.21664 | 4080.0019 | 3 | 2 | 4.400282 | 0.1554317 | 2.681026 | 0 | 11.33898 | 0
2018-03-06 20:14 | 17544.21624 | 4200.0015 | 3 | 2 | 4.400301 | 0.149189 | 2.6861 | 0 | 11.3613 | 0
2018-03-06 20:16 | 17664.21584 | 4320.0011 | 3 | 2 | 4.400299 | 0.1428204 | 2.690959 | 0 | 11.38269 | 0
2018-03-06 20:18 | 17784.21624 | 4440.0015 | 3 | 2 | 4.400266 | 0.1369686 | 2.695623 | 0 | 11.40321 | 0
2018-03-06 20:20 | 17904.21504 | 4560.0003 | 3 | 2 | 4.400282 | 0.1317234 | 2.700111 | 0 | 11.42296 | 0
2018-03-06 20:22 | 18024.21554 | 4680.0008 | 3 | 2 | 4.400316 | 0.1277027 | 2.70443 | 0 | 11.44196 | 0
2018-03-06 20:24 | 18144.21504 | 4800.0003 | 3 | 2 | 4.40033 | 0.1233196 | 2.708596 | 0 | 11.4603 | 0
2018-03-06 20:26 | 18264.21524 | 4920.0005 | 3 | 2 | 4.400292 | 0.1184788 | 2.712621 | 0 | 11.47801 | 0
2018-03-06 20:28 | 18384.21744 | 5040.0027 | 3 | 2 | 4.400291 | 0.114706 | 2.716504 | 0 | 11.49509 | 0
2018-03-06 20:30 | 18504.21694 | 5160.0022 | 3 | 2 | 4.400293 | 0.1110382 | 2.720259 | 0 | 11.51162 | 0
2018-03-06 20:32 | 18624.21494 | 5280.0002 | 3 | 2 | 4.400298 | 0.1077633 | 2.723895 | 0 | 11.52762 | 0
2018-03-06 20:34 | 18744.21614 | 5400.0014 | 3 | 2 | 4.400296 | 0.1043682 | 2.727418 | 0 | 11.54312 | 0
2018-03-06 20:36 | 18864.21484 | 5520.0001 | 3 | 2 | 4.400218 | 0.1003895 | 2.730839 | 0 | 11.55817 | 0
2018-03-06 20:38 | 18984.21614 | 5640.0014 | 3 | 2 | 4.400282 | 0.09847641 | 2.734169 | 0 | 11.57282 | 0
2018-03-06 20:40 | 19104.21654 | 5760.0018 | 3 | 2 | 4.400284 | 0.09584427 | 2.737411 | 0 | 11.58709 | 0
2018-03-06 20:42 | 19224.21544 | 5880.0007 | 3 | 2 | 4.400267 | 0.09295464 | 2.740566 | 0 | 11.60097 | 0
2018-03-06 20:44 | 19344.21584 | 6000.0011 | 3 | 2 | 4.400301 | 0.09112549 | 2.743636 | 0 | 11.61448 | 0
2018-03-06 20:46 | 19464.21534 | 6120.0006 | 3 | 2 | 4.400277 | 0.08887863 | 2.746631 | 0 | 11.62766 | 0
2018-03-06 20:48 | 19584.21494 | 6240.0002 | 3 | 2 | 4.400229 | 0.08629608 | 2.749547 | 0 | 11.64049 | 0
2018-03-06 20:50 | 19704.21694 | 6360.0022 | 3 | 2 | 4.400282 | 0.08442307 | 2.7524 | 0 | 11.65304 | 0
2018-03-06 20:52 | 19824.21494 | 6480.0002 | 3 | 2 | 4.400284 | 0.08256721 | 2.755186 | 0 | 11.6653 | 0
2018-03-06 20:53 | 19912.99664 | 6568.7819 | 3 | 2 | 4.40031 | 0.0814991 | 2.757212 | 0 | 11.67422 | 0
2018-03-06 20:55 | 20033.04302 | 120.0014 | 4 | 2 | 4.392446 | 0 | 2.757212 | 0 | 11.67422 | 0
2018-03-06 20:57 | 20153.04262 | 240.001 | 4 | 2 | 4.390957 | 0 | 2.757212 | 0 | 11.67422 | 0
2018-03-06 20:58 | 20213.04232 | 300.0007 | 4 | 2 | 4.390312 | 0 | 2.757212 | 0 | 11.67422 | 0
2018-03-06 21:00 | 20333.12 | 120.0005 | 5 | 2 | 4.093537 | -3.260039 | 2.757212 | 0.1086452 | 11.67422 | 0.4487838
2018-03-06 21:02 | 20453.12 | 240.0002 | 5 | 2 | 4.041821 | -3.26005 | 2.757212 | 0.2173194 | 11.67422 | 0.8908263
2018-03-06 21:04 | 20573.12 | 360.0005 | 5 | 2 | 3.990029 | -3.260073 | 2.757212 | 0.3259717 | 11.67422 | 1.327167
2018-03-06 21:06 | 20693.12 | 480.0002 | 5 | 2 | 3.939052 | -3.260062 | 2.757212 | 0.4346399 | 11.67422 | 1.757974
2018-03-06 21:08 | 20813.12 | 600.0015 | 5 | 2 | 3.890278 | -3.260098 | 2.757212 | 0.5433007 | 11.67422 | 2.183319
2018-03-06 21:10 | 20933.12 | 720.001 | 5 | 2 | 3.844551 | -3.260071 | 2.757212 | 0.6519623 | 11.67422 | 2.603529
2018-03-06 21:12 | 21053.12 | 840.0014 | 5 | 2 | 3.80224 | -3.260033 | 2.757212 | 0.7606235 | 11.67422 | 3.018952
2018-03-06 21:14 | 21173.12 | 960.0001 | 5 | 2 | 3.763402 | -3.260037 | 2.757212 | 0.8692787 | 11.67422 | 3.429947
2018-03-06 21:16 | 21293.12 | 1080.0005 | 5 | 2 | 3.727937 | -3.260035 | 2.757212 | 0.9779361 | 11.67422 | 3.836912
2018-03-06 21:18 | 21413.12 | 1200.0002 | 5 | 2 | 3.69558 | -3.260048 | 2.757212 | 1.0866 | 11.67422 | 4.240219
2018-03-06 21:20 | 21533.12 | 1320.0014 | 5 | 2 | 3.666175 | -3.260068 | 2.757212 | 1.195259 | 11.67422 | 4.640156
2018-03-06 21:22 | 21653.12 | 1440.0001 | 5 | 2 | 3.639396 | -3.260077 | 2.757212 | 1.303922 | 11.67422 | 5.037051
2018-03-06 21:24 | 21773.12 | 1560.0005 | 5 | 2 | 3.615178 | -3.260081 | 2.757212 | 1.412576 | 11.67422 | 5.43115
2018-03-06 21:26 | 21893.12 | 1680.0018 | 5 | 2 | 3.593486 | -3.260064 | 2.757212 | 1.521245 | 11.67422 | 5.822806
2018-03-06 21:28 | 22013.12 | 1800.0006 | 5 | 2 | 3.57404 | -3.260113 | 2.757212 | 1.629905 | 11.67422 | 6.212197
2018-03-06 21:30 | 22133.12 | 1920.001 | 5 | 2 | 3.556235 | -3.260085 | 2.757212 | 1.738566 | 11.67422 | 6.599578
2018-03-06 21:32 | 22253.12 | 2040.0022 | 5 | 2 | 3.539186 | -3.26006 | 2.757212 | 1.847227 | 11.67422 | 6.985074
2018-03-06 21:34 | 22373.12 | 2160.001 | 5 | 2 | 3.52193 | -3.260077 | 2.757212 | 1.955885 | 11.67422 | 7.368699
2018-03-06 21:36 | 22493.12 | 2280.0008 | 5 | 2 | 3.50356 | -3.260092 | 2.757212 | 2.064543 | 11.67422 | 7.750405
2018-03-06 21:38 | 22613.12 | 2400.001 | 5 | 2 | 3.482345 | -3.260106 | 2.757212 | 2.173206 | 11.67422 | 8.129996
2018-03-06 21:40 | 22733.12 | 2520.0014 | 5 | 2 | 3.454507 | -3.260081 | 2.757212 | 2.281864 | 11.67422 | 8.506952
2018-03-06 21:42 | 22853.12 | 2640.0001 | 5 | 2 | 3.415608 | -3.260062 | 2.757212 | 2.390522 | 11.67422 | 8.88032
2018-03-06 21:44 | 22973.12 | 2760.0014 | 5 | 2 | 3.357441 | -3.26001 | 2.757212 | 2.499183 | 11.67422 | 9.248564
2018-03-06 21:46 | 23093.12 | 2880.001 | 5 | 2 | 3.235896 | -3.260054 | 2.757212 | 2.607836 | 11.67422 | 9.607844
2018-03-06 21:47 | 23170.94 | 2957.8262 | 5 | 2 | 2.999978 | -3.260127 | 2.757212 | 2.678303 | 11.67422 | 9.829069
2018-03-06 21:49 | 23290.99108 | 120.0014 | 6 | 2 | 3.529023 | 0 | 2.757212 | 2.678303 | 11.67422 | 9.829069
2018-03-06 21:51 | 23410.99138 | 240.0017 | 6 | 2 | 3.57834 | 0 | 2.757212 | 2.678303 | 11.67422 | 9.829069
2018-03-06 21:52 | 23470.99418 | 300.0045 | 6 | 2 | 3.593496 | 0 | 2.757212 | 2.678303 | 11.67422 | 9.829069
2018-03-06 21:52 | 23471.0035 | 0.0024 | 7 | 3 | 3.593606 | 0 | 0 | 0 | 0 | 0
2018-03-06 21:54 | 23591.09 | 120.0006 | 2 | 3 | 4.031291 | 4.890059 | 0.1623103 | 0 | 0.6474429 | 0
2018-03-06 21:56 | 23711.09 | 240.0003 | 2 | 3 | 4.078135 | 4.890112 | 0.3252969 | 0 | 1.30848 | 0
2018-03-06 21:58 | 23831.09 | 360.0007 | 2 | 3 | 4.113656 | 4.890102 | 0.4882852 | 0 | 1.976197 | 0
2018-03-06 22:00 | 23951.09 | 480.0003 | 2 | 3 | 4.142283 | 4.890108 | 0.6512716 | 0 | 2.649056 | 0
2018-03-06 22:02 | 24071.09 | 600.0007 | 2 | 3 | 4.170637 | 4.89012 | 0.8142622 | 0 | 3.326478 | 0
2018-03-06 22:04 | 24191.09 | 720.0004 | 2 | 3 | 4.200406 | 4.833532 | 0.9771673 | 0 | 4.00847 | 0
2018-03-06 22:06 | 24311.09 | 840.0007 | 2 | 3 | 4.200411 | 4.298538 | 1.129198 | 0 | 4.64706 | 0
2018-03-06 22:08 | 24431.09 | 960.0004 | 2 | 3 | 4.200418 | 3.781982 | 1.263833 | 0 | 5.212581 | 0
2018-03-06 22:10 | 24551.09 | 1080.0007 | 2 | 3 | 4.200409 | 3.279711 | 1.38144 | 0 | 5.706579 | 0
2018-03-06 22:10 | 24555.93 | 1084.8391 | 2 | 3 | 4.200399 | 3.259996 | 1.385835 | 0 | 5.725037 | 0
2018-03-06 22:12 | 24675.94 | 120.0015 | 3 | 3 | 4.235731 | 3.260166 | 1.494061 | 0 | 6.181392 | 0
2018-03-06 22:14 | 24795.94 | 240.0002 | 3 | 3 | 4.277852 | 3.259798 | 1.60272 | 0 | 6.643891 | 0
2018-03-06 22:16 | 24915.94 | 360.0007 | 3 | 3 | 4.324033 | 3.260157 | 1.711379 | 0 | 7.111193 | 0
2018-03-06 22:18 | 25035.94 | 480.0011 | 3 | 3 | 4.373648 | 3.259842 | 1.820041 | 0 | 7.583718 | 0
2018-03-06 22:20 | 25155.94 | 600.0023 | 3 | 3 | 4.400397 | 2.919407 | 1.925725 | 0 | 8.048018 | 0
2018-03-06 22:22 | 25275.94 | 720.0001 | 3 | 3 | 4.400398 | 2.408358 | 2.014153 | 0 | 8.437137 | 0
2018-03-06 22:24 | 25395.94 | 840.0011 | 3 | 3 | 4.400397 | 2.005322 | 2.087453 | 0 | 8.759684 | 0
2018-03-06 22:26 | 25515.94 | 960.0021 | 3 | 3 | 4.400387 | 1.683855 | 2.14873 | 0 | 9.029326 | 0
2018-03-06 22:28 | 25635.94 | 1080.0014 | 3 | 3 | 4.400373 | 1.426199 | 2.2004 | 0 | 9.256695 | 0
2018-03-06 22:30 | 25755.94 | 1200.0004 | 3 | 3 | 4.400374 | 1.217543 | 2.244334 | 0 | 9.450022 | 0
2018-03-06 22:32 | 25875.94 | 1320 | 3 | 3 | 4.400364 | 1.047915 | 2.281996 | 0 | 9.615748 | 0
2018-03-06 22:34 | 25995.94 | 1440.0017 | 3 | 3 | 4.400355 | 0.9092045 | 2.314536 | 0 | 9.758937 | 0
2018-03-06 22:36 | 26115.94 | 1560.0018 | 3 | 3 | 4.400371 | 0.7949066 | 2.342873 | 0 | 9.883628 | 0
2018-03-06 22:38 | 26235.94 | 1680.0002 | 3 | 3 | 4.400348 | 0.6995029 | 2.367726 | 0 | 9.992991 | 0
2018-03-06 22:40 | 26355.94 | 1800.0003 | 3 | 3 | 4.400358 | 0.6207218 | 2.389684 | 0 | 10.08961 | 0
2018-03-06 22:42 | 26475.94 | 1920.0005 | 3 | 3 | 4.400323 | 0.55299 | 2.409208 | 0 | 10.17552 | 0
2018-03-06 22:44 | 26595.94 | 2040.0008 | 3 | 3 | 4.400364 | 0.4968948 | 2.426679 | 0 | 10.2524 | 0
2018-03-06 22:46 | 26715.94 | 2160.0019 | 3 | 3 | 4.400339 | 0.4483433 | 2.442401 | 0 | 10.32159 | 0
2018-03-06 22:48 | 26835.94 | 2280.0023 | 3 | 3 | 4.400318 | 0.4067097 | 2.456634 | 0 | 10.38422 | 0
2018-03-06 22:50 | 26955.94 | 2400.0019 | 3 | 3 | 4.40032 | 0.3710785 | 2.469592 | 0 | 10.44123 | 0
2018-03-06 22:52 | 27075.94 | 2520.0023 | 3 | 3 | 4.400331 | 0.3407917 | 2.481447 | 0 | 10.4934 | 0
2018-03-06 22:54 | 27195.94 | 2640.0015 | 3 | 3 | 4.400336 | 0.3140965 | 2.492344 | 0 | 10.54135 | 0
2018-03-06 22:56 | 27315.94 | 2760.0018 | 3 | 3 | 4.400313 | 0.2904263 | 2.502406 | 0 | 10.58563 | 0
2018-03-06 22:58 | 27435.94 | 2880.0023 | 3 | 3 | 4.400333 | 0.2701397 | 2.511742 | 0 | 10.62671 | 0
2018-03-06 23:00 | 27555.94 | 3000.0002 | 3 | 3 | 4.400361 | 0.2526112 | 2.520432 | 0 | 10.66495 | 0
2018-03-06 23:02 | 27675.94 | 3120.0013 | 3 | 3 | 4.40033 | 0.236208 | 2.528554 | 0 | 10.70069 | 0
2018-03-06 23:04 | 27795.94 | 3240.0012 | 3 | 3 | 4.400312 | 0.2216129 | 2.53617 | 0 | 10.7342 | 0
2018-03-06 23:06 | 27915.94 | 3360.002 | 3 | 3 | 4.400309 | 0.2086639 | 2.543339 | 0 | 10.76575 | 0
2018-03-06 23:08 | 28035.94 | 3480.0013 | 3 | 3 | 4.400339 | 0.1979294 | 2.550105 | 0 | 10.79552 | 0
2018-03-06 23:10 | 28155.94 | 3600.0016 | 3 | 3 | 4.400262 | 0.1864414 | 2.556509 | 0 | 10.8237 | 0
2018-03-06 23:12 | 28275.94 | 3720.0016 | 3 | 3 | 4.400303 | 0.1780396 | 2.562592 | 0 | 10.85046 | 0
2018-03-06 23:14 | 28395.94 | 3840.0025 | 3 | 3 | 4.400278 | 0.1694202 | 2.568382 | 0 | 10.87594 | 0
2018-03-06 23:16 | 28515.94 | 3960.0003 | 3 | 3 | 4.400282 | 0.1617298 | 2.573906 | 0 | 10.90025 | 0
2018-03-06 23:18 | 28635.94 | 4080.0009 | 3 | 3 | 4.400298 | 0.1550655 | 2.579185 | 0 | 10.92348 | 0
2018-03-06 23:20 | 28755.94 | 4200.0017 | 3 | 3 | 4.400301 | 0.148531 | 2.584247 | 0 | 10.94575 | 0
2018-03-06 23:22 | 28875.94 | 4320.0019 | 3 | 3 | 4.400273 | 0.1425343 | 2.589101 | 0 | 10.96711 | 0
2018-03-06 23:24 | 28995.94 | 4440.0003 | 3 | 3 | 4.40027 | 0.1373291 | 2.593766 | 0 | 10.98764 | 0
2018-03-06 23:26 | 29115.94 | 4560.0025 | 3 | 3 | 4.400269 | 0.132164 | 2.59826 | 0 | 11.00742 | 0
2018-03-06 23:28 | 29235.94 | 4680.0009 | 3 | 3 | 4.400298 | 0.1280499 | 2.602592 | 0 | 11.02648 | 0
2018-03-06 23:30 | 29355.94 | 4800.002 | 3 | 3 | 4.400282 | 0.1233063 | 2.606774 | 0 | 11.04488 | 0
2018-03-06 23:32 | 29475.94 | 4920.0014 | 3 | 3 | 4.400274 | 0.1191807 | 2.610821 | 0 | 11.06269 | 0
2018-03-06 23:34 | 29595.94 | 5040.001 | 3 | 3 | 4.400282 | 0.11586 | 2.614737 | 0 | 11.07992 | 0
2018-03-06 23:36 | 29715.94 | 5160.0007 | 3 | 3 | 4.400294 | 0.1124783 | 2.618541 | 0 | 11.09666 | 0
2018-03-06 23:38 | 29835.94 | 5280.0004 | 3 | 3 | 4.400282 | 0.1092567 | 2.622233 | 0 | 11.1129 | 0
2018-03-06 23:40 | 29955.94 | 5400.0003 | 3 | 3 | 4.400287 | 0.1066742 | 2.625828 | 0 | 11.12872 | 0
2018-03-06 23:42 | 30075.94 | 5520.003 | 3 | 3 | 4.400274 | 0.10326 | 2.629323 | 0 | 11.1441 | 0
2018-03-06 23:44 | 30195.94 | 5640.0009 | 3 | 3 | 4.400272 | 0.1006641 | 2.63273 | 0 | 11.15909 | 0
2018-03-06 23:46 | 30315.94 | 5760.0009 | 3 | 3 | 4.400262 | 0.09771156 | 2.636046 | 0 | 11.17369 | 0
2018-03-06 23:48 | 30435.94 | 5880.0016 | 3 | 3 | 4.400299 | 0.09584045 | 2.639278 | 0 | 11.18791 | 0
2018-03-06 23:50 | 30555.94 | 6000.002 | 3 | 3 | 4.400257 | 0.09336853 | 2.642426 | 0 | 11.20176 | 0
2018-03-06 23:52 | 30675.94 | 6120.0006 | 3 | 3 | 4.400291 | 0.09147644 | 2.645509 | 0 | 11.21533 | 0
2018-03-06 23:54 | 30795.94 | 6240.0023 | 3 | 3 | 4.400244 | 0.08891106 | 2.648511 | 0 | 11.22853 | 0
2018-03-06 23:56 | 30915.94 | 6360.0013 | 3 | 3 | 4.400305 | 0.08742905 | 2.651453 | 0 | 11.24148 | 0
2018-03-06 23:58 | 31035.94 | 6480.0004 | 3 | 3 | 4.400276 | 0.0851593 | 2.654328 | 0 | 11.25413 | 0
2018-03-07 | 31155.94 | 6600.0007 | 3 | 3 | 4.400258 | 0.08330727 | 2.65714 | 0 | 11.2665 | 0
2018-03-07 00:02 | 31275.94 | 6720.0003 | 3 | 3 | 4.400259 | 0.08179474 | 2.659892 | 0 | 11.27861 | 0
2018-03-07 00:03 | 31291.24 | 6735.2953 | 3 | 3 | 4.40026 | 0.08149719 | 2.66024 | 0 | 11.28014 | 0
2018-03-07 00:05 | 31411.28 | 120.0006 | 4 | 3 | 4.392249 | 0 | 2.66024 | 0 | 11.28014 | 0
2018-03-07 00:07 | 31531.28 | 240.0007 | 4 | 3 | 4.390713 | 0 | 2.66024 | 0 | 11.28014 | 0
2018-03-07 00:08 | 31591.28 | 300.0031 | 4 | 3 | 4.390018 | 0 | 2.66024 | 0 | 11.28014 | 0
2018-03-07 00:10 | 31711.37 | 120.0014 | 5 | 3 | 4.088366 | -3.260022 | 2.66024 | 0.1086533 | 11.28014 | 0.4483763
2018-03-07 00:12 | 31831.37 | 240.0012 | 5 | 3 | 4.034913 | -3.259999 | 2.66024 | 0.2173062 | 11.28014 | 0.8896731
2018-03-07 00:14 | 31951.37 | 360.0011 | 5 | 3 | 3.981648 | -3.260096 | 2.66024 | 0.3259695 | 11.28014 | 1.325224
2018-03-07 00:16 | 32071.36 | 480.0003 | 5 | 3 | 3.929418 | -3.26002 | 2.66024 | 0.4346291 | 11.28014 | 1.755014
2018-03-07 00:18 | 32191.37 | 600.0026 | 5 | 3 | 3.879687 | -3.259989 | 2.66024 | 0.543291 | 11.28014 | 2.179265
2018-03-07 00:20 | 32311.37 | 720.0016 | 5 | 3 | 3.833302 | -3.26001 | 2.66024 | 0.6519457 | 11.28014 | 2.598259
2018-03-07 00:22 | 32431.37 | 840.0016 | 5 | 3 | 3.790539 | -3.259997 | 2.66024 | 0.7606066 | 11.28014 | 3.012433
2018-03-07 00:24 | 32551.36 | 960.0001 | 5 | 3 | 3.751347 | -3.260085 | 2.66024 | 0.8692623 | 11.28014 | 3.422136
2018-03-07 00:26 | 32671.37 | 1080.0028 | 5 | 3 | 3.71558 | -3.260085 | 2.66024 | 0.9779218 | 11.28014 | 3.827781
2018-03-07 00:28 | 32791.37 | 1200.0017 | 5 | 3 | 3.683049 | -3.260089 | 2.66024 | 1.086579 | 11.28014 | 4.229712
2018-03-07 00:30 | 32911.36 | 1320.0002 | 5 | 3 | 3.653473 | -3.260035 | 2.66024 | 1.195234 | 11.28014 | 4.62826
2018-03-07 00:32 | 33031.37 | 1440.0011 | 5 | 3 | 3.626739 | -3.260035 | 2.66024 | 1.303891 | 11.28014 | 5.023757
2018-03-07 00:34 | 33151.37 | 1560.002 | 5 | 3 | 3.602757 | -3.260048 | 2.66024 | 1.412547 | 11.28014 | 5.416494
2018-03-07 00:36 | 33271.36 | 1680.0003 | 5 | 3 | 3.581466 | -3.260031 | 2.66024 | 1.521204 | 11.28014 | 5.806784
2018-03-07 00:38 | 33391.36 | 1800.0001 | 5 | 3 | 3.562428 | -3.260087 | 2.66024 | 1.629866 | 11.28014 | 6.194902
2018-03-07 00:40 | 33511.37 | 1920.0027 | 5 | 3 | 3.544731 | -3.260022 | 2.66024 | 1.738525 | 11.28014 | 6.581022
2018-03-07 00:42 | 33631.37 | 2040.0008 | 5 | 3 | 3.527254 | -3.260066 | 2.66024 | 1.847179 | 11.28014 | 6.965226
2018-03-07 00:44 | 33751.37 | 2160.0018 | 5 | 3 | 3.509116 | -3.260037 | 2.66024 | 1.955839 | 11.28014 | 7.347524
2018-03-07 00:46 | 33871.37 | 2280.0022 | 5 | 3 | 3.488811 | -3.26011 | 2.66024 | 2.064492 | 11.28014 | 7.727726
2018-03-07 00:48 | 33991.37 | 2400.0018 | 5 | 3 | 3.463455 | -3.260066 | 2.66024 | 2.173148 | 11.28014 | 8.105497
2018-03-07 00:50 | 34111.37 | 2520.0023 | 5 | 3 | 3.42797 | -3.260098 | 2.66024 | 2.281804 | 11.28014 | 8.480009
2018-03-07 00:52 | 34231.37 | 2640.001 | 5 | 3 | 3.376095 | -3.260062 | 2.66024 | 2.390461 | 11.28014 | 8.849859
2018-03-07 00:54 | 34351.37 | 2760.0022 | 5 | 3 | 3.279828 | -3.260154 | 2.66024 | 2.49912 | 11.28014 | 9.212185
2018-03-07 00:55 | 34457.92 | 2866.56 | 5 | 3 | 2.999986 | -3.26011 | 2.66024 | 2.595607 | 11.28014 | 9.518382
2018-03-07 00:57 | 34577.97 | 120.0013 | 6 | 3 | 3.541352 | 0 | 2.66024 | 2.595607 | 11.28014 | 9.518382
2018-03-07 00:59 | 34697.97 | 240.0022 | 6 | 3 | 3.591002 | 0 | 2.66024 | 2.595607 | 11.28014 | 9.518382
2018-03-07 01:00 | 34757.98 | 300.0027 | 6 | 3 | 3.606314 | 0 | 2.66024 | 2.595607 | 11.28014 | 9.518382
2018-03-07 01:00 | 34757.99 | 0.0023 | 7 | 4 | 3.60635 | 0 | 0 | 0 | 0 | 0
2018-03-07 01:02 | 34878.08 | 120.0013 | 2 | 4 | 4.042537 | 4.890144 | 0.1623007 | 9.29e-10 | 0.6491964 | 3.351e-09
2018-03-07 01:04 | 34998.08 | 240.0013 | 2 | 4 | 4.090191 | 4.89012 | 0.3252974 | 9.29e-10 | 1.3122 | 3.351e-09
2018-03-07 01:06 | 35118.08 | 360.0014 | 2 | 4 | 4.125446 | 4.890112 | 0.4882811 | 9.29e-10 | 1.981842 | 3.351e-09
2018-03-07 01:08 | 35238.08 | 480.0012 | 2 | 4 | 4.154567 | 4.890125 | 0.6512742 | 9.29e-10 | 2.656669 | 3.351e-09
2018-03-07 01:10 | 35358.08 | 600.0017 | 2 | 4 | 4.184832 | 4.890158 | 0.8142651 | 9.29e-10 | 3.336241 | 3.351e-09
2018-03-07 01:12 | 35478.08 | 720.0021 | 2 | 4 | 4.200399 | 4.591835 | 0.9744651 | 9.29e-10 | 4.008551 | 3.351e-09
2018-03-07 01:14 | 35598.07 | 840.0009 | 2 | 4 | 4.200399 | 4.082956 | 1.119014 | 9.29e-10 | 4.615713 | 3.351e-09
2018-03-07 01:16 | 35718.07 | 960.0004 | 2 | 4 | 4.200402 | 3.578363 | 1.246658 | 9.29e-10 | 5.151871 | 3.351e-09
2018-03-07 01:18 | 35795.9 | 1037.8302 | 2 | 4 | 4.200415 | 3.259993 | 1.320552 | 9.29e-10 | 5.462253 | 3.351e-09
2018-03-07 01:20 | 35915.92 | 120.0011 | 3 | 4 | 4.236159 | 3.260149 | 1.428763 | 9.29e-10 | 5.918565 | 3.351e-09
2018-03-07 01:22 | 36035.92 | 240.0009 | 3 | 4 | 4.27896 | 3.260185 | 1.537418 | 9.29e-10 | 6.381131 | 3.351e-09
2018-03-07 01:24 | 36155.92 | 360.0028 | 3 | 4 | 4.325961 | 3.259867 | 1.646077 | 9.29e-10 | 6.848594 | 3.351e-09
2018-03-07 01:26 | 36275.92 | 480.0015 | 3 | 4 | 4.376505 | 3.259865 | 1.754729 | 9.29e-10 | 7.321338 | 3.351e-09
2018-03-07 01:28 | 36395.92 | 600.0003 | 3 | 4 | 4.40041 | 2.88126 | 1.859626 | 9.29e-10 | 7.782338 | 3.351e-09
2018-03-07 01:30 | 36515.92 | 720.0007 | 3 | 4 | 4.400394 | 2.376326 | 1.946899 | 9.29e-10 | 8.166374 | 3.351e-09
2018-03-07 01:32 | 36635.92 | 840.0003 | 3 | 4 | 4.400369 | 1.977526 | 2.019212 | 9.29e-10 | 8.48458 | 3.351e-09
2018-03-07 01:34 | 36755.92 | 960.0015 | 3 | 4 | 4.400376 | 1.659904 | 2.079643 | 9.29e-10 | 8.750497 | 3.351e-09
2018-03-07 01:36 | 36875.92 | 1080.0011 | 3 | 4 | 4.400390625 | 1.405203 | 2.130567 | 9.29e-10 | 8.974585 | 3.351e-09
2018-03-07 01:38 | 36995.92 | 1200.0015 | 3 | 4 | 4.400351 | 1.198223 | 2.173833 | 9.29e-10 | 9.164968 | 3.351e-09
2018-03-07 01:40 | 37115.92 | 1320.0005 | 3 | 4 | 4.400358 | 1.030586 | 2.210887 | 9.29e-10 | 9.328023 | 3.351e-09
2018-03-07 01:42 | 37235.92 | 1440.0015 | 3 | 4 | 4.400368 | 0.89328 | 2.242874 | 9.29e-10 | 9.468776 | 3.351e-09
2018-03-07 01:44 | 37355.92 | 1560.0011 | 3 | 4 | 4.400342 | 0.7801247 | 2.270706 | 9.29e-10 | 9.591245 | 3.351e-09
2018-03-07 01:46 | 37475.92 | 1680.0008 | 3 | 4 | 4.400306 | 0.6858845 | 2.295108 | 9.29e-10 | 9.698622 | 3.351e-09
2018-03-07 01:48 | 37595.92 | 1800.002 | 3 | 4 | 4.400363 | 0.6085911 | 2.316654 | 9.29e-10 | 9.793433 | 3.351e-09
2018-03-07 01:50 | 37715.92 | 1920.0023 | 3 | 4 | 4.400345 | 0.5430565 | 2.335814 | 9.29e-10 | 9.877746 | 3.351e-09
2018-03-07 01:52 | 37835.92 | 2040.0019 | 3 | 4 | 4.400311 | 0.4867706 | 2.352959 | 9.29e-10 | 9.953186 | 3.351e-09
2018-03-07 01:54 | 37955.92 | 2160.0007 | 3 | 4 | 4.400357 | 0.4402866 | 2.368392 | 9.29e-10 | 10.0211 | 3.351e-09
2018-03-07 01:56 | 38075.92 | 2280.0019 | 3 | 4 | 4.40035 | 0.3999939 | 2.382364 | 9.29e-10 | 10.08258 | 3.351e-09
2018-03-07 01:58 | 38195.92 | 2400.0014 | 3 | 4 | 4.40031 | 0.3641415 | 2.395082 | 9.29e-10 | 10.13854 | 3.351e-09
2018-03-07 02:00 | 38315.92 | 2520.0018 | 3 | 4 | 4.400322 | 0.3342075 | 2.406717 | 9.29e-10 | 10.18974 | 3.351e-09
2018-03-07 02:02 | 38435.92 | 2640.0006 | 3 | 4 | 4.400331 | 0.3082695 | 2.417416 | 9.29e-10 | 10.23682 | 3.351e-09
2018-03-07 02:04 | 38555.92 | 2760.0011 | 3 | 4 | 4.400332 | 0.2852745 | 2.427298 | 9.29e-10 | 10.2803 | 3.351e-09
2018-03-07 02:06 | 38675.92 | 2880.0014 | 3 | 4 | 4.400329 | 0.2651329 | 2.436462 | 9.29e-10 | 10.32063 | 3.351e-09
2018-03-07 02:08 | 38795.92 | 3000.0011 | 3 | 4 | 4.4003 | 0.2472305 | 2.444999 | 9.29e-10 | 10.35819 | 3.351e-09
2018-03-07 02:10 | 38915.92 | 3120.0015 | 3 | 4 | 4.400292 | 0.2315979 | 2.452981 | 9.29e-10 | 10.39332 | 3.351e-09
2018-03-07 02:12 | 39035.92 | 3240.0004 | 3 | 4 | 4.400283 | 0.2171917 | 2.460471 | 9.29e-10 | 10.42628 | 3.351e-09
2018-03-07 02:14 | 39155.92 | 3360.0015 | 3 | 4 | 4.400322 | 0.2057114 | 2.467522 | 9.29e-10 | 10.4573 | 3.351e-09
2018-03-07 02:16 | 39275.92 | 3480.001 | 3 | 4 | 4.400325 | 0.1945629 | 2.474181 | 9.29e-10 | 10.4866 | 3.351e-09
2018-03-07 02:18 | 39395.92 | 3600.0015 | 3 | 4 | 4.400301 | 0.184267 | 2.480487 | 9.29e-10 | 10.51435 | 3.351e-09
2018-03-07 02:20 | 39515.92 | 3720.0002 | 3 | 4 | 4.400317 | 0.1754227 | 2.486475 | 9.29e-10 | 10.5407 | 3.351e-09
2018-03-07 02:22 | 39635.92 | 3840.0023 | 3 | 4 | 4.400309 | 0.1668739 | 2.492173 | 9.29e-10 | 10.56578 | 3.351e-09
2018-03-07 02:24 | 39755.92 | 3960.001 | 3 | 4 | 4.400275 | 0.1591358 | 2.497611 | 9.29e-10 | 10.5897 | 3.351e-09
2018-03-07 02:26 | 39875.92 | 4080.0022 | 3 | 4 | 4.400326 | 0.1531925 | 2.502814 | 9.29e-10 | 10.6126 | 3.351e-09
2018-03-07 02:28 | 39995.92 | 4200.0002 | 3 | 4 | 4.400282 | 0.1461792 | 2.507802 | 9.29e-10 | 10.63454 | 3.351e-09
2018-03-07 02:30 | 40115.92 | 4320.0021 | 3 | 4 | 4.400301 | 0.1410236 | 2.512593 | 9.29e-10 | 10.65563 | 3.351e-09
2018-03-07 02:32 | 40235.92 | 4440.0003 | 3 | 4 | 4.400304 | 0.1359119 | 2.517203 | 9.29e-10 | 10.67591 | 3.351e-09
2018-03-07 02:34 | 40355.92 | 4560.0014 | 3 | 4 | 4.400296 | 0.1310673 | 2.521644 | 9.29e-10 | 10.69545 | 3.351e-09
2018-03-07 02:36 | 40475.92 | 4680.0018 | 3 | 4 | 4.400294 | 0.1266003 | 2.525934 | 9.29e-10 | 10.71433 | 3.351e-09
2018-03-07 02:38 | 40595.92 | 4800.0002 | 3 | 4 | 4.400296 | 0.1225586 | 2.530084 | 9.29e-10 | 10.73259 | 3.351e-09
2018-03-07 02:40 | 40715.92 | 4920.0012 | 3 | 4 | 4.400275 | 0.1184788 | 2.534096 | 9.29e-10 | 10.75025 | 3.351e-09
2018-03-07 02:42 | 40835.92 | 5040.0015 | 3 | 4 | 4.400267 | 0.1147404 | 2.537988 | 9.29e-10 | 10.76737 | 3.351e-09
2018-03-07 02:44 | 40955.92 | 5160.0019 | 3 | 4 | 4.400284 | 0.1114559 | 2.541764 | 9.29e-10 | 10.78399 | 3.351e-09
2018-03-07 02:46 | 41075.92 | 5280.0015 | 3 | 4 | 4.400254 | 0.1080513 | 2.545425 | 9.29e-10 | 10.8001 | 3.351e-09
2018-03-07 02:48 | 41195.92 | 5400.0002 | 3 | 4 | 4.400252 | 0.1052074 | 2.548988 | 9.29e-10 | 10.81577 | 3.351e-09
2018-03-07 02:50 | 41315.92 | 5520.0014 | 3 | 4 | 4.400289 | 0.1029682 | 2.552457 | 9.29e-10 | 10.83104 | 3.351e-09
2018-03-07 02:52 | 41435.92 | 5640.001 | 3 | 4 | 4.400249 | 0.099609375 | 2.555839 | 9.29e-10 | 10.84592 | 3.351e-09
2018-03-07 02:54 | 41555.92 | 5760.0013 | 3 | 4 | 4.400252 | 0.09740067 | 2.559132 | 9.29e-10 | 10.86041 | 3.351e-09
2018-03-07 02:56 | 41675.92 | 5880.0017 | 3 | 4 | 4.400272 | 0.09515762 | 2.562351 | 9.29e-10 | 10.87458 | 3.351e-09
2018-03-07 02:58 | 41795.92 | 6000.0021 | 3 | 4 | 4.400264 | 0.09267616 | 2.565493 | 9.29e-10 | 10.8884 | 3.351e-09
2018-03-07 03:00 | 41915.92 | 6120.0002 | 3 | 4 | 4.400278 | 0.09116936 | 2.56856 | 9.29e-10 | 10.9019 | 3.351e-09
2018-03-07 03:02 | 42035.92 | 6240.0005 | 3 | 4 | 4.400307 | 0.08963394 | 2.571562 | 9.29e-10 | 10.91511 | 3.351e-09
2018-03-07 03:04 | 42155.92 | 6360.001 | 3 | 4 | 4.400249 | 0.08670616 | 2.574502 | 9.29e-10 | 10.92804 | 3.351e-09
2018-03-07 03:06 | 42275.92 | 6480.0014 | 3 | 4 | 4.400276 | 0.08558464 | 2.577375 | 9.29e-10 | 10.94069 | 3.351e-09
2018-03-07 03:08 | 42395.92 | 6600.0018 | 3 | 4 | 4.400242 | 0.08299065 | 2.580192 | 9.29e-10 | 10.95308 | 3.351e-09
2018-03-07 03:10 | 42515.92 | 6720.0005 | 3 | 4 | 4.400296 | 0.08225822 | 2.582952 | 9.29e-10 | 10.96523 | 3.351e-09
2018-03-07 03:10 | 42534.34 | 6738.422 | 3 | 4 | 4.400276 | 0.0814991 | 2.583373 | 9.29e-10 | 10.96708 | 3.351e-09
2018-03-07 03:12 | 42654.39 | 120.0004 | 4 | 4 | 4.392101 | 0 | 2.583373 | 9.29e-10 | 10.96708 | 3.351e-09
2018-03-07 03:14 | 42774.39 | 240.0015 | 4 | 4 | 4.390507 | 0 | 2.583373 | 9.29e-10 | 10.96708 | 3.351e-09
2018-03-07 03:15 | 42834.39 | 300.0033 | 4 | 4 | 4.389788 | 0 | 2.583373 | 9.29e-10 | 10.96708 | 3.351e-09
2018-03-07 03:17 | 42954.48 | 120.0013 | 5 | 4 | 4.083325 | -3.260045 | 2.583373 | 0.1086526 | 10.96708 | 0.4479216
2018-03-07 03:19 | 43074.48 | 240.0009 | 5 | 4 | 4.028678 | -3.260089 | 2.583373 | 0.2173094 | 10.96708 | 0.888623
2018-03-07 03:21 | 43194.48 | 360.0005 | 5 | 4 | 3.97438 | -3.260001 | 2.583373 | 0.3259698 | 10.96708 | 1.323428
2018-03-07 03:23 | 43314.48 | 480.0007 | 5 | 4 | 3.92134 | -3.260016 | 2.583373 | 0.4346263 | 10.96708 | 1.752371
2018-03-07 03:25 | 43434.48 | 600.0003 | 5 | 4 | 3.870974 | -3.26002 | 2.583373 | 0.5432847 | 10.96708 | 2.175691
2018-03-07 03:27 | 43554.48 | 720.0015 | 5 | 4 | 3.824119 | -3.260031 | 2.583373 | 0.6519429 | 10.96708 | 2.593723
2018-03-07 03:29 | 43674.48 | 840.0011 | 5 | 4 | 3.780977 | -3.259994 | 2.583373 | 0.7605997 | 10.96708 | 3.006862
2018-03-07 03:31 | 43794.48 | 960.0006 | 5 | 4 | 3.741581 | -3.259976 | 2.583373 | 0.8692591 | 10.96708 | 3.415528
2018-03-07 03:33 | 43914.48 | 1080.0007 | 5 | 4 | 3.705629 | -3.259974 | 2.583373 | 0.9779171 | 10.96708 | 3.820096
2018-03-07 03:35 | 44034.48 | 1200.0013 | 5 | 4 | 3.672992 | -3.26005 | 2.583373 | 1.086576 | 10.96708 | 4.220943
2018-03-07 03:37 | 44154.48 | 1320.0018 | 5 | 4 | 3.643349 | -3.260006 | 2.583373 | 1.19523 | 10.96708 | 4.618394
2018-03-07 03:39 | 44274.48 | 1440.0022 | 5 | 4 | 3.616598 | -3.260012 | 2.583373 | 1.303888 | 10.96708 | 5.012792
2018-03-07 03:41 | 44394.48 | 1560.001 | 5 | 4 | 3.592794 | -3.260024 | 2.583373 | 1.412546 | 10.96708 | 5.404444
2018-03-07 03:43 | 44514.48 | 1680.0007 | 5 | 4 | 3.571623 | -3.26002 | 2.583373 | 1.5212 | 10.96708 | 5.793643
2018-03-07 03:45 | 44634.48 | 1800.0002 | 5 | 4 | 3.552531 | -3.259999 | 2.583373 | 1.629856 | 10.96708 | 6.180672
2018-03-07 03:47 | 44754.48 | 1920.0023 | 5 | 4 | 3.534467 | -3.260045 | 2.583373 | 1.73851 | 10.96708 | 6.565684
2018-03-07 03:49 | 44874.48 | 2040.0019 | 5 | 4 | 3.516252 | -3.260057 | 2.583373 | 1.847169 | 10.96708 | 6.948751
2018-03-07 03:51 | 44994.48 | 2160.0006 | 5 | 4 | 3.496654 | -3.26005 | 2.583373 | 1.955828 | 10.96708 | 7.329779
2018-03-07 03:53 | 45114.48 | 2280.001 | 5 | 4 | 3.473584 | -3.260066 | 2.583373 | 2.064482 | 10.96708 | 7.708497
2018-03-07 03:55 | 45234.48 | 2400.0007 | 5 | 4 | 3.442354 | -3.26006 | 2.583373 | 2.173134 | 10.96708 | 8.084311
2018-03-07 03:57 | 45354.48 | 2520.0011 | 5 | 4 | 3.396915 | -3.260083 | 2.583373 | 2.281792 | 10.96708 | 8.456045
2018-03-07 03:59 | 45474.48 | 2640.0022 | 5 | 4 | 3.321981 | -3.260136 | 2.583373 | 2.390453 | 10.96708 | 8.821534
2018-03-07 04:01 | 45594.48 | 2760.0018 | 5 | 4 | 3.109173 | -3.260125 | 2.583373 | 2.499117 | 10.96708 | 9.173658
2018-03-07 04:01 | 45619.09 | 2784.6114 | 5 | 4 | 2.999968 | -3.260131 | 2.583373 | 2.521399 | 10.96708 | 9.241809
2018-03-07 04:03 | 45739.13966 | 120.0014 | 6 | 4 | 3.550772 | 0 | 2.583373 | 2.521399 | 10.96708 | 9.241809
2018-03-07 04:05 | 45859.14006 | 240.0018 | 6 | 4 | 3.600346 | 0 | 2.583373 | 2.521399 | 10.96708 | 9.241809
2018-03-07 04:06 | 45919.13876 | 300.0005 | 6 | 4 | 3.615726 | 0 | 2.583373 | 2.521399 | 10.96708 | 9.241809
2018-03-07 04:06 | 45919.15 | 0.0024 | 7 | 5 | 3.615844 | 0 | 0 | 0 | 0 | 0
2018-03-07 04:08 | 46039.2339 | 120.0022 | 2 | 5 | 4.052641 | 4.889874 | 0.162301 | 0 | 0.6507372 | 0
2018-03-07 04:10 | 46159.2331 | 240.0014 | 2 | 5 | 4.101158 | 4.889826 | 0.3252802 | 0 | 1.315411 | 0
2018-03-07 04:12 | 46279.233 | 360.0013 | 2 | 5 | 4.136461 | 4.890163 | 0.4882712 | 0 | 1.986865 | 0
2018-03-07 04:14 | 46399.2325 | 480.0008 | 2 | 5 | 4.166569 | 4.889862 | 0.6512506 | 0 | 2.663485 | 0
2018-03-07 04:16 | 46519.2321 | 600.0004 | 2 | 5 | 4.198728 | 4.889809 | 0.8142323 | 0 | 3.345119 | 0
2018-03-07 04:18 | 46639.2324 | 720.0007 | 2 | 5 | 4.200403 | 4.393013 | 0.9690389 | 0 | 3.995363 | 0
2018-03-07 04:20 | 46759.2328 | 840.0011 | 2 | 5 | 4.200406 | 3.896254 | 1.107175 | 0 | 4.575587 | 0
2018-03-07 04:22 | 46879.2341 | 960.0024 | 2 | 5 | 4.200391 | 3.403349 | 1.228795 | 0 | 5.086443 | 0
2018-03-07 04:23 | 46914.9716 | 995.7399 | 2 | 5 | 4.200407 | 3.259995 | 1.261868 | 0 | 5.22536 | 0
2018-03-07 04:25 | 47034.99038 | 120.0006 | 3 | 5 | 4.236421 | 3.259888 | 1.370085 | 0 | 5.681708 | 0
2018-03-07 04:27 | 47154.99068 | 240.0009 | 3 | 5 | 4.279902 | 3.259899 | 1.478737 | 0 | 6.144317 | 0
2018-03-07 04:29 | 47274.99208 | 360.0023 | 3 | 5 | 4.327718 | 3.259863 | 1.587389 | 0 | 6.6119 | 0
2018-03-07 04:31 | 47394.99008 | 480.0003 | 3 | 5 | 4.379251 | 3.259878 | 1.696043 | 0 | 7.084894 | 0
2018-03-07 04:33 | 47514.99048 | 600.0007 | 3 | 5 | 4.400408 | 2.846748 | 1.800156 | 0 | 7.542581 | 0
2018-03-07 04:35 | 47634.99008 | 720.0003 | 3 | 5 | 4.400374 | 2.347029 | 1.886374 | 0 | 7.921972 | 0
2018-03-07 04:37 | 47754.99038 | 840.0006 | 3 | 5 | 4.400390625 | 1.953142 | 1.957785 | 0 | 8.236211 | 0
2018-03-07 04:39 | 47874.99168 | 960.0019 | 3 | 5 | 4.400367 | 1.638237 | 2.017444 | 0 | 8.498733 | 0
2018-03-07 04:41 | 47994.99048 | 1080.0007 | 3 | 5 | 4.400378 | 1.385845 | 2.067698 | 0 | 8.719867 | 0
2018-03-07 04:43 | 48114.99088 | 1200.0011 | 3 | 5 | 4.400352 | 1.181898 | 2.110379 | 0 | 8.90768 | 0
2018-03-07 04:45 | 48234.99208 | 1320.0023 | 3 | 5 | 4.400375 | 1.016483 | 2.146917 | 0 | 9.068462 | 0
2018-03-07 04:47 | 48354.99098 | 1440.0012 | 3 | 5 | 4.400345 | 0.8801384 | 2.178447 | 0 | 9.207206 | 0
2018-03-07 04:49 | 48474.99208 | 1560.0023 | 3 | 5 | 4.400376 | 0.7690926 | 2.205874 | 0 | 9.327893 | 0
2018-03-07 04:51 | 48594.99008 | 1680.0003 | 3 | 5 | 4.40035 | 0.6766319 | 2.229913 | 0 | 9.433673 | 0
2018-03-07 04:53 | 48714.99068 | 1800.0009 | 3 | 5 | 4.400356 | 0.599987 | 2.251142 | 0 | 9.527088 | 0
2018-03-07 04:55 | 48834.99028 | 1920.0005 | 3 | 5 | 4.400337 | 0.5349598 | 2.270017 | 0 | 9.610147 | 0
2018-03-07 04:57 | 48954.99128 | 2040.0015 | 3 | 5 | 4.400344 | 0.4805222 | 2.286907 | 0 | 9.684467 | 0
2018-03-07 04:59 | 49074.99168 | 2160.0019 | 3 | 5 | 4.400339 | 0.4337177 | 2.302115 | 0 | 9.751389 | 0
2018-03-07 05:01 | 49194.99028 | 2280.0005 | 3 | 5 | 4.400349 | 0.3940372 | 2.315891 | 0 | 9.812005 | 0
2018-03-07 05:03 | 49314.99008 | 2400.0003 | 3 | 5 | 4.400322 | 0.3597069 | 2.328433 | 0 | 9.867195 | 0
2018-03-07 05:05 | 49434.99198 | 2520.0022 | 3 | 5 | 4.400347 | 0.3300591 | 2.339911 | 0 | 9.917704 | 0
2018-03-07 05:07 | 49554.99168 | 2640.0019 | 3 | 5 | 4.400346 | 0.304493 | 2.350468 | 0 | 9.964156 | 0
2018-03-07 05:09 | 49674.99198 | 2760.0022 | 3 | 5 | 4.400301 | 0.2812767 | 2.36022 | 0 | 10.00707 | 0
2018-03-07 05:11 | 49794.99008 | 2880.0003 | 3 | 5 | 4.400328 | 0.2619781 | 2.369268 | 0 | 10.04688 | 0
2018-03-07 05:13 | 49914.99198 | 3000.0022 | 3 | 5 | 4.400334 | 0.2446384 | 2.377696 | 0 | 10.08397 | 0
2018-03-07 05:15 | 50034.99168 | 3120.0019 | 3 | 5 | 4.400307 | 0.228693 | 2.385579 | 0 | 10.11866 | 0
2018-03-07 05:17 | 50154.99118 | 3240.0014 | 3 | 5 | 4.400309 | 0.2154331 | 2.392972 | 0 | 10.15118 | 0
2018-03-07 05:19 | 50274.99168 | 3360.0019 | 3 | 5 | 4.40033 | 0.2032814 | 2.399935 | 0 | 10.18182 | 0
2018-03-07 05:21 | 50394.99118 | 3480.0014 | 3 | 5 | 4.400305 | 0.192131 | 2.406517 | 0 | 10.21079 | 0
2018-03-07 05:23 | 50514.99088 | 3600.0011 | 3 | 5 | 4.400301 | 0.1821671 | 2.412751 | 0 | 10.23822 | 0
2018-03-07 05:25 | 50634.99038 | 3720.0006 | 3 | 5 | 4.40032 | 0.1736221 | 2.418676 | 0 | 10.26429 | 0
2018-03-07 05:27 | 50754.99078 | 3840.001 | 3 | 5 | 4.400249 | 0.1644688 | 2.424317 | 0 | 10.28911 | 0
2018-03-07 05:29 | 50874.99038 | 3960.0006 | 3 | 5 | 4.40029 | 0.1580887 | 2.429703 | 0 | 10.31282 | 0
2018-03-07 05:31 | 50994.99008 | 4080.0003 | 3 | 5 | 4.400282 | 0.1514797 | 2.434859 | 0 | 10.3355 | 0
2018-03-07 05:33 | 51114.99098 | 4200.0012 | 3 | 5 | 4.400273 | 0.1451569 | 2.439807 | 0 | 10.35727 | 0
2018-03-07 05:35 | 51234.99008 | 4320.0003 | 3 | 5 | 4.400282 | 0.1399269 | 2.444559 | 0 | 10.37818 | 0
2018-03-07 05:37 | 51354.99198 | 4440.0022 | 3 | 5 | 4.400289 | 0.134819 | 2.449139 | 0 | 10.39834 | 0
2018-03-07 05:39 | 51474.99158 | 4560.0018 | 3 | 5 | 4.400298 | 0.1303596 | 2.453554 | 0 | 10.41776 | 0
2018-03-07 05:41 | 51594.99198 | 4680.0022 | 3 | 5 | 4.400336 | 0.1266537 | 2.457829 | 0 | 10.43657 | 0
2018-03-07 05:43 | 51714.99008 | 4800.0003 | 3 | 5 | 4.400276 | 0.1218624 | 2.46196 | 0 | 10.45476 | 0
2018-03-07 05:45 | 51834.99198 | 4920.0022 | 3 | 5 | 4.400274 | 0.1181622 | 2.465962 | 0 | 10.47237 | 0
2018-03-07 05:47 | 51954.99008 | 5040.0003 | 3 | 5 | 4.400287 | 0.1148338 | 2.469842 | 0 | 10.48944 | 0
2018-03-07 05:49 | 52074.99038 | 5160.0006 | 3 | 5 | 4.400307 | 0.1118622 | 2.473611 | 0 | 10.50602 | 0
2018-03-07 05:51 | 52194.98998 | 5280.0002 | 3 | 5 | 4.400262 | 0.1081238 | 2.477268 | 0 | 10.52211 | 0
2018-03-07 05:53 | 52314.99208 | 5400.0023 | 3 | 5 | 4.400276 | 0.105257 | 2.480831 | 0 | 10.53779 | 0
2018-03-07 05:55 | 52434.98998 | 5520.0002 | 3 | 5 | 4.400277 | 0.1022797 | 2.484297 | 0 | 10.55304 | 0
2018-03-07 05:57 | 52554.99118 | 5640.0014 | 3 | 5 | 4.400302 | 0.1000214 | 2.487675 | 0 | 10.56791 | 0
2018-03-07 05:59 | 52674.99068 | 5760.0009 | 3 | 5 | 4.400251 | 0.0970192 | 2.490958 | 0 | 10.58236 | 0
2018-03-07 06:01 | 52794.99198 | 5880.0022 | 3 | 5 | 4.400258 | 0.09478378 | 2.494165 | 0 | 10.59647 | 0
2018-03-07 06:03 | 52914.99078 | 6000.001 | 3 | 5 | 4.400284 | 0.09307098 | 2.497294 | 0 | 10.61023 | 0
2018-03-07 06:05 | 53034.99038 | 6120.0006 | 3 | 5 | 4.400276 | 0.09082222 | 2.500355 | 0 | 10.6237 | 0
2018-03-07 06:07 | 53154.99068 | 6240.0009 | 3 | 5 | 4.400244 | 0.08817482 | 2.503345 | 0 | 10.63686 | 0
2018-03-07 06:09 | 53274.99108 | 6360.0013 | 3 | 5 | 4.400263 | 0.08673096 | 2.506274 | 0 | 10.64975 | 0
2018-03-07 06:11 | 53394.98998 | 6480.0002 | 3 | 5 | 4.400307 | 0.08554077 | 2.509143 | 0 | 10.66237 | 0
2018-03-07 06:13 | 53514.99118 | 6600.0014 | 3 | 5 | 4.400245 | 0.08332253 | 2.511941 | 0 | 10.67469 | 0
2018-03-07 06:15 | 53634.99158 | 6720.0018 | 3 | 5 | 4.40029 | 0.08227158 | 2.514702 | 0 | 10.68683 | 0
2018-03-07 06:16 | 53671.37878 | 6756.389 | 3 | 5 | 4.400288 | 0.08149529 | 2.515531 | 0 | 10.69048 | 0
2018-03-07 06:18 | 53791.42 | 120.0021 | 4 | 5 | 4.392015 | 0 | 2.515531 | 0 | 10.69048 | 0
2018-03-07 06:20 | 53911.42 | 240 | 4 | 5 | 4.390376 | 0 | 2.515531 | 0 | 10.69048 | 0
2018-03-07 06:21 | 53971.42 | 300.0035 | 4 | 5 | 4.389657 | 0 | 2.515531 | 0 | 10.69048 | 0
2018-03-07 06:23 | 54091.51 | 120.0014 | 5 | 5 | 4.078679 | -3.260035 | 2.515531 | 0.1086584 | 10.69048 | 0.4475215
2018-03-07 06:25 | 54211.51 | 240.001 | 5 | 5 | 4.023126 | -3.260039 | 2.515531 | 0.2173142 | 10.69048 | 0.8876631
2018-03-07 06:27 | 54331.52 | 360.0022 | 5 | 5 | 3.967952 | -3.260068 | 2.515531 | 0.3259731 | 10.69048 | 1.32181
2018-03-07 06:29 | 54451.51 | 480.0011 | 5 | 5 | 3.914157 | -3.26001 | 2.515531 | 0.4346304 | 10.69048 | 1.750014
2018-03-07 06:31 | 54571.52 | 600.0022 | 5 | 5 | 3.863278 | -3.260054 | 2.515531 | 0.5432862 | 10.69048 | 2.172516
2018-03-07 06:33 | 54691.51 | 720.0003 | 5 | 5 | 3.816068 | -3.260066 | 2.515531 | 0.6519434 | 10.69048 | 2.58969
2018-03-07 06:35 | 54811.51 | 840.0006 | 5 | 5 | 3.772633 | -3.260041 | 2.515531 | 0.7605979 | 10.69048 | 3.001928
2018-03-07 06:37 | 54931.51 | 960.0002 | 5 | 5 | 3.732985 | -3.260083 | 2.515531 | 0.8692566 | 10.69048 | 3.409672
2018-03-07 06:39 | 55051.51 | 1080.0006 | 5 | 5 | 3.696877 | -3.260037 | 2.515531 | 0.9779155 | 10.69048 | 3.813303
2018-03-07 06:41 | 55171.51 | 1200.0002 | 5 | 5 | 3.664124 | -3.260106 | 2.515531 | 1.086571 | 10.69048 | 4.21318
2018-03-07 06:43 | 55291.51 | 1320.0001 | 5 | 5 | 3.634487 | -3.260115 | 2.515531 | 1.195229 | 10.69048 | 4.609677
2018-03-07 06:45 | 55411.51 | 1440.0003 | 5 | 5 | 3.607906 | -3.260039 | 2.515531 | 1.303883 | 10.69048 | 5.003109
2018-03-07 06:47 | 55531.51 | 1560.0007 | 5 | 5 | 3.584323 | -3.260014 | 2.515531 | 1.412541 | 10.69048 | 5.393828
2018-03-07 06:49 | 55651.51 | 1680.0011 | 5 | 5 | 3.563407 | -3.26005 | 2.515531 | 1.521201 | 10.69048 | 5.782144
2018-03-07 06:51 | 55771.51 | 1800.0015 | 5 | 5 | 3.544386 | -3.260052 | 2.515531 | 1.629858 | 10.69048 | 6.168286
2018-03-07 06:53 | 55891.51 | 1920.0019 | 5 | 5 | 3.526176 | -3.260071 | 2.515531 | 1.738515 | 10.69048 | 6.552421
2018-03-07 06:55 | 56011.51 | 2040.0009 | 5 | 5 | 3.507484 | -3.260081 | 2.515531 | 1.847169 | 10.69048 | 6.934548
2018-03-07 06:57 | 56131.51 | 2160.0003 | 5 | 5 | 3.486771 | -3.260083 | 2.515531 | 1.955828 | 10.69048 | 7.314569
2018-03-07 06:59 | 56251.51 | 2280.0015 | 5 | 5 | 3.461184 | -3.260048 | 2.515531 | 2.064485 | 10.69048 | 7.69211
2018-03-07 07:01 | 56371.51 | 2400.0018 | 5 | 5 | 3.424614 | -3.260104 | 2.515531 | 2.173144 | 10.69048 | 8.066326
2018-03-07 07:03 | 56491.51 | 2520.0017 | 5 | 5 | 3.370051 | -3.260098 | 2.515531 | 2.281801 | 10.69048 | 8.435692
2018-03-07 07:05 | 56611.51 | 2640.0011 | 5 | 5 | 3.263163 | -3.260106 | 2.515531 | 2.390459 | 10.69048 | 8.796936
2018-03-07 07:06 | 56703.11 | 2731.5997 | 5 | 5 | 2.999982 | -3.260096 | 2.515531 | 2.473403 | 10.69048 | 9.059103
2018-03-07 07:08 | 56823.16222 | 120.0022 | 6 | 5 | 3.559716 | 0 | 2.515531 | 2.473403 | 10.69048 | 9.059103
2018-03-07 07:10 | 56943.16102 | 240.001 | 6 | 5 | 3.608185 | 0 | 2.515531 | 2.473403 | 10.69048 | 9.059103
2018-03-07 07:11 | 57003.16132 | 300.0013 | 6 | 5 | 3.623266 | 0 | 2.515531 | 2.473403 | 10.69048 | 9.059103
2018-03-07 07:11 | 57003.17 | 0.0025 | 7 | 6 | 3.623389 | 0 | 0 | 0 | 0 | 0
2018-03-07 07:13 | 57123.25406 | 120.0007 | 2 | 6 | 4.060706 | 4.889921 | 0.1622922 | 0 | 0.65195 | 0
2018-03-07 07:15 | 57243.25436 | 240.001 | 2 | 6 | 4.109488 | 4.889931 | 0.3252745 | 0 | 1.317991 | 0
2018-03-07 07:17 | 57363.25476 | 360.0014 | 2 | 6 | 4.144738 | 4.889925 | 0.4882581 | 0 | 1.990762 | 0
2018-03-07 07:19 | 57483.25526 | 480.0019 | 2 | 6 | 4.175571 | 4.889944 | 0.6512412 | 0 | 2.668797 | 0
2018-03-07 07:21 | 57603.25476 | 600.0014 | 2 | 6 | 4.200412 | 4.751921 | 0.8136463 | 0 | 3.349406 | 0
2018-03-07 07:23 | 57723.25366 | 720.0003 | 2 | 6 | 4.200412 | 4.26202 | 0.9637834 | 0 | 3.980042 | 0
2018-03-07 07:25 | 57843.25476 | 840.0014 | 2 | 6 | 4.200409 | 3.774967 | 1.097719 | 0 | 4.542624 | 0
2018-03-07 07:27 | 57963.25436 | 960.001 | 2 | 6 | 4.200399 | 3.291132 | 1.215444 | 0 | 5.037118 | 0
2018-03-07 07:27 | 57971.09766 | 967.8443 | 2 | 6 | 4.200391 | 3.259972 | 1.222579 | 0 | 5.067086 | 0
2018-03-07 07:29 | 58091.12 | 120.0015 | 3 | 6 | 4.236556 | 3.259951 | 1.330792 | 0 | 5.523418 | 0
2018-03-07 07:31 | 58211.11 | 240.0011 | 3 | 6 | 4.280377 | 3.259953 | 1.439446 | 0 | 5.986071 | 0
2018-03-07 07:33 | 58331.12 | 360.0015 | 3 | 6 | 4.328803 | 3.259972 | 1.548098 | 0 | 6.453737 | 0
2018-03-07 07:35 | 58451.11 | 480.0012 | 3 | 6 | 4.38101 | 3.259909 | 1.65675 | 0 | 6.926872 | 0
2018-03-07 07:37 | 58571.12 | 600.0023 | 3 | 6 | 4.4004 | 2.825163 | 1.760333 | 0 | 7.382303 | 0
2018-03-07 07:39 | 58691.11 | 720.0011 | 3 | 6 | 4.400398 | 2.33054 | 1.845924 | 0 | 7.758938 | 0
2018-03-07 07:41 | 58811.11 | 840.0007 | 3 | 6 | 4.400390625 | 1.938766 | 1.916822 | 0 | 8.070916 | 0
2018-03-07 07:43 | 58931.11 | 960.0011 | 3 | 6 | 4.4004 | 1.626894 | 1.976041 | 0 | 8.331505 | 0
2018-03-07 07:45 | 59051.11 | 1080.0007 | 3 | 6 | 4.400371 | 1.375708 | 2.025925 | 0 | 8.55101 | 0
2018-03-07 07:47 | 59171.11 | 1200.0005 | 3 | 6 | 4.400356 | 1.172657 | 2.068276 | 0 | 8.73737 | 0
2018-03-07 07:49 | 59291.12 | 1320.0015 | 3 | 6 | 4.400352 | 1.006842 | 2.104511 | 0 | 8.89682 | 0
2018-03-07 07:51 | 59411.11 | 1440.001 | 3 | 6 | 4.400351 | 0.8719616 | 2.135757 | 0 | 9.034312 | 0
2018-03-07 07:53 | 59531.11 | 1560.0014 | 3 | 6 | 4.40037 | 0.761219 | 2.162912 | 0 | 9.153805 | 0
2018-03-07 07:55 | 59651.12 | 1680.0019 | 3 | 6 | 4.400341 | 0.6688576 | 2.186693 | 0 | 9.258448 | 0
2018-03-07 07:57 | 59771.12 | 1800.0015 | 3 | 6 | 4.400333 | 0.5921593 | 2.207674 | 0 | 9.350773 | 0
2018-03-07 07:59 | 59891.12 | 1920.0019 | 3 | 6 | 4.400336 | 0.5280361 | 2.226313 | 0 | 9.43279 | 0
2018-03-07 08:01 | 60011.12 | 2040.0015 | 3 | 6 | 4.400355 | 0.4739151 | 2.242982 | 0 | 9.50614 | 0
2018-03-07 08:03 | 60131.11 | 2160.0003 | 3 | 6 | 4.400321 | 0.427372 | 2.257984 | 0 | 9.572154 | 0
2018-03-07 08:05 | 60251.11 | 2280.0006 | 3 | 6 | 4.400338 | 0.3882542 | 2.271567 | 0 | 9.631925 | 0
2018-03-07 08:07 | 60371.11 | 2400.0011 | 3 | 6 | 4.400314 | 0.3540173 | 2.283926 | 0 | 9.686308 | 0
2018-03-07 08:09 | 60491.11 | 2520.0014 | 3 | 6 | 4.400326 | 0.3248634 | 2.295235 | 0 | 9.736071 | 0
2018-03-07 08:11 | 60611.11 | 2640.001 | 3 | 6 | 4.400341 | 0.3001366 | 2.305634 | 0 | 9.781828 | 0
2018-03-07 08:13 | 60731.11 | 2760.0014 | 3 | 6 | 4.400335 | 0.2776947 | 2.315244 | 0 | 9.824114 | 0
2018-03-07 08:15 | 60851.11 | 2880.001 | 3 | 6 | 4.400327 | 0.2582626 | 2.324164 | 0 | 9.863368 | 0
2018-03-07 08:17 | 60971.11 | 3000.0006 | 3 | 6 | 4.400326 | 0.2413006 | 2.332481 | 0 | 9.899963 | 0
2018-03-07 08:19 | 61091.11 | 3120.001 | 3 | 6 | 4.400301 | 0.2257042 | 2.340265 | 0 | 9.934214 | 0
2018-03-07 08:21 | 61211.11 | 3240.0007 | 3 | 6 | 4.400331 | 0.213171 | 2.347573 | 0 | 9.966372 | 0
2018-03-07 08:23 | 61331.11 | 3360.0003 | 3 | 6 | 4.400314 | 0.2008514 | 2.354461 | 0 | 9.996681 | 0
2018-03-07 08:25 | 61451.11 | 3480.0014 | 3 | 6 | 4.40029 | 0.1898727 | 2.36097 | 0 | 10.02532 | 0
2018-03-07 08:27 | 61571.11 | 3600.0007 | 3 | 6 | 4.400315 | 0.1807175 | 2.367143 | 0 | 10.05249 | 0
2018-03-07 08:29 | 61691.11 | 3720.0007 | 3 | 6 | 4.400274 | 0.1713428 | 2.373009 | 0 | 10.0783 | 0
2018-03-07 08:31 | 61811.11 | 3840.0011 | 3 | 6 | 4.400304 | 0.1640244 | 2.378601 | 0 | 10.10291 | 0
2018-03-07 08:33 | 61931.11 | 3960.0006 | 3 | 6 | 4.400334 | 0.157299 | 2.383945 | 0 | 10.12642 | 0
2018-03-07 08:35 | 62051.12 | 4080.0019 | 3 | 6 | 4.400271 | 0.1499424 | 2.389062 | 0 | 10.14894 | 0
2018-03-07 08:37 | 62171.12 | 4200.0023 | 3 | 6 | 4.400295 | 0.1446114 | 2.393969 | 0 | 10.17053 | 0
2018-03-07 08:39 | 62291.12 | 4320.0018 | 3 | 6 | 4.400301 | 0.1389217 | 2.39869 | 0 | 10.1913 | 0
2018-03-07 08:41 | 62411.11 | 4440.0001 | 3 | 6 | 4.400262 | 0.1332684 | 2.403235 | 0 | 10.2113 | 0
2018-03-07 08:43 | 62531.11 | 4560.001 | 3 | 6 | 4.400301 | 0.1292362 | 2.407616 | 0 | 10.23058 | 0
2018-03-07 08:45 | 62651.11 | 4680.0006 | 3 | 6 | 4.400293 | 0.1251202 | 2.411849 | 0 | 10.24921 | 0
2018-03-07 08:47 | 62771.11 | 4800 | 3 | 6 | 4.40031 | 0.1214828 | 2.415945 | 0 | 10.26723 | 0
2018-03-07 08:49 | 62891.11 | 4920.0006 | 3 | 6 | 4.40027 | 0.1173573 | 2.419912 | 0 | 10.28469 | 0
2018-03-07 08:51 | 63011.11 | 5040.001 | 3 | 6 | 4.400292 | 0.1140137 | 2.423761 | 0 | 10.30162 | 0
2018-03-07 08:53 | 63131.12 | 5160.0023 | 3 | 6 | 4.400278 | 0.1107903 | 2.427501 | 0 | 10.31808 | 0
2018-03-07 08:55 | 63251.12 | 5280.0019 | 3 | 6 | 4.400294 | 0.1077614 | 2.431138 | 0 | 10.33408 | 0
2018-03-07 08:57 | 63371.11 | 5400.0007 | 3 | 6 | 4.400304 | 0.1051521 | 2.434679 | 0 | 10.34966 | 0
2018-03-07 08:59 | 63491.11 | 5520.0011 | 3 | 6 | 4.400282 | 0.1021862 | 2.438128 | 0 | 10.36484 | 0
2018-03-07 09:01 | 63611.11 | 5640.0007 | 3 | 6 | 4.400287 | 0.0996418 | 2.441491 | 0 | 10.37964 | 0
2018-03-07 09:03 | 63731.12 | 5760.0019 | 3 | 6 | 4.400279 | 0.09736252 | 2.444768 | 0 | 10.39406 | 0
2018-03-07 09:05 | 63851.11 | 5880.0007 | 3 | 6 | 4.400282 | 0.09513855 | 2.447973 | 0 | 10.40816 | 0
2018-03-07 09:07 | 63971.11 | 6000.001 | 3 | 6 | 4.400248 | 0.09259796 | 2.451105 | 0 | 10.42194 | 0
2018-03-07 09:09 | 64091.11 | 6120.0014 | 3 | 6 | 4.400259 | 0.09075928 | 2.454165 | 0 | 10.43541 | 0
2018-03-07 09:11 | 64211.12 | 6240.0018 | 3 | 6 | 4.400255 | 0.08888626 | 2.457162 | 0 | 10.4486 | 0
2018-03-07 09:13 | 64331.12 | 6360.0022 | 3 | 6 | 4.40029 | 0.08773613 | 2.460099 | 0 | 10.46152 | 0
2018-03-07 09:15 | 64451.11 | 6480.0007 | 3 | 6 | 4.400304 | 0.08587646 | 2.46298 | 0 | 10.47419 | 0
2018-03-07 09:17 | 64571.11 | 6600.0014 | 3 | 6 | 4.400262 | 0.08369064 | 2.465801 | 0 | 10.48661 | 0
2018-03-07 09:19 | 64691.11 | 6720.001 | 3 | 6 | 4.400272 | 0.08217239 | 2.468565 | 0 | 10.49877 | 0
2018-03-07 09:20 | 64723.18 | 6752.068 | 3 | 6 | 4.400263 | 0.0814991 | 2.469297 | 0 | 10.502 | 0
2018-03-07 09:22 | 64843.23 | 120.0021 | 4 | 6 | 4.39183 | 0 | 2.469297 | 0 | 10.502 | 0
2018-03-07 09:24 | 64963.23 | 240.0017 | 4 | 6 | 4.390146 | 0 | 2.469297 | 0 | 10.502 | 0
2018-03-07 09:25 | 65023.23 | 300.0021 | 4 | 6 | 4.389423 | 0 | 2.469297 | 0 | 10.502 | 0
2018-03-07 09:27 | 65143.32 | 120.0007 | 5 | 6 | 4.073952 | -3.260089 | 2.469297 | 0.1086577 | 10.502 | 0.447084
2018-03-07 09:29 | 65263.32 | 240.0002 | 5 | 6 | 4.017595 | -3.260098 | 2.469297 | 0.2173157 | 10.502 | 0.8866756
2018-03-07 09:31 | 65383.32 | 360.0022 | 5 | 6 | 3.961708 | -3.260092 | 2.469297 | 0.3259763 | 10.502 | 1.320188
2018-03-07 09:33 | 65503.32 | 480.0003 | 5 | 6 | 3.907342 | -3.260052 | 2.469297 | 0.4346337 | 10.502 | 1.747683
2018-03-07 09:35 | 65623.32 | 600.0023 | 5 | 6 | 3.856034 | -3.260075 | 2.469297 | 0.5432969 | 10.502 | 2.169447
2018-03-07 09:37 | 65743.32 | 720.0011 | 5 | 6 | 3.8085 | -3.260054 | 2.469297 | 0.6519499 | 10.502 | 2.585799
2018-03-07 09:39 | 65863.32 | 840.0017 | 5 | 6 | 3.764908 | -3.260052 | 2.469297 | 0.7606092 | 10.502 | 2.997222
2018-03-07 09:41 | 65983.32 | 960.0003 | 5 | 6 | 3.72514 | -3.260102 | 2.469297 | 0.8692672 | 10.502 | 3.404116
2018-03-07 09:43 | 66103.32 | 1080.0015 | 5 | 6 | 3.689037 | -3.260092 | 2.469297 | 0.9779233 | 10.502 | 3.806883
2018-03-07 09:45 | 66223.32 | 1200.0002 | 5 | 6 | 3.65634 | -3.260096 | 2.469297 | 1.086582 | 10.502 | 4.205922
2018-03-07 09:47 | 66343.32 | 1320.0014 | 5 | 6 | 3.626811 | -3.260075 | 2.469297 | 1.195239 | 10.502 | 4.601578
2018-03-07 09:49 | 66463.32 | 1440.0002 | 5 | 6 | 3.600471 | -3.260106 | 2.469297 | 1.303893 | 10.502 | 4.994184
2018-03-07 09:51 | 66583.32 | 1560.0006 | 5 | 6 | 3.577156 | -3.260094 | 2.469297 | 1.412555 | 10.502 | 5.384125
2018-03-07 09:53 | 66703.32 | 1680.0019 | 5 | 6 | 3.556463 | -3.260102 | 2.469297 | 1.521217 | 10.502 | 5.77168
2018-03-07 09:55 | 66823.32 | 1800.0006 | 5 | 6 | 3.537467 | -3.260062 | 2.469297 | 1.629876 | 10.502 | 6.157081
2018-03-07 09:57 | 66943.32 | 1920.0018 | 5 | 6 | 3.518929 | -3.260115 | 2.469297 | 1.738531 | 10.502 | 6.540438
2018-03-07 09:59 | 67063.32 | 2040.0022 | 5 | 6 | 3.499583 | -3.260131 | 2.469297 | 1.847195 | 10.502 | 6.921782
2018-03-07 10:01 | 67183.32 | 2160.0003 | 5 | 6 | 3.477434 | -3.260102 | 2.469297 | 1.955852 | 10.502 | 7.300871
2018-03-07 10:03 | 67303.32 | 2280.0022 | 5 | 6 | 3.448775 | -3.260115 | 2.469297 | 2.064513 | 10.502 | 7.677264
2018-03-07 10:05 | 67423.32 | 2400.0011 | 5 | 6 | 3.406883 | -3.26011 | 2.469297 | 2.173167 | 10.502 | 8.049862
2018-03-07 10:07 | 67543.32 | 2520.0022 | 5 | 6 | 3.340158 | -3.260136 | 2.469297 | 2.281831 | 10.502 | 8.416789
2018-03-07 10:09 | 67663.32 | 2640.0002 | 5 | 6 | 3.174551 | -3.260167 | 2.469297 | 2.390486 | 10.502 | 8.772575
2018-03-07 10:10 | 67708.57 | 2685.2573 | 5 | 6 | 2.999983 | -3.260113 | 2.469297 | 2.431469 | 10.502 | 8.899545
2018-03-07 10:12 | 67828.62 | 120.001 | 6 | 6 | 3.567354 | 0 | 2.469297 | 2.431469 | 10.502 | 8.899545
2018-03-07 10:14 | 67948.62 | 239.9999 | 6 | 6 | 3.614584 | 0 | 2.469297 | 2.431469 | 10.502 | 8.899545
2018-03-07 10:15 | 68008.62 | 300.0033 | 6 | 6 | 3.62928 | 0 | 2.469297 | 2.431469 | 10.502 | 8.899545
2018-03-07 10:15 | 68008.63422 | 0.0023 | 7 | 7 | 3.629298 | 0 | 0 | 0 | 0 | 0
2018-03-07 10:17 | 68128.72 | 120.003 | 2 | 7 | 4.067979 | 4.890139 | 0.1623013 | 0 | 0.6530744 | 0
2018-03-07 10:19 | 68248.72 | 240.0001 | 2 | 7 | 4.11706 | 4.889833 | 0.3252843 | 0 | 1.320343 | 0
2018-03-07 10:21 | 68368.72 | 360.0021 | 2 | 7 | 4.152393 | 4.890167 | 0.4882745 | 0 | 1.994377 | 0
2018-03-07 10:23 | 68488.72 | 480.0017 | 2 | 7 | 4.184141 | 4.88983 | 0.6512582 | 0 | 2.673722 | 0
2018-03-07 10:25 | 68608.72 | 600.0012 | 2 | 7 | 4.200389 | 4.617971 | 0.8118014 | 0 | 3.347421 | 0
2018-03-07 10:27 | 68728.72 | 720.0031 | 2 | 7 | 4.200395 | 4.141956 | 0.9577742 | 0 | 3.960566 | 0
2018-03-07 10:29 | 68848.72 | 840.0024 | 2 | 7 | 4.200412 | 3.662542 | 1.087832 | 0 | 4.506861 | 0
2018-03-07 10:30 | 68950.01 | 941.2878 | 2 | 7 | 4.200389 | 3.259954 | 1.18518 | 0 | 4.91576 | 0
2018-03-07 10:32 | 69070.03 | 120.0021 | 3 | 7 | 4.236619 | 3.25984 | 1.293398 | 0 | 5.372114 | 0
2018-03-07 10:34 | 69190.03 | 240.0017 | 3 | 7 | 4.280827 | 3.259815 | 1.402055 | 0 | 5.834805 | 0
2018-03-07 10:36 | 69310.03 | 360.002 | 3 | 7 | 4.329821 | 3.259785 | 1.51071 | 0 | 6.30256 | 0
2018-03-07 10:38 | 69430.03 | 480.0022 | 3 | 7 | 4.382696 | 3.259838 | 1.619367 | 0 | 6.775871 | 0
2018-03-07 10:40 | 69550.02 | 600.0008 | 3 | 7 | 4.400397 | 2.804625 | 1.722411 | 0 | 7.228994 | 0
2018-03-07 10:42 | 69670.03 | 720.0019 | 3 | 7 | 4.400396 | 2.312813 | 1.807374 | 0 | 7.602865 | 0
2018-03-07 10:44 | 69790.02 | 840.0004 | 3 | 7 | 4.400384 | 1.923891 | 1.877737 | 0 | 7.912491 | 0
2018-03-07 10:46 | 69910.02 | 960.0011 | 3 | 7 | 4.400363 | 1.613543 | 1.936499 | 0 | 8.171065 | 0
2018-03-07 10:48 | 70030.03 | 1080.0023 | 3 | 7 | 4.400383 | 1.364958 | 1.985994 | 0 | 8.388862 | 0
2018-03-07 10:50 | 70150.02 | 1200.0002 | 3 | 7 | 4.400371 | 1.163084 | 2.028002 | 0 | 8.573711 | 0
2018-03-07 10:52 | 70270.02 | 1320.0004 | 3 | 7 | 4.400383 | 0.9992561 | 2.06394 | 0 | 8.731853 | 0
2018-03-07 10:54 | 70390.03 | 1440.0018 | 3 | 7 | 4.400352 | 0.8646927 | 2.094925 | 0 | 8.868199 | 0
2018-03-07 10:56 | 70510.02 | 1560.0009 | 3 | 7 | 4.400365 | 0.7546597 | 2.12185 | 0 | 8.986677 | 0
2018-03-07 10:58 | 70630.03 | 1680.0024 | 3 | 7 | 4.400378 | 0.663599 | 2.145427 | 0 | 9.090427 | 0
2018-03-07 11:00 | 70750.03 | 1800.0015 | 3 | 7 | 4.40033 | 0.5870132 | 2.166229 | 0 | 9.181962 | 0
2018-03-07 11:02 | 70870.02 | 1920.0012 | 3 | 7 | 4.400344 | 0.5238476 | 2.18471 | 0 | 9.263284 | 0
2018-03-07 11:04 | 70990.02 | 2040.0007 | 3 | 7 | 4.400345 | 0.4701138 | 2.201241 | 0 | 9.336024 | 0
2018-03-07 11:06 | 71110.03 | 2160.0021 | 3 | 7 | 4.400319 | 0.4240246 | 2.216125 | 0 | 9.401522 | 0
2018-03-07 11:08 | 71230.02 | 2280.001 | 3 | 7 | 4.400351 | 0.3859005 | 2.229605 | 0 | 9.460836 | 0
2018-03-07 11:10 | 71350.02 | 2400.0007 | 3 | 7 | 4.400299 | 0.351696 | 2.241884 | 0 | 9.514871 | 0
2018-03-07 11:12 | 71470.02 | 2520 | 3 | 7 | 4.400348 | 0.323719 | 2.253124 | 0 | 9.564326 | 0
2018-03-07 11:14 | 71590.02 | 2640.0005 | 3 | 7 | 4.400314 | 0.2981949 | 2.263475 | 0 | 9.609875 | 0
2018-03-07 11:16 | 71710.02 | 2760.0006 | 3 | 7 | 4.400278 | 0.2759914 | 2.273043 | 0 | 9.651978 | 0
2018-03-07 11:18 | 71830.02 | 2880.001 | 3 | 7 | 4.400309 | 0.2571297 | 2.281932 | 0 | 9.691092 | 0
2018-03-07 11:20 | 71950.03 | 3000.0019 | 3 | 7 | 4.400308 | 0.2401142 | 2.290221 | 0 | 9.727567 | 0
2018-03-07 11:22 | 72070.03 | 3120.0014 | 3 | 7 | 4.400315 | 0.225729 | 2.297982 | 0 | 9.761715 | 0
2018-03-07 11:24 | 72190.03 | 3240.0016 | 3 | 7 | 4.400263 | 0.2115955 | 2.305275 | 0 | 9.793808 | 0
2018-03-07 11:26 | 72310.02 | 3360.0009 | 3 | 7 | 4.400306 | 0.2005463 | 2.312153 | 0 | 9.824074 | 0
2018-03-07 11:28 | 72430.03 | 3480.0016 | 3 | 7 | 4.400327 | 0.1902294 | 2.318652 | 0 | 9.852673 | 0
2018-03-07 11:30 | 72550.02 | 3600.0005 | 3 | 7 | 4.400286 | 0.1802025 | 2.324818 | 0 | 9.879803 | 0
2018-03-07 11:32 | 72670.03 | 3720.0021 | 3 | 7 | 4.400304 | 0.1717052 | 2.33068 | 0 | 9.9056 | 0
2018-03-07 11:34 | 72790.03 | 3840.002 | 3 | 7 | 4.400274 | 0.1639347 | 2.336273 | 0 | 9.930208 | 0
2018-03-07 11:36 | 72910.02 | 3960.0009 | 3 | 7 | 4.400309 | 0.1572552 | 2.341623 | 0 | 9.953749 | 0
2018-03-07 11:38 | 73030.02 | 4080.0003 | 3 | 7 | 4.40029 | 0.1506424 | 2.346744 | 0 | 9.976284 | 0
2018-03-07 11:40 | 73150.03 | 4200.0024 | 3 | 7 | 4.400301 | 0.1447105 | 2.35167 | 0 | 9.997958 | 0
2018-03-07 11:42 | 73270.02 | 4320.0005 | 3 | 7 | 4.400285 | 0.139122 | 2.356395 | 0 | 10.01875 | 0
2018-03-07 11:44 | 73390.02 | 4440.001 | 3 | 7 | 4.400313 | 0.1345901 | 2.360955 | 0 | 10.03882 | 0
2018-03-07 11:46 | 73510.02 | 4560.0007 | 3 | 7 | 4.400282 | 0.1296101 | 2.365356 | 0 | 10.05818 | 0
2018-03-07 11:48 | 73630.03 | 4680.0018 | 3 | 7 | 4.400291 | 0.1253796 | 2.369609 | 0 | 10.0769 | 0
2018-03-07 11:50 | 73750.02 | 4800.0002 | 3 | 7 | 4.400299 | 0.1217976 | 2.373726 | 0 | 10.09501 | 0
2018-03-07 11:52 | 73870.02 | 4920.0008 | 3 | 7 | 4.400302 | 0.1181717 | 2.377714 | 0 | 10.11256 | 0
2018-03-07 11:54 | 73990.03 | 5040.0022 | 3 | 7 | 4.400246 | 0.1139526 | 2.381584 | 0 | 10.12959 | 0
2018-03-07 11:56 | 74110.03 | 5160.0022 | 3 | 7 | 4.400254 | 0.1106987 | 2.385341 | 0 | 10.14612 | 0
2018-03-07 11:58 | 74230.03 | 5280.0014 | 3 | 7 | 4.400279 | 0.1085262 | 2.389001 | 0 | 10.16223 | 0
2018-03-07 12:00 | 74350.02 | 5400.0005 | 3 | 7 | 4.400289 | 0.1058979 | 2.392566 | 0 | 10.17792 | 0
2018-03-07 12:02 | 74470.03 | 5520.0022 | 3 | 7 | 4.400258 | 0.1025562 | 2.396046 | 0 | 10.19323 | 0
2018-03-07 12:04 | 74590.02 | 5640.0006 | 3 | 7 | 4.400292 | 0.1006832 | 2.399431 | 0 | 10.20812 | 0
2018-03-07 12:06 | 74710.02 | 5760.0011 | 3 | 7 | 4.400258 | 0.09803963 | 2.402735 | 0 | 10.22266 | 0
2018-03-07 12:08 | 74830.02 | 5880.0008 | 3 | 7 | 4.400262 | 0.09586716 | 2.405968 | 0 | 10.23689 | 0
2018-03-07 12:10 | 74950.02 | 6000.0012 | 3 | 7 | 4.400263 | 0.09371948 | 2.409134 | 0 | 10.25082 | 0
2018-03-07 12:12 | 75070.02 | 6120.0012 | 3 | 7 | 4.40028 | 0.09181976 | 2.41222 | 0 | 10.2644 | 0
2018-03-07 12:14 | 75190.03 | 6240.0027 | 3 | 7 | 4.4003 | 0.09039497 | 2.41525 | 0 | 10.27773 | 0
2018-03-07 12:16 | 75310.03 | 6360.002 | 3 | 7 | 4.400279 | 0.08812904 | 2.418219 | 0 | 10.29079 | 0
2018-03-07 12:18 | 75430.03 | 6480.0015 | 3 | 7 | 4.400249 | 0.08628273 | 2.421118 | 0 | 10.30355 | 0
2018-03-07 12:20 | 75550.03 | 6600.0023 | 3 | 7 | 4.400282 | 0.08477592 | 2.423973 | 0 | 10.31611 | 0
2018-03-07 12:22 | 75670.03 | 6720.0016 | 3 | 7 | 4.400265 | 0.08292961 | 2.426769 | 0 | 10.32842 | 0
2018-03-07 12:24 | 75759.41 | 6809.3821 | 3 | 7 | 4.40027 | 0.08149338 | 2.428813 | 0 | 10.33741 | 0
2018-03-07 12:26 | 75879.45296 | 120.0009 | 4 | 7 | 4.391731 | 0 | 2.428813 | 0 | 10.33741 | 0
2018-03-07 12:28 | 75999.45246 | 240.0004 | 4 | 7 | 4.390034 | 0 | 2.428813 | 0 | 10.33741 | 0
2018-03-07 12:29 | 76059.45506 | 300.003 | 4 | 7 | 4.389267 | 0 | 2.428813 | 0 | 10.33741 | 0
2018-03-07 12:31 | 76179.55 | 120.0012 | 5 | 7 | 4.069855 | -3.260098 | 2.428813 | 0.1086594 | 10.33741 | 0.4467199
2018-03-07 12:33 | 76299.55 | 240.0019 | 5 | 7 | 4.012604 | -3.260073 | 2.428813 | 0.2173168 | 10.33741 | 0.8858142
2018-03-07 12:35 | 76419.55 | 360.0022 | 5 | 7 | 3.955918 | -3.260089 | 2.428813 | 0.325979 | 10.33741 | 1.318745
2018-03-07 12:37 | 76539.55 | 480.0018 | 5 | 7 | 3.900987 | -3.260087 | 2.428813 | 0.4346362 | 10.33741 | 1.745576
2018-03-07 12:39 | 76659.55 | 600.0004 | 5 | 7 | 3.849223 | -3.260106 | 2.428813 | 0.5432907 | 10.33741 | 2.166588
2018-03-07 12:41 | 76779.55 | 720.0003 | 5 | 7 | 3.801375 | -3.260041 | 2.428813 | 0.6519514 | 10.33741 | 2.582212
2018-03-07 12:43 | 76899.55 | 840.0005 | 5 | 7 | 3.75754 | -3.260099 | 2.428813 | 0.760609 | 10.33741 | 2.992842
2018-03-07 12:45 | 77019.55 | 960.0013 | 5 | 7 | 3.71761 | -3.260113 | 2.428813 | 0.8692701 | 10.33741 | 3.398938
2018-03-07 12:47 | 77139.55 | 1080.0016 | 5 | 7 | 3.681339 | -3.260071 | 2.428813 | 0.977929 | 10.33741 | 3.800887
2018-03-07 12:49 | 77259.55 | 1200.0011 | 5 | 7 | 3.648539 | -3.26006 | 2.428813 | 1.086582 | 10.33741 | 4.199064
2018-03-07 12:51 | 77379.55 | 1320.0017 | 5 | 7 | 3.619009 | -3.260085 | 2.428813 | 1.195244 | 10.33741 | 4.593889
2018-03-07 12:53 | 77499.55 | 1440.0016 | 5 | 7 | 3.592733 | -3.260045 | 2.428813 | 1.303904 | 10.33741 | 4.985672
2018-03-07 12:55 | 77619.55 | 1560.0015 | 5 | 7 | 3.569556 | -3.260115 | 2.428813 | 1.412557 | 10.33741 | 5.374748
2018-03-07 12:57 | 77739.55 | 1680.0013 | 5 | 7 | 3.548844 | -3.260099 | 2.428813 | 1.521211 | 10.33741 | 5.761453
2018-03-07 12:59 | 77859.55 | 1800.0016 | 5 | 7 | 3.529635 | -3.260115 | 2.428813 | 1.629866 | 10.33741 | 6.146002
2018-03-07 13:01 | 77979.55 | 1920.0004 | 5 | 7 | 3.51053 | -3.26012 | 2.428813 | 1.738524 | 10.33741 | 6.528491
2018-03-07 13:03 | 78099.55 | 2040.0006 | 5 | 7 | 3.490038 | -3.260118 | 2.428813 | 1.847182 | 10.33741 | 6.908848
2018-03-07 13:05 | 78219.55 | 2160.0017 | 5 | 7 | 3.465569 | -3.260125 | 2.428813 | 1.955844 | 10.33741 | 7.286805
2018-03-07 13:07 | 78339.55 | 2280.0017 | 5 | 7 | 3.431899 | -3.260143 | 2.428813 | 2.064506 | 10.33741 | 7.661668
2018-03-07 13:09 | 78459.55 | 2400.0013 | 5 | 7 | 3.380894 | -3.260146 | 2.428813 | 2.173168 | 10.33741 | 8.032018
2018-03-07 13:11 | 78579.55 | 2520.0018 | 5 | 7 | 3.287048 | -3.260127 | 2.428813 | 2.281828 | 10.33741 | 8.394982
2018-03-07 13:13 | 78686.61 | 2627.0639 | 5 | 7 | 2.999974 | -3.260104 | 2.428813 | 2.378775 | 10.33741 | 8.703321
2018-03-07 13:15 | 78806.65876 | 120.0006 | 6 | 7 | 3.574828 | 0 | 2.428813 | 2.378775 | 10.33741 | 8.703321
2018-03-07 13:17 | 78926.65906 | 240.0009 | 6 | 7 | 3.620699 | 0 | 2.428813 | 2.378775 | 10.33741 | 8.703321
2018-03-07 13:18 | 78986.66176 | 300.0036 | 6 | 7 | 3.635068 | 0 | 2.428813 | 2.378775 | 10.33741 | 8.703321
2018-03-07 13:18 | 78986.67 | 0.0024 | 7 | 8 | 3.635058 | 0 | 0 | 0 | 0 | 0
2018-03-07 13:20 | 79106.76 | 120.0013 | 2 | 8 | 4.076054 | 4.889835 | 0.1622981 | 3.08e-10 | 0.654238 | 1.119e-09
2018-03-07 13:22 | 79226.76 | 240.0012 | 2 | 8 | 4.125751 | 4.889837 | 0.3252863 | 3.08e-10 | 1.322912 | 1.119e-09
2018-03-07 13:24 | 79346.76 | 360.0008 | 2 | 8 | 4.161428 | 4.889887 | 0.4882682 | 3.08e-10 | 1.998349 | 1.119e-09
2018-03-07 13:26 | 79466.76 | 480.0003 | 2 | 8 | 4.194611 | 4.890196 | 0.6512513 | 3.08e-10 | 2.679272 | 1.119e-09
2018-03-07 13:28 | 79586.76 | 600.0021 | 2 | 8 | 4.200402 | 4.470369 | 0.8081591 | 3.08e-10 | 3.338268 | 1.119e-09
2018-03-07 13:30 | 79706.76 | 720.0023 | 2 | 8 | 4.20039 | 4.000856 | 0.9493477 | 3.08e-10 | 3.931316 | 1.119e-09
2018-03-07 13:32 | 79826.76 | 840.0017 | 2 | 8 | 4.200398 | 3.527292 | 1.074819 | 3.08e-10 | 4.458346 | 1.119e-09
2018-03-07 13:33 | 79895.05 | 908.295 | 2 | 8 | 4.2004 | 3.259979 | 1.139184 | 3.08e-10 | 4.728704 | 1.119e-09
2018-03-07 13:35 | 80015.06238 | 120.0022 | 3 | 8 | 4.237041 | 3.259834 | 1.247393 | 3.08e-10 | 5.185038 | 1.119e-09
2018-03-07 13:37 | 80135.06108 | 240.0009 | 3 | 8 | 4.281876 | 3.259863 | 1.356041 | 3.08e-10 | 5.647771 | 1.119e-09
2018-03-07 13:39 | 80255.06238 | 360.0022 | 3 | 8 | 4.331765 | 3.259876 | 1.464692 | 3.08e-10 | 6.115671 | 1.119e-09
2018-03-07 13:41 | 80375.06038 | 480.0002 | 3 | 8 | 4.385707 | 3.259867 | 1.573344 | 3.08e-10 | 6.589226 | 1.119e-09
2018-03-07 13:43 | 80495.06088 | 600.0007 | 3 | 8 | 4.400424 | 2.770224 | 1.675422 | 3.08e-10 | 7.038201 | 1.119e-09
2018-03-07 13:45 | 80615.06248 | 720.0023 | 3 | 8 | 4.400411 | 2.283487 | 1.759316 | 3.08e-10 | 7.407365 | 1.119e-09
2018-03-07 13:47 | 80735.06038 | 840.0002 | 3 | 8 | 4.400382 | 1.898579 | 1.828755 | 3.08e-10 | 7.712925 | 1.119e-09
2018-03-07 13:49 | 80855.06158 | 960.0014 | 3 | 8 | 4.400392 | 1.592417 | 1.886742 | 3.08e-10 | 7.96809 | 1.119e-09
2018-03-07 13:51 | 80975.06188 | 1080.0017 | 3 | 8 | 4.400392 | 1.346451 | 1.935563 | 3.08e-10 | 8.18292 | 1.119e-09
2018-03-07 13:53 | 81095.06078 | 1200.0006 | 3 | 8 | 4.400379 | 1.147182 | 1.976992 | 3.08e-10 | 8.365224 | 1.119e-09
2018-03-07 13:55 | 81215.06028 | 1320.0001 | 3 | 8 | 4.400364 | 0.984581 | 2.012425 | 3.08e-10 | 8.521144 | 1.119e-09
2018-03-07 13:57 | 81335.06058 | 1440.0004 | 3 | 8 | 4.40035 | 0.8520412 | 2.042967 | 3.08e-10 | 8.655539 | 1.119e-09
2018-03-07 13:59 | 81455.06138 | 1560.0012 | 3 | 8 | 4.40033 | 0.7432156 | 2.069501 | 3.08e-10 | 8.772299 | 1.119e-09
2018-03-07 14:01 | 81575.06118 | 1680.001 | 3 | 8 | 4.400343 | 0.6535358 | 2.092735 | 3.08e-10 | 8.874535 | 1.119e-09
2018-03-07 14:03 | 81695.06098 | 1800.0008 | 3 | 8 | 4.400345 | 0.5787659 | 2.113235 | 3.08e-10 | 8.964743 | 1.119e-09
2018-03-07 14:05 | 81815.06238 | 1920.0022 | 3 | 8 | 4.400339 | 0.5162392 | 2.131452 | 3.08e-10 | 9.044904 | 1.119e-09
2018-03-07 14:07 | 81935.06088 | 2040.0007 | 3 | 8 | 4.400356 | 0.463974 | 2.147755 | 3.08e-10 | 9.11664 | 1.119e-09
2018-03-07 14:09 | 82055.06258 | 2160.0024 | 3 | 8 | 4.400338 | 0.4188976 | 2.162441 | 3.08e-10 | 9.181263 | 1.119e-09
2018-03-07 14:11 | 82175.06038 | 2280.0002 | 3 | 8 | 4.400331 | 0.3807163 | 2.175748 | 3.08e-10 | 9.239819 | 1.119e-09
2018-03-07 14:13 | 82295.06108 | 2400.0009 | 3 | 8 | 4.400325 | 0.3481293 | 2.187879 | 3.08e-10 | 9.293199 | 1.119e-09
2018-03-07 14:15 | 82415.06148 | 2520.0013 | 3 | 8 | 4.400341 | 0.3200531 | 2.198994 | 3.08e-10 | 9.34211 | 1.119e-09
2018-03-07 14:17 | 82535.06108 | 2640.0009 | 3 | 8 | 4.400288 | 0.2947216 | 2.209231 | 3.08e-10 | 9.387155 | 1.119e-09
2018-03-07 14:19 | 82655.06258 | 2760.0024 | 3 | 8 | 4.400325 | 0.2738304 | 2.218703 | 3.08e-10 | 9.428835 | 1.119e-09
2018-03-07 14:21 | 82775.06148 | 2880.0013 | 3 | 8 | 4.40034 | 0.2553234 | 2.227505 | 3.08e-10 | 9.467566 | 1.119e-09
2018-03-07 14:23 | 82895.06148 | 3000.0013 | 3 | 8 | 4.400314 | 0.2383175 | 2.235721 | 3.08e-10 | 9.503721 | 1.119e-09
2018-03-07 14:25 | 83015.06108 | 3120.0009 | 3 | 8 | 4.400321 | 0.2239227 | 2.243417 | 3.08e-10 | 9.537584 | 1.119e-09
2018-03-07 14:27 | 83135.06118 | 3240.001 | 3 | 8 | 4.40032 | 0.2110233 | 2.250653 | 3.08e-10 | 9.569425 | 1.119e-09
2018-03-07 14:29 | 83255.06078 | 3360.0006 | 3 | 8 | 4.400322 | 0.1994648 | 2.257478 | 3.08e-10 | 9.599459 | 1.119e-09
2018-03-07 14:31 | 83375.06148 | 3480.0013 | 3 | 8 | 4.400325 | 0.1890221 | 2.263937 | 3.08e-10 | 9.627881 | 1.119e-09
2018-03-07 14:33 | 83495.06058 | 3600.0004 | 3 | 8 | 4.400299 | 0.1795082 | 2.270067 | 3.08e-10 | 9.654852 | 1.119e-09
2018-03-07 14:35 | 83615.06068 | 3720.0005 | 3 | 8 | 4.400315 | 0.1713104 | 2.275903 | 3.08e-10 | 9.680535 | 1.119e-09
2018-03-07 14:37 | 83735.06058 | 3840.0004 | 3 | 8 | 4.400316 | 0.163599 | 2.281471 | 3.08e-10 | 9.705034 | 1.119e-09
2018-03-07 14:39 | 83855.06058 | 3960.0004 | 3 | 8 | 4.400301 | 0.1565094 | 2.286796 | 3.08e-10 | 9.728467 | 1.119e-09
2018-03-07 14:41 | 83975.06148 | 4080.0013 | 3 | 8 | 4.40033 | 0.1506844 | 2.291907 | 3.08e-10 | 9.750957 | 1.119e-09
2018-03-07 14:43 | 84095.06248 | 4200.0023 | 3 | 8 | 4.400282 | 0.1442833 | 2.29681 | 3.08e-10 | 9.772532 | 1.119e-09
2018-03-07 14:45 | 84215.06258 | 4320.0024 | 3 | 8 | 4.400283 | 0.1386814 | 2.301533 | 3.08e-10 | 9.793311 | 1.119e-09
2018-03-07 14:47 | 84335.06138 | 4440.0012 | 3 | 8 | 4.400255 | 0.1336212 | 2.306081 | 3.08e-10 | 9.813325 | 1.119e-09
2018-03-07 14:49 | 84455.06108 | 4560.0009 | 3 | 8 | 4.400298 | 0.1296864 | 2.310474 | 3.08e-10 | 9.832656 | 1.119e-09
2018-03-07 14:51 | 84575.06138 | 4680.0012 | 3 | 8 | 4.400312 | 0.1261272 | 2.314726 | 3.08e-10 | 9.851368 | 1.119e-09
2018-03-07 14:53 | 84695.06058 | 4800.0004 | 3 | 8 | 4.400291 | 0.1216946 | 2.31885 | 3.08e-10 | 9.869512 | 1.119e-09
2018-03-07 14:55 | 84815.06118 | 4920.001 | 3 | 8 | 4.40027 | 0.1180573 | 2.322849 | 3.08e-10 | 9.887108 | 1.119e-09
2018-03-07 14:57 | 84935.06138 | 5040.0012 | 3 | 8 | 4.400282 | 0.114706 | 2.326735 | 3.08e-10 | 9.904211 | 1.119e-09
2018-03-07 14:59 | 85055.06038 | 5160.0002 | 3 | 8 | 4.400261 | 0.1115589 | 2.330512 | 3.08e-10 | 9.920828 | 1.119e-09
2018-03-07 15:01 | 85175.06108 | 5280.0009 | 3 | 8 | 4.400298 | 0.1084671 | 2.334188 | 3.08e-10 | 9.937006 | 1.119e-09
2018-03-07 15:03 | 85295.06228 | 5400.0021 | 3 | 8 | 4.400295 | 0.1044445 | 2.337713 | 3.08e-10 | 9.952513 | 1.119e-09
2018-03-07 15:05 | 85415.06098 | 5520.0008 | 3 | 8 | 4.400238 | 0.1014538 | 2.34115 | 3.08e-10 | 9.967637 | 1.119e-09
2018-03-07 15:07 | 85535.06108 | 5640.0009 | 3 | 8 | 4.400266 | 0.09991074 | 2.344507 | 3.08e-10 | 9.982409 | 1.119e-09
2018-03-07 15:09 | 85655.06178 | 5760.0016 | 3 | 8 | 4.400274 | 0.0976963 | 2.347803 | 3.08e-10 | 9.996914 | 1.119e-09
2018-03-07 15:11 | 85775.06028 | 5880.0001 | 3 | 8 | 4.400278 | 0.09545517 | 2.35103 | 3.08e-10 | 10.01111 | 1.119e-09
2018-03-07 15:13 | 85895.06078 | 6000.0006 | 3 | 8 | 4.400262 | 0.09370804 | 2.354188 | 3.08e-10 | 10.02501 | 1.119e-09
2018-03-07 15:15 | 86015.06138 | 6120.0012 | 3 | 8 | 4.400284 | 0.09188461 | 2.357287 | 3.08e-10 | 10.03865 | 1.119e-09
2018-03-07 15:17 | 86135.06218 | 6240.002 | 3 | 8 | 4.400275 | 0.09002876 | 2.360315 | 3.08e-10 | 10.05197 | 1.119e-09
2018-03-07 15:19 | 86255.06088 | 6360.0007 | 3 | 8 | 4.40029 | 0.08819008 | 2.363294 | 3.08e-10 | 10.06508 | 1.119e-09
2018-03-07 15:21 | 86375.06038 | 6480.0002 | 3 | 8 | 4.400232 | 0.08633232 | 2.366203 | 3.08e-10 | 10.07788 | 1.119e-09
2018-03-07 15:23 | 86495.06198 | 6600.0018 | 3 | 8 | 4.400246 | 0.08485031 | 2.369062 | 3.08e-10 | 10.09046 | 1.119e-09
2018-03-07 15:25 | 86615.06158 | 6720.0014 | 3 | 8 | 4.400291 | 0.08368492 | 2.371875 | 3.08e-10 | 10.10284 | 1.119e-09
2018-03-07 15:27 | 86735.06038 | 6840.0002 | 3 | 8 | 4.400281 | 0.08217621 | 2.374625 | 3.08e-10 | 10.11494 | 1.119e-09
2018-03-07 15:27 | 86766.29108 | 6871.2309 | 3 | 8 | 4.400263 | 0.08149719 | 2.375337 | 3.08e-10 | 10.11807 | 1.119e-09
2018-03-07 15:29 | 86886.34 | 120.0007 | 4 | 8 | 4.391576 | 0 | 2.375337 | 3.08e-10 | 10.11807 | 1.119e-09
2018-03-07 15:31 | 87006.34 | 240.0021 | 4 | 8 | 4.389822 | 0 | 2.375337 | 3.08e-10 | 10.11807 | 1.119e-09
2018-03-07 15:32 | 87066.34 | 300.0042 | 4 | 8 | 4.389031 | 0 | 2.375337 | 3.08e-10 | 10.11807 | 1.119e-09
2018-03-07 15:34 | 87186.43 | 120.0008 | 5 | 8 | 4.06431 | -3.260056 | 2.375337 | 0.1086535 | 10.11807 | 0.4461731
2018-03-07 15:36 | 87306.43 | 240.0016 | 5 | 8 | 4.006264 | -3.260081 | 2.375337 | 0.2173076 | 10.11807 | 0.8846076
2018-03-07 15:38 | 87426.43 | 360.0013 | 5 | 8 | 3.948928 | -3.260037 | 2.375337 | 0.3259637 | 10.11807 | 1.31679
2018-03-07 15:40 | 87546.43 | 480.0012 | 5 | 8 | 3.893452 | -3.260064 | 2.375337 | 0.4346174 | 10.11807 | 1.742816
2018-03-07 15:42 | 87666.43 | 600.0004 | 5 | 8 | 3.84135 | -3.260027 | 2.375337 | 0.5432739 | 10.11807 | 2.162999
2018-03-07 15:44 | 87786.43 | 720.001 | 5 | 8 | 3.793242 | -3.26002 | 2.375337 | 0.6519299 | 10.11807 | 2.577732
2018-03-07 15:46 | 87906.43 | 840.0017 | 5 | 8 | 3.749228 | -3.260057 | 2.375337 | 0.7605934 | 10.11807 | 2.987492
2018-03-07 15:48 | 88026.43 | 960.0004 | 5 | 8 | 3.709146 | -3.260014 | 2.375337 | 0.869249 | 10.11807 | 3.392654
2018-03-07 15:50 | 88146.43 | 1080.0025 | 5 | 8 | 3.672765 | -3.260089 | 2.375337 | 0.9779119 | 10.11807 | 3.793693
2018-03-07 15:52 | 88266.43 | 1200.0021 | 5 | 8 | 3.639893 | -3.26006 | 2.375337 | 1.086569 | 10.11807 | 4.190948
2018-03-07 15:54 | 88386.43 | 1320.0009 | 5 | 8 | 3.610354 | -3.260031 | 2.375337 | 1.195226 | 10.11807 | 4.58481
2018-03-07 15:56 | 88506.43 | 1440.0018 | 5 | 8 | 3.584178 | -3.26005 | 2.375337 | 1.303882 | 10.11807 | 4.975646
2018-03-07 15:58 | 88626.43 | 1560.0013 | 5 | 8 | 3.561044 | -3.260075 | 2.375337 | 1.412536 | 10.11807 | 5.3638
2018-03-07 16:00 | 88746.43 | 1680.0004 | 5 | 8 | 3.540257 | -3.260041 | 2.375337 | 1.521193 | 10.11807 | 5.749587
2018-03-07 16:02 | 88866.43 | 1800.0013 | 5 | 8 | 3.520682 | -3.260045 | 2.375337 | 1.629855 | 10.11807 | 6.133208
2018-03-07 16:04 | 88986.43 | 1920.0006 | 5 | 8 | 3.500703 | -3.260087 | 2.375337 | 1.738513 | 10.11807 | 6.514682
2018-03-07 16:06 | 89106.43 | 2040.0002 | 5 | 8 | 3.478449 | -3.260064 | 2.375337 | 1.847171 | 10.11807 | 6.893889
2018-03-07 16:08 | 89226.43 | 2160.0022 | 5 | 8 | 3.450421 | -3.260068 | 2.375337 | 1.955834 | 10.11807 | 7.270423
2018-03-07 16:10 | 89346.43 | 2280.0012 | 5 | 8 | 3.409471 | -3.260024 | 2.375337 | 2.06449 | 10.11807 | 7.643264
2018-03-07 16:12 | 89466.43 | 2400.0025 | 5 | 8 | 3.343423 | -3.260052 | 2.375337 | 2.17315 | 10.11807 | 8.010489
2018-03-07 16:14 | 89586.43 | 2520.0005 | 5 | 8 | 3.179796 | -3.260062 | 2.375337 | 2.281804 | 10.11807 | 8.366729
2018-03-07 16:15 | 89631.88 | 2565.4481 | 5 | 8 | 2.999975 | -3.26006 | 2.375337 | 2.322956 | 10.11807 | 8.494369
2018-03-07 16:17 | 89751.92 | 120.0009 | 6 | 8 | 3.582678 | 0 | 2.375337 | 2.322956 | 10.11807 | 8.494369
2018-03-07 16:19 | 89871.92 | 240.0007 | 6 | 8 | 3.627341 | 0 | 2.375337 | 2.322956 | 10.11807 | 8.494369
2018-03-07 16:20 | 89931.93 | 300.0041 | 6 | 8 | 3.641324 | 0 | 2.375337 | 2.322956 | 10.11807 | 8.494369
2018-03-07 16:20 | 89931.94284 | 0.0033 | 7 | 9 | 3.641383 | 0 | 0 | 0 | 0 | 0
2018-03-07 16:22 | 90052.02286 | 120.0016 | 2 | 9 | 4.084712 | 4.889832 | 0.162303 | 2.06e-10 | 0.6555157 | 7.5e-10
2018-03-07 16:24 | 90172.02216 | 240.0009 | 2 | 9 | 4.134732 | 4.889877 | 0.3252757 | 2.06e-10 | 1.325582 | 7.5e-10
2018-03-07 16:26 | 90292.02186 | 360.0006 | 2 | 9 | 4.171069 | 4.890163 | 0.4882555 | 2.06e-10 | 2.002517 | 7.5e-10
2018-03-07 16:28 | 90412.02296 | 480.0017 | 2 | 9 | 4.20041 | 4.800196 | 0.6509979 | 2.06e-10 | 2.684054 | 7.5e-10
2018-03-07 16:30 | 90532.02356 | 600.0023 | 2 | 9 | 4.200387 | 4.321466 | 0.8028765 | 2.06e-10 | 3.322005 | 7.5e-10
2018-03-07 16:32 | 90652.02366 | 720.0024 | 2 | 9 | 4.200399 | 3.857029 | 0.939195 | 2.06e-10 | 3.894597 | 7.5e-10
2018-03-07 16:34 | 90772.02306 | 840.0018 | 2 | 9 | 4.200397 | 3.389147 | 1.059945 | 2.06e-10 | 4.401795 | 7.5e-10
2018-03-07 16:35 | 90805.36096 | 873.3397 | 2 | 9 | 4.200393 | 3.259996 | 1.09073 | 2.06e-10 | 4.531103 | 7.5e-10
2018-03-07 16:37 | 90925.38 | 120.0001 | 3 | 9 | 4.23747 | 3.259825 | 1.198934 | 2.06e-10 | 4.987436 | 7.5e-10
2018-03-07 16:39 | 91045.38 | 240.0021 | 3 | 9 | 4.283052 | 3.259827 | 1.307585 | 2.06e-10 | 5.450266 | 7.5e-10
2018-03-07 16:41 | 91165.38 | 360.0002 | 3 | 9 | 4.333849 | 3.260189 | 1.416239 | 2.06e-10 | 5.91835 | 7.5e-10
2018-03-07 16:43 | 91285.38 | 480.0023 | 3 | 9 | 4.388958 | 3.259834 | 1.52489 | 2.06e-10 | 6.392189 | 7.5e-10
2018-03-07 16:45 | 91405.38 | 600.0011 | 3 | 9 | 4.40041 | 2.733833 | 1.62588 | 2.06e-10 | 6.836461 | 7.5e-10
2018-03-07 16:47 | 91525.38 | 720.0005 | 3 | 9 | 4.400396 | 2.253304 | 1.708659 | 2.06e-10 | 7.200722 | 7.5e-10
2018-03-07 16:49 | 91645.38 | 840.0002 | 3 | 9 | 4.400363 | 1.872488 | 1.777173 | 2.06e-10 | 7.502208 | 7.5e-10
2018-03-07 16:51 | 91765.38 | 960.0006 | 3 | 9 | 4.400393 | 1.571093 | 1.83437 | 2.06e-10 | 7.753897 | 7.5e-10
2018-03-07 16:53 | 91885.38 | 1080.0018 | 3 | 9 | 4.400381 | 1.328453 | 1.882539 | 2.06e-10 | 7.965861 | 7.5e-10
2018-03-07 16:55 | 92005.38 | 1200.0004 | 3 | 9 | 4.400358 | 1.132082 | 1.923433 | 2.06e-10 | 8.145811 | 7.5e-10
2018-03-07 16:57 | 92125.38 | 1320.0008 | 3 | 9 | 4.400368 | 0.9725361 | 1.958423 | 2.06e-10 | 8.299777 | 7.5e-10
2018-03-07 16:59 | 92245.38 | 1440.0006 | 3 | 9 | 4.400356 | 0.8420467 | 1.988591 | 2.06e-10 | 8.432528 | 7.5e-10
2018-03-07 17:01 | 92365.38 | 1560.0008 | 3 | 9 | 4.400356 | 0.734869 | 2.014813 | 2.06e-10 | 8.547914 | 7.5e-10
2018-03-07 17:03 | 92485.38 | 1680.0012 | 3 | 9 | 4.400351 | 0.6461487 | 2.037779 | 2.06e-10 | 8.648973 | 7.5e-10
2018-03-07 17:05 | 92605.38 | 1800.0008 | 3 | 9 | 4.40035 | 0.5725098 | 2.058047 | 2.06e-10 | 8.738159 | 7.5e-10
2018-03-07 17:07 | 92725.38 | 1920.0021 | 3 | 9 | 4.400339 | 0.5105915 | 2.076065 | 2.06e-10 | 8.817446 | 7.5e-10
2018-03-07 17:09 | 92845.38 | 2040.0016 | 3 | 9 | 4.400357 | 0.4591293 | 2.092192 | 2.06e-10 | 8.888408 | 7.5e-10
2018-03-07 17:11 | 92965.38 | 2160.0004 | 3 | 9 | 4.400352 | 0.414814 | 2.106723 | 2.06e-10 | 8.952349 | 7.5e-10
2018-03-07 17:13 | 93085.38 | 2280.0007 | 3 | 9 | 4.40031 | 0.376297 | 2.119896 | 2.06e-10 | 9.010314 | 7.5e-10
2018-03-07 17:15 | 93205.38 | 2400.0003 | 3 | 9 | 4.40029 | 0.3441486 | 2.131907 | 2.06e-10 | 9.063169 | 7.5e-10
2018-03-07 17:17 | 93325.38 | 2520.0006 | 3 | 9 | 4.400317 | 0.3168049 | 2.142922 | 2.06e-10 | 9.111635 | 7.5e-10
2018-03-07 17:19 | 93445.38 | 2640.0017 | 3 | 9 | 4.400312 | 0.2927361 | 2.153071 | 2.06e-10 | 9.156296 | 7.5e-10
2018-03-07 17:21 | 93565.38 | 2760.0013 | 3 | 9 | 4.400322 | 0.2716846 | 2.162469 | 2.06e-10 | 9.197651 | 7.5e-10
2018-03-07 17:23 | 93685.38 | 2880.0009 | 3 | 9 | 4.400318 | 0.2531109 | 2.171211 | 2.06e-10 | 9.236116 | 7.5e-10
2018-03-07 17:25 | 93805.38 | 3000.0004 | 3 | 9 | 4.400266 | 0.2364235 | 2.179376 | 2.06e-10 | 9.272048 | 7.5e-10
2018-03-07 17:27 | 93925.38 | 3120.0013 | 3 | 9 | 4.400326 | 0.2231388 | 2.187033 | 2.06e-10 | 9.30574 | 7.5e-10
2018-03-07 17:29 | 94045.38 | 3240.0001 | 3 | 9 | 4.400296 | 0.2098236 | 2.194238 | 2.06e-10 | 9.337445 | 7.5e-10
2018-03-07 17:31 | 94165.38 | 3360.0013 | 3 | 9 | 4.400306 | 0.1987228 | 2.201044 | 2.06e-10 | 9.367393 | 7.5e-10
2018-03-07 17:33 | 94285.38 | 3480.0001 | 3 | 9 | 4.400291 | 0.1883831 | 2.207493 | 2.06e-10 | 9.395771 | 7.5e-10
2018-03-07 17:35 | 94405.38 | 3600.0021 | 3 | 9 | 4.400286 | 0.1791134 | 2.213619 | 2.06e-10 | 9.422726 | 7.5e-10
2018-03-07 17:37 | 94525.38 | 3720.0015 | 3 | 9 | 4.400281 | 0.1709023 | 2.219456 | 2.06e-10 | 9.448411 | 7.5e-10
2018-03-07 17:39 | 94645.38 | 3840.0012 | 3 | 9 | 4.400322 | 0.1639442 | 2.225035 | 2.06e-10 | 9.47296 | 7.5e-10
2018-03-07 17:41 | 94765.38 | 3960.0008 | 3 | 9 | 4.40029 | 0.1565323 | 2.230377 | 2.06e-10 | 9.496466 | 7.5e-10
2018-03-07 17:43 | 94885.38 | 4080.002 | 3 | 9 | 4.400289 | 0.1506424 | 2.235494 | 2.06e-10 | 9.518983 | 7.5e-10
2018-03-07 17:45 | 95005.38 | 4200.0006 | 3 | 9 | 4.400266 | 0.1446991 | 2.240417 | 2.06e-10 | 9.540645 | 7.5e-10
2018-03-07 17:47 | 95125.38 | 4320.0002 | 3 | 9 | 4.400305 | 0.139864 | 2.245155 | 2.06e-10 | 9.561495 | 7.5e-10
2018-03-07 17:49 | 95245.38 | 4440.0007 | 3 | 9 | 4.400271 | 0.1347485 | 2.24973 | 2.06e-10 | 9.581624 | 7.5e-10
2018-03-07 17:51 | 95365.38 | 4560 | 3 | 9 | 4.400309 | 0.130661 | 2.254149 | 2.06e-10 | 9.601071 | 7.5e-10
2018-03-07 17:53 | 95485.38 | 4680.0014 | 3 | 9 | 4.400294 | 0.1265564 | 2.258422 | 2.06e-10 | 9.619873 | 7.5e-10
2018-03-07 17:55 | 95605.38 | 4800.0001 | 3 | 9 | 4.400305 | 0.1229229 | 2.262573 | 2.06e-10 | 9.638136 | 7.5e-10
2018-03-07 17:57 | 95725.38 | 4920.0005 | 3 | 9 | 4.400284 | 0.1188564 | 2.266595 | 2.06e-10 | 9.655836 | 7.5e-10
2018-03-07 17:59 | 95845.38 | 5040.0001 | 3 | 9 | 4.400301 | 0.1158791 | 2.270508 | 2.06e-10 | 9.673053 | 7.5e-10
2018-03-07 18:01 | 95965.38 | 5160.0022 | 3 | 9 | 4.400291 | 0.1124878 | 2.274309 | 2.06e-10 | 9.68978 | 7.5e-10
2018-03-07 18:03 | 96085.38 | 5280.0001 | 3 | 9 | 4.400272 | 0.1096249 | 2.278007 | 2.06e-10 | 9.706054 | 7.5e-10
2018-03-07 18:05 | 96205.38 | 5400.0005 | 3 | 9 | 4.400277 | 0.1066818 | 2.281616 | 2.06e-10 | 9.721933 | 7.5e-10
2018-03-07 18:07 | 96325.38 | 5520.0016 | 3 | 9 | 4.400291 | 0.1044579 | 2.285132 | 2.06e-10 | 9.737406 | 7.5e-10
2018-03-07 18:09 | 96445.38 | 5640.0014 | 3 | 9 | 4.400282 | 0.1018467 | 2.288567 | 2.06e-10 | 9.75252 | 7.5e-10
2018-03-07 18:11 | 96565.38 | 5760.0001 | 3 | 9 | 4.400291 | 0.09956932 | 2.291918 | 2.06e-10 | 9.767265 | 7.5e-10
2018-03-07 18:13 | 96685.38 | 5880.0013 | 3 | 9 | 4.400249 | 0.09699631 | 2.295191 | 2.06e-10 | 9.781668 | 7.5e-10
2018-03-07 18:15 | 96805.38 | 6000.0009 | 3 | 9 | 4.400272 | 0.09511566 | 2.298396 | 2.06e-10 | 9.795771 | 7.5e-10
2018-03-07 18:17 | 96925.38 | 6120.0006 | 3 | 9 | 4.400262 | 0.0929985 | 2.301532 | 2.06e-10 | 9.809569 | 7.5e-10
2018-03-07 18:19 | 97045.38 | 6240.0018 | 3 | 9 | 4.400244 | 0.09076309 | 2.304598 | 2.06e-10 | 9.823061 | 7.5e-10
2018-03-07 18:21 | 97165.38 | 6360.0012 | 3 | 9 | 4.400264 | 0.08925438 | 2.307604 | 2.06e-10 | 9.836287 | 7.5e-10
2018-03-07 18:23 | 97285.38 | 6480.0008 | 3 | 9 | 4.400272 | 0.08739471 | 2.310548 | 2.06e-10 | 9.849242 | 7.5e-10
2018-03-07 18:25 | 97405.38 | 6600.0012 | 3 | 9 | 4.400274 | 0.08592033 | 2.313432 | 2.06e-10 | 9.861933 | 7.5e-10
2018-03-07 18:27 | 97525.38 | 6720.0016 | 3 | 9 | 4.400278 | 0.08403969 | 2.316263 | 2.06e-10 | 9.874388 | 7.5e-10
2018-03-07 18:29 | 97645.38 | 6840.002 | 3 | 9 | 4.400275 | 0.08263206 | 2.319031 | 2.06e-10 | 9.886571 | 7.5e-10
2018-03-07 18:30 | 97701.58 | 6896.2013 | 3 | 9 | 4.400265 | 0.08149529 | 2.320312 | 2.06e-10 | 9.892205 | 7.5e-10
2018-03-07 18:32 | 97821.63 | 120.0007 | 4 | 9 | 4.391429 | 0 | 2.320312 | 2.06e-10 | 9.892205 | 7.5e-10
2018-03-07 18:34 | 97941.63 | 240.0026 | 4 | 9 | 4.389615 | 0 | 2.320312 | 2.06e-10 | 9.892205 | 7.5e-10
2018-03-07 18:35 | 98001.63 | 300.0029 | 4 | 9 | 4.388821 | 0 | 2.320312 | 2.06e-10 | 9.892205 | 7.5e-10
2018-03-07 18:37 | 98121.71 | 120.0015 | 5 | 9 | 4.059165 | -3.260077 | 2.320312 | 0.1086493 | 9.892205 | 0.4456875
2018-03-07 18:39 | 98241.71 | 240.0018 | 5 | 9 | 4.000118 | -3.260113 | 2.320312 | 0.2173074 | 9.892205 | 0.8835251
2018-03-07 18:41 | 98361.71 | 360.001 | 5 | 9 | 3.941966 | -3.260085 | 2.320312 | 0.325963 | 9.892205 | 1.314991
2018-03-07 18:43 | 98481.71 | 480.0018 | 5 | 9 | 3.885892 | -3.26006 | 2.320312 | 0.4346264 | 9.892205 | 1.740266
2018-03-07 18:45 | 98601.71 | 600.0005 | 5 | 9 | 3.833354 | -3.260057 | 2.320312 | 0.5432815 | 9.892205 | 2.159596
2018-03-07 18:47 | 98721.71 | 720.0027 | 5 | 9 | 3.785002 | -3.260078 | 2.320312 | 0.6519434 | 9.892205 | 2.573471
2018-03-07 18:49 | 98841.71 | 840.0006 | 5 | 9 | 3.740764 | -3.260064 | 2.320312 | 0.7606035 | 9.892205 | 2.982308
2018-03-07 18:51 | 98961.71 | 960.0001 | 5 | 9 | 3.700599 | -3.260096 | 2.320312 | 0.86926 | 9.892205 | 3.38655
2018-03-07 18:53 | 99081.71 | 1080.0022 | 5 | 9 | 3.664214 | -3.260078 | 2.320312 | 0.9779181 | 9.892205 | 3.78664
2018-03-07 18:55 | 99201.71 | 1200.0009 | 5 | 9 | 3.631363 | -3.260102 | 2.320312 | 1.086575 | 9.892205 | 4.182965
2018-03-07 18:57 | 99321.71 | 1320.0004 | 5 | 9 | 3.602037 | -3.260141 | 2.320312 | 1.195233 | 9.892205 | 4.575915
2018-03-07 18:59 | 99441.71 | 1440.0001 | 5 | 9 | 3.576088 | -3.260115 | 2.320312 | 1.303891 | 9.892205 | 4.965868
2018-03-07 19:01 | 99561.71 | 1560.0015 | 5 | 9 | 3.553178 | -3.260127 | 2.320312 | 1.412556 | 9.892205 | 5.353193
2018-03-07 19:03 | 99681.71 | 1680.001 | 5 | 9 | 3.532441 | -3.260138 | 2.320312 | 1.521216 | 9.892205 | 5.738142
2018-03-07 19:05 | 99801.71 | 1800.0006 | 5 | 9 | 3.51248 | -3.26011 | 2.320312 | 1.629876 | 9.892205 | 6.120893
2018-03-07 19:07 | 99921.71 | 1920.001 | 5 | 9 | 3.491686 | -3.260129 | 2.320312 | 1.738536 | 9.892205 | 6.501446
2018-03-07 19:09 | 100041.7 | 2040.0022 | 5 | 9 | 3.467563 | -3.260131 | 2.320312 | 1.847197 | 9.892205 | 6.879588
2018-03-07 19:11 | 100161.7 | 2160.0001 | 5 | 9 | 3.435502 | -3.260131 | 2.320312 | 1.955855 | 9.892205 | 7.254734
2018-03-07 19:13 | 100281.7 | 2280.0005 | 5 | 9 | 3.386613 | -3.260127 | 2.320312 | 2.064514 | 9.892205 | 7.625576
2018-03-07 19:15 | 100401.7 | 2400.0001 | 5 | 9 | 3.29888 | -3.260118 | 2.320312 | 2.173168 | 9.892205 | 7.989394
2018-03-07 19:16 | 100517.4 | 2515.72 | 5 | 9 | 2.999991 | -3.260148 | 2.320312 | 2.277948 | 9.892205 | 8.323716
2018-03-07 19:18 | 100637.5 | 120.0013 | 6 | 9 | 3.59057 | 0 | 2.320312 | 2.277948 | 9.892205 | 8.323716
2018-03-07 19:20 | 100757.5 | 240.0019 | 6 | 9 | 3.634192 | 0 | 2.320312 | 2.277948 | 9.892205 | 8.323716
2018-03-07 19:21 | 100817.5 | 300.0029 | 6 | 9 | 3.647783 | 0 | 2.320312 | 2.277948 | 9.892205 | 8.323716
2018-03-07 19:21 | 100817.5 | 0.0049 | 7 | 10 | 3.647836 | 0 | 0 | 0 | 0 | 0
2018-03-07 19:23 | 100937.6 | 120.0023 | 2 | 10 | 4.093028 | 4.889906 | 0.1623033 | 0 | 0.6567503 | 0
2018-03-07 19:25 | 101057.6 | 240.0003 | 2 | 10 | 4.143113 | 4.889931 | 0.3252858 | 0 | 1.328226 | 0
2018-03-07 19:27 | 101177.6 | 360.0031 | 2 | 10 | 4.179708 | 4.889912 | 0.4882624 | 0 | 2.00652 | 0
2018-03-07 19:29 | 101297.6 | 480.0002 | 2 | 10 | 4.200397 | 4.663074 | 0.6495623 | 0 | 2.683059 | 0
2018-03-07 19:31 | 101417.6 | 600.0024 | 2 | 10 | 4.200396 | 4.198835 | 0.7971746 | 0 | 3.303089 | 0
2018-03-07 19:33 | 101537.6 | 720.0012 | 2 | 10 | 4.200393 | 3.74008 | 0.9295005 | 0 | 3.858911 | 0
2018-03-07 19:35 | 101657.6 | 840.0006 | 2 | 10 | 4.200414 | 3.277695 | 1.04643 | 0 | 4.350061 | 0
2018-03-07 19:36 | 101662.1 | 844.5359 | 2 | 10 | 4.200382 | 3.259989 | 1.050544 | 0 | 4.367342 | 0
2018-03-07 19:38 | 101782.1 | 120.0029 | 3 | 10 | 4.237644 | 3.25988 | 1.158756 | 0 | 4.823713 | 0
2018-03-07 19:40 | 101902.1 | 240.001 | 3 | 10 | 4.283727 | 3.259853 | 1.267407 | 0 | 5.286587 | 0
2018-03-07 19:42 | 102022.1 | 360.001 | 3 | 10 | 4.335422 | 3.259897 | 1.376055 | 0 | 5.754766 | 0
2018-03-07 19:44 | 102142.1 | 480.0003 | 3 | 10 | 4.391478 | 3.259905 | 1.484711 | 0 | 6.228847 | 0
2018-03-07 19:46 | 102262.1 | 600.0022 | 3 | 10 | 4.400409 | 2.707214 | 1.584842 | 0 | 6.66939 | 0
2018-03-07 19:48 | 102382.1 | 720.0002 | 3 | 10 | 4.40039 | 2.230476 | 1.666813 | 0 | 7.030094 | 0
2018-03-07 19:50 | 102502.1 | 840.0005 | 3 | 10 | 4.40038 | 1.854292 | 1.73465 | 0 | 7.328602 | 0
2018-03-07 19:52 | 102622.1 | 960.0001 | 3 | 10 | 4.400359 | 1.554825 | 1.791286 | 0 | 7.577823 | 0
2018-03-07 19:54 | 102742.1 | 1080.0029 | 3 | 10 | 4.400379 | 1.315165 | 1.838981 | 0 | 7.787696 | 0
2018-03-07 19:56 | 102862.1 | 1200.0025 | 3 | 10 | 4.400376 | 1.120775 | 1.87946 | 0 | 7.965819 | 0
2018-03-07 19:58 | 102982.1 | 1320.0005 | 3 | 10 | 4.400374 | 0.9629116 | 1.914086 | 0 | 8.118186 | 0
2018-03-07 20:00 | 103102.1 | 1440.0001 | 3 | 10 | 4.400371 | 0.8334789 | 1.943937 | 0 | 8.249544 | 0
2018-03-07 20:02 | 103222.1 | 1560.0006 | 3 | 10 | 4.400357 | 0.7267685 | 1.969875 | 0 | 8.363678 | 0
2018-03-07 20:04 | 103342.1 | 1680.001 | 3 | 10 | 4.400363 | 0.6393337 | 1.992588 | 0 | 8.463625 | 0
2018-03-07 20:06 | 103462.1 | 1800.0022 | 3 | 10 | 4.400344 | 0.566082 | 2.012633 | 0 | 8.55183 | 0
2018-03-07 20:08 | 103582.1 | 1920.001 | 3 | 10 | 4.400353 | 0.5053825 | 2.030452 | 0 | 8.63024 | 0
2018-03-07 20:10 | 103702.1 | 2040.0006 | 3 | 10 | 4.400326 | 0.4533119 | 2.046404 | 0 | 8.700432 | 0
2018-03-07 20:12 | 103822.1 | 2160.0018 | 3 | 10 | 4.400324 | 0.4098797 | 2.060777 | 0 | 8.76368 | 0
2018-03-07 20:14 | 103942.1 | 2280.0014 | 3 | 10 | 4.40033 | 0.3730202 | 2.073817 | 0 | 8.821057 | 0
2018-03-07 20:16 | 104062.1 | 2400.001 | 3 | 10 | 4.400323 | 0.3412819 | 2.085711 | 0 | 8.873395 | 0
2018-03-07 20:18 | 104182.1 | 2520.0021 | 3 | 10 | 4.400337 | 0.3142567 | 2.096622 | 0 | 8.921412 | 0
2018-03-07 20:20 | 104302.1 | 2640.001 | 3 | 10 | 4.400314 | 0.2901287 | 2.106683 | 0 | 8.965681 | 0
2018-03-07 20:22 | 104422.1 | 2760.0001 | 3 | 10 | 4.400344 | 0.2702045 | 2.116008 | 0 | 9.006714 | 0
2018-03-07 20:24 | 104542.1 | 2880.001 | 3 | 10 | 4.400275 | 0.2512512 | 2.124688 | 0 | 9.044908 | 0
2018-03-07 20:26 | 104662.1 | 3000.0006 | 3 | 10 | 4.400333 | 0.2360783 | 2.132802 | 0 | 9.080612 | 0
2018-03-07 20:28 | 104782.1 | 3120.0008 | 3 | 10 | 4.400261 | 0.2209396 | 2.140416 | 0 | 9.114116 | 0
2018-03-07 20:30 | 104902.1 | 3240.0006 | 3 | 10 | 4.400331 | 0.2092705 | 2.147587 | 0 | 9.145673 | 0
2018-03-07 20:32 | 105022.1 | 3360.0018 | 3 | 10 | 4.400287 | 0.197628 | 2.154366 | 0 | 9.1755 | 0
2018-03-07 20:34 | 105142.1 | 3480.0014 | 3 | 10 | 4.400305 | 0.1879902 | 2.160792 | 0 | 9.203777 | 0
2018-03-07 20:36 | 105262.1 | 3600.001 | 3 | 10 | 4.400301 | 0.1791458 | 2.166902 | 0 | 9.230662 | 0
2018-03-07 20:38 | 105382.1 | 3720.0022 | 3 | 10 | 4.400291 | 0.170969 | 2.172727 | 0 | 9.256293 | 0
2018-03-07 20:40 | 105502.1 | 3840.0001 | 3 | 10 | 4.400302 | 0.163599 | 2.178299 | 0 | 9.280815 | 0
2018-03-07 20:42 | 105622.1 | 3960.0021 | 3 | 10 | 4.400292 | 0.1569271 | 2.183635 | 0 | 9.304294 | 0
2018-03-07 20:44 | 105742.1 | 4080.001 | 3 | 10 | 4.40031 | 0.1509476 | 2.188762 | 0 | 9.326856 | 0
2018-03-07 20:46 | 105862.1 | 4200.0029 | 3 | 10 | 4.400301 | 0.1455002 | 2.193692 | 0 | 9.348547 | 0
2018-03-07 20:48 | 105982.1 | 4320.001 | 3 | 10 | 4.400258 | 0.1395721 | 2.198448 | 0 | 9.369476 | 0
2018-03-07 20:50 | 106102.1 | 4440.0006 | 3 | 10 | 4.40032 | 0.1358891 | 2.203036 | 0 | 9.389664 | 0
2018-03-07 20:52 | 106222.1 | 4560.0002 | 3 | 10 | 4.400254 | 0.1306362 | 2.207475 | 0 | 9.409194 | 0
2018-03-07 20:54 | 106342.1 | 4680.0015 | 3 | 10 | 4.400309 | 0.1273346 | 2.21178 | 0 | 9.42814 | 0
2018-03-07 20:56 | 106462.1 | 4800.0011 | 3 | 10 | 4.400279 | 0.1233063 | 2.215952 | 0 | 9.446499 | 0
2018-03-07 20:58 | 106582.1 | 4920.0022 | 3 | 10 | 4.400296 | 0.119976 | 2.22 | 0 | 9.464309 | 0
2018-03-07 21:00 | 106702.1 | 5040.0026 | 3 | 10 | 4.400281 | 0.1162739 | 2.223941 | 0 | 9.481653 | 0
2018-03-07 21:02 | 106822.1 | 5160.0013 | 3 | 10 | 4.400297 | 0.1136513 | 2.227768 | 0 | 9.498491 | 0
2018-03-07 21:04 | 106942.1 | 5280.0001 | 3 | 10 | 4.400281 | 0.1103954 | 2.231501 | 0 | 9.514918 | 0
2018-03-07 21:06 | 107062.1 | 5400.0029 | 3 | 10 | 4.400265 | 0.1074677 | 2.235139 | 0 | 9.530925 | 0
2018-03-07 21:08 | 107182.1 | 5520.0001 | 3 | 10 | 4.400282 | 0.1048756 | 2.238686 | 0 | 9.546534 | 0
2018-03-07 21:10 | 107302.1 | 5640.0029 | 3 | 10 | 4.400303 | 0.1029758 | 2.242147 | 0 | 9.561764 | 0
2018-03-07 21:12 | 107422.1 | 5760.0007 | 3 | 10 | 4.400282 | 0.1002388 | 2.245528 | 0 | 9.576641 | 0
2018-03-07 21:14 | 107542.1 | 5880.0016 | 3 | 10 | 4.400281 | 0.09813118 | 2.248826 | 0 | 9.59115 | 0
2018-03-07 21:16 | 107662.1 | 6000.0018 | 3 | 10 | 4.400276 | 0.09591866 | 2.252052 | 0 | 9.60535 | 0
2018-03-07 21:18 | 107782.1 | 6120.0006 | 3 | 10 | 4.400283 | 0.0940876 | 2.255215 | 0 | 9.619264 | 0
2018-03-07 21:20 | 107902.1 | 6240.0018 | 3 | 10 | 4.400278 | 0.09228515625 | 2.258313 | 0 | 9.632898 | 0
2018-03-07 21:22 | 108022.1 | 6360.0022 | 3 | 10 | 4.400257 | 0.09001732 | 2.261353 | 0 | 9.646276 | 0
2018-03-07 21:24 | 108142.1 | 6480.0002 | 3 | 10 | 4.400273 | 0.08850288 | 2.264331 | 0 | 9.65938 | 0
2018-03-07 21:26 | 108262.1 | 6600.0022 | 3 | 10 | 4.400237 | 0.08627892 | 2.267249 | 0 | 9.672216 | 0
2018-03-07 21:28 | 108382.1 | 6720.001 | 3 | 10 | 4.400273 | 0.08514977 | 2.270112 | 0 | 9.684816 | 0
2018-03-07 21:30 | 108502.1 | 6840.0022 | 3 | 10 | 4.400275 | 0.08370018 | 2.272919 | 0 | 9.69717 | 0
2018-03-07 21:32 | 108622.1 | 6960.0001 | 3 | 10 | 4.400292 | 0.08219528 | 2.275682 | 0 | 9.709328 | 0
2018-03-07 21:32 | 108634.5 | 6972.3389 | 3 | 10 | 4.400263 | 0.08149338 | 2.275963 | 0 | 9.710563 | 0
2018-03-07 21:34 | 108754.5229 | 120.0015 | 4 | 10 | 4.391291 | 0 | 2.275963 | 0 | 9.710563 | 0
2018-03-07 21:36 | 108874.5214 | 240 | 4 | 10 | 4.38943 | 0 | 2.275963 | 0 | 9.710563 | 0
2018-03-07 21:37 | 108934.5258 | 300.0044 | 4 | 10 | 4.388587 | 0 | 2.275963 | 0 | 9.710563 | 0
2018-03-07 21:39 | 109054.6 | 120.0014 | 5 | 10 | 4.05498 | -3.260087 | 2.275963 | 0.1086559 | 9.710563 | 0.4453304
2018-03-07 21:41 | 109174.6 | 240.0002 | 5 | 10 | 3.995025 | -3.260057 | 2.275963 | 0.2173123 | 9.710563 | 0.8826557
2018-03-07 21:43 | 109294.6 | 360.0014 | 5 | 10 | 3.936101 | -3.260033 | 2.275963 | 0.3259751 | 9.710563 | 1.313553
2018-03-07 21:45 | 109414.6 | 480.001 | 5 | 10 | 3.879456 | -3.260087 | 2.275963 | 0.4346248 | 9.710563 | 1.738104
2018-03-07 21:47 | 109534.6 | 600.0023 | 5 | 10 | 3.826471 | -3.260031 | 2.275963 | 0.5432833 | 9.710563 | 2.156723
2018-03-07 21:49 | 109654.6 | 720.0018 | 5 | 10 | 3.777801 | -3.260024 | 2.275963 | 0.6519403 | 9.710563 | 2.569814
2018-03-07 21:51 | 109774.6 | 840.0022 | 5 | 10 | 3.733355 | -3.260057 | 2.275963 | 0.760599 | 9.710563 | 2.977854
2018-03-07 21:53 | 109894.6 | 960.0028 | 5 | 10 | 3.692954 | -3.260092 | 2.275963 | 0.8692529 | 9.710563 | 3.381267
2018-03-07 21:55 | 110014.6 | 1080.0005 | 5 | 10 | 3.656404 | -3.260014 | 2.275963 | 0.9779099 | 9.710563 | 3.780513
2018-03-07 21:57 | 110134.6 | 1200.0019 | 5 | 10 | 3.623535 | -3.260037 | 2.275963 | 1.086567 | 9.710563 | 4.175988
2018-03-07 21:59 | 110254.6 | 1320.0015 | 5 | 10 | 3.59425 | -3.260057 | 2.275963 | 1.195222 | 9.710563 | 4.56808
2018-03-07 22:01 | 110374.6 | 1440.0011 | 5 | 10 | 3.568479 | -3.260106 | 2.275963 | 1.303879 | 9.710563 | 4.95719
2018-03-07 22:03 | 110494.6 | 1560.0014 | 5 | 10 | 3.545605 | -3.260039 | 2.275963 | 1.412539 | 9.710563 | 5.343675
2018-03-07 22:05 | 110614.6 | 1680.0018 | 5 | 10 | 3.524653 | -3.260078 | 2.275963 | 1.521194 | 9.710563 | 5.72777
2018-03-07 22:07 | 110734.6 | 1800.0007 | 5 | 10 | 3.504055 | -3.260089 | 2.275963 | 1.629847 | 9.710563 | 6.109623
2018-03-07 22:09 | 110854.6 | 1920.0011 | 5 | 10 | 3.481943 | -3.260062 | 2.275963 | 1.73851 | 9.710563 | 6.48921
2018-03-07 22:11 | 110974.6 | 2040.0004 | 5 | 10 | 3.455205 | -3.260104 | 2.275963 | 1.847167 | 9.710563 | 6.866156
2018-03-07 22:13 | 111094.6 | 2160.0019 | 5 | 10 | 3.417284 | -3.260031 | 2.275963 | 1.955825 | 9.710563 | 7.239676
2018-03-07 22:15 | 111214.6 | 2280.0014 | 5 | 10 | 3.356737 | -3.260092 | 2.275963 | 2.064486 | 9.710563 | 7.607999
2018-03-07 22:17 | 111334.6 | 2400.0017 | 5 | 10 | 3.221468 | -3.260106 | 2.275963 | 2.173144 | 9.710563 | 7.966741
2018-03-07 22:18 | 111397.4 | 2462.7615 | 5 | 10 | 2.999961 | -3.260092 | 2.275963 | 2.229973 | 9.710563 | 8.144626
2018-03-07 22:20 | 111517.4 | 120.0005 | 6 | 10 | 3.597066 | 0 | 2.275963 | 2.229973 | 9.710563 | 8.144626
2018-03-07 22:22 | 111637.4 | 240.0003 | 6 | 10 | 3.639722 | 0 | 2.275963 | 2.229973 | 9.710563 | 8.144626
2018-03-07 22:23 | 111697.4 | 300.0047 | 6 | 10 | 3.652984 | 0 | 2.275963 | 2.229973 | 9.710563 | 8.144626
2018-03-07 22:23 | 111697.4 | 0.0025 | 7 | 11 | 3.653052 | 0 | 0 | 0 | 0 | 0
2018-03-07 22:25 | 111817.5 | 120.0013 | 2 | 11 | 4.10079 | 4.8899 | 0.162302 | 0 | 0.6578464 | 0
2018-03-07 22:27 | 111937.5 | 240.0017 | 2 | 11 | 4.151299 | 4.889906 | 0.325283 | 0 | 1.330625 | 0
2018-03-07 22:29 | 112057.5 | 360.0021 | 2 | 11 | 4.188875 | 4.889929 | 0.4882604 | 0 | 2.010313 | 0
2018-03-07 22:31 | 112177.5 | 480.0009 | 2 | 11 | 4.200401 | 4.531384 | 0.6469092 | 0 | 2.676409 | 0
2018-03-07 22:33 | 112297.5 | 600.0006 | 2 | 11 | 4.200397 | 4.074152 | 0.7902716 | 0 | 3.278588 | 0
2018-03-07 22:35 | 112417.5 | 720.0001 | 2 | 11 | 4.200389 | 3.618477 | 0.918494 | 0 | 3.817172 | 0
2018-03-07 22:36 | 112511.7 | 814.1948 | 2 | 11 | 4.20038 | 3.259989 | 1.008479 | 0 | 4.195147 | 0
2018-03-07 22:38 | 112631.7 | 120.0024 | 3 | 11 | 4.237983 | 3.259903 | 1.116693 | 0 | 4.651538 | 0
2018-03-07 22:40 | 112751.7 | 240.002 | 3 | 11 | 4.284711 | 3.259874 | 1.225343 | 0 | 5.114474 | 0
2018-03-07 22:42 | 112871.7 | 360.0024 | 3 | 11 | 4.337243 | 3.259857 | 1.333995 | 0 | 5.582821 | 0
2018-03-07 22:44 | 112991.7 | 480.0019 | 3 | 11 | 4.394464 | 3.259867 | 1.442649 | 0 | 6.057151 | 0
2018-03-07 22:46 | 113111.7 | 600.0007 | 3 | 11 | 4.400383 | 2.675627 | 1.541722 | 0 | 6.493083 | 0
2018-03-07 22:48 | 113231.7 | 720.002 | 3 | 11 | 4.400399 | 2.203173 | 1.622724 | 0 | 6.849522 | 0
2018-03-07 22:50 | 113351.7 | 840.0016 | 3 | 11 | 4.400368 | 1.830765 | 1.689708 | 0 | 7.14428 | 0
2018-03-07 22:52 | 113471.7 | 960.002 | 3 | 11 | 4.400373 | 1.535681 | 1.745634 | 0 | 7.390374 | 0
2018-03-07 22:54 | 113591.7 | 1080.0007 | 3 | 11 | 4.400376 | 1.298893 | 1.792732 | 0 | 7.597624 | 0
2018-03-07 22:56 | 113711.7 | 1200.0019 | 3 | 11 | 4.40035 | 1.106916 | 1.832721 | 0 | 7.77359 | 0
2018-03-07 22:58 | 113831.7 | 1320.0008 | 3 | 11 | 4.400373 | 0.9510059 | 1.866929 | 0 | 7.924118 | 0
2018-03-07 23:00 | 113951.7 | 1440.0013 | 3 | 11 | 4.400338 | 0.8227406 | 1.896423 | 0 | 8.0539 | 0
2018-03-07 23:02 | 114071.7 | 1560.0024 | 3 | 11 | 4.400373 | 0.7184696 | 1.92205 | 0 | 8.16667 | 0
2018-03-07 23:04 | 114191.7 | 1680.0012 | 3 | 11 | 4.400351 | 0.6317749 | 1.944496 | 0 | 8.26544 | 0
2018-03-07 23:06 | 114311.7 | 1800.0016 | 3 | 11 | 4.400361 | 0.5597973 | 1.96431 | 0 | 8.352626 | 0
2018-03-07 23:08 | 114431.7 | 1920.0012 | 3 | 11 | 4.40033 | 0.4991856 | 1.981929 | 0 | 8.430157 | 0
2018-03-07 23:10 | 114551.7 | 2040.0008 | 3 | 11 | 4.4003 | 0.4483948 | 1.997709 | 0 | 8.499593 | 0
2018-03-07 23:12 | 114671.7 | 2160.0012 | 3 | 11 | 4.40033 | 0.4062157 | 2.011942 | 0 | 8.562223 | 0
2018-03-07 23:14 | 114791.7 | 2280.0016 | 3 | 11 | 4.400314 | 0.3693657 | 2.02486 | 0 | 8.619067 | 0
2018-03-07 23:16 | 114911.7 | 2400.002 | 3 | 11 | 4.400297 | 0.337801 | 2.036651 | 0 | 8.670952 | 0
2018-03-07 23:18 | 115031.7 | 2520.0015 | 3 | 11 | 4.400332 | 0.3118916 | 2.047476 | 0 | 8.718585 | 0
2018-03-07 23:20 | 115151.7 | 2640.002 | 3 | 11 | 4.40031 | 0.2882309 | 2.057467 | 0 | 8.762551 | 0
2018-03-07 23:22 | 115271.7 | 2760.0007 | 3 | 11 | 4.400303 | 0.2679024 | 2.066735 | 0 | 8.803331 | 0
2018-03-07 23:24 | 115391.7 | 2880.0004 | 3 | 11 | 4.400311 | 0.250082 | 2.075369 | 0 | 8.841323 | 0
2018-03-07 23:26 | 115511.7 | 3000.0008 | 3 | 11 | 4.400341 | 0.2350273 | 2.083445 | 0 | 8.876861 | 0
2018-03-07 23:28 | 115631.7 | 3120.002 | 3 | 11 | 4.400342 | 0.2212658 | 2.091028 | 0 | 8.910229 | 0
2018-03-07 23:30 | 115751.7 | 3240.0008 | 3 | 11 | 4.400306 | 0.2082863 | 2.098176 | 0 | 8.941681 | 0
2018-03-07 23:32 | 115871.7 | 3360.0004 | 3 | 11 | 4.400295 | 0.1971951 | 2.104939 | 0 | 8.971441 | 0
2018-03-07 23:34 | 115991.7 | 3480.0016 | 3 | 11 | 4.400295 | 0.1875725 | 2.111351 | 0 | 8.999659 | 0
2018-03-07 23:36 | 116111.7 | 3600.0005 | 3 | 11 | 4.400301 | 0.1787968 | 2.117459 | 0 | 9.026531 | 0
2018-03-07 23:38 | 116231.7 | 3720.0008 | 3 | 11 | 4.400303 | 0.170887 | 2.123288 | 0 | 9.052182 | 0
2018-03-07 23:40 | 116351.7 | 3840.0004 | 3 | 11 | 4.400308 | 0.1639709 | 2.128866 | 0 | 9.076725 | 0
2018-03-07 23:42 | 116471.7 | 3960.0007 | 3 | 11 | 4.400286 | 0.1572685 | 2.13421 | 0 | 9.100243 | 0
2018-03-07 23:44 | 116591.7 | 4080.0004 | 3 | 11 | 4.40029 | 0.1513882 | 2.139345 | 0 | 9.122839 | 0
2018-03-07 23:46 | 116711.7 | 4200.0008 | 3 | 11 | 4.400267 | 0.1454773 | 2.144298 | 0 | 9.14463 | 0
2018-03-07 23:48 | 116831.7 | 4320.0012 | 3 | 11 | 4.400298 | 0.1404381 | 2.149071 | 0 | 9.165635 | 0
2018-03-07 23:50 | 116951.7 | 4440.0015 | 3 | 11 | 4.400301 | 0.1358852 | 2.153681 | 0 | 9.185919 | 0
2018-03-07 23:52 | 117071.7 | 4560.0003 | 3 | 11 | 4.400293 | 0.1317844 | 2.158132 | 0 | 9.205506 | 0
2018-03-07 23:54 | 117191.7 | 4680.0015 | 3 | 11 | 4.400291 | 0.1276608 | 2.162447 | 0 | 9.224494 | 0
2018-03-07 23:56 | 117311.7 | 4800.0004 | 3 | 11 | 4.400261 | 0.1236362 | 2.166636 | 0 | 9.242928 | 0
2018-03-07 23:58 | 117431.7 | 4920.0016 | 3 | 11 | 4.400282 | 0.1203575 | 2.1707 | 0 | 9.26081 | 0
2018-03-08 | 117551.7 | 5040.0005 | 3 | 11 | 4.400268 | 0.1165867 | 2.174652 | 0 | 9.2782 | 0
2018-03-08 00:02 | 117671.7 | 5160.0008 | 3 | 11 | 4.400291 | 0.1140137 | 2.178495 | 0 | 9.295109 | 0
2018-03-08 00:04 | 117791.7 | 5280.0014 | 3 | 11 | 4.400291 | 0.1110649 | 2.182239 | 0 | 9.311584 | 0
2018-03-08 00:06 | 117911.7 | 5400.0008 | 3 | 11 | 4.400271 | 0.1080456 | 2.18589 | 0 | 9.327649 | 0
2018-03-08 00:08 | 118031.7 | 5520.0011 | 3 | 11 | 4.400291 | 0.1055527 | 2.189449 | 0 | 9.343309 | 0
2018-03-08 00:10 | 118151.7 | 5640.0008 | 3 | 11 | 4.400275 | 0.1029682 | 2.192925 | 0 | 9.358604 | 0
2018-03-08 00:12 | 118271.7 | 5760.002 | 3 | 11 | 4.400254 | 0.1003265 | 2.196323 | 0 | 9.373555 | 0
2018-03-08 00:14 | 118391.7 | 5880.0007 | 3 | 11 | 4.400281 | 0.09849739 | 2.199643 | 0 | 9.388166 | 0
2018-03-08 00:16 | 118511.7 | 6000.002 | 3 | 11 | 4.400268 | 0.09627914 | 2.202886 | 0 | 9.402437 | 0
2018-03-08 00:18 | 118631.7 | 6120.0016 | 3 | 11 | 4.400285 | 0.09442711 | 2.206065 | 0 | 9.416427 | 0
2018-03-08 00:20 | 118751.7 | 6240.0011 | 3 | 11 | 4.400282 | 0.09237862 | 2.209176 | 0 | 9.430112 | 0
2018-03-08 00:22 | 118871.7 | 6360.0008 | 3 | 11 | 4.400278 | 0.09074974 | 2.212223 | 0 | 9.44352 | 0
2018-03-08 00:24 | 118991.7 | 6480.0004 | 3 | 11 | 4.400265 | 0.08890152 | 2.215206 | 0 | 9.456647 | 0
2018-03-08 00:26 | 119111.7 | 6600.0007 | 3 | 11 | 4.40028 | 0.08702087 | 2.218139 | 0 | 9.469552 | 0
2018-03-08 00:28 | 119231.7 | 6720.0011 | 3 | 11 | 4.400257 | 0.0851593 | 2.22101 | 0 | 9.482186 | 0
2018-03-08 00:30 | 119351.7 | 6840.0008 | 3 | 11 | 4.400276 | 0.08402252 | 2.223835 | 0 | 9.494619 | 0
2018-03-08 00:32 | 119471.7 | 6960.0002 | 3 | 11 | 4.40025 | 0.08221054 | 2.226609 | 0 | 9.506823 | 0
2018-03-08 00:34 | 119541.4 | 7029.6413 | 3 | 11 | 4.400265 | 0.08149529 | 2.228194 | 0 | 9.513796 | 0
2018-03-08 00:36 | 119661.4 | 120.0014 | 4 | 11 | 4.391116 | 0 | 2.228194 | 0 | 9.513796 | 0
2018-03-08 00:38 | 119781.4 | 240.0003 | 4 | 11 | 4.38922 | 0 | 2.228194 | 0 | 9.513796 | 0
2018-03-08 00:39 | 119841.4 | 300.0029 | 4 | 11 | 4.388387 | 0 | 2.228194 | 0 | 9.513796 | 0
2018-03-08 00:41 | 119961.5 | 120.0001 | 5 | 11 | 4.049125 | -3.260096 | 2.228194 | 0.1086562 | 9.513796 | 0.4447791
2018-03-08 00:43 | 120081.5 | 240.002 | 5 | 11 | 3.988284 | -3.260108 | 2.228194 | 0.2173187 | 9.513796 | 0.8814449
2018-03-08 00:45 | 120201.5 | 360.0008 | 5 | 11 | 3.928687 | -3.260141 | 2.228194 | 0.3259807 | 9.513796 | 1.311568
2018-03-08 00:47 | 120321.5 | 480.0004 | 5 | 11 | 3.871478 | -3.260096 | 2.228194 | 0.4346368 | 9.513796 | 1.735306
2018-03-08 00:49 | 120441.5 | 600.0024 | 5 | 11 | 3.818192 | -3.260102 | 2.228194 | 0.5432981 | 9.513796 | 2.153052
2018-03-08 00:51 | 120561.5 | 720.0004 | 5 | 11 | 3.769295 | -3.260085 | 2.228194 | 0.6519571 | 9.513796 | 2.565236
2018-03-08 00:53 | 120681.5 | 840.0008 | 5 | 11 | 3.724694 | -3.26016 | 2.228194 | 0.7606155 | 9.513796 | 2.972339
2018-03-08 00:55 | 120801.5 | 960.0002 | 5 | 11 | 3.684243 | -3.260098 | 2.228194 | 0.8692692 | 9.513796 | 3.374806
2018-03-08 00:57 | 120921.5 | 1080.0015 | 5 | 11 | 3.647702 | -3.260106 | 2.228194 | 0.9779253 | 9.513796 | 3.773103
2018-03-08 00:59 | 121041.5 | 1200.0001 | 5 | 11 | 3.614968 | -3.260098 | 2.228194 | 1.086582 | 9.513796 | 4.167638
2018-03-08 01:01 | 121161.5 | 1320.0008 | 5 | 11 | 3.585955 | -3.260108 | 2.228194 | 1.195241 | 9.513796 | 4.558827
2018-03-08 01:03 | 121281.5 | 1440.0011 | 5 | 11 | 3.560368 | -3.260154 | 2.228194 | 1.303898 | 9.513796 | 4.947047
2018-03-08 01:05 | 121401.5 | 1560.0015 | 5 | 11 | 3.537592 | -3.260138 | 2.228194 | 1.41256 | 9.513796 | 5.332664
2018-03-08 01:07 | 121521.5 | 1680.0012 | 5 | 11 | 3.516463 | -3.260139 | 2.228194 | 1.521221 | 9.513796 | 5.715906
2018-03-08 01:09 | 121641.5 | 1800.0008 | 5 | 11 | 3.495287 | -3.260117 | 2.228194 | 1.62988 | 9.513796 | 6.096859
2018-03-08 01:11 | 121761.5 | 1920.0012 | 5 | 11 | 3.471749 | -3.260143 | 2.228194 | 1.738537 | 9.513796 | 6.475402
2018-03-08 01:13 | 121881.5 | 2040.0008 | 5 | 11 | 3.441789 | -3.260131 | 2.228194 | 1.847194 | 9.513796 | 6.851092
2018-03-08 01:15 | 122001.5 | 2160.0012 | 5 | 11 | 3.397062 | -3.260152 | 2.228194 | 1.955857 | 9.513796 | 7.222844
2018-03-08 01:17 | 122121.5 | 2280.0007 | 5 | 11 | 3.31979 | -3.260136 | 2.228194 | 2.064515 | 9.513796 | 7.588239
2018-03-08 01:19 | 122241.5 | 2400.0003 | 5 | 11 | 3.075788 | -3.260064 | 2.228194 | 2.173178 | 9.513796 | 7.93921
2018-03-08 01:19 | 122256.3 | 2414.78 | 5 | 11 | 2.999983 | -3.260083 | 2.228194 | 2.186559 | 9.513796 | 7.979882
2018-03-08 01:21 | 122376.3 | 120.002 | 6 | 11 | 3.604362 | 0 | 2.228194 | 2.186559 | 9.513796 | 7.979882
2018-03-08 01:23 | 122496.3 | 240.0009 | 6 | 11 | 3.64555 | 0 | 2.228194 | 2.186559 | 9.513796 | 7.979882
2018-03-08 01:24 | 122556.3 | 300.0035 | 6 | 11 | 3.658282 | 0 | 2.228194 | 2.186559 | 9.513796 | 7.979882
2018-03-08 01:24 | 122556.3 | 0.0023 | 7 | 12 | 3.658385 | 0 | 0 | 0 | 0 | 0
2018-03-08 01:26 | 122676.4 | 120.0023 | 2 | 12 | 4.109438 | 4.889914 | 0.1623064 | 0 | 0.6591067 | 0
2018-03-08 01:28 | 122796.4 | 240.0018 | 2 | 12 | 4.160163 | 4.889887 | 0.3252868 | 0 | 1.333316 | 0
2018-03-08 01:30 | 122916.4 | 360.0022 | 2 | 12 | 4.198805 | 4.889957 | 0.488273 | 0 | 2.014546 | 0
2018-03-08 01:32 | 123036.4 | 480.0018 | 2 | 12 | 4.2004 | 4.401985 | 0.6430538 | 0 | 2.664682 | 0
2018-03-08 01:34 | 123156.4 | 600.0014 | 2 | 12 | 4.200392 | 3.952715 | 0.7822441 | 0 | 3.249336 | 0
2018-03-08 01:36 | 123276.4 | 720.0018 | 2 | 12 | 4.200399 | 3.502899 | 0.9065153 | 0 | 3.771324 | 0
2018-03-08 01:37 | 123341.3 | 784.8407 | 2 | 12 | 4.2004 | 3.259989 | 0.9674077 | 0 | 4.027096 | 0
2018-03-08 01:39 | 123461.3 | 120.0007 | 3 | 12 | 4.238184 | 3.259935 | 1.075619 | 0 | 4.48349 | 0
2018-03-08 01:41 | 123581.3 | 240.0009 | 3 | 12 | 4.28537 | 3.259897 | 1.184269 | 0 | 4.946469 | 0
2018-03-08 01:43 | 123701.3 | 360.0014 | 3 | 12 | 4.338634 | 3.259895 | 1.292925 | 0 | 5.414942 | 0
2018-03-08 01:45 | 123821.3 | 480.001 | 3 | 12 | 4.396858 | 3.259945 | 1.401572 | 0 | 5.889444 | 0
2018-03-08 01:47 | 123941.3 | 600.0015 | 3 | 12 | 4.400396 | 2.652063 | 1.499803 | 0 | 6.32169 | 0
2018-03-08 01:49 | 124061.3 | 720.0015 | 3 | 12 | 4.400404 | 2.183065 | 1.580065 | 0 | 6.674876 | 0
2018-03-08 01:51 | 124181.3 | 840.0022 | 3 | 12 | 4.400373 | 1.81279 | 1.646408 | 0 | 6.966808 | 0
2018-03-08 01:53 | 124301.3 | 960.0003 | 3 | 12 | 4.400383 | 1.519974 | 1.70176 | 0 | 7.210382 | 0
2018-03-08 01:55 | 124421.3 | 1080.0024 | 3 | 12 | 4.400373 | 1.285046 | 1.748365 | 0 | 7.415459 | 0
2018-03-08 01:57 | 124541.3 | 1200.0012 | 3 | 12 | 4.400352 | 1.094589 | 1.787918 | 0 | 7.589507 | 0
2018-03-08 01:59 | 124661.3 | 1320.0001 | 3 | 12 | 4.400356 | 0.9403019 | 1.821749 | 0 | 7.738376 | 0
2018-03-08 02:01 | 124781.3 | 1440.002 | 3 | 12 | 4.400359 | 0.8140182 | 1.850911 | 0 | 7.866699 | 0
2018-03-08 02:03 | 124901.3 | 1560.0024 | 3 | 12 | 4.400297 | 0.709137 | 1.876252 | 0 | 7.978206 | 0
2018-03-08 02:05 | 125021.3 | 1680.0019 | 3 | 12 | 4.400342 | 0.6248112 | 1.898449 | 0 | 8.075881 | 0
2018-03-08 02:07 | 125141.3 | 1800.0008 | 3 | 12 | 4.400347 | 0.5538578 | 1.918045 | 0 | 8.162112 | 0
2018-03-08 02:09 | 125261.3 | 1920.0011 | 3 | 12 | 4.400322 | 0.4940414 | 1.935482 | 0 | 8.238839 | 0
2018-03-08 02:11 | 125381.3 | 2040.0023 | 3 | 12 | 4.400305 | 0.4440155 | 1.951106 | 0 | 8.30759 | 0
2018-03-08 02:13 | 125501.3 | 2160.0019 | 3 | 12 | 4.40035 | 0.4028263 | 1.965202 | 0 | 8.369617 | 0
2018-03-08 02:15 | 125621.3 | 2280 | 3 | 12 | 4.400332 | 0.366991 | 1.978002 | 0 | 8.425941 | 0
2018-03-08 02:17 | 125741.3 | 2400.002 | 3 | 12 | 4.400317 | 0.3356857 | 1.989694 | 0 | 8.477391 | 0
2018-03-08 02:19 | 125861.3 | 2520.0013 | 3 | 12 | 4.400356 | 0.310009 | 2.000435 | 0 | 8.524656 | 0
2018-03-08 02:21 | 125981.3 | 2640.0012 | 3 | 12 | 4.400321 | 0.2866573 | 2.01036 | 0 | 8.56833 | 0
2018-03-08 02:23 | 126101.3 | 2760.0008 | 3 | 12 | 4.400342 | 0.267046 | 2.019574 | 0 | 8.608874 | 0
2018-03-08 02:25 | 126221.3 | 2880.0012 | 3 | 12 | 4.40032 | 0.2493973 | 2.028166 | 0 | 8.64668 | 0
2018-03-08 02:27 | 126341.3 | 3000.0001 | 3 | 12 | 4.400311 | 0.2338428 | 2.036214 | 0 | 8.682093 | 0
2018-03-08 02:29 | 126461.3 | 3120.0021 | 3 | 12 | 4.40032 | 0.2208252 | 2.043781 | 0 | 8.715391 | 0
2018-03-08 02:31 | 126581.3 | 3240.0024 | 3 | 12 | 4.400289 | 0.2082977 | 2.050921 | 0 | 8.746809 | 0
2018-03-08 02:33 | 126701.3 | 3360.002 | 3 | 12 | 4.400319 | 0.1979389 | 2.057682 | 0 | 8.77656 | 0
2018-03-08 02:35 | 126821.3 | 3480 | 3 | 12 | 4.400323 | 0.1879444 | 2.064104 | 0 | 8.804816 | 0
2018-03-08 02:37 | 126941.3 | 3600.002 | 3 | 12 | 4.400281 | 0.1791382 | 2.070218 | 0 | 8.831722 | 0
2018-03-08 02:39 | 127061.3 | 3720.0024 | 3 | 12 | 4.400316 | 0.1716938 | 2.076061 | 0 | 8.857431 | 0
2018-03-08 02:41 | 127181.3 | 3840.002 | 3 | 12 | 4.400265 | 0.1639671 | 2.081653 | 0 | 8.88204 | 0
2018-03-08 02:43 | 127301.3 | 3960.0005 | 3 | 12 | 4.400311 | 0.1580219 | 2.087019 | 0 | 8.905652 | 0
2018-03-08 02:45 | 127421.3 | 4080.0011 | 3 | 12 | 4.400313 | 0.1522064 | 2.092176 | 0 | 8.928345 | 0
2018-03-08 02:47 | 127541.3 | 4200.0024 | 3 | 12 | 4.400299 | 0.1466084 | 2.097145 | 0 | 8.950207 | 0
2018-03-08 02:49 | 127661.3 | 4320.0011 | 3 | 12 | 4.400299 | 0.1417656 | 2.101932 | 0 | 8.971272 | 0
2018-03-08 02:51 | 127781.3 | 4440 | 3 | 12 | 4.400311 | 0.1369743 | 2.106567 | 0 | 8.991667 | 0
2018-03-08 02:53 | 127901.3 | 4560.0012 | 3 | 12 | 4.400243 | 0.1317596 | 2.111051 | 0 | 9.011399 | 0
2018-03-08 02:55 | 128021.3 | 4680.0009 | 3 | 12 | 4.400293 | 0.1283951 | 2.115395 | 0 | 9.030514 | 0
2018-03-08 02:57 | 128141.3 | 4800.002 | 3 | 12 | 4.400293 | 0.1248074 | 2.119614 | 0 | 9.049077 | 0
2018-03-08 02:59 | 128261.3 | 4920.0008 | 3 | 12 | 4.400272 | 0.1210518 | 2.123707 | 0 | 9.067086 | 0
2018-03-08 03:01 | 128381.3 | 5040.0004 | 3 | 12 | 4.40029 | 0.1177292 | 2.127688 | 0 | 9.084605 | 0
2018-03-08 03:03 | 128501.3 | 5160.0024 | 3 | 12 | 4.400278 | 0.1147537 | 2.131564 | 0 | 9.101662 | 0
2018-03-08 03:05 | 128621.3 | 5280.0012 | 3 | 12 | 4.400272 | 0.1117535 | 2.135341 | 0 | 9.118281 | 0
2018-03-08 03:07 | 128741.3 | 5400.0016 | 3 | 12 | 4.40029 | 0.1092625 | 2.139024 | 0 | 9.134486 | 0
2018-03-08 03:09 | 128861.3 | 5520.0003 | 3 | 12 | 4.40029 | 0.1066818 | 2.142613 | 0 | 9.150281 | 0
2018-03-08 03:11 | 128981.3 | 5640.0032 | 3 | 12 | 4.400299 | 0.1044674 | 2.146123 | 0 | 9.165726 | 0
2018-03-08 03:13 | 129101.3 | 5760.002 | 3 | 12 | 4.400275 | 0.1018963 | 2.14955 | 0 | 9.180806 | 0
2018-03-08 03:15 | 129221.3 | 5880.0024 | 3 | 12 | 4.400277 | 0.09959602 | 2.152907 | 0 | 9.195576 | 0
2018-03-08 03:17 | 129341.3 | 6000.0011 | 3 | 12 | 4.400271 | 0.09734535 | 2.156192 | 0 | 9.210033 | 0
2018-03-08 03:19 | 129461.3 | 6120.0015 | 3 | 12 | 4.400292 | 0.09553909 | 2.159409 | 0 | 9.224186 | 0
2018-03-08 03:21 | 129581.3 | 6240.002 | 3 | 12 | 4.400241 | 0.09298515 | 2.162554 | 0 | 9.238025 | 0
2018-03-08 03:23 | 129701.3 | 6360.0008 | 3 | 12 | 4.400257 | 0.09152794 | 2.165633 | 0 | 9.251576 | 0
2018-03-08 03:25 | 129821.3 | 6480.0013 | 3 | 12 | 4.400267 | 0.09002876 | 2.16866 | 0 | 9.264894 | 0
2018-03-08 03:27 | 129941.3 | 6600 | 3 | 12 | 4.40028 | 0.08851814 | 2.171625 | 0 | 9.277941 | 0
2018-03-08 03:29 | 130061.3 | 6720.002 | 3 | 12 | 4.400282 | 0.08671761 | 2.174548 | 0 | 9.290805 | 0
2018-03-08 03:31 | 130181.3 | 6840.0015 | 3 | 12 | 4.400243 | 0.08486176 | 2.177408 | 0 | 9.30339 | 0
2018-03-08 03:33 | 130301.3 | 6960.0012 | 3 | 12 | 4.400233 | 0.08328629 | 2.180216 | 0 | 9.315742 | 0
2018-03-08 03:35 | 130421.3 | 7080.0008 | 3 | 12 | 4.400275 | 0.0821991 | 2.182985 | 0 | 9.327928 | 0
2018-03-08 03:36 | 130474.8 | 7133.4608 | 3 | 12 | 4.400282 | 0.08149147 | 2.184204 | 0 | 9.333293 | 0
2018-03-08 03:38 | 130594.8 | 120.0016 | 4 | 12 | 4.390979 | 0 | 2.184204 | 0 | 9.333293 | 0
2018-03-08 03:40 | 130714.8 | 240.0003 | 4 | 12 | 4.389025 | 0 | 2.184204 | 0 | 9.333293 | 0
2018-03-08 03:41 | 130774.8 | 300.003 | 4 | 12 | 4.388157 | 0 | 2.184204 | 0 | 9.333293 | 0
2018-03-08 03:43 | 130894.9 | 120.0022 | 5 | 12 | 4.043644 | -3.260108 | 2.184204 | 0.108658 | 9.333293 | 0.4442738
2018-03-08 03:45 | 131014.9 | 240.0003 | 5 | 12 | 3.981934 | -3.260127 | 2.184204 | 0.2173135 | 9.333293 | 0.880267
2018-03-08 03:47 | 131134.9 | 360.0023 | 5 | 12 | 3.921555 | -3.260118 | 2.184204 | 0.325972 | 9.333293 | 1.309644
2018-03-08 03:49 | 131254.9 | 480.0019 | 5 | 12 | 3.863806 | -3.260127 | 2.184204 | 0.4346355 | 9.333293 | 1.732603
2018-03-08 03:51 | 131374.9 | 600.0022 | 5 | 12 | 3.810165 | -3.260146 | 2.184204 | 0.5432961 | 9.333293 | 2.149493
2018-03-08 03:53 | 131494.9 | 720.0004 | 5 | 12 | 3.760927 | -3.26012 | 2.184204 | 0.6519501 | 9.333293 | 2.560767
2018-03-08 03:55 | 131614.9 | 840.0014 | 5 | 12 | 3.716034 | -3.260127 | 2.184204 | 0.7606126 | 9.333293 | 2.966961
2018-03-08 03:57 | 131734.9 | 960.0002 | 5 | 12 | 3.675346 | -3.260164 | 2.184204 | 0.8692716 | 9.333293 | 3.368494
2018-03-08 03:59 | 131854.9 | 1080.0022 | 5 | 12 | 3.638615 | -3.26016 | 2.184204 | 0.9779344 | 9.333293 | 3.765837
2018-03-08 04:01 | 131974.9 | 1200.0014 | 5 | 12 | 3.60576 | -3.260159 | 2.184204 | 1.086591 | 9.333293 | 4.159375
2018-03-08 04:03 | 132094.9 | 1320.0003 | 5 | 12 | 3.576712 | -3.260146 | 2.184204 | 1.195248 | 9.333293 | 4.549557
2018-03-08 04:05 | 132214.9 | 1440.0002 | 5 | 12 | 3.551199 | -3.260171 | 2.184204 | 1.303908 | 9.333293 | 4.936789
2018-03-08 04:07 | 132334.9 | 1560.0023 | 5 | 12 | 3.52835 | -3.260115 | 2.184204 | 1.412569 | 9.333293 | 5.321405
2018-03-08 04:09 | 132454.9 | 1680.0023 | 5 | 12 | 3.506703 | -3.260117 | 2.184204 | 1.521227 | 9.333293 | 5.703611
2018-03-08 04:11 | 132574.9 | 1800.0006 | 5 | 12 | 3.484414 | -3.260122 | 2.184204 | 1.629885 | 9.333293 | 6.083448
2018-03-08 04:13 | 132694.9 | 1920.001 | 5 | 12 | 3.458507 | -3.260162 | 2.184204 | 1.738545 | 9.333293 | 6.460708
2018-03-08 04:15 | 132814.9 | 2040.0014 | 5 | 12 | 3.423463 | -3.26012 | 2.184204 | 1.847207 | 9.333293 | 6.834735
2018-03-08 04:17 | 132934.9 | 2160.0009 | 5 | 12 | 3.367809 | -3.260138 | 2.184204 | 1.955865 | 9.333293 | 7.203957
2018-03-08 04:19 | 133054.9 | 2280.0014 | 5 | 12 | 3.253121 | -3.260115 | 2.184204 | 2.064528 | 9.333293 | 7.564697
2018-03-08 04:20 | 133134.8 | 2359.9187 | 5 | 12 | 2.999976 | -3.260062 | 2.184204 | 2.136895 | 9.333293 | 7.792925
2018-03-08 04:22 | 133254.9 | 120.0004 | 6 | 12 | 3.612791 | 0 | 2.184204 | 2.136895 | 9.333293 | 7.792925
2018-03-08 04:24 | 133374.9 | 240.0008 | 6 | 12 | 3.652743 | 0 | 2.184204 | 2.136895 | 9.333293 | 7.792925
2018-03-08 04:25 | 133434.9 | 300.0027 | 6 | 12 | 3.664936 | 0 | 2.184204 | 2.136895 | 9.333293 | 7.792925
2018-03-08 04:25 | 133434.9 | 0.0024 | 7 | 13 | 3.664857 | 0 | 0 | 0 | 0 | 0
2018-03-08 04:27 | 133554.9 | 120.0007 | 2 | 13 | 4.120047 | 4.890001 | 0.1622907 | 0 | 0.660598 | 0
2018-03-08 04:29 | 133674.9 | 240.0003 | 2 | 13 | 4.170742 | 4.889999 | 0.3252725 | 0 | 1.336544 | 0
2018-03-08 04:31 | 133795 | 360.0014 | 2 | 13 | 4.200409 | 4.741743 | 0.4876026 | 0 | 2.016602 | 0
2018-03-08 04:33 | 133914.9 | 480.0003 | 2 | 13 | 4.200395 | 4.262003 | 0.6374401 | 0 | 2.645979 | 0
2018-03-08 04:35 | 134034.9 | 600.0004 | 2 | 13 | 4.200392 | 3.820902 | 0.7721031 | 0 | 3.211617 | 0
2018-03-08 04:37 | 134155 | 720.0018 | 2 | 13 | 4.200388 | 3.378546 | 0.8920976 | 0 | 3.715641 | 0
2018-03-08 04:38 | 134187.1 | 752.1952 | 2 | 13 | 4.20038 | 3.259987 | 0.9217765 | 0 | 3.840304 | 0
2018-03-08 04:40 | 134307.2 | 120.0014 | 3 | 13 | 4.238113 | 3.259972 | 1.029997 | 0 | 4.296722 | 0
2018-03-08 04:42 | 134427.2 | 240.001 | 3 | 13 | 4.285654 | 3.259935 | 1.13865 | 0 | 4.759724 | 0
2018-03-08 04:44 | 134547.2 | 360.0014 | 3 | 13 | 4.339622 | 3.259996 | 1.247308 | 0 | 5.228271 | 0
2018-03-08 04:46 | 134667.2 | 480.001 | 3 | 13 | 4.398932 | 3.260015 | 1.355959 | 0 | 5.702958 | 0
2018-03-08 04:48 | 134787.2 | 600.0007 | 3 | 13 | 4.400403 | 2.633299 | 1.453458 | 0 | 6.131989 | 0
2018-03-08 04:50 | 134907.2 | 720.0003 | 3 | 13 | 4.400385 | 2.167048 | 1.533152 | 0 | 6.482673 | 0
2018-03-08 04:52 | 135027.2 | 840.0006 | 3 | 13 | 4.400376 | 1.800131 | 1.599034 | 0 | 6.772581 | 0
2018-03-08 04:54 | 135147.2 | 960.0018 | 3 | 13 | 4.400386 | 1.510635 | 1.654025 | 0 | 7.014562 | 0
2018-03-08 04:56 | 135267.2 | 1080.0014 | 3 | 13 | 4.400382 | 1.277491 | 1.700341 | 0 | 7.218369 | 0
2018-03-08 04:58 | 135387.2 | 1200.001 | 3 | 13 | 4.400368 | 1.088469 | 1.739656 | 0 | 7.391371 | 0
2018-03-08 05:00 | 135507.2 | 1320.0012 | 3 | 13 | 4.400373 | 0.9346237 | 1.77328 | 0 | 7.539328 | 0
2018-03-08 05:02 | 135627.2 | 1440.0003 | 3 | 13 | 4.400369 | 0.8088398 | 1.802256 | 0 | 7.666834 | 0
2018-03-08 05:04 | 135747.2 | 1560.0024 | 3 | 13 | 4.400376 | 0.7055264 | 1.827423 | 0 | 7.777577 | 0
2018-03-08 05:06 | 135867.2 | 1680.0003 | 3 | 13 | 4.40036 | 0.6197891 | 1.849453 | 0 | 7.874516 | 0
2018-03-08 05:08 | 135987.2 | 1800.0024 | 3 | 13 | 4.40034 | 0.5489521 | 1.868892 | 0 | 7.960056 | 0
2018-03-08 05:10 | 136107.2 | 1920.0003 | 3 | 13 | 4.400336 | 0.4901905 | 1.88618 | 0 | 8.036128 | 0
2018-03-08 05:12 | 136227.2 | 2040.0015 | 3 | 13 | 4.400357 | 0.4411678 | 1.901671 | 0 | 8.104292 | 0
2018-03-08 05:14 | 136347.2 | 2160.002 | 3 | 13 | 4.400337 | 0.3992348 | 1.915651 | 0 | 8.165811 | 0
2018-03-08 05:16 | 136467.2 | 2280.0023 | 3 | 13 | 4.400316 | 0.3639126 | 1.928352 | 0 | 8.2217 | 0
2018-03-08 05:18 | 136587.2 | 2400.0011 | 3 | 13 | 4.40032 | 0.3337173 | 1.939969 | 0 | 8.272816 | 0
2018-03-08 05:20 | 136707.2 | 2520.0014 | 3 | 13 | 4.400326 | 0.3078403 | 1.950649 | 0 | 8.319815 | 0
2018-03-08 05:22 | 136827.2 | 2640.0003 | 3 | 13 | 4.400347 | 0.2858486 | 1.960528 | 0 | 8.363283 | 0
2018-03-08 05:24 | 136947.2 | 2760.0014 | 3 | 13 | 4.400311 | 0.2656918 | 1.969708 | 0 | 8.40368 | 0
2018-03-08 05:26 | 137067.2 | 2880.001 | 3 | 13 | 4.400313 | 0.248703 | 1.978279 | 0 | 8.441393 | 0
2018-03-08 05:28 | 137187.2 | 3000.0023 | 3 | 13 | 4.400316 | 0.2334957 | 1.986312 | 0 | 8.476742 | 0
2018-03-08 05:30 | 137307.2 | 3120.0011 | 3 | 13 | 4.400279 | 0.2197952 | 1.993871 | 0 | 8.510002 | 0
2018-03-08 05:32 | 137427.2 | 3240.0008 | 3 | 13 | 4.400301 | 0.2082539 | 2.001008 | 0 | 8.541408 | 0
2018-03-08 05:34 | 137547.2 | 3360.002 | 3 | 13 | 4.400292 | 0.1975842 | 2.00777 | 0 | 8.57116 | 0
2018-03-08 05:36 | 137667.2 | 3480.0007 | 3 | 13 | 4.400295 | 0.1879463 | 2.014198 | 0 | 8.599448 | 0
2018-03-08 05:38 | 137787.2 | 3600.0019 | 3 | 13 | 4.40027 | 0.1791267 | 2.02032 | 0 | 8.626386 | 0
2018-03-08 05:40 | 137907.2 | 3720.0015 | 3 | 13 | 4.40029 | 0.1717091 | 2.026169 | 0 | 8.652125 | 0
2018-03-08 05:42 | 138027.2 | 3840.0003 | 3 | 13 | 4.40027 | 0.1643581 | 2.031772 | 0 | 8.676778 | 0
2018-03-08 05:44 | 138147.2 | 3960.0006 | 3 | 13 | 4.400288 | 0.1580143 | 2.037149 | 0 | 8.700441 | 0
2018-03-08 05:46 | 138267.2 | 4080.001 | 3 | 13 | 4.400291 | 0.1521816 | 2.04232 | 0 | 8.723192 | 0
2018-03-08 05:48 | 138387.2 | 4200.0016 | 3 | 13 | 4.400305 | 0.146616 | 2.047302 | 0 | 8.745114 | 0
2018-03-08 05:50 | 138507.2 | 4320.0017 | 3 | 13 | 4.400305 | 0.1417599 | 2.052106 | 0 | 8.766255 | 0
2018-03-08 05:52 | 138627.2 | 4440.0006 | 3 | 13 | 4.400308 | 0.13731 | 2.056751 | 0 | 8.786693 | 0
2018-03-08 05:54 | 138747.2 | 4560.0004 | 3 | 13 | 4.400297 | 0.1329155 | 2.061245 | 0 | 8.806467 | 0
2018-03-08 05:56 | 138867.2 | 4680.0008 | 3 | 13 | 4.400256 | 0.1285076 | 2.065602 | 0 | 8.825642 | 0
2018-03-08 05:58 | 138987.2 | 4800.0011 | 3 | 13 | 4.400278 | 0.1248455 | 2.06983 | 0 | 8.844243 | 0
2018-03-08 06:00 | 139107.2 | 4920.0023 | 3 | 13 | 4.400284 | 0.1214848 | 2.073939 | 0 | 8.862324 | 0
2018-03-08 06:02 | 139227.2 | 5040.0011 | 3 | 13 | 4.400268 | 0.1177807 | 2.077931 | 0 | 8.879893 | 0
2018-03-08 06:04 | 139347.2 | 5160.0008 | 3 | 13 | 4.400322 | 0.1155472 | 2.081817 | 0 | 8.896994 | 0
2018-03-08 06:06 | 139467.2 | 5280.0004 | 3 | 13 | 4.400299 | 0.1125736 | 2.085608 | 0 | 8.913672 | 0
2018-03-08 06:08 | 139587.2 | 5400.0007 | 3 | 13 | 4.400268 | 0.1096306 | 2.089303 | 0 | 8.929931 | 0
2018-03-08 06:10 | 139707.2 | 5520.0002 | 3 | 13 | 4.400275 | 0.1070099 | 2.092912 | 0 | 8.945811 | 0
2018-03-08 06:12 | 139827.2 | 5640.0015 | 3 | 13 | 4.400265 | 0.1044712 | 2.096438 | 0 | 8.961329 | 0
2018-03-08 06:14 | 139947.2 | 5760.0011 | 3 | 13 | 4.400291 | 0.1022472 | 2.099884 | 0 | 8.976489 | 0
2018-03-08 06:16 | 140067.2 | 5880.0023 | 3 | 13 | 4.400299 | 0.1004047 | 2.103254 | 0 | 8.991322 | 0
2018-03-08 06:18 | 140187.2 | 6000.0009 | 3 | 13 | 4.400246 | 0.09778023 | 2.106555 | 0 | 9.005846 | 0
2018-03-08 06:20 | 140307.2 | 6120.0007 | 3 | 13 | 4.400255 | 0.09589577 | 2.109787 | 0 | 9.020065 | 0
2018-03-08 06:22 | 140427.2 | 6240.0003 | 3 | 13 | 4.400292 | 0.09441566 | 2.112951 | 0 | 9.033988 | 0
2018-03-08 06:24 | 140547.2 | 6360.0013 | 3 | 13 | 4.40026 | 0.09192848 | 2.116059 | 0 | 9.047665 | 0
2018-03-08 06:26 | 140667.2 | 6480.0003 | 3 | 13 | 4.400244 | 0.09007454 | 2.119103 | 0 | 9.061062 | 0
2018-03-08 06:28 | 140787.2 | 6600.0007 | 3 | 13 | 4.400249 | 0.08860207 | 2.122089 | 0 | 9.074198 | 0
2018-03-08 06:30 | 140907.2 | 6720.0011 | 3 | 13 | 4.400267 | 0.08706284 | 2.125016 | 0 | 9.087078 | 0
2018-03-08 06:32 | 141027.2 | 6840.0015 | 3 | 13 | 4.400245 | 0.0852356 | 2.127892 | 0 | 9.099731 | 0
2018-03-08 06:34 | 141147.2 | 6960.0003 | 3 | 13 | 4.400261 | 0.084095 | 2.130717 | 0 | 9.112164 | 0
2018-03-08 06:36 | 141267.2 | 7080.0015 | 3 | 13 | 4.400262 | 0.08255386 | 2.13349 | 0 | 9.124368 | 0
2018-03-08 06:37 | 141338.1 | 7150.9256 | 3 | 13 | 4.40026 | 0.08149719 | 2.135109 | 0 | 9.13149 | 0
2018-03-08 06:39 | 141458.1 | 120.0024 | 4 | 13 | 4.390761 | 0 | 2.135109 | 0 | 9.13149 | 0
2018-03-08 06:41 | 141578.1 | 240.0004 | 4 | 13 | 4.388766 | 0 | 2.135109 | 0 | 9.13149 | 0
2018-03-08 06:42 | 141638.1 | 300.0046 | 4 | 13 | 4.387871 | 0 | 2.135109 | 0 | 9.13149 | 0
2018-03-08 06:44 | 141758.2 | 120.0007 | 5 | 13 | 4.037548 | -3.26011 | 2.135109 | 0.1086562 | 9.13149 | 0.4436933
2018-03-08 06:46 | 141878.2 | 240.0026 | 5 | 13 | 3.974983 | -3.260115 | 2.135109 | 0.2173255 | 9.13149 | 0.8790314
2018-03-08 06:48 | 141998.2 | 360.0007 | 5 | 13 | 3.91389 | -3.260129 | 2.135109 | 0.3259845 | 9.13149 | 1.307612
2018-03-08 06:50 | 142118.2 | 480.0027 | 5 | 13 | 3.855732 | -3.260102 | 2.135109 | 0.4346455 | 9.13149 | 1.729704
2018-03-08 06:52 | 142238.2 | 600.0017 | 5 | 13 | 3.801818 | -3.260048 | 2.135109 | 0.5433014 | 9.13149 | 2.14568
2018-03-08 06:54 | 142358.2 | 720.0019 | 5 | 13 | 3.752489 | -3.26011 | 2.135109 | 0.651961 | 9.13149 | 2.556062
2018-03-08 06:56 | 142478.2 | 840.0014 | 5 | 13 | 3.707568 | -3.260146 | 2.135109 | 0.7606162 | 9.13149 | 2.961308
2018-03-08 06:58 | 142598.2 | 960.0018 | 5 | 13 | 3.66686 | -3.260045 | 2.135109 | 0.8692735 | 9.13149 | 3.361914
2018-03-08 07:00 | 142718.2 | 1080.0014 | 5 | 13 | 3.63024 | -3.260127 | 2.135109 | 0.9779335 | 9.13149 | 3.758331
2018-03-08 07:02 | 142838.2 | 1200.0007 | 5 | 13 | 3.597547 | -3.260181 | 2.135109 | 1.08659 | 9.13149 | 4.150969
2018-03-08 07:04 | 142958.2 | 1320.0022 | 5 | 13 | 3.568755 | -3.260141 | 2.135109 | 1.195249 | 9.13149 | 4.540276
2018-03-08 07:06 | 143078.2 | 1440.0011 | 5 | 13 | 3.543445 | -3.259803 | 2.135109 | 1.303911 | 9.13149 | 4.926662
2018-03-08 07:08 | 143198.2 | 1560.0014 | 5 | 13 | 3.520553 | -3.260181 | 2.135109 | 1.412569 | 9.13149 | 5.310423
2018-03-08 07:10 | 143318.2 | 1680.0011 | 5 | 13 | 3.498545 | -3.260146 | 2.135109 | 1.521231 | 9.13149 | 5.691779
2018-03-08 07:12 | 143438.2 | 1800.0006 | 5 | 13 | 3.475245 | -3.260173 | 2.135109 | 1.629887 | 9.13149 | 6.070677
2018-03-08 07:14 | 143558.2 | 1920.0027 | 5 | 13 | 3.446916 | -3.260148 | 2.135109 | 1.738551 | 9.13149 | 6.446839
2018-03-08 07:16 | 143678.2 | 2040.0022 | 5 | 13 | 3.406378 | -3.260192 | 2.135109 | 1.847215 | 9.13149 | 6.819357
2018-03-08 07:18 | 143798.2 | 2160.0002 | 5 | 13 | 3.338313 | -3.260164 | 2.135109 | 1.955869 | 9.13149 | 7.186144
2018-03-08 07:20 | 143918.2 | 2280.0022 | 5 | 13 | 3.158425 | -3.260129 | 2.135109 | 2.064532 | 9.13149 | 7.541326
2018-03-08 07:20 | 143955.4 | 2317.1958 | 5 | 13 | 2.999981 | -3.260108 | 2.135109 | 2.09821 | 9.13149 | 7.645315
2018-03-08 07:22 | 144075.5 | 120.0013 | 6 | 13 | 3.620108 | 0 | 2.135109 | 2.09821 | 9.13149 | 7.645315
2018-03-08 07:24 | 144195.5 | 240 | 6 | 13 | 3.658803 | 0 | 2.135109 | 2.09821 | 9.13149 | 7.645315
2018-03-08 07:25 | 144255.5 | 300.0044 | 6 | 13 | 3.670285 | 0 | 2.135109 | 2.09821 | 9.13149 | 7.645315
2018-03-08 07:25 | 144255.5 | 0.0024 | 7 | 14 | 3.670442 | 0 | 0 | 0 | 0 | 0
2018-03-08 07:27 | 144375.6 | 120.0015 | 2 | 14 | 4.129222 | 4.890036 | 0.1622991 | 0 | 0.661986 | 0
2018-03-08 07:29 | 144495.6 | 240.0002 | 2 | 14 | 4.179734 | 4.890036 | 0.3252845 | 0 | 1.339427 | 0
2018-03-08 07:31 | 144615.6 | 360.0014 | 2 | 14 | 4.200403 | 4.616774 | 0.4859183 | 0 | 2.013299 | 0
2018-03-08 07:33 | 144735.6 | 480.0018 | 2 | 14 | 4.200401 | 4.149595 | 0.6318378 | 0 | 2.626219 | 0
2018-03-08 07:35 | 144855.6 | 600.0014 | 2 | 14 | 4.200393 | 3.715466 | 0.7628825 | 0 | 3.176658 | 0
2018-03-08 07:37 | 144975.6 | 720.001 | 2 | 14 | 4.200393 | 3.28088 | 0.8794853 | 0 | 3.666435 | 0
2018-03-08 07:38 | 144981.3 | 725.7706 | 2 | 14 | 4.200402 | 3.259977 | 0.88473 | 0 | 3.688465 | 0
2018-03-08 07:40 | 145101.4 | 120.0014 | 3 | 14 | 4.238183 | 3.260014 | 0.9929409 | 0 | 4.144846 | 0
2018-03-08 07:42 | 145221.4 | 240.0009 | 3 | 14 | 4.286052 | 3.26 | 1.101597 | 0 | 4.607888 | 0
2018-03-08 07:44 | 145341.4 | 360.0007 | 3 | 14 | 4.340833 | 3.260017 | 1.210248 | 0 | 5.076491 | 0
2018-03-08 07:46 | 145461.4 | 480.001 | 3 | 14 | 4.400424 | 3.246613 | 1.318905 | 0 | 5.551386 | 0
2018-03-08 07:48 | 145581.4 | 600.0007 | 3 | 14 | 4.400383 | 2.612862 | 1.415604 | 0 | 5.9769 | 0
2018-03-08 07:50 | 145701.4 | 720.001 | 3 | 14 | 4.40041 | 2.150949 | 1.494687 | 0 | 6.3249 | 0
2018-03-08 07:52 | 145821.4 | 840.0014 | 3 | 14 | 4.400384 | 1.785995 | 1.560053 | 0 | 6.612535 | 0
2018-03-08 07:54 | 145941.4 | 960.0011 | 3 | 14 | 4.400386 | 1.497398 | 1.614591 | 0 | 6.852522 | 0
2018-03-08 07:56 | 146061.4 | 1080.0015 | 3 | 14 | 4.400377 | 1.266434 | 1.660512 | 0 | 7.054593 | 0
2018-03-08 07:58 | 146181.4 | 1200.001 | 3 | 14 | 4.400358 | 1.079054 | 1.699494 | 0 | 7.226126 | 0
2018-03-08 08:00 | 146301.4 | 1320.0006 | 3 | 14 | 4.400339 | 0.9259224 | 1.732831 | 0 | 7.372822 | 0
2018-03-08 08:02 | 146421.4 | 1440.0002 | 3 | 14 | 4.400366 | 0.8013134 | 1.761556 | 0 | 7.499222 | 0
2018-03-08 08:04 | 146541.4 | 1560.0022 | 3 | 14 | 4.400357 | 0.6990471 | 1.786503 | 0 | 7.608996 | 0
2018-03-08 08:06 | 146661.4 | 1680.0019 | 3 | 14 | 4.400331 | 0.6142941 | 1.808345 | 0 | 7.70511 | 0
2018-03-08 08:08 | 146781.4 | 1800.0024 | 3 | 14 | 4.400352 | 0.5449104 | 1.827626 | 0 | 7.789951 | 0
2018-03-08 08:10 | 146901.4 | 1920.0011 | 3 | 14 | 4.400339 | 0.4864349 | 1.844779 | 0 | 7.86543 | 0
2018-03-08 08:12 | 147021.4 | 2040.0007 | 3 | 14 | 4.400291 | 0.4372635 | 1.860153 | 0 | 7.933084 | 0
2018-03-08 08:14 | 147141.4 | 2160.0003 | 3 | 14 | 4.400331 | 0.396595 | 1.874039 | 0 | 7.994185 | 0
2018-03-08 08:16 | 147261.4 | 2280.0001 | 3 | 14 | 4.400343 | 0.3621674 | 1.886662 | 0 | 8.049728 | 0
2018-03-08 08:18 | 147381.4 | 2400.0003 | 3 | 14 | 4.400331 | 0.3322506 | 1.898213 | 0 | 8.100558 | 0
2018-03-08 08:20 | 147501.4 | 2520.0015 | 3 | 14 | 4.400279 | 0.3060226 | 1.908844 | 0 | 8.147339 | 0
2018-03-08 08:22 | 147621.4 | 2640.0011 | 3 | 14 | 4.400332 | 0.2844887 | 1.918681 | 0 | 8.190624 | 0
2018-03-08 08:24 | 147741.4 | 2760.0002 | 3 | 14 | 4.400323 | 0.2653084 | 1.927826 | 0 | 8.230865 | 0
2018-03-08 08:26 | 147861.4 | 2880.001 | 3 | 14 | 4.400318 | 0.2481632 | 1.93637 | 0 | 8.268461 | 0
2018-03-08 08:28 | 147981.4 | 3000.0014 | 3 | 14 | 4.40032 | 0.2331142 | 1.944381 | 0 | 8.303711 | 0
2018-03-08 08:30 | 148101.4 | 3120.0003 | 3 | 14 | 4.400296 | 0.2197666 | 1.951925 | 0 | 8.336906 | 0
2018-03-08 08:32 | 148221.4 | 3240.0016 | 3 | 14 | 4.400307 | 0.2079926 | 1.959048 | 0 | 8.368251 | 0
2018-03-08 08:34 | 148341.4 | 3360.0003 | 3 | 14 | 4.400313 | 0.1975937 | 1.965801 | 0 | 8.397966 | 0
2018-03-08 08:36 | 148461.4 | 3480.0007 | 3 | 14 | 4.400291 | 0.1876316 | 1.97222 | 0 | 8.426211 | 0
2018-03-08 08:38 | 148581.4 | 3600.0011 | 3 | 14 | 4.400326 | 0.179512 | 1.978337 | 0 | 8.453128 | 0
2018-03-08 08:40 | 148701.4 | 3720.0014 | 3 | 14 | 4.400332 | 0.1721039 | 1.984183 | 0 | 8.478851 | 0
2018-03-08 08:42 | 148821.4 | 3840.0018 | 3 | 14 | 4.400304 | 0.1647625 | 1.989778 | 0 | 8.503472 | 0
2018-03-08 08:44 | 148941.4 | 3960.0014 | 3 | 14 | 4.40029 | 0.1580791 | 1.995153 | 0 | 8.527124 | 0
2018-03-08 08:46 | 149061.4 | 4080.0027 | 3 | 14 | 4.400272 | 0.151865 | 2.000323 | 0 | 8.549874 | 0
2018-03-08 08:48 | 149181.4 | 4200.0007 | 3 | 14 | 4.400278 | 0.1464596 | 2.005304 | 0 | 8.571793 | 0
2018-03-08 08:50 | 149301.4 | 4320.0019 | 3 | 14 | 4.400303 | 0.142168 | 2.010115 | 0 | 8.59296 | 0
2018-03-08 08:52 | 149421.4 | 4440.0024 | 3 | 14 | 4.400277 | 0.1370373 | 2.014768 | 0 | 8.613435 | 0
2018-03-08 08:54 | 149541.4 | 4560.0011 | 3 | 14 | 4.400309 | 0.1332817 | 2.019276 | 0 | 8.633275 | 0
2018-03-08 08:56 | 149661.4 | 4680.0015 | 3 | 14 | 4.400282 | 0.1291847 | 2.023647 | 0 | 8.652506 | 0
2018-03-08 08:58 | 149781.4 | 4800.0011 | 3 | 14 | 4.40029 | 0.1254787 | 2.027893 | 0 | 8.67119 | 0
2018-03-08 09:00 | 149901.4 | 4920.0008 | 3 | 14 | 4.400254 | 0.1215153 | 2.032018 | 0 | 8.689342 | 0
2018-03-08 09:02 | 150021.4 | 5040.002 | 3 | 14 | 4.400314 | 0.1192532 | 2.036029 | 0 | 8.706992 | 0
2018-03-08 09:04 | 150141.4 | 5160.0007 | 3 | 14 | 4.400264 | 0.1155415 | 2.039941 | 0 | 8.724205 | 0
2018-03-08 09:06 | 150261.4 | 5280.0001 | 3 | 14 | 4.400285 | 0.1129761 | 2.043746 | 0 | 8.74095 | 0
2018-03-08 09:08 | 150381.4 | 5400.0015 | 3 | 14 | 4.400265 | 0.1100712 | 2.047467 | 0 | 8.75732 | 0
2018-03-08 09:10 | 150501.4 | 5520.001 | 3 | 14 | 4.400293 | 0.1081371 | 2.051099 | 0 | 8.773302 | 0
2018-03-08 09:12 | 150621.4 | 5640.0014 | 3 | 14 | 4.400263 | 0.105217 | 2.054646 | 0 | 8.788912 | 0
2018-03-08 09:14 | 150741.4 | 5760.0011 | 3 | 14 | 4.400282 | 0.1030235 | 2.058118 | 0 | 8.80419 | 0
2018-03-08 09:16 | 150861.4 | 5880.0014 | 3 | 14 | 4.400295 | 0.1011333 | 2.061516 | 0 | 8.81914 | 0
2018-03-08 09:18 | 150981.4 | 6000.0018 | 3 | 14 | 4.400278 | 0.09889793 | 2.064843 | 0 | 8.83378 | 0
2018-03-08 09:20 | 151101.4 | 6120.0008 | 3 | 14 | 4.400298 | 0.09703636 | 2.068106 | 0 | 8.848138 | 0
2018-03-08 09:22 | 151221.4 | 6240.0019 | 3 | 14 | 4.400278 | 0.09487534 | 2.071298 | 0 | 8.862184 | 0
2018-03-08 09:24 | 151341.4 | 6360.0031 | 3 | 14 | 4.400308 | 0.09342194 | 2.074433 | 0 | 8.875979 | 0
2018-03-08 09:26 | 151461.4 | 6480.0003 | 3 | 14 | 4.40025 | 0.09117699 | 2.077505 | 0 | 8.889496 | 0
2018-03-08 09:28 | 151581.4 | 6600 | 3 | 14 | 4.400269 | 0.089674 | 2.080518 | 0 | 8.902756 | 0
2018-03-08 09:30 | 151701.4 | 6720.0003 | 3 | 14 | 4.400256 | 0.08780289 | 2.083484 | 0 | 8.915804 | 0
2018-03-08 09:32 | 151821.4 | 6840.0001 | 3 | 14 | 4.400213 | 0.08596039 | 2.086393 | 0 | 8.928608 | 0
2018-03-08 09:34 | 151941.4 | 6960.0019 | 3 | 14 | 4.400272 | 0.0852356 | 2.089243 | 0 | 8.941146 | 0
2018-03-08 09:36 | 152061.4 | 7080.0006 | 3 | 14 | 4.400281 | 0.08374977 | 2.092061 | 0 | 8.953547 | 0
2018-03-08 09:38 | 152181.4 | 7200.001 | 3 | 14 | 4.400232 | 0.08188057 | 2.094826 | 0 | 8.965712 | 0
2018-03-08 09:38 | 152239.1 | 7257.7653 | 3 | 14 | 4.400245 | 0.08149719 | 2.096139 | 0 | 8.97149 | 0
2018-03-08 09:40 | 152359.2 | 120.0008 | 4 | 14 | 4.390561 | 0 | 2.096139 | 0 | 8.971491 | 0
2018-03-08 09:42 | 152479.2 | 240.0001 | 4 | 14 | 4.388486 | 0 | 2.096139 | 0 | 8.971491 | 0
2018-03-08 09:43 | 152539.2 | 300.0044 | 4 | 14 | 4.387583 | 0 | 2.096139 | 0 | 8.971491 | 0
2018-03-08 09:45 | 152659.3 | 120.0007 | 5 | 14 | 4.031326 | -3.260169 | 2.096139 | 0.1086554 | 8.971491 | 0.443099
2018-03-08 09:47 | 152779.3 | 240.0011 | 5 | 14 | 3.967932 | -3.260139 | 2.096139 | 0.2173158 | 8.971491 | 0.8776792
2018-03-08 09:49 | 152899.3 | 360.0016 | 5 | 14 | 3.906192 | -3.260141 | 2.096139 | 0.3259756 | 8.971491 | 1.305462
2018-03-08 09:51 | 153019.3 | 480.0013 | 5 | 14 | 3.847561 | -3.26012 | 2.096139 | 0.4346351 | 8.971491 | 1.726685
2018-03-08 09:53 | 153139.3 | 600.0008 | 5 | 14 | 3.793376 | -3.260157 | 2.096139 | 0.5432966 | 8.971491 | 2.14178
2018-03-08 09:55 | 153259.3 | 720.0004 | 5 | 14 | 3.743825 | -3.260148 | 2.096139 | 0.6519585 | 8.971491 | 2.551241
2018-03-08 09:57 | 153379.3 | 840.0015 | 5 | 14 | 3.698831 | -3.260175 | 2.096139 | 0.760615 | 8.971491 | 2.955549
2018-03-08 09:59 | 153499.3 | 960.0011 | 5 | 14 | 3.658113 | -3.260154 | 2.096139 | 0.8692743 | 8.971491 | 3.355212
2018-03-08 10:01 | 153619.3 | 1080.0016 | 5 | 14 | 3.621539 | -3.26016 | 2.096139 | 0.9779322 | 8.971491 | 3.750672
2018-03-08 10:03 | 153739.3 | 1200.0019 | 5 | 14 | 3.589055 | -3.259871 | 2.096139 | 1.086593 | 8.971491 | 4.142388
2018-03-08 10:05 | 153859.3 | 1320.0007 | 5 | 14 | 3.560637 | -3.260154 | 2.096139 | 1.195253 | 8.971491 | 4.530797
2018-03-08 10:07 | 153979.3 | 1440.0002 | 5 | 14 | 3.535586 | -3.260201 | 2.096139 | 1.303912 | 8.971491 | 4.916306
2018-03-08 10:09 | 154099.3 | 1560.0024 | 5 | 14 | 3.512727 | -3.26015 | 2.096139 | 1.41258 | 8.971491 | 5.299254
2018-03-08 10:11 | 154219.3 | 1680.0011 | 5 | 14 | 3.49023 | -3.26015 | 2.096139 | 1.52124 | 8.971491 | 5.679733
2018-03-08 10:13 | 154339.3 | 1800.0006 | 5 | 14 | 3.465669 | -3.259853 | 2.096139 | 1.6299 | 8.971491 | 6.057682
2018-03-08 10:15 | 154459.3 | 1920.0019 | 5 | 14 | 3.434415 | -3.260131 | 2.096139 | 1.738558 | 8.971491 | 6.432645
2018-03-08 10:17 | 154579.3 | 2040.0018 | 5 | 14 | 3.387241 | -3.260198 | 2.096139 | 1.847215 | 8.971491 | 6.803466
2018-03-08 10:19 | 154699.3 | 2160.0004 | 5 | 14 | 3.301029 | -3.260148 | 2.096139 | 1.955877 | 8.971491 | 7.16744
2018-03-08 10:21 | 154816.3 | 2277.0307 | 5 | 14 | 2.999964 | -3.260118 | 2.096139 | 2.061846 | 8.971491 | 7.505773
2018-03-08 10:23 | 154936.4 | 120.002 | 6 | 14 | 3.627827 | 0 | 2.096139 | 2.061846 | 8.971491 | 7.505773
2018-03-08 10:25 | 155056.3 | 239.9998 | 6 | 14 | 3.664899 | 0 | 2.096139 | 2.061846 | 8.971491 | 7.505773
2018-03-08 10:26 | 155116.4 | 300.0027 | 6 | 14 | 3.675504 | 0 | 2.096139 | 2.061846 | 8.971491 | 7.505773
2018-03-08 10:26 | 155116.3413 | 0.0025 | 7 | 15 | 3.675622 | 0 | 0 | 0 | 0 | 0
2018-03-08 10:28 | 155236.4 | 120.0014 | 2 | 15 | 4.139117 | 4.889967 | 0.1622956 | 0 | 0.663444 | 0
2018-03-08 10:30 | 155356.4 | 240.0002 | 2 | 15 | 4.189549 | 4.889996 | 0.3252754 | 0 | 1.342447 | 0
2018-03-08 10:32 | 155476.4 | 360.0014 | 2 | 15 | 4.200429 | 4.48963 | 0.4830618 | 0 | 2.004985 | 0
2018-03-08 10:34 | 155596.4 | 480.001 | 2 | 15 | 4.200376 | 4.032396 | 0.62491 | 0 | 2.600803 | 0
2018-03-08 10:36 | 155716.4 | 600.0014 | 2 | 15 | 4.200396 | 3.606676 | 0.7522016 | 0 | 3.135478 | 0
2018-03-08 10:38 | 155813.8 | 697.3788 | 2 | 15 | 4.200383 | 3.259975 | 0.845072 | 0 | 3.52557 | 0
2018-03-08 10:40 | 155933.8 | 120.0015 | 3 | 15 | 4.237941 | 3.260014 | 0.9532861 | 0 | 3.98195 | 0
2018-03-08 10:42 | 156053.8 | 240.0003 | 3 | 15 | 4.285892 | 3.260012 | 1.061939 | 0 | 4.44495 | 0
2018-03-08 10:44 | 156173.8 | 360.0022 | 3 | 15 | 4.341036 | 3.260033 | 1.170599 | 0 | 4.913592 | 0
2018-03-08 10:46 | 156293.8 | 480.0019 | 3 | 15 | 4.400414 | 3.230995 | 1.279238 | 0 | 5.388468 | 0
2018-03-08 10:48 | 156413.8 | 600.0015 | 3 | 15 | 4.400407 | 2.607988 | 1.375682 | 0 | 5.812859 | 0
2018-03-08 10:50 | 156533.8 | 720.0019 | 3 | 15 | 4.400393 | 2.146702 | 1.454607 | 0 | 6.160163 | 0
2018-03-08 10:52 | 156653.8 | 840.0001 | 3 | 15 | 4.400386 | 1.78336 | 1.519862 | 0 | 6.447308 | 0
2018-03-08 10:54 | 156773.8 | 960.002 | 3 | 15 | 4.400378 | 1.495474 | 1.574326 | 0 | 6.686971 | 0
2018-03-08 10:56 | 156893.8 | 1080.0016 | 3 | 15 | 4.40037 | 1.26515 | 1.620197 | 0 | 6.888822 | 0
2018-03-08 10:58 | 157013.8 | 1200.0013 | 3 | 15 | 4.400382 | 1.07818 | 1.659142 | 0 | 7.060192 | 0
2018-03-08 11:00 | 157133.8 | 1320.0008 | 3 | 15 | 4.400349 | 0.9251633 | 1.692443 | 0 | 7.206727 | 0
2018-03-08 11:02 | 157253.8 | 1440.0011 | 3 | 15 | 4.400359 | 0.8004074 | 1.72113 | 0 | 7.332961 | 0
2018-03-08 11:04 | 157373.8 | 1560.0015 | 3 | 15 | 4.400346 | 0.6974926 | 1.746034 | 0 | 7.442546 | 0
2018-03-08 11:06 | 157493.8 | 1680.0004 | 3 | 15 | 4.400349 | 0.6133575 | 1.76783 | 0 | 7.538458 | 0
2018-03-08 11:08 | 157613.8 | 1800.0023 | 3 | 15 | 4.400365 | 0.543705 | 1.787068 | 0 | 7.623112 | 0
2018-03-08 11:10 | 157733.8 | 1920.0003 | 3 | 15 | 4.400317 | 0.4850578 | 1.804187 | 0 | 7.698442 | 0
2018-03-08 11:12 | 157853.8 | 2040.0007 | 3 | 15 | 4.400292 | 0.4362164 | 1.819537 | 0 | 7.765985 | 0
2018-03-08 11:14 | 157973.8 | 2160.002 | 3 | 15 | 4.400331 | 0.3962936 | 1.833404 | 0 | 7.827007 | 0
2018-03-08 11:16 | 158093.8 | 2280.0009 | 3 | 15 | 4.40035 | 0.3617821 | 1.846016 | 0 | 7.882503 | 0
2018-03-08 11:18 | 158213.8 | 2400.0005 | 3 | 15 | 4.40033 | 0.332262 | 1.857561 | 0 | 7.933303 | 0
2018-03-08 11:20 | 158333.8 | 2520.0016 | 3 | 15 | 4.400316 | 0.3063068 | 1.868193 | 0 | 7.980088 | 0
2018-03-08 11:22 | 158453.8 | 2640.0004 | 3 | 15 | 4.400311 | 0.2844486 | 1.878032 | 0 | 8.023384 | 0
2018-03-08 11:24 | 158573.8 | 2760.0004 | 3 | 15 | 4.400303 | 0.2649879 | 1.887187 | 0 | 8.063666 | 0
2018-03-08 11:26 | 158693.8 | 2880.0004 | 3 | 15 | 4.400303 | 0.2483139 | 1.89574 | 0 | 8.101302 | 0
2018-03-08 11:28 | 158813.8 | 3000.0008 | 3 | 15 | 4.400329 | 0.233839 | 1.903769 | 0 | 8.136634 | 0
2018-03-08 11:30 | 158933.8 | 3120.0004 | 3 | 15 | 4.400314 | 0.2205811 | 1.911331 | 0 | 8.16991 | 0
2018-03-08 11:32 | 159053.8 | 3240.0016 | 3 | 15 | 4.400287 | 0.2086048 | 1.918481 | 0 | 8.201373 | 0
2018-03-08 11:34 | 159173.8 | 3360.0004 | 3 | 15 | 4.400314 | 0.1986656 | 1.925268 | 0 | 8.231236 | 0
2018-03-08 11:36 | 159293.8 | 3480.0008 | 3 | 15 | 4.400311 | 0.189453125 | 1.931728 | 0 | 8.259661 | 0
2018-03-08 11:38 | 159413.8 | 3600.0012 | 3 | 15 | 4.400288 | 0.1806183 | 1.937891 | 0 | 8.286782 | 0
2018-03-08 11:40 | 159533.8 | 3720.0023 | 3 | 15 | 4.40028 | 0.172821 | 1.943789 | 0 | 8.312733 | 0
2018-03-08 11:42 | 159653.8 | 3840.0011 | 3 | 15 | 4.400307 | 0.166481 | 1.949445 | 0 | 8.337621 | 0
2018-03-08 11:44 | 159773.8 | 3960.0016 | 3 | 15 | 4.400256 | 0.1598816 | 1.954876 | 0 | 8.361522 | 0
2018-03-08 11:46 | 159893.8 | 4080.0004 | 3 | 15 | 4.400321 | 0.154644 | 1.960117 | 0 | 8.384581 | 0
2018-03-08 11:48 | 160013.8 | 4200.0015 | 3 | 15 | 4.40029 | 0.1488686 | 1.965168 | 0 | 8.406807 | 0
2018-03-08 11:50 | 160133.8 | 4320.0004 | 3 | 15 | 4.400302 | 0.1439896 | 1.970044 | 0 | 8.428266 | 0
2018-03-08 11:52 | 160253.8 | 4440.0008 | 3 | 15 | 4.400304 | 0.1395512 | 1.974762 | 0 | 8.449026 | 0
2018-03-08 11:54 | 160373.8 | 4560.0004 | 3 | 15 | 4.400278 | 0.1351891 | 1.979333 | 0 | 8.469139 | 0
2018-03-08 11:56 | 160493.8 | 4680.0008 | 3 | 15 | 4.400278 | 0.1310329 | 1.983773 | 0 | 8.488676 | 0
2018-03-08 11:58 | 160613.8 | 4800.0012 | 3 | 15 | 4.400277 | 0.1273651 | 1.988081 | 0 | 8.507633 | 0
2018-03-08 12:00 | 160733.8 | 4920.0024 | 3 | 15 | 4.400321 | 0.1244736 | 1.992272 | 0 | 8.526076 | 0
2018-03-08 12:02 | 160853.8 | 5040.0012 | 3 | 15 | 4.400283 | 0.1207714 | 1.996346 | 0 | 8.544 | 0
2018-03-08 12:04 | 160973.8 | 5160.0016 | 3 | 15 | 4.40029 | 0.1177864 | 2.000319 | 0 | 8.561481 | 0
2018-03-08 12:06 | 161093.8 | 5280.0012 | 3 | 15 | 4.400281 | 0.1148014 | 2.00419 | 0 | 8.578514 | 0
2018-03-08 12:08 | 161213.8 | 5400.0016 | 3 | 15 | 4.400257 | 0.1118298 | 2.007968 | 0 | 8.595142 | 0
2018-03-08 12:10 | 161333.8 | 5520.0004 | 3 | 15 | 4.400291 | 0.1096935 | 2.011666 | 0 | 8.611413 | 0
2018-03-08 12:12 | 161453.8 | 5640.0008 | 3 | 15 | 4.400272 | 0.1070271 | 2.01527 | 0 | 8.627272 | 0
2018-03-08 12:14 | 161573.8 | 5760.002 | 3 | 15 | 4.40027 | 0.1044598 | 2.018799 | 0 | 8.642798 | 0
2018-03-08 12:16 | 161693.8 | 5880.0007 | 3 | 15 | 4.400228 | 0.1018372 | 2.022252 | 0 | 8.657991 | 0
2018-03-08 12:18 | 161813.8 | 6000.0011 | 3 | 15 | 4.400293 | 0.1004181 | 2.025628 | 0 | 8.67285 | 0
2018-03-08 12:20 | 161933.8 | 6120.0017 | 3 | 15 | 4.400272 | 0.09818268 | 2.028938 | 0 | 8.687415 | 0
2018-03-08 12:22 | 162053.8 | 6240.0024 | 3 | 15 | 4.400313 | 0.0967617 | 2.032185 | 0 | 8.701703 | 0
2018-03-08 12:24 | 162173.8 | 6360.0008 | 3 | 15 | 4.400254 | 0.09444237 | 2.035362 | 0 | 8.715681 | 0
2018-03-08 12:26 | 162293.8 | 6480.0004 | 3 | 15 | 4.400263 | 0.09268951 | 2.038487 | 0 | 8.729432 | 0
2018-03-08 12:28 | 162413.8 | 6600.0023 | 3 | 15 | 4.400292 | 0.09119225 | 2.041552 | 0 | 8.742918 | 0
2018-03-08 12:30 | 162533.8 | 6720.0012 | 3 | 15 | 4.400278 | 0.08967972 | 2.044559 | 0 | 8.756152 | 0
2018-03-08 12:32 | 162653.8 | 6840.0003 | 3 | 15 | 4.400261 | 0.08783722 | 2.047518 | 0 | 8.76917 | 0
2018-03-08 12:34 | 162773.8 | 6960.0002 | 3 | 15 | 4.400287 | 0.08670044 | 2.05042 | 0 | 8.78194 | 0
2018-03-08 12:36 | 162893.8 | 7080 | 3 | 15 | 4.400263 | 0.08483505 | 2.053282 | 0 | 8.794532 | 0
2018-03-08 12:38 | 163013.8 | 7200.0011 | 3 | 15 | 4.40029 | 0.08374214 | 2.056094 | 0 | 8.806907 | 0
2018-03-08 12:40 | 163133.8 | 7320.0007 | 3 | 15 | 4.400255 | 0.08189583 | 2.058851 | 0 | 8.819038 | 0
2018-03-08 12:40 | 163155.5 | 7341.6455 | 3 | 15 | 4.400233 | 0.08149529 | 2.059343 | 0 | 8.821203 | 0
2018-03-08 12:42 | 163275.5 | 120.0003 | 4 | 15 | 4.390346 | 0 | 2.059343 | 0 | 8.821203 | 0
2018-03-08 12:44 | 163395.5 | 240.0015 | 4 | 15 | 4.388219 | 0 | 2.059343 | 0 | 8.821203 | 0
2018-03-08 12:45 | 163455.5 | 300.0003 | 4 | 15 | 4.387266 | 0 | 2.059343 | 0 | 8.821203 | 0
2018-03-08 12:47 | 163575.6 | 120.0023 | 5 | 15 | 4.025583 | -3.260154 | 2.059343 | 0.1086631 | 8.821203 | 0.4425978
2018-03-08 12:49 | 163695.6 | 240.002 | 5 | 15 | 3.961076 | -3.260102 | 2.059343 | 0.2173227 | 8.821203 | 0.8764892
2018-03-08 12:51 | 163815.6 | 360.0023 | 5 | 15 | 3.89842 | -3.260117 | 2.059343 | 0.3259826 | 8.821203 | 1.303473
2018-03-08 12:53 | 163935.6 | 480.0003 | 5 | 15 | 3.839044 | -3.260129 | 2.059343 | 0.434643 | 8.821203 | 1.723812
2018-03-08 12:55 | 164055.6 | 600.0023 | 5 | 15 | 3.784393 | -3.26015 | 2.059343 | 0.5433025 | 8.821203 | 2.137947
2018-03-08 12:57 | 164175.6 | 720.0018 | 5 | 15 | 3.734401 | -3.260117 | 2.059343 | 0.6519626 | 8.821203 | 2.546398
2018-03-08 12:59 | 164295.6 | 840.0014 | 5 | 15 | 3.688988 | -3.26018 | 2.059343 | 0.7606201 | 8.821203 | 2.949662
2018-03-08 13:01 | 164415.6 | 960.001 | 5 | 15 | 3.647959 | -3.260125 | 2.059343 | 0.8692789 | 8.821203 | 3.348236
2018-03-08 13:03 | 164535.6 | 1080.0006 | 5 | 15 | 3.611152 | -3.260133 | 2.059343 | 0.9779372 | 8.821203 | 3.742579
2018-03-08 13:05 | 164655.6 | 1200.0009 | 5 | 15 | 3.578651 | -3.260183 | 2.059343 | 1.086598 | 8.821203 | 4.133165
2018-03-08 13:07 | 164775.6 | 1320.0014 | 5 | 15 | 3.550153 | -3.260115 | 2.059343 | 1.195252 | 8.821203 | 4.520418
2018-03-08 13:09 | 164895.6 | 1440.0003 | 5 | 15 | 3.524987 | -3.260171 | 2.059343 | 1.303907 | 8.821203 | 4.904771
2018-03-08 13:11 | 165015.6 | 1560.0014 | 5 | 15 | 3.501633 | -3.260148 | 2.059343 | 1.412572 | 8.821203 | 5.286538
2018-03-08 13:13 | 165135.6 | 1680.0011 | 5 | 15 | 3.477947 | -3.260102 | 2.059343 | 1.52123 | 8.821203 | 5.665742
2018-03-08 13:15 | 165255.6 | 1800.0022 | 5 | 15 | 3.450713 | -3.260102 | 2.059343 | 1.629896 | 8.821203 | 6.042254
2018-03-08 13:17 | 165375.6 | 1920.001 | 5 | 15 | 3.413494 | -3.26015 | 2.059343 | 1.738553 | 8.821203 | 6.415308
2018-03-08 13:19 | 165495.6 | 2040.0024 | 5 | 15 | 3.352523 | -3.260102 | 2.059343 | 1.847218 | 8.821203 | 6.783237
2018-03-08 13:21 | 165615.6 | 2160.0002 | 5 | 15 | 3.210221 | -3.260131 | 2.059343 | 1.955877 | 8.821203 | 7.141291
2018-03-08 13:22 | 165672.7 | 2217.1004 | 5 | 15 | 2.999992 | -3.260102 | 2.059343 | 2.007577 | 8.821203 | 7.302693
2018-03-08 13:24 | 165792.7 | 120.0015 | 6 | 15 | 3.634585 | 0 | 2.059343 | 2.007577 | 8.821203 | 7.302693
2018-03-08 13:26 | 165912.7 | 240.0019 | 6 | 15 | 3.669879 | 0 | 2.059343 | 2.007577 | 8.821203 | 7.302693
2018-03-08 13:27 | 165972.8 | 300.0045 | 6 | 15 | 3.679714 | 0 | 2.059343 | 2.007577 | 8.821203 | 7.302693
2018-03-08 13:27 | 165972.8 | 0.0024 | 7 | 16 | 3.679667 | 0 | 0 | 0 | 0 | 0
2018-03-08 13:29 | 166092.9 | 120.0006 | 2 | 16 | 4.150729 | 4.890108 | 0.1623033 | 0 | 0.6651382 | 0
2018-03-08 13:31 | 166212.9 | 240.001 | 2 | 16 | 4.200402 | 4.868862 | 0.325279 | 0 | 1.346042 | 0
2018-03-08 13:33 | 166332.9 | 360.0007 | 2 | 16 | 4.200388 | 4.338507 | 0.4783107 | 0 | 1.988837 | 0
2018-03-08 13:35 | 166452.9 | 480.0011 | 2 | 16 | 4.200413 | 3.892431 | 0.6153297 | 0 | 2.564371 | 0
2018-03-08 13:37 | 166572.9 | 600.0015 | 2 | 16 | 4.200383 | 3.472084 | 0.7380458 | 0 | 3.079827 | 0
2018-03-08 13:38 | 166633.8 | 660.9234 | 2 | 16 | 4.200395 | 3.259998 | 0.7950069 | 0 | 3.319085 | 0
2018-03-08 13:40 | 166753.8 | 120.0014 | 3 | 16 | 4.237954 | 3.260075 | 0.9032224 | 0 | 3.77547 | 0
2018-03-08 13:42 | 166873.8 | 240.001 | 3 | 16 | 4.286164 | 3.260057 | 1.01188 | 0 | 4.238502 | 0
2018-03-08 13:44 | 166993.8 | 360.0022 | 3 | 16 | 4.341918 | 3.260086 | 1.120537 | 0 | 4.70719 | 0
2018-03-08 13:46 | 167113.8 | 480.0006 | 3 | 16 | 4.400416 | 3.203381 | 1.229141 | 0 | 5.182049 | 0
2018-03-08 13:48 | 167233.8 | 600.0006 | 3 | 16 | 4.4004 | 2.57967 | 1.324864 | 0 | 5.603269 | 0
2018-03-08 13:50 | 167353.8 | 720.0019 | 3 | 16 | 4.4004 | 2.125967 | 1.402987 | 0 | 5.947044 | 0
2018-03-08 13:52 | 167473.8 | 840.0007 | 3 | 16 | 4.400388 | 1.767555 | 1.46763 | 0 | 6.231498 | 0
2018-03-08 13:54 | 167593.8 | 960.0019 | 3 | 16 | 4.400375 | 1.483353 | 1.521623 | 0 | 6.469087 | 0
2018-03-08 13:56 | 167713.8 | 1080.0023 | 3 | 16 | 4.40038 | 1.256014 | 1.567141 | 0 | 6.669385 | 0
2018-03-08 13:58 | 167833.8 | 1200.0004 | 3 | 16 | 4.400371 | 1.071449 | 1.60582 | 0 | 6.839587 | 0
2018-03-08 14:00 | 167953.8 | 1320.0023 | 3 | 16 | 4.400361 | 0.9201012 | 1.638924 | 0 | 6.985253 | 0
2018-03-08 14:02 | 168073.8 | 1440.0003 | 3 | 16 | 4.400333 | 0.7954769 | 1.667451 | 0 | 7.110781 | 0
2018-03-08 14:04 | 168193.8 | 1560.0022 | 3 | 16 | 4.400367 | 0.694355 | 1.692221 | 0 | 7.219781 | 0
2018-03-08 14:06 | 168313.8 | 1680.001 | 3 | 16 | 4.400365 | 0.6100063 | 1.713902 | 0 | 7.315186 | 0
2018-03-08 14:08 | 168433.8 | 1800.0014 | 3 | 16 | 4.40034 | 0.5400581 | 1.733033 | 0 | 7.399369 | 0
2018-03-08 14:10 | 168553.8 | 1920.0011 | 3 | 16 | 4.400353 | 0.4828854 | 1.750051 | 0 | 7.474254 | 0
2018-03-08 14:12 | 168673.8 | 2040.0014 | 3 | 16 | 4.400339 | 0.434433 | 1.76531 | 0 | 7.541395 | 0
2018-03-08 14:14 | 168793.8 | 2160.0019 | 3 | 16 | 4.40032 | 0.3935108 | 1.779091 | 0 | 7.602038 | 0
2018-03-08 14:16 | 168913.8 | 2280.0023 | 3 | 16 | 4.400327 | 0.3591003 | 1.791625 | 0 | 7.657192 | 0
2018-03-08 14:18 | 169033.8 | 2400.0003 | 3 | 16 | 4.400331 | 0.3301716 | 1.803096 | 0 | 7.707668 | 0
2018-03-08 14:20 | 169153.8 | 2520.0005 | 3 | 16 | 4.400324 | 0.3049603 | 1.813665 | 0 | 7.754173 | 0
2018-03-08 14:22 | 169273.8 | 2640.0011 | 3 | 16 | 4.400304 | 0.2828274 | 1.823453 | 0 | 7.797244 | 0
2018-03-08 14:24 | 169393.8 | 2760.0015 | 3 | 16 | 4.400309 | 0.2640381 | 1.832563 | 0 | 7.837333 | 0
2018-03-08 14:26 | 169513.8 | 2880.0003 | 3 | 16 | 4.40031 | 0.2476559 | 1.841086 | 0 | 7.874836 | 0
2018-03-08 14:28 | 169633.8 | 3000.0007 | 3 | 16 | 4.400316 | 0.2330837 | 1.849089 | 0 | 7.910052 | 0
2018-03-08 14:30 | 169753.8 | 3120.0019 | 3 | 16 | 4.400283 | 0.219883 | 1.856633 | 0 | 7.943248 | 0
2018-03-08 14:32 | 169873.8 | 3240.0015 | 3 | 16 | 4.400301 | 0.2086678 | 1.863775 | 0 | 7.974675 | 0
2018-03-08 14:34 | 169993.8 | 3360.0019 | 3 | 16 | 4.400316 | 0.198391 | 1.870556 | 0 | 8.004512 | 0
2018-03-08 14:36 | 170113.8 | 3480.0006 | 3 | 16 | 4.400327 | 0.1894913 | 1.877007 | 0 | 8.032897 | 0
2018-03-08 14:38 | 170233.8 | 3600.0003 | 3 | 16 | 4.400277 | 0.1803703 | 1.883164 | 0 | 8.05999 | 0
2018-03-08 14:40 | 170353.8 | 3720.0022 | 3 | 16 | 4.400318 | 0.1732903 | 1.88906 | 0 | 8.0859375 | 0
2018-03-08 14:42 | 170473.8 | 3840.0004 | 3 | 16 | 4.400307 | 0.1663971 | 1.894714 | 0 | 8.110814 | 0
2018-03-08 14:44 | 170593.8 | 3960.0007 | 3 | 16 | 4.400272 | 0.1599045 | 1.90015 | 0 | 8.134736 | 0
2018-03-08 14:46 | 170713.8 | 4080.0003 | 3 | 16 | 4.40028 | 0.1543598 | 1.905388 | 0 | 8.157783 | 0
2018-03-08 14:48 | 170833.8 | 4200.0007 | 3 | 16 | 4.400308 | 0.1492424 | 1.910441 | 0 | 8.180017 | 0
2018-03-08 14:50 | 170953.8 | 4320.001 | 3 | 16 | 4.400315 | 0.1443882 | 1.915326 | 0 | 8.201512 | 0
2018-03-08 14:52 | 171073.8 | 4440.0009 | 3 | 16 | 4.400286 | 0.1395931 | 1.920055 | 0 | 8.222321 | 0
2018-03-08 14:54 | 171193.8 | 4560.0011 | 3 | 16 | 4.400234 | 0.1347771 | 1.924637 | 0 | 8.242484 | 0
2018-03-08 14:56 | 171313.8 | 4680.0007 | 3 | 16 | 4.400267 | 0.1310902 | 1.929086 | 0 | 8.262063 | 0
2018-03-08 14:58 | 171433.8 | 4800.0004 | 3 | 16 | 4.400243 | 0.1273956 | 1.933407 | 0 | 8.281075 | 0
2018-03-08 15:00 | 171553.8 | 4920.0023 | 3 | 16 | 4.400275 | 0.1241035 | 1.937611 | 0 | 8.299575 | 0
2018-03-08 15:02 | 171673.8 | 5040.0011 | 3 | 16 | 4.400307 | 0.1215134 | 1.941702 | 0 | 8.317575 | 0
2018-03-08 15:04 | 171793.8 | 5160.0006 | 3 | 16 | 4.400278 | 0.1182022 | 1.945695 | 0 | 8.335145 | 0
2018-03-08 15:06 | 171913.8 | 5280.0003 | 3 | 16 | 4.400314 | 0.1156216 | 1.949586 | 0 | 8.352265 | 0
2018-03-08 15:08 | 172033.8 | 5400.0007 | 3 | 16 | 4.400277 | 0.1125736 | 1.953381 | 0 | 8.368968 | 0
2018-03-08 15:10 | 172153.8 | 5520.0019 | 3 | 16 | 4.400252 | 0.1096935 | 1.957089 | 0 | 8.385284 | 0
2018-03-08 15:12 | 172273.8 | 5640.0015 | 3 | 16 | 4.400263 | 0.1075115 | 1.960714 | 0 | 8.401236 | 0
2018-03-08 15:14 | 172393.8 | 5760.0004 | 3 | 16 | 4.400294 | 0.1055965 | 1.964258 | 0 | 8.416828 | 0
2018-03-08 15:16 | 172513.8 | 5880.0007 | 3 | 16 | 4.400256 | 0.1030178 | 1.967728 | 0 | 8.432097 | 0
2018-03-08 15:18 | 172633.8 | 6000.0003 | 3 | 16 | 4.400274 | 0.1010818 | 1.971131 | 0 | 8.447073 | 0
2018-03-08 15:20 | 172753.8 | 6120.0023 | 3 | 16 | 4.400281 | 0.09928703 | 1.974464 | 0 | 8.461737 | 0
2018-03-08 15:22 | 172873.8 | 6240.0013 | 3 | 16 | 4.400256 | 0.09706497 | 1.977733 | 0 | 8.476124 | 0
2018-03-08 15:24 | 172993.8 | 6360.0007 | 3 | 16 | 4.400257 | 0.09518242 | 1.980937 | 0 | 8.49022 | 0
2018-03-08 15:26 | 173113.8 | 6480.0011 | 3 | 16 | 4.400236 | 0.09305573 | 1.984086 | 0 | 8.504075 | 0
2018-03-08 15:28 | 173233.8 | 6600.0006 | 3 | 16 | 4.400294 | 0.09194946 | 1.98717 | 0 | 8.51765 | 0
2018-03-08 15:30 | 173353.8 | 6720.001 | 3 | 16 | 4.400244 | 0.09007454 | 1.990196 | 0 | 8.530965 | 0
2018-03-08 15:32 | 173473.8 | 6840.0006 | 3 | 16 | 4.400279 | 0.0887413 | 1.993182 | 0 | 8.544104 | 0
2018-03-08 15:34 | 173593.8 | 6960.0018 | 3 | 16 | 4.400321 | 0.08746719 | 1.996116 | 0 | 8.557013 | 0
2018-03-08 15:36 | 173713.8 | 7080.0007 | 3 | 16 | 4.400262 | 0.08563995 | 1.998993 | 0 | 8.56967 | 0
2018-03-08 15:38 | 173833.8 | 7200.0019 | 3 | 16 | 4.40026 | 0.08411026 | 2.001825 | 0 | 8.582133 | 0
2018-03-08 15:40 | 173953.8 | 7320.0023 | 3 | 16 | 4.400259 | 0.08302879 | 2.004604 | 0 | 8.594363 | 0
2018-03-08 15:42 | 174041.3 | 7407.5456 | 3 | 16 | 4.400247 | 0.0814991 | 2.00661 | 0 | 8.603191 | 0
2018-03-08 15:44 | 174161.4 | 120.0014 | 4 | 16 | 4.390153 | 0 | 2.00661 | 0 | 8.603191 | 0
2018-03-08 15:46 | 174281.4 | 240.0008 | 4 | 16 | 4.387962 | 0 | 2.00661 | 0 | 8.603191 | 0
2018-03-08 15:47 | 174341.4 | 300.0028 | 4 | 16 | 4.386983 | 0 | 2.00661 | 0 | 8.603191 | 0
2018-03-08 15:49 | 174461.5 | 120.0015 | 5 | 16 | 4.019122 | -3.260133 | 2.00661 | 0.1086524 | 8.603191 | 0.441949
2018-03-08 15:51 | 174581.5 | 240.0018 | 5 | 16 | 3.953469 | -3.260164 | 2.00661 | 0.2173119 | 8.603191 | 0.8750725
2018-03-08 15:53 | 174701.5 | 360.0014 | 5 | 16 | 3.889901 | -3.260133 | 2.00661 | 0.3259688 | 8.603191 | 1.301167
2018-03-08 15:55 | 174821.5 | 480.0001 | 5 | 16 | 3.82995 | -3.260131 | 2.00661 | 0.4346292 | 8.603191 | 1.720546
2018-03-08 15:57 | 174941.5 | 600.0006 | 5 | 16 | 3.774734 | -3.260146 | 2.00661 | 0.5432921 | 8.603191 | 2.133676
2018-03-08 15:59 | 175061.5 | 720.0009 | 5 | 16 | 3.724414 | -3.26012 | 2.00661 | 0.6519555 | 8.603191 | 2.541075
2018-03-08 16:01 | 175181.5 | 840.0014 | 5 | 16 | 3.678678 | -3.260129 | 2.00661 | 0.7606165 | 8.603191 | 2.943248
2018-03-08 16:03 | 175301.5 | 960.0011 | 5 | 16 | 3.637296 | -3.260089 | 2.00661 | 0.8692725 | 8.603191 | 3.340671
2018-03-08 16:05 | 175421.5 | 1080.0006 | 5 | 16 | 3.600249 | -3.26015 | 2.00661 | 0.9779342 | 8.603191 | 3.733852
2018-03-08 16:07 | 175541.5 | 1200.0002 | 5 | 16 | 3.567698 | -3.260194 | 2.00661 | 1.086594 | 8.603191 | 4.123246
2018-03-08 16:09 | 175661.5 | 1320.003 | 5 | 16 | 3.53932 | -3.259799 | 2.00661 | 1.195252 | 8.603191 | 4.509327
2018-03-08 16:11 | 175781.5 | 1440.0011 | 5 | 16 | 3.513936 | -3.260133 | 2.00661 | 1.303916 | 8.603191 | 4.892521
2018-03-08 16:13 | 175901.5 | 1560.0023 | 5 | 16 | 3.489865 | -3.260157 | 2.00661 | 1.412574 | 8.603191 | 5.273031
2018-03-08 16:15 | 176021.5 | 1680.0005 | 5 | 16 | 3.464625 | -3.260118 | 2.00661 | 1.521232 | 8.603191 | 5.650887
2018-03-08 16:17 | 176141.5 | 1800.0022 | 5 | 16 | 3.43369 | -3.260131 | 2.00661 | 1.629893 | 8.603191 | 6.025756
2018-03-08 16:19 | 176261.5 | 1920.0002 | 5 | 16 | 3.38791 | -3.26012 | 2.00661 | 1.738545 | 8.603191 | 6.396549
2018-03-08 16:21 | 176381.5 | 2040.001 | 5 | 16 | 3.303542 | -3.260138 | 2.00661 | 1.847203 | 8.603191 | 6.760664
2018-03-08 16:23 | 176500.6 | 2159.167 | 5 | 16 | 2.999966 | -3.260071 | 2.00661 | 1.955107 | 8.603191 | 7.105417
2018-03-08 16:25 | 176620.7 | 120.002 | 6 | 16 | 3.641627 | 0 | 2.00661 | 1.955116 | 8.603191 | 7.105445
2018-03-08 16:27 | 176740.7 | 240 | 6 | 16 | 3.675142 | 0 | 2.00661 | 1.955116 | 8.603191 | 7.105445
2018-03-08 16:28 | 176800.7 | 300.0027 | 6 | 16 | 3.684024 | 0 | 2.00661 | 1.955116 | 8.603191 | 7.105445
2018-03-08 16:28 | 176800.7 | 0.0024 | 7 | 17 | 3.684006 | 0 | 0 | 0 | 0 | 0
2018-03-08 16:30 | 176920.8 | 120.0024 | 2 | 17 | 4.163017 | 4.890118 | 0.1623184 | 0 | 0.6669988 | 0
2018-03-08 16:32 | 177040.8 | 240.002 | 2 | 17 | 4.200393 | 4.700068 | 0.3242919 | 0 | 1.345351 | 0
2018-03-08 16:34 | 177160.8 | 360.0008 | 2 | 17 | 4.200398 | 4.19252 | 0.4722742 | 0 | 1.966936 | 0
2018-03-08 16:36 | 177280.8 | 480.002 | 2 | 17 | 4.200392 | 3.755125 | 0.604578 | 0 | 2.522664 | 0
2018-03-08 16:38 | 177400.8 | 600.0016 | 2 | 17 | 4.200396 | 3.343418 | 0.7228525 | 0 | 3.019463 | 0
2018-03-08 16:38 | 177425.3 | 624.4977 | 2 | 17 | 4.200404 | 3.259993 | 0.7453125 | 0 | 3.113804 | 0
2018-03-08 16:40 | 177545.3 | 120.0022 | 3 | 17 | 4.237941 | 3.259993 | 0.8535294 | 0 | 3.570191 | 0
2018-03-08 16:42 | 177665.3 | 240.0011 | 3 | 17 | 4.286193 | 3.260048 | 0.9621814 | 0 | 4.033195 | 0
2018-03-08 16:44 | 177785.3 | 360.0022 | 3 | 17 | 4.342512 | 3.260096 | 1.070846 | 0 | 4.501945 | 0
2018-03-08 16:46 | 177905.3 | 480.0002 | 3 | 17 | 4.40042 | 3.183712 | 1.179396 | 0 | 4.976668 | 0
2018-03-08 16:48 | 178025.3 | 600.0023 | 3 | 17 | 4.400396 | 2.579748 | 1.274753 | 0 | 5.396276 | 0
2018-03-08 16:50 | 178145.3 | 720.0004 | 3 | 17 | 4.400378 | 2.122345 | 1.352809 | 0 | 5.739756 | 0
2018-03-08 16:52 | 178265.3 | 840.0006 | 3 | 17 | 4.400364 | 1.762449 | 1.41732 | 0 | 6.023629 | 0
2018-03-08 16:54 | 178385.3 | 960.0019 | 3 | 17 | 4.400376 | 1.478354 | 1.471152 | 0 | 6.260508 | 0
2018-03-08 16:56 | 178505.3 | 1080.0006 | 3 | 17 | 4.400376 | 1.250568 | 1.516495 | 0 | 6.460035 | 0
2018-03-08 16:58 | 178625.3 | 1200.0006 | 3 | 17 | 4.40037 | 1.065817 | 1.554991 | 0 | 6.62943 | 0
2018-03-08 17:00 | 178745.3 | 1320.0023 | 3 | 17 | 4.400362 | 0.9142742 | 1.587904 | 0 | 6.774262 | 0
2018-03-08 17:02 | 178865.3 | 1440.0003 | 3 | 17 | 4.40037 | 0.7903938 | 1.616238 | 0 | 6.898942 | 0
2018-03-08 17:04 | 178985.3 | 1560.0007 | 3 | 17 | 4.400345 | 0.6878052 | 1.64081 | 0 | 7.007068 | 0
2018-03-08 17:06 | 179105.3 | 1680.0004 | 3 | 17 | 4.400347 | 0.596735 | 1.662245 | 0 | 7.101389 | 0
2018-03-08 17:08 | 179225.3 | 1800.0007 | 3 | 17 | 4.400352 | 0.5298538 | 1.680983 | 0 | 7.18384 | 0
2018-03-08 17:10 | 179345.3 | 1920.0011 | 3 | 17 | 4.400336 | 0.4736767 | 1.697676 | 0 | 7.257295 | 0
2018-03-08 17:12 | 179465.3 | 2040.0023 | 3 | 17 | 4.400316 | 0.4268646 | 1.712667 | 0 | 7.323262 | 0
2018-03-08 17:14 | 179585.3 | 2160.0011 | 3 | 17 | 4.400303 | 0.3875198 | 1.72623 | 0 | 7.382941 | 0
2018-03-08 17:16 | 179705.3 | 2280.0023 | 3 | 17 | 4.40031 | 0.3546066 | 1.73859 | 0 | 7.437331 | 0
2018-03-08 17:18 | 179825.3 | 2400.0004 | 3 | 17 | 4.400301 | 0.3223267 | 1.749828 | 0 | 7.486782 | 0
2018-03-08 17:20 | 179945.3 | 2520.0023 | 3 | 17 | 4.400355 | 0.2996883 | 1.760182 | 0 | 7.532341 | 0
2018-03-08 17:22 | 180065.3 | 2640.001 | 3 | 17 | 4.400294 | 0.2783527 | 1.769801 | 0 | 7.574668 | 0
2018-03-08 17:24 | 180185.3 | 2760.0023 | 3 | 17 | 4.400317 | 0.2606106 | 1.778778 | 0 | 7.61417 | 0
2018-03-08 17:26 | 180305.3 | 2880.0011 | 3 | 17 | 4.400326 | 0.2454319 | 1.787197 | 0 | 7.651216 | 0
2018-03-08 17:28 | 180425.3 | 3000.0007 | 3 | 17 | 4.400284 | 0.2309761 | 1.795125 | 0 | 7.686104 | 0
2018-03-08 17:30 | 180545.3 | 3120.0011 | 3 | 17 | 4.40033 | 0.2192612 | 1.802627 | 0 | 7.719115 | 0
2018-03-08 17:32 | 180665.3 | 3240.0023 | 3 | 17 | 4.400292 | 0.2079678 | 1.809738 | 0 | 7.750406 | 0
2018-03-08 17:34 | 180785.3 | 3360.0004 | 3 | 17 | 4.400314 | 0.1984577 | 1.816507 | 0 | 7.780191 | 0
2018-03-08 17:36 | 180905.3 | 3480.0007 | 3 | 17 | 4.400323 | 0.1898918 | 1.82297 | 0 | 7.80863 | 0
2018-03-08 17:38 | 181025.3 | 3600.0011 | 3 | 17 | 4.400253 | 0.1810932 | 1.82915 | 0 | 7.835825 | 0
2018-03-08 17:40 | 181145.3 | 3720.0007 | 3 | 17 | 4.400314 | 0.1746979 | 1.835083 | 0 | 7.861932 | 0
2018-03-08 17:42 | 181265.3 | 3840.001 | 3 | 17 | 4.400272 | 0.167345 | 1.840783 | 0 | 7.887012 | 0
2018-03-08 17:44 | 181385.3 | 3960.0007 | 3 | 17 | 4.400285 | 0.1613808 | 1.846265 | 0 | 7.911134 | 0
2018-03-08 17:46 | 181505.3 | 4080.0003 | 3 | 17 | 4.400272 | 0.155447 | 1.851551 | 0 | 7.934392 | 0
2018-03-08 17:48 | 181625.3 | 4200.0007 | 3 | 17 | 4.400307 | 0.1507263 | 1.856657 | 0 | 7.95686 | 0
2018-03-08 17:50 | 181745.3 | 4320.0003 | 3 | 17 | 4.40026 | 0.145546 | 1.861594 | 0 | 7.978586 | 0
2018-03-08 17:52 | 181865.3 | 4440.0023 | 3 | 17 | 4.400277 | 0.1410618 | 1.866373 | 0 | 7.999617 | 0
2018-03-08 17:54 | 181985.3 | 4560.0011 | 3 | 17 | 4.400283 | 0.1370392 | 1.87101 | 0 | 8.02002 | 0
2018-03-08 17:56 | 182105.3 | 4680.0023 | 3 | 17 | 4.400283 | 0.1329479 | 1.875507 | 0 | 8.039805 | 0
2018-03-08 17:58 | 182225.3 | 4800.0019 | 3 | 17 | 4.400288 | 0.1292362 | 1.879876 | 0 | 8.059032 | 0
2018-03-08 18:00 | 182345.3 | 4920.0022 | 3 | 17 | 4.400271 | 0.1255245 | 1.884123 | 0 | 8.077722 | 0
2018-03-08 18:02 | 182465.3 | 5040.0002 | 3 | 17 | 4.400329 | 0.1229706 | 1.888255 | 0 | 8.095903 | 0
2018-03-08 18:04 | 182585.3 | 5160.0006 | 3 | 17 | 4.400275 | 0.1193047 | 1.892285 | 0 | 8.113636 | 0
2018-03-08 18:06 | 182705.3 | 5280.0019 | 3 | 17 | 4.400246 | 0.1159458 | 1.896215 | 0 | 8.130927 | 0
2018-03-08 18:08 | 182825.3 | 5400.0023 | 3 | 17 | 4.400289 | 0.1136951 | 1.900047 | 0 | 8.147788 | 0
2018-03-08 18:10 | 182945.3 | 5520.0019 | 3 | 17 | 4.400327 | 0.1114597 | 1.90379 | 0 | 8.164262 | 0
2018-03-08 18:12 | 183065.3 | 5640.0031 | 3 | 17 | 4.400273 | 0.1085796 | 1.907447 | 0 | 8.180353 | 0
2018-03-08 18:14 | 183185.3 | 5760.0011 | 3 | 17 | 4.400274 | 0.1059933 | 1.911029 | 0 | 8.196115 | 0
2018-03-08 18:16 | 183305.3 | 5880.0007 | 3 | 17 | 4.400303 | 0.1041203 | 1.914526 | 0 | 8.211501 | 0
2018-03-08 18:18 | 183425.3 | 6000.0003 | 3 | 17 | 4.400269 | 0.1019382 | 1.917949 | 0 | 8.2265625 | 0
2018-03-08 18:20 | 183545.3 | 6120.0002 | 3 | 17 | 4.400273 | 0.0996666 | 1.921309 | 0 | 8.241348 | 0
2018-03-08 18:22 | 183665.3 | 6240.001 | 3 | 17 | 4.400282 | 0.09776688 | 1.924597 | 0 | 8.255818 | 0
2018-03-08 18:24 | 183785.3 | 6360.0022 | 3 | 17 | 4.400301 | 0.09632874 | 1.927827 | 0 | 8.270029 | 0
2018-03-08 18:26 | 183905.3 | 6480.0003 | 3 | 17 | 4.400304 | 0.09445953 | 1.930995 | 0 | 8.283971 | 0
2018-03-08 18:28 | 184025.3 | 6600.0007 | 3 | 17 | 4.400303 | 0.0926609 | 1.934104 | 0 | 8.297648 | 0
2018-03-08 18:30 | 184145.3 | 6720.0011 | 3 | 17 | 4.400271 | 0.09084702 | 1.937152 | 0 | 8.311062 | 0
2018-03-08 18:32 | 184265.3 | 6840.0007 | 3 | 17 | 4.400265 | 0.08900833 | 1.940151 | 0 | 8.324259 | 0
2018-03-08 18:34 | 184385.3 | 6960.0019 | 3 | 17 | 4.400283 | 0.0874939 | 1.943093 | 0 | 8.337206 | 0
2018-03-08 18:36 | 184505.3 | 7080.0005 | 3 | 17 | 4.400276 | 0.08603859 | 1.945988 | 0 | 8.349945 | 0
2018-03-08 18:38 | 184625.3 | 7200.0002 | 3 | 17 | 4.400258 | 0.08452988 | 1.948826 | 0 | 8.362432 | 0
2018-03-08 18:40 | 184745.3 | 7320.0006 | 3 | 17 | 4.400282 | 0.08337593 | 1.95162 | 0 | 8.374726 | 0
2018-03-08 18:42 | 184859.7 | 7434.3861 | 3 | 17 | 4.400237 | 0.0814991 | 1.954239 | 0 | 8.38625 | 0
2018-03-08 18:44 | 184979.7 | 120.0003 | 4 | 17 | 4.389939 | 0 | 1.954239 | 0 | 8.38625 | 0
2018-03-08 18:46 | 185099.7 | 239.9999 | 4 | 17 | 4.387669 | 0 | 1.954239 | 0 | 8.38625 | 0
2018-03-08 18:47 | 185159.7 | 300.0034 | 4 | 17 | 4.386671 | 0 | 1.954239 | 0 | 8.38625 | 0
2018-03-08 18:49 | 185279.8 | 120.0015 | 5 | 17 | 4.012213 | -3.260139 | 1.954239 | 0.1086594 | 8.38625 | 0.4413219
2018-03-08 18:51 | 185399.8 | 240.0003 | 5 | 17 | 3.945593 | -3.260138 | 1.954239 | 0.2173169 | 8.38625 | 0.8736356
2018-03-08 18:53 | 185519.8 | 360.0006 | 5 | 17 | 3.881288 | -3.260102 | 1.954239 | 0.325976 | 8.38625 | 1.298841
2018-03-08 18:55 | 185639.8 | 480.0004 | 5 | 17 | 3.820866 | -3.260089 | 1.954239 | 0.4346348 | 8.38625 | 1.717252
2018-03-08 18:57 | 185759.8 | 600.0022 | 5 | 17 | 3.765294 | -3.260075 | 1.954239 | 0.5432969 | 8.38625 | 2.12937
2018-03-08 18:59 | 185879.8 | 720.0011 | 5 | 17 | 3.714612 | -3.260052 | 1.954239 | 0.6519557 | 8.38625 | 2.535704
2018-03-08 19:01 | 185999.8 | 840.0006 | 5 | 17 | 3.668627 | -3.260106 | 1.954239 | 0.7606151 | 8.38625 | 2.936794
2018-03-08 19:03 | 186119.8 | 960.0004 | 5 | 17 | 3.627041 | -3.260066 | 1.954239 | 0.8692727 | 8.38625 | 3.333119
2018-03-08 19:05 | 186239.8 | 1080.0015 | 5 | 17 | 3.589993 | -3.260106 | 1.954239 | 0.9779335 | 8.38625 | 3.725183
2018-03-08 19:07 | 186359.8 | 1200.0018 | 5 | 17 | 3.557574 | -3.260136 | 1.954239 | 1.086591 | 8.38625 | 4.113461
2018-03-08 19:09 | 186479.8 | 1320.0006 | 5 | 17 | 3.529213 | -3.260169 | 1.954239 | 1.195254 | 8.38625 | 4.498463
2018-03-08 19:11 | 186599.8 | 1440.0001 | 5 | 17 | 3.503621 | -3.260118 | 1.954239 | 1.303909 | 8.38625 | 4.880524
2018-03-08 19:13 | 186719.8 | 1560.0006 | 5 | 17 | 3.478762 | -3.26011 | 1.954239 | 1.412567 | 8.38625 | 5.259874
2018-03-08 19:15 | 186839.8 | 1680.0018 | 5 | 17 | 3.451555 | -3.260102 | 1.954239 | 1.521227 | 8.38625 | 5.636439
2018-03-08 19:17 | 186959.8 | 1800.0023 | 5 | 17 | 3.416094 | -3.260092 | 1.954239 | 1.629889 | 8.38625 | 6.009682
2018-03-08 19:19 | 187079.8 | 1920.0027 | 5 | 17 | 3.358984 | -3.260131 | 1.954239 | 1.738545 | 8.38625 | 6.378054
2018-03-08 19:21 | 187199.8 | 2040.0007 | 5 | 17 | 3.231974 | -3.260133 | 1.954239 | 1.847208 | 8.38625 | 6.737386
2018-03-08 19:22 | 187268.1 | 2108.2389 | 5 | 17 | 2.999941 | -3.260048 | 1.954239 | 1.908994 | 8.38625 | 6.93123
2018-03-08 19:24 | 187388.1 | 120.0023 | 6 | 17 | 3.647826 | 0 | 1.954239 | 1.908994 | 8.38625 | 6.93123
2018-03-08 19:26 | 187508.1 | 240.0011 | 6 | 17 | 3.679596 | 0 | 1.954239 | 1.908994 | 8.38625 | 6.93123
2018-03-08 19:27 | 187568.1 | 300.0021 | 6 | 17 | 3.687613 | 0 | 1.954239 | 1.908994 | 8.38625 | 6.93123
2018-03-08 19:27 | 187568.1299 | 0.0024 | 7 | 18 | 3.687573 | 0 | 0 | 0 | 0 | 0
2018-03-08 19:29 | 187688.2 | 120.0024 | 2 | 18 | 4.173958 | 4.89006 | 0.162309 | 2.4e-11 | 0.6686018 | 9e-11
2018-03-08 19:31 | 187808.2 | 240.0004 | 2 | 18 | 4.200402 | 4.569056 | 0.322286 | 2.4e-11 | 1.3396 | 9e-11
2018-03-08 19:33 | 187928.2 | 360.0016 | 2 | 18 | 4.200377 | 4.071285 | 0.46608 | 2.4e-11 | 1.943593 | 9e-11
2018-03-08 19:35 | 188048.2 | 480.0011 | 2 | 18 | 4.200398 | 3.64053 | 0.5944783 | 2.4e-11 | 2.482916 | 9e-11
2018-03-08 19:37 | 188160.5 | 592.2416 | 2 | 18 | 4.200383 | 3.259995 | 0.702028 | 2.4e-11 | 2.934667 | 9e-11
2018-03-08 19:39 | 188280.5 | 120.0006 | 3 | 18 | 4.238039 | 3.259996 | 0.8102391 | 2.4e-11 | 3.39103 | 9e-11
2018-03-08 19:41 | 188400.5 | 240.0018 | 3 | 18 | 4.286693 | 3.259975 | 0.9188933 | 2.4e-11 | 3.854077 | 9e-11
2018-03-08 19:43 | 188520.5 | 360.0006 | 3 | 18 | 4.343624 | 3.260036 | 1.027547 | 2.4e-11 | 4.322865 | 9e-11
2018-03-08 19:45 | 188640.5 | 480.0003 | 3 | 18 | 4.400405 | 3.157957 | 1.136008 | 2.4e-11 | 4.797352 | 9e-11
2018-03-08 19:47 | 188760.5 | 600.0015 | 3 | 18 | 4.400404 | 2.562073 | 1.230728 | 2.4e-11 | 5.214156 | 9e-11
2018-03-08 19:49 | 188880.5 | 720.0019 | 3 | 18 | 4.400384 | 2.106239 | 1.30822 | 2.4e-11 | 5.555151 | 9e-11
2018-03-08 19:51 | 189000.5 | 840.0023 | 3 | 18 | 4.400386 | 1.747561 | 1.372203 | 2.4e-11 | 5.836703 | 9e-11
2018-03-08 19:53 | 189120.5 | 960.0003 | 3 | 18 | 4.40039 | 1.464739 | 1.425551 | 2.4e-11 | 6.071453 | 9e-11
2018-03-08 19:55 | 189240.5 | 1080.0024 | 3 | 18 | 4.400369 | 1.238707 | 1.470477 | 2.4e-11 | 6.269144 | 9e-11
2018-03-08 19:57 | 189360.5 | 1200.0003 | 3 | 18 | 4.400351 | 1.055204 | 1.508609 | 2.4e-11 | 6.43694 | 9e-11
2018-03-08 19:59 | 189480.5 | 1320.001 | 3 | 18 | 4.400368 | 0.9053669 | 1.541201 | 2.4e-11 | 6.580357 | 9e-11
2018-03-08 20:01 | 189600.5 | 1440.0019 | 3 | 18 | 4.400327 | 0.7813339 | 1.569247 | 2.4e-11 | 6.70377 | 9e-11
2018-03-08 20:03 | 189720.5 | 1560.0023 | 3 | 18 | 4.400348 | 0.6807766 | 1.593564 | 2.4e-11 | 6.810772 | 9e-11
2018-03-08 20:05 | 189840.5 | 1680.0019 | 3 | 18 | 4.400344 | 0.597477 | 1.614818 | 2.4e-11 | 6.904296875 | 9e-11
2018-03-08 20:07 | 189960.5 | 1800.0014 | 3 | 18 | 4.400354 | 0.5291805 | 1.633556 | 2.4e-11 | 6.986751 | 9e-11
2018-03-08 20:09 | 190080.5 | 1920.0002 | 3 | 18 | 4.400285 | 0.4717293 | 1.650217 | 2.4e-11 | 7.060066 | 9e-11
2018-03-08 20:11 | 190200.5 | 2040.0014 | 3 | 18 | 4.400333 | 0.4255409 | 1.665159 | 2.4e-11 | 7.125816 | 9e-11
2018-03-08 20:13 | 190320.5 | 2160.0011 | 3 | 18 | 4.400338 | 0.3862514 | 1.678664 | 2.4e-11 | 7.185244 | 9e-11
2018-03-08 20:15 | 190440.5 | 2280.0024 | 3 | 18 | 4.400325 | 0.3527164 | 1.69096 | 2.4e-11 | 7.23935 | 9e-11
2018-03-08 20:17 | 190560.5 | 2400.0019 | 3 | 18 | 4.400319 | 0.3245564 | 1.702231 | 2.4e-11 | 7.288945 | 9e-11
2018-03-08 20:19 | 190680.5 | 2520.0015 | 3 | 18 | 4.400303 | 0.3001766 | 1.712627 | 2.4e-11 | 7.33469 | 9e-11
2018-03-08 20:21 | 190800.5 | 2640.0011 | 3 | 18 | 4.400314 | 0.2790375 | 1.722274 | 2.4e-11 | 7.377138 | 9e-11
2018-03-08 20:23 | 190920.5 | 2760.0024 | 3 | 18 | 4.400313 | 0.2609329 | 1.731269 | 2.4e-11 | 7.416718 | 9e-11
2018-03-08 20:25 | 191040.5 | 2880.0011 | 3 | 18 | 4.400283 | 0.2446213 | 1.739693 | 2.4e-11 | 7.453791 | 9e-11
2018-03-08 20:27 | 191160.5 | 3000.0012 | 3 | 18 | 4.400321 | 0.2311535 | 1.74762 | 2.4e-11 | 7.48867 | 9e-11
2018-03-08 20:29 | 191280.5 | 3120.0018 | 3 | 18 | 4.400321 | 0.218708 | 1.755107 | 2.4e-11 | 7.521616 | 9e-11
2018-03-08 20:31 | 191400.5 | 3240.0022 | 3 | 18 | 4.400249 | 0.2068672 | 1.762204 | 2.4e-11 | 7.552843 | 9e-11
2018-03-08 20:33 | 191520.5 | 3360.0018 | 3 | 18 | 4.400307 | 0.1976414 | 1.768953 | 2.4e-11 | 7.582541 | 9e-11
2018-03-08 20:35 | 191640.5 | 3480.0014 | 3 | 18 | 4.400287 | 0.1887932 | 1.775387 | 2.4e-11 | 7.610854 | 9e-11
2018-03-08 20:37 | 191760.5 | 3600.0018 | 3 | 18 | 4.400314 | 0.1809998 | 1.781548 | 2.4e-11 | 7.637963 | 9e-11
2018-03-08 20:39 | 191880.5 | 3720.0006 | 3 | 18 | 4.400296 | 0.1735802 | 1.787452 | 2.4e-11 | 7.663941 | 9e-11
2018-03-08 20:41 | 192000.5 | 3840.0003 | 3 | 18 | 4.400278 | 0.1669216 | 1.793125 | 2.4e-11 | 7.688904 | 9e-11
2018-03-08 20:43 | 192120.5 | 3960.0023 | 3 | 18 | 4.400319 | 0.1611061 | 1.798587 | 2.4e-11 | 7.71294 | 9e-11
2018-03-08 20:45 | 192240.5 | 4080.0019 | 3 | 18 | 4.400275 | 0.155098 | 1.80385 | 2.4e-11 | 7.7361 | 9e-11
2018-03-08 20:47 | 192360.5 | 4200.0014 | 3 | 18 | 4.400298 | 0.1499729 | 1.808936 | 2.4e-11 | 7.758479 | 9e-11
2018-03-08 20:49 | 192480.5 | 4320.0019 | 3 | 18 | 4.4003 | 0.145155 | 1.813851 | 2.4e-11 | 7.780108 | 9e-11
2018-03-08 20:51 | 192600.5 | 4440.0007 | 3 | 18 | 4.400297 | 0.141058 | 1.818618 | 2.4e-11 | 7.801082 | 9e-11
2018-03-08 20:53 | 192720.5 | 4560.0018 | 3 | 18 | 4.400272 | 0.1366692 | 1.823242 | 2.4e-11 | 7.821427 | 9e-11
2018-03-08 20:55 | 192840.5 | 4680.0022 | 3 | 18 | 4.40031 | 0.1333027 | 1.827735 | 2.4e-11 | 7.841199 | 9e-11
2018-03-08 20:57 | 192960.5 | 4800.0018 | 3 | 18 | 4.400265 | 0.1292133 | 1.832104 | 2.4e-11 | 7.860425 | 9e-11
2018-03-08 20:59 | 193080.5 | 4920.0006 | 3 | 18 | 4.400271 | 0.1258335 | 1.836354 | 2.4e-11 | 7.879124 | 9e-11
2018-03-08 21:01 | 193200.5 | 5040.0011 | 3 | 18 | 4.400299 | 0.1229477 | 1.8405 | 2.4e-11 | 7.897371 | 9e-11
2018-03-08 21:03 | 193320.5 | 5160.0006 | 3 | 18 | 4.400317 | 0.1202221 | 1.844538 | 2.4e-11 | 7.915135 | 9e-11
2018-03-08 21:05 | 193440.5 | 5280.001 | 3 | 18 | 4.400271 | 0.117012 | 1.848482 | 2.4e-11 | 7.932491 | 9e-11
2018-03-08 21:07 | 193560.5 | 5400.0015 | 3 | 18 | 4.400262 | 0.1139908 | 1.852334 | 2.4e-11 | 7.949441 | 9e-11
2018-03-08 21:09 | 193680.5 | 5520.0027 | 3 | 18 | 4.400268 | 0.1117287 | 1.856097 | 2.4e-11 | 7.966002 | 9e-11
2018-03-08 21:11 | 193800.5 | 5640.0022 | 3 | 18 | 4.400234 | 0.1088619 | 1.859783 | 2.4e-11 | 7.982219 | 9e-11
2018-03-08 21:13 | 193920.5 | 5760.0003 | 3 | 18 | 4.400249 | 0.1070538 | 1.863393 | 2.4e-11 | 7.998102 | 9e-11
2018-03-08 21:15 | 194040.5 | 5880.0031 | 3 | 18 | 4.400286 | 0.105175 | 1.866932 | 2.4e-11 | 8.013678 | 9e-11
2018-03-08 21:17 | 194160.5 | 6000.0002 | 3 | 18 | 4.400285 | 0.1029263 | 1.870396 | 2.4e-11 | 8.028921 | 9e-11
2018-03-08 21:19 | 194280.5 | 6120.0022 | 3 | 18 | 4.400286 | 0.1010704 | 1.873792 | 2.4e-11 | 8.043863 | 9e-11
2018-03-08 21:21 | 194400.5 | 6240.0018 | 3 | 18 | 4.400306 | 0.09926605 | 1.877115 | 2.4e-11 | 8.058484 | 9e-11
2018-03-08 21:23 | 194520.5 | 6360.0023 | 3 | 18 | 4.400298 | 0.09737778 | 1.880381 | 2.4e-11 | 8.072857 | 9e-11
2018-03-08 21:25 | 194640.5 | 6480.0026 | 3 | 18 | 4.400288 | 0.09547615 | 1.883581 | 2.4e-11 | 8.086938 | 9e-11
2018-03-08 21:27 | 194760.5 | 6600.0012 | 3 | 18 | 4.400283 | 0.09374046 | 1.886733 | 2.4e-11 | 8.100807 | 9e-11
2018-03-08 21:29 | 194880.5 | 6720.002 | 3 | 18 | 4.400236 | 0.09153557 | 1.889819 | 2.4e-11 | 8.114388 | 9e-11
2018-03-08 21:31 | 195000.5 | 6840.0015 | 3 | 18 | 4.400246 | 0.08996964 | 1.892854 | 2.4e-11 | 8.127739 | 9e-11
2018-03-08 21:33 | 195120.5 | 6960.0002 | 3 | 18 | 4.400263 | 0.08889198 | 1.895834 | 2.4e-11 | 8.140852 | 9e-11
2018-03-08 21:35 | 195240.5 | 7080.0006 | 3 | 18 | 4.40029 | 0.08734322 | 1.898766 | 2.4e-11 | 8.153756 | 9e-11
2018-03-08 21:37 | 195360.5 | 7200.0002 | 3 | 18 | 4.400243 | 0.08516312 | 1.901648 | 2.4e-11 | 8.166436 | 9e-11
2018-03-08 21:39 | 195480.5 | 7320.0014 | 3 | 18 | 4.400244 | 0.08372116 | 1.904476 | 2.4e-11 | 8.178882 | 9e-11
2018-03-08 21:41 | 195600.5 | 7440.0002 | 3 | 18 | 4.400215 | 0.08221245 | 1.90725 | 2.4e-11 | 8.191088 | 9e-11
2018-03-08 21:43 | 195720.5 | 7560.0022 | 3 | 18 | 4.400296 | 0.08161354 | 1.909989 | 2.4e-11 | 8.203139 | 9e-11
2018-03-08 21:43 | 195720.8 | 7560.3083 | 3 | 18 | 4.400282 | 0.0814991 | 1.909996 | 2.4e-11 | 8.20317 | 9e-11
2018-03-08 21:45 | 195840.8 | 120.0015 | 4 | 18 | 4.389817 | 0 | 1.909996 | 2.4e-11 | 8.20317 | 9e-11
2018-03-08 21:47 | 195960.8 | 240.0019 | 4 | 18 | 4.387493 | 0 | 1.909996 | 2.4e-11 | 8.20317 | 9e-11
2018-03-08 21:48 | 196020.8 | 300.0014 | 4 | 18 | 4.386464 | 0 | 1.909996 | 2.4e-11 | 8.20317 | 9e-11
2018-03-08 21:50 | 196140.9 | 120.0023 | 5 | 18 | 4.006987 | -3.260175 | 1.909996 | 0.1086595 | 8.20317 | 0.4408435
2018-03-08 21:52 | 196260.9 | 240.001 | 5 | 18 | 3.939154 | -3.260125 | 1.909996 | 0.2173163 | 8.20317 | 0.8725181
2018-03-08 21:54 | 196380.9 | 360.0014 | 5 | 18 | 3.873809 | -3.260178 | 1.909996 | 0.3259769 | 8.20317 | 1.296969
2018-03-08 21:56 | 196500.9 | 480.0002 | 5 | 18 | 3.812631 | -3.26011 | 1.909996 | 0.4346368 | 8.20317 | 1.714528
2018-03-08 21:58 | 196620.9 | 600.0014 | 5 | 18 | 3.756478 | -3.260146 | 1.909996 | 0.543296 | 8.20317 | 2.12571
2018-03-08 22:00 | 196740.9 | 720.0009 | 5 | 18 | 3.705331 | -3.260096 | 1.909996 | 0.6519592 | 8.20317 | 2.531077
2018-03-08 22:02 | 196860.9 | 840.0014 | 5 | 18 | 3.658798 | -3.260129 | 1.909996 | 0.7606187 | 8.20317 | 2.931127
2018-03-08 22:04 | 196980.9 | 960.0011 | 5 | 18 | 3.616744 | -3.260133 | 1.909996 | 0.869274 | 8.20317 | 3.326348
2018-03-08 22:06 | 197100.9 | 1080.0006 | 5 | 18 | 3.579391 | -3.26011 | 1.909996 | 0.977933 | 8.20317 | 3.717266
2018-03-08 22:08 | 197220.9 | 1200.0003 | 5 | 18 | 3.546842 | -3.260164 | 1.909996 | 1.086593 | 8.20317 | 4.104391
2018-03-08 22:10 | 197340.9 | 1320.0022 | 5 | 18 | 3.518369 | -3.260117 | 1.909996 | 1.195255 | 8.20317 | 4.48822
2018-03-08 22:12 | 197460.9 | 1440.0019 | 5 | 18 | 3.492358 | -3.260159 | 1.909996 | 1.303912 | 8.20317 | 4.869093
2018-03-08 22:14 | 197580.9 | 1560.0016 | 5 | 18 | 3.466242 | -3.260173 | 1.909996 | 1.412572 | 8.20317 | 5.247169
2018-03-08 22:16 | 197700.9 | 1680.0002 | 5 | 18 | 3.43603 | -3.260167 | 1.909996 | 1.521233 | 8.20317 | 5.622239
2018-03-08 22:18 | 197820.9 | 1800.0009 | 5 | 18 | 3.393369 | -3.260085 | 1.909996 | 1.629895 | 8.20317 | 5.993464
2018-03-08 22:20 | 197940.9 | 1920.0003 | 5 | 18 | 3.316544 | -3.260164 | 1.909996 | 1.738561 | 8.20317 | 6.358527
2018-03-08 22:22 | 198060.9 | 2040.0006 | 5 | 18 | 3.06653 | -3.260181 | 1.909996 | 1.847213 | 8.20317 | 6.708955
2018-03-08 22:22 | 198074 | 2053.0602 | 5 | 18 | 2.999966 | -3.260185 | 1.909996 | 1.859038 | 8.20317 | 6.744837
2018-03-08 22:24 | 198194 | 120.0006 | 6 | 18 | 3.653218 | 0 | 1.909996 | 1.859038 | 8.20317 | 6.744837
2018-03-08 22:26 | 198314 | 240.0002 | 6 | 18 | 3.683205 | 0 | 1.909996 | 1.859038 | 8.20317 | 6.744837
2018-03-08 22:27 | 198374 | 300.0014 | 6 | 18 | 3.690457 | 0 | 1.909996 | 1.859038 | 8.20317 | 6.744837
2018-03-08 22:27 | 198374 | 0.0023 | 7 | 19 | 3.690499 | 0 | 0 | 0 | 0 | 0
2018-03-08 22:29 | 198494.1 | 120.0016 | 2 | 19 | 4.185163 | 4.890043 | 0.1623078 | 0 | 0.6702393 | 0
2018-03-08 22:31 | 198614.1 | 240.0004 | 2 | 19 | 4.200413 | 4.435074 | 0.319257 | 0 | 1.329182 | 0
2018-03-08 22:33 | 198734.1 | 360.0016 | 2 | 19 | 4.200394 | 3.940948 | 0.4586036 | 0 | 1.914493 | 0
2018-03-08 22:35 | 198854.1 | 480.002 | 2 | 19 | 4.200374 | 3.517689 | 0.5827793 | 0 | 2.436079 | 0
2018-03-08 22:37 | 198930.9 | 556.8014 | 2 | 19 | 4.200397 | 3.259989 | 0.6550558 | 0 | 2.739668 | 0
2018-03-08 22:39 | 199050.9 | 120.0023 | 3 | 19 | 4.238126 | 3.26 | 0.7632744 | 0 | 3.196069 | 0
2018-03-08 22:41 | 199170.9 | 240.0004 | 3 | 19 | 4.287172 | 3.259949 | 0.8719308 | 0 | 3.659154 | 0
2018-03-08 22:43 | 199290.9 | 360.0023 | 3 | 19 | 4.344592 | 3.259951 | 0.9805881 | 0 | 4.12803 | 0
2018-03-08 22:45 | 199410.9 | 480.0004 | 3 | 19 | 4.400421 | 3.137695 | 1.088949 | 0 | 4.602203 | 0
2018-03-08 22:47 | 199530.9 | 600.0008 | 3 | 19 | 4.400414 | 2.549957 | 1.183166 | 0 | 5.016797 | 0
2018-03-08 22:49 | 199650.9 | 720.0012 | 3 | 19 | 4.400395 | 2.096069 | 1.260285 | 0 | 5.356153 | 0
2018-03-08 22:51 | 199770.9 | 840.0002 | 3 | 19 | 4.400372 | 1.738377 | 1.323955 | 0 | 5.636323 | 0
2018-03-08 22:53 | 199890.9 | 960.002 | 3 | 19 | 4.400357 | 1.4573 | 1.377041 | 0 | 5.869922 | 0
2018-03-08 22:55 | 200010.9 | 1080.0016 | 3 | 19 | 4.400363 | 1.232468 | 1.421737 | 0 | 6.066603 | 0
2018-03-08 22:57 | 200130.9 | 1200.0012 | 3 | 19 | 4.400376 | 1.049932 | 1.459674 | 0 | 6.233536 | 0
2018-03-08 22:59 | 200250.9 | 1320.0008 | 3 | 19 | 4.400367 | 0.9003963 | 1.49209 | 0 | 6.376178 | 0
2018-03-08 23:01 | 200370.9 | 1440.0012 | 3 | 19 | 4.400358 | 0.7772255 | 1.51998 | 0 | 6.498905 | 0
2018-03-08 23:03 | 200490.9 | 1560.0024 | 3 | 19 | 4.400332 | 0.6760616 | 1.544145 | 0 | 6.605242 | 0
2018-03-08 23:05 | 200610.9 | 1680.002 | 3 | 19 | 4.400345 | 0.5934868 | 1.565261 | 0 | 6.698156 | 0
2018-03-08 23:07 | 200730.9 | 1800.0017 | 3 | 19 | 4.40035 | 0.5256348 | 1.58387 | 0 | 6.780045 | 0
2018-03-08 23:09 | 200850.9 | 1920.0019 | 3 | 19 | 4.400337 | 0.4691105 | 1.600418 | 0 | 6.852861 | 0
2018-03-08 23:11 | 200970.9 | 2040.0024 | 3 | 19 | 4.400329 | 0.4225197 | 1.615254 | 0 | 6.918146 | 0
2018-03-08 23:13 | 201090.9 | 2160.0004 | 3 | 19 | 4.40033 | 0.3832817 | 1.628663 | 0 | 6.977148 | 0
2018-03-08 23:15 | 201210.9 | 2280.0024 | 3 | 19 | 4.400334 | 0.350399 | 1.640873 | 0 | 7.030879 | 0
2018-03-08 23:17 | 201330.9 | 2400.0014 | 3 | 19 | 4.400301 | 0.321909 | 1.652069 | 0 | 7.080143 | 0
2018-03-08 23:19 | 201450.9 | 2520.0009 | 3 | 19 | 4.400282 | 0.2978745 | 1.662401 | 0 | 7.125605 | 0
2018-03-08 23:21 | 201570.9 | 2640.0004 | 3 | 19 | 4.400325 | 0.2776279 | 1.671988 | 0 | 7.16779 | 0
2018-03-08 23:23 | 201690.9 | 2760.0008 | 3 | 19 | 4.400307 | 0.2594032 | 1.680928 | 0 | 7.20713 | 0
2018-03-08 23:25 | 201810.9 | 2880.0012 | 3 | 19 | 4.400301 | 0.2434921 | 1.689308 | 0 | 7.244006 | 0
2018-03-08 23:27 | 201930.9 | 3000.0024 | 3 | 19 | 4.400298 | 0.2297268 | 1.697196 | 0 | 7.278714 | 0
2018-03-08 23:29 | 202050.9 | 3120.0004 | 3 | 19 | 4.400298 | 0.217598 | 1.704646 | 0 | 7.311497 | 0
2018-03-08 23:31 | 202170.9 | 3240.0016 | 3 | 19 | 4.400292 | 0.2068443 | 1.711715 | 0 | 7.342603 | 0
2018-03-08 23:33 | 202290.9 | 3360.0003 | 3 | 19 | 4.400315 | 0.1972351 | 1.718442 | 0 | 7.372203 | 0
2018-03-08 23:35 | 202410.9 | 3480.0008 | 3 | 19 | 4.400317 | 0.1887531 | 1.724862 | 0 | 7.400453 | 0
2018-03-08 23:37 | 202530.9 | 3600.0003 | 3 | 19 | 4.400296 | 0.1803493 | 1.731004 | 0 | 7.427482 | 0
2018-03-08 23:39 | 202650.9 | 3720.0015 | 3 | 19 | 4.400309 | 0.1732292 | 1.736896 | 0 | 7.453407 | 0
2018-03-08 23:41 | 202770.9 | 3840.0011 | 3 | 19 | 4.400304 | 0.1668682 | 1.742557 | 0 | 7.478319 | 0
2018-03-08 23:43 | 202890.9 | 3960.0022 | 3 | 19 | 4.400293 | 0.1606712 | 1.748014 | 0 | 7.50233 | 0
2018-03-08 23:45 | 203010.9 | 4080.0028 | 3 | 19 | 4.400288 | 0.1550751 | 1.753274 | 0 | 7.525476 | 0
2018-03-08 23:47 | 203130.9 | 4200.0008 | 3 | 19 | 4.400313 | 0.1503448 | 1.758362 | 0 | 7.547863 | 0
2018-03-08 23:49 | 203250.9 | 4320.0004 | 3 | 19 | 4.400273 | 0.145174 | 1.763281 | 0 | 7.569511 | 0
2018-03-08 23:51 | 203370.9 | 4440.0018 | 3 | 19 | 4.400258 | 0.1406994 | 1.768049 | 0 | 7.590487 | 0
2018-03-08 23:53 | 203490.9 | 4560.0012 | 3 | 19 | 4.400271 | 0.1366463 | 1.772675 | 0 | 7.610845 | 0
2018-03-08 23:55 | 203610.9 | 4680.0008 | 3 | 19 | 4.400284 | 0.1333275 | 1.777168 | 0 | 7.630615 | 0
2018-03-08 23:57 | 203730.9 | 4800.0006 | 3 | 19 | 4.40027 | 0.1292267 | 1.781538 | 0 | 7.649843 | 0
2018-03-08 23:59 | 203850.9 | 4920.0007 | 3 | 19 | 4.400264 | 0.1258659 | 1.785793 | 0 | 7.668569 | 0
2018-03-09 00:01 | 203970.9 | 5040.0002 | 3 | 19 | 4.400291 | 0.1229725 | 1.789937 | 0 | 7.686804 | 0
2018-03-09 00:03 | 204090.9 | 5160.0007 | 3 | 19 | 4.400255 | 0.1196251 | 1.79398 | 0 | 7.704596 | 0
2018-03-09 00:05 | 204210.9 | 5280.0003 | 3 | 19 | 4.400314 | 0.1173592 | 1.797928 | 0 | 7.721964 | 0
2018-03-09 00:07 | 204330.9 | 5400.0006 | 3 | 19 | 4.400291 | 0.1144066 | 1.80178 | 0 | 7.738916 | 0
2018-03-09 00:09 | 204450.9 | 5520.0003 | 3 | 19 | 4.400289 | 0.1117954 | 1.805545 | 0 | 7.755481 | 0
2018-03-09 00:11 | 204570.9 | 5640.0023 | 3 | 19 | 4.400276 | 0.1092567 | 1.809221 | 0 | 7.771657 | 0
2018-03-09 00:13 | 204690.9 | 5760.0012 | 3 | 19 | 4.400249 | 0.1062832 | 1.812819 | 0 | 7.787488 | 0
2018-03-09 00:15 | 204810.9 | 5880.0008 | 3 | 19 | 4.400255 | 0.1044388 | 1.816333 | 0 | 7.802951 | 0
2018-03-09 00:17 | 204930.9 | 6000.002 | 3 | 19 | 4.400267 | 0.1025295 | 1.819782 | 0 | 7.818131 | 0
2018-03-09 00:19 | 205050.9 | 6120.0024 | 3 | 19 | 4.400271 | 0.1003227 | 1.823162 | 0 | 7.833001 | 0
2018-03-09 00:21 | 205170.9 | 6240.002 | 3 | 19 | 4.400272 | 0.09844398 | 1.826473 | 0 | 7.84757 | 0
2018-03-09 00:23 | 205290.9 | 6360.0023 | 3 | 19 | 4.400251 | 0.09623337 | 1.829718 | 0 | 7.86185 | 0
2018-03-09 00:25 | 205410.9 | 6480.002 | 3 | 19 | 4.400234 | 0.09436226 | 1.832897 | 0 | 7.875838 | 0
2018-03-09 00:27 | 205530.9 | 6600.0024 | 3 | 19 | 4.400285 | 0.09305763 | 1.836027 | 0 | 7.889611 | 0
2018-03-09 00:29 | 205650.9 | 6720.0014 | 3 | 19 | 4.400291 | 0.0915432 | 1.839099 | 0 | 7.903129 | 0
2018-03-09 00:31 | 205770.9 | 6840.0024 | 3 | 19 | 4.400277 | 0.08967781 | 1.842117 | 0 | 7.916411 | 0
2018-03-09 00:33 | 205890.9 | 6960.0003 | 3 | 19 | 4.400257 | 0.08777809 | 1.845079 | 0 | 7.929441 | 0
2018-03-09 00:35 | 206010.9 | 7080.0001 | 3 | 19 | 4.400314 | 0.08706093 | 1.847987 | 0 | 7.94224 | 0
2018-03-09 00:37 | 206130.9 | 7200.0003 | 3 | 19 | 4.400238 | 0.08481026 | 1.85085 | 0 | 7.954837 | 0
2018-03-09 00:39 | 206250.9 | 7320.0024 | 3 | 19 | 4.400263 | 0.0837326 | 1.853665 | 0 | 7.967223 | 0
2018-03-09 00:41 | 206370.9 | 7440.0004 | 3 | 19 | 4.40029 | 0.08261681 | 1.856437 | 0 | 7.979423 | 0
2018-03-09 00:42 | 206438.3 | 7507.3979 | 3 | 19 | 4.400274 | 0.08149338 | 1.857974 | 0 | 7.986185 | 0
2018-03-09 00:44 | 206558.4 | 120.0007 | 4 | 19 | 4.389559 | 0 | 1.857974 | 0 | 7.986185 | 0
2018-03-09 00:46 | 206678.4 | 240.0018 | 4 | 19 | 4.387156 | 0 | 1.857974 | 0 | 7.986185 | 0
2018-03-09 00:47 | 206738.4 | 300.0028 | 4 | 19 | 4.386096 | 0 | 1.857974 | 0 | 7.986185 | 0
2018-03-09 00:49 | 206858.5 | 120.0014 | 5 | 19 | 3.999044 | -3.259801 | 1.857974 | 0.1086553 | 7.986185 | 0.4400591
2018-03-09 00:51 | 206978.5 | 240.001 | 5 | 19 | 3.930263 | -3.260162 | 1.857974 | 0.2173146 | 7.986185 | 0.8708253
2018-03-09 00:53 | 207098.5 | 360.0015 | 5 | 19 | 3.864239 | -3.260157 | 1.857974 | 0.3259707 | 7.986185 | 1.294254
2018-03-09 00:55 | 207218.5 | 480.0013 | 5 | 19 | 3.802519 | -3.260127 | 1.857974 | 0.4346274 | 7.986185 | 1.710731
2018-03-09 00:57 | 207338.5 | 600.0006 | 5 | 19 | 3.745918 | -3.260143 | 1.857974 | 0.5432841 | 7.986185 | 2.12078
2018-03-09 00:59 | 207458.5 | 720.0003 | 5 | 19 | 3.694273 | -3.260138 | 1.857974 | 0.6519436 | 7.986185 | 2.524959
2018-03-09 01:01 | 207578.5 | 840.0023 | 5 | 19 | 3.647286 | -3.260136 | 1.857974 | 0.7606113 | 7.986185 | 2.923812
2018-03-09 01:03 | 207698.5 | 960.0003 | 5 | 19 | 3.604933 | -3.260173 | 1.857974 | 0.8692673 | 7.986185 | 3.317769
2018-03-09 01:05 | 207818.5 | 1080.0015 | 5 | 19 | 3.567459 | -3.260187 | 1.857974 | 0.9779271 | 7.986185 | 3.707398
2018-03-09 01:07 | 207938.5 | 1200.0011 | 5 | 19 | 3.534957 | -3.26015 | 1.857974 | 1.086584 | 7.986185 | 4.093222
2018-03-09 01:09 | 208058.5 | 1320.0022 | 5 | 19 | 3.506413 | -3.259853 | 1.857974 | 1.195242 | 7.986185 | 4.475741
2018-03-09 01:11 | 208178.5 | 1440.001 | 5 | 19 | 3.479712 | -3.260154 | 1.857974 | 1.303898 | 7.986185 | 4.855279
2018-03-09 01:13 | 208298.5 | 1560.0006 | 5 | 19 | 3.451998 | -3.260073 | 1.857974 | 1.41256 | 7.986185 | 5.231913
2018-03-09 01:15 | 208418.5 | 1680.0019 | 5 | 19 | 3.417693 | -3.259864 | 1.857974 | 1.521221 | 7.986185 | 5.605243
2018-03-09 01:17 | 208538.5 | 1800.0007 | 5 | 19 | 3.364261 | -3.260127 | 1.857974 | 1.629875 | 7.986185 | 5.973957
2018-03-09 01:19 | 208658.5 | 1920.0019 | 5 | 19 | 3.249688 | -3.260162 | 1.857974 | 1.73853 | 7.986185 | 6.334314
2018-03-09 01:20 | 208737.2 | 1998.7446 | 5 | 19 | 2.999985 | -3.260125 | 1.857974 | 1.809833 | 7.986185 | 6.55897
2018-03-09 01:22 | 208857.3 | 120.0009 | 6 | 19 | 3.659162 | 0 | 1.857974 | 1.809833 | 7.986185 | 6.55897
2018-03-09 01:24 | 208977.3 | 240.0009 | 6 | 19 | 3.686993 | 0 | 1.857974 | 1.809833 | 7.986185 | 6.55897
2018-03-09 01:25 | 209037.3 | 300.0044 | 6 | 19 | 3.693551 | 0 | 1.857974 | 1.809833 | 7.986185 | 6.55897
2018-03-09 01:25 | 209037.3 | 0.0033 | 7 | 20 | 3.693535 | 0 | 0 | 0 | 0 | 0
2018-03-09 01:27 | 209157.4 | 120.0015 | 2 | 20 | 4.198213 | 4.890097 | 0.162317 | 0 | 0.6722625 | 0
2018-03-09 01:29 | 209277.4 | 240.0028 | 2 | 20 | 4.200409 | 4.293581 | 0.3148882 | 0 | 1.313117 | 0
2018-03-09 01:31 | 209397.4 | 360.0003 | 2 | 20 | 4.200402 | 3.8081 | 0.449647 | 0 | 1.879158 | 0
2018-03-09 01:33 | 209517.4 | 480.001 | 2 | 20 | 4.200382 | 3.3927 | 0.5695395 | 0 | 2.382753 | 0
2018-03-09 01:34 | 209557.4 | 520.0516 | 2 | 20 | 4.200373 | 3.259996 | 0.6065429 | 0 | 2.538182 | 0
2018-03-09 01:36 | 209677.4 | 120.0022 | 3 | 20 | 4.238158 | 3.260027 | 0.714762 | 0 | 2.994583 | 0
2018-03-09 01:38 | 209797.4 | 240.0018 | 3 | 20 | 4.28722 | 3.260042 | 0.8234155 | 0 | 3.45766 | 0
2018-03-09 01:40 | 209917.4 | 360.0022 | 3 | 20 | 4.345075 | 3.260008 | 0.9320757 | 0 | 3.926577 | 0
2018-03-09 01:42 | 210037.4 | 480.0019 | 3 | 20 | 4.400397 | 3.125311 | 1.040366 | 0 | 4.400513 | 0
2018-03-09 01:44 | 210157.4 | 600.0023 | 3 | 20 | 4.400396 | 2.543575 | 1.134323 | 0 | 4.813959 | 0
2018-03-09 01:46 | 210277.4 | 720.0019 | 3 | 20 | 4.400376 | 2.090433 | 1.21126 | 0 | 5.152515 | 0
2018-03-09 01:48 | 210397.4 | 840.0006 | 3 | 20 | 4.400373 | 1.733797 | 1.274754 | 0 | 5.431912 | 0
2018-03-09 01:50 | 210517.4 | 960.0011 | 3 | 20 | 4.400376 | 1.453098 | 1.327682 | 0 | 5.664816 | 0
2018-03-09 01:52 | 210637.4 | 1080.0023 | 3 | 20 | 4.400335 | 1.228355 | 1.372238 | 0 | 5.860879 | 0
2018-03-09 01:54 | 210757.4 | 1200.0003 | 3 | 20 | 4.400364 | 1.046778 | 1.41006 | 0 | 6.02731 | 0
2018-03-09 01:56 | 210877.4 | 1320.0024 | 3 | 20 | 4.400381 | 0.8975048 | 1.442374 | 0 | 6.169502 | 0
2018-03-09 01:58 | 210997.4 | 1440.0019 | 3 | 20 | 4.400355 | 0.7743473 | 1.470163 | 0 | 6.291786 | 0
2018-03-09 02:00 | 211117.4 | 1560.0023 | 3 | 20 | 4.400351 | 0.673708 | 1.494236 | 0 | 6.397716 | 0
2018-03-09 02:02 | 211237.4 | 1680.0003 | 3 | 20 | 4.40033 | 0.5904331 | 1.515257 | 0 | 6.490212 | 0
2018-03-09 02:04 | 211357.4 | 1800.0023 | 3 | 20 | 4.400352 | 0.5227203 | 1.533772 | 0 | 6.571687 | 0
2018-03-09 02:06 | 211477.4 | 1920.0019 | 3 | 20 | 4.40032 | 0.4662476 | 1.550225 | 0 | 6.644084 | 0
2018-03-09 02:08 | 211597.4 | 2040.0007 | 3 | 20 | 4.400317 | 0.4198914 | 1.564972 | 0 | 6.708974 | 0
2018-03-09 02:10 | 211717.4 | 2160.0003 | 3 | 20 | 4.400314 | 0.3808689 | 1.578301 | 0 | 6.76763 | 0
2018-03-09 02:12 | 211837.4 | 2280.0031 | 3 | 20 | 4.400338 | 0.3485432 | 1.590443 | 0 | 6.821055 | 0
2018-03-09 02:14 | 211957.4 | 2400.0011 | 3 | 20 | 4.40033 | 0.320713 | 1.601579 | 0 | 6.870058 | 0
2018-03-09 02:16 | 212077.4 | 2520 | 3 | 20 | 4.400339 | 0.297245 | 1.611858 | 0 | 6.915291 | 0
2018-03-09 02:18 | 212197.4 | 2640.0003 | 3 | 20 | 4.4003 | 0.2762032 | 1.621405 | 0 | 6.9573 | 0
2018-03-09 02:20 | 212317.4 | 2760.0015 | 3 | 20 | 4.400271 | 0.2579422 | 1.630313 | 0 | 6.996498 | 0
2018-03-09 02:22 | 212437.4 | 2880.0004 | 3 | 20 | 4.400307 | 0.2431049 | 1.638666 | 0 | 7.033252 | 0
2018-03-09 02:24 | 212557.4 | 3000.0007 | 3 | 20 | 4.400309 | 0.2293663 | 1.646535 | 0 | 7.067879 | 0
2018-03-09 02:26 | 212677.4 | 3120.0019 | 3 | 20 | 4.400322 | 0.2176094 | 1.653975 | 0 | 7.100616 | 0
2018-03-09 02:28 | 212797.4 | 3240.0023 | 3 | 20 | 4.400265 | 0.2063942 | 1.661036 | 0 | 7.131687 | 0
2018-03-09 02:30 | 212917.4 | 3360.0007 | 3 | 20 | 4.400282 | 0.1968193 | 1.667756 | 0 | 7.161257 | 0
2018-03-09 02:32 | 213037.4 | 3480.0022 | 3 | 20 | 4.400311 | 0.1883736 | 1.674174 | 0 | 7.189497 | 0
2018-03-09 02:34 | 213157.4 | 3600.0008 | 3 | 20 | 4.400288 | 0.1802654 | 1.680315 | 0 | 7.216522 | 0
2018-03-09 02:36 | 213277.4 | 3720.0013 | 3 | 20 | 4.400301 | 0.1732559 | 1.686207 | 0 | 7.242449 | 0
2018-03-09 02:38 | 213397.4 | 3840.0005 | 3 | 20 | 4.400296 | 0.1668892 | 1.691874 | 0 | 7.267385 | 0
2018-03-09 02:40 | 213517.4 | 3960.0006 | 3 | 20 | 4.400283 | 0.1606846 | 1.697332 | 0 | 7.291399 | 0
2018-03-09 02:42 | 213637.4 | 4080.0003 | 3 | 20 | 4.400306 | 0.1554928 | 1.702597 | 0 | 7.31457 | 0
2018-03-09 02:44 | 213757.4 | 4200.0022 | 3 | 20 | 4.400283 | 0.1499729 | 1.707692 | 0 | 7.336987 | 0
2018-03-09 02:46 | 213877.4 | 4320.0019 | 3 | 20 | 4.400269 | 0.145483 | 1.712621 | 0 | 7.358675 | 0
2018-03-09 02:48 | 213997.4 | 4440.0023 | 3 | 20 | 4.40032 | 0.1417561 | 1.717401 | 0 | 7.37971 | 0
2018-03-09 02:50 | 214117.4 | 4560.0011 | 3 | 20 | 4.400295 | 0.1373959 | 1.722044 | 0 | 7.400142 | 0
2018-03-09 02:52 | 214237.4 | 4680.0007 | 3 | 20 | 4.400295 | 0.1336403 | 1.726554 | 0 | 7.419985 | 0
2018-03-09 02:54 | 214357.4 | 4800.0003 | 3 | 20 | 4.400294 | 0.1299572 | 1.730945 | 0 | 7.439305 | 0
2018-03-09 02:56 | 214477.4 | 4920.0015 | 3 | 20 | 4.400266 | 0.1262894 | 1.735217 | 0 | 7.458107 | 0
2018-03-09 02:58 | 214597.4 | 5040.0004 | 3 | 20 | 4.400285 | 0.1233387 | 1.739377 | 0 | 7.476411 | 0
2018-03-09 03:00 | 214717.4 | 5160.0005 | 3 | 20 | 4.400294 | 0.1203766 | 1.74343 | 0 | 7.494246 | 0
2018-03-09 03:02 | 214837.4 | 5280.0001 | 3 | 20 | 4.400242 | 0.117033 | 1.747389 | 0 | 7.511665 | 0
2018-03-09 03:04 | 214957.4 | 5400.0013 | 3 | 20 | 4.400263 | 0.1144447 | 1.751257 | 0 | 7.528686 | 0
2018-03-09 03:06 | 215077.4 | 5520.0009 | 3 | 20 | 4.400279 | 0.1121616 | 1.755032 | 0 | 7.545297 | 0
2018-03-09 03:08 | 215197.4 | 5640.0022 | 3 | 20 | 4.400294 | 0.1100407 | 1.758726 | 0 | 7.561553 | 0
2018-03-09 03:10 | 215317.4 | 5760.0018 | 3 | 20 | 4.400271 | 0.1074867 | 1.762339 | 0 | 7.577452 | 0
2018-03-09 03:12 | 215437.4 | 5880.0022 | 3 | 20 | 4.400264 | 0.1048565 | 1.765884 | 0 | 7.593047 | 0
2018-03-09 03:14 | 215557.4 | 6000.001 | 3 | 20 | 4.400199 | 0.1022148 | 1.769349 | 0 | 7.608297 | 0
2018-03-09 03:16 | 215677.4 | 6120.0014 | 3 | 20 | 4.400261 | 0.1011181 | 1.772741 | 0 | 7.623223 | 0
2018-03-09 03:18 | 215797.4 | 6240.0018 | 3 | 20 | 4.400263 | 0.09885979 | 1.776075 | 0 | 7.63789 | 0
2018-03-09 03:20 | 215917.4 | 6360.0013 | 3 | 20 | 4.400264 | 0.09699631 | 1.779346 | 0 | 7.652287 | 0
2018-03-09 03:22 | 216037.4 | 6480.0018 | 3 | 20 | 4.400263 | 0.0950985 | 1.782554 | 0 | 7.666401 | 0
2018-03-09 03:24 | 216157.4 | 6600.0006 | 3 | 20 | 4.400295 | 0.09370613 | 1.785707 | 0 | 7.680275 | 0
2018-03-09 03:26 | 216277.4 | 6720.0019 | 3 | 20 | 4.400284 | 0.09186172 | 1.788795 | 0 | 7.693863 | 0
2018-03-09 03:28 | 216397.4 | 6840.0006 | 3 | 20 | 4.400283 | 0.0904007 | 1.791827 | 0 | 7.707206 | 0
2018-03-09 03:30 | 216517.4 | 6960.001 | 3 | 20 | 4.400262 | 0.08853722 | 1.794808 | 0 | 7.720324 | 0
2018-03-09 03:32 | 216637.4 | 7080.0007 | 3 | 20 | 4.400255 | 0.08708763 | 1.797736 | 0 | 7.733207 | 0
2018-03-09 03:34 | 216757.4 | 7200.0003 | 3 | 20 | 4.400253 | 0.08560562 | 1.800619 | 0 | 7.745894 | 0
2018-03-09 03:36 | 216877.4 | 7320.0007 | 3 | 20 | 4.400271 | 0.08408928 | 1.803461 | 0 | 7.758398 | 0
2018-03-09 03:38 | 216997.4 | 7440.0002 | 3 | 20 | 4.400271 | 0.08295631 | 1.806245 | 0 | 7.770647 | 0
2018-03-09 03:40 | 217117.4 | 7560.0015 | 3 | 20 | 4.400282 | 0.08178711 | 1.80899 | 0 | 7.782725 | 0
2018-03-09 03:40 | 217120.2 | 7562.8044 | 3 | 20 | 4.400268 | 0.08149529 | 1.809053 | 0 | 7.783005 | 0
2018-03-09 03:42 | 217240.3 | 120.0014 | 4 | 20 | 4.389317 | 0 | 1.809053 | 0 | 7.783005 | 0
2018-03-09 03:44 | 217360.3 | 240.0018 | 4 | 20 | 4.386822 | 0 | 1.809053 | 0 | 7.783005 | 0
2018-03-09 03:45 | 217420.3 | 300.0046 | 4 | 20 | 4.385724 | 0 | 1.809053 | 0 | 7.783005 | 0
2018-03-09 03:47 | 217540.4 | 120.0014 | 5 | 20 | 3.991718 | -3.260127 | 1.809053 | 0.1086595 | 7.783005 | 0.4393874
2018-03-09 03:49 | 217660.4 | 240.0002 | 5 | 20 | 3.921611 | -3.260157 | 1.809053 | 0.217316 | 7.783005 | 0.8692757
2018-03-09 03:51 | 217780.4 | 360.0007 | 5 | 20 | 3.854538 | -3.26015 | 1.809053 | 0.3259766 | 7.783005 | 1.291723
2018-03-09 03:53 | 217900.4 | 480.0027 | 5 | 20 | 3.792004 | -3.260104 | 1.809053 | 0.4346372 | 7.783005 | 1.707114
2018-03-09 03:55 | 218020.4 | 600.0007 | 5 | 20 | 3.734628 | -3.260175 | 1.809053 | 0.5432972 | 7.783005 | 2.115986
2018-03-09 03:57 | 218140.4 | 720.0011 | 5 | 20 | 3.682181 | -3.260118 | 1.809053 | 0.651955 | 7.783005 | 2.51889
2018-03-09 03:59 | 218260.4 | 840.0014 | 5 | 20 | 3.63439 | -3.260131 | 1.809053 | 0.7606159 | 7.783005 | 2.916362
2018-03-09 04:01 | 218380.4 | 960.0018 | 5 | 20 | 3.591312 | -3.260141 | 1.809053 | 0.869278 | 7.783005 | 3.308897
2018-03-09 04:03 | 218500.4 | 1080.0014 | 5 | 20 | 3.553557 | -3.260175 | 1.809053 | 0.9779359 | 7.783005 | 3.697021
2018-03-09 04:05 | 218620.4 | 1200.0011 | 5 | 20 | 3.52099 | -3.260138 | 1.809053 | 1.086596 | 7.783005 | 4.081337
2018-03-09 04:07 | 218740.4 | 1320.0007 | 5 | 20 | 3.49212 | -3.260157 | 1.809053 | 1.195255 | 7.783005 | 4.462336
2018-03-09 04:09 | 218860.4 | 1440.0011 | 5 | 20 | 3.464459 | -3.260178 | 1.809053 | 1.303911 | 7.783005 | 4.840275
2018-03-09 04:11 | 218980.4 | 1560.0015 | 5 | 20 | 3.43402 | -3.259794 | 1.809053 | 1.412572 | 7.783005 | 5.215123
2018-03-09 04:13 | 219100.4 | 1680.0012 | 5 | 20 | 3.392611 | -3.260148 | 1.809053 | 1.521229 | 7.783005 | 5.586163
2018-03-09 04:15 | 219220.4 | 1800.0015 | 5 | 20 | 3.318958 | -3.260139 | 1.809053 | 1.629893 | 7.783005 | 5.951292
2018-03-09 04:17 | 219340.4 | 1920.0011 | 5 | 20 | 3.08598 | -3.260129 | 1.809053 | 1.738551 | 7.783005 | 6.302575
2018-03-09 04:17 | 219358.1 | 1937.7456 | 5 | 20 | 2.999967 | -3.260173 | 1.809053 | 1.754621 | 7.783005 | 6.351505
2018-03-09 04:19 | 219478.2 | 120.0016 | 6 | 20 | 3.665012 | 0 | 1.809053 | 1.754621 | 7.783005 | 6.351505
2018-03-09 04:21 | 219598.2 | 240.0012 | 6 | 20 | 3.69074 | 0 | 1.809053 | 1.754621 | 7.783005 | 6.351505
2018-03-09 04:22 | 219658.2 | 300.003 | 6 | 20 | 3.696911 | 0 | 1.809053 | 1.754621 | 7.783005 | 6.351505
2018-03-09 04:22 | 219658.2 | 0.0024 | 7 | 21 | 3.69691 | 0 | 0 | 0 | 0 | 0
2018-03-09 04:24 | 219778.3 | 120.0023 | 2 | 21 | 4.200416 | 4.723116 | 0.1617675 | 0 | 0.6720309 | 0
2018-03-09 04:26 | 219898.3 | 240.0019 | 2 | 21 | 4.2004 | 4.139835 | 0.3089304 | 0 | 1.290174 | 0
2018-03-09 04:28 | 220018.3 | 360.0023 | 2 | 21 | 4.200407 | 3.665386 | 0.4387507 | 0 | 1.835471 | 0
2018-03-09 04:30 | 220137.2 | 478.9046 | 2 | 21 | 4.200388 | 3.259991 | 0.5530012 | 0 | 2.315368 | 0
2018-03-09 04:32 | 220257.2 | 120.0022 | 3 | 21 | 4.238312 | 3.259991 | 0.6612213 | 0 | 2.771785 | 0
2018-03-09 04:34 | 220377.2 | 240.0011 | 3 | 21 | 4.287542 | 3.260004 | 0.7698759 | 0 | 3.234893 | 0
2018-03-09 04:36 | 220497.2 | 360.0007 | 3 | 21 | 4.345449 | 3.259956 | 0.8785347 | 0 | 3.703838 | 0
2018-03-09 04:38 | 220617.2 | 480.0018 | 3 | 21 | 4.400399 | 3.119553 | 0.9867822 | 0 | 4.17763 | 0
2018-03-09 04:40 | 220737.2 | 600.0016 | 3 | 21 | 4.400401 | 2.542311 | 1.080639 | 0 | 4.59064 | 0
2018-03-09 04:42 | 220857.2 | 720.0003 | 3 | 21 | 4.400384 | 2.090919 | 1.157554 | 0 | 4.929093 | 0
2018-03-09 04:44 | 220977.2 | 840.0012 | 3 | 21 | 4.400368 | 1.733742 | 1.221054 | 0 | 5.208519 | 0
2018-03-09 04:46 | 221097.2 | 960.0019 | 3 | 21 | 4.400361 | 1.452234 | 1.273968 | 0 | 5.441359 | 0
2018-03-09 04:48 | 221217.2 | 1080.0012 | 3 | 21 | 4.400378 | 1.228289 | 1.318507 | 0 | 5.637347 | 0
2018-03-09 04:50 | 221337.2 | 1200.0002 | 3 | 21 | 4.400368 | 1.04636 | 1.356311 | 0 | 5.8037 | 0
2018-03-09 04:52 | 221457.2 | 1320.0032 | 3 | 21 | 4.400363 | 0.8967171 | 1.388611 | 0 | 5.94583 | 0
2018-03-09 04:54 | 221577.2 | 1440.001 | 3 | 21 | 4.400362 | 0.7736702 | 1.416378 | 0 | 6.068017 | 0
2018-03-09 04:56 | 221697.2 | 1560.0003 | 3 | 21 | 4.400335 | 0.6719742 | 1.440418 | 0 | 6.173801 | 0
2018-03-09 04:58 | 221817.2 | 1680.0002 | 3 | 21 | 4.400339 | 0.589304 | 1.461391 | 0 | 6.26609 | 0
2018-03-09 05:00 | 221937.2 | 1800.0005 | 3 | 21 | 4.400337 | 0.5208302 | 1.479851 | 0 | 6.34732 | 0
2018-03-09 05:02 | 222057.2 | 1920.0018 | 3 | 21 | 4.400347 | 0.4650249 | 1.496246 | 0 | 6.419461 | 0
2018-03-09 05:04 | 222177.2 | 2040.0015 | 3 | 21 | 4.400355 | 0.4185791 | 1.510938 | 0 | 6.484111 | 0
2018-03-09 05:06 | 222297.2 | 2160.0018 | 3 | 21 | 4.400344 | 0.3798714 | 1.524215 | 0 | 6.542534 | 0
2018-03-09 05:08 | 222417.2 | 2280.0006 | 3 | 21 | 4.400296 | 0.3463688 | 1.53631 | 0 | 6.595757 | 0
2018-03-09 05:10 | 222537.2 | 2400.0019 | 3 | 21 | 4.400322 | 0.3195553 | 1.547405 | 0 | 6.644578 | 0
2018-03-09 05:12 | 222657.2 | 2520.0023 | 3 | 21 | 4.400326 | 0.2960491 | 1.557649 | 0 | 6.689656 | 0
2018-03-09 05:14 | 222777.2 | 2640.0019 | 3 | 21 | 4.400316 | 0.2756519 | 1.567168 | 0 | 6.731542 | 0
2018-03-09 05:16 | 222897.2 | 2760.0023 | 3 | 21 | 4.400314 | 0.2581062 | 1.576056 | 0 | 6.770654 | 0
2018-03-09 05:18 | 223017.2 | 2880.0003 | 3 | 21 | 4.400283 | 0.2423897 | 1.584396 | 0 | 6.807352 | 0
2018-03-09 05:20 | 223137.2 | 3000.0023 | 3 | 21 | 4.400295 | 0.2290287 | 1.592255 | 0 | 6.841936 | 0
2018-03-09 05:22 | 223257.2 | 3120.001 | 3 | 21 | 4.40029 | 0.2169342 | 1.599688 | 0 | 6.874642 | 0
2018-03-09 05:24 | 223377.2 | 3240.0023 | 3 | 21 | 4.400324 | 0.2068119 | 1.606743 | 0 | 6.905686 | 0
2018-03-09 05:26 | 223497.2 | 3360.0002 | 3 | 21 | 4.400318 | 0.1972218 | 1.613465 | 0 | 6.935263 | 0
2018-03-09 05:28 | 223617.2 | 3480.0022 | 3 | 21 | 4.400309 | 0.1883602 | 1.619882 | 0 | 6.963503 | 0
2018-03-09 05:30 | 223737.2 | 3600.0011 | 3 | 21 | 4.40029 | 0.1802902 | 1.626027 | 0 | 6.990539 | 0
2018-03-09 05:32 | 223857.2 | 3720.0008 | 3 | 21 | 4.400268 | 0.1731968 | 1.631922 | 0 | 7.016482 | 0
2018-03-09 05:34 | 223977.2 | 3840.0002 | 3 | 21 | 4.40029 | 0.1668758 | 1.63759 | 0 | 7.041423 | 0
2018-03-09 05:36 | 224097.2 | 3960.0007 | 3 | 21 | 4.400298 | 0.1609898 | 1.643055 | 0 | 7.06547 | 0
2018-03-09 05:38 | 224217.2 | 4080.0003 | 3 | 21 | 4.400285 | 0.1554432 | 1.648327 | 0 | 7.088665 | 0
2018-03-09 05:40 | 224337.2 | 4200.0015 | 3 | 21 | 4.400285 | 0.1502209 | 1.653422 | 0 | 7.111088 | 0
2018-03-09 05:42 | 224457.2 | 4320.0012 | 3 | 21 | 4.400304 | 0.1458492 | 1.658351 | 0 | 7.132775 | 0
2018-03-09 05:44 | 224577.2 | 4440.0001 | 3 | 21 | 4.400305 | 0.1413975 | 1.663127 | 0 | 7.15379 | 0
2018-03-09 05:46 | 224697.2 | 4560.0002 | 3 | 21 | 4.400244 | 0.1366444 | 1.667758 | 0 | 7.174167 | 0
2018-03-09 05:48 | 224817.2 | 4680.0006 | 3 | 21 | 4.400308 | 0.1332722 | 1.672261 | 0 | 7.193982 | 0
2018-03-09 05:50 | 224937.2 | 4800.0002 | 3 | 21 | 4.400256 | 0.1291904 | 1.676634 | 0 | 7.213224 | 0
2018-03-09 05:52 | 225057.2 | 4920.0022 | 3 | 21 | 4.400234 | 0.1255474 | 1.680882 | 0 | 7.23192 | 0
2018-03-09 05:54 | 225177.2 | 5040.0011 | 3 | 21 | 4.400221 | 0.1218586 | 1.685028 | 0 | 7.25016 | 0
2018-03-09 05:56 | 225297.2 | 5160.0021 | 3 | 21 | 4.400279 | 0.1196308 | 1.689065 | 0 | 7.267926 | 0
2018-03-09 05:58 | 225417.2 | 5280.0026 | 3 | 21 | 4.40029 | 0.1170387 | 1.693006 | 0 | 7.285267 | 0
2018-03-09 06:00 | 225537.2 | 5400.0009 | 3 | 21 | 4.40028 | 0.1144295 | 1.696859 | 0 | 7.302221 | 0
2018-03-09 06:02 | 225657.2 | 5520.001 | 3 | 21 | 4.400289 | 0.1117821 | 1.70063 | 0 | 7.318814 | 0
2018-03-09 06:04 | 225777.2 | 5640.0007 | 3 | 21 | 4.400246 | 0.1089497 | 1.704311 | 0 | 7.335011 | 0
2018-03-09 06:06 | 225897.2 | 5760.0003 | 3 | 21 | 4.400249 | 0.106739 | 1.70791 | 0 | 7.35085 | 0
2018-03-09 06:08 | 226017.2 | 5880.0022 | 3 | 21 | 4.400244 | 0.1044331 | 1.71144 | 0 | 7.366383 | 0
2018-03-09 06:10 | 226137.2 | 6000.001 | 3 | 21 | 4.400288 | 0.1029892 | 1.714894 | 0 | 7.381582 | 0
2018-03-09 06:12 | 226257.2 | 6120.0007 | 3 | 21 | 4.40027 | 0.1007328 | 1.718287 | 0 | 7.396508 | 0
2018-03-09 06:14 | 226377.2 | 6240.0019 | 3 | 21 | 4.400276 | 0.09893036 | 1.721612 | 0 | 7.41114 | 0
2018-03-09 06:16 | 226497.2 | 6360.0031 | 3 | 21 | 4.40029 | 0.09708786 | 1.724874 | 0 | 7.425497 | 0
2018-03-09 06:18 | 226617.2 | 6480.0011 | 3 | 21 | 4.400265 | 0.09519386 | 1.728069 | 0 | 7.439555 | 0
2018-03-09 06:20 | 226737.2 | 6600.0022 | 3 | 21 | 4.400278 | 0.09342575 | 1.731211 | 0 | 7.453378 | 0
2018-03-09 06:22 | 226857.2 | 6720.0002 | 3 | 21 | 4.400249 | 0.09157562 | 1.734286 | 0 | 7.466912 | 0
2018-03-09 06:24 | 226977.2 | 6840.0006 | 3 | 21 | 4.400271 | 0.09004402 | 1.737316 | 0 | 7.480242 | 0
2018-03-09 06:26 | 227097.2 | 6960.0013 | 3 | 21 | 4.400245 | 0.08852959 | 1.740287 | 0 | 7.493314 | 0
2018-03-09 06:28 | 227217.2 | 7080.0015 | 3 | 21 | 4.400272 | 0.08743286 | 1.743217 | 0 | 7.50621 | 0
2018-03-09 06:30 | 227337.2 | 7200.0003 | 3 | 21 | 4.400255 | 0.08553314 | 1.746096 | 0 | 7.518875 | 0
2018-03-09 06:32 | 227457.2 | 7320.0022 | 3 | 21 | 4.400262 | 0.08438301 | 1.748928 | 0 | 7.531337 | 0
2018-03-09 06:34 | 227577.2 | 7440.0017 | 3 | 21 | 4.40027 | 0.08296204 | 1.751724 | 0 | 7.543641 | 0
2018-03-09 06:36 | 227697.2 | 7560.0022 | 3 | 21 | 4.400271 | 0.08181 | 1.75447 | 0 | 7.555724 | 0
2018-03-09 06:37 | 227723.5 | 7586.3538 | 3 | 21 | 4.400281 | 0.0814991 | 1.755069 | 0 | 7.558359 | 0
2018-03-09 06:39 | 227843.6 | 120.0004 | 4 | 21 | 4.389058 | 0 | 1.755069 | 0 | 7.558359 | 0
2018-03-09 06:41 | 227963.6 | 240.0008 | 4 | 21 | 4.386501 | 0 | 1.755069 | 0 | 7.558359 | 0
2018-03-09 06:42 | 228023.6 | 300.0028 | 4 | 21 | 4.385379 | 0 | 1.755069 | 0 | 7.558359 | 0
2018-03-09 06:44 | 228143.7 | 120.0014 | 5 | 21 | 3.984037 | -3.260033 | 1.755069 | 0.108652 | 7.558359 | 0.438619
2018-03-09 06:46 | 228263.7 | 240.0026 | 5 | 21 | 3.912909 | -3.259824 | 1.755069 | 0.2173037 | 7.558359 | 0.8675972
2018-03-09 06:48 | 228383.7 | 360.0006 | 5 | 21 | 3.844957 | -3.259878 | 1.755069 | 0.325954 | 7.558359 | 1.289009
2018-03-09 06:50 | 228503.7 | 480.001 | 5 | 21 | 3.781661 | -3.260173 | 1.755069 | 0.4346124 | 7.558359 | 1.703309
2018-03-09 06:52 | 228623.7 | 600.0023 | 5 | 21 | 3.723612 | -3.260138 | 1.755069 | 0.5432699 | 7.558359 | 2.111014
2018-03-09 06:54 | 228743.7 | 720.0011 | 5 | 21 | 3.670489 | -3.260169 | 1.755069 | 0.651931 | 7.558359 | 2.512695
2018-03-09 06:56 | 228863.7 | 840.0023 | 5 | 21 | 3.622025 | -3.259809 | 1.755069 | 0.7605882 | 7.558359 | 2.908845
2018-03-09 06:58 | 228983.7 | 960.0013 | 5 | 21 | 3.578533 | -3.260138 | 1.755069 | 0.8692479 | 7.558359 | 3.3
2018-03-09 07:00 | 229103.7 | 1080.0024 | 5 | 21 | 3.540812 | -3.260083 | 1.755069 | 0.9779112 | 7.558359 | 3.686754
2018-03-09 07:02 | 229223.7 | 1200.0019 | 5 | 21 | 3.508331 | -3.260122 | 1.755069 | 1.086571 | 7.558359 | 4.069692
2018-03-09 07:04 | 229343.7 | 1320.0023 | 5 | 21 | 3.479093 | -3.260169 | 1.755069 | 1.195229 | 7.558359 | 4.449297
2018-03-09 07:06 | 229463.7 | 1440.0004 | 5 | 21 | 3.450105 | -3.260162 | 1.755069 | 1.303886 | 7.558359 | 4.825765
2018-03-09 07:08 | 229583.7 | 1560.0023 | 5 | 21 | 3.416116 | -3.25984 | 1.755069 | 1.412545 | 7.558359 | 5.198887
2018-03-09 07:10 | 229703.7 | 1680.0011 | 5 | 21 | 3.364997 | -3.259838 | 1.755069 | 1.5212 | 7.558359 | 5.567536
2018-03-09 07:12 | 229823.7 | 1800.0015 | 5 | 21 | 3.257294 | -3.260054 | 1.755069 | 1.629857 | 7.558359 | 5.928251
2018-03-09 07:13 | 229908.9 | 1885.2702 | 5 | 21 | 2.999984 | -3.260192 | 1.755069 | 1.707063 | 7.558359 | 6.171962
2018-03-09 07:15 | 230029 | 120.0015 | 6 | 21 | 3.670584 | 0 | 1.755069 | 1.707063 | 7.558359 | 6.171962
2018-03-09 07:17 | 230149 | 240.001 | 6 | 21 | 3.694775 | 0 | 1.755069 | 1.707063 | 7.558359 | 6.171962
2018-03-09 07:18 | 230209 | 300.0038 | 6 | 21 | 3.700709 | 0 | 1.755069 | 1.707063 | 7.558359 | 6.171962
2018-03-09 07:18 | 230209 | 0.0024 | 7 | 22 | 3.70073 | 0 | 0 | 0 | 0 | 0
2018-03-09 07:20 | 230329.1 | 120.0006 | 2 | 22 | 4.200388 | 4.564289 | 0.1601637 | 0 | 0.6669081 | 0
2018-03-09 07:22 | 230449.1 | 240.0007 | 2 | 22 | 4.200409 | 4.00061 | 0.3025077 | 0 | 1.26481 | 0
2018-03-09 07:24 | 230569.1 | 360.0006 | 2 | 22 | 4.200384 | 3.535196 | 0.4278384 | 0 | 1.791248 | 0
2018-03-09 07:25 | 230651.1 | 441.9963 | 2 | 22 | 4.200397 | 3.259979 | 0.5051723 | 0 | 2.116081 | 0
2018-03-09 07:27 | 230771.1 | 120.0008 | 3 | 22 | 4.238791 | 3.259998 | 0.6133902 | 0 | 2.572516 | 0
2018-03-09 07:29 | 230891.1 | 240.0004 | 3 | 22 | 4.288055 | 3.259985 | 0.7220451 | 0 | 3.035679 | 0
2018-03-09 07:31 | 231011.1 | 360.0008 | 3 | 22 | 4.34599 | 3.25996 | 0.8307002 | 0 | 3.504665 | 0
2018-03-09 07:33 | 231131.1 | 480.002 | 3 | 22 | 4.400414 | 3.111464 | 0.9388827 | 0 | 3.978238 | 0
2018-03-09 07:35 | 231251.1 | 600.0015 | 3 | 22 | 4.400411 | 2.540213 | 1.032595 | 0 | 4.390612 | 0
2018-03-09 07:37 | 231371.1 | 720.0004 | 3 | 22 | 4.400369 | 2.08988 | 1.10949 | 0 | 4.728978 | 0
2018-03-09 07:39 | 231491.1 | 840.0017 | 3 | 22 | 4.400396 | 1.73362 | 1.172986 | 0 | 5.008384 | 0
2018-03-09 07:41 | 231611.1 | 960.0004 | 3 | 22 | 4.400375 | 1.451761 | 1.22588 | 0 | 5.241139 | 0
2018-03-09 07:43 | 231731.1 | 1080.0008 | 3 | 22 | 4.400371 | 1.227236 | 1.270389 | 0 | 5.436995 | 0
2018-03-09 07:45 | 231851.1 | 1200.0021 | 3 | 22 | 4.400368 | 1.045424 | 1.308162 | 0 | 5.603208 | 0
2018-03-09 07:47 | 231971.1 | 1320.0016 | 3 | 22 | 4.400374 | 0.8960304 | 1.340429 | 0 | 5.745195 | 0
2018-03-09 07:49 | 232091.1 | 1440.002 | 3 | 22 | 4.40037 | 0.772604 | 1.368159 | 0 | 5.867218 | 0
2018-03-09 07:51 | 232211.1 | 1560.0016 | 3 | 22 | 4.400348 | 0.6705837 | 1.392149 | 0 | 5.972781 | 0
2018-03-09 07:53 | 232331.1 | 1680.0012 | 3 | 22 | 4.400325 | 0.5869579 | 1.413067 | 0 | 6.064827 | 0
2018-03-09 07:55 | 232451.1 | 1800.0007 | 3 | 22 | 4.400368 | 0.5191917 | 1.431465 | 0 | 6.145786 | 0
2018-03-09 07:57 | 232571.1 | 1920.0004 | 3 | 22 | 4.400309 | 0.4625664 | 1.447799 | 0 | 6.217662 | 0
2018-03-09 07:59 | 232691.1 | 2040.0023 | 3 | 22 | 4.400356 | 0.4169941 | 1.462432 | 0 | 6.282053 | 0
2018-03-09 08:01 | 232811.1 | 2160.0011 | 3 | 22 | 4.400343 | 0.3784733 | 1.475657 | 0 | 6.340244 | 0
2018-03-09 08:03 | 232931.1 | 2280.0008 | 3 | 22 | 4.400301 | 0.3456116 | 1.487704 | 0 | 6.393255 | 0
2018-03-09 08:05 | 233051.1 | 2400.0012 | 3 | 22 | 4.400327 | 0.3185139 | 1.498763 | 0 | 6.44192 | 0
2018-03-09 08:07 | 233171.1 | 2520.0008 | 3 | 22 | 4.400279 | 0.2949009 | 1.508979 | 0 | 6.486872 | 0
2018-03-09 08:09 | 233291.1 | 2640.002 | 3 | 22 | 4.400318 | 0.2752876 | 1.518477 | 0 | 6.528669 | 0
2018-03-09 08:11 | 233411.1 | 2760 | 3 | 22 | 4.40032 | 0.2579498 | 1.527352 | 0 | 6.56772 | 0
2018-03-09 08:13 | 233531.1 | 2880.0012 | 3 | 22 | 4.400292 | 0.2423325 | 1.535683 | 0 | 6.60438 | 0
2018-03-09 08:15 | 233651.1 | 3000.0016 | 3 | 22 | 4.400303 | 0.2289658 | 1.543533 | 0 | 6.638922 | 0
2018-03-09 08:17 | 233771.1 | 3120.0004 | 3 | 22 | 4.40027 | 0.2168064 | 1.550961 | 0 | 6.671606 | 0
2018-03-09 08:19 | 233891.1 | 3240.0007 | 3 | 22 | 4.400249 | 0.2057247 | 1.558018 | 0 | 6.702659 | 0
2018-03-09 08:21 | 234011.1 | 3360.0003 | 3 | 22 | 4.400266 | 0.1968002 | 1.564738 | 0 | 6.732232 | 0
2018-03-09 08:23 | 234131.1 | 3480.0015 | 3 | 22 | 4.400291 | 0.1883717 | 1.57116 | 0 | 6.760488 | 0
2018-03-09 08:25 | 234251.1 | 3600.0003 | 3 | 22 | 4.400294 | 0.1806488 | 1.577309 | 0 | 6.787546 | 0
2018-03-09 08:27 | 234371.1 | 3720.0015 | 3 | 22 | 4.400295 | 0.1735401 | 1.583209 | 0 | 6.813507 | 0
2018-03-09 08:29 | 234491.1 | 3840.0019 | 3 | 22 | 4.400288 | 0.1668854 | 1.58888 | 0 | 6.838461 | 0
2018-03-09 08:31 | 234611.1 | 3960.0008 | 3 | 22 | 4.400275 | 0.160656 | 1.594338 | 0 | 6.862477 | 0
2018-03-09 08:33 | 234731.1 | 4080.0011 | 3 | 22 | 4.400289 | 0.1554585 | 1.599605 | 0 | 6.885653 | 0
2018-03-09 08:35 | 234851.1 | 4200.0016 | 3 | 22 | 4.40025 | 0.1500072 | 1.604697 | 0 | 6.908062 | 0
2018-03-09 08:37 | 234971.1 | 4320.0004 | 3 | 22 | 4.400285 | 0.1455021 | 1.609624 | 0 | 6.929742 | 0
2018-03-09 08:39 | 235091.1 | 4440.0002 | 3 | 22 | 4.400304 | 0.1414185 | 1.6144 | 0 | 6.950758 | 0
2018-03-09 08:41 | 235211.1 | 4560.002 | 3 | 22 | 4.400281 | 0.1370144 | 1.619041 | 0 | 6.971177 | 0
2018-03-09 08:43 | 235331.1 | 4680.0025 | 3 | 22 | 4.400289 | 0.1332893 | 1.623544 | 0 | 6.990994 | 0
2018-03-09 08:45 | 235451.1 | 4800.0004 | 3 | 22 | 4.400283 | 0.1295261 | 1.627927 | 0 | 7.01028 | 0
2018-03-09 08:47 | 235571.1 | 4920.0024 | 3 | 22 | 4.400263 | 0.1258545 | 1.63219 | 0 | 7.02904 | 0
2018-03-09 08:49 | 235691.1 | 5040.0003 | 3 | 22 | 4.400272 | 0.1229267 | 1.636345 | 0 | 7.047322 | 0
2018-03-09 08:51 | 235811.1 | 5160.0024 | 3 | 22 | 4.400291 | 0.120348 | 1.640395 | 0 | 7.065141 | 0
2018-03-09 08:53 | 235931.1 | 5280.0019 | 3 | 22 | 4.400248 | 0.1170025 | 1.644347 | 0 | 7.082532 | 0
2018-03-09 08:55 | 236051.1 | 5400.0007 | 3 | 22 | 4.400282 | 0.11479 | 1.64821 | 0 | 7.099532 | 0
2018-03-09 08:57 | 236171.1 | 5520.0019 | 3 | 22 | 4.400295 | 0.1121731 | 1.65199 | 0 | 7.116162 | 0
2018-03-09 08:59 | 236291.1 | 5640.0008 | 3 | 22 | 4.400292 | 0.1096306 | 1.655682 | 0 | 7.13241 | 0
2018-03-09 09:01 | 236411.1 | 5760.0004 | 3 | 22 | 4.400293 | 0.1074352 | 1.659292 | 0 | 7.148293 | 0
2018-03-09 09:03 | 236531.1 | 5880.0008 | 3 | 22 | 4.400225 | 0.1044331 | 1.662823 | 0 | 7.163833 | 0
2018-03-09 09:05 | 236651.1 | 6000.0012 | 3 | 22 | 4.400237 | 0.1026077 | 1.666288 | 0 | 7.179078 | 0
2018-03-09 09:07 | 236771.1 | 6120.0001 | 3 | 22 | 4.400268 | 0.1007118 | 1.669682 | 0 | 7.194014 | 0
2018-03-09 09:09 | 236891.1 | 6240.0004 | 3 | 22 | 4.400284 | 0.09918976 | 1.673009 | 0 | 7.208654 | 0
2018-03-09 09:11 | 237011.1 | 6360.0015 | 3 | 22 | 4.40028 | 0.09701538 | 1.676276 | 0 | 7.223029 | 0
2018-03-09 09:13 | 237131.1 | 6480.0004 | 3 | 22 | 4.400272 | 0.09509087 | 1.679482 | 0 | 7.237134 | 0
2018-03-09 09:15 | 237251.1 | 6600.0008 | 3 | 22 | 4.40026 | 0.09334183 | 1.682621 | 0 | 7.250947 | 0
2018-03-09 09:17 | 237371.1 | 6720.0004 | 3 | 22 | 4.400272 | 0.09189415 | 1.685709 | 0 | 7.264536 | 0
2018-03-09 09:19 | 237491.1 | 6840.0024 | 3 | 22 | 4.400278 | 0.09037018 | 1.68874 | 0 | 7.277874 | 0
2018-03-09 09:21 | 237611.1 | 6960.0011 | 3 | 22 | 4.400281 | 0.08888245 | 1.691723 | 0 | 7.291001 | 0
2018-03-09 09:23 | 237731.1 | 7080.0015 | 3 | 22 | 4.400263 | 0.08703995 | 1.694658 | 0 | 7.303913 | 0
2018-03-09 09:25 | 237851.1 | 7200.0011 | 3 | 22 | 4.400275 | 0.08592224 | 1.697537 | 0 | 7.316582 | 0
2018-03-09 09:27 | 237971.1 | 7320.0024 | 3 | 22 | 4.400251 | 0.08446693 | 1.700371 | 0 | 7.329051 | 0
2018-03-09 09:29 | 238091.1 | 7440.002 | 3 | 22 | 4.400249 | 0.0829792 | 1.703163 | 0 | 7.34134 | 0
2018-03-09 09:31 | 238211.1 | 7560.0008 | 3 | 22 | 4.400304 | 0.08219528 | 1.705913 | 0 | 7.353441 | 0
2018-03-09 09:32 | 238236.5 | 7585.3873 | 3 | 22 | 4.400273 | 0.08149719 | 1.706491 | 0 | 7.355982 | 0
2018-03-09 09:34 | 238356.6 | 120.0021 | 4 | 22 | 4.388763 | 0 | 1.706491 | 0 | 7.355982 | 0
2018-03-09 09:36 | 238476.5 | 239.9999 | 4 | 22 | 4.38611 | 0 | 1.706491 | 0 | 7.355982 | 0
2018-03-09 09:37 | 238536.5 | 300.0004 | 4 | 22 | 4.384936 | 0 | 1.706491 | 0 | 7.355982 | 0
2018-03-09 09:39 | 238656.6 | 120.0022 | 5 | 22 | 3.975193 | -3.260169 | 1.706491 | 0.1086569 | 7.355982 | 0.4377829
2018-03-09 09:41 | 238776.6 | 240.0019 | 5 | 22 | 3.902449 | -3.260185 | 1.706491 | 0.2173078 | 7.355982 | 0.8656891
2018-03-09 09:43 | 238896.6 | 360.0022 | 5 | 22 | 3.833876 | -3.260185 | 1.706491 | 0.3259653 | 7.355982 | 1.285959
2018-03-09 09:45 | 239016.6 | 480.0012 | 5 | 22 | 3.770205 | -3.259957 | 1.706491 | 0.4346156 | 7.355982 | 1.699005
2018-03-09 09:47 | 239136.6 | 600.0023 | 5 | 22 | 3.71176 | -3.260185 | 1.706491 | 0.5432748 | 7.355982 | 2.105451
2018-03-09 09:49 | 239256.6 | 720.0002 | 5 | 22 | 3.65833 | -3.260157 | 1.706491 | 0.6519311 | 7.355982 | 2.505809
2018-03-09 09:51 | 239376.6 | 840.0015 | 5 | 22 | 3.609808 | -3.260167 | 1.706491 | 0.7605923 | 7.355982 | 2.900647
2018-03-09 09:53 | 239496.6 | 960.0027 | 5 | 22 | 3.566449 | -3.259834 | 1.706491 | 0.8692517 | 7.355982 | 3.290475
2018-03-09 09:55 | 239616.6 | 1080.0006 | 5 | 22 | 3.528954 | -3.260162 | 1.706491 | 0.9779115 | 7.355982 | 3.675917
2018-03-09 09:57 | 239736.6 | 1200.001 | 5 | 22 | 3.496535 | -3.260173 | 1.706491 | 1.086565 | 7.355982 | 4.057553
2018-03-09 09:59 | 239856.6 | 1320.0014 | 5 | 22 | 3.466699 | -3.260146 | 1.706491 | 1.195219 | 7.355982 | 4.435835
2018-03-09 10:01 | 239976.6 | 1440.001 | 5 | 22 | 3.436071 | -3.259832 | 1.706491 | 1.303877 | 7.355982 | 4.810879
2018-03-09 10:03 | 240096.6 | 1560.0006 | 5 | 22 | 3.397546 | -3.259836 | 1.706491 | 1.412531 | 7.355982 | 5.182254
2018-03-09 10:05 | 240216.6 | 1680.0011 | 5 | 22 | 3.333748 | -3.259807 | 1.706491 | 1.52119 | 7.355982 | 5.548337
2018-03-09 10:07 | 240336.6 | 1800.0006 | 5 | 22 | 3.162858 | -3.260175 | 1.706491 | 1.629849 | 7.355982 | 5.903348
2018-03-09 10:07 | 240377.4 | 1840.768 | 5 | 22 | 2.999975 | -3.260183 | 1.706491 | 1.666763 | 7.355982 | 6.017405
2018-03-09 10:09 | 240497.4467 | 120.0007 | 6 | 22 | 3.676258 | 0 | 1.706491 | 1.666763 | 7.355982 | 6.017405
2018-03-09 10:11 | 240617.4471 | 240.0011 | 6 | 22 | 3.698942 | 0 | 1.706491 | 1.666763 | 7.355982 | 6.017405
2018-03-09 10:12 | 240677.4491 | 300.0031 | 6 | 22 | 3.704864 | 0 | 1.706491 | 1.666763 | 7.355982 | 6.017405
2018-03-09 10:12 | 240677.5 | 0.0024 | 7 | 23 | 3.704875 | 0 | 0 | 0 | 0 | 0
2018-03-09 10:14 | 240797.6 | 120.0007 | 2 | 23 | 4.200405 | 4.408581 | 0.1575903 | 3.37e-10 | 0.6574761 | 1.25e-09
2018-03-09 10:16 | 240917.6 | 240.0003 | 2 | 23 | 4.200422 | 3.860405 | 0.2950753 | 3.37e-10 | 1.234968 | 1.25e-09
2018-03-09 10:18 | 241037.6 | 360.0006 | 2 | 23 | 4.200381 | 3.409283 | 0.4159752 | 3.37e-10 | 1.742795 | 1.25e-09
2018-03-09 10:19 | 241082.1 | 404.5834 | 2 | 23 | 4.2004 | 3.259977 | 0.4572614 | 3.37e-10 | 1.916213 | 1.25e-09
2018-03-09 10:21 | 241202.1 | 120.0015 | 3 | 23 | 4.239069 | 3.259939 | 0.5654694 | 3.37e-10 | 2.372623 | 1.25e-09
2018-03-09 10:23 | 241322.1 | 240.0003 | 3 | 23 | 4.288307 | 3.260008 | 0.6741261 | 3.37e-10 | 2.835823 | 1.25e-09
2018-03-09 10:25 | 241442.1 | 360.0007 | 3 | 23 | 4.346163 | 3.259996 | 0.7827815 | 3.37e-10 | 3.304837 | 1.25e-09
2018-03-09 10:27 | 241562.1 | 480.0003 | 3 | 23 | 4.400418 | 3.111223 | 0.8909541 | 3.37e-10 | 3.778385 | 1.25e-09
2018-03-09 10:29 | 241682.1 | 600.0007 | 3 | 23 | 4.400387 | 2.547047 | 0.9848144 | 3.37e-10 | 4.191407 | 1.25e-09
2018-03-09 10:31 | 241802.1 | 720.0003 | 3 | 23 | 4.400389 | 2.09988 | 1.06199 | 3.37e-10 | 4.531009 | 1.25e-09
2018-03-09 10:33 | 241922.1 | 840.0004 | 3 | 23 | 4.400397 | 1.742201 | 1.125782 | 3.37e-10 | 4.811719 | 1.25e-09
2018-03-09 10:35 | 242042.1 | 960.0003 | 3 | 23 | 4.40038 | 1.459038 | 1.178944 | 3.37e-10 | 5.045651 | 1.25e-09
2018-03-09 10:37 | 242162.1 | 1080.003 | 3 | 23 | 4.400368 | 1.23407 | 1.223688 | 3.37e-10 | 5.242545 | 1.25e-09
2018-03-09 10:39 | 242282.1 | 1200.0004 | 3 | 23 | 4.400354 | 1.051558 | 1.26168 | 3.37e-10 | 5.409723 | 1.25e-09
2018-03-09 10:41 | 242402.1 | 1320.0007 | 3 | 23 | 4.400354 | 0.9017315 | 1.294159 | 3.37e-10 | 5.552641 | 1.25e-09
2018-03-09 10:43 | 242522.1 | 1440.0003 | 3 | 23 | 4.400318 | 0.7769203 | 1.322073 | 3.37e-10 | 5.675474 | 1.25e-09
2018-03-09 10:45 | 242642.1 | 1560.0023 | 3 | 23 | 4.400359 | 0.6748753 | 1.346221 | 3.37e-10 | 5.781733 | 1.25e-09
2018-03-09 10:47 | 242762.1 | 1680.0019 | 3 | 23 | 4.400353 | 0.5907154 | 1.367265 | 3.37e-10 | 5.874333 | 1.25e-09
2018-03-09 10:49 | 242882.1 | 1800.0007 | 3 | 23 | 4.400355 | 0.5219421 | 1.385763 | 3.37e-10 | 5.955732 | 1.25e-09
2018-03-09 10:51 | 243002.1 | 1920.0011 | 3 | 23 | 4.40032 | 0.4648247 | 1.402177 | 3.37e-10 | 6.027956 | 1.25e-09
2018-03-09 10:53 | 243122.1 | 2040.0007 | 3 | 23 | 4.400272 | 0.4177685 | 1.416875 | 3.37e-10 | 6.092633 | 1.25e-09
2018-03-09 10:55 | 243242.1 | 2160.0011 | 3 | 23 | 4.400329 | 0.3799629 | 1.430156 | 3.37e-10 | 6.151075 | 1.25e-09
2018-03-09 10:57 | 243362.1 | 2280.0015 | 3 | 23 | 4.400355 | 0.3477612 | 1.442258 | 3.37e-10 | 6.204327 | 1.25e-09
2018-03-09 10:59 | 243482.1 | 2400.0003 | 3 | 23 | 4.400347 | 0.3203793 | 1.453367 | 3.37e-10 | 6.253211 | 1.25e-09
2018-03-09 11:01 | 243602.1 | 2520.0006 | 3 | 23 | 4.40032 | 0.2968082 | 1.463633 | 3.37e-10 | 6.298382 | 1.25e-09
2018-03-09 11:03 | 243722.1 | 2640.0011 | 3 | 23 | 4.400302 | 0.2764835 | 1.473177 | 3.37e-10 | 6.340382 | 1.25e-09
2018-03-09 11:05 | 243842.1 | 2760.0007 | 3 | 23 | 4.400302 | 0.2590313 | 1.482098 | 3.37e-10 | 6.379635 | 1.25e-09
2018-03-09 11:07 | 243962.1 | 2880.0011 | 3 | 23 | 4.400287 | 0.2438374 | 1.490475 | 3.37e-10 | 6.416496 | 1.25e-09
2018-03-09 11:09 | 244082.1 | 3000.0008 | 3 | 23 | 4.400296 | 0.2305222 | 1.498377 | 3.37e-10 | 6.451266 | 1.25e-09
2018-03-09 11:11 | 244202.1 | 3120.0003 | 3 | 23 | 4.400285 | 0.2186069 | 1.505857 | 3.37e-10 | 6.484183 | 1.25e-09
2018-03-09 11:13 | 244322.1 | 3240.0002 | 3 | 23 | 4.400304 | 0.207922 | 1.512964 | 3.37e-10 | 6.515454 | 1.25e-09
2018-03-09 11:15 | 244442.1 | 3360.0019 | 3 | 23 | 4.400298 | 0.1983662 | 1.519734 | 3.37e-10 | 6.545246 | 1.25e-09
2018-03-09 11:17 | 244562.1 | 3480 | 3 | 23 | 4.4003 | 0.1898098 | 1.526206 | 3.37e-10 | 6.573723 | 1.25e-09
2018-03-09 11:19 | 244682.1 | 3600.0019 | 3 | 23 | 4.400276 | 0.1821213 | 1.5324 | 3.37e-10 | 6.600981 | 1.25e-09
2018-03-09 11:21 | 244802.1 | 3720.0022 | 3 | 23 | 4.400284 | 0.1750526 | 1.538354 | 3.37e-10 | 6.62718 | 1.25e-09
2018-03-09 11:23 | 244922.1 | 3840.0002 | 3 | 23 | 4.400278 | 0.1684914 | 1.544077 | 3.37e-10 | 6.65236 | 1.25e-09
2018-03-09 11:25 | 245042.1 | 3960.0006 | 3 | 23 | 4.400292 | 0.1625156 | 1.549596 | 3.37e-10 | 6.676645 | 1.25e-09
2018-03-09 11:27 | 245162.1 | 4080.001 | 3 | 23 | 4.400283 | 0.1569042 | 1.554923 | 3.37e-10 | 6.700088 | 1.25e-09
2018-03-09 11:29 | 245282.1 | 4200.0006 | 3 | 23 | 4.400283 | 0.151783 | 1.560074 | 3.37e-10 | 6.722752 | 1.25e-09
2018-03-09 11:31 | 245402.1 | 4320.0018 | 3 | 23 | 4.400245 | 0.1466045 | 1.565053 | 3.37e-10 | 6.744663 | 1.25e-09
2018-03-09 11:33 | 245522.1 | 4440.0015 | 3 | 23 | 4.400296 | 0.1428566 | 1.569883 | 3.37e-10 | 6.765915 | 1.25e-09
2018-03-09 11:35 | 245642.1 | 4560.0012 | 3 | 23 | 4.400293 | 0.1387424 | 1.574569 | 3.37e-10 | 6.786535 | 1.25e-09
2018-03-09 11:37 | 245762.1 | 4680.0005 | 3 | 23 | 4.400255 | 0.1343784 | 1.579124 | 3.37e-10 | 6.806579 | 1.25e-09
2018-03-09 11:39 | 245882.1 | 4800.0012 | 3 | 23 | 4.400296 | 0.1313744 | 1.583555 | 3.37e-10 | 6.826074 | 1.25e-09
2018-03-09 11:41 | 246002.1 | 4920.0023 | 3 | 23 | 4.400287 | 0.1276779 | 1.587866 | 3.37e-10 | 6.845046 | 1.25e-09
2018-03-09 11:43 | 246122.1 | 5040.0011 | 3 | 23 | 4.400272 | 0.1244411 | 1.592065 | 3.37e-10 | 6.863521 | 1.25e-09
2018-03-09 11:45 | 246242.1 | 5160.0023 | 3 | 23 | 4.400256 | 0.1211128 | 1.596164 | 3.37e-10 | 6.881559 | 1.25e-09
2018-03-09 11:47 | 246362.1 | 5280.0012 | 3 | 23 | 4.400303 | 0.1188431 | 1.600163 | 3.37e-10 | 6.899158 | 1.25e-09
2018-03-09 11:49 | 246482.1 | 5400.0022 | 3 | 23 | 4.400326 | 0.1162243 | 1.60407 | 3.37e-10 | 6.916345 | 1.25e-09
2018-03-09 11:51 | 246602.1 | 5520.0002 | 3 | 23 | 4.400256 | 0.1128902 | 1.607887 | 3.37e-10 | 6.933144 | 1.25e-09
2018-03-09 11:53 | 246722.1 | 5640.0006 | 3 | 23 | 4.400291 | 0.110754 | 1.611619 | 3.37e-10 | 6.949563 | 1.25e-09
2018-03-09 11:55 | 246842.1 | 5760.0002 | 3 | 23 | 4.400262 | 0.1080627 | 1.61527 | 3.37e-10 | 6.965629 | 1.25e-09
2018-03-09 11:57 | 246962.1 | 5880.0006 | 3 | 23 | 4.400232 | 0.1059742 | 1.618838 | 3.37e-10 | 6.981329 | 1.25e-09
2018-03-09 11:59 | 247082.1 | 6000.0011 | 3 | 23 | 4.40025 | 0.1037006 | 1.622339 | 3.37e-10 | 6.996738 | 1.25e-09
2018-03-09 12:01 | 247202.1 | 6120.0007 | 3 | 23 | 4.400291 | 0.1022358 | 1.625772 | 3.37e-10 | 7.011843 | 1.25e-09
2018-03-09 12:03 | 247322.1 | 6240.0003 | 3 | 23 | 4.400263 | 0.1000175 | 1.629141 | 3.37e-10 | 7.026666 | 1.25e-09
2018-03-09 12:05 | 247442.1 | 6360.0023 | 3 | 23 | 4.400305 | 0.09846687 | 1.632443 | 3.37e-10 | 7.041196 | 1.25e-09
2018-03-09 12:07 | 247562.1 | 6480.0019 | 3 | 23 | 4.400251 | 0.09622192 | 1.635686 | 3.37e-10 | 7.055467 | 1.25e-09
2018-03-09 12:09 | 247682.1 | 6600.0007 | 3 | 23 | 4.400276 | 0.0947265625 | 1.63887 | 3.37e-10 | 7.069478 | 1.25e-09
2018-03-09 12:11 | 247802.1 | 6720.0019 | 3 | 23 | 4.40031 | 0.09335899 | 1.641997 | 3.37e-10 | 7.083238 | 1.25e-09
2018-03-09 12:13 | 247922.1 | 6840.0015 | 3 | 23 | 4.400278 | 0.09152603 | 1.645066 | 3.37e-10 | 7.09674 | 1.25e-09
2018-03-09 12:15 | 248042.1 | 6960.0019 | 3 | 23 | 4.400268 | 0.08998108 | 1.648085 | 3.37e-10 | 7.110023 | 1.25e-09
2018-03-09 12:17 | 248162.1 | 7080.0006 | 3 | 23 | 4.400291 | 0.08855629 | 1.651061 | 3.37e-10 | 7.123119 | 1.25e-09
2018-03-09 12:19 | 248282.1 | 7200.0002 | 3 | 23 | 4.400232 | 0.08662033 | 1.65398 | 3.37e-10 | 7.135962 | 1.25e-09
2018-03-09 12:21 | 248402.1 | 7320.0006 | 3 | 23 | 4.400268 | 0.08555412 | 1.656857 | 3.37e-10 | 7.148624 | 1.25e-09
2018-03-09 12:23 | 248522.1 | 7440.0002 | 3 | 23 | 4.400251 | 0.08410072 | 1.659692 | 3.37e-10 | 7.161099 | 1.25e-09
2018-03-09 12:25 | 248642.1 | 7560.0023 | 3 | 23 | 4.400295 | 0.08331299 | 1.662483 | 3.37e-10 | 7.173379 | 1.25e-09
2018-03-09 12:27 | 248762.1 | 7680.0003 | 3 | 23 | 4.400311 | 0.0822506 | 1.665234 | 3.37e-10 | 7.185484 | 1.25e-09
2018-03-09 12:27 | 248769.3 | 7687.166 | 3 | 23 | 4.400263 | 0.08149719 | 1.665397 | 3.37e-10 | 7.186203 | 1.25e-09
2018-03-09 12:29 | 248889.4 | 120.0021 | 4 | 23 | 4.388456 | 0 | 1.665397 | 3.37e-10 | 7.186203 | 1.25e-09
2018-03-09 12:31 | 249009.4 | 240.0008 | 4 | 23 | 4.385715 | 0 | 1.665397 | 3.37e-10 | 7.186203 | 1.25e-09
2018-03-09 12:32 | 249069.4 | 300.0028 | 4 | 23 | 4.384518 | 0 | 1.665397 | 3.37e-10 | 7.186203 | 1.25e-09
2018-03-09 12:34 | 249189.5 | 120.0006 | 5 | 23 | 3.966264 | -3.259794 | 1.665397 | 0.1086501 | 7.186203 | 0.4368973
2018-03-09 12:36 | 249309.5 | 240.001 | 5 | 23 | 3.892606 | -3.26019 | 1.665397 | 0.2173066 | 7.186203 | 0.8638217
2018-03-09 12:38 | 249429.5 | 360.0015 | 5 | 23 | 3.822775 | -3.260157 | 1.665397 | 0.3259658 | 7.186203 | 1.282955
2018-03-09 12:40 | 249549.5 | 480.0011 | 5 | 23 | 3.757981 | -3.260141 | 1.665397 | 0.4346213 | 7.186203 | 1.694753
2018-03-09 12:42 | 249669.5 | 600.0004 | 5 | 23 | 3.698423 | -3.259792 | 1.665397 | 0.543282 | 7.186203 | 2.099814
2018-03-09 12:44 | 249789.5 | 720.0011 | 5 | 23 | 3.643753 | -3.25984 | 1.665397 | 0.6519391 | 7.186203 | 2.498658
2018-03-09 12:46 | 249909.5 | 840.0015 | 5 | 23 | 3.593881 | -3.259813 | 1.665397 | 0.7605934 | 7.186203 | 2.891811
2018-03-09 12:48 | 250029.5 | 960 | 5 | 23 | 3.549804 | -3.259849 | 1.665397 | 0.8692421 | 7.186203 | 3.279825
2018-03-09 12:50 | 250149.5 | 1080.0007 | 5 | 23 | 3.512163 | -3.260167 | 1.665397 | 0.9778937 | 7.186203 | 3.663419
2018-03-09 12:52 | 250269.5 | 1200.0011 | 5 | 23 | 3.479404 | -3.259864 | 1.665397 | 1.08655 | 7.186203 | 4.043226
2018-03-09 12:54 | 250389.5 | 1320.0015 | 5 | 23 | 3.448395 | -3.259849 | 1.665397 | 1.1952 | 7.186203 | 4.419579
2018-03-09 12:56 | 250509.5 | 1440.0002 | 5 | 23 | 3.414216 | -3.260173 | 1.665397 | 1.303851 | 7.186203 | 4.792457
2018-03-09 12:58 | 250629.5 | 1560.0014 | 5 | 23 | 3.365771 | -3.259857 | 1.665397 | 1.412503 | 7.186203 | 5.161003
2018-03-09 13:00 | 250749.5 | 1680.0002 | 5 | 23 | 3.267743 | -3.259832 | 1.665397 | 1.521149 | 7.186203 | 5.522175
2018-03-09 13:02 | 250845.2 | 1775.791 | 5 | 23 | 2.999975 | -3.259891 | 1.665397 | 1.607885 | 7.186203 | 5.796689
2018-03-09 13:04 | 250965.3 | 120.0007 | 6 | 23 | 3.681396 | 0 | 1.665397 | 1.607885 | 7.186203 | 5.796689
2018-03-09 13:06 | 251085.3 | 240.0011 | 6 | 23 | 3.702571 | 0 | 1.665397 | 1.607885 | 7.186203 | 5.796689
2018-03-09 13:07 | 251145.3 | 300.0047 | 6 | 23 | 3.708635 | 0 | 1.665397 | 1.607885 | 7.186203 | 5.796689
2018-03-09 13:07 | 251145.3 | 0.0025 | 7 | 24 | 3.7087 | 0 | 0 | 0 | 0 | 0
2018-03-09 13:09 | 251265.4 | 120.0015 | 2 | 24 | 4.200395 | 4.242092 | 0.1540036 | 4.29e-10 | 0.6435064 | 1.59e-09
2018-03-09 13:11 | 251385.4 | 240.0011 | 2 | 24 | 4.200396 | 3.705984 | 0.2861736 | 4.29e-10 | 1.198673 | 1.59e-09
2018-03-09 13:13 | 251505.4 | 360.0007 | 2 | 24 | 4.200351 | 3.263329 | 0.4020814 | 4.29e-10 | 1.685531 | 1.59e-09
2018-03-09 13:13 | 251506.6 | 361.2579 | 2 | 24 | 4.200407 | 3.259998 | 0.4032207 | 4.29e-10 | 1.690317 | 1.59e-09
2018-03-09 13:15 | 251626.7 | 120.0022 | 3 | 24 | 4.240214 | 3.260008 | 0.5114413 | 4.29e-10 | 2.146849 | 1.59e-09
2018-03-09 13:17 | 251746.7 | 240.0018 | 3 | 24 | 4.290337 | 3.259995 | 0.6201001 | 4.29e-10 | 2.610231 | 1.59e-09
2018-03-09 13:19 | 251866.7 | 360.0014 | 3 | 24 | 4.348864 | 3.260012 | 0.7287567 | 4.29e-10 | 3.079509 | 1.59e-09
2018-03-09 13:21 | 251986.7 | 480.0011 | 3 | 24 | 4.400416 | 3.085609 | 0.8367085 | 4.29e-10 | 3.552331 | 1.59e-09
2018-03-09 13:23 | 252106.7 | 600.0014 | 3 | 24 | 4.400388 | 2.535379 | 0.9300081 | 4.29e-10 | 3.962887 | 1.59e-09
2018-03-09 13:25 | 252226.7 | 720.0019 | 3 | 24 | 4.400393 | 2.091011 | 1.006852 | 4.29e-10 | 4.30103 | 1.59e-09
2018-03-09 13:27 | 252346.7 | 840.0023 | 3 | 24 | 4.400373 | 1.734138 | 1.070369 | 4.29e-10 | 4.58053 | 1.59e-09
2018-03-09 13:29 | 252466.7 | 960.0003 | 3 | 24 | 4.400378 | 1.452589 | 1.123287 | 4.29e-10 | 4.813389 | 1.59e-09
2018-03-09 13:31 | 252586.7 | 1080.0007 | 3 | 24 | 4.40036 | 1.228338 | 1.16782 | 4.29e-10 | 5.00935 | 1.59e-09
2018-03-09 13:33 | 252706.7 | 1200.0003 | 3 | 24 | 4.400376 | 1.047375 | 1.20564 | 4.29e-10 | 5.175771 | 1.59e-09
2018-03-09 13:35 | 252826.7 | 1320.0023 | 3 | 24 | 4.400331 | 0.8976326 | 1.237977 | 4.29e-10 | 5.318067 | 1.59e-09
2018-03-09 13:37 | 252946.7 | 1440.0019 | 3 | 24 | 4.400345 | 0.7741547 | 1.265782 | 4.29e-10 | 5.440417 | 1.59e-09
2018-03-09 13:39 | 253066.7 | 1560.0014 | 3 | 24 | 4.400349 | 0.6720753 | 1.289831 | 4.29e-10 | 5.54624 | 1.59e-09
2018-03-09 13:41 | 253186.7 | 1680.0002 | 3 | 24 | 4.400373 | 0.5883312 | 1.310778 | 4.29e-10 | 5.638418 | 1.59e-09
2018-03-09 13:43 | 253306.7 | 1800.0015 | 3 | 24 | 4.400308 | 0.5182934 | 1.329181 | 4.29e-10 | 5.719396 | 1.59e-09
2018-03-09 13:45 | 253426.7 | 1920.0028 | 3 | 24 | 4.400345 | 0.4623356 | 1.345497 | 4.29e-10 | 5.79119 | 1.59e-09
2018-03-09 13:47 | 253546.7 | 2040.0023 | 3 | 24 | 4.400322 | 0.4155521 | 1.360101 | 4.29e-10 | 5.855452 | 1.59e-09
2018-03-09 13:49 | 253666.7 | 2160.0011 | 3 | 24 | 4.400328 | 0.3770733 | 1.37329 | 4.29e-10 | 5.913488 | 1.59e-09
2018-03-09 13:51 | 253786.7 | 2280.0015 | 3 | 24 | 4.40029 | 0.3445644 | 1.385303 | 4.29e-10 | 5.966352 | 1.59e-09
2018-03-09 13:53 | 253906.7 | 2400.0003 | 3 | 24 | 4.400325 | 0.3176785 | 1.396329 | 4.29e-10 | 6.014868 | 1.59e-09
2018-03-09 13:55 | 254026.7 | 2520.0014 | 3 | 24 | 4.400312 | 0.2943726 | 1.406518 | 4.29e-10 | 6.059705 | 1.59e-09
2018-03-09 13:57 | 254146.7 | 2640.0004 | 3 | 24 | 4.400304 | 0.2745495 | 1.41599 | 4.29e-10 | 6.101385 | 1.59e-09
2018-03-09 13:59 | 254266.7 | 2760.0023 | 3 | 24 | 4.40032 | 0.2575932 | 1.424848 | 4.29e-10 | 6.140361 | 1.59e-09
2018-03-09 14:01 | 254386.7 | 2880.0005 | 3 | 24 | 4.400326 | 0.2425308 | 1.433168 | 4.29e-10 | 6.176971 | 1.59e-09
2018-03-09 14:03 | 254506.7 | 3000.0014 | 3 | 24 | 4.400331 | 0.2293968 | 1.441014 | 4.29e-10 | 6.211498 | 1.59e-09
2018-03-09 14:05 | 254626.7 | 3120.0002 | 3 | 24 | 4.400295 | 0.2172127 | 1.448448 | 4.29e-10 | 6.244209 | 1.59e-09
2018-03-09 14:07 | 254746.7 | 3240.0007 | 3 | 24 | 4.400275 | 0.2065411 | 1.455509 | 4.29e-10 | 6.275279 | 1.59e-09
2018-03-09 14:09 | 254866.7 | 3360.0011 | 3 | 24 | 4.400291 | 0.1972618 | 1.462238 | 4.29e-10 | 6.304888 | 1.59e-09
2018-03-09 14:11 | 254986.7 | 3480.0014 | 3 | 24 | 4.40029 | 0.1887379 | 1.468674 | 4.29e-10 | 6.333208 | 1.59e-09
2018-03-09 14:13 | 255106.7 | 3600.001 | 3 | 24 | 4.400306 | 0.1813984 | 1.474836 | 4.29e-10 | 6.360322 | 1.59e-09
2018-03-09 14:15 | 255226.7 | 3720.0007 | 3 | 24 | 4.400273 | 0.1739521 | 1.480758 | 4.29e-10 | 6.38638 | 1.59e-09
2018-03-09 14:17 | 255346.7 | 3840.0019 | 3 | 24 | 4.400286 | 0.1676407 | 1.486455 | 4.29e-10 | 6.411448 | 1.59e-09
2018-03-09 14:19 | 255466.7 | 3960.0022 | 3 | 24 | 4.400259 | 0.1613655 | 1.491944 | 4.29e-10 | 6.435605 | 1.59e-09
2018-03-09 14:21 | 255586.7 | 4080.0011 | 3 | 24 | 4.400272 | 0.156189 | 1.497246 | 4.29e-10 | 6.458932 | 1.59e-09
2018-03-09 14:23 | 255706.7 | 4200.0015 | 3 | 24 | 4.400269 | 0.151104 | 1.502373 | 4.29e-10 | 6.481494 | 1.59e-09
2018-03-09 14:25 | 255826.7 | 4320.0011 | 3 | 24 | 4.400263 | 0.1462402 | 1.507333 | 4.29e-10 | 6.50332 | 1.59e-09
2018-03-09 14:27 | 255946.7 | 4440.0015 | 3 | 24 | 4.400291 | 0.1425114 | 1.512143 | 4.29e-10 | 6.524484 | 1.59e-09
2018-03-09 14:29 | 256066.7 | 4560.002 | 3 | 24 | 4.40028 | 0.1381454 | 1.516815 | 4.29e-10 | 6.545043 | 1.59e-09
2018-03-09 14:31 | 256186.7 | 4680.0023 | 3 | 24 | 4.400312 | 0.1347923 | 1.521352 | 4.29e-10 | 6.565007 | 1.59e-09
2018-03-09 14:33 | 256306.7 | 4800.0019 | 3 | 24 | 4.400288 | 0.1306496 | 1.525771 | 4.29e-10 | 6.584451 | 1.59e-09
2018-03-09 14:35 | 256426.7 | 4920.0015 | 3 | 24 | 4.400269 | 0.1273155 | 1.530066 | 4.29e-10 | 6.603349 | 1.59e-09
2018-03-09 14:37 | 256546.7 | 5040.001 | 3 | 24 | 4.400297 | 0.1240597 | 1.534257 | 4.29e-10 | 6.621792 | 1.59e-09
2018-03-09 14:39 | 256666.7 | 5160.0022 | 3 | 24 | 4.400282 | 0.1210976 | 1.538339 | 4.29e-10 | 6.639753 | 1.59e-09
2018-03-09 14:41 | 256786.7 | 5280.0018 | 3 | 24 | 4.40029 | 0.1184883 | 1.54232 | 4.29e-10 | 6.657274 | 1.59e-09
2018-03-09 14:43 | 256906.7 | 5400.0007 | 3 | 24 | 4.400296 | 0.1155224 | 1.546217 | 4.29e-10 | 6.674421 | 1.59e-09
2018-03-09 14:45 | 257026.7 | 5520.0003 | 3 | 24 | 4.40028 | 0.1128998 | 1.550019 | 4.29e-10 | 6.691151 | 1.59e-09
2018-03-09 14:47 | 257146.7 | 5640.0023 | 3 | 24 | 4.400273 | 0.1104031 | 1.55374 | 4.29e-10 | 6.707521 | 1.59e-09
2018-03-09 14:49 | 257266.7 | 5760.0027 | 3 | 24 | 4.400248 | 0.107811 | 1.557376 | 4.29e-10 | 6.723522 | 1.59e-09
2018-03-09 14:51 | 257386.7 | 5880.0023 | 3 | 24 | 4.400284 | 0.1059837 | 1.56094 | 4.29e-10 | 6.739205 | 1.59e-09
2018-03-09 14:53 | 257506.7 | 6000.0013 | 3 | 24 | 4.400296 | 0.104063 | 1.564428 | 4.29e-10 | 6.754551 | 1.59e-09
2018-03-09 14:55 | 257626.7 | 6120.0015 | 3 | 24 | 4.400244 | 0.1014404 | 1.567845 | 4.29e-10 | 6.769589 | 1.59e-09
2018-03-09 14:57 | 257746.7 | 6240.0004 | 3 | 24 | 4.400245 | 0.09959793 | 1.571203 | 4.29e-10 | 6.784365 | 1.59e-09
2018-03-09 14:59 | 257866.7 | 6360.0001 | 3 | 24 | 4.400234 | 0.09773445 | 1.574493 | 4.29e-10 | 6.79884 | 1.59e-09
2018-03-09 15:01 | 257986.7 | 6480.0002 | 3 | 24 | 4.400255 | 0.09590912 | 1.577726 | 4.29e-10 | 6.813065 | 1.59e-09
2018-03-09 15:03 | 258106.7 | 6600.0008 | 3 | 24 | 4.400268 | 0.0943737 | 1.5809 | 4.29e-10 | 6.827033 | 1.59e-09
2018-03-09 15:05 | 258226.7 | 6720.0003 | 3 | 24 | 4.400266 | 0.09267616 | 1.584018 | 4.29e-10 | 6.840755 | 1.59e-09
2018-03-09 15:07 | 258346.7 | 6840.0014 | 3 | 24 | 4.400282 | 0.09111595 | 1.587075 | 4.29e-10 | 6.854205 | 1.59e-09
2018-03-09 15:09 | 258466.7 | 6960.0011 | 3 | 24 | 4.400259 | 0.0892868 | 1.590085 | 4.29e-10 | 6.867452 | 1.59e-09
2018-03-09 15:11 | 258586.7 | 7080.0006 | 3 | 24 | 4.400211 | 0.08740234375 | 1.593038 | 4.29e-10 | 6.880446 | 1.59e-09
2018-03-09 15:13 | 258706.7 | 7200.0019 | 3 | 24 | 4.40026 | 0.08668518 | 1.595935 | 4.29e-10 | 6.89319 | 1.59e-09
2018-03-09 15:15 | 258826.7 | 7320.0015 | 3 | 24 | 4.400266 | 0.08518791 | 1.598794 | 4.29e-10 | 6.905772 | 1.59e-09
2018-03-09 15:17 | 258946.7 | 7440.0011 | 3 | 24 | 4.400275 | 0.08366966 | 1.601612 | 4.29e-10 | 6.918172 | 1.59e-09
2018-03-09 15:19 | 259066.7 | 7560.0014 | 3 | 24 | 4.400279 | 0.08258438 | 1.60438 | 4.29e-10 | 6.93035 | 1.59e-09
2018-03-09 15:20 | 259135.1 | 7628.4725 | 3 | 24 | 4.400271 | 0.08149147 | 1.605946 | 4.29e-10 | 6.937243 | 1.59e-09
2018-03-09 15:22 | 259255.2 | 120.0013 | 4 | 24 | 4.38812 | 0 | 1.605946 | 4.29e-10 | 6.937243 | 1.59e-09
2018-03-09 15:24 | 259375.2 | 240 | 4 | 24 | 4.385267 | 0 | 1.605946 | 4.29e-10 | 6.937243 | 1.59e-09
2018-03-09 15:25 | 259435.2 | 300.0028 | 4 | 24 | 4.384027 | 0 | 1.605946 | 4.29e-10 | 6.937243 | 1.59e-09
2018-03-09 15:27 | 259555.3 | 120.0007 | 5 | 24 | 3.955544 | -3.259822 | 1.605946 | 0.1086519 | 6.937243 | 0.4358592
2018-03-09 15:29 | 259675.3 | 240.0019 | 5 | 24 | 3.880668 | -3.26018 | 1.605946 | 0.2173117 | 6.937243 | 0.861563
2018-03-09 15:31 | 259795.3 | 360.0023 | 5 | 24 | 3.809747 | -3.259838 | 1.605946 | 0.3259646 | 6.937243 | 1.279314
2018-03-09 15:33 | 259915.3 | 480.0012 | 5 | 24 | 3.743877 | -3.259807 | 1.605946 | 0.4346182 | 6.937243 | 1.689628
2018-03-09 15:35 | 260035.3 | 600.0007 | 5 | 24 | 3.683057 | -3.260148 | 1.605946 | 0.5432738 | 6.937243 | 2.093073
2018-03-09 15:37 | 260155.3 | 720.0019 | 5 | 24 | 3.62695 | -3.259999 | 1.605946 | 0.651933 | 6.937243 | 2.490182
2018-03-09 15:39 | 260275.3 | 840.0024 | 5 | 24 | 3.575789 | -3.26016 | 1.605946 | 0.7605851 | 6.937243 | 2.881427
2018-03-09 15:41 | 260395.3 | 960.002 | 5 | 24 | 3.531459 | -3.259826 | 1.605946 | 0.869243 | 6.937243 | 3.267493
2018-03-09 15:43 | 260515.3 | 1080.0024 | 5 | 24 | 3.493795 | -3.259834 | 1.605946 | 0.9779007 | 6.937243 | 3.649111
2018-03-09 15:45 | 260635.3 | 1200.0012 | 5 | 24 | 3.460413 | -3.259991 | 1.605946 | 1.086556 | 6.937243 | 4.026896
2018-03-09 15:47 | 260755.3 | 1320.0008 | 5 | 24 | 3.427395 | -3.260194 | 1.605946 | 1.19521 | 6.937243 | 4.401108
2018-03-09 15:49 | 260875.3 | 1440.002 | 5 | 24 | 3.387562 | -3.259826 | 1.605946 | 1.303862 | 6.937243 | 4.771453
2018-03-09 15:51 | 260995.3 | 1560.0015 | 5 | 24 | 3.321036 | -3.260194 | 1.605946 | 1.412513 | 6.937243 | 5.136317
2018-03-09 15:53 | 261115.3 | 1680.0003 | 5 | 24 | 3.12818 | -3.259834 | 1.605946 | 1.521165 | 6.937243 | 5.489166
2018-03-09 15:54 | 261145.7 | 1710.4425 | 5 | 24 | 2.99997 | -3.259819 | 1.605946 | 1.548726 | 6.937243 | 5.573745
2018-03-09 15:56 | 261265.8 | 120.0006 | 6 | 24 | 3.686619 | 0 | 1.605946 | 1.548726 | 6.937243 | 5.573745
2018-03-09 15:58 | 261385.8 | 240.0018 | 6 | 24 | 3.706494 | 0 | 1.605946 | 1.548726 | 6.937243 | 5.573745
2018-03-09 15:59 | 261445.8 | 300.0021 | 6 | 24 | 3.71277 | 0 | 1.605946 | 1.548726 | 6.937243 | 5.573745
2018-03-09 15:59 | 261445.8 | 0.0025 | 7 | 25 | 3.712919 | 0 | 0 | 0 | 0 | 0
2018-03-09 16:01 | 261565.9 | 120.0007 | 2 | 25 | 4.200405 | 4.075148 | 0.1497034 | 0 | 0.6263031 | 0
2018-03-09 16:03 | 261685.9 | 240.0004 | 2 | 25 | 4.200391 | 3.549431 | 0.27648 | 0 | 1.158815 | 0
2018-03-09 16:04 | 261763.5 | 317.624 | 2 | 25 | 4.200373 | 3.259979 | 0.349812 | 0 | 1.466838 | 0
2018-03-09 16:06 | 261883.5 | 120.0008 | 3 | 25 | 4.241787 | 3.259995 | 0.4580238 | 0 | 1.923418 | 0
2018-03-09 16:08 | 262003.5 | 240.0018 | 3 | 25 | 4.293175 | 3.259966 | 0.5666837 | 0 | 2.38705 | 0
2018-03-09 16:10 | 262123.5 | 360.0014 | 3 | 25 | 4.35245 | 3.259972 | 0.6753368 | 0 | 2.856661 | 0
2018-03-09 16:12 | 262243.5 | 480.0003 | 3 | 25 | 4.400408 | 3.055265 | 0.7829619 | 0 | 3.328349 | 0
2018-03-09 16:14 | 262363.5 | 600.0007 | 3 | 25 | 4.400378 | 2.520388 | 0.8755566 | 0 | 3.735802 | 0
2018-03-09 16:16 | 262483.5 | 720.0004 | 3 | 25 | 4.400384 | 2.081364 | 0.9520123 | 0 | 4.072237 | 0
2018-03-09 16:18 | 262603.5 | 840.0008 | 3 | 25 | 4.400351 | 1.725643 | 1.015239 | 0 | 4.35046 | 0
2018-03-09 16:20 | 262723.5 | 960.0003 | 3 | 25 | 4.400381 | 1.444992 | 1.067902 | 0 | 4.582196 | 0
2018-03-09 16:22 | 262843.5 | 1080.0007 | 3 | 25 | 4.400373 | 1.221727 | 1.112204 | 0 | 4.777141 | 0
2018-03-09 16:24 | 262963.5 | 1200.0011 | 3 | 25 | 4.400363 | 1.041565 | 1.149819 | 0 | 4.942661 | 0
2018-03-09 16:26 | 263083.5 | 1320.0015 | 3 | 25 | 4.400346 | 0.8930893 | 1.181983 | 0 | 5.084196 | 0
2018-03-09 16:28 | 263203.5 | 1440.0008 | 3 | 25 | 4.400373 | 0.7702808 | 1.209637 | 0 | 5.20588 | 0
2018-03-09 16:30 | 263323.5 | 1560.0007 | 3 | 25 | 4.400338 | 0.6679707 | 1.233551 | 0 | 5.31111 | 0
2018-03-09 16:32 | 263443.5 | 1680.0003 | 3 | 25 | 4.400313 | 0.583807 | 1.254375 | 0 | 5.402745 | 0
2018-03-09 16:34 | 263563.5 | 1800.0014 | 3 | 25 | 4.400323 | 0.5154095 | 1.272664 | 0 | 5.483223 | 0
2018-03-09 16:36 | 263683.5 | 1920.0011 | 3 | 25 | 4.400342 | 0.4593391 | 1.288877 | 0 | 5.554565 | 0
2018-03-09 16:38 | 263803.5 | 2040.0007 | 3 | 25 | 4.400317 | 0.412941 | 1.303387 | 0 | 5.618414 | 0
2018-03-09 16:40 | 263923.5 | 2160.0019 | 3 | 25 | 4.400311 | 0.3748074 | 1.316497 | 0 | 5.6761 | 0
2018-03-09 16:42 | 264043.5 | 2280.0016 | 3 | 25 | 4.400331 | 0.3430042 | 1.328442 | 0 | 5.728665 | 0
2018-03-09 16:44 | 264163.5 | 2400.0019 | 3 | 25 | 4.400311 | 0.3159008 | 1.339412 | 0 | 5.776935 | 0
2018-03-09 16:46 | 264283.5 | 2520.0008 | 3 | 25 | 4.400303 | 0.2932186 | 1.349555 | 0 | 5.821568 | 0
2018-03-09 16:48 | 264403.5 | 2640.0011 | 3 | 25 | 4.400349 | 0.2741737 | 1.358995 | 0 | 5.863105 | 0
2018-03-09 16:50 | 264523.5 | 2760.0008 | 3 | 25 | 4.400302 | 0.2566528 | 1.367823 | 0 | 5.901953 | 0
2018-03-09 16:52 | 264643.5 | 2880.0011 | 3 | 25 | 4.400263 | 0.2412434 | 1.376125 | 0 | 5.938481 | 0
2018-03-09 16:54 | 264763.5 | 3000.0023 | 3 | 25 | 4.400323 | 0.2290268 | 1.383959 | 0 | 5.972956 | 0
2018-03-09 16:56 | 264883.5 | 3120.0011 | 3 | 25 | 4.400285 | 0.2171555 | 1.391383 | 0 | 6.005623 | 0
2018-03-09 16:58 | 265003.5 | 3240.0007 | 3 | 25 | 4.400301 | 0.2068119 | 1.398441 | 0 | 6.036681 | 0
2018-03-09 17:00 | 265123.5 | 3360.0019 | 3 | 25 | 4.400277 | 0.1971798 | 1.405172 | 0 | 6.066298 | 0
2018-03-09 17:02 | 265243.5 | 3480.0006 | 3 | 25 | 4.400293 | 0.1887493 | 1.411611 | 0 | 6.094633 | 0
2018-03-09 17:04 | 265363.5 | 3600.0019 | 3 | 25 | 4.400282 | 0.1812038 | 1.41778 | 0 | 6.121778 | 0
2018-03-09 17:06 | 265483.5 | 3720.0014 | 3 | 25 | 4.400324 | 0.1746788 | 1.423706 | 0 | 6.147852 | 0
2018-03-09 17:08 | 265603.5 | 3840.0003 | 3 | 25 | 4.400313 | 0.168108 | 1.429409 | 0 | 6.172949 | 0
2018-03-09 17:10 | 265723.5 | 3960.0007 | 3 | 25 | 4.400303 | 0.1621342 | 1.434906 | 0 | 6.197137 | 0
2018-03-09 17:12 | 265843.5 | 4080.001 | 3 | 25 | 4.400282 | 0.1565285 | 1.440214 | 0 | 6.220493 | 0
2018-03-09 17:14 | 265963.5 | 4200.0007 | 3 | 25 | 4.400284 | 0.1514721 | 1.445346 | 0 | 6.243074 | 0
2018-03-09 17:16 | 266083.5 | 4320.0004 | 3 | 25 | 4.400276 | 0.1465912 | 1.450315 | 0 | 6.26494 | 0
2018-03-09 17:18 | 266203.5 | 4440.0007 | 3 | 25 | 4.400265 | 0.1421509 | 1.455132 | 0 | 6.286139 | 0
2018-03-09 17:20 | 266323.5 | 4560.0018 | 3 | 25 | 4.400273 | 0.1381264 | 1.459808 | 0 | 6.306711 | 0
2018-03-09 17:22 | 266443.5 | 4680.0007 | 3 | 25 | 4.400301 | 0.1344204 | 1.464351 | 0 | 6.326705 | 0
2018-03-09 17:24 | 266563.5 | 4800.0018 | 3 | 25 | 4.400316 | 0.1310463 | 1.46877 | 0 | 6.346149 | 0
2018-03-09 17:26 | 266683.5 | 4920.0024 | 3 | 25 | 4.400267 | 0.1273708 | 1.473066 | 0 | 6.365052 | 0
2018-03-09 17:28 | 266803.5 | 5040.0019 | 3 | 25 | 4.400231 | 0.1237736 | 1.477255 | 0 | 6.383486 | 0
2018-03-09 17:30 | 266923.5 | 5160 | 3 | 25 | 4.40027 | 0.1211109 | 1.481342 | 0 | 6.401467 | 0
2018-03-09 17:32 | 267043.5 | 5280.0019 | 3 | 25 | 4.400264 | 0.1181583 | 1.485327 | 0 | 6.419004 | 0
2018-03-09 17:34 | 267163.5 | 5400.0007 | 3 | 25 | 4.400304 | 0.1159496 | 1.489221 | 0 | 6.436138 | 0
2018-03-09 17:36 | 267283.5 | 5520.0018 | 3 | 25 | 4.40029 | 0.1129055 | 1.493027 | 0 | 6.452885 | 0
2018-03-09 17:38 | 267403.5 | 5640.0022 | 3 | 25 | 4.400246 | 0.1100464 | 1.496745 | 0 | 6.469245 | 0
2018-03-09 17:40 | 267523.5 | 5760.0004 | 3 | 25 | 4.400275 | 0.1080799 | 1.500381 | 0 | 6.485243 | 0
2018-03-09 17:42 | 267643.5 | 5880.0014 | 3 | 25 | 4.40029 | 0.1059933 | 1.503942 | 0 | 6.500913 | 0
2018-03-09 17:44 | 267763.5 | 6000.0018 | 3 | 25 | 4.400279 | 0.1036549 | 1.50743 | 0 | 6.516263 | 0
2018-03-09 17:46 | 267883.5 | 6120.0007 | 3 | 25 | 4.400289 | 0.1018467 | 1.510842 | 0 | 6.531278 | 0
2018-03-09 17:48 | 268003.5 | 6240.0019 | 3 | 25 | 4.400267 | 0.09964943 | 1.514196 | 0 | 6.546034 | 0
2018-03-09 17:50 | 268123.5 | 6360.0023 | 3 | 25 | 4.400246 | 0.09739304 | 1.517483 | 0 | 6.5605 | 0
2018-03-09 17:52 | 268243.5 | 6480.0019 | 3 | 25 | 4.400282 | 0.09591675 | 1.520696 | 0 | 6.574637 | 0
2018-03-09 17:54 | 268363.5 | 6600.0007 | 3 | 25 | 4.400255 | 0.09374046 | 1.523855 | 0 | 6.588538 | 0
2018-03-09 17:56 | 268483.5 | 6720.0011 | 3 | 25 | 4.400239 | 0.09222221 | 1.526954 | 0 | 6.602174 | 0
2018-03-09 17:58 | 268603.5 | 6840.0015 | 3 | 25 | 4.400281 | 0.0907383 | 1.530006 | 0 | 6.615602 | 0
2018-03-09 18:00 | 268723.5 | 6960.0003 | 3 | 25 | 4.400222 | 0.08888817 | 1.532993 | 0 | 6.628748 | 0
2018-03-09 18:02 | 268843.5 | 7080.0015 | 3 | 25 | 4.40027 | 0.08778954 | 1.53594 | 0 | 6.641716 | 0
2018-03-09 18:04 | 268963.5 | 7200.0019 | 3 | 25 | 4.400197 | 0.08554649 | 1.538836 | 0 | 6.654458 | 0
2018-03-09 18:06 | 269083.5 | 7320.0007 | 3 | 25 | 4.400253 | 0.08483315 | 1.541683 | 0 | 6.666983 | 0
2018-03-09 18:08 | 269203.5 | 7440.0018 | 3 | 25 | 4.400273 | 0.08374596 | 1.544486 | 0 | 6.679317 | 0
2018-03-09 18:10 | 269323.5 | 7560.0014 | 3 | 25 | 4.400251 | 0.08224297 | 1.547243 | 0 | 6.691452 | 0
2018-03-09 18:10 | 269355.4 | 7591.9131 | 3 | 25 | 4.400248 | 0.08149529 | 1.547971 | 0 | 6.694655 | 0
2018-03-09 18:12 | 269475.5 | 120.0012 | 4 | 25 | 4.387691 | 0 | 1.547971 | 0 | 6.694655 | 0
2018-03-09 18:14 | 269595.5 | 240.0027 | 4 | 25 | 4.384769 | 0 | 1.547971 | 0 | 6.694655 | 0
2018-03-09 18:15 | 269655.5 | 300.0037 | 4 | 25 | 4.383481 | 0 | 1.547971 | 0 | 6.694655 | 0
2018-03-09 18:17 | 269775.6 | 120.0003 | 5 | 25 | 3.943878 | -3.259828 | 1.547971 | 0.1086458 | 6.694655 | 0.4346789
2018-03-09 18:19 | 269895.6 | 240.0003 | 5 | 25 | 3.868158 | -3.259838 | 1.547971 | 0.2172953 | 6.694655 | 0.859028
2018-03-09 18:21 | 270015.6 | 360.0007 | 5 | 25 | 3.796584 | -3.259857 | 1.547971 | 0.3259436 | 6.694655 | 1.275365
2018-03-09 18:23 | 270135.6 | 480.0011 | 5 | 25 | 3.730161 | -3.260001 | 1.547971 | 0.434596 | 6.694655 | 1.684216
2018-03-09 18:25 | 270255.6 | 600.0022 | 5 | 25 | 3.668788 | -3.260181 | 1.547971 | 0.5432541 | 6.694655 | 2.086151
2018-03-09 18:27 | 270375.6 | 720.002 | 5 | 25 | 3.612226 | -3.259892 | 1.547971 | 0.6519089 | 6.694655 | 2.481668
2018-03-09 18:29 | 270495.6 | 840.0008 | 5 | 25 | 3.561 | -3.259849 | 1.547971 | 0.7605642 | 6.694655 | 2.871317
2018-03-09 18:31 | 270615.6 | 960.0012 | 5 | 25 | 3.516808 | -3.259813 | 1.547971 | 0.8692155 | 6.694655 | 3.255757
2018-03-09 18:33 | 270735.6 | 1080.0016 | 5 | 25 | 3.479092 | -3.259799 | 1.547971 | 0.9778691 | 6.694655 | 3.635772
2018-03-09 18:35 | 270855.6 | 1200.002 | 5 | 25 | 3.444828 | -3.259845 | 1.547971 | 1.086521 | 6.694655 | 4.011905
2018-03-09 18:37 | 270975.6 | 1320.0024 | 5 | 25 | 3.409381 | -3.259836 | 1.547971 | 1.195174 | 6.694655 | 4.384309
2018-03-09 18:39 | 271095.6 | 1440.002 | 5 | 25 | 3.362639 | -3.259845 | 1.547971 | 1.303829 | 6.694655 | 4.752401
2018-03-09 18:41 | 271215.6 | 1560.0014 | 5 | 25 | 3.271814 | -3.259832 | 1.547971 | 1.41248 | 6.694655 | 5.113543
2018-03-09 18:43 | 271319.9 | 1664.3344 | 5 | 25 | 2.999984 | -3.259836 | 1.547971 | 1.506946 | 6.694655 | 5.41286
2018-03-09 18:45 | 271439.9 | 120.0014 | 6 | 25 | 3.692304 | 0 | 1.547971 | 1.506946 | 6.694655 | 5.41286
2018-03-09 18:47 | 271559.9 | 240.0018 | 6 | 25 | 3.712108 | 0 | 1.547971 | 1.506946 | 6.694655 | 5.41286
2018-03-09 18:48 | 271619.9 | 300.0046 | 6 | 25 | 3.718684 | 0 | 1.547971 | 1.506946 | 6.694655 | 5.41286
2018-03-09 18:48 | 271619.9 | 0.0024 | 7 | 26 | 3.718696 | 0 | 0 | 0 | 0 | 0
2018-03-09 18:50 | 271740 | 120.0023 | 2 | 26 | 4.200401 | 3.913548 | 0.1449229 | 0 | 0.6069169 | 0
2018-03-09 18:52 | 271860 | 240.0019 | 2 | 26 | 4.200403 | 3.407803 | 0.2666897 | 0 | 1.118386 | 0
2018-03-09 18:53 | 271899.9 | 279.8932 | 2 | 26 | 4.200406 | 3.259989 | 0.3036155 | 0 | 1.273489 | 0
2018-03-09 18:55 | 272019.9 | 120.0005 | 3 | 26 | 4.2434 | 3.260096 | 0.4118365 | 0 | 1.730205 | 0
2018-03-09 18:57 | 272139.9 | 240.0019 | 3 | 26 | 4.295451 | 3.260098 | 0.5205026 | 0 | 2.194077 | 0
2018-03-09 18:59 | 272259.9 | 360.0016 | 3 | 26 | 4.355041 | 3.26008 | 0.6291604 | 0 | 2.663977 | 0
2018-03-09 19:01 | 272379.9 | 480.002 | 3 | 26 | 4.40039 | 3.03978 | 0.7365641 | 0 | 3.134889 | 0
2018-03-09 19:03 | 272499.9 | 600.0001 | 3 | 26 | 4.400406 | 2.519012 | 0.8289023 | 0 | 3.541214 | 0
2018-03-09 19:05 | 272619.9 | 720.0004 | 3 | 26 | 4.400385 | 2.084909 | 0.9053999 | 0 | 3.877832 | 0
2018-03-09 19:07 | 272739.9 | 840.0016 | 3 | 26 | 4.400383 | 1.731636 | 0.9687926 | 0 | 4.156785 | 0
2018-03-09 19:09 | 272859.9 | 960.0004 | 3 | 26 | 4.400398 | 1.450634 | 1.021633 | 0 | 4.389303 | 0
2018-03-09 19:11 | 272979.9 | 1080.0016 | 3 | 26 | 4.400383 | 1.2269 | 1.066111 | 0 | 4.585023 | 0
2018-03-09 19:13 | 273099.9 | 1200.002 | 3 | 26 | 4.400365 | 1.046856 | 1.103899 | 0 | 4.751305 | 0
2018-03-09 19:15 | 273219.9 | 1320.0007 | 3 | 26 | 4.400331 | 0.8982315 | 1.136237 | 0 | 4.893602 | 0
2018-03-09 19:17 | 273339.9 | 1440.0011 | 3 | 26 | 4.400365 | 0.7752552 | 1.164067 | 0 | 5.016065 | 0
2018-03-09 19:19 | 273459.9 | 1560.0024 | 3 | 26 | 4.400361 | 0.6729412 | 1.188146 | 0 | 5.122019 | 0
2018-03-09 19:21 | 273579.9 | 1680.002 | 3 | 26 | 4.400311 | 0.5876732 | 1.209114 | 0 | 5.214286 | 0
2018-03-09 19:23 | 273699.9 | 1800.0024 | 3 | 26 | 4.400319 | 0.5185356 | 1.227522 | 0 | 5.295288 | 0
2018-03-09 19:25 | 273819.9 | 1920.002 | 3 | 26 | 4.400338 | 0.4620991 | 1.243835 | 0 | 5.367072 | 0
2018-03-09 19:27 | 273939.9 | 2040.0016 | 3 | 26 | 4.400352 | 0.415926 | 1.258433 | 0 | 5.431305 | 0
2018-03-09 19:29 | 274059.9 | 2160.0029 | 3 | 26 | 4.400343 | 0.3771725 | 1.271617 | 0 | 5.48932 | 0
2018-03-09 19:31 | 274179.9 | 2280.0016 | 3 | 26 | 4.400343 | 0.3452778 | 1.28363 | 0 | 5.542183 | 0
2018-03-09 19:33 | 274299.9 | 2400.0012 | 3 | 26 | 4.400305 | 0.3178349 | 1.294668 | 0 | 5.590753 | 0
2018-03-09 19:35 | 274419.9 | 2520.0016 | 3 | 26 | 4.40028 | 0.2948418 | 1.304879 | 0 | 5.635682 | 0
2018-03-09 19:37 | 274539.9 | 2640.0004 | 3 | 26 | 4.400311 | 0.2756805 | 1.31438 | 0 | 5.67749 | 0
2018-03-09 19:39 | 274659.9 | 2760.0006 | 3 | 26 | 4.400284 | 0.258358 | 1.32327 | 0 | 5.716612 | 0
2018-03-09 19:41 | 274779.9 | 2880.0004 | 3 | 26 | 4.40033 | 0.243969 | 1.331635 | 0 | 5.753416 | 0
2018-03-09 19:43 | 274899.9 | 3000.0023 | 3 | 26 | 4.400326 | 0.2307034 | 1.339533 | 0 | 5.788172 | 0
2018-03-09 19:45 | 275019.9 | 3120.002 | 3 | 26 | 4.400293 | 0.2186375 | 1.347018 | 0 | 5.821109 | 0
2018-03-09 19:47 | 275139.9 | 3240.0013 | 3 | 26 | 4.400278 | 0.2083035 | 1.354136 | 0 | 5.852429 | 0
2018-03-09 19:49 | 275259.9 | 3360.0008 | 3 | 26 | 4.400253 | 0.1987324 | 1.360929 | 0 | 5.882318 | 0
2018-03-09 19:51 | 275379.9 | 3480.0016 | 3 | 26 | 4.400332 | 0.1913509 | 1.36743 | 0 | 5.910926 | 0
2018-03-09 19:53 | 275499.9 | 3600.0029 | 3 | 26 | 4.400317 | 0.1835632 | 1.373662 | 0 | 5.93835 | 0
2018-03-09 19:55 | 275619.9 | 3720.0024 | 3 | 26 | 4.400265 | 0.176199 | 1.379657 | 0 | 5.964727 | 0
2018-03-09 19:57 | 275739.9 | 3840.002 | 3 | 26 | 4.400308 | 0.1701965 | 1.38543 | 0 | 5.99013 | 0
2018-03-09 19:59 | 275859.9 | 3960.0024 | 3 | 26 | 4.40027 | 0.1639786 | 1.390998 | 0 | 6.014633 | 0
2018-03-09 20:01 | 275979.9 | 4080.0019 | 3 | 26 | 4.400265 | 0.1584263 | 1.396378 | 0 | 6.038308 | 0
2018-03-09 20:03 | 276099.9 | 4200.0015 | 3 | 26 | 4.400291 | 0.153616 | 1.401583 | 0 | 6.061209 | 0
2018-03-09 20:05 | 276219.9 | 4320.0018 | 3 | 26 | 4.400274 | 0.1487904 | 1.406621 | 0 | 6.083378 | 0
2018-03-09 20:07 | 276339.9 | 4440.0007 | 3 | 26 | 4.400281 | 0.1443386 | 1.411509 | 0 | 6.104886 | 0
2018-03-09 20:09 | 276459.9 | 4560.0004 | 3 | 26 | 4.400272 | 0.1402416 | 1.41625 | 0 | 6.125749 | 0
2018-03-09 20:11 | 276579.9 | 4680.0015 | 3 | 26 | 4.40027 | 0.1362667 | 1.420861 | 0 | 6.146039 | 0
2018-03-09 20:13 | 276699.9 | 4800.002 | 3 | 26 | 4.400254 | 0.1324825 | 1.425344 | 0 | 6.165764 | 0
2018-03-09 20:15 | 276819.9 | 4920.0024 | 3 | 26 | 4.400289 | 0.1295509 | 1.429708 | 0 | 6.184966 | 0
2018-03-09 20:17 | 276939.9 | 5040.0011 | 3 | 26 | 4.400282 | 0.1261921 | 1.433965 | 0 | 6.2037 | 0
2018-03-09 20:19 | 277059.9 | 5160.0007 | 3 | 26 | 4.40025 | 0.1229725 | 1.438111 | 0 | 6.221942 | 0
2018-03-09 20:21 | 277179.9 | 5280.0012 | 3 | 26 | 4.400264 | 0.1199493 | 1.442164 | 0 | 6.239777 | 0
2018-03-09 20:23 | 277299.9 | 5400.0007 | 3 | 26 | 4.400282 | 0.1173706 | 1.446122 | 0 | 6.257193 | 0
2018-03-09 20:25 | 277419.9 | 5520.0011 | 3 | 26 | 4.400253 | 0.1144047 | 1.449986 | 0 | 6.274195 | 0
2018-03-09 20:27 | 277539.9 | 5640.0007 | 3 | 26 | 4.400217 | 0.1113911 | 1.453765 | 0 | 6.290825 | 0
2018-03-09 20:29 | 277659.9 | 5760.0011 | 3 | 26 | 4.400256 | 0.1096249 | 1.457459 | 0 | 6.307079 | 0
2018-03-09 20:31 | 277779.9 | 5880.0005 | 3 | 26 | 4.400283 | 0.1076202 | 1.461077 | 0 | 6.323002 | 0
2018-03-09 20:33 | 277899.9 | 6000.0003 | 3 | 26 | 4.400224 | 0.1047554 | 1.464618 | 0 | 6.33858 | 0
2018-03-09 20:35 | 278019.9 | 6120.0015 | 3 | 26 | 4.400218 | 0.1025734 | 1.46809 | 0 | 6.35386 | 0
2018-03-09 20:37 | 278139.9 | 6240.0027 | 3 | 26 | 4.400272 | 0.1011219 | 1.471492 | 0 | 6.368829 | 0
2018-03-09 20:39 | 278259.9 | 6360.0006 | 3 | 26 | 4.400258 | 0.09921837 | 1.47483 | 0 | 6.383518 | 0
2018-03-09 20:41 | 278379.9 | 6480.0004 | 3 | 26 | 4.400296 | 0.09734726 | 1.478099 | 0 | 6.397902 | 0
2018-03-09 20:43 | 278499.9 | 6600.0025 | 3 | 26 | 4.400291 | 0.09549522 | 1.481307 | 0 | 6.412016 | 0
2018-03-09 20:45 | 278619.9 | 6720.0004 | 3 | 26 | 4.40029 | 0.09373474 | 1.48445 | 0 | 6.425848 | 0
2018-03-09 20:47 | 278739.9 | 6840.0008 | 3 | 26 | 4.400298 | 0.09223747 | 1.487542 | 0 | 6.439455 | 0
2018-03-09 20:49 | 278859.9 | 6960.0029 | 3 | 26 | 4.400249 | 0.09000969 | 1.490578 | 0 | 6.452813 | 0
2018-03-09 20:51 | 278979.9 | 7080.0024 | 3 | 26 | 4.400265 | 0.08885384 | 1.493565 | 0 | 6.465954 | 0
2018-03-09 20:53 | 279099.9 | 7200.0003 | 3 | 26 | 4.40029 | 0.08742714 | 1.4965 | 0 | 6.478868 | 0
2018-03-09 20:55 | 279219.9 | 7320.0007 | 3 | 26 | 4.400304 | 0.08626747 | 1.49939 | 0 | 6.491586 | 0
2018-03-09 20:57 | 279339.9 | 7440.002 | 3 | 26 | 4.400254 | 0.08446503 | 1.502231 | 0 | 6.504086 | 0
2018-03-09 20:59 | 279459.9 | 7560.0007 | 3 | 26 | 4.400287 | 0.08334541 | 1.505024 | 0 | 6.516379 | 0
2018-03-09 21:01 | 279579.9 | 7680.0019 | 3 | 26 | 4.400262 | 0.08184624 | 1.507777 | 0 | 6.528492 | 0
2018-03-09 21:01 | 279585.9 | 7685.9236 | 3 | 26 | 4.400253 | 0.08149147 | 1.507911 | 0 | 6.529084 | 0
2018-03-09 21:03 | 279705.9 | 120.0013 | 4 | 26 | 4.387422 | 0 | 1.507912 | 0 | 6.529085 | 0
2018-03-09 21:05 | 279825.9 | 240.0001 | 4 | 26 | 4.384395 | 0 | 1.507912 | 0 | 6.529085 | 0
2018-03-09 21:06 | 279885.9 | 300.0036 | 4 | 26 | 4.383067 | 0 | 1.507912 | 0 | 6.529085 | 0
2018-03-09 21:08 | 280006 | 120.0007 | 5 | 26 | 3.935749 | -3.259861 | 1.507912 | 0.1086448 | 6.529085 | 0.4338842
2018-03-09 21:10 | 280126 | 240.0002 | 5 | 26 | 3.858745 | -3.259828 | 1.507912 | 0.2172972 | 6.529085 | 0.8572888
2018-03-09 21:12 | 280246 | 360.0007 | 5 | 26 | 3.786054 | -3.25979 | 1.507912 | 0.3259543 | 6.529085 | 1.272573
2018-03-09 21:14 | 280366 | 480.0003 | 5 | 26 | 3.718425 | -3.259857 | 1.507912 | 0.4346071 | 6.529085 | 1.680218
2018-03-09 21:16 | 280486 | 600.0014 | 5 | 26 | 3.655748 | -3.259809 | 1.507912 | 0.5432631 | 6.529085 | 2.080796
2018-03-09 21:18 | 280606 | 720.001 | 5 | 26 | 3.597785 | -3.260211 | 1.507912 | 0.651918 | 6.529085 | 2.474821
2018-03-09 21:20 | 280726 | 840.0016 | 5 | 26 | 3.545697 | -3.259845 | 1.507912 | 0.760576 | 6.529085 | 2.862856
2018-03-09 21:22 | 280846 | 960.0011 | 5 | 26 | 3.501348 | -3.260183 | 1.507912 | 0.8692312 | 6.529085 | 3.245636
2018-03-09 21:24 | 280966 | 1080.0002 | 5 | 26 | 3.463507 | -3.259801 | 1.507912 | 0.9778825 | 6.529085 | 3.623964
2018-03-09 21:26 | 281086 | 1200.001 | 5 | 26 | 3.428065 | -3.260187 | 1.507912 | 1.086537 | 6.529085 | 3.998365
2018-03-09 21:28 | 281206 | 1320.0006 | 5 | 26 | 3.389273 | -3.26019 | 1.507912 | 1.195188 | 6.529085 | 4.368797
2018-03-09 21:30 | 281326 | 1440.0018 | 5 | 26 | 3.331519 | -3.259828 | 1.507912 | 1.30384 | 6.529085 | 4.73422
2018-03-09 21:32 | 281446 | 1560.0021 | 5 | 26 | 3.190289 | -3.259813 | 1.507912 | 1.412498 | 6.529085 | 5.090067
2018-03-09 21:33 | 281502.3 | 1616.264 | 5 | 26 | 2.999979 | -3.260167 | 1.507912 | 1.463444 | 6.529085 | 5.248387
2018-03-09 21:35 | 281622.3 | 120.0006 | 6 | 26 | 3.696342 | 0 | 1.507912 | 1.463449 | 6.529085 | 5.248403
2018-03-09 21:37 | 281742.3 | 240.0002 | 6 | 26 | 3.716 | 0 | 1.507912 | 1.463449 | 6.529085 | 5.248403
2018-03-09 21:38 | 281802.3 | 300.0028 | 6 | 26 | 3.72293 | 0 | 1.507912 | 1.463449 | 6.529085 | 5.248403
2018-03-09 21:38 | 281802.3 | 0.0047 | 7 | 27 | 3.722987 | 0 | 0 | 0 | 0 | 0
2018-03-09 21:40 | 281922.4 | 120.0016 | 2 | 27 | 4.200383 | 3.779217 | 0.1407137 | 0 | 0.589668 | 0
2018-03-09 21:42 | 282042.4 | 240.002 | 2 | 27 | 4.200403 | 3.280659 | 0.2581125 | 0 | 1.082789 | 0
2018-03-09 21:42 | 282047.9 | 245.4949 | 2 | 27 | 4.200402 | 3.259983 | 0.2631016 | 0 | 1.103745 | 0
2018-03-09 21:44 | 282167.9 | 120.0014 | 3 | 27 | 4.245339 | 3.260004 | 0.3713214 | 0 | 1.560568 | 0
2018-03-09 21:46 | 282287.9 | 240.0004 | 3 | 27 | 4.298901 | 3.259991 | 0.4799773 | 0 | 2.02469 | 0
2018-03-09 21:48 | 282407.9 | 360.0001 | 3 | 27 | 4.359815 | 3.259977 | 0.5886358 | 0 | 2.495048 | 0
2018-03-09 21:50 | 282527.9 | 480.0003 | 3 | 27 | 4.40041 | 3.001062 | 0.6954569 | 0 | 2.963751 | 0
2018-03-09 21:52 | 282647.9 | 600.0007 | 3 | 27 | 4.400399 | 2.495605 | 0.7868016 | 0 | 3.365704 | 0
2018-03-09 21:54 | 282767.9 | 720.0027 | 3 | 27 | 4.400377 | 2.068651 | 0.8626605 | 0 | 3.699513 | 0
2018-03-09 21:56 | 282887.9 | 840.0016 | 3 | 27 | 4.400368 | 1.718666 | 0.9255742 | 0 | 3.976357 | 0
2018-03-09 21:58 | 283007.9 | 960.0003 | 3 | 27 | 4.400395 | 1.440382 | 0.9780402 | 0 | 4.207227 | 0
2018-03-09 22:00 | 283127.9 | 1080.0006 | 3 | 27 | 4.400362 | 1.219181 | 1.022221 | 0 | 4.401638 | 0
2018-03-09 22:02 | 283247.9 | 1200.001 | 3 | 27 | 4.400359 | 1.040783 | 1.059785 | 0 | 4.566936 | 0
2018-03-09 22:04 | 283367.9 | 1320.0006 | 3 | 27 | 4.400339 | 0.8942032 | 1.091959 | 0 | 4.708511 | 0
2018-03-09 22:06 | 283487.9 | 1440.0019 | 3 | 27 | 4.400348 | 0.771841 | 1.119668 | 0 | 4.830439 | 0
2018-03-09 22:08 | 283607.9 | 1560.0014 | 3 | 27 | 4.400327 | 0.6701164 | 1.143653 | 0 | 4.935984 | 0
2018-03-09 22:10 | 283727.9 | 1680.0003 | 3 | 27 | 4.400327 | 0.5858955 | 1.164545 | 0 | 5.027916 | 0
2018-03-09 22:12 | 283847.9 | 1800.0004 | 3 | 27 | 4.400359 | 0.5173855 | 1.182884 | 0 | 5.108615 | 0
2018-03-09 22:14 | 283967.9 | 1920.0011 | 3 | 27 | 4.400352 | 0.46064 | 1.199138 | 0 | 5.180138 | 0
2018-03-09 22:16 | 284087.9 | 2040.0023 | 3 | 27 | 4.400311 | 0.4137974 | 1.213685 | 0 | 5.244149 | 0
2018-03-09 22:18 | 284207.9 | 2160.0011 | 3 | 27 | 4.400346 | 0.3762074 | 1.226831 | 0 | 5.301994 | 0
2018-03-09 22:20 | 284327.9 | 2280.0006 | 3 | 27 | 4.400341 | 0.3444481 | 1.238816 | 0 | 5.354734 | 0
2018-03-09 22:22 | 284447.9 | 2400.0003 | 3 | 27 | 4.400313 | 0.3174171 | 1.249834 | 0 | 5.403216 | 0
2018-03-09 22:24 | 284567.9 | 2520.0016 | 3 | 27 | 4.400302 | 0.2948227 | 1.260031 | 0 | 5.448087 | 0
2018-03-09 22:26 | 284687.9 | 2640.002 | 3 | 27 | 4.400292 | 0.2753849 | 1.269529 | 0 | 5.489878 | 0
2018-03-09 22:28 | 284807.9 | 2760.0015 | 3 | 27 | 4.400311 | 0.2587032 | 1.278427 | 0 | 5.529031 | 0
2018-03-09 22:30 | 284927.9 | 2880.0012 | 3 | 27 | 4.4003 | 0.2438374 | 1.286798 | 0 | 5.565868 | 0
2018-03-09 22:32 | 285047.9 | 3000.0031 | 3 | 27 | 4.400323 | 0.2312412 | 1.294708 | 0 | 5.600674 | 0
2018-03-09 22:34 | 285167.9 | 3120.0002 | 3 | 27 | 4.400272 | 0.2190399 | 1.302206 | 0 | 5.633668 | 0
2018-03-09 22:36 | 285287.9 | 3240.0031 | 3 | 27 | 4.400237 | 0.2083206 | 1.309339 | 0 | 5.665053 | 0
2018-03-09 22:38 | 285407.9 | 3360.0035 | 3 | 27 | 4.400302 | 0.1998806 | 1.316145 | 0 | 5.695003 | 0
2018-03-09 22:40 | 285527.9 | 3480.0007 | 3 | 27 | 4.400306 | 0.1913071 | 1.322662 | 0 | 5.723678 | 0
2018-03-09 22:42 | 285647.9 | 3600.0018 | 3 | 27 | 4.400306 | 0.1838989 | 1.328907 | 0 | 5.751161 | 0
2018-03-09 22:44 | 285767.9 | 3720.0022 | 3 | 27 | 4.400267 | 0.1765327 | 1.334909 | 0 | 5.77757 | 0
2018-03-09 22:46 | 285887.9 | 3840.0018 | 3 | 27 | 4.40031 | 0.1705837 | 1.34069 | 0 | 5.803008 | 0
2018-03-09 22:48 | 286007.9 | 3960.0015 | 3 | 27 | 4.400278 | 0.1644497 | 1.346267 | 0 | 5.82755 | 0
2018-03-09 22:50 | 286127.9 | 4080.0003 | 3 | 27 | 4.400275 | 0.1587467 | 1.351655 | 0 | 5.851259 | 0
2018-03-09 22:52 | 286247.9 | 4200.0016 | 3 | 27 | 4.400322 | 0.1542797 | 1.35687 | 0 | 5.874204 | 0
2018-03-09 22:54 | 286367.9 | 4320.002 | 3 | 27 | 4.400286 | 0.1491966 | 1.361919 | 0 | 5.896423 | 0
2018-03-09 22:56 | 286487.9 | 4440.0015 | 3 | 27 | 4.40026 | 0.1443291 | 1.366818 | 0 | 5.917978 | 0
2018-03-09 22:58 | 286607.9 | 4560.0002 | 3 | 27 | 4.40027 | 0.1405468 | 1.37157 | 0 | 5.938891 | 0
2018-03-09 23:00 | 286727.9 | 4680.0015 | 3 | 27 | 4.400307 | 0.1370068 | 1.376194 | 0 | 5.959238 | 0
2018-03-09 23:02 | 286847.9 | 4800.0027 | 3 | 27 | 4.400279 | 0.1332397 | 1.380688 | 0 | 5.979012 | 0
2018-03-09 23:04 | 286967.9 | 4920.0007 | 3 | 27 | 4.40027 | 0.1295471 | 1.385065 | 0 | 5.998271 | 0
2018-03-09 23:06 | 287087.9 | 5040.0003 | 3 | 27 | 4.400298 | 0.1265869 | 1.389332 | 0 | 6.017047 | 0
2018-03-09 23:08 | 287207.9 | 5160.0021 | 3 | 27 | 4.400291 | 0.123354 | 1.393499 | 0 | 6.035382 | 0
2018-03-09 23:10 | 287327.9 | 5280.0002 | 3 | 27 | 4.400311 | 0.1207218 | 1.39756 | 0 | 6.053251 | 0
2018-03-09 23:12 | 287447.9 | 5400.0014 | 3 | 27 | 4.40029 | 0.1177692 | 1.401521 | 0 | 6.070681 | 0
2018-03-09 23:14 | 287567.9 | 5520.0003 | 3 | 27 | 4.400258 | 0.1147385 | 1.405392 | 0 | 6.087715 | 0
2018-03-09 23:16 | 287687.9 | 5640.0022 | 3 | 27 | 4.400283 | 0.1124859 | 1.409182 | 0 | 6.104391 | 0
2018-03-09 23:18 | 287807.9 | 5760.0012 | 3 | 27 | 4.400248 | 0.1096344 | 1.412892 | 0 | 6.120717 | 0
2018-03-09 23:20 | 287927.9 | 5880.0024 | 3 | 27 | 4.400239 | 0.1074257 | 1.416523 | 0 | 6.136693 | 0
2018-03-09 23:22 | 288047.9 | 6000.0011 | 3 | 27 | 4.400264 | 0.1054974 | 1.420078 | 0 | 6.152338 | 0
2018-03-09 23:24 | 288167.9 | 6120.0008 | 3 | 27 | 4.400264 | 0.1036854 | 1.423562 | 0 | 6.167667 | 0
2018-03-09 23:26 | 288287.9 | 6240.0003 | 3 | 27 | 4.400293 | 0.1018143 | 1.426982 | 0 | 6.182717 | 0
2018-03-09 23:28 | 288407.9 | 6360.0007 | 3 | 27 | 4.400303 | 0.09998894 | 1.430335 | 0 | 6.197469 | 0
2018-03-09 23:30 | 288527.9 | 6480.0009 | 3 | 27 | 4.400265 | 0.09771729 | 1.433627 | 0 | 6.211957 | 0
2018-03-09 23:32 | 288647.9 | 6600.0023 | 3 | 27 | 4.400246 | 0.09583664 | 1.436849 | 0 | 6.226132 | 0
2018-03-09 23:34 | 288767.9 | 6720.0019 | 3 | 27 | 4.400269 | 0.09410286 | 1.440016 | 0 | 6.240072 | 0
2018-03-09 23:36 | 288887.9 | 6840.0023 | 3 | 27 | 4.400264 | 0.09257507 | 1.443126 | 0 | 6.253755 | 0
2018-03-09 23:38 | 289007.9 | 6960.0003 | 3 | 27 | 4.400248 | 0.09076118 | 1.446185 | 0 | 6.267217 | 0
2018-03-09 23:40 | 289127.9 | 7080.0007 | 3 | 27 | 4.400274 | 0.08929825 | 1.449188 | 0 | 6.280431 | 0
2018-03-09 23:42 | 289247.9 | 7200.0011 | 3 | 27 | 4.400254 | 0.08743286 | 1.452133 | 0 | 6.293386 | 0
2018-03-09 23:44 | 289367.9 | 7320.0008 | 3 | 27 | 4.40022 | 0.0859375 | 1.455019 | 0 | 6.306087 | 0
2018-03-09 23:46 | 289487.9 | 7440.0009 | 3 | 27 | 4.400252 | 0.0847702 | 1.457867 | 0 | 6.318617 | 0
2018-03-09 23:48 | 289607.9 | 7560.0015 | 3 | 27 | 4.400256 | 0.08335304 | 1.460671 | 0 | 6.330958 | 0
2018-03-09 23:50 | 289718.9 | 7670.9483 | 3 | 27 | 4.400224 | 0.08149338 | 1.463218 | 0 | 6.342163 | 0
2018-03-09 23:52 | 289838.9 | 120.0015 | 4 | 27 | 4.387036 | 0 | 1.463218 | 0 | 6.342163 | 0
2018-03-09 23:54 | 289958.9 | 240.0014 | 4 | 27 | 4.38391 | 0 | 1.463218 | 0 | 6.342163 | 0
2018-03-09 23:55 | 290018.9 | 300.0015 | 4 | 27 | 4.382527 | 0 | 1.463218 | 0 | 6.342163 | 0
2018-03-09 23:57 | 290139 | 120.0006 | 5 | 27 | 3.925003 | -3.259826 | 1.463218 | 0.1086542 | 6.342163 | 0.4328536
2018-03-09 23:59 | 290259 | 240.0011 | 5 | 27 | 3.846895 | -3.259815 | 1.463218 | 0.2173067 | 6.342163 | 0.8550292
2018-03-10 00:01 | 290379 | 360.0023 | 5 | 27 | 3.773155 | -3.260183 | 1.463218 | 0.3259623 | 6.342163 | 1.268967
2018-03-10 00:03 | 290499 | 480.0011 | 5 | 27 | 3.704659 | -3.260183 | 1.463218 | 0.4346171 | 6.342163 | 1.675173
2018-03-10 00:05 | 290619 | 600.0015 | 5 | 27 | 3.640974 | -3.260006 | 1.463218 | 0.5432742 | 6.342163 | 2.074207
2018-03-10 00:07 | 290739 | 720.0011 | 5 | 27 | 3.582088 | -3.259857 | 1.463218 | 0.6519256 | 6.342163 | 2.466561
2018-03-10 00:09 | 290859 | 840.0015 | 5 | 27 | 3.529571 | -3.259884 | 1.463218 | 0.760581 | 6.342163 | 2.852848
2018-03-10 00:11 | 290979 | 960.0003 | 5 | 27 | 3.485059 | -3.259836 | 1.463218 | 0.869233 | 6.342163 | 3.233856
2018-03-10 00:13 | 291099 | 1080.0014 | 5 | 27 | 3.446519 | -3.259861 | 1.463218 | 0.9778871 | 6.342163 | 3.610395
2018-03-10 00:15 | 291219 | 1200.0004 | 5 | 27 | 3.409162 | -3.259855 | 1.463218 | 1.086541 | 6.342163 | 3.982858
2018-03-10 00:17 | 291339 | 1320.0007 | 5 | 27 | 3.365155 | -3.259868 | 1.463218 | 1.195194 | 6.342163 | 4.351007
2018-03-10 00:19 | 291459 | 1440.001 | 5 | 27 | 3.289042 | -3.260133 | 1.463218 | 1.303846 | 6.342163 | 4.713031
2018-03-10 00:21 | 291579 | 1560.0022 | 5 | 27 | 3.037134 | -3.259815 | 1.463218 | 1.412502 | 6.342163 | 5.060172
2018-03-10 00:21 | 291587.3 | 1568.3457 | 5 | 27 | 2.999983 | -3.260196 | 1.463218 | 1.420058 | 6.342163 | 5.082985
2018-03-10 00:23 | 291707.4 | 120.0005 | 6 | 27 | 3.701489 | 0 | 1.463218 | 1.420058 | 6.342163 | 5.082985
2018-03-10 00:25 | 291827.4 | 240.0017 | 6 | 27 | 3.7215 | 0 | 1.463218 | 1.420058 | 6.342163 | 5.082985
2018-03-10 00:26 | 291887.4 | 300.0044 | 6 | 27 | 3.728841 | 0 | 1.463218 | 1.420058 | 6.342163 | 5.082985
2018-03-10 00:26 | 291887.4 | 0.0024 | 7 | 28 | 3.728861 | 0 | 0 | 0 | 0 | 0
2018-03-10 00:28 | 292007.5144 | 120.0013 | 2 | 28 | 4.200402 | 3.619417 | 0.1354303 | 0 | 0.5678926 | 0
2018-03-10 00:29 | 292094.9352 | 207.4221 | 2 | 28 | 4.200389 | 3.259983 | 0.2188415 | 0 | 0.9182522 | 0
2018-03-10 00:31 | 292214.9 | 120.0007 | 3 | 28 | 4.247742 | 3.260065 | 0.3270592 | 0 | 1.375206 | 0
2018-03-10 00:33 | 292334.9 | 240.0011 | 3 | 28 | 4.302873 | 3.260094 | 0.4357164 | 0 | 1.839683 | 0
2018-03-10 00:35 | 292454.9 | 360.0007 | 3 | 28 | 4.36502 | 3.26004 | 0.5443738 | 0 | 2.310539 | 0
2018-03-10 00:37 | 292574.9 | 480.0002 | 3 | 28 | 4.400402 | 2.965115 | 0.6505083 | 0 | 2.776556 | 0
2018-03-10 00:39 | 292694.9 | 600.0013 | 3 | 28 | 4.400373 | 2.479355 | 0.7410439 | 0 | 3.174948 | 0
2018-03-10 00:41 | 292814.9 | 720.0004 | 3 | 28 | 4.40037 | 2.060923 | 0.8165147 | 0 | 3.507049 | 0
2018-03-10 00:43 | 292934.9 | 840.0023 | 3 | 28 | 4.400395 | 1.715879 | 0.8792567 | 0 | 3.783137 | 0
2018-03-10 00:45 | 293054.9 | 960.0002 | 3 | 28 | 4.400359 | 1.43848 | 0.9316512 | 0 | 4.013693 | 0
2018-03-10 00:47 | 293174.9 | 1080.001 | 3 | 28 | 4.400355 | 1.218771 | 0.9758061 | 0 | 4.207991 | 0
2018-03-10 00:49 | 293294.9 | 1200.001 | 3 | 28 | 4.400337 | 1.041792 | 1.013383 | 0 | 4.373344 | 0
2018-03-10 00:51 | 293414.9 | 1320.0031 | 3 | 28 | 4.400362 | 0.8965664 | 1.045611 | 0 | 4.515156 | 0
2018-03-10 00:53 | 293534.9 | 1440.0003 | 3 | 28 | 4.400329 | 0.7747517 | 1.073405 | 0 | 4.637462 | 0
2018-03-10 00:55 | 293654.9 | 1560.0023 | 3 | 28 | 4.400368 | 0.6738758 | 1.097493 | 0 | 4.743458 | 0
2018-03-10 00:57 | 293774.9 | 1680.0003 | 3 | 28 | 4.400313 | 0.5888596 | 1.118492 | 0 | 4.835861 | 0
2018-03-10 00:59 | 293894.9 | 1800.0007 | 3 | 28 | 4.400339 | 0.519659 | 1.136933 | 0 | 4.917004 | 0
2018-03-10 01:01 | 294014.9 | 1920.0003 | 3 | 28 | 4.400314 | 0.4627972 | 1.153274 | 0 | 4.98891 | 0
2018-03-10 01:03 | 294134.9 | 2040.0009 | 3 | 28 | 4.400321 | 0.4161949 | 1.167897 | 0 | 5.053257 | 0
2018-03-10 01:05 | 294254.9 | 2160.0018 | 3 | 28 | 4.400319 | 0.3778057 | 1.181112 | 0 | 5.111409 | 0
2018-03-10 01:07 | 294374.9 | 2280.0007 | 3 | 28 | 4.400343 | 0.3463821 | 1.193163 | 0 | 5.164436 | 0
2018-03-10 01:09 | 294494.9 | 2400.0003 | 3 | 28 | 4.400298 | 0.3192787 | 1.204242 | 0 | 5.213187 | 0
2018-03-10 01:11 | 294614.9 | 2520.0023 | 3 | 28 | 4.400278 | 0.2963772 | 1.2145 | 0 | 5.258327 | 0
2018-03-10 01:13 | 294734.9 | 2640.0003 | 3 | 28 | 4.400308 | 0.277319 | 1.224058 | 0 | 5.300385 | 0
2018-03-10 01:15 | 294854.9 | 2760.0015 | 3 | 28 | 4.400335 | 0.2608738 | 1.233016 | 0 | 5.339803 | 0
2018-03-10 01:17 | 294974.9 | 2880.0011 | 3 | 28 | 4.400272 | 0.2453365 | 1.241447 | 0 | 5.376901 | 0
2018-03-10 01:19 | 295094.9 | 3000.0023 | 3 | 28 | 4.4003 | 0.2327576 | 1.249418 | 0 | 5.411975 | 0
2018-03-10 01:21 | 295214.9 | 3120.0011 | 3 | 28 | 4.400325 | 0.2216148 | 1.256981 | 0 | 5.445257 | 0
2018-03-10 01:23 | 295334.9 | 3240.0006 | 3 | 28 | 4.400315 | 0.2112961 | 1.264184 | 0 | 5.476949 | 0
2018-03-10 01:25 | 295454.9 | 3360.0003 | 3 | 28 | 4.400249 | 0.2013264 | 1.271057 | 0 | 5.507192 | 0
2018-03-10 01:27 | 295574.9 | 3480.0006 | 3 | 28 | 4.400278 | 0.1932335 | 1.277637 | 0 | 5.536145 | 0
2018-03-10 01:29 | 295694.9 | 3600.001 | 3 | 28 | 4.400306 | 0.1857033 | 1.283948 | 0 | 5.563916 | 0
2018-03-10 01:31 | 295814.9 | 3720.0021 | 3 | 28 | 4.400324 | 0.1788425 | 1.290014 | 0 | 5.590608 | 0
2018-03-10 01:33 | 295934.9 | 3840.0009 | 3 | 28 | 4.40029 | 0.1721344 | 1.295852 | 0 | 5.6163 | 0
2018-03-10 01:35 | 296054.9 | 3960.0023 | 3 | 28 | 4.400309 | 0.1662235 | 1.301484 | 0 | 5.641081 | 0
2018-03-10 01:37 | 296174.9 | 4080.0011 | 3 | 28 | 4.40029 | 0.1606369 | 1.306924 | 0 | 5.665017 | 0
2018-03-10 01:39 | 296294.9 | 4200.0007 | 3 | 28 | 4.40027 | 0.1551113 | 1.312186 | 0 | 5.688173 | 0
2018-03-10 01:41 | 296414.9 | 4320.0003 | 3 | 28 | 4.400311 | 0.1506786 | 1.317282 | 0 | 5.710597 | 0
2018-03-10 01:43 | 296534.9 | 4440.0015 | 3 | 28 | 4.400232 | 0.145504 | 1.322219 | 0 | 5.732319 | 0
2018-03-10 01:45 | 296654.9 | 4560.0003 | 3 | 28 | 4.400299 | 0.142107 | 1.327011 | 0 | 5.753407 | 0
2018-03-10 01:47 | 296774.9 | 4680.0011 | 3 | 28 | 4.400311 | 0.1381378 | 1.331672 | 0 | 5.773916 | 0
2018-03-10 01:49 | 296894.9 | 4800.0002 | 3 | 28 | 4.400277 | 0.1340504 | 1.336199 | 0 | 5.793838 | 0
2018-03-10 01:51 | 297014.9 | 4920.0006 | 3 | 28 | 4.400286 | 0.1306992 | 1.340612 | 0 | 5.813254 | 0
2018-03-10 01:53 | 297134.9 | 5040.0002 | 3 | 28 | 4.400228 | 0.1269684 | 1.34491 | 0 | 5.832166 | 0
2018-03-10 01:55 | 297254.9 | 5160.0006 | 3 | 28 | 4.400299 | 0.1244526 | 1.349102 | 0 | 5.850613 | 0
2018-03-10 01:57 | 297374.9 | 5280.0002 | 3 | 28 | 4.400285 | 0.1214771 | 1.353192 | 0 | 5.868609 | 0
2018-03-10 01:59 | 297494.9 | 5400.0007 | 3 | 28 | 4.400231 | 0.1181145 | 1.357189 | 0 | 5.886196 | 0
2018-03-10 02:01 | 297614.9 | 5520.0003 | 3 | 28 | 4.40027 | 0.1158905 | 1.361093 | 0 | 5.903375 | 0
2018-03-10 02:03 | 297734.9 | 5640.0015 | 3 | 28 | 4.400265 | 0.1132526 | 1.364908 | 0 | 5.920166 | 0
2018-03-10 02:05 | 297854.9 | 5760.0003 | 3 | 28 | 4.400292 | 0.1110935 | 1.368645 | 0 | 5.936607 | 0
2018-03-10 02:07 | 297974.9 | 5880.0007 | 3 | 28 | 4.400223 | 0.1080704 | 1.372296 | 0 | 5.952672 | 0
2018-03-10 02:09 | 298094.9 | 6000.0012 | 3 | 28 | 4.400268 | 0.1063557 | 1.37587 | 0 | 5.9684 | 0
2018-03-10 02:11 | 298214.9 | 6120.0023 | 3 | 28 | 4.400256 | 0.1040955 | 1.379376 | 0 | 5.983828 | 0
2018-03-10 02:13 | 298334.9 | 6240.0012 | 3 | 28 | 4.400245 | 0.1018448 | 1.382811 | 0 | 5.998941 | 0
2018-03-10 02:15 | 298454.9 | 6360.0007 | 3 | 28 | 4.400266 | 0.1000214 | 1.386179 | 0 | 6.013763 | 0
2018-03-10 02:17 | 298574.9 | 6480.0002 | 3 | 28 | 4.400268 | 0.09812164 | 1.389485 | 0 | 6.028308 | 0
2018-03-10 02:19 | 298694.9 | 6600.0006 | 3 | 28 | 4.400274 | 0.09626198 | 1.392728 | 0 | 6.04258 | 0
2018-03-10 02:21 | 298814.9 | 6720.0002 | 3 | 28 | 4.400289 | 0.09478569 | 1.395912 | 0 | 6.05659 | 0
2018-03-10 02:23 | 298934.9 | 6840.0002 | 3 | 28 | 4.40029 | 0.0933876 | 1.399032 | 0 | 6.07032 | 0
2018-03-10 02:25 | 299054.9 | 6960.0011 | 3 | 28 | 4.400272 | 0.09151268 | 1.402101 | 0 | 6.083821 | 0
2018-03-10 02:27 | 299174.9 | 7080.0031 | 3 | 28 | 4.400288 | 0.08998489 | 1.40512 | 0 | 6.097106 | 0
2018-03-10 02:29 | 299294.9 | 7200.0001 | 3 | 28 | 4.400257 | 0.08812332 | 1.408091 | 0 | 6.110179 | 0
2018-03-10 02:31 | 299414.9 | 7320.0007 | 3 | 28 | 4.400235 | 0.08670235 | 1.411003 | 0 | 6.122993 | 0
2018-03-10 02:33 | 299534.9 | 7440.0011 | 3 | 28 | 4.400258 | 0.08522224 | 1.413874 | 0 | 6.135628 | 0
2018-03-10 02:35 | 299654.9 | 7560.0015 | 3 | 28 | 4.400286 | 0.08410263 | 1.416697 | 0 | 6.148051 | 0
2018-03-10 02:37 | 299774.9 | 7680.0012 | 3 | 28 | 4.400215 | 0.0822525 | 1.419465 | 0 | 6.16023 | 0
2018-03-10 02:39 | 299889.2 | 7794.2416 | 3 | 28 | 4.400282 | 0.0814991 | 1.422067 | 0 | 6.17168 | 0
2018-03-10 02:41 | 300009.2 | 120.0007 | 4 | 28 | 4.386768 | 0 | 1.422067 | 0 | 6.17168 | 0
2018-03-10 02:43 | 300129.2 | 240.0002 | 4 | 28 | 4.383567 | 0 | 1.422067 | 0 | 6.17168 | 0
2018-03-10 02:44 | 300189.2 | 300.0036 | 4 | 28 | 4.382161 | 0 | 1.422067 | 0 | 6.17168 | 0
2018-03-10 02:46 | 300309.3 | 120.0006 | 5 | 28 | 3.91405 | -3.260164 | 1.422067 | 0.1086481 | 6.17168 | 0.4317382
2018-03-10 02:48 | 300429.3 | 240.0003 | 5 | 28 | 3.834963 | -3.260035 | 1.422067 | 0.2173055 | 6.17168 | 0.8526906
2018-03-10 02:50 | 300549.3 | 360.0006 | 5 | 28 | 3.760232 | -3.26002 | 1.422067 | 0.3259617 | 6.17168 | 1.265279
2018-03-10 02:52 | 300669.3 | 480.0003 | 5 | 28 | 3.690465 | -3.260181 | 1.422067 | 0.4346184 | 6.17168 | 1.670022
2018-03-10 02:54 | 300789.3 | 600.0006 | 5 | 28 | 3.625266 | -3.259813 | 1.422067 | 0.5432718 | 6.17168 | 2.067419
2018-03-10 02:56 | 300909.3 | 720.0003 | 5 | 28 | 3.564703 | -3.259803 | 1.422067 | 0.6519271 | 6.17168 | 2.457983
2018-03-10 02:58 | 301029.3 | 840.0022 | 5 | 28 | 3.511367 | -3.260162 | 1.422067 | 0.7605823 | 6.17168 | 2.842326
2018-03-10 03:00 | 301149.3 | 960.0002 | 5 | 28 | 3.466611 | -3.259813 | 1.422067 | 0.8692405 | 6.17168 | 3.221363
2018-03-10 03:02 | 301269.3 | 1080.0005 | 5 | 28 | 3.427034 | -3.259805 | 1.422067 | 0.9778911 | 6.17168 | 3.595837
2018-03-10 03:04 | 301389.3 | 1200.0009 | 5 | 28 | 3.386994 | -3.260125 | 1.422067 | 1.086553 | 6.17168 | 3.966087
2018-03-10 03:06 | 301509.3 | 1320.0005 | 5 | 28 | 3.334223 | -3.260171 | 1.422067 | 1.19521 | 6.17168 | 4.331464
2018-03-10 03:08 | 301629.3 | 1440.0002 | 5 | 28 | 3.220226 | -3.259847 | 1.422067 | 1.303861 | 6.17168 | 4.688618
2018-03-10 03:10 | 301705.9 | 1516.5492 | 5 | 28 | 3 | -3.260138 | 1.422067 | 1.373177 | 6.17168 | 4.905502
2018-03-10 03:12 | 301825.9 | 120.0006 | 6 | 28 | 3.706333 | 0 | 1.422067 | 1.373177 | 6.17168 | 4.905502
2018-03-10 03:14 | 301945.9 | 240.0018 | 6 | 28 | 3.726751 | 0 | 1.422067 | 1.373177 | 6.17168 | 4.905502
2018-03-10 03:15 | 302005.9 | 300.0021 | 6 | 28 | 3.734418 | 0 | 1.422067 | 1.373177 | 6.17168 | 4.905502
2018-03-10 03:15 | 302005.9 | 0.0024 | 7 | 29 | 3.734487 | 0 | 0 | 0 | 0 | 0
2018-03-10 03:17 | 302126 | 120.0004 | 2 | 29 | 4.200387 | 3.463816 | 0.1301141 | 0 | 0.5458656 | 0
2018-03-10 03:17 | 302175.4 | 169.3636 | 2 | 29 | 4.200378 | 3.259995 | 0.1761906 | 0 | 0.7394049 | 0
2018-03-10 03:19 | 302295.4 | 120.0013 | 3 | 29 | 4.250619 | 3.260021 | 0.2844079 | 0 | 1.196514 | 0
2018-03-10 03:21 | 302415.4 | 240.0004 | 3 | 29 | 4.308134 | 3.260078 | 0.3930614 | 0 | 1.661422 | 0
2018-03-10 03:23 | 302535.4 | 360.0017 | 3 | 29 | 4.372362 | 3.26008 | 0.5017213 | 0 | 2.132976 | 0
2018-03-10 03:25 | 302655.4 | 480.0004 | 3 | 29 | 4.40039 | 2.912754 | 0.6066809 | 0 | 2.594214 | 0
2018-03-10 03:27 | 302775.4 | 600.0016 | 3 | 29 | 4.400389 | 2.446548 | 0.6958348 | 0 | 2.986525 | 0
2018-03-10 03:29 | 302895.4 | 720.0004 | 3 | 29 | 4.400377 | 2.03953 | 0.7704242 | 0 | 3.314748 | 0
2018-03-10 03:31 | 303015.4 | 840.0015 | 3 | 29 | 4.400358 | 1.69853 | 0.8325334 | 0 | 3.588052 | 0
2018-03-10 03:33 | 303135.4 | 960.0019 | 3 | 29 | 4.400386 | 1.425039 | 0.8844181 | 0 | 3.816364 | 0
2018-03-10 03:35 | 303255.4 | 1080.0016 | 3 | 29 | 4.400389 | 1.208115 | 0.9281592 | 0 | 4.008841 | 0
2018-03-10 03:37 | 303375.4 | 1200.0019 | 3 | 29 | 4.40035 | 1.033138 | 0.9654084 | 0 | 4.17275 | 0
2018-03-10 03:39 | 303495.4 | 1320.0007 | 3 | 29 | 4.400332 | 0.8898697 | 0.9973901 | 0 | 4.313481 | 0
2018-03-10 03:41 | 303615.4 | 1440.0011 | 3 | 29 | 4.400367 | 0.7708435 | 1.025012 | 0 | 4.435027 | 0
2018-03-10 03:43 | 303735.4 | 1560 | 3 | 29 | 4.400375 | 0.6712952 | 1.048984 | 0 | 4.54051 | 0
2018-03-10 03:45 | 303855.4 | 1680.0012 | 3 | 29 | 4.400325 | 0.5870819 | 1.069907 | 0 | 4.632579 | 0
2018-03-10 03:47 | 303975.4 | 1800.0007 | 3 | 29 | 4.40032 | 0.5177746 | 1.088293 | 0 | 4.713483 | 0
2018-03-10 03:49 | 304095.4 | 1920.002 | 3 | 29 | 4.400334 | 0.4617577 | 1.104585 | 0 | 4.785176 | 0
2018-03-10 03:51 | 304215.4 | 2040.0009 | 3 | 29 | 4.400331 | 0.415453 | 1.119175 | 0 | 4.849377 | 0
2018-03-10 03:53 | 304335.4 | 2160.0009 | 3 | 29 | 4.400309 | 0.3774796 | 1.132368 | 0 | 4.907429 | 0
2018-03-10 03:55 | 304455.4 | 2280.0016 | 3 | 29 | 4.40032 | 0.3460236 | 1.144408 | 0 | 4.960409 | 0
2018-03-10 03:57 | 304575.4 | 2400.0019 | 3 | 29 | 4.400339 | 0.3196163 | 1.155486 | 0 | 5.009154 | 0
2018-03-10 03:59 | 304695.4 | 2520.0016 | 3 | 29 | 4.40032 | 0.2972546 | 1.165749 | 0 | 5.054318 | 0
2018-03-10 04:01 | 304815.4 | 2640.0012 | 3 | 29 | 4.400329 | 0.2779388 | 1.175321 | 0 | 5.096434 | 0
2018-03-10 04:03 | 304935.4 | 2760.0023 | 3 | 29 | 4.400304 | 0.2609615 | 1.184292 | 0 | 5.135913 | 0
2018-03-10 04:05 | 305055.4 | 2880.0004 | 3 | 29 | 4.400331 | 0.2467785 | 1.192744 | 0 | 5.173103 | 0
2018-03-10 04:07 | 305175.4 | 3000.0024 | 3 | 29 | 4.400291 | 0.23353 | 1.200736 | 0 | 5.20827 | 0
2018-03-10 04:09 | 305295.4 | 3120.0007 | 3 | 29 | 4.400303 | 0.2220421 | 1.208324 | 0 | 5.241658 | 0
2018-03-10 04:11 | 305415.4 | 3240.0015 | 3 | 29 | 4.400307 | 0.2116508 | 1.215547 | 0 | 5.273442 | 0
2018-03-10 04:13 | 305535.4 | 3360.0002 | 3 | 29 | 4.400302 | 0.2024307 | 1.222445 | 0 | 5.303798 | 0
2018-03-10 04:15 | 305655.4 | 3480.0007 | 3 | 29 | 4.400297 | 0.1939449 | 1.229046 | 0 | 5.332843 | 0
2018-03-10 04:17 | 305775.4 | 3600.0028 | 3 | 29 | 4.400243 | 0.1857643 | 1.235379 | 0 | 5.360708 | 0
2018-03-10 04:19 | 305895.4 | 3720.0008 | 3 | 29 | 4.400269 | 0.1788521 | 1.241466 | 0 | 5.387496 | 0
2018-03-10 04:21 | 306015.4 | 3840.0004 | 3 | 29 | 4.40029 | 0.1728573 | 1.247326 | 0 | 5.413282 | 0
2018-03-10 04:23 | 306135.4 | 3960.0008 | 3 | 29 | 4.400258 | 0.1665287 | 1.252979 | 0 | 5.438153 | 0
2018-03-10 04:25 | 306255.4 | 4080.0012 | 3 | 29 | 4.400285 | 0.1610661 | 1.258437 | 0 | 5.46217 | 0
2018-03-10 04:27 | 306375.4 | 4200.003 | 3 | 29 | 4.40027 | 0.1558399 | 1.263721 | 0 | 5.485425 | 0
2018-03-10 04:29 | 306495.4 | 4320.0004 | 3 | 29 | 4.400284 | 0.1511211 | 1.26884 | 0 | 5.507946 | 0
2018-03-10 04:31 | 306615.4 | 4440.0023 | 3 | 29 | 4.400274 | 0.1466389 | 1.273802 | 0 | 5.529781 | 0
2018-03-10 04:33 | 306735.4 | 4560.0003 | 3 | 29 | 4.400283 | 0.1425171 | 1.27862 | 0 | 5.550984 | 0
2018-03-10 04:35 | 306855.4 | 4680.0025 | 3 | 29 | 4.400301 | 0.1388073 | 1.283306 | 0 | 5.571603 | 0
2018-03-10 04:37 | 306975.4 | 4800.0003 | 3 | 29 | 4.400281 | 0.1348133 | 1.287864 | 0 | 5.591656 | 0
2018-03-10 04:39 | 307095.4 | 4920.0008 | 3 | 29 | 4.400279 | 0.1314735 | 1.2923 | 0 | 5.611178 | 0
2018-03-10 04:41 | 307215.4 | 5040.002 | 3 | 29 | 4.400278 | 0.1280651 | 1.296623 | 0 | 5.630198 | 0
2018-03-10 04:43 | 307335.4 | 5160.0002 | 3 | 29 | 4.400244 | 0.1245041 | 1.300836 | 0 | 5.648737 | 0
2018-03-10 04:45 | 307455.4 | 5280.0012 | 3 | 29 | 4.400302 | 0.1222324 | 1.304948 | 0 | 5.666833 | 0
2018-03-10 04:47 | 307575.4 | 5400.0016 | 3 | 29 | 4.400279 | 0.1192284 | 1.308961 | 0 | 5.68449 | 0
2018-03-10 04:49 | 307695.4 | 5520.0004 | 3 | 29 | 4.400292 | 0.1166763 | 1.312885 | 0 | 5.701756 | 0
2018-03-10 04:51 | 307815.4 | 5640.0008 | 3 | 29 | 4.40027 | 0.1136627 | 1.316723 | 0 | 5.718647 | 0
2018-03-10 04:53 | 307935.4 | 5760.0019 | 3 | 29 | 4.400275 | 0.1111698 | 1.320473 | 0 | 5.735145 | 0
2018-03-10 04:55 | 308055.4 | 5880.0023 | 3 | 29 | 4.400293 | 0.1090927 | 1.324139 | 0 | 5.751278 | 0
2018-03-10 04:57 | 308175.4 | 6000.0003 | 3 | 29 | 4.400272 | 0.1066723 | 1.327729 | 0 | 5.767074 | 0
2018-03-10 04:59 | 308295.4 | 6120.0015 | 3 | 29 | 4.400277 | 0.1043987 | 1.331244 | 0 | 5.782544 | 0
2018-03-10 05:01 | 308415.4 | 6240.0004 | 3 | 29 | 4.400288 | 0.1025581 | 1.334688 | 0 | 5.797697 | 0
2018-03-10 05:03 | 308535.4 | 6360.0025 | 3 | 29 | 4.400283 | 0.1003895 | 1.338061 | 0 | 5.812538 | 0
2018-03-10 05:05 | 308655.4 | 6480.0029 | 3 | 29 | 4.400287 | 0.09849739 | 1.341371 | 0 | 5.827104 | 0
2018-03-10 05:07 | 308775.4 | 6600.0016 | 3 | 29 | 4.400292 | 0.09669495 | 1.344621 | 0 | 5.841403 | 0
2018-03-10 05:09 | 308895.4 | 6720.0013 | 3 | 29 | 4.400263 | 0.09482384 | 1.347803 | 0 | 5.855406 | 0
2018-03-10 05:11 | 309015.4 | 6840 | 3 | 29 | 4.400291 | 0.09300804 | 1.350934 | 0 | 5.869184 | 0
2018-03-10 05:13 | 309135.4 | 6960.0012 | 3 | 29 | 4.400256 | 0.09153557 | 1.354001 | 0 | 5.882678 | 0
2018-03-10 05:15 | 309255.4 | 7080.0008 | 3 | 29 | 4.400294 | 0.09000778 | 1.357024 | 0 | 5.895979 | 0
2018-03-10 05:17 | 309375.4 | 7200.002 | 3 | 29 | 4.400208 | 0.08782387 | 1.359985 | 0 | 5.909009 | 0
2018-03-10 05:19 | 309495.4 | 7320.001 | 3 | 29 | 4.400286 | 0.08688545 | 1.362902 | 0 | 5.921845 | 0
2018-03-10 05:21 | 309615.4 | 7440.0014 | 3 | 29 | 4.400238 | 0.08522606 | 1.365771 | 0 | 5.934471 | 0
2018-03-10 05:23 | 309735.4 | 7560.0016 | 3 | 29 | 4.400209 | 0.08337784 | 1.368596 | 0 | 5.9469 | 0
2018-03-10 05:25 | 309855.4 | 7680.0023 | 3 | 29 | 4.40028 | 0.08298874 | 1.371371 | 0 | 5.959113 | 0
2018-03-10 05:27 | 309975.4 | 7800.0008 | 3 | 29 | 4.400286 | 0.08181763 | 1.374107 | 0 | 5.971148 | 0
2018-03-10 05:27 | 309980.9 | 7805.5063 | 3 | 29 | 4.400273 | 0.0814991 | 1.374232 | 0 | 5.971698 | 0
2018-03-10 05:29 | 310100.9 | 120.0021 | 4 | 29 | 4.386375 | 0 | 1.374232 | 0 | 5.971698 | 0
2018-03-10 05:31 | 310220.9 | 240.0009 | 4 | 29 | 4.383121 | 0 | 1.374232 | 0 | 5.971698 | 0
2018-03-10 05:32 | 310280.9 | 300.002 | 4 | 29 | 4.381669 | 0 | 1.374232 | 0 | 5.971698 | 0
2018-03-10 05:34 | 310401 | 120.0008 | 5 | 29 | 3.902957 | -3.259853 | 1.374232 | 0.1086455 | 5.971698 | 0.4306183
2018-03-10 05:36 | 310521 | 240.002 | 5 | 29 | 3.82262 | -3.259834 | 1.374232 | 0.2172976 | 5.971698 | 0.8502759
2018-03-10 05:38 | 310641 | 360.0008 | 5 | 29 | 3.746649 | -3.259832 | 1.374232 | 0.3259528 | 5.971698 | 1.261454
2018-03-10 05:40 | 310761 | 480.0004 | 5 | 29 | 3.675467 | -3.260187 | 1.374232 | 0.4346074 | 5.971698 | 1.664634
2018-03-10 05:42 | 310881 | 600.0008 | 5 | 29 | 3.608764 | -3.259899 | 1.374232 | 0.5432603 | 5.971698 | 2.060321
2018-03-10 05:44 | 311001 | 720.0012 | 5 | 29 | 3.547046 | -3.260167 | 1.374232 | 0.6519162 | 5.971698 | 2.449026
2018-03-10 05:46 | 311121 | 840.0009 | 5 | 29 | 3.493452 | -3.259947 | 1.374232 | 0.7605733 | 5.971698 | 2.831443
2018-03-10 05:48 | 311241 | 960.0021 | 5 | 29 | 3.448237 | -3.26019 | 1.374232 | 0.8692344 | 5.971698 | 3.208529
2018-03-10 05:50 | 311361 | 1080.0017 | 5 | 29 | 3.407105 | -3.259805 | 1.374232 | 0.9778901 | 5.971698 | 3.580955
2018-03-10 05:52 | 311481 | 1200.0013 | 5 | 29 | 3.363237 | -3.259838 | 1.374232 | 1.086541 | 5.971698 | 3.948837
2018-03-10 05:54 | 311601 | 1320.0009 | 5 | 29 | 3.296078 | -3.26019 | 1.374232 | 1.195194 | 5.971698 | 4.31101
2018-03-10 05:56 | 311721 | 1440.0005 | 5 | 29 | 3.105053 | -3.26019 | 1.374232 | 1.303849 | 5.971698 | 4.661144
2018-03-10 05:57 | 311749.2 | 1468.1375 | 5 | 29 | 2.999981 | -3.259834 | 1.374232 | 1.329324 | 5.971698 | 4.738982
2018-03-10 05:59 | 311869.2 | 120.0023 | 6 | 29 | 3.711526 | 0 | 1.374232 | 1.329324 | 5.971698 | 4.738982
2018-03-10 06:01 | 311989.2 | 240.0003 | 6 | 29 | 3.732985 | 0 | 1.374232 | 1.329324 | 5.971698 | 4.738982
2018-03-10 06:02 | 312049.2 | 300.0039 | 6 | 29 | 3.74111 | 0 | 1.374232 | 1.329324 | 5.971698 | 4.738982
2018-03-10 06:02 | 312049.2 | 0.0024 | 7 | 30 | 3.741065 | 0 | 0 | 0 | 0 | 0
2018-03-10 06:04 | 312169.3 | 120.0008 | 2 | 30 | 4.200395 | 3.310202 | 0.12469 | 1.038e-09 | 0.5233177 | 3.882e-09
2018-03-10 06:04 | 312181.5 | 132.225 | 2 | 30 | 4.200382 | 3.259998 | 0.1358432 | 1.038e-09 | 0.5701656 | 3.882e-09
2018-03-10 06:06 | 312301.5571 | 120.0023 | 3 | 30 | 4.253382 | 3.260061 | 0.2440607 | 1.038e-09 | 1.027421 | 3.882e-09
2018-03-10 06:08 | 312421.5551 | 240.0003 | 3 | 30 | 4.312991 | 3.260042 | 0.3527159 | 1.038e-09 | 1.492753 | 3.882e-09
2018-03-10 06:10 | 312541.5563 | 360.0015 | 3 | 30 | 4.379265 | 3.260084 | 0.4613709 | 1.038e-09 | 1.96493 | 3.882e-09
2018-03-10 06:12 | 312661.5551 | 480.0003 | 3 | 30 | 4.400373 | 2.871193 | 0.5651624 | 1.038e-09 | 2.421302 | 3.882e-09
2018-03-10 06:14 | 312781.5556 | 600.0008 | 3 | 30 | 4.400368 | 2.420326 | 0.6532074 | 1.038e-09 | 2.808735 | 3.882e-09
2018-03-10 06:16 | 312901.556 | 720.0012 | 3 | 30 | 4.400398 | 2.024498 | 0.7271209 | 1.038e-09 | 3.133983 | 3.882e-09
2018-03-10 06:18 | 313021.5573 | 840.0025 | 3 | 30 | 4.400374 | 1.689547 | 0.7888177 | 1.038e-09 | 3.405472 | 3.882e-09
2018-03-10 06:20 | 313141.5552 | 960.0004 | 3 | 30 | 4.400385 | 1.419645 | 0.8404619 | 1.038e-09 | 3.632725 | 3.882e-09
2018-03-10 06:22 | 313261.5557 | 1080.0009 | 3 | 30 | 4.40037 | 1.204285 | 0.8840556 | 1.038e-09 | 3.824554 | 3.882e-09
2018-03-10 06:24 | 313381.5568 | 1200.002 | 3 | 30 | 4.400367 | 1.0317 | 0.921212 | 1.038e-09 | 3.988055 | 3.882e-09
2018-03-10 06:26 | 313501.5556 | 1320.0008 | 3 | 30 | 4.400368 | 0.8900871 | 0.9531575 | 1.038e-09 | 4.128627 | 3.882e-09
2018-03-10 06:28 | 313621.5568 | 1440.002 | 3 | 30 | 4.400331 | 0.7713146 | 0.9807876 | 1.038e-09 | 4.250208 | 3.882e-09
2018-03-10 06:30 | 313741.5556 | 1560.0008 | 3 | 30 | 4.400348 | 0.6721439 | 1.004797 | 1.038e-09 | 4.355859 | 3.882e-09
2018-03-10 06:32 | 313861.5552 | 1680.0004 | 3 | 30 | 4.40032 | 0.588789 | 1.025773 | 1.038e-09 | 4.448159 | 3.882e-09
2018-03-10 06:34 | 313981.5571 | 1800.0023 | 3 | 30 | 4.400331 | 0.5202389 | 1.044223 | 1.038e-09 | 4.529346 | 3.882e-09
2018-03-10 06:36 | 314101.5551 | 1920.0003 | 3 | 30 | 4.400298 | 0.4631634 | 1.060584 | 1.038e-09 | 4.60134 | 3.882e-09
2018-03-10 06:38 | 314221.5558 | 2040.001 | 3 | 30 | 4.400314 | 0.4171524 | 1.075235 | 1.038e-09 | 4.665809 | 3.882e-09
2018-03-10 06:40 | 314341.5549 | 2160.0001 | 3 | 30 | 4.400299 | 0.3788433 | 1.088482 | 1.038e-09 | 4.724102 | 3.882e-09
2018-03-10 06:42 | 314461.5563 | 2280.0015 | 3 | 30 | 4.400303 | 0.3472099 | 1.100574 | 1.038e-09 | 4.777308 | 3.882e-09
2018-03-10 06:44 | 314581.5551 | 2400.0003 | 3 | 30 | 4.400319 | 0.3208275 | 1.111698 | 1.038e-09 | 4.826257 | 3.882e-09
2018-03-10 06:46 | 314701.5572 | 2520.0024 | 3 | 30 | 4.400323 | 0.2986908 | 1.12201 | 1.038e-09 | 4.871633 | 3.882e-09
2018-03-10 06:48 | 314821.5552 | 2640.0004 | 3 | 30 | 4.400332 | 0.2794495 | 1.131628 | 1.038e-09 | 4.913955 | 3.882e-09
2018-03-10 06:50 | 314941.5548 | 2760 | 3 | 30 | 4.400323 | 0.2626667 | 1.140648 | 1.038e-09 | 4.953647 | 3.882e-09
2018-03-10 06:52 | 315061.5552 | 2880.0004 | 3 | 30 | 4.400317 | 0.2480221 | 1.149148 | 1.038e-09 | 4.991048 | 3.882e-09
2018-03-10 06:54 | 315181.5556 | 3000.0008 | 3 | 30 | 4.400294 | 0.2350559 | 1.157189 | 1.038e-09 | 5.026431 | 3.882e-09
2018-03-10 06:56 | 315301.556 | 3120.0012 | 3 | 30 | 4.400309 | 0.2235336 | 1.164822 | 1.038e-09 | 5.060019 | 3.882e-09
2018-03-10 06:58 | 315421.5556 | 3240.0008 | 3 | 30 | 4.400317 | 0.2131882 | 1.172091 | 1.038e-09 | 5.092007 | 3.882e-09
2018-03-10 07:00 | 315541.5567 | 3360.0019 | 3 | 30 | 4.400309 | 0.2039776 | 1.179032 | 1.038e-09 | 5.122546 | 3.882e-09
2018-03-10 07:02 | 315661.5563 | 3480.0015 | 3 | 30 | 4.400295 | 0.1953793 | 1.185677 | 1.038e-09 | 5.151786 | 3.882e-09
2018-03-10 07:04 | 315781.5567 | 3600.0019 | 3 | 30 | 4.400319 | 0.1879559 | 1.192054 | 1.038e-09 | 5.179849 | 3.882e-09
2018-03-10 07:06 | 315901.5563 | 3720.0015 | 3 | 30 | 4.40027 | 0.1803055 | 1.198184 | 1.038e-09 | 5.206824 | 3.882e-09
2018-03-10 07:08 | 316021.555 | 3840.0002 | 3 | 30 | 4.400286 | 0.1739693 | 1.204088 | 1.038e-09 | 5.2328 | 3.882e-09
2018-03-10 07:10 | 316141.5555 | 3960.0007 | 3 | 30 | 4.400258 | 0.1676254 | 1.20978 | 1.038e-09 | 5.257845 | 3.882e-09
2018-03-10 07:12 | 316261.5552 | 4080.0004 | 3 | 30 | 4.400283 | 0.1621246 | 1.21528 | 1.038e-09 | 5.28205 | 3.882e-09
2018-03-10 07:14 | 316381.5556 | 4200.0008 | 3 | 30 | 4.400269 | 0.1569138 | 1.220599 | 1.038e-09 | 5.305456 | 3.882e-09
2018-03-10 07:16 | 316501.5568 | 4320.002 | 3 | 30 | 4.400249 | 0.1517868 | 1.22575 | 1.038e-09 | 5.328118 | 3.882e-09
2018-03-10 07:18 | 316621.5554 | 4440.0006 | 3 | 30 | 4.40029 | 0.147665 | 1.230744 | 1.038e-09 | 5.350095 | 3.882e-09
2018-03-10 07:20 | 316741.5576 | 4560.0028 | 3 | 30 | 4.400328 | 0.1438942 | 1.235595 | 1.038e-09 | 5.371442 | 3.882e-09
2018-03-10 07:22 | 316861.5572 | 4680.0024 | 3 | 30 | 4.400227 | 0.1391182 | 1.240308 | 1.038e-09 | 5.392179 | 3.882e-09
2018-03-10 07:24 | 316981.5568 | 4800.002 | 3 | 30 | 4.40027 | 0.135519 | 1.244892 | 1.038e-09 | 5.412351 | 3.882e-09
2018-03-10 07:26 | 317101.5564 | 4920.0016 | 3 | 30 | 4.40027 | 0.132143 | 1.249354 | 1.038e-09 | 5.431986 | 3.882e-09
2018-03-10 07:28 | 317221.5551 | 5040.0003 | 3 | 30 | 4.400305 | 0.1292 | 1.253704 | 1.038e-09 | 5.451126 | 3.882e-09
2018-03-10 07:30 | 317341.5572 | 5160.0024 | 3 | 30 | 4.400288 | 0.1258602 | 1.257946 | 1.038e-09 | 5.46979 | 3.882e-09
2018-03-10 07:32 | 317461.5552 | 5280.0004 | 3 | 30 | 4.400241 | 0.1222019 | 1.262087 | 1.038e-09 | 5.488011 | 3.882e-09
2018-03-10 07:34 | 317581.5556 | 5400.0008 | 3 | 30 | 4.400223 | 0.1188183 | 1.266125 | 1.038e-09 | 5.505783 | 3.882e-09
2018-03-10 07:36 | 317701.5559 | 5520.0011 | 3 | 30 | 4.400291 | 0.1173611 | 1.270066 | 1.038e-09 | 5.523121 | 3.882e-09
2018-03-10 07:38 | 317821.5557 | 5640.0009 | 3 | 30 | 4.400272 | 0.1144142 | 1.273915 | 1.038e-09 | 5.540059 | 3.882e-09
2018-03-10 07:40 | 317941.5568 | 5760.002 | 3 | 30 | 4.400265 | 0.1118317 | 1.277679 | 1.038e-09 | 5.556623 | 3.882e-09
2018-03-10 07:42 | 318061.5556 | 5880.0008 | 3 | 30 | 4.400269 | 0.1092834 | 1.281366 | 1.038e-09 | 5.572847 | 3.882e-09
2018-03-10 07:44 | 318181.5552 | 6000.0004 | 3 | 30 | 4.400275 | 0.1070843 | 1.284971 | 1.038e-09 | 5.58871 | 3.882e-09
2018-03-10 07:46 | 318301.5557 | 6120.0009 | 3 | 30 | 4.400313 | 0.1052361 | 1.288501 | 1.038e-09 | 5.604243 | 3.882e-09
2018-03-10 07:48 | 318421.5568 | 6240.002 | 3 | 30 | 4.400305 | 0.1029491 | 1.29196 | 1.038e-09 | 5.619461 | 3.882e-09
2018-03-10 07:50 | 318541.5557 | 6360.0009 | 3 | 30 | 4.40027 | 0.1007442 | 1.295344 | 1.038e-09 | 5.63435 | 3.882e-09
2018-03-10 07:52 | 318661.5552 | 6480.0004 | 3 | 30 | 4.400282 | 0.09892273 | 1.298669 | 1.038e-09 | 5.648982 | 3.882e-09
2018-03-10 07:54 | 318781.5556 | 6600.0008 | 3 | 30 | 4.400287 | 0.09694099 | 1.30193 | 1.038e-09 | 5.663331 | 3.882e-09
2018-03-10 07:56 | 318901.556 | 6720.0012 | 3 | 30 | 4.400225 | 0.09473991 | 1.305126 | 1.038e-09 | 5.677396 | 3.882e-09
2018-03-10 07:58 | 319021.5548 | 6840 | 3 | 30 | 4.400286 | 0.09340668 | 1.308267 | 1.038e-09 | 5.691219 | 3.882e-09
2018-03-10 08:00 | 319141.5552 | 6960.0004 | 3 | 30 | 4.400239 | 0.09151077 | 1.31135 | 1.038e-09 | 5.704785 | 3.882e-09
2018-03-10 08:02 | 319261.5556 | 7080.0008 | 3 | 30 | 4.400253 | 0.09000587 | 1.314376 | 1.038e-09 | 5.718097 | 3.882e-09
2018-03-10 08:04 | 319381.5551 | 7200.0003 | 3 | 30 | 4.400274 | 0.08857536 | 1.317354 | 1.038e-09 | 5.731202 | 3.882e-09
2018-03-10 08:06 | 319501.5549 | 7320.0001 | 3 | 30 | 4.400202 | 0.08631706 | 1.320275 | 1.038e-09 | 5.744057 | 3.882e-09
2018-03-10 08:08 | 319621.5568 | 7440.002 | 3 | 30 | 4.400258 | 0.08555412 | 1.323146 | 1.038e-09 | 5.756689 | 3.882e-09
2018-03-10 08:10 | 319741.5557 | 7560.0009 | 3 | 30 | 4.400244 | 0.08408928 | 1.325976 | 1.038e-09 | 5.769143 | 3.882e-09
2018-03-10 08:12 | 319861.5552 | 7680.0004 | 3 | 30 | 4.400271 | 0.08293152 | 1.328756 | 1.038e-09 | 5.781375 | 3.882e-09
2018-03-10 08:14 | 319981.5556 | 7800.0008 | 3 | 30 | 4.400291 | 0.08184052 | 1.331497 | 1.038e-09 | 5.793437 | 3.882e-09
2018-03-10 08:14 | 319985.2282 | 7803.6734 | 3 | 30 | 4.400263 | 0.08149719 | 1.331581 | 1.038e-09 | 5.793805 | 3.882e-09
2018-03-10 08:16 | 320105.3 | 120.0014 | 4 | 30 | 4.386005 | 0 | 1.331581 | 1.038e-09 | 5.793805 | 3.882e-09
2018-03-10 08:18 | 320225.3 | 240.0001 | 4 | 30 | 4.382634 | 0 | 1.331581 | 1.038e-09 | 5.793805 | 3.882e-09
2018-03-10 08:19 | 320285.3 | 300.0037 | 4 | 30 | 4.381164 | 0 | 1.331581 | 1.038e-09 | 5.793805 | 3.882e-09
2018-03-10 08:21 | 320405.4 | 120.0022 | 5 | 30 | 3.892288 | -3.259836 | 1.331581 | 0.1086438 | 5.793805 | 0.4295289
2018-03-10 08:23 | 320525.4 | 240.0011 | 5 | 30 | 3.811022 | -3.259845 | 1.331581 | 0.2172938 | 5.793805 | 0.8479686
2018-03-10 08:25 | 320645.4 | 360.0007 | 5 | 30 | 3.734266 | -3.260018 | 1.331581 | 0.325944 | 5.793805 | 1.257825
2018-03-10 08:27 | 320765.4 | 480.0003 | 5 | 30 | 3.662094 | -3.259866 | 1.331581 | 0.4345932 | 5.793805 | 1.65959
2018-03-10 08:29 | 320885.4 | 600.0023 | 5 | 30 | 3.594181 | -3.259807 | 1.331581 | 0.5432494 | 5.793805 | 2.053769
2018-03-10 08:31 | 321005.4 | 720.0011 | 5 | 30 | 3.531692 | -3.259868 | 1.331581 | 0.651903 | 5.793805 | 2.440831
2018-03-10 08:33 | 321125.4 | 840.0007 | 5 | 30 | 3.477742 | -3.260139 | 1.331581 | 0.7605633 | 5.793805 | 2.821573
2018-03-10 08:35 | 321245.4 | 960.0003 | 5 | 30 | 3.431751 | -3.260148 | 1.331581 | 0.8692197 | 5.793805 | 3.196902
2018-03-10 08:37 | 321365.4 | 1080.0014 | 5 | 30 | 3.388627 | -3.26015 | 1.331581 | 0.9778777 | 5.793805 | 3.567452
2018-03-10 08:39 | 321485.4 | 1200.0018 | 5 | 30 | 3.339655 | -3.259822 | 1.331581 | 1.086534 | 5.793805 | 3.933118
2018-03-10 08:41 | 321605.4 | 1320.0006 | 5 | 30 | 3.252344 | -3.259807 | 1.331581 | 1.195186 | 5.793805 | 4.291893
2018-03-10 08:43 | 321713 | 1427.6673 | 5 | 30 | 2.999975 | -3.259786 | 1.331581 | 1.292674 | 5.793805 | 4.599362
2018-03-10 08:45 | 321833.1 | 120.0014 | 6 | 30 | 3.716552 | 0 | 1.331581 | 1.292674 | 5.793805 | 4.599362
2018-03-10 08:47 | 321953.1 | 240.0018 | 6 | 30 | 3.738978 | 0 | 1.331581 | 1.292674 | 5.793805 | 4.599362
2018-03-10 08:48 | 322013.1 | 300.0005 | 6 | 30 | 3.747465 | 0 | 1.331581 | 1.292674 | 5.793805 | 4.599362
2018-03-10 08:48 | 322013.1 | 0.0023 | 7 | 31 | 3.747522 | 0 | 0 | 0 | 0 | 0
2018-03-10 08:50 | 322112.7 | 99.4882 | 2 | 31 | 4.200395 | 3.259979 | 0.1014602 | 0 | 0.425898 | 0
2018-03-10 08:52 | 322232.7 | 120.001 | 3 | 31 | 4.255775 | 3.260057 | 0.2096756 | 0 | 0.8832804 | 0
2018-03-10 08:54 | 322352.7 | 240.0003 | 3 | 31 | 4.317573 | 3.260054 | 0.3183316 | 0 | 1.348995 | 0
2018-03-10 08:56 | 322472.7 | 360.0006 | 3 | 31 | 4.385976 | 3.260025 | 0.4269872 | 0 | 1.821792 | 0
2018-03-10 08:58 | 322592.7 | 480.0003 | 3 | 31 | 4.400377 | 2.827555 | 0.5294269 | 0 | 2.272409 | 0
2018-03-10 09:00 | 322712.7 | 600.0016 | 3 | 31 | 4.400406 | 2.393351 | 0.6162964 | 0 | 2.654669 | 0
2018-03-10 09:02 | 322832.7 | 720.0011 | 3 | 31 | 4.400352 | 2.005009 | 0.6894555 | 0 | 2.976597 | 0
2018-03-10 09:04 | 322952.7 | 840.0007 | 3 | 31 | 4.400378 | 1.675695 | 0.7506174 | 0 | 3.245732 | 0
2018-03-10 09:06 | 323072.7 | 960.0005 | 3 | 31 | 4.400363 | 1.408876 | 0.8018629 | 0 | 3.471232 | 0
2018-03-10 09:08 | 323192.7 | 1080.0024 | 3 | 31 | 4.400378 | 1.196861 | 0.8451493 | 0 | 3.661708 | 0
2018-03-10 09:10 | 323312.7 | 1200.0019 | 3 | 31 | 4.400373 | 1.026411 | 0.8820945 | 0 | 3.82428 | 0
2018-03-10 09:12 | 323432.7 | 1320.0009 | 3 | 31 | 4.400379 | 0.8872509 | 0.9139063 | 0 | 3.964263 | 0
2018-03-10 09:14 | 323552.7 | 1440.002 | 3 | 31 | 4.400352 | 0.7704163 | 0.9414703 | 0 | 4.085554 | 0
2018-03-10 09:16 | 323672.7 | 1560.0024 | 3 | 31 | 4.400351 | 0.6723251 | 0.9654658 | 0 | 4.191143 | 0
2018-03-10 09:18 | 323792.7 | 1680.002 | 3 | 31 | 4.400311 | 0.5894985 | 0.9864597 | 0 | 4.283523 | 0
2018-03-10 09:20 | 323912.7 | 1800.0016 | 3 | 31 | 4.400325 | 0.5213127 | 1.004942 | 0 | 4.36485 | 0
2018-03-10 09:22 | 324032.7 | 1920.0004 | 3 | 31 | 4.40031 | 0.4647465 | 1.021346 | 0 | 4.437036 | 0
2018-03-10 09:24 | 324152.7 | 2040.0001 | 3 | 31 | 4.400281 | 0.4181786 | 1.036043 | 0 | 4.501705 | 0
2018-03-10 09:26 | 324272.7 | 2160.0012 | 3 | 31 | 4.400332 | 0.3806839 | 1.04934 | 0 | 4.560219 | 0
2018-03-10 09:28 | 324392.7 | 2280.0007 | 3 | 31 | 4.400262 | 0.348526 | 1.06148 | 0 | 4.613638 | 0
2018-03-10 09:30 | 324512.7 | 2400.002 | 3 | 31 | 4.400301 | 0.3223572 | 1.07266 | 0 | 4.662834 | 0
2018-03-10 09:32 | 324632.7 | 2520.0015 | 3 | 31 | 4.400338 | 0.3005123 | 1.083026 | 0 | 4.708445 | 0
2018-03-10 09:34 | 324752.7 | 2640.0019 | 3 | 31 | 4.400269 | 0.2805614 | 1.092701 | 0 | 4.751019 | 0
2018-03-10 09:36 | 324872.7 | 2760.0007 | 3 | 31 | 4.400325 | 0.2645321 | 1.101778 | 0 | 4.790959 | 0
2018-03-10 09:38 | 324992.7 | 2880.0004 | 3 | 31 | 4.400298 | 0.2495003 | 1.110336 | 0 | 4.828618 | 0
2018-03-10 09:40 | 325112.7 | 3000.0016 | 3 | 31 | 4.40031 | 0.2368889 | 1.118436 | 0 | 4.864262 | 0
2018-03-10 09:42 | 325232.7 | 3120.002 | 3 | 31 | 4.400315 | 0.2254086 | 1.126131 | 0 | 4.89812 | 0
2018-03-10 09:44 | 325352.7 | 3240.0016 | 3 | 31 | 4.400322 | 0.2150688 | 1.133462 | 0 | 4.930379 | 0
2018-03-10 09:46 | 325472.7 | 3360.0012 | 3 | 31 | 4.400282 | 0.2055035 | 1.140464 | 0 | 4.961192 | 0
2018-03-10 09:48 | 325592.7 | 3480.0004 | 3 | 31 | 4.400275 | 0.1969414 | 1.147171 | 0 | 4.990702 | 0
2018-03-10 09:50 | 325712.7 | 3600.0028 | 3 | 31 | 4.400261 | 0.1891193 | 1.153609 | 0 | 5.01903 | 0
2018-03-10 09:52 | 325832.7 | 3720.0009 | 3 | 31 | 4.400298 | 0.182188 | 1.159801 | 0 | 5.046277 | 0
2018-03-10 09:54 | 325952.7 | 3840.0011 | 3 | 31 | 4.400257 | 0.1753197 | 1.165762 | 0 | 5.072507 | 0
2018-03-10 09:56 | 326072.7 | 3960.0002 | 3 | 31 | 4.400268 | 0.169508 | 1.171514 | 0 | 5.097818 | 0
2018-03-10 09:58 | 326192.7 | 4080.0019 | 3 | 31 | 4.400286 | 0.1639519 | 1.177072 | 0 | 5.122277 | 0
2018-03-10 10:00 | 326312.7 | 4200.0023 | 3 | 31 | 4.400288 | 0.1588192 | 1.18245 | 0 | 5.145941 | 0
2018-03-10 10:02 | 326432.7 | 4320.0019 | 3 | 31 | 4.400282 | 0.1539688 | 1.187658 | 0 | 5.168858 | 0
2018-03-10 10:04 | 326552.7 | 4440.0006 | 3 | 31 | 4.400263 | 0.1491776 | 1.19271 | 0 | 5.191089 | 0
2018-03-10 10:06 | 326672.7 | 4560.0003 | 3 | 31 | 4.400244 | 0.1444721 | 1.197613 | 0 | 5.212664 | 0
2018-03-10 10:08 | 326792.7 | 4680.0032 | 3 | 31 | 4.400246 | 0.1406155 | 1.202374 | 0 | 5.233614 | 0
2018-03-10 10:10 | 326912.7 | 4800.002 | 3 | 31 | 4.400285 | 0.1371307 | 1.207008 | 0 | 5.254002 | 0
2018-03-10 10:12 | 327032.7 | 4920.0008 | 3 | 31 | 4.400289 | 0.1336498 | 1.211514 | 0 | 5.273832 | 0
2018-03-10 10:14 | 327152.7 | 5040.0012 | 3 | 31 | 4.400275 | 0.1299019 | 1.215903 | 0 | 5.293141 | 0
2018-03-10 10:16 | 327272.7 | 5160.0009 | 3 | 31 | 4.400314 | 0.126953125 | 1.220181 | 0 | 5.311965 | 0
2018-03-10 10:18 | 327392.7 | 5280.0012 | 3 | 31 | 4.400285 | 0.1237431 | 1.224352 | 0 | 5.330319 | 0
2018-03-10 10:20 | 327512.7 | 5400.0008 | 3 | 31 | 4.400258 | 0.1203022 | 1.228422 | 0 | 5.348231 | 0
2018-03-10 10:22 | 327632.7 | 5520.002 | 3 | 31 | 4.400272 | 0.1177368 | 1.232394 | 0 | 5.365708 | 0
2018-03-10 10:24 | 327752.7 | 5640.0007 | 3 | 31 | 4.400283 | 0.1151047 | 1.236277 | 0 | 5.382793 | 0
2018-03-10 10:26 | 327872.7 | 5760.0019 | 3 | 31 | 4.400281 | 0.1125164 | 1.240068 | 0 | 5.399477 | 0
2018-03-10 10:28 | 327992.7 | 5880.0023 | 3 | 31 | 4.400277 | 0.1100616 | 1.24378 | 0 | 5.415808 | 0
2018-03-10 10:30 | 328112.7 | 6000.0004 | 3 | 31 | 4.400271 | 0.10779 | 1.24741 | 0 | 5.431782 | 0
2018-03-10 10:32 | 328232.7 | 6120.0015 | 3 | 31 | 4.400236 | 0.1052246 | 1.250964 | 0 | 5.44742 | 0
2018-03-10 10:34 | 328352.7 | 6240.0011 | 3 | 31 | 4.400216 | 0.1029682 | 1.254442 | 0 | 5.462723 | 0
2018-03-10 10:36 | 328472.7 | 6360.0009 | 3 | 31 | 4.40025 | 0.1011448 | 1.257853 | 0 | 5.477735 | 0
2018-03-10 10:38 | 328592.7 | 6480.002 | 3 | 31 | 4.400226 | 0.0992012 | 1.261197 | 0 | 5.492447 | 0
2018-03-10 10:40 | 328712.7 | 6600.0016 | 3 | 31 | 4.400293 | 0.09775925 | 1.264478 | 0 | 5.506884 | 0
2018-03-10 10:42 | 328832.7 | 6720.0021 | 3 | 31 | 4.400246 | 0.09546089 | 1.267699 | 0 | 5.52106 | 0
2018-03-10 10:44 | 328952.7 | 6840.0016 | 3 | 31 | 4.400311 | 0.09433174 | 1.270863 | 0 | 5.534983 | 0
2018-03-10 10:46 | 329072.7 | 6960.001 | 3 | 31 | 4.400249 | 0.09220505 | 1.273968 | 0 | 5.548642 | 0
2018-03-10 10:48 | 329192.7 | 7080.0009 | 3 | 31 | 4.400272 | 0.09074402 | 1.277018 | 0 | 5.562065 | 0
2018-03-10 10:50 | 329312.7 | 7200.0012 | 3 | 31 | 4.400299 | 0.08925247 | 1.280016 | 0 | 5.575259 | 0
2018-03-10 10:52 | 329432.7 | 7320.0016 | 3 | 31 | 4.400289 | 0.08778 | 1.28296 | 0 | 5.588212 | 0
2018-03-10 10:54 | 329552.7 | 7440.0015 | 3 | 31 | 4.400238 | 0.08587074 | 1.285851 | 0 | 5.600934 | 0
2018-03-10 10:56 | 329672.7 | 7560.0015 | 3 | 31 | 4.400276 | 0.08476639 | 1.288699 | 0 | 5.613464 | 0
2018-03-10 10:58 | 329792.7 | 7680.0012 | 3 | 31 | 4.400256 | 0.08336067 | 1.291497 | 0 | 5.625776 | 0
2018-03-10 11:00 | 329911.7 | 7799.0397 | 3 | 31 | 4.400225 | 0.0814991 | 1.294233 | 0 | 5.637816 | 0
2018-03-10 11:02 | 330031.8 | 120.0013 | 4 | 31 | 4.385557 | 0 | 1.294233 | 0 | 5.637816 | 0
2018-03-10 11:04 | 330151.8 | 240.0016 | 4 | 31 | 4.382097 | 0 | 1.294233 | 0 | 5.637816 | 0
2018-03-10 11:05 | 330211.8 | 300.0018 | 4 | 31 | 4.380572 | 0 | 1.294233 | 0 | 5.637816 | 0
2018-03-10 11:07 | 330331.9 | 120.0007 | 5 | 31 | 3.881639 | -3.259843 | 1.294233 | 0.1086508 | 5.637816 | 0.4284763
2018-03-10 11:09 | 330451.9 | 240.0011 | 5 | 31 | 3.799162 | -3.25978 | 1.294233 | 0.2172992 | 5.637816 | 0.8456862
2018-03-10 11:11 | 330571.9 | 360.0023 | 5 | 31 | 3.720997 | -3.260202 | 1.294233 | 0.3259577 | 5.637816 | 1.254211
2018-03-10 11:13 | 330691.9 | 480.0012 | 5 | 31 | 3.647154 | -3.260141 | 1.294233 | 0.4346103 | 5.637816 | 1.654462
2018-03-10 11:15 | 330811.9 | 600.0008 | 5 | 31 | 3.577357 | -3.260162 | 1.294233 | 0.5432682 | 5.637816 | 2.046924
2018-03-10 11:17 | 330931.9 | 720.002 | 5 | 31 | 3.513561 | -3.260146 | 1.294233 | 0.6519296 | 5.637816 | 2.432102
2018-03-10 11:19 | 331051.9 | 840.0008 | 5 | 31 | 3.458956 | -3.260164 | 1.294233 | 0.7605896 | 5.637816 | 2.810833
2018-03-10 11:21 | 331171.9 | 960.002 | 5 | 31 | 3.411893 | -3.260159 | 1.294233 | 0.869253 | 5.637816 | 3.184094
2018-03-10 11:23 | 331291.9 | 1080 | 5 | 31 | 3.366252 | -3.260136 | 1.294233 | 0.9779134 | 5.637816 | 3.552375
2018-03-10 11:25 | 331411.9 | 1200.0004 | 5 | 31 | 3.308415 | -3.260181 | 1.294233 | 1.086575 | 5.637816 | 3.915248
2018-03-10 11:27 | 331531.9 | 1320.0008 | 5 | 31 | 3.178999 | -3.260133 | 1.294233 | 1.195232 | 5.637816 | 4.269009
2018-03-10 11:28 | 331593.5 | 1381.5684 | 5 | 31 | 2.999982 | -3.260077 | 1.294233 | 1.250982 | 5.637816 | 4.441869
2018-03-10 11:30 | 331713.5 | 120.0006 | 6 | 31 | 3.721613 | 0 | 1.294233 | 1.250982 | 5.637816 | 4.441869
2018-03-10 11:32 | 331833.5 | 240.0018 | 6 | 31 | 3.74506 | 0 | 1.294233 | 1.250982 | 5.637816 | 4.441869
2018-03-10 11:33 | 331893.5 | 300.0038 | 6 | 31 | 3.753806 | 0 | 1.294233 | 1.250982 | 5.637816 | 4.441869
2018-03-10 11:33 | 331893.5 | 0.0032 | 7 | 32 | 3.753848 | 0 | 0 | 0 | 0 | 0
2018-03-10 11:34 | 331961.5 | 67.9258 | 2 | 32 | 4.200416 | 3.259972 | 0.06925117 | 0 | 0.2907152 | 0
2018-03-10 11:36 | 332081.5 | 120.0024 | 3 | 32 | 4.260056 | 3.260006 | 0.1774758 | 0 | 0.7484255 | 0
2018-03-10 11:38 | 332201.5 | 240.002 | 3 | 32 | 4.3247 | 3.259995 | 0.2861274 | 0 | 1.214741 | 0
2018-03-10 11:40 | 332321.5 | 360.0008 | 3 | 32 | 4.395999 | 3.260052 | 0.3947803 | 0 | 1.688457 | 0
2018-03-10 11:42 | 332441.5 | 480.002 | 3 | 32 | 4.400390625 | 2.768581 | 0.4950842 | 0 | 2.12982 | 0
2018-03-10 11:44 | 332561.5 | 600.0008 | 3 | 32 | 4.400390625 | 2.351412 | 0.5802946 | 0 | 2.504778 | 0
2018-03-10 11:46 | 332681.5 | 720.0012 | 3 | 32 | 4.400375 | 1.975651 | 0.6522699 | 0 | 2.821497 | 0
2018-03-10 11:48 | 332801.5 | 840.0024 | 3 | 32 | 4.400372 | 1.654264 | 0.7125975 | 0 | 3.086961 | 0
2018-03-10 11:50 | 332921.5 | 960.0005 | 3 | 32 | 4.400354 | 1.393265 | 0.7632286 | 0 | 3.309757 | 0
2018-03-10 11:52 | 333041.5 | 1080.0009 | 3 | 32 | 4.400368 | 1.184866 | 0.8060619 | 0 | 3.498239 | 0
2018-03-10 11:54 | 333161.5 | 1200.0005 | 3 | 32 | 4.400334 | 1.017088 | 0.8426595 | 0 | 3.659282 | 0
2018-03-10 11:56 | 333281.5 | 1320.0025 | 3 | 32 | 4.400358 | 0.880476 | 0.8742115 | 0 | 3.798121 | 0
2018-03-10 11:58 | 333401.5 | 1440.0004 | 3 | 32 | 4.400358 | 0.7663078 | 0.901598 | 0 | 3.918631 | 0
2018-03-10 12:00 | 333521.5 | 1560.0024 | 3 | 32 | 4.400311 | 0.6691589 | 0.9254808 | 0 | 4.023724 | 0
2018-03-10 12:02 | 333641.5 | 1680.0004 | 3 | 32 | 4.400335 | 0.5883064 | 0.9464005 | 0 | 4.115777 | 0
2018-03-10 12:04 | 333761.5 | 1800.0024 | 3 | 32 | 4.400304 | 0.5197964 | 0.9648364 | 0 | 4.196902 | 0
2018-03-10 12:06 | 333881.5 | 1920.0004 | 3 | 32 | 4.400369 | 0.4644775 | 0.9812073 | 0 | 4.268939 | 0
2018-03-10 12:08 | 334001.5 | 2040.0016 | 3 | 32 | 4.400322 | 0.417572 | 0.9958779 | 0 | 4.333495 | 0
2018-03-10 12:10 | 334121.5 | 2160.0021 | 3 | 32 | 4.400327 | 0.3799706 | 1.009147 | 0 | 4.391884 | 0
2018-03-10 12:12 | 334241.5 | 2280.0008 | 3 | 32 | 4.400303 | 0.3481464 | 1.021263 | 0 | 4.445197 | 0
2018-03-10 12:14 | 334361.5 | 2400.0004 | 3 | 32 | 4.400295 | 0.3218632 | 1.032421 | 0 | 4.494294 | 0
2018-03-10 12:16 | 334481.5 | 2520.0024 | 3 | 32 | 4.400284 | 0.2993793 | 1.042768 | 0 | 4.539827 | 0
2018-03-10 12:18 | 334601.5 | 2640.0004 | 3 | 32 | 4.400313 | 0.2804489 | 1.052429 | 0 | 4.582335 | 0
2018-03-10 12:20 | 334721.5 | 2760.0024 | 3 | 32 | 4.400273 | 0.2634087 | 1.06149 | 0 | 4.622208 | 0
2018-03-10 12:22 | 334841.5 | 2880.0004 | 3 | 32 | 4.400315 | 0.2494526 | 1.070031 | 0 | 4.65979 | 0
2018-03-10 12:24 | 334961.5 | 3000.0008 | 3 | 32 | 4.400261 | 0.2360687 | 1.078119 | 0 | 4.695381 | 0
2018-03-10 12:26 | 335081.5 | 3120.002 | 3 | 32 | 4.400258 | 0.2246609 | 1.085801 | 0 | 4.729186 | 0
2018-03-10 12:28 | 335201.5 | 3240.0015 | 3 | 32 | 4.400299 | 0.214529 | 1.093123 | 0 | 4.761401 | 0
2018-03-10 12:30 | 335321.5 | 3360.0019 | 3 | 32 | 4.4003 | 0.2054081 | 1.100117 | 0 | 4.792179 | 0
2018-03-10 12:32 | 335441.5 | 3480.0014 | 3 | 32 | 4.400287 | 0.1968288 | 1.106817 | 0 | 4.821662 | 0
2018-03-10 12:34 | 335561.5 | 3600.0021 | 3 | 32 | 4.40032 | 0.1894207 | 1.113247 | 0 | 4.849953 | 0
2018-03-10 12:36 | 335681.5 | 3720.0016 | 3 | 32 | 4.400298 | 0.182148 | 1.119432 | 0 | 4.87717 | 0
2018-03-10 12:38 | 335801.5 | 3840.0014 | 3 | 32 | 4.400285 | 0.1754246 | 1.125387 | 0 | 4.903374 | 0
2018-03-10 12:40 | 335921.5 | 3960.0024 | 3 | 32 | 4.400284 | 0.1694813 | 1.131136 | 0 | 4.928669 | 0
2018-03-10 12:42 | 336041.5 | 4080.002 | 3 | 32 | 4.400225 | 0.1632957 | 1.136688 | 0 | 4.953099 | 0
2018-03-10 12:44 | 336161.5 | 4200.0024 | 3 | 32 | 4.400283 | 0.1587276 | 1.142058 | 0 | 4.976733 | 0
2018-03-10 12:46 | 336281.5 | 4320.002 | 3 | 32 | 4.40028 | 0.1535168 | 1.147267 | 0 | 4.999652 | 0
2018-03-10 12:48 | 336401.5 | 4440.0024 | 3 | 32 | 4.400311 | 0.1495438 | 1.152316 | 0 | 5.021871 | 0
2018-03-10 12:50 | 336521.5 | 4560.0004 | 3 | 32 | 4.400263 | 0.1447086 | 1.157219 | 0 | 5.043445 | 0
2018-03-10 12:52 | 336641.5 | 4680.0008 | 3 | 32 | 4.400291 | 0.1409874 | 1.161984 | 0 | 5.064412 | 0
2018-03-10 12:54 | 336761.5 | 4800.0019 | 3 | 32 | 4.40024 | 0.1366348 | 1.166614 | 0 | 5.084785 | 0
2018-03-10 12:56 | 336881.5 | 4920.0007 | 3 | 32 | 4.400286 | 0.1333618 | 1.171117 | 0 | 5.104598 | 0
2018-03-10 12:58 | 337001.5 | 5040.002 | 3 | 32 | 4.400264 | 0.1299229 | 1.175504 | 0 | 5.123901 | 0
2018-03-10 13:00 | 337121.5 | 5160.0024 | 3 | 32 | 4.400267 | 0.1265793 | 1.179778 | 0 | 5.142711 | 0
2018-03-10 13:02 | 337241.5 | 5280.0004 | 3 | 32 | 4.400263 | 0.1236477 | 1.183944 | 0 | 5.161042 | 0
2018-03-10 13:04 | 337361.5 | 5400.0008 | 3 | 32 | 4.400281 | 0.120697 | 1.188012 | 0 | 5.17894 | 0
2018-03-10 13:06 | 337481.5 | 5520.0012 | 3 | 32 | 4.400246 | 0.117672 | 1.191981 | 0 | 5.196406 | 0
2018-03-10 13:08 | 337601.5 | 5640 | 3 | 32 | 4.400237 | 0.1147327 | 1.19586 | 0 | 5.213475 | 0
2018-03-10 13:10 | 337721.5 | 5760.002 | 3 | 32 | 4.400261 | 0.1124859 | 1.199651 | 0 | 5.230156 | 0
2018-03-10 13:12 | 337841.5 | 5880.0015 | 3 | 32 | 4.400262 | 0.1099682 | 1.203358 | 0 | 5.246466 | 0
2018-03-10 13:14 | 337961.5 | 6000.002 | 3 | 32 | 4.40026 | 0.1077156 | 1.206982 | 0 | 5.262416 | 0
2018-03-10 13:16 | 338081.5 | 6120.0007 | 3 | 32 | 4.40029 | 0.1055374 | 1.210536 | 0 | 5.278054 | 0
2018-03-10 13:18 | 338201.5 | 6240.0004 | 3 | 32 | 4.400263 | 0.103302 | 1.214015 | 0 | 5.293362 | 0
2018-03-10 13:20 | 338321.5 | 6360.0023 | 3 | 32 | 4.400234 | 0.1010532 | 1.217424 | 0 | 5.308363 | 0
2018-03-10 13:22 | 338441.5 | 6480.0004 | 3 | 32 | 4.400256 | 0.09922981 | 1.220768 | 0 | 5.323075 | 0
2018-03-10 13:24 | 338561.5 | 6600.0008 | 3 | 32 | 4.400265 | 0.09737206 | 1.224042 | 0 | 5.337481 | 0
2018-03-10 13:26 | 338681.5 | 6720.0011 | 3 | 32 | 4.400262 | 0.0954895 | 1.22726 | 0 | 5.351643 | 0
2018-03-10 13:28 | 338801.5 | 6840.0009 | 3 | 32 | 4.40029 | 0.09406662 | 1.230413 | 0 | 5.365515 | 0
2018-03-10 13:30 | 338921.5 | 6960.0021 | 3 | 32 | 4.400276 | 0.09221649 | 1.23351 | 0 | 5.379147 | 0
2018-03-10 13:32 | 339041.5 | 7080.0017 | 3 | 32 | 4.400266 | 0.09069252 | 1.236548 | 0 | 5.392512 | 0
2018-03-10 13:34 | 339161.5 | 7200.0012 | 3 | 32 | 4.400295 | 0.08922768 | 1.23954 | 0 | 5.405677 | 0
2018-03-10 13:36 | 339281.5 | 7320.0016 | 3 | 32 | 4.400272 | 0.08738518 | 1.242474 | 0 | 5.418588 | 0
2018-03-10 13:38 | 339401.5 | 7440.0011 | 3 | 32 | 4.400272 | 0.08590508 | 1.245357 | 0 | 5.431276 | 0
2018-03-10 13:40 | 339521.5 | 7560.0008 | 3 | 32 | 4.400252 | 0.08439827 | 1.248191 | 0 | 5.443745 | 0
2018-03-10 13:42 | 339641.5 | 7680.0014 | 3 | 32 | 4.400244 | 0.08291245 | 1.250975 | 0 | 5.455993 | 0
2018-03-10 13:44 | 339761.5 | 7800.0008 | 3 | 32 | 4.40028 | 0.08181953 | 1.253722 | 0 | 5.468084 | 0
2018-03-10 13:44 | 339768.8 | 7807.2928 | 3 | 32 | 4.400263 | 0.08149719 | 1.253888 | 0 | 5.468812 | 0
2018-03-10 13:46 | 339888.9 | 120.0015 | 4 | 32 | 4.385256 | 0 | 1.253888 | 0 | 5.468812 | 0
2018-03-10 13:48 | 340008.9 | 240.0019 | 4 | 32 | 4.381712 | 0 | 1.253888 | 0 | 5.468812 | 0
2018-03-10 13:49 | 340068.9 | 300.0015 | 4 | 32 | 4.38016 | 0 | 1.253888 | 0 | 5.468812 | 0
2018-03-10 13:51 | 340188.9 | 120.0023 | 5 | 32 | 3.870315 | -3.259853 | 1.253888 | 0.1086514 | 5.468812 | 0.4273405
2018-03-10 13:53 | 340308.9 | 240.0011 | 5 | 32 | 3.786376 | -3.259887 | 1.253888 | 0.2173013 | 5.468812 | 0.8432543
2018-03-10 13:55 | 340428.9 | 360.0015 | 5 | 32 | 3.706198 | -3.259847 | 1.253888 | 0.3259539 | 5.468812 | 1.250264
2018-03-10 13:57 | 340548.9 | 480.0011 | 5 | 32 | 3.629827 | -3.259822 | 1.253888 | 0.4346014 | 5.468812 | 1.648753
2018-03-10 13:59 | 340668.9 | 600.0011 | 5 | 32 | 3.557499 | -3.259855 | 1.253888 | 0.5432584 | 5.468812 | 2.039183
2018-03-10 14:01 | 340788.9 | 720.0002 | 5 | 32 | 3.492268 | -3.260173 | 1.253888 | 0.6519101 | 5.468812 | 2.422084
2018-03-10 14:03 | 340908.9 | 840.0022 | 5 | 32 | 3.436996 | -3.259864 | 1.253888 | 0.7605668 | 5.468812 | 2.798453
2018-03-10 14:05 | 341028.9 | 960.001 | 5 | 32 | 3.388568 | -3.260164 | 1.253888 | 0.8692191 | 5.468812 | 3.169225
2018-03-10 14:07 | 341148.9 | 1080.0006 | 5 | 32 | 3.339176 | -3.259838 | 1.253888 | 0.9778818 | 5.468812 | 3.534813
2018-03-10 14:09 | 341268.9 | 1200.0009 | 5 | 32 | 3.265654 | -3.259853 | 1.253888 | 1.086536 | 5.468812 | 3.894078
2018-03-10 14:11 | 341388.9 | 1320.0015 | 5 | 32 | 3.048333 | -3.260131 | 1.253888 | 1.195192 | 5.468812 | 4.239806
2018-03-10 14:11 | 341402.2 | 1333.3107 | 5 | 32 | 2.999978 | -3.260139 | 1.253888 | 1.207247 | 5.468812 | 4.276267
2018-03-10 14:13 | 341522.3 | 120.0024 | 6 | 32 | 3.727318 | 0 | 1.253888 | 1.207254 | 5.468812 | 4.276287
2018-03-10 14:15 | 341642.3 | 240.0011 | 6 | 32 | 3.751731 | 0 | 1.253888 | 1.207254 | 5.468812 | 4.276287
2018-03-10 14:16 | 341702.3 | 300.0038 | 6 | 32 | 3.760704 | 0 | 1.253888 | 1.207254 | 5.468812 | 4.276287
2018-03-10 14:16 | 341702.3 | 0.0023 | 7 | 33 | 3.76076 | 0 | 0 | 0 | 0 | 0
2018-03-10 14:17 | 341745.6 | 43.1783 | 2 | 33 | 4.200406 | 3.259953 | 0.0441939 | 0 | 0.185535 | 0
2018-03-10 14:19 | 341865.6 | 120.0017 | 3 | 33 | 4.269122 | 3.259974 | 0.1524087 | 0 | 0.6439101 | 0
2018-03-10 14:21 | 341985.6 | 240.001 | 3 | 33 | 4.337548 | 3.259968 | 0.2610639 | 0 | 1.111435 | 0
2018-03-10 14:23 | 342105.6 | 360.0012 | 3 | 33 | 4.4004 | 3.150312 | 0.3694104 | 0 | 1.585308 | 0
2018-03-10 14:25 | 342225.6 | 480.0001 | 3 | 33 | 4.400377 | 2.675697 | 0.4660768 | 0 | 2.010678 | 0
2018-03-10 14:27 | 342345.6 | 600.0012 | 3 | 33 | 4.400382 | 2.278418 | 0.5485324 | 0 | 2.373514 | 0
2018-03-10 14:29 | 342465.6 | 720.0001 | 3 | 33 | 4.400385 | 1.918409 | 0.6183517 | 0 | 2.680746 | 0
2018-03-10 14:31 | 342585.6 | 840.0005 | 3 | 33 | 4.400355 | 1.610132 | 0.6770045 | 0 | 2.93884 | 0
2018-03-10 14:33 | 342705.6 | 960.0001 | 3 | 33 | 4.400354 | 1.358976 | 0.7263382 | 0 | 3.155926 | 0
2018-03-10 14:35 | 342825.6 | 1080.0009 | 3 | 33 | 4.400369 | 1.158192 | 0.7681636 | 0 | 3.339973 | 0
2018-03-10 14:37 | 342945.6 | 1200.0001 | 3 | 33 | 4.400297 | 0.9961262 | 0.8039809 | 0 | 3.497582 | 0
2018-03-10 14:39 | 343065.6 | 1320.0003 | 3 | 33 | 4.400357 | 0.8647919 | 0.8349321 | 0 | 3.633779 | 0
2018-03-10 14:41 | 343185.6 | 1440.0001 | 3 | 33 | 4.400362 | 0.7545223 | 0.861859 | 0 | 3.752266 | 0
2018-03-10 14:43 | 343305.6 | 1560.0013 | 3 | 33 | 4.400319 | 0.6605396 | 0.8853979 | 0 | 3.855845 | 0
2018-03-10 14:45 | 343425.6 | 1680.0001 | 3 | 33 | 4.400361 | 0.5819473 | 0.9060676 | 0 | 3.946799 | 0
2018-03-10 14:47 | 343545.6 | 1800.0021 | 3 | 33 | 4.40034 | 0.5153656 | 0.9243133 | 0 | 4.027086 | 0
2018-03-10 14:49 | 343665.6 | 1920.0017 | 3 | 33 | 4.400311 | 0.4598961 | 0.9405366 | 0 | 4.098474 | 0
2018-03-10 14:51 | 343785.6 | 2040.0013 | 3 | 33 | 4.400314 | 0.4144878 | 0.9550918 | 0 | 4.162522 | 0
2018-03-10 14:53 | 343905.6 | 2160.0001 | 3 | 33 | 4.400325 | 0.3773975 | 0.9682703 | 0 | 4.220511 | 0
2018-03-10 14:55 | 344025.6 | 2280.0005 | 3 | 33 | 4.400307 | 0.3463345 | 0.9803141 | 0 | 4.273508 | 0
2018-03-10 14:57 | 344145.6 | 2400.0009 | 3 | 33 | 4.40028 | 0.3200741 | 0.9914112 | 0 | 4.322339 | 0
2018-03-10 14:59 | 344265.6 | 2520.0006 | 3 | 33 | 4.400311 | 0.2982826 | 1.001712 | 0 | 4.367667 | 0
2018-03-10 15:01 | 344385.6 | 2640.0017 | 3 | 33 | 4.400263 | 0.2789307 | 1.01133 | 0 | 4.409986 | 0
2018-03-10 15:03 | 344505.6 | 2760.0014 | 3 | 33 | 4.400279 | 0.2626362 | 1.020363 | 0 | 4.449738 | 0
2018-03-10 15:05 | 344625.6 | 2880.0018 | 3 | 33 | 4.400299 | 0.2485104 | 1.028881 | 0 | 4.487218 | 0
2018-03-10 15:07 | 344745.6 | 3000.0021 | 3 | 33 | 4.400263 | 0.2353058 | 1.036946 | 0 | 4.522707 | 0
2018-03-10 15:09 | 344865.6 | 3120.0009 | 3 | 33 | 4.400295 | 0.2242317 | 1.044605 | 0 | 4.556409 | 0
2018-03-10 15:11 | 344985.6 | 3240.0021 | 3 | 33 | 4.400294 | 0.2138863 | 1.051908 | 0 | 4.588541 | 0
2018-03-10 15:13 | 345105.6 | 3360.0009 | 3 | 33 | 4.400321 | 0.2049351 | 1.05888 | 0 | 4.619221 | 0
2018-03-10 15:15 | 345225.6 | 3480.001 | 3 | 33 | 4.400274 | 0.1960602 | 1.065557 | 0 | 4.648601 | 0
2018-03-10 15:17 | 345345.6 | 3600.0008 | 3 | 33 | 4.400329 | 0.1886921 | 1.071965 | 0 | 4.676798 | 0
2018-03-10 15:19 | 345465.6 | 3720.0004 | 3 | 33 | 4.400284 | 0.1813469 | 1.078125 | 0 | 4.703904 | 0
2018-03-10 15:21 | 345585.6 | 3840.0005 | 3 | 33 | 4.400305 | 0.1750526 | 1.084057 | 0 | 4.730006 | 0
2018-03-10 15:23 | 345705.6 | 3960.002 | 3 | 33 | 4.400273 | 0.1684589 | 1.089779 | 0 | 4.755188 | 0
2018-03-10 15:25 | 345825.6 | 4080.0009 | 3 | 33 | 4.400274 | 0.1628437 | 1.095307 | 0 | 4.779512 | 0
2018-03-10 15:27 | 345945.6 | 4200.0022 | 3 | 33 | 4.400272 | 0.15769 | 1.100651 | 0 | 4.803026 | 0
2018-03-10 15:29 | 346065.6 | 4320.0009 | 3 | 33 | 4.400276 | 0.1527691 | 1.105825 | 0 | 4.825792 | 0
2018-03-10 15:31 | 346185.6 | 4440.0001 | 3 | 33 | 4.400308 | 0.1484489 | 1.110839 | 0 | 4.847857 | 0
2018-03-10 15:33 | 346305.6 | 4560.0009 | 3 | 33 | 4.400266 | 0.1436195 | 1.115706 | 0 | 4.869274 | 0
2018-03-10 15:35 | 346425.6 | 4680.0021 | 3 | 33 | 4.40029 | 0.1398277 | 1.120432 | 0 | 4.890067 | 0
2018-03-10 15:37 | 346545.6 | 4800.0019 | 3 | 33 | 4.400257 | 0.1358871 | 1.125019 | 0 | 4.910254 | 0
2018-03-10 15:39 | 346665.6 | 4920.0012 | 3 | 33 | 4.400291 | 0.1325188 | 1.129492 | 0 | 4.929933 | 0
2018-03-10 15:41 | 346785.6 | 5040.0024 | 3 | 33 | 4.400311 | 0.1291656 | 1.133845 | 0 | 4.949088 | 0
2018-03-10 15:43 | 346905.6 | 5160.0015 | 3 | 33 | 4.400305 | 0.1258068 | 1.138086 | 0 | 4.96775 | 0
2018-03-10 15:45 | 347025.6 | 5280.0003 | 3 | 33 | 4.400277 | 0.1225414 | 1.142218 | 0 | 4.985932 | 0
2018-03-10 15:47 | 347145.6 | 5400.0012 | 3 | 33 | 4.400263 | 0.1195736 | 1.146251 | 0 | 5.003679 | 0
2018-03-10 15:49 | 347265.6 | 5520 | 3 | 33 | 4.400279 | 0.1168194 | 1.150191 | 0 | 5.021017 | 0
2018-03-10 15:51 | 347385.6 | 5640.0004 | 3 | 33 | 4.400329 | 0.1147118 | 1.154041 | 0 | 5.037955 | 0
2018-03-10 15:53 | 347505.6 | 5760.0018 | 3 | 33 | 4.400319 | 0.1121025 | 1.157805 | 0 | 5.054521 | 0
2018-03-10 15:55 | 347625.6 | 5880.0005 | 3 | 33 | 4.400278 | 0.1091747 | 1.161487 | 0 | 5.070719 | 0
2018-03-10 15:57 | 347745.6 | 6000.0009 | 3 | 33 | 4.400263 | 0.1066456 | 1.165084 | 0 | 5.086548 | 0
2018-03-10 15:59 | 347865.6 | 6120.0021 | 3 | 33 | 4.400247 | 0.1044025 | 1.168605 | 0 | 5.102042 | 0
2018-03-10 16:01 | 347985.6 | 6240.0001 | 3 | 33 | 4.400268 | 0.1025390625 | 1.172053 | 0 | 5.117216 | 0
2018-03-10 16:03 | 348105.6 | 6360.0021 | 3 | 33 | 4.400291 | 0.1006947 | 1.175431 | 0 | 5.132077 | 0
2018-03-10 16:05 | 348225.6 | 6480.0008 | 3 | 33 | 4.400218 | 0.09806633 | 1.178743 | 0 | 5.14665 | 0
2018-03-10 16:07 | 348345.6 | 6600.0004 | 3 | 33 | 4.400231 | 0.09626007 | 1.181992 | 0 | 5.16095 | 0
2018-03-10 16:09 | 348465.6 | 6720.0008 | 3 | 33 | 4.400221 | 0.09432793 | 1.185177 | 0 | 5.174963 | 0
2018-03-10 16:11 | 348585.6 | 6840.0012 | 3 | 33 | 4.400253 | 0.09292793 | 1.188303 | 0 | 5.188718 | 0
2018-03-10 16:13 | 348705.6 | 6960 | 3 | 33 | 4.40028 | 0.09148026 | 1.191375 | 0 | 5.202237 | 0
2018-03-10 16:15 | 348825.6 | 7080.0016 | 3 | 33 | 4.400259 | 0.08962822 | 1.19439 | 0 | 5.215502 | 0
2018-03-10 16:17 | 348945.6 | 7200.0001 | 3 | 33 | 4.400244 | 0.08777618 | 1.19735 | 0 | 5.228528 | 0
2018-03-10 16:19 | 349065.6 | 7320.002 | 3 | 33 | 4.40025 | 0.08667374 | 1.200254 | 0 | 5.241308 | 0
2018-03-10 16:21 | 349185.6 | 7440.0018 | 3 | 33 | 4.400238 | 0.08473587 | 1.203113 | 0 | 5.253888 | 0
2018-03-10 16:23 | 349305.6 | 7560.0014 | 3 | 33 | 4.400272 | 0.08366203 | 1.20592 | 0 | 5.266236 | 0
2018-03-10 16:25 | 349425.6 | 7680.0034 | 3 | 33 | 4.400291 | 0.08252144 | 1.208683 | 0 | 5.278395 | 0
2018-03-10 16:26 | 349480.4 | 7734.8162 | 3 | 33 | 4.400263 | 0.0814991 | 1.209933 | 0 | 5.283894 | 0
2018-03-10 16:28 | 349600.5 | 120.0014 | 4 | 33 | 4.384876 | 0 | 1.209933 | 0 | 5.283894 | 0
2018-03-10 16:30 | 349720.5 | 240.0003 | 4 | 33 | 4.381254 | 0 | 1.209933 | 0 | 5.283894 | 0
2018-03-10 16:31 | 349780.5 | 300.003 | 4 | 33 | 4.37967 | 0 | 1.209933 | 0 | 5.283894 | 0
2018-03-10 16:33 | 349900.6 | 120.0016 | 5 | 33 | 3.858995 | -3.259873 | 1.209933 | 0.1086491 | 5.283894 | 0.4261785
2018-03-10 16:35 | 350020.6 | 240.0011 | 5 | 33 | 3.773713 | -3.259813 | 1.209933 | 0.217301 | 5.283894 | 0.8407997
2018-03-10 16:37 | 350140.6 | 360.0016 | 5 | 33 | 3.691787 | -3.26019 | 1.209933 | 0.325959 | 5.283894 | 1.246356
2018-03-10 16:39 | 350260.6 | 480.0011 | 5 | 33 | 3.613216 | -3.260104 | 1.209933 | 0.434611 | 5.283894 | 1.64318
2018-03-10 16:41 | 350380.6 | 600.0016 | 5 | 33 | 3.53876 | -3.259876 | 1.209933 | 0.5432641 | 5.283894 | 2.031673
2018-03-10 16:43 | 350500.6 | 720.0012 | 5 | 33 | 3.472328 | -3.259843 | 1.209933 | 0.651917 | 5.283894 | 2.412464
2018-03-10 16:45 | 350620.6 | 840.0008 | 5 | 33 | 3.416189 | -3.259832 | 1.209933 | 0.7605678 | 5.283894 | 2.786602
2018-03-10 16:47 | 350740.6 | 960.0004 | 5 | 33 | 3.365944 | -3.260196 | 1.209933 | 0.8692244 | 5.283894 | 3.155044
2018-03-10 16:49 | 350860.6 | 1080.0009 | 5 | 33 | 3.310929 | -3.260187 | 1.209933 | 0.9778823 | 5.283894 | 3.517924
2018-03-10 16:51 | 350980.6 | 1200.0004 | 5 | 33 | 3.21232 | -3.259824 | 1.209933 | 1.08654 | 5.283894 | 3.873125
2018-03-10 16:52 | 351070.1 | 1289.5597 | 5 | 33 | 2.999978 | -3.260181 | 1.209933 | 1.167632 | 5.283894 | 4.126522
2018-03-10 16:54 | 351190.2 | 120.0005 | 6 | 33 | 3.733109 | 0 | 1.209933 | 1.167632 | 5.283894 | 4.126522
2018-03-10 16:56 | 351310.2 | 240.0001 | 6 | 33 | 3.758417 | 0 | 1.209933 | 1.167632 | 5.283894 | 4.126522
2018-03-10 16:57 | 351370.2 | 300.0034 | 6 | 33 | 3.767545 | 0 | 1.209933 | 1.167632 | 5.283894 | 4.126522
2018-03-10 16:57 | 351370.2 | 0.0024 | 7 | 34 | 3.767579 | 0 | 0 | 0 | 0 | 0
2018-03-10 16:58 | 351399.5 | 29.2415 | 2 | 34 | 4.200433 | 3.259991 | 0.02991034 | 0 | 0.1255768 | 0
2018-03-10 17:00 | 351519.5 | 120.0023 | 3 | 34 | 4.282621 | 3.259964 | 0.1381291 | 0 | 0.5850921 | 0
2018-03-10 17:02 | 351639.5 | 240.0019 | 3 | 34 | 4.354979 | 3.259977 | 0.2467857 | 0 | 1.054296 | 0
2018-03-10 17:04 | 351759.5 | 360.0007 | 3 | 34 | 4.400368 | 3.008123 | 0.3535628 | 0 | 1.52271 | 0
2018-03-10 17:06 | 351879.5 | 480.0003 | 3 | 34 | 4.40038 | 2.570642 | 0.4462446 | 0 | 1.930546 | 0
2018-03-10 17:08 | 351999.5 | 600.0007 | 3 | 34 | 4.400351 | 2.189627 | 0.5254869 | 0 | 2.279242 | 0
2018-03-10 17:10 | 352119.5 | 720.0018 | 3 | 34 | 4.400358 | 1.845514 | 0.5926195 | 0 | 2.574651 | 0
2018-03-10 17:12 | 352239.5 | 840.0007 | 3 | 34 | 4.400377 | 1.551754 | 0.6490821 | 0 | 2.823107 | 0
2018-03-10 17:14 | 352359.5 | 960.0002 | 3 | 34 | 4.400344 | 1.312487 | 0.6966695 | 0 | 3.032509 | 0
2018-03-10 17:16 | 352479.5 | 1080.0006 | 3 | 34 | 4.400358 | 1.121552 | 0.7371204 | 0 | 3.210508 | 0
2018-03-10 17:18 | 352599.5 | 1200.0003 | 3 | 34 | 4.400355 | 0.967886 | 0.7718516 | 0 | 3.363338 | 0
2018-03-10 17:20 | 352719.5 | 1320.0015 | 3 | 34 | 4.400337 | 0.8413925 | 0.8019356 | 0 | 3.495718 | 0
2018-03-10 17:22 | 352839.5 | 1440.0003 | 3 | 34 | 4.400356 | 0.735693 | 0.8281676 | 0 | 3.611147 | 0
2018-03-10 17:24 | 352959.5 | 1560.0007 | 3 | 34 | 4.400368 | 0.6459789 | 0.851146 | 0 | 3.71226 | 0
2018-03-10 17:26 | 353079.5 | 1680.0003 | 3 | 34 | 4.400337 | 0.5696297 | 0.8713627 | 0 | 3.80122 | 0
2018-03-10 17:28 | 353199.5 | 1800.0023 | 3 | 34 | 4.400371 | 0.505825 | 0.8892454 | 0 | 3.87991 | 0
2018-03-10 17:30 | 353319.5 | 1920.0011 | 3 | 34 | 4.400361 | 0.4524021 | 0.9051756 | 0 | 3.950008 | 0
2018-03-10 17:32 | 353439.5 | 2040.0007 | 3 | 34 | 4.40034 | 0.4085484 | 0.9194929 | 0 | 4.013009 | 0
2018-03-10 17:34 | 353559.5 | 2160.0003 | 3 | 34 | 4.400319 | 0.3721561 | 0.9324772 | 0 | 4.070144 | 0
2018-03-10 17:36 | 353679.5 | 2280.0023 | 3 | 34 | 4.400299 | 0.3417511 | 0.9443592 | 0 | 4.122428 | 0
2018-03-10 17:38 | 353799.5 | 2400.0003 | 3 | 34 | 4.400319 | 0.316721 | 0.955323 | 0 | 4.170673 | 0
2018-03-10 17:40 | 353919.5 | 2520.0007 | 3 | 34 | 4.40033 | 0.2952862 | 0.9655105 | 0 | 4.215501 | 0
2018-03-10 17:42 | 354039.5 | 2640.0011 | 3 | 34 | 4.400297 | 0.2767563 | 0.9750342 | 0 | 4.257408 | 0
2018-03-10 17:44 | 354159.5 | 2760.0007 | 3 | 34 | 4.400272 | 0.2604084 | 0.983985 | 0 | 4.296794 | 0
2018-03-10 17:46 | 354279.5 | 2880.0003 | 3 | 34 | 4.400317 | 0.2467785 | 0.9924325 | 0 | 4.333966 | 0
2018-03-10 17:48 | 354399.5 | 3000.0007 | 3 | 34 | 4.400281 | 0.2338619 | 1.000436 | 0 | 4.369183 | 0
2018-03-10 17:50 | 354519.5 | 3120.0002 | 3 | 34 | 4.400286 | 0.2227688 | 1.008045 | 0 | 4.402664 | 0
2018-03-10 17:52 | 354639.5 | 3240.0015 | 3 | 34 | 4.400307 | 0.2127495 | 1.015299 | 0 | 4.434585 | 0
2018-03-10 17:54 | 354759.5 | 3360.0002 | 3 | 34 | 4.400291 | 0.2035465 | 1.022231 | 0 | 4.465089 | 0
2018-03-10 17:56 | 354879.5 | 3480.0007 | 3 | 34 | 4.40029 | 0.1950054 | 1.02887 | 0 | 4.494304 | 0
2018-03-10 17:58 | 354999.5 | 3600.0019 | 3 | 34 | 4.400268 | 0.1872997 | 1.03524 | 0 | 4.522332 | 0
2018-03-10 18:00 | 355119.5 | 3720.0023 | 3 | 34 | 4.400331 | 0.1806374 | 1.041365 | 0 | 4.549284 | 0
2018-03-10 18:02 | 355239.5 | 3840.0019 | 3 | 34 | 4.400255 | 0.1735134 | 1.04726 | 0 | 4.575222 | 0
2018-03-10 18:04 | 355359.5 | 3960.0022 | 3 | 34 | 4.400269 | 0.1673813 | 1.052947 | 0 | 4.600248 | 0
2018-03-10 18:06 | 355479.5 | 4080.0002 | 3 | 34 | 4.400297 | 0.1620712 | 1.058439 | 0 | 4.624414 | 0
2018-03-10 18:08 | 355599.5 | 4200.0015 | 3 | 34 | 4.400306 | 0.1569157 | 1.063749 | 0 | 4.647779 | 0
2018-03-10 18:10 | 355719.5 | 4320.0019 | 3 | 34 | 4.400282 | 0.1517887 | 1.068886 | 0 | 4.670382 | 0
2018-03-10 18:12 | 355839.5 | 4440.0023 | 3 | 34 | 4.400259 | 0.1469555 | 1.073867 | 0 | 4.6923 | 0
2018-03-10 18:14 | 355959.5 | 4560.0002 | 3 | 34 | 4.400275 | 0.1428986 | 1.078695 | 0 | 4.713543 | 0
2018-03-10 18:16 | 356079.5 | 4680.0006 | 3 | 34 | 4.400259 | 0.1387482 | 1.083386 | 0 | 4.734186 | 0
2018-03-10 18:18 | 356199.5 | 4800.0019 | 3 | 34 | 4.400253 | 0.1347713 | 1.087947 | 0 | 4.754255 | 0
2018-03-10 18:20 | 356319.5 | 4920.0006 | 3 | 34 | 4.400282 | 0.1314449 | 1.092381 | 0 | 4.773768 | 0
2018-03-10 18:22 | 356439.5 | 5040.0002 | 3 | 34 | 4.400242 | 0.127739 | 1.0967 | 0 | 4.792773 | 0
2018-03-10 18:24 | 356559.5 | 5160.0006 | 3 | 34 | 4.400256 | 0.1245155 | 1.100909 | 0 | 4.811293 | 0
2018-03-10 18:26 | 356679.5 | 5280.0026 | 3 | 34 | 4.400258 | 0.12146 | 1.105016 | 0 | 4.829365 | 0
2018-03-10 18:28 | 356799.5 | 5400.0006 | 3 | 34 | 4.400247 | 0.1185074 | 1.109018 | 0 | 4.846973 | 0
2018-03-10 18:30 | 356919.5 | 5520.0011 | 3 | 34 | 4.400267 | 0.1159 | 1.112926 | 0 | 4.864169 | 0
2018-03-10 18:32 | 357039.5 | 5640.0007 | 3 | 34 | 4.40027 | 0.113266 | 1.116742 | 0 | 4.88096 | 0
2018-03-10 18:34 | 357159.5 | 5760.0003 | 3 | 34 | 4.400269 | 0.110836 | 1.120474 | 0 | 4.897386 | 0
2018-03-10 18:36 | 357279.5 | 5880.0007 | 3 | 34 | 4.400295 | 0.1085091 | 1.124124 | 0 | 4.913445 | 0
2018-03-10 18:38 | 357399.5 | 6000.0003 | 3 | 34 | 4.400253 | 0.1059189 | 1.127697 | 0 | 4.929168 | 0
2018-03-10 18:40 | 357519.5 | 6120.0023 | 3 | 34 | 4.400265 | 0.1037006 | 1.131192 | 0 | 4.944544 | 0
2018-03-10 18:42 | 357639.5 | 6240.0003 | 3 | 34 | 4.400197 | 0.1010818 | 1.134611 | 0 | 4.959591 | 0
2018-03-10 18:44 | 357759.5 | 6360.0022 | 3 | 34 | 4.400271 | 0.09964561 | 1.137957 | 0 | 4.974315 | 0
2018-03-10 18:46 | 357879.5 | 6480.0019 | 3 | 34 | 4.400285 | 0.09770393 | 1.141243 | 0 | 4.988773 | 0
2018-03-10 18:48 | 357999.5 | 6600.0006 | 3 | 34 | 4.400302 | 0.0958519 | 1.144463 | 0 | 5.002943 | 0
2018-03-10 18:50 | 358119.5 | 6720.0019 | 3 | 34 | 4.400252 | 0.09373665 | 1.147622 | 0 | 5.01684 | 0
2018-03-10 18:52 | 358239.5 | 6840.0014 | 3 | 34 | 4.400249 | 0.09187508 | 1.150718 | 0 | 5.030465 | 0
2018-03-10 18:54 | 358359.5 | 6960.0004 | 3 | 34 | 4.400256 | 0.09034348 | 1.153757 | 0 | 5.043839 | 0
2018-03-10 18:56 | 358479.5 | 7080.0022 | 3 | 34 | 4.400281 | 0.08886337 | 1.156743 | 0 | 5.056976 | 0
2018-03-10 18:58 | 358599.5 | 7200.0003 | 3 | 34 | 4.400288 | 0.08739281 | 1.159677 | 0 | 5.069887 | 0
2018-03-10 19:00 | 358719.5 | 7320.0007 | 3 | 34 | 4.400298 | 0.08590698 | 1.162554 | 0 | 5.082548 | 0
2018-03-10 19:02 | 358839.5 | 7440.0011 | 3 | 34 | 4.400235 | 0.08411217 | 1.165377 | 0 | 5.094967 | 0
2018-03-10 19:04 | 358959.5 | 7560.0007 | 3 | 34 | 4.400247 | 0.0825634 | 1.16816 | 0 | 5.107216 | 0
2018-03-10 19:06 | 359065.2 | 7665.6912 | 3 | 34 | 4.400265 | 0.08149719 | 1.170572 | 0 | 5.117828 | 0
2018-03-10 19:08 | 359185.3 | 120.0023 | 4 | 34 | 4.38453 | 0 | 1.170572 | 0 | 5.117828 | 0
2018-03-10 19:10 | 359305.3 | 240.0004 | 4 | 34 | 4.380852 | 0 | 1.170572 | 0 | 5.117828 | 0
2018-03-10 19:11 | 359365.3 | 300.0006 | 4 | 34 | 4.379229 | 0 | 1.170572 | 0 | 5.117828 | 0
2018-03-10 19:13 | 359485.3 | 120.0015 | 5 | 34 | 3.848457 | -3.259824 | 1.170572 | 0.1086438 | 5.117828 | 0.4250734
2018-03-10 19:15 | 359605.3 | 240.0011 | 5 | 34 | 3.762159 | -3.259834 | 1.170572 | 0.2172964 | 5.117828 | 0.8384954
2018-03-10 19:17 | 359725.3 | 360.0032 | 5 | 34 | 3.678881 | -3.25983 | 1.170572 | 0.3259518 | 5.117828 | 1.242718
2018-03-10 19:19 | 359845.3 | 480.0003 | 5 | 34 | 3.598677 | -3.259855 | 1.170572 | 0.4346054 | 5.117828 | 1.63806
2018-03-10 19:21 | 359965.3 | 600.0023 | 5 | 34 | 3.52282 | -3.259855 | 1.170572 | 0.543258 | 5.117828 | 2.02489
2018-03-10 19:23 | 360085.3 | 720.0003 | 5 | 34 | 3.455568 | -3.259891 | 1.170572 | 0.6519035 | 5.117828 | 2.403875
2018-03-10 19:25 | 360205.3 | 840.0015 | 5 | 34 | 3.398181 | -3.26016 | 1.170572 | 0.760562 | 5.117828 | 2.776162
2018-03-10 19:27 | 360325.3 | 960.0019 | 5 | 34 | 3.345614 | -3.260148 | 1.170572 | 0.8692162 | 5.117828 | 3.142535
2018-03-10 19:29 | 360445.3 | 1080.0023 | 5 | 34 | 3.28357 | -3.260181 | 1.170572 | 0.9778754 | 5.117828 | 3.50291
2018-03-10 19:31 | 360565.3 | 1200.0002 | 5 | 34 | 3.150039 | -3.260104 | 1.170572 | 1.086531 | 5.117828 | 3.853779
2018-03-10 19:31 | 360619.8 | 1254.4427 | 5 | 34 | 2.999977 | -3.259822 | 1.170572 | 1.135827 | 5.117828 | 4.005742
2018-03-10 19:33 | 360739.8 | 120.0023 | 6 | 34 | 3.738758 | 0 | 1.170572 | 1.135827 | 5.117828 | 4.005742
2018-03-10 19:35 | 360859.8 | 240.0019 | 6 | 34 | 3.765397 | 0 | 1.170572 | 1.135827 | 5.117828 | 4.005742
2018-03-10 19:36 | 360919.8 | 300.0015 | 6 | 34 | 3.77479 | 0 | 1.170572 | 1.135827 | 5.117828 | 4.005742
2018-03-10 19:36 | 360919.8635 | 0.0048 | 7 | 35 | 3.774859 | 0 | 0 | 0 | 0 | 0
2018-03-10 19:36 | 360920.6 | 0.6504 | 2 | 35 | 3.98531 | 2.37311 | 0.0002033628 | 0 | 0.0007958563 | 0
2018-03-10 19:38 | 361040.6 | 120.0007 | 3 | 35 | 4.284783 | 3.260027 | 0.1084309 | 0 | 0.4588442 | 0
2018-03-10 19:40 | 361160.6 | 240.0019 | 3 | 35 | 4.358807 | 3.260014 | 0.2170886 | 0 | 0.9283762 | 0
2018-03-10 19:42 | 361280.6 | 360.0023 | 3 | 35 | 4.400385 | 2.973499 | 0.3232755 | 0 | 1.394461 | 0
2018-03-10 19:44 | 361400.6 | 480.002 | 3 | 35 | 4.400374 | 2.543087 | 0.4149237 | 0 | 1.797748 | 0
2018-03-10 19:46 | 361520.6 | 600.0015 | 3 | 35 | 4.40039 | 2.17374 | 0.4934404 | 0 | 2.143251 | 0
2018-03-10 19:48 | 361640.6 | 720.0019 | 3 | 35 | 4.400377 | 1.836952 | 0.5601586 | 0 | 2.436836 | 0
2018-03-10 19:50 | 361760.6 | 840.003 | 3 | 35 | 4.400346 | 1.54735 | 0.6164137 | 0 | 2.68438 | 0
2018-03-10 19:52 | 361880.6 | 960.0003 | 3 | 35 | 4.400339 | 1.310604 | 0.6639042 | 0 | 2.893355 | 0
2018-03-10 19:54 | 362000.6 | 1080.0014 | 3 | 35 | 4.400339 | 1.121311 | 0.704321 | 0 | 3.071204 | 0
2018-03-10 19:56 | 362120.6 | 1200.0026 | 3 | 35 | 4.400358 | 0.9690247 | 0.7390711 | 0 | 3.224117 | 0
2018-03-10 19:58 | 362240.6 | 1320.0022 | 3 | 35 | 4.400377 | 0.8444347 | 0.7692237 | 0 | 3.356798 | 0
2018-03-10 20:00 | 362360.6 | 1440.0002 | 3 | 35 | 4.400339 | 0.7396526 | 0.7955675 | 0 | 3.47272 | 0
2018-03-10 20:02 | 362480.6 | 1560.0014 | 3 | 35 | 4.400352 | 0.6503658 | 0.8186893 | 0 | 3.574464 | 0
2018-03-10 20:04 | 362600.6 | 1680.0002 | 3 | 35 | 4.400349 | 0.5745049 | 0.8390629 | 0 | 3.664114 | 0
2018-03-10 20:06 | 362720.6 | 1800.0009 | 3 | 35 | 4.400342 | 0.5102558 | 0.8571043 | 0 | 3.743503 | 0
2018-03-10 20:08 | 362840.6 | 1920.0011 | 3 | 35 | 4.400268 | 0.4559574 | 0.8731849 | 0 | 3.814263 | 0
2018-03-10 20:10 | 362960.6 | 2040.0007 | 3 | 35 | 4.40031 | 0.4119663 | 0.8876359 | 0 | 3.877852 | 0
2018-03-10 20:12 | 363080.6 | 2160.0026 | 3 | 35 | 4.400336 | 0.3755703 | 0.9007408 | 0 | 3.935517 | 0
2018-03-10 20:14 | 363200.6 | 2280.0016 | 3 | 35 | 4.400321 | 0.3449841 | 0.9127308 | 0 | 3.988277 | 0
2018-03-10 20:16 | 363320.6 | 2400.0003 | 3 | 35 | 4.40031 | 0.3193207 | 0.923789 | 0 | 4.036937 | 0
2018-03-10 20:18 | 363440.6 | 2520.0016 | 3 | 35 | 4.400311 | 0.2974014 | 0.9340606 | 0 | 4.082135 | 0
2018-03-10 20:20 | 363560.6 | 2640.0011 | 3 | 35 | 4.400279 | 0.2786407 | 0.943657 | 0 | 4.124362 | 0
2018-03-10 20:22 | 363680.6 | 2760.0031 | 3 | 35 | 4.400323 | 0.2628174 | 0.9526752 | 0 | 4.164044 | 0
2018-03-10 20:24 | 363800.6 | 2880.0002 | 3 | 35 | 4.400287 | 0.2483273 | 0.9611838 | 0 | 4.201485 | 0
2018-03-10 20:26 | 363920.6 | 3000.0015 | 3 | 35 | 4.400294 | 0.2357388 | 0.969244 | 0 | 4.236952 | 0
2018-03-10 20:28 | 364040.6 | 3120.001 | 3 | 35 | 4.400299 | 0.2242546 | 0.9769037 | 0 | 4.270658 | 0
2018-03-10 20:30 | 364160.6 | 3240.0014 | 3 | 35 | 4.400291 | 0.2139626 | 0.9842028 | 0 | 4.302775 | 0
2018-03-10 20:32 | 364280.6 | 3360.0003 | 3 | 35 | 4.400251 | 0.2043343 | 0.9911761 | 0 | 4.33346 | 0
2018-03-10 20:34 | 364400.6 | 3480.0014 | 3 | 35 | 4.400282 | 0.1961384 | 0.997854 | 0 | 4.362844 | 0
2018-03-10 20:36 | 364520.6 | 3600.0003 | 3 | 35 | 4.400279 | 0.1883507 | 1.00426 | 0 | 4.391031 | 0
2018-03-10 20:38 | 364640.6 | 3720.0007 | 3 | 35 | 4.400267 | 0.1810303 | 1.010414 | 0 | 4.418114 | 0
2018-03-10 20:40 | 364760.6 | 3840.0011 | 3 | 35 | 4.400272 | 0.1743183 | 1.01634 | 0 | 4.444187 | 0
2018-03-10 20:42 | 364880.6 | 3960.0016 | 3 | 35 | 4.400249 | 0.1681232 | 1.02205 | 0 | 4.469315 | 0
2018-03-10 20:44 | 365000.6 | 4080.0003 | 3 | 35 | 4.400277 | 0.1624832 | 1.027563 | 0 | 4.493574 | 0
2018-03-10 20:46 | 365120.6 | 4200.0031 | 3 | 35 | 4.400289 | 0.1572952 | 1.032889 | 0 | 4.517007 | 0
2018-03-10 20:48 | 365240.6 | 4320.0004 | 3 | 35 | 4.400266 | 0.1521645 | 1.038043 | 0 | 4.539688 | 0
2018-03-10 20:50 | 365360.6 | 4440.0006 | 3 | 35 | 4.400225 | 0.1469803 | 1.043038 | 0 | 4.561668 | 0
2018-03-10 20:52 | 365480.6 | 4560.0003 | 3 | 35 | 4.400244 | 0.1429253 | 1.047878 | 0 | 4.582963 | 0
2018-03-10 20:54 | 365600.6 | 4680.0006 | 3 | 35 | 4.40029 | 0.1391621 | 1.052576 | 0 | 4.603636 | 0
2018-03-10 20:56 | 365720.6 | 4800.0002 | 3 | 35 | 4.400283 | 0.1352139 | 1.057145 | 0 | 4.623739 | 0
2018-03-10 20:58 | 365840.6 | 4920.0014 | 3 | 35 | 4.400287 | 0.1314297 | 1.061584 | 0 | 4.643274 | 0
2018-03-10 21:00 | 365960.6 | 5040.0002 | 3 | 35 | 4.400293 | 0.128149 | 1.065904 | 0 | 4.662285 | 0
2018-03-10 21:02 | 366080.6 | 5160.0006 | 3 | 35 | 4.40029 | 0.1248112 | 1.070112 | 0 | 4.680797 | 0
2018-03-10 21:04 | 366200.6 | 5280.0011 | 3 | 35 | 4.400265 | 0.1214581 | 1.074215 | 0 | 4.698856 | 0
2018-03-10 21:06 | 366320.6 | 5400.0023 | 3 | 35 | 4.400217 | 0.1181259 | 1.078215 | 0 | 4.716456 | 0
2018-03-10 21:08 | 366440.6 | 5520.0019 | 3 | 35 | 4.400286 | 0.1159058 | 1.082122 | 0 | 4.733645 | 0
2018-03-10 21:10 | 366560.6 | 5640.0007 | 3 | 35 | 4.400256 | 0.1128979 | 1.085934 | 0 | 4.750421 | 0
2018-03-10 21:12 | 366680.6 | 5760.0003 | 3 | 35 | 4.400302 | 0.1107883 | 1.089654 | 0 | 4.766789 | 0
2018-03-10 21:14 | 366800.6 | 5880.0007 | 3 | 35 | 4.40027 | 0.1080704 | 1.093296 | 0 | 4.782817 | 0
2018-03-10 21:16 | 366920.6 | 6000.0003 | 3 | 35 | 4.400284 | 0.1059952 | 1.096859 | 0 | 4.798492 | 0
2018-03-10 21:18 | 367040.6 | 6120.0022 | 3 | 35 | 4.400246 | 0.1033096 | 1.100344 | 0 | 4.813828 | 0
2018-03-10 21:20 | 367160.6 | 6240.0019 | 3 | 35 | 4.400194 | 0.1007481 | 1.103758 | 0 | 4.82885 | 0
2018-03-10 21:22 | 367280.6 | 6360.0014 | 3 | 35 | 4.400284 | 0.09962845 | 1.107101 | 0 | 4.843561 | 0
2018-03-10 21:24 | 367400.6 | 6480.0019 | 3 | 35 | 4.400212 | 0.09701157 | 1.110376 | 0 | 4.85797 | 0
2018-03-10 21:26 | 367520.6 | 6600.0007 | 3 | 35 | 4.400278 | 0.09547806 | 1.113587 | 0 | 4.872103 | 0
2018-03-10 21:28 | 367640.6 | 6720.0002 | 3 | 35 | 4.40027 | 0.09369278 | 1.116736 | 0 | 4.885958 | 0
2018-03-10 21:30 | 367760.6 | 6840.0008 | 3 | 35 | 4.400261 | 0.09183693 | 1.119828 | 0 | 4.899561 | 0
2018-03-10 21:32 | 367880.6 | 6960.0003 | 3 | 35 | 4.400236 | 0.08994675 | 1.122857 | 0 | 4.912893 | 0
2018-03-10 21:34 | 368000.6 | 7080.0007 | 3 | 35 | 4.400324 | 0.08891487 | 1.125834 | 0 | 4.925993 | 0
2018-03-10 21:36 | 368120.6 | 7200 | 3 | 35 | 4.400222 | 0.08665848 | 1.128749 | 0 | 4.938816 | 0
2018-03-10 21:38 | 368240.6 | 7320.0007 | 3 | 35 | 4.400215 | 0.08478165 | 1.131621 | 0 | 4.951454 | 0
2018-03-10 21:40 | 368360.6 | 7440.0003 | 3 | 35 | 4.400247 | 0.08367157 | 1.134436 | 0 | 4.963844 | 0
2018-03-10 21:42 | 368480.6 | 7560.0007 | 3 | 35 | 4.400249 | 0.08219337 | 1.137205 | 0 | 4.976028 | 0
2018-03-10 21:44 | 368560.3 | 7639.7379 | 3 | 35 | 4.400274 | 0.0814991 | 1.139022 | 0 | 4.984024 | 0
2018-03-10 21:46 | 368680.4 | 120.0013 | 4 | 35 | 4.384212 | 0 | 1.139022 | 0 | 4.984024 | 0
2018-03-10 21:48 | 368800.4 | 240.0002 | 4 | 35 | 4.380501 | 0 | 1.139022 | 0 | 4.984024 | 0
2018-03-10 21:49 | 368860.4 | 300.0036 | 4 | 35 | 4.37888 | 0 | 1.139022 | 0 | 4.984024 | 0
2018-03-10 21:51 | 368980.5 | 120.0013 | 5 | 35 | 3.838701 | -3.259905 | 1.139022 | 0.1086503 | 4.984024 | 0.4240688
2018-03-10 21:53 | 369100.5 | 240.0018 | 5 | 35 | 3.75208 | -3.259851 | 1.139022 | 0.2172989 | 4.984024 | 0.8364074
2018-03-10 21:55 | 369220.5 | 360.0013 | 5 | 35 | 3.668383 | -3.259849 | 1.139022 | 0.3259519 | 4.984024 | 1.239508
2018-03-10 21:57 | 369340.5 | 480.0009 | 5 | 35 | 3.587756 | -3.259868 | 1.139022 | 0.4346035 | 4.984024 | 1.633677
2018-03-10 21:59 | 369460.5 | 600.0008 | 5 | 35 | 3.511402 | -3.259853 | 1.139022 | 0.5432552 | 4.984024 | 2.019291
2018-03-10 22:01 | 369580.5 | 720.0008 | 5 | 35 | 3.443586 | -3.259843 | 1.139022 | 0.6519103 | 4.984024 | 2.397044
2018-03-10 22:03 | 369700.5 | 840.0012 | 5 | 35 | 3.385106 | -3.259843 | 1.139022 | 0.7605613 | 4.984024 | 2.767954
2018-03-10 22:05 | 369820.5 | 960.0009 | 5 | 35 | 3.329953 | -3.260131 | 1.139022 | 0.8692123 | 4.984024 | 3.132768
2018-03-10 22:07 | 369940.5 | 1080.0005 | 5 | 35 | 3.261124 | -3.259849 | 1.139022 | 0.9778617 | 4.984024 | 3.491121
2018-03-10 22:09 | 370060.5 | 1200.0009 | 5 | 35 | 3.094028 | -3.259817 | 1.139022 | 1.086523 | 4.984024 | 3.838239
2018-03-10 22:09 | 370091.7 | 1231.2149 | 5 | 35 | 2.999989 | -3.260162 | 1.139022 | 1.114787 | 4.984024 | 3.924431
2018-03-10 22:11 | 370211.8 | 120.0004 | 6 | 35 | 3.744196 | 0 | 1.139022 | 1.114787 | 4.984024 | 3.924431
2018-03-10 22:13 | 370331.8 | 240.0008 | 6 | 35 | 3.771911 | 0 | 1.139022 | 1.114787 | 4.984024 | 3.924431
2018-03-10 22:14 | 370391.8 | 300.0035 | 6 | 35 | 3.781393 | 0 | 1.139022 | 1.114787 | 4.984024 | 3.924431
2018-03-10 22:14 | 370391.7 | 0.0048 | 7 | 36 | 3.781494 | 0 | 0 | 0 | 0 | 0
2018-03-10 22:14 | 370392.5 | 0.6233 | 2 | 36 | 3.98667 | 2.251017 | 0.0001853782 | 7.84e-10 | 0.0007262564 | 2.966e-09
2018-03-10 22:16 | 370512.5 | 120.0007 | 3 | 36 | 4.302322 | 3.260056 | 0.1084154 | 7.84e-10 | 0.4606129 | 2.966e-09
2018-03-10 22:18 | 370632.5 | 240.001 | 3 | 36 | 4.379426 | 3.260069 | 0.2170768 | 7.84e-10 | 0.9322302 | 2.966e-09
2018-03-10 22:20 | 370752.5 | 360.0015 | 3 | 36 | 4.400388 | 2.846403 | 0.3201697 | 7.84e-10 | 1.385587 | 2.966e-09
2018-03-10 22:22 | 370872.5 | 480.0003 | 3 | 36 | 4.400377 | 2.441521 | 0.4080476 | 7.84e-10 | 1.772283 | 2.966e-09
2018-03-10 22:24 | 370992.5 | 600.0015 | 3 | 36 | 4.400376 | 2.086887 | 0.4834366 | 7.84e-10 | 2.104023 | 2.966e-09
2018-03-10 22:26 | 371112.5 | 720.0002 | 3 | 36 | 4.400388 | 1.765934 | 0.5475219 | 7.84e-10 | 2.386023 | 2.966e-09
2018-03-10 22:28 | 371232.5 | 840.0006 | 3 | 36 | 4.400352 | 1.491194 | 0.6016552 | 7.84e-10 | 2.624229 | 2.966e-09
2018-03-10 22:30 | 371352.5 | 960.001 | 3 | 36 | 4.400328 | 1.267046 | 0.6474913 | 7.84e-10 | 2.825925 | 2.966e-09
2018-03-10 22:32 | 371472.5 | 1080.0006 | 3 | 36 | 4.40036 | 1.0881 | 0.6866327 | 7.84e-10 | 2.998161 | 2.966e-09
2018-03-10 22:34 | 371592.5 | 1200.001 | 3 | 36 | 4.400357 | 0.9433231 | 0.7203989 | 7.84e-10 | 3.146744 | 2.966e-09
2018-03-10 22:36 | 371712.5 | 1320.0006 | 3 | 36 | 4.40035 | 0.8239841 | 0.7497866 | 7.84e-10 | 3.27606 | 2.966e-09
2018-03-10 22:38 | 371832.5 | 1440.001 | 3 | 36 | 4.400312 | 0.7233772 | 0.7755306 | 7.84e-10 | 3.389342 | 2.966e-09
2018-03-10 22:40 | 371952.5 | 1560.0022 | 3 | 36 | 4.400309 | 0.6378632 | 0.7981855 | 7.84e-10 | 3.489032 | 2.966e-09
2018-03-10 22:42 | 372072.5 | 1680.002 | 3 | 36 | 4.400306 | 0.5647621 | 0.818204 | 7.84e-10 | 3.57712 | 2.966e-09
2018-03-10 22:44 | 372192.5 | 1800.0014 | 3 | 36 | 4.400304 | 0.5029812 | 0.8359762 | 7.84e-10 | 3.655323 | 2.966e-09
2018-03-10 22:46 | 372312.5 | 1920.0027 | 3 | 36 | 4.400332 | 0.4516029 | 0.8518605 | 7.84e-10 | 3.725219 | 2.966e-09
2018-03-10 22:48 | 372432.5 | 2040.0007 | 3 | 36 | 4.400246 | 0.4078465 | 0.8661664 | 7.84e-10 | 3.788169 | 2.966e-09
2018-03-10 22:50 | 372552.5 | 2160.0003 | 3 | 36 | 4.400331 | 0.3729553 | 0.8791674 | 7.84e-10 | 3.845378 | 2.966e-09
2018-03-10 22:52 | 372672.5 | 2280.0014 | 3 | 36 | 4.400245 | 0.3423996 | 0.8910857 | 7.84e-10 | 3.897822 | 2.966e-09
2018-03-10 22:54 | 372792.5 | 2400.0011 | 3 | 36 | 4.400318 | 0.3182468 | 0.902095 | 7.84e-10 | 3.946267 | 2.966e-09
2018-03-10 22:56 | 372912.5 | 2520.0006 | 3 | 36 | 4.40027 | 0.2964764 | 0.912334 | 7.84e-10 | 3.991321 | 2.966e-09
2018-03-10 22:58 | 373032.5 | 2640.0004 | 3 | 36 | 4.400311 | 0.2786636 | 0.9219139 | 7.84e-10 | 4.033476 | 2.966e-09
2018-03-10 23:00 | 373152.5 | 2760.0007 | 3 | 36 | 4.400334 | 0.2627316 | 0.9309225 | 7.84e-10 | 4.073116 | 2.966e-09
2018-03-10 23:02 | 373272.5 | 2880.0003 | 3 | 36 | 4.400291 | 0.2483444 | 0.9394299 | 7.84e-10 | 4.110551 | 2.966e-09
2018-03-10 23:04 | 373392.5 | 3000.0015 | 3 | 36 | 4.4003 | 0.2357655 | 0.9474935 | 7.84e-10 | 4.146033 | 2.966e-09
2018-03-10 23:06 | 373512.5 | 3120.0004 | 3 | 36 | 4.400301 | 0.224617 | 0.95516 | 7.84e-10 | 4.179768 | 2.966e-09
2018-03-10 23:08 | 373632.5 | 3240.0016 | 3 | 36 | 4.40032 | 0.2147026 | 0.9624715 | 7.84e-10 | 4.211941 | 2.966e-09
2018-03-10 23:10 | 373752.5 | 3360.0005 | 3 | 36 | 4.400288 | 0.2050247 | 0.9694585 | 7.84e-10 | 4.242686 | 2.966e-09
2018-03-10 23:12 | 373872.5 | 3480.0007 | 3 | 36 | 4.400315 | 0.196804 | 0.9761506 | 7.84e-10 | 4.272133 | 2.966e-09
2018-03-10 23:14 | 373992.5 | 3600.0003 | 3 | 36 | 4.400281 | 0.188715 | 0.982573 | 7.84e-10 | 4.300393 | 2.966e-09
2018-03-10 23:16 | 374112.5 | 3720.0007 | 3 | 36 | 4.400284 | 0.1817932 | 0.988744 | 7.84e-10 | 4.327547 | 2.966e-09
2018-03-10 23:18 | 374232.5 | 3840.0011 | 3 | 36 | 4.400284 | 0.1750889 | 0.9946879 | 7.84e-10 | 4.353702 | 2.966e-09
2018-03-10 23:20 | 374352.5 | 3960.001 | 3 | 36 | 4.400323 | 0.1691818 | 1.000421 | 7.84e-10 | 4.378927 | 2.966e-09
2018-03-10 23:22 | 374472.5 | 4080.0004 | 3 | 36 | 4.400296 | 0.1632366 | 1.00595 | 7.84e-10 | 4.403258 | 2.966e-09
2018-03-10 23:24 | 374592.5 | 4200.0023 | 3 | 36 | 4.400283 | 0.1576958 | 1.011293 | 7.84e-10 | 4.42677 | 2.966e-09
2018-03-10 23:26 | 374712.5 | 4320.0027 | 3 | 36 | 4.400313 | 0.1528053 | 1.016463 | 7.84e-10 | 4.449519 | 2.966e-09
2018-03-10 23:28 | 374832.5 | 4440.0022 | 3 | 36 | 4.400264 | 0.1477852 | 1.021467 | 7.84e-10 | 4.471537 | 2.966e-09
2018-03-10 23:30 | 374952.5 | 4560.0011 | 3 | 36 | 4.400252 | 0.143259 | 1.026318 | 7.84e-10 | 4.492885 | 2.966e-09
2018-03-10 23:32 | 375072.5 | 4680.0022 | 3 | 36 | 4.400261 | 0.1391754 | 1.031029 | 7.84e-10 | 4.513614 | 2.966e-09
2018-03-10 23:34 | 375192.5 | 4800.002 | 3 | 36 | 4.400253 | 0.1351299 | 1.035604 | 7.84e-10 | 4.533746 | 2.966e-09
2018-03-10 23:36 | 375312.5 | 4920.0004 | 3 | 36 | 4.400248 | 0.1314106 | 1.04005 | 7.84e-10 | 4.553306 | 2.966e-09
2018-03-10 23:38 | 375432.5 | 5040.0019 | 3 | 36 | 4.400313 | 0.1284618 | 1.044376 | 7.84e-10 | 4.572346 | 2.966e-09
2018-03-10 23:40 | 375552.5 | 5160.0008 | 3 | 36 | 4.400282 | 0.1248531 | 1.048589 | 7.84e-10 | 4.590882 | 2.966e-09
2018-03-10 23:42 | 375672.5 | 5280.0003 | 3 | 36 | 4.40026 | 0.1215553 | 1.052692 | 7.84e-10 | 4.608937 | 2.966e-09
2018-03-10 23:44 | 375792.5 | 5400.0008 | 3 | 36 | 4.400249 | 0.1185417 | 1.056693 | 7.84e-10 | 4.626542 | 2.966e-09
2018-03-10 23:46 | 375912.5 | 5520.0001 | 3 | 36 | 4.400291 | 0.1159534 | 1.060599 | 7.84e-10 | 4.643727 | 2.966e-09
2018-03-10 23:48 | 376032.5 | 5640.0015 | 3 | 36 | 4.400213 | 0.112608 | 1.064412 | 7.84e-10 | 4.660507 | 2.966e-09
2018-03-10 23:50 | 376152.5 | 5760.0011 | 3 | 36 | 4.400253 | 0.110405 | 1.068135 | 7.84e-10 | 4.676889 | 2.966e-09
2018-03-10 23:52 | 376272.5 | 5880.0001 | 3 | 36 | 4.40027 | 0.1081161 | 1.071776 | 7.84e-10 | 4.692912 | 2.966e-09
2018-03-10 23:54 | 376392.5 | 6000.0026 | 3 | 36 | 4.400289 | 0.1059971 | 1.075339 | 7.84e-10 | 4.708591 | 2.966e-09
2018-03-10 23:56 | 376512.5 | 6120.0006 | 3 | 36 | 4.400249 | 0.1033669 | 1.078824 | 7.84e-10 | 4.723924 | 2.966e-09
2018-03-10 23:58 | 376632.5 | 6240.0018 | 3 | 36 | 4.400258 | 0.1014767 | 1.082234 | 7.84e-10 | 4.73893 | 2.966e-09
2018-03-11 | 376752.5 | 6360.0023 | 3 | 36 | 4.400277 | 0.09927559 | 1.085581 | 7.84e-10 | 4.753658 | 2.966e-09
2018-03-11 00:02 | 376872.5 | 6480.0019 | 3 | 36 | 4.400225 | 0.09698868 | 1.088855 | 7.84e-10 | 4.768063 | 2.966e-09
2018-03-11 00:04 | 376992.5 | 6600.0007 | 3 | 36 | 4.40026 | 0.0952034 | 1.092067 | 7.84e-10 | 4.782197 | 2.966e-09
2018-03-11 00:06 | 377112.5 | 6720.0011 | 3 | 36 | 4.400214 | 0.09298897 | 1.095211 | 7.84e-10 | 4.796032 | 2.966e-09
2018-03-11 00:08 | 377232.5 | 6840.0015 | 3 | 36 | 4.400277 | 0.09186745 | 1.098297 | 7.84e-10 | 4.809611 | 2.966e-09
2018-03-11 00:10 | 377352.5 | 6960.0003 | 3 | 36 | 4.400243 | 0.09002113 | 1.101324 | 7.84e-10 | 4.822929 | 2.966e-09
2018-03-11 00:12 | 377472.5 | 7080.0007 | 3 | 36 | 4.400226 | 0.08816147 | 1.10429 | 7.84e-10 | 4.835981 | 2.966e-09
2018-03-11 00:14 | 377592.5 | 7200.001 | 3 | 36 | 4.400245 | 0.08668137 | 1.107206 | 7.84e-10 | 4.848814 | 2.966e-09
2018-03-11 00:16 | 377712.5 | 7320.0014 | 3 | 36 | 4.4003 | 0.08552742 | 1.110072 | 7.84e-10 | 4.861422 | 2.966e-09
2018-03-11 00:18 | 377832.5 | 7440.0011 | 3 | 36 | 4.400163 | 0.08291435 | 1.112885 | 7.84e-10 | 4.8738 | 2.966e-09
2018-03-11 00:20 | 377952.5 | 7560.0005 | 3 | 36 | 4.400241 | 0.08220482 | 1.115644 | 7.84e-10 | 4.885943 | 2.966e-09
2018-03-11 00:21 | 378009.6 | 7617.0975 | 3 | 36 | 4.400272 | 0.08149719 | 1.116947 | 7.84e-10 | 4.891677 | 2.966e-09
2018-03-11 00:23 | 378129.6 | 120.0024 | 4 | 36 | 4.383857 | 0 | 1.116947 | 7.84e-10 | 4.891677 | 2.966e-09
2018-03-11 00:25 | 378249.6 | 240.001 | 4 | 36 | 4.380061 | 0 | 1.116947 | 7.84e-10 | 4.891677 | 2.966e-09
2018-03-11 00:26 | 378309.6 | 300.0022 | 4 | 36 | 4.378399 | 0 | 1.116947 | 7.84e-10 | 4.891677 | 2.966e-09
2018-03-11 00:28 | 378429.7 | 120.0008 | 5 | 36 | 3.829127 | -3.260178 | 1.116947 | 0.1086463 | 4.891677 | 0.4230593
2018-03-11 00:30 | 378549.7 | 240.0013 | 5 | 36 | 3.741879 | -3.259955 | 1.116947 | 0.2172999 | 4.891677 | 0.834345
2018-03-11 00:32 | 378669.7 | 360.0018 | 5 | 36 | 3.657322 | -3.259941 | 1.116947 | 0.3259588 | 4.891677 | 1.236313
2018-03-11 00:34 | 378789.7 | 480.0012 | 5 | 36 | 3.575486 | -3.260167 | 1.116947 | 0.4346153 | 4.891677 | 1.629232
2018-03-11 00:36 | 378909.7 | 600.0016 | 5 | 36 | 3.4981 | -3.259832 | 1.116947 | 0.5432706 | 4.891677 | 2.013466
2018-03-11 00:38 | 379029.7 | 720.0012 | 5 | 36 | 3.429244 | -3.259845 | 1.116947 | 0.6519221 | 4.891677 | 2.389701
2018-03-11 00:40 | 379149.7 | 840.0008 | 5 | 36 | 3.36923 | -3.259887 | 1.116947 | 0.7605751 | 4.891677 | 2.758981
2018-03-11 00:42 | 379269.7 | 960.0002 | 5 | 36 | 3.311207 | -3.259838 | 1.116947 | 0.8692285 | 4.891677 | 3.121937
2018-03-11 00:44 | 379389.7 | 1080.0007 | 5 | 36 | 3.232496 | -3.260175 | 1.116947 | 0.9778827 | 4.891677 | 3.477828
2018-03-11 00:46 | 379509.7 | 1200.0019 | 5 | 36 | 3.019756 | -3.259843 | 1.116947 | 1.086534 | 4.891677 | 3.81997
2018-03-11 00:46 | 379515.8 | 1206.1379 | 5 | 36 | 2.999984 | -3.259864 | 1.116947 | 1.09209 | 4.891677 | 3.836693
2018-03-11 00:48 | 379635.9 | 120.0016 | 6 | 36 | 3.749956 | 0 | 1.116947 | 1.09209 | 4.891677 | 3.836693
2018-03-11 00:50 | 379755.9 | 240.0011 | 6 | 36 | 3.777748 | 0 | 1.116947 | 1.09209 | 4.891677 | 3.836693
2018-03-11 00:51 | 379815.9 | 300.0022 | 6 | 36 | 3.787212 | 0 | 1.116947 | 1.09209 | 4.891677 | 3.836693
2018-03-11 00:51 | 379815.9 | 0.0024 | 7 | 37 | 3.787251 | 0 | 0 | 0 | 0 | 0
2018-03-11 00:51 | 379816.6 | 0.601 | 2 | 37 | 3.988978 | 2.153217 | 0.0001707273 | 3.55e-10 | 0.0006695471 | 1.345e-09
2018-03-11 00:53 | 379936.6 | 120.0014 | 3 | 37 | 4.32026 | 3.260092 | 0.1083886 | 3.55e-10 | 0.4623255 | 1.345e-09
2018-03-11 00:55 | 380056.6 | 240.0018 | 3 | 37 | 4.400381 | 3.258186 | 0.2170504 | 3.55e-10 | 0.9360615 | 1.345e-09
2018-03-11 00:57 | 380176.6 | 360.0015 | 3 | 37 | 4.400385 | 2.728773 | 0.3160265 | 3.55e-10 | 1.371595 | 1.345e-09
2018-03-11 00:59 | 380296.6 | 480.0003 | 3 | 37 | 4.400376 | 2.344717 | 0.4003758 | 3.55e-10 | 1.742764 | 1.345e-09
2018-03-11 01:01 | 380416.6 | 600.0016 | 3 | 37 | 4.400375 | 2.002916 | 0.4727507 | 3.55e-10 | 2.06124 | 1.345e-09
2018-03-11 01:03 | 380536.6 | 720.0018 | 3 | 37 | 4.400364 | 1.696377 | 0.5342837 | 3.55e-10 | 2.332009 | 1.345e-09
2018-03-11 01:05 | 380656.6 | 840.0015 | 3 | 37 | 4.400346 | 1.435696 | 0.5863417 | 3.55e-10 | 2.561083 | 1.345e-09
2018-03-11 01:07 | 380776.6 | 960.0026 | 3 | 37 | 4.400368 | 1.223991 | 0.6305397 | 3.55e-10 | 2.75557 | 1.345e-09
2018-03-11 01:09 | 380896.6 | 1080.0015 | 3 | 37 | 4.400353 | 1.054249 | 0.6684027 | 3.55e-10 | 2.92218 | 1.345e-09
2018-03-11 01:11 | 381016.6 | 1200.0003 | 3 | 37 | 4.400349 | 0.9167156 | 0.7011731 | 3.55e-10 | 3.066382 | 1.345e-09
2018-03-11 01:13 | 381136.6 | 1320.0009 | 3 | 37 | 4.400359 | 0.8030853 | 0.7297778 | 3.55e-10 | 3.192252 | 1.345e-09
2018-03-11 01:15 | 381256.6 | 1440.0003 | 3 | 37 | 4.400335 | 0.7069836 | 0.7548953 | 3.55e-10 | 3.302778 | 1.345e-09
2018-03-11 01:17 | 381376.6 | 1560.0015 | 3 | 37 | 4.400348 | 0.6250496 | 0.7770536 | 3.55e-10 | 3.400282 | 1.345e-09
2018-03-11 01:19 | 381496.6 | 1680.0001 | 3 | 37 | 4.400314 | 0.5545464 | 0.7966807 | 3.55e-10 | 3.486647 | 1.345e-09
2018-03-11 01:21 | 381616.6 | 1800.0007 | 3 | 37 | 4.400304 | 0.4951096 | 0.8141524 | 3.55e-10 | 3.563528 | 1.345e-09
2018-03-11 01:23 | 381736.6 | 1920.0018 | 3 | 37 | 4.400352 | 0.4456215 | 0.8298049 | 3.55e-10 | 3.632404 | 1.345e-09
2018-03-11 01:25 | 381856.6 | 2040.0022 | 3 | 37 | 4.400315 | 0.4037552 | 0.843935 | 3.55e-10 | 3.694581 | 1.345e-09
2018-03-11 01:27 | 381976.6 | 2160.0026 | 3 | 37 | 4.400287 | 0.3689022 | 0.856799 | 3.55e-10 | 3.751187 | 1.345e-09
2018-03-11 01:29 | 382096.6 | 2280.0023 | 3 | 37 | 4.400321 | 0.3404636 | 0.8686081 | 3.55e-10 | 3.803151 | 1.345e-09
2018-03-11 01:31 | 382216.6 | 2400.0003 | 3 | 37 | 4.400319 | 0.3161182 | 0.8795334 | 3.55e-10 | 3.851225 | 1.345e-09
2018-03-11 01:33 | 382336.6 | 2520.0023 | 3 | 37 | 4.400303 | 0.2952366 | 0.8897087 | 3.55e-10 | 3.896 | 1.345e-09
2018-03-11 01:35 | 382456.6 | 2640.0019 | 3 | 37 | 4.400285 | 0.2768784 | 0.8992379 | 3.55e-10 | 3.937931 | 1.345e-09
2018-03-11 01:37 | 382576.6 | 2760.0006 | 3 | 37 | 4.400264 | 0.2609348 | 0.9082043 | 3.55e-10 | 3.977386 | 1.345e-09
2018-03-11 01:39 | 382696.6 | 2880.0012 | 3 | 37 | 4.400238 | 0.2468987 | 0.9166781 | 3.55e-10 | 4.014673 | 1.345e-09
2018-03-11 01:41 | 382816.6 | 3000.0007 | 3 | 37 | 4.400293 | 0.2349892 | 0.924714 | 3.55e-10 | 4.050034 | 1.345e-09
2018-03-11 01:43 | 382936.6 | 3120.0003 | 3 | 37 | 4.400243 | 0.223526 | 0.9323576 | 3.55e-10 | 4.083668 | 1.345e-09
2018-03-11 01:45 | 383056.6 | 3240.0007 | 3 | 37 | 4.400302 | 0.2139339 | 0.939649 | 3.55e-10 | 4.115752 | 1.345e-09
2018-03-11 01:47 | 383176.6 | 3360.0012 | 3 | 37 | 4.400288 | 0.2047253 | 0.9466209 | 3.55e-10 | 4.14643 | 1.345e-09
2018-03-11 01:49 | 383296.6 | 3480.0006 | 3 | 37 | 4.400305 | 0.1964779 | 0.9532989 | 3.55e-10 | 4.175816 | 1.345e-09
2018-03-11 01:51 | 383416.6 | 3600.0006 | 3 | 37 | 4.400307 | 0.188776 | 0.9597115 | 3.55e-10 | 4.204033 | 1.345e-09
2018-03-11 01:53 | 383536.6 | 3720.0015 | 3 | 37 | 4.400244 | 0.1810513 | 0.9658732 | 3.55e-10 | 4.231146 | 1.345e-09
2018-03-11 01:55 | 383656.6 | 3840.0002 | 3 | 37 | 4.400299 | 0.1748009 | 0.9718069 | 3.55e-10 | 4.257256 | 1.345e-09
2018-03-11 01:57 | 383776.6 | 3960.0008 | 3 | 37 | 4.400273 | 0.1685181 | 0.9775277 | 3.55e-10 | 4.282429 | 1.345e-09
2018-03-11 01:59 | 383896.6 | 4080.0003 | 3 | 37 | 4.400241 | 0.1625385 | 0.9830496 | 3.55e-10 | 4.306727 | 1.345e-09
2018-03-11 02:01 | 384016.6 | 4200.0016 | 3 | 37 | 4.400303 | 0.1576614 | 0.9883904 | 3.55e-10 | 4.330228 | 1.345e-09
2018-03-11 02:03 | 384136.6 | 4320.0012 | 3 | 37 | 4.400211 | 0.1518822 | 0.9935536 | 3.55e-10 | 4.352947 | 1.345e-09
2018-03-11 02:05 | 384256.6 | 4440.0016 | 3 | 37 | 4.400251 | 0.1477146 | 0.9985551 | 3.55e-10 | 4.374955 | 1.345e-09
2018-03-11 02:07 | 384376.6 | 4560.0003 | 3 | 37 | 4.400253 | 0.1433067 | 1.003405 | 3.55e-10 | 4.396296 | 1.345e-09
2018-03-11 02:09 | 384496.6 | 4680.0023 | 3 | 37 | 4.400272 | 0.1391449 | 1.008113 | 3.55e-10 | 4.417011 | 1.345e-09
2018-03-11 02:11 | 384616.6 | 4800.0003 | 3 | 37 | 4.400233 | 0.1347885 | 1.012687 | 3.55e-10 | 4.437139 | 1.345e-09
2018-03-11 02:13 | 384736.6 | 4920.0023 | 3 | 37 | 4.400202 | 0.1311111 | 1.017131 | 3.55e-10 | 4.456695 | 1.345e-09
2018-03-11 02:15 | 384856.6 | 5040.0011 | 3 | 37 | 4.400192 | 0.1273537 | 1.02146 | 3.55e-10 | 4.475742 | 1.345e-09
2018-03-11 02:17 | 384976.6 | 5160.0006 | 3 | 37 | 4.400287 | 0.1246777 | 1.025674 | 3.55e-10 | 4.494284 | 1.345e-09
2018-03-11 02:19 | 385096.6 | 5280.0009 | 3 | 37 | 4.400284 | 0.1215591 | 1.029776 | 3.55e-10 | 4.512338 | 1.345e-09
2018-03-11 02:21 | 385216.6 | 5400.0004 | 3 | 37 | 4.400314 | 0.1188736 | 1.033777 | 3.55e-10 | 4.529941 | 1.345e-09
2018-03-11 02:23 | 385336.6 | 5520.0018 | 3 | 37 | 4.400272 | 0.1155758 | 1.037678 | 3.55e-10 | 4.547108 | 1.345e-09
2018-03-11 02:25 | 385456.6 | 5640.0006 | 3 | 37 | 4.400256 | 0.1129856 | 1.041482 | 3.55e-10 | 4.563843 | 1.345e-09
2018-03-11 02:27 | 385576.6 | 5760.0011 | 3 | 37 | 4.400293 | 0.1104851 | 1.045202 | 3.55e-10 | 4.580215 | 1.345e-09
2018-03-11 02:29 | 385696.6 | 5880.0015 | 3 | 37 | 4.40027 | 0.1078434 | 1.048838 | 3.55e-10 | 4.596214 | 1.345e-09
2018-03-11 02:31 | 385816.6 | 6000.0011 | 3 | 37 | 4.400213 | 0.1048145 | 1.05239 | 3.55e-10 | 4.611841 | 1.345e-09
2018-03-11 02:33 | 385936.6 | 6120.0023 | 3 | 37 | 4.400219 | 0.102993 | 1.055859 | 3.55e-10 | 4.627106 | 1.345e-09
2018-03-11 02:35 | 386056.6 | 6240.001 | 3 | 37 | 4.400267 | 0.1010723 | 1.059266 | 3.55e-10 | 4.6421 | 1.345e-09
2018-03-11 02:37 | 386176.6 | 6360.0014 | 3 | 37 | 4.400282 | 0.09927177 | 1.062602 | 3.55e-10 | 4.65678 | 1.345e-09
2018-03-11 02:39 | 386296.6 | 6480.0018 | 3 | 37 | 4.400263 | 0.09704971 | 1.065875 | 3.55e-10 | 4.67118 | 1.345e-09
2018-03-11 02:41 | 386416.6 | 6600.0016 | 3 | 37 | 4.400257 | 0.09515953 | 1.069075 | 3.55e-10 | 4.685263 | 1.345e-09
2018-03-11 02:43 | 386536.6 | 6720.001 | 3 | 37 | 4.40023 | 0.09300613 | 1.072218 | 3.55e-10 | 4.699091 | 1.345e-09
2018-03-11 02:45 | 386656.6 | 6840.0007 | 3 | 37 | 4.400225 | 0.0911541 | 1.075298 | 3.55e-10 | 4.712646 | 1.345e-09
2018-03-11 02:47 | 386776.6 | 6960.0003 | 3 | 37 | 4.400291 | 0.08997536 | 1.078317 | 3.55e-10 | 4.725928 | 1.345e-09
2018-03-11 02:49 | 386896.6 | 7080.0016 | 3 | 37 | 4.400222 | 0.08778763 | 1.081279 | 3.55e-10 | 4.738963 | 1.345e-09
2018-03-11 02:51 | 387016.6 | 7200.0011 | 3 | 37 | 4.400229 | 0.08631134 | 1.084189 | 3.55e-10 | 4.751765 | 1.345e-09
2018-03-11 02:53 | 387136.6 | 7320.0007 | 3 | 37 | 4.400225 | 0.08485413 | 1.087045 | 3.55e-10 | 4.764333 | 1.345e-09
2018-03-11 02:55 | 387256.6 | 7440.0019 | 3 | 37 | 4.400293 | 0.08374977 | 1.089854 | 3.55e-10 | 4.776696 | 1.345e-09
2018-03-11 02:57 | 387376.6 | 7560.0007 | 3 | 37 | 4.400227 | 0.08179665 | 1.092615 | 3.55e-10 | 4.788844 | 1.345e-09
2018-03-11 02:58 | 387422 | 7605.3658 | 3 | 37 | 4.40026 | 0.0814991 | 1.093646 | 3.55e-10 | 4.79338 | 1.345e-09
2018-03-11 03:00 | 387542 | 120.0023 | 4 | 37 | 4.383541 | 0 | 1.093646 | 3.55e-10 | 4.79338 | 1.345e-09
2018-03-11 03:02 | 387662 | 240.0002 | 4 | 37 | 4.379714 | 0 | 1.093646 | 3.55e-10 | 4.79338 | 1.345e-09
2018-03-11 03:03 | 387722 | 300.0029 | 4 | 37 | 4.378037 | 0 | 1.093646 | 3.55e-10 | 4.79338 | 1.345e-09
2018-03-11 03:05 | 387842.1 | 120.0016 | 5 | 37 | 3.819592 | -3.260102 | 1.093646 | 0.1086566 | 4.79338 | 0.4221005
2018-03-11 03:07 | 387962.1 | 240.0028 | 5 | 37 | 3.731422 | -3.260178 | 1.093646 | 0.2173171 | 4.79338 | 0.8323283
2018-03-11 03:09 | 388082.1 | 360.0024 | 5 | 37 | 3.645696 | -3.259843 | 1.093646 | 0.3259774 | 4.79338 | 1.233101
2018-03-11 03:11 | 388202.1 | 480.002 | 5 | 37 | 3.562078 | -3.260117 | 1.093646 | 0.4346313 | 4.79338 | 1.624656
2018-03-11 03:13 | 388322.1 | 600.0007 | 5 | 37 | 3.482867 | -3.260169 | 1.093646 | 0.5432954 | 4.79338 | 2.00737
2018-03-11 03:15 | 388442.1 | 720.0004 | 5 | 37 | 3.41291 | -3.26015 | 1.093646 | 0.6519554 | 4.79338 | 2.381917
2018-03-11 03:17 | 388562.1 | 840.0003 | 5 | 37 | 3.351997 | -3.260152 | 1.093646 | 0.7606182 | 4.79338 | 2.749408
2018-03-11 03:19 | 388682.1 | 960.0003 | 5 | 37 | 3.291475 | -3.260143 | 1.093646 | 0.8692752 | 4.79338 | 3.110411
2018-03-11 03:21 | 388802.1 | 1080.0007 | 5 | 37 | 3.199175 | -3.260173 | 1.093646 | 0.9779354 | 4.79338 | 3.463673
2018-03-11 03:23 | 388899.8 | 1177.6437 | 5 | 37 | 2.999981 | -3.259801 | 1.093646 | 1.06635 | 4.79338 | 3.739232
2018-03-11 03:25 | 389019.8 | 120.0013 | 6 | 37 | 3.754977 | 0 | 1.093646 | 1.06635 | 4.79338 | 3.739232
2018-03-11 03:27 | 389139.8 | 240.0001 | 6 | 37 | 3.783458 | 0 | 1.093646 | 1.06635 | 4.79338 | 3.739232
2018-03-11 03:28 | 389199.8 | 300.0043 | 6 | 37 | 3.793002 | 0 | 1.093646 | 1.06635 | 4.79338 | 3.739232
2018-03-11 03:28 | 389199.8 | 0.0026 | 7 | 38 | 3.793182 | 0 | 0 | 0 | 0 | 0
2018-03-11 03:28 | 389200.5 | 0.5713 | 2 | 38 | 3.993282 | 2.079826 | 0.000155152 | 0 | 0.0006089452 | 0
2018-03-11 03:30 | 389320.5 | 120.0009 | 3 | 38 | 4.338387 | 3.260057 | 0.1083735 | 0 | 0.4641105 | 0
2018-03-11 03:32 | 389440.5 | 240.0021 | 3 | 38 | 4.400407 | 3.09514 | 0.2163077 | 0 | 0.9365052 | 0
2018-03-11 03:34 | 389560.5 | 360.0009 | 3 | 38 | 4.400368 | 2.619062 | 0.3110625 | 0 | 1.353463 | 0
2018-03-11 03:36 | 389680.5 | 480.0004 | 3 | 38 | 4.400375 | 2.25334 | 0.3920908 | 0 | 1.710018 | 0
2018-03-11 03:38 | 389800.5 | 600.0006 | 3 | 38 | 4.400378 | 1.924486 | 0.4616399 | 0 | 2.01606 | 0
2018-03-11 03:40 | 389920.5 | 720.0006 | 3 | 38 | 4.400337 | 1.630371 | 0.5207692 | 0 | 2.276251 | 0
2018-03-11 03:42 | 390040.5 | 840.0025 | 3 | 38 | 4.400366 | 1.383064 | 0.5708604 | 0 | 2.49667 | 0
2018-03-11 03:44 | 390160.5 | 960.0004 | 3 | 38 | 4.400364 | 1.182392 | 0.6134902 | 0 | 2.684256 | 0
2018-03-11 03:46 | 390280.5 | 1080.0033 | 3 | 38 | 4.400341 | 1.021212 | 0.6501173 | 0 | 2.845428 | 0
2018-03-11 03:48 | 390400.5 | 1200.0005 | 3 | 38 | 4.400355 | 0.8907967 | 0.6819054 | 0 | 2.985307 | 0
2018-03-11 03:50 | 390520.5 | 1320.0017 | 3 | 38 | 4.400341 | 0.7821465 | 0.7097267 | 0 | 3.10773 | 0
2018-03-11 03:52 | 390640.5 | 1440.002 | 3 | 38 | 4.400328 | 0.6904411 | 0.7342272 | 0 | 3.215541 | 0
2018-03-11 03:54 | 390760.5 | 1560.0024 | 3 | 38 | 4.400335 | 0.6119843 | 0.7558952 | 0 | 3.310887 | 0
2018-03-11 03:56 | 390880.5 | 1680.0013 | 3 | 38 | 4.400349 | 0.5445957 | 0.7751306 | 0 | 3.395529 | 0
2018-03-11 03:58 | 391000.5 | 1800.0017 | 3 | 38 | 4.40032 | 0.4868336 | 0.7922894 | 0 | 3.471034 | 0
2018-03-11 04:00 | 391120.5 | 1920.0005 | 3 | 38 | 4.400308 | 0.4386101 | 0.8076913 | 0 | 3.538807 | 0
2018-03-11 04:02 | 391240.5 | 2040.0026 | 3 | 38 | 4.40031 | 0.3984966 | 0.8216223 | 0 | 3.600107 | 0
2018-03-11 04:04 | 391360.5 | 2160.0004 | 3 | 38 | 4.400265 | 0.3644886 | 0.834329 | 0 | 3.656021 | 0
2018-03-11 04:06 | 391480.5 | 2280.0001 | 3 | 38 | 4.400293 | 0.3366947 | 0.8460118 | 0 | 3.707429 | 0
2018-03-11 04:08 | 391600.5 | 2400.0021 | 3 | 38 | 4.400253 | 0.3127441 | 0.8568336 | 0 | 3.755048 | 0
2018-03-11 04:10 | 391720.5 | 2520.0001 | 3 | 38 | 4.400301 | 0.2927418 | 0.8669222 | 0 | 3.799441 | 0
2018-03-11 04:12 | 391840.5 | 2640.0005 | 3 | 38 | 4.400301 | 0.2749195 | 0.8763781 | 0 | 3.841049 | 0
2018-03-11 04:14 | 391960.5 | 2760.0017 | 3 | 38 | 4.400312 | 0.2598114 | 0.8852798 | 0 | 3.88022 | 0
2018-03-11 04:16 | 392080.5 | 2880.0005 | 3 | 38 | 4.400337 | 0.2461052 | 0.8936975 | 0 | 3.91726 | 0
2018-03-11 04:18 | 392200.5 | 3000.0017 | 3 | 38 | 4.400321 | 0.2337837 | 0.9016827 | 0 | 3.952398 | 0
2018-03-11 04:20 | 392320.5 | 3120.0021 | 3 | 38 | 4.400303 | 0.2225151 | 0.9092791 | 0 | 3.985824 | 0
2018-03-11 04:22 | 392440.5 | 3240.0002 | 3 | 38 | 4.400312 | 0.2128029 | 0.9165269 | 0 | 4.017716 | 0
2018-03-11 04:24 | 392560.5 | 3360.0005 | 3 | 38 | 4.400309 | 0.2035675 | 0.923459 | 0 | 4.04822 | 0
2018-03-11 04:26 | 392680.5 | 3480.0026 | 3 | 38 | 4.400282 | 0.195034 | 0.9300986 | 0 | 4.077435 | 0
2018-03-11 04:28 | 392800.5 | 3600.0004 | 3 | 38 | 4.40027 | 0.1872978 | 0.9364707 | 0 | 4.105475 | 0
2018-03-11 04:30 | 392920.5 | 3720.0018 | 3 | 38 | 4.40029 | 0.1803341 | 0.9425974 | 0 | 4.132434 | 0
2018-03-11 04:32 | 393040.5 | 3840.0005 | 3 | 38 | 4.400283 | 0.1736507 | 0.9484945 | 0 | 4.158383 | 0
2018-03-11 04:34 | 393160.5 | 3960.0001 | 3 | 38 | 4.400294 | 0.1676579 | 0.9541818 | 0 | 4.183408 | 0
2018-03-11 04:36 | 393280.5 | 4080.0005 | 3 | 38 | 4.40023 | 0.1614437 | 0.9596723 | 0 | 4.207569 | 0
2018-03-11 04:38 | 393400.5 | 4200.0001 | 3 | 38 | 4.400282 | 0.1566105 | 0.9649778 | 0 | 4.230914 | 0
2018-03-11 04:40 | 393520.5 | 4320.0021 | 3 | 38 | 4.400263 | 0.1515198 | 0.9701121 | 0 | 4.253506 | 0
2018-03-11 04:42 | 393640.5 | 4440.0017 | 3 | 38 | 4.400291 | 0.1470108 | 0.9750866 | 0 | 4.275395 | 0
2018-03-11 04:44 | 393760.5 | 4560.0005 | 3 | 38 | 4.400268 | 0.1425304 | 0.9799085 | 0 | 4.296613 | 0
2018-03-11 04:46 | 393880.5 | 4680.0025 | 3 | 38 | 4.400291 | 0.1385288 | 0.9845877 | 0 | 4.317203 | 0
2018-03-11 04:48 | 394000.5 | 4800.0021 | 3 | 38 | 4.400281 | 0.1344204 | 0.9891349 | 0 | 4.337212 | 0
2018-03-11 04:50 | 394120.5 | 4920.001 | 3 | 38 | 4.400234 | 0.1303501 | 0.9935512 | 0 | 4.356645 | 0
2018-03-11 04:52 | 394240.5 | 5040.0006 | 3 | 38 | 4.400277 | 0.1273537 | 0.9978497 | 0 | 4.375559 | 0
2018-03-11 04:54 | 394360.5 | 5160.0017 | 3 | 38 | 4.400299 | 0.1240883 | 1.002037 | 0 | 4.393983 | 0
2018-03-11 04:56 | 394480.5 | 5280.0005 | 3 | 38 | 4.400263 | 0.120842 | 1.006119 | 0 | 4.411944 | 0
2018-03-11 04:58 | 394600.5 | 5400.0017 | 3 | 38 | 4.400219 | 0.1174793 | 1.010091 | 0 | 4.429423 | 0
2018-03-11 05:00 | 394720.5 | 5520.0005 | 3 | 38 | 4.400273 | 0.1148243 | 1.01397 | 0 | 4.446492 | 0
2018-03-11 05:02 | 394840.5 | 5640.0025 | 3 | 38 | 4.400263 | 0.1121998 | 1.017751 | 0 | 4.46313 | 0
2018-03-11 05:04 | 394960.5 | 5760.0005 | 3 | 38 | 4.40027 | 0.1097107 | 1.021446 | 0 | 4.479389 | 0
2018-03-11 05:06 | 395080.5 | 5880.0014 | 3 | 38 | 4.400268 | 0.1071148 | 1.025059 | 0 | 4.495287 | 0
2018-03-11 05:08 | 395200.5 | 6000.0037 | 3 | 38 | 4.400272 | 0.1048737 | 1.028584 | 0 | 4.510797 | 0
2018-03-11 05:10 | 395320.5 | 6120.0016 | 3 | 38 | 4.400229 | 0.1022701 | 1.032036 | 0 | 4.52599 | 0
2018-03-11 05:12 | 395440.5 | 6240.0013 | 3 | 38 | 4.400237 | 0.1004238 | 1.035413 | 0 | 4.540848 | 0
2018-03-11 05:14 | 395560.5 | 6360.0016 | 3 | 38 | 4.400259 | 0.09820557 | 1.038727 | 0 | 4.555432 | 0
2018-03-11 05:16 | 395680.5 | 6480.0003 | 3 | 38 | 4.400248 | 0.09634018 | 1.041969 | 0 | 4.569695 | 0
2018-03-11 05:18 | 395800.5 | 6600.0015 | 3 | 38 | 4.400256 | 0.09441757 | 1.04515 | 0 | 4.583694 | 0
2018-03-11 05:20 | 395920.5 | 6720.0029 | 3 | 38 | 4.400266 | 0.09262657 | 1.048267 | 0 | 4.597406 | 0
2018-03-11 05:22 | 396040.5 | 6840.0009 | 3 | 38 | 4.400204 | 0.09043312 | 1.051322 | 0 | 4.610851 | 0
2018-03-11 05:24 | 396160.5 | 6960.0021 | 3 | 38 | 4.400247 | 0.08930779 | 1.054321 | 0 | 4.624048 | 0
2018-03-11 05:26 | 396280.5 | 7080.0017 | 3 | 38 | 4.40029 | 0.08782768 | 1.057269 | 0 | 4.637018 | 0
2018-03-11 05:28 | 396400.5 | 7200.0005 | 3 | 38 | 4.400184 | 0.0855732 | 1.06016 | 0 | 4.649741 | 0
2018-03-11 05:30 | 396520.5 | 7320.0017 | 3 | 38 | 4.400238 | 0.08442307 | 1.063 | 0 | 4.662237 | 0
2018-03-11 05:32 | 396640.5 | 7440.0008 | 3 | 38 | 4.400237 | 0.08293152 | 1.065793 | 0 | 4.674525 | 0
2018-03-11 05:34 | 396755.4 | 7554.8802 | 3 | 38 | 4.400257 | 0.08149529 | 1.068421 | 0 | 4.686093 | 0
2018-03-11 05:36 | 396875.4 | 120.0005 | 4 | 38 | 4.383245 | 0 | 1.068421 | 0 | 4.686093 | 0
2018-03-11 05:38 | 396995.4 | 240.001 | 4 | 38 | 4.37934 | 0 | 1.068421 | 0 | 4.686093 | 0
2018-03-11 05:39 | 397055.4 | 300.0037 | 4 | 38 | 4.377663 | 0 | 1.068421 | 0 | 4.686093 | 0
2018-03-11 05:41 | 397175.5 | 120.0007 | 5 | 38 | 3.811171 | -3.259822 | 1.068421 | 0.1086532 | 4.686093 | 0.4212121
2018-03-11 05:43 | 397295.5 | 240.0002 | 5 | 38 | 3.722214 | -3.260187 | 1.068421 | 0.2173034 | 4.686093 | 0.8304424
2018-03-11 05:45 | 397415.5 | 360.0006 | 5 | 38 | 3.635598 | -3.260125 | 1.068421 | 0.3259635 | 4.686093 | 1.230173
2018-03-11 05:47 | 397535.5 | 480.0002 | 5 | 38 | 3.550759 | -3.260171 | 1.068421 | 0.4346132 | 4.686093 | 1.620557
2018-03-11 05:49 | 397655.5 | 600.0005 | 5 | 38 | 3.470336 | -3.259822 | 1.068421 | 0.543267 | 4.686093 | 2.001934
2018-03-11 05:51 | 397775.5 | 720.0018 | 5 | 38 | 3.399214 | -3.259882 | 1.068421 | 0.6519209 | 4.686093 | 2.375039
2018-03-11 05:53 | 397895.5 | 840.0014 | 5 | 38 | 3.336655 | -3.259824 | 1.068421 | 0.7605764 | 4.686093 | 2.740932
2018-03-11 05:55 | 398015.5 | 960.0003 | 5 | 38 | 3.272097 | -3.26016 | 1.068421 | 0.8692331 | 4.686093 | 3.100088
2018-03-11 05:57 | 398135.5 | 1080.0015 | 5 | 38 | 3.162146 | -3.260167 | 1.068421 | 0.977896 | 4.686093 | 3.450544
2018-03-11 05:58 | 398208.1 | 1152.62 | 5 | 38 | 2.999983 | -3.260171 | 1.068421 | 1.043655 | 4.686093 | 3.653826
2018-03-11 06:00 | 398328.2 | 119.9998 | 6 | 38 | 3.759829 | 0 | 1.068421 | 1.043655 | 4.686093 | 3.653826
2018-03-11 06:02 | 398448.2 | 240.0001 | 6 | 38 | 3.788917 | 0 | 1.068421 | 1.043655 | 4.686093 | 3.653826
2018-03-11 06:03 | 398508.2 | 300.0012 | 6 | 38 | 3.79856 | 0 | 1.068421 | 1.043655 | 4.686093 | 3.653826
2018-03-11 06:03 | 398508.2 | 0.0048 | 7 | 39 | 3.798487 | 0 | 0 | 0 | 0 | 0
2018-03-11 06:03 | 398508.8 | 0.5562 | 2 | 39 | 3.996415 | 2.006538 | 0.0001454726 | 0 | 0.00057155 | 0
2018-03-11 06:05 | 398628.8522 | 120.0014 | 3 | 39 | 4.354906 | 3.260073 | 0.1083723 | 0 | 0.4657736 | 0
2018-03-11 06:07 | 398748.8518 | 240.001 | 3 | 39 | 4.400394 | 2.978481 | 0.2147332 | 0 | 0.932457 | 0
2018-03-11 06:09 | 398868.8515 | 360.0007 | 3 | 39 | 4.400393 | 2.529926 | 0.3061226 | 0 | 1.334605 | 0
2018-03-11 06:11 | 398988.8527 | 480.0019 | 3 | 39 | 4.40036 | 2.177177 | 0.3844172 | 0 | 1.679131 | 0
2018-03-11 06:13 | 399108.8531 | 600.0023 | 3 | 39 | 4.400383 | 1.859892 | 0.4516185 | 0 | 1.974841 | 0
2018-03-11 06:15 | 399228.8519 | 720.0011 | 3 | 39 | 4.400326 | 1.576908 | 0.5087798 | 0 | 2.226372 | 0
2018-03-11 06:17 | 399348.8515 | 840.0007 | 3 | 39 | 4.400357 | 1.340919 | 0.5572851 | 0 | 2.439813 | 0
2018-03-11 06:19 | 399468.8513 | 960.0005 | 3 | 39 | 4.400352 | 1.149216 | 0.5986632 | 0 | 2.621891 | 0
2018-03-11 06:21 | 399588.8515 | 1080.0007 | 3 | 39 | 4.400359 | 0.9955921 | 0.6343137 | 0 | 2.778765 | 0
2018-03-11 06:23 | 399708.8527 | 1200.0019 | 3 | 39 | 4.400352 | 0.8704872 | 0.6653413 | 0 | 2.915298 | 0
2018-03-11 06:25 | 399828.8523 | 1320.0015 | 3 | 39 | 4.400311 | 0.7657948 | 0.6925625 | 0 | 3.03508 | 0
2018-03-11 06:27 | 399948.852 | 1440.0012 | 3 | 39 | 4.400329 | 0.6775684 | 0.7165824 | 0 | 3.140775 | 0
2018-03-11 06:29 | 400068.8513 | 1560.0005 | 3 | 39 | 4.400337 | 0.6015224 | 0.737866 | 0 | 3.234431 | 0
2018-03-11 06:31 | 400188.8527 | 1680.0019 | 3 | 39 | 4.400309 | 0.5360165 | 0.7567984 | 0 | 3.317739 | 0
2018-03-11 06:33 | 400308.8523 | 1800.0015 | 3 | 39 | 4.400346 | 0.4809189 | 0.7737196 | 0 | 3.392198 | 0
2018-03-11 06:35 | 400428.8518 | 1920.001 | 3 | 39 | 4.400313 | 0.4338684 | 0.7889376 | 0 | 3.459162 | 0
2018-03-11 06:37 | 400548.8515 | 2040.0007 | 3 | 39 | 4.400278 | 0.394556 | 0.8027283 | 0 | 3.519845 | 0
2018-03-11 06:39 | 400668.8511 | 2160.0003 | 3 | 39 | 4.400272 | 0.3618507 | 0.8153262 | 0 | 3.57528 | 0
2018-03-11 06:41 | 400788.8523 | 2280.0015 | 3 | 39 | 4.400342 | 0.3347683 | 0.8269254 | 0 | 3.62632 | 0
2018-03-11 06:43 | 400908.8519 | 2400.0011 | 3 | 39 | 4.400285 | 0.3110676 | 0.8376774 | 0 | 3.673632 | 0
2018-03-11 06:45 | 401028.8531 | 2520.0023 | 3 | 39 | 4.400351 | 0.2916355 | 0.8477101 | 0 | 3.717779 | 0
2018-03-11 06:47 | 401148.8527 | 2640.0019 | 3 | 39 | 4.400313 | 0.2738457 | 0.8571168 | 0 | 3.759171 | 0
2018-03-11 06:49 | 401268.8531 | 2760.0023 | 3 | 39 | 4.400293 | 0.2583942 | 0.8659794 | 0 | 3.798169 | 0
2018-03-11 06:51 | 401388.8527 | 2880.0019 | 3 | 39 | 4.400309 | 0.2450066 | 0.8743598 | 0 | 3.835046 | 0
2018-03-11 06:53 | 401508.8539 | 3000.0031 | 3 | 39 | 4.400258 | 0.2324715 | 0.8823128 | 0 | 3.870041 | 0
2018-03-11 06:55 | 401628.8511 | 3120.0003 | 3 | 39 | 4.400303 | 0.221859 | 0.889883 | 0 | 3.903352 | 0
2018-03-11 06:57 | 401748.853 | 3240.0022 | 3 | 39 | 4.400264 | 0.21175 | 0.8971077 | 0 | 3.935143 | 0
2018-03-11 06:59 | 401868.8511 | 3360.0003 | 3 | 39 | 4.400295 | 0.2028522 | 0.9040164 | 0 | 3.965543 | 0
2018-03-11 07:01 | 401988.8515 | 3480.0007 | 3 | 39 | 4.400292 | 0.1946507 | 0.9106354 | 0 | 3.994668 | 0
2018-03-11 07:03 | 402108.8511 | 3600.0003 | 3 | 39 | 4.400291 | 0.1869164 | 0.9169868 | 0 | 4.022616 | 0
2018-03-11 07:05 | 402228.8515 | 3720.0007 | 3 | 39 | 4.400251 | 0.1795101 | 0.9230893 | 0 | 4.049469 | 0
2018-03-11 07:07 | 402348.8519 | 3840.0011 | 3 | 39 | 4.400258 | 0.1728668 | 0.9289666 | 0 | 4.075331 | 0
2018-03-11 07:09 | 402468.8531 | 3960.0023 | 3 | 39 | 4.400258 | 0.1669064 | 0.93463 | 0 | 4.100251 | 0
2018-03-11 07:11 | 402588.8519 | 4080.0011 | 3 | 39 | 4.400248 | 0.1611099 | 0.9400987 | 0 | 4.124315 | 0
2018-03-11 07:13 | 402708.8523 | 4200.0015 | 3 | 39 | 4.400297 | 0.1562443 | 0.9453844 | 0 | 4.147574 | 0
2018-03-11 07:15 | 402828.8527 | 4320.0019 | 3 | 39 | 4.400291 | 0.1510811 | 0.9504958 | 0 | 4.170065 | 0
2018-03-11 07:17 | 402948.8523 | 4440.0015 | 3 | 39 | 4.400317 | 0.1466522 | 0.9554473 | 0 | 4.191853 | 0
2018-03-11 07:19 | 403068.8518 | 4560.001 | 3 | 39 | 4.400329 | 0.1421757 | 0.9602494 | 0 | 4.212984 | 0
2018-03-11 07:21 | 403188.8522 | 4680.0014 | 3 | 39 | 4.400267 | 0.1377487 | 0.9649043 | 0 | 4.233467 | 0
2018-03-11 07:23 | 403308.8526 | 4800.0018 | 3 | 39 | 4.400292 | 0.1340103 | 0.9694262 | 0 | 4.253364 | 0
2018-03-11 07:25 | 403428.8523 | 4920.0015 | 3 | 39 | 4.400258 | 0.1299858 | 0.9738238 | 0 | 4.272715 | 0
2018-03-11 07:27 | 403548.8511 | 5040.0003 | 3 | 39 | 4.400223 | 0.1262417 | 0.9780993 | 0 | 4.291528 | 0
2018-03-11 07:29 | 403668.8547 | 5160.0039 | 3 | 39 | 4.400286 | 0.1233864 | 0.9822617 | 0 | 4.309844 | 0
2018-03-11 07:31 | 403788.8527 | 5280.0019 | 3 | 39 | 4.400277 | 0.1200409 | 0.9863147 | 0 | 4.327678 | 0
2018-03-11 07:33 | 403908.8531 | 5400.0023 | 3 | 39 | 4.400291 | 0.1170788 | 0.9902659 | 0 | 4.345065 | 0
2018-03-11 07:35 | 404028.8527 | 5520.0019 | 3 | 39 | 4.400229 | 0.1137276 | 0.9941146 | 0 | 4.362 | 0
2018-03-11 07:37 | 404148.8531 | 5640.0023 | 3 | 39 | 4.400238 | 0.1111336 | 0.9978709 | 0 | 4.378529 | 0
2018-03-11 07:39 | 404268.8511 | 5760.0003 | 3 | 39 | 4.400286 | 0.1089497 | 1.00154 | 0 | 4.394673 | 0
2018-03-11 07:41 | 404388.853 | 5880.0022 | 3 | 39 | 4.400251 | 0.1060047 | 1.005125 | 0 | 4.410449 | 0
2018-03-11 07:43 | 404508.8526 | 6000.0018 | 3 | 39 | 4.40029 | 0.1041584 | 1.00863 | 0 | 4.425872 | 0
2018-03-11 07:45 | 404628.8523 | 6120.0015 | 3 | 39 | 4.40029 | 0.1019077 | 1.012054 | 0 | 4.440937 | 0
2018-03-11 07:47 | 404748.851 | 6240.0002 | 3 | 39 | 4.400282 | 0.09968567 | 1.015408 | 0 | 4.455695 | 0
2018-03-11 07:49 | 404868.8514 | 6360.0006 | 3 | 39 | 4.400259 | 0.0974369 | 1.01869 | 0 | 4.470139 | 0
2018-03-11 07:51 | 404988.8519 | 6480.0011 | 3 | 39 | 4.400319 | 0.09595299 | 1.021909 | 0 | 4.484304 | 0
2018-03-11 07:53 | 405108.8531 | 6600.0023 | 3 | 39 | 4.400287 | 0.09379005 | 1.025063 | 0 | 4.498179 | 0
2018-03-11 07:55 | 405228.8518 | 6720.001 | 3 | 39 | 4.400279 | 0.09202003 | 1.028155 | 0 | 4.511786 | 0
2018-03-11 07:57 | 405348.8515 | 6840.0007 | 3 | 39 | 4.400261 | 0.0900631 | 1.031186 | 0 | 4.525124 | 0
2018-03-11 07:59 | 405468.8518 | 6960.001 | 3 | 39 | 4.400233 | 0.08822823 | 1.034157 | 0 | 4.538199 | 0
2018-03-11 08:01 | 405588.8515 | 7080.0007 | 3 | 39 | 4.400304 | 0.08712006 | 1.037081 | 0 | 4.551063 | 0
2018-03-11 08:03 | 405708.8519 | 7200.0011 | 3 | 39 | 4.400256 | 0.085289 | 1.039951 | 0 | 4.563692 | 0
2018-03-11 08:05 | 405828.8523 | 7320.0015 | 3 | 39 | 4.400242 | 0.08378029 | 1.042764 | 0 | 4.576069 | 0
2018-03-11 08:07 | 405948.8519 | 7440.0011 | 3 | 39 | 4.400247 | 0.08225822 | 1.045531 | 0 | 4.588245 | 0
2018-03-11 08:09 | 406043.1531 | 7534.3023 | 3 | 39 | 4.400293 | 0.08149529 | 1.047675 | 0 | 4.597681 | 0
2018-03-11 08:11 | 406163.2 | 120.0015 | 4 | 39 | 4.383108 | 0 | 1.047675 | 0 | 4.597681 | 0
2018-03-11 08:13 | 406283.2 | 240.0011 | 4 | 39 | 4.379201 | 0 | 1.047675 | 0 | 4.597681 | 0
2018-03-11 08:14 | 406343.2 | 300.0022 | 4 | 39 | 4.377503 | 0 | 1.047675 | 0 | 4.597681 | 0
2018-03-11 08:16 | 406463.3 | 120.0006 | 5 | 39 | 3.804862 | -3.260136 | 1.047675 | 0.1086548 | 4.597681 | 0.4205439
2018-03-11 08:18 | 406583.3 | 240.0002 | 5 | 39 | 3.715759 | -3.260143 | 1.047675 | 0.2173084 | 4.597681 | 0.8290973
2018-03-11 08:20 | 406703.3 | 360.0006 | 5 | 39 | 3.628808 | -3.260131 | 1.047675 | 0.3259706 | 4.597681 | 1.228114
2018-03-11 08:22 | 406823.3 | 480 | 5 | 39 | 3.543846 | -3.260108 | 1.047675 | 0.434632 | 4.597681 | 1.617792
2018-03-11 08:24 | 406943.3 | 600.0006 | 5 | 39 | 3.462964 | -3.260148 | 1.047675 | 0.5432932 | 4.597681 | 1.998417
2018-03-11 08:26 | 407063.3 | 720.0008 | 5 | 39 | 3.39122 | -3.260167 | 1.047675 | 0.6519516 | 4.597681 | 2.370711
2018-03-11 08:28 | 407183.3 | 840.0023 | 5 | 39 | 3.327014 | -3.260192 | 1.047675 | 0.7606162 | 4.597681 | 2.735687
2018-03-11 08:30 | 407303.3 | 960.0003 | 5 | 39 | 3.259206 | -3.260041 | 1.047675 | 0.8692713 | 4.597681 | 3.093635
2018-03-11 08:32 | 407423.3 | 1080.0023 | 5 | 39 | 3.136586 | -3.260183 | 1.047675 | 0.9779329 | 4.597681 | 3.44218
2018-03-11 08:33 | 407481.8 | 1138.5129 | 5 | 39 | 2.999998 | -3.260178 | 1.047675 | 1.030916 | 4.597681 | 3.605103
2018-03-11 08:35 | 407601.8 | 120.0022 | 6 | 39 | 3.763926 | 0 | 1.047675 | 1.030916 | 4.597681 | 3.605103
2018-03-11 08:37 | 407721.8 | 240.0002 | 6 | 39 | 3.793599 | 0 | 1.047675 | 1.030916 | 4.597681 | 3.605103
2018-03-11 08:38 | 407781.8 | 300.0012 | 6 | 39 | 3.80326 | 0 | 1.047675 | 1.030916 | 4.597681 | 3.605103
2018-03-11 08:38 | 407781.9 | 0.0025 | 7 | 40 | 3.803263 | 0 | 0 | 0 | 0 | 0
2018-03-11 08:38 | 407782.5 | 0.5441 | 2 | 40 | 3.997701 | 1.933382 | 0.0001367172 | 0 | 0.0005376242 | 0
2018-03-11 08:40 | 407902.5 | 120.0006 | 3 | 40 | 4.367755 | 3.260098 | 0.1083578 | 0 | 0.4670423 | 0
2018-03-11 08:42 | 408022.5 | 240.0011 | 3 | 40 | 4.400386 | 2.898529 | 0.2130718 | 0 | 0.9271427 | 0
2018-03-11 08:44 | 408142.5 | 360 | 3 | 40 | 4.400378 | 2.466415 | 0.3021164 | 0 | 1.318973 | 0
2018-03-11 08:46 | 408262.5 | 480.0009 | 3 | 40 | 4.400375 | 2.123062 | 0.3784675 | 0 | 1.654946 | 0
2018-03-11 08:48 | 408382.5 | 600.0023 | 3 | 40 | 4.400375 | 1.812923 | 0.4439875 | 0 | 1.943259 | 0
2018-03-11 08:50 | 408502.5 | 720.0019 | 3 | 40 | 4.400352 | 1.538736 | 0.4997247 | 0 | 2.188523 | 0
2018-03-11 08:52 | 408622.5 | 840.0023 | 3 | 40 | 4.400342 | 1.310122 | 0.547078 | 0 | 2.396894 | 0
2018-03-11 08:54 | 408742.5 | 960.0003 | 3 | 40 | 4.400358 | 1.125593 | 0.5875502 | 0 | 2.574986 | 0
2018-03-11 08:56 | 408862.5 | 1080.0023 | 3 | 40 | 4.400351 | 0.977108 | 0.6225001 | 0 | 2.728778 | 0
2018-03-11 08:58 | 408982.5 | 1200.0019 | 3 | 40 | 4.400379 | 0.8562603 | 0.6529859 | 0 | 2.862926 | 0
2018-03-11 09:00 | 409102.5 | 1320.0007 | 3 | 40 | 4.400314 | 0.7546921 | 0.6797822 | 0 | 2.980839 | 0
2018-03-11 09:02 | 409222.5 | 1440.0019 | 3 | 40 | 4.400266 | 0.6683521 | 0.7034708 | 0 | 3.085076 | 0
2018-03-11 09:04 | 409342.5 | 1560.0022 | 3 | 40 | 4.400321 | 0.5949211 | 0.7245024 | 0 | 3.177623 | 0
2018-03-11 09:06 | 409462.5 | 1680.0002 | 3 | 40 | 4.40033 | 0.5314541 | 0.7432461 | 0 | 3.260101 | 0
2018-03-11 09:08 | 409582.5 | 1800.0006 | 3 | 40 | 4.400347 | 0.4774494 | 0.7600327 | 0 | 3.333967 | 0
2018-03-11 09:10 | 409702.5 | 1920.001 | 3 | 40 | 4.400343 | 0.4318657 | 0.7751564 | 0 | 3.400517 | 0
2018-03-11 09:12 | 409822.5 | 2040.0006 | 3 | 40 | 4.40027 | 0.3929596 | 0.7888847 | 0 | 3.460925 | 0
2018-03-11 09:14 | 409942.5 | 2160.0011 | 3 | 40 | 4.400281 | 0.3612041 | 0.8014461 | 0 | 3.516199 | 0
2018-03-11 09:16 | 410062.5 | 2280.0023 | 3 | 40 | 4.400305 | 0.3343239 | 0.8130246 | 0 | 3.567148 | 0
2018-03-11 09:18 | 410182.5 | 2400.0012 | 3 | 40 | 4.400322 | 0.3112888 | 0.8237709 | 0 | 3.614435 | 0
2018-03-11 09:20 | 410302.5 | 2520.0007 | 3 | 40 | 4.400328 | 0.2915154 | 0.833802 | 0 | 3.658575 | 0
2018-03-11 09:22 | 410422.5 | 2640.0003 | 3 | 40 | 4.400232 | 0.2734699 | 0.8432133 | 0 | 3.699987 | 0
2018-03-11 09:24 | 410542.5 | 2760.0023 | 3 | 40 | 4.400282 | 0.2586861 | 0.852085 | 0 | 3.739025 | 0
2018-03-11 09:26 | 410662.5 | 2880.0011 | 3 | 40 | 4.400269 | 0.2450142 | 0.8604788 | 0 | 3.77596 | 0
2018-03-11 09:28 | 410782.5 | 3000.0007 | 3 | 40 | 4.400285 | 0.2332001 | 0.8684452 | 0 | 3.811015 | 0
2018-03-11 09:30 | 410902.5 | 3120.0003 | 3 | 40 | 4.400289 | 0.2220936 | 0.8760284 | 0 | 3.844383 | 0
2018-03-11 09:32 | 411022.5 | 3240.0023 | 3 | 40 | 4.400278 | 0.2121105 | 0.8832656 | 0 | 3.876229 | 0
2018-03-11 09:34 | 411142.5 | 3360.0011 | 3 | 40 | 4.40028 | 0.2029686 | 0.8901846 | 0 | 3.906675 | 0
2018-03-11 09:36 | 411262.5 | 3480.0006 | 3 | 40 | 4.400317 | 0.1949787 | 0.8968122 | 0 | 3.935838 | 0
2018-03-11 09:38 | 411382.5 | 3600.0004 | 3 | 40 | 4.400269 | 0.1869297 | 0.9031714 | 0 | 3.96382 | 0
2018-03-11 09:40 | 411502.5 | 3720 | 3 | 40 | 4.400298 | 0.1799316 | 0.9092858 | 0 | 3.990726 | 0
2018-03-11 09:42 | 411622.5 | 3840.0003 | 3 | 40 | 4.400275 | 0.1732521 | 0.9151704 | 0 | 4.016619 | 0
2018-03-11 09:44 | 411742.5 | 3960.0001 | 3 | 40 | 4.400295 | 0.1672745 | 0.9208398 | 0 | 4.041566 | 0
2018-03-11 09:46 | 411862.5 | 4080.0019 | 3 | 40 | 4.400283 | 0.1614494 | 0.9263159 | 0 | 4.065662 | 0
2018-03-11 09:48 | 411982.5 | 4200.0023 | 3 | 40 | 4.400208 | 0.1554375 | 0.931605 | 0 | 4.088936 | 0
2018-03-11 09:50 | 412102.5 | 4320.0003 | 3 | 40 | 4.400292 | 0.1512928 | 0.9367225 | 0 | 4.111454 | 0
2018-03-11 09:52 | 412222.5 | 4440.0023 | 3 | 40 | 4.400299 | 0.1466389 | 0.9416772 | 0 | 4.133256 | 0
2018-03-11 09:54 | 412342.5 | 4560.0003 | 3 | 40 | 4.400296 | 0.1421356 | 0.9464825 | 0 | 4.154401 | 0
2018-03-11 09:56 | 412462.5 | 4680.0006 | 3 | 40 | 4.400277 | 0.1377907 | 0.9511453 | 0 | 4.174919 | 0
2018-03-11 09:58 | 412582.5 | 4800.0018 | 3 | 40 | 4.400303 | 0.1340561 | 0.9556729 | 0 | 4.194841 | 0
2018-03-11 10:00 | 412702.5 | 4920.0015 | 3 | 40 | 4.400204 | 0.1296139 | 0.9600689 | 0 | 4.214185 | 0
2018-03-11 10:02 | 412822.5 | 5040.0019 | 3 | 40 | 4.400212 | 0.1262836 | 0.9643457 | 0 | 4.233004 | 0
2018-03-11 10:04 | 412942.5 | 5160.0015 | 3 | 40 | 4.400266 | 0.1233788 | 0.968506 | 0 | 4.25131 | 0
2018-03-11 10:06 | 413062.5 | 5280.0003 | 3 | 40 | 4.400298 | 0.1203823 | 0.9725613 | 0 | 4.269155 | 0
2018-03-11 10:08 | 413182.5 | 5400.0031 | 3 | 40 | 4.40022 | 0.1166477 | 0.9765116 | 0 | 4.286537 | 0
2018-03-11 10:10 | 413302.5 | 5520.0003 | 3 | 40 | 4.400241 | 0.1137943 | 0.9803628 | 0 | 4.303483 | 0
2018-03-11 10:12 | 413422.5 | 5640.0023 | 3 | 40 | 4.400263 | 0.1114559 | 0.984118 | 0 | 4.320007 | 0
2018-03-11 10:14 | 413542.5 | 5760.0019 | 3 | 40 | 4.400279 | 0.1089153 | 0.9877884 | 0 | 4.336158 | 0
2018-03-11 10:16 | 413662.5 | 5880.0023 | 3 | 40 | 4.400269 | 0.1063423 | 0.9913664 | 0 | 4.351902 | 0
2018-03-11 10:18 | 413782.5 | 6000.0018 | 3 | 40 | 4.400283 | 0.1040726 | 0.9948673 | 0 | 4.367307 | 0
2018-03-11 10:20 | 413902.5 | 6120.0006 | 3 | 40 | 4.400266 | 0.1014328 | 0.998289 | 0 | 4.382363 | 0
2018-03-11 10:22 | 414022.5 | 6240.0018 | 3 | 40 | 4.400261 | 0.09924698 | 1.001636 | 0 | 4.397092 | 0
2018-03-11 10:24 | 414142.5 | 6360.0015 | 3 | 40 | 4.400239 | 0.09708023 | 1.004912 | 0 | 4.411507 | 0
2018-03-11 10:26 | 414262.5 | 6480.0002 | 3 | 40 | 4.400232 | 0.09511375 | 1.008116 | 0 | 4.425604 | 0
2018-03-11 10:28 | 414382.5 | 6600.0023 | 3 | 40 | 4.400249 | 0.09337997 | 1.011259 | 0 | 4.439435 | 0
2018-03-11 10:30 | 414502.5 | 6720.0002 | 3 | 40 | 4.400211 | 0.09117508 | 1.014341 | 0 | 4.452998 | 0
2018-03-11 10:32 | 414622.5 | 6840.0006 | 3 | 40 | 4.40029 | 0.09001923 | 1.017365 | 0 | 4.466303 | 0
2018-03-11 10:34 | 414742.5 | 6960.0011 | 3 | 40 | 4.400235 | 0.08783913 | 1.020329 | 0 | 4.479345 | 0
2018-03-11 10:36 | 414862.5 | 7080.0023 | 3 | 40 | 4.400273 | 0.08670807 | 1.023239 | 0 | 4.492147 | 0
2018-03-11 10:38 | 414982.5 | 7200.0018 | 3 | 40 | 4.40029 | 0.08520508 | 1.026093 | 0 | 4.504707 | 0
2018-03-11 10:40 | 415102.5 | 7320.0022 | 3 | 40 | 4.40025 | 0.08335876 | 1.0289 | 0 | 4.51706 | 0
2018-03-11 10:41 | 415215 | 7432.4732 | 3 | 40 | 4.400213 | 0.08149147 | 1.031485 | 0 | 4.528435 | 0
2018-03-11 10:43 | 415335 | 120.0012 | 4 | 40 | 4.382676 | 0 | 1.031485 | 0 | 4.528435 | 0
2018-03-11 10:45 | 415455 | 240.0008 | 4 | 40 | 4.378697 | 0 | 1.031485 | 0 | 4.528435 | 0
2018-03-11 10:46 | 415515 | 300.0027 | 4 | 40 | 4.376973 | 0 | 1.031485 | 0 | 4.528435 | 0
2018-03-11 10:48 | 415635.1 | 120.0024 | 5 | 40 | 3.797262 | -3.259819 | 1.031485 | 0.1086444 | 4.528435 | 0.4197139
2018-03-11 10:50 | 415755.1 | 240.0011 | 5 | 40 | 3.70742 | -3.259824 | 1.031485 | 0.2172985 | 4.528435 | 0.8274041
2018-03-11 10:52 | 415875.1 | 360.0008 | 5 | 40 | 3.619552 | -3.260087 | 1.031485 | 0.3259539 | 4.528435 | 1.225441
2018-03-11 10:54 | 415995.1 | 480.0003 | 5 | 40 | 3.533326 | -3.259838 | 1.031485 | 0.4346041 | 4.528435 | 1.614005
2018-03-11 10:56 | 416115.1 | 600.0005 | 5 | 40 | 3.451175 | -3.259817 | 1.031485 | 0.5432565 | 4.528435 | 1.993386
2018-03-11 10:58 | 416235.1 | 720.0012 | 5 | 40 | 3.378266 | -3.259851 | 1.031485 | 0.6519145 | 4.528435 | 2.364336
2018-03-11 11:00 | 416355.1 | 840.0008 | 5 | 40 | 3.311851 | -3.259834 | 1.031485 | 0.7605674 | 4.528435 | 2.727756
2018-03-11 11:02 | 416475.1 | 960.0021 | 5 | 40 | 3.238592 | -3.260204 | 1.031485 | 0.8692206 | 4.528435 | 3.083816
2018-03-11 11:04 | 416595.1 | 1080.0016 | 5 | 40 | 3.090635 | -3.260133 | 1.031485 | 0.9778792 | 4.528435 | 3.42911
2018-03-11 11:05 | 416631.1 | 1116.0087 | 5 | 40 | 2.999986 | -3.259813 | 1.031485 | 1.010477 | 4.528435 | 3.528461
2018-03-11 11:07 | 416751.1939 | 120.0005 | 6 | 40 | 3.768044 | 0 | 1.031485 | 1.010477 | 4.528435 | 3.528461
2018-03-11 11:09 | 416871.195 | 240.0016 | 6 | 40 | 3.797865 | 0 | 1.031485 | 1.010477 | 4.528435 | 3.528461
2018-03-11 11:10 | 416931.1969 | 300.0035 | 6 | 40 | 3.807504 | 0 | 1.031485 | 1.010477 | 4.528435 | 3.528461
2018-03-11 11:10 | 416931.2 | 0.0047 | 7 | 41 | 3.807584 | 0 | 0 | 0 | 0 | 0
2018-03-11 11:10 | 416931.8 | 0.5256 | 2 | 41 | 4.001062 | 1.884319 | 0.0001273106 | 1.13e-10 | 0.0005009585 | 4.3e-10
2018-03-11 11:12 | 417051.8 | 120.0009 | 3 | 41 | 4.382388 | 3.260021 | 0.1083431 | 1.13e-10 | 0.4684553 | 4.3e-10
2018-03-11 11:14 | 417171.8 | 240.0002 | 3 | 41 | 4.40039 | 2.809671 | 0.2106673 | 1.13e-10 | 0.9185191 | 4.3e-10
2018-03-11 11:16 | 417291.8 | 360.0016 | 3 | 41 | 4.400386 | 2.394693 | 0.297049 | 1.13e-10 | 1.298631 | 4.3e-10
2018-03-11 11:18 | 417411.8 | 480.0004 | 3 | 41 | 4.400369 | 2.060318 | 0.3711714 | 1.13e-10 | 1.624798 | 4.3e-10
2018-03-11 11:20 | 417531.8 | 600.0016 | 3 | 41 | 4.400389 | 1.758976 | 0.4347368 | 1.13e-10 | 1.904509 | 4.3e-10
2018-03-11 11:22 | 417651.8 | 720.0028 | 3 | 41 | 4.400378 | 1.494286 | 0.4888286 | 1.13e-10 | 2.142532 | 4.3e-10
2018-03-11 11:24 | 417771.8 | 840.0015 | 3 | 41 | 4.400348 | 1.274326 | 0.5348414 | 1.13e-10 | 2.345006 | 4.3e-10
2018-03-11 11:26 | 417891.8 | 960.0019 | 3 | 41 | 4.400291 | 1.096594 | 0.5742522 | 1.13e-10 | 2.518426 | 4.3e-10
2018-03-11 11:28 | 418011.8 | 1080.0015 | 3 | 41 | 4.400333 | 0.9545174 | 0.6083626 | 1.13e-10 | 2.668524 | 4.3e-10
2018-03-11 11:30 | 418131.8 | 1200.002 | 3 | 41 | 4.400359 | 0.838316 | 0.6381736 | 1.13e-10 | 2.799702 | 4.3e-10
2018-03-11 11:32 | 418251.8 | 1320.0025 | 3 | 41 | 4.400283 | 0.7398586 | 0.6644296 | 1.13e-10 | 2.915238 | 4.3e-10
2018-03-11 11:34 | 418371.8 | 1440.0012 | 3 | 41 | 4.400294 | 0.6568413 | 0.687683 | 1.13e-10 | 3.01756 | 4.3e-10
2018-03-11 11:36 | 418491.8 | 1560.0025 | 3 | 41 | 4.400323 | 0.5854092 | 0.7083612 | 1.13e-10 | 3.108552 | 4.3e-10
2018-03-11 11:38 | 418611.8 | 1680.0004 | 3 | 41 | 4.400332 | 0.5239525 | 0.7268204 | 1.13e-10 | 3.189778 | 4.3e-10
2018-03-11 11:40 | 418731.8 | 1800.0016 | 3 | 41 | 4.400335 | 0.4713001 | 0.74338 | 1.13e-10 | 3.262645 | 4.3e-10
2018-03-11 11:42 | 418851.8 | 1920.0012 | 3 | 41 | 4.400328 | 0.4269829 | 0.7583255 | 1.13e-10 | 3.32841 | 4.3e-10
2018-03-11 11:44 | 418971.8 | 2040.0016 | 3 | 41 | 4.400279 | 0.3894386 | 0.771915 | 1.13e-10 | 3.388208 | 4.3e-10
2018-03-11 11:46 | 419091.8 | 2160.0012 | 3 | 41 | 4.400332 | 0.3585205 | 0.7843664 | 1.13e-10 | 3.442999 | 4.3e-10
2018-03-11 11:48 | 419211.8 | 2280.0015 | 3 | 41 | 4.400308 | 0.3318577 | 0.7958578 | 1.13e-10 | 3.493564 | 4.3e-10
2018-03-11 11:50 | 419331.8 | 2400.0011 | 3 | 41 | 4.400324 | 0.3093853 | 0.8065338 | 1.13e-10 | 3.540542 | 4.3e-10
2018-03-11 11:52 | 419451.8 | 2520.0016 | 3 | 41 | 4.400308 | 0.2897396 | 0.8165082 | 1.13e-10 | 3.584432 | 4.3e-10
2018-03-11 11:54 | 419571.8 | 2640.0019 | 3 | 41 | 4.400337 | 0.2729969 | 0.8258746 | 1.13e-10 | 3.625647 | 4.3e-10
2018-03-11 11:56 | 419691.8 | 2760.0024 | 3 | 41 | 4.400225 | 0.2570076 | 0.834705 | 1.13e-10 | 3.664503 | 4.3e-10
2018-03-11 11:58 | 419811.8 | 2880.0012 | 3 | 41 | 4.400303 | 0.2442436 | 0.843061 | 1.13e-10 | 3.701272 | 4.3e-10
2018-03-11 12:00 | 419931.8 | 3000.0025 | 3 | 41 | 4.40029 | 0.2320213 | 0.8509946 | 1.13e-10 | 3.736182 | 4.3e-10
2018-03-11 12:02 | 420051.8 | 3120.002 | 3 | 41 | 4.400266 | 0.2209034 | 0.8585484 | 1.13e-10 | 3.769421 | 4.3e-10
2018-03-11 12:04 | 420171.8 | 3240.0016 | 3 | 41 | 4.400291 | 0.2113228 | 0.8657544 | 1.13e-10 | 3.801129 | 4.3e-10
2018-03-11 12:06 | 420291.8 | 3360.0013 | 3 | 41 | 4.400311 | 0.2024822 | 0.8726438 | 1.13e-10 | 3.831445 | 4.3e-10
2018-03-11 12:08 | 420411.8 | 3480.0008 | 3 | 41 | 4.400234 | 0.1936378 | 0.8792446 | 1.13e-10 | 3.86049 | 4.3e-10
2018-03-11 12:10 | 420531.8 | 3600 | 3 | 41 | 4.400311 | 0.1865444 | 0.8855813 | 1.13e-10 | 3.888374 | 4.3e-10
2018-03-11 12:12 | 420651.8 | 3720.0015 | 3 | 41 | 4.400246 | 0.1788082 | 0.8916724 | 1.13e-10 | 3.915176 | 4.3e-10
2018-03-11 12:14 | 420771.8 | 3840.001 | 3 | 41 | 4.400228 | 0.1720676 | 0.8975334 | 1.13e-10 | 3.940966 | 4.3e-10
2018-03-11 12:16 | 420891.8 | 3960.0025 | 3 | 41 | 4.400338 | 0.1668873 | 0.9031816 | 1.13e-10 | 3.96582 | 4.3e-10
2018-03-11 12:18 | 421011.8 | 4080.0029 | 3 | 41 | 4.400266 | 0.1606483 | 0.9086297 | 1.13e-10 | 3.989793 | 4.3e-10
2018-03-11 12:20 | 421131.8 | 4200.0001 | 3 | 41 | 4.400241 | 0.1550846 | 0.9138949 | 1.13e-10 | 4.012961 | 4.3e-10
2018-03-11 12:22 | 421251.8 | 4320.002 | 3 | 41 | 4.400282 | 0.1503811 | 0.9189864 | 1.13e-10 | 4.035365 | 4.3e-10
2018-03-11 12:24 | 421371.8 | 4440.0016 | 3 | 41 | 4.400275 | 0.1454849 | 0.9239159 | 1.13e-10 | 4.057056 | 4.3e-10
2018-03-11 12:26 | 421491.8 | 4560.0004 | 3 | 41 | 4.400258 | 0.1410198 | 0.9286883 | 1.13e-10 | 4.078056 | 4.3e-10
2018-03-11 12:28 | 421611.8 | 4680.0016 | 3 | 41 | 4.400263 | 0.1366825 | 0.9333215 | 1.13e-10 | 4.098444 | 4.3e-10
2018-03-11 12:30 | 421731.8 | 4800.002 | 3 | 41 | 4.400283 | 0.1329727 | 0.9378154 | 1.13e-10 | 4.118218 | 4.3e-10
2018-03-11 12:32 | 421851.8 | 4920.0016 | 3 | 41 | 4.400282 | 0.129221 | 0.9421799 | 1.13e-10 | 4.137423 | 4.3e-10
2018-03-11 12:34 | 421971.8 | 5040.002 | 3 | 41 | 4.40029 | 0.1258316 | 0.9464238 | 1.13e-10 | 4.156097 | 4.3e-10
2018-03-11 12:36 | 422091.8 | 5160.0016 | 3 | 41 | 4.400291 | 0.1222515 | 0.9505553 | 1.13e-10 | 4.174277 | 4.3e-10
2018-03-11 12:38 | 422211.8 | 5280.002 | 3 | 41 | 4.40025 | 0.1188755 | 0.954573 | 1.13e-10 | 4.191956 | 4.3e-10
2018-03-11 12:40 | 422331.8 | 5400 | 3 | 41 | 4.400287 | 0.1163406 | 0.958487 | 1.13e-10 | 4.209178 | 4.3e-10
2018-03-11 12:42 | 422451.8 | 5520.0004 | 3 | 41 | 4.400231 | 0.1129513 | 0.9623082 | 1.13e-10 | 4.225993 | 4.3e-10
2018-03-11 12:44 | 422571.8 | 5640.0024 | 3 | 41 | 4.400208 | 0.110014 | 0.9660345 | 1.13e-10 | 4.242389 | 4.3e-10
2018-03-11 12:46 | 422691.8 | 5760.0004 | 3 | 41 | 4.400253 | 0.1078377 | 0.9696708 | 1.13e-10 | 4.25839 | 4.3e-10
2018-03-11 12:48 | 422811.8 | 5880.0016 | 3 | 41 | 4.40028 | 0.105545 | 0.9732229 | 1.13e-10 | 4.27402 | 4.3e-10
2018-03-11 12:50 | 422931.8 | 6000.0012 | 3 | 41 | 4.400307 | 0.1033173 | 0.9766948 | 1.13e-10 | 4.289298 | 4.3e-10
2018-03-11 12:52 | 423051.8 | 6120.0016 | 3 | 41 | 4.400221 | 0.1003742 | 0.9800901 | 1.13e-10 | 4.304238 | 4.3e-10
2018-03-11 12:54 | 423171.8 | 6240.0012 | 3 | 41 | 4.400206 | 0.09812737 | 0.9834092 | 1.13e-10 | 4.318843 | 4.3e-10
2018-03-11 12:56 | 423291.8 | 6360.0025 | 3 | 41 | 4.400287 | 0.096735 | 0.9866602 | 1.13e-10 | 4.333148 | 4.3e-10
2018-03-11 12:58 | 423411.8 | 6480.0012 | 3 | 41 | 4.400235 | 0.09440231 | 0.9898406 | 1.13e-10 | 4.347142 | 4.3e-10
2018-03-11 13:00 | 423531.8 | 6600.0007 | 3 | 41 | 4.400258 | 0.09258842 | 0.9929595 | 1.13e-10 | 4.360867 | 4.3e-10
2018-03-11 13:02 | 423651.8 | 6720.0019 | 3 | 41 | 4.4003 | 0.09114838 | 0.9960135 | 1.13e-10 | 4.374305 | 4.3e-10
2018-03-11 13:04 | 423771.8 | 6840 | 3 | 41 | 4.400236 | 0.08899498 | 0.9990094 | 1.13e-10 | 4.387487 | 4.3e-10
2018-03-11 13:06 | 423891.8 | 6960.0012 | 3 | 41 | 4.400208 | 0.08706284 | 1.001947 | 1.13e-10 | 4.400415 | 4.3e-10
2018-03-11 13:08 | 424011.8 | 7080.0016 | 3 | 41 | 4.400239 | 0.08556366 | 1.004833 | 1.13e-10 | 4.41311 | 4.3e-10
2018-03-11 13:10 | 424131.8 | 7200.002 | 3 | 41 | 4.400269 | 0.08448029 | 1.007662 | 1.13e-10 | 4.42556 | 4.3e-10
2018-03-11 13:12 | 424251.8 | 7320 | 3 | 41 | 4.400285 | 0.08297157 | 1.010443 | 1.13e-10 | 4.4378 | 4.3e-10
2018-03-11 13:13 | 424324.2 | 7392.3673 | 3 | 41 | 4.400224 | 0.0814991 | 1.0121 | 1.13e-10 | 4.445087 | 4.3e-10
2018-03-11 13:15 | 424444.2 | 120.0004 | 4 | 41 | 4.382423 | 0 | 1.0121 | 1.13e-10 | 4.445087 | 4.3e-10
2018-03-11 13:17 | 424564.2 | 240.0016 | 4 | 41 | 4.378413 | 0 | 1.0121 | 1.13e-10 | 4.445087 | 4.3e-10
2018-03-11 13:18 | 424624.2 | 300.0028 | 4 | 41 | 4.376664 | 0 | 1.0121 | 1.13e-10 | 4.445087 | 4.3e-10
2018-03-11 13:20 | 424744.4 | 120.0014 | 5 | 41 | 3.788228 | -3.260031 | 1.0121 | 0.1086472 | 4.445087 | 0.4188018
2018-03-11 13:22 | 424864.4 | 240.0018 | 5 | 41 | 3.697237 | -3.260178 | 1.0121 | 0.2173062 | 4.445087 | 0.8254676
2018-03-11 13:24 | 424984.4 | 360.0022 | 5 | 41 | 3.607545 | -3.260148 | 1.0121 | 0.3259601 | 4.445087 | 1.222304
2018-03-11 13:26 | 425104.4 | 480.0002 | 5 | 41 | 3.519052 | -3.259889 | 1.0121 | 0.4346115 | 4.445087 | 1.609445
2018-03-11 13:28 | 425224.4 | 600.0022 | 5 | 41 | 3.4347 | -3.25983 | 1.0121 | 0.5432624 | 4.445087 | 1.987149
2018-03-11 13:30 | 425344.4 | 720.0002 | 5 | 41 | 3.359601 | -3.260175 | 1.0121 | 0.6519066 | 4.445087 | 2.35615
2018-03-11 13:32 | 425464.4 | 840.0015 | 5 | 41 | 3.290487 | -3.259817 | 1.0121 | 0.7605686 | 4.445087 | 2.717443
2018-03-11 13:34 | 425584.4 | 960.0019 | 5 | 41 | 3.208682 | -3.26019 | 1.0121 | 0.8692235 | 4.445087 | 3.070831
2018-03-11 13:36 | 425704.4 | 1080.0015 | 5 | 41 | 3.016137 | -3.259819 | 1.0121 | 0.9778785 | 4.445087 | 3.411042
2018-03-11 13:36 | 425710.1 | 1085.7909 | 5 | 41 | 2.999995 | -3.259855 | 1.0121 | 0.9831234 | 4.445087 | 3.42682
2018-03-11 13:38 | 425830.2 | 120.0013 | 6 | 41 | 3.772555 | 0 | 1.0121 | 0.9831234 | 4.445087 | 3.42682
2018-03-11 13:40 | 425950.2 | 240.0017 | 6 | 41 | 3.802588 | 0 | 1.0121 | 0.9831234 | 4.445087 | 3.42682
2018-03-11 13:41 | 426010.2 | 300.0036 | 6 | 41 | 3.81214 | 0 | 1.0121 | 0.9831234 | 4.445087 | 3.42682
2018-03-11 13:41 | 426010.2 | 0.0024 | 7 | 42 | 3.812192 | 0 | 0 | 0 | 0 | 0
2018-03-11 13:41 | 426010.8 | 0.5041 | 2 | 42 | 4.002704 | 1.811039 | 0.0001186445 | 0 | 0.0004672166 | 0
2018-03-11 13:43 | 426130.8 | 120.0016 | 3 | 42 | 4.400414 | 3.255575 | 0.1083353 | 0 | 0.4702362 | 0
2018-03-11 13:45 | 426250.8 | 240.0001 | 3 | 42 | 4.40037 | 2.704908 | 0.2070654 | 0 | 0.9046871 | 0
2018-03-11 13:47 | 426370.8 | 360.0007 | 3 | 42 | 4.400381 | 2.306087 | 0.2902599 | 0 | 1.270774 | 0
2018-03-11 13:49 | 426490.8 | 480.0012 | 3 | 42 | 4.400372 | 1.984898 | 0.3616566 | 0 | 1.584946 | 0
2018-03-11 13:51 | 426610.8 | 600.0007 | 3 | 42 | 4.400390625 | 1.694813 | 0.422898 | 0 | 1.854431 | 0
2018-03-11 13:53 | 426730.8 | 720 | 3 | 42 | 4.400371 | 1.440763 | 0.4750304 | 0 | 2.083833 | 0
2018-03-11 13:55 | 426850.8 | 840.0006 | 3 | 42 | 4.400384 | 1.231745 | 0.5194454 | 0 | 2.279274 | 0
2018-03-11 13:57 | 426970.8 | 960.0003 | 3 | 42 | 4.400358 | 1.062889 | 0.5575733 | 0 | 2.44705 | 0
2018-03-11 13:59 | 427090.8 | 1080.0009 | 3 | 42 | 4.40033 | 0.9268608 | 0.5906561 | 0 | 2.592626 | 0
2018-03-11 14:01 | 427210.8 | 1200.0002 | 3 | 42 | 4.400335 | 0.8154659 | 0.6196356 | 0 | 2.720146 | 0
2018-03-11 14:03 | 427330.8 | 1320.0006 | 3 | 42 | 4.400322 | 0.7218056 | 0.6452106 | 0 | 2.832684 | 0
2018-03-11 14:05 | 427450.8 | 1440.0011 | 3 | 42 | 4.400316 | 0.6417503 | 0.6679018 | 0 | 2.932533 | 0
2018-03-11 14:07 | 427570.8 | 1560.0031 | 3 | 42 | 4.400318 | 0.5727882 | 0.6881143 | 0 | 3.021475 | 0
2018-03-11 14:09 | 427690.8 | 1680.0027 | 3 | 42 | 4.400311 | 0.5131531 | 0.7061903 | 0 | 3.101015 | 0
2018-03-11 14:11 | 427810.8 | 1800.0001 | 3 | 42 | 4.400255 | 0.4615459 | 0.7224272 | 0 | 3.172462 | 0
2018-03-11 14:13 | 427930.8 | 1920.0011 | 3 | 42 | 4.400332 | 0.4194469 | 0.7370976 | 0 | 3.237017 | 0
2018-03-11 14:15 | 428050.8 | 2040.0015 | 3 | 42 | 4.400299 | 0.3831062 | 0.7504534 | 0 | 3.295786 | 0
2018-03-11 14:17 | 428170.8 | 2160.0019 | 3 | 42 | 4.400292 | 0.3526497 | 0.7627031 | 0 | 3.349689 | 0
2018-03-11 14:19 | 428290.8 | 2280.0007 | 3 | 42 | 4.400293 | 0.3267899 | 0.774018 | 0 | 3.399478 | 0
2018-03-11 14:21 | 428410.8 | 2400.0011 | 3 | 42 | 4.400319 | 0.3049297 | 0.7845359 | 0 | 3.44576 | 0
2018-03-11 14:23 | 428530.8 | 2520.0022 | 3 | 42 | 4.400301 | 0.285675 | 0.7943669 | 0 | 3.489019 | 0
2018-03-11 14:25 | 428650.8 | 2640.0006 | 3 | 42 | 4.400279 | 0.2686653 | 0.8035988 | 0 | 3.529642 | 0
2018-03-11 14:27 | 428770.8 | 2760.003 | 3 | 42 | 4.400312 | 0.2541847 | 0.8123063 | 0 | 3.567958 | 0
2018-03-11 14:29 | 428890.8 | 2880.0019 | 3 | 42 | 4.400249 | 0.2404575 | 0.8205476 | 0 | 3.604222 | 0
2018-03-11 14:31 | 429010.8 | 3000.0015 | 3 | 42 | 4.40029 | 0.2288666 | 0.8283719 | 0 | 3.638651 | 0
2018-03-11 14:33 | 429130.8 | 3120.001 | 3 | 42 | 4.400302 | 0.2183151 | 0.8358167 | 0 | 3.67141 | 0
2018-03-11 14:35 | 429250.8 | 3240.0015 | 3 | 42 | 4.400278 | 0.2082901 | 0.842922 | 0 | 3.702676 | 0
2018-03-11 14:37 | 429370.8 | 3360.002 | 3 | 42 | 4.400216 | 0.1987381 | 0.8497135 | 0 | 3.73256 | 0
2018-03-11 14:39 | 429490.8 | 3480.0004 | 3 | 42 | 4.400301 | 0.1913052 | 0.8562187 | 0 | 3.761185 | 0
2018-03-11 14:41 | 429610.8 | 3600.0019 | 3 | 42 | 4.400266 | 0.1835213 | 0.8624598 | 0 | 3.788647 | 0
2018-03-11 14:43 | 429730.8 | 3720.0023 | 3 | 42 | 4.400282 | 0.1765652 | 0.8684601 | 0 | 3.81505 | 0
2018-03-11 14:45 | 429850.8 | 3840.0012 | 3 | 42 | 4.40026 | 0.1698627 | 0.8742336 | 0 | 3.840456 | 0
2018-03-11 14:47 | 429970.8 | 3960.0016 | 3 | 42 | 4.400331 | 0.1643333 | 0.8797973 | 0 | 3.864937 | 0
2018-03-11 14:49 | 430090.8 | 4080.0003 | 3 | 42 | 4.400215 | 0.1580391 | 0.8851619 | 0 | 3.888543 | 0
2018-03-11 14:51 | 430210.8 | 4200.0023 | 3 | 42 | 4.400321 | 0.1532135 | 0.8903496 | 0 | 3.91137 | 0
2018-03-11 14:53 | 430330.8 | 4320.0008 | 3 | 42 | 4.400233 | 0.147665 | 0.8953612 | 0 | 3.933423 | 0
2018-03-11 14:55 | 430450.8 | 4440.0015 | 3 | 42 | 4.400271 | 0.143261 | 0.9002125 | 0 | 3.95477 | 0
2018-03-11 14:57 | 430570.8 | 4560.0019 | 3 | 42 | 4.400225 | 0.1384869 | 0.9049113 | 0 | 3.975446 | 0
2018-03-11 14:59 | 430690.8 | 4680.0006 | 3 | 42 | 4.400276 | 0.1348248 | 0.9094709 | 0 | 3.995509 | 0
2018-03-11 15:01 | 430810.8 | 4800.0019 | 3 | 42 | 4.400234 | 0.1306782 | 0.913894 | 0 | 4.014972 | 0
2018-03-11 15:03 | 430930.8 | 4920.0015 | 3 | 42 | 4.400282 | 0.1273079 | 0.918194 | 0 | 4.033893 | 0
2018-03-11 15:05 | 431050.8 | 5040.0011 | 3 | 42 | 4.400314 | 0.1240997 | 0.9223735 | 0 | 4.052284 | 0
2018-03-11 15:07 | 431170.8 | 5160.0015 | 3 | 42 | 4.400311 | 0.1207123 | 0.9264416 | 0 | 4.070185 | 0
2018-03-11 15:09 | 431290.8 | 5280.0019 | 3 | 42 | 4.400254 | 0.1170235 | 0.9304008 | 0 | 4.087606 | 0
2018-03-11 15:11 | 431410.8 | 5400.0023 | 3 | 42 | 4.400293 | 0.1144485 | 0.934258 | 0 | 4.104579 | 0
2018-03-11 15:13 | 431530.8 | 5520.0019 | 3 | 42 | 4.4002 | 0.1107979 | 0.9380187 | 0 | 4.121127 | 0
2018-03-11 15:15 | 431650.8 | 5640.0004 | 3 | 42 | 4.400164 | 0.1081028 | 0.9416824 | 0 | 4.137248 | 0
2018-03-11 15:17 | 431770.8 | 5760.0019 | 3 | 42 | 4.400227 | 0.1060028 | 0.9452636 | 0 | 4.153006 | 0
2018-03-11 15:19 | 431890.8 | 5880.0007 | 3 | 42 | 4.400256 | 0.1036606 | 0.9487619 | 0 | 4.1684 | 0
2018-03-11 15:21 | 432010.8 | 6000.0011 | 3 | 42 | 4.400207 | 0.101059 | 0.9521801 | 0 | 4.183441 | 0
2018-03-11 15:23 | 432130.8 | 6120.0023 | 3 | 42 | 4.400241 | 0.09890175 | 0.9555213 | 0 | 4.198143 | 0
2018-03-11 15:25 | 432250.8 | 6240.0019 | 3 | 42 | 4.400245 | 0.09703445 | 0.9587821 | 0 | 4.212492 | 0
2018-03-11 15:27 | 432370.8 | 6360.0006 | 3 | 42 | 4.400213 | 0.09440613 | 0.9619836 | 0 | 4.226579 | 0
2018-03-11 15:29 | 432490.8 | 6480.0011 | 3 | 42 | 4.400251 | 0.09300423 | 0.965115 | 0 | 4.240358 | 0
2018-03-11 15:31 | 432610.8 | 6600.0015 | 3 | 42 | 4.400223 | 0.09078407 | 0.9681855 | 0 | 4.253869 | 0
2018-03-11 15:33 | 432730.8 | 6720.0011 | 3 | 42 | 4.400258 | 0.08928299 | 0.971191 | 0 | 4.267094 | 0
2018-03-11 15:35 | 432850.8 | 6840.0023 | 3 | 42 | 4.40028 | 0.08776093 | 0.9741391 | 0 | 4.280066 | 0
2018-03-11 15:37 | 432970.8 | 6960.0011 | 3 | 42 | 4.400252 | 0.08597755 | 0.9770278 | 0 | 4.292777 | 0
2018-03-11 15:39 | 433090.8 | 7080.0007 | 3 | 42 | 4.400219 | 0.08408737 | 0.9798652 | 0 | 4.305262 | 0
2018-03-11 15:41 | 433210.8 | 7200.002 | 3 | 42 | 4.400291 | 0.08292961 | 0.9826534 | 0 | 4.317531 | 0
2018-03-11 15:43 | 433294.4 | 7283.6538 | 3 | 42 | 4.400231 | 0.08149719 | 0.9845666 | 0 | 4.32595 | 0
2018-03-11 15:45 | 433414.5 | 120.0008 | 4 | 42 | 4.382133 | 0 | 0.9845666 | 0 | 4.32595 | 0
2018-03-11 15:47 | 433534.5 | 240.0002 | 4 | 42 | 4.378098 | 0 | 0.9845666 | 0 | 4.32595 | 0
2018-03-11 15:48 | 433594.5 | 300.0044 | 4 | 42 | 4.376342 | 0 | 0.9845666 | 0 | 4.32595 | 0
2018-03-11 15:50 | 433714.6 | 120.0022 | 5 | 42 | 3.778923 | -3.260173 | 0.9845666 | 0.10865 | 4.32595 | 0.4178483
2018-03-11 15:52 | 433834.6 | 240.0011 | 5 | 42 | 3.686893 | -3.260039 | 0.9845666 | 0.2173087 | 4.32595 | 0.8234504
2018-03-11 15:54 | 433954.6 | 360.0023 | 5 | 42 | 3.595643 | -3.260099 | 0.9845666 | 0.3259592 | 4.32595 | 1.21907
2018-03-11 15:56 | 434074.6 | 480.0011 | 5 | 42 | 3.505342 | -3.260185 | 0.9845666 | 0.4346164 | 4.32595 | 1.604844
2018-03-11 15:58 | 434194.6 | 600.0022 | 5 | 42 | 3.419275 | -3.259884 | 0.9845666 | 0.5432732 | 4.32595 | 1.98098
2018-03-11 16:00 | 434314.6 | 720.0019 | 5 | 42 | 3.342319 | -3.259851 | 0.9845666 | 0.6519247 | 4.32595 | 2.348231
2018-03-11 16:02 | 434434.6 | 840.0015 | 5 | 42 | 3.270035 | -3.259851 | 0.9845666 | 0.7605761 | 4.32595 | 2.707465
2018-03-11 16:04 | 434554.6 | 960.0018 | 5 | 42 | 3.17754 | -3.260016 | 0.9845666 | 0.8692293 | 4.32595 | 3.058187
2018-03-11 16:05 | 434653.7 | 1059.1152 | 5 | 42 | 2.999992 | -3.259803 | 0.9845666 | 0.958969 | 4.32595 | 3.336673
2018-03-11 16:07 | 434773.8 | 120.0005 | 6 | 42 | 3.7773 | 0 | 0.9845666 | 0.9589761 | 4.32595 | 3.336694
2018-03-11 16:09 | 434893.8 | 240.0001 | 6 | 42 | 3.807606 | 0 | 0.9845666 | 0.9589761 | 4.32595 | 3.336694
2018-03-11 16:10 | 434953.8 | 300.0029 | 6 | 42 | 3.817164 | 0 | 0.9845666 | 0.9589761 | 4.32595 | 3.336694
2018-03-11 16:10 | 434953.8 | 0.0024 | 7 | 43 | 3.817193 | 0 | 0 | 0 | 0 | 0
2018-03-11 16:10 | 434954.3 | 0.4896 | 2 | 43 | 4.004223 | 1.73777 | 0.0001113304 | 0 | 0.0004388568 | 0
2018-03-11 16:12 | 435074.3 | 120.0013 | 3 | 43 | 4.400384 | 3.13187 | 0.1078965 | 0 | 0.4698623 | 0
2018-03-11 16:14 | 435194.3 | 240.0011 | 3 | 43 | 4.400352 | 2.615913 | 0.2032914 | 0 | 0.889637 | 0
2018-03-11 16:16 | 435314.3 | 360.0007 | 3 | 43 | 4.400358 | 2.231953 | 0.2837771 | 0 | 1.243804 | 0
2018-03-11 16:18 | 435434.3 | 480.002 | 3 | 43 | 4.400358 | 1.921343 | 0.3528887 | 0 | 1.547921 | 0
2018-03-11 16:20 | 435554.3 | 600.0015 | 3 | 43 | 4.400345 | 1.641287 | 0.4121864 | 0 | 1.808852 | 0
2018-03-11 16:22 | 435674.3 | 720.0019 | 3 | 43 | 4.40032 | 1.397429 | 0.4627212 | 0 | 2.031224 | 0
2018-03-11 16:24 | 435794.3 | 840.0014 | 3 | 43 | 4.400361 | 1.196735 | 0.5058377 | 0 | 2.220951 | 0
2018-03-11 16:26 | 435914.3 | 960.0003 | 3 | 43 | 4.40037 | 1.03553 | 0.5429388 | 0 | 2.384209 | 0
2018-03-11 16:28 | 436034.3 | 1080.0007 | 3 | 43 | 4.400333 | 0.9049854 | 0.5752029 | 0 | 2.526182 | 0
2018-03-11 16:30 | 436154.3 | 1200.0018 | 3 | 43 | 4.400293 | 0.7973518 | 0.6035261 | 0 | 2.650814 | 0
2018-03-11 16:32 | 436274.3 | 1320.0007 | 3 | 43 | 4.400333 | 0.7074966 | 0.6285685 | 0 | 2.761009 | 0
2018-03-11 16:34 | 436394.3 | 1440.0003 | 3 | 43 | 4.400311 | 0.6298523 | 0.6508259 | 0 | 2.858949 | 0
2018-03-11 16:36 | 436514.3 | 1560.0001 | 3 | 43 | 4.400304 | 0.5629215 | 0.6706817 | 0 | 2.946321 | 0
2018-03-11 16:38 | 436634.3 | 1680.0003 | 3 | 43 | 4.400319 | 0.5052147 | 0.6884629 | 0 | 3.024563 | 0
2018-03-11 16:40 | 436754.3 | 1800.0007 | 3 | 43 | 4.400361 | 0.4561214 | 0.704457 | 0 | 3.094943 | 0
2018-03-11 16:42 | 436874.3 | 1920.0019 | 3 | 43 | 4.400324 | 0.4140644 | 0.7189305 | 0 | 3.158631 | 0
2018-03-11 16:44 | 436994.3 | 2040.0023 | 3 | 43 | 4.400297 | 0.3784046 | 0.7321183 | 0 | 3.216661 | 0
2018-03-11 16:46 | 437114.3 | 2160.0018 | 3 | 43 | 4.400317 | 0.3488617 | 0.7442223 | 0 | 3.269922 | 0
2018-03-11 16:48 | 437234.3 | 2280.0012 | 3 | 43 | 4.400277 | 0.3230515 | 0.7554092 | 0 | 3.319148 | 0
2018-03-11 16:50 | 437354.3 | 2400.0003 | 3 | 43 | 4.400299 | 0.3015575 | 0.7658116 | 0 | 3.364922 | 0
2018-03-11 16:52 | 437474.3 | 2520.0015 | 3 | 43 | 4.40023 | 0.2820549 | 0.7755365 | 0 | 3.407715 | 0
2018-03-11 16:54 | 437594.3 | 2640.0011 | 3 | 43 | 4.400335 | 0.2664375 | 0.7846727 | 0 | 3.447916 | 0
2018-03-11 16:56 | 437714.3 | 2760.0016 | 3 | 43 | 4.400273 | 0.2512379 | 0.7932869 | 0 | 3.485821 | 0
2018-03-11 16:58 | 437834.3 | 2880.0019 | 3 | 43 | 4.400269 | 0.238018 | 0.8014401 | 0 | 3.521698 | 0
2018-03-11 17:00 | 437954.3 | 3000.0023 | 3 | 43 | 4.400234 | 0.2261581 | 0.809181 | 0 | 3.55576 | 0
2018-03-11 17:02 | 438074.3 | 3120.0011 | 3 | 43 | 4.400273 | 0.2158012 | 0.8165486 | 0 | 3.58818 | 0
2018-03-11 17:04 | 438194.3 | 3240.0023 | 3 | 43 | 4.400283 | 0.2061157 | 0.8235756 | 0 | 3.6191 | 0
2018-03-11 17:06 | 438314.3 | 3360.0019 | 3 | 43 | 4.400282 | 0.1972427 | 0.8302935 | 0 | 3.648661 | 0
2018-03-11 17:08 | 438434.3 | 3480.0023 | 3 | 43 | 4.400288 | 0.1891556 | 0.8367273 | 0 | 3.676971 | 0
2018-03-11 17:10 | 438554.3 | 3600.0019 | 3 | 43 | 4.400219 | 0.1809978 | 0.8429009 | 0 | 3.704137 | 0
2018-03-11 17:12 | 438674.3 | 3720.0023 | 3 | 43 | 4.400295 | 0.1746922 | 0.8488324 | 0 | 3.730237 | 0
2018-03-11 17:14 | 438794.3 | 3840.0011 | 3 | 43 | 4.400232 | 0.1675968 | 0.8545377 | 0 | 3.755342 | 0
2018-03-11 17:16 | 438914.3 | 3960.0007 | 3 | 43 | 4.400245 | 0.1617432 | 0.8600373 | 0 | 3.779542 | 0
2018-03-11 17:18 | 439034.3 | 4080.0019 | 3 | 43 | 4.400291 | 0.1565304 | 0.8653415 | 0 | 3.802882 | 0
2018-03-11 17:20 | 439154.3 | 4200.0015 | 3 | 43 | 4.40023 | 0.1506748 | 0.8704653 | 0 | 3.825428 | 0
2018-03-11 17:22 | 439274.3 | 4320.0019 | 3 | 43 | 4.400268 | 0.1462116 | 0.8754178 | 0 | 3.84722 | 0
2018-03-11 17:24 | 439394.3 | 4440.0024 | 3 | 43 | 4.400291 | 0.1417332 | 0.8802128 | 0 | 3.86832 | 0
2018-03-11 17:26 | 439514.3 | 4560.0019 | 3 | 43 | 4.400252 | 0.1369801 | 0.8848555 | 0 | 3.888749 | 0
2018-03-11 17:28 | 439634.3 | 4680.0024 | 3 | 43 | 4.400281 | 0.1332779 | 0.8893556 | 0 | 3.90855 | 0
2018-03-11 17:30 | 439754.3 | 4800.0019 | 3 | 43 | 4.400271 | 0.1291847 | 0.8937224 | 0 | 3.927765 | 0
2018-03-11 17:32 | 439874.3 | 4920.0024 | 3 | 43 | 4.400247 | 0.1254864 | 0.8979664 | 0 | 3.94644 | 0
2018-03-11 17:34 | 439994.3 | 5040.0011 | 3 | 43 | 4.400232 | 0.1218319 | 0.902093 | 0 | 3.964598 | 0
2018-03-11 17:36 | 440114.3 | 5160.0001 | 3 | 43 | 4.400272 | 0.1188354 | 0.9061072 | 0 | 3.982262 | 0
2018-03-11 17:38 | 440234.3 | 5280.0011 | 3 | 43 | 4.400284 | 0.1158733 | 0.9100162 | 0 | 3.999462 | 0
2018-03-11 17:40 | 440354.3 | 5400.0015 | 3 | 43 | 4.40027 | 0.1128979 | 0.9138227 | 0 | 4.016212 | 0
2018-03-11 17:42 | 440474.3 | 5520.0019 | 3 | 43 | 4.400268 | 0.1100006 | 0.9175346 | 0 | 4.032546 | 0
2018-03-11 17:44 | 440594.3 | 5640.0008 | 3 | 43 | 4.400291 | 0.1074009 | 0.9211577 | 0 | 4.048488 | 0
2018-03-11 17:46 | 440714.3 | 5760.0002 | 3 | 43 | 4.40027 | 0.1048298 | 0.9246921 | 0 | 4.064041 | 0
2018-03-11 17:48 | 440834.3 | 5880.0013 | 3 | 43 | 4.4003 | 0.1025467 | 0.9281436 | 0 | 4.079227 | 0
2018-03-11 17:50 | 440954.3 | 6000.0004 | 3 | 43 | 4.400235 | 0.09963226 | 0.9315183 | 0 | 4.094078 | 0
2018-03-11 17:52 | 441074.3 | 6120.0023 | 3 | 43 | 4.400241 | 0.09777641 | 0.9348134 | 0 | 4.108577 | 0
2018-03-11 17:54 | 441194.3 | 6240.0012 | 3 | 43 | 4.400289 | 0.09591484 | 0.9380383 | 0 | 4.122767 | 0
2018-03-11 17:56 | 441314.3 | 6360.0016 | 3 | 43 | 4.40022 | 0.09339142 | 0.9411961 | 0 | 4.136662 | 0
2018-03-11 17:58 | 441434.3 | 6480.0019 | 3 | 43 | 4.400266 | 0.09186363 | 0.9442849 | 0 | 4.150254 | 0
2018-03-11 18:00 | 441554.3 | 6600.0015 | 3 | 43 | 4.400259 | 0.09001923 | 0.9473102 | 0 | 4.163566 | 0
2018-03-11 18:02 | 441674.3 | 6720.0002 | 3 | 43 | 4.400256 | 0.08818245 | 0.950277 | 0 | 4.176621 | 0
2018-03-11 18:04 | 441794.3 | 6840.0007 | 3 | 43 | 4.40028 | 0.08667374 | 0.9531847 | 0 | 4.189415 | 0
2018-03-11 18:06 | 441914.3 | 6960.001 | 3 | 43 | 4.400253 | 0.0848465 | 0.9560396 | 0 | 4.201977 | 0
2018-03-11 18:08 | 442034.3 | 7080.0006 | 3 | 43 | 4.400211 | 0.0830078125 | 0.9588352 | 0 | 4.214279 | 0
2018-03-11 18:10 | 442154.3 | 7200.0018 | 3 | 43 | 4.400264 | 0.08185959 | 0.9615845 | 0 | 4.226377 | 0
2018-03-11 18:10 | 442158.6 | 7204.3065 | 3 | 43 | 4.400231 | 0.0814991 | 0.9616823 | 0 | 4.226807 | 0
2018-03-11 18:12 | 442278.7 | 120.0022 | 4 | 43 | 4.381948 | 0 | 0.9616823 | 0 | 4.226807 | 0
2018-03-11 18:14 | 442398.7 | 240.0018 | 4 | 43 | 4.377896 | 0 | 0.9616823 | 0 | 4.226807 | 0
2018-03-11 18:15 | 442458.7 | 300.0021 | 4 | 43 | 4.376124 | 0 | 0.9616823 | 0 | 4.226807 | 0
2018-03-11 18:17 | 442578.8 | 120.0023 | 5 | 43 | 3.771889 | -3.260141 | 0.9616823 | 0.1086597 | 4.226807 | 0.4171492
2018-03-11 18:19 | 442698.8 | 240.0003 | 5 | 43 | 3.679365 | -3.260139 | 0.9616823 | 0.217315 | 4.226807 | 0.8219478
2018-03-11 18:21 | 442818.8 | 360.0007 | 5 | 43 | 3.587604 | -3.259908 | 0.9616823 | 0.3259715 | 4.226807 | 1.216746
2018-03-11 18:23 | 442938.8 | 480.0003 | 5 | 43 | 3.496511 | -3.260159 | 0.9616823 | 0.4346273 | 4.226807 | 1.601601
2018-03-11 18:25 | 443058.8 | 600.0024 | 5 | 43 | 3.409565 | -3.260106 | 0.9616823 | 0.5432882 | 4.226807 | 1.976744
2018-03-11 18:27 | 443178.8 | 720.0011 | 5 | 43 | 3.331027 | -3.260167 | 0.9616823 | 0.6519411 | 4.226807 | 2.342865
2018-03-11 18:29 | 443298.8 | 840.0007 | 5 | 43 | 3.256017 | -3.26016 | 0.9616823 | 0.7605966 | 4.226807 | 2.700756
2018-03-11 18:31 | 443418.8 | 960.0004 | 5 | 43 | 3.155011 | -3.260122 | 0.9616823 | 0.869252 | 4.226807 | 3.049619
2018-03-11 18:33 | 443501 | 1042.2602 | 5 | 43 | 2.999993 | -3.260157 | 0.9616823 | 0.9437422 | 4.226807 | 3.27965
2018-03-11 18:35 | 443621.1 | 120 | 6 | 43 | 3.7812 | 0 | 0.9616823 | 0.9437422 | 4.226807 | 3.27965
2018-03-11 18:37 | 443741.1 | 240.0012 | 6 | 43 | 3.811732 | 0 | 0.9616823 | 0.9437422 | 4.226807 | 3.27965
2018-03-11 18:38 | 443801.1 | 300.0029 | 6 | 43 | 3.821192 | 0 | 0.9616823 | 0.9437422 | 4.226807 | 3.27965
2018-03-11 18:38 | 443801.1 | 0.0024 | 7 | 44 | 3.821217 | 0 | 0 | 0 | 0 | 0
2018-03-11 18:38 | 443801.7 | 0.4808 | 2 | 44 | 4.009117 | 1.713364 | 0.0001049717 | 0 | 0.000414064 | 0
2018-03-11 18:40 | 443921.7 | 120.0014 | 3 | 44 | 4.400398 | 3.050476 | 0.1071072 | 0 | 0.4673744 | 0
2018-03-11 18:42 | 444041.7 | 240.0002 | 3 | 44 | 4.400371 | 2.552269 | 0.2001246 | 0 | 0.8766867 | 0
2018-03-11 18:44 | 444161.7 | 360.0022 | 3 | 44 | 4.400379 | 2.179117 | 0.2786652 | 0 | 1.222295 | 0
2018-03-11 18:46 | 444281.7 | 480.0011 | 3 | 44 | 4.400381 | 1.876118 | 0.3461434 | 0 | 1.519223 | 0
2018-03-11 18:48 | 444401.7 | 600.0007 | 3 | 44 | 4.400376 | 1.602291 | 0.4040206 | 0 | 1.773904 | 0
2018-03-11 18:50 | 444521.7 | 720.0018 | 3 | 44 | 4.400359 | 1.365395 | 0.4533587 | 0 | 1.99101 | 0
2018-03-11 18:52 | 444641.7 | 840.0005 | 3 | 44 | 4.400363 | 1.17061 | 0.4955035 | 0 | 2.176462 | 0
2018-03-11 18:54 | 444761.7 | 960.0003 | 3 | 44 | 4.400335 | 1.014694 | 0.5318257 | 0 | 2.336292 | 0
2018-03-11 18:56 | 444881.7 | 1080.0015 | 3 | 44 | 4.400358 | 0.888485 | 0.5634716 | 0 | 2.475544 | 0
2018-03-11 18:58 | 445001.7 | 1200.0003 | 3 | 44 | 4.400319 | 0.7839851 | 0.5912924 | 0 | 2.597966 | 0
2018-03-11 19:00 | 445121.7 | 1320.0007 | 3 | 44 | 4.400338 | 0.6963615 | 0.6159268 | 0 | 2.706365 | 0
2018-03-11 19:02 | 445241.7 | 1440.0011 | 3 | 44 | 4.400353 | 0.6212635 | 0.6378523 | 0 | 2.802844 | 0
2018-03-11 19:04 | 445361.7 | 1560.0014 | 3 | 44 | 4.400331 | 0.5560856 | 0.6574402 | 0 | 2.889037 | 0
2018-03-11 19:06 | 445481.7 | 1680.001 | 3 | 44 | 4.400334 | 0.4998131 | 0.6750082 | 0 | 2.966342 | 0
2018-03-11 19:08 | 445601.7 | 1800.0001 | 3 | 44 | 4.400313 | 0.4514503 | 0.6908366 | 0 | 3.035992 | 0
2018-03-11 19:10 | 445721.7 | 1920.0011 | 3 | 44 | 4.400339 | 0.410717 | 0.7051817 | 0 | 3.099115 | 0
2018-03-11 19:12 | 445841.7 | 2040.0007 | 3 | 44 | 4.400311 | 0.3759765625 | 0.7182713 | 0 | 3.156713 | 0
2018-03-11 19:14 | 445961.7 | 2160.001 | 3 | 44 | 4.400333 | 0.3467865 | 0.7302971 | 0 | 3.20963 | 0
2018-03-11 19:16 | 446081.7 | 2280.0014 | 3 | 44 | 4.400335 | 0.3219776 | 0.7414214 | 0 | 3.258581 | 0
2018-03-11 19:18 | 446201.7 | 2400.0003 | 3 | 44 | 4.400311 | 0.3001823 | 0.7517717 | 0 | 3.304126 | 0
2018-03-11 19:20 | 446321.7 | 2520.0007 | 3 | 44 | 4.400315 | 0.2816315 | 0.7614552 | 0 | 3.346736 | 0
2018-03-11 19:22 | 446441.7 | 2640.0011 | 3 | 44 | 4.400255 | 0.264555 | 0.7705534 | 0 | 3.38677 | 0
2018-03-11 19:24 | 446561.7 | 2760.0015 | 3 | 44 | 4.400256 | 0.2501469 | 0.7791371 | 0 | 3.424541 | 0
2018-03-11 19:26 | 446681.7 | 2880.002 | 3 | 44 | 4.400303 | 0.2376156 | 0.7872623 | 0 | 3.460294 | 0
2018-03-11 19:28 | 446801.7 | 3000.0007 | 3 | 44 | 4.400266 | 0.2257042 | 0.794979 | 0 | 3.49425 | 0
2018-03-11 19:30 | 446921.7 | 3120.0004 | 3 | 44 | 4.40027 | 0.215044 | 0.8023242 | 0 | 3.526571 | 0
2018-03-11 19:32 | 447041.7 | 3240.0007 | 3 | 44 | 4.400311 | 0.2056923 | 0.8093325 | 0 | 3.55741 | 0
2018-03-11 19:34 | 447161.7 | 3360.0011 | 3 | 44 | 4.400292 | 0.1968288 | 0.816031 | 0 | 3.586885 | 0
2018-03-11 19:36 | 447281.7 | 3480.0023 | 3 | 44 | 4.400266 | 0.1884079 | 0.8224475 | 0 | 3.615119 | 0
2018-03-11 19:38 | 447401.7 | 3600.001 | 3 | 44 | 4.400281 | 0.1808949 | 0.8286021 | 0 | 3.642201 | 0
2018-03-11 19:40 | 447521.7 | 3720.0022 | 3 | 44 | 4.400287 | 0.1739273 | 0.8345135 | 0 | 3.668213 | 0
2018-03-11 19:42 | 447641.7 | 3840.0001 | 3 | 44 | 4.400299 | 0.1676064 | 0.8402007 | 0 | 3.693238 | 0
2018-03-11 19:44 | 447761.7 | 3960.0007 | 3 | 44 | 4.400272 | 0.1614437 | 0.8456798 | 0 | 3.717348 | 0
2018-03-11 19:46 | 447881.7 | 4080.0011 | 3 | 44 | 4.400317 | 0.1561527 | 0.8509667 | 0 | 3.740612 | 0
2018-03-11 19:48 | 448001.7 | 4200.0007 | 3 | 44 | 4.400301 | 0.1505756 | 0.8560705 | 0 | 3.763069 | 0
2018-03-11 19:50 | 448121.7 | 4320.0011 | 3 | 44 | 4.400263 | 0.1454906 | 0.8610006 | 0 | 3.784763 | 0
2018-03-11 19:52 | 448241.7 | 4440.0007 | 3 | 44 | 4.400281 | 0.1410122 | 0.8657736 | 0 | 3.805766 | 0
2018-03-11 19:54 | 448361.7 | 4560.0003 | 3 | 44 | 4.400284 | 0.1366272 | 0.8703978 | 0 | 3.826114 | 0
2018-03-11 19:56 | 448481.7 | 4680.0007 | 3 | 44 | 4.400284 | 0.132555 | 0.8748807 | 0 | 3.84584 | 0
2018-03-11 19:58 | 448601.7 | 4800.0003 | 3 | 44 | 4.400276 | 0.12883 | 0.8792283 | 0 | 3.86497 | 0
2018-03-11 20:00 | 448721.7 | 4920.0016 | 3 | 44 | 4.400222 | 0.1244411 | 0.8834569 | 0 | 3.883577 | 0
2018-03-11 20:02 | 448841.7 | 5040.0011 | 3 | 44 | 4.400262 | 0.1214714 | 0.8875649 | 0 | 3.901654 | 0
2018-03-11 20:04 | 448961.7 | 5160.0015 | 3 | 44 | 4.400241 | 0.1181602 | 0.8915612 | 0 | 3.919238 | 0
2018-03-11 20:06 | 449081.7 | 5280.0003 | 3 | 44 | 4.400263 | 0.1151695 | 0.895451 | 0 | 3.936354 | 0
2018-03-11 20:08 | 449201.7 | 5400.0005 | 3 | 44 | 4.400262 | 0.1121883 | 0.8992414 | 0 | 3.953033 | 0
2018-03-11 20:10 | 449321.7 | 5520.0011 | 3 | 44 | 4.400243 | 0.1093082 | 0.902936 | 0 | 3.96929 | 0
2018-03-11 20:12 | 449441.7 | 5640.0015 | 3 | 44 | 4.40024 | 0.1066589 | 0.9065378 | 0 | 3.985139 | 0
2018-03-11 20:14 | 449561.7 | 5760.0011 | 3 | 44 | 4.400269 | 0.1043816 | 0.9100518 | 0 | 4.000602 | 0
2018-03-11 20:16 | 449681.7 | 5880.0008 | 3 | 44 | 4.400191 | 0.1014595 | 0.9134842 | 0 | 4.015705 | 0
2018-03-11 20:18 | 449801.7 | 6000.0003 | 3 | 44 | 4.400252 | 0.09958839 | 0.9168425 | 0 | 4.030483 | 0
2018-03-11 20:20 | 449921.7 | 6120.0023 | 3 | 44 | 4.400253 | 0.09738159 | 0.9201224 | 0 | 4.044915 | 0
2018-03-11 20:22 | 450041.7 | 6240.0003 | 3 | 44 | 4.400295 | 0.09550858 | 0.9233348 | 0 | 4.05905 | 0
2018-03-11 20:24 | 450161.7 | 6360.0015 | 3 | 44 | 4.400279 | 0.09335899 | 0.9264783 | 0 | 4.072882 | 0
2018-03-11 20:26 | 450281.7 | 6480.001 | 3 | 44 | 4.400249 | 0.09114265 | 0.9295557 | 0 | 4.086424 | 0
2018-03-11 20:28 | 450401.7 | 6600.0014 | 3 | 44 | 4.400287 | 0.08965874 | 0.9325692 | 0 | 4.099684 | 0
2018-03-11 20:30 | 450521.7 | 6720.0019 | 3 | 44 | 4.400252 | 0.08779526 | 0.9355165 | 0 | 4.112653 | 0
2018-03-11 20:32 | 450641.7 | 6840.0023 | 3 | 44 | 4.400231 | 0.08598328 | 0.938413 | 0 | 4.125398 | 0
2018-03-11 20:34 | 450761.7 | 6960.0003 | 3 | 44 | 4.40027 | 0.08452415 | 0.941252 | 0 | 4.137891 | 0
2018-03-11 20:36 | 450881.7 | 7080.0014 | 3 | 44 | 4.400228 | 0.08261108 | 0.9440365 | 0 | 4.150143 | 0
2018-03-11 20:37 | 450969 | 7167.2832 | 3 | 44 | 4.400248 | 0.0814991 | 0.9460328 | 0 | 4.158927 | 0
2018-03-11 20:39 | 451089 | 120.0016 | 4 | 44 | 4.38175 | 0 | 0.9460328 | 0 | 4.158927 | 0
2018-03-11 20:41 | 451209 | 240.0017 | 4 | 44 | 4.377697 | 0 | 0.9460328 | 0 | 4.158927 | 0
2018-03-11 20:42 | 451269 | 300.0044 | 4 | 44 | 4.375926 | 0 | 0.9460328 | 0 | 4.158927 | 0
2018-03-11 20:44 | 451389.1 | 120.0006 | 5 | 44 | 3.765676 | -3.25984 | 0.9460328 | 0.1086461 | 4.158927 | 0.4164314
2018-03-11 20:46 | 451509.1 | 240.0003 | 5 | 44 | 3.672885 | -3.260081 | 0.9460328 | 0.217302 | 4.158927 | 0.820541
2018-03-11 20:48 | 451629.1 | 360.0014 | 5 | 44 | 3.581226 | -3.260141 | 0.9460328 | 0.3259681 | 4.158927 | 1.214672
2018-03-11 20:50 | 451749.1 | 480.0019 | 5 | 44 | 3.490385 | -3.260143 | 0.9460328 | 0.4346278 | 4.158927 | 1.598865
2018-03-11 20:52 | 451869.1 | 600.0002 | 5 | 44 | 3.403583 | -3.259995 | 0.9460328 | 0.5432816 | 4.158927 | 1.97333
2018-03-11 20:54 | 451989.1 | 720.0019 | 5 | 44 | 3.323793 | -3.259805 | 0.9460328 | 0.6519386 | 4.158927 | 2.33876
2018-03-11 20:56 | 452109.1 | 840.0009 | 5 | 44 | 3.245849 | -3.260181 | 0.9460328 | 0.7605951 | 4.158927 | 2.695722
2018-03-11 20:58 | 452229.1 | 960.0002 | 5 | 44 | 3.137954 | -3.259878 | 0.9460328 | 0.8692453 | 4.158927 | 3.043181
2018-03-11 20:59 | 452300.6 | 1031.438 | 5 | 44 | 2.999999 | -3.260196 | 0.9460328 | 0.9339247 | 4.158927 | 3.242203
2018-03-11 21:01 | 452420.6 | 120.0004 | 6 | 44 | 3.785084 | 0 | 0.9460328 | 0.9339247 | 4.158927 | 3.242203
2018-03-11 21:03 | 452540.6 | 240.0001 | 6 | 44 | 3.815883 | 0 | 0.9460328 | 0.9339247 | 4.158927 | 3.242203
2018-03-11 21:04 | 452600.6 | 300.0011 | 6 | 44 | 3.825243 | 0 | 0.9460328 | 0.9339247 | 4.158927 | 3.242203
2018-03-11 21:04 | 452600.6293 | 0.0024 | 7 | 45 | 3.825326 | 0 | 0 | 0 | 0 | 0
2018-03-11 21:04 | 452601.2 | 0.4625 | 2 | 45 | 4.008111 | 1.640085 | 9.927362e-05 | 0 | 0.0003918533 | 0
2018-03-11 21:06 | 452721.2 | 120.0015 | 3 | 45 | 4.400387 | 2.987431 | 0.1061943 | 0 | 0.4640701 | 0
2018-03-11 21:08 | 452841.2 | 240.001 | 3 | 45 | 4.400365 | 2.504269 | 0.1973978 | 0 | 0.8654003 | 0
2018-03-11 21:10 | 452961.2 | 360.0006 | 3 | 45 | 4.400363 | 2.140251 | 0.2745107 | 0 | 1.204726 | 0
2018-03-11 21:12 | 453081.2 | 480.001 | 3 | 45 | 4.400363 | 1.843266 | 0.3407918 | 0 | 1.496387 | 0
2018-03-11 21:14 | 453201.2 | 600.0007 | 3 | 45 | 4.400357 | 1.574928 | 0.3976692 | 0 | 1.746668 | 0
2018-03-11 21:16 | 453321.2 | 720.0003 | 3 | 45 | 4.400352 | 1.343609 | 0.4461972 | 0 | 1.960209 | 0
2018-03-11 21:18 | 453441.2 | 840.0031 | 3 | 45 | 4.400345 | 1.153738 | 0.4877 | 0 | 2.142835 | 0
2018-03-11 21:20 | 453561.2 | 960.0018 | 3 | 45 | 4.400366 | 1.001266 | 0.5235137 | 0 | 2.300428 | 0
2018-03-11 21:22 | 453681.2 | 1080.0022 | 3 | 45 | 4.400353 | 0.877882 | 0.5547558 | 0 | 2.437904 | 0
2018-03-11 21:24 | 453801.2 | 1200 | 3 | 45 | 4.400331 | 0.7760849 | 0.5822647 | 0 | 2.558953 | 0
2018-03-11 21:26 | 453921.2 | 1320.0006 | 3 | 45 | 4.40029 | 0.6896877 | 0.6066605 | 0 | 2.666302 | 0
2018-03-11 21:28 | 454041.2 | 1440.0002 | 3 | 45 | 4.400312 | 0.6162376 | 0.6284015 | 0 | 2.76197 | 0
2018-03-11 21:30 | 454161.2 | 1560.0015 | 3 | 45 | 4.400345 | 0.5525932 | 0.6478549 | 0 | 2.847571 | 0
2018-03-11 21:32 | 454281.2 | 1680.001 | 3 | 45 | 4.400279 | 0.4969406 | 0.6653255 | 0 | 2.924447 | 0
2018-03-11 21:34 | 454401.2 | 1800.0016 | 3 | 45 | 4.400324 | 0.4497871 | 0.6810871 | 0 | 2.993803 | 0
2018-03-11 21:36 | 454521.2 | 1920.0003 | 3 | 45 | 4.400303 | 0.4092522 | 0.6953857 | 0 | 3.056721 | 0
2018-03-11 21:38 | 454641.2 | 2040.0014 | 3 | 45 | 4.400308 | 0.375267 | 0.7084443 | 0 | 3.114183 | 0
2018-03-11 21:40 | 454761.2 | 2160.0018 | 3 | 45 | 4.400301 | 0.3461208 | 0.7204503 | 0 | 3.167014 | 0
2018-03-11 21:42 | 454881.2 | 2280.0022 | 3 | 45 | 4.400307 | 0.3212547 | 0.7315622 | 0 | 3.215909 | 0
2018-03-11 21:44 | 455001.2 | 2400.0001 | 3 | 45 | 4.400349 | 0.3003063 | 0.7419055 | 0 | 3.261422 | 0
2018-03-11 21:46 | 455121.2 | 2520.0006 | 3 | 45 | 4.400299 | 0.2812519 | 0.7515829 | 0 | 3.304006 | 0
2018-03-11 21:48 | 455241.2 | 2640.0003 | 3 | 45 | 4.400294 | 0.2649422 | 0.760679 | 0 | 3.344032 | 0
2018-03-11 21:50 | 455361.2 | 2760.0022 | 3 | 45 | 4.400247 | 0.2501373 | 0.7692596 | 0 | 3.381789 | 0
2018-03-11 21:52 | 455481.2 | 2880.001 | 3 | 45 | 4.400296 | 0.2375946 | 0.7773841 | 0 | 3.417539 | 0
2018-03-11 21:54 | 455601.2 | 3000.0012 | 3 | 45 | 4.400303 | 0.2258053 | 0.7850992 | 0 | 3.451488 | 0
2018-03-11 21:56 | 455721.2 | 3120.0018 | 3 | 45 | 4.400272 | 0.2150917 | 0.792441 | 0 | 3.483793 | 0
2018-03-11 21:58 | 455841.2 | 3240.0012 | 3 | 45 | 4.400294 | 0.2055893 | 0.7994455 | 0 | 3.514615 | 0
2018-03-11 22:00 | 455961.2 | 3360.0002 | 3 | 45 | 4.400317 | 0.1968937 | 0.8061436 | 0 | 3.544089 | 0
2018-03-11 22:02 | 456081.2 | 3480.0012 | 3 | 45 | 4.400274 | 0.1884365 | 0.812559 | 0 | 3.572318 | 0
2018-03-11 22:04 | 456201.2 | 3600.0019 | 3 | 45 | 4.400294 | 0.1810875 | 0.8187139 | 0 | 3.599401 | 0
2018-03-11 22:06 | 456321.2 | 3720.0023 | 3 | 45 | 4.400216 | 0.1736641 | 0.8246276 | 0 | 3.625423 | 0
2018-03-11 22:08 | 456441.2 | 3840.0011 | 3 | 45 | 4.400301 | 0.1676521 | 0.8303162 | 0 | 3.650455 | 0
2018-03-11 22:10 | 456561.2 | 3960.0022 | 3 | 45 | 4.400307 | 0.1617565 | 0.8357955 | 0 | 3.674565 | 0
2018-03-11 22:12 | 456681.2 | 4080.0035 | 3 | 45 | 4.400258 | 0.155817 | 0.8410791 | 0 | 3.697814 | 0
2018-03-11 22:14 | 456801.2 | 4200.003 | 3 | 45 | 4.400328 | 0.1511097 | 0.8461853 | 0 | 3.720283 | 0
2018-03-11 22:16 | 456921.2 | 4320.0008 | 3 | 45 | 4.400278 | 0.1457386 | 0.8511228 | 0 | 3.742009 | 0
2018-03-11 22:18 | 457041.2 | 4440.0014 | 3 | 45 | 4.400229 | 0.1406555 | 0.8558991 | 0 | 3.763026 | 0
2018-03-11 22:20 | 457161.2 | 4560.0018 | 3 | 45 | 4.400267 | 0.136652 | 0.8605275 | 0 | 3.783392 | 0
2018-03-11 22:22 | 457281.2 | 4680.0015 | 3 | 45 | 4.400251 | 0.1325626 | 0.8650143 | 0 | 3.803136 | 0
2018-03-11 22:24 | 457401.2 | 4800.0011 | 3 | 45 | 4.40024 | 0.1284657 | 0.8693656 | 0 | 3.822283 | 0
2018-03-11 22:26 | 457521.2 | 4920.0007 | 3 | 45 | 4.400237 | 0.1248493 | 0.8735884 | 0 | 3.840864 | 0
2018-03-11 22:28 | 457641.2 | 5040.0011 | 3 | 45 | 4.400294 | 0.1218204 | 0.8776972 | 0 | 3.858943 | 0
2018-03-11 22:30 | 457761.2 | 5160.0012 | 3 | 45 | 4.400257 | 0.1181526 | 0.8816935 | 0 | 3.876528 | 0
2018-03-11 22:32 | 457881.2 | 5280.0011 | 3 | 45 | 4.40027 | 0.1151657 | 0.8855822 | 0 | 3.89364 | 0
2018-03-11 22:34 | 458001.2 | 5400.0007 | 3 | 45 | 4.400251 | 0.1121788 | 0.8893682 | 0 | 3.910299 | 0
2018-03-11 22:36 | 458121.2 | 5520.001 | 3 | 45 | 4.400294 | 0.109663 | 0.8930638 | 0 | 3.926561 | 0
2018-03-11 22:38 | 458241.2 | 5640.0022 | 3 | 45 | 4.400274 | 0.1067295 | 0.8966666 | 0 | 3.942414 | 0
2018-03-11 22:40 | 458361.2 | 5760.0002 | 3 | 45 | 4.400228 | 0.1041431 | 0.9001824 | 0 | 3.957884 | 0
2018-03-11 22:42 | 458481.2 | 5880.0014 | 3 | 45 | 4.400284 | 0.1018581 | 0.9036161 | 0 | 3.972994 | 0
2018-03-11 22:44 | 458601.2 | 6000.0009 | 3 | 45 | 4.400279 | 0.09963608 | 0.9069714 | 0 | 3.987758 | 0
2018-03-11 22:46 | 458721.2 | 6120.0014 | 3 | 45 | 4.400278 | 0.09745598 | 0.9102495 | 0 | 4.002182 | 0
2018-03-11 22:48 | 458841.2 | 6240.0004 | 3 | 45 | 4.400187 | 0.09484673 | 0.9134538 | 0 | 4.016282 | 0
2018-03-11 22:50 | 458961.2 | 6360.0022 | 3 | 45 | 4.400239 | 0.09304428 | 0.9165893 | 0 | 4.030079 | 0
2018-03-11 22:52 | 459081.2 | 6480.0003 | 3 | 45 | 4.400257 | 0.09119415 | 0.9196603 | 0 | 4.043592 | 0
2018-03-11 22:54 | 459201.2 | 6600.0015 | 3 | 45 | 4.400253 | 0.08928299 | 0.9226678 | 0 | 4.056826 | 0
2018-03-11 22:56 | 459321.2 | 6720.0008 | 3 | 45 | 4.400241 | 0.08744812 | 0.9256094 | 0 | 4.06977 | 0
2018-03-11 22:58 | 459441.2 | 6840.0007 | 3 | 45 | 4.400218 | 0.08559227 | 0.9284967 | 0 | 4.082475 | 0
2018-03-11 23:00 | 459561.2 | 6960.0003 | 3 | 45 | 4.400201 | 0.08374786 | 0.931326 | 0 | 4.094924 | 0
2018-03-11 23:02 | 459681.2 | 7080.0023 | 3 | 45 | 4.400311 | 0.08297157 | 0.9341052 | 0 | 4.107153 | 0
2018-03-11 23:04 | 459754.8 | 7153.5897 | 3 | 45 | 4.400262 | 0.0814991 | 0.9357852 | 0 | 4.114546 | 0
2018-03-11 23:06 | 459874.8 | 120.0021 | 4 | 45 | 4.381566 | 0 | 0.9357852 | 0 | 4.114546 | 0
2018-03-11 23:08 | 459994.8 | 240.0017 | 4 | 45 | 4.377499 | 0 | 0.9357852 | 0 | 4.114546 | 0
2018-03-11 23:09 | 460054.8 | 300.0029 | 4 | 45 | 4.375726 | 0 | 0.9357852 | 0 | 4.114546 | 0
2018-03-11 23:11 | 460174.9 | 120.0022 | 5 | 45 | 3.75936 | -3.26018 | 0.9357852 | 0.1086486 | 4.114546 | 0.4157641
2018-03-11 23:13 | 460294.9 | 240.0009 | 5 | 45 | 3.666531 | -3.260175 | 0.9357852 | 0.2172986 | 4.114546 | 0.8191664
2018-03-11 23:15 | 460414.9 | 360.0015 | 5 | 45 | 3.575119 | -3.260131 | 0.9357852 | 0.3259539 | 4.114546 | 1.212578
2018-03-11 23:17 | 460534.9 | 480.0007 | 5 | 45 | 3.484489 | -3.260164 | 0.9357852 | 0.4346056 | 4.114546 | 1.596088
2018-03-11 23:19 | 460654.9 | 600.0005 | 5 | 45 | 3.397046 | -3.26016 | 0.9357852 | 0.5432653 | 4.114546 | 1.969908
2018-03-11 23:21 | 460774.9 | 720.0008 | 5 | 45 | 3.315848 | -3.26024 | 0.9357852 | 0.651922 | 4.114546 | 2.334559
2018-03-11 23:23 | 460894.9 | 840.0006 | 5 | 45 | 3.234975 | -3.260133 | 0.9357852 | 0.7605804 | 4.114546 | 2.690516
2018-03-11 23:25 | 461014.9 | 960.0002 | 5 | 45 | 3.119491 | -3.259794 | 0.9357852 | 0.8692365 | 4.114546 | 3.036481
2018-03-11 23:26 | 461075.3 | 1020.3726 | 5 | 45 | 2.99999 | -3.260138 | 0.9357852 | 0.9239017 | 4.114546 | 3.204055
2018-03-11 23:28 | 461195.3 | 120.0013 | 6 | 45 | 3.788618 | 0 | 0.9357852 | 0.9239017 | 4.114546 | 3.204055
2018-03-11 23:30 | 461315.3 | 240.0017 | 6 | 45 | 3.819648 | 0 | 0.9357852 | 0.9239017 | 4.114546 | 3.204055
2018-03-11 23:31 | 461375.3 | 300.0012 | 6 | 45 | 3.828894 | 0 | 0.9357852 | 0.9239017 | 4.114546 | 3.204055
2018-03-11 23:31 | 461375.3 | 0.0024 | 7 | 46 | 3.828888 | 0 | 0 | 0 | 0 | 0
2018-03-11 23:31 | 461375.9 | 0.4504 | 2 | 46 | 4.009403 | 1.591185 | 9.220614e-05 | 0 | 0.0003640715 | 0
2018-03-11 23:33 | 461495.9 | 120.0014 | 3 | 46 | 4.400398 | 2.924156 | 0.1050189 | 0 | 0.4595109 | 0
2018-03-11 23:35 | 461615.9 | 240.0002 | 3 | 46 | 4.400368 | 2.455519 | 0.1943752 | 0 | 0.8527123 | 0
2018-03-11 23:37 | 461735.9 | 360.0023 | 3 | 46 | 4.400393 | 2.10066 | 0.2700239 | 0 | 1.185595 | 0
2018-03-11 23:39 | 461855.9 | 480.0001 | 3 | 46 | 4.400374 | 1.809385 | 0.3350817 | 0 | 1.471873 | 0
2018-03-11 23:41 | 461975.9 | 600.0005 | 3 | 46 | 4.400376 | 1.547575 | 0.3909354 | 0 | 1.717649 | 0
2018-03-11 23:43 | 462095.9 | 720.0017 | 3 | 46 | 4.400336 | 1.321243 | 0.4386323 | 0 | 1.927533 | 0
2018-03-11 23:45 | 462215.9 | 840.0023 | 3 | 46 | 4.400373 | 1.136782 | 0.4794776 | 0 | 2.107266 | 0
2018-03-11 23:47 | 462335.9 | 960.0019 | 3 | 46 | 4.400337 | 0.9878445 | 0.5147861 | 0 | 2.262635 | 0
2018-03-11 23:49 | 462455.9 | 1080.0015 | 3 | 46 | 4.400341 | 0.8676167 | 0.5456407 | 0 | 2.398406 | 0
2018-03-11 23:51 | 462575.9 | 1200.0011 | 3 | 46 | 4.400355 | 0.7681904 | 0.5728461 | 0 | 2.518119 | 0
2018-03-11 23:53 | 462695.9 | 1320.0007 | 3 | 46 | 4.400285 | 0.6832657 | 0.5969999 | 0 | 2.624403 | 0
2018-03-11 23:55 | 462815.9 | 1440.0002 | 3 | 46 | 4.400303 | 0.6109333 | 0.6185477 | 0 | 2.719221 | 0
2018-03-11 23:57 | 462935.9 | 1560.001 | 3 | 46 | 4.400282 | 0.5479851 | 0.6378447 | 0 | 2.804134 | 0
2018-03-11 23:59 | 463055.9 | 1680.001 | 3 | 46 | 4.400298 | 0.4936695 | 0.6551903 | 0 | 2.880461 | 0
2018-03-12 00:01 | 463175.9 | 1800.0023 | 3 | 46 | 4.400331 | 0.4473209 | 0.670854 | 0 | 2.949385 | 0
2018-03-12 00:03 | 463295.9 | 1920.0019 | 3 | 46 | 4.400276 | 0.4072247 | 0.6850775 | 0 | 3.011974 | 0
2018-03-12 00:05 | 463415.9 | 2040.0023 | 3 | 46 | 4.400312 | 0.3737583 | 0.6980817 | 0 | 3.069196 | 0
2018-03-12 00:07 | 463535.9 | 2160.0018 | 3 | 46 | 4.400311 | 0.3453102 | 0.7100481 | 0 | 3.121852 | 0
2018-03-12 00:09 | 463655.9 | 2280.0006 | 3 | 46 | 4.400311 | 0.3206367 | 0.7211334 | 0 | 3.17063 | 0
2018-03-12 00:11 | 463775.9 | 2400.0011 | 3 | 46 | 4.400281 | 0.299427 | 0.7314587 | 0 | 3.216065 | 0
2018-03-12 00:13 | 463895.9 | 2520.0023 | 3 | 46 | 4.400273 | 0.2808628 | 0.7411278 | 0 | 3.258612 | 0
2018-03-12 00:15 | 464015.9 | 2640.001 | 3 | 46 | 4.400229 | 0.2643127 | 0.7502182 | 0 | 3.298612 | 0
2018-03-12 00:17 | 464135.9 | 2760.0022 | 3 | 46 | 4.40025 | 0.2501106 | 0.7587974 | 0 | 3.336363 | 0
2018-03-12 00:19 | 464255.9 | 2880.0011 | 3 | 46 | 4.400276 | 0.2373314 | 0.7669231 | 0 | 3.372118 | 0
2018-03-12 00:21 | 464375.9 | 3000.0007 | 3 | 46 | 4.400288 | 0.2257805 | 0.7746379 | 0 | 3.406066 | 0
2018-03-12 00:23 | 464495.9 | 3120.0003 | 3 | 46 | 4.40027 | 0.2150803 | 0.7819821 | 0 | 3.438382 | 0
2018-03-12 00:25 | 464615.9 | 3240.0023 | 3 | 46 | 4.400266 | 0.2054424 | 0.7889889 | 0 | 3.469214 | 0
2018-03-12 00:27 | 464735.9 | 3360.0002 | 3 | 46 | 4.400231 | 0.1961594 | 0.7956879 | 0 | 3.498692 | 0
2018-03-12 00:29 | 464855.9 | 3480.0007 | 3 | 46 | 4.400285 | 0.1887436 | 0.8021033 | 0 | 3.526921 | 0
2018-03-12 00:31 | 464975.9 | 3600.001 | 3 | 46 | 4.400265 | 0.1810398 | 0.8082607 | 0 | 3.554015 | 0
2018-03-12 00:33 | 465095.9 | 3720.0015 | 3 | 46 | 4.400265 | 0.173996 | 0.8141762 | 0 | 3.580045 | 0
2018-03-12 00:35 | 465215.9 | 3840.0002 | 3 | 46 | 4.400294 | 0.1676178 | 0.8198685 | 0 | 3.605093 | 0
2018-03-12 00:37 | 465335.9 | 3960.0006 | 3 | 46 | 4.400269 | 0.1614075 | 0.8253529 | 0 | 3.629226 | 0
2018-03-12 00:39 | 465455.9 | 4080.001 | 3 | 46 | 4.400262 | 0.1558475 | 0.8306412 | 0 | 3.652495 | 0
2018-03-12 00:41 | 465575.9 | 4200.0006 | 3 | 46 | 4.400244 | 0.1503925 | 0.8357479 | 0 | 3.674967 | 0
2018-03-12 00:43 | 465695.9 | 4320.0009 | 3 | 46 | 4.400249 | 0.1455002 | 0.8406851 | 0 | 3.696691 | 0
2018-03-12 00:45 | 465815.9 | 4440.0014 | 3 | 46 | 4.400252 | 0.1407661 | 0.8454631 | 0 | 3.717716 | 0
2018-03-12 00:47 | 465935.9 | 4560.0003 | 3 | 46 | 4.400249 | 0.1366253 | 0.8500869 | 0 | 3.738062 | 0
2018-03-12 00:49 | 466055.9 | 4680.0021 | 3 | 46 | 4.400257 | 0.1326218 | 0.8545746 | 0 | 3.757809 | 0
2018-03-12 00:51 | 466175.9 | 4800.0018 | 3 | 46 | 4.400291 | 0.1288319 | 0.8589305 | 0 | 3.776976 | 0
2018-03-12 00:53 | 466295.9 | 4920.0022 | 3 | 46 | 4.400216 | 0.1248188 | 0.8631572 | 0 | 3.795575 | 0
2018-03-12 00:55 | 466415.9 | 5040.0011 | 3 | 46 | 4.400285 | 0.1218681 | 0.8672695 | 0 | 3.81367 | 0
2018-03-12 00:57 | 466535.9 | 5160.0023 | 3 | 46 | 4.400229 | 0.1181889 | 0.8712657 | 0 | 3.831254 | 0
2018-03-12 00:59 | 466655.9 | 5280.0011 | 3 | 46 | 4.400258 | 0.1152267 | 0.8751582 | 0 | 3.848382 | 0
2018-03-12 01:01 | 466775.9 | 5400.0006 | 3 | 46 | 4.400255 | 0.1121197 | 0.8789479 | 0 | 3.865057 | 0
2018-03-12 01:03 | 466895.9 | 5520.0002 | 3 | 46 | 4.400234 | 0.1092758 | 0.8826411 | 0 | 3.881309 | 0
2018-03-12 01:05 | 467015.9 | 5640.0003 | 3 | 46 | 4.400293 | 0.1070366 | 0.8862425 | 0 | 3.897156 | 0
2018-03-12 01:07 | 467135.9 | 5760.0009 | 3 | 46 | 4.400224 | 0.1040688 | 0.8897579 | 0 | 3.912624 | 0
2018-03-12 01:09 | 467255.9 | 5880.0006 | 3 | 46 | 4.400272 | 0.1018467 | 0.893192 | 0 | 3.927736 | 0
2018-03-12 01:11 | 467375.9 | 6000.0003 | 3 | 46 | 4.40025 | 0.09921837 | 0.8965436 | 0 | 3.942483 | 0
2018-03-12 01:13 | 467495.9 | 6120.0022 | 3 | 46 | 4.400216 | 0.09698486 | 0.8998178 | 0 | 3.956891 | 0
2018-03-12 01:15 | 467615.9 | 6240.001 | 3 | 46 | 4.400286 | 0.09516335 | 0.9030225 | 0 | 3.970993 | 0
2018-03-12 01:17 | 467735.9 | 6360.0007 | 3 | 46 | 4.400264 | 0.09303093 | 0.906158 | 0 | 3.984789 | 0
2018-03-12 01:19 | 467855.9 | 6480.0011 | 3 | 46 | 4.400208 | 0.0907402 | 0.9092271 | 0 | 3.998294 | 0
2018-03-12 01:21 | 467975.9 | 6600.0007 | 3 | 46 | 4.400262 | 0.08930969 | 0.9122321 | 0 | 4.011517 | 0
2018-03-12 01:23 | 468095.9 | 6720.0003 | 3 | 46 | 4.400241 | 0.08742905 | 0.915172 | 0 | 4.024453 | 0
2018-03-12 01:25 | 468215.9 | 6840.0015 | 3 | 46 | 4.400275 | 0.08590889 | 0.9180575 | 0 | 4.03715 | 0
2018-03-12 01:27 | 468335.9 | 6960.0011 | 3 | 46 | 4.400207 | 0.08374786 | 0.9208872 | 0 | 4.049602 | 0
2018-03-12 01:29 | 468455.9 | 7080.0023 | 3 | 46 | 4.40027 | 0.08258247 | 0.9236628 | 0 | 4.061815 | 0
2018-03-12 01:30 | 468513.6 | 7137.6913 | 3 | 46 | 4.400213 | 0.08149719 | 0.9249778 | 0 | 4.067601 | 0
2018-03-12 01:32 | 468633.6 | 120.0006 | 4 | 46 | 4.381361 | 0 | 0.9249778 | 0 | 4.067601 | 0
2018-03-12 01:34 | 468753.6 | 240.0018 | 4 | 46 | 4.377231 | 0 | 0.9249778 | 0 | 4.067601 | 0
2018-03-12 01:35 | 468813.6 | 300.0013 | 4 | 46 | 4.375465 | 0 | 0.9249778 | 0 | 4.067601 | 0
2018-03-12 01:37 | 468933.7 | 120.0022 | 5 | 46 | 3.752658 | -3.260146 | 0.9249778 | 0.1086539 | 4.067601 | 0.415109
2018-03-12 01:39 | 469053.7 | 240.0012 | 5 | 46 | 3.65892 | -3.259933 | 0.9249778 | 0.2173108 | 4.067601 | 0.8177536
2018-03-12 01:41 | 469173.7 | 360.0007 | 5 | 46 | 3.566555 | -3.259838 | 0.9249778 | 0.3259651 | 4.067601 | 1.21028
2018-03-12 01:43 | 469293.7 | 480.0002 | 5 | 46 | 3.474559 | -3.260164 | 0.9249778 | 0.4346155 | 4.067601 | 1.592783
2018-03-12 01:45 | 469413.7 | 600.0006 | 5 | 46 | 3.385749 | -3.260148 | 0.9249778 | 0.5432771 | 4.067601 | 1.965454
2018-03-12 01:47 | 469533.7 | 720.0018 | 5 | 46 | 3.302201 | -3.260129 | 0.9249778 | 0.6519291 | 4.067601 | 2.328747
2018-03-12 01:49 | 469653.7 | 840.0014 | 5 | 46 | 3.217748 | -3.259924 | 0.9249778 | 0.7605886 | 4.067601 | 2.683058
2018-03-12 01:51 | 469773.7 | 960.0008 | 5 | 46 | 3.08778 | -3.260143 | 0.9249778 | 0.8692417 | 4.067601 | 3.02657
2018-03-12 01:51 | 469815.8 | 1002.0445 | 5 | 46 | 2.999997 | -3.260196 | 0.9249778 | 0.9073111 | 4.067601 | 3.142556
2018-03-12 01:53 | 469935.8 | 120.0024 | 6 | 46 | 3.792451 | 0 | 0.9249778 | 0.9073111 | 4.067601 | 3.142556
2018-03-12 01:55 | 470055.8 | 240.0019 | 6 | 46 | 3.823487 | 0 | 0.9249778 | 0.9073111 | 4.067601 | 3.142556
2018-03-12 01:56 | 470115.8 | 300.0023 | 6 | 46 | 3.832691 | 0 | 0.9249778 | 0.9073111 | 4.067601 | 3.142556
2018-03-12 01:56 | 470115.8 | 0.0024 | 7 | 47 | 3.832787 | 0 | 0 | 0 | 0 | 0
2018-03-12 01:56 | 470116.3 | 0.4362 | 2 | 47 | 4.010904 | 1.542379 | 8.802411e-05 | 0 | 0.0003478347 | 0
2018-03-12 01:58 | 470236.3 | 120.0016 | 3 | 47 | 4.400377 | 2.851036 | 0.1034169 | 0 | 0.4530146 | 0
2018-03-12 02:00 | 470356.3 | 240.0009 | 3 | 47 | 4.400386 | 2.396788 | 0.1905877 | 0 | 0.8365992 | 0
2018-03-12 02:02 | 470476.3 | 360.0016 | 3 | 47 | 4.400378 | 2.051861 | 0.2644553 | 0 | 1.161644 | 0
2018-03-12 02:04 | 470596.3 | 480.0011 | 3 | 47 | 4.400358 | 1.769115 | 0.328037 | 0 | 1.441426 | 0
2018-03-12 02:06 | 470716.3 | 600.0015 | 3 | 47 | 4.400349 | 1.513702 | 0.3826565 | 0 | 1.681772 | 0
2018-03-12 02:08 | 470836.3 | 720.0011 | 3 | 47 | 4.400349 | 1.293688 | 0.4293386 | 0 | 1.88719 | 0
2018-03-12 02:10 | 470956.3 | 840.0023 | 3 | 47 | 4.400344 | 1.114548 | 0.4693674 | 0 | 2.063331 | 0
2018-03-12 02:12 | 471076.3 | 960.0011 | 3 | 47 | 4.400311 | 0.970295 | 0.504025 | 0 | 2.215836 | 0
2018-03-12 02:14 | 471196.3 | 1080.0008 | 3 | 47 | 4.400333 | 0.8537292 | 0.5343606 | 0 | 2.349323 | 0
2018-03-12 02:16 | 471316.3 | 1200.002 | 3 | 47 | 4.400335 | 0.7566872 | 0.5611529 | 0 | 2.467218 | 0
2018-03-12 02:18 | 471436.3 | 1320.0024 | 3 | 47 | 4.400346 | 0.6746082 | 0.5849686 | 0 | 2.572015 | 0
2018-03-12 02:20 | 471556.3 | 1440.0004 | 3 | 47 | 4.400323 | 0.6036854 | 0.6062401 | 0 | 2.665616 | 0
2018-03-12 02:22 | 471676.3 | 1560.0016 | 3 | 47 | 4.400341 | 0.5424194 | 0.6253115 | 0 | 2.749537 | 0
2018-03-12 02:24 | 471796.3 | 1680.0005 | 3 | 47 | 4.400328 | 0.4890881 | 0.6424749 | 0 | 2.825061 | 0
2018-03-12 02:26 | 471916.3 | 1800.0004 | 3 | 47 | 4.40032 | 0.4433098 | 0.6579888 | 0 | 2.893327 | 0
2018-03-12 02:28 | 472036.3 | 1920.0011 | 3 | 47 | 4.40031 | 0.4041328 | 0.6720919 | 0 | 2.955385 | 0
2018-03-12 02:30 | 472156.3 | 2040.0007 | 3 | 47 | 4.400291 | 0.3707886 | 0.6849924 | 0 | 3.012151 | 0
2018-03-12 02:32 | 472276.3 | 2160.0027 | 3 | 47 | 4.400311 | 0.3426933 | 0.6968704 | 0 | 3.064418 | 0
2018-03-12 02:34 | 472396.3 | 2280.0014 | 3 | 47 | 4.400286 | 0.3182335 | 0.7078742 | 0 | 3.112838 | 0
2018-03-12 02:36 | 472516.3 | 2400.001 | 3 | 47 | 4.400287 | 0.2971973 | 0.7181244 | 0 | 3.157942 | 0
2018-03-12 02:38 | 472636.3 | 2520.0008 | 3 | 47 | 4.400281 | 0.2789593 | 0.7277229 | 0 | 3.200178 | 0
2018-03-12 02:40 | 472756.3 | 2640.0004 | 3 | 47 | 4.400272 | 0.2627468 | 0.7367471 | 0 | 3.239887 | 0
2018-03-12 02:42 | 472876.3 | 2760.0009 | 3 | 47 | 4.40027 | 0.2483654 | 0.7452651 | 0 | 3.277369 | 0
2018-03-12 02:44 | 472996.3 | 2880.002 | 3 | 47 | 4.40027 | 0.2354202 | 0.7533297 | 0 | 3.312855 | 0
2018-03-12 02:46 | 473116.3 | 3000.0014 | 3 | 47 | 4.400272 | 0.2239342 | 0.7609873 | 0 | 3.346551 | 0
2018-03-12 02:48 | 473236.3 | 3120.0012 | 3 | 47 | 4.400276 | 0.2135353 | 0.7682772 | 0 | 3.378628 | 0
2018-03-12 02:50 | 473356.3 | 3240.0024 | 3 | 47 | 4.400277 | 0.2039204 | 0.7752317 | 0 | 3.40923 | 0
2018-03-12 02:52 | 473476.3 | 3360.001 | 3 | 47 | 4.400258 | 0.1950111 | 0.7818797 | 0 | 3.438483 | 0
2018-03-12 02:54 | 473596.3 | 3480.0015 | 3 | 47 | 4.400257 | 0.1869164 | 0.7882485 | 0 | 3.466508 | 0
2018-03-12 02:56 | 473716.3 | 3600.002 | 3 | 47 | 4.400221 | 0.179203 | 0.7943553 | 0 | 3.49338 | 0
2018-03-12 02:58 | 473836.3 | 3720.0024 | 3 | 47 | 4.400254 | 0.172472 | 0.8002217 | 0 | 3.519194 | 0
2018-03-12 03:00 | 473956.3 | 3840.001 | 3 | 47 | 4.400294 | 0.166193 | 0.8058659 | 0 | 3.544029 | 0
2018-03-12 03:02 | 474076.3 | 3960.0007 | 3 | 47 | 4.400299 | 0.1603184 | 0.8113053 | 0 | 3.567964 | 0
2018-03-12 03:04 | 474196.3 | 4080.0037 | 3 | 47 | 4.400239 | 0.154335 | 0.8165482 | 0 | 3.591034 | 0
2018-03-12 03:06 | 474316.3 | 4200.0014 | 3 | 47 | 4.400229 | 0.1492443 | 0.8216098 | 0 | 3.613307 | 0
2018-03-12 03:08 | 474436.3 | 4320.0011 | 3 | 47 | 4.400255 | 0.1444206 | 0.8265052 | 0 | 3.634848 | 0
2018-03-12 03:10 | 474556.3 | 4440.0015 | 3 | 47 | 4.400241 | 0.1395683 | 0.8312418 | 0 | 3.65569 | 0
2018-03-12 03:12 | 474676.3 | 4560.0012 | 3 | 47 | 4.400286 | 0.1355877 | 0.8358285 | 0 | 3.675873 | 0
2018-03-12 03:14 | 474796.3 | 4680.0023 | 3 | 47 | 4.400283 | 0.131422 | 0.8402745 | 0 | 3.695436 | 0
2018-03-12 03:16 | 474916.3 | 4800.0011 | 3 | 47 | 4.40029 | 0.1277676 | 0.8445891 | 0 | 3.714422 | 0
2018-03-12 03:18 | 475036.3 | 4920.0015 | 3 | 47 | 4.400244 | 0.1237774 | 0.8487775 | 0 | 3.732852 | 0
2018-03-12 03:20 | 475156.3 | 5040.0012 | 3 | 47 | 4.400197 | 0.1200447 | 0.8528478 | 0 | 3.750762 | 0
2018-03-12 03:22 | 475276.3 | 5160.0008 | 3 | 47 | 4.400243 | 0.1170864 | 0.8568079 | 0 | 3.768188 | 0
2018-03-12 03:24 | 475396.3 | 5280.0011 | 3 | 47 | 4.400255 | 0.1140366 | 0.8606628 | 0 | 3.78515 | 0
2018-03-12 03:26 | 475516.3 | 5400.0007 | 3 | 47 | 4.400301 | 0.1114464 | 0.8644183 | 0 | 3.801676 | 0
2018-03-12 03:28 | 475636.3 | 5520.0011 | 3 | 47 | 4.400281 | 0.1085835 | 0.8680752 | 0 | 3.817767 | 0
2018-03-12 03:30 | 475756.3 | 5640.0015 | 3 | 47 | 4.400203 | 0.1052685 | 0.8716431 | 0 | 3.833466 | 0
2018-03-12 03:32 | 475876.3 | 5760.0003 | 3 | 47 | 4.400234 | 0.103035 | 0.8751254 | 0 | 3.848789 | 0
2018-03-12 03:34 | 475996.3 | 5880.0008 | 3 | 47 | 4.400295 | 0.1011562 | 0.878524 | 0 | 3.863744 | 0
2018-03-12 03:36 | 476116.3 | 6000.0019 | 3 | 47 | 4.400212 | 0.09821701 | 0.8818452 | 0 | 3.878358 | 0
2018-03-12 03:38 | 476236.3 | 6120.0024 | 3 | 47 | 4.400249 | 0.09627342 | 0.8850942 | 0 | 3.892655 | 0
2018-03-12 03:40 | 476356.3 | 6240.0004 | 3 | 47 | 4.400293 | 0.0944519 | 0.8882734 | 0 | 3.906644 | 0
2018-03-12 03:42 | 476476.3 | 6360.0009 | 3 | 47 | 4.400259 | 0.0922966 | 0.8913779 | 0 | 3.920305 | 0
2018-03-12 03:44 | 476596.3 | 6480.0027 | 3 | 47 | 4.400264 | 0.09042549 | 0.8944194 | 0 | 3.933688 | 0
2018-03-12 03:46 | 476716.3 | 6600.0015 | 3 | 47 | 4.40027 | 0.08854675 | 0.8974003 | 0 | 3.946804 | 0
2018-03-12 03:48 | 476836.3 | 6720.0012 | 3 | 47 | 4.400245 | 0.08671188 | 0.9003168 | 0 | 3.959638 | 0
2018-03-12 03:50 | 476956.3 | 6840.0024 | 3 | 47 | 4.400236 | 0.08481598 | 0.9031795 | 0 | 3.972235 | 0
2018-03-12 03:52 | 477076.3 | 6960.0003 | 3 | 47 | 4.400233 | 0.08332634 | 0.9059817 | 0 | 3.984565 | 0
2018-03-12 03:54 | 477196.3 | 7080.0024 | 3 | 47 | 4.400246 | 0.08184433 | 0.908735 | 0 | 3.99668 | 0
2018-03-12 03:55 | 477214.4 | 7098.067 | 3 | 47 | 4.400256 | 0.08149529 | 0.9091454 | 0 | 3.998486 | 0
2018-03-12 03:57 | 477334.5 | 120.0006 | 4 | 47 | 4.381193 | 0 | 0.9091454 | 0 | 3.998486 | 0
2018-03-12 03:59 | 477454.5 | 240.001 | 4 | 47 | 4.377071 | 0 | 0.9091454 | 0 | 3.998486 | 0
2018-03-12 04:00 | 477514.5 | 300.0037 | 4 | 47 | 4.375292 | 0 | 0.9091454 | 0 | 3.998486 | 0
2018-03-12 04:02 | 477634.6 | 120 | 5 | 47 | 3.746077 | -3.259796 | 0.9091454 | 0.1086461 | 3.998486 | 0.4144054
2018-03-12 04:04 | 477754.6 | 240.0012 | 5 | 47 | 3.651151 | -3.260175 | 0.9091454 | 0.2172976 | 3.998486 | 0.8162532
2018-03-12 04:06 | 477874.6 | 360.0008 | 5 | 47 | 3.557451 | -3.259853 | 0.9091454 | 0.3259504 | 3.998486 | 1.207864
2018-03-12 04:08 | 477994.6 | 480.0012 | 5 | 47 | 3.463702 | -3.260192 | 0.9091454 | 0.4346026 | 3.998486 | 1.589298
2018-03-12 04:10 | 478114.6 | 600.0007 | 5 | 47 | 3.372887 | -3.260146 | 0.9091454 | 0.543258 | 3.998486 | 1.960669
2018-03-12 04:12 | 478234.6 | 720.0011 | 5 | 47 | 3.286359 | -3.259859 | 0.9091454 | 0.6519054 | 3.998486 | 2.322395
2018-03-12 04:14 | 478354.6 | 840.0016 | 5 | 47 | 3.197383 | -3.260173 | 0.9091454 | 0.7605594 | 3.998486 | 2.674758
2018-03-12 04:16 | 478474.6 | 960.0012 | 5 | 47 | 3.047525 | -3.259813 | 0.9091454 | 0.8692142 | 3.998486 | 3.01528
2018-03-12 04:16 | 478495.9 | 981.3283 | 5 | 47 | 2.999985 | -3.26018 | 0.9091454 | 0.888523 | 3.998486 | 3.073679
2018-03-12 04:18 | 478615.9 | 120.0011 | 6 | 47 | 3.796577 | 0 | 0.9091454 | 0.888523 | 3.998486 | 3.073679
2018-03-12 04:20 | 478735.9 | 240.0008 | 6 | 47 | 3.827924 | 0 | 0.9091454 | 0.888523 | 3.998486 | 3.073679
2018-03-12 04:21 | 478795.9 | 300.0034 | 6 | 47 | 3.836995 | 0 | 0.9091454 | 0.888523 | 3.998486 | 3.073679
2018-03-12 04:21 | 478795.9 | 0.0047 | 7 | 48 | 3.837049 | 0 | 0 | 0 | 0 | 0
2018-03-12 04:21 | 478796.4 | 0.4272 | 2 | 48 | 4.012787 | 1.493563 | 8.149195e-05 | 0 | 0.0003221749 | 0
2018-03-12 04:23 | 478916.5 | 120.0007 | 3 | 48 | 4.400367 | 2.777876 | 0.1015582 | 0 | 0.4452821 | 0
2018-03-12 04:25 | 479036.5 | 240.0011 | 3 | 48 | 4.400373 | 2.336227 | 0.1865038 | 0 | 0.8190746 | 0
2018-03-12 04:27 | 479156.5 | 360.0003 | 3 | 48 | 4.400378 | 2.002291 | 0.2585365 | 0 | 1.136045 | 0
2018-03-12 04:29 | 479276.5 | 480.0019 | 3 | 48 | 4.400365 | 1.727324 | 0.320608 | 0 | 1.409183 | 0
2018-03-12 04:31 | 479396.5 | 600.0013 | 3 | 48 | 4.400328 | 1.479876 | 0.3739744 | 0 | 1.644013 | 0
2018-03-12 04:33 | 479516.5 | 720.0018 | 3 | 48 | 4.400325 | 1.26696 | 0.4196498 | 0 | 1.845001 | 0
2018-03-12 04:35 | 479636.5 | 840.0006 | 3 | 48 | 4.400352 | 1.093288 | 0.4588782 | 0 | 2.01762 | 0
2018-03-12 04:37 | 479756.5 | 960.0018 | 3 | 48 | 4.400316 | 0.953495 | 0.4929048 | 0 | 2.167349 | 0
2018-03-12 04:39 | 479876.5 | 1080.0007 | 3 | 48 | 4.400343 | 0.8400021 | 0.522732 | 0 | 2.298598 | 0
2018-03-12 04:41 | 479996.5 | 1200.0019 | 3 | 48 | 4.400336 | 0.745266 | 0.5491015 | 0 | 2.414633 | 0
2018-03-12 04:43 | 480116.5 | 1320.0013 | 3 | 48 | 4.400296 | 0.6645298 | 0.5725612 | 0 | 2.517863 | 0
2018-03-12 04:45 | 480236.5 | 1440.0019 | 3 | 48 | 4.400352 | 0.5955372 | 0.5935329 | 0 | 2.610145 | 0
2018-03-12 04:47 | 480356.5 | 1560.001 | 3 | 48 | 4.400293 | 0.5348072 | 0.6123469 | 0 | 2.692933 | 0
2018-03-12 04:49 | 480476.5 | 1680.0019 | 3 | 48 | 4.400311 | 0.4829197 | 0.6292892 | 0 | 2.767484 | 0
2018-03-12 04:51 | 480596.5 | 1800.0004 | 3 | 48 | 4.400289 | 0.4379005 | 0.6446151 | 0 | 2.834923 | 0
2018-03-12 04:53 | 480716.5 | 1920.0008 | 3 | 48 | 4.400253 | 0.3992577 | 0.6585563 | 0 | 2.896269 | 0
2018-03-12 04:55 | 480836.5 | 2040.0022 | 3 | 48 | 4.400311 | 0.3670692 | 0.671316 | 0 | 2.952415 | 0
2018-03-12 04:57 | 480956.5 | 2160.0009 | 3 | 48 | 4.400325 | 0.3390484 | 0.6830679 | 0 | 3.004127 | 0
2018-03-12 04:59 | 481076.5 | 2280.0005 | 3 | 48 | 4.40032 | 0.3152905 | 0.6939562 | 0 | 3.052039 | 0
2018-03-12 05:01 | 481196.5 | 2400.0004 | 3 | 48 | 4.40031 | 0.2942467 | 0.7041007 | 0 | 3.096678 | 0
2018-03-12 05:03 | 481316.5 | 2520.0022 | 3 | 48 | 4.400303 | 0.276207 | 0.713599 | 0 | 3.138473 | 0
2018-03-12 05:05 | 481436.5 | 2640.0019 | 3 | 48 | 4.400317 | 0.2602329 | 0.7225275 | 0 | 3.177761 | 0
2018-03-12 05:07 | 481556.5 | 2760.0007 | 3 | 48 | 4.400321 | 0.2461109 | 0.7309523 | 0 | 3.214833 | 0
2018-03-12 05:09 | 481676.5 | 2880.002 | 3 | 48 | 4.400302 | 0.233078 | 0.7389281 | 0 | 3.249928 | 0
2018-03-12 05:11 | 481796.5 | 3000.0015 | 3 | 48 | 4.400299 | 0.2216606 | 0.7464978 | 0 | 3.283237 | 0
2018-03-12 05:13 | 481916.5 | 3120.0011 | 3 | 48 | 4.400325 | 0.2113247 | 0.7537053 | 0 | 3.314952 | 0
2018-03-12 05:15 | 482036.5 | 3240.0004 | 3 | 48 | 4.400232 | 0.201107 | 0.7605779 | 0 | 3.345194 | 0
2018-03-12 05:17 | 482156.5 | 3360 | 3 | 48 | 4.400306 | 0.1930237 | 0.7671462 | 0 | 3.374096 | 0
2018-03-12 05:19 | 482276.5 | 3480.0015 | 3 | 48 | 4.400274 | 0.1846313 | 0.7734389 | 0 | 3.401786 | 0
2018-03-12 05:21 | 482396.5 | 3600.001 | 3 | 48 | 4.400317 | 0.1777267 | 0.7794707 | 0 | 3.428327 | 0
2018-03-12 05:23 | 482516.5 | 3720.0014 | 3 | 48 | 4.400259 | 0.1702518 | 0.7852625 | 0 | 3.453813 | 0
2018-03-12 05:25 | 482636.5 | 3840.0009 | 3 | 48 | 4.400287 | 0.1640301 | 0.7908372 | 0 | 3.478343 | 0
2018-03-12 05:27 | 482756.5 | 3960 | 3 | 48 | 4.400234 | 0.1577644 | 0.7962039 | 0 | 3.501958 | 0
2018-03-12 05:29 | 482876.5 | 4080.0002 | 3 | 48 | 4.400262 | 0.152483 | 0.80138 | 0 | 3.524734 | 0
2018-03-12 05:31 | 482996.5 | 4200.0012 | 3 | 48 | 4.40027 | 0.1473312 | 0.8063776 | 0 | 3.546725 | 0
2018-03-12 05:33 | 483116.5 | 4320.0018 | 3 | 48 | 4.400241 | 0.1421757 | 0.8112063 | 0 | 3.567973 | 0
2018-03-12 05:35 | 483236.5 | 4440.0022 | 3 | 48 | 4.400259 | 0.1377792 | 0.8158768 | 0 | 3.588524 | 0
2018-03-12 05:37 | 483356.5 | 4560.0011 | 3 | 48 | 4.400262 | 0.1336346 | 0.8203982 | 0 | 3.608419 | 0
2018-03-12 05:39 | 483476.5 | 4680.0023 | 3 | 48 | 4.400265 | 0.1295929 | 0.824785 | 0 | 3.627723 | 0
2018-03-12 05:41 | 483596.5 | 4800.0003 | 3 | 48 | 4.400225 | 0.1254406 | 0.8290383 | 0 | 3.646438 | 0
2018-03-12 05:43 | 483716.5 | 4920.0007 | 3 | 48 | 4.40028 | 0.1222439 | 0.8331677 | 0 | 3.664609 | 0
2018-03-12 05:45 | 483836.5 | 5040.0001 | 3 | 48 | 4.400267 | 0.1188335 | 0.83718 | 0 | 3.682264 | 0
2018-03-12 05:47 | 483956.5 | 5160.0014 | 3 | 48 | 4.400252 | 0.1155128 | 0.8410817 | 0 | 3.699432 | 0
2018-03-12 05:49 | 484076.5 | 5280.0019 | 3 | 48 | 4.400278 | 0.1125393 | 0.844883 | 0 | 3.716159 | 0
2018-03-12 05:51 | 484196.5 | 5400.0006 | 3 | 48 | 4.400216 | 0.109333 | 0.8485828 | 0 | 3.732439 | 0
2018-03-12 05:53 | 484316.5 | 5520.0009 | 3 | 48 | 4.400265 | 0.1070919 | 0.8521878 | 0 | 3.748302 | 0
2018-03-12 05:55 | 484436.5 | 5640.0022 | 3 | 48 | 4.400267 | 0.1044769 | 0.8557081 | 0 | 3.763792 | 0
2018-03-12 05:57 | 484556.5 | 5760.001 | 3 | 48 | 4.400225 | 0.1014423 | 0.8591443 | 0 | 3.778912 | 0
2018-03-12 05:59 | 484676.5 | 5880.0015 | 3 | 48 | 4.400271 | 0.09958076 | 0.862497 | 0 | 3.793665 | 0
2018-03-12 06:01 | 484796.5 | 6000.0009 | 3 | 48 | 4.400235 | 0.09673691 | 0.8657718 | 0 | 3.808075 | 0
2018-03-12 06:03 | 484916.5 | 6120.0015 | 3 | 48 | 4.400233 | 0.09476662 | 0.8689699 | 0 | 3.822147 | 0
2018-03-12 06:05 | 485036.5 | 6240.0019 | 3 | 48 | 4.400252 | 0.09304428 | 0.8720998 | 0 | 3.83592 | 0
2018-03-12 06:07 | 485156.5 | 6360.0006 | 3 | 48 | 4.400247 | 0.09083748 | 0.8751668 | 0 | 3.849415 | 0
2018-03-12 06:09 | 485276.5 | 6480.0004 | 3 | 48 | 4.400273 | 0.08930969 | 0.8781658 | 0 | 3.862612 | 0
2018-03-12 06:11 | 485396.5 | 6600.0007 | 3 | 48 | 4.400223 | 0.08707428 | 0.8811016 | 0 | 3.87553 | 0
2018-03-12 06:13 | 485516.5 | 6720.0003 | 3 | 48 | 4.400272 | 0.08555984 | 0.88398 | 0 | 3.888196 | 0
2018-03-12 06:15 | 485636.5 | 6840.0005 | 3 | 48 | 4.400234 | 0.08366013 | 0.8868003 | 0 | 3.900606 | 0
2018-03-12 06:17 | 485756.5 | 6960.0002 | 3 | 48 | 4.400272 | 0.0821743 | 0.8895693 | 0 | 3.91279 | 0
2018-03-12 06:17 | 485779.2 | 6982.6995 | 3 | 48 | 4.400227 | 0.0814991 | 0.8900867 | 0 | 3.915066 | 0
2018-03-12 06:19 | 485899.2 | 120.0013 | 4 | 48 | 4.380956 | 0 | 0.8900867 | 0 | 3.915066 | 0
2018-03-12 06:21 | 486019.2 | 240.0001 | 4 | 48 | 4.37681 | 0 | 0.8900867 | 0 | 3.915066 | 0
2018-03-12 06:22 | 486079.2 | 300.0027 | 4 | 48 | 4.375029 | 0 | 0.8900867 | 0 | 3.915066 | 0
2018-03-12 06:24 | 486199.3 | 120.0014 | 5 | 48 | 3.740182 | -3.259834 | 0.8900867 | 0.1086411 | 3.915066 | 0.4137503
2018-03-12 06:26 | 486319.3 | 240.001 | 5 | 48 | 3.645116 | -3.259857 | 0.8900867 | 0.2172928 | 3.915066 | 0.8149432
2018-03-12 06:28 | 486439.3 | 360.0006 | 5 | 48 | 3.551412 | -3.259826 | 0.8900867 | 0.3259373 | 3.915066 | 1.205863
2018-03-12 06:30 | 486559.3 | 480.0005 | 5 | 48 | 3.4576 | -3.26015 | 0.8900867 | 0.4345919 | 3.915066 | 1.586641
2018-03-12 06:32 | 486679.3 | 600.0025 | 5 | 48 | 3.366328 | -3.259843 | 0.8900867 | 0.5432474 | 3.915066 | 1.957325
2018-03-12 06:34 | 486799.3 | 720.0013 | 5 | 48 | 3.278128 | -3.259824 | 0.8900867 | 0.6518973 | 3.915066 | 2.318274
2018-03-12 06:36 | 486919.3 | 840.0009 | 5 | 48 | 3.186049 | -3.259809 | 0.8900867 | 0.7605485 | 3.915066 | 2.669592
2018-03-12 06:38 | 487039.3 | 960.0005 | 5 | 48 | 3.024951 | -3.25984 | 0.8900867 | 0.8692037 | 3.915066 | 3.008397
2018-03-12 06:39 | 487050.4 | 971.0704 | 5 | 48 | 2.999988 | -3.259803 | 0.8900867 | 0.8792242 | 3.915066 | 3.038585
2018-03-12 06:41 | 487170.4459 | 120.0013 | 6 | 48 | 3.799874 | 0 | 0.8900867 | 0.8792242 | 3.915066 | 3.038585
2018-03-12 06:43 | 487290.4446 | 240 | 6 | 48 | 3.83143 | 0 | 0.8900867 | 0.8792242 | 3.915066 | 3.038585
2018-03-12 06:44 | 487350.4458 | 300.0012 | 6 | 48 | 3.840509 | 0 | 0.8900867 | 0.8792242 | 3.915066 | 3.038585
2018-03-12 06:44 | 487350.4 | 0.0025 | 7 | 49 | 3.840526 | 0 | 0 | 0 | 0 | 0
2018-03-12 06:44 | 487351 | 0.4225 | 2 | 49 | 4.018773 | 1.493687 | 8.082826e-05 | 5.85e-10 | 0.0003199285 | 2.248e-09
2018-03-12 06:46 | 487471 | 120.0023 | 3 | 49 | 4.400392 | 2.731089 | 0.1002343 | 5.85e-10 | 0.4397088 | 2.248e-09
2018-03-12 06:48 | 487591 | 240.0018 | 3 | 49 | 4.400383 | 2.299433 | 0.1838007 | 5.85e-10 | 0.8074326 | 2.248e-09
2018-03-12 06:50 | 487711 | 360.0007 | 3 | 49 | 4.400363 | 1.972136 | 0.2547293 | 5.85e-10 | 1.119544 | 2.248e-09
2018-03-12 06:52 | 487831 | 480.0008 | 3 | 49 | 4.400337 | 1.701931 | 0.3158722 | 5.85e-10 | 1.388595 | 2.248e-09
2018-03-12 06:54 | 487951 | 600.0006 | 3 | 49 | 4.400331 | 1.459328 | 0.368477 | 5.85e-10 | 1.620075 | 2.248e-09
2018-03-12 06:56 | 488071 | 720.0008 | 3 | 49 | 4.400343 | 1.250956 | 0.4135399 | 5.85e-10 | 1.818368 | 2.248e-09
2018-03-12 06:58 | 488191 | 840.0014 | 3 | 49 | 4.400339 | 1.080784 | 0.4522943 | 5.85e-10 | 1.988901 | 2.248e-09
2018-03-12 07:00 | 488311 | 960.0003 | 3 | 49 | 4.400349 | 0.9442997 | 0.485958 | 5.85e-10 | 2.137033 | 2.248e-09
2018-03-12 07:02 | 488431 | 1080.0014 | 3 | 49 | 4.400351 | 0.8329506 | 0.5155113 | 5.85e-10 | 2.267076 | 2.248e-09
2018-03-12 07:04 | 488551 | 1200.0008 | 3 | 49 | 4.40032 | 0.7396698 | 0.5416716 | 5.85e-10 | 2.38219 | 2.248e-09
2018-03-12 07:06 | 488671 | 1320.0007 | 3 | 49 | 4.4003 | 0.6604309 | 0.5649713 | 5.85e-10 | 2.484717 | 2.248e-09
2018-03-12 07:08 | 488791 | 1440.0001 | 3 | 49 | 4.400311 | 0.592001 | 0.585818 | 5.85e-10 | 2.576449 | 2.248e-09
2018-03-12 07:10 | 488911 | 1560.0022 | 3 | 49 | 4.400352 | 0.5329094 | 0.6045393 | 5.85e-10 | 2.658829 | 2.248e-09
2018-03-12 07:12 | 489031 | 1680.0003 | 3 | 49 | 4.400321 | 0.4810143 | 0.6214108 | 5.85e-10 | 2.733068 | 2.248e-09
2018-03-12 07:14 | 489151 | 1800.0023 | 3 | 49 | 4.40032 | 0.4365711 | 0.6366829 | 5.85e-10 | 2.80027 | 2.248e-09
2018-03-12 07:16 | 489271 | 1920.0019 | 3 | 49 | 4.400315 | 0.3986359 | 0.6505836 | 5.85e-10 | 2.861438 | 2.248e-09
2018-03-12 07:18 | 489391 | 2040.0007 | 3 | 49 | 4.400335 | 0.3663292 | 0.663313 | 5.85e-10 | 2.917451 | 2.248e-09
2018-03-12 07:20 | 489511 | 2160.0003 | 3 | 49 | 4.400311 | 0.3383064 | 0.6750413 | 5.85e-10 | 2.969059 | 2.248e-09
2018-03-12 07:22 | 489631 | 2280.0007 | 3 | 49 | 4.400318 | 0.314537 | 0.6859103 | 5.85e-10 | 3.016886 | 2.248e-09
2018-03-12 07:24 | 489751 | 2400.0018 | 3 | 49 | 4.400258 | 0.2935123 | 0.6960394 | 5.85e-10 | 3.061457 | 2.248e-09
2018-03-12 07:26 | 489871 | 2520.0023 | 3 | 49 | 4.400327 | 0.2759304 | 0.705523 | 5.85e-10 | 3.103188 | 2.248e-09
2018-03-12 07:28 | 489991 | 2640.0019 | 3 | 49 | 4.400297 | 0.2597008 | 0.7144417 | 5.85e-10 | 3.142432 | 2.248e-09
2018-03-12 07:30 | 490111 | 2760.0006 | 3 | 49 | 4.400322 | 0.2457619 | 0.7228572 | 5.85e-10 | 3.179463 | 2.248e-09
2018-03-12 07:32 | 490231 | 2880.0001 | 3 | 49 | 4.400302 | 0.2327995 | 0.7308228 | 5.85e-10 | 3.214514 | 2.248e-09
2018-03-12 07:34 | 490351 | 3000.0005 | 3 | 49 | 4.400312 | 0.2213516 | 0.7383863 | 5.85e-10 | 3.247796 | 2.248e-09
2018-03-12 07:36 | 490471 | 3120.0002 | 3 | 49 | 4.400272 | 0.2106323 | 0.7455835 | 5.85e-10 | 3.279465 | 2.248e-09
2018-03-12 07:38 | 490591 | 3240.0005 | 3 | 49 | 4.400256 | 0.2010174 | 0.7524468 | 5.85e-10 | 3.309666 | 2.248e-09
2018-03-12 07:40 | 490711 | 3360.0003 | 3 | 49 | 4.400272 | 0.1924706 | 0.7590047 | 5.85e-10 | 3.338523 | 2.248e-09
2018-03-12 07:42 | 490831 | 3480.0007 | 3 | 49 | 4.400293 | 0.1846752 | 0.765284 | 5.85e-10 | 3.366153 | 2.248e-09
2018-03-12 07:44 | 490951 | 3600.0003 | 3 | 49 | 4.400254 | 0.1769638 | 0.7713053 | 5.85e-10 | 3.392648 | 2.248e-09
2018-03-12 07:46 | 491071 | 3720.0022 | 3 | 49 | 4.400281 | 0.1702747 | 0.7770898 | 5.85e-10 | 3.418102 | 2.248e-09
2018-03-12 07:48 | 491191 | 3840.0011 | 3 | 49 | 4.400216 | 0.1633053 | 0.7826539 | 5.85e-10 | 3.442585 | 2.248e-09
2018-03-12 07:50 | 491311 | 3960.0022 | 3 | 49 | 4.400274 | 0.1576824 | 0.7880113 | 5.85e-10 | 3.46616 | 2.248e-09
2018-03-12 07:52 | 491431 | 4080.0002 | 3 | 49 | 4.400255 | 0.152216 | 0.7931724 | 5.85e-10 | 3.488869 | 2.248e-09
2018-03-12 07:54 | 491551 | 4200.0006 | 3 | 49 | 4.40026 | 0.1469841 | 0.7981578 | 5.85e-10 | 3.510807 | 2.248e-09
2018-03-12 07:56 | 491671 | 4320.0002 | 3 | 49 | 4.400261 | 0.1421852 | 0.8029759 | 5.85e-10 | 3.532008 | 2.248e-09
2018-03-12 07:58 | 491791 | 4440.0012 | 3 | 49 | 4.400282 | 0.1377697 | 0.8076377 | 5.85e-10 | 3.552521 | 2.248e-09
2018-03-12 08:00 | 491911 | 4560.0002 | 3 | 49 | 4.400268 | 0.1333656 | 0.8121509 | 5.85e-10 | 3.57238 | 2.248e-09
2018-03-12 08:02 | 492031 | 4680.0012 | 3 | 49 | 4.400249 | 0.1292419 | 0.8165238 | 5.85e-10 | 3.591622 | 2.248e-09
2018-03-12 08:04 | 492151 | 4800.0002 | 3 | 49 | 4.400259 | 0.125473 | 0.820767 | 5.85e-10 | 3.610293 | 2.248e-09
2018-03-12 08:06 | 492271 | 4920.0013 | 3 | 49 | 4.400262 | 0.1218395 | 0.8248882 | 5.85e-10 | 3.628428 | 2.248e-09
2018-03-12 08:08 | 492391 | 5040.0001 | 3 | 49 | 4.400261 | 0.1184864 | 0.8288918 | 5.85e-10 | 3.646045 | 2.248e-09
2018-03-12 08:10 | 492511 | 5160.0006 | 3 | 49 | 4.400307 | 0.1154957 | 0.8327859 | 5.85e-10 | 3.66318 | 2.248e-09
2018-03-12 08:12 | 492631 | 5280.0017 | 3 | 49 | 4.400261 | 0.112154 | 0.8365735 | 5.85e-10 | 3.679846 | 2.248e-09
2018-03-12 08:14 | 492751 | 5400.003 | 3 | 49 | 4.40032 | 0.109726 | 0.840263 | 5.85e-10 | 3.696081 | 2.248e-09
2018-03-12 08:16 | 492871 | 5520.001 | 3 | 49 | 4.400219 | 0.1063271 | 0.843857 | 5.85e-10 | 3.711895 | 2.248e-09
2018-03-12 08:18 | 492991 | 5640.0012 | 3 | 49 | 4.400291 | 0.1041126 | 0.8473666 | 5.85e-10 | 3.727339 | 2.248e-09
2018-03-12 08:20 | 493111 | 5760.001 | 3 | 49 | 4.400272 | 0.101469 | 0.8507886 | 5.85e-10 | 3.742396 | 2.248e-09
2018-03-12 08:22 | 493231 | 5880.0014 | 3 | 49 | 4.400291 | 0.09924698 | 0.8541286 | 5.85e-10 | 3.757093 | 2.248e-09
2018-03-12 08:24 | 493351 | 6000.0002 | 3 | 49 | 4.400178 | 0.09631157 | 0.8573909 | 5.85e-10 | 3.771448 | 2.248e-09
2018-03-12 08:26 | 493471 | 6120.0023 | 3 | 49 | 4.400271 | 0.09481239 | 0.8605815 | 5.85e-10 | 3.785487 | 2.248e-09
2018-03-12 08:28 | 493591 | 6240.0001 | 3 | 49 | 4.400275 | 0.09267998 | 0.8637006 | 5.85e-10 | 3.799212 | 2.248e-09
2018-03-12 08:30 | 493711 | 6360.0014 | 3 | 49 | 4.400273 | 0.09083366 | 0.866749 | 5.85e-10 | 3.812626 | 2.248e-09
2018-03-12 08:32 | 493831 | 6480.001 | 3 | 49 | 4.400282 | 0.08895302 | 0.8697391 | 5.85e-10 | 3.825783 | 2.248e-09
2018-03-12 08:34 | 493951 | 6600.0013 | 3 | 49 | 4.400284 | 0.0871048 | 0.8726678 | 5.85e-10 | 3.83867 | 2.248e-09
2018-03-12 08:36 | 494071 | 6720.0002 | 3 | 49 | 4.40026 | 0.08521271 | 0.8755299 | 5.85e-10 | 3.851264 | 2.248e-09
2018-03-12 08:38 | 494191 | 6840.0013 | 3 | 49 | 4.40029 | 0.08372879 | 0.8783449 | 5.85e-10 | 3.863651 | 2.248e-09
2018-03-12 08:40 | 494311 | 6960.0009 | 3 | 49 | 4.400261 | 0.08187103 | 0.8811028 | 5.85e-10 | 3.875786 | 2.248e-09
2018-03-12 08:40 | 494329.4 | 6978.4784 | 3 | 49 | 4.400244 | 0.0814991 | 0.8815229 | 5.85e-10 | 3.877635 | 2.248e-09
2018-03-12 08:42 | 494449.5 | 120.0004 | 4 | 49 | 4.380867 | 0 | 0.8815229 | 5.85e-10 | 3.877635 | 2.248e-09
2018-03-12 08:44 | 494569.5 | 240.0001 | 4 | 49 | 4.376731 | 0 | 0.8815229 | 5.85e-10 | 3.877635 | 2.248e-09
2018-03-12 08:45 | 494629.5 | 300.0029 | 4 | 49 | 4.374927 | 0 | 0.8815229 | 5.85e-10 | 3.877635 | 2.248e-09
2018-03-12 08:47 | 494749.6 | 120.0006 | 5 | 49 | 3.735709 | -3.260131 | 0.8815229 | 0.1086414 | 3.877635 | 0.4132625
2018-03-12 08:49 | 494869.6 | 240.0026 | 5 | 49 | 3.640649 | -3.260141 | 0.8815229 | 0.2173283 | 3.877635 | 0.8141063
2018-03-12 08:51 | 494989.6 | 360.0014 | 5 | 49 | 3.547086 | -3.260169 | 0.8815229 | 0.3259715 | 3.877635 | 1.204545
2018-03-12 08:53 | 495109.6 | 480.0019 | 5 | 49 | 3.453189 | -3.260003 | 0.8815229 | 0.4346464 | 3.877635 | 1.584928
2018-03-12 08:55 | 495229.6 | 600.0015 | 5 | 49 | 3.360894 | -3.260143 | 0.8815229 | 0.5433006 | 3.877635 | 1.955078
2018-03-12 08:57 | 495349.6 | 720.0002 | 5 | 49 | 3.27112 | -3.260148 | 0.8815229 | 0.6519563 | 3.877635 | 2.315385
2018-03-12 08:59 | 495469.6 | 840.0007 | 5 | 49 | 3.176057 | -3.260125 | 0.8815229 | 0.7606168 | 3.877635 | 2.66583
2018-03-12 09:01 | 495589.6 | 960.0002 | 5 | 49 | 3.004699 | -3.260118 | 0.8815229 | 0.8692708 | 3.877635 | 3.003101
2018-03-12 09:01 | 495591.6 | 962.0594 | 5 | 49 | 2.999996 | -3.260159 | 0.8815229 | 0.8711304 | 3.877635 | 3.008685
2018-03-12 09:03 | 495711.7 | 120.0022 | 6 | 49 | 3.802512 | 0 | 0.8815229 | 0.8711304 | 3.877635 | 3.008685
2018-03-12 09:05 | 495831.7 | 240.0017 | 6 | 49 | 3.833778 | 0 | 0.8815229 | 0.8711304 | 3.877635 | 3.008685
2018-03-12 09:06 | 495891.7 | 300.0045 | 6 | 49 | 3.842672 | 0 | 0.8815229 | 0.8711304 | 3.877635 | 3.008685
2018-03-12 09:06 | 495891.7 | 0.0025 | 7 | 50 | 3.842643 | 0 | 0 | 0 | 0 | 0
2018-03-12 09:06 | 495892.2 | 0.4152 | 2 | 50 | 4.017204 | 1.444641 | 7.625489e-05 | 0 | 0.0003018603 | 0
2018-03-12 09:08 | 496012.2 | 120.0005 | 3 | 50 | 4.400393 | 2.690344 | 0.09904034 | 0 | 0.4346348 | 0
2018-03-12 09:10 | 496132.2 | 240.001 | 3 | 50 | 4.400368 | 2.266289 | 0.1813863 | 0 | 0.7969879 | 0
2018-03-12 09:12 | 496252.2 | 360.0014 | 3 | 50 | 4.400371 | 1.945013 | 0.2513126 | 0 | 1.104689 | 0
2018-03-12 09:14 | 496372.2 | 480.001 | 3 | 50 | 4.40036 | 1.678036 | 0.3115962 | 0 | 1.369959 | 0
2018-03-12 09:16 | 496492.2 | 600.0022 | 3 | 50 | 4.400358 | 1.439123 | 0.3634597 | 0 | 1.598176 | 0
2018-03-12 09:18 | 496612.2 | 720.0003 | 3 | 50 | 4.400377 | 1.225435 | 0.4078689 | 0 | 1.793592 | 0
2018-03-12 09:20 | 496732.2 | 840.0014 | 3 | 50 | 4.400333 | 1.060305 | 0.4457928 | 0 | 1.960471 | 0
2018-03-12 09:22 | 496852.2 | 960.0001 | 3 | 50 | 4.400376 | 0.9264679 | 0.4788062 | 0 | 2.105741 | 0
2018-03-12 09:24 | 496972.2 | 1080.003 | 3 | 50 | 4.400313 | 0.8200226 | 0.5078544 | 0 | 2.233562 | 0
2018-03-12 09:26 | 497092.2 | 1200.0002 | 3 | 50 | 4.400313 | 0.7311764 | 0.5336677 | 0 | 2.34715 | 0
2018-03-12 09:28 | 497212.2 | 1320.0006 | 3 | 50 | 4.40035 | 0.6555252 | 0.5567441 | 0 | 2.448693 | 0
2018-03-12 09:30 | 497332.2 | 1440.0009 | 3 | 50 | 4.400318 | 0.5893593 | 0.5774627 | 0 | 2.539861 | 0
2018-03-12 09:32 | 497452.2 | 1560.0006 | 3 | 50 | 4.400315 | 0.5317078 | 0.5961218 | 0 | 2.621968 | 0
2018-03-12 09:34 | 497572.2 | 1680.001 | 3 | 50 | 4.400325 | 0.4813671 | 0.6129858 | 0 | 2.696174 | 0
2018-03-12 09:36 | 497692.2 | 1800.0014 | 3 | 50 | 4.400295 | 0.4374294 | 0.6282842 | 0 | 2.763492 | 0
2018-03-12 09:38 | 497812.2 | 1920.001 | 3 | 50 | 4.400343 | 0.4002171 | 0.6422269 | 0 | 2.824844 | 0
2018-03-12 09:40 | 497932.2 | 2040.0004 | 3 | 50 | 4.400312 | 0.3678036 | 0.6550029 | 0 | 2.881063 | 0
2018-03-12 09:42 | 498052.2 | 2160.0009 | 3 | 50 | 4.400271 | 0.339756 | 0.6667843 | 0 | 2.932904 | 0
2018-03-12 09:44 | 498172.2 | 2280.0012 | 3 | 50 | 4.40031 | 0.3160763 | 0.6777052 | 0 | 2.980959 | 0
2018-03-12 09:46 | 498292.2 | 2400.0009 | 3 | 50 | 4.400272 | 0.2949505 | 0.6878822 | 0 | 3.025741 | 0
2018-03-12 09:48 | 498412.2 | 2520.0005 | 3 | 50 | 4.400242 | 0.2765121 | 0.6974096 | 0 | 3.067665 | 0
2018-03-12 09:50 | 498532.2 | 2640.0018 | 3 | 50 | 4.400315 | 0.2609615 | 0.7063681 | 0 | 3.107085 | 0
2018-03-12 09:52 | 498652.2 | 2760.0021 | 3 | 50 | 4.400292 | 0.2464867 | 0.7148176 | 0 | 3.144265 | 0
2018-03-12 09:54 | 498772.2 | 2880.001 | 3 | 50 | 4.40026 | 0.2334995 | 0.7228152 | 0 | 3.179457 | 0
2018-03-12 09:56 | 498892.2 | 3000.0014 | 3 | 50 | 4.40029 | 0.2220535 | 0.7304038 | 0 | 3.212849 | 0
2018-03-12 09:58 | 499012.2 | 3120.0018 | 3 | 50 | 4.40033 | 0.2117043 | 0.7376224 | 0 | 3.244612 | 0
2018-03-12 10:00 | 499132.2 | 3240.0013 | 3 | 50 | 4.400265 | 0.2015705 | 0.7445022 | 0 | 3.274885 | 0
2018-03-12 10:02 | 499252.2 | 3360.0001 | 3 | 50 | 4.400268 | 0.1928596 | 0.7510756 | 0 | 3.30381 | 0
2018-03-12 10:04 | 499372.2 | 3480.0012 | 3 | 50 | 4.400261 | 0.1846542 | 0.7573654 | 0 | 3.331487 | 0
2018-03-12 10:06 | 499492.2 | 3600.0008 | 3 | 50 | 4.40029 | 0.1773262 | 0.7633956 | 0 | 3.358022 | 0
2018-03-12 10:08 | 499612.2 | 3720.0009 | 3 | 50 | 4.400277 | 0.1702843 | 0.7691858 | 0 | 3.3835 | 0
2018-03-12 10:10 | 499732.2 | 3840.0001 | 3 | 50 | 4.400261 | 0.1637325 | 0.7747518 | 0 | 3.407992 | 0
2018-03-12 10:12 | 499852.2 | 3960.0006 | 3 | 50 | 4.400298 | 0.1580353 | 0.780112 | 0 | 3.431578 | 0
2018-03-12 10:14 | 499972.2 | 4080.0006 | 3 | 50 | 4.400274 | 0.1521854 | 0.7852782 | 0 | 3.454311 | 0
2018-03-12 10:16 | 500092.2 | 4200.0022 | 3 | 50 | 4.400261 | 0.1469936 | 0.7902636 | 0 | 3.476248 | 0
2018-03-12 10:18 | 500212.2 | 4320.001 | 3 | 50 | 4.400247 | 0.1421852 | 0.7950811 | 0 | 3.497446 | 0
2018-03-12 10:20 | 500332.2 | 4440.0014 | 3 | 50 | 4.400293 | 0.1377678 | 0.7997441 | 0 | 3.517965 | 0
2018-03-12 10:22 | 500452.2 | 4560.0001 | 3 | 50 | 4.400259 | 0.1332626 | 0.8042579 | 0 | 3.537827 | 0
2018-03-12 10:24 | 500572.2 | 4680.0005 | 3 | 50 | 4.400296 | 0.129591 | 0.8086327 | 0 | 3.557077 | 0
2018-03-12 10:26 | 500692.2 | 4800.0005 | 3 | 50 | 4.400259 | 0.1254845 | 0.8128737 | 0 | 3.575739 | 0
2018-03-12 10:28 | 500812.2 | 4920.0001 | 3 | 50 | 4.400249 | 0.1218529 | 0.8169956 | 0 | 3.593876 | 0
2018-03-12 10:30 | 500932.2 | 5040.0008 | 3 | 50 | 4.400232 | 0.1181107 | 0.8209998 | 0 | 3.611495 | 0
2018-03-12 10:32 | 501052.2 | 5160.001 | 3 | 50 | 4.400252 | 0.1151733 | 0.8248907 | 0 | 3.628617 | 0
2018-03-12 10:34 | 501172.2 | 5280 | 3 | 50 | 4.40021 | 0.1117935 | 0.8286781 | 0 | 3.645282 | 0
2018-03-12 10:36 | 501292.2 | 5400.0012 | 3 | 50 | 4.400264 | 0.1092834 | 0.8323663 | 0 | 3.661511 | 0
2018-03-12 10:38 | 501412.2 | 5520.0001 | 3 | 50 | 4.400187 | 0.1059361 | 0.8359606 | 0 | 3.677327 | 0
2018-03-12 10:40 | 501532.2 | 5640.0013 | 3 | 50 | 4.400231 | 0.1036835 | 0.8394665 | 0 | 3.692754 | 0
2018-03-12 10:42 | 501652.2 | 5760.0017 | 3 | 50 | 4.400264 | 0.1014748 | 0.8428832 | 0 | 3.707788 | 0
2018-03-12 10:44 | 501772.2 | 5880.0009 | 3 | 50 | 4.40023 | 0.09885788 | 0.8462214 | 0 | 3.722477 | 0
2018-03-12 10:46 | 501892.2 | 6000.0018 | 3 | 50 | 4.400261 | 0.09673309 | 0.8494803 | 0 | 3.736817 | 0
2018-03-12 10:48 | 502012.2 | 6120.0013 | 3 | 50 | 4.400204 | 0.09413147 | 0.8526652 | 0 | 3.750831 | 0
2018-03-12 10:50 | 502132.2 | 6240.0006 | 3 | 50 | 4.400282 | 0.0925312 | 0.8557798 | 0 | 3.764537 | 0
2018-03-12 10:52 | 502252.2 | 6360.0009 | 3 | 50 | 4.400288 | 0.09074783 | 0.8588272 | 0 | 3.777946 | 0
2018-03-12 10:54 | 502372.2 | 6480.0001 | 3 | 50 | 4.400187 | 0.08814621 | 0.8618085 | 0 | 3.791065 | 0
2018-03-12 10:56 | 502492.2 | 6600.0001 | 3 | 50 | 4.40026 | 0.086689 | 0.8647298 | 0 | 3.803919 | 0
2018-03-12 10:58 | 502612.2 | 6720.0005 | 3 | 50 | 4.400236 | 0.08480644 | 0.8675897 | 0 | 3.816503 | 0
2018-03-12 11:00 | 502732.2 | 6840.0012 | 3 | 50 | 4.400229 | 0.08298302 | 0.8703936 | 0 | 3.828841 | 0
2018-03-12 11:02 | 502839.4 | 6947.1201 | 3 | 50 | 4.400211 | 0.0814991 | 0.8728491 | 0 | 3.839646 | 0
2018-03-12 11:04 | 502959.4 | 120 | 4 | 50 | 4.380682 | 0 | 0.8728491 | 0 | 3.839646 | 0
2018-03-12 11:06 | 503079.4 | 240.0005 | 4 | 50 | 4.376545 | 0 | 0.8728491 | 0 | 3.839646 | 0
2018-03-12 11:07 | 503139.4 | 300.0029 | 4 | 50 | 4.374768 | 0 | 0.8728491 | 0 | 3.839646 | 0
2018-03-12 11:09 | 503259.5 | 120.0009 | 5 | 50 | 3.730169 | -3.260173 | 0.8728491 | 0.108655 | 3.839646 | 0.412715
2018-03-12 11:11 | 503379.5 | 240.0001 | 5 | 50 | 3.63516 | -3.260104 | 0.8728491 | 0.2173231 | 3.839646 | 0.812887
2018-03-12 11:13 | 503499.5 | 360.001 | 5 | 50 | 3.541827 | -3.260125 | 0.8728491 | 0.3259866 | 3.839646 | 1.202813
2018-03-12 11:15 | 503619.5 | 480.0018 | 5 | 50 | 3.448585 | -3.259999 | 0.8728491 | 0.4346454 | 3.839646 | 1.582606
2018-03-12 11:17 | 503739.5 | 600.0001 | 5 | 50 | 3.356781 | -3.260146 | 0.8728491 | 0.543311 | 3.839646 | 1.952333
2018-03-12 11:19 | 503859.5 | 720.0017 | 5 | 50 | 3.265651 | -3.260141 | 0.8728491 | 0.6519738 | 3.839646 | 2.31215
2018-03-12 11:21 | 503979.5 | 840.0002 | 5 | 50 | 3.167132 | -3.260133 | 0.8728491 | 0.7606398 | 3.839646 | 2.661833
2018-03-12 11:23 | 504094.3 | 954.8213 | 5 | 50 | 2.999996 | -3.260138 | 0.8728491 | 0.8646092 | 3.839646 | 2.98372
2018-03-12 11:25 | 504214.3 | 120.001 | 6 | 50 | 3.805994 | 0 | 0.8728491 | 0.8646092 | 3.839646 | 2.98372
2018-03-12 11:27 | 504334.3 | 240.0005 | 6 | 50 | 3.837437 | 0 | 0.8728491 | 0.8646092 | 3.839646 | 2.98372
2018-03-12 11:28 | 504394.3 | 300.002 | 6 | 50 | 3.84611 | 0 | 0.8728491 | 0.8646092 | 3.839646 | 2.98372
2018-03-12 11:28 | 504394.4 | 0.0024 | 7 | 51 | 3.846098 | 0 | 0 | 0 | 0 | 0
2018-03-12 11:28 | 504394.4 | 0.0104 | 8 | 51 | 4.236235 | 3.26012 | 5.161856e-06 | 0 | 2.186683e-05 | 0

## Statistics_75
Date_Time | Test_Time(s) | Step_Time(s) | Step_Index | Cycle_Index | Voltage(V) | Current(A) | Charge_Capacity(Ah) | Discharge_Capacity(Ah) | Charge_Energy(Wh) | Discharge_Energy(Wh) | ACR(Ohm) | Internal Resistance(Ohm)
2018-03-06 18:49 | 12499.7315 | 300.0004 | 6 | 1 | 3.527284 | 0 | 2.763738 | 2.947716 | 11.70316 | 10.86178
2018-03-06 21:50 | 23325.26814 | 300.0036 | 6 | 2 | 3.552537 | 0 | 2.909091 | 2.860762 | 12.27456 | 10.5225
2018-03-07 00:53 | 34300.21 | 300.0019 | 6 | 3 | 3.566068 | 0 | 2.849063 | 2.809832 | 12.03393 | 10.32756
2018-03-07 03:58 | 45399.01 | 300.0019 | 6 | 4 | 3.576768 | 0 | 2.80537 | 2.763839 | 11.86052 | 10.15304
2018-03-07 07:04 | 56573.89972 | 300.0004 | 6 | 5 | 3.585574 | 0 | 2.762999 | 2.726061 | 11.69163 | 10.00853
2018-03-07 10:10 | 67740.18 | 300.0036 | 6 | 6 | 3.592988 | 0 | 2.726715 | 2.692326 | 11.54581 | 9.878422
2018-03-07 13:17 | 78969.84 | 300.0034 | 6 | 7 | 3.600816 | 0 | 2.69443 | 2.6501 | 11.4167 | 9.719933
2018-03-07 16:24 | 90188.75 | 300.0025 | 6 | 8 | 3.609154 | 0 | 2.648829 | 2.599579 | 11.23216 | 9.529891
2018-03-07 19:31 | 101399.9 | 300.0036 | 6 | 9 | 3.61652 | 0 | 2.600704 | 2.556125 | 11.03775 | 9.36525
2018-03-07 22:40 | 112721.6 | 300.0006 | 6 | 10 | 3.623842 | 0 | 2.561743 | 2.511093 | 10.88058 | 9.197849
2018-03-08 01:49 | 124053.2 | 300.0045 | 6 | 11 | 3.631242 | 0 | 2.516736 | 2.469026 | 10.69789 | 9.039208
2018-03-08 04:58 | 135441.1 | 300.0036 | 6 | 12 | 3.638285 | 0 | 2.474164 | 2.430979 | 10.5254 | 8.89429
2018-03-08 08:08 | 146837.1 | 300.0027 | 6 | 13 | 3.644054 | 0 | 2.434664 | 2.396101 | 10.36569 | 8.761084
2018-03-08 11:21 | 158382.2 | 300.0021 | 6 | 14 | 3.64989 | 0 | 2.402778 | 2.364883 | 10.23704 | 8.640547
2018-03-08 14:32 | 169852.9 | 300.0036 | 6 | 15 | 3.657058 | 0 | 2.366379 | 2.31361 | 10.08954 | 8.447929
2018-03-08 17:44 | 181344.2 | 300.001 | 6 | 16 | 3.662007 | 0 | 2.317774 | 2.281971 | 9.891751 | 8.324171
2018-03-08 20:57 | 192966.5 | 300.0043 | 6 | 17 | 3.66805 | 0 | 2.284885 | 2.226455 | 9.758332 | 8.119013
2018-03-09 00:10 | 204505.5 | 300.0019 | 6 | 18 | 3.673539 | 0 | 2.229848 | 2.165778 | 9.530766 | 7.895233
2018-03-09 03:21 | 215962 | 300.0027 | 6 | 19 | 3.679488 | 0 | 2.170334 | 2.105385 | 9.285697 | 7.669642
2018-03-09 06:30 | 227331.9 | 300.0011 | 6 | 20 | 3.684849 | 0 | 2.107626 | 2.047449 | 9.026639 | 7.451538
2018-03-09 09:39 | 238661.1 | 300.0014 | 6 | 21 | 3.688843 | 0 | 2.049207 | 1.997978 | 8.785385 | 7.263635
2018-03-09 12:48 | 250025.3404 | 300.0032 | 6 | 22 | 3.693297 | 0 | 2.000044 | 1.924257 | 8.583639 | 6.989751
2018-03-09 15:56 | 261308 | 300.003 | 6 | 23 | 3.697608 | 0 | 1.927123 | 1.849348 | 8.280667 | 6.709464
2018-03-09 19:02 | 272422 | 300.0045 | 6 | 24 | 3.70273 | 0 | 1.850886 | 1.794689 | 7.963367 | 6.501283
2018-03-09 22:07 | 283522.5 | 300.0029 | 6 | 25 | 3.706845 | 0 | 1.798289 | 1.735347 | 7.746276 | 6.279729
2018-03-10 01:09 | 294453.4 | 300.0052 | 6 | 26 | 3.711846 | 0 | 1.736322 | 1.677542 | 7.48734 | 6.06144
2018-03-10 04:10 | 305325.5 | 300.0046 | 6 | 27 | 3.717146 | 0 | 1.67942 | 1.616591 | 7.250692 | 5.831743
2018-03-10 07:09 | 316066.1 | 300.0029 | 6 | 28 | 3.722758 | 0 | 1.618759 | 1.566472 | 6.997608 | 5.641916
2018-03-10 10:06 | 326695.1 | 300.0013 | 6 | 29 | 3.727905 | 0 | 1.567361 | 1.514474 | 6.783311 | 5.446666
2018-03-10 13:00 | 337161.7 | 300.0044 | 6 | 30 | 3.733503 | 0 | 1.513929 | 1.451098 | 6.5596 | 5.20951
2018-03-10 15:52 | 347433.6 | 300.001 | 6 | 31 | 3.740188 | 0 | 1.45208 | 1.390184 | 6.300304 | 4.980697
2018-03-10 18:40 | 357515.6 | 300.002 | 6 | 32 | 3.747079 | 0 | 1.391641 | 1.33809 | 6.046628 | 4.784774
2018-03-10 21:25 | 367407.3 | 300.0046 | 6 | 33 | 3.754769 | 0 | 1.339253 | 1.29844 | 5.826895 | 4.633924
2018-03-11 00:09 | 377261.7 | 300.0003 | 6 | 34 | 3.762044 | 0 | 1.301633 | 1.261774 | 5.670412 | 4.495306
2018-03-11 02:51 | 387016.8 | 300.0045 | 6 | 35 | 3.769052 | 0 | 1.264511 | 1.223429 | 5.515372 | 4.350412
2018-03-11 05:31 | 396599.6 | 300.002 | 6 | 36 | 3.775939 | 0 | 1.224997 | 1.190457 | 5.349366 | 4.225426
2018-03-11 08:10 | 406111.3 | 300.0027 | 6 | 37 | 3.782217 | 0 | 1.192886 | 1.167582 | 5.214606 | 4.138153
2018-03-11 10:47 | 415551.3 | 300.001 | 6 | 38 | 3.788096 | 0 | 1.169145 | 1.141824 | 5.115137 | 4.040475
2018-03-11 13:23 | 424889.1 | 300.003 | 6 | 39 | 3.792374 | 0 | 1.142789 | 1.113479 | 5.003003 | 3.931827
2018-03-11 15:56 | 434101.3 | 300.003 | 6 | 40 | 3.797048 | 0 | 1.11323 | 1.086648 | 4.87771 | 3.828435
2018-03-11 18:28 | 443217.2 | 300.0023 | 6 | 41 | 3.800617 | 0 | 1.087321 | 1.071398 | 4.767763 | 3.767556
2018-03-11 21:01 | 452401.8 | 300.0038 | 6 | 42 | 3.804826 | 0 | 1.074199 | 1.061715 | 4.712614 | 3.729121
2018-03-11 23:34 | 461556 | 300.0039 | 6 | 43 | 3.808701 | 0 | 1.062957 | 1.050158 | 4.665152 | 3.684274
2018-03-12 02:06 | 470674.2 | 300.0035 | 6 | 44 | 3.812441 | 0 | 1.051323 | 1.0327 | 4.615797 | 3.618213
2018-03-12 04:37 | 479731.8859 | 300.0014 | 6 | 45 | 3.816523 | 0 | 1.034442 | 1.01395 | 4.543365 | 3.547396
2018-03-12 07:07 | 488744.3 | 300.002 | 6 | 46 | 3.820529 | 0 | 1.016832 | 1.008544 | 4.46746 | 3.524956
2018-03-12 09:37 | 497750.4 | 300.0035 | 6 | 47 | 3.823457 | 0 | 1.010128 | 1.016117 | 4.438976 | 3.548956
2018-03-12 12:09 | 506847.4 | 300.0037 | 6 | 48 | 3.826281 | 0 | 1.016349 | 0.9945595 | 4.466965 | 3.469786
2018-03-12 14:38 | 515817 | 300.0022 | 6 | 49 | 3.829926 | 0 | 0.9954672 | 0.9734546 | 4.376074 | 3.391525
2018-03-12 17:06 | 524668.2 | 300.0029 | 6 | 50 | 3.832343 | 0 | 0.9739656 | 0.9662135 | 4.28243 | 3.363447
2018-03-12 17:06 | 524668.8 | 0.6088 | 8 | 51 | 4.200018 | 3.25992 | 0.0005458568 | 0 | 0.00228956 | 0

## Channel_75_1
Date_Time | Test_Time(s) | Step_Time(s) | Step_Index | Cycle_Index | Voltage(V) | Current(A) | Charge_Capacity(Ah) | Discharge_Capacity(Ah) | Charge_Energy(Wh) | Discharge_Energy(Wh) | ACR(Ohm) | Internal Resistance(Ohm)
2018-03-06 15:23 | 120.0013 | 120.0013 | 1 | 1 | 3.68567 | 0 | 0 | 0 | 0 | 0
2018-03-06 15:25 | 240.0001 | 240.0001 | 1 | 1 | 3.684514 | 0 | 0 | 0 | 0 | 0
2018-03-06 15:27 | 360.0005 | 360.0005 | 1 | 1 | 3.683756 | 0 | 0 | 0 | 0 | 0
2018-03-06 15:29 | 480.0009 | 480.0009 | 1 | 1 | 3.683242 | 0 | 0 | 0 | 0 | 0
2018-03-06 15:31 | 600.0013 | 600.0013 | 1 | 1 | 3.682835 | 0 | 0 | 0 | 0 | 0
2018-03-06 15:33 | 720.0001 | 720.0001 | 1 | 1 | 3.682532 | 0 | 0 | 0 | 0 | 0
2018-03-06 15:35 | 840.0013 | 840.0013 | 1 | 1 | 3.682329 | 0 | 0 | 0 | 0 | 0
2018-03-06 15:37 | 960.0009 | 960.0009 | 1 | 1 | 3.682148 | 0 | 0 | 0 | 0 | 0
2018-03-06 15:39 | 1080.0005 | 1080.0005 | 1 | 1 | 3.68201 | 0 | 0 | 0 | 0 | 0
2018-03-06 15:41 | 1200.0001 | 1200.0001 | 1 | 1 | 3.681909 | 0 | 0 | 0 | 0 | 0
2018-03-06 15:43 | 1320.0005 | 1320.0005 | 1 | 1 | 3.681822 | 0 | 0 | 0 | 0 | 0
2018-03-06 15:45 | 1440.0001 | 1440.0001 | 1 | 1 | 3.68177 | 0 | 0 | 0 | 0 | 0
2018-03-06 15:47 | 1560.0005 | 1560.0005 | 1 | 1 | 3.681717 | 0 | 0 | 0 | 0 | 0
2018-03-06 15:49 | 1680.0001 | 1680.0001 | 1 | 1 | 3.681702 | 0 | 0 | 0 | 0 | 0
2018-03-06 15:51 | 1800.0013 | 1800.0013 | 1 | 1 | 3.681692 | 0 | 0 | 0 | 0 | 0
2018-03-06 15:51 | 1800.0044 | 1800.0044 | 1 | 1 | 3.681692 | 0 | 0 | 0 | 0 | 0
2018-03-06 15:53 | 1920.08744 | 120.0007 | 2 | 1 | 4.033505 | 4.890005 | 0.1623039 | 0 | 0.6487221 | 0
2018-03-06 15:55 | 2040.08694 | 240.0002 | 2 | 1 | 4.073512 | 4.889992 | 0.3252902 | 0 | 1.309624 | 0
2018-03-06 15:57 | 2160.08754 | 360.0008 | 2 | 1 | 4.101553 | 4.889997 | 0.488267 | 0 | 1.975888 | 0
2018-03-06 15:59 | 2280.08864 | 480.0019 | 2 | 1 | 4.125971 | 4.889965 | 0.6512551 | 0 | 2.646393 | 0
2018-03-06 16:01 | 2400.08674 | 600 | 2 | 1 | 4.151501 | 4.889999 | 0.8142299 | 0 | 3.320866 | 0
2018-03-06 16:03 | 2520.08794 | 720.0012 | 2 | 1 | 4.180676 | 4.889992 | 0.9772196 | 0 | 3.999835 | 0
2018-03-06 16:05 | 2640.08754 | 840.0008 | 2 | 1 | 4.200414 | 4.638954 | 1.138446 | 0 | 4.676075 | 0
2018-03-06 16:07 | 2760.08814 | 960.0014 | 2 | 1 | 4.200382 | 4.078079 | 1.283678 | 0 | 5.286106 | 0
2018-03-06 16:09 | 2880.08754 | 1080.0008 | 2 | 1 | 4.200395 | 3.540655 | 1.410569 | 0 | 5.819101 | 0
2018-03-06 16:10 | 2946.42824 | 1146.3415 | 2 | 1 | 4.200402 | 3.259954 | 1.473203 | 0 | 6.082188 | 0
2018-03-06 16:12 | 3066.443052 | 120.0006 | 3 | 1 | 4.232579 | 3.260183 | 1.581429 | 0 | 6.538402 | 0
2018-03-06 16:14 | 3186.444252 | 240.0018 | 3 | 1 | 4.270264 | 3.260128 | 1.690092 | 0 | 7.00034 | 0
2018-03-06 16:16 | 3306.444752 | 360.0023 | 3 | 1 | 4.311309 | 3.260162 | 1.79875 | 0 | 7.466541 | 0
2018-03-06 16:18 | 3426.442652 | 480.0002 | 3 | 1 | 4.355421 | 3.260162 | 1.907407 | 0 | 7.937364 | 0
2018-03-06 16:20 | 3546.444752 | 600.0023 | 3 | 1 | 4.400414 | 3.228645 | 2.016055 | 0 | 8.413079 | 0
2018-03-06 16:22 | 3666.444352 | 720.0019 | 3 | 1 | 4.400411 | 2.625559 | 2.112794 | 0 | 8.838772 | 0
2018-03-06 16:24 | 3786.443152 | 840.0007 | 3 | 1 | 4.400403 | 2.180191 | 2.192577 | 0 | 9.189851 | 0
2018-03-06 16:26 | 3906.444352 | 960.0019 | 3 | 1 | 4.400381 | 1.827032 | 2.259134 | 0 | 9.482725 | 0
2018-03-06 16:28 | 4026.445552 | 1080.0031 | 3 | 1 | 4.400402 | 1.545467 | 2.315157 | 0 | 9.729247 | 0
2018-03-06 16:30 | 4146.442752 | 1200.0003 | 3 | 1 | 4.400371 | 1.31933 | 2.362761 | 0 | 9.938725 | 0
2018-03-06 16:32 | 4266.443152 | 1320.0007 | 3 | 1 | 4.40036 | 1.137737 | 2.403601 | 0 | 10.11844 | 0
2018-03-06 16:34 | 4386.442652 | 1440.0002 | 3 | 1 | 4.400371 | 0.9899712 | 2.438982 | 0 | 10.27412 | 0
2018-03-06 16:36 | 4506.443052 | 1560.0006 | 3 | 1 | 4.400353 | 0.8651676 | 2.469832 | 0 | 10.40988 | 0
2018-03-06 16:38 | 4626.442752 | 1680.0003 | 3 | 1 | 4.400339 | 0.7607479 | 2.496887 | 0 | 10.52893 | 0
2018-03-06 16:40 | 4746.443152 | 1800.0007 | 3 | 1 | 4.40035 | 0.6740112 | 2.520761 | 0 | 10.63398 | 0
2018-03-06 16:42 | 4866.442852 | 1920.0004 | 3 | 1 | 4.400342 | 0.5981846 | 2.541937 | 0 | 10.72716 | 0
2018-03-06 16:44 | 4986.443152 | 2040.0007 | 3 | 1 | 4.400353 | 0.5345688 | 2.560794 | 0 | 10.81014 | 0
2018-03-06 16:46 | 5106.442752 | 2160.0003 | 3 | 1 | 4.40031 | 0.4789658 | 2.57766 | 0 | 10.88436 | 0
2018-03-06 16:48 | 5226.444752 | 2280.0023 | 3 | 1 | 4.400337 | 0.4321117 | 2.592832 | 0 | 10.95112 | 0
2018-03-06 16:50 | 5346.442752 | 2400.0003 | 3 | 1 | 4.400336 | 0.3913002 | 2.606535 | 0 | 11.01142 | 0
2018-03-06 16:52 | 5466.443152 | 2520.0007 | 3 | 1 | 4.400326 | 0.3556061 | 2.618965 | 0 | 11.06611 | 0
2018-03-06 16:54 | 5586.442752 | 2640.0003 | 3 | 1 | 4.400328 | 0.324398 | 2.630286 | 0 | 11.11593 | 0
2018-03-06 16:56 | 5706.443052 | 2760.0006 | 3 | 1 | 4.400327 | 0.2972374 | 2.640629 | 0 | 11.16144 | 0
2018-03-06 16:58 | 5826.444352 | 2880.0019 | 3 | 1 | 4.400331 | 0.2738724 | 2.650129 | 0 | 11.20324 | 0
2018-03-06 17:00 | 5946.443052 | 3000.0006 | 3 | 1 | 4.400331 | 0.2530994 | 2.658898 | 0 | 11.24183 | 0
2018-03-06 17:02 | 6066.442752 | 3120.0003 | 3 | 1 | 4.400304 | 0.2336903 | 2.667 | 0 | 11.27748 | 0
2018-03-06 17:04 | 6186.443152 | 3240.0007 | 3 | 1 | 4.40031 | 0.2177277 | 2.674519 | 0 | 11.31057 | 0
2018-03-06 17:06 | 6306.444352 | 3360.0019 | 3 | 1 | 4.400298 | 0.202858 | 2.681515 | 0 | 11.34135 | 0
2018-03-06 17:08 | 6426.443152 | 3480.0007 | 3 | 1 | 4.400317 | 0.1902771 | 2.688062 | 0 | 11.37016 | 0
2018-03-06 17:10 | 6546.442752 | 3600.0003 | 3 | 1 | 4.400295 | 0.1783752 | 2.694201 | 0 | 11.39717 | 0
2018-03-06 17:12 | 6666.443152 | 3720.0007 | 3 | 1 | 4.400284 | 0.1676044 | 2.69997 | 0 | 11.42256 | 0
2018-03-06 17:14 | 6786.442752 | 3840.0003 | 3 | 1 | 4.400298 | 0.1586857 | 2.705414 | 0 | 11.44651 | 0
2018-03-06 17:16 | 6906.444752 | 3960.0023 | 3 | 1 | 4.400309 | 0.1508465 | 2.710561 | 0 | 11.46916 | 0
2018-03-06 17:18 | 7026.442752 | 4080.0003 | 3 | 1 | 4.400314 | 0.1431084 | 2.715456 | 0 | 11.4907 | 0
2018-03-06 17:20 | 7146.443152 | 4200.0007 | 3 | 1 | 4.400305 | 0.1363621 | 2.720107 | 0 | 11.51117 | 0
2018-03-06 17:22 | 7266.443452 | 4320.001 | 3 | 1 | 4.400304 | 0.1293888 | 2.724533 | 0 | 11.53064 | 0
2018-03-06 17:24 | 7386.442452 | 4440 | 3 | 1 | 4.400304 | 0.1234093 | 2.728743 | 0 | 11.54917 | 0
2018-03-06 17:26 | 7506.444352 | 4560.0019 | 3 | 1 | 4.400279 | 0.1178608 | 2.732777 | 0 | 11.56692 | 0
2018-03-06 17:28 | 7626.443152 | 4680.0007 | 3 | 1 | 4.400299 | 0.1126347 | 2.736619 | 0 | 11.58383 | 0
2018-03-06 17:30 | 7746.442752 | 4800.0003 | 3 | 1 | 4.400296 | 0.1077938 | 2.740285 | 0 | 11.59996 | 0
2018-03-06 17:32 | 7866.443952 | 4920.0015 | 3 | 1 | 4.400298 | 0.1037502 | 2.74381 | 0 | 11.61547 | 0
2018-03-06 17:34 | 7986.444352 | 5040.0019 | 3 | 1 | 4.400319 | 0.1003761 | 2.747203 | 0 | 11.6304 | 0
2018-03-06 17:36 | 8106.443152 | 5160.0007 | 3 | 1 | 4.400272 | 0.09622955 | 2.750467 | 0 | 11.64476 | 0
2018-03-06 17:38 | 8226.442752 | 5280.0003 | 3 | 1 | 4.400295 | 0.0932827 | 2.753632 | 0 | 11.65869 | 0
2018-03-06 17:40 | 8346.443152 | 5400.0007 | 3 | 1 | 4.400304 | 0.08926773 | 2.756672 | 0 | 11.67207 | 0
2018-03-06 17:42 | 8466.442652 | 5520.0002 | 3 | 1 | 4.400275 | 0.08623123 | 2.759597 | 0 | 11.68494 | 0
2018-03-06 17:44 | 8586.443052 | 5640.0006 | 3 | 1 | 4.400278 | 0.08288193 | 2.762416 | 0 | 11.69734 | 0
2018-03-06 17:45 | 8644.159252 | 5697.7168 | 3 | 1 | 4.400283 | 0.08149529 | 2.763738 | 0 | 11.70316 | 0
2018-03-06 17:47 | 8764.201772 | 120.0004 | 4 | 1 | 4.393182 | 0 | 2.763738 | 0 | 11.70316 | 0
2018-03-06 17:49 | 8884.201372 | 240 | 4 | 1 | 4.391904 | 0 | 2.763738 | 0 | 11.70316 | 0
2018-03-06 17:50 | 8944.203472 | 300.0021 | 4 | 1 | 4.39137 | 0 | 2.763738 | 0 | 11.70316 | 0
2018-03-06 17:52 | 9064.288568 | 120.0001 | 5 | 1 | 4.11798 | -3.260175 | 2.763738 | 0.1086602 | 11.70316 | 0.4510922
2018-03-06 17:54 | 9184.289468 | 240.001 | 5 | 1 | 4.072 | -3.259813 | 2.763738 | 0.2173014 | 11.70316 | 0.8959663
2018-03-06 17:56 | 9304.288968 | 360.0005 | 5 | 1 | 4.025772 | -3.259829 | 2.763738 | 0.3259735 | 11.70316 | 1.335971
2018-03-06 17:58 | 9424.288668 | 480.0002 | 5 | 1 | 3.979516 | -3.260185 | 2.763738 | 0.4346308 | 11.70316 | 1.770882
2018-03-06 18:00 | 9544.290668 | 600.0022 | 5 | 1 | 3.934304 | -3.259853 | 2.763738 | 0.5433007 | 11.70316 | 2.200868
2018-03-06 18:02 | 9664.288568 | 720.0001 | 5 | 1 | 3.890874 | -3.260166 | 2.763738 | 0.6519586 | 11.70316 | 2.625982
2018-03-06 18:04 | 9784.290568 | 840.0021 | 5 | 1 | 3.850006 | -3.259818 | 2.763738 | 0.760618 | 11.70316 | 3.046515
2018-03-06 18:06 | 9904.289368 | 960.0009 | 5 | 1 | 3.811905 | -3.260206 | 2.763738 | 0.8692793 | 11.70316 | 3.462766
2018-03-06 18:08 | 10024.29 | 1080.0005 | 5 | 1 | 3.776768 | -3.259809 | 2.763738 | 0.9779391 | 11.70316 | 3.875032
2018-03-06 18:10 | 10144.29 | 1200.0009 | 5 | 1 | 3.744361 | -3.259858 | 2.763738 | 1.086579 | 11.70316 | 4.283556
2018-03-06 18:12 | 10264.29 | 1320.0021 | 5 | 1 | 3.714423 | -3.260162 | 2.763738 | 1.195261 | 11.70316 | 4.688852
2018-03-06 18:14 | 10384.29 | 1440.001 | 5 | 1 | 3.686722 | -3.260166 | 2.763738 | 1.303912 | 11.70316 | 5.090904
2018-03-06 18:16 | 10504.29 | 1560.0014 | 5 | 1 | 3.660991 | -3.260145 | 2.763738 | 1.412582 | 11.70316 | 5.490126
2018-03-06 18:18 | 10624.29 | 1680.0002 | 5 | 1 | 3.637207 | -3.260122 | 2.763738 | 1.521232 | 11.70316 | 5.886584
2018-03-06 18:20 | 10744.29 | 1800.0006 | 5 | 1 | 3.615472 | -3.260143 | 2.763738 | 1.629909 | 11.70316 | 6.280665
2018-03-06 18:22 | 10864.29 | 1920.0002 | 5 | 1 | 3.595809 | -3.259834 | 2.763738 | 1.738567 | 11.70316 | 6.672428
2018-03-06 18:24 | 10984.29 | 2040.0014 | 5 | 1 | 3.577908 | -3.259837 | 2.763738 | 1.847228 | 11.70316 | 7.062166
2018-03-06 18:26 | 11104.29 | 2160.001 | 5 | 1 | 3.561243 | -3.260215 | 2.763738 | 1.955885 | 11.70316 | 7.450017
2018-03-06 18:28 | 11224.29 | 2280.0021 | 5 | 1 | 3.544941 | -3.259809 | 2.763738 | 2.064545 | 11.70316 | 7.836098
2018-03-06 18:30 | 11344.29 | 2400.0009 | 5 | 1 | 3.52824 | -3.260183 | 2.763738 | 2.173206 | 11.70316 | 8.220391
2018-03-06 18:32 | 11464.29 | 2520.0005 | 5 | 1 | 3.5107 | -3.260164 | 2.763738 | 2.281853 | 11.70316 | 8.602783
2018-03-06 18:34 | 11584.29 | 2640.0009 | 5 | 1 | 3.490858 | -3.259806 | 2.763738 | 2.390519 | 11.70316 | 8.983235
2018-03-06 18:36 | 11704.29 | 2760.0005 | 5 | 1 | 3.465495 | -3.259851 | 2.763738 | 2.499176 | 11.70316 | 9.361227
2018-03-06 18:38 | 11824.29 | 2880.0002 | 5 | 1 | 3.431436 | -3.25983 | 2.763738 | 2.607838 | 11.70316 | 9.736033
2018-03-06 18:40 | 11944.29 | 3000.0006 | 5 | 1 | 3.383967 | -3.26011 | 2.763738 | 2.716489 | 11.70316 | 10.10645
2018-03-06 18:42 | 12064.29 | 3120.0001 | 5 | 1 | 3.303884 | -3.25983 | 2.763738 | 2.825124 | 11.70316 | 10.47022
2018-03-06 18:44 | 12184.29 | 3240.0005 | 5 | 1 | 3.070177 | -3.259892 | 2.763738 | 2.93377 | 11.70316 | 10.81943
2018-03-06 18:44 | 12199.68 | 3255.3947 | 5 | 1 | 2.999995 | -3.25986 | 2.763738 | 2.947716 | 11.70316 | 10.86178
2018-03-06 18:46 | 12319.7309 | 119.9998 | 6 | 1 | 3.472494 | 0 | 2.763738 | 2.947716 | 11.70316 | 10.86178
2018-03-06 18:48 | 12439.7314 | 240.0003 | 6 | 1 | 3.514548 | 0 | 2.763738 | 2.947716 | 11.70316 | 10.86178
2018-03-06 18:49 | 12499.7315 | 300.0004 | 6 | 1 | 3.527284 | 0 | 2.763738 | 2.947716 | 11.70316 | 10.86178
2018-03-06 18:49 | 12499.74 | 0.0025 | 7 | 2 | 3.527285 | 0 | 0 | 0 | 0 | 0
2018-03-06 18:51 | 12619.83 | 120.0006 | 2 | 2 | 3.994522 | 4.889923 | 0.1622965 | 0 | 0.6400656 | 0
2018-03-06 18:53 | 12739.83 | 240.0002 | 2 | 2 | 4.037021 | 4.889908 | 0.3252734 | 0 | 1.294623 | 0
2018-03-06 18:55 | 12859.83 | 360.0006 | 2 | 2 | 4.073731 | 4.889904 | 0.4882564 | 0 | 1.955676 | 0
2018-03-06 18:57 | 12979.83 | 480.0003 | 2 | 2 | 4.103043 | 4.889935 | 0.6512415 | 0 | 2.622105 | 0
2018-03-06 18:59 | 13099.83 | 600.0006 | 2 | 2 | 4.12796 | 4.889927 | 0.8142259 | 0 | 3.292906 | 0
2018-03-06 19:01 | 13219.83 | 720.0002 | 2 | 2 | 4.153037 | 4.889898 | 0.9772039 | 0 | 3.967682 | 0
2018-03-06 19:03 | 13339.83 | 840.0005 | 2 | 2 | 4.181905 | 4.889923 | 1.140188 | 0 | 4.646849 | 0
2018-03-06 19:05 | 13459.83 | 960.0017 | 2 | 2 | 4.200414 | 4.623766 | 1.301137 | 0 | 5.322041 | 0
2018-03-06 19:07 | 13579.83 | 1080.0021 | 2 | 2 | 4.200391 | 4.073938 | 1.446042 | 0 | 5.930704 | 0
2018-03-06 19:09 | 13699.83 | 1200.0025 | 2 | 2 | 4.200397 | 3.542953 | 1.572912 | 0 | 6.463607 | 0
2018-03-06 19:11 | 13766.88 | 1267.0503 | 2 | 2 | 4.200403 | 3.259975 | 1.636229 | 0 | 6.729565 | 0
2018-03-06 19:13 | 13886.89172 | 120.0007 | 3 | 2 | 4.23362 | 3.260139 | 1.744455 | 0 | 7.185821 | 0
2018-03-06 19:15 | 14006.89132 | 240.0003 | 3 | 2 | 4.272824 | 3.260111 | 1.853116 | 0 | 7.647945 | 0
2018-03-06 19:17 | 14126.89202 | 360.001 | 3 | 2 | 4.31557 | 3.260113 | 1.961781 | 0 | 8.114543 | 0
2018-03-06 19:19 | 14246.89372 | 480.0027 | 3 | 2 | 4.361288 | 3.260111 | 2.070443 | 0 | 8.585942 | 0
2018-03-06 19:21 | 14366.89252 | 600.0015 | 3 | 2 | 4.400419 | 3.110077 | 2.178607 | 0 | 9.060166 | 0
2018-03-06 19:23 | 14486.89182 | 720.0008 | 3 | 2 | 4.400395 | 2.552839 | 2.272449 | 0 | 9.473108 | 0
2018-03-06 19:25 | 14606.89172 | 840.0007 | 3 | 2 | 4.400391 | 2.125031 | 2.35014 | 0 | 9.81498 | 0
2018-03-06 19:27 | 14726.89292 | 960.0019 | 3 | 2 | 4.400383 | 1.784863 | 2.415091 | 0 | 10.10079 | 0
2018-03-06 19:29 | 14846.89172 | 1080.0007 | 3 | 2 | 4.400365 | 1.512812 | 2.469889 | 0 | 10.34192 | 0
2018-03-06 19:31 | 14966.89292 | 1200.0019 | 3 | 2 | 4.400371 | 1.293209 | 2.516524 | 0 | 10.54713 | 0
2018-03-06 19:33 | 15086.89332 | 1320.0023 | 3 | 2 | 4.400378 | 1.112345 | 2.556517 | 0 | 10.72312 | 0
2018-03-06 19:35 | 15206.89292 | 1440.0019 | 3 | 2 | 4.400388 | 0.9639091 | 2.591038 | 0 | 10.87502 | 0
2018-03-06 19:37 | 15326.89232 | 1560.0013 | 3 | 2 | 4.400374 | 0.8396511 | 2.62103 | 0 | 11.007 | 0
2018-03-06 19:39 | 15446.89302 | 1680.002 | 3 | 2 | 4.400362 | 0.7365608 | 2.647238 | 0 | 11.12232 | 0
2018-03-06 19:41 | 15566.89252 | 1800.0015 | 3 | 2 | 4.400365 | 0.6494846 | 2.670288 | 0 | 11.22375 | 0
2018-03-06 19:43 | 15686.89292 | 1920.0019 | 3 | 2 | 4.400342 | 0.5756836 | 2.690676 | 0 | 11.31347 | 0
2018-03-06 19:45 | 15806.89252 | 2040.0015 | 3 | 2 | 4.400358 | 0.5144958 | 2.708814 | 0 | 11.39328 | 0
2018-03-06 19:47 | 15926.89232 | 2160.0013 | 3 | 2 | 4.400346 | 0.4608822 | 2.725041 | 0 | 11.46468 | 0
2018-03-06 19:49 | 16046.89252 | 2280.0015 | 3 | 2 | 4.400338 | 0.4154015 | 2.73963 | 0 | 11.52888 | 0
2018-03-06 19:51 | 16166.89292 | 2400.0019 | 3 | 2 | 4.400339 | 0.3758316 | 2.752804 | 0 | 11.58685 | 0
2018-03-06 19:53 | 16286.89252 | 2520.0015 | 3 | 2 | 4.400327 | 0.342207 | 2.764761 | 0 | 11.63947 | 0
2018-03-06 19:55 | 16406.89222 | 2640.0012 | 3 | 2 | 4.400314 | 0.3125095 | 2.775662 | 0 | 11.68743 | 0
2018-03-06 19:57 | 16526.89342 | 2760.0024 | 3 | 2 | 4.400357 | 0.287241 | 2.785646 | 0 | 11.73137 | 0
2018-03-06 19:59 | 16646.89212 | 2880.0011 | 3 | 2 | 4.400356 | 0.2649708 | 2.794829 | 0 | 11.77178 | 0
2018-03-06 20:01 | 16766.89332 | 3000.0023 | 3 | 2 | 4.400334 | 0.2451477 | 2.803314 | 0 | 11.80911 | 0
2018-03-06 20:03 | 16886.89222 | 3120.0012 | 3 | 2 | 4.400296 | 0.2269936 | 2.811178 | 0 | 11.84372 | 0
2018-03-06 20:05 | 17006.89332 | 3240.0023 | 3 | 2 | 4.400313 | 0.2117462 | 2.818489 | 0 | 11.87588 | 0
2018-03-06 20:07 | 17126.89302 | 3360.002 | 3 | 2 | 4.400283 | 0.1973267 | 2.825313 | 0 | 11.90591 | 0
2018-03-06 20:09 | 17246.89252 | 3480.0015 | 3 | 2 | 4.400304 | 0.185421 | 2.831705 | 0 | 11.93404 | 0
2018-03-06 20:11 | 17366.89212 | 3600.0011 | 3 | 2 | 4.400299 | 0.1746674 | 2.837707 | 0 | 11.96045 | 0
2018-03-06 20:13 | 17486.89252 | 3720.0015 | 3 | 2 | 4.4003 | 0.1649361 | 2.843361 | 0 | 11.98533 | 0
2018-03-06 20:15 | 17606.89132 | 3840.0003 | 3 | 2 | 4.400295 | 0.1557484 | 2.84871 | 0 | 12.00886 | 0
2018-03-06 20:17 | 17726.89152 | 3960.0005 | 3 | 2 | 4.400311 | 0.1481571 | 2.853776 | 0 | 12.03116 | 0
2018-03-06 20:19 | 17846.89212 | 4080.0011 | 3 | 2 | 4.400332 | 0.1412086 | 2.858593 | 0 | 12.05235 | 0
2018-03-06 20:21 | 17966.89172 | 4200.0007 | 3 | 2 | 4.400292 | 0.1341476 | 2.863169 | 0 | 12.07249 | 0
2018-03-06 20:23 | 18086.89222 | 4320.0012 | 3 | 2 | 4.400294 | 0.1278534 | 2.867546 | 0 | 12.09175 | 0
2018-03-06 20:25 | 18206.89252 | 4440.0015 | 3 | 2 | 4.400311 | 0.1222057 | 2.87172 | 0 | 12.11012 | 0
2018-03-06 20:27 | 18326.89302 | 4560.002 | 3 | 2 | 4.400304 | 0.1171246 | 2.875702 | 0 | 12.12764 | 0
2018-03-06 20:29 | 18446.89342 | 4680.0024 | 3 | 2 | 4.400298 | 0.1122742 | 2.879514 | 0 | 12.14441 | 0
2018-03-06 20:31 | 18566.89302 | 4800.002 | 3 | 2 | 4.400292 | 0.1077709 | 2.883168 | 0 | 12.16049 | 0
2018-03-06 20:33 | 18686.89112 | 4920.0001 | 3 | 2 | 4.40029 | 0.1037636 | 2.886692 | 0 | 12.176 | 0
2018-03-06 20:35 | 18806.89122 | 5040.0002 | 3 | 2 | 4.400258 | 0.09925461 | 2.890083 | 0 | 12.19092 | 0
2018-03-06 20:37 | 18926.89262 | 5160.0016 | 3 | 2 | 4.400273 | 0.09624672 | 2.893356 | 0 | 12.20532 | 0
2018-03-06 20:39 | 19046.89122 | 5280.0002 | 3 | 2 | 4.400248 | 0.09291458 | 2.896524 | 0 | 12.21926 | 0
2018-03-06 20:41 | 19166.89322 | 5400.0022 | 3 | 2 | 4.400297 | 0.0903759 | 2.899588 | 0 | 12.23274 | 0
2018-03-06 20:43 | 19286.89182 | 5520.0008 | 3 | 2 | 4.400303 | 0.08773994 | 2.902553 | 0 | 12.24579 | 0
2018-03-06 20:45 | 19406.89212 | 5640.0011 | 3 | 2 | 4.400289 | 0.08476448 | 2.90543 | 0 | 12.25845 | 0
2018-03-06 20:47 | 19526.89282 | 5760.0018 | 3 | 2 | 4.400274 | 0.08249474 | 2.90821 | 0 | 12.27068 | 0
2018-03-06 20:47 | 19565.58342 | 5798.6924 | 3 | 2 | 4.400281 | 0.0814991 | 2.909091 | 0 | 12.27456 | 0
2018-03-06 20:49 | 19685.63 | 120.0005 | 4 | 2 | 4.392759 | 0 | 2.909091 | 0 | 12.27456 | 0
2018-03-06 20:51 | 19805.63 | 240.0011 | 4 | 2 | 4.391368 | 0 | 2.909091 | 0 | 12.27456 | 0
2018-03-06 20:52 | 19865.64 | 300.0044 | 4 | 2 | 4.390748 | 0 | 2.909091 | 0 | 12.27456 | 0
2018-03-06 20:54 | 19985.72 | 120.0022 | 5 | 2 | 4.107332 | -3.259853 | 2.909091 | 0.1086565 | 12.27456 | 0.4501607
2018-03-06 20:56 | 20105.72 | 240.0019 | 5 | 2 | 4.058721 | -3.259827 | 2.909091 | 0.2173041 | 12.27456 | 0.8937581
2018-03-06 20:58 | 20225.72 | 360.0012 | 5 | 2 | 4.010238 | -3.25985 | 2.909091 | 0.3259598 | 12.27456 | 1.332129
2018-03-06 21:00 | 20345.72 | 480.0011 | 5 | 2 | 3.962168 | -3.259971 | 2.909091 | 0.4346051 | 12.27456 | 1.765204
2018-03-06 21:02 | 20465.72 | 600.0007 | 5 | 2 | 3.915658 | -3.259862 | 2.909091 | 0.5432706 | 12.27456 | 2.193211
2018-03-06 21:04 | 20585.72 | 720.0012 | 5 | 2 | 3.871481 | -3.259811 | 2.909091 | 0.6519257 | 12.27456 | 2.616242
2018-03-06 21:06 | 20705.72 | 840.0013 | 5 | 2 | 3.830212 | -3.259864 | 2.909091 | 0.7605819 | 12.27456 | 3.034632
2018-03-06 21:08 | 20825.72 | 960.0003 | 5 | 2 | 3.792092 | -3.259851 | 2.909091 | 0.869233 | 12.27456 | 3.448689
2018-03-06 21:10 | 20945.72 | 1080.0004 | 5 | 2 | 3.757063 | -3.260187 | 2.909091 | 0.9778838 | 12.27456 | 3.858773
2018-03-06 21:12 | 21065.72 | 1200.0002 | 5 | 2 | 3.725002 | -3.259855 | 2.909091 | 1.086545 | 12.27456 | 4.265252
2018-03-06 21:14 | 21185.72 | 1320.0006 | 5 | 2 | 3.695592 | -3.260198 | 2.909091 | 1.19519 | 12.27456 | 4.668335
2018-03-06 21:16 | 21305.72 | 1440.0011 | 5 | 2 | 3.668654 | -3.25986 | 2.909091 | 1.303858 | 12.27456 | 5.068443
2018-03-06 21:18 | 21425.72 | 1560.0015 | 5 | 2 | 3.643903 | -3.259845 | 2.909091 | 1.412513 | 12.27456 | 5.465696
2018-03-06 21:20 | 21545.72 | 1680.0019 | 5 | 2 | 3.621375 | -3.259848 | 2.909091 | 1.521166 | 12.27456 | 5.860376
2018-03-06 21:22 | 21665.72 | 1800.0006 | 5 | 2 | 3.601005 | -3.259853 | 2.909091 | 1.629805 | 12.27456 | 6.252673
2018-03-06 21:24 | 21785.72 | 1920.0011 | 5 | 2 | 3.582562 | -3.25986 | 2.909091 | 1.738479 | 12.27456 | 6.642988
2018-03-06 21:26 | 21905.72 | 2040.0014 | 5 | 2 | 3.565582 | -3.259853 | 2.909091 | 1.84713 | 12.27456 | 7.031303
2018-03-06 21:28 | 22025.72 | 2160.0011 | 5 | 2 | 3.549245 | -3.259851 | 2.909091 | 1.955785 | 12.27456 | 7.417834
2018-03-06 21:30 | 22145.72 | 2280.0015 | 5 | 2 | 3.532737 | -3.259855 | 2.909091 | 2.064439 | 12.27456 | 7.802582
2018-03-06 21:32 | 22265.72 | 2400.0019 | 5 | 2 | 3.515535 | -3.259887 | 2.909091 | 2.173092 | 12.27456 | 8.185499
2018-03-06 21:34 | 22385.72 | 2520.0014 | 5 | 2 | 3.496616 | -3.259902 | 2.909091 | 2.281741 | 12.27456 | 8.566454
2018-03-06 21:36 | 22505.72 | 2640.001 | 5 | 2 | 3.473131 | -3.259879 | 2.909091 | 2.390394 | 12.27456 | 8.945152
2018-03-06 21:38 | 22625.72 | 2760.0023 | 5 | 2 | 3.441343 | -3.259806 | 2.909091 | 2.499044 | 12.27456 | 9.320873
2018-03-06 21:40 | 22745.72 | 2880.0014 | 5 | 2 | 3.397557 | -3.259879 | 2.909091 | 2.607695 | 12.27456 | 9.692543
2018-03-06 21:42 | 22865.72 | 3000.0015 | 5 | 2 | 3.327488 | -3.259855 | 2.909091 | 2.716347 | 12.27456 | 10.05827
2018-03-06 21:44 | 22985.72 | 3120.0019 | 5 | 2 | 3.151168 | -3.259881 | 2.909091 | 2.824996 | 12.27456 | 10.4122
2018-03-06 21:45 | 23025.22 | 3159.5003 | 5 | 2 | 2.999984 | -3.259918 | 2.909091 | 2.860762 | 12.27456 | 10.5225
2018-03-06 21:47 | 23145.26654 | 120.002 | 6 | 2 | 3.494541 | 0 | 2.909091 | 2.860762 | 12.27456 | 10.5225
2018-03-06 21:49 | 23265.26614 | 240.0016 | 6 | 2 | 3.539001 | 0 | 2.909091 | 2.860762 | 12.27456 | 10.5225
2018-03-06 21:50 | 23325.26814 | 300.0036 | 6 | 2 | 3.552537 | 0 | 2.909091 | 2.860762 | 12.27456 | 10.5225
2018-03-06 21:50 | 23325.28 | 0.004 | 7 | 3 | 3.552598 | 0 | 0 | 0 | 0 | 0
2018-03-06 21:52 | 23445.37 | 120.0023 | 2 | 3 | 4.001879 | 4.889935 | 0.1622977 | 1.657e-09 | 0.6421243 | 5.887e-09
2018-03-06 21:54 | 23565.37 | 240.0002 | 2 | 3 | 4.045989 | 4.889925 | 0.3252746 | 1.657e-09 | 1.298035 | 5.887e-09
2018-03-06 21:56 | 23685.37 | 360.0006 | 2 | 3 | 4.082538 | 4.889854 | 0.4882537 | 1.657e-09 | 1.960546 | 5.887e-09
2018-03-06 21:58 | 23805.37 | 480.001 | 2 | 3 | 4.111187 | 4.889906 | 0.651239 | 1.657e-09 | 2.628353 | 5.887e-09
2018-03-06 22:00 | 23925.37 | 600.0006 | 2 | 3 | 4.136117 | 4.889862 | 0.8142173 | 1.657e-09 | 3.300433 | 5.887e-09
2018-03-06 22:02 | 24045.37 | 720.0003 | 2 | 3 | 4.162423 | 4.889956 | 0.9772059 | 1.657e-09 | 3.976671 | 5.887e-09
2018-03-06 22:04 | 24165.37 | 840.0007 | 2 | 3 | 4.193284 | 4.889896 | 1.140185 | 1.657e-09 | 4.657504 | 5.887e-09
2018-03-06 22:06 | 24285.37 | 960.0019 | 2 | 3 | 4.200412 | 4.430059 | 1.296875 | 1.657e-09 | 5.315542 | 5.887e-09
2018-03-06 22:08 | 24405.37 | 1080.0006 | 2 | 3 | 4.200387 | 3.887512 | 1.435456 | 1.657e-09 | 5.897639 | 5.887e-09
2018-03-06 22:10 | 24525.37 | 1200.0002 | 2 | 3 | 4.200393 | 3.36562 | 1.556246 | 1.657e-09 | 6.405004 | 5.887e-09
2018-03-06 22:10 | 24550.76 | 1225.398 | 2 | 3 | 4.200391 | 3.259989 | 1.579616 | 1.657e-09 | 6.503167 | 5.887e-09
2018-03-06 22:12 | 24670.77918 | 120.0006 | 3 | 3 | 4.234094 | 3.260118 | 1.687839 | 1.657e-09 | 6.959432 | 5.887e-09
2018-03-06 22:14 | 24790.77958 | 240.001 | 3 | 3 | 4.274006 | 3.260099 | 1.7965 | 1.657e-09 | 7.421645 | 5.887e-09
2018-03-06 22:16 | 24910.77998 | 360.0014 | 3 | 3 | 4.317513 | 3.260139 | 1.905163 | 1.657e-09 | 7.888404 | 5.887e-09
2018-03-06 22:18 | 25030.78028 | 480.0017 | 3 | 3 | 4.364086 | 3.260134 | 2.013824 | 1.657e-09 | 8.360057 | 5.887e-09
2018-03-06 22:20 | 25150.77908 | 600.0005 | 3 | 3 | 4.400394 | 3.061153 | 2.121579 | 1.657e-09 | 8.832745 | 5.887e-09
2018-03-06 22:22 | 25270.77878 | 720.0002 | 3 | 3 | 4.400418 | 2.518538 | 2.214094 | 1.657e-09 | 9.239845 | 5.887e-09
2018-03-06 22:24 | 25390.77958 | 840.001 | 3 | 3 | 4.4004 | 2.09663 | 2.290727 | 1.657e-09 | 9.577063 | 5.887e-09
2018-03-06 22:26 | 25510.77908 | 960.0005 | 3 | 3 | 4.40038 | 1.760359 | 2.354787 | 1.657e-09 | 9.858952 | 5.887e-09
2018-03-06 22:28 | 25630.77988 | 1080.0013 | 3 | 3 | 4.400364 | 1.489248 | 2.408787 | 1.657e-09 | 10.09657 | 5.887e-09
2018-03-06 22:30 | 25750.77928 | 1200.0007 | 3 | 3 | 4.400362 | 1.269159 | 2.454642 | 1.657e-09 | 10.29835 | 5.887e-09
2018-03-06 22:32 | 25870.77868 | 1320.0001 | 3 | 3 | 4.400364 | 1.08939 | 2.49385 | 1.657e-09 | 10.47088 | 5.887e-09
2018-03-06 22:34 | 25990.77878 | 1440.0002 | 3 | 3 | 4.400354 | 0.9422073 | 2.527632 | 1.657e-09 | 10.61953 | 5.887e-09
2018-03-06 22:36 | 26110.77868 | 1560.0001 | 3 | 3 | 4.400372 | 0.8199024 | 2.55693 | 1.657e-09 | 10.74845 | 5.887e-09
2018-03-06 22:38 | 26230.77948 | 1680.0009 | 3 | 3 | 4.400345 | 0.7175255 | 2.582505 | 1.657e-09 | 10.86099 | 5.887e-09
2018-03-06 22:40 | 26350.77948 | 1800.0009 | 3 | 3 | 4.400339 | 0.6323605 | 2.604963 | 1.657e-09 | 10.95982 | 5.887e-09
2018-03-06 22:42 | 26470.77998 | 1920.0014 | 3 | 3 | 4.400342 | 0.5612202 | 2.624828 | 1.657e-09 | 11.04723 | 5.887e-09
2018-03-06 22:44 | 26590.77928 | 2040.0007 | 3 | 3 | 4.400331 | 0.5007057 | 2.642503 | 1.657e-09 | 11.125 | 5.887e-09
2018-03-06 22:46 | 26710.78048 | 2160.0019 | 3 | 3 | 4.400341 | 0.4493408 | 2.658317 | 1.657e-09 | 11.19459 | 5.887e-09
2018-03-06 22:48 | 26830.77918 | 2280.0006 | 3 | 3 | 4.400336 | 0.4053955 | 2.672537 | 1.657e-09 | 11.25716 | 5.887e-09
2018-03-06 22:50 | 26950.78038 | 2400.0018 | 3 | 3 | 4.400328 | 0.3677998 | 2.685404 | 1.657e-09 | 11.31378 | 5.887e-09
2018-03-06 22:52 | 27070.77908 | 2520.0005 | 3 | 3 | 4.400304 | 0.3350945 | 2.697113 | 1.657e-09 | 11.36531 | 5.887e-09
2018-03-06 22:54 | 27190.77918 | 2640.0006 | 3 | 3 | 4.40029 | 0.3072815 | 2.707819 | 1.657e-09 | 11.41242 | 5.887e-09
2018-03-06 22:56 | 27310.77958 | 2760.001 | 3 | 3 | 4.400323 | 0.2831993 | 2.717652 | 1.657e-09 | 11.45569 | 5.887e-09
2018-03-06 22:58 | 27430.77928 | 2880.0007 | 3 | 3 | 4.400294 | 0.2611809 | 2.726721 | 1.657e-09 | 11.49559 | 5.887e-09
2018-03-06 23:00 | 27550.77888 | 3000.0003 | 3 | 3 | 4.400288 | 0.24226 | 2.735114 | 1.657e-09 | 11.53252 | 5.887e-09
2018-03-06 23:02 | 27670.78068 | 3120.0021 | 3 | 3 | 4.400309 | 0.2258472 | 2.742915 | 1.657e-09 | 11.56685 | 5.887e-09
2018-03-06 23:04 | 27790.77978 | 3240.0012 | 3 | 3 | 4.400276 | 0.2106705 | 2.750198 | 1.657e-09 | 11.5989 | 5.887e-09
2018-03-06 23:06 | 27910.77888 | 3360.0003 | 3 | 3 | 4.400285 | 0.1976948 | 2.757018 | 1.657e-09 | 11.62891 | 5.887e-09
2018-03-06 23:08 | 28030.77908 | 3480.0005 | 3 | 3 | 4.400325 | 0.1865273 | 2.763424 | 1.657e-09 | 11.6571 | 5.887e-09
2018-03-06 23:10 | 28150.78058 | 3600.002 | 3 | 3 | 4.400292 | 0.1760483 | 2.769465 | 1.657e-09 | 11.68368 | 5.887e-09
2018-03-06 23:12 | 28270.77938 | 3720.0008 | 3 | 3 | 4.400283 | 0.1668015 | 2.775177 | 1.657e-09 | 11.70881 | 5.887e-09
2018-03-06 23:14 | 28390.77888 | 3840.0003 | 3 | 3 | 4.400304 | 0.158308 | 2.780599 | 1.657e-09 | 11.73267 | 5.887e-09
2018-03-06 23:16 | 28510.77968 | 3960.0011 | 3 | 3 | 4.400316 | 0.150835 | 2.785748 | 1.657e-09 | 11.75533 | 5.887e-09
2018-03-06 23:18 | 28630.77888 | 4080.0003 | 3 | 3 | 4.400311 | 0.143816 | 2.790646 | 1.657e-09 | 11.77688 | 5.887e-09
2018-03-06 23:20 | 28750.77888 | 4200.0003 | 3 | 3 | 4.400303 | 0.1374569 | 2.795324 | 1.657e-09 | 11.79747 | 5.887e-09
2018-03-06 23:22 | 28870.77868 | 4320.0001 | 3 | 3 | 4.400279 | 0.1311874 | 2.799801 | 1.657e-09 | 11.81717 | 5.887e-09
2018-03-06 23:24 | 28990.77908 | 4440.0005 | 3 | 3 | 4.400299 | 0.1263599 | 2.80409 | 1.657e-09 | 11.83604 | 5.887e-09
2018-03-06 23:26 | 29110.77958 | 4560.001 | 3 | 3 | 4.400298 | 0.1210957 | 2.808212 | 1.657e-09 | 11.85418 | 5.887e-09
2018-03-06 23:28 | 29230.78028 | 4680.0017 | 3 | 3 | 4.400265 | 0.1163311 | 2.812173 | 1.657e-09 | 11.87161 | 5.887e-09
2018-03-06 23:30 | 29350.77988 | 4800.0013 | 3 | 3 | 4.400271 | 0.1120758 | 2.815989 | 1.657e-09 | 11.8884 | 5.887e-09
2018-03-06 23:32 | 29470.77868 | 4920.0001 | 3 | 3 | 4.400293 | 0.1084919 | 2.819665 | 1.657e-09 | 11.90457 | 5.887e-09
2018-03-06 23:34 | 29590.77978 | 5040.0012 | 3 | 3 | 4.400314 | 0.1052418 | 2.823223 | 1.657e-09 | 11.92023 | 5.887e-09
2018-03-06 23:36 | 29710.77888 | 5160.0003 | 3 | 3 | 4.400292 | 0.1014748 | 2.826663 | 1.657e-09 | 11.93537 | 5.887e-09
2018-03-06 23:38 | 29830.78088 | 5280.0023 | 3 | 3 | 4.400296 | 0.09850883 | 2.829996 | 1.657e-09 | 11.95004 | 5.887e-09
2018-03-06 23:40 | 29950.77898 | 5400.0004 | 3 | 3 | 4.400295 | 0.09547043 | 2.83322 | 1.657e-09 | 11.96422 | 5.887e-09
2018-03-06 23:42 | 30070.78098 | 5520.0024 | 3 | 3 | 4.400297 | 0.0928421 | 2.836344 | 1.657e-09 | 11.97797 | 5.887e-09
2018-03-06 23:44 | 30190.77888 | 5640.0003 | 3 | 3 | 4.400278 | 0.0895443 | 2.839392 | 1.657e-09 | 11.99138 | 5.887e-09
2018-03-06 23:46 | 30310.77968 | 5760.0011 | 3 | 3 | 4.400247 | 0.08693886 | 2.84234 | 1.657e-09 | 12.00435 | 5.887e-09
2018-03-06 23:48 | 30430.78048 | 5880.0019 | 3 | 3 | 4.400297 | 0.08550262 | 2.845216 | 1.657e-09 | 12.01701 | 5.887e-09
2018-03-06 23:50 | 30550.78018 | 6000.0016 | 3 | 3 | 4.400289 | 0.08324814 | 2.848016 | 1.657e-09 | 12.02933 | 5.887e-09
2018-03-06 23:51 | 30596.72018 | 6045.9416 | 3 | 3 | 4.40025 | 0.08149338 | 2.849063 | 1.657e-09 | 12.03393 | 5.887e-09
2018-03-06 23:53 | 30716.77 | 120 | 4 | 3 | 4.392562 | 0 | 2.849063 | 1.657e-09 | 12.03393 | 5.887e-09
2018-03-06 23:55 | 30836.77 | 240.0007 | 4 | 3 | 4.391082 | 0 | 2.849063 | 1.657e-09 | 12.03393 | 5.887e-09
2018-03-06 23:56 | 30896.77 | 300.0016 | 4 | 3 | 4.390431 | 0 | 2.849063 | 1.657e-09 | 12.03393 | 5.887e-09
2018-03-06 23:58 | 31016.85564 | 120.0009 | 5 | 3 | 4.103046 | -3.259871 | 2.849063 | 0.108647 | 12.03393 | 0.4497651
2018-03-07 | 31136.85584 | 240.0011 | 5 | 3 | 4.053083 | -3.259858 | 2.849063 | 0.2173027 | 12.03393 | 0.8928538
2018-03-07 00:02 | 31256.85564 | 360.0009 | 5 | 3 | 4.003497 | -3.259858 | 2.849063 | 0.3259528 | 12.03393 | 1.330527
2018-03-07 00:04 | 31376.85594 | 480.0012 | 5 | 3 | 3.954568 | -3.259855 | 2.849063 | 0.4345995 | 12.03393 | 1.762825
2018-03-07 00:06 | 31496.85574 | 600.001 | 5 | 3 | 3.907374 | -3.259818 | 2.849063 | 0.5432609 | 12.03393 | 2.18995
2018-03-07 00:08 | 31616.85564 | 720.0009 | 5 | 3 | 3.862879 | -3.259843 | 2.849063 | 0.6519113 | 12.03393 | 2.612042
2018-03-07 00:10 | 31736.85594 | 840.0012 | 5 | 3 | 3.821386 | -3.259864 | 2.849063 | 0.7605664 | 12.03393 | 3.029481
2018-03-07 00:12 | 31856.85554 | 960.0008 | 5 | 3 | 3.783092 | -3.260072 | 2.849063 | 0.8692264 | 12.03393 | 3.442603
2018-03-07 00:14 | 31976.85664 | 1080.0019 | 5 | 3 | 3.747993 | -3.259853 | 2.849063 | 0.9778757 | 12.03393 | 3.851699
2018-03-07 00:16 | 32096.85574 | 1200.001 | 5 | 3 | 3.71591 | -3.259902 | 2.849063 | 1.086532 | 12.03393 | 4.257171
2018-03-07 00:18 | 32216.85484 | 1320.0001 | 5 | 3 | 3.686576 | -3.259858 | 2.849063 | 1.195145 | 12.03393 | 4.659153
2018-03-07 00:20 | 32336.85544 | 1440.0007 | 5 | 3 | 3.659778 | -3.259839 | 2.849063 | 1.303832 | 12.03393 | 5.05836
2018-03-07 00:22 | 32456.85494 | 1560.0002 | 5 | 3 | 3.635375 | -3.259851 | 2.849063 | 1.412491 | 12.03393 | 5.454682
2018-03-07 00:24 | 32576.85654 | 1680.0018 | 5 | 3 | 3.613241 | -3.259874 | 2.849063 | 1.521143 | 12.03393 | 5.848449
2018-03-07 00:26 | 32696.85594 | 1800.0012 | 5 | 3 | 3.593287 | -3.259879 | 2.849063 | 1.62979 | 12.03393 | 6.239915
2018-03-07 00:28 | 32816.85624 | 1920.0015 | 5 | 3 | 3.575271 | -3.259904 | 2.849063 | 1.73844 | 12.03393 | 6.629331
2018-03-07 00:30 | 32936.85594 | 2040.0012 | 5 | 3 | 3.558506 | -3.25986 | 2.849063 | 1.847092 | 12.03393 | 7.016876
2018-03-07 00:32 | 33056.85644 | 2160.0017 | 5 | 3 | 3.542078 | -3.259848 | 2.849063 | 1.955746 | 12.03393 | 7.402628
2018-03-07 00:34 | 33176.85584 | 2280.0011 | 5 | 3 | 3.52528 | -3.259837 | 2.849063 | 2.064392 | 12.03393 | 7.786555
2018-03-07 00:36 | 33296.85604 | 2400.0013 | 5 | 3 | 3.507508 | -3.259862 | 2.849063 | 2.173045 | 12.03393 | 8.168633
2018-03-07 00:38 | 33416.85484 | 2520.0001 | 5 | 3 | 3.487132 | -3.259885 | 2.849063 | 2.281695 | 12.03393 | 8.548656
2018-03-07 00:40 | 33536.85674 | 2640.002 | 5 | 3 | 3.460628 | -3.259858 | 2.849063 | 2.390345 | 12.03393 | 8.926167
2018-03-07 00:42 | 33656.85704 | 2760.0023 | 5 | 3 | 3.424045 | -3.259916 | 2.849063 | 2.498998 | 12.03393 | 9.300293
2018-03-07 00:44 | 33776.85674 | 2880.002 | 5 | 3 | 3.371083 | -3.259892 | 2.849063 | 2.607646 | 12.03393 | 9.669645
2018-03-07 00:46 | 33896.85794 | 3000.0032 | 5 | 3 | 3.27195 | -3.259975 | 2.849063 | 2.716298 | 12.03393 | 10.03127
2018-03-07 00:48 | 34000.16134 | 3103.3066 | 5 | 3 | 2.999978 | -3.259858 | 2.849063 | 2.809832 | 12.03393 | 10.32756
2018-03-07 00:50 | 34120.21 | 120.0004 | 6 | 3 | 3.506629 | 0 | 2.849063 | 2.809832 | 12.03393 | 10.32756
2018-03-07 00:52 | 34240.21 | 240.0008 | 6 | 3 | 3.552199 | 0 | 2.849063 | 2.809832 | 12.03393 | 10.32756
2018-03-07 00:53 | 34300.21 | 300.0019 | 6 | 3 | 3.566068 | 0 | 2.849063 | 2.809832 | 12.03393 | 10.32756
2018-03-07 00:53 | 34300.22 | 0.0048 | 7 | 4 | 3.566124 | 0 | 0 | 0 | 0 | 0
2018-03-07 00:55 | 34420.31 | 120.0016 | 2 | 4 | 4.00909 | 4.889965 | 0.1623031 | 0 | 0.6435937 | 0
2018-03-07 00:57 | 34540.31 | 240.0011 | 2 | 4 | 4.054071 | 4.889988 | 0.3252876 | 0 | 1.3008 | 0
2018-03-07 00:59 | 34660.31 | 360.0013 | 2 | 4 | 4.090168 | 4.889969 | 0.488267 | 0 | 1.964611 | 0
2018-03-07 01:01 | 34780.31 | 480.0011 | 2 | 4 | 4.118309 | 4.889973 | 0.6512485 | 0 | 2.6336 | 0
2018-03-07 01:03 | 34900.31 | 600.0013 | 2 | 4 | 4.143593 | 4.889977 | 0.8142325 | 0 | 3.306878 | 0
2018-03-07 01:05 | 35020.31 | 720.0021 | 2 | 4 | 4.171111 | 4.889948 | 0.9772155 | 0 | 3.984401 | 0
2018-03-07 01:07 | 35140.31 | 840.0013 | 2 | 4 | 4.200411 | 4.828613 | 1.140105 | 0 | 4.666371 | 0
2018-03-07 01:09 | 35260.31 | 960.0023 | 2 | 4 | 4.200393 | 4.273506 | 1.291641 | 0 | 5.302887 | 0
2018-03-07 01:11 | 35380.31 | 1080.0002 | 2 | 4 | 4.200388 | 3.739912 | 1.425142 | 0 | 5.863644 | 0
2018-03-07 01:13 | 35493.07 | 1192.7615 | 2 | 4 | 4.200387 | 3.259983 | 1.534694 | 0 | 6.323808 | 0
2018-03-07 01:15 | 35613.08 | 120 | 3 | 4 | 4.234395 | 3.260136 | 1.642911 | 0 | 6.780058 | 0
2018-03-07 01:17 | 35733.08 | 240.0003 | 3 | 4 | 4.274781 | 3.26012 | 1.751572 | 0 | 7.242328 | 0
2018-03-07 01:19 | 35853.08 | 360.0005 | 3 | 4 | 4.318867 | 3.260115 | 1.860234 | 0 | 7.709198 | 0
2018-03-07 01:21 | 35973.08 | 480.002 | 3 | 4 | 4.366081 | 3.260151 | 1.968897 | 0 | 8.181037 | 0
2018-03-07 01:23 | 36093.08 | 600.001 | 3 | 4 | 4.400406 | 3.029644 | 2.076302 | 0 | 8.652361 | 0
2018-03-07 01:25 | 36213.08 | 720.0022 | 3 | 4 | 4.400397 | 2.495398 | 2.167947 | 0 | 9.055634 | 0
2018-03-07 01:27 | 36333.08 | 840.0002 | 3 | 4 | 4.400405 | 2.077356 | 2.243882 | 0 | 9.389777 | 0
2018-03-07 01:29 | 36453.08 | 960.0022 | 3 | 4 | 4.400395 | 1.743618 | 2.30735 | 0 | 9.669061 | 0
2018-03-07 01:31 | 36573.08 | 1080.001 | 3 | 4 | 4.400355 | 1.473696 | 2.360815 | 0 | 9.904326 | 0
2018-03-07 01:33 | 36693.08 | 1200.0007 | 3 | 4 | 4.400353 | 1.255341 | 2.406177 | 0 | 10.10394 | 0
2018-03-07 01:35 | 36813.08 | 1320.0011 | 3 | 4 | 4.400377 | 1.077402 | 2.444948 | 0 | 10.27455 | 0
2018-03-07 01:37 | 36933.08 | 1440.0023 | 3 | 4 | 4.400376 | 0.9311886 | 2.478338 | 0 | 10.42148 | 0
2018-03-07 01:39 | 37053.08 | 1560.0003 | 3 | 4 | 4.400383 | 0.8108101 | 2.507299 | 0 | 10.54891 | 0
2018-03-07 01:41 | 37173.08 | 1680.0015 | 3 | 4 | 4.40035 | 0.7103596 | 2.532589 | 0 | 10.6602 | 0
2018-03-07 01:43 | 37293.08 | 1800.0003 | 3 | 4 | 4.400358 | 0.6271954 | 2.554832 | 0 | 10.75807 | 0
2018-03-07 01:45 | 37413.08 | 1920.0009 | 3 | 4 | 4.400335 | 0.5565605 | 2.574528 | 0 | 10.84474 | 0
2018-03-07 01:47 | 37533.08 | 2040.0002 | 3 | 4 | 4.400328 | 0.4974995 | 2.592078 | 0 | 10.92197 | 0
2018-03-07 01:49 | 37653.08 | 2160.0022 | 3 | 4 | 4.40034 | 0.4473228 | 2.607805 | 0 | 10.99117 | 0
2018-03-07 01:51 | 37773.08 | 2280.0002 | 3 | 4 | 4.400318 | 0.4034367 | 2.621977 | 0 | 11.05354 | 0
2018-03-07 01:53 | 37893.08 | 2400.0014 | 3 | 4 | 4.400307 | 0.3667088 | 2.634809 | 0 | 11.11 | 0
2018-03-07 01:55 | 38013.08 | 2520.0002 | 3 | 4 | 4.400279 | 0.3343315 | 2.646497 | 0 | 11.16143 | 0
2018-03-07 01:57 | 38133.08 | 2640.0021 | 3 | 4 | 4.400341 | 0.3076344 | 2.657193 | 0 | 11.2085 | 0
2018-03-07 01:59 | 38253.08 | 2760.0011 | 3 | 4 | 4.400327 | 0.2832146 | 2.667024 | 0 | 11.25176 | 0
2018-03-07 02:01 | 38373.08 | 2880.0022 | 3 | 4 | 4.4003 | 0.2619705 | 2.676108 | 0 | 11.29173 | 0
2018-03-07 02:03 | 38493.08 | 3000.0003 | 3 | 4 | 4.400314 | 0.2438183 | 2.68453 | 0 | 11.32879 | 0
2018-03-07 02:05 | 38613.08 | 3120.0006 | 3 | 4 | 4.400321 | 0.2273998 | 2.692369 | 0 | 11.36328 | 0
2018-03-07 02:07 | 38733.08 | 3240.0019 | 3 | 4 | 4.400285 | 0.2124977 | 2.699698 | 0 | 11.39553 | 0
2018-03-07 02:09 | 38853.08 | 3360.0022 | 3 | 4 | 4.400312 | 0.1995926 | 2.706576 | 0 | 11.4258 | 0
2018-03-07 02:11 | 38973.08 | 3480.0016 | 3 | 4 | 4.400293 | 0.1880436 | 2.713034 | 0 | 11.45421 | 0
2018-03-07 02:13 | 39093.08 | 3600.0005 | 3 | 4 | 4.40032 | 0.1783581 | 2.719139 | 0 | 11.48108 | 0
2018-03-07 02:15 | 39213.08 | 3720.0009 | 3 | 4 | 4.400304 | 0.1690464 | 2.724917 | 0 | 11.50651 | 0
2018-03-07 02:17 | 39333.08 | 3840.0013 | 3 | 4 | 4.400282 | 0.160202 | 2.730407 | 0 | 11.53066 | 0
2018-03-07 02:19 | 39453.08 | 3960.0016 | 3 | 4 | 4.400309 | 0.1531296 | 2.735625 | 0 | 11.55362 | 0
2018-03-07 02:21 | 39573.08 | 4080.002 | 3 | 4 | 4.400262 | 0.1452999 | 2.740602 | 0 | 11.57552 | 0
2018-03-07 02:23 | 39693.08 | 4200.0009 | 3 | 4 | 4.400294 | 0.1393604 | 2.745357 | 0 | 11.59645 | 0
2018-03-07 02:25 | 39813.08 | 4320.0014 | 3 | 4 | 4.40027 | 0.1337547 | 2.74991 | 0 | 11.61648 | 0
2018-03-07 02:27 | 39933.08 | 4440.0018 | 3 | 4 | 4.400303 | 0.1289787 | 2.754286 | 0 | 11.63573 | 0
2018-03-07 02:29 | 40053.08 | 4560.0006 | 3 | 4 | 4.400303 | 0.1241035 | 2.758495 | 0 | 11.65426 | 0
2018-03-07 02:31 | 40173.08 | 4680.0002 | 3 | 4 | 4.400323 | 0.1198807 | 2.762554 | 0 | 11.67212 | 0
2018-03-07 02:33 | 40293.08 | 4800.003 | 3 | 4 | 4.400304 | 0.1155491 | 2.766469 | 0 | 11.68935 | 0
2018-03-07 02:35 | 40413.08 | 4920.0019 | 3 | 4 | 4.400265 | 0.111496 | 2.770251 | 0 | 11.70599 | 0
2018-03-07 02:37 | 40533.08 | 5040.0011 | 3 | 4 | 4.400316 | 0.1080322 | 2.77391 | 0 | 11.72209 | 0
2018-03-07 02:39 | 40653.08 | 5160.0009 | 3 | 4 | 4.400281 | 0.104105 | 2.777447 | 0 | 11.73765 | 0
2018-03-07 02:41 | 40773.08 | 5280.0005 | 3 | 4 | 4.400289 | 0.1011238 | 2.780873 | 0 | 11.75273 | 0
2018-03-07 02:43 | 40893.08 | 5400.0017 | 3 | 4 | 4.400277 | 0.09808731 | 2.784199 | 0 | 11.76736 | 0
2018-03-07 02:45 | 41013.08 | 5520.0021 | 3 | 4 | 4.400288 | 0.09550858 | 2.787432 | 0 | 11.78159 | 0
2018-03-07 02:47 | 41133.08 | 5640.0017 | 3 | 4 | 4.400279 | 0.09322548 | 2.790573 | 0 | 11.79541 | 0
2018-03-07 02:49 | 41253.08 | 5760.0012 | 3 | 4 | 4.400292 | 0.09034157 | 2.793627 | 0 | 11.80885 | 0
2018-03-07 02:51 | 41373.08 | 5880.0008 | 3 | 4 | 4.400305 | 0.08812523 | 2.796598 | 0 | 11.82192 | 0
2018-03-07 02:53 | 41493.08 | 6000.0016 | 3 | 4 | 4.400281 | 0.08551598 | 2.799491 | 0 | 11.83465 | 0
2018-03-07 02:55 | 41613.08 | 6120.0003 | 3 | 4 | 4.40026 | 0.08364105 | 2.802304 | 0 | 11.84703 | 0
2018-03-07 02:57 | 41733.08 | 6240.0014 | 3 | 4 | 4.400298 | 0.0821228 | 2.805068 | 0 | 11.85919 | 0
2018-03-07 02:57 | 41746.3 | 6253.2163 | 3 | 4 | 4.400278 | 0.08149529 | 2.80537 | 0 | 11.86052 | 0
2018-03-07 02:59 | 41866.35 | 120.0004 | 4 | 4 | 4.39251 | 0 | 2.80537 | 0 | 11.86052 | 0
2018-03-07 03:01 | 41986.35 | 240.0015 | 4 | 4 | 4.390985 | 0 | 2.80537 | 0 | 11.86052 | 0
2018-03-07 03:02 | 42046.35 | 300.0043 | 4 | 4 | 4.390317 | 0 | 2.80537 | 0 | 11.86052 | 0
2018-03-07 03:04 | 42166.44 | 120.0015 | 5 | 4 | 4.099022 | -3.259843 | 2.80537 | 0.1086522 | 11.86052 | 0.4494285
2018-03-07 03:06 | 42286.44 | 240.0011 | 5 | 4 | 4.048129 | -3.25983 | 2.80537 | 0.2172928 | 11.86052 | 0.8919647
2018-03-07 03:08 | 42406.44 | 360.0008 | 5 | 4 | 3.997816 | -3.259839 | 2.80537 | 0.3259516 | 11.86052 | 1.329093
2018-03-07 03:10 | 42526.44 | 480.0007 | 5 | 4 | 3.948226 | -3.259874 | 2.80537 | 0.4346011 | 11.86052 | 1.760748
2018-03-07 03:12 | 42646.44 | 600.0006 | 5 | 4 | 3.90056 | -3.259843 | 2.80537 | 0.543254 | 11.86052 | 2.187123
2018-03-07 03:14 | 42766.44 | 720.0002 | 5 | 4 | 3.855702 | -3.259858 | 2.80537 | 0.6519049 | 11.86052 | 2.608458
2018-03-07 03:16 | 42886.44 | 840.0005 | 5 | 4 | 3.814113 | -3.259851 | 2.80537 | 0.7605544 | 11.86052 | 3.02509
2018-03-07 03:18 | 43006.44 | 960.0016 | 5 | 4 | 3.775804 | -3.259879 | 2.80537 | 0.8692129 | 11.86052 | 3.437414
2018-03-07 03:20 | 43126.44 | 1080.0012 | 5 | 4 | 3.740776 | -3.259837 | 2.80537 | 0.9778634 | 11.86052 | 3.845725
2018-03-07 03:22 | 43246.44 | 1200.0015 | 5 | 4 | 3.708753 | -3.25986 | 2.80537 | 1.086516 | 11.86052 | 4.250406
2018-03-07 03:24 | 43366.44 | 1320.0002 | 5 | 4 | 3.679513 | -3.259862 | 2.80537 | 1.195166 | 11.86052 | 4.65175
2018-03-07 03:26 | 43486.44 | 1440.0014 | 5 | 4 | 3.652839 | -3.259853 | 2.80537 | 1.303817 | 11.86052 | 5.050061
2018-03-07 03:28 | 43606.44 | 1560.0011 | 5 | 4 | 3.628631 | -3.259851 | 2.80537 | 1.412467 | 11.86052 | 5.445607
2018-03-07 03:30 | 43726.44 | 1680.0006 | 5 | 4 | 3.606795 | -3.25983 | 2.80537 | 1.521119 | 11.86052 | 5.838655
2018-03-07 03:32 | 43846.44 | 1800.0026 | 5 | 4 | 3.587154 | -3.259871 | 2.80537 | 1.629775 | 11.86052 | 6.229469
2018-03-07 03:34 | 43966.44 | 1920.0005 | 5 | 4 | 3.569377 | -3.260005 | 2.80537 | 1.738422 | 11.86052 | 6.618223
2018-03-07 03:36 | 44086.44 | 2040.0009 | 5 | 4 | 3.552632 | -3.259837 | 2.80537 | 1.847076 | 11.86052 | 7.005132
2018-03-07 03:38 | 44206.44 | 2160.0021 | 5 | 4 | 3.535935 | -3.259827 | 2.80537 | 1.95573 | 11.86052 | 7.390239
2018-03-07 03:40 | 44326.44 | 2280.0026 | 5 | 4 | 3.518635 | -3.259799 | 2.80537 | 2.064384 | 11.86052 | 7.773498
2018-03-07 03:42 | 44446.44 | 2400.0005 | 5 | 4 | 3.500011 | -3.259822 | 2.80537 | 2.173033 | 11.86052 | 8.154804
2018-03-07 03:44 | 44566.44 | 2520.0025 | 5 | 4 | 3.477577 | -3.259824 | 2.80537 | 2.281682 | 11.86052 | 8.533909
2018-03-07 03:46 | 44686.44 | 2640.0021 | 5 | 4 | 3.447402 | -3.259839 | 2.80537 | 2.390331 | 11.86052 | 8.910193
2018-03-07 03:48 | 44806.44 | 2760.0002 | 5 | 4 | 3.405346 | -3.259829 | 2.80537 | 2.498981 | 11.86052 | 9.282598
2018-03-07 03:50 | 44926.44 | 2880.0006 | 5 | 4 | 3.339437 | -3.259871 | 2.80537 | 2.607632 | 11.86052 | 9.649351
2018-03-07 03:52 | 45046.44 | 3000.001 | 5 | 4 | 3.184725 | -3.259827 | 2.80537 | 2.71628 | 11.86052 | 10.00537
2018-03-07 03:53 | 45098.96 | 3052.5272 | 5 | 4 | 2.999993 | -3.259855 | 2.80537 | 2.763839 | 11.86052 | 10.15304
2018-03-07 03:55 | 45219.01 | 120.0006 | 6 | 4 | 3.516005 | 0 | 2.80537 | 2.763839 | 11.86052 | 10.15304
2018-03-07 03:57 | 45339.01 | 240.0002 | 6 | 4 | 3.562536 | 0 | 2.80537 | 2.763839 | 11.86052 | 10.15304
2018-03-07 03:58 | 45399.01 | 300.0019 | 6 | 4 | 3.576768 | 0 | 2.80537 | 2.763839 | 11.86052 | 10.15304
2018-03-07 03:58 | 45399.02392 | 0.0049 | 7 | 5 | 3.576907 | 0 | 0 | 0 | 0 | 0
2018-03-07 04:00 | 45519.11 | 120.0006 | 2 | 5 | 4.015667 | 4.890066 | 0.1622976 | 1.19e-10 | 0.6447777 | 4.25e-10
2018-03-07 04:02 | 45639.11 | 240.0019 | 2 | 5 | 4.061531 | 4.890001 | 0.3252842 | 1.19e-10 | 1.303155 | 4.25e-10
2018-03-07 04:04 | 45759.11 | 360.0023 | 2 | 5 | 4.097423 | 4.890005 | 0.4882668 | 1.19e-10 | 1.968185 | 4.25e-10
2018-03-07 04:06 | 45879.11 | 480.001 | 2 | 5 | 4.125426 | 4.889965 | 0.6512473 | 1.19e-10 | 2.638338 | 4.25e-10
2018-03-07 04:08 | 45999.11 | 600.0006 | 2 | 5 | 4.151221 | 4.889986 | 0.8142285 | 1.19e-10 | 3.312793 | 4.25e-10
2018-03-07 04:10 | 46119.11 | 720.0009 | 2 | 5 | 4.179986 | 4.889984 | 0.977213 | 1.19e-10 | 3.991662 | 4.25e-10
2018-03-07 04:12 | 46239.11 | 840.002 | 2 | 5 | 4.200416 | 4.663792 | 1.138698 | 1.19e-10 | 4.668915 | 4.25e-10
2018-03-07 04:14 | 46359.11 | 960.0017 | 2 | 5 | 4.200403 | 4.127201 | 1.285173 | 1.19e-10 | 5.284169 | 4.25e-10
2018-03-07 04:16 | 46479.11 | 1080.002 | 2 | 5 | 4.200392 | 3.602421 | 1.413947 | 1.19e-10 | 5.825069 | 4.25e-10
2018-03-07 04:17 | 46560.58 | 1161.4754 | 2 | 5 | 4.200403 | 3.259993 | 1.491568 | 1.19e-10 | 6.151108 | 4.25e-10
2018-03-07 04:19 | 46680.6 | 120.0013 | 3 | 5 | 4.234719 | 3.26018 | 1.599785 | 1.19e-10 | 6.607378 | 4.25e-10
2018-03-07 04:21 | 46800.6 | 240.0002 | 3 | 5 | 4.275518 | 3.260178 | 1.708446 | 1.19e-10 | 7.069706 | 4.25e-10
2018-03-07 04:23 | 46920.6 | 360.0022 | 3 | 5 | 4.320079 | 3.259813 | 1.817107 | 1.19e-10 | 7.536676 | 4.25e-10
2018-03-07 04:25 | 47040.6 | 480.0002 | 3 | 5 | 4.367799 | 3.260168 | 1.925767 | 1.19e-10 | 8.008665 | 4.25e-10
2018-03-07 04:27 | 47160.6 | 600.0014 | 3 | 5 | 4.400376 | 3.001926 | 2.032822 | 1.19e-10 | 8.478589 | 4.25e-10
2018-03-07 04:29 | 47280.6 | 720.001 | 3 | 5 | 4.400403 | 2.474899 | 2.123697 | 1.19e-10 | 8.878475 | 4.25e-10
2018-03-07 04:31 | 47400.6 | 840.0014 | 3 | 5 | 4.400397 | 2.061138 | 2.199021 | 1.19e-10 | 9.209929 | 4.25e-10
2018-03-07 04:33 | 47520.6 | 960.0018 | 3 | 5 | 4.400397 | 1.730122 | 2.261993 | 1.19e-10 | 9.487031 | 4.25e-10
2018-03-07 04:35 | 47640.6 | 1080.0022 | 3 | 5 | 4.400383 | 1.462252 | 2.315037 | 1.19e-10 | 9.720445 | 4.25e-10
2018-03-07 04:37 | 47760.6 | 1200.0003 | 3 | 5 | 4.400383 | 1.24523 | 2.360034 | 1.19e-10 | 9.91845 | 4.25e-10
2018-03-07 04:39 | 47880.6 | 1320.0006 | 3 | 5 | 4.400389 | 1.068563 | 2.398488 | 1.19e-10 | 10.08766 | 4.25e-10
2018-03-07 04:41 | 48000.6 | 1440.0002 | 3 | 5 | 4.400366 | 0.9232979 | 2.431594 | 1.19e-10 | 10.23334 | 4.25e-10
2018-03-07 04:43 | 48120.6 | 1560.0013 | 3 | 5 | 4.40037 | 0.8040695 | 2.460318 | 1.19e-10 | 10.35974 | 4.25e-10
2018-03-07 04:45 | 48240.6 | 1680.0011 | 3 | 5 | 4.400359 | 0.70508 | 2.485413 | 1.19e-10 | 10.47016 | 4.25e-10
2018-03-07 04:47 | 48360.6 | 1800.0022 | 3 | 5 | 4.400351 | 0.622818 | 2.507501 | 1.19e-10 | 10.56736 | 4.25e-10
2018-03-07 04:49 | 48480.6 | 1920.0018 | 3 | 5 | 4.400362 | 0.5541458 | 2.527078 | 1.19e-10 | 10.6535 | 4.25e-10
2018-03-07 04:51 | 48600.6 | 2040.0006 | 3 | 5 | 4.400338 | 0.4950275 | 2.544524 | 1.19e-10 | 10.73027 | 4.25e-10
2018-03-07 04:53 | 48720.6 | 2160.0001 | 3 | 5 | 4.400328 | 0.4449406 | 2.560166 | 1.19e-10 | 10.7991 | 4.25e-10
2018-03-07 04:55 | 48840.6 | 2280.003 | 3 | 5 | 4.400362 | 0.4031773 | 2.574276 | 1.19e-10 | 10.86119 | 4.25e-10
2018-03-07 04:57 | 48960.6 | 2400 | 3 | 5 | 4.400319 | 0.3663654 | 2.587078 | 1.19e-10 | 10.91752 | 4.25e-10
2018-03-07 04:59 | 49080.6 | 2520.0029 | 3 | 5 | 4.400323 | 0.3351383 | 2.598761 | 1.19e-10 | 10.96893 | 4.25e-10
2018-03-07 05:01 | 49200.6 | 2640.0003 | 3 | 5 | 4.400286 | 0.3071365 | 2.609464 | 1.19e-10 | 11.01603 | 4.25e-10
2018-03-07 05:03 | 49320.6 | 2760.003 | 3 | 5 | 4.40032 | 0.283556 | 2.619309 | 1.19e-10 | 11.05935 | 4.25e-10
2018-03-07 05:05 | 49440.6 | 2880.0011 | 3 | 5 | 4.400309 | 0.2627449 | 2.628405 | 1.19e-10 | 11.09937 | 4.25e-10
2018-03-07 05:07 | 49560.6 | 3000.0015 | 3 | 5 | 4.400346 | 0.2448139 | 2.63685 | 1.19e-10 | 11.13654 | 4.25e-10
2018-03-07 05:09 | 49680.6 | 3120.0001 | 3 | 5 | 4.400334 | 0.2285137 | 2.644719 | 1.19e-10 | 11.17116 | 4.25e-10
2018-03-07 05:11 | 49800.6 | 3240.0005 | 3 | 5 | 4.40031 | 0.2140198 | 2.652085 | 1.19e-10 | 11.20358 | 4.25e-10
2018-03-07 05:13 | 49920.6 | 3360.0017 | 3 | 5 | 4.400308 | 0.2011528 | 2.659005 | 1.19e-10 | 11.23403 | 4.25e-10
2018-03-07 05:15 | 50040.6 | 3480.003 | 3 | 5 | 4.400282 | 0.1895733 | 2.665523 | 1.19e-10 | 11.2627 | 4.25e-10
2018-03-07 05:17 | 50160.6 | 3600.0008 | 3 | 5 | 4.400304 | 0.1795139 | 2.671672 | 1.19e-10 | 11.28977 | 4.25e-10
2018-03-07 05:19 | 50280.6 | 3720.002 | 3 | 5 | 4.400322 | 0.1706142 | 2.677504 | 1.19e-10 | 11.31543 | 4.25e-10
2018-03-07 05:21 | 50400.6 | 3840.0017 | 3 | 5 | 4.400342 | 0.1625309 | 2.683048 | 1.19e-10 | 11.33982 | 4.25e-10
2018-03-07 05:23 | 50520.6 | 3960.0013 | 3 | 5 | 4.400316 | 0.1550083 | 2.688331 | 1.19e-10 | 11.36307 | 4.25e-10
2018-03-07 05:25 | 50640.6 | 4080.001 | 3 | 5 | 4.400311 | 0.1479893 | 2.693368 | 1.19e-10 | 11.38523 | 4.25e-10
2018-03-07 05:27 | 50760.6 | 4200.0004 | 3 | 5 | 4.400299 | 0.1420021 | 2.698201 | 1.19e-10 | 11.4065 | 4.25e-10
2018-03-07 05:29 | 50880.6 | 4320.0018 | 3 | 5 | 4.400257 | 0.1356144 | 2.702836 | 1.19e-10 | 11.42689 | 4.25e-10
2018-03-07 05:31 | 51000.6 | 4440.0014 | 3 | 5 | 4.400329 | 0.1316032 | 2.707288 | 1.19e-10 | 11.44648 | 4.25e-10
2018-03-07 05:33 | 51120.6 | 4560.0002 | 3 | 5 | 4.40027 | 0.1259785 | 2.711571 | 1.19e-10 | 11.46533 | 4.25e-10
2018-03-07 05:35 | 51240.6 | 4680.0022 | 3 | 5 | 4.400267 | 0.1215172 | 2.715707 | 1.19e-10 | 11.48353 | 4.25e-10
2018-03-07 05:37 | 51360.6 | 4800.001 | 3 | 5 | 4.400314 | 0.1179028 | 2.719697 | 1.19e-10 | 11.50109 | 4.25e-10
2018-03-07 05:39 | 51480.6 | 4920.0013 | 3 | 5 | 4.400283 | 0.1137772 | 2.723552 | 1.19e-10 | 11.51805 | 4.25e-10
2018-03-07 05:41 | 51600.6 | 5040 | 3 | 5 | 4.400315 | 0.1103916 | 2.727279 | 1.19e-10 | 11.53445 | 4.25e-10
2018-03-07 05:43 | 51720.6 | 5160.0004 | 3 | 5 | 4.40027 | 0.1066666 | 2.730888 | 1.19e-10 | 11.55033 | 4.25e-10
2018-03-07 05:45 | 51840.6 | 5280.0017 | 3 | 5 | 4.400266 | 0.1034451 | 2.7344 | 1.19e-10 | 11.56579 | 4.25e-10
2018-03-07 05:47 | 51960.6 | 5400.0013 | 3 | 5 | 4.400285 | 0.1011524 | 2.7378 | 1.19e-10 | 11.58074 | 4.25e-10
2018-03-07 05:49 | 52080.6 | 5520.0009 | 3 | 5 | 4.400286 | 0.09776688 | 2.741107 | 1.19e-10 | 11.5953 | 4.25e-10
2018-03-07 05:51 | 52200.6 | 5640.0005 | 3 | 5 | 4.400276 | 0.09553719 | 2.744328 | 1.19e-10 | 11.60947 | 4.25e-10
2018-03-07 05:53 | 52320.6 | 5760 | 3 | 5 | 4.400246 | 0.09251213 | 2.74747 | 1.19e-10 | 11.6233 | 4.25e-10
2018-03-07 05:55 | 52440.6 | 5880.0021 | 3 | 5 | 4.40028 | 0.09077263 | 2.750529 | 1.19e-10 | 11.63676 | 4.25e-10
2018-03-07 05:57 | 52560.6 | 6000.0002 | 3 | 5 | 4.400288 | 0.08851051 | 2.75351 | 1.19e-10 | 11.64988 | 4.25e-10
2018-03-07 05:59 | 52680.6 | 6120.0006 | 3 | 5 | 4.400283 | 0.08629036 | 2.756423 | 1.19e-10 | 11.66269 | 4.25e-10
2018-03-07 06:01 | 52800.6 | 6240.0017 | 3 | 5 | 4.400287 | 0.08440781 | 2.759259 | 1.19e-10 | 11.67517 | 4.25e-10
2018-03-07 06:03 | 52920.6 | 6360.0014 | 3 | 5 | 4.400299 | 0.08254051 | 2.762036 | 1.19e-10 | 11.68739 | 4.25e-10
2018-03-07 06:04 | 52962.9 | 6402.3024 | 3 | 5 | 4.400273 | 0.08149719 | 2.762999 | 1.19e-10 | 11.69163 | 4.25e-10
2018-03-07 06:06 | 53082.95 | 120.0004 | 4 | 5 | 4.392397 | 0 | 2.762999 | 1.19e-10 | 11.69163 | 4.25e-10
2018-03-07 06:08 | 53202.95 | 240.0016 | 4 | 5 | 4.39084 | 0 | 2.762999 | 1.19e-10 | 11.69163 | 4.25e-10
2018-03-07 06:09 | 53262.96 | 300.0043 | 4 | 5 | 4.390127 | 0 | 2.762999 | 1.19e-10 | 11.69163 | 4.25e-10
2018-03-07 06:11 | 53383.04 | 120.0015 | 5 | 5 | 4.09567 | -3.259864 | 2.762999 | 0.1086508 | 11.69163 | 0.4491187
2018-03-07 06:13 | 53503.04 | 240.0006 | 5 | 5 | 4.044042 | -3.259869 | 2.762999 | 0.2173045 | 11.69163 | 0.8913043
2018-03-07 06:15 | 53623.04 | 360.0008 | 5 | 5 | 3.993075 | -3.25986 | 2.762999 | 0.3259561 | 11.69163 | 1.327924
2018-03-07 06:17 | 53743.04 | 480.0004 | 5 | 5 | 3.942916 | -3.259858 | 2.762999 | 0.4346071 | 11.69163 | 1.759035
2018-03-07 06:19 | 53863.04 | 600.0007 | 5 | 5 | 3.894824 | -3.259843 | 2.762999 | 0.5432566 | 11.69163 | 2.184796
2018-03-07 06:21 | 53983.04 | 720.002 | 5 | 5 | 3.849619 | -3.259843 | 2.762999 | 0.6519031 | 11.69163 | 2.605471
2018-03-07 06:23 | 54103.04 | 840.0024 | 5 | 5 | 3.807796 | -3.259893 | 2.762999 | 0.7605588 | 11.69163 | 3.02145
2018-03-07 06:25 | 54223.04 | 960.002 | 5 | 5 | 3.769394 | -3.259864 | 2.762999 | 0.8692095 | 11.69163 | 3.433053
2018-03-07 06:27 | 54343.04 | 1080.0008 | 5 | 5 | 3.734251 | -3.259895 | 2.762999 | 0.9778547 | 11.69163 | 3.840642
2018-03-07 06:29 | 54463.04 | 1200.0004 | 5 | 5 | 3.702178 | -3.25985 | 2.762999 | 1.08651 | 11.69163 | 4.244617
2018-03-07 06:31 | 54583.04 | 1320.0023 | 5 | 5 | 3.67292 | -3.259848 | 2.762999 | 1.195162 | 11.69163 | 4.645253
2018-03-07 06:33 | 54703.04 | 1440.0018 | 5 | 5 | 3.646318 | -3.259874 | 2.762999 | 1.303808 | 11.69163 | 5.042836
2018-03-07 06:35 | 54823.04 | 1560.0007 | 5 | 5 | 3.622206 | -3.259862 | 2.762999 | 1.412459 | 11.69163 | 5.437679
2018-03-07 06:37 | 54943.04 | 1680.0011 | 5 | 5 | 3.600525 | -3.25989 | 2.762999 | 1.521108 | 11.69163 | 5.830027
2018-03-07 06:39 | 55063.04 | 1800.0016 | 5 | 5 | 3.581073 | -3.259832 | 2.762999 | 1.629761 | 11.69163 | 6.220159
2018-03-07 06:41 | 55183.04 | 1920.0011 | 5 | 5 | 3.56336 | -3.259923 | 2.762999 | 1.738413 | 11.69163 | 6.608276
2018-03-07 06:43 | 55303.04 | 2040.0015 | 5 | 5 | 3.546549 | -3.259855 | 2.762999 | 1.847061 | 11.69163 | 6.99451
2018-03-07 06:45 | 55423.04 | 2160.0003 | 5 | 5 | 3.529619 | -3.25986 | 2.762999 | 1.955713 | 11.69163 | 7.378933
2018-03-07 06:47 | 55543.04 | 2280.0015 | 5 | 5 | 3.511883 | -3.259839 | 2.762999 | 2.064364 | 11.69163 | 7.76148
2018-03-07 06:49 | 55663.04 | 2400.002 | 5 | 5 | 3.492377 | -3.259829 | 2.762999 | 2.173016 | 11.69163 | 8.14202
2018-03-07 06:51 | 55783.04 | 2520.0024 | 5 | 5 | 3.467962 | -3.259851 | 2.762999 | 2.28167 | 11.69163 | 8.520217
2018-03-07 06:53 | 55903.04 | 2640.0011 | 5 | 5 | 3.434475 | -3.259864 | 2.762999 | 2.390316 | 11.69163 | 8.895282
2018-03-07 06:55 | 56023.04 | 2760.0007 | 5 | 5 | 3.386802 | -3.259937 | 2.762999 | 2.498965 | 11.69163 | 9.266018
2018-03-07 06:57 | 56143.04 | 2880.0011 | 5 | 5 | 3.304531 | -3.259908 | 2.762999 | 2.607614 | 11.69163 | 9.630047
2018-03-07 06:59 | 56263.04 | 3000.0024 | 5 | 5 | 3.055965 | -3.259893 | 2.762999 | 2.716273 | 11.69163 | 9.978859
2018-03-07 06:59 | 56273.85 | 3010.8121 | 5 | 5 | 2.999968 | -3.259871 | 2.762999 | 2.726061 | 11.69163 | 10.00853
2018-03-07 07:01 | 56393.90122 | 120.0019 | 6 | 5 | 3.52488 | 0 | 2.762999 | 2.726061 | 11.69163 | 10.00853
2018-03-07 07:03 | 56513.89942 | 240.0001 | 6 | 5 | 3.571366 | 0 | 2.762999 | 2.726061 | 11.69163 | 10.00853
2018-03-07 07:04 | 56573.89972 | 300.0004 | 6 | 5 | 3.585574 | 0 | 2.762999 | 2.726061 | 11.69163 | 10.00853
2018-03-07 07:04 | 56573.9 | 0.0024 | 7 | 6 | 3.585662 | 0 | 0 | 0 | 0 | 0
2018-03-07 07:06 | 56693.99416 | 120.0016 | 2 | 6 | 4.021774 | 4.890049 | 0.1623085 | 0 | 0.6459129 | 0
2018-03-07 07:08 | 56813.99456 | 240.002 | 2 | 6 | 4.06817 | 4.890068 | 0.3252988 | 0 | 1.305354 | 0
2018-03-07 07:10 | 56933.99496 | 360.0024 | 2 | 6 | 4.103675 | 4.890022 | 0.4882827 | 0 | 1.971441 | 0
2018-03-07 07:12 | 57053.99286 | 480.0003 | 2 | 6 | 4.131512 | 4.890009 | 0.6512625 | 0 | 2.642589 | 0
2018-03-07 07:14 | 57173.99406 | 600.0015 | 2 | 6 | 4.157976 | 4.890072 | 0.8142466 | 0 | 3.318094 | 0
2018-03-07 07:16 | 57293.99336 | 720.0008 | 2 | 6 | 4.187595 | 4.890022 | 0.9772327 | 0 | 3.998139 | 0
2018-03-07 07:18 | 57413.99406 | 840.0015 | 2 | 6 | 4.200393 | 4.542219 | 1.13651 | 0 | 4.666762 | 0
2018-03-07 07:20 | 57533.99456 | 960.002 | 2 | 6 | 4.200395 | 4.017282 | 1.279143 | 0 | 5.265878 | 0
2018-03-07 07:22 | 57653.99446 | 1080.0019 | 2 | 6 | 4.200407 | 3.501732 | 1.404407 | 0 | 5.792037 | 0
2018-03-07 07:23 | 57712.21026 | 1138.2177 | 2 | 6 | 4.200379 | 3.259979 | 1.459062 | 0 | 6.021609 | 0
2018-03-07 07:25 | 57832.23 | 120.0007 | 3 | 6 | 4.234821 | 3.26018 | 1.567278 | 0 | 6.477878 | 0
2018-03-07 07:27 | 57952.23 | 240.0012 | 3 | 6 | 4.275913 | 3.259962 | 1.675934 | 0 | 6.940208 | 0
2018-03-07 07:29 | 58072.23 | 360.0023 | 3 | 6 | 4.320895 | 3.259821 | 1.784588 | 0 | 7.407218 | 0
2018-03-07 07:31 | 58192.23 | 480.0011 | 3 | 6 | 4.369112 | 3.259836 | 1.893238 | 0 | 7.879277 | 0
2018-03-07 07:33 | 58312.23 | 600.0023 | 3 | 6 | 4.400409 | 2.98324 | 2.000004 | 0 | 8.348026 | 0
2018-03-07 07:35 | 58432.23 | 720.0003 | 3 | 6 | 4.400404 | 2.460583 | 2.090323 | 0 | 8.745466 | 0
2018-03-07 07:37 | 58552.23 | 840.0023 | 3 | 6 | 4.400385 | 2.049683 | 2.165224 | 0 | 9.075062 | 0
2018-03-07 07:39 | 58672.23 | 960.0018 | 3 | 6 | 4.4004 | 1.721109 | 2.227858 | 0 | 9.350675 | 0
2018-03-07 07:41 | 58792.23 | 1080.0014 | 3 | 6 | 4.400394 | 1.455093 | 2.280628 | 0 | 9.582884 | 0
2018-03-07 07:43 | 58912.23 | 1200.0003 | 3 | 6 | 4.400387 | 1.238663 | 2.325388 | 0 | 9.779845 | 0
2018-03-07 07:45 | 59032.23 | 1320.0013 | 3 | 6 | 4.400363 | 1.062113 | 2.363625 | 0 | 9.948102 | 0
2018-03-07 07:47 | 59152.23 | 1440.002 | 3 | 6 | 4.400328 | 0.9168091 | 2.396533 | 0 | 10.09291 | 0
2018-03-07 07:49 | 59272.23 | 1560.0008 | 3 | 6 | 4.400369 | 0.7980099 | 2.425056 | 0 | 10.21842 | 0
2018-03-07 07:51 | 59392.23 | 1680.0019 | 3 | 6 | 4.400365 | 0.6997051 | 2.449965 | 0 | 10.32803 | 0
2018-03-07 07:53 | 59512.23 | 1800.0023 | 3 | 6 | 4.400341 | 0.6172485 | 2.471874 | 0 | 10.42443 | 0
2018-03-07 07:55 | 59632.23 | 1920.0003 | 3 | 6 | 4.400334 | 0.5486565 | 2.491273 | 0 | 10.5098 | 0
2018-03-07 07:57 | 59752.23 | 2040.0015 | 3 | 6 | 4.400337 | 0.4897957 | 2.508552 | 0 | 10.58583 | 0
2018-03-07 07:59 | 59872.23 | 2160.0001 | 3 | 6 | 4.400324 | 0.4406223 | 2.52404 | 0 | 10.65399 | 0
2018-03-07 08:01 | 59992.23 | 2280.0005 | 3 | 6 | 4.400335 | 0.3983727 | 2.538009 | 0 | 10.71545 | 0
2018-03-07 08:03 | 60112.23 | 2400.001 | 3 | 6 | 4.400334 | 0.3619404 | 2.550664 | 0 | 10.77114 | 0
2018-03-07 08:05 | 60232.23 | 2520.0007 | 3 | 6 | 4.400334 | 0.3307266 | 2.562193 | 0 | 10.82187 | 0
2018-03-07 08:07 | 60352.23 | 2640.0003 | 3 | 6 | 4.400314 | 0.3036404 | 2.572754 | 0 | 10.86834 | 0
2018-03-07 08:09 | 60472.23 | 2760.0005 | 3 | 6 | 4.400309 | 0.2797832 | 2.582476 | 0 | 10.91112 | 0
2018-03-07 08:11 | 60592.23 | 2880.0011 | 3 | 6 | 4.400354 | 0.2600822 | 2.591461 | 0 | 10.95066 | 0
2018-03-07 08:13 | 60712.23 | 3000.0008 | 3 | 6 | 4.400303 | 0.2412186 | 2.599804 | 0 | 10.98737 | 0
2018-03-07 08:15 | 60832.23 | 3120.0003 | 3 | 6 | 4.400304 | 0.2255745 | 2.607584 | 0 | 11.0216 | 0
2018-03-07 08:17 | 60952.23 | 3240.0008 | 3 | 6 | 4.400309 | 0.2117729 | 2.61487 | 0 | 11.05366 | 0
2018-03-07 08:19 | 61072.23 | 3360.002 | 3 | 6 | 4.400325 | 0.1995888 | 2.621721 | 0 | 11.08381 | 0
2018-03-07 08:21 | 61192.23 | 3480.0015 | 3 | 6 | 4.400304 | 0.1884155 | 2.628175 | 0 | 11.11221 | 0
2018-03-07 08:23 | 61312.23 | 3600.0002 | 3 | 6 | 4.400277 | 0.1779728 | 2.634283 | 0 | 11.13909 | 0
2018-03-07 08:25 | 61432.23 | 3720.0023 | 3 | 6 | 4.400312 | 0.1694851 | 2.640078 | 0 | 11.16459 | 0
2018-03-07 08:27 | 61552.23 | 3840.0001 | 3 | 6 | 4.400304 | 0.1613388 | 2.645589 | 0 | 11.18884 | 0
2018-03-07 08:29 | 61672.23 | 3960.0011 | 3 | 6 | 4.400269 | 0.1535206 | 2.650839 | 0 | 11.21194 | 0
2018-03-07 08:31 | 61792.23 | 4080.0009 | 3 | 6 | 4.40028 | 0.1472797 | 2.655864 | 0 | 11.23405 | 0
2018-03-07 08:33 | 61912.23 | 4200.0013 | 3 | 6 | 4.40029 | 0.1416492 | 2.66068 | 0 | 11.25524 | 0
2018-03-07 08:35 | 62032.23 | 4320.0011 | 3 | 6 | 4.400285 | 0.1360054 | 2.665302 | 0 | 11.27558 | 0
2018-03-07 08:37 | 62152.23 | 4440.0014 | 3 | 6 | 4.400311 | 0.1312771 | 2.669749 | 0 | 11.29515 | 0
2018-03-07 08:39 | 62272.23 | 4560.0003 | 3 | 6 | 4.400323 | 0.1260433 | 2.674028 | 0 | 11.31398 | 0
2018-03-07 08:41 | 62392.23 | 4680.0007 | 3 | 6 | 4.40026 | 0.1211529 | 2.678139 | 0 | 11.33207 | 0
2018-03-07 08:43 | 62512.23 | 4800.0003 | 3 | 6 | 4.400295 | 0.1171341 | 2.682122 | 0 | 11.3496 | 0
2018-03-07 08:45 | 62632.23 | 4920.0014 | 3 | 6 | 4.400288 | 0.1133862 | 2.685962 | 0 | 11.36649 | 0
2018-03-07 08:47 | 62752.23 | 5040.0011 | 3 | 6 | 4.400291 | 0.1104298 | 2.689694 | 0 | 11.38291 | 0
2018-03-07 08:49 | 62872.23 | 5160.0023 | 3 | 6 | 4.40028 | 0.1066494 | 2.69331 | 0 | 11.39882 | 0
2018-03-07 08:51 | 62992.23 | 5280.0001 | 3 | 6 | 4.400251 | 0.1033897 | 2.696816 | 0 | 11.41425 | 0
2018-03-07 08:53 | 63112.23 | 5400.0006 | 3 | 6 | 4.400284 | 0.1007862 | 2.700225 | 0 | 11.42925 | 0
2018-03-07 08:55 | 63232.23 | 5520.0001 | 3 | 6 | 4.400302 | 0.09855652 | 2.703544 | 0 | 11.44386 | 0
2018-03-07 08:57 | 63352.23 | 5640.0006 | 3 | 6 | 4.400278 | 0.09552002 | 2.706773 | 0 | 11.45806 | 0
2018-03-07 08:59 | 63472.23 | 5760.001 | 3 | 6 | 4.40028 | 0.09329796 | 2.70992 | 0 | 11.47191 | 0
2018-03-07 09:01 | 63592.23 | 5880.0007 | 3 | 6 | 4.400274 | 0.09111786 | 2.71299 | 0 | 11.48542 | 0
2018-03-07 09:03 | 63712.23 | 6000.0002 | 3 | 6 | 4.400271 | 0.08884811 | 2.715982 | 0 | 11.49859 | 0
2018-03-07 09:05 | 63832.23 | 6120.0006 | 3 | 6 | 4.400261 | 0.08663177 | 2.718909 | 0 | 11.51147 | 0
2018-03-07 09:07 | 63952.23 | 6240.0019 | 3 | 6 | 4.400285 | 0.08511925 | 2.72177 | 0 | 11.52406 | 0
2018-03-07 09:09 | 64072.23 | 6360.0023 | 3 | 6 | 4.40026 | 0.08248329 | 2.724566 | 0 | 11.53636 | 0
2018-03-07 09:11 | 64166.47 | 6454.2484 | 3 | 6 | 4.400288 | 0.0814991 | 2.726715 | 0 | 11.54581 | 0
2018-03-07 09:13 | 64286.52488 | 120.0023 | 4 | 6 | 4.392334 | 0 | 2.726715 | 0 | 11.54581 | 0
2018-03-07 09:15 | 64406.52368 | 240.0011 | 4 | 6 | 4.390731 | 0 | 2.726715 | 0 | 11.54581 | 0
2018-03-07 09:16 | 64466.52468 | 300.0021 | 4 | 6 | 4.390017 | 0 | 2.726715 | 0 | 11.54581 | 0
2018-03-07 09:18 | 64586.61 | 120.0006 | 5 | 6 | 4.092223 | -3.2599 | 2.726715 | 0.1086494 | 11.54581 | 0.4487973
2018-03-07 09:20 | 64706.61 | 240.0002 | 5 | 6 | 4.03996 | -3.259912 | 2.726715 | 0.2173011 | 11.54581 | 0.8905659
2018-03-07 09:22 | 64826.61 | 360.0006 | 5 | 6 | 3.988335 | -3.259872 | 2.726715 | 0.3259536 | 11.54581 | 1.32671
2018-03-07 09:24 | 64946.61 | 480.0002 | 5 | 6 | 3.937691 | -3.259892 | 2.726715 | 0.4346036 | 11.54581 | 1.757277
2018-03-07 09:26 | 65066.61 | 600.0021 | 5 | 6 | 3.889219 | -3.259872 | 2.726715 | 0.5432581 | 11.54581 | 2.182467
2018-03-07 09:28 | 65186.61 | 720.0001 | 5 | 6 | 3.843747 | -3.259853 | 2.726715 | 0.6519057 | 11.54581 | 2.602521
2018-03-07 09:30 | 65306.61 | 840.0022 | 5 | 6 | 3.80171 | -3.259845 | 2.726715 | 0.7605596 | 11.54581 | 3.017843
2018-03-07 09:32 | 65426.61 | 960.001 | 5 | 6 | 3.763173 | -3.259841 | 2.726715 | 0.8692141 | 11.54581 | 3.428793
2018-03-07 09:34 | 65546.61 | 1080.0005 | 5 | 6 | 3.727929 | -3.259851 | 2.726715 | 0.9778667 | 11.54581 | 3.835727
2018-03-07 09:36 | 65666.61 | 1200.0017 | 5 | 6 | 3.695853 | -3.259876 | 2.726715 | 1.08652 | 11.54581 | 4.239011
2018-03-07 09:38 | 65786.61 | 1320.0005 | 5 | 6 | 3.666588 | -3.259887 | 2.726715 | 1.195172 | 11.54581 | 4.638958
2018-03-07 09:40 | 65906.61 | 1440.0019 | 5 | 6 | 3.640074 | -3.259818 | 2.726715 | 1.303824 | 11.54581 | 5.035873
2018-03-07 09:42 | 66026.61 | 1560.0013 | 5 | 6 | 3.616153 | -3.259879 | 2.726715 | 1.412471 | 11.54581 | 5.430032
2018-03-07 09:44 | 66146.61 | 1680.0009 | 5 | 6 | 3.594727 | -3.259869 | 2.726715 | 1.521119 | 11.54581 | 5.821736
2018-03-07 09:46 | 66266.61 | 1800.0007 | 5 | 6 | 3.575526 | -3.259845 | 2.726715 | 1.629774 | 11.54581 | 6.211258
2018-03-07 09:48 | 66386.61 | 1920 | 5 | 6 | 3.557932 | -3.259881 | 2.726715 | 1.738424 | 11.54581 | 6.598773
2018-03-07 09:50 | 66506.61 | 2040.0006 | 5 | 6 | 3.541113 | -3.259876 | 2.726715 | 1.847079 | 11.54581 | 6.984444
2018-03-07 09:52 | 66626.61 | 2160.0002 | 5 | 6 | 3.52397 | -3.259883 | 2.726715 | 1.95573 | 11.54581 | 7.368264
2018-03-07 09:54 | 66746.61 | 2280.0022 | 5 | 6 | 3.505831 | -3.259893 | 2.726715 | 2.064381 | 11.54581 | 7.750175
2018-03-07 09:56 | 66866.61 | 2400.0002 | 5 | 6 | 3.485245 | -3.259893 | 2.726715 | 2.173034 | 11.54581 | 8.130013
2018-03-07 09:58 | 66986.61 | 2520.0016 | 5 | 6 | 3.458634 | -3.259869 | 2.726715 | 2.281687 | 11.54581 | 8.50732
2018-03-07 10:00 | 67106.61 | 2640.0002 | 5 | 6 | 3.421504 | -3.259916 | 2.726715 | 2.390339 | 11.54581 | 8.881208
2018-03-07 10:02 | 67226.61 | 2760.0005 | 5 | 6 | 3.366603 | -3.259866 | 2.726715 | 2.498994 | 11.54581 | 9.250224
2018-03-07 10:04 | 67346.61 | 2880.0001 | 5 | 6 | 3.25941 | -3.259892 | 2.726715 | 2.607645 | 11.54581 | 9.611043
2018-03-07 10:05 | 67440.13 | 2973.5228 | 5 | 6 | 2.999999 | -3.259911 | 2.726715 | 2.692326 | 11.54581 | 9.878422
2018-03-07 10:07 | 67560.18 | 120.0006 | 6 | 6 | 3.532639 | 0 | 2.726715 | 2.692326 | 11.54581 | 9.878422
2018-03-07 10:09 | 67680.18 | 240.0017 | 6 | 6 | 3.578853 | 0 | 2.726715 | 2.692326 | 11.54581 | 9.878422
2018-03-07 10:10 | 67740.18 | 300.0036 | 6 | 6 | 3.592988 | 0 | 2.726715 | 2.692326 | 11.54581 | 9.878422
2018-03-07 10:10 | 67740.19 | 0.0025 | 7 | 7 | 3.593069 | 0 | 0 | 0 | 0 | 0
2018-03-07 10:12 | 67860.28398 | 120.0015 | 2 | 7 | 4.027271 | 4.890039 | 0.162303 | 0 | 0.6468416 | 0
2018-03-07 10:14 | 67980.28258 | 240.0001 | 2 | 7 | 4.074073 | 4.890005 | 0.3252839 | 0 | 1.307184 | 0
2018-03-07 10:16 | 68100.28268 | 360.0002 | 2 | 7 | 4.109424 | 4.889978 | 0.4882661 | 0 | 1.974219 | 0
2018-03-07 10:18 | 68220.28408 | 480.0016 | 2 | 7 | 4.13739 | 4.88998 | 0.6512511 | 0 | 2.646331 | 0
2018-03-07 10:20 | 68340.28448 | 600.002 | 2 | 7 | 4.164454 | 4.889929 | 0.814234 | 0 | 3.322831 | 0
2018-03-07 10:22 | 68460.28468 | 720.0022 | 2 | 7 | 4.19506 | 4.88995 | 0.9772173 | 0 | 4.003997 | 0
2018-03-07 10:24 | 68580.28428 | 840.0018 | 2 | 7 | 4.200391 | 4.430178 | 1.133517 | 0 | 4.660449 | 0
2018-03-07 10:26 | 68700.28448 | 960.002 | 2 | 7 | 4.200397 | 3.913399 | 1.272558 | 0 | 5.244477 | 0
2018-03-07 10:28 | 68820.28458 | 1080.0021 | 2 | 7 | 4.200401 | 3.405993 | 1.394478 | 0 | 5.756592 | 0
2018-03-07 10:29 | 68855.84448 | 1115.562 | 2 | 7 | 4.200387 | 3.259995 | 1.427395 | 0 | 5.894857 | 0
2018-03-07 10:31 | 68975.86 | 120.0012 | 3 | 7 | 4.235051 | 3.260155 | 1.535617 | 0 | 6.35116 | 0
2018-03-07 10:33 | 69095.86 | 240.0015 | 3 | 7 | 4.276454 | 3.260176 | 1.644278 | 0 | 6.813557 | 0
2018-03-07 10:35 | 69215.86 | 360.0002 | 3 | 7 | 4.321852 | 3.260118 | 1.752939 | 0 | 7.280673 | 0
2018-03-07 10:37 | 69335.86 | 480.0021 | 3 | 7 | 4.370533 | 3.260162 | 1.861604 | 0 | 7.752923 | 0
2018-03-07 10:39 | 69455.86 | 600.0007 | 3 | 7 | 4.400395 | 2.963181 | 1.968066 | 0 | 8.22044 | 0
2018-03-07 10:41 | 69575.86 | 720.0017 | 3 | 7 | 4.400406 | 2.445269 | 2.057822 | 0 | 8.615405 | 0
2018-03-07 10:43 | 69695.86 | 840.0004 | 3 | 7 | 4.400347 | 2.035419 | 2.132258 | 0 | 8.942952 | 0
2018-03-07 10:45 | 69815.86 | 960.0005 | 3 | 7 | 4.40038 | 1.709835 | 2.194498 | 0 | 9.216833 | 0
2018-03-07 10:47 | 69935.86 | 1080.0012 | 3 | 7 | 4.400357 | 1.445179 | 2.246933 | 0 | 9.447567 | 0
2018-03-07 10:49 | 70055.86 | 1200 | 3 | 7 | 4.400357 | 1.229839 | 2.291402 | 0 | 9.643246 | 0
2018-03-07 10:51 | 70175.86 | 1320.0012 | 3 | 7 | 4.40038 | 1.054482 | 2.329378 | 0 | 9.810354 | 0
2018-03-07 10:53 | 70295.86 | 1440.0011 | 3 | 7 | 4.400398 | 0.9116802 | 2.362049 | 0 | 9.954118 | 0
2018-03-07 10:55 | 70415.86 | 1560.0007 | 3 | 7 | 4.400342 | 0.7920132 | 2.390372 | 0 | 10.07875 | 0
2018-03-07 10:57 | 70535.86 | 1680.0016 | 3 | 7 | 4.400328 | 0.693903 | 2.415096 | 0 | 10.18754 | 0
2018-03-07 10:59 | 70655.86 | 1800.0006 | 3 | 7 | 4.400343 | 0.6126308 | 2.436831 | 0 | 10.28319 | 0
2018-03-07 11:01 | 70775.86 | 1920.0007 | 3 | 7 | 4.40036 | 0.5433979 | 2.456071 | 0 | 10.36785 | 0
2018-03-07 11:03 | 70895.86 | 2040.0013 | 3 | 7 | 4.400354 | 0.4861412 | 2.473197 | 0 | 10.44321 | 0
2018-03-07 11:05 | 71015.86 | 2160.0012 | 3 | 7 | 4.400341 | 0.4371586 | 2.488553 | 0 | 10.51078 | 0
2018-03-07 11:07 | 71135.86 | 2280.0007 | 3 | 7 | 4.400339 | 0.3954391 | 2.502404 | 0 | 10.57173 | 0
2018-03-07 11:09 | 71255.86 | 2400.0024 | 3 | 7 | 4.400323 | 0.3596382 | 2.514972 | 0 | 10.62704 | 0
2018-03-07 11:11 | 71375.86 | 2520.0005 | 3 | 7 | 4.400342 | 0.3288403 | 2.526431 | 0 | 10.67746 | 0
2018-03-07 11:13 | 71495.86 | 2640.0022 | 3 | 7 | 4.400305 | 0.301403 | 2.536932 | 0 | 10.72366 | 0
2018-03-07 11:15 | 71615.86 | 2760.0019 | 3 | 7 | 4.400351 | 0.2793407 | 2.546602 | 0 | 10.76622 | 0
2018-03-07 11:17 | 71735.86 | 2880.0011 | 3 | 7 | 4.400293 | 0.2582455 | 2.555552 | 0 | 10.8056 | 0
2018-03-07 11:19 | 71855.86 | 3000.0024 | 3 | 7 | 4.400328 | 0.2414799 | 2.563877 | 0 | 10.84223 | 0
2018-03-07 11:21 | 71975.86 | 3120.0003 | 3 | 7 | 4.400292 | 0.2254829 | 2.571649 | 0 | 10.87643 | 0
2018-03-07 11:23 | 72095.86 | 3240.0006 | 3 | 7 | 4.400326 | 0.2120991 | 2.578935 | 0 | 10.90849 | 0
2018-03-07 11:25 | 72215.86 | 3360.0006 | 3 | 7 | 4.40028 | 0.1987858 | 2.585781 | 0 | 10.93861 | 0
2018-03-07 11:27 | 72335.86 | 3480.0013 | 3 | 7 | 4.400309 | 0.1883793 | 2.592241 | 0 | 10.96704 | 0
2018-03-07 11:29 | 72455.86 | 3600.0005 | 3 | 7 | 4.400307 | 0.1783104 | 2.59835 | 0 | 10.99392 | 0
2018-03-07 11:31 | 72575.86 | 3720.0008 | 3 | 7 | 4.400303 | 0.1695042 | 2.604147 | 0 | 11.01943 | 0
2018-03-07 11:33 | 72695.86 | 3840.002 | 3 | 7 | 4.40031 | 0.1616879 | 2.609662 | 0 | 11.0437 | 0
2018-03-07 11:35 | 72815.86 | 3960.0018 | 3 | 7 | 4.400298 | 0.154171 | 2.61492 | 0 | 11.06683 | 0
2018-03-07 11:37 | 72935.86 | 4080.0007 | 3 | 7 | 4.40027 | 0.1472168 | 2.619948 | 0 | 11.08896 | 0
2018-03-07 11:39 | 73055.86 | 4200.0012 | 3 | 7 | 4.400312 | 0.1416092 | 2.62476 | 0 | 11.11014 | 0
2018-03-07 11:41 | 73175.86 | 4320.0023 | 3 | 7 | 4.400279 | 0.1354408 | 2.629378 | 0 | 11.13045 | 0
2018-03-07 11:43 | 73295.86 | 4440.0005 | 3 | 7 | 4.400313 | 0.1308556 | 2.633817 | 0 | 11.14999 | 0
2018-03-07 11:45 | 73415.86 | 4560.0018 | 3 | 7 | 4.400257 | 0.125597 | 2.638097 | 0 | 11.16882 | 0
2018-03-07 11:47 | 73535.86 | 4680.0024 | 3 | 7 | 4.400276 | 0.1215038 | 2.64223 | 0 | 11.18701 | 0
2018-03-07 11:49 | 73655.86 | 4800.0013 | 3 | 7 | 4.400288 | 0.1178665 | 2.646228 | 0 | 11.2046 | 0
2018-03-07 11:51 | 73775.86 | 4920.0019 | 3 | 7 | 4.400277 | 0.1141205 | 2.650093 | 0 | 11.22161 | 0
2018-03-07 11:53 | 73895.86 | 5040.0016 | 3 | 7 | 4.400262 | 0.1103821 | 2.653842 | 0 | 11.2381 | 0
2018-03-07 11:55 | 74015.86 | 5160.0007 | 3 | 7 | 4.400313 | 0.1080856 | 2.657484 | 0 | 11.25413 | 0
2018-03-07 11:57 | 74135.86 | 5280.0029 | 3 | 7 | 4.400276 | 0.1044921875 | 2.661022 | 0 | 11.2697 | 0
2018-03-07 11:59 | 74255.86 | 5400.0015 | 3 | 7 | 4.400304 | 0.1022377 | 2.664466 | 0 | 11.28485 | 0
2018-03-07 12:01 | 74375.86 | 5520.0006 | 3 | 7 | 4.400272 | 0.09924126 | 2.667821 | 0 | 11.29962 | 0
2018-03-07 12:03 | 74495.86 | 5640.0017 | 3 | 7 | 4.400262 | 0.09657288 | 2.671092 | 0 | 11.31401 | 0
2018-03-07 12:05 | 74615.86 | 5760.0008 | 3 | 7 | 4.400284 | 0.09469604 | 2.674283 | 0 | 11.32805 | 0
2018-03-07 12:07 | 74735.86 | 5880.0019 | 3 | 7 | 4.400264 | 0.09243202 | 2.677403 | 0 | 11.34178 | 0
2018-03-07 12:09 | 74855.86 | 6000.0014 | 3 | 7 | 4.400257 | 0.08992004 | 2.680451 | 0 | 11.35519 | 0
2018-03-07 12:11 | 74975.86 | 6120.0019 | 3 | 7 | 4.400279 | 0.08844948 | 2.683424 | 0 | 11.36827 | 0
2018-03-07 12:13 | 75095.86 | 6240.0011 | 3 | 7 | 4.400238 | 0.08620834 | 2.686338 | 0 | 11.38109 | 0
2018-03-07 12:15 | 75215.86 | 6360.0017 | 3 | 7 | 4.400284 | 0.08475685 | 2.689193 | 0 | 11.39366 | 0
2018-03-07 12:17 | 75335.86 | 6480.002 | 3 | 7 | 4.400271 | 0.08289146 | 2.691985 | 0 | 11.40594 | 0
2018-03-07 12:19 | 75442.75 | 6586.8921 | 3 | 7 | 4.400275 | 0.0814991 | 2.69443 | 0 | 11.4167 | 0
2018-03-07 12:21 | 75562.8 | 120.0018 | 4 | 7 | 4.392221 | 0 | 2.69443 | 0 | 11.4167 | 0
2018-03-07 12:23 | 75682.8 | 240.0002 | 4 | 7 | 4.390575 | 0 | 2.69443 | 0 | 11.4167 | 0
2018-03-07 12:24 | 75742.8 | 300.0031 | 4 | 7 | 4.389883 | 0 | 2.69443 | 0 | 11.4167 | 0
2018-03-07 12:26 | 75862.88 | 120.0009 | 5 | 7 | 4.089732 | -3.259904 | 2.69443 | 0.1086459 | 11.4167 | 0.448566
2018-03-07 12:28 | 75982.88 | 240.0016 | 5 | 7 | 4.036645 | -3.25989 | 2.69443 | 0.2172994 | 11.4167 | 0.8900278
2018-03-07 12:30 | 76102.88 | 360.0016 | 5 | 7 | 3.984307 | -3.259916 | 2.69443 | 0.3259517 | 11.4167 | 1.325772
2018-03-07 12:32 | 76222.88 | 480.0006 | 5 | 7 | 3.932972 | -3.259892 | 2.69443 | 0.4346048 | 11.4167 | 1.755873
2018-03-07 12:34 | 76342.88 | 600.0015 | 5 | 7 | 3.883954 | -3.25989 | 2.69443 | 0.5432539 | 11.4167 | 2.180497
2018-03-07 12:36 | 76462.88 | 720.0007 | 5 | 7 | 3.838142 | -3.259869 | 2.69443 | 0.6519054 | 11.4167 | 2.599975
2018-03-07 12:38 | 76582.88 | 840.0004 | 5 | 7 | 3.795884 | -3.259881 | 2.69443 | 0.760557 | 11.4167 | 3.014666
2018-03-07 12:40 | 76702.88 | 960 | 5 | 7 | 3.757217 | -3.259874 | 2.69443 | 0.8692099 | 11.4167 | 3.424967
2018-03-07 12:42 | 76822.88 | 1080.001 | 5 | 7 | 3.721871 | -3.259862 | 2.69443 | 0.9778579 | 11.4167 | 3.831232
2018-03-07 12:44 | 76942.88 | 1200.0018 | 5 | 7 | 3.689746 | -3.259864 | 2.69443 | 1.086509 | 11.4167 | 4.233843
2018-03-07 12:46 | 77062.88 | 1320.0023 | 5 | 7 | 3.660452 | -3.259887 | 2.69443 | 1.195167 | 11.4167 | 4.633149
2018-03-07 12:48 | 77182.88 | 1440.0022 | 5 | 7 | 3.633963 | -3.259851 | 2.69443 | 1.30382 | 11.4167 | 5.029402
2018-03-07 12:50 | 77302.88 | 1560.0019 | 5 | 7 | 3.610116 | -3.2599 | 2.69443 | 1.412473 | 11.4167 | 5.422927
2018-03-07 12:52 | 77422.88 | 1680 | 5 | 7 | 3.588816 | -3.259855 | 2.69443 | 1.521125 | 11.4167 | 5.813993
2018-03-07 12:54 | 77542.88 | 1800.0023 | 5 | 7 | 3.569747 | -3.259892 | 2.69443 | 1.629779 | 11.4167 | 6.202878
2018-03-07 12:56 | 77662.88 | 1920.0016 | 5 | 7 | 3.552184 | -3.259916 | 2.69443 | 1.738425 | 11.4167 | 6.589755
2018-03-07 12:58 | 77782.88 | 2040.0013 | 5 | 7 | 3.535112 | -3.259874 | 2.69443 | 1.847071 | 11.4167 | 6.974757
2018-03-07 13:00 | 77902.88 | 2160.0013 | 5 | 7 | 3.517511 | -3.259925 | 2.69443 | 1.955721 | 11.4167 | 7.357899
2018-03-07 13:02 | 78022.88 | 2280.0001 | 5 | 7 | 3.498571 | -3.259843 | 2.69443 | 2.064375 | 11.4167 | 7.739079
2018-03-07 13:04 | 78142.88 | 2400.0023 | 5 | 7 | 3.476251 | -3.259904 | 2.69443 | 2.173028 | 11.4167 | 8.118045
2018-03-07 13:06 | 78262.88 | 2520.0002 | 5 | 7 | 3.446411 | -3.259911 | 2.69443 | 2.281676 | 11.4167 | 8.494198
2018-03-07 13:08 | 78382.88 | 2640.0024 | 5 | 7 | 3.404021 | -3.259895 | 2.69443 | 2.390332 | 11.4167 | 8.866505
2018-03-07 13:10 | 78502.88 | 2760.0011 | 5 | 7 | 3.336532 | -3.259904 | 2.69443 | 2.498987 | 11.4167 | 9.233064
2018-03-07 13:12 | 78622.88 | 2880.0001 | 5 | 7 | 3.172367 | -3.259887 | 2.69443 | 2.607637 | 11.4167 | 9.58843
2018-03-07 13:12 | 78669.78 | 2926.8972 | 5 | 7 | 2.999997 | -3.259897 | 2.69443 | 2.6501 | 11.4167 | 9.719933
2018-03-07 13:14 | 78789.83 | 120.0019 | 6 | 7 | 3.540148 | 0 | 2.69443 | 2.6501 | 11.4167 | 9.719933
2018-03-07 13:16 | 78909.83 | 240.0009 | 6 | 7 | 3.586553 | 0 | 2.69443 | 2.6501 | 11.4167 | 9.719933
2018-03-07 13:17 | 78969.84 | 300.0034 | 6 | 7 | 3.600816 | 0 | 2.69443 | 2.6501 | 11.4167 | 9.719933
2018-03-07 13:17 | 78969.85 | 0.0048 | 7 | 8 | 3.60082 | 0 | 0 | 0 | 0 | 0
2018-03-07 13:19 | 79089.93902 | 120.0014 | 2 | 8 | 4.034048 | 4.889946 | 0.162295 | 5.12e-10 | 0.6478989 | 1.842e-09
2018-03-07 13:21 | 79209.94092 | 240.0033 | 2 | 8 | 4.081588 | 4.890018 | 0.3252885 | 5.12e-10 | 1.30947 | 1.842e-09
2018-03-07 13:23 | 79329.93812 | 360.0005 | 2 | 8 | 4.116646 | 4.890001 | 0.4882652 | 5.12e-10 | 1.977681 | 1.842e-09
2018-03-07 13:25 | 79449.93852 | 480.0009 | 2 | 8 | 4.144698 | 4.89003 | 0.6512533 | 5.12e-10 | 2.650977 | 1.842e-09
2018-03-07 13:27 | 79569.93872 | 600.0011 | 2 | 8 | 4.172686 | 4.890009 | 0.8142349 | 5.12e-10 | 3.328735 | 1.842e-09
2018-03-07 13:29 | 79689.93972 | 720.0021 | 2 | 8 | 4.200416 | 4.813578 | 0.9770619 | 5.12e-10 | 4.010646 | 1.842e-09
2018-03-07 13:31 | 79809.94002 | 840.0024 | 2 | 8 | 4.200389 | 4.295162 | 1.128758 | 5.12e-10 | 4.64783 | 1.842e-09
2018-03-07 13:33 | 79929.93852 | 960.0009 | 2 | 8 | 4.200399 | 3.784033 | 1.263386 | 5.12e-10 | 5.213324 | 1.842e-09
2018-03-07 13:35 | 80049.93812 | 1080.0005 | 2 | 8 | 4.200399 | 3.284225 | 1.381115 | 5.12e-10 | 5.70783 | 1.842e-09
2018-03-07 13:35 | 80055.94772 | 1086.0101 | 2 | 8 | 4.200406 | 3.259991 | 1.386573 | 5.12e-10 | 5.730757 | 1.842e-09
2018-03-07 13:37 | 80175.96 | 120.0006 | 3 | 8 | 4.235397 | 3.260014 | 1.494797 | 5.12e-10 | 6.187087 | 1.842e-09
2018-03-07 13:39 | 80295.96 | 240.0002 | 3 | 8 | 4.277355 | 3.259817 | 1.603456 | 5.12e-10 | 6.649538 | 1.842e-09
2018-03-07 13:41 | 80415.96 | 360.0014 | 3 | 8 | 4.323464 | 3.26017 | 1.712117 | 5.12e-10 | 7.116792 | 1.842e-09
2018-03-07 13:43 | 80535.96 | 480.0006 | 3 | 8 | 4.372818 | 3.259859 | 1.820777 | 5.12e-10 | 7.589233 | 1.842e-09
2018-03-07 13:45 | 80655.96 | 600.001 | 3 | 8 | 4.400401 | 2.930914 | 1.926669 | 5.12e-10 | 8.054397 | 1.842e-09
2018-03-07 13:47 | 80775.96 | 720.003 | 3 | 8 | 4.400399 | 2.419014 | 2.015459 | 5.12e-10 | 8.445109 | 1.842e-09
2018-03-07 13:49 | 80895.96 | 840.0017 | 3 | 8 | 4.400393 | 2.014143 | 2.089084 | 5.12e-10 | 8.769089 | 1.842e-09
2018-03-07 13:51 | 81015.96 | 960.0022 | 3 | 8 | 4.400388 | 1.6896 | 2.150606 | 5.12e-10 | 9.039809 | 1.842e-09
2018-03-07 13:53 | 81135.96 | 1080.0009 | 3 | 8 | 4.400371 | 1.427536 | 2.202394 | 5.12e-10 | 9.267698 | 1.842e-09
2018-03-07 13:55 | 81255.96 | 1200.002 | 3 | 8 | 4.400363 | 1.215088 | 2.246317 | 5.12e-10 | 9.460974 | 1.842e-09
2018-03-07 13:57 | 81375.96 | 1320.0008 | 3 | 8 | 4.400352 | 1.041571 | 2.283834 | 5.12e-10 | 9.62606 | 1.842e-09
2018-03-07 13:59 | 81495.96 | 1440.001 | 3 | 8 | 4.400356 | 0.8998508 | 2.316111 | 5.12e-10 | 9.768091 | 1.842e-09
2018-03-07 14:01 | 81615.96 | 1560.0014 | 3 | 8 | 4.400383 | 0.7836113 | 2.344098 | 5.12e-10 | 9.891243 | 1.842e-09
2018-03-07 14:03 | 81735.96 | 1680.0011 | 3 | 8 | 4.400342 | 0.6858864 | 2.368533 | 5.12e-10 | 9.998768 | 1.842e-09
2018-03-07 14:05 | 81855.96 | 1800.0011 | 3 | 8 | 4.400373 | 0.6061611 | 2.390023 | 5.12e-10 | 10.09333 | 1.842e-09
2018-03-07 14:07 | 81975.96 | 1920.0019 | 3 | 8 | 4.40035 | 0.5386448 | 2.409059 | 5.12e-10 | 10.1771 | 1.842e-09
2018-03-07 14:09 | 82095.96 | 2040.0005 | 3 | 8 | 4.400352 | 0.4819794 | 2.426035 | 5.12e-10 | 10.2518 | 1.842e-09
2018-03-07 14:11 | 82215.96 | 2160.0013 | 3 | 8 | 4.400342 | 0.4340801 | 2.441272 | 5.12e-10 | 10.31884 | 1.842e-09
2018-03-07 14:13 | 82335.96 | 2280.001 | 3 | 8 | 4.400342 | 0.3923244 | 2.455029 | 5.12e-10 | 10.37938 | 1.842e-09
2018-03-07 14:15 | 82455.96 | 2400.0016 | 3 | 8 | 4.400296 | 0.3566742 | 2.467509 | 5.12e-10 | 10.43429 | 1.842e-09
2018-03-07 14:17 | 82575.96 | 2520.0007 | 3 | 8 | 4.400334 | 0.3269863 | 2.478895 | 5.12e-10 | 10.4844 | 1.842e-09
2018-03-07 14:19 | 82695.96 | 2640.0025 | 3 | 8 | 4.400292 | 0.2998981 | 2.489338 | 5.12e-10 | 10.53035 | 1.842e-09
2018-03-07 14:21 | 82815.96 | 2760.0006 | 3 | 8 | 4.400327 | 0.2775097 | 2.498955 | 5.12e-10 | 10.57267 | 1.842e-09
2018-03-07 14:23 | 82935.96 | 2880.0009 | 3 | 8 | 4.400294 | 0.2567081 | 2.507851 | 5.12e-10 | 10.61181 | 1.842e-09
2018-03-07 14:25 | 83055.96 | 3000.0016 | 3 | 8 | 4.400326 | 0.239809 | 2.516127 | 5.12e-10 | 10.64823 | 1.842e-09
2018-03-07 14:27 | 83175.96 | 3120.002 | 3 | 8 | 4.400307 | 0.2243977 | 2.523861 | 5.12e-10 | 10.68226 | 1.842e-09
2018-03-07 14:29 | 83295.96 | 3240.0014 | 3 | 8 | 4.400304 | 0.2110786 | 2.531115 | 5.12e-10 | 10.71418 | 1.842e-09
2018-03-07 14:31 | 83415.96 | 3360.0021 | 3 | 8 | 4.400325 | 0.1988029 | 2.537942 | 5.12e-10 | 10.74422 | 1.842e-09
2018-03-07 14:33 | 83535.96 | 3480.0003 | 3 | 8 | 4.400305 | 0.1880322 | 2.544382 | 5.12e-10 | 10.77256 | 1.842e-09
2018-03-07 14:35 | 83655.96 | 3600.0002 | 3 | 8 | 4.400314 | 0.1787205 | 2.550484 | 5.12e-10 | 10.79941 | 1.842e-09
2018-03-07 14:37 | 83775.96 | 3720.0005 | 3 | 8 | 4.40031 | 0.1696167 | 2.556277 | 5.12e-10 | 10.8249 | 1.842e-09
2018-03-07 14:39 | 83895.96 | 3840.002 | 3 | 8 | 4.400298 | 0.1616631 | 2.56179 | 5.12e-10 | 10.84916 | 1.842e-09
2018-03-07 14:41 | 84015.96 | 3960.0011 | 3 | 8 | 4.400296 | 0.1545353 | 2.56706 | 5.12e-10 | 10.87235 | 1.842e-09
2018-03-07 14:43 | 84135.96 | 4080.0012 | 3 | 8 | 4.40031 | 0.1482944 | 2.572101 | 5.12e-10 | 10.89453 | 1.842e-09
2018-03-07 14:45 | 84255.96 | 4200.0014 | 3 | 8 | 4.400282 | 0.1423111 | 2.57693 | 5.12e-10 | 10.91578 | 1.842e-09
2018-03-07 14:47 | 84375.96 | 4320.0013 | 3 | 8 | 4.4003 | 0.1370564 | 2.581578 | 5.12e-10 | 10.93623 | 1.842e-09
2018-03-07 14:49 | 84495.96 | 4440.0011 | 3 | 8 | 4.40024 | 0.1312389 | 2.586051 | 5.12e-10 | 10.95592 | 1.842e-09
2018-03-07 14:51 | 84615.96 | 4560.0002 | 3 | 8 | 4.400303 | 0.1274605 | 2.590371 | 5.12e-10 | 10.97493 | 1.842e-09
2018-03-07 14:53 | 84735.96 | 4680.0003 | 3 | 8 | 4.400294 | 0.1233463 | 2.594549 | 5.12e-10 | 10.99331 | 1.842e-09
2018-03-07 14:55 | 84855.96 | 4800.0018 | 3 | 8 | 4.40027 | 0.1189651 | 2.598596 | 5.12e-10 | 11.01112 | 1.842e-09
2018-03-07 14:57 | 84975.96 | 4920.0013 | 3 | 8 | 4.40025 | 0.1148357 | 2.602509 | 5.12e-10 | 11.02834 | 1.842e-09
2018-03-07 14:59 | 85095.96 | 5040.0001 | 3 | 8 | 4.400282 | 0.1121922 | 2.606299 | 5.12e-10 | 11.04501 | 1.842e-09
2018-03-07 15:01 | 85215.96 | 5160.0021 | 3 | 8 | 4.400301 | 0.1073647 | 2.609971 | 5.12e-10 | 11.06117 | 1.842e-09
2018-03-07 15:03 | 85335.96 | 5280.0006 | 3 | 8 | 4.400316 | 0.1048832 | 2.613494 | 5.12e-10 | 11.07667 | 1.842e-09
2018-03-07 15:05 | 85455.96 | 5400.0004 | 3 | 8 | 4.40029 | 0.1022148 | 2.616933 | 5.12e-10 | 11.09181 | 1.842e-09
2018-03-07 15:07 | 85575.96 | 5520.0008 | 3 | 8 | 4.400287 | 0.09960365 | 2.620299 | 5.12e-10 | 11.10662 | 1.842e-09
2018-03-07 15:09 | 85695.96 | 5640.0004 | 3 | 8 | 4.400257 | 0.09732628 | 2.62358 | 5.12e-10 | 11.12105 | 1.842e-09
2018-03-07 15:11 | 85815.96 | 5760.0015 | 3 | 8 | 4.40027 | 0.0950985 | 2.626786 | 5.12e-10 | 11.13517 | 1.842e-09
2018-03-07 15:13 | 85935.96 | 5880.0005 | 3 | 8 | 4.400259 | 0.09289169 | 2.629935 | 5.12e-10 | 11.14902 | 1.842e-09
2018-03-07 15:15 | 86055.96 | 6000.0007 | 3 | 8 | 4.40029 | 0.091465 | 2.63301 | 5.12e-10 | 11.16255 | 1.842e-09
2018-03-07 15:17 | 86175.96 | 6120 | 3 | 8 | 4.400257 | 0.08921242 | 2.636006 | 5.12e-10 | 11.17573 | 1.842e-09
2018-03-07 15:19 | 86295.96 | 6240.0002 | 3 | 8 | 4.400269 | 0.08735466 | 2.638948 | 5.12e-10 | 11.18868 | 1.842e-09
2018-03-07 15:21 | 86415.96 | 6360.002 | 3 | 8 | 4.400283 | 0.08585358 | 2.64184 | 5.12e-10 | 11.2014 | 1.842e-09
2018-03-07 15:23 | 86535.96 | 6480.0012 | 3 | 8 | 4.400275 | 0.08401299 | 2.644658 | 5.12e-10 | 11.21381 | 1.842e-09
2018-03-07 15:25 | 86655.96 | 6600.0013 | 3 | 8 | 4.400271 | 0.08210754 | 2.64743 | 5.12e-10 | 11.226 | 1.842e-09
2018-03-07 15:26 | 86717.46 | 6661.4992 | 3 | 8 | 4.400271 | 0.0814991 | 2.648829 | 5.12e-10 | 11.23216 | 1.842e-09
2018-03-07 15:28 | 86837.51 | 120.0004 | 4 | 8 | 4.392121 | 0 | 2.648829 | 5.12e-10 | 11.23216 | 1.842e-09
2018-03-07 15:30 | 86957.51 | 240.002 | 4 | 8 | 4.390436 | 0 | 2.648829 | 5.12e-10 | 11.23216 | 1.842e-09
2018-03-07 15:31 | 87017.51 | 300.0032 | 4 | 8 | 4.389686 | 0 | 2.648829 | 5.12e-10 | 11.23216 | 1.842e-09
2018-03-07 15:33 | 87137.59618 | 120.0016 | 5 | 8 | 4.08528 | -3.25982 | 2.648829 | 0.1086441 | 11.23216 | 0.4481391
2018-03-07 15:35 | 87257.59628 | 240.0017 | 5 | 8 | 4.031537 | -3.259855 | 2.648829 | 0.2172946 | 11.23216 | 0.8890673
2018-03-07 15:37 | 87377.59508 | 360.0005 | 5 | 8 | 3.978549 | -3.25985 | 2.648829 | 0.3259443 | 11.23216 | 1.324211
2018-03-07 15:39 | 87497.59578 | 480.0012 | 5 | 8 | 3.926649 | -3.259837 | 2.648829 | 0.4345937 | 11.23216 | 1.753643
2018-03-07 15:41 | 87617.59568 | 600.0011 | 5 | 8 | 3.877243 | -3.259872 | 2.648829 | 0.5432413 | 11.23216 | 2.177553
2018-03-07 15:43 | 87737.59518 | 720.0006 | 5 | 8 | 3.831141 | -3.259837 | 2.648829 | 0.6518942 | 11.23216 | 2.596291
2018-03-07 15:45 | 87857.59558 | 840.001 | 5 | 8 | 3.78871 | -3.25985 | 2.648829 | 0.7605443 | 11.23216 | 3.010206
2018-03-07 15:47 | 87977.59478 | 960.0002 | 5 | 8 | 3.749881 | -3.259887 | 2.648829 | 0.8691953 | 11.23216 | 3.419713
2018-03-07 15:49 | 88097.59628 | 1080.0017 | 5 | 8 | 3.714512 | -3.25989 | 2.648829 | 0.9778541 | 11.23216 | 3.825219
2018-03-07 15:51 | 88217.59548 | 1200.0009 | 5 | 8 | 3.682279 | -3.259879 | 2.648829 | 1.086501 | 11.23216 | 4.22701
2018-03-07 15:53 | 88337.59618 | 1320.0016 | 5 | 8 | 3.65306 | -3.259921 | 2.648829 | 1.195156 | 11.23216 | 4.625496
2018-03-07 15:55 | 88457.59568 | 1440.0011 | 5 | 8 | 3.626594 | -3.259887 | 2.648829 | 1.303806 | 11.23216 | 5.020937
2018-03-07 15:57 | 88577.59468 | 1560.0001 | 5 | 8 | 3.602881 | -3.25986 | 2.648829 | 1.412452 | 11.23216 | 5.413639
2018-03-07 15:59 | 88697.59498 | 1680.0004 | 5 | 8 | 3.581743 | -3.259927 | 2.648829 | 1.521104 | 11.23216 | 5.80393
2018-03-07 16:01 | 88817.59468 | 1800.0001 | 5 | 8 | 3.56275 | -3.259883 | 2.648829 | 1.629759 | 11.23216 | 6.192056
2018-03-07 16:03 | 88937.59548 | 1920.0009 | 5 | 8 | 3.545089 | -3.259893 | 2.648829 | 1.738413 | 11.23216 | 6.578196
2018-03-07 16:05 | 89057.59558 | 2040.001 | 5 | 8 | 3.527645 | -3.2599 | 2.648829 | 1.847063 | 11.23216 | 6.962426
2018-03-07 16:07 | 89177.59508 | 2160.0005 | 5 | 8 | 3.509398 | -3.259887 | 2.648829 | 1.955717 | 11.23216 | 7.344735
2018-03-07 16:09 | 89297.59608 | 2280.0015 | 5 | 8 | 3.489283 | -3.259921 | 2.648829 | 2.064373 | 11.23216 | 7.724986
2018-03-07 16:11 | 89417.59568 | 2400.0011 | 5 | 8 | 3.46427 | -3.259862 | 2.648829 | 2.173026 | 11.23216 | 8.102814
2018-03-07 16:13 | 89537.59638 | 2520.0018 | 5 | 8 | 3.429626 | -3.259837 | 2.648829 | 2.281679 | 11.23216 | 8.477448
2018-03-07 16:15 | 89657.59758 | 2640.003 | 5 | 8 | 3.378745 | -3.259862 | 2.648829 | 2.390332 | 11.23216 | 8.84752
2018-03-07 16:17 | 89777.59538 | 2760.0008 | 5 | 8 | 3.285044 | -3.259937 | 2.648829 | 2.498981 | 11.23216 | 9.210202
2018-03-07 16:19 | 89888.69908 | 2871.1045 | 5 | 8 | 2.99999 | -3.259876 | 2.648829 | 2.599579 | 11.23216 | 9.529891
2018-03-07 16:21 | 90008.75 | 120.0024 | 6 | 8 | 3.548403 | 0 | 2.648829 | 2.599579 | 11.23216 | 9.529891
2018-03-07 16:23 | 90128.74 | 240.0009 | 6 | 8 | 3.594865 | 0 | 2.648829 | 2.599579 | 11.23216 | 9.529891
2018-03-07 16:24 | 90188.75 | 300.0025 | 6 | 8 | 3.609154 | 0 | 2.648829 | 2.599579 | 11.23216 | 9.529891
2018-03-07 16:24 | 90188.76094 | 0.0023 | 7 | 9 | 3.609362 | 0 | 0 | 0 | 0 | 0
2018-03-07 16:26 | 90308.84166 | 120.0012 | 2 | 9 | 4.041267 | 4.890003 | 0.162303 | 0 | 0.6490927 | 0
2018-03-07 16:28 | 90428.84056 | 240.0001 | 2 | 9 | 4.089372 | 4.890045 | 0.3252849 | 0 | 1.311858 | 0
2018-03-07 16:30 | 90548.84286 | 360.0024 | 2 | 9 | 4.124259 | 4.890009 | 0.4882768 | 0 | 1.98138 | 0
2018-03-07 16:32 | 90668.84276 | 480.0023 | 2 | 9 | 4.152746 | 4.890009 | 0.6512536 | 0 | 2.655891 | 0
2018-03-07 16:34 | 90788.84296 | 600.0025 | 2 | 9 | 4.181969 | 4.890003 | 0.8142372 | 0 | 3.335061 | 0
2018-03-07 16:36 | 90908.84226 | 720.0018 | 2 | 9 | 4.200408 | 4.651209 | 0.9754259 | 0 | 4.011251 | 0
2018-03-07 16:38 | 91028.84206 | 840.0016 | 2 | 9 | 4.200369 | 4.144915 | 1.122008 | 0 | 4.626955 | 0
2018-03-07 16:40 | 91148.84266 | 960.0022 | 2 | 9 | 4.200398 | 3.640526 | 1.251756 | 0 | 5.171947 | 0
2018-03-07 16:42 | 91241.25966 | 1052.4192 | 2 | 9 | 4.200393 | 3.259987 | 1.340296 | 0 | 5.543851 | 0
2018-03-07 16:44 | 91361.28 | 120.0014 | 3 | 9 | 4.23578 | 3.260195 | 1.44852 | 0 | 6.000196 | 0
2018-03-07 16:46 | 91481.28 | 240.0001 | 3 | 9 | 4.278384 | 3.260149 | 1.557181 | 0 | 6.46273 | 0
2018-03-07 16:48 | 91601.28 | 360.0019 | 3 | 9 | 4.3252 | 3.260155 | 1.665839 | 0 | 6.93012 | 0
2018-03-07 16:50 | 91721.28 | 480.0017 | 3 | 9 | 4.375488 | 3.260162 | 1.774496 | 0 | 7.402786 | 0
2018-03-07 16:52 | 91841.28 | 600.002 | 3 | 9 | 4.400396 | 2.895311 | 1.879688 | 0 | 7.865026 | 0
2018-03-07 16:54 | 91961.28 | 720.0001 | 3 | 9 | 4.400394 | 2.390181 | 1.967418 | 0 | 8.251073 | 0
2018-03-07 16:56 | 92081.28 | 840.0021 | 3 | 9 | 4.400404 | 1.990688 | 2.040158 | 0 | 8.571159 | 0
2018-03-07 16:58 | 92201.28 | 960.0009 | 3 | 9 | 4.400374 | 1.670988 | 2.100985 | 0 | 8.838819 | 0
2018-03-07 17:00 | 92321.28 | 1080.002 | 3 | 9 | 4.400378 | 1.412691 | 2.152226 | 0 | 9.0643 | 0
2018-03-07 17:02 | 92441.28 | 1200.0017 | 3 | 9 | 4.400382 | 1.202669 | 2.195691 | 0 | 9.255563 | 0
2018-03-07 17:04 | 92561.28 | 1320.002 | 3 | 9 | 4.400367 | 1.031569 | 2.232827 | 0 | 9.418977 | 0
2018-03-07 17:06 | 92681.28 | 1440.0023 | 3 | 9 | 4.400368 | 0.8914604 | 2.264798 | 0 | 9.559657 | 0
2018-03-07 17:08 | 92801.28 | 1560.001 | 3 | 9 | 4.400362 | 0.7762985 | 2.292527 | 0 | 9.681678 | 0
2018-03-07 17:10 | 92921.28 | 1680.0014 | 3 | 9 | 4.400371 | 0.6816444 | 2.316766 | 0 | 9.788337 | 0
2018-03-07 17:12 | 93041.28 | 1800.001 | 3 | 9 | 4.400342 | 0.6026268 | 2.33812 | 0 | 9.882302 | 0
2018-03-07 17:14 | 93161.28 | 1920.0014 | 3 | 9 | 4.400353 | 0.5359306 | 2.35706 | 0 | 9.965643 | 0
2018-03-07 17:16 | 93281.28 | 2040.0001 | 3 | 9 | 4.400337 | 0.4797153 | 2.37395 | 0 | 10.03997 | 0
2018-03-07 17:18 | 93401.28 | 2160.0014 | 3 | 9 | 4.400314 | 0.4320927 | 2.389125 | 0 | 10.10674 | 0
2018-03-07 17:20 | 93521.28 | 2280.001 | 3 | 9 | 4.400313 | 0.3916588 | 2.402847 | 0 | 10.16712 | 0
2018-03-07 17:22 | 93641.28 | 2400.0021 | 3 | 9 | 4.400323 | 0.3570805 | 2.415312 | 0 | 10.22197 | 0
2018-03-07 17:24 | 93761.28 | 2520.0008 | 3 | 9 | 4.400331 | 0.3270988 | 2.426694 | 0 | 10.27206 | 0
2018-03-07 17:26 | 93881.28 | 2640.0009 | 3 | 9 | 4.400311 | 0.3006401 | 2.437148 | 0 | 10.31806 | 0
2018-03-07 17:28 | 94001.28 | 2760.003 | 3 | 9 | 4.400312 | 0.2782135 | 2.4468 | 0 | 10.36053 | 0
2018-03-07 17:30 | 94121.28 | 2880.0009 | 3 | 9 | 4.40029 | 0.2589321 | 2.45575 | 0 | 10.39991 | 0
2018-03-07 17:32 | 94241.28 | 3000.0009 | 3 | 9 | 4.400326 | 0.2415199 | 2.464088 | 0 | 10.4366 | 0
2018-03-07 17:34 | 94361.28 | 3120.0002 | 3 | 9 | 4.400339 | 0.2266388 | 2.471879 | 0 | 10.47089 | 0
2018-03-07 17:36 | 94481.28 | 3240.002 | 3 | 9 | 4.400325 | 0.2125111 | 2.479183 | 0 | 10.50302 | 0
2018-03-07 17:38 | 94601.28 | 3360.0007 | 3 | 9 | 4.400312 | 0.2003002 | 2.486058 | 0 | 10.53328 | 0
2018-03-07 17:40 | 94721.28 | 3480.0002 | 3 | 9 | 4.400293 | 0.189127 | 2.492544 | 0 | 10.56182 | 0
2018-03-07 17:42 | 94841.28 | 3600.0005 | 3 | 9 | 4.400281 | 0.1794186 | 2.498696 | 0 | 10.58889 | 0
2018-03-07 17:44 | 94961.28 | 3720.0004 | 3 | 9 | 4.400326 | 0.1716442 | 2.504543 | 0 | 10.61462 | 0
2018-03-07 17:46 | 95081.28 | 3840.0013 | 3 | 9 | 4.400314 | 0.1638031 | 2.510111 | 0 | 10.63912 | 0
2018-03-07 17:48 | 95201.28 | 3960.0001 | 3 | 9 | 4.400289 | 0.1560593 | 2.515431 | 0 | 10.66253 | 0
2018-03-07 17:50 | 95321.28 | 4080.002 | 3 | 9 | 4.400302 | 0.1500435 | 2.520521 | 0 | 10.68493 | 0
2018-03-07 17:52 | 95441.28 | 4200.0008 | 3 | 9 | 4.40021 | 0.1427116 | 2.525416 | 0 | 10.70646 | 0
2018-03-07 17:54 | 95561.28 | 4320.0021 | 3 | 9 | 4.400289 | 0.138586 | 2.530128 | 0 | 10.7272 | 0
2018-03-07 17:56 | 95681.28 | 4440.0002 | 3 | 9 | 4.400296 | 0.1341438 | 2.534669 | 0 | 10.74718 | 0
2018-03-07 17:58 | 95801.28 | 4560.0014 | 3 | 9 | 4.400279 | 0.1289463 | 2.53906 | 0 | 10.7665 | 0
2018-03-07 18:00 | 95921.28 | 4680.0009 | 3 | 9 | 4.400284 | 0.1252193 | 2.543301 | 0 | 10.78516 | 0
2018-03-07 18:02 | 96041.28 | 4800.0005 | 3 | 9 | 4.400295 | 0.1214828 | 2.547409 | 0 | 10.80324 | 0
2018-03-07 18:04 | 96161.28 | 4920.0002 | 3 | 9 | 4.400281 | 0.1178436 | 2.551397 | 0 | 10.82079 | 0
2018-03-07 18:06 | 96281.28 | 5040.0005 | 3 | 9 | 4.400277 | 0.1144657 | 2.555275 | 0 | 10.83785 | 0
2018-03-07 18:08 | 96401.28 | 5160.0009 | 3 | 9 | 4.400296 | 0.1115131 | 2.559041 | 0 | 10.85442 | 0
2018-03-07 18:10 | 96521.28 | 5280.0005 | 3 | 9 | 4.400286 | 0.1084995 | 2.562703 | 0 | 10.87054 | 0
2018-03-07 18:12 | 96641.28 | 5400.0009 | 3 | 9 | 4.400303 | 0.1059399 | 2.566272 | 0 | 10.88624 | 0
2018-03-07 18:14 | 96761.28 | 5520.0012 | 3 | 9 | 4.40033 | 0.1033459 | 2.569747 | 0 | 10.90154 | 0
2018-03-07 18:16 | 96881.28 | 5640.0012 | 3 | 9 | 4.40029 | 0.1003971 | 2.573127 | 0 | 10.9164 | 0
2018-03-07 18:18 | 97001.28 | 5760.0014 | 3 | 9 | 4.400301 | 0.09808922 | 2.576426 | 0 | 10.93092 | 0
2018-03-07 18:20 | 97121.28 | 5880.0002 | 3 | 9 | 4.400263 | 0.09552383 | 2.579651 | 0 | 10.94511 | 0
2018-03-07 18:22 | 97241.28 | 6000.0004 | 3 | 9 | 4.400283 | 0.09323311 | 2.582806 | 0 | 10.95899 | 0
2018-03-07 18:24 | 97361.28 | 6120.0017 | 3 | 9 | 4.400247 | 0.09107399 | 2.585887 | 0 | 10.97256 | 0
2018-03-07 18:26 | 97481.28 | 6240.002 | 3 | 9 | 4.400289 | 0.08962059 | 2.588904 | 0 | 10.98583 | 0
2018-03-07 18:28 | 97601.28 | 6360.0009 | 3 | 9 | 4.400292 | 0.08772278 | 2.591854 | 0 | 10.99881 | 0
2018-03-07 18:30 | 97721.28 | 6480.0012 | 3 | 9 | 4.400257 | 0.0854702 | 2.594743 | 0 | 11.01152 | 0
2018-03-07 18:32 | 97841.28 | 6600.0016 | 3 | 9 | 4.400266 | 0.0840168 | 2.597573 | 0 | 11.02397 | 0
2018-03-07 18:34 | 97961.28 | 6720.0012 | 3 | 9 | 4.40029 | 0.08246613 | 2.600353 | 0 | 11.03621 | 0
2018-03-07 18:34 | 97976.66 | 6735.3858 | 3 | 9 | 4.400232 | 0.08149147 | 2.600704 | 0 | 11.03775 | 0
2018-03-07 18:36 | 98096.71 | 120.0005 | 4 | 9 | 4.391901 | 0 | 2.600704 | 0 | 11.03775 | 0
2018-03-07 18:38 | 98216.71 | 240.0009 | 4 | 9 | 4.390181 | 0 | 2.600704 | 0 | 11.03775 | 0
2018-03-07 18:39 | 98276.71 | 300.0036 | 4 | 9 | 4.38941 | 0 | 2.600704 | 0 | 11.03775 | 0
2018-03-07 18:41 | 98396.8 | 120.0014 | 5 | 9 | 4.08108 | -3.259911 | 2.600704 | 0.1086506 | 11.03775 | 0.4477792
2018-03-07 18:43 | 98516.8 | 240.001 | 5 | 9 | 4.026515 | -3.259866 | 2.600704 | 0.2172999 | 11.03775 | 0.8882034
2018-03-07 18:45 | 98636.79 | 360.0006 | 5 | 9 | 3.972802 | -3.259893 | 2.600704 | 0.3259518 | 11.03775 | 1.322771
2018-03-07 18:47 | 98756.8 | 480.0013 | 5 | 9 | 3.920287 | -3.259874 | 2.600704 | 0.434603 | 11.03775 | 1.751549
2018-03-07 18:49 | 98876.8 | 600.0024 | 5 | 9 | 3.870442 | -3.259871 | 2.600704 | 0.5432585 | 11.03775 | 2.17477
2018-03-07 18:51 | 98996.8 | 720.0018 | 5 | 9 | 3.824088 | -3.259885 | 2.600704 | 0.6519083 | 11.03775 | 2.592741
2018-03-07 18:53 | 99116.8 | 840.0014 | 5 | 9 | 3.781526 | -3.259874 | 2.600704 | 0.7605647 | 11.03775 | 3.005907
2018-03-07 18:55 | 99236.8 | 960.0011 | 5 | 9 | 3.742596 | -3.259872 | 2.600704 | 0.8692158 | 11.03775 | 3.414626
2018-03-07 18:57 | 99356.8 | 1080.0017 | 5 | 9 | 3.707191 | -3.259906 | 2.600704 | 0.9778681 | 11.03775 | 3.819315
2018-03-07 18:59 | 99476.79 | 1200.0003 | 5 | 9 | 3.674996 | -3.259918 | 2.600704 | 1.086516 | 11.03775 | 4.220318
2018-03-07 19:01 | 99596.79 | 1320.0007 | 5 | 9 | 3.64578 | -3.259897 | 2.600704 | 1.195173 | 11.03775 | 4.618016
2018-03-07 19:03 | 99716.79 | 1440.0003 | 5 | 9 | 3.619489 | -3.259902 | 2.600704 | 1.303823 | 11.03775 | 5.012675
2018-03-07 19:05 | 99836.8 | 1560.0014 | 5 | 9 | 3.596007 | -3.259921 | 2.600704 | 1.412477 | 11.03775 | 5.404648
2018-03-07 19:07 | 99956.8 | 1680.0018 | 5 | 9 | 3.575128 | -3.259874 | 2.600704 | 1.521133 | 11.03775 | 5.79422
2018-03-07 19:09 | 100076.8 | 1800.0023 | 5 | 9 | 3.556351 | -3.259874 | 2.600704 | 1.629785 | 11.03775 | 6.18163
2018-03-07 19:11 | 100196.8 | 1920.0012 | 5 | 9 | 3.538693 | -3.259895 | 2.600704 | 1.738439 | 11.03775 | 6.567075
2018-03-07 19:13 | 100316.8 | 2040.0015 | 5 | 9 | 3.520887 | -3.259908 | 2.600704 | 1.847086 | 11.03775 | 6.950583
2018-03-07 19:15 | 100436.8 | 2160.001 | 5 | 9 | 3.501974 | -3.259864 | 2.600704 | 1.955735 | 11.03775 | 7.33211
2018-03-07 19:17 | 100556.8 | 2280.0007 | 5 | 9 | 3.480454 | -3.259932 | 2.600704 | 2.064382 | 11.03775 | 7.711457
2018-03-07 19:19 | 100676.8 | 2400.0018 | 5 | 9 | 3.452487 | -3.259912 | 2.600704 | 2.173038 | 11.03775 | 8.088191
2018-03-07 19:21 | 100796.8 | 2520.0023 | 5 | 9 | 3.412581 | -3.259925 | 2.600704 | 2.281688 | 11.03775 | 8.461277
2018-03-07 19:23 | 100916.8 | 2640.0007 | 5 | 9 | 3.350595 | -3.259912 | 2.600704 | 2.390338 | 11.03775 | 8.828993
2018-03-07 19:25 | 101036.8 | 2760.0022 | 5 | 9 | 3.211326 | -3.259883 | 2.600704 | 2.498996 | 11.03775 | 9.186859
2018-03-07 19:26 | 101099.9 | 2823.1003 | 5 | 9 | 2.999988 | -3.259892 | 2.600704 | 2.556125 | 11.03775 | 9.36525
2018-03-07 19:28 | 101219.9 | 120.0012 | 6 | 9 | 3.556029 | 0 | 2.600704 | 2.556125 | 11.03775 | 9.36525
2018-03-07 19:30 | 101339.9 | 240.0017 | 6 | 9 | 3.602299 | 0 | 2.600704 | 2.556125 | 11.03775 | 9.36525
2018-03-07 19:31 | 101399.9 | 300.0036 | 6 | 9 | 3.61652 | 0 | 2.600704 | 2.556125 | 11.03775 | 9.36525
2018-03-07 19:31 | 101400 | 0.0048 | 7 | 10 | 3.616578 | 0 | 0 | 0 | 0 | 0
2018-03-07 19:33 | 101520 | 120.0015 | 2 | 10 | 4.047488 | 4.890013 | 0.1623008 | 7.53e-10 | 0.6500617 | 2.724e-09
2018-03-07 19:35 | 101640 | 240.0018 | 2 | 10 | 4.096075 | 4.890005 | 0.3252867 | 7.53e-10 | 1.313912 | 2.724e-09
2018-03-07 19:37 | 101760 | 360.0022 | 2 | 10 | 4.130812 | 4.890018 | 0.4882714 | 7.53e-10 | 1.984479 | 2.724e-09
2018-03-07 19:39 | 101880 | 480.0003 | 2 | 10 | 4.159838 | 4.890036 | 0.6512462 | 7.53e-10 | 2.660081 | 2.724e-09
2018-03-07 19:41 | 102000 | 600.0007 | 2 | 10 | 4.190309 | 4.890076 | 0.8142381 | 7.53e-10 | 3.340536 | 2.724e-09
2018-03-07 19:43 | 102120 | 720.0002 | 2 | 10 | 4.200397 | 4.522511 | 0.972804 | 7.53e-10 | 4.006324 | 2.724e-09
2018-03-07 19:45 | 102240 | 840.0015 | 2 | 10 | 4.200389 | 4.022877 | 1.115226 | 7.53e-10 | 4.604554 | 2.724e-09
2018-03-07 19:47 | 102360 | 960.0019 | 2 | 10 | 4.200406 | 3.52389 | 1.240971 | 7.53e-10 | 5.132734 | 2.724e-09
2018-03-07 19:48 | 102424.7 | 1024.6753 | 2 | 10 | 4.200403 | 3.259968 | 1.301894 | 7.53e-10 | 5.388632 | 2.724e-09
2018-03-07 19:50 | 102544.7 | 120.0015 | 3 | 10 | 4.23604 | 3.25984 | 1.410105 | 7.53e-10 | 5.844936 | 2.724e-09
2018-03-07 19:52 | 102664.7 | 240.0003 | 3 | 10 | 4.279137 | 3.259838 | 1.518757 | 7.53e-10 | 6.307487 | 2.724e-09
2018-03-07 19:54 | 102784.7 | 360.0007 | 3 | 10 | 4.326663 | 3.259823 | 1.627408 | 7.53e-10 | 6.774967 | 2.724e-09
2018-03-07 19:56 | 102904.7 | 480.0011 | 3 | 10 | 4.377625 | 3.259848 | 1.736064 | 7.53e-10 | 7.247826 | 2.724e-09
2018-03-07 19:58 | 103024.7 | 600.0015 | 3 | 10 | 4.40041 | 2.86668 | 1.84064 | 7.53e-10 | 7.707468 | 2.724e-09
2018-03-07 20:00 | 103144.7 | 720.0019 | 3 | 10 | 4.400403 | 2.365963 | 1.927491 | 7.53e-10 | 8.089648 | 2.724e-09
2018-03-07 20:02 | 103264.7 | 840.0015 | 3 | 10 | 4.400383 | 1.96887 | 1.999475 | 7.53e-10 | 8.406406 | 2.724e-09
2018-03-07 20:04 | 103384.7 | 960.0019 | 3 | 10 | 4.400391 | 1.652506 | 2.059629 | 7.53e-10 | 8.671108 | 2.724e-09
2018-03-07 20:06 | 103504.7 | 1080.0008 | 3 | 10 | 4.4004 | 1.396749 | 2.110286 | 7.53e-10 | 8.894018 | 2.724e-09
2018-03-07 20:08 | 103624.7 | 1200.0003 | 3 | 10 | 4.400384 | 1.189835 | 2.153261 | 7.53e-10 | 9.083123 | 2.724e-09
2018-03-07 20:10 | 103744.7 | 1320.0015 | 3 | 10 | 4.400336 | 1.019566 | 2.189986 | 7.53e-10 | 9.244725 | 2.724e-09
2018-03-07 20:12 | 103864.7 | 1440.0003 | 3 | 10 | 4.400353 | 0.8810863 | 2.221599 | 7.53e-10 | 9.383836 | 2.724e-09
2018-03-07 20:14 | 103984.7 | 1560.0023 | 3 | 10 | 4.400364 | 0.7677307 | 2.249021 | 7.53e-10 | 9.5045 | 2.724e-09
2018-03-07 20:16 | 104104.7 | 1680.0003 | 3 | 10 | 4.400344 | 0.6735363 | 2.272997 | 7.53e-10 | 9.610006 | 2.724e-09
2018-03-07 20:18 | 104224.7 | 1800.0014 | 3 | 10 | 4.400365 | 0.5952549 | 2.294102 | 7.53e-10 | 9.702874 | 2.724e-09
2018-03-07 20:20 | 104344.7 | 1920.0019 | 3 | 10 | 4.400327 | 0.5291328 | 2.312812 | 7.53e-10 | 9.785205 | 2.724e-09
2018-03-07 20:22 | 104464.7 | 2040.0023 | 3 | 10 | 4.400352 | 0.4751606 | 2.329523 | 7.53e-10 | 9.858739 | 2.724e-09
2018-03-07 20:24 | 104584.7 | 2160.0011 | 3 | 10 | 4.400343 | 0.4282608 | 2.344548 | 7.53e-10 | 9.924854 | 2.724e-09
2018-03-07 20:26 | 104704.7 | 2280.0023 | 3 | 10 | 4.40031 | 0.3879395 | 2.358132 | 7.53e-10 | 9.984626 | 2.724e-09
2018-03-07 20:28 | 104824.7 | 2400.0003 | 3 | 10 | 4.40034 | 0.3544216 | 2.370492 | 7.53e-10 | 10.03901 | 2.724e-09
2018-03-07 20:30 | 104944.7 | 2520.0014 | 3 | 10 | 4.400331 | 0.3247261 | 2.38179 | 7.53e-10 | 10.08873 | 2.724e-09
2018-03-07 20:32 | 105064.7 | 2640.0019 | 3 | 10 | 4.400318 | 0.2987785 | 2.392175 | 7.53e-10 | 10.13443 | 2.724e-09
2018-03-07 20:34 | 105184.7 | 2760.0007 | 3 | 10 | 4.400318 | 0.2767658 | 2.401767 | 7.53e-10 | 10.17664 | 2.724e-09
2018-03-07 20:36 | 105304.7 | 2880.0003 | 3 | 10 | 4.400291 | 0.2570839 | 2.410667 | 7.53e-10 | 10.2158 | 2.724e-09
2018-03-07 20:38 | 105424.7 | 3000.0015 | 3 | 10 | 4.400347 | 0.2415199 | 2.41897 | 7.53e-10 | 10.25234 | 2.724e-09
2018-03-07 20:40 | 105544.7 | 3120.0012 | 3 | 10 | 4.400293 | 0.2259045 | 2.426754 | 7.53e-10 | 10.28659 | 2.724e-09
2018-03-07 20:42 | 105664.7 | 3240.0007 | 3 | 10 | 4.400321 | 0.2132759 | 2.434072 | 7.53e-10 | 10.31879 | 2.724e-09
2018-03-07 20:44 | 105784.7 | 3360.0004 | 3 | 10 | 4.400263 | 0.2006493 | 2.44098 | 7.53e-10 | 10.34919 | 2.724e-09
2018-03-07 20:46 | 105904.7 | 3480.0015 | 3 | 10 | 4.400323 | 0.1912403 | 2.447514 | 7.53e-10 | 10.37794 | 2.724e-09
2018-03-07 20:48 | 106024.7 | 3600.0019 | 3 | 10 | 4.400285 | 0.181366 | 2.453724 | 7.53e-10 | 10.40526 | 2.724e-09
2018-03-07 20:50 | 106144.7 | 3720.0007 | 3 | 10 | 4.400323 | 0.1735935 | 2.459637 | 7.53e-10 | 10.43128 | 2.724e-09
2018-03-07 20:52 | 106264.7 | 3840.0011 | 3 | 10 | 4.400276 | 0.1653347 | 2.465281 | 7.53e-10 | 10.45612 | 2.724e-09
2018-03-07 20:54 | 106384.7 | 3960.0007 | 3 | 10 | 4.400302 | 0.1586761 | 2.470683 | 7.53e-10 | 10.47989 | 2.724e-09
2018-03-07 20:56 | 106504.7 | 4080.0011 | 3 | 10 | 4.4003 | 0.1523857 | 2.475863 | 7.53e-10 | 10.50268 | 2.724e-09
2018-03-07 20:58 | 106624.7 | 4200.0023 | 3 | 10 | 4.40029 | 0.1464787 | 2.480829 | 7.53e-10 | 10.52453 | 2.724e-09
2018-03-07 21:00 | 106744.7 | 4320.0005 | 3 | 10 | 4.400293 | 0.1411877 | 2.485619 | 7.53e-10 | 10.54561 | 2.724e-09
2018-03-07 21:02 | 106864.7 | 4440.0007 | 3 | 10 | 4.40027 | 0.1360016 | 2.490238 | 7.53e-10 | 10.56593 | 2.724e-09
2018-03-07 21:04 | 106984.7 | 4560.0012 | 3 | 10 | 4.400302 | 0.131979 | 2.494704 | 7.53e-10 | 10.58559 | 2.724e-09
2018-03-07 21:06 | 107104.7 | 4680.0024 | 3 | 10 | 4.400304 | 0.127882 | 2.499022 | 7.53e-10 | 10.60459 | 2.724e-09
2018-03-07 21:08 | 107224.7 | 4800.0003 | 3 | 10 | 4.400295 | 0.1237907 | 2.503207 | 7.53e-10 | 10.623 | 2.724e-09
2018-03-07 21:10 | 107344.7 | 4920.0007 | 3 | 10 | 4.40029 | 0.1196747 | 2.50726 | 7.53e-10 | 10.64084 | 2.724e-09
2018-03-07 21:12 | 107464.7 | 5040.0011 | 3 | 10 | 4.400304 | 0.1163654 | 2.511192 | 7.53e-10 | 10.65814 | 2.724e-09
2018-03-07 21:14 | 107584.7 | 5160.0016 | 3 | 10 | 4.400315 | 0.1133881 | 2.515005 | 7.53e-10 | 10.67492 | 2.724e-09
2018-03-07 21:16 | 107704.7 | 5280.0003 | 3 | 10 | 4.400232 | 0.1092796 | 2.518722 | 7.53e-10 | 10.69127 | 2.724e-09
2018-03-07 21:18 | 107824.7 | 5400.0007 | 3 | 10 | 4.400303 | 0.1077709 | 2.522339 | 7.53e-10 | 10.70719 | 2.724e-09
2018-03-07 21:20 | 107944.7 | 5520.0002 | 3 | 10 | 4.400263 | 0.104496 | 2.525868 | 7.53e-10 | 10.72272 | 2.724e-09
2018-03-07 21:22 | 108064.7 | 5640.0011 | 3 | 10 | 4.400285 | 0.102253 | 2.529315 | 7.53e-10 | 10.73788 | 2.724e-09
2018-03-07 21:24 | 108184.7 | 5760.0004 | 3 | 10 | 4.400271 | 0.09966278 | 2.53268 | 7.53e-10 | 10.75269 | 2.724e-09
2018-03-07 21:26 | 108304.7 | 5880.0016 | 3 | 10 | 4.40028 | 0.09737396 | 2.535965 | 7.53e-10 | 10.76715 | 2.724e-09
2018-03-07 21:28 | 108424.7 | 6000.0003 | 3 | 10 | 4.400287 | 0.09544754 | 2.539179 | 7.53e-10 | 10.78129 | 2.724e-09
2018-03-07 21:30 | 108544.7 | 6120.0007 | 3 | 10 | 4.400304 | 0.09359741 | 2.542331 | 7.53e-10 | 10.79516 | 2.724e-09
2018-03-07 21:32 | 108664.7 | 6240.0011 | 3 | 10 | 4.400266 | 0.09037209 | 2.545404 | 7.53e-10 | 10.80868 | 2.724e-09
2018-03-07 21:34 | 108784.7 | 6360.0015 | 3 | 10 | 4.400275 | 0.08927345 | 2.548398 | 7.53e-10 | 10.82186 | 2.724e-09
2018-03-07 21:36 | 108904.7 | 6480.0019 | 3 | 10 | 4.400256 | 0.08736229 | 2.551333 | 7.53e-10 | 10.83477 | 2.724e-09
2018-03-07 21:38 | 109024.7 | 6600.0023 | 3 | 10 | 4.400289 | 0.08589935 | 2.554224 | 7.53e-10 | 10.84749 | 2.724e-09
2018-03-07 21:40 | 109144.7 | 6720.0011 | 3 | 10 | 4.400275 | 0.08438683 | 2.557054 | 7.53e-10 | 10.85994 | 2.724e-09
2018-03-07 21:42 | 109264.7 | 6840.0015 | 3 | 10 | 4.400266 | 0.08254051 | 2.559841 | 7.53e-10 | 10.87221 | 2.724e-09
2018-03-07 21:44 | 109348 | 6923.3053 | 3 | 10 | 4.400261 | 0.08149529 | 2.561743 | 7.53e-10 | 10.88058 | 2.724e-09
2018-03-07 21:46 | 109468.1 | 120.0004 | 4 | 10 | 4.391874 | 0 | 2.561743 | 7.53e-10 | 10.88058 | 2.724e-09
2018-03-07 21:48 | 109588.1 | 240 | 4 | 10 | 4.390123 | 0 | 2.561743 | 7.53e-10 | 10.88058 | 2.724e-09
2018-03-07 21:49 | 109648.1 | 300.0027 | 4 | 10 | 4.389334 | 0 | 2.561743 | 7.53e-10 | 10.88058 | 2.724e-09
2018-03-07 21:51 | 109768.2 | 120.0006 | 5 | 10 | 4.078119 | -3.259851 | 2.561743 | 0.1086479 | 10.88058 | 0.4474998
2018-03-07 21:53 | 109888.2 | 240.0006 | 5 | 10 | 4.022843 | -3.259862 | 2.561743 | 0.2173028 | 10.88058 | 0.8875841
2018-03-07 21:55 | 110008.2 | 360.0007 | 5 | 10 | 3.968422 | -3.259827 | 2.561743 | 0.3259523 | 10.88058 | 1.321702
2018-03-07 21:57 | 110128.2 | 480.0003 | 5 | 10 | 3.91537 | -3.259822 | 2.561743 | 0.4345944 | 10.88058 | 1.749938
2018-03-07 21:59 | 110248.2 | 600.0015 | 5 | 10 | 3.865096 | -3.259874 | 2.561743 | 0.543245 | 10.88058 | 2.172582
2018-03-07 22:01 | 110368.2 | 720.0011 | 5 | 10 | 3.818464 | -3.259892 | 2.561743 | 0.6518962 | 10.88058 | 2.589961
2018-03-07 22:03 | 110488.2 | 840.0014 | 5 | 10 | 3.775677 | -3.259855 | 2.561743 | 0.7605476 | 10.88058 | 3.002483
2018-03-07 22:05 | 110608.2 | 960.0004 | 5 | 10 | 3.736627 | -3.259872 | 2.561743 | 0.8691983 | 10.88058 | 3.410558
2018-03-07 22:07 | 110728.2 | 1080.0007 | 5 | 10 | 3.701114 | -3.259827 | 2.561743 | 0.9778484 | 10.88058 | 3.814581
2018-03-07 22:09 | 110848.2 | 1200.0011 | 5 | 10 | 3.668887 | -3.259862 | 2.561743 | 1.0865 | 10.88058 | 4.214935
2018-03-07 22:11 | 110968.2 | 1320.0015 | 5 | 10 | 3.639792 | -3.25983 | 2.561743 | 1.195155 | 10.88058 | 4.611969
2018-03-07 22:13 | 111088.2 | 1440.0011 | 5 | 10 | 3.613598 | -3.259829 | 2.561743 | 1.303807 | 10.88058 | 5.00599
2018-03-07 22:15 | 111208.2 | 1560.0001 | 5 | 10 | 3.590298 | -3.259837 | 2.561743 | 1.412458 | 10.88058 | 5.397325
2018-03-07 22:17 | 111328.2 | 1680.0009 | 5 | 10 | 3.569576 | -3.259866 | 2.561743 | 1.521112 | 10.88058 | 5.786275
2018-03-07 22:19 | 111448.2 | 1800.0014 | 5 | 10 | 3.550772 | -3.25986 | 2.561743 | 1.62976 | 10.88058 | 6.173069
2018-03-07 22:21 | 111568.2 | 1920.001 | 5 | 10 | 3.532781 | -3.259864 | 2.561743 | 1.738407 | 10.88058 | 6.557872
2018-03-07 22:23 | 111688.2 | 2040.0006 | 5 | 10 | 3.514407 | -3.259892 | 2.561743 | 1.847056 | 10.88058 | 6.940717
2018-03-07 22:25 | 111808.2 | 2160.001 | 5 | 10 | 3.494463 | -3.259876 | 2.561743 | 1.955711 | 10.88058 | 7.321511
2018-03-07 22:27 | 111928.2 | 2280.0007 | 5 | 10 | 3.470881 | -3.259916 | 2.561743 | 2.064365 | 10.88058 | 7.69997
2018-03-07 22:29 | 112048.2 | 2400.0008 | 5 | 10 | 3.438909 | -3.259881 | 2.561743 | 2.17301 | 10.88058 | 8.075427
2018-03-07 22:31 | 112168.2 | 2520.0015 | 5 | 10 | 3.392097 | -3.259902 | 2.561743 | 2.281667 | 10.88058 | 8.446712
2018-03-07 22:33 | 112288.2 | 2640.0004 | 5 | 10 | 3.311313 | -3.259871 | 2.561743 | 2.39032 | 10.88058 | 8.811404
2018-03-07 22:35 | 112408.2 | 2760.0007 | 5 | 10 | 3.06465 | -3.259855 | 2.561743 | 2.498971 | 10.88058 | 9.161074
2018-03-07 22:35 | 112421.6 | 2773.3891 | 5 | 10 | 2.999987 | -3.259869 | 2.561743 | 2.511093 | 10.88058 | 9.197849
2018-03-07 22:37 | 112541.6 | 120.0022 | 6 | 10 | 3.563249 | 0 | 2.561743 | 2.511093 | 10.88058 | 9.197849
2018-03-07 22:39 | 112661.6 | 240.0002 | 6 | 10 | 3.609548 | 0 | 2.561743 | 2.511093 | 10.88058 | 9.197849
2018-03-07 22:40 | 112721.6 | 300.0006 | 6 | 10 | 3.623842 | 0 | 2.561743 | 2.511093 | 10.88058 | 9.197849
2018-03-07 22:40 | 112721.6 | 0.0023 | 7 | 11 | 3.62393 | 0 | 0 | 0 | 0 | 0
2018-03-07 22:42 | 112841.7 | 120.0023 | 2 | 11 | 4.054593 | 4.890043 | 0.162303 | 0 | 0.6511388 | 0
2018-03-07 22:44 | 112961.7 | 240.0011 | 2 | 11 | 4.10365 | 4.890089 | 0.3252925 | 0 | 1.316225 | 0
2018-03-07 22:46 | 113081.7 | 360.0016 | 2 | 11 | 4.138397 | 4.890093 | 0.4882818 | 0 | 1.988045 | 0
2018-03-07 22:48 | 113201.7 | 480.0003 | 2 | 11 | 4.168136 | 4.890087 | 0.6512597 | 0 | 2.664935 | 0
2018-03-07 22:50 | 113321.7 | 600.0023 | 2 | 11 | 4.199811 | 4.890034 | 0.8142548 | 0 | 3.346854 | 0
2018-03-07 22:52 | 113441.7 | 720.0027 | 2 | 11 | 4.200391 | 4.386156 | 0.968717 | 0 | 3.995656 | 0
2018-03-07 22:54 | 113561.7 | 840.0007 | 2 | 11 | 4.200393 | 3.893816 | 1.10673 | 0 | 4.575368 | 0
2018-03-07 22:56 | 113681.7 | 960.0005 | 2 | 11 | 4.2004 | 3.401068 | 1.228271 | 0 | 5.085885 | 0
2018-03-07 22:56 | 113716.6 | 994.9177 | 2 | 11 | 4.200397 | 3.25997 | 1.260565 | 0 | 5.221535 | 0
2018-03-07 22:58 | 113836.6 | 120.0015 | 3 | 11 | 4.236491 | 3.259859 | 1.368777 | 0 | 5.677855 | 0
2018-03-07 23:00 | 113956.6 | 240.0011 | 3 | 11 | 4.280181 | 3.259827 | 1.477429 | 0 | 6.140486 | 0
2018-03-07 23:02 | 114076.6 | 360.0005 | 3 | 11 | 4.328413 | 3.259878 | 1.586083 | 0 | 6.608126 | 0
2018-03-07 23:04 | 114196.6 | 480.0011 | 3 | 11 | 4.380264 | 3.259867 | 1.694733 | 0 | 7.081198 | 0
2018-03-07 23:06 | 114316.6 | 600.0015 | 3 | 11 | 4.400415 | 2.833649 | 1.798532 | 0 | 7.537543 | 0
2018-03-07 23:08 | 114436.6 | 720.0019 | 3 | 11 | 4.400382 | 2.336996 | 1.88436 | 0 | 7.915224 | 0
2018-03-07 23:10 | 114556.6 | 840.0006 | 3 | 11 | 4.400393 | 1.946226 | 1.955492 | 0 | 8.22823 | 0
2018-03-07 23:12 | 114676.6 | 960.001 | 3 | 11 | 4.400389 | 1.633089 | 2.014948 | 0 | 8.489862 | 0
2018-03-07 23:14 | 114796.6 | 1080.0006 | 3 | 11 | 4.400381 | 1.380693 | 2.065026 | 0 | 8.710224 | 0
2018-03-07 23:16 | 114916.6 | 1200.0003 | 3 | 11 | 4.400361 | 1.175896 | 2.107517 | 0 | 8.897196 | 0
2018-03-07 23:18 | 115036.6 | 1320.0015 | 3 | 11 | 4.400377 | 1.009247 | 2.143841 | 0 | 9.057037 | 0
2018-03-07 23:20 | 115156.6 | 1440.0011 | 3 | 11 | 4.400337 | 0.8719883 | 2.175113 | 0 | 9.194648 | 0
2018-03-07 23:22 | 115276.6 | 1560.0024 | 3 | 11 | 4.400359 | 0.7599888 | 2.202255 | 0 | 9.314079 | 0
2018-03-07 23:24 | 115396.6 | 1680.0019 | 3 | 11 | 4.400326 | 0.6668682 | 2.225995 | 0 | 9.418545 | 0
2018-03-07 23:26 | 115516.6 | 1800.0007 | 3 | 11 | 4.400348 | 0.5904045 | 2.246919 | 0 | 9.510618 | 0
2018-03-07 23:28 | 115636.6 | 1920.0005 | 3 | 11 | 4.400376 | 0.5259666 | 2.265485 | 0 | 9.592314 | 0
2018-03-07 23:30 | 115756.6 | 2040.0016 | 3 | 11 | 4.400349 | 0.4709129 | 2.282067 | 0 | 9.665282 | 0
2018-03-07 23:32 | 115876.6 | 2160.0012 | 3 | 11 | 4.400321 | 0.4242897 | 2.296968 | 0 | 9.730848 | 0
2018-03-07 23:34 | 115996.6 | 2280.0032 | 3 | 11 | 4.400328 | 0.385664 | 2.31045 | 0 | 9.790174 | 0
2018-03-07 23:36 | 116116.6 | 2400.0003 | 3 | 11 | 4.400362 | 0.3526001 | 2.322725 | 0 | 9.844189 | 0
2018-03-07 23:38 | 116236.6 | 2520.0022 | 3 | 11 | 4.400319 | 0.3228664 | 2.333958 | 0 | 9.89362 | 0
2018-03-07 23:40 | 116356.6 | 2640.0003 | 3 | 11 | 4.40032 | 0.2981548 | 2.344298 | 0 | 9.939119 | 0
2018-03-07 23:42 | 116476.6 | 2760.0014 | 3 | 11 | 4.400343 | 0.2767658 | 2.353862 | 0 | 9.981201 | 0
2018-03-07 23:44 | 116596.6 | 2880.0018 | 3 | 11 | 4.400264 | 0.2570782 | 2.362755 | 0 | 10.02034 | 0
2018-03-07 23:46 | 116716.6 | 3000.0015 | 3 | 11 | 4.400296 | 0.2408104 | 2.371069 | 0 | 10.05692 | 0
2018-03-07 23:48 | 116836.6 | 3120.0003 | 3 | 11 | 4.400339 | 0.227005 | 2.378863 | 0 | 10.09121 | 0
2018-03-07 23:50 | 116956.6 | 3240.0024 | 3 | 11 | 4.400335 | 0.2139683 | 2.38619 | 0 | 10.12346 | 0
2018-03-07 23:52 | 117076.6 | 3360.0004 | 3 | 11 | 4.400301 | 0.2012711 | 2.393105 | 0 | 10.15388 | 0
2018-03-07 23:54 | 117196.6 | 3480.0016 | 3 | 11 | 4.400259 | 0.1902256 | 2.399644 | 0 | 10.18266 | 0
2018-03-07 23:56 | 117316.6 | 3600.0002 | 3 | 11 | 4.400299 | 0.1817112 | 2.405858 | 0 | 10.21 | 0
2018-03-07 23:58 | 117436.6 | 3720.0007 | 3 | 11 | 4.400291 | 0.1731834 | 2.411778 | 0 | 10.23605 | 0
2018-03-08 | 117556.6 | 3840.0001 | 3 | 11 | 4.400272 | 0.1656647 | 2.417431 | 0 | 10.26093 | 0
2018-03-08 00:02 | 117676.6 | 3960.0014 | 3 | 11 | 4.400285 | 0.1594696 | 2.422847 | 0 | 10.28476 | 0
2018-03-08 00:04 | 117796.6 | 4080.0003 | 3 | 11 | 4.4003 | 0.1530647 | 2.428052 | 0 | 10.30766 | 0
2018-03-08 00:06 | 117916.6 | 4200.0006 | 3 | 11 | 4.400302 | 0.1475792 | 2.433053 | 0 | 10.32967 | 0
2018-03-08 00:08 | 118036.6 | 4320.001 | 3 | 11 | 4.400298 | 0.1416073 | 2.437867 | 0 | 10.35085 | 0
2018-03-08 00:10 | 118156.6 | 4440.0022 | 3 | 11 | 4.400259 | 0.1363735 | 2.442507 | 0 | 10.37127 | 0
2018-03-08 00:12 | 118276.6 | 4560.0003 | 3 | 11 | 4.400252 | 0.1319733 | 2.446985 | 0 | 10.39097 | 0
2018-03-08 00:14 | 118396.6 | 4680.0008 | 3 | 11 | 4.400292 | 0.1282673 | 2.451329 | 0 | 10.41009 | 0
2018-03-08 00:16 | 118516.6 | 4800.0003 | 3 | 11 | 4.400304 | 0.1245289 | 2.455539 | 0 | 10.42861 | 0
2018-03-08 00:18 | 118636.6 | 4920.0015 | 3 | 11 | 4.400314 | 0.1211529 | 2.459626 | 0 | 10.4466 | 0
2018-03-08 00:20 | 118756.6 | 5040.0011 | 3 | 11 | 4.400279 | 0.1171322 | 2.463592 | 0 | 10.46405 | 0
2018-03-08 00:22 | 118876.6 | 5160.0007 | 3 | 11 | 4.400266 | 0.1137924 | 2.467445 | 0 | 10.481 | 0
2018-03-08 00:24 | 118996.6 | 5280.0019 | 3 | 11 | 4.400314 | 0.1115189 | 2.4712 | 0 | 10.49752 | 0
2018-03-08 00:26 | 119116.6 | 5400.0015 | 3 | 11 | 4.400285 | 0.1085892 | 2.474861 | 0 | 10.51363 | 0
2018-03-08 00:28 | 119236.6 | 5520.001 | 3 | 11 | 4.400275 | 0.1055813 | 2.478429 | 0 | 10.52933 | 0
2018-03-08 00:30 | 119356.6 | 5640.0014 | 3 | 11 | 4.400264 | 0.102972 | 2.481912 | 0 | 10.54466 | 0
2018-03-08 00:32 | 119476.6 | 5760.001 | 3 | 11 | 4.40029 | 0.1007538 | 2.485314 | 0 | 10.55963 | 0
2018-03-08 00:34 | 119596.6 | 5880.0014 | 3 | 11 | 4.400276 | 0.09852028 | 2.488631 | 0 | 10.57422 | 0
2018-03-08 00:36 | 119716.6 | 6000.0018 | 3 | 11 | 4.400238 | 0.09592247 | 2.491886 | 0 | 10.58855 | 0
2018-03-08 00:38 | 119836.6 | 6120.0018 | 3 | 11 | 4.400273 | 0.09438324 | 2.495056 | 0 | 10.6025 | 0
2018-03-08 00:40 | 119956.6 | 6240.0011 | 3 | 11 | 4.400257 | 0.09217644 | 2.498172 | 0 | 10.61621 | 0
2018-03-08 00:42 | 120076.6 | 6360.0007 | 3 | 11 | 4.40024 | 0.0900135 | 2.501219 | 0 | 10.62962 | 0
2018-03-08 00:44 | 120196.6 | 6480.0019 | 3 | 11 | 4.400276 | 0.08886528 | 2.504209 | 0 | 10.64277 | 0
2018-03-08 00:46 | 120316.6 | 6600.0015 | 3 | 11 | 4.400297 | 0.08738518 | 2.507147 | 0 | 10.6557 | 0
2018-03-08 00:48 | 120436.6 | 6720.0003 | 3 | 11 | 4.40026 | 0.08511162 | 2.510017 | 0 | 10.66833 | 0
2018-03-08 00:50 | 120556.6 | 6840.0007 | 3 | 11 | 4.400265 | 0.08361626 | 2.512838 | 0 | 10.68075 | 0
2018-03-08 00:52 | 120676.6 | 6960.0018 | 3 | 11 | 4.400252 | 0.08215904 | 2.515607 | 0 | 10.69293 | 0
2018-03-08 00:53 | 120726.1 | 7009.4552 | 3 | 11 | 4.400262 | 0.08149719 | 2.516735 | 0 | 10.69789 | 0
2018-03-08 00:55 | 120846.2 | 120.0013 | 4 | 11 | 4.391723 | 0 | 2.516736 | 0 | 10.69789 | 0
2018-03-08 00:57 | 120966.2 | 240.0008 | 4 | 11 | 4.389901 | 0 | 2.516736 | 0 | 10.69789 | 0
2018-03-08 00:58 | 121026.2 | 300.0044 | 4 | 11 | 4.38912 | 0 | 2.516736 | 0 | 10.69789 | 0
2018-03-08 01:00 | 121146.2 | 120.0005 | 5 | 11 | 4.073726 | -3.259902 | 2.516736 | 0.1086465 | 10.69789 | 0.4470835
2018-03-08 01:02 | 121266.2 | 240.0018 | 5 | 11 | 4.017781 | -3.259834 | 2.516736 | 0.2173 | 10.69789 | 0.8866488
2018-03-08 01:04 | 121386.2 | 360.0014 | 5 | 11 | 3.962766 | -3.259906 | 2.516736 | 0.3259515 | 10.69789 | 1.320192
2018-03-08 01:06 | 121506.2 | 480.0013 | 5 | 11 | 3.909252 | -3.259864 | 2.516736 | 0.4346046 | 10.69789 | 1.74783
2018-03-08 01:08 | 121626.2 | 600.0007 | 5 | 11 | 3.858768 | -3.259858 | 2.516736 | 0.543254 | 10.69789 | 2.169794
2018-03-08 01:10 | 121746.2 | 720.0018 | 5 | 11 | 3.812037 | -3.259864 | 2.516736 | 0.6519114 | 10.69789 | 2.586506
2018-03-08 01:12 | 121866.2 | 840.0007 | 5 | 11 | 3.769229 | -3.259893 | 2.516736 | 0.7605575 | 10.69789 | 2.998309
2018-03-08 01:14 | 121986.2 | 960.0003 | 5 | 11 | 3.730177 | -3.25989 | 2.516736 | 0.8692144 | 10.69789 | 3.405706
2018-03-08 01:16 | 122106.2 | 1080.0013 | 5 | 11 | 3.694696 | -3.25986 | 2.516736 | 0.9778655 | 10.69789 | 3.809036
2018-03-08 01:18 | 122226.2 | 1200.0011 | 5 | 11 | 3.662528 | -3.259862 | 2.516736 | 1.086522 | 10.69789 | 4.208713
2018-03-08 01:20 | 122346.2 | 1320.0022 | 5 | 11 | 3.6334 | -3.259864 | 2.516736 | 1.195171 | 10.69789 | 4.605032
2018-03-08 01:22 | 122466.2 | 1440.0026 | 5 | 11 | 3.607288 | -3.259869 | 2.516736 | 1.303824 | 10.69789 | 4.998367
2018-03-08 01:24 | 122586.2 | 1560.0006 | 5 | 11 | 3.584075 | -3.259892 | 2.516736 | 1.412473 | 10.69789 | 5.389011
2018-03-08 01:26 | 122706.2 | 1680.0002 | 5 | 11 | 3.563455 | -3.259895 | 2.516736 | 1.521123 | 10.69789 | 5.777279
2018-03-08 01:28 | 122826.2 | 1800.0014 | 5 | 11 | 3.544554 | -3.259914 | 2.516736 | 1.629778 | 10.69789 | 6.163427
2018-03-08 01:30 | 122946.2 | 1920.0018 | 5 | 11 | 3.526174 | -3.259935 | 2.516736 | 1.738429 | 10.69789 | 6.547547
2018-03-08 01:32 | 123066.2 | 2040.0022 | 5 | 11 | 3.507075 | -3.259883 | 2.516736 | 1.847086 | 10.69789 | 6.929665
2018-03-08 01:34 | 123186.2 | 2160.0018 | 5 | 11 | 3.485996 | -3.259895 | 2.516736 | 1.955737 | 10.69789 | 7.309592
2018-03-08 01:36 | 123306.2 | 2280.0007 | 5 | 11 | 3.459924 | -3.259871 | 2.516736 | 2.064388 | 10.69789 | 7.687002
2018-03-08 01:38 | 123426.2 | 2400.001 | 5 | 11 | 3.423353 | -3.259911 | 2.516736 | 2.173042 | 10.69789 | 8.061072
2018-03-08 01:40 | 123546.2 | 2520.0014 | 5 | 11 | 3.36775 | -3.259887 | 2.516736 | 2.281696 | 10.69789 | 8.430256
2018-03-08 01:42 | 123666.2 | 2640.001 | 5 | 11 | 3.255502 | -3.259902 | 2.516736 | 2.390346 | 10.69789 | 8.791009
2018-03-08 01:44 | 123753.1 | 2726.8979 | 5 | 11 | 2.999967 | -3.259892 | 2.516736 | 2.469026 | 10.69789 | 9.039208
2018-03-08 01:46 | 123873.2 | 120.0015 | 6 | 11 | 3.571189 | 0 | 2.516736 | 2.469026 | 10.69789 | 9.039208
2018-03-08 01:48 | 123993.2 | 240.0003 | 6 | 11 | 3.617096 | 0 | 2.516736 | 2.469026 | 10.69789 | 9.039208
2018-03-08 01:49 | 124053.2 | 300.0045 | 6 | 11 | 3.631242 | 0 | 2.516736 | 2.469026 | 10.69789 | 9.039208
2018-03-08 01:49 | 124053.2 | 0.0024 | 7 | 12 | 3.631314 | 0 | 0 | 0 | 0 | 0
2018-03-08 01:51 | 124173.3 | 120.0006 | 2 | 12 | 4.061998 | 4.890041 | 0.1623095 | 0 | 0.6522979 | 0
2018-03-08 01:53 | 124293.3 | 240.0003 | 2 | 12 | 4.111366 | 4.890068 | 0.3252821 | 0 | 1.318565 | 0
2018-03-08 01:55 | 124413.3 | 360.0006 | 2 | 12 | 4.146017 | 4.890055 | 0.4882766 | 0 | 1.99165 | 0
2018-03-08 01:57 | 124533.3 | 480.0019 | 2 | 12 | 4.176592 | 4.890001 | 0.651273 | 0 | 2.669919 | 0
2018-03-08 01:59 | 124653.3 | 600.0023 | 2 | 12 | 4.200397 | 4.741848 | 0.8135692 | 0 | 3.350183 | 0
2018-03-08 02:01 | 124773.3 | 720.0019 | 2 | 12 | 4.200406 | 4.256449 | 0.9634932 | 0 | 3.979924 | 0
2018-03-08 02:03 | 124893.3 | 840.0023 | 2 | 12 | 4.200388 | 3.76757 | 1.097243 | 0 | 4.541726 | 0
2018-03-08 02:05 | 125013.3 | 960.0004 | 2 | 12 | 4.200405 | 3.283531 | 1.214723 | 0 | 5.035189 | 0
2018-03-08 02:05 | 125019.2 | 965.9418 | 2 | 12 | 4.200387 | 3.259987 | 1.220122 | 0 | 5.057868 | 0
2018-03-08 02:07 | 125139.2 | 120.0014 | 3 | 12 | 4.236795 | 3.259985 | 1.328336 | 0 | 5.514215 | 0
2018-03-08 02:09 | 125259.2 | 240.0011 | 3 | 12 | 4.281065 | 3.260189 | 1.436989 | 0 | 5.97691 | 0
2018-03-08 02:11 | 125379.2 | 360.0008 | 3 | 12 | 4.329996 | 3.25984 | 1.54564 | 0 | 6.444674 | 0
2018-03-08 02:13 | 125499.2 | 480.001 | 3 | 12 | 4.382834 | 3.259867 | 1.654301 | 0 | 6.918017 | 0
2018-03-08 02:15 | 125619.2 | 600.0007 | 3 | 12 | 4.400392 | 2.802603 | 1.757305 | 0 | 7.370968 | 0
2018-03-08 02:17 | 125739.2 | 720.0005 | 3 | 12 | 4.400386 | 2.312361 | 1.84222 | 0 | 7.744631 | 0
2018-03-08 02:19 | 125859.2 | 840.0008 | 3 | 12 | 4.400394 | 1.925709 | 1.9126 | 0 | 8.054329 | 0
2018-03-08 02:21 | 125979.2 | 960.0019 | 3 | 12 | 4.400385 | 1.616581 | 1.971442 | 0 | 8.313255 | 0
2018-03-08 02:23 | 126099.2 | 1080.0008 | 3 | 12 | 4.40036 | 1.366888 | 2.02102 | 0 | 8.531417 | 0
2018-03-08 02:25 | 126219.2 | 1200.0019 | 3 | 12 | 4.400367 | 1.164585 | 2.063098 | 0 | 8.716578 | 0
2018-03-08 02:27 | 126339.2 | 1320.0023 | 3 | 12 | 4.40036 | 0.9993992 | 2.099064 | 0 | 8.87484 | 0
2018-03-08 02:29 | 126459.2 | 1440.0011 | 3 | 12 | 4.400368 | 0.8643723 | 2.130048 | 0 | 9.011182 | 0
2018-03-08 02:31 | 126579.2 | 1560.0012 | 3 | 12 | 4.400362 | 0.7533855 | 2.156941 | 0 | 9.129519 | 0
2018-03-08 02:33 | 126699.2 | 1680.001 | 3 | 12 | 4.400336 | 0.6612911 | 2.180465 | 0 | 9.233033 | 0
2018-03-08 02:35 | 126819.2 | 1800.0014 | 3 | 12 | 4.400337 | 0.5849056 | 2.201196 | 0 | 9.324258 | 0
2018-03-08 02:37 | 126939.2 | 1920.0011 | 3 | 12 | 4.400347 | 0.5213299 | 2.219601 | 0 | 9.405246 | 0
2018-03-08 02:39 | 127059.2 | 2040.0014 | 3 | 12 | 4.400349 | 0.4678364 | 2.236063 | 0 | 9.477683 | 0
2018-03-08 02:41 | 127179.2 | 2160.0018 | 3 | 12 | 4.400342 | 0.4226608 | 2.250877 | 0 | 9.542873 | 0
2018-03-08 02:43 | 127299.2 | 2280.0014 | 3 | 12 | 4.400347 | 0.3841667 | 2.264299 | 0 | 9.601932 | 0
2018-03-08 02:45 | 127419.2 | 2400.0009 | 3 | 12 | 4.400307 | 0.3503914 | 2.276528 | 0 | 9.655745 | 0
2018-03-08 02:47 | 127539.2 | 2520.0007 | 3 | 12 | 4.400317 | 0.3225555 | 2.287734 | 0 | 9.705055 | 0
2018-03-08 02:49 | 127659.2 | 2640.0003 | 3 | 12 | 4.400324 | 0.2977085 | 2.298059 | 0 | 9.750485 | 0
2018-03-08 02:51 | 127779.2 | 2760.0023 | 3 | 12 | 4.400314 | 0.2758656 | 2.307611 | 0 | 9.792518 | 0
2018-03-08 02:53 | 127899.2 | 2880.0013 | 3 | 12 | 4.400325 | 0.2574711 | 2.316495 | 0 | 9.831611 | 0
2018-03-08 02:55 | 128019.2 | 3000.0015 | 3 | 12 | 4.400323 | 0.24119 | 2.324799 | 0 | 9.868152 | 0
2018-03-08 02:57 | 128139.2 | 3120.0004 | 3 | 12 | 4.400331 | 0.2266369 | 2.332589 | 0 | 9.902429 | 0
2018-03-08 02:59 | 128259.2 | 3240.0023 | 3 | 12 | 4.400306 | 0.2129135 | 2.339917 | 0 | 9.934675 | 0
2018-03-08 03:01 | 128379.2 | 3360.0003 | 3 | 12 | 4.40031 | 0.201725 | 2.346819 | 0 | 9.965045 | 0
2018-03-08 03:03 | 128499.2 | 3480.0023 | 3 | 12 | 4.400272 | 0.1905479 | 2.353359 | 0 | 9.993823 | 0
2018-03-08 03:05 | 128619.2 | 3600.0002 | 3 | 12 | 4.400307 | 0.1816673 | 2.359569 | 0 | 10.02115 | 0
2018-03-08 03:07 | 128739.2 | 3720.0006 | 3 | 12 | 4.400295 | 0.1735668 | 2.365485 | 0 | 10.04718 | 0
2018-03-08 03:09 | 128859.2 | 3840.001 | 3 | 12 | 4.400305 | 0.1660709 | 2.371142 | 0 | 10.07208 | 0
2018-03-08 03:11 | 128979.2 | 3960.0004 | 3 | 12 | 4.400307 | 0.1594563 | 2.376559 | 0 | 10.09591 | 0
2018-03-08 03:13 | 129099.2 | 4080.001 | 3 | 12 | 4.4003 | 0.1531124 | 2.381754 | 0 | 10.11877 | 0
2018-03-08 03:15 | 129219.2 | 4200.0014 | 3 | 12 | 4.400279 | 0.1472664 | 2.386756 | 0 | 10.14078 | 0
2018-03-08 03:17 | 129339.2 | 4320.0003 | 3 | 12 | 4.400304 | 0.1423626 | 2.39158 | 0 | 10.16201 | 0
2018-03-08 03:19 | 129459.2 | 4440.001 | 3 | 12 | 4.400285 | 0.1374798 | 2.39624 | 0 | 10.18251 | 0
2018-03-08 03:21 | 129579.2 | 4560.0004 | 3 | 12 | 4.400306 | 0.1333694 | 2.40075 | 0 | 10.20236 | 0
2018-03-08 03:23 | 129699.2 | 4680.0008 | 3 | 12 | 4.400288 | 0.1286335 | 2.405118 | 0 | 10.22158 | 0
2018-03-08 03:25 | 129819.2 | 4800.0004 | 3 | 12 | 4.400276 | 0.1249065 | 2.409352 | 0 | 10.24021 | 0
2018-03-08 03:27 | 129939.2 | 4920.0015 | 3 | 12 | 4.400291 | 0.1215248 | 2.413467 | 0 | 10.25832 | 0
2018-03-08 03:29 | 130059.2 | 5040.002 | 3 | 12 | 4.400283 | 0.1182804 | 2.417463 | 0 | 10.2759 | 0
2018-03-08 03:31 | 130179.2 | 5160.0015 | 3 | 12 | 4.40028 | 0.1149349 | 2.421353 | 0 | 10.29302 | 0
2018-03-08 03:33 | 130299.2 | 5280.0002 | 3 | 12 | 4.400256 | 0.1118889 | 2.425139 | 0 | 10.30968 | 0
2018-03-08 03:35 | 130419.2 | 5400.0023 | 3 | 12 | 4.4003 | 0.1097012 | 2.428833 | 0 | 10.32593 | 0
2018-03-08 03:37 | 130539.2 | 5520.001 | 3 | 12 | 4.400274 | 0.1067028 | 2.43244 | 0 | 10.3418 | 0
2018-03-08 03:39 | 130659.2 | 5640.0014 | 3 | 12 | 4.400289 | 0.1045589 | 2.435962 | 0 | 10.3573 | 0
2018-03-08 03:41 | 130779.2 | 5760.0018 | 3 | 12 | 4.400275 | 0.1019478 | 2.439395 | 0 | 10.37241 | 0
2018-03-08 03:43 | 130899.2 | 5880.0008 | 3 | 12 | 4.400285 | 0.09969521 | 2.442759 | 0 | 10.38721 | 0
2018-03-08 03:45 | 131019.2 | 6000.0003 | 3 | 12 | 4.400273 | 0.09742165 | 2.446039 | 0 | 10.40164 | 0
2018-03-08 03:47 | 131139.2 | 6120.0015 | 3 | 12 | 4.400247 | 0.09516716 | 2.449253 | 0 | 10.41579 | 0
2018-03-08 03:49 | 131259.2 | 6240.0011 | 3 | 12 | 4.400261 | 0.09328842 | 2.452399 | 0 | 10.42963 | 0
2018-03-08 03:51 | 131379.2 | 6360.0023 | 3 | 12 | 4.400304 | 0.09216881 | 2.455495 | 0 | 10.44325 | 0
2018-03-08 03:53 | 131499.2 | 6480.0002 | 3 | 12 | 4.400265 | 0.09004402 | 2.458527 | 0 | 10.45659 | 0
2018-03-08 03:55 | 131619.2 | 6600.0014 | 3 | 12 | 4.400282 | 0.08851242 | 2.461505 | 0 | 10.4697 | 0
2018-03-08 03:57 | 131739.2 | 6720.001 | 3 | 12 | 4.400301 | 0.08699226 | 2.464426 | 0 | 10.48255 | 0
2018-03-08 03:59 | 131859.2 | 6840.0014 | 3 | 12 | 4.400267 | 0.08514214 | 2.467294 | 0 | 10.49517 | 0
2018-03-08 04:01 | 131979.2 | 6960.0018 | 3 | 12 | 4.400241 | 0.08365822 | 2.470103 | 0 | 10.50753 | 0
2018-03-08 04:03 | 132099.2 | 7080.0007 | 3 | 12 | 4.40028 | 0.08254242 | 2.472872 | 0 | 10.51972 | 0
2018-03-08 04:04 | 132156 | 7136.752 | 3 | 12 | 4.400259 | 0.08149719 | 2.474164 | 0 | 10.5254 | 0
2018-03-08 04:06 | 132276 | 120.002 | 4 | 12 | 4.391629 | 0 | 2.474164 | 0 | 10.5254 | 0
2018-03-08 04:08 | 132396 | 240 | 4 | 12 | 4.389762 | 0 | 2.474164 | 0 | 10.5254 | 0
2018-03-08 04:09 | 132456.1 | 300.0036 | 4 | 12 | 4.388958 | 0 | 2.474164 | 0 | 10.5254 | 0
2018-03-08 04:11 | 132576.1 | 120.0024 | 5 | 12 | 4.070172 | -3.259839 | 2.474164 | 0.1086515 | 10.5254 | 0.4467833
2018-03-08 04:13 | 132696.1 | 240.0002 | 5 | 12 | 4.013423 | -3.25986 | 2.474164 | 0.2173003 | 10.5254 | 0.8858995
2018-03-08 04:15 | 132816.1 | 360.0023 | 5 | 12 | 3.957661 | -3.259845 | 2.474164 | 0.3259544 | 10.5254 | 1.318936
2018-03-08 04:17 | 132936.1 | 480.0011 | 5 | 12 | 3.903574 | -3.259832 | 2.474164 | 0.4346037 | 10.5254 | 1.745973
2018-03-08 04:19 | 133056.1 | 600.0023 | 5 | 12 | 3.852521 | -3.259839 | 2.474164 | 0.5432557 | 10.5254 | 2.167296
2018-03-08 04:21 | 133176.1 | 720.0002 | 5 | 12 | 3.805415 | -3.25985 | 2.474164 | 0.6519021 | 10.5254 | 2.583263
2018-03-08 04:23 | 133296.1 | 840.0014 | 5 | 12 | 3.762307 | -3.259853 | 2.474164 | 0.7605544 | 10.5254 | 2.994353
2018-03-08 04:25 | 133416.1 | 960.0019 | 5 | 12 | 3.723032 | -3.25985 | 2.474164 | 0.8692068 | 10.5254 | 3.400968
2018-03-08 04:27 | 133536.1 | 1080.0008 | 5 | 12 | 3.687404 | -3.259879 | 2.474164 | 0.9778557 | 10.5254 | 3.803504
2018-03-08 04:29 | 133656.1 | 1200.002 | 5 | 12 | 3.655171 | -3.259906 | 2.474164 | 1.086509 | 10.5254 | 4.202373
2018-03-08 04:31 | 133776.1 | 1320.0024 | 5 | 12 | 3.626137 | -3.259869 | 2.474164 | 1.195163 | 10.5254 | 4.597913
2018-03-08 04:33 | 133896.1 | 1440.0028 | 5 | 12 | 3.600225 | -3.259869 | 2.474164 | 1.303815 | 10.5254 | 4.990467
2018-03-08 04:35 | 134016.1 | 1560.0008 | 5 | 12 | 3.577266 | -3.259895 | 2.474164 | 1.412466 | 10.5254 | 5.380362
2018-03-08 04:37 | 134136.1 | 1680.0003 | 5 | 12 | 3.556767 | -3.259885 | 2.474164 | 1.521116 | 10.5254 | 5.767899
2018-03-08 04:39 | 134256.1 | 1800.0015 | 5 | 12 | 3.537928 | -3.259929 | 2.474164 | 1.62977 | 10.5254 | 6.153323
2018-03-08 04:41 | 134376.1 | 1920.0019 | 5 | 12 | 3.51932 | -3.259879 | 2.474164 | 1.738419 | 10.5254 | 6.53671
2018-03-08 04:43 | 134496.1 | 2040.0024 | 5 | 12 | 3.499634 | -3.259862 | 2.474164 | 1.847075 | 10.5254 | 6.918047
2018-03-08 04:45 | 134616.1 | 2160.0012 | 5 | 12 | 3.477312 | -3.259906 | 2.474164 | 1.955726 | 10.5254 | 7.29711
2018-03-08 04:47 | 134736.1 | 2280.0016 | 5 | 12 | 3.448411 | -3.259887 | 2.474164 | 2.064379 | 10.5254 | 7.673446
2018-03-08 04:49 | 134856.1 | 2400.0004 | 5 | 12 | 3.406766 | -3.259862 | 2.474164 | 2.173033 | 10.5254 | 8.046021
2018-03-08 04:51 | 134976.1 | 2520.0008 | 5 | 12 | 3.339464 | -3.259855 | 2.474164 | 2.281681 | 10.5254 | 8.412868
2018-03-08 04:53 | 135096.1 | 2640.0004 | 5 | 12 | 3.171443 | -3.259869 | 2.474164 | 2.390333 | 10.5254 | 8.768451
2018-03-08 04:53 | 135141 | 2684.891 | 5 | 12 | 2.999978 | -3.259871 | 2.474164 | 2.430979 | 10.5254 | 8.89429
2018-03-08 04:55 | 135261.1 | 120.0004 | 6 | 12 | 3.579577 | 0 | 2.474164 | 2.430979 | 10.5254 | 8.89429
2018-03-08 04:57 | 135381.1 | 240.0008 | 6 | 12 | 3.624498 | 0 | 2.474164 | 2.430979 | 10.5254 | 8.89429
2018-03-08 04:58 | 135441.1 | 300.0036 | 6 | 12 | 3.638285 | 0 | 2.474164 | 2.430979 | 10.5254 | 8.89429
2018-03-08 04:58 | 135441.1 | 0.0024 | 7 | 13 | 3.638273 | 0 | 0 | 0 | 0 | 0
2018-03-08 05:00 | 135561.2 | 120.0031 | 2 | 13 | 4.070024 | 4.890114 | 0.1623096 | 0 | 0.6535011 | 0
2018-03-08 05:02 | 135681.2 | 240.0004 | 2 | 13 | 4.119556 | 4.890053 | 0.3252972 | 0 | 1.321165 | 0
2018-03-08 05:04 | 135801.2 | 360.0008 | 2 | 13 | 4.154108 | 4.890066 | 0.4882873 | 0 | 1.995549 | 0
2018-03-08 05:06 | 135921.2 | 480.0002 | 2 | 13 | 4.185596 | 4.890072 | 0.6512679 | 0 | 2.675137 | 0
2018-03-08 05:08 | 136041.2 | 600.0007 | 2 | 13 | 4.200408 | 4.605164 | 0.8115097 | 0 | 3.347671 | 0
2018-03-08 05:10 | 136161.2 | 720.001 | 2 | 13 | 4.200394 | 4.132435 | 0.9571159 | 0 | 3.959275 | 0
2018-03-08 05:12 | 136281.2 | 840.0007 | 2 | 13 | 4.200399 | 3.652977 | 1.086866 | 0 | 4.504277 | 0
2018-03-08 05:14 | 136380 | 938.8071 | 2 | 13 | 4.200399 | 3.259953 | 1.181699 | 0 | 4.902615 | 0
2018-03-08 05:16 | 136500 | 120.0016 | 3 | 13 | 4.236763 | 3.259865 | 1.289918 | 0 | 5.358973 | 0
2018-03-08 05:18 | 136620 | 240.0018 | 3 | 13 | 4.281428 | 3.259855 | 1.398569 | 0 | 5.821679 | 0
2018-03-08 05:20 | 136740 | 360.0031 | 3 | 13 | 4.331006 | 3.259878 | 1.507225 | 0 | 6.289538 | 0
2018-03-08 05:22 | 136860 | 480.002 | 3 | 13 | 4.384486 | 3.25989 | 1.615876 | 0 | 6.762977 | 0
2018-03-08 05:24 | 136980 | 600.0014 | 3 | 13 | 4.4004 | 2.78462 | 1.718354 | 0 | 7.213672 | 0
2018-03-08 05:26 | 137100 | 720.0012 | 3 | 13 | 4.400388 | 2.297932 | 1.802734 | 0 | 7.584979 | 0
2018-03-08 05:28 | 137220 | 840.0023 | 3 | 13 | 4.400368 | 1.912788 | 1.872676 | 0 | 7.892754 | 0
2018-03-08 05:30 | 137340 | 960.0019 | 3 | 13 | 4.400408 | 1.607325 | 1.931154 | 0 | 8.150075 | 0
2018-03-08 05:32 | 137460 | 1080.0023 | 3 | 13 | 4.400376 | 1.359077 | 1.980434 | 0 | 8.366929 | 0
2018-03-08 05:34 | 137580 | 1200.0012 | 3 | 13 | 4.400379 | 1.157558 | 2.02226 | 0 | 8.550978 | 0
2018-03-08 05:36 | 137700 | 1320.0014 | 3 | 13 | 4.400378 | 0.9932308 | 2.058002 | 0 | 8.708254 | 0
2018-03-08 05:38 | 137820 | 1440.0002 | 3 | 13 | 4.400362 | 0.8589077 | 2.088787 | 0 | 8.843722 | 0
2018-03-08 05:40 | 137940 | 1560.0008 | 3 | 13 | 4.400348 | 0.7484779 | 2.115516 | 0 | 8.96134 | 0
2018-03-08 05:42 | 138060 | 1680.0002 | 3 | 13 | 4.400366 | 0.6575718 | 2.138896 | 0 | 9.064219 | 0
2018-03-08 05:44 | 138180 | 1800.0014 | 3 | 13 | 4.400321 | 0.5810413 | 2.159501 | 0 | 9.154887 | 0
2018-03-08 05:46 | 138300 | 1920.0001 | 3 | 13 | 4.40031 | 0.5172005 | 2.177784 | 0 | 9.23534 | 0
2018-03-08 05:48 | 138420 | 2040.0023 | 3 | 13 | 4.400352 | 0.4640255 | 2.194122 | 0 | 9.30723 | 0
2018-03-08 05:50 | 138540 | 2160.0019 | 3 | 13 | 4.40033 | 0.4187889 | 2.208817 | 0 | 9.371895 | 0
2018-03-08 05:52 | 138660 | 2280.0015 | 3 | 13 | 4.400311 | 0.3808155 | 2.222133 | 0 | 9.430489 | 0
2018-03-08 05:54 | 138780 | 2400.0019 | 3 | 13 | 4.400352 | 0.3490829 | 2.23428 | 0 | 9.483941 | 0
2018-03-08 05:56 | 138900 | 2520.0031 | 3 | 13 | 4.400307 | 0.3201962 | 2.245422 | 0 | 9.532969 | 0
2018-03-08 05:58 | 139020 | 2640.0011 | 3 | 13 | 4.40032 | 0.2958221 | 2.255679 | 0 | 9.578104 | 0
2018-03-08 06:00 | 139140 | 2760.0015 | 3 | 13 | 4.400325 | 0.2750206 | 2.265181 | 0 | 9.619914 | 0
2018-03-08 06:02 | 139260 | 2880.0002 | 3 | 13 | 4.400347 | 0.2569733 | 2.274033 | 0 | 9.658868 | 0
2018-03-08 06:04 | 139380 | 3000.0006 | 3 | 13 | 4.400308 | 0.2400494 | 2.28231 | 0 | 9.695288 | 0
2018-03-08 06:06 | 139500 | 3120.001 | 3 | 13 | 4.400314 | 0.2255592 | 2.29006 | 0 | 9.729391 | 0
2018-03-08 06:08 | 139620 | 3240.0022 | 3 | 13 | 4.400322 | 0.2132988 | 2.297365 | 0 | 9.761534 | 0
2018-03-08 06:10 | 139740 | 3360.0002 | 3 | 13 | 4.400335 | 0.2025108 | 2.304284 | 0 | 9.791979 | 0
2018-03-08 06:12 | 139860 | 3480.0014 | 3 | 13 | 4.400294 | 0.191843 | 2.310846 | 0 | 9.820857 | 0
2018-03-08 06:14 | 139980 | 3600.0002 | 3 | 13 | 4.40031 | 0.1832199 | 2.317089 | 0 | 9.848329 | 0
2018-03-08 06:16 | 140100 | 3720.0031 | 3 | 13 | 4.400265 | 0.1743755 | 2.32305 | 0 | 9.874556 | 0
2018-03-08 06:18 | 140220 | 3840.0013 | 3 | 13 | 4.400297 | 0.1672688 | 2.328751 | 0 | 9.899642 | 0
2018-03-08 06:20 | 140340 | 3960.0024 | 3 | 13 | 4.400327 | 0.1609974 | 2.334222 | 0 | 9.923717 | 0
2018-03-08 06:22 | 140460 | 4080.0003 | 3 | 13 | 4.400281 | 0.1546173 | 2.339474 | 0 | 9.946828 | 0
2018-03-08 06:24 | 140580 | 4200.0007 | 3 | 13 | 4.400263 | 0.1483593 | 2.344528 | 0 | 9.969066 | 0
2018-03-08 06:26 | 140700 | 4320.0011 | 3 | 13 | 4.400282 | 0.1438713 | 2.349406 | 0 | 9.990531 | 0
2018-03-08 06:28 | 140820 | 4440.0007 | 3 | 13 | 4.400253 | 0.1386108 | 2.354119 | 0 | 10.01127 | 0
2018-03-08 06:30 | 140940 | 4560.0019 | 3 | 13 | 4.400292 | 0.1346569 | 2.358682 | 0 | 10.03135 | 0
2018-03-08 06:32 | 141060 | 4680.0023 | 3 | 13 | 4.40027 | 0.130497 | 2.363101 | 0 | 10.05079 | 0
2018-03-08 06:34 | 141180 | 4800.001 | 3 | 13 | 4.400265 | 0.1263561 | 2.367386 | 0 | 10.06965 | 0
2018-03-08 06:36 | 141300 | 4920.0014 | 3 | 13 | 4.40028 | 0.123024 | 2.371548 | 0 | 10.08796 | 0
2018-03-08 06:38 | 141420 | 5040.0003 | 3 | 13 | 4.40024 | 0.1193104 | 2.375596 | 0 | 10.10577 | 0
2018-03-08 06:40 | 141540 | 5160.0023 | 3 | 13 | 4.400288 | 0.1167984 | 2.379536 | 0 | 10.12311 | 0
2018-03-08 06:42 | 141660 | 5280.0002 | 3 | 13 | 4.400292 | 0.1138096 | 2.383376 | 0 | 10.14001 | 0
2018-03-08 06:44 | 141780 | 5400.0015 | 3 | 13 | 4.400251 | 0.1108036 | 2.387111 | 0 | 10.15644 | 0
2018-03-08 06:46 | 141900 | 5520.0003 | 3 | 13 | 4.400275 | 0.1082096 | 2.39077 | 0 | 10.17255 | 0
2018-03-08 06:48 | 142020 | 5640.0023 | 3 | 13 | 4.400271 | 0.1052628 | 2.394331 | 0 | 10.18821 | 0
2018-03-08 06:50 | 142140 | 5760.0012 | 3 | 13 | 4.400281 | 0.1034374 | 2.397815 | 0 | 10.20354 | 0
2018-03-08 06:52 | 142260 | 5880.0009 | 3 | 13 | 4.400326 | 0.1015511 | 2.401221 | 0 | 10.21853 | 0
2018-03-08 06:54 | 142380 | 6000.0018 | 3 | 13 | 4.400241 | 0.09856224 | 2.404549 | 0 | 10.23318 | 0
2018-03-08 06:56 | 142500 | 6120.0015 | 3 | 13 | 4.400267 | 0.09700012 | 2.407814 | 0 | 10.24754 | 0
2018-03-08 06:58 | 142620 | 6240.0014 | 3 | 13 | 4.400229 | 0.09442329 | 2.411007 | 0 | 10.26159 | 0
2018-03-08 07:00 | 142740 | 6360.0022 | 3 | 13 | 4.400263 | 0.09290886 | 2.414135 | 0 | 10.27536 | 0
2018-03-08 07:02 | 142860 | 6480.0002 | 3 | 13 | 4.40028 | 0.09113503 | 2.417204 | 0 | 10.28886 | 0
2018-03-08 07:04 | 142980 | 6600.0007 | 3 | 13 | 4.400234 | 0.08891296 | 2.420208 | 0 | 10.30208 | 0
2018-03-08 07:06 | 143100 | 6720.0002 | 3 | 13 | 4.400254 | 0.08776283 | 2.423148 | 0 | 10.31502 | 0
2018-03-08 07:08 | 143220 | 6840.0015 | 3 | 13 | 4.400295 | 0.08662033 | 2.426051 | 0 | 10.32779 | 0
2018-03-08 07:10 | 143340 | 6960.0011 | 3 | 13 | 4.400307 | 0.08478355 | 2.428899 | 0 | 10.34032 | 0
2018-03-08 07:12 | 143460 | 7080.0023 | 3 | 13 | 4.40028 | 0.0829258 | 2.431687 | 0 | 10.35259 | 0
2018-03-08 07:14 | 143580 | 7200.0003 | 3 | 13 | 4.400286 | 0.08177948 | 2.434425 | 0 | 10.36464 | 0
2018-03-08 07:14 | 143590.5 | 7210.5116 | 3 | 13 | 4.400299 | 0.08149529 | 2.434664 | 0 | 10.36569 | 0
2018-03-08 07:16 | 143710.5 | 120.0008 | 4 | 13 | 4.391548 | 0 | 2.434664 | 0 | 10.36569 | 0
2018-03-08 07:18 | 143830.5 | 240.0018 | 4 | 13 | 4.389666 | 0 | 2.434664 | 0 | 10.36569 | 0
2018-03-08 07:19 | 143890.5 | 300.0014 | 4 | 13 | 4.388828 | 0 | 2.434664 | 0 | 10.36569 | 0
2018-03-08 07:21 | 144010.6 | 120.0008 | 5 | 13 | 4.065567 | -3.259834 | 2.434664 | 0.1086441 | 10.36569 | 0.4463267
2018-03-08 07:23 | 144130.6 | 240.0012 | 5 | 13 | 4.008123 | -3.25986 | 2.434664 | 0.2172944 | 10.36569 | 0.8849092
2018-03-08 07:25 | 144250.6 | 360.0015 | 5 | 13 | 3.951699 | -3.259897 | 2.434664 | 0.3259392 | 10.36569 | 1.317297
2018-03-08 07:27 | 144370.6 | 480.0011 | 5 | 13 | 3.897105 | -3.259866 | 2.434664 | 0.4345915 | 10.36569 | 1.743669
2018-03-08 07:29 | 144490.6 | 600.0024 | 5 | 13 | 3.845761 | -3.259902 | 2.434664 | 0.5432447 | 10.36569 | 2.164277
2018-03-08 07:31 | 144610.6 | 720.0012 | 5 | 13 | 3.79848 | -3.2599 | 2.434664 | 0.6518957 | 10.36569 | 2.579516
2018-03-08 07:33 | 144730.6 | 840.0016 | 5 | 13 | 3.755307 | -3.259869 | 2.434664 | 0.760549 | 10.36569 | 2.989852
2018-03-08 07:35 | 144850.6 | 960.001 | 5 | 13 | 3.716098 | -3.259921 | 2.434664 | 0.8692061 | 10.36569 | 3.395727
2018-03-08 07:37 | 144970.6 | 1080.0008 | 5 | 13 | 3.68058 | -3.259918 | 2.434664 | 0.9778556 | 10.36569 | 3.797517
2018-03-08 07:39 | 145090.6 | 1200.0019 | 5 | 13 | 3.648511 | -3.25989 | 2.434664 | 1.086507 | 10.36569 | 4.195647
2018-03-08 07:41 | 145210.6 | 1320.0007 | 5 | 13 | 3.619698 | -3.25985 | 2.434664 | 1.19516 | 10.36569 | 4.590472
2018-03-08 07:43 | 145330.6 | 1440.0004 | 5 | 13 | 3.594073 | -3.259866 | 2.434664 | 1.303812 | 10.36569 | 4.982338
2018-03-08 07:45 | 145450.6 | 1560.0016 | 5 | 13 | 3.57137 | -3.259874 | 2.434664 | 1.412459 | 10.36569 | 5.371564
2018-03-08 07:47 | 145570.6 | 1680.002 | 5 | 13 | 3.551079 | -3.259869 | 2.434664 | 1.521111 | 10.36569 | 5.758483
2018-03-08 07:49 | 145690.6 | 1800.0016 | 5 | 13 | 3.532248 | -3.259851 | 2.434664 | 1.629758 | 10.36569 | 6.143268
2018-03-08 07:51 | 145810.6 | 1920.0004 | 5 | 13 | 3.513244 | -3.259893 | 2.434664 | 1.738412 | 10.36569 | 6.526035
2018-03-08 07:53 | 145930.6 | 2040.0016 | 5 | 13 | 3.492815 | -3.259858 | 2.434664 | 1.847062 | 10.36569 | 6.90666
2018-03-08 07:55 | 146050.6 | 2160.0012 | 5 | 13 | 3.468978 | -3.259869 | 2.434664 | 1.955712 | 10.36569 | 7.284906
2018-03-08 07:57 | 146170.6 | 2280.0024 | 5 | 13 | 3.436974 | -3.259885 | 2.434664 | 2.064368 | 10.36569 | 7.660195
2018-03-08 07:59 | 146290.6 | 2400.002 | 5 | 13 | 3.389471 | -3.259876 | 2.434664 | 2.173023 | 10.36569 | 8.031241
2018-03-08 08:01 | 146410.6 | 2520.0015 | 5 | 13 | 3.30558 | -3.259923 | 2.434664 | 2.28167 | 10.36569 | 8.395508
2018-03-08 08:03 | 146530.6 | 2640.0004 | 5 | 13 | 3.032687 | -3.259885 | 2.434664 | 2.390324 | 10.36569 | 8.743654
2018-03-08 08:03 | 146537 | 2646.3844 | 5 | 13 | 2.999978 | -3.259881 | 2.434664 | 2.396101 | 10.36569 | 8.761084
2018-03-08 08:05 | 146657.1 | 120.002 | 6 | 13 | 3.586566 | 0 | 2.434664 | 2.396101 | 10.36569 | 8.761084
2018-03-08 08:07 | 146777.1 | 240 | 6 | 13 | 3.630611 | 0 | 2.434664 | 2.396101 | 10.36569 | 8.761084
2018-03-08 08:08 | 146837.1 | 300.0027 | 6 | 13 | 3.644054 | 0 | 2.434664 | 2.396101 | 10.36569 | 8.761084
2018-03-08 08:08 | 146837.1 | 0.0025 | 7 | 14 | 3.644103 | 0 | 0 | 0 | 0 | 0
2018-03-08 08:10 | 146957.2 | 120.0013 | 2 | 14 | 4.076364 | 4.890099 | 0.1623011 | 0 | 0.6544169 | 0
2018-03-08 08:12 | 147077.2 | 240.0009 | 2 | 14 | 4.12587 | 4.890116 | 0.3252879 | 0 | 1.323132 | 0
2018-03-08 08:14 | 147197.2 | 360.0005 | 2 | 14 | 4.160352 | 4.890085 | 0.4882761 | 0 | 1.998514 | 0
2018-03-08 08:16 | 147317.2 | 480.0001 | 2 | 14 | 4.1927 | 4.890127 | 0.6512654 | 0 | 2.679221 | 0
2018-03-08 08:18 | 147437.2 | 600.0022 | 2 | 14 | 4.200386 | 4.502686 | 0.8090662 | 0 | 3.341904 | 0
2018-03-08 08:20 | 147557.2 | 720.0009 | 2 | 14 | 4.200411 | 4.034569 | 0.9513516 | 0 | 3.939559 | 0
2018-03-08 08:22 | 147677.2 | 840.0022 | 2 | 14 | 4.200397 | 3.558132 | 1.077895 | 0 | 4.471092 | 0
2018-03-08 08:24 | 147752.7 | 915.5376 | 2 | 14 | 4.200403 | 3.259979 | 1.149404 | 0 | 4.771459 | 0
2018-03-08 08:26 | 147872.7 | 120.0007 | 3 | 14 | 4.237244 | 3.259861 | 1.257616 | 0 | 5.227814 | 0
2018-03-08 08:28 | 147992.7 | 240.002 | 3 | 14 | 4.282654 | 3.259909 | 1.366271 | 0 | 5.690627 | 0
2018-03-08 08:30 | 148112.7 | 360.0006 | 3 | 14 | 4.333205 | 3.259892 | 1.474924 | 0 | 6.158658 | 0
2018-03-08 08:32 | 148232.7 | 480.0011 | 3 | 14 | 4.387868 | 3.259897 | 1.583578 | 0 | 6.632412 | 0
2018-03-08 08:34 | 148352.7 | 600.0014 | 3 | 14 | 4.400398 | 2.74625 | 1.684941 | 0 | 7.078303 | 0
2018-03-08 08:36 | 148472.7 | 720.0003 | 3 | 14 | 4.400403 | 2.266396 | 1.76816 | 0 | 7.444498 | 0
2018-03-08 08:38 | 148592.7 | 840.0009 | 3 | 14 | 4.40038 | 1.886562 | 1.837121 | 0 | 7.747953 | 0
2018-03-08 08:40 | 148712.7 | 960.0018 | 3 | 14 | 4.400382 | 1.583832 | 1.894767 | 0 | 8.001618 | 0
2018-03-08 08:42 | 148832.7 | 1080 | 3 | 14 | 4.400364 | 1.339443 | 1.943342 | 0 | 8.215368 | 0
2018-03-08 08:44 | 148952.7 | 1200.0011 | 3 | 14 | 4.400386 | 1.141598 | 1.984575 | 0 | 8.396809 | 0
2018-03-08 08:46 | 149072.7 | 1320.0015 | 3 | 14 | 4.400388 | 0.9799461 | 2.019825 | 0 | 8.551921 | 0
2018-03-08 08:48 | 149192.7 | 1440.002 | 3 | 14 | 4.400347 | 0.847105 | 2.050197 | 0 | 8.685568 | 0
2018-03-08 08:50 | 149312.7 | 1560.0024 | 3 | 14 | 4.400362 | 0.7388153 | 2.076567 | 0 | 8.801604 | 0
2018-03-08 08:52 | 149432.7 | 1680.0013 | 3 | 14 | 4.400334 | 0.6488323 | 2.099641 | 0 | 8.90314 | 0
2018-03-08 08:54 | 149552.7 | 1800.0024 | 3 | 14 | 4.40033 | 0.5744762 | 2.119996 | 0 | 8.992707 | 0
2018-03-08 08:56 | 149672.7 | 1920.002 | 3 | 14 | 4.40038 | 0.513113 | 2.138079 | 0 | 9.072282 | 0
2018-03-08 08:58 | 149792.7 | 2040.0024 | 3 | 14 | 4.400361 | 0.4608021 | 2.154271 | 0 | 9.14353 | 0
2018-03-08 09:00 | 149912.7 | 2160.0003 | 3 | 14 | 4.400339 | 0.4166069 | 2.168869 | 0 | 9.207768 | 0
2018-03-08 09:02 | 150032.7 | 2280.0023 | 3 | 14 | 4.400324 | 0.3788662 | 2.182111 | 0 | 9.266037 | 0
2018-03-08 09:04 | 150152.7 | 2400.0018 | 3 | 14 | 4.400314 | 0.3471279 | 2.194198 | 0 | 9.319221 | 0
2018-03-08 09:06 | 150272.7 | 2520.0006 | 3 | 14 | 4.400337 | 0.3203163 | 2.205308 | 0 | 9.368109 | 0
2018-03-08 09:08 | 150392.7 | 2640.001 | 3 | 14 | 4.400325 | 0.2965984 | 2.215569 | 0 | 9.413262 | 0
2018-03-08 09:10 | 150512.7 | 2760.0014 | 3 | 14 | 4.400317 | 0.2757359 | 2.225092 | 0 | 9.455168 | 0
2018-03-08 09:12 | 150632.7 | 2880.0011 | 3 | 14 | 4.400332 | 0.2578735 | 2.233973 | 0 | 9.494245 | 0
2018-03-08 09:14 | 150752.7 | 3000.0007 | 3 | 14 | 4.400336 | 0.2423725 | 2.242293 | 0 | 9.530857 | 0
2018-03-08 09:16 | 150872.7 | 3120.0021 | 3 | 14 | 4.40034 | 0.2282181 | 2.250117 | 0 | 9.565284 | 0
2018-03-08 09:18 | 150992.7 | 3240.0024 | 3 | 14 | 4.400294 | 0.2152119 | 2.257494 | 0 | 9.597746 | 0
2018-03-08 09:20 | 151112.7 | 3360.0003 | 3 | 14 | 4.400306 | 0.2044563 | 2.264488 | 0 | 9.628523 | 0
2018-03-08 09:22 | 151232.7 | 3480.0008 | 3 | 14 | 4.400284 | 0.1940002 | 2.271127 | 0 | 9.657735 | 0
2018-03-08 09:24 | 151352.7 | 3600.0019 | 3 | 14 | 4.4003 | 0.1855011 | 2.277449 | 0 | 9.685551 | 0
2018-03-08 09:26 | 151472.7 | 3720.0007 | 3 | 14 | 4.40031 | 0.1776752 | 2.283496 | 0 | 9.712162 | 0
2018-03-08 09:28 | 151592.7 | 3840.0019 | 3 | 14 | 4.400289 | 0.170229 | 2.289291 | 0 | 9.737663 | 0
2018-03-08 09:30 | 151712.7 | 3960.0023 | 3 | 14 | 4.400322 | 0.1642723 | 2.294858 | 0 | 9.762156 | 0
2018-03-08 09:32 | 151832.7 | 4080.0019 | 3 | 14 | 4.400278 | 0.1572323 | 2.300209 | 0 | 9.785703 | 0
2018-03-08 09:34 | 151952.7 | 4200.0023 | 3 | 14 | 4.400323 | 0.1523399 | 2.305365 | 0 | 9.808393 | 0
2018-03-08 09:36 | 152072.7 | 4320.0002 | 3 | 14 | 4.400264 | 0.1465244 | 2.310342 | 0 | 9.830292 | 0
2018-03-08 09:38 | 152192.7 | 4440.0014 | 3 | 14 | 4.400292 | 0.1419754 | 2.315153 | 0 | 9.85146 | 0
2018-03-08 09:40 | 152312.7 | 4560.0003 | 3 | 14 | 4.400281 | 0.1375751 | 2.319811 | 0 | 9.871956 | 0
2018-03-08 09:42 | 152432.7 | 4680.0007 | 3 | 14 | 4.400273 | 0.1330376 | 2.324328 | 0 | 9.891835 | 0
2018-03-08 09:44 | 152552.7 | 4800.0011 | 3 | 14 | 4.400285 | 0.1297817 | 2.328716 | 0 | 9.911143 | 0
2018-03-08 09:46 | 152672.7 | 4920.0015 | 3 | 14 | 4.400285 | 0.1260281 | 2.332979 | 0 | 9.9299 | 0
2018-03-08 09:48 | 152792.7 | 5040.0019 | 3 | 14 | 4.400273 | 0.1230373 | 2.33713 | 0 | 9.948166 | 0
2018-03-08 09:50 | 152912.7 | 5160.0007 | 3 | 14 | 4.400228 | 0.1193314 | 2.341179 | 0 | 9.965983 | 0
2018-03-08 09:52 | 153032.7 | 5280.0018 | 3 | 14 | 4.400281 | 0.1172123 | 2.345122 | 0 | 9.983334 | 0
2018-03-08 09:54 | 153152.7 | 5400.0007 | 3 | 14 | 4.400289 | 0.1145897 | 2.348979 | 0 | 10.00031 | 0
2018-03-08 09:56 | 153272.7 | 5520.0011 | 3 | 14 | 4.400309 | 0.1119328 | 2.352753 | 0 | 10.01691 | 0
2018-03-08 09:58 | 153392.7 | 5640.0023 | 3 | 14 | 4.400301 | 0.1092854 | 2.356435 | 0 | 10.03311 | 0
2018-03-08 10:00 | 153512.7 | 5760.0002 | 3 | 14 | 4.400238 | 0.1063232 | 2.360022 | 0 | 10.0489 | 0
2018-03-08 10:02 | 153632.7 | 5880.0007 | 3 | 14 | 4.400319 | 0.1049118 | 2.363542 | 0 | 10.06438 | 0
2018-03-08 10:04 | 153752.7 | 6000.0018 | 3 | 14 | 4.400253 | 0.1015396 | 2.366979 | 0 | 10.07951 | 0
2018-03-08 10:06 | 153872.7 | 6120.0022 | 3 | 14 | 4.400266 | 0.09934616 | 2.37034 | 0 | 10.0943 | 0
2018-03-08 10:08 | 153992.7 | 6240.0003 | 3 | 14 | 4.400278 | 0.09777641 | 2.373631 | 0 | 10.10878 | 0
2018-03-08 10:10 | 154112.7 | 6360.0007 | 3 | 14 | 4.400287 | 0.09591484 | 2.376859 | 0 | 10.12299 | 0
2018-03-08 10:12 | 154232.7 | 6480.0011 | 3 | 14 | 4.400295 | 0.09411049 | 2.380028 | 0 | 10.13693 | 0
2018-03-08 10:14 | 154352.7 | 6600.0006 | 3 | 14 | 4.400254 | 0.09190369 | 2.383122 | 0 | 10.15054 | 0
2018-03-08 10:16 | 154472.7 | 6720.0019 | 3 | 14 | 4.400308 | 0.09077454 | 2.38617 | 0 | 10.16396 | 0
2018-03-08 10:18 | 154592.7 | 6840.0007 | 3 | 14 | 4.40027 | 0.08848953 | 2.389154 | 0 | 10.17709 | 0
2018-03-08 10:20 | 154712.7 | 6960.0018 | 3 | 14 | 4.400246 | 0.08666611 | 2.39208 | 0 | 10.18996 | 0
2018-03-08 10:22 | 154832.7 | 7080.0007 | 3 | 14 | 4.400252 | 0.08517647 | 2.394954 | 0 | 10.20261 | 0
2018-03-08 10:24 | 154952.7 | 7200.0002 | 3 | 14 | 4.40024 | 0.08368111 | 2.397777 | 0 | 10.21503 | 0
2018-03-08 10:26 | 155072.7 | 7320.0022 | 3 | 14 | 4.400269 | 0.08253098 | 2.400559 | 0 | 10.22727 | 0
2018-03-08 10:27 | 155170.1 | 7417.3948 | 3 | 14 | 4.40028 | 0.08149719 | 2.402778 | 0 | 10.23704 | 0
2018-03-08 10:29 | 155290.2 | 120.0003 | 4 | 14 | 4.391362 | 0 | 2.402778 | 0 | 10.23704 | 0
2018-03-08 10:31 | 155410.2 | 240.0001 | 4 | 14 | 4.38942 | 0 | 2.402778 | 0 | 10.23704 | 0
2018-03-08 10:32 | 155470.2 | 300.0027 | 4 | 14 | 4.388567 | 0 | 2.402778 | 0 | 10.23704 | 0
2018-03-08 10:34 | 155590.2 | 120.0002 | 5 | 14 | 4.060575 | -3.259866 | 2.402778 | 0.108646 | 10.23704 | 0.4458679
2018-03-08 10:36 | 155710.2 | 240.0003 | 5 | 14 | 4.002388 | -3.259874 | 2.402778 | 0.2172955 | 10.23704 | 0.8838625
2018-03-08 10:38 | 155830.3 | 360.0023 | 5 | 14 | 3.945367 | -3.259876 | 2.402778 | 0.3259502 | 10.23704 | 1.315632
2018-03-08 10:40 | 155950.3 | 480.0011 | 5 | 14 | 3.890399 | -3.259883 | 2.402778 | 0.4346 | 10.23704 | 1.741284
2018-03-08 10:42 | 156070.3 | 600.0015 | 5 | 14 | 3.838829 | -3.2599 | 2.402778 | 0.5432529 | 10.23704 | 2.161151
2018-03-08 10:44 | 156190.3 | 720.0006 | 5 | 14 | 3.791447 | -3.259876 | 2.402778 | 0.6519058 | 10.23704 | 2.575638
2018-03-08 10:46 | 156310.3 | 840.0008 | 5 | 14 | 3.748271 | -3.259872 | 2.402778 | 0.7605581 | 10.23704 | 2.985205
2018-03-08 10:48 | 156430.3 | 960.002 | 5 | 14 | 3.709114 | -3.259871 | 2.402778 | 0.8692124 | 10.23704 | 3.390309
2018-03-08 10:50 | 156550.3 | 1080.0016 | 5 | 14 | 3.673675 | -3.259876 | 2.402778 | 0.9778662 | 10.23704 | 3.791359
2018-03-08 10:52 | 156670.3 | 1200.0011 | 5 | 14 | 3.641757 | -3.259862 | 2.402778 | 1.086515 | 10.23704 | 4.188735
2018-03-08 10:54 | 156790.3 | 1320.0024 | 5 | 14 | 3.613186 | -3.259874 | 2.402778 | 1.195171 | 10.23704 | 4.58285
2018-03-08 10:56 | 156910.3 | 1440.002 | 5 | 14 | 3.587868 | -3.259874 | 2.402778 | 1.30382 | 10.23704 | 4.974016
2018-03-08 10:58 | 157030.3 | 1560.0016 | 5 | 14 | 3.56549 | -3.259841 | 2.402778 | 1.412474 | 10.23704 | 5.362614
2018-03-08 11:00 | 157150.2 | 1680.0004 | 5 | 14 | 3.545397 | -3.2599 | 2.402778 | 1.521122 | 10.23704 | 5.748888
2018-03-08 11:02 | 157270.3 | 1800.0015 | 5 | 14 | 3.526461 | -3.259885 | 2.402778 | 1.62978 | 10.23704 | 6.133093
2018-03-08 11:04 | 157390.2 | 1920.0004 | 5 | 14 | 3.50715 | -3.259864 | 2.402778 | 1.738432 | 10.23704 | 6.515211
2018-03-08 11:06 | 157510.3 | 2040.0023 | 5 | 14 | 3.486008 | -3.259912 | 2.402778 | 1.847086 | 10.23704 | 6.895154
2018-03-08 11:08 | 157630.2 | 2160.0004 | 5 | 14 | 3.460523 | -3.259885 | 2.402778 | 1.955738 | 10.23704 | 7.27259
2018-03-08 11:10 | 157750.3 | 2280.0008 | 5 | 14 | 3.425236 | -3.259845 | 2.402778 | 2.064389 | 10.23704 | 7.64678
2018-03-08 11:12 | 157870.2 | 2400.0004 | 5 | 14 | 3.371362 | -3.259864 | 2.402778 | 2.173039 | 10.23704 | 8.016239
2018-03-08 11:14 | 157990.3 | 2520.0015 | 5 | 14 | 3.263916 | -3.259851 | 2.402778 | 2.281696 | 10.23704 | 8.377613
2018-03-08 11:16 | 158082.1 | 2611.8811 | 5 | 14 | 2.99999 | -3.259858 | 2.402778 | 2.364883 | 10.23704 | 8.640547
2018-03-08 11:18 | 158202.2 | 120.0006 | 6 | 14 | 3.594173 | 0 | 2.402778 | 2.364883 | 10.23704 | 8.640547
2018-03-08 11:20 | 158322.2 | 240.0018 | 6 | 14 | 3.636892 | 0 | 2.402778 | 2.364883 | 10.23704 | 8.640547
2018-03-08 11:21 | 158382.2 | 300.0021 | 6 | 14 | 3.64989 | 0 | 2.402778 | 2.364883 | 10.23704 | 8.640547
2018-03-08 11:21 | 158382.2 | 0.0022 | 7 | 15 | 3.649975 | 0 | 0 | 0 | 0 | 0
2018-03-08 11:23 | 158502.3 | 120.0023 | 2 | 15 | 4.084118 | 4.89015 | 0.1623061 | 0 | 0.655572 | 0
2018-03-08 11:25 | 158622.3 | 240.0003 | 2 | 15 | 4.13372 | 4.890135 | 0.3252985 | 0 | 1.325595 | 0
2018-03-08 11:27 | 158742.3 | 360.0007 | 2 | 15 | 4.168499 | 4.890133 | 0.4882822 | 0 | 2.002253 | 0
2018-03-08 11:29 | 158862.3 | 480.0011 | 2 | 15 | 4.200417 | 4.860971 | 0.6512477 | 0 | 2.684273 | 0
2018-03-08 11:31 | 158982.3 | 600.0008 | 2 | 15 | 4.200387 | 4.378698 | 0.8049915 | 0 | 3.330059 | 0
2018-03-08 11:33 | 159102.3 | 720.0012 | 2 | 15 | 4.200388 | 3.919697 | 0.9433099 | 0 | 3.911051 | 0
2018-03-08 11:35 | 159222.3 | 840.0006 | 2 | 15 | 4.200406 | 3.454477 | 1.066206 | 0 | 4.427263 | 0
2018-03-08 11:36 | 159272.3 | 890.0364 | 2 | 15 | 4.20038 | 3.259996 | 1.112859 | 0 | 4.623225 | 0
2018-03-08 11:38 | 159392.3 | 120.0007 | 3 | 15 | 4.237092 | 3.259918 | 1.221071 | 0 | 5.079567 | 0
2018-03-08 11:40 | 159512.3 | 240.0018 | 3 | 15 | 4.282672 | 3.259941 | 1.329724 | 0 | 5.542359 | 0
2018-03-08 11:42 | 159632.3 | 360.0007 | 3 | 15 | 4.333643 | 3.259935 | 1.438379 | 0 | 6.01042 | 0
2018-03-08 11:44 | 159752.3 | 480.0002 | 3 | 15 | 4.388841 | 3.259903 | 1.547031 | 0 | 6.484241 | 0
2018-03-08 11:46 | 159872.3 | 600.0006 | 3 | 15 | 4.400403 | 2.73642 | 1.648076 | 0 | 6.928757 | 0
2018-03-08 11:48 | 159992.3 | 720.002 | 3 | 15 | 4.400403 | 2.259224 | 1.731016 | 0 | 7.293725 | 0
2018-03-08 11:50 | 160112.3 | 840.0007 | 3 | 15 | 4.400383 | 1.881948 | 1.799778 | 0 | 7.596305 | 0
2018-03-08 11:52 | 160232.3 | 960.0019 | 3 | 15 | 4.40037 | 1.580112 | 1.857287 | 0 | 7.849365 | 0
2018-03-08 11:54 | 160352.3 | 1080.0008 | 3 | 15 | 4.400382 | 1.337465 | 1.905762 | 0 | 8.062675 | 0
2018-03-08 11:56 | 160472.3 | 1200.0019 | 3 | 15 | 4.400352 | 1.138765 | 1.946922 | 0 | 8.243792 | 0
2018-03-08 11:58 | 160592.3 | 1320.0023 | 3 | 15 | 4.400334 | 0.9770527 | 1.98211 | 0 | 8.398634 | 0
2018-03-08 12:00 | 160712.3 | 1440.0004 | 3 | 15 | 4.400346 | 0.8460083 | 2.012434 | 0 | 8.532069 | 0
2018-03-08 12:02 | 160832.3 | 1560.0007 | 3 | 15 | 4.400361 | 0.7379971 | 2.038772 | 0 | 8.647967 | 0
2018-03-08 12:04 | 160952.3 | 1680.0003 | 3 | 15 | 4.400325 | 0.648077 | 2.061827 | 0 | 8.749417 | 0
2018-03-08 12:06 | 161072.3 | 1800.0007 | 3 | 15 | 4.400343 | 0.5739594 | 2.082164 | 0 | 8.838905 | 0
2018-03-08 12:08 | 161192.3 | 1920.0002 | 3 | 15 | 4.400323 | 0.5116634 | 2.100232 | 0 | 8.918412 | 0
2018-03-08 12:10 | 161312.3 | 2040.0015 | 3 | 15 | 4.400332 | 0.4597683 | 2.116409 | 0 | 8.989596 | 0
2018-03-08 12:12 | 161432.3 | 2160.0018 | 3 | 15 | 4.400348 | 0.416523 | 2.130995 | 0 | 9.053778 | 0
2018-03-08 12:14 | 161552.3 | 2280.0023 | 3 | 15 | 4.400343 | 0.3792095 | 2.144238 | 0 | 9.11205 | 0
2018-03-08 12:16 | 161672.3 | 2400.0012 | 3 | 15 | 4.400342 | 0.3475513 | 2.156331 | 0 | 9.165266 | 0
2018-03-08 12:18 | 161792.3 | 2520.0015 | 3 | 15 | 4.400329 | 0.320343 | 2.167447 | 0 | 9.21418 | 0
2018-03-08 12:20 | 161912.3 | 2640.0002 | 3 | 15 | 4.400334 | 0.2963734 | 2.177707 | 0 | 9.259327 | 0
2018-03-08 12:22 | 162032.3 | 2760.0007 | 3 | 15 | 4.400302 | 0.2758026 | 2.187239 | 0 | 9.30127 | 0
2018-03-08 12:24 | 162152.3 | 2880.0018 | 3 | 15 | 4.400331 | 0.2586651 | 2.196137 | 0 | 9.340426 | 0
2018-03-08 12:26 | 162272.3 | 3000.0007 | 3 | 15 | 4.40032 | 0.2429657 | 2.204483 | 0 | 9.377149 | 0
2018-03-08 12:28 | 162392.3 | 3120.0019 | 3 | 15 | 4.400318 | 0.2293301 | 2.212343 | 0 | 9.411736 | 0
2018-03-08 12:30 | 162512.3 | 3240.0014 | 3 | 15 | 4.400322 | 0.2171059 | 2.219764 | 0 | 9.444391 | 0
2018-03-08 12:32 | 162632.3 | 3360.0002 | 3 | 15 | 4.4003 | 0.2059383 | 2.226803 | 0 | 9.475367 | 0
2018-03-08 12:34 | 162752.3 | 3480.0007 | 3 | 15 | 4.400321 | 0.1962528 | 2.233501 | 0 | 9.504839 | 0
2018-03-08 12:36 | 162872.3 | 3600.0019 | 3 | 15 | 4.400306 | 0.1873684 | 2.239884 | 0 | 9.532925 | 0
2018-03-08 12:38 | 162992.3 | 3720.0006 | 3 | 15 | 4.400262 | 0.1787796 | 2.245989 | 0 | 9.559788 | 0
2018-03-08 12:40 | 163112.3 | 3840.0019 | 3 | 15 | 4.400311 | 0.172142 | 2.251843 | 0 | 9.58555 | 0
2018-03-08 12:42 | 163232.3 | 3960.0007 | 3 | 15 | 4.400306 | 0.1653996 | 2.257459 | 0 | 9.610263 | 0
2018-03-08 12:44 | 163352.3 | 4080.0003 | 3 | 15 | 4.40028 | 0.1588058 | 2.262867 | 0 | 9.634056 | 0
2018-03-08 12:46 | 163472.3 | 4200.0007 | 3 | 15 | 4.400275 | 0.1535473 | 2.268079 | 0 | 9.65699 | 0
2018-03-08 12:48 | 163592.3 | 4320.0002 | 3 | 15 | 4.400328 | 0.1487713 | 2.273108 | 0 | 9.679122 | 0
2018-03-08 12:50 | 163712.3 | 4440.0015 | 3 | 15 | 4.400242 | 0.1427803 | 2.277963 | 0 | 9.700485 | 0
2018-03-08 12:52 | 163832.3 | 4560.001 | 3 | 15 | 4.400295 | 0.1394215 | 2.28267 | 0 | 9.721197 | 0
2018-03-08 12:54 | 163952.3 | 4680.0006 | 3 | 15 | 4.40029 | 0.135046 | 2.287242 | 0 | 9.741316 | 0
2018-03-08 12:56 | 164072.3 | 4800.0026 | 3 | 15 | 4.400297 | 0.1312828 | 2.291675 | 0 | 9.760821 | 0
2018-03-08 12:58 | 164192.3 | 4920.0009 | 3 | 15 | 4.40028 | 0.1271954 | 2.295993 | 0 | 9.779822 | 0
2018-03-08 13:00 | 164312.3 | 5040.0018 | 3 | 15 | 4.400309 | 0.1245613 | 2.30019 | 0 | 9.79829 | 0
2018-03-08 13:02 | 164432.3 | 5160.0014 | 3 | 15 | 4.400314 | 0.1215382 | 2.304277 | 0 | 9.816273 | 0
2018-03-08 13:04 | 164552.3 | 5280.0011 | 3 | 15 | 4.400281 | 0.1179485 | 2.308257 | 0 | 9.833789 | 0
2018-03-08 13:06 | 164672.3 | 5400.0022 | 3 | 15 | 4.400298 | 0.1153069 | 2.312143 | 0 | 9.850884 | 0
2018-03-08 13:08 | 164792.3 | 5520.0011 | 3 | 15 | 4.400268 | 0.1119347 | 2.315933 | 0 | 9.867565 | 0
2018-03-08 13:10 | 164912.3 | 5640.0022 | 3 | 15 | 4.400281 | 0.1096973 | 2.319633 | 0 | 9.883842 | 0
2018-03-08 13:12 | 165032.3 | 5760.0003 | 3 | 15 | 4.4003 | 0.1070919 | 2.32325 | 0 | 9.899758 | 0
2018-03-08 13:14 | 165152.3 | 5880.0023 | 3 | 15 | 4.400243 | 0.1045246 | 2.326775 | 0 | 9.915271 | 0
2018-03-08 13:16 | 165272.3 | 6000.0026 | 3 | 15 | 4.400272 | 0.1026421 | 2.330228 | 0 | 9.930466 | 0
2018-03-08 13:18 | 165392.3 | 6120.0006 | 3 | 15 | 4.400273 | 0.1004295 | 2.333608 | 0 | 9.94534 | 0
2018-03-08 13:20 | 165512.3 | 6240.001 | 3 | 15 | 4.400264 | 0.09816742 | 2.336924 | 0 | 9.959928 | 0
2018-03-08 13:22 | 165632.3 | 6360.0023 | 3 | 15 | 4.400272 | 0.09627533 | 2.340164 | 0 | 9.974189 | 0
2018-03-08 13:24 | 165752.3 | 6480.0019 | 3 | 15 | 4.400274 | 0.09444237 | 2.343349 | 0 | 9.988204 | 0
2018-03-08 13:26 | 165872.3 | 6600.0015 | 3 | 15 | 4.400282 | 0.09255981 | 2.346457 | 0 | 10.00188 | 0
2018-03-08 13:28 | 165992.3 | 6720.0019 | 3 | 15 | 4.400299 | 0.09114456 | 2.349517 | 0 | 10.01534 | 0
2018-03-08 13:30 | 166112.3 | 6840.0006 | 3 | 15 | 4.400287 | 0.08926582 | 2.352516 | 0 | 10.02854 | 0
2018-03-08 13:32 | 166232.3 | 6960.0018 | 3 | 15 | 4.400261 | 0.08699226 | 2.355458 | 0 | 10.04149 | 0
2018-03-08 13:34 | 166352.3 | 7080.0007 | 3 | 15 | 4.400262 | 0.08588791 | 2.358343 | 0 | 10.05418 | 0
2018-03-08 13:36 | 166472.3 | 7200.0002 | 3 | 15 | 4.400276 | 0.08446884 | 2.361181 | 0 | 10.06666 | 0
2018-03-08 13:38 | 166592.3 | 7320.0015 | 3 | 15 | 4.400286 | 0.08329582 | 2.363973 | 0 | 10.07895 | 0
2018-03-08 13:39 | 166697.4 | 7425.0914 | 3 | 15 | 4.400276 | 0.08150101 | 2.366379 | 0 | 10.08954 | 0
2018-03-08 13:41 | 166817.5 | 120.0015 | 4 | 15 | 4.391179 | 0 | 2.366379 | 0 | 10.08954 | 0
2018-03-08 13:43 | 166937.5 | 240.001 | 4 | 15 | 4.389197 | 0 | 2.366379 | 0 | 10.08954 | 0
2018-03-08 13:44 | 166997.5 | 300.0014 | 4 | 15 | 4.388324 | 0 | 2.366379 | 0 | 10.08954 | 0
2018-03-08 13:46 | 167117.6 | 120.0021 | 5 | 15 | 4.055202 | -3.25985 | 2.366379 | 0.1086452 | 10.08954 | 0.4453611
2018-03-08 13:48 | 167237.6 | 240.0002 | 5 | 15 | 3.995242 | -3.259871 | 2.366379 | 0.2172991 | 10.08954 | 0.8827229
2018-03-08 13:50 | 167357.6 | 360.0001 | 5 | 15 | 3.937776 | -3.25989 | 2.366379 | 0.3259517 | 10.08954 | 1.313682
2018-03-08 13:52 | 167477.6 | 480.0002 | 5 | 15 | 3.882349 | -3.259839 | 2.366379 | 0.4346041 | 10.08954 | 1.738494
2018-03-08 13:54 | 167597.6 | 600.0022 | 5 | 15 | 3.83063 | -3.259839 | 2.366379 | 0.5432555 | 10.08954 | 2.157471
2018-03-08 13:56 | 167717.6 | 720.0013 | 5 | 15 | 3.783185 | -3.2599 | 2.366379 | 0.6519036 | 10.08954 | 2.571044
2018-03-08 13:58 | 167837.6 | 840.003 | 5 | 15 | 3.740036 | -3.25989 | 2.366379 | 0.7605575 | 10.08954 | 2.97972
2018-03-08 14:00 | 167957.6 | 960.0018 | 5 | 15 | 3.700828 | -3.259829 | 2.366379 | 0.8692055 | 10.08954 | 3.383902
2018-03-08 14:02 | 168077.6 | 1080.0014 | 5 | 15 | 3.665441 | -3.259806 | 2.366379 | 0.9778588 | 10.08954 | 3.784053
2018-03-08 14:04 | 168197.6 | 1200.0001 | 5 | 15 | 3.633582 | -3.259803 | 2.366379 | 1.08651 | 10.08954 | 4.180543
2018-03-08 14:06 | 168317.6 | 1320.0005 | 5 | 15 | 3.605142 | -3.259839 | 2.366379 | 1.195163 | 10.08954 | 4.57377
2018-03-08 14:08 | 168437.6 | 1440.0009 | 5 | 15 | 3.57998 | -3.259897 | 2.366379 | 1.303814 | 10.08954 | 4.964073
2018-03-08 14:10 | 168557.6 | 1560.0006 | 5 | 15 | 3.557667 | -3.259895 | 2.366379 | 1.412469 | 10.08954 | 5.35182
2018-03-08 14:12 | 168677.6 | 1680.0001 | 5 | 15 | 3.537529 | -3.259834 | 2.366379 | 1.521113 | 10.08954 | 5.737234
2018-03-08 14:14 | 168797.6 | 1800.0021 | 5 | 15 | 3.518145 | -3.259893 | 2.366379 | 1.629774 | 10.08954 | 6.120571
2018-03-08 14:16 | 168917.6 | 1920.0002 | 5 | 15 | 3.497903 | -3.259845 | 2.366379 | 1.73842 | 10.08954 | 6.501721
2018-03-08 14:18 | 169037.6 | 2040.0006 | 5 | 15 | 3.475057 | -3.259872 | 2.366379 | 1.847074 | 10.08954 | 6.880572
2018-03-08 14:20 | 169157.6 | 2160.001 | 5 | 15 | 3.445991 | -3.259879 | 2.366379 | 1.955733 | 10.08954 | 7.256673
2018-03-08 14:22 | 169277.6 | 2280.0006 | 5 | 15 | 3.403736 | -3.259827 | 2.366379 | 2.064379 | 10.08954 | 7.628931
2018-03-08 14:24 | 169397.6 | 2400.0018 | 5 | 15 | 3.333764 | -3.259881 | 2.366379 | 2.173033 | 10.08954 | 7.995356
2018-03-08 14:26 | 169517.6 | 2520.0006 | 5 | 15 | 3.145502 | -3.259892 | 2.366379 | 2.281687 | 10.08954 | 8.349617
2018-03-08 14:27 | 169552.8 | 2555.2556 | 5 | 15 | 2.999998 | -3.259848 | 2.366379 | 2.31361 | 10.08954 | 8.447929
2018-03-08 14:29 | 169672.9 | 120.0005 | 6 | 15 | 3.60313 | 0 | 2.366379 | 2.31361 | 10.08954 | 8.447929
2018-03-08 14:31 | 169792.9 | 240.0017 | 6 | 15 | 3.644625 | 0 | 2.366379 | 2.31361 | 10.08954 | 8.447929
2018-03-08 14:32 | 169852.9 | 300.0036 | 6 | 15 | 3.657058 | 0 | 2.366379 | 2.31361 | 10.08954 | 8.447929
2018-03-08 14:32 | 169852.9 | 0.0023 | 7 | 16 | 3.657117 | 0 | 0 | 0 | 0 | 0
2018-03-08 14:34 | 169973 | 120.0008 | 2 | 16 | 4.09443 | 4.890152 | 0.1623042 | 0 | 0.6570727 | 0
2018-03-08 14:36 | 170093 | 240.0012 | 2 | 16 | 4.144007 | 4.890162 | 0.3252898 | 0 | 1.328768 | 0
2018-03-08 14:38 | 170213 | 360.0007 | 2 | 16 | 4.17922 | 4.890137 | 0.4882761 | 0 | 2.007118 | 0
2018-03-08 14:40 | 170333 | 480.0012 | 2 | 16 | 4.200394 | 4.68638 | 0.6498843 | 0 | 2.684874 | 0
2018-03-08 14:42 | 170453 | 600.0016 | 2 | 16 | 4.200396 | 4.230932 | 0.7984245 | 0 | 3.308802 | 0
2018-03-08 14:44 | 170573 | 720.0004 | 2 | 16 | 4.200388 | 3.780642 | 0.9319726 | 0 | 3.869756 | 0
2018-03-08 14:46 | 170693 | 840.0025 | 2 | 16 | 4.200387 | 3.325205 | 1.050402 | 0 | 4.367208 | 0
2018-03-08 14:46 | 170710.2 | 857.2022 | 2 | 16 | 4.200378 | 3.259991 | 1.066131 | 0 | 4.433277 | 0
2018-03-08 14:48 | 170830.2 | 120.0015 | 3 | 16 | 4.237287 | 3.259924 | 1.174348 | 0 | 4.889647 | 0
2018-03-08 14:50 | 170950.2 | 240.0027 | 3 | 16 | 4.283344 | 3.259945 | 1.283003 | 0 | 5.352493 | 0
2018-03-08 14:52 | 171070.2 | 360.0007 | 3 | 16 | 4.335062 | 3.259914 | 1.391656 | 0 | 5.820655 | 0
2018-03-08 14:54 | 171190.2 | 480.0019 | 3 | 16 | 4.391304 | 3.25997 | 1.500312 | 0 | 6.294701 | 0
2018-03-08 14:56 | 171310.2 | 600.0012 | 3 | 16 | 4.400395 | 2.711866 | 1.600523 | 0 | 6.735596 | 0
2018-03-08 14:58 | 171430.2 | 720.0019 | 3 | 16 | 4.4004 | 2.239202 | 1.682725 | 0 | 7.097318 | 0
2018-03-08 15:00 | 171550.2 | 840.0007 | 3 | 16 | 4.4004 | 1.866577 | 1.750903 | 0 | 7.397326 | 0
2018-03-08 15:02 | 171670.2 | 960.0009 | 3 | 16 | 4.400388 | 1.568192 | 1.807954 | 0 | 7.648374 | 0
2018-03-08 15:04 | 171790.2 | 1080.0014 | 3 | 16 | 4.400359 | 1.327539 | 1.856071 | 0 | 7.860105 | 0
2018-03-08 15:06 | 171910.2 | 1200.0011 | 3 | 16 | 4.400391 | 1.132334 | 1.896948 | 0 | 8.039979 | 0
2018-03-08 15:08 | 172030.2 | 1320.0007 | 3 | 16 | 4.400362 | 0.9712543 | 1.931902 | 0 | 8.193789 | 0
2018-03-08 15:10 | 172150.2 | 1440.0009 | 3 | 16 | 4.400379 | 0.8410797 | 1.962024 | 0 | 8.326336 | 0
2018-03-08 15:12 | 172270.2 | 1560.0014 | 3 | 16 | 4.400349 | 0.7327957 | 1.988186 | 0 | 8.441458 | 0
2018-03-08 15:14 | 172390.2 | 1680.0019 | 3 | 16 | 4.400376 | 0.6440754 | 2.011077 | 0 | 8.54219 | 0
2018-03-08 15:16 | 172510.2 | 1800.0015 | 3 | 16 | 4.400312 | 0.5695915 | 2.031269 | 0 | 8.631039 | 0
2018-03-08 15:18 | 172630.2 | 1920.0003 | 3 | 16 | 4.400346 | 0.5091419 | 2.049227 | 0 | 8.710061 | 0
2018-03-08 15:20 | 172750.2 | 2040.0014 | 3 | 16 | 4.400323 | 0.4578838 | 2.06532 | 0 | 8.780873 | 0
2018-03-08 15:22 | 172870.2 | 2160.0011 | 3 | 16 | 4.400323 | 0.4147263 | 2.079842 | 0 | 8.844778 | 0
2018-03-08 15:24 | 172990.2 | 2280.0007 | 3 | 16 | 4.400343 | 0.3778706 | 2.093034 | 0 | 8.902825 | 0
2018-03-08 15:26 | 173110.2 | 2400.001 | 3 | 16 | 4.400332 | 0.3463211 | 2.105084 | 0 | 8.955849 | 0
2018-03-08 15:28 | 173230.2 | 2520.0007 | 3 | 16 | 4.400323 | 0.3192825 | 2.116166 | 0 | 9.004614 | 0
2018-03-08 15:30 | 173350.2 | 2640.0018 | 3 | 16 | 4.400314 | 0.2962074 | 2.126417 | 0 | 9.049724 | 0
2018-03-08 15:32 | 173470.2 | 2760.0014 | 3 | 16 | 4.400293 | 0.2759171 | 2.135952 | 0 | 9.091681 | 0
2018-03-08 15:34 | 173590.2 | 2880.0012 | 3 | 16 | 4.400309 | 0.2582607 | 2.144854 | 0 | 9.130853 | 0
2018-03-08 15:36 | 173710.2 | 3000.0016 | 3 | 16 | 4.400291 | 0.2427635 | 2.153203 | 0 | 9.16759 | 0
2018-03-08 15:38 | 173830.2 | 3120.0019 | 3 | 16 | 4.400329 | 0.2293186 | 2.161063 | 0 | 9.202177 | 0
2018-03-08 15:40 | 173950.2 | 3240.0007 | 3 | 16 | 4.40033 | 0.2170658 | 2.168486 | 0 | 9.23484 | 0
2018-03-08 15:42 | 174070.2 | 3360.0018 | 3 | 16 | 4.400311 | 0.2059364 | 2.175523 | 0 | 9.265804 | 0
2018-03-08 15:44 | 174190.2 | 3480.0015 | 3 | 16 | 4.400294 | 0.1958847 | 2.182218 | 0 | 9.295265 | 0
2018-03-08 15:46 | 174310.2 | 3600.001 | 3 | 16 | 4.400301 | 0.1873436 | 2.188606 | 0 | 9.323374 | 0
2018-03-08 15:48 | 174430.2 | 3720.0006 | 3 | 16 | 4.400307 | 0.1796074 | 2.194714 | 0 | 9.350252 | 0
2018-03-08 15:50 | 174550.2 | 3840.0026 | 3 | 16 | 4.400283 | 0.1717739 | 2.20057 | 0 | 9.37602 | 0
2018-03-08 15:52 | 174670.2 | 3960.0007 | 3 | 16 | 4.400308 | 0.1658211 | 2.206199 | 0 | 9.400786 | 0
2018-03-08 15:54 | 174790.2 | 4080.0002 | 3 | 16 | 4.400311 | 0.1598682 | 2.211618 | 0 | 9.424634 | 0
2018-03-08 15:56 | 174910.2 | 4200.0007 | 3 | 16 | 4.400316 | 0.1546841 | 2.216849 | 0 | 9.447651 | 0
2018-03-08 15:58 | 175030.2 | 4320.0019 | 3 | 16 | 4.400299 | 0.1490402 | 2.221899 | 0 | 9.469873 | 0
2018-03-08 16:00 | 175150.2 | 4440.0014 | 3 | 16 | 4.400279 | 0.1442833 | 2.226788 | 0 | 9.491384 | 0
2018-03-08 16:02 | 175270.2 | 4560.0002 | 3 | 16 | 4.400271 | 0.1394157 | 2.231515 | 0 | 9.512188 | 0
2018-03-08 16:04 | 175390.2 | 4680.0014 | 3 | 16 | 4.40024 | 0.1346016 | 2.236102 | 0 | 9.532371 | 0
2018-03-08 16:06 | 175510.2 | 4800.0018 | 3 | 16 | 4.400321 | 0.1320095 | 2.240553 | 0 | 9.551958 | 0
2018-03-08 16:08 | 175630.2 | 4920.0006 | 3 | 16 | 4.400265 | 0.1278629 | 2.244879 | 0 | 9.570993 | 0
2018-03-08 16:10 | 175750.2 | 5040.0007 | 3 | 16 | 4.400238 | 0.124155 | 2.249092 | 0 | 9.589529 | 0
2018-03-08 16:12 | 175870.2 | 5160.0022 | 3 | 16 | 4.400253 | 0.12117 | 2.253198 | 0 | 9.607597 | 0
2018-03-08 16:14 | 175990.2 | 5280.0006 | 3 | 16 | 4.400293 | 0.1186771 | 2.257197 | 0 | 9.625195 | 0
2018-03-08 16:16 | 176110.2 | 5400.0006 | 3 | 16 | 4.400302 | 0.1160278 | 2.261102 | 0 | 9.642379 | 0
2018-03-08 16:18 | 176230.2 | 5520.0003 | 3 | 16 | 4.400282 | 0.1129208 | 2.264918 | 0 | 9.65917 | 0
2018-03-08 16:20 | 176350.2 | 5640.0002 | 3 | 16 | 4.400274 | 0.1100636 | 2.26863 | 0 | 9.675503 | 0
2018-03-08 16:22 | 176470.2 | 5760.0011 | 3 | 16 | 4.400286 | 0.1078262 | 2.272256 | 0 | 9.691458 | 0
2018-03-08 16:24 | 176590.2 | 5880.001 | 3 | 16 | 4.400266 | 0.1053009 | 2.275806 | 0 | 9.70708 | 0
2018-03-08 16:26 | 176710.2 | 6000.0019 | 3 | 16 | 4.400289 | 0.1034431 | 2.279284 | 0 | 9.722382 | 0
2018-03-08 16:28 | 176830.2 | 6120.0006 | 3 | 16 | 4.400301 | 0.1015491 | 2.282689 | 0 | 9.737365 | 0
2018-03-08 16:30 | 176950.2 | 6240.001 | 3 | 16 | 4.400235 | 0.09893036 | 2.286025 | 0 | 9.752046 | 0
2018-03-08 16:32 | 177070.2 | 6360.0016 | 3 | 16 | 4.400276 | 0.09735298 | 2.289304 | 0 | 9.766474 | 0
2018-03-08 16:34 | 177190.2 | 6480.001 | 3 | 16 | 4.400279 | 0.09555244 | 2.292518 | 0 | 9.780619 | 0
2018-03-08 16:36 | 177310.2 | 6600.0023 | 3 | 16 | 4.400258 | 0.09292984 | 2.295666 | 0 | 9.794471 | 0
2018-03-08 16:38 | 177430.2 | 6720.0018 | 3 | 16 | 4.400274 | 0.0915451 | 2.298745 | 0 | 9.808016 | 0
2018-03-08 16:40 | 177550.2 | 6840.0001 | 3 | 16 | 4.400261 | 0.08940697 | 2.301762 | 0 | 9.821292 | 0
2018-03-08 16:42 | 177670.2 | 6960.0011 | 3 | 16 | 4.400266 | 0.08818245 | 2.30472 | 0 | 9.834311 | 0
2018-03-08 16:44 | 177790.2 | 7080.0015 | 3 | 16 | 4.400259 | 0.08667755 | 2.307631 | 0 | 9.84712 | 0
2018-03-08 16:46 | 177910.2 | 7200.0019 | 3 | 16 | 4.400285 | 0.08551216 | 2.310499 | 0 | 9.85974 | 0
2018-03-08 16:48 | 178030.2 | 7320.0015 | 3 | 16 | 4.400285 | 0.08403969 | 2.313318 | 0 | 9.872144 | 0
2018-03-08 16:50 | 178150.2 | 7440.0001 | 3 | 16 | 4.400293 | 0.08290672 | 2.316094 | 0 | 9.884357 | 0
2018-03-08 16:52 | 178223.8 | 7513.5677 | 3 | 16 | 4.40024 | 0.0814991 | 2.317774 | 0 | 9.891751 | 0
2018-03-08 16:54 | 178343.8 | 120.0011 | 4 | 16 | 4.39101 | 0 | 2.317774 | 0 | 9.891751 | 0
2018-03-08 16:56 | 178463.8 | 240.0007 | 4 | 16 | 4.388958 | 0 | 2.317774 | 0 | 9.891751 | 0
2018-03-08 16:57 | 178523.8 | 300.0036 | 4 | 16 | 4.388077 | 0 | 2.317774 | 0 | 9.891751 | 0
2018-03-08 16:59 | 178643.9 | 120.0007 | 5 | 16 | 4.050215 | -3.259872 | 2.317774 | 0.1086516 | 9.891751 | 0.4449202
2018-03-08 17:01 | 178763.9 | 240.0012 | 5 | 16 | 3.990423 | -3.259841 | 2.317774 | 0.2173023 | 9.891751 | 0.8817083
2018-03-08 17:03 | 178883.9 | 360.0007 | 5 | 16 | 3.93206 | -3.25986 | 2.317774 | 0.3259544 | 9.891751 | 1.312094
2018-03-08 17:05 | 179003.9 | 480.0011 | 5 | 16 | 3.875978 | -3.25983 | 2.317774 | 0.4346068 | 9.891751 | 1.736246
2018-03-08 17:07 | 179123.9 | 600.0023 | 5 | 16 | 3.821898 | -3.259866 | 2.317774 | 0.5432615 | 9.891751 | 2.154445
2018-03-08 17:09 | 179243.9 | 720.0012 | 5 | 16 | 3.774455 | -3.260099 | 2.317774 | 0.6519082 | 9.891751 | 2.567067
2018-03-08 17:11 | 179363.9 | 840.0022 | 5 | 16 | 3.731207 | -3.259806 | 2.317774 | 0.7605621 | 9.891751 | 2.97479
2018-03-08 17:13 | 179483.9 | 960.0003 | 5 | 16 | 3.692151 | -3.259887 | 2.317774 | 0.8692151 | 9.891751 | 3.378038
2018-03-08 17:15 | 179603.9 | 1080.0022 | 5 | 16 | 3.656913 | -3.260036 | 2.317774 | 0.9778706 | 9.891751 | 3.777264
2018-03-08 17:17 | 179723.9 | 1200.0002 | 5 | 16 | 3.625182 | -3.259841 | 2.317774 | 1.086523 | 9.891751 | 4.172848
2018-03-08 17:19 | 179843.9 | 1320.0005 | 5 | 16 | 3.596432 | -3.259876 | 2.317774 | 1.195173 | 9.891751 | 4.56508
2018-03-08 17:21 | 179963.9 | 1440.0027 | 5 | 16 | 3.572036 | -3.259883 | 2.317774 | 1.303826 | 9.891751 | 4.954493
2018-03-08 17:23 | 180083.9 | 1560.0015 | 5 | 16 | 3.550329 | -3.259818 | 2.317774 | 1.412479 | 9.891751 | 5.341404
2018-03-08 17:25 | 180203.9 | 1680.0011 | 5 | 16 | 3.530385 | -3.259834 | 2.317774 | 1.52113 | 9.891751 | 5.72605
2018-03-08 17:27 | 180323.9 | 1800.0007 | 5 | 16 | 3.511039 | -3.25986 | 2.317774 | 1.629781 | 9.891751 | 6.108584
2018-03-08 17:29 | 180443.9 | 1920.0012 | 5 | 16 | 3.490433 | -3.259885 | 2.317774 | 1.738436 | 9.891751 | 6.488974
2018-03-08 17:31 | 180563.9 | 2040.0031 | 5 | 16 | 3.466436 | -3.259853 | 2.317774 | 1.847087 | 9.891751 | 6.866954
2018-03-08 17:33 | 180683.9 | 2160.0002 | 5 | 16 | 3.434569 | -3.259822 | 2.317774 | 1.955735 | 9.891751 | 7.241948
2018-03-08 17:35 | 180803.9 | 2280.0014 | 5 | 16 | 3.386959 | -3.259871 | 2.317774 | 2.064388 | 9.891751 | 7.612731
2018-03-08 17:37 | 180923.9 | 2400.0002 | 5 | 16 | 3.300582 | -3.259862 | 2.317774 | 2.173039 | 9.891751 | 7.976647
2018-03-08 17:39 | 181043.9 | 2520.0006 | 5 | 16 | 3.001622 | -3.25982 | 2.317774 | 2.281687 | 9.891751 | 8.323318
2018-03-08 17:39 | 181044.2 | 2520.3091 | 5 | 16 | 2.999978 | -3.259855 | 2.317774 | 2.281971 | 9.891751 | 8.324171
2018-03-08 17:41 | 181164.2 | 120.0012 | 6 | 16 | 3.610659 | 0 | 2.317774 | 2.281971 | 9.891751 | 8.324171
2018-03-08 17:43 | 181284.2 | 240.0007 | 6 | 16 | 3.650276 | 0 | 2.317774 | 2.281971 | 9.891751 | 8.324171
2018-03-08 17:44 | 181344.2 | 300.001 | 6 | 16 | 3.662007 | 0 | 2.317774 | 2.281971 | 9.891751 | 8.324171
2018-03-08 17:44 | 181344.2603 | 0.0048 | 7 | 17 | 3.662003 | 0 | 0 | 0 | 0 | 0
2018-03-08 17:46 | 181464.3 | 120.0006 | 2 | 17 | 4.101746 | 4.889847 | 0.162298 | 0 | 0.6581228 | 0
2018-03-08 17:48 | 181584.3 | 240.0017 | 2 | 17 | 4.151083 | 4.89016 | 0.3252868 | 0 | 1.331017 | 0
2018-03-08 17:50 | 181704.3 | 360.0014 | 2 | 17 | 4.186572 | 4.889879 | 0.4882796 | 0 | 2.010547 | 0
2018-03-08 17:52 | 181824.3 | 480.0009 | 2 | 17 | 4.200387 | 4.579699 | 0.6479499 | 0 | 2.680785 | 0
2018-03-08 17:54 | 181944.3 | 600.0013 | 2 | 17 | 4.200393 | 4.132162 | 0.7930845 | 0 | 3.290408 | 0
2018-03-08 17:56 | 182064.3 | 720.0004 | 2 | 17 | 4.200398 | 3.686018 | 0.9233921 | 0 | 3.837751 | 0
2018-03-08 17:57 | 182177.3 | 832.9432 | 2 | 17 | 4.200382 | 3.259981 | 1.032333 | 0 | 4.295346 | 0
2018-03-08 17:59 | 182297.3 | 120.0006 | 3 | 17 | 4.237627 | 3.259943 | 1.140538 | 0 | 4.751679 | 0
2018-03-08 18:01 | 182417.3 | 240.001 | 3 | 17 | 4.284222 | 3.259911 | 1.24919 | 0 | 5.214577 | 0
2018-03-08 18:03 | 182537.3 | 360.0006 | 3 | 17 | 4.336821 | 3.259882 | 1.357846 | 0 | 5.682891 | 0
2018-03-08 18:05 | 182657.3 | 480.0002 | 3 | 17 | 4.394195 | 3.259935 | 1.466499 | 0 | 6.157181 | 0
2018-03-08 18:07 | 182777.3 | 600.0006 | 3 | 17 | 4.400399 | 2.681517 | 1.5657 | 0 | 6.593669 | 0
2018-03-08 18:09 | 182897.3 | 720.0001 | 3 | 17 | 4.400396 | 2.214109 | 1.646973 | 0 | 6.951303 | 0
2018-03-08 18:11 | 183017.3 | 840.0022 | 3 | 17 | 4.40039 | 1.843756 | 1.714355 | 0 | 7.247808 | 0
2018-03-08 18:13 | 183137.3 | 960 | 3 | 17 | 4.400385 | 1.549223 | 1.770715 | 0 | 7.495813 | 0
2018-03-08 18:15 | 183257.3 | 1080.0005 | 3 | 17 | 4.400395 | 1.311722 | 1.818251 | 0 | 7.704989 | 0
2018-03-08 18:17 | 183377.3 | 1200.0018 | 3 | 17 | 4.40038 | 1.117552 | 1.858618 | 0 | 7.88262 | 0
2018-03-08 18:19 | 183497.3 | 1320.0021 | 3 | 17 | 4.400352 | 0.9587955 | 1.893128 | 0 | 8.034476 | 0
2018-03-08 18:21 | 183617.3 | 1440.0001 | 3 | 17 | 4.400371 | 0.829731 | 1.922856 | 0 | 8.165294 | 0
2018-03-08 18:23 | 183737.3 | 1560.0013 | 3 | 17 | 4.400338 | 0.7236271 | 1.948685 | 0 | 8.278946 | 0
2018-03-08 18:25 | 183857.3 | 1680.0009 | 3 | 17 | 4.400336 | 0.6362 | 1.971308 | 0 | 8.378497 | 0
2018-03-08 18:27 | 183977.3 | 1800.0014 | 3 | 17 | 4.400351 | 0.5643101 | 1.991274 | 0 | 8.466354 | 0
2018-03-08 18:29 | 184097.3 | 1920.0002 | 3 | 17 | 4.400321 | 0.50390625 | 2.009049 | 0 | 8.544571 | 0
2018-03-08 18:31 | 184217.3 | 2040.0006 | 3 | 17 | 4.400311 | 0.4532909 | 2.02499 | 0 | 8.614716 | 0
2018-03-08 18:33 | 184337.3 | 2160.0002 | 3 | 17 | 4.400305 | 0.4111481 | 2.039389 | 0 | 8.678077 | 0
2018-03-08 18:35 | 184457.3 | 2280.0014 | 3 | 17 | 4.40033 | 0.3757763 | 2.052489 | 0 | 8.735722 | 0
2018-03-08 18:37 | 184577.3 | 2400.0027 | 3 | 17 | 4.400323 | 0.3449116 | 2.064487 | 0 | 8.788514 | 0
2018-03-08 18:39 | 184697.3 | 2520.0005 | 3 | 17 | 4.400334 | 0.3189259 | 2.075533 | 0 | 8.83712 | 0
2018-03-08 18:41 | 184817.3 | 2640.0009 | 3 | 17 | 4.400308 | 0.2958832 | 2.085764 | 0 | 8.882141 | 0
2018-03-08 18:43 | 184937.3 | 2760.002 | 3 | 17 | 4.40035 | 0.2760143 | 2.095287 | 0 | 8.924047 | 0
2018-03-08 18:45 | 185057.3 | 2880.0017 | 3 | 17 | 4.400336 | 0.2586708 | 2.104184 | 0 | 8.963194 | 0
2018-03-08 18:47 | 185177.3 | 3000.0007 | 3 | 17 | 4.400289 | 0.2428398 | 2.11253 | 0 | 8.999919 | 0
2018-03-08 18:49 | 185297.3 | 3120.0001 | 3 | 17 | 4.400303 | 0.2297649 | 2.120416 | 0 | 9.034623 | 0
2018-03-08 18:51 | 185417.3 | 3240.0006 | 3 | 17 | 4.400325 | 0.218195 | 2.127877 | 0 | 9.067451 | 0
2018-03-08 18:53 | 185537.3 | 3360.001 | 3 | 17 | 4.400296 | 0.20703125 | 2.13496 | 0 | 9.098619 | 0
2018-03-08 18:55 | 185657.3 | 3480.0005 | 3 | 17 | 4.400309 | 0.1978073 | 2.14171 | 0 | 9.128323 | 0
2018-03-08 18:57 | 185777.3 | 3600.0001 | 3 | 17 | 4.400323 | 0.1896439 | 2.148158 | 0 | 9.156693 | 0
2018-03-08 18:59 | 185897.3 | 3720.0005 | 3 | 17 | 4.400282 | 0.1813507 | 2.154336 | 0 | 9.18388 | 0
2018-03-08 19:01 | 186017.3 | 3840.001 | 3 | 17 | 4.40027 | 0.1743927 | 2.160273 | 0 | 9.210004 | 0
2018-03-08 19:03 | 186137.3 | 3960.0021 | 3 | 17 | 4.400274 | 0.1676388 | 2.165987 | 0 | 9.235149 | 0
2018-03-08 19:05 | 186257.3 | 4080.0009 | 3 | 17 | 4.400323 | 0.1624775 | 2.171487 | 0 | 9.259348 | 0
2018-03-08 19:07 | 186377.3 | 4200.0021 | 3 | 17 | 4.400269 | 0.1565018 | 2.176799 | 0 | 9.282723 | 0
2018-03-08 19:09 | 186497.3 | 4320.0001 | 3 | 17 | 4.400291 | 0.1516476 | 2.181933 | 0 | 9.305317 | 0
2018-03-08 19:11 | 186617.3 | 4440.002 | 3 | 17 | 4.400314 | 0.1470547 | 2.186907 | 0 | 9.327204 | 0
2018-03-08 19:13 | 186737.3 | 4560.0009 | 3 | 17 | 4.400262 | 0.1420364 | 2.191728 | 0 | 9.348417 | 0
2018-03-08 19:15 | 186857.3 | 4680.0021 | 3 | 17 | 4.400245 | 0.1371708 | 2.196395 | 0 | 9.368952 | 0
2018-03-08 19:17 | 186977.3 | 4800.001 | 3 | 17 | 4.400276 | 0.1341362 | 2.200922 | 0 | 9.388875 | 0
2018-03-08 19:19 | 187097.3 | 4920.0006 | 3 | 17 | 4.400301 | 0.1308956 | 2.205328 | 0 | 9.408259 | 0
2018-03-08 19:21 | 187217.3 | 5040.001 | 3 | 17 | 4.400303 | 0.1271362 | 2.209623 | 0 | 9.42716 | 0
2018-03-08 19:23 | 187337.3 | 5160.0023 | 3 | 17 | 4.400223 | 0.1230507 | 2.213801 | 0 | 9.445543 | 0
2018-03-08 19:25 | 187457.3 | 5280.0001 | 3 | 17 | 4.400251 | 0.1203938 | 2.217879 | 0 | 9.463486 | 0
2018-03-08 19:27 | 187577.3 | 5400.0022 | 3 | 17 | 4.400277 | 0.117857 | 2.221856 | 0 | 9.480986 | 0
2018-03-08 19:29 | 187697.3 | 5520.0001 | 3 | 17 | 4.400253 | 0.1148872 | 2.225737 | 0 | 9.498066 | 0
2018-03-08 19:31 | 187817.3 | 5640.0005 | 3 | 17 | 4.400274 | 0.1127682 | 2.22954 | 0 | 9.514797 | 0
2018-03-08 19:33 | 187937.3 | 5760.0001 | 3 | 17 | 4.400295 | 0.1108055 | 2.233253 | 0 | 9.53114 | 0
2018-03-08 19:35 | 188057.3 | 5880.0013 | 3 | 17 | 4.400264 | 0.1081696 | 2.23689 | 0 | 9.547143 | 0
2018-03-08 19:37 | 188177.3 | 6000.0001 | 3 | 17 | 4.400278 | 0.1055489 | 2.240461 | 0 | 9.562854 | 0
2018-03-08 19:39 | 188297.3 | 6120.0006 | 3 | 17 | 4.400298 | 0.1037865 | 2.243946 | 0 | 9.57819 | 0
2018-03-08 19:41 | 188417.3 | 6240.0018 | 3 | 17 | 4.400297 | 0.1015625 | 2.247365 | 0 | 9.593237 | 0
2018-03-08 19:43 | 188537.3 | 6360.0007 | 3 | 17 | 4.40027 | 0.09932709 | 2.250709 | 0 | 9.607949 | 0
2018-03-08 19:45 | 188657.3 | 6480.0011 | 3 | 17 | 4.400258 | 0.09738541 | 2.253996 | 0 | 9.622412 | 0
2018-03-08 19:47 | 188777.3 | 6600.0007 | 3 | 17 | 4.400288 | 0.09594727 | 2.257221 | 0 | 9.636603 | 0
2018-03-08 19:49 | 188897.3 | 6720.0018 | 3 | 17 | 4.400252 | 0.09369278 | 2.260384 | 0 | 9.65052 | 0
2018-03-08 19:51 | 189017.3 | 6840.0007 | 3 | 17 | 4.400259 | 0.09220314 | 2.263485 | 0 | 9.664168 | 0
2018-03-08 19:53 | 189137.3 | 6960.0002 | 3 | 17 | 4.400275 | 0.09075546 | 2.266531 | 0 | 9.677567 | 0
2018-03-08 19:55 | 189257.3 | 7080.0006 | 3 | 17 | 4.400272 | 0.08926582 | 2.269523 | 0 | 9.690738 | 0
2018-03-08 19:57 | 189377.3 | 7200.001 | 3 | 17 | 4.400229 | 0.08702469 | 2.272465 | 0 | 9.703684 | 0
2018-03-08 19:59 | 189497.3 | 7320.0005 | 3 | 17 | 4.400247 | 0.08598518 | 2.275357 | 0 | 9.716404 | 0
2018-03-08 20:01 | 189617.3 | 7440.0002 | 3 | 17 | 4.400245 | 0.08444214 | 2.278198 | 0 | 9.728909 | 0
2018-03-08 20:03 | 189737.3 | 7560.0006 | 3 | 17 | 4.400257 | 0.08329391 | 2.280994 | 0 | 9.741211 | 0
2018-03-08 20:05 | 189857.3 | 7680.0017 | 3 | 17 | 4.400256 | 0.08182144 | 2.283749 | 0 | 9.753335 | 0
2018-03-08 20:06 | 189907.3 | 7729.9935 | 3 | 17 | 4.400283 | 0.0814991 | 2.284885 | 0 | 9.758332 | 0
2018-03-08 20:08 | 190027.3 | 120.0005 | 4 | 17 | 4.390879 | 0 | 2.284885 | 0 | 9.758332 | 0
2018-03-08 20:10 | 190147.3 | 240.0017 | 4 | 17 | 4.388784 | 0 | 2.284885 | 0 | 9.758332 | 0
2018-03-08 20:11 | 190207.3 | 300.0037 | 4 | 17 | 4.387844 | 0 | 2.284885 | 0 | 9.758332 | 0
2018-03-08 20:13 | 190327.4 | 120.0017 | 5 | 17 | 4.044293 | -3.25986 | 2.284885 | 0.1086447 | 9.758332 | 0.4443344
2018-03-08 20:15 | 190447.4 | 240.0005 | 5 | 17 | 3.983652 | -3.259876 | 2.284885 | 0.2172978 | 9.758332 | 0.8804413
2018-03-08 20:17 | 190567.4 | 360.0007 | 5 | 17 | 3.924634 | -3.259876 | 2.284885 | 0.3259501 | 9.758332 | 1.310053
2018-03-08 20:19 | 190687.4 | 480.0004 | 5 | 17 | 3.868133 | -3.259897 | 2.284885 | 0.4346011 | 9.758332 | 1.733367
2018-03-08 20:21 | 190807.4 | 600.0023 | 5 | 17 | 3.815702 | -3.25985 | 2.284885 | 0.5432523 | 9.758332 | 2.150757
2018-03-08 20:23 | 190927.4 | 720.0011 | 5 | 17 | 3.767792 | -3.259892 | 2.284885 | 0.6519058 | 9.758332 | 2.562703
2018-03-08 20:25 | 191047.4 | 840.0023 | 5 | 17 | 3.724286 | -3.259902 | 2.284885 | 0.7605575 | 9.758332 | 2.969676
2018-03-08 20:27 | 191167.4 | 960.0011 | 5 | 17 | 3.684912 | -3.259908 | 2.284885 | 0.8692119 | 9.758332 | 3.37216
2018-03-08 20:29 | 191287.4 | 1080.0022 | 5 | 17 | 3.649463 | -3.25983 | 2.284885 | 0.9778609 | 9.758332 | 3.770563
2018-03-08 20:31 | 191407.4 | 1200.001 | 5 | 17 | 3.617838 | -3.259824 | 2.284885 | 1.086513 | 9.758332 | 4.165337
2018-03-08 20:33 | 191527.4 | 1320.0032 | 5 | 17 | 3.589768 | -3.259897 | 2.284885 | 1.195167 | 9.758332 | 4.556871
2018-03-08 20:35 | 191647.4 | 1440.001 | 5 | 17 | 3.565041 | -3.259879 | 2.284885 | 1.303815 | 9.758332 | 4.94552
2018-03-08 20:37 | 191767.4 | 1560.0023 | 5 | 17 | 3.543101 | -3.259832 | 2.284885 | 1.412473 | 9.758332 | 5.331677
2018-03-08 20:39 | 191887.4 | 1680.0003 | 5 | 17 | 3.52276 | -3.25985 | 2.284885 | 1.521122 | 9.758332 | 5.71552
2018-03-08 20:41 | 192007.4 | 1800.0007 | 5 | 17 | 3.502361 | -3.259851 | 2.284885 | 1.629775 | 9.758332 | 6.097179
2018-03-08 20:43 | 192127.4 | 1920.0011 | 5 | 17 | 3.479944 | -3.259872 | 2.284885 | 1.738428 | 9.758332 | 6.476532
2018-03-08 20:45 | 192247.4 | 2040.0008 | 5 | 17 | 3.452745 | -3.259845 | 2.284885 | 1.847082 | 9.758332 | 6.853228
2018-03-08 20:47 | 192367.4 | 2160.0003 | 5 | 17 | 3.414433 | -3.259881 | 2.284885 | 1.955731 | 9.758332 | 7.226425
2018-03-08 20:49 | 192487.4 | 2280.0012 | 5 | 17 | 3.352855 | -3.259872 | 2.284885 | 2.064384 | 9.758332 | 7.594377
2018-03-08 20:51 | 192607.4 | 2400.0003 | 5 | 17 | 3.208659 | -3.259827 | 2.284885 | 2.173037 | 9.758332 | 7.952342
2018-03-08 20:52 | 192666.4 | 2458.9997 | 5 | 17 | 2.999984 | -3.259885 | 2.284885 | 2.226455 | 9.758332 | 8.119013
2018-03-08 20:54 | 192786.5 | 120.0003 | 6 | 17 | 3.617761 | 0 | 2.284885 | 2.226455 | 9.758332 | 8.119013
2018-03-08 20:56 | 192906.5 | 240.0023 | 6 | 17 | 3.656724 | 0 | 2.284885 | 2.226455 | 9.758332 | 8.119013
2018-03-08 20:57 | 192966.5 | 300.0043 | 6 | 17 | 3.66805 | 0 | 2.284885 | 2.226455 | 9.758332 | 8.119013
2018-03-08 20:57 | 192966.5 | 0.0024 | 7 | 18 | 3.668184 | 0 | 0 | 0 | 0 | 0
2018-03-08 20:59 | 193086.6 | 120.0023 | 2 | 18 | 4.111027 | 4.8902 | 0.1623088 | 4.75e-10 | 0.6594766 | 1.741e-09
2018-03-08 21:01 | 193206.6 | 240.001 | 2 | 18 | 4.160302 | 4.890156 | 0.3252995 | 4.75e-10 | 1.333892 | 1.741e-09
2018-03-08 21:03 | 193326.6 | 360.0007 | 2 | 18 | 4.197024 | 4.890165 | 0.488285 | 4.75e-10 | 2.01497 | 1.741e-09
2018-03-08 21:05 | 193446.6 | 480.0028 | 2 | 18 | 4.200391 | 4.438345 | 0.6440846 | 4.75e-10 | 2.669366 | 1.741e-09
2018-03-08 21:07 | 193566.6 | 600.0015 | 2 | 18 | 4.200413 | 3.998226 | 0.7846422 | 4.75e-10 | 3.259763 | 1.741e-09
2018-03-08 21:09 | 193686.6 | 720.001 | 2 | 18 | 4.200414 | 3.554909 | 0.9105219 | 4.75e-10 | 3.788508 | 1.741e-09
2018-03-08 21:11 | 193766 | 799.4488 | 2 | 18 | 4.200389 | 3.259991 | 0.9857044 | 4.75e-10 | 4.104304 | 1.741e-09
2018-03-08 21:13 | 193886 | 120.0023 | 3 | 18 | 4.237774 | 3.259892 | 1.093924 | 4.75e-10 | 4.560704 | 1.741e-09
2018-03-08 21:15 | 194006 | 240.001 | 3 | 18 | 4.285014 | 3.259901 | 1.202573 | 4.75e-10 | 5.023631 | 1.741e-09
2018-03-08 21:17 | 194126.1 | 360.0031 | 3 | 18 | 4.338626 | 3.259897 | 1.311221 | 4.75e-10 | 5.492054 | 1.741e-09
2018-03-08 21:19 | 194246 | 480.0001 | 3 | 18 | 4.397276 | 3.259872 | 1.419868 | 4.75e-10 | 5.966578 | 1.741e-09
2018-03-08 21:21 | 194366 | 600.0022 | 3 | 18 | 4.400394 | 2.650116 | 1.517971 | 4.75e-10 | 6.39826 | 1.741e-09
2018-03-08 21:23 | 194486 | 720.0009 | 3 | 18 | 4.400386 | 2.18564 | 1.598258 | 4.75e-10 | 6.751556 | 1.741e-09
2018-03-08 21:25 | 194606 | 840.0005 | 3 | 18 | 4.400389 | 1.819786 | 1.664775 | 4.75e-10 | 7.044255 | 1.741e-09
2018-03-08 21:27 | 194726 | 960.0017 | 3 | 18 | 4.400389 | 1.528057 | 1.720383 | 4.75e-10 | 7.288953 | 1.741e-09
2018-03-08 21:29 | 194846 | 1080.0013 | 3 | 18 | 4.400384 | 1.292637 | 1.767249 | 4.75e-10 | 7.495181 | 1.741e-09
2018-03-08 21:31 | 194966 | 1200.0001 | 3 | 18 | 4.400353 | 1.101158 | 1.807037 | 4.75e-10 | 7.670264 | 1.741e-09
2018-03-08 21:33 | 195086 | 1320.0005 | 3 | 18 | 4.40037 | 0.9456577 | 1.841066 | 4.75e-10 | 7.820005 | 1.741e-09
2018-03-08 21:35 | 195206 | 1440.0001 | 3 | 18 | 4.400369 | 0.8176212 | 1.870368 | 4.75e-10 | 7.948944 | 1.741e-09
2018-03-08 21:37 | 195326 | 1560.0022 | 3 | 18 | 4.400362 | 0.7127647 | 1.895811 | 4.75e-10 | 8.060899 | 1.741e-09
2018-03-08 21:39 | 195446 | 1680.001 | 3 | 18 | 4.400337 | 0.6261253 | 1.918079 | 4.75e-10 | 8.158889 | 1.741e-09
2018-03-08 21:41 | 195566 | 1800.0015 | 3 | 18 | 4.400333 | 0.5552597 | 1.937733 | 4.75e-10 | 8.245373 | 1.741e-09
2018-03-08 21:43 | 195686 | 1920.0001 | 3 | 18 | 4.400328 | 0.495739 | 1.955221 | 4.75e-10 | 8.322327 | 1.741e-09
2018-03-08 21:45 | 195806 | 2040.0022 | 3 | 18 | 4.400339 | 0.4463978 | 1.970901 | 4.75e-10 | 8.391324 | 1.741e-09
2018-03-08 21:47 | 195926 | 2160.001 | 3 | 18 | 4.400314 | 0.4045219 | 1.985072 | 4.75e-10 | 8.453681 | 1.741e-09
2018-03-08 21:49 | 196046 | 2280.0013 | 3 | 18 | 4.400316 | 0.3697243 | 1.997967 | 4.75e-10 | 8.510422 | 1.741e-09
2018-03-08 21:51 | 196166 | 2400.0017 | 3 | 18 | 4.400285 | 0.3394165 | 2.009782 | 4.75e-10 | 8.562409 | 1.741e-09
2018-03-08 21:53 | 196286 | 2520.0005 | 3 | 18 | 4.4003 | 0.3137646 | 2.020672 | 4.75e-10 | 8.61033 | 1.741e-09
2018-03-08 21:55 | 196406 | 2640.0008 | 3 | 18 | 4.400312 | 0.2921371 | 2.030762 | 4.75e-10 | 8.65473 | 1.741e-09
2018-03-08 21:57 | 196526 | 2760.0012 | 3 | 18 | 4.400325 | 0.2727947 | 2.040159 | 4.75e-10 | 8.696078 | 1.741e-09
2018-03-08 21:59 | 196646 | 2880.001 | 3 | 18 | 4.400336 | 0.2560558 | 2.048962 | 4.75e-10 | 8.734818 | 1.741e-09
2018-03-08 22:01 | 196766 | 3000.0013 | 3 | 18 | 4.400282 | 0.2408638 | 2.057238 | 4.75e-10 | 8.771235 | 1.741e-09
2018-03-08 22:03 | 196886 | 3120.0018 | 3 | 18 | 4.400304 | 0.2280064 | 2.065056 | 4.75e-10 | 8.805634 | 1.741e-09
2018-03-08 22:05 | 197006 | 3240.0021 | 3 | 18 | 4.400295 | 0.2163296 | 2.072462 | 4.75e-10 | 8.838224 | 1.741e-09
2018-03-08 22:07 | 197126 | 3360.0002 | 3 | 18 | 4.400313 | 0.2062473 | 2.079501 | 4.75e-10 | 8.869197 | 1.741e-09
2018-03-08 22:09 | 197246 | 3480.0021 | 3 | 18 | 4.400296 | 0.1969852 | 2.086216 | 4.75e-10 | 8.898746 | 1.741e-09
2018-03-08 22:11 | 197366 | 3600.0002 | 3 | 18 | 4.400322 | 0.1888065 | 2.092635 | 4.75e-10 | 8.926992 | 1.741e-09
2018-03-08 22:13 | 197486 | 3720.0007 | 3 | 18 | 4.400331 | 0.1813469 | 2.098791 | 4.75e-10 | 8.95408 | 1.741e-09
2018-03-08 22:15 | 197606 | 3840.0009 | 3 | 18 | 4.400301 | 0.173975 | 2.104705 | 4.75e-10 | 8.980103 | 1.741e-09
2018-03-08 22:17 | 197726 | 3960.0006 | 3 | 18 | 4.400288 | 0.1676044 | 2.110395 | 4.75e-10 | 9.005143 | 1.741e-09
2018-03-08 22:19 | 197846 | 4080.0002 | 3 | 18 | 4.400301 | 0.1617432 | 2.115879 | 4.75e-10 | 9.029271 | 1.741e-09
2018-03-08 22:21 | 197966 | 4200.0021 | 3 | 18 | 4.400268 | 0.1557446 | 2.121176 | 4.75e-10 | 9.052582 | 1.741e-09
2018-03-08 22:23 | 198086 | 4320.0018 | 3 | 18 | 4.400287 | 0.1516342 | 2.1263 | 4.75e-10 | 9.075129 | 1.741e-09
2018-03-08 22:25 | 198206.1 | 4440.0029 | 3 | 18 | 4.400301 | 0.1464806 | 2.131265 | 4.75e-10 | 9.096975 | 1.741e-09
2018-03-08 22:27 | 198326 | 4560.0002 | 3 | 18 | 4.400276 | 0.142374 | 2.13607 | 4.75e-10 | 9.118115 | 1.741e-09
2018-03-08 22:29 | 198446 | 4680.0021 | 3 | 18 | 4.400232 | 0.1375427 | 2.140748 | 4.75e-10 | 9.138701 | 1.741e-09
2018-03-08 22:31 | 198566 | 4800.0019 | 3 | 18 | 4.400323 | 0.134985 | 2.145296 | 4.75e-10 | 9.158714 | 1.741e-09
2018-03-08 22:33 | 198686 | 4920.0006 | 3 | 18 | 4.400303 | 0.1312313 | 2.149712 | 4.75e-10 | 9.178147 | 1.741e-09
2018-03-08 22:35 | 198806 | 5040.0018 | 3 | 18 | 4.400298 | 0.127491 | 2.154015 | 4.75e-10 | 9.197083 | 1.741e-09
2018-03-08 22:37 | 198926 | 5160.0022 | 3 | 18 | 4.400289 | 0.1241188 | 2.15821 | 4.75e-10 | 9.21554 | 1.741e-09
2018-03-08 22:39 | 199046 | 5280.0017 | 3 | 18 | 4.400275 | 0.1211815 | 2.162297 | 4.75e-10 | 9.233523 | 1.741e-09
2018-03-08 22:41 | 199166 | 5400.0021 | 3 | 18 | 4.400289 | 0.1182556 | 2.166288 | 4.75e-10 | 9.251085 | 1.741e-09
2018-03-08 22:43 | 199286 | 5520.0017 | 3 | 18 | 4.400315 | 0.1156521 | 2.170184 | 4.75e-10 | 9.268228 | 1.741e-09
2018-03-08 22:45 | 199406 | 5640.0021 | 3 | 18 | 4.400313 | 0.1129761 | 2.17399 | 4.75e-10 | 9.284975 | 1.741e-09
2018-03-08 22:47 | 199526 | 5760.0002 | 3 | 18 | 4.40027 | 0.1103802 | 2.177704 | 4.75e-10 | 9.301318 | 1.741e-09
2018-03-08 22:49 | 199646 | 5880.0021 | 3 | 18 | 4.400255 | 0.1074715 | 2.181343 | 4.75e-10 | 9.317331 | 1.741e-09
2018-03-08 22:51 | 199766 | 6000.0019 | 3 | 18 | 4.400281 | 0.1059265 | 2.184904 | 4.75e-10 | 9.333002 | 1.741e-09
2018-03-08 22:53 | 199886 | 6120.0014 | 3 | 18 | 4.400232 | 0.1030312 | 2.188396 | 4.75e-10 | 9.34837 | 1.741e-09
2018-03-08 22:55 | 200006 | 6240.001 | 3 | 18 | 4.40027 | 0.1015167 | 2.19181 | 4.75e-10 | 9.363388 | 1.741e-09
2018-03-08 22:57 | 200126 | 6360.0022 | 3 | 18 | 4.400305 | 0.100029 | 2.195163 | 4.75e-10 | 9.378141 | 1.741e-09
2018-03-08 22:59 | 200246 | 6480.0018 | 3 | 18 | 4.400271 | 0.0977459 | 2.198455 | 4.75e-10 | 9.39263 | 1.741e-09
2018-03-08 23:01 | 200366 | 6600.0022 | 3 | 18 | 4.40024 | 0.09590912 | 2.201677 | 4.75e-10 | 9.406808 | 1.741e-09
2018-03-08 23:03 | 200486 | 6720.0018 | 3 | 18 | 4.400304 | 0.09474373 | 2.20485 | 4.75e-10 | 9.42077 | 1.741e-09
2018-03-08 23:05 | 200606 | 6840.0006 | 3 | 18 | 4.400296 | 0.09288406 | 2.20797 | 4.75e-10 | 9.434499 | 1.741e-09
2018-03-08 23:07 | 200726 | 6960.0002 | 3 | 18 | 4.400291 | 0.09113121 | 2.211032 | 4.75e-10 | 9.447973 | 1.741e-09
2018-03-08 23:09 | 200846 | 7080.0006 | 3 | 18 | 4.400254 | 0.08923149 | 2.214033 | 4.75e-10 | 9.461178 | 1.741e-09
2018-03-08 23:11 | 200966 | 7200.0018 | 3 | 18 | 4.400273 | 0.08778191 | 2.216992 | 4.75e-10 | 9.474196 | 1.741e-09
2018-03-08 23:13 | 201086 | 7320.0015 | 3 | 18 | 4.400301 | 0.08666229 | 2.219896 | 4.75e-10 | 9.486975 | 1.741e-09
2018-03-08 23:15 | 201206 | 7440.0009 | 3 | 18 | 4.400279 | 0.08512115 | 2.222747 | 4.75e-10 | 9.499521 | 1.741e-09
2018-03-08 23:17 | 201326 | 7560.0021 | 3 | 18 | 4.400278 | 0.08363342 | 2.225555 | 4.75e-10 | 9.511875 | 1.741e-09
2018-03-08 23:19 | 201446 | 7680.001 | 3 | 18 | 4.400249 | 0.08183098 | 2.228318 | 4.75e-10 | 9.524036 | 1.741e-09
2018-03-08 23:20 | 201513.4 | 7747.32 | 3 | 18 | 4.400262 | 0.08149529 | 2.229848 | 4.75e-10 | 9.530766 | 1.741e-09
2018-03-08 23:22 | 201633.4 | 120.0003 | 4 | 18 | 4.39068 | 0 | 2.229848 | 4.75e-10 | 9.530766 | 1.741e-09
2018-03-08 23:24 | 201753.4 | 240.0002 | 4 | 18 | 4.388505 | 0 | 2.229848 | 4.75e-10 | 9.530766 | 1.741e-09
2018-03-08 23:25 | 201813.4 | 300.0005 | 4 | 18 | 4.387544 | 0 | 2.229848 | 4.75e-10 | 9.530766 | 1.741e-09
2018-03-08 23:27 | 201933.5 | 120.0006 | 5 | 18 | 4.038843 | -3.259851 | 2.229848 | 0.1086507 | 9.530766 | 0.4438472
2018-03-08 23:29 | 202053.5 | 240.0005 | 5 | 18 | 3.977379 | -3.25985 | 2.229848 | 0.2172993 | 9.530766 | 0.8792968
2018-03-08 23:31 | 202173.5 | 360.0006 | 5 | 18 | 3.917655 | -3.259848 | 2.229848 | 0.3259543 | 9.530766 | 1.308199
2018-03-08 23:33 | 202293.5 | 480.0001 | 5 | 18 | 3.860676 | -3.259862 | 2.229848 | 0.4346036 | 9.530766 | 1.73072
2018-03-08 23:35 | 202413.5 | 600.0006 | 5 | 18 | 3.807947 | -3.259845 | 2.229848 | 0.5432564 | 9.530766 | 2.147289
2018-03-08 23:37 | 202533.5 | 720.0001 | 5 | 18 | 3.759805 | -3.259897 | 2.229848 | 0.6519109 | 9.530766 | 2.558384
2018-03-08 23:39 | 202653.5 | 840.0005 | 5 | 18 | 3.716164 | -3.259869 | 2.229848 | 0.7605621 | 9.530766 | 2.964481
2018-03-08 23:41 | 202773.5 | 960.0009 | 5 | 18 | 3.676651 | -3.259874 | 2.229848 | 0.8692148 | 9.530766 | 3.366069
2018-03-08 23:43 | 202893.5 | 1080.0021 | 5 | 18 | 3.641149 | -3.259892 | 2.229848 | 0.9778684 | 9.530766 | 3.763587
2018-03-08 23:45 | 203013.5 | 1200.0018 | 5 | 18 | 3.60944 | -3.25989 | 2.229848 | 1.086517 | 9.530766 | 4.157434
2018-03-08 23:47 | 203133.5 | 1320.0006 | 5 | 18 | 3.581412 | -3.259932 | 2.229848 | 1.195168 | 9.530766 | 4.54805
2018-03-08 23:49 | 203253.5 | 1440.0018 | 5 | 18 | 3.556726 | -3.259883 | 2.229848 | 1.303819 | 9.530766 | 4.935807
2018-03-08 23:51 | 203373.5 | 1560.0013 | 5 | 18 | 3.534591 | -3.259916 | 2.229848 | 1.412471 | 9.530766 | 5.321029
2018-03-08 23:53 | 203493.5 | 1680.0002 | 5 | 18 | 3.513671 | -3.259883 | 2.229848 | 1.521119 | 9.530766 | 5.703917
2018-03-08 23:55 | 203613.5 | 1800.0006 | 5 | 18 | 3.491978 | -3.259869 | 2.229848 | 1.629773 | 9.530766 | 6.084528
2018-03-08 23:57 | 203733.5 | 1920 | 5 | 18 | 3.467202 | -3.259887 | 2.229848 | 1.738424 | 9.530766 | 6.462631
2018-03-08 23:59 | 203853.5 | 2040.0014 | 5 | 18 | 3.435006 | -3.259885 | 2.229848 | 1.847076 | 9.530766 | 6.837701
2018-03-09 00:01 | 203973.5 | 2160.0001 | 5 | 18 | 3.386321 | -3.259881 | 2.229848 | 1.95573 | 9.530766 | 7.20849
2018-03-09 00:03 | 204093.5 | 2280.0022 | 5 | 18 | 3.295652 | -3.259874 | 2.229848 | 2.064384 | 9.530766 | 7.572171
2018-03-09 00:05 | 204205.5 | 2391.9811 | 5 | 18 | 2.999976 | -3.259871 | 2.229848 | 2.165778 | 9.530766 | 7.895233
2018-03-09 00:07 | 204325.5 | 120.0006 | 6 | 18 | 3.624992 | 0 | 2.229848 | 2.165778 | 9.530766 | 7.895233
2018-03-09 00:09 | 204445.5 | 240.0009 | 6 | 18 | 3.662825 | 0 | 2.229848 | 2.165778 | 9.530766 | 7.895233
2018-03-09 00:10 | 204505.5 | 300.0019 | 6 | 18 | 3.673539 | 0 | 2.229848 | 2.165778 | 9.530766 | 7.895233
2018-03-09 00:10 | 204505.5 | 0.0024 | 7 | 19 | 3.673545 | 0 | 0 | 0 | 0 | 0
2018-03-09 00:12 | 204625.6 | 120.0023 | 2 | 19 | 4.121586 | 4.890093 | 0.1622994 | 0 | 0.6608928 | 0
2018-03-09 00:14 | 204745.6 | 240.0018 | 2 | 19 | 4.171149 | 4.890137 | 0.3252887 | 0 | 1.337052 | 0
2018-03-09 00:16 | 204865.6 | 360.0007 | 2 | 19 | 4.200404 | 4.749474 | 0.487679 | 0 | 2.017352 | 0
2018-03-09 00:18 | 204985.6 | 480.0005 | 2 | 19 | 4.200375 | 4.276896 | 0.6378967 | 0 | 2.648325 | 0
2018-03-09 00:20 | 205105.6 | 600.0016 | 2 | 19 | 4.200389 | 3.838827 | 0.7731473 | 0 | 3.216432 | 0
2018-03-09 00:22 | 205225.6 | 720.0012 | 2 | 19 | 4.200394 | 3.399736 | 0.8937837 | 0 | 3.723152 | 0
2018-03-09 00:22 | 205263.8 | 758.2068 | 2 | 19 | 4.200409 | 3.259991 | 0.9291167 | 0 | 3.871564 | 0
2018-03-09 00:24 | 205383.8 | 120.0014 | 3 | 19 | 4.238142 | 3.259878 | 1.037339 | 0 | 4.327993 | 0
2018-03-09 00:26 | 205503.8 | 240.0009 | 3 | 19 | 4.286017 | 3.259935 | 1.145989 | 0 | 4.791001 | 0
2018-03-09 00:28 | 205623.8 | 360.0015 | 3 | 19 | 4.340588 | 3.259907 | 1.254637 | 0 | 5.25958 | 0
2018-03-09 00:30 | 205743.8 | 480.0002 | 3 | 19 | 4.400418 | 3.255671 | 1.363289 | 0 | 5.734415 | 0
2018-03-09 00:32 | 205863.8 | 600.0013 | 3 | 19 | 4.400398 | 2.620377 | 1.460207 | 0 | 6.160892 | 0
2018-03-09 00:34 | 205983.8 | 720.0009 | 3 | 19 | 4.400387 | 2.162029 | 1.539614 | 0 | 6.510314 | 0
2018-03-09 00:36 | 206103.8 | 840.0013 | 3 | 19 | 4.400352 | 1.800007 | 1.605414 | 0 | 6.79986 | 0
2018-03-09 00:38 | 206223.8 | 960.0018 | 3 | 19 | 4.400388 | 1.513855 | 1.660464 | 0 | 7.042102 | 0
2018-03-09 00:40 | 206343.8 | 1080.0014 | 3 | 19 | 4.400353 | 1.281212 | 1.706912 | 0 | 7.24649 | 0
2018-03-09 00:42 | 206463.8 | 1200.0018 | 3 | 19 | 4.400343 | 1.092674 | 1.746383 | 0 | 7.420177 | 0
2018-03-09 00:44 | 206583.8 | 1320.0013 | 3 | 19 | 4.400364 | 0.9386482 | 1.780151 | 0 | 7.568767 | 0
2018-03-09 00:46 | 206703.8 | 1440.0002 | 3 | 19 | 4.400342 | 0.811348 | 1.809252 | 0 | 7.696825 | 0
2018-03-09 00:48 | 206823.8 | 1560.0011 | 3 | 19 | 4.40037 | 0.7079201 | 1.834521 | 0 | 7.808016 | 0
2018-03-09 00:50 | 206943.8 | 1680.0017 | 3 | 19 | 4.400368 | 0.6230869 | 1.856655 | 0 | 7.905413 | 0
2018-03-09 00:52 | 207063.8 | 1800.0004 | 3 | 19 | 4.400337 | 0.5526581 | 1.876207 | 0 | 7.991446 | 0
2018-03-09 00:54 | 207183.8 | 1920.0009 | 3 | 19 | 4.400358 | 0.4941978 | 1.893621 | 0 | 8.068074 | 0
2018-03-09 00:56 | 207303.8 | 2040.0006 | 3 | 19 | 4.400321 | 0.4452133 | 1.909252 | 0 | 8.136856 | 0
2018-03-09 00:58 | 207423.8 | 2160.0002 | 3 | 19 | 4.400316 | 0.4043884 | 1.9234 | 0 | 8.199114 | 0
2018-03-09 01:00 | 207543.8 | 2280.0013 | 3 | 19 | 4.400316 | 0.3697948 | 1.936289 | 0 | 8.255829 | 0
2018-03-09 01:02 | 207663.8 | 2400.0009 | 3 | 19 | 4.400298 | 0.339817 | 1.948114 | 0 | 8.307864 | 0
2018-03-09 01:04 | 207783.8 | 2520.0022 | 3 | 19 | 4.40031 | 0.3146191 | 1.959027 | 0 | 8.355883 | 0
2018-03-09 01:06 | 207903.8 | 2640.0018 | 3 | 19 | 4.400314 | 0.292963 | 1.969145 | 0 | 8.400406 | 0
2018-03-09 01:08 | 208023.8 | 2760.0014 | 3 | 19 | 4.400309 | 0.2742958 | 1.978586 | 0 | 8.441952 | 0
2018-03-09 01:10 | 208143.8 | 2880.0018 | 3 | 19 | 4.400332 | 0.2579193 | 1.987438 | 0 | 8.480902 | 0
2018-03-09 01:12 | 208263.8 | 3000.0022 | 3 | 19 | 4.400313 | 0.2430916 | 1.995774 | 0 | 8.51758 | 0
2018-03-09 01:14 | 208383.8 | 3120.0001 | 3 | 19 | 4.400297 | 0.230051 | 2.003656 | 0 | 8.552265 | 0
2018-03-09 01:16 | 208503.8 | 3240.0021 | 3 | 19 | 4.400233 | 0.2174587 | 2.01113 | 0 | 8.585152 | 0
2018-03-09 01:18 | 208623.8 | 3360.0001 | 3 | 19 | 4.400297 | 0.2081776 | 2.018238 | 0 | 8.61643 | 0
2018-03-09 01:20 | 208743.8 | 3480.0021 | 3 | 19 | 4.400305 | 0.1992493 | 2.02502 | 0 | 8.646273 | 0
2018-03-09 01:22 | 208863.8 | 3600.0001 | 3 | 19 | 4.400302 | 0.1906128 | 2.031514 | 0 | 8.674848 | 0
2018-03-09 01:24 | 208983.8 | 3720.0011 | 3 | 19 | 4.400295 | 0.1828499 | 2.037732 | 0 | 8.702211 | 0
2018-03-09 01:26 | 209103.8 | 3840.0003 | 3 | 19 | 4.400318 | 0.1760311 | 2.04371 | 0 | 8.728515 | 0
2018-03-09 01:28 | 209223.8 | 3960.0022 | 3 | 19 | 4.400302 | 0.1694489 | 2.049461 | 0 | 8.75382 | 0
2018-03-09 01:30 | 209343.8 | 4080.0018 | 3 | 19 | 4.400269 | 0.1630878 | 2.055004 | 0 | 8.778214 | 0
2018-03-09 01:32 | 209463.8 | 4200.0012 | 3 | 19 | 4.400308 | 0.1580048 | 2.060358 | 0 | 8.801772 | 0
2018-03-09 01:34 | 209583.8 | 4320.0019 | 3 | 19 | 4.400277 | 0.15238 | 2.065536 | 0 | 8.824555 | 0
2018-03-09 01:36 | 209703.8 | 4440.0007 | 3 | 19 | 4.400282 | 0.1475754 | 2.070545 | 0 | 8.846598 | 0
2018-03-09 01:38 | 209823.8 | 4560.001 | 3 | 19 | 4.400285 | 0.1434879 | 2.075393 | 0 | 8.867929 | 0
2018-03-09 01:40 | 209943.8 | 4680.0022 | 3 | 19 | 4.400232 | 0.1385937 | 2.080105 | 0 | 8.888665 | 0
2018-03-09 01:42 | 210063.8 | 4800.0018 | 3 | 19 | 4.400282 | 0.1353588 | 2.084678 | 0 | 8.908786 | 0
2018-03-09 01:44 | 210183.8 | 4920.0022 | 3 | 19 | 4.400312 | 0.1319809 | 2.089132 | 0 | 8.928386 | 0
2018-03-09 01:46 | 210303.8 | 5040.001 | 3 | 19 | 4.40028 | 0.1283035 | 2.093466 | 0 | 8.947455 | 0
2018-03-09 01:48 | 210423.8 | 5160.0023 | 3 | 19 | 4.400285 | 0.125246 | 2.09769 | 0 | 8.966042 | 0
2018-03-09 01:50 | 210543.8 | 5280.0002 | 3 | 19 | 4.400295 | 0.1223297 | 2.10181 | 0 | 8.984173 | 0
2018-03-09 01:52 | 210663.8 | 5400.0006 | 3 | 19 | 4.400257 | 0.1190052 | 2.105835 | 0 | 9.001885 | 0
2018-03-09 01:54 | 210783.8 | 5520.0018 | 3 | 19 | 4.400255 | 0.1164227 | 2.109765 | 0 | 9.019176 | 0
2018-03-09 01:56 | 210903.8 | 5640.0015 | 3 | 19 | 4.400283 | 0.1137753 | 2.113607 | 0 | 9.03608 | 0
2018-03-09 01:58 | 211023.8 | 5760.0003 | 3 | 19 | 4.400257 | 0.1108208 | 2.117354 | 0 | 9.05257 | 0
2018-03-09 02:00 | 211143.8 | 5880.0022 | 3 | 19 | 4.400297 | 0.1089611 | 2.121019 | 0 | 9.068699 | 0
2018-03-09 02:02 | 211263.8 | 6000.0002 | 3 | 19 | 4.400288 | 0.1067066 | 2.124608 | 0 | 9.08449 | 0
2018-03-09 02:04 | 211383.8 | 6120.0015 | 3 | 19 | 4.400292 | 0.1045475 | 2.128119 | 0 | 9.099937 | 0
2018-03-09 02:06 | 211503.8 | 6240.001 | 3 | 19 | 4.40028 | 0.1022835 | 2.131555 | 0 | 9.115058 | 0
2018-03-09 02:08 | 211623.8 | 6360.0022 | 3 | 19 | 4.400285 | 0.1004257 | 2.13493 | 0 | 9.129909 | 0
2018-03-09 02:10 | 211743.8 | 6480.0002 | 3 | 19 | 4.400307 | 0.09859085 | 2.138235 | 0 | 9.14445 | 0
2018-03-09 02:12 | 211863.8 | 6600.0014 | 3 | 19 | 4.400293 | 0.09666634 | 2.141483 | 0 | 9.158744 | 0
2018-03-09 02:14 | 211983.8 | 6720.0019 | 3 | 19 | 4.40028 | 0.09477043 | 2.144667 | 0 | 9.172753 | 0
2018-03-09 02:16 | 212103.9 | 6840.0031 | 3 | 19 | 4.400285 | 0.09327698 | 2.147796 | 0 | 9.186524 | 0
2018-03-09 02:18 | 212223.8 | 6960.0009 | 3 | 19 | 4.400277 | 0.09151268 | 2.150865 | 0 | 9.200026 | 0
2018-03-09 02:20 | 212343.8 | 7080.0022 | 3 | 19 | 4.400291 | 0.0898056 | 2.153884 | 0 | 9.213313 | 0
2018-03-09 02:22 | 212463.8 | 7200.0012 | 3 | 19 | 4.40025 | 0.08776855 | 2.156847 | 0 | 9.226347 | 0
2018-03-09 02:24 | 212583.8 | 7320.0016 | 3 | 19 | 4.400251 | 0.08663368 | 2.159756 | 0 | 9.239149 | 0
2018-03-09 02:26 | 212703.8 | 7440.0009 | 3 | 19 | 4.400266 | 0.08525848 | 2.162627 | 0 | 9.251785 | 0
2018-03-09 02:28 | 212823.8 | 7560.0021 | 3 | 19 | 4.400273 | 0.08403587 | 2.165447 | 0 | 9.264193 | 0
2018-03-09 02:30 | 212943.8 | 7680.0002 | 3 | 19 | 4.400284 | 0.08289146 | 2.168218 | 0 | 9.276387 | 0
2018-03-09 02:32 | 213036.5 | 7772.6182 | 3 | 19 | 4.400264 | 0.08148956 | 2.170334 | 0 | 9.285697 | 0
2018-03-09 02:34 | 213156.5 | 120.0023 | 4 | 19 | 4.39043 | 0 | 2.170334 | 0 | 9.285697 | 0
2018-03-09 02:36 | 213276.5 | 240.0011 | 4 | 19 | 4.388192 | 0 | 2.170334 | 0 | 9.285697 | 0
2018-03-09 02:37 | 213336.5 | 300.0047 | 4 | 19 | 4.387207 | 0 | 2.170334 | 0 | 9.285697 | 0
2018-03-09 02:39 | 213456.6 | 120.0016 | 5 | 19 | 4.03259 | -3.259845 | 2.170334 | 0.1086468 | 9.285697 | 0.4432391
2018-03-09 02:41 | 213576.6 | 240.0012 | 5 | 19 | 3.970193 | -3.259892 | 2.170334 | 0.217299 | 9.285697 | 0.8779745
2018-03-09 02:43 | 213696.6 | 360.0007 | 5 | 19 | 3.909668 | -3.259848 | 2.170334 | 0.3259461 | 9.285697 | 1.306019
2018-03-09 02:45 | 213816.6 | 480.0011 | 5 | 19 | 3.852123 | -3.259845 | 2.170334 | 0.4346015 | 9.285697 | 1.727665
2018-03-09 02:47 | 213936.6 | 600.0008 | 5 | 19 | 3.799025 | -3.25989 | 2.170334 | 0.5432519 | 9.285697 | 2.143274
2018-03-09 02:49 | 214056.6 | 720.0011 | 5 | 19 | 3.750618 | -3.259876 | 2.170334 | 0.651904 | 9.285697 | 2.553376
2018-03-09 02:51 | 214176.6 | 840.0024 | 5 | 19 | 3.706691 | -3.259869 | 2.170334 | 0.7605566 | 9.285697 | 2.958465
2018-03-09 02:53 | 214296.6 | 960.0003 | 5 | 19 | 3.666844 | -3.259874 | 2.170334 | 0.8692023 | 9.285697 | 3.358981
2018-03-09 02:55 | 214416.6 | 1080.0024 | 5 | 19 | 3.631028 | -3.259887 | 2.170334 | 0.9778605 | 9.285697 | 3.755432
2018-03-09 02:57 | 214536.6 | 1200.0011 | 5 | 19 | 3.599215 | -3.259843 | 2.170334 | 1.08651 | 9.285697 | 4.148178
2018-03-09 02:59 | 214656.6 | 1320.0018 | 5 | 19 | 3.571139 | -3.259876 | 2.170334 | 1.19516 | 9.285697 | 4.537674
2018-03-09 03:01 | 214776.6 | 1440.0003 | 5 | 19 | 3.5464 | -3.259874 | 2.170334 | 1.303808 | 9.285697 | 4.9243
2018-03-09 03:03 | 214896.6 | 1560.0023 | 5 | 19 | 3.523967 | -3.259843 | 2.170334 | 1.412462 | 9.285697 | 5.3084
2018-03-09 03:05 | 215016.6 | 1680.0004 | 5 | 19 | 3.502183 | -3.259858 | 2.170334 | 1.521108 | 9.285697 | 5.690084
2018-03-09 03:07 | 215136.6 | 1800.0015 | 5 | 19 | 3.478706 | -3.259866 | 2.170334 | 1.629759 | 9.285697 | 6.069351
2018-03-09 03:09 | 215256.6 | 1920.0019 | 5 | 19 | 3.450475 | -3.259869 | 2.170334 | 1.738411 | 9.285697 | 6.445849
2018-03-09 03:11 | 215376.6 | 2040.0018 | 5 | 19 | 3.410951 | -3.259897 | 2.170334 | 1.847066 | 9.285697 | 6.818761
2018-03-09 03:13 | 215496.6 | 2160.002 | 5 | 19 | 3.345568 | -3.259885 | 2.170334 | 1.955716 | 9.285697 | 7.186162
2018-03-09 03:15 | 215616.6 | 2280.0008 | 5 | 19 | 3.178204 | -3.259902 | 2.170334 | 2.064368 | 9.285697 | 7.542506
2018-03-09 03:16 | 215661.9 | 2325.3011 | 5 | 19 | 2.999964 | -3.2599 | 2.170334 | 2.105385 | 9.285697 | 7.669642
2018-03-09 03:18 | 215782 | 120.002 | 6 | 19 | 3.633493 | 0 | 2.170334 | 2.105385 | 9.285697 | 7.669642
2018-03-09 03:20 | 215902 | 240 | 6 | 19 | 3.669751 | 0 | 2.170334 | 2.105385 | 9.285697 | 7.669642
2018-03-09 03:21 | 215962 | 300.0027 | 6 | 19 | 3.679488 | 0 | 2.170334 | 2.105385 | 9.285697 | 7.669642
2018-03-09 03:21 | 215962 | 0.0047 | 7 | 20 | 3.679657 | 0 | 0 | 0 | 0 | 0
2018-03-09 03:23 | 216082.1 | 120.0006 | 2 | 20 | 4.134192 | 4.890133 | 0.1623047 | 0 | 0.6627241 | 0
2018-03-09 03:25 | 216202.1 | 240.0002 | 2 | 20 | 4.183753 | 4.89016 | 0.3252851 | 0 | 1.340895 | 0
2018-03-09 03:27 | 216322.1 | 360.0014 | 2 | 20 | 4.200384 | 4.568686 | 0.4849634 | 0 | 2.01105 | 0
2018-03-09 03:29 | 216442.1 | 480.001 | 2 | 20 | 4.200401 | 4.111063 | 0.6294504 | 0 | 2.617953 | 0
2018-03-09 03:31 | 216562.1 | 600.0006 | 2 | 20 | 4.200399 | 3.679564 | 0.759255 | 0 | 3.163183 | 0
2018-03-09 03:32 | 216678.7 | 716.6212 | 2 | 20 | 4.200387 | 3.259981 | 0.8716401 | 0 | 3.635245 | 0
2018-03-09 03:34 | 216798.7 | 120.0014 | 3 | 20 | 4.23806 | 3.259901 | 0.9798691 | 0 | 4.091691 | 0
2018-03-09 03:36 | 216918.7 | 240.0002 | 3 | 20 | 4.286406 | 3.259947 | 1.088523 | 0 | 4.554726 | 0
2018-03-09 03:38 | 217038.7 | 360.0014 | 3 | 20 | 4.341898 | 3.259918 | 1.197177 | 0 | 5.023414 | 0
2018-03-09 03:40 | 217158.7 | 480.001 | 3 | 20 | 4.400413 | 3.214258 | 1.305798 | 0 | 5.498312 | 0
2018-03-09 03:42 | 217278.7 | 600.0029 | 3 | 20 | 4.400403 | 2.597395 | 1.401826 | 0 | 5.920871 | 0
2018-03-09 03:44 | 217398.7 | 720.0017 | 3 | 20 | 4.400389 | 2.141621 | 1.480494 | 0 | 6.267041 | 0
2018-03-09 03:46 | 217518.7 | 840.0021 | 3 | 20 | 4.400397 | 1.782518 | 1.545648 | 0 | 6.553749 | 0
2018-03-09 03:48 | 217638.7 | 960.0009 | 3 | 20 | 4.40037 | 1.497818 | 1.600138 | 0 | 6.793523 | 0
2018-03-09 03:50 | 217758.7 | 1080.0006 | 3 | 20 | 4.400362 | 1.268085 | 1.646102 | 0 | 6.995783 | 0
2018-03-09 03:52 | 217878.7 | 1200.0001 | 3 | 20 | 4.400377 | 1.081974 | 1.685162 | 0 | 7.167661 | 0
2018-03-09 03:54 | 217998.7 | 1320.003 | 3 | 20 | 4.400352 | 0.9287796 | 1.718585 | 0 | 7.314735 | 0
2018-03-09 03:56 | 218118.7 | 1440.0002 | 3 | 20 | 4.400381 | 0.8046246 | 1.747396 | 0 | 7.441514 | 0
2018-03-09 03:58 | 218238.7 | 1560.003 | 3 | 20 | 4.400365 | 0.7019844 | 1.772436 | 0 | 7.5517 | 0
2018-03-09 04:00 | 218358.7 | 1680.0017 | 3 | 20 | 4.400367 | 0.6175747 | 1.794368 | 0 | 7.648207 | 0
2018-03-09 04:02 | 218478.7 | 1800.0021 | 3 | 20 | 4.400338 | 0.5475292 | 1.813744 | 0 | 7.733466 | 0
2018-03-09 04:04 | 218598.7 | 1920.0025 | 3 | 20 | 4.400317 | 0.4894981 | 1.831004 | 0 | 7.809419 | 0
2018-03-09 04:06 | 218718.7 | 2040.0014 | 3 | 20 | 4.400323 | 0.4414635 | 1.846506 | 0 | 7.877633 | 0
2018-03-09 04:08 | 218838.7 | 2160.0034 | 3 | 20 | 4.400304 | 0.4010353 | 1.860538 | 0 | 7.939374 | 0
2018-03-09 04:10 | 218958.7 | 2280.0013 | 3 | 20 | 4.400315 | 0.3671494 | 1.873332 | 0 | 7.995676 | 0
2018-03-09 04:12 | 219078.7 | 2400.0009 | 3 | 20 | 4.400316 | 0.3381386 | 1.885077 | 0 | 8.047358 | 0
2018-03-09 04:14 | 219198.7 | 2520.0014 | 3 | 20 | 4.40032 | 0.3133125 | 1.895925 | 0 | 8.09509 | 0
2018-03-09 04:16 | 219318.7 | 2640.0002 | 3 | 20 | 4.400297 | 0.2917271 | 1.906 | 0 | 8.139425 | 0
2018-03-09 04:18 | 219438.7 | 2760.0006 | 3 | 20 | 4.400321 | 0.2735596 | 1.915411 | 0 | 8.180834 | 0
2018-03-09 04:20 | 219558.7 | 2880.0002 | 3 | 20 | 4.400321 | 0.2571697 | 1.924246 | 0 | 8.219713 | 0
2018-03-09 04:22 | 219678.7 | 3000.0022 | 3 | 20 | 4.400315 | 0.2426567 | 1.932565 | 0 | 8.256318 | 0
2018-03-09 04:24 | 219798.7 | 3120.0001 | 3 | 20 | 4.400342 | 0.2300549 | 1.940429 | 0 | 8.290921 | 0
2018-03-09 04:26 | 219918.7 | 3240.0006 | 3 | 20 | 4.400293 | 0.2181149 | 1.947886 | 0 | 8.323733 | 0
2018-03-09 04:28 | 220038.7 | 3360.0009 | 3 | 20 | 4.400301 | 0.2081108 | 1.954983 | 0 | 8.354965 | 0
2018-03-09 04:30 | 220158.7 | 3480.0013 | 3 | 20 | 4.400312 | 0.1988716 | 1.961758 | 0 | 8.384778 | 0
2018-03-09 04:32 | 220278.7 | 3600.0009 | 3 | 20 | 4.400311 | 0.1902504 | 1.968237 | 0 | 8.413288 | 0
2018-03-09 04:34 | 220398.7 | 3720.0014 | 3 | 20 | 4.400301 | 0.1820526 | 1.974442 | 0 | 8.440592 | 0
2018-03-09 04:36 | 220518.7 | 3840.0011 | 3 | 20 | 4.400321 | 0.175436 | 1.980397 | 0 | 8.466791 | 0
2018-03-09 04:38 | 220638.7 | 3960.0015 | 3 | 20 | 4.400297 | 0.1686954 | 1.986126 | 0 | 8.492002 | 0
2018-03-09 04:40 | 220758.7 | 4080.001 | 3 | 20 | 4.400274 | 0.162714 | 1.991654 | 0 | 8.51633 | 0
2018-03-09 04:42 | 220878.7 | 4200.0022 | 3 | 20 | 4.400312 | 0.1579609 | 1.996997 | 0 | 8.539837 | 0
2018-03-09 04:44 | 220998.7 | 4320.001 | 3 | 20 | 4.400296 | 0.1527958 | 2.002166 | 0 | 8.562582 | 0
2018-03-09 04:46 | 221118.7 | 4440.0023 | 3 | 20 | 4.400258 | 0.1472416 | 2.007168 | 0 | 8.584592 | 0
2018-03-09 04:48 | 221238.7 | 4560.0018 | 3 | 20 | 4.400296 | 0.1437454 | 2.012016 | 0 | 8.605927 | 0
2018-03-09 04:50 | 221358.7 | 4680.0015 | 3 | 20 | 4.400301 | 0.1393604 | 2.016727 | 0 | 8.626656 | 0
2018-03-09 04:52 | 221478.7 | 4800.001 | 3 | 20 | 4.400288 | 0.1356525 | 2.0213 | 0 | 8.646779 | 0
2018-03-09 04:54 | 221598.7 | 4920.0014 | 3 | 20 | 4.400287 | 0.13167 | 2.025745 | 0 | 8.666339 | 0
2018-03-09 04:56 | 221718.7 | 5040.001 | 3 | 20 | 4.400257 | 0.1278896 | 2.030079 | 0 | 8.685409 | 0
2018-03-09 04:58 | 221838.7 | 5160.0023 | 3 | 20 | 4.400259 | 0.124897 | 2.0343 | 0 | 8.703984 | 0
2018-03-09 05:00 | 221958.7 | 5280.0001 | 3 | 20 | 4.400284 | 0.1222515 | 2.038419 | 0 | 8.722105 | 0
2018-03-09 05:02 | 222078.7 | 5400.0014 | 3 | 20 | 4.40027 | 0.119257 | 2.042445 | 0 | 8.739824 | 0
2018-03-09 05:04 | 222198.7 | 5520.0002 | 3 | 20 | 4.400244 | 0.1163921 | 2.046372 | 0 | 8.7571 | 0
2018-03-09 05:06 | 222318.7 | 5640.0006 | 3 | 20 | 4.400304 | 0.1145058 | 2.05022 | 0 | 8.774037 | 0
2018-03-09 05:08 | 222438.7 | 5760 | 3 | 20 | 4.400265 | 0.111515 | 2.053975 | 0 | 8.79056 | 0
2018-03-09 05:10 | 222558.7 | 5880.0014 | 3 | 20 | 4.400275 | 0.1093044 | 2.057658 | 0 | 8.806763 | 0
2018-03-09 05:12 | 222678.7 | 6000.0002 | 3 | 20 | 4.400286 | 0.1070576 | 2.061267 | 0 | 8.822645 | 0
2018-03-09 05:14 | 222798.7 | 6120.0006 | 3 | 20 | 4.400327 | 0.1052799 | 2.064797 | 0 | 8.838176 | 0
2018-03-09 05:16 | 222918.7 | 6240.001 | 3 | 20 | 4.400264 | 0.1026707 | 2.068249 | 0 | 8.853366 | 0
2018-03-09 05:18 | 223038.7 | 6360.0006 | 3 | 20 | 4.40027 | 0.1004372 | 2.071638 | 0 | 8.868279 | 0
2018-03-09 05:20 | 223158.7 | 6480.001 | 3 | 20 | 4.400306 | 0.09885597 | 2.074961 | 0 | 8.882901 | 0
2018-03-09 05:22 | 223278.7 | 6600.0006 | 3 | 20 | 4.400254 | 0.09628105 | 2.078223 | 0 | 8.897258 | 0
2018-03-09 05:24 | 223398.7 | 6720.001 | 3 | 20 | 4.400285 | 0.09514236 | 2.081415 | 0 | 8.9113 | 0
2018-03-09 05:26 | 223518.7 | 6840.0006 | 3 | 20 | 4.400257 | 0.09328461 | 2.084553 | 0 | 8.925109 | 0
2018-03-09 05:28 | 223638.7 | 6960.0009 | 3 | 20 | 4.40024 | 0.09152222 | 2.087636 | 0 | 8.938674 | 0
2018-03-09 05:30 | 223758.7 | 7080.0022 | 3 | 20 | 4.400274 | 0.09037781 | 2.090664 | 0 | 8.951998 | 0
2018-03-09 05:32 | 223878.7 | 7200.0017 | 3 | 20 | 4.400228 | 0.0881424 | 2.093643 | 0 | 8.965108 | 0
2018-03-09 05:34 | 223998.7 | 7320.0021 | 3 | 20 | 4.400246 | 0.08701897 | 2.096572 | 0 | 8.977995 | 0
2018-03-09 05:36 | 224118.7 | 7440.0002 | 3 | 20 | 4.400282 | 0.0859127 | 2.09945 | 0 | 8.990661 | 0
2018-03-09 05:38 | 224238.7 | 7560 | 3 | 20 | 4.400257 | 0.08401871 | 2.102287 | 0 | 9.003144 | 0
2018-03-09 05:40 | 224358.7 | 7680.001 | 3 | 20 | 4.400275 | 0.08289909 | 2.105073 | 0 | 9.015404 | 0
2018-03-09 05:42 | 224470.4 | 7791.7454 | 3 | 20 | 4.400271 | 0.0814991 | 2.107626 | 0 | 9.026639 | 0
2018-03-09 05:44 | 224590.5 | 120.0015 | 4 | 20 | 4.390226 | 0 | 2.107626 | 0 | 9.026639 | 0
2018-03-09 05:46 | 224710.5 | 239.9999 | 4 | 20 | 4.38793 | 0 | 2.107626 | 0 | 9.026639 | 0
2018-03-09 05:47 | 224770.5 | 300.0019 | 4 | 20 | 4.386909 | 0 | 2.107626 | 0 | 9.026639 | 0
2018-03-09 05:49 | 224890.6 | 120.0007 | 5 | 20 | 4.025879 | -3.259851 | 2.107626 | 0.1086463 | 9.026639 | 0.4426152
2018-03-09 05:51 | 225010.6 | 240.0011 | 5 | 20 | 3.962204 | -3.259871 | 2.107626 | 0.2172986 | 9.026639 | 0.8765495
2018-03-09 05:53 | 225130.6 | 360.0015 | 5 | 20 | 3.90066 | -3.259893 | 2.107626 | 0.3259477 | 9.026639 | 1.303676
2018-03-09 05:55 | 225250.6 | 480.0011 | 5 | 20 | 3.84239 | -3.259906 | 2.107626 | 0.4345996 | 9.026639 | 1.724287
2018-03-09 05:57 | 225370.6 | 600.0007 | 5 | 20 | 3.788809 | -3.259897 | 2.107626 | 0.543252 | 9.026639 | 2.138818
2018-03-09 05:59 | 225490.6 | 720.0011 | 5 | 20 | 3.740065 | -3.259853 | 2.107626 | 0.6519033 | 9.026639 | 2.547786
2018-03-09 06:01 | 225610.6 | 840.0022 | 5 | 20 | 3.695769 | -3.259932 | 2.107626 | 0.7605499 | 9.026639 | 2.951686
2018-03-09 06:03 | 225730.6 | 960.0018 | 5 | 20 | 3.655745 | -3.259908 | 2.107626 | 0.8691989 | 9.026639 | 3.351015
2018-03-09 06:05 | 225850.6 | 1080.0015 | 5 | 20 | 3.619876 | -3.259904 | 2.107626 | 0.9778559 | 9.026639 | 3.746251
2018-03-09 06:07 | 225970.6 | 1200.0003 | 5 | 20 | 3.5881 | -3.259874 | 2.107626 | 1.086506 | 9.026639 | 4.137786
2018-03-09 06:09 | 226090.6 | 1320.0015 | 5 | 20 | 3.560182 | -3.259887 | 2.107626 | 1.19516 | 9.026639 | 4.526097
2018-03-09 06:11 | 226210.6 | 1440.0002 | 5 | 20 | 3.535491 | -3.259866 | 2.107626 | 1.303809 | 9.026639 | 4.911542
2018-03-09 06:13 | 226330.6 | 1560.0007 | 5 | 20 | 3.512702 | -3.259946 | 2.107626 | 1.412465 | 9.026639 | 5.294447
2018-03-09 06:15 | 226450.6 | 1680.0018 | 5 | 20 | 3.489768 | -3.259914 | 2.107626 | 1.521115 | 9.026639 | 5.674869
2018-03-09 06:17 | 226570.6 | 1800.0014 | 5 | 20 | 3.463995 | -3.259872 | 2.107626 | 1.629768 | 9.026639 | 6.052682
2018-03-09 06:19 | 226690.6 | 1920.0011 | 5 | 20 | 3.430941 | -3.259869 | 2.107626 | 1.738421 | 9.026639 | 6.42736
2018-03-09 06:21 | 226810.6 | 2040.0014 | 5 | 20 | 3.380464 | -3.259895 | 2.107626 | 1.847073 | 9.026639 | 6.797624
2018-03-09 06:23 | 226930.6 | 2160.001 | 5 | 20 | 3.282096 | -3.259866 | 2.107626 | 1.955723 | 9.026639 | 7.160349
2018-03-09 06:25 | 227031.9 | 2261.3082 | 5 | 20 | 2.999975 | -3.259887 | 2.107626 | 2.047449 | 9.026639 | 7.451538
2018-03-09 06:27 | 227151.9 | 120.0005 | 6 | 20 | 3.641948 | 0 | 2.107626 | 2.047449 | 9.026639 | 7.451538
2018-03-09 06:29 | 227271.9 | 240.0009 | 6 | 20 | 3.676273 | 0 | 2.107626 | 2.047449 | 9.026639 | 7.451538
2018-03-09 06:30 | 227331.9 | 300.0011 | 6 | 20 | 3.684849 | 0 | 2.107626 | 2.047449 | 9.026639 | 7.451538
2018-03-09 06:30 | 227331.9 | 0.0024 | 7 | 21 | 3.684898 | 0 | 0 | 0 | 0 | 0
2018-03-09 06:32 | 227452 | 120.0009 | 2 | 21 | 4.147188 | 4.890167 | 0.1623042 | 7.05e-10 | 0.6646214 | 2.596e-09
2018-03-09 06:34 | 227572 | 240.0002 | 2 | 21 | 4.196689 | 4.890194 | 0.3252999 | 7.05e-10 | 1.344939 | 2.596e-09
2018-03-09 06:36 | 227692 | 360.0022 | 2 | 21 | 4.200405 | 4.401466 | 0.480462 | 7.05e-10 | 1.996656 | 2.596e-09
2018-03-09 06:38 | 227812 | 480.0017 | 2 | 21 | 4.200372 | 3.955238 | 0.6195964 | 7.05e-10 | 2.581075 | 2.596e-09
2018-03-09 06:40 | 227932 | 600.0021 | 2 | 21 | 4.200396 | 3.530933 | 0.7443444 | 7.05e-10 | 3.105065 | 2.596e-09
2018-03-09 06:41 | 228008.9 | 676.8536 | 2 | 21 | 4.200398 | 3.259985 | 0.8168185 | 7.05e-10 | 3.409485 | 2.596e-09
2018-03-09 06:43 | 228128.9 | 120.0002 | 3 | 21 | 4.238072 | 3.259935 | 0.9250324 | 7.05e-10 | 3.865865 | 2.596e-09
2018-03-09 06:45 | 228248.9 | 240.0012 | 3 | 21 | 4.286875 | 3.259914 | 1.033688 | 7.05e-10 | 4.328927 | 2.596e-09
2018-03-09 06:47 | 228368.9 | 360.0008 | 3 | 21 | 4.343365 | 3.259918 | 1.142339 | 7.05e-10 | 4.797703 | 2.596e-09
2018-03-09 06:49 | 228488.9 | 480.0003 | 3 | 21 | 4.400418 | 3.175903 | 1.250864 | 7.05e-10 | 5.272392 | 2.596e-09
2018-03-09 06:51 | 228608.9 | 600.0023 | 3 | 21 | 4.400389 | 2.572723 | 1.345967 | 7.05e-10 | 5.690884 | 2.596e-09
2018-03-09 06:53 | 228728.9 | 720.0004 | 3 | 21 | 4.400389 | 2.121399 | 1.423895 | 7.05e-10 | 6.033796 | 2.596e-09
2018-03-09 06:55 | 228848.9 | 840.0025 | 3 | 21 | 4.400383 | 1.765141 | 1.488436 | 7.05e-10 | 6.317801 | 2.596e-09
2018-03-09 06:57 | 228968.9 | 960.0028 | 3 | 21 | 4.400383 | 1.482927 | 1.542389 | 7.05e-10 | 6.555216 | 2.596e-09
2018-03-09 06:59 | 229088.9 | 1080.0024 | 3 | 21 | 4.400359 | 1.255253 | 1.587890625 | 7.05e-10 | 6.755441 | 2.596e-09
2018-03-09 07:01 | 229208.9 | 1200.0004 | 3 | 21 | 4.400367 | 1.070204 | 1.626539 | 7.05e-10 | 6.925507 | 2.596e-09
2018-03-09 07:03 | 229328.9 | 1320.0008 | 3 | 21 | 4.400345 | 0.9182663 | 1.659597 | 7.05e-10 | 7.070976 | 2.596e-09
2018-03-09 07:05 | 229448.9 | 1440.0012 | 3 | 21 | 4.400371 | 0.794651 | 1.68808 | 7.05e-10 | 7.196311 | 2.596e-09
2018-03-09 07:07 | 229568.9 | 1560.0024 | 3 | 21 | 4.400362 | 0.6929474 | 1.712809 | 7.05e-10 | 7.305128 | 2.596e-09
2018-03-09 07:09 | 229688.9 | 1680.0012 | 3 | 21 | 4.400322 | 0.6093426 | 1.734474 | 7.05e-10 | 7.400463 | 2.596e-09
2018-03-09 07:11 | 229808.9 | 1800.0024 | 3 | 21 | 4.400346 | 0.5407658 | 1.75361 | 7.05e-10 | 7.484668 | 2.596e-09
2018-03-09 07:13 | 229928.9 | 1920.002 | 3 | 21 | 4.400343 | 0.4839458 | 1.770654 | 7.05e-10 | 7.559666 | 2.596e-09
2018-03-09 07:15 | 230048.9 | 2040.0007 | 3 | 21 | 4.400321 | 0.436348 | 1.785971 | 7.05e-10 | 7.627065 | 2.596e-09
2018-03-09 07:17 | 230168.9 | 2160.0003 | 3 | 21 | 4.400304 | 0.3968353 | 1.799844 | 7.05e-10 | 7.688112 | 2.596e-09
2018-03-09 07:19 | 230288.9 | 2280.0024 | 3 | 21 | 4.400325 | 0.3637924 | 1.812511 | 7.05e-10 | 7.743849 | 2.596e-09
2018-03-09 07:21 | 230408.9 | 2400.0013 | 3 | 21 | 4.400319 | 0.3354778 | 1.824153 | 7.05e-10 | 7.795081 | 2.596e-09
2018-03-09 07:23 | 230528.9 | 2520.0009 | 3 | 21 | 4.40031 | 0.3110352 | 1.834921 | 7.05e-10 | 7.842464 | 2.596e-09
2018-03-09 07:25 | 230648.9 | 2640.0021 | 3 | 21 | 4.400325 | 0.2902222 | 1.844937 | 7.05e-10 | 7.886537 | 2.596e-09
2018-03-09 07:27 | 230768.9 | 2760.0015 | 3 | 21 | 4.400323 | 0.2719975 | 1.854299 | 7.05e-10 | 7.927732 | 2.596e-09
2018-03-09 07:29 | 230888.9 | 2880.0011 | 3 | 21 | 4.400274 | 0.2556038 | 1.863092 | 7.05e-10 | 7.966421 | 2.596e-09
2018-03-09 07:31 | 231008.9 | 3000.0015 | 3 | 21 | 4.400287 | 0.2411366 | 1.871373 | 7.05e-10 | 8.002861 | 2.596e-09
2018-03-09 07:33 | 231128.9 | 3120.0005 | 3 | 21 | 4.400324 | 0.2289543 | 1.879208 | 7.05e-10 | 8.037337 | 2.596e-09
2018-03-09 07:35 | 231248.9 | 3240.0007 | 3 | 21 | 4.400311 | 0.2173481 | 1.886639 | 7.05e-10 | 8.070038 | 2.596e-09
2018-03-09 07:37 | 231368.9 | 3360.0005 | 3 | 21 | 4.400238 | 0.2066441 | 1.893721 | 7.05e-10 | 8.101198 | 2.596e-09
2018-03-09 07:39 | 231488.9 | 3480.0015 | 3 | 21 | 4.400287 | 0.1984444 | 1.900483 | 7.05e-10 | 8.130956 | 2.596e-09
2018-03-09 07:41 | 231608.9 | 3600.0004 | 3 | 21 | 4.400309 | 0.1902122 | 1.906953 | 7.05e-10 | 8.159426 | 2.596e-09
2018-03-09 07:43 | 231728.9 | 3720.0008 | 3 | 21 | 4.400303 | 0.1828194 | 1.913165 | 7.05e-10 | 8.186758 | 2.596e-09
2018-03-09 07:45 | 231848.9 | 3840.0013 | 3 | 21 | 4.400303 | 0.1758881 | 1.91914 | 7.05e-10 | 8.213052 | 2.596e-09
2018-03-09 07:47 | 231968.9 | 3960.0009 | 3 | 21 | 4.400279 | 0.1694736 | 1.924902 | 7.05e-10 | 8.238404 | 2.596e-09
2018-03-09 07:49 | 232088.9 | 4080.0012 | 3 | 21 | 4.400272 | 0.1634541 | 1.930463 | 7.05e-10 | 8.262875 | 2.596e-09
2018-03-09 07:51 | 232208.9 | 4200.0009 | 3 | 21 | 4.400279 | 0.1583672 | 1.935835 | 7.05e-10 | 8.286512 | 2.596e-09
2018-03-09 07:53 | 232328.9 | 4320.0012 | 3 | 21 | 4.400278 | 0.1534996 | 1.94104 | 7.05e-10 | 8.309416 | 2.596e-09
2018-03-09 07:55 | 232448.9 | 4440.0009 | 3 | 21 | 4.400317 | 0.1493893 | 1.946081 | 7.05e-10 | 8.3316 | 2.596e-09
2018-03-09 07:57 | 232568.9 | 4560.002 | 3 | 21 | 4.400267 | 0.1445961 | 1.950974 | 7.05e-10 | 8.353131 | 2.596e-09
2018-03-09 07:59 | 232688.9 | 4680.0008 | 3 | 21 | 4.400273 | 0.140522 | 1.955733 | 7.05e-10 | 8.374069 | 2.596e-09
2018-03-09 08:01 | 232808.9 | 4800.0009 | 3 | 21 | 4.400296 | 0.1371269 | 1.960357 | 7.05e-10 | 8.394417 | 2.596e-09
2018-03-09 08:03 | 232928.9 | 4920.0024 | 3 | 21 | 4.400296 | 0.1334038 | 1.964864 | 7.05e-10 | 8.414252 | 2.596e-09
2018-03-09 08:05 | 233048.9 | 5040.0019 | 3 | 21 | 4.400292 | 0.1301441 | 1.969252 | 7.05e-10 | 8.433558 | 2.596e-09
2018-03-09 08:07 | 233168.9 | 5160.0018 | 3 | 21 | 4.400301 | 0.127142 | 1.97353 | 7.05e-10 | 8.452385 | 2.596e-09
2018-03-09 08:09 | 233288.9 | 5280.002 | 3 | 21 | 4.400268 | 0.1237736 | 1.977708 | 7.05e-10 | 8.470765 | 2.596e-09
2018-03-09 08:11 | 233408.9 | 5400.0009 | 3 | 21 | 4.400266 | 0.1207581 | 1.981792 | 7.05e-10 | 8.48874 | 2.596e-09
2018-03-09 08:13 | 233528.9 | 5520.0009 | 3 | 21 | 4.400287 | 0.1186066 | 1.985785 | 7.05e-10 | 8.506309 | 2.596e-09
2018-03-09 08:15 | 233648.9 | 5640.0024 | 3 | 21 | 4.400298 | 0.1159744 | 1.989688 | 7.05e-10 | 8.523483 | 2.596e-09
2018-03-09 08:17 | 233768.9 | 5760.0012 | 3 | 21 | 4.400279 | 0.1133556 | 1.993503 | 7.05e-10 | 8.54027 | 2.596e-09
2018-03-09 08:19 | 233888.9 | 5880.0009 | 3 | 21 | 4.400289 | 0.1111431 | 1.997241 | 7.05e-10 | 8.556719 | 2.596e-09
2018-03-09 08:21 | 234008.9 | 6000.0003 | 3 | 21 | 4.400277 | 0.1088753 | 2.000906 | 7.05e-10 | 8.572845 | 2.596e-09
2018-03-09 08:23 | 234128.9 | 6120.0024 | 3 | 21 | 4.400264 | 0.1062965 | 2.004493 | 7.05e-10 | 8.58863 | 2.596e-09
2018-03-09 08:25 | 234248.9 | 6240.0003 | 3 | 21 | 4.400286 | 0.1045341 | 2.00801 | 7.05e-10 | 8.604105 | 2.596e-09
2018-03-09 08:27 | 234368.9 | 6360.0015 | 3 | 21 | 4.400321 | 0.1026402 | 2.01146 | 7.05e-10 | 8.619287 | 2.596e-09
2018-03-09 08:29 | 234488.9 | 6480.0019 | 3 | 21 | 4.400261 | 0.1000614 | 2.014843 | 7.05e-10 | 8.634173 | 2.596e-09
2018-03-09 08:31 | 234608.9 | 6600.0014 | 3 | 21 | 4.400283 | 0.098526 | 2.018149 | 7.05e-10 | 8.64872 | 2.596e-09
2018-03-09 08:33 | 234728.9 | 6720.0019 | 3 | 21 | 4.40024 | 0.09623909 | 2.021391 | 7.05e-10 | 8.662987 | 2.596e-09
2018-03-09 08:35 | 234848.9 | 6840.0001 | 3 | 21 | 4.400266 | 0.09478188 | 2.024578 | 7.05e-10 | 8.677009 | 2.596e-09
2018-03-09 08:37 | 234968.9 | 6960.0012 | 3 | 21 | 4.400249 | 0.09291649 | 2.027711 | 7.05e-10 | 8.690795 | 2.596e-09
2018-03-09 08:39 | 235088.9 | 7080.0009 | 3 | 21 | 4.400259 | 0.09110641 | 2.030791 | 7.05e-10 | 8.704345 | 2.596e-09
2018-03-09 08:41 | 235208.9 | 7200.0005 | 3 | 21 | 4.400294 | 0.09042358 | 2.033816 | 7.05e-10 | 8.71766 | 2.596e-09
2018-03-09 08:43 | 235328.9 | 7320.0002 | 3 | 21 | 4.400254 | 0.08847427 | 2.036789 | 7.05e-10 | 8.730742 | 2.596e-09
2018-03-09 08:45 | 235448.9 | 7440.0005 | 3 | 21 | 4.400246 | 0.0866375 | 2.039706 | 7.05e-10 | 8.743577 | 2.596e-09
2018-03-09 08:47 | 235568.9 | 7560.0024 | 3 | 21 | 4.400261 | 0.08512878 | 2.042578 | 7.05e-10 | 8.756214 | 2.596e-09
2018-03-09 08:49 | 235688.9 | 7680.0004 | 3 | 21 | 4.400281 | 0.08440208 | 2.045403 | 7.05e-10 | 8.768641 | 2.596e-09
2018-03-09 08:51 | 235808.9 | 7800.0025 | 3 | 21 | 4.400286 | 0.08214951 | 2.048177 | 7.05e-10 | 8.780851 | 2.596e-09
2018-03-09 08:52 | 235854.2 | 7845.3572 | 3 | 21 | 4.400256 | 0.0814991 | 2.049207 | 7.05e-10 | 8.785385 | 2.596e-09
2018-03-09 08:54 | 235974.3 | 120.0019 | 4 | 21 | 4.389933 | 0 | 2.049207 | 7.05e-10 | 8.785385 | 2.596e-09
2018-03-09 08:56 | 236094.3 | 239.9999 | 4 | 21 | 4.387535 | 0 | 2.049207 | 7.05e-10 | 8.785385 | 2.596e-09
2018-03-09 08:57 | 236154.3 | 300.0009 | 4 | 21 | 4.386485 | 0 | 2.049207 | 7.05e-10 | 8.785385 | 2.596e-09
2018-03-09 08:59 | 236274.4 | 120.0006 | 5 | 21 | 4.017741 | -3.259953 | 2.049207 | 0.1086518 | 8.785385 | 0.4418655
2018-03-09 09:01 | 236394.4 | 240.0003 | 5 | 21 | 3.953096 | -3.259912 | 2.049207 | 0.2173021 | 8.785385 | 0.874853
2018-03-09 09:03 | 236514.4 | 360.0016 | 5 | 21 | 3.890744 | -3.259897 | 2.049207 | 0.3259566 | 8.785385 | 1.300962
2018-03-09 09:05 | 236634.4 | 480.0011 | 5 | 21 | 3.832089 | -3.259862 | 2.049207 | 0.434606 | 8.785385 | 1.720461
2018-03-09 09:07 | 236754.4 | 600.0017 | 5 | 21 | 3.778283 | -3.259897 | 2.049207 | 0.5432636 | 8.785385 | 2.133879
2018-03-09 09:09 | 236874.4 | 720.0011 | 5 | 21 | 3.72938 | -3.259914 | 2.049207 | 0.6519154 | 8.785385 | 2.541697
2018-03-09 09:11 | 236994.4 | 840.0007 | 5 | 21 | 3.685005 | -3.259885 | 2.049207 | 0.7605685 | 8.785385 | 2.944457
2018-03-09 09:13 | 237114.4 | 960.0005 | 5 | 21 | 3.644968 | -3.259933 | 2.049207 | 0.8692256 | 8.785385 | 3.342646
2018-03-09 09:15 | 237234.4 | 1080.0016 | 5 | 21 | 3.609261 | -3.259902 | 2.049207 | 0.9778808 | 8.785385 | 3.736712
2018-03-09 09:17 | 237354.4 | 1200.0003 | 5 | 21 | 3.577783 | -3.259908 | 2.049207 | 1.086534 | 8.785385 | 4.127121
2018-03-09 09:19 | 237474.4 | 1320.0015 | 5 | 21 | 3.550163 | -3.259895 | 2.049207 | 1.195187 | 8.785385 | 4.514325
2018-03-09 09:21 | 237594.4 | 1440.0001 | 5 | 21 | 3.525527 | -3.259906 | 2.049207 | 1.303834 | 8.785385 | 4.898682
2018-03-09 09:23 | 237714.4 | 1560.0022 | 5 | 21 | 3.502317 | -3.259887 | 2.049207 | 1.412486 | 8.785385 | 5.280473
2018-03-09 09:25 | 237834.4 | 1680.0018 | 5 | 21 | 3.478114 | -3.259869 | 2.049207 | 1.521137 | 8.785385 | 5.65971
2018-03-09 09:27 | 237954.4 | 1800.0007 | 5 | 21 | 3.449693 | -3.259883 | 2.049207 | 1.629788 | 8.785385 | 6.036126
2018-03-09 09:29 | 238074.4 | 1920.0001 | 5 | 21 | 3.410523 | -3.259869 | 2.049207 | 1.738437 | 8.785385 | 6.40895
2018-03-09 09:31 | 238194.4 | 2040.0007 | 5 | 21 | 3.345398 | -3.259914 | 2.049207 | 1.847091 | 8.785385 | 6.776336
2018-03-09 09:33 | 238314.4 | 2160.0019 | 5 | 21 | 3.179311 | -3.259858 | 2.049207 | 1.955744 | 8.785385 | 7.132711
2018-03-09 09:34 | 238361 | 2206.6495 | 5 | 21 | 2.999982 | -3.259876 | 2.049207 | 1.997978 | 8.785385 | 7.263635
2018-03-09 09:36 | 238481.1 | 120.0022 | 6 | 21 | 3.649268 | 0 | 2.049207 | 1.997978 | 8.785385 | 7.263635
2018-03-09 09:38 | 238601.1 | 240.0002 | 6 | 21 | 3.681388 | 0 | 2.049207 | 1.997978 | 8.785385 | 7.263635
2018-03-09 09:39 | 238661.1 | 300.0014 | 6 | 21 | 3.688843 | 0 | 2.049207 | 1.997978 | 8.785385 | 7.263635
2018-03-09 09:39 | 238661.1 | 0.0024 | 7 | 22 | 3.688904 | 0 | 0 | 0 | 0 | 0
2018-03-09 09:41 | 238781.2 | 120.0014 | 2 | 22 | 4.160206 | 4.890181 | 0.1622992 | 0 | 0.6665299 | 0
2018-03-09 09:43 | 238901.2 | 240.0003 | 2 | 22 | 4.200407 | 4.752708 | 0.3247709 | 0 | 1.346573 | 0
2018-03-09 09:45 | 239021.2 | 360.0014 | 2 | 22 | 4.200408 | 4.244577 | 0.4744577 | 0 | 1.975318 | 0
2018-03-09 09:47 | 239141.2 | 480.0003 | 2 | 22 | 4.200384 | 3.805765 | 0.6084921 | 0 | 2.538315 | 0
2018-03-09 09:49 | 239261.2 | 600.0022 | 2 | 22 | 4.200387 | 3.389868 | 0.7283907 | 0 | 3.041936 | 0
2018-03-09 09:49 | 239299.1 | 637.8759 | 2 | 22 | 4.20037 | 3.259974 | 0.7633682 | 0 | 3.188855 | 0
2018-03-09 09:51 | 239419.1 | 120.0023 | 3 | 22 | 4.237874 | 3.259905 | 0.8715811 | 0 | 3.645215 | 0
2018-03-09 09:53 | 239539.1 | 240.0019 | 3 | 22 | 4.286658 | 3.259909 | 0.9802396 | 0 | 4.10827 | 0
2018-03-09 09:55 | 239659.1 | 360.0015 | 3 | 22 | 4.343566 | 3.259907 | 1.088894 | 0 | 4.577059 | 0
2018-03-09 09:57 | 239779.1 | 480.002 | 3 | 22 | 4.400408 | 3.161322 | 1.197366 | 0 | 5.051572 | 0
2018-03-09 09:59 | 239899.1 | 600.0023 | 3 | 22 | 4.400406 | 2.565203 | 1.292145 | 0 | 5.468639 | 0
2018-03-09 10:01 | 240019.1 | 720.0019 | 3 | 22 | 4.400387 | 2.115425 | 1.369849 | 0 | 5.81057 | 0
2018-03-09 10:03 | 240139.1 | 840.0007 | 3 | 22 | 4.400393 | 1.760929 | 1.434207 | 0 | 6.093768 | 0
2018-03-09 10:05 | 240259.1 | 960.001 | 3 | 22 | 4.400352 | 1.479439 | 1.488037 | 0 | 6.330639 | 0
2018-03-09 10:07 | 240379.1 | 1080.0007 | 3 | 22 | 4.400366 | 1.253393 | 1.53346 | 0 | 6.530521 | 0
2018-03-09 10:09 | 240499.1 | 1200.0018 | 3 | 22 | 4.400351 | 1.068451 | 1.57206 | 0 | 6.700376 | 0
2018-03-09 10:11 | 240619.1 | 1320.0012 | 3 | 22 | 4.400366 | 0.917305 | 1.605074 | 0 | 6.845648 | 0
2018-03-09 10:13 | 240739.1 | 1440 | 3 | 22 | 4.400353 | 0.7935352 | 1.633514 | 0 | 6.970794 | 0
2018-03-09 10:15 | 240859.1 | 1560 | 3 | 22 | 4.400367 | 0.6921406 | 1.658208 | 0 | 7.079458 | 0
2018-03-09 10:17 | 240979.1 | 1680.0027 | 3 | 22 | 4.400312 | 0.6078415 | 1.679827 | 0 | 7.174588 | 0
2018-03-09 10:19 | 241099.1 | 1800.0007 | 3 | 22 | 4.400302 | 0.5389042 | 1.698911 | 0 | 7.258561 | 0
2018-03-09 10:21 | 241219.1 | 1920.0019 | 3 | 22 | 4.400339 | 0.48312 | 1.715924 | 0 | 7.333426 | 0
2018-03-09 10:23 | 241339.1 | 2040.0015 | 3 | 22 | 4.400325 | 0.4363308 | 1.731225 | 0 | 7.400757 | 0
2018-03-09 10:25 | 241459.1 | 2160.0012 | 3 | 22 | 4.400333 | 0.3972168 | 1.745099 | 0 | 7.461804 | 0
2018-03-09 10:27 | 241579.1 | 2280.0023 | 3 | 22 | 4.400362 | 0.3640919 | 1.757764 | 0 | 7.517535 | 0
2018-03-09 10:29 | 241699.1 | 2400.0019 | 3 | 22 | 4.400324 | 0.3350849 | 1.769403 | 0 | 7.568749 | 0
2018-03-09 10:31 | 241819.1 | 2520.0011 | 3 | 22 | 4.400299 | 0.3106384 | 1.780159 | 0 | 7.616079 | 0
2018-03-09 10:33 | 241939.1 | 2640.0019 | 3 | 22 | 4.400323 | 0.2902107 | 1.790166 | 0 | 7.660113 | 0
2018-03-09 10:35 | 242059.1 | 2760.0014 | 3 | 22 | 4.400304 | 0.2719879 | 1.799529 | 0 | 7.701315 | 0
2018-03-09 10:37 | 242179.1 | 2880.0003 | 3 | 22 | 4.400339 | 0.2567043 | 1.808329 | 0 | 7.740037 | 0
2018-03-09 10:39 | 242299.1 | 3000.0015 | 3 | 22 | 4.400309 | 0.2423172 | 1.816633 | 0 | 7.776578 | 0
2018-03-09 10:41 | 242419.1 | 3120.0011 | 3 | 22 | 4.400308 | 0.2299995 | 1.824502 | 0 | 7.811205 | 0
2018-03-09 10:43 | 242539.1 | 3240.0016 | 3 | 22 | 4.400303 | 0.2192402 | 1.831985 | 0 | 7.844133 | 0
2018-03-09 10:45 | 242659.1 | 3360.0012 | 3 | 22 | 4.400294 | 0.2092228 | 1.839125 | 0 | 7.875551 | 0
2018-03-09 10:47 | 242779.1 | 3480.0013 | 3 | 22 | 4.400279 | 0.1999683 | 1.845954 | 0 | 7.905601 | 0
2018-03-09 10:49 | 242899.1 | 3600.0019 | 3 | 22 | 4.400286 | 0.1920719 | 1.852496 | 0 | 7.934384 | 0
2018-03-09 10:51 | 243019.1 | 3720.0015 | 3 | 22 | 4.400294 | 0.1850433 | 1.858779 | 0 | 7.962034 | 0
2018-03-09 10:53 | 243139.1 | 3840.0019 | 3 | 22 | 4.400313 | 0.1783371 | 1.864831 | 0 | 7.988663 | 0
2018-03-09 10:55 | 243259.1 | 3960.0007 | 3 | 22 | 4.400294 | 0.1720943 | 1.870663 | 0 | 8.014326 | 0
2018-03-09 10:57 | 243379.1 | 4080.0011 | 3 | 22 | 4.40032 | 0.1664391 | 1.876301 | 0 | 8.039136 | 0
2018-03-09 10:59 | 243499.1 | 4200.0023 | 3 | 22 | 4.40028 | 0.1609459 | 1.881752 | 0 | 8.06312 | 0
2018-03-09 11:01 | 243619.1 | 4320.0012 | 3 | 22 | 4.400298 | 0.1561184 | 1.887036 | 0 | 8.086373 | 0
2018-03-09 11:03 | 243739.1 | 4440.0016 | 3 | 22 | 4.400309 | 0.151289 | 1.892157 | 0 | 8.108905 | 0
2018-03-09 11:05 | 243859.1 | 4560.0027 | 3 | 22 | 4.400294 | 0.1472015 | 1.897119 | 0 | 8.130742 | 0
2018-03-09 11:07 | 243979.1 | 4680.0015 | 3 | 22 | 4.400267 | 0.1423225 | 1.901944 | 0 | 8.151972 | 0
2018-03-09 11:09 | 244099.1 | 4800.0019 | 3 | 22 | 4.400299 | 0.1388168 | 1.906636 | 0 | 8.172617 | 0
2018-03-09 11:11 | 244219.1 | 4920.0007 | 3 | 22 | 4.400314 | 0.1356068 | 1.911203 | 0 | 8.192713 | 0
2018-03-09 11:13 | 244339.1 | 5040.0027 | 3 | 22 | 4.400304 | 0.1320248 | 1.915651 | 0 | 8.212286 | 0
2018-03-09 11:15 | 244459.1 | 5160.0023 | 3 | 22 | 4.400301 | 0.1289978 | 1.919993 | 0 | 8.231391 | 0
2018-03-09 11:17 | 244579.1 | 5280.0002 | 3 | 22 | 4.400264 | 0.1252861 | 1.924231 | 0 | 8.250039 | 0
2018-03-09 11:19 | 244699.1 | 5400.0022 | 3 | 22 | 4.400301 | 0.1229877 | 1.928365 | 0 | 8.26823 | 0
2018-03-09 11:21 | 244819.1 | 5520.0003 | 3 | 22 | 4.400289 | 0.1200047 | 1.932412 | 0 | 8.286041 | 0
2018-03-09 11:23 | 244939.1 | 5640.0008 | 3 | 22 | 4.400264 | 0.1171589 | 1.936363 | 0 | 8.303424 | 0
2018-03-09 11:25 | 245059.1 | 5760.0012 | 3 | 22 | 4.400295 | 0.1148682 | 1.940234 | 0 | 8.320458 | 0
2018-03-09 11:27 | 245179.1 | 5880.0008 | 3 | 22 | 4.400219 | 0.111517 | 1.944011 | 0 | 8.337078 | 0
2018-03-09 11:29 | 245299.1 | 6000.0002 | 3 | 22 | 4.400277 | 0.1100178 | 1.947715 | 0 | 8.353376 | 0
2018-03-09 11:31 | 245419.1 | 6120.0007 | 3 | 22 | 4.400271 | 0.1077919 | 1.95134 | 0 | 8.369328 | 0
2018-03-09 11:33 | 245539.1 | 6240.0019 | 3 | 22 | 4.400275 | 0.1055813 | 1.954896 | 0 | 8.384975 | 0
2018-03-09 11:35 | 245659.1 | 6360.0007 | 3 | 22 | 4.400285 | 0.1033897 | 1.95838 | 0 | 8.400308 | 0
2018-03-09 11:37 | 245779.1 | 6480.0001 | 3 | 22 | 4.400283 | 0.1015491 | 1.961793 | 0 | 8.415323 | 0
2018-03-09 11:39 | 245899.1 | 6600.0023 | 3 | 22 | 4.400285 | 0.09891129 | 1.965123 | 0 | 8.429976 | 0
2018-03-09 11:41 | 246019.1 | 6720.0002 | 3 | 22 | 4.400252 | 0.0973835 | 1.968383 | 0 | 8.444323 | 0
2018-03-09 11:43 | 246139.1 | 6840.0003 | 3 | 22 | 4.40019 | 0.09473991 | 1.97159 | 0 | 8.458432 | 0
2018-03-09 11:45 | 246259.1 | 6960.0004 | 3 | 22 | 4.400301 | 0.09437752 | 1.974747 | 0 | 8.472323 | 0
2018-03-09 11:47 | 246379.1 | 7080.0006 | 3 | 22 | 4.400259 | 0.09248734 | 1.977852 | 0 | 8.48599 | 0
2018-03-09 11:49 | 246499.1 | 7200.001 | 3 | 22 | 4.400248 | 0.0907383 | 1.980904 | 0 | 8.499418 | 0
2018-03-09 11:51 | 246619.1 | 7320.0007 | 3 | 22 | 4.400265 | 0.08922768 | 1.983909 | 0 | 8.51264 | 0
2018-03-09 11:53 | 246739.1 | 7440.0019 | 3 | 22 | 4.400278 | 0.08811378 | 1.986859 | 0 | 8.52562 | 0
2018-03-09 11:55 | 246859.1 | 7560.0016 | 3 | 22 | 4.400274 | 0.08664894 | 1.989767 | 0 | 8.538416 | 0
2018-03-09 11:57 | 246979.1 | 7680.0003 | 3 | 22 | 4.400214 | 0.08476448 | 1.99262 | 0 | 8.550971 | 0
2018-03-09 11:59 | 247099.1 | 7800.0015 | 3 | 22 | 4.400267 | 0.08381653 | 1.995433 | 0 | 8.563347 | 0
2018-03-09 12:01 | 247219.1 | 7920.0009 | 3 | 22 | 4.400262 | 0.08258057 | 1.998198 | 0 | 8.575515 | 0
2018-03-09 12:03 | 247299.9 | 8000.8529 | 3 | 22 | 4.400242 | 0.08149719 | 2.000044 | 0 | 8.583639 | 0
2018-03-09 12:05 | 247420 | 120.0007 | 4 | 22 | 4.389664 | 0 | 2.000044 | 0 | 8.583639 | 0
2018-03-09 12:07 | 247540 | 240.001 | 4 | 22 | 4.387165 | 0 | 2.000044 | 0 | 8.583639 | 0
2018-03-09 12:08 | 247600 | 300.0028 | 4 | 22 | 4.386077 | 0 | 2.000044 | 0 | 8.583639 | 0
2018-03-09 12:10 | 247720.1 | 120.003 | 5 | 22 | 4.009809 | -3.259906 | 2.000044 | 0.1086528 | 8.583639 | 0.4411061
2018-03-09 12:12 | 247840.1 | 240.0002 | 5 | 22 | 3.944203 | -3.259946 | 2.000044 | 0.2173062 | 8.583639 | 0.87319
2018-03-09 12:14 | 247960.1 | 360.0022 | 5 | 22 | 3.881102 | -3.259935 | 2.000044 | 0.3259609 | 8.583639 | 1.298292
2018-03-09 12:16 | 248080.1 | 480.0011 | 5 | 22 | 3.821871 | -3.259879 | 2.000044 | 0.4346136 | 8.583639 | 1.716724
2018-03-09 12:18 | 248200.1 | 600.0016 | 5 | 22 | 3.767586 | -3.259925 | 2.000044 | 0.5432619 | 8.583639 | 2.128966
2018-03-09 12:20 | 248320.1 | 720.0002 | 5 | 22 | 3.718179 | -3.259912 | 2.000044 | 0.651905 | 8.583639 | 2.535563
2018-03-09 12:22 | 248440.1 | 840.0024 | 5 | 22 | 3.673229 | -3.259942 | 2.000044 | 0.760563 | 8.583639 | 2.937092
2018-03-09 12:24 | 248560.1 | 960.0003 | 5 | 22 | 3.632571 | -3.259906 | 2.000044 | 0.8692159 | 8.583639 | 3.333951
2018-03-09 12:26 | 248680.1 | 1080.0024 | 5 | 22 | 3.596321 | -3.259923 | 2.000044 | 0.977872 | 8.583639 | 3.726642
2018-03-09 12:28 | 248800.1 | 1200.0019 | 5 | 22 | 3.564393 | -3.259939 | 2.000044 | 1.086525 | 8.583639 | 4.115618
2018-03-09 12:30 | 248920.1 | 1320.0024 | 5 | 22 | 3.536403 | -3.259929 | 2.000044 | 1.195178 | 8.583639 | 4.501349
2018-03-09 12:32 | 249040.1 | 1440.0018 | 5 | 22 | 3.511079 | -3.259921 | 2.000044 | 1.303827 | 8.583639 | 4.884185
2018-03-09 12:34 | 249160.1 | 1560.0005 | 5 | 22 | 3.486285 | -3.259897 | 2.000044 | 1.412478 | 8.583639 | 5.264325
2018-03-09 12:36 | 249280.1 | 1680.001 | 5 | 22 | 3.459061 | -3.259904 | 2.000044 | 1.521129 | 8.583639 | 5.641675
2018-03-09 12:38 | 249400.1 | 1800.0022 | 5 | 22 | 3.42446 | -3.259883 | 2.000044 | 1.62978 | 8.583639 | 6.015728
2018-03-09 12:40 | 249520.1 | 1920.0018 | 5 | 22 | 3.370784 | -3.259939 | 2.000044 | 1.738434 | 8.583639 | 6.385155
2018-03-09 12:42 | 249640.1 | 2040.0005 | 5 | 22 | 3.258201 | -3.259872 | 2.000044 | 1.847085 | 8.583639 | 6.746272
2018-03-09 12:43 | 249725.3 | 2125.231 | 5 | 22 | 2.999995 | -3.259883 | 2.000044 | 1.924257 | 8.583639 | 6.989751
2018-03-09 12:45 | 249845.3395 | 120.0023 | 6 | 22 | 3.657138 | 0 | 2.000044 | 1.924257 | 8.583639 | 6.989751
2018-03-09 12:47 | 249965.3375 | 240.0003 | 6 | 22 | 3.686792 | 0 | 2.000044 | 1.924257 | 8.583639 | 6.989751
2018-03-09 12:48 | 250025.3404 | 300.0032 | 6 | 22 | 3.693297 | 0 | 2.000044 | 1.924257 | 8.583639 | 6.989751
2018-03-09 12:48 | 250025.3 | 0.0023 | 7 | 23 | 3.69337 | 0 | 0 | 0 | 0 | 0
2018-03-09 12:50 | 250145.4 | 120.0015 | 2 | 23 | 4.175615 | 4.889877 | 0.1623104 | 0 | 0.668857 | 0
2018-03-09 12:52 | 250265.4 | 240.0003 | 2 | 23 | 4.200397 | 4.555143 | 0.3220166 | 0 | 1.338826 | 0
2018-03-09 12:54 | 250385.4 | 360.0015 | 2 | 23 | 4.200387 | 4.055294 | 0.4652714 | 0 | 1.940554 | 0
2018-03-09 12:56 | 250505.4 | 480.0008 | 2 | 23 | 4.200382 | 3.622673 | 0.5931182 | 0 | 2.477561 | 0
2018-03-09 12:58 | 250611.5 | 586.1052 | 2 | 23 | 4.200387 | 3.259989 | 0.6945098 | 0 | 2.903445 | 0
2018-03-09 13:00 | 250731.6 | 120.0006 | 3 | 23 | 4.238011 | 3.259922 | 0.8027236 | 0 | 3.359817 | 0
2018-03-09 13:02 | 250851.6 | 240.0018 | 3 | 23 | 4.287137 | 3.259903 | 0.9113811 | 0 | 3.822899 | 0
2018-03-09 13:04 | 250971.6 | 360.0022 | 3 | 23 | 4.344937 | 3.259884 | 1.020032 | 0 | 4.291763 | 0
2018-03-09 13:06 | 251091.6 | 480.0002 | 3 | 23 | 4.400424 | 3.13191 | 1.128358 | 0 | 4.765819 | 0
2018-03-09 13:08 | 251211.6 | 600.0023 | 3 | 23 | 4.400399 | 2.545946 | 1.222395 | 0 | 5.179619 | 0
2018-03-09 13:10 | 251331.6 | 720.0001 | 3 | 23 | 4.400402 | 2.098797 | 1.299502 | 0 | 5.518921 | 0
2018-03-09 13:12 | 251451.6 | 840.003 | 3 | 23 | 4.400394 | 1.746372 | 1.363351 | 0 | 5.799882 | 0
2018-03-09 13:14 | 251571.6 | 960.0003 | 3 | 23 | 4.400378 | 1.466906 | 1.416717 | 0 | 6.034713 | 0
2018-03-09 13:16 | 251691.6 | 1080.0007 | 3 | 23 | 4.400375 | 1.242527 | 1.46174 | 0 | 6.232831 | 0
2018-03-09 13:18 | 251811.6 | 1200.0003 | 3 | 23 | 4.400377 | 1.059296 | 1.499999 | 0 | 6.401186 | 0
2018-03-09 13:20 | 251931.6 | 1320.0014 | 3 | 23 | 4.400359 | 0.9091148 | 1.532722 | 0 | 6.545176 | 0
2018-03-09 13:22 | 252051.6 | 1440.0018 | 3 | 23 | 4.400342 | 0.7861786 | 1.560906 | 0 | 6.669196 | 0
2018-03-09 13:24 | 252171.6 | 1560.0015 | 3 | 23 | 4.400355 | 0.6854496 | 1.585365 | 0 | 6.776827 | 0
2018-03-09 13:26 | 252291.6 | 1680.0003 | 3 | 23 | 4.400358 | 0.6028652 | 1.606782 | 0 | 6.871069 | 0
2018-03-09 13:28 | 252411.6 | 1800.0014 | 3 | 23 | 4.400331 | 0.5346718 | 1.625699 | 0 | 6.954309 | 0
2018-03-09 13:30 | 252531.6 | 1920.0003 | 3 | 23 | 4.400326 | 0.4787121 | 1.642555 | 0 | 7.028483 | 0
2018-03-09 13:32 | 252651.6 | 2040.0007 | 3 | 23 | 4.4003 | 0.4317551 | 1.65772 | 0 | 7.095212 | 0
2018-03-09 13:34 | 252771.6 | 2160.0003 | 3 | 23 | 4.400351 | 0.3938808 | 1.671466 | 0 | 7.155698 | 0
2018-03-09 13:36 | 252891.6 | 2280.0023 | 3 | 23 | 4.40032 | 0.3607998 | 1.68402 | 0 | 7.210939 | 0
2018-03-09 13:38 | 253011.6 | 2400 | 3 | 23 | 4.400319 | 0.3329792 | 1.695569 | 0 | 7.261761 | 0
2018-03-09 13:40 | 253131.6 | 2520.0023 | 3 | 23 | 4.400287 | 0.3091755 | 1.706267 | 0 | 7.308836 | 0
2018-03-09 13:42 | 253251.6 | 2640.0003 | 3 | 23 | 4.400318 | 0.2892094 | 1.716232 | 0 | 7.352684 | 0
2018-03-09 13:44 | 253371.6 | 2760.0023 | 3 | 23 | 4.400319 | 0.2716465 | 1.725568 | 0 | 7.393765 | 0
2018-03-09 13:46 | 253491.6 | 2880.001 | 3 | 23 | 4.400287 | 0.2553902 | 1.734344 | 0 | 7.43238 | 0
2018-03-09 13:48 | 253611.6 | 3000.0023 | 3 | 23 | 4.400303 | 0.2419434 | 1.742632 | 0 | 7.46885 | 0
2018-03-09 13:50 | 253731.6 | 3120.0003 | 3 | 23 | 4.400332 | 0.2300396 | 1.750486 | 0 | 7.503413 | 0
2018-03-09 13:52 | 253851.6 | 3240.0032 | 3 | 23 | 4.400315 | 0.2189045 | 1.757955 | 0 | 7.536278 | 0
2018-03-09 13:54 | 253971.6 | 3360.0019 | 3 | 23 | 4.400308 | 0.2088661 | 1.765076 | 0 | 7.567614 | 0
2018-03-09 13:56 | 254091.6 | 3480.0015 | 3 | 23 | 4.400302 | 0.1999989 | 1.771884 | 0 | 7.597568 | 0
2018-03-09 13:58 | 254211.6 | 3600.0003 | 3 | 23 | 4.400287 | 0.1916962 | 1.778411 | 0 | 7.62629 | 0
2018-03-09 14:00 | 254331.6 | 3720.0014 | 3 | 23 | 4.400331 | 0.1850948 | 1.784682 | 0 | 7.653883 | 0
2018-03-09 14:02 | 254451.6 | 3840.0001 | 3 | 23 | 4.400297 | 0.1776218 | 1.790719 | 0 | 7.680449 | 0
2018-03-09 14:04 | 254571.6 | 3960.0004 | 3 | 23 | 4.4003 | 0.1717262 | 1.796539 | 0 | 7.706059 | 0
2018-03-09 14:06 | 254691.6 | 4080.0011 | 3 | 23 | 4.400258 | 0.1653595 | 1.80216 | 0 | 7.730793 | 0
2018-03-09 14:08 | 254811.6 | 4200.0016 | 3 | 23 | 4.400283 | 0.1602154 | 1.807591 | 0 | 7.754693 | 0
2018-03-09 14:10 | 254931.6 | 4320.0008 | 3 | 23 | 4.400311 | 0.1557541 | 1.812852 | 0 | 7.777841 | 0
2018-03-09 14:12 | 255051.6 | 4440.0015 | 3 | 23 | 4.400289 | 0.1508503 | 1.817953 | 0 | 7.800286 | 0
2018-03-09 14:14 | 255171.6 | 4560.0003 | 3 | 23 | 4.400276 | 0.1464787 | 1.822906 | 0 | 7.822081 | 0
2018-03-09 14:16 | 255291.6 | 4680.0024 | 3 | 23 | 4.400312 | 0.1427612 | 1.827726 | 0 | 7.843289 | 0
2018-03-09 14:18 | 255411.6 | 4800.0011 | 3 | 23 | 4.400277 | 0.1382675 | 1.832402 | 0 | 7.863869 | 0
2018-03-09 14:20 | 255531.6 | 4920.0005 | 3 | 23 | 4.400281 | 0.1349964 | 1.836959 | 0 | 7.883918 | 0
2018-03-09 14:22 | 255651.6 | 5040.0018 | 3 | 23 | 4.400285 | 0.1311131 | 1.841397 | 0 | 7.903447 | 0
2018-03-09 14:24 | 255771.6 | 5160.0022 | 3 | 23 | 4.400301 | 0.1282864 | 1.84572 | 0 | 7.922469 | 0
2018-03-09 14:26 | 255891.6 | 5280.001 | 3 | 23 | 4.400297 | 0.1252556 | 1.849938 | 0 | 7.941031 | 0
2018-03-09 14:28 | 256011.6 | 5400.0014 | 3 | 23 | 4.400275 | 0.1219025 | 1.854062 | 0 | 7.959177 | 0
2018-03-09 14:30 | 256131.6 | 5520.0018 | 3 | 23 | 4.400249 | 0.1190128 | 1.858091 | 0 | 7.976904 | 0
2018-03-09 14:32 | 256251.6 | 5640.0015 | 3 | 23 | 4.400287 | 0.117115 | 1.862029 | 0 | 7.994234 | 0
2018-03-09 14:34 | 256371.6 | 5760.0003 | 3 | 23 | 4.400274 | 0.1144943 | 1.865885 | 0 | 8.011204 | 0
2018-03-09 14:36 | 256491.6 | 5880.0007 | 3 | 23 | 4.40028 | 0.1119366 | 1.869664 | 0 | 8.027831 | 0
2018-03-09 14:38 | 256611.6 | 6000.0011 | 3 | 23 | 4.400282 | 0.1096592 | 1.873356 | 0 | 8.044076 | 0
2018-03-09 14:40 | 256731.6 | 6120.0006 | 3 | 23 | 4.400285 | 0.1073952 | 1.876972 | 0 | 8.059986 | 0
2018-03-09 14:42 | 256851.6 | 6240.0003 | 3 | 23 | 4.400277 | 0.1052914 | 1.880522 | 0 | 8.075608 | 0
2018-03-09 14:44 | 256971.6 | 6360.0015 | 3 | 23 | 4.400273 | 0.103384 | 1.884002 | 0 | 8.090923 | 0
2018-03-09 14:46 | 257091.6 | 6480.0018 | 3 | 23 | 4.400274 | 0.1014996 | 1.887417 | 0 | 8.10595 | 0
2018-03-09 14:48 | 257211.6 | 6600.0022 | 3 | 23 | 4.400281 | 0.09965897 | 1.89077 | 0 | 8.120703 | 0
2018-03-09 14:50 | 257331.6 | 6720.0002 | 3 | 23 | 4.400275 | 0.09779549 | 1.894057 | 0 | 8.135165 | 0
2018-03-09 14:52 | 257451.6 | 6840.0006 | 3 | 23 | 4.40028 | 0.09628868 | 1.897286 | 0 | 8.149374 | 0
2018-03-09 14:54 | 257571.6 | 6960.0019 | 3 | 23 | 4.400259 | 0.09440422 | 1.900462 | 0 | 8.163349 | 0
2018-03-09 14:56 | 257691.6 | 7080.0022 | 3 | 23 | 4.400248 | 0.09287643 | 1.903583 | 0 | 8.177082 | 0
2018-03-09 14:58 | 257811.6 | 7200.0019 | 3 | 23 | 4.400274 | 0.09153175 | 1.906655 | 0 | 8.190602 | 0
2018-03-09 15:00 | 257931.6 | 7320.0023 | 3 | 23 | 4.400254 | 0.08964348 | 1.909678 | 0 | 8.203904 | 0
2018-03-09 15:02 | 258051.6 | 7440.0011 | 3 | 23 | 4.400241 | 0.08815384 | 1.912642 | 0 | 8.216946 | 0
2018-03-09 15:04 | 258171.6 | 7560.0007 | 3 | 23 | 4.400301 | 0.08736992 | 1.915569 | 0 | 8.229825 | 0
2018-03-09 15:06 | 258291.6 | 7680.0011 | 3 | 23 | 4.400303 | 0.08586502 | 1.918448 | 0 | 8.242494 | 0
2018-03-09 15:08 | 258411.6 | 7800.0009 | 3 | 23 | 4.400212 | 0.08403587 | 1.92127 | 0 | 8.25491 | 0
2018-03-09 15:10 | 258531.6 | 7920.0003 | 3 | 23 | 4.400282 | 0.08325577 | 1.924064 | 0 | 8.267203 | 0
2018-03-09 15:12 | 258651.6 | 8040.0023 | 3 | 23 | 4.400266 | 0.08180237 | 1.92681 | 0 | 8.279287 | 0
2018-03-09 15:12 | 258665.4 | 8053.8035 | 3 | 23 | 4.400265 | 0.0814991 | 1.927123 | 0 | 8.280667 | 0
2018-03-09 15:14 | 258785.4 | 120.0021 | 4 | 23 | 4.389419 | 0 | 1.927123 | 0 | 8.280667 | 0
2018-03-09 15:16 | 258905.4 | 240 | 4 | 23 | 4.386862 | 0 | 1.927123 | 0 | 8.280667 | 0
2018-03-09 15:17 | 258965.4 | 300.0004 | 4 | 23 | 4.385734 | 0 | 1.927123 | 0 | 8.280667 | 0
2018-03-09 15:19 | 259085.5059 | 120.0023 | 5 | 23 | 4.001861 | -3.259937 | 1.927123 | 0.1086559 | 8.280667 | 0.4403811
2018-03-09 15:21 | 259205.5055 | 240.0019 | 5 | 23 | 3.934517 | -3.259916 | 1.927123 | 0.2173093 | 8.280667 | 0.8715066
2018-03-09 15:23 | 259325.505 | 360.0014 | 5 | 23 | 3.870078 | -3.259932 | 1.927123 | 0.3259608 | 8.280667 | 1.295469
2018-03-09 15:25 | 259445.5048 | 480.0012 | 5 | 23 | 3.809856 | -3.259916 | 1.927123 | 0.4346116 | 8.280667 | 1.712639
2018-03-09 15:27 | 259565.5042 | 600.0006 | 5 | 23 | 3.754685 | -3.259895 | 1.927123 | 0.5432618 | 8.280667 | 2.123537
2018-03-09 15:29 | 259685.5038 | 720.0002 | 5 | 23 | 3.70434 | -3.259916 | 1.927123 | 0.6519168 | 8.280667 | 2.528727
2018-03-09 15:31 | 259805.5043 | 840.0007 | 5 | 23 | 3.658424 | -3.259879 | 1.927123 | 0.7605721 | 8.280667 | 2.92869
2018-03-09 15:33 | 259925.5039 | 960.0003 | 5 | 23 | 3.616973 | -3.259918 | 1.927123 | 0.869221 | 8.280667 | 3.323881
2018-03-09 15:35 | 260045.5043 | 1080.0007 | 5 | 23 | 3.580266 | -3.259908 | 1.927123 | 0.9778736 | 8.280667 | 3.714836
2018-03-09 15:37 | 260165.5054 | 1200.0018 | 5 | 23 | 3.548183 | -3.259921 | 1.927123 | 1.08653 | 8.280667 | 4.10207
2018-03-09 15:39 | 260285.5043 | 1320.0007 | 5 | 23 | 3.519918 | -3.259927 | 1.927123 | 1.195184 | 8.280667 | 4.48603
2018-03-09 15:41 | 260405.5048 | 1440.0012 | 5 | 23 | 3.493631 | -3.259911 | 1.927123 | 1.303836 | 8.280667 | 4.867041
2018-03-09 15:43 | 260525.5043 | 1560.0007 | 5 | 23 | 3.466646 | -3.259904 | 1.927123 | 1.412492 | 8.280667 | 5.245198
2018-03-09 15:45 | 260645.5044 | 1680.0008 | 5 | 23 | 3.434887 | -3.259916 | 1.927123 | 1.521143 | 8.280667 | 5.620197
2018-03-09 15:47 | 260765.5058 | 1800.0022 | 5 | 23 | 3.389373 | -3.2599 | 1.927123 | 1.629796 | 8.280667 | 5.99113
2018-03-09 15:49 | 260885.5044 | 1920.0008 | 5 | 23 | 3.304897 | -3.259911 | 1.927123 | 1.73844 | 8.280667 | 6.355375
2018-03-09 15:51 | 261005.5058 | 2040.0022 | 5 | 23 | 3.012373 | -3.259881 | 1.927123 | 1.847091 | 8.280667 | 6.702679
2018-03-09 15:51 | 261007.996 | 2042.4924 | 5 | 23 | 2.999997 | -3.259908 | 1.927123 | 1.849348 | 8.280667 | 6.709464
2018-03-09 15:53 | 261128 | 120.0006 | 6 | 23 | 3.664798 | 0 | 1.927123 | 1.849348 | 8.280667 | 6.709464
2018-03-09 15:55 | 261248 | 240.001 | 6 | 23 | 3.691729 | 0 | 1.927123 | 1.849348 | 8.280667 | 6.709464
2018-03-09 15:56 | 261308 | 300.003 | 6 | 23 | 3.697608 | 0 | 1.927123 | 1.849348 | 8.280667 | 6.709464
2018-03-09 15:56 | 261308 | 0.0048 | 7 | 24 | 3.697641 | 0 | 0 | 0 | 0 | 0
2018-03-09 15:58 | 261428.1 | 120.0033 | 2 | 24 | 4.194147 | 4.890169 | 0.162301 | 0 | 0.671564 | 0
2018-03-09 16:00 | 261548.1 | 240.0021 | 2 | 24 | 4.200399 | 4.339384 | 0.3164144 | 0 | 1.318851 | 0
2018-03-09 16:02 | 261668.1 | 360.0024 | 2 | 24 | 4.200391 | 3.851004 | 0.4526282 | 0 | 1.891003 | 0
2018-03-09 16:04 | 261788.1 | 480.0004 | 2 | 24 | 4.200403 | 3.430561 | 0.5738559 | 0 | 2.400207 | 0
2018-03-09 16:05 | 261839.2 | 531.0747 | 2 | 24 | 4.200394 | 3.259989 | 0.6213073 | 0 | 2.599522 | 0
2018-03-09 16:07 | 261959.2 | 120.0024 | 3 | 24 | 4.237882 | 3.259912 | 0.7295263 | 0 | 3.055909 | 0
2018-03-09 16:09 | 262079.2 | 240.001 | 3 | 24 | 4.286891 | 3.259905 | 0.838174 | 0 | 3.518924 | 0
2018-03-09 16:11 | 262199.2 | 360.0006 | 3 | 24 | 4.344923 | 3.259933 | 0.9468278 | 0 | 3.987784 | 0
2018-03-09 16:13 | 262319.2 | 480.002 | 3 | 24 | 4.400417 | 3.125605 | 1.055124 | 0 | 4.461736 | 0
2018-03-09 16:15 | 262439.2 | 600.0015 | 3 | 24 | 4.400404 | 2.545172 | 1.149077 | 0 | 4.875168 | 0
2018-03-09 16:17 | 262559.2 | 720.0002 | 3 | 24 | 4.400389 | 2.097767 | 1.22616 | 0 | 5.214362 | 0
2018-03-09 16:19 | 262679.2 | 840.0006 | 3 | 24 | 4.400388 | 1.744617 | 1.289962 | 0 | 5.495116 | 0
2018-03-09 16:21 | 262799.2 | 960.0003 | 3 | 24 | 4.400362 | 1.465395 | 1.343281 | 0 | 5.729737 | 0
2018-03-09 16:23 | 262919.2 | 1080.0023 | 3 | 24 | 4.400389 | 1.241598 | 1.38826 | 0 | 5.927661 | 0
2018-03-09 16:25 | 263039.2 | 1200.0003 | 3 | 24 | 4.400368 | 1.05838 | 1.42648 | 0 | 6.095844 | 0
2018-03-09 16:27 | 263159.2 | 1320.0022 | 3 | 24 | 4.400372 | 0.9080353 | 1.459164 | 0 | 6.239668 | 0
2018-03-09 16:29 | 263279.2 | 1440.001 | 3 | 24 | 4.400376 | 0.7845516 | 1.487293 | 0 | 6.363445 | 0
2018-03-09 16:31 | 263399.2 | 1560.0008 | 3 | 24 | 4.400367 | 0.6831074 | 1.511685 | 0 | 6.470778 | 0
2018-03-09 16:33 | 263519.2 | 1680.0011 | 3 | 24 | 4.400342 | 0.5996513 | 1.533015 | 0 | 6.564635 | 0
2018-03-09 16:35 | 263639.2 | 1800.0007 | 3 | 24 | 4.400378 | 0.5323582 | 1.551836 | 0 | 6.647457 | 0
2018-03-09 16:37 | 263759.2 | 1920.0011 | 3 | 24 | 4.400308 | 0.4760208 | 1.568603 | 0 | 6.721239 | 0
2018-03-09 16:39 | 263879.2 | 2040.0015 | 3 | 24 | 4.400337 | 0.4299603 | 1.583675 | 0 | 6.787558 | 0
2018-03-09 16:41 | 263999.2 | 2160.0003 | 3 | 24 | 4.400352 | 0.3913116 | 1.597332 | 0 | 6.847654 | 0
2018-03-09 16:43 | 264119.2 | 2280.0007 | 3 | 24 | 4.400345 | 0.3589554 | 1.609809 | 0 | 6.902556 | 0
2018-03-09 16:45 | 264239.2 | 2400.0002 | 3 | 24 | 4.400317 | 0.3311253 | 1.621291 | 0 | 6.953081 | 0
2018-03-09 16:47 | 264359.2 | 2520.0024 | 3 | 24 | 4.400361 | 0.3084431 | 1.631924 | 0 | 6.999871 | 0
2018-03-09 16:49 | 264479.2 | 2640.0011 | 3 | 24 | 4.400345 | 0.2877674 | 1.641833 | 0 | 7.043475 | 0
2018-03-09 16:51 | 264599.2 | 2760.0014 | 3 | 24 | 4.400336 | 0.2701454 | 1.651117 | 0 | 7.084323 | 0
2018-03-09 16:53 | 264719.2 | 2880.0003 | 3 | 24 | 4.400289 | 0.2545929 | 1.659852 | 0 | 7.122761 | 0
2018-03-09 16:55 | 264839.2 | 3000.0007 | 3 | 24 | 4.400273 | 0.2404671 | 1.668104 | 0 | 7.159075 | 0
2018-03-09 16:57 | 264959.2 | 3120.0019 | 3 | 24 | 4.400307 | 0.2281551 | 1.675926 | 0 | 7.193492 | 0
2018-03-09 16:59 | 265079.2 | 3240 | 3 | 24 | 4.40033 | 0.2177982 | 1.683354 | 0 | 7.226177 | 0
2018-03-09 17:01 | 265199.2 | 3360.0003 | 3 | 24 | 4.40031 | 0.2081394 | 1.690439 | 0 | 7.257352 | 0
2018-03-09 17:03 | 265319.2 | 3480.0022 | 3 | 24 | 4.400289 | 0.1992588 | 1.697223 | 0 | 7.287207 | 0
2018-03-09 17:05 | 265439.2 | 3600.0011 | 3 | 24 | 4.400273 | 0.1909523 | 1.703733 | 0 | 7.315851 | 0
2018-03-09 17:07 | 265559.2 | 3720.0007 | 3 | 24 | 4.400295 | 0.184 | 1.709987 | 0 | 7.34337 | 0
2018-03-09 17:09 | 265679.2 | 3840.0003 | 3 | 24 | 4.400275 | 0.176878 | 1.716009 | 0 | 7.369867 | 0
2018-03-09 17:11 | 265799.2 | 3960.0007 | 3 | 24 | 4.400274 | 0.1709957 | 1.721809 | 0 | 7.395393 | 0
2018-03-09 17:13 | 265919.2 | 4080.0002 | 3 | 24 | 4.400267 | 0.1650085 | 1.727415 | 0 | 7.420057 | 0
2018-03-09 17:15 | 266039.2 | 4200.0023 | 3 | 24 | 4.400285 | 0.1598568 | 1.732832 | 0 | 7.443896 | 0
2018-03-09 17:17 | 266159.2 | 4320.0003 | 3 | 24 | 4.400321 | 0.1553822 | 1.738078 | 0 | 7.466979 | 0
2018-03-09 17:19 | 266279.2 | 4440.0006 | 3 | 24 | 4.400282 | 0.150116 | 1.743167 | 0 | 7.489375 | 0
2018-03-09 17:21 | 266399.2 | 4560.0003 | 3 | 24 | 4.400301 | 0.1460686 | 1.748107 | 0 | 7.51111 | 0
2018-03-09 17:23 | 266519.2 | 4680.0014 | 3 | 24 | 4.400313 | 0.1423798 | 1.752905 | 0 | 7.532223 | 0
2018-03-09 17:25 | 266639.2 | 4800.0018 | 3 | 24 | 4.400304 | 0.1382561 | 1.757578 | 0 | 7.552786 | 0
2018-03-09 17:27 | 266759.2 | 4920.0015 | 3 | 24 | 4.400266 | 0.134304 | 1.762124 | 0 | 7.572789 | 0
2018-03-09 17:29 | 266879.2 | 5040.0003 | 3 | 24 | 4.400304 | 0.1316185 | 1.766551 | 0 | 7.59227 | 0
2018-03-09 17:31 | 266999.2 | 5160.0015 | 3 | 24 | 4.400274 | 0.1278877 | 1.770873 | 0 | 7.611287 | 0
2018-03-09 17:33 | 267119.2 | 5280.0003 | 3 | 24 | 4.400297 | 0.1249275 | 1.775093 | 0 | 7.629855 | 0
2018-03-09 17:35 | 267239.2 | 5400.0022 | 3 | 24 | 4.400266 | 0.121933 | 1.779209 | 0 | 7.647966 | 0
2018-03-09 17:37 | 267359.2 | 5520.0003 | 3 | 24 | 4.40028 | 0.119297 | 1.783236 | 0 | 7.665688 | 0
2018-03-09 17:39 | 267479.2 | 5640.0005 | 3 | 24 | 4.400245 | 0.1164169 | 1.787169 | 0 | 7.682995 | 0
2018-03-09 17:41 | 267599.2 | 5760.0003 | 3 | 24 | 4.40025 | 0.1141319 | 1.791015 | 0 | 7.699918 | 0
2018-03-09 17:43 | 267719.2 | 5880.0015 | 3 | 24 | 4.400276 | 0.1119442 | 1.794787 | 0 | 7.716515 | 0
2018-03-09 17:45 | 267839.2 | 6000.0019 | 3 | 24 | 4.400312 | 0.1100788 | 1.798481 | 0 | 7.732768 | 0
2018-03-09 17:47 | 267959.2 | 6120.0015 | 3 | 24 | 4.400247 | 0.107069 | 1.802098 | 0 | 7.748684 | 0
2018-03-09 17:49 | 268079.2 | 6240.0018 | 3 | 24 | 4.400299 | 0.1056175 | 1.805644 | 0 | 7.764288 | 0
2018-03-09 17:51 | 268199.2 | 6360.0007 | 3 | 24 | 4.400257 | 0.1030331 | 1.80911 | 0 | 7.779541 | 0
2018-03-09 17:53 | 268319.2 | 6480.0011 | 3 | 24 | 4.400277 | 0.1011772 | 1.812515 | 0 | 7.794524 | 0
2018-03-09 17:55 | 268439.2 | 6600.0017 | 3 | 24 | 4.400253 | 0.09928894 | 1.815846 | 0 | 7.809179 | 0
2018-03-09 17:57 | 268559.2 | 6720.0018 | 3 | 24 | 4.400269 | 0.09758186 | 1.81913 | 0 | 7.82363 | 0
2018-03-09 17:59 | 268679.2 | 6840.0022 | 3 | 24 | 4.400271 | 0.09589577 | 1.822356 | 0 | 7.837826 | 0
2018-03-09 18:01 | 268799.2 | 6960.0003 | 3 | 24 | 4.400266 | 0.09401894 | 1.825524 | 0 | 7.851768 | 0
2018-03-09 18:03 | 268919.2 | 7080.0016 | 3 | 24 | 4.400259 | 0.09255028 | 1.828636 | 0 | 7.86546 | 0
2018-03-09 18:05 | 269039.2 | 7200.0003 | 3 | 24 | 4.400263 | 0.09114075 | 1.831696 | 0 | 7.878927 | 0
2018-03-09 18:07 | 269159.2 | 7320.0007 | 3 | 24 | 4.400243 | 0.08935546875 | 1.834707 | 0 | 7.892173 | 0
2018-03-09 18:09 | 269279.2 | 7440.0011 | 3 | 24 | 4.400239 | 0.0878315 | 1.837662 | 0 | 7.905177 | 0
2018-03-09 18:11 | 269399.2 | 7560.0023 | 3 | 24 | 4.400301 | 0.0870285 | 1.840579 | 0 | 7.918011 | 0
2018-03-09 18:13 | 269519.2 | 7680.0003 | 3 | 24 | 4.400244 | 0.08522415 | 1.843443 | 0 | 7.930614 | 0
2018-03-09 18:15 | 269639.2 | 7800.0012 | 3 | 24 | 4.400218 | 0.08370781 | 1.846257 | 0 | 7.942998 | 0
2018-03-09 18:17 | 269759.2 | 7920.001 | 3 | 24 | 4.400267 | 0.0825386 | 1.849042 | 0 | 7.955253 | 0
2018-03-09 18:18 | 269839.7 | 8000.5176 | 3 | 24 | 4.400239 | 0.08149529 | 1.850886 | 0 | 7.963366 | 0
2018-03-09 18:20 | 269959.8 | 120.0004 | 4 | 24 | 4.389053 | 0 | 1.850886 | 0 | 7.963367 | 0
2018-03-09 18:22 | 270079.8 | 239.9999 | 4 | 24 | 4.386379 | 0 | 1.850886 | 0 | 7.963367 | 0
2018-03-09 18:23 | 270139.8 | 300.0028 | 4 | 24 | 4.38519 | 0 | 1.850886 | 0 | 7.963367 | 0
2018-03-09 18:25 | 270259.9 | 120.0023 | 5 | 24 | 3.991684 | -3.259923 | 1.850886 | 0.1086544 | 7.963367 | 0.4393842
2018-03-09 18:27 | 270379.9 | 240.0003 | 5 | 24 | 3.923367 | -3.259914 | 1.850886 | 0.2173052 | 7.963367 | 0.8693382
2018-03-09 18:29 | 270499.9 | 360.0024 | 5 | 24 | 3.858187 | -3.259904 | 1.850886 | 0.3259625 | 7.963367 | 1.292069
2018-03-09 18:31 | 270619.9 | 480.0011 | 5 | 24 | 3.7975 | -3.259879 | 1.850886 | 0.4346152 | 7.963367 | 1.707929
2018-03-09 18:33 | 270739.9 | 600.0006 | 5 | 24 | 3.741944 | -3.259912 | 1.850886 | 0.5432662 | 7.963367 | 2.117469
2018-03-09 18:35 | 270859.9 | 720.001 | 5 | 24 | 3.691129 | -3.259927 | 1.850886 | 0.6519194 | 7.963367 | 2.52124
2018-03-09 18:37 | 270979.9 | 840.0014 | 5 | 24 | 3.644783 | -3.259897 | 1.850886 | 0.7605726 | 7.963367 | 2.919734
2018-03-09 18:39 | 271099.9 | 960.0002 | 5 | 24 | 3.603054 | -3.259939 | 1.850886 | 0.8692237 | 7.963367 | 3.313431
2018-03-09 18:41 | 271219.9 | 1080.0006 | 5 | 24 | 3.566432 | -3.259887 | 1.850886 | 0.9778715 | 7.963367 | 3.702859
2018-03-09 18:43 | 271339.9 | 1200.001 | 5 | 24 | 3.534532 | -3.259893 | 1.850886 | 1.086522 | 7.963367 | 4.088583
2018-03-09 18:45 | 271459.9 | 1320.0014 | 5 | 24 | 3.506149 | -3.259904 | 1.850886 | 1.195174 | 7.963367 | 4.471049
2018-03-09 18:47 | 271579.9 | 1440.0018 | 5 | 24 | 3.478962 | -3.259932 | 1.850886 | 1.30383 | 7.963367 | 4.850542
2018-03-09 18:49 | 271699.9 | 1560.0023 | 5 | 24 | 3.449667 | -3.259956 | 1.850886 | 1.412483 | 7.963367 | 5.22699
2018-03-09 18:51 | 271819.9 | 1680.0003 | 5 | 24 | 3.412517 | -3.259956 | 1.850886 | 1.521139 | 7.963367 | 5.599912
2018-03-09 18:53 | 271939.9 | 1800.0007 | 5 | 24 | 3.352673 | -3.259956 | 1.850886 | 1.629795 | 7.963367 | 5.967767
2018-03-09 18:55 | 272059.9 | 1920.002 | 5 | 24 | 3.210804 | -3.259946 | 1.850886 | 1.738451 | 7.963367 | 6.32582
2018-03-09 18:57 | 272122 | 1982.1143 | 5 | 24 | 2.999959 | -3.259944 | 1.850886 | 1.794689 | 7.963367 | 6.501283
2018-03-09 18:59 | 272242 | 120.0005 | 6 | 24 | 3.672422 | 0 | 1.850886 | 1.794689 | 7.963367 | 6.501283
2018-03-09 19:01 | 272362 | 240.0002 | 6 | 24 | 3.697069 | 0 | 1.850886 | 1.794689 | 7.963367 | 6.501283
2018-03-09 19:02 | 272422 | 300.0045 | 6 | 24 | 3.70273 | 0 | 1.850886 | 1.794689 | 7.963367 | 6.501283
2018-03-09 19:02 | 272422.1 | 0.0026 | 7 | 25 | 3.702707 | 0 | 0 | 0 | 0 | 0
2018-03-09 19:04 | 272542.2 | 120.0005 | 2 | 25 | 4.200418 | 4.744976 | 0.1618846 | 0 | 0.6723671 | 0
2018-03-09 19:06 | 272662.2 | 240.0009 | 2 | 25 | 4.200387 | 4.164335 | 0.3098608 | 0 | 1.293927 | 0
2018-03-09 19:08 | 272782.2 | 360.0005 | 2 | 25 | 4.200387 | 3.689903 | 0.4405 | 0 | 1.842663 | 0
2018-03-09 19:10 | 272902.2 | 480.0002 | 2 | 25 | 4.200375 | 3.280178 | 0.5565468 | 0 | 2.330105 | 0
2018-03-09 19:10 | 272908.3 | 486.125 | 2 | 25 | 4.200399 | 3.259993 | 0.5621102 | 0 | 2.353473 | 0
2018-03-09 19:12 | 273028.2891 | 120.0014 | 3 | 25 | 4.237801 | 3.259954 | 0.6703219 | 0 | 2.809827 | 0
2018-03-09 19:14 | 273148.288 | 240.0003 | 3 | 25 | 4.286633 | 3.259947 | 0.778978 | 0 | 3.272861 | 0
2018-03-09 19:16 | 273268.2877 | 360 | 3 | 25 | 4.344459 | 3.259949 | 0.887633 | 0 | 3.741687 | 0
2018-03-09 19:18 | 273388.289 | 480.0013 | 3 | 25 | 4.400399 | 3.12759 | 0.9959335 | 0 | 4.21563 | 0
2018-03-09 19:20 | 273508.2877 | 600 | 3 | 25 | 4.400394 | 2.551464 | 1.090039 | 0 | 4.629735 | 0
2018-03-09 19:22 | 273628.289 | 720.0013 | 3 | 25 | 4.4004 | 2.105742 | 1.167355 | 0 | 4.969953 | 0
2018-03-09 19:24 | 273748.2893 | 840.0016 | 3 | 25 | 4.400399 | 1.75243 | 1.231413 | 0 | 5.251835 | 0
2018-03-09 19:26 | 273868.2889 | 960.0012 | 3 | 25 | 4.400381 | 1.472315 | 1.28498 | 0 | 5.487548 | 0
2018-03-09 19:28 | 273988.2885 | 1080.0008 | 3 | 25 | 4.40038 | 1.247557 | 1.330175 | 0 | 5.686423 | 0
2018-03-09 19:30 | 274108.2881 | 1200.0004 | 3 | 25 | 4.400383 | 1.064119 | 1.368595 | 0 | 5.855488 | 0
2018-03-09 19:32 | 274228.2893 | 1320.0016 | 3 | 25 | 4.400373 | 0.9131584 | 1.401465 | 0 | 6.000126 | 0
2018-03-09 19:34 | 274348.2889 | 1440.0012 | 3 | 25 | 4.400335 | 0.7881794 | 1.429751 | 0 | 6.124595 | 0
2018-03-09 19:36 | 274468.2885 | 1560.0008 | 3 | 25 | 4.400334 | 0.6859531 | 1.454266 | 0 | 6.23247 | 0
2018-03-09 19:38 | 274588.2905 | 1680.0028 | 3 | 25 | 4.400354 | 0.6023636 | 1.475694 | 0 | 6.326758 | 0
2018-03-09 19:40 | 274708.2893 | 1800.0016 | 3 | 25 | 4.400304 | 0.5329151 | 1.494577 | 0 | 6.409852 | 0
2018-03-09 19:42 | 274828.288 | 1920.0003 | 3 | 25 | 4.40032 | 0.4770756 | 1.511395 | 0 | 6.483857 | 0
2018-03-09 19:44 | 274948.2884 | 2040.0007 | 3 | 25 | 4.400345 | 0.4311428 | 1.5265 | 0 | 6.550325 | 0
2018-03-09 19:46 | 275068.2881 | 2160.0004 | 3 | 25 | 4.400342 | 0.3922539 | 1.540192 | 0 | 6.610571 | 0
2018-03-09 19:48 | 275188.2885 | 2280.0008 | 3 | 25 | 4.400342 | 0.359745 | 1.552704 | 0 | 6.665631 | 0
2018-03-09 19:50 | 275308.2881 | 2400.0004 | 3 | 25 | 4.400294 | 0.3318768 | 1.564223 | 0 | 6.716318 | 0
2018-03-09 19:52 | 275428.2893 | 2520.0016 | 3 | 25 | 4.400314 | 0.308836 | 1.574902 | 0 | 6.763307 | 0
2018-03-09 19:54 | 275548.2889 | 2640.0012 | 3 | 25 | 4.400331 | 0.2890644 | 1.584858 | 0 | 6.807117 | 0
2018-03-09 19:56 | 275668.2878 | 2760.0001 | 3 | 25 | 4.400278 | 0.2709122 | 1.594191 | 0 | 6.848186 | 0
2018-03-09 19:58 | 275788.2889 | 2880.0012 | 3 | 25 | 4.400299 | 0.2560253 | 1.60298 | 0 | 6.886859 | 0
2018-03-09 20:00 | 275908.2886 | 3000.0009 | 3 | 25 | 4.400295 | 0.2423496 | 1.611288 | 0 | 6.923418 | 0
2018-03-09 20:02 | 276028.2889 | 3120.0012 | 3 | 25 | 4.400309 | 0.2308273 | 1.61917 | 0 | 6.9581 | 0
2018-03-09 20:04 | 276148.2893 | 3240.0016 | 3 | 25 | 4.400322 | 0.2200413 | 1.626675 | 0 | 6.991124 | 0
2018-03-09 20:06 | 276268.288 | 3360.0003 | 3 | 25 | 4.400314 | 0.2103901 | 1.633837 | 0 | 7.02264 | 0
2018-03-09 20:08 | 276388.2893 | 3480.0016 | 3 | 25 | 4.400308 | 0.2014256 | 1.640692 | 0 | 7.052804 | 0
2018-03-09 20:10 | 276508.288 | 3600.0003 | 3 | 25 | 4.400293 | 0.1931896 | 1.647266 | 0 | 7.08173 | 0
2018-03-09 20:12 | 276628.2893 | 3720.0016 | 3 | 25 | 4.400309 | 0.186182 | 1.653581 | 0 | 7.10952 | 0
2018-03-09 20:14 | 276748.2897 | 3840.002 | 3 | 25 | 4.400311 | 0.1794891 | 1.659664 | 0 | 7.136286 | 0
2018-03-09 20:16 | 276868.2892 | 3960.0015 | 3 | 25 | 4.400275 | 0.1728649 | 1.665531 | 0 | 7.162104 | 0
2018-03-09 20:18 | 276988.2888 | 4080.0011 | 3 | 25 | 4.40028 | 0.1672421 | 1.671203 | 0 | 7.187063 | 0
2018-03-09 20:20 | 277108.2901 | 4200.0024 | 3 | 25 | 4.400295 | 0.162096 | 1.676692 | 0 | 7.211214 | 0
2018-03-09 20:22 | 277228.2904 | 4320.0027 | 3 | 25 | 4.400304 | 0.1572838 | 1.682013 | 0 | 7.234629 | 0
2018-03-09 20:24 | 277348.2877 | 4440 | 3 | 25 | 4.400259 | 0.1519947 | 1.68717 | 0 | 7.257318 | 0
2018-03-09 20:26 | 277468.2881 | 4560.0004 | 3 | 25 | 4.400282 | 0.1479759 | 1.692179 | 0 | 7.279362 | 0
2018-03-09 20:28 | 277588.2885 | 4680.0008 | 3 | 25 | 4.40031 | 0.1442623 | 1.697049 | 0 | 7.300791 | 0
2018-03-09 20:30 | 277708.289 | 4800.0013 | 3 | 25 | 4.400252 | 0.1393795 | 1.70178 | 0 | 7.321609 | 0
2018-03-09 20:32 | 277828.2891 | 4920.0014 | 3 | 25 | 4.400301 | 0.1363831 | 1.70638 | 0 | 7.341852 | 0
2018-03-09 20:34 | 277948.2881 | 5040.0004 | 3 | 25 | 4.400264 | 0.1326218 | 1.710861 | 0 | 7.361568 | 0
2018-03-09 20:36 | 278068.2885 | 5160.0008 | 3 | 25 | 4.400275 | 0.1297436 | 1.715239 | 0 | 7.38083 | 0
2018-03-09 20:38 | 278188.2881 | 5280.0004 | 3 | 25 | 4.400297 | 0.1267338 | 1.719509 | 0 | 7.39962 | 0
2018-03-09 20:40 | 278308.2893 | 5400.0016 | 3 | 25 | 4.400271 | 0.1233883 | 1.723678 | 0 | 7.417966 | 0
2018-03-09 20:42 | 278428.2896 | 5520.0019 | 3 | 25 | 4.400301 | 0.121151 | 1.727747 | 0 | 7.43587 | 0
2018-03-09 20:44 | 278548.29 | 5640.0023 | 3 | 25 | 4.400271 | 0.1178913 | 1.731723 | 0 | 7.453365 | 0
2018-03-09 20:46 | 278668.2888 | 5760.0011 | 3 | 25 | 4.400287 | 0.115633 | 1.735615 | 0 | 7.470493 | 0
2018-03-09 20:48 | 278788.2893 | 5880.0016 | 3 | 25 | 4.40027 | 0.11306 | 1.73942 | 0 | 7.487236 | 0
2018-03-09 20:50 | 278908.2881 | 6000.0004 | 3 | 25 | 4.400293 | 0.1103935 | 1.743151 | 0 | 7.503653 | 0
2018-03-09 20:52 | 279028.2878 | 6120.0001 | 3 | 25 | 4.400246 | 0.1081467 | 1.746793 | 0 | 7.519678 | 0
2018-03-09 20:54 | 279148.2882 | 6240.0005 | 3 | 25 | 4.400274 | 0.1062946 | 1.75037 | 0 | 7.535417 | 0
2018-03-09 20:56 | 279268.2885 | 6360.0008 | 3 | 25 | 4.40028 | 0.1045532 | 1.75388 | 0 | 7.550861 | 0
2018-03-09 20:58 | 279388.2905 | 6480.0028 | 3 | 25 | 4.400276 | 0.1022854 | 1.757324 | 0 | 7.566017 | 0
2018-03-09 21:00 | 279508.2889 | 6600.0012 | 3 | 25 | 4.400271 | 0.1003876 | 1.760705 | 0 | 7.580895 | 0
2018-03-09 21:02 | 279628.2881 | 6720.0004 | 3 | 25 | 4.400263 | 0.09853172 | 1.764019 | 0 | 7.595478 | 0
2018-03-09 21:04 | 279748.2901 | 6840.0024 | 3 | 25 | 4.400289 | 0.09703445 | 1.76728 | 0 | 7.609827 | 0
2018-03-09 21:06 | 279868.2889 | 6960.0012 | 3 | 25 | 4.400277 | 0.09518242 | 1.77048 | 0 | 7.623907 | 0
2018-03-09 21:08 | 279988.2901 | 7080.0024 | 3 | 25 | 4.400222 | 0.09296227 | 1.773625 | 0 | 7.637748 | 0
2018-03-09 21:10 | 280108.2889 | 7200.0012 | 3 | 25 | 4.400273 | 0.09215927 | 1.776715 | 0 | 7.651344 | 0
2018-03-09 21:12 | 280228.2885 | 7320.0008 | 3 | 25 | 4.400295 | 0.09083176 | 1.779759 | 0 | 7.664738 | 0
2018-03-09 21:14 | 280348.2889 | 7440.0012 | 3 | 25 | 4.400273 | 0.08893394 | 1.782742 | 0 | 7.677865 | 0
2018-03-09 21:16 | 280468.2893 | 7560.0016 | 3 | 25 | 4.400244 | 0.08703804 | 1.785674 | 0 | 7.690764 | 0
2018-03-09 21:18 | 280588.2889 | 7680.0012 | 3 | 25 | 4.400252 | 0.08589745 | 1.788562 | 0 | 7.703473 | 0
2018-03-09 21:20 | 280708.2893 | 7800.0016 | 3 | 25 | 4.400259 | 0.08478355 | 1.791408 | 0 | 7.715994 | 0
2018-03-09 21:22 | 280828.2905 | 7920.0028 | 3 | 25 | 4.40025 | 0.08332062 | 1.794215 | 0 | 7.728347 | 0
2018-03-09 21:24 | 280948.2892 | 8040.0015 | 3 | 25 | 4.400294 | 0.08253098 | 1.79698 | 0 | 7.740516 | 0
2018-03-09 21:25 | 281005.8046 | 8097.5169 | 3 | 25 | 4.400252 | 0.08149529 | 1.798289 | 0 | 7.746276 | 0
2018-03-09 21:27 | 281125.9 | 120.0012 | 4 | 25 | 4.388855 | 0 | 1.798289 | 0 | 7.746276 | 0
2018-03-09 21:29 | 281245.9 | 240 | 4 | 25 | 4.386111 | 0 | 1.798289 | 0 | 7.746276 | 0
2018-03-09 21:30 | 281305.9 | 300.0027 | 4 | 25 | 4.384891 | 0 | 1.798289 | 0 | 7.746276 | 0
2018-03-09 21:32 | 281425.9 | 120.0007 | 5 | 25 | 3.985319 | -3.259927 | 1.798289 | 0.1086533 | 7.746276 | 0.4387937
2018-03-09 21:34 | 281545.9 | 240.0003 | 5 | 25 | 3.915542 | -3.259914 | 1.798289 | 0.2173009 | 7.746276 | 0.8679636
2018-03-09 21:36 | 281665.9 | 360 | 5 | 25 | 3.849115 | -3.259887 | 1.798289 | 0.3259516 | 7.746276 | 1.289747
2018-03-09 21:38 | 281785.9 | 480.0012 | 5 | 25 | 3.787261 | -3.259967 | 1.798289 | 0.4346073 | 7.746276 | 1.704569
2018-03-09 21:40 | 281905.9 | 600.0006 | 5 | 25 | 3.730713 | -3.25996 | 1.798289 | 0.543262 | 7.746276 | 2.112956
2018-03-09 21:42 | 282025.9 | 720.0002 | 5 | 25 | 3.678825 | -3.259996 | 1.798289 | 0.6519144 | 7.746276 | 2.515447
2018-03-09 21:44 | 282145.9 | 840.0022 | 5 | 25 | 3.631518 | -3.259958 | 1.798289 | 0.7605737 | 7.746276 | 2.912572
2018-03-09 21:46 | 282265.9 | 960.0002 | 5 | 25 | 3.589273 | -3.259904 | 1.798289 | 0.8692272 | 7.746276 | 3.304806
2018-03-09 21:48 | 282385.9 | 1080.0022 | 5 | 25 | 3.55247 | -3.25989 | 1.798289 | 0.9778834 | 7.746276 | 3.692756
2018-03-09 21:50 | 282505.9 | 1200.0019 | 5 | 25 | 3.520462 | -3.259937 | 1.798289 | 1.086538 | 7.746276 | 4.076972
2018-03-09 21:52 | 282625.9 | 1320.0022 | 5 | 25 | 3.491485 | -3.25995 | 1.798289 | 1.19519 | 7.746276 | 4.457887
2018-03-09 21:54 | 282745.9 | 1440.0012 | 5 | 25 | 3.462569 | -3.259939 | 1.798289 | 1.303847 | 7.746276 | 4.835704
2018-03-09 21:56 | 282865.9 | 1560.0023 | 5 | 25 | 3.429487 | -3.259912 | 1.798289 | 1.412502 | 7.746276 | 5.210201
2018-03-09 21:58 | 282985.9 | 1680.0019 | 5 | 25 | 3.382674 | -3.259948 | 1.798289 | 1.521157 | 7.746276 | 5.580491
2018-03-09 22:00 | 283105.9 | 1800.0023 | 5 | 25 | 3.29388 | -3.259963 | 1.798289 | 1.629813 | 7.746276 | 5.943873
2018-03-09 22:02 | 283222.5 | 1916.5574 | 5 | 25 | 2.999987 | -3.259933 | 1.798289 | 1.735347 | 7.746276 | 6.279729
2018-03-09 22:04 | 283342.5 | 120.0013 | 6 | 25 | 3.677949 | 0 | 1.798289 | 1.735347 | 7.746276 | 6.279729
2018-03-09 22:06 | 283462.5 | 240.0008 | 6 | 25 | 3.701104 | 0 | 1.798289 | 1.735347 | 7.746276 | 6.279729
2018-03-09 22:07 | 283522.5 | 300.0029 | 6 | 25 | 3.706845 | 0 | 1.798289 | 1.735347 | 7.746276 | 6.279729
2018-03-09 22:07 | 283522.6 | 0.0049 | 7 | 26 | 3.706906 | 0 | 0 | 0 | 0 | 0
2018-03-09 22:09 | 283642.6643 | 120.0023 | 2 | 26 | 4.200407 | 4.561409 | 0.1600959 | 0 | 0.6666842 | 0
2018-03-09 22:11 | 283762.6638 | 240.0018 | 2 | 26 | 4.200391 | 3.996792 | 0.302359 | 0 | 1.264246 | 0
2018-03-09 22:13 | 283882.6627 | 360.0007 | 2 | 26 | 4.200396 | 3.533321 | 0.427571 | 0 | 1.790186 | 0
2018-03-09 22:14 | 283963.3377 | 440.6757 | 2 | 26 | 4.200389 | 3.259993 | 0.5036569 | 0 | 2.109777 | 0
2018-03-09 22:16 | 284083.4 | 120.0015 | 3 | 26 | 4.238234 | 3.259914 | 0.6118702 | 0 | 2.566164 | 0
2018-03-09 22:18 | 284203.4 | 240.0019 | 3 | 26 | 4.287205 | 3.259932 | 0.7205276 | 0 | 3.029256 | 0
2018-03-09 22:20 | 284323.4 | 360.0014 | 3 | 26 | 4.345208 | 3.259962 | 0.8291801 | 0 | 3.498139 | 0
2018-03-09 22:22 | 284443.4 | 480.0019 | 3 | 26 | 4.400416 | 3.11845 | 0.9374121 | 0 | 3.971859 | 0
2018-03-09 22:24 | 284563.4 | 600.0023 | 3 | 26 | 4.400389 | 2.548532 | 1.031349 | 0 | 4.385217 | 0
2018-03-09 22:26 | 284683.4 | 720.001 | 3 | 26 | 4.400371 | 2.103256 | 1.108598 | 0 | 4.725145 | 0
2018-03-09 22:28 | 284803.4 | 840.0015 | 3 | 26 | 4.400374 | 1.749956 | 1.172597 | 0 | 5.006766 | 0
2018-03-09 22:30 | 284923.4 | 960.0012 | 3 | 26 | 4.400371 | 1.469604 | 1.226078 | 0 | 5.242102 | 0
2018-03-09 22:32 | 285043.4 | 1080 | 3 | 26 | 4.400358 | 1.245352 | 1.271203 | 0 | 5.44067 | 0
2018-03-09 22:34 | 285163.4 | 1200.0027 | 3 | 26 | 4.400369 | 1.062462 | 1.309565 | 0 | 5.609475 | 0
2018-03-09 22:36 | 285283.4 | 1320.0006 | 3 | 26 | 4.400362 | 0.911108 | 1.342371 | 0 | 5.753834 | 0
2018-03-09 22:38 | 285403.4 | 1440.0019 | 3 | 26 | 4.400336 | 0.7859955 | 1.370591 | 0 | 5.878011 | 0
2018-03-09 22:40 | 285523.4 | 1560.0023 | 3 | 26 | 4.400359 | 0.6839275 | 1.395037 | 0 | 5.985583 | 0
2018-03-09 22:42 | 285643.4 | 1680.0002 | 3 | 26 | 4.400362 | 0.6001911 | 1.416384 | 0 | 6.079515 | 0
2018-03-09 22:44 | 285763.4 | 1800.0014 | 3 | 26 | 4.400329 | 0.5310154 | 1.435198 | 0 | 6.162304 | 0
2018-03-09 22:46 | 285883.4 | 1920.001 | 3 | 26 | 4.400359 | 0.4753571 | 1.451939 | 0 | 6.235971 | 0
2018-03-09 22:48 | 286003.4 | 2040.0005 | 3 | 26 | 4.400329 | 0.4288387 | 1.46698 | 0 | 6.302157 | 0
2018-03-09 22:50 | 286123.4 | 2160.0002 | 3 | 26 | 4.400326 | 0.3901978 | 1.480612 | 0 | 6.362142 | 0
2018-03-09 22:52 | 286243.4 | 2280.0006 | 3 | 26 | 4.400353 | 0.3582325 | 1.493066 | 0 | 6.416944 | 0
2018-03-09 22:54 | 286363.4 | 2400.0018 | 3 | 26 | 4.400305 | 0.3305035 | 1.50453 | 0 | 6.467389 | 0
2018-03-09 22:56 | 286483.4 | 2520.0007 | 3 | 26 | 4.400298 | 0.3073368 | 1.515157 | 0 | 6.514152 | 0
2018-03-09 22:58 | 286603.4 | 2640.0018 | 3 | 26 | 4.400335 | 0.2879143 | 1.525065 | 0 | 6.55775 | 0
2018-03-09 23:00 | 286723.4 | 2760.0007 | 3 | 26 | 4.400292 | 0.2697983 | 1.534353 | 0 | 6.598618 | 0
2018-03-09 23:02 | 286843.4 | 2880.0012 | 3 | 26 | 4.400331 | 0.2553024 | 1.543098 | 0 | 6.6371 | 0
2018-03-09 23:04 | 286963.4 | 3000.0023 | 3 | 26 | 4.40032 | 0.2415237 | 1.55137 | 0 | 6.673501 | 0
2018-03-09 23:06 | 287083.4 | 3120.0004 | 3 | 26 | 4.40033 | 0.2296448 | 1.559216 | 0 | 6.708025 | 0
2018-03-09 23:08 | 287203.4 | 3240.0007 | 3 | 26 | 4.400313 | 0.2189045 | 1.566679 | 0 | 6.740862 | 0
2018-03-09 23:10 | 287323.4 | 3360.0004 | 3 | 26 | 4.400336 | 0.2096386 | 1.573806 | 0 | 6.772225 | 0
2018-03-09 23:12 | 287443.4 | 3480.0023 | 3 | 26 | 4.400309 | 0.2003326 | 1.580627 | 0 | 6.80224 | 0
2018-03-09 23:14 | 287563.4 | 3600.0002 | 3 | 26 | 4.400296 | 0.1924229 | 1.587168 | 0 | 6.831023 | 0
2018-03-09 23:16 | 287683.4 | 3720 | 3 | 26 | 4.40032 | 0.1853352 | 1.59346 | 0 | 6.858708 | 0
2018-03-09 23:18 | 287803.4 | 3840.0002 | 3 | 26 | 4.400274 | 0.1783543 | 1.599519 | 0 | 6.885372 | 0
2018-03-09 23:20 | 287923.4 | 3960.0009 | 3 | 26 | 4.400315 | 0.1724396 | 1.605361 | 0 | 6.911077 | 0
2018-03-09 23:22 | 288043.4 | 4080.001 | 3 | 26 | 4.400285 | 0.166502 | 1.611 | 0 | 6.935891 | 0
2018-03-09 23:24 | 288163.4 | 4200.0023 | 3 | 26 | 4.400282 | 0.1613159 | 1.616465 | 0 | 6.959939 | 0
2018-03-09 23:26 | 288283.4 | 4320.0011 | 3 | 26 | 4.400257 | 0.1561089 | 1.621759 | 0 | 6.983232 | 0
2018-03-09 23:28 | 288403.4 | 4440.0015 | 3 | 26 | 4.400279 | 0.151619 | 1.626898 | 0 | 7.005847 | 0
2018-03-09 23:30 | 288523.4 | 4560.0003 | 3 | 26 | 4.400314 | 0.1479225 | 1.631887 | 0 | 7.027798 | 0
2018-03-09 23:32 | 288643.4 | 4680.0003 | 3 | 26 | 4.400281 | 0.1434536 | 1.636733 | 0 | 7.049123 | 0
2018-03-09 23:34 | 288763.4 | 4800.0003 | 3 | 26 | 4.400257 | 0.1393547 | 1.641452 | 0 | 7.069889 | 0
2018-03-09 23:36 | 288883.4 | 4920.0015 | 3 | 26 | 4.400275 | 0.1359978 | 1.646047 | 0 | 7.090106 | 0
2018-03-09 23:38 | 289003.4 | 5040.0003 | 3 | 26 | 4.400282 | 0.1326313 | 1.650526 | 0 | 7.109817 | 0
2018-03-09 23:40 | 289123.4 | 5160.004 | 3 | 26 | 4.400295 | 0.1292515 | 1.654891 | 0 | 7.129022 | 0
2018-03-09 23:42 | 289243.4 | 5280.0011 | 3 | 26 | 4.400267 | 0.1256237 | 1.659146 | 0 | 7.147746 | 0
2018-03-09 23:44 | 289363.4 | 5400.0023 | 3 | 26 | 4.400267 | 0.1230373 | 1.663295 | 0 | 7.166005 | 0
2018-03-09 23:46 | 289483.4 | 5520.0011 | 3 | 26 | 4.400301 | 0.120369 | 1.667347 | 0 | 7.183834 | 0
2018-03-09 23:48 | 289603.4 | 5640.0017 | 3 | 26 | 4.40025 | 0.1171398 | 1.671309 | 0 | 7.201264 | 0
2018-03-09 23:50 | 289723.4 | 5760.0006 | 3 | 26 | 4.400292 | 0.1152554 | 1.675185 | 0 | 7.218322 | 0
2018-03-09 23:52 | 289843.4 | 5880.0023 | 3 | 26 | 4.400296 | 0.1126442 | 1.678983 | 0 | 7.235035 | 0
2018-03-09 23:54 | 289963.4 | 6000.0011 | 3 | 26 | 4.400244 | 0.1100445 | 1.682693 | 0 | 7.251358 | 0
2018-03-09 23:56 | 290083.4 | 6120.0015 | 3 | 26 | 4.400276 | 0.1082134 | 1.68633 | 0 | 7.267363 | 0
2018-03-09 23:58 | 290203.4 | 6240.001 | 3 | 26 | 4.400265 | 0.1059475 | 1.689896 | 0 | 7.283055 | 0
2018-03-10 | 290323.4 | 6360.0006 | 3 | 26 | 4.400285 | 0.1041985 | 1.69339 | 0 | 7.298429 | 0
2018-03-10 00:02 | 290443.4 | 6480.001 | 3 | 26 | 4.400265 | 0.1019459 | 1.696821 | 0 | 7.313525 | 0
2018-03-10 00:04 | 290563.4 | 6600.0014 | 3 | 26 | 4.400259 | 0.1000862 | 1.700189 | 0 | 7.328344 | 0
2018-03-10 00:06 | 290683.4 | 6720.0002 | 3 | 26 | 4.400276 | 0.09863472 | 1.7035 | 0 | 7.342916 | 0
2018-03-10 00:08 | 290803.4 | 6840.0014 | 3 | 26 | 4.400264 | 0.09666824 | 1.70675 | 0 | 7.357214 | 0
2018-03-10 00:10 | 290923.4 | 6960.0011 | 3 | 26 | 4.400295 | 0.09516716 | 1.709946 | 0 | 7.371279 | 0
2018-03-10 00:12 | 291043.4 | 7080.0015 | 3 | 26 | 4.40031 | 0.09370804 | 1.713087 | 0 | 7.3851 | 0
2018-03-10 00:14 | 291163.4 | 7200.0003 | 3 | 26 | 4.40028 | 0.09153557 | 1.716168 | 0 | 7.39866 | 0
2018-03-10 00:16 | 291283.4 | 7320.0023 | 3 | 26 | 4.400238 | 0.08970451 | 1.719195 | 0 | 7.411979 | 0
2018-03-10 00:18 | 291403.4 | 7440.0003 | 3 | 26 | 4.400281 | 0.08889198 | 1.722175 | 0 | 7.425092 | 0
2018-03-10 00:20 | 291523.4 | 7560.0007 | 3 | 26 | 4.400259 | 0.08705521 | 1.725111 | 0 | 7.438009 | 0
2018-03-10 00:22 | 291643.4 | 7680.0011 | 3 | 26 | 4.40024 | 0.08557892 | 1.727991 | 0 | 7.450684 | 0
2018-03-10 00:24 | 291763.4 | 7800.0022 | 3 | 26 | 4.400266 | 0.08440018 | 1.730835 | 0 | 7.463198 | 0
2018-03-10 00:26 | 291883.4 | 7920.0011 | 3 | 26 | 4.40027 | 0.08330917 | 1.733635 | 0 | 7.47552 | 0
2018-03-10 00:28 | 292000.5 | 8037.1545 | 3 | 26 | 4.400241 | 0.0814991 | 1.736322 | 0 | 7.48734 | 0
2018-03-10 00:30 | 292120.5 | 120.0003 | 4 | 26 | 4.388495 | 0 | 1.736322 | 0 | 7.48734 | 0
2018-03-10 00:32 | 292240.5 | 240.0015 | 4 | 26 | 4.385647 | 0 | 1.736322 | 0 | 7.48734 | 0
2018-03-10 00:33 | 292300.5 | 300.0035 | 4 | 26 | 4.38437 | 0 | 1.736322 | 0 | 7.48734 | 0
2018-03-10 00:35 | 292420.6 | 120.0007 | 5 | 26 | 3.975629 | -3.259933 | 1.736322 | 0.1086542 | 7.48734 | 0.4378749
2018-03-10 00:37 | 292540.6 | 240.001 | 5 | 26 | 3.90455 | -3.259953 | 1.736322 | 0.2173093 | 7.48734 | 0.865949
2018-03-10 00:39 | 292660.6 | 360.0014 | 5 | 26 | 3.83714 | -3.25996 | 1.736322 | 0.3259672 | 7.48734 | 1.286508
2018-03-10 00:41 | 292780.6 | 480.0003 | 5 | 26 | 3.774638 | -3.259967 | 1.736322 | 0.4346209 | 7.48734 | 1.699986
2018-03-10 00:43 | 292900.6 | 600.0006 | 5 | 26 | 3.717396 | -3.259923 | 1.736322 | 0.5432746 | 7.48734 | 2.106957
2018-03-10 00:45 | 293020.6 | 720.0019 | 5 | 26 | 3.664703 | -3.259963 | 1.736322 | 0.6519274 | 7.48734 | 2.507961
2018-03-10 00:47 | 293140.6 | 840.0001 | 5 | 26 | 3.616704 | -3.259921 | 1.736322 | 0.7605823 | 7.48734 | 2.903496
2018-03-10 00:49 | 293260.6 | 960.0018 | 5 | 26 | 3.574121 | -3.259916 | 1.736322 | 0.8692352 | 7.48734 | 3.294095
2018-03-10 00:51 | 293380.6 | 1080.0015 | 5 | 26 | 3.537251 | -3.259953 | 1.736322 | 0.9778914 | 7.48734 | 3.680394
2018-03-10 00:53 | 293500.6 | 1200.0019 | 5 | 26 | 3.505045 | -3.259942 | 1.736322 | 1.086547 | 7.48734 | 4.062953
2018-03-10 00:55 | 293620.6 | 1320.0015 | 5 | 26 | 3.474952 | -3.259912 | 1.736322 | 1.195203 | 7.48734 | 4.442158
2018-03-10 00:57 | 293740.6 | 1440.0011 | 5 | 26 | 3.4436 | -3.259929 | 1.736322 | 1.30386 | 7.48734 | 4.818062
2018-03-10 00:59 | 293860.6 | 1560.0013 | 5 | 26 | 3.404756 | -3.259944 | 1.736322 | 1.412509 | 7.48734 | 5.190212
2018-03-10 01:01 | 293980.6 | 1680.0011 | 5 | 26 | 3.341967 | -3.259946 | 1.736322 | 1.521169 | 7.48734 | 5.557112
2018-03-10 01:03 | 294100.6 | 1800.0008 | 5 | 26 | 3.184452 | -3.259921 | 1.736322 | 1.629818 | 7.48734 | 5.913393
2018-03-10 01:04 | 294153.3 | 1852.7079 | 5 | 26 | 2.999988 | -3.259971 | 1.736322 | 1.677542 | 7.48734 | 6.06144
2018-03-10 01:06 | 294273.4 | 120.0005 | 6 | 26 | 3.68406 | 0 | 1.736322 | 1.677542 | 7.48734 | 6.06144
2018-03-10 01:08 | 294393.4 | 240.0018 | 6 | 26 | 3.705892 | 0 | 1.736322 | 1.677542 | 7.48734 | 6.06144
2018-03-10 01:09 | 294453.4 | 300.0052 | 6 | 26 | 3.711846 | 0 | 1.736322 | 1.677542 | 7.48734 | 6.06144
2018-03-10 01:09 | 294453.4 | 0.0048 | 7 | 27 | 3.711852 | 0 | 0 | 0 | 0 | 0
2018-03-10 01:11 | 294573.5 | 120.0008 | 2 | 27 | 4.200397 | 4.372751 | 0.1568568 | 0 | 0.6546392 | 0
2018-03-10 01:13 | 294693.5 | 240.0012 | 2 | 27 | 4.20039 | 3.823151 | 0.2931359 | 0 | 1.227066 | 0
2018-03-10 01:15 | 294813.5 | 360 | 2 | 27 | 4.200378 | 3.373781 | 0.4128191 | 0 | 1.729782 | 0
2018-03-10 01:15 | 294847.5 | 393.9454 | 2 | 27 | 4.200382 | 3.259989 | 0.4440931 | 0 | 1.861145 | 0
2018-03-10 01:17 | 294967.4 | 120.0007 | 3 | 27 | 4.238925 | 3.25993 | 0.5523061 | 0 | 2.317571 | 0
2018-03-10 01:19 | 295087.4 | 240.0019 | 3 | 27 | 4.288071 | 3.259953 | 0.6609583 | 0 | 2.78073 | 0
2018-03-10 01:21 | 295207.4 | 360.0016 | 3 | 27 | 4.34585 | 3.259909 | 0.7696146 | 0 | 3.249714 | 0
2018-03-10 01:23 | 295327.4 | 480.0018 | 3 | 27 | 4.400412 | 3.114414 | 0.8778131 | 0 | 3.723342 | 0
2018-03-10 01:25 | 295447.4 | 600.0014 | 3 | 27 | 4.400401 | 2.553875 | 0.9717938 | 0 | 4.136895 | 0
2018-03-10 01:27 | 295567.4 | 720.001 | 3 | 27 | 4.400389 | 2.110468 | 1.049258 | 0 | 4.47777 | 0
2018-03-10 01:29 | 295687.4 | 840.0006 | 3 | 27 | 4.40038 | 1.756115 | 1.113468 | 0 | 4.760317 | 0
2018-03-10 01:31 | 295807.4 | 960.001 | 3 | 27 | 4.400374 | 1.474466 | 1.16713 | 0 | 4.996451 | 0
2018-03-10 01:33 | 295927.4 | 1080.001 | 3 | 27 | 4.400365 | 1.249199 | 1.212399 | 0 | 5.195649 | 0
2018-03-10 01:35 | 296047.4 | 1200.0004 | 3 | 27 | 4.400389 | 1.065596 | 1.250868 | 0 | 5.364929 | 0
2018-03-10 01:37 | 296167.4 | 1320.0008 | 3 | 27 | 4.400366 | 0.9135609 | 1.283764 | 0 | 5.50968 | 0
2018-03-10 01:39 | 296287.4 | 1440.0019 | 3 | 27 | 4.400353 | 0.7881184 | 1.31205 | 0 | 5.634151 | 0
2018-03-10 01:41 | 296407.4 | 1560.0023 | 3 | 27 | 4.400369 | 0.6853924 | 1.336539 | 0 | 5.741909 | 0
2018-03-10 01:43 | 296527.4 | 1680.0003 | 3 | 27 | 4.400312 | 0.6001606 | 1.357911 | 0 | 5.835956 | 0
2018-03-10 01:45 | 296647.4 | 1800.0023 | 3 | 27 | 4.400349 | 0.5314007 | 1.376731 | 0 | 5.918772 | 0
2018-03-10 01:47 | 296767.4 | 1920.0011 | 3 | 27 | 4.400335 | 0.4747658 | 1.393465 | 0 | 5.992407 | 0
2018-03-10 01:49 | 296887.4 | 2040.0024 | 3 | 27 | 4.400349 | 0.4284744 | 1.408489 | 0 | 6.058516 | 0
2018-03-10 01:51 | 297007.4 | 2160.0003 | 3 | 27 | 4.400323 | 0.3896408 | 1.422098 | 0 | 6.118399 | 0
2018-03-10 01:53 | 297127.4 | 2280.0022 | 3 | 27 | 4.400342 | 0.3581734 | 1.434539 | 0 | 6.173143 | 0
2018-03-10 01:55 | 297247.4 | 2400.0002 | 3 | 27 | 4.400351 | 0.330801 | 1.445995 | 0 | 6.223555 | 0
2018-03-10 01:57 | 297367.4 | 2520.0006 | 3 | 27 | 4.400306 | 0.3073444 | 1.456612 | 0 | 6.270271 | 0
2018-03-10 01:59 | 297487.4 | 2640.001 | 3 | 27 | 4.400335 | 0.2875729 | 1.466513 | 0 | 6.31384 | 0
2018-03-10 02:01 | 297607.4 | 2760.0014 | 3 | 27 | 4.400337 | 0.270546 | 1.475802 | 0 | 6.354715 | 0
2018-03-10 02:03 | 297727.4 | 2880.0004 | 3 | 27 | 4.400304 | 0.2548866 | 1.484548 | 0 | 6.393199 | 0
2018-03-10 02:05 | 297847.4 | 3000.0009 | 3 | 27 | 4.400314 | 0.2416248 | 1.492814 | 0 | 6.429572 | 0
2018-03-10 02:07 | 297967.4 | 3120.0004 | 3 | 27 | 4.400274 | 0.2293434 | 1.500656 | 0 | 6.464081 | 0
2018-03-10 02:09 | 298087.4 | 3240.0023 | 3 | 27 | 4.400306 | 0.2189159 | 1.508128 | 0 | 6.49696 | 0
2018-03-10 02:11 | 298207.4 | 3360.0004 | 3 | 27 | 4.400308 | 0.20965 | 1.515264 | 0 | 6.528358 | 0
2018-03-10 02:13 | 298327.4 | 3480.0023 | 3 | 27 | 4.400285 | 0.2006569 | 1.522096 | 0 | 6.558423 | 0
2018-03-10 02:15 | 298447.4 | 3600.0011 | 3 | 27 | 4.400314 | 0.1928368 | 1.52865 | 0 | 6.587263 | 0
2018-03-10 02:17 | 298567.4 | 3720.0023 | 3 | 27 | 4.400272 | 0.185051 | 1.534952 | 0 | 6.614991 | 0
2018-03-10 02:19 | 298687.4 | 3840.001 | 3 | 27 | 4.400278 | 0.178709 | 1.541023 | 0 | 6.641705 | 0
2018-03-10 02:21 | 298807.4 | 3960.0022 | 3 | 27 | 4.4003 | 0.1728287 | 1.546882 | 0 | 6.667487 | 0
2018-03-10 02:23 | 298927.4 | 4080.001 | 3 | 27 | 4.400272 | 0.1668701 | 1.552543 | 0 | 6.692399 | 0
2018-03-10 02:25 | 299047.4 | 4200.0007 | 3 | 27 | 4.400251 | 0.1613045 | 1.558022 | 0 | 6.716509 | 0
2018-03-10 02:27 | 299167.4 | 4320.0003 | 3 | 27 | 4.400287 | 0.1568489 | 1.563328 | 0 | 6.739856 | 0
2018-03-10 02:29 | 299287.4 | 4440.0022 | 3 | 27 | 4.400291 | 0.1523762 | 1.568479 | 0 | 6.762519 | 0
2018-03-10 02:31 | 299407.4 | 4560.0011 | 3 | 27 | 4.400266 | 0.1476078 | 1.573481 | 0 | 6.784532 | 0
2018-03-10 02:33 | 299527.4 | 4680.0008 | 3 | 27 | 4.400318 | 0.1441994 | 1.578341 | 0 | 6.805918 | 0
2018-03-10 02:35 | 299647.4 | 4800.0011 | 3 | 27 | 4.400252 | 0.1393375 | 1.583067 | 0 | 6.826711 | 0
2018-03-10 02:37 | 299767.4 | 4920.0023 | 3 | 27 | 4.400285 | 0.1353664 | 1.587652 | 0 | 6.846889 | 0
2018-03-10 02:39 | 299887.4 | 5040.0005 | 3 | 27 | 4.400285 | 0.1323872 | 1.59212 | 0 | 6.866548 | 0
2018-03-10 02:41 | 300007.4 | 5160.0007 | 3 | 27 | 4.400285 | 0.1294231 | 1.596474 | 0 | 6.885706 | 0
2018-03-10 02:43 | 300127.4 | 5280.0003 | 3 | 27 | 4.400271 | 0.1260586 | 1.600729 | 0 | 6.90443 | 0
2018-03-10 02:45 | 300247.4 | 5400.0007 | 3 | 27 | 4.400259 | 0.1230202 | 1.604882 | 0 | 6.922703 | 0
2018-03-10 02:47 | 300367.4 | 5520.0004 | 3 | 27 | 4.40028 | 0.1204243 | 1.608938 | 0 | 6.940552 | 0
2018-03-10 02:49 | 300487.4 | 5640.0022 | 3 | 27 | 4.400311 | 0.1183033 | 1.612907 | 0 | 6.958015 | 0
2018-03-10 02:51 | 300607.4 | 5760.0011 | 3 | 27 | 4.400268 | 0.1153488 | 1.616791 | 0 | 6.975105 | 0
2018-03-10 02:53 | 300727.4 | 5880.0022 | 3 | 27 | 4.40024 | 0.1126766 | 1.620596 | 0 | 6.991849 | 0
2018-03-10 02:55 | 300847.4 | 6000.0011 | 3 | 27 | 4.400293 | 0.1108208 | 1.624325 | 0 | 7.008257 | 0
2018-03-10 02:57 | 300967.4 | 6120.0022 | 3 | 27 | 4.400314 | 0.1089745 | 1.627982 | 0 | 7.02435 | 0
2018-03-10 02:59 | 301087.4 | 6240.0012 | 3 | 27 | 4.400274 | 0.1063366 | 1.631566 | 0 | 7.040123 | 0
2018-03-10 03:01 | 301207.4 | 6360.0023 | 3 | 27 | 4.400246 | 0.1041794 | 1.635077 | 0 | 7.055571 | 0
2018-03-10 03:03 | 301327.4 | 6480.0003 | 3 | 27 | 4.400259 | 0.102293 | 1.63852 | 0 | 7.070721 | 0
2018-03-10 03:05 | 301447.4 | 6600.0023 | 3 | 27 | 4.400258 | 0.1004581 | 1.641907 | 0 | 7.085626 | 0
2018-03-10 03:07 | 301567.4 | 6720.001 | 3 | 27 | 4.400283 | 0.09898758 | 1.645233 | 0 | 7.100259 | 0
2018-03-10 03:09 | 301687.4 | 6840.0007 | 3 | 27 | 4.400267 | 0.09703827 | 1.648492 | 0 | 7.1146 | 0
2018-03-10 03:11 | 301807.4 | 6960.0003 | 3 | 27 | 4.400294 | 0.09558105 | 1.651703 | 0 | 7.128727 | 0
2018-03-10 03:13 | 301927.4 | 7080.0007 | 3 | 27 | 4.400275 | 0.09367943 | 1.654852 | 0 | 7.142585 | 0
2018-03-10 03:15 | 302047.4 | 7200.0003 | 3 | 27 | 4.40021 | 0.091465 | 1.657946 | 0 | 7.156202 | 0
2018-03-10 03:17 | 302167.4 | 7320.0008 | 3 | 27 | 4.400259 | 0.09077454 | 1.660983 | 0 | 7.169565 | 0
2018-03-10 03:19 | 302287.4 | 7440.0003 | 3 | 27 | 4.400289 | 0.08920097 | 1.663983 | 0 | 7.182765 | 0
2018-03-10 03:21 | 302407.4 | 7560.0015 | 3 | 27 | 4.400239 | 0.08738327 | 1.666925 | 0 | 7.195709 | 0
2018-03-10 03:23 | 302527.4 | 7680.0003 | 3 | 27 | 4.400309 | 0.08663368 | 1.669819 | 0 | 7.208446 | 0
2018-03-10 03:25 | 302647.4 | 7800.0022 | 3 | 27 | 4.400261 | 0.08473015 | 1.672665 | 0 | 7.220966 | 0
2018-03-10 03:27 | 302767.4 | 7920.0011 | 3 | 27 | 4.40028 | 0.08364487 | 1.675467 | 0 | 7.233299 | 0
2018-03-10 03:29 | 302887.4 | 8040.0007 | 3 | 27 | 4.400295 | 0.08218575 | 1.678225 | 0 | 7.245435 | 0
2018-03-10 03:30 | 302939.9 | 8092.4725 | 3 | 27 | 4.400282 | 0.0814991 | 1.67942 | 0 | 7.250692 | 0
2018-03-10 03:32 | 303060 | 120.0012 | 4 | 27 | 4.38827 | 0 | 1.67942 | 0 | 7.250692 | 0
2018-03-10 03:34 | 303180 | 240.0017 | 4 | 27 | 4.385337 | 0 | 1.67942 | 0 | 7.250692 | 0
2018-03-10 03:35 | 303240 | 300.0027 | 4 | 27 | 4.384035 | 0 | 1.67942 | 0 | 7.250692 | 0
2018-03-10 03:37 | 303360.1 | 120.0016 | 5 | 27 | 3.966218 | -3.259911 | 1.67942 | 0.1086516 | 7.250692 | 0.4369602
2018-03-10 03:39 | 303480.1 | 240.0012 | 5 | 27 | 3.893645 | -3.259939 | 1.67942 | 0.2173051 | 7.250692 | 0.8639233
2018-03-10 03:41 | 303600.1 | 360.0016 | 5 | 27 | 3.825061 | -3.259923 | 1.67942 | 0.3259586 | 7.250692 | 1.283216
2018-03-10 03:43 | 303720.1 | 480.0011 | 5 | 27 | 3.76145 | -3.259932 | 1.67942 | 0.4346175 | 7.250692 | 1.695338
2018-03-10 03:45 | 303840.1 | 600.0024 | 5 | 27 | 3.703033 | -3.259902 | 1.67942 | 0.5432733 | 7.250692 | 2.100824
2018-03-10 03:47 | 303960.1 | 720.0012 | 5 | 27 | 3.648768 | -3.259914 | 1.67942 | 0.6519226 | 7.250692 | 2.500183
2018-03-10 03:49 | 304080.1 | 840.0016 | 5 | 27 | 3.599885 | -3.259956 | 1.67942 | 0.7605792 | 7.250692 | 2.893939
2018-03-10 03:51 | 304200.1 | 960.0028 | 5 | 27 | 3.556975 | -3.25996 | 1.67942 | 0.8692399 | 7.250692 | 3.282717
2018-03-10 03:53 | 304320.1 | 1080.0008 | 5 | 27 | 3.520023 | -3.259937 | 1.67942 | 0.9778934 | 7.250692 | 3.667137
2018-03-10 03:55 | 304440.1 | 1200.002 | 5 | 27 | 3.487292 | -3.259927 | 1.67942 | 1.086544 | 7.250692 | 4.047789
2018-03-10 03:57 | 304560.1 | 1320.0016 | 5 | 27 | 3.455483 | -3.259965 | 1.67942 | 1.1952 | 7.250692 | 4.424985
2018-03-10 03:59 | 304680.1 | 1440.0013 | 5 | 27 | 3.420207 | -3.259908 | 1.67942 | 1.303853 | 7.250692 | 4.798577
2018-03-10 04:01 | 304800.1 | 1560.0016 | 5 | 27 | 3.371107 | -3.259946 | 1.67942 | 1.412508 | 7.250692 | 5.167742
2018-03-10 04:03 | 304920.1 | 1680.0012 | 5 | 27 | 3.274545 | -3.259939 | 1.67942 | 1.521164 | 7.250692 | 5.52956
2018-03-10 04:05 | 305025.4 | 1785.3878 | 5 | 27 | 2.999987 | -3.259912 | 1.67942 | 1.616591 | 7.250692 | 5.831743
2018-03-10 04:07 | 305145.5 | 120.0006 | 6 | 27 | 3.689873 | 0 | 1.67942 | 1.616591 | 7.250692 | 5.831743
2018-03-10 04:09 | 305265.5 | 240.0009 | 6 | 27 | 3.71086 | 0 | 1.67942 | 1.616591 | 7.250692 | 5.831743
2018-03-10 04:10 | 305325.5 | 300.0046 | 6 | 27 | 3.717146 | 0 | 1.67942 | 1.616591 | 7.250692 | 5.831743
2018-03-10 04:10 | 305325.5 | 0.0024 | 7 | 28 | 3.717127 | 0 | 0 | 0 | 0 | 0
2018-03-10 04:12 | 305445.6 | 120.0023 | 2 | 28 | 4.200387 | 4.180679 | 0.1524647 | 0 | 0.637368 | 0
2018-03-10 04:14 | 305565.6 | 240.0002 | 2 | 28 | 4.200397 | 3.64698 | 0.2826377 | 0 | 1.184147 | 0
2018-03-10 04:16 | 305670.9 | 345.2771 | 2 | 28 | 4.200387 | 3.259983 | 0.383435 | 0 | 1.607535 | 0
2018-03-10 04:18 | 305790.9 | 120.0006 | 3 | 28 | 4.239956 | 3.259985 | 0.4916531 | 0 | 2.064044 | 0
2018-03-10 04:20 | 305910.9 | 240.0018 | 3 | 28 | 4.289621 | 3.259989 | 0.6003108 | 0 | 2.527372 | 0
2018-03-10 04:22 | 306030.9 | 360.0005 | 3 | 28 | 4.347594 | 3.259987 | 0.7089666 | 0 | 2.996534 | 0
2018-03-10 04:24 | 306150.9 | 480.0026 | 3 | 28 | 4.400415 | 3.099806 | 0.8170373 | 0 | 3.469756 | 0
2018-03-10 04:26 | 306270.9 | 600.0004 | 3 | 28 | 4.400367 | 2.551899 | 0.9108006 | 0 | 3.882352 | 0
2018-03-10 04:28 | 306390.9 | 720.0001 | 3 | 28 | 4.400385 | 2.112606 | 0.9882951 | 0 | 4.223358 | 0
2018-03-10 04:30 | 306510.9 | 840.0005 | 3 | 28 | 4.400373 | 1.758904 | 1.052592 | 0 | 4.506289 | 0
2018-03-10 04:32 | 306630.9 | 960.0002 | 3 | 28 | 4.400372 | 1.477531 | 1.106355 | 0 | 4.742869 | 0
2018-03-10 04:34 | 306750.9 | 1080.0021 | 3 | 28 | 4.400355 | 1.252239 | 1.151718 | 0 | 4.942482 | 0
2018-03-10 04:36 | 306870.9 | 1200.0018 | 3 | 28 | 4.40038 | 1.068531 | 1.190291 | 0 | 5.112218 | 0
2018-03-10 04:38 | 306990.9 | 1320.0007 | 3 | 28 | 4.400369 | 0.9168549 | 1.223294 | 0 | 5.257443 | 0
2018-03-10 04:40 | 307110.9 | 1440.0018 | 3 | 28 | 4.400353 | 0.7910137 | 1.251688 | 0 | 5.382387 | 0
2018-03-10 04:42 | 307230.9 | 1560.0006 | 3 | 28 | 4.400375 | 0.6877384 | 1.276265 | 0 | 5.490532 | 0
2018-03-10 04:44 | 307350.9 | 1680.0019 | 3 | 28 | 4.400336 | 0.6019993 | 1.297702 | 0 | 5.584864 | 0
2018-03-10 04:46 | 307470.9 | 1800.0006 | 3 | 28 | 4.400314 | 0.5321312 | 1.316569 | 0 | 5.667883 | 0
2018-03-10 04:48 | 307590.9 | 1920.0018 | 3 | 28 | 4.400337 | 0.4756317 | 1.333335 | 0 | 5.74166 | 0
2018-03-10 04:50 | 307710.9 | 2040.0005 | 3 | 28 | 4.400355 | 0.4287815 | 1.348378 | 0 | 5.807853 | 0
2018-03-10 04:52 | 307830.9 | 2160.0009 | 3 | 28 | 4.400339 | 0.3901501 | 1.361999 | 0 | 5.86779 | 0
2018-03-10 04:54 | 307950.9 | 2280.0021 | 3 | 28 | 4.40033 | 0.3578873 | 1.374441 | 0 | 5.922541 | 0
2018-03-10 04:56 | 308070.9 | 2400.0001 | 3 | 28 | 4.400302 | 0.3300972 | 1.385894 | 0 | 5.972935 | 0
2018-03-10 04:58 | 308190.9 | 2520.0022 | 3 | 28 | 4.400336 | 0.3071651 | 1.396507 | 0 | 6.019636 | 0
2018-03-10 05:00 | 308310.9 | 2640.001 | 3 | 28 | 4.400315 | 0.2870216 | 1.406398 | 0 | 6.063161 | 0
2018-03-10 05:02 | 308430.9 | 2760.0021 | 3 | 28 | 4.400315 | 0.2697754 | 1.415669 | 0 | 6.103958 | 0
2018-03-10 05:04 | 308550.9 | 2880.0018 | 3 | 28 | 4.400288 | 0.254282 | 1.424398 | 0 | 6.142367 | 0
2018-03-10 05:06 | 308670.9 | 3000.0006 | 3 | 28 | 4.400342 | 0.2415886 | 1.432656 | 0 | 6.178704 | 0
2018-03-10 05:08 | 308790.9 | 3120.0018 | 3 | 28 | 4.400307 | 0.2292805 | 1.440495 | 0 | 6.213201 | 0
2018-03-10 05:10 | 308910.9 | 3240.0015 | 3 | 28 | 4.400274 | 0.2185307 | 1.447958 | 0 | 6.246037 | 0
2018-03-10 05:12 | 309030.9 | 3360.0002 | 3 | 28 | 4.400274 | 0.2088852 | 1.455083 | 0 | 6.277388 | 0
2018-03-10 05:14 | 309150.9 | 3480.0022 | 3 | 28 | 4.400297 | 0.2003956 | 1.461904 | 0 | 6.307404 | 0
2018-03-10 05:16 | 309270.9 | 3600.0008 | 3 | 28 | 4.400318 | 0.1927299 | 1.468451 | 0 | 6.336213 | 0
2018-03-10 05:18 | 309390.9 | 3720.003 | 3 | 28 | 4.40028 | 0.1851044 | 1.474748 | 0 | 6.36392 | 0
2018-03-10 05:20 | 309510.9 | 3840.0018 | 3 | 28 | 4.400297 | 0.17873 | 1.480811 | 0 | 6.390603 | 0
2018-03-10 05:22 | 309630.9 | 3960.0021 | 3 | 28 | 4.400307 | 0.1728783 | 1.486665 | 0 | 6.41636 | 0
2018-03-10 05:24 | 309750.9 | 4080.0018 | 3 | 28 | 4.400247 | 0.1664925 | 1.49232 | 0 | 6.441245 | 0
2018-03-10 05:26 | 309870.9 | 4200.0014 | 3 | 28 | 4.400288 | 0.1617546 | 1.497794 | 0 | 6.46533 | 0
2018-03-10 05:28 | 309990.9 | 4320.0017 | 3 | 28 | 4.400273 | 0.1565094 | 1.503098 | 0 | 6.488672 | 0
2018-03-10 05:30 | 310110.9 | 4440 | 3 | 28 | 4.400245 | 0.1516438 | 1.508244 | 0 | 6.511314 | 0
2018-03-10 05:32 | 310230.9 | 4560.0002 | 3 | 28 | 4.400302 | 0.1480122 | 1.51324 | 0 | 6.533299 | 0
2018-03-10 05:34 | 310350.9 | 4680.0014 | 3 | 28 | 4.40027 | 0.1439247 | 1.518095 | 0 | 6.554663 | 0
2018-03-10 05:36 | 310470.9 | 4800.001 | 3 | 28 | 4.400276 | 0.13978 | 1.522826 | 0 | 6.575479 | 0
2018-03-10 05:38 | 310590.9 | 4920.0014 | 3 | 28 | 4.400281 | 0.1364174 | 1.527428 | 0 | 6.595727 | 0
2018-03-10 05:40 | 310710.9 | 5040.0002 | 3 | 28 | 4.400305 | 0.1334286 | 1.531915 | 0 | 6.615475 | 0
2018-03-10 05:42 | 310830.9 | 5160.0006 | 3 | 28 | 4.400278 | 0.129425 | 1.53629 | 0 | 6.634722 | 0
2018-03-10 05:44 | 310950.9 | 5280.001 | 3 | 28 | 4.400235 | 0.1260567 | 1.540555 | 0 | 6.653491 | 0
2018-03-10 05:46 | 311070.9 | 5400.0021 | 3 | 28 | 4.400272 | 0.1237755 | 1.544729 | 0 | 6.671858 | 0
2018-03-10 05:48 | 311190.9 | 5520.0002 | 3 | 28 | 4.40029 | 0.121172 | 1.548807 | 0 | 6.689804 | 0
2018-03-10 05:50 | 311310.9 | 5640.0006 | 3 | 28 | 4.400294 | 0.1186466 | 1.552795 | 0 | 6.707352 | 0
2018-03-10 05:52 | 311430.9 | 5760.0002 | 3 | 28 | 4.400263 | 0.1156406 | 1.556701 | 0 | 6.72454 | 0
2018-03-10 05:54 | 311550.9 | 5880.0014 | 3 | 28 | 4.400278 | 0.1134262 | 1.560524 | 0 | 6.74136 | 0
2018-03-10 05:56 | 311670.9 | 6000.0017 | 3 | 28 | 4.400273 | 0.1111965 | 1.564266 | 0 | 6.757825 | 0
2018-03-10 05:58 | 311790.9 | 6120.0015 | 3 | 28 | 4.400259 | 0.1089401 | 1.567934 | 0 | 6.773966 | 0
2018-03-10 06:00 | 311910.9 | 6240.0018 | 3 | 28 | 4.400277 | 0.1067657 | 1.571532 | 0 | 6.789798 | 0
2018-03-10 06:02 | 312030.9 | 6360.0005 | 3 | 28 | 4.400266 | 0.1045895 | 1.575057 | 0 | 6.805307 | 0
2018-03-10 06:04 | 312150.9 | 6480.0018 | 3 | 28 | 4.400296 | 0.1030235 | 1.578521 | 0 | 6.82055 | 0
2018-03-10 06:06 | 312270.9 | 6600.0006 | 3 | 28 | 4.400295 | 0.1011963 | 1.581911 | 0 | 6.83547 | 0
2018-03-10 06:08 | 312390.9 | 6720.0001 | 3 | 28 | 4.40025 | 0.09851646 | 1.585243 | 0 | 6.850131 | 0
2018-03-10 06:10 | 312510.9 | 6840.0005 | 3 | 28 | 4.400279 | 0.09737206 | 1.588506 | 0 | 6.864489 | 0
2018-03-10 06:12 | 312630.9 | 6960.0012 | 3 | 28 | 4.400297 | 0.09551048 | 1.591716 | 0 | 6.878615 | 0
2018-03-10 06:14 | 312750.9 | 7080.0021 | 3 | 28 | 4.400239 | 0.09327888 | 1.594858 | 0 | 6.892441 | 0
2018-03-10 06:16 | 312870.9 | 7200.0002 | 3 | 28 | 4.400237 | 0.09148598 | 1.597948 | 0 | 6.906037 | 0
2018-03-10 06:18 | 312990.9 | 7320.0021 | 3 | 28 | 4.400262 | 0.09039307 | 1.600987 | 0 | 6.919407 | 0
2018-03-10 06:20 | 313110.9 | 7440.0002 | 3 | 28 | 4.400256 | 0.08890724 | 1.603969 | 0 | 6.932529 | 0
2018-03-10 06:22 | 313230.9 | 7560.0021 | 3 | 28 | 4.400261 | 0.08735847 | 1.606909 | 0 | 6.945467 | 0
2018-03-10 06:24 | 313350.9 | 7680.001 | 3 | 28 | 4.400298 | 0.08624268 | 1.609799 | 0 | 6.958182 | 0
2018-03-10 06:26 | 313470.9 | 7800.0005 | 3 | 28 | 4.400279 | 0.08459473 | 1.612646 | 0 | 6.970713 | 0
2018-03-10 06:28 | 313590.9 | 7920.0019 | 3 | 28 | 4.400308 | 0.0836544 | 1.615442 | 0 | 6.983015 | 0
2018-03-10 06:30 | 313710.9 | 8040.0006 | 3 | 28 | 4.400242 | 0.08181381 | 1.61819 | 0 | 6.995108 | 0
2018-03-10 06:30 | 313735.9 | 8065.0104 | 3 | 28 | 4.400256 | 0.0814991 | 1.618759 | 0 | 6.997608 | 0
2018-03-10 06:32 | 313855.9 | 120.0007 | 4 | 28 | 4.387897 | 0 | 1.618759 | 0 | 6.997608 | 0
2018-03-10 06:34 | 313975.9 | 240.0011 | 4 | 28 | 4.384842 | 0 | 1.618759 | 0 | 6.997608 | 0
2018-03-10 06:35 | 314035.9 | 300.0031 | 4 | 28 | 4.383502 | 0 | 1.618759 | 0 | 6.997608 | 0
2018-03-10 06:37 | 314156 | 120.0004 | 5 | 28 | 3.955754 | -3.259927 | 1.618759 | 0.1086491 | 6.997608 | 0.4359261
2018-03-10 06:39 | 314276 | 240.001 | 5 | 28 | 3.882189 | -3.259921 | 1.618759 | 0.2172993 | 6.997608 | 0.8616827
2018-03-10 06:41 | 314396 | 360.0015 | 5 | 28 | 3.812889 | -3.259939 | 1.618759 | 0.3259543 | 6.997608 | 1.279693
2018-03-10 06:43 | 314516 | 480.0019 | 5 | 28 | 3.748654 | -3.2599 | 1.618759 | 0.434606 | 6.997608 | 1.690434
2018-03-10 06:45 | 314636 | 600.0022 | 5 | 28 | 3.689472 | -3.259935 | 1.618759 | 0.5432618 | 6.997608 | 2.094488
2018-03-10 06:47 | 314756 | 720.001 | 5 | 28 | 3.634927 | -3.259904 | 1.618759 | 0.6519108 | 6.997608 | 2.492341
2018-03-10 06:49 | 314876 | 840.0001 | 5 | 28 | 3.585513 | -3.259916 | 1.618759 | 0.7605633 | 6.997608 | 2.884548
2018-03-10 06:51 | 314996 | 960.0002 | 5 | 28 | 3.542392 | -3.259906 | 1.618759 | 0.8692156 | 6.997608 | 3.271723
2018-03-10 06:53 | 315116 | 1080.0022 | 5 | 28 | 3.505184 | -3.259908 | 1.618759 | 0.9778735 | 6.997608 | 3.654565
2018-03-10 06:55 | 315236 | 1200.0002 | 5 | 28 | 3.471483 | -3.259925 | 1.618759 | 1.086526 | 6.997608 | 4.033565
2018-03-10 06:57 | 315356 | 1320.0015 | 5 | 28 | 3.437473 | -3.259927 | 1.618759 | 1.195179 | 6.997608 | 4.408929
2018-03-10 06:59 | 315476 | 1440.0002 | 5 | 28 | 3.39724 | -3.259921 | 1.618759 | 1.303834 | 6.997608 | 4.780345
2018-03-10 07:01 | 315596 | 1560.0006 | 5 | 28 | 3.333628 | -3.259921 | 1.618759 | 1.412488 | 6.997608 | 5.146371
2018-03-10 07:03 | 315716 | 1680.0019 | 5 | 28 | 3.17282 | -3.259946 | 1.618759 | 1.52114 | 6.997608 | 5.50162
2018-03-10 07:04 | 315766.1 | 1730.0704 | 5 | 28 | 2.999978 | -3.259921 | 1.618759 | 1.566472 | 6.997608 | 5.641916
2018-03-10 07:06 | 315886.1 | 120.0013 | 6 | 28 | 3.695228 | 0 | 1.618759 | 1.566472 | 6.997608 | 5.641916
2018-03-10 07:08 | 316006.1 | 240.0002 | 6 | 28 | 3.716019 | 0 | 1.618759 | 1.566472 | 6.997608 | 5.641916
2018-03-10 07:09 | 316066.1 | 300.0029 | 6 | 28 | 3.722758 | 0 | 1.618759 | 1.566472 | 6.997608 | 5.641916
2018-03-10 07:09 | 316066.2 | 0.0024 | 7 | 29 | 3.72284 | 0 | 0 | 0 | 0 | 0
2018-03-10 07:11 | 316186.2 | 120.0014 | 2 | 29 | 4.200422 | 4.013536 | 0.1478899 | 0 | 0.6189615 | 0
2018-03-10 07:13 | 316306.2 | 240.0012 | 2 | 29 | 4.200387 | 3.492195 | 0.2726874 | 0 | 1.143161 | 0
2018-03-10 07:14 | 316369.4 | 303.1511 | 2 | 29 | 4.20039 | 3.259985 | 0.3318645 | 0 | 1.391728 | 0
2018-03-10 07:16 | 316489.4 | 120.0015 | 3 | 29 | 4.241331 | 3.259954 | 0.4400863 | 0 | 1.848332 | 0
2018-03-10 07:18 | 316609.4 | 240.0019 | 3 | 29 | 4.291794 | 3.259972 | 0.5487425 | 0 | 2.311852 | 0
2018-03-10 07:20 | 316729.4 | 360.0008 | 3 | 29 | 4.350106 | 3.259987 | 0.6573984 | 0 | 2.781273 | 0
2018-03-10 07:22 | 316849.4 | 480.0019 | 3 | 29 | 4.400409 | 3.081394 | 0.7652923 | 0 | 3.25393 | 0
2018-03-10 07:24 | 316969.4 | 600.0015 | 3 | 29 | 4.400407 | 2.549158 | 0.8587734 | 0 | 3.665284 | 0
2018-03-10 07:26 | 317089.4 | 720.0008 | 3 | 29 | 4.400378 | 2.11484 | 0.9362615 | 0 | 4.006262 | 0
2018-03-10 07:28 | 317209.4 | 840.0015 | 3 | 29 | 4.400375 | 1.763346 | 1.000682 | 0 | 4.289736 | 0
2018-03-10 07:30 | 317329.4 | 960.0019 | 3 | 29 | 4.400383 | 1.482042 | 1.054584 | 0 | 4.526927 | 0
2018-03-10 07:32 | 317449.4 | 1080.0004 | 3 | 29 | 4.400367 | 1.256189 | 1.100082 | 0 | 4.727132 | 0
2018-03-10 07:34 | 317569.4 | 1200.0003 | 3 | 29 | 4.400353 | 1.072008 | 1.138784 | 0 | 4.897437 | 0
2018-03-10 07:36 | 317689.4 | 1320.0007 | 3 | 29 | 4.400333 | 0.9193153 | 1.171896 | 0 | 5.04314 | 0
2018-03-10 07:38 | 317809.4 | 1440.0011 | 3 | 29 | 4.40038 | 0.7933578 | 1.200372 | 0 | 5.168446 | 0
2018-03-10 07:40 | 317929.4 | 1560.0007 | 3 | 29 | 4.400332 | 0.6882267 | 1.225008 | 0 | 5.276854 | 0
2018-03-10 07:42 | 318049.4 | 1680.0011 | 3 | 29 | 4.40033 | 0.6023445 | 1.246477 | 0 | 5.371323 | 0
2018-03-10 07:44 | 318169.4 | 1800.0009 | 3 | 29 | 4.400321 | 0.5321674 | 1.265348 | 0 | 5.454364 | 0
2018-03-10 07:46 | 318289.4 | 1920.0005 | 3 | 29 | 4.400313 | 0.4745235 | 1.282095 | 0 | 5.528056 | 0
2018-03-10 07:48 | 318409.4 | 2040.0016 | 3 | 29 | 4.400339 | 0.427734375 | 1.297111 | 0 | 5.594132 | 0
2018-03-10 07:50 | 318529.4 | 2160.0014 | 3 | 29 | 4.400319 | 0.3890629 | 1.310708 | 0 | 5.653964 | 0
2018-03-10 07:52 | 318649.4 | 2280.0023 | 3 | 29 | 4.400314 | 0.3571358 | 1.323134 | 0 | 5.708642 | 0
2018-03-10 07:54 | 318769.4 | 2400.0019 | 3 | 29 | 4.400353 | 0.3300018 | 1.334571 | 0 | 5.758968 | 0
2018-03-10 07:56 | 318889.4 | 2520.0023 | 3 | 29 | 4.400323 | 0.3069668 | 1.345168 | 0 | 5.805598 | 0
2018-03-10 07:58 | 319009.4 | 2640.0019 | 3 | 29 | 4.400326 | 0.287302 | 1.355062 | 0 | 5.849133 | 0
2018-03-10 08:00 | 319129.4 | 2760.0023 | 3 | 29 | 4.400259 | 0.2693977 | 1.364339 | 0 | 5.889956 | 0
2018-03-10 08:02 | 319249.4 | 2880.0018 | 3 | 29 | 4.400322 | 0.2548847 | 1.373073 | 0 | 5.92839 | 0
2018-03-10 08:04 | 319369.4 | 3000.0022 | 3 | 29 | 4.400314 | 0.2415676 | 1.381337 | 0 | 5.964755 | 0
2018-03-10 08:06 | 319489.4 | 3120.0003 | 3 | 29 | 4.400302 | 0.2297039 | 1.389185 | 0 | 5.999285 | 0
2018-03-10 08:08 | 319609.4 | 3240.0015 | 3 | 29 | 4.400331 | 0.2196846 | 1.396659 | 0 | 6.032172 | 0
2018-03-10 08:10 | 319729.4 | 3360.0011 | 3 | 29 | 4.400316 | 0.2096519 | 1.4038 | 0 | 6.063596 | 0
2018-03-10 08:12 | 319849.4 | 3480.0023 | 3 | 29 | 4.4003 | 0.2010212 | 1.410637 | 0 | 6.093681 | 0
2018-03-10 08:14 | 319969.4 | 3600.0003 | 3 | 29 | 4.400266 | 0.1928959 | 1.4172 | 0 | 6.122561 | 0
2018-03-10 08:16 | 320089.4 | 3720.0023 | 3 | 29 | 4.400314 | 0.1858616 | 1.423512 | 0 | 6.150338 | 0
2018-03-10 08:18 | 320209.4 | 3840.002 | 3 | 29 | 4.400285 | 0.1791286 | 1.429594 | 0 | 6.177097 | 0
2018-03-10 08:20 | 320329.4 | 3960.0023 | 3 | 29 | 4.400314 | 0.1732407 | 1.435462 | 0 | 6.202919 | 0
2018-03-10 08:22 | 320449.4 | 4080.0008 | 3 | 29 | 4.400276 | 0.1672668 | 1.441132 | 0 | 6.227869 | 0
2018-03-10 08:24 | 320569.4 | 4200.0015 | 3 | 29 | 4.400273 | 0.1617393 | 1.446622 | 0 | 6.252025 | 0
2018-03-10 08:26 | 320689.4 | 4320.0019 | 3 | 29 | 4.400266 | 0.1565304 | 1.451931 | 0 | 6.275385 | 0
2018-03-10 08:28 | 320809.4 | 4440.0022 | 3 | 29 | 4.400315 | 0.1528091 | 1.457082 | 0 | 6.298051 | 0
2018-03-10 08:30 | 320929.4 | 4560.0018 | 3 | 29 | 4.400272 | 0.1480198 | 1.462087 | 0 | 6.320076 | 0
2018-03-10 08:32 | 321049.4 | 4680.0006 | 3 | 29 | 4.400279 | 0.1439209 | 1.466952 | 0 | 6.341485 | 0
2018-03-10 08:34 | 321169.4 | 4800.001 | 3 | 29 | 4.400278 | 0.1401157 | 1.471689 | 0 | 6.362327 | 0
2018-03-10 08:36 | 321289.4 | 4920.0007 | 3 | 29 | 4.400223 | 0.136055 | 1.476304 | 0 | 6.382636 | 0
2018-03-10 08:38 | 321409.4 | 5040.0011 | 3 | 29 | 4.400285 | 0.1334572 | 1.480804 | 0 | 6.402438 | 0
2018-03-10 08:40 | 321529.4 | 5160.0022 | 3 | 29 | 4.40031 | 0.1304836 | 1.485199 | 0 | 6.421774 | 0
2018-03-10 08:42 | 321649.4 | 5280.0019 | 3 | 29 | 4.400308 | 0.1275616 | 1.489485 | 0 | 6.440636 | 0
2018-03-10 08:44 | 321769.4 | 5400.0015 | 3 | 29 | 4.40031 | 0.1245441 | 1.49367 | 0 | 6.459048 | 0
2018-03-10 08:46 | 321889.4 | 5520.0011 | 3 | 29 | 4.400257 | 0.1212406 | 1.497758 | 0 | 6.477039 | 0
2018-03-10 08:48 | 322009.4 | 5640.0015 | 3 | 29 | 4.400299 | 0.1190338 | 1.501762 | 0 | 6.494659 | 0
2018-03-10 08:50 | 322129.4 | 5760.0011 | 3 | 29 | 4.400247 | 0.116024 | 1.505669 | 0 | 6.511847 | 0
2018-03-10 08:52 | 322249.4 | 5880.0022 | 3 | 29 | 4.400257 | 0.1134186 | 1.509494 | 0 | 6.528681 | 0
2018-03-10 08:54 | 322369.4 | 6000.0002 | 3 | 29 | 4.400323 | 0.1115322 | 1.513241 | 0 | 6.545166 | 0
2018-03-10 08:56 | 322489.4 | 6120.0015 | 3 | 29 | 4.400204 | 0.1082115 | 1.516902 | 0 | 6.561278 | 0
2018-03-10 08:58 | 322609.4 | 6240.0019 | 3 | 29 | 4.400278 | 0.106699 | 1.520492 | 0 | 6.577074 | 0
2018-03-10 09:00 | 322729.4 | 6360.0022 | 3 | 29 | 4.400273 | 0.1045532 | 1.524005 | 0 | 6.592534 | 0
2018-03-10 09:02 | 322849.4 | 6480.001 | 3 | 29 | 4.400261 | 0.1022987 | 1.527456 | 0 | 6.607717 | 0
2018-03-10 09:04 | 322969.4 | 6600.0023 | 3 | 29 | 4.400304 | 0.1007938 | 1.530843 | 0 | 6.62262 | 0
2018-03-10 09:06 | 323089.4 | 6720.001 | 3 | 29 | 4.400242 | 0.09856224 | 1.53416 | 0 | 6.637218 | 0
2018-03-10 09:08 | 323209.4 | 6840.0024 | 3 | 29 | 4.400252 | 0.09666061 | 1.537423 | 0 | 6.651577 | 0
2018-03-10 09:10 | 323329.4 | 6960.0004 | 3 | 29 | 4.400299 | 0.09553719 | 1.540624 | 0 | 6.66566 | 0
2018-03-10 09:12 | 323449.4 | 7080.0016 | 3 | 29 | 4.400221 | 0.09291649 | 1.543764 | 0 | 6.679478 | 0
2018-03-10 09:14 | 323569.4 | 7200.0011 | 3 | 29 | 4.400296 | 0.09188461 | 1.546853 | 0 | 6.693069 | 0
2018-03-10 09:16 | 323689.4 | 7320.0023 | 3 | 29 | 4.400279 | 0.0903759 | 1.54989 | 0 | 6.706431 | 0
2018-03-10 09:18 | 323809.4 | 7440.0004 | 3 | 29 | 4.400276 | 0.08889771 | 1.552872 | 0 | 6.719555 | 0
2018-03-10 09:20 | 323929.4 | 7560.0022 | 3 | 29 | 4.400277 | 0.08734894 | 1.55581 | 0 | 6.732484 | 0
2018-03-10 09:22 | 324049.4 | 7680.0003 | 3 | 29 | 4.400244 | 0.08554459 | 1.558693 | 0 | 6.745168 | 0
2018-03-10 09:24 | 324169.4 | 7800.0022 | 3 | 29 | 4.400262 | 0.08442879 | 1.561529 | 0 | 6.757648 | 0
2018-03-10 09:26 | 324289.4 | 7920.0019 | 3 | 29 | 4.400294 | 0.08332443 | 1.564322 | 0 | 6.769938 | 0
2018-03-10 09:28 | 324409.4 | 8040.0015 | 3 | 29 | 4.400275 | 0.08181 | 1.56707 | 0 | 6.78203 | 0
2018-03-10 09:28 | 324422.2 | 8052.8178 | 3 | 29 | 4.400275 | 0.0814991 | 1.567361 | 0 | 6.783311 | 0
2018-03-10 09:30 | 324542.3 | 120.0021 | 4 | 29 | 4.387572 | 0 | 1.567361 | 0 | 6.783311 | 0
2018-03-10 09:32 | 324662.3 | 240.0009 | 4 | 29 | 4.38443 | 0 | 1.567361 | 0 | 6.783311 | 0
2018-03-10 09:33 | 324722.3 | 300.0012 | 4 | 29 | 4.383029 | 0 | 1.567361 | 0 | 6.783311 | 0
2018-03-10 09:35 | 324842.4 | 120.0022 | 5 | 29 | 3.946732 | -3.259904 | 1.567361 | 0.1086526 | 6.783311 | 0.4350626
2018-03-10 09:37 | 324962.4 | 240.0003 | 5 | 29 | 3.87203 | -3.259921 | 1.567361 | 0.2173041 | 6.783311 | 0.8597777
2018-03-10 09:39 | 325082.4 | 360.0006 | 5 | 29 | 3.801718 | -3.2599 | 1.567361 | 0.3259597 | 6.783311 | 1.276633
2018-03-10 09:41 | 325202.4 | 480.0003 | 5 | 29 | 3.736608 | -3.259923 | 1.567361 | 0.434611 | 6.783311 | 1.686112
2018-03-10 09:43 | 325322.4 | 600.0007 | 5 | 29 | 3.676322 | -3.259914 | 1.567361 | 0.5432668 | 6.783311 | 2.088799
2018-03-10 09:45 | 325442.4 | 720.0011 | 5 | 29 | 3.620611 | -3.259933 | 1.567361 | 0.6519201 | 6.783311 | 2.485174
2018-03-10 09:47 | 325562.4 | 840.0006 | 5 | 29 | 3.570466 | -3.259914 | 1.567361 | 0.7605692 | 6.783311 | 2.875769
2018-03-10 09:49 | 325682.4 | 960.0012 | 5 | 29 | 3.526884 | -3.259937 | 1.567361 | 0.8692216 | 6.783311 | 3.261279
2018-03-10 09:51 | 325802.4 | 1080.0015 | 5 | 29 | 3.4891 | -3.259895 | 1.567361 | 0.9778719 | 6.783311 | 3.642382
2018-03-10 09:53 | 325922.4 | 1200.0011 | 5 | 29 | 3.45397 | -3.259935 | 1.567361 | 1.086524 | 6.783311 | 4.019569
2018-03-10 09:55 | 326042.4 | 1320.0023 | 5 | 29 | 3.416775 | -3.259937 | 1.567361 | 1.195173 | 6.783311 | 4.392864
2018-03-10 09:57 | 326162.4 | 1440.0011 | 5 | 29 | 3.368491 | -3.259892 | 1.567361 | 1.303826 | 6.783311 | 4.76167
2018-03-10 09:59 | 326282.4 | 1560.0006 | 5 | 29 | 3.277345 | -3.259916 | 1.567361 | 1.412473 | 6.783311 | 5.123387
2018-03-10 10:01 | 326395 | 1672.654 | 5 | 29 | 2.999988 | -3.259906 | 1.567361 | 1.514474 | 6.783311 | 5.446666
2018-03-10 10:03 | 326515.1 | 120.0006 | 6 | 29 | 3.699899 | 0 | 1.567361 | 1.514474 | 6.783311 | 5.446666
2018-03-10 10:05 | 326635.1 | 240.001 | 6 | 29 | 3.720773 | 0 | 1.567361 | 1.514474 | 6.783311 | 5.446666
2018-03-10 10:06 | 326695.1 | 300.0013 | 6 | 29 | 3.727905 | 0 | 1.567361 | 1.514474 | 6.783311 | 5.446666
2018-03-10 10:06 | 326695.1 | 0.0025 | 7 | 30 | 3.727941 | 0 | 0 | 0 | 0 | 0
2018-03-10 10:08 | 326815.2 | 120.0006 | 2 | 30 | 4.200402 | 3.855627 | 0.1431862 | 8.6e-11 | 0.5997763 | 3.21e-10
2018-03-10 10:10 | 326935.2 | 240.0002 | 2 | 30 | 4.200386 | 3.345373 | 0.2628966 | 8.6e-11 | 1.102607 | 3.21e-10
2018-03-10 10:10 | 326958.2 | 263.0052 | 2 | 30 | 4.200401 | 3.25996 | 0.2839983 | 8.6e-11 | 1.191243 | 3.21e-10
2018-03-10 10:12 | 327078.2 | 120.0012 | 3 | 30 | 4.243446 | 3.259924 | 0.3922135 | 8.6e-11 | 1.647939 | 3.21e-10
2018-03-10 10:14 | 327198.2 | 240.0004 | 3 | 30 | 4.29541 | 3.259912 | 0.5008664 | 8.6e-11 | 2.111757 | 3.21e-10
2018-03-10 10:16 | 327318.2 | 360.0009 | 3 | 30 | 4.354675 | 3.259945 | 0.6095185 | 8.6e-11 | 2.581614 | 3.21e-10
2018-03-10 10:18 | 327438.2 | 480.0021 | 3 | 30 | 4.400408 | 3.042192 | 0.716958 | 8.6e-11 | 3.05265 | 3.21e-10
2018-03-10 10:20 | 327558.2 | 600.0025 | 3 | 30 | 4.400411 | 2.526487 | 0.8094601 | 8.6e-11 | 3.459697 | 3.21e-10
2018-03-10 10:22 | 327678.2 | 720.0013 | 3 | 30 | 4.400375 | 2.099298 | 0.8863329 | 8.6e-11 | 3.797967 | 3.21e-10
2018-03-10 10:24 | 327798.2 | 840.0009 | 3 | 30 | 4.400403 | 1.751022 | 0.9502847 | 8.6e-11 | 4.07938 | 3.21e-10
2018-03-10 10:26 | 327918.2 | 960.0005 | 3 | 30 | 4.400345 | 1.471462 | 1.003817 | 8.6e-11 | 4.314942 | 3.21e-10
2018-03-10 10:28 | 328038.2 | 1080.0025 | 3 | 30 | 4.40039 | 1.248743 | 1.049014 | 8.6e-11 | 4.513824 | 3.21e-10
2018-03-10 10:30 | 328158.2 | 1200.0005 | 3 | 30 | 4.400367 | 1.066662 | 1.087495 | 8.6e-11 | 4.683154 | 3.21e-10
2018-03-10 10:32 | 328278.2 | 1320.0025 | 3 | 30 | 4.400372 | 0.9156876 | 1.12045 | 8.6e-11 | 4.828172 | 3.21e-10
2018-03-10 10:34 | 328398.2 | 1440.0013 | 3 | 30 | 4.400321 | 0.7899017 | 1.148821 | 8.6e-11 | 4.953012 | 3.21e-10
2018-03-10 10:36 | 328518.2 | 1560.0025 | 3 | 30 | 4.400358 | 0.6871796 | 1.173386 | 8.6e-11 | 5.061108 | 3.21e-10
2018-03-10 10:38 | 328638.2 | 1680.0013 | 3 | 30 | 4.400304 | 0.6009216 | 1.194808 | 8.6e-11 | 5.15537 | 3.21e-10
2018-03-10 10:40 | 328758.2 | 1800.0001 | 3 | 30 | 4.400309 | 0.5309982 | 1.213648 | 8.6e-11 | 5.238274 | 3.21e-10
2018-03-10 10:42 | 328878.2 | 1920.0005 | 3 | 30 | 4.400362 | 0.4747715 | 1.230385 | 8.6e-11 | 5.311922 | 3.21e-10
2018-03-10 10:44 | 328998.2 | 2040.0017 | 3 | 30 | 4.400323 | 0.4277382 | 1.245393 | 8.6e-11 | 5.377962 | 3.21e-10
2018-03-10 10:46 | 329118.2 | 2160.0014 | 3 | 30 | 4.400329 | 0.388979 | 1.258978 | 8.6e-11 | 5.437741 | 3.21e-10
2018-03-10 10:48 | 329238.2 | 2280.0018 | 3 | 30 | 4.40032 | 0.3564587 | 1.271378 | 8.6e-11 | 5.492306 | 3.21e-10
2018-03-10 10:50 | 329358.2 | 2400.0004 | 3 | 30 | 4.400322 | 0.3296604 | 1.282802 | 8.6e-11 | 5.542572 | 3.21e-10
2018-03-10 10:52 | 329478.2 | 2520.0017 | 3 | 30 | 4.400333 | 0.3068371 | 1.293397 | 8.6e-11 | 5.589198 | 3.21e-10
2018-03-10 10:54 | 329598.2 | 2640.0021 | 3 | 30 | 4.400282 | 0.2865181 | 1.303284 | 8.6e-11 | 5.632702 | 3.21e-10
2018-03-10 10:56 | 329718.2 | 2760.0017 | 3 | 30 | 4.400272 | 0.2694092 | 1.312555 | 8.6e-11 | 5.673496 | 3.21e-10
2018-03-10 10:58 | 329838.2 | 2880.0021 | 3 | 30 | 4.40028 | 0.2545528 | 1.321289 | 8.6e-11 | 5.711929 | 3.21e-10
2018-03-10 11:00 | 329958.2 | 3000.0006 | 3 | 30 | 4.400271 | 0.2411709 | 1.329555 | 8.6e-11 | 5.748302 | 3.21e-10
2018-03-10 11:02 | 330078.2 | 3120.003 | 3 | 30 | 4.400309 | 0.2296886 | 1.337403 | 8.6e-11 | 5.782837 | 3.21e-10
2018-03-10 11:04 | 330198.2 | 3240.0005 | 3 | 30 | 4.400286 | 0.2189293 | 1.344879 | 8.6e-11 | 5.815732 | 3.21e-10
2018-03-10 11:06 | 330318.2 | 3360.0004 | 3 | 30 | 4.40029 | 0.2093849 | 1.35202 | 8.6e-11 | 5.847153 | 3.21e-10
2018-03-10 11:08 | 330438.2 | 3480.0008 | 3 | 30 | 4.400246 | 0.2003918 | 1.358856 | 8.6e-11 | 5.877234 | 3.21e-10
2018-03-10 11:10 | 330558.2 | 3600.0004 | 3 | 30 | 4.400317 | 0.1931877 | 1.365419 | 8.6e-11 | 5.906115 | 3.21e-10
2018-03-10 11:12 | 330678.2 | 3720.0008 | 3 | 30 | 4.400325 | 0.1862087 | 1.371729 | 8.6e-11 | 5.933881 | 3.21e-10
2018-03-10 11:14 | 330798.2 | 3840.0013 | 3 | 30 | 4.400266 | 0.178772 | 1.377809 | 8.6e-11 | 5.960633 | 3.21e-10
2018-03-10 11:16 | 330918.2 | 3960.0009 | 3 | 30 | 4.400273 | 0.1728706 | 1.383673 | 8.6e-11 | 5.986437 | 3.21e-10
2018-03-10 11:18 | 331038.2 | 4080.003 | 3 | 30 | 4.40028 | 0.1672039 | 1.389347 | 8.6e-11 | 6.011403 | 3.21e-10
2018-03-10 11:20 | 331158.2 | 4200.0016 | 3 | 30 | 4.400254 | 0.1617317 | 1.394837 | 8.6e-11 | 6.035564 | 3.21e-10
2018-03-10 11:22 | 331278.2 | 4320.0013 | 3 | 30 | 4.400283 | 0.1572685 | 1.400157 | 8.6e-11 | 6.058973 | 3.21e-10
2018-03-10 11:24 | 331398.2 | 4440.0009 | 3 | 30 | 4.400279 | 0.1527538 | 1.405321 | 8.6e-11 | 6.081692 | 3.21e-10
2018-03-10 11:26 | 331518.2 | 4560.0005 | 3 | 30 | 4.400285 | 0.1483879 | 1.410336 | 8.6e-11 | 6.103763 | 3.21e-10
2018-03-10 11:28 | 331638.2 | 4680.0009 | 3 | 30 | 4.400272 | 0.1438847 | 1.415212 | 8.6e-11 | 6.125218 | 3.21e-10
2018-03-10 11:30 | 331758.2 | 4800.003 | 3 | 30 | 4.400213 | 0.1397667 | 1.41995 | 8.6e-11 | 6.146067 | 3.21e-10
2018-03-10 11:32 | 331878.2 | 4920.0025 | 3 | 30 | 4.400258 | 0.1364098 | 1.424567 | 8.6e-11 | 6.166384 | 3.21e-10
2018-03-10 11:34 | 331998.2 | 5040.0013 | 3 | 30 | 4.400242 | 0.1326332 | 1.429062 | 8.6e-11 | 6.186161 | 3.21e-10
2018-03-10 11:36 | 332118.2 | 5160.0025 | 3 | 30 | 4.400248 | 0.129427 | 1.433446 | 8.6e-11 | 6.205451 | 3.21e-10
2018-03-10 11:38 | 332238.2 | 5280.0001 | 3 | 30 | 4.400302 | 0.126791 | 1.437722 | 8.6e-11 | 6.224267 | 3.21e-10
2018-03-10 11:40 | 332358.2 | 5400.0018 | 3 | 30 | 4.400292 | 0.1237373 | 1.441893 | 8.6e-11 | 6.242621 | 3.21e-10
2018-03-10 11:42 | 332478.2 | 5520.0013 | 3 | 30 | 4.400283 | 0.1207561 | 1.445966 | 8.6e-11 | 6.260546 | 3.21e-10
2018-03-10 11:44 | 332598.2 | 5640.0017 | 3 | 30 | 4.400277 | 0.1182308 | 1.449947 | 8.6e-11 | 6.27806 | 3.21e-10
2018-03-10 11:46 | 332718.2 | 5760.0013 | 3 | 30 | 4.400295 | 0.1155796 | 1.453832 | 8.6e-11 | 6.295156 | 3.21e-10
2018-03-10 11:48 | 332838.2 | 5880.0017 | 3 | 30 | 4.400287 | 0.1130562 | 1.457632 | 8.6e-11 | 6.311875 | 3.21e-10
2018-03-10 11:50 | 332958.2 | 6000.0005 | 3 | 30 | 4.400305 | 0.1107655 | 1.461355 | 8.6e-11 | 6.328259 | 3.21e-10
2018-03-10 11:52 | 333078.2 | 6120.0025 | 3 | 30 | 4.400314 | 0.1084995 | 1.464998 | 8.6e-11 | 6.34429 | 3.21e-10
2018-03-10 11:54 | 333198.2 | 6240.0005 | 3 | 30 | 4.400291 | 0.106287 | 1.468568 | 8.6e-11 | 6.359997 | 3.21e-10
2018-03-10 11:56 | 333318.2 | 6360.0009 | 3 | 30 | 4.400256 | 0.1037731 | 1.472069 | 8.6e-11 | 6.375403 | 3.21e-10
2018-03-10 11:58 | 333438.2 | 6480.0029 | 3 | 30 | 4.400266 | 0.1019058 | 1.475503 | 8.6e-11 | 6.390514 | 3.21e-10
2018-03-10 12:00 | 333558.2 | 6600.0009 | 3 | 30 | 4.400277 | 0.1000404 | 1.478865 | 8.6e-11 | 6.405309 | 3.21e-10
2018-03-10 12:02 | 333678.2 | 6720.0028 | 3 | 30 | 4.400236 | 0.0976944 | 1.482168 | 8.6e-11 | 6.419842 | 3.21e-10
2018-03-10 12:04 | 333798.2 | 6840.0025 | 3 | 30 | 4.400261 | 0.09624672 | 1.485405 | 8.6e-11 | 6.434088 | 3.21e-10
2018-03-10 12:06 | 333918.2 | 6960.0005 | 3 | 30 | 4.400238 | 0.09438133 | 1.488583 | 8.6e-11 | 6.448072 | 3.21e-10
2018-03-10 12:08 | 334038.2 | 7080.0017 | 3 | 30 | 4.40025 | 0.09250832 | 1.491706 | 8.6e-11 | 6.461815 | 3.21e-10
2018-03-10 12:10 | 334158.2 | 7200.0014 | 3 | 30 | 4.400191 | 0.09035492 | 1.49477 | 8.6e-11 | 6.475296 | 3.21e-10
2018-03-10 12:12 | 334278.2 | 7320.0025 | 3 | 30 | 4.400258 | 0.08963203 | 1.497778 | 8.6e-11 | 6.48853 | 3.21e-10
2018-03-10 12:14 | 334398.2 | 7440.0005 | 3 | 30 | 4.400268 | 0.08810997 | 1.500741 | 8.6e-11 | 6.50157 | 3.21e-10
2018-03-10 12:16 | 334518.2 | 7560.0001 | 3 | 30 | 4.400285 | 0.08699226 | 1.503649 | 8.6e-11 | 6.514364 | 3.21e-10
2018-03-10 12:18 | 334638.2 | 7680.0021 | 3 | 30 | 4.400258 | 0.08512497 | 1.506515 | 8.6e-11 | 6.526974 | 3.21e-10
2018-03-10 12:20 | 334758.2 | 7800.0017 | 3 | 30 | 4.400289 | 0.0840168 | 1.509326 | 8.6e-11 | 6.539345 | 3.21e-10
2018-03-10 12:22 | 334878.2 | 7920.0013 | 3 | 30 | 4.40024 | 0.08214378 | 1.512092 | 8.6e-11 | 6.551517 | 3.21e-10
2018-03-10 12:24 | 334958.9 | 8000.7098 | 3 | 30 | 4.400264 | 0.08149719 | 1.513929 | 8.6e-11 | 6.5596 | 3.21e-10
2018-03-10 12:26 | 335079 | 120.0006 | 4 | 30 | 4.387225 | 0 | 1.513929 | 8.6e-11 | 6.5596 | 3.21e-10
2018-03-10 12:28 | 335199 | 240.0018 | 4 | 30 | 4.383991 | 0 | 1.513929 | 8.6e-11 | 6.5596 | 3.21e-10
2018-03-10 12:29 | 335259 | 300.0039 | 4 | 30 | 4.382572 | 0 | 1.513929 | 8.6e-11 | 6.5596 | 3.21e-10
2018-03-10 12:31 | 335379 | 120.0007 | 5 | 30 | 3.936308 | -3.259933 | 1.513929 | 0.1086498 | 6.5596 | 0.4340311
2018-03-10 12:33 | 335499 | 240.0003 | 5 | 30 | 3.860371 | -3.259963 | 1.513929 | 0.2173019 | 6.5596 | 0.8575478
2018-03-10 12:35 | 335619 | 360.0023 | 5 | 30 | 3.788886 | -3.259944 | 1.513929 | 0.325957 | 6.5596 | 1.273072
2018-03-10 12:37 | 335739 | 480.0003 | 5 | 30 | 3.722266 | -3.259956 | 1.513929 | 0.4346047 | 6.5596 | 1.681063
2018-03-10 12:39 | 335859 | 600.0022 | 5 | 30 | 3.660298 | -3.259918 | 1.513929 | 0.5432596 | 6.5596 | 2.0821
2018-03-10 12:41 | 335979 | 720.0018 | 5 | 30 | 3.602726 | -3.259996 | 1.513929 | 0.6519142 | 6.5596 | 2.476634
2018-03-10 12:43 | 336099 | 840.0014 | 5 | 30 | 3.551087 | -3.259942 | 1.513929 | 0.7605648 | 6.5596 | 2.865206
2018-03-10 12:45 | 336219 | 960.0001 | 5 | 30 | 3.50655 | -3.259992 | 1.513929 | 0.8692179 | 6.5596 | 3.248561
2018-03-10 12:47 | 336339 | 1080.0023 | 5 | 30 | 3.467427 | -3.259953 | 1.513929 | 0.9778739 | 6.5596 | 3.62741
2018-03-10 12:49 | 336459 | 1200.0019 | 5 | 30 | 3.429317 | -3.259918 | 1.513929 | 1.086524 | 6.5596 | 4.002089
2018-03-10 12:51 | 336579 | 1320.0007 | 5 | 30 | 3.386521 | -3.259956 | 1.513929 | 1.195178 | 6.5596 | 4.372464
2018-03-10 12:53 | 336699 | 1440.0019 | 5 | 30 | 3.320539 | -3.259942 | 1.513929 | 1.303837 | 6.5596 | 4.737229
2018-03-10 12:55 | 336819 | 1560.0015 | 5 | 30 | 3.148103 | -3.259937 | 1.513929 | 1.41249 | 6.5596 | 5.090607
2018-03-10 12:56 | 336861.7 | 1602.633 | 5 | 30 | 2.999983 | -3.259974 | 1.513929 | 1.451091 | 6.5596 | 5.209488
2018-03-10 12:58 | 336981.7 | 120.0006 | 6 | 30 | 3.704688 | 0 | 1.513929 | 1.451098 | 6.5596 | 5.20951
2018-03-10 13:00 | 337101.7 | 240.0008 | 6 | 30 | 3.725897 | 0 | 1.513929 | 1.451098 | 6.5596 | 5.20951
2018-03-10 13:01 | 337161.7 | 300.0044 | 6 | 30 | 3.733503 | 0 | 1.513929 | 1.451098 | 6.5596 | 5.20951
2018-03-10 13:01 | 337161.8 | 0.0023 | 7 | 31 | 3.733563 | 0 | 0 | 0 | 0 | 0
2018-03-10 13:03 | 337281.8 | 120 | 2 | 31 | 4.200394 | 3.672585 | 0.1374695 | 0 | 0.5762503 | 0
2018-03-10 13:04 | 337379.4 | 217.5574 | 2 | 31 | 4.200381 | 3.259981 | 0.2312593 | 0 | 0.9702044 | 0
2018-03-10 13:06 | 337499.4 | 120.0014 | 3 | 31 | 4.246539 | 3.259888 | 0.3394885 | 0 | 1.427137 | 0
2018-03-10 13:08 | 337619.4 | 240.0018 | 3 | 31 | 4.300795 | 3.259922 | 0.4481464 | 0 | 1.891442 | 0
2018-03-10 13:10 | 337739.4 | 360.0022 | 3 | 31 | 4.361744 | 3.25992 | 0.5567955 | 0 | 2.361973 | 0
2018-03-10 13:12 | 337859.4 | 480.0001 | 3 | 31 | 4.400388 | 2.986422 | 0.6633745 | 0 | 2.829729 | 0
2018-03-10 13:14 | 337979.4 | 600.0006 | 3 | 31 | 4.400389 | 2.494392 | 0.7544699 | 0 | 3.230585 | 0
2018-03-10 13:16 | 338099.4 | 720.0018 | 3 | 31 | 4.400356 | 2.078749 | 0.8304953 | 0 | 3.565126 | 0
2018-03-10 13:18 | 338219.4 | 840.0005 | 3 | 31 | 4.400402 | 1.737143 | 0.8938875 | 0 | 3.844076 | 0
2018-03-10 13:20 | 338339.4 | 960.0025 | 3 | 31 | 4.400358 | 1.461033 | 0.9470119 | 0 | 4.077843 | 0
2018-03-10 13:22 | 338459.4 | 1080.0021 | 3 | 31 | 4.400319 | 1.239962 | 0.9919086 | 0 | 4.275405 | 0
2018-03-10 13:24 | 338579.4 | 1200.001 | 3 | 31 | 4.400384 | 1.061293 | 1.030172 | 0 | 4.443778 | 0
2018-03-10 13:26 | 338699.4 | 1320.0021 | 3 | 31 | 4.400333 | 0.9122219 | 1.062989 | 0 | 4.588186 | 0
2018-03-10 13:28 | 338819.4 | 1440.001 | 3 | 31 | 4.400359 | 0.7883072 | 1.091263 | 0 | 4.712602 | 0
2018-03-10 13:30 | 338939.4 | 1560.0007 | 3 | 31 | 4.400323 | 0.6844196 | 1.115754 | 0 | 4.820368 | 0
2018-03-10 13:32 | 339059.4 | 1680.001 | 3 | 31 | 4.400362 | 0.5996628 | 1.13711 | 0 | 4.914342 | 0
2018-03-10 13:34 | 339179.4 | 1800.0007 | 3 | 31 | 4.400329 | 0.5291462 | 1.155884 | 0 | 4.996957 | 0
2018-03-10 13:36 | 339299.4 | 1920.0018 | 3 | 31 | 4.400333 | 0.4722176 | 1.172547 | 0 | 5.07028 | 0
2018-03-10 13:38 | 339419.4 | 2040.0014 | 3 | 31 | 4.400337 | 0.4254723 | 1.187481 | 0 | 5.135994 | 0
2018-03-10 13:40 | 339539.4 | 2160.0019 | 3 | 31 | 4.400291 | 0.3863564 | 1.200996 | 0 | 5.195461 | 0
2018-03-10 13:42 | 339659.4 | 2280.0007 | 3 | 31 | 4.400295 | 0.3544807 | 1.213337 | 0 | 5.249769 | 0
2018-03-10 13:44 | 339779.4 | 2400.0009 | 3 | 31 | 4.400305 | 0.3273773 | 1.224699 | 0 | 5.299764 | 0
2018-03-10 13:46 | 339899.4 | 2520.0005 | 3 | 31 | 4.400311 | 0.3046837 | 1.235228 | 0 | 5.346094 | 0
2018-03-10 13:48 | 340019.4 | 2640.0003 | 3 | 31 | 4.400327 | 0.2853985 | 1.245054 | 0 | 5.389331 | 0
2018-03-10 13:50 | 340139.4 | 2760.0006 | 3 | 31 | 4.400282 | 0.2678757 | 1.254272 | 0 | 5.429895 | 0
2018-03-10 13:52 | 340259.4 | 2880.0002 | 3 | 31 | 4.400265 | 0.2531013 | 1.26296 | 0 | 5.468123 | 0
2018-03-10 13:54 | 340379.4 | 3000.0007 | 3 | 31 | 4.400296 | 0.2400532 | 1.271182 | 0 | 5.504306 | 0
2018-03-10 13:56 | 340499.4 | 3120.0003 | 3 | 31 | 4.400285 | 0.228178 | 1.27899 | 0 | 5.53866 | 0
2018-03-10 13:58 | 340619.4 | 3240.0014 | 3 | 31 | 4.400301 | 0.2181587 | 1.286425 | 0 | 5.571376 | 0
2018-03-10 14:00 | 340739.4 | 3360.0002 | 3 | 31 | 4.400326 | 0.2088947 | 1.293531 | 0 | 5.602645 | 0
2018-03-10 14:02 | 340859.4 | 3480.0006 | 3 | 31 | 4.400303 | 0.2000332 | 1.300334 | 0 | 5.632582 | 0
2018-03-10 14:04 | 340979.4 | 3600.0002 | 3 | 31 | 4.400284 | 0.1921196 | 1.306864 | 0 | 5.661314 | 0
2018-03-10 14:06 | 341099.4 | 3720.0007 | 3 | 31 | 4.400306 | 0.1851006 | 1.31315 | 0 | 5.688974 | 0
2018-03-10 14:08 | 341219.4 | 3840.001 | 3 | 31 | 4.400309 | 0.1783428 | 1.319205 | 0 | 5.715618 | 0
2018-03-10 14:10 | 341339.4 | 3960.0014 | 3 | 31 | 4.400276 | 0.1720924 | 1.325045 | 0 | 5.741315 | 0
2018-03-10 14:12 | 341459.4 | 4080.001 | 3 | 31 | 4.4003 | 0.1664963 | 1.330688 | 0 | 5.766149 | 0
2018-03-10 14:14 | 341579.4 | 4200.0006 | 3 | 31 | 4.400299 | 0.161377 | 1.336148 | 0 | 5.790172 | 0
2018-03-10 14:16 | 341699.4 | 4320.001 | 3 | 31 | 4.400255 | 0.1561222 | 1.341435 | 0 | 5.813439 | 0
2018-03-10 14:18 | 341819.4 | 4440.0006 | 3 | 31 | 4.40028 | 0.1516132 | 1.346565 | 0 | 5.836013 | 0
2018-03-10 14:20 | 341939.4 | 4560.001 | 3 | 31 | 4.40027 | 0.1472206 | 1.351544 | 0 | 5.857918 | 0
2018-03-10 14:22 | 342059.4 | 4680.0006 | 3 | 31 | 4.40028 | 0.1430874 | 1.35638 | 0 | 5.879199 | 0
2018-03-10 14:24 | 342179.4 | 4800.0002 | 3 | 31 | 4.400292 | 0.1393833 | 1.361084 | 0 | 5.899901 | 0
2018-03-10 14:26 | 342299.4 | 4920.0006 | 3 | 31 | 4.400301 | 0.1356487 | 1.365661 | 0 | 5.920038 | 0
2018-03-10 14:28 | 342419.4 | 5040.0009 | 3 | 31 | 4.400294 | 0.1320152 | 1.370116 | 0 | 5.939643 | 0
2018-03-10 14:30 | 342539.4 | 5160.0005 | 3 | 31 | 4.40025 | 0.128233 | 1.374448 | 0 | 5.958705 | 0
2018-03-10 14:32 | 342659.4 | 5280.0018 | 3 | 31 | 4.400266 | 0.1248798 | 1.378665 | 0 | 5.977261 | 0
2018-03-10 14:34 | 342779.4 | 5400.0013 | 3 | 31 | 4.400285 | 0.1222534 | 1.382783 | 0 | 5.99538 | 0
2018-03-10 14:36 | 342899.4 | 5520.0016 | 3 | 31 | 4.400287 | 0.119236 | 1.386807 | 0 | 6.013089 | 0
2018-03-10 14:38 | 343019.4 | 5640.0004 | 3 | 31 | 4.400285 | 0.1167488 | 1.390741 | 0 | 6.030399 | 0
2018-03-10 14:40 | 343139.4 | 5760.0008 | 3 | 31 | 4.400291 | 0.1137772 | 1.394586 | 0 | 6.047318 | 0
2018-03-10 14:42 | 343259.4 | 5880.0013 | 3 | 31 | 4.400305 | 0.1119366 | 1.398347 | 0 | 6.063867 | 0
2018-03-10 14:44 | 343379.4 | 6000.0009 | 3 | 31 | 4.400251 | 0.1089039 | 1.402028 | 0 | 6.080066 | 0
2018-03-10 14:46 | 343499.4 | 6120.002 | 3 | 31 | 4.400251 | 0.106657 | 1.405633 | 0 | 6.095927 | 0
2018-03-10 14:48 | 343619.4 | 6240.0009 | 3 | 31 | 4.400281 | 0.1048527 | 1.409156 | 0 | 6.11143 | 0
2018-03-10 14:50 | 343739.4 | 6360.0025 | 3 | 31 | 4.400288 | 0.1022549 | 1.412606 | 0 | 6.126612 | 0
2018-03-10 14:52 | 343859.4 | 6480 | 3 | 31 | 4.400266 | 0.100378 | 1.415982 | 0 | 6.141465 | 0
2018-03-10 14:54 | 343979.4 | 6600.0005 | 3 | 31 | 4.40027 | 0.09850311 | 1.419299 | 0 | 6.156061 | 0
2018-03-10 14:56 | 344099.4 | 6720.0017 | 3 | 31 | 4.40029 | 0.09698486 | 1.42255 | 0 | 6.170367 | 0
2018-03-10 14:58 | 344219.4 | 6840.0005 | 3 | 31 | 4.400282 | 0.09509468 | 1.425748 | 0 | 6.184438 | 0
2018-03-10 15:00 | 344339.4 | 6960.0017 | 3 | 31 | 4.400259 | 0.09325218 | 1.428886 | 0 | 6.198246 | 0
2018-03-10 15:02 | 344459.4 | 7080.0013 | 3 | 31 | 4.400251 | 0.09150314 | 1.43197 | 0 | 6.211814 | 0
2018-03-10 15:04 | 344579.4 | 7200.0017 | 3 | 31 | 4.400268 | 0.08997726 | 1.434995 | 0 | 6.225129 | 0
2018-03-10 15:06 | 344699.4 | 7320.0021 | 3 | 31 | 4.40025 | 0.08813095 | 1.437973 | 0 | 6.23823 | 0
2018-03-10 15:08 | 344819.4 | 7440.0001 | 3 | 31 | 4.400244 | 0.08697891 | 1.440884 | 0 | 6.251041 | 0
2018-03-10 15:10 | 344939.4 | 7560.0004 | 3 | 31 | 4.40024 | 0.08551216 | 1.443757 | 0 | 6.263684 | 0
2018-03-10 15:12 | 345059.4 | 7680.0017 | 3 | 31 | 4.400295 | 0.08439255 | 1.446589 | 0 | 6.276145 | 0
2018-03-10 15:14 | 345179.4 | 7800.0013 | 3 | 31 | 4.400266 | 0.082901 | 1.449372 | 0 | 6.288391 | 0
2018-03-10 15:16 | 345298 | 7918.6277 | 3 | 31 | 4.40026 | 0.08149719 | 1.45208 | 0 | 6.300304 | 0
2018-03-10 15:18 | 345418.1 | 120.0023 | 4 | 31 | 4.386864 | 0 | 1.45208 | 0 | 6.300304 | 0
2018-03-10 15:20 | 345538.1 | 240.002 | 4 | 31 | 4.383517 | 0 | 1.45208 | 0 | 6.300304 | 0
2018-03-10 15:21 | 345598.1 | 300.0022 | 4 | 31 | 4.382035 | 0 | 1.45208 | 0 | 6.300304 | 0
2018-03-10 15:23 | 345718.2 | 120.0023 | 5 | 31 | 3.925667 | -3.259912 | 1.45208 | 0.1086514 | 6.300304 | 0.4329966
2018-03-10 15:25 | 345838.2 | 240 | 5 | 31 | 3.848151 | -3.259942 | 1.45208 | 0.2172993 | 6.300304 | 0.8552573
2018-03-10 15:27 | 345958.2 | 360.0023 | 5 | 31 | 3.775106 | -3.259942 | 1.45208 | 0.325956 | 6.300304 | 1.269374
2018-03-10 15:29 | 346078.2 | 480.0011 | 5 | 31 | 3.706712 | -3.259912 | 1.45208 | 0.4346061 | 6.300304 | 1.675785
2018-03-10 15:31 | 346198.2 | 600.0023 | 5 | 31 | 3.642417 | -3.259916 | 1.45208 | 0.5432616 | 6.300304 | 2.075012
2018-03-10 15:33 | 346318.2 | 720.0019 | 5 | 31 | 3.582616 | -3.259918 | 1.45208 | 0.6519141 | 6.300304 | 2.467473
2018-03-10 15:35 | 346438.2 | 840.0006 | 5 | 31 | 3.529536 | -3.259958 | 1.45208 | 0.7605626 | 6.300304 | 2.853763
2018-03-10 15:37 | 346558.2 | 960.0002 | 5 | 31 | 3.484047 | -3.259927 | 1.45208 | 0.8692176 | 6.300304 | 3.234732
2018-03-10 15:39 | 346678.2 | 1080.0014 | 5 | 31 | 3.442993 | -3.259988 | 1.45208 | 0.9778696 | 6.300304 | 3.611032
2018-03-10 15:41 | 346798.2 | 1200.0018 | 5 | 31 | 3.401374 | -3.259933 | 1.45208 | 1.086526 | 6.300304 | 3.982905
2018-03-10 15:43 | 346918.2 | 1320.0014 | 5 | 31 | 3.349144 | -3.259944 | 1.45208 | 1.195181 | 6.300304 | 4.349834
2018-03-10 15:45 | 347038.2 | 1440.0018 | 5 | 31 | 3.24655 | -3.259944 | 1.45208 | 1.303836 | 6.300304 | 4.709022
2018-03-10 15:47 | 347133.5 | 1535.3656 | 5 | 31 | 2.999975 | -3.259953 | 1.45208 | 1.390184 | 6.300304 | 4.980697
2018-03-10 15:49 | 347253.6 | 120.0003 | 6 | 31 | 3.710125 | 0 | 1.45208 | 1.390184 | 6.300304 | 4.980697
2018-03-10 15:51 | 347373.6 | 240.0007 | 6 | 31 | 3.732084 | 0 | 1.45208 | 1.390184 | 6.300304 | 4.980697
2018-03-10 15:52 | 347433.6 | 300.001 | 6 | 31 | 3.740188 | 0 | 1.45208 | 1.390184 | 6.300304 | 4.980697
2018-03-10 15:52 | 347433.6 | 0.0024 | 7 | 32 | 3.740264 | 0 | 0 | 0 | 0 | 0
2018-03-10 15:54 | 347553.7 | 120.0005 | 2 | 32 | 4.20041 | 3.492311 | 0.1314471 | 0 | 0.5513354 | 0
2018-03-10 15:55 | 347608 | 174.3141 | 2 | 32 | 4.200404 | 3.259974 | 0.1823546 | 0 | 0.7651674 | 0
2018-03-10 15:57 | 347728 | 120.0022 | 3 | 32 | 4.250282 | 3.259947 | 0.2905563 | 0 | 1.222196 | 0
2018-03-10 15:59 | 347848 | 240.0018 | 3 | 32 | 4.307272 | 3.259935 | 0.3992057 | 0 | 1.687021 | 0
2018-03-10 16:01 | 347968 | 360.0011 | 3 | 32 | 4.370519 | 3.259914 | 0.5078598 | 0 | 2.158405 | 0
2018-03-10 16:03 | 348088 | 480.0002 | 3 | 32 | 4.400394 | 2.923801 | 0.6131389 | 0 | 2.620952 | 0
2018-03-10 16:05 | 348208 | 600.0014 | 3 | 32 | 4.400407 | 2.45546 | 0.7025753 | 0 | 3.014508 | 0
2018-03-10 16:07 | 348328 | 720.0018 | 3 | 32 | 4.400398 | 2.052765 | 0.7775135 | 0 | 3.344265 | 0
2018-03-10 16:09 | 348448 | 840.0004 | 3 | 32 | 4.400361 | 1.717325 | 0.8401579 | 0 | 3.619924 | 0
2018-03-10 16:11 | 348568 | 960.0009 | 3 | 32 | 4.400357 | 1.447105 | 0.8927351 | 0 | 3.851283 | 0
2018-03-10 16:13 | 348688 | 1080.0006 | 3 | 32 | 4.400371 | 1.230368 | 0.9372231 | 0 | 4.047047 | 0
2018-03-10 16:15 | 348808 | 1200.0012 | 3 | 32 | 4.400333 | 1.053205 | 0.9751875 | 0 | 4.214104 | 0
2018-03-10 16:17 | 348928 | 1320.0006 | 3 | 32 | 4.400342 | 0.9066582 | 1.007785 | 0 | 4.357546 | 0
2018-03-10 16:19 | 349048 | 1440.001 | 3 | 32 | 4.400341 | 0.78442 | 1.035911 | 0 | 4.481309 | 0
2018-03-10 16:21 | 349168 | 1560.0022 | 3 | 32 | 4.400355 | 0.6821289 | 1.060301 | 0 | 4.588633 | 0
2018-03-10 16:23 | 349288 | 1680.0011 | 3 | 32 | 4.400353 | 0.5973301 | 1.081576 | 0 | 4.68225 | 0
2018-03-10 16:25 | 349408 | 1800.0015 | 3 | 32 | 4.400328 | 0.5272865 | 1.100279 | 0 | 4.764552 | 0
2018-03-10 16:27 | 349528 | 1920.0018 | 3 | 32 | 4.400328 | 0.4701004 | 1.116876 | 0 | 4.837582 | 0
2018-03-10 16:29 | 349648 | 2040.0014 | 3 | 32 | 4.400304 | 0.423233 | 1.131744 | 0 | 4.903007 | 0
2018-03-10 16:31 | 349768 | 2160.0018 | 3 | 32 | 4.400311 | 0.384943 | 1.145194 | 0 | 4.962192 | 0
2018-03-10 16:33 | 349888 | 2280.0007 | 3 | 32 | 4.400333 | 0.3530025 | 1.157473 | 0 | 5.016223 | 0
2018-03-10 16:35 | 350008 | 2400.001 | 3 | 32 | 4.40029 | 0.3255424 | 1.168766 | 0 | 5.065916 | 0
2018-03-10 16:37 | 350128 | 2520.0006 | 3 | 32 | 4.400303 | 0.3027477 | 1.179233 | 0 | 5.111976 | 0
2018-03-10 16:39 | 350248 | 2640.0002 | 3 | 32 | 4.400308 | 0.2835445 | 1.188996 | 0 | 5.154936 | 0
2018-03-10 16:41 | 350368 | 2760.0012 | 3 | 32 | 4.400282 | 0.2664223 | 1.198157 | 0 | 5.195245 | 0
2018-03-10 16:43 | 350488 | 2880.0017 | 3 | 32 | 4.40029 | 0.2516251 | 1.206795 | 0 | 5.233254 | 0
2018-03-10 16:45 | 350608 | 3000.0007 | 3 | 32 | 4.400296 | 0.2387161 | 1.214966 | 0 | 5.269209 | 0
2018-03-10 16:47 | 350728 | 3120.0026 | 3 | 32 | 4.400323 | 0.2274399 | 1.222728 | 0 | 5.303366 | 0
2018-03-10 16:49 | 350848 | 3240.0006 | 3 | 32 | 4.400301 | 0.2166882 | 1.230119 | 0 | 5.335887 | 0
2018-03-10 16:51 | 350968 | 3360.0018 | 3 | 32 | 4.400276 | 0.2070732 | 1.23718 | 0 | 5.366957 | 0
2018-03-10 16:53 | 351088 | 3480.0022 | 3 | 32 | 4.400301 | 0.1985111 | 1.243934 | 0 | 5.396679 | 0
2018-03-10 16:55 | 351208 | 3600.0009 | 3 | 32 | 4.400304 | 0.1906319 | 1.250409 | 0 | 5.425169 | 0
2018-03-10 16:57 | 351328 | 3720.0005 | 3 | 32 | 4.400288 | 0.1832199 | 1.256635 | 0 | 5.452566 | 0
2018-03-10 16:59 | 351448 | 3840.0017 | 3 | 32 | 4.400295 | 0.1768322 | 1.262632 | 0 | 5.478954 | 0
2018-03-10 17:01 | 351568 | 3960.0013 | 3 | 32 | 4.400295 | 0.1705761 | 1.268419 | 0 | 5.50442 | 0
2018-03-10 17:03 | 351688 | 4080.0017 | 3 | 32 | 4.400321 | 0.1649666 | 1.274005 | 0 | 5.529 | 0
2018-03-10 17:05 | 351808 | 4200.0021 | 3 | 32 | 4.400261 | 0.1590958 | 1.279399 | 0 | 5.552736 | 0
2018-03-10 17:07 | 351928 | 4320.001 | 3 | 32 | 4.400312 | 0.1546154 | 1.284626 | 0 | 5.575737 | 0
2018-03-10 17:09 | 352048 | 4440.0006 | 3 | 32 | 4.400307 | 0.1497631 | 1.289693 | 0 | 5.598032 | 0
2018-03-10 17:11 | 352168 | 4560.0017 | 3 | 32 | 4.400281 | 0.1449699 | 1.294602 | 0 | 5.619632 | 0
2018-03-10 17:13 | 352288 | 4680.0014 | 3 | 32 | 4.400274 | 0.1408825 | 1.299368 | 0 | 5.640602 | 0
2018-03-10 17:15 | 352408 | 4800.0002 | 3 | 32 | 4.400276 | 0.1370983 | 1.303999 | 0 | 5.66098 | 0
2018-03-10 17:17 | 352528 | 4920.0006 | 3 | 32 | 4.400266 | 0.133009 | 1.308505 | 0 | 5.680809 | 0
2018-03-10 17:19 | 352648 | 5040.0002 | 3 | 32 | 4.40028 | 0.1297302 | 1.31289 | 0 | 5.700104 | 0
2018-03-10 17:21 | 352768 | 5160.0014 | 3 | 32 | 4.400304 | 0.1267262 | 1.31716 | 0 | 5.718893 | 0
2018-03-10 17:23 | 352888 | 5280.001 | 3 | 32 | 4.400295 | 0.1233959 | 1.321321 | 0 | 5.737204 | 0
2018-03-10 17:25 | 353008 | 5400.0022 | 3 | 32 | 4.400288 | 0.1203747 | 1.325379 | 0 | 5.755061 | 0
2018-03-10 17:27 | 353128 | 5520.0017 | 3 | 32 | 4.400323 | 0.1178455 | 1.329346 | 0 | 5.772514 | 0
2018-03-10 17:29 | 353248 | 5640.0013 | 3 | 32 | 4.400252 | 0.1145306 | 1.333212 | 0 | 5.789527 | 0
2018-03-10 17:31 | 353368 | 5760.0001 | 3 | 32 | 4.400285 | 0.112257 | 1.336995 | 0 | 5.806171 | 0
2018-03-10 17:33 | 353488 | 5880.0013 | 3 | 32 | 4.400186 | 0.1088963 | 1.340689 | 0 | 5.822429 | 0
2018-03-10 17:35 | 353608 | 6000.0009 | 3 | 32 | 4.400271 | 0.107399 | 1.344307 | 0 | 5.838346 | 0
2018-03-10 17:37 | 353728 | 6120.0021 | 3 | 32 | 4.400281 | 0.1052265 | 1.347849 | 0 | 5.853935 | 0
2018-03-10 17:39 | 353848 | 6240.0002 | 3 | 32 | 4.400276 | 0.102972 | 1.351321 | 0 | 5.869209 | 0
2018-03-10 17:41 | 353968 | 6360.0021 | 3 | 32 | 4.400269 | 0.1007271 | 1.354718 | 0 | 5.88416 | 0
2018-03-10 17:43 | 354088 | 6480.001 | 3 | 32 | 4.400244 | 0.09888649 | 1.358048 | 0 | 5.898811 | 0
2018-03-10 17:45 | 354208 | 6600.0022 | 3 | 32 | 4.400275 | 0.09697342 | 1.361319 | 0 | 5.913204 | 0
2018-03-10 17:47 | 354328 | 6720.001 | 3 | 32 | 4.400251 | 0.09510422 | 1.364523 | 0 | 5.927305 | 0
2018-03-10 17:49 | 354448 | 6840.0007 | 3 | 32 | 4.400304 | 0.09398651 | 1.367673 | 0 | 5.941163 | 0
2018-03-10 17:51 | 354568 | 6960.001 | 3 | 32 | 4.400244 | 0.09153557 | 1.37076 | 0 | 5.954748 | 0
2018-03-10 17:53 | 354688 | 7080.0022 | 3 | 32 | 4.400242 | 0.08996582 | 1.373794 | 0 | 5.968101 | 0
2018-03-10 17:55 | 354808 | 7200.0018 | 3 | 32 | 4.400257 | 0.08848 | 1.376778 | 0 | 5.981229 | 0
2018-03-10 17:57 | 354928 | 7320.0022 | 3 | 32 | 4.400285 | 0.0873661 | 1.379712 | 0 | 5.994141 | 0
2018-03-10 17:59 | 355048 | 7440.0001 | 3 | 32 | 4.400274 | 0.08584976 | 1.382596 | 0 | 6.00683 | 0
2018-03-10 18:01 | 355168 | 7560.0013 | 3 | 32 | 4.400266 | 0.08441544 | 1.38543 | 0 | 6.0193 | 0
2018-03-10 18:03 | 355288 | 7680.0009 | 3 | 32 | 4.400284 | 0.08330154 | 1.388219 | 0 | 6.031571 | 0
2018-03-10 18:05 | 355408 | 7800.0021 | 3 | 32 | 4.400271 | 0.08181381 | 1.390969 | 0 | 6.043672 | 0
2018-03-10 18:05 | 355437.6 | 7829.5762 | 3 | 32 | 4.400285 | 0.08149719 | 1.391641 | 0 | 6.046628 | 0
2018-03-10 18:07 | 355557.6 | 120.0004 | 4 | 32 | 4.386553 | 0 | 1.391641 | 0 | 6.046628 | 0
2018-03-10 18:09 | 355677.6 | 240.0023 | 4 | 32 | 4.383116 | 0 | 1.391641 | 0 | 6.046628 | 0
2018-03-10 18:10 | 355737.6 | 300.0035 | 4 | 32 | 4.381617 | 0 | 1.391641 | 0 | 6.046628 | 0
2018-03-10 18:12 | 355857.7 | 120.0014 | 5 | 32 | 3.915197 | -3.259948 | 1.391641 | 0.1086413 | 6.046628 | 0.4319201
2018-03-10 18:14 | 355977.7 | 240.0026 | 5 | 32 | 3.836305 | -3.259918 | 1.391641 | 0.2172993 | 6.046628 | 0.853007
2018-03-10 18:16 | 356097.7 | 360.0014 | 5 | 32 | 3.761899 | -3.259937 | 1.391641 | 0.3259511 | 6.046628 | 1.265746
2018-03-10 18:18 | 356217.7 | 480.0001 | 5 | 32 | 3.69182 | -3.259911 | 1.391641 | 0.4346021 | 6.046628 | 1.670635
2018-03-10 18:20 | 356337.7 | 600.0005 | 5 | 32 | 3.62559 | -3.259927 | 1.391641 | 0.5432585 | 6.046628 | 2.068144
2018-03-10 18:22 | 356457.7 | 720.0016 | 5 | 32 | 3.563909 | -3.259881 | 1.391641 | 0.6519123 | 6.046628 | 2.458673
2018-03-10 18:24 | 356577.7 | 840.002 | 5 | 32 | 3.50973 | -3.2599 | 1.391641 | 0.7605652 | 6.046628 | 2.84288
2018-03-10 18:26 | 356697.7 | 960.0002 | 5 | 32 | 3.46313 | -3.259879 | 1.391641 | 0.8692105 | 6.046628 | 3.221612
2018-03-10 18:28 | 356817.7 | 1080.0006 | 5 | 32 | 3.419837 | -3.259887 | 1.391641 | 0.9778621 | 6.046628 | 3.59553
2018-03-10 18:30 | 356937.7 | 1200.001 | 5 | 32 | 3.373776 | -3.2599 | 1.391641 | 1.086514 | 6.046628 | 3.964665
2018-03-10 18:32 | 357057.7 | 1320.0007 | 5 | 32 | 3.306287 | -3.259902 | 1.391641 | 1.195166 | 6.046628 | 4.327944
2018-03-10 18:34 | 357177.7 | 1440.001 | 5 | 32 | 3.129559 | -3.259912 | 1.391641 | 1.303825 | 6.046628 | 4.679608
2018-03-10 18:35 | 357215.6 | 1477.8474 | 5 | 32 | 2.999986 | -3.259932 | 1.391641 | 1.33809 | 6.046628 | 4.784774
2018-03-10 18:37 | 357335.6 | 120.0015 | 6 | 32 | 3.715475 | 0 | 1.391641 | 1.33809 | 6.046628 | 4.784774
2018-03-10 18:39 | 357455.6 | 240 | 6 | 32 | 3.738472 | 0 | 1.391641 | 1.33809 | 6.046628 | 4.784774
2018-03-10 18:40 | 357515.6 | 300.002 | 6 | 32 | 3.747079 | 0 | 1.391641 | 1.33809 | 6.046628 | 4.784774
2018-03-10 18:40 | 357515.6 | 0.0032 | 7 | 33 | 3.747076 | 0 | 0 | 0 | 0 | 0
2018-03-10 18:42 | 357635.7 | 120.0024 | 2 | 33 | 4.200402 | 3.324179 | 0.1256304 | 0 | 0.5271773 | 0
2018-03-10 18:42 | 357650.8 | 135.046 | 2 | 33 | 4.200391 | 3.259974 | 0.1393836 | 0 | 0.5849462 | 0
2018-03-10 18:44 | 357770.8 | 120.0023 | 3 | 33 | 4.253862 | 3.259926 | 0.2476024 | 0 | 1.042243 | 0
2018-03-10 18:46 | 357890.8 | 240.0003 | 3 | 33 | 4.313568 | 3.259962 | 0.3562588 | 0 | 1.507643 | 0
2018-03-10 18:48 | 358010.8 | 360.0007 | 3 | 33 | 4.379131 | 3.25997 | 0.4649112 | 0 | 1.979841 | 0
2018-03-10 18:50 | 358130.8 | 480.0019 | 3 | 33 | 4.400388 | 2.866611 | 0.5686637 | 0 | 2.436034 | 0
2018-03-10 18:52 | 358250.8 | 600.0009 | 3 | 33 | 4.400399 | 2.417503 | 0.6565558 | 0 | 2.822794 | 0
2018-03-10 18:54 | 358370.8 | 720.0001 | 3 | 33 | 4.400383 | 2.027626 | 0.7304666 | 0 | 3.14803 | 0
2018-03-10 18:56 | 358490.8 | 840.0009 | 3 | 33 | 4.400372 | 1.69969 | 0.7924074 | 0 | 3.420594 | 0
2018-03-10 18:58 | 358610.8 | 960.0002 | 3 | 33 | 4.400374 | 1.433878 | 0.84447 | 0 | 3.649688 | 0
2018-03-10 19:00 | 358730.8 | 1080.0007 | 3 | 33 | 4.400365 | 1.219955 | 0.8885682 | 0 | 3.843737 | 0
2018-03-10 19:02 | 358850.8 | 1200.0005 | 3 | 33 | 4.400363 | 1.046246 | 0.9262401 | 0 | 4.009507 | 0
2018-03-10 19:04 | 358970.8 | 1320.0007 | 3 | 33 | 4.400367 | 0.9026604 | 0.9586443 | 0 | 4.152097 | 0
2018-03-10 19:06 | 359090.8 | 1440.0011 | 3 | 33 | 4.400351 | 0.7821217 | 0.9866593 | 0 | 4.275373 | 0
2018-03-10 19:08 | 359210.8 | 1560.0015 | 3 | 33 | 4.400368 | 0.6809902 | 1.01099 | 0 | 4.382437 | 0
2018-03-10 19:10 | 359330.8 | 1680.0003 | 3 | 33 | 4.400313 | 0.5961342 | 1.032235 | 0 | 4.475921 | 0
2018-03-10 19:12 | 359450.8 | 1800.0022 | 3 | 33 | 4.400309 | 0.5268879 | 1.050923 | 0 | 4.558157 | 0
2018-03-10 19:14 | 359570.8 | 1920.0003 | 3 | 33 | 4.400366 | 0.4703751 | 1.067511 | 0 | 4.631148 | 0
2018-03-10 19:16 | 359690.8 | 2040.0022 | 3 | 33 | 4.400325 | 0.4232578 | 1.082377 | 0 | 4.696562 | 0
2018-03-10 19:18 | 359810.8 | 2160.0011 | 3 | 33 | 4.400334 | 0.3849735 | 1.095826 | 0 | 4.755745 | 0
2018-03-10 19:20 | 359930.8 | 2280.0009 | 3 | 33 | 4.400338 | 0.3530312 | 1.108104 | 0 | 4.809772 | 0
2018-03-10 19:22 | 360050.8 | 2400.0011 | 3 | 33 | 4.40035 | 0.3266582 | 1.119409 | 0 | 4.859518 | 0
2018-03-10 19:24 | 360170.8 | 2520.0015 | 3 | 33 | 4.400319 | 0.3034534 | 1.129891 | 0 | 4.905641 | 0
2018-03-10 19:26 | 360290.8 | 2640.0003 | 3 | 33 | 4.400341 | 0.2841969 | 1.13967 | 0 | 4.94867 | 0
2018-03-10 19:28 | 360410.8 | 2760.0023 | 3 | 33 | 4.400301 | 0.2668209 | 1.14884 | 0 | 4.989022 | 0
2018-03-10 19:30 | 360530.8 | 2880.0011 | 3 | 33 | 4.400283 | 0.2516518 | 1.157483 | 0 | 5.027055 | 0
2018-03-10 19:32 | 360650.8 | 3000.0007 | 3 | 33 | 4.400312 | 0.2389679 | 1.165663 | 0 | 5.063051 | 0
2018-03-10 19:34 | 360770.8 | 3120.0019 | 3 | 33 | 4.400291 | 0.2270927 | 1.173429 | 0 | 5.097222 | 0
2018-03-10 19:36 | 360890.8 | 3240.0007 | 3 | 33 | 4.400274 | 0.2164173 | 1.180821 | 0 | 5.12975 | 0
2018-03-10 19:38 | 361010.8 | 3360.0003 | 3 | 33 | 4.400297 | 0.2070408 | 1.187883 | 0 | 5.160823 | 0
2018-03-10 19:40 | 361130.8 | 3480.0007 | 3 | 33 | 4.400339 | 0.1988964 | 1.194642 | 0 | 5.190566 | 0
2018-03-10 19:42 | 361250.8 | 3600.0011 | 3 | 33 | 4.400329 | 0.1906128 | 1.20112 | 0 | 5.219071 | 0
2018-03-10 19:44 | 361370.8 | 3720.0007 | 3 | 33 | 4.400299 | 0.1832371 | 1.207343 | 0 | 5.246455 | 0
2018-03-10 19:46 | 361490.8 | 3840.0003 | 3 | 33 | 4.400301 | 0.176506 | 1.213334 | 0 | 5.272814 | 0
2018-03-10 19:48 | 361610.8 | 3960.0012 | 3 | 33 | 4.400275 | 0.1698761 | 1.219107 | 0 | 5.29822 | 0
2018-03-10 19:50 | 361730.8 | 4080.0003 | 3 | 33 | 4.400266 | 0.1642494 | 1.224683 | 0 | 5.322752 | 0
2018-03-10 19:52 | 361850.8 | 4200.0012 | 3 | 33 | 4.400304 | 0.1590443 | 1.230072 | 0 | 5.346467 | 0
2018-03-10 19:54 | 361970.8 | 4320.0011 | 3 | 33 | 4.400281 | 0.1534958 | 1.23528 | 0 | 5.369386 | 0
2018-03-10 19:56 | 362090.8 | 4440.0023 | 3 | 33 | 4.400312 | 0.1489868 | 1.240318 | 0 | 5.391554 | 0
2018-03-10 19:58 | 362210.8 | 4560.0011 | 3 | 33 | 4.400263 | 0.1442451 | 1.245206 | 0 | 5.413062 | 0
2018-03-10 20:00 | 362330.8 | 4680.0017 | 3 | 33 | 4.40029 | 0.1404819 | 1.24995 | 0 | 5.433938 | 0
2018-03-10 20:02 | 362450.8 | 4800.0007 | 3 | 33 | 4.40029 | 0.136385 | 1.254565 | 0 | 5.454242 | 0
2018-03-10 20:04 | 362570.8 | 4920.0014 | 3 | 33 | 4.400281 | 0.1326771 | 1.25905 | 0 | 5.473978 | 0
2018-03-10 20:06 | 362690.8 | 5040.0003 | 3 | 33 | 4.400261 | 0.1290493 | 1.263414 | 0 | 5.49318 | 0
2018-03-10 20:08 | 362810.8 | 5160.0006 | 3 | 33 | 4.400278 | 0.1260376 | 1.267668 | 0 | 5.511899 | 0
2018-03-10 20:10 | 362930.8 | 5280.0002 | 3 | 33 | 4.400264 | 0.1226521 | 1.271811 | 0 | 5.53013 | 0
2018-03-10 20:12 | 363050.8 | 5400.0006 | 3 | 33 | 4.400283 | 0.1200447 | 1.275852 | 0 | 5.547913 | 0
2018-03-10 20:14 | 363170.8 | 5520.0003 | 3 | 33 | 4.400279 | 0.1171455 | 1.279803 | 0 | 5.565296 | 0
2018-03-10 20:16 | 363290.8 | 5640.0015 | 3 | 33 | 4.400257 | 0.1142044 | 1.283657 | 0 | 5.582258 | 0
2018-03-10 20:18 | 363410.8 | 5760.0004 | 3 | 33 | 4.400276 | 0.1119175 | 1.287426 | 0 | 5.598839 | 0
2018-03-10 20:20 | 363530.8 | 5880.0023 | 3 | 33 | 4.40027 | 0.1092968 | 1.291107 | 0 | 5.615038 | 0
2018-03-10 20:22 | 363650.8 | 6000.0004 | 3 | 33 | 4.400294 | 0.1070557 | 1.294714 | 0 | 5.630908 | 0
2018-03-10 20:24 | 363770.8 | 6120.0016 | 3 | 33 | 4.400296 | 0.1048813 | 1.298242 | 0 | 5.646436 | 0
2018-03-10 20:26 | 363890.8 | 6240.002 | 3 | 33 | 4.400283 | 0.1027012 | 1.3017 | 0 | 5.661652 | 0
2018-03-10 20:28 | 364010.8 | 6360.0023 | 3 | 33 | 4.400255 | 0.1004181 | 1.305079 | 0 | 5.676519 | 0
2018-03-10 20:30 | 364130.8 | 6480.0003 | 3 | 33 | 4.400295 | 0.09855843 | 1.308395 | 0 | 5.691108 | 0
2018-03-10 20:32 | 364250.8 | 6600.0006 | 3 | 33 | 4.400221 | 0.09590721 | 1.311636 | 0 | 5.705372 | 0
2018-03-10 20:34 | 364370.8 | 6720.0002 | 3 | 33 | 4.40029 | 0.09478569 | 1.314817 | 0 | 5.719367 | 0
2018-03-10 20:36 | 364490.8 | 6840.0014 | 3 | 33 | 4.400285 | 0.09291458 | 1.317939 | 0 | 5.733105 | 0
2018-03-10 20:38 | 364610.8 | 6960.0018 | 3 | 33 | 4.400274 | 0.09115791 | 1.321001 | 0 | 5.746579 | 0
2018-03-10 20:40 | 364730.8 | 7080.0014 | 3 | 33 | 4.400265 | 0.08926201 | 1.324008 | 0 | 5.759813 | 0
2018-03-10 20:42 | 364850.8 | 7200.0011 | 3 | 33 | 4.400263 | 0.08778381 | 1.326962 | 0 | 5.772812 | 0
2018-03-10 20:44 | 364970.8 | 7320.0016 | 3 | 33 | 4.400242 | 0.08631897 | 1.329864 | 0 | 5.785578 | 0
2018-03-10 20:46 | 365090.8 | 7440.0011 | 3 | 33 | 4.400241 | 0.08481216 | 1.33272 | 0 | 5.798147 | 0
2018-03-10 20:48 | 365210.8 | 7560.0015 | 3 | 33 | 4.400264 | 0.08371353 | 1.335527 | 0 | 5.810497 | 0
2018-03-10 20:50 | 365330.8 | 7680.0004 | 3 | 33 | 4.400242 | 0.08178902 | 1.338291 | 0 | 5.82266 | 0
2018-03-10 20:51 | 365373.1 | 7722.3565 | 3 | 33 | 4.400243 | 0.0814991 | 1.339253 | 0 | 5.826895 | 0
2018-03-10 20:53 | 365493.2 | 120.0004 | 4 | 33 | 4.386094 | 0 | 1.339253 | 0 | 5.826895 | 0
2018-03-10 20:55 | 365613.2 | 240.0012 | 4 | 33 | 4.382568 | 0 | 1.339253 | 0 | 5.826895 | 0
2018-03-10 20:56 | 365673.2 | 300.0043 | 4 | 33 | 4.381011 | 0 | 1.339253 | 0 | 5.826895 | 0
2018-03-10 20:58 | 365793.3 | 120.0007 | 5 | 33 | 3.904127 | -3.259918 | 1.339253 | 0.1086484 | 5.826895 | 0.4308178
2018-03-10 21:00 | 365913.3 | 240.0003 | 5 | 33 | 3.824522 | -3.259904 | 1.339253 | 0.2173054 | 5.826895 | 0.8506594
2018-03-10 21:02 | 366033.3 | 360.0007 | 5 | 33 | 3.749318 | -3.259914 | 1.339253 | 0.3259593 | 5.826895 | 1.262084
2018-03-10 21:04 | 366153.3 | 480.0026 | 5 | 33 | 3.678233 | -3.259914 | 1.339253 | 0.4346127 | 5.826895 | 1.665561
2018-03-10 21:06 | 366273.3 | 600.0014 | 5 | 33 | 3.610922 | -3.259923 | 1.339253 | 0.5432668 | 5.826895 | 2.061528
2018-03-10 21:08 | 366393.3 | 720.001 | 5 | 33 | 3.548303 | -3.259892 | 1.339253 | 0.6519226 | 5.826895 | 2.450418
2018-03-10 21:10 | 366513.3 | 840.0007 | 5 | 33 | 3.493364 | -3.259935 | 1.339253 | 0.7605745 | 5.826895 | 2.832886
2018-03-10 21:12 | 366633.3 | 960.0004 | 5 | 33 | 3.445384 | -3.259912 | 1.339253 | 0.8692272 | 5.826895 | 3.209799
2018-03-10 21:14 | 366753.3 | 1080.0023 | 5 | 33 | 3.399645 | -3.2599 | 1.339253 | 0.9778814 | 5.826895 | 3.581678
2018-03-10 21:16 | 366873.3 | 1200.0004 | 5 | 33 | 3.347948 | -3.259921 | 1.339253 | 1.086538 | 5.826895 | 3.948387
2018-03-10 21:18 | 366993.3 | 1320.0023 | 5 | 33 | 3.259012 | -3.259942 | 1.339253 | 1.195194 | 5.826895 | 4.307975
2018-03-10 21:20 | 367107.3 | 1434.0253 | 5 | 33 | 2.999994 | -3.259937 | 1.339253 | 1.298433 | 5.826895 | 4.633902
2018-03-10 21:22 | 367227.3 | 120.0017 | 6 | 33 | 3.721237 | 0 | 1.339253 | 1.29844 | 5.826895 | 4.633924
2018-03-10 21:24 | 367347.3 | 240.0011 | 6 | 33 | 3.745676 | 0 | 1.339253 | 1.29844 | 5.826895 | 4.633924
2018-03-10 21:25 | 367407.3 | 300.0046 | 6 | 33 | 3.754769 | 0 | 1.339253 | 1.29844 | 5.826895 | 4.633924
2018-03-10 21:25 | 367407.3 | 0.0023 | 7 | 34 | 3.754852 | 0 | 0 | 0 | 0 | 0
2018-03-10 21:26 | 367507 | 99.5594 | 2 | 34 | 4.200386 | 3.259979 | 0.1018886 | 0 | 0.4276467 | 0
2018-03-10 21:28 | 367627 | 120.0014 | 3 | 34 | 4.256634 | 3.259956 | 0.2101067 | 0 | 0.8850898 | 0
2018-03-10 21:30 | 367747 | 240.0003 | 3 | 34 | 4.318331 | 3.259947 | 0.3187609 | 0 | 1.350893 | 0
2018-03-10 21:32 | 367867 | 360.0014 | 3 | 34 | 4.38564 | 3.259954 | 0.427412 | 0 | 1.823701 | 0
2018-03-10 21:34 | 367987 | 480.0003 | 3 | 34 | 4.400393 | 2.829588 | 0.529925 | 0 | 2.27463 | 0
2018-03-10 21:36 | 368107 | 600.0024 | 3 | 34 | 4.4004 | 2.397842 | 0.616888 | 0 | 2.657302 | 0
2018-03-10 21:38 | 368227 | 720.0008 | 3 | 34 | 4.400406 | 2.018147 | 0.6903187 | 0 | 2.980425 | 0
2018-03-10 21:40 | 368347 | 840.0024 | 3 | 34 | 4.40038 | 1.695591 | 0.7520357 | 0 | 3.252004 | 0
2018-03-10 21:42 | 368467 | 960.0019 | 3 | 34 | 4.400357 | 1.43297 | 0.8040256 | 0 | 3.480778 | 0
2018-03-10 21:44 | 368587 | 1080.0015 | 3 | 34 | 4.400363 | 1.221222 | 0.8481366 | 0 | 3.674883 | 0
2018-03-10 21:46 | 368707 | 1200.001 | 3 | 34 | 4.400349 | 1.048502 | 0.8858721 | 0 | 3.840933 | 0
2018-03-10 21:48 | 368827 | 1320.0023 | 3 | 34 | 4.400367 | 0.9061165 | 0.9183744 | 0 | 3.983955 | 0
2018-03-10 21:50 | 368947 | 1440.0027 | 3 | 34 | 4.400329 | 0.7856026 | 0.9465177 | 0 | 4.107796 | 0
2018-03-10 21:52 | 369067 | 1560.0014 | 3 | 34 | 4.400331 | 0.6844234 | 0.970975 | 0 | 4.215416 | 0
2018-03-10 21:54 | 369187 | 1680.0003 | 3 | 34 | 4.400358 | 0.6004391 | 0.9923434 | 0 | 4.309444 | 0
2018-03-10 21:56 | 369307 | 1800.0023 | 3 | 34 | 4.400352 | 0.5304585 | 1.011146 | 0 | 4.39218 | 0
2018-03-10 21:58 | 369427 | 1920.0028 | 3 | 34 | 4.400337 | 0.4726868 | 1.027828 | 0 | 4.46559 | 0
2018-03-10 22:00 | 369547 | 2040.0015 | 3 | 34 | 4.400314 | 0.4251595 | 1.042765 | 0 | 4.531317 | 0
2018-03-10 22:02 | 369667 | 2160.0028 | 3 | 34 | 4.400356 | 0.3868637 | 1.056274 | 0 | 4.590758 | 0
2018-03-10 22:04 | 369787 | 2280.0023 | 3 | 34 | 4.400306 | 0.3541489 | 1.068602 | 0 | 4.645007 | 0
2018-03-10 22:06 | 369907 | 2400.0019 | 3 | 34 | 4.400294 | 0.3270874 | 1.079949 | 0 | 4.694936 | 0
2018-03-10 22:08 | 370027 | 2520.0023 | 3 | 34 | 4.400295 | 0.3043327 | 1.090469 | 0 | 4.741231 | 0
2018-03-10 22:10 | 370147 | 2640.0011 | 3 | 34 | 4.400326 | 0.285038 | 1.100282 | 0 | 4.784409 | 0
2018-03-10 22:12 | 370267 | 2760.0014 | 3 | 34 | 4.400321 | 0.2679844 | 1.109487 | 0 | 4.824914 | 0
2018-03-10 22:14 | 370387 | 2880.0018 | 3 | 34 | 4.40024 | 0.2523956 | 1.11816 | 0 | 4.863081 | 0
2018-03-10 22:16 | 370507 | 3000.0007 | 3 | 34 | 4.40026 | 0.2393131 | 1.126366 | 0 | 4.899189 | 0
2018-03-10 22:18 | 370627 | 3120.0003 | 3 | 34 | 4.400285 | 0.2278347 | 1.134155 | 0 | 4.93346 | 0
2018-03-10 22:20 | 370747 | 3240.0023 | 3 | 34 | 4.400293 | 0.2174416 | 1.141572 | 0 | 4.9661 | 0
2018-03-10 22:22 | 370867 | 3360.0027 | 3 | 34 | 4.400275 | 0.2074337 | 1.148659 | 0 | 4.997281 | 0
2018-03-10 22:24 | 370987 | 3480.0015 | 3 | 34 | 4.400283 | 0.1989479 | 1.155436 | 0 | 5.027105 | 0
2018-03-10 22:26 | 371107 | 3600.0018 | 3 | 34 | 4.40033 | 0.1914082 | 1.161938 | 0 | 5.055713 | 0
2018-03-10 22:28 | 371227 | 3720.0012 | 3 | 34 | 4.400297 | 0.184021 | 1.168184 | 0 | 5.083198 | 0
2018-03-10 22:30 | 371347 | 3840.001 | 3 | 34 | 4.400309 | 0.1772823 | 1.174198 | 0 | 5.109663 | 0
2018-03-10 22:32 | 371467 | 3960.0014 | 3 | 34 | 4.400262 | 0.1706371 | 1.179993 | 0 | 5.135161 | 0
2018-03-10 22:34 | 371587 | 4080.0018 | 3 | 34 | 4.40028 | 0.1650314 | 1.18559 | 0 | 5.159788 | 0
2018-03-10 22:36 | 371707 | 4200.0006 | 3 | 34 | 4.400286 | 0.1595516 | 1.191001 | 0 | 5.183599 | 0
2018-03-10 22:38 | 371827 | 4320.001 | 3 | 34 | 4.40025 | 0.1542568 | 1.196236 | 0 | 5.206636 | 0
2018-03-10 22:40 | 371947 | 4440.0007 | 3 | 34 | 4.400324 | 0.1501732 | 1.201309 | 0 | 5.228959 | 0
2018-03-10 22:42 | 372067 | 4560.0011 | 3 | 34 | 4.40028 | 0.145422 | 1.206226 | 0 | 5.250596 | 0
2018-03-10 22:44 | 372187 | 4680.0024 | 3 | 34 | 4.400291 | 0.1412182 | 1.210999 | 0 | 5.271598 | 0
2018-03-10 22:46 | 372307 | 4800.0002 | 3 | 34 | 4.400283 | 0.1371422 | 1.215637 | 0 | 5.292006 | 0
2018-03-10 22:48 | 372427 | 4920.0015 | 3 | 34 | 4.40031 | 0.1336918 | 1.220145 | 0 | 5.31184 | 0
2018-03-10 22:50 | 372547 | 5040.0029 | 3 | 34 | 4.400262 | 0.1297474 | 1.224528 | 0 | 5.331127 | 0
2018-03-10 22:52 | 372667 | 5160.0023 | 3 | 34 | 4.400267 | 0.1264095 | 1.228805 | 0 | 5.349946 | 0
2018-03-10 22:54 | 372787 | 5280.0018 | 3 | 34 | 4.400295 | 0.1234322 | 1.232973 | 0 | 5.368289 | 0
2018-03-10 22:56 | 372907 | 5400.0014 | 3 | 34 | 4.40028 | 0.1204395 | 1.237035 | 0 | 5.386162 | 0
2018-03-10 22:58 | 373027 | 5520.0003 | 3 | 34 | 4.400281 | 0.1175442 | 1.240995 | 0 | 5.403589 | 0
2018-03-10 23:00 | 373147 | 5640.0022 | 3 | 34 | 4.400264 | 0.1146412 | 1.244867 | 0 | 5.420627 | 0
2018-03-10 23:02 | 373267 | 5760.0003 | 3 | 34 | 4.400275 | 0.1119175 | 1.248652 | 0 | 5.43728 | 0
2018-03-10 23:04 | 373387 | 5880.0015 | 3 | 34 | 4.400298 | 0.1100864 | 1.25235 | 0 | 5.453555 | 0
2018-03-10 23:06 | 373507 | 6000.0019 | 3 | 34 | 4.400266 | 0.1074085 | 1.255968 | 0 | 5.469474 | 0
2018-03-10 23:08 | 373627 | 6120.0024 | 3 | 34 | 4.400269 | 0.1051216 | 1.259513 | 0 | 5.485073 | 0
2018-03-10 23:10 | 373747 | 6240.0003 | 3 | 34 | 4.400268 | 0.1030121 | 1.262979 | 0 | 5.500325 | 0
2018-03-10 23:12 | 373867 | 6360.0016 | 3 | 34 | 4.400269 | 0.1008129 | 1.266378 | 0 | 5.515278 | 0
2018-03-10 23:14 | 373987 | 6480.0019 | 3 | 34 | 4.40028 | 0.09888268 | 1.269711 | 0 | 5.529945 | 0
2018-03-10 23:16 | 374107 | 6600.0024 | 3 | 34 | 4.400292 | 0.09728813 | 1.272974 | 0 | 5.544302 | 0
2018-03-10 23:18 | 374227 | 6720.0003 | 3 | 34 | 4.400295 | 0.09554482 | 1.276177 | 0 | 5.558396 | 0
2018-03-10 23:20 | 374347 | 6840.0024 | 3 | 34 | 4.400295 | 0.09363747 | 1.279323 | 0 | 5.572243 | 0
2018-03-10 23:22 | 374467 | 6960.0019 | 3 | 34 | 4.400291 | 0.09184647 | 1.28241 | 0 | 5.585825 | 0
2018-03-10 23:24 | 374587 | 7080.0015 | 3 | 34 | 4.400279 | 0.09000015 | 1.285437 | 0 | 5.599145 | 0
2018-03-10 23:26 | 374707 | 7200.0011 | 3 | 34 | 4.400296 | 0.08849525 | 1.288406 | 0 | 5.612209 | 0
2018-03-10 23:28 | 374827 | 7320.0007 | 3 | 34 | 4.400297 | 0.08701706 | 1.291324 | 0 | 5.625047 | 0
2018-03-10 23:30 | 374947 | 7440.0011 | 3 | 34 | 4.400283 | 0.08556175 | 1.294192 | 0 | 5.637667 | 0
2018-03-10 23:32 | 375067 | 7560.0015 | 3 | 34 | 4.400248 | 0.08366013 | 1.297015 | 0 | 5.650089 | 0
2018-03-10 23:34 | 375187 | 7680.0004 | 3 | 34 | 4.400247 | 0.08253098 | 1.299784 | 0 | 5.662274 | 0
2018-03-10 23:36 | 375268 | 7760.9535 | 3 | 34 | 4.400266 | 0.08149529 | 1.301633 | 0 | 5.670412 | 0
2018-03-10 23:38 | 375388 | 120.0003 | 4 | 34 | 4.385787 | 0 | 1.301633 | 0 | 5.670412 | 0
2018-03-10 23:40 | 375508 | 239.9998 | 4 | 34 | 4.38219 | 0 | 1.301633 | 0 | 5.670412 | 0
2018-03-10 23:41 | 375568 | 300.0044 | 4 | 34 | 4.38059 | 0 | 1.301633 | 0 | 5.670412 | 0
2018-03-10 23:43 | 375688.1 | 120.0015 | 5 | 34 | 3.89466 | -3.259921 | 1.301633 | 0.1086491 | 5.670412 | 0.4298545
2018-03-10 23:45 | 375808.1 | 240.0011 | 5 | 34 | 3.814312 | -3.259897 | 1.301633 | 0.2173021 | 5.670412 | 0.8486109
2018-03-10 23:47 | 375928.1 | 360.0023 | 5 | 34 | 3.738198 | -3.259916 | 1.301633 | 0.3259594 | 5.670412 | 1.258892
2018-03-10 23:49 | 376048.1 | 480.0002 | 5 | 34 | 3.666007 | -3.259923 | 1.301633 | 0.4346108 | 5.670412 | 1.661098
2018-03-10 23:51 | 376168.1 | 600.0015 | 5 | 34 | 3.597202 | -3.25995 | 1.301633 | 0.5432656 | 5.670412 | 2.055658
2018-03-10 23:53 | 376288.1 | 720.0003 | 5 | 34 | 3.533212 | -3.259923 | 1.301633 | 0.651921 | 5.670412 | 2.442973
2018-03-10 23:55 | 376408.1 | 840.0022 | 5 | 34 | 3.477393 | -3.259929 | 1.301633 | 0.760574 | 5.670412 | 2.823762
2018-03-10 23:57 | 376528.1 | 960.0011 | 5 | 34 | 3.427833 | -3.259908 | 1.301633 | 0.8692235 | 5.670412 | 3.198852
2018-03-10 23:59 | 376648.1 | 1080.0023 | 5 | 34 | 3.379169 | -3.259916 | 1.301633 | 0.9778823 | 5.670412 | 3.568692
2018-03-11 00:01 | 376768.1 | 1200.0003 | 5 | 34 | 3.319808 | -3.259946 | 1.301633 | 1.086538 | 5.670412 | 3.932848
2018-03-11 00:03 | 376888.1 | 1320.0015 | 5 | 34 | 3.198142 | -3.259946 | 1.301633 | 1.19519 | 5.670412 | 4.288043
2018-03-11 00:04 | 376961.6 | 1393.5393 | 5 | 34 | 2.999983 | -3.259925 | 1.301633 | 1.261774 | 5.670412 | 4.495306
2018-03-11 00:06 | 377081.7 | 119.9999 | 6 | 34 | 3.726754 | 0 | 1.301633 | 1.261774 | 5.670412 | 4.495306
2018-03-11 00:08 | 377201.7 | 240.0017 | 6 | 34 | 3.752531 | 0 | 1.301633 | 1.261774 | 5.670412 | 4.495306
2018-03-11 00:09 | 377261.7 | 300.0003 | 6 | 34 | 3.762044 | 0 | 1.301633 | 1.261774 | 5.670412 | 4.495306
2018-03-11 00:09 | 377261.7 | 0.0049 | 7 | 35 | 3.762078 | 0 | 0 | 0 | 0 | 0
2018-03-11 00:10 | 377329.9 | 68.0738 | 2 | 35 | 4.200407 | 3.259993 | 0.06963206 | 0 | 0.2922861 | 0
2018-03-11 00:12 | 377449.9 | 120.0022 | 3 | 35 | 4.260495 | 3.259962 | 0.1778442 | 0 | 0.7499577 | 0
2018-03-11 00:14 | 377569.9 | 240.001 | 3 | 35 | 4.324557 | 3.259949 | 0.2864982 | 0 | 1.216312 | 0
2018-03-11 00:16 | 377689.9 | 360.0022 | 3 | 35 | 4.393944 | 3.259892 | 0.3951529 | 0 | 1.689926 | 0
2018-03-11 00:18 | 377809.9 | 480.0018 | 3 | 35 | 4.400398 | 2.782888 | 0.4959492 | 0 | 2.133437 | 0
2018-03-11 00:20 | 377929.9 | 600.0014 | 3 | 35 | 4.400389 | 2.369255 | 0.5816811 | 0 | 2.510691 | 0
2018-03-11 00:22 | 378049.9 | 720.0008 | 3 | 35 | 4.400397 | 2.00062 | 0.6543652 | 0 | 2.830529 | 0
2018-03-11 00:24 | 378169.9 | 840.0014 | 3 | 35 | 4.400357 | 1.684696 | 0.715623 | 0 | 3.100086 | 0
2018-03-11 00:26 | 378289.9 | 960.0025 | 3 | 35 | 4.400368 | 1.426075 | 0.76732 | 0 | 3.327573 | 0
2018-03-11 00:28 | 378409.9 | 1080.0021 | 3 | 35 | 4.400357 | 1.217661 | 0.8112614 | 0 | 3.520931 | 0
2018-03-11 00:30 | 378529.9 | 1200.0017 | 3 | 35 | 4.400352 | 1.047693 | 0.8489219 | 0 | 3.686651 | 0
2018-03-11 00:32 | 378649.9 | 1320.0023 | 3 | 35 | 4.400358 | 0.9069214 | 0.8814312 | 0 | 3.829703 | 0
2018-03-11 00:34 | 378769.9 | 1440.0002 | 3 | 35 | 4.400333 | 0.7879715 | 0.9096233 | 0 | 3.953758 | 0
2018-03-11 00:36 | 378889.9 | 1560.0006 | 3 | 35 | 4.400363 | 0.6877384 | 0.9341697 | 0 | 4.061771 | 0
2018-03-11 00:38 | 379009.9 | 1680.0002 | 3 | 35 | 4.400339 | 0.6031895 | 0.9556384 | 0 | 4.156241 | 0
2018-03-11 00:40 | 379129.9 | 1800.0031 | 3 | 35 | 4.400328 | 0.5327873 | 0.9745364 | 0 | 4.239398 | 0
2018-03-11 00:42 | 379249.9 | 1920.0018 | 3 | 35 | 4.400333 | 0.4749374 | 0.9913043 | 0 | 4.313183 | 0
2018-03-11 00:44 | 379369.9 | 2040.0022 | 3 | 35 | 4.400346 | 0.4277973 | 1.006321 | 0 | 4.379262 | 0
2018-03-11 00:46 | 379489.9 | 2160.0001 | 3 | 35 | 4.400347 | 0.3884563 | 1.019895 | 0 | 4.438992 | 0
2018-03-11 00:48 | 379609.9 | 2280.0013 | 3 | 35 | 4.400335 | 0.3556385 | 1.032276 | 0 | 4.493473 | 0
2018-03-11 00:50 | 379729.9 | 2400.0009 | 3 | 35 | 4.400325 | 0.3285465 | 1.043662 | 0 | 4.543573 | 0
2018-03-11 00:52 | 379849.9 | 2520.0013 | 3 | 35 | 4.40028 | 0.30509 | 1.054214 | 0 | 4.590005 | 0
2018-03-11 00:54 | 379969.9 | 2640.0025 | 3 | 35 | 4.400295 | 0.2854176 | 1.064053 | 0 | 4.6333 | 0
2018-03-11 00:56 | 380089.9 | 2760.0014 | 3 | 35 | 4.400266 | 0.2679482 | 1.07328 | 0 | 4.673902 | 0
2018-03-11 00:58 | 380209.9 | 2880.0018 | 3 | 35 | 4.40031 | 0.2537365 | 1.081974 | 0 | 4.71216 | 0
2018-03-11 01:00 | 380329.9 | 3000.0021 | 3 | 35 | 4.400352 | 0.2408562 | 1.090199 | 0 | 4.748349 | 0
2018-03-11 01:02 | 380449.9 | 3120.0002 | 3 | 35 | 4.400283 | 0.2282124 | 1.098004 | 0 | 4.782696 | 0
2018-03-11 01:04 | 380569.9 | 3240.0014 | 3 | 35 | 4.400298 | 0.217802 | 1.105438 | 0 | 4.815405 | 0
2018-03-11 01:06 | 380689.9 | 3360.0018 | 3 | 35 | 4.400287 | 0.2081623 | 1.112536 | 0 | 4.84664 | 0
2018-03-11 01:08 | 380809.9 | 3480.0023 | 3 | 35 | 4.400311 | 0.1996441 | 1.11933 | 0 | 4.876534 | 0
2018-03-11 01:10 | 380929.9 | 3600.0012 | 3 | 35 | 4.400282 | 0.1913071 | 1.125838 | 0 | 4.905174 | 0
2018-03-11 01:12 | 381049.9 | 3720.0022 | 3 | 35 | 4.400239 | 0.1836262 | 1.132095 | 0 | 4.932705 | 0
2018-03-11 01:14 | 381169.9 | 3840.0017 | 3 | 35 | 4.400328 | 0.1776638 | 1.138117 | 0 | 4.959203 | 0
2018-03-11 01:16 | 381289.9 | 3960.0021 | 3 | 35 | 4.400311 | 0.1710415 | 1.143918 | 0 | 4.984731 | 0
2018-03-11 01:18 | 381409.9 | 4080.0001 | 3 | 35 | 4.400291 | 0.1649704 | 1.149513 | 0 | 5.009351 | 0
2018-03-11 01:20 | 381529.9 | 4200.0013 | 3 | 35 | 4.400292 | 0.1594982 | 1.154924 | 0 | 5.033157 | 0
2018-03-11 01:22 | 381649.9 | 4320.0017 | 3 | 35 | 4.400297 | 0.1546516 | 1.160156 | 0 | 5.056184 | 0
2018-03-11 01:24 | 381769.9 | 4440.0022 | 3 | 35 | 4.400285 | 0.1497822 | 1.165224 | 0 | 5.078483 | 0
2018-03-11 01:26 | 381889.9 | 4560.0002 | 3 | 35 | 4.400305 | 0.1453381 | 1.170139 | 0 | 5.100109 | 0
2018-03-11 01:28 | 382009.9 | 4680.0023 | 3 | 35 | 4.400285 | 0.1408768 | 1.174903 | 0 | 5.121072 | 0
2018-03-11 01:30 | 382129.9 | 4800.0002 | 3 | 35 | 4.400274 | 0.1367874 | 1.17953 | 0 | 5.141433 | 0
2018-03-11 01:32 | 382249.9 | 4920.0006 | 3 | 35 | 4.400299 | 0.1331997 | 1.184032 | 0 | 5.161242 | 0
2018-03-11 01:34 | 382369.9 | 5040.0018 | 3 | 35 | 4.400216 | 0.1290398 | 1.188407 | 0 | 5.180493 | 0
2018-03-11 01:36 | 382489.9 | 5160.0015 | 3 | 35 | 4.400289 | 0.1260605 | 1.192671 | 0 | 5.199256 | 0
2018-03-11 01:38 | 382609.9 | 5280.0002 | 3 | 35 | 4.400291 | 0.1230392 | 1.19682 | 0 | 5.217515 | 0
2018-03-11 01:40 | 382729.9 | 5400.0022 | 3 | 35 | 4.400294 | 0.1200619 | 1.200868 | 0 | 5.235326 | 0
2018-03-11 01:42 | 382849.9 | 5520.0018 | 3 | 35 | 4.400302 | 0.1171837 | 1.204817 | 0 | 5.252704 | 0
2018-03-11 01:44 | 382969.9 | 5640.0006 | 3 | 35 | 4.400262 | 0.1141548 | 1.208672 | 0 | 5.269665 | 0
2018-03-11 01:46 | 383089.9 | 5760.0002 | 3 | 35 | 4.400271 | 0.1115513 | 1.212437 | 0 | 5.286235 | 0
2018-03-11 01:48 | 383209.9 | 5880.0021 | 3 | 35 | 4.400285 | 0.1093464 | 1.216117 | 0 | 5.302426 | 0
2018-03-11 01:50 | 383329.9 | 6000.0026 | 3 | 35 | 4.400242 | 0.1067238 | 1.219715 | 0 | 5.318258 | 0
2018-03-11 01:52 | 383449.9 | 6120.0015 | 3 | 35 | 4.40028 | 0.1045532 | 1.223239 | 0 | 5.333764 | 0
2018-03-11 01:54 | 383569.9 | 6240.0002 | 3 | 35 | 4.400249 | 0.1022663 | 1.226683 | 0 | 5.348918 | 0
2018-03-11 01:56 | 383689.9 | 6360.0023 | 3 | 35 | 4.400259 | 0.1000805 | 1.230064 | 0 | 5.363795 | 0
2018-03-11 01:58 | 383809.9 | 6480.0002 | 3 | 35 | 4.400293 | 0.09852409 | 1.233369 | 0 | 5.378337 | 0
2018-03-11 02:00 | 383929.9 | 6600.0023 | 3 | 35 | 4.400278 | 0.09626007 | 1.236613 | 0 | 5.392612 | 0
2018-03-11 02:02 | 384049.9 | 6720.0011 | 3 | 35 | 4.400259 | 0.09441376 | 1.23979 | 0 | 5.406592 | 0
2018-03-11 02:04 | 384169.9 | 6840.0008 | 3 | 35 | 4.400238 | 0.09259224 | 1.242909 | 0 | 5.42032 | 0
2018-03-11 02:06 | 384289.9 | 6960.0018 | 3 | 35 | 4.400232 | 0.09077644 | 1.245975 | 0 | 5.433808 | 0
2018-03-11 02:08 | 384409.9 | 7080.0014 | 3 | 35 | 4.400257 | 0.08928108 | 1.248983 | 0 | 5.447043 | 0
2018-03-11 02:10 | 384529.9 | 7200.0001 | 3 | 35 | 4.400219 | 0.08742142 | 1.251928 | 0 | 5.460006 | 0
2018-03-11 02:12 | 384649.9 | 7320.0005 | 3 | 35 | 4.400244 | 0.08624458 | 1.254829 | 0 | 5.472769 | 0
2018-03-11 02:14 | 384769.9 | 7440.0002 | 3 | 35 | 4.400265 | 0.08479881 | 1.257684 | 0 | 5.485331 | 0
2018-03-11 02:16 | 384889.9 | 7560.0021 | 3 | 35 | 4.400277 | 0.08368111 | 1.260484 | 0 | 5.497653 | 0
2018-03-11 02:18 | 385009.9 | 7680.0001 | 3 | 35 | 4.40028 | 0.08213615 | 1.263247 | 0 | 5.509811 | 0
2018-03-11 02:19 | 385065.4 | 7735.5276 | 3 | 35 | 4.400294 | 0.0814991 | 1.264511 | 0 | 5.515372 | 0
2018-03-11 02:21 | 385185.5 | 120.0007 | 4 | 35 | 4.385483 | 0 | 1.264511 | 0 | 5.515372 | 0
2018-03-11 02:23 | 385305.5 | 240.0019 | 4 | 35 | 4.381822 | 0 | 1.264511 | 0 | 5.515372 | 0
2018-03-11 02:24 | 385365.5 | 300.0023 | 4 | 35 | 4.380206 | 0 | 1.264511 | 0 | 5.515372 | 0
2018-03-11 02:26 | 385485.5 | 120.0015 | 5 | 35 | 3.884931 | -3.259918 | 1.264511 | 0.1086501 | 5.515372 | 0.4288725
2018-03-11 02:28 | 385605.5 | 240.0019 | 5 | 35 | 3.803559 | -3.259929 | 1.264511 | 0.2173072 | 5.515372 | 0.8465357
2018-03-11 02:30 | 385725.5 | 360.0023 | 5 | 35 | 3.726274 | -3.259893 | 1.264511 | 0.3259567 | 5.515372 | 1.255557
2018-03-11 02:32 | 385845.5 | 480.0009 | 5 | 35 | 3.652498 | -3.259912 | 1.264511 | 0.4346078 | 5.515372 | 1.656381
2018-03-11 02:34 | 385965.5 | 600.0018 | 5 | 35 | 3.581872 | -3.2599 | 1.264511 | 0.5432653 | 5.515372 | 2.049389
2018-03-11 02:36 | 386085.5 | 720.0011 | 5 | 35 | 3.516265 | -3.259895 | 1.264511 | 0.6519217 | 5.515372 | 2.43495
2018-03-11 02:38 | 386205.5 | 840.0014 | 5 | 35 | 3.459007 | -3.259911 | 1.264511 | 0.7605714 | 5.515372 | 2.813809
2018-03-11 02:40 | 386325.5 | 960.0011 | 5 | 35 | 3.40741 | -3.25989 | 1.264511 | 0.8692287 | 5.515372 | 3.186829
2018-03-11 02:42 | 386445.5 | 1080.0008 | 5 | 35 | 3.355115 | -3.259869 | 1.264511 | 0.9778767 | 5.515372 | 3.554246
2018-03-11 02:44 | 386565.5 | 1200.0003 | 5 | 35 | 3.28342 | -3.259881 | 1.264511 | 1.086529 | 5.515372 | 3.915258
2018-03-11 02:46 | 386685.5 | 1320.0015 | 5 | 35 | 3.101857 | -3.259883 | 1.264511 | 1.195183 | 5.515372 | 4.264159
2018-03-11 02:46 | 386716.7 | 1351.1979 | 5 | 35 | 2.999986 | -3.25989 | 1.264511 | 1.223429 | 5.515372 | 4.350412
2018-03-11 02:48 | 386836.8 | 120.0005 | 6 | 35 | 3.732234 | 0 | 1.264511 | 1.223429 | 5.515372 | 4.350412
2018-03-11 02:50 | 386956.8 | 240.0009 | 6 | 35 | 3.759283 | 0 | 1.264511 | 1.223429 | 5.515372 | 4.350412
2018-03-11 02:51 | 387016.8 | 300.0045 | 6 | 35 | 3.769052 | 0 | 1.264511 | 1.223429 | 5.515372 | 4.350412
2018-03-11 02:51 | 387016.8 | 0.0049 | 7 | 36 | 3.769066 | 0 | 0 | 0 | 0 | 0
2018-03-11 02:52 | 387061.4 | 44.5141 | 2 | 36 | 4.200404 | 3.259907 | 0.04571113 | 0 | 0.1918913 | 0
2018-03-11 02:54 | 387181.5 | 120.0017 | 3 | 36 | 4.26848 | 3.25993 | 0.1539295 | 0 | 0.6502217 | 0
2018-03-11 02:56 | 387301.4 | 240.0004 | 3 | 36 | 4.335508 | 3.259935 | 0.262585 | 0 | 1.117616 | 0
2018-03-11 02:58 | 387421.4 | 360.0016 | 3 | 36 | 4.400388 | 3.187965 | 0.3711122 | 0 | 1.591975 | 0
2018-03-11 03:00 | 387541.4 | 480.0012 | 3 | 36 | 4.400389 | 2.707613 | 0.4688643 | 0 | 2.022123 | 0
2018-03-11 03:02 | 387661.5 | 600.0025 | 3 | 36 | 4.400377 | 2.313231 | 0.5524197 | 0 | 2.389799 | 0
2018-03-11 03:04 | 387781.4 | 720.0012 | 3 | 36 | 4.400384 | 1.958408 | 0.623489 | 0 | 2.702531 | 0
2018-03-11 03:06 | 387901.4 | 840.0008 | 3 | 36 | 4.400354 | 1.653536 | 0.6835444 | 0 | 2.966797 | 0
2018-03-11 03:08 | 388021.4 | 960.0012 | 3 | 36 | 4.400364 | 1.402981 | 0.7343374 | 0 | 3.190306 | 0
2018-03-11 03:10 | 388141.5 | 1080.0024 | 3 | 36 | 4.400397 | 1.201283 | 0.7776137 | 0 | 3.380737 | 0
2018-03-11 03:12 | 388261.5 | 1200.0028 | 3 | 36 | 4.400363 | 1.035233 | 0.814791 | 0 | 3.54433 | 0
2018-03-11 03:14 | 388381.5 | 1320.0024 | 3 | 36 | 4.400379 | 0.8979321 | 0.8469368 | 0 | 3.685784 | 0
2018-03-11 03:16 | 388501.4 | 1440.0004 | 3 | 36 | 4.400344 | 0.7812386 | 0.8748641 | 0 | 3.808673 | 0
2018-03-11 03:18 | 388621.5 | 1560.0023 | 3 | 36 | 4.400342 | 0.682766 | 0.8992186 | 0 | 3.915842 | 0
2018-03-11 03:20 | 388741.4 | 1680.0011 | 3 | 36 | 4.400351 | 0.5998249 | 0.9205536 | 0 | 4.009723 | 0
2018-03-11 03:22 | 388861.4 | 1800 | 3 | 36 | 4.400318 | 0.5301781 | 0.939352 | 0 | 4.092442 | 0
2018-03-11 03:24 | 388981.4 | 1920.0011 | 3 | 36 | 4.400308 | 0.4726658 | 0.9560403 | 0 | 4.165876 | 0
2018-03-11 03:26 | 389101.4 | 2040.0016 | 3 | 36 | 4.400342 | 0.4259071 | 0.9709855 | 0 | 4.23164 | 0
2018-03-11 03:28 | 389221.4 | 2160.0008 | 3 | 36 | 4.400349 | 0.3868141 | 0.9844974 | 0 | 4.291097 | 0
2018-03-11 03:30 | 389341.4 | 2280.0001 | 3 | 36 | 4.400335 | 0.3545303 | 0.9968263 | 0 | 4.345348 | 0
2018-03-11 03:32 | 389461.4 | 2400.0013 | 3 | 36 | 4.400282 | 0.3270454 | 1.008173 | 0 | 4.395275 | 0
2018-03-11 03:34 | 389581.5 | 2520.0024 | 3 | 36 | 4.400314 | 0.3043308 | 1.018688 | 0 | 4.441548 | 0
2018-03-11 03:36 | 389701.4 | 2640.0003 | 3 | 36 | 4.400326 | 0.284729 | 1.028495 | 0 | 4.484699 | 0
2018-03-11 03:38 | 389821.4 | 2760.0015 | 3 | 36 | 4.400306 | 0.2675552 | 1.037691 | 0 | 4.525164 | 0
2018-03-11 03:40 | 389941.4 | 2880.0012 | 3 | 36 | 4.400304 | 0.2527733 | 1.046359 | 0 | 4.563305 | 0
2018-03-11 03:42 | 390061.5 | 3000.0024 | 3 | 36 | 4.400324 | 0.2397366 | 1.054556 | 0 | 4.599378 | 0
2018-03-11 03:44 | 390181.5 | 3120.0019 | 3 | 36 | 4.400334 | 0.2278442 | 1.062337 | 0 | 4.633615 | 0
2018-03-11 03:46 | 390301.4 | 3240.0007 | 3 | 36 | 4.400301 | 0.2167091 | 1.069743 | 0 | 4.666204 | 0
2018-03-11 03:48 | 390421.4 | 3360.0003 | 3 | 36 | 4.400286 | 0.2070675 | 1.076808 | 0 | 4.697293 | 0
2018-03-11 03:50 | 390541.4 | 3480.0007 | 3 | 36 | 4.400299 | 0.1985035 | 1.083567 | 0 | 4.727035 | 0
2018-03-11 03:52 | 390661.4 | 3600.0011 | 3 | 36 | 4.400265 | 0.1902618 | 1.090048 | 0 | 4.75555 | 0
2018-03-11 03:54 | 390781.4 | 3720.0007 | 3 | 36 | 4.400267 | 0.1828804 | 1.096274 | 0 | 4.782946 | 0
2018-03-11 03:56 | 390901.4 | 3840.0004 | 3 | 36 | 4.400292 | 0.1765079 | 1.102263 | 0 | 4.809303 | 0
2018-03-11 03:58 | 391021.4 | 3960.0008 | 3 | 36 | 4.400314 | 0.1702595 | 1.108036 | 0 | 4.834704 | 0
2018-03-11 04:00 | 391141.4 | 4080.0004 | 3 | 36 | 4.400308 | 0.1642876 | 1.113602 | 0 | 4.859198 | 0
2018-03-11 04:02 | 391261.4 | 4200.0008 | 3 | 36 | 4.400278 | 0.1583824 | 1.118976 | 0 | 4.882845 | 0
2018-03-11 04:04 | 391381.5 | 4320.002 | 3 | 36 | 4.40031 | 0.1535225 | 1.124175 | 0 | 4.905719 | 0
2018-03-11 04:06 | 391501.4 | 4440.0008 | 3 | 36 | 4.400255 | 0.1483631 | 1.129204 | 0 | 4.927848 | 0
2018-03-11 04:08 | 391621.4 | 4560.0005 | 3 | 36 | 4.400288 | 0.1442471 | 1.13408 | 0 | 4.949304 | 0
2018-03-11 04:10 | 391741.5 | 4680.0023 | 3 | 36 | 4.400325 | 0.1401024 | 1.138811 | 0 | 4.970125 | 0
2018-03-11 04:12 | 391861.5 | 4800.0019 | 3 | 36 | 4.400239 | 0.135397 | 1.143402 | 0 | 4.990326 | 0
2018-03-11 04:14 | 391981.4 | 4920.0008 | 3 | 36 | 4.40027 | 0.1320152 | 1.147861 | 0 | 5.009946 | 0
2018-03-11 04:16 | 392101.4 | 5040.0004 | 3 | 36 | 4.400236 | 0.1278934 | 1.1522 | 0 | 5.02904 | 0
2018-03-11 04:18 | 392221.4 | 5160.0008 | 3 | 36 | 4.400264 | 0.1248074 | 1.156423 | 0 | 5.047622 | 0
2018-03-11 04:20 | 392341.5 | 5280.002 | 3 | 36 | 4.400254 | 0.1215897 | 1.160538 | 0 | 5.065726 | 0
2018-03-11 04:22 | 392461.4 | 5400.0009 | 3 | 36 | 4.400285 | 0.1190128 | 1.164543 | 0 | 5.083352 | 0
2018-03-11 04:24 | 392581.4 | 5520.0012 | 3 | 36 | 4.400243 | 0.1156635 | 1.168452 | 0 | 5.10055 | 0
2018-03-11 04:26 | 392701.4 | 5640.0008 | 3 | 36 | 4.400253 | 0.1130562 | 1.17227 | 0 | 5.117352 | 0
2018-03-11 04:28 | 392821.4 | 5760.0012 | 3 | 36 | 4.400254 | 0.1104355 | 1.176 | 0 | 5.133765 | 0
2018-03-11 04:30 | 392941.4 | 5880.0008 | 3 | 36 | 4.400297 | 0.1082058 | 1.179645 | 0 | 5.149804 | 0
2018-03-11 04:32 | 393061.4 | 6000.0004 | 3 | 36 | 4.400255 | 0.105566 | 1.183205 | 0 | 5.16547 | 0
2018-03-11 04:34 | 393181.5 | 6120.0018 | 3 | 36 | 4.400294 | 0.1038265 | 1.186692 | 0 | 5.18081 | 0
2018-03-11 04:36 | 393301.4 | 6240.0012 | 3 | 36 | 4.400289 | 0.1015949 | 1.190101 | 0 | 5.195813 | 0
2018-03-11 04:38 | 393421.5 | 6360.0023 | 3 | 36 | 4.400259 | 0.09895515 | 1.193444 | 0 | 5.210526 | 0
2018-03-11 04:40 | 393541.4 | 6480.0012 | 3 | 36 | 4.400241 | 0.09701729 | 1.196716 | 0 | 5.224921 | 0
2018-03-11 04:42 | 393661.4 | 6600 | 3 | 36 | 4.400282 | 0.09554482 | 1.199925 | 0 | 5.239039 | 0
2018-03-11 04:44 | 393781.4 | 6720.0004 | 3 | 36 | 4.400258 | 0.09331894 | 1.203073 | 0 | 5.252895 | 0
2018-03-11 04:46 | 393901.4 | 6840.0001 | 3 | 36 | 4.400277 | 0.09186935 | 1.206158 | 0 | 5.266468 | 0
2018-03-11 04:48 | 394021.5 | 6960.002 | 3 | 36 | 4.400298 | 0.09038734 | 1.209188 | 0 | 5.2798 | 0
2018-03-11 04:50 | 394141.4 | 7080 | 3 | 36 | 4.400258 | 0.08855629 | 1.212159 | 0 | 5.292875 | 0
2018-03-11 04:52 | 394261.4 | 7200.0012 | 3 | 36 | 4.400276 | 0.08704376 | 1.215086 | 0 | 5.305754 | 0
2018-03-11 04:54 | 394381.4 | 7320 | 3 | 36 | 4.400234 | 0.0851841 | 1.217958 | 0 | 5.318393 | 0
2018-03-11 04:56 | 394501.4 | 7440.0012 | 3 | 36 | 4.40025 | 0.0840435 | 1.220775 | 0 | 5.330789 | 0
2018-03-11 04:58 | 394621.4 | 7560 | 3 | 36 | 4.400254 | 0.08258438 | 1.223553 | 0 | 5.343009 | 0
2018-03-11 04:59 | 394684.7 | 7623.2021 | 3 | 36 | 4.400255 | 0.08149529 | 1.224997 | 0 | 5.349366 | 0
2018-03-11 05:01 | 394804.7 | 120.0022 | 4 | 36 | 4.385066 | 0 | 1.224997 | 0 | 5.349366 | 0
2018-03-11 05:03 | 394924.7 | 240.001 | 4 | 36 | 4.381307 | 0 | 1.224997 | 0 | 5.349366 | 0
2018-03-11 05:04 | 394984.7 | 300.0037 | 4 | 36 | 4.379663 | 0 | 1.224997 | 0 | 5.349366 | 0
2018-03-11 05:06 | 395104.8 | 120.0014 | 5 | 36 | 3.874873 | -3.259908 | 1.224997 | 0.1086533 | 5.349366 | 0.427855
2018-03-11 05:08 | 395224.8 | 240.0003 | 5 | 36 | 3.792825 | -3.259925 | 1.224997 | 0.2173047 | 5.349366 | 0.8443674
2018-03-11 05:10 | 395344.8 | 360.0023 | 5 | 36 | 3.714612 | -3.259923 | 1.224997 | 0.3259599 | 5.349366 | 1.252196
2018-03-11 05:12 | 395464.8 | 480.0003 | 5 | 36 | 3.639649 | -3.259897 | 1.224997 | 0.4346116 | 5.349366 | 1.651696
2018-03-11 05:14 | 395584.8 | 600.0007 | 5 | 36 | 3.567511 | -3.259897 | 1.224997 | 0.5432647 | 5.349366 | 2.043211
2018-03-11 05:16 | 395704.8 | 720.0011 | 5 | 36 | 3.500698 | -3.2599 | 1.224997 | 0.6519186 | 5.349366 | 2.427133
2018-03-11 05:18 | 395824.8 | 840.0024 | 5 | 36 | 3.442402 | -3.259895 | 1.224997 | 0.7605707 | 5.349366 | 2.804257
2018-03-11 05:20 | 395944.8 | 960.0011 | 5 | 36 | 3.38868 | -3.259916 | 1.224997 | 0.8692206 | 5.349366 | 3.175341
2018-03-11 05:22 | 396064.8 | 1080.0025 | 5 | 36 | 3.331936 | -3.25985 | 1.224997 | 0.9778731 | 5.349366 | 3.540534
2018-03-11 05:24 | 396184.8 | 1200.001 | 5 | 36 | 3.243774 | -3.259893 | 1.224997 | 1.086527 | 5.349366 | 3.898349
2018-03-11 05:26 | 396299.5 | 1314.7881 | 5 | 36 | 2.999997 | -3.259921 | 1.224997 | 1.190457 | 5.349366 | 4.225426
2018-03-11 05:28 | 396419.6 | 120.0006 | 6 | 36 | 3.737717 | 0 | 1.224997 | 1.190457 | 5.349366 | 4.225426
2018-03-11 05:30 | 396539.6 | 240.0018 | 6 | 36 | 3.765979 | 0 | 1.224997 | 1.190457 | 5.349366 | 4.225426
2018-03-11 05:31 | 396599.6 | 300.002 | 6 | 36 | 3.775939 | 0 | 1.224997 | 1.190457 | 5.349366 | 4.225426
2018-03-11 05:31 | 396599.6 | 0.0025 | 7 | 37 | 3.77604 | 0 | 0 | 0 | 0 | 0
2018-03-11 05:32 | 396630.6 | 30.8696 | 2 | 37 | 4.200438 | 3.259983 | 0.03169134 | 0 | 0.1330454 | 0
2018-03-11 05:34 | 396750.6 | 120.0023 | 3 | 37 | 4.280095 | 3.259893 | 0.1398949 | 0 | 0.5922852 | 0
2018-03-11 05:36 | 396870.6 | 240.001 | 3 | 37 | 4.349761 | 3.259884 | 0.2485442 | 0 | 1.061056 | 0
2018-03-11 05:38 | 396990.6 | 360.0006 | 3 | 37 | 4.400403 | 3.063255 | 0.3560765 | 0 | 1.532356 | 0
2018-03-11 05:40 | 397110.6 | 480.0027 | 3 | 37 | 4.40039 | 2.622208 | 0.4504982 | 0 | 1.947848 | 0
2018-03-11 05:42 | 397230.6 | 600.0023 | 3 | 37 | 4.400397 | 2.243715 | 0.5315009 | 0 | 2.304292 | 0
2018-03-11 05:44 | 397350.6 | 720.0011 | 3 | 37 | 4.400375 | 1.902847 | 0.6004837 | 0 | 2.607842 | 0
2018-03-11 05:46 | 397470.6 | 840.0007 | 3 | 37 | 4.400375 | 1.610403 | 0.6588845 | 0 | 2.864828 | 0
2018-03-11 05:48 | 397590.6 | 960.0011 | 3 | 37 | 4.400342 | 1.369448 | 0.7084039 | 0 | 3.082731 | 0
2018-03-11 05:50 | 397710.6 | 1080.0015 | 3 | 37 | 4.400332 | 1.174555 | 0.7506913 | 0 | 3.268811 | 0
2018-03-11 05:52 | 397830.6 | 1200.0011 | 3 | 37 | 4.400371 | 1.015329 | 0.7871009 | 0 | 3.429026 | 0
2018-03-11 05:54 | 397950.6 | 1320.0014 | 3 | 37 | 4.400352 | 0.8822212 | 0.8186579 | 0 | 3.567888 | 0
2018-03-11 05:56 | 398070.6 | 1440.0019 | 3 | 37 | 4.400353 | 0.7694092 | 0.8461319 | 0 | 3.688783 | 0
2018-03-11 05:58 | 398190.6 | 1560.0014 | 3 | 37 | 4.400346 | 0.6734447 | 0.8701326 | 0 | 3.794395 | 0
2018-03-11 06:00 | 398310.6 | 1680.0005 | 3 | 37 | 4.40032 | 0.5919571 | 0.8911865 | 0 | 3.887039 | 0
2018-03-11 06:02 | 398430.6 | 1800.0006 | 3 | 37 | 4.400301 | 0.5239372 | 0.909757 | 0 | 3.968756 | 0
2018-03-11 06:04 | 398550.6 | 1920.0011 | 3 | 37 | 4.400301 | 0.4673252 | 0.926257 | 0 | 4.041361 | 0
2018-03-11 06:06 | 398670.6 | 2040.0013 | 3 | 37 | 4.400345 | 0.4217243 | 0.941046 | 0 | 4.106437 | 0
2018-03-11 06:08 | 398790.6 | 2160.0003 | 3 | 37 | 4.40032 | 0.3829327 | 0.9544286 | 0 | 4.165325 | 0
2018-03-11 06:10 | 398910.6 | 2280.0007 | 3 | 37 | 4.400321 | 0.3511391 | 0.9666482 | 0 | 4.219095 | 0
2018-03-11 06:12 | 399030.6 | 2400.001 | 3 | 37 | 4.400299 | 0.3244095 | 0.9778988 | 0 | 4.268601 | 0
2018-03-11 06:14 | 399150.6 | 2520.0014 | 3 | 37 | 4.400331 | 0.3022156 | 0.9883339 | 0 | 4.314519 | 0
2018-03-11 06:16 | 399270.6 | 2640.0018 | 3 | 37 | 4.400306 | 0.2828293 | 0.9980708 | 0 | 4.357365 | 0
2018-03-11 06:18 | 399390.6 | 2760.0014 | 3 | 37 | 4.400287 | 0.2657585 | 1.007207 | 0 | 4.397568 | 0
2018-03-11 06:20 | 399510.6 | 2880.0002 | 3 | 37 | 4.400339 | 0.2515888 | 1.015819 | 0 | 4.435462 | 0
2018-03-11 06:22 | 399630.6 | 3000.0014 | 3 | 37 | 4.400296 | 0.2382088 | 1.023971 | 0 | 4.471335 | 0
2018-03-11 06:24 | 399750.6 | 3120.0009 | 3 | 37 | 4.40033 | 0.2267189 | 1.031712 | 0 | 4.505397 | 0
2018-03-11 06:26 | 399870.6 | 3240.0014 | 3 | 37 | 4.400304 | 0.2159767 | 1.03908 | 0 | 4.537817 | 0
2018-03-11 06:28 | 399990.6 | 3360.0019 | 3 | 37 | 4.400319 | 0.2066936 | 1.046116 | 0 | 4.568776 | 0
2018-03-11 06:30 | 400110.6 | 3480.0001 | 3 | 37 | 4.400257 | 0.1974335 | 1.052846 | 0 | 4.598393 | 0
2018-03-11 06:32 | 400230.6 | 3600.0011 | 3 | 37 | 4.400303 | 0.1898518 | 1.059302 | 0 | 4.626802 | 0
2018-03-11 06:34 | 400350.6 | 3720.0005 | 3 | 37 | 4.400303 | 0.1824875 | 1.0655 | 0 | 4.654075 | 0
2018-03-11 06:36 | 400470.6 | 3840.0011 | 3 | 37 | 4.400243 | 0.175127 | 1.071464 | 0 | 4.680315 | 0
2018-03-11 06:38 | 400590.6 | 3960.0024 | 3 | 37 | 4.400287 | 0.1695061 | 1.077209 | 0 | 4.705596 | 0
2018-03-11 06:40 | 400710.6 | 4080.0003 | 3 | 37 | 4.400303 | 0.1635571 | 1.082755 | 0 | 4.729999 | 0
2018-03-11 06:42 | 400830.6 | 4200.0007 | 3 | 37 | 4.40032 | 0.1583767 | 1.088108 | 0 | 4.753555 | 0
2018-03-11 06:44 | 400950.6 | 4320.0019 | 3 | 37 | 4.400325 | 0.1531525 | 1.093287 | 0 | 4.776344 | 0
2018-03-11 06:46 | 401070.6 | 4440.0002 | 3 | 37 | 4.400319 | 0.1483688 | 1.0983 | 0 | 4.798405 | 0
2018-03-11 06:48 | 401190.6 | 4560.0019 | 3 | 37 | 4.400283 | 0.1435089 | 1.103157 | 0 | 4.819773 | 0
2018-03-11 06:50 | 401310.6 | 4680.0015 | 3 | 37 | 4.400288 | 0.1393967 | 1.107867 | 0 | 4.8405 | 0
2018-03-11 06:52 | 401430.6 | 4800.0011 | 3 | 37 | 4.40026 | 0.1353931 | 1.112444 | 0 | 4.860639 | 0
2018-03-11 06:54 | 401550.6 | 4920.0015 | 3 | 37 | 4.400278 | 0.1316662 | 1.116892 | 0 | 4.880214 | 0
2018-03-11 06:56 | 401670.6 | 5040.0019 | 3 | 37 | 4.400285 | 0.1282978 | 1.121217 | 0 | 4.899245 | 0
2018-03-11 06:58 | 401790.6 | 5160.0024 | 3 | 37 | 4.400274 | 0.1245365 | 1.12543 | 0 | 4.917783 | 0
2018-03-11 07:00 | 401910.6 | 5280.0019 | 3 | 37 | 4.40032 | 0.1219215 | 1.129534 | 0 | 4.935842 | 0
2018-03-11 07:02 | 402030.6 | 5400.0024 | 3 | 37 | 4.400262 | 0.1182899 | 1.133533 | 0 | 4.953438 | 0
2018-03-11 07:04 | 402150.6 | 5520.002 | 3 | 37 | 4.400249 | 0.1153069 | 1.137432 | 0 | 4.970592 | 0
2018-03-11 07:06 | 402270.6 | 5640.0007 | 3 | 37 | 4.400306 | 0.1130333 | 1.141237 | 0 | 4.987335 | 0
2018-03-11 07:08 | 402390.6 | 5760.0019 | 3 | 37 | 4.400291 | 0.110054 | 1.144949 | 0 | 5.00367 | 0
2018-03-11 07:10 | 402510.6 | 5880.0015 | 3 | 37 | 4.400266 | 0.1074486 | 1.148571 | 0 | 5.019608 | 0
2018-03-11 07:12 | 402630.6 | 6000.0003 | 3 | 37 | 4.400266 | 0.1049175 | 1.152112 | 0 | 5.035189 | 0
2018-03-11 07:14 | 402750.6 | 6120.0016 | 3 | 37 | 4.400266 | 0.102663 | 1.155576 | 0 | 5.050433 | 0
2018-03-11 07:16 | 402870.6 | 6240.0019 | 3 | 37 | 4.400301 | 0.1008282 | 1.158964 | 0 | 5.06534 | 0
2018-03-11 07:18 | 402990.6 | 6360.0009 | 3 | 37 | 4.400312 | 0.09891891 | 1.162287 | 0 | 5.07996 | 0
2018-03-11 07:20 | 403110.6 | 6480.0019 | 3 | 37 | 4.400269 | 0.09667015 | 1.165537 | 0 | 5.094264 | 0
2018-03-11 07:22 | 403230.6 | 6600.0015 | 3 | 37 | 4.400266 | 0.09479523 | 1.168723 | 0 | 5.108284 | 0
2018-03-11 07:24 | 403350.6 | 6720.002 | 3 | 37 | 4.400312 | 0.09314537 | 1.171857 | 0 | 5.122072 | 0
2018-03-11 07:26 | 403470.6 | 6840.0007 | 3 | 37 | 4.400256 | 0.09119225 | 1.174923 | 0 | 5.135563 | 0
2018-03-11 07:28 | 403590.6 | 6960.0003 | 3 | 37 | 4.400285 | 0.08964729 | 1.177936 | 0 | 5.148823 | 0
2018-03-11 07:30 | 403710.6 | 7080.0014 | 3 | 37 | 4.400251 | 0.08777237 | 1.180889 | 0 | 5.161818 | 0
2018-03-11 07:32 | 403830.6 | 7200.0003 | 3 | 37 | 4.400276 | 0.08627319 | 1.183788 | 0 | 5.174574 | 0
2018-03-11 07:34 | 403950.6 | 7320.0014 | 3 | 37 | 4.400276 | 0.08478165 | 1.186637 | 0 | 5.18711 | 0
2018-03-11 07:36 | 404070.6 | 7440.0019 | 3 | 37 | 4.400243 | 0.08329964 | 1.189426 | 0 | 5.199379 | 0
2018-03-11 07:38 | 404190.6 | 7560.0007 | 3 | 37 | 4.400255 | 0.08176613 | 1.192182 | 0 | 5.211509 | 0
2018-03-11 07:38 | 404221.6 | 7590.9683 | 3 | 37 | 4.40028 | 0.08149719 | 1.192886 | 0 | 5.214606 | 0
2018-03-11 07:40 | 404341.6 | 120.0021 | 4 | 37 | 4.384824 | 0 | 1.192886 | 0 | 5.214606 | 0
2018-03-11 07:42 | 404461.6 | 240.0007 | 4 | 37 | 4.381006 | 0 | 1.192886 | 0 | 5.214606 | 0
2018-03-11 07:43 | 404521.6 | 300.0037 | 4 | 37 | 4.379347 | 0 | 1.192886 | 0 | 5.214606 | 0
2018-03-11 07:45 | 404641.7 | 120.0006 | 5 | 37 | 3.866589 | -3.259911 | 1.192886 | 0.1086474 | 5.214606 | 0.4269686
2018-03-11 07:47 | 404761.7 | 240.0001 | 5 | 37 | 3.784116 | -3.259923 | 1.192886 | 0.2173011 | 5.214606 | 0.8425658
2018-03-11 07:49 | 404881.7 | 360.0006 | 5 | 37 | 3.705476 | -3.259911 | 1.192886 | 0.3259524 | 5.214606 | 1.249413
2018-03-11 07:51 | 405001.7 | 480.001 | 5 | 37 | 3.62999 | -3.259893 | 1.192886 | 0.4346084 | 5.214606 | 1.647911
2018-03-11 07:53 | 405121.7 | 600.0013 | 5 | 37 | 3.557116 | -3.259895 | 1.192886 | 0.543263 | 5.214606 | 2.038338
2018-03-11 07:55 | 405241.7 | 720.0025 | 5 | 37 | 3.489891 | -3.259925 | 1.192886 | 0.6519173 | 5.214606 | 2.421107
2018-03-11 07:57 | 405361.7 | 840.0013 | 5 | 37 | 3.430429 | -3.259879 | 1.192886 | 0.7605695 | 5.214606 | 2.797001
2018-03-11 07:59 | 405481.7 | 960.0024 | 5 | 37 | 3.374629 | -3.259876 | 1.192886 | 0.8692217 | 5.214606 | 3.166681
2018-03-11 08:01 | 405601.7 | 1080.0014 | 5 | 37 | 3.313092 | -3.259864 | 1.192886 | 0.9778727 | 5.214606 | 3.530124
2018-03-11 08:03 | 405721.7 | 1200.0009 | 5 | 37 | 3.20801 | -3.259929 | 1.192886 | 1.086524 | 5.214606 | 3.88518
2018-03-11 08:05 | 405811.2 | 1289.5277 | 5 | 37 | 2.999959 | -3.259879 | 1.192886 | 1.167582 | 5.214606 | 4.138153
2018-03-11 08:07 | 405931.3 | 120.0021 | 6 | 37 | 3.742721 | 0 | 1.192886 | 1.167582 | 5.214606 | 4.138153
2018-03-11 08:09 | 406051.3 | 240.0017 | 6 | 37 | 3.772039 | 0 | 1.192886 | 1.167582 | 5.214606 | 4.138153
2018-03-11 08:10 | 406111.3 | 300.0027 | 6 | 37 | 3.782217 | 0 | 1.192886 | 1.167582 | 5.214606 | 4.138153
2018-03-11 08:10 | 406111.3 | 0.0024 | 7 | 38 | 3.782279 | 0 | 0 | 0 | 0 | 0
2018-03-11 08:10 | 406134.6 | 23.1749 | 2 | 38 | 4.200454 | 3.259907 | 0.0236497 | 0 | 0.09928668 | 0
2018-03-11 08:12 | 406254.6 | 120.0031 | 3 | 38 | 4.29207 | 3.260006 | 0.1318643 | 0 | 0.5596121 | 0
2018-03-11 08:14 | 406374.6 | 240.0002 | 3 | 38 | 4.363886 | 3.259983 | 0.2405127 | 0 | 1.029792 | 0
2018-03-11 08:16 | 406494.6 | 360.0023 | 3 | 38 | 4.400389 | 2.964968 | 0.3464155 | 0 | 1.494846 | 0
2018-03-11 08:18 | 406614.6 | 480.0019 | 3 | 38 | 4.400394 | 2.549688 | 0.4380769 | 0 | 1.898192 | 0
2018-03-11 08:20 | 406734.6 | 600.0023 | 3 | 38 | 4.400388 | 2.183817 | 0.5168678 | 0 | 2.244902 | 0
2018-03-11 08:22 | 406854.6 | 720.0019 | 3 | 38 | 4.40037 | 1.852987 | 0.5840248 | 0 | 2.540418 | 0
2018-03-11 08:24 | 406974.6 | 840.0015 | 3 | 38 | 4.400366 | 1.571001 | 0.6409495 | 0 | 2.790908 | 0
2018-03-11 08:26 | 407094.6 | 960.0003 | 3 | 38 | 4.400381 | 1.339394 | 0.6893172 | 0 | 3.003743 | 0
2018-03-11 08:28 | 407214.6 | 1080.0007 | 3 | 38 | 4.400394 | 1.151945 | 0.7307204 | 0 | 3.185933 | 0
2018-03-11 08:30 | 407334.6 | 1200.0018 | 3 | 38 | 4.400342 | 0.9976254 | 0.7664606 | 0 | 3.343202 | 0
2018-03-11 08:32 | 407454.6 | 1320.0022 | 3 | 38 | 4.400353 | 0.8690987 | 0.7975107 | 0 | 3.479834 | 0
2018-03-11 08:34 | 407574.6 | 1440.0019 | 3 | 38 | 4.400371 | 0.7597027 | 0.8246015 | 0 | 3.599043 | 0
2018-03-11 08:36 | 407694.6 | 1560.0018 | 3 | 38 | 4.400361 | 0.6660252 | 0.8483112 | 0 | 3.703373 | 0
2018-03-11 08:38 | 407814.6 | 1680.0003 | 3 | 38 | 4.40036 | 0.5863132 | 0.8691377 | 0 | 3.795017 | 0
2018-03-11 08:40 | 407934.6 | 1800.0007 | 3 | 38 | 4.400333 | 0.5193729 | 0.8875229 | 0 | 3.875918 | 0
2018-03-11 08:42 | 408054.6 | 1920.0019 | 3 | 38 | 4.400293 | 0.4636517 | 0.9038828 | 0 | 3.947907 | 0
2018-03-11 08:44 | 408174.6 | 2040.0018 | 3 | 38 | 4.400341 | 0.4186497 | 0.9185641 | 0 | 4.01251 | 0
2018-03-11 08:46 | 408294.6 | 2160.0008 | 3 | 38 | 4.400336 | 0.3808651 | 0.9318606 | 0 | 4.071019 | 0
2018-03-11 08:48 | 408414.6 | 2280.0023 | 3 | 38 | 4.400337 | 0.3497372 | 0.9440145 | 0 | 4.1245 | 0
2018-03-11 08:50 | 408534.6 | 2400.0011 | 3 | 38 | 4.400249 | 0.3225574 | 0.9552154 | 0 | 4.173788 | 0
2018-03-11 08:52 | 408654.6 | 2520.0016 | 3 | 38 | 4.400315 | 0.3011189 | 0.9656122 | 0 | 4.219536 | 0
2018-03-11 08:54 | 408774.6 | 2640.0011 | 3 | 38 | 4.400315 | 0.282095 | 0.9753194 | 0 | 4.262251 | 0
2018-03-11 08:56 | 408894.6 | 2760.0006 | 3 | 38 | 4.400301 | 0.265398 | 0.9844315 | 0 | 4.302347 | 0
2018-03-11 08:58 | 409014.6 | 2880.0018 | 3 | 38 | 4.40033 | 0.2508316 | 0.9930299 | 0 | 4.340183 | 0
2018-03-11 09:00 | 409134.6 | 3000.0014 | 3 | 38 | 4.40028 | 0.237484 | 1.001165 | 0 | 4.375981 | 0
2018-03-11 09:02 | 409254.6 | 3120.0002 | 3 | 38 | 4.400269 | 0.2259941 | 1.008892 | 0 | 4.409983 | 0
2018-03-11 09:04 | 409374.6 | 3240.0015 | 3 | 38 | 4.400318 | 0.2159595 | 1.016256 | 0 | 4.442383 | 0
2018-03-11 09:06 | 409494.6 | 3360.0003 | 3 | 38 | 4.400297 | 0.2063274 | 1.023286 | 0 | 4.47332 | 0
2018-03-11 09:08 | 409614.6 | 3480.0015 | 3 | 38 | 4.4003 | 0.1977921 | 1.030016 | 0 | 4.502934 | 0
2018-03-11 09:10 | 409734.6 | 3600.0011 | 3 | 38 | 4.400289 | 0.1896267 | 1.036468 | 0 | 4.531323 | 0
2018-03-11 09:12 | 409854.6 | 3720.0007 | 3 | 38 | 4.400303 | 0.1825218 | 1.042669 | 0 | 4.558608 | 0
2018-03-11 09:14 | 409974.6 | 3840.0019 | 3 | 38 | 4.400294 | 0.1756573 | 1.048632 | 0 | 4.584849 | 0
2018-03-11 09:16 | 410094.6 | 3960.0023 | 3 | 38 | 4.400282 | 0.1691895 | 1.054378 | 0 | 4.610135 | 0
2018-03-11 09:18 | 410214.6 | 4080.0019 | 3 | 38 | 4.400323 | 0.1638889 | 1.059922 | 0 | 4.634527 | 0
2018-03-11 09:20 | 410334.6 | 4200.0015 | 3 | 38 | 4.400315 | 0.1583233 | 1.065276 | 0 | 4.658086 | 0
2018-03-11 09:22 | 410454.6 | 4320.0019 | 3 | 38 | 4.400295 | 0.1527596 | 1.070456 | 0 | 4.680882 | 0
2018-03-11 09:24 | 410574.6 | 4440.0023 | 3 | 38 | 4.400284 | 0.1479931 | 1.075468 | 0 | 4.702933 | 0
2018-03-11 09:26 | 410694.6 | 4560.0011 | 3 | 38 | 4.400284 | 0.1435356 | 1.080324 | 0 | 4.724303 | 0
2018-03-11 09:28 | 410814.6 | 4680.0001 | 3 | 38 | 4.400295 | 0.1393757 | 1.085035 | 0 | 4.745031 | 0
2018-03-11 09:30 | 410934.6 | 4800.0009 | 3 | 38 | 4.40029 | 0.1353474 | 1.089608 | 0 | 4.765156 | 0
2018-03-11 09:32 | 411054.6 | 4920.0007 | 3 | 38 | 4.400259 | 0.1312313 | 1.094051 | 0 | 4.784704 | 0
2018-03-11 09:34 | 411174.6 | 5040.0011 | 3 | 38 | 4.400311 | 0.1282845 | 1.098371 | 0 | 4.803716 | 0
2018-03-11 09:36 | 411294.6 | 5160.0017 | 3 | 38 | 4.400281 | 0.1245308 | 1.102575 | 0 | 4.822213 | 0
2018-03-11 09:38 | 411414.6 | 5280.0003 | 3 | 38 | 4.400301 | 0.1215591 | 1.106673 | 0 | 4.840243 | 0
2018-03-11 09:40 | 411534.6 | 5400.0007 | 3 | 38 | 4.400247 | 0.1179066 | 1.110662 | 0 | 4.857797 | 0
2018-03-11 09:42 | 411654.6 | 5520.0004 | 3 | 38 | 4.400281 | 0.1153164 | 1.114554 | 0 | 4.874925 | 0
2018-03-11 09:44 | 411774.6 | 5640.0015 | 3 | 38 | 4.40027 | 0.1126919 | 1.118351 | 0 | 4.891632 | 0
2018-03-11 09:46 | 411894.6 | 5760.0011 | 3 | 38 | 4.400266 | 0.1096973 | 1.12206 | 0 | 4.907954 | 0
2018-03-11 09:48 | 412014.6 | 5880.0022 | 3 | 38 | 4.400268 | 0.107439 | 1.125677 | 0 | 4.92387 | 0
2018-03-11 09:50 | 412134.6 | 6000.0004 | 3 | 38 | 4.400264 | 0.1049099 | 1.129218 | 0 | 4.93945 | 0
2018-03-11 09:52 | 412254.6 | 6120.0015 | 3 | 38 | 4.40031 | 0.1030674 | 1.132684 | 0 | 4.954703 | 0
2018-03-11 09:54 | 412374.6 | 6240.0011 | 3 | 38 | 4.400279 | 0.1008129 | 1.136073 | 0 | 4.969612 | 0
2018-03-11 09:56 | 412494.6 | 6360.0008 | 3 | 38 | 4.400219 | 0.09819031 | 1.139391 | 0 | 4.984211 | 0
2018-03-11 09:58 | 412614.6 | 6480.001 | 3 | 38 | 4.400243 | 0.09630775 | 1.142644 | 0 | 4.998529 | 0
2018-03-11 10:00 | 412734.6 | 6600.0007 | 3 | 38 | 4.400276 | 0.09476662 | 1.145828 | 0 | 5.01254 | 0
2018-03-11 10:02 | 412854.6 | 6720.0019 | 3 | 38 | 4.40028 | 0.0929184 | 1.148952 | 0 | 5.026286 | 0
2018-03-11 10:04 | 412974.6 | 6840.0023 | 3 | 38 | 4.40028 | 0.09114647 | 1.152019 | 0 | 5.039782 | 0
2018-03-11 10:06 | 413094.6 | 6960.0003 | 3 | 38 | 4.400307 | 0.08967209 | 1.155025 | 0 | 5.053008 | 0
2018-03-11 10:08 | 413214.6 | 7080.0023 | 3 | 38 | 4.400285 | 0.08778763 | 1.157977 | 0 | 5.065995 | 0
2018-03-11 10:10 | 413334.6 | 7200.0019 | 3 | 38 | 4.400242 | 0.08584595 | 1.160867 | 0 | 5.078713 | 0
2018-03-11 10:12 | 413454.6 | 7320.0022 | 3 | 38 | 4.400248 | 0.08444786 | 1.163712 | 0 | 5.09123 | 0
2018-03-11 10:14 | 413574.6 | 7440.0003 | 3 | 38 | 4.400255 | 0.08297539 | 1.166504 | 0 | 5.103518 | 0
2018-03-11 10:16 | 413690.1 | 7555.5152 | 3 | 38 | 4.400239 | 0.08149719 | 1.169145 | 0 | 5.115137 | 0
2018-03-11 10:18 | 413810.1 | 120.0021 | 4 | 38 | 4.384521 | 0 | 1.169145 | 0 | 5.115137 | 0
2018-03-11 10:20 | 413930.1 | 240 | 4 | 38 | 4.380664 | 0 | 1.169145 | 0 | 5.115137 | 0
2018-03-11 10:21 | 413990.1 | 300.002 | 4 | 38 | 4.378987 | 0 | 1.169145 | 0 | 5.115137 | 0
2018-03-11 10:23 | 414110.2 | 120.0008 | 5 | 38 | 3.85879 | -3.259929 | 1.169145 | 0.108654 | 5.115137 | 0.4262044
2018-03-11 10:25 | 414230.2 | 240.002 | 5 | 38 | 3.775449 | -3.259914 | 1.169145 | 0.2173051 | 5.115137 | 0.8408983
2018-03-11 10:27 | 414350.2 | 360.0024 | 5 | 38 | 3.695899 | -3.259912 | 1.169145 | 0.3259633 | 5.115137 | 1.246777
2018-03-11 10:29 | 414470.2 | 480.0003 | 5 | 38 | 3.61925 | -3.25989 | 1.169145 | 0.4346116 | 5.115137 | 1.644144
2018-03-11 10:31 | 414590.2 | 600.0008 | 5 | 38 | 3.544793 | -3.259927 | 1.169145 | 0.54326 | 5.115137 | 2.033299
2018-03-11 10:33 | 414710.2 | 720.0012 | 5 | 38 | 3.47647 | -3.25989 | 1.169145 | 0.6519195 | 5.115137 | 2.414685
2018-03-11 10:35 | 414830.2 | 840.0008 | 5 | 38 | 3.415563 | -3.259902 | 1.169145 | 0.7605739 | 5.115137 | 2.789051
2018-03-11 10:37 | 414950.2 | 960.002 | 5 | 38 | 3.357308 | -3.259916 | 1.169145 | 0.8692296 | 5.115137 | 3.157012
2018-03-11 10:39 | 415070.2 | 1080.0016 | 5 | 38 | 3.289523 | -3.259923 | 1.169145 | 0.9778845 | 5.115137 | 3.518316
2018-03-11 10:41 | 415190.2 | 1200.0003 | 5 | 38 | 3.158337 | -3.259892 | 1.169145 | 1.086533 | 5.115137 | 3.869758
2018-03-11 10:42 | 415251.3 | 1261.0648 | 5 | 38 | 2.999994 | -3.259927 | 1.169145 | 1.141824 | 5.115137 | 4.040475
2018-03-11 10:44 | 415371.3 | 120.0003 | 6 | 38 | 3.747719 | 0 | 1.169145 | 1.141824 | 5.115137 | 4.040475
2018-03-11 10:46 | 415491.3 | 240.0016 | 6 | 38 | 3.777844 | 0 | 1.169145 | 1.141824 | 5.115137 | 4.040475
2018-03-11 10:47 | 415551.3 | 300.001 | 6 | 38 | 3.788096 | 0 | 1.169145 | 1.141824 | 5.115137 | 4.040475
2018-03-11 10:47 | 415551.4 | 0.0024 | 7 | 39 | 3.78818 | 0 | 0 | 0 | 0 | 0
2018-03-11 10:47 | 415552.1 | 0.6434 | 2 | 39 | 3.99066 | 2.324005 | 0.0001970095 | 0 | 0.0007727728 | 0
2018-03-11 10:49 | 415672.1 | 120.0014 | 3 | 39 | 4.294039 | 3.25996 | 0.1084103 | 0 | 0.4597496 | 0
2018-03-11 10:51 | 415792.1 | 240.001 | 3 | 39 | 4.367414 | 3.259981 | 0.2170709 | 0 | 0.9302929 | 0
2018-03-11 10:53 | 415912.1 | 360.0024 | 3 | 39 | 4.400387 | 2.939516 | 0.3224266 | 0 | 1.393127 | 0
2018-03-11 10:55 | 416032.1 | 480.0009 | 3 | 39 | 4.400376 | 2.528326 | 0.4133055 | 0 | 1.79303 | 0
2018-03-11 10:57 | 416152.1 | 600.0031 | 3 | 39 | 4.400377 | 2.170658 | 0.4915398 | 0 | 2.13729 | 0
2018-03-11 10:59 | 416272.1 | 720.0011 | 3 | 39 | 4.400389 | 1.846548 | 0.5583702 | 0 | 2.431369 | 0
2018-03-11 11:01 | 416392.1 | 840.0017 | 3 | 39 | 4.400384 | 1.567732 | 0.6151256 | 0 | 2.681114 | 0
2018-03-11 11:03 | 416512.1 | 960.001 | 3 | 39 | 4.400374 | 1.33791 | 0.6634022 | 0 | 2.893549 | 0
2018-03-11 11:05 | 416632.1 | 1080.0007 | 3 | 39 | 4.400365 | 1.151474 | 0.7047712 | 0 | 3.075588 | 0
2018-03-11 11:07 | 416752.1 | 1200.0018 | 3 | 39 | 4.400346 | 0.9983215 | 0.7405183 | 0 | 3.232888 | 0
2018-03-11 11:09 | 416872.1 | 1320.001 | 3 | 39 | 4.400372 | 0.8705845 | 0.7716001 | 0 | 3.369658 | 0
2018-03-11 11:11 | 416992.1 | 1440.0018 | 3 | 39 | 4.400339 | 0.7612801 | 0.7987468 | 0 | 3.489114 | 0
2018-03-11 11:13 | 417112.1 | 1560.0015 | 3 | 39 | 4.400346 | 0.6683121 | 0.8225316 | 0 | 3.593775 | 0
2018-03-11 11:15 | 417232.1 | 1680.0018 | 3 | 39 | 4.400339 | 0.5889874 | 0.8434492 | 0 | 3.685819 | 0
2018-03-11 11:17 | 417352.1 | 1800.0007 | 3 | 39 | 4.400371 | 0.5225964 | 0.8619338 | 0 | 3.767158 | 0
2018-03-11 11:19 | 417472.1 | 1920.0011 | 3 | 39 | 4.400302 | 0.4663868 | 0.8783833 | 0 | 3.839541 | 0
2018-03-11 11:21 | 417592.1 | 2040.0015 | 3 | 39 | 4.400337 | 0.4210224 | 0.8931482 | 0 | 3.904511 | 0
2018-03-11 11:23 | 417712.1 | 2160.0019 | 3 | 39 | 4.400308 | 0.3827209 | 0.9065223 | 0 | 3.963362 | 0
2018-03-11 11:25 | 417832.1 | 2280.0008 | 3 | 39 | 4.400333 | 0.3515224 | 0.9187409 | 0 | 4.017128 | 0
2018-03-11 11:27 | 417952.1 | 2400.0012 | 3 | 39 | 4.400321 | 0.3251553 | 0.9300019 | 0 | 4.066679 | 0
2018-03-11 11:29 | 418072.1 | 2520.0001 | 3 | 39 | 4.400279 | 0.3021946 | 0.940449 | 0 | 4.11265 | 0
2018-03-11 11:31 | 418192.1 | 2640.0019 | 3 | 39 | 4.400303 | 0.2831802 | 0.950204 | 0 | 4.155574 | 0
2018-03-11 11:33 | 418312.1 | 2760.0002 | 3 | 39 | 4.400297 | 0.2664642 | 0.959357 | 0 | 4.19585 | 0
2018-03-11 11:35 | 418432.1 | 2880.0019 | 3 | 39 | 4.400298 | 0.2516747 | 0.9679871 | 0 | 4.233826 | 0
2018-03-11 11:37 | 418552.1 | 3000.0015 | 3 | 39 | 4.400278 | 0.2386055 | 0.9761571 | 0 | 4.269776 | 0
2018-03-11 11:39 | 418672.1 | 3120.0018 | 3 | 39 | 4.400311 | 0.2271061 | 0.9839149 | 0 | 4.303913 | 0
2018-03-11 11:41 | 418792.1 | 3240.0015 | 3 | 39 | 4.400279 | 0.2159462 | 0.9912971 | 0 | 4.336397 | 0
2018-03-11 11:43 | 418912.1 | 3360.0011 | 3 | 39 | 4.400295 | 0.2066803 | 0.9983382 | 0 | 4.36738 | 0
2018-03-11 11:45 | 419032.1 | 3480.0006 | 3 | 39 | 4.400314 | 0.198143 | 1.005077 | 0 | 4.397031 | 0
2018-03-11 11:47 | 419152.1 | 3600.0011 | 3 | 39 | 4.400301 | 0.1898308 | 1.011535 | 0 | 4.425451 | 0
2018-03-11 11:49 | 419272.1 | 3720.0007 | 3 | 39 | 4.400241 | 0.1821175 | 1.017736 | 0 | 4.452736 | 0
2018-03-11 11:51 | 419392.1 | 3840.0019 | 3 | 39 | 4.400307 | 0.1758766 | 1.023704 | 0 | 4.478997 | 0
2018-03-11 11:53 | 419512.1 | 3960.0023 | 3 | 39 | 4.400294 | 0.1695023 | 1.029451 | 0 | 4.504286 | 0
2018-03-11 11:55 | 419632.1 | 4080.0006 | 3 | 39 | 4.400333 | 0.1639023 | 1.034999 | 0 | 4.528697 | 0
2018-03-11 11:57 | 419752.1 | 4200.0006 | 3 | 39 | 4.400263 | 0.1575756 | 1.040354 | 0 | 4.552263 | 0
2018-03-11 11:59 | 419872.1 | 4320.001 | 3 | 39 | 4.400296 | 0.1527557 | 1.045534 | 0 | 4.575055 | 0
2018-03-11 12:01 | 419992.1 | 4440.0014 | 3 | 39 | 4.40028 | 0.147974 | 1.050543 | 0 | 4.597097 | 0
2018-03-11 12:03 | 420112.1 | 4560.0005 | 3 | 39 | 4.4003 | 0.1434631 | 1.055398 | 0 | 4.618459 | 0
2018-03-11 12:05 | 420232.1 | 4680.0022 | 3 | 39 | 4.40023 | 0.1387062 | 1.060103 | 0 | 4.639164 | 0
2018-03-11 12:07 | 420352.1 | 4800.0013 | 3 | 39 | 4.400273 | 0.1349907 | 1.064672 | 0 | 4.659268 | 0
2018-03-11 12:09 | 420472.1 | 4920.0007 | 3 | 39 | 4.400266 | 0.1313076 | 1.069111 | 0 | 4.678801 | 0
2018-03-11 12:11 | 420592.1 | 5040.0003 | 3 | 39 | 4.400245 | 0.1275196 | 1.073425 | 0 | 4.697782 | 0
2018-03-11 12:13 | 420712.1 | 5160.0016 | 3 | 39 | 4.400277 | 0.124218 | 1.077626 | 0 | 4.716268 | 0
2018-03-11 12:15 | 420832.1 | 5280.0011 | 3 | 39 | 4.400296 | 0.1211834 | 1.081714 | 0 | 4.734255 | 0
2018-03-11 12:17 | 420952.1 | 5400.0023 | 3 | 39 | 4.400263 | 0.1179314 | 1.085696 | 0 | 4.751776 | 0
2018-03-11 12:19 | 421072.1 | 5520.0011 | 3 | 39 | 4.400248 | 0.1149158 | 1.089578 | 0 | 4.76886 | 0
2018-03-11 12:21 | 421192.1 | 5640.0023 | 3 | 39 | 4.400272 | 0.1123085 | 1.093364 | 0 | 4.785522 | 0
2018-03-11 12:23 | 421312.1 | 5760.0002 | 3 | 39 | 4.400284 | 0.1097031 | 1.097059 | 0 | 4.801777 | 0
2018-03-11 12:25 | 421432.1 | 5880.0006 | 3 | 39 | 4.400273 | 0.1070786 | 1.100668 | 0 | 4.817661 | 0
2018-03-11 12:27 | 421552.1 | 6000.0019 | 3 | 39 | 4.400259 | 0.1045189 | 1.1042 | 0 | 4.8332 | 0
2018-03-11 12:29 | 421672.1 | 6120.0015 | 3 | 39 | 4.400307 | 0.1026306 | 1.10765 | 0 | 4.848382 | 0
2018-03-11 12:31 | 421792.1 | 6240.0013 | 3 | 39 | 4.400295 | 0.1004562 | 1.111025 | 0 | 4.863232 | 0
2018-03-11 12:33 | 421912.1 | 6360.0007 | 3 | 39 | 4.400237 | 0.09782982 | 1.114326 | 0 | 4.877758 | 0
2018-03-11 12:35 | 422032.1 | 6480.0012 | 3 | 39 | 4.400285 | 0.0963192 | 1.117556 | 0 | 4.891973 | 0
2018-03-11 12:37 | 422152.1 | 6600.0007 | 3 | 39 | 4.400265 | 0.09403992 | 1.120725 | 0 | 4.905917 | 0
2018-03-11 12:39 | 422272.1 | 6720.0019 | 3 | 39 | 4.400299 | 0.0925293 | 1.123831 | 0 | 4.919582 | 0
2018-03-11 12:41 | 422392.1 | 6840.0008 | 3 | 39 | 4.400261 | 0.09040451 | 1.126878 | 0 | 4.932992 | 0
2018-03-11 12:43 | 422512.1 | 6960.0019 | 3 | 39 | 4.400295 | 0.088871 | 1.129862 | 0 | 4.946122 | 0
2018-03-11 12:45 | 422632.1 | 7080.0031 | 3 | 39 | 4.400314 | 0.08743668 | 1.132795 | 0 | 4.959025 | 0
2018-03-11 12:47 | 422752.1 | 7200.0019 | 3 | 39 | 4.400269 | 0.08553123 | 1.135662 | 0 | 4.971642 | 0
2018-03-11 12:49 | 422872.1 | 7320.0023 | 3 | 39 | 4.400276 | 0.08409309 | 1.138488 | 0 | 4.984076 | 0
2018-03-11 12:51 | 422992.1 | 7440.0018 | 3 | 39 | 4.400238 | 0.08222008 | 1.141261 | 0 | 4.996277 | 0
2018-03-11 12:52 | 423059.2 | 7507.0842 | 3 | 39 | 4.400251 | 0.08149719 | 1.142789 | 0 | 5.003003 | 0
2018-03-11 12:54 | 423179.2 | 120.0015 | 4 | 39 | 4.384224 | 0 | 1.142789 | 0 | 5.003003 | 0
2018-03-11 12:56 | 423299.2 | 240.001 | 4 | 39 | 4.380329 | 0 | 1.142789 | 0 | 5.003003 | 0
2018-03-11 12:57 | 423359.2 | 300.0038 | 4 | 39 | 4.378624 | 0 | 1.142789 | 0 | 5.003003 | 0
2018-03-11 12:59 | 423479.3 | 120.0023 | 5 | 39 | 3.849817 | -3.259853 | 1.142789 | 0.1086519 | 5.003003 | 0.4252833
2018-03-11 13:01 | 423599.3 | 240.0011 | 5 | 39 | 3.765449 | -3.259892 | 1.142789 | 0.2173077 | 5.003003 | 0.838964
2018-03-11 13:03 | 423719.3 | 360.0023 | 5 | 39 | 3.684482 | -3.259897 | 1.142789 | 0.325962 | 5.003003 | 1.243668
2018-03-11 13:05 | 423839.3 | 480.0011 | 5 | 39 | 3.605959 | -3.259911 | 1.142789 | 0.4346109 | 5.003003 | 1.639701
2018-03-11 13:07 | 423959.3 | 600.0007 | 5 | 39 | 3.52934 | -3.259925 | 1.142789 | 0.5432612 | 5.003003 | 2.027299
2018-03-11 13:09 | 424079.3 | 720.0002 | 5 | 39 | 3.459134 | -3.25989 | 1.142789 | 0.6519128 | 5.003003 | 2.406884
2018-03-11 13:11 | 424199.3 | 840.0006 | 5 | 39 | 3.396019 | -3.259906 | 1.142789 | 0.7605687 | 5.003003 | 2.779263
2018-03-11 13:13 | 424319.3 | 960.0002 | 5 | 39 | 3.334825 | -3.259871 | 1.142789 | 0.8692219 | 5.003003 | 3.144958
2018-03-11 13:15 | 424439.3 | 1080.0006 | 5 | 39 | 3.258173 | -3.259927 | 1.142789 | 0.977871 | 5.003003 | 3.503422
2018-03-11 13:17 | 424559.3 | 1200.0006 | 5 | 39 | 3.085125 | -3.259911 | 1.142789 | 1.086516 | 5.003003 | 3.849741
2018-03-11 13:18 | 424589.1 | 1229.7719 | 5 | 39 | 2.999979 | -3.25989 | 1.142789 | 1.113473 | 5.003003 | 3.931811
2018-03-11 13:20 | 424709.1 | 120.0006 | 6 | 39 | 3.752108 | 0 | 1.142789 | 1.113479 | 5.003003 | 3.931827
2018-03-11 13:22 | 424829.1 | 240.0011 | 6 | 39 | 3.782145 | 0 | 1.142789 | 1.113479 | 5.003003 | 3.931827
2018-03-11 13:23 | 424889.1 | 300.003 | 6 | 39 | 3.792374 | 0 | 1.142789 | 1.113479 | 5.003003 | 3.931827
2018-03-11 13:23 | 424889.1 | 0.0024 | 7 | 40 | 3.792387 | 0 | 0 | 0 | 0 | 0
2018-03-11 13:23 | 424889.8 | 0.6192 | 2 | 40 | 3.992135 | 2.226242 | 0.0001818267 | 0 | 0.0007137379 | 0
2018-03-11 13:25 | 425009.8 | 120.0006 | 3 | 40 | 4.312777 | 3.259983 | 0.1083941 | 0 | 0.4615393 | 0
2018-03-11 13:27 | 425129.8 | 240.0019 | 3 | 40 | 4.389598 | 3.259989 | 0.2170495 | 0 | 0.9342829 | 0
2018-03-11 13:29 | 425249.8 | 360.0008 | 3 | 40 | 4.40038 | 2.805777 | 0.31857 | 0 | 1.380933 | 0
2018-03-11 13:31 | 425369.8 | 480.0019 | 3 | 40 | 4.400373 | 2.422216 | 0.4055063 | 0 | 1.763487 | 0
2018-03-11 13:33 | 425489.8 | 600.0023 | 3 | 40 | 4.400389 | 2.078703 | 0.4804316 | 0 | 2.093186 | 0
2018-03-11 13:35 | 425609.8 | 720.0019 | 3 | 40 | 4.400374 | 1.769157 | 0.5444407 | 0 | 2.374851 | 0
2018-03-11 13:37 | 425729.8 | 840.0016 | 3 | 40 | 4.400384 | 1.504557 | 0.5988654 | 0 | 2.61434 | 0
2018-03-11 13:39 | 425849.8 | 960.002 | 3 | 40 | 4.400371 | 1.287363 | 0.6452597 | 0 | 2.818491 | 0
2018-03-11 13:41 | 425969.8 | 1080.0008 | 3 | 40 | 4.400327 | 1.110432 | 0.68512 | 0 | 2.993891 | 0
2018-03-11 13:43 | 426089.8 | 1200.001 | 3 | 40 | 4.400341 | 0.9658642 | 0.7196546 | 0 | 3.145855 | 0
2018-03-11 13:45 | 426209.8 | 1320.0022 | 3 | 40 | 4.400341 | 0.8441124 | 0.7497621 | 0 | 3.278339 | 0
2018-03-11 13:47 | 426329.8 | 1440.001 | 3 | 40 | 4.400352 | 0.7402668 | 0.7761171 | 0 | 3.39431 | 0
2018-03-11 13:49 | 426449.8 | 1560.0012 | 3 | 40 | 4.40036 | 0.6512489 | 0.7992622 | 0 | 3.496156 | 0
2018-03-11 13:51 | 426569.8 | 1680.0019 | 3 | 40 | 4.400367 | 0.5751915 | 0.8196585 | 0 | 3.585907 | 0
2018-03-11 13:53 | 426689.8 | 1800.0023 | 3 | 40 | 4.400332 | 0.5110149 | 0.8377243 | 0 | 3.665403 | 0
2018-03-11 13:55 | 426809.8 | 1920.0035 | 3 | 40 | 4.400348 | 0.4576874 | 0.8538344 | 0 | 3.736292 | 0
2018-03-11 13:57 | 426929.8 | 2040.0023 | 3 | 40 | 4.400284 | 0.4128723 | 0.8683201 | 0 | 3.800034 | 0
2018-03-11 13:59 | 427049.8 | 2160.0003 | 3 | 40 | 4.400334 | 0.376873 | 0.8814636 | 0 | 3.85787 | 0
2018-03-11 14:01 | 427169.8 | 2280.0014 | 3 | 40 | 4.400311 | 0.3461514 | 0.8934936 | 0 | 3.910806 | 0
2018-03-11 14:03 | 427289.8 | 2400.001 | 3 | 40 | 4.400323 | 0.3206444 | 0.904591 | 0 | 3.959638 | 0
2018-03-11 14:05 | 427409.8 | 2520.0022 | 3 | 40 | 4.400323 | 0.2989101 | 0.9148998 | 0 | 4.005 | 0
2018-03-11 14:07 | 427529.8 | 2640.001 | 3 | 40 | 4.400285 | 0.2798405 | 0.9245319 | 0 | 4.047384 | 0
2018-03-11 14:09 | 427649.8 | 2760.0014 | 3 | 40 | 4.400308 | 0.263483 | 0.9335823 | 0 | 4.087208 | 0
2018-03-11 14:11 | 427769.8 | 2880.0018 | 3 | 40 | 4.400321 | 0.2491245 | 0.9421195 | 0 | 4.124774 | 0
2018-03-11 14:13 | 427889.8 | 3000.0015 | 3 | 40 | 4.400295 | 0.2359905 | 0.9501973 | 0 | 4.160319 | 0
2018-03-11 14:15 | 428009.8 | 3120.0003 | 3 | 40 | 4.400285 | 0.2243347 | 0.9578675 | 0 | 4.19407 | 0
2018-03-11 14:17 | 428129.8 | 3240.0031 | 3 | 40 | 4.40032 | 0.2143936 | 0.965176 | 0 | 4.22623 | 0
2018-03-11 14:19 | 428249.8 | 3360.0011 | 3 | 40 | 4.400309 | 0.2048111 | 0.9721549 | 0 | 4.256939 | 0
2018-03-11 14:21 | 428369.8 | 3480.0015 | 3 | 40 | 4.4003 | 0.1962509 | 0.9788305 | 0 | 4.286314 | 0
2018-03-11 14:23 | 428489.8 | 3600.0019 | 3 | 40 | 4.400232 | 0.1877365 | 0.9852336 | 0 | 4.314489 | 0
2018-03-11 14:25 | 428609.8 | 3720.0015 | 3 | 40 | 4.400311 | 0.1811848 | 0.9913863 | 0 | 4.341563 | 0
2018-03-11 14:27 | 428729.8 | 3840.0011 | 3 | 40 | 4.400296 | 0.1743851 | 0.9973072 | 0 | 4.367617 | 0
2018-03-11 14:29 | 428849.8 | 3960.0015 | 3 | 40 | 4.400321 | 0.1683655 | 1.003011 | 0 | 4.392715 | 0
2018-03-11 14:31 | 428969.8 | 4080.0014 | 3 | 40 | 4.40028 | 0.1620617 | 1.008514 | 0 | 4.416932 | 0
2018-03-11 14:33 | 429089.8 | 4200.0015 | 3 | 40 | 4.400268 | 0.1565228 | 1.01383 | 0 | 4.440321 | 0
2018-03-11 14:35 | 429209.8 | 4320.0001 | 3 | 40 | 4.400321 | 0.1520329 | 1.018969 | 0 | 4.462936 | 0
2018-03-11 14:37 | 429329.8 | 4440.0015 | 3 | 40 | 4.40027 | 0.1468716 | 1.023944 | 0 | 4.484827 | 0
2018-03-11 14:39 | 429449.8 | 4560.0003 | 3 | 40 | 4.400285 | 0.142374 | 1.028764 | 0 | 4.506036 | 0
2018-03-11 14:41 | 429569.8 | 4680.0015 | 3 | 40 | 4.400246 | 0.1378288 | 1.033436 | 0 | 4.526596 | 0
2018-03-11 14:43 | 429689.8 | 4800.0018 | 3 | 40 | 4.400268 | 0.1341515 | 1.037972 | 0 | 4.546552 | 0
2018-03-11 14:45 | 429809.8 | 4920 | 3 | 40 | 4.400256 | 0.1301022 | 1.042379 | 0 | 4.565946 | 0
2018-03-11 14:47 | 429929.8 | 5040.0003 | 3 | 40 | 4.40028 | 0.1267452 | 1.046662 | 0 | 4.584792 | 0
2018-03-11 14:49 | 430049.8 | 5160.0023 | 3 | 40 | 4.40023 | 0.1226254 | 1.05083 | 0 | 4.603133 | 0
2018-03-11 14:51 | 430169.8 | 5280.0019 | 3 | 40 | 4.400266 | 0.1200504 | 1.054885 | 0 | 4.620977 | 0
2018-03-11 14:53 | 430289.8 | 5400.0016 | 3 | 40 | 4.400288 | 0.1171551 | 1.058833 | 0 | 4.638348 | 0
2018-03-11 14:55 | 430409.8 | 5520.0019 | 3 | 40 | 4.400285 | 0.1141586 | 1.062687 | 0 | 4.655304 | 0
2018-03-11 14:57 | 430529.8 | 5640.0023 | 3 | 40 | 4.400302 | 0.111557 | 1.066441 | 0 | 4.671824 | 0
2018-03-11 14:59 | 430649.8 | 5760.0003 | 3 | 40 | 4.400254 | 0.1085606 | 1.070105 | 0 | 4.687945 | 0
2018-03-11 15:01 | 430769.8 | 5880.0007 | 3 | 40 | 4.400228 | 0.1055202 | 1.073684 | 0 | 4.703697 | 0
2018-03-11 15:03 | 430889.8 | 6000.0003 | 3 | 40 | 4.400271 | 0.1037693 | 1.077181 | 0 | 4.719081 | 0
2018-03-11 15:05 | 431009.8 | 6120.0015 | 3 | 40 | 4.400284 | 0.1015396 | 1.0806 | 0 | 4.734128 | 0
2018-03-11 15:07 | 431129.8 | 6240.0011 | 3 | 40 | 4.400236 | 0.0988903 | 1.083941 | 0 | 4.748827 | 0
2018-03-11 15:09 | 431249.8 | 6360.0015 | 3 | 40 | 4.400259 | 0.09702492 | 1.087212 | 0 | 4.763225 | 0
2018-03-11 15:11 | 431369.8 | 6480.0004 | 3 | 40 | 4.400218 | 0.09479713 | 1.090416 | 0 | 4.777322 | 0
2018-03-11 15:13 | 431489.8 | 6600 | 3 | 40 | 4.400235 | 0.09292603 | 1.093553 | 0 | 4.791123 | 0
2018-03-11 15:15 | 431609.8 | 6720.0012 | 3 | 40 | 4.400262 | 0.09115791 | 1.096629 | 0 | 4.804658 | 0
2018-03-11 15:17 | 431729.8 | 6840.0007 | 3 | 40 | 4.40028 | 0.08968163 | 1.099645 | 0 | 4.817931 | 0
2018-03-11 15:19 | 431849.8 | 6960.0019 | 3 | 40 | 4.4003 | 0.08820343 | 1.1026 | 0 | 4.830932 | 0
2018-03-11 15:21 | 431969.8 | 7080.0023 | 3 | 40 | 4.400266 | 0.08627892 | 1.105501 | 0 | 4.843699 | 0
2018-03-11 15:23 | 432089.8 | 7200.0019 | 3 | 40 | 4.400232 | 0.08440208 | 1.108346 | 0 | 4.856216 | 0
2018-03-11 15:25 | 432209.8 | 7320.0015 | 3 | 40 | 4.400311 | 0.08330154 | 1.111143 | 0 | 4.868524 | 0
2018-03-11 15:26 | 432300.9 | 7411.1018 | 3 | 40 | 4.40024 | 0.08149719 | 1.11323 | 0 | 4.87771 | 0
2018-03-11 15:28 | 432421 | 120.0023 | 4 | 40 | 4.383875 | 0 | 1.11323 | 0 | 4.87771 | 0
2018-03-11 15:30 | 432541 | 240.0002 | 4 | 40 | 4.379917 | 0 | 1.11323 | 0 | 4.87771 | 0
2018-03-11 15:31 | 432601 | 300.0046 | 4 | 40 | 4.378203 | 0 | 1.11323 | 0 | 4.87771 | 0
2018-03-11 15:33 | 432721.1 | 120.0009 | 5 | 40 | 3.840072 | -3.259908 | 1.11323 | 0.1086498 | 4.87771 | 0.4242891
2018-03-11 15:35 | 432841.1 | 240.0002 | 5 | 40 | 3.754521 | -3.259883 | 1.11323 | 0.2173027 | 4.87771 | 0.836839
2018-03-11 15:37 | 432961.1 | 360.0006 | 5 | 40 | 3.671886 | -3.259925 | 1.11323 | 0.325954 | 4.87771 | 1.240261
2018-03-11 15:39 | 433081.1 | 480.001 | 5 | 40 | 3.591136 | -3.259885 | 1.11323 | 0.4346122 | 4.87771 | 1.634845
2018-03-11 15:41 | 433201.1 | 600.0031 | 5 | 40 | 3.512185 | -3.2599 | 1.11323 | 0.5432631 | 4.87771 | 2.020699
2018-03-11 15:43 | 433321.1 | 720.0003 | 5 | 40 | 3.440234 | -3.259914 | 1.11323 | 0.6519133 | 4.87771 | 2.398312
2018-03-11 15:45 | 433441.1 | 840.0007 | 5 | 40 | 3.376033 | -3.259885 | 1.11323 | 0.7605639 | 4.87771 | 2.768555
2018-03-11 15:47 | 433561.1 | 960.0011 | 5 | 40 | 3.312403 | -3.259897 | 1.11323 | 0.8692179 | 4.87771 | 3.131971
2018-03-11 15:49 | 433681.1 | 1080.0022 | 5 | 40 | 3.224801 | -3.25986 | 1.11323 | 0.97787 | 4.87771 | 3.487572
2018-03-11 15:51 | 433801.1 | 1200.0004 | 5 | 40 | 3.000436 | -3.259869 | 1.11323 | 1.08652 | 4.87771 | 3.828049
2018-03-11 15:51 | 433801.2 | 1200.1423 | 5 | 40 | 2.999989 | -3.259874 | 1.11323 | 1.086648 | 4.87771 | 3.828435
2018-03-11 15:53 | 433921.3 | 120.0013 | 6 | 40 | 3.756679 | 0 | 1.11323 | 1.086648 | 4.87771 | 3.828435
2018-03-11 15:55 | 434041.3 | 240.0002 | 6 | 40 | 3.786828 | 0 | 1.11323 | 1.086648 | 4.87771 | 3.828435
2018-03-11 15:56 | 434101.3 | 300.003 | 6 | 40 | 3.797048 | 0 | 1.11323 | 1.086648 | 4.87771 | 3.828435
2018-03-11 15:56 | 434101.3 | 0.0023 | 7 | 41 | 3.79707 | 0 | 0 | 0 | 0 | 0
2018-03-11 15:56 | 434102 | 0.5976 | 2 | 41 | 3.995968 | 2.152905 | 0.0001702952 | 0 | 0.0006691881 | 0
2018-03-11 15:58 | 434222 | 120.0007 | 3 | 41 | 4.331356 | 3.259962 | 0.1083836 | 0 | 0.4633725 | 0
2018-03-11 16:00 | 434342 | 240.0003 | 3 | 41 | 4.400396 | 3.168343 | 0.2168307 | 0 | 0.9373069 | 0
2018-03-11 16:02 | 434462 | 360.0022 | 3 | 41 | 4.400386 | 2.691957 | 0.3139621 | 0 | 1.364723 | 0
2018-03-11 16:04 | 434582 | 480.001 | 3 | 41 | 4.400383 | 2.326023 | 0.3974186 | 0 | 1.731963 | 0
2018-03-11 16:06 | 434702 | 600.0014 | 3 | 41 | 4.400352 | 1.996763 | 0.4693848 | 0 | 2.048642 | 0
2018-03-11 16:08 | 434822 | 720.001 | 3 | 41 | 4.400394 | 1.701632 | 0.5309053 | 0 | 2.319355 | 0
2018-03-11 16:10 | 434942 | 840.0022 | 3 | 41 | 4.400368 | 1.450182 | 0.5832973 | 0 | 2.549899 | 0
2018-03-11 16:12 | 435062 | 960.0019 | 3 | 41 | 4.400348 | 1.244444 | 0.6280778 | 0 | 2.74695 | 0
2018-03-11 16:14 | 435182 | 1080.0023 | 3 | 41 | 4.400354 | 1.077303 | 0.6666762 | 0 | 2.916796 | 0
2018-03-11 16:16 | 435302 | 1200.0019 | 3 | 41 | 4.400352 | 0.9392147 | 0.7002123 | 0 | 3.064367 | 0
2018-03-11 16:18 | 435422 | 1320.0007 | 3 | 41 | 4.400323 | 0.822691 | 0.7295273 | 0 | 3.193363 | 0
2018-03-11 16:20 | 435542 | 1440.001 | 3 | 41 | 4.400336 | 0.7236042 | 0.7552606 | 0 | 3.306599 | 0
2018-03-11 16:22 | 435662 | 1560.0007 | 3 | 41 | 4.400357 | 0.6386032 | 0.7779193 | 0 | 3.406305 | 0
2018-03-11 16:24 | 435782 | 1680.001 | 3 | 41 | 4.400357 | 0.565115 | 0.7979362 | 0 | 3.494385 | 0
2018-03-11 16:26 | 435902 | 1800.0022 | 3 | 41 | 4.400342 | 0.5030956 | 0.8157036 | 0 | 3.572568 | 0
2018-03-11 16:28 | 436022 | 1920.0004 | 3 | 41 | 4.400334 | 0.4511375 | 0.8315766 | 0 | 3.642415 | 0
2018-03-11 16:30 | 436142 | 2040.0015 | 3 | 41 | 4.400328 | 0.4081268 | 0.8458738 | 0 | 3.705327 | 0
2018-03-11 16:32 | 436262 | 2160.0018 | 3 | 41 | 4.400319 | 0.3727341 | 0.8588659 | 0 | 3.762496 | 0
2018-03-11 16:34 | 436382 | 2280.0022 | 3 | 41 | 4.400266 | 0.3422985 | 0.8707739 | 0 | 3.814895 | 0
2018-03-11 16:36 | 436502 | 2400.0019 | 3 | 41 | 4.4003 | 0.3177414 | 0.8817683 | 0 | 3.863274 | 0
2018-03-11 16:38 | 436622 | 2520.0017 | 3 | 41 | 4.400325 | 0.2966328 | 0.8919938 | 0 | 3.908269 | 0
2018-03-11 16:40 | 436742 | 2640.0012 | 3 | 41 | 4.40035 | 0.2782307 | 0.9015555 | 0 | 3.950344 | 0
2018-03-11 16:42 | 436862 | 2760.0023 | 3 | 41 | 4.400302 | 0.2618752 | 0.9105412 | 0 | 3.989883 | 0
2018-03-11 16:44 | 436982 | 2880.0011 | 3 | 41 | 4.400342 | 0.2478638 | 0.9190205 | 0 | 4.027195 | 0
2018-03-11 16:46 | 437102 | 3000.0006 | 3 | 41 | 4.400287 | 0.2348137 | 0.9270504 | 0 | 4.062529 | 0
2018-03-11 16:48 | 437222 | 3120.001 | 3 | 41 | 4.400252 | 0.2229347 | 0.9346836 | 0 | 4.096117 | 0
2018-03-11 16:50 | 437342 | 3240.003 | 3 | 41 | 4.400328 | 0.2133102 | 0.9419539 | 0 | 4.128109 | 0
2018-03-11 16:52 | 437462 | 3360.001 | 3 | 41 | 4.400321 | 0.204052 | 0.9488992 | 0 | 4.15867 | 0
2018-03-11 16:54 | 437582 | 3480.0023 | 3 | 41 | 4.400279 | 0.195097 | 0.9555448 | 0 | 4.187912 | 0
2018-03-11 16:56 | 437702 | 3600.0003 | 3 | 41 | 4.400277 | 0.1873169 | 0.9619176 | 0 | 4.215955 | 0
2018-03-11 16:58 | 437822 | 3720.0015 | 3 | 41 | 4.400249 | 0.179472 | 0.9680402 | 0 | 4.242897 | 0
2018-03-11 17:00 | 437942 | 3840.0011 | 3 | 41 | 4.400319 | 0.1735706 | 0.9739296 | 0 | 4.268811 | 0
2018-03-11 17:02 | 438062 | 3960.0007 | 3 | 41 | 4.400289 | 0.1672192 | 0.9796029 | 0 | 4.293776 | 0
2018-03-11 17:04 | 438182 | 4080.0012 | 3 | 41 | 4.400275 | 0.161377 | 0.9850755 | 0 | 4.317856 | 0
2018-03-11 17:06 | 438302 | 4200.0023 | 3 | 41 | 4.400246 | 0.1557236 | 0.9903638 | 0 | 4.341126 | 0
2018-03-11 17:08 | 438422 | 4320.0003 | 3 | 41 | 4.4003 | 0.1508636 | 0.9954793 | 0 | 4.363636 | 0
2018-03-11 17:10 | 438542 | 4440.0007 | 3 | 41 | 4.400264 | 0.1460629 | 1.000425 | 0 | 4.385397 | 0
2018-03-11 17:12 | 438662 | 4560.0018 | 3 | 41 | 4.400284 | 0.1415977 | 1.005217 | 0 | 4.406486 | 0
2018-03-11 17:14 | 438782 | 4680.0004 | 3 | 41 | 4.400291 | 0.1374893 | 1.009864 | 0 | 4.426932 | 0
2018-03-11 17:16 | 438902 | 4800.0011 | 3 | 41 | 4.400295 | 0.1334152 | 1.014375 | 0 | 4.446781 | 0
2018-03-11 17:18 | 439022 | 4920 | 3 | 41 | 4.4003 | 0.1297169 | 1.018753 | 0 | 4.466045 | 0
2018-03-11 17:20 | 439142 | 5040.0003 | 3 | 41 | 4.400282 | 0.1259785 | 1.023009 | 0 | 4.484774 | 0
2018-03-11 17:22 | 439262 | 5160.0006 | 3 | 41 | 4.400339 | 0.1230087 | 1.027149 | 0 | 4.502993 | 0
2018-03-11 17:24 | 439382 | 5280.0003 | 3 | 41 | 4.400266 | 0.119276 | 1.031177 | 0 | 4.520715 | 0
2018-03-11 17:26 | 439502 | 5400.0007 | 3 | 41 | 4.400257 | 0.1159935 | 1.035102 | 0 | 4.537988 | 0
2018-03-11 17:28 | 439622 | 5520.0011 | 3 | 41 | 4.400219 | 0.1129894 | 1.038925 | 0 | 4.55481 | 0
2018-03-11 17:30 | 439742 | 5640.0008 | 3 | 41 | 4.400279 | 0.1107483 | 1.042654 | 0 | 4.571216 | 0
2018-03-11 17:32 | 439862 | 5760.0011 | 3 | 41 | 4.400301 | 0.1081429 | 1.046297 | 0 | 4.587247 | 0
2018-03-11 17:34 | 439982 | 5880.0024 | 3 | 41 | 4.400196 | 0.1049271 | 1.049846 | 0 | 4.602865 | 0
2018-03-11 17:36 | 440102 | 6000.0003 | 3 | 41 | 4.400254 | 0.1030006 | 1.053315 | 0 | 4.618127 | 0
2018-03-11 17:38 | 440222 | 6120.0007 | 3 | 41 | 4.400243 | 0.1003742 | 1.056713 | 0 | 4.63308 | 0
2018-03-11 17:40 | 440342 | 6240.0019 | 3 | 41 | 4.400259 | 0.098526 | 1.060034 | 0 | 4.647696 | 0
2018-03-11 17:42 | 440462 | 6360.0007 | 3 | 41 | 4.400239 | 0.09625435 | 1.063285 | 0 | 4.661999 | 0
2018-03-11 17:44 | 440582 | 6480.0011 | 3 | 41 | 4.400247 | 0.09443092 | 1.066466 | 0 | 4.675996 | 0
2018-03-11 17:46 | 440702 | 6600.0006 | 3 | 41 | 4.400268 | 0.09254265 | 1.069586 | 0 | 4.689724 | 0
2018-03-11 17:48 | 440822 | 6720.0002 | 3 | 41 | 4.400241 | 0.09072113 | 1.072639 | 0 | 4.703158 | 0
2018-03-11 17:50 | 440942 | 6840.0031 | 3 | 41 | 4.400261 | 0.08889771 | 1.075634 | 0 | 4.71634 | 0
2018-03-11 17:52 | 441062 | 6960.0011 | 3 | 41 | 4.400248 | 0.08697891 | 1.078571 | 0 | 4.729264 | 0
2018-03-11 17:54 | 441182 | 7080.0023 | 3 | 41 | 4.400204 | 0.08514023 | 1.081451 | 0 | 4.741936 | 0
2018-03-11 17:56 | 441302 | 7200.0011 | 3 | 41 | 4.40026 | 0.08402824 | 1.084278 | 0 | 4.754375 | 0
2018-03-11 17:58 | 441422 | 7320.0007 | 3 | 41 | 4.400201 | 0.08213234 | 1.087053 | 0 | 4.766585 | 0
2018-03-11 17:58 | 441433.7 | 7331.7337 | 3 | 41 | 4.400163 | 0.08149719 | 1.087321 | 0 | 4.767763 | 0
2018-03-11 18:00 | 441553.8 | 120.0014 | 4 | 41 | 4.38354 | 0 | 1.087321 | 0 | 4.767763 | 0
2018-03-11 18:02 | 441673.8 | 240.001 | 4 | 41 | 4.379539 | 0 | 1.087321 | 0 | 4.767763 | 0
2018-03-11 18:03 | 441733.8 | 300.0038 | 4 | 41 | 4.377787 | 0 | 1.087321 | 0 | 4.767763 | 0
2018-03-11 18:05 | 441853.9 | 120.0015 | 5 | 41 | 3.832269 | -3.259916 | 1.087321 | 0.1086554 | 4.767763 | 0.4235121
2018-03-11 18:07 | 441973.9 | 240.001 | 5 | 41 | 3.745977 | -3.259911 | 1.087321 | 0.2173074 | 4.767763 | 0.8351749
2018-03-11 18:09 | 442093.9 | 360.0007 | 5 | 41 | 3.662427 | -3.259895 | 1.087321 | 0.3259578 | 4.767763 | 1.237621
2018-03-11 18:11 | 442213.9 | 480.0011 | 5 | 41 | 3.580341 | -3.259914 | 1.087321 | 0.4346079 | 4.767763 | 1.631075
2018-03-11 18:13 | 442333.9 | 600.0006 | 5 | 41 | 3.500042 | -3.259923 | 1.087321 | 0.5432547 | 4.767763 | 2.015671
2018-03-11 18:15 | 442453.9 | 720.0009 | 5 | 41 | 3.42691 | -3.259935 | 1.087321 | 0.6519036 | 4.767763 | 2.391895
2018-03-11 18:17 | 442573.9 | 840.0023 | 5 | 41 | 3.361642 | -3.259885 | 1.087321 | 0.7605577 | 4.767763 | 2.760639
2018-03-11 18:19 | 442693.9 | 960.0002 | 5 | 41 | 3.296696 | -3.259902 | 1.087321 | 0.869206 | 4.767763 | 3.122414
2018-03-11 18:21 | 442813.9 | 1080.0001 | 5 | 41 | 3.201322 | -3.259902 | 1.087321 | 0.9778585 | 4.767763 | 3.476003
2018-03-11 18:23 | 442917.2 | 1183.3072 | 5 | 41 | 2.999983 | -3.259927 | 1.087321 | 1.071398 | 4.767763 | 3.767556
2018-03-11 18:25 | 443037.2 | 120.0024 | 6 | 41 | 3.760439 | 0 | 1.087321 | 1.071398 | 4.767763 | 3.767556
2018-03-11 18:27 | 443157.2 | 240.0003 | 6 | 41 | 3.790534 | 0 | 1.087321 | 1.071398 | 4.767763 | 3.767556
2018-03-11 18:28 | 443217.2 | 300.0023 | 6 | 41 | 3.800617 | 0 | 1.087321 | 1.071398 | 4.767763 | 3.767556
2018-03-11 18:28 | 443217.2 | 0.0024 | 7 | 42 | 3.800735 | 0 | 0 | 0 | 0 | 0
2018-03-11 18:28 | 443217.9 | 0.5736 | 2 | 42 | 3.994944 | 2.055277 | 0.0001549239 | 0 | 0.0006088226 | 0
2018-03-11 18:30 | 443337.9 | 120.0014 | 3 | 42 | 4.344984 | 3.259924 | 0.1083723 | 0 | 0.4647206 | 0
2018-03-11 18:32 | 443457.9 | 240.0011 | 3 | 42 | 4.400386 | 3.067444 | 0.21597 | 0 | 0.9361138 | 0
2018-03-11 18:34 | 443577.9 | 360.0014 | 3 | 42 | 4.400362 | 2.619928 | 0.3103587 | 0 | 1.35146 | 0
2018-03-11 18:36 | 443697.9 | 480.0026 | 3 | 42 | 4.400361 | 2.264519 | 0.3916235 | 0 | 1.709056 | 0
2018-03-11 18:38 | 443817.9 | 600.0005 | 3 | 42 | 4.400369 | 1.943459 | 0.4616715 | 0 | 2.017294 | 0
2018-03-11 18:40 | 443937.9 | 720.0018 | 3 | 42 | 4.400394 | 1.656672 | 0.5215492 | 0 | 2.280778 | 0
2018-03-11 18:42 | 444057.9 | 840.0023 | 3 | 42 | 4.400384 | 1.413908 | 0.5725877 | 0 | 2.505366 | 0
2018-03-11 18:44 | 444177.9 | 960.0002 | 3 | 42 | 4.400356 | 1.215105 | 0.6162743 | 0 | 2.697603 | 0
2018-03-11 18:46 | 444297.9 | 1080.0014 | 3 | 42 | 4.400323 | 1.05401 | 0.6540058 | 0 | 2.863635 | 0
2018-03-11 18:48 | 444417.9 | 1200.001 | 3 | 42 | 4.400352 | 0.9211025 | 0.6868573 | 0 | 3.008193 | 0
2018-03-11 18:50 | 444537.9 | 1320.0007 | 3 | 42 | 4.400342 | 0.8087959 | 0.7156336 | 0 | 3.134819 | 0
2018-03-11 18:52 | 444657.9 | 1440.0011 | 3 | 42 | 4.400359 | 0.7128105 | 0.7409482 | 0 | 3.246212 | 0
2018-03-11 18:54 | 444777.9 | 1560.0023 | 3 | 42 | 4.400365 | 0.6302204 | 0.7632878 | 0 | 3.344514 | 0
2018-03-11 18:56 | 444897.9 | 1680.001 | 3 | 42 | 4.400308 | 0.5585365 | 0.7830631 | 0 | 3.431531 | 0
2018-03-11 18:58 | 445017.9 | 1800.0006 | 3 | 42 | 4.400327 | 0.4984894 | 0.8006549 | 0 | 3.508941 | 0
2018-03-11 19:00 | 445137.9 | 1920.0027 | 3 | 42 | 4.400309 | 0.4477482 | 0.8164028 | 0 | 3.578237 | 0
2018-03-11 19:02 | 445257.9 | 2040.0006 | 3 | 42 | 4.400329 | 0.4062176 | 0.8306143 | 0 | 3.640772 | 0
2018-03-11 19:04 | 445377.9 | 2160.0002 | 3 | 42 | 4.400317 | 0.3712578 | 0.8435487 | 0 | 3.697687 | 0
2018-03-11 19:06 | 445497.9 | 2280.0014 | 3 | 42 | 4.40033 | 0.3422508 | 0.8554192 | 0 | 3.749922 | 0
2018-03-11 19:08 | 445617.9 | 2400.0003 | 3 | 42 | 4.400306 | 0.3172531 | 0.8663969 | 0 | 3.798227 | 0
2018-03-11 19:10 | 445737.9 | 2520.0022 | 3 | 42 | 4.400281 | 0.2960472 | 0.876614 | 0 | 3.843185 | 0
2018-03-11 19:12 | 445857.9 | 2640.0011 | 3 | 42 | 4.400297 | 0.2779255 | 0.8861759 | 0 | 3.885261 | 0
2018-03-11 19:14 | 445977.9 | 2760.0001 | 3 | 42 | 4.400282 | 0.2619839 | 0.8951676 | 0 | 3.924827 | 0
2018-03-11 19:16 | 446097.9 | 2880.0012 | 3 | 42 | 4.400325 | 0.2482357 | 0.9036616 | 0 | 3.962203 | 0
2018-03-11 19:18 | 446217.9 | 3000.0007 | 3 | 42 | 4.4003 | 0.2352161 | 0.9117066 | 0 | 3.997603 | 0
2018-03-11 19:20 | 446337.9 | 3120.0003 | 3 | 42 | 4.400281 | 0.2236633 | 0.9193546 | 0 | 4.031257 | 0
2018-03-11 19:22 | 446457.9 | 3240.0022 | 3 | 42 | 4.400275 | 0.2134991 | 0.9266422 | 0 | 4.063324 | 0
2018-03-11 19:24 | 446577.9 | 3360.0019 | 3 | 42 | 4.400311 | 0.204422 | 0.9336038 | 0 | 4.093957 | 0
2018-03-11 19:26 | 446697.9 | 3480.0007 | 3 | 42 | 4.400307 | 0.1958065 | 0.9402655 | 0 | 4.123271 | 0
2018-03-11 19:28 | 446817.9 | 3600.0003 | 3 | 42 | 4.400346 | 0.1884289 | 0.9466576 | 0 | 4.151398 | 0
2018-03-11 19:30 | 446937.9 | 3720.0015 | 3 | 42 | 4.400256 | 0.1802616 | 0.9527976 | 0 | 4.178415 | 0
2018-03-11 19:32 | 447057.9 | 3840.0003 | 3 | 42 | 4.40028 | 0.1739368 | 0.9587016 | 0 | 4.204394 | 0
2018-03-11 19:34 | 447177.9 | 3960.0015 | 3 | 42 | 4.400275 | 0.1676121 | 0.9643934 | 0 | 4.22944 | 0
2018-03-11 19:36 | 447297.9 | 4080.0002 | 3 | 42 | 4.400277 | 0.1617031 | 0.9698851 | 0 | 4.253605 | 0
2018-03-11 19:38 | 447417.9 | 4200.0015 | 3 | 42 | 4.400295 | 0.156496 | 0.9751864 | 0 | 4.276933 | 0
2018-03-11 19:40 | 447537.9 | 4320.0003 | 3 | 42 | 4.400232 | 0.150919 | 0.9803123 | 0 | 4.299488 | 0
2018-03-11 19:42 | 447657.9 | 4440.0024 | 3 | 42 | 4.400321 | 0.1468544 | 0.9852763 | 0 | 4.321331 | 0
2018-03-11 19:44 | 447777.9 | 4560.0003 | 3 | 42 | 4.40028 | 0.1420193 | 0.9900811 | 0 | 4.342474 | 0
2018-03-11 19:46 | 447897.9 | 4680.0031 | 3 | 42 | 4.400296 | 0.1378994 | 0.9947425 | 0 | 4.362985 | 0
2018-03-11 19:48 | 448017.9 | 4800.0011 | 3 | 42 | 4.400274 | 0.1337643 | 0.9992676 | 0 | 4.382897 | 0
2018-03-11 19:50 | 448137.9 | 4920.0007 | 3 | 42 | 4.400301 | 0.1300793 | 1.003661 | 0 | 4.402228 | 0
2018-03-11 19:52 | 448257.9 | 5040.0019 | 3 | 42 | 4.400269 | 0.1263866 | 1.007932 | 0 | 4.421021 | 0
2018-03-11 19:54 | 448377.9 | 5160.0023 | 3 | 42 | 4.400287 | 0.1230202 | 1.012085 | 0 | 4.439299 | 0
2018-03-11 19:56 | 448497.9 | 5280.0003 | 3 | 42 | 4.40027 | 0.1196346 | 1.016126 | 0 | 4.457078 | 0
2018-03-11 19:58 | 448617.9 | 5400.0007 | 3 | 42 | 4.400296 | 0.1167812 | 1.020062 | 0 | 4.474396 | 0
2018-03-11 20:00 | 448737.9 | 5520.0011 | 3 | 42 | 4.400265 | 0.1137409 | 1.023898 | 0 | 4.491279 | 0
2018-03-11 20:02 | 448857.9 | 5640 | 3 | 42 | 4.400307 | 0.1111565 | 1.027643 | 0 | 4.507755 | 0
2018-03-11 20:04 | 448977.9 | 5760.0012 | 3 | 42 | 4.400266 | 0.1081696 | 1.031293 | 0 | 4.523819 | 0
2018-03-11 20:06 | 449097.9 | 5880.0024 | 3 | 42 | 4.400298 | 0.1059246 | 1.034858 | 0 | 4.539506 | 0
2018-03-11 20:08 | 449217.9 | 6000.0011 | 3 | 42 | 4.40028 | 0.1034088 | 1.038342 | 0 | 4.554835 | 0
2018-03-11 20:10 | 449337.9 | 6120.0007 | 3 | 42 | 4.400244 | 0.1007996 | 1.041743 | 0 | 4.569802 | 0
2018-03-11 20:12 | 449457.9 | 6240.0018 | 3 | 42 | 4.400236 | 0.09855652 | 1.045069 | 0 | 4.584435 | 0
2018-03-11 20:14 | 449577.9 | 6360 | 3 | 42 | 4.40026 | 0.09666061 | 1.048325 | 0 | 4.598764 | 0
2018-03-11 20:16 | 449697.9 | 6480.0018 | 3 | 42 | 4.400227 | 0.09438324 | 1.051509 | 0 | 4.612772 | 0
2018-03-11 20:18 | 449817.9 | 6600.0023 | 3 | 42 | 4.400291 | 0.09290886 | 1.054631 | 0 | 4.62651 | 0
2018-03-11 20:20 | 449937.9 | 6720.0012 | 3 | 42 | 4.400247 | 0.09073448 | 1.057689 | 0 | 4.639965 | 0
2018-03-11 20:22 | 450057.9 | 6840.0013 | 3 | 42 | 4.400288 | 0.08924675 | 1.060689 | 0 | 4.653166 | 0
2018-03-11 20:24 | 450177.9 | 6960.0002 | 3 | 42 | 4.40029 | 0.08738708 | 1.063624 | 0 | 4.666082 | 0
2018-03-11 20:26 | 450297.9 | 7080.0015 | 3 | 42 | 4.400276 | 0.08587265 | 1.066512 | 0 | 4.678788 | 0
2018-03-11 20:28 | 450417.9 | 7200.0019 | 3 | 42 | 4.400276 | 0.08442307 | 1.069338 | 0 | 4.691227 | 0
2018-03-11 20:30 | 450537.9 | 7320.0006 | 3 | 42 | 4.400259 | 0.08250809 | 1.07212 | 0 | 4.703467 | 0
2018-03-11 20:32 | 450629 | 7411.0842 | 3 | 42 | 4.400276 | 0.08149529 | 1.074199 | 0 | 4.712614 | 0
2018-03-11 20:34 | 450749 | 120.0003 | 4 | 42 | 4.383531 | 0 | 1.074199 | 0 | 4.712614 | 0
2018-03-11 20:36 | 450869 | 240.0009 | 4 | 42 | 4.379538 | 0 | 1.074199 | 0 | 4.712614 | 0
2018-03-11 20:37 | 450929 | 300.0036 | 4 | 42 | 4.377799 | 0 | 1.074199 | 0 | 4.712614 | 0
2018-03-11 20:39 | 451049.1 | 120.0005 | 5 | 42 | 3.826269 | -3.259879 | 1.074199 | 0.1086488 | 4.712614 | 0.4228468
2018-03-11 20:41 | 451169.1 | 240.0018 | 5 | 42 | 3.739695 | -3.259908 | 1.074199 | 0.2173076 | 4.712614 | 0.8338683
2018-03-11 20:43 | 451289.1 | 360.0016 | 5 | 42 | 3.656047 | -3.259908 | 1.074199 | 0.3259532 | 4.712614 | 1.235606
2018-03-11 20:45 | 451409.1 | 480.001 | 5 | 42 | 3.573904 | -3.259911 | 1.074199 | 0.4346058 | 4.712614 | 1.628374
2018-03-11 20:47 | 451529.1 | 600.0017 | 5 | 42 | 3.493283 | -3.2599 | 1.074199 | 0.5432628 | 4.712614 | 2.012288
2018-03-11 20:49 | 451649.1 | 720.0011 | 5 | 42 | 3.419702 | -3.259874 | 1.074199 | 0.6519151 | 4.712614 | 2.387764
2018-03-11 20:51 | 451769.1 | 840.0024 | 5 | 42 | 3.353108 | -3.259881 | 1.074199 | 0.7605681 | 4.712614 | 2.755658
2018-03-11 20:53 | 451889.1 | 960.0019 | 5 | 42 | 3.286384 | -3.259935 | 1.074199 | 0.8692212 | 4.712614 | 3.116437
2018-03-11 20:55 | 452009.1 | 1080.0023 | 5 | 42 | 3.185629 | -3.259895 | 1.074199 | 0.9778721 | 4.712614 | 3.468675
2018-03-11 20:56 | 452101.7 | 1172.597 | 5 | 42 | 2.999987 | -3.259908 | 1.074199 | 1.061708 | 4.712614 | 3.7291
2018-03-11 20:58 | 452221.8 | 120.0006 | 6 | 42 | 3.764241 | 0 | 1.074199 | 1.061715 | 4.712614 | 3.729121
2018-03-11 21:00 | 452341.8 | 240.0002 | 6 | 42 | 3.79469 | 0 | 1.074199 | 1.061715 | 4.712614 | 3.729121
2018-03-11 21:01 | 452401.8 | 300.0038 | 6 | 42 | 3.804826 | 0 | 1.074199 | 1.061715 | 4.712614 | 3.729121
2018-03-11 21:01 | 452401.8 | 0.0024 | 7 | 43 | 3.804774 | 0 | 0 | 0 | 0 | 0
2018-03-11 21:01 | 452402.4 | 0.557 | 2 | 43 | 3.998301 | 2.006149 | 0.0001479973 | 8e-11 | 0.0005821951 | 3.05e-10
2018-03-11 21:03 | 452522.4 | 120.0005 | 3 | 43 | 4.356537 | 3.259974 | 0.1083634 | 8e-11 | 0.4659008 | 3.05e-10
2018-03-11 21:05 | 452642.4 | 240.0013 | 3 | 43 | 4.400395 | 2.993244 | 0.2148418 | 8e-11 | 0.9331551 | 3.05e-10
2018-03-11 21:07 | 452762.4 | 360.0016 | 3 | 43 | 4.400384 | 2.564013 | 0.3071251 | 8e-11 | 1.339237 | 3.05e-10
2018-03-11 21:09 | 452882.4 | 480.002 | 3 | 43 | 4.400368 | 2.216129 | 0.3866612 | 8e-11 | 1.689226 | 3.05e-10
2018-03-11 21:11 | 453002.4 | 600.0016 | 3 | 43 | 4.400365 | 1.901964 | 0.4552213 | 8e-11 | 1.990916 | 3.05e-10
2018-03-11 21:13 | 453122.4 | 720.0006 | 3 | 43 | 4.400362 | 1.622868 | 0.5138546 | 8e-11 | 2.248924 | 3.05e-10
2018-03-11 21:15 | 453242.4 | 840.0007 | 3 | 43 | 4.400355 | 1.387558 | 0.5638902 | 8e-11 | 2.4691 | 3.05e-10
2018-03-11 21:17 | 453362.4 | 960.0015 | 3 | 43 | 4.400354 | 1.195547 | 0.6068249 | 8e-11 | 2.658028 | 3.05e-10
2018-03-11 21:19 | 453482.4 | 1080.0024 | 3 | 43 | 4.400362 | 1.039318 | 0.6439816 | 8e-11 | 2.82153 | 3.05e-10
2018-03-11 21:21 | 453602.4 | 1200.0006 | 3 | 43 | 4.400335 | 0.9095745 | 0.6763985 | 8e-11 | 2.964176 | 3.05e-10
2018-03-11 21:23 | 453722.4 | 1320.0009 | 3 | 43 | 4.400372 | 0.800478 | 0.7048466 | 8e-11 | 3.089357 | 3.05e-10
2018-03-11 21:25 | 453842.4 | 1440.002 | 3 | 43 | 4.400323 | 0.7063446 | 0.7299164 | 8e-11 | 3.199673 | 3.05e-10
2018-03-11 21:27 | 453962.4 | 1560.0011 | 3 | 43 | 4.400347 | 0.6256351 | 0.7520826 | 8e-11 | 3.297212 | 3.05e-10
2018-03-11 21:29 | 454082.4 | 1680.0014 | 3 | 43 | 4.400352 | 0.556263 | 0.7717462 | 8e-11 | 3.383738 | 3.05e-10
2018-03-11 21:31 | 454202.4 | 1800.0009 | 3 | 43 | 4.400311 | 0.4970779 | 0.7892742 | 8e-11 | 3.460867 | 3.05e-10
2018-03-11 21:33 | 454322.4 | 1920.002 | 3 | 43 | 4.40036 | 0.4479103 | 0.8049955 | 8e-11 | 3.530046 | 3.05e-10
2018-03-11 21:35 | 454442.4 | 2040.0016 | 3 | 43 | 4.400359 | 0.4065876 | 0.8192018 | 8e-11 | 3.592559 | 3.05e-10
2018-03-11 21:37 | 454562.4 | 2160.002 | 3 | 43 | 4.40035 | 0.3719006 | 0.8321476 | 8e-11 | 3.649524 | 3.05e-10
2018-03-11 21:39 | 454682.4 | 2280.0015 | 3 | 43 | 4.40031 | 0.3426838 | 0.844038 | 8e-11 | 3.701845 | 3.05e-10
2018-03-11 21:41 | 454802.4 | 2400.0019 | 3 | 43 | 4.400308 | 0.3180962 | 0.8550392 | 8e-11 | 3.750254 | 3.05e-10
2018-03-11 21:43 | 454922.4 | 2520.0015 | 3 | 43 | 4.400276 | 0.296793 | 0.8652838 | 8e-11 | 3.795334 | 3.05e-10
2018-03-11 21:45 | 455042.4 | 2640.0011 | 3 | 43 | 4.400244 | 0.2783337 | 0.8748733 | 8e-11 | 3.83753 | 3.05e-10
2018-03-11 21:47 | 455162.4 | 2760.0014 | 3 | 43 | 4.400307 | 0.2627487 | 0.8838933 | 8e-11 | 3.877221 | 3.05e-10
2018-03-11 21:49 | 455282.4 | 2880.0012 | 3 | 43 | 4.400253 | 0.2482719 | 0.8924117 | 8e-11 | 3.914705 | 3.05e-10
2018-03-11 21:51 | 455402.4 | 3000.0015 | 3 | 43 | 4.400313 | 0.2360973 | 0.9004855 | 8e-11 | 3.950232 | 3.05e-10
2018-03-11 21:53 | 455522.4 | 3120.0012 | 3 | 43 | 4.400349 | 0.2252083 | 0.908161 | 8e-11 | 3.984006 | 3.05e-10
2018-03-11 21:55 | 455642.4 | 3240.0015 | 3 | 43 | 4.400298 | 0.2144451 | 0.9154761 | 8e-11 | 4.016195 | 3.05e-10
2018-03-11 21:57 | 455762.4 | 3360.0004 | 3 | 43 | 4.400211 | 0.2044315 | 0.9224606 | 8e-11 | 4.046929 | 3.05e-10
2018-03-11 21:59 | 455882.4 | 3480.0023 | 3 | 43 | 4.400301 | 0.1966228 | 0.9291464 | 8e-11 | 4.076348 | 3.05e-10
2018-03-11 22:01 | 456002.4 | 3600.0006 | 3 | 43 | 4.400286 | 0.1884747 | 0.93556 | 8e-11 | 4.104569 | 3.05e-10
2018-03-11 22:03 | 456122.4 | 3720.0008 | 3 | 43 | 4.400307 | 0.181427 | 0.9417197 | 8e-11 | 4.131674 | 3.05e-10
2018-03-11 22:05 | 456242.4 | 3840.0014 | 3 | 43 | 4.400306 | 0.1747456 | 0.9476447 | 8e-11 | 4.157746 | 3.05e-10
2018-03-11 22:07 | 456362.4 | 3960.0008 | 3 | 43 | 4.400291 | 0.1684074 | 0.9533544 | 8e-11 | 4.18287 | 3.05e-10
2018-03-11 22:09 | 456482.4 | 4080.0014 | 3 | 43 | 4.400302 | 0.1625156 | 0.9588619 | 8e-11 | 4.207105 | 3.05e-10
2018-03-11 22:11 | 456602.4 | 4200.0017 | 3 | 43 | 4.400251 | 0.1565399 | 0.9641781 | 8e-11 | 4.230498 | 3.05e-10
2018-03-11 22:13 | 456722.4 | 4320.0011 | 3 | 43 | 4.400277 | 0.1516056 | 0.969318 | 8e-11 | 4.253115 | 3.05e-10
2018-03-11 22:15 | 456842.4 | 4440.0001 | 3 | 43 | 4.400232 | 0.1465569 | 0.9742899 | 8e-11 | 4.274992 | 3.05e-10
2018-03-11 22:17 | 456962.4 | 4560.0003 | 3 | 43 | 4.400241 | 0.142025 | 0.9791119 | 8e-11 | 4.296211 | 3.05e-10
2018-03-11 22:19 | 457082.4 | 4680.0015 | 3 | 43 | 4.400285 | 0.1382847 | 0.983784 | 8e-11 | 4.316769 | 3.05e-10
2018-03-11 22:21 | 457202.4 | 4800.0019 | 3 | 43 | 4.400259 | 0.1341362 | 0.9883209 | 8e-11 | 4.336732 | 3.05e-10
2018-03-11 22:23 | 457322.4 | 4920.0024 | 3 | 43 | 4.400323 | 0.1304798 | 0.9927273 | 8e-11 | 4.356122 | 3.05e-10
2018-03-11 22:25 | 457442.4 | 5040.0012 | 3 | 43 | 4.400258 | 0.1263771 | 0.9970075 | 8e-11 | 4.374956 | 3.05e-10
2018-03-11 22:27 | 457562.4 | 5160.0008 | 3 | 43 | 4.400298 | 0.123373 | 1.001171 | 8e-11 | 4.393274 | 3.05e-10
2018-03-11 22:29 | 457682.4 | 5280.0012 | 3 | 43 | 4.400292 | 0.1199989 | 1.005222 | 8e-11 | 4.411104 | 3.05e-10
2018-03-11 22:31 | 457802.4 | 5400.0008 | 3 | 43 | 4.400261 | 0.1167679 | 1.009165 | 8e-11 | 4.428454 | 3.05e-10
2018-03-11 22:33 | 457922.4 | 5520.0003 | 3 | 43 | 4.400276 | 0.113903 | 1.013008 | 8e-11 | 4.445362 | 3.05e-10
2018-03-11 22:35 | 458042.4 | 5640.0008 | 3 | 43 | 4.400283 | 0.1111584 | 1.016758 | 8e-11 | 4.461864 | 3.05e-10
2018-03-11 22:37 | 458162.4 | 5760.0002 | 3 | 43 | 4.400255 | 0.108223 | 1.020416 | 8e-11 | 4.477958 | 3.05e-10
2018-03-11 22:39 | 458282.4 | 5880.0015 | 3 | 43 | 4.400309 | 0.1062813 | 1.023986 | 8e-11 | 4.493669 | 3.05e-10
2018-03-11 22:41 | 458402.4 | 6000.0011 | 3 | 43 | 4.400222 | 0.103054 | 1.027478 | 8e-11 | 4.509033 | 3.05e-10
2018-03-11 22:43 | 458522.4 | 6120.0007 | 3 | 43 | 4.400271 | 0.1011734 | 1.030884 | 8e-11 | 4.524021 | 3.05e-10
2018-03-11 22:45 | 458642.4 | 6240.0004 | 3 | 43 | 4.400218 | 0.09858704 | 1.03422 | 8e-11 | 4.538699 | 3.05e-10
2018-03-11 22:47 | 458762.4 | 6360.0008 | 3 | 43 | 4.400239 | 0.09664154 | 1.037479 | 8e-11 | 4.553041 | 3.05e-10
2018-03-11 22:49 | 458882.4 | 6480.0019 | 3 | 43 | 4.40023 | 0.09440994 | 1.040669 | 8e-11 | 4.56708 | 3.05e-10
2018-03-11 22:51 | 459002.4 | 6600.0016 | 3 | 43 | 4.400298 | 0.09293747 | 1.043796 | 8e-11 | 4.580838 | 3.05e-10
2018-03-11 22:53 | 459122.4 | 6720.0019 | 3 | 43 | 4.400301 | 0.09114075 | 1.046854 | 8e-11 | 4.594294 | 3.05e-10
2018-03-11 22:55 | 459242.4 | 6840.0008 | 3 | 43 | 4.400254 | 0.08889389 | 1.049853 | 8e-11 | 4.607491 | 3.05e-10
2018-03-11 22:57 | 459362.4 | 6960.0012 | 3 | 43 | 4.400273 | 0.08738518 | 1.052792 | 8e-11 | 4.620422 | 3.05e-10
2018-03-11 22:59 | 459482.4 | 7080.0008 | 3 | 43 | 4.400245 | 0.08556175 | 1.055675 | 8e-11 | 4.633111 | 3.05e-10
2018-03-11 23:01 | 459602.4 | 7200.0012 | 3 | 43 | 4.400222 | 0.08371925 | 1.058505 | 8e-11 | 4.645562 | 3.05e-10
2018-03-11 23:03 | 459722.4 | 7320.0008 | 3 | 43 | 4.400221 | 0.08214378 | 1.061281 | 8e-11 | 4.657779 | 3.05e-10
2018-03-11 23:04 | 459795.9 | 7393.4873 | 3 | 43 | 4.400245 | 0.0814991 | 1.062957 | 8e-11 | 4.665152 | 3.05e-10
2018-03-11 23:06 | 459916 | 120.0011 | 4 | 43 | 4.383303 | 0 | 1.062957 | 8e-11 | 4.665152 | 3.05e-10
2018-03-11 23:08 | 460036 | 240.0016 | 4 | 43 | 4.379302 | 0 | 1.062957 | 8e-11 | 4.665152 | 3.05e-10
2018-03-11 23:09 | 460096 | 300.0029 | 4 | 43 | 4.377573 | 0 | 1.062957 | 8e-11 | 4.665152 | 3.05e-10
2018-03-11 23:11 | 460216.1 | 120.0007 | 5 | 43 | 3.820256 | -3.259864 | 1.062957 | 0.1086454 | 4.665152 | 0.422189
2018-03-11 23:13 | 460336.1 | 240.0012 | 5 | 43 | 3.73356 | -3.259902 | 1.062957 | 0.2172913 | 4.665152 | 0.832503
2018-03-11 23:15 | 460456.1 | 360.0006 | 5 | 43 | 3.649687 | -3.259902 | 1.062957 | 0.3259413 | 4.665152 | 1.233581
2018-03-11 23:17 | 460576.1 | 480.0011 | 5 | 43 | 3.567281 | -3.259927 | 1.062957 | 0.4345923 | 4.665152 | 1.625637
2018-03-11 23:19 | 460696.1 | 600.0022 | 5 | 43 | 3.486096 | -3.259908 | 1.062957 | 0.5432477 | 4.665152 | 2.008794
2018-03-11 23:21 | 460816.1 | 720.0018 | 5 | 43 | 3.411681 | -3.259906 | 1.062957 | 0.6518963 | 4.665152 | 2.383448
2018-03-11 23:23 | 460936.1 | 840.0013 | 5 | 43 | 3.343749 | -3.259883 | 1.062957 | 0.7605445 | 4.665152 | 2.750391
2018-03-11 23:25 | 461056.1 | 960.001 | 5 | 43 | 3.274655 | -3.259893 | 1.062957 | 0.8691913 | 4.665152 | 3.110025
2018-03-11 23:27 | 461176.1 | 1080.0009 | 5 | 43 | 3.165148 | -3.259912 | 1.062957 | 0.9778409 | 4.665152 | 3.460619
2018-03-11 23:29 | 461256 | 1159.8772 | 5 | 43 | 2.999992 | -3.259912 | 1.062957 | 1.050158 | 4.665152 | 3.684274
2018-03-11 23:31 | 461376 | 120.0022 | 6 | 43 | 3.767928 | 0 | 1.062957 | 1.050158 | 4.665152 | 3.684274
2018-03-11 23:33 | 461496 | 240.001 | 6 | 43 | 3.798711 | 0 | 1.062957 | 1.050158 | 4.665152 | 3.684274
2018-03-11 23:34 | 461556 | 300.0039 | 6 | 43 | 3.808701 | 0 | 1.062957 | 1.050158 | 4.665152 | 3.684274
2018-03-11 23:34 | 461556 | 0.0023 | 7 | 44 | 3.808826 | 0 | 0 | 0 | 0 | 0
2018-03-11 23:34 | 461556.6 | 0.5426 | 2 | 44 | 3.998887 | 1.933086 | 0.0001364553 | 0 | 0.0005369483 | 0
2018-03-11 23:36 | 461676.6 | 120.0018 | 3 | 44 | 4.368327 | 3.259972 | 0.1083628 | 0 | 0.4671328 | 0
2018-03-11 23:38 | 461796.6 | 240.0012 | 3 | 44 | 4.400384 | 2.923773 | 0.2133923 | 0 | 0.9286177 | 0
2018-03-11 23:40 | 461916.6 | 360.0008 | 3 | 44 | 4.400385 | 2.508724 | 0.3036192 | 0 | 1.325651 | 0
2018-03-11 23:42 | 462036.6 | 480.0012 | 3 | 44 | 4.400388 | 2.170116 | 0.3814649 | 0 | 1.668201 | 0
2018-03-11 23:44 | 462156.6 | 600.0008 | 3 | 44 | 4.400374 | 1.862772 | 0.4485872 | 0 | 1.963564 | 0
2018-03-11 23:46 | 462276.6 | 720.0013 | 3 | 44 | 4.400382 | 1.591112 | 0.5060329 | 0 | 2.216347 | 0
2018-03-11 23:48 | 462396.6 | 840.0007 | 3 | 44 | 4.400374 | 1.362514 | 0.5551291 | 0 | 2.432388 | 0
2018-03-11 23:50 | 462516.6 | 960.0011 | 3 | 44 | 4.400365 | 1.176344 | 0.5973274 | 0 | 2.618076 | 0
2018-03-11 23:52 | 462636.6 | 1080.0006 | 3 | 44 | 4.400359 | 1.024601 | 0.6339245 | 0 | 2.779116 | 0
2018-03-11 23:54 | 462756.6 | 1200.0019 | 3 | 44 | 4.400342 | 0.8986931 | 0.6659136 | 0 | 2.919879 | 0
2018-03-11 23:56 | 462876.6 | 1320 | 3 | 44 | 4.40035 | 0.7919731 | 0.6940339 | 0 | 3.043617 | 0
2018-03-11 23:58 | 462996.6 | 1440.0005 | 3 | 44 | 4.400337 | 0.6999493 | 0.718859 | 0 | 3.152857 | 0
2018-03-12 | 463116.6 | 1560.0001 | 3 | 44 | 4.400323 | 0.6208553 | 0.7408398 | 0 | 3.24958 | 0
2018-03-12 00:02 | 463236.6 | 1680.0012 | 3 | 44 | 4.4003 | 0.552494 | 0.7603682 | 0 | 3.335511 | 0
2018-03-12 00:04 | 463356.6 | 1800.0016 | 3 | 44 | 4.400339 | 0.4949532 | 0.7777992 | 0 | 3.412214 | 0
2018-03-12 00:06 | 463476.6 | 1920.0004 | 3 | 44 | 4.400354 | 0.446291 | 0.7934541 | 0 | 3.4811 | 0
2018-03-12 00:08 | 463596.6 | 2040.0016 | 3 | 44 | 4.40035 | 0.405489 | 0.8076203 | 0 | 3.543436 | 0
2018-03-12 00:10 | 463716.6 | 2160.0003 | 3 | 44 | 4.400286 | 0.3708534 | 0.8205408 | 0 | 3.60029 | 0
2018-03-12 00:12 | 463836.6 | 2280.0016 | 3 | 44 | 4.400314 | 0.342659 | 0.8324215 | 0 | 3.652569 | 0
2018-03-12 00:14 | 463956.6 | 2400.0011 | 3 | 44 | 4.400289 | 0.3180408 | 0.8434237 | 0 | 3.700982 | 0
2018-03-12 00:16 | 464076.6 | 2520.0002 | 3 | 44 | 4.400301 | 0.2973385 | 0.8536751 | 0 | 3.746091 | 0
2018-03-12 00:18 | 464196.6 | 2640.002 | 3 | 44 | 4.400266 | 0.2790508 | 0.8632792 | 0 | 3.788352 | 0
2018-03-12 00:20 | 464316.6 | 2760.0016 | 3 | 44 | 4.400293 | 0.2631435 | 0.8723167 | 0 | 3.82812 | 0
2018-03-12 00:22 | 464436.6 | 2880.002 | 3 | 44 | 4.400279 | 0.2489662 | 0.8808541 | 0 | 3.865687 | 0
2018-03-12 00:24 | 464556.6 | 3000.0008 | 3 | 44 | 4.400292 | 0.236515 | 0.8889468 | 0 | 3.901297 | 0
2018-03-12 00:26 | 464676.6 | 3120.0028 | 3 | 44 | 4.40029 | 0.2251511 | 0.8966403 | 0 | 3.935151 | 0
2018-03-12 00:28 | 464796.6 | 3240.0016 | 3 | 44 | 4.400242 | 0.214365 | 0.9039749 | 0 | 3.967425 | 0
2018-03-12 00:30 | 464916.6 | 3360.0011 | 3 | 44 | 4.400326 | 0.2058754 | 0.9109772 | 0 | 3.998238 | 0
2018-03-12 00:32 | 465036.6 | 3480.0002 | 3 | 44 | 4.40033 | 0.1974144 | 0.9176814 | 0 | 4.027738 | 0
2018-03-12 00:34 | 465156.6 | 3600.001 | 3 | 44 | 4.400273 | 0.1888351 | 0.9241104 | 0 | 4.056027 | 0
2018-03-12 00:36 | 465276.6 | 3720.0008 | 3 | 44 | 4.400294 | 0.1817322 | 0.9302858 | 0 | 4.083201 | 0
2018-03-12 00:38 | 465396.6 | 3840.0003 | 3 | 44 | 4.400311 | 0.1751213 | 0.9362257 | 0 | 4.109338 | 0
2018-03-12 00:40 | 465516.6 | 3960.0017 | 3 | 44 | 4.400274 | 0.1683464 | 0.9419469 | 0 | 4.134513 | 0
2018-03-12 00:42 | 465636.6 | 4080.0012 | 3 | 44 | 4.400262 | 0.1625214 | 0.9474626 | 0 | 4.158784 | 0
2018-03-12 00:44 | 465756.6 | 4200.0015 | 3 | 44 | 4.400287 | 0.1572685 | 0.9527894 | 0 | 4.182223 | 0
2018-03-12 00:46 | 465876.6 | 4320.0003 | 3 | 44 | 4.400236 | 0.151659 | 0.9579403 | 0 | 4.204888 | 0
2018-03-12 00:48 | 465996.6 | 4440.0025 | 3 | 44 | 4.400228 | 0.1468697 | 0.9629265 | 0 | 4.22683 | 0
2018-03-12 00:50 | 466116.6 | 4560.0003 | 3 | 44 | 4.40031 | 0.1431122 | 0.9677591 | 0 | 4.248094 | 0
2018-03-12 00:52 | 466236.6 | 4680.0006 | 3 | 44 | 4.400258 | 0.1382599 | 0.9724455 | 0 | 4.268716 | 0
2018-03-12 00:54 | 466356.6 | 4800.0014 | 3 | 44 | 4.400241 | 0.1342068 | 0.9769962 | 0 | 4.28874 | 0
2018-03-12 00:56 | 466476.6 | 4920.001 | 3 | 44 | 4.400306 | 0.1308784 | 0.9814138 | 0 | 4.308179 | 0
2018-03-12 00:58 | 466596.6 | 5040.001 | 3 | 44 | 4.400242 | 0.1267738 | 0.9857073 | 0 | 4.327071 | 0
2018-03-12 01:00 | 466716.6 | 5160.0022 | 3 | 44 | 4.400289 | 0.1237621 | 0.989886 | 0 | 4.345459 | 0
2018-03-12 01:02 | 466836.6 | 5280.0018 | 3 | 44 | 4.400274 | 0.1200523 | 0.9939511 | 0 | 4.363346 | 0
2018-03-12 01:04 | 466956.6 | 5400.0015 | 3 | 44 | 4.400239 | 0.1167793 | 0.9979029 | 0 | 4.380735 | 0
2018-03-12 01:06 | 467076.6 | 5520.0012 | 3 | 44 | 4.400247 | 0.1137466 | 1.001754 | 0 | 4.397679 | 0
2018-03-12 01:08 | 467196.6 | 5640.0017 | 3 | 44 | 4.400269 | 0.1111984 | 1.005503 | 0 | 4.414178 | 0
2018-03-12 01:10 | 467316.6 | 5760.0021 | 3 | 44 | 4.400266 | 0.1085358 | 1.009165 | 0 | 4.43029 | 0
2018-03-12 01:12 | 467436.6 | 5880.0025 | 3 | 44 | 4.400269 | 0.1059208 | 1.012736 | 0 | 4.446005 | 0
2018-03-12 01:14 | 467556.6 | 6000.0005 | 3 | 44 | 4.400261 | 0.1033936 | 1.016227 | 0 | 4.461366 | 0
2018-03-12 01:16 | 467676.6 | 6120.0003 | 3 | 44 | 4.400281 | 0.1011562 | 1.019639 | 0 | 4.476378 | 0
2018-03-12 01:18 | 467796.6 | 6240.0012 | 3 | 44 | 4.40027 | 0.09891319 | 1.022976 | 0 | 4.491063 | 0
2018-03-12 01:20 | 467916.6 | 6360.0008 | 3 | 44 | 4.400265 | 0.09663582 | 1.026234 | 0 | 4.5054 | 0
2018-03-12 01:22 | 468036.6 | 6480.0004 | 3 | 44 | 4.400214 | 0.09408188 | 1.029425 | 0 | 4.51944 | 0
2018-03-12 01:24 | 468156.6 | 6600.0008 | 3 | 44 | 4.400238 | 0.09252357 | 1.032546 | 0 | 4.533173 | 0
2018-03-12 01:26 | 468276.6 | 6720.0005 | 3 | 44 | 4.400198 | 0.09038734 | 1.035604 | 0 | 4.546632 | 0
2018-03-12 01:28 | 468396.6 | 6840.0001 | 3 | 44 | 4.400291 | 0.0892334 | 1.038603 | 0 | 4.559828 | 0
2018-03-12 01:30 | 468516.6 | 6960.0012 | 3 | 44 | 4.400266 | 0.08738518 | 1.041543 | 0 | 4.572762 | 0
2018-03-12 01:32 | 468636.6 | 7080.0024 | 3 | 44 | 4.400266 | 0.08550262 | 1.044426 | 0 | 4.585451 | 0
2018-03-12 01:34 | 468756.6 | 7200.002 | 3 | 44 | 4.400254 | 0.08401489 | 1.04725 | 0 | 4.597876 | 0
2018-03-12 01:36 | 468876.6 | 7320.0003 | 3 | 44 | 4.400265 | 0.08255196 | 1.050027 | 0 | 4.610094 | 0
2018-03-12 01:37 | 468933.4 | 7376.7424 | 3 | 44 | 4.400238 | 0.0814991 | 1.051323 | 0 | 4.615797 | 0
2018-03-12 01:39 | 469053.4 | 120.0005 | 4 | 44 | 4.383092 | 0 | 1.051323 | 0 | 4.615797 | 0
2018-03-12 01:41 | 469173.4 | 240 | 4 | 44 | 4.379083 | 0 | 1.051323 | 0 | 4.615797 | 0
2018-03-12 01:42 | 469233.4 | 300.0019 | 4 | 44 | 4.377335 | 0 | 1.051323 | 0 | 4.615797 | 0
2018-03-12 01:44 | 469353.5 | 120.0006 | 5 | 44 | 3.814025 | -3.259858 | 1.051323 | 0.1086448 | 4.615797 | 0.421554
2018-03-12 01:46 | 469473.5 | 240.0002 | 5 | 44 | 3.726663 | -3.259914 | 1.051323 | 0.2172939 | 4.615797 | 0.8311681
2018-03-12 01:48 | 469593.5 | 360.0014 | 5 | 44 | 3.641663 | -3.259874 | 1.051323 | 0.3259489 | 4.615797 | 1.231457
2018-03-12 01:50 | 469713.5 | 480.0002 | 5 | 44 | 3.557796 | -3.259866 | 1.051323 | 0.4345959 | 4.615797 | 1.622554
2018-03-12 01:52 | 469833.5 | 600 | 5 | 44 | 3.474892 | -3.259879 | 1.051323 | 0.5432451 | 4.615797 | 2.004565
2018-03-12 01:54 | 469953.5 | 720.0017 | 5 | 44 | 3.398947 | -3.259881 | 1.051323 | 0.651898 | 4.615797 | 2.377922
2018-03-12 01:56 | 470073.5 | 840.0013 | 5 | 44 | 3.330227 | -3.259921 | 1.051323 | 0.7605427 | 4.615797 | 2.743417
2018-03-12 01:58 | 470193.5 | 960.0013 | 5 | 44 | 3.257932 | -3.259935 | 1.051323 | 0.8691971 | 4.615797 | 3.101477
2018-03-12 02:00 | 470313.5 | 1080.0006 | 5 | 44 | 3.133506 | -3.259866 | 1.051323 | 0.9778466 | 4.615797 | 3.449657
2018-03-12 02:01 | 470374.1 | 1140.5856 | 5 | 44 | 2.999982 | -3.259879 | 1.051323 | 1.0327 | 4.615797 | 3.618213
2018-03-12 02:03 | 470494.2 | 120 | 6 | 44 | 3.771556 | 0 | 1.051323 | 1.0327 | 4.615797 | 3.618213
2018-03-12 02:05 | 470614.2 | 240.001 | 6 | 44 | 3.802375 | 0 | 1.051323 | 1.0327 | 4.615797 | 3.618213
2018-03-12 02:06 | 470674.2 | 300.0035 | 6 | 44 | 3.812441 | 0 | 1.051323 | 1.0327 | 4.615797 | 3.618213
2018-03-12 02:06 | 470674.2 | 0.0048 | 7 | 45 | 3.812532 | 0 | 0 | 0 | 0 | 0
2018-03-12 02:06 | 470674.8 | 0.5299 | 2 | 45 | 4.004245 | 1.908693 | 0.0001316033 | 4.71e-10 | 0.0005183855 | 1.796e-09
2018-03-12 02:08 | 470794.8 | 120.0008 | 3 | 45 | 4.381852 | 3.259991 | 0.1083462 | 4.71e-10 | 0.4684512 | 1.796e-09
2018-03-12 02:10 | 470914.8 | 240.0003 | 3 | 45 | 4.400399 | 2.845901 | 0.2112739 | 4.71e-10 | 0.9211476 | 1.796e-09
2018-03-12 02:12 | 471034.8 | 360.0023 | 3 | 45 | 4.400384 | 2.444723 | 0.2991508 | 4.71e-10 | 1.307839 | 1.796e-09
2018-03-12 02:14 | 471154.8 | 480.0003 | 3 | 45 | 4.400389 | 2.114819 | 0.3750147 | 4.71e-10 | 1.641669 | 1.796e-09
2018-03-12 02:16 | 471274.8 | 600.0014 | 3 | 45 | 4.400371 | 1.816477 | 0.4404322 | 4.71e-10 | 1.929531 | 1.796e-09
2018-03-12 02:18 | 471394.8 | 720.0013 | 3 | 45 | 4.400348 | 1.553022 | 0.4964748 | 4.71e-10 | 2.176139 | 1.796e-09
2018-03-12 02:20 | 471514.8 | 840.0006 | 3 | 45 | 4.400361 | 1.332609 | 0.5444443 | 4.71e-10 | 2.387222 | 1.796e-09
2018-03-12 02:22 | 471634.8 | 960.001 | 3 | 45 | 4.400364 | 1.152901 | 0.5857605 | 4.71e-10 | 2.569028 | 1.796e-09
2018-03-12 02:24 | 471754.8 | 1080.0023 | 3 | 45 | 4.400347 | 1.006149 | 0.6216626 | 4.71e-10 | 2.72701 | 1.796e-09
2018-03-12 02:26 | 471874.8 | 1200.0006 | 3 | 45 | 4.400362 | 0.884264 | 0.6531043 | 4.71e-10 | 2.865364 | 1.796e-09
2018-03-12 02:28 | 471994.8 | 1320.0023 | 3 | 45 | 4.400369 | 0.7806473 | 0.6807988 | 4.71e-10 | 2.98723 | 1.796e-09
2018-03-12 02:30 | 472114.8 | 1440.0018 | 3 | 45 | 4.400342 | 0.6913662 | 0.7052875 | 4.71e-10 | 3.094988 | 1.796e-09
2018-03-12 02:32 | 472234.8 | 1560.0009 | 3 | 45 | 4.400333 | 0.6141472 | 0.727011 | 4.71e-10 | 3.190579 | 1.796e-09
2018-03-12 02:34 | 472354.8 | 1680.0018 | 3 | 45 | 4.400315 | 0.5474529 | 0.7463427 | 4.71e-10 | 3.275645 | 1.796e-09
2018-03-12 02:36 | 472474.8 | 1800.0001 | 3 | 45 | 4.400307 | 0.490757 | 0.7636235 | 4.71e-10 | 3.351686 | 1.796e-09
2018-03-12 02:38 | 472594.8 | 1920.0026 | 3 | 45 | 4.400337 | 0.4430141 | 0.7791627 | 4.71e-10 | 3.420063 | 1.796e-09
2018-03-12 02:40 | 472714.8 | 2040.0014 | 3 | 45 | 4.40033 | 0.4028893 | 0.7932348 | 4.71e-10 | 3.481985 | 1.796e-09
2018-03-12 02:42 | 472834.8 | 2160.0002 | 3 | 45 | 4.400324 | 0.3692245 | 0.8060787 | 4.71e-10 | 3.538502 | 1.796e-09
2018-03-12 02:44 | 472954.8 | 2280.0023 | 3 | 45 | 4.400323 | 0.340744 | 0.8178949 | 4.71e-10 | 3.590497 | 1.796e-09
2018-03-12 02:46 | 473074.8 | 2400.0002 | 3 | 45 | 4.400262 | 0.3161659 | 0.8288385 | 4.71e-10 | 3.638653 | 1.796e-09
2018-03-12 02:48 | 473194.8 | 2520.0024 | 3 | 45 | 4.400297 | 0.2958183 | 0.8390346 | 4.71e-10 | 3.683519 | 1.796e-09
2018-03-12 02:50 | 473314.8 | 2640.0019 | 3 | 45 | 4.400268 | 0.2775555 | 0.8485873 | 4.71e-10 | 3.725554 | 1.796e-09
2018-03-12 02:52 | 473434.8 | 2760.0023 | 3 | 45 | 4.400307 | 0.2620239 | 0.8575743 | 4.71e-10 | 3.765099 | 1.796e-09
2018-03-12 02:54 | 473554.8 | 2880.0011 | 3 | 45 | 4.400307 | 0.248064 | 0.8660654 | 4.71e-10 | 3.802462 | 1.796e-09
2018-03-12 02:56 | 473674.8 | 3000.0023 | 3 | 45 | 4.400277 | 0.2352142 | 0.8741157 | 4.71e-10 | 3.837886 | 1.796e-09
2018-03-12 02:58 | 473794.8 | 3120.0003 | 3 | 45 | 4.40025 | 0.2236652 | 0.8817676 | 4.71e-10 | 3.871557 | 1.796e-09
2018-03-12 03:00 | 473914.8 | 3240.0023 | 3 | 45 | 4.400303 | 0.213892 | 0.8890596 | 4.71e-10 | 3.903644 | 1.796e-09
2018-03-12 03:02 | 474034.8 | 3360.0027 | 3 | 45 | 4.400293 | 0.2044106 | 0.8960233 | 4.71e-10 | 3.934286 | 1.796e-09
2018-03-12 03:04 | 474154.8 | 3480.0001 | 3 | 45 | 4.40027 | 0.1955395 | 0.9026894 | 4.71e-10 | 3.963619 | 1.796e-09
2018-03-12 03:06 | 474274.8 | 3600.0018 | 3 | 45 | 4.400274 | 0.1877518 | 0.9090787 | 4.71e-10 | 3.991733 | 1.796e-09
2018-03-12 03:08 | 474394.8 | 3720.0021 | 3 | 45 | 4.400299 | 0.1805954 | 0.9152157 | 4.71e-10 | 4.018738 | 1.796e-09
2018-03-12 03:10 | 474514.8 | 3840.0026 | 3 | 45 | 4.400277 | 0.1736202 | 0.9211131 | 4.71e-10 | 4.044688 | 1.796e-09
2018-03-12 03:12 | 474634.8 | 3960.0022 | 3 | 45 | 4.40026 | 0.1672478 | 0.9267945 | 4.71e-10 | 4.069688 | 1.796e-09
2018-03-12 03:14 | 474754.8 | 4080.0002 | 3 | 45 | 4.400293 | 0.1615295 | 0.9322731 | 4.71e-10 | 4.093795 | 1.796e-09
2018-03-12 03:16 | 474874.8 | 4200.0015 | 3 | 45 | 4.400301 | 0.1561069 | 0.9375599 | 4.71e-10 | 4.117059 | 1.796e-09
2018-03-12 03:18 | 474994.8 | 4320.0027 | 3 | 45 | 4.40028 | 0.150898 | 0.9426697 | 4.71e-10 | 4.139543 | 1.796e-09
2018-03-12 03:20 | 475114.8 | 4440.0023 | 3 | 45 | 4.400299 | 0.1461716 | 0.9476179 | 4.71e-10 | 4.161316 | 1.796e-09
2018-03-12 03:22 | 475234.8 | 4560.0027 | 3 | 45 | 4.400299 | 0.1416588 | 0.9524074 | 4.71e-10 | 4.182392 | 1.796e-09
2018-03-12 03:24 | 475354.8 | 4680.0015 | 3 | 45 | 4.400266 | 0.1371708 | 0.9570509 | 4.71e-10 | 4.202824 | 1.796e-09
2018-03-12 03:26 | 475474.8 | 4800.0001 | 3 | 45 | 4.400273 | 0.1334667 | 0.9615567 | 4.71e-10 | 4.222651 | 1.796e-09
2018-03-12 03:28 | 475594.8 | 4920.0022 | 3 | 45 | 4.400289 | 0.1295185 | 0.9659355 | 4.71e-10 | 4.241919 | 1.796e-09
2018-03-12 03:30 | 475714.8 | 5040.0018 | 3 | 45 | 4.400261 | 0.1257076 | 0.9701878 | 4.71e-10 | 4.26063 | 1.796e-09
2018-03-12 03:32 | 475834.8 | 5160.0009 | 3 | 45 | 4.40026 | 0.122303 | 0.9743227 | 4.71e-10 | 4.278825 | 1.796e-09
2018-03-12 03:34 | 475954.8 | 5280.0002 | 3 | 45 | 4.400258 | 0.1190224 | 0.9783489 | 4.71e-10 | 4.296542 | 1.796e-09
2018-03-12 03:36 | 476074.8 | 5400.0016 | 3 | 45 | 4.400301 | 0.1164074 | 0.9822744 | 4.71e-10 | 4.313815 | 1.796e-09
2018-03-12 03:38 | 476194.8 | 5520.0003 | 3 | 45 | 4.400246 | 0.1130981 | 0.9860989 | 4.71e-10 | 4.330644 | 1.796e-09
2018-03-12 03:40 | 476314.8 | 5640.0024 | 3 | 45 | 4.40018 | 0.1096725 | 0.989826 | 4.71e-10 | 4.347044 | 1.796e-09
2018-03-12 03:42 | 476434.8 | 5760.0019 | 3 | 45 | 4.400227 | 0.1074371 | 0.9934636 | 4.71e-10 | 4.36305 | 1.796e-09
2018-03-12 03:44 | 476554.8 | 5880.0023 | 3 | 45 | 4.400292 | 0.1056061 | 0.9970123 | 4.71e-10 | 4.378665 | 1.796e-09
2018-03-12 03:46 | 476674.8 | 6000.0003 | 3 | 45 | 4.400262 | 0.1027184 | 1.00048 | 4.71e-10 | 4.393926 | 1.796e-09
2018-03-12 03:48 | 476794.8 | 6120.0015 | 3 | 45 | 4.400214 | 0.1000767 | 1.003864 | 4.71e-10 | 4.408815 | 1.796e-09
2018-03-12 03:50 | 476914.8 | 6240.0019 | 3 | 45 | 4.400204 | 0.09779167 | 1.007174 | 4.71e-10 | 4.42338 | 1.796e-09
2018-03-12 03:52 | 477034.8 | 6360.0024 | 3 | 45 | 4.400246 | 0.09589195 | 1.010414 | 4.71e-10 | 4.437636 | 1.796e-09
2018-03-12 03:54 | 477154.8 | 6480.0003 | 3 | 45 | 4.400215 | 0.09401512 | 1.013575 | 4.71e-10 | 4.451545 | 1.796e-09
2018-03-12 03:56 | 477274.8 | 6600.0014 | 3 | 45 | 4.400256 | 0.09216499 | 1.016683 | 4.71e-10 | 4.465223 | 1.796e-09
2018-03-12 03:58 | 477394.8 | 6720.0018 | 3 | 45 | 4.400274 | 0.09037209 | 1.019724 | 4.71e-10 | 4.478603 | 1.796e-09
2018-03-12 04:00 | 477514.8 | 6840.0022 | 3 | 45 | 4.400219 | 0.08812904 | 1.022703 | 4.71e-10 | 4.491709 | 1.796e-09
2018-03-12 04:02 | 477634.8 | 6960.0018 | 3 | 45 | 4.400292 | 0.08704376 | 1.025623 | 4.71e-10 | 4.504559 | 1.796e-09
2018-03-12 04:04 | 477754.8 | 7080.0017 | 3 | 45 | 4.40027 | 0.08517647 | 1.028487 | 4.71e-10 | 4.517161 | 1.796e-09
2018-03-12 04:06 | 477874.8 | 7200.0027 | 3 | 45 | 4.400209 | 0.08329201 | 1.031292 | 4.71e-10 | 4.529507 | 1.796e-09
2018-03-12 04:08 | 477994.8 | 7320.0008 | 3 | 45 | 4.400278 | 0.08222008 | 1.034054 | 4.71e-10 | 4.541658 | 1.796e-09
2018-03-12 04:08 | 478011.8 | 7337.0212 | 3 | 45 | 4.400235 | 0.08149719 | 1.034442 | 4.71e-10 | 4.543365 | 1.796e-09
2018-03-12 04:10 | 478131.9 | 120.0003 | 4 | 45 | 4.382908 | 0 | 1.034442 | 4.71e-10 | 4.543365 | 1.796e-09
2018-03-12 04:12 | 478251.9 | 240.0007 | 4 | 45 | 4.378875 | 0 | 1.034442 | 4.71e-10 | 4.543365 | 1.796e-09
2018-03-12 04:13 | 478311.9 | 300.0035 | 4 | 45 | 4.377132 | 0 | 1.034442 | 4.71e-10 | 4.543365 | 1.796e-09
2018-03-12 04:15 | 478432 | 120.0014 | 5 | 45 | 3.80812 | -3.259918 | 1.034442 | 0.1086526 | 4.543365 | 0.4209909
2018-03-12 04:17 | 478552 | 240.0013 | 5 | 45 | 3.719463 | -3.259902 | 1.034442 | 0.2173032 | 4.543365 | 0.8299021
2018-03-12 04:19 | 478672 | 360.0023 | 5 | 45 | 3.632797 | -3.259948 | 1.034442 | 0.3259507 | 4.543365 | 1.229294
2018-03-12 04:21 | 478792 | 480.0011 | 5 | 45 | 3.54682 | -3.259914 | 1.034442 | 0.4345971 | 4.543365 | 1.619319
2018-03-12 04:23 | 478912 | 600.0016 | 5 | 45 | 3.46207 | -3.25995 | 1.034442 | 0.5432452 | 4.543365 | 2.000028
2018-03-12 04:25 | 479032 | 720.0003 | 5 | 45 | 3.384983 | -3.259927 | 1.034442 | 0.6518962 | 4.543365 | 2.371916
2018-03-12 04:27 | 479152 | 840.0023 | 5 | 45 | 3.315146 | -3.259906 | 1.034442 | 0.7605522 | 4.543365 | 2.735885
2018-03-12 04:29 | 479272 | 960.0018 | 5 | 45 | 3.238354 | -3.259927 | 1.034442 | 0.8692032 | 4.543365 | 3.092109
2018-03-12 04:31 | 479392 | 1080.0022 | 5 | 45 | 3.093404 | -3.259963 | 1.034442 | 0.9778574 | 4.543365 | 3.437345
2018-03-12 04:32 | 479431.8 | 1119.8664 | 5 | 45 | 2.999987 | -3.259895 | 1.034442 | 1.01395 | 4.543365 | 3.547396
2018-03-12 04:34 | 479551.886 | 120.0015 | 6 | 45 | 3.775636 | 0 | 1.034442 | 1.01395 | 4.543365 | 3.547396
2018-03-12 04:36 | 479671.8856 | 240.0011 | 6 | 45 | 3.80656 | 0 | 1.034442 | 1.01395 | 4.543365 | 3.547396
2018-03-12 04:37 | 479731.8859 | 300.0014 | 6 | 45 | 3.816523 | 0 | 1.034442 | 1.01395 | 4.543365 | 3.547396
2018-03-12 04:37 | 479731.9 | 0.0033 | 7 | 46 | 3.816638 | 0 | 0 | 0 | 0 | 0
2018-03-12 04:37 | 479732.5 | 0.5129 | 2 | 46 | 4.004749 | 1.835361 | 0.0001230812 | 0 | 0.0004851213 | 0
2018-03-12 04:39 | 479852.5 | 120.0016 | 3 | 46 | 4.395184 | 3.259933 | 0.10834 | 0 | 0.4698008 | 0
2018-03-12 04:41 | 479972.5 | 240.0004 | 3 | 46 | 4.400388 | 2.772406 | 0.2088434 | 0 | 0.9120373 | 0
2018-03-12 04:43 | 480092.5 | 360.0007 | 3 | 46 | 4.400362 | 2.382402 | 0.2944805 | 0 | 1.288873 | 0
2018-03-12 04:45 | 480212.5 | 480.0012 | 3 | 46 | 4.400369 | 2.060886 | 0.3684269 | 0 | 1.614265 | 0
2018-03-12 04:47 | 480332.5 | 600.0008 | 3 | 46 | 4.400381 | 1.770819 | 0.4321925 | 0 | 1.894857 | 0
2018-03-12 04:49 | 480452.5 | 720.0011 | 3 | 46 | 4.400362 | 1.515957 | 0.4868503 | 0 | 2.135372 | 0
2018-03-12 04:51 | 480572.5 | 840.0007 | 3 | 46 | 4.400362 | 1.303141 | 0.5337114 | 0 | 2.341577 | 0
2018-03-12 04:53 | 480692.5 | 960.0003 | 3 | 46 | 4.400347 | 1.129875 | 0.5741606 | 0 | 2.519568 | 0
2018-03-12 04:55 | 480812.5 | 1080.0015 | 3 | 46 | 4.400342 | 0.9879646 | 0.6093824 | 0 | 2.674556 | 0
2018-03-12 04:57 | 480932.5 | 1200.0004 | 3 | 46 | 4.400345 | 0.8695641 | 0.640285 | 0 | 2.810539 | 0
2018-03-12 04:59 | 481052.5 | 1320.0031 | 3 | 46 | 4.40038 | 0.7692585 | 0.6675478 | 0 | 2.930504 | 0
2018-03-12 05:01 | 481172.5 | 1440.0011 | 3 | 46 | 4.40034 | 0.6821556 | 0.6916932 | 0 | 3.036752 | 0
2018-03-12 05:03 | 481292.5 | 1560.0008 | 3 | 46 | 4.400333 | 0.6068306 | 0.7131442 | 0 | 3.131144 | 0
2018-03-12 05:05 | 481412.5 | 1680.0019 | 3 | 46 | 4.400351 | 0.5422173 | 0.7322617 | 0 | 3.215267 | 0
2018-03-12 05:07 | 481532.5 | 1800.0024 | 3 | 46 | 4.400318 | 0.4862728 | 0.7493752 | 0 | 3.290572 | 0
2018-03-12 05:09 | 481652.5 | 1920.0013 | 3 | 46 | 4.400291 | 0.4392757 | 0.7647786 | 0 | 3.358352 | 0
2018-03-12 05:11 | 481772.5 | 2040.0008 | 3 | 46 | 4.400305 | 0.3994789 | 0.7787406 | 0 | 3.419789 | 0
2018-03-12 05:13 | 481892.5 | 2160.0004 | 3 | 46 | 4.400301 | 0.3663864 | 0.7914943 | 0 | 3.475909 | 0
2018-03-12 05:15 | 482012.5 | 2280.0009 | 3 | 46 | 4.400317 | 0.3385181 | 0.8032289 | 0 | 3.527545 | 0
2018-03-12 05:17 | 482132.5 | 2400.0028 | 3 | 46 | 4.400342 | 0.3147717 | 0.8140958 | 0 | 3.575363 | 0
2018-03-12 05:19 | 482252.5 | 2520.0016 | 3 | 46 | 4.40032 | 0.293932 | 0.8242244 | 0 | 3.619932 | 0
2018-03-12 05:21 | 482372.5 | 2640.002 | 3 | 46 | 4.400302 | 0.2758408 | 0.8337119 | 0 | 3.66168 | 0
2018-03-12 05:23 | 482492.5 | 2760.0015 | 3 | 46 | 4.400269 | 0.259798 | 0.8426362 | 0 | 3.700949 | 0
2018-03-12 05:25 | 482612.5 | 2880.0019 | 3 | 46 | 4.400292 | 0.2460327 | 0.8510685 | 0 | 3.738054 | 0
2018-03-12 05:27 | 482732.5 | 3000.0007 | 3 | 46 | 4.400274 | 0.2333279 | 0.8590573 | 0 | 3.773207 | 0
2018-03-12 05:29 | 482852.5 | 3120.001 | 3 | 46 | 4.400306 | 0.2223072 | 0.8666492 | 0 | 3.806613 | 0
2018-03-12 05:31 | 482972.5 | 3240.0023 | 3 | 46 | 4.400269 | 0.2118187 | 0.8738835 | 0 | 3.838447 | 0
2018-03-12 05:33 | 483092.5 | 3360.0012 | 3 | 46 | 4.400284 | 0.2025166 | 0.880787 | 0 | 3.868824 | 0
2018-03-12 05:35 | 483212.5 | 3480.0001 | 3 | 46 | 4.400232 | 0.1936188 | 0.8873924 | 0 | 3.89789 | 0
2018-03-12 05:37 | 483332.5 | 3600.0013 | 3 | 46 | 4.400307 | 0.1862106 | 0.8937241 | 0 | 3.925751 | 0
2018-03-12 05:39 | 483452.5 | 3720.0008 | 3 | 46 | 4.400242 | 0.1784058 | 0.8998005 | 0 | 3.952489 | 0
2018-03-12 05:41 | 483572.5 | 3840.002 | 3 | 46 | 4.400295 | 0.172123 | 0.9056435 | 0 | 3.9782 | 0
2018-03-12 05:43 | 483692.5 | 3960.0008 | 3 | 46 | 4.400291 | 0.1657791 | 0.9112687 | 0 | 4.002952 | 0
2018-03-12 05:45 | 483812.5 | 4080.0012 | 3 | 46 | 4.400296 | 0.159874 | 0.9166927 | 0 | 4.02682 | 0
2018-03-12 05:47 | 483932.5 | 4200.0008 | 3 | 46 | 4.400314 | 0.1546574 | 0.9219269 | 0 | 4.049851 | 0
2018-03-12 05:49 | 484052.5 | 4320.0006 | 3 | 46 | 4.400256 | 0.1490021 | 0.9269802 | 0 | 4.072087 | 0
2018-03-12 05:51 | 484172.5 | 4440.0015 | 3 | 46 | 4.40027 | 0.1442871 | 0.9318761 | 0 | 4.093631 | 0
2018-03-12 05:53 | 484292.5 | 4560.0028 | 3 | 46 | 4.400294 | 0.140152 | 0.9366139 | 0 | 4.114478 | 0
2018-03-12 05:55 | 484412.5 | 4680.0015 | 3 | 46 | 4.400275 | 0.1356735 | 0.9412079 | 0 | 4.134693 | 0
2018-03-12 05:57 | 484532.5 | 4800.0014 | 3 | 46 | 4.400267 | 0.1316547 | 0.9456643 | 0 | 4.154303 | 0
2018-03-12 05:59 | 484652.5 | 4920.0023 | 3 | 46 | 4.400208 | 0.1275215 | 0.9499887 | 0 | 4.173331 | 0
2018-03-12 06:01 | 484772.5 | 5040.0027 | 3 | 46 | 4.400239 | 0.1241455 | 0.9541931 | 0 | 4.191832 | 0
2018-03-12 06:03 | 484892.5 | 5160.0009 | 3 | 46 | 4.400238 | 0.1208038 | 0.9582841 | 0 | 4.209833 | 0
2018-03-12 06:05 | 485012.5 | 5280.002 | 3 | 46 | 4.400253 | 0.1179237 | 0.9622694 | 0 | 4.227369 | 0
2018-03-12 06:07 | 485132.5 | 5400.0016 | 3 | 46 | 4.400279 | 0.1149464 | 0.9661485 | 0 | 4.244439 | 0
2018-03-12 06:09 | 485252.5 | 5520.0028 | 3 | 46 | 4.400301 | 0.1123104 | 0.9699293 | 0 | 4.261075 | 0
2018-03-12 06:11 | 485372.5 | 5640.0016 | 3 | 46 | 4.400232 | 0.1089382 | 0.9736106 | 0 | 4.277274 | 0
2018-03-12 06:13 | 485492.5 | 5760.0013 | 3 | 46 | 4.400271 | 0.1067142 | 0.9772079 | 0 | 4.293103 | 0
2018-03-12 06:15 | 485612.5 | 5880.0008 | 3 | 46 | 4.400279 | 0.1041451 | 0.9807194 | 0 | 4.308554 | 0
2018-03-12 06:17 | 485732.5 | 6000.0011 | 3 | 46 | 4.400248 | 0.101572 | 0.9841455 | 0 | 4.32363 | 0
2018-03-12 06:19 | 485852.5 | 6120.0015 | 3 | 46 | 4.400261 | 0.09928513 | 0.987495 | 0 | 4.338369 | 0
2018-03-12 06:21 | 485972.5 | 6240.0011 | 3 | 46 | 4.400255 | 0.09701538 | 0.990765 | 0 | 4.352757 | 0
2018-03-12 06:23 | 486092.5 | 6360.0015 | 3 | 46 | 4.400295 | 0.09519196 | 0.9939668 | 0 | 4.366847 | 0
2018-03-12 06:25 | 486212.5 | 6480.0019 | 3 | 46 | 4.40025 | 0.09294319 | 0.9970984 | 0 | 4.380626 | 0
2018-03-12 06:27 | 486332.5 | 6600.0003 | 3 | 46 | 4.400228 | 0.09081268 | 1.000163 | 0 | 4.394113 | 0
2018-03-12 06:29 | 486452.5 | 6720.0004 | 3 | 46 | 4.400262 | 0.08927727 | 1.003168 | 0 | 4.407335 | 0
2018-03-12 06:31 | 486572.5 | 6840.0025 | 3 | 46 | 4.400259 | 0.08744812 | 1.006112 | 0 | 4.420289 | 0
2018-03-12 06:33 | 486692.5 | 6960.0004 | 3 | 46 | 4.400267 | 0.08564949 | 1.009001 | 0 | 4.433003 | 0
2018-03-12 06:35 | 486812.5 | 7080.0016 | 3 | 46 | 4.400264 | 0.08405685 | 1.011837 | 0 | 4.445479 | 0
2018-03-12 06:37 | 486932.5 | 7200.002 | 3 | 46 | 4.400182 | 0.08220291 | 1.014607 | 0 | 4.457668 | 0
2018-03-12 06:38 | 487030.1 | 7297.6425 | 3 | 46 | 4.400286 | 0.08149529 | 1.016832 | 0 | 4.46746 | 0
2018-03-12 06:40 | 487150.2 | 120.0005 | 4 | 46 | 4.382849 | 0 | 1.016832 | 0 | 4.46746 | 0
2018-03-12 06:42 | 487270.2 | 240 | 4 | 46 | 4.378829 | 0 | 1.016832 | 0 | 4.46746 | 0
2018-03-12 06:43 | 487330.2 | 300.0044 | 4 | 46 | 4.377101 | 0 | 1.016832 | 0 | 4.46746 | 0
2018-03-12 06:45 | 487450.3 | 120.0022 | 5 | 46 | 3.803048 | -3.259906 | 1.016832 | 0.1086483 | 4.46746 | 0.4204391
2018-03-12 06:47 | 487570.3 | 240.0004 | 5 | 46 | 3.714109 | -3.259862 | 1.016832 | 0.2173009 | 4.46746 | 0.8287894
2018-03-12 06:49 | 487690.3 | 360.0022 | 5 | 46 | 3.627194 | -3.2599 | 1.016832 | 0.3259518 | 4.46746 | 1.227596
2018-03-12 06:51 | 487810.3 | 480.0019 | 5 | 46 | 3.541563 | -3.259918 | 1.016832 | 0.4346002 | 4.46746 | 1.61703
2018-03-12 06:53 | 487930.3 | 600.0008 | 5 | 46 | 3.457539 | -3.259885 | 1.016832 | 0.5432525 | 4.46746 | 1.997216
2018-03-12 06:55 | 488050.3 | 720.0003 | 5 | 46 | 3.380665 | -3.259887 | 1.016832 | 0.6518954 | 4.46746 | 2.368611
2018-03-12 06:57 | 488170.3 | 840.0023 | 5 | 46 | 3.309407 | -3.259906 | 1.016832 | 0.7605435 | 4.46746 | 2.732015
2018-03-12 06:59 | 488290.3 | 960.0002 | 5 | 46 | 3.230211 | -3.259883 | 1.016832 | 0.8691903 | 4.46746 | 3.087483
2018-03-12 07:01 | 488410.3 | 1080.0014 | 5 | 46 | 3.079764 | -3.259876 | 1.016832 | 0.977843 | 4.46746 | 3.431573
2018-03-12 07:02 | 488444.2 | 1113.9092 | 5 | 46 | 2.999998 | -3.259864 | 1.016832 | 1.008544 | 4.46746 | 3.524956
2018-03-12 07:04 | 488564.3 | 120.0005 | 6 | 46 | 3.779263 | 0 | 1.016832 | 1.008544 | 4.46746 | 3.524956
2018-03-12 07:06 | 488684.3 | 240.0002 | 6 | 46 | 3.810681 | 0 | 1.016832 | 1.008544 | 4.46746 | 3.524956
2018-03-12 07:07 | 488744.3 | 300.002 | 6 | 46 | 3.820529 | 0 | 1.016832 | 1.008544 | 4.46746 | 3.524956
2018-03-12 07:07 | 488744.3 | 0.0024 | 7 | 47 | 3.820613 | 0 | 0 | 0 | 0 | 0
2018-03-12 07:07 | 488744.9 | 0.5017 | 2 | 47 | 4.009388 | 1.810946 | 0.0001169278 | 0 | 0.0004612042 | 0
2018-03-12 07:09 | 488864.9 | 120.0016 | 3 | 47 | 4.40038 | 3.228987 | 0.1083109 | 0 | 0.4706714 | 0
2018-03-12 07:11 | 488984.9 | 240.0012 | 3 | 47 | 4.400362 | 2.730286 | 0.2071606 | 0 | 0.9056486 | 0
2018-03-12 07:13 | 489104.9 | 360.0008 | 3 | 47 | 4.40038 | 2.348888 | 0.2915437 | 0 | 1.276966 | 0
2018-03-12 07:15 | 489224.9 | 480.0003 | 3 | 47 | 4.400356 | 2.032467 | 0.3644556 | 0 | 1.597806 | 0
2018-03-12 07:17 | 489344.9 | 600.0016 | 3 | 47 | 4.40038 | 1.748413 | 0.4273881 | 0 | 1.874732 | 0
2018-03-12 07:19 | 489464.9 | 720.0003 | 3 | 47 | 4.40038 | 1.498768 | 0.4813856 | 0 | 2.112341 | 0
2018-03-12 07:21 | 489584.9 | 840.0007 | 3 | 47 | 4.400373 | 1.290443 | 0.5277414 | 0 | 2.316323 | 0
2018-03-12 07:23 | 489704.9 | 960.0019 | 3 | 47 | 4.400357 | 1.120611 | 0.5678202 | 0 | 2.492684 | 0
2018-03-12 07:25 | 489824.9 | 1080.0015 | 3 | 47 | 4.400357 | 0.9816666 | 0.6027784 | 0 | 2.646512 | 0
2018-03-12 07:27 | 489944.9 | 1200.0003 | 3 | 47 | 4.400337 | 0.8650818 | 0.6334993 | 0 | 2.781695 | 0
2018-03-12 07:29 | 490064.9 | 1320.0007 | 3 | 47 | 4.400352 | 0.7660236 | 0.6606386 | 0 | 2.901117 | 0
2018-03-12 07:31 | 490184.9 | 1440.0011 | 3 | 47 | 4.400349 | 0.6804104 | 0.6847063 | 0 | 3.007023 | 0
2018-03-12 07:33 | 490304.9 | 1560.0022 | 3 | 47 | 4.400343 | 0.6061287 | 0.7061145 | 0 | 3.101226 | 0
2018-03-12 07:35 | 490424.9 | 1680.0019 | 3 | 47 | 4.400329 | 0.5417442 | 0.7252162 | 0 | 3.185279 | 0
2018-03-12 07:37 | 490544.9 | 1800.0008 | 3 | 47 | 4.400323 | 0.4868221 | 0.7423325 | 0 | 3.260597 | 0
2018-03-12 07:39 | 490664.9 | 1920.0019 | 3 | 47 | 4.400288 | 0.4396362 | 0.7577551 | 0 | 3.328462 | 0
2018-03-12 07:41 | 490784.9 | 2040.0016 | 3 | 47 | 4.400267 | 0.4002647 | 0.7717431 | 0 | 3.390013 | 0
2018-03-12 07:43 | 490904.9 | 2160.0021 | 3 | 47 | 4.40032 | 0.3675213 | 0.7845269 | 0 | 3.446266 | 0
2018-03-12 07:45 | 491024.9 | 2280.0007 | 3 | 47 | 4.400333 | 0.3396587 | 0.7962928 | 0 | 3.498039 | 0
2018-03-12 07:47 | 491144.9 | 2400.0028 | 3 | 47 | 4.400282 | 0.315197 | 0.8071951 | 0 | 3.546013 | 0
2018-03-12 07:49 | 491264.9 | 2520.0024 | 3 | 47 | 4.400237 | 0.2939644 | 0.817356 | 0 | 3.590724 | 0
2018-03-12 07:51 | 491384.9 | 2640.0019 | 3 | 47 | 4.400297 | 0.2768421 | 0.8268726 | 0 | 3.6326 | 0
2018-03-12 07:53 | 491504.9 | 2760.0023 | 3 | 47 | 4.400285 | 0.2609196 | 0.8358274 | 0 | 3.672004 | 0
2018-03-12 07:55 | 491624.9 | 2880.0019 | 3 | 47 | 4.400273 | 0.246767 | 0.8442869 | 0 | 3.709228 | 0
2018-03-12 07:57 | 491744.9 | 3000.0006 | 3 | 47 | 4.400278 | 0.2341309 | 0.852302 | 0 | 3.744496 | 0
2018-03-12 07:59 | 491864.9 | 3120.0003 | 3 | 47 | 4.400298 | 0.22299 | 0.8599175 | 0 | 3.778007 | 0
2018-03-12 08:01 | 491984.9 | 3240.0007 | 3 | 47 | 4.400273 | 0.2125778 | 0.8671703 | 0 | 3.809922 | 0
2018-03-12 08:03 | 492104.9 | 3360 | 3 | 47 | 4.400288 | 0.2032986 | 0.8740972 | 0 | 3.840402 | 0
2018-03-12 08:05 | 492224.9 | 3480.0015 | 3 | 47 | 4.400266 | 0.1942902 | 0.8807214 | 0 | 3.86955 | 0
2018-03-12 08:07 | 492344.9 | 3600.0004 | 3 | 47 | 4.400288 | 0.1866055 | 0.887069 | 0 | 3.897481 | 0
2018-03-12 08:09 | 492464.9 | 3720.0001 | 3 | 47 | 4.40027 | 0.1791439 | 0.8931637 | 0 | 3.9243 | 0
2018-03-12 08:11 | 492584.9 | 3840.002 | 3 | 47 | 4.400261 | 0.1721001 | 0.8990238 | 0 | 3.950086 | 0
2018-03-12 08:13 | 492704.9 | 3960.0011 | 3 | 47 | 4.400212 | 0.1654034 | 0.9046632 | 0 | 3.974901 | 0
2018-03-12 08:15 | 492824.9 | 4080.0028 | 3 | 47 | 4.400282 | 0.1602726 | 0.9100998 | 0 | 3.998823 | 0
2018-03-12 08:17 | 492944.9 | 4200.0016 | 3 | 47 | 4.40023 | 0.1542797 | 0.9153516 | 0 | 4.021933 | 0
2018-03-12 08:19 | 493064.9 | 4320.0002 | 3 | 47 | 4.400289 | 0.1498165 | 0.920423 | 0 | 4.044249 | 0
2018-03-12 08:21 | 493184.9 | 4440.0014 | 3 | 47 | 4.400249 | 0.1446438 | 0.9253266 | 0 | 4.065825 | 0
2018-03-12 08:23 | 493304.9 | 4560.001 | 3 | 47 | 4.400229 | 0.1397953 | 0.9300789 | 0 | 4.086737 | 0
2018-03-12 08:25 | 493424.9 | 4680.0006 | 3 | 47 | 4.400234 | 0.1357002 | 0.9346797 | 0 | 4.106982 | 0
2018-03-12 08:27 | 493544.9 | 4800.0014 | 3 | 47 | 4.400337 | 0.132412 | 0.9391441 | 0 | 4.126626 | 0
2018-03-12 08:29 | 493664.9 | 4920.0007 | 3 | 47 | 4.400288 | 0.1282978 | 0.9434776 | 0 | 4.145695 | 0
2018-03-12 08:31 | 493784.9 | 5040.0004 | 3 | 47 | 4.400272 | 0.1245518 | 0.9476904 | 0 | 4.164233 | 0
2018-03-12 08:33 | 493904.9 | 5160.0009 | 3 | 47 | 4.400217 | 0.1208477 | 0.9517832 | 0 | 4.182242 | 0
2018-03-12 08:35 | 494024.9 | 5280.0004 | 3 | 47 | 4.400266 | 0.1179142 | 0.9557713 | 0 | 4.199791 | 0
2018-03-12 08:37 | 494144.9 | 5400.0008 | 3 | 47 | 4.400305 | 0.1152878 | 0.9596546 | 0 | 4.216878 | 0
2018-03-12 08:39 | 494264.9 | 5520.0006 | 3 | 47 | 4.400266 | 0.1119595 | 0.9634383 | 0 | 4.233527 | 0
2018-03-12 08:41 | 494384.9 | 5640.0007 | 3 | 47 | 4.400245 | 0.1093216 | 0.9671252 | 0 | 4.249751 | 0
2018-03-12 08:43 | 494504.9 | 5760.0012 | 3 | 47 | 4.400269 | 0.1067123 | 0.9707303 | 0 | 4.265615 | 0
2018-03-12 08:45 | 494624.9 | 5880.0008 | 3 | 47 | 4.400293 | 0.1042919 | 0.9742445 | 0 | 4.281078 | 0
2018-03-12 08:47 | 494744.9 | 6000.0027 | 3 | 47 | 4.400314 | 0.1023445 | 0.9776787 | 0 | 4.296189 | 0
2018-03-12 08:49 | 494864.9 | 6120.0032 | 3 | 47 | 4.400289 | 0.09969521 | 0.9810355 | 0 | 4.31096 | 0
2018-03-12 08:51 | 494984.9 | 6240.0002 | 3 | 47 | 4.400254 | 0.0974102 | 0.984313 | 0 | 4.325381 | 0
2018-03-12 08:53 | 495104.9 | 6360.0007 | 3 | 47 | 4.40021 | 0.09481812 | 0.9875241 | 0 | 4.339511 | 0
2018-03-12 08:55 | 495224.9 | 6480.0003 | 3 | 47 | 4.400275 | 0.09334183 | 0.990666 | 0 | 4.353336 | 0
2018-03-12 08:57 | 495344.9 | 6600.0007 | 3 | 47 | 4.400252 | 0.09115791 | 0.9937435 | 0 | 4.366879 | 0
2018-03-12 08:59 | 495464.9 | 6720.0005 | 3 | 47 | 4.400282 | 0.08966255 | 0.9967568 | 0 | 4.380138 | 0
2018-03-12 09:01 | 495584.9 | 6840.0015 | 3 | 47 | 4.400243 | 0.08782196 | 0.9997054 | 0 | 4.393113 | 0
2018-03-12 09:03 | 495704.9 | 6960.0027 | 3 | 47 | 4.400257 | 0.08593178 | 1.002604 | 0 | 4.405868 | 0
2018-03-12 09:05 | 495824.9 | 7080.0024 | 3 | 47 | 4.400222 | 0.08407211 | 1.005446 | 0 | 4.418373 | 0
2018-03-12 09:07 | 495944.9 | 7200.002 | 3 | 47 | 4.400271 | 0.08289528 | 1.008229 | 0 | 4.430617 | 0
2018-03-12 09:08 | 496027.9 | 7283.0682 | 3 | 47 | 4.400252 | 0.08149529 | 1.010128 | 0 | 4.438976 | 0
2018-03-12 09:10 | 496148 | 120.0015 | 4 | 47 | 4.382675 | 0 | 1.010128 | 0 | 4.438976 | 0
2018-03-12 09:12 | 496268 | 240.0016 | 4 | 47 | 4.378636 | 0 | 1.010128 | 0 | 4.438976 | 0
2018-03-12 09:13 | 496328 | 300.0044 | 4 | 47 | 4.376865 | 0 | 1.010128 | 0 | 4.438976 | 0
2018-03-12 09:15 | 496448 | 120.0014 | 5 | 47 | 3.798836 | -3.259871 | 1.010128 | 0.108649 | 4.438976 | 0.4200107
2018-03-12 09:17 | 496568 | 240.0003 | 5 | 47 | 3.709517 | -3.259858 | 1.010128 | 0.2172933 | 4.438976 | 0.8278521
2018-03-12 09:19 | 496688 | 360.0013 | 5 | 47 | 3.622901 | -3.259879 | 1.010128 | 0.3259411 | 4.438976 | 1.226061
2018-03-12 09:21 | 496808.1 | 480.0018 | 5 | 47 | 3.540809 | -3.259876 | 1.010128 | 0.4345924 | 4.438976 | 1.615216
2018-03-12 09:23 | 496928 | 600.0014 | 5 | 47 | 3.461874 | -3.259918 | 1.010128 | 0.5432346 | 4.438976 | 1.995607
2018-03-12 09:25 | 497048 | 720.0001 | 5 | 47 | 3.387624 | -3.259935 | 1.010128 | 0.6518914 | 4.438976 | 2.367679
2018-03-12 09:27 | 497168 | 840.0005 | 5 | 47 | 3.313951 | -3.259904 | 1.010128 | 0.7605603 | 4.438976 | 2.731839
2018-03-12 09:29 | 497288 | 960.0009 | 5 | 47 | 3.232666 | -3.259892 | 1.010128 | 0.8692032 | 4.438976 | 3.087624
2018-03-12 09:31 | 497408 | 1080.0013 | 5 | 47 | 3.092043 | -3.259908 | 1.010128 | 0.9778618 | 4.438976 | 3.432331
2018-03-12 09:32 | 497450.3 | 1122.241 | 5 | 47 | 2.999987 | -3.259866 | 1.010128 | 1.016117 | 4.438976 | 3.548956
2018-03-12 09:34 | 497570.4 | 120.0019 | 6 | 47 | 3.782328 | 0 | 1.010128 | 1.016117 | 4.438976 | 3.548956
2018-03-12 09:36 | 497690.4 | 240.0008 | 6 | 47 | 3.813902 | 0 | 1.010128 | 1.016117 | 4.438976 | 3.548956
2018-03-12 09:37 | 497750.4 | 300.0035 | 6 | 47 | 3.823457 | 0 | 1.010128 | 1.016117 | 4.438976 | 3.548956
2018-03-12 09:37 | 497750.4 | 0.0024 | 7 | 48 | 3.823404 | 0 | 0 | 0 | 0 | 0
2018-03-12 09:37 | 497750.9 | 0.4922 | 2 | 48 | 4.01002 | 1.762133 | 0.000112926 | 0 | 0.0004457215 | 0
2018-03-12 09:39 | 497870.9 | 120.0015 | 3 | 48 | 4.400399 | 3.194544 | 0.1082139 | 0 | 0.4708619 | 0
2018-03-12 09:41 | 497990.9 | 240.0011 | 3 | 48 | 4.400349 | 2.716011 | 0.206367 | 0 | 0.9027733 | 0
2018-03-12 09:43 | 498110.9 | 360.0015 | 3 | 48 | 4.400362 | 2.337189 | 0.290356 | 0 | 1.272357 | 0
2018-03-12 09:45 | 498230.9 | 480.0011 | 3 | 48 | 4.400383 | 2.02346 | 0.3629151 | 0 | 1.591644 | 0
2018-03-12 09:47 | 498350.9 | 600.0015 | 3 | 48 | 4.40037 | 1.743069 | 0.4255961 | 0 | 1.867463 | 0
2018-03-12 09:49 | 498470.9 | 720.0003 | 3 | 48 | 4.400323 | 1.496521 | 0.4794874 | 0 | 2.104605 | 0
2018-03-12 09:51 | 498590.9 | 840.0007 | 3 | 48 | 4.400352 | 1.290359 | 0.5258226 | 0 | 2.308496 | 0
2018-03-12 09:53 | 498710.9 | 960.0019 | 3 | 48 | 4.400371 | 1.122122 | 0.56593 | 0 | 2.484983 | 0
2018-03-12 09:55 | 498830.9 | 1080.0005 | 3 | 48 | 4.400344 | 0.9835815 | 0.6009488 | 0 | 2.639078 | 0
2018-03-12 09:57 | 498950.9 | 1200.0001 | 3 | 48 | 4.400334 | 0.8680363 | 0.6317546 | 0 | 2.774634 | 0
2018-03-12 09:59 | 499070.9 | 1320.001 | 3 | 48 | 4.400342 | 0.7694607 | 0.6590012 | 0 | 2.894529 | 0
2018-03-12 10:01 | 499190.9 | 1440.0003 | 3 | 48 | 4.400352 | 0.6844883 | 0.683196 | 0 | 3.000994 | 0
2018-03-12 10:03 | 499310.9 | 1560.0014 | 3 | 48 | 4.400312 | 0.6104927 | 0.7047482 | 0 | 3.095831 | 0
2018-03-12 10:05 | 499430.9 | 1680.0003 | 3 | 48 | 4.400353 | 0.5469475 | 0.7240131 | 0 | 3.180603 | 0
2018-03-12 10:07 | 499550.9 | 1800.0007 | 3 | 48 | 4.40031 | 0.4919434 | 0.7413028 | 0 | 3.256683 | 0
2018-03-12 10:09 | 499670.9 | 1920.0011 | 3 | 48 | 4.40035 | 0.4455185 | 0.7569032 | 0 | 3.32533 | 0
2018-03-12 10:11 | 499790.9 | 2040.0007 | 3 | 48 | 4.400236 | 0.4051094 | 0.7710716 | 0 | 3.387676 | 0
2018-03-12 10:13 | 499910.9 | 2160.0002 | 3 | 48 | 4.400289 | 0.372364 | 0.7840323 | 0 | 3.444706 | 0
2018-03-12 10:15 | 500030.9 | 2280.0006 | 3 | 48 | 4.400315 | 0.3445187 | 0.7959697 | 0 | 3.497235 | 0
2018-03-12 10:17 | 500150.9 | 2400.001 | 3 | 48 | 4.400299 | 0.3203449 | 0.8070402 | 0 | 3.545948 | 0
2018-03-12 10:19 | 500270.9 | 2520.0014 | 3 | 48 | 4.400302 | 0.2995872 | 0.8173662 | 0 | 3.591386 | 0
2018-03-12 10:21 | 500390.9 | 2640.0002 | 3 | 48 | 4.400312 | 0.2816887 | 0.8270465 | 0 | 3.633982 | 0
2018-03-12 10:23 | 500510.9 | 2760.0013 | 3 | 48 | 4.400286 | 0.2653713 | 0.8361622 | 0 | 3.674094 | 0
2018-03-12 10:25 | 500630.9 | 2880.0003 | 3 | 48 | 4.40032 | 0.2515392 | 0.8447718 | 0 | 3.711979 | 0
2018-03-12 10:27 | 500750.9 | 3000.0006 | 3 | 48 | 4.400319 | 0.238966 | 0.8529352 | 0 | 3.7479 | 0
2018-03-12 10:29 | 500870.9 | 3120.0003 | 3 | 48 | 4.400293 | 0.227066 | 0.8606944 | 0 | 3.782043 | 0
2018-03-12 10:31 | 500990.9 | 3240.0014 | 3 | 48 | 4.4003 | 0.2166424 | 0.8680871 | 0 | 3.814573 | 0
2018-03-12 10:33 | 501110.9 | 3360.0011 | 3 | 48 | 4.400266 | 0.2070255 | 0.8751479 | 0 | 3.845643 | 0
2018-03-12 10:35 | 501230.9 | 3480.0015 | 3 | 48 | 4.400261 | 0.1980896 | 0.8819044 | 0 | 3.875373 | 0
2018-03-12 10:37 | 501350.9 | 3600.0011 | 3 | 48 | 4.400291 | 0.1901684 | 0.8883791 | 0 | 3.903863 | 0
2018-03-12 10:39 | 501470.9 | 3720.0006 | 3 | 48 | 4.400302 | 0.1829319 | 0.8945937 | 0 | 3.931209 | 0
2018-03-12 10:41 | 501590.9 | 3840.001 | 3 | 48 | 4.400299 | 0.1758385 | 0.9005678 | 0 | 3.957497 | 0
2018-03-12 10:43 | 501710.9 | 3960.0014 | 3 | 48 | 4.400292 | 0.1694984 | 0.9063168 | 0 | 3.982795 | 0
2018-03-12 10:45 | 501830.9 | 4080.0001 | 3 | 48 | 4.400259 | 0.1631336 | 0.9118608 | 0 | 4.00719 | 0
2018-03-12 10:47 | 501950.9 | 4200.0014 | 3 | 48 | 4.400275 | 0.1576366 | 0.9172097 | 0 | 4.030726 | 0
2018-03-12 10:49 | 502070.9 | 4320.001 | 3 | 48 | 4.400261 | 0.152359 | 0.9223765 | 0 | 4.053462 | 0
2018-03-12 10:51 | 502190.9 | 4440.0009 | 3 | 48 | 4.40029 | 0.1476288 | 0.9273783 | 0 | 4.075471 | 0
2018-03-12 10:53 | 502310.9 | 4560.001 | 3 | 48 | 4.400198 | 0.1423435 | 0.9322146 | 0 | 4.096752 | 0
2018-03-12 10:55 | 502430.9 | 4680.0014 | 3 | 48 | 4.400275 | 0.1386528 | 0.9369033 | 0 | 4.117383 | 0
2018-03-12 10:57 | 502550.9 | 4800.001 | 3 | 48 | 4.400303 | 0.1346188 | 0.9414541 | 0 | 4.137409 | 0
2018-03-12 10:59 | 502670.9 | 4920.0007 | 3 | 48 | 4.400254 | 0.1305141 | 0.9458678 | 0 | 4.15683 | 0
2018-03-12 11:01 | 502790.9 | 5040.001 | 3 | 48 | 4.400276 | 0.126812 | 0.9501598 | 0 | 4.175716 | 0
2018-03-12 11:03 | 502910.9 | 5160.0006 | 3 | 48 | 4.400239 | 0.1230812 | 0.954331 | 0 | 4.19407 | 0
2018-03-12 11:05 | 503030.9 | 5280.001 | 3 | 48 | 4.400251 | 0.1198215 | 0.9583886 | 0 | 4.211925 | 0
2018-03-12 11:07 | 503150.9 | 5400.0014 | 3 | 48 | 4.400244 | 0.1168022 | 0.962338 | 0 | 4.229303 | 0
2018-03-12 11:09 | 503270.9 | 5520.001 | 3 | 48 | 4.400288 | 0.1141834 | 0.9661903 | 0 | 4.246254 | 0
2018-03-12 11:11 | 503390.9 | 5640.0005 | 3 | 48 | 4.400254 | 0.1111946 | 0.969946 | 0 | 4.262781 | 0
2018-03-12 11:13 | 503510.9 | 5760.0009 | 3 | 48 | 4.400311 | 0.1089897 | 0.9736124 | 0 | 4.278914 | 0
2018-03-12 11:15 | 503630.9 | 5880.0005 | 3 | 48 | 4.400301 | 0.1063709 | 0.977192 | 0 | 4.294665 | 0
2018-03-12 11:17 | 503750.9 | 6000.001 | 3 | 48 | 4.400285 | 0.1038151 | 0.9806913 | 0 | 4.310062 | 0
2018-03-12 11:19 | 503870.9 | 6120.0014 | 3 | 48 | 4.40021 | 0.1011848 | 0.9841067 | 0 | 4.325091 | 0
2018-03-12 11:21 | 503990.9 | 6240.0002 | 3 | 48 | 4.400282 | 0.09930801 | 0.9874552 | 0 | 4.339826 | 0
2018-03-12 11:23 | 504110.9 | 6360.0006 | 3 | 48 | 4.40028 | 0.09737778 | 0.9907214 | 0 | 4.354198 | 0
2018-03-12 11:25 | 504230.9 | 6480.001 | 3 | 48 | 4.400259 | 0.09513664 | 0.9939229 | 0 | 4.368285 | 0
2018-03-12 11:27 | 504350.9 | 6600.0014 | 3 | 48 | 4.400283 | 0.09324837 | 0.9970583 | 0 | 4.382082 | 0
2018-03-12 11:29 | 504470.9 | 6720.0015 | 3 | 48 | 4.400282 | 0.09112358 | 1.00013 | 0 | 4.395598 | 0
2018-03-12 11:31 | 504590.9 | 6840.0003 | 3 | 48 | 4.400247 | 0.08927727 | 1.003136 | 0 | 4.408825 | 0
2018-03-12 11:33 | 504710.9 | 6960.0007 | 3 | 48 | 4.400249 | 0.0873909 | 1.006083 | 0 | 4.421791 | 0
2018-03-12 11:35 | 504830.9 | 7080.001 | 3 | 48 | 4.40029 | 0.08588028 | 1.008971 | 0 | 4.434501 | 0
2018-03-12 11:37 | 504950.9 | 7200.0001 | 3 | 48 | 4.400177 | 0.08364677 | 1.011798 | 0 | 4.446941 | 0
2018-03-12 11:39 | 505070.9 | 7320.0002 | 3 | 48 | 4.400266 | 0.08254242 | 1.014576 | 0 | 4.459164 | 0
2018-03-12 11:40 | 505148.7 | 7397.8123 | 3 | 48 | 4.400257 | 0.08149719 | 1.016349 | 0 | 4.466965 | 0
2018-03-12 11:42 | 505268.8 | 120.001 | 4 | 48 | 4.382504 | 0 | 1.016349 | 0 | 4.466965 | 0
2018-03-12 11:44 | 505388.8 | 240.0004 | 4 | 48 | 4.378458 | 0 | 1.016349 | 0 | 4.466965 | 0
2018-03-12 11:45 | 505448.8 | 300.0013 | 4 | 48 | 4.376687 | 0 | 1.016349 | 0 | 4.466965 | 0
2018-03-12 11:47 | 505568.9 | 120.0001 | 5 | 48 | 3.792538 | -3.259895 | 1.016349 | 0.1086413 | 4.466965 | 0.419285
2018-03-12 11:49 | 505688.9 | 240.0015 | 5 | 48 | 3.703825 | -3.259902 | 1.016349 | 0.2172989 | 4.466965 | 0.8265225
2018-03-12 11:51 | 505808.9 | 360.0002 | 5 | 48 | 3.617547 | -3.259902 | 1.016349 | 0.3259523 | 4.466965 | 1.224251
2018-03-12 11:53 | 505928.9 | 480.0009 | 5 | 48 | 3.532457 | -3.259906 | 1.016349 | 0.4346052 | 4.466965 | 1.612686
2018-03-12 11:55 | 506048.9 | 600.0005 | 5 | 48 | 3.44853 | -3.259858 | 1.016349 | 0.5432543 | 4.466965 | 1.991881
2018-03-12 11:57 | 506168.9 | 720.0009 | 5 | 48 | 3.370643 | -3.259885 | 1.016349 | 0.6519029 | 4.466965 | 2.362277
2018-03-12 11:59 | 506288.9 | 840.0013 | 5 | 48 | 3.295575 | -3.259902 | 1.016349 | 0.760552 | 4.466965 | 2.724408
2018-03-12 12:01 | 506408.9 | 960.0006 | 5 | 48 | 3.210419 | -3.259908 | 1.016349 | 0.869205 | 4.466965 | 3.078108
2018-03-12 12:03 | 506528.9 | 1080.0011 | 5 | 48 | 3.043625 | -3.259881 | 1.016349 | 0.9778541 | 4.466965 | 3.419297
2018-03-12 12:04 | 506547.3 | 1098.4534 | 5 | 48 | 2.999986 | -3.259908 | 1.016349 | 0.9945595 | 4.466965 | 3.469786
2018-03-12 12:06 | 506667.4 | 120.0001 | 6 | 48 | 3.785188 | 0 | 1.016349 | 0.9945595 | 4.466965 | 3.469786
2018-03-12 12:08 | 506787.4 | 240.0006 | 6 | 48 | 3.816633 | 0 | 1.016349 | 0.9945595 | 4.466965 | 3.469786
2018-03-12 12:09 | 506847.4 | 300.0037 | 6 | 48 | 3.826281 | 0 | 1.016349 | 0.9945595 | 4.466965 | 3.469786
2018-03-12 12:09 | 506847.4 | 0.0024 | 7 | 49 | 3.826436 | 0 | 0 | 0 | 0 | 0
2018-03-12 12:09 | 506847.9 | 0.4736 | 2 | 49 | 4.008069 | 1.688816 | 0.0001034795 | 1.498e-09 | 0.0004083898 | 5.731e-09
2018-03-12 12:11 | 506968 | 120.001 | 3 | 49 | 4.400406 | 3.11237 | 0.1076726 | 1.498e-09 | 0.4694766 | 5.731e-09
2018-03-12 12:13 | 507088 | 240.0007 | 3 | 49 | 4.40038 | 2.649872 | 0.2034243 | 1.498e-09 | 0.8908208 | 5.731e-09
2018-03-12 12:15 | 507208 | 360.0005 | 3 | 49 | 4.400383 | 2.282104 | 0.2853793 | 1.498e-09 | 1.251454 | 5.731e-09
2018-03-12 12:17 | 507328 | 480.0017 | 3 | 49 | 4.400383 | 1.975952 | 0.3562235 | 1.498e-09 | 1.563195 | 5.731e-09
2018-03-12 12:19 | 507448 | 600.0003 | 3 | 49 | 4.400339 | 1.700819 | 0.4174103 | 1.498e-09 | 1.832439 | 5.731e-09
2018-03-12 12:21 | 507568 | 720.0006 | 3 | 49 | 4.400365 | 1.461233 | 0.4700002 | 1.498e-09 | 2.063854 | 5.731e-09
2018-03-12 12:23 | 507688 | 840.0002 | 3 | 49 | 4.400378 | 1.261204 | 0.5152503 | 1.498e-09 | 2.262971 | 5.731e-09
2018-03-12 12:25 | 507808 | 960.0017 | 3 | 49 | 4.400347 | 1.097744 | 0.5544716 | 1.498e-09 | 2.435558 | 5.731e-09
2018-03-12 12:27 | 507928 | 1080.001 | 3 | 49 | 4.400323 | 0.9639492 | 0.5887629 | 1.498e-09 | 2.586452 | 5.731e-09
2018-03-12 12:29 | 508048 | 1200.0018 | 3 | 49 | 4.400343 | 0.8518066 | 0.6189696 | 1.498e-09 | 2.719371 | 5.731e-09
2018-03-12 12:31 | 508168 | 1320.0002 | 3 | 49 | 4.400319 | 0.7556515 | 0.6457169 | 1.498e-09 | 2.837069 | 5.731e-09
2018-03-12 12:33 | 508288 | 1440.0013 | 3 | 49 | 4.400332 | 0.6729126 | 0.6694938 | 1.498e-09 | 2.941695 | 5.731e-09
2018-03-12 12:35 | 508408 | 1560.001 | 3 | 49 | 4.400314 | 0.60079 | 0.6906952 | 1.498e-09 | 3.034988 | 5.731e-09
2018-03-12 12:37 | 508528 | 1680.0015 | 3 | 49 | 4.400336 | 0.538765 | 0.7096589 | 1.498e-09 | 3.118435 | 5.731e-09
2018-03-12 12:39 | 508648 | 1800.0002 | 3 | 49 | 4.400329 | 0.4850082 | 0.7266924 | 1.498e-09 | 3.193388 | 5.731e-09
2018-03-12 12:41 | 508768 | 1920.0006 | 3 | 49 | 4.400351 | 0.4394493 | 0.7420728 | 1.498e-09 | 3.261066 | 5.731e-09
2018-03-12 12:43 | 508888 | 2040.001 | 3 | 49 | 4.400325 | 0.4005756 | 0.7560496 | 1.498e-09 | 3.322569 | 5.731e-09
2018-03-12 12:45 | 509008 | 2160.0006 | 3 | 49 | 4.400258 | 0.3674374 | 0.7688404 | 1.498e-09 | 3.378852 | 5.731e-09
2018-03-12 12:47 | 509128 | 2280.0011 | 3 | 49 | 4.400317 | 0.3402214 | 0.7806277 | 1.498e-09 | 3.43072 | 5.731e-09
2018-03-12 12:49 | 509248 | 2400.0017 | 3 | 49 | 4.400283 | 0.3162899 | 0.7915582 | 1.498e-09 | 3.478817 | 5.731e-09
2018-03-12 12:51 | 509368 | 2520.0006 | 3 | 49 | 4.400291 | 0.2957859 | 0.801756 | 1.498e-09 | 3.523691 | 5.731e-09
2018-03-12 12:53 | 509488 | 2640.0003 | 3 | 49 | 4.400273 | 0.2779732 | 0.8113154 | 1.498e-09 | 3.565755 | 5.731e-09
2018-03-12 12:55 | 509608 | 2760.0002 | 3 | 49 | 4.400342 | 0.2625408 | 0.8203157 | 1.498e-09 | 3.605359 | 5.731e-09
2018-03-12 12:57 | 509728 | 2880.0006 | 3 | 49 | 4.400301 | 0.2482357 | 0.8288167 | 1.498e-09 | 3.642766 | 5.731e-09
2018-03-12 12:59 | 509848 | 3000.0009 | 3 | 49 | 4.400327 | 0.2355423 | 0.8368732 | 1.498e-09 | 3.678217 | 5.731e-09
2018-03-12 13:01 | 509968 | 3120.0007 | 3 | 49 | 4.400301 | 0.2240486 | 0.8445264 | 1.498e-09 | 3.711893 | 5.731e-09
2018-03-12 13:03 | 510088 | 3240.0009 | 3 | 49 | 4.400335 | 0.2140465 | 0.8518173 | 1.498e-09 | 3.743975 | 5.731e-09
2018-03-12 13:05 | 510208 | 3360.0014 | 3 | 49 | 4.400309 | 0.2043877 | 0.8587775 | 1.498e-09 | 3.774602 | 5.731e-09
2018-03-12 13:07 | 510328 | 3480.0005 | 3 | 49 | 4.400271 | 0.1954861 | 0.8654394 | 1.498e-09 | 3.803916 | 5.731e-09
2018-03-12 13:09 | 510448 | 3600.0008 | 3 | 49 | 4.400285 | 0.1876888 | 0.8718228 | 1.498e-09 | 3.832005 | 5.731e-09
2018-03-12 13:11 | 510568 | 3720.0005 | 3 | 49 | 4.400304 | 0.1802826 | 0.8779506 | 1.498e-09 | 3.85897 | 5.731e-09
2018-03-12 13:13 | 510688 | 3840.0009 | 3 | 49 | 4.400318 | 0.1735802 | 0.8838394 | 1.498e-09 | 3.884882 | 5.731e-09
2018-03-12 13:15 | 510808 | 3960.0002 | 3 | 49 | 4.400252 | 0.1668053 | 0.8895074 | 1.498e-09 | 3.909823 | 5.731e-09
2018-03-12 13:17 | 510928 | 4080.0008 | 3 | 49 | 4.400265 | 0.160965 | 0.8949739 | 1.498e-09 | 3.933877 | 5.731e-09
2018-03-12 13:19 | 511048 | 4200.0005 | 3 | 49 | 4.400285 | 0.1557293 | 0.9002484 | 1.498e-09 | 3.957086 | 5.731e-09
2018-03-12 13:21 | 511168 | 4320.0009 | 3 | 49 | 4.400287 | 0.1505165 | 0.9053454 | 1.498e-09 | 3.979514 | 5.731e-09
2018-03-12 13:23 | 511288 | 4440.0014 | 3 | 49 | 4.400305 | 0.1457081 | 0.9102743 | 1.498e-09 | 4.001203 | 5.731e-09
2018-03-12 13:25 | 511408 | 4560.0005 | 3 | 49 | 4.400264 | 0.1408825 | 0.9150432 | 1.498e-09 | 4.022187 | 5.731e-09
2018-03-12 13:27 | 511528 | 4680.0002 | 3 | 49 | 4.400282 | 0.1367626 | 0.919665 | 1.498e-09 | 4.042524 | 5.731e-09
2018-03-12 13:29 | 511648 | 4800.0009 | 3 | 49 | 4.400269 | 0.1323662 | 0.9241498 | 1.498e-09 | 4.062259 | 5.731e-09
2018-03-12 13:31 | 511768 | 4920.0001 | 3 | 49 | 4.400252 | 0.1286163 | 0.9284986 | 1.498e-09 | 4.081394 | 5.731e-09
2018-03-12 13:33 | 511888 | 5040.0005 | 3 | 49 | 4.400271 | 0.1248856 | 0.9327245 | 1.498e-09 | 4.099989 | 5.731e-09
2018-03-12 13:35 | 512008 | 5160.0012 | 3 | 49 | 4.400256 | 0.121542 | 0.9368287 | 1.498e-09 | 4.11805 | 5.731e-09
2018-03-12 13:37 | 512128 | 5280.0008 | 3 | 49 | 4.400304 | 0.1186199 | 0.9408255 | 1.498e-09 | 4.135636 | 5.731e-09
2018-03-12 13:39 | 512248 | 5400.0002 | 3 | 49 | 4.400269 | 0.1152687 | 0.9447151 | 1.498e-09 | 4.152752 | 5.731e-09
2018-03-12 13:41 | 512368 | 5520.0009 | 3 | 49 | 4.400311 | 0.1126461 | 0.9485068 | 1.498e-09 | 4.169436 | 5.731e-09
2018-03-12 13:43 | 512488 | 5640.001 | 3 | 49 | 4.400242 | 0.1092892 | 0.952202 | 1.498e-09 | 4.185696 | 5.731e-09
2018-03-12 13:45 | 512608 | 5760.0009 | 3 | 49 | 4.400291 | 0.1070156 | 0.9558083 | 1.498e-09 | 4.201565 | 5.731e-09
2018-03-12 13:47 | 512728 | 5880.0001 | 3 | 49 | 4.40023 | 0.104126 | 0.9593275 | 1.498e-09 | 4.21705 | 5.731e-09
2018-03-12 13:49 | 512848 | 6000.001 | 3 | 49 | 4.400219 | 0.1015759 | 0.9627621 | 1.498e-09 | 4.232163 | 5.731e-09
2018-03-12 13:51 | 512968 | 6120.0014 | 3 | 49 | 4.40025 | 0.09970284 | 0.9661207 | 1.498e-09 | 4.246942 | 5.731e-09
2018-03-12 13:53 | 513088 | 6240.0013 | 3 | 49 | 4.400289 | 0.09780312 | 0.9694061 | 1.498e-09 | 4.261398 | 5.731e-09
2018-03-12 13:55 | 513208 | 6360.0002 | 3 | 49 | 4.400177 | 0.09477806 | 0.9726197 | 1.498e-09 | 4.275539 | 5.731e-09
2018-03-12 13:57 | 513328 | 6480.0013 | 3 | 49 | 4.400239 | 0.0933075 | 0.9757638 | 1.498e-09 | 4.289374 | 5.731e-09
2018-03-12 13:59 | 513448 | 6600.0004 | 3 | 49 | 4.400256 | 0.09152412 | 0.9788457 | 1.498e-09 | 4.302935 | 5.731e-09
2018-03-12 14:01 | 513568 | 6720.0006 | 3 | 49 | 4.400273 | 0.08965111 | 0.9818605 | 1.498e-09 | 4.316201 | 5.731e-09
2018-03-12 14:03 | 513688 | 6840.0012 | 3 | 49 | 4.400269 | 0.08776474 | 0.9848193 | 1.498e-09 | 4.329221 | 5.731e-09
2018-03-12 14:05 | 513808 | 6960.0016 | 3 | 49 | 4.400252 | 0.08588219 | 0.9877133 | 1.498e-09 | 4.341955 | 5.731e-09
2018-03-12 14:07 | 513928 | 7080.0013 | 3 | 49 | 4.400249 | 0.08440781 | 0.9905502 | 1.498e-09 | 4.354438 | 5.731e-09
2018-03-12 14:09 | 514048 | 7200.0001 | 3 | 49 | 4.400286 | 0.08294868 | 0.9933372 | 1.498e-09 | 4.366702 | 5.731e-09
2018-03-12 14:10 | 514141.2 | 7293.2726 | 3 | 49 | 4.400278 | 0.0814991 | 0.9954672 | 1.498e-09 | 4.376074 | 5.731e-09
2018-03-12 14:12 | 514261.3 | 120.003 | 4 | 49 | 4.382308 | 0 | 0.9954672 | 1.498e-09 | 4.376074 | 5.731e-09
2018-03-12 14:14 | 514381.3 | 240.0005 | 4 | 49 | 4.378263 | 0 | 0.9954672 | 1.498e-09 | 4.376074 | 5.731e-09
2018-03-12 14:15 | 514441.3 | 300.0006 | 4 | 49 | 4.376517 | 0 | 0.9954672 | 1.498e-09 | 4.376074 | 5.731e-09
2018-03-12 14:17 | 514561.3 | 120.0004 | 5 | 49 | 3.78575 | -3.259855 | 0.9954672 | 0.1086016 | 4.376074 | 0.4184387
2018-03-12 14:19 | 514681.3 | 240 | 5 | 49 | 3.696023 | -3.259858 | 0.9954672 | 0.2172066 | 4.376074 | 0.8246887
2018-03-12 14:21 | 514801.3 | 360.0002 | 5 | 49 | 3.608449 | -3.259869 | 0.9954672 | 0.3258138 | 4.376074 | 1.221332
2018-03-12 14:23 | 514921.3 | 480.0012 | 5 | 49 | 3.521304 | -3.259876 | 0.9954672 | 0.4344186 | 4.376074 | 1.608502
2018-03-12 14:25 | 515041.3 | 600.0012 | 5 | 49 | 3.435275 | -3.25986 | 0.9954672 | 0.5430228 | 4.376074 | 1.986218
2018-03-12 14:27 | 515161.3 | 720.0005 | 5 | 49 | 3.35528 | -3.259876 | 0.9954672 | 0.651628 | 4.376074 | 2.354915
2018-03-12 14:29 | 515281.3 | 840.0005 | 5 | 49 | 3.277838 | -3.259897 | 0.9954672 | 0.7602335 | 4.376074 | 2.715113
2018-03-12 14:31 | 515401.3 | 960.0001 | 5 | 49 | 3.185606 | -3.259887 | 0.9954672 | 0.8688363 | 4.376074 | 3.066429
2018-03-12 14:33 | 515516.9 | 1075.5913 | 5 | 49 | 3 | -3.259885 | 0.9954672 | 0.9734546 | 4.376074 | 3.391525
2018-03-12 14:35 | 515637 | 120.0012 | 6 | 49 | 3.788829 | 0 | 0.9954672 | 0.9734546 | 4.376074 | 3.391525
2018-03-12 14:37 | 515757 | 240.0005 | 6 | 49 | 3.820355 | 0 | 0.9954672 | 0.9734546 | 4.376074 | 3.391525
2018-03-12 14:38 | 515817 | 300.0022 | 6 | 49 | 3.829926 | 0 | 0.9954672 | 0.9734546 | 4.376074 | 3.391525
2018-03-12 14:38 | 515817 | 0.0024 | 7 | 50 | 3.830005 | 0 | 0 | 0 | 0 | 0
2018-03-12 14:38 | 515817.5 | 0.4609 | 2 | 50 | 4.010038 | 1.640032 | 9.834391e-05 | 0 | 0.0003883998 | 0
2018-03-12 14:40 | 515937.6 | 120.0012 | 3 | 50 | 4.400372 | 3.025564 | 0.1065776 | 0 | 0.4656292 | 0
2018-03-12 14:42 | 516057.6 | 240.0001 | 3 | 50 | 4.400372 | 2.580544 | 0.1997153 | 0 | 0.8754705 | 0
2018-03-12 14:44 | 516177.6 | 360.0001 | 3 | 50 | 4.400359 | 2.22279 | 0.2795052 | 0 | 1.226576 | 0
2018-03-12 14:46 | 516297.6 | 480.0009 | 3 | 50 | 4.400393 | 1.925697 | 0.3485048 | 0 | 1.5302 | 0
2018-03-12 14:48 | 516417.6 | 600.0013 | 3 | 50 | 4.400381 | 1.65855 | 0.4081212 | 0 | 1.792534 | 0
2018-03-12 14:50 | 516537.6 | 720.0001 | 3 | 50 | 4.400362 | 1.426697 | 0.4594077 | 0 | 2.018213 | 0
2018-03-12 14:52 | 516657.6 | 840.0009 | 3 | 50 | 4.400379 | 1.233658 | 0.503611 | 0 | 2.212723 | 0
2018-03-12 14:54 | 516777.6 | 960.0016 | 3 | 50 | 4.400326 | 1.075808 | 0.5419933 | 0 | 2.381619 | 0
2018-03-12 14:56 | 516897.6 | 1080 | 3 | 50 | 4.400354 | 0.9463806 | 0.5756127 | 0 | 2.529556 | 0
2018-03-12 14:58 | 517017.6 | 1200 | 3 | 50 | 4.40034 | 0.8370056 | 0.6052713 | 0 | 2.660064 | 0
2018-03-12 15:00 | 517137.6 | 1320.0004 | 3 | 50 | 4.400323 | 0.7436829 | 0.6315686 | 0 | 2.77578 | 0
2018-03-12 15:02 | 517257.6 | 1440.0014 | 3 | 50 | 4.400342 | 0.6630707 | 0.6549728 | 0 | 2.878767 | 0
2018-03-12 15:04 | 517377.6 | 1560.0004 | 3 | 50 | 4.400347 | 0.5928249 | 0.6758641 | 0 | 2.970695 | 0
2018-03-12 15:06 | 517497.6 | 1680.0001 | 3 | 50 | 4.40033 | 0.5317802 | 0.6945706 | 0 | 3.05301 | 0
2018-03-12 15:08 | 517617.6 | 1800.0005 | 3 | 50 | 4.400342 | 0.4792862 | 0.7113882 | 0 | 3.127013 | 0
2018-03-12 15:10 | 517737.6 | 1920.0009 | 3 | 50 | 4.400338 | 0.4343548 | 0.7265837 | 0 | 3.193878 | 0
2018-03-12 15:12 | 517857.6 | 2040.0001 | 3 | 50 | 4.400315 | 0.3962097 | 0.7404 | 0 | 3.254674 | 0
2018-03-12 15:14 | 517977.6 | 2160.0009 | 3 | 50 | 4.400317 | 0.3641319 | 0.7530497 | 0 | 3.310337 | 0
2018-03-12 15:16 | 518097.6 | 2280.0005 | 3 | 50 | 4.400309 | 0.3366241 | 0.7647093 | 0 | 3.361643 | 0
2018-03-12 15:18 | 518217.6 | 2400.0009 | 3 | 50 | 4.400313 | 0.3130817 | 0.7755221 | 0 | 3.409222 | 0
2018-03-12 15:20 | 518337.6 | 2520.0012 | 3 | 50 | 4.400307 | 0.2928314 | 0.7856051 | 0 | 3.453591 | 0
2018-03-12 15:22 | 518457.6 | 2640.0009 | 3 | 50 | 4.400267 | 0.2746735 | 0.7950554 | 0 | 3.495175 | 0
2018-03-12 15:24 | 518577.6 | 2760.0005 | 3 | 50 | 4.400276 | 0.2589931 | 0.8039479 | 0 | 3.534305 | 0
2018-03-12 15:26 | 518697.6 | 2880 | 3 | 50 | 4.400286 | 0.245245 | 0.8123481 | 0 | 3.571268 | 0
2018-03-12 15:28 | 518817.6 | 3000.0013 | 3 | 50 | 4.400334 | 0.2330132 | 0.8203072 | 0 | 3.60629 | 0
2018-03-12 15:30 | 518937.6 | 3120 | 3 | 50 | 4.400262 | 0.2211323 | 0.827868 | 0 | 3.63956 | 0
2018-03-12 15:32 | 519057.6 | 3240.0001 | 3 | 50 | 4.4003 | 0.2111454 | 0.8350699 | 0 | 3.671251 | 0
2018-03-12 15:34 | 519177.6 | 3360.0008 | 3 | 50 | 4.400293 | 0.2018127 | 0.841943 | 0 | 3.701494 | 0
2018-03-12 15:36 | 519297.6 | 3480.0026 | 3 | 50 | 4.400271 | 0.1929359 | 0.8485196 | 0 | 3.730433 | 0
2018-03-12 15:38 | 519417.6 | 3600.0009 | 3 | 50 | 4.400312 | 0.1854305 | 0.8548204 | 0 | 3.758158 | 0
2018-03-12 15:40 | 519537.6 | 3720.0008 | 3 | 50 | 4.400257 | 0.1776619 | 0.8608692 | 0 | 3.784775 | 0
2018-03-12 15:42 | 519657.6 | 3840.0001 | 3 | 50 | 4.400306 | 0.1713142 | 0.8666813 | 0 | 3.81035 | 0
2018-03-12 15:44 | 519777.6 | 3960.0013 | 3 | 50 | 4.400257 | 0.1646118 | 0.872278 | 0 | 3.834977 | 0
2018-03-12 15:46 | 519897.6 | 4080.0001 | 3 | 50 | 4.400264 | 0.1579952 | 0.8776487 | 0 | 3.858609 | 0
2018-03-12 15:48 | 520017.6 | 4200.0012 | 3 | 50 | 4.400292 | 0.1531258 | 0.8828332 | 0 | 3.881423 | 0
2018-03-12 15:50 | 520137.6 | 4320.0001 | 3 | 50 | 4.400249 | 0.1476383 | 0.8878458 | 0 | 3.90348 | 0
2018-03-12 15:52 | 520257.6 | 4440.0013 | 3 | 50 | 4.40027 | 0.1431637 | 0.8926935 | 0 | 3.924811 | 0
2018-03-12 15:54 | 520377.6 | 4560.0009 | 3 | 50 | 4.400313 | 0.1389999 | 0.8973889 | 0 | 3.945472 | 0
2018-03-12 15:56 | 520497.6 | 4680.0004 | 3 | 50 | 4.400239 | 0.1341686 | 0.9019403 | 0 | 3.965499 | 0
2018-03-12 15:58 | 520617.6 | 4800 | 3 | 50 | 4.400319 | 0.1308727 | 0.9063589 | 0 | 3.984942 | 0
2018-03-12 16:00 | 520737.6 | 4920 | 3 | 50 | 4.400279 | 0.12677 | 0.9106454 | 0 | 4.003804 | 0
2018-03-12 16:02 | 520857.6 | 5040.0008 | 3 | 50 | 4.400299 | 0.123436 | 0.9148122 | 0 | 4.022139 | 0
2018-03-12 16:04 | 520977.6 | 5160.0001 | 3 | 50 | 4.40029 | 0.1200581 | 0.9188654 | 0 | 4.039975 | 0
2018-03-12 16:06 | 521097.6 | 5280.0001 | 3 | 50 | 4.400329 | 0.1171532 | 0.9228084 | 0 | 4.057324 | 0
2018-03-12 16:08 | 521217.6 | 5400.0003 | 3 | 50 | 4.400282 | 0.1137829 | 0.9266471 | 0 | 4.074216 | 0
2018-03-12 16:10 | 521337.6 | 5520.0001 | 3 | 50 | 4.400313 | 0.1107883 | 0.9303774 | 0 | 4.09063 | 0
2018-03-12 16:12 | 521457.6 | 5640.0001 | 3 | 50 | 4.40027 | 0.107832 | 0.9340112 | 0 | 4.10662 | 0
2018-03-12 16:14 | 521577.6 | 5760.0008 | 3 | 50 | 4.400281 | 0.1053047 | 0.9375623 | 0 | 4.122246 | 0
2018-03-12 16:16 | 521697.6 | 5880.0005 | 3 | 50 | 4.400257 | 0.1026802 | 0.9410248 | 0 | 4.137482 | 0
2018-03-12 16:18 | 521817.6 | 6000.0009 | 3 | 50 | 4.400282 | 0.1000538 | 0.9444005 | 0 | 4.152336 | 0
2018-03-12 16:20 | 521937.6 | 6120.0013 | 3 | 50 | 4.400201 | 0.09670258 | 0.9476843 | 0 | 4.166785 | 0
2018-03-12 16:22 | 522057.6 | 6240.0009 | 3 | 50 | 4.400267 | 0.09518051 | 0.9508874 | 0 | 4.18088 | 0
2018-03-12 16:24 | 522177.6 | 6360.0013 | 3 | 50 | 4.400251 | 0.09327507 | 0.9540212 | 0 | 4.194669 | 0
2018-03-12 16:26 | 522297.6 | 6480.0004 | 3 | 50 | 4.400278 | 0.09153748 | 0.9570997 | 0 | 4.208216 | 0
2018-03-12 16:28 | 522417.6 | 6600.0001 | 3 | 50 | 4.400266 | 0.08966827 | 0.9601144 | 0 | 4.221481 | 0
2018-03-12 16:30 | 522537.6 | 6720.0013 | 3 | 50 | 4.400233 | 0.08776283 | 0.963075 | 0 | 4.234508 | 0
2018-03-12 16:32 | 522657.6 | 6840.0009 | 3 | 50 | 4.400182 | 0.08588791 | 0.9659719 | 0 | 4.247255 | 0
2018-03-12 16:34 | 522777.6 | 6960.0008 | 3 | 50 | 4.400269 | 0.08478546 | 0.9688215 | 0 | 4.259794 | 0
2018-03-12 16:36 | 522897.6 | 7080.0012 | 3 | 50 | 4.400251 | 0.08290291 | 0.9716179 | 0 | 4.272099 | 0
2018-03-12 16:38 | 523000.4 | 7182.8407 | 3 | 50 | 4.400208 | 0.08149719 | 0.9739656 | 0 | 4.28243 | 0
2018-03-12 16:40 | 523120.4 | 120.0008 | 4 | 50 | 4.381993 | 0 | 0.9739656 | 0 | 4.28243 | 0
2018-03-12 16:42 | 523240.4 | 239.9999 | 4 | 50 | 4.377917 | 0 | 0.9739656 | 0 | 4.28243 | 0
2018-03-12 16:43 | 523300.4 | 300.0029 | 4 | 50 | 4.376146 | 0 | 0.9739656 | 0 | 4.28243 | 0
2018-03-12 16:45 | 523420.5 | 120.0005 | 5 | 50 | 3.779547 | -3.259855 | 0.9739656 | 0.1086004 | 4.28243 | 0.4177251
2018-03-12 16:47 | 523540.5 | 240.0009 | 5 | 50 | 3.690474 | -3.259855 | 0.9739656 | 0.2172059 | 4.28243 | 0.8233403
2018-03-12 16:49 | 523660.5 | 360.0005 | 5 | 50 | 3.603576 | -3.259887 | 0.9739656 | 0.3258095 | 4.28243 | 1.219406
2018-03-12 16:51 | 523780.5 | 480.0005 | 5 | 50 | 3.517092 | -3.259869 | 0.9739656 | 0.4344108 | 4.28243 | 1.606068
2018-03-12 16:53 | 523900.5 | 600.0004 | 5 | 50 | 3.431082 | -3.259855 | 0.9739656 | 0.5430151 | 4.28243 | 1.983335
2018-03-12 16:55 | 524020.5 | 720 | 5 | 50 | 3.350408 | -3.259874 | 0.9739656 | 0.651621 | 4.28243 | 2.351559
2018-03-12 16:57 | 524140.5 | 840.0004 | 5 | 50 | 3.271003 | -3.259834 | 0.9739656 | 0.7602248 | 4.28243 | 2.711129
2018-03-12 16:59 | 524260.5 | 960.0004 | 5 | 50 | 3.175066 | -3.259869 | 0.9739656 | 0.8688252 | 4.28243 | 3.061521
2018-03-12 17:01 | 524368.1 | 1067.6078 | 5 | 50 | 2.999988 | -3.259843 | 0.9739656 | 0.9662135 | 4.28243 | 3.363447
2018-03-12 17:03 | 524488.2 | 120.0009 | 6 | 50 | 3.791497 | 0 | 0.9739656 | 0.9662135 | 4.28243 | 3.363447
2018-03-12 17:05 | 524608.2 | 239.9999 | 6 | 50 | 3.822894 | 0 | 0.9739656 | 0.9662135 | 4.28243 | 3.363447
2018-03-12 17:06 | 524668.2 | 300.0029 | 6 | 50 | 3.832343 | 0 | 0.9739656 | 0.9662135 | 4.28243 | 3.363447
2018-03-12 17:06 | 524668.2 | 0.0024 | 7 | 51 | 3.832408 | 0 | 0 | 0 | 0 | 0
2018-03-12 17:06 | 524668.8 | 0.6088 | 8 | 51 | 4.200018 | 3.25992 | 0.0005458568 | 0 | 0.00228956 | 0

## Statistics_76
Date_Time | Test_Time(s) | Step_Time(s) | Step_Index | Cycle_Index | Voltage(V) | Current(A) | Charge_Capacity(Ah) | Discharge_Capacity(Ah) | Charge_Energy(Wh) | Discharge_Energy(Wh) | ACR(Ohm) | Internal Resistance(Ohm)
2018-03-06 18:45 | 12255.55 | 300.0038 | 6 | 1 | 3.570343 | 0 | 2.625973 | 2.792999 | 11.14453 | 10.27186
2018-03-06 21:49 | 23280.46 | 300.0013 | 6 | 2 | 3.59139 | 0 | 2.756012 | 2.685506 | 11.6675 | 9.858253
2018-03-07 00:52 | 34264 | 300.0027 | 6 | 3 | 3.603517 | 0 | 2.66903 | 2.611426 | 11.31303 | 9.579505
2018-03-07 03:54 | 45192.85972 | 300.0034 | 6 | 4 | 3.613004 | 0 | 2.60278 | 2.545278 | 11.04431 | 9.33231
2018-03-07 06:56 | 56080.29 | 300.0035 | 6 | 5 | 3.621292 | 0 | 2.541432 | 2.502995 | 10.79491 | 9.170302
2018-03-07 09:56 | 66915.55 | 300.0003 | 6 | 6 | 3.627922 | 0 | 2.498002 | 2.465048 | 10.61876 | 9.024903
2018-03-07 12:58 | 77813.36226 | 300.0031 | 6 | 7 | 3.63447 | 0 | 2.464309 | 2.41899 | 10.48313 | 8.852919
2018-03-07 15:57 | 88570.33 | 300.0011 | 6 | 8 | 3.640966 | 0 | 2.414129 | 2.36727 | 10.27777 | 8.657476
2018-03-07 18:58 | 99413.59 | 300.0038 | 6 | 9 | 3.647585 | 0 | 2.367529 | 2.326567 | 10.08847 | 8.503331
2018-03-07 21:59 | 110267.8 | 300.0039 | 6 | 10 | 3.652723 | 0 | 2.326099 | 2.284708 | 9.919727 | 8.346318
2018-03-08 00:59 | 121094.9 | 300.0037 | 6 | 11 | 3.658628 | 0 | 2.282738 | 2.245687 | 9.74142 | 8.196709
2018-03-08 04:00 | 131907.5 | 300.0039 | 6 | 12 | 3.663111 | 0 | 2.24238 | 2.200484 | 9.576366 | 8.026014
2018-03-08 07:00 | 142734.7 | 300.0025 | 6 | 13 | 3.668015 | 0 | 2.199032 | 2.162805 | 9.398982 | 7.881745
2018-03-08 10:01 | 153606.2 | 300.0028 | 6 | 14 | 3.672483 | 0 | 2.161399 | 2.13185 | 9.245055 | 7.76122
2018-03-08 13:03 | 164493.4 | 300.0012 | 6 | 15 | 3.676697 | 0 | 2.129359 | 2.080538 | 9.115052 | 7.56937
2018-03-08 16:04 | 175375.4 | 300.0043 | 6 | 16 | 3.680783 | 0 | 2.080592 | 2.033865 | 8.913883 | 7.393312
2018-03-08 19:05 | 186218.7 | 300.0028 | 6 | 17 | 3.684368 | 0 | 2.033841 | 1.993291 | 8.721132 | 7.239519
2018-03-08 22:07 | 197136.9 | 300.0047 | 6 | 18 | 3.687431 | 0 | 1.995371 | 1.947969 | 8.56322 | 7.070693
2018-03-09 01:06 | 207880.3 | 300.0036 | 6 | 19 | 3.690372 | 0 | 1.946182 | 1.904585 | 8.357972 | 6.905779
2018-03-09 04:06 | 218680.3 | 300.0031 | 6 | 20 | 3.693099 | 0 | 1.905198 | 1.853197 | 8.188869 | 6.713073
2018-03-09 07:04 | 229351.5 | 300.0028 | 6 | 21 | 3.696288 | 0 | 1.852238 | 1.80748 | 7.968401 | 6.540601
2018-03-09 10:00 | 239953.6 | 300.0029 | 6 | 22 | 3.700231 | 0 | 1.808156 | 1.773331 | 7.785634 | 6.408851
2018-03-09 12:57 | 250559.9 | 300.002 | 6 | 23 | 3.703284 | 0 | 1.772968 | 1.721211 | 7.640989 | 6.213658
2018-03-09 15:52 | 261035.3 | 300.0004 | 6 | 24 | 3.706676 | 0 | 1.720833 | 1.670475 | 7.423422 | 6.021536
2018-03-09 18:44 | 271356.1 | 300.0027 | 6 | 25 | 3.710912 | 0 | 1.668677 | 1.634838 | 7.205565 | 5.883716
2018-03-09 21:36 | 281706.9 | 300.0029 | 6 | 26 | 3.714105 | 0 | 1.63651 | 1.594189 | 7.073517 | 5.7317
2018-03-10 00:28 | 292012.7 | 300.0006 | 6 | 27 | 3.718022 | 0 | 1.597514 | 1.561075 | 6.91073 | 5.605252
2018-03-10 03:18 | 302215.3433 | 300.0028 | 6 | 28 | 3.721986 | 0 | 1.560745 | 1.519355 | 6.75776 | 5.447868
2018-03-10 06:07 | 312345.9 | 300.0037 | 6 | 29 | 3.726698 | 0 | 1.520439 | 1.485096 | 6.589581 | 5.317008
2018-03-10 08:55 | 322406.4 | 300.0028 | 6 | 30 | 3.730757 | 0 | 1.486471 | 1.45573 | 6.448553 | 5.204828
2018-03-10 11:42 | 332447.9 | 300.003 | 6 | 31 | 3.73555 | 0 | 1.45725 | 1.418795 | 6.327358 | 5.065359
2018-03-10 14:27 | 342355.7 | 300.0037 | 6 | 32 | 3.740825 | 0 | 1.418987 | 1.375913 | 6.167404 | 4.903143
2018-03-10 17:11 | 352182.3 | 300.0047 | 6 | 33 | 3.746 | 0 | 1.378147 | 1.337768 | 5.996815 | 4.758879
2018-03-10 19:53 | 361916.3 | 300.0044 | 6 | 34 | 3.752433 | 0 | 1.339834 | 1.31006 | 5.836264 | 4.652609
2018-03-10 22:35 | 371622 | 300.004 | 6 | 35 | 3.757888 | 0 | 1.31284 | 1.290839 | 5.724351 | 4.578013
2018-03-11 01:16 | 381312 | 300.0043 | 6 | 36 | 3.763241 | 0 | 1.292869 | 1.267732 | 5.642029 | 4.489658
2018-03-11 03:57 | 390979.5 | 300.0036 | 6 | 37 | 3.768563 | 0 | 1.270131 | 1.244402 | 5.547471 | 4.400905
2018-03-11 06:37 | 400571 | 300.0029 | 6 | 38 | 3.773203 | 0 | 1.246545 | 1.230431 | 5.448684 | 4.346308
2018-03-11 09:18 | 410202.8 | 300.002 | 6 | 39 | 3.777287 | 0 | 1.233899 | 1.218971 | 5.396692 | 4.301794
2018-03-11 11:58 | 419821.4 | 300.003 | 6 | 40 | 3.781879 | 0 | 1.221045 | 1.198603 | 5.343262 | 4.224917
2018-03-11 14:37 | 429338.7 | 300.001 | 6 | 41 | 3.786665 | 0 | 1.199507 | 1.170551 | 5.251369 | 4.119279
2018-03-11 17:14 | 438761.2363 | 300.0015 | 6 | 42 | 3.791093 | 0 | 1.173682 | 1.15066 | 5.141937 | 4.044552
2018-03-11 19:50 | 448117.2 | 300.0022 | 6 | 43 | 3.795164 | 0 | 1.153343 | 1.139134 | 5.055535 | 4.000166
2018-03-11 22:26 | 457470.2 | 300.0037 | 6 | 44 | 3.798246 | 0 | 1.141669 | 1.135345 | 5.006439 | 3.98379
2018-03-12 01:02 | 466859.4 | 300.0028 | 6 | 45 | 3.801301 | 0 | 1.136769 | 1.12452 | 4.986408 | 3.941893
2018-03-12 03:38 | 476220 | 300.0021 | 6 | 46 | 3.805272 | 0 | 1.125222 | 1.111531 | 4.9375 | 3.891827
2018-03-12 06:13 | 485517.9 | 300.0012 | 6 | 47 | 3.808528 | 0 | 1.112142 | 1.102567 | 4.881798 | 3.856861
2018-03-12 08:49 | 494863 | 300.0037 | 6 | 48 | 3.809755 | 0 | 1.105591 | 1.106488 | 4.854282 | 3.868821
2018-03-12 11:26 | 504282 | 300.0018 | 6 | 49 | 3.812433 | 0 | 1.107795 | 1.102208 | 4.86463 | 3.850913
2018-03-12 14:02 | 513663.3 | 300.0021 | 6 | 50 | 3.815629 | 0 | 1.102337 | 1.081587 | 4.841563 | 3.774734
2018-03-12 14:02 | 513666.7 | 3.2993 | 8 | 51 | 4.200049 | 3.259892 | 0.002980168 | 0 | 0.0124458 | 0

## Channel_76_1
Date_Time | Test_Time(s) | Step_Time(s) | Step_Index | Cycle_Index | Voltage(V) | Current(A) | Charge_Capacity(Ah) | Discharge_Capacity(Ah) | Charge_Energy(Wh) | Discharge_Energy(Wh) | ACR(Ohm) | Internal Resistance(Ohm)
2018-03-06 15:23 | 120.0013 | 120.0012 | 1 | 1 | 3.697472 | 0 | 0 | 0 | 0 | 0
2018-03-06 15:25 | 240.0001 | 240 | 1 | 1 | 3.696307 | 0 | 0 | 0 | 0 | 0
2018-03-06 15:27 | 360.0005 | 360.0004 | 1 | 1 | 3.695541 | 0 | 0 | 0 | 0 | 0
2018-03-06 15:29 | 480.0021 | 480.002 | 1 | 1 | 3.694994 | 0 | 0 | 0 | 0 | 0
2018-03-06 15:31 | 600.0013 | 600.0012 | 1 | 1 | 3.694587 | 0 | 0 | 0 | 0 | 0
2018-03-06 15:33 | 720.0001 | 720 | 1 | 1 | 3.694266 | 0 | 0 | 0 | 0 | 0
2018-03-06 15:35 | 840.0013 | 840.0012 | 1 | 1 | 3.694057 | 0 | 0 | 0 | 0 | 0
2018-03-06 15:37 | 960.0009 | 960.0008 | 1 | 1 | 3.693854 | 0 | 0 | 0 | 0 | 0
2018-03-06 15:39 | 1080.0013 | 1080.0012 | 1 | 1 | 3.693729 | 0 | 0 | 0 | 0 | 0
2018-03-06 15:41 | 1200.0009 | 1200.0008 | 1 | 1 | 3.693617 | 0 | 0 | 0 | 0 | 0
2018-03-06 15:43 | 1320.0013 | 1320.0012 | 1 | 1 | 3.69353 | 0 | 0 | 0 | 0 | 0
2018-03-06 15:45 | 1440.0009 | 1440.0008 | 1 | 1 | 3.693483 | 0 | 0 | 0 | 0 | 0
2018-03-06 15:47 | 1560.0005 | 1560.0004 | 1 | 1 | 3.693432 | 0 | 0 | 0 | 0 | 0
2018-03-06 15:49 | 1680.0001 | 1680 | 1 | 1 | 3.693407 | 0 | 0 | 0 | 0 | 0
2018-03-06 15:51 | 1800.001 | 1800.0009 | 1 | 1 | 3.693391 | 0 | 0 | 0 | 0 | 0
2018-03-06 15:51 | 1800.0027 | 1800.0026 | 1 | 1 | 3.693391 | 0 | 0 | 0 | 0 | 0
2018-03-06 15:53 | 1920.085036 | 120.0006 | 2 | 1 | 4.054206 | 4.889954 | 0.1622997 | 0 | 0.6520301 | 0
2018-03-06 15:55 | 2040.084736 | 240.0003 | 2 | 1 | 4.091005 | 4.889961 | 0.3252872 | 0 | 1.316037 | 0
2018-03-06 15:57 | 2160.085036 | 360.0006 | 2 | 1 | 4.118646 | 4.889963 | 0.4882671 | 0 | 1.985092 | 0
2018-03-06 15:59 | 2280.086236 | 480.0018 | 2 | 1 | 4.145409 | 4.889954 | 0.6512486 | 0 | 2.658517 | 0
2018-03-06 16:01 | 2400.084536 | 600.0001 | 2 | 1 | 4.174803 | 4.889942 | 0.8142294 | 0 | 3.336484 | 0
2018-03-06 16:03 | 2520.085536 | 720.0011 | 2 | 1 | 4.200415 | 4.741238 | 0.9766161 | 0 | 4.016939 | 0
2018-03-06 16:05 | 2640.085136 | 840.0007 | 2 | 1 | 4.200398 | 4.183624 | 1.125255 | 0 | 4.641283 | 0
2018-03-06 16:07 | 2760.086336 | 960.0019 | 2 | 1 | 4.200412 | 3.651146 | 1.25577 | 0 | 5.189499 | 0
2018-03-06 16:09 | 2852.845136 | 1052.7607 | 2 | 1 | 4.200398 | 3.259962 | 1.344746 | 0 | 5.563231 | 0
2018-03-06 16:11 | 2972.861772 | 120.0016 | 3 | 1 | 4.233188 | 3.260124 | 1.452966 | 0 | 6.019445 | 0
2018-03-06 16:13 | 3092.862172 | 240.002 | 3 | 1 | 4.27192 | 3.260132 | 1.561627 | 0 | 6.481495 | 0
2018-03-06 16:15 | 3212.861672 | 360.0015 | 3 | 1 | 4.314208 | 3.260143 | 1.670287 | 0 | 6.947949 | 0
2018-03-06 16:17 | 3332.860572 | 480.0004 | 3 | 1 | 4.359782 | 3.260145 | 1.778947 | 0 | 7.419179 | 0
2018-03-06 16:19 | 3452.860872 | 600.0007 | 3 | 1 | 4.400402 | 3.130423 | 1.887253 | 0 | 7.893895 | 0
2018-03-06 16:21 | 3572.861372 | 720.0012 | 3 | 1 | 4.400408 | 2.565439 | 1.981618 | 0 | 8.309139 | 0
2018-03-06 16:23 | 3692.861772 | 840.0016 | 3 | 1 | 4.400372 | 2.134081 | 2.059669 | 0 | 8.652593 | 0
2018-03-06 16:25 | 3812.862172 | 960.002 | 3 | 1 | 4.400388 | 1.792856 | 2.124913 | 0 | 8.939692 | 0
2018-03-06 16:27 | 3932.861872 | 1080.0017 | 3 | 1 | 4.400386 | 1.520969 | 2.17997 | 0 | 9.181965 | 0
2018-03-06 16:29 | 4052.861372 | 1200.0012 | 3 | 1 | 4.400364 | 1.301794 | 2.226881 | 0 | 9.388389 | 0
2018-03-06 16:31 | 4172.862572 | 1320.0024 | 3 | 1 | 4.400372 | 1.123493 | 2.267203 | 0 | 9.565821 | 0
2018-03-06 16:33 | 4292.862272 | 1440.0021 | 3 | 1 | 4.400363 | 0.9773598 | 2.302141 | 0 | 9.719561 | 0
2018-03-06 16:35 | 4412.861072 | 1560.0009 | 3 | 1 | 4.400334 | 0.8557014 | 2.332642 | 0 | 9.853779 | 0
2018-03-06 16:37 | 4532.862272 | 1680.0021 | 3 | 1 | 4.400351 | 0.7540169 | 2.359432 | 0 | 9.971663 | 0
2018-03-06 16:39 | 4652.862672 | 1800.0025 | 3 | 1 | 4.400329 | 0.6677895 | 2.383105 | 0 | 10.07583 | 0
2018-03-06 16:41 | 4772.861372 | 1920.0012 | 3 | 1 | 4.400356 | 0.5951958 | 2.404134 | 0 | 10.16837 | 0
2018-03-06 16:43 | 4892.862572 | 2040.0024 | 3 | 1 | 4.400335 | 0.5319633 | 2.422891 | 0 | 10.25091 | 0
2018-03-06 16:45 | 5012.862172 | 2160.002 | 3 | 1 | 4.400342 | 0.4781494 | 2.439705 | 0 | 10.32489 | 0
2018-03-06 16:47 | 5132.861072 | 2280.0009 | 3 | 1 | 4.400326 | 0.4310703 | 2.454838 | 0 | 10.39148 | 0
2018-03-06 16:49 | 5252.862172 | 2400.002 | 3 | 1 | 4.400337 | 0.3909969 | 2.468522 | 0 | 10.4517 | 0
2018-03-06 16:51 | 5372.862572 | 2520.0024 | 3 | 1 | 4.400351 | 0.3546314 | 2.480935 | 0 | 10.50632 | 0
2018-03-06 16:53 | 5492.862272 | 2640.0021 | 3 | 1 | 4.400347 | 0.3238659 | 2.49223 | 0 | 10.55602 | 0
2018-03-06 16:55 | 5612.861472 | 2760.0013 | 3 | 1 | 4.400319 | 0.2965736 | 2.502553 | 0 | 10.60145 | 0
2018-03-06 16:57 | 5732.861472 | 2880.0013 | 3 | 1 | 4.400314 | 0.2729149 | 2.512038 | 0 | 10.64318 | 0
2018-03-06 16:59 | 5852.862672 | 3000.0025 | 3 | 1 | 4.400321 | 0.2522449 | 2.520786 | 0 | 10.68168 | 0
2018-03-06 17:01 | 5972.861172 | 3120.001 | 3 | 1 | 4.400278 | 0.2335033 | 2.528892 | 0 | 10.71734 | 0
2018-03-06 17:03 | 6092.860972 | 3240.0008 | 3 | 1 | 4.400319 | 0.2180595 | 2.53642 | 0 | 10.75047 | 0
2018-03-06 17:05 | 6212.862272 | 3360.0021 | 3 | 1 | 4.400328 | 0.2036514 | 2.543441 | 0 | 10.78137 | 0
2018-03-06 17:07 | 6332.861772 | 3480.0016 | 3 | 1 | 4.400297 | 0.1903439 | 2.549996 | 0 | 10.81021 | 0
2018-03-06 17:09 | 6452.862172 | 3600.002 | 3 | 1 | 4.400295 | 0.1785336 | 2.556138 | 0 | 10.83724 | 0
2018-03-06 17:11 | 6572.860972 | 3720.0008 | 3 | 1 | 4.400326 | 0.1685848 | 2.561918 | 0 | 10.86267 | 0
2018-03-06 17:13 | 6692.860772 | 3840.0006 | 3 | 1 | 4.400294 | 0.158659 | 2.567368 | 0 | 10.88665 | 0
2018-03-06 17:15 | 6812.860972 | 3960.0008 | 3 | 1 | 4.400294 | 0.1497498 | 2.57251 | 0 | 10.90928 | 0
2018-03-06 17:17 | 6932.861472 | 4080.0013 | 3 | 1 | 4.400295 | 0.142065 | 2.577382 | 0 | 10.93071 | 0
2018-03-06 17:19 | 7052.862572 | 4200.0024 | 3 | 1 | 4.40028 | 0.1351109 | 2.582004 | 0 | 10.95106 | 0
2018-03-06 17:21 | 7172.862272 | 4320.0021 | 3 | 1 | 4.400293 | 0.1282234 | 2.586396 | 0 | 10.97038 | 0
2018-03-06 17:23 | 7292.862672 | 4440.0025 | 3 | 1 | 4.400308 | 0.1229553 | 2.590586 | 0 | 10.98882 | 0
2018-03-06 17:25 | 7412.862272 | 4560.0021 | 3 | 1 | 4.400301 | 0.1177177 | 2.594588 | 0 | 11.00643 | 0
2018-03-06 17:27 | 7532.862672 | 4680.0025 | 3 | 1 | 4.400308 | 0.1129246 | 2.598426 | 0 | 11.02332 | 0
2018-03-06 17:29 | 7652.862272 | 4800.0021 | 3 | 1 | 4.400273 | 0.1078053 | 2.602098 | 0 | 11.03947 | 0
2018-03-06 17:31 | 7772.861472 | 4920.0013 | 3 | 1 | 4.400305 | 0.1037178 | 2.605629 | 0 | 11.05501 | 0
2018-03-06 17:33 | 7892.861272 | 5040.0011 | 3 | 1 | 4.400269 | 0.09890175 | 2.609015 | 0 | 11.06991 | 0
2018-03-06 17:35 | 8012.862372 | 5160.0022 | 3 | 1 | 4.400301 | 0.09568214 | 2.61227 | 0 | 11.08423 | 0
2018-03-06 17:37 | 8132.860572 | 5280.0004 | 3 | 1 | 4.400281 | 0.09236717 | 2.615407 | 0 | 11.09803 | 0
2018-03-06 17:39 | 8252.860972 | 5400.0008 | 3 | 1 | 4.400301 | 0.08938217 | 2.618434 | 0 | 11.11136 | 0
2018-03-06 17:41 | 8372.861272 | 5520.0011 | 3 | 1 | 4.400296 | 0.0864563 | 2.621358 | 0 | 11.12422 | 0
2018-03-06 17:43 | 8492.862472 | 5640.0023 | 3 | 1 | 4.400284 | 0.08343697 | 2.624182 | 0 | 11.13665 | 0
2018-03-06 17:44 | 8570.799672 | 5717.9395 | 3 | 1 | 4.400274 | 0.08149338 | 2.625973 | 0 | 11.14453 | 0
2018-03-06 17:46 | 8690.84772 | 120.0011 | 4 | 1 | 4.392762 | 0 | 2.625973 | 0 | 11.14453 | 0
2018-03-06 17:48 | 8810.84672 | 240.0001 | 4 | 1 | 4.3914 | 0 | 2.625973 | 0 | 11.14453 | 0
2018-03-06 17:49 | 8870.84932 | 300.0027 | 4 | 1 | 4.390803 | 0 | 2.625973 | 0 | 11.14453 | 0
2018-03-06 17:51 | 8990.932332 | 120.0023 | 5 | 1 | 4.106309 | -3.259952 | 2.625973 | 0.1086567 | 11.14453 | 0.4500184
2018-03-06 17:53 | 9110.930232 | 240.0002 | 5 | 1 | 4.057598 | -3.259929 | 2.625973 | 0.2173171 | 11.14453 | 0.8935541
2018-03-06 17:55 | 9230.930732 | 360.0007 | 5 | 1 | 4.008732 | -3.259981 | 2.625973 | 0.325961 | 11.14453 | 1.331734
2018-03-06 17:57 | 9350.930232 | 480.0002 | 5 | 1 | 3.960137 | -3.259952 | 2.625973 | 0.434628 | 11.14453 | 1.764703
2018-03-06 17:59 | 9470.930632 | 600.0006 | 5 | 1 | 3.913128 | -3.259967 | 2.625973 | 0.5432819 | 11.14453 | 2.192416
2018-03-06 18:01 | 9590.930232 | 720.0002 | 5 | 1 | 3.86844 | -3.259943 | 2.625973 | 0.651943 | 11.14453 | 2.615168
2018-03-06 18:03 | 9710.932332 | 840.0023 | 5 | 1 | 3.826685 | -3.260016 | 2.625973 | 0.7606044 | 11.14453 | 3.033223
2018-03-06 18:05 | 9830.931132 | 960.0011 | 5 | 1 | 3.788061 | -3.259941 | 2.625973 | 0.8692608 | 11.14453 | 3.44689
2018-03-06 18:07 | 9950.931832 | 1080.0018 | 5 | 1 | 3.75244 | -3.259987 | 2.625973 | 0.977919 | 11.14453 | 3.85653
2018-03-06 18:09 | 10070.93 | 1200.0011 | 5 | 1 | 3.719626 | -3.259948 | 2.625973 | 1.08657 | 11.14453 | 4.262428
2018-03-06 18:11 | 10190.93 | 1320.0015 | 5 | 1 | 3.689416 | -3.25995 | 2.625973 | 1.195231 | 11.14453 | 4.664942
2018-03-06 18:13 | 10310.93 | 1440.0011 | 5 | 1 | 3.661621 | -3.259939 | 2.625973 | 1.303889 | 11.14453 | 5.064295
2018-03-06 18:15 | 10430.93 | 1560.0007 | 5 | 1 | 3.636125 | -3.259967 | 2.625973 | 1.412547 | 11.14453 | 5.460754
2018-03-06 18:17 | 10550.93 | 1680.0008 | 5 | 1 | 3.612889 | -3.259916 | 2.625973 | 1.521201 | 11.14453 | 5.854552
2018-03-06 18:19 | 10670.93 | 1800.0016 | 5 | 1 | 3.591942 | -3.259931 | 2.625973 | 1.629862 | 11.14453 | 6.245971
2018-03-06 18:21 | 10790.93 | 1920.0011 | 5 | 1 | 3.573039 | -3.259983 | 2.625973 | 1.738517 | 11.14453 | 6.635209
2018-03-06 18:23 | 10910.93 | 2040.0004 | 5 | 1 | 3.555624 | -3.259956 | 2.625973 | 1.847171 | 11.14453 | 7.022479
2018-03-06 18:25 | 11030.93 | 2160.0002 | 5 | 1 | 3.538815 | -3.259943 | 2.625973 | 1.955824 | 11.14453 | 7.407896
2018-03-06 18:27 | 11150.93 | 2280.0022 | 5 | 1 | 3.521689 | -3.259925 | 2.625973 | 2.064485 | 11.14453 | 7.791504
2018-03-06 18:29 | 11270.93 | 2400.0027 | 5 | 1 | 3.503255 | -3.259964 | 2.625973 | 2.173144 | 11.14453 | 8.173182
2018-03-06 18:31 | 11390.93 | 2520.0007 | 5 | 1 | 3.48167 | -3.259946 | 2.625973 | 2.281801 | 11.14453 | 8.552707
2018-03-06 18:33 | 11510.93 | 2640.0002 | 5 | 1 | 3.453812 | -3.259933 | 2.625973 | 2.390454 | 11.14453 | 8.929557
2018-03-06 18:35 | 11630.93 | 2760.0015 | 5 | 1 | 3.415998 | -3.259974 | 2.625973 | 2.49912 | 11.14453 | 9.302923
2018-03-06 18:37 | 11750.93 | 2880.0011 | 5 | 1 | 3.359398 | -3.259927 | 2.625973 | 2.607766 | 11.14453 | 9.671237
2018-03-06 18:39 | 11870.93 | 3000.0007 | 5 | 1 | 3.244035 | -3.25995 | 2.625973 | 2.71643 | 11.14453 | 10.031
2018-03-06 18:40 | 11955.5 | 3084.5655 | 5 | 1 | 2.999976 | -3.259937 | 2.625973 | 2.792999 | 11.14453 | 10.27186
2018-03-06 18:42 | 12075.54 | 120.0006 | 6 | 1 | 3.509131 | 0 | 2.625973 | 2.792999 | 11.14453 | 10.27186
2018-03-06 18:44 | 12195.54 | 240.0002 | 6 | 1 | 3.55586 | 0 | 2.625973 | 2.792999 | 11.14453 | 10.27186
2018-03-06 18:45 | 12255.55 | 300.0038 | 6 | 1 | 3.570343 | 0 | 2.625973 | 2.792999 | 11.14453 | 10.27186
2018-03-06 18:45 | 12255.55 | 0.0024 | 7 | 2 | 3.570343 | 0 | 0 | 0 | 0 | 0
2018-03-06 18:47 | 12375.64 | 120.0022 | 2 | 2 | 4.017156 | 4.889952 | 0.1623032 | 0 | 0.6448296 | 0
2018-03-06 18:49 | 12495.64 | 240.0002 | 2 | 2 | 4.063182 | 4.889919 | 0.3252838 | 0 | 1.303434 | 0
2018-03-06 18:51 | 12615.64 | 360.0015 | 2 | 2 | 4.100134 | 4.889891 | 0.4882623 | 0 | 1.968793 | 0
2018-03-06 18:53 | 12735.64 | 480.0003 | 2 | 2 | 4.129315 | 4.889908 | 0.6512371 | 0 | 2.639464 | 0
2018-03-06 18:55 | 12855.64 | 600.0007 | 2 | 2 | 4.156116 | 4.889881 | 0.8142193 | 0 | 3.31464 | 0
2018-03-06 18:57 | 12975.64 | 720.001 | 2 | 2 | 4.185646 | 4.889868 | 0.9771989 | 0 | 3.994352 | 0
2018-03-06 18:59 | 13095.64 | 840.0007 | 2 | 2 | 4.200397 | 4.578121 | 1.137185 | 0 | 4.665814 | 0
2018-03-06 19:01 | 13215.64 | 960.0011 | 2 | 2 | 4.200417 | 4.05661 | 1.281058 | 0 | 5.270141 | 0
2018-03-06 19:03 | 13335.64 | 1080.0014 | 2 | 2 | 4.200393 | 3.544758 | 1.407683 | 0 | 5.802013 | 0
2018-03-06 19:05 | 13405.08 | 1149.4431 | 2 | 2 | 4.200385 | 3.259996 | 1.473286 | 0 | 6.077574 | 0
2018-03-06 19:07 | 13525.09886 | 120.0022 | 3 | 2 | 4.234341 | 3.260117 | 1.581501 | 0 | 6.533816 | 0
2018-03-06 19:09 | 13645.09846 | 240.0018 | 3 | 2 | 4.274913 | 3.260124 | 1.690161 | 0 | 6.996084 | 0
2018-03-06 19:11 | 13765.09886 | 360.0022 | 3 | 2 | 4.319294 | 3.260105 | 1.79882 | 0 | 7.462968 | 0
2018-03-06 19:13 | 13885.09766 | 480.001 | 3 | 2 | 4.367037 | 3.260103 | 1.907485 | 0 | 7.934886 | 0
2018-03-06 19:15 | 14005.09806 | 600.0014 | 3 | 2 | 4.400399 | 3.011963 | 2.014659 | 0 | 8.405281 | 0
2018-03-06 19:17 | 14125.09796 | 720.0013 | 3 | 2 | 4.4004 | 2.48456 | 2.105855 | 0 | 8.806581 | 0
2018-03-06 19:19 | 14245.09806 | 840.0014 | 3 | 2 | 4.400385 | 2.072079 | 2.181528 | 0 | 9.139575 | 0
2018-03-06 19:21 | 14365.09766 | 960.001 | 3 | 2 | 4.400384 | 1.744434 | 2.244925 | 0 | 9.418545 | 0
2018-03-06 19:23 | 14485.09886 | 1080.0022 | 3 | 2 | 4.4004 | 1.481407 | 2.298527 | 0 | 9.654414 | 0
2018-03-06 19:25 | 14605.09686 | 1200.0002 | 3 | 2 | 4.400369 | 1.267969 | 2.344224 | 0 | 9.855496 | 0
2018-03-06 19:27 | 14725.09806 | 1320.0014 | 3 | 2 | 4.400357 | 1.093998 | 2.383495 | 0 | 10.0283 | 0
2018-03-06 19:29 | 14845.09686 | 1440.0002 | 3 | 2 | 4.400357 | 0.9504986 | 2.417491 | 0 | 10.1779 | 0
2018-03-06 19:31 | 14965.09806 | 1560.0014 | 3 | 2 | 4.400366 | 0.8312073 | 2.447124 | 0 | 10.3083 | 0
2018-03-06 19:33 | 15085.09776 | 1680.0011 | 3 | 2 | 4.400339 | 0.7314568 | 2.473117 | 0 | 10.42267 | 0
2018-03-06 19:35 | 15205.09806 | 1800.0014 | 3 | 2 | 4.400342 | 0.6474762 | 2.496061 | 0 | 10.52363 | 0
2018-03-06 19:37 | 15325.09846 | 1920.0018 | 3 | 2 | 4.400365 | 0.5765457 | 2.516425 | 0 | 10.61324 | 0
2018-03-06 19:39 | 15445.09806 | 2040.0014 | 3 | 2 | 4.400368 | 0.5165901 | 2.534601 | 0 | 10.69322 | 0
2018-03-06 19:41 | 15565.09696 | 2160.0003 | 3 | 2 | 4.400347 | 0.4645634 | 2.550919 | 0 | 10.76503 | 0
2018-03-06 19:43 | 15685.09896 | 2280.0023 | 3 | 2 | 4.400302 | 0.4196377 | 2.56564 | 0 | 10.82981 | 0
2018-03-06 19:45 | 15805.09766 | 2400.001 | 3 | 2 | 4.400317 | 0.3812943 | 2.578985 | 0 | 10.88853 | 0
2018-03-06 19:47 | 15925.09886 | 2520.0022 | 3 | 2 | 4.400347 | 0.3489208 | 2.59114 | 0 | 10.94201 | 0
2018-03-06 19:49 | 16045.09846 | 2640.0018 | 3 | 2 | 4.400322 | 0.3198109 | 2.602265 | 0 | 10.99097 | 0
2018-03-06 19:51 | 16165.09796 | 2760.0013 | 3 | 2 | 4.400313 | 0.2942371 | 2.612491 | 0 | 11.03597 | 0
2018-03-06 19:53 | 16285.09836 | 2880.0017 | 3 | 2 | 4.400311 | 0.2721653 | 2.621928 | 0 | 11.07749 | 0
2018-03-06 19:55 | 16405.09726 | 3000.0006 | 3 | 2 | 4.400342 | 0.253315 | 2.630678 | 0 | 11.11599 | 0
2018-03-06 19:57 | 16525.09846 | 3120.0018 | 3 | 2 | 4.400327 | 0.2360859 | 2.638823 | 0 | 11.15184 | 0
2018-03-06 19:59 | 16645.09736 | 3240.0007 | 3 | 2 | 4.400321 | 0.2209263 | 2.646428 | 0 | 11.1853 | 0
2018-03-06 20:01 | 16765.09686 | 3360.0002 | 3 | 2 | 4.40034 | 0.2077446 | 2.65356 | 0 | 11.21668 | 0
2018-03-06 20:03 | 16885.09806 | 3480.0014 | 3 | 2 | 4.40031 | 0.1952 | 2.660265 | 0 | 11.24619 | 0
2018-03-06 20:05 | 17005.09846 | 3600.0018 | 3 | 2 | 4.400296 | 0.1841011 | 2.666586 | 0 | 11.274 | 0
2018-03-06 20:07 | 17125.09806 | 3720.0014 | 3 | 2 | 4.400291 | 0.1745033 | 2.672561 | 0 | 11.30029 | 0
2018-03-06 20:09 | 17245.09686 | 3840.0002 | 3 | 2 | 4.400332 | 0.1663437 | 2.678233 | 0 | 11.32525 | 0
2018-03-06 20:11 | 17365.09726 | 3960.0006 | 3 | 2 | 4.400301 | 0.1578407 | 2.683625 | 0 | 11.34898 | 0
2018-03-06 20:13 | 17485.09846 | 4080.0018 | 3 | 2 | 4.400294 | 0.1504822 | 2.688761 | 0 | 11.37158 | 0
2018-03-06 20:15 | 17605.09726 | 4200.0006 | 3 | 2 | 4.400322 | 0.1442928 | 2.693664 | 0 | 11.39315 | 0
2018-03-06 20:17 | 17725.09846 | 4320.0018 | 3 | 2 | 4.400285 | 0.1375751 | 2.698354 | 0 | 11.41379 | 0
2018-03-06 20:19 | 17845.09726 | 4440.0006 | 3 | 2 | 4.400306 | 0.132494 | 2.702855 | 0 | 11.4336 | 0
2018-03-06 20:21 | 17965.09686 | 4560.0002 | 3 | 2 | 4.400317 | 0.1272945 | 2.707177 | 0 | 11.45262 | 0
2018-03-06 20:23 | 18085.09666 | 4680 | 3 | 2 | 4.400263 | 0.1217766 | 2.711328 | 0 | 11.47088 | 0
2018-03-06 20:25 | 18205.09926 | 4800.0026 | 3 | 2 | 4.400276 | 0.1177959 | 2.715326 | 0 | 11.48847 | 0
2018-03-06 20:27 | 18325.09806 | 4920.0014 | 3 | 2 | 4.400288 | 0.1136913 | 2.719184 | 0 | 11.50545 | 0
2018-03-06 20:29 | 18445.09776 | 5040.0011 | 3 | 2 | 4.400286 | 0.1096001 | 2.722907 | 0 | 11.52183 | 0
2018-03-06 20:31 | 18565.09806 | 5160.0014 | 3 | 2 | 4.400282 | 0.1059933 | 2.7265 | 0 | 11.53764 | 0
2018-03-06 20:33 | 18685.09846 | 5280.0018 | 3 | 2 | 4.400243 | 0.102272 | 2.729981 | 0 | 11.55296 | 0
2018-03-06 20:35 | 18805.09726 | 5400.0006 | 3 | 2 | 4.400283 | 0.09969139 | 2.733355 | 0 | 11.5678 | 0
2018-03-06 20:37 | 18925.09676 | 5520.0001 | 3 | 2 | 4.400293 | 0.09706879 | 2.736622 | 0 | 11.58218 | 0
2018-03-06 20:39 | 19045.09806 | 5640.0014 | 3 | 2 | 4.400268 | 0.09383774 | 2.739802 | 0 | 11.59617 | 0
2018-03-06 20:41 | 19165.09836 | 5760.0017 | 3 | 2 | 4.400301 | 0.0916214 | 2.742888 | 0 | 11.60975 | 0
2018-03-06 20:43 | 19285.09796 | 5880.0013 | 3 | 2 | 4.400284 | 0.08898354 | 2.745882 | 0 | 11.62293 | 0
2018-03-06 20:45 | 19405.09666 | 6000 | 3 | 2 | 4.400258 | 0.08639908 | 2.74881 | 0 | 11.63581 | 0
2018-03-06 20:47 | 19525.09706 | 6120.0004 | 3 | 2 | 4.400235 | 0.08379745 | 2.751657 | 0 | 11.64834 | 0
2018-03-06 20:49 | 19645.09826 | 6240.0016 | 3 | 2 | 4.400256 | 0.08203697 | 2.754434 | 0 | 11.66056 | 0
2018-03-06 20:50 | 19714.42726 | 6309.3306 | 3 | 2 | 4.400309 | 0.0814991 | 2.756012 | 0 | 11.6675 | 0
2018-03-06 20:52 | 19834.47 | 120.0006 | 4 | 2 | 4.392404 | 0 | 2.756012 | 0 | 11.6675 | 0
2018-03-06 20:54 | 19954.47 | 240.0009 | 4 | 2 | 4.390869 | 0 | 2.756012 | 0 | 11.6675 | 0
2018-03-06 20:55 | 20014.48 | 300.0037 | 4 | 2 | 4.390186 | 0 | 2.756012 | 0 | 11.6675 | 0
2018-03-06 20:57 | 20134.56 | 120.0014 | 5 | 2 | 4.094647 | -3.260033 | 2.756012 | 0.1086492 | 11.6675 | 0.4489579
2018-03-06 20:59 | 20254.56 | 240.0001 | 5 | 2 | 4.043077 | -3.259997 | 2.756012 | 0.2173102 | 11.6675 | 0.8910719
2018-03-06 21:01 | 20374.56 | 360.0022 | 5 | 2 | 3.991731 | -3.259987 | 2.756012 | 0.3259727 | 11.6675 | 1.327613
2018-03-06 21:03 | 20494.56 | 480.001 | 5 | 2 | 3.941185 | -3.259997 | 2.756012 | 0.4346264 | 11.6675 | 1.758572
2018-03-06 21:05 | 20614.56 | 600.0022 | 5 | 2 | 3.89274 | -3.259999 | 2.756012 | 0.5432824 | 11.6675 | 2.184149
2018-03-06 21:07 | 20734.56 | 720.0017 | 5 | 2 | 3.847202 | -3.260004 | 2.756012 | 0.6519457 | 11.6675 | 2.604643
2018-03-06 21:09 | 20854.56 | 840.0022 | 5 | 2 | 3.805013 | -3.259981 | 2.756012 | 0.7606014 | 11.6675 | 3.02034
2018-03-06 21:11 | 20974.56 | 960.0009 | 5 | 2 | 3.766118 | -3.259941 | 2.756012 | 0.8692581 | 11.6675 | 3.431638
2018-03-06 21:13 | 21094.56 | 1080.0013 | 5 | 2 | 3.730492 | -3.259967 | 2.756012 | 0.9779137 | 11.6675 | 3.838884
2018-03-06 21:15 | 21214.56 | 1200.001 | 5 | 2 | 3.697898 | -3.259956 | 2.756012 | 1.086574 | 11.6675 | 4.242443
2018-03-06 21:17 | 21334.56 | 1320.0013 | 5 | 2 | 3.668189 | -3.259979 | 2.756012 | 1.195231 | 11.6675 | 4.642609
2018-03-06 21:19 | 21454.56 | 1440.0002 | 5 | 2 | 3.641163 | -3.260006 | 2.756012 | 1.303889 | 11.6675 | 5.039697
2018-03-06 21:21 | 21574.56 | 1560.0007 | 5 | 2 | 3.61671 | -3.259952 | 2.756012 | 1.412546 | 11.6675 | 5.433982
2018-03-06 21:23 | 21694.56 | 1680.0001 | 5 | 2 | 3.594779 | -3.260033 | 2.756012 | 1.521201 | 11.6675 | 5.825742
2018-03-06 21:25 | 21814.56 | 1800.0006 | 5 | 2 | 3.575101 | -3.259981 | 2.756012 | 1.629867 | 11.6675 | 6.215283
2018-03-06 21:27 | 21934.56 | 1920.001 | 5 | 2 | 3.557193 | -3.260008 | 2.756012 | 1.738524 | 11.6675 | 6.602757
2018-03-06 21:29 | 22054.56 | 2040.0008 | 5 | 2 | 3.540193 | -3.259979 | 2.756012 | 1.847183 | 11.6675 | 6.98835
2018-03-06 21:31 | 22174.56 | 2160.0009 | 5 | 2 | 3.523022 | -3.259981 | 2.756012 | 1.955838 | 11.6675 | 7.372085
2018-03-06 21:33 | 22294.56 | 2280.0014 | 5 | 2 | 3.504762 | -3.260029 | 2.756012 | 2.064493 | 11.6675 | 7.753903
2018-03-06 21:35 | 22414.56 | 2400.0002 | 5 | 2 | 3.483648 | -3.259994 | 2.756012 | 2.173151 | 11.6675 | 8.133616
2018-03-06 21:37 | 22534.56 | 2520.0014 | 5 | 2 | 3.456433 | -3.260025 | 2.756012 | 2.281808 | 11.6675 | 8.510731
2018-03-06 21:39 | 22654.56 | 2640.0002 | 5 | 2 | 3.419108 | -3.260002 | 2.756012 | 2.390466 | 11.6675 | 8.884384
2018-03-06 21:41 | 22774.56 | 2760.0006 | 5 | 2 | 3.363327 | -3.259985 | 2.756012 | 2.499111 | 11.6675 | 9.253073
2018-03-06 21:43 | 22894.56 | 2880.0002 | 5 | 2 | 3.250295 | -3.259994 | 2.756012 | 2.607775 | 11.6675 | 9.613365
2018-03-06 21:44 | 22980.41 | 2965.8531 | 5 | 2 | 2.999996 | -3.259987 | 2.756012 | 2.685506 | 11.6675 | 9.858253
2018-03-06 21:46 | 23100.46 | 120.0023 | 6 | 2 | 3.529894 | 0 | 2.756012 | 2.685506 | 11.6675 | 9.858253
2018-03-06 21:48 | 23220.46 | 240.0011 | 6 | 2 | 3.576857 | 0 | 2.756012 | 2.685506 | 11.6675 | 9.858253
2018-03-06 21:49 | 23280.46 | 300.0013 | 6 | 2 | 3.59139 | 0 | 2.756012 | 2.685506 | 11.6675 | 9.858253
2018-03-06 21:49 | 23280.47 | 0.0024 | 7 | 3 | 3.591433 | 0 | 0 | 0 | 0 | 0
2018-03-06 21:51 | 23400.55 | 120.0023 | 2 | 3 | 4.028008 | 4.889849 | 0.1622994 | 1.506e-09 | 0.6468041 | 5.408e-09
2018-03-06 21:53 | 23520.55 | 240.0003 | 2 | 3 | 4.075657 | 4.889891 | 0.3252761 | 1.506e-09 | 1.307327 | 5.408e-09
2018-03-06 21:55 | 23640.55 | 360.0007 | 2 | 3 | 4.112108 | 4.889864 | 0.4882516 | 1.506e-09 | 1.974675 | 5.408e-09
2018-03-06 21:57 | 23760.55 | 480.0003 | 2 | 3 | 4.141075 | 4.889828 | 0.6512294 | 1.506e-09 | 2.647276 | 5.408e-09
2018-03-06 21:59 | 23880.55 | 600.0016 | 2 | 3 | 4.169274 | 4.889874 | 0.8142145 | 1.506e-09 | 3.324476 | 5.408e-09
2018-03-06 22:01 | 24000.55 | 720.0007 | 2 | 3 | 4.20041 | 4.87509 | 0.9771887 | 1.506e-09 | 4.006494 | 5.408e-09
2018-03-06 22:03 | 24120.55 | 840.0016 | 2 | 3 | 4.200419 | 4.339787 | 1.13052 | 1.506e-09 | 4.650549 | 5.408e-09
2018-03-06 22:05 | 24240.55 | 960.0004 | 2 | 3 | 4.200408 | 3.827612 | 1.266613 | 1.506e-09 | 5.222193 | 5.408e-09
2018-03-06 22:07 | 24360.55 | 1080.0009 | 2 | 3 | 4.200398 | 3.327393 | 1.385782 | 1.506e-09 | 5.722748 | 5.408e-09
2018-03-06 22:07 | 24377.27 | 1096.7158 | 2 | 3 | 4.200401 | 3.259987 | 1.401075 | 1.506e-09 | 5.786985 | 5.408e-09
2018-03-06 22:09 | 24497.28286 | 120.0007 | 3 | 3 | 4.235139 | 3.260101 | 1.509298 | 1.506e-09 | 6.243297 | 5.408e-09
2018-03-06 22:11 | 24617.28316 | 240.001 | 3 | 3 | 4.27662 | 3.260132 | 1.617961 | 1.506e-09 | 6.705711 | 5.408e-09
2018-03-06 22:13 | 24737.28376 | 360.0016 | 3 | 3 | 4.322245 | 3.260113 | 1.726622 | 1.506e-09 | 7.172858 | 5.408e-09
2018-03-06 22:15 | 24857.28306 | 480.0009 | 3 | 3 | 4.371196 | 3.260145 | 1.835285 | 1.506e-09 | 7.645157 | 5.408e-09
2018-03-06 22:17 | 24977.28436 | 600.0022 | 3 | 3 | 4.400418 | 2.951956 | 1.941553 | 1.506e-09 | 8.111873 | 5.408e-09
2018-03-06 22:19 | 25097.28236 | 720.0002 | 3 | 3 | 4.400399 | 2.436001 | 2.030973 | 1.506e-09 | 8.505359 | 5.408e-09
2018-03-06 22:21 | 25217.28276 | 840.0006 | 3 | 3 | 4.40038 | 2.030989 | 2.105159 | 1.506e-09 | 8.831802 | 5.408e-09
2018-03-06 22:23 | 25337.28296 | 960.0008 | 3 | 3 | 4.400394 | 1.708008 | 2.167261 | 1.506e-09 | 9.105077 | 5.408e-09
2018-03-06 22:25 | 25457.28256 | 1080.0004 | 3 | 3 | 4.400368 | 1.447445 | 2.219688 | 1.506e-09 | 9.335775 | 5.408e-09
2018-03-06 22:27 | 25577.28216 | 1200 | 3 | 3 | 4.400335 | 1.236088 | 2.264309 | 1.506e-09 | 9.532125 | 5.408e-09
2018-03-06 22:29 | 25697.28346 | 1320.0013 | 3 | 3 | 4.400355 | 1.063963 | 2.302567 | 1.506e-09 | 9.700473 | 5.408e-09
2018-03-06 22:31 | 25817.28276 | 1440.0006 | 3 | 3 | 4.400383 | 0.9232655 | 2.335606 | 1.506e-09 | 9.845859 | 5.408e-09
2018-03-06 22:33 | 25937.28306 | 1560.0009 | 3 | 3 | 4.400368 | 0.8050594 | 2.364332 | 1.506e-09 | 9.972263 | 5.408e-09
2018-03-06 22:35 | 26057.28386 | 1680.0017 | 3 | 3 | 4.400344 | 0.7071362 | 2.389481 | 1.506e-09 | 10.08293 | 5.408e-09
2018-03-06 22:37 | 26177.28386 | 1800.0017 | 3 | 3 | 4.400361 | 0.6253834 | 2.411649 | 1.506e-09 | 10.18048 | 5.408e-09
2018-03-06 22:39 | 26297.28286 | 1920.0007 | 3 | 3 | 4.400335 | 0.5562019 | 2.431312 | 1.506e-09 | 10.267 | 5.408e-09
2018-03-06 22:41 | 26417.28356 | 2040.0014 | 3 | 3 | 4.400319 | 0.49753 | 2.448858 | 1.506e-09 | 10.3442 | 5.408e-09
2018-03-06 22:43 | 26537.28286 | 2160.0007 | 3 | 3 | 4.400347 | 0.448391 | 2.464602 | 1.506e-09 | 10.41349 | 5.408e-09
2018-03-06 22:45 | 26657.28226 | 2280.0001 | 3 | 3 | 4.400349 | 0.40588 | 2.478808 | 1.506e-09 | 10.476 | 5.408e-09
2018-03-06 22:47 | 26777.28326 | 2400.0011 | 3 | 3 | 4.400324 | 0.3687801 | 2.491693 | 1.506e-09 | 10.53269 | 5.408e-09
2018-03-06 22:49 | 26897.28286 | 2520.0007 | 3 | 3 | 4.40035 | 0.3373718 | 2.503444 | 1.506e-09 | 10.5844 | 5.408e-09
2018-03-06 22:51 | 27017.28236 | 2640.0002 | 3 | 3 | 4.400338 | 0.3101482 | 2.514215 | 1.506e-09 | 10.6318 | 5.408e-09
2018-03-06 22:53 | 27137.28336 | 2760.0012 | 3 | 3 | 4.400303 | 0.2858391 | 2.524136 | 1.506e-09 | 10.67545 | 5.408e-09
2018-03-06 22:55 | 27257.28266 | 2880.0005 | 3 | 3 | 4.400296 | 0.2647896 | 2.533317 | 1.506e-09 | 10.71586 | 5.408e-09
2018-03-06 22:57 | 27377.28326 | 3000.0011 | 3 | 3 | 4.400302 | 0.2467442 | 2.54185 | 1.506e-09 | 10.7534 | 5.408e-09
2018-03-06 22:59 | 27497.28256 | 3120.0004 | 3 | 3 | 4.400335 | 0.2308655 | 2.549807 | 1.506e-09 | 10.78841 | 5.408e-09
2018-03-06 23:01 | 27617.28286 | 3240.0007 | 3 | 3 | 4.400323 | 0.2165661 | 2.557254 | 1.506e-09 | 10.82119 | 5.408e-09
2018-03-06 23:03 | 27737.28246 | 3360.0003 | 3 | 3 | 4.400315 | 0.2034378 | 2.56425 | 1.506e-09 | 10.85197 | 5.408e-09
2018-03-06 23:05 | 27857.28226 | 3480.0001 | 3 | 3 | 4.400319 | 0.1920185 | 2.570838 | 1.506e-09 | 10.88096 | 5.408e-09
2018-03-06 23:07 | 27977.28246 | 3600.0003 | 3 | 3 | 4.400316 | 0.1818371 | 2.577059 | 1.506e-09 | 10.90833 | 5.408e-09
2018-03-06 23:09 | 28097.28326 | 3720.0011 | 3 | 3 | 4.400303 | 0.1724491 | 2.58296 | 1.506e-09 | 10.9343 | 5.408e-09
2018-03-06 23:11 | 28217.28406 | 3840.0019 | 3 | 3 | 4.400321 | 0.1645279 | 2.58857 | 1.506e-09 | 10.95898 | 5.408e-09
2018-03-06 23:13 | 28337.28296 | 3960.0008 | 3 | 3 | 4.400313 | 0.156786 | 2.593912 | 1.506e-09 | 10.98249 | 5.408e-09
2018-03-06 23:15 | 28457.28216 | 4080 | 3 | 3 | 4.400294 | 0.1497917 | 2.599015 | 1.506e-09 | 11.00495 | 5.408e-09
2018-03-06 23:17 | 28577.28386 | 4200.0017 | 3 | 3 | 4.400319 | 0.1433697 | 2.603903 | 1.506e-09 | 11.02645 | 5.408e-09
2018-03-06 23:19 | 28697.28306 | 4320.0009 | 3 | 3 | 4.400291 | 0.1376019 | 2.608577 | 1.506e-09 | 11.04702 | 5.408e-09
2018-03-06 23:21 | 28817.28236 | 4440.0002 | 3 | 3 | 4.400334 | 0.132515 | 2.613069 | 1.506e-09 | 11.06679 | 5.408e-09
2018-03-06 23:23 | 28937.28456 | 4560.0024 | 3 | 3 | 4.400279 | 0.1268368 | 2.61739 | 1.506e-09 | 11.0858 | 5.408e-09
2018-03-06 23:25 | 29057.28246 | 4680.0003 | 3 | 3 | 4.400316 | 0.1229458 | 2.621549 | 1.506e-09 | 11.1041 | 5.408e-09
2018-03-06 23:27 | 29177.28266 | 4800.0005 | 3 | 3 | 4.400301 | 0.1185246 | 2.625568 | 1.506e-09 | 11.12179 | 5.408e-09
2018-03-06 23:29 | 29297.28296 | 4920.0008 | 3 | 3 | 4.400291 | 0.1144161 | 2.629445 | 1.506e-09 | 11.13884 | 5.408e-09
2018-03-06 23:31 | 29417.28256 | 5040.0004 | 3 | 3 | 4.400282 | 0.1103096 | 2.63319 | 1.506e-09 | 11.15532 | 5.408e-09
2018-03-06 23:33 | 29537.28236 | 5160.0002 | 3 | 3 | 4.400277 | 0.1070709 | 2.636816 | 1.506e-09 | 11.17128 | 5.408e-09
2018-03-06 23:35 | 29657.28276 | 5280.0006 | 3 | 3 | 4.400295 | 0.1041412 | 2.640335 | 1.506e-09 | 11.18676 | 5.408e-09
2018-03-06 23:37 | 29777.28416 | 5400.002 | 3 | 3 | 4.400286 | 0.1011391 | 2.643754 | 1.506e-09 | 11.20181 | 5.408e-09
2018-03-06 23:39 | 29897.28236 | 5520.0002 | 3 | 3 | 4.400253 | 0.09779167 | 2.647078 | 1.506e-09 | 11.21644 | 5.408e-09
2018-03-06 23:41 | 30017.28376 | 5640.0016 | 3 | 3 | 4.400263 | 0.09529305 | 2.650314 | 1.506e-09 | 11.23068 | 5.408e-09
2018-03-06 23:43 | 30137.28296 | 5760.0008 | 3 | 3 | 4.400295 | 0.09343147 | 2.653459 | 1.506e-09 | 11.24451 | 5.408e-09
2018-03-06 23:45 | 30257.28376 | 5880.0016 | 3 | 3 | 4.400284 | 0.09085655 | 2.656527 | 1.506e-09 | 11.25801 | 5.408e-09
2018-03-06 23:47 | 30377.28286 | 6000.0007 | 3 | 3 | 4.40025 | 0.08823204 | 2.659514 | 1.506e-09 | 11.27116 | 5.408e-09
2018-03-06 23:49 | 30497.28386 | 6120.0017 | 3 | 3 | 4.400301 | 0.08635712 | 2.662432 | 1.506e-09 | 11.284 | 5.408e-09
2018-03-06 23:51 | 30617.28246 | 6240.0003 | 3 | 3 | 4.400284 | 0.0845108 | 2.665276 | 1.506e-09 | 11.29651 | 5.408e-09
2018-03-06 23:53 | 30737.28336 | 6360.0012 | 3 | 3 | 4.400277 | 0.08242989 | 2.668061 | 1.506e-09 | 11.30877 | 5.408e-09
2018-03-06 23:54 | 30779.74026 | 6402.4581 | 3 | 3 | 4.400286 | 0.0814991 | 2.66903 | 1.506e-09 | 11.31303 | 5.408e-09
2018-03-06 23:56 | 30899.79 | 120.0015 | 4 | 3 | 4.392183 | 0 | 2.66903 | 1.506e-09 | 11.31303 | 5.408e-09
2018-03-06 23:58 | 31019.79 | 240.0005 | 4 | 3 | 4.390565 | 0 | 2.66903 | 1.506e-09 | 11.31303 | 5.408e-09
2018-03-06 23:59 | 31079.79 | 300.0026 | 4 | 3 | 4.389839 | 0 | 2.66903 | 1.506e-09 | 11.31303 | 5.408e-09
2018-03-07 00:01 | 31199.87 | 120.0003 | 5 | 3 | 4.089242 | -3.259948 | 2.66903 | 0.1086495 | 11.31303 | 0.4484971
2018-03-07 00:03 | 31319.87 | 240.0004 | 5 | 3 | 4.036082 | -3.259946 | 2.66903 | 0.2173017 | 11.31303 | 0.8898984
2018-03-07 00:05 | 31439.87 | 360.0026 | 5 | 3 | 3.98339 | -3.260018 | 2.66903 | 0.3259623 | 11.31303 | 1.325596
2018-03-07 00:07 | 31559.87 | 480.0001 | 5 | 3 | 3.931793 | -3.259964 | 2.66903 | 0.4346144 | 11.31303 | 1.75558
2018-03-07 00:09 | 31679.87 | 600.0019 | 5 | 3 | 3.882556 | -3.259943 | 2.66903 | 0.5432771 | 11.31303 | 2.180119
2018-03-07 00:11 | 31799.87 | 720.0012 | 5 | 3 | 3.836418 | -3.259953 | 2.66903 | 0.6519337 | 11.31303 | 2.599448
2018-03-07 00:13 | 31919.87 | 840.0001 | 5 | 3 | 3.793813 | -3.259973 | 2.66903 | 0.760587 | 11.31303 | 3.013942
2018-03-07 00:15 | 32039.87 | 960.0011 | 5 | 3 | 3.754682 | -3.259956 | 2.66903 | 0.8692471 | 11.31303 | 3.424021
2018-03-07 00:17 | 32159.87 | 1080.0002 | 5 | 3 | 3.718938 | -3.259952 | 2.66903 | 0.977905 | 11.31303 | 3.830026
2018-03-07 00:19 | 32279.87 | 1200.0009 | 5 | 3 | 3.686296 | -3.259999 | 2.66903 | 1.086561 | 11.31303 | 4.232307
2018-03-07 00:21 | 32399.87 | 1320.0006 | 5 | 3 | 3.656684 | -3.259973 | 2.66903 | 1.195216 | 11.31303 | 4.631206
2018-03-07 00:23 | 32519.87 | 1440.0018 | 5 | 3 | 3.629848 | -3.259943 | 2.66903 | 1.303872 | 11.31303 | 5.027046
2018-03-07 00:25 | 32639.87 | 1560.0007 | 5 | 3 | 3.605694 | -3.260006 | 2.66903 | 1.412526 | 11.31303 | 5.420106
2018-03-07 00:27 | 32759.87 | 1680.0016 | 5 | 3 | 3.584137 | -3.259983 | 2.66903 | 1.521182 | 11.31303 | 5.810693
2018-03-07 00:29 | 32879.87 | 1800.0008 | 5 | 3 | 3.564857 | -3.259992 | 2.66903 | 1.629833 | 11.31303 | 6.19905
2018-03-07 00:31 | 32999.87 | 1920.0003 | 5 | 3 | 3.547114 | -3.259979 | 2.66903 | 1.738492 | 11.31303 | 6.58543
2018-03-07 00:33 | 33119.87 | 2040.0013 | 5 | 3 | 3.529753 | -3.259992 | 2.66903 | 1.84715 | 11.31303 | 6.969908
2018-03-07 00:35 | 33239.87 | 2160.0008 | 5 | 3 | 3.511818 | -3.25996 | 2.66903 | 1.955806 | 11.31303 | 7.35247
2018-03-07 00:37 | 33359.87 | 2280.0006 | 5 | 3 | 3.49206 | -3.260016 | 2.66903 | 2.064459 | 11.31303 | 7.73299
2018-03-07 00:39 | 33479.87 | 2400.0014 | 5 | 3 | 3.467628 | -3.259999 | 2.66903 | 2.173117 | 11.31303 | 8.111165
2018-03-07 00:41 | 33599.87 | 2520.0006 | 5 | 3 | 3.434475 | -3.259997 | 2.66903 | 2.281768 | 11.31303 | 8.486225
2018-03-07 00:43 | 33719.87 | 2640.0013 | 5 | 3 | 3.386629 | -3.25999 | 2.66903 | 2.390425 | 11.31303 | 8.856986
2018-03-07 00:45 | 33839.87 | 2760.0008 | 5 | 3 | 3.30167 | -3.260002 | 2.66903 | 2.499074 | 11.31303 | 9.220896
2018-03-07 00:47 | 33959.87 | 2880.0011 | 5 | 3 | 3.021481 | -3.259994 | 2.66903 | 2.607733 | 11.31303 | 9.568387
2018-03-07 00:47 | 33963.95 | 2884.0738 | 5 | 3 | 2.999996 | -3.260006 | 2.66903 | 2.611417 | 11.31303 | 9.579478
2018-03-07 00:49 | 34084 | 120.0011 | 6 | 3 | 3.542392 | 0 | 2.66903 | 2.611426 | 11.31303 | 9.579505
2018-03-07 00:51 | 34204 | 240.0006 | 6 | 3 | 3.589072 | 0 | 2.66903 | 2.611426 | 11.31303 | 9.579505
2018-03-07 00:52 | 34264 | 300.0027 | 6 | 3 | 3.603517 | 0 | 2.66903 | 2.611426 | 11.31303 | 9.579505
2018-03-07 00:52 | 34264.01 | 0.0024 | 7 | 4 | 3.603532 | 0 | 0 | 0 | 0 | 0
2018-03-07 00:54 | 34384.09652 | 120.0022 | 2 | 4 | 4.037891 | 4.889893 | 0.1623056 | 5e-12 | 0.6484213 | 1.9e-11
2018-03-07 00:56 | 34504.09602 | 240.0017 | 2 | 4 | 4.086545 | 4.889935 | 0.3252892 | 5e-12 | 1.310691 | 1.9e-11
2018-03-07 00:58 | 34624.09472 | 360.0004 | 2 | 4 | 4.122618 | 4.88987 | 0.4882596 | 5e-12 | 1.97976 | 1.9e-11
2018-03-07 01:00 | 34744.09542 | 480.0011 | 2 | 4 | 4.151894 | 4.889864 | 0.6512404 | 5e-12 | 2.654088 | 1.9e-11
2018-03-07 01:02 | 34864.09502 | 600.0007 | 2 | 4 | 4.181634 | 4.889898 | 0.8142267 | 5e-12 | 3.333172 | 1.9e-11
2018-03-07 01:04 | 34984.09632 | 720.002 | 2 | 4 | 4.200397 | 4.650417 | 0.9754238 | 5e-12 | 4.009379 | 1.9e-11
2018-03-07 01:06 | 35104.09482 | 840.0005 | 2 | 4 | 4.200403 | 4.145309 | 1.121984 | 5e-12 | 4.624991 | 1.9e-11
2018-03-07 01:08 | 35224.09632 | 960.002 | 2 | 4 | 4.200396 | 3.643 | 1.25177 | 5e-12 | 5.170145 | 1.9e-11
2018-03-07 01:10 | 35317.95982 | 1053.8655 | 2 | 4 | 4.200391 | 3.259977 | 1.341727 | 5e-12 | 5.548 | 1.9e-11
2018-03-07 01:12 | 35437.97 | 120.0015 | 3 | 4 | 4.235395 | 3.260107 | 1.449946 | 5e-12 | 6.004303 | 1.9e-11
2018-03-07 01:14 | 35557.97 | 240.0018 | 3 | 4 | 4.277585 | 3.260138 | 1.558607 | 5e-12 | 6.466778 | 1.9e-11
2018-03-07 01:16 | 35677.97 | 360.0015 | 3 | 4 | 4.323981 | 3.260103 | 1.66727 | 5e-12 | 6.934077 | 1.9e-11
2018-03-07 01:18 | 35797.97 | 480.0001 | 3 | 4 | 4.373894 | 3.260117 | 1.775926 | 5e-12 | 7.406587 | 1.9e-11
2018-03-07 01:20 | 35917.97 | 600.0009 | 3 | 4 | 4.400381 | 2.914215 | 1.881513 | 5e-12 | 7.870478 | 1.9e-11
2018-03-07 01:22 | 36037.97 | 720.0007 | 3 | 4 | 4.400395 | 2.406096 | 1.969826 | 5e-12 | 8.259088 | 1.9e-11
2018-03-07 01:24 | 36157.97 | 840.0017 | 3 | 4 | 4.400404 | 2.006128 | 2.043099 | 5e-12 | 8.581522 | 1.9e-11
2018-03-07 01:26 | 36277.97 | 960.0021 | 3 | 4 | 4.400393 | 1.686827 | 2.104445 | 5e-12 | 8.851466 | 1.9e-11
2018-03-07 01:28 | 36397.97 | 1080.0017 | 3 | 4 | 4.400377 | 1.429012 | 2.156216 | 5e-12 | 9.079278 | 1.9e-11
2018-03-07 01:30 | 36517.98 | 1200.0029 | 3 | 4 | 4.400375 | 1.220345 | 2.200256 | 5e-12 | 9.273071 | 1.9e-11
2018-03-07 01:32 | 36637.97 | 1320.0017 | 3 | 4 | 4.400376 | 1.049675 | 2.23799 | 5e-12 | 9.439114 | 1.9e-11
2018-03-07 01:34 | 36757.97 | 1440.0021 | 3 | 4 | 4.400357 | 0.9089546 | 2.270558 | 5e-12 | 9.582424 | 1.9e-11
2018-03-07 01:36 | 36877.97 | 1560.0001 | 3 | 4 | 4.400344 | 0.7931728 | 2.298871 | 5e-12 | 9.707014 | 1.9e-11
2018-03-07 01:38 | 36997.97 | 1680.0021 | 3 | 4 | 4.40035 | 0.6968632 | 2.32366 | 5e-12 | 9.816095 | 1.9e-11
2018-03-07 01:40 | 37117.97 | 1800.0009 | 3 | 4 | 4.400342 | 0.6161251 | 2.345508 | 5e-12 | 9.912231 | 1.9e-11
2018-03-07 01:42 | 37237.98 | 1920.0029 | 3 | 4 | 4.400336 | 0.5482101 | 2.364887 | 5e-12 | 9.997505 | 1.9e-11
2018-03-07 01:44 | 37357.97 | 2040.0001 | 3 | 4 | 4.400328 | 0.4908009 | 2.382183 | 5e-12 | 10.07361 | 1.9e-11
2018-03-07 01:46 | 37477.97 | 2160.0005 | 3 | 4 | 4.400366 | 0.4425316 | 2.397714 | 5e-12 | 10.14196 | 1.9e-11
2018-03-07 01:48 | 37597.97 | 2280.0018 | 3 | 4 | 4.400331 | 0.4001961 | 2.411738 | 5e-12 | 10.20367 | 1.9e-11
2018-03-07 01:50 | 37717.97 | 2400.0014 | 3 | 4 | 4.400329 | 0.3645515 | 2.424473 | 5e-12 | 10.2597 | 1.9e-11
2018-03-07 01:52 | 37837.97 | 2520.001 | 3 | 4 | 4.400337 | 0.3337135 | 2.436098 | 5e-12 | 10.31086 | 1.9e-11
2018-03-07 01:54 | 37957.98 | 2640.0029 | 3 | 4 | 4.400329 | 0.306839 | 2.446762 | 5e-12 | 10.35778 | 1.9e-11
2018-03-07 01:56 | 38077.97 | 2760.0017 | 3 | 4 | 4.400295 | 0.282877 | 2.456589 | 5e-12 | 10.40103 | 1.9e-11
2018-03-07 01:58 | 38197.97 | 2880.0005 | 3 | 4 | 4.400302 | 0.2625751 | 2.465687 | 5e-12 | 10.44106 | 1.9e-11
2018-03-07 02:00 | 38317.97 | 3000.001 | 3 | 4 | 4.400295 | 0.2445431 | 2.474146 | 5e-12 | 10.47828 | 1.9e-11
2018-03-07 02:02 | 38437.97 | 3120.0013 | 3 | 4 | 4.400338 | 0.2290363 | 2.482039 | 5e-12 | 10.51301 | 1.9e-11
2018-03-07 02:04 | 38557.97 | 3240.0009 | 3 | 4 | 4.400324 | 0.2150822 | 2.489435 | 5e-12 | 10.54556 | 1.9e-11
2018-03-07 02:06 | 38677.98 | 3360.0028 | 3 | 4 | 4.400302 | 0.2025089 | 2.49639 | 5e-12 | 10.57616 | 1.9e-11
2018-03-07 02:08 | 38797.97 | 3480.0001 | 3 | 4 | 4.400307 | 0.1914558 | 2.50295 | 5e-12 | 10.60503 | 1.9e-11
2018-03-07 02:10 | 38917.97 | 3600.0004 | 3 | 4 | 4.400307 | 0.1814537 | 2.509157 | 5e-12 | 10.63234 | 1.9e-11
2018-03-07 02:12 | 39037.97 | 3720.0009 | 3 | 4 | 4.40027 | 0.1715183 | 2.515049 | 5e-12 | 10.65827 | 1.9e-11
2018-03-07 02:14 | 39157.97 | 3840.0013 | 3 | 4 | 4.400305 | 0.1639118 | 2.52065 | 5e-12 | 10.68291 | 1.9e-11
2018-03-07 02:16 | 39277.97 | 3960.0009 | 3 | 4 | 4.400319 | 0.1568508 | 2.525996 | 5e-12 | 10.70644 | 1.9e-11
2018-03-07 02:18 | 39397.97 | 4080.0004 | 3 | 4 | 4.400311 | 0.1497555 | 2.531096 | 5e-12 | 10.72888 | 1.9e-11
2018-03-07 02:20 | 39517.98 | 4200.0025 | 3 | 4 | 4.400289 | 0.1435604 | 2.53598 | 5e-12 | 10.75037 | 1.9e-11
2018-03-07 02:22 | 39637.97 | 4320.0004 | 3 | 4 | 4.400283 | 0.1376247 | 2.540667 | 5e-12 | 10.771 | 1.9e-11
2018-03-07 02:24 | 39757.97 | 4440.0016 | 3 | 4 | 4.400283 | 0.1321335 | 2.545172 | 5e-12 | 10.79082 | 1.9e-11
2018-03-07 02:26 | 39877.97 | 4560.002 | 3 | 4 | 4.400306 | 0.1276836 | 2.549495 | 5e-12 | 10.80984 | 1.9e-11
2018-03-07 02:28 | 39997.97 | 4680.0009 | 3 | 4 | 4.400268 | 0.1225071 | 2.553658 | 5e-12 | 10.82816 | 1.9e-11
2018-03-07 02:30 | 40117.97 | 4800.0013 | 3 | 4 | 4.400297 | 0.1185474 | 2.557671 | 5e-12 | 10.84582 | 1.9e-11
2018-03-07 02:32 | 40237.97 | 4920.0001 | 3 | 4 | 4.40029 | 0.1144524 | 2.561558 | 5e-12 | 10.86292 | 1.9e-11
2018-03-07 02:34 | 40357.97 | 5040.0013 | 3 | 4 | 4.400313 | 0.1114559 | 2.565321 | 5e-12 | 10.87948 | 1.9e-11
2018-03-07 02:36 | 40477.97 | 5160.0001 | 3 | 4 | 4.400291 | 0.1074543 | 2.568969 | 5e-12 | 10.89553 | 1.9e-11
2018-03-07 02:38 | 40597.97 | 5280.0005 | 3 | 4 | 4.400323 | 0.1048775 | 2.5725 | 5e-12 | 10.91107 | 1.9e-11
2018-03-07 02:40 | 40717.98 | 5400.0026 | 3 | 4 | 4.400314 | 0.1019001 | 2.575932 | 5e-12 | 10.92617 | 1.9e-11
2018-03-07 02:42 | 40837.97 | 5520.0004 | 3 | 4 | 4.40029 | 0.09890938 | 2.579272 | 5e-12 | 10.94087 | 1.9e-11
2018-03-07 02:44 | 40957.97 | 5640.0017 | 3 | 4 | 4.400295 | 0.09633446 | 2.582523 | 5e-12 | 10.95517 | 1.9e-11
2018-03-07 02:46 | 41077.97 | 5760.0015 | 3 | 4 | 4.400281 | 0.09383011 | 2.585691 | 5e-12 | 10.96911 | 1.9e-11
2018-03-07 02:48 | 41197.97 | 5880.0008 | 3 | 4 | 4.400309 | 0.09194374 | 2.588778 | 5e-12 | 10.9827 | 1.9e-11
2018-03-07 02:50 | 41317.97 | 6000.002 | 3 | 4 | 4.40024 | 0.08858109 | 2.591789 | 5e-12 | 10.99594 | 1.9e-11
2018-03-07 02:52 | 41437.97 | 6120.0015 | 3 | 4 | 4.400279 | 0.08712006 | 2.594727 | 5e-12 | 11.00887 | 1.9e-11
2018-03-07 02:54 | 41557.97 | 6240.0019 | 3 | 4 | 4.400277 | 0.08525085 | 2.597599 | 5e-12 | 11.02151 | 1.9e-11
2018-03-07 02:56 | 41677.97 | 6360.0015 | 3 | 4 | 4.400285 | 0.0831852 | 2.600407 | 5e-12 | 11.03387 | 1.9e-11
2018-03-07 02:58 | 41781.65 | 6463.6761 | 3 | 4 | 4.400276 | 0.0814991 | 2.60278 | 5e-12 | 11.04431 | 1.9e-11
2018-03-07 03:00 | 41901.7 | 120.0021 | 4 | 4 | 4.39203 | 0 | 2.60278 | 5e-12 | 11.04431 | 1.9e-11
2018-03-07 03:02 | 42021.7 | 240.0017 | 4 | 4 | 4.390373 | 0 | 2.60278 | 5e-12 | 11.04431 | 1.9e-11
2018-03-07 03:03 | 42081.7 | 300.0029 | 4 | 4 | 4.389614 | 0 | 2.60278 | 5e-12 | 11.04431 | 1.9e-11
2018-03-07 03:05 | 42201.79 | 120.0015 | 5 | 4 | 4.083978 | -3.260022 | 2.60278 | 0.1086539 | 11.04431 | 0.4480426
2018-03-07 03:07 | 42321.79 | 240.0019 | 5 | 4 | 4.029698 | -3.259976 | 2.60278 | 0.2173083 | 11.04431 | 0.8888189
2018-03-07 03:09 | 42441.79 | 360.0022 | 5 | 4 | 3.976089 | -3.259997 | 2.60278 | 0.3259659 | 11.04431 | 1.323761
2018-03-07 03:11 | 42561.78 | 480.0008 | 5 | 4 | 3.923687 | -3.259992 | 2.60278 | 0.4346254 | 11.04431 | 1.752936
2018-03-07 03:13 | 42681.78 | 600.0011 | 5 | 4 | 3.873877 | -3.259973 | 2.60278 | 0.5432796 | 11.04431 | 2.176527
2018-03-07 03:15 | 42801.78 | 720.0014 | 5 | 4 | 3.827491 | -3.25999 | 2.60278 | 0.6519347 | 11.04431 | 2.59489
2018-03-07 03:17 | 42921.78 | 840.001 | 5 | 4 | 3.784709 | -3.260029 | 2.60278 | 0.7605954 | 11.04431 | 3.008432
2018-03-07 03:19 | 43041.78 | 960.0014 | 5 | 4 | 3.745489 | -3.260018 | 2.60278 | 0.8692471 | 11.04431 | 3.417483
2018-03-07 03:21 | 43161.78 | 1080.0002 | 5 | 4 | 3.709653 | -3.259994 | 2.60278 | 0.9779015 | 11.04431 | 3.82247
2018-03-07 03:23 | 43281.78 | 1200.0013 | 5 | 4 | 3.677013 | -3.259948 | 2.60278 | 1.086558 | 11.04431 | 4.223745
2018-03-07 03:25 | 43401.78 | 1320.0008 | 5 | 4 | 3.64732 | -3.259992 | 2.60278 | 1.195214 | 11.04431 | 4.621634
2018-03-07 03:27 | 43521.78 | 1440.0012 | 5 | 4 | 3.620624 | -3.259976 | 2.60278 | 1.303862 | 11.04431 | 5.016434
2018-03-07 03:29 | 43641.78 | 1560.0009 | 5 | 4 | 3.5967 | -3.260037 | 2.60278 | 1.412527 | 11.04431 | 5.408544
2018-03-07 03:31 | 43761.78 | 1680.0012 | 5 | 4 | 3.575381 | -3.259958 | 2.60278 | 1.521183 | 11.04431 | 5.798165
2018-03-07 03:33 | 43881.78 | 1800.0007 | 5 | 4 | 3.556251 | -3.259956 | 2.60278 | 1.629838 | 11.04431 | 6.185595
2018-03-07 03:35 | 44001.78 | 1920.0012 | 5 | 4 | 3.538363 | -3.25999 | 2.60278 | 1.738493 | 11.04431 | 6.571021
2018-03-07 03:37 | 44121.79 | 2040.0016 | 5 | 4 | 3.520421 | -3.259999 | 2.60278 | 1.847154 | 11.04431 | 6.954535
2018-03-07 03:39 | 44241.78 | 2160.0003 | 5 | 4 | 3.50139 | -3.259983 | 2.60278 | 1.955809 | 11.04431 | 7.336028
2018-03-07 03:41 | 44361.79 | 2280.0015 | 5 | 4 | 3.479344 | -3.259983 | 2.60278 | 2.064461 | 11.04431 | 7.715305
2018-03-07 03:43 | 44481.78 | 2400.0011 | 5 | 4 | 3.450493 | -3.259992 | 2.60278 | 2.173117 | 11.04431 | 8.091867
2018-03-07 03:45 | 44601.78 | 2520.0007 | 5 | 4 | 3.409761 | -3.259995 | 2.60278 | 2.28177 | 11.04431 | 8.464699
2018-03-07 03:47 | 44721.78 | 2640.0011 | 5 | 4 | 3.345225 | -3.260056 | 2.60278 | 2.39042 | 11.04431 | 8.832006
2018-03-07 03:49 | 44841.78 | 2760 | 5 | 4 | 3.189628 | -3.260002 | 2.60278 | 2.49908 | 11.04431 | 9.188724
2018-03-07 03:49 | 44892.81 | 2811.0223 | 5 | 4 | 2.999971 | -3.260002 | 2.60278 | 2.545278 | 11.04431 | 9.33231
2018-03-07 03:51 | 45012.85662 | 120.0003 | 6 | 4 | 3.552216 | 0 | 2.60278 | 2.545278 | 11.04431 | 9.33231
2018-03-07 03:53 | 45132.85692 | 240.0006 | 6 | 4 | 3.598585 | 0 | 2.60278 | 2.545278 | 11.04431 | 9.33231
2018-03-07 03:54 | 45192.85972 | 300.0034 | 6 | 4 | 3.613004 | 0 | 2.60278 | 2.545278 | 11.04431 | 9.33231
2018-03-07 03:54 | 45192.86984 | 0.0024 | 7 | 5 | 3.613038 | 0 | 0 | 0 | 0 | 0
2018-03-07 03:56 | 45312.95 | 120.0014 | 2 | 5 | 4.046981 | 4.889923 | 0.162299 | 0 | 0.6497893 | 0
2018-03-07 03:58 | 45432.95 | 240.0002 | 2 | 5 | 4.096508 | 4.889938 | 0.3252798 | 0 | 1.31362 | 0
2018-03-07 04:00 | 45552.96 | 360.0022 | 2 | 5 | 4.132601 | 4.889954 | 0.4882606 | 0 | 1.984354 | 0
2018-03-07 04:02 | 45672.95 | 480.0003 | 2 | 5 | 4.162556 | 4.889898 | 0.6512391 | 0 | 2.660337 | 0
2018-03-07 04:04 | 45792.95 | 600.0014 | 2 | 5 | 4.194013 | 4.889948 | 0.8142197 | 0 | 3.341273 | 0
2018-03-07 04:06 | 45912.95 | 720.001 | 2 | 5 | 4.200412 | 4.464352 | 0.971222 | 0 | 4.000647 | 0
2018-03-07 04:08 | 46032.96 | 840.0021 | 2 | 5 | 4.200406 | 3.969595 | 1.111788 | 0 | 4.591079 | 0
2018-03-07 04:10 | 46152.95 | 960.0008 | 2 | 5 | 4.200407 | 3.478443 | 1.235877 | 0 | 5.112305 | 0
2018-03-07 04:11 | 46207.28 | 1014.3281 | 2 | 5 | 4.200398 | 3.259974 | 1.286712 | 0 | 5.325831 | 0
2018-03-07 04:13 | 46327.3 | 120.0021 | 3 | 5 | 4.235753 | 3.260115 | 1.394928 | 0 | 5.782137 | 0
2018-03-07 04:15 | 46447.3 | 240.0009 | 3 | 5 | 4.278581 | 3.260128 | 1.503587 | 0 | 6.244677 | 0
2018-03-07 04:17 | 46567.3 | 360.0021 | 3 | 5 | 4.325798 | 3.260126 | 1.612249 | 0 | 6.712125 | 0
2018-03-07 04:19 | 46687.3 | 480.0018 | 3 | 5 | 4.376539 | 3.26012 | 1.720912 | 0 | 7.184904 | 0
2018-03-07 04:21 | 46807.3 | 600.0021 | 3 | 5 | 4.40041 | 2.881453 | 1.825801 | 0 | 7.645874 | 0
2018-03-07 04:23 | 46927.3 | 720.0018 | 3 | 5 | 4.400414 | 2.3801 | 1.913139 | 0 | 8.030197 | 0
2018-03-07 04:25 | 47047.3 | 840.0013 | 3 | 5 | 4.400394 | 1.98387 | 1.985609 | 0 | 8.349091 | 0
2018-03-07 04:27 | 47167.3 | 960.0002 | 3 | 5 | 4.40036 | 1.667192 | 2.046259 | 0 | 8.615976 | 0
2018-03-07 04:29 | 47287.3 | 1080.0005 | 3 | 5 | 4.400379 | 1.413193 | 2.097446 | 0 | 8.841217 | 0
2018-03-07 04:31 | 47407.3 | 1200.0002 | 3 | 5 | 4.400364 | 1.206017 | 2.140984 | 0 | 9.032802 | 0
2018-03-07 04:33 | 47527.3 | 1320.0014 | 3 | 5 | 4.400366 | 1.037142 | 2.178275 | 0 | 9.196898 | 0
2018-03-07 04:35 | 47647.3 | 1440.0001 | 3 | 5 | 4.400358 | 0.898037 | 2.210448 | 0 | 9.338469 | 0
2018-03-07 04:37 | 47767.3 | 1560.0013 | 3 | 5 | 4.400333 | 0.7827435 | 2.238402 | 0 | 9.461475 | 0
2018-03-07 04:39 | 47887.3 | 1680.0002 | 3 | 5 | 4.400354 | 0.6881428 | 2.262869 | 0 | 9.569139 | 0
2018-03-07 04:41 | 48007.3 | 1800.0005 | 3 | 5 | 4.400341 | 0.6081581 | 2.284432 | 0 | 9.664024 | 0
2018-03-07 04:43 | 48127.3 | 1920.0001 | 3 | 5 | 4.400355 | 0.541647 | 2.303563 | 0 | 9.748208 | 0
2018-03-07 04:45 | 48247.3 | 2040.0005 | 3 | 5 | 4.400344 | 0.4850349 | 2.320647 | 0 | 9.823385 | 0
2018-03-07 04:47 | 48367.3 | 2160.0001 | 3 | 5 | 4.400363 | 0.4374046 | 2.335996 | 0 | 9.890922 | 0
2018-03-07 04:49 | 48487.3 | 2280.0005 | 3 | 5 | 4.400353 | 0.3964729 | 2.349863 | 0 | 9.951943 | 0
2018-03-07 04:51 | 48607.3 | 2400.0017 | 3 | 5 | 4.400349 | 0.3611088 | 2.362462 | 0 | 10.00738 | 0
2018-03-07 04:53 | 48727.3 | 2520 | 3 | 5 | 4.400345 | 0.3302631 | 2.373966 | 0 | 10.058 | 0
2018-03-07 04:55 | 48847.3 | 2640.0017 | 3 | 5 | 4.40031 | 0.3035736 | 2.384526 | 0 | 10.10447 | 0
2018-03-07 04:57 | 48967.3 | 2760.0006 | 3 | 5 | 4.400334 | 0.2813339 | 2.394264 | 0 | 10.14732 | 0
2018-03-07 04:59 | 49087.3 | 2880.0002 | 3 | 5 | 4.400322 | 0.2609177 | 2.403285 | 0 | 10.18702 | 0
2018-03-07 05:01 | 49207.3 | 3000.0013 | 3 | 5 | 4.400306 | 0.2430649 | 2.411679 | 0 | 10.22395 | 0
2018-03-07 05:03 | 49327.3 | 3120.0016 | 3 | 5 | 4.400324 | 0.2276669 | 2.419515 | 0 | 10.25844 | 0
2018-03-07 05:05 | 49447.3 | 3240.0021 | 3 | 5 | 4.40031 | 0.213604 | 2.426863 | 0 | 10.29077 | 0
2018-03-07 05:07 | 49567.3 | 3360.0004 | 3 | 5 | 4.400296 | 0.2010479 | 2.433769 | 0 | 10.32116 | 0
2018-03-07 05:09 | 49687.3 | 3480.0021 | 3 | 5 | 4.400324 | 0.1903706 | 2.440289 | 0 | 10.34985 | 0
2018-03-07 05:11 | 49807.3 | 3600.0016 | 3 | 5 | 4.400339 | 0.1804714 | 2.446459 | 0 | 10.377 | 0
2018-03-07 05:13 | 49927.3 | 3720.0004 | 3 | 5 | 4.400288 | 0.170887 | 2.452311 | 0 | 10.40275 | 0
2018-03-07 05:15 | 50047.3 | 3840.0024 | 3 | 5 | 4.40032 | 0.1630363 | 2.457879 | 0 | 10.42725 | 0
2018-03-07 05:17 | 50167.3 | 3960.0027 | 3 | 5 | 4.400319 | 0.1560135 | 2.463189 | 0 | 10.45061 | 0
2018-03-07 05:19 | 50287.3 | 4080.0016 | 3 | 5 | 4.400321 | 0.1495399 | 2.468267 | 0 | 10.47296 | 0
2018-03-07 05:21 | 50407.3 | 4200.0005 | 3 | 5 | 4.40029 | 0.1431999 | 2.473133 | 0 | 10.49437 | 0
2018-03-07 05:23 | 50527.3 | 4320.0002 | 3 | 5 | 4.400311 | 0.1376457 | 2.477809 | 0 | 10.51495 | 0
2018-03-07 05:25 | 50647.3 | 4440.0006 | 3 | 5 | 4.400269 | 0.1321163 | 2.482302 | 0 | 10.53472 | 0
2018-03-07 05:27 | 50767.3 | 4560.0001 | 3 | 5 | 4.400294 | 0.1276951 | 2.486634 | 0 | 10.55378 | 0
2018-03-07 05:29 | 50887.3 | 4680.0021 | 3 | 5 | 4.400299 | 0.1232605 | 2.490816 | 0 | 10.57218 | 0
2018-03-07 05:31 | 51007.3 | 4800.0018 | 3 | 5 | 4.400262 | 0.1189137 | 2.494853 | 0 | 10.58994 | 0
2018-03-07 05:33 | 51127.3 | 4920.0013 | 3 | 5 | 4.400268 | 0.1152172 | 2.498763 | 0 | 10.60715 | 0
2018-03-07 05:35 | 51247.3 | 5040.0025 | 3 | 5 | 4.400291 | 0.1122208 | 2.502548 | 0 | 10.6238 | 0
2018-03-07 05:37 | 51367.3 | 5160.002 | 3 | 5 | 4.400291 | 0.1086617 | 2.506226 | 0 | 10.63999 | 0
2018-03-07 05:39 | 51487.3 | 5280.0024 | 3 | 5 | 4.400285 | 0.1056347 | 2.509799 | 0 | 10.65571 | 0
2018-03-07 05:41 | 51607.3 | 5400.001 | 3 | 5 | 4.400291 | 0.1026573 | 2.513277 | 0 | 10.67102 | 0
2018-03-07 05:43 | 51727.3 | 5520.0016 | 3 | 5 | 4.400234 | 0.09928894 | 2.51666 | 0 | 10.6859 | 0
2018-03-07 05:45 | 51847.3 | 5640.0019 | 3 | 5 | 4.40026 | 0.09708595 | 2.519951 | 0 | 10.70038 | 0
2018-03-07 05:47 | 51967.3 | 5760.0016 | 3 | 5 | 4.400291 | 0.0953083 | 2.523155 | 0 | 10.71448 | 0
2018-03-07 05:49 | 52087.3 | 5880.0004 | 3 | 5 | 4.40025 | 0.09233093 | 2.526288 | 0 | 10.72827 | 0
2018-03-07 05:51 | 52207.3 | 6000.0001 | 3 | 5 | 4.400287 | 0.09045982 | 2.529337 | 0 | 10.74169 | 0
2018-03-07 05:53 | 52327.3 | 6120.0012 | 3 | 5 | 4.400248 | 0.08787918 | 2.53231 | 0 | 10.75477 | 0
2018-03-07 05:55 | 52447.3 | 6240.0016 | 3 | 5 | 4.400261 | 0.08531189 | 2.535209 | 0 | 10.76752 | 0
2018-03-07 05:57 | 52567.3 | 6360.0004 | 3 | 5 | 4.400263 | 0.08343887 | 2.538028 | 0 | 10.77993 | 0
2018-03-07 05:59 | 52687.3 | 6480.0017 | 3 | 5 | 4.400259 | 0.08166885 | 2.540786 | 0 | 10.79206 | 0
2018-03-07 06:00 | 52715.79 | 6508.4978 | 3 | 5 | 4.400274 | 0.08149719 | 2.541432 | 0 | 10.79491 | 0
2018-03-07 06:02 | 52835.84 | 120.0004 | 4 | 5 | 4.391929 | 0 | 2.541432 | 0 | 10.79491 | 0
2018-03-07 06:04 | 52955.84 | 240 | 4 | 5 | 4.390197 | 0 | 2.541432 | 0 | 10.79491 | 0
2018-03-07 06:05 | 53015.85 | 300.0028 | 4 | 5 | 4.38945 | 0 | 2.541432 | 0 | 10.79491 | 0
2018-03-07 06:07 | 53135.93 | 120.0014 | 5 | 5 | 4.079568 | -3.259943 | 2.541432 | 0.108651 | 10.79491 | 0.4476332
2018-03-07 06:09 | 53255.93 | 240.0001 | 5 | 5 | 4.024354 | -3.260008 | 2.541432 | 0.2173108 | 10.79491 | 0.8879014
2018-03-07 06:11 | 53375.93 | 360.0023 | 5 | 5 | 3.969906 | -3.260022 | 2.541432 | 0.3259685 | 10.79491 | 1.322214
2018-03-07 06:13 | 53495.93 | 480.001 | 5 | 5 | 3.916895 | -3.260008 | 2.541432 | 0.4346223 | 10.79491 | 1.750659
2018-03-07 06:15 | 53615.93 | 600.0023 | 5 | 5 | 3.866668 | -3.260018 | 2.541432 | 0.5432821 | 10.79491 | 2.173508
2018-03-07 06:17 | 53735.93 | 720.0011 | 5 | 5 | 3.819926 | -3.26001 | 2.541432 | 0.6519368 | 10.79491 | 2.591066
2018-03-07 06:19 | 53855.93 | 840.0015 | 5 | 5 | 3.776959 | -3.259997 | 2.541432 | 0.760591 | 10.79491 | 3.003748
2018-03-07 06:21 | 53975.93 | 960.0002 | 5 | 5 | 3.73752 | -3.25999 | 2.541432 | 0.8692483 | 10.79491 | 3.411968
2018-03-07 06:23 | 54095.93 | 1080.0004 | 5 | 5 | 3.701623 | -3.260015 | 2.541432 | 0.9779022 | 10.79491 | 3.816084
2018-03-07 06:25 | 54215.93 | 1200.0018 | 5 | 5 | 3.668998 | -3.259979 | 2.541432 | 1.086563 | 10.79491 | 4.216504
2018-03-07 06:27 | 54335.93 | 1320.0023 | 5 | 5 | 3.639483 | -3.260006 | 2.541432 | 1.19522 | 10.79491 | 4.613534
2018-03-07 06:29 | 54455.93 | 1440.0018 | 5 | 5 | 3.612923 | -3.260004 | 2.541432 | 1.303872 | 10.79491 | 5.007504
2018-03-07 06:31 | 54575.93 | 1560.0023 | 5 | 5 | 3.589214 | -3.259997 | 2.541432 | 1.412533 | 10.79491 | 5.398773
2018-03-07 06:33 | 54695.93 | 1680.001 | 5 | 5 | 3.568163 | -3.260016 | 2.541432 | 1.521189 | 10.79491 | 5.787599
2018-03-07 06:35 | 54815.93 | 1800.0006 | 5 | 5 | 3.549125 | -3.26005 | 2.541432 | 1.629841 | 10.79491 | 6.174238
2018-03-07 06:37 | 54935.93 | 1920.0013 | 5 | 5 | 3.531001 | -3.26001 | 2.541432 | 1.738499 | 10.79491 | 6.558891
2018-03-07 06:39 | 55055.93 | 2040.0006 | 5 | 5 | 3.512601 | -3.259981 | 2.541432 | 1.847156 | 10.79491 | 6.941566
2018-03-07 06:41 | 55175.93 | 2160.0011 | 5 | 5 | 3.492586 | -3.260054 | 2.541432 | 1.955813 | 10.79491 | 7.322168
2018-03-07 06:43 | 55295.93 | 2280.0014 | 5 | 5 | 3.468499 | -3.259995 | 2.541432 | 2.064466 | 10.79491 | 7.700397
2018-03-07 06:45 | 55415.93 | 2400.0002 | 5 | 5 | 3.435955 | -3.260018 | 2.541432 | 2.17312 | 10.79491 | 8.075592
2018-03-07 06:47 | 55535.93 | 2520.0006 | 5 | 5 | 3.38856 | -3.26001 | 2.541432 | 2.281777 | 10.79491 | 8.446534
2018-03-07 06:49 | 55655.93 | 2640.0011 | 5 | 5 | 3.304408 | -3.25999 | 2.541432 | 2.390438 | 10.79491 | 8.810738
2018-03-07 06:51 | 55775.93 | 2760.0007 | 5 | 5 | 3.023108 | -3.260018 | 2.541432 | 2.499094 | 10.79491 | 9.158555
2018-03-07 06:51 | 55780.24 | 2764.3111 | 5 | 5 | 2.999981 | -3.259997 | 2.541432 | 2.502995 | 10.79491 | 9.170302
2018-03-07 06:53 | 55900.29 | 120.0004 | 6 | 5 | 3.561921 | 0 | 2.541432 | 2.502995 | 10.79491 | 9.170302
2018-03-07 06:55 | 56020.29 | 240.0007 | 6 | 5 | 3.607227 | 0 | 2.541432 | 2.502995 | 10.79491 | 9.170302
2018-03-07 06:56 | 56080.29 | 300.0035 | 6 | 5 | 3.621292 | 0 | 2.541432 | 2.502995 | 10.79491 | 9.170302
2018-03-07 06:56 | 56080.3 | 0.0024 | 7 | 6 | 3.621517 | 0 | 0 | 0 | 0 | 0
2018-03-07 06:58 | 56200.39 | 120.0006 | 2 | 6 | 4.054914 | 4.889942 | 0.1622993 | 2.801e-09 | 0.6510364 | 1.0144e-08
2018-03-07 07:00 | 56320.39 | 240.001 | 2 | 6 | 4.104951 | 4.889952 | 0.3252873 | 2.801e-09 | 1.316244 | 1.0144e-08
2018-03-07 07:02 | 56440.39 | 360.0007 | 2 | 6 | 4.140643 | 4.889963 | 0.488272 | 2.801e-09 | 1.98833 | 1.0144e-08
2018-03-07 07:04 | 56560.39 | 480.0003 | 2 | 6 | 4.171255 | 4.889992 | 0.6512487 | 2.801e-09 | 2.665658 | 1.0144e-08
2018-03-07 07:06 | 56680.39 | 600.0007 | 2 | 6 | 4.200401 | 4.828892 | 0.8141256 | 2.801e-09 | 3.347631 | 1.0144e-08
2018-03-07 07:08 | 56800.39 | 720.0011 | 2 | 6 | 4.200395 | 4.332588 | 0.9666646 | 2.801e-09 | 3.988355 | 1.0144e-08
2018-03-07 07:10 | 56920.39 | 840.0023 | 2 | 6 | 4.200394 | 3.847261 | 1.102991 | 2.801e-09 | 4.560979 | 1.0144e-08
2018-03-07 07:12 | 57040.39 | 960.001 | 2 | 6 | 4.200398 | 3.366051 | 1.223161 | 2.801e-09 | 5.065744 | 1.0144e-08
2018-03-07 07:12 | 57067.27 | 986.8781 | 2 | 6 | 4.200397 | 3.259987 | 1.247895 | 2.801e-09 | 5.169635 | 1.0144e-08
2018-03-07 07:14 | 57187.28 | 120.0012 | 3 | 6 | 4.23593 | 3.26013 | 1.356113 | 2.801e-09 | 5.625955 | 1.0144e-08
2018-03-07 07:16 | 57307.28 | 240.0003 | 3 | 6 | 4.279061 | 3.260147 | 1.464779 | 2.801e-09 | 6.088558 | 1.0144e-08
2018-03-07 07:18 | 57427.28 | 360.0023 | 3 | 6 | 4.326786 | 3.259829 | 1.573442 | 2.801e-09 | 6.556088 | 1.0144e-08
2018-03-07 07:20 | 57547.28 | 480.0018 | 3 | 6 | 4.378258 | 3.260197 | 1.682102 | 2.801e-09 | 7.029006 | 1.0144e-08
2018-03-07 07:22 | 57667.28 | 600.0007 | 3 | 6 | 4.400404 | 2.859732 | 1.786501 | 2.801e-09 | 7.487904 | 1.0144e-08
2018-03-07 07:24 | 57787.28 | 720.0003 | 3 | 6 | 4.400403 | 2.363941 | 1.873215 | 2.801e-09 | 7.869482 | 1.0144e-08
2018-03-07 07:26 | 57907.28 | 840.0007 | 3 | 6 | 4.400399 | 1.971519 | 1.945212 | 2.801e-09 | 8.186296 | 1.0144e-08
2018-03-07 07:28 | 58027.28 | 960.0003 | 3 | 6 | 4.400383 | 1.65719 | 2.005492 | 2.801e-09 | 8.451552 | 1.0144e-08
2018-03-07 07:30 | 58147.28 | 1080.0024 | 3 | 6 | 4.400365 | 1.403957 | 2.056363 | 2.801e-09 | 8.675405 | 1.0144e-08
2018-03-07 07:32 | 58267.28 | 1200.0027 | 3 | 6 | 4.40039 | 1.198408 | 2.09961 | 2.801e-09 | 8.865704 | 1.0144e-08
2018-03-07 07:34 | 58387.28 | 1320.0007 | 3 | 6 | 4.40037 | 1.029961 | 2.136643 | 2.801e-09 | 9.028663 | 1.0144e-08
2018-03-07 07:36 | 58507.28 | 1440.0027 | 3 | 6 | 4.400353 | 0.8909683 | 2.168586 | 2.801e-09 | 9.169226 | 1.0144e-08
2018-03-07 07:38 | 58627.28 | 1560.0015 | 3 | 6 | 4.400363 | 0.7777214 | 2.196342 | 2.801e-09 | 9.291362 | 1.0144e-08
2018-03-07 07:40 | 58747.28 | 1680.0002 | 3 | 6 | 4.400345 | 0.6826935 | 2.220633 | 2.801e-09 | 9.398252 | 1.0144e-08
2018-03-07 07:42 | 58867.28 | 1800.0012 | 3 | 6 | 4.400363 | 0.604248 | 2.242041 | 2.801e-09 | 9.492455 | 1.0144e-08
2018-03-07 07:44 | 58987.28 | 1920.0027 | 3 | 6 | 4.40036 | 0.5380058 | 2.26103 | 2.801e-09 | 9.576013 | 1.0144e-08
2018-03-07 07:46 | 59107.28 | 2040.0015 | 3 | 6 | 4.400353 | 0.4813137 | 2.27798 | 2.801e-09 | 9.650599 | 1.0144e-08
2018-03-07 07:48 | 59227.28 | 2160.0002 | 3 | 6 | 4.400345 | 0.4334526 | 2.293202 | 2.801e-09 | 9.71758 | 1.0144e-08
2018-03-07 07:50 | 59347.28 | 2280.0007 | 3 | 6 | 4.400355 | 0.393158 | 2.30695 | 2.801e-09 | 9.778075 | 1.0144e-08
2018-03-07 07:52 | 59467.28 | 2400.0019 | 3 | 6 | 4.400308 | 0.357132 | 2.319441 | 2.801e-09 | 9.833039 | 1.0144e-08
2018-03-07 07:54 | 59587.28 | 2520.0008 | 3 | 6 | 4.400333 | 0.3272209 | 2.330845 | 2.801e-09 | 9.883221 | 1.0144e-08
2018-03-07 07:56 | 59707.28 | 2640.0027 | 3 | 6 | 4.400355 | 0.3017292 | 2.341311 | 2.801e-09 | 9.929274 | 1.0144e-08
2018-03-07 07:58 | 59827.28 | 2760.0008 | 3 | 6 | 4.40034 | 0.278738 | 2.35096 | 2.801e-09 | 9.971735 | 1.0144e-08
2018-03-07 08:00 | 59947.28 | 2880.0003 | 3 | 6 | 4.400323 | 0.2586441 | 2.359905 | 2.801e-09 | 10.01109 | 1.0144e-08
2018-03-07 08:02 | 60067.28 | 3000.0006 | 3 | 6 | 4.400263 | 0.2400799 | 2.368222 | 2.801e-09 | 10.04769 | 1.0144e-08
2018-03-07 08:04 | 60187.28 | 3120.0019 | 3 | 6 | 4.400316 | 0.2253475 | 2.375991 | 2.801e-09 | 10.08188 | 1.0144e-08
2018-03-07 08:06 | 60307.28 | 3240.0014 | 3 | 6 | 4.400309 | 0.2117271 | 2.383273 | 2.801e-09 | 10.11392 | 1.0144e-08
2018-03-07 08:08 | 60427.28 | 3360.0002 | 3 | 6 | 4.400318 | 0.1997547 | 2.390124 | 2.801e-09 | 10.14407 | 1.0144e-08
2018-03-07 08:10 | 60547.28 | 3480.0005 | 3 | 6 | 4.400301 | 0.1884441 | 2.396586 | 2.801e-09 | 10.1725 | 1.0144e-08
2018-03-07 08:12 | 60667.28 | 3600.0001 | 3 | 6 | 4.400329 | 0.1792984 | 2.402713 | 2.801e-09 | 10.19946 | 1.0144e-08
2018-03-07 08:14 | 60787.28 | 3720.0014 | 3 | 6 | 4.400302 | 0.1704826 | 2.408528 | 2.801e-09 | 10.22505 | 1.0144e-08
2018-03-07 08:16 | 60907.28 | 3840.0003 | 3 | 6 | 4.400322 | 0.1626892 | 2.414066 | 2.801e-09 | 10.24942 | 1.0144e-08
2018-03-07 08:18 | 61027.28 | 3960.0023 | 3 | 6 | 4.400317 | 0.1553421 | 2.419359 | 2.801e-09 | 10.27271 | 1.0144e-08
2018-03-07 08:20 | 61147.28 | 4080.0013 | 3 | 6 | 4.400264 | 0.1480408 | 2.42442 | 2.801e-09 | 10.29498 | 1.0144e-08
2018-03-07 08:22 | 61267.28 | 4200.0007 | 3 | 6 | 4.400286 | 0.142849 | 2.429278 | 2.801e-09 | 10.31636 | 1.0144e-08
2018-03-07 08:24 | 61387.28 | 4320.0027 | 3 | 6 | 4.400296 | 0.1372356 | 2.433941 | 2.801e-09 | 10.33687 | 1.0144e-08
2018-03-07 08:26 | 61507.28 | 4440.0008 | 3 | 6 | 4.400287 | 0.1321678 | 2.43843 | 2.801e-09 | 10.35663 | 1.0144e-08
2018-03-07 08:28 | 61627.28 | 4560.0003 | 3 | 6 | 4.40031 | 0.1276741 | 2.442755 | 2.801e-09 | 10.37566 | 1.0144e-08
2018-03-07 08:30 | 61747.28 | 4680.0015 | 3 | 6 | 4.400298 | 0.1233444 | 2.446935 | 2.801e-09 | 10.39405 | 1.0144e-08
2018-03-07 08:32 | 61867.28 | 4800.0002 | 3 | 6 | 4.400319 | 0.1194324 | 2.450973 | 2.801e-09 | 10.41182 | 1.0144e-08
2018-03-07 08:34 | 61987.28 | 4920.0024 | 3 | 6 | 4.40029 | 0.1152153 | 2.454884 | 2.801e-09 | 10.42903 | 1.0144e-08
2018-03-07 08:36 | 62107.28 | 5040.001 | 3 | 6 | 4.400291 | 0.1118317 | 2.458673 | 2.801e-09 | 10.4457 | 1.0144e-08
2018-03-07 08:38 | 62227.28 | 5160.0006 | 3 | 6 | 4.40031 | 0.1089878 | 2.462348 | 2.801e-09 | 10.46187 | 1.0144e-08
2018-03-07 08:40 | 62347.28 | 5280.001 | 3 | 6 | 4.400256 | 0.1052666 | 2.465917 | 2.801e-09 | 10.47758 | 1.0144e-08
2018-03-07 08:42 | 62467.28 | 5400.0022 | 3 | 6 | 4.400282 | 0.1026554 | 2.469385 | 2.801e-09 | 10.49284 | 1.0144e-08
2018-03-07 08:44 | 62587.28 | 5520.0019 | 3 | 6 | 4.400297 | 0.100071 | 2.472764 | 2.801e-09 | 10.50771 | 1.0144e-08
2018-03-07 08:46 | 62707.28 | 5640.0015 | 3 | 6 | 4.40028 | 0.09740448 | 2.476056 | 2.801e-09 | 10.52219 | 1.0144e-08
2018-03-07 08:48 | 62827.28 | 5760.001 | 3 | 6 | 4.400234 | 0.09420395 | 2.479259 | 2.801e-09 | 10.53629 | 1.0144e-08
2018-03-07 08:50 | 62947.28 | 5880.0014 | 3 | 6 | 4.400281 | 0.09270668 | 2.482376 | 2.801e-09 | 10.55 | 1.0144e-08
2018-03-07 08:52 | 63067.28 | 6000.0003 | 3 | 6 | 4.40028 | 0.09050179 | 2.485428 | 2.801e-09 | 10.56343 | 1.0144e-08
2018-03-07 08:54 | 63187.28 | 6120.0023 | 3 | 6 | 4.400255 | 0.08822632 | 2.488406 | 2.801e-09 | 10.57654 | 1.0144e-08
2018-03-07 08:56 | 63307.28 | 6240.0003 | 3 | 6 | 4.400283 | 0.08636475 | 2.491324 | 2.801e-09 | 10.58938 | 1.0144e-08
2018-03-07 08:58 | 63427.28 | 6360.0023 | 3 | 6 | 4.400257 | 0.0841217 | 2.494171 | 2.801e-09 | 10.6019 | 1.0144e-08
2018-03-07 09:00 | 63547.28 | 6480.0019 | 3 | 6 | 4.400282 | 0.08278465 | 2.496953 | 2.801e-09 | 10.61415 | 1.0144e-08
2018-03-07 09:01 | 63592.99 | 6525.7039 | 3 | 6 | 4.400262 | 0.08149529 | 2.498002 | 2.801e-09 | 10.61876 | 1.0144e-08
2018-03-07 09:03 | 63713.03 | 120.0007 | 4 | 6 | 4.391742 | 0 | 2.498002 | 2.801e-09 | 10.61876 | 1.0144e-08
2018-03-07 09:05 | 63833.03 | 240.0025 | 4 | 6 | 4.389981 | 0 | 2.498002 | 2.801e-09 | 10.61876 | 1.0144e-08
2018-03-07 09:06 | 63893.03 | 300.0037 | 4 | 6 | 4.389195 | 0 | 2.498002 | 2.801e-09 | 10.61876 | 1.0144e-08
2018-03-07 09:08 | 64013.12 | 120.0015 | 5 | 6 | 4.074689 | -3.260078 | 2.498002 | 0.1086565 | 10.61876 | 0.4472005
2018-03-07 09:10 | 64133.12 | 240.0003 | 5 | 6 | 4.018785 | -3.260048 | 2.498002 | 0.2173129 | 10.61876 | 0.8868849
2018-03-07 09:12 | 64253.12 | 360.0016 | 5 | 6 | 3.963796 | -3.260058 | 2.498002 | 0.3259746 | 10.61876 | 1.32058
2018-03-07 09:14 | 64373.12 | 480.002 | 5 | 6 | 3.910289 | -3.260027 | 2.498002 | 0.434629 | 10.61876 | 1.748335
2018-03-07 09:16 | 64493.12 | 600.0015 | 5 | 6 | 3.859731 | -3.260056 | 2.498002 | 0.5432814 | 10.61876 | 2.170421
2018-03-07 09:18 | 64613.12 | 720.0012 | 5 | 6 | 3.812799 | -3.26006 | 2.498002 | 0.6519411 | 10.61876 | 2.587231
2018-03-07 09:20 | 64733.13 | 840.0023 | 5 | 6 | 3.769671 | -3.260027 | 2.498002 | 0.7605972 | 10.61876 | 2.999138
2018-03-07 09:22 | 64853.12 | 960.0011 | 5 | 6 | 3.730197 | -3.259999 | 2.498002 | 0.8692538 | 10.61876 | 3.40656
2018-03-07 09:24 | 64973.12 | 1080.0008 | 5 | 6 | 3.694254 | -3.260037 | 2.498002 | 0.9779093 | 10.61876 | 3.809883
2018-03-07 09:26 | 65093.12 | 1200.0002 | 5 | 6 | 3.661655 | -3.259956 | 2.498002 | 1.086563 | 10.61876 | 4.209476
2018-03-07 09:28 | 65213.12 | 1320.0016 | 5 | 6 | 3.632158 | -3.260031 | 2.498002 | 1.195223 | 10.61876 | 4.605724
2018-03-07 09:30 | 65333.12 | 1440.0004 | 5 | 6 | 3.605785 | -3.260046 | 2.498002 | 1.30388 | 10.61876 | 4.998922
2018-03-07 09:32 | 65453.12 | 1560.0015 | 5 | 6 | 3.582329 | -3.260015 | 2.498002 | 1.412537 | 10.61876 | 5.389419
2018-03-07 09:34 | 65573.12 | 1680.0003 | 5 | 6 | 3.561489 | -3.25999 | 2.498002 | 1.521191 | 10.61876 | 5.7775
2018-03-07 09:36 | 65693.12 | 1800.0016 | 5 | 6 | 3.542529 | -3.26001 | 2.498002 | 1.629853 | 10.61876 | 6.163454
2018-03-07 09:38 | 65813.12 | 1920.002 | 5 | 6 | 3.524251 | -3.260025 | 2.498002 | 1.738507 | 10.61876 | 6.547372
2018-03-07 09:40 | 65933.12 | 2040.0016 | 5 | 6 | 3.505399 | -3.260027 | 2.498002 | 1.847164 | 10.61876 | 6.929294
2018-03-07 09:42 | 66053.12 | 2160.0012 | 5 | 6 | 3.484444 | -3.259995 | 2.498002 | 1.955822 | 10.61876 | 7.309075
2018-03-07 09:44 | 66173.12 | 2280.0008 | 5 | 6 | 3.4582 | -3.259971 | 2.498002 | 2.064478 | 10.61876 | 7.686326
2018-03-07 09:46 | 66293.12 | 2400.0002 | 5 | 6 | 3.42168 | -3.259973 | 2.498002 | 2.173133 | 10.61876 | 8.060213
2018-03-07 09:48 | 66413.13 | 2520.0023 | 5 | 6 | 3.366195 | -3.260029 | 2.498002 | 2.281792 | 10.61876 | 8.429239
2018-03-07 09:50 | 66533.12 | 2640.002 | 5 | 6 | 3.251572 | -3.260018 | 2.498002 | 2.390448 | 10.61876 | 8.78977
2018-03-07 09:51 | 66615.51 | 2722.3842 | 5 | 6 | 2.999969 | -3.260016 | 2.498002 | 2.465048 | 10.61876 | 9.024903
2018-03-07 09:53 | 66735.56 | 120.002 | 6 | 6 | 3.569944 | 0 | 2.498002 | 2.465048 | 10.61876 | 9.024903
2018-03-07 09:55 | 66855.56 | 240.0015 | 6 | 6 | 3.614205 | 0 | 2.498002 | 2.465048 | 10.61876 | 9.024903
2018-03-07 09:56 | 66915.55 | 300.0003 | 6 | 6 | 3.627922 | 0 | 2.498002 | 2.465048 | 10.61876 | 9.024903
2018-03-07 09:56 | 66915.56 | 0.0026 | 7 | 7 | 3.628022 | 0 | 0 | 0 | 0 | 0
2018-03-07 09:58 | 67035.65 | 120.0017 | 2 | 7 | 4.062027 | 4.890017 | 0.1623049 | 0 | 0.6521448 | 0
2018-03-07 10:00 | 67155.65 | 240.0011 | 2 | 7 | 4.112013 | 4.889967 | 0.3252883 | 0 | 1.318505 | 0
2018-03-07 10:02 | 67275.65 | 360.0015 | 2 | 7 | 4.147703 | 4.889929 | 0.4882667 | 0 | 1.991714 | 0
2018-03-07 10:04 | 67395.65 | 480.0019 | 2 | 7 | 4.179035 | 4.889942 | 0.651251 | 0 | 2.670269 | 0
2018-03-07 10:06 | 67515.65 | 600.0015 | 2 | 7 | 4.200387 | 4.699862 | 0.8130795 | 0 | 3.34887 | 0
2018-03-07 10:08 | 67635.65 | 720.0001 | 2 | 7 | 4.200401 | 4.223082 | 0.961726 | 0 | 3.973245 | 0
2018-03-07 10:10 | 67755.65 | 840.0013 | 2 | 7 | 4.200391 | 3.747324 | 1.09458 | 0 | 4.531282 | 0
2018-03-07 10:12 | 67875.65 | 960.0016 | 2 | 7 | 4.200393 | 3.275248 | 1.211571 | 0 | 5.022692 | 0
2018-03-07 10:12 | 67879.56 | 963.9096 | 2 | 7 | 4.200401 | 3.259995 | 1.21512 | 0 | 5.037601 | 0
2018-03-07 10:14 | 67999.58 | 120.0012 | 3 | 7 | 4.236133 | 3.260105 | 1.323332 | 0 | 5.493904 | 0
2018-03-07 10:16 | 68119.58 | 240.0017 | 3 | 7 | 4.279784 | 3.260143 | 1.43199 | 0 | 5.956519 | 0
2018-03-07 10:18 | 68239.58 | 360.0005 | 3 | 7 | 4.328129 | 3.260113 | 1.540652 | 0 | 6.424158 | 0
2018-03-07 10:20 | 68359.58 | 480.0024 | 3 | 7 | 4.380313 | 3.260124 | 1.649313 | 0 | 6.89726 | 0
2018-03-07 10:22 | 68479.58 | 600.0004 | 3 | 7 | 4.400411 | 2.835964 | 1.753105 | 0 | 7.353584 | 0
2018-03-07 10:24 | 68599.58 | 720.0005 | 3 | 7 | 4.400369 | 2.344019 | 1.839096 | 0 | 7.731979 | 0
2018-03-07 10:26 | 68719.58 | 840.0007 | 3 | 7 | 4.400386 | 1.955276 | 1.910492 | 0 | 8.046149 | 0
2018-03-07 10:28 | 68839.58 | 960.0001 | 3 | 7 | 4.400373 | 1.643923 | 1.970288 | 0 | 8.309274 | 0
2018-03-07 10:30 | 68959.58 | 1080.0003 | 3 | 7 | 4.400375 | 1.393314 | 2.020766 | 0 | 8.531399 | 0
2018-03-07 10:32 | 69079.58 | 1200.0007 | 3 | 7 | 4.400375 | 1.189831 | 2.063697 | 0 | 8.720306 | 0
2018-03-07 10:34 | 69199.58 | 1320.0002 | 3 | 7 | 4.400385 | 1.023106 | 2.100477 | 0 | 8.882153 | 0
2018-03-07 10:36 | 69319.58 | 1440.0014 | 3 | 7 | 4.400358 | 0.8854103 | 2.132206 | 0 | 9.021775 | 0
2018-03-07 10:38 | 69439.58 | 1560.0024 | 3 | 7 | 4.40037 | 0.7723713 | 2.159773 | 0 | 9.14308 | 0
2018-03-07 10:40 | 69559.58 | 1680.001 | 3 | 7 | 4.400365 | 0.6782513 | 2.183894 | 0 | 9.24922 | 0
2018-03-07 10:42 | 69679.58 | 1800.0012 | 3 | 7 | 4.400372 | 0.6001549 | 2.205146 | 0 | 9.342737 | 0
2018-03-07 10:44 | 69799.58 | 1920.0006 | 3 | 7 | 4.400359 | 0.5334721 | 2.223995 | 0 | 9.425678 | 0
2018-03-07 10:46 | 69919.58 | 2040.0021 | 3 | 7 | 4.400319 | 0.4775238 | 2.240822 | 0 | 9.499721 | 0
2018-03-07 10:48 | 70039.58 | 2160.0017 | 3 | 7 | 4.400357 | 0.4307175 | 2.255935 | 0 | 9.566226 | 0
2018-03-07 10:50 | 70159.58 | 2280.0013 | 3 | 7 | 4.400329 | 0.3900261 | 2.269593 | 0 | 9.626326 | 0
2018-03-07 10:52 | 70279.58 | 2400.0006 | 3 | 7 | 4.400336 | 0.3558502 | 2.282015 | 0 | 9.680984 | 0
2018-03-07 10:54 | 70399.58 | 2520.0011 | 3 | 7 | 4.400322 | 0.3260059 | 2.293368 | 0 | 9.730942 | 0
2018-03-07 10:56 | 70519.58 | 2640.0003 | 3 | 7 | 4.400314 | 0.3001385 | 2.303796 | 0 | 9.776827 | 0
2018-03-07 10:58 | 70639.58 | 2760.0018 | 3 | 7 | 4.400331 | 0.2779484 | 2.31342 | 0 | 9.819178 | 0
2018-03-07 11:00 | 70759.58 | 2880.0017 | 3 | 7 | 4.400307 | 0.2578182 | 2.322345 | 0 | 9.858452 | 0
2018-03-07 11:02 | 70879.58 | 3000.0021 | 3 | 7 | 4.400288 | 0.2404556 | 2.330654 | 0 | 9.895013 | 0
2018-03-07 11:04 | 70999.58 | 3120.0023 | 3 | 7 | 4.400305 | 0.2253437 | 2.338422 | 0 | 9.929193 | 0
2018-03-07 11:06 | 71119.58 | 3240.0005 | 3 | 7 | 4.400314 | 0.2120857 | 2.34571 | 0 | 9.961265 | 0
2018-03-07 11:08 | 71239.58 | 3360.0018 | 3 | 7 | 4.400303 | 0.1999264 | 2.352573 | 0 | 9.991461 | 0
2018-03-07 11:10 | 71359.58 | 3480.0007 | 3 | 7 | 4.400301 | 0.1891861 | 2.359059 | 0 | 10.02 | 0
2018-03-07 11:12 | 71479.58 | 3600 | 3 | 7 | 4.40032 | 0.1799889 | 2.36521 | 0 | 10.04707 | 0
2018-03-07 11:14 | 71599.58 | 3720.0022 | 3 | 7 | 4.400316 | 0.1712074 | 2.371055 | 0 | 10.07279 | 0
2018-03-07 11:16 | 71719.58 | 3840.0014 | 3 | 7 | 4.400301 | 0.1633797 | 2.376626 | 0 | 10.0973 | 0
2018-03-07 11:18 | 71839.58 | 3960.0002 | 3 | 7 | 4.40031 | 0.156044 | 2.381952 | 0 | 10.12074 | 0
2018-03-07 11:20 | 71959.58 | 4080.0004 | 3 | 7 | 4.400291 | 0.1497631 | 2.387043 | 0 | 10.14314 | 0
2018-03-07 11:22 | 72079.58 | 4200.0016 | 3 | 7 | 4.400277 | 0.1435032 | 2.391931 | 0 | 10.16465 | 0
2018-03-07 11:24 | 72199.58 | 4320.0017 | 3 | 7 | 4.400296 | 0.1383553 | 2.396631 | 0 | 10.18533 | 0
2018-03-07 11:26 | 72319.58 | 4440.0023 | 3 | 7 | 4.400289 | 0.1332455 | 2.401152 | 0 | 10.20523 | 0
2018-03-07 11:28 | 72439.58 | 4560.0017 | 3 | 7 | 4.400263 | 0.1280346 | 2.405509 | 0 | 10.2244 | 0
2018-03-07 11:30 | 72559.58 | 4680.0018 | 3 | 7 | 4.400281 | 0.1240444 | 2.409719 | 0 | 10.24292 | 0
2018-03-07 11:32 | 72679.58 | 4800.0003 | 3 | 7 | 4.400289 | 0.1197739 | 2.413782 | 0 | 10.2608 | 0
2018-03-07 11:34 | 72799.58 | 4920.0007 | 3 | 7 | 4.400265 | 0.1158981 | 2.417707 | 0 | 10.27807 | 0
2018-03-07 11:36 | 72919.58 | 5040.0003 | 3 | 7 | 4.40028 | 0.1125546 | 2.421518 | 0 | 10.29484 | 0
2018-03-07 11:38 | 73039.58 | 5160.0012 | 3 | 7 | 4.400279 | 0.1092052 | 2.425218 | 0 | 10.31112 | 0
2018-03-07 11:40 | 73159.58 | 5280.0009 | 3 | 7 | 4.400262 | 0.1059685 | 2.428809 | 0 | 10.32692 | 0
2018-03-07 11:42 | 73279.58 | 5400.0006 | 3 | 7 | 4.400276 | 0.1033802 | 2.432299 | 0 | 10.34228 | 0
2018-03-07 11:44 | 73399.58 | 5520.0012 | 3 | 7 | 4.400311 | 0.1010971 | 2.435705 | 0 | 10.35727 | 0
2018-03-07 11:46 | 73519.58 | 5640.0015 | 3 | 7 | 4.400272 | 0.09817886 | 2.439024 | 0 | 10.37188 | 0
2018-03-07 11:48 | 73639.58 | 5760.0004 | 3 | 7 | 4.400289 | 0.09606743 | 2.44226 | 0 | 10.38611 | 0
2018-03-07 11:50 | 73759.58 | 5880.0011 | 3 | 7 | 4.400291 | 0.09379196 | 2.445415 | 0 | 10.39999 | 0
2018-03-07 11:52 | 73879.58 | 6000.0001 | 3 | 7 | 4.400312 | 0.09156036 | 2.448501 | 0 | 10.41358 | 0
2018-03-07 11:54 | 73999.58 | 6120.0007 | 3 | 7 | 4.400278 | 0.08898354 | 2.451511 | 0 | 10.42682 | 0
2018-03-07 11:56 | 74119.58 | 6240.0022 | 3 | 7 | 4.400274 | 0.0871048 | 2.45445 | 0 | 10.43975 | 0
2018-03-07 11:58 | 74239.58 | 6360.0016 | 3 | 7 | 4.400266 | 0.08523178 | 2.457327 | 0 | 10.45241 | 0
2018-03-07 12:00 | 74359.58 | 6480.002 | 3 | 7 | 4.400281 | 0.0837841 | 2.460141 | 0 | 10.46479 | 0
2018-03-07 12:02 | 74479.58 | 6600.0002 | 3 | 7 | 4.400301 | 0.08237267 | 2.462898 | 0 | 10.47692 | 0
2018-03-07 12:04 | 74541.65 | 6662.073 | 3 | 7 | 4.400288 | 0.08149338 | 2.464309 | 0 | 10.48313 | 0
2018-03-07 12:06 | 74661.7 | 120.0022 | 4 | 7 | 4.391713 | 0 | 2.464309 | 0 | 10.48313 | 0
2018-03-07 12:08 | 74781.7 | 240.0002 | 4 | 7 | 4.389929 | 0 | 2.464309 | 0 | 10.48313 | 0
2018-03-07 12:09 | 74841.7 | 300.0029 | 4 | 7 | 4.38915 | 0 | 2.464309 | 0 | 10.48313 | 0
2018-03-07 12:11 | 74961.78482 | 120.0009 | 5 | 7 | 4.071753 | -3.259997 | 2.464309 | 0.1086553 | 10.48313 | 0.4469379
2018-03-07 12:13 | 75081.78582 | 240.0019 | 5 | 7 | 4.015081 | -3.26001 | 2.464309 | 0.2173191 | 10.48313 | 0.8862919
2018-03-07 12:15 | 75201.78562 | 360.0017 | 5 | 7 | 3.959306 | -3.26001 | 2.464309 | 0.3259771 | 10.48313 | 1.319525
2018-03-07 12:17 | 75321.78502 | 480.0011 | 5 | 7 | 3.90516 | -3.260056 | 2.464309 | 0.4346364 | 10.48313 | 1.746776
2018-03-07 12:19 | 75441.78592 | 600.002 | 5 | 7 | 3.854046 | -3.259999 | 2.464309 | 0.5432944 | 10.48313 | 2.168294
2018-03-07 12:21 | 75561.78522 | 720.0013 | 5 | 7 | 3.80667 | -3.260052 | 2.464309 | 0.6519502 | 10.48313 | 2.58445
2018-03-07 12:23 | 75681.78502 | 840.0011 | 5 | 7 | 3.763232 | -3.260027 | 2.464309 | 0.760601 | 10.48313 | 2.995654
2018-03-07 12:25 | 75801.78652 | 960.0026 | 5 | 7 | 3.723443 | -3.260018 | 2.464309 | 0.8692585 | 10.48313 | 3.402364
2018-03-07 12:27 | 75921.78642 | 1080.0025 | 5 | 7 | 3.687282 | -3.260006 | 2.464309 | 0.9779142 | 10.48313 | 3.804941
2018-03-07 12:29 | 76041.78542 | 1200.0015 | 5 | 7 | 3.654431 | -3.26001 | 2.464309 | 1.086565 | 10.48313 | 4.203751
2018-03-07 12:31 | 76161.78522 | 1320.0013 | 5 | 7 | 3.624881 | -3.260008 | 2.464309 | 1.195222 | 10.48313 | 4.599196
2018-03-07 12:33 | 76281.78412 | 1440.0002 | 5 | 7 | 3.598517 | -3.259999 | 2.464309 | 1.303877 | 10.48313 | 4.9916
2018-03-07 12:35 | 76401.78662 | 1560.0027 | 5 | 7 | 3.575178 | -3.260016 | 2.464309 | 1.412536 | 10.48313 | 5.381317
2018-03-07 12:37 | 76521.78472 | 1680.0008 | 5 | 7 | 3.554426 | -3.260031 | 2.464309 | 1.521189 | 10.48313 | 5.768623
2018-03-07 12:39 | 76641.78502 | 1800.0011 | 5 | 7 | 3.535393 | -3.260016 | 2.464309 | 1.629849 | 10.48313 | 6.153801
2018-03-07 12:41 | 76761.78472 | 1920.0008 | 5 | 7 | 3.516745 | -3.259962 | 2.464309 | 1.738503 | 10.48313 | 6.536927
2018-03-07 12:43 | 76881.78572 | 2040.0018 | 5 | 7 | 3.497088 | -3.259981 | 2.464309 | 1.847156 | 10.48313 | 6.917979
2018-03-07 12:45 | 77001.78522 | 2160.0013 | 5 | 7 | 3.474528 | -3.260004 | 2.464309 | 1.955813 | 10.48313 | 7.296777
2018-03-07 12:47 | 77121.78422 | 2280.0003 | 5 | 7 | 3.444964 | -3.260033 | 2.464309 | 2.064473 | 10.48313 | 7.6728
2018-03-07 12:49 | 77241.78472 | 2400.0008 | 5 | 7 | 3.402376 | -3.259992 | 2.464309 | 2.173127 | 10.48313 | 8.044953
2018-03-07 12:51 | 77361.78612 | 2520.0022 | 5 | 7 | 3.331851 | -3.260077 | 2.464309 | 2.281789 | 10.48313 | 8.411239
2018-03-07 12:53 | 77481.78592 | 2640.002 | 5 | 7 | 3.137596 | -3.260027 | 2.464309 | 2.390447 | 10.48313 | 8.765142
2018-03-07 12:53 | 77513.31272 | 2671.5288 | 5 | 7 | 2.999987 | -3.25999 | 2.464309 | 2.41899 | 10.48313 | 8.852919
2018-03-07 12:55 | 77633.35996 | 120.0008 | 6 | 7 | 3.577745 | 0 | 2.464309 | 2.41899 | 10.48313 | 8.852919
2018-03-07 12:57 | 77753.36076 | 240.0016 | 6 | 7 | 3.62105 | 0 | 2.464309 | 2.41899 | 10.48313 | 8.852919
2018-03-07 12:58 | 77813.36226 | 300.0031 | 6 | 7 | 3.63447 | 0 | 2.464309 | 2.41899 | 10.48313 | 8.852919
2018-03-07 12:58 | 77813.38 | 0.0025 | 7 | 8 | 3.634655 | 0 | 0 | 0 | 0 | 0
2018-03-07 13:00 | 77933.46 | 120.0015 | 2 | 8 | 4.070044 | 4.889965 | 0.1622949 | 0 | 0.653278 | 0
2018-03-07 13:02 | 78053.46 | 240.0003 | 2 | 8 | 4.120511 | 4.88994 | 0.3252808 | 0 | 1.321021 | 0
2018-03-07 13:04 | 78173.46 | 360.0023 | 2 | 8 | 4.156321 | 4.889975 | 0.4882585 | 0 | 1.995612 | 0
2018-03-07 13:06 | 78293.46 | 480.0011 | 2 | 8 | 4.188822 | 4.889938 | 0.6512458 | 0 | 2.675668 | 0
2018-03-07 13:08 | 78413.46 | 600.0005 | 2 | 8 | 4.200389 | 4.554138 | 0.8103709 | 0 | 3.343732 | 0
2018-03-07 13:10 | 78533.46 | 720.0009 | 2 | 8 | 4.200417 | 4.08778 | 0.9543706 | 0 | 3.948588 | 0
2018-03-07 13:12 | 78653.46 | 840.0007 | 2 | 8 | 4.200404 | 3.61968 | 1.082804 | 0 | 4.48806 | 0
2018-03-07 13:14 | 78746.18 | 932.724 | 2 | 8 | 4.200392 | 3.259995 | 1.17138 | 0 | 4.860116 | 0
2018-03-07 13:16 | 78866.2 | 120.0021 | 3 | 8 | 4.236362 | 3.260113 | 1.279597 | 0 | 5.316448 | 0
2018-03-07 13:18 | 78986.2 | 240.0008 | 3 | 8 | 4.280452 | 3.260134 | 1.388252 | 0 | 5.779095 | 0
2018-03-07 13:20 | 79106.2 | 360.002 | 3 | 8 | 4.329561 | 3.260082 | 1.496911 | 0 | 6.246833 | 0
2018-03-07 13:22 | 79226.2 | 480.0008 | 3 | 8 | 4.382644 | 3.26016 | 1.605571 | 0 | 6.720136 | 0
2018-03-07 13:24 | 79346.2 | 600.0004 | 3 | 8 | 4.400397 | 2.808855 | 1.708666 | 0 | 7.173483 | 0
2018-03-07 13:26 | 79466.2 | 720.0016 | 3 | 8 | 4.400404 | 2.32325 | 1.793858 | 0 | 7.548365 | 0
2018-03-07 13:28 | 79586.2 | 840.0019 | 3 | 8 | 4.400383 | 1.937668 | 1.864614 | 0 | 7.859716 | 0
2018-03-07 13:30 | 79706.2 | 960.002 | 3 | 8 | 4.400373 | 1.629667 | 1.923879 | 0 | 8.120505 | 0
2018-03-07 13:32 | 79826.2 | 1080.0022 | 3 | 8 | 4.400379 | 1.382271 | 1.973934 | 0 | 8.340766 | 0
2018-03-07 13:34 | 79946.2 | 1200.0002 | 3 | 8 | 4.400366 | 1.17964 | 2.016512 | 0 | 8.528128 | 0
2018-03-07 13:36 | 80066.2 | 1320.0012 | 3 | 8 | 4.400354 | 1.014212 | 2.05299 | 0 | 8.688644 | 0
2018-03-07 13:38 | 80186.2 | 1440.0009 | 3 | 8 | 4.400366 | 0.8782749 | 2.084455 | 0 | 8.827103 | 0
2018-03-07 13:40 | 80306.2 | 1560.0005 | 3 | 8 | 4.400367 | 0.7661629 | 2.111791 | 0 | 8.947389 | 0
2018-03-07 13:42 | 80426.2 | 1680.0023 | 3 | 8 | 4.400342 | 0.6721916 | 2.135712 | 0 | 9.052651 | 0
2018-03-07 13:44 | 80546.2 | 1800.0017 | 3 | 8 | 4.400347 | 0.5942402 | 2.156788 | 0 | 9.145391 | 0
2018-03-07 13:46 | 80666.2 | 1920.002 | 3 | 8 | 4.40035 | 0.528944 | 2.17548 | 0 | 9.227641 | 0
2018-03-07 13:48 | 80786.2 | 2040.0008 | 3 | 8 | 4.400325 | 0.4734516 | 2.192163 | 0 | 9.301056 | 0
2018-03-07 13:50 | 80906.2 | 2160.0004 | 3 | 8 | 4.400365 | 0.4271297 | 2.207144 | 0 | 9.366972 | 0
2018-03-07 13:52 | 81026.2 | 2280.0016 | 3 | 8 | 4.400354 | 0.3868446 | 2.220679 | 0 | 9.426534 | 0
2018-03-07 13:54 | 81146.2 | 2400.002 | 3 | 8 | 4.400314 | 0.35252 | 2.232987 | 0 | 9.480694 | 0
2018-03-07 13:56 | 81266.2 | 2520.0007 | 3 | 8 | 4.400358 | 0.3237858 | 2.244244 | 0 | 9.530225 | 0
2018-03-07 13:58 | 81386.2 | 2640.001 | 3 | 8 | 4.400312 | 0.2978134 | 2.254589 | 0 | 9.575749 | 0
2018-03-07 14:00 | 81506.2 | 2760.0019 | 3 | 8 | 4.400333 | 0.2762432 | 2.26415 | 0 | 9.617821 | 0
2018-03-07 14:02 | 81626.2 | 2880.0014 | 3 | 8 | 4.400312 | 0.2561283 | 2.273013 | 0 | 9.656819 | 0
2018-03-07 14:04 | 81746.2 | 3000.0003 | 3 | 8 | 4.400325 | 0.2397041 | 2.281276 | 0 | 9.693181 | 0
2018-03-07 14:06 | 81866.2 | 3120.0005 | 3 | 8 | 4.400327 | 0.2249737 | 2.289008 | 0 | 9.727203 | 0
2018-03-07 14:08 | 81986.2 | 3240.0004 | 3 | 8 | 4.400327 | 0.2116871 | 2.29627 | 0 | 9.759159 | 0
2018-03-07 14:10 | 82106.2 | 3360.0006 | 3 | 8 | 4.400301 | 0.1995602 | 2.303119 | 0 | 9.789294 | 0
2018-03-07 14:12 | 82226.2 | 3480.0023 | 3 | 8 | 4.400303 | 0.1892281 | 2.309598 | 0 | 9.817806 | 0
2018-03-07 14:14 | 82346.2 | 3600.0004 | 3 | 8 | 4.400299 | 0.1796494 | 2.315743 | 0 | 9.844845 | 0
2018-03-07 14:16 | 82466.2 | 3720.0004 | 3 | 8 | 4.400321 | 0.1715698 | 2.321589 | 0 | 9.870567 | 0
2018-03-07 14:18 | 82586.2 | 3840.0002 | 3 | 8 | 4.400284 | 0.1630249 | 2.327159 | 0 | 9.89508 | 0
2018-03-07 14:20 | 82706.2 | 3960.0017 | 3 | 8 | 4.400314 | 0.1564045 | 2.332483 | 0 | 9.918507 | 0
2018-03-07 14:22 | 82826.2 | 4080.0007 | 3 | 8 | 4.400285 | 0.1497726 | 2.337587 | 0 | 9.940966 | 0
2018-03-07 14:24 | 82946.2 | 4200.0017 | 3 | 8 | 4.400272 | 0.1438866 | 2.342483 | 0 | 9.96251 | 0
2018-03-07 14:26 | 83066.2 | 4320.0021 | 3 | 8 | 4.400259 | 0.1383152 | 2.347192 | 0 | 9.983229 | 0
2018-03-07 14:28 | 83186.2 | 4440.0002 | 3 | 8 | 4.400255 | 0.1332283 | 2.351722 | 0 | 10.00317 | 0
2018-03-07 14:30 | 83306.2 | 4560.0019 | 3 | 8 | 4.400306 | 0.1291752 | 2.356097 | 0 | 10.02242 | 0
2018-03-07 14:32 | 83426.2 | 4680.0003 | 3 | 8 | 4.400297 | 0.1247101 | 2.360325 | 0 | 10.04102 | 0
2018-03-07 14:34 | 83546.2 | 4800.0003 | 3 | 8 | 4.400265 | 0.1203632 | 2.364411 | 0 | 10.059 | 0
2018-03-07 14:36 | 83666.2 | 4920.0016 | 3 | 8 | 4.400277 | 0.1170521 | 2.368371 | 0 | 10.07643 | 0
2018-03-07 14:38 | 83786.2 | 5040.0011 | 3 | 8 | 4.400296 | 0.1137028 | 2.372217 | 0 | 10.09335 | 0
2018-03-07 14:40 | 83906.2 | 5160.0021 | 3 | 8 | 4.400249 | 0.1095963 | 2.375946 | 0 | 10.10976 | 0
2018-03-07 14:42 | 84026.2 | 5280.0018 | 3 | 8 | 4.400303 | 0.1074619 | 2.379563 | 0 | 10.12567 | 0
2018-03-07 14:44 | 84146.2 | 5400.0006 | 3 | 8 | 4.400295 | 0.1044636 | 2.383083 | 0 | 10.14116 | 0
2018-03-07 14:46 | 84266.2 | 5520.0022 | 3 | 8 | 4.400303 | 0.1018543 | 2.386512 | 0 | 10.15625 | 0
2018-03-07 14:48 | 84386.2 | 5640.0004 | 3 | 8 | 4.400309 | 0.0992775 | 2.389854 | 0 | 10.17096 | 0
2018-03-07 14:50 | 84506.2 | 5760.001 | 3 | 8 | 4.400285 | 0.09665489 | 2.393113 | 0 | 10.1853 | 0
2018-03-07 14:52 | 84626.2 | 5880.0002 | 3 | 8 | 4.400269 | 0.0945034 | 2.396294 | 0 | 10.19929 | 0
2018-03-07 14:54 | 84746.2 | 6000.0024 | 3 | 8 | 4.40028 | 0.09232712 | 2.399402 | 0 | 10.21297 | 0
2018-03-07 14:56 | 84866.2 | 6120.0007 | 3 | 8 | 4.400291 | 0.09043884 | 2.402444 | 0 | 10.22636 | 0
2018-03-07 14:58 | 84986.2 | 6240.0007 | 3 | 8 | 4.400228 | 0.08745766 | 2.405422 | 0 | 10.23946 | 0
2018-03-07 15:00 | 85106.2 | 6360.0004 | 3 | 8 | 4.400232 | 0.08598328 | 2.408327 | 0 | 10.25224 | 0
2018-03-07 15:02 | 85226.2 | 6480.0022 | 3 | 8 | 4.400271 | 0.08274078 | 2.411165 | 0 | 10.26473 | 0
2018-03-07 15:04 | 85346.2 | 6600.0014 | 3 | 8 | 4.400283 | 0.08161545 | 2.413913 | 0 | 10.27682 | 0
2018-03-07 15:04 | 85355.74 | 6609.5415 | 3 | 8 | 4.400276 | 0.08149529 | 2.414129 | 0 | 10.27777 | 0
2018-03-07 15:06 | 85475.79 | 120.0011 | 4 | 8 | 4.391479 | 0 | 2.414129 | 0 | 10.27777 | 0
2018-03-07 15:08 | 85595.79 | 240.0006 | 4 | 8 | 4.389616 | 0 | 2.414129 | 0 | 10.27777 | 0
2018-03-07 15:09 | 85655.79 | 300.0025 | 4 | 8 | 4.388819 | 0 | 2.414129 | 0 | 10.27777 | 0
2018-03-07 15:11 | 85775.87 | 120.0004 | 5 | 8 | 4.065211 | -3.260016 | 2.414129 | 0.1086565 | 10.27777 | 0.4463185
2018-03-07 15:13 | 85895.87 | 240.0001 | 5 | 8 | 4.007838 | -3.260025 | 2.414129 | 0.217314 | 10.27777 | 0.8848965
2018-03-07 15:15 | 86015.87 | 360.0001 | 5 | 8 | 3.951515 | -3.260018 | 2.414129 | 0.3259717 | 10.27777 | 1.317311
2018-03-07 15:17 | 86135.87 | 480.0017 | 5 | 8 | 3.896955 | -3.260029 | 2.414129 | 0.4346308 | 10.27777 | 1.743691
2018-03-07 15:19 | 86255.87 | 600.0002 | 5 | 8 | 3.845568 | -3.260043 | 2.414129 | 0.5432899 | 10.27777 | 2.164306
2018-03-07 15:21 | 86375.87 | 720.0013 | 5 | 8 | 3.798022 | -3.260037 | 2.414129 | 0.6519461 | 10.27777 | 2.57953
2018-03-07 15:23 | 86495.87 | 840.0014 | 5 | 8 | 3.754358 | -3.26005 | 2.414129 | 0.7606044 | 10.27777 | 2.989809
2018-03-07 15:25 | 86615.87 | 960.0032 | 5 | 8 | 3.714478 | -3.260056 | 2.414129 | 0.8692628 | 10.27777 | 3.39555
2018-03-07 15:27 | 86735.87 | 1080.0013 | 5 | 8 | 3.678239 | -3.260015 | 2.414129 | 0.9779215 | 10.27777 | 3.79716
2018-03-07 15:29 | 86855.87 | 1200.0002 | 5 | 8 | 3.645504 | -3.260006 | 2.414129 | 1.086576 | 10.27777 | 4.19501
2018-03-07 15:31 | 86975.87 | 1320.0001 | 5 | 8 | 3.616149 | -3.259994 | 2.414129 | 1.195225 | 10.27777 | 4.589464
2018-03-07 15:33 | 87095.87 | 1440.0009 | 5 | 8 | 3.589973 | -3.260002 | 2.414129 | 1.303879 | 10.27777 | 4.980924
2018-03-07 15:35 | 87215.87 | 1560.0021 | 5 | 8 | 3.566899 | -3.259994 | 2.414129 | 1.412539 | 10.27777 | 5.369731
2018-03-07 15:37 | 87335.87 | 1680.0018 | 5 | 8 | 3.546282 | -3.259999 | 2.414129 | 1.521192 | 10.27777 | 5.756147
2018-03-07 15:39 | 87455.87 | 1800.0018 | 5 | 8 | 3.527112 | -3.259992 | 2.414129 | 1.629845 | 10.27777 | 6.140417
2018-03-07 15:41 | 87575.87 | 1920.0015 | 5 | 8 | 3.507875 | -3.26001 | 2.414129 | 1.7385 | 10.27777 | 6.522614
2018-03-07 15:43 | 87695.87 | 2040.0011 | 5 | 8 | 3.487056 | -3.259974 | 2.414129 | 1.84715 | 10.27777 | 6.902638
2018-03-07 15:45 | 87815.87 | 2160.0009 | 5 | 8 | 3.462053 | -3.259976 | 2.414129 | 1.955811 | 10.27777 | 7.280245
2018-03-07 15:47 | 87935.87 | 2280.0002 | 5 | 8 | 3.42762 | -3.260015 | 2.414129 | 2.064465 | 10.27777 | 7.65465
2018-03-07 15:49 | 88055.87 | 2400.0008 | 5 | 8 | 3.375542 | -3.259995 | 2.414129 | 2.173123 | 10.27777 | 8.024481
2018-03-07 15:51 | 88175.87 | 2520.0011 | 5 | 8 | 3.273116 | -3.259983 | 2.414129 | 2.281778 | 10.27777 | 8.386518
2018-03-07 15:52 | 88270.28 | 2614.4101 | 5 | 8 | 2.99997 | -3.259985 | 2.414129 | 2.367261 | 10.27777 | 8.65745
2018-03-07 15:54 | 88390.33 | 120.002 | 6 | 8 | 3.58567 | 0 | 2.414129 | 2.36727 | 10.27777 | 8.657476
2018-03-07 15:56 | 88510.33 | 240.0005 | 6 | 8 | 3.627873 | 0 | 2.414129 | 2.36727 | 10.27777 | 8.657476
2018-03-07 15:57 | 88570.33 | 300.0011 | 6 | 8 | 3.640966 | 0 | 2.414129 | 2.36727 | 10.27777 | 8.657476
2018-03-07 15:57 | 88570.34952 | 0.0024 | 7 | 9 | 3.641128 | 0 | 0 | 0 | 0 | 0
2018-03-07 15:59 | 88690.43034 | 120.0012 | 2 | 9 | 4.078756 | 4.889946 | 0.1623064 | 2.6e-11 | 0.6545939 | 9.6e-11
2018-03-07 16:01 | 88810.43084 | 240.0017 | 2 | 9 | 4.129596 | 4.889936 | 0.3252933 | 2.6e-11 | 1.323808 | 9.6e-11
2018-03-07 16:03 | 88930.43104 | 360.0019 | 2 | 9 | 4.165734 | 4.889904 | 0.4882735 | 2.6e-11 | 1.999903 | 9.6e-11
2018-03-07 16:05 | 89050.43034 | 480.0012 | 2 | 9 | 4.199658 | 4.889948 | 0.6512546 | 2.6e-11 | 2.681579 | 9.6e-11
2018-03-07 16:07 | 89170.43044 | 600.0013 | 2 | 9 | 4.2004 | 4.407026 | 0.8059999 | 2.6e-11 | 3.331569 | 9.6e-11
2018-03-07 16:09 | 89290.43154 | 720.0024 | 2 | 9 | 4.200386 | 3.949644 | 0.9452621 | 2.6e-11 | 3.916526 | 9.6e-11
2018-03-07 16:11 | 89410.43114 | 840.002 | 2 | 9 | 4.200399 | 3.489391 | 1.069249 | 2.6e-11 | 4.437321 | 9.6e-11
2018-03-07 16:12 | 89470.45754 | 900.0284 | 2 | 9 | 4.200391 | 3.259977 | 1.125512 | 2.6e-11 | 4.673647 | 9.6e-11
2018-03-07 16:14 | 89590.47 | 120.0016 | 3 | 9 | 4.236549 | 3.260139 | 1.233736 | 2.6e-11 | 5.130015 | 9.6e-11
2018-03-07 16:16 | 89710.47 | 240.0004 | 3 | 9 | 4.281082 | 3.260136 | 1.342395 | 2.6e-11 | 5.59272 | 9.6e-11
2018-03-07 16:18 | 89830.47 | 360.0003 | 3 | 9 | 4.330781 | 3.260151 | 1.451053 | 2.6e-11 | 6.060548 | 9.6e-11
2018-03-07 16:20 | 89950.47 | 480.0014 | 3 | 9 | 4.384692 | 3.260153 | 1.559711 | 2.6e-11 | 6.534021 | 9.6e-11
2018-03-07 16:22 | 90070.47 | 600.001 | 3 | 9 | 4.400404 | 2.784807 | 1.662143 | 2.6e-11 | 6.98452 | 9.6e-11
2018-03-07 16:24 | 90190.47 | 720.0003 | 3 | 9 | 4.400395 | 2.303171 | 1.7466 | 2.6e-11 | 7.356168 | 9.6e-11
2018-03-07 16:26 | 90310.47 | 840.0011 | 3 | 9 | 4.400404 | 1.920446 | 1.816733 | 2.6e-11 | 7.664779 | 9.6e-11
2018-03-07 16:28 | 90430.47 | 960.0009 | 3 | 9 | 4.400383 | 1.614992 | 1.87546 | 2.6e-11 | 7.923201 | 9.6e-11
2018-03-07 16:30 | 90550.47 | 1080.0006 | 3 | 9 | 4.400364 | 1.368084 | 1.925031 | 2.6e-11 | 8.141332 | 9.6e-11
2018-03-07 16:32 | 90670.47 | 1200.0006 | 3 | 9 | 4.400383 | 1.168163 | 1.967183 | 2.6e-11 | 8.326817 | 9.6e-11
2018-03-07 16:34 | 90790.47 | 1320.0008 | 3 | 9 | 4.400366 | 1.00382 | 2.003287 | 2.6e-11 | 8.485685 | 9.6e-11
2018-03-07 16:36 | 90910.47 | 1440.0009 | 3 | 9 | 4.400358 | 0.8688011 | 2.034421 | 2.6e-11 | 8.622686 | 9.6e-11
2018-03-07 16:38 | 91030.47 | 1560.0013 | 3 | 9 | 4.400344 | 0.7572403 | 2.061464 | 2.6e-11 | 8.741689 | 9.6e-11
2018-03-07 16:40 | 91150.47 | 1680.0005 | 3 | 9 | 4.400376 | 0.6658096 | 2.085126 | 2.6e-11 | 8.845808 | 9.6e-11
2018-03-07 16:42 | 91270.47 | 1800.0023 | 3 | 9 | 4.400334 | 0.5882664 | 2.105979 | 2.6e-11 | 8.93757 | 9.6e-11
2018-03-07 16:44 | 91390.47 | 1920.002 | 3 | 9 | 4.400351 | 0.5240765 | 2.124485 | 2.6e-11 | 9.019002 | 9.6e-11
2018-03-07 16:46 | 91510.47 | 2040.0007 | 3 | 9 | 4.400338 | 0.4698219 | 2.141015 | 2.6e-11 | 9.091737 | 9.6e-11
2018-03-07 16:48 | 91630.47 | 2160.0002 | 3 | 9 | 4.400342 | 0.4237614 | 2.15588 | 2.6e-11 | 9.157152 | 9.6e-11
2018-03-07 16:50 | 91750.47 | 2280.0006 | 3 | 9 | 4.400321 | 0.3843136 | 2.169333 | 2.6e-11 | 9.216348 | 9.6e-11
2018-03-07 16:52 | 91870.47 | 2400.0002 | 3 | 9 | 4.400343 | 0.3510704 | 2.181573 | 2.6e-11 | 9.270207 | 9.6e-11
2018-03-07 16:54 | 91990.47 | 2520.0006 | 3 | 9 | 4.400314 | 0.3219681 | 2.192778 | 2.6e-11 | 9.319515 | 9.6e-11
2018-03-07 16:56 | 92110.47 | 2640.0001 | 3 | 9 | 4.400306 | 0.2968941 | 2.203086 | 2.6e-11 | 9.364874 | 9.6e-11
2018-03-07 16:58 | 92230.47 | 2760.0012 | 3 | 9 | 4.400328 | 0.2755318 | 2.212618 | 2.6e-11 | 9.406817 | 9.6e-11
2018-03-07 17:00 | 92350.47 | 2880.0025 | 3 | 9 | 4.400313 | 0.2563534 | 2.221473 | 2.6e-11 | 9.44578 | 9.6e-11
2018-03-07 17:02 | 92470.47 | 3000.0004 | 3 | 9 | 4.400307 | 0.2393932 | 2.229735 | 2.6e-11 | 9.482137 | 9.6e-11
2018-03-07 17:04 | 92590.47 | 3120.0001 | 3 | 9 | 4.400291 | 0.2246494 | 2.237473 | 2.6e-11 | 9.516187 | 9.6e-11
2018-03-07 17:06 | 92710.47 | 3240.0012 | 3 | 9 | 4.400309 | 0.2117405 | 2.244752 | 2.6e-11 | 9.548216 | 9.6e-11
2018-03-07 17:08 | 92830.47 | 3360.0008 | 3 | 9 | 4.400253 | 0.1995544 | 2.25162 | 2.6e-11 | 9.578437 | 9.6e-11
2018-03-07 17:10 | 92950.47 | 3480.0011 | 3 | 9 | 4.400334 | 0.1902657 | 2.258118 | 2.6e-11 | 9.607029 | 9.6e-11
2018-03-07 17:12 | 93070.47 | 3600 | 3 | 9 | 4.40029 | 0.1803741 | 2.264288 | 2.6e-11 | 9.63418 | 9.6e-11
2018-03-07 17:14 | 93190.47 | 3720.002 | 3 | 9 | 4.400308 | 0.172287 | 2.270165 | 2.6e-11 | 9.660043 | 9.6e-11
2018-03-07 17:16 | 93310.47 | 3840.0023 | 3 | 9 | 4.400302 | 0.1644993 | 2.275769 | 2.6e-11 | 9.684698 | 9.6e-11
2018-03-07 17:18 | 93430.47 | 3960.0011 | 3 | 9 | 4.400327 | 0.1579189 | 2.281131 | 2.6e-11 | 9.708292 | 9.6e-11
2018-03-07 17:20 | 93550.47 | 4080.0006 | 3 | 9 | 4.400319 | 0.1511631 | 2.286269 | 2.6e-11 | 9.730902 | 9.6e-11
2018-03-07 17:22 | 93670.47 | 4200.0017 | 3 | 9 | 4.400269 | 0.1446571 | 2.291204 | 2.6e-11 | 9.752618 | 9.6e-11
2018-03-07 17:24 | 93790.47 | 4320.0021 | 3 | 9 | 4.400298 | 0.1402168 | 2.295953 | 2.6e-11 | 9.773516 | 9.6e-11
2018-03-07 17:26 | 93910.47 | 4440.0024 | 3 | 9 | 4.400295 | 0.1350994 | 2.300537 | 2.6e-11 | 9.793687 | 9.6e-11
2018-03-07 17:28 | 94030.47 | 4560.0003 | 3 | 9 | 4.400286 | 0.1305141 | 2.304955 | 2.6e-11 | 9.813127 | 9.6e-11
2018-03-07 17:30 | 94150.47 | 4680.0022 | 3 | 9 | 4.400294 | 0.1261806 | 2.309231 | 2.6e-11 | 9.831941 | 9.6e-11
2018-03-07 17:32 | 94270.47 | 4800.001 | 3 | 9 | 4.400282 | 0.1220512 | 2.313369 | 2.6e-11 | 9.85015 | 9.6e-11
2018-03-07 17:34 | 94390.47 | 4920.0005 | 3 | 9 | 4.400277 | 0.1181068 | 2.317381 | 2.6e-11 | 9.867804 | 9.6e-11
2018-03-07 17:36 | 94510.47 | 5040.0001 | 3 | 9 | 4.400262 | 0.1147518 | 2.321274 | 2.6e-11 | 9.884936 | 9.6e-11
2018-03-07 17:38 | 94630.47 | 5160.0004 | 3 | 9 | 4.400267 | 0.1114655 | 2.325052 | 2.6e-11 | 9.901558 | 9.6e-11
2018-03-07 17:40 | 94750.47 | 5280.0012 | 3 | 9 | 4.400297 | 0.108223 | 2.328717 | 2.6e-11 | 9.917689 | 9.6e-11
2018-03-07 17:42 | 94870.47 | 5400.001 | 3 | 9 | 4.400274 | 0.1052113 | 2.332274 | 2.6e-11 | 9.933341 | 9.6e-11
2018-03-07 17:44 | 94990.47 | 5520 | 3 | 9 | 4.400282 | 0.1026173 | 2.335737 | 2.6e-11 | 9.948576 | 9.6e-11
2018-03-07 17:46 | 95110.47 | 5640.0013 | 3 | 9 | 4.400301 | 0.1003761 | 2.339122 | 2.6e-11 | 9.963472 | 9.6e-11
2018-03-07 17:48 | 95230.47 | 5760.0013 | 3 | 9 | 4.400303 | 0.0981617 | 2.342422 | 2.6e-11 | 9.977993 | 9.6e-11
2018-03-07 17:50 | 95350.47 | 5880.0003 | 3 | 9 | 4.400313 | 0.09601402 | 2.345649 | 2.6e-11 | 9.992193 | 9.6e-11
2018-03-07 17:52 | 95470.47 | 6000.0007 | 3 | 9 | 4.400255 | 0.09306908 | 2.348798 | 2.6e-11 | 10.00605 | 9.6e-11
2018-03-07 17:54 | 95590.47 | 6120.0002 | 3 | 9 | 4.40026 | 0.0912075 | 2.35187 | 2.6e-11 | 10.01957 | 9.6e-11
2018-03-07 17:56 | 95710.47 | 6240 | 3 | 9 | 4.400253 | 0.08935928 | 2.354877 | 2.6e-11 | 10.0328 | 9.6e-11
2018-03-07 17:58 | 95830.47 | 6360.0018 | 3 | 9 | 4.400239 | 0.08714294 | 2.357824 | 2.6e-11 | 10.04577 | 9.6e-11
2018-03-07 18:00 | 95950.47 | 6480.0014 | 3 | 9 | 4.400243 | 0.08529663 | 2.360711 | 2.6e-11 | 10.05847 | 9.6e-11
2018-03-07 18:02 | 96070.47 | 6600.0017 | 3 | 9 | 4.40028 | 0.0841713 | 2.363538 | 2.6e-11 | 10.07091 | 9.6e-11
2018-03-07 18:04 | 96190.47 | 6720.0006 | 3 | 9 | 4.400298 | 0.08237457 | 2.366312 | 2.6e-11 | 10.08312 | 9.6e-11
2018-03-07 18:05 | 96243.95 | 6773.4783 | 3 | 9 | 4.400286 | 0.0814991 | 2.367529 | 2.6e-11 | 10.08847 | 9.6e-11
2018-03-07 18:07 | 96363.99992 | 120.0016 | 4 | 9 | 4.39142 | 0 | 2.367529 | 2.6e-11 | 10.08847 | 9.6e-11
2018-03-07 18:09 | 96483.99862 | 240.0003 | 4 | 9 | 4.389553 | 0 | 2.367529 | 2.6e-11 | 10.08847 | 9.6e-11
2018-03-07 18:10 | 96544.00132 | 300.003 | 4 | 9 | 4.388715 | 0 | 2.367529 | 2.6e-11 | 10.08847 | 9.6e-11
2018-03-07 18:12 | 96664.09 | 120.0023 | 5 | 9 | 4.062084 | -3.260046 | 2.367529 | 0.1086518 | 10.08847 | 0.4460383
2018-03-07 18:14 | 96784.09 | 240.0019 | 5 | 9 | 4.00355 | -3.260029 | 2.367529 | 0.2173134 | 10.08847 | 0.8842288
2018-03-07 18:16 | 96904.09 | 360.0022 | 5 | 9 | 3.946131 | -3.260069 | 2.367529 | 0.3259734 | 10.08847 | 1.316123
2018-03-07 18:18 | 97024.09 | 480.0019 | 5 | 9 | 3.890757 | -3.260016 | 2.367529 | 0.4346308 | 10.08847 | 1.741863
2018-03-07 18:20 | 97144.09 | 600.0014 | 5 | 9 | 3.838839 | -3.260031 | 2.367529 | 0.5432907 | 10.08847 | 2.161777
2018-03-07 18:22 | 97264.09 | 720.0009 | 5 | 9 | 3.790929 | -3.260048 | 2.367529 | 0.6519465 | 10.08847 | 2.576247
2018-03-07 18:24 | 97384.09 | 840.0005 | 5 | 9 | 3.747016 | -3.260043 | 2.367529 | 0.7606009 | 10.08847 | 2.985727
2018-03-07 18:26 | 97504.09 | 960.0002 | 5 | 9 | 3.706966 | -3.260064 | 2.367529 | 0.869257 | 10.08847 | 3.390653
2018-03-07 18:28 | 97624.09 | 1080.0013 | 5 | 9 | 3.670639 | -3.260048 | 2.367529 | 0.9779202 | 10.08847 | 3.791458
2018-03-07 18:30 | 97744.09 | 1200.0009 | 5 | 9 | 3.637906 | -3.260077 | 2.367529 | 1.08658 | 10.08847 | 4.188498
2018-03-07 18:32 | 97864.09 | 1320.0014 | 5 | 9 | 3.608634 | -3.26002 | 2.367529 | 1.195235 | 10.08847 | 4.582151
2018-03-07 18:34 | 97984.09 | 1440.0009 | 5 | 9 | 3.582687 | -3.260069 | 2.367529 | 1.303888 | 10.08847 | 4.972802
2018-03-07 18:36 | 98104.09 | 1560.0021 | 5 | 9 | 3.559764 | -3.260052 | 2.367529 | 1.412542 | 10.08847 | 5.360801
2018-03-07 18:38 | 98224.09 | 1680.0002 | 5 | 9 | 3.539162 | -3.260029 | 2.367529 | 1.521197 | 10.08847 | 5.746451
2018-03-07 18:40 | 98344.09 | 1800.0014 | 5 | 9 | 3.519768 | -3.260036 | 2.367529 | 1.629854 | 10.08847 | 6.129951
2018-03-07 18:42 | 98464.09 | 1920.001 | 5 | 9 | 3.499951 | -3.259999 | 2.367529 | 1.738507 | 10.08847 | 6.51132
2018-03-07 18:44 | 98584.09 | 2040.0006 | 5 | 9 | 3.477876 | -3.260054 | 2.367529 | 1.847165 | 10.08847 | 6.890446
2018-03-07 18:46 | 98704.09 | 2160.0001 | 5 | 9 | 3.450165 | -3.260015 | 2.367529 | 1.955822 | 10.08847 | 7.266915
2018-03-07 18:48 | 98824.09 | 2280.0014 | 5 | 9 | 3.410555 | -3.259999 | 2.367529 | 2.064479 | 10.08847 | 7.639789
2018-03-07 18:50 | 98944.09 | 2400.0018 | 5 | 9 | 3.346917 | -3.260025 | 2.367529 | 2.173136 | 10.08847 | 8.007247
2018-03-07 18:52 | 99064.09 | 2520.0021 | 5 | 9 | 3.19051 | -3.260008 | 2.367529 | 2.281793 | 10.08847 | 8.364142
2018-03-07 18:53 | 99113.54 | 2569.4517 | 5 | 9 | 2.999966 | -3.259994 | 2.367529 | 2.326567 | 10.08847 | 8.503331
2018-03-07 18:55 | 99233.58 | 120.0015 | 6 | 9 | 3.593455 | 0 | 2.367529 | 2.326567 | 10.08847 | 8.503331
2018-03-07 18:57 | 99353.58 | 240.001 | 6 | 9 | 3.634817 | 0 | 2.367529 | 2.326567 | 10.08847 | 8.503331
2018-03-07 18:58 | 99413.59 | 300.0038 | 6 | 9 | 3.647585 | 0 | 2.367529 | 2.326567 | 10.08847 | 8.503331
2018-03-07 18:58 | 99413.6 | 0.0024 | 7 | 10 | 3.647542 | 0 | 0 | 0 | 0 | 0
2018-03-07 19:00 | 99533.68872 | 120.0007 | 2 | 10 | 4.087159 | 4.889994 | 0.1622974 | 1.63e-10 | 0.6557888 | 5.94e-10
2018-03-07 19:02 | 99653.68832 | 240.0003 | 2 | 10 | 4.138075 | 4.88999 | 0.3252869 | 1.63e-10 | 1.32641 | 5.94e-10
2018-03-07 19:04 | 99773.68872 | 360.0007 | 2 | 10 | 4.17451 | 4.88999 | 0.4882725 | 1.63e-10 | 2.003918 | 5.94e-10
2018-03-07 19:06 | 99893.68922 | 480.0012 | 2 | 10 | 4.200401 | 4.746424 | 0.6506168 | 1.63e-10 | 2.684251 | 5.94e-10
2018-03-07 19:08 | 100013.7 | 600.0007 | 2 | 10 | 4.200396 | 4.281742 | 0.8009438 | 1.63e-10 | 3.315684 | 5.94e-10
2018-03-07 19:10 | 100133.7 | 720.0003 | 2 | 10 | 4.200413 | 3.83289 | 0.9361855 | 1.63e-10 | 3.883753 | 5.94e-10
2018-03-07 19:12 | 100253.7 | 840.0014 | 2 | 10 | 4.200411 | 3.380598 | 1.056393 | 1.63e-10 | 4.388671 | 5.94e-10
2018-03-07 19:13 | 100285.8 | 872.1252 | 2 | 10 | 4.200412 | 3.259977 | 1.086013 | 1.63e-10 | 4.513087 | 5.94e-10
2018-03-07 19:15 | 100405.8 | 120.0006 | 3 | 10 | 4.236614 | 3.260185 | 1.194225 | 1.63e-10 | 4.969407 | 5.94e-10
2018-03-07 19:17 | 100525.8 | 240.001 | 3 | 10 | 4.281526 | 3.260176 | 1.302876 | 1.63e-10 | 5.432102 | 5.94e-10
2018-03-07 19:19 | 100645.8 | 360.0009 | 3 | 10 | 4.331789 | 3.260162 | 1.411529 | 1.63e-10 | 5.899986 | 5.94e-10
2018-03-07 19:21 | 100765.8 | 480.0002 | 3 | 10 | 4.38653 | 3.260183 | 1.520179 | 1.63e-10 | 6.373573 | 5.94e-10
2018-03-07 19:23 | 100885.8 | 600.0007 | 3 | 10 | 4.400407 | 2.763849 | 1.622001 | 1.63e-10 | 6.821447 | 5.94e-10
2018-03-07 19:25 | 101005.8 | 720.001 | 3 | 10 | 4.400388 | 2.285818 | 1.70584 | 1.63e-10 | 7.190372 | 5.94e-10
2018-03-07 19:27 | 101125.8 | 840.0006 | 3 | 10 | 4.400365 | 1.906544 | 1.775468 | 1.63e-10 | 7.49676 | 5.94e-10
2018-03-07 19:29 | 101245.8 | 960.0003 | 3 | 10 | 4.400383 | 1.60445 | 1.833798 | 1.63e-10 | 7.753435 | 5.94e-10
2018-03-07 19:31 | 101365.8 | 1080.0023 | 3 | 10 | 4.400377 | 1.359472 | 1.883045 | 1.63e-10 | 7.970142 | 5.94e-10
2018-03-07 19:33 | 101485.8 | 1200.0003 | 3 | 10 | 4.40037 | 1.160282 | 1.924925 | 1.63e-10 | 8.154428 | 5.94e-10
2018-03-07 19:35 | 101605.8 | 1320.0015 | 3 | 10 | 4.400336 | 0.9960899 | 1.96078 | 1.63e-10 | 8.312202 | 5.94e-10
2018-03-07 19:37 | 101725.8 | 1440.001 | 3 | 10 | 4.400372 | 0.8624554 | 1.991692 | 1.63e-10 | 8.448229 | 5.94e-10
2018-03-07 19:39 | 101845.8 | 1560.0009 | 3 | 10 | 4.400351 | 0.7514172 | 2.01853 | 1.63e-10 | 8.566324 | 5.94e-10
2018-03-07 19:41 | 101965.8 | 1680.0004 | 3 | 10 | 4.400366 | 0.6599731 | 2.042001 | 1.63e-10 | 8.669606 | 5.94e-10
2018-03-07 19:43 | 102085.8 | 1800.0015 | 3 | 10 | 4.400352 | 0.5836506 | 2.062678 | 1.63e-10 | 8.760592 | 5.94e-10
2018-03-07 19:45 | 102205.8 | 1920.001 | 3 | 10 | 4.400359 | 0.5196323 | 2.081026 | 1.63e-10 | 8.841328 | 5.94e-10
2018-03-07 19:47 | 102325.8 | 2040.0023 | 3 | 10 | 4.400301 | 0.4654007 | 2.097421 | 1.63e-10 | 8.913475 | 5.94e-10
2018-03-07 19:49 | 102445.8 | 2160.0001 | 3 | 10 | 4.400355 | 0.4207802 | 2.112175 | 1.63e-10 | 8.978394 | 5.94e-10
2018-03-07 19:51 | 102565.8 | 2280.0007 | 3 | 10 | 4.400328 | 0.3820629 | 2.125534 | 1.63e-10 | 9.037181 | 5.94e-10
2018-03-07 19:53 | 102685.8 | 2400.0011 | 3 | 10 | 4.400281 | 0.3485298 | 2.137702 | 1.63e-10 | 9.090724 | 5.94e-10
2018-03-07 19:55 | 102805.8 | 2520.0007 | 3 | 10 | 4.40033 | 0.3205948 | 2.148849 | 1.63e-10 | 9.139772 | 5.94e-10
2018-03-07 19:57 | 102925.8 | 2640.0003 | 3 | 10 | 4.400302 | 0.2958126 | 2.159115 | 1.63e-10 | 9.184946 | 5.94e-10
2018-03-07 19:59 | 103045.8 | 2760.0007 | 3 | 10 | 4.400313 | 0.2748108 | 2.168619 | 1.63e-10 | 9.226768 | 5.94e-10
2018-03-07 20:01 | 103165.8 | 2880.0019 | 3 | 10 | 4.400287 | 0.2552547 | 2.177456 | 1.63e-10 | 9.265654 | 5.94e-10
2018-03-07 20:03 | 103285.8 | 3000.0023 | 3 | 10 | 4.400309 | 0.2393284 | 2.185708 | 1.63e-10 | 9.301966 | 5.94e-10
2018-03-07 20:05 | 103405.8 | 3120.0003 | 3 | 10 | 4.400307 | 0.2249298 | 2.193441 | 1.63e-10 | 9.335992 | 5.94e-10
2018-03-07 20:07 | 103525.8 | 3240.0014 | 3 | 10 | 4.400301 | 0.2121277 | 2.200718 | 1.63e-10 | 9.368012 | 5.94e-10
2018-03-07 20:09 | 103645.8 | 3360.0011 | 3 | 10 | 4.400303 | 0.200285 | 2.20759 | 1.63e-10 | 9.398251 | 5.94e-10
2018-03-07 20:11 | 103765.8 | 3480.0016 | 3 | 10 | 4.400291 | 0.1899929 | 2.214093 | 1.63e-10 | 9.426866 | 5.94e-10
2018-03-07 20:13 | 103885.8 | 3600.0003 | 3 | 10 | 4.400288 | 0.1807404 | 2.220273 | 1.63e-10 | 9.45406 | 5.94e-10
2018-03-07 20:15 | 104005.8 | 3720.0023 | 3 | 10 | 4.400301 | 0.1723728 | 2.226159 | 1.63e-10 | 9.479959 | 5.94e-10
2018-03-07 20:17 | 104125.8 | 3840.0002 | 3 | 10 | 4.400282 | 0.1649055 | 2.231776 | 1.63e-10 | 9.504676 | 5.94e-10
2018-03-07 20:19 | 104245.8 | 3960.0007 | 3 | 10 | 4.400281 | 0.1576061 | 2.237154 | 1.63e-10 | 9.528342 | 5.94e-10
2018-03-07 20:21 | 104365.8 | 4080.0003 | 3 | 10 | 4.4003 | 0.1516418 | 2.242309 | 1.63e-10 | 9.551028 | 5.94e-10
2018-03-07 20:23 | 104485.8 | 4200.0011 | 3 | 10 | 4.400312 | 0.1457882 | 2.247264 | 1.63e-10 | 9.57283 | 5.94e-10
2018-03-07 20:25 | 104605.8 | 4320.0003 | 3 | 10 | 4.400313 | 0.1405754 | 2.25203 | 1.63e-10 | 9.5938 | 5.94e-10
2018-03-07 20:27 | 104725.8 | 4440.0023 | 3 | 10 | 4.400301 | 0.1354733 | 2.256622 | 1.63e-10 | 9.614007 | 5.94e-10
2018-03-07 20:29 | 104845.8 | 4560.0003 | 3 | 10 | 4.400288 | 0.1306705 | 2.261058 | 1.63e-10 | 9.633529 | 5.94e-10
2018-03-07 20:31 | 104965.8 | 4680.0007 | 3 | 10 | 4.400301 | 0.1269341 | 2.265343 | 1.63e-10 | 9.652382 | 5.94e-10
2018-03-07 20:33 | 105085.8 | 4800.0011 | 3 | 10 | 4.400273 | 0.1225014 | 2.269493 | 1.63e-10 | 9.670643 | 5.94e-10
2018-03-07 20:35 | 105205.8 | 4920.0016 | 3 | 10 | 4.40031 | 0.1192551 | 2.273522 | 1.63e-10 | 9.688375 | 5.94e-10
2018-03-07 20:37 | 105325.8 | 5040.0009 | 3 | 10 | 4.400313 | 0.1159077 | 2.277432 | 1.63e-10 | 9.705579 | 5.94e-10
2018-03-07 20:39 | 105445.8 | 5160.0023 | 3 | 10 | 4.40032 | 0.1129532 | 2.281226 | 1.63e-10 | 9.722271 | 5.94e-10
2018-03-07 20:41 | 105565.8 | 5280.0011 | 3 | 10 | 4.400303 | 0.1096134 | 2.284924 | 1.63e-10 | 9.738544 | 5.94e-10
2018-03-07 20:43 | 105685.8 | 5400.0015 | 3 | 10 | 4.400262 | 0.1060333 | 2.288522 | 1.63e-10 | 9.754379 | 5.94e-10
2018-03-07 20:45 | 105805.8 | 5520.0011 | 3 | 10 | 4.400281 | 0.1041203 | 2.292027 | 1.63e-10 | 9.769801 | 5.94e-10
2018-03-07 20:47 | 105925.8 | 5640.0023 | 3 | 10 | 4.400301 | 0.1015282 | 2.295449 | 1.63e-10 | 9.784858 | 5.94e-10
2018-03-07 20:49 | 106045.8 | 5760.0011 | 3 | 10 | 4.400281 | 0.0989399 | 2.298781 | 1.63e-10 | 9.79952 | 5.94e-10
2018-03-07 20:51 | 106165.8 | 5880.0007 | 3 | 10 | 4.400215 | 0.09566879 | 2.302041 | 1.63e-10 | 9.813865 | 5.94e-10
2018-03-07 20:53 | 106285.8 | 6000.001 | 3 | 10 | 4.400309 | 0.09494019 | 2.305224 | 1.63e-10 | 9.827869 | 5.94e-10
2018-03-07 20:55 | 106405.8 | 6120.0017 | 3 | 10 | 4.400266 | 0.09233665 | 2.308339 | 1.63e-10 | 9.841576 | 5.94e-10
2018-03-07 20:57 | 106525.8 | 6240.0003 | 3 | 10 | 4.400281 | 0.09050941 | 2.311388 | 1.63e-10 | 9.854993 | 5.94e-10
2018-03-07 20:59 | 106645.8 | 6360.0015 | 3 | 10 | 4.400276 | 0.0886364 | 2.314365 | 1.63e-10 | 9.868093 | 5.94e-10
2018-03-07 21:01 | 106765.8 | 6480.002 | 3 | 10 | 4.400252 | 0.08643913 | 2.317279 | 1.63e-10 | 9.880918 | 5.94e-10
2018-03-07 21:03 | 106885.8 | 6600.0008 | 3 | 10 | 4.400273 | 0.08490944 | 2.320137 | 1.63e-10 | 9.893491 | 5.94e-10
2018-03-07 21:05 | 107005.8 | 6720.0004 | 3 | 10 | 4.400284 | 0.08315659 | 2.322939 | 1.63e-10 | 9.905823 | 5.94e-10
2018-03-07 21:07 | 107125.8 | 6840.0007 | 3 | 10 | 4.400297 | 0.08168602 | 2.325678 | 1.63e-10 | 9.917875 | 5.94e-10
2018-03-07 21:07 | 107144.4 | 6858.5486 | 3 | 10 | 4.400296 | 0.0814991 | 2.326099 | 1.63e-10 | 9.919727 | 5.94e-10
2018-03-07 21:09 | 107264.4 | 120.0022 | 4 | 10 | 4.391327 | 0 | 2.326099 | 1.63e-10 | 9.919727 | 5.94e-10
2018-03-07 21:11 | 107384.4 | 240.0018 | 4 | 10 | 4.38942 | 0 | 2.326099 | 1.63e-10 | 9.919727 | 5.94e-10
2018-03-07 21:12 | 107444.4 | 300.0031 | 4 | 10 | 4.388572 | 0 | 2.326099 | 1.63e-10 | 9.919727 | 5.94e-10
2018-03-07 21:14 | 107564.5 | 120.0005 | 5 | 10 | 4.057593 | -3.26001 | 2.326099 | 0.1086492 | 9.919727 | 0.4456092
2018-03-07 21:16 | 107684.5 | 240.0027 | 5 | 10 | 3.998261 | -3.26002 | 2.326099 | 0.2173116 | 9.919727 | 0.8832702
2018-03-07 21:18 | 107804.5 | 360 | 5 | 10 | 3.940254 | -3.26005 | 2.326099 | 0.3259654 | 9.919727 | 1.314534
2018-03-07 21:20 | 107924.5 | 480.0027 | 5 | 10 | 3.884483 | -3.260033 | 2.326099 | 0.4346284 | 9.919727 | 1.739635
2018-03-07 21:22 | 108044.5 | 600.0012 | 5 | 10 | 3.832283 | -3.260031 | 2.326099 | 0.5432783 | 9.919727 | 2.15881
2018-03-07 21:24 | 108164.5 | 720.0026 | 5 | 10 | 3.784292 | -3.260022 | 2.326099 | 0.6519431 | 9.919727 | 2.5726
2018-03-07 21:26 | 108284.5 | 840.0023 | 5 | 10 | 3.740295 | -3.260046 | 2.326099 | 0.7605947 | 9.919727 | 2.981345
2018-03-07 21:28 | 108404.5 | 960.0003 | 5 | 10 | 3.700205 | -3.259999 | 2.326099 | 0.8692533 | 9.919727 | 3.385548
2018-03-07 21:30 | 108524.5 | 1080.0007 | 5 | 10 | 3.663819 | -3.260018 | 2.326099 | 0.9779136 | 9.919727 | 3.785601
2018-03-07 21:32 | 108644.5 | 1200.0003 | 5 | 10 | 3.631161 | -3.259999 | 2.326099 | 1.086568 | 9.919727 | 4.181886
2018-03-07 21:34 | 108764.5 | 1320.0014 | 5 | 10 | 3.601942 | -3.26001 | 2.326099 | 1.195222 | 9.919727 | 4.574808
2018-03-07 21:36 | 108884.5 | 1440.0009 | 5 | 10 | 3.57618 | -3.259999 | 2.326099 | 1.303875 | 9.919727 | 4.964742
2018-03-07 21:38 | 109004.5 | 1560.0006 | 5 | 10 | 3.553349 | -3.260002 | 2.326099 | 1.412532 | 9.919727 | 5.352055
2018-03-07 21:40 | 109124.5 | 1680.0003 | 5 | 10 | 3.532724 | -3.259983 | 2.326099 | 1.521186 | 9.919727 | 5.737003
2018-03-07 21:42 | 109244.5 | 1800.0015 | 5 | 10 | 3.512904 | -3.259995 | 2.326099 | 1.629844 | 9.919727 | 6.119785
2018-03-07 21:44 | 109364.5 | 1920.0011 | 5 | 10 | 3.492216 | -3.259997 | 2.326099 | 1.738501 | 9.919727 | 6.500382
2018-03-07 21:46 | 109484.5 | 2040.0023 | 5 | 10 | 3.468435 | -3.259983 | 2.326099 | 1.847161 | 9.919727 | 6.878594
2018-03-07 21:48 | 109604.5 | 2160.0019 | 5 | 10 | 3.437118 | -3.259974 | 2.326099 | 1.955816 | 9.919727 | 7.253856
2018-03-07 21:50 | 109724.5 | 2280.0006 | 5 | 10 | 3.390667 | -3.259981 | 2.326099 | 2.064466 | 9.919727 | 7.624962
2018-03-07 21:52 | 109844.5 | 2400.0002 | 5 | 10 | 3.307706 | -3.259946 | 2.326099 | 2.173127 | 9.919727 | 7.989456
2018-03-07 21:54 | 109964.5 | 2520.0006 | 5 | 10 | 3.018231 | -3.259952 | 2.326099 | 2.281784 | 9.919727 | 8.337521
2018-03-07 21:54 | 109967.7 | 2523.23 | 5 | 10 | 2.99998 | -3.260008 | 2.326099 | 2.284708 | 9.919727 | 8.346318
2018-03-07 21:56 | 110087.8 | 120.0002 | 6 | 10 | 3.599454 | 0 | 2.326099 | 2.284708 | 9.919727 | 8.346318
2018-03-07 21:58 | 110207.8 | 240.0011 | 6 | 10 | 3.640243 | 0 | 2.326099 | 2.284708 | 9.919727 | 8.346318
2018-03-07 21:59 | 110267.8 | 300.0039 | 6 | 10 | 3.652723 | 0 | 2.326099 | 2.284708 | 9.919727 | 8.346318
2018-03-07 21:59 | 110267.8 | 0.0023 | 7 | 11 | 3.652831 | 0 | 0 | 0 | 0 | 0
2018-03-07 22:01 | 110387.9 | 120.0021 | 2 | 11 | 4.094388 | 4.889967 | 0.1622983 | 7.21e-10 | 0.6568277 | 2.632e-09
2018-03-07 22:03 | 110507.9 | 240.0009 | 2 | 11 | 4.145465 | 4.889999 | 0.3252825 | 7.21e-10 | 1.328629 | 2.632e-09
2018-03-07 22:05 | 110627.9 | 360.0004 | 2 | 11 | 4.182398 | 4.890013 | 0.4882687 | 7.21e-10 | 2.007368 | 2.632e-09
2018-03-07 22:07 | 110747.9 | 480.0024 | 2 | 11 | 4.200398 | 4.62598 | 0.6489325 | 7.21e-10 | 2.681487 | 2.632e-09
2018-03-07 22:09 | 110867.9 | 600.0004 | 2 | 11 | 4.200389 | 4.171547 | 0.7954761 | 7.21e-10 | 3.297029 | 2.632e-09
2018-03-07 22:11 | 110987.9 | 720 | 2 | 11 | 4.200382 | 3.724483 | 0.9271002 | 7.21e-10 | 3.849902 | 2.632e-09
2018-03-07 22:13 | 111107.9 | 840.0012 | 2 | 11 | 4.200412 | 3.27659 | 1.043775 | 7.21e-10 | 4.339981 | 2.632e-09
2018-03-07 22:13 | 111112.4 | 844.494 | 2 | 11 | 4.200414 | 3.259991 | 1.047851 | 7.21e-10 | 4.357105 | 2.632e-09
2018-03-07 22:15 | 111232.3971 | 120.0006 | 3 | 11 | 4.236936 | 3.259842 | 1.156069 | 7.21e-10 | 4.813465 | 2.632e-09
2018-03-07 22:17 | 111352.3968 | 240.0003 | 3 | 11 | 4.28243 | 3.259821 | 1.264725 | 7.21e-10 | 5.276249 | 2.632e-09
2018-03-07 22:19 | 111472.3979 | 360.0014 | 3 | 11 | 4.333566 | 3.259869 | 1.373374 | 7.21e-10 | 5.744263 | 2.632e-09
2018-03-07 22:21 | 111592.3968 | 480.0003 | 3 | 11 | 4.389376 | 3.259811 | 1.482017 | 7.21e-10 | 6.218073 | 2.632e-09
2018-03-07 22:23 | 111712.3974 | 600.0009 | 3 | 11 | 4.4004 | 2.733408 | 1.582908 | 7.21e-10 | 6.661918 | 2.632e-09
2018-03-07 22:25 | 111832.3968 | 720.0003 | 3 | 11 | 4.400397 | 2.259356 | 1.665802 | 7.21e-10 | 7.026684 | 2.632e-09
2018-03-07 22:27 | 111952.398 | 840.0015 | 3 | 11 | 4.400393 | 1.884455 | 1.734622 | 7.21e-10 | 7.329521 | 2.632e-09
2018-03-07 22:29 | 112072.3984 | 960.0019 | 3 | 11 | 4.400399 | 1.585087 | 1.792251 | 7.21e-10 | 7.583112 | 2.632e-09
2018-03-07 22:31 | 112192.3966 | 1080.0001 | 3 | 11 | 4.400371 | 1.34271 | 1.840897 | 7.21e-10 | 7.79717 | 2.632e-09
2018-03-07 22:33 | 112312.3967 | 1200.0002 | 3 | 11 | 4.400362 | 1.145824 | 1.882261 | 7.21e-10 | 7.979187 | 2.632e-09
2018-03-07 22:35 | 112432.3979 | 1320.0014 | 3 | 11 | 4.400359 | 0.9846344 | 1.91768 | 7.21e-10 | 8.135046 | 2.632e-09
2018-03-07 22:37 | 112552.3983 | 1440.0018 | 3 | 11 | 4.400331 | 0.8521481 | 1.948225 | 7.21e-10 | 8.269455 | 2.632e-09
2018-03-07 22:39 | 112672.3978 | 1560.0013 | 3 | 11 | 4.400344 | 0.7427254 | 1.974756 | 7.21e-10 | 8.386199 | 2.632e-09
2018-03-07 22:41 | 112792.3991 | 1680.0026 | 3 | 11 | 4.400359 | 0.6526241 | 1.997963 | 7.21e-10 | 8.488318 | 2.632e-09
2018-03-07 22:43 | 112912.3978 | 1800.0013 | 3 | 11 | 4.400382 | 0.5775642 | 2.018414 | 7.21e-10 | 8.578314 | 2.632e-09
2018-03-07 22:45 | 113032.3966 | 1920.0001 | 3 | 11 | 4.400358 | 0.5143738 | 2.036568 | 7.21e-10 | 8.658195 | 2.632e-09
2018-03-07 22:47 | 113152.3978 | 2040.0013 | 3 | 11 | 4.40037 | 0.4617119 | 2.052799 | 7.21e-10 | 8.729619 | 2.632e-09
2018-03-07 22:49 | 113272.3967 | 2160.0002 | 3 | 11 | 4.400338 | 0.4165897 | 2.067409 | 7.21e-10 | 8.793906 | 2.632e-09
2018-03-07 22:51 | 113392.3978 | 2280.0013 | 3 | 11 | 4.400345 | 0.3791027 | 2.080649 | 7.21e-10 | 8.852166 | 2.632e-09
2018-03-07 22:53 | 113512.3967 | 2400.0002 | 3 | 11 | 4.400326 | 0.3462925 | 2.092721 | 7.21e-10 | 8.905288 | 2.632e-09
2018-03-07 22:55 | 113632.3971 | 2520.0006 | 3 | 11 | 4.400316 | 0.3184566 | 2.103793 | 7.21e-10 | 8.954006 | 2.632e-09
2018-03-07 22:57 | 113752.3967 | 2640.0002 | 3 | 11 | 4.400308 | 0.2943687 | 2.113999 | 7.21e-10 | 8.998916 | 2.632e-09
2018-03-07 22:59 | 113872.3979 | 2760.0014 | 3 | 11 | 4.400333 | 0.2735825 | 2.123461 | 7.21e-10 | 9.040553 | 2.632e-09
2018-03-07 23:01 | 113992.3967 | 2880.0002 | 3 | 11 | 4.400313 | 0.2550735 | 2.132267 | 7.21e-10 | 9.079303 | 2.632e-09
2018-03-07 23:03 | 114112.3978 | 3000.0013 | 3 | 11 | 4.400285 | 0.2386665 | 2.1405 | 7.21e-10 | 9.115531 | 2.632e-09
2018-03-07 23:05 | 114232.3974 | 3120.0009 | 3 | 11 | 4.400335 | 0.2250309 | 2.148225 | 7.21e-10 | 9.149523 | 2.632e-09
2018-03-07 23:07 | 114352.3978 | 3240.0013 | 3 | 11 | 4.400278 | 0.2117233 | 2.155502 | 7.21e-10 | 9.181545 | 2.632e-09
2018-03-07 23:09 | 114472.3982 | 3360.0017 | 3 | 11 | 4.400283 | 0.2006836 | 2.162381 | 7.21e-10 | 9.211814 | 2.632e-09
2018-03-07 23:11 | 114592.3987 | 3480.0022 | 3 | 11 | 4.400301 | 0.1907139 | 2.168904 | 7.21e-10 | 9.240516 | 2.632e-09
2018-03-07 23:13 | 114712.3966 | 3600.0001 | 3 | 11 | 4.400301 | 0.1813202 | 2.175104 | 7.21e-10 | 9.267799 | 2.632e-09
2018-03-07 23:15 | 114832.3978 | 3720.0013 | 3 | 11 | 4.400291 | 0.1730862 | 2.181015 | 7.21e-10 | 9.293809 | 2.632e-09
2018-03-07 23:17 | 114952.3982 | 3840.0017 | 3 | 11 | 4.400323 | 0.166015625 | 2.186657 | 7.21e-10 | 9.318636 | 2.632e-09
2018-03-07 23:19 | 115072.3971 | 3960.0006 | 3 | 11 | 4.400288 | 0.1584473 | 2.192062 | 7.21e-10 | 9.342419 | 2.632e-09
2018-03-07 23:21 | 115192.3967 | 4080.0002 | 3 | 11 | 4.400318 | 0.1527271 | 2.197247 | 7.21e-10 | 9.365235 | 2.632e-09
2018-03-07 23:23 | 115312.3972 | 4200.0007 | 3 | 11 | 4.400262 | 0.1461296 | 2.202231 | 7.21e-10 | 9.387164 | 2.632e-09
2018-03-07 23:25 | 115432.3966 | 4320.0001 | 3 | 11 | 4.400299 | 0.141304 | 2.207032 | 7.21e-10 | 9.408291 | 2.632e-09
2018-03-07 23:27 | 115552.3988 | 4440.0023 | 3 | 11 | 4.400293 | 0.1366005 | 2.211664 | 7.21e-10 | 9.428672 | 2.632e-09
2018-03-07 23:29 | 115672.3975 | 4560.001 | 3 | 11 | 4.400298 | 0.1321239 | 2.216134 | 7.21e-10 | 9.448341 | 2.632e-09
2018-03-07 23:31 | 115792.3978 | 4680.0013 | 3 | 11 | 4.400296 | 0.127655 | 2.220458 | 7.21e-10 | 9.467371 | 2.632e-09
2018-03-07 23:33 | 115912.3974 | 4800.0009 | 3 | 11 | 4.400281 | 0.1237164 | 2.22465 | 7.21e-10 | 9.485817 | 2.632e-09
2018-03-07 23:35 | 116032.3979 | 4920.0014 | 3 | 11 | 4.400321 | 0.1203556 | 2.228712 | 7.21e-10 | 9.503691 | 2.632e-09
2018-03-07 23:37 | 116152.3976 | 5040.0011 | 3 | 11 | 4.400293 | 0.1166687 | 2.232653 | 7.21e-10 | 9.521032 | 2.632e-09
2018-03-07 23:39 | 116272.3979 | 5160.0014 | 3 | 11 | 4.40031 | 0.1136627 | 2.236487 | 7.21e-10 | 9.537902 | 2.632e-09
2018-03-07 23:41 | 116392.3975 | 5280.001 | 3 | 11 | 4.400284 | 0.1103096 | 2.240212 | 7.21e-10 | 9.554292 | 2.632e-09
2018-03-07 23:43 | 116512.3971 | 5400.0006 | 3 | 11 | 4.400276 | 0.1074677 | 2.243841 | 7.21e-10 | 9.570262 | 2.632e-09
2018-03-07 23:45 | 116632.3975 | 5520.001 | 3 | 11 | 4.400279 | 0.1048489 | 2.24738 | 7.21e-10 | 9.585835 | 2.632e-09
2018-03-07 23:47 | 116752.3988 | 5640.0023 | 3 | 11 | 4.400247 | 0.1019058 | 2.25083 | 7.21e-10 | 9.601017 | 2.632e-09
2018-03-07 23:49 | 116872.3974 | 5760.0009 | 3 | 11 | 4.400291 | 0.1000462 | 2.254198 | 7.21e-10 | 9.615837 | 2.632e-09
2018-03-07 23:51 | 116992.3968 | 5880.0003 | 3 | 11 | 4.400275 | 0.09744263 | 2.257488 | 7.21e-10 | 9.630313 | 2.632e-09
2018-03-07 23:53 | 117112.3982 | 6000.0017 | 3 | 11 | 4.400274 | 0.09528923 | 2.2607 | 7.21e-10 | 9.644446 | 2.632e-09
2018-03-07 23:55 | 117232.3978 | 6120.0013 | 3 | 11 | 4.400289 | 0.09341431 | 2.263844 | 7.21e-10 | 9.658279 | 2.632e-09
2018-03-07 23:57 | 117352.3982 | 6240.0017 | 3 | 11 | 4.400259 | 0.09083748 | 2.266915 | 7.21e-10 | 9.671792 | 2.632e-09
2018-03-07 23:59 | 117472.3979 | 6360.0014 | 3 | 11 | 4.40027 | 0.08895683 | 2.269922 | 7.21e-10 | 9.685027 | 2.632e-09
2018-03-08 00:01 | 117592.3967 | 6480.0002 | 3 | 11 | 4.400286 | 0.08748817 | 2.272863 | 7.21e-10 | 9.697968 | 2.632e-09
2018-03-08 00:03 | 117712.3979 | 6600.0014 | 3 | 11 | 4.400298 | 0.08564758 | 2.275747 | 7.21e-10 | 9.710657 | 2.632e-09
2018-03-08 00:05 | 117832.3983 | 6720.0018 | 3 | 11 | 4.4003 | 0.08415985 | 2.278567 | 7.21e-10 | 9.723064 | 2.632e-09
2018-03-08 00:07 | 117952.3987 | 6840.0022 | 3 | 11 | 4.400227 | 0.08166122 | 2.281327 | 7.21e-10 | 9.735209 | 2.632e-09
2018-03-08 00:08 | 118014.6118 | 6902.2153 | 3 | 11 | 4.400278 | 0.08149719 | 2.282738 | 7.21e-10 | 9.74142 | 2.632e-09
2018-03-08 00:10 | 118134.7 | 120.0005 | 4 | 11 | 4.391154 | 0 | 2.282738 | 7.21e-10 | 9.74142 | 2.632e-09
2018-03-08 00:12 | 118254.7 | 240.0009 | 4 | 11 | 4.389183 | 0 | 2.282738 | 7.21e-10 | 9.74142 | 2.632e-09
2018-03-08 00:13 | 118314.7 | 300.0013 | 4 | 11 | 4.388301 | 0 | 2.282738 | 7.21e-10 | 9.74142 | 2.632e-09
2018-03-08 00:15 | 118434.8 | 120.0006 | 5 | 11 | 4.051814 | -3.260031 | 2.282738 | 0.1086564 | 9.74142 | 0.4450959
2018-03-08 00:17 | 118554.8 | 240.001 | 5 | 11 | 3.991667 | -3.26005 | 2.282738 | 0.2173136 | 9.74142 | 0.8820633
2018-03-08 00:19 | 118674.8 | 360.0007 | 5 | 11 | 3.933021 | -3.260092 | 2.282738 | 0.3259715 | 9.74142 | 1.312589
2018-03-08 00:21 | 118794.8 | 480.0002 | 5 | 11 | 3.876815 | -3.259987 | 2.282738 | 0.4346286 | 9.74142 | 1.736855
2018-03-08 00:23 | 118914.8 | 600.0022 | 5 | 11 | 3.824344 | -3.260025 | 2.282738 | 0.543287 | 9.74142 | 2.155215
2018-03-08 00:25 | 119034.8 | 720.0001 | 5 | 11 | 3.776116 | -3.260033 | 2.282738 | 0.6519461 | 9.74142 | 2.568105
2018-03-08 00:27 | 119154.8 | 840.0023 | 5 | 11 | 3.73196 | -3.260048 | 2.282738 | 0.7606069 | 9.74142 | 2.975985
2018-03-08 00:29 | 119274.8 | 960.0018 | 5 | 11 | 3.691804 | -3.260039 | 2.282738 | 0.8692632 | 9.74142 | 3.379269
2018-03-08 00:31 | 119394.8 | 1080.0013 | 5 | 11 | 3.655475 | -3.260054 | 2.282738 | 0.9779214 | 9.74142 | 3.778405
2018-03-08 00:33 | 119514.8 | 1200.0017 | 5 | 11 | 3.622962 | -3.260022 | 2.282738 | 1.086581 | 9.74142 | 4.17381
2018-03-08 00:35 | 119634.8 | 1320.0013 | 5 | 11 | 3.594025 | -3.260041 | 2.282738 | 1.195236 | 9.74142 | 4.565858
2018-03-08 00:37 | 119754.8 | 1440.001 | 5 | 11 | 3.568522 | -3.260041 | 2.282738 | 1.303889 | 9.74142 | 4.954946
2018-03-08 00:39 | 119874.8 | 1560.0008 | 5 | 11 | 3.545921 | -3.260081 | 2.282738 | 1.412543 | 9.74142 | 5.341427
2018-03-08 00:41 | 119994.8 | 1680.0018 | 5 | 11 | 3.525268 | -3.260016 | 2.282738 | 1.521196 | 9.74142 | 5.725569
2018-03-08 00:43 | 120114.8 | 1800.0006 | 5 | 11 | 3.505037 | -3.260008 | 2.282738 | 1.629852 | 9.74142 | 6.107515
2018-03-08 00:45 | 120234.8 | 1920.0018 | 5 | 11 | 3.483428 | -3.26006 | 2.282738 | 1.738511 | 9.74142 | 6.487217
2018-03-08 00:47 | 120354.8 | 2040.0012 | 5 | 11 | 3.457662 | -3.260036 | 2.282738 | 1.847169 | 9.74142 | 6.864377
2018-03-08 00:49 | 120474.8 | 2160.0002 | 5 | 11 | 3.42212 | -3.260064 | 2.282738 | 1.95583 | 9.74142 | 7.238284
2018-03-08 00:51 | 120594.8 | 2280.0021 | 5 | 11 | 3.367079 | -3.26002 | 2.282738 | 2.06449 | 9.74142 | 7.607389
2018-03-08 00:53 | 120714.8 | 2400.0001 | 5 | 11 | 3.251887 | -3.259994 | 2.282738 | 2.173144 | 9.74142 | 7.968007
2018-03-08 00:54 | 120794.9 | 2480.1199 | 5 | 11 | 2.999985 | -3.260027 | 2.282738 | 2.245687 | 9.74142 | 8.196709
2018-03-08 00:56 | 120914.9 | 120.0023 | 6 | 11 | 3.606928 | 0 | 2.282738 | 2.245687 | 9.74142 | 8.196709
2018-03-08 00:58 | 121034.9 | 240.0019 | 6 | 11 | 3.646649 | 0 | 2.282738 | 2.245687 | 9.74142 | 8.196709
2018-03-08 00:59 | 121094.9 | 300.0037 | 6 | 11 | 3.658628 | 0 | 2.282738 | 2.245687 | 9.74142 | 8.196709
2018-03-08 00:59 | 121094.9 | 0.0025 | 7 | 12 | 3.658764 | 0 | 0 | 0 | 0 | 0
2018-03-08 01:01 | 121215 | 120.0021 | 2 | 12 | 4.103314 | 4.88994 | 0.1623108 | 0 | 0.6581838 | 0
2018-03-08 01:03 | 121335 | 240.0001 | 2 | 12 | 4.154306 | 4.889946 | 0.3252917 | 0 | 1.331426 | 0
2018-03-08 01:05 | 121455 | 360.0006 | 2 | 12 | 4.191688 | 4.889996 | 0.4882742 | 0 | 2.011602 | 0
2018-03-08 01:07 | 121575 | 480.0017 | 2 | 12 | 4.200399 | 4.502153 | 0.6460468 | 0 | 2.674143 | 0
2018-03-08 01:09 | 121695 | 600.0005 | 2 | 12 | 4.200378 | 4.059238 | 0.7886557 | 0 | 3.273157 | 0
2018-03-08 01:11 | 121815 | 720.0001 | 2 | 12 | 4.200399 | 3.620502 | 0.9166525 | 0 | 3.810795 | 0
2018-03-08 01:13 | 121912.9 | 817.8848 | 2 | 12 | 4.200396 | 3.259945 | 1.010188 | 0 | 4.20368 | 0
2018-03-08 01:15 | 122032.9 | 120.0023 | 3 | 12 | 4.236898 | 3.259884 | 1.11841 | 0 | 4.660051 | 0
2018-03-08 01:17 | 122152.9 | 240.0002 | 3 | 12 | 4.282713 | 3.260191 | 1.227064 | 0 | 5.122835 | 0
2018-03-08 01:19 | 122272.9 | 360.0015 | 3 | 12 | 4.334465 | 3.260138 | 1.335722 | 0 | 5.590947 | 0
2018-03-08 01:21 | 122392.9 | 480.0003 | 3 | 12 | 4.391103 | 3.260189 | 1.444386 | 0 | 6.064989 | 0
2018-03-08 01:23 | 122512.9 | 600.0007 | 3 | 12 | 4.400402 | 2.713411 | 1.544644 | 0 | 6.506081 | 0
2018-03-08 01:25 | 122632.9 | 720.0027 | 3 | 12 | 4.400382 | 2.242235 | 1.626924 | 0 | 6.86815 | 0
2018-03-08 01:27 | 122752.9 | 840.0015 | 3 | 12 | 4.400381 | 1.869438 | 1.695218 | 0 | 7.168671 | 0
2018-03-08 01:29 | 122872.9 | 960.0019 | 3 | 12 | 4.400385 | 1.571949 | 1.752387 | 0 | 7.420236 | 0
2018-03-08 01:31 | 122992.9 | 1080.0013 | 3 | 12 | 4.400373 | 1.331417 | 1.800635 | 0 | 7.632545 | 0
2018-03-08 01:33 | 123112.9 | 1200.0004 | 3 | 12 | 4.400329 | 1.135376 | 1.84165 | 0 | 7.813024 | 0
2018-03-08 01:35 | 123232.9 | 1320.0023 | 3 | 12 | 4.400359 | 0.9756966 | 1.876755 | 0 | 7.967498 | 0
2018-03-08 01:37 | 123352.9 | 1440.0004 | 3 | 12 | 4.400374 | 0.8445435 | 1.907012 | 0 | 8.100644 | 0
2018-03-08 01:39 | 123472.9 | 1560.0016 | 3 | 12 | 4.400356 | 0.7361565 | 1.933285 | 0 | 8.216254 | 0
2018-03-08 01:41 | 123592.9 | 1680.0011 | 3 | 12 | 4.400346 | 0.6464157 | 1.956272 | 0 | 8.317404 | 0
2018-03-08 01:43 | 123712.9 | 1800.0015 | 3 | 12 | 4.400375 | 0.5720577 | 1.976525 | 0 | 8.406521 | 0
2018-03-08 01:45 | 123832.9 | 1920.0003 | 3 | 12 | 4.400346 | 0.5092201 | 1.994508 | 0 | 8.485656 | 0
2018-03-08 01:47 | 123952.9 | 2040.0023 | 3 | 12 | 4.400304 | 0.4569473 | 2.010594 | 0 | 8.556437 | 0
2018-03-08 01:49 | 124072.9 | 2160.0004 | 3 | 12 | 4.400372 | 0.4138012 | 2.025084 | 0 | 8.620199 | 0
2018-03-08 01:51 | 124192.9 | 2280.0024 | 3 | 12 | 4.400328 | 0.3758507 | 2.038221 | 0 | 8.678007 | 0
2018-03-08 01:53 | 124312.9 | 2400.0004 | 3 | 12 | 4.40026 | 0.3429699 | 2.050207 | 0 | 8.730751 | 0
2018-03-08 01:55 | 124432.9 | 2520.0008 | 3 | 12 | 4.400322 | 0.3168316 | 2.061207 | 0 | 8.779151 | 0
2018-03-08 01:57 | 124552.9 | 2640.002 | 3 | 12 | 4.400362 | 0.2935486 | 2.071359 | 0 | 8.823825 | 0
2018-03-08 01:59 | 124672.9 | 2760.0008 | 3 | 12 | 4.400323 | 0.2725449 | 2.080779 | 0 | 8.865273 | 0
2018-03-08 02:01 | 124792.9 | 2880.0004 | 3 | 12 | 4.40031 | 0.2544804 | 2.089553 | 0 | 8.903884 | 0
2018-03-08 02:03 | 124912.9 | 3000.0009 | 3 | 12 | 4.400342 | 0.239212 | 2.097769 | 0 | 8.940036 | 0
2018-03-08 02:05 | 125032.9 | 3120.0012 | 3 | 12 | 4.400299 | 0.2242622 | 2.105484 | 0 | 8.973987 | 0
2018-03-08 02:07 | 125152.9 | 3240.0008 | 3 | 12 | 4.40031 | 0.2120743 | 2.112761 | 0 | 9.006004 | 0
2018-03-08 02:09 | 125272.9 | 3360.0012 | 3 | 12 | 4.400302 | 0.201025 | 2.119644 | 0 | 9.036293 | 0
2018-03-08 02:11 | 125392.9 | 3480.0016 | 3 | 12 | 4.40031 | 0.1910572 | 2.126175 | 0 | 9.065033 | 0
2018-03-08 02:13 | 125512.9 | 3600.0019 | 3 | 12 | 4.400321 | 0.1822071 | 2.132388 | 0 | 9.092373 | 0
2018-03-08 02:15 | 125632.9 | 3720.0001 | 3 | 12 | 4.400299 | 0.1738091 | 2.138316 | 0 | 9.118456 | 0
2018-03-08 02:17 | 125752.9 | 3840.0013 | 3 | 12 | 4.400301 | 0.1663361 | 2.143981 | 0 | 9.143384 | 0
2018-03-08 02:19 | 125872.9 | 3960.0009 | 3 | 12 | 4.400302 | 0.1597672 | 2.14941 | 0 | 9.167275 | 0
2018-03-08 02:21 | 125992.9 | 4080.0012 | 3 | 12 | 4.400305 | 0.1533947 | 2.154624 | 0 | 9.190219 | 0
2018-03-08 02:23 | 126112.9 | 4200.0017 | 3 | 12 | 4.400292 | 0.1476192 | 2.159644 | 0 | 9.212304 | 0
2018-03-08 02:25 | 126232.9 | 4320.002 | 3 | 12 | 4.400311 | 0.1427727 | 2.164478 | 0 | 9.233577 | 0
2018-03-08 02:27 | 126352.9 | 4440.0017 | 3 | 12 | 4.400311 | 0.1379642 | 2.169145 | 0 | 9.254112 | 0
2018-03-08 02:29 | 126472.9 | 4560.0004 | 3 | 12 | 4.400301 | 0.1332207 | 2.173654 | 0 | 9.273954 | 0
2018-03-08 02:31 | 126592.9 | 4680.0007 | 3 | 12 | 4.400313 | 0.1293125 | 2.178016 | 0 | 9.293147 | 0
2018-03-08 02:33 | 126712.9 | 4800.0012 | 3 | 12 | 4.400248 | 0.1243191 | 2.182248 | 0 | 9.311769 | 0
2018-03-08 02:35 | 126832.9 | 4920.0007 | 3 | 12 | 4.400275 | 0.1210804 | 2.186353 | 0 | 9.329833 | 0
2018-03-08 02:37 | 126952.9 | 5040.0004 | 3 | 12 | 4.400243 | 0.1173649 | 2.190337 | 0 | 9.347363 | 0
2018-03-08 02:39 | 127072.9 | 5160 | 3 | 12 | 4.400235 | 0.1140461 | 2.194208 | 0 | 9.364398 | 0
2018-03-08 02:41 | 127192.9 | 5280.0005 | 3 | 12 | 4.400294 | 0.111454 | 2.197979 | 0 | 9.380993 | 0
2018-03-08 02:43 | 127312.9 | 5400.0017 | 3 | 12 | 4.400289 | 0.1089497 | 2.201645 | 0 | 9.397123 | 0
2018-03-08 02:45 | 127432.9 | 5520.0004 | 3 | 12 | 4.400299 | 0.106329 | 2.20522 | 0 | 9.412851 | 0
2018-03-08 02:47 | 127552.9 | 5640.0008 | 3 | 12 | 4.400254 | 0.1030121 | 2.208709 | 0 | 9.428208 | 0
2018-03-08 02:49 | 127672.9 | 5760.0013 | 3 | 12 | 4.400263 | 0.1004238 | 2.212113 | 0 | 9.443184 | 0
2018-03-08 02:51 | 127792.9 | 5880.0033 | 3 | 12 | 4.400299 | 0.09879303 | 2.215437 | 0 | 9.45781 | 0
2018-03-08 02:53 | 127912.9 | 6000.002 | 3 | 12 | 4.400276 | 0.09633064 | 2.218684 | 0 | 9.472098 | 0
2018-03-08 02:55 | 128032.9 | 6120.0017 | 3 | 12 | 4.400285 | 0.09417343 | 2.221859 | 0 | 9.48607 | 0
2018-03-08 02:57 | 128152.9 | 6240.0003 | 3 | 12 | 4.400291 | 0.09234238 | 2.224963 | 0 | 9.499729 | 0
2018-03-08 02:59 | 128272.9 | 6360.0024 | 3 | 12 | 4.400301 | 0.09040833 | 2.228007 | 0 | 9.513124 | 0
2018-03-08 03:01 | 128392.9 | 6480.0003 | 3 | 12 | 4.400272 | 0.08819008 | 2.230983 | 0 | 9.526218 | 0
2018-03-08 03:03 | 128512.9 | 6600.0007 | 3 | 12 | 4.400253 | 0.08639145 | 2.233893 | 0 | 9.539022 | 0
2018-03-08 03:05 | 128632.9 | 6720.0014 | 3 | 12 | 4.400288 | 0.08487129 | 2.236751 | 0 | 9.5516 | 0
2018-03-08 03:07 | 128752.9 | 6840.0023 | 3 | 12 | 4.400299 | 0.08341026 | 2.23955 | 0 | 9.563915 | 0
2018-03-08 03:09 | 128872.9 | 6960.0005 | 3 | 12 | 4.400286 | 0.08165169 | 2.242283 | 0 | 9.575943 | 0
2018-03-08 03:09 | 128877.2 | 6964.2459 | 3 | 12 | 4.400286 | 0.0814991 | 2.24238 | 0 | 9.576366 | 0
2018-03-08 03:11 | 128997.2 | 120.0013 | 4 | 12 | 4.390968 | 0 | 2.24238 | 0 | 9.576366 | 0
2018-03-08 03:13 | 129117.2 | 240.0009 | 4 | 12 | 4.388963 | 0 | 2.24238 | 0 | 9.576366 | 0
2018-03-08 03:14 | 129177.2 | 300.0044 | 4 | 12 | 4.388066 | 0 | 2.24238 | 0 | 9.576366 | 0
2018-03-08 03:16 | 129297.3 | 120.0022 | 5 | 12 | 4.046241 | -3.260029 | 2.24238 | 0.1086495 | 9.576366 | 0.4445483
2018-03-08 03:18 | 129417.3 | 240.001 | 5 | 12 | 3.985228 | -3.260056 | 2.24238 | 0.2173054 | 9.576366 | 0.8808556
2018-03-08 03:20 | 129537.3 | 360.0014 | 5 | 12 | 3.925848 | -3.260048 | 2.24238 | 0.3259599 | 9.576366 | 1.310627
2018-03-08 03:22 | 129657.3 | 480.0004 | 5 | 12 | 3.869106 | -3.260043 | 2.24238 | 0.4346217 | 9.576366 | 1.734102
2018-03-08 03:24 | 129777.3 | 600.0015 | 5 | 12 | 3.816328 | -3.260002 | 2.24238 | 0.5432767 | 9.576366 | 2.151595
2018-03-08 03:26 | 129897.3 | 720.0019 | 5 | 12 | 3.767848 | -3.260029 | 2.24238 | 0.6519369 | 9.576366 | 2.563606
2018-03-08 03:28 | 130017.3 | 840.0012 | 5 | 12 | 3.723512 | -3.260052 | 2.24238 | 0.760592 | 9.576366 | 2.970557
2018-03-08 03:30 | 130137.3 | 960.0019 | 5 | 12 | 3.683301 | -3.260062 | 2.24238 | 0.8692517 | 9.576366 | 3.372932
2018-03-08 03:32 | 130257.3 | 1080.0023 | 5 | 12 | 3.646959 | -3.260022 | 2.24238 | 0.977906 | 9.576366 | 3.771128
2018-03-08 03:34 | 130377.3 | 1200.002 | 5 | 12 | 3.614485 | -3.260058 | 2.24238 | 1.086566 | 9.576366 | 4.165608
2018-03-08 03:36 | 130497.3 | 1320.0023 | 5 | 12 | 3.585745 | -3.260033 | 2.24238 | 1.195229 | 9.576366 | 4.556775
2018-03-08 03:38 | 130617.3 | 1440.0013 | 5 | 12 | 3.560473 | -3.260031 | 2.24238 | 1.303885 | 9.576366 | 4.944983
2018-03-08 03:40 | 130737.3 | 1560 | 5 | 12 | 3.537984 | -3.260052 | 2.24238 | 1.412537 | 9.576366 | 5.330594
2018-03-08 03:42 | 130857.3 | 1680.0018 | 5 | 12 | 3.517192 | -3.260073 | 2.24238 | 1.5212 | 9.576366 | 5.713905
2018-03-08 03:44 | 130977.3 | 1800.0021 | 5 | 12 | 3.496331 | -3.260033 | 2.24238 | 1.629856 | 9.576366 | 6.094944
2018-03-08 03:46 | 131097.3 | 1920.0005 | 5 | 12 | 3.473298 | -3.260083 | 2.24238 | 1.738508 | 9.576366 | 6.47361
2018-03-08 03:48 | 131217.3 | 2040.0016 | 5 | 12 | 3.444527 | -3.260058 | 2.24238 | 1.847169 | 9.576366 | 6.849535
2018-03-08 03:50 | 131337.3 | 2160.0003 | 5 | 12 | 3.40278 | -3.260039 | 2.24238 | 1.955823 | 9.576366 | 7.221689
2018-03-08 03:52 | 131457.3 | 2280.0015 | 5 | 12 | 3.33272 | -3.260043 | 2.24238 | 2.064481 | 9.576366 | 7.588029
2018-03-08 03:54 | 131577.3 | 2400.0003 | 5 | 12 | 3.135526 | -3.260037 | 2.24238 | 2.173141 | 9.576366 | 7.941972
2018-03-08 03:55 | 131607.5 | 2430.1942 | 5 | 12 | 2.999987 | -3.260041 | 2.24238 | 2.200484 | 9.576366 | 8.026014
2018-03-08 03:57 | 131727.5 | 120.0022 | 6 | 12 | 3.61306 | 0 | 2.24238 | 2.200484 | 9.576366 | 8.026014
2018-03-08 03:59 | 131847.5 | 240.001 | 6 | 12 | 3.651591 | 0 | 2.24238 | 2.200484 | 9.576366 | 8.026014
2018-03-08 04:00 | 131907.5 | 300.0039 | 6 | 12 | 3.663111 | 0 | 2.24238 | 2.200484 | 9.576366 | 8.026014
2018-03-08 04:00 | 131907.5 | 0.0023 | 7 | 13 | 3.663193 | 0 | 0 | 0 | 0 | 0
2018-03-08 04:02 | 132027.6 | 120.0015 | 2 | 13 | 4.112027 | 4.890047 | 0.162297 | 0 | 0.6593522 | 0
2018-03-08 04:04 | 132147.6 | 240.001 | 2 | 13 | 4.163152 | 4.890003 | 0.3252785 | 0 | 1.334041 | 0
2018-03-08 04:06 | 132267.6 | 360.0022 | 2 | 13 | 4.200397 | 4.865677 | 0.4882484 | 0 | 2.01568 | 0
2018-03-08 04:08 | 132387.6 | 480.0018 | 2 | 13 | 4.200391 | 4.371382 | 0.6418114 | 0 | 2.660706 | 0
2018-03-08 04:10 | 132507.6 | 600.0006 | 2 | 13 | 4.200405 | 3.935717 | 0.7802056 | 0 | 3.242016 | 0
2018-03-08 04:12 | 132627.6 | 720.0018 | 2 | 13 | 4.200404 | 3.501595 | 0.9041576 | 0 | 3.762663 | 0
2018-03-08 04:13 | 132694.3 | 786.6385 | 2 | 13 | 4.200399 | 3.259987 | 0.9667287 | 0 | 4.025487 | 0
2018-03-08 04:15 | 132814.3 | 120.0008 | 3 | 13 | 4.236989 | 3.259878 | 1.074936 | 0 | 4.481797 | 0
2018-03-08 04:17 | 132934.3 | 240.0004 | 3 | 13 | 4.283127 | 3.259832 | 1.183588 | 0 | 4.944598 | 0
2018-03-08 04:19 | 133054.3 | 360.0007 | 3 | 13 | 4.335621 | 3.259882 | 1.292241 | 0 | 5.412769 | 0
2018-03-08 04:21 | 133174.3 | 480.0003 | 3 | 13 | 4.393201 | 3.259838 | 1.400887 | 0 | 5.886904 | 0
2018-03-08 04:23 | 133294.3 | 600.0023 | 3 | 13 | 4.400395 | 2.694101 | 1.500452 | 0 | 6.324982 | 0
2018-03-08 04:25 | 133414.3 | 720.0011 | 3 | 13 | 4.40038 | 2.225672 | 1.582124 | 0 | 6.684372 | 0
2018-03-08 04:27 | 133534.3 | 840.0009 | 3 | 13 | 4.400378 | 1.856112 | 1.649918 | 0 | 6.982696 | 0
2018-03-08 04:29 | 133654.3 | 960.002 | 3 | 13 | 4.400385 | 1.561846 | 1.706703 | 0 | 7.232571 | 0
2018-03-08 04:31 | 133774.3 | 1080.0016 | 3 | 13 | 4.400376 | 1.323805 | 1.754654 | 0 | 7.443571 | 0
2018-03-08 04:33 | 133894.3 | 1200.0004 | 3 | 13 | 4.400391 | 1.12991 | 1.795429 | 0 | 7.622997 | 0
2018-03-08 04:35 | 134014.3 | 1320.0017 | 3 | 13 | 4.40035 | 0.9703064 | 1.830338 | 0 | 7.776609 | 0
2018-03-08 04:37 | 134134.3 | 1440.0011 | 3 | 13 | 4.400362 | 0.8395863 | 1.860423 | 0 | 7.908995 | 0
2018-03-08 04:39 | 134254.3 | 1560.0015 | 3 | 13 | 4.400381 | 0.731905 | 1.886544 | 0 | 8.023935 | 0
2018-03-08 04:41 | 134374.3 | 1680.0011 | 3 | 13 | 4.400347 | 0.6431046 | 1.909405 | 0 | 8.124535 | 0
2018-03-08 04:43 | 134494.3 | 1800.0007 | 3 | 13 | 4.400354 | 0.5693951 | 1.929567 | 0 | 8.213252 | 0
2018-03-08 04:45 | 134614.3 | 1920.0011 | 3 | 13 | 4.400361 | 0.5078411 | 1.94748 | 0 | 8.292077 | 0
2018-03-08 04:47 | 134734.3 | 2040.0007 | 3 | 13 | 4.400314 | 0.4556122 | 1.963516 | 0 | 8.36264 | 0
2018-03-08 04:49 | 134854.3 | 2160.0004 | 3 | 13 | 4.40032 | 0.4123154 | 1.977975 | 0 | 8.426263 | 0
2018-03-08 04:51 | 134974.3 | 2280.0008 | 3 | 13 | 4.400336 | 0.3756371 | 1.991096 | 0 | 8.483999 | 0
2018-03-08 04:53 | 135094.3 | 2400.0003 | 3 | 13 | 4.400316 | 0.3441315 | 2.003078 | 0 | 8.536724 | 0
2018-03-08 04:55 | 135214.3 | 2520.0016 | 3 | 13 | 4.400338 | 0.3172569 | 2.014085 | 0 | 8.585161 | 0
2018-03-08 04:57 | 135334.3 | 2640.0011 | 3 | 13 | 4.400343 | 0.293972 | 2.02425 | 0 | 8.629891 | 0
2018-03-08 04:59 | 135454.3 | 2760.0013 | 3 | 13 | 4.400354 | 0.2736702 | 2.033683 | 0 | 8.671396 | 0
2018-03-08 05:01 | 135574.3 | 2880.0005 | 3 | 13 | 4.40029 | 0.2548313 | 2.042484 | 0 | 8.710123 | 0
2018-03-08 05:03 | 135694.3 | 3000.0018 | 3 | 13 | 4.400305 | 0.2393131 | 2.050723 | 0 | 8.746379 | 0
2018-03-08 05:05 | 135814.3 | 3120.0011 | 3 | 13 | 4.400297 | 0.2253551 | 2.05847 | 0 | 8.780469 | 0
2018-03-08 05:07 | 135934.3 | 3240.0015 | 3 | 13 | 4.400277 | 0.2128181 | 2.065782 | 0 | 8.812646 | 0
2018-03-08 05:09 | 136054.3 | 3360.0003 | 3 | 13 | 4.4003 | 0.202116 | 2.072706 | 0 | 8.843109 | 0
2018-03-08 05:11 | 136174.3 | 3480.0007 | 3 | 13 | 4.400308 | 0.192522 | 2.07928 | 0 | 8.872039 | 0
2018-03-08 05:13 | 136294.3 | 3600.0003 | 3 | 13 | 4.400316 | 0.183672 | 2.085542 | 0 | 8.899596 | 0
2018-03-08 05:15 | 136414.3 | 3720.0002 | 3 | 13 | 4.400274 | 0.1751938 | 2.09152 | 0 | 8.925899 | 0
2018-03-08 05:17 | 136534.3 | 3840.0005 | 3 | 13 | 4.40031 | 0.1682415 | 2.097246 | 0 | 8.951093 | 0
2018-03-08 05:19 | 136654.3 | 3960.0016 | 3 | 13 | 4.400291 | 0.161272 | 2.102735 | 0 | 8.975246 | 0
2018-03-08 05:21 | 136774.3 | 4080.0011 | 3 | 13 | 4.400308 | 0.1553249 | 2.108009 | 0 | 8.998455 | 0
2018-03-08 05:23 | 136894.3 | 4200.0017 | 3 | 13 | 4.400253 | 0.1491184 | 2.113084 | 0 | 9.020784 | 0
2018-03-08 05:25 | 137014.3 | 4320.0004 | 3 | 13 | 4.400293 | 0.1442604 | 2.117983 | 0 | 9.042345 | 0
2018-03-08 05:27 | 137134.3 | 4440.0008 | 3 | 13 | 4.400281 | 0.1392937 | 2.122712 | 0 | 9.063154 | 0
2018-03-08 05:29 | 137254.3 | 4560.0012 | 3 | 13 | 4.400296 | 0.1350803 | 2.127284 | 0 | 9.083271 | 0
2018-03-08 05:31 | 137374.3 | 4680.0007 | 3 | 13 | 4.400305 | 0.1310349 | 2.131712 | 0 | 9.102757 | 0
2018-03-08 05:33 | 137494.3 | 4800.0012 | 3 | 13 | 4.400286 | 0.1269112 | 2.136005 | 0 | 9.121646 | 0
2018-03-08 05:35 | 137614.3 | 4920.0008 | 3 | 13 | 4.400305 | 0.1233158 | 2.140168 | 0 | 9.139965 | 0
2018-03-08 05:37 | 137734.3 | 5040.0012 | 3 | 13 | 4.400253 | 0.1192818 | 2.144211 | 0 | 9.157754 | 0
2018-03-08 05:39 | 137854.3 | 5160.0007 | 3 | 13 | 4.400293 | 0.1163235 | 2.148142 | 0 | 9.175051 | 0
2018-03-08 05:41 | 137974.3 | 5280.0002 | 3 | 13 | 4.400265 | 0.1129265 | 2.151966 | 0 | 9.191879 | 0
2018-03-08 05:43 | 138094.3 | 5400.0016 | 3 | 13 | 4.400279 | 0.110321 | 2.155688 | 0 | 9.208256 | 0
2018-03-08 05:45 | 138214.3 | 5520.0028 | 3 | 13 | 4.400309 | 0.1078072 | 2.159322 | 0 | 9.224246 | 0
2018-03-08 05:47 | 138334.3 | 5640.0016 | 3 | 13 | 4.4003 | 0.1048431 | 2.162858 | 0 | 9.239807 | 0
2018-03-08 05:49 | 138454.3 | 5760.0004 | 3 | 13 | 4.40029 | 0.1022587 | 2.1663 | 0 | 9.254951 | 0
2018-03-08 05:51 | 138574.3 | 5880.0016 | 3 | 13 | 4.400295 | 0.1000404 | 2.169667 | 0 | 9.269766 | 0
2018-03-08 05:53 | 138694.3 | 6000.0012 | 3 | 13 | 4.400281 | 0.09778595 | 2.172959 | 0 | 9.284256 | 0
2018-03-08 05:55 | 138814.3 | 6120.0008 | 3 | 13 | 4.400263 | 0.09527779 | 2.176181 | 0 | 9.29843 | 0
2018-03-08 05:57 | 138934.3 | 6240.002 | 3 | 13 | 4.400264 | 0.0934639 | 2.179336 | 0 | 9.312312 | 0
2018-03-08 05:59 | 139054.3 | 6360.0006 | 3 | 13 | 4.400315 | 0.09199524 | 2.182425 | 0 | 9.325907 | 0
2018-03-08 06:01 | 139174.3 | 6480.0007 | 3 | 13 | 4.400253 | 0.08937263 | 2.185441 | 0 | 9.339178 | 0
2018-03-08 06:03 | 139294.3 | 6600.0016 | 3 | 13 | 4.40031 | 0.08824921 | 2.188402 | 0 | 9.352206 | 0
2018-03-08 06:05 | 139414.3 | 6720.0003 | 3 | 13 | 4.400301 | 0.08638573 | 2.191302 | 0 | 9.364966 | 0
2018-03-08 06:07 | 139534.3 | 6840.0016 | 3 | 13 | 4.400297 | 0.08490562 | 2.194146 | 0 | 9.377483 | 0
2018-03-08 06:09 | 139654.3 | 6960.0004 | 3 | 13 | 4.400255 | 0.0827446 | 2.196934 | 0 | 9.389751 | 0
2018-03-08 06:10 | 139745.9 | 7051.6207 | 3 | 13 | 4.400262 | 0.0814991 | 2.199032 | 0 | 9.398982 | 0
2018-03-08 06:12 | 139866 | 120.0014 | 4 | 13 | 4.39075 | 0 | 2.199032 | 0 | 9.398982 | 0
2018-03-08 06:14 | 139986 | 240.0033 | 4 | 13 | 4.388674 | 0 | 2.199032 | 0 | 9.398982 | 0
2018-03-08 06:15 | 140046 | 300.0028 | 4 | 13 | 4.387745 | 0 | 2.199032 | 0 | 9.398982 | 0
2018-03-08 06:17 | 140166 | 120.0022 | 5 | 13 | 4.040603 | -3.260062 | 2.199032 | 0.108657 | 9.398982 | 0.4440518
2018-03-08 06:19 | 140286 | 240.0003 | 5 | 13 | 3.978659 | -3.260041 | 2.199032 | 0.217309 | 9.398982 | 0.8796794
2018-03-08 06:21 | 140406 | 360.0008 | 5 | 13 | 3.91854 | -3.260073 | 2.199032 | 0.3259705 | 9.398982 | 1.308721
2018-03-08 06:23 | 140526 | 480.0013 | 5 | 13 | 3.861291 | -3.260016 | 2.199032 | 0.4346258 | 9.398982 | 1.73135
2018-03-08 06:25 | 140646 | 600.0015 | 5 | 13 | 3.808193 | -3.260052 | 2.199032 | 0.5432851 | 9.398982 | 2.147991
2018-03-08 06:27 | 140766 | 720.0011 | 5 | 13 | 3.759535 | -3.260056 | 2.199032 | 0.6519399 | 9.398982 | 2.559087
2018-03-08 06:29 | 140886 | 840.0023 | 5 | 13 | 3.715119 | -3.260058 | 2.199032 | 0.7606004 | 9.398982 | 2.965148
2018-03-08 06:31 | 141006 | 960.0003 | 5 | 13 | 3.674843 | -3.260052 | 2.199032 | 0.8692596 | 9.398982 | 3.366604
2018-03-08 06:33 | 141126 | 1080.0016 | 5 | 13 | 3.638616 | -3.260058 | 2.199032 | 0.9779184 | 9.398982 | 3.763902
2018-03-08 06:35 | 141246 | 1200.0004 | 5 | 13 | 3.606364 | -3.260041 | 2.199032 | 1.086574 | 9.398982 | 4.15747
2018-03-08 06:37 | 141366 | 1320.0023 | 5 | 13 | 3.577932 | -3.260039 | 2.199032 | 1.195229 | 9.398982 | 4.547743
2018-03-08 06:39 | 141486 | 1440.0019 | 5 | 13 | 3.552973 | -3.260048 | 2.199032 | 1.303887 | 9.398982 | 4.935128
2018-03-08 06:41 | 141606 | 1560.0022 | 5 | 13 | 3.530674 | -3.260052 | 2.199032 | 1.412543 | 9.398982 | 5.31995
2018-03-08 06:43 | 141726 | 1680.0012 | 5 | 13 | 3.509659 | -3.26006 | 2.199032 | 1.521196 | 9.398982 | 5.702422
2018-03-08 06:45 | 141846 | 1800.0014 | 5 | 13 | 3.488074 | -3.260025 | 2.199032 | 1.629856 | 9.398982 | 6.082625
2018-03-08 06:47 | 141966 | 1920.001 | 5 | 13 | 3.463505 | -3.260048 | 2.199032 | 1.73851 | 9.398982 | 6.460327
2018-03-08 06:49 | 142086 | 2040.0007 | 5 | 13 | 3.431316 | -3.260043 | 2.199032 | 1.847171 | 9.398982 | 6.835027
2018-03-08 06:51 | 142206 | 2160.0011 | 5 | 13 | 3.382543 | -3.260039 | 2.199032 | 1.955828 | 9.398982 | 7.205417
2018-03-08 06:53 | 142326 | 2280.0015 | 5 | 13 | 3.291205 | -3.260022 | 2.199032 | 2.064487 | 9.398982 | 7.568683
2018-03-08 06:55 | 142434.6 | 2388.5866 | 5 | 13 | 2.99997 | -3.26005 | 2.199032 | 2.162805 | 9.398982 | 7.881745
2018-03-08 06:57 | 142554.7 | 120.0008 | 6 | 13 | 3.619462 | 0 | 2.199032 | 2.162805 | 9.398982 | 7.881745
2018-03-08 06:59 | 142674.7 | 240.0004 | 6 | 13 | 3.65701 | 0 | 2.199032 | 2.162805 | 9.398982 | 7.881745
2018-03-08 07:00 | 142734.7 | 300.0025 | 6 | 13 | 3.668015 | 0 | 2.199032 | 2.162805 | 9.398982 | 7.881745
2018-03-08 07:00 | 142734.7 | 0.0048 | 7 | 14 | 3.668083 | 0 | 0 | 0 | 0 | 0
2018-03-08 07:02 | 142854.8 | 120.0006 | 2 | 14 | 4.120624 | 4.890081 | 0.1623019 | 2.74e-09 | 0.6606178 | 1.0051e-08
2018-03-08 07:04 | 142974.8 | 240.001 | 2 | 14 | 4.171696 | 4.890036 | 0.3252903 | 2.74e-09 | 1.336731 | 1.0051e-08
2018-03-08 07:06 | 143094.8 | 360.0006 | 2 | 14 | 4.200404 | 4.73068 | 0.4875065 | 2.74e-09 | 2.016416 | 1.0051e-08
2018-03-08 07:08 | 143214.8 | 480.0012 | 2 | 14 | 4.200402 | 4.258997 | 0.637095 | 2.74e-09 | 2.644747 | 1.0051e-08
2018-03-08 07:10 | 143334.8 | 600.0006 | 2 | 14 | 4.200373 | 3.828323 | 0.771836 | 2.74e-09 | 3.210712 | 1.0051e-08
2018-03-08 07:12 | 143454.8 | 720.001 | 2 | 14 | 4.200402 | 3.400976 | 0.8923308 | 2.74e-09 | 3.716838 | 1.0051e-08
2018-03-08 07:13 | 143494.6 | 759.8484 | 2 | 14 | 4.200406 | 3.259977 | 0.9291939 | 2.74e-09 | 3.871677 | 1.0051e-08
2018-03-08 07:15 | 143614.7 | 120.0022 | 3 | 14 | 4.237119 | 3.259872 | 1.037421 | 2.74e-09 | 4.328076 | 1.0051e-08
2018-03-08 07:17 | 143734.7 | 240.0017 | 3 | 14 | 4.283621 | 3.25985 | 1.146071 | 2.74e-09 | 4.790899 | 1.0051e-08
2018-03-08 07:19 | 143854.7 | 360.0005 | 3 | 14 | 4.336759 | 3.259888 | 1.25472 | 2.74e-09 | 5.25914 | 1.0051e-08
2018-03-08 07:21 | 143974.7 | 480.0009 | 3 | 14 | 4.395254 | 3.259865 | 1.363369 | 2.74e-09 | 5.73346 | 1.0051e-08
2018-03-08 07:23 | 144094.7 | 600.0005 | 3 | 14 | 4.400401 | 2.675436 | 1.462253 | 2.74e-09 | 6.16857 | 1.0051e-08
2018-03-08 07:25 | 144214.7 | 720.0003 | 3 | 14 | 4.400387 | 2.211435 | 1.543386 | 2.74e-09 | 6.525587 | 1.0051e-08
2018-03-08 07:27 | 144334.7 | 840.0022 | 3 | 14 | 4.400379 | 1.844446 | 1.610745 | 2.74e-09 | 6.821993 | 1.0051e-08
2018-03-08 07:29 | 144454.7 | 960.0011 | 3 | 14 | 4.400387 | 1.552456 | 1.667172 | 2.74e-09 | 7.070293 | 1.0051e-08
2018-03-08 07:31 | 144574.7 | 1080.0015 | 3 | 14 | 4.400374 | 1.316057 | 1.714839 | 2.74e-09 | 7.280045 | 1.0051e-08
2018-03-08 07:33 | 144694.7 | 1200.0002 | 3 | 14 | 4.400366 | 1.123365 | 1.755387 | 2.74e-09 | 7.458473 | 1.0051e-08
2018-03-08 07:35 | 144814.7 | 1320.0015 | 3 | 14 | 4.400372 | 0.9655514 | 1.79011 | 2.74e-09 | 7.611266 | 1.0051e-08
2018-03-08 07:37 | 144934.7 | 1440.0003 | 3 | 14 | 4.400368 | 0.835434 | 1.820044 | 2.74e-09 | 7.742988 | 1.0051e-08
2018-03-08 07:39 | 145054.7 | 1560.0006 | 3 | 14 | 4.40036 | 0.7280254 | 1.846035 | 2.74e-09 | 7.857356 | 1.0051e-08
2018-03-08 07:41 | 145174.7 | 1680.001 | 3 | 14 | 4.400346 | 0.6394329 | 1.868774 | 2.74e-09 | 7.957415 | 1.0051e-08
2018-03-08 07:43 | 145294.7 | 1800.0005 | 3 | 14 | 4.400336 | 0.56567 | 1.888822 | 2.74e-09 | 8.045631 | 1.0051e-08
2018-03-08 07:45 | 145414.7 | 1920.0009 | 3 | 14 | 4.40036 | 0.5052376 | 1.906638 | 2.74e-09 | 8.124031 | 1.0051e-08
2018-03-08 07:47 | 145534.7 | 2040.0015 | 3 | 14 | 4.40033 | 0.4536533 | 1.92259 | 2.74e-09 | 8.194223 | 1.0051e-08
2018-03-08 07:49 | 145654.7 | 2160.0001 | 3 | 14 | 4.40031 | 0.4101944 | 1.936973 | 2.74e-09 | 8.257515 | 1.0051e-08
2018-03-08 07:51 | 145774.7 | 2280 | 3 | 14 | 4.400323 | 0.3740005 | 1.950035 | 2.74e-09 | 8.314991 | 1.0051e-08
2018-03-08 07:53 | 145894.7 | 2400.0011 | 3 | 14 | 4.400301 | 0.3426914 | 1.961973 | 2.74e-09 | 8.367521 | 1.0051e-08
2018-03-08 07:55 | 146014.7 | 2520.0007 | 3 | 14 | 4.400334 | 0.3165131 | 1.97295 | 2.74e-09 | 8.415824 | 1.0051e-08
2018-03-08 07:57 | 146134.7 | 2640.0011 | 3 | 14 | 4.400334 | 0.2935429 | 1.983099 | 2.74e-09 | 8.460485 | 1.0051e-08
2018-03-08 07:59 | 146254.7 | 2760.0023 | 3 | 14 | 4.400342 | 0.2736492 | 1.992532 | 2.74e-09 | 8.50199 | 1.0051e-08
2018-03-08 08:01 | 146374.7 | 2880.0011 | 3 | 14 | 4.400293 | 0.25527 | 2.001336 | 2.74e-09 | 8.540733 | 1.0051e-08
2018-03-08 08:03 | 146494.7 | 3000.0015 | 3 | 14 | 4.400325 | 0.2404537 | 2.009592 | 2.74e-09 | 8.577061 | 1.0051e-08
2018-03-08 08:05 | 146614.7 | 3120.001 | 3 | 14 | 4.400293 | 0.2260914 | 2.017363 | 2.74e-09 | 8.611256 | 1.0051e-08
2018-03-08 08:07 | 146734.7 | 3240.0014 | 3 | 14 | 4.400284 | 0.2139339 | 2.024704 | 2.74e-09 | 8.643558 | 1.0051e-08
2018-03-08 08:09 | 146854.7 | 3360.0002 | 3 | 14 | 4.400295 | 0.2032719 | 2.031664 | 2.74e-09 | 8.674187 | 1.0051e-08
2018-03-08 08:11 | 146974.7 | 3480.0007 | 3 | 14 | 4.400315 | 0.1934624 | 2.038281 | 2.74e-09 | 8.7033 | 1.0051e-08
2018-03-08 08:13 | 147094.7 | 3600.0003 | 3 | 14 | 4.400305 | 0.1849079 | 2.044584 | 2.74e-09 | 8.731036 | 1.0051e-08
2018-03-08 08:15 | 147214.7 | 3720.0023 | 3 | 14 | 4.400309 | 0.1767063 | 2.050602 | 2.74e-09 | 8.757517 | 1.0051e-08
2018-03-08 08:17 | 147334.7 | 3840.0011 | 3 | 14 | 4.400293 | 0.1693192 | 2.056369 | 2.74e-09 | 8.782895 | 1.0051e-08
2018-03-08 08:19 | 147454.7 | 3960.0015 | 3 | 14 | 4.4003 | 0.1626797 | 2.061904 | 2.74e-09 | 8.807252 | 1.0051e-08
2018-03-08 08:21 | 147574.7 | 4080.0002 | 3 | 14 | 4.400284 | 0.1564064 | 2.06722 | 2.74e-09 | 8.830642 | 1.0051e-08
2018-03-08 08:23 | 147694.7 | 4200.0007 | 3 | 14 | 4.400312 | 0.150856 | 2.072344 | 2.74e-09 | 8.853189 | 1.0051e-08
2018-03-08 08:25 | 147814.7 | 4320.0005 | 3 | 14 | 4.400306 | 0.1457405 | 2.077285 | 2.74e-09 | 8.874931 | 1.0051e-08
2018-03-08 08:27 | 147934.7 | 4440.0007 | 3 | 14 | 4.400307 | 0.1409378 | 2.082057 | 2.74e-09 | 8.89593 | 1.0051e-08
2018-03-08 08:29 | 148054.7 | 4560.0003 | 3 | 14 | 4.400304 | 0.1362419 | 2.086668 | 2.74e-09 | 8.916219 | 1.0051e-08
2018-03-08 08:31 | 148174.7 | 4680.0015 | 3 | 14 | 4.400296 | 0.1317539 | 2.091125 | 2.74e-09 | 8.935832 | 1.0051e-08
2018-03-08 08:33 | 148294.7 | 4800.0011 | 3 | 14 | 4.400285 | 0.1276455 | 2.095445 | 2.74e-09 | 8.954839 | 1.0051e-08
2018-03-08 08:35 | 148414.7 | 4920.0007 | 3 | 14 | 4.400267 | 0.1237087 | 2.099636 | 2.74e-09 | 8.973283 | 1.0051e-08
2018-03-08 08:37 | 148534.7 | 5040.002 | 3 | 14 | 4.400307 | 0.1205368 | 2.10371 | 2.74e-09 | 8.99121 | 1.0051e-08
2018-03-08 08:39 | 148654.7 | 5160.0016 | 3 | 14 | 4.400278 | 0.1170654 | 2.107665 | 2.74e-09 | 9.008611 | 1.0051e-08
2018-03-08 08:41 | 148774.7 | 5280.0003 | 3 | 14 | 4.400296 | 0.1141071 | 2.111518 | 2.74e-09 | 9.025567 | 1.0051e-08
2018-03-08 08:43 | 148894.7 | 5400.0016 | 3 | 14 | 4.400267 | 0.1108704 | 2.115268 | 2.74e-09 | 9.042068 | 1.0051e-08
2018-03-08 08:45 | 149014.7 | 5520.0002 | 3 | 14 | 4.400285 | 0.1082325 | 2.118917 | 2.74e-09 | 9.058123 | 1.0051e-08
2018-03-08 08:47 | 149134.7 | 5640.0015 | 3 | 14 | 4.400304 | 0.1060143 | 2.122476 | 2.74e-09 | 9.073782 | 1.0051e-08
2018-03-08 08:49 | 149254.7 | 5760.0002 | 3 | 14 | 4.400265 | 0.1030483 | 2.125957 | 2.74e-09 | 9.0891 | 1.0051e-08
2018-03-08 08:51 | 149374.7 | 5880.0006 | 3 | 14 | 4.400275 | 0.1007938 | 2.129354 | 2.74e-09 | 9.104051 | 1.0051e-08
2018-03-08 08:53 | 149494.7 | 6000.0002 | 3 | 14 | 4.400276 | 0.09854507 | 2.132676 | 2.74e-09 | 9.118667 | 1.0051e-08
2018-03-08 08:55 | 149614.7 | 6120.0006 | 3 | 14 | 4.400269 | 0.0962925 | 2.135928 | 2.74e-09 | 9.132976 | 1.0051e-08
2018-03-08 08:57 | 149734.7 | 6240.001 | 3 | 14 | 4.40028 | 0.09453773 | 2.139106 | 2.74e-09 | 9.146959 | 1.0051e-08
2018-03-08 08:59 | 149854.7 | 6360.0022 | 3 | 14 | 4.400259 | 0.09231186 | 2.142214 | 2.74e-09 | 9.160638 | 1.0051e-08
2018-03-08 09:01 | 149974.7 | 6480.002 | 3 | 14 | 4.400304 | 0.09084511 | 2.145271 | 2.74e-09 | 9.174088 | 1.0051e-08
2018-03-08 09:03 | 150094.7 | 6600.0016 | 3 | 14 | 4.400271 | 0.0886364 | 2.148258 | 2.74e-09 | 9.187232 | 1.0051e-08
2018-03-08 09:05 | 150214.7 | 6720.0011 | 3 | 14 | 4.40028 | 0.08714294 | 2.151187 | 2.74e-09 | 9.200119 | 1.0051e-08
2018-03-08 09:07 | 150334.7 | 6840.0006 | 3 | 14 | 4.400297 | 0.0856514 | 2.15406 | 2.74e-09 | 9.212761 | 1.0051e-08
2018-03-08 09:09 | 150454.7 | 6960.0003 | 3 | 14 | 4.400259 | 0.08378601 | 2.156877 | 2.74e-09 | 9.225157 | 1.0051e-08
2018-03-08 09:11 | 150574.7 | 7080.0007 | 3 | 14 | 4.400266 | 0.08240318 | 2.159648 | 2.74e-09 | 9.237352 | 1.0051e-08
2018-03-08 09:12 | 150651.7 | 7157.0075 | 3 | 14 | 4.400282 | 0.0814991 | 2.161399 | 2.74e-09 | 9.245055 | 1.0051e-08
2018-03-08 09:14 | 150771.7011 | 120.0022 | 4 | 14 | 4.390603 | 0 | 2.161399 | 2.74e-09 | 9.245055 | 1.0051e-08
2018-03-08 09:16 | 150891.6999 | 240.001 | 4 | 14 | 4.388468 | 0 | 2.161399 | 2.74e-09 | 9.245055 | 1.0051e-08
2018-03-08 09:17 | 150951.7018 | 300.0029 | 4 | 14 | 4.387516 | 0 | 2.161399 | 2.74e-09 | 9.245055 | 1.0051e-08
2018-03-08 09:19 | 151071.8 | 120.0024 | 5 | 14 | 4.033814 | -3.260062 | 2.161399 | 0.1086568 | 9.245055 | 0.4434014
2018-03-08 09:21 | 151191.8 | 240.0019 | 5 | 14 | 3.971118 | -3.260062 | 2.161399 | 0.2173104 | 9.245055 | 0.8782545
2018-03-08 09:23 | 151311.8 | 360.0013 | 5 | 14 | 3.910521 | -3.260083 | 2.161399 | 0.3259698 | 9.245055 | 1.306443
2018-03-08 09:25 | 151431.8 | 480.0021 | 5 | 14 | 3.853027 | -3.260052 | 2.161399 | 0.4346215 | 9.245055 | 1.728169
2018-03-08 09:27 | 151551.8 | 600.0014 | 5 | 14 | 3.799798 | -3.260069 | 2.161399 | 0.5432786 | 9.245055 | 2.143893
2018-03-08 09:29 | 151671.8 | 720.0012 | 5 | 14 | 3.751131 | -3.260073 | 2.161399 | 0.6519381 | 9.245055 | 2.554095
2018-03-08 09:31 | 151791.8 | 840.0025 | 5 | 14 | 3.706817 | -3.260098 | 2.161399 | 0.7605969 | 9.245055 | 2.959242
2018-03-08 09:33 | 151911.8 | 960.0012 | 5 | 14 | 3.666762 | -3.26005 | 2.161399 | 0.8692568 | 9.245055 | 3.35981
2018-03-08 09:35 | 152031.8 | 1080.0025 | 5 | 14 | 3.630842 | -3.260066 | 2.161399 | 0.9779159 | 9.245055 | 3.756247
2018-03-08 09:37 | 152151.8 | 1200.0005 | 5 | 14 | 3.598969 | -3.260043 | 2.161399 | 1.086576 | 9.245055 | 4.149006
2018-03-08 09:39 | 152271.8 | 1320.0015 | 5 | 14 | 3.570976 | -3.260033 | 2.161399 | 1.195235 | 9.245055 | 4.538513
2018-03-08 09:41 | 152391.8 | 1440.0012 | 5 | 14 | 3.546328 | -3.260098 | 2.161399 | 1.303888 | 9.245055 | 4.925145
2018-03-08 09:43 | 152511.8 | 1560.0007 | 5 | 14 | 3.524166 | -3.260081 | 2.161399 | 1.412545 | 9.245055 | 5.309258
2018-03-08 09:45 | 152631.8 | 1680.0027 | 5 | 14 | 3.502953 | -3.260033 | 2.161399 | 1.521203 | 9.245055 | 5.691033
2018-03-08 09:47 | 152751.8 | 1800.0015 | 5 | 14 | 3.480671 | -3.260064 | 2.161399 | 1.629857 | 9.245055 | 6.070454
2018-03-08 09:49 | 152871.8 | 1920.0027 | 5 | 14 | 3.454484 | -3.260052 | 2.161399 | 1.738515 | 9.245055 | 6.447288
2018-03-08 09:51 | 152991.8 | 2040.0008 | 5 | 14 | 3.418745 | -3.260041 | 2.161399 | 1.847169 | 9.245055 | 6.820816
2018-03-08 09:53 | 153111.8 | 2160.0003 | 5 | 14 | 3.362467 | -3.260027 | 2.161399 | 1.955832 | 9.245055 | 7.189513
2018-03-08 09:55 | 153231.8 | 2280.0008 | 5 | 14 | 3.241249 | -3.260056 | 2.161399 | 2.064492 | 9.245055 | 7.549426
2018-03-08 09:56 | 153306.2 | 2354.3906 | 5 | 14 | 2.999991 | -3.260048 | 2.161399 | 2.13185 | 9.245055 | 7.76122
2018-03-08 09:58 | 153426.2 | 120.0013 | 6 | 14 | 3.625941 | 0 | 2.161399 | 2.13185 | 9.245055 | 7.76122
2018-03-08 10:00 | 153546.2 | 240.0011 | 6 | 14 | 3.662152 | 0 | 2.161399 | 2.13185 | 9.245055 | 7.76122
2018-03-08 10:01 | 153606.2 | 300.0028 | 6 | 14 | 3.672483 | 0 | 2.161399 | 2.13185 | 9.245055 | 7.76122
2018-03-08 10:01 | 153606.2 | 0.0026 | 7 | 15 | 3.672562 | 0 | 0 | 0 | 0 | 0
2018-03-08 10:03 | 153726.3 | 120.0015 | 2 | 15 | 4.129843 | 4.890057 | 0.1623105 | 0 | 0.6620166 | 0
2018-03-08 10:05 | 153846.3 | 240.001 | 2 | 15 | 4.180724 | 4.8901 | 0.3252911 | 0 | 1.339581 | 0
2018-03-08 10:07 | 153966.3 | 360.0014 | 2 | 15 | 4.200419 | 4.605864 | 0.4857019 | 0 | 2.012599 | 0
2018-03-08 10:09 | 154086.3 | 480.001 | 2 | 15 | 4.200371 | 4.148458 | 0.631411 | 0 | 2.624635 | 0
2018-03-08 10:11 | 154206.3 | 600.0021 | 2 | 15 | 4.200396 | 3.727619 | 0.7626538 | 0 | 3.175907 | 0
2018-03-08 10:13 | 154326.3 | 720 | 2 | 15 | 4.200394 | 3.308519 | 0.8799031 | 0 | 3.6684 | 0
2018-03-08 10:13 | 154340.3 | 734.0103 | 2 | 15 | 4.200372 | 3.259985 | 0.8926859 | 0 | 3.722093 | 0
2018-03-08 10:15 | 154460.4 | 120.0022 | 3 | 15 | 4.236844 | 3.25984 | 1.000892 | 0 | 4.17838 | 0
2018-03-08 10:17 | 154580.4 | 240.0011 | 3 | 15 | 4.283258 | 3.259853 | 1.109541 | 0 | 4.641164 | 0
2018-03-08 10:19 | 154700.4 | 360.0007 | 3 | 15 | 4.336581 | 3.259829 | 1.21819 | 0 | 5.109375 | 0
2018-03-08 10:21 | 154820.4 | 480.0019 | 3 | 15 | 4.395632 | 3.259851 | 1.326848 | 0 | 5.58374 | 0
2018-03-08 10:23 | 154940.4 | 600.0006 | 3 | 15 | 4.400401 | 2.673805 | 1.425629 | 0 | 6.018397 | 0
2018-03-08 10:25 | 155060.4 | 720.001 | 3 | 15 | 4.400411 | 2.212166 | 1.506742 | 0 | 6.375328 | 0
2018-03-08 10:27 | 155180.4 | 840.0004 | 3 | 15 | 4.400388 | 1.846184 | 1.574138 | 0 | 6.671893 | 0
2018-03-08 10:29 | 155300.4 | 960.0001 | 3 | 15 | 4.400399 | 1.553509 | 1.630609 | 0 | 6.92039 | 0
2018-03-08 10:31 | 155420.4 | 1080.0023 | 3 | 15 | 4.400352 | 1.316416 | 1.678303 | 0 | 7.130261 | 0
2018-03-08 10:33 | 155540.4 | 1200.0002 | 3 | 15 | 4.400378 | 1.123945 | 1.718868 | 0 | 7.308759 | 0
2018-03-08 10:35 | 155660.4 | 1320.0014 | 3 | 15 | 4.400368 | 0.9650898 | 1.753585 | 0 | 7.461529 | 0
2018-03-08 10:37 | 155780.4 | 1440.0003 | 3 | 15 | 4.400376 | 0.8347454 | 1.783499 | 0 | 7.593159 | 0
2018-03-08 10:39 | 155900.4 | 1560.0014 | 3 | 15 | 4.400362 | 0.7270832 | 1.809461 | 0 | 7.707401 | 0
2018-03-08 10:41 | 156020.4 | 1680.0034 | 3 | 15 | 4.400357 | 0.6385899 | 1.832169 | 0 | 7.807324 | 0
2018-03-08 10:43 | 156140.4 | 1800.0022 | 3 | 15 | 4.400345 | 0.5653076 | 1.85219 | 0 | 7.895427 | 0
2018-03-08 10:45 | 156260.4 | 1920.0003 | 3 | 15 | 4.400348 | 0.5043964 | 1.869983 | 0 | 7.973719 | 0
2018-03-08 10:47 | 156380.4 | 2040.0015 | 3 | 15 | 4.400378 | 0.4541416 | 1.885923 | 0 | 8.043863 | 0
2018-03-08 10:49 | 156500.4 | 2160.0011 | 3 | 15 | 4.400307 | 0.410511 | 1.90031 | 0 | 8.107171 | 0
2018-03-08 10:51 | 156620.4 | 2280.0015 | 3 | 15 | 4.400319 | 0.3747673 | 1.913386 | 0 | 8.164709 | 0
2018-03-08 10:53 | 156740.4 | 2400.0003 | 3 | 15 | 4.400328 | 0.3438988 | 1.92535 | 0 | 8.217354 | 0
2018-03-08 10:55 | 156860.4 | 2520.0005 | 3 | 15 | 4.400306 | 0.3172264 | 1.936357 | 0 | 8.265791 | 0
2018-03-08 10:57 | 156980.4 | 2640.0019 | 3 | 15 | 4.400346 | 0.2945251 | 1.946544 | 0 | 8.310615 | 0
2018-03-08 10:59 | 157100.4 | 2760.0015 | 3 | 15 | 4.400298 | 0.2740612 | 1.956014 | 0 | 8.352287 | 0
2018-03-08 11:01 | 157220.4 | 2880.0011 | 3 | 15 | 4.400301 | 0.2567406 | 1.964863 | 0 | 8.391223 | 0
2018-03-08 11:03 | 157340.4 | 3000.0023 | 3 | 15 | 4.400321 | 0.2414932 | 1.973164 | 0 | 8.427752 | 0
2018-03-08 11:05 | 157460.4 | 3120.0011 | 3 | 15 | 4.400334 | 0.2279758 | 1.980983 | 0 | 8.462156 | 0
2018-03-08 11:07 | 157580.4 | 3240.0023 | 3 | 15 | 4.400283 | 0.2154808 | 1.988373 | 0 | 8.494677 | 0
2018-03-08 11:09 | 157700.4 | 3360.0003 | 3 | 15 | 4.400315 | 0.2051449 | 1.995385 | 0 | 8.525529 | 0
2018-03-08 11:11 | 157820.4 | 3480.0015 | 3 | 15 | 4.400308 | 0.1952553 | 2.002052 | 0 | 8.554867 | 0
2018-03-08 11:13 | 157940.4 | 3600.0003 | 3 | 15 | 4.400305 | 0.1863251 | 2.008415 | 0 | 8.582866 | 0
2018-03-08 11:15 | 158060.4 | 3720.0014 | 3 | 15 | 4.400297 | 0.1785374 | 2.014492 | 0 | 8.609606 | 0
2018-03-08 11:17 | 158180.4 | 3840.0002 | 3 | 15 | 4.400298 | 0.1712341 | 2.020314 | 0 | 8.635228 | 0
2018-03-08 11:19 | 158300.4 | 3960.0006 | 3 | 15 | 4.400293 | 0.1644936 | 2.02591 | 0 | 8.659849 | 0
2018-03-08 11:21 | 158420.4 | 4080.0019 | 3 | 15 | 4.400266 | 0.1579266 | 2.03129 | 0 | 8.683524 | 0
2018-03-08 11:23 | 158540.4 | 4200.0016 | 3 | 15 | 4.400269 | 0.1523705 | 2.036469 | 0 | 8.706313 | 0
2018-03-08 11:25 | 158660.4 | 4320.0019 | 3 | 15 | 4.400306 | 0.147644 | 2.041468 | 0 | 8.728311 | 0
2018-03-08 11:27 | 158780.4 | 4440.0023 | 3 | 15 | 4.400278 | 0.1420593 | 2.046301 | 0 | 8.749575 | 0
2018-03-08 11:29 | 158900.4 | 4560.0019 | 3 | 15 | 4.400299 | 0.1379528 | 2.050973 | 0 | 8.770133 | 0
2018-03-08 11:31 | 159020.4 | 4680.0016 | 3 | 15 | 4.400251 | 0.1332378 | 2.055496 | 0 | 8.790038 | 0
2018-03-08 11:33 | 159140.4 | 4800.0003 | 3 | 15 | 4.400293 | 0.1299267 | 2.059879 | 0 | 8.809323 | 0
2018-03-08 11:35 | 159260.4 | 4920.0015 | 3 | 15 | 4.400281 | 0.1262016 | 2.064141 | 0 | 8.828077 | 0
2018-03-08 11:37 | 159380.4 | 5040.0019 | 3 | 15 | 4.400266 | 0.1221657 | 2.068286 | 0 | 8.846316 | 0
2018-03-08 11:39 | 159500.4 | 5160.0023 | 3 | 15 | 4.400244 | 0.1189003 | 2.072316 | 0 | 8.86405 | 0
2018-03-08 11:41 | 159620.4 | 5280.0018 | 3 | 15 | 4.400291 | 0.1163044 | 2.076237 | 0 | 8.881303 | 0
2018-03-08 11:43 | 159740.4 | 5400.0006 | 3 | 15 | 4.400309 | 0.1136875 | 2.08006 | 0 | 8.898123 | 0
2018-03-08 11:45 | 159860.4 | 5520.0004 | 3 | 15 | 4.400289 | 0.1108494 | 2.083793 | 0 | 8.91455 | 0
2018-03-08 11:47 | 159980.4 | 5640.0022 | 3 | 15 | 4.400301 | 0.1082268 | 2.087434 | 0 | 8.930574 | 0
2018-03-08 11:49 | 160100.4 | 5760.0019 | 3 | 15 | 4.400291 | 0.1056709 | 2.090987 | 0 | 8.946208 | 0
2018-03-08 11:51 | 160220.4 | 5880.0016 | 3 | 15 | 4.400296 | 0.1033878 | 2.09446 | 0 | 8.961491 | 0
2018-03-08 11:53 | 160340.4 | 6000.0011 | 3 | 15 | 4.400266 | 0.1007824 | 2.09786 | 0 | 8.976449 | 0
2018-03-08 11:55 | 160460.4 | 6120.0007 | 3 | 15 | 4.400267 | 0.09864044 | 2.10118 | 0 | 8.991057 | 0
2018-03-08 11:57 | 160580.4 | 6240.0011 | 3 | 15 | 4.400253 | 0.09607697 | 2.104431 | 0 | 9.005366 | 0
2018-03-08 11:59 | 160700.4 | 6360.0023 | 3 | 15 | 4.400261 | 0.09386635 | 2.107605 | 0 | 9.019334 | 0
2018-03-08 12:01 | 160820.4 | 6480.002 | 3 | 15 | 4.400262 | 0.091959 | 2.110707 | 0 | 9.032981 | 0
2018-03-08 12:03 | 160940.4 | 6600.0023 | 3 | 15 | 4.400257 | 0.09007835 | 2.11375 | 0 | 9.046371 | 0
2018-03-08 12:05 | 161060.4 | 6720.0003 | 3 | 15 | 4.40027 | 0.08859062 | 2.11673 | 0 | 9.059483 | 0
2018-03-08 12:07 | 161180.4 | 6840.0023 | 3 | 15 | 4.400276 | 0.08677292 | 2.119657 | 0 | 9.072364 | 0
2018-03-08 12:09 | 161300.4 | 6960.001 | 3 | 15 | 4.400276 | 0.08530807 | 2.122524 | 0 | 9.084981 | 0
2018-03-08 12:11 | 161420.4 | 7080.0015 | 3 | 15 | 4.400286 | 0.08381462 | 2.125344 | 0 | 9.097388 | 0
2018-03-08 12:13 | 161540.4 | 7200.0012 | 3 | 15 | 4.400252 | 0.08208466 | 2.128103 | 0 | 9.109529 | 0
2018-03-08 12:14 | 161595.5 | 7255.1748 | 3 | 15 | 4.400275 | 0.0814991 | 2.129359 | 0 | 9.115052 | 0
2018-03-08 12:16 | 161715.6 | 120.002 | 4 | 15 | 4.390422 | 0 | 2.129359 | 0 | 9.115052 | 0
2018-03-08 12:18 | 161835.6 | 240.0009 | 4 | 15 | 4.388232 | 0 | 2.129359 | 0 | 9.115052 | 0
2018-03-08 12:19 | 161895.6 | 300.0022 | 4 | 15 | 4.387268 | 0 | 2.129359 | 0 | 9.115052 | 0
2018-03-08 12:21 | 162015.7 | 120.0007 | 5 | 15 | 4.028549 | -3.260029 | 2.129359 | 0.1086568 | 9.115052 | 0.4429142
2018-03-08 12:23 | 162135.7 | 240.0002 | 5 | 15 | 3.964957 | -3.260029 | 2.129359 | 0.2173107 | 9.115052 | 0.8771469
2018-03-08 12:25 | 162255.7 | 360.0022 | 5 | 15 | 3.903536 | -3.260056 | 2.129359 | 0.325972 | 9.115052 | 1.304627
2018-03-08 12:27 | 162375.7 | 480.0003 | 5 | 15 | 3.845496 | -3.260013 | 2.129359 | 0.4346232 | 9.115052 | 1.725559
2018-03-08 12:29 | 162495.7 | 600.0023 | 5 | 15 | 3.791884 | -3.260036 | 2.129359 | 0.5432882 | 9.115052 | 2.140473
2018-03-08 12:31 | 162615.7 | 720.0003 | 5 | 15 | 3.742857 | -3.260058 | 2.129359 | 0.6519401 | 9.115052 | 2.549766
2018-03-08 12:33 | 162735.7 | 840.0006 | 5 | 15 | 3.698236 | -3.260056 | 2.129359 | 0.7605987 | 9.115052 | 2.953998
2018-03-08 12:35 | 162855.7 | 960.0003 | 5 | 15 | 3.657893 | -3.260089 | 2.129359 | 0.8692577 | 9.115052 | 3.353613
2018-03-08 12:37 | 162975.7 | 1080.0015 | 5 | 15 | 3.621752 | -3.260041 | 2.129359 | 0.9779177 | 9.115052 | 3.749079
2018-03-08 12:39 | 163095.7 | 1200.001 | 5 | 15 | 3.58979 | -3.260073 | 2.129359 | 1.08657 | 9.115052 | 4.140816
2018-03-08 12:41 | 163215.7 | 1320.0014 | 5 | 15 | 3.561785 | -3.260025 | 2.129359 | 1.195231 | 9.115052 | 4.529333
2018-03-08 12:43 | 163335.7 | 1440.0002 | 5 | 15 | 3.537086 | -3.26005 | 2.129359 | 1.303881 | 9.115052 | 4.914955
2018-03-08 12:45 | 163455.7 | 1560.0007 | 5 | 15 | 3.514624 | -3.260048 | 2.129359 | 1.41254 | 9.115052 | 5.298056
2018-03-08 12:47 | 163575.7 | 1680.0019 | 5 | 15 | 3.492601 | -3.26006 | 2.129359 | 1.521198 | 9.115052 | 5.678758
2018-03-08 12:49 | 163695.7 | 1800.0015 | 5 | 15 | 3.468628 | -3.259992 | 2.129359 | 1.629856 | 9.115052 | 6.056987
2018-03-08 12:51 | 163815.7 | 1920.0002 | 5 | 15 | 3.438886 | -3.260075 | 2.129359 | 1.738514 | 9.115052 | 6.432343
2018-03-08 12:53 | 163935.7 | 2040.0023 | 5 | 15 | 3.395467 | -3.260041 | 2.129359 | 1.847175 | 9.115052 | 6.803833
2018-03-08 12:55 | 164055.7 | 2160.0019 | 5 | 15 | 3.320339 | -3.260066 | 2.129359 | 1.955833 | 9.115052 | 7.169165
2018-03-08 12:57 | 164175.7 | 2280.0013 | 5 | 15 | 3.086537 | -3.260056 | 2.129359 | 2.064485 | 9.115052 | 7.520483
2018-03-08 12:58 | 164193.4 | 2297.7245 | 5 | 15 | 2.999988 | -3.260073 | 2.129359 | 2.080538 | 9.115052 | 7.56937
2018-03-08 13:00 | 164313.4 | 120.0013 | 6 | 15 | 3.631982 | 0 | 2.129359 | 2.080538 | 9.115052 | 7.56937
2018-03-08 13:02 | 164433.4 | 240.0008 | 6 | 15 | 3.667012 | 0 | 2.129359 | 2.080538 | 9.115052 | 7.56937
2018-03-08 13:03 | 164493.4 | 300.0012 | 6 | 15 | 3.676697 | 0 | 2.129359 | 2.080538 | 9.115052 | 7.56937
2018-03-08 13:03 | 164493.5 | 0.0025 | 7 | 16 | 3.676791 | 0 | 0 | 0 | 0 | 0
2018-03-08 13:05 | 164613.5 | 120.0013 | 2 | 16 | 4.14032 | 4.890079 | 0.1623131 | 0 | 0.6635193 | 0
2018-03-08 13:07 | 164733.5 | 240.0018 | 2 | 16 | 4.191473 | 4.890112 | 0.3252978 | 0 | 1.342815 | 0
2018-03-08 13:09 | 164853.5 | 360.0006 | 2 | 16 | 4.200409 | 4.46455 | 0.48238 | 0 | 2.00247 | 0
2018-03-08 13:11 | 164973.5 | 480.0018 | 2 | 16 | 4.200408 | 4.016994 | 0.6235484 | 0 | 2.595433 | 0
2018-03-08 13:13 | 165093.5 | 600.0022 | 2 | 16 | 4.200403 | 3.601248 | 0.7504643 | 0 | 3.12853 | 0
2018-03-08 13:14 | 165193.2 | 699.6541 | 2 | 16 | 4.200363 | 3.259996 | 0.8454157 | 0 | 3.527364 | 0
2018-03-08 13:16 | 165313.2 | 120.0014 | 3 | 16 | 4.236648 | 3.259892 | 0.9536288 | 0 | 3.983667 | 0
2018-03-08 13:18 | 165433.2 | 240.0004 | 3 | 16 | 4.283342 | 3.259912 | 1.062281 | 0 | 4.446453 | 0
2018-03-08 13:20 | 165553.2 | 360.0023 | 3 | 16 | 4.337255 | 3.259914 | 1.170933 | 0 | 4.914717 | 0
2018-03-08 13:22 | 165673.2 | 480.001 | 3 | 16 | 4.397237 | 3.259933 | 1.279586 | 0 | 5.389178 | 0
2018-03-08 13:24 | 165793.2 | 600.0007 | 3 | 16 | 4.400392 | 2.659098 | 1.377843 | 0 | 5.821541 | 0
2018-03-08 13:26 | 165913.2 | 720.0011 | 3 | 16 | 4.400403 | 2.198513 | 1.458493 | 0 | 6.176434 | 0
2018-03-08 13:28 | 166033.2 | 840.0023 | 3 | 16 | 4.400392 | 1.834135 | 1.525463 | 0 | 6.471126 | 0
2018-03-08 13:30 | 166153.2 | 960.0011 | 3 | 16 | 4.400395 | 1.542856 | 1.581558 | 0 | 6.717966 | 0
2018-03-08 13:32 | 166273.2 | 1080.0015 | 3 | 16 | 4.400378 | 1.308132 | 1.62893 | 0 | 6.926424 | 0
2018-03-08 13:34 | 166393.2 | 1200.0019 | 3 | 16 | 4.400381 | 1.116461 | 1.669227 | 0 | 7.103744 | 0
2018-03-08 13:36 | 166513.2 | 1320.0007 | 3 | 16 | 4.400353 | 0.9587154 | 1.703723 | 0 | 7.255538 | 0
2018-03-08 13:38 | 166633.2 | 1440.0019 | 3 | 16 | 4.400357 | 0.8296452 | 1.733452 | 0 | 7.386357 | 0
2018-03-08 13:40 | 166753.2 | 1560.0022 | 3 | 16 | 4.400349 | 0.7226048 | 1.759253 | 0 | 7.499893 | 0
2018-03-08 13:42 | 166873.2 | 1680.0017 | 3 | 16 | 4.40037 | 0.6347618 | 1.781825 | 0 | 7.599216 | 0
2018-03-08 13:44 | 166993.2 | 1800.0022 | 3 | 16 | 4.400346 | 0.5619984 | 1.801726 | 0 | 7.686788 | 0
2018-03-08 13:46 | 167113.2 | 1920.001 | 3 | 16 | 4.400331 | 0.5012569 | 1.819414 | 0 | 7.764619 | 0
2018-03-08 13:48 | 167233.2 | 2040.0023 | 3 | 16 | 4.400352 | 0.4489918 | 1.835247 | 0 | 7.834289 | 0
2018-03-08 13:50 | 167353.2 | 2160.0019 | 3 | 16 | 4.400329 | 0.4068089 | 1.84949 | 0 | 7.896964 | 0
2018-03-08 13:52 | 167473.2 | 2280.0023 | 3 | 16 | 4.400358 | 0.3722095 | 1.862449 | 0 | 7.95399 | 0
2018-03-08 13:54 | 167593.2 | 2400.0019 | 3 | 16 | 4.400313 | 0.3413792 | 1.874315 | 0 | 8.006201 | 0
2018-03-08 13:56 | 167713.2 | 2520.0024 | 3 | 16 | 4.400319 | 0.3154316 | 1.885252 | 0 | 8.054329 | 0
2018-03-08 13:58 | 167833.2 | 2640.0011 | 3 | 16 | 4.400301 | 0.2928867 | 1.89539 | 0 | 8.09894 | 0
2018-03-08 14:00 | 167953.2 | 2760.0015 | 3 | 16 | 4.400328 | 0.2738228 | 1.904831 | 0 | 8.140483 | 0
2018-03-08 14:02 | 168073.2 | 2880.0003 | 3 | 16 | 4.40031 | 0.2565155 | 1.913662 | 0 | 8.179343 | 0
2018-03-08 14:04 | 168193.2 | 3000.0023 | 3 | 16 | 4.400327 | 0.2416039 | 1.921953 | 0 | 8.215828 | 0
2018-03-08 14:06 | 168313.2 | 3120.0002 | 3 | 16 | 4.400316 | 0.2280579 | 1.929771 | 0 | 8.250228 | 0
2018-03-08 14:08 | 168433.2 | 3240.0002 | 3 | 16 | 4.40029 | 0.2154808 | 1.937162 | 0 | 8.28275 | 0
2018-03-08 14:10 | 168553.2 | 3360.001 | 3 | 16 | 4.40029 | 0.2047672 | 1.944176 | 0 | 8.313616 | 0
2018-03-08 14:12 | 168673.2 | 3480.0015 | 3 | 16 | 4.400338 | 0.1959419 | 1.950852 | 0 | 8.342992 | 0
2018-03-08 14:14 | 168793.2 | 3600.0018 | 3 | 16 | 4.400328 | 0.1871147 | 1.957219 | 0 | 8.371008 | 0
2018-03-08 14:16 | 168913.2 | 3720.0014 | 3 | 16 | 4.400293 | 0.1785641 | 1.963307 | 0 | 8.397794 | 0
2018-03-08 14:18 | 169033.2 | 3840.0004 | 3 | 16 | 4.400307 | 0.1715946 | 1.96914 | 0 | 8.423461 | 0
2018-03-08 14:20 | 169153.2 | 3960.0008 | 3 | 16 | 4.400268 | 0.1645393 | 1.974743 | 0 | 8.448116 | 0
2018-03-08 14:22 | 169273.2 | 4080.0011 | 3 | 16 | 4.400301 | 0.1587372 | 1.980135 | 0 | 8.471845 | 0
2018-03-08 14:24 | 169393.2 | 4200.0005 | 3 | 16 | 4.400304 | 0.1531086 | 1.985331 | 0 | 8.494709 | 0
2018-03-08 14:26 | 169513.2 | 4320.0011 | 3 | 16 | 4.400286 | 0.1476574 | 1.990345 | 0 | 8.51677 | 0
2018-03-08 14:28 | 169633.2 | 4440.0007 | 3 | 16 | 4.400313 | 0.1432972 | 1.99519 | 0 | 8.538093 | 0
2018-03-08 14:30 | 169753.2 | 4560.0018 | 3 | 16 | 4.400306 | 0.1387463 | 1.999884 | 0 | 8.558745 | 0
2018-03-08 14:32 | 169873.2 | 4680.0014 | 3 | 16 | 4.400295 | 0.1344185 | 2.004431 | 0 | 8.578754 | 0
2018-03-08 14:34 | 169993.2 | 4800.0007 | 3 | 16 | 4.400254 | 0.1295433 | 2.008841 | 0 | 8.598158 | 0
2018-03-08 14:36 | 170113.2 | 4920.0023 | 3 | 16 | 4.40032 | 0.126976 | 2.013122 | 0 | 8.616995 | 0
2018-03-08 14:38 | 170233.2 | 5040.0027 | 3 | 16 | 4.400311 | 0.1233559 | 2.017282 | 0 | 8.635303 | 0
2018-03-08 14:40 | 170353.2 | 5160.0005 | 3 | 16 | 4.40028 | 0.1196938 | 2.02133 | 0 | 8.653112 | 0
2018-03-08 14:42 | 170473.2 | 5280.0019 | 3 | 16 | 4.400284 | 0.1166611 | 2.025268 | 0 | 8.670444 | 0
2018-03-08 14:44 | 170593.2 | 5400.0011 | 3 | 16 | 4.400273 | 0.1137047 | 2.029106 | 0 | 8.687329 | 0
2018-03-08 14:46 | 170713.2 | 5520.0003 | 3 | 16 | 4.400308 | 0.1115265 | 2.032856 | 0 | 8.703833 | 0
2018-03-08 14:48 | 170833.2 | 5640.0023 | 3 | 16 | 4.400263 | 0.1082401 | 2.036511 | 0 | 8.719917 | 0
2018-03-08 14:50 | 170953.2 | 5760.0004 | 3 | 16 | 4.400295 | 0.1059818 | 2.040085 | 0 | 8.73564 | 0
2018-03-08 14:52 | 171073.2 | 5880.0015 | 3 | 16 | 4.40025 | 0.1030426 | 2.043577 | 0 | 8.751009 | 0
2018-03-08 14:54 | 171193.2 | 6000.0003 | 3 | 16 | 4.400279 | 0.1011982 | 2.046991 | 0 | 8.766028 | 0
2018-03-08 14:56 | 171313.2 | 6120.0023 | 3 | 16 | 4.400281 | 0.09932709 | 2.050327 | 0 | 8.78071 | 0
2018-03-08 14:58 | 171433.2 | 6240.002 | 3 | 16 | 4.400269 | 0.09675217 | 2.053594 | 0 | 8.795085 | 0
2018-03-08 15:00 | 171553.2 | 6360.0015 | 3 | 16 | 4.400276 | 0.09496689 | 2.056792 | 0 | 8.809157 | 0
2018-03-08 15:02 | 171673.2 | 6480.0003 | 3 | 16 | 4.400275 | 0.09305191 | 2.059927 | 0 | 8.822952 | 0
2018-03-08 15:04 | 171793.2 | 6600.0023 | 3 | 16 | 4.400286 | 0.09162521 | 2.062995 | 0 | 8.836454 | 0
2018-03-08 15:06 | 171913.2 | 6720.0009 | 3 | 16 | 4.40026 | 0.08940506 | 2.066001 | 0 | 8.849678 | 0
2018-03-08 15:08 | 172033.2 | 6840.0023 | 3 | 16 | 4.400239 | 0.08754539 | 2.06895 | 0 | 8.862656 | 0
2018-03-08 15:10 | 172153.2 | 6960.0027 | 3 | 16 | 4.400302 | 0.08639717 | 2.071856 | 0 | 8.875441 | 0
2018-03-08 15:12 | 172273.2 | 7080.0005 | 3 | 16 | 4.400266 | 0.0845623 | 2.074699 | 0 | 8.887952 | 0
2018-03-08 15:14 | 172393.2 | 7200.0003 | 3 | 16 | 4.400264 | 0.08278847 | 2.077489 | 0 | 8.900231 | 0
2018-03-08 15:16 | 172513.2 | 7320.0023 | 3 | 16 | 4.400291 | 0.08166504 | 2.080233 | 0 | 8.912302 | 0
2018-03-08 15:17 | 172529 | 7335.8436 | 3 | 16 | 4.400301 | 0.08149719 | 2.080592 | 0 | 8.913883 | 0
2018-03-08 15:19 | 172649.1 | 120.0014 | 4 | 16 | 4.39026 | 0 | 2.080592 | 0 | 8.913883 | 0
2018-03-08 15:21 | 172769.1 | 240.0003 | 4 | 16 | 4.388034 | 0 | 2.080592 | 0 | 8.913883 | 0
2018-03-08 15:22 | 172829.1 | 300.0039 | 4 | 16 | 4.387037 | 0 | 2.080592 | 0 | 8.913883 | 0
2018-03-08 15:24 | 172949.2 | 120.0015 | 5 | 16 | 4.022931 | -3.260081 | 2.080592 | 0.1086573 | 8.913883 | 0.442393
2018-03-08 15:26 | 173069.2 | 240.0003 | 5 | 16 | 3.958258 | -3.260087 | 2.080592 | 0.2173111 | 8.913883 | 0.8759556
2018-03-08 15:28 | 173189.2 | 360.0007 | 5 | 16 | 3.89612 | -3.260062 | 2.080592 | 0.3259704 | 8.913883 | 1.302658
2018-03-08 15:30 | 173309.2 | 480.0011 | 5 | 16 | 3.837451 | -3.260041 | 2.080592 | 0.434633 | 8.913883 | 1.722792
2018-03-08 15:32 | 173429.2 | 600.0007 | 5 | 16 | 3.783381 | -3.260056 | 2.080592 | 0.5432884 | 8.913883 | 2.136771
2018-03-08 15:34 | 173549.2 | 720.0011 | 5 | 16 | 3.733984 | -3.260037 | 2.080592 | 0.6519472 | 8.913883 | 2.545144
2018-03-08 15:36 | 173669.2 | 840.0014 | 5 | 16 | 3.689064 | -3.260036 | 2.080592 | 0.7606012 | 8.913883 | 2.948375
2018-03-08 15:38 | 173789.2 | 960.0001 | 5 | 16 | 3.648425 | -3.260094 | 2.080592 | 0.8692609 | 8.913883 | 3.346979
2018-03-08 15:40 | 173909.2 | 1080.0007 | 5 | 16 | 3.612254 | -3.260052 | 2.080592 | 0.9779148 | 8.913883 | 3.741389
2018-03-08 15:42 | 174029.2 | 1200.0003 | 5 | 16 | 3.580408 | -3.260041 | 2.080592 | 1.08658 | 8.913883 | 4.132145
2018-03-08 15:44 | 174149.2 | 1320.0012 | 5 | 16 | 3.552558 | -3.260052 | 2.080592 | 1.195234 | 8.913883 | 4.519625
2018-03-08 15:46 | 174269.2 | 1440.0002 | 5 | 16 | 3.5278 | -3.260071 | 2.080592 | 1.303892 | 8.913883 | 4.904272
2018-03-08 15:48 | 174389.2 | 1560.0022 | 5 | 16 | 3.504946 | -3.260048 | 2.080592 | 1.412548 | 8.913883 | 5.286338
2018-03-08 15:50 | 174509.2 | 1680.0026 | 5 | 16 | 3.481913 | -3.260043 | 2.080592 | 1.521203 | 8.913883 | 5.665927
2018-03-08 15:52 | 174629.2 | 1800.0022 | 5 | 16 | 3.455913 | -3.260056 | 2.080592 | 1.629863 | 8.913883 | 6.042906
2018-03-08 15:54 | 174749.2 | 1920.0018 | 5 | 16 | 3.421688 | -3.260062 | 2.080592 | 1.738519 | 8.913883 | 6.416661
2018-03-08 15:56 | 174869.2 | 2040.0006 | 5 | 16 | 3.368462 | -3.260046 | 2.080592 | 1.847175 | 8.913883 | 6.785798
2018-03-08 15:58 | 174989.2 | 2160.0002 | 5 | 16 | 3.259858 | -3.260041 | 2.080592 | 1.955831 | 8.913883 | 7.146844
2018-03-08 15:59 | 175075.4 | 2246.1827 | 5 | 16 | 2.999972 | -3.260037 | 2.080592 | 2.033865 | 8.913883 | 7.393312
2018-03-08 16:01 | 175195.4 | 120.0004 | 6 | 16 | 3.638125 | 0 | 2.080592 | 2.033865 | 8.913883 | 7.393312
2018-03-08 16:03 | 175315.4 | 240.0016 | 6 | 16 | 3.671805 | 0 | 2.080592 | 2.033865 | 8.913883 | 7.393312
2018-03-08 16:04 | 175375.4 | 300.0043 | 6 | 16 | 3.680783 | 0 | 2.080592 | 2.033865 | 8.913883 | 7.393312
2018-03-08 16:04 | 175375.4 | 0.0022 | 7 | 17 | 3.680752 | 0 | 0 | 0 | 0 | 0
2018-03-08 16:06 | 175495.5 | 120.0015 | 2 | 17 | 4.151474 | 4.890079 | 0.162311 | 0 | 0.6651199 | 0
2018-03-08 16:08 | 175615.5 | 240.001 | 2 | 17 | 4.20041 | 4.849594 | 0.3252618 | 0 | 1.34608 | 0
2018-03-08 16:10 | 175735.5 | 360.0013 | 2 | 17 | 4.200417 | 4.32616 | 0.477796 | 0 | 1.986784 | 0
2018-03-08 16:12 | 175855.5 | 480.001 | 2 | 17 | 4.2004 | 3.888386 | 0.6145644 | 0 | 2.561266 | 0
2018-03-08 16:14 | 175975.5 | 600.0022 | 2 | 17 | 4.20039 | 3.480127 | 0.7373313 | 0 | 3.076935 | 0
2018-03-08 16:15 | 176041.4 | 665.9301 | 2 | 17 | 4.200388 | 3.259987 | 0.7990497 | 0 | 3.336176 | 0
2018-03-08 16:17 | 176161.5 | 120.0006 | 3 | 17 | 4.236557 | 3.25989 | 0.9072607 | 0 | 3.792469 | 0
2018-03-08 16:19 | 176281.5 | 240.0002 | 3 | 17 | 4.28335 | 3.259899 | 1.015911 | 0 | 4.255243 | 0
2018-03-08 16:21 | 176401.5 | 360.0014 | 3 | 17 | 4.337792 | 3.259867 | 1.12456 | 0 | 4.72352 | 0
2018-03-08 16:23 | 176521.5 | 480.0002 | 3 | 17 | 4.398593 | 3.259901 | 1.233212 | 0 | 5.19808 | 0
2018-03-08 16:25 | 176641.5 | 600.0007 | 3 | 17 | 4.400403 | 2.648605 | 1.331037 | 0 | 5.628551 | 0
2018-03-08 16:27 | 176761.5 | 720.001 | 3 | 17 | 4.400383 | 2.190481 | 1.41138 | 0 | 5.982089 | 0
2018-03-08 16:29 | 176881.5 | 840.0023 | 3 | 17 | 4.400371 | 1.828026 | 1.47812 | 0 | 6.27577 | 0
2018-03-08 16:31 | 177001.5 | 960.0003 | 3 | 17 | 4.400392 | 1.539499 | 1.534054 | 0 | 6.521905 | 0
2018-03-08 16:33 | 177121.5 | 1080.0023 | 3 | 17 | 4.400357 | 1.305662 | 1.581333 | 0 | 6.729949 | 0
2018-03-08 16:35 | 177241.5 | 1200.0028 | 3 | 17 | 4.400385 | 1.114491 | 1.62156 | 0 | 6.906962 | 0
2018-03-08 16:37 | 177361.5 | 1320.0023 | 3 | 17 | 4.400367 | 0.9571781 | 1.655999 | 0 | 7.058508 | 0
2018-03-08 16:39 | 177481.5 | 1440.0003 | 3 | 17 | 4.400342 | 0.8274498 | 1.685674 | 0 | 7.189088 | 0
2018-03-08 16:41 | 177601.5 | 1560.0006 | 3 | 17 | 4.400381 | 0.7216129 | 1.711427 | 0 | 7.302411 | 0
2018-03-08 16:43 | 177721.5 | 1680.0018 | 3 | 17 | 4.400357 | 0.6337147 | 1.733949 | 0 | 7.401514 | 0
2018-03-08 16:45 | 177841.5 | 1800.0006 | 3 | 17 | 4.400365 | 0.560854 | 1.753804 | 0 | 7.488885 | 0
2018-03-08 16:47 | 177961.5 | 1920.0011 | 3 | 17 | 4.40035 | 0.5004177 | 1.771455 | 0 | 7.566553 | 0
2018-03-08 16:49 | 178081.5 | 2040 | 3 | 17 | 4.400301 | 0.4499092 | 1.78727 | 0 | 7.636143 | 0
2018-03-08 16:51 | 178201.5 | 2160.0004 | 3 | 17 | 4.40032 | 0.407732 | 1.801548 | 0 | 7.698975 | 0
2018-03-08 16:53 | 178321.5 | 2280.0031 | 3 | 17 | 4.400336 | 0.3721428 | 1.814534 | 0 | 7.756117 | 0
2018-03-08 16:55 | 178441.5 | 2400.0004 | 3 | 17 | 4.400319 | 0.3415356 | 1.826419 | 0 | 7.808412 | 0
2018-03-08 16:57 | 178561.5 | 2520.0001 | 3 | 17 | 4.400313 | 0.3154392 | 1.837362 | 0 | 7.856568 | 0
2018-03-08 16:59 | 178681.5 | 2640.0011 | 3 | 17 | 4.400339 | 0.2933292 | 1.847499 | 0 | 7.901172 | 0
2018-03-08 17:01 | 178801.5 | 2760.0022 | 3 | 17 | 4.400306 | 0.2733231 | 1.856933 | 0 | 7.942684 | 0
2018-03-08 17:03 | 178921.5 | 2880.0002 | 3 | 17 | 4.400325 | 0.2567863 | 1.865756 | 0 | 7.981511 | 0
2018-03-08 17:05 | 179041.5 | 3000.0022 | 3 | 17 | 4.400282 | 0.2408409 | 1.874043 | 0 | 8.017973 | 0
2018-03-08 17:07 | 179161.5 | 3120.0002 | 3 | 17 | 4.400316 | 0.2254467 | 1.881793 | 0 | 8.052078 | 0
2018-03-08 17:09 | 179281.5 | 3240.0015 | 3 | 17 | 4.400314 | 0.2140102 | 1.889109 | 0 | 8.084272 | 0
2018-03-08 17:11 | 179401.5 | 3360.0002 | 3 | 17 | 4.400338 | 0.2040386 | 1.896062 | 0 | 8.114863 | 0
2018-03-08 17:13 | 179521.5 | 3480.0016 | 3 | 17 | 4.400269 | 0.193758 | 1.902691 | 0 | 8.144034 | 0
2018-03-08 17:15 | 179641.5 | 3600.0003 | 3 | 17 | 4.400307 | 0.1860867 | 1.909024 | 0 | 8.1719 | 0
2018-03-08 17:17 | 179761.5 | 3720.0016 | 3 | 17 | 4.400288 | 0.1759815 | 1.915078 | 0 | 8.19854 | 0
2018-03-08 17:19 | 179881.5 | 3840.001 | 3 | 17 | 4.40028 | 0.169405 | 1.920837 | 0 | 8.223882 | 0
2018-03-08 17:21 | 180001.5 | 3960.0016 | 3 | 17 | 4.400304 | 0.1638184 | 1.926388 | 0 | 8.248309 | 0
2018-03-08 17:23 | 180121.5 | 4080.0003 | 3 | 17 | 4.400301 | 0.1578045 | 1.931744 | 0 | 8.271874 | 0
2018-03-08 17:25 | 180241.5 | 4200.0016 | 3 | 17 | 4.400315 | 0.1527653 | 1.936917 | 0 | 8.294641 | 0
2018-03-08 17:27 | 180361.5 | 4320.0002 | 3 | 17 | 4.400312 | 0.1479816 | 1.941922 | 0 | 8.316661 | 0
2018-03-08 17:29 | 180481.5 | 4440.0015 | 3 | 17 | 4.400289 | 0.1434937 | 1.946769 | 0 | 8.337991 | 0
2018-03-08 17:31 | 180601.5 | 4560.0001 | 3 | 17 | 4.400294 | 0.139122 | 1.951476 | 0 | 8.358705 | 0
2018-03-08 17:33 | 180721.5 | 4680.0015 | 3 | 17 | 4.400305 | 0.1351128 | 1.956042 | 0 | 8.378794 | 0
2018-03-08 17:35 | 180841.5 | 4800.0013 | 3 | 17 | 4.40028 | 0.1310711 | 1.960475 | 0 | 8.398303 | 0
2018-03-08 17:37 | 180961.5 | 4920.0016 | 3 | 17 | 4.400256 | 0.1273346 | 1.964782 | 0 | 8.417253 | 0
2018-03-08 17:39 | 181081.5 | 5040.0003 | 3 | 17 | 4.400268 | 0.1243629 | 1.96898 | 0 | 8.435727 | 0
2018-03-08 17:41 | 181201.5 | 5160.0031 | 3 | 17 | 4.400262 | 0.1207943 | 1.97307 | 0 | 8.453723 | 0
2018-03-08 17:43 | 181321.5 | 5280.0003 | 3 | 17 | 4.40027 | 0.1177902 | 1.977052 | 0 | 8.471243 | 0
2018-03-08 17:45 | 181441.5 | 5400.0016 | 3 | 17 | 4.400259 | 0.1148224 | 1.980931 | 0 | 8.488314 | 0
2018-03-08 17:47 | 181561.5 | 5520.0003 | 3 | 17 | 4.400259 | 0.1118679 | 1.98472 | 0 | 8.504989 | 0
2018-03-08 17:49 | 181681.5 | 5640.0006 | 3 | 17 | 4.400245 | 0.1092548 | 1.988415 | 0 | 8.521246 | 0
2018-03-08 17:51 | 181801.5 | 5760.0019 | 3 | 17 | 4.400279 | 0.107132 | 1.992028 | 0 | 8.537142 | 0
2018-03-08 17:53 | 181921.5 | 5880.0015 | 3 | 17 | 4.400287 | 0.1048546 | 1.995557 | 0 | 8.552672 | 0
2018-03-08 17:55 | 182041.5 | 6000.0003 | 3 | 17 | 4.40028 | 0.1022587 | 1.999014 | 0 | 8.567885 | 0
2018-03-08 17:57 | 182161.5 | 6120.0022 | 3 | 17 | 4.400253 | 0.1000595 | 2.002383 | 0 | 8.582709 | 0
2018-03-08 17:59 | 182281.5 | 6240.0004 | 3 | 17 | 4.400291 | 0.09820175 | 2.005687 | 0 | 8.597244 | 0
2018-03-08 18:01 | 182401.5 | 6360.0007 | 3 | 17 | 4.400272 | 0.0960598 | 2.008911 | 0 | 8.611435 | 0
2018-03-08 18:03 | 182521.5 | 6480.0027 | 3 | 17 | 4.400301 | 0.09419823 | 2.012077 | 0 | 8.625364 | 0
2018-03-08 18:05 | 182641.5 | 6600.0023 | 3 | 17 | 4.400297 | 0.09232712 | 2.01518 | 0 | 8.639019 | 0
2018-03-08 18:07 | 182761.5 | 6720.002 | 3 | 17 | 4.400285 | 0.09047699 | 2.018217 | 0 | 8.652384 | 0
2018-03-08 18:09 | 182881.5 | 6840.0007 | 3 | 17 | 4.40027 | 0.08864975 | 2.021194 | 0 | 8.665483 | 0
2018-03-08 18:11 | 183001.5 | 6960.0002 | 3 | 17 | 4.400303 | 0.08718872 | 2.024125 | 0 | 8.678377 | 0
2018-03-08 18:13 | 183121.5 | 7080.0006 | 3 | 17 | 4.400277 | 0.08533287 | 2.026994 | 0 | 8.691003 | 0
2018-03-08 18:15 | 183241.5 | 7200.0019 | 3 | 17 | 4.400253 | 0.08344841 | 2.029811 | 0 | 8.7034 | 0
2018-03-08 18:17 | 183361.5 | 7320.0022 | 3 | 17 | 4.400297 | 0.08246803 | 2.032575 | 0 | 8.715559 | 0
2018-03-08 18:18 | 183417.2 | 7375.7031 | 3 | 17 | 4.400267 | 0.08149529 | 2.033841 | 0 | 8.721132 | 0
2018-03-08 18:20 | 183537.2 | 120.0006 | 4 | 17 | 4.390054 | 0 | 2.033841 | 0 | 8.721132 | 0
2018-03-08 18:22 | 183657.2 | 240 | 4 | 17 | 4.387743 | 0 | 2.033841 | 0 | 8.721132 | 0
2018-03-08 18:23 | 183717.2 | 300.0004 | 4 | 17 | 4.386741 | 0 | 2.033841 | 0 | 8.721132 | 0
2018-03-08 18:25 | 183837.3 | 120.0014 | 5 | 17 | 4.017508 | -3.260064 | 2.033841 | 0.1086534 | 8.721132 | 0.4418738
2018-03-08 18:27 | 183957.3 | 240.0018 | 5 | 17 | 3.951788 | -3.260043 | 2.033841 | 0.2173095 | 8.721132 | 0.8747995
2018-03-08 18:29 | 184077.3 | 360.0013 | 5 | 17 | 3.888752 | -3.260054 | 2.033841 | 0.3259675 | 8.721132 | 1.300742
2018-03-08 18:31 | 184197.3 | 480.0017 | 5 | 17 | 3.829568 | -3.260031 | 2.033841 | 0.4346261 | 8.721132 | 1.720032
2018-03-08 18:33 | 184317.3 | 600.0005 | 5 | 17 | 3.775099 | -3.260037 | 2.033841 | 0.5432838 | 8.721132 | 2.13314
2018-03-08 18:35 | 184437.3 | 720.0009 | 5 | 17 | 3.725386 | -3.260064 | 2.033841 | 0.6519434 | 8.721132 | 2.540597
2018-03-08 18:37 | 184557.3 | 840.0005 | 5 | 17 | 3.680279 | -3.260071 | 2.033841 | 0.7606015 | 8.721132 | 2.942898
2018-03-08 18:39 | 184677.3 | 960.0009 | 5 | 17 | 3.639596 | -3.260041 | 2.033841 | 0.8692594 | 8.721132 | 3.340538
2018-03-08 18:41 | 184797.3 | 1080.0005 | 5 | 17 | 3.603392 | -3.260022 | 2.033841 | 0.9779128 | 8.721132 | 3.733984
2018-03-08 18:43 | 184917.3 | 1200.0006 | 5 | 17 | 3.571668 | -3.260062 | 2.033841 | 1.086571 | 8.721132 | 4.123759
2018-03-08 18:45 | 185037.3 | 1320.0004 | 5 | 17 | 3.543893 | -3.260006 | 2.033841 | 1.195227 | 8.721132 | 4.510302
2018-03-08 18:47 | 185157.3 | 1440.0025 | 5 | 17 | 3.51918 | -3.260041 | 2.033841 | 1.303883 | 8.721132 | 4.894003
2018-03-08 18:49 | 185277.3 | 1560.0021 | 5 | 17 | 3.495944 | -3.260058 | 2.033841 | 1.412538 | 8.721132 | 5.27511
2018-03-08 18:51 | 185397.3 | 1680.0009 | 5 | 17 | 3.471812 | -3.260056 | 2.033841 | 1.521192 | 8.721132 | 5.653666
2018-03-08 18:53 | 185517.3 | 1800.0007 | 5 | 17 | 3.443435 | -3.260016 | 2.033841 | 1.629848 | 8.721132 | 6.029423
2018-03-08 18:55 | 185637.3 | 1920.0009 | 5 | 17 | 3.403838 | -3.260027 | 2.033841 | 1.738508 | 8.721132 | 6.401586
2018-03-08 18:57 | 185757.3 | 2040.0014 | 5 | 17 | 3.338062 | -3.260078 | 2.033841 | 1.847163 | 8.721132 | 6.768217
2018-03-08 18:59 | 185877.3 | 2160.0002 | 5 | 17 | 3.166627 | -3.26001 | 2.033841 | 1.955824 | 8.721132 | 7.123651
2018-03-08 19:00 | 185918.7 | 2201.3787 | 5 | 17 | 2.999969 | -3.260006 | 2.033841 | 1.993291 | 8.721132 | 7.239519
2018-03-08 19:02 | 186038.7 | 120.0028 | 6 | 17 | 3.643842 | 0 | 2.033841 | 1.993291 | 8.721132 | 7.239519
2018-03-08 19:04 | 186158.7 | 239.9999 | 6 | 17 | 3.676168 | 0 | 2.033841 | 1.993291 | 8.721132 | 7.239519
2018-03-08 19:05 | 186218.7 | 300.0028 | 6 | 17 | 3.684368 | 0 | 2.033841 | 1.993291 | 8.721132 | 7.239519
2018-03-08 19:05 | 186218.7 | 0.0048 | 7 | 18 | 3.684394 | 0 | 0 | 0 | 0 | 0
2018-03-08 19:07 | 186338.8 | 120.0007 | 2 | 18 | 4.161775 | 4.890089 | 0.1623089 | 0 | 0.6666384 | 0
2018-03-08 19:09 | 186458.8 | 240.0003 | 2 | 18 | 4.200416 | 4.710907 | 0.3243916 | 0 | 1.345341 | 0
2018-03-08 19:11 | 186578.8 | 360.0023 | 2 | 18 | 4.200391 | 4.206408 | 0.4727702 | 0 | 1.96859 | 0
2018-03-08 19:13 | 186698.8 | 480.0011 | 2 | 18 | 4.200411 | 3.776802 | 0.6056558 | 0 | 2.526762 | 0
2018-03-08 19:15 | 186818.8 | 600.0022 | 2 | 18 | 4.200388 | 3.374859 | 0.7247955 | 0 | 3.027196 | 0
2018-03-08 19:15 | 186853.6 | 634.7406 | 2 | 18 | 4.20038 | 3.259977 | 0.756804 | 0 | 3.161644 | 0
2018-03-08 19:17 | 186973.6 | 120.0014 | 3 | 18 | 4.236412 | 3.259903 | 0.8650219 | 0 | 3.617955 | 0
2018-03-08 19:19 | 187093.6 | 240.0018 | 3 | 18 | 4.283244 | 3.259886 | 0.9736748 | 0 | 4.080722 | 0
2018-03-08 19:21 | 187213.6 | 360.0022 | 3 | 18 | 4.337875 | 3.259897 | 1.082325 | 0 | 4.548999 | 0
2018-03-08 19:23 | 187333.6 | 480.001 | 3 | 18 | 4.399276 | 3.259882 | 1.190977 | 0 | 5.023599 | 0
2018-03-08 19:25 | 187453.6 | 600.0022 | 3 | 18 | 4.400394 | 2.645437 | 1.28862 | 0 | 5.453269 | 0
2018-03-08 19:27 | 187573.6 | 720.0002 | 3 | 18 | 4.400377 | 2.188046 | 1.368892 | 0 | 5.806499 | 0
2018-03-08 19:29 | 187693.6 | 840.0021 | 3 | 18 | 4.400386 | 1.825584 | 1.43555 | 0 | 6.099818 | 0
2018-03-08 19:31 | 187813.6 | 960.0002 | 3 | 18 | 4.400406 | 1.537188 | 1.491403 | 0 | 6.345591 | 0
2018-03-08 19:33 | 187933.6 | 1080.0005 | 3 | 18 | 4.400386 | 1.303997 | 1.538611 | 0 | 6.553326 | 0
2018-03-08 19:35 | 188053.6 | 1200.0009 | 3 | 18 | 4.400383 | 1.11311 | 1.578778 | 0 | 6.730075 | 0
2018-03-08 19:37 | 188173.6 | 1320.0006 | 3 | 18 | 4.400354 | 0.955267 | 1.61316 | 0 | 6.88137 | 0
2018-03-08 19:39 | 188293.6 | 1440.0018 | 3 | 18 | 4.400354 | 0.8254528 | 1.642773 | 0 | 7.011676 | 0
2018-03-08 19:41 | 188413.6 | 1560.0007 | 3 | 18 | 4.40035 | 0.7189198 | 1.668456 | 0 | 7.12469 | 0
2018-03-08 19:43 | 188533.6 | 1680.001 | 3 | 18 | 4.400338 | 0.6305485 | 1.690899 | 0 | 7.223451 | 0
2018-03-08 19:45 | 188653.6 | 1800.0015 | 3 | 18 | 4.400342 | 0.5580578 | 1.710676 | 0 | 7.310475 | 0
2018-03-08 19:47 | 188773.6 | 1920.0002 | 3 | 18 | 4.400344 | 0.4977646 | 1.728243 | 0 | 7.387776 | 0
2018-03-08 19:49 | 188893.6 | 2040.0022 | 3 | 18 | 4.400352 | 0.4479465 | 1.743976 | 0 | 7.457007 | 0
2018-03-08 19:51 | 189013.6 | 2160.0018 | 3 | 18 | 4.400324 | 0.4055328 | 1.758177 | 0 | 7.519494 | 0
2018-03-08 19:53 | 189133.6 | 2280.0015 | 3 | 18 | 4.400333 | 0.3703156 | 1.771091 | 0 | 7.57632 | 0
2018-03-08 19:55 | 189253.6 | 2400.0034 | 3 | 18 | 4.400302 | 0.3400536 | 1.782921 | 0 | 7.628376 | 0
2018-03-08 19:57 | 189373.6 | 2520.0021 | 3 | 18 | 4.400337 | 0.3147106 | 1.793822 | 0 | 7.676344 | 0
2018-03-08 19:59 | 189493.6 | 2640.0009 | 3 | 18 | 4.400276 | 0.2914772 | 1.803923 | 0 | 7.72079 | 0
2018-03-08 20:01 | 189613.6 | 2760.0008 | 3 | 18 | 4.400321 | 0.2729549 | 1.813333 | 0 | 7.762197 | 0
2018-03-08 20:03 | 189733.6 | 2880.0017 | 3 | 18 | 4.400307 | 0.2557755 | 1.822138 | 0 | 7.800942 | 0
2018-03-08 20:05 | 189853.6 | 3000.0021 | 3 | 18 | 4.400273 | 0.24086 | 1.830413 | 0 | 7.837355 | 0
2018-03-08 20:07 | 189973.6 | 3120.001 | 3 | 18 | 4.400321 | 0.2279892 | 1.838222 | 0 | 7.871717 | 0
2018-03-08 20:09 | 190093.6 | 3240.0014 | 3 | 18 | 4.40028 | 0.215868 | 1.845616 | 0 | 7.904253 | 0
2018-03-08 20:11 | 190213.6 | 3360.001 | 3 | 18 | 4.40031 | 0.2055244 | 1.852638 | 0 | 7.935153 | 0
2018-03-08 20:13 | 190333.6 | 3480.0022 | 3 | 18 | 4.400324 | 0.1963596 | 1.859327 | 0 | 7.964585 | 0
2018-03-08 20:15 | 190453.6 | 3600.001 | 3 | 18 | 4.400306 | 0.1873398 | 1.865718 | 0 | 7.992709 | 0
2018-03-08 20:17 | 190573.6 | 3720.0004 | 3 | 18 | 4.400262 | 0.1789494 | 1.871835 | 0 | 8.019625 | 0
2018-03-08 20:19 | 190693.6 | 3840.001 | 3 | 18 | 4.400315 | 0.1727238 | 1.877698 | 0 | 8.045424 | 0
2018-03-08 20:21 | 190813.6 | 3960.0022 | 3 | 18 | 4.400308 | 0.1663647 | 1.883332 | 0 | 8.070217 | 0
2018-03-08 20:23 | 190933.6 | 4080.0018 | 3 | 18 | 4.400292 | 0.1598091 | 1.888761 | 0 | 8.094104 | 0
2018-03-08 20:25 | 191053.6 | 4200.0006 | 3 | 18 | 4.400293 | 0.1544991 | 1.893996 | 0 | 8.117141 | 0
2018-03-08 20:27 | 191173.6 | 4320.0003 | 3 | 18 | 4.400248 | 0.1487827 | 1.899052 | 0 | 8.139388 | 0
2018-03-08 20:29 | 191293.6 | 4440.0005 | 3 | 18 | 4.400272 | 0.1439419 | 1.903945 | 0 | 8.16092 | 0
2018-03-08 20:31 | 191413.6 | 4560.0018 | 3 | 18 | 4.400274 | 0.139883 | 1.908682 | 0 | 8.181761 | 0
2018-03-08 20:33 | 191533.6 | 4680.0005 | 3 | 18 | 4.400319 | 0.1362286 | 1.913282 | 0 | 8.202004 | 0
2018-03-08 20:35 | 191653.6 | 4800.0002 | 3 | 18 | 4.400255 | 0.1318169 | 1.917744 | 0 | 8.221638 | 0
2018-03-08 20:37 | 191773.6 | 4920.0014 | 3 | 18 | 4.400293 | 0.1284199 | 1.922085 | 0 | 8.24074 | 0
2018-03-08 20:39 | 191893.6 | 5040.0002 | 3 | 18 | 4.40028 | 0.125145 | 1.926307 | 0 | 8.259317 | 0
2018-03-08 20:41 | 192013.6 | 5160.0014 | 3 | 18 | 4.400278 | 0.1217499 | 1.930416 | 0 | 8.277401 | 0
2018-03-08 20:43 | 192133.6 | 5280.0018 | 3 | 18 | 4.400295 | 0.118927 | 1.934426 | 0 | 8.295042 | 0
2018-03-08 20:45 | 192253.6 | 5400.0006 | 3 | 18 | 4.400272 | 0.115551 | 1.938329 | 0 | 8.312218 | 0
2018-03-08 20:47 | 192373.6 | 5520.0002 | 3 | 18 | 4.400319 | 0.1132984 | 1.942138 | 0 | 8.328979 | 0
2018-03-08 20:49 | 192493.6 | 5640.0014 | 3 | 18 | 4.400301 | 0.1103725 | 1.945858 | 0 | 8.345347 | 0
2018-03-08 20:51 | 192613.6 | 5760.0009 | 3 | 18 | 4.400278 | 0.1078739 | 1.949489 | 0 | 8.361327 | 0
2018-03-08 20:53 | 192733.6 | 5880.0012 | 3 | 18 | 4.40027 | 0.1052628 | 1.953043 | 0 | 8.376963 | 0
2018-03-08 20:55 | 192853.6 | 6000.0009 | 3 | 18 | 4.400272 | 0.1030598 | 1.95652 | 0 | 8.392265 | 0
2018-03-08 20:57 | 192973.6 | 6120.0022 | 3 | 18 | 4.400286 | 0.1011715 | 1.95992 | 0 | 8.407225 | 0
2018-03-08 20:59 | 193093.6 | 6240.0017 | 3 | 18 | 4.400256 | 0.09893227 | 1.963247 | 0 | 8.421866 | 0
2018-03-08 21:01 | 193213.6 | 6360.0005 | 3 | 18 | 4.400301 | 0.09741211 | 1.966514 | 0 | 8.436239 | 0
2018-03-08 21:03 | 193333.6 | 6480.001 | 3 | 18 | 4.400288 | 0.09529114 | 1.969715 | 0 | 8.450327 | 0
2018-03-08 21:05 | 193453.6 | 6600.0008 | 3 | 18 | 4.400228 | 0.09271049 | 1.972857 | 0 | 8.464149 | 0
2018-03-08 21:07 | 193573.6 | 6720.0002 | 3 | 18 | 4.400301 | 0.091959 | 1.975932 | 0 | 8.477682 | 0
2018-03-08 21:09 | 193693.6 | 6840.0022 | 3 | 18 | 4.400232 | 0.08936882 | 1.97896 | 0 | 8.491004 | 0
2018-03-08 21:11 | 193813.6 | 6960.0007 | 3 | 18 | 4.400255 | 0.08821869 | 1.981924 | 0 | 8.50405 | 0
2018-03-08 21:13 | 193933.6 | 7080.0023 | 3 | 18 | 4.400259 | 0.08677673 | 1.984841 | 0 | 8.516886 | 0
2018-03-08 21:15 | 194053.6 | 7200.0008 | 3 | 18 | 4.40031 | 0.08566856 | 1.987713 | 0 | 8.529519 | 0
2018-03-08 21:17 | 194173.6 | 7320.0014 | 3 | 18 | 4.400296 | 0.0837574 | 1.990533 | 0 | 8.541927 | 0
2018-03-08 21:19 | 194293.6 | 7440.0001 | 3 | 18 | 4.400278 | 0.08239746 | 1.993285 | 0 | 8.554042 | 0
2018-03-08 21:21 | 194385.4 | 7531.7621 | 3 | 18 | 4.400321 | 0.0814991 | 1.995371 | 0 | 8.56322 | 0
2018-03-08 21:23 | 194505.4 | 120.0002 | 4 | 18 | 4.389979 | 0 | 1.995371 | 0 | 8.56322 | 0
2018-03-08 21:25 | 194625.4 | 240.0002 | 4 | 18 | 4.387653 | 0 | 1.995371 | 0 | 8.56322 | 0
2018-03-08 21:26 | 194685.4 | 300.0031 | 4 | 18 | 4.386607 | 0 | 1.995371 | 0 | 8.56322 | 0
2018-03-08 21:28 | 194805.5 | 120.0007 | 5 | 18 | 4.013376 | -3.260027 | 1.995371 | 0.1086594 | 8.56322 | 0.4415216
2018-03-08 21:30 | 194925.5 | 240.0019 | 5 | 18 | 3.946689 | -3.260081 | 1.995371 | 0.2173188 | 8.56322 | 0.8739557
2018-03-08 21:32 | 195045.5 | 360.0015 | 5 | 18 | 3.882818 | -3.260073 | 1.995371 | 0.3259764 | 8.56322 | 1.299294
2018-03-08 21:34 | 195165.5 | 480.0004 | 5 | 18 | 3.822974 | -3.260043 | 1.995371 | 0.434633 | 8.56322 | 1.717895
2018-03-08 21:36 | 195285.5 | 600.0023 | 5 | 18 | 3.767942 | -3.25999 | 1.995371 | 0.5432916 | 8.56322 | 2.130259
2018-03-08 21:38 | 195405.5 | 720.0011 | 5 | 18 | 3.717731 | -3.26002 | 1.995371 | 0.6519499 | 8.56322 | 2.536907
2018-03-08 21:40 | 195525.5 | 840.0023 | 5 | 18 | 3.672114 | -3.260073 | 1.995371 | 0.7606044 | 8.56322 | 2.938337
2018-03-08 21:42 | 195645.5 | 960.0012 | 5 | 18 | 3.631073 | -3.260056 | 1.995371 | 0.86926 | 8.56322 | 3.335061
2018-03-08 21:44 | 195765.5 | 1080.0023 | 5 | 18 | 3.594718 | -3.260025 | 1.995371 | 0.9779176 | 8.56322 | 3.727587
2018-03-08 21:46 | 195885.5 | 1200.0012 | 5 | 18 | 3.562871 | -3.260033 | 1.995371 | 1.086572 | 8.56322 | 4.116402
2018-03-08 21:48 | 196005.5 | 1320.0007 | 5 | 18 | 3.535079 | -3.260071 | 1.995371 | 1.195226 | 8.56322 | 4.501979
2018-03-08 21:50 | 196125.5 | 1440.0003 | 5 | 18 | 3.510171 | -3.260016 | 1.995371 | 1.303881 | 8.56322 | 4.88471
2018-03-08 21:52 | 196245.5 | 1560.0011 | 5 | 18 | 3.486138 | -3.260025 | 1.995371 | 1.412536 | 8.56322 | 5.264805
2018-03-08 21:54 | 196365.5 | 1680.0012 | 5 | 18 | 3.460291 | -3.260037 | 1.995371 | 1.521188 | 8.56322 | 5.642208
2018-03-08 21:56 | 196485.5 | 1800.0007 | 5 | 18 | 3.428148 | -3.26002 | 1.995371 | 1.629848 | 8.56322 | 6.016544
2018-03-08 21:58 | 196605.5 | 1920.0003 | 5 | 18 | 3.38034 | -3.260015 | 1.995371 | 1.738503 | 8.56322 | 6.38664
2018-03-08 22:00 | 196725.5 | 2040.0031 | 5 | 18 | 3.291101 | -3.260031 | 1.995371 | 1.847167 | 8.56322 | 6.74977
2018-03-08 22:02 | 196836.8 | 2151.3291 | 5 | 18 | 2.999966 | -3.259997 | 1.995371 | 1.947969 | 8.56322 | 7.070693
2018-03-08 22:04 | 196956.9 | 120.0022 | 6 | 18 | 3.648407 | 0 | 1.995371 | 1.947969 | 8.56322 | 7.070693
2018-03-08 22:06 | 197076.9 | 240.0011 | 6 | 18 | 3.679835 | 0 | 1.995371 | 1.947969 | 8.56322 | 7.070693
2018-03-08 22:07 | 197136.9 | 300.0047 | 6 | 18 | 3.687431 | 0 | 1.995371 | 1.947969 | 8.56322 | 7.070693
2018-03-08 22:07 | 197136.9 | 0.0032 | 7 | 19 | 3.687455 | 0 | 0 | 0 | 0 | 0
2018-03-08 22:09 | 197257 | 120.0007 | 2 | 19 | 4.171983 | 4.890038 | 0.1623059 | 0 | 0.6681213 | 0
2018-03-08 22:11 | 197377 | 240.0011 | 2 | 19 | 4.200404 | 4.583292 | 0.3225807 | 0 | 1.340235 | 0
2018-03-08 22:13 | 197497 | 360.0006 | 2 | 19 | 4.200386 | 4.088066 | 0.4668572 | 0 | 1.946253 | 0
2018-03-08 22:15 | 197617 | 480.0002 | 2 | 19 | 4.200395 | 3.666664 | 0.5959576 | 0 | 2.488526 | 0
2018-03-08 22:17 | 197737 | 600.0022 | 2 | 19 | 4.200395 | 3.270527 | 0.7115296 | 0 | 2.973974 | 0
2018-03-08 22:17 | 197740.1 | 603.1742 | 2 | 19 | 4.200376 | 3.259993 | 0.714408 | 0 | 2.986064 | 0
2018-03-08 22:19 | 197860.2 | 120.0014 | 3 | 19 | 4.236521 | 3.259876 | 0.822625 | 0 | 3.442374 | 0
2018-03-08 22:21 | 197980.2 | 240.0018 | 3 | 19 | 4.283644 | 3.259865 | 0.9312761 | 0 | 3.90516 | 0
2018-03-08 22:23 | 198100.2 | 360.0022 | 3 | 19 | 4.338733 | 3.259912 | 1.039928 | 0 | 4.373511 | 0
2018-03-08 22:25 | 198220.2 | 480.0002 | 3 | 19 | 4.400427 | 3.25222 | 1.148579 | 0 | 4.848234 | 0
2018-03-08 22:27 | 198340.2 | 600.0015 | 3 | 19 | 4.4004 | 2.630215 | 1.245673 | 0 | 5.27549 | 0
2018-03-08 22:29 | 198460.2 | 720.0019 | 3 | 19 | 4.40039 | 2.174427 | 1.325454 | 0 | 5.626558 | 0
2018-03-08 22:31 | 198580.2 | 840.0023 | 3 | 19 | 4.400385 | 1.812342 | 1.39166 | 0 | 5.91789 | 0
2018-03-08 22:33 | 198700.2 | 960.0011 | 3 | 19 | 4.400348 | 1.523834 | 1.447086 | 0 | 6.161783 | 0
2018-03-08 22:35 | 198820.2 | 1080.0015 | 3 | 19 | 4.40038 | 1.292591 | 1.493891 | 0 | 6.367746 | 0
2018-03-08 22:37 | 198940.2 | 1200.0002 | 3 | 19 | 4.400376 | 1.103489 | 1.533717 | 0 | 6.542995 | 0
2018-03-08 22:39 | 199060.2 | 1320.0006 | 3 | 19 | 4.400354 | 0.9472218 | 1.567805 | 0 | 6.692991 | 0
2018-03-08 22:41 | 199180.2 | 1440.0018 | 3 | 19 | 4.400342 | 0.8183441 | 1.59716 | 0 | 6.822166 | 0
2018-03-08 22:43 | 199300.2 | 1560.0022 | 3 | 19 | 4.400352 | 0.7124195 | 1.622618 | 0 | 6.934191 | 0
2018-03-08 22:45 | 199420.2 | 1680.0018 | 3 | 19 | 4.400342 | 0.6249542 | 1.644864 | 0 | 7.032078 | 0
2018-03-08 22:47 | 199540.2 | 1800.0014 | 3 | 19 | 4.400347 | 0.5534782 | 1.664461 | 0 | 7.118315 | 0
2018-03-08 22:49 | 199660.2 | 1920.0019 | 3 | 19 | 4.400344 | 0.4935932 | 1.681877 | 0 | 7.194952 | 0
2018-03-08 22:51 | 199780.2 | 2040.0023 | 3 | 19 | 4.40035 | 0.4444237 | 1.697484 | 0 | 7.263624 | 0
2018-03-08 22:53 | 199900.2 | 2160.0003 | 3 | 19 | 4.400336 | 0.4027386 | 1.711579 | 0 | 7.325648 | 0
2018-03-08 22:55 | 200020.2 | 2280.0007 | 3 | 19 | 4.400357 | 0.3683414 | 1.724406 | 0 | 7.382093 | 0
2018-03-08 22:57 | 200140.2 | 2400.0003 | 3 | 19 | 4.400305 | 0.3377857 | 1.736161 | 0 | 7.433819 | 0
2018-03-08 22:59 | 200260.2 | 2520.0007 | 3 | 19 | 4.400324 | 0.312809 | 1.746996 | 0 | 7.481494 | 0
2018-03-08 23:01 | 200380.2 | 2640.0003 | 3 | 19 | 4.40032 | 0.2907295 | 1.757048 | 0 | 7.525725 | 0
2018-03-08 23:03 | 200500.2 | 2760.0015 | 3 | 19 | 4.400316 | 0.2718582 | 1.766415 | 0 | 7.566945 | 0
2018-03-08 23:05 | 200620.2 | 2880.0003 | 3 | 19 | 4.400299 | 0.2548885 | 1.775191 | 0 | 7.60556 | 0
2018-03-08 23:07 | 200740.2 | 3000.0015 | 3 | 19 | 4.400311 | 0.240448 | 1.78344 | 0 | 7.641862 | 0
2018-03-08 23:09 | 200860.2 | 3120.0011 | 3 | 19 | 4.40033 | 0.2276287 | 1.791231 | 0 | 7.676144 | 0
2018-03-08 23:11 | 200980.2 | 3240.0006 | 3 | 19 | 4.400326 | 0.2160702 | 1.798609 | 0 | 7.708609 | 0
2018-03-08 23:13 | 201100.2 | 3360.0002 | 3 | 19 | 4.400327 | 0.2054958 | 1.805622 | 0 | 7.739468 | 0
2018-03-08 23:15 | 201220.2 | 3480.0004 | 3 | 19 | 4.400312 | 0.1958981 | 1.812301 | 0 | 7.768858 | 0
2018-03-08 23:17 | 201340.2 | 3600.0003 | 3 | 19 | 4.400291 | 0.1871223 | 1.818682 | 0 | 7.796936 | 0
2018-03-08 23:19 | 201460.2 | 3720.0016 | 3 | 19 | 4.400283 | 0.1793213 | 1.824791 | 0 | 7.823816 | 0
2018-03-08 23:21 | 201580.2 | 3840.0004 | 3 | 19 | 4.400296 | 0.1723614 | 1.830655 | 0 | 7.849621 | 0
2018-03-08 23:23 | 201700.2 | 3960.0015 | 3 | 19 | 4.400297 | 0.1660099 | 1.836291 | 0 | 7.874419 | 0
2018-03-08 23:25 | 201820.2 | 4080.0003 | 3 | 19 | 4.400242 | 0.159071 | 1.84172 | 0 | 7.898312 | 0
2018-03-08 23:27 | 201940.2 | 4200.0015 | 3 | 19 | 4.400305 | 0.1546268 | 1.846955 | 0 | 7.921345 | 0
2018-03-08 23:29 | 202060.2 | 4320.0002 | 3 | 19 | 4.400282 | 0.1491623 | 1.852015 | 0 | 7.943613 | 0
2018-03-08 23:31 | 202180.2 | 4440.0007 | 3 | 19 | 4.400326 | 0.1450291 | 1.856911 | 0 | 7.965153 | 0
2018-03-08 23:33 | 202300.2 | 4560.0003 | 3 | 19 | 4.400297 | 0.1402683 | 1.861655 | 0 | 7.986029 | 0
2018-03-08 23:35 | 202420.2 | 4680.0006 | 3 | 19 | 4.400301 | 0.1362438 | 1.866254 | 0 | 8.006267 | 0
2018-03-08 23:37 | 202540.2 | 4800.0003 | 3 | 19 | 4.400262 | 0.1317863 | 1.870725 | 0 | 8.025941 | 0
2018-03-08 23:39 | 202660.2 | 4920.0006 | 3 | 19 | 4.40025 | 0.1280918 | 1.875067 | 0 | 8.045046 | 0
2018-03-08 23:41 | 202780.2 | 5040.0011 | 3 | 19 | 4.400288 | 0.1251144 | 1.879288 | 0 | 8.063618 | 0
2018-03-08 23:43 | 202900.2 | 5160.0015 | 3 | 19 | 4.400324 | 0.1221542 | 1.883405 | 0 | 8.081737 | 0
2018-03-08 23:45 | 203020.2 | 5280.0018 | 3 | 19 | 4.400284 | 0.118906 | 1.887413 | 0 | 8.099373 | 0
2018-03-08 23:47 | 203140.2 | 5400.0007 | 3 | 19 | 4.400268 | 0.115984 | 1.891323 | 0 | 8.116576 | 0
2018-03-08 23:49 | 203260.2 | 5520.0011 | 3 | 19 | 4.400261 | 0.1129856 | 1.895139 | 0 | 8.13337 | 0
2018-03-08 23:51 | 203380.2 | 5640.003 | 3 | 19 | 4.400272 | 0.1103706 | 1.898868 | 0 | 8.149776 | 0
2018-03-08 23:53 | 203500.2 | 5760.0011 | 3 | 19 | 4.400285 | 0.1082401 | 1.902512 | 0 | 8.165811 | 0
2018-03-08 23:55 | 203620.2 | 5880.0022 | 3 | 19 | 4.400245 | 0.1052914 | 1.906077 | 0 | 8.181499 | 0
2018-03-08 23:57 | 203740.2 | 6000.0003 | 3 | 19 | 4.400253 | 0.103014 | 1.909556 | 0 | 8.196808 | 0
2018-03-08 23:59 | 203860.2 | 6120.0008 | 3 | 19 | 4.400276 | 0.1011887 | 1.912962 | 0 | 8.211796 | 0
2018-03-09 00:01 | 203980.2 | 6240.0011 | 3 | 19 | 4.400272 | 0.09896469 | 1.916301 | 0 | 8.226487 | 0
2018-03-09 00:03 | 204100.2 | 6360.001 | 3 | 19 | 4.400237 | 0.0966796875 | 1.919565 | 0 | 8.240849 | 0
2018-03-09 00:05 | 204220.2 | 6480.0002 | 3 | 19 | 4.400253 | 0.09494209 | 1.922759 | 0 | 8.254904 | 0
2018-03-09 00:07 | 204340.2 | 6600.0014 | 3 | 19 | 4.400285 | 0.09349442 | 1.925897 | 0 | 8.268713 | 0
2018-03-09 00:09 | 204460.2 | 6720.001 | 3 | 19 | 4.400245 | 0.091259 | 1.928972 | 0 | 8.282243 | 0
2018-03-09 00:11 | 204580.2 | 6840.0006 | 3 | 19 | 4.400296 | 0.08972168 | 1.931991 | 0 | 8.295527 | 0
2018-03-09 00:13 | 204700.2 | 6960.0018 | 3 | 19 | 4.400258 | 0.08784485 | 1.93495 | 0 | 8.308548 | 0
2018-03-09 00:15 | 204820.2 | 7080.0006 | 3 | 19 | 4.400286 | 0.08639145 | 1.937858 | 0 | 8.321343 | 0
2018-03-09 00:17 | 204940.2 | 7200.0002 | 3 | 19 | 4.400278 | 0.08455086 | 1.94071 | 0 | 8.333894 | 0
2018-03-09 00:19 | 205060.2 | 7320.0006 | 3 | 19 | 4.400291 | 0.08344078 | 1.943507 | 0 | 8.346199 | 0
2018-03-09 00:21 | 205176.7 | 7436.5615 | 3 | 19 | 4.400251 | 0.08149529 | 1.946182 | 0 | 8.357972 | 0
2018-03-09 00:23 | 205296.8 | 120.002 | 4 | 19 | 4.389666 | 0 | 1.946182 | 0 | 8.357972 | 0
2018-03-09 00:25 | 205416.8 | 240.0007 | 4 | 19 | 4.387246 | 0 | 1.946182 | 0 | 8.357972 | 0
2018-03-09 00:26 | 205476.8 | 300.0028 | 4 | 19 | 4.386193 | 0 | 1.946182 | 0 | 8.357972 | 0
2018-03-09 00:28 | 205596.8 | 120.0007 | 5 | 19 | 4.006268 | -3.260071 | 1.946182 | 0.1086508 | 8.357972 | 0.4408091
2018-03-09 00:30 | 205716.8 | 240.0003 | 5 | 19 | 3.938555 | -3.260071 | 1.946182 | 0.2173091 | 8.357972 | 0.8724105
2018-03-09 00:32 | 205836.8 | 360.0006 | 5 | 19 | 3.873973 | -3.260077 | 1.946182 | 0.3259602 | 8.357972 | 1.296799
2018-03-09 00:34 | 205956.8 | 480.0011 | 5 | 19 | 3.813632 | -3.260043 | 1.946182 | 0.4346226 | 8.357972 | 1.714431
2018-03-09 00:36 | 206076.8 | 600.0017 | 5 | 19 | 3.758183 | -3.260054 | 1.946182 | 0.5432808 | 8.357972 | 2.125754
2018-03-09 00:38 | 206196.8 | 720.0012 | 5 | 19 | 3.707675 | -3.260075 | 1.946182 | 0.6519341 | 8.357972 | 2.531307
2018-03-09 00:40 | 206316.8 | 840.0008 | 5 | 19 | 3.661832 | -3.260037 | 1.946182 | 0.7605969 | 8.357972 | 2.931658
2018-03-09 00:42 | 206436.8 | 960.0021 | 5 | 19 | 3.620755 | -3.260037 | 1.946182 | 0.8692533 | 8.357972 | 3.327264
2018-03-09 00:44 | 206556.8 | 1080.0008 | 5 | 19 | 3.584483 | -3.260054 | 1.946182 | 0.9779096 | 8.357972 | 3.718669
2018-03-09 00:46 | 206676.8 | 1200.0003 | 5 | 19 | 3.552928 | -3.260062 | 1.946182 | 1.086567 | 8.357972 | 4.106394
2018-03-09 00:48 | 206796.8 | 1320.0024 | 5 | 19 | 3.525241 | -3.260096 | 1.946182 | 1.195226 | 8.357972 | 4.490918
2018-03-09 00:50 | 206916.8 | 1440.0012 | 5 | 19 | 3.500073 | -3.260029 | 1.946182 | 1.303879 | 8.357972 | 4.872563
2018-03-09 00:52 | 207036.8 | 1560.0016 | 5 | 19 | 3.475113 | -3.260066 | 1.946182 | 1.41254 | 8.357972 | 5.251539
2018-03-09 00:54 | 207156.8 | 1680.0003 | 5 | 19 | 3.447224 | -3.260039 | 1.946182 | 1.521195 | 8.357972 | 5.627661
2018-03-09 00:56 | 207276.8 | 1800.0015 | 5 | 19 | 3.41046 | -3.260018 | 1.946182 | 1.629848 | 8.357972 | 6.000336
2018-03-09 00:58 | 207396.8 | 1920.0011 | 5 | 19 | 3.35166 | -3.260037 | 1.946182 | 1.738509 | 8.357972 | 6.368021
2018-03-09 01:00 | 207516.8 | 2040.0023 | 5 | 19 | 3.217261 | -3.260036 | 1.946182 | 1.847164 | 8.357972 | 6.726257
2018-03-09 01:01 | 207580.3 | 2103.4124 | 5 | 19 | 2.999992 | -3.260098 | 1.946182 | 1.904585 | 8.357972 | 6.905779
2018-03-09 01:03 | 207700.3 | 120.0012 | 6 | 19 | 3.653988 | 0 | 1.946182 | 1.904585 | 8.357972 | 6.905779
2018-03-09 01:05 | 207820.3 | 240.0001 | 6 | 19 | 3.683602 | 0 | 1.946182 | 1.904585 | 8.357972 | 6.905779
2018-03-09 01:06 | 207880.3 | 300.0036 | 6 | 19 | 3.690372 | 0 | 1.946182 | 1.904585 | 8.357972 | 6.905779
2018-03-09 01:06 | 207880.3 | 0.0024 | 7 | 20 | 3.690375 | 0 | 0 | 0 | 0 | 0
2018-03-09 01:08 | 208000.4 | 120.0014 | 2 | 20 | 4.183177 | 4.890104 | 0.1622988 | 6.11e-10 | 0.6697769 | 2.255e-09
2018-03-09 01:10 | 208120.4 | 240.0001 | 2 | 20 | 4.200406 | 4.457399 | 0.3197879 | 6.11e-10 | 1.330904 | 2.255e-09
2018-03-09 01:12 | 208240.4 | 360.0022 | 2 | 20 | 4.200386 | 3.969551 | 0.4599949 | 6.11e-10 | 1.919829 | 2.255e-09
2018-03-09 01:14 | 208360.4 | 480.0009 | 2 | 20 | 4.200391 | 3.553938 | 0.585255 | 6.11e-10 | 2.445971 | 2.255e-09
2018-03-09 01:15 | 208450.6 | 570.1901 | 2 | 20 | 4.200365 | 3.259956 | 0.6705849 | 6.11e-10 | 2.80439 | 2.255e-09
2018-03-09 01:17 | 208570.6 | 120.0023 | 3 | 20 | 4.23656 | 3.259914 | 0.7788038 | 6.11e-10 | 3.260706 | 2.255e-09
2018-03-09 01:19 | 208690.6 | 240.0003 | 3 | 20 | 4.283616 | 3.259892 | 0.8874521 | 6.11e-10 | 3.723481 | 2.255e-09
2018-03-09 01:21 | 208810.6 | 360.0015 | 3 | 20 | 4.339029 | 3.259874 | 0.9961091 | 6.11e-10 | 4.191863 | 2.255e-09
2018-03-09 01:23 | 208930.6 | 480.0012 | 3 | 20 | 4.400426 | 3.234425 | 1.104745 | 6.11e-10 | 4.666593 | 2.255e-09
2018-03-09 01:25 | 209050.6 | 600.0023 | 3 | 20 | 4.400399 | 2.622429 | 1.201502 | 6.11e-10 | 5.092363 | 2.255e-09
2018-03-09 01:27 | 209170.6 | 720.0003 | 3 | 20 | 4.400385 | 2.167416 | 1.281036 | 6.11e-10 | 5.442347 | 2.255e-09
2018-03-09 01:29 | 209290.6 | 840.0023 | 3 | 20 | 4.400397 | 1.806597 | 1.347029 | 6.11e-10 | 5.73274 | 2.255e-09
2018-03-09 01:31 | 209410.6 | 960.0002 | 3 | 20 | 4.400384 | 1.519129 | 1.40227 | 6.11e-10 | 5.97582 | 2.255e-09
2018-03-09 01:33 | 209530.6 | 1080.0007 | 3 | 20 | 4.400352 | 1.287994 | 1.448923 | 6.11e-10 | 6.181112 | 2.255e-09
2018-03-09 01:35 | 209650.6 | 1200.0019 | 3 | 20 | 4.400365 | 1.099281 | 1.488615 | 6.11e-10 | 6.355771 | 2.255e-09
2018-03-09 01:37 | 209770.6 | 1320.0007 | 3 | 20 | 4.400376 | 0.9442253 | 1.522586 | 6.11e-10 | 6.505257 | 2.255e-09
2018-03-09 01:39 | 209890.6 | 1440.0019 | 3 | 20 | 4.400334 | 0.8150978 | 1.551843 | 6.11e-10 | 6.633998 | 2.255e-09
2018-03-09 01:41 | 210010.6 | 1560.0008 | 3 | 20 | 4.400348 | 0.7098217 | 1.577209 | 6.11e-10 | 6.745616 | 2.255e-09
2018-03-09 01:43 | 210130.6 | 1680.0028 | 3 | 20 | 4.400358 | 0.6230545 | 1.599376 | 6.11e-10 | 6.843158 | 2.255e-09
2018-03-09 01:45 | 210250.6 | 1800.0023 | 3 | 20 | 4.400338 | 0.5512619 | 1.618908 | 6.11e-10 | 6.929106 | 2.255e-09
2018-03-09 01:47 | 210370.6 | 1920.0001 | 3 | 20 | 4.40036 | 0.492363 | 1.636268 | 6.11e-10 | 7.005498 | 2.255e-09
2018-03-09 01:49 | 210490.6 | 2040.0015 | 3 | 20 | 4.400314 | 0.4429188 | 1.65183 | 6.11e-10 | 7.073974 | 2.255e-09
2018-03-09 01:51 | 210610.6 | 2160.0011 | 3 | 20 | 4.400347 | 0.4023476 | 1.665894 | 6.11e-10 | 7.135863 | 2.255e-09
2018-03-09 01:53 | 210730.6 | 2280.0023 | 3 | 20 | 4.400315 | 0.367342 | 1.678703 | 6.11e-10 | 7.192226 | 2.255e-09
2018-03-09 01:55 | 210850.6 | 2400.0019 | 3 | 20 | 4.40034 | 0.3382244 | 1.69045 | 6.11e-10 | 7.243915 | 2.255e-09
2018-03-09 01:57 | 210970.6 | 2520.0008 | 3 | 20 | 4.400301 | 0.3127308 | 1.70129 | 6.11e-10 | 7.291617 | 2.255e-09
2018-03-09 01:59 | 211090.6 | 2640.0012 | 3 | 20 | 4.400302 | 0.2911015 | 1.71135 | 6.11e-10 | 7.335881 | 2.255e-09
2018-03-09 02:01 | 211210.6 | 2760 | 3 | 20 | 4.400331 | 0.2724514 | 1.720733 | 6.11e-10 | 7.37717 | 2.255e-09
2018-03-09 02:03 | 211330.6 | 2880.0012 | 3 | 20 | 4.400332 | 0.255859375 | 1.729525 | 6.11e-10 | 7.415857 | 2.255e-09
2018-03-09 02:05 | 211450.6 | 3000.0024 | 3 | 20 | 4.400298 | 0.2408047 | 1.737796 | 6.11e-10 | 7.452252 | 2.255e-09
2018-03-09 02:07 | 211570.6 | 3120.0028 | 3 | 20 | 4.400288 | 0.2276573 | 1.745608 | 6.11e-10 | 7.486629 | 2.255e-09
2018-03-09 02:09 | 211690.6 | 3240.0016 | 3 | 20 | 4.400293 | 0.2161827 | 1.753011 | 6.11e-10 | 7.519205 | 2.255e-09
2018-03-09 02:11 | 211810.6 | 3360.0003 | 3 | 20 | 4.400309 | 0.2062626 | 1.760052 | 6.11e-10 | 7.550187 | 2.255e-09
2018-03-09 02:13 | 211930.6 | 3480.0024 | 3 | 20 | 4.400281 | 0.196312 | 1.766765 | 6.11e-10 | 7.579726 | 2.255e-09
2018-03-09 02:15 | 212050.6 | 3600.0011 | 3 | 20 | 4.400306 | 0.188282 | 1.773181 | 6.11e-10 | 7.607957 | 2.255e-09
2018-03-09 02:17 | 212170.6 | 3720.0014 | 3 | 20 | 4.400315 | 0.1807766 | 1.779329 | 6.11e-10 | 7.635011 | 2.255e-09
2018-03-09 02:19 | 212290.6 | 3840.0011 | 3 | 20 | 4.400258 | 0.1727772 | 1.785229 | 6.11e-10 | 7.660972 | 2.255e-09
2018-03-09 02:21 | 212410.6 | 3960.0022 | 3 | 20 | 4.40029 | 0.1671257 | 1.7909 | 6.11e-10 | 7.685928 | 2.255e-09
2018-03-09 02:23 | 212530.6 | 4080.0003 | 3 | 20 | 4.400282 | 0.1612911 | 1.796368 | 6.11e-10 | 7.709986 | 2.255e-09
2018-03-09 02:25 | 212650.6 | 4200.0024 | 3 | 20 | 4.400276 | 0.1553497 | 1.801645 | 6.11e-10 | 7.733209 | 2.255e-09
2018-03-09 02:27 | 212770.6 | 4320.0011 | 3 | 20 | 4.400291 | 0.1505203 | 1.80675 | 6.11e-10 | 7.755672 | 2.255e-09
2018-03-09 02:29 | 212890.6 | 4440.0004 | 3 | 20 | 4.400318 | 0.1461773 | 1.811689 | 6.11e-10 | 7.777403 | 2.255e-09
2018-03-09 02:31 | 213010.6 | 4560.0019 | 3 | 20 | 4.400261 | 0.1409779 | 1.816469 | 6.11e-10 | 7.798437 | 2.255e-09
2018-03-09 02:33 | 213130.6 | 4680.0023 | 3 | 20 | 4.400302 | 0.1372242 | 1.82111 | 6.11e-10 | 7.818859 | 2.255e-09
2018-03-09 02:35 | 213250.6 | 4800.0001 | 3 | 20 | 4.40031 | 0.1336441 | 1.825617 | 6.11e-10 | 7.838692 | 2.255e-09
2018-03-09 02:37 | 213370.6 | 4920.0022 | 3 | 20 | 4.400243 | 0.1291447 | 1.829997 | 6.11e-10 | 7.857965 | 2.255e-09
2018-03-09 02:39 | 213490.6 | 5040.0009 | 3 | 20 | 4.400262 | 0.1258659 | 1.83426 | 6.11e-10 | 7.876724 | 2.255e-09
2018-03-09 02:41 | 213610.6 | 5160.0021 | 3 | 20 | 4.4003 | 0.1230106 | 1.838417 | 6.11e-10 | 7.895015 | 2.255e-09
2018-03-09 02:43 | 213730.6 | 5280.0018 | 3 | 20 | 4.400279 | 0.1200542 | 1.84246 | 6.11e-10 | 7.912804 | 2.255e-09
2018-03-09 02:45 | 213850.6 | 5400.0007 | 3 | 20 | 4.400296 | 0.1170311 | 1.846408 | 6.11e-10 | 7.930177 | 2.255e-09
2018-03-09 02:47 | 213970.6 | 5520.0011 | 3 | 20 | 4.400289 | 0.1144733 | 1.850263 | 6.11e-10 | 7.947141 | 2.255e-09
2018-03-09 02:49 | 214090.6 | 5640.0015 | 3 | 20 | 4.40031 | 0.1118298 | 1.854025 | 6.11e-10 | 7.963696 | 2.255e-09
2018-03-09 02:51 | 214210.6 | 5760.0019 | 3 | 20 | 4.400273 | 0.1092148 | 1.857704 | 6.11e-10 | 7.979883 | 2.255e-09
2018-03-09 02:53 | 214330.6 | 5880.0007 | 3 | 20 | 4.400302 | 0.107151 | 1.861305 | 6.11e-10 | 7.99573 | 2.255e-09
2018-03-09 02:55 | 214450.6 | 6000.0011 | 3 | 20 | 4.400293 | 0.1045151 | 1.864829 | 6.11e-10 | 8.011235 | 2.255e-09
2018-03-09 02:57 | 214570.6 | 6120.0023 | 3 | 20 | 4.400249 | 0.1019287 | 1.868271 | 6.11e-10 | 8.026383 | 2.255e-09
2018-03-09 02:59 | 214690.6 | 6240.0019 | 3 | 20 | 4.400299 | 0.1002369 | 1.871645 | 6.11e-10 | 8.041227 | 2.255e-09
2018-03-09 03:01 | 214810.6 | 6360.0005 | 3 | 20 | 4.400266 | 0.09798431 | 1.874945 | 6.11e-10 | 8.055747 | 2.255e-09
2018-03-09 03:03 | 214930.6 | 6480.001 | 3 | 20 | 4.400276 | 0.09608841 | 1.878176 | 6.11e-10 | 8.069968 | 2.255e-09
2018-03-09 03:05 | 215050.6 | 6600.0006 | 3 | 20 | 4.400293 | 0.09424782 | 1.881349 | 6.11e-10 | 8.083927 | 2.255e-09
2018-03-09 03:07 | 215170.6 | 6720 | 3 | 20 | 4.400276 | 0.09235001 | 1.884453 | 6.11e-10 | 8.097586 | 2.255e-09
2018-03-09 03:09 | 215290.6 | 6840.0021 | 3 | 20 | 4.40029 | 0.09081841 | 1.887499 | 6.11e-10 | 8.110991 | 2.255e-09
2018-03-09 03:11 | 215410.6 | 6960.0003 | 3 | 20 | 4.400266 | 0.08903313 | 1.89049 | 6.11e-10 | 8.12415 | 2.255e-09
2018-03-09 03:13 | 215530.6 | 7080.0015 | 3 | 20 | 4.400255 | 0.08715248 | 1.893431 | 6.11e-10 | 8.137093 | 2.255e-09
2018-03-09 03:15 | 215650.6 | 7200.0019 | 3 | 20 | 4.400234 | 0.08527184 | 1.896317 | 6.11e-10 | 8.14979 | 2.255e-09
2018-03-09 03:17 | 215770.6 | 7320.0007 | 3 | 20 | 4.40029 | 0.0845623 | 1.899153 | 6.11e-10 | 8.16227 | 2.255e-09
2018-03-09 03:19 | 215890.6 | 7440.0008 | 3 | 20 | 4.400296 | 0.08313942 | 1.90194 | 6.11e-10 | 8.174532 | 2.255e-09
2018-03-09 03:21 | 216010.6 | 7560.0015 | 3 | 20 | 4.400288 | 0.08165932 | 1.90468 | 6.11e-10 | 8.186591 | 2.255e-09
2018-03-09 03:22 | 216033.5 | 7582.8416 | 3 | 20 | 4.400321 | 0.0814991 | 1.905198 | 6.11e-10 | 8.188869 | 2.255e-09
2018-03-09 03:24 | 216153.5 | 120.0021 | 4 | 20 | 4.389554 | 0 | 1.905198 | 6.11e-10 | 8.188869 | 2.255e-09
2018-03-09 03:26 | 216273.5 | 240.0017 | 4 | 20 | 4.387093 | 0 | 1.905198 | 6.11e-10 | 8.188869 | 2.255e-09
2018-03-09 03:27 | 216333.5 | 300.0046 | 4 | 20 | 4.386014 | 0 | 1.905198 | 6.11e-10 | 8.188869 | 2.255e-09
2018-03-09 03:29 | 216453.6 | 120.0006 | 5 | 20 | 4.000141 | -3.260098 | 1.905198 | 0.1086521 | 8.188869 | 0.4402371
2018-03-09 03:31 | 216573.6 | 240.0011 | 5 | 20 | 3.93129 | -3.260087 | 1.905198 | 0.2173112 | 8.188869 | 0.8711109
2018-03-09 03:33 | 216693.6 | 360.0022 | 5 | 20 | 3.865737 | -3.260078 | 1.905198 | 0.3259737 | 8.188869 | 1.2947
2018-03-09 03:35 | 216813.6 | 480.0002 | 5 | 20 | 3.804679 | -3.260062 | 1.905198 | 0.4346288 | 8.188869 | 1.711369
2018-03-09 03:37 | 216933.6 | 600.0006 | 5 | 20 | 3.748624 | -3.260096 | 1.905198 | 0.5432894 | 8.188869 | 2.121696
2018-03-09 03:39 | 217053.6 | 720.0011 | 5 | 20 | 3.697499 | -3.260062 | 1.905198 | 0.651949 | 8.188869 | 2.526201
2018-03-09 03:41 | 217173.6 | 840.0006 | 5 | 20 | 3.651108 | -3.260052 | 1.905198 | 0.7606084 | 8.188869 | 2.925406
2018-03-09 03:43 | 217293.6 | 960.001 | 5 | 20 | 3.609644 | -3.260102 | 1.905198 | 0.8692659 | 8.188869 | 3.319827
2018-03-09 03:45 | 217413.6 | 1080.0031 | 5 | 20 | 3.573155 | -3.260077 | 1.905198 | 0.9779251 | 8.188869 | 3.710019
2018-03-09 03:47 | 217533.6 | 1200.0011 | 5 | 20 | 3.541475 | -3.260058 | 1.905198 | 1.086577 | 8.188869 | 4.096487
2018-03-09 03:49 | 217653.6 | 1320.0007 | 5 | 20 | 3.513608 | -3.26005 | 1.905198 | 1.195238 | 8.188869 | 4.479765
2018-03-09 03:51 | 217773.6 | 1440.0027 | 5 | 20 | 3.487762 | -3.260069 | 1.905198 | 1.3039 | 8.188869 | 4.860149
2018-03-09 03:53 | 217893.6 | 1560.0023 | 5 | 20 | 3.461241 | -3.260077 | 1.905198 | 1.412559 | 8.188869 | 5.237707
2018-03-09 03:55 | 218013.6 | 1680.0011 | 5 | 20 | 3.429974 | -3.260037 | 1.905198 | 1.521218 | 8.188869 | 5.612171
2018-03-09 03:57 | 218133.6 | 1800.0023 | 5 | 20 | 3.385391 | -3.260087 | 1.905198 | 1.629877 | 8.188869 | 5.98263
2018-03-09 03:59 | 218253.6 | 1920.0002 | 5 | 20 | 3.305135 | -3.260056 | 1.905198 | 1.738529 | 8.188869 | 6.346635
2018-03-09 04:01 | 218373.6 | 2040.0022 | 5 | 20 | 3.033364 | -3.26005 | 1.905198 | 1.847192 | 8.188869 | 6.694957
2018-03-09 04:01 | 218380.2 | 2046.6342 | 5 | 20 | 2.999981 | -3.260075 | 1.905198 | 1.853197 | 8.188869 | 6.713073
2018-03-09 04:03 | 218500.3 | 120.0015 | 6 | 20 | 3.658892 | 0 | 1.905198 | 1.853197 | 8.188869 | 6.713073
2018-03-09 04:05 | 218620.3 | 240.0003 | 6 | 20 | 3.686881 | 0 | 1.905198 | 1.853197 | 8.188869 | 6.713073
2018-03-09 04:06 | 218680.3 | 300.0031 | 6 | 20 | 3.693099 | 0 | 1.905198 | 1.853197 | 8.188869 | 6.713073
2018-03-09 04:06 | 218680.3 | 0.0048 | 7 | 21 | 3.693155 | 0 | 0 | 0 | 0 | 0
2018-03-09 04:08 | 218800.4 | 120.0015 | 2 | 21 | 4.195756 | 4.89011 | 0.1623131 | 0 | 0.6717054 | 0
2018-03-09 04:10 | 218920.4 | 240.0019 | 2 | 21 | 4.200415 | 4.316326 | 0.3156643 | 0 | 1.315815 | 0
2018-03-09 04:12 | 219040.4 | 360.0007 | 2 | 21 | 4.200401 | 3.834009 | 0.4512438 | 0 | 1.885303 | 0
2018-03-09 04:14 | 219160.4 | 480.0019 | 2 | 21 | 4.200398 | 3.425339 | 0.572098 | 0 | 2.392938 | 0
2018-03-09 04:15 | 219211.7 | 531.3514 | 2 | 21 | 4.200408 | 3.259996 | 0.619769 | 0 | 2.593175 | 0
2018-03-09 04:17 | 219331.7 | 120.0014 | 3 | 21 | 4.236762 | 3.259878 | 0.7279839 | 0 | 3.049491 | 0
2018-03-09 04:19 | 219451.7 | 240.0003 | 3 | 21 | 4.28386 | 3.259888 | 0.8366328 | 0 | 3.51229 | 0
2018-03-09 04:21 | 219571.7 | 360.0007 | 3 | 21 | 4.33965 | 3.259863 | 0.9452851 | 0 | 3.980698 | 0
2018-03-09 04:23 | 219691.7 | 480.0003 | 3 | 21 | 4.400426 | 3.216661 | 1.053903 | 0 | 4.455444 | 0
2018-03-09 04:25 | 219811.7 | 600.0015 | 3 | 21 | 4.400405 | 2.615244 | 1.150345 | 0 | 4.879831 | 0
2018-03-09 04:27 | 219931.7 | 720.0011 | 3 | 21 | 4.400403 | 2.162668 | 1.229681 | 0 | 5.228942 | 0
2018-03-09 04:29 | 220051.7 | 840.0015 | 3 | 21 | 4.400403 | 1.803144 | 1.295535 | 0 | 5.518721 | 0
2018-03-09 04:31 | 220171.7 | 960.0012 | 3 | 21 | 4.400383 | 1.516457 | 1.350673 | 0 | 5.761351 | 0
2018-03-09 04:33 | 220291.7 | 1080.0015 | 3 | 21 | 4.40039 | 1.286886 | 1.397253 | 0 | 5.966319 | 0
2018-03-09 04:35 | 220411.7 | 1200.0003 | 3 | 21 | 4.400371 | 1.098557 | 1.436896 | 0 | 6.140763 | 0
2018-03-09 04:37 | 220531.7 | 1320.0007 | 3 | 21 | 4.400357 | 0.9436493 | 1.470848 | 0 | 6.290167 | 0
2018-03-09 04:39 | 220651.7 | 1440.0003 | 3 | 21 | 4.400335 | 0.8151321 | 1.500098 | 0 | 6.418874 | 0
2018-03-09 04:41 | 220771.7 | 1560.0015 | 3 | 21 | 4.40036 | 0.7101402 | 1.525463 | 0 | 6.530493 | 0
2018-03-09 04:43 | 220891.7 | 1680.0011 | 3 | 21 | 4.400342 | 0.6229553 | 1.547628 | 0 | 6.628023 | 0
2018-03-09 04:45 | 221011.7 | 1800.0009 | 3 | 21 | 4.400338 | 0.5511627 | 1.567154 | 0 | 6.713944 | 0
2018-03-09 04:47 | 221131.7 | 1920.0018 | 3 | 21 | 4.40035 | 0.491888 | 1.584504 | 0 | 6.790294 | 0
2018-03-09 04:49 | 221251.7 | 2040.0014 | 3 | 21 | 4.400368 | 0.4432049 | 1.600054 | 0 | 6.858716 | 0
2018-03-09 04:51 | 221371.7 | 2160.001 | 3 | 21 | 4.400352 | 0.4017658 | 1.614101 | 0 | 6.920528 | 0
2018-03-09 04:53 | 221491.7 | 2280.0022 | 3 | 21 | 4.400349 | 0.3671436 | 1.62689 | 0 | 6.976806 | 0
2018-03-09 04:55 | 221611.7 | 2400.0026 | 3 | 21 | 4.400333 | 0.3378086 | 1.63862 | 0 | 7.028421 | 0
2018-03-09 04:57 | 221731.7 | 2520.003 | 3 | 21 | 4.400309 | 0.3124104 | 1.649445 | 0 | 7.076054 | 0
2018-03-09 04:59 | 221851.7 | 2640.0002 | 3 | 21 | 4.400329 | 0.291132 | 1.659492 | 0 | 7.120264 | 0
2018-03-09 05:01 | 221971.7 | 2760.0023 | 3 | 21 | 4.400291 | 0.2717571 | 1.668869 | 0 | 7.161526 | 0
2018-03-09 05:03 | 222091.7 | 2880.002 | 3 | 21 | 4.400305 | 0.2556133 | 1.677656 | 0 | 7.200192 | 0
2018-03-09 05:05 | 222211.7 | 3000.0001 | 3 | 21 | 4.400271 | 0.2404385 | 1.685928 | 0 | 7.236592 | 0
2018-03-09 05:07 | 222331.7 | 3120.0012 | 3 | 21 | 4.400294 | 0.2279968 | 1.693743 | 0 | 7.270978 | 0
2018-03-09 05:09 | 222451.7 | 3240.0023 | 3 | 21 | 4.400303 | 0.2166195 | 1.701154 | 0 | 7.303591 | 0
2018-03-09 05:11 | 222571.7 | 3360.0003 | 3 | 21 | 4.400327 | 0.2066441 | 1.708203 | 0 | 7.334608 | 0
2018-03-09 05:13 | 222691.7 | 3480.0016 | 3 | 21 | 4.400294 | 0.1970596 | 1.714921 | 0 | 7.364168 | 0
2018-03-09 05:15 | 222811.7 | 3600.0019 | 3 | 21 | 4.400298 | 0.1888962 | 1.721345 | 0 | 7.392437 | 0
2018-03-09 05:17 | 222931.7 | 3720.0001 | 3 | 21 | 4.400321 | 0.1811638 | 1.727503 | 0 | 7.419533 | 0
2018-03-09 05:19 | 223051.7 | 3840.0018 | 3 | 21 | 4.400306 | 0.1738358 | 1.733412 | 0 | 7.445536 | 0
2018-03-09 05:21 | 223171.7 | 3960.0014 | 3 | 21 | 4.40031 | 0.167532 | 1.739094 | 0 | 7.470538 | 0
2018-03-09 05:23 | 223291.7 | 4080.0018 | 3 | 21 | 4.40031 | 0.161644 | 1.744572 | 0 | 7.494644 | 0
2018-03-09 05:25 | 223411.7 | 4200.003 | 3 | 21 | 4.400315 | 0.1560879 | 1.749861 | 0 | 7.517914 | 0
2018-03-09 05:27 | 223531.7 | 4320.0012 | 3 | 21 | 4.400284 | 0.150919 | 1.75497 | 0 | 7.540394 | 0
2018-03-09 05:29 | 223651.7 | 4440.0007 | 3 | 21 | 4.400308 | 0.1461887 | 1.759914 | 0 | 7.562149 | 0
2018-03-09 05:31 | 223771.7 | 4560.0019 | 3 | 21 | 4.400291 | 0.1417332 | 1.764701 | 0 | 7.583213 | 0
2018-03-09 05:33 | 223891.7 | 4680.0023 | 3 | 21 | 4.400275 | 0.1372738 | 1.76935 | 0 | 7.603673 | 0
2018-03-09 05:35 | 224011.7 | 4800.0003 | 3 | 21 | 4.400289 | 0.1335678 | 1.773861 | 0 | 7.62352 | 0
2018-03-09 05:37 | 224131.7 | 4920.0015 | 3 | 21 | 4.400266 | 0.1295681 | 1.778247 | 0 | 7.642821 | 0
2018-03-09 05:39 | 224251.7 | 5040.0011 | 3 | 21 | 4.400254 | 0.1258507 | 1.782513 | 0 | 7.661592 | 0
2018-03-09 05:41 | 224371.7 | 5160.0023 | 3 | 21 | 4.400291 | 0.122982 | 1.786666 | 0 | 7.679866 | 0
2018-03-09 05:43 | 224491.7 | 5280.001 | 3 | 21 | 4.400273 | 0.1196308 | 1.79071 | 0 | 7.697661 | 0
2018-03-09 05:45 | 224611.7 | 5400.0007 | 3 | 21 | 4.40025 | 0.1163197 | 1.794651 | 0 | 7.715002 | 0
2018-03-09 05:47 | 224731.7 | 5520.001 | 3 | 21 | 4.400301 | 0.1140747 | 1.798498 | 0 | 7.73193 | 0
2018-03-09 05:49 | 224851.7 | 5640.0022 | 3 | 21 | 4.400259 | 0.1108303 | 1.80225 | 0 | 7.748441 | 0
2018-03-09 05:51 | 224971.7 | 5760.001 | 3 | 21 | 4.400296 | 0.1086388 | 1.805905 | 0 | 7.764524 | 0
2018-03-09 05:53 | 225091.7 | 5880.0007 | 3 | 21 | 4.400272 | 0.1060295 | 1.80948 | 0 | 7.780255 | 0
2018-03-09 05:55 | 225211.7 | 6000.0003 | 3 | 21 | 4.400285 | 0.1038036 | 1.812977 | 0 | 7.795641 | 0
2018-03-09 05:57 | 225331.7 | 6120.0015 | 3 | 21 | 4.400275 | 0.1015759 | 1.816391 | 0 | 7.810666 | 0
2018-03-09 05:59 | 225451.7 | 6240.0011 | 3 | 21 | 4.400259 | 0.09930801 | 1.819739 | 0 | 7.825399 | 0
2018-03-09 06:01 | 225571.7 | 6360.0007 | 3 | 21 | 4.400293 | 0.09742928 | 1.823025 | 0 | 7.839859 | 0
2018-03-09 06:03 | 225691.7 | 6480.0003 | 3 | 21 | 4.400258 | 0.09531212 | 1.826235 | 0 | 7.853981 | 0
2018-03-09 06:05 | 225811.7 | 6600.0005 | 3 | 21 | 4.400255 | 0.09346581 | 1.829391 | 0 | 7.867871 | 0
2018-03-09 06:07 | 225931.7 | 6720.0027 | 3 | 21 | 4.400259 | 0.09202957 | 1.832482 | 0 | 7.881469 | 0
2018-03-09 06:09 | 226051.7 | 6840.0022 | 3 | 21 | 4.400239 | 0.0897522 | 1.835514 | 0 | 7.894813 | 0
2018-03-09 06:11 | 226171.7 | 6960.0002 | 3 | 21 | 4.400285 | 0.08863068 | 1.838494 | 0 | 7.907927 | 0
2018-03-09 06:13 | 226291.7 | 7080.0006 | 3 | 21 | 4.400244 | 0.08678055 | 1.841415 | 0 | 7.92078 | 0
2018-03-09 06:15 | 226411.7 | 7200.0002 | 3 | 21 | 4.400283 | 0.08564377 | 1.844292 | 0 | 7.933436 | 0
2018-03-09 06:17 | 226531.7 | 7320.0007 | 3 | 21 | 4.400259 | 0.08380508 | 1.847115 | 0 | 7.945858 | 0
2018-03-09 06:19 | 226651.7 | 7440.0009 | 3 | 21 | 4.400238 | 0.08210564 | 1.849887 | 0 | 7.958056 | 0
2018-03-09 06:20 | 226755.1 | 7543.3996 | 3 | 21 | 4.400301 | 0.08149719 | 1.852238 | 0 | 7.968401 | 0
2018-03-09 06:22 | 226875.2 | 120.0004 | 4 | 21 | 4.389296 | 0 | 1.852238 | 0 | 7.968401 | 0
2018-03-09 06:24 | 226995.2 | 240 | 4 | 21 | 4.386779 | 0 | 1.852238 | 0 | 7.968401 | 0
2018-03-09 06:25 | 227055.2 | 300.0003 | 4 | 21 | 4.385661 | 0 | 1.852238 | 0 | 7.968401 | 0
2018-03-09 06:27 | 227175.3 | 120.0005 | 5 | 21 | 3.99316 | -3.260089 | 1.852238 | 0.1086543 | 7.968401 | 0.439583
2018-03-09 06:29 | 227295.3 | 240.0002 | 5 | 21 | 3.923294 | -3.260052 | 1.852238 | 0.2173107 | 7.968401 | 0.8696333
2018-03-09 06:31 | 227415.3 | 360.0023 | 5 | 21 | 3.856972 | -3.260087 | 1.852238 | 0.3259713 | 7.968401 | 1.292301
2018-03-09 06:33 | 227535.3 | 480.0018 | 5 | 21 | 3.795278 | -3.260118 | 1.852238 | 0.4346298 | 7.968401 | 1.707994
2018-03-09 06:35 | 227655.3 | 600.0007 | 5 | 21 | 3.738706 | -3.260039 | 1.852238 | 0.5432853 | 7.968401 | 2.117252
2018-03-09 06:37 | 227775.3 | 720.0018 | 5 | 21 | 3.687129 | -3.260092 | 1.852238 | 0.6519417 | 7.968401 | 2.520641
2018-03-09 06:39 | 227895.3 | 840.0022 | 5 | 21 | 3.640417 | -3.260087 | 1.852238 | 0.7606019 | 7.968401 | 2.918702
2018-03-09 06:41 | 228015.3 | 960.0026 | 5 | 21 | 3.598726 | -3.260092 | 1.852238 | 0.8692538 | 7.968401 | 3.311928
2018-03-09 06:43 | 228135.3 | 1080.0008 | 5 | 21 | 3.562296 | -3.260064 | 1.852238 | 0.9779122 | 7.968401 | 3.700932
2018-03-09 06:45 | 228255.3 | 1200.0002 | 5 | 21 | 3.530716 | -3.26006 | 1.852238 | 1.086573 | 7.968401 | 4.086259
2018-03-09 06:47 | 228375.3 | 1320.0021 | 5 | 21 | 3.502705 | -3.260054 | 1.852238 | 1.195234 | 7.968401 | 4.468363
2018-03-09 06:49 | 228495.3 | 1440.0018 | 5 | 21 | 3.476059 | -3.260078 | 1.852238 | 1.303889 | 7.968401 | 4.847503
2018-03-09 06:51 | 228615.3 | 1560.0022 | 5 | 21 | 3.447738 | -3.260052 | 1.852238 | 1.412545 | 7.968401 | 5.223693
2018-03-09 06:53 | 228735.3 | 1680.0018 | 5 | 21 | 3.412251 | -3.260078 | 1.852238 | 1.521209 | 7.968401 | 5.596515
2018-03-09 06:55 | 228855.3 | 1800.0012 | 5 | 21 | 3.357077 | -3.26011 | 1.852238 | 1.629863 | 7.968401 | 5.964544
2018-03-09 06:57 | 228975.3 | 1920.0019 | 5 | 21 | 3.238337 | -3.260083 | 1.852238 | 1.738523 | 7.968401 | 6.323977
2018-03-09 06:59 | 229051.4 | 1996.1541 | 5 | 21 | 2.999997 | -3.260043 | 1.852238 | 1.80748 | 7.968401 | 6.540601
2018-03-09 07:01 | 229171.5 | 120.0012 | 6 | 21 | 3.664038 | 0 | 1.852238 | 1.80748 | 7.968401 | 6.540601
2018-03-09 07:03 | 229291.5 | 240.0009 | 6 | 21 | 3.690423 | 0 | 1.852238 | 1.80748 | 7.968401 | 6.540601
2018-03-09 07:04 | 229351.5 | 300.0028 | 6 | 21 | 3.696288 | 0 | 1.852238 | 1.80748 | 7.968401 | 6.540601
2018-03-09 07:04 | 229351.5 | 0.0024 | 7 | 22 | 3.696285 | 0 | 0 | 0 | 0 | 0
2018-03-09 07:06 | 229471.6 | 120.0006 | 2 | 22 | 4.200419 | 4.77861 | 0.1620735 | 4.24e-10 | 0.6725548 | 1.567e-09
2018-03-09 07:08 | 229591.6 | 240.0019 | 2 | 22 | 4.200405 | 4.182051 | 0.3107446 | 4.24e-10 | 1.297034 | 1.567e-09
2018-03-09 07:10 | 229711.6 | 360.0015 | 2 | 22 | 4.200392 | 3.71184 | 0.442051 | 4.24e-10 | 1.848572 | 1.567e-09
2018-03-09 07:12 | 229831.6 | 480.0002 | 2 | 22 | 4.200393 | 3.31053 | 0.5589609 | 4.24e-10 | 2.33964 | 1.567e-09
2018-03-09 07:12 | 229847.6 | 495.9952 | 2 | 22 | 4.2004 | 3.259996 | 0.5735555 | 4.24e-10 | 2.400943 | 1.567e-09
2018-03-09 07:14 | 229967.6 | 120.0014 | 3 | 22 | 4.236873 | 3.259897 | 0.6817626 | 4.24e-10 | 2.857236 | 1.567e-09
2018-03-09 07:16 | 230087.6 | 240.001 | 3 | 22 | 4.284131 | 3.259865 | 0.7904125 | 4.24e-10 | 3.32006 | 1.567e-09
2018-03-09 07:18 | 230207.6 | 360.0022 | 3 | 22 | 4.339843 | 3.259863 | 0.8990692 | 4.24e-10 | 3.78851 | 1.567e-09
2018-03-09 07:20 | 230327.6 | 480.0002 | 3 | 22 | 4.40042 | 3.211386 | 1.007679 | 4.24e-10 | 4.263251 | 1.567e-09
2018-03-09 07:22 | 230447.6 | 600.0022 | 3 | 22 | 4.400402 | 2.618383 | 1.104112 | 4.24e-10 | 4.687593 | 1.567e-09
2018-03-09 07:24 | 230567.6 | 720.0002 | 3 | 22 | 4.400385 | 2.166719 | 1.183571 | 4.24e-10 | 5.037243 | 1.567e-09
2018-03-09 07:26 | 230687.6 | 840.0021 | 3 | 22 | 4.400379 | 1.806498 | 1.249566 | 4.24e-10 | 5.327647 | 1.567e-09
2018-03-09 07:28 | 230807.6 | 960.0001 | 3 | 22 | 4.400385 | 1.51959 | 1.304813 | 4.24e-10 | 5.570755 | 1.567e-09
2018-03-09 07:30 | 230927.6 | 1080.0008 | 3 | 22 | 4.400371 | 1.289192 | 1.351485 | 4.24e-10 | 5.77613 | 1.567e-09
2018-03-09 07:32 | 231047.6 | 1200.001 | 3 | 22 | 4.40038 | 1.101343 | 1.391216 | 4.24e-10 | 5.950961 | 1.567e-09
2018-03-09 07:34 | 231167.6 | 1320.0006 | 3 | 22 | 4.400351 | 0.9457397 | 1.425248 | 4.24e-10 | 6.100715 | 1.567e-09
2018-03-09 07:36 | 231287.6 | 1440.0009 | 3 | 22 | 4.40035 | 0.81744 | 1.45457 | 4.24e-10 | 6.229742 | 1.567e-09
2018-03-09 07:38 | 231407.6 | 1560.0015 | 3 | 22 | 4.400329 | 0.7113476 | 1.479998 | 4.24e-10 | 6.341633 | 1.567e-09
2018-03-09 07:40 | 231527.6 | 1680.0003 | 3 | 22 | 4.400319 | 0.6238651 | 1.502213 | 4.24e-10 | 6.439388 | 1.567e-09
2018-03-09 07:42 | 231647.6 | 1800.0023 | 3 | 22 | 4.400349 | 0.5523968 | 1.521782 | 4.24e-10 | 6.5255 | 1.567e-09
2018-03-09 07:44 | 231767.6 | 1920.0002 | 3 | 22 | 4.400319 | 0.4923782 | 1.539165 | 4.24e-10 | 6.601988 | 1.567e-09
2018-03-09 07:46 | 231887.6 | 2040.0014 | 3 | 22 | 4.400328 | 0.4432716 | 1.554738 | 4.24e-10 | 6.670518 | 1.567e-09
2018-03-09 07:48 | 232007.6 | 2160.0018 | 3 | 22 | 4.40034 | 0.4021988 | 1.568809 | 4.24e-10 | 6.732435 | 1.567e-09
2018-03-09 07:50 | 232127.6 | 2280.0022 | 3 | 22 | 4.400341 | 0.3676929 | 1.581621 | 4.24e-10 | 6.788812 | 1.567e-09
2018-03-09 07:52 | 232247.6 | 2400.0026 | 3 | 22 | 4.400342 | 0.3384666 | 1.59337 | 4.24e-10 | 6.840509 | 1.567e-09
2018-03-09 07:54 | 232367.6 | 2520.0022 | 3 | 22 | 4.400328 | 0.3130684 | 1.604214 | 4.24e-10 | 6.888226 | 1.567e-09
2018-03-09 07:56 | 232487.6 | 2640.0009 | 3 | 22 | 4.400307 | 0.2914715 | 1.61428 | 4.24e-10 | 6.932519 | 1.567e-09
2018-03-09 07:58 | 232607.6 | 2760.0021 | 3 | 22 | 4.400308 | 0.2725029 | 1.623675 | 4.24e-10 | 6.973862 | 1.567e-09
2018-03-09 08:00 | 232727.6 | 2880.0003 | 3 | 22 | 4.40034 | 0.2567577 | 1.632486 | 4.24e-10 | 7.012634 | 1.567e-09
2018-03-09 08:02 | 232847.6 | 3000.0013 | 3 | 22 | 4.400291 | 0.2415943 | 1.640786 | 4.24e-10 | 7.049155 | 1.567e-09
2018-03-09 08:04 | 232967.6 | 3120.0002 | 3 | 22 | 4.400336 | 0.2293777 | 1.648629 | 4.24e-10 | 7.083666 | 1.567e-09
2018-03-09 08:06 | 233087.6 | 3240.0004 | 3 | 22 | 4.400262 | 0.217308 | 1.656068 | 4.24e-10 | 7.116402 | 1.567e-09
2018-03-09 08:08 | 233207.6 | 3360.0002 | 3 | 22 | 4.400312 | 0.2077255 | 1.663149 | 4.24e-10 | 7.147557 | 1.567e-09
2018-03-09 08:10 | 233327.6 | 3480.0016 | 3 | 22 | 4.400325 | 0.1984463 | 1.669905 | 4.24e-10 | 7.177286 | 1.567e-09
2018-03-09 08:12 | 233447.6 | 3600.001 | 3 | 22 | 4.400297 | 0.1895943 | 1.676365 | 4.24e-10 | 7.205715 | 1.567e-09
2018-03-09 08:14 | 233567.6 | 3720.0006 | 3 | 22 | 4.400294 | 0.1819153 | 1.68256 | 4.24e-10 | 7.232975 | 1.567e-09
2018-03-09 08:16 | 233687.6 | 3840.0018 | 3 | 22 | 4.400301 | 0.1749363 | 1.688508 | 4.24e-10 | 7.259147 | 1.567e-09
2018-03-09 08:18 | 233807.6 | 3960.0022 | 3 | 22 | 4.400319 | 0.1685963 | 1.694227 | 4.24e-10 | 7.284311 | 1.567e-09
2018-03-09 08:20 | 233927.6 | 4080.0008 | 3 | 22 | 4.400311 | 0.1626644 | 1.69974 | 4.24e-10 | 7.308571 | 1.567e-09
2018-03-09 08:22 | 234047.6 | 4200.0005 | 3 | 22 | 4.400284 | 0.1568298 | 1.705061 | 4.24e-10 | 7.331984 | 1.567e-09
2018-03-09 08:24 | 234167.6 | 4320.0017 | 3 | 22 | 4.40028 | 0.1515808 | 1.710204 | 4.24e-10 | 7.354616 | 1.567e-09
2018-03-09 08:26 | 234287.6 | 4440.0021 | 3 | 22 | 4.400305 | 0.1472797 | 1.71518 | 4.24e-10 | 7.376512 | 1.567e-09
2018-03-09 08:28 | 234407.6 | 4560.0009 | 3 | 22 | 4.400295 | 0.1424351 | 1.720003 | 4.24e-10 | 7.397736 | 1.567e-09
2018-03-09 08:30 | 234527.6 | 4680.0022 | 3 | 22 | 4.400286 | 0.1380196 | 1.724678 | 4.24e-10 | 7.418305 | 1.567e-09
2018-03-09 08:32 | 234647.6 | 4800.001 | 3 | 22 | 4.400283 | 0.1339912 | 1.729211 | 4.24e-10 | 7.438253 | 1.567e-09
2018-03-09 08:34 | 234767.6 | 4920.0014 | 3 | 22 | 4.400304 | 0.1306973 | 1.733612 | 4.24e-10 | 7.457619 | 1.567e-09
2018-03-09 08:36 | 234887.6 | 5040.0011 | 3 | 22 | 4.400281 | 0.1269226 | 1.737893 | 4.24e-10 | 7.476456 | 1.567e-09
2018-03-09 08:38 | 235007.6 | 5160.0023 | 3 | 22 | 4.40028 | 0.1233425 | 1.742066 | 4.24e-10 | 7.494815 | 1.567e-09
2018-03-09 08:40 | 235127.6 | 5280.0006 | 3 | 22 | 4.400279 | 0.1203976 | 1.746129 | 4.24e-10 | 7.512696 | 1.567e-09
2018-03-09 08:42 | 235247.6 | 5400.0022 | 3 | 22 | 4.400241 | 0.1170368 | 1.750092 | 4.24e-10 | 7.530132 | 1.567e-09
2018-03-09 08:44 | 235367.6 | 5520.0001 | 3 | 22 | 4.400241 | 0.1140404 | 1.753957 | 4.24e-10 | 7.54714 | 1.567e-09
2018-03-09 08:46 | 235487.6 | 5640.0013 | 3 | 22 | 4.40028 | 0.1118469 | 1.757729 | 4.24e-10 | 7.56374 | 1.567e-09
2018-03-09 08:48 | 235607.6 | 5760.0001 | 3 | 22 | 4.400265 | 0.1092625 | 1.761417 | 4.24e-10 | 7.579966 | 1.567e-09
2018-03-09 08:50 | 235727.6 | 5880.0022 | 3 | 22 | 4.400289 | 0.1070976 | 1.765022 | 4.24e-10 | 7.59583 | 1.567e-09
2018-03-09 08:52 | 235847.6 | 6000.0017 | 3 | 22 | 4.4003 | 0.1048679 | 1.768546 | 4.24e-10 | 7.611335 | 1.567e-09
2018-03-09 08:54 | 235967.6 | 6120.0021 | 3 | 22 | 4.400297 | 0.1026268 | 1.771998 | 4.24e-10 | 7.626524 | 1.567e-09
2018-03-09 08:56 | 236087.6 | 6240.001 | 3 | 22 | 4.400281 | 0.100441 | 1.77537 | 4.24e-10 | 7.641365 | 1.567e-09
2018-03-09 08:58 | 236207.6 | 6360.0006 | 3 | 22 | 4.400309 | 0.09854317 | 1.778683 | 4.24e-10 | 7.655941 | 1.567e-09
2018-03-09 09:00 | 236327.6 | 6480.0018 | 3 | 22 | 4.400291 | 0.09635925 | 1.781929 | 4.24e-10 | 7.670226 | 1.567e-09
2018-03-09 09:02 | 236447.6 | 6600.0014 | 3 | 22 | 4.400253 | 0.09420395 | 1.785107 | 4.24e-10 | 7.684207 | 1.567e-09
2018-03-09 09:04 | 236567.6 | 6720.0002 | 3 | 22 | 4.400285 | 0.09270477 | 1.788221 | 4.24e-10 | 7.697912 | 1.567e-09
2018-03-09 09:06 | 236687.6 | 6840.0007 | 3 | 22 | 4.400287 | 0.09084892 | 1.791277 | 4.24e-10 | 7.71136 | 1.567e-09
2018-03-09 09:08 | 236807.6 | 6960.0018 | 3 | 22 | 4.400292 | 0.08939743 | 1.794278 | 4.24e-10 | 7.724563 | 1.567e-09
2018-03-09 09:10 | 236927.6 | 7080.0006 | 3 | 22 | 4.40029 | 0.08742714 | 1.797221 | 4.24e-10 | 7.737514 | 1.567e-09
2018-03-09 09:12 | 237047.6 | 7200.0006 | 3 | 22 | 4.40023 | 0.08529854 | 1.800095 | 4.24e-10 | 7.75016 | 1.567e-09
2018-03-09 09:14 | 237167.6 | 7320.0014 | 3 | 22 | 4.400303 | 0.08452606 | 1.802929 | 4.24e-10 | 7.76263 | 1.567e-09
2018-03-09 09:16 | 237287.6 | 7440.0018 | 3 | 22 | 4.400292 | 0.08279419 | 1.805706 | 4.24e-10 | 7.77485 | 1.567e-09
2018-03-09 09:18 | 237395 | 7547.4236 | 3 | 22 | 4.4003 | 0.0814991 | 1.808156 | 4.24e-10 | 7.785634 | 1.567e-09
2018-03-09 09:20 | 237515.1 | 120.002 | 4 | 22 | 4.38906 | 0 | 1.808156 | 4.24e-10 | 7.785634 | 1.567e-09
2018-03-09 09:22 | 237635.1 | 240.0008 | 4 | 22 | 4.386442 | 0 | 1.808156 | 4.24e-10 | 7.785634 | 1.567e-09
2018-03-09 09:23 | 237695.1 | 300.0019 | 4 | 22 | 4.385308 | 0 | 1.808156 | 4.24e-10 | 7.785634 | 1.567e-09
2018-03-09 09:25 | 237815.2 | 120.0022 | 5 | 22 | 3.986024 | -3.260006 | 1.808156 | 0.1086583 | 7.785634 | 0.4389147
2018-03-09 09:27 | 237935.2 | 240.001 | 5 | 22 | 3.915245 | -3.260099 | 1.808156 | 0.2173135 | 7.785634 | 0.8681294
2018-03-09 09:29 | 238055.2 | 360.0008 | 5 | 22 | 3.848165 | -3.26005 | 1.808156 | 0.3259691 | 7.785634 | 1.289859
2018-03-09 09:31 | 238175.2 | 480.0012 | 5 | 22 | 3.786016 | -3.260077 | 1.808156 | 0.4346292 | 7.785634 | 1.704575
2018-03-09 09:33 | 238295.2 | 600.0022 | 5 | 22 | 3.729073 | -3.260031 | 1.808156 | 0.5432897 | 7.785634 | 2.112826
2018-03-09 09:35 | 238415.2 | 720.0012 | 5 | 22 | 3.677157 | -3.26006 | 1.808156 | 0.6519443 | 7.785634 | 2.515139
2018-03-09 09:37 | 238535.2 | 840.0015 | 5 | 22 | 3.630268 | -3.260062 | 1.808156 | 0.7605999 | 7.785634 | 2.912088
2018-03-09 09:39 | 238655.2 | 960.0003 | 5 | 22 | 3.588574 | -3.260016 | 1.808156 | 0.8692539 | 7.785634 | 3.304217
2018-03-09 09:41 | 238775.2 | 1080.0007 | 5 | 22 | 3.552402 | -3.260048 | 1.808156 | 0.9779155 | 7.785634 | 3.692135
2018-03-09 09:43 | 238895.2 | 1200.0011 | 5 | 22 | 3.52108 | -3.260085 | 1.808156 | 1.086574 | 7.785634 | 4.076394
2018-03-09 09:45 | 239015.2 | 1320.0006 | 5 | 22 | 3.49296 | -3.260073 | 1.808156 | 1.19523 | 7.785634 | 4.457435
2018-03-09 09:47 | 239135.2 | 1440.0002 | 5 | 22 | 3.465649 | -3.260064 | 1.808156 | 1.303883 | 7.785634 | 4.835476
2018-03-09 09:49 | 239255.2 | 1560.0006 | 5 | 22 | 3.435462 | -3.260096 | 1.808156 | 1.412543 | 7.785634 | 5.210461
2018-03-09 09:51 | 239375.2 | 1680.001 | 5 | 22 | 3.395419 | -3.260016 | 1.808156 | 1.521204 | 7.785634 | 5.581729
2018-03-09 09:53 | 239495.2 | 1800.0014 | 5 | 22 | 3.328448 | -3.260071 | 1.808156 | 1.629861 | 7.785634 | 5.947406
2018-03-09 09:55 | 239615.2 | 1920.0018 | 5 | 22 | 3.150547 | -3.260029 | 1.808156 | 1.738521 | 7.785634 | 6.301564
2018-03-09 09:55 | 239653.6 | 1958.4444 | 5 | 22 | 2.99999 | -3.260039 | 1.808156 | 1.773331 | 7.785634 | 6.408851
2018-03-09 09:57 | 239773.6 | 120.0015 | 6 | 22 | 3.669973 | 0 | 1.808156 | 1.773331 | 7.785634 | 6.408851
2018-03-09 09:59 | 239893.6 | 240.0002 | 6 | 22 | 3.694704 | 0 | 1.808156 | 1.773331 | 7.785634 | 6.408851
2018-03-09 10:00 | 239953.6 | 300.0029 | 6 | 22 | 3.700231 | 0 | 1.808156 | 1.773331 | 7.785634 | 6.408851
2018-03-09 10:00 | 239953.7 | 0.0048 | 7 | 23 | 3.700342 | 0 | 0 | 0 | 0 | 0
2018-03-09 10:02 | 240073.8 | 120.0014 | 2 | 23 | 4.200417 | 4.621031 | 0.1608586 | 0 | 0.6691782 | 0
2018-03-09 10:04 | 240193.8 | 240.0018 | 2 | 23 | 4.20039 | 4.055862 | 0.3049898 | 0 | 1.274587 | 0
2018-03-09 10:06 | 240313.8 | 360.0014 | 2 | 23 | 4.200379 | 3.595379 | 0.4322473 | 0 | 1.809119 | 0
2018-03-09 10:08 | 240416.3 | 462.591 | 2 | 23 | 4.200404 | 3.259977 | 0.529838 | 0 | 2.219038 | 0
2018-03-09 10:10 | 240536.3 | 120.0005 | 3 | 23 | 4.236786 | 3.259869 | 0.638043 | 0 | 2.67532 | 0
2018-03-09 10:12 | 240656.3 | 240.0026 | 3 | 23 | 4.283513 | 3.259888 | 0.7466978 | 0 | 3.138127 | 0
2018-03-09 10:14 | 240776.3 | 360.0022 | 3 | 23 | 4.338669 | 3.259922 | 0.8553509 | 0 | 3.606463 | 0
2018-03-09 10:16 | 240896.3 | 480.001 | 3 | 23 | 4.400404 | 3.229372 | 0.9639847 | 0 | 4.081178 | 0
2018-03-09 10:18 | 241016.3 | 600.0022 | 3 | 23 | 4.400393 | 2.634575 | 1.060945 | 0 | 4.507844 | 0
2018-03-09 10:20 | 241136.3 | 720.0017 | 3 | 23 | 4.4004 | 2.18359375 | 1.140965 | 0 | 4.859961 | 0
2018-03-09 10:22 | 241256.3 | 840.0005 | 3 | 23 | 4.400389 | 1.821125 | 1.207469 | 0 | 5.152604 | 0
2018-03-09 10:24 | 241376.3 | 960.0001 | 3 | 23 | 4.400386 | 1.532864 | 1.263179 | 0 | 5.397752 | 0
2018-03-09 10:26 | 241496.3 | 1080.0021 | 3 | 23 | 4.400362 | 1.300623 | 1.310266 | 0 | 5.604951 | 0
2018-03-09 10:28 | 241616.3 | 1200.0002 | 3 | 23 | 4.400385 | 1.111774 | 1.350359 | 0 | 5.781376 | 0
2018-03-09 10:30 | 241736.3 | 1320.003 | 3 | 23 | 4.400385 | 0.9555206 | 1.384723 | 0 | 5.932589 | 0
2018-03-09 10:32 | 241856.3 | 1440.0004 | 3 | 23 | 4.40036 | 0.8258877 | 1.414336 | 0 | 6.0629 | 0
2018-03-09 10:34 | 241976.3 | 1560.0023 | 3 | 23 | 4.40037 | 0.7186451 | 1.440017 | 0 | 6.175901 | 0
2018-03-09 10:36 | 242096.3 | 1680.0002 | 3 | 23 | 4.400312 | 0.6294441 | 1.462441 | 0 | 6.274578 | 0
2018-03-09 10:38 | 242216.3 | 1800.0006 | 3 | 23 | 4.400346 | 0.5568504 | 1.482177 | 0 | 6.361421 | 0
2018-03-09 10:40 | 242336.3 | 1920.001 | 3 | 23 | 4.400329 | 0.4963284 | 1.499694 | 0 | 6.438504 | 0
2018-03-09 10:42 | 242456.3 | 2040.0014 | 3 | 23 | 4.400342 | 0.4466095 | 1.515382 | 0 | 6.507535 | 0
2018-03-09 10:44 | 242576.3 | 2160.001 | 3 | 23 | 4.400319 | 0.4045277 | 1.52955 | 0 | 6.56988 | 0
2018-03-09 10:46 | 242696.3 | 2280.0005 | 3 | 23 | 4.400299 | 0.3696518 | 1.542447 | 0 | 6.626631 | 0
2018-03-09 10:48 | 242816.3 | 2400.0018 | 3 | 23 | 4.400341 | 0.3407936 | 1.554275 | 0 | 6.678677 | 0
2018-03-09 10:50 | 242936.3 | 2520.0005 | 3 | 23 | 4.400301 | 0.3153591 | 1.565193 | 0 | 6.72672 | 0
2018-03-09 10:52 | 243056.3 | 2640.0002 | 3 | 23 | 4.400299 | 0.2935925 | 1.575334 | 0 | 6.771345 | 0
2018-03-09 10:54 | 243176.3 | 2760.0005 | 3 | 23 | 4.400327 | 0.2748451 | 1.584801 | 0 | 6.813001 | 0
2018-03-09 10:56 | 243296.3 | 2880.0026 | 3 | 23 | 4.400299 | 0.2582359 | 1.59368 | 0 | 6.852071 | 0
2018-03-09 10:58 | 243416.3 | 3000.0014 | 3 | 23 | 4.400305 | 0.2437935 | 1.602048 | 0 | 6.888892 | 0
2018-03-09 11:00 | 243536.3 | 3120.0011 | 3 | 23 | 4.400288 | 0.2307777 | 1.609957 | 0 | 6.923696 | 0
2018-03-09 11:02 | 243656.3 | 3240.0007 | 3 | 23 | 4.40028 | 0.2190781 | 1.617463 | 0 | 6.956723 | 0
2018-03-09 11:04 | 243776.3 | 3360.0011 | 3 | 23 | 4.400307 | 0.2090206 | 1.624599 | 0 | 6.988127 | 0
2018-03-09 11:06 | 243896.3 | 3480.0007 | 3 | 23 | 4.400318 | 0.1999683 | 1.631408 | 0 | 7.018085 | 0
2018-03-09 11:08 | 244016.3 | 3600.001 | 3 | 23 | 4.400316 | 0.1914425 | 1.637923 | 0 | 7.046754 | 0
2018-03-09 11:10 | 244136.3 | 3720.0002 | 3 | 23 | 4.400251 | 0.1830463 | 1.644163 | 0 | 7.074213 | 0
2018-03-09 11:12 | 244256.3 | 3840.0009 | 3 | 23 | 4.400304 | 0.176321 | 1.650158 | 0 | 7.100592 | 0
2018-03-09 11:14 | 244376.3 | 3960.0004 | 3 | 23 | 4.400322 | 0.170126 | 1.655925 | 0 | 7.12597 | 0
2018-03-09 11:16 | 244496.3 | 4080.0017 | 3 | 23 | 4.40028 | 0.1637802 | 1.661484 | 0 | 7.150429 | 0
2018-03-09 11:18 | 244616.3 | 4200.0006 | 3 | 23 | 4.400334 | 0.158659 | 1.666848 | 0 | 7.174031 | 0
2018-03-09 11:20 | 244736.3 | 4320.0001 | 3 | 23 | 4.400317 | 0.1534767 | 1.672029 | 0 | 7.196831 | 0
2018-03-09 11:22 | 244856.3 | 4440.0014 | 3 | 23 | 4.400295 | 0.1480331 | 1.677053 | 0 | 7.218937 | 0
2018-03-09 11:24 | 244976.3 | 4560.0009 | 3 | 23 | 4.400281 | 0.1435528 | 1.681912 | 0 | 7.240318 | 0
2018-03-09 11:26 | 245096.3 | 4680.0022 | 3 | 23 | 4.400295 | 0.1394539 | 1.686625 | 0 | 7.26106 | 0
2018-03-09 11:28 | 245216.3 | 4800.0001 | 3 | 23 | 4.400308 | 0.135479 | 1.691202 | 0 | 7.281196 | 0
2018-03-09 11:30 | 245336.3 | 4920.0014 | 3 | 23 | 4.400272 | 0.131424 | 1.695644 | 0 | 7.300742 | 0
2018-03-09 11:32 | 245456.3 | 5040.0001 | 3 | 23 | 4.400305 | 0.1280785 | 1.699966 | 0 | 7.319764 | 0
2018-03-09 11:34 | 245576.3 | 5160.0007 | 3 | 23 | 4.400274 | 0.1243591 | 1.704172 | 0 | 7.338271 | 0
2018-03-09 11:36 | 245696.3 | 5280.0001 | 3 | 23 | 4.400313 | 0.1217575 | 1.708264 | 0 | 7.356277 | 0
2018-03-09 11:38 | 245816.3 | 5400.0007 | 3 | 23 | 4.400281 | 0.118515 | 1.712255 | 0 | 7.373838 | 0
2018-03-09 11:40 | 245936.3 | 5520.001 | 3 | 23 | 4.40028 | 0.1155434 | 1.716156 | 0 | 7.391004 | 0
2018-03-09 11:42 | 246056.3 | 5640.0005 | 3 | 23 | 4.400288 | 0.1129761 | 1.719961 | 0 | 7.407745 | 0
2018-03-09 11:44 | 246176.3 | 5760.0009 | 3 | 23 | 4.400277 | 0.1103592 | 1.723677 | 0 | 7.424096 | 0
2018-03-09 11:46 | 246296.3 | 5880.0013 | 3 | 23 | 4.400271 | 0.1078262 | 1.72731 | 0 | 7.440084 | 0
2018-03-09 11:48 | 246416.3 | 6000.0001 | 3 | 23 | 4.400284 | 0.1056099 | 1.730865 | 0 | 7.455728 | 0
2018-03-09 11:50 | 246536.3 | 6120.0006 | 3 | 23 | 4.400264 | 0.1029797 | 1.734345 | 0 | 7.47104 | 0
2018-03-09 11:52 | 246656.3 | 6240.0002 | 3 | 23 | 4.400273 | 0.1011391 | 1.737751 | 0 | 7.486024 | 0
2018-03-09 11:54 | 246776.3 | 6360.0006 | 3 | 23 | 4.400302 | 0.0992775 | 1.741089 | 0 | 7.500715 | 0
2018-03-09 11:56 | 246896.3 | 6480.001 | 3 | 23 | 4.400301 | 0.09706116 | 1.744356 | 0 | 7.515091 | 0
2018-03-09 11:58 | 247016.3 | 6600.0007 | 3 | 23 | 4.400256 | 0.09455681 | 1.747555 | 0 | 7.529166 | 0
2018-03-09 12:00 | 247136.3 | 6720.0011 | 3 | 23 | 4.40028 | 0.09314346 | 1.75069 | 0 | 7.542963 | 0
2018-03-09 12:02 | 247256.3 | 6840.0023 | 3 | 23 | 4.400253 | 0.0912323 | 1.753762 | 0 | 7.556477 | 0
2018-03-09 12:04 | 247376.3 | 6960.0017 | 3 | 23 | 4.400243 | 0.08940887 | 1.756784 | 0 | 7.569778 | 0
2018-03-09 12:06 | 247496.3 | 7080.0013 | 3 | 23 | 4.400293 | 0.08859634 | 1.759745 | 0 | 7.582804 | 0
2018-03-09 12:08 | 247616.3 | 7200.0017 | 3 | 23 | 4.400281 | 0.08677101 | 1.762661 | 0 | 7.595635 | 0
2018-03-09 12:10 | 247736.3 | 7320.0008 | 3 | 23 | 4.400264 | 0.08526802 | 1.765516 | 0 | 7.608201 | 0
2018-03-09 12:12 | 247856.3 | 7440.0009 | 3 | 23 | 4.400321 | 0.08415794 | 1.768334 | 0 | 7.620598 | 0
2018-03-09 12:14 | 247976.3 | 7560.0005 | 3 | 23 | 4.400236 | 0.08202171 | 1.771091 | 0 | 7.632733 | 0
2018-03-09 12:15 | 248058.8 | 7642.4564 | 3 | 23 | 4.400299 | 0.0814991 | 1.772968 | 0 | 7.640989 | 0
2018-03-09 12:17 | 248178.9 | 120.0004 | 4 | 23 | 4.388858 | 0 | 1.772968 | 0 | 7.640989 | 0
2018-03-09 12:19 | 248298.9 | 240.0003 | 4 | 23 | 4.386202 | 0 | 1.772968 | 0 | 7.640989 | 0
2018-03-09 12:20 | 248358.9 | 300.003 | 4 | 23 | 4.385012 | 0 | 1.772968 | 0 | 7.640989 | 0
2018-03-09 12:22 | 248478.9 | 120.0015 | 5 | 23 | 3.979326 | -3.260064 | 1.772968 | 0.1086564 | 7.640989 | 0.4382753
2018-03-09 12:24 | 248598.9 | 240.0009 | 5 | 23 | 3.90726 | -3.260078 | 1.772968 | 0.2173158 | 7.640989 | 0.8667081
2018-03-09 12:26 | 248718.9 | 360.0007 | 5 | 23 | 3.8392 | -3.260064 | 1.772968 | 0.3259777 | 7.640989 | 1.287541
2018-03-09 12:28 | 248838.9 | 480.0019 | 5 | 23 | 3.776186 | -3.260046 | 1.772968 | 0.4346395 | 7.640989 | 1.701241
2018-03-09 12:30 | 248958.9 | 600.0022 | 5 | 23 | 3.718416 | -3.26005 | 1.772968 | 0.5432939 | 7.640989 | 2.108357
2018-03-09 12:32 | 249078.9 | 720.0003 | 5 | 23 | 3.665608 | -3.260087 | 1.772968 | 0.651948 | 7.640989 | 2.509465
2018-03-09 12:34 | 249198.9 | 840.0023 | 5 | 23 | 3.617961 | -3.260089 | 1.772968 | 0.7606062 | 7.640989 | 2.905126
2018-03-09 12:36 | 249318.9 | 960.0004 | 5 | 23 | 3.575803 | -3.260031 | 1.772968 | 0.869258 | 7.640989 | 3.295881
2018-03-09 12:38 | 249438.9 | 1080.0007 | 5 | 23 | 3.539451 | -3.260085 | 1.772968 | 0.9779212 | 7.640989 | 3.682415
2018-03-09 12:40 | 249558.9 | 1200.0004 | 5 | 23 | 3.507828 | -3.260071 | 1.772968 | 1.086574 | 7.640989 | 4.065233
2018-03-09 12:42 | 249678.9 | 1320 | 5 | 23 | 3.478955 | -3.260069 | 1.772968 | 1.195233 | 7.640989 | 4.444808
2018-03-09 12:44 | 249798.9 | 1440.002 | 5 | 23 | 3.449925 | -3.26006 | 1.772968 | 1.303894 | 7.640989 | 4.821276
2018-03-09 12:46 | 249918.9 | 1560.0024 | 5 | 23 | 3.416102 | -3.260071 | 1.772968 | 1.412552 | 7.640989 | 5.194378
2018-03-09 12:48 | 250038.9 | 1680.0004 | 5 | 23 | 3.366741 | -3.260077 | 1.772968 | 1.521207 | 7.640989 | 5.563096
2018-03-09 12:50 | 250158.9 | 1800.0016 | 5 | 23 | 3.270286 | -3.260096 | 1.772968 | 1.629867 | 7.640989 | 5.924447
2018-03-09 12:52 | 250259.8 | 1900.8784 | 5 | 23 | 2.999997 | -3.260092 | 1.772968 | 1.721211 | 7.640989 | 6.213658
2018-03-09 12:54 | 250379.9 | 120.0021 | 6 | 23 | 3.674564 | 0 | 1.772968 | 1.721211 | 7.640989 | 6.213658
2018-03-09 12:56 | 250499.9 | 240.0016 | 6 | 23 | 3.697748 | 0 | 1.772968 | 1.721211 | 7.640989 | 6.213658
2018-03-09 12:57 | 250559.9 | 300.002 | 6 | 23 | 3.703284 | 0 | 1.772968 | 1.721211 | 7.640989 | 6.213658
2018-03-09 12:57 | 250559.9 | 0.0023 | 7 | 24 | 3.703292 | 0 | 0 | 0 | 0 | 0
2018-03-09 12:59 | 250680 | 120.0021 | 2 | 24 | 4.200408 | 4.465092 | 0.1587093 | 2.173e-09 | 0.6615326 | 8.046e-09
2018-03-09 13:01 | 250800 | 240.001 | 2 | 24 | 4.200409 | 3.913784 | 0.2979425 | 2.173e-09 | 1.246368 | 8.046e-09
2018-03-09 13:03 | 250920 | 360.0006 | 2 | 24 | 4.200407 | 3.46394 | 0.4206298 | 2.173e-09 | 1.761703 | 8.046e-09
2018-03-09 13:04 | 250982.3 | 422.3402 | 2 | 24 | 4.200363 | 3.259996 | 0.4788188 | 2.173e-09 | 2.006119 | 8.046e-09
2018-03-09 13:06 | 251102.3 | 120.0023 | 3 | 24 | 4.237294 | 3.259876 | 0.587029 | 2.173e-09 | 2.462448 | 8.046e-09
2018-03-09 13:08 | 251222.3 | 240.0003 | 3 | 24 | 4.284274 | 3.259861 | 0.6956761 | 2.173e-09 | 2.9253 | 8.046e-09
2018-03-09 13:10 | 251342.3 | 360.0007 | 3 | 24 | 4.339422 | 3.259888 | 0.8043287 | 2.173e-09 | 3.393719 | 8.046e-09
2018-03-09 13:12 | 251462.3 | 480.0003 | 3 | 24 | 4.400421 | 3.220392 | 0.9129553 | 2.173e-09 | 3.868473 | 8.046e-09
2018-03-09 13:14 | 251582.3 | 600.0015 | 3 | 24 | 4.400387 | 2.635799 | 1.009845 | 2.173e-09 | 4.294828 | 8.046e-09
2018-03-09 13:16 | 251702.3 | 720.0003 | 3 | 24 | 4.40039 | 2.186424 | 1.089955 | 2.173e-09 | 4.647341 | 8.046e-09
2018-03-09 13:18 | 251822.3 | 840.0007 | 3 | 24 | 4.400383 | 1.824135 | 1.156564 | 2.173e-09 | 4.940447 | 8.046e-09
2018-03-09 13:20 | 251942.3 | 960.0003 | 3 | 24 | 4.400367 | 1.534744 | 1.212369 | 2.173e-09 | 5.186011 | 8.046e-09
2018-03-09 13:22 | 252062.3 | 1080.0006 | 3 | 24 | 4.400375 | 1.302471 | 1.259515 | 2.173e-09 | 5.393471 | 8.046e-09
2018-03-09 13:24 | 252182.3 | 1200.0003 | 3 | 24 | 4.400343 | 1.11249 | 1.29966 | 2.173e-09 | 5.570123 | 8.046e-09
2018-03-09 13:26 | 252302.3 | 1320.0023 | 3 | 24 | 4.400366 | 0.9567642 | 1.334068 | 2.173e-09 | 5.721531 | 8.046e-09
2018-03-09 13:28 | 252422.3 | 1440.0004 | 3 | 24 | 4.400364 | 0.8267899 | 1.363719 | 2.173e-09 | 5.852007 | 8.046e-09
2018-03-09 13:30 | 252542.3 | 1560 | 3 | 24 | 4.400348 | 0.7190361 | 1.389417 | 2.173e-09 | 5.965087 | 8.046e-09
2018-03-09 13:32 | 252662.3 | 1680.0004 | 3 | 24 | 4.400375 | 0.6298084 | 1.411843 | 2.173e-09 | 6.063767 | 8.046e-09
2018-03-09 13:34 | 252782.3 | 1800.0016 | 3 | 24 | 4.400355 | 0.5565624 | 1.431564 | 2.173e-09 | 6.15055 | 8.046e-09
2018-03-09 13:36 | 252902.3 | 1920.0003 | 3 | 24 | 4.400365 | 0.4960594 | 1.449062 | 2.173e-09 | 6.227545 | 8.046e-09
2018-03-09 13:38 | 253022.3 | 2040.0006 | 3 | 24 | 4.400321 | 0.4455109 | 1.464725 | 2.173e-09 | 6.296469 | 8.046e-09
2018-03-09 13:40 | 253142.3 | 2160.0018 | 3 | 24 | 4.400299 | 0.4038143 | 1.478869 | 2.173e-09 | 6.358706 | 8.046e-09
2018-03-09 13:42 | 253262.3 | 2280.0006 | 3 | 24 | 4.400306 | 0.3691826 | 1.491744 | 2.173e-09 | 6.415362 | 8.046e-09
2018-03-09 13:44 | 253382.3 | 2400.001 | 3 | 24 | 4.400335 | 0.340065 | 1.503554 | 2.173e-09 | 6.467329 | 8.046e-09
2018-03-09 13:46 | 253502.3 | 2520.0007 | 3 | 24 | 4.400341 | 0.3153 | 1.514458 | 2.173e-09 | 6.515311 | 8.046e-09
2018-03-09 13:48 | 253622.3 | 2640.0003 | 3 | 24 | 4.400321 | 0.2932358 | 1.524582 | 2.173e-09 | 6.559857 | 8.046e-09
2018-03-09 13:50 | 253742.3 | 2760 | 3 | 24 | 4.400288 | 0.2740211 | 1.534031 | 2.173e-09 | 6.601437 | 8.046e-09
2018-03-09 13:52 | 253862.3 | 2880.0003 | 3 | 24 | 4.400301 | 0.2575054 | 1.542891 | 2.173e-09 | 6.640424 | 8.046e-09
2018-03-09 13:54 | 253982.3 | 3000.0007 | 3 | 24 | 4.4003 | 0.2430859 | 1.551236 | 2.173e-09 | 6.677144 | 8.046e-09
2018-03-09 13:56 | 254102.3 | 3120.0003 | 3 | 24 | 4.400283 | 0.2297726 | 1.559121 | 2.173e-09 | 6.711842 | 8.046e-09
2018-03-09 13:58 | 254222.3 | 3240.0007 | 3 | 24 | 4.400273 | 0.2183762 | 1.566597 | 2.173e-09 | 6.744738 | 8.046e-09
2018-03-09 14:00 | 254342.3 | 3360.0003 | 3 | 24 | 4.400285 | 0.2083569 | 1.573711 | 2.173e-09 | 6.776041 | 8.046e-09
2018-03-09 14:02 | 254462.3 | 3480.0007 | 3 | 24 | 4.400347 | 0.1995468 | 1.5805 | 2.173e-09 | 6.805913 | 8.046e-09
2018-03-09 14:04 | 254582.3 | 3600.001 | 3 | 24 | 4.4003 | 0.1903725 | 1.586989 | 2.173e-09 | 6.834471 | 8.046e-09
2018-03-09 14:06 | 254702.3 | 3720.0024 | 3 | 24 | 4.400272 | 0.1822453 | 1.593209 | 2.173e-09 | 6.861838 | 8.046e-09
2018-03-09 14:08 | 254822.3 | 3840.0011 | 3 | 24 | 4.400278 | 0.175602 | 1.599178 | 2.173e-09 | 6.888102 | 8.046e-09
2018-03-09 14:10 | 254942.3 | 3960 | 3 | 24 | 4.400277 | 0.1689568 | 1.604925 | 2.173e-09 | 6.91339 | 8.046e-09
2018-03-09 14:12 | 255062.3 | 4080.0011 | 3 | 24 | 4.400305 | 0.1634159 | 1.610459 | 2.173e-09 | 6.937742 | 8.046e-09
2018-03-09 14:14 | 255182.3 | 4200.0007 | 3 | 24 | 4.400272 | 0.1572018 | 1.615802 | 2.173e-09 | 6.961255 | 8.046e-09
2018-03-09 14:16 | 255302.3 | 4320.001 | 3 | 24 | 4.40031 | 0.1527195 | 1.620967 | 2.173e-09 | 6.983983 | 8.046e-09
2018-03-09 14:18 | 255422.3 | 4440.0006 | 3 | 24 | 4.400297 | 0.1474285 | 1.625968 | 2.173e-09 | 7.005985 | 8.046e-09
2018-03-09 14:20 | 255542.3 | 4560.0003 | 3 | 24 | 4.400277 | 0.1428127 | 1.63081 | 2.173e-09 | 7.027293 | 8.046e-09
2018-03-09 14:22 | 255662.3 | 4680.0015 | 3 | 24 | 4.400291 | 0.1387157 | 1.635505 | 2.173e-09 | 7.047953 | 8.046e-09
2018-03-09 14:24 | 255782.3 | 4800.0001 | 3 | 24 | 4.400272 | 0.1347351 | 1.64006 | 2.173e-09 | 7.067996 | 8.046e-09
2018-03-09 14:26 | 255902.3 | 4920.0022 | 3 | 24 | 4.40028 | 0.1310806 | 1.644489 | 2.173e-09 | 7.087487 | 8.046e-09
2018-03-09 14:28 | 256022.3 | 5040.002 | 3 | 24 | 4.400321 | 0.128088 | 1.648796 | 2.173e-09 | 7.106438 | 8.046e-09
2018-03-09 14:30 | 256142.3 | 5160.0016 | 3 | 24 | 4.400274 | 0.1240692 | 1.65299 | 2.173e-09 | 7.12489 | 8.046e-09
2018-03-09 14:32 | 256262.3 | 5280.0011 | 3 | 24 | 4.400323 | 0.1214924 | 1.657073 | 2.173e-09 | 7.142861 | 8.046e-09
2018-03-09 14:34 | 256382.3 | 5400.0023 | 3 | 24 | 4.400307 | 0.118536 | 1.661059 | 2.173e-09 | 7.1604 | 8.046e-09
2018-03-09 14:36 | 256502.3 | 5520.0002 | 3 | 24 | 4.400302 | 0.1155243 | 1.664947 | 2.173e-09 | 7.177506 | 8.046e-09
2018-03-09 14:38 | 256622.3 | 5640.0007 | 3 | 24 | 4.400271 | 0.112587 | 1.66874 | 2.173e-09 | 7.194198 | 8.046e-09
2018-03-09 14:40 | 256742.3 | 5760.0003 | 3 | 24 | 4.400291 | 0.1099873 | 1.672447 | 2.173e-09 | 7.210507 | 8.046e-09
2018-03-09 14:42 | 256862.3 | 5880.0023 | 3 | 24 | 4.400282 | 0.107481 | 1.676074 | 2.173e-09 | 7.226468 | 8.046e-09
2018-03-09 14:44 | 256982.3 | 6000.0003 | 3 | 24 | 4.400302 | 0.1052895 | 1.67962 | 2.173e-09 | 7.242072 | 8.046e-09
2018-03-09 14:46 | 257102.3 | 6120.0015 | 3 | 24 | 4.400258 | 0.1026459 | 1.683086 | 2.173e-09 | 7.257322 | 8.046e-09
2018-03-09 14:48 | 257222.3 | 6240.0002 | 3 | 24 | 4.40031 | 0.1010513 | 1.686481 | 2.173e-09 | 7.272263 | 8.046e-09
2018-03-09 14:50 | 257342.3 | 6360.0014 | 3 | 24 | 4.400262 | 0.09854889 | 1.689807 | 2.173e-09 | 7.286898 | 8.046e-09
2018-03-09 14:52 | 257462.3 | 6480.0004 | 3 | 24 | 4.400225 | 0.09631538 | 1.693058 | 2.173e-09 | 7.301201 | 8.046e-09
2018-03-09 14:54 | 257582.3 | 6600.0008 | 3 | 24 | 4.400309 | 0.09529686 | 1.696255 | 2.173e-09 | 7.315269 | 8.046e-09
2018-03-09 14:56 | 257702.3 | 6720.0011 | 3 | 24 | 4.40024 | 0.09268951 | 1.699387 | 2.173e-09 | 7.32905 | 8.046e-09
2018-03-09 14:58 | 257822.3 | 6840.0015 | 3 | 24 | 4.400295 | 0.09156799 | 1.702458 | 2.173e-09 | 7.342563 | 8.046e-09
2018-03-09 15:00 | 257942.3 | 6960.0011 | 3 | 24 | 4.400289 | 0.08972168 | 1.705472 | 2.173e-09 | 7.355829 | 8.046e-09
2018-03-09 15:02 | 258062.3 | 7080.0007 | 3 | 24 | 4.40027 | 0.08788872 | 1.708431 | 2.173e-09 | 7.368847 | 8.046e-09
2018-03-09 15:04 | 258182.3 | 7200.0002 | 3 | 24 | 4.400257 | 0.08637238 | 1.711328 | 2.173e-09 | 7.381596 | 8.046e-09
2018-03-09 15:06 | 258302.3 | 7320.0022 | 3 | 24 | 4.400276 | 0.08491516 | 1.714187 | 2.173e-09 | 7.394176 | 8.046e-09
2018-03-09 15:08 | 258422.3 | 7440.0011 | 3 | 24 | 4.400266 | 0.08343697 | 1.716992 | 2.173e-09 | 7.406518 | 8.046e-09
2018-03-09 15:10 | 258542.3 | 7560.0006 | 3 | 24 | 4.400264 | 0.08205223 | 1.719744 | 2.173e-09 | 7.418627 | 8.046e-09
2018-03-09 15:11 | 258590.3 | 7607.9204 | 3 | 24 | 4.400292 | 0.0814991 | 1.720833 | 2.173e-09 | 7.423422 | 8.046e-09
2018-03-09 15:13 | 258710.3 | 120.0004 | 4 | 24 | 4.388598 | 0 | 1.720833 | 2.173e-09 | 7.423422 | 8.046e-09
2018-03-09 15:15 | 258830.3 | 240.0001 | 4 | 24 | 4.385883 | 0 | 1.720833 | 2.173e-09 | 7.423422 | 8.046e-09
2018-03-09 15:16 | 258890.3 | 300.0034 | 4 | 24 | 4.384676 | 0 | 1.720833 | 2.173e-09 | 7.423422 | 8.046e-09
2018-03-09 15:18 | 259010.4 | 120.0015 | 5 | 24 | 3.970876 | -3.260094 | 1.720833 | 0.1086557 | 7.423422 | 0.437473
2018-03-09 15:20 | 259130.4 | 240.0003 | 5 | 24 | 3.897435 | -3.260075 | 1.720833 | 0.2173177 | 7.423422 | 0.864922
2018-03-09 15:22 | 259250.4 | 360.0006 | 5 | 24 | 3.828309 | -3.260078 | 1.720833 | 0.3259735 | 7.423422 | 1.284603
2018-03-09 15:24 | 259370.4 | 480.0019 | 5 | 24 | 3.764349 | -3.260054 | 1.720833 | 0.43463 | 7.423422 | 1.697049
2018-03-09 15:26 | 259490.4 | 600.0023 | 5 | 24 | 3.705699 | -3.260081 | 1.720833 | 0.5432861 | 7.423422 | 2.102837
2018-03-09 15:28 | 259610.4 | 720.0011 | 5 | 24 | 3.65212 | -3.26005 | 1.720833 | 0.651947 | 7.423422 | 2.502543
2018-03-09 15:30 | 259730.4 | 840.0023 | 5 | 24 | 3.603818 | -3.260078 | 1.720833 | 0.7606048 | 7.423422 | 2.896699
2018-03-09 15:32 | 259850.4 | 960.0019 | 5 | 24 | 3.561488 | -3.260098 | 1.720833 | 0.8692617 | 7.423422 | 3.285924
2018-03-09 15:34 | 259970.4 | 1080.0006 | 5 | 24 | 3.525065 | -3.260098 | 1.720833 | 0.9779224 | 7.423422 | 3.670889
2018-03-09 15:36 | 260090.4 | 1200.0012 | 5 | 24 | 3.493225 | -3.260052 | 1.720833 | 1.086582 | 7.423422 | 4.052158
2018-03-09 15:38 | 260210.4 | 1320.0006 | 5 | 24 | 3.463521 | -3.260077 | 1.720833 | 1.19524 | 7.423422 | 4.430108
2018-03-09 15:40 | 260330.4 | 1440.0009 | 5 | 24 | 3.432391 | -3.260052 | 1.720833 | 1.303895 | 7.423422 | 4.804775
2018-03-09 15:42 | 260450.4 | 1560.0013 | 5 | 24 | 3.393174 | -3.260054 | 1.720833 | 1.412557 | 7.423422 | 5.175741
2018-03-09 15:44 | 260570.4 | 1680.0018 | 5 | 24 | 3.329159 | -3.260043 | 1.720833 | 1.521213 | 7.423422 | 5.541309
2018-03-09 15:46 | 260690.4 | 1800.0012 | 5 | 24 | 3.165146 | -3.260064 | 1.720833 | 1.62987 | 7.423422 | 5.89602
2018-03-09 15:47 | 260735.2 | 1844.8465 | 5 | 24 | 2.999991 | -3.260077 | 1.720833 | 1.670475 | 7.423422 | 6.021536
2018-03-09 15:49 | 260855.3 | 120.0004 | 6 | 24 | 3.679547 | 0 | 1.720833 | 1.670475 | 7.423422 | 6.021536
2018-03-09 15:51 | 260975.3 | 240.0009 | 6 | 24 | 3.701112 | 0 | 1.720833 | 1.670475 | 7.423422 | 6.021536
2018-03-09 15:52 | 261035.3 | 300.0004 | 6 | 24 | 3.706676 | 0 | 1.720833 | 1.670475 | 7.423422 | 6.021536
2018-03-09 15:52 | 261035.3 | 0.0024 | 7 | 25 | 3.706672 | 0 | 0 | 0 | 0 | 0
2018-03-09 15:54 | 261155.4 | 120.0014 | 2 | 25 | 4.200391 | 4.312258 | 0.155729 | 0 | 0.6501619 | 0
2018-03-09 15:56 | 261275.4 | 240.0026 | 2 | 25 | 4.200378 | 3.772816 | 0.2901188 | 0 | 1.214653 | 0
2018-03-09 15:58 | 261395.4 | 360.0016 | 2 | 25 | 4.200385 | 3.334398 | 0.4083125 | 0 | 1.711113 | 0
2018-03-09 15:58 | 261418.1 | 382.759 | 2 | 25 | 4.200409 | 3.259993 | 0.4291503 | 0 | 1.79864 | 0
2018-03-09 16:00 | 261538.1 | 120.0002 | 3 | 25 | 4.238272 | 3.259911 | 0.5373695 | 0 | 2.255068 | 0
2018-03-09 16:02 | 261658.1 | 240.0019 | 3 | 25 | 4.285785 | 3.25989 | 0.6460218 | 0 | 2.718081 | 0
2018-03-09 16:04 | 261778.1 | 360.0014 | 3 | 25 | 4.341223 | 3.259932 | 0.7546755 | 0 | 3.186682 | 0
2018-03-09 16:06 | 261898.1 | 480.001 | 3 | 25 | 4.400419 | 3.197289 | 0.8632508 | 0 | 3.661404 | 0
2018-03-09 16:08 | 262018.1 | 600.0022 | 3 | 25 | 4.400391 | 2.630529 | 0.9597862 | 0 | 4.086199 | 0
2018-03-09 16:10 | 262138.1 | 720.0003 | 3 | 25 | 4.400392 | 2.185312 | 1.039787 | 0 | 4.438233 | 0
2018-03-09 16:12 | 262258.1 | 840.0007 | 3 | 25 | 4.400394 | 1.824394 | 1.106389 | 0 | 4.731308 | 0
2018-03-09 16:14 | 262378.1 | 960.0019 | 3 | 25 | 4.400392 | 1.535461 | 1.162195 | 0 | 4.976876 | 0
2018-03-09 16:16 | 262498.1 | 1080.0017 | 3 | 25 | 4.400366 | 1.302834 | 1.209347 | 0 | 5.184366 | 0
2018-03-09 16:18 | 262618.1 | 1200.0005 | 3 | 25 | 4.400353 | 1.112917 | 1.249501 | 0 | 5.361056 | 0
2018-03-09 16:20 | 262738.1 | 1320.0015 | 3 | 25 | 4.400358 | 0.9569626 | 1.283919 | 0 | 5.512509 | 0
2018-03-09 16:22 | 262858.1 | 1440.0028 | 3 | 25 | 4.400332 | 0.8267307 | 1.313585 | 0 | 5.643048 | 0
2018-03-09 16:24 | 262978.1 | 1560.0008 | 3 | 25 | 4.400383 | 0.7193832 | 1.339291 | 0 | 5.756166 | 0
2018-03-09 16:26 | 263098.1 | 1680.002 | 3 | 25 | 4.400357 | 0.6293411 | 1.361711 | 0 | 5.85482 | 0
2018-03-09 16:28 | 263218.1 | 1800.0007 | 3 | 25 | 4.400356 | 0.5556011 | 1.381417 | 0 | 5.941532 | 0
2018-03-09 16:30 | 263338.1 | 1920.001 | 3 | 25 | 4.40031 | 0.494482 | 1.398887 | 0 | 6.018408 | 0
2018-03-09 16:32 | 263458.1 | 2040.0007 | 3 | 25 | 4.400345 | 0.444767 | 1.414515 | 0 | 6.087173 | 0
2018-03-09 16:34 | 263578.1 | 2160.0003 | 3 | 25 | 4.400337 | 0.4029427 | 1.428622 | 0 | 6.149251 | 0
2018-03-09 16:36 | 263698.1 | 2280.0023 | 3 | 25 | 4.400315 | 0.3680897 | 1.441458 | 0 | 6.205734 | 0
2018-03-09 16:38 | 263818.1 | 2400.0019 | 3 | 25 | 4.400319 | 0.3387318 | 1.453227 | 0 | 6.257521 | 0
2018-03-09 16:40 | 263938.1 | 2520.0032 | 3 | 25 | 4.400336 | 0.3138885 | 1.464093 | 0 | 6.305334 | 0
2018-03-09 16:42 | 264058.1 | 2640.0004 | 3 | 25 | 4.400314 | 0.2922001 | 1.474184 | 0 | 6.349738 | 0
2018-03-09 16:44 | 264178.1 | 2760.0008 | 3 | 25 | 4.4003 | 0.2733612 | 1.483608 | 0 | 6.391205 | 0
2018-03-09 16:46 | 264298.1 | 2880.0019 | 3 | 25 | 4.400318 | 0.257103 | 1.492446 | 0 | 6.430096 | 0
2018-03-09 16:48 | 264418.1 | 3000.0011 | 3 | 25 | 4.400301 | 0.2426262 | 1.500773 | 0 | 6.466737 | 0
2018-03-09 16:50 | 264538.1 | 3120.002 | 3 | 25 | 4.400301 | 0.2301483 | 1.508649 | 0 | 6.501397 | 0
2018-03-09 16:52 | 264658.1 | 3240.0023 | 3 | 25 | 4.400317 | 0.2187138 | 1.516125 | 0 | 6.534291 | 0
2018-03-09 16:54 | 264778.1 | 3360.0003 | 3 | 25 | 4.4003 | 0.2083836 | 1.523239 | 0 | 6.565594 | 0
2018-03-09 16:56 | 264898.1 | 3480.0007 | 3 | 25 | 4.400281 | 0.1988335 | 1.530028 | 0 | 6.595467 | 0
2018-03-09 16:58 | 265018.1 | 3600.0019 | 3 | 25 | 4.400301 | 0.1907101 | 1.536521 | 0 | 6.624041 | 0
2018-03-09 17:00 | 265138.1 | 3720.0014 | 3 | 25 | 4.400227 | 0.1823082 | 1.542747 | 0 | 6.651436 | 0
2018-03-09 17:02 | 265258.1 | 3840.0019 | 3 | 25 | 4.400298 | 0.175972 | 1.548728 | 0 | 6.677756 | 0
2018-03-09 17:04 | 265378.1 | 3960.0023 | 3 | 25 | 4.40025 | 0.1689568 | 1.55448 | 0 | 6.703064 | 0
2018-03-09 17:06 | 265498.1 | 4080.0011 | 3 | 25 | 4.400316 | 0.1638126 | 1.560027 | 0 | 6.727472 | 0
2018-03-09 17:08 | 265618.1 | 4200.0007 | 3 | 25 | 4.400299 | 0.157917 | 1.565381 | 0 | 6.751032 | 0
2018-03-09 17:10 | 265738.1 | 4320.0011 | 3 | 25 | 4.400262 | 0.1523418 | 1.570555 | 0 | 6.7738 | 0
2018-03-09 17:12 | 265858.1 | 4440.0022 | 3 | 25 | 4.400316 | 0.1480045 | 1.575564 | 0 | 6.79584 | 0
2018-03-09 17:14 | 265978.1 | 4560.001 | 3 | 25 | 4.400299 | 0.1432095 | 1.580416 | 0 | 6.81719 | 0
2018-03-09 17:16 | 266098.1 | 4680.0008 | 3 | 25 | 4.400306 | 0.1391125 | 1.585117 | 0 | 6.837877 | 0
2018-03-09 17:18 | 266218.1 | 4800.0019 | 3 | 25 | 4.400272 | 0.1347408 | 1.589682 | 0 | 6.857963 | 0
2018-03-09 17:20 | 266338.1 | 4920.0022 | 3 | 25 | 4.400301 | 0.1314106 | 1.594116 | 0 | 6.877476 | 0
2018-03-09 17:22 | 266458.1 | 5040.0011 | 3 | 25 | 4.40031 | 0.1280441 | 1.598428 | 0 | 6.896451 | 0
2018-03-09 17:24 | 266578.1 | 5160.0007 | 3 | 25 | 4.400281 | 0.1243515 | 1.602629 | 0 | 6.914936 | 0
2018-03-09 17:26 | 266698.1 | 5280.0002 | 3 | 25 | 4.4003 | 0.1211166 | 1.606722 | 0 | 6.932943 | 0
2018-03-09 17:28 | 266818.1 | 5400.0007 | 3 | 25 | 4.400272 | 0.1181488 | 1.610707 | 0 | 6.950479 | 0
2018-03-09 17:30 | 266938.1 | 5520.0019 | 3 | 25 | 4.400281 | 0.1152134 | 1.614599 | 0 | 6.967607 | 0
2018-03-09 17:32 | 267058.1 | 5640.0023 | 3 | 25 | 4.400246 | 0.1118603 | 1.618398 | 0 | 6.984323 | 0
2018-03-09 17:34 | 267178.1 | 5760.0018 | 3 | 25 | 4.400318 | 0.1103783 | 1.622104 | 0 | 7.00063 | 0
2018-03-09 17:36 | 267298.1 | 5880.0014 | 3 | 25 | 4.400263 | 0.1071167 | 1.625731 | 0 | 7.01659 | 0
2018-03-09 17:38 | 267418.1 | 6000.0003 | 3 | 25 | 4.400251 | 0.1049366 | 1.629269 | 0 | 7.032158 | 0
2018-03-09 17:40 | 267538.1 | 6120.0009 | 3 | 25 | 4.400299 | 0.1030617 | 1.632738 | 0 | 7.047422 | 0
2018-03-09 17:42 | 267658.1 | 6240.0018 | 3 | 25 | 4.400276 | 0.1008492 | 1.636127 | 0 | 7.062338 | 0
2018-03-09 17:44 | 267778.1 | 6360.0007 | 3 | 25 | 4.40025 | 0.09818459 | 1.639452 | 0 | 7.076969 | 0
2018-03-09 17:46 | 267898.1 | 6480.0003 | 3 | 25 | 4.400274 | 0.09671783 | 1.642707 | 0 | 7.091288 | 0
2018-03-09 17:48 | 268018.1 | 6600.0016 | 3 | 25 | 4.400278 | 0.09495926 | 1.645895 | 0 | 7.105317 | 0
2018-03-09 17:50 | 268138.1 | 6720.002 | 3 | 25 | 4.400304 | 0.09312057 | 1.649024 | 0 | 7.119088 | 0
2018-03-09 17:52 | 268258.1 | 6840.0015 | 3 | 25 | 4.400256 | 0.09090424 | 1.652083 | 0 | 7.132546 | 0
2018-03-09 17:54 | 268378.1 | 6960.0019 | 3 | 25 | 4.400253 | 0.08901596 | 1.655085 | 0 | 7.145755 | 0
2018-03-09 17:56 | 268498.1 | 7080.0007 | 3 | 25 | 4.400262 | 0.08751678 | 1.658034 | 0 | 7.158731 | 0
2018-03-09 17:58 | 268618.1 | 7200.0019 | 3 | 25 | 4.400302 | 0.08638763 | 1.660927 | 0 | 7.171463 | 0
2018-03-09 18:00 | 268738.1 | 7320.0017 | 3 | 25 | 4.400266 | 0.08455849 | 1.66377 | 0 | 7.183972 | 0
2018-03-09 18:02 | 268858.1 | 7440.0006 | 3 | 25 | 4.400294 | 0.08316422 | 1.666564 | 0 | 7.196269 | 0
2018-03-09 18:04 | 268950.4 | 7532.2438 | 3 | 25 | 4.400241 | 0.08149529 | 1.668677 | 0 | 7.205565 | 0
2018-03-09 18:06 | 269070.4 | 120.0004 | 4 | 25 | 4.388196 | 0 | 1.668677 | 0 | 7.205565 | 0
2018-03-09 18:08 | 269190.4 | 240.0015 | 4 | 25 | 4.385397 | 0 | 1.668677 | 0 | 7.205565 | 0
2018-03-09 18:09 | 269250.4 | 300.0028 | 4 | 25 | 4.384158 | 0 | 1.668677 | 0 | 7.205565 | 0
2018-03-09 18:11 | 269370.5 | 120.0023 | 5 | 25 | 3.961143 | -3.26012 | 1.668677 | 0.1086623 | 7.205565 | 0.4365458
2018-03-09 18:13 | 269490.5 | 240.001 | 5 | 25 | 3.886882 | -3.260098 | 1.668677 | 0.2173184 | 7.205565 | 0.8628644
2018-03-09 18:15 | 269610.5 | 360.0015 | 5 | 25 | 3.81729 | -3.260071 | 1.668677 | 0.3259741 | 7.205565 | 1.281367
2018-03-09 18:17 | 269730.5 | 480.0011 | 5 | 25 | 3.752965 | -3.260106 | 1.668677 | 0.4346344 | 7.205565 | 1.69261
2018-03-09 18:19 | 269850.5 | 600.0023 | 5 | 25 | 3.694002 | -3.260115 | 1.668677 | 0.5432933 | 7.205565 | 2.097154
2018-03-09 18:21 | 269970.5 | 720.0002 | 5 | 25 | 3.64023 | -3.260087 | 1.668677 | 0.6519433 | 7.205565 | 2.495537
2018-03-09 18:23 | 270090.5 | 840.0006 | 5 | 25 | 3.592001 | -3.260087 | 1.668677 | 0.7605989 | 7.205565 | 2.888395
2018-03-09 18:25 | 270210.5 | 960.0018 | 5 | 25 | 3.54994 | -3.260125 | 1.668677 | 0.8692572 | 7.205565 | 3.276354
2018-03-09 18:27 | 270330.5 | 1080.0021 | 5 | 25 | 3.513781 | -3.260085 | 1.668677 | 0.977919 | 7.205565 | 3.660084
2018-03-09 18:29 | 270450.5 | 1200.0002 | 5 | 25 | 3.481893 | -3.260106 | 1.668677 | 1.086577 | 7.205565 | 4.040125
2018-03-09 18:31 | 270570.5 | 1320.0014 | 5 | 25 | 3.451277 | -3.26011 | 1.668677 | 1.195237 | 7.205565 | 4.41681
2018-03-09 18:33 | 270690.5 | 1440.0003 | 5 | 25 | 3.418031 | -3.26005 | 1.668677 | 1.303897 | 7.205565 | 4.790067
2018-03-09 18:35 | 270810.5 | 1560.0015 | 5 | 25 | 3.373144 | -3.260108 | 1.668677 | 1.412558 | 7.205565 | 5.159209
2018-03-09 18:37 | 270930.5 | 1680.0011 | 5 | 25 | 3.292275 | -3.260048 | 1.668677 | 1.521216 | 7.205565 | 5.521886
2018-03-09 18:39 | 271050.5 | 1800.0023 | 5 | 25 | 3.025045 | -3.260078 | 1.668677 | 1.629875 | 7.205565 | 5.868763
2018-03-09 18:39 | 271056 | 1805.4816 | 5 | 25 | 2.999994 | -3.260078 | 1.668677 | 1.634838 | 7.205565 | 5.883716
2018-03-09 18:41 | 271176.1 | 120.002 | 6 | 25 | 3.684519 | 0 | 1.668677 | 1.634838 | 7.205565 | 5.883716
2018-03-09 18:43 | 271296.1 | 240.0015 | 6 | 25 | 3.705277 | 0 | 1.668677 | 1.634838 | 7.205565 | 5.883716
2018-03-09 18:44 | 271356.1 | 300.0027 | 6 | 25 | 3.710912 | 0 | 1.668677 | 1.634838 | 7.205565 | 5.883716
2018-03-09 18:44 | 271356.1 | 0.0025 | 7 | 26 | 3.710949 | 0 | 0 | 0 | 0 | 0
2018-03-09 18:46 | 271476.2 | 120.0015 | 2 | 26 | 4.200406 | 4.171289 | 0.1523788 | 0 | 0.6369752 | 0
2018-03-09 18:48 | 271596.1 | 240.0003 | 2 | 26 | 4.200374 | 3.651529 | 0.282491 | 0 | 1.183498 | 0
2018-03-09 18:50 | 271705.3 | 349.1991 | 2 | 26 | 4.200383 | 3.259993 | 0.3871108 | 0 | 1.622942 | 0
2018-03-09 18:52 | 271825.3 | 120.0014 | 3 | 26 | 4.238796 | 3.259966 | 0.4953219 | 0 | 2.07937 | 0
2018-03-09 18:54 | 271945.3 | 240.0017 | 3 | 26 | 4.286453 | 3.259979 | 0.6039792 | 0 | 2.542469 | 0
2018-03-09 18:56 | 272065.3 | 360.0013 | 3 | 26 | 4.341741 | 3.259975 | 0.712635 | 0 | 3.011153 | 0
2018-03-09 18:58 | 272185.3 | 480.0011 | 3 | 26 | 4.400404 | 3.197384 | 0.8212111 | 0 | 3.485912 | 0
2018-03-09 19:00 | 272305.3 | 600.0006 | 3 | 26 | 4.400396 | 2.640865 | 0.9179435 | 0 | 3.911573 | 0
2018-03-09 19:02 | 272425.3 | 720 | 3 | 26 | 4.400392 | 2.198406 | 0.998353 | 0 | 4.265407 | 0
2018-03-09 19:04 | 272545.3 | 840.003 | 3 | 26 | 4.400385 | 1.837002 | 1.065397 | 0 | 4.560428 | 0
2018-03-09 19:06 | 272665.3 | 960.001 | 3 | 26 | 4.400388 | 1.546749 | 1.121608 | 0 | 4.807775 | 0
2018-03-09 19:08 | 272785.3 | 1080.0004 | 3 | 26 | 4.400383 | 1.312578 | 1.169115 | 0 | 5.016827 | 0
2018-03-09 19:10 | 272905.3 | 1200.001 | 3 | 26 | 4.400362 | 1.122534 | 1.209588 | 0 | 5.194922 | 0
2018-03-09 19:12 | 273025.3 | 1320.0023 | 3 | 26 | 4.400363 | 0.9657364 | 1.244309 | 0 | 5.347704 | 0
2018-03-09 19:14 | 273145.3 | 1440.0003 | 3 | 26 | 4.400363 | 0.8348465 | 1.274249 | 0 | 5.479454 | 0
2018-03-09 19:16 | 273265.3 | 1560.0007 | 3 | 26 | 4.400368 | 0.7263298 | 1.300207 | 0 | 5.593676 | 0
2018-03-09 19:18 | 273385.3 | 1680.0018 | 3 | 26 | 4.400362 | 0.6356945 | 1.322852 | 0 | 5.693324 | 0
2018-03-09 19:20 | 273505.3 | 1800.0016 | 3 | 26 | 4.400333 | 0.561224 | 1.342756 | 0 | 5.780908 | 0
2018-03-09 19:22 | 273625.3 | 1920.0018 | 3 | 26 | 4.400333 | 0.4995232 | 1.360399 | 0 | 5.858543 | 0
2018-03-09 19:24 | 273745.3 | 2040.0014 | 3 | 26 | 4.400366 | 0.4493618 | 1.376179 | 0 | 5.927981 | 0
2018-03-09 19:26 | 273865.3 | 2160.001 | 3 | 26 | 4.400312 | 0.4066124 | 1.39042 | 0 | 5.990644 | 0
2018-03-09 19:28 | 273985.3 | 2280.0015 | 3 | 26 | 4.400338 | 0.3714123 | 1.403372 | 0 | 6.047638 | 0
2018-03-09 19:30 | 274105.3 | 2400.0018 | 3 | 26 | 4.400327 | 0.3419476 | 1.415244 | 0 | 6.099878 | 0
2018-03-09 19:32 | 274225.3 | 2520.0022 | 3 | 26 | 4.400318 | 0.3168812 | 1.426215 | 0 | 6.148154 | 0
2018-03-09 19:34 | 274345.3 | 2640.001 | 3 | 26 | 4.400317 | 0.2951984 | 1.436408 | 0 | 6.193008 | 0
2018-03-09 19:36 | 274465.3 | 2760.003 | 3 | 26 | 4.400345 | 0.2768154 | 1.445929 | 0 | 6.234903 | 0
2018-03-09 19:38 | 274585.3 | 2880.001 | 3 | 26 | 4.400328 | 0.2604198 | 1.454865 | 0 | 6.274226 | 0
2018-03-09 19:40 | 274705.3 | 3000.0021 | 3 | 26 | 4.400311 | 0.2456703 | 1.463292 | 0 | 6.311304 | 0
2018-03-09 19:42 | 274825.3 | 3120.0017 | 3 | 26 | 4.400312 | 0.2331238 | 1.471267 | 0 | 6.3464 | 0
2018-03-09 19:44 | 274945.3 | 3240.0014 | 3 | 26 | 4.400338 | 0.222002 | 1.47884 | 0 | 6.379722 | 0
2018-03-09 19:46 | 275065.3 | 3360.0011 | 3 | 26 | 4.400321 | 0.2113819 | 1.486047 | 0 | 6.411435 | 0
2018-03-09 19:48 | 275185.3 | 3480.0015 | 3 | 26 | 4.400282 | 0.2018356 | 1.492929 | 0 | 6.44172 | 0
2018-03-09 19:50 | 275305.3 | 3600.0002 | 3 | 26 | 4.400289 | 0.1933155 | 1.499516 | 0 | 6.470702 | 0
2018-03-09 19:52 | 275425.3 | 3720.0022 | 3 | 26 | 4.400278 | 0.1856441 | 1.505838 | 0 | 6.498519 | 0
2018-03-09 19:54 | 275545.3 | 3840.0002 | 3 | 26 | 4.40033 | 0.1792583 | 1.511915 | 0 | 6.525261 | 0
2018-03-09 19:56 | 275665.3 | 3960.0006 | 3 | 26 | 4.400282 | 0.1719818 | 1.51777 | 0 | 6.551026 | 0
2018-03-09 19:58 | 275785.3 | 4080.0018 | 3 | 26 | 4.400291 | 0.1664238 | 1.523413 | 0 | 6.575858 | 0
2018-03-09 20:00 | 275905.3 | 4200.0014 | 3 | 26 | 4.40028 | 0.1605549 | 1.528862 | 0 | 6.599833 | 0
2018-03-09 20:02 | 276025.3 | 4320.0009 | 3 | 26 | 4.400282 | 0.1557236 | 1.53413 | 0 | 6.623013 | 0
2018-03-09 20:04 | 276145.3 | 4440.0009 | 3 | 26 | 4.400319 | 0.1509686 | 1.539232 | 0 | 6.645465 | 0
2018-03-09 20:06 | 276265.3 | 4560.001 | 3 | 26 | 4.400306 | 0.1461849 | 1.544172 | 0 | 6.667203 | 0
2018-03-09 20:08 | 276385.3 | 4680.0006 | 3 | 26 | 4.400298 | 0.1417332 | 1.548964 | 0 | 6.688288 | 0
2018-03-09 20:10 | 276505.3 | 4800.001 | 3 | 26 | 4.400292 | 0.1376724 | 1.553616 | 0 | 6.70876 | 0
2018-03-09 20:12 | 276625.3 | 4920.0014 | 3 | 26 | 4.400272 | 0.1336365 | 1.558135 | 0 | 6.728643 | 0
2018-03-09 20:14 | 276745.3 | 5040.0011 | 3 | 26 | 4.400333 | 0.1306534 | 1.562532 | 0 | 6.747991 | 0
2018-03-09 20:16 | 276865.3 | 5160.0015 | 3 | 26 | 4.400295 | 0.1269817 | 1.566814 | 0 | 6.766832 | 0
2018-03-09 20:18 | 276985.3 | 5280.0018 | 3 | 26 | 4.400298 | 0.1236839 | 1.570986 | 0 | 6.785192 | 0
2018-03-09 20:20 | 277105.3 | 5400 | 3 | 26 | 4.400257 | 0.1204052 | 1.575051 | 0 | 6.803077 | 0
2018-03-09 20:22 | 277225.3 | 5520.001 | 3 | 26 | 4.400291 | 0.1178265 | 1.579022 | 0 | 6.820551 | 0
2018-03-09 20:24 | 277345.3 | 5640.0005 | 3 | 26 | 4.400271 | 0.1148396 | 1.582891 | 0 | 6.837578 | 0
2018-03-09 20:26 | 277465.3 | 5760.0017 | 3 | 26 | 4.400261 | 0.1118126 | 1.586679 | 0 | 6.854244 | 0
2018-03-09 20:28 | 277585.3 | 5880.0013 | 3 | 26 | 4.400287 | 0.1096458 | 1.590379 | 0 | 6.870525 | 0
2018-03-09 20:30 | 277705.3 | 6000.0026 | 3 | 26 | 4.400261 | 0.1071167 | 1.593989 | 0 | 6.886412 | 0
2018-03-09 20:32 | 277825.3 | 6120.0021 | 3 | 26 | 4.400297 | 0.1049004 | 1.597521 | 0 | 6.901953 | 0
2018-03-09 20:34 | 277945.3 | 6240.0017 | 3 | 26 | 4.400291 | 0.1026745 | 1.60098 | 0 | 6.917172 | 0
2018-03-09 20:36 | 278065.3 | 6360.0006 | 3 | 26 | 4.400254 | 0.1000805 | 1.604361 | 0 | 6.932049 | 0
2018-03-09 20:38 | 278185.3 | 6480.001 | 3 | 26 | 4.400254 | 0.09816742 | 1.607671 | 0 | 6.946615 | 0
2018-03-09 20:40 | 278305.3 | 6600.0006 | 3 | 26 | 4.400312 | 0.09669876 | 1.61092 | 0 | 6.960914 | 0
2018-03-09 20:42 | 278425.3 | 6720.0011 | 3 | 26 | 4.400288 | 0.09458351 | 1.614099 | 0 | 6.974902 | 0
2018-03-09 20:44 | 278545.3 | 6840.0015 | 3 | 26 | 4.400265 | 0.09196091 | 1.617207 | 0 | 6.988575 | 0
2018-03-09 20:46 | 278665.3 | 6960.001 | 3 | 26 | 4.400239 | 0.09012604 | 1.620252 | 0 | 7.001976 | 0
2018-03-09 20:48 | 278785.3 | 7080.0014 | 3 | 26 | 4.400237 | 0.08864594 | 1.62323 | 0 | 7.015077 | 0
2018-03-09 20:50 | 278905.3 | 7200.001 | 3 | 26 | 4.400287 | 0.08750916 | 1.626166 | 0 | 7.027999 | 0
2018-03-09 20:52 | 279025.3 | 7320.0005 | 3 | 26 | 4.400243 | 0.08532906 | 1.629052 | 0 | 7.040696 | 0
2018-03-09 20:54 | 279145.3 | 7440.0001 | 3 | 26 | 4.400273 | 0.08418083 | 1.631882 | 0 | 7.053151 | 0
2018-03-09 20:56 | 279265.3 | 7560.0006 | 3 | 26 | 4.400253 | 0.08242989 | 1.634663 | 0 | 7.065386 | 0
2018-03-09 20:57 | 279346.1 | 7640.8059 | 3 | 26 | 4.400258 | 0.0814991 | 1.63651 | 0 | 7.073517 | 0
2018-03-09 20:59 | 279466.2 | 120.0013 | 4 | 26 | 4.388039 | 0 | 1.63651 | 0 | 7.073517 | 0
2018-03-09 21:01 | 279586.2 | 240 | 4 | 26 | 4.385184 | 0 | 1.63651 | 0 | 7.073517 | 0
2018-03-09 21:02 | 279646.2 | 300.0028 | 4 | 26 | 4.383909 | 0 | 1.63651 | 0 | 7.073517 | 0
2018-03-09 21:04 | 279766.3 | 120.0007 | 5 | 26 | 3.955485 | -3.260096 | 1.63651 | 0.1086546 | 7.073517 | 0.4359845
2018-03-09 21:06 | 279886.3 | 240.001 | 5 | 26 | 3.879983 | -3.260052 | 1.63651 | 0.2173151 | 7.073517 | 0.8616387
2018-03-09 21:08 | 280006.3 | 360.0007 | 5 | 26 | 3.809371 | -3.260127 | 1.63651 | 0.3259735 | 7.073517 | 1.279347
2018-03-09 21:10 | 280126.3 | 480.0011 | 5 | 26 | 3.744221 | -3.260066 | 1.63651 | 0.4346317 | 7.073517 | 1.689679
2018-03-09 21:12 | 280246.3 | 600.0007 | 5 | 26 | 3.68439 | -3.260064 | 1.63651 | 0.5432969 | 7.073517 | 2.093247
2018-03-09 21:14 | 280366.3 | 720.0001 | 5 | 26 | 3.629782 | -3.260148 | 1.63651 | 0.6519494 | 7.073517 | 2.49055
2018-03-09 21:16 | 280486.3 | 840.0022 | 5 | 26 | 3.580953 | -3.260085 | 1.63651 | 0.7606162 | 7.073517 | 2.882278
2018-03-09 21:18 | 280606.3 | 960.0003 | 5 | 26 | 3.538669 | -3.260064 | 1.63651 | 0.8692713 | 7.073517 | 3.26901
2018-03-09 21:20 | 280726.3 | 1080.0023 | 5 | 26 | 3.502332 | -3.260066 | 1.63651 | 0.977935 | 7.073517 | 3.651514
2018-03-09 21:22 | 280846.3 | 1200.001 | 5 | 26 | 3.469951 | -3.26005 | 1.63651 | 1.086591 | 7.073517 | 4.030285
2018-03-09 21:24 | 280966.3 | 1320.0023 | 5 | 26 | 3.438004 | -3.26005 | 1.63651 | 1.195251 | 7.073517 | 4.405606
2018-03-09 21:26 | 281086.3 | 1440.0003 | 5 | 26 | 3.401545 | -3.260075 | 1.63651 | 1.303908 | 7.073517 | 4.777269
2018-03-09 21:28 | 281206.3 | 1560.0022 | 5 | 26 | 3.347694 | -3.260089 | 1.63651 | 1.412567 | 7.073517 | 5.144208
2018-03-09 21:30 | 281326.3 | 1680.001 | 5 | 26 | 3.233372 | -3.260046 | 1.63651 | 1.521223 | 7.073517 | 5.502772
2018-03-09 21:31 | 281406.9 | 1760.5865 | 5 | 26 | 3 | -3.260073 | 1.63651 | 1.594189 | 7.073517 | 5.7317
2018-03-09 21:33 | 281526.9 | 120.0005 | 6 | 26 | 3.687985 | 0 | 1.63651 | 1.594189 | 7.073517 | 5.7317
2018-03-09 21:35 | 281646.9 | 240.0027 | 6 | 26 | 3.708187 | 0 | 1.63651 | 1.594189 | 7.073517 | 5.7317
2018-03-09 21:36 | 281706.9 | 300.0029 | 6 | 26 | 3.714105 | 0 | 1.63651 | 1.594189 | 7.073517 | 5.7317
2018-03-09 21:36 | 281706.9 | 0.0025 | 7 | 27 | 3.714165 | 0 | 0 | 0 | 0 | 0
2018-03-09 21:38 | 281827 | 120.0015 | 2 | 27 | 4.200411 | 4.059698 | 0.1494054 | 0 | 0.6250411 | 0
2018-03-09 21:40 | 281947 | 240.0004 | 2 | 27 | 4.200393 | 3.544895 | 0.2758501 | 0 | 1.156159 | 0
2018-03-09 21:42 | 282025.7 | 318.696 | 2 | 27 | 4.200404 | 3.259987 | 0.3501384 | 0 | 1.468199 | 0
2018-03-09 21:44 | 282145.8 | 120.0022 | 3 | 27 | 4.240243 | 3.259912 | 0.4583508 | 0 | 1.924712 | 0
2018-03-09 21:46 | 282265.8 | 240.001 | 3 | 27 | 4.288802 | 3.259932 | 0.5670043 | 0 | 2.388001 | 0
2018-03-09 21:48 | 282385.8 | 360.0023 | 3 | 27 | 4.344581 | 3.259905 | 0.6756613 | 0 | 2.856973 | 0
2018-03-09 21:50 | 282505.8 | 480.0019 | 3 | 27 | 4.40041 | 3.163742 | 0.7841097 | 0 | 3.331467 | 0
2018-03-09 21:52 | 282625.8 | 600 | 3 | 27 | 4.400398 | 2.624222 | 0.8801026 | 0 | 3.753874 | 0
2018-03-09 21:54 | 282745.8 | 720.0019 | 3 | 27 | 4.400386 | 2.187473 | 0.960073 | 0 | 4.105775 | 0
2018-03-09 21:56 | 282865.8 | 840.0023 | 3 | 27 | 4.400381 | 1.828459 | 1.026796 | 0 | 4.399384 | 0
2018-03-09 21:58 | 282985.8 | 960.002 | 3 | 27 | 4.400393 | 1.53936 | 1.082741 | 0 | 4.645562 | 0
2018-03-09 22:00 | 283105.8 | 1080.0008 | 3 | 27 | 4.400363 | 1.307249 | 1.130033 | 0 | 4.853664 | 0
2018-03-09 22:02 | 283225.8 | 1200.0011 | 3 | 27 | 4.400356 | 1.118246 | 1.170351 | 0 | 5.031078 | 0
2018-03-09 22:04 | 283345.8 | 1320.0006 | 3 | 27 | 4.400366 | 0.9625416 | 1.204948 | 0 | 5.183319 | 0
2018-03-09 22:06 | 283465.8 | 1440.0019 | 3 | 27 | 4.40037 | 0.8327408 | 1.234795 | 0 | 5.314656 | 0
2018-03-09 22:08 | 283585.8 | 1560.0008 | 3 | 27 | 4.400343 | 0.7238407 | 1.260678 | 0 | 5.428551 | 0
2018-03-09 22:10 | 283705.8 | 1680.0004 | 3 | 27 | 4.400347 | 0.6338272 | 1.283262 | 0 | 5.527926 | 0
2018-03-09 22:12 | 283825.8 | 1800.0015 | 3 | 27 | 4.400338 | 0.5595398 | 1.303113 | 0 | 5.61528 | 0
2018-03-09 22:14 | 283945.8 | 1920.0003 | 3 | 27 | 4.400346 | 0.4983616 | 1.320713 | 0 | 5.692724 | 0
2018-03-09 22:16 | 284065.8 | 2040.0015 | 3 | 27 | 4.400343 | 0.4481144 | 1.336457 | 0 | 5.762003 | 0
2018-03-09 22:18 | 284185.8 | 2160.0004 | 3 | 27 | 4.400329 | 0.4063835 | 1.350675 | 0 | 5.824567 | 0
2018-03-09 22:20 | 284305.8 | 2280.0024 | 3 | 27 | 4.400342 | 0.3716412 | 1.363622 | 0 | 5.881537 | 0
2018-03-09 22:22 | 284425.8 | 2400.0003 | 3 | 27 | 4.400315 | 0.342268 | 1.375504 | 0 | 5.933822 | 0
2018-03-09 22:24 | 284545.8 | 2520.0007 | 3 | 27 | 4.400337 | 0.3175812 | 1.386484 | 0 | 5.98214 | 0
2018-03-09 22:26 | 284665.8 | 2640.0008 | 3 | 27 | 4.40032 | 0.295784 | 1.396696 | 0 | 6.027074 | 0
2018-03-09 22:28 | 284785.8 | 2760.0005 | 3 | 27 | 4.400342 | 0.2774258 | 1.406234 | 0 | 6.069046 | 0
2018-03-09 22:30 | 284905.8 | 2880.0012 | 3 | 27 | 4.400328 | 0.2611008 | 1.415194 | 0 | 6.10847 | 0
2018-03-09 22:32 | 285025.8 | 3000.0008 | 3 | 27 | 4.400301 | 0.2463779 | 1.423644 | 0 | 6.145653 | 0
2018-03-09 22:34 | 285145.8 | 3120.002 | 3 | 27 | 4.40029 | 0.2335129 | 1.431642 | 0 | 6.180847 | 0
2018-03-09 22:36 | 285265.8 | 3240.0008 | 3 | 27 | 4.400285 | 0.2220325 | 1.439238 | 0 | 6.214272 | 0
2018-03-09 22:38 | 285385.8 | 3360.002 | 3 | 27 | 4.400285 | 0.2117424 | 1.446474 | 0 | 6.246114 | 0
2018-03-09 22:40 | 285505.8 | 3480.0007 | 3 | 27 | 4.400272 | 0.2025623 | 1.453382 | 0 | 6.276512 | 0
2018-03-09 22:42 | 285625.8 | 3600.0011 | 3 | 27 | 4.400313 | 0.1944561 | 1.459997 | 0 | 6.305619 | 0
2018-03-09 22:44 | 285745.8 | 3720.0007 | 3 | 27 | 4.400321 | 0.1867332 | 1.466343 | 0 | 6.333541 | 0
2018-03-09 22:46 | 285865.8 | 3840 | 3 | 27 | 4.400284 | 0.1793442 | 1.472436 | 0 | 6.360356 | 0
2018-03-09 22:48 | 285985.8 | 3960.0023 | 3 | 27 | 4.400312 | 0.1730919 | 1.478303 | 0 | 6.386171 | 0
2018-03-09 22:50 | 286105.8 | 4080.0001 | 3 | 27 | 4.400272 | 0.1663761 | 1.483956 | 0 | 6.411046 | 0
2018-03-09 22:52 | 286225.8 | 4200.0013 | 3 | 27 | 4.400277 | 0.1609364 | 1.489416 | 0 | 6.435069 | 0
2018-03-09 22:54 | 286345.8 | 4320.0008 | 3 | 27 | 4.400289 | 0.155714 | 1.494692 | 0 | 6.458287 | 0
2018-03-09 22:56 | 286465.8 | 4440.0012 | 3 | 27 | 4.400316 | 0.1508789 | 1.499801 | 0 | 6.480766 | 0
2018-03-09 22:58 | 286585.8 | 4560.0004 | 3 | 27 | 4.400318 | 0.1461716 | 1.504738 | 0 | 6.50249 | 0
2018-03-09 23:00 | 286705.8 | 4680.0022 | 3 | 27 | 4.400284 | 0.1417084 | 1.509526 | 0 | 6.52356 | 0
2018-03-09 23:02 | 286825.8 | 4800.0019 | 3 | 27 | 4.40028 | 0.1376419 | 1.514181 | 0 | 6.544046 | 0
2018-03-09 23:04 | 286945.8 | 4920.0023 | 3 | 27 | 4.400275 | 0.1336784 | 1.518704 | 0 | 6.563946 | 0
2018-03-09 23:06 | 287065.8 | 5040.0011 | 3 | 27 | 4.400265 | 0.1299553 | 1.523107 | 0 | 6.58332 | 0
2018-03-09 23:08 | 287185.8 | 5160.0007 | 3 | 27 | 4.400308 | 0.1269665 | 1.527392 | 0 | 6.602177 | 0
2018-03-09 23:10 | 287305.8 | 5280.0004 | 3 | 27 | 4.400283 | 0.123333 | 1.531563 | 0 | 6.620529 | 0
2018-03-09 23:12 | 287425.8 | 5400.0024 | 3 | 27 | 4.400293 | 0.1203442 | 1.535621 | 0 | 6.638386 | 0
2018-03-09 23:14 | 287545.8 | 5520.0007 | 3 | 27 | 4.400243 | 0.1170502 | 1.539581 | 0 | 6.655812 | 0
2018-03-09 23:16 | 287665.8 | 5640.0013 | 3 | 27 | 4.400297 | 0.1148338 | 1.543447 | 0 | 6.672822 | 0
2018-03-09 23:18 | 287785.8 | 5760.0018 | 3 | 27 | 4.400281 | 0.1122246 | 1.547222 | 0 | 6.689436 | 0
2018-03-09 23:20 | 287905.8 | 5880.0006 | 3 | 27 | 4.400286 | 0.1096191 | 1.550914 | 0 | 6.705678 | 0
2018-03-09 23:22 | 288025.8 | 6000.001 | 3 | 27 | 4.400291 | 0.1070919 | 1.554522 | 0 | 6.721557 | 0
2018-03-09 23:24 | 288145.8 | 6120.0009 | 3 | 27 | 4.400251 | 0.1045094 | 1.558045 | 0 | 6.737059 | 0
2018-03-09 23:26 | 288265.8 | 6240.0004 | 3 | 27 | 4.400249 | 0.1023064 | 1.561497 | 0 | 6.752248 | 0
2018-03-09 23:28 | 288385.8 | 6360.0023 | 3 | 27 | 4.400276 | 0.1004295 | 1.564879 | 0 | 6.76713 | 0
2018-03-09 23:30 | 288505.8 | 6480.0011 | 3 | 27 | 4.40028 | 0.09817886 | 1.568192 | 0 | 6.781709 | 0
2018-03-09 23:32 | 288625.8 | 6600.0023 | 3 | 27 | 4.40027 | 0.09632874 | 1.571433 | 0 | 6.795969 | 0
2018-03-09 23:34 | 288745.8 | 6720.002 | 3 | 27 | 4.400301 | 0.09456444 | 1.574608 | 0 | 6.80994 | 0
2018-03-09 23:36 | 288865.8 | 6840.0008 | 3 | 27 | 4.400301 | 0.09272957 | 1.57772 | 0 | 6.823635 | 0
2018-03-09 23:38 | 288985.8 | 6960.0011 | 3 | 27 | 4.400301 | 0.09087753 | 1.580773 | 0 | 6.837067 | 0
2018-03-09 23:40 | 289105.8 | 7080.0015 | 3 | 27 | 4.400253 | 0.08862686 | 1.583761 | 0 | 6.850217 | 0
2018-03-09 23:42 | 289225.8 | 7200.0004 | 3 | 27 | 4.400287 | 0.08716965 | 1.586699 | 0 | 6.863142 | 0
2018-03-09 23:44 | 289345.8 | 7320.0008 | 3 | 27 | 4.400233 | 0.08529854 | 1.589572 | 0 | 6.875784 | 0
2018-03-09 23:46 | 289465.8 | 7440.0019 | 3 | 27 | 4.400256 | 0.08375359 | 1.592399 | 0 | 6.888227 | 0
2018-03-09 23:48 | 289585.8 | 7560.0014 | 3 | 27 | 4.400256 | 0.082407 | 1.595175 | 0 | 6.900438 | 0
2018-03-09 23:49 | 289688.5 | 7662.7369 | 3 | 27 | 4.400301 | 0.08149147 | 1.597514 | 0 | 6.91073 | 0
2018-03-09 23:51 | 289808.5 | 120.0015 | 4 | 27 | 4.387885 | 0 | 1.597514 | 0 | 6.91073 | 0
2018-03-09 23:53 | 289928.5 | 240.001 | 4 | 27 | 4.384965 | 0 | 1.597514 | 0 | 6.91073 | 0
2018-03-09 23:54 | 289988.5 | 300.0022 | 4 | 27 | 4.383669 | 0 | 1.597514 | 0 | 6.91073 | 0
2018-03-09 23:56 | 290108.6 | 120.0023 | 5 | 27 | 3.947892 | -3.260069 | 1.597514 | 0.1086564 | 6.91073 | 0.4352491
2018-03-09 23:58 | 290228.6 | 240.0018 | 5 | 27 | 3.871558 | -3.260096 | 1.597514 | 0.2173161 | 6.91073 | 0.860028
2018-03-10 | 290348.6 | 360.0014 | 5 | 27 | 3.80027 | -3.260075 | 1.597514 | 0.3259776 | 6.91073 | 1.276798
2018-03-10 00:02 | 290468.6 | 480.0018 | 5 | 27 | 3.734556 | -3.260075 | 1.597514 | 0.4346392 | 6.91073 | 1.686121
2018-03-10 00:04 | 290588.6 | 600.0007 | 5 | 27 | 3.674203 | -3.26006 | 1.597514 | 0.5432964 | 6.91073 | 2.08858
2018-03-10 00:06 | 290708.6 | 720.0011 | 5 | 27 | 3.619219 | -3.260139 | 1.597514 | 0.6519583 | 6.91073 | 2.484787
2018-03-10 00:08 | 290828.6 | 840.0015 | 5 | 27 | 3.57023 | -3.260112 | 1.597514 | 0.7606163 | 6.91073 | 2.875324
2018-03-10 00:10 | 290948.6 | 960.002 | 5 | 27 | 3.527903 | -3.260122 | 1.597514 | 0.8692779 | 6.91073 | 3.260911
2018-03-10 00:12 | 291068.6 | 1080.0023 | 5 | 27 | 3.491549 | -3.260066 | 1.597514 | 0.9779435 | 6.91073 | 3.642252
2018-03-10 00:14 | 291188.6 | 1200.0019 | 5 | 27 | 3.458548 | -3.260071 | 1.597514 | 1.086603 | 6.91073 | 4.019833
2018-03-10 00:16 | 291308.6 | 1320.0011 | 5 | 27 | 3.425182 | -3.260106 | 1.597514 | 1.195261 | 6.91073 | 4.393847
2018-03-10 00:18 | 291428.6 | 1440.001 | 5 | 27 | 3.385017 | -3.260085 | 1.597514 | 1.30392 | 6.91073 | 4.763952
2018-03-10 00:20 | 291548.6 | 1560.0022 | 5 | 27 | 3.320558 | -3.260081 | 1.597514 | 1.41258 | 6.91073 | 5.128624
2018-03-10 00:22 | 291668.6 | 1680.0002 | 5 | 27 | 3.155834 | -3.26012 | 1.597514 | 1.521236 | 6.91073 | 5.482345
2018-03-10 00:23 | 291712.6 | 1723.995 | 5 | 27 | 2.999999 | -3.260089 | 1.597514 | 1.561075 | 6.91073 | 5.605252
2018-03-10 00:25 | 291832.7 | 120.0006 | 6 | 27 | 3.691895 | 0 | 1.597514 | 1.561075 | 6.91073 | 5.605252
2018-03-10 00:27 | 291952.7 | 240.0011 | 6 | 27 | 3.711832 | 0 | 1.597514 | 1.561075 | 6.91073 | 5.605252
2018-03-10 00:28 | 292012.7 | 300.0006 | 6 | 27 | 3.718022 | 0 | 1.597514 | 1.561075 | 6.91073 | 5.605252
2018-03-10 00:28 | 292012.7 | 0.0047 | 7 | 28 | 3.718075 | 0 | 0 | 0 | 0 | 0
2018-03-10 00:30 | 292132.8 | 120.0014 | 2 | 28 | 4.200416 | 3.938141 | 0.1458722 | 0 | 0.6107258 | 0
2018-03-10 00:32 | 292252.8 | 240.0002 | 2 | 28 | 4.200392 | 3.433189 | 0.2684447 | 0 | 1.125579 | 0
2018-03-10 00:33 | 292300.6 | 287.8632 | 2 | 28 | 4.20039 | 3.259977 | 0.3129181 | 0 | 1.312385 | 0
2018-03-10 00:35 | 292420.7 | 120.0007 | 3 | 28 | 4.241656 | 3.259945 | 0.4211314 | 0 | 1.768979 | 0
2018-03-10 00:37 | 292540.7 | 240.0011 | 3 | 28 | 4.291192 | 3.259943 | 0.5297891 | 0 | 2.232496 | 0
2018-03-10 00:39 | 292660.7 | 360.0015 | 3 | 28 | 4.347494 | 3.259949 | 0.6384442 | 0 | 2.701752 | 0
2018-03-10 00:41 | 292780.7 | 480.0004 | 3 | 28 | 4.400409 | 3.136707 | 0.7467358 | 0 | 3.175833 | 0
2018-03-10 00:43 | 292900.7 | 600.0008 | 3 | 28 | 4.400403 | 2.616333 | 0.8422291 | 0 | 3.596041 | 0
2018-03-10 00:45 | 293020.7 | 720.0019 | 3 | 28 | 4.400388 | 2.186249 | 0.9220609 | 0 | 3.947333 | 0
2018-03-10 00:47 | 293140.7 | 840.0007 | 3 | 28 | 4.400394 | 1.8307 | 0.988798 | 0 | 4.241002 | 0
2018-03-10 00:49 | 293260.7 | 960.002 | 3 | 28 | 4.400386 | 1.542528 | 1.044826 | 0 | 4.487547 | 0
2018-03-10 00:51 | 293380.7 | 1080.0025 | 3 | 28 | 4.400352 | 1.310204 | 1.092232 | 0 | 4.69615 | 0
2018-03-10 00:53 | 293500.7 | 1200.0011 | 3 | 28 | 4.400384 | 1.122578 | 1.13267 | 0 | 4.874094 | 0
2018-03-10 00:55 | 293620.7 | 1320.0016 | 3 | 28 | 4.400336 | 0.9661827 | 1.167404 | 0 | 5.026937 | 0
2018-03-10 00:57 | 293740.7 | 1440.0012 | 3 | 28 | 4.400335 | 0.8362732 | 1.197388 | 0 | 5.158874 | 0
2018-03-10 00:59 | 293860.7 | 1560.0025 | 3 | 28 | 4.400368 | 0.7282028 | 1.223406 | 0 | 5.273365 | 0
2018-03-10 01:01 | 293980.7 | 1680.0012 | 3 | 28 | 4.400328 | 0.6374741 | 1.246116 | 0 | 5.373294 | 0
2018-03-10 01:03 | 294100.7 | 1800.0008 | 3 | 28 | 4.400356 | 0.5630226 | 1.26608 | 0 | 5.461143 | 0
2018-03-10 01:05 | 294220.7 | 1920.0011 | 3 | 28 | 4.400355 | 0.501194 | 1.283773 | 0 | 5.539001 | 0
2018-03-10 01:07 | 294340.7 | 2040.0015 | 3 | 28 | 4.400348 | 0.4506226 | 1.299599 | 0 | 5.608637 | 0
2018-03-10 01:09 | 294460.7 | 2160.0012 | 3 | 28 | 4.40032 | 0.4079075 | 1.313884 | 0 | 5.671495 | 0
2018-03-10 01:11 | 294580.7 | 2280.0016 | 3 | 28 | 4.400302 | 0.3728428 | 1.326889 | 0 | 5.728724 | 0
2018-03-10 01:13 | 294700.7 | 2400.0012 | 3 | 28 | 4.400319 | 0.3437443 | 1.338827 | 0 | 5.781256 | 0
2018-03-10 01:15 | 294820.7 | 2520.0015 | 3 | 28 | 4.400321 | 0.3187523 | 1.34986 | 0 | 5.829803 | 0
2018-03-10 01:17 | 294940.7 | 2640.0003 | 3 | 28 | 4.40034 | 0.2973328 | 1.360113 | 0 | 5.874922 | 0
2018-03-10 01:19 | 295060.7 | 2760.0024 | 3 | 28 | 4.400335 | 0.2788868 | 1.369699 | 0 | 5.917102 | 0
2018-03-10 01:21 | 295180.7 | 2880.0013 | 3 | 28 | 4.400303 | 0.2622261 | 1.378704 | 0 | 5.956728 | 0
2018-03-10 01:23 | 295300.7 | 3000.0008 | 3 | 28 | 4.400298 | 0.2476864 | 1.387202 | 0 | 5.994122 | 0
2018-03-10 01:25 | 295420.7 | 3120.0005 | 3 | 28 | 4.400293 | 0.2350235 | 1.395244 | 0 | 6.029509 | 0
2018-03-10 01:27 | 295540.7 | 3240.0008 | 3 | 28 | 4.400289 | 0.223177 | 1.402881 | 0 | 6.063115 | 0
2018-03-10 01:29 | 295660.7 | 3360.0012 | 3 | 28 | 4.40031 | 0.2132797 | 1.410156 | 0 | 6.095127 | 0
2018-03-10 01:31 | 295780.7 | 3480.0016 | 3 | 28 | 4.400326 | 0.2040234 | 1.417103 | 0 | 6.125695 | 0
2018-03-10 01:33 | 295900.7 | 3600.002 | 3 | 28 | 4.400297 | 0.195219 | 1.423751 | 0 | 6.154947 | 0
2018-03-10 01:35 | 296020.7 | 3720.0008 | 3 | 28 | 4.400293 | 0.1870861 | 1.430124 | 0 | 6.182991 | 0
2018-03-10 01:37 | 296140.7 | 3840.0021 | 3 | 28 | 4.400316 | 0.1800785 | 1.436246 | 0 | 6.209929 | 0
2018-03-10 01:39 | 296260.7 | 3960.0016 | 3 | 28 | 4.400291 | 0.17346 | 1.442133 | 0 | 6.235832 | 0
2018-03-10 01:41 | 296380.7 | 4080.0003 | 3 | 28 | 4.400296 | 0.1671295 | 1.447806 | 0 | 6.260796 | 0
2018-03-10 01:43 | 296500.7 | 4200.0015 | 3 | 28 | 4.400269 | 0.1612988 | 1.453278 | 0 | 6.284874 | 0
2018-03-10 01:45 | 296620.7 | 4320.0011 | 3 | 28 | 4.400291 | 0.1561031 | 1.458568 | 0 | 6.308154 | 0
2018-03-10 01:47 | 296740.7 | 4440.0015 | 3 | 28 | 4.400273 | 0.1509209 | 1.463685 | 0 | 6.33067 | 0
2018-03-10 01:49 | 296860.7 | 4560.0004 | 3 | 28 | 4.400259 | 0.1462154 | 1.468638 | 0 | 6.352463 | 0
2018-03-10 01:51 | 296980.7 | 4680.0008 | 3 | 28 | 4.400333 | 0.1424675 | 1.473445 | 0 | 6.373616 | 0
2018-03-10 01:53 | 297100.7 | 4800.0005 | 3 | 28 | 4.400294 | 0.1383343 | 1.478108 | 0 | 6.394134 | 0
2018-03-10 01:55 | 297220.7 | 4920.0023 | 3 | 28 | 4.400284 | 0.1340294 | 1.482642 | 0 | 6.414086 | 0
2018-03-10 01:57 | 297340.7 | 5040.0012 | 3 | 28 | 4.400239 | 0.1299477 | 1.487044 | 0 | 6.433454 | 0
2018-03-10 01:59 | 297460.7 | 5160.0023 | 3 | 28 | 4.400274 | 0.1266155 | 1.491332 | 0 | 6.452322 | 0
2018-03-10 02:01 | 297580.7 | 5280.0004 | 3 | 28 | 4.400278 | 0.123682 | 1.495502 | 0 | 6.470674 | 0
2018-03-10 02:03 | 297700.7 | 5400.0007 | 3 | 28 | 4.40028 | 0.120388 | 1.499571 | 0 | 6.488575 | 0
2018-03-10 02:05 | 297820.7 | 5520.0014 | 3 | 28 | 4.400281 | 0.1174736 | 1.503533 | 0 | 6.506012 | 0
2018-03-10 02:07 | 297940.7 | 5640.0016 | 3 | 28 | 4.400253 | 0.1144352 | 1.507398 | 0 | 6.52302 | 0
2018-03-10 02:09 | 298060.7 | 5760.0012 | 3 | 28 | 4.400302 | 0.1122227 | 1.511171 | 0 | 6.539619 | 0
2018-03-10 02:11 | 298180.7 | 5880.0016 | 3 | 28 | 4.400266 | 0.1092644 | 1.514856 | 0 | 6.555837 | 0
2018-03-10 02:13 | 298300.7 | 6000.0012 | 3 | 28 | 4.400295 | 0.1071186 | 1.518463 | 0 | 6.571705 | 0
2018-03-10 02:15 | 298420.7 | 6120.0024 | 3 | 28 | 4.40028 | 0.1045341 | 1.52198 | 0 | 6.587184 | 0
2018-03-10 02:17 | 298540.7 | 6240.0011 | 3 | 28 | 4.400294 | 0.102293 | 1.525424 | 0 | 6.602337 | 0
2018-03-10 02:19 | 298660.7 | 6360.0008 | 3 | 28 | 4.400259 | 0.09972572 | 1.528796 | 0 | 6.617174 | 0
2018-03-10 02:21 | 298780.7 | 6480.0021 | 3 | 28 | 4.400246 | 0.09780884 | 1.532097 | 0 | 6.631699 | 0
2018-03-10 02:23 | 298900.7 | 6600.0008 | 3 | 28 | 4.400285 | 0.09604645 | 1.535329 | 0 | 6.645924 | 0
2018-03-10 02:25 | 299020.7 | 6720.0012 | 3 | 28 | 4.400259 | 0.09379768 | 1.538494 | 0 | 6.659849 | 0
2018-03-10 02:27 | 299140.7 | 6840.0008 | 3 | 28 | 4.400226 | 0.09194183 | 1.541588 | 0 | 6.673461 | 0
2018-03-10 02:29 | 299260.7 | 6960.002 | 3 | 28 | 4.40028 | 0.09046173 | 1.544632 | 0 | 6.686858 | 0
2018-03-10 02:31 | 299380.7 | 7080.0016 | 3 | 28 | 4.400251 | 0.08823586 | 1.547615 | 0 | 6.699985 | 0
2018-03-10 02:33 | 299500.7 | 7200.0021 | 3 | 28 | 4.40025 | 0.08678627 | 1.550543 | 0 | 6.712866 | 0
2018-03-10 02:35 | 299620.7 | 7320.0016 | 3 | 28 | 4.400231 | 0.08529663 | 1.553403 | 0 | 6.725454 | 0
2018-03-10 02:37 | 299740.7 | 7440.0012 | 3 | 28 | 4.400266 | 0.08381462 | 1.556229 | 0 | 6.737886 | 0
2018-03-10 02:39 | 299860.7 | 7560.0016 | 3 | 28 | 4.400234 | 0.0820694 | 1.559001 | 0 | 6.750087 | 0
2018-03-10 02:40 | 299937.3 | 7636.6067 | 3 | 28 | 4.400291 | 0.08149719 | 1.560745 | 0 | 6.757759 | 0
2018-03-10 02:42 | 300057.3 | 120.0016 | 4 | 28 | 4.387599 | 0 | 1.560745 | 0 | 6.75776 | 0
2018-03-10 02:44 | 300177.3 | 240.0012 | 4 | 28 | 4.384607 | 0 | 1.560745 | 0 | 6.75776 | 0
2018-03-10 02:45 | 300237.3 | 300.0016 | 4 | 28 | 4.383276 | 0 | 1.560745 | 0 | 6.75776 | 0
2018-03-10 02:47 | 300357.4 | 120.0007 | 5 | 28 | 3.939842 | -3.260108 | 1.560745 | 0.1086584 | 6.75776 | 0.434473
2018-03-10 02:49 | 300477.4 | 240.002 | 5 | 28 | 3.862533 | -3.260083 | 1.560745 | 0.2173226 | 6.75776 | 0.85834
2018-03-10 02:51 | 300597.4 | 360.0015 | 5 | 28 | 3.790443 | -3.260071 | 1.560745 | 0.3259818 | 6.75776 | 1.274071
2018-03-10 02:53 | 300717.4 | 480.0003 | 5 | 28 | 3.723876 | -3.260098 | 1.560745 | 0.4346371 | 6.75776 | 1.682258
2018-03-10 02:55 | 300837.4 | 600.0023 | 5 | 28 | 3.66257 | -3.260115 | 1.560745 | 0.5433004 | 6.75776 | 2.08353
2018-03-10 02:57 | 300957.4 | 720.0003 | 5 | 28 | 3.606704 | -3.260073 | 1.560745 | 0.6519592 | 6.75776 | 2.478414
2018-03-10 02:59 | 301077.4 | 840.0015 | 5 | 28 | 3.557048 | -3.260099 | 1.560745 | 0.7606199 | 6.75776 | 2.867561
2018-03-10 03:01 | 301197.4 | 960.0012 | 5 | 28 | 3.514508 | -3.260081 | 1.560745 | 0.8692797 | 6.75776 | 3.251698
2018-03-10 03:03 | 301317.4 | 1080.0017 | 5 | 28 | 3.477831 | -3.260106 | 1.560745 | 0.9779423 | 6.75776 | 3.63156
2018-03-10 03:05 | 301437.4 | 1200.0019 | 5 | 28 | 3.443881 | -3.260127 | 1.560745 | 1.086598 | 6.75776 | 4.007594
2018-03-10 03:07 | 301557.4 | 1320.0007 | 5 | 28 | 3.408259 | -3.26006 | 1.560745 | 1.195259 | 6.75776 | 4.379916
2018-03-10 03:09 | 301677.4 | 1440.0019 | 5 | 28 | 3.361793 | -3.260056 | 1.560745 | 1.303922 | 6.75776 | 4.747915
2018-03-10 03:11 | 301797.4 | 1560.0008 | 5 | 28 | 3.276809 | -3.260092 | 1.560745 | 1.412579 | 6.75776 | 5.109189
2018-03-10 03:13 | 301915.3 | 1677.9239 | 5 | 28 | 2.999954 | -3.26006 | 1.560745 | 1.519355 | 6.75776 | 5.447868
2018-03-10 03:15 | 302035.341 | 120.0005 | 6 | 28 | 3.695762 | 0 | 1.560745 | 1.519355 | 6.75776 | 5.447868
2018-03-10 03:17 | 302155.3414 | 240.0009 | 6 | 28 | 3.715562 | 0 | 1.560745 | 1.519355 | 6.75776 | 5.447868
2018-03-10 03:18 | 302215.3433 | 300.0028 | 6 | 28 | 3.721986 | 0 | 1.560745 | 1.519355 | 6.75776 | 5.447868
2018-03-10 03:18 | 302215.4 | 0.0024 | 7 | 29 | 3.721964 | 0 | 0 | 0 | 0 | 0
2018-03-10 03:20 | 302335.5 | 120.0007 | 2 | 29 | 4.200403 | 3.810711 | 0.1419941 | 0 | 0.594866 | 0
2018-03-10 03:22 | 302455.5 | 240.001 | 2 | 29 | 4.200382 | 3.317274 | 0.2605309 | 0 | 1.092768 | 0
2018-03-10 03:22 | 302471.1 | 255.6598 | 2 | 29 | 4.200394 | 3.259998 | 0.2748355 | 0 | 1.152853 | 0
2018-03-10 03:24 | 302591.1 | 120 | 3 | 29 | 4.243467 | 3.259918 | 0.3830474 | 0 | 1.609545 | 0
2018-03-10 03:26 | 302711.1 | 240.0019 | 3 | 29 | 4.294326 | 3.259968 | 0.4917039 | 0 | 2.073332 | 0
2018-03-10 03:28 | 302831.1 | 360.0006 | 3 | 29 | 4.351526 | 3.259987 | 0.6003591 | 0 | 2.542979 | 0
2018-03-10 03:30 | 302951.1 | 480.0019 | 3 | 29 | 4.400412 | 3.100672 | 0.7083572 | 0 | 3.016137 | 0
2018-03-10 03:32 | 303071.1 | 600.0006 | 3 | 29 | 4.400401 | 2.596714 | 0.8029792 | 0 | 3.432511 | 0
2018-03-10 03:34 | 303191.1 | 720.0018 | 3 | 29 | 4.400387 | 2.174633 | 0.8822924 | 0 | 3.781521 | 0
2018-03-10 03:36 | 303311.1 | 840.0022 | 3 | 29 | 4.400383 | 1.82197 | 0.9486963 | 0 | 4.073723 | 0
2018-03-10 03:38 | 303431.1 | 960.0019 | 3 | 29 | 4.400365 | 1.536083 | 1.004483 | 0 | 4.319208 | 0
2018-03-10 03:40 | 303551.1 | 1080.0016 | 3 | 29 | 4.400373 | 1.30645 | 1.05172 | 0 | 4.527064 | 0
2018-03-10 03:42 | 303671.1 | 1200.0003 | 3 | 29 | 4.400338 | 1.119352 | 1.092045 | 0 | 4.704509 | 0
2018-03-10 03:44 | 303791.1 | 1320.0007 | 3 | 29 | 4.400364 | 0.9652767 | 1.126709 | 0 | 4.857044 | 0
2018-03-10 03:46 | 303911.1 | 1440.0019 | 3 | 29 | 4.400356 | 0.8364239 | 1.156674 | 0 | 4.988901 | 0
2018-03-10 03:48 | 304031.1 | 1560.0016 | 3 | 29 | 4.400375 | 0.7277966 | 1.182676 | 0 | 5.103322 | 0
2018-03-10 03:50 | 304151.1 | 1680.0002 | 3 | 29 | 4.400357 | 0.6375942 | 1.205381 | 0 | 5.20323 | 0
2018-03-10 03:52 | 304271.1 | 1800.0002 | 3 | 29 | 4.400355 | 0.5630779 | 1.225348 | 0 | 5.291093 | 0
2018-03-10 03:54 | 304391.1 | 1920.0018 | 3 | 29 | 4.400327 | 0.5013466 | 1.243051 | 0 | 5.368992 | 0
2018-03-10 03:56 | 304511.1 | 2040.0022 | 3 | 29 | 4.400372 | 0.4511147 | 1.258891 | 0 | 5.438691 | 0
2018-03-10 03:58 | 304631.1 | 2160.0002 | 3 | 29 | 4.400343 | 0.4090977 | 1.27319 | 0 | 5.501615 | 0
2018-03-10 04:00 | 304751.1 | 2280.0006 | 3 | 29 | 4.400328 | 0.3736763 | 1.286214 | 0 | 5.558921 | 0
2018-03-10 04:02 | 304871.1 | 2400.0003 | 3 | 29 | 4.400301 | 0.3439941 | 1.298167 | 0 | 5.611521 | 0
2018-03-10 04:04 | 304991.1 | 2520.0007 | 3 | 29 | 4.400332 | 0.3194771 | 1.309216 | 0 | 5.660138 | 0
2018-03-10 04:06 | 305111.1 | 2640.0019 | 3 | 29 | 4.400352 | 0.2984276 | 1.319494 | 0 | 5.705365 | 0
2018-03-10 04:08 | 305231.1 | 2760.0015 | 3 | 29 | 4.400313 | 0.2792873 | 1.329105 | 0 | 5.747654 | 0
2018-03-10 04:10 | 305351.1 | 2880.001 | 3 | 29 | 4.400303 | 0.2629795 | 1.338135 | 0 | 5.78739 | 0
2018-03-10 04:12 | 305471.1 | 3000.0007 | 3 | 29 | 4.400329 | 0.2486687 | 1.346655 | 0 | 5.824882 | 0
2018-03-10 04:14 | 305591.1 | 3120.0018 | 3 | 29 | 4.400307 | 0.2357845 | 1.354716 | 0 | 5.860354 | 0
2018-03-10 04:16 | 305711.1 | 3240.0007 | 3 | 29 | 4.400301 | 0.2239342 | 1.362376 | 0 | 5.894062 | 0
2018-03-10 04:18 | 305831.1 | 3360.0003 | 3 | 29 | 4.400323 | 0.2139359 | 1.369669 | 0 | 5.92615 | 0
2018-03-10 04:20 | 305951.1 | 3480.0022 | 3 | 29 | 4.400306 | 0.2044106 | 1.376632 | 0 | 5.956791 | 0
2018-03-10 04:22 | 306071.1 | 3600.0002 | 3 | 29 | 4.40031 | 0.1959114 | 1.3833 | 0 | 5.986131 | 0
2018-03-10 04:24 | 306191.1 | 3720 | 3 | 29 | 4.400333 | 0.1881409 | 1.389689 | 0 | 6.014244 | 0
2018-03-10 04:26 | 306311.1 | 3840.0013 | 3 | 29 | 4.400284 | 0.1804714 | 1.395826 | 0 | 6.041249 | 0
2018-03-10 04:28 | 306431.1 | 3960.0024 | 3 | 29 | 4.400289 | 0.1738663 | 1.40173 | 0 | 6.067228 | 0
2018-03-10 04:30 | 306551.1 | 4080.0011 | 3 | 29 | 4.400312 | 0.1679211 | 1.407422 | 0 | 6.092274 | 0
2018-03-10 04:32 | 306671.1 | 4200.0015 | 3 | 29 | 4.400291 | 0.1620045 | 1.412916 | 0 | 6.116449 | 0
2018-03-10 04:34 | 306791.1 | 4320.0019 | 3 | 29 | 4.400307 | 0.1568623 | 1.418225 | 0 | 6.139812 | 0
2018-03-10 04:36 | 306911.1 | 4440.0015 | 3 | 29 | 4.400276 | 0.1516628 | 1.423366 | 0 | 6.162434 | 0
2018-03-10 04:38 | 307031.1 | 4560.0002 | 3 | 29 | 4.400286 | 0.1469269 | 1.428339 | 0 | 6.184317 | 0
2018-03-10 04:40 | 307151.1 | 4680.0014 | 3 | 29 | 4.400281 | 0.1424541 | 1.433164 | 0 | 6.205545 | 0
2018-03-10 04:42 | 307271.1 | 4800.0003 | 3 | 29 | 4.400293 | 0.1384125 | 1.437843 | 0 | 6.226137 | 0
2018-03-10 04:44 | 307391.1 | 4920.0014 | 3 | 29 | 4.400317 | 0.1347866 | 1.442391 | 0 | 6.246149 | 0
2018-03-10 04:46 | 307511.1 | 5040.0004 | 3 | 29 | 4.400242 | 0.1303196 | 1.446805 | 0 | 6.265572 | 0
2018-03-10 04:48 | 307631.1 | 5160.0022 | 3 | 29 | 4.400286 | 0.1273346 | 1.451104 | 0 | 6.284487 | 0
2018-03-10 04:50 | 307751.1 | 5280.0012 | 3 | 29 | 4.400262 | 0.1236973 | 1.455289 | 0 | 6.302905 | 0
2018-03-10 04:52 | 307871.1 | 5400.0016 | 3 | 29 | 4.400285 | 0.1207905 | 1.459364 | 0 | 6.320837 | 0
2018-03-10 04:54 | 307991.1 | 5520.0019 | 3 | 29 | 4.400273 | 0.1174679 | 1.463337 | 0 | 6.338317 | 0
2018-03-10 04:56 | 308111.1 | 5640.0009 | 3 | 29 | 4.400322 | 0.1151485 | 1.46721 | 0 | 6.355358 | 0
2018-03-10 04:58 | 308231.1 | 5760.0011 | 3 | 29 | 4.400277 | 0.1118412 | 1.470984 | 0 | 6.371964 | 0
2018-03-10 05:00 | 308351.1 | 5880.0014 | 3 | 29 | 4.400254 | 0.1092682 | 1.474667 | 0 | 6.388172 | 0
2018-03-10 05:02 | 308471.1 | 6000.0003 | 3 | 29 | 4.400285 | 0.1067619 | 1.478272 | 0 | 6.404035 | 0
2018-03-10 05:04 | 308591.1 | 6120.0008 | 3 | 29 | 4.400299 | 0.1045303 | 1.481789 | 0 | 6.419514 | 0
2018-03-10 05:06 | 308711.1 | 6240.0003 | 3 | 29 | 4.400261 | 0.1019268 | 1.485227 | 0 | 6.43464 | 0
2018-03-10 05:08 | 308831.1 | 6360.0007 | 3 | 29 | 4.400286 | 0.1000805 | 1.488592 | 0 | 6.449445 | 0
2018-03-10 05:10 | 308951.1 | 6480.0003 | 3 | 29 | 4.400276 | 0.09784889 | 1.491886 | 0 | 6.463942 | 0
2018-03-10 05:12 | 309071.1 | 6600.0015 | 3 | 29 | 4.40027 | 0.09569359 | 1.495108 | 0 | 6.47812 | 0
2018-03-10 05:14 | 309191.1 | 6720.0003 | 3 | 29 | 4.400295 | 0.09388733 | 1.498269 | 0 | 6.492027 | 0
2018-03-10 05:16 | 309311.1 | 6840.0015 | 3 | 29 | 4.400258 | 0.09157944 | 1.501362 | 0 | 6.505638 | 0
2018-03-10 05:18 | 309431.1 | 6960.002 | 3 | 29 | 4.400228 | 0.08975792 | 1.504394 | 0 | 6.51898 | 0
2018-03-10 05:20 | 309551.1 | 7080.0016 | 3 | 29 | 4.400275 | 0.08862877 | 1.50737 | 0 | 6.532073 | 0
2018-03-10 05:22 | 309671.1 | 7200.0011 | 3 | 29 | 4.400328 | 0.08714104 | 1.510294 | 0 | 6.544943 | 0
2018-03-10 05:24 | 309791.1 | 7320.0016 | 3 | 29 | 4.400289 | 0.08531189 | 1.513162 | 0 | 6.557559 | 0
2018-03-10 05:26 | 309911.1 | 7440.0011 | 3 | 29 | 4.400293 | 0.08385277 | 1.515977 | 0 | 6.569949 | 0
2018-03-10 05:28 | 310031.1 | 7560.0007 | 3 | 29 | 4.400289 | 0.08246231 | 1.518743 | 0 | 6.582119 | 0
2018-03-10 05:30 | 310105.6 | 7634.525 | 3 | 29 | 4.400302 | 0.0814991 | 1.520439 | 0 | 6.589581 | 0
2018-03-10 05:32 | 310225.7027 | 120.0006 | 4 | 29 | 4.387354 | 0 | 1.520439 | 0 | 6.589581 | 0
2018-03-10 05:34 | 310345.7023 | 240.0002 | 4 | 29 | 4.384299 | 0 | 1.520439 | 0 | 6.589581 | 0
2018-03-10 05:35 | 310405.7059 | 300.0038 | 4 | 29 | 4.382976 | 0 | 1.520439 | 0 | 6.589581 | 0
2018-03-10 05:37 | 310525.8 | 120.0023 | 5 | 29 | 3.931652 | -3.260054 | 1.520439 | 0.1086605 | 6.589581 | 0.4336813
2018-03-10 05:39 | 310645.8 | 240.0019 | 5 | 29 | 3.853282 | -3.260066 | 1.520439 | 0.2173205 | 6.589581 | 0.8565819
2018-03-10 05:41 | 310765.8 | 360.0023 | 5 | 29 | 3.780475 | -3.260092 | 1.520439 | 0.3259811 | 6.589581 | 1.271275
2018-03-10 05:43 | 310885.8 | 480.0003 | 5 | 29 | 3.713212 | -3.260075 | 1.520439 | 0.4346361 | 6.589581 | 1.678339
2018-03-10 05:45 | 311005.8 | 600.0022 | 5 | 29 | 3.651221 | -3.260039 | 1.520439 | 0.543296 | 6.589581 | 2.078401
2018-03-10 05:47 | 311125.8 | 720.0011 | 5 | 29 | 3.594761 | -3.260043 | 1.520439 | 0.6519573 | 6.589581 | 2.472028
2018-03-10 05:49 | 311245.8 | 840.0023 | 5 | 29 | 3.544968 | -3.260108 | 1.520439 | 0.7606168 | 6.589581 | 2.859862
2018-03-10 05:51 | 311365.8 | 960.0018 | 5 | 29 | 3.502386 | -3.260087 | 1.520439 | 0.8692809 | 6.589581 | 3.242698
2018-03-10 05:53 | 311485.8 | 1080.0015 | 5 | 29 | 3.465401 | -3.260078 | 1.520439 | 0.9779403 | 6.589581 | 3.621219
2018-03-10 05:55 | 311605.8 | 1200.0018 | 5 | 29 | 3.430376 | -3.260069 | 1.520439 | 1.086598 | 6.589581 | 3.99586
2018-03-10 05:57 | 311725.8 | 1320.0016 | 5 | 29 | 3.392197 | -3.260069 | 1.520439 | 1.195256 | 6.589581 | 4.366583
2018-03-10 05:59 | 311845.8 | 1440.0003 | 5 | 29 | 3.337942 | -3.260099 | 1.520439 | 1.303908 | 6.589581 | 4.732457
2018-03-10 06:01 | 311965.8 | 1560.0018 | 5 | 29 | 3.223541 | -3.260058 | 1.520439 | 1.412567 | 6.589581 | 5.089961
2018-03-10 06:02 | 312045.9 | 1640.1068 | 5 | 29 | 2.999979 | -3.26011 | 1.520439 | 1.485096 | 6.589581 | 5.317008
2018-03-10 06:04 | 312165.9 | 120.0005 | 6 | 29 | 3.699853 | 0 | 1.520439 | 1.485096 | 6.589581 | 5.317008
2018-03-10 06:06 | 312285.9 | 240.0008 | 6 | 29 | 3.719892 | 0 | 1.520439 | 1.485096 | 6.589581 | 5.317008
2018-03-10 06:07 | 312345.9 | 300.0037 | 6 | 29 | 3.726698 | 0 | 1.520439 | 1.485096 | 6.589581 | 5.317008
2018-03-10 06:07 | 312346 | 0.0047 | 7 | 30 | 3.726813 | 0 | 0 | 0 | 0 | 0
2018-03-10 06:09 | 312466.1 | 120.0031 | 2 | 30 | 4.200399 | 3.689304 | 0.138028 | 1.2e-11 | 0.5785707 | 4.6e-11
2018-03-10 06:11 | 312571.7 | 225.64 | 2 | 30 | 4.200391 | 3.259995 | 0.239795 | 1.2e-11 | 1.006032 | 4.6e-11
2018-03-10 06:13 | 312691.7 | 120.0015 | 3 | 30 | 4.245195 | 3.25997 | 0.3480189 | 1.2e-11 | 1.46288 | 4.6e-11
2018-03-10 06:15 | 312811.7 | 240.0019 | 3 | 30 | 4.297334 | 3.259993 | 0.4566727 | 1.2e-11 | 1.926911 | 4.6e-11
2018-03-10 06:17 | 312931.7 | 360.0023 | 3 | 30 | 4.355476 | 3.259974 | 0.5653315 | 1.2e-11 | 2.396959 | 4.6e-11
2018-03-10 06:19 | 313051.7 | 480.0019 | 3 | 30 | 4.40041 | 3.068722 | 0.6729788 | 1.2e-11 | 2.868904 | 4.6e-11
2018-03-10 06:21 | 313171.7 | 600.0031 | 3 | 30 | 4.400389 | 2.583538 | 0.7669238 | 1.2e-11 | 3.282299 | 4.6e-11
2018-03-10 06:23 | 313291.7 | 720.002 | 3 | 30 | 4.400412 | 2.169769 | 0.8459548 | 1.2e-11 | 3.630066 | 4.6e-11
2018-03-10 06:25 | 313411.7 | 840.0015 | 3 | 30 | 4.400373 | 1.82012 | 0.9122516 | 1.2e-11 | 3.921798 | 4.6e-11
2018-03-10 06:27 | 313531.7 | 960.0019 | 3 | 30 | 4.400361 | 1.536097 | 0.9680228 | 1.2e-11 | 4.167212 | 4.6e-11
2018-03-10 06:29 | 313651.7 | 1080.0023 | 3 | 30 | 4.40036 | 1.307335 | 1.015275 | 1.2e-11 | 4.375141 | 4.6e-11
2018-03-10 06:31 | 313771.7 | 1200.0002 | 3 | 30 | 4.400356 | 1.12105 | 1.055647 | 1.2e-11 | 4.552792 | 4.6e-11
2018-03-10 06:33 | 313891.7 | 1320.0023 | 3 | 30 | 4.400382 | 0.9680309 | 1.090385 | 1.2e-11 | 4.70565 | 4.6e-11
2018-03-10 06:35 | 314011.7 | 1440.0019 | 3 | 30 | 4.400366 | 0.8394051 | 1.120439 | 1.2e-11 | 4.837901 | 4.6e-11
2018-03-10 06:37 | 314131.7 | 1560.0023 | 3 | 30 | 4.400341 | 0.7315845 | 1.146568 | 1.2e-11 | 4.952876 | 4.6e-11
2018-03-10 06:39 | 314251.7 | 1680.0005 | 3 | 30 | 4.400343 | 0.6417542 | 1.169408 | 1.2e-11 | 5.053381 | 4.6e-11
2018-03-10 06:41 | 314371.7 | 1800.0015 | 3 | 30 | 4.400371 | 0.5670128 | 1.189507 | 1.2e-11 | 5.141822 | 4.6e-11
2018-03-10 06:43 | 314491.7 | 1920.002 | 3 | 30 | 4.400333 | 0.5049076 | 1.207335 | 1.2e-11 | 5.220272 | 4.6e-11
2018-03-10 06:45 | 314611.7 | 2040.0015 | 3 | 30 | 4.400328 | 0.4539471 | 1.223291 | 1.2e-11 | 5.290483 | 4.6e-11
2018-03-10 06:47 | 314731.7 | 2160.0011 | 3 | 30 | 4.400359 | 0.4122734 | 1.2377 | 1.2e-11 | 5.353889 | 4.6e-11
2018-03-10 06:49 | 314851.7 | 2280.0006 | 3 | 30 | 4.400343 | 0.3769054 | 1.250826 | 1.2e-11 | 5.41165 | 4.6e-11
2018-03-10 06:51 | 314971.7 | 2400.001 | 3 | 30 | 4.40032 | 0.3471451 | 1.262877 | 1.2e-11 | 5.464676 | 4.6e-11
2018-03-10 06:53 | 315091.7 | 2520.0006 | 3 | 30 | 4.400308 | 0.3217888 | 1.274019 | 1.2e-11 | 5.513705 | 4.6e-11
2018-03-10 06:55 | 315211.7 | 2640.0018 | 3 | 30 | 4.400301 | 0.3003025 | 1.284385 | 1.2e-11 | 5.559319 | 4.6e-11
2018-03-10 06:57 | 315331.7 | 2760.0015 | 3 | 30 | 4.400285 | 0.2814865 | 1.294081 | 1.2e-11 | 5.601984 | 4.6e-11
2018-03-10 06:59 | 315451.7 | 2880.0019 | 3 | 30 | 4.400319 | 0.2652512 | 1.30319 | 1.2e-11 | 5.642065 | 4.6e-11
2018-03-10 07:01 | 315571.7 | 3000 | 3 | 30 | 4.400289 | 0.2504711 | 1.311781 | 1.2e-11 | 5.679867 | 4.6e-11
2018-03-10 07:03 | 315691.7 | 3120.002 | 3 | 30 | 4.400328 | 0.2380123 | 1.319914 | 1.2e-11 | 5.715657 | 4.6e-11
2018-03-10 07:05 | 315811.7 | 3240.0015 | 3 | 30 | 4.40028 | 0.2258072 | 1.327641 | 1.2e-11 | 5.749659 | 4.6e-11
2018-03-10 07:07 | 315931.7 | 3360.0009 | 3 | 30 | 4.400302 | 0.2157497 | 1.334999 | 1.2e-11 | 5.782036 | 4.6e-11
2018-03-10 07:09 | 316051.7 | 3480.0007 | 3 | 30 | 4.400317 | 0.2063046 | 1.342029 | 1.2e-11 | 5.812969 | 4.6e-11
2018-03-10 07:11 | 316171.7 | 3600.0019 | 3 | 30 | 4.4003 | 0.197422 | 1.348751 | 1.2e-11 | 5.842546 | 4.6e-11
2018-03-10 07:13 | 316291.7 | 3720.0023 | 3 | 30 | 4.400296 | 0.1892509 | 1.355193 | 1.2e-11 | 5.870893 | 4.6e-11
2018-03-10 07:15 | 316411.7 | 3840.0011 | 3 | 30 | 4.400297 | 0.1818733 | 1.36138 | 1.2e-11 | 5.898118 | 4.6e-11
2018-03-10 07:17 | 316531.7 | 3960.0007 | 3 | 30 | 4.400295 | 0.1752281 | 1.367331 | 1.2e-11 | 5.924303 | 4.6e-11
2018-03-10 07:19 | 316651.7 | 4080.001 | 3 | 30 | 4.40027 | 0.1686268 | 1.373063 | 1.2e-11 | 5.949528 | 4.6e-11
2018-03-10 07:21 | 316771.7 | 4200.0014 | 3 | 30 | 4.400251 | 0.1627178 | 1.378595 | 1.2e-11 | 5.973868 | 4.6e-11
2018-03-10 07:23 | 316891.7 | 4320.0018 | 3 | 30 | 4.400304 | 0.1579704 | 1.383941 | 1.2e-11 | 5.997395 | 4.6e-11
2018-03-10 07:25 | 317011.7 | 4440.0014 | 3 | 30 | 4.400304 | 0.1527615 | 1.389116 | 1.2e-11 | 6.020165 | 4.6e-11
2018-03-10 07:27 | 317131.7 | 4560.0004 | 3 | 30 | 4.400282 | 0.1480274 | 1.394124 | 1.2e-11 | 6.042203 | 4.6e-11
2018-03-10 07:29 | 317251.7 | 4680.0015 | 3 | 30 | 4.400292 | 0.1436195 | 1.398986 | 1.2e-11 | 6.063594 | 4.6e-11
2018-03-10 07:31 | 317371.7 | 4800.0003 | 3 | 30 | 4.400282 | 0.1390953 | 1.403702 | 1.2e-11 | 6.084349 | 4.6e-11
2018-03-10 07:33 | 317491.7 | 4920.0015 | 3 | 30 | 4.400285 | 0.1355381 | 1.408281 | 1.2e-11 | 6.104496 | 4.6e-11
2018-03-10 07:35 | 317611.7 | 5040.0004 | 3 | 30 | 4.400301 | 0.1318054 | 1.412728 | 1.2e-11 | 6.124066 | 4.6e-11
2018-03-10 07:37 | 317731.7 | 5160.0023 | 3 | 30 | 4.400328 | 0.1282177 | 1.417056 | 1.2e-11 | 6.14311 | 4.6e-11
2018-03-10 07:39 | 317851.7 | 5280.0019 | 3 | 30 | 4.400264 | 0.1243382 | 1.421263 | 1.2e-11 | 6.161622 | 4.6e-11
2018-03-10 07:41 | 317971.7 | 5400.0023 | 3 | 30 | 4.400298 | 0.1215191 | 1.425359 | 1.2e-11 | 6.179643 | 4.6e-11
2018-03-10 07:43 | 318091.7 | 5520.002 | 3 | 30 | 4.400269 | 0.1181946 | 1.429351 | 1.2e-11 | 6.197213 | 4.6e-11
2018-03-10 07:45 | 318211.7 | 5640.0007 | 3 | 30 | 4.400223 | 0.1148224 | 1.433241 | 1.2e-11 | 6.214328 | 4.6e-11
2018-03-10 07:47 | 318331.7 | 5760.0019 | 3 | 30 | 4.400268 | 0.1122532 | 1.437037 | 1.2e-11 | 6.231034 | 4.6e-11
2018-03-10 07:49 | 318451.7 | 5880.0006 | 3 | 30 | 4.400298 | 0.1098709 | 1.440741 | 1.2e-11 | 6.247332 | 4.6e-11
2018-03-10 07:51 | 318571.7 | 6000.0009 | 3 | 30 | 4.400271 | 0.107008 | 1.444359 | 1.2e-11 | 6.263251 | 4.6e-11
2018-03-10 07:53 | 318691.7 | 6120.0015 | 3 | 30 | 4.400239 | 0.1045971 | 1.447888 | 1.2e-11 | 6.278778 | 4.6e-11
2018-03-10 07:55 | 318811.7 | 6240.0005 | 3 | 30 | 4.400211 | 0.1019726 | 1.451342 | 1.2e-11 | 6.293975 | 4.6e-11
2018-03-10 07:57 | 318931.7 | 6360.0005 | 3 | 30 | 4.400292 | 0.1004581 | 1.454721 | 1.2e-11 | 6.308846 | 4.6e-11
2018-03-10 07:59 | 319051.7 | 6480.0012 | 3 | 30 | 4.400302 | 0.09822083 | 1.458026 | 1.2e-11 | 6.32339 | 4.6e-11
2018-03-10 08:01 | 319171.7 | 6600.0015 | 3 | 30 | 4.400281 | 0.09609795 | 1.461264 | 1.2e-11 | 6.337636 | 4.6e-11
2018-03-10 08:03 | 319291.7 | 6720.0011 | 3 | 30 | 4.400301 | 0.09423256 | 1.464435 | 1.2e-11 | 6.35159 | 4.6e-11
2018-03-10 08:05 | 319411.7 | 6840.0016 | 3 | 30 | 4.400291 | 0.09233475 | 1.467535 | 1.2e-11 | 6.365232 | 4.6e-11
2018-03-10 08:07 | 319531.7 | 6960.002 | 3 | 30 | 4.400268 | 0.09012604 | 1.470577 | 1.2e-11 | 6.378615 | 4.6e-11
2018-03-10 08:09 | 319651.7 | 7080.0023 | 3 | 30 | 4.400243 | 0.08863831 | 1.473554 | 1.2e-11 | 6.391714 | 4.6e-11
2018-03-10 08:11 | 319771.7 | 7200.002 | 3 | 30 | 4.400231 | 0.08683205 | 1.476482 | 1.2e-11 | 6.404601 | 4.6e-11
2018-03-10 08:13 | 319891.7 | 7320.0023 | 3 | 30 | 4.400245 | 0.08530807 | 1.479354 | 1.2e-11 | 6.417237 | 4.6e-11
2018-03-10 08:15 | 320011.7 | 7440.0003 | 3 | 30 | 4.40027 | 0.08381844 | 1.482179 | 1.2e-11 | 6.429669 | 4.6e-11
2018-03-10 08:17 | 320131.7 | 7560.0023 | 3 | 30 | 4.400248 | 0.08205605 | 1.484951 | 1.2e-11 | 6.441868 | 4.6e-11
2018-03-10 08:18 | 320198.6 | 7626.8318 | 3 | 30 | 4.400263 | 0.08149147 | 1.486471 | 1.2e-11 | 6.448553 | 4.6e-11
2018-03-10 08:20 | 320318.6 | 120.0023 | 4 | 30 | 4.387042 | 0 | 1.486471 | 1.2e-11 | 6.448553 | 4.6e-11
2018-03-10 08:22 | 320438.6 | 240.0011 | 4 | 30 | 4.383939 | 0 | 1.486471 | 1.2e-11 | 6.448553 | 4.6e-11
2018-03-10 08:23 | 320498.6 | 300.0038 | 4 | 30 | 4.382575 | 0 | 1.486471 | 1.2e-11 | 6.448553 | 4.6e-11
2018-03-10 08:25 | 320618.7 | 120.0023 | 5 | 30 | 3.923927 | -3.260052 | 1.486471 | 0.1086539 | 6.448553 | 0.4328918
2018-03-10 08:27 | 320738.7 | 240.0034 | 5 | 30 | 3.844876 | -3.260046 | 1.486471 | 0.217312 | 6.448553 | 0.8549072
2018-03-10 08:29 | 320858.7 | 360.0022 | 5 | 30 | 3.771478 | -3.260069 | 1.486471 | 0.3259726 | 6.448553 | 1.268656
2018-03-10 08:31 | 320978.7 | 480.0002 | 5 | 30 | 3.703721 | -3.260048 | 1.486471 | 0.4346295 | 6.448553 | 1.674722
2018-03-10 08:33 | 321098.7 | 600.0006 | 5 | 30 | 3.641252 | -3.260062 | 1.486471 | 0.5432897 | 6.448553 | 2.073724
2018-03-10 08:35 | 321218.7 | 720.0002 | 5 | 30 | 3.584458 | -3.260106 | 1.486471 | 0.6519492 | 6.448553 | 2.466239
2018-03-10 08:37 | 321338.7 | 840.0022 | 5 | 30 | 3.534509 | -3.260102 | 1.486471 | 0.7606051 | 6.448553 | 2.852931
2018-03-10 08:39 | 321458.7 | 960.001 | 5 | 30 | 3.491855 | -3.260018 | 1.486471 | 0.8692626 | 6.448553 | 3.234605
2018-03-10 08:41 | 321578.7 | 1080.0014 | 5 | 30 | 3.454382 | -3.260077 | 1.486471 | 0.9779209 | 6.448553 | 3.611957
2018-03-10 08:43 | 321698.7 | 1200.0002 | 5 | 30 | 3.418033 | -3.260094 | 1.486471 | 1.086577 | 6.448553 | 3.985332
2018-03-10 08:45 | 321818.7 | 1320.0005 | 5 | 30 | 3.376819 | -3.26005 | 1.486471 | 1.195235 | 6.448553 | 4.354583
2018-03-10 08:47 | 321938.7 | 1440.0018 | 5 | 30 | 3.313274 | -3.260046 | 1.486471 | 1.303893 | 6.448553 | 4.718394
2018-03-10 08:49 | 322058.7 | 1560.0014 | 5 | 30 | 3.156561 | -3.260048 | 1.486471 | 1.412546 | 6.448553 | 5.071584
2018-03-10 08:50 | 322106.4 | 1607.6867 | 5 | 30 | 2.999988 | -3.260071 | 1.486471 | 1.45573 | 6.448553 | 5.204828
2018-03-10 08:52 | 322226.4 | 120.0005 | 6 | 30 | 3.703417 | 0 | 1.486471 | 1.45573 | 6.448553 | 5.204828
2018-03-10 08:54 | 322346.4 | 240.0017 | 6 | 30 | 3.723691 | 0 | 1.486471 | 1.45573 | 6.448553 | 5.204828
2018-03-10 08:55 | 322406.4 | 300.0028 | 6 | 30 | 3.730757 | 0 | 1.486471 | 1.45573 | 6.448553 | 5.204828
2018-03-10 08:55 | 322406.4 | 0.0024 | 7 | 31 | 3.730731 | 0 | 0 | 0 | 0 | 0
2018-03-10 08:57 | 322526.5 | 120.0007 | 2 | 31 | 4.200401 | 3.584522 | 0.1344939 | 0 | 0.5639849 | 0
2018-03-10 08:58 | 322606.4 | 199.8517 | 2 | 31 | 4.200413 | 3.259989 | 0.2103184 | 0 | 0.8824778 | 0
2018-03-10 09:00 | 322726.4 | 120.0022 | 3 | 31 | 4.247254 | 3.25997 | 0.3185314 | 0 | 1.339397 | 0
2018-03-10 09:02 | 322846.4 | 240.0003 | 3 | 31 | 4.300766 | 3.259974 | 0.4271855 | 0 | 1.80373 | 0
2018-03-10 09:04 | 322966.4 | 360.0007 | 3 | 31 | 4.360221 | 3.259951 | 0.5358371 | 0 | 2.274194 | 0
2018-03-10 09:06 | 323086.4 | 480.0003 | 3 | 31 | 4.400389 | 3.030596 | 0.6429595 | 0 | 2.744196 | 0
2018-03-10 09:08 | 323206.4 | 600.0015 | 3 | 31 | 4.400387 | 2.561287 | 0.7359262 | 0 | 3.153286 | 0
2018-03-10 09:10 | 323326.4 | 720.0004 | 3 | 31 | 4.400373 | 2.155045 | 0.8143594 | 0 | 3.498423 | 0
2018-03-10 09:12 | 323446.4 | 840.0018 | 3 | 31 | 4.40039 | 1.810946 | 0.8802756 | 0 | 3.78848 | 0
2018-03-10 09:14 | 323566.4 | 960.0003 | 3 | 31 | 4.400372 | 1.529556 | 0.9357749 | 0 | 4.032697 | 0
2018-03-10 09:16 | 323686.4 | 1080.0007 | 3 | 31 | 4.400371 | 1.30302 | 0.9828416 | 0 | 4.239808 | 0
2018-03-10 09:18 | 323806.4 | 1200.0019 | 3 | 31 | 4.400356 | 1.118723 | 1.0231 | 0 | 4.416963 | 0
2018-03-10 09:20 | 323926.4 | 1320.0023 | 3 | 31 | 4.400393 | 0.9670696 | 1.057779 | 0 | 4.569561 | 0
2018-03-10 09:22 | 324046.4 | 1440.0002 | 3 | 31 | 4.400358 | 0.8396111 | 1.087821 | 0 | 4.701754 | 0
2018-03-10 09:24 | 324166.4 | 1560.0006 | 3 | 31 | 4.400343 | 0.7325115 | 1.113968 | 0 | 4.816811 | 0
2018-03-10 09:26 | 324286.4 | 1680.0003 | 3 | 31 | 4.400351 | 0.6429634 | 1.136846 | 0 | 4.917485 | 0
2018-03-10 09:28 | 324406.4 | 1800.0022 | 3 | 31 | 4.400354 | 0.5685406 | 1.156994 | 0 | 5.006141 | 0
2018-03-10 09:30 | 324526.4 | 1920.0004 | 3 | 31 | 4.40035 | 0.5067749 | 1.174873 | 0 | 5.084816 | 0
2018-03-10 09:32 | 324646.4 | 2040.0008 | 3 | 31 | 4.400321 | 0.4554939 | 1.190883 | 0 | 5.155265 | 0
2018-03-10 09:34 | 324766.4 | 2160.0012 | 3 | 31 | 4.400311 | 0.4135056 | 1.205346 | 0 | 5.218906 | 0
2018-03-10 09:36 | 324886.4 | 2280.0015 | 3 | 31 | 4.400341 | 0.3788033 | 1.218527 | 0 | 5.276906 | 0
2018-03-10 09:38 | 325006.4 | 2400.0012 | 3 | 31 | 4.40035 | 0.3492336 | 1.230637 | 0 | 5.330194 | 0
2018-03-10 09:40 | 325126.4 | 2520.0023 | 3 | 31 | 4.400328 | 0.3238602 | 1.241838 | 0 | 5.379482 | 0
2018-03-10 09:42 | 325246.4 | 2640.0003 | 3 | 31 | 4.400299 | 0.3021622 | 1.252263 | 0 | 5.425357 | 0
2018-03-10 09:44 | 325366.4 | 2760.0023 | 3 | 31 | 4.400305 | 0.2834873 | 1.262019 | 0 | 5.468287 | 0
2018-03-10 09:46 | 325486.4 | 2880.001 | 3 | 31 | 4.400324 | 0.26754 | 1.271192 | 0 | 5.508648 | 0
2018-03-10 09:48 | 325606.4 | 3000.0023 | 3 | 31 | 4.400314 | 0.2528725 | 1.27985 | 0 | 5.546746 | 0
2018-03-10 09:50 | 325726.4 | 3120.0002 | 3 | 31 | 4.400337 | 0.2401352 | 1.288055 | 0 | 5.58285 | 0
2018-03-10 09:52 | 325846.4 | 3240.0006 | 3 | 31 | 4.400297 | 0.2280426 | 1.295852 | 0 | 5.617161 | 0
2018-03-10 09:54 | 325966.4 | 3360.0002 | 3 | 31 | 4.400343 | 0.2181377 | 1.30328 | 0 | 5.649849 | 0
2018-03-10 09:56 | 326086.4 | 3480.0022 | 3 | 31 | 4.400333 | 0.2088013 | 1.310377 | 0 | 5.681077 | 0
2018-03-10 09:58 | 326206.4 | 3600.0003 | 3 | 31 | 4.400293 | 0.1995068 | 1.317171 | 0 | 5.710972 | 0
2018-03-10 10:00 | 326326.4 | 3720.0016 | 3 | 31 | 4.400264 | 0.1914597 | 1.323684 | 0 | 5.739629 | 0
2018-03-10 10:02 | 326446.4 | 3840.0011 | 3 | 31 | 4.400271 | 0.1837845 | 1.329944 | 0 | 5.767178 | 0
2018-03-10 10:04 | 326566.4 | 3960.0017 | 3 | 31 | 4.400309 | 0.1774578 | 1.335966 | 0 | 5.793674 | 0
2018-03-10 10:06 | 326686.4 | 4080.0019 | 3 | 31 | 4.400292 | 0.1710682 | 1.341769 | 0 | 5.819211 | 0
2018-03-10 10:08 | 326806.4 | 4200.0023 | 3 | 31 | 4.400315 | 0.1652737 | 1.347368 | 0 | 5.84385 | 0
2018-03-10 10:10 | 326926.4 | 4320.0003 | 3 | 31 | 4.400292 | 0.1597023 | 1.352778 | 0 | 5.867652 | 0
2018-03-10 10:12 | 327046.4 | 4440.0023 | 3 | 31 | 4.400272 | 0.1542416 | 1.358009 | 0 | 5.890673 | 0
2018-03-10 10:14 | 327166.4 | 4560.0005 | 3 | 31 | 4.400301 | 0.1498241 | 1.363076 | 0 | 5.912968 | 0
2018-03-10 10:16 | 327286.4 | 4680.0015 | 3 | 31 | 4.400287 | 0.1450672 | 1.367982 | 0 | 5.934555 | 0
2018-03-10 10:18 | 327406.4 | 4800.001 | 3 | 31 | 4.400321 | 0.1409912 | 1.372743 | 0 | 5.955503 | 0
2018-03-10 10:20 | 327526.4 | 4920.0022 | 3 | 31 | 4.400298 | 0.1365986 | 1.377362 | 0 | 5.975828 | 0
2018-03-10 10:22 | 327646.4 | 5040.0003 | 3 | 31 | 4.400313 | 0.1327305 | 1.381847 | 0 | 5.995566 | 0
2018-03-10 10:24 | 327766.4 | 5160.0013 | 3 | 31 | 4.400308 | 0.1291828 | 1.386206 | 0 | 6.014748 | 0
2018-03-10 10:26 | 327886.4 | 5280.0004 | 3 | 31 | 4.400221 | 0.1251202 | 1.390446 | 0 | 6.033404 | 0
2018-03-10 10:28 | 328006.4 | 5400.0024 | 3 | 31 | 4.400259 | 0.1221886 | 1.394574 | 0 | 6.051569 | 0
2018-03-10 10:30 | 328126.4 | 5520.0004 | 3 | 31 | 4.400307 | 0.1196728 | 1.398603 | 0 | 6.069294 | 0
2018-03-10 10:32 | 328246.4 | 5640.0007 | 3 | 31 | 4.400274 | 0.1162987 | 1.402524 | 0 | 6.08655 | 0
2018-03-10 10:34 | 328366.4 | 5760.0012 | 3 | 31 | 4.400263 | 0.1133747 | 1.406348 | 0 | 6.103374 | 0
2018-03-10 10:36 | 328486.4 | 5880.0023 | 3 | 31 | 4.400249 | 0.1103992 | 1.41008 | 0 | 6.119799 | 0
2018-03-10 10:38 | 328606.4 | 6000.0011 | 3 | 31 | 4.400285 | 0.1082287 | 1.413727 | 0 | 6.135845 | 0
2018-03-10 10:40 | 328726.4 | 6120.0007 | 3 | 31 | 4.400252 | 0.1052761 | 1.417291 | 0 | 6.151529 | 0
2018-03-10 10:42 | 328846.4 | 6240.002 | 3 | 31 | 4.4003 | 0.103426 | 1.420775 | 0 | 6.166857 | 0
2018-03-10 10:44 | 328966.4 | 6360.0023 | 3 | 31 | 4.400279 | 0.1012096 | 1.424179 | 0 | 6.181835 | 0
2018-03-10 10:46 | 329086.4 | 6480.001 | 3 | 31 | 4.400281 | 0.0989151 | 1.427514 | 0 | 6.196512 | 0
2018-03-10 10:48 | 329206.4 | 6600.0006 | 3 | 31 | 4.40029 | 0.09706306 | 1.430776 | 0 | 6.210865 | 0
2018-03-10 10:50 | 329326.4 | 6720.0018 | 3 | 31 | 4.400236 | 0.09460068 | 1.43397 | 0 | 6.224922 | 0
2018-03-10 10:52 | 329446.4 | 6840.0022 | 3 | 31 | 4.40025 | 0.09274292 | 1.4371 | 0 | 6.238693 | 0
2018-03-10 10:54 | 329566.4 | 6960.0019 | 3 | 31 | 4.400291 | 0.0912323 | 1.440165 | 0 | 6.252182 | 0
2018-03-10 10:56 | 329686.4 | 7080.0008 | 3 | 31 | 4.400252 | 0.08901024 | 1.443172 | 0 | 6.265412 | 0
2018-03-10 10:58 | 329806.4 | 7200.002 | 3 | 31 | 4.40025 | 0.08755493 | 1.446117 | 0 | 6.278372 | 0
2018-03-10 11:00 | 329926.4 | 7320.0008 | 3 | 31 | 4.400251 | 0.0860939 | 1.449007 | 0 | 6.291087 | 0
2018-03-10 11:02 | 330046.4 | 7440.0003 | 3 | 31 | 4.400249 | 0.08422089 | 1.451849 | 0 | 6.303593 | 0
2018-03-10 11:04 | 330166.4 | 7560.0015 | 3 | 31 | 4.400267 | 0.0827961 | 1.454634 | 0 | 6.315847 | 0
2018-03-10 11:06 | 330280.7 | 7674.3677 | 3 | 31 | 4.400275 | 0.08149529 | 1.45725 | 0 | 6.327358 | 0
2018-03-10 11:08 | 330400.8 | 120.0003 | 4 | 31 | 4.386822 | 0 | 1.45725 | 0 | 6.327358 | 0
2018-03-10 11:10 | 330520.8 | 240.0007 | 4 | 31 | 4.383652 | 0 | 1.45725 | 0 | 6.327358 | 0
2018-03-10 11:11 | 330580.8 | 300.0035 | 4 | 31 | 4.382244 | 0 | 1.45725 | 0 | 6.327358 | 0
2018-03-10 11:13 | 330700.9 | 120.0006 | 5 | 31 | 3.916038 | -3.260029 | 1.45725 | 0.1086556 | 6.327358 | 0.432115
2018-03-10 11:15 | 330820.9 | 240.0003 | 5 | 31 | 3.836056 | -3.26006 | 1.45725 | 0.2173102 | 6.327358 | 0.8532069
2018-03-10 11:17 | 330940.9 | 360.0007 | 5 | 31 | 3.761861 | -3.260069 | 1.45725 | 0.3259708 | 6.327358 | 1.265951
2018-03-10 11:19 | 331060.9 | 480.0019 | 5 | 31 | 3.693126 | -3.260066 | 1.45725 | 0.4346295 | 6.327358 | 1.670928
2018-03-10 11:21 | 331180.9 | 600.0015 | 5 | 31 | 3.629692 | -3.260004 | 1.45725 | 0.5432867 | 6.327358 | 2.068717
2018-03-10 11:23 | 331300.9 | 720.001 | 5 | 31 | 3.571985 | -3.260092 | 1.45725 | 0.6519457 | 6.327358 | 2.459922
2018-03-10 11:25 | 331420.9 | 840.0014 | 5 | 31 | 3.52145 | -3.260048 | 1.45725 | 0.7606031 | 6.327358 | 2.845228
2018-03-10 11:27 | 331540.9 | 960.0011 | 5 | 31 | 3.478387 | -3.260064 | 1.45725 | 0.8692593 | 6.327358 | 3.225457
2018-03-10 11:29 | 331660.9 | 1080.0013 | 5 | 31 | 3.44001 | -3.260033 | 1.45725 | 0.9779175 | 6.327358 | 3.601304
2018-03-10 11:31 | 331780.9 | 1200.0018 | 5 | 31 | 3.401782 | -3.260048 | 1.45725 | 1.086572 | 6.327358 | 3.97302
2018-03-10 11:33 | 331900.9 | 1320.0023 | 5 | 31 | 3.355343 | -3.260052 | 1.45725 | 1.195229 | 6.327358 | 4.34027
2018-03-10 11:35 | 332020.9 | 1440.0018 | 5 | 31 | 3.274888 | -3.260069 | 1.45725 | 1.303888 | 6.327358 | 4.701025
2018-03-10 11:37 | 332140.9 | 1560.0014 | 5 | 31 | 3.027199 | -3.260081 | 1.45725 | 1.41255 | 6.327358 | 5.046537
2018-03-10 11:37 | 332147.8 | 1566.9008 | 5 | 31 | 2.999991 | -3.260071 | 1.45725 | 1.418795 | 6.327358 | 5.065359
2018-03-10 11:39 | 332267.9 | 120.0007 | 6 | 31 | 3.707203 | 0 | 1.45725 | 1.418795 | 6.327358 | 5.065359
2018-03-10 11:41 | 332387.9 | 240.0014 | 6 | 31 | 3.728131 | 0 | 1.45725 | 1.418795 | 6.327358 | 5.065359
2018-03-10 11:42 | 332447.9 | 300.003 | 6 | 31 | 3.73555 | 0 | 1.45725 | 1.418795 | 6.327358 | 5.065359
2018-03-10 11:42 | 332447.8 | 0.0049 | 7 | 32 | 3.735659 | 0 | 0 | 0 | 0 | 0
2018-03-10 11:44 | 332567.9 | 120.0022 | 2 | 32 | 4.20041 | 3.459805 | 0.1302234 | 1.27e-10 | 0.5462914 | 4.74e-10
2018-03-10 11:45 | 332617.1 | 169.1644 | 2 | 32 | 4.200394 | 3.259989 | 0.1760833 | 1.27e-10 | 0.7389213 | 4.74e-10
2018-03-10 11:47 | 332737.1 | 120.0006 | 3 | 32 | 4.249447 | 3.259922 | 0.2842915 | 1.27e-10 | 1.195935 | 4.74e-10
2018-03-10 11:49 | 332857.1 | 240.0002 | 3 | 32 | 4.30478 | 3.259956 | 0.3929474 | 1.27e-10 | 1.660618 | 4.74e-10
2018-03-10 11:51 | 332977.1 | 360.0021 | 3 | 32 | 4.365629 | 3.259926 | 0.5016018 | 1.27e-10 | 2.131612 | 4.74e-10
2018-03-10 11:53 | 333097.1 | 480.0001 | 3 | 32 | 4.400382 | 2.992064 | 0.608039 | 1.27e-10 | 2.598951 | 4.74e-10
2018-03-10 11:55 | 333217.1 | 600.0004 | 3 | 32 | 4.400402 | 2.538033 | 0.7000218 | 1.27e-10 | 3.003711 | 4.74e-10
2018-03-10 11:57 | 333337.1 | 720.0018 | 3 | 32 | 4.400395 | 2.14077 | 0.7778236 | 1.27e-10 | 3.346069 | 4.74e-10
2018-03-10 11:59 | 333457.1 | 840.0005 | 3 | 32 | 4.40038 | 1.800913 | 0.8433292 | 1.27e-10 | 3.63432 | 4.74e-10
2018-03-10 12:01 | 333577.1 | 960.0026 | 3 | 32 | 4.400392 | 1.522455 | 0.8985468 | 1.27e-10 | 3.877298 | 4.74e-10
2018-03-10 12:03 | 333697.1 | 1080.0006 | 3 | 32 | 4.4004 | 1.298275 | 0.9454048 | 1.27e-10 | 4.08349 | 4.74e-10
2018-03-10 12:05 | 333817.1 | 1200.0002 | 3 | 32 | 4.400367 | 1.115652 | 0.9855242 | 1.27e-10 | 4.260031 | 4.74e-10
2018-03-10 12:07 | 333937.1 | 1320.0031 | 3 | 32 | 4.400376 | 0.9653893 | 1.020126 | 1.27e-10 | 4.412289 | 4.74e-10
2018-03-10 12:09 | 334057.1 | 1440.001 | 3 | 32 | 4.40037 | 0.8388252 | 1.050125 | 1.27e-10 | 4.544297 | 4.74e-10
2018-03-10 12:11 | 334177.1 | 1560.0014 | 3 | 32 | 4.400362 | 0.7324123 | 1.07626 | 1.27e-10 | 4.659299 | 4.74e-10
2018-03-10 12:13 | 334297.1 | 1680.0011 | 3 | 32 | 4.400362 | 0.6436348 | 1.099147 | 1.27e-10 | 4.760012 | 4.74e-10
2018-03-10 12:15 | 334417.1 | 1800 | 3 | 32 | 4.400332 | 0.569025 | 1.119318 | 1.27e-10 | 4.848771 | 4.74e-10
2018-03-10 12:17 | 334537.1 | 1920.0012 | 3 | 32 | 4.400328 | 0.5074577 | 1.13723 | 1.27e-10 | 4.92759 | 4.74e-10
2018-03-10 12:19 | 334657.1 | 2040.0022 | 3 | 32 | 4.400368 | 0.4568214 | 1.153268 | 1.27e-10 | 4.998164 | 4.74e-10
2018-03-10 12:21 | 334777.1 | 2160.0002 | 3 | 32 | 4.400301 | 0.4140263 | 1.167759 | 1.27e-10 | 5.061929 | 4.74e-10
2018-03-10 12:23 | 334897.1 | 2280.0006 | 3 | 32 | 4.400296 | 0.3791237 | 1.180972 | 1.27e-10 | 5.12007 | 4.74e-10
2018-03-10 12:25 | 335017.1 | 2400.0001 | 3 | 32 | 4.400347 | 0.350296 | 1.193115 | 1.27e-10 | 5.173502 | 4.74e-10
2018-03-10 12:27 | 335137.1 | 2520.0014 | 3 | 32 | 4.400314 | 0.3250809 | 1.204352 | 1.27e-10 | 5.22295 | 4.74e-10
2018-03-10 12:29 | 335257.1 | 2640.001 | 3 | 32 | 4.400328 | 0.3036098 | 1.214818 | 1.27e-10 | 5.269 | 4.74e-10
2018-03-10 12:31 | 335377.1 | 2760.0006 | 3 | 32 | 4.400331 | 0.2851276 | 1.224614 | 1.27e-10 | 5.312107 | 4.74e-10
2018-03-10 12:33 | 335497.1 | 2880.001 | 3 | 32 | 4.400319 | 0.2686024 | 1.233826 | 1.27e-10 | 5.352644 | 4.74e-10
2018-03-10 12:35 | 335617.1 | 3000.0022 | 3 | 32 | 4.400327 | 0.2540798 | 1.242524 | 1.27e-10 | 5.390918 | 4.74e-10
2018-03-10 12:37 | 335737.1 | 3120.0002 | 3 | 32 | 4.400299 | 0.2408562 | 1.250767 | 1.27e-10 | 5.42719 | 4.74e-10
2018-03-10 12:39 | 335857.1 | 3240.0014 | 3 | 32 | 4.400264 | 0.2287731 | 1.258601 | 1.27e-10 | 5.46166 | 4.74e-10
2018-03-10 12:41 | 335977.1 | 3360.0001 | 3 | 32 | 4.400321 | 0.2190208 | 1.266065 | 1.27e-10 | 5.494504 | 4.74e-10
2018-03-10 12:43 | 336097.1 | 3480.0021 | 3 | 32 | 4.400298 | 0.2091045 | 1.273194 | 1.27e-10 | 5.525876 | 4.74e-10
2018-03-10 12:45 | 336217.1 | 3600.0001 | 3 | 32 | 4.400275 | 0.1999588 | 1.280019 | 1.27e-10 | 5.555905 | 4.74e-10
2018-03-10 12:47 | 336337.1 | 3720.0021 | 3 | 32 | 4.400259 | 0.1922493 | 1.286562 | 1.27e-10 | 5.584698 | 4.74e-10
2018-03-10 12:49 | 336457.1 | 3840.0027 | 3 | 32 | 4.400311 | 0.1852379 | 1.292852 | 1.27e-10 | 5.612376 | 4.74e-10
2018-03-10 12:51 | 336577.1 | 3960.0023 | 3 | 32 | 4.400319 | 0.1785431 | 1.298904 | 1.27e-10 | 5.639007 | 4.74e-10
2018-03-10 12:53 | 336697.1 | 4080.0018 | 3 | 32 | 4.400277 | 0.1716423 | 1.304735 | 1.27e-10 | 5.664665 | 4.74e-10
2018-03-10 12:55 | 336817.1 | 4200.0022 | 3 | 32 | 4.400301 | 0.1660538 | 1.310358 | 1.27e-10 | 5.689408 | 4.74e-10
2018-03-10 12:57 | 336937.1 | 4320.0002 | 3 | 32 | 4.400277 | 0.1601963 | 1.315789 | 1.27e-10 | 5.713306 | 4.74e-10
2018-03-10 12:59 | 337057.1 | 4440.0006 | 3 | 32 | 4.400302 | 0.1550198 | 1.321043 | 1.27e-10 | 5.736422 | 4.74e-10
2018-03-10 13:01 | 337177.1 | 4560.001 | 3 | 32 | 4.400281 | 0.1501255 | 1.326123 | 1.27e-10 | 5.75878 | 4.74e-10
2018-03-10 13:03 | 337297.1 | 4680.0007 | 3 | 32 | 4.400273 | 0.1453896 | 1.331047 | 1.27e-10 | 5.780444 | 4.74e-10
2018-03-10 13:05 | 337417.1 | 4800.0018 | 3 | 32 | 4.400314 | 0.1413326 | 1.33582 | 1.27e-10 | 5.801446 | 4.74e-10
2018-03-10 13:07 | 337537.1 | 4920.0021 | 3 | 32 | 4.400335 | 0.1372356 | 1.340454 | 1.27e-10 | 5.82184 | 4.74e-10
2018-03-10 13:09 | 337657.1 | 5040.0009 | 3 | 32 | 4.400202 | 0.1321335 | 1.344945 | 1.27e-10 | 5.841598 | 4.74e-10
2018-03-10 13:11 | 337777.1 | 5160.0005 | 3 | 32 | 4.400315 | 0.1295624 | 1.349312 | 1.27e-10 | 5.860816 | 4.74e-10
2018-03-10 13:13 | 337897.1 | 5280.0002 | 3 | 32 | 4.400293 | 0.1258469 | 1.353559 | 1.27e-10 | 5.879504 | 4.74e-10
2018-03-10 13:15 | 338017.1 | 5400.0021 | 3 | 32 | 4.40026 | 0.1221771 | 1.357696 | 1.27e-10 | 5.897708 | 4.74e-10
2018-03-10 13:17 | 338137.1 | 5520.0009 | 3 | 32 | 4.400238 | 0.1188984 | 1.36172 | 1.27e-10 | 5.915416 | 4.74e-10
2018-03-10 13:19 | 338257.1 | 5640.0007 | 3 | 32 | 4.400324 | 0.1167049 | 1.365649 | 1.27e-10 | 5.932701 | 4.74e-10
2018-03-10 13:21 | 338377.1 | 5760.001 | 3 | 32 | 4.400306 | 0.1136723 | 1.369474 | 1.27e-10 | 5.949535 | 4.74e-10
2018-03-10 13:23 | 338497.1 | 5880.0006 | 3 | 32 | 4.40028 | 0.1108208 | 1.373209 | 1.27e-10 | 5.965968 | 4.74e-10
2018-03-10 13:25 | 338617.1 | 6000.0003 | 3 | 32 | 4.400301 | 0.1082153 | 1.376857 | 1.27e-10 | 5.982021 | 4.74e-10
2018-03-10 13:27 | 338737.1 | 6120.0006 | 3 | 32 | 4.400287 | 0.1056633 | 1.380418 | 1.27e-10 | 5.99769 | 4.74e-10
2018-03-10 13:29 | 338857.1 | 6240.0009 | 3 | 32 | 4.40027 | 0.1030483 | 1.383894 | 1.27e-10 | 6.012985 | 4.74e-10
2018-03-10 13:31 | 338977.1 | 6360.0006 | 3 | 32 | 4.400234 | 0.1004982 | 1.387294 | 1.27e-10 | 6.027947 | 4.74e-10
2018-03-10 13:33 | 339097.1 | 6480.0002 | 3 | 32 | 4.400265 | 0.09858131 | 1.390619 | 1.27e-10 | 6.042576 | 4.74e-10
2018-03-10 13:35 | 339217.1 | 6600.0006 | 3 | 32 | 4.400249 | 0.09633064 | 1.393863 | 1.27e-10 | 6.056853 | 4.74e-10
2018-03-10 13:37 | 339337.1 | 6720.001 | 3 | 32 | 4.40022 | 0.09420586 | 1.39705 | 1.27e-10 | 6.070876 | 4.74e-10
2018-03-10 13:39 | 339457.1 | 6840.0006 | 3 | 32 | 4.40028 | 0.09270668 | 1.40017 | 1.27e-10 | 6.084607 | 4.74e-10
2018-03-10 13:41 | 339577.1 | 6960.0018 | 3 | 32 | 4.400284 | 0.09087563 | 1.403227 | 1.27e-10 | 6.098056 | 4.74e-10
2018-03-10 13:43 | 339697.1 | 7080.0022 | 3 | 32 | 4.400282 | 0.08898735 | 1.406224 | 1.27e-10 | 6.111244 | 4.74e-10
2018-03-10 13:45 | 339817.1 | 7200.0018 | 3 | 32 | 4.400285 | 0.08750153 | 1.409157 | 1.27e-10 | 6.124151 | 4.74e-10
2018-03-10 13:47 | 339937.1 | 7320.0022 | 3 | 32 | 4.400267 | 0.08570671 | 1.412037 | 1.27e-10 | 6.136821 | 4.74e-10
2018-03-10 13:49 | 340057.1 | 7440.0018 | 3 | 32 | 4.400259 | 0.08381081 | 1.414867 | 1.27e-10 | 6.149277 | 4.74e-10
2018-03-10 13:51 | 340177.1 | 7560.0022 | 3 | 32 | 4.400262 | 0.0824337 | 1.417644 | 1.27e-10 | 6.161494 | 4.74e-10
2018-03-10 13:52 | 340235.9 | 7618.8585 | 3 | 32 | 4.400251 | 0.08149719 | 1.418987 | 1.27e-10 | 6.167404 | 4.74e-10
2018-03-10 13:54 | 340356 | 120.0023 | 4 | 32 | 4.386444 | 0 | 1.418987 | 1.27e-10 | 6.167404 | 4.74e-10
2018-03-10 13:56 | 340476 | 240.0003 | 4 | 32 | 4.383211 | 0 | 1.418987 | 1.27e-10 | 6.167404 | 4.74e-10
2018-03-10 13:57 | 340536 | 300.0022 | 4 | 32 | 4.381793 | 0 | 1.418987 | 1.27e-10 | 6.167404 | 4.74e-10
2018-03-10 13:59 | 340656.1 | 120.0023 | 5 | 32 | 3.90655 | -3.26006 | 1.418987 | 0.1086561 | 6.167404 | 0.4311893
2018-03-10 14:01 | 340776.1 | 240.0019 | 5 | 32 | 3.825287 | -3.260096 | 1.418987 | 0.217319 | 6.167404 | 0.8512084
2018-03-10 14:03 | 340896.1 | 360.0023 | 5 | 32 | 3.74993 | -3.260048 | 1.418987 | 0.3259789 | 6.167404 | 1.262719
2018-03-10 14:05 | 341016.1 | 480.0014 | 5 | 32 | 3.679924 | -3.260081 | 1.418987 | 0.4346347 | 6.167404 | 1.666322
2018-03-10 14:07 | 341136.1 | 600.0014 | 5 | 32 | 3.615016 | -3.260092 | 1.418987 | 0.5432905 | 6.167404 | 2.062593
2018-03-10 14:09 | 341256.1 | 720.0011 | 5 | 32 | 3.556098 | -3.260106 | 1.418987 | 0.6519506 | 6.167404 | 2.45214
2018-03-10 14:11 | 341376.1 | 840.0014 | 5 | 32 | 3.504965 | -3.260029 | 1.418987 | 0.7606105 | 6.167404 | 2.835692
2018-03-10 14:13 | 341496.1 | 960.0002 | 5 | 32 | 3.461355 | -3.260085 | 1.418987 | 0.869273 | 6.167404 | 3.214123
2018-03-10 14:15 | 341616.1 | 1080.0006 | 5 | 32 | 3.421744 | -3.260037 | 1.418987 | 0.9779295 | 6.167404 | 3.588054
2018-03-10 14:17 | 341736.1 | 1200.0003 | 5 | 32 | 3.380603 | -3.260078 | 1.418987 | 1.086584 | 6.167404 | 3.957657
2018-03-10 14:19 | 341856.1 | 1320.0015 | 5 | 32 | 3.325324 | -3.260122 | 1.418987 | 1.195246 | 6.167404 | 4.322233
2018-03-10 14:21 | 341976.1 | 1440.0018 | 5 | 32 | 3.210976 | -3.26006 | 1.418987 | 1.30391 | 6.167404 | 4.678365
2018-03-10 14:22 | 342055.6 | 1519.5232 | 5 | 32 | 2.999996 | -3.260085 | 1.418987 | 1.375913 | 6.167404 | 4.903143
2018-03-10 14:24 | 342175.7 | 120.0014 | 6 | 32 | 3.711568 | 0 | 1.418987 | 1.375913 | 6.167404 | 4.903143
2018-03-10 14:26 | 342295.7 | 240.0019 | 6 | 32 | 3.733058 | 0 | 1.418987 | 1.375913 | 6.167404 | 4.903143
2018-03-10 14:27 | 342355.7 | 300.0037 | 6 | 32 | 3.740825 | 0 | 1.418987 | 1.375913 | 6.167404 | 4.903143
2018-03-10 14:27 | 342355.7 | 0.0023 | 7 | 33 | 3.740905 | 0 | 0 | 0 | 0 | 0
2018-03-10 14:29 | 342475.8 | 120.0024 | 2 | 33 | 4.200401 | 3.322737 | 0.125459 | 1.983e-09 | 0.5264887 | 7.42e-09
2018-03-10 14:29 | 342491.3 | 135.5341 | 2 | 33 | 4.200423 | 3.259975 | 0.1396567 | 1.983e-09 | 0.5861245 | 7.42e-09
2018-03-10 14:31 | 342611.3 | 120.0014 | 3 | 33 | 4.252212 | 3.25993 | 0.2478649 | 1.983e-09 | 1.043283 | 7.42e-09
2018-03-10 14:33 | 342731.3 | 240.0019 | 3 | 33 | 4.309843 | 3.259928 | 0.356519 | 1.983e-09 | 1.508385 | 7.42e-09
2018-03-10 14:35 | 342851.3 | 360.0015 | 3 | 33 | 4.372691 | 3.259907 | 0.4651743 | 1.983e-09 | 1.980047 | 7.42e-09
2018-03-10 14:37 | 342971.3 | 480.0003 | 3 | 33 | 4.400401 | 2.941895 | 0.5705134 | 1.983e-09 | 2.442945 | 7.42e-09
2018-03-10 14:39 | 343091.3 | 600.0007 | 3 | 33 | 4.400393 | 2.506826 | 0.661163 | 1.983e-09 | 2.841838 | 7.42e-09
2018-03-10 14:41 | 343211.3 | 720.0003 | 3 | 33 | 4.400386 | 2.12067 | 0.7381403 | 1.983e-09 | 3.180568 | 7.42e-09
2018-03-10 14:43 | 343331.3 | 840.0007 | 3 | 33 | 4.400351 | 1.787878 | 0.8031212 | 1.983e-09 | 3.466509 | 7.42e-09
2018-03-10 14:45 | 343451.3 | 960.0003 | 3 | 33 | 4.40037 | 1.513948 | 0.8579971 | 1.983e-09 | 3.707984 | 7.42e-09
2018-03-10 14:47 | 343571.3 | 1080.0022 | 3 | 33 | 4.400365 | 1.29195 | 0.9046286 | 1.983e-09 | 3.91318 | 7.42e-09
2018-03-10 14:49 | 343691.3 | 1200.0003 | 3 | 33 | 4.400342 | 1.111765 | 0.9445909 | 1.983e-09 | 4.089029 | 7.42e-09
2018-03-10 14:51 | 343811.3 | 1320.0007 | 3 | 33 | 4.400336 | 0.9629803 | 0.9790993 | 1.983e-09 | 4.240878 | 7.42e-09
2018-03-10 14:53 | 343931.3 | 1440.0003 | 3 | 33 | 4.40038 | 0.83918 | 1.009074 | 1.983e-09 | 4.37278 | 7.42e-09
2018-03-10 14:55 | 344051.3 | 1560.001 | 3 | 33 | 4.400369 | 0.7341843 | 1.035237 | 1.983e-09 | 4.487904 | 7.42e-09
2018-03-10 14:57 | 344171.3 | 1680.0012 | 3 | 33 | 4.400287 | 0.6445599 | 1.05818 | 1.983e-09 | 4.588862 | 7.42e-09
2018-03-10 14:59 | 344291.3 | 1800.0015 | 3 | 33 | 4.400344 | 0.5712376 | 1.078416 | 1.983e-09 | 4.677905 | 7.42e-09
2018-03-10 15:01 | 344411.3 | 1920.0003 | 3 | 33 | 4.400344 | 0.5096111 | 1.096393 | 1.983e-09 | 4.757013 | 7.42e-09
2018-03-10 15:03 | 344531.3 | 2040.0016 | 3 | 33 | 4.400335 | 0.4583321 | 1.112496 | 1.983e-09 | 4.827872 | 7.42e-09
2018-03-10 15:05 | 344651.3 | 2160.0003 | 3 | 33 | 4.400345 | 0.4162292 | 1.127048 | 1.983e-09 | 4.891901 | 7.42e-09
2018-03-10 15:07 | 344771.3 | 2280.0023 | 3 | 33 | 4.400312 | 0.380579 | 1.140314 | 1.983e-09 | 4.950279 | 7.42e-09
2018-03-10 15:09 | 344891.3 | 2400.0019 | 3 | 33 | 4.400326 | 0.3514538 | 1.152501 | 1.983e-09 | 5.003906 | 7.42e-09
2018-03-10 15:11 | 345011.3 | 2520.0023 | 3 | 33 | 4.400342 | 0.3262291 | 1.163778 | 1.983e-09 | 5.053529 | 7.42e-09
2018-03-10 15:13 | 345131.3 | 2640.0019 | 3 | 33 | 4.400318 | 0.3043842 | 1.174276 | 1.983e-09 | 5.099721 | 7.42e-09
2018-03-10 15:15 | 345251.3 | 2760.0022 | 3 | 33 | 4.400285 | 0.2851372 | 1.1841 | 1.983e-09 | 5.142949 | 7.42e-09
2018-03-10 15:17 | 345371.3 | 2880.0004 | 3 | 33 | 4.400337 | 0.2691174 | 1.193334 | 1.983e-09 | 5.183581 | 7.42e-09
2018-03-10 15:19 | 345491.3 | 3000.0023 | 3 | 33 | 4.400302 | 0.2541485 | 1.202047 | 1.983e-09 | 5.221925 | 7.42e-09
2018-03-10 15:21 | 345611.3 | 3120.0028 | 3 | 33 | 4.400337 | 0.2416134 | 1.210304 | 1.983e-09 | 5.258255 | 7.42e-09
2018-03-10 15:23 | 345731.3 | 3240.0031 | 3 | 33 | 4.400317 | 0.2297859 | 1.218149 | 1.983e-09 | 5.292777 | 7.42e-09
2018-03-10 15:25 | 345851.3 | 3360.0003 | 3 | 33 | 4.400271 | 0.2187386 | 1.225623 | 1.983e-09 | 5.325665 | 7.42e-09
2018-03-10 15:27 | 345971.3 | 3480.0007 | 3 | 33 | 4.400253 | 0.2087994 | 1.232762 | 1.983e-09 | 5.357079 | 7.42e-09
2018-03-10 15:29 | 346091.3 | 3600.0011 | 3 | 33 | 4.40031 | 0.2006969 | 1.239592 | 1.983e-09 | 5.387131 | 7.42e-09
2018-03-10 15:31 | 346211.3 | 3720.0032 | 3 | 33 | 4.400323 | 0.1925964 | 1.246138 | 1.983e-09 | 5.415939 | 7.42e-09
2018-03-10 15:33 | 346331.3 | 3840.0002 | 3 | 33 | 4.400291 | 0.1848755 | 1.252423 | 1.983e-09 | 5.443592 | 7.42e-09
2018-03-10 15:35 | 346451.3 | 3960.0006 | 3 | 33 | 4.400282 | 0.1778202 | 1.258468 | 1.983e-09 | 5.470191 | 7.42e-09
2018-03-10 15:37 | 346571.3 | 4080.0002 | 3 | 33 | 4.400338 | 0.1719723 | 1.264293 | 1.983e-09 | 5.495824 | 7.42e-09
2018-03-10 15:39 | 346691.3 | 4200.0014 | 3 | 33 | 4.400286 | 0.1656551 | 1.26991 | 1.983e-09 | 5.520541 | 7.42e-09
2018-03-10 15:41 | 346811.3 | 4320.0002 | 3 | 33 | 4.400271 | 0.1598015 | 1.275334 | 1.983e-09 | 5.54441 | 7.42e-09
2018-03-10 15:43 | 346931.3 | 4440.0006 | 3 | 33 | 4.400314 | 0.1549873 | 1.280579 | 1.983e-09 | 5.567489 | 7.42e-09
2018-03-10 15:45 | 347051.3 | 4560.0018 | 3 | 33 | 4.400266 | 0.1497746 | 1.285652 | 1.983e-09 | 5.589811 | 7.42e-09
2018-03-10 15:47 | 347171.3 | 4680.0023 | 3 | 33 | 4.400273 | 0.1452541 | 1.29057 | 1.983e-09 | 5.611449 | 7.42e-09
2018-03-10 15:49 | 347291.3 | 4800.0011 | 3 | 33 | 4.400286 | 0.1405735 | 1.295339 | 1.983e-09 | 5.632434 | 7.42e-09
2018-03-10 15:51 | 347411.3 | 4920.0015 | 3 | 33 | 4.400296 | 0.1369801 | 1.299961 | 1.983e-09 | 5.652773 | 7.42e-09
2018-03-10 15:53 | 347531.3 | 5040.0019 | 3 | 33 | 4.40029 | 0.1328831 | 1.304454 | 1.983e-09 | 5.672543 | 7.42e-09
2018-03-10 15:55 | 347651.3 | 5160.0023 | 3 | 33 | 4.400347 | 0.129591 | 1.308819 | 1.983e-09 | 5.691753 | 7.42e-09
2018-03-10 15:57 | 347771.3 | 5280.0002 | 3 | 33 | 4.400267 | 0.1254787 | 1.313061 | 1.983e-09 | 5.710415 | 7.42e-09
2018-03-10 15:59 | 347891.3 | 5400.0016 | 3 | 33 | 4.400274 | 0.1221123 | 1.317189 | 1.983e-09 | 5.728581 | 7.42e-09
2018-03-10 16:01 | 348011.3 | 5520.0027 | 3 | 33 | 4.400292 | 0.1192684 | 1.321209 | 1.983e-09 | 5.74627 | 7.42e-09
2018-03-10 16:03 | 348131.3 | 5640.0006 | 3 | 33 | 4.400281 | 0.1158772 | 1.325127 | 1.983e-09 | 5.763513 | 7.42e-09
2018-03-10 16:05 | 348251.3 | 5760.001 | 3 | 33 | 4.400242 | 0.1129475 | 1.328943 | 1.983e-09 | 5.780302 | 7.42e-09
2018-03-10 16:07 | 348371.3 | 5880.0006 | 3 | 33 | 4.400241 | 0.109951 | 1.332663 | 1.983e-09 | 5.796673 | 7.42e-09
2018-03-10 16:09 | 348491.3 | 6000.0003 | 3 | 33 | 4.400203 | 0.1071339 | 1.336294 | 1.983e-09 | 5.812647 | 7.42e-09
2018-03-10 16:11 | 348611.3 | 6120.0023 | 3 | 33 | 4.4003 | 0.1056271 | 1.339842 | 1.983e-09 | 5.828262 | 7.42e-09
2018-03-10 16:13 | 348731.3 | 6240.0018 | 3 | 33 | 4.400282 | 0.1030273 | 1.343312 | 1.983e-09 | 5.843532 | 7.42e-09
2018-03-10 16:15 | 348851.3 | 6360.0031 | 3 | 33 | 4.400212 | 0.100069 | 1.346704 | 1.983e-09 | 5.858455 | 7.42e-09
2018-03-10 16:17 | 348971.3 | 6480.0003 | 3 | 33 | 4.400234 | 0.09817696 | 1.350013 | 1.983e-09 | 5.873014 | 7.42e-09
2018-03-10 16:19 | 349091.3 | 6600.0023 | 3 | 33 | 4.400248 | 0.09630775 | 1.353251 | 1.983e-09 | 5.887266 | 7.42e-09
2018-03-10 16:21 | 349211.3 | 6720.0019 | 3 | 33 | 4.400244 | 0.09381485 | 1.35643 | 1.983e-09 | 5.901254 | 7.42e-09
2018-03-10 16:23 | 349331.3 | 6840.0015 | 3 | 33 | 4.400271 | 0.09233475 | 1.35954 | 1.983e-09 | 5.914937 | 7.42e-09
2018-03-10 16:25 | 349451.3 | 6960.0019 | 3 | 33 | 4.400262 | 0.09047127 | 1.362584 | 1.983e-09 | 5.928332 | 7.42e-09
2018-03-10 16:27 | 349571.3 | 7080.0022 | 3 | 33 | 4.400305 | 0.08896828 | 1.365568 | 1.983e-09 | 5.941463 | 7.42e-09
2018-03-10 16:29 | 349691.3 | 7200.0003 | 3 | 33 | 4.400187 | 0.08602715 | 1.368495 | 1.983e-09 | 5.954342 | 7.42e-09
2018-03-10 16:31 | 349811.3 | 7320.0014 | 3 | 33 | 4.400243 | 0.08492851 | 1.371359 | 1.983e-09 | 5.966942 | 7.42e-09
2018-03-10 16:33 | 349931.3 | 7440.0012 | 3 | 33 | 4.40029 | 0.0837841 | 1.374175 | 1.983e-09 | 5.979333 | 7.42e-09
2018-03-10 16:35 | 350051.3 | 7560.0007 | 3 | 33 | 4.400227 | 0.08209038 | 1.376932 | 1.983e-09 | 5.991468 | 7.42e-09
2018-03-10 16:36 | 350104.7 | 7613.3647 | 3 | 33 | 4.400273 | 0.08149338 | 1.378147 | 1.983e-09 | 5.996815 | 7.42e-09
2018-03-10 16:38 | 350224.7 | 120.0014 | 4 | 33 | 4.386225 | 0 | 1.378147 | 1.983e-09 | 5.996815 | 7.42e-09
2018-03-10 16:40 | 350344.7 | 240.0011 | 4 | 33 | 4.382939 | 0 | 1.378147 | 1.983e-09 | 5.996815 | 7.42e-09
2018-03-10 16:41 | 350404.8 | 300.003 | 4 | 33 | 4.381487 | 0 | 1.378147 | 1.983e-09 | 5.996815 | 7.42e-09
2018-03-10 16:43 | 350524.8 | 120.0012 | 5 | 33 | 3.89783 | -3.260104 | 1.378147 | 0.1086522 | 5.996815 | 0.4303148
2018-03-10 16:45 | 350644.8 | 240.0001 | 5 | 33 | 3.815361 | -3.260106 | 1.378147 | 0.2173116 | 5.996815 | 0.8493048
2018-03-10 16:47 | 350764.8 | 360.0021 | 5 | 33 | 3.738829 | -3.260102 | 1.378147 | 0.325972 | 5.996815 | 1.259674
2018-03-10 16:49 | 350884.8 | 480.0024 | 5 | 33 | 3.667477 | -3.260096 | 1.378147 | 0.4346345 | 5.996815 | 1.662021
2018-03-10 16:51 | 351004.8 | 600.0005 | 5 | 33 | 3.601243 | -3.260099 | 1.378147 | 0.5432954 | 5.996815 | 2.056886
2018-03-10 16:53 | 351124.8 | 720.0009 | 5 | 33 | 3.541258 | -3.260083 | 1.378147 | 0.6519563 | 5.996815 | 2.444875
2018-03-10 16:55 | 351244.8 | 840.0012 | 5 | 33 | 3.489588 | -3.260094 | 1.378147 | 0.7606118 | 5.996815 | 2.826766
2018-03-10 16:57 | 351364.8 | 960.0016 | 5 | 33 | 3.445351 | -3.260052 | 1.378147 | 0.8692663 | 5.996815 | 3.203472
2018-03-10 16:59 | 351484.8 | 1080.0005 | 5 | 33 | 3.404228 | -3.260131 | 1.378147 | 0.9779266 | 5.996815 | 3.575608
2018-03-10 17:01 | 351604.8 | 1200.0001 | 5 | 33 | 3.359248 | -3.260069 | 1.378147 | 1.086585 | 5.996815 | 3.943144
2018-03-10 17:03 | 351724.8 | 1320.0005 | 5 | 33 | 3.291658 | -3.260102 | 1.378147 | 1.195246 | 5.996815 | 4.304863
2018-03-10 17:05 | 351844.8 | 1440.0009 | 5 | 33 | 3.120526 | -3.260094 | 1.378147 | 1.303907 | 5.996815 | 4.655126
2018-03-10 17:06 | 351882.2 | 1477.393 | 5 | 33 | 2.999987 | -3.260083 | 1.378147 | 1.337768 | 5.996815 | 4.758879
2018-03-10 17:08 | 352002.3 | 120.0014 | 6 | 33 | 3.715766 | 0 | 1.378147 | 1.337768 | 5.996815 | 4.758879
2018-03-10 17:10 | 352122.3 | 240.0003 | 6 | 33 | 3.737883 | 0 | 1.378147 | 1.337768 | 5.996815 | 4.758879
2018-03-10 17:11 | 352182.3 | 300.0047 | 6 | 33 | 3.746 | 0 | 1.378147 | 1.337768 | 5.996815 | 4.758879
2018-03-10 17:11 | 352182.274 | 0.0024 | 7 | 34 | 3.746021 | 0 | 0 | 0 | 0 | 0
2018-03-10 17:13 | 352287.4 | 105.0419 | 2 | 34 | 4.200391 | 3.259995 | 0.1076105 | 0 | 0.4516689 | 0
2018-03-10 17:15 | 352407.4 | 120.0006 | 3 | 34 | 4.254718 | 3.259878 | 0.2158236 | 0 | 0.9089788 | 0
2018-03-10 17:17 | 352527.4 | 240.0002 | 3 | 34 | 4.314788 | 3.259922 | 0.3244745 | 0 | 1.374479 | 0
2018-03-10 17:19 | 352647.4 | 360.0022 | 3 | 34 | 4.379736 | 3.259909 | 0.4331297 | 0 | 1.846792 | 0
2018-03-10 17:21 | 352767.4 | 480.001 | 3 | 34 | 4.400413 | 2.896065 | 0.5372483 | 0 | 2.304608 | 0
2018-03-10 17:23 | 352887.4 | 600.0014 | 3 | 34 | 4.40039 | 2.474411 | 0.6266231 | 0 | 2.697892 | 0
2018-03-10 17:25 | 353007.4 | 720.0018 | 3 | 34 | 4.40038 | 2.097418 | 0.7026813 | 0 | 3.032577 | 0
2018-03-10 17:27 | 353127.4 | 840.0006 | 3 | 34 | 4.400385 | 1.770824 | 0.7669964 | 0 | 3.315588 | 0
2018-03-10 17:29 | 353247.4 | 960.0018 | 3 | 34 | 4.400354 | 1.500397 | 0.8213679 | 0 | 3.554843 | 0
2018-03-10 17:31 | 353367.4 | 1080.0013 | 3 | 34 | 4.400353 | 1.282122 | 0.8676139 | 0 | 3.758343 | 0
2018-03-10 17:33 | 353487.4 | 1200.001 | 3 | 34 | 4.400363 | 1.104778 | 0.9072919 | 0 | 3.93294 | 0
2018-03-10 17:35 | 353607.4 | 1320.0014 | 3 | 34 | 4.400356 | 0.9584923 | 0.9416007 | 0 | 4.083912 | 0
2018-03-10 17:37 | 353727.4 | 1440.001 | 3 | 34 | 4.400338 | 0.8357162 | 0.9714443 | 0 | 4.215234 | 0
2018-03-10 17:39 | 353847.4 | 1560.0006 | 3 | 34 | 4.400369 | 0.7324047 | 0.9975281 | 0 | 4.330012 | 0
2018-03-10 17:41 | 353967.4 | 1680.0019 | 3 | 34 | 4.400356 | 0.6448269 | 1.020434 | 0 | 4.430806 | 0
2018-03-10 17:43 | 354087.4 | 1800.0003 | 3 | 34 | 4.400314 | 0.5708961 | 1.040661 | 0 | 4.519811 | 0
2018-03-10 17:45 | 354207.4 | 1920.001 | 3 | 34 | 4.400327 | 0.5095844 | 1.058646 | 0 | 4.598952 | 0
2018-03-10 17:47 | 354327.4 | 2040.0014 | 3 | 34 | 4.400334 | 0.4588337 | 1.074764 | 0 | 4.669875 | 0
2018-03-10 17:49 | 354447.4 | 2160.001 | 3 | 34 | 4.400319 | 0.4167156 | 1.089337 | 0 | 4.734003 | 0
2018-03-10 17:51 | 354567.4 | 2280.0014 | 3 | 34 | 4.400298 | 0.3811436 | 1.102628 | 0 | 4.792485 | 0
2018-03-10 17:53 | 354687.4 | 2400.0009 | 3 | 34 | 4.400338 | 0.352169 | 1.11484 | 0 | 4.846226 | 0
2018-03-10 17:55 | 354807.4 | 2520.0006 | 3 | 34 | 4.400316 | 0.3268204 | 1.126143 | 0 | 4.895959 | 0
2018-03-10 17:57 | 354927.4 | 2640.0002 | 3 | 34 | 4.400329 | 0.3053455 | 1.136665 | 0 | 4.942263 | 0
2018-03-10 17:59 | 355047.4 | 2760.0006 | 3 | 34 | 4.400301 | 0.2862167 | 1.146515 | 0 | 4.985605 | 0
2018-03-10 18:01 | 355167.4 | 2880.0018 | 3 | 34 | 4.400287 | 0.26964 | 1.155774 | 0 | 5.026348 | 0
2018-03-10 18:03 | 355287.4 | 3000.0014 | 3 | 34 | 4.400326 | 0.2552757 | 1.164514 | 0 | 5.064806 | 0
2018-03-10 18:05 | 355407.4 | 3120.001 | 3 | 34 | 4.400333 | 0.2422199 | 1.172793 | 0 | 5.101236 | 0
2018-03-10 18:07 | 355527.4 | 3240.0006 | 3 | 34 | 4.400325 | 0.2302876 | 1.180655 | 0 | 5.135831 | 0
2018-03-10 18:09 | 355647.4 | 3360.001 | 3 | 34 | 4.400311 | 0.2195015 | 1.188142 | 0 | 5.168777 | 0
2018-03-10 18:11 | 355767.4 | 3480.0005 | 3 | 34 | 4.400293 | 0.2095222 | 1.195289 | 0 | 5.200227 | 0
2018-03-10 18:13 | 355887.4 | 3600.0018 | 3 | 34 | 4.400295 | 0.2007103 | 1.202126 | 0 | 5.230309 | 0
2018-03-10 18:15 | 356007.4 | 3720.0022 | 3 | 34 | 4.400323 | 0.1929569 | 1.208679 | 0 | 5.259147 | 0
2018-03-10 18:17 | 356127.4 | 3840.0016 | 3 | 34 | 4.400328 | 0.1852512 | 1.214973 | 0 | 5.286839 | 0
2018-03-10 18:19 | 356247.4 | 3960.0016 | 3 | 34 | 4.400306 | 0.1781998 | 1.221024 | 0 | 5.313466 | 0
2018-03-10 18:21 | 356367.4 | 4080.0002 | 3 | 34 | 4.400257 | 0.1712608 | 1.226852 | 0 | 5.33911 | 0
2018-03-10 18:23 | 356487.4 | 4200.0022 | 3 | 34 | 4.400304 | 0.1657219 | 1.232474 | 0 | 5.363851 | 0
2018-03-10 18:25 | 356607.4 | 4320.001 | 3 | 34 | 4.400263 | 0.1598587 | 1.237901 | 0 | 5.387731 | 0
2018-03-10 18:27 | 356727.4 | 4440.0006 | 3 | 34 | 4.400301 | 0.1550121 | 1.243146 | 0 | 5.410811 | 0
2018-03-10 18:29 | 356847.4 | 4560.001 | 3 | 34 | 4.400313 | 0.1502171 | 1.248225 | 0 | 5.433159 | 0
2018-03-10 18:31 | 356967.4 | 4680.0006 | 3 | 34 | 4.400303 | 0.1454735 | 1.253143 | 0 | 5.454799 | 0
2018-03-10 18:33 | 357087.4 | 4800.0018 | 3 | 34 | 4.400307 | 0.140995 | 1.257912 | 0 | 5.475785 | 0
2018-03-10 18:35 | 357207.4 | 4920.0006 | 3 | 34 | 4.400223 | 0.1359234 | 1.262538 | 0 | 5.49614 | 0
2018-03-10 18:37 | 357327.4 | 5040.0009 | 3 | 34 | 4.400288 | 0.1329327 | 1.267027 | 0 | 5.515891 | 0
2018-03-10 18:39 | 357447.4 | 5160.0013 | 3 | 34 | 4.400231 | 0.1285114 | 1.271389 | 0 | 5.535088 | 0
2018-03-10 18:41 | 357567.4 | 5280.0008 | 3 | 34 | 4.400285 | 0.1254921 | 1.275632 | 0 | 5.553759 | 0
2018-03-10 18:43 | 357687.4 | 5400.0014 | 3 | 34 | 4.400281 | 0.1221504 | 1.27976 | 0 | 5.571923 | 0
2018-03-10 18:45 | 357807.4 | 5520.0018 | 3 | 34 | 4.400318 | 0.1193008 | 1.283775 | 0 | 5.589588 | 0
2018-03-10 18:47 | 357927.4 | 5640.0014 | 3 | 34 | 4.400285 | 0.1159821 | 1.287683 | 0 | 5.606784 | 0
2018-03-10 18:49 | 358047.4 | 5760.0011 | 3 | 34 | 4.400277 | 0.1129646 | 1.291495 | 0 | 5.623557 | 0
2018-03-10 18:51 | 358167.4 | 5880.003 | 3 | 34 | 4.400319 | 0.1103706 | 1.295215 | 0 | 5.63993 | 0
2018-03-10 18:53 | 358287.4 | 6000.0012 | 3 | 34 | 4.400271 | 0.1074944 | 1.298841 | 0 | 5.655884 | 0
2018-03-10 18:55 | 358407.4 | 6120.0014 | 3 | 34 | 4.400304 | 0.10532 | 1.302378 | 0 | 5.671446 | 0
2018-03-10 18:57 | 358527.4 | 6240.0002 | 3 | 34 | 4.400295 | 0.1026592 | 1.305837 | 0 | 5.686668 | 0
2018-03-10 18:59 | 358647.4 | 6360.0006 | 3 | 34 | 4.40025 | 0.1001034 | 1.309218 | 0 | 5.701544 | 0
2018-03-10 19:01 | 358767.4 | 6480.0002 | 3 | 34 | 4.400295 | 0.09820175 | 1.312522 | 0 | 5.716084 | 0
2018-03-10 19:03 | 358887.4 | 6600.0014 | 3 | 34 | 4.400293 | 0.09606552 | 1.315755 | 0 | 5.730309 | 0
2018-03-10 19:05 | 359007.4 | 6720.0018 | 3 | 34 | 4.400264 | 0.09384155 | 1.318916 | 0 | 5.74422 | 0
2018-03-10 19:07 | 359127.4 | 6840.0006 | 3 | 34 | 4.400257 | 0.09199524 | 1.32201 | 0 | 5.757834 | 0
2018-03-10 19:09 | 359247.4 | 6960.0009 | 3 | 34 | 4.400272 | 0.09013557 | 1.325043 | 0 | 5.77118 | 0
2018-03-10 19:11 | 359367.4 | 7080.0005 | 3 | 34 | 4.400259 | 0.0882988 | 1.328013 | 0 | 5.784248 | 0
2018-03-10 19:13 | 359487.4 | 7200.0009 | 3 | 34 | 4.400294 | 0.08680344 | 1.330927 | 0 | 5.79707 | 0
2018-03-10 19:15 | 359607.4 | 7320.0006 | 3 | 34 | 4.400258 | 0.08494186 | 1.333783 | 0 | 5.809636 | 0
2018-03-10 19:17 | 359727.4 | 7440.0019 | 3 | 34 | 4.400285 | 0.08340836 | 1.336588 | 0 | 5.821981 | 0
2018-03-10 19:19 | 359847.4 | 7560.0014 | 3 | 34 | 4.400298 | 0.08198929 | 1.339336 | 0 | 5.834073 | 0
2018-03-10 19:19 | 359869.4 | 7581.943 | 3 | 34 | 4.400266 | 0.0814991 | 1.339834 | 0 | 5.836264 | 0
2018-03-10 19:21 | 359989.4 | 120.0015 | 4 | 34 | 4.385925 | 0 | 1.339834 | 0 | 5.836264 | 0
2018-03-10 19:23 | 360109.4 | 240.001 | 4 | 34 | 4.382583 | 0 | 1.339834 | 0 | 5.836264 | 0
2018-03-10 19:24 | 360169.4 | 300.0031 | 4 | 34 | 4.381137 | 0 | 1.339834 | 0 | 5.836264 | 0
2018-03-10 19:26 | 360289.5 | 120.0033 | 5 | 34 | 3.889024 | -3.260115 | 1.339834 | 0.1086617 | 5.836264 | 0.4294691
2018-03-10 19:28 | 360409.5 | 240.002 | 5 | 34 | 3.805785 | -3.260089 | 1.339834 | 0.2173216 | 5.836264 | 0.8474631
2018-03-10 19:30 | 360529.5 | 360.0008 | 5 | 34 | 3.728597 | -3.260085 | 1.339834 | 0.3259767 | 5.836264 | 1.256738
2018-03-10 19:32 | 360649.5 | 480.0003 | 5 | 34 | 3.656571 | -3.260083 | 1.339834 | 0.4346389 | 5.836264 | 1.657936
2018-03-10 19:34 | 360769.5 | 600.0024 | 5 | 34 | 3.589707 | -3.260096 | 1.339834 | 0.5432979 | 5.836264 | 2.051573
2018-03-10 19:36 | 360889.5 | 720.002 | 5 | 34 | 3.529418 | -3.260096 | 1.339834 | 0.6519553 | 5.836264 | 2.438278
2018-03-10 19:38 | 361009.5 | 840.0007 | 5 | 34 | 3.477605 | -3.260104 | 1.339834 | 0.7606088 | 5.836264 | 2.81887
2018-03-10 19:40 | 361129.5 | 960.0003 | 5 | 34 | 3.43276 | -3.260062 | 1.339834 | 0.8692692 | 5.836264 | 3.194269
2018-03-10 19:42 | 361249.5 | 1080.0024 | 5 | 34 | 3.389983 | -3.260083 | 1.339834 | 0.9779316 | 5.836264 | 3.564963
2018-03-10 19:44 | 361369.5 | 1200.0028 | 5 | 34 | 3.340852 | -3.260052 | 1.339834 | 1.086593 | 5.836264 | 3.930778
2018-03-10 19:46 | 361489.5 | 1320.0024 | 5 | 34 | 3.25974 | -3.260048 | 1.339834 | 1.195249 | 5.836264 | 4.289901
2018-03-10 19:48 | 361609.5 | 1440.0012 | 5 | 34 | 3.024461 | -3.260083 | 1.339834 | 1.303907 | 5.836264 | 4.634072
2018-03-10 19:48 | 361616.3 | 1446.7973 | 5 | 34 | 2.999999 | -3.260083 | 1.339834 | 1.31006 | 5.836264 | 4.652609
2018-03-10 19:50 | 361736.3 | 120.0012 | 6 | 34 | 3.720552 | 0 | 1.339834 | 1.31006 | 5.836264 | 4.652609
2018-03-10 19:52 | 361856.3 | 240.0016 | 6 | 34 | 3.743868 | 0 | 1.339834 | 1.31006 | 5.836264 | 4.652609
2018-03-10 19:53 | 361916.3 | 300.0044 | 6 | 34 | 3.752433 | 0 | 1.339834 | 1.31006 | 5.836264 | 4.652609
2018-03-10 19:53 | 361916.4 | 0.0024 | 7 | 35 | 3.75245 | 0 | 0 | 0 | 0 | 0
2018-03-10 19:54 | 361994.9 | 78.4775 | 2 | 35 | 4.200402 | 3.259993 | 0.08022895 | 5.37e-10 | 0.3367708 | 2.014e-09
2018-03-10 19:56 | 362114.9 | 120.0007 | 3 | 35 | 4.257385 | 3.259933 | 0.1884464 | 5.37e-10 | 0.7942818 | 2.014e-09
2018-03-10 19:58 | 362234.9 | 240.001 | 3 | 35 | 4.319064 | 3.25992 | 0.2971026 | 5.37e-10 | 1.260184 | 2.014e-09
2018-03-10 20:00 | 362354.9 | 360.0014 | 3 | 35 | 4.385491 | 3.259964 | 0.4057578 | 5.37e-10 | 1.733047 | 2.014e-09
2018-03-10 20:02 | 362474.9 | 480.0002 | 3 | 35 | 4.400403 | 2.861595 | 0.508804 | 5.37e-10 | 2.186313 | 2.014e-09
2018-03-10 20:04 | 362594.9 | 600.0006 | 3 | 35 | 4.400365 | 2.453754 | 0.5972701 | 5.37e-10 | 2.575599 | 2.014e-09
2018-03-10 20:06 | 362714.9 | 720.001 | 3 | 35 | 4.400414 | 2.085043 | 0.6727894 | 5.37e-10 | 2.907913 | 2.014e-09
2018-03-10 20:08 | 362834.9 | 840.0022 | 3 | 35 | 4.400373 | 1.763895 | 0.7367858 | 5.37e-10 | 3.189521 | 2.014e-09
2018-03-10 20:10 | 362954.9 | 960.0013 | 3 | 35 | 4.400395 | 1.49757 | 0.7909811 | 5.37e-10 | 3.428001 | 2.014e-09
2018-03-10 20:12 | 363074.9 | 1080.0005 | 3 | 35 | 4.400373 | 1.280626 | 0.8371472 | 5.37e-10 | 3.631149 | 2.014e-09
2018-03-10 20:14 | 363194.9 | 1200.0019 | 3 | 35 | 4.400377 | 1.105328 | 0.8768103 | 5.37e-10 | 3.805681 | 2.014e-09
2018-03-10 20:16 | 363314.9 | 1320.0022 | 3 | 35 | 4.40034 | 0.9603615 | 0.9111597 | 5.37e-10 | 3.956831 | 2.014e-09
2018-03-10 20:18 | 363434.9 | 1440.0004 | 3 | 35 | 4.400354 | 0.8390789 | 0.9410905 | 5.37e-10 | 4.088537 | 2.014e-09
2018-03-10 20:20 | 363554.9 | 1560.0008 | 3 | 35 | 4.400336 | 0.7363358 | 0.9673013 | 5.37e-10 | 4.203874 | 2.014e-09
2018-03-10 20:22 | 363674.9 | 1680.0003 | 3 | 35 | 4.400325 | 0.649229 | 0.9903554 | 5.37e-10 | 4.305319 | 2.014e-09
2018-03-10 20:24 | 363794.9 | 1800.0023 | 3 | 35 | 4.400363 | 0.5761471 | 1.01074 | 5.37e-10 | 4.395019 | 2.014e-09
2018-03-10 20:26 | 363914.9 | 1920.0011 | 3 | 35 | 4.400357 | 0.5146198 | 1.028879 | 5.37e-10 | 4.474838 | 2.014e-09
2018-03-10 20:28 | 364034.9 | 2040.0015 | 3 | 35 | 4.400348 | 0.4633446 | 1.045147 | 5.37e-10 | 4.546421 | 2.014e-09
2018-03-10 20:30 | 364154.9 | 2160.0002 | 3 | 35 | 4.400337 | 0.4208851 | 1.05986 | 5.37e-10 | 4.611164 | 2.014e-09
2018-03-10 20:32 | 364274.9 | 2280.0006 | 3 | 35 | 4.400349 | 0.3854942 | 1.07328 | 5.37e-10 | 4.670215 | 2.014e-09
2018-03-10 20:34 | 364394.9 | 2400.0014 | 3 | 35 | 4.400328 | 0.3555603 | 1.085609 | 5.37e-10 | 4.72447 | 2.014e-09
2018-03-10 20:36 | 364514.9 | 2520.0007 | 3 | 35 | 4.400281 | 0.3297672 | 1.097021 | 5.37e-10 | 4.774682 | 2.014e-09
2018-03-10 20:38 | 364634.9 | 2640.0011 | 3 | 35 | 4.400342 | 0.308279 | 1.107645 | 5.37e-10 | 4.821434 | 2.014e-09
2018-03-10 20:40 | 364754.9 | 2760.0015 | 3 | 35 | 4.400302 | 0.2888737 | 1.117591 | 5.37e-10 | 4.865198 | 2.014e-09
2018-03-10 20:42 | 364874.9 | 2880.0004 | 3 | 35 | 4.400325 | 0.2726002 | 1.126944 | 5.37e-10 | 4.906353 | 2.014e-09
2018-03-10 20:44 | 364994.9 | 3000.0023 | 3 | 35 | 4.400334 | 0.257885 | 1.13577 | 5.37e-10 | 4.94519 | 2.014e-09
2018-03-10 20:46 | 365114.9 | 3120.0008 | 3 | 35 | 4.400293 | 0.2442436 | 1.144129 | 5.37e-10 | 4.981972 | 2.014e-09
2018-03-10 20:48 | 365234.9 | 3240.0023 | 3 | 35 | 4.400327 | 0.232584 | 1.152069 | 5.37e-10 | 5.016912 | 2.014e-09
2018-03-10 20:50 | 365354.9 | 3360.0019 | 3 | 35 | 4.400308 | 0.2217274 | 1.159631 | 5.37e-10 | 5.050185 | 2.014e-09
2018-03-10 20:52 | 365474.9 | 3480.0022 | 3 | 35 | 4.400277 | 0.2114048 | 1.166843 | 5.37e-10 | 5.081924 | 2.014e-09
2018-03-10 20:54 | 365594.9 | 3600.001 | 3 | 35 | 4.400293 | 0.2025795 | 1.173744 | 5.37e-10 | 5.112288 | 2.014e-09
2018-03-10 20:56 | 365714.9 | 3720.0006 | 3 | 35 | 4.400281 | 0.194109 | 1.180356 | 5.37e-10 | 5.141383 | 2.014e-09
2018-03-10 20:58 | 365834.9 | 3840.0027 | 3 | 35 | 4.400307 | 0.1867676 | 1.186703 | 5.37e-10 | 5.169313 | 2.014e-09
2018-03-10 21:00 | 365954.9 | 3960.0023 | 3 | 35 | 4.400301 | 0.1797333 | 1.192808 | 5.37e-10 | 5.196178 | 2.014e-09
2018-03-10 21:02 | 366074.9 | 4080.0003 | 3 | 35 | 4.400319 | 0.1735115 | 1.198689 | 5.37e-10 | 5.222052 | 2.014e-09
2018-03-10 21:04 | 366194.9 | 4200.0015 | 3 | 35 | 4.400302 | 0.1671638 | 1.204359 | 5.37e-10 | 5.247005 | 2.014e-09
2018-03-10 21:06 | 366314.9 | 4320.0019 | 3 | 35 | 4.400299 | 0.1616688 | 1.209832 | 5.37e-10 | 5.271086 | 2.014e-09
2018-03-10 21:08 | 366434.9 | 4440.0015 | 3 | 35 | 4.400282 | 0.1560917 | 1.215124 | 5.37e-10 | 5.294374 | 2.014e-09
2018-03-10 21:10 | 366554.9 | 4560.0011 | 3 | 35 | 4.400289 | 0.1512661 | 1.220242 | 5.37e-10 | 5.316894 | 2.014e-09
2018-03-10 21:12 | 366674.9 | 4680.0023 | 3 | 35 | 4.400253 | 0.1461678 | 1.225202 | 5.37e-10 | 5.338719 | 2.014e-09
2018-03-10 21:14 | 366794.9 | 4800.001 | 3 | 35 | 4.400296 | 0.1421013 | 1.230007 | 5.37e-10 | 5.359863 | 2.014e-09
2018-03-10 21:16 | 366914.9 | 4920.0023 | 3 | 35 | 4.400308 | 0.1380424 | 1.23467 | 5.37e-10 | 5.38038 | 2.014e-09
2018-03-10 21:18 | 367034.9 | 5040.001 | 3 | 35 | 4.400281 | 0.1336441 | 1.239193 | 5.37e-10 | 5.400283 | 2.014e-09
2018-03-10 21:20 | 367154.9 | 5160.0008 | 3 | 35 | 4.400294 | 0.1303196 | 1.243589 | 5.37e-10 | 5.419625 | 2.014e-09
2018-03-10 21:22 | 367274.9 | 5280.001 | 3 | 35 | 4.400247 | 0.1261692 | 1.247861 | 5.37e-10 | 5.438426 | 2.014e-09
2018-03-10 21:24 | 367394.9 | 5400.0023 | 3 | 35 | 4.400313 | 0.1232986 | 1.252019 | 5.37e-10 | 5.456722 | 2.014e-09
2018-03-10 21:26 | 367514.9 | 5520.0011 | 3 | 35 | 4.400272 | 0.1196575 | 1.256063 | 5.37e-10 | 5.474515 | 2.014e-09
2018-03-10 21:28 | 367634.9 | 5640.0015 | 3 | 35 | 4.400266 | 0.1166821 | 1.260003 | 5.37e-10 | 5.491853 | 2.014e-09
2018-03-10 21:30 | 367754.9 | 5760.0003 | 3 | 35 | 4.400273 | 0.1137047 | 1.263841 | 5.37e-10 | 5.508742 | 2.014e-09
2018-03-10 21:32 | 367874.9 | 5880.0007 | 3 | 35 | 4.400233 | 0.1108265 | 1.267573 | 5.37e-10 | 5.525165 | 2.014e-09
2018-03-10 21:34 | 367994.9 | 6000.0003 | 3 | 35 | 4.400307 | 0.108614 | 1.271229 | 5.37e-10 | 5.541249 | 2.014e-09
2018-03-10 21:36 | 368114.9 | 6120.0015 | 3 | 35 | 4.400293 | 0.1060047 | 1.274792 | 5.37e-10 | 5.556929 | 2.014e-09
2018-03-10 21:38 | 368234.9 | 6240.0011 | 3 | 35 | 4.400255 | 0.103014 | 1.278273 | 5.37e-10 | 5.572245 | 2.014e-09
2018-03-10 21:40 | 368354.9 | 6360.0008 | 3 | 35 | 4.400294 | 0.1011791 | 1.281671 | 5.37e-10 | 5.587198 | 2.014e-09
2018-03-10 21:42 | 368474.9 | 6480.0019 | 3 | 35 | 4.400222 | 0.09819794 | 1.284993 | 5.37e-10 | 5.601815 | 2.014e-09
2018-03-10 21:44 | 368594.9 | 6600.0015 | 3 | 35 | 4.400253 | 0.09632683 | 1.28824 | 5.37e-10 | 5.616103 | 2.014e-09
2018-03-10 21:46 | 368714.9 | 6720.0019 | 3 | 35 | 4.400265 | 0.09418488 | 1.291418 | 5.37e-10 | 5.63009 | 2.014e-09
2018-03-10 21:48 | 368834.9 | 6840.001 | 3 | 35 | 4.400271 | 0.09232521 | 1.294524 | 5.37e-10 | 5.643755 | 2.014e-09
2018-03-10 21:50 | 368954.9 | 6960.0011 | 3 | 35 | 4.400273 | 0.09044838 | 1.297569 | 5.37e-10 | 5.657151 | 2.014e-09
2018-03-10 21:52 | 369074.9 | 7080.0023 | 3 | 35 | 4.400262 | 0.0886097 | 1.300549 | 5.37e-10 | 5.670265 | 2.014e-09
2018-03-10 21:54 | 369194.9 | 7200.0004 | 3 | 35 | 4.400275 | 0.08674049 | 1.303471 | 5.37e-10 | 5.683124 | 2.014e-09
2018-03-10 21:56 | 369314.9 | 7320.0023 | 3 | 35 | 4.400241 | 0.08491325 | 1.306335 | 5.37e-10 | 5.695728 | 2.014e-09
2018-03-10 21:58 | 369434.9 | 7440.0019 | 3 | 35 | 4.400265 | 0.08343124 | 1.309147 | 5.37e-10 | 5.7081 | 2.014e-09
2018-03-10 22:00 | 369554.9 | 7560.0024 | 3 | 35 | 4.400265 | 0.08204651 | 1.311902 | 5.37e-10 | 5.720221 | 2.014e-09
2018-03-10 22:01 | 369596.2 | 7601.2904 | 3 | 35 | 4.400282 | 0.08149529 | 1.31284 | 5.37e-10 | 5.724351 | 2.014e-09
2018-03-10 22:03 | 369716.3 | 120.002 | 4 | 35 | 4.385692 | 0 | 1.31284 | 5.37e-10 | 5.724351 | 2.014e-09
2018-03-10 22:05 | 369836.3 | 240.0007 | 4 | 35 | 4.382303 | 0 | 1.31284 | 5.37e-10 | 5.724351 | 2.014e-09
2018-03-10 22:06 | 369896.3 | 300.0044 | 4 | 35 | 4.380828 | 0 | 1.31284 | 5.37e-10 | 5.724351 | 2.014e-09
2018-03-10 22:08 | 370016.4 | 120.0023 | 5 | 35 | 3.881006 | -3.260104 | 1.31284 | 0.1086619 | 5.724351 | 0.4286392
2018-03-10 22:10 | 370136.4 | 240.002 | 5 | 35 | 3.797508 | -3.260098 | 1.31284 | 0.217318 | 5.724351 | 0.845733
2018-03-10 22:12 | 370256.4 | 360 | 5 | 35 | 3.720196 | -3.260064 | 1.31284 | 0.3259768 | 5.724351 | 1.254116
2018-03-10 22:14 | 370376.4 | 480.0011 | 5 | 35 | 3.648113 | -3.260073 | 1.31284 | 0.4346359 | 5.724351 | 1.654388
2018-03-10 22:16 | 370496.4 | 600.0018 | 5 | 35 | 3.581288 | -3.260083 | 1.31284 | 0.5432941 | 5.724351 | 2.047104
2018-03-10 22:18 | 370616.4 | 720.0004 | 5 | 35 | 3.520967 | -3.260089 | 1.31284 | 0.6519506 | 5.724351 | 2.432887
2018-03-10 22:20 | 370736.4 | 840.0001 | 5 | 35 | 3.46896 | -3.260117 | 1.31284 | 0.7606094 | 5.724351 | 2.812573
2018-03-10 22:22 | 370856.4 | 960.0019 | 5 | 35 | 3.423477 | -3.260089 | 1.31284 | 0.8692653 | 5.724351 | 3.186987
2018-03-10 22:24 | 370976.4 | 1080.0023 | 5 | 35 | 3.379097 | -3.260108 | 1.31284 | 0.9779253 | 5.724351 | 3.55659
2018-03-10 22:26 | 371096.4 | 1200.0011 | 5 | 35 | 3.326128 | -3.260048 | 1.31284 | 1.086587 | 5.724351 | 3.921052
2018-03-10 22:28 | 371216.4 | 1320.0008 | 5 | 35 | 3.232389 | -3.260096 | 1.31284 | 1.195246 | 5.724351 | 4.278046
2018-03-10 22:30 | 371322 | 1425.5736 | 5 | 35 | 2.999991 | -3.260085 | 1.31284 | 1.290839 | 5.724351 | 4.578013
2018-03-10 22:32 | 371442 | 120.0017 | 6 | 35 | 3.724834 | 0 | 1.31284 | 1.290839 | 5.724351 | 4.578013
2018-03-10 22:34 | 371562 | 240.002 | 6 | 35 | 3.749178 | 0 | 1.31284 | 1.290839 | 5.724351 | 4.578013
2018-03-10 22:35 | 371622 | 300.004 | 6 | 35 | 3.757888 | 0 | 1.31284 | 1.290839 | 5.724351 | 4.578013
2018-03-10 22:35 | 371622 | 0.0023 | 7 | 36 | 3.757852 | 0 | 0 | 0 | 0 | 0
2018-03-10 22:36 | 371681.4 | 59.2933 | 2 | 36 | 4.200406 | 3.259953 | 0.06068467 | 0 | 0.2547476 | 0
2018-03-10 22:38 | 371801.4 | 120.0004 | 3 | 36 | 4.261126 | 3.259945 | 0.1689027 | 0 | 0.7125638 | 0
2018-03-10 22:40 | 371921.4 | 240.0018 | 3 | 36 | 4.324355 | 3.259943 | 0.2775583 | 0 | 1.178957 | 0
2018-03-10 22:42 | 372041.4 | 360.0014 | 3 | 36 | 4.392145 | 3.259985 | 0.3862126 | 0 | 1.652477 | 0
2018-03-10 22:44 | 372161.4 | 480.001 | 3 | 36 | 4.40038 | 2.823833 | 0.4879327 | 0 | 2.100031 | 0
2018-03-10 22:46 | 372281.4 | 600.0014 | 3 | 36 | 4.400387 | 2.427628 | 0.5753514 | 0 | 2.484708 | 0
2018-03-10 22:48 | 372401.4 | 720.0018 | 3 | 36 | 4.40036 | 2.066647 | 0.6501464 | 0 | 2.813835 | 0
2018-03-10 22:50 | 372521.4 | 840 | 3 | 36 | 4.400384 | 1.752192 | 0.7136507 | 0 | 3.093278 | 0
2018-03-10 22:52 | 372641.4 | 960.0018 | 3 | 36 | 4.400353 | 1.489185 | 0.7675236 | 0 | 3.330339 | 0
2018-03-10 22:54 | 372761.4 | 1080.0023 | 3 | 36 | 4.400374 | 1.27626 | 0.8134925 | 0 | 3.532619 | 0
2018-03-10 22:56 | 372881.4 | 1200.0019 | 3 | 36 | 4.400361 | 1.103006 | 0.8530455 | 0 | 3.706666 | 0
2018-03-10 22:58 | 373001.4 | 1320.0015 | 3 | 36 | 4.400338 | 0.9599342 | 0.8873547 | 0 | 3.857639 | 0
2018-03-10 23:00 | 373121.4 | 1440.0003 | 3 | 36 | 4.400309 | 0.8398476 | 0.9173022 | 0 | 3.989419 | 0
2018-03-10 23:02 | 373241.4 | 1560.0015 | 3 | 36 | 4.40036 | 0.7389145 | 0.9435719 | 0 | 4.105014 | 0
2018-03-10 23:04 | 373361.4 | 1680.0019 | 3 | 36 | 4.400347 | 0.6524944 | 0.9667182 | 0 | 4.206866 | 0
2018-03-10 23:06 | 373481.4 | 1800.0023 | 3 | 36 | 4.400364 | 0.5795555 | 0.9872122 | 0 | 4.297047 | 0
2018-03-10 23:08 | 373601.4 | 1920.0011 | 3 | 36 | 4.400302 | 0.5177402 | 1.005471 | 0 | 4.37739 | 0
2018-03-10 23:10 | 373721.4 | 2040.0006 | 3 | 36 | 4.400342 | 0.4670315 | 1.021864 | 0 | 4.449524 | 0
2018-03-10 23:12 | 373841.4 | 2160.0019 | 3 | 36 | 4.400313 | 0.4245548 | 1.0367 | 0 | 4.514808 | 0
2018-03-10 23:14 | 373961.4 | 2280.0023 | 3 | 36 | 4.400276 | 0.3884506 | 1.050242 | 0 | 4.574399 | 0
2018-03-10 23:16 | 374081.4 | 2400.001 | 3 | 36 | 4.400332 | 0.3592834 | 1.062694 | 0 | 4.629191 | 0
2018-03-10 23:18 | 374201.4 | 2520.0015 | 3 | 36 | 4.400328 | 0.3337631 | 1.074225 | 0 | 4.679934 | 0
2018-03-10 23:20 | 374321.4 | 2640.0028 | 3 | 36 | 4.400336 | 0.3120213 | 1.084971 | 0 | 4.727217 | 0
2018-03-10 23:22 | 374441.4 | 2760.0005 | 3 | 36 | 4.40026 | 0.2918625 | 1.095029 | 0 | 4.771476 | 0
2018-03-10 23:24 | 374561.4 | 2880.0019 | 3 | 36 | 4.400315 | 0.2754803 | 1.104484 | 0 | 4.813079 | 0
2018-03-10 23:26 | 374681.4 | 3000.0024 | 3 | 36 | 4.400303 | 0.2603512 | 1.113406 | 0 | 4.852338 | 0
2018-03-10 23:28 | 374801.4 | 3120.0013 | 3 | 36 | 4.40027 | 0.2464294 | 1.121854 | 0 | 4.889513 | 0
2018-03-10 23:30 | 374921.4 | 3240.0015 | 3 | 36 | 4.400324 | 0.2349758 | 1.129876 | 0 | 4.924814 | 0
2018-03-10 23:32 | 375041.4 | 3360.0002 | 3 | 36 | 4.400297 | 0.2239304 | 1.137516 | 0 | 4.958433 | 0
2018-03-10 23:34 | 375161.4 | 3480.0014 | 3 | 36 | 4.400274 | 0.2137451 | 1.144811 | 0 | 4.99053 | 0
2018-03-10 23:36 | 375281.4 | 3600.0002 | 3 | 36 | 4.400322 | 0.205162 | 1.151787 | 0 | 5.021229 | 0
2018-03-10 23:38 | 375401.4 | 3720.0007 | 3 | 36 | 4.400307 | 0.1966915 | 1.158477 | 0 | 5.050667 | 0
2018-03-10 23:40 | 375521.4 | 3840.001 | 3 | 36 | 4.400291 | 0.1889 | 1.164896 | 0 | 5.078911 | 0
2018-03-10 23:42 | 375641.4 | 3960.0006 | 3 | 36 | 4.40028 | 0.1815434 | 1.17107 | 0 | 5.10608 | 0
2018-03-10 23:44 | 375761.4 | 4080.0018 | 3 | 36 | 4.400281 | 0.1749821 | 1.177013 | 0 | 5.132231 | 0
2018-03-10 23:46 | 375881.4 | 4200.0015 | 3 | 36 | 4.400298 | 0.1690159 | 1.182741 | 0 | 5.157434 | 0
2018-03-10 23:48 | 376001.4 | 4320.0002 | 3 | 36 | 4.40028 | 0.1630764 | 1.188273 | 0 | 5.181777 | 0
2018-03-10 23:50 | 376121.4 | 4440.0006 | 3 | 36 | 4.400326 | 0.157959 | 1.193619 | 0 | 5.205299 | 0
2018-03-10 23:52 | 376241.4 | 4560.0003 | 3 | 36 | 4.400278 | 0.1524162 | 1.198793 | 0 | 5.228069 | 0
2018-03-10 23:54 | 376361.4 | 4680.0007 | 3 | 36 | 4.400263 | 0.1477032 | 1.2038 | 0 | 5.250102 | 0
2018-03-10 23:56 | 376481.4 | 4800.0011 | 3 | 36 | 4.400339 | 0.143961 | 1.208659 | 0 | 5.27148 | 0
2018-03-10 23:58 | 376601.4 | 4920.0015 | 3 | 36 | 4.400239 | 0.1387577 | 1.213367 | 0 | 5.292198 | 0
2018-03-11 | 376721.4 | 5040.0011 | 3 | 36 | 4.400282 | 0.1351566 | 1.217939 | 0 | 5.312316 | 0
2018-03-11 00:02 | 376841.4 | 5160.0014 | 3 | 36 | 4.400249 | 0.1310711 | 1.222378 | 0 | 5.331851 | 0
2018-03-11 00:04 | 376961.4 | 5280.0011 | 3 | 36 | 4.400328 | 0.128088 | 1.226695 | 0 | 5.350845 | 0
2018-03-11 00:06 | 377081.4 | 5400.0007 | 3 | 36 | 4.400274 | 0.1240864 | 1.230893 | 0 | 5.369318 | 0
2018-03-11 00:08 | 377201.4 | 5520.0019 | 3 | 36 | 4.400221 | 0.1204147 | 1.234975 | 0 | 5.387279 | 0
2018-03-11 00:10 | 377321.4 | 5640.0023 | 3 | 36 | 4.400319 | 0.1181164 | 1.238948 | 0 | 5.404762 | 0
2018-03-11 00:12 | 377441.4 | 5760.0019 | 3 | 36 | 4.400269 | 0.1144829 | 1.242823 | 0 | 5.421812 | 0
2018-03-11 00:14 | 377561.4 | 5880.0008 | 3 | 36 | 4.400259 | 0.1114864 | 1.2466 | 0 | 5.438432 | 0
2018-03-11 00:16 | 377681.4 | 6000.0011 | 3 | 36 | 4.400243 | 0.108593 | 1.250279 | 0 | 5.454622 | 0
2018-03-11 00:18 | 377801.4 | 6120.0017 | 3 | 36 | 4.400281 | 0.1063557 | 1.253873 | 0 | 5.470437 | 0
2018-03-11 00:20 | 377921.4 | 6240.0019 | 3 | 36 | 4.400258 | 0.1037807 | 1.257377 | 0 | 5.485856 | 0
2018-03-11 00:22 | 378041.4 | 6360.0023 | 3 | 36 | 4.400278 | 0.1015625 | 1.260803 | 0 | 5.500928 | 0
2018-03-11 00:24 | 378161.4 | 6480.0004 | 3 | 36 | 4.400242 | 0.09891129 | 1.264148 | 0 | 5.515648 | 0
2018-03-11 00:26 | 378281.4 | 6600.0014 | 3 | 36 | 4.400289 | 0.09708405 | 1.267422 | 0 | 5.530054 | 0
2018-03-11 00:28 | 378401.4 | 6720.0019 | 3 | 36 | 4.400296 | 0.09536362 | 1.270622 | 0 | 5.544137 | 0
2018-03-11 00:30 | 378521.4 | 6840.0024 | 3 | 36 | 4.400285 | 0.09313393 | 1.273757 | 0 | 5.557929 | 0
2018-03-11 00:32 | 378641.4 | 6960.0002 | 3 | 36 | 4.400248 | 0.09084702 | 1.276823 | 0 | 5.571422 | 0
2018-03-11 00:34 | 378761.4 | 7080.0015 | 3 | 36 | 4.400256 | 0.0890255 | 1.279827 | 0 | 5.584641 | 0
2018-03-11 00:36 | 378881.4 | 7200.0019 | 3 | 36 | 4.400241 | 0.08716393 | 1.28277 | 0 | 5.597591 | 0
2018-03-11 00:38 | 379001.4 | 7320.0014 | 3 | 36 | 4.400273 | 0.08571053 | 1.285658 | 0 | 5.610301 | 0
2018-03-11 00:40 | 379121.4 | 7440.0019 | 3 | 36 | 4.400325 | 0.08458519 | 1.288488 | 0 | 5.62275 | 0
2018-03-11 00:42 | 379241.4 | 7560.0024 | 3 | 36 | 4.400303 | 0.08285141 | 1.291265 | 0 | 5.634969 | 0
2018-03-11 00:43 | 379311.8 | 7630.3679 | 3 | 36 | 4.400274 | 0.0814991 | 1.292869 | 0 | 5.642029 | 0
2018-03-11 00:45 | 379431.8 | 120.0013 | 4 | 36 | 4.38541 | 0 | 1.292869 | 0 | 5.642029 | 0
2018-03-11 00:47 | 379551.8 | 240.0001 | 4 | 36 | 4.381979 | 0 | 1.292869 | 0 | 5.642029 | 0
2018-03-11 00:48 | 379611.8 | 300.0029 | 4 | 36 | 4.380491 | 0 | 1.292869 | 0 | 5.642029 | 0
2018-03-11 00:50 | 379731.9 | 120.0007 | 5 | 36 | 3.873215 | -3.260104 | 1.292869 | 0.1086518 | 5.642029 | 0.4278061
2018-03-11 00:52 | 379851.9 | 240.0004 | 5 | 36 | 3.789153 | -3.260099 | 1.292869 | 0.2173038 | 5.642029 | 0.8440024
2018-03-11 00:54 | 379971.9 | 360 | 5 | 36 | 3.711464 | -3.260085 | 1.292869 | 0.3259659 | 5.642029 | 1.251467
2018-03-11 00:56 | 380091.9 | 480.0004 | 5 | 36 | 3.639014 | -3.260089 | 1.292869 | 0.4346264 | 5.642029 | 1.650772
2018-03-11 00:58 | 380211.9 | 600.0004 | 5 | 36 | 3.571743 | -3.260104 | 1.292869 | 0.5432795 | 5.642029 | 2.042458
2018-03-11 01:00 | 380331.9 | 720.0012 | 5 | 36 | 3.511043 | -3.260118 | 1.292869 | 0.6519431 | 5.642029 | 2.427206
2018-03-11 01:02 | 380451.9 | 840.0016 | 5 | 36 | 3.458575 | -3.260075 | 1.292869 | 0.7606005 | 5.642029 | 2.805783
2018-03-11 01:04 | 380571.9 | 960.0012 | 5 | 36 | 3.412019 | -3.260096 | 1.292869 | 0.8692592 | 5.642029 | 3.179028
2018-03-11 01:06 | 380691.9 | 1080.0024 | 5 | 36 | 3.365626 | -3.260077 | 1.292869 | 0.9779194 | 5.642029 | 3.547292
2018-03-11 01:08 | 380811.9 | 1200.0011 | 5 | 36 | 3.307236 | -3.260073 | 1.292869 | 1.086577 | 5.642029 | 3.910032
2018-03-11 01:10 | 380931.9 | 1320.0015 | 5 | 36 | 3.193814 | -3.260069 | 1.292869 | 1.195234 | 5.642029 | 4.264164
2018-03-11 01:11 | 381012 | 1400.0636 | 5 | 36 | 2.999986 | -3.260077 | 1.292869 | 1.267732 | 5.642029 | 4.489658
2018-03-11 01:13 | 381132 | 120.0013 | 6 | 36 | 3.729088 | 0 | 1.292869 | 1.267732 | 5.642029 | 4.489658
2018-03-11 01:15 | 381252 | 240.0016 | 6 | 36 | 3.754341 | 0 | 1.292869 | 1.267732 | 5.642029 | 4.489658
2018-03-11 01:16 | 381312 | 300.0043 | 6 | 36 | 3.763241 | 0 | 1.292869 | 1.267732 | 5.642029 | 4.489658
2018-03-11 01:16 | 381312 | 0.0025 | 7 | 37 | 3.763232 | 0 | 0 | 0 | 0 | 0
2018-03-11 01:17 | 381356.3 | 44.1695 | 2 | 37 | 4.200421 | 3.259995 | 0.04528095 | 0 | 0.1900963 | 0
2018-03-11 01:19 | 381476.3 | 120.0006 | 3 | 37 | 4.267693 | 3.259993 | 0.1534966 | 0 | 0.6484296 | 0
2018-03-11 01:21 | 381596.3 | 240.0002 | 3 | 37 | 4.332612 | 3.259981 | 0.262151 | 0 | 1.115623 | 0
2018-03-11 01:23 | 381716.3 | 360.0022 | 3 | 37 | 4.400414 | 3.243254 | 0.3708 | 0 | 1.590101 | 0
2018-03-11 01:25 | 381836.3 | 480.0001 | 3 | 37 | 4.400393 | 2.768288 | 0.4703666 | 0 | 2.028233 | 0
2018-03-11 01:27 | 381956.3 | 600.0021 | 3 | 37 | 4.400375 | 2.383787 | 0.5561182 | 0 | 2.405574 | 0
2018-03-11 01:29 | 382076.3 | 720.0002 | 3 | 37 | 4.400387 | 2.033155 | 0.6296204 | 0 | 2.729012 | 0
2018-03-11 01:31 | 382196.3 | 840.0013 | 3 | 37 | 4.400379 | 1.726181 | 0.6921253 | 0 | 3.004057 | 0
2018-03-11 01:33 | 382316.3 | 960.001 | 3 | 37 | 4.400362 | 1.469906 | 0.7452539 | 0 | 3.237842 | 0
2018-03-11 01:35 | 382436.3 | 1080.0014 | 3 | 37 | 4.400338 | 1.261501 | 0.7906574 | 0 | 3.437635 | 0
2018-03-11 01:37 | 382556.3 | 1200.0019 | 3 | 37 | 4.400355 | 1.092253 | 0.8297939 | 0 | 3.609849 | 0
2018-03-11 01:39 | 382676.3 | 1320.0015 | 3 | 37 | 4.400366 | 0.9523315 | 0.8637953 | 0 | 3.759468 | 0
2018-03-11 01:41 | 382796.3 | 1440.0002 | 3 | 37 | 4.400362 | 0.8349819 | 0.8935245 | 0 | 3.890286 | 0
2018-03-11 01:43 | 382916.3 | 1560.0014 | 3 | 37 | 4.400366 | 0.7352314 | 0.9196457 | 0 | 4.005229 | 0
2018-03-11 01:45 | 383036.3 | 1680.001 | 3 | 37 | 4.400305 | 0.6499023 | 0.9426982 | 0 | 4.106668 | 0
2018-03-11 01:47 | 383156.3 | 1800.0023 | 3 | 37 | 4.400323 | 0.5782852 | 0.9631436 | 0 | 4.196635 | 0
2018-03-11 01:49 | 383276.3 | 1920.001 | 3 | 37 | 4.400346 | 0.5181942 | 0.9813849 | 0 | 4.276902 | 0
2018-03-11 01:51 | 383396.3 | 2040.0006 | 3 | 37 | 4.400341 | 0.4675026 | 0.9977802 | 0 | 4.349047 | 0
2018-03-11 01:53 | 383516.3 | 2160.0002 | 3 | 37 | 4.400329 | 0.4252281 | 1.012636 | 0 | 4.414419 | 0
2018-03-11 01:55 | 383636.3 | 2280.0022 | 3 | 37 | 4.400319 | 0.3899021 | 1.026205 | 0 | 4.474124 | 0
2018-03-11 01:57 | 383756.3 | 2400.0002 | 3 | 37 | 4.400314 | 0.3599834 | 1.038688 | 0 | 4.529055 | 0
2018-03-11 01:59 | 383876.3 | 2520.0021 | 3 | 37 | 4.400322 | 0.3345222 | 1.050251 | 0 | 4.579937 | 0
2018-03-11 02:01 | 383996.3 | 2640.001 | 3 | 37 | 4.400283 | 0.3120785 | 1.061027 | 0 | 4.627353 | 0
2018-03-11 02:03 | 384116.3 | 2760.0022 | 3 | 37 | 4.400317 | 0.2935467 | 1.071118 | 0 | 4.671755 | 0
2018-03-11 02:05 | 384236.3 | 2880.0003 | 3 | 37 | 4.400321 | 0.27672 | 1.080608 | 0 | 4.713518 | 0
2018-03-11 02:07 | 384356.3 | 3000.0006 | 3 | 37 | 4.400321 | 0.261898 | 1.089571 | 0 | 4.752955 | 0
2018-03-11 02:09 | 384476.3 | 3120.0003 | 3 | 37 | 4.400362 | 0.2486954 | 1.098065 | 0 | 4.79033 | 0
2018-03-11 02:11 | 384596.3 | 3240.0006 | 3 | 37 | 4.400295 | 0.2361202 | 1.106131 | 0 | 4.825826 | 0
2018-03-11 02:13 | 384716.3 | 3360.0019 | 3 | 37 | 4.400319 | 0.2254028 | 1.113818 | 0 | 4.859651 | 0
2018-03-11 02:15 | 384836.3 | 3480.0014 | 3 | 37 | 4.400329 | 0.2154522 | 1.121158 | 0 | 4.891949 | 0
2018-03-11 02:17 | 384956.3 | 3600.0002 | 3 | 37 | 4.400306 | 0.2063046 | 1.128178 | 0 | 4.922838 | 0
2018-03-11 02:19 | 385076.3 | 3720.0008 | 3 | 37 | 4.400329 | 0.1978474 | 1.134906 | 0 | 4.952444 | 0
2018-03-11 02:21 | 385196.3 | 3840.0009 | 3 | 37 | 4.400314 | 0.1900349 | 1.141361 | 0 | 4.980849 | 0
2018-03-11 02:23 | 385316.3 | 3960.0014 | 3 | 37 | 4.400261 | 0.1823196 | 1.147567 | 0 | 5.008153 | 0
2018-03-11 02:25 | 385436.3 | 4080.0002 | 3 | 37 | 4.400314 | 0.1760349 | 1.153538 | 0 | 5.034429 | 0
2018-03-11 02:27 | 385556.3 | 4200.0006 | 3 | 37 | 4.400309 | 0.1697769 | 1.159293 | 0 | 5.059752 | 0
2018-03-11 02:29 | 385676.3 | 4320.0001 | 3 | 37 | 4.40031 | 0.1637878 | 1.164848 | 0 | 5.084199 | 0
2018-03-11 02:31 | 385796.3 | 4440.0022 | 3 | 37 | 4.400272 | 0.1582108 | 1.170212 | 0 | 5.1078 | 0
2018-03-11 02:33 | 385916.3 | 4560.0019 | 3 | 37 | 4.40029 | 0.1531525 | 1.175403 | 0 | 5.130644 | 0
2018-03-11 02:35 | 386036.3 | 4680.0006 | 3 | 37 | 4.400328 | 0.1488285 | 1.180431 | 0 | 5.152767 | 0
2018-03-11 02:37 | 386156.3 | 4800.0002 | 3 | 37 | 4.400283 | 0.1439533 | 1.185302 | 0 | 5.174199 | 0
2018-03-11 02:39 | 386276.3 | 4920.003 | 3 | 37 | 4.400316 | 0.1398888 | 1.190028 | 0 | 5.194998 | 0
2018-03-11 02:41 | 386396.3 | 5040.0002 | 3 | 37 | 4.400284 | 0.1355152 | 1.194614 | 0 | 5.215177 | 0
2018-03-11 02:43 | 386516.3 | 5160.0021 | 3 | 37 | 4.400301 | 0.131815 | 1.199067 | 0 | 5.234773 | 0
2018-03-11 02:45 | 386636.3 | 5280.0009 | 3 | 37 | 4.400258 | 0.1277733 | 1.203396 | 0 | 5.253819 | 0
2018-03-11 02:47 | 386756.3 | 5400.0022 | 3 | 37 | 4.400269 | 0.1244125 | 1.207604 | 0 | 5.272335 | 0
2018-03-11 02:49 | 386876.3 | 5520.0019 | 3 | 37 | 4.400283 | 0.1211548 | 1.211698 | 0 | 5.290351 | 0
2018-03-11 02:51 | 386996.3 | 5640.0022 | 3 | 37 | 4.400259 | 0.1178131 | 1.215686 | 0 | 5.307901 | 0
2018-03-11 02:53 | 387116.3 | 5760.0002 | 3 | 37 | 4.400294 | 0.1152515 | 1.21957 | 0 | 5.32499 | 0
2018-03-11 02:55 | 387236.3 | 5880.0006 | 3 | 37 | 4.400243 | 0.1118565 | 1.223354 | 0 | 5.34164 | 0
2018-03-11 02:57 | 387356.3 | 6000.001 | 3 | 37 | 4.400287 | 0.109272 | 1.227046 | 0 | 5.357886 | 0
2018-03-11 02:59 | 387476.3 | 6120.0006 | 3 | 37 | 4.400289 | 0.1067715 | 1.230647 | 0 | 5.373733 | 0
2018-03-11 03:01 | 387596.3 | 6240.001 | 3 | 37 | 4.400272 | 0.1041756 | 1.23416 | 0 | 5.38919 | 0
2018-03-11 03:03 | 387716.3 | 6360.0006 | 3 | 37 | 4.40026 | 0.1016045 | 1.237589 | 0 | 5.40428 | 0
2018-03-11 03:05 | 387836.3 | 6480.001 | 3 | 37 | 4.400156 | 0.09821129 | 1.240943 | 0 | 5.419038 | 0
2018-03-11 03:07 | 387956.3 | 6600.0005 | 3 | 37 | 4.400285 | 0.09750938 | 1.244213 | 0 | 5.433426 | 0
2018-03-11 03:09 | 388076.3 | 6720.0011 | 3 | 37 | 4.400239 | 0.09501076 | 1.247422 | 0 | 5.447546 | 0
2018-03-11 03:11 | 388196.3 | 6840.0005 | 3 | 37 | 4.400291 | 0.09352875 | 1.250567 | 0 | 5.461386 | 0
2018-03-11 03:13 | 388316.3 | 6960.0002 | 3 | 37 | 4.400269 | 0.09127426 | 1.253644 | 0 | 5.474925 | 0
2018-03-11 03:15 | 388436.3 | 7080.0005 | 3 | 37 | 4.400237 | 0.08905792 | 1.256658 | 0 | 5.488188 | 0
2018-03-11 03:17 | 388556.3 | 7200.0009 | 3 | 37 | 4.400259 | 0.08755112 | 1.259606 | 0 | 5.501158 | 0
2018-03-11 03:19 | 388676.3 | 7320.0005 | 3 | 37 | 4.400286 | 0.0860672 | 1.262499 | 0 | 5.513888 | 0
2018-03-11 03:21 | 388796.3 | 7440.0002 | 3 | 37 | 4.400277 | 0.08424759 | 1.265332 | 0 | 5.526353 | 0
2018-03-11 03:23 | 388916.3 | 7560.0013 | 3 | 37 | 4.400246 | 0.08246613 | 1.268109 | 0 | 5.538573 | 0
2018-03-11 03:25 | 389005 | 7648.684 | 3 | 37 | 4.400285 | 0.08149529 | 1.270131 | 0 | 5.547471 | 0
2018-03-11 03:27 | 389125 | 120.0014 | 4 | 37 | 4.385172 | 0 | 1.270131 | 0 | 5.547471 | 0
2018-03-11 03:29 | 389245 | 240.0008 | 4 | 37 | 4.381697 | 0 | 1.270131 | 0 | 5.547471 | 0
2018-03-11 03:30 | 389305 | 300.0045 | 4 | 37 | 4.38019 | 0 | 1.270131 | 0 | 5.547471 | 0
2018-03-11 03:32 | 389425.1399 | 120.0011 | 5 | 37 | 3.866055 | -3.260036 | 1.270131 | 0.1086534 | 5.547471 | 0.427083
2018-03-11 03:34 | 389545.1398 | 240.001 | 5 | 37 | 3.781353 | -3.260039 | 1.270131 | 0.2173117 | 5.547471 | 0.8424909
2018-03-11 03:36 | 389665.139 | 360.0002 | 5 | 37 | 3.702991 | -3.260062 | 1.270131 | 0.3259702 | 5.547471 | 1.249061
2018-03-11 03:38 | 389785.139 | 480.0002 | 5 | 37 | 3.629803 | -3.260078 | 1.270131 | 0.4346251 | 5.547471 | 1.647388
2018-03-11 03:40 | 389905.1403 | 600.0015 | 5 | 37 | 3.56179 | -3.260075 | 1.270131 | 0.543286 | 5.547471 | 2.038059
2018-03-11 03:42 | 390025.1391 | 720.0003 | 5 | 37 | 3.500548 | -3.260008 | 1.270131 | 0.6519435 | 5.547471 | 2.421673
2018-03-11 03:44 | 390145.141 | 840.0022 | 5 | 37 | 3.447466 | -3.260029 | 1.270131 | 0.7606031 | 5.547471 | 2.799083
2018-03-11 03:46 | 390265.1398 | 960.001 | 5 | 37 | 3.399925 | -3.260062 | 1.270131 | 0.8692541 | 5.547471 | 3.171048
2018-03-11 03:48 | 390385.1404 | 1080.0016 | 5 | 37 | 3.351176 | -3.260027 | 1.270131 | 0.9779153 | 5.547471 | 3.537893
2018-03-11 03:50 | 390505.1399 | 1200.0011 | 5 | 37 | 3.286087 | -3.260013 | 1.270131 | 1.086568 | 5.547471 | 3.898746
2018-03-11 03:52 | 390625.1403 | 1320.0015 | 5 | 37 | 3.145352 | -3.26006 | 1.270131 | 1.195226 | 5.547471 | 4.249486
2018-03-11 03:52 | 390679.4499 | 1374.3111 | 5 | 37 | 2.999987 | -3.260075 | 1.270131 | 1.244402 | 5.547471 | 4.400905
2018-03-11 03:54 | 390799.5 | 120.0006 | 6 | 37 | 3.733311 | 0 | 1.270131 | 1.244402 | 5.547471 | 4.400905
2018-03-11 03:56 | 390919.5 | 240.0017 | 6 | 37 | 3.759535 | 0 | 1.270131 | 1.244402 | 5.547471 | 4.400905
2018-03-11 03:57 | 390979.5 | 300.0036 | 6 | 37 | 3.768563 | 0 | 1.270131 | 1.244402 | 5.547471 | 4.400905
2018-03-11 03:57 | 390979.5 | 0.0024 | 7 | 38 | 3.768733 | 0 | 0 | 0 | 0 | 0
2018-03-11 03:58 | 391013.3476 | 33.764 | 2 | 38 | 4.20043 | 3.259928 | 0.03459032 | 5.25e-10 | 0.1452204 | 1.977e-09
2018-03-11 04:00 | 391133.4 | 120.0015 | 3 | 38 | 4.276152 | 3.259987 | 0.1428121 | 5.25e-10 | 0.6042885 | 1.977e-09
2018-03-11 04:02 | 391253.4 | 240.0003 | 3 | 38 | 4.3431 | 3.259922 | 0.2514696 | 5.25e-10 | 1.072523 | 1.977e-09
2018-03-11 04:04 | 391373.4 | 360.0023 | 3 | 38 | 4.400402 | 3.13912 | 0.3597131 | 5.25e-10 | 1.546315 | 1.977e-09
2018-03-11 04:06 | 391493.4 | 480.0011 | 3 | 38 | 4.400392 | 2.702908 | 0.4566922 | 5.25e-10 | 1.973061 | 1.977e-09
2018-03-11 04:08 | 391613.4 | 600.0017 | 3 | 38 | 4.400384 | 2.331694 | 0.5405068 | 5.25e-10 | 2.341878 | 1.977e-09
2018-03-11 04:10 | 391733.4 | 720.0011 | 3 | 38 | 4.40038 | 1.990568 | 0.6124375 | 5.25e-10 | 2.6584 | 1.977e-09
2018-03-11 04:12 | 391853.4 | 840.0023 | 3 | 38 | 4.400382 | 1.69268 | 0.6736782 | 5.25e-10 | 2.927882 | 1.977e-09
2018-03-11 04:14 | 391973.4 | 960.0003 | 3 | 38 | 4.400343 | 1.443819 | 0.7258141 | 5.25e-10 | 3.1573 | 1.977e-09
2018-03-11 04:16 | 392093.4 | 1080.0015 | 3 | 38 | 4.400379 | 1.242207 | 0.7704614 | 5.25e-10 | 3.353765 | 1.977e-09
2018-03-11 04:18 | 392213.4 | 1200.0011 | 3 | 38 | 4.40034 | 1.076946 | 0.8090201 | 5.25e-10 | 3.523437 | 1.977e-09
2018-03-11 04:20 | 392333.4 | 1320.0004 | 3 | 38 | 4.400357 | 0.9408073 | 0.842582 | 5.25e-10 | 3.671121 | 1.977e-09
2018-03-11 04:22 | 392453.4 | 1440.0012 | 3 | 38 | 4.400329 | 0.8260555 | 0.8719786 | 5.25e-10 | 3.800477 | 1.977e-09
2018-03-11 04:24 | 392573.4 | 1560.0024 | 3 | 38 | 4.400318 | 0.7286625 | 0.8978554 | 5.25e-10 | 3.914344 | 1.977e-09
2018-03-11 04:26 | 392693.4 | 1680.0003 | 3 | 38 | 4.400347 | 0.6460705 | 0.9207317 | 5.25e-10 | 4.015007 | 1.977e-09
2018-03-11 04:28 | 392813.4 | 1800.0007 | 3 | 38 | 4.400373 | 0.5757484 | 0.9410511 | 5.25e-10 | 4.104419 | 1.977e-09
2018-03-11 04:30 | 392933.4 | 1920.0004 | 3 | 38 | 4.400326 | 0.5156174 | 0.9592034 | 5.25e-10 | 4.184295 | 1.977e-09
2018-03-11 04:32 | 393053.4 | 2040.0023 | 3 | 38 | 4.400336 | 0.4658718 | 0.9755366 | 5.25e-10 | 4.256167 | 1.977e-09
2018-03-11 04:34 | 393173.4 | 2160.0004 | 3 | 38 | 4.400311 | 0.4238415 | 0.9903477 | 5.25e-10 | 4.321341 | 1.977e-09
2018-03-11 04:36 | 393293.4 | 2280.0017 | 3 | 38 | 4.400289 | 0.388834 | 1.003883 | 5.25e-10 | 4.3809 | 1.977e-09
2018-03-11 04:38 | 393413.4 | 2400.0019 | 3 | 38 | 4.400328 | 0.3596554 | 1.016347 | 5.25e-10 | 4.435747 | 1.977e-09
2018-03-11 04:40 | 393533.4 | 2520.0007 | 3 | 38 | 4.400324 | 0.3345165 | 1.027899 | 5.25e-10 | 4.48658 | 1.977e-09
2018-03-11 04:42 | 393653.4 | 2640.0019 | 3 | 38 | 4.400322 | 0.3127193 | 1.03867 | 5.25e-10 | 4.533975 | 1.977e-09
2018-03-11 04:44 | 393773.4 | 2760.0023 | 3 | 38 | 4.400288 | 0.293232 | 1.048764 | 5.25e-10 | 4.57839 | 1.977e-09
2018-03-11 04:46 | 393893.4 | 2880.0012 | 3 | 38 | 4.400295 | 0.2766914 | 1.058261 | 5.25e-10 | 4.620182 | 1.977e-09
2018-03-11 04:48 | 394013.4 | 3000.0008 | 3 | 38 | 4.400348 | 0.26227 | 1.067234 | 5.25e-10 | 4.659666 | 1.977e-09
2018-03-11 04:50 | 394133.4 | 3120.0003 | 3 | 38 | 4.40031 | 0.2484989 | 1.075737 | 5.25e-10 | 4.69708 | 1.977e-09
2018-03-11 04:52 | 394253.4 | 3240.0023 | 3 | 38 | 4.400314 | 0.2365189 | 1.083816 | 5.25e-10 | 4.732629 | 1.977e-09
2018-03-11 04:54 | 394373.4 | 3360.0011 | 3 | 38 | 4.400298 | 0.2254715 | 1.091511 | 5.25e-10 | 4.76649 | 1.977e-09
2018-03-11 04:56 | 394493.4 | 3480.0015 | 3 | 38 | 4.400338 | 0.2158222 | 1.098857 | 5.25e-10 | 4.798815 | 1.977e-09
2018-03-11 04:58 | 394613.4 | 3600.0011 | 3 | 38 | 4.400308 | 0.2063217 | 1.105883 | 5.25e-10 | 4.829731 | 1.977e-09
2018-03-11 05:00 | 394733.4 | 3720.0007 | 3 | 38 | 4.400269 | 0.1974754 | 1.112612 | 5.25e-10 | 4.85934 | 1.977e-09
2018-03-11 05:02 | 394853.4 | 3840.0003 | 3 | 38 | 4.400303 | 0.1899948 | 1.119068 | 5.25e-10 | 4.887749 | 1.977e-09
2018-03-11 05:04 | 394973.4 | 3960.0014 | 3 | 38 | 4.400292 | 0.1826744 | 1.125275 | 5.25e-10 | 4.915061 | 1.977e-09
2018-03-11 05:06 | 395093.4 | 4080.0002 | 3 | 38 | 4.40023 | 0.1752758 | 1.131249 | 5.25e-10 | 4.941351 | 1.977e-09
2018-03-11 05:08 | 395213.4 | 4200.0022 | 3 | 38 | 4.400306 | 0.1697845 | 1.137005 | 5.25e-10 | 4.966678 | 1.977e-09
2018-03-11 05:10 | 395333.4 | 4320.0019 | 3 | 38 | 4.400263 | 0.1634922 | 1.14256 | 5.25e-10 | 4.991124 | 1.977e-09
2018-03-11 05:12 | 395453.4 | 4440.0015 | 3 | 38 | 4.400329 | 0.1587582 | 1.147927 | 5.25e-10 | 5.014739 | 1.977e-09
2018-03-11 05:14 | 395573.4 | 4560.0019 | 3 | 38 | 4.400313 | 0.153553 | 1.153116 | 5.25e-10 | 5.037573 | 1.977e-09
2018-03-11 05:16 | 395693.4 | 4680.0014 | 3 | 38 | 4.400296 | 0.1484337 | 1.158143 | 5.25e-10 | 5.05969 | 1.977e-09
2018-03-11 05:18 | 395813.4 | 4800.0003 | 3 | 38 | 4.400277 | 0.143589 | 1.163013 | 5.25e-10 | 5.081122 | 1.977e-09
2018-03-11 05:20 | 395933.4 | 4920.0023 | 3 | 38 | 4.400282 | 0.1395187 | 1.167736 | 5.25e-10 | 5.101902 | 1.977e-09
2018-03-11 05:22 | 396053.4 | 5040.0019 | 3 | 38 | 4.400328 | 0.1358967 | 1.172319 | 5.25e-10 | 5.122071 | 1.977e-09
2018-03-11 05:24 | 396173.4 | 5160.0006 | 3 | 38 | 4.40027 | 0.1314697 | 1.176771 | 5.25e-10 | 5.141658 | 1.977e-09
2018-03-11 05:26 | 396293.4 | 5280 | 3 | 38 | 4.400304 | 0.1281166 | 1.181094 | 5.25e-10 | 5.160683 | 1.977e-09
2018-03-11 05:28 | 396413.4 | 5400.0014 | 3 | 38 | 4.400313 | 0.1247349 | 1.1853 | 5.25e-10 | 5.17919 | 1.977e-09
2018-03-11 05:30 | 396533.4 | 5520.0011 | 3 | 38 | 4.400264 | 0.1207809 | 1.18939 | 5.25e-10 | 5.197187 | 1.977e-09
2018-03-11 05:32 | 396653.4 | 5640.0006 | 3 | 38 | 4.400253 | 0.1178093 | 1.193371 | 5.25e-10 | 5.214704 | 1.977e-09
2018-03-11 05:34 | 396773.4 | 5760.0011 | 3 | 38 | 4.400242 | 0.1144695 | 1.197249 | 5.25e-10 | 5.231769 | 1.977e-09
2018-03-11 05:36 | 396893.4 | 5880.0023 | 3 | 38 | 4.400321 | 0.1122246 | 1.201029 | 5.25e-10 | 5.248402 | 1.977e-09
2018-03-11 05:38 | 397013.4 | 6000.0003 | 3 | 38 | 4.400272 | 0.1089954 | 1.204715 | 5.25e-10 | 5.264623 | 1.977e-09
2018-03-11 05:40 | 397133.4 | 6120.0023 | 3 | 38 | 4.400272 | 0.1064396 | 1.208307 | 5.25e-10 | 5.280426 | 1.977e-09
2018-03-11 05:42 | 397253.4 | 6240.0019 | 3 | 38 | 4.400291 | 0.1041718 | 1.211816 | 5.25e-10 | 5.295867 | 1.977e-09
2018-03-11 05:44 | 397373.4 | 6360.0015 | 3 | 38 | 4.40028 | 0.1015892 | 1.215242 | 5.25e-10 | 5.310945 | 1.977e-09
2018-03-11 05:46 | 397493.4 | 6480.0013 | 3 | 38 | 4.400276 | 0.09936142 | 1.218587 | 5.25e-10 | 5.325664 | 1.977e-09
2018-03-11 05:48 | 397613.4 | 6600.0022 | 3 | 38 | 4.400267 | 0.09713173 | 1.22186 | 5.25e-10 | 5.340063 | 1.977e-09
2018-03-11 05:50 | 397733.4 | 6720.001 | 3 | 38 | 4.40028 | 0.09496689 | 1.225062 | 5.25e-10 | 5.354152 | 1.977e-09
2018-03-11 05:52 | 397853.4 | 6840.0022 | 3 | 38 | 4.400294 | 0.09311485 | 1.22819 | 5.25e-10 | 5.367916 | 1.977e-09
2018-03-11 05:54 | 397973.4 | 6960.0002 | 3 | 38 | 4.400247 | 0.09051514 | 1.231257 | 5.25e-10 | 5.381415 | 1.977e-09
2018-03-11 05:56 | 398093.4 | 7080.0014 | 3 | 38 | 4.400266 | 0.08903122 | 1.234257 | 5.25e-10 | 5.394613 | 1.977e-09
2018-03-11 05:58 | 398213.4 | 7200.0018 | 3 | 38 | 4.400297 | 0.08758926 | 1.237198 | 5.25e-10 | 5.407556 | 1.977e-09
2018-03-11 06:00 | 398333.4 | 7320.0022 | 3 | 38 | 4.4003 | 0.08567619 | 1.240078 | 5.25e-10 | 5.42023 | 1.977e-09
2018-03-11 06:02 | 398453.4 | 7440.0019 | 3 | 38 | 4.400259 | 0.08382797 | 1.242895 | 5.25e-10 | 5.432622 | 1.977e-09
2018-03-11 06:04 | 398573.4 | 7560.0007 | 3 | 38 | 4.400254 | 0.08204079 | 1.245667 | 5.25e-10 | 5.444819 | 1.977e-09
2018-03-11 06:05 | 398611.9 | 7598.5335 | 3 | 38 | 4.400261 | 0.08149719 | 1.246545 | 5.25e-10 | 5.448684 | 1.977e-09
2018-03-11 06:07 | 398732 | 120.0003 | 4 | 38 | 4.384899 | 0 | 1.246545 | 5.25e-10 | 5.448684 | 1.977e-09
2018-03-11 06:09 | 398852 | 240.0007 | 4 | 38 | 4.381395 | 0 | 1.246545 | 5.25e-10 | 5.448684 | 1.977e-09
2018-03-11 06:10 | 398912 | 300.0042 | 4 | 38 | 4.379858 | 0 | 1.246545 | 5.25e-10 | 5.448684 | 1.977e-09
2018-03-11 06:12 | 399032 | 120.0007 | 5 | 38 | 3.859435 | -3.260069 | 1.246545 | 0.1086536 | 5.448684 | 0.426394
2018-03-11 06:14 | 399152 | 240.0003 | 5 | 38 | 3.774407 | -3.260022 | 1.246545 | 0.2173089 | 5.448684 | 0.8410515
2018-03-11 06:16 | 399272 | 360.0007 | 5 | 38 | 3.695882 | -3.260046 | 1.246545 | 0.3259645 | 5.448684 | 1.246845
2018-03-11 06:18 | 399392 | 480.0002 | 5 | 38 | 3.622672 | -3.260054 | 1.246545 | 0.4346266 | 5.448684 | 1.644423
2018-03-11 06:20 | 399512 | 600.0023 | 5 | 38 | 3.554849 | -3.260077 | 1.246545 | 0.5432864 | 5.448684 | 2.034325
2018-03-11 06:22 | 399632 | 720.0007 | 5 | 38 | 3.493639 | -3.260054 | 1.246545 | 0.6519399 | 5.448684 | 2.417178
2018-03-11 06:24 | 399752 | 840.0007 | 5 | 38 | 3.44042 | -3.260069 | 1.246545 | 0.7605973 | 5.448684 | 2.793829
2018-03-11 06:26 | 399872 | 960.001 | 5 | 38 | 3.391993 | -3.260027 | 1.246545 | 0.8692595 | 5.448684 | 3.165025
2018-03-11 06:28 | 399992 | 1080.0024 | 5 | 38 | 3.341222 | -3.260031 | 1.246545 | 0.9779192 | 5.448684 | 3.530908
2018-03-11 06:30 | 400112 | 1200.0011 | 5 | 38 | 3.270859 | -3.26006 | 1.246545 | 1.086576 | 5.448684 | 3.890462
2018-03-11 06:32 | 400232 | 1320.0023 | 5 | 38 | 3.108992 | -3.260041 | 1.246545 | 1.195236 | 5.448684 | 4.238694
2018-03-11 06:32 | 400270.9 | 1358.8688 | 5 | 38 | 2.999987 | -3.260062 | 1.246545 | 1.230431 | 5.448684 | 4.346308
2018-03-11 06:34 | 400391 | 120.0005 | 6 | 38 | 3.737257 | 0 | 1.246545 | 1.230431 | 5.448684 | 4.346308
2018-03-11 06:36 | 400511 | 240 | 6 | 38 | 3.764075 | 0 | 1.246545 | 1.230431 | 5.448684 | 4.346308
2018-03-11 06:37 | 400571 | 300.0029 | 6 | 38 | 3.773203 | 0 | 1.246545 | 1.230431 | 5.448684 | 4.346308
2018-03-11 06:37 | 400571 | 0.0022 | 7 | 39 | 3.773358 | 0 | 0 | 0 | 0 | 0
2018-03-11 06:38 | 400598.6 | 27.4813 | 2 | 39 | 4.200446 | 3.259909 | 0.02805782 | 0 | 0.1177983 | 0
2018-03-11 06:40 | 400718.6 | 120.0023 | 3 | 39 | 4.283978 | 3.259981 | 0.1362783 | 0 | 0.5775334 | 0
2018-03-11 06:42 | 400838.6 | 240.0019 | 3 | 39 | 4.352063 | 3.259968 | 0.2449294 | 0 | 1.04665 | 0
2018-03-11 06:44 | 400958.6 | 360.0006 | 3 | 39 | 4.400385 | 3.069845 | 0.3524748 | 0 | 1.518122 | 0
2018-03-11 06:46 | 401078.6 | 480.0003 | 3 | 39 | 4.400384 | 2.65361 | 0.4475773 | 0 | 1.93661 | 0
2018-03-11 06:48 | 401198.6 | 600.0015 | 3 | 39 | 4.400383 | 2.289438 | 0.5298683 | 0 | 2.298722 | 0
2018-03-11 06:50 | 401318.6 | 720.0003 | 3 | 39 | 4.400373 | 1.956284 | 0.6005203 | 0 | 2.609617 | 0
2018-03-11 06:52 | 401438.6 | 840.0007 | 3 | 39 | 4.400365 | 1.665182 | 0.6607438 | 0 | 2.874624 | 0
2018-03-11 06:54 | 401558.6 | 960.0004 | 3 | 39 | 4.400359 | 1.423389 | 0.7120809 | 0 | 3.100526 | 0
2018-03-11 06:56 | 401678.6 | 1080.0008 | 3 | 39 | 4.400343 | 1.226284 | 0.7561284 | 0 | 3.294352 | 0
2018-03-11 06:58 | 401798.6 | 1200.0019 | 3 | 39 | 4.400338 | 1.065908 | 0.7942492 | 0 | 3.462096 | 0
2018-03-11 07:00 | 401918.6 | 1320.0016 | 3 | 39 | 4.400357 | 0.9331112 | 0.8275018 | 0 | 3.60842 | 0
2018-03-11 07:02 | 402038.6 | 1440.0019 | 3 | 39 | 4.400369 | 0.8208237 | 0.8566762 | 0 | 3.736797 | 0
2018-03-11 07:04 | 402158.6 | 1560.0004 | 3 | 39 | 4.400347 | 0.7253017 | 0.8823985 | 0 | 3.849985 | 0
2018-03-11 07:06 | 402278.6 | 1680.0019 | 3 | 39 | 4.400352 | 0.6439743 | 0.9051811 | 0 | 3.950236 | 0
2018-03-11 07:08 | 402398.6 | 1800.0015 | 3 | 39 | 4.40033 | 0.5743523 | 0.9254537 | 0 | 4.039442 | 0
2018-03-11 07:10 | 402518.6 | 1920.0011 | 3 | 39 | 4.400327 | 0.5156803 | 0.9435951 | 0 | 4.11927 | 0
2018-03-11 07:12 | 402638.6 | 2040.0015 | 3 | 39 | 4.40031 | 0.4664478 | 0.9599432 | 0 | 4.191207 | 0
2018-03-11 07:14 | 402758.6 | 2160.0011 | 3 | 39 | 4.400313 | 0.4252014 | 0.9747883 | 0 | 4.25653 | 0
2018-03-11 07:16 | 402878.6 | 2280.0016 | 3 | 39 | 4.400311 | 0.3906689 | 0.9883735 | 0 | 4.31631 | 0
2018-03-11 07:18 | 402998.6 | 2400.0003 | 3 | 39 | 4.400306 | 0.3610916 | 1.000893 | 0 | 4.371399 | 0
2018-03-11 07:20 | 403118.6 | 2520.0007 | 3 | 39 | 4.400296 | 0.3360081 | 1.012505 | 0 | 4.422494 | 0
2018-03-11 07:22 | 403238.6 | 2640.0028 | 3 | 39 | 4.40029 | 0.3140182 | 1.023336 | 0 | 4.470157 | 0
2018-03-11 07:24 | 403358.6 | 2760.0023 | 3 | 39 | 4.400328 | 0.2955132 | 1.033489 | 0 | 4.51483 | 0
2018-03-11 07:26 | 403478.6 | 2880.0019 | 3 | 39 | 4.400297 | 0.2781677 | 1.043044 | 0 | 4.556876 | 0
2018-03-11 07:28 | 403598.6 | 3000.0018 | 3 | 39 | 4.400324 | 0.2637825 | 1.052072 | 0 | 4.596601 | 0
2018-03-11 07:30 | 403718.6 | 3120.0019 | 3 | 39 | 4.400267 | 0.2497826 | 1.060627 | 0 | 4.634247 | 0
2018-03-11 07:32 | 403838.6 | 3240.0015 | 3 | 39 | 4.400309 | 0.237999 | 1.068756 | 0 | 4.670019 | 0
2018-03-11 07:34 | 403958.6 | 3360.0002 | 3 | 39 | 4.400309 | 0.2269325 | 1.076501 | 0 | 4.704099 | 0
2018-03-11 07:36 | 404078.6 | 3480.0006 | 3 | 39 | 4.400286 | 0.2166805 | 1.083895 | 0 | 4.736633 | 0
2018-03-11 07:38 | 404198.6 | 3600.0018 | 3 | 39 | 4.400291 | 0.207798 | 1.090969 | 0 | 4.767761 | 0
2018-03-11 07:40 | 404318.6 | 3720.0023 | 3 | 39 | 4.400309 | 0.1992474 | 1.097747 | 0 | 4.797586 | 0
2018-03-11 07:42 | 404438.6 | 3840.0004 | 3 | 39 | 4.400327 | 0.1915169 | 1.104251 | 0 | 4.826208 | 0
2018-03-11 07:44 | 404558.6 | 3960.0017 | 3 | 39 | 4.400296 | 0.183979 | 1.110502 | 0 | 4.853714 | 0
2018-03-11 07:46 | 404678.6 | 4080.0003 | 3 | 39 | 4.400297 | 0.1771526 | 1.116519 | 0 | 4.88019 | 0
2018-03-11 07:48 | 404798.6 | 4200.0007 | 3 | 39 | 4.400303 | 0.1709328 | 1.122316 | 0 | 4.905695 | 0
2018-03-11 07:50 | 404918.6 | 4320.0002 | 3 | 39 | 4.400301 | 0.1649742 | 1.127911 | 0 | 4.930317 | 0
2018-03-11 07:52 | 405038.6 | 4440 | 3 | 39 | 4.400312 | 0.1596375 | 1.133315 | 0 | 4.954095 | 0
2018-03-11 07:54 | 405158.6 | 4560.0018 | 3 | 39 | 4.400301 | 0.1543121 | 1.138543 | 0 | 4.9771 | 0
2018-03-11 07:56 | 405278.6 | 4680.0007 | 3 | 39 | 4.400316 | 0.1495781 | 1.143604 | 0 | 4.999369 | 0
2018-03-11 07:58 | 405398.6 | 4800.0026 | 3 | 39 | 4.400294 | 0.1447525 | 1.148507 | 0 | 5.020947 | 0
2018-03-11 08:00 | 405518.6 | 4920.0015 | 3 | 39 | 4.40022 | 0.1399136 | 1.153257 | 0 | 5.041847 | 0
2018-03-11 08:02 | 405638.6 | 5040.0011 | 3 | 39 | 4.40032 | 0.1366196 | 1.157871 | 0 | 5.062148 | 0
2018-03-11 08:04 | 405758.6 | 5160.0014 | 3 | 39 | 4.400281 | 0.1325645 | 1.162352 | 0 | 5.081866 | 0
2018-03-11 08:06 | 405878.6 | 5280.0002 | 3 | 39 | 4.400256 | 0.1285038 | 1.166704 | 0 | 5.101016 | 0
2018-03-11 08:08 | 405998.6 | 5400.0022 | 3 | 39 | 4.400272 | 0.1251373 | 1.170935 | 0 | 5.119635 | 0
2018-03-11 08:10 | 406118.6 | 5520.0002 | 3 | 39 | 4.400266 | 0.121788 | 1.175053 | 0 | 5.137753 | 0
2018-03-11 08:12 | 406238.6 | 5640.0005 | 3 | 39 | 4.400313 | 0.1189613 | 1.179061 | 0 | 5.155391 | 0
2018-03-11 08:14 | 406358.6 | 5760.0017 | 3 | 39 | 4.400218 | 0.1152573 | 1.18296 | 0 | 5.17255 | 0
2018-03-11 08:16 | 406478.6 | 5880.0022 | 3 | 39 | 4.400233 | 0.112236 | 1.186765 | 0 | 5.189291 | 0
2018-03-11 08:18 | 406598.6 | 6000.0026 | 3 | 39 | 4.400274 | 0.110033 | 1.19047 | 0 | 5.205595 | 0
2018-03-11 08:20 | 406718.6 | 6120.0016 | 3 | 39 | 4.400306 | 0.1075249 | 1.194093 | 0 | 5.221537 | 0
2018-03-11 08:22 | 406838.6 | 6240.0003 | 3 | 39 | 4.400247 | 0.1045761 | 1.197621 | 0 | 5.237061 | 0
2018-03-11 08:24 | 406958.6 | 6360.0023 | 3 | 39 | 4.400243 | 0.1019821 | 1.201066 | 0 | 5.252219 | 0
2018-03-11 08:26 | 407078.6 | 6480.0011 | 3 | 39 | 4.400224 | 0.09936905 | 1.204432 | 0 | 5.26703 | 0
2018-03-11 08:28 | 407198.6 | 6600.0007 | 3 | 39 | 4.400243 | 0.09754181 | 1.207724 | 0 | 5.281517 | 0
2018-03-11 08:30 | 407318.6 | 6720.0003 | 3 | 39 | 4.40026 | 0.09533119 | 1.210942 | 0 | 5.295674 | 0
2018-03-11 08:32 | 407438.6 | 6840.0015 | 3 | 39 | 4.400281 | 0.09348679 | 1.214093 | 0 | 5.309541 | 0
2018-03-11 08:34 | 407558.6 | 6960.0002 | 3 | 39 | 4.400234 | 0.09123802 | 1.217173 | 0 | 5.323094 | 0
2018-03-11 08:36 | 407678.6 | 7080.0006 | 3 | 39 | 4.400281 | 0.08978271 | 1.22019 | 0 | 5.33637 | 0
2018-03-11 08:38 | 407798.6 | 7200.001 | 3 | 39 | 4.400283 | 0.08792686 | 1.223147 | 0 | 5.349382 | 0
2018-03-11 08:40 | 407918.6 | 7320.0006 | 3 | 39 | 4.400272 | 0.08607292 | 1.226043 | 0 | 5.362123 | 0
2018-03-11 08:42 | 408038.6 | 7440.001 | 3 | 39 | 4.400291 | 0.08460999 | 1.228885 | 0 | 5.374629 | 0
2018-03-11 08:44 | 408158.6 | 7560.0008 | 3 | 39 | 4.400277 | 0.08277702 | 1.231667 | 0 | 5.38687 | 0
2018-03-11 08:45 | 408256.4 | 7657.8829 | 3 | 39 | 4.400279 | 0.08149719 | 1.233899 | 0 | 5.396692 | 0
2018-03-11 08:47 | 408376.5131 | 120.0011 | 4 | 39 | 4.384799 | 0 | 1.233899 | 0 | 5.396692 | 0
2018-03-11 08:49 | 408496.5136 | 240.0016 | 4 | 39 | 4.381263 | 0 | 1.233899 | 0 | 5.396692 | 0
2018-03-11 08:50 | 408556.5162 | 300.0042 | 4 | 39 | 4.379732 | 0 | 1.233899 | 0 | 5.396692 | 0
2018-03-11 08:52 | 408676.6 | 120.0022 | 5 | 39 | 3.85419 | -3.260041 | 1.233899 | 0.1086575 | 5.396692 | 0.4258604
2018-03-11 08:54 | 408796.6 | 240.0003 | 5 | 39 | 3.76901 | -3.260056 | 1.233899 | 0.2173167 | 5.396692 | 0.839954
2018-03-11 08:56 | 408916.6 | 360.0022 | 5 | 39 | 3.690393 | -3.260066 | 1.233899 | 0.3259749 | 5.396692 | 1.245164
2018-03-11 08:58 | 409036.6 | 480.0011 | 5 | 39 | 3.617168 | -3.260058 | 1.233899 | 0.4346359 | 5.396692 | 1.642138
2018-03-11 09:00 | 409156.6 | 600.0015 | 5 | 39 | 3.549416 | -3.260037 | 1.233899 | 0.5432959 | 5.396692 | 2.031445
2018-03-11 09:02 | 409276.6 | 720.0014 | 5 | 39 | 3.488191 | -3.260075 | 1.233899 | 0.651954 | 5.396692 | 2.413724
2018-03-11 09:04 | 409396.6 | 840.0023 | 5 | 39 | 3.434791 | -3.260085 | 1.233899 | 0.760613 | 5.396692 | 2.789784
2018-03-11 09:06 | 409516.6 | 960.0028 | 5 | 39 | 3.385401 | -3.26006 | 1.233899 | 0.8692703 | 5.396692 | 3.160303
2018-03-11 09:08 | 409636.6 | 1080.0023 | 5 | 39 | 3.332648 | -3.260048 | 1.233899 | 0.9779232 | 5.396692 | 3.525356
2018-03-11 09:10 | 409756.6 | 1200.0019 | 5 | 39 | 3.257207 | -3.260062 | 1.233899 | 1.086582 | 5.396692 | 3.883762
2018-03-11 09:12 | 409876.6 | 1320.0015 | 5 | 39 | 3.07574 | -3.260025 | 1.233899 | 1.195245 | 5.396692 | 4.229688
2018-03-11 09:13 | 409902.8 | 1346.2016 | 5 | 39 | 2.999984 | -3.260052 | 1.233899 | 1.218971 | 5.396692 | 4.301794
2018-03-11 09:15 | 410022.8 | 120.0003 | 6 | 39 | 3.74069 | 0 | 1.233899 | 1.218971 | 5.396692 | 4.301794
2018-03-11 09:17 | 410142.8 | 240.0007 | 6 | 39 | 3.768148 | 0 | 1.233899 | 1.218971 | 5.396692 | 4.301794
2018-03-11 09:18 | 410202.8 | 300.002 | 6 | 39 | 3.777287 | 0 | 1.233899 | 1.218971 | 5.396692 | 4.301794
2018-03-11 09:18 | 410202.8 | 0.0023 | 7 | 40 | 3.777424 | 0 | 0 | 0 | 0 | 0
2018-03-11 09:18 | 410225.9167 | 22.9859 | 2 | 40 | 4.20046 | 3.259928 | 0.02334355 | 3.19e-10 | 0.0980021 | 1.206e-09
2018-03-11 09:20 | 410345.9 | 120.0012 | 3 | 40 | 4.291509 | 3.259964 | 0.1315501 | 3.19e-10 | 0.5583376 | 1.206e-09
2018-03-11 09:22 | 410465.9 | 240.0018 | 3 | 40 | 4.361178 | 3.259907 | 0.2402065 | 3.19e-10 | 1.028378 | 1.206e-09
2018-03-11 09:24 | 410585.9 | 360.0022 | 3 | 40 | 4.400384 | 3.007925 | 0.3467805 | 3.19e-10 | 1.496196 | 1.206e-09
2018-03-11 09:26 | 410705.9 | 480.001 | 3 | 40 | 4.400384 | 2.605021 | 0.4400836 | 3.19e-10 | 1.906765 | 1.206e-09
2018-03-11 09:28 | 410825.9 | 600.0005 | 3 | 40 | 4.400407 | 2.248413 | 0.5208948 | 3.19e-10 | 2.262366 | 1.206e-09
2018-03-11 09:30 | 410945.9 | 720 | 3 | 40 | 4.400395 | 1.921146 | 0.5902737 | 3.19e-10 | 2.567659 | 1.206e-09
2018-03-11 09:32 | 411065.9 | 840.0014 | 3 | 40 | 4.400379 | 1.636715 | 0.6494281 | 3.19e-10 | 2.827961 | 1.206e-09
2018-03-11 09:34 | 411185.9 | 960.0002 | 3 | 40 | 4.400364 | 1.401442 | 0.699931 | 3.19e-10 | 3.050193 | 1.206e-09
2018-03-11 09:36 | 411305.9 | 1080.0027 | 3 | 40 | 4.400316 | 1.209377 | 0.7433393 | 3.19e-10 | 3.241205 | 1.206e-09
2018-03-11 09:38 | 411425.9 | 1200.0003 | 3 | 40 | 4.400374 | 1.05335 | 0.7809666 | 3.19e-10 | 3.406778 | 1.206e-09
2018-03-11 09:40 | 411545.9 | 1320.0006 | 3 | 40 | 4.400343 | 0.9229355 | 0.813836 | 3.19e-10 | 3.551416 | 1.206e-09
2018-03-11 09:42 | 411665.9 | 1440.0003 | 3 | 40 | 4.400326 | 0.813221 | 0.8427259 | 3.19e-10 | 3.678541 | 1.206e-09
2018-03-11 09:44 | 411785.9 | 1560.0006 | 3 | 40 | 4.400345 | 0.7201633 | 0.868244 | 3.19e-10 | 3.79083 | 1.206e-09
2018-03-11 09:46 | 411905.9 | 1680.0018 | 3 | 40 | 4.400347 | 0.6405392 | 0.8908855 | 3.19e-10 | 3.89046 | 1.206e-09
2018-03-11 09:48 | 412025.9 | 1800.0011 | 3 | 40 | 4.400299 | 0.5721455 | 0.9110701 | 3.19e-10 | 3.979279 | 1.206e-09
2018-03-11 09:50 | 412145.9 | 1920.0007 | 3 | 40 | 4.400354 | 0.5150681 | 0.9291676 | 3.19e-10 | 4.058914 | 1.206e-09
2018-03-11 09:52 | 412265.9 | 2040.0023 | 3 | 40 | 4.400328 | 0.4667015 | 0.9455045 | 3.19e-10 | 4.130802 | 1.206e-09
2018-03-11 09:54 | 412385.9 | 2160.0002 | 3 | 40 | 4.40035 | 0.4263458 | 0.9603627 | 3.19e-10 | 4.196183 | 1.206e-09
2018-03-11 09:56 | 412505.9 | 2280.0022 | 3 | 40 | 4.400328 | 0.3917751 | 0.9739774 | 3.19e-10 | 4.256092 | 1.206e-09
2018-03-11 09:58 | 412625.9 | 2400.001 | 3 | 40 | 4.400304 | 0.3625507 | 0.9865373 | 3.19e-10 | 4.31136 | 1.206e-09
2018-03-11 10:00 | 412745.9 | 2520.0006 | 3 | 40 | 4.400339 | 0.33778 | 0.9981925 | 3.19e-10 | 4.362646 | 1.206e-09
2018-03-11 10:02 | 412865.9 | 2640.0003 | 3 | 40 | 4.400321 | 0.3161526 | 1.009073 | 3.19e-10 | 4.410522 | 1.206e-09
2018-03-11 10:04 | 412985.9 | 2760.0006 | 3 | 40 | 4.400341 | 0.2973328 | 1.019277 | 3.19e-10 | 4.455426 | 1.206e-09
2018-03-11 10:06 | 413105.9 | 2880.0002 | 3 | 40 | 4.400326 | 0.2802715 | 1.028887 | 3.19e-10 | 4.497712 | 1.206e-09
2018-03-11 10:08 | 413225.9 | 3000.0023 | 3 | 40 | 4.400284 | 0.2649021 | 1.037968 | 3.19e-10 | 4.537672 | 1.206e-09
2018-03-11 10:10 | 413345.9 | 3120.0002 | 3 | 40 | 4.400301 | 0.2515717 | 1.046576 | 3.19e-10 | 4.575549 | 1.206e-09
2018-03-11 10:12 | 413465.9 | 3240.0014 | 3 | 40 | 4.400286 | 0.2394028 | 1.054758 | 3.19e-10 | 4.61155 | 1.206e-09
2018-03-11 10:14 | 413585.9 | 3360.0018 | 3 | 40 | 4.400297 | 0.2284298 | 1.062554 | 3.19e-10 | 4.645857 | 1.206e-09
2018-03-11 10:16 | 413705.9 | 3480.0013 | 3 | 40 | 4.400323 | 0.2184525 | 1.069996 | 3.19e-10 | 4.678603 | 1.206e-09
2018-03-11 10:18 | 413825.9 | 3600.0009 | 3 | 40 | 4.400311 | 0.2091618 | 1.077112 | 3.19e-10 | 4.709917 | 1.206e-09
2018-03-11 10:20 | 413945.9 | 3720.0006 | 3 | 40 | 4.400289 | 0.2003078 | 1.083932 | 3.19e-10 | 4.739926 | 1.206e-09
2018-03-11 10:22 | 414065.9 | 3840.0002 | 3 | 40 | 4.400303 | 0.192606 | 1.090477 | 3.19e-10 | 4.768727 | 1.206e-09
2018-03-11 10:24 | 414185.9 | 3960.0014 | 3 | 40 | 4.400272 | 0.1849251 | 1.09677 | 3.19e-10 | 4.796415 | 1.206e-09
2018-03-11 10:26 | 414305.9 | 4080.0018 | 3 | 40 | 4.400313 | 0.1786003 | 1.102823 | 3.19e-10 | 4.823054 | 1.206e-09
2018-03-11 10:28 | 414425.9 | 4200.0022 | 3 | 40 | 4.400299 | 0.1720238 | 1.10866 | 3.19e-10 | 4.848738 | 1.206e-09
2018-03-11 10:30 | 414545.9 | 4320.0002 | 3 | 40 | 4.400301 | 0.1660881 | 1.114289 | 3.19e-10 | 4.873506 | 1.206e-09
2018-03-11 10:32 | 414665.9 | 4440.0005 | 3 | 40 | 4.400289 | 0.1605377 | 1.119727 | 3.19e-10 | 4.897433 | 1.206e-09
2018-03-11 10:34 | 414785.9 | 4560.0009 | 3 | 40 | 4.400228 | 0.1546497 | 1.124983 | 3.19e-10 | 4.920564 | 1.206e-09
2018-03-11 10:36 | 414905.9 | 4680.0014 | 3 | 40 | 4.400279 | 0.1501904 | 1.130072 | 3.19e-10 | 4.942955 | 1.206e-09
2018-03-11 10:38 | 415025.9 | 4800.0003 | 3 | 40 | 4.400268 | 0.145462 | 1.135001 | 3.19e-10 | 4.964645 | 1.206e-09
2018-03-11 10:40 | 415145.9 | 4920.0022 | 3 | 40 | 4.400306 | 0.1413784 | 1.139781 | 3.19e-10 | 4.985676 | 1.206e-09
2018-03-11 10:42 | 415265.9 | 5040.0002 | 3 | 40 | 4.400288 | 0.1371746 | 1.144412 | 3.19e-10 | 5.006053 | 1.206e-09
2018-03-11 10:44 | 415385.9 | 5160.0021 | 3 | 40 | 4.400304 | 0.1333199 | 1.148916 | 3.19e-10 | 5.025875 | 1.206e-09
2018-03-11 10:46 | 415505.9 | 5280.0009 | 3 | 40 | 4.400318 | 0.1295853 | 1.153292 | 3.19e-10 | 5.04513 | 1.206e-09
2018-03-11 10:48 | 415625.9 | 5400.0021 | 3 | 40 | 4.400301 | 0.1258526 | 1.157544 | 3.19e-10 | 5.063839 | 1.206e-09
2018-03-11 10:50 | 415745.9 | 5520.0002 | 3 | 40 | 4.400263 | 0.1221657 | 1.161681 | 3.19e-10 | 5.082046 | 1.206e-09
2018-03-11 10:52 | 415865.9 | 5640.0015 | 3 | 40 | 4.400247 | 0.1189346 | 1.165707 | 3.19e-10 | 5.099757 | 1.206e-09
2018-03-11 10:54 | 415985.9 | 5760.0001 | 3 | 40 | 4.400293 | 0.1163025 | 1.169622 | 3.19e-10 | 5.116988 | 1.206e-09
2018-03-11 10:56 | 416105.9 | 5880.0021 | 3 | 40 | 4.400306 | 0.1133251 | 1.173446 | 3.19e-10 | 5.133812 | 1.206e-09
2018-03-11 10:58 | 416225.9 | 6000.0018 | 3 | 40 | 4.400283 | 0.1103592 | 1.177169 | 3.19e-10 | 5.150196 | 1.206e-09
2018-03-11 11:00 | 416345.9 | 6120.0021 | 3 | 40 | 4.400257 | 0.1074944 | 1.180803 | 3.19e-10 | 5.166187 | 1.206e-09
2018-03-11 11:02 | 416465.9 | 6240.0002 | 3 | 40 | 4.400265 | 0.104929 | 1.184352 | 3.19e-10 | 5.181804 | 1.206e-09
2018-03-11 11:04 | 416585.9 | 6360.002 | 3 | 40 | 4.400309 | 0.1030769 | 1.187808 | 3.19e-10 | 5.197011 | 1.206e-09
2018-03-11 11:06 | 416705.9 | 6480.0003 | 3 | 40 | 4.400308 | 0.1004677 | 1.191192 | 3.19e-10 | 5.211899 | 1.206e-09
2018-03-11 11:08 | 416825.9 | 6600.0014 | 3 | 40 | 4.400254 | 0.09787369 | 1.194494 | 3.19e-10 | 5.226431 | 1.206e-09
2018-03-11 11:10 | 416945.9 | 6720.0018 | 3 | 40 | 4.400265 | 0.0956974 | 1.197723 | 3.19e-10 | 5.24064 | 1.206e-09
2018-03-11 11:12 | 417065.9 | 6840.0014 | 3 | 40 | 4.400282 | 0.09386253 | 1.200881 | 3.19e-10 | 5.254534 | 1.206e-09
2018-03-11 11:14 | 417185.9 | 6960.0003 | 3 | 40 | 4.400306 | 0.0919838 | 1.203975 | 3.19e-10 | 5.268149 | 1.206e-09
2018-03-11 11:16 | 417305.9 | 7080.0012 | 3 | 40 | 4.400259 | 0.08976555 | 1.206997 | 3.19e-10 | 5.281447 | 1.206e-09
2018-03-11 11:18 | 417425.9 | 7200.0019 | 3 | 40 | 4.400245 | 0.08754539 | 1.209964 | 3.19e-10 | 5.294502 | 1.206e-09
2018-03-11 11:20 | 417545.9 | 7320.0014 | 3 | 40 | 4.40029 | 0.08642387 | 1.212862 | 3.19e-10 | 5.307254 | 1.206e-09
2018-03-11 11:22 | 417665.9 | 7440.0017 | 3 | 40 | 4.400257 | 0.08459473 | 1.215707 | 3.19e-10 | 5.319775 | 1.206e-09
2018-03-11 11:24 | 417785.9 | 7560.0013 | 3 | 40 | 4.400259 | 0.08280754 | 1.218497 | 3.19e-10 | 5.33205 | 1.206e-09
2018-03-11 11:26 | 417897.6 | 7671.6171 | 3 | 40 | 4.400281 | 0.0814991 | 1.221045 | 3.19e-10 | 5.343262 | 1.206e-09
2018-03-11 11:28 | 418017.6 | 120.0015 | 4 | 40 | 4.3846 | 0 | 1.221045 | 3.19e-10 | 5.343262 | 1.206e-09
2018-03-11 11:30 | 418137.6 | 240.0002 | 4 | 40 | 4.381051 | 0 | 1.221045 | 3.19e-10 | 5.343262 | 1.206e-09
2018-03-11 11:31 | 418197.6 | 300.0045 | 4 | 40 | 4.37952 | 0 | 1.221045 | 3.19e-10 | 5.343262 | 1.206e-09
2018-03-11 11:33 | 418317.7 | 120.0022 | 5 | 40 | 3.848165 | -3.260058 | 1.221045 | 0.1086574 | 5.343262 | 0.42524
2018-03-11 11:35 | 418437.7 | 240.0001 | 5 | 40 | 3.762397 | -3.260083 | 1.221045 | 0.2173167 | 5.343262 | 0.8386474
2018-03-11 11:37 | 418557.7 | 360.0023 | 5 | 40 | 3.683173 | -3.260052 | 1.221045 | 0.3259767 | 5.343262 | 1.243112
2018-03-11 11:39 | 418677.7 | 480.0018 | 5 | 40 | 3.609332 | -3.260052 | 1.221045 | 0.4346363 | 5.343262 | 1.639264
2018-03-11 11:41 | 418797.7 | 600.0007 | 5 | 40 | 3.540795 | -3.260054 | 1.221045 | 0.5432972 | 5.343262 | 2.027682
2018-03-11 11:43 | 418917.7 | 720.0003 | 5 | 40 | 3.478869 | -3.260071 | 1.221045 | 0.6519556 | 5.343262 | 2.408982
2018-03-11 11:45 | 419037.7 | 840.0015 | 5 | 40 | 3.424486 | -3.260073 | 1.221045 | 0.7606143 | 5.343262 | 2.783981
2018-03-11 11:47 | 419157.7 | 960.0019 | 5 | 40 | 3.373749 | -3.260066 | 1.221045 | 0.8692704 | 5.343262 | 3.153318
2018-03-11 11:49 | 419277.7 | 1080.0001 | 5 | 40 | 3.31772 | -3.260056 | 1.221045 | 0.9779263 | 5.343262 | 3.516962
2018-03-11 11:51 | 419397.7 | 1200.0003 | 5 | 40 | 3.232577 | -3.260078 | 1.221045 | 1.086585 | 5.343262 | 3.873324
2018-03-11 11:53 | 419517.7 | 1320.0023 | 5 | 40 | 3.011261 | -3.260099 | 1.221045 | 1.195245 | 5.343262 | 4.214821
2018-03-11 11:53 | 419521.4 | 1323.7085 | 5 | 40 | 2.999993 | -3.260056 | 1.221045 | 1.198603 | 5.343262 | 4.224917
2018-03-11 11:55 | 419641.4 | 120.0014 | 6 | 40 | 3.7446 | 0 | 1.221045 | 1.198603 | 5.343262 | 4.224917
2018-03-11 11:57 | 419761.4 | 240.0002 | 6 | 40 | 3.772663 | 0 | 1.221045 | 1.198603 | 5.343262 | 4.224917
2018-03-11 11:58 | 419821.4 | 300.003 | 6 | 40 | 3.781879 | 0 | 1.221045 | 1.198603 | 5.343262 | 4.224917
2018-03-11 11:58 | 419821.5 | 0.0047 | 7 | 41 | 3.781941 | 0 | 0 | 0 | 0 | 0
2018-03-11 11:58 | 419822.2 | 0.6336 | 2 | 41 | 3.986096 | 2.299261 | 0.0001950793 | 2.036e-09 | 0.0007643504 | 7.7e-09
2018-03-11 12:00 | 419942.2 | 120.0016 | 3 | 41 | 4.290385 | 3.259926 | 0.1084092 | 2.036e-09 | 0.4594472 | 7.7e-09
2018-03-11 12:02 | 420062.2 | 240.002 | 3 | 41 | 4.361021 | 3.259903 | 0.2170645 | 2.036e-09 | 0.9294161 | 7.7e-09
2018-03-11 12:04 | 420182.2 | 360.0033 | 3 | 41 | 4.400379 | 3.00296 | 0.3235638 | 2.036e-09 | 1.396916 | 7.7e-09
2018-03-11 12:06 | 420302.2 | 480.0004 | 3 | 41 | 4.400373 | 2.600273 | 0.4166968 | 2.036e-09 | 1.806737 | 7.7e-09
2018-03-11 12:08 | 420422.2 | 600.0005 | 3 | 41 | 4.400395 | 2.249689 | 0.4974504 | 2.036e-09 | 2.162084 | 7.7e-09
2018-03-11 12:10 | 420542.2 | 720.0012 | 3 | 41 | 4.400373 | 1.925875 | 0.5669428 | 2.036e-09 | 2.467876 | 7.7e-09
2018-03-11 12:12 | 420662.2 | 840.0024 | 3 | 41 | 4.400395 | 1.643179 | 0.6262969 | 2.036e-09 | 2.729057 | 7.7e-09
2018-03-11 12:14 | 420782.2 | 960.0004 | 3 | 41 | 4.400361 | 1.407206 | 0.6770028 | 2.036e-09 | 2.952182 | 7.7e-09
2018-03-11 12:16 | 420902.2 | 1080.0015 | 3 | 41 | 4.40033 | 1.21509 | 0.7206013 | 2.036e-09 | 3.144031 | 7.7e-09
2018-03-11 12:18 | 421022.2 | 1200.0006 | 3 | 41 | 4.40038 | 1.058996 | 0.7584181 | 2.036e-09 | 3.310439 | 7.7e-09
2018-03-11 12:20 | 421142.2 | 1320.0016 | 3 | 41 | 4.400353 | 0.9287548 | 0.7914762 | 2.036e-09 | 3.455906 | 7.7e-09
2018-03-11 12:22 | 421262.2 | 1440.001 | 3 | 41 | 4.400341 | 0.8192081 | 0.8205539 | 2.036e-09 | 3.583858 | 7.7e-09
2018-03-11 12:24 | 421382.2 | 1560.0016 | 3 | 41 | 4.40031 | 0.7255898 | 0.8462632 | 2.036e-09 | 3.696988 | 7.7e-09
2018-03-11 12:26 | 421502.2 | 1680.0013 | 3 | 41 | 4.400326 | 0.6456947 | 0.8690904 | 2.036e-09 | 3.797436 | 7.7e-09
2018-03-11 12:28 | 421622.2 | 1800.0025 | 3 | 41 | 4.400368 | 0.577877 | 0.88945 | 2.036e-09 | 3.887025 | 7.7e-09
2018-03-11 12:30 | 421742.2 | 1920.002 | 3 | 41 | 4.400321 | 0.5192928 | 0.9077054 | 2.036e-09 | 3.967354 | 7.7e-09
2018-03-11 12:32 | 421862.2 | 2040.0018 | 3 | 41 | 4.400347 | 0.4706898 | 0.9241822 | 2.036e-09 | 4.039858 | 7.7e-09
2018-03-11 12:34 | 421982.2 | 2160.0013 | 3 | 41 | 4.400292 | 0.4291077 | 0.939161 | 2.036e-09 | 4.10577 | 7.7e-09
2018-03-11 12:36 | 422102.2 | 2280.0025 | 3 | 41 | 4.400281 | 0.3943233 | 0.9528789 | 2.036e-09 | 4.166133 | 7.7e-09
2018-03-11 12:38 | 422222.2 | 2400.0013 | 3 | 41 | 4.400354 | 0.3655205 | 0.9655302 | 2.036e-09 | 4.221803 | 7.7e-09
2018-03-11 12:40 | 422342.2 | 2520.0008 | 3 | 41 | 4.40031 | 0.3396626 | 0.9772683 | 2.036e-09 | 4.273454 | 7.7e-09
2018-03-11 12:42 | 422462.2 | 2640.002 | 3 | 41 | 4.400295 | 0.3176136 | 0.9882178 | 2.036e-09 | 4.321635 | 7.7e-09
2018-03-11 12:44 | 422582.2 | 2760.0008 | 3 | 41 | 4.400306 | 0.2985096 | 0.9984826 | 2.036e-09 | 4.366804 | 7.7e-09
2018-03-11 12:46 | 422702.2 | 2880.0004 | 3 | 41 | 4.400276 | 0.2812176 | 1.008147 | 2.036e-09 | 4.409328 | 7.7e-09
2018-03-11 12:48 | 422822.2 | 3000.0025 | 3 | 41 | 4.400287 | 0.2663841 | 1.017276 | 2.036e-09 | 4.449501 | 7.7e-09
2018-03-11 12:50 | 422942.2 | 3120.002 | 3 | 41 | 4.400278 | 0.2526798 | 1.025926 | 2.036e-09 | 4.487562 | 7.7e-09
2018-03-11 12:52 | 423062.2 | 3240.0024 | 3 | 41 | 4.400277 | 0.2405014 | 1.034146 | 2.036e-09 | 4.523733 | 7.7e-09
2018-03-11 12:54 | 423182.2 | 3360.0012 | 3 | 41 | 4.400289 | 0.2294292 | 1.041975 | 2.036e-09 | 4.558184 | 7.7e-09
2018-03-11 12:56 | 423302.2 | 3480.0005 | 3 | 41 | 4.400298 | 0.2191296 | 1.049449 | 2.036e-09 | 4.59107 | 7.7e-09
2018-03-11 12:58 | 423422.2 | 3600.0004 | 3 | 41 | 4.400319 | 0.2099495 | 1.056597 | 2.036e-09 | 4.622527 | 7.7e-09
2018-03-11 13:00 | 423542.2 | 3720.0015 | 3 | 41 | 4.400277 | 0.2010784 | 1.063445 | 2.036e-09 | 4.652659 | 7.7e-09
2018-03-11 13:02 | 423662.2 | 3840.0004 | 3 | 41 | 4.400303 | 0.1933556 | 1.070015 | 2.036e-09 | 4.681569 | 7.7e-09
2018-03-11 13:04 | 423782.2 | 3960.0024 | 3 | 41 | 4.400307 | 0.1860638 | 1.076331 | 2.036e-09 | 4.70936 | 7.7e-09
2018-03-11 13:06 | 423902.2 | 4080.002 | 3 | 41 | 4.400263 | 0.1786194 | 1.082407 | 2.036e-09 | 4.736096 | 7.7e-09
2018-03-11 13:08 | 424022.2 | 4200.0008 | 3 | 41 | 4.40026 | 0.1720219 | 1.088262 | 2.036e-09 | 4.761859 | 7.7e-09
2018-03-11 13:10 | 424142.2 | 4320.002 | 3 | 41 | 4.400291 | 0.1664562 | 1.093907 | 2.036e-09 | 4.786701 | 7.7e-09
2018-03-11 13:12 | 424262.2 | 4440.0024 | 3 | 41 | 4.400265 | 0.1605511 | 1.099358 | 2.036e-09 | 4.810683 | 7.7e-09
2018-03-11 13:14 | 424382.2 | 4560.0012 | 3 | 41 | 4.400269 | 0.1554031 | 1.104628 | 2.036e-09 | 4.833873 | 7.7e-09
2018-03-11 13:16 | 424502.2 | 4680.0024 | 3 | 41 | 4.400327 | 0.1509132 | 1.109727 | 2.036e-09 | 4.85631 | 7.7e-09
2018-03-11 13:18 | 424622.2 | 4800.0019 | 3 | 41 | 4.400278 | 0.1458263 | 1.114663 | 2.036e-09 | 4.878034 | 7.7e-09
2018-03-11 13:20 | 424742.2 | 4920.0015 | 3 | 41 | 4.40028 | 0.1413918 | 1.119448 | 2.036e-09 | 4.899086 | 7.7e-09
2018-03-11 13:22 | 424862.2 | 5040.0019 | 3 | 41 | 4.400283 | 0.1372795 | 1.124089 | 2.036e-09 | 4.919507 | 7.7e-09
2018-03-11 13:24 | 424982.2 | 5160.0007 | 3 | 41 | 4.400224 | 0.1325512 | 1.128593 | 2.036e-09 | 4.939328 | 7.7e-09
2018-03-11 13:26 | 425102.2 | 5280.0003 | 3 | 41 | 4.400311 | 0.12957 | 1.132967 | 2.036e-09 | 4.958576 | 7.7e-09
2018-03-11 13:28 | 425222.2 | 5400.0016 | 3 | 41 | 4.400281 | 0.1258564 | 1.137218 | 2.036e-09 | 4.977278 | 7.7e-09
2018-03-11 13:30 | 425342.2 | 5520.0013 | 3 | 41 | 4.400301 | 0.1225758 | 1.141352 | 2.036e-09 | 4.995469 | 7.7e-09
2018-03-11 13:32 | 425462.2 | 5640.0008 | 3 | 41 | 4.400296 | 0.1192875 | 1.145375 | 2.036e-09 | 5.013172 | 7.7e-09
2018-03-11 13:34 | 425582.2 | 5760.002 | 3 | 41 | 4.400284 | 0.1159649 | 1.149293 | 2.036e-09 | 5.030414 | 7.7e-09
2018-03-11 13:36 | 425702.2 | 5880.0008 | 3 | 41 | 4.400229 | 0.1126194 | 1.153107 | 2.036e-09 | 5.047198 | 7.7e-09
2018-03-11 13:38 | 425822.2 | 6000.0013 | 3 | 41 | 4.400291 | 0.1104031 | 1.156825 | 2.036e-09 | 5.063556 | 7.7e-09
2018-03-11 13:40 | 425942.2 | 6120.0008 | 3 | 41 | 4.400267 | 0.1074734 | 1.160457 | 2.036e-09 | 5.079536 | 7.7e-09
2018-03-11 13:42 | 426062.2 | 6240.0013 | 3 | 41 | 4.400218 | 0.1045704 | 1.163996 | 2.036e-09 | 5.095108 | 7.7e-09
2018-03-11 13:44 | 426182.2 | 6360.0008 | 3 | 41 | 4.400251 | 0.1023121 | 1.16745 | 2.036e-09 | 5.110309 | 7.7e-09
2018-03-11 13:46 | 426302.2 | 6480.002 | 3 | 41 | 4.400283 | 0.1001282 | 1.170823 | 2.036e-09 | 5.125153 | 7.7e-09
2018-03-11 13:48 | 426422.2 | 6600.0007 | 3 | 41 | 4.400228 | 0.09748459 | 1.17412 | 2.036e-09 | 5.13966 | 7.7e-09
2018-03-11 13:50 | 426542.2 | 6720.0019 | 3 | 41 | 4.400272 | 0.09571075 | 1.177345 | 2.036e-09 | 5.15385 | 7.7e-09
2018-03-11 13:52 | 426662.2 | 6840.0016 | 3 | 41 | 4.400267 | 0.09346199 | 1.180498 | 2.036e-09 | 5.167722 | 7.7e-09
2018-03-11 13:54 | 426782.2 | 6960.002 | 3 | 41 | 4.400288 | 0.09159279 | 1.183581 | 2.036e-09 | 5.181292 | 7.7e-09
2018-03-11 13:56 | 426902.2 | 7080.0008 | 3 | 41 | 4.400305 | 0.0897541 | 1.186599 | 2.036e-09 | 5.194571 | 7.7e-09
2018-03-11 13:58 | 427022.2 | 7200.0012 | 3 | 41 | 4.400299 | 0.08791351 | 1.189554 | 2.036e-09 | 5.207575 | 7.7e-09
2018-03-11 14:00 | 427142.2 | 7320.0008 | 3 | 41 | 4.400275 | 0.0860672 | 1.192443 | 2.036e-09 | 5.220287 | 7.7e-09
2018-03-11 14:02 | 427262.2 | 7440.0012 | 3 | 41 | 4.400207 | 0.08382034 | 1.195274 | 2.036e-09 | 5.232743 | 7.7e-09
2018-03-11 14:04 | 427382.2 | 7560.0024 | 3 | 41 | 4.400273 | 0.08245087 | 1.198056 | 2.036e-09 | 5.244984 | 7.7e-09
2018-03-11 14:05 | 427445.7 | 7623.5548 | 3 | 41 | 4.400261 | 0.08149719 | 1.199507 | 2.036e-09 | 5.251369 | 7.7e-09
2018-03-11 14:07 | 427565.8 | 120.0012 | 4 | 41 | 4.384299 | 0 | 1.199507 | 2.036e-09 | 5.251369 | 7.7e-09
2018-03-11 14:09 | 427685.8 | 240.0009 | 4 | 41 | 4.380724 | 0 | 1.199507 | 2.036e-09 | 5.251369 | 7.7e-09
2018-03-11 14:10 | 427745.8 | 300.0036 | 4 | 41 | 4.379163 | 0 | 1.199507 | 2.036e-09 | 5.251369 | 7.7e-09
2018-03-11 14:12 | 427865.9 | 120.0021 | 5 | 41 | 3.839871 | -3.260071 | 1.199507 | 0.1086618 | 5.251369 | 0.4244247
2018-03-11 14:14 | 427985.9 | 240.0033 | 5 | 41 | 3.753417 | -3.260073 | 1.199507 | 0.2173225 | 5.251369 | 0.8369013
2018-03-11 14:16 | 428105.9 | 360.0015 | 5 | 41 | 3.67321 | -3.260064 | 1.199507 | 0.3259772 | 5.251369 | 1.24032
2018-03-11 14:18 | 428225.9 | 480.0002 | 5 | 41 | 3.598009 | -3.260071 | 1.199507 | 0.4346361 | 5.251369 | 1.635316
2018-03-11 14:20 | 428345.9 | 600.0006 | 5 | 41 | 3.528048 | -3.260071 | 1.199507 | 0.543292 | 5.251369 | 2.022409
2018-03-11 14:22 | 428465.9 | 720.0002 | 5 | 41 | 3.464909 | -3.260071 | 1.199507 | 0.6519534 | 5.251369 | 2.402266
2018-03-11 14:24 | 428585.9 | 840.0022 | 5 | 41 | 3.409496 | -3.260046 | 1.199507 | 0.7606122 | 5.251369 | 2.775694
2018-03-11 14:26 | 428705.9 | 960.0009 | 5 | 41 | 3.356555 | -3.260037 | 1.199507 | 0.8692712 | 5.251369 | 3.143302
2018-03-11 14:28 | 428825.9 | 1080.0014 | 5 | 41 | 3.295635 | -3.260098 | 1.199507 | 0.9779299 | 5.251369 | 3.504865
2018-03-11 14:30 | 428945.9 | 1200.001 | 5 | 41 | 3.193128 | -3.260087 | 1.199507 | 1.08659 | 5.251369 | 3.858109
2018-03-11 14:32 | 429038.6 | 1292.7286 | 5 | 41 | 2.999997 | -3.260002 | 1.199507 | 1.170551 | 5.251369 | 4.119279
2018-03-11 14:34 | 429158.7 | 120.0004 | 6 | 41 | 3.748598 | 0 | 1.199507 | 1.170551 | 5.251369 | 4.119279
2018-03-11 14:36 | 429278.7 | 240 | 6 | 41 | 3.777296 | 0 | 1.199507 | 1.170551 | 5.251369 | 4.119279
2018-03-11 14:37 | 429338.7 | 300.001 | 6 | 41 | 3.786665 | 0 | 1.199507 | 1.170551 | 5.251369 | 4.119279
2018-03-11 14:37 | 429338.7 | 0.0047 | 7 | 42 | 3.786813 | 0 | 0 | 0 | 0 | 0
2018-03-11 14:37 | 429339.4 | 0.6217 | 2 | 42 | 3.991078 | 2.250563 | 0.0001817395 | 0 | 0.0007126437 | 0
2018-03-11 14:39 | 429459.4 | 120.0015 | 3 | 42 | 4.305921 | 3.259914 | 0.108402 | 0 | 0.4609753 | 0
2018-03-11 14:41 | 429579.4 | 240.0003 | 3 | 42 | 4.379164 | 3.259945 | 0.2170557 | 0 | 0.9327693 | 0
2018-03-11 14:43 | 429699.4 | 360.0023 | 3 | 42 | 4.400373 | 2.888126 | 0.3208777 | 0 | 1.389304 | 0
2018-03-11 14:45 | 429819.4 | 480.0004 | 3 | 42 | 4.400365 | 2.505669 | 0.4105688 | 0 | 1.783979 | 0
2018-03-11 14:47 | 429939.4 | 600.0023 | 3 | 42 | 4.4004 | 2.16614 | 0.4883652 | 0 | 2.126313 | 0
2018-03-11 14:49 | 430059.4 | 720.0005 | 3 | 42 | 4.400349 | 1.855524 | 0.5553005 | 0 | 2.420854 | 0
2018-03-11 14:51 | 430179.4 | 840.0004 | 3 | 42 | 4.400374 | 1.586645 | 0.6125407 | 0 | 2.672732 | 0
2018-03-11 14:53 | 430299.4 | 960.0011 | 3 | 42 | 4.400351 | 1.362463 | 0.6615622 | 0 | 2.888445 | 0
2018-03-11 14:55 | 430419.4 | 1080.0015 | 3 | 42 | 4.400374 | 1.180538 | 0.7038408 | 0 | 3.074486 | 0
2018-03-11 14:57 | 430539.4 | 1200.0004 | 3 | 42 | 4.400338 | 1.030851 | 0.7406147 | 0 | 3.236304 | 0
2018-03-11 14:59 | 430659.4 | 1320.0023 | 3 | 42 | 4.400312 | 0.906004 | 0.7728438 | 0 | 3.378124 | 0
2018-03-11 15:01 | 430779.4 | 1440.0003 | 3 | 42 | 4.400335 | 0.8012714 | 0.8012602 | 0 | 3.503166 | 0
2018-03-11 15:03 | 430899.4 | 1560.0015 | 3 | 42 | 4.400358 | 0.711792 | 0.8264369 | 0 | 3.613952 | 0
2018-03-11 15:05 | 431019.4 | 1680.001 | 3 | 42 | 4.400337 | 0.6343689 | 0.848838 | 0 | 3.712524 | 0
2018-03-11 15:07 | 431139.4 | 1800.0014 | 3 | 42 | 4.400371 | 0.5685062 | 0.8688555 | 0 | 3.800608 | 0
2018-03-11 15:09 | 431259.4 | 1920.0003 | 3 | 42 | 4.400338 | 0.5122185 | 0.8868315 | 0 | 3.879709 | 0
2018-03-11 15:11 | 431379.4 | 2040.0015 | 3 | 42 | 4.400318 | 0.4642563 | 0.9030815 | 0 | 3.951214 | 0
2018-03-11 15:13 | 431499.4 | 2160.0004 | 3 | 42 | 4.400342 | 0.4244061 | 0.9178727 | 0 | 4.0163 | 0
2018-03-11 15:15 | 431619.4 | 2280.0008 | 3 | 42 | 4.400357 | 0.3906841 | 0.9314327 | 0 | 4.075969 | 0
2018-03-11 15:17 | 431739.4 | 2400.0004 | 3 | 42 | 4.400301 | 0.3611698 | 0.9439475 | 0 | 4.131038 | 0
2018-03-11 15:19 | 431859.4 | 2520.0008 | 3 | 42 | 4.400319 | 0.3363686 | 0.9555666 | 0 | 4.182166 | 0
2018-03-11 15:21 | 431979.4 | 2640.0004 | 3 | 42 | 4.400312 | 0.3146877 | 0.9664086 | 0 | 4.229874 | 0
2018-03-11 15:23 | 432099.4 | 2760.0008 | 3 | 42 | 4.400283 | 0.2954655 | 0.9765745 | 0 | 4.274607 | 0
2018-03-11 15:25 | 432219.4 | 2880.0019 | 3 | 42 | 4.400281 | 0.2785587 | 0.9861433 | 0 | 4.316712 | 0
2018-03-11 15:27 | 432339.4 | 3000.0007 | 3 | 42 | 4.400332 | 0.2639999 | 0.9951826 | 0 | 4.356488 | 0
2018-03-11 15:29 | 432459.4 | 3120.0018 | 3 | 42 | 4.400301 | 0.2504444 | 1.00375 | 0 | 4.394187 | 0
2018-03-11 15:31 | 432579.4 | 3240.0014 | 3 | 42 | 4.400279 | 0.2379951 | 1.01189 | 0 | 4.430005 | 0
2018-03-11 15:33 | 432699.4 | 3360.001 | 3 | 42 | 4.400301 | 0.2273254 | 1.019645 | 0 | 4.464129 | 0
2018-03-11 15:35 | 432819.4 | 3480.0023 | 3 | 42 | 4.400286 | 0.2169876 | 1.027046 | 0 | 4.496698 | 0
2018-03-11 15:37 | 432939.4 | 3600.0003 | 3 | 42 | 4.400262 | 0.2074146 | 1.034125 | 0 | 4.527846 | 0
2018-03-11 15:39 | 433059.4 | 3720.0015 | 3 | 42 | 4.400285 | 0.1992016 | 1.040906 | 0 | 4.557684 | 0
2018-03-11 15:41 | 433179.4 | 3840.0011 | 3 | 42 | 4.400305 | 0.1915112 | 1.047414 | 0 | 4.586322 | 0
2018-03-11 15:43 | 433299.4 | 3960.0007 | 3 | 42 | 4.400307 | 0.1841736 | 1.053668 | 0 | 4.613843 | 0
2018-03-11 15:45 | 433419.4 | 4080.0009 | 3 | 42 | 4.400299 | 0.1770992 | 1.059687 | 0 | 4.640325 | 0
2018-03-11 15:47 | 433539.4 | 4200.0015 | 3 | 42 | 4.400301 | 0.1709366 | 1.065484 | 0 | 4.665837 | 0
2018-03-11 15:49 | 433659.4 | 4320.0003 | 3 | 42 | 4.400271 | 0.1645889 | 1.071072 | 0 | 4.690424 | 0
2018-03-11 15:51 | 433779.4 | 4440.0015 | 3 | 42 | 4.400193 | 0.1583767 | 1.076469 | 0 | 4.714171 | 0
2018-03-11 15:53 | 433899.4 | 4560.0002 | 3 | 42 | 4.4003 | 0.1539249 | 1.081685 | 0 | 4.737122 | 0
2018-03-11 15:55 | 434019.4 | 4680.0014 | 3 | 42 | 4.400248 | 0.1484222 | 1.086725 | 0 | 4.759304 | 0
2018-03-11 15:57 | 434139.4 | 4800.0003 | 3 | 42 | 4.400272 | 0.1439552 | 1.091607 | 0 | 4.780783 | 0
2018-03-11 15:59 | 434259.4 | 4920.0006 | 3 | 42 | 4.400308 | 0.1398716 | 1.096333 | 0 | 4.801579 | 0
2018-03-11 16:01 | 434379.4 | 5040.0018 | 3 | 42 | 4.400247 | 0.1351357 | 1.100915 | 0 | 4.821743 | 0
2018-03-11 16:03 | 434499.4 | 5160.0016 | 3 | 42 | 4.400289 | 0.1314545 | 1.105362 | 0 | 4.841311 | 0
2018-03-11 16:05 | 434619.4 | 5280.0019 | 3 | 42 | 4.400293 | 0.1277351 | 1.109679 | 0 | 4.860306 | 0
2018-03-11 16:07 | 434739.4 | 5400.0007 | 3 | 42 | 4.400278 | 0.124115 | 1.113871 | 0 | 4.878752 | 0
2018-03-11 16:09 | 434859.4 | 5520.0003 | 3 | 42 | 4.400291 | 0.1207943 | 1.117948 | 0 | 4.89669 | 0
2018-03-11 16:11 | 434979.4 | 5640.0015 | 3 | 42 | 4.400263 | 0.1172199 | 1.121914 | 0 | 4.914144 | 0
2018-03-11 16:13 | 435099.4 | 5760.0011 | 3 | 42 | 4.400251 | 0.1140881 | 1.125773 | 0 | 4.931124 | 0
2018-03-11 16:15 | 435219.4 | 5880.0008 | 3 | 42 | 4.400285 | 0.1115036 | 1.129532 | 0 | 4.947663 | 0
2018-03-11 16:17 | 435339.4 | 6000.0011 | 3 | 42 | 4.400256 | 0.1086273 | 1.133196 | 0 | 4.963787 | 0
2018-03-11 16:19 | 435459.4 | 6120.0023 | 3 | 42 | 4.40028 | 0.1060677 | 1.136772 | 0 | 4.979522 | 0
2018-03-11 16:21 | 435579.4 | 6240.0003 | 3 | 42 | 4.400255 | 0.1034241 | 1.14026 | 0 | 4.994869 | 0
2018-03-11 16:23 | 435699.4 | 6360.0007 | 3 | 42 | 4.400265 | 0.1008224 | 1.143671 | 0 | 5.009881 | 0
2018-03-11 16:25 | 435819.4 | 6480.001 | 3 | 42 | 4.400296 | 0.09891701 | 1.146999 | 0 | 5.024522 | 0
2018-03-11 16:27 | 435939.4 | 6600.0014 | 3 | 42 | 4.400263 | 0.09634209 | 1.150252 | 0 | 5.038837 | 0
2018-03-11 16:29 | 436059.4 | 6720.0004 | 3 | 42 | 4.400302 | 0.09457588 | 1.153432 | 0 | 5.05283 | 0
2018-03-11 16:31 | 436179.4 | 6840.0015 | 3 | 42 | 4.400285 | 0.09235382 | 1.156541 | 0 | 5.06651 | 0
2018-03-11 16:33 | 436299.4 | 6960.0003 | 3 | 42 | 4.400274 | 0.09052658 | 1.159585 | 0 | 5.079906 | 0
2018-03-11 16:35 | 436419.4 | 7080.0023 | 3 | 42 | 4.400306 | 0.08864784 | 1.162566 | 0 | 5.093024 | 0
2018-03-11 16:37 | 436539.4 | 7200.001 | 3 | 42 | 4.400281 | 0.08682442 | 1.165482 | 0 | 5.105856 | 0
2018-03-11 16:39 | 436659.4 | 7320.0031 | 3 | 42 | 4.400279 | 0.08493423 | 1.168343 | 0 | 5.118442 | 0
2018-03-11 16:41 | 436779.4 | 7440.0003 | 3 | 42 | 4.400293 | 0.08345604 | 1.17114 | 0 | 5.130753 | 0
2018-03-11 16:43 | 436890.3 | 7550.9087 | 3 | 42 | 4.400263 | 0.0814991 | 1.173682 | 0 | 5.141937 | 0
2018-03-11 16:45 | 437010.3 | 120.0015 | 4 | 42 | 4.384115 | 0 | 1.173682 | 0 | 5.141937 | 0
2018-03-11 16:47 | 437130.3 | 240.0017 | 4 | 42 | 4.380499 | 0 | 1.173682 | 0 | 5.141937 | 0
2018-03-11 16:48 | 437190.3 | 300.0045 | 4 | 42 | 4.378941 | 0 | 1.173682 | 0 | 5.141937 | 0
2018-03-11 16:50 | 437310.4 | 120.0007 | 5 | 42 | 3.834336 | -3.260106 | 1.173682 | 0.1086532 | 5.141937 | 0.4238164
2018-03-11 16:52 | 437430.4 | 240.0003 | 5 | 42 | 3.747152 | -3.260066 | 1.173682 | 0.2173144 | 5.141937 | 0.8356525
2018-03-11 16:54 | 437550.4 | 360.0007 | 5 | 42 | 3.666207 | -3.260064 | 1.173682 | 0.3259739 | 5.141937 | 1.238371
2018-03-11 16:56 | 437670.4 | 480.0001 | 5 | 42 | 3.590196 | -3.26011 | 1.173682 | 0.4346284 | 5.141937 | 1.632549
2018-03-11 16:58 | 437790.4 | 600.0007 | 5 | 42 | 3.519112 | -3.260073 | 1.173682 | 0.5432887 | 5.141937 | 2.018749
2018-03-11 17:00 | 437910.4 | 720.001 | 5 | 42 | 3.454758 | -3.260062 | 1.173682 | 0.6519486 | 5.141937 | 2.39756
2018-03-11 17:02 | 438030.4 | 840.0007 | 5 | 42 | 3.398292 | -3.260085 | 1.173682 | 0.7606115 | 5.141937 | 2.76984
2018-03-11 17:04 | 438150.4 | 960.0011 | 5 | 42 | 3.3435 | -3.260089 | 1.173682 | 0.8692731 | 5.141937 | 3.136154
2018-03-11 17:06 | 438270.4 | 1080.0008 | 5 | 42 | 3.277908 | -3.260078 | 1.173682 | 0.9779326 | 5.141937 | 3.496086
2018-03-11 17:08 | 438390.4 | 1200.0002 | 5 | 42 | 3.158605 | -3.260054 | 1.173682 | 1.086591 | 5.141937 | 3.846717
2018-03-11 17:09 | 438461.2 | 1270.7547 | 5 | 42 | 2.99999 | -3.260102 | 1.173682 | 1.15066 | 5.141937 | 4.044552
2018-03-11 17:11 | 438581.2354 | 120.0006 | 6 | 42 | 3.752348 | 0 | 1.173682 | 1.15066 | 5.141937 | 4.044552
2018-03-11 17:13 | 438701.2367 | 240.0019 | 6 | 42 | 3.781604 | 0 | 1.173682 | 1.15066 | 5.141937 | 4.044552
2018-03-11 17:14 | 438761.2363 | 300.0015 | 6 | 42 | 3.791093 | 0 | 1.173682 | 1.15066 | 5.141937 | 4.044552
2018-03-11 17:14 | 438761.3 | 0.0023 | 7 | 43 | 3.791107 | 0 | 0 | 0 | 0 | 0
2018-03-11 17:14 | 438762 | 0.6001 | 2 | 43 | 3.992446 | 2.177233 | 0.0001717374 | 0 | 0.000673948 | 0
2018-03-11 17:16 | 438882 | 120.0015 | 3 | 43 | 4.318632 | 3.259882 | 0.1083948 | 0 | 0.4622417 | 0
2018-03-11 17:18 | 439002 | 240.0003 | 3 | 43 | 4.393981 | 3.259892 | 0.217045 | 0 | 0.9355251 | 0
2018-03-11 17:20 | 439122 | 360.0015 | 3 | 43 | 4.400394 | 2.803534 | 0.3181041 | 0 | 1.380196 | 0
2018-03-11 17:22 | 439242 | 480.0019 | 3 | 43 | 4.400355 | 2.434603 | 0.4052154 | 0 | 1.76352 | 0
2018-03-11 17:24 | 439362 | 600.0015 | 3 | 43 | 4.400364 | 2.103479 | 0.4807785 | 0 | 2.096026 | 0
2018-03-11 17:26 | 439482 | 720.0018 | 3 | 43 | 4.40036 | 1.801441 | 0.5457583 | 0 | 2.381962 | 0
2018-03-11 17:28 | 439602 | 840.0013 | 3 | 43 | 4.400378 | 1.541832 | 0.6013505 | 0 | 2.626588 | 0
2018-03-11 17:30 | 439722 | 960.0002 | 3 | 43 | 4.400376 | 1.326773 | 0.6490307 | 0 | 2.836398 | 0
2018-03-11 17:32 | 439842 | 1080.0015 | 3 | 43 | 4.400324 | 1.151745 | 0.6902413 | 0 | 3.01774 | 0
2018-03-11 17:34 | 439962 | 1200.0011 | 3 | 43 | 4.400348 | 1.008381 | 0.7261694 | 0 | 3.175836 | 0
2018-03-11 17:36 | 440082 | 1320.0023 | 3 | 43 | 4.400343 | 0.8883858 | 0.7577267 | 0 | 3.314699 | 0
2018-03-11 17:38 | 440202 | 1440.002 | 3 | 43 | 4.400309 | 0.7869453 | 0.7856091 | 0 | 3.437392 | 0
2018-03-11 17:40 | 440322 | 1560.0024 | 3 | 43 | 4.400311 | 0.6998482 | 0.8103617 | 0 | 3.546312 | 0
2018-03-11 17:42 | 440442 | 1680.002 | 3 | 43 | 4.400323 | 0.6253777 | 0.8324219 | 0 | 3.643384 | 0
2018-03-11 17:44 | 440562 | 1800.0015 | 3 | 43 | 4.400316 | 0.5609818 | 0.8521665 | 0 | 3.730267 | 0
2018-03-11 17:46 | 440682 | 1920.0011 | 3 | 43 | 4.400337 | 0.506382 | 0.8699306 | 0 | 3.808435 | 0
2018-03-11 17:48 | 440802 | 2040.0014 | 3 | 43 | 4.400339 | 0.4599476 | 0.8860109 | 0 | 3.879193 | 0
2018-03-11 17:50 | 440922 | 2160.0018 | 3 | 43 | 4.400362 | 0.4209251 | 0.9006661 | 0 | 3.943681 | 0
2018-03-11 17:52 | 441042 | 2280.0002 | 3 | 43 | 4.400249 | 0.3865967 | 0.9141129 | 0 | 4.002851 | 0
2018-03-11 17:54 | 441162 | 2400.0004 | 3 | 43 | 4.400297 | 0.3584995 | 0.9265314 | 0 | 4.057497 | 0
2018-03-11 17:56 | 441282 | 2520.0008 | 3 | 43 | 4.400304 | 0.333849 | 0.938067 | 0 | 4.108256 | 0
2018-03-11 17:58 | 441402 | 2640.0011 | 3 | 43 | 4.400362 | 0.3131809 | 0.9488372 | 0 | 4.155649 | 0
2018-03-11 18:00 | 441522 | 2760.0007 | 3 | 43 | 4.400269 | 0.293642 | 0.95894 | 0 | 4.200104 | 0
2018-03-11 18:02 | 441642 | 2880.0011 | 3 | 43 | 4.400256 | 0.2766762 | 0.9684522 | 0 | 4.241961 | 0
2018-03-11 18:04 | 441762 | 3000.0015 | 3 | 43 | 4.400297 | 0.2622662 | 0.9774408 | 0 | 4.281514 | 0
2018-03-11 18:06 | 441882 | 3120.0011 | 3 | 43 | 4.4003 | 0.2490692 | 0.9859613 | 0 | 4.319006 | 0
2018-03-11 18:08 | 442002 | 3240.0009 | 3 | 43 | 4.400324 | 0.2372417 | 0.9940594 | 0 | 4.35464 | 0
2018-03-11 18:10 | 442122 | 3360.0011 | 3 | 43 | 4.400313 | 0.2261734 | 1.001773 | 0 | 4.38858 | 0
2018-03-11 18:12 | 442242 | 3480.0014 | 3 | 43 | 4.400323 | 0.216238 | 1.009136 | 0 | 4.420982 | 0
2018-03-11 18:14 | 442362 | 3600.0002 | 3 | 43 | 4.400313 | 0.2070179 | 1.016177 | 0 | 4.451966 | 0
2018-03-11 18:16 | 442482 | 3720.0023 | 3 | 43 | 4.400321 | 0.1984692 | 1.022923 | 0 | 4.481647 | 0
2018-03-11 18:18 | 442602 | 3840.0018 | 3 | 43 | 4.400334 | 0.1907425 | 1.029396 | 0 | 4.510132 | 0
2018-03-11 18:20 | 442722 | 3960.0007 | 3 | 43 | 4.400295 | 0.1830559 | 1.035614 | 0 | 4.537491 | 0
2018-03-11 18:22 | 442842 | 4080.0011 | 3 | 43 | 4.400288 | 0.1759796 | 1.041597 | 0 | 4.563818 | 0
2018-03-11 18:24 | 442962 | 4200.0008 | 3 | 43 | 4.400298 | 0.1697788 | 1.04736 | 0 | 4.589177 | 0
2018-03-11 18:26 | 443082 | 4320.001 | 3 | 43 | 4.400275 | 0.163456 | 1.052913 | 0 | 4.613615 | 0
2018-03-11 18:28 | 443202 | 4440.0014 | 3 | 43 | 4.400314 | 0.1583195 | 1.058275 | 0 | 4.637207 | 0
2018-03-11 18:30 | 443322 | 4560.0011 | 3 | 43 | 4.40024 | 0.1523514 | 1.063452 | 0 | 4.659987 | 0
2018-03-11 18:32 | 443442 | 4680.0023 | 3 | 43 | 4.400317 | 0.1480389 | 1.068459 | 0 | 4.68202 | 0
2018-03-11 18:34 | 443562 | 4800.0019 | 3 | 43 | 4.400303 | 0.1432133 | 1.073302 | 0 | 4.703332 | 0
2018-03-11 18:36 | 443682 | 4920.0007 | 3 | 43 | 4.400314 | 0.1387405 | 1.077993 | 0 | 4.723972 | 0
2018-03-11 18:38 | 443802 | 5040.0002 | 3 | 43 | 4.400244 | 0.1339912 | 1.082539 | 0 | 4.743976 | 0
2018-03-11 18:40 | 443922 | 5160.0014 | 3 | 43 | 4.400295 | 0.130291 | 1.086948 | 0 | 4.763379 | 0
2018-03-11 18:42 | 444042 | 5280.0003 | 3 | 43 | 4.400255 | 0.1262093 | 1.091226 | 0 | 4.782203 | 0
2018-03-11 18:44 | 444162 | 5400.0002 | 3 | 43 | 4.400222 | 0.1225262 | 1.095379 | 0 | 4.800475 | 0
2018-03-11 18:46 | 444282 | 5520.0003 | 3 | 43 | 4.400242 | 0.1192665 | 1.099418 | 0 | 4.818249 | 0
2018-03-11 18:48 | 444402 | 5640.0014 | 3 | 43 | 4.400283 | 0.1162872 | 1.103348 | 0 | 4.835542 | 0
2018-03-11 18:50 | 444522 | 5760.0001 | 3 | 43 | 4.400251 | 0.1129704 | 1.107168 | 0 | 4.852349 | 0
2018-03-11 18:52 | 444642 | 5880.0008 | 3 | 43 | 4.400224 | 0.1099567 | 1.110888 | 0 | 4.868721 | 0
2018-03-11 18:54 | 444762 | 6000.0003 | 3 | 43 | 4.400275 | 0.1076221 | 1.114519 | 0 | 4.884695 | 0
2018-03-11 18:56 | 444882 | 6120.0015 | 3 | 43 | 4.400286 | 0.1048889 | 1.118058 | 0 | 4.900269 | 0
2018-03-11 18:58 | 445002 | 6240.0003 | 3 | 43 | 4.400268 | 0.1023026 | 1.121508 | 0 | 4.915449 | 0
2018-03-11 19:00 | 445122 | 6360.0001 | 3 | 43 | 4.400205 | 0.09934998 | 1.124874 | 0 | 4.930261 | 0
2018-03-11 19:02 | 445242 | 6480.0019 | 3 | 43 | 4.400261 | 0.09742546 | 1.128164 | 0 | 4.944738 | 0
2018-03-11 19:04 | 445362 | 6600.0014 | 3 | 43 | 4.400262 | 0.09533501 | 1.131382 | 0 | 4.958899 | 0
2018-03-11 19:06 | 445482 | 6720.001 | 3 | 43 | 4.400241 | 0.09311867 | 1.134527 | 0 | 4.97274 | 0
2018-03-11 19:08 | 445602 | 6840.0007 | 3 | 43 | 4.400288 | 0.09138107 | 1.137603 | 0 | 4.986272 | 0
2018-03-11 19:10 | 445722 | 6960.0018 | 3 | 43 | 4.40024 | 0.08901596 | 1.140614 | 0 | 4.999521 | 0
2018-03-11 19:12 | 445842 | 7080.0006 | 3 | 43 | 4.400275 | 0.08751106 | 1.14356 | 0 | 5.012484 | 0
2018-03-11 19:14 | 445962 | 7200.002 | 3 | 43 | 4.400272 | 0.08567619 | 1.146446 | 0 | 5.025186 | 0
2018-03-11 19:16 | 446082 | 7320.0005 | 3 | 43 | 4.40028 | 0.08418083 | 1.14927 | 0 | 5.037612 | 0
2018-03-11 19:18 | 446202 | 7440.0004 | 3 | 43 | 4.40028 | 0.08243179 | 1.152042 | 0 | 5.049809 | 0
2018-03-11 19:19 | 446259 | 7497.0621 | 3 | 43 | 4.400263 | 0.08149529 | 1.153343 | 0 | 5.055535 | 0
2018-03-11 19:21 | 446379.1 | 120.0012 | 4 | 43 | 4.38394 | 0 | 1.153343 | 0 | 5.055535 | 0
2018-03-11 19:23 | 446499.1 | 240 | 4 | 43 | 4.380301 | 0 | 1.153343 | 0 | 5.055535 | 0
2018-03-11 19:24 | 446559.1 | 300.0044 | 4 | 43 | 4.378728 | 0 | 1.153343 | 0 | 5.055535 | 0
2018-03-11 19:26 | 446679.2 | 120.0015 | 5 | 43 | 3.829074 | -3.260052 | 1.153343 | 0.1086605 | 5.055535 | 0.4232869
2018-03-11 19:28 | 446799.2 | 240.0003 | 5 | 43 | 3.74146 | -3.260104 | 1.153343 | 0.2173146 | 5.055535 | 0.8345036
2018-03-11 19:30 | 446919.2 | 360.0023 | 5 | 43 | 3.660283 | -3.260062 | 1.153343 | 0.3259819 | 5.055535 | 1.236617
2018-03-11 19:32 | 447039.2 | 480.0019 | 5 | 43 | 3.584232 | -3.260099 | 1.153343 | 0.4346388 | 5.055535 | 1.630157
2018-03-11 19:34 | 447159.2 | 600.0014 | 5 | 43 | 3.513134 | -3.260096 | 1.153343 | 0.5432998 | 5.055535 | 2.015711
2018-03-11 19:36 | 447279.2 | 720.0005 | 5 | 43 | 3.448773 | -3.260102 | 1.153343 | 0.6519619 | 5.055535 | 2.393883
2018-03-11 19:38 | 447399.2 | 840.0008 | 5 | 43 | 3.391582 | -3.260078 | 1.153343 | 0.7606235 | 5.055535 | 2.76548
2018-03-11 19:40 | 447519.2 | 960.0003 | 5 | 43 | 3.335326 | -3.260104 | 1.153343 | 0.869283 | 5.055535 | 3.130992
2018-03-11 19:42 | 447639.2 | 1080.0016 | 5 | 43 | 3.266208 | -3.260066 | 1.153343 | 0.9779437 | 5.055535 | 3.489882
2018-03-11 19:44 | 447759.2 | 1200.002 | 5 | 43 | 3.134783 | -3.260085 | 1.153343 | 1.086603 | 5.055535 | 3.838737
2018-03-11 19:45 | 447817.2 | 1258.0125 | 5 | 43 | 2.99999 | -3.260112 | 1.153343 | 1.139134 | 5.055535 | 4.000166
2018-03-11 19:47 | 447937.2 | 120.0006 | 6 | 43 | 3.756177 | 0 | 1.153343 | 1.139134 | 5.055535 | 4.000166
2018-03-11 19:49 | 448057.2 | 240.0018 | 6 | 43 | 3.7858 | 0 | 1.153343 | 1.139134 | 5.055535 | 4.000166
2018-03-11 19:50 | 448117.2 | 300.0022 | 6 | 43 | 3.795164 | 0 | 1.153343 | 1.139134 | 5.055535 | 4.000166
2018-03-11 19:50 | 448117.2 | 0.0021 | 7 | 44 | 3.795265 | 0 | 0 | 0 | 0 | 0
2018-03-11 19:50 | 448117.9 | 0.5824 | 2 | 44 | 3.992926 | 2.103842 | 0.0001630193 | 1.826e-09 | 0.000640194 | 6.928e-09
2018-03-11 19:52 | 448237.9 | 120.0007 | 3 | 44 | 4.328988 | 3.25993 | 0.1083801 | 1.826e-09 | 0.4632515 | 6.928e-09
2018-03-11 19:54 | 448357.9 | 240.0019 | 3 | 44 | 4.400393 | 3.214092 | 0.2169888 | 1.826e-09 | 0.9375266 | 6.928e-09
2018-03-11 19:56 | 448477.9 | 360.0023 | 3 | 44 | 4.400368 | 2.743219 | 0.315703 | 1.826e-09 | 1.371908 | 6.928e-09
2018-03-11 19:58 | 448597.9 | 480.0027 | 3 | 44 | 4.400384 | 2.382902 | 0.4009824 | 1.826e-09 | 1.74717 | 6.928e-09
2018-03-11 20:00 | 448717.9 | 600.0023 | 3 | 44 | 4.400383 | 2.058722 | 0.4749447 | 1.826e-09 | 2.072632 | 6.928e-09
2018-03-11 20:02 | 448837.9 | 720.0027 | 3 | 44 | 4.400365 | 1.764914 | 0.5385606 | 1.826e-09 | 2.352566 | 6.928e-09
2018-03-11 20:04 | 448957.9 | 840.0024 | 3 | 44 | 4.400376 | 1.512245 | 0.5930537 | 1.826e-09 | 2.592356 | 6.928e-09
2018-03-11 20:06 | 449077.9 | 960.0003 | 3 | 44 | 4.400372 | 1.304079 | 0.6398687 | 1.826e-09 | 2.798359 | 6.928e-09
2018-03-11 20:08 | 449197.9 | 1080.0008 | 3 | 44 | 4.400376 | 1.134083 | 0.6803995 | 1.826e-09 | 2.976709 | 6.928e-09
2018-03-11 20:10 | 449317.9 | 1200.002 | 3 | 44 | 4.400354 | 0.9944 | 0.715795 | 1.826e-09 | 3.132462 | 6.928e-09
2018-03-11 20:12 | 449437.9 | 1320.0015 | 3 | 44 | 4.400333 | 0.8776493 | 0.7469405 | 1.826e-09 | 3.269513 | 6.928e-09
2018-03-11 20:14 | 449557.9 | 1440.0011 | 3 | 44 | 4.400342 | 0.7786522 | 0.7745046 | 1.826e-09 | 3.390804 | 6.928e-09
2018-03-11 20:16 | 449677.9 | 1560.001 | 3 | 44 | 4.400357 | 0.6939468 | 0.7990094 | 1.826e-09 | 3.498634 | 6.928e-09
2018-03-11 20:18 | 449797.9 | 1680.0002 | 3 | 44 | 4.400291 | 0.6201992 | 0.820883 | 1.826e-09 | 3.594885 | 6.928e-09
2018-03-11 20:20 | 449917.9 | 1800.0023 | 3 | 44 | 4.400302 | 0.5574436 | 0.840497 | 1.826e-09 | 3.681193 | 6.928e-09
2018-03-11 20:22 | 450037.9 | 1920.0011 | 3 | 44 | 4.400301 | 0.5037479 | 0.8581698 | 1.826e-09 | 3.758959 | 6.928e-09
2018-03-11 20:24 | 450157.9 | 2040.0023 | 3 | 44 | 4.400328 | 0.458477 | 0.8741925 | 1.826e-09 | 3.829464 | 6.928e-09
2018-03-11 20:26 | 450277.9 | 2160.0018 | 3 | 44 | 4.400331 | 0.4200554 | 0.8888155 | 1.826e-09 | 3.893811 | 6.928e-09
2018-03-11 20:28 | 450397.9 | 2280.0008 | 3 | 44 | 4.400332 | 0.3870983 | 0.9022475 | 1.826e-09 | 3.952916 | 6.928e-09
2018-03-11 20:30 | 450517.9 | 2400.0003 | 3 | 44 | 4.400338 | 0.358881 | 0.9146628 | 1.826e-09 | 4.007547 | 6.928e-09
2018-03-11 20:32 | 450637.9 | 2520.0015 | 3 | 44 | 4.400337 | 0.3344917 | 0.926203 | 1.826e-09 | 4.058328 | 6.928e-09
2018-03-11 20:34 | 450757.9 | 2640.0003 | 3 | 44 | 4.400326 | 0.3132381 | 0.936982 | 1.826e-09 | 4.105759 | 6.928e-09
2018-03-11 20:36 | 450877.9 | 2760.0015 | 3 | 44 | 4.400273 | 0.2939758 | 0.9470989 | 1.826e-09 | 4.150276 | 6.928e-09
2018-03-11 20:38 | 450997.9 | 2880.0011 | 3 | 44 | 4.400312 | 0.2777977 | 0.9566291 | 1.826e-09 | 4.192212 | 6.928e-09
2018-03-11 20:40 | 451117.9 | 3000.0015 | 3 | 44 | 4.400266 | 0.2626038 | 0.9656361 | 1.826e-09 | 4.231845 | 6.928e-09
2018-03-11 20:42 | 451237.9 | 3120.0003 | 3 | 44 | 4.40028 | 0.2493248 | 0.9741684 | 1.826e-09 | 4.26939 | 6.928e-09
2018-03-11 20:44 | 451357.9 | 3240.0022 | 3 | 44 | 4.400319 | 0.237606 | 0.9822804 | 1.826e-09 | 4.305085 | 6.928e-09
2018-03-11 20:46 | 451477.9 | 3360.0002 | 3 | 44 | 4.400321 | 0.2265739 | 0.9900072 | 1.826e-09 | 4.339085 | 6.928e-09
2018-03-11 20:48 | 451597.9 | 3480.0022 | 3 | 44 | 4.400284 | 0.21628 | 0.9973835 | 1.826e-09 | 4.371543 | 6.928e-09
2018-03-11 20:50 | 451717.9 | 3600.0003 | 3 | 44 | 4.400282 | 0.207077 | 1.004439 | 1.826e-09 | 4.402588 | 6.928e-09
2018-03-11 20:52 | 451837.9 | 3720.0022 | 3 | 44 | 4.400288 | 0.1984844 | 1.011198 | 1.826e-09 | 4.432332 | 6.928e-09
2018-03-11 20:54 | 451957.9 | 3840.001 | 3 | 44 | 4.400284 | 0.1907196 | 1.017681 | 1.826e-09 | 4.46086 | 6.928e-09
2018-03-11 20:56 | 452077.9 | 3960.0023 | 3 | 44 | 4.40028 | 0.1830692 | 1.023914 | 1.826e-09 | 4.488284 | 6.928e-09
2018-03-11 20:58 | 452197.9 | 4080.0002 | 3 | 44 | 4.400301 | 0.1763573 | 1.029902 | 1.826e-09 | 4.514634 | 6.928e-09
2018-03-11 21:00 | 452317.9 | 4200.0006 | 3 | 44 | 4.400304 | 0.1701679 | 1.035671 | 1.826e-09 | 4.54002 | 6.928e-09
2018-03-11 21:02 | 452437.9 | 4320.0018 | 3 | 44 | 4.400306 | 0.1641388 | 1.041233 | 1.826e-09 | 4.564496 | 6.928e-09
2018-03-11 21:04 | 452557.9 | 4440.0023 | 3 | 44 | 4.400294 | 0.1583462 | 1.0466 | 1.826e-09 | 4.588111 | 6.928e-09
2018-03-11 21:06 | 452677.9 | 4560.0011 | 3 | 44 | 4.400272 | 0.152771 | 1.051781 | 1.826e-09 | 4.610909 | 6.928e-09
2018-03-11 21:08 | 452797.9 | 4680.0014 | 3 | 44 | 4.400268 | 0.1476784 | 1.05679 | 1.826e-09 | 4.632951 | 6.928e-09
2018-03-11 21:10 | 452917.9 | 4800.001 | 3 | 44 | 4.400299 | 0.1431866 | 1.061636 | 1.826e-09 | 4.654274 | 6.928e-09
2018-03-11 21:12 | 453037.9 | 4920.0014 | 3 | 44 | 4.400314 | 0.1387615 | 1.06633 | 1.826e-09 | 4.674928 | 6.928e-09
2018-03-11 21:14 | 453157.9 | 5040.0017 | 3 | 44 | 4.400296 | 0.1343803 | 1.070878 | 1.826e-09 | 4.694938 | 6.928e-09
2018-03-11 21:16 | 453277.9 | 5160.0006 | 3 | 44 | 4.400281 | 0.1302967 | 1.075287 | 1.826e-09 | 4.714342 | 6.928e-09
2018-03-11 21:18 | 453397.9 | 5280.0019 | 3 | 44 | 4.400298 | 0.1266193 | 1.079566 | 1.826e-09 | 4.733169 | 6.928e-09
2018-03-11 21:20 | 453517.9 | 5400.0023 | 3 | 44 | 4.400331 | 0.1233711 | 1.083721 | 1.826e-09 | 4.751451 | 6.928e-09
2018-03-11 21:22 | 453637.9 | 5520.0027 | 3 | 44 | 4.400237 | 0.1193199 | 1.087758 | 1.826e-09 | 4.769219 | 6.928e-09
2018-03-11 21:24 | 453757.9 | 5640.0023 | 3 | 44 | 4.400281 | 0.1163216 | 1.091688 | 1.826e-09 | 4.786511 | 6.928e-09
2018-03-11 21:26 | 453877.9 | 5760.0003 | 3 | 44 | 4.400291 | 0.1133442 | 1.095509 | 1.826e-09 | 4.803324 | 6.928e-09
2018-03-11 21:28 | 453997.9 | 5880.0006 | 3 | 44 | 4.400275 | 0.1104012 | 1.09923 | 1.826e-09 | 4.819695 | 6.928e-09
2018-03-11 21:30 | 454117.9 | 6000.0019 | 3 | 44 | 4.400281 | 0.1075134 | 1.10286 | 1.826e-09 | 4.835669 | 6.928e-09
2018-03-11 21:32 | 454237.9 | 6120.0006 | 3 | 44 | 4.400272 | 0.1049213 | 1.106399 | 1.826e-09 | 4.851244 | 6.928e-09
2018-03-11 21:34 | 454357.9 | 6240.001 | 3 | 44 | 4.400279 | 0.102356 | 1.109849 | 1.826e-09 | 4.866423 | 6.928e-09
2018-03-11 21:36 | 454477.9 | 6360.0006 | 3 | 44 | 4.400248 | 0.09975243 | 1.113218 | 1.826e-09 | 4.881247 | 6.928e-09
2018-03-11 21:38 | 454597.9 | 6480.0026 | 3 | 44 | 4.400263 | 0.09747887 | 1.116505 | 1.826e-09 | 4.895713 | 6.928e-09
2018-03-11 21:40 | 454717.9 | 6600.0014 | 3 | 44 | 4.400272 | 0.09533119 | 1.119715 | 1.826e-09 | 4.909837 | 6.928e-09
2018-03-11 21:42 | 454837.9 | 6720.001 | 3 | 44 | 4.400253 | 0.09311867 | 1.122856 | 1.826e-09 | 4.923657 | 6.928e-09
2018-03-11 21:44 | 454957.9 | 6840.0001 | 3 | 44 | 4.400325 | 0.09159851 | 1.125929 | 1.826e-09 | 4.937179 | 6.928e-09
2018-03-11 21:46 | 455077.9 | 6960.0011 | 3 | 44 | 4.400285 | 0.08921814 | 1.128934 | 1.826e-09 | 4.950401 | 6.928e-09
2018-03-11 21:48 | 455197.9 | 7080.0015 | 3 | 44 | 4.40023 | 0.08716965 | 1.131873 | 1.826e-09 | 4.963335 | 6.928e-09
2018-03-11 21:50 | 455317.9 | 7200.0019 | 3 | 44 | 4.400295 | 0.08562279 | 1.134757 | 1.826e-09 | 4.976027 | 6.928e-09
2018-03-11 21:52 | 455437.9 | 7320.0015 | 3 | 44 | 4.400216 | 0.08344269 | 1.137579 | 1.826e-09 | 4.988441 | 6.928e-09
2018-03-11 21:54 | 455557.9 | 7440.001 | 3 | 44 | 4.400302 | 0.08242989 | 1.140346 | 1.826e-09 | 5.000619 | 6.928e-09
2018-03-11 21:55 | 455616.2 | 7498.2469 | 3 | 44 | 4.400277 | 0.08149719 | 1.141669 | 1.826e-09 | 5.006439 | 6.928e-09
2018-03-11 21:57 | 455736.2 | 120.0005 | 4 | 44 | 4.383803 | 0 | 1.141669 | 1.826e-09 | 5.006439 | 6.928e-09
2018-03-11 21:59 | 455856.2 | 240.0009 | 4 | 44 | 4.380178 | 0 | 1.141669 | 1.826e-09 | 5.006439 | 6.928e-09
2018-03-11 22:00 | 455916.2 | 300.0005 | 4 | 44 | 4.378581 | 0 | 1.141669 | 1.826e-09 | 5.006439 | 6.928e-09
2018-03-11 22:02 | 456036.3 | 120.0011 | 5 | 44 | 3.823835 | -3.26005 | 1.141669 | 0.1086544 | 5.006439 | 0.4226819
2018-03-11 22:04 | 456156.3 | 240.001 | 5 | 44 | 3.736675 | -3.260083 | 1.141669 | 0.2173108 | 5.006439 | 0.8333603
2018-03-11 22:06 | 456276.3 | 360.0014 | 5 | 44 | 3.655939 | -3.26005 | 1.141669 | 0.3259718 | 5.006439 | 1.234956
2018-03-11 22:08 | 456396.3 | 480.0011 | 5 | 44 | 3.580547 | -3.260064 | 1.141669 | 0.434624 | 5.006439 | 1.628042
2018-03-11 22:10 | 456516.3 | 600.0007 | 5 | 44 | 3.510195 | -3.260077 | 1.141669 | 0.5432816 | 5.006439 | 2.013227
2018-03-11 22:12 | 456636.3 | 720.0003 | 5 | 44 | 3.4466 | -3.260085 | 1.141669 | 0.6519367 | 5.006439 | 2.391103
2018-03-11 22:14 | 456756.3 | 840.0005 | 5 | 44 | 3.389356 | -3.260058 | 1.141669 | 0.7605886 | 5.006439 | 2.762432
2018-03-11 22:16 | 456876.3 | 960.0011 | 5 | 44 | 3.332016 | -3.260078 | 1.141669 | 0.8692486 | 5.006439 | 3.127655
2018-03-11 22:18 | 456996.3 | 1080.0012 | 5 | 44 | 3.261092 | -3.260094 | 1.141669 | 0.9779073 | 5.006439 | 3.486089
2018-03-11 22:20 | 457116.3 | 1200.0019 | 5 | 44 | 3.125016 | -3.260078 | 1.141669 | 1.086566 | 5.006439 | 3.834177
2018-03-11 22:21 | 457170.2 | 1253.8762 | 5 | 44 | 2.999993 | -3.260029 | 1.141669 | 1.135345 | 5.006439 | 3.98379
2018-03-11 22:23 | 457290.2 | 120.0022 | 6 | 44 | 3.75922 | 0 | 1.141669 | 1.135345 | 5.006439 | 3.98379
2018-03-11 22:25 | 457410.2 | 240.0008 | 6 | 44 | 3.788949 | 0 | 1.141669 | 1.135345 | 5.006439 | 3.98379
2018-03-11 22:26 | 457470.2 | 300.0037 | 6 | 44 | 3.798246 | 0 | 1.141669 | 1.135345 | 5.006439 | 3.98379
2018-03-11 22:26 | 457470.3 | 0.0038 | 7 | 45 | 3.798287 | 0 | 0 | 0 | 0 | 0
2018-03-11 22:26 | 457470.9 | 0.5762 | 2 | 45 | 3.996486 | 2.079617 | 0.0001566468 | 0 | 0.0006155036 | 0
2018-03-11 22:28 | 457590.9 | 120.0022 | 3 | 45 | 4.336254 | 3.259947 | 0.1083642 | 0 | 0.4639885 | 0
2018-03-11 22:30 | 457710.9 | 240.001 | 3 | 45 | 4.400385 | 3.154249 | 0.2167038 | 0 | 0.9378046 | 0
2018-03-11 22:32 | 457830.9 | 360.0021 | 3 | 45 | 4.400389 | 2.704487 | 0.3138887 | 0 | 1.365456 | 0
2018-03-11 22:34 | 457950.9 | 480.0018 | 3 | 45 | 4.400376 | 2.350426 | 0.3979904 | 0 | 1.735536 | 0
2018-03-11 22:36 | 458070.9 | 600.0023 | 3 | 45 | 4.400384 | 2.030964 | 0.4709379 | 0 | 2.056532 | 0
2018-03-11 22:38 | 458190.9 | 720.0019 | 3 | 45 | 4.400366 | 1.740185 | 0.5336717 | 0 | 2.332585 | 0
2018-03-11 22:40 | 458310.9 | 840.0007 | 3 | 45 | 4.40037 | 1.492449 | 0.5874166 | 0 | 2.569082 | 0
2018-03-11 22:42 | 458430.9 | 960.0003 | 3 | 45 | 4.400385 | 1.288132 | 0.6336302 | 0 | 2.772439 | 0
2018-03-11 22:44 | 458550.9 | 1080.0007 | 3 | 45 | 4.40036 | 1.121561 | 0.6736898 | 0 | 2.948716 | 0
2018-03-11 22:46 | 458670.9 | 1200.0019 | 3 | 45 | 4.400345 | 0.9848804 | 0.7087248 | 0 | 3.102882 | 0
2018-03-11 22:48 | 458790.9 | 1320.0006 | 3 | 45 | 4.400371 | 0.8706455 | 0.7395878 | 0 | 3.23869 | 0
2018-03-11 22:50 | 458910.9 | 1440.0002 | 3 | 45 | 4.400293 | 0.7730007 | 0.7669371 | 0 | 3.359036 | 0
2018-03-11 22:52 | 459030.9 | 1560.0023 | 3 | 45 | 4.400356 | 0.6901627 | 0.7912902 | 0 | 3.466198 | 0
2018-03-11 22:54 | 459150.9 | 1680.0018 | 3 | 45 | 4.400347 | 0.6184769 | 0.8130629 | 0 | 3.562005 | 0
2018-03-11 22:56 | 459270.9 | 1800.0022 | 3 | 45 | 4.400341 | 0.5565586 | 0.8326137 | 0 | 3.648036 | 0
2018-03-11 22:58 | 459390.9 | 1920.0003 | 3 | 45 | 4.400283 | 0.5034122 | 0.8502614 | 0 | 3.725691 | 0
2018-03-11 23:00 | 459510.9 | 2040.0008 | 3 | 45 | 4.400328 | 0.4589577 | 0.8662858 | 0 | 3.796204 | 0
2018-03-11 23:02 | 459630.9 | 2160 | 3 | 45 | 4.400336 | 0.4208393 | 0.8809322 | 0 | 3.860652 | 0
2018-03-11 23:04 | 459750.9 | 2280.0015 | 3 | 45 | 4.400265 | 0.387701 | 0.8944009 | 0 | 3.919919 | 0
2018-03-11 23:06 | 459870.9 | 2400.0019 | 3 | 45 | 4.400294 | 0.3600426 | 0.9068613 | 0 | 3.974749 | 0
2018-03-11 23:08 | 459990.9 | 2520.0006 | 3 | 45 | 4.400275 | 0.335659 | 0.9184529 | 0 | 4.025755 | 0
2018-03-11 23:10 | 460110.9 | 2640.0006 | 3 | 45 | 4.4003 | 0.314785 | 0.9292912 | 0 | 4.073448 | 0
2018-03-11 23:12 | 460230.9 | 2760.0022 | 3 | 45 | 4.40032 | 0.2962532 | 0.9394697 | 0 | 4.118236 | 0
2018-03-11 23:14 | 460350.9 | 2880.0009 | 3 | 45 | 4.400301 | 0.2797775 | 0.949062 | 0 | 4.160445 | 0
2018-03-11 23:16 | 460470.9 | 3000.0006 | 3 | 45 | 4.40031 | 0.2648907 | 0.958134 | 0 | 4.200365 | 0
2018-03-11 23:18 | 460590.9 | 3120.001 | 3 | 45 | 4.40031 | 0.251543 | 0.9667388 | 0 | 4.238228 | 0
2018-03-11 23:20 | 460710.9 | 3240.0022 | 3 | 45 | 4.400313 | 0.2397671 | 0.9749199 | 0 | 4.274228 | 0
2018-03-11 23:22 | 460830.9 | 3360.001 | 3 | 45 | 4.400329 | 0.2287598 | 0.9827183 | 0 | 4.308543 | 0
2018-03-11 23:24 | 460950.9 | 3480.0014 | 3 | 45 | 4.400295 | 0.2184563 | 0.9901623 | 0 | 4.341299 | 0
2018-03-11 23:26 | 461070.9 | 3600.0003 | 3 | 45 | 4.400301 | 0.2092495 | 0.9972837 | 0 | 4.372635 | 0
2018-03-11 23:28 | 461190.9 | 3720.0008 | 3 | 45 | 4.400314 | 0.2006874 | 1.004106 | 0 | 4.402654 | 0
2018-03-11 23:30 | 461310.9 | 3840.0002 | 3 | 45 | 4.400274 | 0.1922283 | 1.010652 | 0 | 4.431459 | 0
2018-03-11 23:32 | 461430.9 | 3960.0007 | 3 | 45 | 4.400262 | 0.1848736 | 1.016938 | 0 | 4.459119 | 0
2018-03-11 23:34 | 461550.9 | 4080.0003 | 3 | 45 | 4.400319 | 0.178215 | 1.022987 | 0 | 4.485735 | 0
2018-03-11 23:36 | 461670.9 | 4200.0005 | 3 | 45 | 4.400311 | 0.1716366 | 1.028807 | 0 | 4.511348 | 0
2018-03-11 23:38 | 461790.9 | 4320.0019 | 3 | 45 | 4.400276 | 0.1652966 | 1.03442 | 0 | 4.536044 | 0
2018-03-11 23:40 | 461910.9 | 4440.0023 | 3 | 45 | 4.400262 | 0.1594696 | 1.039834 | 0 | 4.559871 | 0
2018-03-11 23:42 | 462030.9 | 4560.0011 | 3 | 45 | 4.400277 | 0.1542664 | 1.045066 | 0 | 4.582892 | 0
2018-03-11 23:44 | 462150.9 | 4680.0023 | 3 | 45 | 4.400299 | 0.149374 | 1.050121 | 0 | 4.605134 | 0
2018-03-11 23:46 | 462270.9 | 4800.0002 | 3 | 45 | 4.400325 | 0.1446667 | 1.055013 | 0 | 4.626662 | 0
2018-03-11 23:48 | 462390.9 | 4920.0013 | 3 | 45 | 4.400281 | 0.1398506 | 1.059748 | 0 | 4.647495 | 0
2018-03-11 23:50 | 462510.9 | 5040.0002 | 3 | 45 | 4.400277 | 0.1354313 | 1.064335 | 0 | 4.66768 | 0
2018-03-11 23:52 | 462630.9 | 5160.0021 | 3 | 45 | 4.400315 | 0.1317863 | 1.068786 | 0 | 4.687265 | 0
2018-03-11 23:54 | 462750.9 | 5280.001 | 3 | 45 | 4.400301 | 0.1276894 | 1.073107 | 0 | 4.706278 | 0
2018-03-11 23:56 | 462870.9 | 5400.0005 | 3 | 45 | 4.400293 | 0.1240997 | 1.077299 | 0 | 4.724723 | 0
2018-03-11 23:58 | 462990.9 | 5520.0004 | 3 | 45 | 4.400306 | 0.1207733 | 1.081372 | 0 | 4.742648 | 0
2018-03-12 | 463110.9 | 5640.0023 | 3 | 45 | 4.400291 | 0.1174526 | 1.085335 | 0 | 4.760086 | 0
2018-03-12 00:02 | 463230.9 | 5760.002 | 3 | 45 | 4.400283 | 0.1141415 | 1.08919 | 0 | 4.777047 | 0
2018-03-12 00:04 | 463350.9 | 5880.0012 | 3 | 45 | 4.400291 | 0.1112041 | 1.092943 | 0 | 4.793561 | 0
2018-03-12 00:06 | 463470.9 | 6000.002 | 3 | 45 | 4.400275 | 0.1083126 | 1.096598 | 0 | 4.809647 | 0
2018-03-12 00:08 | 463590.9 | 6120.0023 | 3 | 45 | 4.400301 | 0.1056709 | 1.100164 | 0 | 4.825337 | 0
2018-03-12 00:10 | 463710.9 | 6240.001 | 3 | 45 | 4.400185 | 0.1023197 | 1.103634 | 0 | 4.840607 | 0
2018-03-12 00:12 | 463830.9 | 6360.0014 | 3 | 45 | 4.400296 | 0.100893 | 1.107028 | 0 | 4.85554 | 0
2018-03-12 00:14 | 463950.9 | 6480.0009 | 3 | 45 | 4.400267 | 0.09819412 | 1.110338 | 0 | 4.870105 | 0
2018-03-12 00:16 | 464070.9 | 6600.0006 | 3 | 45 | 4.400289 | 0.09636116 | 1.113573 | 0 | 4.88434 | 0
2018-03-12 00:18 | 464190.9 | 6720.0002 | 3 | 45 | 4.400302 | 0.09404755 | 1.116738 | 0 | 4.898269 | 0
2018-03-12 00:20 | 464310.9 | 6840.0013 | 3 | 45 | 4.400237 | 0.09161186 | 1.119833 | 0 | 4.911888 | 0
2018-03-12 00:22 | 464430.9 | 6960.0004 | 3 | 45 | 4.400305 | 0.09011269 | 1.122862 | 0 | 4.925214 | 0
2018-03-12 00:24 | 464550.9 | 7080.0015 | 3 | 45 | 4.400278 | 0.087890625 | 1.125823 | 0 | 4.938244 | 0
2018-03-12 00:26 | 464670.9 | 7200.0019 | 3 | 45 | 4.400255 | 0.08601952 | 1.128723 | 0 | 4.951004 | 0
2018-03-12 00:28 | 464790.9 | 7320.0015 | 3 | 45 | 4.400278 | 0.084589 | 1.13156 | 0 | 4.963489 | 0
2018-03-12 00:30 | 464910.9 | 7440.0019 | 3 | 45 | 4.400297 | 0.08279228 | 1.134347 | 0 | 4.975753 | 0
2018-03-12 00:31 | 465017.3 | 7546.3717 | 3 | 45 | 4.400324 | 0.08149529 | 1.136769 | 0 | 4.986408 | 0
2018-03-12 00:33 | 465137.3 | 120.0012 | 4 | 45 | 4.383647 | 0 | 1.136769 | 0 | 4.986408 | 0
2018-03-12 00:35 | 465257.3 | 240.0009 | 4 | 45 | 4.379998 | 0 | 1.136769 | 0 | 4.986408 | 0
2018-03-12 00:36 | 465317.3 | 300.002 | 4 | 45 | 4.37843 | 0 | 1.136769 | 0 | 4.986408 | 0
2018-03-12 00:38 | 465437.4 | 120.0005 | 5 | 45 | 3.817717 | -3.26006 | 1.136769 | 0.1086546 | 4.986408 | 0.422023
2018-03-12 00:40 | 465557.4 | 240.0001 | 5 | 45 | 3.730612 | -3.260089 | 1.136769 | 0.2173114 | 4.986408 | 0.8320402
2018-03-12 00:42 | 465677.4 | 360.0013 | 5 | 45 | 3.650089 | -3.260056 | 1.136769 | 0.3259674 | 4.986408 | 1.232965
2018-03-12 00:44 | 465797.4 | 480.0016 | 5 | 45 | 3.57508 | -3.260078 | 1.136769 | 0.4346178 | 4.986408 | 1.625426
2018-03-12 00:46 | 465917.4 | 600.0008 | 5 | 45 | 3.504985 | -3.260039 | 1.136769 | 0.5432798 | 4.986408 | 2.010045
2018-03-12 00:48 | 466037.4 | 720.0013 | 5 | 45 | 3.441109 | -3.260102 | 1.136769 | 0.6519387 | 4.986408 | 2.387354
2018-03-12 00:50 | 466157.4 | 840.0003 | 5 | 45 | 3.382813 | -3.260058 | 1.136769 | 0.7605938 | 4.986408 | 2.758056
2018-03-12 00:52 | 466277.4 | 960.0025 | 5 | 45 | 3.323601 | -3.260094 | 1.136769 | 0.8692548 | 4.986408 | 3.122469
2018-03-12 00:54 | 466397.4 | 1080.0004 | 5 | 45 | 3.248987 | -3.260054 | 1.136769 | 0.9779093 | 4.986408 | 3.479805
2018-03-12 00:56 | 466517.4 | 1200.0007 | 5 | 45 | 3.100132 | -3.26012 | 1.136769 | 1.086571 | 4.986408 | 3.826046
2018-03-12 00:57 | 466559.3 | 1241.9124 | 5 | 45 | 2.999999 | -3.260077 | 1.136769 | 1.12452 | 4.986408 | 3.941893
2018-03-12 00:59 | 466679.4 | 120.0019 | 6 | 45 | 3.762518 | 0 | 1.136769 | 1.12452 | 4.986408 | 3.941893
2018-03-12 01:01 | 466799.4 | 240 | 6 | 45 | 3.792199 | 0 | 1.136769 | 1.12452 | 4.986408 | 3.941893
2018-03-12 01:02 | 466859.4 | 300.0028 | 6 | 45 | 3.801301 | 0 | 1.136769 | 1.12452 | 4.986408 | 3.941893
2018-03-12 01:02 | 466859.4 | 0.0022 | 7 | 46 | 3.801343 | 0 | 0 | 0 | 0 | 0
2018-03-12 01:02 | 466860 | 0.5568 | 2 | 46 | 3.997969 | 2.029619 | 0.0001516576 | 5e-12 | 0.0005964232 | 1.9e-11
2018-03-12 01:04 | 466980 | 120.0006 | 3 | 46 | 4.346344 | 3.25992 | 0.1083616 | 5e-12 | 0.4650071 | 1.9e-11
2018-03-12 01:06 | 467100 | 240.0012 | 3 | 46 | 4.40039 | 3.081173 | 0.2160568 | 5e-12 | 0.9368582 | 1.9e-11
2018-03-12 01:08 | 467220 | 360.0015 | 3 | 46 | 4.400387 | 2.649574 | 0.3111821 | 5e-12 | 1.355447 | 1.9e-11
2018-03-12 01:10 | 467340.1 | 480.002 | 3 | 46 | 4.400369 | 2.302769 | 0.3935868 | 5e-12 | 1.718058 | 1.9e-11
2018-03-12 01:12 | 467460.1 | 600.0031 | 3 | 46 | 4.400379 | 1.988415 | 0.4650381 | 5e-12 | 2.032471 | 1.9e-11
2018-03-12 01:14 | 467580 | 720.0012 | 3 | 46 | 4.400349 | 1.704882 | 0.5264832 | 5e-12 | 2.302853 | 1.9e-11
2018-03-12 01:16 | 467700 | 840.0007 | 3 | 46 | 4.400371 | 1.46402 | 0.5791711 | 5e-12 | 2.534699 | 1.9e-11
2018-03-12 01:18 | 467820 | 960.0011 | 3 | 46 | 4.400382 | 1.265909 | 0.6245489 | 5e-12 | 2.734378 | 1.9e-11
2018-03-12 01:20 | 467940 | 1080.0006 | 3 | 46 | 4.400382 | 1.10474 | 0.6639569 | 5e-12 | 2.907787 | 1.9e-11
2018-03-12 01:22 | 468060 | 1200.0011 | 3 | 46 | 4.400337 | 0.9713364 | 0.6984853 | 5e-12 | 3.059725 | 1.9e-11
2018-03-12 01:24 | 468180 | 1320.0006 | 3 | 46 | 4.40037 | 0.8601913 | 0.728954 | 5e-12 | 3.193797 | 1.9e-11
2018-03-12 01:26 | 468300 | 1440.0001 | 3 | 46 | 4.400352 | 0.7652569 | 0.7559971 | 5e-12 | 3.312796 | 1.9e-11
2018-03-12 01:28 | 468420 | 1560.0005 | 3 | 46 | 4.400363 | 0.6839581 | 0.7801116 | 5e-12 | 3.418908 | 1.9e-11
2018-03-12 01:30 | 468540 | 1680 | 3 | 46 | 4.400338 | 0.6136742 | 0.8017029 | 5e-12 | 3.513917 | 1.9e-11
2018-03-12 01:32 | 468660.1 | 1800.0022 | 3 | 46 | 4.400325 | 0.5531673 | 0.8211185 | 5e-12 | 3.599352 | 1.9e-11
2018-03-12 01:34 | 468780 | 1920.0003 | 3 | 46 | 4.400328 | 0.5013638 | 0.8386704 | 5e-12 | 3.676586 | 1.9e-11
2018-03-12 01:36 | 468900 | 2040.0016 | 3 | 46 | 4.40031 | 0.4573154 | 0.8546289 | 5e-12 | 3.746809 | 1.9e-11
2018-03-12 01:38 | 469020 | 2160.0003 | 3 | 46 | 4.400321 | 0.4197903 | 0.8692316 | 5e-12 | 3.811066 | 1.9e-11
2018-03-12 01:40 | 469140.1 | 2280.0022 | 3 | 46 | 4.400342 | 0.3878727 | 0.8826754 | 5e-12 | 3.870223 | 1.9e-11
2018-03-12 01:42 | 469260 | 2400.0011 | 3 | 46 | 4.400316 | 0.3600311 | 0.895122 | 5e-12 | 3.924992 | 1.9e-11
2018-03-12 01:44 | 469380.1 | 2520.0022 | 3 | 46 | 4.400275 | 0.3356342 | 0.9067149 | 5e-12 | 3.976004 | 1.9e-11
2018-03-12 01:46 | 469500 | 2640.0011 | 3 | 46 | 4.400325 | 0.3154392 | 0.9175595 | 5e-12 | 4.023724 | 1.9e-11
2018-03-12 01:48 | 469620 | 2760.0014 | 3 | 46 | 4.400304 | 0.2966404 | 0.9277487 | 5e-12 | 4.06856 | 1.9e-11
2018-03-12 01:50 | 469740 | 2880.001 | 3 | 46 | 4.400307 | 0.2803154 | 0.937357 | 5e-12 | 4.110839 | 1.9e-11
2018-03-12 01:52 | 469860.1 | 3000.0022 | 3 | 46 | 4.400306 | 0.2655983 | 0.9464499 | 5e-12 | 4.150851 | 1.9e-11
2018-03-12 01:54 | 469980 | 3120.0008 | 3 | 46 | 4.400261 | 0.2519417 | 0.9550761 | 5e-12 | 4.188808 | 1.9e-11
2018-03-12 01:56 | 470100.1 | 3240.003 | 3 | 46 | 4.40028 | 0.2400875 | 0.9632821 | 5e-12 | 4.224917 | 1.9e-11
2018-03-12 01:58 | 470220 | 3360.0003 | 3 | 46 | 4.400308 | 0.2294445 | 0.9711034 | 5e-12 | 4.259333 | 1.9e-11
2018-03-12 02:00 | 470340.1 | 3480.0023 | 3 | 46 | 4.400258 | 0.2187614 | 0.9785746 | 5e-12 | 4.292209 | 1.9e-11
2018-03-12 02:02 | 470460 | 3600.0003 | 3 | 46 | 4.400301 | 0.2098618 | 0.9857191 | 5e-12 | 4.323647 | 1.9e-11
2018-03-12 02:04 | 470580.1 | 3720.0023 | 3 | 46 | 4.400281 | 0.2010384 | 0.9925645 | 5e-12 | 4.353768 | 1.9e-11
2018-03-12 02:06 | 470700 | 3840.0003 | 3 | 46 | 4.400285 | 0.1929302 | 0.9991307 | 5e-12 | 4.382661 | 1.9e-11
2018-03-12 02:08 | 470820 | 3960.0007 | 3 | 46 | 4.400292 | 0.1856174 | 1.005435 | 5e-12 | 4.410403 | 1.9e-11
2018-03-12 02:10 | 470940 | 4080.0011 | 3 | 46 | 4.400297 | 0.1785545 | 1.011501 | 5e-12 | 4.437093 | 1.9e-11
2018-03-12 02:12 | 471060 | 4200.0006 | 3 | 46 | 4.400301 | 0.1719971 | 1.017339 | 5e-12 | 4.462784 | 1.9e-11
2018-03-12 02:14 | 471180 | 4320 | 3 | 46 | 4.400297 | 0.1659985 | 1.022967 | 5e-12 | 4.48755 | 1.9e-11
2018-03-12 02:16 | 471300.1 | 4440.0022 | 3 | 46 | 4.400317 | 0.1601906 | 1.0284 | 5e-12 | 4.511453 | 1.9e-11
2018-03-12 02:18 | 471420 | 4560.0002 | 3 | 46 | 4.400269 | 0.1546154 | 1.033644 | 5e-12 | 4.534528 | 1.9e-11
2018-03-12 02:20 | 471540 | 4680.0007 | 3 | 46 | 4.400259 | 0.1495476 | 1.038713 | 5e-12 | 4.556834 | 1.9e-11
2018-03-12 02:22 | 471660 | 4800.0002 | 3 | 46 | 4.40028 | 0.1447525 | 1.043617 | 5e-12 | 4.578416 | 1.9e-11
2018-03-12 02:24 | 471780 | 4920.0016 | 3 | 46 | 4.400267 | 0.1402359 | 1.048364 | 5e-12 | 4.599304 | 1.9e-11
2018-03-12 02:26 | 471900 | 5040.0012 | 3 | 46 | 4.400294 | 0.1358814 | 1.052965 | 5e-12 | 4.619547 | 1.9e-11
2018-03-12 02:28 | 472020.1 | 5160.0031 | 3 | 46 | 4.400295 | 0.1318016 | 1.057425 | 5e-12 | 4.639173 | 1.9e-11
2018-03-12 02:30 | 472140 | 5280.0002 | 3 | 46 | 4.400272 | 0.1280975 | 1.061749 | 5e-12 | 4.658198 | 1.9e-11
2018-03-12 02:32 | 472260 | 5400.0015 | 3 | 46 | 4.400291 | 0.1243572 | 1.065954 | 5e-12 | 4.676705 | 1.9e-11
2018-03-12 02:34 | 472380 | 5520.001 | 3 | 46 | 4.400279 | 0.1207714 | 1.070037 | 5e-12 | 4.694669 | 1.9e-11
2018-03-12 02:36 | 472500 | 5640.0006 | 3 | 46 | 4.400316 | 0.1178131 | 1.074008 | 5e-12 | 4.712145 | 1.9e-11
2018-03-12 02:38 | 472620 | 5760.0001 | 3 | 46 | 4.400258 | 0.1140976 | 1.077873 | 5e-12 | 4.729149 | 1.9e-11
2018-03-12 02:40 | 472740.1 | 5880.0022 | 3 | 46 | 4.400286 | 0.1114883 | 1.081634 | 5e-12 | 4.745699 | 1.9e-11
2018-03-12 02:42 | 472860 | 6000.001 | 3 | 46 | 4.400286 | 0.1086044 | 1.085301 | 5e-12 | 4.761836 | 1.9e-11
2018-03-12 02:44 | 472980 | 6120.0015 | 3 | 46 | 4.400283 | 0.106039 | 1.088875 | 5e-12 | 4.777563 | 1.9e-11
2018-03-12 02:46 | 473100 | 6240.0019 | 3 | 46 | 4.400291 | 0.1034031 | 1.092358 | 5e-12 | 4.792889 | 1.9e-11
2018-03-12 02:48 | 473220 | 6360.0015 | 3 | 46 | 4.400262 | 0.1008053 | 1.095757 | 5e-12 | 4.807847 | 1.9e-11
2018-03-12 02:50 | 473340 | 6480.0012 | 3 | 46 | 4.400264 | 0.09818459 | 1.099078 | 5e-12 | 4.822458 | 1.9e-11
2018-03-12 02:52 | 473460 | 6600.0016 | 3 | 46 | 4.400281 | 0.0963726 | 1.102313 | 5e-12 | 4.836692 | 1.9e-11
2018-03-12 02:54 | 473580 | 6720 | 3 | 46 | 4.400281 | 0.0942173 | 1.105484 | 5e-12 | 4.850646 | 1.9e-11
2018-03-12 02:56 | 473700 | 6840.0013 | 3 | 46 | 4.400279 | 0.09194756 | 1.108586 | 5e-12 | 4.864295 | 1.9e-11
2018-03-12 02:58 | 473820 | 6960.0011 | 3 | 46 | 4.40024 | 0.08972549 | 1.111615 | 5e-12 | 4.877624 | 1.9e-11
2018-03-12 03:00 | 473940.1 | 7080.0023 | 3 | 46 | 4.400291 | 0.0882988 | 1.114581 | 5e-12 | 4.890674 | 1.9e-11
2018-03-12 03:02 | 474060 | 7200.0003 | 3 | 46 | 4.400252 | 0.08603859 | 1.117487 | 5e-12 | 4.903464 | 1.9e-11
2018-03-12 03:04 | 474180.1 | 7320.0031 | 3 | 46 | 4.40029 | 0.08459854 | 1.120332 | 5e-12 | 4.915983 | 1.9e-11
2018-03-12 03:06 | 474300 | 7440.0019 | 3 | 46 | 4.400263 | 0.08279228 | 1.123118 | 5e-12 | 4.928242 | 1.9e-11
2018-03-12 03:08 | 474392.3 | 7532.2102 | 3 | 46 | 4.400261 | 0.0814991 | 1.125222 | 5e-12 | 4.9375 | 1.9e-11
2018-03-12 03:10 | 474512.3 | 120.0005 | 4 | 46 | 4.383413 | 0 | 1.125222 | 5e-12 | 4.9375 | 1.9e-11
2018-03-12 03:12 | 474632.3 | 240.0018 | 4 | 46 | 4.37973 | 0 | 1.125222 | 5e-12 | 4.9375 | 1.9e-11
2018-03-12 03:13 | 474692.3 | 300.0014 | 4 | 46 | 4.37815 | 0 | 1.125222 | 5e-12 | 4.9375 | 1.9e-11
2018-03-12 03:15 | 474812.4 | 120.0013 | 5 | 46 | 3.811838 | -3.260118 | 1.125222 | 0.1086488 | 4.9375 | 0.4213984
2018-03-12 03:17 | 474932.4 | 240.0002 | 5 | 46 | 3.72426 | -3.260102 | 1.125222 | 0.2173049 | 4.9375 | 0.8307506
2018-03-12 03:19 | 475052.4 | 360.0006 | 5 | 46 | 3.643225 | -3.260094 | 1.125222 | 0.3259591 | 4.9375 | 1.23095
2018-03-12 03:21 | 475172.4 | 480.0017 | 5 | 46 | 3.567756 | -3.260094 | 1.125222 | 0.4346175 | 4.9375 | 1.622672
2018-03-12 03:23 | 475292.4 | 600.0011 | 5 | 46 | 3.497233 | -3.260106 | 1.125222 | 0.5432733 | 4.9375 | 2.00645
2018-03-12 03:25 | 475412.4 | 720.0008 | 5 | 46 | 3.433132 | -3.260075 | 1.125222 | 0.651926 | 4.9375 | 2.382884
2018-03-12 03:27 | 475532.4 | 840.0005 | 5 | 46 | 3.374527 | -3.260087 | 1.125222 | 0.7605829 | 4.9375 | 2.75271
2018-03-12 03:29 | 475652.4 | 960.0018 | 5 | 46 | 3.31352 | -3.260104 | 1.125222 | 0.8692374 | 4.9375 | 3.116123
2018-03-12 03:31 | 475772.4 | 1080.0006 | 5 | 46 | 3.234101 | -3.260069 | 1.125222 | 0.9778925 | 4.9375 | 3.472155
2018-03-12 03:33 | 475892.4 | 1200.0001 | 5 | 46 | 3.067869 | -3.260115 | 1.125222 | 1.086548 | 4.9375 | 3.816006
2018-03-12 03:33 | 475920 | 1227.5875 | 5 | 46 | 2.999996 | -3.260085 | 1.125222 | 1.111531 | 4.9375 | 3.891827
2018-03-12 03:35 | 476040 | 120.0013 | 6 | 46 | 3.76633 | 0 | 1.125222 | 1.111531 | 4.9375 | 3.891827
2018-03-12 03:37 | 476160 | 240.0007 | 6 | 46 | 3.796271 | 0 | 1.125222 | 1.111531 | 4.9375 | 3.891827
2018-03-12 03:38 | 476220 | 300.0021 | 6 | 46 | 3.805272 | 0 | 1.125222 | 1.111531 | 4.9375 | 3.891827
2018-03-12 03:38 | 476220 | 0.0025 | 7 | 47 | 3.805288 | 0 | 0 | 0 | 0 | 0
2018-03-12 03:38 | 476220.7 | 0.5483 | 2 | 47 | 3.998118 | 1.957321 | 0.000140479 | 0 | 0.0005525734 | 0
2018-03-12 03:40 | 476340.7 | 120.0015 | 3 | 47 | 4.356978 | 3.259943 | 0.1083562 | 0 | 0.4661016 | 0
2018-03-12 03:42 | 476460.7 | 240.0011 | 3 | 47 | 4.400421 | 3.012753 | 0.215066 | 0 | 0.9343544 | 0
2018-03-12 03:44 | 476580.7 | 360.003 | 3 | 47 | 4.400371 | 2.595304 | 0.3081931 | 0 | 1.344149 | 0
2018-03-12 03:46 | 476700.7 | 480.0003 | 3 | 47 | 4.400378 | 2.256504 | 0.388924 | 0 | 1.699396 | 0
2018-03-12 03:48 | 476820.7 | 600.0007 | 3 | 47 | 4.400396 | 1.950314 | 0.4589582 | 0 | 2.007573 | 0
2018-03-12 03:50 | 476940.7 | 720.0011 | 3 | 47 | 4.400366 | 1.674025 | 0.5192485 | 0 | 2.272873 | 0
2018-03-12 03:52 | 477060.7 | 840.0004 | 3 | 47 | 4.400345 | 1.438908 | 0.5710074 | 0 | 2.500631 | 0
2018-03-12 03:54 | 477180.7 | 960.0019 | 3 | 47 | 4.400348 | 1.24638 | 0.6156538 | 0 | 2.697091 | 0
2018-03-12 03:56 | 477300.7 | 1080.0006 | 3 | 47 | 4.400367 | 1.089558 | 0.6544973 | 0 | 2.868016 | 0
2018-03-12 03:58 | 477420.7 | 1200.0002 | 3 | 47 | 4.400365 | 0.9599972 | 0.6885821 | 0 | 3.018002 | 0
2018-03-12 04:00 | 477540.7 | 1320.0023 | 3 | 47 | 4.400338 | 0.8507576 | 0.7187054 | 0 | 3.150554 | 0
2018-03-12 04:02 | 477660.7 | 1440.0019 | 3 | 47 | 4.400338 | 0.7579327 | 0.7454782 | 0 | 3.268364 | 0
2018-03-12 04:04 | 477780.7 | 1560.0017 | 3 | 47 | 4.400355 | 0.6782894 | 0.7693784 | 0 | 3.373533 | 0
2018-03-12 04:06 | 477900.7 | 1680 | 3 | 47 | 4.400365 | 0.6094189 | 0.7908043 | 0 | 3.467814 | 0
2018-03-12 04:08 | 478020.7 | 1800.0031 | 3 | 47 | 4.40033 | 0.5498066 | 0.810097 | 0 | 3.552709 | 0
2018-03-12 04:10 | 478140.7 | 1920.0019 | 3 | 47 | 4.400348 | 0.4993382 | 0.8275547 | 0 | 3.629528 | 0
2018-03-12 04:12 | 478260.7 | 2040.0004 | 3 | 47 | 4.400284 | 0.4551983 | 0.8434441 | 0 | 3.699447 | 0
2018-03-12 04:14 | 478380.7 | 2160.0018 | 3 | 47 | 4.400347 | 0.418745 | 0.8579932 | 0 | 3.763467 | 0
2018-03-12 04:16 | 478500.7 | 2280.0012 | 3 | 47 | 4.400293 | 0.3865108 | 0.8714 | 0 | 3.822462 | 0
2018-03-12 04:18 | 478620.7 | 2400.0002 | 3 | 47 | 4.400317 | 0.3593483 | 0.8838223 | 0 | 3.877124 | 0
2018-03-12 04:20 | 478740.7 | 2520.003 | 3 | 47 | 4.400265 | 0.3352566 | 0.895394 | 0 | 3.928043 | 0
2018-03-12 04:22 | 478860.7 | 2640.0018 | 3 | 47 | 4.400306 | 0.3146629 | 0.9062253 | 0 | 3.975704 | 0
2018-03-12 04:24 | 478980.7 | 2760.0006 | 3 | 47 | 4.400324 | 0.2966099 | 0.9164026 | 0 | 4.020487 | 0
2018-03-12 04:26 | 479100.7 | 2880.0002 | 3 | 47 | 4.400301 | 0.2799397 | 0.9260014 | 0 | 4.062725 | 0
2018-03-12 04:28 | 479220.7 | 3000.0023 | 3 | 47 | 4.400307 | 0.2651978 | 0.9350832 | 0 | 4.102687 | 0
2018-03-12 04:30 | 479340.7 | 3120.0003 | 3 | 47 | 4.400308 | 0.2519379 | 0.9436983 | 0 | 4.140596 | 0
2018-03-12 04:32 | 479460.7 | 3240.0023 | 3 | 47 | 4.400286 | 0.239748 | 0.9518925 | 0 | 4.176653 | 0
2018-03-12 04:34 | 479580.7 | 3360.0018 | 3 | 47 | 4.400259 | 0.2283859 | 0.9597003 | 0 | 4.21101 | 0
2018-03-12 04:36 | 479700.7 | 3480.0022 | 3 | 47 | 4.400308 | 0.2187195 | 0.9671533 | 0 | 4.243805 | 0
2018-03-12 04:38 | 479820.7 | 3600.0002 | 3 | 47 | 4.400289 | 0.2091217 | 0.9742821 | 0 | 4.275174 | 0
2018-03-12 04:40 | 479940.7 | 3720.0023 | 3 | 47 | 4.400267 | 0.2002869 | 0.9811086 | 0 | 4.305213 | 0
2018-03-12 04:42 | 480060.7 | 3840.0002 | 3 | 47 | 4.400269 | 0.192194 | 0.9876565 | 0 | 4.334025 | 0
2018-03-12 04:44 | 480180.7 | 3960.0014 | 3 | 47 | 4.400234 | 0.1845093 | 0.9939435 | 0 | 4.36169 | 0
2018-03-12 04:46 | 480300.7 | 4080.0011 | 3 | 47 | 4.400314 | 0.178175 | 0.9999897 | 0 | 4.388295 | 0
2018-03-12 04:48 | 480420.7 | 4200.0005 | 3 | 47 | 4.400305 | 0.1715908 | 1.005808 | 0 | 4.413898 | 0
2018-03-12 04:50 | 480540.7 | 4320.001 | 3 | 47 | 4.400259 | 0.1649094 | 1.011417 | 0 | 4.438577 | 0
2018-03-12 04:52 | 480660.7 | 4440.0014 | 3 | 47 | 4.400226 | 0.1590538 | 1.016824 | 0 | 4.462372 | 0
2018-03-12 04:54 | 480780.7 | 4560.0003 | 3 | 47 | 4.400297 | 0.1540661 | 1.022048 | 0 | 4.485357 | 0
2018-03-12 04:56 | 480900.7 | 4680.0022 | 3 | 47 | 4.400251 | 0.1487446 | 1.027096 | 0 | 4.507571 | 0
2018-03-12 04:58 | 481020.7 | 4800.0018 | 3 | 47 | 4.400288 | 0.1443253 | 1.031981 | 0 | 4.529065 | 0
2018-03-12 05:00 | 481140.7 | 4920.0007 | 3 | 47 | 4.400308 | 0.1398315 | 1.036711 | 0 | 4.54988 | 0
2018-03-12 05:02 | 481260.7 | 5040.0018 | 3 | 47 | 4.400248 | 0.1351223 | 1.041294 | 0 | 4.570048 | 0
2018-03-12 05:04 | 481380.7 | 5160.0015 | 3 | 47 | 4.400252 | 0.1310596 | 1.045738 | 0 | 4.589599 | 0
2018-03-12 05:06 | 481500.7 | 5280.0019 | 3 | 47 | 4.400263 | 0.1273193 | 1.050051 | 0 | 4.608581 | 0
2018-03-12 05:08 | 481620.7 | 5400.0013 | 3 | 47 | 4.400345 | 0.1243267 | 1.054242 | 0 | 4.627022 | 0
2018-03-12 05:10 | 481740.7 | 5520.0003 | 3 | 47 | 4.400237 | 0.1200104 | 1.058309 | 0 | 4.644918 | 0
2018-03-12 05:12 | 481860.7 | 5640.0007 | 3 | 47 | 4.400316 | 0.1174736 | 1.062268 | 0 | 4.662337 | 0
2018-03-12 05:14 | 481980.7 | 5760.001 | 3 | 47 | 4.400281 | 0.1140671 | 1.06612 | 0 | 4.679286 | 0
2018-03-12 05:16 | 482100.7 | 5880.0015 | 3 | 47 | 4.400243 | 0.1108284 | 1.069868 | 0 | 4.695781 | 0
2018-03-12 05:18 | 482220.7 | 6000.0019 | 3 | 47 | 4.400278 | 0.1082478 | 1.073524 | 0 | 4.711867 | 0
2018-03-12 05:20 | 482340.7 | 6120.0015 | 3 | 47 | 4.400292 | 0.1056519 | 1.077089 | 0 | 4.727553 | 0
2018-03-12 05:22 | 482460.7 | 6240.0001 | 3 | 47 | 4.40028 | 0.1030655 | 1.080563 | 0 | 4.74284 | 0
2018-03-12 05:24 | 482580.7 | 6360.0006 | 3 | 47 | 4.4003 | 0.1007862 | 1.083953 | 0 | 4.757758 | 0
2018-03-12 05:26 | 482700.7 | 6480.001 | 3 | 47 | 4.400216 | 0.0977993 | 1.087265 | 0 | 4.772333 | 0
2018-03-12 05:28 | 482820.7 | 6600.0013 | 3 | 47 | 4.400334 | 0.09636307 | 1.090501 | 0 | 4.786571 | 0
2018-03-12 05:30 | 482940.7 | 6720.0003 | 3 | 47 | 4.400226 | 0.09349823 | 1.093657 | 0 | 4.800457 | 0
2018-03-12 05:32 | 483060.7 | 6840.0014 | 3 | 47 | 4.400259 | 0.09160614 | 1.09675 | 0 | 4.814067 | 0
2018-03-12 05:34 | 483180.7 | 6960.0003 | 3 | 47 | 4.400271 | 0.0897541 | 1.099771 | 0 | 4.827363 | 0
2018-03-12 05:36 | 483300.7 | 7080.0004 | 3 | 47 | 4.400263 | 0.08790398 | 1.102727 | 0 | 4.840366 | 0
2018-03-12 05:38 | 483420.7 | 7200.0003 | 3 | 47 | 4.400251 | 0.08568001 | 1.105628 | 0 | 4.853132 | 0
2018-03-12 05:40 | 483540.7 | 7320.0024 | 3 | 47 | 4.40024 | 0.08421707 | 1.10846 | 0 | 4.865595 | 0
2018-03-12 05:42 | 483660.7 | 7440.0011 | 3 | 47 | 4.400293 | 0.08276749 | 1.111241 | 0 | 4.877833 | 0
2018-03-12 05:43 | 483700.1 | 7479.4051 | 3 | 47 | 4.400235 | 0.0814991 | 1.112142 | 0 | 4.881798 | 0
2018-03-12 05:45 | 483820.1 | 120.002 | 4 | 47 | 4.383135 | 0 | 1.112142 | 0 | 4.881798 | 0
2018-03-12 05:47 | 483940.1 | 240.0008 | 4 | 47 | 4.379441 | 0 | 1.112142 | 0 | 4.881798 | 0
2018-03-12 05:48 | 484000.1 | 300.0027 | 4 | 47 | 4.37785 | 0 | 1.112142 | 0 | 4.881798 | 0
2018-03-12 05:50 | 484120.2 | 120.0014 | 5 | 47 | 3.806603 | -3.260085 | 1.112142 | 0.1086575 | 4.881798 | 0.4208835
2018-03-12 05:52 | 484240.2 | 240.0019 | 5 | 47 | 3.718697 | -3.260083 | 1.112142 | 0.2173138 | 4.881798 | 0.8296461
2018-03-12 05:54 | 484360.2 | 360.0006 | 5 | 47 | 3.637588 | -3.260083 | 1.112142 | 0.3259677 | 4.881798 | 1.229237
2018-03-12 05:56 | 484480.2 | 480.001 | 5 | 47 | 3.562202 | -3.260071 | 1.112142 | 0.4346282 | 4.881798 | 1.620358
2018-03-12 05:58 | 484600.2 | 600.0013 | 5 | 47 | 3.491887 | -3.260092 | 1.112142 | 0.543286 | 4.881798 | 2.003551
2018-03-12 06:00 | 484720.2 | 720.0006 | 5 | 47 | 3.427698 | -3.260125 | 1.112142 | 0.6519403 | 4.881798 | 2.37941
2018-03-12 06:02 | 484840.2 | 840.0013 | 5 | 47 | 3.368628 | -3.260092 | 1.112142 | 0.7606015 | 4.881798 | 2.748642
2018-03-12 06:04 | 484960.2 | 960.0009 | 5 | 47 | 3.306217 | -3.260039 | 1.112142 | 0.869261 | 4.881798 | 3.111362
2018-03-12 06:06 | 485080.2 | 1080.0003 | 5 | 47 | 3.223126 | -3.260089 | 1.112142 | 0.9779155 | 4.881798 | 3.466429
2018-03-12 06:08 | 485200.2 | 1200.0017 | 5 | 47 | 3.044164 | -3.260085 | 1.112142 | 1.086574 | 4.881798 | 3.808523
2018-03-12 06:08 | 485217.9 | 1217.6672 | 5 | 47 | 2.999982 | -3.260094 | 1.112142 | 1.102567 | 4.881798 | 3.856861
2018-03-12 06:10 | 485337.9 | 120.0003 | 6 | 47 | 3.769532 | 0 | 1.112142 | 1.102567 | 4.881798 | 3.856861
2018-03-12 06:12 | 485457.9 | 240.0018 | 6 | 47 | 3.799568 | 0 | 1.112142 | 1.102567 | 4.881798 | 3.856861
2018-03-12 06:13 | 485517.9 | 300.0012 | 6 | 47 | 3.808528 | 0 | 1.112142 | 1.102567 | 4.881798 | 3.856861
2018-03-12 06:13 | 485518 | 0.0024 | 7 | 48 | 3.808627 | 0 | 0 | 0 | 0 | 0
2018-03-12 06:13 | 485518.6 | 0.5377 | 2 | 48 | 3.999094 | 1.908537 | 0.0001347176 | 0 | 0.0005302209 | 0
2018-03-12 06:15 | 485638.6 | 120.0022 | 3 | 48 | 4.365108 | 3.259926 | 0.1083501 | 0 | 0.4669411 | 0
2018-03-12 06:17 | 485758.6 | 240.0018 | 3 | 48 | 4.400379 | 2.963385 | 0.2141176 | 0 | 0.9314952 | 0
2018-03-12 06:19 | 485878.6 | 360.0007 | 3 | 48 | 4.400366 | 2.55442 | 0.3057752 | 0 | 1.334824 | 0
2018-03-12 06:21 | 485998.6 | 480.0011 | 3 | 48 | 4.400358 | 2.221472 | 0.3852403 | 0 | 1.6845 | 0
2018-03-12 06:23 | 486118.6 | 600.0014 | 3 | 48 | 4.400395 | 1.920273 | 0.4541838 | 0 | 1.987878 | 0
2018-03-12 06:25 | 486238.6 | 720.0003 | 3 | 48 | 4.400392 | 1.650417 | 0.5135778 | 0 | 2.249234 | 0
2018-03-12 06:27 | 486358.6 | 840.0023 | 3 | 48 | 4.400372 | 1.420769 | 0.5646338 | 0 | 2.473898 | 0
2018-03-12 06:29 | 486478.6 | 960.0011 | 3 | 48 | 4.400365 | 1.232306 | 0.6087349 | 0 | 2.667959 | 0
2018-03-12 06:31 | 486598.6 | 1080.0023 | 3 | 48 | 4.40036 | 1.079132 | 0.6471661 | 0 | 2.83707 | 0
2018-03-12 06:33 | 486718.6 | 1200.0003 | 3 | 48 | 4.40036 | 0.9524231 | 0.6809545 | 0 | 2.985751 | 0
2018-03-12 06:35 | 486838.6 | 1320.0015 | 3 | 48 | 4.400315 | 0.8455181 | 0.7108721 | 0 | 3.117399 | 0
2018-03-12 06:37 | 486958.6 | 1440.0019 | 3 | 48 | 4.400369 | 0.7551384 | 0.7375072 | 0 | 3.234603 | 0
2018-03-12 06:39 | 487078.6 | 1560.0006 | 3 | 48 | 4.400328 | 0.6762772 | 0.7613274 | 0 | 3.33942 | 0
2018-03-12 06:41 | 487198.6 | 1680.0018 | 3 | 48 | 4.400342 | 0.6088848 | 0.7827195 | 0 | 3.433552 | 0
2018-03-12 06:43 | 487318.6 | 1800.0002 | 3 | 48 | 4.400358 | 0.55056 | 0.8020094 | 0 | 3.518434 | 0
2018-03-12 06:45 | 487438.6 | 1920.0018 | 3 | 48 | 4.400307 | 0.4997444 | 0.8194908 | 0 | 3.595358 | 0
2018-03-12 06:47 | 487558.6 | 2040.0022 | 3 | 48 | 4.400342 | 0.4570274 | 0.8354206 | 0 | 3.665454 | 0
2018-03-12 06:49 | 487678.6 | 2160.0012 | 3 | 48 | 4.400297 | 0.4196854 | 0.8500168 | 0 | 3.729682 | 0
2018-03-12 06:51 | 487798.6 | 2280.0007 | 3 | 48 | 4.400351 | 0.3884907 | 0.8634731 | 0 | 3.788894 | 0
2018-03-12 06:53 | 487918.6 | 2400.0011 | 3 | 48 | 4.400289 | 0.360815 | 0.8759483 | 0 | 3.843789 | 0
2018-03-12 06:55 | 488038.6 | 2520.0022 | 3 | 48 | 4.400312 | 0.3371201 | 0.8875712 | 0 | 3.894934 | 0
2018-03-12 06:57 | 488158.6 | 2640.0011 | 3 | 48 | 4.400259 | 0.3158436 | 0.8984478 | 0 | 3.942794 | 0
2018-03-12 06:59 | 488278.6 | 2760.0007 | 3 | 48 | 4.400282 | 0.2973404 | 0.9086689 | 0 | 3.98777 | 0
2018-03-12 07:01 | 488398.6 | 2880.0011 | 3 | 48 | 4.400271 | 0.2807102 | 0.9183066 | 0 | 4.030179 | 0
2018-03-12 07:03 | 488518.6 | 3000.0021 | 3 | 48 | 4.400321 | 0.2663879 | 0.9274202 | 0 | 4.070282 | 0
2018-03-12 07:05 | 488638.6 | 3120.0002 | 3 | 48 | 4.40029 | 0.2527008 | 0.9360627 | 0 | 4.108311 | 0
2018-03-12 07:07 | 488758.6 | 3240.0022 | 3 | 48 | 4.400331 | 0.2408657 | 0.9442804 | 0 | 4.144471 | 0
2018-03-12 07:09 | 488878.6 | 3360.0002 | 3 | 48 | 4.400342 | 0.2296562 | 0.9521078 | 0 | 4.178915 | 0
2018-03-12 07:11 | 488998.6 | 3480.0008 | 3 | 48 | 4.400272 | 0.2187042 | 0.9595792 | 0 | 4.211791 | 0
2018-03-12 07:13 | 489118.6 | 3600.0004 | 3 | 48 | 4.400286 | 0.2095242 | 0.9667226 | 0 | 4.243224 | 0
2018-03-12 07:15 | 489238.6 | 3720.0023 | 3 | 48 | 4.400307 | 0.2010441 | 0.9735644 | 0 | 4.27333 | 0
2018-03-12 07:17 | 489358.6 | 3840.0012 | 3 | 48 | 4.400262 | 0.1926136 | 0.9801268 | 0 | 4.302206 | 0
2018-03-12 07:19 | 489478.6 | 3960.0023 | 3 | 48 | 4.400288 | 0.1853008 | 0.9864286 | 0 | 4.329936 | 0
2018-03-12 07:21 | 489598.6 | 4080.0001 | 3 | 48 | 4.400273 | 0.1782417 | 0.9924843 | 0 | 4.356583 | 0
2018-03-12 07:23 | 489718.6 | 4200.0007 | 3 | 48 | 4.400273 | 0.1716442 | 0.9983158 | 0 | 4.382243 | 0
2018-03-12 07:25 | 489838.6 | 4320.0011 | 3 | 48 | 4.40031 | 0.1656818 | 1.003934 | 0 | 4.406965 | 0
2018-03-12 07:27 | 489958.6 | 4440.0006 | 3 | 48 | 4.400326 | 0.1598511 | 1.009348 | 0 | 4.430788 | 0
2018-03-12 07:29 | 490078.6 | 4560.001 | 3 | 48 | 4.400299 | 0.1542873 | 1.014577 | 0 | 4.453796 | 0
2018-03-12 07:31 | 490198.6 | 4680.0013 | 3 | 48 | 4.400296 | 0.1491776 | 1.019629 | 0 | 4.476028 | 0
2018-03-12 07:33 | 490318.6 | 4800 | 3 | 48 | 4.40029 | 0.1443272 | 1.024516 | 0 | 4.497533 | 0
2018-03-12 07:35 | 490438.6 | 4920.0014 | 3 | 48 | 4.400297 | 0.1398678 | 1.029248 | 0 | 4.518353 | 0
2018-03-12 07:37 | 490558.6 | 5040.001 | 3 | 48 | 4.400248 | 0.1351643 | 1.033831 | 0 | 4.538518 | 0
2018-03-12 07:39 | 490678.6 | 5160.003 | 3 | 48 | 4.400271 | 0.1314316 | 1.038271 | 0 | 4.558056 | 0
2018-03-12 07:41 | 490798.6 | 5280.0002 | 3 | 48 | 4.400301 | 0.1277161 | 1.042582 | 0 | 4.577026 | 0
2018-03-12 07:43 | 490918.6 | 5400.0022 | 3 | 48 | 4.400301 | 0.1241245 | 1.046769 | 0 | 4.595448 | 0
2018-03-12 07:45 | 491038.6 | 5520.0011 | 3 | 48 | 4.400259 | 0.1203918 | 1.050838 | 0 | 4.613353 | 0
2018-03-12 07:47 | 491158.6 | 5640.0015 | 3 | 48 | 4.4003 | 0.1174431 | 1.054796 | 0 | 4.630772 | 0
2018-03-12 07:49 | 491278.6 | 5760 | 3 | 48 | 4.400277 | 0.1140423 | 1.058649 | 0 | 4.647727 | 0
2018-03-12 07:51 | 491398.6 | 5880.0023 | 3 | 48 | 4.400308 | 0.1112022 | 1.062398 | 0 | 4.664223 | 0
2018-03-12 07:53 | 491518.6 | 6000.0001 | 3 | 48 | 4.400294 | 0.1082592 | 1.06605 | 0 | 4.680292 | 0
2018-03-12 07:55 | 491638.6 | 6120.0023 | 3 | 48 | 4.400305 | 0.1056557 | 1.069609 | 0 | 4.695953 | 0
2018-03-12 07:57 | 491758.6 | 6240.0001 | 3 | 48 | 4.400294 | 0.1030273 | 1.07308 | 0 | 4.711226 | 0
2018-03-12 07:59 | 491878.6 | 6360.0006 | 3 | 48 | 4.400214 | 0.1001053 | 1.076467 | 0 | 4.726128 | 0
2018-03-12 08:01 | 491998.6 | 6480.001 | 3 | 48 | 4.400276 | 0.0982132 | 1.079775 | 0 | 4.740686 | 0
2018-03-12 08:03 | 492118.6 | 6600.0023 | 3 | 48 | 4.400289 | 0.09607124 | 1.083006 | 0 | 4.754903 | 0
2018-03-12 08:05 | 492238.6 | 6720.0018 | 3 | 48 | 4.400241 | 0.09344101 | 1.086163 | 0 | 4.768794 | 0
2018-03-12 08:07 | 492358.6 | 6840.0022 | 3 | 48 | 4.400243 | 0.09123993 | 1.089246 | 0 | 4.782361 | 0
2018-03-12 08:09 | 492478.6 | 6960.0003 | 3 | 48 | 4.400275 | 0.08977127 | 1.092265 | 0 | 4.795644 | 0
2018-03-12 08:11 | 492598.6 | 7080.0011 | 3 | 48 | 4.400294 | 0.08793068 | 1.09522 | 0 | 4.808647 | 0
2018-03-12 08:13 | 492718.6 | 7200.0008 | 3 | 48 | 4.400221 | 0.08565903 | 1.098108 | 0 | 4.821357 | 0
2018-03-12 08:15 | 492838.6 | 7320.0029 | 3 | 48 | 4.400316 | 0.08458519 | 1.100941 | 0 | 4.833823 | 0
2018-03-12 08:17 | 492958.6 | 7440.0011 | 3 | 48 | 4.400257 | 0.08246803 | 1.103718 | 0 | 4.84604 | 0
2018-03-12 08:18 | 493040.8 | 7522.2224 | 3 | 48 | 4.400295 | 0.0814991 | 1.105591 | 0 | 4.854282 | 0
2018-03-12 08:20 | 493160.9 | 120.0006 | 4 | 48 | 4.383145 | 0 | 1.105591 | 0 | 4.854282 | 0
2018-03-12 08:22 | 493280.9 | 240.0009 | 4 | 48 | 4.379477 | 0 | 1.105591 | 0 | 4.854282 | 0
2018-03-12 08:23 | 493340.9 | 300.0046 | 4 | 48 | 4.37788 | 0 | 1.105591 | 0 | 4.854282 | 0
2018-03-12 08:25 | 493461 | 120.0023 | 5 | 48 | 3.802906 | -3.260075 | 1.105591 | 0.1086532 | 4.854282 | 0.4204484
2018-03-12 08:27 | 493581 | 240.0002 | 5 | 48 | 3.715462 | -3.260073 | 1.105591 | 0.2173117 | 4.854282 | 0.8288425
2018-03-12 08:29 | 493701 | 360.0014 | 5 | 48 | 3.635046 | -3.260036 | 1.105591 | 0.3259698 | 4.854282 | 1.228129
2018-03-12 08:31 | 493821 | 480.0002 | 5 | 48 | 3.560787 | -3.260052 | 1.105591 | 0.4346265 | 4.854282 | 1.619018
2018-03-12 08:33 | 493941 | 600.0014 | 5 | 48 | 3.491971 | -3.260066 | 1.105591 | 0.5432836 | 4.854282 | 2.002137
2018-03-12 08:35 | 494061 | 720.0002 | 5 | 48 | 3.429028 | -3.260089 | 1.105591 | 0.6519377 | 4.854282 | 2.378072
2018-03-12 08:37 | 494181 | 840.0006 | 5 | 48 | 3.370637 | -3.260102 | 1.105591 | 0.7606001 | 4.854282 | 2.747487
2018-03-12 08:39 | 494301 | 960.0018 | 5 | 48 | 3.308756 | -3.260078 | 1.105591 | 0.8692558 | 4.854282 | 3.110445
2018-03-12 08:41 | 494421 | 1080.0005 | 5 | 48 | 3.226361 | -3.260089 | 1.105591 | 0.9779173 | 4.854282 | 3.465842
2018-03-12 08:43 | 494541 | 1200.0002 | 5 | 48 | 3.053631 | -3.260106 | 1.105591 | 1.086577 | 4.854282 | 3.808542
2018-03-12 08:44 | 494562.9 | 1221.9907 | 5 | 48 | 2.999999 | -3.260115 | 1.105591 | 1.106488 | 4.854282 | 3.868821
2018-03-12 08:46 | 494683 | 120.0005 | 6 | 48 | 3.771506 | 0 | 1.105591 | 1.106488 | 4.854282 | 3.868821
2018-03-12 08:48 | 494803 | 240.0009 | 6 | 48 | 3.801027 | 0 | 1.105591 | 1.106488 | 4.854282 | 3.868821
2018-03-12 08:49 | 494863 | 300.0037 | 6 | 48 | 3.809755 | 0 | 1.105591 | 1.106488 | 4.854282 | 3.868821
2018-03-12 08:49 | 494863 | 0.0024 | 7 | 49 | 3.80975 | 0 | 0 | 0 | 0 | 0
2018-03-12 08:49 | 494863.6 | 0.5288 | 2 | 49 | 3.999842 | 1.884176 | 0.0001296651 | 2.28e-10 | 0.0005103452 | 8.7e-10
2018-03-12 08:51 | 494983.6 | 120.0014 | 3 | 49 | 4.369186 | 3.259901 | 0.1083467 | 2.28e-10 | 0.4673925 | 8.7e-10
2018-03-12 08:53 | 495103.6 | 240.0002 | 3 | 49 | 4.400381 | 2.942682 | 0.2136348 | 2.28e-10 | 0.9300224 | 8.7e-10
2018-03-12 08:55 | 495223.6 | 360.0006 | 3 | 49 | 4.400384 | 2.539652 | 0.3047147 | 2.28e-10 | 1.330809 | 8.7e-10
2018-03-12 08:57 | 495343.6 | 480.0018 | 3 | 49 | 4.400367 | 2.208277 | 0.3837098 | 2.28e-10 | 1.678418 | 8.7e-10
2018-03-12 08:59 | 495463.6 | 600.0014 | 3 | 49 | 4.400358 | 1.90929 | 0.4522595 | 2.28e-10 | 1.980062 | 8.7e-10
2018-03-12 09:01 | 495583.6 | 720.0018 | 3 | 49 | 4.400376 | 1.641197 | 0.5113262 | 2.28e-10 | 2.239977 | 8.7e-10
2018-03-12 09:03 | 495703.6 | 840.0003 | 3 | 49 | 4.400341 | 1.412382 | 0.5620961 | 2.28e-10 | 2.463383 | 8.7e-10
2018-03-12 09:05 | 495823.6 | 960.0003 | 3 | 49 | 4.400359 | 1.226444 | 0.6059688 | 2.28e-10 | 2.656439 | 8.7e-10
2018-03-12 09:07 | 495943.6 | 1080.0022 | 3 | 49 | 4.400355 | 1.074404 | 0.6442312 | 2.28e-10 | 2.824807 | 8.7e-10
2018-03-12 09:09 | 496063.6 | 1200.001 | 3 | 49 | 4.400335 | 0.9485207 | 0.6778836 | 2.28e-10 | 2.97289 | 8.7e-10
2018-03-12 09:11 | 496183.6 | 1320.0006 | 3 | 49 | 4.400341 | 0.8430824 | 0.7076935 | 2.28e-10 | 3.104063 | 8.7e-10
2018-03-12 09:13 | 496303.6 | 1440.0003 | 3 | 49 | 4.400331 | 0.7529488 | 0.7342548 | 2.28e-10 | 3.220942 | 8.7e-10
2018-03-12 09:15 | 496423.6 | 1560.0022 | 3 | 49 | 4.40035 | 0.6757774 | 0.7580323 | 2.28e-10 | 3.325571 | 8.7e-10
2018-03-12 09:17 | 496543.6 | 1680.0003 | 3 | 49 | 4.400335 | 0.6088352 | 0.7794099 | 2.28e-10 | 3.41964 | 8.7e-10
2018-03-12 09:19 | 496663.6 | 1800.0022 | 3 | 49 | 4.400342 | 0.546196 | 0.7986231 | 2.28e-10 | 3.504184 | 8.7e-10
2018-03-12 09:21 | 496783.6 | 1920.0001 | 3 | 49 | 4.400319 | 0.4978619 | 0.8160051 | 2.28e-10 | 3.580671 | 8.7e-10
2018-03-12 09:23 | 496903.6 | 2040.0006 | 3 | 49 | 4.400307 | 0.4552784 | 0.8318508 | 2.28e-10 | 3.650397 | 8.7e-10
2018-03-12 09:25 | 497023.6 | 2160.0001 | 3 | 49 | 4.40029 | 0.4198341 | 0.8464257 | 2.28e-10 | 3.714531 | 8.7e-10
2018-03-12 09:27 | 497143.6 | 2280.0013 | 3 | 49 | 4.400327 | 0.3895817 | 0.8599068 | 2.28e-10 | 3.773852 | 8.7e-10
2018-03-12 09:29 | 497263.6 | 2400.0008 | 3 | 49 | 4.400314 | 0.3631191 | 0.8724412 | 2.28e-10 | 3.829008 | 8.7e-10
2018-03-12 09:31 | 497383.6 | 2520.0012 | 3 | 49 | 4.400316 | 0.3401089 | 0.8841502 | 2.28e-10 | 3.880531 | 8.7e-10
2018-03-12 09:33 | 497503.6 | 2640.0001 | 3 | 49 | 4.400323 | 0.3196621 | 0.8951337 | 2.28e-10 | 3.928862 | 8.7e-10
2018-03-12 09:35 | 497623.6 | 2760.0005 | 3 | 49 | 4.400276 | 0.3010788 | 0.9054765 | 2.28e-10 | 3.974373 | 8.7e-10
2018-03-12 09:37 | 497743.6 | 2880.0009 | 3 | 49 | 4.400251 | 0.2844257 | 0.9152429 | 2.28e-10 | 4.017348 | 8.7e-10
2018-03-12 09:39 | 497863.6 | 3000.0006 | 3 | 49 | 4.4003 | 0.2703648 | 0.9244934 | 2.28e-10 | 4.058053 | 8.7e-10
2018-03-12 09:41 | 497983.6 | 3120.001 | 3 | 49 | 4.400276 | 0.2567673 | 0.9332752 | 2.28e-10 | 4.096696 | 8.7e-10
2018-03-12 09:43 | 498103.6 | 3240.0015 | 3 | 49 | 4.400323 | 0.2449703 | 0.941632 | 2.28e-10 | 4.133468 | 8.7e-10
2018-03-12 09:45 | 498223.6 | 3360.001 | 3 | 49 | 4.400295 | 0.23353 | 0.9495987 | 2.28e-10 | 4.168524 | 8.7e-10
2018-03-12 09:47 | 498343.6 | 3480.0006 | 3 | 49 | 4.400291 | 0.2232208 | 0.9572065 | 2.28e-10 | 4.202001 | 8.7e-10
2018-03-12 09:49 | 498463.6 | 3600.001 | 3 | 49 | 4.400315 | 0.2140217 | 0.9644853 | 2.28e-10 | 4.234029 | 8.7e-10
2018-03-12 09:51 | 498583.6 | 3720.0006 | 3 | 49 | 4.400321 | 0.2051544 | 0.9714617 | 2.28e-10 | 4.264728 | 8.7e-10
2018-03-12 09:53 | 498703.6 | 3840.0001 | 3 | 49 | 4.400322 | 0.1970787 | 0.9781531 | 2.28e-10 | 4.294172 | 8.7e-10
2018-03-12 09:55 | 498823.6 | 3960.0004 | 3 | 49 | 4.400262 | 0.1888714 | 0.9845805 | 2.28e-10 | 4.322454 | 8.7e-10
2018-03-12 09:57 | 498943.6 | 4080 | 3 | 49 | 4.400286 | 0.1819 | 0.9907595 | 2.28e-10 | 4.349644 | 8.7e-10
2018-03-12 09:59 | 499063.6 | 4200.0005 | 3 | 49 | 4.400272 | 0.1750889 | 0.9967096 | 2.28e-10 | 4.375826 | 8.7e-10
2018-03-12 10:01 | 499183.6 | 4320.0009 | 3 | 49 | 4.400276 | 0.1687546 | 1.002442 | 2.28e-10 | 4.40105 | 8.7e-10
2018-03-12 10:03 | 499303.6 | 4440.0006 | 3 | 49 | 4.400291 | 0.1630936 | 1.007971 | 2.28e-10 | 4.425379 | 8.7e-10
2018-03-12 10:05 | 499423.6 | 4560.0002 | 3 | 49 | 4.400304 | 0.1575966 | 1.013308 | 2.28e-10 | 4.448865 | 8.7e-10
2018-03-12 10:07 | 499543.6 | 4680.0006 | 3 | 49 | 4.400301 | 0.1523056 | 1.018465 | 2.28e-10 | 4.471555 | 8.7e-10
2018-03-12 10:09 | 499663.6 | 4800.0002 | 3 | 49 | 4.4003 | 0.1473141 | 1.023452 | 2.28e-10 | 4.4935 | 8.7e-10
2018-03-12 10:11 | 499783.6 | 4920.0005 | 3 | 49 | 4.400308 | 0.1428127 | 1.02828 | 2.28e-10 | 4.514744 | 8.7e-10
2018-03-12 10:13 | 499903.6 | 5040.0009 | 3 | 49 | 4.400286 | 0.1383934 | 1.032959 | 2.28e-10 | 4.535332 | 8.7e-10
2018-03-12 10:15 | 500023.6 | 5160.0013 | 3 | 49 | 4.40023 | 0.133646 | 1.037492 | 2.28e-10 | 4.555278 | 8.7e-10
2018-03-12 10:17 | 500143.6 | 5280.0001 | 3 | 49 | 4.400241 | 0.1299286 | 1.041891 | 2.28e-10 | 4.574636 | 8.7e-10
2018-03-12 10:19 | 500263.6 | 5400.0004 | 3 | 49 | 4.400297 | 0.1265984 | 1.046165 | 2.28e-10 | 4.593442 | 8.7e-10
2018-03-12 10:21 | 500383.6 | 5520.0008 | 3 | 49 | 4.400278 | 0.1225605 | 1.050317 | 2.28e-10 | 4.611715 | 8.7e-10
2018-03-12 10:23 | 500503.6 | 5640.0013 | 3 | 49 | 4.400283 | 0.119606 | 1.054351 | 2.28e-10 | 4.629465 | 8.7e-10
2018-03-12 10:25 | 500623.6 | 5760.0002 | 3 | 49 | 4.400308 | 0.1162663 | 1.058278 | 2.28e-10 | 4.646743 | 8.7e-10
2018-03-12 10:27 | 500743.6 | 5880.0013 | 3 | 49 | 4.40025 | 0.1129436 | 1.062099 | 2.28e-10 | 4.663556 | 8.7e-10
2018-03-12 10:29 | 500863.6 | 6000.0002 | 3 | 49 | 4.400234 | 0.1099911 | 1.06582 | 2.28e-10 | 4.679933 | 8.7e-10
2018-03-12 10:31 | 500983.6 | 6120.0006 | 3 | 49 | 4.400287 | 0.1075039 | 1.069445 | 2.28e-10 | 4.695883 | 8.7e-10
2018-03-12 10:33 | 501103.6 | 6240.0002 | 3 | 49 | 4.400301 | 0.1049156 | 1.072983 | 2.28e-10 | 4.711451 | 8.7e-10
2018-03-12 10:35 | 501223.6 | 6360.0014 | 3 | 49 | 4.400281 | 0.1022587 | 1.076432 | 2.28e-10 | 4.726627 | 8.7e-10
2018-03-12 10:37 | 501343.6 | 6480.001 | 3 | 49 | 4.400279 | 0.09973145 | 1.079794 | 2.28e-10 | 4.741422 | 8.7e-10
2018-03-12 10:39 | 501463.6 | 6600.0013 | 3 | 49 | 4.400284 | 0.09743881 | 1.083078 | 2.28e-10 | 4.75587 | 8.7e-10
2018-03-12 10:41 | 501583.6 | 6720 | 3 | 49 | 4.400262 | 0.094944 | 1.086285 | 2.28e-10 | 4.769983 | 8.7e-10
2018-03-12 10:43 | 501703.6 | 6840.0004 | 3 | 49 | 4.40027 | 0.09309006 | 1.089415 | 2.28e-10 | 4.783757 | 8.7e-10
2018-03-12 10:45 | 501823.6 | 6960.0008 | 3 | 49 | 4.400252 | 0.09083939 | 1.09248 | 2.28e-10 | 4.797243 | 8.7e-10
2018-03-12 10:47 | 501943.6 | 7080.0004 | 3 | 49 | 4.400262 | 0.08900261 | 1.095478 | 2.28e-10 | 4.810434 | 8.7e-10
2018-03-12 10:49 | 502063.6 | 7200.0008 | 3 | 49 | 4.400268 | 0.08708 | 1.098414 | 2.28e-10 | 4.823356 | 8.7e-10
2018-03-12 10:51 | 502183.6 | 7320.0012 | 3 | 49 | 4.400275 | 0.08527374 | 1.101287 | 2.28e-10 | 4.835995 | 8.7e-10
2018-03-12 10:53 | 502303.6 | 7440.0002 | 3 | 49 | 4.400296 | 0.0837822 | 1.104104 | 2.28e-10 | 4.848392 | 8.7e-10
2018-03-12 10:55 | 502423.6 | 7560.0006 | 3 | 49 | 4.400335 | 0.08240891 | 1.106864 | 2.28e-10 | 4.860535 | 8.7e-10
2018-03-12 10:56 | 502464.6 | 7600.9512 | 3 | 49 | 4.4003 | 0.0814991 | 1.107795 | 2.28e-10 | 4.86463 | 8.7e-10
2018-03-12 10:58 | 502584.6 | 120.0003 | 4 | 49 | 4.383019 | 0 | 1.107795 | 2.28e-10 | 4.86463 | 8.7e-10
2018-03-12 11:00 | 502704.6 | 240.0007 | 4 | 49 | 4.379319 | 0 | 1.107795 | 2.28e-10 | 4.86463 | 8.7e-10
2018-03-12 11:01 | 502764.6 | 300.0028 | 4 | 49 | 4.377745 | 0 | 1.107795 | 2.28e-10 | 4.86463 | 8.7e-10
2018-03-12 11:03 | 502884.7 | 120.0005 | 5 | 49 | 3.798563 | -3.260046 | 1.107795 | 0.1086508 | 4.86463 | 0.4199724
2018-03-12 11:05 | 503004.7 | 240.0001 | 5 | 49 | 3.711176 | -3.26005 | 1.107795 | 0.2173123 | 4.86463 | 0.8279092
2018-03-12 11:07 | 503124.7 | 360.0012 | 5 | 49 | 3.630958 | -3.260098 | 1.107795 | 0.3259759 | 4.86463 | 1.22676
2018-03-12 11:09 | 503244.7 | 480.0001 | 5 | 49 | 3.55685 | -3.260073 | 1.107795 | 0.4346345 | 4.86463 | 1.617219
2018-03-12 11:11 | 503364.7 | 600.0012 | 5 | 49 | 3.488223 | -3.260069 | 1.107795 | 0.5432972 | 4.86463 | 1.999936
2018-03-12 11:13 | 503484.7 | 720.0001 | 5 | 49 | 3.425486 | -3.260029 | 1.107795 | 0.6519554 | 4.86463 | 2.375498
2018-03-12 11:15 | 503604.7 | 840.0013 | 5 | 49 | 3.367136 | -3.260099 | 1.107795 | 0.7606153 | 4.86463 | 2.744538
2018-03-12 11:17 | 503724.7 | 960 | 5 | 49 | 3.30451 | -3.260039 | 1.107795 | 0.8692774 | 4.86463 | 3.107108
2018-03-12 11:19 | 503844.7 | 1080.0004 | 5 | 49 | 3.220454 | -3.260056 | 1.107795 | 0.9779406 | 4.86463 | 3.461976
2018-03-12 11:21 | 503964.7 | 1200 | 5 | 49 | 3.042039 | -3.260066 | 1.107795 | 1.086597 | 4.86463 | 3.803747
2018-03-12 11:21 | 503981.9 | 1217.2415 | 5 | 49 | 2.999988 | -3.260048 | 1.107795 | 1.102208 | 4.86463 | 3.850913
2018-03-12 11:23 | 504102 | 120.001 | 6 | 49 | 3.77464 | 0 | 1.107795 | 1.102208 | 4.86463 | 3.850913
2018-03-12 11:25 | 504222 | 240.0014 | 6 | 49 | 3.803883 | 0 | 1.107795 | 1.102208 | 4.86463 | 3.850913
2018-03-12 11:26 | 504282 | 300.0018 | 6 | 49 | 3.812433 | 0 | 1.107795 | 1.102208 | 4.86463 | 3.850913
2018-03-12 11:26 | 504282 | 0.0025 | 7 | 50 | 3.812491 | 0 | 0 | 0 | 0 | 0
2018-03-12 11:26 | 504282.6 | 0.5192 | 2 | 50 | 4.00232 | 1.859659 | 0.0001278832 | 4.71e-10 | 0.0005037558 | 1.794e-09
2018-03-12 11:28 | 504402.6 | 120.0005 | 3 | 50 | 4.375538 | 3.259863 | 0.1083342 | 4.71e-10 | 0.4680363 | 1.794e-09
2018-03-12 11:30 | 504522.6 | 240.0002 | 3 | 50 | 4.400387 | 2.90798 | 0.2127586 | 4.71e-10 | 0.9271132 | 1.794e-09
2018-03-12 11:32 | 504642.6 | 360.0006 | 3 | 50 | 4.400357 | 2.510576 | 0.3027789 | 4.71e-10 | 1.323237 | 1.794e-09
2018-03-12 11:34 | 504762.6 | 480.001 | 3 | 50 | 4.400372 | 2.182623 | 0.3808698 | 4.71e-10 | 1.666867 | 1.794e-09
2018-03-12 11:36 | 504882.6 | 600.0014 | 3 | 50 | 4.400379 | 1.887838 | 0.4486266 | 4.71e-10 | 1.965022 | 1.794e-09
2018-03-12 11:38 | 505002.6 | 720.001 | 3 | 50 | 4.400363 | 1.623716 | 0.5070405 | 4.71e-10 | 2.222064 | 1.794e-09
2018-03-12 11:40 | 505122.6 | 840.0006 | 3 | 50 | 4.400364 | 1.400017 | 0.5573152 | 4.71e-10 | 2.443292 | 1.794e-09
2018-03-12 11:42 | 505242.6 | 960 | 3 | 50 | 4.400362 | 1.216696 | 0.6008145 | 4.71e-10 | 2.634704 | 1.794e-09
2018-03-12 11:44 | 505362.6 | 1080.0004 | 3 | 50 | 4.40035 | 1.067314 | 0.6387901 | 4.71e-10 | 2.80181 | 1.794e-09
2018-03-12 11:46 | 505482.6 | 1200.0016 | 3 | 50 | 4.400343 | 0.9438934 | 0.6722399 | 4.71e-10 | 2.949001 | 1.794e-09
2018-03-12 11:48 | 505602.6 | 1320.0004 | 3 | 50 | 4.400336 | 0.8401737 | 0.7019222 | 4.71e-10 | 3.079613 | 1.794e-09
2018-03-12 11:50 | 505722.6 | 1440.0008 | 3 | 50 | 4.400352 | 0.7517529 | 0.7284107 | 4.71e-10 | 3.196172 | 1.794e-09
2018-03-12 11:52 | 505842.6 | 1560.0012 | 3 | 50 | 4.400331 | 0.6753063 | 0.7521594 | 4.71e-10 | 3.300674 | 1.794e-09
2018-03-12 11:54 | 505962.6 | 1680 | 3 | 50 | 4.400349 | 0.6095982 | 0.7735417 | 4.71e-10 | 3.394763 | 1.794e-09
2018-03-12 11:56 | 506082.6 | 1800.0012 | 3 | 50 | 4.40034 | 0.5525589 | 0.7928805 | 4.71e-10 | 3.47986 | 1.794e-09
2018-03-12 11:58 | 506202.6 | 1920.0008 | 3 | 50 | 4.400325 | 0.5030613 | 0.8104509 | 4.71e-10 | 3.557176 | 1.794e-09
2018-03-12 12:00 | 506322.6 | 2040.0005 | 3 | 50 | 4.400311 | 0.4607086 | 0.8264968 | 4.71e-10 | 3.627783 | 1.794e-09
2018-03-12 12:02 | 506442.6 | 2160.0009 | 3 | 50 | 4.400313 | 0.4241772 | 0.8412287 | 4.71e-10 | 3.692608 | 1.794e-09
2018-03-12 12:04 | 506562.6 | 2280.0005 | 3 | 50 | 4.400321 | 0.3927746 | 0.85483 | 4.71e-10 | 3.752458 | 1.794e-09
2018-03-12 12:06 | 506682.6 | 2400 | 3 | 50 | 4.400327 | 0.3654919 | 0.8674525 | 4.71e-10 | 3.808001 | 1.794e-09
2018-03-12 12:08 | 506802.6 | 2520.0013 | 3 | 50 | 4.40027 | 0.3411674 | 0.8792238 | 4.71e-10 | 3.859799 | 1.794e-09
2018-03-12 12:10 | 506922.6 | 2640.0008 | 3 | 50 | 4.400338 | 0.3208714 | 0.8902486 | 4.71e-10 | 3.908311 | 1.794e-09
2018-03-12 12:12 | 507042.6 | 2760.0004 | 3 | 50 | 4.400295 | 0.3017941 | 0.9006136 | 4.71e-10 | 3.95392 | 1.794e-09
2018-03-12 12:14 | 507162.6 | 2880.0017 | 3 | 50 | 4.400313 | 0.2850761 | 0.9103912 | 4.71e-10 | 3.996944 | 1.794e-09
2018-03-12 12:16 | 507282.6 | 3000.0013 | 3 | 50 | 4.40027 | 0.2700157 | 0.9196416 | 4.71e-10 | 4.037649 | 1.794e-09
2018-03-12 12:18 | 507402.6 | 3120 | 3 | 50 | 4.400302 | 0.2567196 | 0.928416 | 4.71e-10 | 4.076259 | 1.794e-09
2018-03-12 12:20 | 507522.6 | 3240.0012 | 3 | 50 | 4.40028 | 0.2441959 | 0.9367625 | 4.71e-10 | 4.112986 | 1.794e-09
2018-03-12 12:22 | 507642.6 | 3360.0008 | 3 | 50 | 4.400275 | 0.2327366 | 0.9447153 | 4.71e-10 | 4.147981 | 1.794e-09
2018-03-12 12:24 | 507762.6 | 3480.0012 | 3 | 50 | 4.400302 | 0.2227726 | 0.9523078 | 4.71e-10 | 4.18139 | 1.794e-09
2018-03-12 12:26 | 507882.6 | 3600.0008 | 3 | 50 | 4.400298 | 0.2132359 | 0.9595683 | 4.71e-10 | 4.213339 | 1.794e-09
2018-03-12 12:28 | 508002.6 | 3720.0004 | 3 | 50 | 4.400249 | 0.2038269 | 0.9665229 | 4.71e-10 | 4.243941 | 1.794e-09
2018-03-12 12:30 | 508122.6 | 3840.0008 | 3 | 50 | 4.400322 | 0.196331 | 0.9731926 | 4.71e-10 | 4.27329 | 1.794e-09
2018-03-12 12:32 | 508242.6 | 3960.0005 | 3 | 50 | 4.400297 | 0.1885147 | 0.9795976 | 4.71e-10 | 4.301473 | 1.794e-09
2018-03-12 12:34 | 508362.6 | 4080.0008 | 3 | 50 | 4.40031 | 0.1815357 | 0.9857582 | 4.71e-10 | 4.328582 | 1.794e-09
2018-03-12 12:36 | 508482.6 | 4200.0005 | 3 | 50 | 4.400293 | 0.1745987 | 0.9916893 | 4.71e-10 | 4.354681 | 1.794e-09
2018-03-12 12:38 | 508602.6 | 4320.0001 | 3 | 50 | 4.400321 | 0.1686363 | 0.9974037 | 4.71e-10 | 4.379825 | 1.794e-09
2018-03-12 12:40 | 508722.6 | 4440.0013 | 3 | 50 | 4.400227 | 0.1620026 | 1.002918 | 4.71e-10 | 4.404088 | 1.794e-09
2018-03-12 12:42 | 508842.6 | 4560.0001 | 3 | 50 | 4.400315 | 0.1572075 | 1.008244 | 4.71e-10 | 4.427526 | 1.794e-09
2018-03-12 12:44 | 508962.6 | 4680.0012 | 3 | 50 | 4.400259 | 0.1518517 | 1.013391 | 4.71e-10 | 4.450175 | 1.794e-09
2018-03-12 12:46 | 509082.6 | 4800.0008 | 3 | 50 | 4.400232 | 0.1465702 | 1.018373 | 4.71e-10 | 4.472095 | 1.794e-09
2018-03-12 12:48 | 509202.6 | 4920.0011 | 3 | 50 | 4.400319 | 0.1428738 | 1.023197 | 4.71e-10 | 4.493323 | 1.794e-09
2018-03-12 12:50 | 509322.6 | 5040.0016 | 3 | 50 | 4.400242 | 0.1376209 | 1.027871 | 4.71e-10 | 4.513892 | 1.794e-09
2018-03-12 12:52 | 509442.6 | 5160.0011 | 3 | 50 | 4.400232 | 0.1336784 | 1.032404 | 4.71e-10 | 4.533836 | 1.794e-09
2018-03-12 12:54 | 509562.6 | 5280 | 3 | 50 | 4.400305 | 0.1303101 | 1.036805 | 4.71e-10 | 4.553202 | 1.794e-09
2018-03-12 12:56 | 509682.6 | 5400.0012 | 3 | 50 | 4.400319 | 0.1265831 | 1.041078 | 4.71e-10 | 4.572007 | 1.794e-09
2018-03-12 12:58 | 509802.6 | 5520 | 3 | 50 | 4.400262 | 0.1225471 | 1.045229 | 4.71e-10 | 4.590271 | 1.794e-09
2018-03-12 13:00 | 509922.6 | 5640.0005 | 3 | 50 | 4.400266 | 0.119278 | 1.049261 | 4.71e-10 | 4.608012 | 1.794e-09
2018-03-12 13:02 | 510042.6 | 5760.0001 | 3 | 50 | 4.400295 | 0.1163254 | 1.053187 | 4.71e-10 | 4.625288 | 1.794e-09
2018-03-12 13:04 | 510162.6 | 5880.0005 | 3 | 50 | 4.40029 | 0.1133308 | 1.057004 | 4.71e-10 | 4.642085 | 1.794e-09
2018-03-12 13:06 | 510282.6 | 6000 | 3 | 50 | 4.400233 | 0.1096363 | 1.060725 | 4.71e-10 | 4.658459 | 1.794e-09
2018-03-12 13:08 | 510402.6 | 6120.0012 | 3 | 50 | 4.400239 | 0.1071434 | 1.06435 | 4.71e-10 | 4.674409 | 1.794e-09
2018-03-12 13:10 | 510522.6 | 6240.0008 | 3 | 50 | 4.400301 | 0.1048756 | 1.067882 | 4.71e-10 | 4.689949 | 1.794e-09
2018-03-12 13:12 | 510642.6 | 6360.0012 | 3 | 50 | 4.400252 | 0.1019382 | 1.071329 | 4.71e-10 | 4.705118 | 1.794e-09
2018-03-12 13:14 | 510762.6 | 6480.0016 | 3 | 50 | 4.400208 | 0.09934425 | 1.074689 | 4.71e-10 | 4.719903 | 1.794e-09
2018-03-12 13:16 | 510882.6 | 6600.0011 | 3 | 50 | 4.400268 | 0.09747314 | 1.077973 | 4.71e-10 | 4.734353 | 1.794e-09
2018-03-12 13:18 | 511002.6 | 6720.0015 | 3 | 50 | 4.400291 | 0.09535599 | 1.081181 | 4.71e-10 | 4.748468 | 1.794e-09
2018-03-12 13:20 | 511122.6 | 6840.0004 | 3 | 50 | 4.400281 | 0.09309006 | 1.084314 | 4.71e-10 | 4.762256 | 1.794e-09
2018-03-12 13:22 | 511242.6 | 6960.0015 | 3 | 50 | 4.400316 | 0.09125137 | 1.087381 | 4.71e-10 | 4.775748 | 1.794e-09
2018-03-12 13:24 | 511362.6 | 7080.0011 | 3 | 50 | 4.400309 | 0.08935356 | 1.090373 | 4.71e-10 | 4.788915 | 1.794e-09
2018-03-12 13:26 | 511482.6 | 7200.0007 | 3 | 50 | 4.400286 | 0.08717155 | 1.09331 | 4.71e-10 | 4.80184 | 1.794e-09
2018-03-12 13:28 | 511602.6 | 7320.0004 | 3 | 50 | 4.400273 | 0.08527374 | 1.096178 | 4.71e-10 | 4.81446 | 1.794e-09
2018-03-12 13:30 | 511722.6 | 7440.0001 | 3 | 50 | 4.400262 | 0.08343124 | 1.098992 | 4.71e-10 | 4.826841 | 1.794e-09
2018-03-12 13:32 | 511842.6 | 7560.0005 | 3 | 50 | 4.40028 | 0.08206558 | 1.101748 | 4.71e-10 | 4.83897 | 1.794e-09
2018-03-12 13:32 | 511868.5 | 7585.9496 | 3 | 50 | 4.400262 | 0.0814991 | 1.102337 | 4.71e-10 | 4.841563 | 1.794e-09
2018-03-12 13:34 | 511988.6 | 120.0012 | 4 | 50 | 4.382831 | 0 | 1.102337 | 4.71e-10 | 4.841563 | 1.794e-09
2018-03-12 13:36 | 512108.6 | 239.9999 | 4 | 50 | 4.379108 | 0 | 1.102337 | 4.71e-10 | 4.841563 | 1.794e-09
2018-03-12 13:37 | 512168.6 | 300.0021 | 4 | 50 | 4.37751 | 0 | 1.102337 | 4.71e-10 | 4.841563 | 1.794e-09
2018-03-12 13:39 | 512288.7 | 120.0004 | 5 | 50 | 3.793031 | -3.260069 | 1.102337 | 0.1086443 | 4.841563 | 0.4193926
2018-03-12 13:41 | 512408.7 | 240.0017 | 5 | 50 | 3.704901 | -3.260048 | 1.102337 | 0.2172925 | 4.841563 | 0.8266405
2018-03-12 13:43 | 512528.7 | 360.0012 | 5 | 50 | 3.623861 | -3.260078 | 1.102337 | 0.3259352 | 4.841563 | 1.22469
2018-03-12 13:45 | 512648.7 | 480.0007 | 5 | 50 | 3.548878 | -3.260069 | 1.102337 | 0.4345791 | 4.841563 | 1.61428
2018-03-12 13:47 | 512768.7 | 600.0003 | 5 | 50 | 3.478993 | -3.260073 | 1.102337 | 0.5432215 | 4.841563 | 1.99599
2018-03-12 13:49 | 512888.7 | 720.0015 | 5 | 50 | 3.415076 | -3.260052 | 1.102337 | 0.6518689 | 4.841563 | 2.37045
2018-03-12 13:51 | 513008.7 | 840.0004 | 5 | 50 | 3.3547 | -3.260046 | 1.102337 | 0.7605103 | 4.841563 | 2.738194
2018-03-12 13:53 | 513128.7 | 960.0015 | 5 | 50 | 3.288085 | -3.260039 | 1.102337 | 0.8691588 | 4.841563 | 3.099174
2018-03-12 13:55 | 513248.7 | 1080.0003 | 5 | 50 | 3.194681 | -3.26001 | 1.102337 | 0.9778038 | 4.841563 | 3.451783
2018-03-12 13:57 | 513363.3 | 1194.6245 | 5 | 50 | 2.999991 | -3.260043 | 1.102337 | 1.081587 | 4.841563 | 3.774734
2018-03-12 13:59 | 513483.3 | 120.0004 | 6 | 50 | 3.777489 | 0 | 1.102337 | 1.081587 | 4.841563 | 3.774734
2018-03-12 14:01 | 513603.3 | 240.0009 | 6 | 50 | 3.807115 | 0 | 1.102337 | 1.081587 | 4.841563 | 3.774734
2018-03-12 14:02 | 513663.3 | 300.0021 | 6 | 50 | 3.815629 | 0 | 1.102337 | 1.081587 | 4.841563 | 3.774734
2018-03-12 14:02 | 513663.3 | 0.0024 | 7 | 51 | 3.815682 | 0 | 0 | 0 | 0 | 0
2018-03-12 14:02 | 513666.7 | 3.2993 | 8 | 51 | 4.200049 | 3.259892 | 0.002980168 | 0 | 0.0124458 | 0

## Statistics_77
Date_Time | Test_Time(s) | Step_Time(s) | Step_Index | Cycle_Index | Voltage(V) | Current(A) | Charge_Capacity(Ah) | Discharge_Capacity(Ah) | Charge_Energy(Wh) | Discharge_Energy(Wh) | ACR(Ohm) | Internal Resistance(Ohm)
2018-03-06 18:44 | 12142.63 | 300.0042 | 6 | 1 | 3.526112 | 0 | 2.785772 | 2.918224 | 11.78725 | 10.76771
2018-03-06 21:35 | 22459.52654 | 300.0031 | 6 | 2 | 3.546077 | 0 | 2.881714 | 2.838347 | 12.15643 | 10.45672
2018-03-07 00:27 | 32761.3144 | 300.0025 | 6 | 3 | 3.557984 | 0 | 2.822559 | 2.784702 | 11.916 | 10.25358
2018-03-07 03:18 | 43029.9 | 300.0008 | 6 | 4 | 3.567382 | 0 | 2.774678 | 2.738383 | 11.72254 | 10.07793
2018-03-07 06:09 | 53289.3 | 300.0027 | 6 | 5 | 3.575963 | 0 | 2.731095 | 2.698227 | 11.54575 | 9.925392
2018-03-07 08:59 | 63489.38 | 300.0039 | 6 | 6 | 3.583788 | 0 | 2.694202 | 2.666908 | 11.39706 | 9.804534
2018-03-07 11:50 | 73739.42 | 300.0028 | 6 | 7 | 3.589667 | 0 | 2.665647 | 2.63121 | 11.28368 | 9.671258
2018-03-07 14:40 | 83960.88492 | 300.0033 | 6 | 8 | 3.597401 | 0 | 2.62836 | 2.588198 | 11.13226 | 9.509736
2018-03-07 17:31 | 94182.66 | 300.0021 | 6 | 9 | 3.604389 | 0 | 2.587239 | 2.549633 | 10.96717 | 9.363678
2018-03-07 20:22 | 104426.3 | 300.001 | 6 | 10 | 3.6104 | 0 | 2.548068 | 2.511056 | 10.80754 | 9.219072
2018-03-07 23:11 | 114614.5 | 300.003 | 6 | 11 | 3.616852 | 0 | 2.509017 | 2.47518 | 10.64797 | 9.082754
2018-03-08 02:02 | 124859.6 | 300.0039 | 6 | 12 | 3.623312 | 0 | 2.475165 | 2.439153 | 10.51126 | 8.946418
2018-03-08 04:53 | 135126.2 | 300.0036 | 6 | 13 | 3.629798 | 0 | 2.439145 | 2.404773 | 10.36528 | 8.81495
2018-03-08 07:45 | 145420.7 | 300.001 | 6 | 14 | 3.635156 | 0 | 2.404561 | 2.372732 | 10.22546 | 8.692581
2018-03-08 10:37 | 155762.8 | 300.0028 | 6 | 15 | 3.641205 | 0 | 2.372885 | 2.344937 | 10.09677 | 8.584384
2018-03-08 13:29 | 166054.5 | 300.0036 | 6 | 16 | 3.646712 | 0 | 2.343084 | 2.302114 | 9.976808 | 8.423253
2018-03-08 16:21 | 176391.9 | 300.0028 | 6 | 17 | 3.652383 | 0 | 2.304032 | 2.262976 | 9.818097 | 8.275046
2018-03-08 19:13 | 186698.3 | 300.0028 | 6 | 18 | 3.657279 | 0 | 2.263503 | 2.226957 | 9.652139 | 8.138254
2018-03-08 22:05 | 197049.1 | 300.0028 | 6 | 19 | 3.66134 | 0 | 2.22945 | 2.187247 | 9.513206 | 7.99017
2018-03-09 00:56 | 207288.6 | 300.0037 | 6 | 20 | 3.666126 | 0 | 2.187149 | 2.149741 | 9.33818 | 7.84695
2018-03-09 03:47 | 217566 | 300.0046 | 6 | 21 | 3.670264 | 0 | 2.150006 | 2.105296 | 9.186322 | 7.679637
2018-03-09 06:38 | 227804.9 | 300.0028 | 6 | 22 | 3.674624 | 0 | 2.106422 | 2.066557 | 9.006995 | 7.53219
2018-03-09 09:28 | 238035.2 | 300.0001 | 6 | 23 | 3.679079 | 0 | 2.067931 | 2.033967 | 8.848859 | 7.407063
2018-03-09 12:18 | 248236.2 | 300.0028 | 6 | 24 | 3.682101 | 0 | 2.033896 | 1.994519 | 8.710292 | 7.256964
2018-03-09 15:08 | 258420.5008 | 300.002 | 6 | 25 | 3.685475 | 0 | 1.994153 | 1.94373 | 8.54633 | 7.065845
2018-03-09 17:57 | 268534 | 300.0014 | 6 | 26 | 3.689916 | 0 | 1.945602 | 1.905678 | 8.345579 | 6.920391
2018-03-09 20:44 | 278588.5 | 300.0045 | 6 | 27 | 3.691547 | 0 | 1.907436 | 1.868641 | 8.189271 | 6.781176
2018-03-09 23:32 | 288644.5 | 300.003 | 6 | 28 | 3.693788 | 0 | 1.871464 | 1.833115 | 8.039552 | 6.646357
2018-03-10 02:19 | 298657.3 | 300.0038 | 6 | 29 | 3.697376 | 0 | 1.834976 | 1.79611 | 7.88857 | 6.505352
2018-03-10 05:05 | 308609.6 | 300.0045 | 6 | 30 | 3.70023 | 0 | 1.797146 | 1.756724 | 7.732395 | 6.356121
2018-03-10 07:49 | 318483.1 | 300.0044 | 6 | 31 | 3.703461 | 0 | 1.758066 | 1.725591 | 7.570198 | 6.236984
2018-03-10 10:35 | 328406.8 | 300.0006 | 6 | 32 | 3.706517 | 0 | 1.728988 | 1.694082 | 7.450763 | 6.117053
2018-03-10 13:19 | 338270 | 300.0036 | 6 | 33 | 3.709379 | 0 | 1.695702 | 1.655606 | 7.312756 | 5.970973
2018-03-10 16:02 | 348070.8 | 300.0012 | 6 | 34 | 3.712752 | 0 | 1.657761 | 1.618413 | 7.155072 | 5.829285
2018-03-10 18:45 | 357827.2 | 300.0029 | 6 | 35 | 3.716493 | 0 | 1.62115 | 1.586865 | 7.003168 | 5.708916
2018-03-10 21:27 | 367537.1 | 300.0015 | 6 | 36 | 3.720941 | 0 | 1.589294 | 1.563485 | 6.871331 | 5.618342
2018-03-11 00:10 | 377307 | 300.0023 | 6 | 37 | 3.725518 | 0 | 1.567352 | 1.542325 | 6.782202 | 5.536173
2018-03-11 02:53 | 387107.3 | 300.0023 | 6 | 38 | 3.729721 | 0 | 1.545856 | 1.518826 | 6.694808 | 5.445345
2018-03-11 05:35 | 396842.9 | 300.0043 | 6 | 39 | 3.734262 | 0 | 1.520703 | 1.499128 | 6.591375 | 5.368303
2018-03-11 08:19 | 406680.1 | 300.0045 | 6 | 40 | 3.738431 | 0 | 1.504086 | 1.490192 | 6.524563 | 5.331326
2018-03-11 11:05 | 416625.5 | 300.0035 | 6 | 41 | 3.741805 | 0 | 1.494849 | 1.478608 | 6.488791 | 5.284958
2018-03-11 13:51 | 426615.7 | 300.0015 | 6 | 42 | 3.746235 | 0 | 1.482189 | 1.455127 | 6.438076 | 5.195112
2018-03-11 16:38 | 436590.3594 | 300.0043 | 6 | 43 | 3.75007 | 0 | 1.459306 | 1.444451 | 6.343918 | 5.150651
2018-03-11 19:24 | 446577.4 | 300.0029 | 6 | 44 | 3.752803 | 0 | 1.447406 | 1.444745 | 6.296428 | 5.146316
2018-03-11 22:14 | 456751.4 | 300.004 | 6 | 45 | 3.754709 | 0 | 1.44897 | 1.455469 | 6.30611 | 5.179979
2018-03-12 01:06 | 467091.8 | 300.004 | 6 | 46 | 3.756027 | 0 | 1.458326 | 1.456396 | 6.348655 | 5.178612
2018-03-12 04:01 | 477607.2 | 300.0029 | 6 | 47 | 3.758297 | 0 | 1.460911 | 1.455639 | 6.362177 | 5.17099
2018-03-12 06:58 | 488189 | 300.0027 | 6 | 48 | 3.758144 | 0 | 1.459935 | 1.476737 | 6.360457 | 5.240213
2018-03-12 09:58 | 499027.7 | 300.0013 | 6 | 49 | 3.756229 | 0 | 1.479883 | 1.51084 | 6.44787 | 5.353384
2018-03-12 13:06 | 510268.2 | 300.0028 | 6 | 50 | 3.75777 | 0 | 1.513797 | 1.502602 | 6.594833 | 5.318795
2018-03-12 13:07 | 510375.9 | 107.655 | 8 | 51 | 4.200001 | 3.260143 | 0.0974718 | 0 | 0.4051842 | 0

## Channel_77_1
Date_Time | Test_Time(s) | Step_Time(s) | Step_Index | Cycle_Index | Voltage(V) | Current(A) | Charge_Capacity(Ah) | Discharge_Capacity(Ah) | Charge_Energy(Wh) | Discharge_Energy(Wh) | ACR(Ohm) | Internal Resistance(Ohm)
2018-03-06 15:23 | 120.0014 | 120.0012 | 1 | 1 | 3.683339 | 0 | 0 | 0 | 0 | 0
2018-03-06 15:25 | 240.0002 | 240 | 1 | 1 | 3.682134 | 0 | 0 | 0 | 0 | 0
2018-03-06 15:27 | 360.0006 | 360.0004 | 1 | 1 | 3.681381 | 0 | 0 | 0 | 0 | 0
2018-03-06 15:29 | 480.001 | 480.0008 | 1 | 1 | 3.680876 | 0 | 0 | 0 | 0 | 0
2018-03-06 15:31 | 600.0014 | 600.0012 | 1 | 1 | 3.680504 | 0 | 0 | 0 | 0 | 0
2018-03-06 15:33 | 720.0011 | 720.0009 | 1 | 1 | 3.680232 | 0 | 0 | 0 | 0 | 0
2018-03-06 15:35 | 840.0014 | 840.0012 | 1 | 1 | 3.680065 | 0 | 0 | 0 | 0 | 0
2018-03-06 15:37 | 960.0002 | 960 | 1 | 1 | 3.679929 | 0 | 0 | 0 | 0 | 0
2018-03-06 15:39 | 1080.0014 | 1080.0012 | 1 | 1 | 3.679832 | 0 | 0 | 0 | 0 | 0
2018-03-06 15:41 | 1200.001 | 1200.0008 | 1 | 1 | 3.679769 | 0 | 0 | 0 | 0 | 0
2018-03-06 15:43 | 1320.0006 | 1320.0004 | 1 | 1 | 3.679719 | 0 | 0 | 0 | 0 | 0
2018-03-06 15:45 | 1440.001 | 1440.0008 | 1 | 1 | 3.6797 | 0 | 0 | 0 | 0 | 0
2018-03-06 15:47 | 1560.0014 | 1560.0012 | 1 | 1 | 3.679677 | 0 | 0 | 0 | 0 | 0
2018-03-06 15:49 | 1680.0002 | 1680 | 1 | 1 | 3.67968 | 0 | 0 | 0 | 0 | 0
2018-03-06 15:51 | 1800.0006 | 1800.0004 | 1 | 1 | 3.679702 | 0 | 0 | 0 | 0 | 0
2018-03-06 15:51 | 1800.0037 | 1800.0035 | 1 | 1 | 3.679702 | 0 | 0 | 0 | 0 | 0
2018-03-06 15:53 | 1920.093064 | 120.0021 | 2 | 1 | 4.025531 | 4.890039 | 0.1623008 | 1.527e-09 | 0.6476487 | 5.62e-09
2018-03-06 15:55 | 2040.092664 | 240.0017 | 2 | 1 | 4.065764 | 4.890036 | 0.3252933 | 1.527e-09 | 1.307278 | 5.62e-09
2018-03-06 15:57 | 2160.092264 | 360.0013 | 2 | 1 | 4.094249 | 4.890064 | 0.4882772 | 1.527e-09 | 1.972348 | 5.62e-09
2018-03-06 15:59 | 2280.091864 | 480.0009 | 2 | 1 | 4.118704 | 4.889965 | 0.6512621 | 1.527e-09 | 2.641661 | 5.62e-09
2018-03-06 16:01 | 2400.092364 | 600.0014 | 2 | 1 | 4.144183 | 4.889982 | 0.8142472 | 1.527e-09 | 3.314984 | 5.62e-09
2018-03-06 16:03 | 2520.092764 | 720.0018 | 2 | 1 | 4.17331 | 4.890038 | 0.9772327 | 1.527e-09 | 3.992735 | 5.62e-09
2018-03-06 16:05 | 2640.092364 | 840.0014 | 2 | 1 | 4.200416 | 4.757545 | 1.139773 | 1.527e-09 | 4.673647 | 5.62e-09
2018-03-06 16:07 | 2760.091064 | 960.0001 | 2 | 1 | 4.200408 | 4.168188 | 1.288409 | 1.527e-09 | 5.297977 | 5.62e-09
2018-03-06 16:09 | 2880.092364 | 1080.0014 | 2 | 1 | 4.200408 | 3.608734 | 1.417906 | 1.527e-09 | 5.841917 | 5.62e-09
2018-03-06 16:10 | 2959.942564 | 1159.8516 | 2 | 1 | 4.200391 | 3.259998 | 1.494048 | 1.527e-09 | 6.161743 | 5.62e-09
2018-03-06 16:12 | 3079.958248 | 120.0013 | 3 | 1 | 4.232618 | 3.259991 | 1.602259 | 1.527e-09 | 6.617898 | 5.62e-09
2018-03-06 16:14 | 3199.957848 | 240.0009 | 3 | 1 | 4.269804 | 3.259968 | 1.710918 | 1.527e-09 | 7.079808 | 5.62e-09
2018-03-06 16:16 | 3319.959048 | 360.0021 | 3 | 1 | 4.309953 | 3.259977 | 1.819575 | 1.527e-09 | 7.545907 | 5.62e-09
2018-03-06 16:18 | 3439.957048 | 480.0001 | 3 | 1 | 4.352772 | 3.259972 | 1.928228 | 1.527e-09 | 8.016497 | 5.62e-09
2018-03-06 16:20 | 3559.958248 | 600.0013 | 3 | 1 | 4.397746 | 3.25997 | 2.036884 | 1.527e-09 | 8.491879 | 5.62e-09
2018-03-06 16:22 | 3679.957948 | 720.001 | 3 | 1 | 4.400384 | 2.677193 | 2.135599 | 1.527e-09 | 8.926256 | 5.62e-09
2018-03-06 16:24 | 3799.958248 | 840.0013 | 3 | 1 | 4.400403 | 2.224947 | 2.217012 | 1.527e-09 | 9.284507 | 5.62e-09
2018-03-06 16:26 | 3919.957948 | 960.001 | 3 | 1 | 4.400366 | 1.86529 | 2.284949 | 1.527e-09 | 9.583456 | 5.62e-09
2018-03-06 16:28 | 4039.959048 | 1080.0021 | 3 | 1 | 4.400388 | 1.578882 | 2.342174 | 1.527e-09 | 9.835266 | 5.62e-09
2018-03-06 16:30 | 4159.958648 | 1200.0017 | 3 | 1 | 4.400383 | 1.349367 | 2.390829 | 1.527e-09 | 10.04937 | 5.62e-09
2018-03-06 16:32 | 4279.958248 | 1320.0013 | 3 | 1 | 4.400366 | 1.161995 | 2.432557 | 1.527e-09 | 10.23299 | 5.62e-09
2018-03-06 16:34 | 4399.958048 | 1440.0011 | 3 | 1 | 4.400357 | 1.008623 | 2.468648 | 1.527e-09 | 10.3918 | 5.62e-09
2018-03-06 16:36 | 4519.958348 | 1560.0014 | 3 | 1 | 4.400352 | 0.8817406 | 2.500093 | 1.527e-09 | 10.53017 | 5.62e-09
2018-03-06 16:38 | 4639.957148 | 1680.0002 | 3 | 1 | 4.400356 | 0.7749119 | 2.527648 | 1.527e-09 | 10.65142 | 5.62e-09
2018-03-06 16:40 | 4759.958348 | 1800.0014 | 3 | 1 | 4.400365 | 0.6855412 | 2.551938 | 1.527e-09 | 10.75831 | 5.62e-09
2018-03-06 16:42 | 4879.957948 | 1920.001 | 3 | 1 | 4.400357 | 0.6091442 | 2.573478 | 1.527e-09 | 10.85309 | 5.62e-09
2018-03-06 16:44 | 4999.959248 | 2040.0023 | 3 | 1 | 4.400365 | 0.5437832 | 2.592664 | 1.527e-09 | 10.93752 | 5.62e-09
2018-03-06 16:46 | 5119.957148 | 2160.0002 | 3 | 1 | 4.40032 | 0.4864502 | 2.609812 | 1.527e-09 | 11.01297 | 5.62e-09
2018-03-06 16:48 | 5239.959148 | 2280.0022 | 3 | 1 | 4.400335 | 0.4384651 | 2.625215 | 1.527e-09 | 11.08075 | 5.62e-09
2018-03-06 16:50 | 5359.957148 | 2400.0002 | 3 | 1 | 4.400324 | 0.3958588 | 2.639107 | 1.527e-09 | 11.14188 | 5.62e-09
2018-03-06 16:52 | 5479.959148 | 2520.0022 | 3 | 1 | 4.400359 | 0.3599682 | 2.651681 | 1.527e-09 | 11.19721 | 5.62e-09
2018-03-06 16:54 | 5599.957148 | 2640.0002 | 3 | 1 | 4.400328 | 0.3280182 | 2.663123 | 1.527e-09 | 11.24756 | 5.62e-09
2018-03-06 16:56 | 5719.959148 | 2760.0022 | 3 | 1 | 4.400318 | 0.2993813 | 2.673571 | 1.527e-09 | 11.29353 | 5.62e-09
2018-03-06 16:58 | 5839.957948 | 2880.001 | 3 | 1 | 4.400339 | 0.2757931 | 2.683149 | 1.527e-09 | 11.33568 | 5.62e-09
2018-03-06 17:00 | 5959.959248 | 3000.0023 | 3 | 1 | 4.400324 | 0.2536392 | 2.691959 | 1.527e-09 | 11.37444 | 5.62e-09
2018-03-06 17:02 | 6079.958748 | 3120.0018 | 3 | 1 | 4.400331 | 0.2339497 | 2.700073 | 1.527e-09 | 11.41015 | 5.62e-09
2018-03-06 17:04 | 6199.959248 | 3240.0023 | 3 | 1 | 4.400335 | 0.2171383 | 2.70758 | 1.527e-09 | 11.44318 | 5.62e-09
2018-03-06 17:06 | 6319.957948 | 3360.001 | 3 | 1 | 4.400329 | 0.202343 | 2.714556 | 1.527e-09 | 11.47388 | 5.62e-09
2018-03-06 17:08 | 6439.958348 | 3480.0014 | 3 | 1 | 4.400307 | 0.1877918 | 2.721057 | 1.527e-09 | 11.50249 | 5.62e-09
2018-03-06 17:10 | 6559.957148 | 3600.0002 | 3 | 1 | 4.400315 | 0.17626 | 2.727121 | 1.527e-09 | 11.52917 | 5.62e-09
2018-03-06 17:12 | 6679.957548 | 3720.0006 | 3 | 1 | 4.400319 | 0.1654816 | 2.732817 | 1.527e-09 | 11.55424 | 5.62e-09
2018-03-06 17:14 | 6799.957148 | 3840.0002 | 3 | 1 | 4.400297 | 0.1558628 | 2.738163 | 1.527e-09 | 11.57776 | 5.62e-09
2018-03-06 17:16 | 6919.959148 | 3960.0022 | 3 | 1 | 4.400343 | 0.1472187 | 2.743197 | 1.527e-09 | 11.59991 | 5.62e-09
2018-03-06 17:18 | 7039.958748 | 4080.0018 | 3 | 1 | 4.400315 | 0.1386871 | 2.747945 | 1.527e-09 | 11.6208 | 5.62e-09
2018-03-06 17:20 | 7159.957548 | 4200.0006 | 3 | 1 | 4.400324 | 0.1313019 | 2.752438 | 1.527e-09 | 11.64057 | 5.62e-09
2018-03-06 17:22 | 7279.957248 | 4320.0003 | 3 | 1 | 4.400307 | 0.1234589 | 2.756676 | 1.527e-09 | 11.65922 | 5.62e-09
2018-03-06 17:24 | 7399.957648 | 4440.0007 | 3 | 1 | 4.400307 | 0.1168213 | 2.760679 | 1.527e-09 | 11.67684 | 5.62e-09
2018-03-06 17:26 | 7519.958748 | 4560.0018 | 3 | 1 | 4.4003 | 0.1115818 | 2.764478 | 1.527e-09 | 11.69355 | 5.62e-09
2018-03-06 17:28 | 7639.959248 | 4680.0023 | 3 | 1 | 4.400319 | 0.1070499 | 2.768114 | 1.527e-09 | 11.70955 | 5.62e-09
2018-03-06 17:30 | 7759.958748 | 4800.0018 | 3 | 1 | 4.400314 | 0.101696 | 2.771579 | 1.527e-09 | 11.7248 | 5.62e-09
2018-03-06 17:32 | 7879.959248 | 4920.0023 | 3 | 1 | 4.400279 | 0.09626961 | 2.774875 | 1.527e-09 | 11.7393 | 5.62e-09
2018-03-06 17:34 | 7999.956948 | 5040 | 3 | 1 | 4.400275 | 0.09259033 | 2.778032 | 1.527e-09 | 11.75319 | 5.62e-09
2018-03-06 17:36 | 8119.958348 | 5160.0014 | 3 | 1 | 4.400308 | 0.08853149 | 2.781054 | 1.527e-09 | 11.76649 | 5.62e-09
2018-03-06 17:38 | 8239.957948 | 5280.001 | 3 | 1 | 4.4003 | 0.08451653 | 2.783932 | 1.527e-09 | 11.77916 | 5.62e-09
2018-03-06 17:40 | 8319.633648 | 5359.6767 | 3 | 1 | 4.400278 | 0.08149147 | 2.785772 | 1.527e-09 | 11.78725 | 5.62e-09
2018-03-06 17:42 | 8439.68436 | 120.0021 | 4 | 1 | 4.393318 | 0 | 2.785772 | 1.527e-09 | 11.78725 | 5.62e-09
2018-03-06 17:44 | 8559.68306 | 240.0008 | 4 | 1 | 4.392244 | 0 | 2.785772 | 1.527e-09 | 11.78725 | 5.62e-09
2018-03-06 17:45 | 8619.68506 | 300.0028 | 4 | 1 | 4.391814 | 0 | 2.785772 | 1.527e-09 | 11.78725 | 5.62e-09
2018-03-06 17:47 | 8739.765136 | 120.0007 | 5 | 1 | 4.123917 | -3.260005 | 2.785772 | 0.1086412 | 11.78725 | 0.4515546
2018-03-06 17:49 | 8859.765536 | 240.0011 | 5 | 1 | 4.079045 | -3.259989 | 2.785772 | 0.2172926 | 11.78725 | 0.89718
2018-03-06 17:51 | 8979.765936 | 360.0015 | 5 | 1 | 4.033358 | -3.259951 | 2.785772 | 0.3259751 | 11.78725 | 1.338029
2018-03-06 17:53 | 9099.764736 | 480.0003 | 5 | 1 | 3.987124 | -3.259978 | 2.785772 | 0.4346282 | 11.78725 | 1.773752
2018-03-06 17:55 | 9219.765936 | 600.0015 | 5 | 1 | 3.94156 | -3.260024 | 2.785772 | 0.5432873 | 11.78725 | 2.204504
2018-03-06 17:57 | 9339.766236 | 720.0018 | 5 | 1 | 3.897711 | -3.259949 | 2.785772 | 0.6519486 | 11.78725 | 2.630399
2018-03-06 17:59 | 9459.765836 | 840.0014 | 5 | 1 | 3.856189 | -3.259993 | 2.785772 | 0.7606013 | 11.78725 | 3.051616
2018-03-06 18:01 | 9579.766336 | 960.0019 | 5 | 1 | 3.817338 | -3.259978 | 2.785772 | 0.8692653 | 11.78725 | 3.468508
2018-03-06 18:03 | 9699.765136 | 1080.0007 | 5 | 1 | 3.781359 | -3.259966 | 2.785772 | 0.9779184 | 11.78725 | 3.881294
2018-03-06 18:05 | 9819.764636 | 1200.0002 | 5 | 1 | 3.748106 | -3.259999 | 2.785772 | 1.086577 | 11.78725 | 4.29034
2018-03-06 18:07 | 9939.766136 | 1320.0017 | 5 | 1 | 3.717313 | -3.259997 | 2.785772 | 1.195237 | 11.78725 | 4.695915
2018-03-06 18:09 | 10059.77 | 1440.0012 | 5 | 1 | 3.68878 | -3.260003 | 2.785772 | 1.303895 | 11.78725 | 5.09826
2018-03-06 18:11 | 10179.77 | 1560.0015 | 5 | 1 | 3.662315 | -3.259978 | 2.785772 | 1.412545 | 11.78725 | 5.497591
2018-03-06 18:13 | 10299.76 | 1680.0004 | 5 | 1 | 3.637944 | -3.259991 | 2.785772 | 1.521207 | 11.78725 | 5.894201
2018-03-06 18:15 | 10419.77 | 1800.0024 | 5 | 1 | 3.615699 | -3.259991 | 2.785772 | 1.62987 | 11.78725 | 6.288284
2018-03-06 18:17 | 10539.77 | 1920.0019 | 5 | 1 | 3.595575 | -3.25997 | 2.785772 | 1.738528 | 11.78725 | 6.680046
2018-03-06 18:19 | 10659.77 | 2040.0006 | 5 | 1 | 3.577378 | -3.259968 | 2.785772 | 1.847185 | 11.78725 | 7.069723
2018-03-06 18:21 | 10779.76 | 2160.0002 | 5 | 1 | 3.560456 | -3.260003 | 2.785772 | 1.95584 | 11.78725 | 7.457493
2018-03-06 18:23 | 10899.77 | 2280.0014 | 5 | 1 | 3.543927 | -3.259999 | 2.785772 | 2.064488 | 11.78725 | 7.843435
2018-03-06 18:25 | 11019.77 | 2400.001 | 5 | 1 | 3.526932 | -3.259947 | 2.785772 | 2.173153 | 11.78725 | 8.227619
2018-03-06 18:27 | 11139.77 | 2520.0014 | 5 | 1 | 3.508843 | -3.259987 | 2.785772 | 2.281817 | 11.78725 | 8.609899
2018-03-06 18:29 | 11259.77 | 2640.0011 | 5 | 1 | 3.488163 | -3.260005 | 2.785772 | 2.390474 | 11.78725 | 8.990071
2018-03-06 18:31 | 11379.77 | 2760.0007 | 5 | 1 | 3.461732 | -3.259999 | 2.785772 | 2.499124 | 11.78725 | 9.367695
2018-03-06 18:33 | 11499.76 | 2880.0002 | 5 | 1 | 3.425279 | -3.260054 | 2.785772 | 2.607776 | 11.78725 | 9.741949
2018-03-06 18:35 | 11619.77 | 3000.0015 | 5 | 1 | 3.371359 | -3.259997 | 2.785772 | 2.716447 | 11.78725 | 10.11147
2018-03-06 18:37 | 11739.76 | 3120.0003 | 5 | 1 | 3.269303 | -3.260079 | 2.785772 | 2.825099 | 11.78725 | 10.473
2018-03-06 18:39 | 11842.58 | 3222.818 | 5 | 1 | 2.999997 | -3.260073 | 2.785772 | 2.918217 | 11.78725 | 10.76768
2018-03-06 18:41 | 11962.63 | 119.9997 | 6 | 1 | 3.463716 | 0 | 2.785772 | 2.918224 | 11.78725 | 10.76771
2018-03-06 18:43 | 12082.63 | 239.9998 | 6 | 1 | 3.511261 | 0 | 2.785772 | 2.918224 | 11.78725 | 10.76771
2018-03-06 18:44 | 12142.63 | 300.0042 | 6 | 1 | 3.526112 | 0 | 2.785772 | 2.918224 | 11.78725 | 10.76771
2018-03-06 18:44 | 12142.64 | 0.0023 | 7 | 2 | 3.526186 | 0 | 0 | 0 | 0 | 0
2018-03-06 18:46 | 12262.72 | 120.0007 | 2 | 2 | 3.993388 | 4.890005 | 0.1622911 | 7.306e-09 | 0.6398056 | 2.5761e-08
2018-03-06 18:48 | 12382.72 | 240.0019 | 2 | 2 | 4.036083 | 4.890009 | 0.3252712 | 7.306e-09 | 1.294217 | 2.5761e-08
2018-03-06 18:50 | 12502.73 | 360.0023 | 2 | 2 | 4.072429 | 4.889992 | 0.4882541 | 7.306e-09 | 1.955096 | 2.5761e-08
2018-03-06 18:52 | 12622.72 | 480.0011 | 2 | 2 | 4.10128 | 4.889994 | 0.6512374 | 7.306e-09 | 2.621264 | 2.5761e-08
2018-03-06 18:54 | 12742.72 | 600.0019 | 2 | 2 | 4.126275 | 4.890009 | 0.8142217 | 7.306e-09 | 3.291764 | 2.5761e-08
2018-03-06 18:56 | 12862.72 | 720.0006 | 2 | 2 | 4.152333 | 4.890024 | 0.9771996 | 7.306e-09 | 3.966335 | 2.5761e-08
2018-03-06 18:58 | 12982.73 | 840.0024 | 2 | 2 | 4.182579 | 4.890036 | 1.140191 | 7.306e-09 | 4.645524 | 2.5761e-08
2018-03-06 19:00 | 13102.72 | 960.0019 | 2 | 2 | 4.2004 | 4.586845 | 1.300635 | 7.306e-09 | 5.318694 | 2.5761e-08
2018-03-06 19:02 | 13222.72 | 1080.0008 | 2 | 2 | 4.200416 | 4.014206 | 1.443912 | 7.306e-09 | 5.920517 | 2.5761e-08
2018-03-06 19:04 | 13342.72 | 1200.0004 | 2 | 2 | 4.200399 | 3.467688 | 1.568512 | 7.306e-09 | 6.443887 | 2.5761e-08
2018-03-06 19:04 | 13391.27 | 1248.5491 | 2 | 2 | 4.200397 | 3.259979 | 1.613862 | 7.306e-09 | 6.634373 | 2.5761e-08
2018-03-06 19:06 | 13511.29 | 120.0022 | 3 | 2 | 4.233517 | 3.26 | 1.722077 | 7.306e-09 | 7.09059 | 2.5761e-08
2018-03-06 19:08 | 13631.29 | 240.001 | 3 | 2 | 4.27202 | 3.259962 | 1.830733 | 7.306e-09 | 7.552647 | 2.5761e-08
2018-03-06 19:10 | 13751.29 | 360.0022 | 3 | 2 | 4.313566 | 3.260006 | 1.939391 | 7.306e-09 | 8.019067 | 2.5761e-08
2018-03-06 19:12 | 13871.29 | 480.0018 | 3 | 2 | 4.357739 | 3.259966 | 2.048048 | 7.306e-09 | 8.490138 | 2.5761e-08
2018-03-06 19:14 | 13991.29 | 600.0022 | 3 | 2 | 4.400419 | 3.190607 | 2.156611 | 7.306e-09 | 8.965714 | 2.5761e-08
2018-03-06 19:16 | 14111.29 | 720.0002 | 3 | 2 | 4.400402 | 2.610653 | 2.252622 | 7.306e-09 | 9.388201 | 2.5761e-08
2018-03-06 19:18 | 14231.29 | 840.0022 | 3 | 2 | 4.400388 | 2.172756 | 2.332059 | 7.306e-09 | 9.737754 | 2.5761e-08
2018-03-06 19:20 | 14351.29 | 960.001 | 3 | 2 | 4.40039 | 1.824463 | 2.398455 | 7.306e-09 | 10.02992 | 2.5761e-08
2018-03-06 19:22 | 14471.29 | 1080.0006 | 3 | 2 | 4.400371 | 1.544846 | 2.454439 | 7.306e-09 | 10.27627 | 2.5761e-08
2018-03-06 19:24 | 14591.29 | 1200.0002 | 3 | 2 | 4.400378 | 1.319502 | 2.502051 | 7.306e-09 | 10.48578 | 2.5761e-08
2018-03-06 19:26 | 14711.29 | 1320.0022 | 3 | 2 | 4.400396 | 1.13616 | 2.542862 | 7.306e-09 | 10.66537 | 2.5761e-08
2018-03-06 19:28 | 14831.29 | 1440.0017 | 3 | 2 | 4.400344 | 0.9834633 | 2.578104 | 7.306e-09 | 10.82044 | 2.5761e-08
2018-03-06 19:30 | 14951.29 | 1560.0015 | 3 | 2 | 4.400377 | 0.8582859 | 2.608734 | 7.306e-09 | 10.95523 | 2.5761e-08
2018-03-06 19:32 | 15071.29 | 1680.001 | 3 | 2 | 4.400362 | 0.7524147 | 2.635521 | 7.306e-09 | 11.0731 | 2.5761e-08
2018-03-06 19:34 | 15191.29 | 1800.0023 | 3 | 2 | 4.40034 | 0.6618481 | 2.65906 | 7.306e-09 | 11.17668 | 2.5761e-08
2018-03-06 19:36 | 15311.29 | 1920.0019 | 3 | 2 | 4.400348 | 0.5871029 | 2.679846 | 7.306e-09 | 11.26815 | 2.5761e-08
2018-03-06 19:38 | 15431.29 | 2040.0022 | 3 | 2 | 4.400341 | 0.5225182 | 2.698307 | 7.306e-09 | 11.34938 | 2.5761e-08
2018-03-06 19:40 | 15551.29 | 2160.0002 | 3 | 2 | 4.400345 | 0.4669304 | 2.714766 | 7.306e-09 | 11.42181 | 2.5761e-08
2018-03-06 19:42 | 15671.29 | 2280.0022 | 3 | 2 | 4.400358 | 0.4198856 | 2.729521 | 7.306e-09 | 11.48673 | 2.5761e-08
2018-03-06 19:44 | 15791.29 | 2400.0018 | 3 | 2 | 4.40033 | 0.3782444 | 2.742805 | 7.306e-09 | 11.54519 | 2.5761e-08
2018-03-06 19:46 | 15911.29 | 2520.0014 | 3 | 2 | 4.400325 | 0.3425407 | 2.754804 | 7.306e-09 | 11.59799 | 2.5761e-08
2018-03-06 19:48 | 16031.29 | 2640.0002 | 3 | 2 | 4.400343 | 0.3122559 | 2.765702 | 7.306e-09 | 11.64594 | 2.5761e-08
2018-03-06 19:50 | 16151.29 | 2760.0006 | 3 | 2 | 4.400321 | 0.2844448 | 2.775632 | 7.306e-09 | 11.68964 | 2.5761e-08
2018-03-06 19:52 | 16271.29 | 2880.0002 | 3 | 2 | 4.400317 | 0.2606773 | 2.784708 | 7.306e-09 | 11.72957 | 2.5761e-08
2018-03-06 19:54 | 16391.29 | 3000.0022 | 3 | 2 | 4.400325 | 0.2401485 | 2.793046 | 7.306e-09 | 11.76626 | 2.5761e-08
2018-03-06 19:56 | 16511.29 | 3120.0008 | 3 | 2 | 4.400323 | 0.2220173 | 2.800738 | 7.306e-09 | 11.80011 | 2.5761e-08
2018-03-06 19:58 | 16631.29 | 3240.0022 | 3 | 2 | 4.40031 | 0.205349 | 2.807856 | 7.306e-09 | 11.83143 | 2.5761e-08
2018-03-06 20:00 | 16751.29 | 3360.001 | 3 | 2 | 4.40032 | 0.1911354 | 2.81446 | 7.306e-09 | 11.86049 | 2.5761e-08
2018-03-06 20:02 | 16871.29 | 3480.0023 | 3 | 2 | 4.400338 | 0.1782322 | 2.82061 | 7.306e-09 | 11.88756 | 2.5761e-08
2018-03-06 20:04 | 16991.29 | 3600.0009 | 3 | 2 | 4.400326 | 0.1670437 | 2.82635 | 7.306e-09 | 11.91281 | 2.5761e-08
2018-03-06 20:06 | 17111.29 | 3720.0023 | 3 | 2 | 4.400313 | 0.1562405 | 2.831722 | 7.306e-09 | 11.93645 | 2.5761e-08
2018-03-06 20:08 | 17231.29 | 3840.0002 | 3 | 2 | 4.400331 | 0.147213 | 2.836767 | 7.306e-09 | 11.95865 | 2.5761e-08
2018-03-06 20:10 | 17351.29 | 3960.0023 | 3 | 2 | 4.400288 | 0.1383076 | 2.841516 | 7.306e-09 | 11.97955 | 2.5761e-08
2018-03-06 20:12 | 17471.29 | 4080.001 | 3 | 2 | 4.400315 | 0.1309052 | 2.846 | 7.306e-09 | 11.99928 | 2.5761e-08
2018-03-06 20:14 | 17591.29 | 4200.0013 | 3 | 2 | 4.400332 | 0.1242447 | 2.85025 | 7.306e-09 | 12.01798 | 2.5761e-08
2018-03-06 20:16 | 17711.29 | 4320.001 | 3 | 2 | 4.400292 | 0.1174812 | 2.854274 | 7.306e-09 | 12.03568 | 2.5761e-08
2018-03-06 20:18 | 17831.29 | 4440.0014 | 3 | 2 | 4.400305 | 0.1119595 | 2.858104 | 7.306e-09 | 12.05254 | 2.5761e-08
2018-03-06 20:20 | 17951.29 | 4560.001 | 3 | 2 | 4.40028 | 0.106657 | 2.861745 | 7.306e-09 | 12.06856 | 2.5761e-08
2018-03-06 20:22 | 18071.29 | 4680.0022 | 3 | 2 | 4.400311 | 0.1022854 | 2.865223 | 7.306e-09 | 12.08387 | 2.5761e-08
2018-03-06 20:24 | 18191.29 | 4800.0009 | 3 | 2 | 4.400281 | 0.0973587 | 2.868544 | 7.306e-09 | 12.09848 | 2.5761e-08
2018-03-06 20:26 | 18311.29 | 4920.0015 | 3 | 2 | 4.400232 | 0.09259987 | 2.87172 | 7.306e-09 | 12.11245 | 2.5761e-08
2018-03-06 20:28 | 18431.29 | 5040.0002 | 3 | 2 | 4.400319 | 0.0900135 | 2.874768 | 7.306e-09 | 12.12587 | 2.5761e-08
2018-03-06 20:30 | 18551.29 | 5160.0023 | 3 | 2 | 4.400264 | 0.08554649 | 2.877692 | 7.306e-09 | 12.13873 | 2.5761e-08
2018-03-06 20:32 | 18671.29 | 5280.001 | 3 | 2 | 4.400258 | 0.08223915 | 2.880498 | 7.306e-09 | 12.15108 | 2.5761e-08
2018-03-06 20:33 | 18724.72 | 5333.4378 | 3 | 2 | 4.400286 | 0.0814991 | 2.881714 | 7.306e-09 | 12.15643 | 2.5761e-08
2018-03-06 20:35 | 18844.78 | 120.0014 | 4 | 2 | 4.393105 | 0 | 2.881714 | 7.306e-09 | 12.15643 | 2.5761e-08
2018-03-06 20:37 | 18964.78 | 240.0003 | 4 | 2 | 4.391844 | 0 | 2.881714 | 7.306e-09 | 12.15643 | 2.5761e-08
2018-03-06 20:38 | 19024.78 | 300.0037 | 4 | 2 | 4.391291 | 0 | 2.881714 | 7.306e-09 | 12.15643 | 2.5761e-08
2018-03-06 20:40 | 19144.87 | 120.0022 | 5 | 2 | 4.114768 | -3.260062 | 2.881714 | 0.1086583 | 12.15643 | 0.4508342
2018-03-06 20:42 | 19264.87 | 240.0011 | 5 | 2 | 4.067673 | -3.260031 | 2.881714 | 0.217317 | 12.15643 | 0.8953727
2018-03-06 20:44 | 19384.87 | 360.0003 | 5 | 2 | 4.020004 | -3.260077 | 2.881714 | 0.3259705 | 12.15643 | 1.334759
2018-03-06 20:46 | 19504.87 | 480.0017 | 5 | 2 | 3.972152 | -3.260018 | 2.881714 | 0.4346292 | 12.15643 | 1.768966
2018-03-06 20:48 | 19624.87 | 600.0014 | 5 | 2 | 3.925323 | -3.259957 | 2.881714 | 0.543284 | 12.15643 | 2.198001
2018-03-06 20:50 | 19744.87 | 720.0009 | 5 | 2 | 3.880635 | -3.260001 | 2.881714 | 0.6519355 | 12.15643 | 2.622045
2018-03-06 20:52 | 19864.87 | 840.0014 | 5 | 2 | 3.838712 | -3.259984 | 2.881714 | 0.7605855 | 12.15643 | 3.041371
2018-03-06 20:54 | 19984.87 | 960.0019 | 5 | 2 | 3.799736 | -3.260033 | 2.881714 | 0.8692532 | 12.15643 | 3.456369
2018-03-06 20:56 | 20104.87 | 1080.0006 | 5 | 2 | 3.763861 | -3.260012 | 2.881714 | 0.9779065 | 12.15643 | 3.867246
2018-03-06 20:58 | 20224.87 | 1200.0019 | 5 | 2 | 3.730814 | -3.260003 | 2.881714 | 1.086565 | 12.15643 | 4.274403
2018-03-06 21:00 | 20344.87 | 1320.0006 | 5 | 2 | 3.700435 | -3.260015 | 2.881714 | 1.195225 | 12.15643 | 4.67812
2018-03-06 21:02 | 20464.87 | 1440.001 | 5 | 2 | 3.672457 | -3.26002 | 2.881714 | 1.303886 | 12.15643 | 5.078672
2018-03-06 21:04 | 20584.87 | 1560.0006 | 5 | 2 | 3.646674 | -3.260033 | 2.881714 | 1.412547 | 12.15643 | 5.476305
2018-03-06 21:06 | 20704.87 | 1680.0018 | 5 | 2 | 3.623184 | -3.259991 | 2.881714 | 1.5212 | 12.15643 | 5.87123
2018-03-06 21:08 | 20824.87 | 1800.0014 | 5 | 2 | 3.601996 | -3.26002 | 2.881714 | 1.62986 | 12.15643 | 6.263756
2018-03-06 21:10 | 20944.87 | 1920.001 | 5 | 2 | 3.582932 | -3.260029 | 2.881714 | 1.73852 | 12.15643 | 6.654093
2018-03-06 21:12 | 21064.87 | 2040.0014 | 5 | 2 | 3.565568 | -3.260014 | 2.881714 | 1.847179 | 12.15643 | 7.042458
2018-03-06 21:14 | 21184.87 | 2160.0009 | 5 | 2 | 3.548988 | -3.260014 | 2.881714 | 1.95584 | 12.15643 | 7.428992
2018-03-06 21:16 | 21304.87 | 2280.0017 | 5 | 2 | 3.532191 | -3.259993 | 2.881714 | 2.0645 | 12.15643 | 7.813717
2018-03-06 21:18 | 21424.87 | 2400.0018 | 5 | 2 | 3.514558 | -3.259991 | 2.881714 | 2.173159 | 12.15643 | 8.196574
2018-03-06 21:20 | 21544.87 | 2520.0014 | 5 | 2 | 3.495074 | -3.259993 | 2.881714 | 2.281817 | 12.15643 | 8.577425
2018-03-06 21:22 | 21664.87 | 2640.001 | 5 | 2 | 3.471004 | -3.260012 | 2.881714 | 2.390475 | 12.15643 | 8.955943
2018-03-06 21:24 | 21784.87 | 2760.0022 | 5 | 2 | 3.438097 | -3.260039 | 2.881714 | 2.499138 | 12.15643 | 9.331429
2018-03-06 21:26 | 21904.87 | 2880.001 | 5 | 2 | 3.390527 | -3.26006 | 2.881714 | 2.607796 | 12.15643 | 9.702596
2018-03-06 21:28 | 22024.87 | 3000.0006 | 5 | 2 | 3.308429 | -3.260121 | 2.881714 | 2.716458 | 12.15643 | 10.06707
2018-03-06 21:30 | 22144.87 | 3120.0003 | 5 | 2 | 3.067941 | -3.260121 | 2.881714 | 2.825116 | 12.15643 | 10.41655
2018-03-06 21:30 | 22159.48 | 3134.612 | 5 | 2 | 2.999978 | -3.260134 | 2.881714 | 2.838347 | 12.15643 | 10.45672
2018-03-06 21:32 | 22279.52494 | 120.0015 | 6 | 2 | 3.482409 | 0 | 2.881714 | 2.838347 | 12.15643 | 10.45672
2018-03-06 21:34 | 22399.52534 | 240.0019 | 6 | 2 | 3.53092 | 0 | 2.881714 | 2.838347 | 12.15643 | 10.45672
2018-03-06 21:35 | 22459.52654 | 300.0031 | 6 | 2 | 3.546077 | 0 | 2.881714 | 2.838347 | 12.15643 | 10.45672
2018-03-06 21:35 | 22459.54 | 0.0025 | 7 | 3 | 3.546226 | 0 | 0 | 0 | 0 | 0
2018-03-06 21:37 | 22579.62 | 120.0006 | 2 | 3 | 4.00036 | 4.890081 | 0.1622881 | 1.142e-09 | 0.6415765 | 4.05e-09
2018-03-06 21:39 | 22699.62 | 240.0002 | 2 | 3 | 4.044163 | 4.890127 | 0.3252801 | 1.142e-09 | 1.297284 | 4.05e-09
2018-03-06 21:41 | 22819.62 | 360.0022 | 2 | 3 | 4.080069 | 4.890066 | 0.4882615 | 1.142e-09 | 1.959457 | 4.05e-09
2018-03-06 21:43 | 22939.62 | 480.001 | 2 | 3 | 4.108054 | 4.890083 | 0.651244 | 1.142e-09 | 2.626793 | 4.05e-09
2018-03-06 21:45 | 23059.62 | 600.0021 | 2 | 3 | 4.132753 | 4.890057 | 0.8142297 | 1.142e-09 | 3.298367 | 4.05e-09
2018-03-06 21:47 | 23179.62 | 720.001 | 2 | 3 | 4.159804 | 4.89002 | 0.9772087 | 1.142e-09 | 3.974065 | 4.05e-09
2018-03-06 21:49 | 23299.62 | 840.0014 | 2 | 3 | 4.191658 | 4.89003 | 1.140189 | 1.142e-09 | 4.654552 | 4.05e-09
2018-03-06 21:51 | 23419.62 | 960.0002 | 2 | 3 | 4.200416 | 4.427898 | 1.297156 | 1.142e-09 | 5.3137 | 4.05e-09
2018-03-06 21:53 | 23539.62 | 1080.0006 | 2 | 3 | 4.200387 | 3.858984 | 1.435206 | 1.142e-09 | 5.893562 | 4.05e-09
2018-03-06 21:55 | 23659.62 | 1200.0003 | 2 | 3 | 4.2004 | 3.320164 | 1.554733 | 1.142e-09 | 6.395625 | 4.05e-09
2018-03-06 21:56 | 23673.68 | 1214.0624 | 2 | 3 | 4.200411 | 3.259979 | 1.56758 | 1.142e-09 | 6.449589 | 4.05e-09
2018-03-06 21:58 | 23793.7 | 120.0013 | 3 | 3 | 4.234206 | 3.260002 | 1.675794 | 1.142e-09 | 6.905832 | 4.05e-09
2018-03-06 22:00 | 23913.7 | 240.0009 | 3 | 3 | 4.273504 | 3.259979 | 1.784454 | 1.142e-09 | 7.368025 | 4.05e-09
2018-03-06 22:02 | 24033.7 | 360.0014 | 3 | 3 | 4.315893 | 3.259989 | 1.893108 | 1.142e-09 | 7.834636 | 4.05e-09
2018-03-06 22:04 | 24153.7 | 480.0003 | 3 | 3 | 4.360917 | 3.259977 | 2.001764 | 1.142e-09 | 8.306012 | 4.05e-09
2018-03-06 22:06 | 24273.7 | 600.0022 | 3 | 3 | 4.400425 | 3.128201 | 2.11005 | 1.142e-09 | 8.780704 | 4.05e-09
2018-03-06 22:08 | 24393.7 | 720.0002 | 3 | 3 | 4.400385 | 2.567425 | 2.204434 | 1.142e-09 | 9.196029 | 4.05e-09
2018-03-06 22:10 | 24513.7 | 840.0022 | 3 | 3 | 4.400404 | 2.136312 | 2.282555 | 1.142e-09 | 9.539795 | 4.05e-09
2018-03-06 22:12 | 24633.7 | 960.0002 | 3 | 3 | 4.400409 | 1.792957 | 2.347814 | 1.142e-09 | 9.826957 | 4.05e-09
2018-03-06 22:14 | 24753.7 | 1080.0022 | 3 | 3 | 4.40038 | 1.51626 | 2.402787 | 1.142e-09 | 10.06886 | 4.05e-09
2018-03-06 22:16 | 24873.7 | 1200.0001 | 3 | 3 | 4.400371 | 1.293091 | 2.449479 | 1.142e-09 | 10.27432 | 4.05e-09
2018-03-06 22:18 | 24993.7 | 1320.0021 | 3 | 3 | 4.400396 | 1.111118 | 2.489434 | 1.142e-09 | 10.45014 | 4.05e-09
2018-03-06 22:20 | 25113.7 | 1440.0002 | 3 | 3 | 4.400387 | 0.9604912 | 2.523864 | 1.142e-09 | 10.60165 | 4.05e-09
2018-03-06 22:22 | 25233.7 | 1560.0022 | 3 | 3 | 4.400375 | 0.8360386 | 2.553733 | 1.142e-09 | 10.73308 | 4.05e-09
2018-03-06 22:24 | 25353.7 | 1680.0024 | 3 | 3 | 4.400356 | 0.7311535 | 2.579795 | 1.142e-09 | 10.84776 | 4.05e-09
2018-03-06 22:26 | 25473.7 | 1800.0002 | 3 | 3 | 4.400373 | 0.643671 | 2.602658 | 1.142e-09 | 10.94837 | 4.05e-09
2018-03-06 22:28 | 25593.7 | 1920.0003 | 3 | 3 | 4.400362 | 0.5694885 | 2.622828 | 1.142e-09 | 11.03712 | 4.05e-09
2018-03-06 22:30 | 25713.7 | 2040.0004 | 3 | 3 | 4.400343 | 0.5060959 | 2.640726 | 1.142e-09 | 11.11588 | 4.05e-09
2018-03-06 22:32 | 25833.7 | 2160.0002 | 3 | 3 | 4.400343 | 0.4523563 | 2.656674 | 1.142e-09 | 11.18606 | 4.05e-09
2018-03-06 22:34 | 25953.7 | 2280.0015 | 3 | 3 | 4.400316 | 0.4057178 | 2.670956 | 1.142e-09 | 11.2489 | 4.05e-09
2018-03-06 22:36 | 26073.7 | 2400.0008 | 3 | 3 | 4.400353 | 0.3667297 | 2.683811 | 1.142e-09 | 11.30547 | 4.05e-09
2018-03-06 22:38 | 26193.7 | 2520.0006 | 3 | 3 | 4.400334 | 0.3323002 | 2.695437 | 1.142e-09 | 11.35663 | 4.05e-09
2018-03-06 22:40 | 26313.7 | 2640.0022 | 3 | 3 | 4.400316 | 0.3022823 | 2.706001 | 1.142e-09 | 11.40311 | 4.05e-09
2018-03-06 22:42 | 26433.7 | 2760.0007 | 3 | 3 | 4.40033 | 0.2766647 | 2.715646 | 1.142e-09 | 11.44555 | 4.05e-09
2018-03-06 22:44 | 26553.7 | 2880.0004 | 3 | 3 | 4.400312 | 0.2536201 | 2.724477 | 1.142e-09 | 11.48441 | 4.05e-09
2018-03-06 22:46 | 26673.7 | 3000.0022 | 3 | 3 | 4.400342 | 0.2342949 | 2.732597 | 1.142e-09 | 11.52014 | 4.05e-09
2018-03-06 22:48 | 26793.7 | 3120.0003 | 3 | 3 | 4.400317 | 0.2163811 | 2.74009 | 1.142e-09 | 11.55311 | 4.05e-09
2018-03-06 22:50 | 26913.7 | 3240.0015 | 3 | 3 | 4.400307 | 0.2008076 | 2.747038 | 1.142e-09 | 11.58369 | 4.05e-09
2018-03-06 22:52 | 27033.7 | 3360.0018 | 3 | 3 | 4.400335 | 0.1873875 | 2.753495 | 1.142e-09 | 11.6121 | 4.05e-09
2018-03-06 22:54 | 27153.7 | 3480.0019 | 3 | 3 | 4.400309 | 0.1748066 | 2.759522 | 1.142e-09 | 11.63862 | 4.05e-09
2018-03-06 22:56 | 27273.7 | 3600.0017 | 3 | 3 | 4.400286 | 0.1636238 | 2.76517 | 1.142e-09 | 11.66347 | 4.05e-09
2018-03-06 22:58 | 27393.7 | 3720.0009 | 3 | 3 | 4.400299 | 0.1543312 | 2.770479 | 1.142e-09 | 11.68683 | 4.05e-09
2018-03-06 23:00 | 27513.7 | 3840.0022 | 3 | 3 | 4.400351 | 0.1461735 | 2.775481 | 1.142e-09 | 11.70885 | 4.05e-09
2018-03-06 23:02 | 27633.7 | 3960.001 | 3 | 3 | 4.400291 | 0.1375771 | 2.780199 | 1.142e-09 | 11.7296 | 4.05e-09
2018-03-06 23:04 | 27753.7 | 4080.0002 | 3 | 3 | 4.400313 | 0.1306477 | 2.784669 | 1.142e-09 | 11.74927 | 4.05e-09
2018-03-06 23:06 | 27873.7 | 4200.0001 | 3 | 3 | 4.400306 | 0.1238499 | 2.788903 | 1.142e-09 | 11.7679 | 4.05e-09
2018-03-06 23:08 | 27993.7 | 4320.0002 | 3 | 3 | 4.400289 | 0.1178551 | 2.792929 | 1.142e-09 | 11.78562 | 4.05e-09
2018-03-06 23:10 | 28113.7 | 4440.0019 | 3 | 3 | 4.400296 | 0.1127338 | 2.796764 | 1.142e-09 | 11.8025 | 4.05e-09
2018-03-06 23:12 | 28233.7 | 4560.0007 | 3 | 3 | 4.400303 | 0.1077785 | 2.800433 | 1.142e-09 | 11.81864 | 4.05e-09
2018-03-06 23:14 | 28353.7 | 4680.002 | 3 | 3 | 4.400288 | 0.1030102 | 2.803947 | 1.142e-09 | 11.83411 | 4.05e-09
2018-03-06 23:16 | 28473.7 | 4800.0002 | 3 | 3 | 4.400306 | 0.0989418 | 2.807309 | 1.142e-09 | 11.8489 | 4.05e-09
2018-03-06 23:18 | 28593.7 | 4920.0011 | 3 | 3 | 4.400265 | 0.09451866 | 2.810539 | 1.142e-09 | 11.86311 | 4.05e-09
2018-03-06 23:20 | 28713.7 | 5040.0019 | 3 | 3 | 4.400277 | 0.0911274 | 2.81364 | 1.142e-09 | 11.87675 | 4.05e-09
2018-03-06 23:22 | 28833.7 | 5160.0003 | 3 | 3 | 4.400283 | 0.08779526 | 2.816624 | 1.142e-09 | 11.88989 | 4.05e-09
2018-03-06 23:24 | 28953.7 | 5280.0015 | 3 | 3 | 4.400271 | 0.08451843 | 2.819503 | 1.142e-09 | 11.90255 | 4.05e-09
2018-03-06 23:26 | 29073.7 | 5400.0011 | 3 | 3 | 4.400306 | 0.08227539 | 2.822285 | 1.142e-09 | 11.9148 | 4.05e-09
2018-03-06 23:26 | 29085.73 | 5412.0361 | 3 | 3 | 4.400296 | 0.08149147 | 2.822559 | 1.142e-09 | 11.916 | 4.05e-09
2018-03-06 23:28 | 29205.78 | 120.0002 | 4 | 3 | 4.392936 | 0 | 2.822559 | 1.142e-09 | 11.916 | 4.05e-09
2018-03-06 23:30 | 29325.79 | 240.002 | 4 | 3 | 4.391604 | 0 | 2.822559 | 1.142e-09 | 11.916 | 4.05e-09
2018-03-06 23:31 | 29385.78 | 300.0009 | 4 | 3 | 4.391013 | 0 | 2.822559 | 1.142e-09 | 11.916 | 4.05e-09
2018-03-06 23:33 | 29505.87216 | 120.0012 | 5 | 3 | 4.1108 | -3.260018 | 2.822559 | 0.1086548 | 11.916 | 0.4504806
2018-03-06 23:35 | 29625.87106 | 240.0001 | 5 | 3 | 4.062532 | -3.260029 | 2.822559 | 0.2173118 | 11.916 | 0.8945162
2018-03-06 23:37 | 29745.87296 | 360.002 | 5 | 3 | 4.013846 | -3.259995 | 2.822559 | 0.3259721 | 11.916 | 1.333316
2018-03-06 23:39 | 29865.87136 | 480.0004 | 5 | 3 | 3.965192 | -3.260014 | 2.822559 | 0.4346248 | 11.916 | 1.766784
2018-03-06 23:41 | 29985.87326 | 600.0023 | 5 | 3 | 3.917856 | -3.260041 | 2.822559 | 0.543286 | 11.916 | 2.195059
2018-03-06 23:43 | 30105.87226 | 720.0013 | 5 | 3 | 3.872715 | -3.260015 | 2.822559 | 0.6519417 | 11.916 | 2.618279
2018-03-06 23:45 | 30225.87186 | 840.0009 | 5 | 3 | 3.830452 | -3.260035 | 2.822559 | 0.7605988 | 11.916 | 3.036752
2018-03-06 23:47 | 30345.87346 | 960.0025 | 5 | 3 | 3.791357 | -3.259984 | 2.822559 | 0.8692573 | 11.916 | 3.450811
2018-03-06 23:49 | 30465.87176 | 1080.0008 | 5 | 3 | 3.755349 | -3.259959 | 2.822559 | 0.9779097 | 11.916 | 3.860769
2018-03-06 23:51 | 30585.87126 | 1200.0003 | 5 | 3 | 3.722239 | -3.259982 | 2.822559 | 1.086562 | 11.916 | 4.266973
2018-03-06 23:53 | 30705.87136 | 1320.0004 | 5 | 3 | 3.691844 | -3.259976 | 2.822559 | 1.195221 | 11.916 | 4.66975
2018-03-06 23:55 | 30825.87306 | 1440.0021 | 5 | 3 | 3.663891 | -3.259995 | 2.822559 | 1.303875 | 11.916 | 5.069344
2018-03-06 23:57 | 30945.87136 | 1560.0004 | 5 | 3 | 3.638379 | -3.25997 | 2.822559 | 1.412528 | 11.916 | 5.46603
2018-03-06 23:59 | 31065.87286 | 1680.0019 | 5 | 3 | 3.615214 | -3.259993 | 2.822559 | 1.521185 | 11.916 | 5.860083
2018-03-07 00:01 | 31185.87206 | 1800.0011 | 5 | 3 | 3.594447 | -3.259982 | 2.822559 | 1.629843 | 11.916 | 6.251757
2018-03-07 00:03 | 31305.87166 | 1920.0007 | 5 | 3 | 3.575799 | -3.259957 | 2.822559 | 1.738498 | 11.916 | 6.641281
2018-03-07 00:05 | 31425.87306 | 2040.0021 | 5 | 3 | 3.558624 | -3.260022 | 2.822559 | 1.847158 | 11.916 | 7.028883
2018-03-07 00:07 | 31545.87296 | 2160.002 | 5 | 3 | 3.541954 | -3.260018 | 2.822559 | 1.955815 | 11.916 | 7.414649
2018-03-07 00:09 | 31665.87296 | 2280.002 | 5 | 3 | 3.524778 | -3.260029 | 2.822559 | 2.064473 | 11.916 | 7.798586
2018-03-07 00:11 | 31785.87216 | 2400.0012 | 5 | 3 | 3.506341 | -3.259993 | 2.822559 | 2.173104 | 11.916 | 8.1805
2018-03-07 00:13 | 31905.87136 | 2520.0004 | 5 | 3 | 3.485125 | -3.260029 | 2.822559 | 2.28179 | 11.916 | 8.560476
2018-03-07 00:15 | 32025.87146 | 2640.0005 | 5 | 3 | 3.457589 | -3.260035 | 2.822559 | 2.390446 | 11.916 | 8.937741
2018-03-07 00:17 | 32145.87226 | 2760.0013 | 5 | 3 | 3.418844 | -3.260043 | 2.822559 | 2.499107 | 11.916 | 9.311471
2018-03-07 00:19 | 32265.87186 | 2880.0009 | 5 | 3 | 3.359209 | -3.260039 | 2.822559 | 2.607766 | 11.916 | 9.680001
2018-03-07 00:21 | 32385.87176 | 3000.0008 | 5 | 3 | 3.233613 | -3.260062 | 2.822559 | 2.716429 | 11.916 | 10.03932
2018-03-07 00:22 | 32461.26756 | 3075.3966 | 5 | 3 | 2.999997 | -3.260064 | 2.822559 | 2.784702 | 11.916 | 10.25358
2018-03-07 00:24 | 32581.3121 | 120.0002 | 6 | 3 | 3.493512 | 0 | 2.822559 | 2.784702 | 11.916 | 10.25358
2018-03-07 00:26 | 32701.3132 | 240.0013 | 6 | 3 | 3.542586 | 0 | 2.822559 | 2.784702 | 11.916 | 10.25358
2018-03-07 00:27 | 32761.3144 | 300.0025 | 6 | 3 | 3.557984 | 0 | 2.822559 | 2.784702 | 11.916 | 10.25358
2018-03-07 00:27 | 32761.32 | 0.0023 | 7 | 4 | 3.558168 | 0 | 0 | 0 | 0 | 0
2018-03-07 00:29 | 32881.41 | 120.0017 | 2 | 4 | 4.006519 | 4.890068 | 0.1623047 | 2.691e-09 | 0.6429091 | 9.573e-09
2018-03-07 00:31 | 33001.41 | 240.0012 | 2 | 4 | 4.051069 | 4.890024 | 0.3252949 | 2.691e-09 | 1.299688 | 9.573e-09
2018-03-07 00:33 | 33121.41 | 360.0006 | 2 | 4 | 4.086729 | 4.890028 | 0.4882804 | 2.691e-09 | 1.963003 | 9.573e-09
2018-03-07 00:35 | 33241.41 | 480.0001 | 2 | 4 | 4.114602 | 4.890072 | 0.6512617 | 2.691e-09 | 2.631409 | 9.573e-09
2018-03-07 00:37 | 33361.41 | 600.0016 | 2 | 4 | 4.139862 | 4.890066 | 0.8142524 | 2.691e-09 | 3.304105 | 9.573e-09
2018-03-07 00:39 | 33481.41 | 720.0017 | 2 | 4 | 4.167752 | 4.890049 | 0.9772405 | 2.691e-09 | 3.981063 | 9.573e-09
2018-03-07 00:41 | 33601.41 | 840.0018 | 2 | 4 | 4.200407 | 4.877388 | 1.140224 | 2.691e-09 | 4.662961 | 9.573e-09
2018-03-07 00:43 | 33721.41 | 960.0014 | 2 | 4 | 4.200397 | 4.279755 | 1.292547 | 2.691e-09 | 5.30278 | 9.573e-09
2018-03-07 00:45 | 33841.41 | 1080.0017 | 2 | 4 | 4.200387 | 3.719414 | 1.42581 | 2.691e-09 | 5.862536 | 9.573e-09
2018-03-07 00:47 | 33945.51 | 1184.1019 | 2 | 4 | 4.200407 | 3.259981 | 1.526632 | 2.691e-09 | 6.286029 | 9.573e-09
2018-03-07 00:49 | 34065.53 | 120.0022 | 3 | 4 | 4.234573 | 3.259972 | 1.63485 | 2.691e-09 | 6.742305 | 9.573e-09
2018-03-07 00:51 | 34185.53 | 240.0018 | 3 | 4 | 4.274399 | 3.260006 | 1.743498 | 2.691e-09 | 7.204516 | 9.573e-09
2018-03-07 00:53 | 34305.53 | 360.0014 | 3 | 4 | 4.317297 | 3.25996 | 1.852155 | 2.691e-09 | 7.671266 | 9.573e-09
2018-03-07 00:55 | 34425.53 | 480.0019 | 3 | 4 | 4.363017 | 3.259924 | 1.960808 | 2.691e-09 | 8.142816 | 9.573e-09
2018-03-07 00:57 | 34545.53 | 600.0014 | 3 | 4 | 4.400417 | 3.089764 | 2.068809 | 2.691e-09 | 8.616463 | 9.573e-09
2018-03-07 00:59 | 34665.52 | 720.0006 | 3 | 4 | 4.400395 | 2.540533 | 2.162153 | 2.691e-09 | 9.027216 | 9.573e-09
2018-03-07 01:01 | 34785.53 | 840.0021 | 3 | 4 | 4.400403 | 2.113256 | 2.239428 | 2.691e-09 | 9.367252 | 9.573e-09
2018-03-07 01:03 | 34905.53 | 960.0021 | 3 | 4 | 4.4004 | 1.772593 | 2.303963 | 2.691e-09 | 9.651233 | 9.573e-09
2018-03-07 01:05 | 35025.53 | 1080.0029 | 3 | 4 | 4.400394 | 1.498663 | 2.3583 | 2.691e-09 | 9.890338 | 9.573e-09
2018-03-07 01:07 | 35145.53 | 1200.0015 | 3 | 4 | 4.400388 | 1.277393 | 2.404427 | 2.691e-09 | 10.09332 | 9.573e-09
2018-03-07 01:09 | 35265.52 | 1320.0008 | 3 | 4 | 4.400342 | 1.095053 | 2.443875 | 2.691e-09 | 10.2669 | 9.573e-09
2018-03-07 01:11 | 35385.53 | 1440.002 | 3 | 4 | 4.400371 | 0.9468174 | 2.477833 | 2.691e-09 | 10.41633 | 9.573e-09
2018-03-07 01:13 | 35505.52 | 1560.0001 | 3 | 4 | 4.400366 | 0.8231678 | 2.507252 | 2.691e-09 | 10.54578 | 9.573e-09
2018-03-07 01:15 | 35625.52 | 1680.0004 | 3 | 4 | 4.400361 | 0.7195759 | 2.532906 | 2.691e-09 | 10.65867 | 9.573e-09
2018-03-07 01:17 | 35745.52 | 1800.0006 | 3 | 4 | 4.400348 | 0.6329956 | 2.555405 | 2.691e-09 | 10.75767 | 9.573e-09
2018-03-07 01:19 | 35865.52 | 1920.0008 | 3 | 4 | 4.400362 | 0.5602341 | 2.575248 | 2.691e-09 | 10.84499 | 9.573e-09
2018-03-07 01:21 | 35985.52 | 2040.0007 | 3 | 4 | 4.400362 | 0.4986439 | 2.592857 | 2.691e-09 | 10.92247 | 9.573e-09
2018-03-07 01:23 | 36105.52 | 2160.0006 | 3 | 4 | 4.400324 | 0.445116 | 2.608555 | 2.691e-09 | 10.99155 | 9.573e-09
2018-03-07 01:25 | 36225.52 | 2280.0002 | 3 | 4 | 4.400334 | 0.4003162 | 2.622625 | 2.691e-09 | 11.05346 | 9.573e-09
2018-03-07 01:27 | 36345.53 | 2400.0014 | 3 | 4 | 4.40033 | 0.3617802 | 2.635307 | 2.691e-09 | 11.10927 | 9.573e-09
2018-03-07 01:29 | 36465.52 | 2520.0003 | 3 | 4 | 4.400331 | 0.3285103 | 2.646796 | 2.691e-09 | 11.15982 | 9.573e-09
2018-03-07 01:31 | 36585.52 | 2640.0006 | 3 | 4 | 4.400299 | 0.2986221 | 2.657246 | 2.691e-09 | 11.20581 | 9.573e-09
2018-03-07 01:33 | 36705.53 | 2760.0019 | 3 | 4 | 4.400334 | 0.2740307 | 2.666784 | 2.691e-09 | 11.24778 | 9.573e-09
2018-03-07 01:35 | 36825.52 | 2880.0006 | 3 | 4 | 4.400324 | 0.251688 | 2.675533 | 2.691e-09 | 11.28627 | 9.573e-09
2018-03-07 01:37 | 36945.53 | 3000.0019 | 3 | 4 | 4.400331 | 0.2321892 | 2.683586 | 2.691e-09 | 11.32171 | 9.573e-09
2018-03-07 01:39 | 37065.52 | 3120.0006 | 3 | 4 | 4.400321 | 0.2146378 | 2.691025 | 2.691e-09 | 11.35444 | 9.573e-09
2018-03-07 01:41 | 37185.53 | 3240.0019 | 3 | 4 | 4.400334 | 0.1998882 | 2.697919 | 2.691e-09 | 11.38478 | 9.573e-09
2018-03-07 01:43 | 37305.52 | 3360.0007 | 3 | 4 | 4.400309 | 0.1856632 | 2.704338 | 2.691e-09 | 11.41303 | 9.573e-09
2018-03-07 01:45 | 37425.53 | 3480.0019 | 3 | 4 | 4.400326 | 0.1744175 | 2.710336 | 2.691e-09 | 11.43942 | 9.573e-09
2018-03-07 01:47 | 37545.53 | 3600.0015 | 3 | 4 | 4.400305 | 0.1636066 | 2.715957 | 2.691e-09 | 11.46415 | 9.573e-09
2018-03-07 01:49 | 37665.53 | 3720.0018 | 3 | 4 | 4.400286 | 0.1535625 | 2.721238 | 2.691e-09 | 11.48739 | 9.573e-09
2018-03-07 01:51 | 37785.52 | 3840.0006 | 3 | 4 | 4.400311 | 0.1453857 | 2.726222 | 2.691e-09 | 11.50932 | 9.573e-09
2018-03-07 01:53 | 37905.52 | 3960.0002 | 3 | 4 | 4.400279 | 0.1371689 | 2.730932 | 2.691e-09 | 11.53005 | 9.573e-09
2018-03-07 01:55 | 38025.53 | 4080.0014 | 3 | 4 | 4.400279 | 0.1304932 | 2.735398 | 2.691e-09 | 11.5497 | 9.573e-09
2018-03-07 01:57 | 38145.52 | 4200 | 3 | 4 | 4.400281 | 0.1242046 | 2.739642 | 2.691e-09 | 11.56837 | 9.573e-09
2018-03-07 01:59 | 38265.53 | 4320.0022 | 3 | 4 | 4.400304 | 0.1185665 | 2.743684 | 2.691e-09 | 11.58616 | 9.573e-09
2018-03-07 02:01 | 38385.52 | 4440.0003 | 3 | 4 | 4.40031 | 0.1130562 | 2.747541 | 2.691e-09 | 11.60313 | 9.573e-09
2018-03-07 02:03 | 38505.52 | 4560.0006 | 3 | 4 | 4.400308 | 0.1081734 | 2.751227 | 2.691e-09 | 11.61935 | 9.573e-09
2018-03-07 02:05 | 38625.53 | 4680.0019 | 3 | 4 | 4.400283 | 0.1033897 | 2.754751 | 2.691e-09 | 11.63486 | 9.573e-09
2018-03-07 02:07 | 38745.53 | 4800.0022 | 3 | 4 | 4.400284 | 0.09966278 | 2.758136 | 2.691e-09 | 11.64975 | 9.573e-09
2018-03-07 02:09 | 38865.52 | 4920.001 | 3 | 4 | 4.400272 | 0.09587669 | 2.761394 | 2.691e-09 | 11.66409 | 9.573e-09
2018-03-07 02:11 | 38985.52 | 5040.0006 | 3 | 4 | 4.400239 | 0.09183502 | 2.764536 | 2.691e-09 | 11.67792 | 9.573e-09
2018-03-07 02:13 | 39105.53 | 5160.0018 | 3 | 4 | 4.400304 | 0.08962631 | 2.767558 | 2.691e-09 | 11.69121 | 9.573e-09
2018-03-07 02:15 | 39225.52 | 5280.0005 | 3 | 4 | 4.400253 | 0.08587074 | 2.77048 | 2.691e-09 | 11.70407 | 9.573e-09
2018-03-07 02:17 | 39345.52 | 5400.0009 | 3 | 4 | 4.400277 | 0.08336067 | 2.773301 | 2.691e-09 | 11.71648 | 9.573e-09
2018-03-07 02:18 | 39405.47 | 5459.9461 | 3 | 4 | 4.400256 | 0.08149719 | 2.774678 | 2.691e-09 | 11.72254 | 9.573e-09
2018-03-07 02:20 | 39525.52 | 120.002 | 4 | 4 | 4.392791 | 0 | 2.774678 | 2.691e-09 | 11.72254 | 9.573e-09
2018-03-07 02:22 | 39645.52 | 240.0007 | 4 | 4 | 4.391412 | 0 | 2.774678 | 2.691e-09 | 11.72254 | 9.573e-09
2018-03-07 02:23 | 39705.52 | 300.0037 | 4 | 4 | 4.390806 | 0 | 2.774678 | 2.691e-09 | 11.72254 | 9.573e-09
2018-03-07 02:25 | 39825.61 | 120.0024 | 5 | 4 | 4.107213 | -3.260066 | 2.774678 | 0.1086553 | 11.72254 | 0.4501703
2018-03-07 02:27 | 39945.61 | 240.0019 | 5 | 4 | 4.058008 | -3.260015 | 2.774678 | 0.2173109 | 11.72254 | 0.893758
2018-03-07 02:29 | 40065.6 | 360.0006 | 5 | 4 | 4.008579 | -3.260048 | 2.774678 | 0.3259669 | 11.72254 | 1.332004
2018-03-07 02:31 | 40185.6 | 480.0003 | 5 | 4 | 3.959142 | -3.260037 | 2.774678 | 0.4346262 | 11.72254 | 1.76488
2018-03-07 02:33 | 40305.61 | 600.0023 | 5 | 4 | 3.911124 | -3.26009 | 2.774678 | 0.5432878 | 11.72254 | 2.192459
2018-03-07 02:35 | 40425.6 | 720.0003 | 5 | 4 | 3.865645 | -3.260012 | 2.774678 | 0.6519411 | 11.72254 | 2.614916
2018-03-07 02:37 | 40545.61 | 840.0015 | 5 | 4 | 3.823158 | -3.260041 | 2.774678 | 0.7606011 | 11.72254 | 3.03262
2018-03-07 02:39 | 40665.6 | 960.0003 | 5 | 4 | 3.783912 | -3.260033 | 2.774678 | 0.86926 | 11.72254 | 3.44588
2018-03-07 02:41 | 40785.61 | 1080.0022 | 5 | 4 | 3.747806 | -3.260026 | 2.774678 | 0.9779182 | 11.72254 | 3.855043
2018-03-07 02:43 | 40905.61 | 1200.0013 | 5 | 4 | 3.714652 | -3.260008 | 2.774678 | 1.086577 | 11.72254 | 4.260447
2018-03-07 02:45 | 41025.6 | 1320.0012 | 5 | 4 | 3.684247 | -3.260024 | 2.774678 | 1.195231 | 11.72254 | 4.662383
2018-03-07 02:47 | 41145.6 | 1440.0004 | 5 | 4 | 3.656402 | -3.259995 | 2.774678 | 1.30389 | 11.72254 | 5.061171
2018-03-07 02:49 | 41265.61 | 1560.0022 | 5 | 4 | 3.63102 | -3.260058 | 2.774678 | 1.412546 | 11.72254 | 5.45706
2018-03-07 02:51 | 41385.6 | 1680.0002 | 5 | 4 | 3.608133 | -3.260018 | 2.774678 | 1.521204 | 11.72254 | 5.850331
2018-03-07 02:53 | 41505.61 | 1800.0015 | 5 | 4 | 3.587652 | -3.260012 | 2.774678 | 1.62986 | 11.72254 | 6.241244
2018-03-07 02:55 | 41625.6 | 1920.0002 | 5 | 4 | 3.569234 | -3.260005 | 2.774678 | 1.738514 | 11.72254 | 6.630045
2018-03-07 02:57 | 41745.61 | 2040.0023 | 5 | 4 | 3.552119 | -3.260008 | 2.774678 | 1.847172 | 11.72254 | 7.016932
2018-03-07 02:59 | 41865.6 | 2160.0011 | 5 | 4 | 3.535217 | -3.260066 | 2.774678 | 1.955818 | 11.72254 | 7.401942
2018-03-07 03:01 | 41985.6 | 2280.0006 | 5 | 4 | 3.517637 | -3.260052 | 2.774678 | 2.064479 | 11.72254 | 7.785137
2018-03-07 03:03 | 42105.61 | 2400.0018 | 5 | 4 | 3.49837 | -3.26006 | 2.774678 | 2.17314 | 11.72254 | 8.166342
2018-03-07 03:05 | 42225.61 | 2520.0014 | 5 | 4 | 3.475255 | -3.26006 | 2.774678 | 2.281796 | 11.72254 | 8.545254
2018-03-07 03:07 | 42345.6 | 2640.001 | 5 | 4 | 3.444101 | -3.260071 | 2.774678 | 2.390455 | 11.72254 | 8.921278
2018-03-07 03:09 | 42465.6 | 2760.0012 | 5 | 4 | 3.39887 | -3.260001 | 2.774678 | 2.499104 | 11.72254 | 9.293183
2018-03-07 03:11 | 42585.6 | 2880 | 5 | 4 | 3.322166 | -3.260144 | 2.774678 | 2.607769 | 11.72254 | 9.658819
2018-03-07 03:13 | 42705.6 | 3000.0004 | 5 | 4 | 3.107412 | -3.260115 | 2.774678 | 2.716431 | 11.72254 | 10.01081
2018-03-07 03:13 | 42729.85 | 3024.2478 | 5 | 4 | 2.999997 | -3.260121 | 2.774678 | 2.738383 | 11.72254 | 10.07793
2018-03-07 03:15 | 42849.9 | 120.0003 | 6 | 4 | 3.50276 | 0 | 2.774678 | 2.738383 | 11.72254 | 10.07793
2018-03-07 03:17 | 42969.9 | 240.0005 | 6 | 4 | 3.551917 | 0 | 2.774678 | 2.738383 | 11.72254 | 10.07793
2018-03-07 03:18 | 43029.9 | 300.0008 | 6 | 4 | 3.567382 | 0 | 2.774678 | 2.738383 | 11.72254 | 10.07793
2018-03-07 03:18 | 43029.91 | 0.0024 | 7 | 5 | 3.567344 | 0 | 0 | 0 | 0 | 0
2018-03-07 03:20 | 43149.99662 | 120.0014 | 2 | 5 | 4.011602 | 4.890104 | 0.1623013 | 3.118e-09 | 0.6438985 | 1.1123e-08
2018-03-07 03:22 | 43269.99612 | 240.0009 | 2 | 5 | 4.056942 | 4.890091 | 0.3252857 | 3.118e-09 | 1.301561 | 1.1123e-08
2018-03-07 03:24 | 43389.99572 | 360.0005 | 2 | 5 | 4.092471 | 4.890083 | 0.4882715 | 3.118e-09 | 1.965824 | 1.1123e-08
2018-03-07 03:26 | 43509.99522 | 480 | 2 | 5 | 4.120246 | 4.890081 | 0.6512567 | 3.118e-09 | 2.635171 | 1.1123e-08
2018-03-07 03:28 | 43629.99642 | 600.0012 | 2 | 5 | 4.146128 | 4.89012 | 0.8142456 | 3.118e-09 | 3.308811 | 1.1123e-08
2018-03-07 03:30 | 43749.99772 | 720.0025 | 2 | 5 | 4.175385 | 4.890129 | 0.9772379 | 3.118e-09 | 3.986918 | 1.1123e-08
2018-03-07 03:32 | 43869.99722 | 840.002 | 2 | 5 | 4.200398 | 4.721865 | 1.139468 | 3.118e-09 | 4.666804 | 1.1123e-08
2018-03-07 03:34 | 43989.99762 | 960.0024 | 2 | 5 | 4.200423 | 4.151236 | 1.287278 | 3.118e-09 | 5.287665 | 1.1123e-08
2018-03-07 03:36 | 44109.99632 | 1080.0011 | 2 | 5 | 4.200409 | 3.598541 | 1.416353 | 3.118e-09 | 5.829834 | 1.1123e-08
2018-03-07 03:38 | 44187.36092 | 1157.3657 | 2 | 5 | 4.200407 | 3.259989 | 1.490008 | 3.118e-09 | 6.139211 | 1.1123e-08
2018-03-07 03:40 | 44307.37 | 120.0014 | 3 | 5 | 4.234966 | 3.26001 | 1.598223 | 3.118e-09 | 6.595492 | 1.1123e-08
2018-03-07 03:42 | 44427.37 | 240.0003 | 3 | 5 | 4.275373 | 3.260031 | 1.706882 | 3.118e-09 | 7.057829 | 1.1123e-08
2018-03-07 03:44 | 44547.37 | 360.0007 | 3 | 5 | 4.318925 | 3.26001 | 1.815536 | 3.118e-09 | 7.524701 | 1.1123e-08
2018-03-07 03:46 | 44667.37 | 480.0005 | 3 | 5 | 4.365252 | 3.260042 | 1.924194 | 3.118e-09 | 7.996482 | 1.1123e-08
2018-03-07 03:48 | 44787.37 | 600.0016 | 3 | 5 | 4.400405 | 3.050344 | 2.031827 | 3.118e-09 | 8.468718 | 1.1123e-08
2018-03-07 03:50 | 44907.37 | 720.0003 | 3 | 5 | 4.40039 | 2.509003 | 2.124043 | 3.118e-09 | 8.874507 | 1.1123e-08
2018-03-07 03:52 | 45027.38 | 840.0031 | 3 | 5 | 4.400391 | 2.085455 | 2.200329 | 3.118e-09 | 9.210192 | 1.1123e-08
2018-03-07 03:54 | 45147.37 | 960.0011 | 3 | 5 | 4.400394 | 1.747904 | 2.263994 | 3.118e-09 | 9.490346 | 1.1123e-08
2018-03-07 03:56 | 45267.37 | 1080.0015 | 3 | 5 | 4.400374 | 1.47757 | 2.31759 | 3.118e-09 | 9.72619 | 1.1123e-08
2018-03-07 03:58 | 45387.38 | 1200.0019 | 3 | 5 | 4.400378 | 1.258732 | 2.363068 | 3.118e-09 | 9.92631 | 1.1123e-08
2018-03-07 04:00 | 45507.37 | 1320.0009 | 3 | 5 | 4.40038 | 1.079643 | 2.401934 | 3.118e-09 | 10.09733 | 1.1123e-08
2018-03-07 04:02 | 45627.37 | 1440.0009 | 3 | 5 | 4.400362 | 0.93223 | 2.435388 | 3.118e-09 | 10.24454 | 1.1123e-08
2018-03-07 04:04 | 45747.37 | 1560.0005 | 3 | 5 | 4.400349 | 0.8097725 | 2.464371 | 3.118e-09 | 10.37208 | 1.1123e-08
2018-03-07 04:06 | 45867.38 | 1680.0018 | 3 | 5 | 4.400356 | 0.7091866 | 2.489645 | 3.118e-09 | 10.48329 | 1.1123e-08
2018-03-07 04:08 | 45987.38 | 1800.0022 | 3 | 5 | 4.400315 | 0.6234436 | 2.511821 | 3.118e-09 | 10.58088 | 1.1123e-08
2018-03-07 04:10 | 46107.37 | 1920.0001 | 3 | 5 | 4.400349 | 0.5525513 | 2.531398 | 3.118e-09 | 10.66702 | 1.1123e-08
2018-03-07 04:12 | 46227.37 | 2040.0013 | 3 | 5 | 4.400339 | 0.4913101 | 2.548767 | 3.118e-09 | 10.74345 | 1.1123e-08
2018-03-07 04:14 | 46347.37 | 2160 | 3 | 5 | 4.40035 | 0.4396515 | 2.564258 | 3.118e-09 | 10.81162 | 1.1123e-08
2018-03-07 04:16 | 46467.38 | 2280.002 | 3 | 5 | 4.400317 | 0.39534 | 2.578157 | 3.118e-09 | 10.87278 | 1.1123e-08
2018-03-07 04:18 | 46587.37 | 2400.0017 | 3 | 5 | 4.400346 | 0.3572483 | 2.590686 | 3.118e-09 | 10.92791 | 1.1123e-08
2018-03-07 04:20 | 46707.38 | 2520.002 | 3 | 5 | 4.400341 | 0.3247662 | 2.602036 | 3.118e-09 | 10.97785 | 1.1123e-08
2018-03-07 04:22 | 46827.37 | 2640.0008 | 3 | 5 | 4.400317 | 0.2960224 | 2.612366 | 3.118e-09 | 11.02331 | 1.1123e-08
2018-03-07 04:24 | 46947.37 | 2760.0012 | 3 | 5 | 4.400295 | 0.2703838 | 2.621808 | 3.118e-09 | 11.06485 | 1.1123e-08
2018-03-07 04:26 | 47067.37 | 2880.0008 | 3 | 5 | 4.400319 | 0.2491817 | 2.630468 | 3.118e-09 | 11.10296 | 1.1123e-08
2018-03-07 04:28 | 47187.38 | 3000.002 | 3 | 5 | 4.400343 | 0.2305927 | 2.638451 | 3.118e-09 | 11.13809 | 1.1123e-08
2018-03-07 04:30 | 47307.37 | 3120.0006 | 3 | 5 | 4.400333 | 0.2138577 | 2.645833 | 3.118e-09 | 11.17057 | 1.1123e-08
2018-03-07 04:32 | 47427.37 | 3240.0005 | 3 | 5 | 4.400324 | 0.1985817 | 2.652687 | 3.118e-09 | 11.20073 | 1.1123e-08
2018-03-07 04:34 | 47547.37 | 3360.0009 | 3 | 5 | 4.400338 | 0.1855774 | 2.659079 | 3.118e-09 | 11.22886 | 1.1123e-08
2018-03-07 04:36 | 47667.37 | 3480.0013 | 3 | 5 | 4.400304 | 0.1732597 | 2.665057 | 3.118e-09 | 11.25516 | 1.1123e-08
2018-03-07 04:38 | 47787.37 | 3600.0016 | 3 | 5 | 4.400299 | 0.1628628 | 2.670656 | 3.118e-09 | 11.2798 | 1.1123e-08
2018-03-07 04:40 | 47907.37 | 3720.0004 | 3 | 5 | 4.400298 | 0.1535511 | 2.675931 | 3.118e-09 | 11.30301 | 1.1123e-08
2018-03-07 04:42 | 48027.37 | 3840.0016 | 3 | 5 | 4.400291 | 0.1450806 | 2.680907 | 3.118e-09 | 11.32491 | 1.1123e-08
2018-03-07 04:44 | 48147.38 | 3960.002 | 3 | 5 | 4.400307 | 0.1375179 | 2.685621 | 3.118e-09 | 11.34565 | 1.1123e-08
2018-03-07 04:46 | 48267.37 | 4080.0008 | 3 | 5 | 4.400283 | 0.1305542 | 2.690092 | 3.118e-09 | 11.36532 | 1.1123e-08
2018-03-07 04:48 | 48387.37 | 4200.0003 | 3 | 5 | 4.400315 | 0.1246624 | 2.69434 | 3.118e-09 | 11.38402 | 1.1123e-08
2018-03-07 04:50 | 48507.38 | 4320.0024 | 3 | 5 | 4.400296 | 0.1186028 | 2.698397 | 3.118e-09 | 11.40187 | 1.1123e-08
2018-03-07 04:52 | 48627.37 | 4440.0004 | 3 | 5 | 4.40028 | 0.113102 | 2.702272 | 3.118e-09 | 11.41892 | 1.1123e-08
2018-03-07 04:54 | 48747.38 | 4560.0023 | 3 | 5 | 4.400292 | 0.1089745 | 2.705976 | 3.118e-09 | 11.43522 | 1.1123e-08
2018-03-07 04:56 | 48867.37 | 4680.0014 | 3 | 5 | 4.400288 | 0.1045837 | 2.709536 | 3.118e-09 | 11.45089 | 1.1123e-08
2018-03-07 04:58 | 48987.38 | 4800.0025 | 3 | 5 | 4.400307 | 0.1007557 | 2.712956 | 3.118e-09 | 11.46594 | 1.1123e-08
2018-03-07 05:00 | 49107.37 | 4920.0013 | 3 | 5 | 4.400296 | 0.09705162 | 2.716247 | 3.118e-09 | 11.48042 | 1.1123e-08
2018-03-07 05:02 | 49227.37 | 5040.0016 | 3 | 5 | 4.400293 | 0.09339142 | 2.719421 | 3.118e-09 | 11.49438 | 1.1123e-08
2018-03-07 05:04 | 49347.37 | 5160.0012 | 3 | 5 | 4.400282 | 0.08999634 | 2.722478 | 3.118e-09 | 11.50784 | 1.1123e-08
2018-03-07 05:06 | 49467.38 | 5280.0018 | 3 | 5 | 4.400295 | 0.08703613 | 2.725431 | 3.118e-09 | 11.52083 | 1.1123e-08
2018-03-07 05:08 | 49587.38 | 5400.002 | 3 | 5 | 4.400278 | 0.0841198 | 2.728287 | 3.118e-09 | 11.53339 | 1.1123e-08
2018-03-07 05:10 | 49707.37 | 5520.0014 | 3 | 5 | 4.400294 | 0.08187675 | 2.731053 | 3.118e-09 | 11.54557 | 1.1123e-08
2018-03-07 05:10 | 49709.24 | 5521.8654 | 3 | 5 | 4.400279 | 0.0814991 | 2.731095 | 3.118e-09 | 11.54575 | 1.1123e-08
2018-03-07 05:12 | 49829.29 | 120.0014 | 4 | 5 | 4.392726 | 0 | 2.731095 | 3.118e-09 | 11.54575 | 1.1123e-08
2018-03-07 05:14 | 49949.29 | 240.0003 | 4 | 5 | 4.391279 | 0 | 2.731095 | 3.118e-09 | 11.54575 | 1.1123e-08
2018-03-07 05:15 | 50009.29 | 300.0014 | 4 | 5 | 4.390664 | 0 | 2.731095 | 3.118e-09 | 11.54575 | 1.1123e-08
2018-03-07 05:17 | 50129.37502 | 120.0007 | 5 | 5 | 4.103656 | -3.260029 | 2.731095 | 0.1086534 | 11.54575 | 0.4498383
2018-03-07 05:19 | 50249.37452 | 240.0002 | 5 | 5 | 4.053703 | -3.26006 | 2.731095 | 0.217314 | 11.54575 | 0.8930173
2018-03-07 05:21 | 50369.37612 | 360.0018 | 5 | 5 | 4.003598 | -3.260071 | 2.731095 | 0.3259743 | 11.54575 | 1.330776
2018-03-07 05:23 | 50489.37462 | 480.0003 | 5 | 5 | 3.953609 | -3.260033 | 2.731095 | 0.434629 | 11.54575 | 1.763062
2018-03-07 05:25 | 50609.37582 | 600.0015 | 5 | 5 | 3.905141 | -3.260096 | 2.731095 | 0.5432889 | 11.54575 | 2.190008
2018-03-07 05:27 | 50729.37452 | 720.0002 | 5 | 5 | 3.859306 | -3.260041 | 2.731095 | 0.6519504 | 11.54575 | 2.61183
2018-03-07 05:29 | 50849.37582 | 840.0015 | 5 | 5 | 3.816669 | -3.260069 | 2.731095 | 0.7606058 | 11.54575 | 3.028818
2018-03-07 05:31 | 50969.37622 | 960.0019 | 5 | 5 | 3.777289 | -3.260018 | 2.731095 | 0.8692637 | 11.54575 | 3.441358
2018-03-07 05:33 | 51089.37492 | 1080.0006 | 5 | 5 | 3.741172 | -3.260018 | 2.731095 | 0.9779201 | 11.54575 | 3.849795
2018-03-07 05:35 | 51209.37462 | 1200.0003 | 5 | 5 | 3.707998 | -3.260052 | 2.731095 | 1.086581 | 11.54575 | 4.254484
2018-03-07 05:37 | 51329.37502 | 1320.0007 | 5 | 5 | 3.677673 | -3.260075 | 2.731095 | 1.19524 | 11.54575 | 4.65572
2018-03-07 05:39 | 51449.37612 | 1440.0018 | 5 | 5 | 3.64994 | -3.260079 | 2.731095 | 1.303895 | 11.54575 | 5.053791
2018-03-07 05:41 | 51569.37502 | 1560.0007 | 5 | 5 | 3.624724 | -3.260056 | 2.731095 | 1.412552 | 11.54575 | 5.448985
2018-03-07 05:43 | 51689.37452 | 1680.0002 | 5 | 5 | 3.602134 | -3.260058 | 2.731095 | 1.52121 | 11.54575 | 5.841594
2018-03-07 05:45 | 51809.37492 | 1800.0006 | 5 | 5 | 3.581913 | -3.260079 | 2.731095 | 1.629869 | 11.54575 | 6.231876
2018-03-07 05:47 | 51929.37442 | 1920.0001 | 5 | 5 | 3.563705 | -3.260094 | 2.731095 | 1.738528 | 11.54575 | 6.620082
2018-03-07 05:49 | 52049.37482 | 2040.0005 | 5 | 5 | 3.54657 | -3.260054 | 2.731095 | 1.847191 | 11.54575 | 7.00639
2018-03-07 05:51 | 52169.37472 | 2160.0004 | 5 | 5 | 3.529334 | -3.260062 | 2.731095 | 1.955845 | 11.54575 | 7.39081
2018-03-07 05:53 | 52289.37552 | 2280.0012 | 5 | 5 | 3.511157 | -3.26009 | 2.731095 | 2.064501 | 11.54575 | 7.773319
2018-03-07 05:55 | 52409.37612 | 2400.0018 | 5 | 5 | 3.490847 | -3.260041 | 2.731095 | 2.173164 | 11.54575 | 8.153772
2018-03-07 05:57 | 52529.37482 | 2520.0005 | 5 | 5 | 3.46554 | -3.260115 | 2.731095 | 2.281819 | 11.54575 | 8.531764
2018-03-07 05:59 | 52649.37532 | 2640.001 | 5 | 5 | 3.430283 | -3.260069 | 2.731095 | 2.390476 | 11.54575 | 8.90652
2018-03-07 06:01 | 52769.37652 | 2760.0022 | 5 | 5 | 3.37712 | -3.260087 | 2.731095 | 2.499135 | 11.54575 | 9.27659
2018-03-07 06:03 | 52889.37522 | 2880.0009 | 5 | 5 | 3.274753 | -3.260098 | 2.731095 | 2.607793 | 11.54575 | 9.638763
2018-03-07 06:04 | 52989.25372 | 2979.8794 | 5 | 5 | 3 | -3.260064 | 2.731095 | 2.698227 | 11.54575 | 9.925392
2018-03-07 06:06 | 53109.3 | 120.0012 | 6 | 5 | 3.511339 | 0 | 2.731095 | 2.698227 | 11.54575 | 9.925392
2018-03-07 06:08 | 53229.3 | 240.0007 | 6 | 5 | 3.56049 | 0 | 2.731095 | 2.698227 | 11.54575 | 9.925392
2018-03-07 06:09 | 53289.3 | 300.0027 | 6 | 5 | 3.575963 | 0 | 2.731095 | 2.698227 | 11.54575 | 9.925392
2018-03-07 06:09 | 53289.31 | 0.0025 | 7 | 6 | 3.576106 | 0 | 0 | 0 | 0 | 0
2018-03-07 06:11 | 53409.4 | 120.0022 | 2 | 6 | 4.017195 | 4.890139 | 0.1623204 | 2.441e-09 | 0.6450113 | 8.729e-09
2018-03-07 06:13 | 53529.39 | 240.0011 | 2 | 6 | 4.063155 | 4.89015 | 0.3253019 | 2.441e-09 | 1.303639 | 8.729e-09
2018-03-07 06:15 | 53649.4 | 360.0023 | 2 | 6 | 4.098385 | 4.890146 | 0.4882979 | 2.441e-09 | 1.968932 | 8.729e-09
2018-03-07 06:17 | 53769.39 | 480.0003 | 2 | 6 | 4.12619 | 4.890167 | 0.6512783 | 2.441e-09 | 2.639223 | 8.729e-09
2018-03-07 06:19 | 53889.39 | 600.0007 | 2 | 6 | 4.15273 | 4.890182 | 0.8142665 | 2.441e-09 | 3.313879 | 8.729e-09
2018-03-07 06:21 | 54009.4 | 720.0018 | 2 | 6 | 4.182913 | 4.890146 | 0.9772547 | 2.441e-09 | 3.993117 | 8.729e-09
2018-03-07 06:23 | 54129.4 | 840.0015 | 2 | 6 | 4.200411 | 4.595417 | 1.137745 | 2.441e-09 | 4.666498 | 8.729e-09
2018-03-07 06:25 | 54249.39 | 960.0006 | 2 | 6 | 4.20039 | 4.036177 | 1.281571 | 2.441e-09 | 5.270625 | 8.729e-09
2018-03-07 06:27 | 54369.4 | 1080.0022 | 2 | 6 | 4.200394 | 3.4963 | 1.407056 | 2.441e-09 | 5.797712 | 8.729e-09
2018-03-07 06:28 | 54424.34 | 1134.9505 | 2 | 6 | 4.20041 | 3.259964 | 1.4586 | 2.441e-09 | 6.014215 | 8.729e-09
2018-03-07 06:30 | 54544.36 | 120 | 3 | 6 | 4.235239 | 3.260101 | 1.566815 | 2.441e-09 | 6.470513 | 8.729e-09
2018-03-07 06:32 | 54664.36 | 240.001 | 3 | 6 | 4.275986 | 3.260092 | 1.675478 | 2.441e-09 | 6.932909 | 8.729e-09
2018-03-07 06:34 | 54784.36 | 360.0023 | 3 | 6 | 4.320047 | 3.260012 | 1.78414 | 2.441e-09 | 7.399909 | 8.729e-09
2018-03-07 06:36 | 54904.36 | 480.0018 | 3 | 6 | 4.36693 | 3.260096 | 1.892797 | 2.441e-09 | 7.871837 | 8.729e-09
2018-03-07 06:38 | 55024.36 | 600.0006 | 3 | 6 | 4.400415 | 3.023712 | 2.000118 | 2.441e-09 | 8.342846 | 8.729e-09
2018-03-07 06:40 | 55144.36 | 720.001 | 3 | 6 | 4.400405 | 2.488461 | 2.091573 | 2.441e-09 | 8.745279 | 8.729e-09
2018-03-07 06:42 | 55264.36 | 840.0007 | 3 | 6 | 4.400397 | 2.069681 | 2.167264 | 2.441e-09 | 9.078352 | 8.729e-09
2018-03-07 06:44 | 55384.36 | 960.0021 | 3 | 6 | 4.400392 | 1.734966 | 2.230458 | 2.441e-09 | 9.356432 | 8.729e-09
2018-03-07 06:46 | 55504.36 | 1080.0007 | 3 | 6 | 4.400383 | 1.46624 | 2.283646 | 2.441e-09 | 9.590479 | 8.729e-09
2018-03-07 06:48 | 55624.36 | 1200.0018 | 3 | 6 | 4.400353 | 1.247854 | 2.328761 | 2.441e-09 | 9.789002 | 8.729e-09
2018-03-07 06:50 | 55744.36 | 1320.0023 | 3 | 6 | 4.400366 | 1.070566 | 2.367309 | 2.441e-09 | 9.958627 | 8.729e-09
2018-03-07 06:52 | 55864.36 | 1440.0026 | 3 | 6 | 4.400362 | 0.9244251 | 2.400477 | 2.441e-09 | 10.10458 | 8.729e-09
2018-03-07 06:54 | 55984.36 | 1560.0015 | 3 | 6 | 4.400368 | 0.8030224 | 2.429203 | 2.441e-09 | 10.23098 | 8.729e-09
2018-03-07 06:56 | 56104.36 | 1680.0011 | 3 | 6 | 4.40036 | 0.7022552 | 2.454237 | 2.441e-09 | 10.34114 | 8.729e-09
2018-03-07 06:58 | 56224.36 | 1800.0007 | 3 | 6 | 4.400333 | 0.6175613 | 2.476193 | 2.441e-09 | 10.43776 | 8.729e-09
2018-03-07 07:00 | 56344.36 | 1920.0003 | 3 | 6 | 4.400353 | 0.5459423 | 2.495546 | 2.441e-09 | 10.52292 | 8.729e-09
2018-03-07 07:02 | 56464.36 | 2040.0008 | 3 | 6 | 4.400343 | 0.4857044 | 2.512712 | 2.441e-09 | 10.59845 | 8.729e-09
2018-03-07 07:04 | 56584.36 | 2160.0011 | 3 | 6 | 4.400328 | 0.4342785 | 2.528023 | 2.441e-09 | 10.66583 | 8.729e-09
2018-03-07 07:06 | 56704.36 | 2280.0007 | 3 | 6 | 4.400342 | 0.3912315 | 2.541761 | 2.441e-09 | 10.72628 | 8.729e-09
2018-03-07 07:08 | 56824.36 | 2400.0011 | 3 | 6 | 4.400317 | 0.3529053 | 2.554149 | 2.441e-09 | 10.78079 | 8.729e-09
2018-03-07 07:10 | 56944.36 | 2520.0023 | 3 | 6 | 4.400332 | 0.3209991 | 2.565373 | 2.441e-09 | 10.83018 | 8.729e-09
2018-03-07 07:12 | 57064.36 | 2640.001 | 3 | 6 | 4.400286 | 0.2922573 | 2.575593 | 2.441e-09 | 10.87515 | 8.729e-09
2018-03-07 07:14 | 57184.36 | 2760.0013 | 3 | 6 | 4.400316 | 0.2685375 | 2.584941 | 2.441e-09 | 10.91628 | 8.729e-09
2018-03-07 07:16 | 57304.36 | 2880.001 | 3 | 6 | 4.400302 | 0.2469292 | 2.593529 | 2.441e-09 | 10.95407 | 8.729e-09
2018-03-07 07:18 | 57424.36 | 3000.0023 | 3 | 6 | 4.400307 | 0.2284622 | 2.601453 | 2.441e-09 | 10.98894 | 8.729e-09
2018-03-07 07:20 | 57544.36 | 3120.001 | 3 | 6 | 4.400334 | 0.2123795 | 2.608791 | 2.441e-09 | 11.02123 | 8.729e-09
2018-03-07 07:22 | 57664.36 | 3240.0007 | 3 | 6 | 4.400307 | 0.1975479 | 2.615614 | 2.441e-09 | 11.05126 | 8.729e-09
2018-03-07 07:24 | 57784.36 | 3360.0011 | 3 | 6 | 4.400321 | 0.1849136 | 2.621985 | 2.441e-09 | 11.07929 | 8.729e-09
2018-03-07 07:26 | 57904.36 | 3480.0016 | 3 | 6 | 4.400308 | 0.1733093 | 2.627947 | 2.441e-09 | 11.10552 | 8.729e-09
2018-03-07 07:28 | 58024.36 | 3600.0001 | 3 | 6 | 4.400321 | 0.1632328 | 2.633546 | 2.441e-09 | 11.13016 | 8.729e-09
2018-03-07 07:30 | 58144.36 | 3720.0023 | 3 | 6 | 4.400322 | 0.1539574 | 2.638821 | 2.441e-09 | 11.15337 | 8.729e-09
2018-03-07 07:32 | 58264.36 | 3840.0003 | 3 | 6 | 4.400261 | 0.1446705 | 2.643801 | 2.441e-09 | 11.17529 | 8.729e-09
2018-03-07 07:34 | 58384.36 | 3960.0023 | 3 | 6 | 4.40033 | 0.138258 | 2.648519 | 2.441e-09 | 11.19605 | 8.729e-09
2018-03-07 07:36 | 58504.36 | 4080.0011 | 3 | 6 | 4.400263 | 0.130558 | 2.652995 | 2.441e-09 | 11.21574 | 8.729e-09
2018-03-07 07:38 | 58624.36 | 4200.0007 | 3 | 6 | 4.400309 | 0.1253662 | 2.657259 | 2.441e-09 | 11.2345 | 8.729e-09
2018-03-07 07:40 | 58744.36 | 4320.0011 | 3 | 6 | 4.400315 | 0.1197548 | 2.661327 | 2.441e-09 | 11.25241 | 8.729e-09
2018-03-07 07:42 | 58864.36 | 4440.0023 | 3 | 6 | 4.40029 | 0.1142502 | 2.66522 | 2.441e-09 | 11.26954 | 8.729e-09
2018-03-07 07:44 | 58984.36 | 4560.0003 | 3 | 6 | 4.400302 | 0.1097145 | 2.66895 | 2.441e-09 | 11.28595 | 8.729e-09
2018-03-07 07:46 | 59104.36 | 4680.0015 | 3 | 6 | 4.400306 | 0.1057281 | 2.67253 | 2.441e-09 | 11.3017 | 8.729e-09
2018-03-07 07:48 | 59224.36 | 4800.0004 | 3 | 6 | 4.400331 | 0.1015606 | 2.675976 | 2.441e-09 | 11.31687 | 8.729e-09
2018-03-07 07:50 | 59344.36 | 4920.0015 | 3 | 6 | 4.400257 | 0.0970192 | 2.679287 | 2.441e-09 | 11.33144 | 8.729e-09
2018-03-07 07:52 | 59464.36 | 5040.0018 | 3 | 6 | 4.400283 | 0.09397697 | 2.682479 | 2.441e-09 | 11.34548 | 8.729e-09
2018-03-07 07:54 | 59584.36 | 5160.0014 | 3 | 6 | 4.400307 | 0.09117126 | 2.685566 | 2.441e-09 | 11.35906 | 8.729e-09
2018-03-07 07:56 | 59704.36 | 5280.0011 | 3 | 6 | 4.400267 | 0.0878315 | 2.688543 | 2.441e-09 | 11.37216 | 8.729e-09
2018-03-07 07:58 | 59824.36 | 5400.0006 | 3 | 6 | 4.400319 | 0.08551788 | 2.691425 | 2.441e-09 | 11.38485 | 8.729e-09
2018-03-07 08:00 | 59943.92 | 5519.5641 | 3 | 6 | 4.400218 | 0.0814991 | 2.694202 | 2.441e-09 | 11.39706 | 8.729e-09
2018-03-07 08:02 | 60063.97 | 120.0006 | 4 | 6 | 4.39255 | 0 | 2.694202 | 2.441e-09 | 11.39706 | 8.729e-09
2018-03-07 08:04 | 60183.97 | 240.0002 | 4 | 6 | 4.39109 | 0 | 2.694202 | 2.441e-09 | 11.39706 | 8.729e-09
2018-03-07 08:05 | 60243.98 | 300.0038 | 4 | 6 | 4.390443 | 0 | 2.694202 | 2.441e-09 | 11.39706 | 8.729e-09
2018-03-07 08:07 | 60364.06 | 120.0015 | 5 | 6 | 4.100283 | -3.260037 | 2.694202 | 0.1086548 | 11.39706 | 0.4495485
2018-03-07 08:09 | 60484.06 | 240.0001 | 5 | 6 | 4.049621 | -3.260056 | 2.694202 | 0.2173129 | 11.39706 | 0.8923137
2018-03-07 08:11 | 60604.06 | 360.0014 | 5 | 6 | 3.998866 | -3.260026 | 2.694202 | 0.3259714 | 11.39706 | 1.329587
2018-03-07 08:13 | 60724.06 | 480.001 | 5 | 6 | 3.948421 | -3.260064 | 2.694202 | 0.4346285 | 11.39706 | 1.761345
2018-03-07 08:15 | 60844.06 | 600.0013 | 5 | 6 | 3.899587 | -3.260031 | 2.694202 | 0.5432882 | 11.39706 | 2.187705
2018-03-07 08:17 | 60964.06 | 720.0001 | 5 | 6 | 3.853544 | -3.260054 | 2.694202 | 0.6519455 | 11.39706 | 2.608893
2018-03-07 08:19 | 61084.06 | 840.0021 | 5 | 6 | 3.810707 | -3.260048 | 2.694202 | 0.7606087 | 11.39706 | 3.025272
2018-03-07 08:21 | 61204.06 | 960.0009 | 5 | 6 | 3.771292 | -3.260048 | 2.694202 | 0.8692659 | 11.39706 | 3.437161
2018-03-07 08:23 | 61324.06 | 1080.0013 | 5 | 6 | 3.735084 | -3.260079 | 2.694202 | 0.9779232 | 11.39706 | 3.844944
2018-03-07 08:25 | 61444.06 | 1200.0001 | 5 | 6 | 3.701968 | -3.260043 | 2.694202 | 1.086579 | 11.39706 | 4.248961
2018-03-07 08:27 | 61564.06 | 1320.0021 | 5 | 6 | 3.671673 | -3.260096 | 2.694202 | 1.195238 | 11.39706 | 4.649543
2018-03-07 08:29 | 61684.06 | 1440.0003 | 5 | 6 | 3.643966 | -3.260125 | 2.694202 | 1.303896 | 11.39706 | 5.046973
2018-03-07 08:31 | 61804.06 | 1560.0012 | 5 | 6 | 3.618931 | -3.260115 | 2.694202 | 1.412556 | 11.39706 | 5.441545
2018-03-07 08:33 | 61924.06 | 1680.0018 | 5 | 6 | 3.596503 | -3.260121 | 2.694202 | 1.521219 | 11.39706 | 5.833548
2018-03-07 08:35 | 62044.06 | 1800.0001 | 5 | 6 | 3.576532 | -3.26009 | 2.694202 | 1.629874 | 11.39706 | 6.223218
2018-03-07 08:37 | 62164.06 | 1920.0002 | 5 | 6 | 3.558417 | -3.260132 | 2.694202 | 1.738539 | 11.39706 | 6.610866
2018-03-07 08:39 | 62284.06 | 2040.0022 | 5 | 6 | 3.541237 | -3.260127 | 2.694202 | 1.847199 | 11.39706 | 6.996588
2018-03-07 08:41 | 62404.06 | 2160.0027 | 5 | 6 | 3.523846 | -3.260123 | 2.694202 | 1.955858 | 11.39706 | 7.380435
2018-03-07 08:43 | 62524.06 | 2280.0005 | 5 | 6 | 3.505203 | -3.2601 | 2.694202 | 2.064521 | 11.39706 | 7.762348
2018-03-07 08:45 | 62644.06 | 2400.0001 | 5 | 6 | 3.484023 | -3.260079 | 2.694202 | 2.173178 | 11.39706 | 8.142099
2018-03-07 08:47 | 62764.06 | 2520.0012 | 5 | 6 | 3.456632 | -3.260134 | 2.694202 | 2.281838 | 11.39706 | 8.519261
2018-03-07 08:49 | 62884.06 | 2640.0016 | 5 | 6 | 3.417555 | -3.260113 | 2.694202 | 2.390495 | 11.39706 | 8.892861
2018-03-07 08:51 | 63004.06 | 2760.0013 | 5 | 6 | 3.355962 | -3.260092 | 2.694202 | 2.499152 | 11.39706 | 9.261164
2018-03-07 08:53 | 63124.06 | 2880.0001 | 5 | 6 | 3.218794 | -3.260108 | 2.694202 | 2.60781 | 11.39706 | 9.619684
2018-03-07 08:54 | 63189.32 | 2945.26 | 5 | 6 | 3 | -3.260157 | 2.694202 | 2.666908 | 11.39706 | 9.804534
2018-03-07 08:56 | 63309.37 | 120.0013 | 6 | 6 | 3.519989 | 0 | 2.694202 | 2.666908 | 11.39706 | 9.804534
2018-03-07 08:58 | 63429.37 | 240.0002 | 6 | 6 | 3.56855 | 0 | 2.694202 | 2.666908 | 11.39706 | 9.804534
2018-03-07 08:59 | 63489.38 | 300.0039 | 6 | 6 | 3.583788 | 0 | 2.694202 | 2.666908 | 11.39706 | 9.804534
2018-03-07 08:59 | 63489.39 | 0.0023 | 7 | 7 | 3.583912 | 0 | 0 | 0 | 0 | 0
2018-03-07 09:01 | 63609.47486 | 120.0006 | 2 | 7 | 4.022985 | 4.890141 | 0.1623071 | 1.63e-10 | 0.6459851861 | 5.83e-10
2018-03-07 09:03 | 63729.47606 | 240.0018 | 2 | 7 | 4.069224 | 4.890169 | 0.3252919 | 1.63e-10 | 1.305601 | 5.83e-10
2018-03-07 09:05 | 63849.47486 | 360.0006 | 2 | 7 | 4.104226 | 4.890181 | 0.4882791 | 1.63e-10 | 1.971833 | 5.83e-10
2018-03-07 09:07 | 63969.47606 | 480.0018 | 2 | 7 | 4.131974 | 4.890146 | 0.651271 | 1.63e-10 | 2.643111 | 5.83e-10
2018-03-07 09:09 | 64089.47476 | 600.0005 | 2 | 7 | 4.159132 | 4.890108 | 0.8142546 | 1.63e-10 | 3.318733 | 5.83e-10
2018-03-07 09:11 | 64209.47506 | 720.0008 | 2 | 7 | 4.189942 | 4.890142 | 0.97725 | 1.63e-10 | 3.999096 | 5.83e-10
2018-03-07 09:13 | 64329.47556 | 840.0013 | 2 | 7 | 4.200402 | 4.486391 | 1.135395 | 1.63e-10 | 4.663105 | 5.83e-10
2018-03-07 09:15 | 64449.47506 | 960.0008 | 2 | 7 | 4.200391 | 3.941099 | 1.275819 | 1.63e-10 | 5.252941 | 5.83e-10
2018-03-07 09:17 | 64569.47636 | 1080.0021 | 2 | 7 | 4.2004 | 3.408213 | 1.398231 | 1.63e-10 | 5.76712 | 5.83e-10
2018-03-07 09:18 | 64604.55406 | 1115.0798 | 2 | 7 | 4.200397 | 3.259964 | 1.430715 | 1.63e-10 | 5.903567 | 5.83e-10
2018-03-07 09:20 | 64724.57 | 120.0005 | 3 | 7 | 4.235211 | 3.260067 | 1.538931 | 1.63e-10 | 6.359859 | 5.83e-10
2018-03-07 09:22 | 64844.57 | 240.0001 | 3 | 7 | 4.276197 | 3.260073 | 1.647585 | 1.63e-10 | 6.822226 | 5.83e-10
2018-03-07 09:24 | 64964.57 | 360.0005 | 3 | 7 | 4.320635 | 3.260088 | 1.756246 | 1.63e-10 | 7.289268 | 5.83e-10
2018-03-07 09:26 | 65084.57 | 480.0002 | 3 | 7 | 4.367882 | 3.260063 | 1.864902 | 1.63e-10 | 7.761272 | 5.83e-10
2018-03-07 09:28 | 65204.57 | 600.0006 | 3 | 7 | 4.400404 | 3.007744 | 1.97202 | 1.63e-10 | 8.231464 | 5.83e-10
2018-03-07 09:30 | 65324.57 | 720.0017 | 3 | 7 | 4.400416 | 2.477755 | 2.063027 | 1.63e-10 | 8.631934 | 5.83e-10
2018-03-07 09:32 | 65444.57 | 840.0001 | 3 | 7 | 4.400391 | 2.060499 | 2.13839 | 1.63e-10 | 8.963561 | 5.83e-10
2018-03-07 09:34 | 65564.57 | 960.0009 | 3 | 7 | 4.400388 | 1.727293 | 2.201311 | 1.63e-10 | 9.240437 | 5.83e-10
2018-03-07 09:36 | 65684.57 | 1080.0014 | 3 | 7 | 4.400395 | 1.459774 | 2.254266 | 1.63e-10 | 9.473458 | 5.83e-10
2018-03-07 09:38 | 65804.57 | 1200.0001 | 3 | 7 | 4.400381 | 1.242735 | 2.299179 | 1.63e-10 | 9.671092 | 5.83e-10
2018-03-07 09:40 | 65924.57 | 1320.0005 | 3 | 7 | 4.400362 | 1.064686 | 2.337535 | 1.63e-10 | 9.839874 | 5.83e-10
2018-03-07 09:42 | 66044.57 | 1440.0002 | 3 | 7 | 4.400344 | 0.9182549 | 2.370509 | 1.63e-10 | 9.98497 | 5.83e-10
2018-03-07 09:44 | 66164.57 | 1560.0021 | 3 | 7 | 4.40035 | 0.7974205 | 2.399046 | 1.63e-10 | 10.11054 | 5.83e-10
2018-03-07 09:46 | 66284.57 | 1680.0018 | 3 | 7 | 4.400342 | 0.696909 | 2.423904 | 1.63e-10 | 10.21993 | 5.83e-10
2018-03-07 09:48 | 66404.57 | 1800.0013 | 3 | 7 | 4.400357 | 0.6131134 | 2.445693 | 1.63e-10 | 10.31581 | 5.83e-10
2018-03-07 09:50 | 66524.57 | 1920.0034 | 3 | 7 | 4.400372 | 0.542181 | 2.464903 | 1.63e-10 | 10.40034 | 5.83e-10
2018-03-07 09:52 | 66644.57 | 2040.0014 | 3 | 7 | 4.400355 | 0.482378 | 2.481934 | 1.63e-10 | 10.47528 | 5.83e-10
2018-03-07 09:54 | 66764.57 | 2160.0002 | 3 | 7 | 4.40035 | 0.4312687 | 2.497125 | 1.63e-10 | 10.54213 | 5.83e-10
2018-03-07 09:56 | 66884.57 | 2280.0021 | 3 | 7 | 4.40033 | 0.3878994 | 2.510756 | 1.63e-10 | 10.60211 | 5.83e-10
2018-03-07 09:58 | 67004.57 | 2400.001 | 3 | 7 | 4.400315 | 0.3506699 | 2.523058 | 1.63e-10 | 10.65624 | 5.83e-10
2018-03-07 10:00 | 67124.57 | 2520.0006 | 3 | 7 | 4.400326 | 0.3189373 | 2.534213 | 1.63e-10 | 10.70533 | 5.83e-10
2018-03-07 10:02 | 67244.57 | 2640.0009 | 3 | 7 | 4.400318 | 0.2913303 | 2.544375 | 1.63e-10 | 10.75004 | 5.83e-10
2018-03-07 10:04 | 67364.57 | 2760.0014 | 3 | 7 | 4.400317 | 0.2673321 | 2.553677 | 1.63e-10 | 10.79098 | 5.83e-10
2018-03-07 10:06 | 67484.57 | 2880.0002 | 3 | 7 | 4.400342 | 0.2469215 | 2.562229 | 1.63e-10 | 10.82861 | 5.83e-10
2018-03-07 10:08 | 67604.57 | 3000.0013 | 3 | 7 | 4.400316 | 0.2279415 | 2.570127 | 1.63e-10 | 10.86336 | 5.83e-10
2018-03-07 10:10 | 67724.57 | 3120.0008 | 3 | 7 | 4.400329 | 0.2119961 | 2.57745 | 1.63e-10 | 10.89558 | 5.83e-10
2018-03-07 10:12 | 67844.57 | 3240.0003 | 3 | 7 | 4.40031 | 0.1971741 | 2.584259 | 1.63e-10 | 10.92554 | 5.83e-10
2018-03-07 10:14 | 67964.57 | 3360.0023 | 3 | 7 | 4.400334 | 0.1845055 | 2.590616 | 1.63e-10 | 10.95352 | 5.83e-10
2018-03-07 10:16 | 68084.57 | 3480.0009 | 3 | 7 | 4.400321 | 0.1730614 | 2.596571 | 1.63e-10 | 10.97972 | 5.83e-10
2018-03-07 10:18 | 68204.57 | 3600.0002 | 3 | 7 | 4.400315 | 0.1629353 | 2.602166 | 1.63e-10 | 11.00434 | 5.83e-10
2018-03-07 10:20 | 68324.57 | 3720.0001 | 3 | 7 | 4.400302 | 0.1536179 | 2.607438 | 1.63e-10 | 11.02754 | 5.83e-10
2018-03-07 10:22 | 68444.57 | 3840.0013 | 3 | 7 | 4.400283 | 0.1450863 | 2.61242 | 1.63e-10 | 11.04946 | 5.83e-10
2018-03-07 10:24 | 68564.57 | 3960.0023 | 3 | 7 | 4.400276 | 0.1376076 | 2.61714 | 1.63e-10 | 11.07023 | 5.83e-10
2018-03-07 10:26 | 68684.57 | 4080.0017 | 3 | 7 | 4.400297 | 0.1312828 | 2.621627 | 1.63e-10 | 11.08998 | 5.83e-10
2018-03-07 10:28 | 68804.57 | 4200.0003 | 3 | 7 | 4.400332 | 0.1258049 | 2.625905 | 1.63e-10 | 11.1088 | 5.83e-10
2018-03-07 10:30 | 68924.57 | 4320.0005 | 3 | 7 | 4.400299 | 0.1197548 | 2.629987 | 1.63e-10 | 11.12676 | 5.83e-10
2018-03-07 10:32 | 69044.57 | 4440.0007 | 3 | 7 | 4.40029 | 0.1146088 | 2.633893 | 1.63e-10 | 11.14395 | 5.83e-10
2018-03-07 10:34 | 69164.57 | 4560.0027 | 3 | 7 | 4.400265 | 0.1097469 | 2.637635 | 1.63e-10 | 11.16041 | 5.83e-10
2018-03-07 10:36 | 69284.57 | 4680.0005 | 3 | 7 | 4.400322 | 0.106432 | 2.641228 | 1.63e-10 | 11.17622 | 5.83e-10
2018-03-07 10:38 | 69404.57 | 4800.0015 | 3 | 7 | 4.400277 | 0.1019402 | 2.644697 | 1.63e-10 | 11.19149 | 5.83e-10
2018-03-07 10:40 | 69524.57 | 4920.0009 | 3 | 7 | 4.400262 | 0.09784126 | 2.648034 | 1.63e-10 | 11.20617 | 5.83e-10
2018-03-07 10:42 | 69644.57 | 5040.0019 | 3 | 7 | 4.400286 | 0.09487915 | 2.651261 | 1.63e-10 | 11.22037 | 5.83e-10
2018-03-07 10:44 | 69764.57 | 5160.0006 | 3 | 7 | 4.400268 | 0.09187126 | 2.654377 | 1.63e-10 | 11.23408 | 5.83e-10
2018-03-07 10:46 | 69884.57 | 5280 | 3 | 7 | 4.400295 | 0.08928299 | 2.65739 | 1.63e-10 | 11.24734 | 5.83e-10
2018-03-07 10:48 | 70004.57 | 5400.0009 | 3 | 7 | 4.400259 | 0.08591461 | 2.660317 | 1.63e-10 | 11.26022 | 5.83e-10
2018-03-07 10:50 | 70124.57 | 5520.0021 | 3 | 7 | 4.400256 | 0.0833416 | 2.663146 | 1.63e-10 | 11.27267 | 5.83e-10
2018-03-07 10:52 | 70233.38 | 5628.8183 | 3 | 7 | 4.400296 | 0.0814991 | 2.665647 | 1.63e-10 | 11.28368 | 5.83e-10
2018-03-07 10:54 | 70353.44 | 120.0008 | 4 | 7 | 4.392542 | 0 | 2.665647 | 1.63e-10 | 11.28368 | 5.83e-10
2018-03-07 10:56 | 70473.44 | 240.0001 | 4 | 7 | 4.391041 | 0 | 2.665647 | 1.63e-10 | 11.28368 | 5.83e-10
2018-03-07 10:57 | 70533.44 | 300.0014 | 4 | 7 | 4.390372 | 0 | 2.665647 | 1.63e-10 | 11.28368 | 5.83e-10
2018-03-07 10:59 | 70653.52 | 120.0001 | 5 | 7 | 4.097784 | -3.260029 | 2.665647 | 0.1086562 | 11.28368 | 0.4493308
2018-03-07 11:01 | 70773.52 | 240.0009 | 5 | 7 | 4.046578 | -3.260037 | 2.665647 | 0.2173095 | 11.28368 | 0.8917739
2018-03-07 11:03 | 70893.52 | 360.0022 | 5 | 7 | 3.995284 | -3.260066 | 2.665647 | 0.3259699 | 11.28368 | 1.328695
2018-03-07 11:05 | 71013.52 | 480.0006 | 5 | 7 | 3.944335 | -3.26001 | 2.665647 | 0.434626 | 11.28368 | 1.76003
2018-03-07 11:07 | 71133.52 | 600.0019 | 5 | 7 | 3.895172 | -3.260014 | 2.665647 | 0.5432836 | 11.28368 | 2.18592
2018-03-07 11:09 | 71253.52 | 720.0007 | 5 | 7 | 3.84891 | -3.260022 | 2.665647 | 0.6519363 | 11.28368 | 2.606597
2018-03-07 11:11 | 71373.52 | 840.0014 | 5 | 7 | 3.805976 | -3.26009 | 2.665647 | 0.7605982 | 11.28368 | 3.022465
2018-03-07 11:13 | 71493.52 | 960.0006 | 5 | 7 | 3.766389 | -3.260077 | 2.665647 | 0.8692552 | 11.28368 | 3.433829
2018-03-07 11:15 | 71613.52 | 1080.0012 | 5 | 7 | 3.730175 | -3.260048 | 2.665647 | 0.9779096 | 11.28368 | 3.841068
2018-03-07 11:17 | 71733.52 | 1200.0011 | 5 | 7 | 3.69699 | -3.260054 | 2.665647 | 1.086568 | 11.28368 | 4.244555
2018-03-07 11:19 | 71853.52 | 1320.0009 | 5 | 7 | 3.666662 | -3.260075 | 2.665647 | 1.195228 | 11.28368 | 4.644598
2018-03-07 11:21 | 71973.52 | 1440.001 | 5 | 7 | 3.63909 | -3.260071 | 2.665647 | 1.303882 | 11.28368 | 5.04147
2018-03-07 11:23 | 72093.52 | 1560.0013 | 5 | 7 | 3.614153 | -3.260118 | 2.665647 | 1.412544 | 11.28368 | 5.435519
2018-03-07 11:25 | 72213.52 | 1680.0016 | 5 | 7 | 3.59181 | -3.260108 | 2.665647 | 1.521207 | 11.28368 | 5.827008
2018-03-07 11:27 | 72333.52 | 1800.0023 | 5 | 7 | 3.571961 | -3.260079 | 2.665647 | 1.629864 | 11.28368 | 6.216186
2018-03-07 11:29 | 72453.52 | 1920.0017 | 5 | 7 | 3.553898 | -3.260081 | 2.665647 | 1.738523 | 11.28368 | 6.603317
2018-03-07 11:31 | 72573.52 | 2040.0002 | 5 | 7 | 3.536555 | -3.260069 | 2.665647 | 1.847185 | 11.28368 | 6.988547
2018-03-07 11:33 | 72693.52 | 2160.0021 | 5 | 7 | 3.51875 | -3.260081 | 2.665647 | 1.955846 | 11.28368 | 7.371876
2018-03-07 11:35 | 72813.52 | 2280.0004 | 5 | 7 | 3.499462 | -3.260043 | 2.665647 | 2.064499 | 11.28368 | 7.753173
2018-03-07 11:37 | 72933.52 | 2400.0001 | 5 | 7 | 3.476765 | -3.260092 | 2.665647 | 2.173165 | 11.28368 | 8.132256
2018-03-07 11:39 | 73053.52 | 2520.0012 | 5 | 7 | 3.446633 | -3.260108 | 2.665647 | 2.281821 | 11.28368 | 8.508484
2018-03-07 11:41 | 73173.52 | 2640.0016 | 5 | 7 | 3.402404 | -3.260029 | 2.665647 | 2.390479 | 11.28368 | 8.880751
2018-03-07 11:43 | 73293.52 | 2760.0014 | 5 | 7 | 3.32727 | -3.2601 | 2.665647 | 2.499135 | 11.28368 | 9.246812
2018-03-07 11:45 | 73413.52 | 2880.0013 | 5 | 7 | 3.116311 | -3.260073 | 2.665647 | 2.6078 | 11.28368 | 9.599559
2018-03-07 11:45 | 73439.37 | 2905.8533 | 5 | 7 | 2.999979 | -3.26009 | 2.665647 | 2.63121 | 11.28368 | 9.671258
2018-03-07 11:47 | 73559.42 | 120.0015 | 6 | 7 | 3.525825 | 0 | 2.665647 | 2.63121 | 11.28368 | 9.671258
2018-03-07 11:49 | 73679.42 | 240.0004 | 6 | 7 | 3.574382 | 0 | 2.665647 | 2.63121 | 11.28368 | 9.671258
2018-03-07 11:50 | 73739.42 | 300.0028 | 6 | 7 | 3.589667 | 0 | 2.665647 | 2.63121 | 11.28368 | 9.671258
2018-03-07 11:50 | 73739.44 | 0.0024 | 7 | 8 | 3.58972 | 0 | 0 | 0 | 0 | 0
2018-03-07 11:52 | 73859.53 | 120.0011 | 2 | 8 | 4.027606 | 4.890158 | 0.162307 | 6.65e-10 | 0.646737 | 2.388e-09
2018-03-07 11:54 | 73979.53 | 240.0007 | 2 | 8 | 4.074461 | 4.89015 | 0.3253003 | 6.65e-10 | 1.307197 | 2.388e-09
2018-03-07 11:56 | 74099.53 | 360.0024 | 2 | 8 | 4.10949 | 4.890154 | 0.4882909 | 6.65e-10 | 1.974302 | 2.388e-09
2018-03-07 11:58 | 74219.53 | 480.0015 | 2 | 8 | 4.137621 | 4.890133 | 0.6512837 | 6.65e-10 | 2.646464 | 2.388e-09
2018-03-07 12:00 | 74339.53 | 600.0018 | 2 | 8 | 4.165417 | 4.890139 | 0.8142728 | 6.65e-10 | 3.32308 | 2.388e-09
2018-03-07 12:02 | 74459.53 | 720.001 | 2 | 8 | 4.197411 | 4.890118 | 0.977263 | 6.65e-10 | 4.004536 | 2.388e-09
2018-03-07 12:04 | 74579.53 | 840.0003 | 2 | 8 | 4.200402 | 4.372232 | 1.132102 | 6.65e-10 | 4.654899 | 2.388e-09
2018-03-07 12:06 | 74699.53 | 960.0024 | 2 | 8 | 4.200379 | 3.8314 | 1.268799 | 6.65e-10 | 5.229084 | 2.388e-09
2018-03-07 12:08 | 74819.53 | 1080.0021 | 2 | 8 | 4.200388 | 3.307995 | 1.387709 | 6.65e-10 | 5.728551 | 2.388e-09
2018-03-07 12:08 | 74830.92 | 1091.3907 | 2 | 8 | 4.200407 | 3.259985 | 1.398101 | 6.65e-10 | 5.772202 | 2.388e-09
2018-03-07 12:10 | 74950.93102 | 120.0015 | 3 | 8 | 4.235516 | 3.260088 | 1.506323 | 6.65e-10 | 6.228537 | 2.388e-09
2018-03-07 12:12 | 75070.93112 | 240.0016 | 3 | 8 | 4.27696 | 3.26009 | 1.614982 | 6.65e-10 | 6.690985 | 2.388e-09
2018-03-07 12:14 | 75190.93162 | 360.0021 | 3 | 8 | 4.321931 | 3.260084 | 1.723638 | 6.65e-10 | 7.158117 | 2.388e-09
2018-03-07 12:16 | 75310.93172 | 480.0022 | 3 | 8 | 4.369828 | 3.260094 | 1.832304 | 6.65e-10 | 7.630344 | 2.388e-09
2018-03-07 12:18 | 75430.93042 | 600.0009 | 3 | 8 | 4.400404 | 2.978615 | 1.939002 | 6.65e-10 | 8.098833 | 2.388e-09
2018-03-07 12:20 | 75550.92972 | 720.0002 | 3 | 8 | 4.4004 | 2.452805 | 2.029139 | 6.65e-10 | 8.495473 | 2.388e-09
2018-03-07 12:22 | 75670.93002 | 840.0005 | 3 | 8 | 4.400385 | 2.040133 | 2.103755 | 6.65e-10 | 8.823813 | 2.388e-09
2018-03-07 12:24 | 75790.92992 | 960.0004 | 3 | 8 | 4.400398 | 1.711018 | 2.166067 | 6.65e-10 | 9.098008 | 2.388e-09
2018-03-07 12:26 | 75910.93182 | 1080.0023 | 3 | 8 | 4.400379 | 1.446011 | 2.218513 | 6.65e-10 | 9.328789 | 2.388e-09
2018-03-07 12:28 | 76030.93052 | 1200.001 | 3 | 8 | 4.400381 | 1.230528 | 2.262987 | 6.65e-10 | 9.524492 | 2.388e-09
2018-03-07 12:30 | 76150.93012 | 1320.0006 | 3 | 8 | 4.400364 | 1.054148 | 2.300963 | 6.65e-10 | 9.691603 | 2.388e-09
2018-03-07 12:32 | 76270.93062 | 1440.0011 | 3 | 8 | 4.40035 | 0.9090252 | 2.333608 | 6.65e-10 | 9.835251 | 2.388e-09
2018-03-07 12:34 | 76390.93152 | 1560.002 | 3 | 8 | 4.400375 | 0.7899876 | 2.361858 | 6.65e-10 | 9.95956 | 2.388e-09
2018-03-07 12:36 | 76510.92952 | 1680 | 3 | 8 | 4.400361 | 0.6896896 | 2.386456 | 6.65e-10 | 10.0678 | 2.388e-09
2018-03-07 12:38 | 76630.93082 | 1800.0013 | 3 | 8 | 4.400356 | 0.6063709 | 2.408007 | 6.65e-10 | 10.16263 | 2.388e-09
2018-03-07 12:40 | 76750.93032 | 1920.0008 | 3 | 8 | 4.400339 | 0.5365505 | 2.427016 | 6.65e-10 | 10.24628 | 2.388e-09
2018-03-07 12:42 | 76870.93052 | 2040.001 | 3 | 8 | 4.400318 | 0.4771214 | 2.443892 | 6.65e-10 | 10.32054 | 2.388e-09
2018-03-07 12:44 | 76990.93122 | 2160.0017 | 3 | 8 | 4.400344 | 0.4274406 | 2.458956 | 6.65e-10 | 10.38683 | 2.388e-09
2018-03-07 12:46 | 77110.93072 | 2280.0012 | 3 | 8 | 4.40033 | 0.3849049 | 2.472474 | 6.65e-10 | 10.44631 | 2.388e-09
2018-03-07 12:48 | 77230.93042 | 2400.0009 | 3 | 8 | 4.400321 | 0.3483582 | 2.484675 | 6.65e-10 | 10.5 | 2.388e-09
2018-03-07 12:50 | 77350.93002 | 2520.0005 | 3 | 8 | 4.400305 | 0.3165302 | 2.495742 | 6.65e-10 | 10.5487 | 2.388e-09
2018-03-07 12:52 | 77470.93072 | 2640.0012 | 3 | 8 | 4.400336 | 0.2894516 | 2.505835 | 6.65e-10 | 10.59311 | 2.388e-09
2018-03-07 12:54 | 77590.92972 | 2760.0002 | 3 | 8 | 4.400333 | 0.2658463 | 2.515082 | 6.65e-10 | 10.6338 | 2.388e-09
2018-03-07 12:56 | 77710.93132 | 2880.0018 | 3 | 8 | 4.400351 | 0.2456379 | 2.523586 | 6.65e-10 | 10.67122 | 2.388e-09
2018-03-07 12:58 | 77830.93112 | 3000.0016 | 3 | 8 | 4.400327 | 0.2270203 | 2.531448 | 6.65e-10 | 10.70582 | 2.388e-09
2018-03-07 13:00 | 77950.92992 | 3120.0004 | 3 | 8 | 4.400293 | 0.2105179 | 2.538742 | 6.65e-10 | 10.73791 | 2.388e-09
2018-03-07 13:02 | 78070.92972 | 3240.0002 | 3 | 8 | 4.400307 | 0.1968193 | 2.545532 | 6.65e-10 | 10.76779 | 2.388e-09
2018-03-07 13:04 | 78190.93072 | 3360.0012 | 3 | 8 | 4.400295 | 0.1837807 | 2.551884 | 6.65e-10 | 10.79574 | 2.388e-09
2018-03-07 13:06 | 78310.93022 | 3480.0007 | 3 | 8 | 4.400327 | 0.1733055 | 2.557835 | 6.65e-10 | 10.82193 | 2.388e-09
2018-03-07 13:08 | 78430.93142 | 3600.0019 | 3 | 8 | 4.400286 | 0.1624985 | 2.563435 | 6.65e-10 | 10.84657 | 2.388e-09
2018-03-07 13:10 | 78550.93022 | 3720.0007 | 3 | 8 | 4.400267 | 0.1536236 | 2.568712 | 6.65e-10 | 10.86979 | 2.388e-09
2018-03-07 13:12 | 78670.93082 | 3840.0013 | 3 | 8 | 4.400312 | 0.1462307 | 2.573714 | 6.65e-10 | 10.8918 | 2.388e-09
2018-03-07 13:14 | 78790.92952 | 3960 | 3 | 8 | 4.400302 | 0.1390553 | 2.578453 | 6.65e-10 | 10.91265 | 2.388e-09
2018-03-07 13:16 | 78910.93152 | 4080.002 | 3 | 8 | 4.40028 | 0.132019 | 2.582964 | 6.65e-10 | 10.9325 | 2.388e-09
2018-03-07 13:18 | 79030.93182 | 4200.0023 | 3 | 8 | 4.400253 | 0.125351 | 2.587265 | 6.65e-10 | 10.95143 | 2.388e-09
2018-03-07 13:20 | 79150.93142 | 4320.0019 | 3 | 8 | 4.400267 | 0.1201267 | 2.591374 | 6.65e-10 | 10.96951 | 2.388e-09
2018-03-07 13:22 | 79270.93012 | 4440.0006 | 3 | 8 | 4.400264 | 0.1149883 | 2.595307 | 6.65e-10 | 10.98681 | 2.388e-09
2018-03-07 13:24 | 79390.93142 | 4560.0019 | 3 | 8 | 4.400303 | 0.1111927 | 2.59908 | 6.65e-10 | 11.00342 | 2.388e-09
2018-03-07 13:26 | 79510.93002 | 4680.0005 | 3 | 8 | 4.400306 | 0.1070652 | 2.602709 | 6.65e-10 | 11.01939 | 2.388e-09
2018-03-07 13:28 | 79630.92952 | 4800 | 3 | 8 | 4.400298 | 0.103056 | 2.606204 | 6.65e-10 | 11.03477 | 2.388e-09
2018-03-07 13:30 | 79750.92972 | 4920.0002 | 3 | 8 | 4.400315 | 0.09967804 | 2.609575 | 6.65e-10 | 11.0496 | 2.388e-09
2018-03-07 13:32 | 79870.92992 | 5040.0004 | 3 | 8 | 4.400303 | 0.09631348 | 2.612831 | 6.65e-10 | 11.06393 | 2.388e-09
2018-03-07 13:34 | 79990.93182 | 5160.0023 | 3 | 8 | 4.400301 | 0.09300041 | 2.615984 | 6.65e-10 | 11.0778 | 2.388e-09
2018-03-07 13:36 | 80110.93052 | 5280.001 | 3 | 8 | 4.400278 | 0.09002876 | 2.61903 | 6.65e-10 | 11.0912 | 2.388e-09
2018-03-07 13:38 | 80230.93102 | 5400.0015 | 3 | 8 | 4.400267 | 0.08702469 | 2.621985 | 6.65e-10 | 11.1042 | 2.388e-09
2018-03-07 13:40 | 80350.93062 | 5520.0011 | 3 | 8 | 4.400277 | 0.08488846 | 2.624846 | 6.65e-10 | 11.11679 | 2.388e-09
2018-03-07 13:42 | 80470.93122 | 5640.0017 | 3 | 8 | 4.400321 | 0.08301735 | 2.627641 | 6.65e-10 | 11.12909 | 2.388e-09
2018-03-07 13:43 | 80502.35062 | 5671.4211 | 3 | 8 | 4.400265 | 0.0814991 | 2.62836 | 6.65e-10 | 11.13226 | 2.388e-09
2018-03-07 13:45 | 80622.4 | 120.0002 | 4 | 8 | 4.392427 | 0 | 2.62836 | 6.65e-10 | 11.13226 | 2.388e-09
2018-03-07 13:47 | 80742.4 | 240.0008 | 4 | 8 | 4.390892 | 0 | 2.62836 | 6.65e-10 | 11.13226 | 2.388e-09
2018-03-07 13:48 | 80802.4 | 300.0044 | 4 | 8 | 4.390222 | 0 | 2.62836 | 6.65e-10 | 11.13226 | 2.388e-09
2018-03-07 13:50 | 80922.49012 | 120.0021 | 5 | 8 | 4.094579 | -3.260062 | 2.62836 | 0.1086533 | 11.13226 | 0.4490331
2018-03-07 13:52 | 81042.48822 | 240.0002 | 5 | 8 | 4.042661 | -3.260075 | 2.62836 | 0.2173088 | 11.13226 | 0.8910975
2018-03-07 13:54 | 81162.48932 | 360.0013 | 5 | 8 | 3.990713 | -3.260056 | 2.62836 | 0.3259681 | 11.13226 | 1.32755
2018-03-07 13:56 | 81282.48962 | 480.0016 | 5 | 8 | 3.939179 | -3.260062 | 2.62836 | 0.4346297 | 11.13226 | 1.758376
2018-03-07 13:58 | 81402.48982 | 600.0018 | 5 | 8 | 3.8896 | -3.260077 | 2.62836 | 0.5432881 | 11.13226 | 2.183684
2018-03-07 14:00 | 81522.48842 | 720.0004 | 5 | 8 | 3.84301 | -3.260081 | 2.62836 | 0.6519499 | 11.13226 | 2.603772
2018-03-07 14:02 | 81642.48952 | 840.0015 | 5 | 8 | 3.79986 | -3.26006 | 2.62836 | 0.7606103 | 11.13226 | 3.018979
2018-03-07 14:04 | 81762.48932 | 960.0013 | 5 | 8 | 3.760209 | -3.260132 | 2.62836 | 0.869269 | 11.13226 | 3.429683
2018-03-07 14:06 | 81882.49032 | 1080.0023 | 5 | 8 | 3.723876 | -3.260054 | 2.62836 | 0.9779251 | 11.13226 | 3.836251
2018-03-07 14:08 | 82002.48952 | 1200.0015 | 5 | 8 | 3.690642 | -3.260077 | 2.62836 | 1.086586 | 11.13226 | 4.239059
2018-03-07 14:10 | 82122.49052 | 1320.0025 | 5 | 8 | 3.660265 | -3.260066 | 2.62836 | 1.195243 | 11.13226 | 4.638398
2018-03-07 14:12 | 82242.48812 | 1440.0001 | 5 | 8 | 3.632671 | -3.260052 | 2.62836 | 1.303903 | 11.13226 | 5.034598
2018-03-07 14:14 | 82362.48932 | 1560.0013 | 5 | 8 | 3.607837 | -3.260085 | 2.62836 | 1.412566 | 11.13226 | 5.427961
2018-03-07 14:16 | 82482.48922 | 1680.0012 | 5 | 8 | 3.585729 | -3.260098 | 2.62836 | 1.521221 | 11.13226 | 5.818744
2018-03-07 14:18 | 82602.48902 | 1800.001 | 5 | 8 | 3.566029 | -3.260039 | 2.62836 | 1.629886 | 11.13226 | 6.2073
2018-03-07 14:20 | 82722.49042 | 1920.0024 | 5 | 8 | 3.547956 | -3.260052 | 2.62836 | 1.738542 | 11.13226 | 6.59378
2018-03-07 14:22 | 82842.48942 | 2040.0014 | 5 | 8 | 3.530319 | -3.260054 | 2.62836 | 1.847204 | 11.13226 | 6.978349
2018-03-07 14:24 | 82962.49032 | 2160.0023 | 5 | 8 | 3.511899 | -3.260035 | 2.62836 | 1.955861 | 11.13226 | 7.360953
2018-03-07 14:26 | 83082.48972 | 2280.0017 | 5 | 8 | 3.49151 | -3.260077 | 2.62836 | 2.064517 | 11.13226 | 7.74146
2018-03-07 14:28 | 83202.48942 | 2400.0014 | 5 | 8 | 3.466633 | -3.260075 | 2.62836 | 2.173172 | 11.13226 | 8.11954
2018-03-07 14:30 | 83322.48952 | 2520.0015 | 5 | 8 | 3.432219 | -3.260071 | 2.62836 | 2.281833 | 11.13226 | 8.494476
2018-03-07 14:32 | 83442.48972 | 2640.0017 | 5 | 8 | 3.379695 | -3.260079 | 2.62836 | 2.390487 | 11.13226 | 8.864777
2018-03-07 14:34 | 83562.48932 | 2760.0013 | 5 | 8 | 3.277395 | -3.260102 | 2.62836 | 2.499149 | 11.13226 | 9.227262
2018-03-07 14:35 | 83660.83352 | 2858.3455 | 5 | 8 | 2.999965 | -3.260071 | 2.62836 | 2.588198 | 11.13226 | 9.509736
2018-03-07 14:37 | 83780.88372 | 120.0021 | 6 | 8 | 3.533842 | 0 | 2.62836 | 2.588198 | 11.13226 | 9.509736
2018-03-07 14:39 | 83900.88202 | 240.0004 | 6 | 8 | 3.582162 | 0 | 2.62836 | 2.588198 | 11.13226 | 9.509736
2018-03-07 14:40 | 83960.88492 | 300.0033 | 6 | 8 | 3.597401 | 0 | 2.62836 | 2.588198 | 11.13226 | 9.509736
2018-03-07 14:40 | 83960.89 | 0.0047 | 7 | 9 | 3.597472 | 0 | 0 | 0 | 0 | 0
2018-03-07 14:42 | 84080.99 | 120.0011 | 2 | 9 | 4.033926 | 4.890114 | 0.1623014 | 3.67e-09 | 0.6477553 | 1.3205e-08
2018-03-07 14:44 | 84200.99 | 240.0014 | 2 | 9 | 4.081323 | 4.890104 | 0.3252916 | 3.67e-09 | 1.309285 | 1.3205e-08
2018-03-07 14:46 | 84320.99 | 360.0003 | 2 | 9 | 4.116292 | 4.89011 | 0.4882697 | 3.67e-09 | 1.977441 | 1.3205e-08
2018-03-07 14:48 | 84440.99 | 480.0022 | 2 | 9 | 4.144667 | 4.890127 | 0.6512631 | 3.67e-09 | 2.650722 | 1.3205e-08
2018-03-07 14:50 | 84560.99 | 600.0009 | 2 | 9 | 4.173703 | 4.890175 | 0.8142474 | 3.67e-09 | 3.32856 | 1.3205e-08
2018-03-07 14:52 | 84680.99 | 720.0003 | 2 | 9 | 4.200397 | 4.773319 | 0.9768668 | 3.67e-09 | 4.009815 | 1.3205e-08
2018-03-07 14:54 | 84800.99 | 840.0007 | 2 | 9 | 4.200411 | 4.236092 | 1.126961 | 3.67e-09 | 4.640273 | 1.3205e-08
2018-03-07 14:56 | 84920.99 | 960.0019 | 2 | 9 | 4.200412 | 3.703909 | 1.259259 | 3.67e-09 | 5.195977 | 1.3205e-08
2018-03-07 14:58 | 85024.4 | 1063.4084 | 2 | 9 | 4.200397 | 3.259989 | 1.359189 | 3.67e-09 | 5.615721 | 1.3205e-08
2018-03-07 15:00 | 85144.41 | 120.0012 | 3 | 9 | 4.235811 | 3.260056 | 1.467407 | 3.67e-09 | 6.072051 | 1.3205e-08
2018-03-07 15:02 | 85264.41 | 240.0014 | 3 | 9 | 4.279708 | 3.260084 | 1.576068 | 3.67e-09 | 6.534678 | 1.3205e-08
2018-03-07 15:04 | 85384.41 | 360.0005 | 3 | 9 | 4.325099 | 3.260122 | 1.684726 | 3.67e-09 | 7.002141 | 1.3205e-08
2018-03-07 15:06 | 85504.41 | 480.0002 | 3 | 9 | 4.373501 | 3.260065 | 1.793385 | 3.67e-09 | 7.474707 | 1.3205e-08
2018-03-07 15:08 | 85624.41 | 600.0007 | 3 | 9 | 4.400409 | 2.933996 | 1.8993 | 3.67e-09 | 7.93999 | 1.3205e-08
2018-03-07 15:10 | 85744.41 | 720.0008 | 3 | 9 | 4.400401 | 2.424135 | 1.988235 | 3.67e-09 | 8.33134 | 1.3205e-08
2018-03-07 15:12 | 85864.41 | 840.0008 | 3 | 9 | 4.40039 | 2.019772 | 2.062035 | 3.67e-09 | 8.656089 | 1.3205e-08
2018-03-07 15:14 | 85984.41 | 960.0001 | 3 | 9 | 4.400373 | 1.69591 | 2.12376 | 3.67e-09 | 8.9277 | 1.3205e-08
2018-03-07 15:16 | 86104.41 | 1080.0003 | 3 | 9 | 4.400401 | 1.435471 | 2.175792 | 3.67e-09 | 9.156661 | 1.3205e-08
2018-03-07 15:18 | 86224.41 | 1200.0021 | 3 | 9 | 4.400371 | 1.222925 | 2.219973 | 3.67e-09 | 9.351075 | 1.3205e-08
2018-03-07 15:20 | 86344.41 | 1320.0016 | 3 | 9 | 4.400376 | 1.048988 | 2.257739 | 3.67e-09 | 9.517259 | 1.3205e-08
2018-03-07 15:22 | 86464.41 | 1440.0018 | 3 | 9 | 4.400369 | 0.9054184 | 2.290222 | 3.67e-09 | 9.660197 | 1.3205e-08
2018-03-07 15:24 | 86584.41 | 1560.0015 | 3 | 9 | 4.400353 | 0.7861137 | 2.318344 | 3.67e-09 | 9.783943 | 1.3205e-08
2018-03-07 15:26 | 86704.41 | 1680.0001 | 3 | 9 | 4.400353 | 0.6873035 | 2.342841 | 3.67e-09 | 9.891739 | 1.3205e-08
2018-03-07 15:28 | 86824.41 | 1800.0006 | 3 | 9 | 4.400331 | 0.6039181 | 2.364318 | 3.67e-09 | 9.986246 | 1.3205e-08
2018-03-07 15:30 | 86944.41 | 1920.0015 | 3 | 9 | 4.400344 | 0.5346355 | 2.383268 | 3.67e-09 | 10.06963 | 1.3205e-08
2018-03-07 15:32 | 87064.41 | 2040.0021 | 3 | 9 | 4.400344 | 0.4764252 | 2.400088 | 3.67e-09 | 10.14365 | 1.3205e-08
2018-03-07 15:34 | 87184.41 | 2160.0018 | 3 | 9 | 4.40035 | 0.42696 | 2.415112 | 3.67e-09 | 10.20976 | 1.3205e-08
2018-03-07 15:36 | 87304.41 | 2280.0002 | 3 | 9 | 4.400325 | 0.384203 | 2.428611 | 3.67e-09 | 10.26916 | 1.3205e-08
2018-03-07 15:38 | 87424.41 | 2400.0008 | 3 | 9 | 4.400343 | 0.3484249 | 2.440806 | 3.67e-09 | 10.32282 | 1.3205e-08
2018-03-07 15:40 | 87544.41 | 2520.0005 | 3 | 9 | 4.400317 | 0.316761 | 2.45188 | 3.67e-09 | 10.37155 | 1.3205e-08
2018-03-07 15:42 | 87664.41 | 2640.0005 | 3 | 9 | 4.400329 | 0.2901211 | 2.461987 | 3.67e-09 | 10.41603 | 1.3205e-08
2018-03-07 15:44 | 87784.41 | 2760.0001 | 3 | 9 | 4.400344 | 0.2665958 | 2.471256 | 3.67e-09 | 10.45681 | 1.3205e-08
2018-03-07 15:46 | 87904.41 | 2880.0021 | 3 | 9 | 4.400362 | 0.2467384 | 2.47979 | 3.67e-09 | 10.49436 | 1.3205e-08
2018-03-07 15:48 | 88024.41 | 3000.0006 | 3 | 9 | 4.400314 | 0.2278614 | 2.487684 | 3.67e-09 | 10.5291 | 1.3205e-08
2018-03-07 15:50 | 88144.41 | 3120.0012 | 3 | 9 | 4.400327 | 0.2120056 | 2.49501 | 3.67e-09 | 10.56134 | 1.3205e-08
2018-03-07 15:52 | 88264.41 | 3240.0009 | 3 | 9 | 4.400326 | 0.1983452 | 2.501837 | 3.67e-09 | 10.59138 | 1.3205e-08
2018-03-07 15:54 | 88384.41 | 3360.002 | 3 | 9 | 4.400296 | 0.1852703 | 2.508217 | 3.67e-09 | 10.61945 | 1.3205e-08
2018-03-07 15:56 | 88504.41 | 3480.0012 | 3 | 9 | 4.400304 | 0.174366 | 2.514204 | 3.67e-09 | 10.64579 | 1.3205e-08
2018-03-07 15:58 | 88624.41 | 3600.0007 | 3 | 9 | 4.400269 | 0.1639881 | 2.519845 | 3.67e-09 | 10.67062 | 1.3205e-08
2018-03-07 16:00 | 88744.41 | 3720.0023 | 3 | 9 | 4.400345 | 0.1562653 | 2.525177 | 3.67e-09 | 10.69408 | 1.3205e-08
2018-03-07 16:02 | 88864.41 | 3840 | 3 | 9 | 4.400314 | 0.1476269 | 2.530227 | 3.67e-09 | 10.7163 | 1.3205e-08
2018-03-07 16:04 | 88984.41 | 3960.0008 | 3 | 9 | 4.400281 | 0.1398144 | 2.535018 | 3.67e-09 | 10.73738 | 1.3205e-08
2018-03-07 16:06 | 89104.41 | 4080.0021 | 3 | 9 | 4.4003 | 0.1335297 | 2.539577 | 3.67e-09 | 10.75744 | 1.3205e-08
2018-03-07 16:08 | 89224.41 | 4200.0017 | 3 | 9 | 4.4003 | 0.1279221 | 2.543929 | 3.67e-09 | 10.77659 | 1.3205e-08
2018-03-07 16:10 | 89344.41 | 4320.0022 | 3 | 9 | 4.400327 | 0.1227417 | 2.548093 | 3.67e-09 | 10.79492 | 1.3205e-08
2018-03-07 16:12 | 89464.41 | 4440.0011 | 3 | 9 | 4.400285 | 0.1171227 | 2.552082 | 3.67e-09 | 10.81247 | 1.3205e-08
2018-03-07 16:14 | 89584.41 | 4560.0023 | 3 | 9 | 4.400314 | 0.1127548 | 2.555912 | 3.67e-09 | 10.82932 | 1.3205e-08
2018-03-07 16:16 | 89704.41 | 4680.0022 | 3 | 9 | 4.400305 | 0.1084518 | 2.559596 | 3.67e-09 | 10.84553 | 1.3205e-08
2018-03-07 16:18 | 89824.41 | 4800.0003 | 3 | 9 | 4.400278 | 0.1045856 | 2.563139 | 3.67e-09 | 10.86112 | 1.3205e-08
2018-03-07 16:20 | 89944.41 | 4920.0004 | 3 | 9 | 4.40026 | 0.1004448 | 2.566563 | 3.67e-09 | 10.87619 | 1.3205e-08
2018-03-07 16:22 | 90064.41 | 5040.0011 | 3 | 9 | 4.400259 | 0.09707451 | 2.569868 | 3.67e-09 | 10.89073 | 1.3205e-08
2018-03-07 16:24 | 90184.41 | 5160.0012 | 3 | 9 | 4.400286 | 0.09416962 | 2.573068 | 3.67e-09 | 10.90481 | 1.3205e-08
2018-03-07 16:26 | 90304.41 | 5280.0008 | 3 | 9 | 4.400267 | 0.09113884 | 2.576156 | 3.67e-09 | 10.9184 | 1.3205e-08
2018-03-07 16:28 | 90424.41 | 5400.001 | 3 | 9 | 4.400277 | 0.08856964 | 2.579154 | 3.67e-09 | 10.93159 | 1.3205e-08
2018-03-07 16:30 | 90544.41 | 5520.0008 | 3 | 9 | 4.400277 | 0.08592224 | 2.582061 | 3.67e-09 | 10.94438 | 1.3205e-08
2018-03-07 16:32 | 90664.41 | 5640.0021 | 3 | 9 | 4.400308 | 0.08403587 | 2.584892 | 3.67e-09 | 10.95684 | 1.3205e-08
2018-03-07 16:34 | 90766.72 | 5742.3154 | 3 | 9 | 4.40026 | 0.0814991 | 2.587239 | 3.67e-09 | 10.96717 | 1.3205e-08
2018-03-07 16:36 | 90886.76 | 120.0002 | 4 | 9 | 4.392332 | 0 | 2.587239 | 3.67e-09 | 10.96717 | 1.3205e-08
2018-03-07 16:38 | 91006.76 | 240.0018 | 4 | 9 | 4.390774 | 0 | 2.587239 | 3.67e-09 | 10.96717 | 1.3205e-08
2018-03-07 16:39 | 91066.77 | 300.0042 | 4 | 9 | 4.390066 | 0 | 2.587239 | 3.67e-09 | 10.96717 | 1.3205e-08
2018-03-07 16:41 | 91186.86022 | 120.001 | 5 | 9 | 4.090899 | -3.260064 | 2.587239 | 0.1086551 | 10.96717 | 0.4487022
2018-03-07 16:43 | 91306.85962 | 240.0004 | 5 | 9 | 4.038308 | -3.260043 | 2.587239 | 0.2173111 | 10.96717 | 0.8903298
2018-03-07 16:45 | 91426.86092 | 360.0017 | 5 | 9 | 3.985707 | -3.260073 | 2.587239 | 0.3259692 | 10.96717 | 1.32627
2018-03-07 16:47 | 91546.86132 | 480.0021 | 5 | 9 | 3.933634 | -3.260035 | 2.587239 | 0.4346336 | 10.96717 | 1.756534
2018-03-07 16:49 | 91666.86002 | 600.0008 | 5 | 9 | 3.883636 | -3.260087 | 2.587239 | 0.5432922 | 10.96717 | 2.181216
2018-03-07 16:51 | 91786.86042 | 720.0012 | 5 | 9 | 3.836734 | -3.260037 | 2.587239 | 0.6519493 | 10.96717 | 2.600621
2018-03-07 16:53 | 91906.85942 | 840.0002 | 5 | 9 | 3.793504 | -3.260064 | 2.587239 | 0.7606022 | 10.96717 | 3.015114
2018-03-07 16:55 | 92026.86022 | 960.001 | 5 | 9 | 3.753715 | -3.260079 | 2.587239 | 0.8692622 | 10.96717 | 3.425122
2018-03-07 16:57 | 92146.86062 | 1080.0014 | 5 | 9 | 3.717342 | -3.260015 | 2.587239 | 0.977923 | 10.96717 | 3.830999
2018-03-07 16:59 | 92266.86102 | 1200.0018 | 5 | 9 | 3.684105 | -3.260024 | 2.587239 | 1.086584 | 10.96717 | 4.233096
2018-03-07 17:01 | 92386.86152 | 1320.0023 | 5 | 9 | 3.653784 | -3.26009 | 2.587239 | 1.195238 | 10.96717 | 4.631712
2018-03-07 17:03 | 92506.86032 | 1440.0011 | 5 | 9 | 3.626322 | -3.260071 | 2.587239 | 1.303897 | 10.96717 | 5.027214
2018-03-07 17:05 | 92626.86152 | 1560.0023 | 5 | 9 | 3.601755 | -3.26002 | 2.587239 | 1.412555 | 10.96717 | 5.419879
2018-03-07 17:07 | 92746.85942 | 1680.0002 | 5 | 9 | 3.579858 | -3.260081 | 2.587239 | 1.52121 | 10.96717 | 5.81002
2018-03-07 17:09 | 92866.85982 | 1800.0006 | 5 | 9 | 3.560292 | -3.260039 | 2.587239 | 1.629873 | 10.96717 | 6.197937
2018-03-07 17:11 | 92986.86102 | 1920.0018 | 5 | 9 | 3.542165 | -3.260104 | 2.587239 | 1.738536 | 10.96717 | 6.583816
2018-03-07 17:13 | 93106.85982 | 2040.0006 | 5 | 9 | 3.524269 | -3.260039 | 2.587239 | 1.847189 | 10.96717 | 6.967714
2018-03-07 17:15 | 93226.86022 | 2160.001 | 5 | 9 | 3.50524 | -3.260022 | 2.587239 | 1.955852 | 10.96717 | 7.349655
2018-03-07 17:17 | 93346.86042 | 2280.0012 | 5 | 9 | 3.483743 | -3.26005 | 2.587239 | 2.064512 | 10.96717 | 7.729396
2018-03-07 17:19 | 93466.86002 | 2400.0008 | 5 | 9 | 3.456453 | -3.260024 | 2.587239 | 2.173167 | 10.96717 | 8.106518
2018-03-07 17:21 | 93586.85952 | 2520.0003 | 5 | 9 | 3.417232 | -3.260087 | 2.587239 | 2.281824 | 10.96717 | 8.480097
2018-03-07 17:23 | 93706.86142 | 2640.0022 | 5 | 9 | 3.353977 | -3.260096 | 2.587239 | 2.390487 | 10.96717 | 8.848317
2018-03-07 17:25 | 93826.86252 | 2760.0033 | 5 | 9 | 3.205248 | -3.260026 | 2.587239 | 2.499145 | 10.96717 | 9.206217
2018-03-07 17:26 | 93882.61872 | 2815.7595 | 5 | 9 | 2.999929 | -3.260069 | 2.587239 | 2.549633 | 10.96717 | 9.363678
2018-03-07 17:28 | 94002.66 | 120.0011 | 6 | 9 | 3.541254 | 0 | 2.587239 | 2.549633 | 10.96717 | 9.363678
2018-03-07 17:30 | 94122.66 | 240.0018 | 6 | 9 | 3.589227 | 0 | 2.587239 | 2.549633 | 10.96717 | 9.363678
2018-03-07 17:31 | 94182.66 | 300.0021 | 6 | 9 | 3.604389 | 0 | 2.587239 | 2.549633 | 10.96717 | 9.363678
2018-03-07 17:31 | 94182.67 | 0.0025 | 7 | 10 | 3.604485 | 0 | 0 | 0 | 0 | 0
2018-03-07 17:33 | 94302.76894 | 120.0006 | 2 | 10 | 4.039334 | 4.890123 | 0.1623042 | 5.031e-09 | 0.6486482 | 1.8133e-08
2018-03-07 17:35 | 94422.77004 | 240.0017 | 2 | 10 | 4.08721 | 4.890162 | 0.325297 | 5.031e-09 | 1.311131 | 1.8133e-08
2018-03-07 17:37 | 94542.76964 | 360.0013 | 2 | 10 | 4.122032 | 4.890181 | 0.4882895 | 5.031e-09 | 1.980294 | 1.8133e-08
2018-03-07 17:39 | 94662.77004 | 480.0017 | 2 | 10 | 4.150959 | 4.890131 | 0.6512791 | 5.031e-09 | 2.65452 | 1.8133e-08
2018-03-07 17:41 | 94782.76944 | 600.0011 | 2 | 10 | 4.18105 | 4.890148 | 0.8142596 | 5.031e-09 | 3.333448 | 1.8133e-08
2018-03-07 17:43 | 94902.76994 | 720.0016 | 2 | 10 | 4.20041 | 4.645622 | 0.9754618 | 5.031e-09 | 4.009635 | 1.8133e-08
2018-03-07 17:45 | 95022.77034 | 840.002 | 2 | 10 | 4.2004 | 4.116661 | 1.121474 | 5.031e-09 | 4.622943 | 1.8133e-08
2018-03-07 17:47 | 95142.76904 | 960.0007 | 2 | 10 | 4.200421 | 3.591015 | 1.249879 | 5.031e-09 | 5.162298 | 1.8133e-08
2018-03-07 17:48 | 95220.72144 | 1037.9531 | 2 | 10 | 4.200406 | 3.259989 | 1.324015 | 5.031e-09 | 5.473701 | 1.8133e-08
2018-03-07 17:50 | 95340.7363 | 120.0007 | 3 | 10 | 4.236278 | 3.260147 | 1.432238 | 5.031e-09 | 5.930073 | 1.8133e-08
2018-03-07 17:52 | 95460.7367 | 240.0011 | 3 | 10 | 4.278723 | 3.260101 | 1.5409 | 5.031e-09 | 6.39266 | 1.8133e-08
2018-03-07 17:54 | 95580.7363 | 360.0007 | 3 | 10 | 4.324881 | 3.260117 | 1.649561 | 5.031e-09 | 6.860066 | 1.8133e-08
2018-03-07 17:56 | 95700.7358 | 480.0002 | 3 | 10 | 4.37414 | 3.260084 | 1.758221 | 5.031e-09 | 7.332662 | 1.8133e-08
2018-03-07 17:58 | 95820.7362 | 600.0006 | 3 | 10 | 4.400398 | 2.917051 | 1.863857 | 5.031e-09 | 7.79677 | 1.8133e-08
2018-03-07 18:00 | 95940.7382 | 720.0026 | 3 | 10 | 4.400388 | 2.405249 | 1.952191 | 5.031e-09 | 8.185475 | 1.8133e-08
2018-03-07 18:02 | 96060.7356 | 840 | 3 | 10 | 4.400395 | 2.001656 | 2.025369 | 5.031e-09 | 8.507485 | 1.8133e-08
2018-03-07 18:04 | 96180.7365 | 960.0009 | 3 | 10 | 4.400403 | 1.679089 | 2.086507 | 5.031e-09 | 8.776518 | 1.8133e-08
2018-03-07 18:06 | 96300.7361 | 1080.0005 | 3 | 10 | 4.400376 | 1.41913 | 2.137986 | 5.031e-09 | 9.003046 | 1.8133e-08
2018-03-07 18:08 | 96420.7358 | 1200.0002 | 3 | 10 | 4.400352 | 1.207758 | 2.181651 | 5.031e-09 | 9.195187 | 1.8133e-08
2018-03-07 18:10 | 96540.7362 | 1320.0006 | 3 | 10 | 4.400378 | 1.035337 | 2.218945 | 5.031e-09 | 9.359293 | 1.8133e-08
2018-03-07 18:12 | 96660.7367 | 1440.0011 | 3 | 10 | 4.400383 | 0.8935127 | 2.251014 | 5.031e-09 | 9.500409 | 1.8133e-08
2018-03-07 18:14 | 96780.7378 | 1560.0022 | 3 | 10 | 4.400372 | 0.7757778 | 2.278763 | 5.031e-09 | 9.622515 | 1.8133e-08
2018-03-07 18:16 | 96900.7366 | 1680.001 | 3 | 10 | 4.400329 | 0.6771755 | 2.302931 | 5.031e-09 | 9.728861 | 1.8133e-08
2018-03-07 18:18 | 97020.736 | 1800.0004 | 3 | 10 | 4.400342 | 0.5958595 | 2.324116 | 5.031e-09 | 9.822084 | 1.8133e-08
2018-03-07 18:20 | 97140.7366 | 1920.001 | 3 | 10 | 4.400362 | 0.5280914 | 2.34281 | 5.031e-09 | 9.904343 | 1.8133e-08
2018-03-07 18:22 | 97260.7379 | 2040.0023 | 3 | 10 | 4.40036 | 0.4702892 | 2.359412 | 5.031e-09 | 9.977399 | 1.8133e-08
2018-03-07 18:24 | 97380.7374 | 2160.0018 | 3 | 10 | 4.400338 | 0.4212551 | 2.374244 | 5.031e-09 | 10.04266 | 1.8133e-08
2018-03-07 18:26 | 97500.7367 | 2280.0011 | 3 | 10 | 4.400361 | 0.3803787 | 2.387581 | 5.031e-09 | 10.10135 | 1.8133e-08
2018-03-07 18:28 | 97620.7374 | 2400.0018 | 3 | 10 | 4.400316 | 0.3442287 | 2.399638 | 5.031e-09 | 10.15441 | 1.8133e-08
2018-03-07 18:30 | 97740.7386 | 2520.003 | 3 | 10 | 4.400324 | 0.3135357 | 2.410594 | 5.031e-09 | 10.20262 | 1.8133e-08
2018-03-07 18:32 | 97860.7374 | 2640.0018 | 3 | 10 | 4.400353 | 0.2878304 | 2.420599 | 5.031e-09 | 10.24664 | 1.8133e-08
2018-03-07 18:34 | 97980.7365 | 2760.0009 | 3 | 10 | 4.400347 | 0.2647934 | 2.429782 | 5.031e-09 | 10.28705 | 1.8133e-08
2018-03-07 18:36 | 98100.7382 | 2880.0026 | 3 | 10 | 4.400324 | 0.2441807 | 2.438241 | 5.031e-09 | 10.32427 | 1.8133e-08
2018-03-07 18:38 | 98220.737 | 3000.0014 | 3 | 10 | 4.400328 | 0.2265873 | 2.446074 | 5.031e-09 | 10.35874 | 1.8133e-08
2018-03-07 18:40 | 98340.7365 | 3120.0009 | 3 | 10 | 4.400301 | 0.210371 | 2.453353 | 5.031e-09 | 10.39077 | 1.8133e-08
2018-03-07 18:42 | 98460.7378 | 3240.0022 | 3 | 10 | 4.400293 | 0.1967926 | 2.460143 | 5.031e-09 | 10.42065 | 1.8133e-08
2018-03-07 18:44 | 98580.7369 | 3360.0013 | 3 | 10 | 4.400294 | 0.1846981 | 2.466504 | 5.031e-09 | 10.44864 | 1.8133e-08
2018-03-07 18:46 | 98700.7362 | 3480.0006 | 3 | 10 | 4.400295 | 0.1740589 | 2.472481 | 5.031e-09 | 10.47494 | 1.8133e-08
2018-03-07 18:48 | 98820.7366 | 3600.001 | 3 | 10 | 4.400257 | 0.1632748 | 2.478119 | 5.031e-09 | 10.49975 | 1.8133e-08
2018-03-07 18:50 | 98940.7369 | 3720.0013 | 3 | 10 | 4.400334 | 0.1558208 | 2.483451 | 5.031e-09 | 10.52321 | 1.8133e-08
2018-03-07 18:52 | 99060.7373 | 3840.0017 | 3 | 10 | 4.400301 | 0.1479492 | 2.488502 | 5.031e-09 | 10.54543 | 1.8133e-08
2018-03-07 18:54 | 99180.7369 | 3960.0013 | 3 | 10 | 4.400302 | 0.1408825 | 2.493312 | 5.031e-09 | 10.5666 | 1.8133e-08
2018-03-07 18:56 | 99300.7365 | 4080.0009 | 3 | 10 | 4.400307 | 0.1343193 | 2.497893 | 5.031e-09 | 10.58676 | 1.8133e-08
2018-03-07 18:58 | 99420.7368 | 4200.0012 | 3 | 10 | 4.400293 | 0.1282768 | 2.50227 | 5.031e-09 | 10.60602 | 1.8133e-08
2018-03-07 19:00 | 99540.7373 | 4320.0017 | 3 | 10 | 4.400268 | 0.122757 | 2.50646 | 5.031e-09 | 10.62446 | 1.8133e-08
2018-03-07 19:02 | 99660.7377 | 4440.0021 | 3 | 10 | 4.400301 | 0.1182156 | 2.510475 | 5.031e-09 | 10.64212 | 1.8133e-08
2018-03-07 19:04 | 99780.7357 | 4560.0001 | 3 | 10 | 4.400286 | 0.1138573 | 2.514336 | 5.031e-09 | 10.65911 | 1.8133e-08
2018-03-07 19:06 | 99900.737 | 4680.0014 | 3 | 10 | 4.400296 | 0.1093235 | 2.518047 | 5.031e-09 | 10.67544 | 1.8133e-08
2018-03-07 19:08 | 100020.7356 | 4800 | 3 | 10 | 4.400293 | 0.105154 | 2.521622 | 5.031e-09 | 10.69117 | 1.8133e-08
2018-03-07 19:10 | 100140.7362 | 4920.0006 | 3 | 10 | 4.400323 | 0.1023464 | 2.525075 | 5.031e-09 | 10.70637 | 1.8133e-08
2018-03-07 19:12 | 100260.7365 | 5040.0009 | 3 | 10 | 4.400307 | 0.09892082 | 2.528412 | 5.031e-09 | 10.72105 | 1.8133e-08
2018-03-07 19:14 | 100380.7377 | 5160.0021 | 3 | 10 | 4.400286 | 0.09523582 | 2.531644 | 5.031e-09 | 10.73527 | 1.8133e-08
2018-03-07 19:16 | 100500.7372 | 5280.0016 | 3 | 10 | 4.400288 | 0.09257126 | 2.534765 | 5.031e-09 | 10.74901 | 1.8133e-08
2018-03-07 19:18 | 100620.7369 | 5400.0013 | 3 | 10 | 4.400262 | 0.08959198 | 2.537803 | 5.031e-09 | 10.76237 | 1.8133e-08
2018-03-07 19:20 | 100740.7381 | 5520.0025 | 3 | 10 | 4.400247 | 0.08699417 | 2.540755 | 5.031e-09 | 10.77536 | 1.8133e-08
2018-03-07 19:22 | 100860.7361 | 5640.0005 | 3 | 10 | 4.400288 | 0.08487129 | 2.543626 | 5.031e-09 | 10.788 | 1.8133e-08
2018-03-07 19:24 | 100980.7365 | 5760.0009 | 3 | 10 | 4.4003 | 0.08299637 | 2.546419 | 5.031e-09 | 10.80029 | 1.8133e-08
2018-03-07 19:25 | 101052.9663 | 5832.2307 | 3 | 10 | 4.400292 | 0.08149529 | 2.548068 | 5.031e-09 | 10.80754 | 1.8133e-08
2018-03-07 19:27 | 101173 | 120.0018 | 4 | 10 | 4.392264 | 0 | 2.548068 | 5.031e-09 | 10.80754 | 1.8133e-08
2018-03-07 19:29 | 101293 | 240.001 | 4 | 10 | 4.390663 | 0 | 2.548068 | 5.031e-09 | 10.80754 | 1.8133e-08
2018-03-07 19:30 | 101353 | 300.0031 | 4 | 10 | 4.389962 | 0 | 2.548068 | 5.031e-09 | 10.80754 | 1.8133e-08
2018-03-07 19:32 | 101473.1 | 120.0023 | 5 | 10 | 4.087586 | -3.260073 | 2.548068 | 0.1086561 | 10.80754 | 0.4484071
2018-03-07 19:34 | 101593.1 | 240.0003 | 5 | 10 | 4.034271 | -3.260064 | 2.548068 | 0.2173157 | 10.80754 | 0.8896512
2018-03-07 19:36 | 101713.1 | 360.0008 | 5 | 10 | 3.981053 | -3.26009 | 2.548068 | 0.3259763 | 10.80754 | 1.325127
2018-03-07 19:38 | 101833.1 | 480.0018 | 5 | 10 | 3.92844 | -3.260085 | 2.548068 | 0.4346345 | 10.80754 | 1.75483
2018-03-07 19:40 | 101953.1 | 600.0007 | 5 | 10 | 3.87811 | -3.260054 | 2.548068 | 0.5432942 | 10.80754 | 2.178931
2018-03-07 19:42 | 102073.1 | 720.0003 | 5 | 10 | 3.831044 | -3.260094 | 2.548068 | 0.6519516 | 10.80754 | 2.597725
2018-03-07 19:44 | 102193.1 | 840.0023 | 5 | 10 | 3.787671 | -3.26002 | 2.548068 | 0.7606121 | 10.80754 | 3.011621
2018-03-07 19:46 | 102313.1 | 960.0004 | 5 | 10 | 3.747825 | -3.26002 | 2.548068 | 0.869267 | 10.80754 | 3.420972
2018-03-07 19:48 | 102433.1 | 1080.0008 | 5 | 10 | 3.711421 | -3.260066 | 2.548068 | 0.9779265 | 10.80754 | 3.826201
2018-03-07 19:50 | 102553.1 | 1200.0011 | 5 | 10 | 3.678242 | -3.260048 | 2.548068 | 1.086588 | 10.80754 | 4.227662
2018-03-07 19:52 | 102673.1 | 1320.0007 | 5 | 10 | 3.648012 | -3.260081 | 2.548068 | 1.195247 | 10.80754 | 4.625665
2018-03-07 19:54 | 102793.1 | 1440.0003 | 5 | 10 | 3.620679 | -3.260075 | 2.548068 | 1.303904 | 10.80754 | 5.020538
2018-03-07 19:56 | 102913.1 | 1560.0015 | 5 | 10 | 3.596292 | -3.260015 | 2.548068 | 1.412562 | 10.80754 | 5.412603
2018-03-07 19:58 | 103033.1 | 1680.0019 | 5 | 10 | 3.574579 | -3.260062 | 2.548068 | 1.52122 | 10.80754 | 5.802168
2018-03-07 20:00 | 103153.1 | 1800.0012 | 5 | 10 | 3.555166 | -3.260052 | 2.548068 | 1.629877 | 10.80754 | 6.189497
2018-03-07 20:02 | 103273.1 | 1920.001 | 5 | 10 | 3.536957 | -3.260056 | 2.548068 | 1.738531 | 10.80754 | 6.57479
2018-03-07 20:04 | 103393.1 | 2040.0022 | 5 | 10 | 3.518639 | -3.260113 | 2.548068 | 1.847193 | 10.80754 | 6.958134
2018-03-07 20:06 | 103513.1 | 2160.001 | 5 | 10 | 3.498834 | -3.260058 | 2.548068 | 1.955846 | 10.80754 | 7.339389
2018-03-07 20:08 | 103633.1 | 2280.0006 | 5 | 10 | 3.475824 | -3.260085 | 2.548068 | 2.064506 | 10.80754 | 7.718362
2018-03-07 20:10 | 103753.1 | 2400.0003 | 5 | 10 | 3.445387 | -3.260123 | 2.548068 | 2.173165 | 10.80754 | 8.094484
2018-03-07 20:12 | 103873.1 | 2520.0023 | 5 | 10 | 3.400132 | -3.260062 | 2.548068 | 2.281827 | 10.80754 | 8.466588
2018-03-07 20:14 | 103993.1 | 2640.0005 | 5 | 10 | 3.320508 | -3.260094 | 2.548068 | 2.390486 | 10.80754 | 8.832227
2018-03-07 20:16 | 104113.1 | 2760.0022 | 5 | 10 | 3.069006 | -3.2601 | 2.548068 | 2.499148 | 10.80754 | 9.18292
2018-03-07 20:17 | 104126.3 | 2773.1508 | 5 | 10 | 2.999963 | -3.260094 | 2.548068 | 2.511056 | 10.80754 | 9.219072
2018-03-07 20:19 | 104246.3 | 120.0011 | 6 | 10 | 3.547355 | 0 | 2.548068 | 2.511056 | 10.80754 | 9.219072
2018-03-07 20:21 | 104366.3 | 240.0015 | 6 | 10 | 3.595237 | 0 | 2.548068 | 2.511056 | 10.80754 | 9.219072
2018-03-07 20:22 | 104426.3 | 300.001 | 6 | 10 | 3.6104 | 0 | 2.548068 | 2.511056 | 10.80754 | 9.219072
2018-03-07 20:22 | 104426.3 | 0.0047 | 7 | 11 | 3.610462 | 0 | 0 | 0 | 0 | 0
2018-03-07 20:24 | 104546.4 | 120.0014 | 2 | 11 | 4.044332 | 4.890165 | 0.1623115 | 4.405e-09 | 0.6494511 | 1.5904e-08
2018-03-07 20:26 | 104666.4 | 240.0026 | 2 | 11 | 4.092731 | 4.890112 | 0.3253086 | 4.405e-09 | 1.312825 | 1.5904e-08
2018-03-07 20:28 | 104786.4 | 360.0022 | 2 | 11 | 4.1276 | 4.890112 | 0.4882933 | 4.405e-09 | 1.982858 | 1.5904e-08
2018-03-07 20:30 | 104906.4 | 480.0002 | 2 | 11 | 4.156949 | 4.890133 | 0.6512791 | 4.405e-09 | 2.658002 | 1.5904e-08
2018-03-07 20:32 | 105026.4 | 600.0015 | 2 | 11 | 4.1881 | 4.890144 | 0.814276 | 4.405e-09 | 3.338062 | 1.5904e-08
2018-03-07 20:34 | 105146.4 | 720.0011 | 2 | 11 | 4.200396 | 4.531973 | 0.9733012 | 4.405e-09 | 4.005667 | 1.5904e-08
2018-03-07 20:36 | 105266.4 | 840.0006 | 2 | 11 | 4.200402 | 4.007383 | 1.115631 | 4.405e-09 | 4.603509 | 1.5904e-08
2018-03-07 20:38 | 105386.4 | 960.0002 | 2 | 11 | 4.200405 | 3.486565 | 1.240494 | 4.405e-09 | 5.127983 | 1.5904e-08
2018-03-07 20:38 | 105440.3 | 1013.9266 | 2 | 11 | 4.200408 | 3.259974 | 1.291013 | 4.405e-09 | 5.340186 | 1.5904e-08
2018-03-07 20:40 | 105560.3 | 120.0015 | 3 | 11 | 4.23654 | 3.260054 | 1.39923 | 4.405e-09 | 5.796542 | 1.5904e-08
2018-03-07 20:42 | 105680.3 | 240.0003 | 3 | 11 | 4.279547 | 3.260065 | 1.507886 | 4.405e-09 | 6.259165 | 1.5904e-08
2018-03-07 20:44 | 105800.3 | 360.0014 | 3 | 11 | 4.32645 | 3.260061 | 1.616546 | 4.405e-09 | 6.726695 | 1.5904e-08
2018-03-07 20:46 | 105920.3 | 480.0019 | 3 | 11 | 4.37657 | 3.26009 | 1.725206 | 4.405e-09 | 7.199504 | 1.5904e-08
2018-03-07 20:48 | 106040.3 | 600.0006 | 3 | 11 | 4.400416 | 2.884884 | 1.830193 | 4.405e-09 | 7.660896 | 1.5904e-08
2018-03-07 20:50 | 106160.3 | 720.001 | 3 | 11 | 4.400392 | 2.378128 | 1.917564 | 4.405e-09 | 8.045364 | 1.5904e-08
2018-03-07 20:52 | 106280.3 | 840.0006 | 3 | 11 | 4.400396 | 1.978518 | 1.989916 | 4.405e-09 | 8.36374 | 1.5904e-08
2018-03-07 20:54 | 106400.3 | 960.0005 | 3 | 11 | 4.400388 | 1.659761 | 2.050343 | 4.405e-09 | 8.629644 | 1.5904e-08
2018-03-07 20:56 | 106520.3 | 1080.0006 | 3 | 11 | 4.400381 | 1.403225 | 2.101234 | 4.405e-09 | 8.85358 | 1.5904e-08
2018-03-07 20:58 | 106640.3 | 1200.0009 | 3 | 11 | 4.400381 | 1.195066 | 2.144413 | 4.405e-09 | 9.043583 | 1.5904e-08
2018-03-07 21:00 | 106760.3 | 1320.0005 | 3 | 11 | 4.400362 | 1.023666 | 2.181289 | 4.405e-09 | 9.205854 | 1.5904e-08
2018-03-07 21:02 | 106880.3 | 1440.0009 | 3 | 11 | 4.400363 | 0.8831043 | 2.212992 | 4.405e-09 | 9.34536 | 1.5904e-08
2018-03-07 21:04 | 107000.3 | 1560.0014 | 3 | 11 | 4.400381 | 0.7671661 | 2.24043 | 4.405e-09 | 9.466094 | 1.5904e-08
2018-03-07 21:06 | 107120.3 | 1680.0018 | 3 | 11 | 4.400354 | 0.6706028 | 2.264331 | 4.405e-09 | 9.571269 | 1.5904e-08
2018-03-07 21:08 | 107240.3 | 1800.0006 | 3 | 11 | 4.400338 | 0.5903454 | 2.285303 | 4.405e-09 | 9.663555 | 1.5904e-08
2018-03-07 21:10 | 107360.3 | 1920.0018 | 3 | 11 | 4.400354 | 0.5229473 | 2.303821 | 4.405e-09 | 9.74504 | 1.5904e-08
2018-03-07 21:12 | 107480.3 | 2040.0016 | 3 | 11 | 4.400316 | 0.4653225 | 2.320272 | 4.405e-09 | 9.81743 | 1.5904e-08
2018-03-07 21:14 | 107600.3 | 2160.0002 | 3 | 11 | 4.400356 | 0.4181252 | 2.334976 | 4.405e-09 | 9.882133 | 1.5904e-08
2018-03-07 21:16 | 107720.3 | 2280.0004 | 3 | 11 | 4.400316 | 0.3764954 | 2.348201 | 4.405e-09 | 9.940325 | 1.5904e-08
2018-03-07 21:18 | 107840.3 | 2400.001 | 3 | 11 | 4.400343 | 0.342205 | 2.360167 | 4.405e-09 | 9.992982 | 1.5904e-08
2018-03-07 21:20 | 107960.3 | 2520.0005 | 3 | 11 | 4.400286 | 0.3113079 | 2.371054 | 4.405e-09 | 10.04089 | 1.5904e-08
2018-03-07 21:22 | 108080.3 | 2640.0003 | 3 | 11 | 4.40037 | 0.286377 | 2.381006 | 4.405e-09 | 10.08468 | 1.5904e-08
2018-03-07 21:24 | 108200.3 | 2760.0022 | 3 | 11 | 4.400315 | 0.2630005 | 2.390148 | 4.405e-09 | 10.12491 | 1.5904e-08
2018-03-07 21:26 | 108320.3 | 2880.0016 | 3 | 11 | 4.400313 | 0.2432461 | 2.398585 | 4.405e-09 | 10.16203 | 1.5904e-08
2018-03-07 21:28 | 108440.3 | 3000.0013 | 3 | 11 | 4.400312 | 0.2253857 | 2.406393 | 4.405e-09 | 10.19639 | 1.5904e-08
2018-03-07 21:30 | 108560.3 | 3120.0003 | 3 | 11 | 4.400303 | 0.2103195 | 2.413656 | 4.405e-09 | 10.22835 | 1.5904e-08
2018-03-07 21:32 | 108680.3 | 3240.0006 | 3 | 11 | 4.400292 | 0.1965408 | 2.420448 | 4.405e-09 | 10.25824 | 1.5904e-08
2018-03-07 21:34 | 108800.3 | 3360.001 | 3 | 11 | 4.400314 | 0.1852741 | 2.426815 | 4.405e-09 | 10.28625 | 1.5904e-08
2018-03-07 21:36 | 108920.3 | 3480.0014 | 3 | 11 | 4.400323 | 0.1744347 | 2.432797 | 4.405e-09 | 10.31258 | 1.5904e-08
2018-03-07 21:38 | 109040.3 | 3600.0018 | 3 | 11 | 4.400298 | 0.1643963 | 2.438439 | 4.405e-09 | 10.3374 | 1.5904e-08
2018-03-07 21:40 | 109160.3 | 3720.0022 | 3 | 11 | 4.400307 | 0.1559086 | 2.443782 | 4.405e-09 | 10.36091 | 1.5904e-08
2018-03-07 21:42 | 109280.3 | 3840.001 | 3 | 11 | 4.400283 | 0.1479454 | 2.448848 | 4.405e-09 | 10.38321 | 1.5904e-08
2018-03-07 21:44 | 109400.3 | 3960.002 | 3 | 11 | 4.400282 | 0.1405315 | 2.453669 | 4.405e-09 | 10.40442 | 1.5904e-08
2018-03-07 21:46 | 109520.3 | 4080.0002 | 3 | 11 | 4.400274 | 0.1342583 | 2.458265 | 4.405e-09 | 10.42464 | 1.5904e-08
2018-03-07 21:48 | 109640.3 | 4200.0015 | 3 | 11 | 4.400336 | 0.1293869 | 2.462653 | 4.405e-09 | 10.44395 | 1.5904e-08
2018-03-07 21:50 | 109760.3 | 4320.0009 | 3 | 11 | 4.400319 | 0.1238899 | 2.466857 | 4.405e-09 | 10.46245 | 1.5904e-08
2018-03-07 21:52 | 109880.3 | 4440.0005 | 3 | 11 | 4.400258 | 0.1182709 | 2.47089 | 4.405e-09 | 10.4802 | 1.5904e-08
2018-03-07 21:54 | 110000.3 | 4560.0001 | 3 | 11 | 4.400305 | 0.1142063 | 2.474772 | 4.405e-09 | 10.49728 | 1.5904e-08
2018-03-07 21:56 | 110120.3 | 4680.0012 | 3 | 11 | 4.4003 | 0.1100883 | 2.478511 | 4.405e-09 | 10.51373 | 1.5904e-08
2018-03-07 21:58 | 110240.3 | 4800.0002 | 3 | 11 | 4.400315 | 0.1067047 | 2.482111 | 4.405e-09 | 10.52957 | 1.5904e-08
2018-03-07 22:00 | 110360.3 | 4920.0006 | 3 | 11 | 4.400286 | 0.1026669 | 2.48559 | 4.405e-09 | 10.54488 | 1.5904e-08
2018-03-07 22:02 | 110480.3 | 5040.0001 | 3 | 11 | 4.400262 | 0.09923363 | 2.48896 | 4.405e-09 | 10.55971 | 1.5904e-08
2018-03-07 22:04 | 110600.3 | 5160.0005 | 3 | 11 | 4.400293 | 0.09664726 | 2.49222 | 4.405e-09 | 10.57405 | 1.5904e-08
2018-03-07 22:06 | 110720.3 | 5280.001 | 3 | 11 | 4.400256 | 0.09296799 | 2.495384 | 4.405e-09 | 10.58798 | 1.5904e-08
2018-03-07 22:08 | 110840.3 | 5400.0014 | 3 | 11 | 4.400295 | 0.09075165 | 2.498454 | 4.405e-09 | 10.60149 | 1.5904e-08
2018-03-07 22:10 | 110960.3 | 5520.0018 | 3 | 11 | 4.400305 | 0.08849335 | 2.50144 | 4.405e-09 | 10.61463 | 1.5904e-08
2018-03-07 22:12 | 111080.3 | 5640.0005 | 3 | 11 | 4.400306 | 0.08626366 | 2.504341 | 4.405e-09 | 10.62739 | 1.5904e-08
2018-03-07 22:14 | 111200.3 | 5760.002 | 3 | 11 | 4.400269 | 0.08337021 | 2.507166 | 4.405e-09 | 10.63982 | 1.5904e-08
2018-03-07 22:16 | 111280.8 | 5840.4583 | 3 | 11 | 4.400258 | 0.0814991 | 2.509017 | 4.405e-09 | 10.64797 | 1.5904e-08
2018-03-07 22:18 | 111400.8 | 120.0002 | 4 | 11 | 4.392105 | 0 | 2.509017 | 4.405e-09 | 10.64797 | 1.5904e-08
2018-03-07 22:20 | 111520.8 | 240.0006 | 4 | 11 | 4.390448 | 0 | 2.509017 | 4.405e-09 | 10.64797 | 1.5904e-08
2018-03-07 22:21 | 111580.8 | 300.001 | 4 | 11 | 4.389722 | 0 | 2.509017 | 4.405e-09 | 10.64797 | 1.5904e-08
2018-03-07 22:23 | 111700.9 | 120.0023 | 5 | 11 | 4.084258 | -3.260026 | 2.509017 | 0.1086565 | 10.64797 | 0.4481144
2018-03-07 22:25 | 111820.9 | 240.0018 | 5 | 11 | 4.030172 | -3.260062 | 2.509017 | 0.2173143 | 10.64797 | 0.8889498
2018-03-07 22:27 | 111940.9 | 360.0022 | 5 | 11 | 3.976264 | -3.260092 | 2.509017 | 0.3259713 | 10.64797 | 1.323931
2018-03-07 22:29 | 112060.9 | 480.0018 | 5 | 11 | 3.923089 | -3.260014 | 2.509017 | 0.4346271 | 10.64797 | 1.753072
2018-03-07 22:31 | 112180.9 | 600.0007 | 5 | 11 | 3.872349 | -3.260096 | 2.509017 | 0.543287 | 10.64797 | 2.176572
2018-03-07 22:33 | 112300.9 | 720.0003 | 5 | 11 | 3.825028 | -3.260029 | 2.509017 | 0.6519431 | 10.64797 | 2.594721
2018-03-07 22:35 | 112420.9 | 840.0015 | 5 | 11 | 3.781434 | -3.260039 | 2.509017 | 0.7606022 | 10.64797 | 3.007942
2018-03-07 22:37 | 112540.9 | 960.0002 | 5 | 11 | 3.741513 | -3.260035 | 2.509017 | 0.8692566 | 10.64797 | 3.416609
2018-03-07 22:39 | 112660.9 | 1080.0013 | 5 | 11 | 3.705071 | -3.260015 | 2.509017 | 0.9779143 | 10.64797 | 3.821144
2018-03-07 22:41 | 112780.9 | 1200.0017 | 5 | 11 | 3.671762 | -3.260073 | 2.509017 | 1.08657 | 10.64797 | 4.221885
2018-03-07 22:43 | 112900.9 | 1320.0005 | 5 | 11 | 3.641561 | -3.260026 | 2.509017 | 1.195228 | 10.64797 | 4.619184
2018-03-07 22:45 | 113020.9 | 1440.0018 | 5 | 11 | 3.614413 | -3.260039 | 2.509017 | 1.303887 | 10.64797 | 5.013368
2018-03-07 22:47 | 113140.9 | 1560.0006 | 5 | 11 | 3.590228 | -3.260035 | 2.509017 | 1.412543 | 10.64797 | 5.404755
2018-03-07 22:49 | 113260.9 | 1680.0001 | 5 | 11 | 3.568744 | -3.260026 | 2.509017 | 1.521201 | 10.64797 | 5.793673
2018-03-07 22:51 | 113380.9 | 1800.0022 | 5 | 11 | 3.549413 | -3.260069 | 2.509017 | 1.629862 | 10.64797 | 6.180388
2018-03-07 22:53 | 113500.9 | 1920.001 | 5 | 11 | 3.531113 | -3.260052 | 2.509017 | 1.738517 | 10.64797 | 6.565053
2018-03-07 22:55 | 113620.9 | 2040.0006 | 5 | 11 | 3.512296 | -3.260064 | 2.509017 | 1.847175 | 10.64797 | 6.947726
2018-03-07 22:57 | 113740.9 | 2160.0002 | 5 | 11 | 3.491679 | -3.260045 | 2.509017 | 1.955831 | 10.64797 | 7.328262
2018-03-07 22:59 | 113860.9 | 2280.0006 | 5 | 11 | 3.466859 | -3.260054 | 2.509017 | 2.06449 | 10.64797 | 7.706368
2018-03-07 23:01 | 113980.9 | 2400.001 | 5 | 11 | 3.432769 | -3.260058 | 2.509017 | 2.173149 | 10.64797 | 8.08134
2018-03-07 23:03 | 114100.9 | 2520.0014 | 5 | 11 | 3.380073 | -3.260071 | 2.509017 | 2.281807 | 10.64797 | 8.451712
2018-03-07 23:05 | 114220.9 | 2640.001 | 5 | 11 | 3.275346 | -3.260073 | 2.509017 | 2.390467 | 10.64797 | 8.814152
2018-03-07 23:06 | 114314.5 | 2733.5558 | 5 | 11 | 2.999965 | -3.260039 | 2.509017 | 2.47518 | 10.64797 | 9.082754
2018-03-07 23:08 | 114434.5 | 120.0014 | 6 | 11 | 3.554566 | 0 | 2.509017 | 2.47518 | 10.64797 | 9.082754
2018-03-07 23:10 | 114554.5 | 240 | 6 | 11 | 3.601887 | 0 | 2.509017 | 2.47518 | 10.64797 | 9.082754
2018-03-07 23:11 | 114614.5 | 300.003 | 6 | 11 | 3.616852 | 0 | 2.509017 | 2.47518 | 10.64797 | 9.082754
2018-03-07 23:11 | 114614.6 | 0.0048 | 7 | 12 | 3.6169 | 0 | 0 | 0 | 0 | 0
2018-03-07 23:13 | 114734.6 | 120.0022 | 2 | 12 | 4.050033 | 4.890162 | 0.1623171 | 5.674e-09 | 0.6503672 | 2.0523e-08
2018-03-07 23:15 | 114854.6 | 240.0002 | 2 | 12 | 4.098715 | 4.890135 | 0.3253013 | 5.674e-09 | 1.314655 | 2.0523e-08
2018-03-07 23:17 | 114974.6 | 360.0014 | 2 | 12 | 4.133453 | 4.890152 | 0.4882935 | 5.674e-09 | 1.985676 | 2.0523e-08
2018-03-07 23:19 | 115094.6 | 480.001 | 2 | 12 | 4.163516 | 4.890131 | 0.6512778 | 5.674e-09 | 2.661816 | 2.0523e-08
2018-03-07 23:21 | 115214.6 | 600.0022 | 2 | 12 | 4.195638 | 4.890104 | 0.8142776 | 5.674e-09 | 3.343036 | 2.0523e-08
2018-03-07 23:23 | 115334.6 | 720.001 | 2 | 12 | 4.200393 | 4.419741 | 0.9702594 | 5.674e-09 | 3.998169 | 2.0523e-08
2018-03-07 23:25 | 115454.6 | 840.0014 | 2 | 12 | 4.200403 | 3.901814 | 1.108935 | 5.674e-09 | 4.58066 | 2.0523e-08
2018-03-07 23:27 | 115574.6 | 960.0018 | 2 | 12 | 4.200377 | 3.386177 | 1.230335 | 5.674e-09 | 5.090593 | 2.0523e-08
2018-03-07 23:28 | 115605.2 | 990.5278 | 2 | 12 | 4.200387 | 3.259985 | 1.258513 | 5.674e-09 | 5.208951 | 2.0523e-08
2018-03-07 23:30 | 115725.2 | 120.0014 | 3 | 12 | 4.236787 | 3.260126 | 1.366742 | 5.674e-09 | 5.665368 | 2.0523e-08
2018-03-07 23:32 | 115845.2 | 240.0017 | 3 | 12 | 4.280323 | 3.260124 | 1.475405 | 5.674e-09 | 6.128074 | 2.0523e-08
2018-03-07 23:34 | 115965.2 | 360.0013 | 3 | 12 | 4.327858 | 3.260118 | 1.584064 | 5.674e-09 | 6.595721 | 2.0523e-08
2018-03-07 23:36 | 116085.2 | 480.0009 | 3 | 12 | 4.378699 | 3.260084 | 1.692726 | 5.674e-09 | 7.06873 | 2.0523e-08
2018-03-07 23:38 | 116205.2 | 600.0013 | 3 | 12 | 4.400384 | 2.856346 | 1.797081 | 5.674e-09 | 7.52745 | 2.0523e-08
2018-03-07 23:40 | 116325.2 | 720.0017 | 3 | 12 | 4.400383 | 2.356281 | 1.883627 | 5.674e-09 | 7.908287 | 2.0523e-08
2018-03-07 23:42 | 116445.2 | 840.0013 | 3 | 12 | 4.400404 | 1.960777 | 1.955322 | 5.674e-09 | 8.22377 | 2.0523e-08
2018-03-07 23:44 | 116565.2 | 960.0025 | 3 | 12 | 4.400376 | 1.644667 | 2.015212 | 5.674e-09 | 8.487309 | 2.0523e-08
2018-03-07 23:46 | 116685.2 | 1080.002 | 3 | 12 | 4.400374 | 1.390413 | 2.065642 | 5.674e-09 | 8.709224 | 2.0523e-08
2018-03-07 23:48 | 116805.2 | 1200.0016 | 3 | 12 | 4.400396 | 1.184486 | 2.108435 | 5.674e-09 | 8.897528 | 2.0523e-08
2018-03-07 23:50 | 116925.2 | 1320.0005 | 3 | 12 | 4.400397 | 1.015152 | 2.144979 | 5.674e-09 | 9.058335 | 2.0523e-08
2018-03-07 23:52 | 117045.2 | 1440.0008 | 3 | 12 | 4.400353 | 0.8754635 | 2.176406 | 5.674e-09 | 9.196625 | 2.0523e-08
2018-03-07 23:54 | 117165.2 | 1560.002 | 3 | 12 | 4.400379 | 0.7608109 | 2.203607 | 5.674e-09 | 9.316317 | 2.0523e-08
2018-03-07 23:56 | 117285.2 | 1680.0002 | 3 | 12 | 4.400302 | 0.6640034 | 2.227313 | 5.674e-09 | 9.420633 | 2.0523e-08
2018-03-07 23:58 | 117405.2 | 1800.0014 | 3 | 12 | 4.400361 | 0.5854511 | 2.248106 | 5.674e-09 | 9.512132 | 2.0523e-08
2018-03-08 | 117525.2 | 1920.0017 | 3 | 12 | 4.400352 | 0.518589 | 2.266468 | 5.674e-09 | 9.592931 | 2.0523e-08
2018-03-08 00:02 | 117645.2 | 2040.0006 | 3 | 12 | 4.400315 | 0.4620819 | 2.282798 | 5.674e-09 | 9.664787 | 2.0523e-08
2018-03-08 00:04 | 117765.2 | 2160.001 | 3 | 12 | 4.400334 | 0.4152241 | 2.29741 | 5.674e-09 | 9.729086 | 2.0523e-08
2018-03-08 00:06 | 117885.2 | 2280.0005 | 3 | 12 | 4.400358 | 0.375351 | 2.310561 | 5.674e-09 | 9.786956 | 2.0523e-08
2018-03-08 00:08 | 118005.2 | 2400.0019 | 3 | 12 | 4.400353 | 0.3406467 | 2.322464 | 5.674e-09 | 9.83933 | 2.0523e-08
2018-03-08 00:10 | 118125.2 | 2520.0012 | 3 | 12 | 4.40032 | 0.310546875 | 2.3333 | 5.674e-09 | 9.887011 | 2.0523e-08
2018-03-08 00:12 | 118245.2 | 2640.0008 | 3 | 12 | 4.400331 | 0.2848797 | 2.343212 | 5.674e-09 | 9.930628 | 2.0523e-08
2018-03-08 00:14 | 118365.2 | 2760.0012 | 3 | 12 | 4.400297 | 0.2622566 | 2.352326 | 5.674e-09 | 9.970732 | 2.0523e-08
2018-03-08 00:16 | 118485.2 | 2880.0024 | 3 | 12 | 4.400349 | 0.2436962 | 2.360749 | 5.674e-09 | 10.0078 | 2.0523e-08
2018-03-08 00:18 | 118605.2 | 3000.0011 | 3 | 12 | 4.40028 | 0.2251053 | 2.368567 | 5.674e-09 | 10.0422 | 2.0523e-08
2018-03-08 00:20 | 118725.2 | 3120.0024 | 3 | 12 | 4.400269 | 0.2105427 | 2.375842 | 5.674e-09 | 10.07421 | 2.0523e-08
2018-03-08 00:22 | 118845.2 | 3240.0006 | 3 | 12 | 4.400344 | 0.1982517 | 2.382649 | 5.674e-09 | 10.10416 | 2.0523e-08
2018-03-08 00:24 | 118965.2 | 3360.0009 | 3 | 12 | 4.400295 | 0.1857376 | 2.389036 | 5.674e-09 | 10.13227 | 2.0523e-08
2018-03-08 00:26 | 119085.2 | 3480.0016 | 3 | 12 | 4.40029 | 0.1748924 | 2.395056 | 5.674e-09 | 10.15876 | 2.0523e-08
2018-03-08 00:28 | 119205.2 | 3600.0017 | 3 | 12 | 4.400316 | 0.1658974 | 2.400744 | 5.674e-09 | 10.18379 | 2.0523e-08
2018-03-08 00:30 | 119325.2 | 3720.0006 | 3 | 12 | 4.400313 | 0.1573944 | 2.40613 | 5.674e-09 | 10.20749 | 2.0523e-08
2018-03-08 00:32 | 119445.2 | 3840.0001 | 3 | 12 | 4.400302 | 0.1498585 | 2.411247 | 5.674e-09 | 10.23001 | 2.0523e-08
2018-03-08 00:34 | 119565.2 | 3960.0021 | 3 | 12 | 4.400287 | 0.1428185 | 2.416119 | 5.674e-09 | 10.25144 | 2.0523e-08
2018-03-08 00:36 | 119685.2 | 4080.0017 | 3 | 12 | 4.400306 | 0.1364307 | 2.420769 | 5.674e-09 | 10.2719 | 2.0523e-08
2018-03-08 00:38 | 119805.2 | 4200.0002 | 3 | 12 | 4.400315 | 0.130888 | 2.425215 | 5.674e-09 | 10.29147 | 2.0523e-08
2018-03-08 00:40 | 119925.2 | 4320.0017 | 3 | 12 | 4.400293 | 0.1253452 | 2.429478 | 5.674e-09 | 10.31023 | 2.0523e-08
2018-03-08 00:42 | 120045.2 | 4440.0013 | 3 | 12 | 4.400315 | 0.1207981 | 2.433575 | 5.674e-09 | 10.32826 | 2.0523e-08
2018-03-08 00:44 | 120165.2 | 4560.0016 | 3 | 12 | 4.400296 | 0.1160412 | 2.437519 | 5.674e-09 | 10.34561 | 2.0523e-08
2018-03-08 00:46 | 120285.2 | 4680.0005 | 3 | 12 | 4.400289 | 0.111927 | 2.441316 | 5.674e-09 | 10.36231 | 2.0523e-08
2018-03-08 00:48 | 120405.2 | 4800.0001 | 3 | 12 | 4.400248 | 0.1077709 | 2.444977 | 5.674e-09 | 10.37842 | 2.0523e-08
2018-03-08 00:50 | 120525.2 | 4920.0014 | 3 | 12 | 4.400307 | 0.1048756 | 2.448524 | 5.674e-09 | 10.39403 | 2.0523e-08
2018-03-08 00:52 | 120645.2 | 5040.0011 | 3 | 12 | 4.400284 | 0.1011429 | 2.451954 | 5.674e-09 | 10.40913 | 2.0523e-08
2018-03-08 00:54 | 120765.2 | 5160.0012 | 3 | 12 | 4.400277 | 0.09809113 | 2.455277 | 5.674e-09 | 10.42375 | 2.0523e-08
2018-03-08 00:56 | 120885.2 | 5280 | 3 | 12 | 4.400307 | 0.09559059 | 2.458505 | 5.674e-09 | 10.43795 | 2.0523e-08
2018-03-08 00:58 | 121005.2 | 5400.0011 | 3 | 12 | 4.400274 | 0.0922718 | 2.461636 | 5.674e-09 | 10.45173 | 2.0523e-08
2018-03-08 01:00 | 121125.2 | 5520.0008 | 3 | 12 | 4.400273 | 0.08998108 | 2.464671 | 5.674e-09 | 10.46509 | 2.0523e-08
2018-03-08 01:02 | 121245.2 | 5640.002 | 3 | 12 | 4.400288 | 0.08766174 | 2.46763 | 5.674e-09 | 10.4781 | 2.0523e-08
2018-03-08 01:04 | 121365.2 | 5760.0016 | 3 | 12 | 4.400275 | 0.08512306 | 2.470513 | 5.674e-09 | 10.49079 | 2.0523e-08
2018-03-08 01:06 | 121485.2 | 5880.0012 | 3 | 12 | 4.400239 | 0.08260345 | 2.473321 | 5.674e-09 | 10.50315 | 2.0523e-08
2018-03-08 01:07 | 121565.7 | 5960.4851 | 3 | 12 | 4.400269 | 0.08149719 | 2.475165 | 5.674e-09 | 10.51126 | 2.0523e-08
2018-03-08 01:09 | 121685.7 | 120.0005 | 4 | 12 | 4.39202 | 0 | 2.475165 | 5.674e-09 | 10.51126 | 2.0523e-08
2018-03-08 01:11 | 121805.7 | 240.0017 | 4 | 12 | 4.390332 | 0 | 2.475165 | 5.674e-09 | 10.51126 | 2.0523e-08
2018-03-08 01:12 | 121865.7 | 300.003 | 4 | 12 | 4.38958 | 0 | 2.475165 | 5.674e-09 | 10.51126 | 2.0523e-08
2018-03-08 01:14 | 121985.8 | 120.0006 | 5 | 12 | 4.080732 | -3.260041 | 2.475165 | 0.1086567 | 10.51126 | 0.4477925
2018-03-08 01:16 | 122105.8 | 240.0001 | 5 | 12 | 4.026004 | -3.260029 | 2.475165 | 0.2173157 | 10.51126 | 0.888214
2018-03-08 01:18 | 122225.8 | 360.0005 | 5 | 12 | 3.971543 | -3.260041 | 2.475165 | 0.325974 | 10.51126 | 1.322712
2018-03-08 01:20 | 122345.8 | 480.0017 | 5 | 12 | 3.917903 | -3.26001 | 2.475165 | 0.4346324 | 10.51126 | 1.751324
2018-03-08 01:22 | 122465.8 | 600.002 | 5 | 12 | 3.866803 | -3.260052 | 2.475165 | 0.5432881 | 10.51126 | 2.174222
2018-03-08 01:24 | 122585.8 | 720.0016 | 5 | 12 | 3.81924 | -3.260066 | 2.475165 | 0.6519448 | 10.51126 | 2.591756
2018-03-08 01:26 | 122705.8 | 840.0005 | 5 | 12 | 3.775561 | -3.260054 | 2.475165 | 0.7606043 | 10.51126 | 3.004345
2018-03-08 01:28 | 122825.8 | 960.001 | 5 | 12 | 3.735507 | -3.260069 | 2.475165 | 0.8692612 | 10.51126 | 3.412377
2018-03-08 01:30 | 122945.8 | 1080.0006 | 5 | 12 | 3.698897 | -3.260026 | 2.475165 | 0.9779186 | 10.51126 | 3.816249
2018-03-08 01:32 | 123065.8 | 1200.0002 | 5 | 12 | 3.665581 | -3.260069 | 2.475165 | 1.086578 | 10.51126 | 4.216328
2018-03-08 01:34 | 123185.8 | 1320 | 5 | 12 | 3.63545 | -3.260058 | 2.475165 | 1.195235 | 10.51126 | 4.612954
2018-03-08 01:36 | 123305.8 | 1440.0026 | 5 | 12 | 3.608372 | -3.260014 | 2.475165 | 1.303896 | 10.51126 | 5.006486
2018-03-08 01:38 | 123425.8 | 1560.0005 | 5 | 12 | 3.584362 | -3.260077 | 2.475165 | 1.41255 | 10.51126 | 5.39722
2018-03-08 01:40 | 123545.8 | 1680.001 | 5 | 12 | 3.563021 | -3.260066 | 2.475165 | 1.521214 | 10.51126 | 5.785529
2018-03-08 01:42 | 123665.8 | 1800.0005 | 5 | 12 | 3.54374 | -3.260048 | 2.475165 | 1.629872 | 10.51126 | 6.171618
2018-03-08 01:44 | 123785.8 | 1920.001 | 5 | 12 | 3.525171 | -3.26001 | 2.475165 | 1.738528 | 10.51126 | 6.555657
2018-03-08 01:46 | 123905.8 | 2040.0014 | 5 | 12 | 3.505822 | -3.260066 | 2.475165 | 1.847181 | 10.51126 | 6.937641
2018-03-08 01:48 | 124025.8 | 2160.0017 | 5 | 12 | 3.484093 | -3.260058 | 2.475165 | 1.955839 | 10.51126 | 7.317422
2018-03-08 01:50 | 124145.8 | 2280.003 | 5 | 12 | 3.457027 | -3.260087 | 2.475165 | 2.064498 | 10.51126 | 7.694602
2018-03-08 01:52 | 124265.8 | 2400.0001 | 5 | 12 | 3.418383 | -3.260096 | 2.475165 | 2.173156 | 10.51126 | 8.068284
2018-03-08 01:54 | 124385.8 | 2520.0005 | 5 | 12 | 3.355313 | -3.2601 | 2.475165 | 2.281817 | 10.51126 | 8.436635
2018-03-08 01:56 | 124505.8 | 2640.0002 | 5 | 12 | 3.204428 | -3.260064 | 2.475165 | 2.390474 | 10.51126 | 8.794621
2018-03-08 01:57 | 124559.6 | 2693.7594 | 5 | 12 | 2.999979 | -3.260045 | 2.475165 | 2.439153 | 10.51126 | 8.946418
2018-03-08 01:59 | 124679.6 | 120.0022 | 6 | 12 | 3.561903 | 0 | 2.475165 | 2.439153 | 10.51126 | 8.946418
2018-03-08 02:01 | 124799.6 | 240.0002 | 6 | 12 | 3.608583 | 0 | 2.475165 | 2.439153 | 10.51126 | 8.946418
2018-03-08 02:02 | 124859.6 | 300.0039 | 6 | 12 | 3.623312 | 0 | 2.475165 | 2.439153 | 10.51126 | 8.946418
2018-03-08 02:02 | 124859.6 | 0.0023 | 7 | 13 | 3.623426 | 0 | 0 | 0 | 0 | 0
2018-03-08 02:04 | 124979.7 | 120.0007 | 2 | 13 | 4.056249 | 4.890013 | 0.1623192 | 4.142e-09 | 0.6513447 | 1.5009e-08
2018-03-08 02:06 | 125099.7 | 240.0003 | 2 | 13 | 4.105147 | 4.890186 | 0.3253054 | 4.142e-09 | 1.316688 | 1.5009e-08
2018-03-08 02:08 | 125219.7 | 360.0007 | 2 | 13 | 4.139962 | 4.890163 | 0.4882919 | 4.142e-09 | 1.988737 | 1.5009e-08
2018-03-08 02:10 | 125339.7 | 480.0011 | 2 | 13 | 4.170631 | 4.890184 | 0.6512852 | 4.142e-09 | 2.666015 | 1.5009e-08
2018-03-08 02:12 | 125459.7 | 600.0016 | 2 | 13 | 4.200415 | 4.825321 | 0.814159 | 4.142e-09 | 3.347928 | 1.5009e-08
2018-03-08 02:14 | 125579.7 | 720.0008 | 2 | 13 | 4.200404 | 4.306467 | 0.9662021 | 4.142e-09 | 3.98657 | 1.5009e-08
2018-03-08 02:16 | 125699.7 | 840.0007 | 2 | 13 | 4.200404 | 3.79352 | 1.101202 | 4.142e-09 | 4.553622 | 1.5009e-08
2018-03-08 02:18 | 125819.7 | 960.0003 | 2 | 13 | 4.200387 | 3.287722 | 1.219164 | 4.142e-09 | 5.04911 | 1.5009e-08
2018-03-08 02:18 | 125826.5 | 966.7875 | 2 | 13 | 4.200396 | 3.259987 | 1.225338 | 4.142e-09 | 5.075046 | 1.5009e-08
2018-03-08 02:20 | 125946.5 | 120.0014 | 3 | 13 | 4.237083 | 3.260084 | 1.333564 | 4.142e-09 | 5.531465 | 1.5009e-08
2018-03-08 02:22 | 126066.5 | 240.0026 | 3 | 13 | 4.281009 | 3.260096 | 1.442226 | 4.142e-09 | 5.994221 | 1.5009e-08
2018-03-08 02:24 | 126186.5 | 360.0023 | 3 | 13 | 4.329152 | 3.260082 | 1.550884 | 4.142e-09 | 6.46197 | 1.5009e-08
2018-03-08 02:26 | 126306.5 | 480.001 | 3 | 13 | 4.38074 | 3.260113 | 1.659539 | 4.142e-09 | 6.935128 | 1.5009e-08
2018-03-08 02:28 | 126426.5 | 600.0006 | 3 | 13 | 4.400418 | 2.831398 | 1.763273 | 4.142e-09 | 7.391208 | 1.5009e-08
2018-03-08 02:30 | 126546.5 | 720.001 | 3 | 13 | 4.400389 | 2.334415 | 1.849035 | 4.142e-09 | 7.768594 | 1.5009e-08
2018-03-08 02:32 | 126666.5 | 840.0014 | 3 | 13 | 4.400382 | 1.942394 | 1.920063 | 4.142e-09 | 8.081147 | 1.5009e-08
2018-03-08 02:34 | 126786.5 | 960.0002 | 3 | 13 | 4.400376 | 1.629604 | 1.9794 | 4.142e-09 | 8.342251 | 1.5009e-08
2018-03-08 02:36 | 126906.5 | 1080.0007 | 3 | 13 | 4.400381 | 1.378246 | 2.029378 | 4.142e-09 | 8.562174 | 1.5009e-08
2018-03-08 02:38 | 127026.5 | 1200.0002 | 3 | 13 | 4.400375 | 1.173359 | 2.071785 | 4.142e-09 | 8.748778 | 1.5009e-08
2018-03-08 02:40 | 127146.5 | 1320.0014 | 3 | 13 | 4.400356 | 1.00561 | 2.108007 | 4.142e-09 | 8.90817 | 1.5009e-08
2018-03-08 02:42 | 127266.5 | 1440.0011 | 3 | 13 | 4.400354 | 0.8678303 | 2.139155 | 4.142e-09 | 9.045234 | 1.5009e-08
2018-03-08 02:44 | 127386.5 | 1560.0022 | 3 | 13 | 4.400353 | 0.7538013 | 2.166121 | 4.142e-09 | 9.163891 | 1.5009e-08
2018-03-08 02:46 | 127506.5 | 1680.0002 | 3 | 13 | 4.400343 | 0.658844 | 2.189619 | 4.142e-09 | 9.267293 | 1.5009e-08
2018-03-08 02:48 | 127626.5 | 1800.0022 | 3 | 13 | 4.400335 | 0.5801334 | 2.210233 | 4.142e-09 | 9.357999 | 1.5009e-08
2018-03-08 02:50 | 127746.5 | 1920.0026 | 3 | 13 | 4.400365 | 0.5146751 | 2.228446 | 4.142e-09 | 9.438144 | 1.5009e-08
2018-03-08 02:52 | 127866.5 | 2040.0006 | 3 | 13 | 4.400334 | 0.4593563 | 2.244647 | 4.142e-09 | 9.509432 | 1.5009e-08
2018-03-08 02:54 | 127986.5 | 2160.0001 | 3 | 13 | 4.40033 | 0.4123421 | 2.259151 | 4.142e-09 | 9.573256 | 1.5009e-08
2018-03-08 02:56 | 128106.5 | 2280.0006 | 3 | 13 | 4.400339 | 0.3727627 | 2.272218 | 4.142e-09 | 9.630754 | 1.5009e-08
2018-03-08 02:58 | 128226.5 | 2400.0002 | 3 | 13 | 4.400335 | 0.3388615 | 2.284061 | 4.142e-09 | 9.68287 | 1.5009e-08
2018-03-08 03:00 | 128346.5 | 2520.0022 | 3 | 13 | 4.40031 | 0.3091812 | 2.294852 | 4.142e-09 | 9.730355 | 1.5009e-08
2018-03-08 03:02 | 128466.5 | 2640.0002 | 3 | 13 | 4.400332 | 0.284174 | 2.304736 | 4.142e-09 | 9.773845 | 1.5009e-08
2018-03-08 03:04 | 128586.5 | 2760.0022 | 3 | 13 | 4.400285 | 0.2615089 | 2.31383 | 4.142e-09 | 9.813864 | 1.5009e-08
2018-03-08 03:06 | 128706.5 | 2880.0002 | 3 | 13 | 4.400334 | 0.24296 | 2.322235 | 4.142e-09 | 9.850847 | 1.5009e-08
2018-03-08 03:08 | 128826.5 | 3000.0014 | 3 | 13 | 4.400327 | 0.2261467 | 2.330039 | 4.142e-09 | 9.885185 | 1.5009e-08
2018-03-08 03:10 | 128946.5 | 3120.0009 | 3 | 13 | 4.400313 | 0.2109375 | 2.337316 | 4.142e-09 | 9.917207 | 1.5009e-08
2018-03-08 03:12 | 129066.5 | 3240.0005 | 3 | 13 | 4.400331 | 0.1981373 | 2.344125 | 4.142e-09 | 9.947171 | 1.5009e-08
2018-03-08 03:14 | 129186.5 | 3360.001 | 3 | 13 | 4.400321 | 0.1864471 | 2.350522 | 4.142e-09 | 9.97532 | 1.5009e-08
2018-03-08 03:16 | 129306.5 | 3480.0014 | 3 | 13 | 4.400299 | 0.1755733 | 2.356554 | 4.142e-09 | 10.00186 | 1.5009e-08
2018-03-08 03:18 | 129426.5 | 3600.0018 | 3 | 13 | 4.400286 | 0.1662369 | 2.362252 | 4.142e-09 | 10.02693 | 1.5009e-08
2018-03-08 03:20 | 129546.5 | 3720.0006 | 3 | 13 | 4.40027 | 0.1573925 | 2.367657 | 4.142e-09 | 10.05072 | 1.5009e-08
2018-03-08 03:22 | 129666.5 | 3840.0018 | 3 | 13 | 4.400311 | 0.1505871 | 2.372795 | 4.142e-09 | 10.07333 | 1.5009e-08
2018-03-08 03:24 | 129786.5 | 3960.0006 | 3 | 13 | 4.400296 | 0.1434536 | 2.37769 | 4.142e-09 | 10.09487 | 1.5009e-08
2018-03-08 03:26 | 129906.5 | 4080.0002 | 3 | 13 | 4.400296 | 0.1375656 | 2.382371 | 4.142e-09 | 10.11546 | 1.5009e-08
2018-03-08 03:28 | 130026.5 | 4200.0013 | 3 | 13 | 4.400305 | 0.1316624 | 2.386854 | 4.142e-09 | 10.13519 | 1.5009e-08
2018-03-08 03:30 | 130146.5 | 4320.001 | 3 | 13 | 4.400277 | 0.1260567 | 2.391153 | 4.142e-09 | 10.15411 | 1.5009e-08
2018-03-08 03:32 | 130266.5 | 4440.0006 | 3 | 13 | 4.400292 | 0.121563 | 2.395279 | 4.142e-09 | 10.17226 | 1.5009e-08
2018-03-08 03:34 | 130386.5 | 4560.001 | 3 | 13 | 4.40028 | 0.1170902 | 2.399255 | 4.142e-09 | 10.18976 | 1.5009e-08
2018-03-08 03:36 | 130506.5 | 4680.0022 | 3 | 13 | 4.400317 | 0.1134071 | 2.403091 | 4.142e-09 | 10.20664 | 1.5009e-08
2018-03-08 03:38 | 130626.5 | 4800.0008 | 3 | 13 | 4.400311 | 0.1092644 | 2.406788 | 4.142e-09 | 10.22291 | 1.5009e-08
2018-03-08 03:40 | 130746.5 | 4920.0005 | 3 | 13 | 4.400296 | 0.1056347 | 2.410365 | 4.142e-09 | 10.23865 | 1.5009e-08
2018-03-08 03:42 | 130866.5 | 5040.0009 | 3 | 13 | 4.400253 | 0.1018658 | 2.413817 | 4.142e-09 | 10.25384 | 1.5009e-08
2018-03-08 03:44 | 130986.5 | 5160.0006 | 3 | 13 | 4.40028 | 0.09887314 | 2.417166 | 4.142e-09 | 10.26857 | 1.5009e-08
2018-03-08 03:46 | 131106.5 | 5280.001 | 3 | 13 | 4.400291 | 0.09625244 | 2.420421 | 4.142e-09 | 10.2829 | 1.5009e-08
2018-03-08 03:48 | 131226.5 | 5400.0014 | 3 | 13 | 4.400286 | 0.09335899 | 2.423583 | 4.142e-09 | 10.29681 | 1.5009e-08
2018-03-08 03:50 | 131346.5 | 5520.001 | 3 | 13 | 4.400262 | 0.09077072 | 2.426654 | 4.142e-09 | 10.31032 | 1.5009e-08
2018-03-08 03:52 | 131466.5 | 5640.0006 | 3 | 13 | 4.400292 | 0.08850861 | 2.429645 | 4.142e-09 | 10.32348 | 1.5009e-08
2018-03-08 03:54 | 131586.5 | 5760.001 | 3 | 13 | 4.400249 | 0.08547401 | 2.432553 | 4.142e-09 | 10.33628 | 1.5009e-08
2018-03-08 03:56 | 131706.5 | 5880.0007 | 3 | 13 | 4.400263 | 0.08371353 | 2.435385 | 4.142e-09 | 10.34874 | 1.5009e-08
2018-03-08 03:58 | 131826.5 | 6000.0018 | 3 | 13 | 4.400265 | 0.08184814 | 2.438151 | 4.142e-09 | 10.36091 | 1.5009e-08
2018-03-08 03:59 | 131870.2 | 6043.7356 | 3 | 13 | 4.400304 | 0.08149719 | 2.439145 | 4.142e-09 | 10.36528 | 1.5009e-08
2018-03-08 04:01 | 131990.3 | 120.0013 | 4 | 13 | 4.391979 | 0 | 2.439145 | 4.142e-09 | 10.36528 | 1.5009e-08
2018-03-08 04:03 | 132110.3 | 240.0002 | 4 | 13 | 4.390266 | 0 | 2.439145 | 4.142e-09 | 10.36528 | 1.5009e-08
2018-03-08 04:04 | 132170.3 | 300.0021 | 4 | 13 | 4.389504 | 0 | 2.439145 | 4.142e-09 | 10.36528 | 1.5009e-08
2018-03-08 04:06 | 132290.4 | 120.0023 | 5 | 13 | 4.076694 | -3.260069 | 2.439145 | 0.1086564 | 10.36528 | 0.44742
2018-03-08 04:08 | 132410.4 | 240.0005 | 5 | 13 | 4.021183 | -3.26005 | 2.439145 | 0.2173089 | 10.36528 | 0.8873309
2018-03-08 04:10 | 132530.4 | 360.0019 | 5 | 13 | 3.965988 | -3.260039 | 2.439145 | 0.3259621 | 10.36528 | 1.321245
2018-03-08 04:12 | 132650.4 | 480.0013 | 5 | 13 | 3.911808 | -3.260033 | 2.439145 | 0.4346261 | 10.36528 | 1.749244
2018-03-08 04:14 | 132770.4 | 600.0007 | 5 | 13 | 3.860421 | -3.260054 | 2.439145 | 0.5432838 | 10.36528 | 2.171469
2018-03-08 04:16 | 132890.4 | 720.0007 | 5 | 13 | 3.812766 | -3.26005 | 2.439145 | 0.6519368 | 10.36528 | 2.588292
2018-03-08 04:18 | 133010.4 | 840.0015 | 5 | 13 | 3.768866 | -3.260073 | 2.439145 | 0.7605996 | 10.36528 | 3.000178
2018-03-08 04:20 | 133130.4 | 960.0004 | 5 | 13 | 3.72875 | -3.260069 | 2.439145 | 0.8692541 | 10.36528 | 3.407469
2018-03-08 04:22 | 133250.4 | 1080.0012 | 5 | 13 | 3.692189 | -3.260071 | 2.439145 | 0.97791 | 10.36528 | 3.810604
2018-03-08 04:24 | 133370.4 | 1200.0018 | 5 | 13 | 3.658919 | -3.260075 | 2.439145 | 1.086572 | 10.36528 | 4.209967
2018-03-08 04:26 | 133490.4 | 1320.0023 | 5 | 13 | 3.628923 | -3.260062 | 2.439145 | 1.195224 | 10.36528 | 4.605859
2018-03-08 04:28 | 133610.4 | 1440.0019 | 5 | 13 | 3.602088 | -3.260077 | 2.439145 | 1.303888 | 10.36528 | 4.998704
2018-03-08 04:30 | 133730.4 | 1560.0015 | 5 | 13 | 3.57831 | -3.260096 | 2.439145 | 1.412546 | 10.36528 | 5.38878
2018-03-08 04:32 | 133850.4 | 1680.0003 | 5 | 13 | 3.557191 | -3.26002 | 2.439145 | 1.521199 | 10.36528 | 5.776407
2018-03-08 04:34 | 133970.4 | 1800.0016 | 5 | 13 | 3.53787 | -3.260087 | 2.439145 | 1.629856 | 10.36528 | 6.161861
2018-03-08 04:36 | 134090.4 | 1920.0004 | 5 | 13 | 3.51896 | -3.260094 | 2.439145 | 1.738513 | 10.36528 | 6.545254
2018-03-08 04:38 | 134210.4 | 2040.0008 | 5 | 13 | 3.49892 | -3.260066 | 2.439145 | 1.84717 | 10.36528 | 6.926541
2018-03-08 04:40 | 134330.4 | 2160.0004 | 5 | 13 | 3.475983 | -3.260111 | 2.439145 | 1.955833 | 10.36528 | 7.305537
2018-03-08 04:42 | 134450.4 | 2280.0009 | 5 | 13 | 3.446252 | -3.260111 | 2.439145 | 2.064489 | 10.36528 | 7.681699
2018-03-08 04:44 | 134570.4 | 2400.0019 | 5 | 13 | 3.402223 | -3.2601 | 2.439145 | 2.173154 | 10.36528 | 8.053973
2018-03-08 04:46 | 134690.4 | 2520.0023 | 5 | 13 | 3.324658 | -3.260071 | 2.439145 | 2.28181 | 10.36528 | 8.419928
2018-03-08 04:48 | 134810.4 | 2640.0008 | 5 | 13 | 3.082131 | -3.260132 | 2.439145 | 2.390472 | 10.36528 | 8.771428
2018-03-08 04:48 | 134826.2 | 2655.7953 | 5 | 13 | 2.999964 | -3.260142 | 2.439145 | 2.404773 | 10.36528 | 8.81495
2018-03-08 04:50 | 134946.2 | 120.0004 | 6 | 13 | 3.569654 | 0 | 2.439145 | 2.404773 | 10.36528 | 8.81495
2018-03-08 04:52 | 135066.2 | 240.0016 | 6 | 13 | 3.615435 | 0 | 2.439145 | 2.404773 | 10.36528 | 8.81495
2018-03-08 04:53 | 135126.2 | 300.0036 | 6 | 13 | 3.629798 | 0 | 2.439145 | 2.404773 | 10.36528 | 8.81495
2018-03-08 04:53 | 135126.2 | 0.0048 | 7 | 14 | 3.629996 | 0 | 0 | 0 | 0 | 0
2018-03-08 04:55 | 135246.3 | 120.0023 | 2 | 14 | 4.063075 | 4.890158 | 0.1623082 | 2.47e-10 | 0.6523219 | 8.96e-10
2018-03-08 04:57 | 135366.3 | 240.0011 | 2 | 14 | 4.11218 | 4.890179 | 0.325291 | 2.47e-10 | 1.31879 | 8.96e-10
2018-03-08 04:59 | 135486.3 | 360.0014 | 2 | 14 | 4.146747 | 4.889851 | 0.488277 | 2.47e-10 | 1.991952 | 8.96e-10
2018-03-08 05:01 | 135606.3 | 480.0003 | 2 | 14 | 4.178228 | 4.890175 | 0.6512653 | 2.47e-10 | 2.670373 | 8.96e-10
2018-03-08 05:03 | 135726.3 | 600.0007 | 2 | 14 | 4.200397 | 4.696039 | 0.8130993 | 2.47e-10 | 3.348939 | 8.96e-10
2018-03-08 05:05 | 135846.3 | 720.002 | 2 | 14 | 4.200395 | 4.193035 | 0.9612278 | 2.47e-10 | 3.971138 | 8.96e-10
2018-03-08 05:07 | 135966.3 | 840.0015 | 2 | 14 | 4.200394 | 3.689995 | 1.092611 | 2.47e-10 | 4.523001 | 8.96e-10
2018-03-08 05:09 | 136070.1 | 943.7313 | 2 | 14 | 4.2004 | 3.259977 | 1.192688 | 2.47e-10 | 4.943362 | 8.96e-10
2018-03-08 05:11 | 136190.1 | 120.0022 | 3 | 14 | 4.237249 | 3.260103 | 1.300914 | 2.47e-10 | 5.399784 | 8.96e-10
2018-03-08 05:13 | 136310.1 | 240.0001 | 3 | 14 | 4.281608 | 3.260136 | 1.409575 | 2.47e-10 | 5.862577 | 8.96e-10
2018-03-08 05:15 | 136430.1 | 360.0021 | 3 | 14 | 4.330321 | 3.260122 | 1.518237 | 2.47e-10 | 6.330437 | 8.96e-10
2018-03-08 05:17 | 136550.1 | 480.0007 | 3 | 14 | 4.382487 | 3.260075 | 1.626901 | 2.47e-10 | 6.803789 | 8.96e-10
2018-03-08 05:19 | 136670.1 | 600.0005 | 3 | 14 | 4.400402 | 2.809166 | 1.730078 | 2.47e-10 | 7.257488 | 8.96e-10
2018-03-08 05:21 | 136790.1 | 720.0009 | 3 | 14 | 4.400393 | 2.317215 | 1.815181 | 2.47e-10 | 7.631976 | 8.96e-10
2018-03-08 05:23 | 136910.1 | 840.0005 | 3 | 14 | 4.400383 | 1.927925 | 1.88568 | 2.47e-10 | 7.942201 | 8.96e-10
2018-03-08 05:25 | 137030.1 | 960.0016 | 3 | 14 | 4.400378 | 1.617628 | 1.944585 | 2.47e-10 | 8.201406 | 8.96e-10
2018-03-08 05:27 | 137150.1 | 1080.0013 | 3 | 14 | 4.400372 | 1.367334 | 1.994188 | 2.47e-10 | 8.419679 | 8.96e-10
2018-03-08 05:29 | 137270.1 | 1200.0008 | 3 | 14 | 4.400383 | 1.164455 | 2.036265 | 2.47e-10 | 8.604831 | 8.96e-10
2018-03-08 05:31 | 137390.1 | 1320.0013 | 3 | 14 | 4.40037 | 0.9978924 | 2.072208 | 2.47e-10 | 8.762994 | 8.96e-10
2018-03-08 05:33 | 137510.1 | 1440.0002 | 3 | 14 | 4.400361 | 0.8602104 | 2.103102 | 2.47e-10 | 8.898937 | 8.96e-10
2018-03-08 05:35 | 137630.1 | 1560.0006 | 3 | 14 | 4.400347 | 0.746851 | 2.129829 | 2.47e-10 | 9.016549 | 8.96e-10
2018-03-08 05:37 | 137750.1 | 1680.0009 | 3 | 14 | 4.400353 | 0.6535568 | 2.15312 | 2.47e-10 | 9.119036 | 8.96e-10
2018-03-08 05:39 | 137870.1 | 1800.0021 | 3 | 14 | 4.400324 | 0.5752773 | 2.173566 | 2.47e-10 | 9.209006 | 8.96e-10
2018-03-08 05:41 | 137990.1 | 1920.0001 | 3 | 14 | 4.400347 | 0.5102272 | 2.191634 | 2.47e-10 | 9.288512 | 8.96e-10
2018-03-08 05:43 | 138110.1 | 2040.0021 | 3 | 14 | 4.400336 | 0.4557896 | 2.207709 | 2.47e-10 | 9.359248 | 8.96e-10
2018-03-08 05:45 | 138230.1 | 2160.0001 | 3 | 14 | 4.400328 | 0.4093952 | 2.222109 | 2.47e-10 | 9.42261 | 8.96e-10
2018-03-08 05:47 | 138350.1 | 2280.0014 | 3 | 14 | 4.40031 | 0.3700905 | 2.235086 | 2.47e-10 | 9.479713 | 8.96e-10
2018-03-08 05:49 | 138470.1 | 2400 | 3 | 14 | 4.400342 | 0.3369904 | 2.24686 | 2.47e-10 | 9.531526 | 8.96e-10
2018-03-08 05:51 | 138590.1 | 2520.0004 | 3 | 14 | 4.400301 | 0.3077393 | 2.257597 | 2.47e-10 | 9.578769 | 8.96e-10
2018-03-08 05:53 | 138710.1 | 2640.0016 | 3 | 14 | 4.400327 | 0.2834167 | 2.267442 | 2.47e-10 | 9.622089 | 8.96e-10
2018-03-08 05:55 | 138830.1 | 2760.0011 | 3 | 14 | 4.400341 | 0.2617359 | 2.27651 | 2.47e-10 | 9.661993 | 8.96e-10
2018-03-08 05:57 | 138950.1 | 2880.0008 | 3 | 14 | 4.40028 | 0.2421894 | 2.284905 | 2.47e-10 | 9.698936 | 8.96e-10
2018-03-08 05:59 | 139070.1 | 3000.0005 | 3 | 14 | 4.400305 | 0.2258301 | 2.292709 | 2.47e-10 | 9.733275 | 8.96e-10
2018-03-08 06:01 | 139190.1 | 3120.0002 | 3 | 14 | 4.400334 | 0.2116337 | 2.299987 | 2.47e-10 | 9.765301 | 8.96e-10
2018-03-08 06:03 | 139310.1 | 3240.0006 | 3 | 14 | 4.400352 | 0.1987991 | 2.306804 | 2.47e-10 | 9.7953 | 8.96e-10
2018-03-08 06:05 | 139430.1 | 3360.0017 | 3 | 14 | 4.400306 | 0.186779 | 2.313217 | 2.47e-10 | 9.823515 | 8.96e-10
2018-03-08 06:07 | 139550.1 | 3480.0014 | 3 | 14 | 4.400304 | 0.1762447 | 2.319266 | 2.47e-10 | 9.850135 | 8.96e-10
2018-03-08 06:09 | 139670.1 | 3600.0001 | 3 | 14 | 4.400296 | 0.1669712 | 2.324987 | 2.47e-10 | 9.875309 | 8.96e-10
2018-03-08 06:11 | 139790.1 | 3720.0013 | 3 | 14 | 4.400269 | 0.1580162 | 2.330411 | 2.47e-10 | 9.899178 | 8.96e-10
2018-03-08 06:13 | 139910.1 | 3840.0001 | 3 | 14 | 4.400282 | 0.1509438 | 2.335569 | 2.47e-10 | 9.921872 | 8.96e-10
2018-03-08 06:15 | 140030.1 | 3960.0005 | 3 | 14 | 4.400297 | 0.1442699 | 2.340488 | 2.47e-10 | 9.943516 | 8.96e-10
2018-03-08 06:17 | 140150.1 | 4080.0017 | 3 | 14 | 4.400302 | 0.138319 | 2.34519 | 2.47e-10 | 9.964206 | 8.96e-10
2018-03-08 06:19 | 140270.1 | 4200.0013 | 3 | 14 | 4.400269 | 0.132 | 2.3497 | 2.47e-10 | 9.984055 | 8.96e-10
2018-03-08 06:21 | 140390.1 | 4320.0008 | 3 | 14 | 4.400296 | 0.1275463 | 2.35403 | 2.47e-10 | 10.00311 | 8.96e-10
2018-03-08 06:23 | 140510.1 | 4440.0004 | 3 | 14 | 4.400277 | 0.1223145 | 2.358194 | 2.47e-10 | 10.02143 | 8.96e-10
2018-03-08 06:25 | 140630.1 | 4560.0015 | 3 | 14 | 4.400303 | 0.1185665 | 2.362208 | 2.47e-10 | 10.03909 | 8.96e-10
2018-03-08 06:27 | 140750.1 | 4680.002 | 3 | 14 | 4.400257 | 0.1137714 | 2.366071 | 2.47e-10 | 10.05609 | 8.96e-10
2018-03-08 06:29 | 140870.1 | 4800.0009 | 3 | 14 | 4.400263 | 0.1096363 | 2.369809 | 2.47e-10 | 10.07254 | 8.96e-10
2018-03-08 06:31 | 140990.1 | 4920.0011 | 3 | 14 | 4.400262 | 0.1061058 | 2.373414 | 2.47e-10 | 10.0884 | 8.96e-10
2018-03-08 06:33 | 141110.1 | 5040.0009 | 3 | 14 | 4.400252 | 0.1026077 | 2.376914 | 2.47e-10 | 10.1038 | 8.96e-10
2018-03-08 06:35 | 141230.1 | 5160.0021 | 3 | 14 | 4.400282 | 0.1000328 | 2.380307 | 2.47e-10 | 10.11873 | 8.96e-10
2018-03-08 06:37 | 141350.1 | 5280.0016 | 3 | 14 | 4.400295 | 0.09739494 | 2.3836 | 2.47e-10 | 10.13322 | 8.96e-10
2018-03-08 06:39 | 141470.1 | 5400.002 | 3 | 14 | 4.400279 | 0.09448433 | 2.386798 | 2.47e-10 | 10.14729 | 8.96e-10
2018-03-08 06:41 | 141590.1 | 5520.0008 | 3 | 14 | 4.400266 | 0.09183693 | 2.38991 | 2.47e-10 | 10.16099 | 8.96e-10
2018-03-08 06:43 | 141710.1 | 5640.0028 | 3 | 14 | 4.400308 | 0.08991432 | 2.392935 | 2.47e-10 | 10.1743 | 8.96e-10
2018-03-08 06:45 | 141830.1 | 5760.0009 | 3 | 14 | 4.400282 | 0.08766937 | 2.395887 | 2.47e-10 | 10.18729 | 8.96e-10
2018-03-08 06:47 | 141950.1 | 5880.002 | 3 | 14 | 4.400271 | 0.08507538 | 2.398767 | 2.47e-10 | 10.19996 | 8.96e-10
2018-03-08 06:49 | 142070.1 | 6000.0016 | 3 | 14 | 4.400286 | 0.08367348 | 2.401581 | 2.47e-10 | 10.21235 | 8.96e-10
2018-03-08 06:51 | 142190.1 | 6120.002 | 3 | 14 | 4.400301 | 0.08182144 | 2.404332 | 2.47e-10 | 10.22445 | 8.96e-10
2018-03-08 06:51 | 142200.1 | 6130.0592 | 3 | 14 | 4.400303 | 0.08149719 | 2.404561 | 2.47e-10 | 10.22546 | 8.96e-10
2018-03-08 06:53 | 142320.2 | 120.0023 | 4 | 14 | 4.391845 | 0 | 2.404561 | 2.47e-10 | 10.22546 | 8.96e-10
2018-03-08 06:55 | 142440.2 | 240.001 | 4 | 14 | 4.39009 | 0 | 2.404561 | 2.47e-10 | 10.22546 | 8.96e-10
2018-03-08 06:56 | 142500.2 | 300.0015 | 4 | 14 | 4.389315 | 0 | 2.404561 | 2.47e-10 | 10.22546 | 8.96e-10
2018-03-08 06:58 | 142620.3 | 120.0023 | 5 | 14 | 4.072661 | -3.260087 | 2.404561 | 0.1086587 | 10.22546 | 0.4470583
2018-03-08 07:00 | 142740.3 | 240.001 | 5 | 14 | 4.016427 | -3.260079 | 2.404561 | 0.2173091 | 10.22546 | 0.8864838
2018-03-08 07:02 | 142860.3 | 360.0023 | 5 | 14 | 3.960603 | -3.260085 | 2.404561 | 0.3259723 | 10.22546 | 1.319888
2018-03-08 07:04 | 142980.3 | 480.0018 | 5 | 14 | 3.905983 | -3.260096 | 2.404561 | 0.434631 | 10.22546 | 1.747256
2018-03-08 07:06 | 143100.3 | 600.0014 | 5 | 14 | 3.854304 | -3.260104 | 2.404561 | 0.5432882 | 10.22546 | 2.168833
2018-03-08 07:08 | 143220.3 | 720.0003 | 5 | 14 | 3.806369 | -3.260081 | 2.404561 | 0.6519532 | 10.22546 | 2.585017
2018-03-08 07:10 | 143340.3 | 840.0016 | 5 | 14 | 3.762442 | -3.260113 | 2.404561 | 0.7606125 | 10.22546 | 2.996192
2018-03-08 07:12 | 143460.3 | 960.0002 | 5 | 14 | 3.722243 | -3.260167 | 2.404561 | 0.8692755 | 10.22546 | 3.402812
2018-03-08 07:14 | 143580.3 | 1080.0015 | 5 | 14 | 3.685698 | -3.260085 | 2.404561 | 0.9779376 | 10.22546 | 3.805262
2018-03-08 07:16 | 143700.3 | 1200.0003 | 5 | 14 | 3.652631 | -3.260115 | 2.404561 | 1.086594 | 10.22546 | 4.203911
2018-03-08 07:18 | 143820.3 | 1320.0022 | 5 | 14 | 3.622807 | -3.260071 | 2.404561 | 1.195257 | 10.22546 | 4.599166
2018-03-08 07:20 | 143940.3 | 1440.001 | 5 | 14 | 3.596205 | -3.260108 | 2.404561 | 1.303913 | 10.22546 | 4.991332
2018-03-08 07:22 | 144060.3 | 1560.0007 | 5 | 14 | 3.572693 | -3.260098 | 2.404561 | 1.412572 | 10.22546 | 5.380787
2018-03-08 07:24 | 144180.3 | 1680.001 | 5 | 14 | 3.551785 | -3.260115 | 2.404561 | 1.521229 | 10.22546 | 5.76783
2018-03-08 07:26 | 144300.3 | 1800.0022 | 5 | 14 | 3.532495 | -3.260134 | 2.404561 | 1.629885 | 10.22546 | 6.152696
2018-03-08 07:28 | 144420.3 | 1920.0002 | 5 | 14 | 3.513319 | -3.260125 | 2.404561 | 1.738544 | 10.22546 | 6.535498
2018-03-08 07:30 | 144540.3 | 2040.0007 | 5 | 14 | 3.492571 | -3.260153 | 2.404561 | 1.847203 | 10.22546 | 6.916143
2018-03-08 07:32 | 144660.3 | 2160.0012 | 5 | 14 | 3.468199 | -3.260129 | 2.404561 | 1.955867 | 10.22546 | 7.294384
2018-03-08 07:34 | 144780.3 | 2280.0008 | 5 | 14 | 3.435366 | -3.260134 | 2.404561 | 2.064527 | 10.22546 | 7.669562
2018-03-08 07:36 | 144900.3 | 2400.0018 | 5 | 14 | 3.384933 | -3.260138 | 2.404561 | 2.17319 | 10.22546 | 8.040346
2018-03-08 07:38 | 145020.3 | 2520.0018 | 5 | 14 | 3.28656 | -3.260142 | 2.404561 | 2.281851 | 10.22546 | 8.40358
2018-03-08 07:40 | 145120.6 | 2620.363 | 5 | 14 | 2.999999 | -3.260083 | 2.404561 | 2.372732 | 10.22546 | 8.692581
2018-03-08 07:42 | 145240.7 | 120.0002 | 6 | 14 | 3.5759 | 0 | 2.404561 | 2.372732 | 10.22546 | 8.692581
2018-03-08 07:44 | 145360.7 | 239.9999 | 6 | 14 | 3.621006 | 0 | 2.404561 | 2.372732 | 10.22546 | 8.692581
2018-03-08 07:45 | 145420.7 | 300.001 | 6 | 14 | 3.635156 | 0 | 2.404561 | 2.372732 | 10.22546 | 8.692581
2018-03-08 07:45 | 145420.7 | 0.0024 | 7 | 15 | 3.635285 | 0 | 0 | 0 | 0 | 0
2018-03-08 07:47 | 145540.8 | 120.0004 | 2 | 15 | 4.068709 | 4.890129 | 0.1623043 | 7.808e-09 | 0.6531518 | 2.8382e-08
2018-03-08 07:49 | 145660.8 | 240.0009 | 2 | 15 | 4.117811 | 4.890152 | 0.3252885 | 7.808e-09 | 1.320568 | 2.8382e-08
2018-03-08 07:51 | 145780.8 | 360.0006 | 2 | 15 | 4.152659 | 4.890167 | 0.4882722 | 7.808e-09 | 1.994649 | 2.8382e-08
2018-03-08 07:53 | 145900.8 | 480.0018 | 2 | 15 | 4.185071 | 4.889826 | 0.6512703 | 7.808e-09 | 2.674147 | 2.8382e-08
2018-03-08 07:55 | 146020.8 | 600.0014 | 2 | 15 | 4.200406 | 4.590284 | 0.8113568 | 7.808e-09 | 3.346016 | 2.8382e-08
2018-03-08 07:57 | 146140.8 | 720.0002 | 2 | 15 | 4.200403 | 4.098043 | 0.9561599 | 7.808e-09 | 3.954247 | 2.8382e-08
2018-03-08 07:59 | 146260.8 | 840.0014 | 2 | 15 | 4.200393 | 3.598005 | 1.084433 | 7.808e-09 | 4.493046 | 2.8382e-08
2018-03-08 08:00 | 146343.2 | 922.4605 | 2 | 15 | 4.200394 | 3.259991 | 1.162949 | 7.808e-09 | 4.822845 | 2.8382e-08
2018-03-08 08:02 | 146463.2 | 120.0014 | 3 | 15 | 4.237456 | 3.26009 | 1.271174 | 7.808e-09 | 5.279273 | 2.8382e-08
2018-03-08 08:04 | 146583.2 | 240.0017 | 3 | 15 | 4.282137 | 3.260071 | 1.379834 | 7.808e-09 | 5.742098 | 2.8382e-08
2018-03-08 08:06 | 146703.2 | 360.0005 | 3 | 15 | 4.331419 | 3.260118 | 1.488495 | 7.808e-09 | 6.210037 | 2.8382e-08
2018-03-08 08:08 | 146823.2 | 480.001 | 3 | 15 | 4.384326 | 3.260098 | 1.597154 | 7.808e-09 | 6.683531 | 2.8382e-08
2018-03-08 08:10 | 146943.2 | 600.0008 | 3 | 15 | 4.400395 | 2.787819 | 1.699752 | 7.808e-09 | 7.134748 | 2.8382e-08
2018-03-08 08:12 | 147063.2 | 720.0009 | 3 | 15 | 4.400395 | 2.29896 | 1.784205 | 7.808e-09 | 7.506377 | 2.8382e-08
2018-03-08 08:14 | 147183.2 | 840.0013 | 3 | 15 | 4.400395 | 1.913307 | 1.854156 | 7.808e-09 | 7.814184 | 2.8382e-08
2018-03-08 08:16 | 147303.2 | 960.0009 | 3 | 15 | 4.40038 | 1.60467 | 1.912588 | 7.808e-09 | 8.071311 | 2.8382e-08
2018-03-08 08:18 | 147423.2 | 1080.0006 | 3 | 15 | 4.400378 | 1.356577 | 1.961799 | 7.808e-09 | 8.287857 | 2.8382e-08
2018-03-08 08:20 | 147543.2 | 1200.0009 | 3 | 15 | 4.400373 | 1.154776 | 2.003537 | 7.808e-09 | 8.47152 | 2.8382e-08
2018-03-08 08:22 | 147663.2 | 1320.0014 | 3 | 15 | 4.400378 | 0.9896603 | 2.039178 | 7.808e-09 | 8.628355 | 2.8382e-08
2018-03-08 08:24 | 147783.2 | 1440.0009 | 3 | 15 | 4.400358 | 0.8527927 | 2.069809 | 7.808e-09 | 8.76314 | 2.8382e-08
2018-03-08 08:26 | 147903.2 | 1560.0006 | 3 | 15 | 4.400371 | 0.7405338 | 2.096306 | 7.808e-09 | 8.879738 | 2.8382e-08
2018-03-08 08:28 | 148023.2 | 1680.001 | 3 | 15 | 4.400353 | 0.6471195 | 2.119385 | 7.808e-09 | 8.981293 | 2.8382e-08
2018-03-08 08:30 | 148143.2 | 1800.0006 | 3 | 15 | 4.400353 | 0.5699768 | 2.139633 | 7.808e-09 | 9.07039 | 2.8382e-08
2018-03-08 08:32 | 148263.3 | 1920.0026 | 3 | 15 | 4.400343 | 0.5052872 | 2.157524 | 7.808e-09 | 9.149118 | 2.8382e-08
2018-03-08 08:34 | 148383.2 | 2040.0014 | 3 | 15 | 4.400347 | 0.4514771 | 2.173445 | 7.808e-09 | 9.219174 | 2.8382e-08
2018-03-08 08:36 | 148503.2 | 2160.0019 | 3 | 15 | 4.400341 | 0.4057045 | 2.18771 | 7.808e-09 | 9.281945 | 2.8382e-08
2018-03-08 08:38 | 148623.2 | 2280.0014 | 3 | 15 | 4.400353 | 0.3675156 | 2.200571 | 7.808e-09 | 9.33854 | 2.8382e-08
2018-03-08 08:40 | 148743.2 | 2400.001 | 3 | 15 | 4.400332 | 0.3343143 | 2.212243 | 7.808e-09 | 9.389899 | 2.8382e-08
2018-03-08 08:42 | 148863.2 | 2520.0013 | 3 | 15 | 4.400306 | 0.3053112 | 2.222894 | 7.808e-09 | 9.436769 | 2.8382e-08
2018-03-08 08:44 | 148983.2 | 2640.0009 | 3 | 15 | 4.400334 | 0.2812462 | 2.232663 | 7.808e-09 | 9.479754 | 2.8382e-08
2018-03-08 08:46 | 149103.2 | 2760.0006 | 3 | 15 | 4.400291 | 0.2592411 | 2.241666 | 7.808e-09 | 9.519369 | 2.8382e-08
2018-03-08 08:48 | 149223.2 | 2880.0002 | 3 | 15 | 4.400274 | 0.2406006 | 2.250012 | 7.808e-09 | 9.556094 | 2.8382e-08
2018-03-08 08:50 | 149343.2 | 3000.0006 | 3 | 15 | 4.400339 | 0.2254467 | 2.257776 | 7.808e-09 | 9.59026 | 2.8382e-08
2018-03-08 08:52 | 149463.2 | 3120.0009 | 3 | 15 | 4.400313 | 0.2104664 | 2.265032 | 7.808e-09 | 9.622189 | 2.8382e-08
2018-03-08 08:54 | 149583.2 | 3240.0014 | 3 | 15 | 4.40035 | 0.1985645 | 2.271839 | 7.808e-09 | 9.652143 | 2.8382e-08
2018-03-08 08:56 | 149703.2 | 3360.001 | 3 | 15 | 4.400334 | 0.1873379 | 2.278251 | 7.808e-09 | 9.680357 | 2.8382e-08
2018-03-08 08:58 | 149823.2 | 3480.0014 | 3 | 15 | 4.400335 | 0.1769543 | 2.284308 | 7.808e-09 | 9.70701 | 2.8382e-08
2018-03-08 09:00 | 149943.2 | 3600.0009 | 3 | 15 | 4.400338 | 0.1679363 | 2.290043 | 7.808e-09 | 9.732243 | 2.8382e-08
2018-03-08 09:02 | 150063.2 | 3720.0002 | 3 | 15 | 4.40028 | 0.1591129 | 2.295491 | 7.808e-09 | 9.756217 | 2.8382e-08
2018-03-08 09:04 | 150183.3 | 3840.0026 | 3 | 15 | 4.400325 | 0.1524277 | 2.300683 | 7.808e-09 | 9.779063 | 2.8382e-08
2018-03-08 09:06 | 150303.2 | 3960.0009 | 3 | 15 | 4.400318 | 0.1454277 | 2.305639 | 7.808e-09 | 9.80087 | 2.8382e-08
2018-03-08 09:08 | 150423.2 | 4080.0009 | 3 | 15 | 4.40029 | 0.1390457 | 2.310382 | 7.808e-09 | 9.821744 | 2.8382e-08
2018-03-08 09:10 | 150543.2 | 4200.0006 | 3 | 15 | 4.400291 | 0.1335278 | 2.314929 | 7.808e-09 | 9.841748 | 2.8382e-08
2018-03-08 09:12 | 150663.2 | 4320.001 | 3 | 15 | 4.400303 | 0.1283016 | 2.319298 | 7.808e-09 | 9.860976 | 2.8382e-08
2018-03-08 09:14 | 150783.2 | 4440.0008 | 3 | 15 | 4.400295 | 0.1238346 | 2.3235 | 7.808e-09 | 9.879466 | 2.8382e-08
2018-03-08 09:16 | 150903.2 | 4560.0009 | 3 | 15 | 4.400285 | 0.1193981 | 2.327555 | 7.808e-09 | 9.897308 | 2.8382e-08
2018-03-08 09:18 | 151023.2 | 4680.0014 | 3 | 15 | 4.400297 | 0.1157169 | 2.331466 | 7.808e-09 | 9.914518 | 2.8382e-08
2018-03-08 09:20 | 151143.2 | 4800.0015 | 3 | 15 | 4.400309 | 0.1119156 | 2.33525 | 7.808e-09 | 9.931169 | 2.8382e-08
2018-03-08 09:22 | 151263.2 | 4920.0006 | 3 | 15 | 4.400312 | 0.1085548 | 2.338919 | 7.808e-09 | 9.947312 | 2.8382e-08
2018-03-08 09:24 | 151383.2 | 5040.0009 | 3 | 15 | 4.400305 | 0.1053047 | 2.342468 | 7.808e-09 | 9.962931 | 2.8382e-08
2018-03-08 09:26 | 151503.2 | 5160.0013 | 3 | 15 | 4.400261 | 0.1014557 | 2.345916 | 7.808e-09 | 9.978102 | 2.8382e-08
2018-03-08 09:28 | 151623.2 | 5280.0017 | 3 | 15 | 4.400259 | 0.09883308 | 2.349262 | 7.808e-09 | 9.992826 | 2.8382e-08
2018-03-08 09:30 | 151743.2 | 5400.0013 | 3 | 15 | 4.400327 | 0.09662247 | 2.352519 | 7.808e-09 | 10.00716 | 2.8382e-08
2018-03-08 09:32 | 151863.2 | 5520.001 | 3 | 15 | 4.40028 | 0.09375763 | 2.355688 | 7.808e-09 | 10.0211 | 2.8382e-08
2018-03-08 09:34 | 151983.2 | 5640.0014 | 3 | 15 | 4.400243 | 0.09073257 | 2.358769 | 7.808e-09 | 10.03466 | 2.8382e-08
2018-03-08 09:36 | 152103.2 | 5760.0017 | 3 | 15 | 4.400304 | 0.0895443 | 2.361778 | 7.808e-09 | 10.0479 | 2.8382e-08
2018-03-08 09:38 | 152223.2 | 5880.0022 | 3 | 15 | 4.40028 | 0.08699608 | 2.364713 | 7.808e-09 | 10.06082 | 2.8382e-08
2018-03-08 09:40 | 152343.2 | 6000.001 | 3 | 15 | 4.400294 | 0.08514214 | 2.367582 | 7.808e-09 | 10.07344 | 2.8382e-08
2018-03-08 09:42 | 152463.2 | 6120.0008 | 3 | 15 | 4.400267 | 0.08302498 | 2.370378 | 7.808e-09 | 10.08574 | 2.8382e-08
2018-03-08 09:44 | 152572.9 | 6229.6777 | 3 | 15 | 4.400298 | 0.0814991 | 2.372885 | 7.808e-09 | 10.09677 | 2.8382e-08
2018-03-08 09:46 | 152693 | 120.0021 | 4 | 15 | 4.39171 | 0 | 2.372885 | 7.808e-09 | 10.09677 | 2.8382e-08
2018-03-08 09:48 | 152813 | 240.001 | 4 | 15 | 4.389911 | 0 | 2.372885 | 7.808e-09 | 10.09677 | 2.8382e-08
2018-03-08 09:49 | 152873 | 300.0045 | 4 | 15 | 4.389117 | 0 | 2.372885 | 7.808e-09 | 10.09677 | 2.8382e-08
2018-03-08 09:51 | 152993.1 | 120.0022 | 5 | 15 | 4.068036 | -3.26009 | 2.372885 | 0.1086578 | 10.09677 | 0.4466212
2018-03-08 09:53 | 153113.1 | 240.0003 | 5 | 15 | 4.011143 | -3.260104 | 2.372885 | 0.2173177 | 10.09677 | 0.8855441
2018-03-08 09:55 | 153233.1 | 360.0023 | 5 | 15 | 3.954777 | -3.260118 | 2.372885 | 0.3259796 | 10.09677 | 1.318336
2018-03-08 09:57 | 153353.1 | 480.0002 | 5 | 15 | 3.899828 | -3.260073 | 2.372885 | 0.4346335 | 10.09677 | 1.745029
2018-03-08 09:59 | 153473.1 | 600.0015 | 5 | 15 | 3.847854 | -3.260098 | 2.372885 | 0.5432938 | 10.09677 | 2.165927
2018-03-08 10:01 | 153593.1 | 720.0008 | 5 | 15 | 3.799838 | -3.260117 | 2.372885 | 0.6519507 | 10.09677 | 2.581379
2018-03-08 10:03 | 153713.1 | 840.0015 | 5 | 15 | 3.755789 | -3.260121 | 2.372885 | 0.7606101 | 10.09677 | 2.991836
2018-03-08 10:05 | 153833.1 | 960.0003 | 5 | 15 | 3.715643 | -3.260108 | 2.372885 | 0.869269 | 10.09677 | 3.397718
2018-03-08 10:07 | 153953.1 | 1080.0015 | 5 | 15 | 3.679103 | -3.260115 | 2.372885 | 0.9779277 | 10.09677 | 3.799438
2018-03-08 10:09 | 154073.1 | 1200.0019 | 5 | 15 | 3.646118 | -3.260123 | 2.372885 | 1.08659 | 10.09677 | 4.197395
2018-03-08 10:11 | 154193.1 | 1320.0006 | 5 | 15 | 3.616479 | -3.260081 | 2.372885 | 1.195251 | 10.09677 | 4.591945
2018-03-08 10:13 | 154313.1 | 1440.0001 | 5 | 15 | 3.590118 | -3.260102 | 2.372885 | 1.303906 | 10.09677 | 4.983433
2018-03-08 10:15 | 154433.1 | 1560.0015 | 5 | 15 | 3.566942 | -3.260098 | 2.372885 | 1.412564 | 10.09677 | 5.372243
2018-03-08 10:17 | 154553.1 | 1680.0018 | 5 | 15 | 3.546267 | -3.260117 | 2.372885 | 1.521226 | 10.09677 | 5.758689
2018-03-08 10:19 | 154673.1 | 1800.0006 | 5 | 15 | 3.527001 | -3.260132 | 2.372885 | 1.629886 | 10.09677 | 6.142975
2018-03-08 10:21 | 154793.1 | 1920.0011 | 5 | 15 | 3.507518 | -3.260153 | 2.372885 | 1.738549 | 10.09677 | 6.525179
2018-03-08 10:23 | 154913.1 | 2040.0023 | 5 | 15 | 3.486135 | -3.260111 | 2.372885 | 1.847208 | 10.09677 | 6.905166
2018-03-08 10:25 | 155033.1 | 2160.0003 | 5 | 15 | 3.460291 | -3.260169 | 2.372885 | 1.955866 | 10.09677 | 7.282619
2018-03-08 10:27 | 155153.1 | 2280.0014 | 5 | 15 | 3.42425 | -3.260134 | 2.372885 | 2.064524 | 10.09677 | 7.656778
2018-03-08 10:29 | 155273.1 | 2400.0002 | 5 | 15 | 3.36653 | -3.260167 | 2.372885 | 2.173178 | 10.09677 | 8.02599
2018-03-08 10:31 | 155393.1 | 2520.0015 | 5 | 15 | 3.238873 | -3.260066 | 2.372885 | 2.281836 | 10.09677 | 8.386072
2018-03-08 10:32 | 155462.7 | 2589.6903 | 5 | 15 | 2.999999 | -3.260108 | 2.372885 | 2.344937 | 10.09677 | 8.584384
2018-03-08 10:34 | 155582.8 | 120.0013 | 6 | 15 | 3.583411 | 0 | 2.372885 | 2.344937 | 10.09677 | 8.584384
2018-03-08 10:36 | 155702.8 | 239.9999 | 6 | 15 | 3.627481 | 0 | 2.372885 | 2.344937 | 10.09677 | 8.584384
2018-03-08 10:37 | 155762.8 | 300.0028 | 6 | 15 | 3.641205 | 0 | 2.372885 | 2.344937 | 10.09677 | 8.584384
2018-03-08 10:37 | 155762.8 | 0.0024 | 7 | 16 | 3.641229 | 0 | 0 | 0 | 0 | 0
2018-03-08 10:39 | 155882.9 | 120.0022 | 2 | 16 | 4.075764 | 4.889868 | 0.1623094 | 4e-11 | 0.6542413 | 1.44e-10
2018-03-08 10:41 | 156002.9 | 240.0019 | 2 | 16 | 4.124898 | 4.889807 | 0.3252863 | 4e-11 | 1.322784 | 1.44e-10
2018-03-08 10:43 | 156122.9 | 360.0023 | 2 | 16 | 4.159873 | 4.890192 | 0.4882704 | 4e-11 | 1.998019 | 1.44e-10
2018-03-08 10:45 | 156242.9 | 480.0003 | 2 | 16 | 4.193064 | 4.890182 | 0.6512448 | 4e-11 | 2.678645 | 1.44e-10
2018-03-08 10:47 | 156362.9 | 600.0023 | 2 | 16 | 4.200408 | 4.481773 | 0.8086399 | 4e-11 | 3.33964 | 1.44e-10
2018-03-08 10:49 | 156482.9 | 720.0011 | 2 | 16 | 4.200397 | 3.997126 | 0.9499319 | 4e-11 | 3.933123 | 1.44e-10
2018-03-08 10:51 | 156602.9 | 840.0015 | 2 | 16 | 4.200397 | 3.508413 | 1.074999 | 4e-11 | 4.458454 | 1.44e-10
2018-03-08 10:52 | 156664.9 | 901.9531 | 2 | 16 | 4.200403 | 3.259987 | 1.133231 | 4e-11 | 4.703051 | 1.44e-10
2018-03-08 10:54 | 156784.9 | 120.0014 | 3 | 16 | 4.237432 | 3.260115 | 1.241452 | 4e-11 | 5.159461 | 1.44e-10
2018-03-08 10:56 | 156904.9 | 240.0002 | 3 | 16 | 4.282382 | 3.260061 | 1.350112 | 4e-11 | 5.622293 | 1.44e-10
2018-03-08 10:58 | 157024.9 | 360.0014 | 3 | 16 | 4.332044 | 3.260046 | 1.458775 | 4e-11 | 6.09029 | 1.44e-10
2018-03-08 11:00 | 157144.9 | 480.0011 | 3 | 16 | 4.385525 | 3.260065 | 1.567434 | 4e-11 | 6.563882 | 1.44e-10
2018-03-08 11:02 | 157264.9 | 600.0006 | 3 | 16 | 4.400399 | 2.774273 | 1.669634 | 4e-11 | 7.013383 | 1.44e-10
2018-03-08 11:04 | 157384.9 | 720.0009 | 3 | 16 | 4.4004 | 2.289581 | 1.753701 | 4e-11 | 7.383314 | 1.44e-10
2018-03-08 11:06 | 157504.9 | 840.0001 | 3 | 16 | 4.400396 | 1.906324 | 1.823368 | 4e-11 | 7.689877 | 1.44e-10
2018-03-08 11:08 | 157624.9 | 960.0002 | 3 | 16 | 4.400383 | 1.600037 | 1.881609 | 4e-11 | 7.946159 | 1.44e-10
2018-03-08 11:10 | 157744.9 | 1080.0014 | 3 | 16 | 4.40036 | 1.352655 | 1.930677 | 4e-11 | 8.162077 | 1.44e-10
2018-03-08 11:12 | 157864.9 | 1200.0003 | 3 | 16 | 4.400388 | 1.152489 | 1.972322 | 4e-11 | 8.345328 | 1.44e-10
2018-03-08 11:14 | 157984.9 | 1320.0015 | 3 | 16 | 4.400364 | 0.9869385 | 2.007886 | 4e-11 | 8.501822 | 1.44e-10
2018-03-08 11:16 | 158104.9 | 1440.0002 | 3 | 16 | 4.400339 | 0.8506832 | 2.038445 | 4e-11 | 8.636293 | 1.44e-10
2018-03-08 11:18 | 158224.9 | 1560.0014 | 3 | 16 | 4.400319 | 0.7387676 | 2.064887 | 4e-11 | 8.752648 | 1.44e-10
2018-03-08 11:20 | 158344.9 | 1680.0018 | 3 | 16 | 4.400342 | 0.6460114 | 2.087929 | 4e-11 | 8.854041 | 1.44e-10
2018-03-08 11:22 | 158464.9 | 1800.0007 | 3 | 16 | 4.40034 | 0.5690174 | 2.108147 | 4e-11 | 8.943011 | 1.44e-10
2018-03-08 11:24 | 158584.9 | 1920.0011 | 3 | 16 | 4.400334 | 0.5051689 | 2.126024 | 4e-11 | 9.021676 | 1.44e-10
2018-03-08 11:26 | 158704.9 | 2040.0006 | 3 | 16 | 4.400334 | 0.4514713 | 2.141944 | 4e-11 | 9.091727 | 1.44e-10
2018-03-08 11:28 | 158824.9 | 2160.0003 | 3 | 16 | 4.400313 | 0.4056644 | 2.156221 | 4e-11 | 9.154552 | 1.44e-10
2018-03-08 11:30 | 158944.9 | 2280.0022 | 3 | 16 | 4.400307 | 0.3674469 | 2.169107 | 4e-11 | 9.211253 | 1.44e-10
2018-03-08 11:32 | 159064.9 | 2400.001 | 3 | 16 | 4.400348 | 0.3354282 | 2.180806 | 4e-11 | 9.262734 | 1.44e-10
2018-03-08 11:34 | 159184.9 | 2520.0005 | 3 | 16 | 4.400326 | 0.3067551 | 2.191492 | 4e-11 | 9.309753 | 1.44e-10
2018-03-08 11:36 | 159304.9 | 2640.0001 | 3 | 16 | 4.400309 | 0.2822323 | 2.201302 | 4e-11 | 9.352921 | 1.44e-10
2018-03-08 11:38 | 159424.9 | 2760.0013 | 3 | 16 | 4.400299 | 0.2606583 | 2.210355 | 4e-11 | 9.392756 | 1.44e-10
2018-03-08 11:40 | 159544.9 | 2880.0003 | 3 | 16 | 4.400315 | 0.2423267 | 2.218743 | 4e-11 | 9.429667 | 1.44e-10
2018-03-08 11:42 | 159664.9 | 3000.0007 | 3 | 16 | 4.400303 | 0.2261429 | 2.226547 | 4e-11 | 9.464006 | 1.44e-10
2018-03-08 11:44 | 159784.9 | 3120.0003 | 3 | 16 | 4.400305 | 0.2116528 | 2.233843 | 4e-11 | 9.496114 | 1.44e-10
2018-03-08 11:46 | 159904.9 | 3240.0007 | 3 | 16 | 4.400321 | 0.1993065 | 2.240695 | 4e-11 | 9.526263 | 1.44e-10
2018-03-08 11:48 | 160024.9 | 3360.0003 | 3 | 16 | 4.400313 | 0.1881199 | 2.247148 | 4e-11 | 9.554657 | 1.44e-10
2018-03-08 11:50 | 160144.9 | 3480.0022 | 3 | 16 | 4.40031 | 0.1781292 | 2.253242 | 4e-11 | 9.581473 | 1.44e-10
2018-03-08 11:52 | 160264.9 | 3600.0003 | 3 | 16 | 4.400269 | 0.1682301 | 2.259022 | 4e-11 | 9.606908 | 1.44e-10
2018-03-08 11:54 | 160384.9 | 3720.0006 | 3 | 16 | 4.400266 | 0.1602726 | 2.26451 | 4e-11 | 9.631056 | 1.44e-10
2018-03-08 11:56 | 160504.9 | 3840.0001 | 3 | 16 | 4.40028 | 0.1532593 | 2.269743 | 4e-11 | 9.654083 | 1.44e-10
2018-03-08 11:58 | 160624.9 | 3960.0022 | 3 | 16 | 4.400317 | 0.1468601 | 2.274746 | 4e-11 | 9.676099 | 1.44e-10
2018-03-08 12:00 | 160744.9 | 4080.0017 | 3 | 16 | 4.400246 | 0.1398411 | 2.279527 | 4e-11 | 9.697138 | 1.44e-10
2018-03-08 12:02 | 160864.9 | 4200.0021 | 3 | 16 | 4.400309 | 0.1354008 | 2.284122 | 4e-11 | 9.717355 | 1.44e-10
2018-03-08 12:04 | 160984.9 | 4320.0009 | 3 | 16 | 4.400306 | 0.1301594 | 2.288536 | 4e-11 | 9.736778 | 1.44e-10
2018-03-08 12:06 | 161104.9 | 4440.0021 | 3 | 16 | 4.400317 | 0.1254539 | 2.29279 | 4e-11 | 9.755496 | 1.44e-10
2018-03-08 12:08 | 161224.9 | 4560.001 | 3 | 16 | 4.400308 | 0.1208553 | 2.296886 | 4e-11 | 9.773522 | 1.44e-10
2018-03-08 12:10 | 161344.9 | 4680.0016 | 3 | 16 | 4.400266 | 0.1164169 | 2.300838 | 4e-11 | 9.79091 | 1.44e-10
2018-03-08 12:12 | 161464.9 | 4800.001 | 3 | 16 | 4.400275 | 0.1126499 | 2.304664 | 4e-11 | 9.807747 | 1.44e-10
2018-03-08 12:14 | 161584.9 | 4920.0007 | 3 | 16 | 4.400259 | 0.1089268 | 2.308365 | 4e-11 | 9.824032 | 1.44e-10
2018-03-08 12:16 | 161704.9 | 5040.0018 | 3 | 16 | 4.400267 | 0.1055222 | 2.311955 | 4e-11 | 9.839828 | 1.44e-10
2018-03-08 12:18 | 161824.9 | 5160.0013 | 3 | 16 | 4.40028 | 0.1026917 | 2.315434 | 4e-11 | 9.855135 | 1.44e-10
2018-03-08 12:20 | 161944.9 | 5280.001 | 3 | 16 | 4.400267 | 0.1000347 | 2.318815 | 4e-11 | 9.870013 | 1.44e-10
2018-03-08 12:22 | 162064.9 | 5400.0008 | 3 | 16 | 4.400275 | 0.09743881 | 2.322106 | 4e-11 | 9.884497 | 1.44e-10
2018-03-08 12:24 | 162184.9 | 5520.0001 | 3 | 16 | 4.400286 | 0.09483528 | 2.325312 | 4e-11 | 9.898603 | 1.44e-10
2018-03-08 12:26 | 162304.9 | 5640.0002 | 3 | 16 | 4.400292 | 0.09255409 | 2.328428 | 4e-11 | 9.912314 | 1.44e-10
2018-03-08 12:28 | 162424.9 | 5760.0017 | 3 | 16 | 4.400299 | 0.09031296 | 2.331471 | 4e-11 | 9.925704 | 1.44e-10
2018-03-08 12:30 | 162544.9 | 5880.0006 | 3 | 16 | 4.400265 | 0.08735657 | 2.334438 | 4e-11 | 9.938763 | 1.44e-10
2018-03-08 12:32 | 162664.9 | 6000.0011 | 3 | 16 | 4.40028 | 0.08589172 | 2.337333 | 4e-11 | 9.951501 | 1.44e-10
2018-03-08 12:34 | 162784.9 | 6120.003 | 3 | 16 | 4.400296 | 0.0841217 | 2.340157 | 4e-11 | 9.963927 | 1.44e-10
2018-03-08 12:36 | 162904.9 | 6240.0002 | 3 | 16 | 4.400297 | 0.08218956 | 2.342924 | 4e-11 | 9.976101 | 1.44e-10
2018-03-08 12:36 | 162911.9 | 6247.0516 | 3 | 16 | 4.400251 | 0.0814991 | 2.343084 | 4e-11 | 9.976808 | 1.44e-10
2018-03-08 12:38 | 163032 | 120.002 | 4 | 16 | 4.391513 | 0 | 2.343084 | 4e-11 | 9.976808 | 1.44e-10
2018-03-08 12:40 | 163152 | 239.9999 | 4 | 16 | 4.389668 | 0 | 2.343084 | 4e-11 | 9.976808 | 1.44e-10
2018-03-08 12:41 | 163212 | 300.0027 | 4 | 16 | 4.388856 | 0 | 2.343084 | 4e-11 | 9.976808 | 1.44e-10
2018-03-08 12:43 | 163332.1 | 120.0022 | 5 | 16 | 4.063929 | -3.260118 | 2.343084 | 0.1086575 | 9.976808 | 0.4462435
2018-03-08 12:45 | 163452.1 | 240.0001 | 5 | 16 | 4.006204 | -3.260157 | 2.343084 | 0.2173152 | 9.976808 | 0.8846657
2018-03-08 12:47 | 163572.1 | 360.0005 | 5 | 16 | 3.949103 | -3.260127 | 2.343084 | 0.3259719 | 9.976808 | 1.31686
2018-03-08 12:49 | 163692.1 | 480.001 | 5 | 16 | 3.893602 | -3.260113 | 2.343084 | 0.4346355 | 9.976808 | 1.742946
2018-03-08 12:51 | 163812.1 | 600.0022 | 5 | 16 | 3.841358 | -3.260125 | 2.343084 | 0.543299 | 9.976808 | 2.163166
2018-03-08 12:53 | 163932.1 | 720.0011 | 5 | 16 | 3.793009 | -3.260106 | 2.343084 | 0.6519544 | 9.976808 | 2.577887
2018-03-08 12:55 | 164052.1 | 840.0022 | 5 | 16 | 3.748852 | -3.260169 | 2.343084 | 0.7606184 | 9.976808 | 2.987617
2018-03-08 12:57 | 164172.1 | 960.0001 | 5 | 16 | 3.708448 | -3.260159 | 2.343084 | 0.8692778 | 9.976808 | 3.392735
2018-03-08 12:59 | 164292.1 | 1080.0012 | 5 | 16 | 3.671849 | -3.260085 | 2.343084 | 0.9779383 | 9.976808 | 3.793675
2018-03-08 13:01 | 164412.1 | 1200.0016 | 5 | 16 | 3.638817 | -3.260117 | 2.343084 | 1.086597 | 9.976808 | 4.190825
2018-03-08 13:03 | 164532.1 | 1320.0014 | 5 | 16 | 3.609288 | -3.260132 | 2.343084 | 1.195251 | 9.976808 | 4.58456
2018-03-08 13:05 | 164652.1 | 1440.0017 | 5 | 16 | 3.583085 | -3.260118 | 2.343084 | 1.303917 | 9.976808 | 4.975315
2018-03-08 13:07 | 164772.1 | 1560.0021 | 5 | 16 | 3.559958 | -3.260092 | 2.343084 | 1.412574 | 9.976808 | 5.363364
2018-03-08 13:09 | 164892.1 | 1680.0001 | 5 | 16 | 3.539265 | -3.260132 | 2.343084 | 1.521225 | 9.976808 | 5.749014
2018-03-08 13:11 | 165012.1 | 1800.0006 | 5 | 16 | 3.519673 | -3.260104 | 2.343084 | 1.629888 | 9.976808 | 6.132533
2018-03-08 13:13 | 165132.1 | 1920.0018 | 5 | 16 | 3.499382 | -3.26015 | 2.343084 | 1.738546 | 9.976808 | 6.513886
2018-03-08 13:15 | 165252.1 | 2040.0014 | 5 | 16 | 3.476566 | -3.260123 | 2.343084 | 1.847205 | 9.976808 | 6.892917
2018-03-08 13:17 | 165372.1 | 2160.0018 | 5 | 16 | 3.447675 | -3.260127 | 2.343084 | 1.955863 | 9.976808 | 7.269188
2018-03-08 13:19 | 165492.1 | 2280.0029 | 5 | 16 | 3.405426 | -3.260096 | 2.343084 | 2.064527 | 9.976808 | 7.641699
2018-03-08 13:21 | 165612.1 | 2400.0017 | 5 | 16 | 3.331813 | -3.2601 | 2.343084 | 2.173184 | 9.976808 | 8.008183
2018-03-08 13:23 | 165732.1 | 2520.0021 | 5 | 16 | 3.111117 | -3.2601 | 2.343084 | 2.281843 | 9.976808 | 8.361232
2018-03-08 13:24 | 165754.4 | 2542.3886 | 5 | 16 | 2.999971 | -3.260129 | 2.343084 | 2.302114 | 9.976808 | 8.423253
2018-03-08 13:26 | 165874.5 | 120.0004 | 6 | 16 | 3.59039 | 0 | 2.343084 | 2.302114 | 9.976808 | 8.423253
2018-03-08 13:28 | 165994.5 | 240.0001 | 6 | 16 | 3.633402 | 0 | 2.343084 | 2.302114 | 9.976808 | 8.423253
2018-03-08 13:29 | 166054.5 | 300.0036 | 6 | 16 | 3.646712 | 0 | 2.343084 | 2.302114 | 9.976808 | 8.423253
2018-03-08 13:29 | 166054.5 | 0.0048 | 7 | 17 | 3.646796 | 0 | 0 | 0 | 0 | 0
2018-03-08 13:31 | 166174.6 | 120.0006 | 2 | 17 | 4.083051 | 4.889814 | 0.1622957 | 5.26e-10 | 0.6552382 | 1.92e-09
2018-03-08 13:33 | 166294.6 | 240.0018 | 2 | 17 | 4.132329 | 4.889841 | 0.3252822 | 5.26e-10 | 1.32504 | 1.92e-09
2018-03-08 13:35 | 166414.6 | 360.0007 | 2 | 17 | 4.167672 | 4.890173 | 0.4882625 | 5.26e-10 | 2.001486 | 1.92e-09
2018-03-08 13:37 | 166534.6 | 480.0003 | 2 | 17 | 4.200411 | 4.857409 | 0.6512115 | 5.26e-10 | 2.683374 | 1.92e-09
2018-03-08 13:39 | 166654.6 | 600.0007 | 2 | 17 | 4.200407 | 4.357771 | 0.8045382 | 5.26e-10 | 3.327407 | 1.92e-09
2018-03-08 13:41 | 166774.6 | 720.0011 | 2 | 17 | 4.200397 | 3.879536 | 0.9418242 | 5.26e-10 | 3.904063 | 1.92e-09
2018-03-08 13:43 | 166894.6 | 840.0008 | 2 | 17 | 4.2004 | 3.399128 | 1.063104 | 5.26e-10 | 4.413485 | 1.92e-09
2018-03-08 13:43 | 166929.5 | 874.8734 | 2 | 17 | 4.20039 | 3.259985 | 1.095354 | 5.26e-10 | 4.548949 | 1.92e-09
2018-03-08 13:45 | 167049.5 | 120.001 | 3 | 17 | 4.237553 | 3.260155 | 1.203575 | 5.26e-10 | 5.005359 | 1.92e-09
2018-03-08 13:47 | 167169.5 | 240.0002 | 3 | 17 | 4.282876 | 3.260145 | 1.312236 | 5.26e-10 | 5.468229 | 1.92e-09
2018-03-08 13:49 | 167289.5 | 360.0006 | 3 | 17 | 4.334298 | 3.260113 | 1.420895 | 5.26e-10 | 5.936374 | 1.92e-09
2018-03-08 13:51 | 167409.5 | 480.0001 | 3 | 17 | 4.388486 | 3.26017 | 1.529556 | 5.26e-10 | 6.41026 | 1.92e-09
2018-03-08 13:53 | 167529.5 | 600.0014 | 3 | 17 | 4.40041 | 2.745401 | 1.630828 | 5.26e-10 | 6.855759 | 1.92e-09
2018-03-08 13:55 | 167649.5 | 720.0002 | 3 | 17 | 4.400385 | 2.267342 | 1.714055 | 5.26e-10 | 7.221993 | 1.92e-09
2018-03-08 13:57 | 167769.5 | 840.0006 | 3 | 17 | 4.400382 | 1.889153 | 1.783093 | 5.26e-10 | 7.525785 | 1.92e-09
2018-03-08 13:59 | 167889.5 | 960.001 | 3 | 17 | 4.4004 | 1.587513 | 1.840847 | 5.26e-10 | 7.779925 | 1.92e-09
2018-03-08 14:01 | 168009.5 | 1080.0014 | 3 | 17 | 4.400378 | 1.342918 | 1.889538 | 5.26e-10 | 7.994184 | 1.92e-09
2018-03-08 14:03 | 168129.5 | 1200.0011 | 3 | 17 | 4.400364 | 1.144005 | 1.930882 | 5.26e-10 | 8.176116 | 1.92e-09
2018-03-08 14:05 | 168249.5 | 1320.0015 | 3 | 17 | 4.400386 | 0.9810772 | 1.966208 | 5.26e-10 | 8.331559 | 1.92e-09
2018-03-08 14:07 | 168369.5 | 1440.0009 | 3 | 17 | 4.400347 | 0.8456554 | 1.996578 | 5.26e-10 | 8.4652 | 1.92e-09
2018-03-08 14:09 | 168489.5 | 1560.0005 | 3 | 17 | 4.400332 | 0.7342644 | 2.022857 | 5.26e-10 | 8.580839 | 1.92e-09
2018-03-08 14:11 | 168609.5 | 1680.0011 | 3 | 17 | 4.400356 | 0.6422634 | 2.045755 | 5.26e-10 | 8.681598 | 1.92e-09
2018-03-08 14:13 | 168729.5 | 1800.0015 | 3 | 17 | 4.400345 | 0.5664787 | 2.06586 | 5.26e-10 | 8.770064 | 1.92e-09
2018-03-08 14:15 | 168849.5 | 1920.0008 | 3 | 17 | 4.400362 | 0.5027504 | 2.083643 | 5.26e-10 | 8.848319 | 1.92e-09
2018-03-08 14:17 | 168969.5 | 2040.0015 | 3 | 17 | 4.400325 | 0.4492016 | 2.099484 | 5.26e-10 | 8.918022 | 1.92e-09
2018-03-08 14:19 | 169089.5 | 2160.0011 | 3 | 17 | 4.400325 | 0.4046421 | 2.113698 | 5.26e-10 | 8.980571 | 1.92e-09
2018-03-08 14:21 | 169209.5 | 2280.0007 | 3 | 17 | 4.400341 | 0.3669987 | 2.126538 | 5.26e-10 | 9.03707 | 1.92e-09
2018-03-08 14:23 | 169329.5 | 2400.0011 | 3 | 17 | 4.400303 | 0.333971 | 2.1382 | 5.26e-10 | 9.088386 | 1.92e-09
2018-03-08 14:25 | 169449.5 | 2520.0006 | 3 | 17 | 4.400339 | 0.306406 | 2.148861 | 5.26e-10 | 9.1353 | 1.92e-09
2018-03-08 14:27 | 169569.5 | 2640.0001 | 3 | 17 | 4.400334 | 0.2822533 | 2.15866 | 5.26e-10 | 9.178419 | 1.92e-09
2018-03-08 14:29 | 169689.5 | 2760 | 3 | 17 | 4.400306 | 0.2610416 | 2.167709 | 5.26e-10 | 9.218238 | 1.92e-09
2018-03-08 14:31 | 169809.5 | 2880.0013 | 3 | 17 | 4.400334 | 0.2431316 | 2.176109 | 5.26e-10 | 9.255198 | 1.92e-09
2018-03-08 14:33 | 169929.5 | 3000.0015 | 3 | 17 | 4.400296 | 0.2262707 | 2.183925 | 5.26e-10 | 9.289591 | 1.92e-09
2018-03-08 14:35 | 170049.5 | 3120.0011 | 3 | 17 | 4.400305 | 0.2122993 | 2.191239 | 5.26e-10 | 9.321774 | 1.92e-09
2018-03-08 14:37 | 170169.5 | 3240.0015 | 3 | 17 | 4.400267 | 0.1993484 | 2.198104 | 5.26e-10 | 9.351984 | 1.92e-09
2018-03-08 14:39 | 170289.5 | 3360.0019 | 3 | 17 | 4.400289 | 0.188549 | 2.204581 | 5.26e-10 | 9.380482 | 1.92e-09
2018-03-08 14:41 | 170409.5 | 3480.0016 | 3 | 17 | 4.400316 | 0.1788883 | 2.210705 | 5.26e-10 | 9.40743 | 1.92e-09
2018-03-08 14:43 | 170529.5 | 3600.0012 | 3 | 17 | 4.400315 | 0.1699696 | 2.216506 | 5.26e-10 | 9.432957 | 1.92e-09
2018-03-08 14:45 | 170649.5 | 3720.0015 | 3 | 17 | 4.400293 | 0.1618176 | 2.22203 | 5.26e-10 | 9.457267 | 1.92e-09
2018-03-08 14:47 | 170769.5 | 3840.0011 | 3 | 17 | 4.400309 | 0.1545162 | 2.227298 | 5.26e-10 | 9.480446 | 1.92e-09
2018-03-08 14:49 | 170889.5 | 3960.0008 | 3 | 17 | 4.400301 | 0.1476002 | 2.232332 | 5.26e-10 | 9.502599 | 1.92e-09
2018-03-08 14:51 | 171009.5 | 4080.0001 | 3 | 17 | 4.400292 | 0.1417122 | 2.237149 | 5.26e-10 | 9.523791 | 1.92e-09
2018-03-08 14:53 | 171129.5 | 4200.0006 | 3 | 17 | 4.400291 | 0.1361027 | 2.241779 | 5.26e-10 | 9.544167 | 1.92e-09
2018-03-08 14:55 | 171249.5 | 4320.0019 | 3 | 17 | 4.40028 | 0.1309185 | 2.246224 | 5.26e-10 | 9.563727 | 1.92e-09
2018-03-08 14:57 | 171369.5 | 4440.0006 | 3 | 17 | 4.400319 | 0.1264362 | 2.250511 | 5.26e-10 | 9.582589 | 1.92e-09
2018-03-08 14:59 | 171489.5 | 4560.0018 | 3 | 17 | 4.400282 | 0.1217232 | 2.254641 | 5.26e-10 | 9.60076 | 1.92e-09
2018-03-08 15:01 | 171609.5 | 4680.0007 | 3 | 17 | 4.400301 | 0.1178741 | 2.258627 | 5.26e-10 | 9.618301 | 1.92e-09
2018-03-08 15:03 | 171729.5 | 4800.0011 | 3 | 17 | 4.400267 | 0.1138878 | 2.262488 | 5.26e-10 | 9.635293 | 1.92e-09
2018-03-08 15:05 | 171849.5 | 4920.0008 | 3 | 17 | 4.400286 | 0.1101532 | 2.266231 | 5.26e-10 | 9.651763 | 1.92e-09
2018-03-08 15:07 | 171969.5 | 5040.0019 | 3 | 17 | 4.400311 | 0.1074982 | 2.269857 | 5.26e-10 | 9.667717 | 1.92e-09
2018-03-08 15:09 | 172089.5 | 5160.0016 | 3 | 17 | 4.400268 | 0.1038094 | 2.273373 | 5.26e-10 | 9.683189 | 1.92e-09
2018-03-08 15:11 | 172209.5 | 5280.0019 | 3 | 17 | 4.400308 | 0.1015568 | 2.276793 | 5.26e-10 | 9.69824 | 1.92e-09
2018-03-08 15:13 | 172329.5 | 5400.0007 | 3 | 17 | 4.400278 | 0.0984726 | 2.280117 | 5.26e-10 | 9.712863 | 1.92e-09
2018-03-08 15:15 | 172449.5 | 5520.0019 | 3 | 17 | 4.400296 | 0.09631538 | 2.283354 | 5.26e-10 | 9.727108 | 1.92e-09
2018-03-08 15:17 | 172569.5 | 5640.0015 | 3 | 17 | 4.40027 | 0.09338951 | 2.286515 | 5.26e-10 | 9.741016 | 1.92e-09
2018-03-08 15:19 | 172689.5 | 5760.0002 | 3 | 17 | 4.400303 | 0.09151268 | 2.289596 | 5.26e-10 | 9.754575 | 1.92e-09
2018-03-08 15:21 | 172809.5 | 5880.0023 | 3 | 17 | 4.400298 | 0.08926582 | 2.292604 | 5.26e-10 | 9.767812 | 1.92e-09
2018-03-08 15:23 | 172929.5 | 6000.0002 | 3 | 17 | 4.400298 | 0.08734512 | 2.295538 | 5.26e-10 | 9.780722 | 1.92e-09
2018-03-08 15:25 | 173049.5 | 6120.0014 | 3 | 17 | 4.400303 | 0.085495 | 2.298413 | 5.26e-10 | 9.793373 | 1.92e-09
2018-03-08 15:27 | 173169.5 | 6240.0003 | 3 | 17 | 4.400277 | 0.08331871 | 2.301213 | 5.26e-10 | 9.805692 | 1.92e-09
2018-03-08 15:29 | 173289.5 | 6360.0007 | 3 | 17 | 4.400293 | 0.08181763 | 2.303962 | 5.26e-10 | 9.81779 | 1.92e-09
2018-03-08 15:29 | 173292.5 | 6363.0567 | 3 | 17 | 4.400284 | 0.0814991 | 2.304032 | 5.26e-10 | 9.818096 | 1.92e-09
2018-03-08 15:31 | 173412.6 | 120.0012 | 4 | 17 | 4.391421 | 0 | 2.304032 | 5.26e-10 | 9.818097 | 1.92e-09
2018-03-08 15:33 | 173532.6 | 240.0008 | 4 | 17 | 4.389534 | 0 | 2.304032 | 5.26e-10 | 9.818097 | 1.92e-09
2018-03-08 15:34 | 173592.6 | 300.0035 | 4 | 17 | 4.388728 | 0 | 2.304032 | 5.26e-10 | 9.818097 | 1.92e-09
2018-03-08 15:36 | 173712.7 | 120.0007 | 5 | 17 | 4.059398 | -3.2601 | 2.304032 | 0.1086553 | 9.818097 | 0.4458142
2018-03-08 15:38 | 173832.7 | 240.0019 | 5 | 17 | 4.000919 | -3.260121 | 2.304032 | 0.2173135 | 9.818097 | 0.8837031
2018-03-08 15:40 | 173952.7 | 360.0006 | 5 | 17 | 3.943198 | -3.260104 | 2.304032 | 0.3259721 | 9.818097 | 1.315295
2018-03-08 15:42 | 174072.7 | 480.0014 | 5 | 17 | 3.88725 | -3.260104 | 2.304032 | 0.4346308 | 9.818097 | 1.740693
2018-03-08 15:44 | 174192.7 | 600.0006 | 5 | 17 | 3.834666 | -3.260118 | 2.304032 | 0.5432906 | 9.818097 | 2.16019
2018-03-08 15:46 | 174312.7 | 720.001 | 5 | 17 | 3.786092 | -3.26009 | 2.304032 | 0.651946 | 9.818097 | 2.574169
2018-03-08 15:48 | 174432.7 | 840.0022 | 5 | 17 | 3.741721 | -3.260104 | 2.304032 | 0.7606027 | 9.818097 | 2.983107
2018-03-08 15:50 | 174552.7 | 960.0003 | 5 | 17 | 3.701294 | -3.260071 | 2.304032 | 0.8692551 | 9.818097 | 3.387423
2018-03-08 15:52 | 174672.7 | 1080.0006 | 5 | 17 | 3.66467 | -3.260077 | 2.304032 | 0.9779193 | 9.818097 | 3.7876
2018-03-08 15:54 | 174792.7 | 1200.0027 | 5 | 17 | 3.631608 | -3.260031 | 2.304032 | 1.086578 | 9.818097 | 4.18397
2018-03-08 15:56 | 174912.7 | 1320.0006 | 5 | 17 | 3.602187 | -3.260058 | 2.304032 | 1.195233 | 9.818097 | 4.576932
2018-03-08 15:58 | 175032.7 | 1440.001 | 5 | 17 | 3.576124 | -3.260087 | 2.304032 | 1.30389 | 9.818097 | 4.966887
2018-03-08 16:00 | 175152.7 | 1560.0015 | 5 | 17 | 3.553191 | -3.260064 | 2.304032 | 1.412553 | 9.818097 | 5.354212
2018-03-08 16:02 | 175272.7 | 1680.0003 | 5 | 17 | 3.532455 | -3.260098 | 2.304032 | 1.521204 | 9.818097 | 5.73913
2018-03-08 16:04 | 175392.7 | 1800.0006 | 5 | 17 | 3.512471 | -3.260054 | 2.304032 | 1.629862 | 9.818097 | 6.121876
2018-03-08 16:06 | 175512.7 | 1920.0003 | 5 | 17 | 3.491312 | -3.260054 | 2.304032 | 1.738521 | 9.818097 | 6.502404
2018-03-08 16:08 | 175632.7 | 2040.0022 | 5 | 17 | 3.466791 | -3.260064 | 2.304032 | 1.847181 | 9.818097 | 6.880486
2018-03-08 16:10 | 175752.7 | 2160.001 | 5 | 17 | 3.434367 | -3.260077 | 2.304032 | 1.95584 | 9.818097 | 7.255529
2018-03-08 16:12 | 175872.7 | 2280.0015 | 5 | 17 | 3.384426 | -3.260058 | 2.304032 | 2.064499 | 9.818097 | 7.626215
2018-03-08 16:14 | 175992.7 | 2400.0003 | 5 | 17 | 3.2863 | -3.260083 | 2.304032 | 2.17316 | 9.818097 | 7.989415
2018-03-08 16:16 | 176091.9 | 2499.1906 | 5 | 17 | 2.999972 | -3.260113 | 2.304032 | 2.262976 | 9.818097 | 8.275046
2018-03-08 16:18 | 176211.9 | 120.002 | 6 | 17 | 3.597332 | 0 | 2.304032 | 2.262976 | 9.818097 | 8.275046
2018-03-08 16:20 | 176331.9 | 240.0001 | 6 | 17 | 3.639421 | 0 | 2.304032 | 2.262976 | 9.818097 | 8.275046
2018-03-08 16:21 | 176391.9 | 300.0028 | 6 | 17 | 3.652383 | 0 | 2.304032 | 2.262976 | 9.818097 | 8.275046
2018-03-08 16:21 | 176391.9 | 0.0023 | 7 | 18 | 3.652519 | 0 | 0 | 0 | 0 | 0
2018-03-08 16:23 | 176512 | 120.0014 | 2 | 18 | 4.09087 | 4.889851 | 0.1622994 | 2.478e-09 | 0.6563917 | 9.051e-09
2018-03-08 16:25 | 176632 | 240.0018 | 2 | 18 | 4.140234 | 4.889856 | 0.325277 | 2.478e-09 | 1.327447 | 9.051e-09
2018-03-08 16:27 | 176752 | 360.0006 | 2 | 18 | 4.175931 | 4.889862 | 0.4882549 | 2.478e-09 | 2.005188 | 9.051e-09
2018-03-08 16:29 | 176872 | 480.0011 | 2 | 18 | 4.200404 | 4.7176 | 0.6503068 | 2.478e-09 | 2.684475 | 9.051e-09
2018-03-08 16:31 | 176992 | 600.0014 | 2 | 18 | 4.200404 | 4.240896 | 0.7995333 | 2.478e-09 | 3.311286 | 9.051e-09
2018-03-08 16:33 | 177112 | 720.0012 | 2 | 18 | 4.200408 | 3.769846 | 0.9330463 | 2.478e-09 | 3.872094 | 9.051e-09
2018-03-08 16:35 | 177232 | 840.0017 | 2 | 18 | 4.200397 | 3.295515 | 1.05076 | 2.478e-09 | 4.366539 | 9.051e-09
2018-03-08 16:35 | 177241 | 848.9824 | 2 | 18 | 4.200401 | 3.259987 | 1.058936 | 2.478e-09 | 4.400883 | 9.051e-09
2018-03-08 16:37 | 177361 | 120.0014 | 3 | 18 | 4.237688 | 3.260113 | 1.167155 | 2.478e-09 | 4.857285 | 9.051e-09
2018-03-08 16:39 | 177481 | 240.001 | 3 | 18 | 4.283585 | 3.260071 | 1.27581 | 2.478e-09 | 5.320172 | 9.051e-09
2018-03-08 16:41 | 177601 | 360.0006 | 3 | 18 | 4.334613 | 3.260105 | 1.38447 | 2.478e-09 | 5.788356 | 9.051e-09
2018-03-08 16:43 | 177721 | 480.0017 | 3 | 18 | 4.38983 | 3.260086 | 1.49313 | 2.478e-09 | 6.262324 | 9.051e-09
2018-03-08 16:45 | 177841 | 600.0013 | 3 | 18 | 4.400414 | 2.727749 | 1.593892 | 2.478e-09 | 6.705613 | 9.051e-09
2018-03-08 16:47 | 177961 | 720.0026 | 3 | 18 | 4.400384 | 2.250097 | 1.676543 | 2.478e-09 | 7.069308 | 9.051e-09
2018-03-08 16:49 | 178081 | 840.0007 | 3 | 18 | 4.400397 | 1.87397 | 1.745026 | 2.478e-09 | 7.370659 | 9.051e-09
2018-03-08 16:51 | 178201 | 960.0003 | 3 | 18 | 4.400365 | 1.572886 | 1.802277 | 2.478e-09 | 7.622588 | 9.051e-09
2018-03-08 16:53 | 178321 | 1080.0014 | 3 | 18 | 4.400366 | 1.330149 | 1.850521 | 2.478e-09 | 7.834877 | 9.051e-09
2018-03-08 16:55 | 178441 | 1200.0002 | 3 | 18 | 4.400395 | 1.133368 | 1.891466 | 2.478e-09 | 8.01505 | 9.051e-09
2018-03-08 16:57 | 178561 | 1320.0022 | 3 | 18 | 4.400354 | 0.9704647 | 1.926432 | 2.478e-09 | 8.168916 | 9.051e-09
2018-03-08 16:59 | 178681 | 1440.001 | 3 | 18 | 4.400333 | 0.8363533 | 1.956483 | 2.478e-09 | 8.301151 | 9.051e-09
2018-03-08 17:01 | 178801 | 1560.0014 | 3 | 18 | 4.400361 | 0.7269611 | 1.982488 | 2.478e-09 | 8.415583 | 9.051e-09
2018-03-08 17:03 | 178921 | 1680.0001 | 3 | 18 | 4.400329 | 0.6360073 | 2.005161 | 2.478e-09 | 8.515351 | 9.051e-09
2018-03-08 17:05 | 179041 | 1800.0022 | 3 | 18 | 4.400346 | 0.5607414 | 2.025075 | 2.478e-09 | 8.602982 | 9.051e-09
2018-03-08 17:07 | 179161 | 1920.0002 | 3 | 18 | 4.400334 | 0.4931602 | 2.042572 | 2.478e-09 | 8.679972 | 9.051e-09
2018-03-08 17:09 | 179281 | 2040.0013 | 3 | 18 | 4.400348 | 0.4423161 | 2.058139 | 2.478e-09 | 8.748471 | 9.051e-09
2018-03-08 17:11 | 179401 | 2160.001 | 3 | 18 | 4.400334 | 0.3989124 | 2.072138 | 2.478e-09 | 8.810075 | 9.051e-09
2018-03-08 17:13 | 179521 | 2280.0022 | 3 | 18 | 4.400324 | 0.3620548 | 2.084806 | 2.478e-09 | 8.865817 | 9.051e-09
2018-03-08 17:15 | 179641 | 2400.0003 | 3 | 18 | 4.400314 | 0.3306694 | 2.096347 | 2.478e-09 | 8.9166 | 9.051e-09
2018-03-08 17:17 | 179761 | 2520.0014 | 3 | 18 | 4.400331 | 0.3008137 | 2.106896 | 2.478e-09 | 8.963019 | 9.051e-09
2018-03-08 17:19 | 179881 | 2640.0019 | 3 | 18 | 4.400327 | 0.2782154 | 2.116527 | 2.478e-09 | 9.005401 | 9.051e-09
2018-03-08 17:21 | 180001 | 2760.0023 | 3 | 18 | 4.400344 | 0.2587337 | 2.125466 | 2.478e-09 | 9.044735 | 9.051e-09
2018-03-08 17:23 | 180121 | 2880.0003 | 3 | 18 | 4.400317 | 0.240736 | 2.133779 | 2.478e-09 | 9.081312 | 9.051e-09
2018-03-08 17:25 | 180241 | 3000.0007 | 3 | 18 | 4.400294 | 0.2253265 | 2.141546 | 2.478e-09 | 9.115491 | 9.051e-09
2018-03-08 17:27 | 180361 | 3120.0002 | 3 | 18 | 4.400301 | 0.2120132 | 2.148837 | 2.478e-09 | 9.147574 | 9.051e-09
2018-03-08 17:29 | 180481 | 3240.0014 | 3 | 18 | 4.400293 | 0.2000351 | 2.1557 | 2.478e-09 | 9.177773 | 9.051e-09
2018-03-08 17:31 | 180601 | 3360.0017 | 3 | 18 | 4.400309 | 0.1893063 | 2.162188 | 2.478e-09 | 9.206322 | 9.051e-09
2018-03-08 17:33 | 180721 | 3480.0022 | 3 | 18 | 4.400301 | 0.179615 | 2.168329 | 2.478e-09 | 9.233342 | 9.051e-09
2018-03-08 17:35 | 180841 | 3600.001 | 3 | 18 | 4.40033 | 0.1710529 | 2.174167 | 2.478e-09 | 9.259034 | 9.051e-09
2018-03-08 17:37 | 180961 | 3720.0007 | 3 | 18 | 4.400303 | 0.1629124 | 2.179729 | 2.478e-09 | 9.283508 | 9.051e-09
2018-03-08 17:39 | 181081 | 3840.001 | 3 | 18 | 4.400307 | 0.1560879 | 2.185044 | 2.478e-09 | 9.306896 | 9.051e-09
2018-03-08 17:41 | 181201 | 3960.0007 | 3 | 18 | 4.400321 | 0.1497898 | 2.190131 | 2.478e-09 | 9.329279 | 9.051e-09
2018-03-08 17:43 | 181321 | 4080.001 | 3 | 18 | 4.400303 | 0.1432514 | 2.195013 | 2.478e-09 | 9.35076 | 9.051e-09
2018-03-08 17:45 | 181441 | 4200.0022 | 3 | 18 | 4.40029 | 0.1375866 | 2.199696 | 2.478e-09 | 9.371367 | 9.051e-09
2018-03-08 17:47 | 181561 | 4320.0004 | 3 | 18 | 4.400311 | 0.1328583 | 2.204201 | 2.478e-09 | 9.39119 | 9.051e-09
2018-03-08 17:49 | 181681 | 4440.0014 | 3 | 18 | 4.400306 | 0.1279125 | 2.20854 | 2.478e-09 | 9.410287 | 9.051e-09
2018-03-08 17:51 | 181801 | 4560.0009 | 3 | 18 | 4.4003 | 0.1235504 | 2.212721 | 2.478e-09 | 9.428683 | 9.051e-09
2018-03-08 17:53 | 181921 | 4680.0006 | 3 | 18 | 4.400301 | 0.1193848 | 2.216763 | 2.478e-09 | 9.446469 | 9.051e-09
2018-03-08 17:55 | 182041 | 4800.0025 | 3 | 18 | 4.400308 | 0.1155319 | 2.22068 | 2.478e-09 | 9.463702 | 9.051e-09
2018-03-08 17:57 | 182161 | 4920.0022 | 3 | 18 | 4.400286 | 0.1119804 | 2.224469 | 2.478e-09 | 9.480378 | 9.051e-09
2018-03-08 17:59 | 182281 | 5040.0011 | 3 | 18 | 4.400311 | 0.1090279 | 2.22814 | 2.478e-09 | 9.496531 | 9.051e-09
2018-03-08 18:01 | 182401 | 5160.0024 | 3 | 18 | 4.40028 | 0.1052952 | 2.231704 | 2.478e-09 | 9.512215 | 9.051e-09
2018-03-08 18:03 | 182521 | 5280.0002 | 3 | 18 | 4.400305 | 0.1026592 | 2.235167 | 2.478e-09 | 9.52745 | 9.051e-09
2018-03-08 18:05 | 182641 | 5400.0022 | 3 | 18 | 4.400282 | 0.09973335 | 2.238535 | 2.478e-09 | 9.542272 | 9.051e-09
2018-03-08 18:07 | 182761 | 5520.0011 | 3 | 18 | 4.400296 | 0.09708023 | 2.241815 | 2.478e-09 | 9.556705 | 9.051e-09
2018-03-08 18:09 | 182881 | 5640.0006 | 3 | 18 | 4.400301 | 0.09487915 | 2.24501 | 2.478e-09 | 9.570765 | 9.051e-09
2018-03-08 18:11 | 183001 | 5760.0019 | 3 | 18 | 4.400279 | 0.09231377 | 2.248127 | 2.478e-09 | 9.584479 | 9.051e-09
2018-03-08 18:13 | 183121 | 5880.0006 | 3 | 18 | 4.400308 | 0.09041214 | 2.251172 | 2.478e-09 | 9.597878 | 9.051e-09
2018-03-08 18:15 | 183241 | 6000.0018 | 3 | 18 | 4.400296 | 0.08817291 | 2.254138 | 2.478e-09 | 9.61093 | 9.051e-09
2018-03-08 18:17 | 183361 | 6120.0022 | 3 | 18 | 4.400311 | 0.08625984 | 2.257038 | 2.478e-09 | 9.623692 | 9.051e-09
2018-03-08 18:19 | 183481 | 6240.0025 | 3 | 18 | 4.400276 | 0.08412743 | 2.259872 | 2.478e-09 | 9.636163 | 9.051e-09
2018-03-08 18:21 | 183601 | 6360.0006 | 3 | 18 | 4.400261 | 0.08221054 | 2.262642 | 2.478e-09 | 9.648352 | 9.051e-09
2018-03-08 18:22 | 183638.7 | 6397.6887 | 3 | 18 | 4.400265 | 0.0814991 | 2.263503 | 2.478e-09 | 9.652139 | 9.051e-09
2018-03-08 18:24 | 183758.8 | 120.0006 | 4 | 18 | 4.391269 | 0 | 2.263503 | 2.478e-09 | 9.652139 | 9.051e-09
2018-03-08 18:26 | 183878.8 | 240.0011 | 4 | 18 | 4.389348 | 0 | 2.263503 | 2.478e-09 | 9.652139 | 9.051e-09
2018-03-08 18:27 | 183938.8 | 300.003 | 4 | 18 | 4.388499 | 0 | 2.263503 | 2.478e-09 | 9.652139 | 9.051e-09
2018-03-08 18:29 | 184058.8 | 120.0001 | 5 | 18 | 4.054953 | -3.260102 | 2.263503 | 0.1086566 | 9.652139 | 0.4454116
2018-03-08 18:31 | 184178.8 | 240.0019 | 5 | 18 | 3.995641 | -3.260111 | 2.263503 | 0.2173188 | 9.652139 | 0.8827894
2018-03-08 18:33 | 184298.8 | 360.0016 | 5 | 18 | 3.937234 | -3.260066 | 2.263503 | 0.3259755 | 9.652139 | 1.313761
2018-03-08 18:35 | 184418.8 | 480.0009 | 5 | 18 | 3.880709 | -3.260111 | 2.263503 | 0.434629 | 9.652139 | 1.738461
2018-03-08 18:37 | 184538.8 | 600.0006 | 5 | 18 | 3.827886 | -3.260117 | 2.263503 | 0.5432932 | 9.652139 | 2.157247
2018-03-08 18:39 | 184658.8 | 720.0003 | 5 | 18 | 3.779175 | -3.260144 | 2.263503 | 0.6519535 | 9.652139 | 2.5705
2018-03-08 18:41 | 184778.8 | 840.0007 | 5 | 18 | 3.73466 | -3.260054 | 2.263503 | 0.7606132 | 9.652139 | 2.978689
2018-03-08 18:43 | 184898.8 | 960.001 | 5 | 18 | 3.694149 | -3.260092 | 2.263503 | 0.8692719 | 9.652139 | 3.382256
2018-03-08 18:45 | 185018.8 | 1080.0006 | 5 | 18 | 3.657454 | -3.260066 | 2.263503 | 0.9779275 | 9.652139 | 3.78162
2018-03-08 18:47 | 185138.8 | 1200.0009 | 5 | 18 | 3.624525 | -3.260092 | 2.263503 | 1.086584 | 9.652139 | 4.177205
2018-03-08 18:49 | 185258.8 | 1320.0006 | 5 | 18 | 3.595268 | -3.260127 | 2.263503 | 1.195244 | 9.652139 | 4.569421
2018-03-08 18:51 | 185378.8 | 1440.0002 | 5 | 18 | 3.569483 | -3.260123 | 2.263503 | 1.303904 | 9.652139 | 4.958652
2018-03-08 18:53 | 185498.8 | 1560.0023 | 5 | 18 | 3.54675 | -3.260111 | 2.263503 | 1.412565 | 9.652139 | 5.345255
2018-03-08 18:55 | 185618.8 | 1680.0002 | 5 | 18 | 3.526004 | -3.260108 | 2.263503 | 1.521224 | 9.652139 | 5.729502
2018-03-08 18:57 | 185738.8 | 1800.0013 | 5 | 18 | 3.505615 | -3.260139 | 2.263503 | 1.629887 | 9.652139 | 6.111548
2018-03-08 18:59 | 185858.8 | 1920.001 | 5 | 18 | 3.48351 | -3.260098 | 2.263503 | 1.738543 | 9.652139 | 6.491279
2018-03-08 19:01 | 185978.8 | 2040.0031 | 5 | 18 | 3.457076 | -3.260096 | 2.263503 | 1.847206 | 9.652139 | 6.868431
2018-03-08 19:03 | 186098.8 | 2160.0003 | 5 | 18 | 3.420376 | -3.260155 | 2.263503 | 1.955862 | 9.652139 | 7.242204
2018-03-08 19:05 | 186218.8 | 2280.0023 | 5 | 18 | 3.360723 | -3.260085 | 2.263503 | 2.064521 | 9.652139 | 7.610929
2018-03-08 19:07 | 186338.8 | 2400.0011 | 5 | 18 | 3.220706 | -3.260066 | 2.263503 | 2.173179 | 9.652139 | 7.969949
2018-03-08 19:08 | 186398.2 | 2459.3918 | 5 | 18 | 2.999962 | -3.260087 | 2.263503 | 2.226957 | 9.652139 | 8.138254
2018-03-08 19:10 | 186518.3 | 120.0022 | 6 | 18 | 3.603549 | 0 | 2.263503 | 2.226957 | 9.652139 | 8.138254
2018-03-08 19:12 | 186638.3 | 240.0019 | 6 | 18 | 3.644727 | 0 | 2.263503 | 2.226957 | 9.652139 | 8.138254
2018-03-08 19:13 | 186698.3 | 300.0028 | 6 | 18 | 3.657279 | 0 | 2.263503 | 2.226957 | 9.652139 | 8.138254
2018-03-08 19:13 | 186698.3 | 0.0025 | 7 | 19 | 3.657235 | 0 | 0 | 0 | 0 | 0
2018-03-08 19:15 | 186818.4 | 120.0014 | 2 | 19 | 4.097767 | 4.889814 | 0.1622977 | 2.06e-09 | 0.6573862 | 7.533e-09
2018-03-08 19:17 | 186938.4 | 240.0011 | 2 | 19 | 4.147167 | 4.89016 | 0.3252856 | 2.06e-09 | 1.329628 | 7.533e-09
2018-03-08 19:19 | 187058.4 | 360.0006 | 2 | 19 | 4.183461 | 4.890181 | 0.4882712 | 2.06e-09 | 2.008561 | 7.533e-09
2018-03-08 19:21 | 187178.4 | 480.0018 | 2 | 19 | 4.200416 | 4.604366 | 0.6485753 | 2.06e-09 | 2.681257 | 7.533e-09
2018-03-08 19:23 | 187298.4 | 600.0007 | 2 | 19 | 4.200389 | 4.1348 | 0.7941686 | 2.06e-09 | 3.292806 | 7.533e-09
2018-03-08 19:25 | 187418.4 | 720.0019 | 2 | 19 | 4.200391 | 3.669241 | 0.9242404 | 2.06e-09 | 3.839159 | 7.533e-09
2018-03-08 19:27 | 187524.2 | 825.8461 | 2 | 19 | 4.200408 | 3.259995 | 1.026089 | 2.06e-09 | 4.266965 | 7.533e-09
2018-03-08 19:29 | 187644.2 | 120.0015 | 3 | 19 | 4.237949 | 3.260107 | 1.134305 | 2.06e-09 | 4.723367 | 7.533e-09
2018-03-08 19:31 | 187764.2 | 240.0011 | 3 | 19 | 4.284087 | 3.260067 | 1.242967 | 2.06e-09 | 5.186325 | 7.533e-09
2018-03-08 19:33 | 187884.2 | 360.0007 | 3 | 19 | 4.335511 | 3.260101 | 1.351624 | 2.06e-09 | 5.654569 | 7.533e-09
2018-03-08 19:35 | 188004.2 | 480.0011 | 3 | 19 | 4.391504 | 3.260061 | 1.460286 | 2.06e-09 | 6.128683 | 7.533e-09
2018-03-08 19:37 | 188124.2 | 600.0014 | 3 | 19 | 4.400396 | 2.708549 | 1.560436 | 2.06e-09 | 6.569306 | 7.533e-09
2018-03-08 19:39 | 188244.2 | 720.0011 | 3 | 19 | 4.400384 | 2.23325 | 1.642474 | 2.06e-09 | 6.930306 | 7.533e-09
2018-03-08 19:41 | 188364.2 | 840 | 3 | 19 | 4.400404 | 1.858744 | 1.710426 | 2.06e-09 | 7.229323 | 7.533e-09
2018-03-08 19:43 | 188484.2 | 960.0011 | 3 | 19 | 4.400419 | 1.559956 | 1.767204 | 2.06e-09 | 7.479169 | 7.533e-09
2018-03-08 19:45 | 188604.2 | 1080.0015 | 3 | 19 | 4.400375 | 1.318859 | 1.815029 | 2.06e-09 | 7.689617 | 7.533e-09
2018-03-08 19:47 | 188724.2 | 1200.0011 | 3 | 19 | 4.400362 | 1.12232 | 1.855607 | 2.06e-09 | 7.868176 | 7.533e-09
2018-03-08 19:49 | 188844.2 | 1320.0007 | 3 | 19 | 4.400339 | 0.9604759 | 1.890247 | 2.06e-09 | 8.020605 | 7.533e-09
2018-03-08 19:51 | 188964.2 | 1440.0019 | 3 | 19 | 4.400339 | 0.8284168 | 1.920001 | 2.06e-09 | 8.151531 | 7.533e-09
2018-03-08 19:53 | 189084.2 | 1560.0016 | 3 | 19 | 4.400358 | 0.7193813 | 1.945739 | 2.06e-09 | 8.26479 | 7.533e-09
2018-03-08 19:55 | 189204.2 | 1680.0003 | 3 | 19 | 4.400369 | 0.6301727 | 1.968176 | 2.06e-09 | 8.363521 | 7.533e-09
2018-03-08 19:57 | 189324.2 | 1800.0023 | 3 | 19 | 4.400378 | 0.555851 | 1.987891 | 2.06e-09 | 8.450273 | 7.533e-09
2018-03-08 19:59 | 189444.2 | 1920.0003 | 3 | 19 | 4.400343 | 0.4936256 | 2.005342 | 2.06e-09 | 8.527064 | 7.533e-09
2018-03-08 20:01 | 189564.2 | 2040.0007 | 3 | 19 | 4.400326 | 0.4414616 | 2.020904 | 2.06e-09 | 8.595541 | 7.533e-09
2018-03-08 20:03 | 189684.2 | 2160.0019 | 3 | 19 | 4.400318 | 0.3980064 | 2.034883 | 2.06e-09 | 8.657053 | 7.533e-09
2018-03-08 20:05 | 189804.2 | 2280.0023 | 3 | 19 | 4.400354 | 0.3619175 | 2.047529 | 2.06e-09 | 8.712702 | 7.533e-09
2018-03-08 20:07 | 189924.2 | 2400.0003 | 3 | 19 | 4.40032 | 0.3300991 | 2.059045 | 2.06e-09 | 8.763375 | 7.533e-09
2018-03-08 20:09 | 190044.2 | 2520.0015 | 3 | 19 | 4.400313 | 0.3030758 | 2.069591 | 2.06e-09 | 8.809778 | 7.533e-09
2018-03-08 20:11 | 190164.2 | 2640.0011 | 3 | 19 | 4.400319 | 0.2796955 | 2.079294 | 2.06e-09 | 8.852477 | 7.533e-09
2018-03-08 20:13 | 190284.2 | 2760.0007 | 3 | 19 | 4.400324 | 0.2596397 | 2.088274 | 2.06e-09 | 8.891993 | 7.533e-09
2018-03-08 20:15 | 190404.2 | 2880.0003 | 3 | 19 | 4.400294 | 0.2417469 | 2.096623 | 2.06e-09 | 8.928729 | 7.533e-09
2018-03-08 20:17 | 190524.2 | 3000.0015 | 3 | 19 | 4.400317 | 0.226469 | 2.104426 | 2.06e-09 | 8.963067 | 7.533e-09
2018-03-08 20:19 | 190644.2 | 3120.0012 | 3 | 19 | 4.400315 | 0.2126923 | 2.111737 | 2.06e-09 | 8.995236 | 7.533e-09
2018-03-08 20:21 | 190764.2 | 3240.0016 | 3 | 19 | 4.400321 | 0.200222 | 2.118611 | 2.06e-09 | 9.025482 | 7.533e-09
2018-03-08 20:23 | 190884.2 | 3360.0011 | 3 | 19 | 4.400284 | 0.1889 | 2.125095 | 2.06e-09 | 9.054016 | 7.533e-09
2018-03-08 20:25 | 191004.2 | 3480.0009 | 3 | 19 | 4.400289 | 0.179266 | 2.13124 | 2.06e-09 | 9.081055 | 7.533e-09
2018-03-08 20:27 | 191124.2 | 3600.0003 | 3 | 19 | 4.400295 | 0.1707478 | 2.137077 | 2.06e-09 | 9.10674 | 7.533e-09
2018-03-08 20:29 | 191244.2 | 3720.0002 | 3 | 19 | 4.400267 | 0.1621971 | 2.142633 | 2.06e-09 | 9.131189 | 7.533e-09
2018-03-08 20:31 | 191364.2 | 3840.0003 | 3 | 19 | 4.400294 | 0.1555042 | 2.147938 | 2.06e-09 | 9.154531 | 7.533e-09
2018-03-08 20:33 | 191484.2 | 3960.0007 | 3 | 19 | 4.40029 | 0.1487865 | 2.153011 | 2.06e-09 | 9.176855 | 7.533e-09
2018-03-08 20:35 | 191604.2 | 4080.0011 | 3 | 19 | 4.400329 | 0.1435757 | 2.157878 | 2.06e-09 | 9.198272 | 7.533e-09
2018-03-08 20:37 | 191724.2 | 4200.0006 | 3 | 19 | 4.400303 | 0.1379204 | 2.162561 | 2.06e-09 | 9.218877 | 7.533e-09
2018-03-08 20:39 | 191844.2 | 4320.001 | 3 | 19 | 4.400277 | 0.1327839 | 2.167062 | 2.06e-09 | 9.238681 | 7.533e-09
2018-03-08 20:41 | 191964.2 | 4440.0006 | 3 | 19 | 4.400301 | 0.1282444 | 2.171411 | 2.06e-09 | 9.257817 | 7.533e-09
2018-03-08 20:43 | 192084.2 | 4560.001 | 3 | 19 | 4.400262 | 0.1235619 | 2.175604 | 2.06e-09 | 9.27627 | 7.533e-09
2018-03-08 20:45 | 192204.2 | 4680.0015 | 3 | 19 | 4.400292 | 0.1197453 | 2.179666 | 2.06e-09 | 9.294142 | 7.533e-09
2018-03-08 20:47 | 192324.2 | 4800.0011 | 3 | 19 | 4.40028 | 0.1160851 | 2.183594 | 2.06e-09 | 9.311427 | 7.533e-09
2018-03-08 20:49 | 192444.2 | 4920.0015 | 3 | 19 | 4.400288 | 0.1126633 | 2.187403 | 2.06e-09 | 9.328189 | 7.533e-09
2018-03-08 20:51 | 192564.2 | 5040.0019 | 3 | 19 | 4.400312 | 0.109705 | 2.191103 | 2.06e-09 | 9.344467 | 7.533e-09
2018-03-08 20:53 | 192684.2 | 5160.0015 | 3 | 19 | 4.400275 | 0.106081 | 2.194695 | 2.06e-09 | 9.360276 | 7.533e-09
2018-03-08 20:55 | 192804.2 | 5280.0007 | 3 | 19 | 4.400259 | 0.1034222 | 2.198187 | 2.06e-09 | 9.375641 | 7.533e-09
2018-03-08 20:57 | 192924.2 | 5400.0007 | 3 | 19 | 4.400267 | 0.1008015 | 2.201593 | 2.06e-09 | 9.390629 | 7.533e-09
2018-03-08 20:59 | 193044.2 | 5520.0011 | 3 | 19 | 4.400267 | 0.09821129 | 2.204909 | 2.06e-09 | 9.405218 | 7.533e-09
2018-03-08 21:01 | 193164.2 | 5640.0006 | 3 | 19 | 4.400282 | 0.09591675 | 2.208139 | 2.06e-09 | 9.419435 | 7.533e-09
2018-03-08 21:03 | 193284.2 | 5760.0009 | 3 | 19 | 4.400275 | 0.09348869 | 2.211294 | 2.06e-09 | 9.433316 | 7.533e-09
2018-03-08 21:05 | 193404.2 | 5880.0006 | 3 | 19 | 4.400299 | 0.09150314 | 2.214378 | 2.06e-09 | 9.446887 | 7.533e-09
2018-03-08 21:07 | 193524.2 | 6000.0018 | 3 | 19 | 4.400285 | 0.0893364 | 2.217387 | 2.06e-09 | 9.460125 | 7.533e-09
2018-03-08 21:09 | 193644.2 | 6120.0022 | 3 | 19 | 4.400291 | 0.08744431 | 2.220331 | 2.06e-09 | 9.473081 | 7.533e-09
2018-03-08 21:11 | 193764.2 | 6240.0004 | 3 | 19 | 4.400286 | 0.08520699 | 2.223214 | 2.06e-09 | 9.485767 | 7.533e-09
2018-03-08 21:13 | 193884.2 | 6360.0022 | 3 | 19 | 4.400234 | 0.08299828 | 2.226027 | 2.06e-09 | 9.498144 | 7.533e-09
2018-03-08 21:15 | 194004.2 | 6480.0003 | 3 | 19 | 4.400319 | 0.08228493 | 2.228787 | 2.06e-09 | 9.510292 | 7.533e-09
2018-03-08 21:15 | 194033.3 | 6509.1007 | 3 | 19 | 4.400286 | 0.0814991 | 2.22945 | 2.06e-09 | 9.513206 | 7.533e-09
2018-03-08 21:17 | 194153.4 | 120.0021 | 4 | 19 | 4.391201 | 0 | 2.22945 | 2.06e-09 | 9.513206 | 7.533e-09
2018-03-08 21:19 | 194273.4 | 240.0008 | 4 | 19 | 4.389224 | 0 | 2.22945 | 2.06e-09 | 9.513206 | 7.533e-09
2018-03-08 21:20 | 194333.4 | 300.0006 | 4 | 19 | 4.388366 | 0 | 2.22945 | 2.06e-09 | 9.513206 | 7.533e-09
2018-03-08 21:22 | 194453.5 | 120.002 | 5 | 19 | 4.051871 | -3.260064 | 2.22945 | 0.1086577 | 9.513206 | 0.4451381
2018-03-08 21:24 | 194573.5 | 240.0008 | 5 | 19 | 3.991758 | -3.260111 | 2.22945 | 0.2173144 | 9.513206 | 0.8821127
2018-03-08 21:26 | 194693.5 | 360.0012 | 5 | 19 | 3.932578 | -3.260069 | 2.22945 | 0.325974 | 9.513206 | 1.312631
2018-03-08 21:28 | 194813.5 | 480.0002 | 5 | 19 | 3.875457 | -3.260066 | 2.22945 | 0.4346318 | 9.513206 | 1.736806
2018-03-08 21:30 | 194933.5 | 600.0005 | 5 | 19 | 3.822196 | -3.260079 | 2.22945 | 0.5432886 | 9.513206 | 2.154969
2018-03-08 21:32 | 195053.5 | 720.0009 | 5 | 19 | 3.773216 | -3.260054 | 2.22945 | 0.651944 | 9.513206 | 2.567568
2018-03-08 21:34 | 195173.5 | 840.002 | 5 | 19 | 3.728484 | -3.260054 | 2.22945 | 0.7606082 | 9.513206 | 2.975115
2018-03-08 21:36 | 195293.5 | 960.0024 | 5 | 19 | 3.687817 | -3.260081 | 2.22945 | 0.8692632 | 9.513206 | 3.377986
2018-03-08 21:38 | 195413.5 | 1080.0021 | 5 | 19 | 3.651021 | -3.260054 | 2.22945 | 0.9779256 | 9.513206 | 3.776679
2018-03-08 21:40 | 195533.5 | 1200.0002 | 5 | 19 | 3.618032 | -3.260043 | 2.22945 | 1.086579 | 9.513206 | 4.171551
2018-03-08 21:42 | 195653.5 | 1320.0011 | 5 | 19 | 3.588786 | -3.260098 | 2.22945 | 1.195234 | 9.513206 | 4.563045
2018-03-08 21:44 | 195773.5 | 1440.0016 | 5 | 19 | 3.563086 | -3.2601 | 2.22945 | 1.303892 | 9.513206 | 4.951571
2018-03-08 21:46 | 195893.5 | 1560.0005 | 5 | 19 | 3.540292 | -3.260037 | 2.22945 | 1.412549 | 9.513206 | 5.337463
2018-03-08 21:48 | 196013.5 | 1680.0017 | 5 | 19 | 3.519252 | -3.260064 | 2.22945 | 1.521208 | 9.513206 | 5.720996
2018-03-08 21:50 | 196133.5 | 1800.0009 | 5 | 19 | 3.498139 | -3.260113 | 2.22945 | 1.629864 | 9.513206 | 6.102245
2018-03-08 21:52 | 196253.5 | 1920.0008 | 5 | 19 | 3.474699 | -3.26009 | 2.22945 | 1.738522 | 9.513206 | 6.481106
2018-03-08 21:54 | 196373.5 | 2040.0012 | 5 | 19 | 3.445479 | -3.260106 | 2.22945 | 1.847176 | 9.513206 | 6.857138
2018-03-08 21:56 | 196493.5 | 2160.0016 | 5 | 19 | 3.402677 | -3.260163 | 2.22945 | 1.955843 | 9.513206 | 7.229396
2018-03-08 21:58 | 196613.5 | 2280.0004 | 5 | 19 | 3.326893 | -3.260129 | 2.22945 | 2.0645 | 9.513206 | 7.595492
2018-03-08 22:00 | 196733.5 | 2400.0004 | 5 | 19 | 3.083047 | -3.260165 | 2.22945 | 2.173159 | 9.513206 | 7.947292
2018-03-08 22:00 | 196749 | 2415.558 | 5 | 19 | 2.999982 | -3.260115 | 2.22945 | 2.187247 | 9.513206 | 7.99017
2018-03-08 22:02 | 196869.1 | 120.0003 | 6 | 19 | 3.608495 | 0 | 2.22945 | 2.187247 | 9.513206 | 7.99017
2018-03-08 22:04 | 196989.1 | 240.0008 | 6 | 19 | 3.649066 | 0 | 2.22945 | 2.187247 | 9.513206 | 7.99017
2018-03-08 22:05 | 197049.1 | 300.0028 | 6 | 19 | 3.66134 | 0 | 2.22945 | 2.187247 | 9.513206 | 7.99017
2018-03-08 22:05 | 197049.1 | 0.0049 | 7 | 20 | 3.661484 | 0 | 0 | 0 | 0 | 0
2018-03-08 22:07 | 197169.2 | 120.0023 | 2 | 20 | 4.104301 | 4.890188 | 0.1623024 | 2.638e-09 | 0.6583055 | 9.658e-09
2018-03-08 22:09 | 197289.2 | 240.001 | 2 | 20 | 4.153847 | 4.889851 | 0.3252794 | 2.638e-09 | 1.33159 | 9.658e-09
2018-03-08 22:11 | 197409.2 | 360.0014 | 2 | 20 | 4.191067 | 4.88979 | 0.4882614 | 2.638e-09 | 2.011652 | 9.658e-09
2018-03-08 22:13 | 197529.2 | 480.0011 | 2 | 20 | 4.200414 | 4.498184 | 0.6460921 | 2.638e-09 | 2.674413 | 9.658e-09
2018-03-08 22:15 | 197649.2 | 600.0007 | 2 | 20 | 4.200376 | 4.032221 | 0.7882265 | 2.638e-09 | 3.271434 | 9.658e-09
2018-03-08 22:17 | 197769.2 | 720.002 | 2 | 20 | 4.200378 | 3.567478 | 0.9148971 | 2.638e-09 | 3.803501 | 9.658e-09
2018-03-08 22:19 | 197849.3 | 800.1505 | 2 | 20 | 4.200408 | 3.259981 | 0.9908955 | 2.638e-09 | 4.122724 | 9.658e-09
2018-03-08 22:21 | 197969.3 | 120.0024 | 3 | 20 | 4.238253 | 3.260149 | 1.099123 | 2.638e-09 | 4.579193 | 9.658e-09
2018-03-08 22:23 | 198089.3 | 240.002 | 3 | 20 | 4.284962 | 3.260101 | 1.207788 | 2.638e-09 | 5.04222 | 9.658e-09
2018-03-08 22:25 | 198209.3 | 360.0024 | 3 | 20 | 4.33724 | 3.260153 | 1.316448 | 2.638e-09 | 5.510621 | 9.658e-09
2018-03-08 22:27 | 198329.3 | 480.0012 | 3 | 20 | 4.394104 | 3.260155 | 1.425102 | 2.638e-09 | 5.984933 | 9.658e-09
2018-03-08 22:29 | 198449.3 | 600.0008 | 3 | 20 | 4.400397 | 2.683105 | 1.52436 | 2.638e-09 | 6.42167 | 9.658e-09
2018-03-08 22:31 | 198569.3 | 720.0004 | 3 | 20 | 4.400394 | 2.211559 | 1.605615 | 2.638e-09 | 6.779226 | 9.658e-09
2018-03-08 22:33 | 198689.3 | 840.0025 | 3 | 20 | 4.400392 | 1.839169 | 1.672884 | 2.638e-09 | 7.075236 | 9.658e-09
2018-03-08 22:35 | 198809.3 | 960.0004 | 3 | 20 | 4.400371 | 1.543131 | 1.729074 | 2.638e-09 | 7.322496 | 9.658e-09
2018-03-08 22:37 | 198929.3 | 1080.0016 | 3 | 20 | 4.400379 | 1.305347 | 1.776415 | 2.638e-09 | 7.530811 | 9.658e-09
2018-03-08 22:39 | 199049.3 | 1200.0019 | 3 | 20 | 4.400364 | 1.110893 | 1.816575 | 2.638e-09 | 7.707531 | 9.658e-09
2018-03-08 22:41 | 199169.3 | 1320.0023 | 3 | 20 | 4.400371 | 0.9512196 | 1.850851 | 2.638e-09 | 7.85836 | 9.658e-09
2018-03-08 22:43 | 199289.3 | 1440.0012 | 3 | 20 | 4.400345 | 0.8194504 | 1.88029 | 2.638e-09 | 7.9879 | 9.658e-09
2018-03-08 22:45 | 199409.3 | 1560.0016 | 3 | 20 | 4.400349 | 0.711668 | 1.905754 | 2.638e-09 | 8.099953 | 9.658e-09
2018-03-08 22:47 | 199529.3 | 1680.0012 | 3 | 20 | 4.400343 | 0.6229668 | 1.927952 | 2.638e-09 | 8.197628 | 9.658e-09
2018-03-08 22:49 | 199649.3 | 1800.0016 | 3 | 20 | 4.400334 | 0.549202 | 1.947454 | 2.638e-09 | 8.283444 | 9.658e-09
2018-03-08 22:51 | 199769.3 | 1920.0013 | 3 | 20 | 4.400373 | 0.48876 | 1.964718 | 2.638e-09 | 8.359412 | 9.658e-09
2018-03-08 22:53 | 199889.3 | 2040.0017 | 3 | 20 | 4.400325 | 0.4373512 | 1.980123 | 2.638e-09 | 8.427199 | 9.658e-09
2018-03-08 22:55 | 200009.3 | 2160.0021 | 3 | 20 | 4.400353 | 0.3948402 | 1.993968 | 2.638e-09 | 8.488122 | 9.658e-09
2018-03-08 22:57 | 200129.3 | 2280.0025 | 3 | 20 | 4.400334 | 0.3584175 | 2.0065 | 2.638e-09 | 8.543266 | 9.658e-09
2018-03-08 22:59 | 200249.3 | 2400.0021 | 3 | 20 | 4.400335 | 0.3276672 | 2.017918 | 2.638e-09 | 8.593512 | 9.658e-09
2018-03-08 23:01 | 200369.3 | 2520.0018 | 3 | 20 | 4.400353 | 0.3013401 | 2.028379 | 2.638e-09 | 8.639544 | 9.658e-09
2018-03-08 23:03 | 200489.3 | 2640.0012 | 3 | 20 | 4.400326 | 0.278223 | 2.038019 | 2.638e-09 | 8.681961 | 9.658e-09
2018-03-08 23:05 | 200609.3 | 2760.0016 | 3 | 20 | 4.400312 | 0.25807 | 2.046951 | 2.638e-09 | 8.721267 | 9.658e-09
2018-03-08 23:07 | 200729.3 | 2880.0004 | 3 | 20 | 4.400283 | 0.2406178 | 2.055265 | 2.638e-09 | 8.757852 | 9.658e-09
2018-03-08 23:09 | 200849.3 | 3000.0008 | 3 | 20 | 4.400326 | 0.2257462 | 2.063036 | 2.638e-09 | 8.792048 | 9.658e-09
2018-03-08 23:11 | 200969.3 | 3120.0015 | 3 | 20 | 4.400315 | 0.2119884 | 2.070327 | 2.638e-09 | 8.824128 | 9.658e-09
2018-03-08 23:13 | 201089.3 | 3240.0008 | 3 | 20 | 4.400298 | 0.1997051 | 2.077192 | 2.638e-09 | 8.854334 | 9.658e-09
2018-03-08 23:15 | 201209.3 | 3360.0012 | 3 | 20 | 4.400283 | 0.1891098 | 2.083676 | 2.638e-09 | 8.882868 | 9.658e-09
2018-03-08 23:17 | 201329.3 | 3480.0016 | 3 | 20 | 4.40028 | 0.179266 | 2.089818 | 2.638e-09 | 8.909896 | 9.658e-09
2018-03-08 23:19 | 201449.3 | 3600.0012 | 3 | 20 | 4.40027 | 0.1706944 | 2.095657 | 2.638e-09 | 8.935588 | 9.658e-09
2018-03-08 23:21 | 201569.3 | 3720.0016 | 3 | 20 | 4.400298 | 0.1632652 | 2.101222 | 2.638e-09 | 8.960073 | 9.658e-09
2018-03-08 23:23 | 201689.3 | 3840.0004 | 3 | 20 | 4.400278 | 0.1558552 | 2.106538 | 2.638e-09 | 8.983467 | 9.658e-09
2018-03-08 23:25 | 201809.3 | 3960.0024 | 3 | 20 | 4.400329 | 0.1498642 | 2.111629 | 2.638e-09 | 9.005867 | 9.658e-09
2018-03-08 23:27 | 201929.3 | 4080.0009 | 3 | 20 | 4.400293 | 0.1434307 | 2.116513 | 2.638e-09 | 9.027362 | 9.658e-09
2018-03-08 23:29 | 202049.3 | 4200.0016 | 3 | 20 | 4.400292 | 0.1378098 | 2.121199 | 2.638e-09 | 9.047979 | 9.658e-09
2018-03-08 23:31 | 202169.3 | 4320.002 | 3 | 20 | 4.400217 | 0.1320152 | 2.125707 | 2.638e-09 | 9.067814 | 9.658e-09
2018-03-08 23:33 | 202289.3 | 4440.0016 | 3 | 20 | 4.400296 | 0.128315 | 2.130051 | 2.638e-09 | 9.08693 | 9.658e-09
2018-03-08 23:35 | 202409.3 | 4560.0004 | 3 | 20 | 4.400285 | 0.1243076 | 2.13425 | 2.638e-09 | 9.10541 | 9.658e-09
2018-03-08 23:37 | 202529.3 | 4680.0024 | 3 | 20 | 4.400303 | 0.1201305 | 2.138317 | 2.638e-09 | 9.123303 | 9.658e-09
2018-03-08 23:39 | 202649.3 | 4800.0011 | 3 | 20 | 4.400313 | 0.1165123 | 2.142252 | 2.638e-09 | 9.140618 | 9.658e-09
2018-03-08 23:41 | 202769.3 | 4920.0007 | 3 | 20 | 4.40032 | 0.1131039 | 2.146071 | 2.638e-09 | 9.157425 | 9.658e-09
2018-03-08 23:43 | 202889.3 | 5040.0018 | 3 | 20 | 4.400272 | 0.1093216 | 2.149772 | 2.638e-09 | 9.173708 | 9.658e-09
2018-03-08 23:45 | 203009.3 | 5160.0008 | 3 | 20 | 4.400258 | 0.1064835 | 2.153368 | 2.638e-09 | 9.189533 | 9.658e-09
2018-03-08 23:47 | 203129.3 | 5280.0009 | 3 | 20 | 4.400261 | 0.1034889 | 2.156871 | 2.638e-09 | 9.204947 | 9.658e-09
2018-03-08 23:49 | 203249.3 | 5400.0016 | 3 | 20 | 4.400289 | 0.1012554 | 2.160281 | 2.638e-09 | 9.219951 | 9.658e-09
2018-03-08 23:51 | 203369.3 | 5520.0004 | 3 | 20 | 4.400278 | 0.09859085 | 2.163607 | 2.638e-09 | 9.234587 | 9.658e-09
2018-03-08 23:53 | 203489.3 | 5640.0024 | 3 | 20 | 4.400278 | 0.09594345 | 2.166847 | 2.638e-09 | 9.248845 | 9.658e-09
2018-03-08 23:55 | 203609.3 | 5760.002 | 3 | 20 | 4.400288 | 0.09382057 | 2.170008 | 2.638e-09 | 9.262753 | 9.658e-09
2018-03-08 23:57 | 203729.3 | 5880.0011 | 3 | 20 | 4.400277 | 0.09118462 | 2.173091 | 2.638e-09 | 9.276321 | 9.658e-09
2018-03-08 23:59 | 203849.3 | 6000.0011 | 3 | 20 | 4.400274 | 0.08931541 | 2.1761 | 2.638e-09 | 9.289561 | 9.658e-09
2018-03-09 00:01 | 203969.3 | 6120.0007 | 3 | 20 | 4.40028 | 0.08745956 | 2.179038 | 2.638e-09 | 9.302488 | 9.658e-09
2018-03-09 00:03 | 204089.3 | 6240.002 | 3 | 20 | 4.400273 | 0.08520889 | 2.181921 | 2.638e-09 | 9.315175 | 9.658e-09
2018-03-09 00:05 | 204209.3 | 6360.0024 | 3 | 20 | 4.400295 | 0.08377647 | 2.184734 | 2.638e-09 | 9.32755 | 9.658e-09
2018-03-09 00:06 | 204314.3 | 6464.9289 | 3 | 20 | 4.400247 | 0.08149529 | 2.187149 | 2.638e-09 | 9.33818 | 9.658e-09
2018-03-09 00:08 | 204434.3 | 120.0021 | 4 | 20 | 4.390978 | 0 | 2.187149 | 2.638e-09 | 9.33818 | 9.658e-09
2018-03-09 00:10 | 204554.3 | 240.001 | 4 | 20 | 4.388964 | 0 | 2.187149 | 2.638e-09 | 9.33818 | 9.658e-09
2018-03-09 00:11 | 204614.3 | 300.0037 | 4 | 20 | 4.388065 | 0 | 2.187149 | 2.638e-09 | 9.33818 | 9.658e-09
2018-03-09 00:13 | 204734.4 | 120.0021 | 5 | 20 | 4.046672 | -3.260094 | 2.187149 | 0.1086558 | 9.33818 | 0.4446526
2018-03-09 00:15 | 204854.4 | 240.0018 | 5 | 20 | 3.985592 | -3.260083 | 2.187149 | 0.2173164 | 9.33818 | 0.881025
2018-03-09 00:17 | 204974.4 | 360.0006 | 5 | 20 | 3.925649 | -3.260123 | 2.187149 | 0.3259777 | 9.33818 | 1.310837
2018-03-09 00:19 | 205094.4 | 480.0018 | 5 | 20 | 3.868051 | -3.260129 | 2.187149 | 0.4346403 | 9.33818 | 1.734249
2018-03-09 00:21 | 205214.4 | 600.0014 | 5 | 20 | 3.814411 | -3.260102 | 2.187149 | 0.5433013 | 9.33818 | 2.1516
2018-03-09 00:23 | 205334.4 | 720.0018 | 5 | 20 | 3.765214 | -3.260079 | 2.187149 | 0.6519562 | 9.33818 | 2.563344
2018-03-09 00:25 | 205454.4 | 840.0005 | 5 | 20 | 3.720311 | -3.260096 | 2.187149 | 0.7606116 | 9.33818 | 2.969978
2018-03-09 00:27 | 205574.4 | 960.0009 | 5 | 20 | 3.679535 | -3.260159 | 2.187149 | 0.8692666 | 9.33818 | 3.371956
2018-03-09 00:29 | 205694.4 | 1080.0021 | 5 | 20 | 3.642721 | -3.260192 | 2.187149 | 0.9779293 | 9.33818 | 3.769749
2018-03-09 00:31 | 205814.4 | 1200.0001 | 5 | 20 | 3.609929 | -3.260155 | 2.187149 | 1.086583 | 9.33818 | 4.163726
2018-03-09 00:33 | 205934.4 | 1320.0005 | 5 | 20 | 3.580963 | -3.260169 | 2.187149 | 1.195246 | 9.33818 | 4.554385
2018-03-09 00:35 | 206054.4 | 1440.0001 | 5 | 20 | 3.55551 | -3.260148 | 2.187149 | 1.303904 | 9.33818 | 4.942074
2018-03-09 00:37 | 206174.4 | 1560.0021 | 5 | 20 | 3.532886 | -3.260174 | 2.187149 | 1.412562 | 9.33818 | 5.327162
2018-03-09 00:39 | 206294.4 | 1680.0017 | 5 | 20 | 3.511668 | -3.260139 | 2.187149 | 1.521225 | 9.33818 | 5.709898
2018-03-09 00:41 | 206414.4 | 1800.0021 | 5 | 20 | 3.489866 | -3.260176 | 2.187149 | 1.629887 | 9.33818 | 6.090318
2018-03-09 00:43 | 206534.4 | 1920.0002 | 5 | 20 | 3.464953 | -3.260157 | 2.187149 | 1.738541 | 9.33818 | 6.468195
2018-03-09 00:45 | 206654.4 | 2040.0014 | 5 | 20 | 3.432341 | -3.260155 | 2.187149 | 1.847207 | 9.33818 | 6.843047
2018-03-09 00:47 | 206774.4 | 2160.0018 | 5 | 20 | 3.381975 | -3.26015 | 2.187149 | 1.955864 | 9.33818 | 7.213492
2018-03-09 00:49 | 206894.4 | 2280.0014 | 5 | 20 | 3.280834 | -3.260129 | 2.187149 | 2.064524 | 9.33818 | 7.576313
2018-03-09 00:51 | 206988.5 | 2374.1106 | 5 | 20 | 2.999995 | -3.260167 | 2.187149 | 2.149741 | 9.33818 | 7.84695
2018-03-09 00:53 | 207108.6 | 120.0014 | 6 | 20 | 3.615184 | 0 | 2.187149 | 2.149741 | 9.33818 | 7.84695
2018-03-09 00:55 | 207228.6 | 240.0018 | 6 | 20 | 3.654453 | 0 | 2.187149 | 2.149741 | 9.33818 | 7.84695
2018-03-09 00:56 | 207288.6 | 300.0037 | 6 | 20 | 3.666126 | 0 | 2.187149 | 2.149741 | 9.33818 | 7.84695
2018-03-09 00:56 | 207288.6 | 0.0024 | 7 | 21 | 3.666155 | 0 | 0 | 0 | 0 | 0
2018-03-09 00:58 | 207408.7 | 120.0022 | 2 | 21 | 4.112458 | 4.890203 | 0.1623052 | 5.864e-09 | 0.6595007 | 2.1498e-08
2018-03-09 01:00 | 207528.7 | 240.001 | 2 | 21 | 4.161955 | 4.88983 | 0.3252906 | 5.864e-09 | 1.334142 | 2.1498e-08
2018-03-09 01:02 | 207648.7 | 360.0022 | 2 | 21 | 4.200082 | 4.88982 | 0.4882675 | 5.864e-09 | 2.015558 | 2.1498e-08
2018-03-09 01:04 | 207768.7 | 480.002 | 2 | 21 | 4.200402 | 4.380898 | 0.6424118 | 5.864e-09 | 2.663026 | 2.1498e-08
2018-03-09 01:06 | 207888.7 | 600.0023 | 2 | 21 | 4.200396 | 3.921585 | 0.7807571 | 5.864e-09 | 3.244131 | 2.1498e-08
2018-03-09 01:08 | 208008.7 | 720.0011 | 2 | 21 | 4.200407 | 3.464989 | 0.9038631 | 5.864e-09 | 3.761225 | 2.1498e-08
2018-03-09 01:09 | 208062.8 | 774.1476 | 2 | 21 | 4.200399 | 3.259962 | 0.9544249 | 5.864e-09 | 3.973604 | 2.1498e-08
2018-03-09 01:11 | 208182.8 | 120.0016 | 3 | 21 | 4.238164 | 3.260115 | 1.06265 | 5.864e-09 | 4.430051 | 2.1498e-08
2018-03-09 01:13 | 208302.8 | 240.0003 | 3 | 21 | 4.285229 | 3.260092 | 1.171314 | 5.864e-09 | 4.893086 | 2.1498e-08
2018-03-09 01:15 | 208422.8 | 360.0008 | 3 | 21 | 4.338176 | 3.260168 | 1.279974 | 5.864e-09 | 5.361547 | 2.1498e-08
2018-03-09 01:17 | 208542.8 | 480.0011 | 3 | 21 | 4.395854 | 3.26013 | 1.388636 | 5.864e-09 | 5.836041 | 2.1498e-08
2018-03-09 01:19 | 208662.8 | 600.0015 | 3 | 21 | 4.400408 | 2.665386 | 1.487263 | 5.864e-09 | 6.270022 | 2.1498e-08
2018-03-09 01:21 | 208782.8 | 720.0002 | 3 | 21 | 4.400383 | 2.197521 | 1.567996 | 5.864e-09 | 6.625278 | 2.1498e-08
2018-03-09 01:23 | 208902.8 | 840.0014 | 3 | 21 | 4.400393 | 1.827986 | 1.634841 | 5.864e-09 | 6.919423 | 2.1498e-08
2018-03-09 01:25 | 209022.8 | 960.0002 | 3 | 21 | 4.400374 | 1.533789 | 1.690678 | 5.864e-09 | 7.165124 | 2.1498e-08
2018-03-09 01:27 | 209142.8 | 1080.0014 | 3 | 21 | 4.400377 | 1.296839 | 1.737715 | 5.864e-09 | 7.372108 | 2.1498e-08
2018-03-09 01:29 | 209262.8 | 1200.0019 | 3 | 21 | 4.400388 | 1.103622 | 1.777601 | 5.864e-09 | 7.547621 | 2.1498e-08
2018-03-09 01:31 | 209382.8 | 1320.0015 | 3 | 21 | 4.400371 | 0.9446602 | 1.811645 | 5.864e-09 | 7.697423 | 2.1498e-08
2018-03-09 01:33 | 209502.8 | 1440.0011 | 3 | 21 | 4.400377 | 0.8143692 | 1.840878 | 5.864e-09 | 7.826063 | 2.1498e-08
2018-03-09 01:35 | 209622.8 | 1560.0014 | 3 | 21 | 4.400354 | 0.7068462 | 1.866167 | 5.864e-09 | 7.937343 | 2.1498e-08
2018-03-09 01:37 | 209742.8 | 1680.0003 | 3 | 21 | 4.400346 | 0.6184521 | 1.888204 | 5.864e-09 | 8.034312 | 2.1498e-08
2018-03-09 01:39 | 209862.8 | 1800.0014 | 3 | 21 | 4.40034 | 0.5457287 | 1.907568 | 5.864e-09 | 8.119522 | 2.1498e-08
2018-03-09 01:41 | 209982.8 | 1920.002 | 3 | 21 | 4.400319 | 0.4849415 | 1.924718 | 5.864e-09 | 8.194985 | 2.1498e-08
2018-03-09 01:43 | 210102.8 | 2040.0007 | 3 | 21 | 4.400326 | 0.4347095 | 1.940022 | 5.864e-09 | 8.262329 | 2.1498e-08
2018-03-09 01:45 | 210222.8 | 2160.0012 | 3 | 21 | 4.400357 | 0.3926754 | 1.953787 | 5.864e-09 | 8.3229 | 2.1498e-08
2018-03-09 01:47 | 210342.8 | 2280.0007 | 3 | 21 | 4.400334 | 0.356741 | 1.966255 | 5.864e-09 | 8.377762 | 2.1498e-08
2018-03-09 01:49 | 210462.8 | 2400.0003 | 3 | 21 | 4.400326 | 0.3263187 | 1.977621 | 5.864e-09 | 8.427777 | 2.1498e-08
2018-03-09 01:51 | 210582.8 | 2520.0023 | 3 | 21 | 4.400309 | 0.3000736 | 1.98805 | 5.864e-09 | 8.473669 | 2.1498e-08
2018-03-09 01:53 | 210702.8 | 2640.0019 | 3 | 21 | 4.400318 | 0.277441 | 1.997666 | 5.864e-09 | 8.515981 | 2.1498e-08
2018-03-09 01:55 | 210822.8 | 2760.0015 | 3 | 21 | 4.400347 | 0.2580891 | 2.006575 | 5.864e-09 | 8.555182 | 2.1498e-08
2018-03-09 01:57 | 210942.8 | 2880.0003 | 3 | 21 | 4.400304 | 0.2402096 | 2.014865 | 5.864e-09 | 8.591665 | 2.1498e-08
2018-03-09 01:59 | 211062.8 | 3000.0023 | 3 | 21 | 4.400296 | 0.2248936 | 2.022617 | 5.864e-09 | 8.625774 | 2.1498e-08
2018-03-09 02:01 | 211182.8 | 3120.0003 | 3 | 21 | 4.400275 | 0.2116051 | 2.029897 | 5.864e-09 | 8.65781 | 2.1498e-08
2018-03-09 02:03 | 211302.8 | 3240.0007 | 3 | 21 | 4.400258 | 0.1996613 | 2.036757 | 5.864e-09 | 8.687993 | 2.1498e-08
2018-03-09 02:05 | 211422.8 | 3360.0011 | 3 | 21 | 4.400312 | 0.1896877 | 2.043247 | 5.864e-09 | 8.716553 | 2.1498e-08
2018-03-09 02:07 | 211542.8 | 3480.0006 | 3 | 21 | 4.400286 | 0.1795769 | 2.049402 | 5.864e-09 | 8.743635 | 2.1498e-08
2018-03-09 02:09 | 211662.8 | 3600.0011 | 3 | 21 | 4.400295 | 0.1710682 | 2.055249 | 5.864e-09 | 8.769365 | 2.1498e-08
2018-03-09 02:11 | 211782.8 | 3720.0031 | 3 | 21 | 4.400306 | 0.1635952 | 2.060827 | 5.864e-09 | 8.793912 | 2.1498e-08
2018-03-09 02:13 | 211902.8 | 3840.0003 | 3 | 21 | 4.400297 | 0.1562252 | 2.066158 | 5.864e-09 | 8.817367 | 2.1498e-08
2018-03-09 02:15 | 212022.8 | 3960.0023 | 3 | 21 | 4.400303 | 0.1497879 | 2.071261 | 5.864e-09 | 8.839824 | 2.1498e-08
2018-03-09 02:17 | 212142.8 | 4080.0012 | 3 | 21 | 4.400277 | 0.1438923 | 2.076159 | 5.864e-09 | 8.861373 | 2.1498e-08
2018-03-09 02:19 | 212262.8 | 4200.0007 | 3 | 21 | 4.400321 | 0.1390095 | 2.080869 | 5.864e-09 | 8.882102 | 2.1498e-08
2018-03-09 02:21 | 212382.8 | 4320.0012 | 3 | 21 | 4.400254 | 0.1331749 | 2.085405 | 5.864e-09 | 8.902061 | 2.1498e-08
2018-03-09 02:23 | 212502.8 | 4440.0007 | 3 | 21 | 4.40027 | 0.1290207 | 2.089779 | 5.864e-09 | 8.921309 | 2.1498e-08
2018-03-09 02:25 | 212622.8 | 4560.0002 | 3 | 21 | 4.400298 | 0.1249847 | 2.09401 | 5.864e-09 | 8.939924 | 2.1498e-08
2018-03-09 02:27 | 212742.8 | 4680.0014 | 3 | 21 | 4.400282 | 0.1208801 | 2.098106 | 5.864e-09 | 8.95795 | 2.1498e-08
2018-03-09 02:29 | 212862.8 | 4800.0019 | 3 | 21 | 4.400289 | 0.1171322 | 2.102072 | 5.864e-09 | 8.9754 | 2.1498e-08
2018-03-09 02:31 | 212982.8 | 4920.0023 | 3 | 21 | 4.400293 | 0.1138191 | 2.105917 | 5.864e-09 | 8.992321 | 2.1498e-08
2018-03-09 02:33 | 213102.8 | 5040.0011 | 3 | 21 | 4.400278 | 0.1100845 | 2.109652 | 5.864e-09 | 9.008753 | 2.1498e-08
2018-03-09 02:35 | 213222.8 | 5160 | 3 | 21 | 4.400302 | 0.1078548 | 2.113273 | 5.864e-09 | 9.024686 | 2.1498e-08
2018-03-09 02:37 | 213342.8 | 5280.0005 | 3 | 21 | 4.400275 | 0.1045589 | 2.116803 | 5.864e-09 | 9.040222 | 2.1498e-08
2018-03-09 02:39 | 213462.8 | 5400.0007 | 3 | 21 | 4.400259 | 0.1015816 | 2.120241 | 5.864e-09 | 9.05535 | 2.1498e-08
2018-03-09 02:41 | 213582.8 | 5520.0002 | 3 | 21 | 4.400293 | 0.09933662 | 2.123598 | 5.864e-09 | 9.070122 | 2.1498e-08
2018-03-09 02:43 | 213702.8 | 5640.0006 | 3 | 21 | 4.400293 | 0.09706116 | 2.126865 | 5.864e-09 | 9.084497 | 2.1498e-08
2018-03-09 02:45 | 213822.8 | 5760.0027 | 3 | 21 | 4.40031 | 0.09487724 | 2.130059 | 5.864e-09 | 9.098553 | 2.1498e-08
2018-03-09 02:47 | 213942.8 | 5880.0015 | 3 | 21 | 4.400262 | 0.09228897 | 2.133177 | 5.864e-09 | 9.112269 | 2.1498e-08
2018-03-09 02:49 | 214062.8 | 6000.0027 | 3 | 21 | 4.40028 | 0.09037209 | 2.136219 | 5.864e-09 | 9.125655 | 2.1498e-08
2018-03-09 02:51 | 214182.8 | 6120.0014 | 3 | 21 | 4.400252 | 0.08819771 | 2.139199 | 5.864e-09 | 9.13877 | 2.1498e-08
2018-03-09 02:53 | 214302.8 | 6240.001 | 3 | 21 | 4.400264 | 0.0866909 | 2.142114 | 5.864e-09 | 9.151595 | 2.1498e-08
2018-03-09 02:55 | 214422.8 | 6360.0015 | 3 | 21 | 4.400303 | 0.08520699 | 2.144966 | 5.864e-09 | 9.164145 | 2.1498e-08
2018-03-09 02:57 | 214542.8 | 6480.0018 | 3 | 21 | 4.400301 | 0.08338547 | 2.147764 | 5.864e-09 | 9.176457 | 2.1498e-08
2018-03-09 02:58 | 214640.8 | 6577.9465 | 3 | 21 | 4.400288 | 0.08149529 | 2.150006 | 5.864e-09 | 9.186322 | 2.1498e-08
2018-03-09 03:00 | 214760.8 | 120.0021 | 4 | 21 | 4.390878 | 0 | 2.150006 | 5.864e-09 | 9.186322 | 2.1498e-08
2018-03-09 03:02 | 214880.8 | 240 | 4 | 21 | 4.388814 | 0 | 2.150006 | 5.864e-09 | 9.186322 | 2.1498e-08
2018-03-09 03:03 | 214940.8 | 300.0044 | 4 | 21 | 4.387897 | 0 | 2.150006 | 5.864e-09 | 9.186322 | 2.1498e-08
2018-03-09 03:05 | 215060.9 | 120.0022 | 5 | 21 | 4.04169 | -3.260117 | 2.150006 | 0.108655 | 9.186322 | 0.4441886
2018-03-09 03:07 | 215180.9 | 240.0019 | 5 | 21 | 3.979733 | -3.26015 | 2.150006 | 0.2173129 | 9.186322 | 0.879961
2018-03-09 03:09 | 215300.9 | 360.0015 | 5 | 21 | 3.919062 | -3.260176 | 2.150006 | 0.3259737 | 9.186322 | 1.309091
2018-03-09 03:11 | 215420.9 | 480.0019 | 5 | 21 | 3.860934 | -3.260192 | 2.150006 | 0.434635 | 9.186322 | 1.731751
2018-03-09 03:13 | 215540.9 | 600.0023 | 5 | 21 | 3.806954 | -3.260174 | 2.150006 | 0.5432987 | 9.186322 | 2.14832
2018-03-09 03:15 | 215660.9 | 720.0019 | 5 | 21 | 3.757411 | -3.260167 | 2.150006 | 0.6519602 | 9.186322 | 2.559258
2018-03-09 03:17 | 215780.9 | 840.0007 | 5 | 21 | 3.712255 | -3.260121 | 2.150006 | 0.7606179 | 9.186322 | 2.965037
2018-03-09 03:19 | 215900.9 | 960.0002 | 5 | 21 | 3.671218 | -3.260138 | 2.150006 | 0.8692747 | 9.186322 | 3.366134
2018-03-09 03:21 | 216020.9 | 1080.0017 | 5 | 21 | 3.6343 | -3.260144 | 2.150006 | 0.9779329 | 9.186322 | 3.763
2018-03-09 03:23 | 216140.9 | 1200.001 | 5 | 21 | 3.60144 | -3.260176 | 2.150006 | 1.086591 | 9.186322 | 4.156076
2018-03-09 03:25 | 216260.9 | 1320.0006 | 5 | 21 | 3.572567 | -3.260167 | 2.150006 | 1.195242 | 9.186322 | 4.545774
2018-03-09 03:27 | 216380.9 | 1440.0002 | 5 | 21 | 3.547266 | -3.260186 | 2.150006 | 1.303899 | 9.186322 | 4.932554
2018-03-09 03:29 | 216500.9 | 1560.0008 | 5 | 21 | 3.524526 | -3.260159 | 2.150006 | 1.412559 | 9.186322 | 5.316748
2018-03-09 03:31 | 216620.9 | 1680.0012 | 5 | 21 | 3.5028 | -3.260213 | 2.150006 | 1.521218 | 9.186322 | 5.69854
2018-03-09 03:33 | 216740.9 | 1800.0007 | 5 | 21 | 3.479795 | -3.260184 | 2.150006 | 1.629878 | 9.186322 | 6.077928
2018-03-09 03:35 | 216860.9 | 1920.0003 | 5 | 21 | 3.452448 | -3.260108 | 2.150006 | 1.738541 | 9.186322 | 6.454626
2018-03-09 03:37 | 216980.9 | 2040.0023 | 5 | 21 | 3.414453 | -3.260146 | 2.150006 | 1.847205 | 9.186322 | 6.827863
2018-03-09 03:39 | 217100.9 | 2160.0003 | 5 | 21 | 3.35114 | -3.260169 | 2.150006 | 1.955861 | 9.186322 | 7.195776
2018-03-09 03:41 | 217220.9 | 2280.0015 | 5 | 21 | 3.187823 | -3.260155 | 2.150006 | 2.064526 | 9.186322 | 7.552974
2018-03-09 03:42 | 217265.9 | 2325.0219 | 5 | 21 | 2.999989 | -3.260142 | 2.150006 | 2.105289 | 9.186322 | 7.679615
2018-03-09 03:44 | 217386 | 120.0014 | 6 | 21 | 3.620944 | 0 | 2.150006 | 2.105296 | 9.186322 | 7.679637
2018-03-09 03:46 | 217506 | 240.0018 | 6 | 21 | 3.65908 | 0 | 2.150006 | 2.105296 | 9.186322 | 7.679637
2018-03-09 03:47 | 217566 | 300.0046 | 6 | 21 | 3.670264 | 0 | 2.150006 | 2.105296 | 9.186322 | 7.679637
2018-03-09 03:47 | 217566 | 0.0024 | 7 | 22 | 3.670291 | 0 | 0 | 0 | 0 | 0
2018-03-09 03:49 | 217686.1 | 120.0023 | 2 | 22 | 4.121349 | 4.889849 | 0.1623047 | 1.879e-09 | 0.6607601 | 6.895e-09
2018-03-09 03:51 | 217806.1 | 240.0018 | 2 | 22 | 4.171087 | 4.889826 | 0.3252914 | 1.879e-09 | 1.336864 | 6.895e-09
2018-03-09 03:53 | 217926.1 | 360.0014 | 2 | 22 | 4.200389 | 4.739159 | 0.4876183 | 1.879e-09 | 2.016917 | 6.895e-09
2018-03-09 03:55 | 218046.1 | 480.0009 | 2 | 22 | 4.200401 | 4.253473 | 0.6372721 | 1.879e-09 | 2.645523 | 6.895e-09
2018-03-09 03:57 | 218166.1 | 600.0022 | 2 | 22 | 4.200387 | 3.803572 | 0.7715253 | 1.879e-09 | 3.20944 | 6.895e-09
2018-03-09 03:59 | 218286.1 | 720.0005 | 2 | 22 | 4.200396 | 3.35391 | 0.8907976 | 1.879e-09 | 3.71043 | 6.895e-09
2018-03-09 04:00 | 218311.3 | 745.19 | 2 | 22 | 4.200403 | 3.259991 | 0.9139315 | 1.879e-09 | 3.807601 | 6.895e-09
2018-03-09 04:02 | 218431.3 | 120.0006 | 3 | 22 | 4.238243 | 3.260101 | 1.022162 | 1.879e-09 | 4.264074 | 6.895e-09
2018-03-09 04:04 | 218551.3 | 240.0002 | 3 | 22 | 4.285595 | 3.260109 | 1.130819 | 1.879e-09 | 4.7271 | 6.895e-09
2018-03-09 04:06 | 218671.3 | 360.0005 | 3 | 22 | 4.339209 | 3.260077 | 1.239479 | 1.879e-09 | 5.195639 | 6.895e-09
2018-03-09 04:08 | 218791.3 | 480.0011 | 3 | 22 | 4.397802 | 3.260107 | 1.348135 | 1.879e-09 | 5.670264 | 6.895e-09
2018-03-09 04:10 | 218911.3 | 600.0021 | 3 | 22 | 4.4004 | 2.64698 | 1.446091 | 1.879e-09 | 6.101304 | 6.895e-09
2018-03-09 04:12 | 219031.3 | 720.0002 | 3 | 22 | 4.40039 | 2.181059 | 1.526247 | 1.879e-09 | 6.454022 | 6.895e-09
2018-03-09 04:14 | 219151.3 | 840.0021 | 3 | 22 | 4.400364 | 1.813322 | 1.592584 | 1.879e-09 | 6.745931 | 6.895e-09
2018-03-09 04:16 | 219271.3 | 960.0002 | 3 | 22 | 4.400377 | 1.521603 | 1.647988 | 1.879e-09 | 6.989728 | 6.895e-09
2018-03-09 04:18 | 219391.3 | 1080.0006 | 3 | 22 | 4.400368 | 1.28615 | 1.694645 | 1.879e-09 | 7.19504 | 6.895e-09
2018-03-09 04:20 | 219511.3 | 1200.0003 | 3 | 22 | 4.400375 | 1.094622 | 1.734223 | 1.879e-09 | 7.369197 | 6.895e-09
2018-03-09 04:22 | 219631.3 | 1320.0021 | 3 | 22 | 4.400378 | 0.9372978 | 1.767994 | 1.879e-09 | 7.517799 | 6.895e-09
2018-03-09 04:24 | 219751.3 | 1440.0002 | 3 | 22 | 4.400361 | 0.8071957 | 1.796991 | 1.879e-09 | 7.645398 | 6.895e-09
2018-03-09 04:26 | 219871.3 | 1560.0007 | 3 | 22 | 4.400349 | 0.7012691 | 1.822072 | 1.879e-09 | 7.755763 | 6.895e-09
2018-03-09 04:28 | 219991.3 | 1680.0002 | 3 | 22 | 4.400355 | 0.6135845 | 1.843936 | 1.879e-09 | 7.851971 | 6.895e-09
2018-03-09 04:30 | 220111.3 | 1800.0023 | 3 | 22 | 4.400373 | 0.5415592 | 1.86314 | 1.879e-09 | 7.936475 | 6.895e-09
2018-03-09 04:32 | 220231.3 | 1920.0001 | 3 | 22 | 4.400353 | 0.4816952 | 1.880145 | 1.879e-09 | 8.011306 | 6.895e-09
2018-03-09 04:34 | 220351.3 | 2040.0022 | 3 | 22 | 4.400333 | 0.4318581 | 1.895341 | 1.879e-09 | 8.078171 | 6.895e-09
2018-03-09 04:36 | 220471.3 | 2160.0026 | 3 | 22 | 4.400305 | 0.3897858 | 1.909014 | 1.879e-09 | 8.138339 | 6.895e-09
2018-03-09 04:38 | 220591.3 | 2280.0013 | 3 | 22 | 4.40035 | 0.3551044 | 1.921409 | 1.879e-09 | 8.19288 | 6.895e-09
2018-03-09 04:40 | 220711.3 | 2400.0002 | 3 | 22 | 4.400296 | 0.3242855 | 1.932714 | 1.879e-09 | 8.242625 | 6.895e-09
2018-03-09 04:42 | 220831.3 | 2520.0006 | 3 | 22 | 4.400329 | 0.2989864 | 1.943095 | 1.879e-09 | 8.288305 | 6.895e-09
2018-03-09 04:44 | 220951.3 | 2640.0002 | 3 | 22 | 4.400341 | 0.2768822 | 1.952678 | 1.879e-09 | 8.330474 | 6.895e-09
2018-03-09 04:46 | 221071.3 | 2760.0021 | 3 | 22 | 4.400331 | 0.2572365 | 1.961567 | 1.879e-09 | 8.369589 | 6.895e-09
2018-03-09 04:48 | 221191.3 | 2880.0002 | 3 | 22 | 4.400299 | 0.2398834 | 1.969849 | 1.879e-09 | 8.406034 | 6.895e-09
2018-03-09 04:50 | 221311.3 | 3000.0006 | 3 | 22 | 4.400277 | 0.2249241 | 1.977603 | 1.879e-09 | 8.440151 | 6.895e-09
2018-03-09 04:52 | 221431.3 | 3120.0012 | 3 | 22 | 4.400296 | 0.2119541 | 1.984884 | 1.879e-09 | 8.47219 | 6.895e-09
2018-03-09 04:54 | 221551.3 | 3240.0006 | 3 | 22 | 4.400282 | 0.2000694 | 1.991755 | 1.879e-09 | 8.502424 | 6.895e-09
2018-03-09 04:56 | 221671.3 | 3360.0002 | 3 | 22 | 4.400316 | 0.1900215 | 1.998253 | 1.879e-09 | 8.53102 | 6.895e-09
2018-03-09 04:58 | 221791.3 | 3480.0006 | 3 | 22 | 4.400334 | 0.1807785 | 2.004421 | 1.879e-09 | 8.558162 | 6.895e-09
2018-03-09 05:00 | 221911.3 | 3600.0002 | 3 | 22 | 4.400282 | 0.1717987 | 2.010294 | 1.879e-09 | 8.584002 | 6.895e-09
2018-03-09 05:02 | 222031.3 | 3720.0006 | 3 | 22 | 4.400295 | 0.1643581 | 2.015897 | 1.879e-09 | 8.608659 | 6.895e-09
2018-03-09 05:04 | 222151.3 | 3840.001 | 3 | 22 | 4.400266 | 0.156971 | 2.021257 | 1.879e-09 | 8.632242 | 6.895e-09
2018-03-09 05:06 | 222271.3 | 3960.0015 | 3 | 22 | 4.400281 | 0.1509647 | 2.026393 | 1.879e-09 | 8.654845 | 6.895e-09
2018-03-09 05:08 | 222391.3 | 4080.0009 | 3 | 22 | 4.400316 | 0.1450405 | 2.031325 | 1.879e-09 | 8.676545 | 6.895e-09
2018-03-09 05:10 | 222511.3 | 4200.0006 | 3 | 22 | 4.400284 | 0.1391449 | 2.036059 | 1.879e-09 | 8.697375 | 6.895e-09
2018-03-09 05:12 | 222631.3 | 4320.0017 | 3 | 22 | 4.400311 | 0.1346302 | 2.040618 | 1.879e-09 | 8.717439 | 6.895e-09
2018-03-09 05:14 | 222751.3 | 4440.0013 | 3 | 22 | 4.400318 | 0.1301365 | 2.045027 | 1.879e-09 | 8.736838 | 6.895e-09
2018-03-09 05:16 | 222871.3 | 4560.0002 | 3 | 22 | 4.40031 | 0.1257877 | 2.049289 | 1.879e-09 | 8.755592 | 6.895e-09
2018-03-09 05:18 | 222991.3 | 4680.0006 | 3 | 22 | 4.400267 | 0.1212044 | 2.05341 | 1.879e-09 | 8.773727 | 6.895e-09
2018-03-09 05:20 | 223111.3 | 4800.0002 | 3 | 22 | 4.400255 | 0.1174755 | 2.057401 | 1.879e-09 | 8.791289 | 6.895e-09
2018-03-09 05:22 | 223231.3 | 4920.0006 | 3 | 22 | 4.400253 | 0.1142292 | 2.061273 | 1.879e-09 | 8.808326 | 6.895e-09
2018-03-09 05:24 | 223351.3 | 5040.0027 | 3 | 22 | 4.400293 | 0.1112499 | 2.065036 | 1.879e-09 | 8.824883 | 6.895e-09
2018-03-09 05:26 | 223471.3 | 5160.0006 | 3 | 22 | 4.400317 | 0.1085968 | 2.068689 | 1.879e-09 | 8.840959 | 6.895e-09
2018-03-09 05:28 | 223591.3 | 5280.0002 | 3 | 22 | 4.400271 | 0.1053505 | 2.072248 | 1.879e-09 | 8.85662 | 6.895e-09
2018-03-09 05:30 | 223711.3 | 5400.0022 | 3 | 22 | 4.400265 | 0.1022549 | 2.075716 | 1.879e-09 | 8.871881 | 6.895e-09
2018-03-09 05:32 | 223831.3 | 5520 | 3 | 22 | 4.400317 | 0.1004524 | 2.079097 | 1.879e-09 | 8.886757 | 6.895e-09
2018-03-09 05:34 | 223951.3 | 5640.0005 | 3 | 22 | 4.400286 | 0.09740067 | 2.082391 | 1.879e-09 | 8.901252 | 6.895e-09
2018-03-09 05:36 | 224071.3 | 5760.0001 | 3 | 22 | 4.40024 | 0.09494209 | 2.085603 | 1.879e-09 | 8.915384 | 6.895e-09
2018-03-09 05:38 | 224191.3 | 5880.0021 | 3 | 22 | 4.400315 | 0.0934124 | 2.088748 | 1.879e-09 | 8.929223 | 6.895e-09
2018-03-09 05:40 | 224311.3 | 6000.0002 | 3 | 22 | 4.400245 | 0.09074211 | 2.091805 | 1.879e-09 | 8.942674 | 6.895e-09
2018-03-09 05:42 | 224431.3 | 6120.003 | 3 | 22 | 4.400264 | 0.08886147 | 2.094808 | 1.879e-09 | 8.955887 | 6.895e-09
2018-03-09 05:44 | 224551.3 | 6240.0002 | 3 | 22 | 4.400239 | 0.0865593 | 2.09774 | 1.879e-09 | 8.968791 | 6.895e-09
2018-03-09 05:46 | 224671.3 | 6360.0006 | 3 | 22 | 4.400262 | 0.08510017 | 2.100609 | 1.879e-09 | 8.981414 | 6.895e-09
2018-03-09 05:48 | 224791.3 | 6480.0002 | 3 | 22 | 4.400229 | 0.08293152 | 2.103417 | 1.879e-09 | 8.993771 | 6.895e-09
2018-03-09 05:50 | 224911.3 | 6600.0013 | 3 | 22 | 4.400273 | 0.08182907 | 2.106169 | 1.879e-09 | 9.005881 | 6.895e-09
2018-03-09 05:50 | 224922.4 | 6611.1377 | 3 | 22 | 4.400274 | 0.0814991 | 2.106422 | 1.879e-09 | 9.006995 | 6.895e-09
2018-03-09 05:52 | 225042.5 | 120.0014 | 4 | 22 | 4.390737 | 0 | 2.106422 | 1.879e-09 | 9.006995 | 6.895e-09
2018-03-09 05:54 | 225162.5 | 240 | 4 | 22 | 4.388633 | 0 | 2.106422 | 1.879e-09 | 9.006995 | 6.895e-09
2018-03-09 05:55 | 225222.5 | 300.0006 | 4 | 22 | 4.387711 | 0 | 2.106422 | 1.879e-09 | 9.006995 | 6.895e-09
2018-03-09 05:57 | 225342.5 | 120.0014 | 5 | 22 | 4.036561 | -3.260075 | 2.106422 | 0.1086525 | 9.006995 | 0.4437011
2018-03-09 05:59 | 225462.5 | 240.0018 | 5 | 22 | 3.973627 | -3.260155 | 2.106422 | 0.2173143 | 9.006995 | 0.8788778
2018-03-09 06:01 | 225582.5 | 360.0017 | 5 | 22 | 3.912168 | -3.260138 | 2.106422 | 0.3259721 | 9.006995 | 1.307288
2018-03-09 06:03 | 225702.5 | 480.001 | 5 | 22 | 3.853511 | -3.260197 | 2.106422 | 0.4346339 | 9.006995 | 1.72917
2018-03-09 06:05 | 225822.5 | 600.0007 | 5 | 22 | 3.799092 | -3.260165 | 2.106422 | 0.5432938 | 9.006995 | 2.144893
2018-03-09 06:07 | 225942.5 | 720.0018 | 5 | 22 | 3.749279 | -3.260144 | 2.106422 | 0.6519565 | 9.006995 | 2.554966
2018-03-09 06:09 | 226062.5 | 840.0007 | 5 | 22 | 3.703865 | -3.26015 | 2.106422 | 0.7606153 | 9.006995 | 2.959853
2018-03-09 06:11 | 226182.5 | 960.0003 | 5 | 22 | 3.662735 | -3.260136 | 2.106422 | 0.8692742 | 9.006995 | 3.360039
2018-03-09 06:13 | 226302.5 | 1080.0007 | 5 | 22 | 3.625807 | -3.260155 | 2.106422 | 0.9779363 | 9.006995 | 3.755995
2018-03-09 06:15 | 226422.5 | 1200.0002 | 5 | 22 | 3.593043 | -3.260169 | 2.106422 | 1.086595 | 9.006995 | 4.148149
2018-03-09 06:17 | 226542.5 | 1320.0015 | 5 | 22 | 3.564368 | -3.259831 | 2.106422 | 1.195257 | 9.006995 | 4.536985
2018-03-09 06:19 | 226662.5 | 1440.0003 | 5 | 22 | 3.539196 | -3.26019 | 2.106422 | 1.303913 | 9.006995 | 4.922879
2018-03-09 06:21 | 226782.5 | 1560.0007 | 5 | 22 | 3.516435 | -3.260165 | 2.106422 | 1.41257 | 9.006995 | 5.306189
2018-03-09 06:23 | 226902.5 | 1680.0011 | 5 | 22 | 3.494192 | -3.259951 | 2.106422 | 1.521232 | 9.006995 | 5.687088
2018-03-09 06:25 | 227022.5 | 1800.0007 | 5 | 22 | 3.469893 | -3.260169 | 2.106422 | 1.629887 | 9.006995 | 6.06546
2018-03-09 06:27 | 227142.5 | 1920.0019 | 5 | 22 | 3.439767 | -3.260167 | 2.106422 | 1.738546 | 9.006995 | 6.440939
2018-03-09 06:29 | 227262.5 | 2040.0006 | 5 | 22 | 3.395271 | -3.260169 | 2.106422 | 1.847205 | 9.006995 | 6.812476
2018-03-09 06:31 | 227382.5 | 2160.001 | 5 | 22 | 3.313694 | -3.260113 | 2.106422 | 1.955861 | 9.006995 | 7.177529
2018-03-09 06:33 | 227502.5 | 2280.0015 | 5 | 22 | 3.013421 | -3.259989 | 2.106422 | 2.064523 | 9.006995 | 7.526072
2018-03-09 06:33 | 227504.8 | 2282.2444 | 5 | 22 | 2.999993 | -3.260134 | 2.106422 | 2.066557 | 9.006995 | 7.53219
2018-03-09 06:35 | 227624.8 | 120.0004 | 6 | 22 | 3.627276 | 0 | 2.106422 | 2.066557 | 9.006995 | 7.53219
2018-03-09 06:37 | 227744.8 | 240.0008 | 6 | 22 | 3.664173 | 0 | 2.106422 | 2.066557 | 9.006995 | 7.53219
2018-03-09 06:38 | 227804.9 | 300.0028 | 6 | 22 | 3.674624 | 0 | 2.106422 | 2.066557 | 9.006995 | 7.53219
2018-03-09 06:38 | 227804.8 | 0.0049 | 7 | 23 | 3.674638 | 0 | 0 | 0 | 0 | 0
2018-03-09 06:40 | 227924.9 | 120.0006 | 2 | 23 | 4.129933 | 4.889809 | 0.1623024 | 2.308e-09 | 0.662006 | 8.481e-09
2018-03-09 06:42 | 228044.9 | 240.0002 | 2 | 23 | 4.179462 | 4.889856 | 0.3252777 | 2.308e-09 | 1.339445 | 8.481e-09
2018-03-09 06:44 | 228164.9 | 360.0015 | 2 | 23 | 4.200401 | 4.617378 | 0.485964 | 2.308e-09 | 2.013507 | 8.481e-09
2018-03-09 06:46 | 228284.9 | 480.0019 | 2 | 23 | 4.200406 | 4.142754 | 0.6317934 | 2.308e-09 | 2.626048 | 8.481e-09
2018-03-09 06:48 | 228404.9 | 600.0015 | 2 | 23 | 4.200383 | 3.693464 | 0.7623509 | 2.308e-09 | 3.174442 | 8.481e-09
2018-03-09 06:50 | 228522.8 | 717.9039 | 2 | 23 | 4.200384 | 3.259981 | 0.8762202 | 2.308e-09 | 3.652738 | 8.481e-09
2018-03-09 06:52 | 228642.9 | 120.0022 | 3 | 23 | 4.238221 | 3.260132 | 0.9844503 | 2.308e-09 | 4.109206 | 8.481e-09
2018-03-09 06:54 | 228762.9 | 240.0003 | 3 | 23 | 4.285821 | 3.260117 | 1.093108 | 2.308e-09 | 4.572244 | 8.481e-09
2018-03-09 06:56 | 228882.9 | 360.0022 | 3 | 23 | 4.339836 | 3.260103 | 1.201772 | 2.308e-09 | 5.040839 | 8.481e-09
2018-03-09 06:58 | 229002.9 | 480.0019 | 3 | 23 | 4.399271 | 3.260138 | 1.310431 | 2.308e-09 | 5.515585 | 8.481e-09
2018-03-09 07:00 | 229122.9 | 600.0014 | 3 | 23 | 4.400406 | 2.634466 | 1.407879 | 2.308e-09 | 5.944395 | 8.481e-09
2018-03-09 07:02 | 229242.9 | 720.0009 | 3 | 23 | 4.400401 | 2.171869 | 1.487664 | 2.308e-09 | 6.295482 | 8.481e-09
2018-03-09 07:04 | 229362.9 | 840.0022 | 3 | 23 | 4.400362 | 1.80492 | 1.553712 | 2.308e-09 | 6.586117 | 8.481e-09
2018-03-09 07:06 | 229482.9 | 960.0002 | 3 | 23 | 4.400393 | 1.514975 | 1.608864 | 2.308e-09 | 6.828809 | 8.481e-09
2018-03-09 07:08 | 229602.9 | 1080.0022 | 3 | 23 | 4.400389 | 1.280731 | 1.655312 | 2.308e-09 | 7.033198 | 8.481e-09
2018-03-09 07:10 | 229722.9 | 1200.001 | 3 | 23 | 4.400362 | 1.089203 | 1.694707 | 2.308e-09 | 7.206551 | 8.481e-09
2018-03-09 07:12 | 229842.9 | 1320.0014 | 3 | 23 | 4.400366 | 0.9322929 | 1.728317 | 2.308e-09 | 7.354445 | 8.481e-09
2018-03-09 07:14 | 229962.9 | 1440.0009 | 3 | 23 | 4.400342 | 0.802784 | 1.757167 | 2.308e-09 | 7.481397 | 8.481e-09
2018-03-09 07:16 | 230082.9 | 1560.0006 | 3 | 23 | 4.400341 | 0.6971359 | 1.78211 | 2.308e-09 | 7.591156 | 8.481e-09
2018-03-09 07:18 | 230202.9 | 1680.001 | 3 | 23 | 4.400349 | 0.6103745 | 1.803852 | 2.308e-09 | 7.686826 | 8.481e-09
2018-03-09 07:20 | 230322.9 | 1800.0014 | 3 | 23 | 4.400346 | 0.5382557 | 1.822957 | 2.308e-09 | 7.770896 | 8.481e-09
2018-03-09 07:22 | 230442.9 | 1920.0003 | 3 | 23 | 4.400357 | 0.4796295 | 1.839884 | 2.308e-09 | 7.845383 | 8.481e-09
2018-03-09 07:24 | 230562.9 | 2040.0022 | 3 | 23 | 4.400334 | 0.4299603 | 1.855017 | 2.308e-09 | 7.911973 | 8.481e-09
2018-03-09 07:26 | 230682.9 | 2160.0018 | 3 | 23 | 4.400326 | 0.388752 | 1.868644 | 2.308e-09 | 7.971937 | 8.481e-09
2018-03-09 07:28 | 230802.9 | 2280.0007 | 3 | 23 | 4.400332 | 0.3536797 | 1.880997 | 2.308e-09 | 8.026294 | 8.481e-09
2018-03-09 07:30 | 230922.9 | 2400.0017 | 3 | 23 | 4.400331 | 0.3236065 | 1.892276 | 2.308e-09 | 8.075922 | 8.481e-09
2018-03-09 07:32 | 231042.9 | 2520.0007 | 3 | 23 | 4.400341 | 0.2984428 | 1.90263 | 2.308e-09 | 8.121483 | 8.481e-09
2018-03-09 07:34 | 231162.9 | 2640.001 | 3 | 23 | 4.400328 | 0.2763653 | 1.912196 | 2.308e-09 | 8.163578 | 8.481e-09
2018-03-09 07:36 | 231282.9 | 2760.0022 | 3 | 23 | 4.400345 | 0.2573643 | 1.921077 | 2.308e-09 | 8.202659 | 8.481e-09
2018-03-09 07:38 | 231402.9 | 2880.0011 | 3 | 23 | 4.400301 | 0.2397785 | 1.929353 | 2.308e-09 | 8.239076 | 8.481e-09
2018-03-09 07:40 | 231522.9 | 3000.0001 | 3 | 23 | 4.400306 | 0.2253361 | 1.937103 | 2.308e-09 | 8.273177 | 8.481e-09
2018-03-09 07:42 | 231642.9 | 3120.0002 | 3 | 23 | 4.400339 | 0.2127914 | 1.944392 | 2.308e-09 | 8.305249 | 8.481e-09
2018-03-09 07:44 | 231762.9 | 3240.0022 | 3 | 23 | 4.40035 | 0.2012501 | 1.951274 | 2.308e-09 | 8.335534 | 8.481e-09
2018-03-09 07:46 | 231882.9 | 3360.0002 | 3 | 23 | 4.400322 | 0.1904488 | 1.957785 | 2.308e-09 | 8.364183 | 8.481e-09
2018-03-09 07:48 | 232002.9 | 3480.0022 | 3 | 23 | 4.400286 | 0.1808033 | 1.963967 | 2.308e-09 | 8.391385 | 8.481e-09
2018-03-09 07:50 | 232122.9 | 3600.0011 | 3 | 23 | 4.400324 | 0.1729984 | 1.969854 | 2.308e-09 | 8.417291 | 8.481e-09
2018-03-09 07:52 | 232242.9 | 3720.0006 | 3 | 23 | 4.400269 | 0.1643829 | 1.975476 | 2.308e-09 | 8.442029 | 8.481e-09
2018-03-09 07:54 | 232362.9 | 3840.0006 | 3 | 23 | 4.400276 | 0.1576061 | 1.980852 | 2.308e-09 | 8.465684 | 8.481e-09
2018-03-09 07:56 | 232482.9 | 3960.0022 | 3 | 23 | 4.400328 | 0.1521301 | 1.986011 | 2.308e-09 | 8.488387 | 8.481e-09
2018-03-09 07:58 | 232602.9 | 4080.0018 | 3 | 23 | 4.4003 | 0.1458225 | 1.990967 | 2.308e-09 | 8.510193 | 8.481e-09
2018-03-09 08:00 | 232722.9 | 4200 | 3 | 23 | 4.400289 | 0.1405659 | 1.995734 | 2.308e-09 | 8.53117 | 8.481e-09
2018-03-09 08:02 | 232842.9 | 4320.0019 | 3 | 23 | 4.400294 | 0.1354008 | 2.000336 | 2.308e-09 | 8.551423 | 8.481e-09
2018-03-09 08:04 | 232962.9 | 4440.0007 | 3 | 23 | 4.400275 | 0.1309223 | 2.004771 | 2.308e-09 | 8.570935 | 8.481e-09
2018-03-09 08:06 | 233082.9 | 4560.0019 | 3 | 23 | 4.400306 | 0.1268082 | 2.009064 | 2.308e-09 | 8.589826 | 8.481e-09
2018-03-09 08:08 | 233202.9 | 4680.0007 | 3 | 23 | 4.400259 | 0.122366 | 2.013221 | 2.308e-09 | 8.608117 | 8.481e-09
2018-03-09 08:10 | 233322.9 | 4800.0002 | 3 | 23 | 4.400303 | 0.1189251 | 2.01725 | 2.308e-09 | 8.625849 | 8.481e-09
2018-03-09 08:12 | 233442.9 | 4920.0023 | 3 | 23 | 4.400296 | 0.1156845 | 2.021162 | 2.308e-09 | 8.643062 | 8.481e-09
2018-03-09 08:14 | 233562.9 | 5040.0001 | 3 | 23 | 4.40028 | 0.1123028 | 2.024954 | 2.308e-09 | 8.659747 | 8.481e-09
2018-03-09 08:16 | 233682.9 | 5160.0023 | 3 | 23 | 4.400265 | 0.1089268 | 2.028641 | 2.308e-09 | 8.675969 | 8.481e-09
2018-03-09 08:18 | 233802.9 | 5280.0018 | 3 | 23 | 4.40031 | 0.1066856 | 2.032229 | 2.308e-09 | 8.69176 | 8.481e-09
2018-03-09 08:20 | 233922.9 | 5400.0021 | 3 | 23 | 4.400258 | 0.1033649 | 2.035723 | 2.308e-09 | 8.707132 | 8.481e-09
2018-03-09 08:22 | 234042.9 | 5520.0002 | 3 | 23 | 4.400293 | 0.1011448 | 2.039136 | 2.308e-09 | 8.722152 | 8.481e-09
2018-03-09 08:24 | 234162.9 | 5640.0021 | 3 | 23 | 4.400274 | 0.09816742 | 2.042463 | 2.308e-09 | 8.736791 | 8.481e-09
2018-03-09 08:26 | 234282.9 | 5760.0009 | 3 | 23 | 4.400288 | 0.09626198 | 2.045705 | 2.308e-09 | 8.751055 | 8.481e-09
2018-03-09 08:28 | 234402.9 | 5880.0014 | 3 | 23 | 4.400289 | 0.09411812 | 2.048877 | 2.308e-09 | 8.765014 | 8.481e-09
2018-03-09 08:30 | 234522.9 | 6000.0019 | 3 | 23 | 4.400288 | 0.09189606 | 2.051964 | 2.308e-09 | 8.7786 | 8.481e-09
2018-03-09 08:32 | 234642.9 | 6120.0007 | 3 | 23 | 4.400318 | 0.09002686 | 2.054987 | 2.308e-09 | 8.791901 | 8.481e-09
2018-03-09 08:34 | 234762.9 | 6240.0019 | 3 | 23 | 4.400241 | 0.08698273 | 2.05794 | 2.308e-09 | 8.804896 | 8.481e-09
2018-03-09 08:36 | 234882.9 | 6360.0023 | 3 | 23 | 4.400277 | 0.08588219 | 2.060826 | 2.308e-09 | 8.817595 | 8.481e-09
2018-03-09 08:38 | 235002.9 | 6480.0002 | 3 | 23 | 4.400278 | 0.08412552 | 2.063661 | 2.308e-09 | 8.830068 | 8.481e-09
2018-03-09 08:40 | 235122.9 | 6600.0014 | 3 | 23 | 4.400298 | 0.08262062 | 2.06643 | 2.308e-09 | 8.842254 | 8.481e-09
2018-03-09 08:41 | 235188.7 | 6665.8805 | 3 | 23 | 4.400288 | 0.0814991 | 2.067931 | 2.308e-09 | 8.848859 | 8.481e-09
2018-03-09 08:43 | 235308.8 | 120.0022 | 4 | 23 | 4.390583 | 0 | 2.067931 | 2.308e-09 | 8.848859 | 8.481e-09
2018-03-09 08:45 | 235428.8 | 240.0017 | 4 | 23 | 4.388422 | 0 | 2.067931 | 2.308e-09 | 8.848859 | 8.481e-09
2018-03-09 08:46 | 235488.8 | 300.0045 | 4 | 23 | 4.387455 | 0 | 2.067931 | 2.308e-09 | 8.848859 | 8.481e-09
2018-03-09 08:48 | 235608.8722 | 120.0021 | 5 | 23 | 4.031351 | -3.260134 | 2.067931 | 0.1086584 | 8.848859 | 0.4432407
2018-03-09 08:50 | 235728.872 | 240.0019 | 5 | 23 | 3.967584 | -3.260148 | 2.067931 | 0.2173175 | 8.848859 | 0.8777943
2018-03-09 08:52 | 235848.8724 | 360.0023 | 5 | 23 | 3.905424 | -3.259938 | 2.067931 | 0.3259741 | 8.848859 | 1.305504
2018-03-09 08:54 | 235968.871 | 480.0009 | 5 | 23 | 3.84624 | -3.260111 | 2.067931 | 0.4346341 | 8.848859 | 1.726616
2018-03-09 08:56 | 236088.8714 | 600.0013 | 5 | 23 | 3.791528 | -3.260167 | 2.067931 | 0.5432925 | 8.848859 | 2.141527
2018-03-09 08:58 | 236208.8704 | 720.0003 | 5 | 23 | 3.741483 | -3.260127 | 2.067931 | 0.6519455 | 8.848859 | 2.55073
2018-03-09 09:00 | 236328.8715 | 840.0014 | 5 | 23 | 3.695998 | -3.260163 | 2.067931 | 0.7606056 | 8.848859 | 2.954768
2018-03-09 09:02 | 236448.8719 | 960.0018 | 5 | 23 | 3.654777 | -3.260144 | 2.067931 | 0.8692728 | 8.848859 | 3.354123
2018-03-09 09:04 | 236568.8723 | 1080.0022 | 5 | 23 | 3.617919 | -3.260155 | 2.067931 | 0.9779332 | 8.848859 | 3.749212
2018-03-09 09:06 | 236688.8727 | 1200.0026 | 5 | 23 | 3.585381 | -3.26018 | 2.067931 | 1.086594 | 8.848859 | 4.140532
2018-03-09 09:08 | 236808.8722 | 1320.0021 | 5 | 23 | 3.556981 | -3.259831 | 2.067931 | 1.195253 | 8.848859 | 4.528535
2018-03-09 09:10 | 236928.8703 | 1440.0002 | 5 | 23 | 3.531991 | -3.260199 | 2.067931 | 1.303908 | 8.848859 | 4.913637
2018-03-09 09:12 | 237048.8707 | 1560.0006 | 5 | 23 | 3.509115 | -3.260134 | 2.067931 | 1.412567 | 8.848859 | 5.296165
2018-03-09 09:14 | 237168.8709 | 1680.0008 | 5 | 23 | 3.486283 | -3.260129 | 2.067931 | 1.52123 | 8.848859 | 5.676248
2018-03-09 09:16 | 237288.8723 | 1800.0022 | 5 | 23 | 3.46066 | -3.260167 | 2.067931 | 1.629892 | 8.848859 | 6.053724
2018-03-09 09:18 | 237408.8704 | 1920.0003 | 5 | 23 | 3.427442 | -3.260155 | 2.067931 | 1.738554 | 8.848859 | 6.428064
2018-03-09 09:20 | 237528.8707 | 2040.0006 | 5 | 23 | 3.375751 | -3.260117 | 2.067931 | 1.847211 | 8.848859 | 6.797915
2018-03-09 09:22 | 237648.8711 | 2160.001 | 5 | 23 | 3.268441 | -3.260139 | 2.067931 | 1.955873 | 8.848859 | 7.159839
2018-03-09 09:23 | 237735.1151 | 2246.245 | 5 | 23 | 2.999975 | -3.260136 | 2.067931 | 2.033967 | 8.848859 | 7.407063
2018-03-09 09:25 | 237855.2 | 120.0002 | 6 | 23 | 3.633658 | 0 | 2.067931 | 2.033967 | 8.848859 | 7.407063
2018-03-09 09:27 | 237975.2 | 240.0007 | 6 | 23 | 3.669311 | 0 | 2.067931 | 2.033967 | 8.848859 | 7.407063
2018-03-09 09:28 | 238035.2 | 300.0001 | 6 | 23 | 3.679079 | 0 | 2.067931 | 2.033967 | 8.848859 | 7.407063
2018-03-09 09:28 | 238035.2 | 0.0048 | 7 | 24 | 3.679168 | 0 | 0 | 0 | 0 | 0
2018-03-09 09:30 | 238155.3 | 120.0021 | 2 | 24 | 4.139885 | 4.889828 | 0.1623144 | 0 | 0.663527 | 0
2018-03-09 09:32 | 238275.3 | 240.0016 | 2 | 24 | 4.18933 | 4.889818 | 0.3253002 | 0 | 1.342606 | 0
2018-03-09 09:34 | 238395.3 | 360.0013 | 2 | 24 | 4.200406 | 4.488075 | 0.4831024 | 0 | 2.005198 | 0
2018-03-09 09:36 | 238515.3 | 480.0009 | 2 | 24 | 4.200403 | 4.025911 | 0.6248297 | 0 | 2.60051 | 0
2018-03-09 09:38 | 238635.3 | 600.0006 | 2 | 24 | 4.200383 | 3.588932 | 0.7516987 | 0 | 3.13341 | 0
2018-03-09 09:40 | 238725.8 | 690.4823 | 2 | 24 | 4.200407 | 3.259985 | 0.83776 | 0 | 3.494901 | 0
2018-03-09 09:42 | 238845.8 | 120.0008 | 3 | 24 | 4.237793 | 3.260124 | 0.9459689 | 0 | 3.951254 | 0
2018-03-09 09:44 | 238965.8 | 240.0018 | 3 | 24 | 4.285185 | 3.260111 | 1.054631 | 0 | 4.414253 | 0
2018-03-09 09:46 | 239085.8 | 360.0014 | 3 | 24 | 4.339279 | 3.260115 | 1.163288 | 0 | 4.882745 | 0
2018-03-09 09:48 | 239205.8 | 480.0002 | 3 | 24 | 4.398949 | 3.260098 | 1.271945 | 0 | 5.357439 | 0
2018-03-09 09:50 | 239325.8 | 600.0004 | 3 | 24 | 4.400407 | 2.641003 | 1.369578 | 0 | 5.787062 | 0
2018-03-09 09:52 | 239445.8 | 720.001 | 3 | 24 | 4.400383 | 2.177979 | 1.449585 | 0 | 6.139122 | 0
2018-03-09 09:54 | 239565.8 | 840.0014 | 3 | 24 | 4.400395 | 1.812954 | 1.515856 | 0 | 6.430739 | 0
2018-03-09 09:56 | 239685.8 | 960.0007 | 3 | 24 | 4.400371 | 1.521921 | 1.571249 | 0 | 6.674489 | 0
2018-03-09 09:58 | 239805.8 | 1080.0022 | 3 | 24 | 4.400361 | 1.287447 | 1.617937 | 0 | 6.879934 | 0
2018-03-09 10:00 | 239925.8 | 1200.0017 | 3 | 24 | 4.400371 | 1.095465 | 1.657541 | 0 | 7.05421 | 0
2018-03-09 10:02 | 240045.8 | 1320.0021 | 3 | 24 | 4.400377 | 0.9377155 | 1.69134 | 0 | 7.202937 | 0
2018-03-09 10:04 | 240165.8 | 1440.0002 | 3 | 24 | 4.400355 | 0.8074589 | 1.720352 | 0 | 7.330601 | 0
2018-03-09 10:06 | 240285.8 | 1560.0014 | 3 | 24 | 4.400362 | 0.7006226 | 1.745427 | 0 | 7.440937 | 0
2018-03-09 10:08 | 240405.8 | 1680.0001 | 3 | 24 | 4.40038 | 0.6134987 | 1.767268 | 0 | 7.537045 | 0
2018-03-09 10:10 | 240525.8 | 1800.0005 | 3 | 24 | 4.400375 | 0.541481 | 1.786459 | 0 | 7.621494 | 0
2018-03-09 10:12 | 240645.8 | 1920.0001 | 3 | 24 | 4.400334 | 0.4808483 | 1.803462 | 0 | 7.696314 | 0
2018-03-09 10:14 | 240765.8 | 2040.0022 | 3 | 24 | 4.400327 | 0.4314613 | 1.818644 | 0 | 7.763118 | 0
2018-03-09 10:16 | 240885.8 | 2160.0008 | 3 | 24 | 4.400321 | 0.3894749 | 1.832306 | 0 | 7.823235 | 0
2018-03-09 10:18 | 241005.8 | 2280.0014 | 3 | 24 | 4.400372 | 0.3552055 | 1.844696 | 0 | 7.877754 | 0
2018-03-09 10:20 | 241125.8 | 2400.0009 | 3 | 24 | 4.400334 | 0.3247147 | 1.856003 | 0 | 7.927509 | 0
2018-03-09 10:22 | 241245.8 | 2520.0005 | 3 | 24 | 4.400321 | 0.2990246 | 1.866387 | 0 | 7.973206 | 0
2018-03-09 10:24 | 241365.8 | 2640.0002 | 3 | 24 | 4.400334 | 0.2774506 | 1.875981 | 0 | 8.01542 | 0
2018-03-09 10:26 | 241485.8 | 2760.0014 | 3 | 24 | 4.400319 | 0.2580872 | 1.884893 | 0 | 8.054635 | 0
2018-03-09 10:28 | 241605.8 | 2880.0009 | 3 | 24 | 4.40029 | 0.2410278 | 1.893207 | 0 | 8.091222 | 0
2018-03-09 10:30 | 241725.8 | 3000.0006 | 3 | 24 | 4.400306 | 0.2265263 | 1.900999 | 0 | 8.125508 | 0
2018-03-09 10:32 | 241845.8 | 3120.0011 | 3 | 24 | 4.400319 | 0.2135448 | 1.908332 | 0 | 8.157777 | 0
2018-03-09 10:34 | 241965.8 | 3240.0007 | 3 | 24 | 4.400306 | 0.2019634 | 1.915254 | 0 | 8.188233 | 0
2018-03-09 10:36 | 242085.8 | 3360.0019 | 3 | 24 | 4.400331 | 0.1918945 | 1.92181 | 0 | 8.217081 | 0
2018-03-09 10:38 | 242205.8 | 3480.0022 | 3 | 24 | 4.400312 | 0.1823273 | 1.928035 | 0 | 8.244474 | 0
2018-03-09 10:40 | 242325.8 | 3600.001 | 3 | 24 | 4.400317 | 0.1740398 | 1.933969 | 0 | 8.270585 | 0
2018-03-09 10:42 | 242445.8 | 3720.0006 | 3 | 24 | 4.400299 | 0.1663074 | 1.939633 | 0 | 8.295507 | 0
2018-03-09 10:44 | 242565.8 | 3840.0018 | 3 | 24 | 4.400285 | 0.1591396 | 1.945055 | 0 | 8.319369 | 0
2018-03-09 10:46 | 242685.8 | 3960.0014 | 3 | 24 | 4.40028 | 0.1528339 | 1.950255 | 0 | 8.342248 | 0
2018-03-09 10:48 | 242805.8 | 4080.0009 | 3 | 24 | 4.400305 | 0.1472244 | 1.955255 | 0 | 8.36425 | 0
2018-03-09 10:50 | 242925.8 | 4200.0005 | 3 | 24 | 4.400284 | 0.1416454 | 1.960067 | 0 | 8.385424 | 0
2018-03-09 10:52 | 243045.8 | 4320.0001 | 3 | 24 | 4.400288 | 0.1367569 | 1.96471 | 0 | 8.405856 | 0
2018-03-09 10:54 | 243165.8 | 4440.0014 | 3 | 24 | 4.400267 | 0.1319904 | 1.96919 | 0 | 8.42557 | 0
2018-03-09 10:56 | 243285.8 | 4560.0017 | 3 | 24 | 4.400242 | 0.1270828 | 1.973525 | 0 | 8.444643 | 0
2018-03-09 10:58 | 243405.8 | 4680.0014 | 3 | 24 | 4.400315 | 0.1241951 | 1.977717 | 0 | 8.46309 | 0
2018-03-09 11:00 | 243525.8 | 4800.0011 | 3 | 24 | 4.400313 | 0.1204395 | 1.981784 | 0 | 8.480988 | 0
2018-03-09 11:02 | 243645.8 | 4920.0022 | 3 | 24 | 4.400294 | 0.1165028 | 1.985729 | 0 | 8.498345 | 0
2018-03-09 11:04 | 243765.8 | 5040.0018 | 3 | 24 | 4.400267 | 0.1130333 | 1.989561 | 0 | 8.515207 | 0
2018-03-09 11:06 | 243885.8 | 5160.0022 | 3 | 24 | 4.400252 | 0.1096706 | 1.993281 | 0 | 8.531576 | 0
2018-03-09 11:08 | 244005.8 | 5280.001 | 3 | 24 | 4.400301 | 0.1073856 | 1.996903 | 0 | 8.547515 | 0
2018-03-09 11:10 | 244125.8 | 5400.0005 | 3 | 24 | 4.400292 | 0.1044559 | 2.000434 | 0 | 8.563051 | 0
2018-03-09 11:12 | 244245.8 | 5520.0018 | 3 | 24 | 4.400248 | 0.1015396 | 2.003868 | 0 | 8.578162 | 0
2018-03-09 11:14 | 244365.8 | 5640.0013 | 3 | 24 | 4.400297 | 0.09965897 | 2.007218 | 0 | 8.592904 | 0
2018-03-09 11:16 | 244485.8 | 5760.0001 | 3 | 24 | 4.400232 | 0.09670067 | 2.010488 | 0 | 8.607288 | 0
2018-03-09 11:18 | 244605.8 | 5880.0003 | 3 | 24 | 4.400301 | 0.09524155 | 2.013687 | 0 | 8.621367 | 0
2018-03-09 11:20 | 244725.8 | 6000.0017 | 3 | 24 | 4.400261 | 0.09262085 | 2.01681 | 0 | 8.635109 | 0
2018-03-09 11:22 | 244845.8 | 6120.0009 | 3 | 24 | 4.400281 | 0.09073257 | 2.019867 | 0 | 8.648562 | 0
2018-03-09 11:24 | 244965.8 | 6240.001 | 3 | 24 | 4.400281 | 0.08892822 | 2.022851 | 0 | 8.661694 | 0
2018-03-09 11:26 | 245085.8 | 6360.0014 | 3 | 24 | 4.400197 | 0.08589554 | 2.025774 | 0 | 8.674555 | 0
2018-03-09 11:28 | 245205.8 | 6480.0018 | 3 | 24 | 4.400257 | 0.0848732 | 2.028629 | 0 | 8.687118 | 0
2018-03-09 11:30 | 245325.8 | 6600.0007 | 3 | 24 | 4.400278 | 0.08333206 | 2.03143 | 0 | 8.699443 | 0
2018-03-09 11:32 | 245433.3 | 6707.5586 | 3 | 24 | 4.400253 | 0.0814991 | 2.033896 | 0 | 8.710292 | 0
2018-03-09 11:34 | 245553.4 | 120.0006 | 4 | 24 | 4.390352 | 0 | 2.033896 | 0 | 8.710292 | 0
2018-03-09 11:36 | 245673.4 | 240.0019 | 4 | 24 | 4.388165 | 0 | 2.033896 | 0 | 8.710292 | 0
2018-03-09 11:37 | 245733.4 | 300.0029 | 4 | 24 | 4.387173 | 0 | 2.033896 | 0 | 8.710292 | 0
2018-03-09 11:39 | 245853.5 | 120.0006 | 5 | 24 | 4.025198 | -3.260102 | 2.033896 | 0.1086614 | 8.710292 | 0.4426684
2018-03-09 11:41 | 245973.5 | 240.0009 | 5 | 24 | 3.960572 | -3.260069 | 2.033896 | 0.2173204 | 8.710292 | 0.8765042
2018-03-09 11:43 | 246093.5 | 360.0013 | 5 | 24 | 3.897784 | -3.260111 | 2.033896 | 0.3259812 | 8.710292 | 1.303434
2018-03-09 11:45 | 246213.5 | 480.0002 | 5 | 24 | 3.838199 | -3.260159 | 2.033896 | 0.4346392 | 8.710292 | 1.723684
2018-03-09 11:47 | 246333.5 | 600.0006 | 5 | 24 | 3.78322 | -3.260153 | 2.033896 | 0.5432981 | 8.710292 | 2.137708
2018-03-09 11:49 | 246453.5 | 720.001 | 5 | 24 | 3.733053 | -3.260111 | 2.033896 | 0.6519617 | 8.710292 | 2.546041
2018-03-09 11:51 | 246573.5 | 840.0005 | 5 | 24 | 3.687266 | -3.260136 | 2.033896 | 0.7606232 | 8.710292 | 2.949154
2018-03-09 11:53 | 246693.5 | 960.0001 | 5 | 24 | 3.645977 | -3.26016 | 2.033896 | 0.8692811 | 8.710292 | 3.347522
2018-03-09 11:55 | 246813.5 | 1080.0012 | 5 | 24 | 3.609088 | -3.260148 | 2.033896 | 0.9779406 | 8.710292 | 3.741646
2018-03-09 11:57 | 246933.5 | 1200.0025 | 5 | 24 | 3.576721 | -3.259827 | 2.033896 | 1.086602 | 8.710292 | 4.132015
2018-03-09 11:59 | 247053.5 | 1320.0012 | 5 | 24 | 3.548434 | -3.260181 | 2.033896 | 1.195257 | 8.710292 | 4.519072
2018-03-09 12:01 | 247173.5 | 1440 | 5 | 24 | 3.52352 | -3.259825 | 2.033896 | 1.303919 | 8.710292 | 4.903274
2018-03-09 12:03 | 247293.5 | 1560.0012 | 5 | 24 | 3.500272 | -3.260184 | 2.033896 | 1.412576 | 8.710292 | 5.284859
2018-03-09 12:05 | 247413.5 | 1680.0025 | 5 | 24 | 3.476451 | -3.260139 | 2.033896 | 1.52124 | 8.710292 | 5.663937
2018-03-09 12:07 | 247533.5 | 1800.0006 | 5 | 24 | 3.448743 | -3.260155 | 2.033896 | 1.629894 | 8.710292 | 6.040218
2018-03-09 12:09 | 247653.5 | 1920.0009 | 5 | 24 | 3.410691 | -3.260136 | 2.033896 | 1.738559 | 8.710292 | 6.413048
2018-03-09 12:11 | 247773.5 | 2040.0013 | 5 | 24 | 3.347001 | -3.260148 | 2.033896 | 1.847221 | 8.710292 | 6.780558
2018-03-09 12:13 | 247893.5 | 2160.0001 | 5 | 24 | 3.179406 | -3.260167 | 2.033896 | 1.95588 | 8.710292 | 7.137144
2018-03-09 12:13 | 247936.1 | 2202.67 | 5 | 24 | 2.999979 | -3.260178 | 2.033896 | 1.994519 | 8.710292 | 7.256964
2018-03-09 12:15 | 248056.2 | 120.0012 | 6 | 24 | 3.638774 | 0 | 2.033896 | 1.994519 | 8.710292 | 7.256964
2018-03-09 12:17 | 248176.2 | 240.0016 | 6 | 24 | 3.673006 | 0 | 2.033896 | 1.994519 | 8.710292 | 7.256964
2018-03-09 12:18 | 248236.2 | 300.0028 | 6 | 24 | 3.682101 | 0 | 2.033896 | 1.994519 | 8.710292 | 7.256964
2018-03-09 12:18 | 248236.2 | 0.0025 | 7 | 25 | 3.682183 | 0 | 0 | 0 | 0 | 0
2018-03-09 12:20 | 248356.3 | 120.0012 | 2 | 25 | 4.149279 | 4.889858 | 0.162297 | 1.976e-09 | 0.6648185 | 7.276e-09
2018-03-09 12:22 | 248476.3 | 240.0009 | 2 | 25 | 4.198958 | 4.889851 | 0.3252819 | 1.976e-09 | 1.345427 | 7.276e-09
2018-03-09 12:24 | 248596.3 | 360.0013 | 2 | 25 | 4.200381 | 4.365871 | 0.4793957 | 1.976e-09 | 1.992763 | 7.276e-09
2018-03-09 12:26 | 248716.3 | 480.0017 | 2 | 25 | 4.200387 | 3.911419 | 0.617195 | 1.976e-09 | 2.571574 | 7.276e-09
2018-03-09 12:28 | 248836.3 | 600.0012 | 2 | 25 | 4.200401 | 3.48246 | 0.7403793 | 1.976e-09 | 3.088996 | 7.276e-09
2018-03-09 12:29 | 248899.5 | 663.2882 | 2 | 25 | 4.200399 | 3.259985 | 0.7996331 | 1.976e-09 | 3.337886 | 7.276e-09
2018-03-09 12:31 | 249019.5843 | 120.0006 | 3 | 25 | 4.237735 | 3.260185 | 0.9078515 | 1.976e-09 | 3.794276 | 7.276e-09
2018-03-09 12:33 | 249139.5847 | 240.001 | 3 | 25 | 4.285328 | 3.260115 | 1.016513 | 1.976e-09 | 4.257272 | 7.276e-09
2018-03-09 12:35 | 249259.5843 | 360.0006 | 3 | 25 | 4.339993 | 3.26013 | 1.125172 | 1.976e-09 | 4.725819 | 7.276e-09
2018-03-09 12:37 | 249379.584 | 480.0003 | 3 | 25 | 4.400411 | 3.257734 | 1.233829 | 1.976e-09 | 5.200633 | 7.276e-09
2018-03-09 12:39 | 249499.5854 | 600.0017 | 3 | 25 | 4.400409 | 2.626478 | 1.330906 | 1.976e-09 | 5.62781 | 7.276e-09
2018-03-09 12:41 | 249619.5839 | 720.0002 | 3 | 25 | 4.400406 | 2.166082 | 1.410465 | 1.976e-09 | 5.977902 | 7.276e-09
2018-03-09 12:43 | 249739.5853 | 840.0016 | 3 | 25 | 4.400373 | 1.801708 | 1.476348 | 1.976e-09 | 6.267814 | 7.276e-09
2018-03-09 12:45 | 249859.5839 | 960.0002 | 3 | 25 | 4.400362 | 1.511623 | 1.531395 | 1.976e-09 | 6.510041 | 7.276e-09
2018-03-09 12:47 | 249979.5859 | 1080.0022 | 3 | 25 | 4.400374 | 1.278461 | 1.577763 | 1.976e-09 | 6.714078 | 7.276e-09
2018-03-09 12:49 | 250099.584 | 1200.0003 | 3 | 25 | 4.400373 | 1.087669 | 1.617087 | 1.976e-09 | 6.88712 | 7.276e-09
2018-03-09 12:51 | 250219.586 | 1320.0023 | 3 | 25 | 4.400392 | 0.9312267 | 1.65064 | 1.976e-09 | 7.034762 | 7.276e-09
2018-03-09 12:53 | 250339.5843 | 1440.0006 | 3 | 25 | 4.400325 | 0.8009319 | 1.679434 | 1.976e-09 | 7.161471 | 7.276e-09
2018-03-09 12:55 | 250459.5837 | 1560 | 3 | 25 | 4.400342 | 0.6951141 | 1.704317 | 1.976e-09 | 7.270961 | 7.276e-09
2018-03-09 12:57 | 250579.584 | 1680.0003 | 3 | 25 | 4.400354 | 0.6081066 | 1.72599 | 1.976e-09 | 7.366331 | 7.276e-09
2018-03-09 12:59 | 250699.5852 | 1800.0015 | 3 | 25 | 4.400343 | 0.5363178 | 1.745027 | 1.976e-09 | 7.450102 | 7.276e-09
2018-03-09 13:01 | 250819.5839 | 1920.0002 | 3 | 25 | 4.40034 | 0.4773197 | 1.761892 | 1.976e-09 | 7.524313 | 7.276e-09
2018-03-09 13:03 | 250939.586 | 2040.0023 | 3 | 25 | 4.400342 | 0.4283009 | 1.776964 | 1.976e-09 | 7.590635 | 7.276e-09
2018-03-09 13:05 | 251059.5854 | 2160.0017 | 3 | 25 | 4.400353 | 0.3876934 | 1.790536 | 1.976e-09 | 7.650357 | 7.276e-09
2018-03-09 13:07 | 251179.5859 | 2280.0022 | 3 | 25 | 4.400347 | 0.3529453 | 1.802853 | 1.976e-09 | 7.704555 | 7.276e-09
2018-03-09 13:09 | 251299.5839 | 2400.0002 | 3 | 25 | 4.400305 | 0.3228226 | 1.814105 | 1.976e-09 | 7.754069 | 7.276e-09
2018-03-09 13:11 | 251419.5859 | 2520.0022 | 3 | 25 | 4.40033 | 0.2983208 | 1.824448 | 1.976e-09 | 7.799579 | 7.276e-09
2018-03-09 13:13 | 251539.5849 | 2640.0012 | 3 | 25 | 4.400321 | 0.2762814 | 1.834016 | 1.976e-09 | 7.841683 | 7.276e-09
2018-03-09 13:15 | 251659.5859 | 2760.0022 | 3 | 25 | 4.40035 | 0.2580662 | 1.84291 | 1.976e-09 | 7.880817 | 7.276e-09
2018-03-09 13:17 | 251779.5848 | 2880.0011 | 3 | 25 | 4.400319 | 0.2413559 | 1.851219 | 1.976e-09 | 7.91738 | 7.276e-09
2018-03-09 13:19 | 251899.586 | 3000.0023 | 3 | 25 | 4.400307 | 0.2264404 | 1.859011 | 1.976e-09 | 7.951669 | 7.276e-09
2018-03-09 13:21 | 252019.5856 | 3120.0019 | 3 | 25 | 4.400316 | 0.2137718 | 1.866346 | 1.976e-09 | 7.983946 | 7.276e-09
2018-03-09 13:23 | 252139.5844 | 3240.0007 | 3 | 25 | 4.400309 | 0.2022934 | 1.873277 | 1.976e-09 | 8.014444 | 7.276e-09
2018-03-09 13:25 | 252259.5849 | 3360.0012 | 3 | 25 | 4.400289 | 0.1918755 | 1.879851 | 1.976e-09 | 8.043369 | 7.276e-09
2018-03-09 13:27 | 252379.5844 | 3480.0007 | 3 | 25 | 4.400308 | 0.1829987 | 1.886103 | 1.976e-09 | 8.070883 | 7.276e-09
2018-03-09 13:29 | 252499.5856 | 3600.0019 | 3 | 25 | 4.400282 | 0.1743698 | 1.892058 | 1.976e-09 | 8.097086 | 7.276e-09
2018-03-09 13:31 | 252619.5844 | 3720.0007 | 3 | 25 | 4.400275 | 0.1666489 | 1.897748 | 1.976e-09 | 8.122123 | 7.276e-09
2018-03-09 13:33 | 252739.5857 | 3840.002 | 3 | 25 | 4.400257 | 0.1595459 | 1.903194 | 1.976e-09 | 8.146086 | 7.276e-09
2018-03-09 13:35 | 252859.5844 | 3960.0007 | 3 | 25 | 4.400333 | 0.1539421 | 1.90842 | 1.976e-09 | 8.169084 | 7.276e-09
2018-03-09 13:37 | 252979.584 | 4080.0003 | 3 | 25 | 4.400305 | 0.1479473 | 1.913439 | 1.976e-09 | 8.191169 | 7.276e-09
2018-03-09 13:39 | 253099.586 | 4200.0023 | 3 | 25 | 4.400337 | 0.1428185 | 1.918277 | 1.976e-09 | 8.212455 | 7.276e-09
2018-03-09 13:41 | 253219.5849 | 4320.0012 | 3 | 25 | 4.400269 | 0.1371632 | 1.922934 | 1.976e-09 | 8.232948 | 7.276e-09
2018-03-09 13:43 | 253339.5853 | 4440.0016 | 3 | 25 | 4.400278 | 0.1327782 | 1.927439 | 1.976e-09 | 8.252773 | 7.276e-09
2018-03-09 13:45 | 253459.584 | 4560.0003 | 3 | 25 | 4.400315 | 0.1290569 | 1.931798 | 1.976e-09 | 8.271955 | 7.276e-09
2018-03-09 13:47 | 253579.5844 | 4680.0007 | 3 | 25 | 4.400295 | 0.1245728 | 1.936019 | 1.976e-09 | 8.290526 | 7.276e-09
2018-03-09 13:49 | 253699.5841 | 4800.0004 | 3 | 25 | 4.40029 | 0.1208286 | 1.940111 | 1.976e-09 | 8.308532 | 7.276e-09
2018-03-09 13:51 | 253819.585 | 4920.0013 | 3 | 25 | 4.400244 | 0.1171112 | 1.944076 | 1.976e-09 | 8.325981 | 7.276e-09
2018-03-09 13:53 | 253939.5848 | 5040.0011 | 3 | 25 | 4.400307 | 0.1141853 | 1.947933 | 1.976e-09 | 8.342953 | 7.276e-09
2018-03-09 13:55 | 254059.5844 | 5160.0007 | 3 | 25 | 4.400297 | 0.1112175 | 1.951679 | 1.976e-09 | 8.359435 | 7.276e-09
2018-03-09 13:57 | 254179.584 | 5280.0003 | 3 | 25 | 4.400267 | 0.1078091 | 1.955327 | 1.976e-09 | 8.375484 | 7.276e-09
2018-03-09 13:59 | 254299.5844 | 5400.0007 | 3 | 25 | 4.400296 | 0.105257 | 1.958882 | 1.976e-09 | 8.391131 | 7.276e-09
2018-03-09 14:01 | 254419.5856 | 5520.0019 | 3 | 25 | 4.400274 | 0.1026936 | 1.96234 | 1.976e-09 | 8.406344 | 7.276e-09
2018-03-09 14:03 | 254539.586 | 5640.0023 | 3 | 25 | 4.400288 | 0.1004295 | 1.965726 | 1.976e-09 | 8.421244 | 7.276e-09
2018-03-09 14:05 | 254659.5839 | 5760.0002 | 3 | 25 | 4.400257 | 0.0973835 | 1.969023 | 1.976e-09 | 8.435755 | 7.276e-09
2018-03-09 14:07 | 254779.5841 | 5880.0004 | 3 | 25 | 4.400286 | 0.0955143 | 1.972246 | 1.976e-09 | 8.449933 | 7.276e-09
2018-03-09 14:09 | 254899.584 | 6000.0003 | 3 | 25 | 4.400236 | 0.09302139 | 1.97539 | 1.976e-09 | 8.463771 | 7.276e-09
2018-03-09 14:11 | 255019.5843 | 6120.0006 | 3 | 25 | 4.400289 | 0.09152603 | 1.978468 | 1.976e-09 | 8.477313 | 7.276e-09
2018-03-09 14:13 | 255139.5848 | 6240.0011 | 3 | 25 | 4.400295 | 0.08966637 | 1.981483 | 1.976e-09 | 8.49058 | 7.276e-09
2018-03-09 14:15 | 255259.5843 | 6360.0006 | 3 | 25 | 4.400296 | 0.08781052 | 1.984431 | 1.976e-09 | 8.503552 | 7.276e-09
2018-03-09 14:17 | 255379.5856 | 6480.0019 | 3 | 25 | 4.400285 | 0.08585548 | 1.987316 | 1.976e-09 | 8.516249 | 7.276e-09
2018-03-09 14:19 | 255499.586 | 6600.0023 | 3 | 25 | 4.400286 | 0.08410645 | 1.990146 | 1.976e-09 | 8.528699 | 7.276e-09
2018-03-09 14:21 | 255619.5848 | 6720.0011 | 3 | 25 | 4.400267 | 0.08229446 | 1.992919 | 1.976e-09 | 8.540902 | 7.276e-09
2018-03-09 14:22 | 255673.6896 | 6774.1059 | 3 | 25 | 4.400278 | 0.08149719 | 1.994153 | 1.976e-09 | 8.54633 | 7.276e-09
2018-03-09 14:24 | 255793.7 | 120.0021 | 4 | 25 | 4.390194 | 0 | 1.994153 | 1.976e-09 | 8.54633 | 7.276e-09
2018-03-09 14:26 | 255913.7 | 240.0003 | 4 | 25 | 4.387922 | 0 | 1.994153 | 1.976e-09 | 8.54633 | 7.276e-09
2018-03-09 14:27 | 255973.7 | 300.0013 | 4 | 25 | 4.386918 | 0 | 1.994153 | 1.976e-09 | 8.54633 | 7.276e-09
2018-03-09 14:29 | 256093.8 | 120.0013 | 5 | 25 | 4.019504 | -3.260155 | 1.994153 | 0.108657 | 8.54633 | 0.4421252
2018-03-09 14:31 | 256213.8 | 240.0005 | 5 | 25 | 3.953738 | -3.260123 | 1.994153 | 0.2173194 | 8.54633 | 0.8752943
2018-03-09 14:33 | 256333.8 | 360.0013 | 5 | 25 | 3.890038 | -3.260127 | 1.994153 | 0.3259791 | 8.54633 | 1.301426
2018-03-09 14:35 | 256453.8 | 480.0003 | 5 | 25 | 3.829725 | -3.260163 | 1.994153 | 0.4346403 | 8.54633 | 1.720807
2018-03-09 14:37 | 256573.8 | 600.0015 | 5 | 25 | 3.774168 | -3.260165 | 1.994153 | 0.5433006 | 8.54633 | 2.133884
2018-03-09 14:39 | 256693.8 | 720.0002 | 5 | 25 | 3.723358 | -3.260199 | 1.994153 | 0.6519601 | 8.54633 | 2.541181
2018-03-09 14:41 | 256813.8 | 840.0013 | 5 | 25 | 3.677105 | -3.259846 | 1.994153 | 0.7606137 | 8.54633 | 2.943185
2018-03-09 14:43 | 256933.8 | 960.0002 | 5 | 25 | 3.635279 | -3.260202 | 1.994153 | 0.8692736 | 8.54633 | 3.340425
2018-03-09 14:45 | 257053.8 | 1080.0006 | 5 | 25 | 3.598159 | -3.260197 | 1.994153 | 0.977926 | 8.54633 | 3.733348
2018-03-09 14:47 | 257173.8 | 1200.0002 | 5 | 25 | 3.56572 | -3.260159 | 1.994153 | 1.086582 | 8.54633 | 4.122507
2018-03-09 14:49 | 257293.8 | 1320.0022 | 5 | 25 | 3.537555 | -3.259829 | 1.994153 | 1.195242 | 8.54633 | 4.508396
2018-03-09 14:51 | 257413.8 | 1440.0001 | 5 | 25 | 3.512475 | -3.259808 | 1.994153 | 1.30389 | 8.54633 | 4.891361
2018-03-09 14:53 | 257533.8 | 1560.0013 | 5 | 25 | 3.48855 | -3.259842 | 1.994153 | 1.412548 | 8.54633 | 5.27172
2018-03-09 14:55 | 257653.8 | 1680.0001 | 5 | 25 | 3.463015 | -3.259854 | 1.994153 | 1.521203 | 8.54633 | 5.649411
2018-03-09 14:57 | 257773.8 | 1800.0013 | 5 | 25 | 3.431574 | -3.260139 | 1.994153 | 1.629858 | 8.54633 | 6.024061
2018-03-09 14:59 | 257893.8 | 1920.001 | 5 | 25 | 3.384659 | -3.259936 | 1.994153 | 1.738514 | 8.54633 | 6.394583
2018-03-09 15:01 | 258013.8 | 2040.0008 | 5 | 25 | 3.294036 | -3.2598 | 1.994153 | 1.847169 | 8.54633 | 6.758121
2018-03-09 15:03 | 258120.5 | 2146.6417 | 5 | 25 | 2.999962 | -3.260178 | 1.994153 | 1.94373 | 8.54633 | 7.065845
2018-03-09 15:05 | 258240.4994 | 120.0006 | 6 | 25 | 3.644257 | 0 | 1.994153 | 1.94373 | 8.54633 | 7.065845
2018-03-09 15:07 | 258360.5006 | 240.0018 | 6 | 25 | 3.677053 | 0 | 1.994153 | 1.94373 | 8.54633 | 7.065845
2018-03-09 15:08 | 258420.5008 | 300.002 | 6 | 25 | 3.685475 | 0 | 1.994153 | 1.94373 | 8.54633 | 7.065845
2018-03-09 15:08 | 258420.5 | 0.0023 | 7 | 26 | 3.685515 | 0 | 0 | 0 | 0 | 0
2018-03-09 15:10 | 258540.6 | 120.0007 | 2 | 26 | 4.160894 | 4.889914 | 0.162308 | 8.8e-10 | 0.6665438 | 3.242e-09
2018-03-09 15:12 | 258660.6 | 240.0018 | 2 | 26 | 4.200405 | 4.735577 | 0.3246332 | 8.8e-10 | 1.346088 | 3.242e-09
2018-03-09 15:14 | 258780.6 | 360.0014 | 2 | 26 | 4.200408 | 4.224531 | 0.4737165 | 8.8e-10 | 1.972298 | 3.242e-09
2018-03-09 15:16 | 258900.6 | 480.0019 | 2 | 26 | 4.200385 | 3.77873 | 0.6069727 | 8.8e-10 | 2.532027 | 3.242e-09
2018-03-09 15:18 | 259020.6 | 600.0023 | 2 | 26 | 4.200402 | 3.358732 | 0.7258677 | 8.8e-10 | 3.031433 | 3.242e-09
2018-03-09 15:19 | 259049.2 | 628.5667 | 2 | 26 | 4.200389 | 3.259987 | 0.7521247 | 8.8e-10 | 3.141722 | 3.242e-09
2018-03-09 15:21 | 259169.2 | 120.0022 | 3 | 26 | 4.23759 | 3.260075 | 0.8603542 | 8.8e-10 | 3.598147 | 3.242e-09
2018-03-09 15:23 | 259289.2 | 240.0009 | 3 | 26 | 4.285246 | 3.259979 | 0.969009 | 8.8e-10 | 4.061101 | 3.242e-09
2018-03-09 15:25 | 259409.2 | 360.0013 | 3 | 26 | 4.34005 | 3.260118 | 1.077664 | 8.8e-10 | 4.529628 | 3.242e-09
2018-03-09 15:27 | 259529.2 | 480.0009 | 3 | 26 | 4.40043 | 3.247541 | 1.186318 | 8.8e-10 | 5.00446 | 3.242e-09
2018-03-09 15:29 | 259649.2 | 600.0005 | 3 | 26 | 4.400413 | 2.623985 | 1.283247 | 8.8e-10 | 5.430986 | 3.242e-09
2018-03-09 15:31 | 259769.2 | 720.0009 | 3 | 26 | 4.400401 | 2.164661 | 1.362752 | 8.8e-10 | 5.78084 | 3.242e-09
2018-03-09 15:33 | 259889.2 | 840.0005 | 3 | 26 | 4.400408 | 1.800459 | 1.428594 | 8.8e-10 | 6.070571 | 3.242e-09
2018-03-09 15:35 | 260009.2 | 960.0002 | 3 | 26 | 4.400378 | 1.510801 | 1.483599 | 8.8e-10 | 6.312615 | 3.242e-09
2018-03-09 15:37 | 260129.2 | 1080.0013 | 3 | 26 | 4.400398 | 1.278145 | 1.529938 | 8.8e-10 | 6.516523 | 3.242e-09
2018-03-09 15:39 | 260249.2 | 1200.0017 | 3 | 26 | 4.400378 | 1.086651 | 1.569237 | 8.8e-10 | 6.689454 | 3.242e-09
2018-03-09 15:41 | 260369.2 | 1320.0006 | 3 | 26 | 4.400364 | 0.9298077 | 1.602757 | 8.8e-10 | 6.836953 | 3.242e-09
2018-03-09 15:43 | 260489.2 | 1440.0001 | 3 | 26 | 4.400336 | 0.7999115 | 1.631513 | 8.8e-10 | 6.963489 | 3.242e-09
2018-03-09 15:45 | 260609.2 | 1560.0022 | 3 | 26 | 4.40035 | 0.6938763 | 1.656357 | 8.8e-10 | 7.072812 | 3.242e-09
2018-03-09 15:47 | 260729.2 | 1680.0001 | 3 | 26 | 4.400373 | 0.6071663 | 1.677986 | 8.8e-10 | 7.167988 | 3.242e-09
2018-03-09 15:49 | 260849.2 | 1800.0005 | 3 | 26 | 4.400353 | 0.5350857 | 1.696975 | 8.8e-10 | 7.251546 | 3.242e-09
2018-03-09 15:51 | 260969.2 | 1920.0001 | 3 | 26 | 4.400364 | 0.4764423 | 1.713792 | 8.8e-10 | 7.325548 | 3.242e-09
2018-03-09 15:53 | 261089.2 | 2040.0014 | 3 | 26 | 4.400363 | 0.4276772 | 1.728822 | 8.8e-10 | 7.391682 | 3.242e-09
2018-03-09 15:55 | 261209.2 | 2160.0017 | 3 | 26 | 4.400326 | 0.3860683 | 1.742359 | 8.8e-10 | 7.451252 | 3.242e-09
2018-03-09 15:57 | 261329.2 | 2280.0021 | 3 | 26 | 4.400337 | 0.3517036 | 1.754639 | 8.8e-10 | 7.505284 | 3.242e-09
2018-03-09 15:59 | 261449.2 | 2400.0009 | 3 | 26 | 4.400321 | 0.3223915 | 1.765859 | 8.8e-10 | 7.554657 | 3.242e-09
2018-03-09 16:01 | 261569.2 | 2520.0014 | 3 | 26 | 4.400295 | 0.2971096 | 1.776177 | 8.8e-10 | 7.60006 | 3.242e-09
2018-03-09 16:03 | 261689.2 | 2640.0009 | 3 | 26 | 4.400298 | 0.2754974 | 1.78572 | 8.8e-10 | 7.642053 | 3.242e-09
2018-03-09 16:05 | 261809.2 | 2760.0029 | 3 | 26 | 4.400269 | 0.2561626 | 1.794591 | 8.8e-10 | 7.681087 | 3.242e-09
2018-03-09 16:07 | 261929.2 | 2880.0025 | 3 | 26 | 4.40031 | 0.240591 | 1.802877 | 8.8e-10 | 7.717549 | 3.242e-09
2018-03-09 16:09 | 262049.2 | 3000.0014 | 3 | 26 | 4.400304 | 0.2259445 | 1.810651 | 8.8e-10 | 7.751759 | 3.242e-09
2018-03-09 16:11 | 262169.2 | 3120.0011 | 3 | 26 | 4.400319 | 0.2134705 | 1.817972 | 8.8e-10 | 7.783974 | 3.242e-09
2018-03-09 16:13 | 262289.2 | 3240.0005 | 3 | 26 | 4.40027 | 0.2015896 | 1.824886 | 8.8e-10 | 7.814394 | 3.242e-09
2018-03-09 16:15 | 262409.2 | 3360.0018 | 3 | 26 | 4.400316 | 0.1915474 | 1.83144 | 8.8e-10 | 7.843235 | 3.242e-09
2018-03-09 16:17 | 262529.2 | 3480.0006 | 3 | 26 | 4.400263 | 0.1818829 | 1.837667 | 8.8e-10 | 7.870638 | 3.242e-09
2018-03-09 16:19 | 262649.2 | 3600.0018 | 3 | 26 | 4.400336 | 0.1744556 | 1.843605 | 8.8e-10 | 7.896763 | 3.242e-09
2018-03-09 16:21 | 262769.2 | 3720.003 | 3 | 26 | 4.400318 | 0.1667194 | 1.849278 | 8.8e-10 | 7.921728 | 3.242e-09
2018-03-09 16:23 | 262889.2 | 3840.0019 | 3 | 26 | 4.400271 | 0.1591225 | 1.854707 | 8.8e-10 | 7.945616 | 3.242e-09
2018-03-09 16:25 | 263009.2 | 3960.0014 | 3 | 26 | 4.400334 | 0.153574 | 1.859921 | 8.8e-10 | 7.968558 | 3.242e-09
2018-03-09 16:27 | 263129.2 | 4080.0002 | 3 | 26 | 4.400264 | 0.1472111 | 1.864929 | 8.8e-10 | 7.990597 | 3.242e-09
2018-03-09 16:29 | 263249.2 | 4200.0006 | 3 | 26 | 4.40024 | 0.1412811 | 1.869751 | 8.8e-10 | 8.011816 | 3.242e-09
2018-03-09 16:31 | 263369.2 | 4320.0017 | 3 | 26 | 4.400285 | 0.1371231 | 1.8744 | 8.8e-10 | 8.032274 | 3.242e-09
2018-03-09 16:33 | 263489.2 | 4440.0022 | 3 | 26 | 4.400279 | 0.132391 | 1.878897 | 8.8e-10 | 8.05206 | 3.242e-09
2018-03-09 16:35 | 263609.2 | 4560.0003 | 3 | 26 | 4.400285 | 0.1282673 | 1.883242 | 8.8e-10 | 8.071178 | 3.242e-09
2018-03-09 16:37 | 263729.2 | 4680.0007 | 3 | 26 | 4.400281 | 0.1242447 | 1.887446 | 8.8e-10 | 8.089677 | 3.242e-09
2018-03-09 16:39 | 263849.2 | 4800.0003 | 3 | 26 | 4.400274 | 0.1204338 | 1.891526 | 8.8e-10 | 8.107633 | 3.242e-09
2018-03-09 16:41 | 263969.2 | 4920.0015 | 3 | 26 | 4.400313 | 0.1174259 | 1.895483 | 8.8e-10 | 8.125042 | 3.242e-09
2018-03-09 16:43 | 264089.2 | 5040.0002 | 3 | 26 | 4.400277 | 0.1137848 | 1.899327 | 8.8e-10 | 8.141959 | 3.242e-09
2018-03-09 16:45 | 264209.2 | 5160.0007 | 3 | 26 | 4.400267 | 0.1104012 | 1.903071 | 8.8e-10 | 8.158435 | 3.242e-09
2018-03-09 16:47 | 264329.2 | 5280.001 | 3 | 26 | 4.400272 | 0.107832 | 1.90671 | 8.8e-10 | 8.174445 | 3.242e-09
2018-03-09 16:49 | 264449.2 | 5400.0022 | 3 | 26 | 4.400287 | 0.104866 | 1.910259 | 8.8e-10 | 8.190063 | 3.242e-09
2018-03-09 16:51 | 264569.2 | 5520.001 | 3 | 26 | 4.400266 | 0.102272 | 1.913712 | 8.8e-10 | 8.205255 | 3.242e-09
2018-03-09 16:53 | 264689.2 | 5640.0016 | 3 | 26 | 4.400255 | 0.09965515 | 1.917086 | 8.8e-10 | 8.2201 | 3.242e-09
2018-03-09 16:55 | 264809.2 | 5760.001 | 3 | 26 | 4.400262 | 0.0973835 | 1.920375 | 8.8e-10 | 8.234574 | 3.242e-09
2018-03-09 16:57 | 264929.2 | 5880.0006 | 3 | 26 | 4.400256 | 0.09489059 | 1.923589 | 8.8e-10 | 8.24872 | 3.242e-09
2018-03-09 16:59 | 265049.2 | 6000.0018 | 3 | 26 | 4.400267 | 0.09298134 | 1.926725 | 8.8e-10 | 8.262517 | 3.242e-09
2018-03-09 17:01 | 265169.2 | 6120.0004 | 3 | 26 | 4.400274 | 0.09127426 | 1.9298 | 8.8e-10 | 8.27605 | 3.242e-09
2018-03-09 17:03 | 265289.2 | 6240.0002 | 3 | 26 | 4.400301 | 0.08970261 | 1.932806 | 8.8e-10 | 8.289275 | 3.242e-09
2018-03-09 17:05 | 265409.2 | 6360.0016 | 3 | 26 | 4.40029 | 0.08776474 | 1.935751 | 8.8e-10 | 8.302232 | 3.242e-09
2018-03-09 17:07 | 265529.2 | 6480.0001 | 3 | 26 | 4.400249 | 0.08550835 | 1.938635 | 8.8e-10 | 8.314925 | 3.242e-09
2018-03-09 17:09 | 265649.2 | 6600.0021 | 3 | 26 | 4.400289 | 0.08411789 | 1.941458 | 8.8e-10 | 8.327346 | 3.242e-09
2018-03-09 17:11 | 265769.2 | 6720.0002 | 3 | 26 | 4.400299 | 0.08263016 | 1.944232 | 8.8e-10 | 8.339555 | 3.242e-09
2018-03-09 17:12 | 265829.1 | 6779.9246 | 3 | 26 | 4.40029 | 0.08149719 | 1.945602 | 8.8e-10 | 8.345579 | 3.242e-09
2018-03-09 17:14 | 265949.2 | 120.002 | 4 | 26 | 4.390047 | 0 | 1.945602 | 8.8e-10 | 8.345579 | 3.242e-09
2018-03-09 17:16 | 266069.2 | 240 | 4 | 26 | 4.387739 | 0 | 1.945602 | 8.8e-10 | 8.345579 | 3.242e-09
2018-03-09 17:17 | 266129.2 | 300.0043 | 4 | 26 | 4.386721 | 0 | 1.945602 | 8.8e-10 | 8.345579 | 3.242e-09
2018-03-09 17:19 | 266249.2 | 120.0007 | 5 | 26 | 4.013676 | -3.260106 | 1.945602 | 0.1086619 | 8.345579 | 0.4416059
2018-03-09 17:21 | 266369.2 | 240.0011 | 5 | 26 | 3.946839 | -3.260181 | 1.945602 | 0.2173202 | 8.345579 | 0.8740681
2018-03-09 17:23 | 266489.2 | 360.0023 | 5 | 26 | 3.882242 | -3.260171 | 1.945602 | 0.3259801 | 8.345579 | 1.299399
2018-03-09 17:25 | 266609.2 | 480.0002 | 5 | 26 | 3.82131 | -3.260159 | 1.945602 | 0.4346307 | 8.345579 | 1.717857
2018-03-09 17:27 | 266729.2 | 600.0023 | 5 | 26 | 3.76526 | -3.260197 | 1.945602 | 0.5432916 | 8.345579 | 2.129994
2018-03-09 17:29 | 266849.2 | 720.0003 | 5 | 26 | 3.714099 | -3.259867 | 1.945602 | 0.6519434 | 8.345579 | 2.536276
2018-03-09 17:31 | 266969.2 | 840.0007 | 5 | 26 | 3.667484 | -3.259837 | 1.945602 | 0.7605993 | 8.345579 | 2.93726
2018-03-09 17:33 | 267089.2 | 960.0011 | 5 | 26 | 3.625559 | -3.259833 | 1.945602 | 0.8692567 | 8.345579 | 3.333438
2018-03-09 17:35 | 267209.2 | 1080.0008 | 5 | 26 | 3.588497 | -3.260077 | 1.945602 | 0.9779021 | 8.345579 | 3.72528
2018-03-09 17:37 | 267329.2 | 1200.0018 | 5 | 26 | 3.55634 | -3.259844 | 1.945602 | 1.08655 | 8.345579 | 4.113375
2018-03-09 17:39 | 267449.2 | 1320.0007 | 5 | 26 | 3.528342 | -3.259871 | 1.945602 | 1.195201 | 8.345579 | 4.498219
2018-03-09 17:41 | 267569.2 | 1440.002 | 5 | 26 | 3.503207 | -3.259848 | 1.945602 | 1.303854 | 8.345579 | 4.880202
2018-03-09 17:43 | 267689.2 | 1560.0011 | 5 | 26 | 3.478614 | -3.25984 | 1.945602 | 1.41251 | 8.345579 | 5.259518
2018-03-09 17:45 | 267809.2 | 1680.0011 | 5 | 26 | 3.451448 | -3.259851 | 1.945602 | 1.521166 | 8.345579 | 5.636055
2018-03-09 17:47 | 267929.2 | 1800.0002 | 5 | 26 | 3.416067 | -3.259835 | 1.945602 | 1.629819 | 8.345579 | 6.009256
2018-03-09 17:49 | 268049.2 | 1920.0014 | 5 | 26 | 3.359391 | -3.260163 | 1.945602 | 1.738473 | 8.345579 | 6.377639
2018-03-09 17:51 | 268169.2 | 2040.0023 | 5 | 26 | 3.22823 | -3.260029 | 1.945602 | 1.847127 | 8.345579 | 6.736854
2018-03-09 17:52 | 268233.9 | 2104.6597 | 5 | 26 | 2.99997 | -3.25984 | 1.945602 | 1.905678 | 8.345579 | 6.920391
2018-03-09 17:54 | 268354 | 120.0023 | 6 | 26 | 3.651028 | 0 | 1.945602 | 1.905678 | 8.345579 | 6.920391
2018-03-09 17:56 | 268474 | 240.0002 | 6 | 26 | 3.682373 | 0 | 1.945602 | 1.905678 | 8.345579 | 6.920391
2018-03-09 17:57 | 268534 | 300.0014 | 6 | 26 | 3.689916 | 0 | 1.945602 | 1.905678 | 8.345579 | 6.920391
2018-03-09 17:57 | 268534 | 0.0025 | 7 | 27 | 3.690001 | 0 | 0 | 0 | 0 | 0
2018-03-09 17:59 | 268654.1 | 120.0026 | 2 | 27 | 4.17351 | 4.889889 | 0.1622953 | 4.192e-09 | 0.6684227 | 1.5468e-08
2018-03-09 18:01 | 268774.1 | 240.0011 | 2 | 27 | 4.200393 | 4.586704 | 0.32257 | 4.192e-09 | 1.340609 | 1.5468e-08
2018-03-09 18:03 | 268894.1 | 360.001 | 2 | 27 | 4.200423 | 4.090216 | 0.4669622 | 4.192e-09 | 1.947114 | 1.5468e-08
2018-03-09 18:05 | 269014.1 | 480.001 | 2 | 27 | 4.200378 | 3.655407 | 0.5959312 | 4.192e-09 | 2.488835 | 1.5468e-08
2018-03-09 18:07 | 269130.6 | 596.5563 | 2 | 27 | 4.200386 | 3.259987 | 0.7078393 | 4.192e-09 | 2.958893 | 1.5468e-08
2018-03-09 18:09 | 269250.6 | 120.0006 | 3 | 27 | 4.237037 | 3.260153 | 0.816057 | 4.192e-09 | 3.415241 | 1.5468e-08
2018-03-09 18:11 | 269370.6 | 240.0009 | 3 | 27 | 4.284114 | 3.260145 | 0.9247163 | 4.192e-09 | 3.878124 | 1.5468e-08
2018-03-09 18:13 | 269490.6 | 360.0015 | 3 | 27 | 4.338608 | 3.260164 | 1.033378 | 4.192e-09 | 4.346545 | 1.5468e-08
2018-03-09 18:15 | 269610.6 | 480.0018 | 3 | 27 | 4.399721 | 3.260132 | 1.14204 | 4.192e-09 | 4.821252 | 1.5468e-08
2018-03-09 18:17 | 269730.6 | 600.0022 | 3 | 27 | 4.400389 | 2.640013 | 1.239527 | 4.192e-09 | 5.250235 | 1.5468e-08
2018-03-09 18:19 | 269850.6 | 720.0002 | 3 | 27 | 4.400404 | 2.180569 | 1.319573 | 4.192e-09 | 5.602466 | 1.5468e-08
2018-03-09 18:21 | 269970.6 | 840.0022 | 3 | 27 | 4.400407 | 1.814283 | 1.3859 | 4.192e-09 | 5.894334 | 1.5468e-08
2018-03-09 18:23 | 270090.6 | 960.001 | 3 | 27 | 4.400353 | 1.522408 | 1.441329 | 4.192e-09 | 6.138244 | 1.5468e-08
2018-03-09 18:25 | 270210.6 | 1080.0022 | 3 | 27 | 4.400382 | 1.288681 | 1.488046 | 4.192e-09 | 6.343816 | 1.5468e-08
2018-03-09 18:27 | 270330.6 | 1200.0009 | 3 | 27 | 4.400361 | 1.096169 | 1.52769 | 4.192e-09 | 6.518261 | 1.5468e-08
2018-03-09 18:29 | 270450.6 | 1320.0005 | 3 | 27 | 4.40037 | 0.9379692 | 1.561514 | 4.192e-09 | 6.667099 | 1.5468e-08
2018-03-09 18:31 | 270570.6 | 1440.0018 | 3 | 27 | 4.400362 | 0.8075485 | 1.590534 | 4.192e-09 | 6.7948 | 1.5468e-08
2018-03-09 18:33 | 270690.6 | 1560.0005 | 3 | 27 | 4.400328 | 0.6997719 | 1.615598 | 4.192e-09 | 6.90509 | 1.5468e-08
2018-03-09 18:35 | 270810.6 | 1680.0018 | 3 | 27 | 4.400342 | 0.611784 | 1.637416 | 4.192e-09 | 7.001097 | 1.5468e-08
2018-03-09 18:37 | 270930.6 | 1800.0022 | 3 | 27 | 4.400325 | 0.5392151 | 1.656561 | 4.192e-09 | 7.085342 | 1.5468e-08
2018-03-09 18:39 | 271050.6 | 1920.001 | 3 | 27 | 4.400378 | 0.4799538 | 1.673511 | 4.192e-09 | 7.159925 | 1.5468e-08
2018-03-09 18:41 | 271170.6 | 2040.0006 | 3 | 27 | 4.400361 | 0.4301662 | 1.688642 | 4.192e-09 | 7.226509 | 1.5468e-08
2018-03-09 18:43 | 271290.6 | 2160.001 | 3 | 27 | 4.400351 | 0.3890305 | 1.702267 | 4.192e-09 | 7.286461 | 1.5468e-08
2018-03-09 18:45 | 271410.6 | 2280.0007 | 3 | 27 | 4.400352 | 0.3542633 | 1.71463 | 4.192e-09 | 7.340864 | 1.5468e-08
2018-03-09 18:47 | 271530.6 | 2400.001 | 3 | 27 | 4.400338 | 0.3250217 | 1.725928 | 4.192e-09 | 7.390581 | 1.5468e-08
2018-03-09 18:49 | 271650.6 | 2520.0022 | 3 | 27 | 4.400348 | 0.2999229 | 1.736327 | 4.192e-09 | 7.436337 | 1.5468e-08
2018-03-09 18:51 | 271770.6 | 2640.0002 | 3 | 27 | 4.400323 | 0.2777653 | 1.745939 | 4.192e-09 | 7.478633 | 1.5468e-08
2018-03-09 18:53 | 271890.6 | 2760.0014 | 3 | 27 | 4.400304 | 0.2585316 | 1.754873 | 4.192e-09 | 7.517946 | 1.5468e-08
2018-03-09 18:55 | 272010.6 | 2880.0013 | 3 | 27 | 4.400329 | 0.2424793 | 1.763219 | 4.192e-09 | 7.554672 | 1.5468e-08
2018-03-09 18:57 | 272130.6 | 3000.0005 | 3 | 27 | 4.400315 | 0.2276211 | 1.771048 | 4.192e-09 | 7.589121 | 1.5468e-08
2018-03-09 18:59 | 272250.6 | 3120.001 | 3 | 27 | 4.400322 | 0.2153454 | 1.778422 | 4.192e-09 | 7.621571 | 1.5468e-08
2018-03-09 19:01 | 272370.6 | 3240.0006 | 3 | 27 | 4.400308 | 0.2034988 | 1.785394 | 4.192e-09 | 7.652249 | 1.5468e-08
2018-03-09 19:03 | 272490.6 | 3360.0018 | 3 | 27 | 4.400327 | 0.1933765 | 1.792002 | 4.192e-09 | 7.681326 | 1.5468e-08
2018-03-09 19:05 | 272610.6 | 3480.0006 | 3 | 27 | 4.40031 | 0.1841068 | 1.798279 | 4.192e-09 | 7.708947 | 1.5468e-08
2018-03-09 19:07 | 272730.6 | 3600.0018 | 3 | 27 | 4.400298 | 0.1751938 | 1.804268 | 4.192e-09 | 7.735298 | 1.5468e-08
2018-03-09 19:09 | 272850.6 | 3720.0022 | 3 | 27 | 4.400308 | 0.1680164 | 1.809988 | 4.192e-09 | 7.760468 | 1.5468e-08
2018-03-09 19:11 | 272970.6 | 3840.0004 | 3 | 27 | 4.400293 | 0.1610146 | 1.815461 | 4.192e-09 | 7.784552 | 1.5468e-08
2018-03-09 19:13 | 273090.6 | 3960.0003 | 3 | 27 | 4.400297 | 0.1547451 | 1.820722 | 4.192e-09 | 7.8077 | 1.5468e-08
2018-03-09 19:15 | 273210.6 | 4080.0002 | 3 | 27 | 4.400263 | 0.1483288 | 1.825774 | 4.192e-09 | 7.829935 | 1.5468e-08
2018-03-09 19:17 | 273330.6 | 4200.0006 | 3 | 27 | 4.400299 | 0.1435356 | 1.830637 | 4.192e-09 | 7.851332 | 1.5468e-08
2018-03-09 19:19 | 273450.6 | 4320.0018 | 3 | 27 | 4.400318 | 0.1386585 | 1.835332 | 4.192e-09 | 7.87199 | 1.5468e-08
2018-03-09 19:21 | 273570.6 | 4440.0022 | 3 | 27 | 4.400234 | 0.1327209 | 1.839864 | 4.192e-09 | 7.891931 | 1.5468e-08
2018-03-09 19:23 | 273690.6 | 4560.0018 | 3 | 27 | 4.400296 | 0.1293507 | 1.844245 | 4.192e-09 | 7.91121 | 1.5468e-08
2018-03-09 19:25 | 273810.6 | 4680.0004 | 3 | 27 | 4.400299 | 0.1253204 | 1.848491 | 4.192e-09 | 7.929893 | 1.5468e-08
2018-03-09 19:27 | 273930.6 | 4800.0003 | 3 | 27 | 4.400324 | 0.1219749 | 1.852605 | 4.192e-09 | 7.947999 | 1.5468e-08
2018-03-09 19:29 | 274050.6 | 4920.0016 | 3 | 27 | 4.400296 | 0.1182137 | 1.856596 | 4.192e-09 | 7.96556 | 1.5468e-08
2018-03-09 19:31 | 274170.6 | 5040.0012 | 3 | 27 | 4.400299 | 0.1148968 | 1.860475 | 4.192e-09 | 7.982625 | 1.5468e-08
2018-03-09 19:33 | 274290.6 | 5160.0007 | 3 | 27 | 4.40027 | 0.1115761 | 1.864248 | 4.192e-09 | 7.999228 | 1.5468e-08
2018-03-09 19:35 | 274410.6 | 5280.0019 | 3 | 27 | 4.400277 | 0.1085339 | 1.867919 | 4.192e-09 | 8.015386 | 1.5468e-08
2018-03-09 19:37 | 274530.6 | 5400.0007 | 3 | 27 | 4.400293 | 0.1060047 | 1.871492 | 4.192e-09 | 8.031106 | 1.5468e-08
2018-03-09 19:39 | 274650.6 | 5520.0019 | 3 | 27 | 4.400297 | 0.1034412 | 1.874974 | 4.192e-09 | 8.046428 | 1.5468e-08
2018-03-09 19:41 | 274770.6 | 5640.0023 | 3 | 27 | 4.400286 | 0.1008034 | 1.878373 | 4.192e-09 | 8.061384 | 1.5468e-08
2018-03-09 19:43 | 274890.6 | 5760.0002 | 3 | 27 | 4.400285 | 0.09860039 | 1.881688 | 4.192e-09 | 8.07597 | 1.5468e-08
2018-03-09 19:45 | 275010.6 | 5880.0006 | 3 | 27 | 4.400263 | 0.09589577 | 1.884927 | 4.192e-09 | 8.090224 | 1.5468e-08
2018-03-09 19:47 | 275130.6 | 6000.0017 | 3 | 27 | 4.400268 | 0.09375954 | 1.888089 | 4.192e-09 | 8.104135 | 1.5468e-08
2018-03-09 19:49 | 275250.6 | 6120.0021 | 3 | 27 | 4.400295 | 0.09189606 | 1.891183 | 4.192e-09 | 8.117751 | 1.5468e-08
2018-03-09 19:51 | 275370.6 | 6240.0018 | 3 | 27 | 4.400259 | 0.089674 | 1.894213 | 4.192e-09 | 8.131085 | 1.5468e-08
2018-03-09 19:53 | 275490.6 | 6360.0022 | 3 | 27 | 4.4003 | 0.08856583 | 1.897178 | 4.192e-09 | 8.144129 | 1.5468e-08
2018-03-09 19:55 | 275610.6 | 6480.0019 | 3 | 27 | 4.400295 | 0.08664894 | 1.900093 | 4.192e-09 | 8.156958 | 1.5468e-08
2018-03-09 19:57 | 275730.6 | 6600.0014 | 3 | 27 | 4.400273 | 0.08484459 | 1.902946 | 4.192e-09 | 8.169512 | 1.5468e-08
2018-03-09 19:59 | 275850.6 | 6720.001 | 3 | 27 | 4.400267 | 0.08298492 | 1.905739 | 4.192e-09 | 8.181802 | 1.5468e-08
2018-03-09 20:00 | 275924.7 | 6794.0285 | 3 | 27 | 4.400236 | 0.08148956 | 1.907436 | 4.192e-09 | 8.189271 | 1.5468e-08
2018-03-09 20:02 | 276044.7 | 120.0012 | 4 | 27 | 4.3898 | 0 | 1.907436 | 4.192e-09 | 8.189271 | 1.5468e-08
2018-03-09 20:04 | 276164.7 | 240.0008 | 4 | 27 | 4.387431 | 0 | 1.907436 | 4.192e-09 | 8.189271 | 1.5468e-08
2018-03-09 20:05 | 276224.7 | 300.0027 | 4 | 27 | 4.38638 | 0 | 1.907436 | 4.192e-09 | 8.189271 | 1.5468e-08
2018-03-09 20:07 | 276344.8 | 120.0021 | 5 | 27 | 4.00882 | -3.260121 | 1.907436 | 0.1086527 | 8.189271 | 0.4411154
2018-03-09 20:09 | 276464.8 | 240.0002 | 5 | 27 | 3.941167 | -3.260113 | 1.907436 | 0.2173091 | 8.189271 | 0.8729956
2018-03-09 20:11 | 276584.8 | 360.0007 | 5 | 27 | 3.875946 | -3.260165 | 1.907436 | 0.3259704 | 8.189271 | 1.29768
2018-03-09 20:13 | 276704.8 | 480.0018 | 5 | 27 | 3.814516 | -3.260118 | 1.907436 | 0.4346308 | 8.189271 | 1.715461
2018-03-09 20:15 | 276824.8 | 600.0023 | 5 | 27 | 3.758054 | -3.259837 | 1.907436 | 0.543293 | 8.189271 | 2.12684
2018-03-09 20:17 | 276944.8 | 720.0012 | 5 | 27 | 3.706416 | -3.260115 | 1.907436 | 0.6519509 | 8.189271 | 2.532332
2018-03-09 20:19 | 277064.8 | 840.0016 | 5 | 27 | 3.65939 | -3.260121 | 1.907436 | 0.7606146 | 8.189271 | 2.932487
2018-03-09 20:21 | 277184.8 | 960.0012 | 5 | 27 | 3.617254 | -3.260132 | 1.907436 | 0.8692737 | 8.189271 | 3.327779
2018-03-09 20:23 | 277304.8 | 1080.0023 | 5 | 27 | 3.580189 | -3.26019 | 1.907436 | 0.9779357 | 8.189271 | 3.718775
2018-03-09 20:25 | 277424.8 | 1200.0002 | 5 | 27 | 3.548086 | -3.260157 | 1.907436 | 1.086593 | 8.189271 | 4.106002
2018-03-09 20:27 | 277544.8 | 1320.0007 | 5 | 27 | 3.520236 | -3.259785 | 1.907436 | 1.195249 | 8.189271 | 4.489979
2018-03-09 20:29 | 277664.8 | 1440.0019 | 5 | 27 | 3.494772 | -3.260136 | 1.907436 | 1.303911 | 8.189271 | 4.871098
2018-03-09 20:31 | 277784.8 | 1560.0023 | 5 | 27 | 3.469268 | -3.260178 | 1.907436 | 1.412578 | 8.189271 | 5.249495
2018-03-09 20:33 | 277904.8 | 1680.0003 | 5 | 27 | 3.440004 | -3.260136 | 1.907436 | 1.521237 | 8.189271 | 5.624932
2018-03-09 20:35 | 278024.8 | 1800.0022 | 5 | 27 | 3.399463 | -3.260163 | 1.907436 | 1.629901 | 8.189271 | 5.996689
2018-03-09 20:37 | 278144.8 | 1920.001 | 5 | 27 | 3.328747 | -3.260195 | 1.907436 | 1.738559 | 8.189271 | 6.362669
2018-03-09 20:39 | 278264.8 | 2040.0008 | 5 | 27 | 3.112899 | -3.260155 | 1.907436 | 1.847221 | 8.189271 | 6.715633
2018-03-09 20:39 | 278288.4 | 2063.6528 | 5 | 27 | 2.999978 | -3.260146 | 1.907436 | 1.868641 | 8.189271 | 6.781176
2018-03-09 20:41 | 278408.5 | 120.0021 | 6 | 27 | 3.653873 | 0 | 1.907436 | 1.868641 | 8.189271 | 6.781176
2018-03-09 20:43 | 278528.5 | 240.0002 | 6 | 27 | 3.684362 | 0 | 1.907436 | 1.868641 | 8.189271 | 6.781176
2018-03-09 20:44 | 278588.5 | 300.0045 | 6 | 27 | 3.691547 | 0 | 1.907436 | 1.868641 | 8.189271 | 6.781176
2018-03-09 20:44 | 278588.5 | 0.0025 | 7 | 28 | 3.691657 | 0 | 0 | 0 | 0 | 0
2018-03-09 20:46 | 278708.6 | 120.0021 | 2 | 28 | 4.181054 | 4.889893 | 0.1623004 | 1.336e-09 | 0.6695399 | 4.932e-09
2018-03-09 20:48 | 278828.6 | 240.0003 | 2 | 28 | 4.200386 | 4.493837 | 0.3206275 | 1.336e-09 | 1.334062 | 4.932e-09
2018-03-09 20:50 | 278948.6 | 360.0006 | 2 | 28 | 4.200397 | 3.998999 | 0.4619666 | 1.336e-09 | 1.927742 | 4.932e-09
2018-03-09 20:52 | 279068.6 | 480.001 | 2 | 28 | 4.200393 | 3.567842 | 0.5879481 | 1.336e-09 | 2.456915 | 4.932e-09
2018-03-09 20:54 | 279159.5 | 570.9558 | 2 | 28 | 4.200372 | 3.259991 | 0.6741656 | 1.336e-09 | 2.819062 | 4.932e-09
2018-03-09 20:56 | 279279.6 | 120.0014 | 3 | 28 | 4.237226 | 3.260084 | 0.7823818 | 1.336e-09 | 3.27541 | 4.932e-09
2018-03-09 20:58 | 279399.6 | 240.001 | 3 | 28 | 4.284518 | 3.260115 | 0.891042 | 1.336e-09 | 3.738322 | 4.932e-09
2018-03-09 21:00 | 279519.6 | 360.0022 | 3 | 28 | 4.339489 | 3.260096 | 0.9997084 | 1.336e-09 | 4.206825 | 4.932e-09
2018-03-09 21:02 | 279639.6 | 480.0018 | 3 | 28 | 4.400414 | 3.24453 | 1.10836 | 1.336e-09 | 4.681623 | 4.932e-09
2018-03-09 21:04 | 279759.6 | 600.0006 | 3 | 28 | 4.400403 | 2.625805 | 1.20529 | 1.336e-09 | 5.108155 | 4.932e-09
2018-03-09 21:06 | 279879.6 | 720.0026 | 3 | 28 | 4.400379 | 2.166132 | 1.284866 | 1.336e-09 | 5.458317 | 4.932e-09
2018-03-09 21:08 | 279999.6 | 840.0012 | 3 | 28 | 4.400377 | 1.801706 | 1.35077 | 1.336e-09 | 5.748322 | 4.932e-09
2018-03-09 21:10 | 280119.6 | 960.0017 | 3 | 28 | 4.400373 | 1.512299 | 1.405832 | 1.336e-09 | 5.990614 | 4.932e-09
2018-03-09 21:12 | 280239.6 | 1080.0021 | 3 | 28 | 4.40036 | 1.278669 | 1.452216 | 1.336e-09 | 6.194723 | 4.932e-09
2018-03-09 21:14 | 280359.6 | 1200.0002 | 3 | 28 | 4.400389 | 1.088421 | 1.491558 | 1.336e-09 | 6.367845 | 4.932e-09
2018-03-09 21:16 | 280479.6 | 1320.0013 | 3 | 28 | 4.400357 | 0.9301128 | 1.525117 | 1.336e-09 | 6.515514 | 4.932e-09
2018-03-09 21:18 | 280599.6 | 1440.0009 | 3 | 28 | 4.400357 | 0.8007393 | 1.553894 | 1.336e-09 | 6.642145 | 4.932e-09
2018-03-09 21:20 | 280719.6 | 1560.0013 | 3 | 28 | 4.400364 | 0.6941681 | 1.578741 | 1.336e-09 | 6.751479 | 4.932e-09
2018-03-09 21:22 | 280839.6 | 1680.0019 | 3 | 28 | 4.400345 | 0.6061382 | 1.600358 | 1.336e-09 | 6.846601 | 4.932e-09
2018-03-09 21:24 | 280959.6 | 1800.0023 | 3 | 28 | 4.400337 | 0.5347061 | 1.619331 | 1.336e-09 | 6.93009 | 4.932e-09
2018-03-09 21:26 | 281079.6 | 1920.0018 | 3 | 28 | 4.400331 | 0.4755306 | 1.636136 | 1.336e-09 | 7.004038 | 4.932e-09
2018-03-09 21:28 | 281199.6 | 2040.0013 | 3 | 28 | 4.400346 | 0.4273758 | 1.651157 | 1.336e-09 | 7.070134 | 4.932e-09
2018-03-09 21:30 | 281319.6 | 2160.0017 | 3 | 28 | 4.400317 | 0.3860435 | 1.664691 | 1.336e-09 | 7.129691 | 4.932e-09
2018-03-09 21:32 | 281439.6 | 2280.0006 | 3 | 28 | 4.400316 | 0.3518963 | 1.676978 | 1.336e-09 | 7.183753 | 4.932e-09
2018-03-09 21:34 | 281559.6 | 2400.0016 | 3 | 28 | 4.400298 | 0.3224697 | 1.688214 | 1.336e-09 | 7.233199 | 4.932e-09
2018-03-09 21:36 | 281679.6 | 2520.0005 | 3 | 28 | 4.400318 | 0.2980938 | 1.698556 | 1.336e-09 | 7.278704 | 4.932e-09
2018-03-09 21:38 | 281799.6 | 2640.0016 | 3 | 28 | 4.40033 | 0.2768936 | 1.708128 | 1.336e-09 | 7.320824 | 4.932e-09
2018-03-09 21:40 | 281919.6 | 2760.0013 | 3 | 28 | 4.400328 | 0.2581081 | 1.717037 | 1.336e-09 | 7.360026 | 4.932e-09
2018-03-09 21:42 | 282039.6 | 2880.0001 | 3 | 28 | 4.400345 | 0.2425098 | 1.725364 | 1.336e-09 | 7.39667 | 4.932e-09
2018-03-09 21:44 | 282159.6 | 3000.0013 | 3 | 28 | 4.400311 | 0.2276993 | 1.733186 | 1.336e-09 | 7.431089 | 4.932e-09
2018-03-09 21:46 | 282279.6 | 3120.0003 | 3 | 28 | 4.40027 | 0.214241 | 1.74056 | 1.336e-09 | 7.463538 | 4.932e-09
2018-03-09 21:48 | 282399.6 | 3240.0014 | 3 | 28 | 4.400303 | 0.2035007 | 1.747528 | 1.336e-09 | 7.494199 | 4.932e-09
2018-03-09 21:50 | 282519.6 | 3360.0018 | 3 | 28 | 4.400308 | 0.1934414 | 1.754141 | 1.336e-09 | 7.523295 | 4.932e-09
2018-03-09 21:52 | 282639.6 | 3480.0023 | 3 | 28 | 4.400288 | 0.184124 | 1.760428 | 1.336e-09 | 7.550962 | 4.932e-09
2018-03-09 21:54 | 282759.6 | 3600.0019 | 3 | 28 | 4.400301 | 0.1759605 | 1.766425 | 1.336e-09 | 7.577351 | 4.932e-09
2018-03-09 21:56 | 282879.6 | 3720.0023 | 3 | 28 | 4.400287 | 0.1680622 | 1.772161 | 1.336e-09 | 7.602592 | 4.932e-09
2018-03-09 21:58 | 282999.6 | 3840.001 | 3 | 28 | 4.400305 | 0.1613884 | 1.777655 | 1.336e-09 | 7.626764 | 4.932e-09
2018-03-09 22:00 | 283119.6 | 3960.0014 | 3 | 28 | 4.40029 | 0.1551151 | 1.782927 | 1.336e-09 | 7.649965 | 4.932e-09
2018-03-09 22:02 | 283239.6 | 4080.0017 | 3 | 28 | 4.400288 | 0.1490841 | 1.788 | 1.336e-09 | 7.672287 | 4.932e-09
2018-03-09 22:04 | 283359.6 | 4200.0021 | 3 | 28 | 4.400276 | 0.1435546875 | 1.792881 | 1.336e-09 | 7.693767 | 4.932e-09
2018-03-09 22:06 | 283479.6 | 4320.001 | 3 | 28 | 4.400284 | 0.1386604 | 1.797589 | 1.336e-09 | 7.714482 | 4.932e-09
2018-03-09 22:08 | 283599.6 | 4440.0006 | 3 | 28 | 4.400285 | 0.1342735 | 1.802134 | 1.336e-09 | 7.734482 | 4.932e-09
2018-03-09 22:10 | 283719.6 | 4560.0003 | 3 | 28 | 4.400298 | 0.1297741 | 1.806533 | 1.336e-09 | 7.753839 | 4.932e-09
2018-03-09 22:12 | 283839.6 | 4680.0023 | 3 | 28 | 4.400299 | 0.1261177 | 1.810789 | 1.336e-09 | 7.772567 | 4.932e-09
2018-03-09 22:14 | 283959.6 | 4800.0011 | 3 | 28 | 4.400279 | 0.1219482 | 1.814919 | 1.336e-09 | 7.790738 | 4.932e-09
2018-03-09 22:16 | 284079.6 | 4920.0023 | 3 | 28 | 4.400276 | 0.1185875 | 1.818921 | 1.336e-09 | 7.80835 | 4.932e-09
2018-03-09 22:18 | 284199.6 | 5040.0002 | 3 | 28 | 4.400271 | 0.1149406 | 1.822823 | 1.336e-09 | 7.825517 | 4.932e-09
2018-03-09 22:20 | 284319.6 | 5160.0007 | 3 | 28 | 4.400307 | 0.1123333 | 1.826608 | 1.336e-09 | 7.842172 | 4.932e-09
2018-03-09 22:22 | 284439.6 | 5280.0017 | 3 | 28 | 4.400289 | 0.1092911 | 1.830294 | 1.336e-09 | 7.858395 | 4.932e-09
2018-03-09 22:24 | 284559.6 | 5400.0007 | 3 | 28 | 4.400284 | 0.1064224 | 1.833884 | 1.336e-09 | 7.874191 | 4.932e-09
2018-03-09 22:26 | 284679.6 | 5520.0011 | 3 | 28 | 4.400274 | 0.1037769 | 1.837378 | 1.336e-09 | 7.889563 | 4.932e-09
2018-03-09 22:28 | 284799.6 | 5640.0012 | 3 | 28 | 4.400267 | 0.1011715 | 1.840787 | 1.336e-09 | 7.904565 | 4.932e-09
2018-03-09 22:30 | 284919.6 | 5760.001 | 3 | 28 | 4.400265 | 0.09855652 | 1.844125 | 1.336e-09 | 7.919254 | 4.932e-09
2018-03-09 22:32 | 285039.6 | 5880.0014 | 3 | 28 | 4.400291 | 0.09668732 | 1.847382 | 1.336e-09 | 7.933586 | 4.932e-09
2018-03-09 22:34 | 285159.6 | 6000.0009 | 3 | 28 | 4.400284 | 0.09415245 | 1.850563 | 1.336e-09 | 7.947582 | 4.932e-09
2018-03-09 22:36 | 285279.6 | 6120.0005 | 3 | 28 | 4.400287 | 0.09228515625 | 1.853669 | 1.336e-09 | 7.96125 | 4.932e-09
2018-03-09 22:38 | 285399.6 | 6240.0001 | 3 | 28 | 4.400293 | 0.09041977 | 1.856711 | 1.336e-09 | 7.974636 | 4.932e-09
2018-03-09 22:40 | 285519.6 | 6360.0022 | 3 | 28 | 4.40029 | 0.08856392 | 1.859684 | 1.336e-09 | 7.987715 | 4.932e-09
2018-03-09 22:42 | 285639.6 | 6480.0002 | 3 | 28 | 4.4003 | 0.08671188 | 1.862601 | 1.336e-09 | 8.00055 | 4.932e-09
2018-03-09 22:44 | 285759.6 | 6600.0013 | 3 | 28 | 4.400285 | 0.08487701 | 1.865453 | 1.336e-09 | 8.013103 | 4.932e-09
2018-03-09 22:46 | 285879.6 | 6720.0017 | 3 | 28 | 4.400276 | 0.08342361 | 1.868255 | 1.336e-09 | 8.025433 | 4.932e-09
2018-03-09 22:48 | 285999.6 | 6840.0006 | 3 | 28 | 4.4003 | 0.08188438 | 1.871003 | 1.336e-09 | 8.037522 | 4.932e-09
2018-03-09 22:48 | 286019.8 | 6860.2789 | 3 | 28 | 4.400309 | 0.0814991 | 1.871464 | 1.336e-09 | 8.039552 | 4.932e-09
2018-03-09 22:50 | 286139.9 | 120.0021 | 4 | 28 | 4.389741 | 0 | 1.871464 | 1.336e-09 | 8.039552 | 4.932e-09
2018-03-09 22:52 | 286259.9 | 240 | 4 | 28 | 4.387318 | 0 | 1.871464 | 1.336e-09 | 8.039552 | 4.932e-09
2018-03-09 22:53 | 286319.9 | 300.0037 | 4 | 28 | 4.386253 | 0 | 1.871464 | 1.336e-09 | 8.039552 | 4.932e-09
2018-03-09 22:55 | 286440 | 120.0014 | 5 | 28 | 4.003623 | -3.260092 | 1.871464 | 0.1086573 | 8.039552 | 0.4406492
2018-03-09 22:57 | 286560 | 240.0018 | 5 | 28 | 3.935019 | -3.260142 | 1.871464 | 0.2173196 | 8.039552 | 0.8719337
2018-03-09 22:59 | 286680 | 360.0004 | 5 | 28 | 3.868911 | -3.260169 | 1.871464 | 0.3259742 | 8.039552 | 1.295873
2018-03-09 23:01 | 286800 | 480.0008 | 5 | 28 | 3.806955 | -3.260081 | 1.871464 | 0.4346363 | 8.039552 | 1.712869
2018-03-09 23:03 | 286920 | 600.0022 | 5 | 28 | 3.750034 | -3.260138 | 1.871464 | 0.5432935 | 8.039552 | 2.123382
2018-03-09 23:05 | 287040 | 720.0002 | 5 | 28 | 3.69795 | -3.260125 | 1.871464 | 0.6519544 | 8.039552 | 2.527993
2018-03-09 23:07 | 287160 | 840.0006 | 5 | 28 | 3.650643 | -3.260155 | 1.871464 | 0.7606149 | 8.039552 | 2.927202
2018-03-09 23:09 | 287280 | 960.0018 | 5 | 28 | 3.608322 | -3.260139 | 1.871464 | 0.8692827 | 8.039552 | 3.321563
2018-03-09 23:11 | 287400 | 1080.0014 | 5 | 28 | 3.571334 | -3.260081 | 1.871464 | 0.9779414 | 8.039552 | 3.71158
2018-03-09 23:13 | 287520 | 1200.0018 | 5 | 28 | 3.539475 | -3.259825 | 1.871464 | 1.086601 | 8.039552 | 4.097867
2018-03-09 23:15 | 287640 | 1320.0022 | 5 | 28 | 3.511621 | -3.259863 | 1.871464 | 1.195255 | 8.039552 | 4.480903
2018-03-09 23:17 | 287760 | 1440.0003 | 5 | 28 | 3.485786 | -3.260201 | 1.871464 | 1.303908 | 8.039552 | 4.861039
2018-03-09 23:19 | 287880 | 1560.0022 | 5 | 28 | 3.459211 | -3.259833 | 1.871464 | 1.412558 | 8.039552 | 5.238349
2018-03-09 23:21 | 288000 | 1680.0002 | 5 | 28 | 3.427212 | -3.259869 | 1.871464 | 1.521211 | 8.039552 | 5.612544
2018-03-09 23:23 | 288120 | 1800.0006 | 5 | 28 | 3.379801 | -3.259808 | 1.871464 | 1.629864 | 8.039552 | 5.982558
2018-03-09 23:25 | 288240 | 1920.0018 | 5 | 28 | 3.287187 | -3.259905 | 1.871464 | 1.738518 | 8.039552 | 6.345488
2018-03-09 23:27 | 288344.4 | 2024.4723 | 5 | 28 | 2.999975 | -3.259833 | 1.871464 | 1.833115 | 8.039552 | 6.646357
2018-03-09 23:29 | 288464.5 | 120.0012 | 6 | 28 | 3.657718 | 0 | 1.871464 | 1.833115 | 8.039552 | 6.646357
2018-03-09 23:31 | 288584.5 | 240.0003 | 6 | 28 | 3.686992 | 0 | 1.871464 | 1.833115 | 8.039552 | 6.646357
2018-03-09 23:32 | 288644.5 | 300.003 | 6 | 28 | 3.693788 | 0 | 1.871464 | 1.833115 | 8.039552 | 6.646357
2018-03-09 23:32 | 288644.5 | 0.0024 | 7 | 29 | 3.693861 | 0 | 0 | 0 | 0 | 0
2018-03-09 23:34 | 288764.6 | 120.0023 | 2 | 29 | 4.190654 | 4.889853 | 0.1622933 | 2.871e-09 | 0.6709563 | 1.0604e-08
2018-03-09 23:36 | 288884.6 | 240.0011 | 2 | 29 | 4.200407 | 4.38378 | 0.3176734 | 2.871e-09 | 1.32349 | 1.0604e-08
2018-03-09 23:38 | 289004.6 | 360.0015 | 2 | 29 | 4.200396 | 3.893747 | 0.4553827 | 2.871e-09 | 1.901923 | 1.0604e-08
2018-03-09 23:40 | 289124.6 | 480.0019 | 2 | 29 | 4.200381 | 3.467794 | 0.5779584 | 2.871e-09 | 2.41679 | 1.0604e-08
2018-03-09 23:41 | 289186.4 | 541.7753 | 2 | 29 | 4.200387 | 3.259989 | 0.6356677 | 2.871e-09 | 2.659191 | 1.0604e-08
2018-03-09 23:43 | 289306.4 | 120.0014 | 3 | 29 | 4.237254 | 3.260159 | 0.7438987 | 2.871e-09 | 3.115607 | 1.0604e-08
2018-03-09 23:45 | 289426.4 | 240.001 | 3 | 29 | 4.284592 | 3.260151 | 0.8525589 | 2.871e-09 | 3.578524 | 1.0604e-08
2018-03-09 23:47 | 289546.4 | 360.0006 | 3 | 29 | 4.339623 | 3.260174 | 0.9612222 | 2.871e-09 | 4.047019 | 1.0604e-08
2018-03-09 23:49 | 289666.4 | 480.0002 | 3 | 29 | 4.400424 | 3.236425 | 1.069875 | 2.871e-09 | 4.52185 | 1.0604e-08
2018-03-09 23:51 | 289786.4 | 600.0005 | 3 | 29 | 4.400398 | 2.623613 | 1.166678 | 2.871e-09 | 4.947822 | 1.0604e-08
2018-03-09 23:53 | 289906.4 | 720.0001 | 3 | 29 | 4.400402 | 2.165886 | 1.24621 | 2.871e-09 | 5.297798 | 1.0604e-08
2018-03-09 23:55 | 290026.4 | 840.0006 | 3 | 29 | 4.400375 | 1.801954 | 1.312092 | 2.871e-09 | 5.587703 | 1.0604e-08
2018-03-09 23:57 | 290146.4 | 960.0018 | 3 | 29 | 4.400366 | 1.512085 | 1.367151 | 2.871e-09 | 5.829985 | 1.0604e-08
2018-03-09 23:59 | 290266.4 | 1080.0007 | 3 | 29 | 4.40039 | 1.279394 | 1.413543 | 2.871e-09 | 6.034126 | 1.0604e-08
2018-03-10 00:01 | 290386.4 | 1200.0018 | 3 | 29 | 4.400383 | 1.088793 | 1.452901 | 2.871e-09 | 6.207315 | 1.0604e-08
2018-03-10 00:03 | 290506.4 | 1320.0007 | 3 | 29 | 4.400353 | 0.9311886 | 1.48648 | 2.871e-09 | 6.355075 | 1.0604e-08
2018-03-10 00:05 | 290626.4 | 1440.0018 | 3 | 29 | 4.400351 | 0.8015461 | 1.515294 | 2.871e-09 | 6.481866 | 1.0604e-08
2018-03-10 00:07 | 290746.4 | 1560.0007 | 3 | 29 | 4.400372 | 0.6951981 | 1.540177 | 2.871e-09 | 6.591361 | 1.0604e-08
2018-03-10 00:09 | 290866.4 | 1680.0002 | 3 | 29 | 4.400357 | 0.607254 | 1.561829 | 2.871e-09 | 6.686635 | 1.0604e-08
2018-03-10 00:11 | 290986.4 | 1800.0014 | 3 | 29 | 4.400322 | 0.5351353 | 1.580834 | 2.871e-09 | 6.770267 | 1.0604e-08
2018-03-10 00:13 | 291106.4 | 1920.0001 | 3 | 29 | 4.400353 | 0.4766083 | 1.597669 | 2.871e-09 | 6.844346 | 1.0604e-08
2018-03-10 00:15 | 291226.4 | 2040.0006 | 3 | 29 | 4.400328 | 0.4276733 | 1.612717 | 2.871e-09 | 6.910561 | 1.0604e-08
2018-03-10 00:17 | 291346.4 | 2160.0001 | 3 | 29 | 4.400313 | 0.3868332 | 1.626278 | 2.871e-09 | 6.970233 | 1.0604e-08
2018-03-10 00:19 | 291466.4 | 2280.0006 | 3 | 29 | 4.400316 | 0.3526344 | 1.638592 | 2.871e-09 | 7.024422 | 1.0604e-08
2018-03-10 00:21 | 291586.4 | 2400.0009 | 3 | 29 | 4.400335 | 0.3239059 | 1.649854 | 2.871e-09 | 7.073977 | 1.0604e-08
2018-03-10 00:23 | 291706.4 | 2520.0013 | 3 | 29 | 4.400344 | 0.2994366 | 1.660224 | 2.871e-09 | 7.119608 | 1.0604e-08
2018-03-10 00:25 | 291826.4 | 2640.001 | 3 | 29 | 4.400308 | 0.2776508 | 1.66983 | 2.871e-09 | 7.16188 | 1.0604e-08
2018-03-10 00:27 | 291946.4 | 2760.0006 | 3 | 29 | 4.400327 | 0.2595348 | 1.678772 | 2.871e-09 | 7.201227 | 1.0604e-08
2018-03-10 00:29 | 292066.4 | 2880.001 | 3 | 29 | 4.400311 | 0.2432613 | 1.68714 | 2.871e-09 | 7.238047 | 1.0604e-08
2018-03-10 00:31 | 292186.4 | 3000.0007 | 3 | 29 | 4.400311 | 0.2287827 | 1.695004 | 2.871e-09 | 7.272651 | 1.0604e-08
2018-03-10 00:33 | 292306.4 | 3120.0002 | 3 | 29 | 4.400328 | 0.2161312 | 1.702413 | 2.871e-09 | 7.305255 | 1.0604e-08
2018-03-10 00:35 | 292426.4 | 3240.0022 | 3 | 29 | 4.40032 | 0.204937 | 1.709422 | 2.871e-09 | 7.336095 | 1.0604e-08
2018-03-10 00:37 | 292546.4 | 3360.0026 | 3 | 29 | 4.400305 | 0.1945477 | 1.71607 | 2.871e-09 | 7.365348 | 1.0604e-08
2018-03-10 00:39 | 292666.4 | 3480.0014 | 3 | 29 | 4.400313 | 0.185648 | 1.722398 | 2.871e-09 | 7.393194 | 1.0604e-08
2018-03-10 00:41 | 292786.4 | 3600.0026 | 3 | 29 | 4.40032 | 0.1774158 | 1.728438 | 2.871e-09 | 7.419772 | 1.0604e-08
2018-03-10 00:43 | 292906.4 | 3720.0007 | 3 | 29 | 4.400283 | 0.1695461 | 1.734216 | 2.871e-09 | 7.445195 | 1.0604e-08
2018-03-10 00:45 | 293026.4 | 3840.001 | 3 | 29 | 4.400299 | 0.1625366 | 1.739753 | 2.871e-09 | 7.469563 | 1.0604e-08
2018-03-10 00:47 | 293146.4 | 3960.0006 | 3 | 29 | 4.4003 | 0.156395 | 1.745064 | 2.871e-09 | 7.492932 | 1.0604e-08
2018-03-10 00:49 | 293266.4 | 4080.0018 | 3 | 29 | 4.400267 | 0.1502171 | 1.750175 | 2.871e-09 | 7.515421 | 1.0604e-08
2018-03-10 00:51 | 293386.4 | 4200.0006 | 3 | 29 | 4.400315 | 0.1453991 | 1.755102 | 2.871e-09 | 7.537102 | 1.0604e-08
2018-03-10 00:53 | 293506.4 | 4320.0018 | 3 | 29 | 4.400307 | 0.1401978 | 1.759857 | 2.871e-09 | 7.558025 | 1.0604e-08
2018-03-10 00:55 | 293626.4 | 4440.0014 | 3 | 29 | 4.40031 | 0.1357841 | 1.764451 | 2.871e-09 | 7.578239 | 1.0604e-08
2018-03-10 00:57 | 293746.4 | 4560.0018 | 3 | 29 | 4.400277 | 0.1309185 | 1.768897 | 2.871e-09 | 7.597802 | 1.0604e-08
2018-03-10 00:59 | 293866.4 | 4680.0007 | 3 | 29 | 4.400269 | 0.1267796 | 1.773196 | 2.871e-09 | 7.616719 | 1.0604e-08
2018-03-10 01:01 | 293986.4 | 4800 | 3 | 29 | 4.400273 | 0.1230869 | 1.777365 | 2.871e-09 | 7.635066 | 1.0604e-08
2018-03-10 01:03 | 294106.4 | 4920.0007 | 3 | 29 | 4.400256 | 0.119339 | 1.781405 | 2.871e-09 | 7.652843 | 1.0604e-08
2018-03-10 01:05 | 294226.4 | 5040.0002 | 3 | 29 | 4.40029 | 0.1160126 | 1.785336 | 2.871e-09 | 7.67014 | 1.0604e-08
2018-03-10 01:07 | 294346.4 | 5160.001 | 3 | 29 | 4.400286 | 0.1131287 | 1.789151 | 2.871e-09 | 7.686927 | 1.0604e-08
2018-03-10 01:09 | 294466.4 | 5280.0013 | 3 | 29 | 4.400284 | 0.1100998 | 1.792869 | 2.871e-09 | 7.703287 | 1.0604e-08
2018-03-10 01:11 | 294586.4 | 5400.0021 | 3 | 29 | 4.400277 | 0.1071453 | 1.796491 | 2.871e-09 | 7.719225 | 1.0604e-08
2018-03-10 01:13 | 294706.4 | 5520.0017 | 3 | 29 | 4.400267 | 0.1045799 | 1.800019 | 2.871e-09 | 7.734749 | 1.0604e-08
2018-03-10 01:15 | 294826.4 | 5640.0005 | 3 | 29 | 4.400271 | 0.1019669 | 1.803462 | 2.871e-09 | 7.7499 | 1.0604e-08
2018-03-10 01:17 | 294946.4 | 5760.0011 | 3 | 29 | 4.400277 | 0.09973907 | 1.80682 | 2.871e-09 | 7.764674 | 1.0604e-08
2018-03-10 01:19 | 295066.4 | 5880.0014 | 3 | 29 | 4.400265 | 0.09713173 | 1.8101 | 2.871e-09 | 7.779109 | 1.0604e-08
2018-03-10 01:21 | 295186.4 | 6000.0018 | 3 | 29 | 4.40026 | 0.09494019 | 1.813306 | 2.871e-09 | 7.793216 | 1.0604e-08
2018-03-10 01:23 | 295306.4 | 6120.0006 | 3 | 29 | 4.400264 | 0.09264755 | 1.816442 | 2.871e-09 | 7.807014 | 1.0604e-08
2018-03-10 01:25 | 295426.4 | 6240 | 3 | 29 | 4.400278 | 0.09119415 | 1.819505 | 2.871e-09 | 7.820491 | 1.0604e-08
2018-03-10 01:27 | 295546.4 | 6360.0005 | 3 | 29 | 4.400259 | 0.08898163 | 1.822508 | 2.871e-09 | 7.833707 | 1.0604e-08
2018-03-10 01:29 | 295666.4 | 6480.0009 | 3 | 29 | 4.400293 | 0.08745003 | 1.825445 | 2.871e-09 | 7.846629 | 1.0604e-08
2018-03-10 01:31 | 295786.4 | 6600.0012 | 3 | 29 | 4.400282 | 0.08553505 | 1.828324 | 2.871e-09 | 7.859296 | 1.0604e-08
2018-03-10 01:33 | 295906.4 | 6720.0001 | 3 | 29 | 4.400275 | 0.08377075 | 1.83114 | 2.871e-09 | 7.871688 | 1.0604e-08
2018-03-10 01:35 | 296026.4 | 6840.0014 | 3 | 29 | 4.400264 | 0.08188057 | 1.833904 | 2.871e-09 | 7.883853 | 1.0604e-08
2018-03-10 01:36 | 296073.5 | 6887.1219 | 3 | 29 | 4.40028 | 0.0814991 | 1.834976 | 2.871e-09 | 7.88857 | 1.0604e-08
2018-03-10 01:38 | 296193.6 | 120.0019 | 4 | 29 | 4.389542 | 0 | 1.834976 | 2.871e-09 | 7.88857 | 1.0604e-08
2018-03-10 01:40 | 296313.6 | 239.9999 | 4 | 29 | 4.387077 | 0 | 1.834976 | 2.871e-09 | 7.88857 | 1.0604e-08
2018-03-10 01:41 | 296373.6 | 300.0018 | 4 | 29 | 4.385967 | 0 | 1.834976 | 2.871e-09 | 7.88857 | 1.0604e-08
2018-03-10 01:43 | 296493.6 | 120.0006 | 5 | 29 | 3.997689 | -3.260148 | 1.834976 | 0.1086518 | 7.88857 | 0.4400695
2018-03-10 01:45 | 296613.7 | 240.001 | 5 | 29 | 3.927916 | -3.260138 | 1.834976 | 0.2173111 | 7.88857 | 0.8706323
2018-03-10 01:47 | 296733.7 | 360.0023 | 5 | 29 | 3.861078 | -3.260216 | 1.834976 | 0.3259713 | 7.88857 | 1.293778
2018-03-10 01:49 | 296853.6 | 480.0003 | 5 | 29 | 3.798594 | -3.259818 | 1.834976 | 0.4346186 | 7.88857 | 1.709836
2018-03-10 01:51 | 296973.7 | 600.0015 | 5 | 29 | 3.741113 | -3.259947 | 1.834976 | 0.5432748 | 7.88857 | 2.119409
2018-03-10 01:53 | 297093.7 | 720.0019 | 5 | 29 | 3.688566 | -3.260169 | 1.834976 | 0.6519339 | 7.88857 | 2.523016
2018-03-10 01:55 | 297213.7 | 840.0023 | 5 | 29 | 3.640938 | -3.259831 | 1.834976 | 0.7605984 | 7.88857 | 2.9212
2018-03-10 01:57 | 297333.7 | 960.0018 | 5 | 29 | 3.598465 | -3.26018 | 1.834976 | 0.8692583 | 7.88857 | 3.314468
2018-03-10 01:59 | 297453.7 | 1080.0016 | 5 | 29 | 3.561594 | -3.259825 | 1.834976 | 0.977914 | 7.88857 | 3.703407
2018-03-10 02:01 | 297573.7 | 1200.0011 | 5 | 29 | 3.529885 | -3.260026 | 1.834976 | 1.086579 | 7.88857 | 4.088661
2018-03-10 02:03 | 297693.7 | 1320.0015 | 5 | 29 | 3.501948 | -3.259818 | 1.834976 | 1.195233 | 7.88857 | 4.470655
2018-03-10 02:05 | 297813.7 | 1440.0011 | 5 | 29 | 3.475502 | -3.26018 | 1.834976 | 1.303889 | 7.88857 | 4.849725
2018-03-10 02:07 | 297933.6 | 1560.0007 | 5 | 29 | 3.4474 | -3.259837 | 1.834976 | 1.412543 | 7.88857 | 5.225859
2018-03-10 02:09 | 298053.7 | 1680.0019 | 5 | 29 | 3.411575 | -3.259797 | 1.834976 | 1.521197 | 7.88857 | 5.598598
2018-03-10 02:11 | 298173.7 | 1800.0017 | 5 | 29 | 3.354559 | -3.259795 | 1.834976 | 1.629856 | 7.88857 | 5.966495
2018-03-10 02:13 | 298293.6 | 1920.0008 | 5 | 29 | 3.221447 | -3.260174 | 1.834976 | 1.738508 | 7.88857 | 6.325111
2018-03-10 02:14 | 298357.3 | 1983.6136 | 5 | 29 | 2.999971 | -3.26016 | 1.834976 | 1.79611 | 7.88857 | 6.505352
2018-03-10 02:16 | 298477.3 | 120.0006 | 6 | 29 | 3.663116 | 0 | 1.834976 | 1.79611 | 7.88857 | 6.505352
2018-03-10 02:18 | 298597.3 | 240.001 | 6 | 29 | 3.69106 | 0 | 1.834976 | 1.79611 | 7.88857 | 6.505352
2018-03-10 02:19 | 298657.3 | 300.0038 | 6 | 29 | 3.697376 | 0 | 1.834976 | 1.79611 | 7.88857 | 6.505352
2018-03-10 02:19 | 298657.3 | 0.0023 | 7 | 30 | 3.697365 | 0 | 0 | 0 | 0 | 0
2018-03-10 02:21 | 298777.4 | 120.0022 | 2 | 30 | 4.200411 | 4.849585 | 0.1622777 | 1.166e-09 | 0.672825 | 4.311e-09
2018-03-10 02:23 | 298897.4 | 240.001 | 2 | 30 | 4.200391 | 4.25345 | 0.3132616 | 1.166e-09 | 1.307019 | 4.311e-09
2018-03-10 02:25 | 299017.4 | 360.0022 | 2 | 30 | 4.200394 | 3.774958 | 0.4468333 | 1.166e-09 | 1.868073 | 4.311e-09
2018-03-10 02:27 | 299137.4 | 480.001 | 2 | 30 | 4.200377 | 3.359568 | 0.5656184 | 1.166e-09 | 2.367017 | 4.311e-09
2018-03-10 02:27 | 299167.7 | 510.3062 | 2 | 30 | 4.200383 | 3.259989 | 0.5934755 | 1.166e-09 | 2.484027 | 4.311e-09
2018-03-10 02:29 | 299287.7 | 120.0005 | 3 | 30 | 4.237132 | 3.260151 | 0.7017064 | 1.166e-09 | 2.940436 | 4.311e-09
2018-03-10 02:31 | 299407.7 | 240 | 3 | 30 | 4.284076 | 3.260176 | 0.8103694 | 1.166e-09 | 3.403333 | 4.311e-09
2018-03-10 02:33 | 299527.7 | 360.0013 | 3 | 30 | 4.338825 | 3.26017 | 0.9190294 | 1.166e-09 | 3.871745 | 4.311e-09
2018-03-10 02:35 | 299647.7 | 480.0016 | 3 | 30 | 4.400431 | 3.251791 | 1.02769 | 1.166e-09 | 4.346511 | 4.311e-09
2018-03-10 02:37 | 299767.7 | 600.0013 | 3 | 30 | 4.400401 | 2.637318 | 1.124935 | 1.166e-09 | 4.774431 | 4.311e-09
2018-03-10 02:39 | 299887.7 | 720.0005 | 3 | 30 | 4.400381 | 2.178705 | 1.204924 | 1.166e-09 | 5.126414 | 4.311e-09
2018-03-10 02:41 | 300007.7 | 840.0013 | 3 | 30 | 4.40039 | 1.812979 | 1.271218 | 1.166e-09 | 5.418131 | 4.311e-09
2018-03-10 02:43 | 300127.7 | 960.0017 | 3 | 30 | 4.400379 | 1.52113 | 1.326594 | 1.166e-09 | 5.661807 | 4.311e-09
2018-03-10 02:45 | 300247.7 | 1080.0011 | 3 | 30 | 4.400377 | 1.286396 | 1.373238 | 1.166e-09 | 5.86706 | 4.311e-09
2018-03-10 02:47 | 300367.7 | 1200.0016 | 3 | 30 | 4.400372 | 1.094881 | 1.412821 | 1.166e-09 | 6.041239 | 4.311e-09
2018-03-10 02:49 | 300487.7 | 1320.0012 | 3 | 30 | 4.400383 | 0.9372139 | 1.446593 | 1.166e-09 | 6.189849 | 4.311e-09
2018-03-10 02:51 | 300607.7 | 1440.0024 | 3 | 30 | 4.400341 | 0.8057461 | 1.475569 | 1.166e-09 | 6.317356 | 4.311e-09
2018-03-10 02:53 | 300727.7 | 1560.0011 | 3 | 30 | 4.400384 | 0.6988754 | 1.500584 | 1.166e-09 | 6.427428 | 4.311e-09
2018-03-10 02:55 | 300847.7 | 1680.0016 | 3 | 30 | 4.400335 | 0.60993 | 1.522344 | 1.166e-09 | 6.52318 | 4.311e-09
2018-03-10 02:57 | 300967.7 | 1800.0021 | 3 | 30 | 4.400332 | 0.5374165 | 1.541434 | 1.166e-09 | 6.607182 | 4.311e-09
2018-03-10 02:59 | 301087.7 | 1920.0017 | 3 | 30 | 4.400347 | 0.4783115 | 1.558332 | 1.166e-09 | 6.681542 | 4.311e-09
2018-03-10 03:01 | 301207.7 | 2040.0012 | 3 | 30 | 4.400319 | 0.4288769 | 1.573427 | 1.166e-09 | 6.747966 | 4.311e-09
2018-03-10 03:03 | 301327.7 | 2160.0007 | 3 | 30 | 4.400334 | 0.3883114 | 1.58703 | 1.166e-09 | 6.807821 | 4.311e-09
2018-03-10 03:05 | 301447.7 | 2280.0004 | 3 | 30 | 4.400353 | 0.3544598 | 1.599385 | 1.166e-09 | 6.862188 | 4.311e-09
2018-03-10 03:07 | 301567.7 | 2400.0016 | 3 | 30 | 4.40031 | 0.3250446 | 1.610695 | 1.166e-09 | 6.911955 | 4.311e-09
2018-03-10 03:09 | 301687.7 | 2520.0019 | 3 | 30 | 4.40032 | 0.3004932 | 1.621109 | 1.166e-09 | 6.957779 | 4.311e-09
2018-03-10 03:11 | 301807.7 | 2640.0001 | 3 | 30 | 4.40033 | 0.2793293 | 1.630759 | 1.166e-09 | 7.000244 | 4.311e-09
2018-03-10 03:13 | 301927.7 | 2760.0013 | 3 | 30 | 4.400329 | 0.2607155 | 1.639751 | 1.166e-09 | 7.03981 | 4.311e-09
2018-03-10 03:15 | 302047.7 | 2880.0016 | 3 | 30 | 4.400277 | 0.243988 | 1.648162 | 1.166e-09 | 7.076822 | 4.311e-09
2018-03-10 03:17 | 302167.7 | 3000.0012 | 3 | 30 | 4.400271 | 0.2298222 | 1.656065 | 1.166e-09 | 7.111598 | 4.311e-09
2018-03-10 03:19 | 302287.7 | 3120.0008 | 3 | 30 | 4.400326 | 0.2175312 | 1.663521 | 1.166e-09 | 7.144407 | 4.311e-09
2018-03-10 03:21 | 302407.7 | 3240.0004 | 3 | 30 | 4.400287 | 0.2056637 | 1.670576 | 1.166e-09 | 7.175452 | 4.311e-09
2018-03-10 03:23 | 302527.7 | 3360.0016 | 3 | 30 | 4.400321 | 0.1961365 | 1.677268 | 1.166e-09 | 7.204895 | 4.311e-09
2018-03-10 03:25 | 302647.7 | 3480.0004 | 3 | 30 | 4.400325 | 0.1867714 | 1.683638 | 1.166e-09 | 7.232928 | 4.311e-09
2018-03-10 03:27 | 302767.7 | 3600.0001 | 3 | 30 | 4.400296 | 0.1781216 | 1.689711 | 1.166e-09 | 7.259651 | 4.311e-09
2018-03-10 03:29 | 302887.7 | 3720.0004 | 3 | 30 | 4.400311 | 0.1706467 | 1.695523 | 1.166e-09 | 7.285223 | 4.311e-09
2018-03-10 03:31 | 303007.7 | 3840.0016 | 3 | 30 | 4.40032 | 0.1640148 | 1.701093 | 1.166e-09 | 7.309734 | 4.311e-09
2018-03-10 03:33 | 303127.7 | 3960.0019 | 3 | 30 | 4.400315 | 0.1576061 | 1.706442 | 1.166e-09 | 7.333273 | 4.311e-09
2018-03-10 03:35 | 303247.7 | 4080.0008 | 3 | 30 | 4.400294 | 0.1513844 | 1.711587 | 1.166e-09 | 7.35591 | 4.311e-09
2018-03-10 03:37 | 303367.7 | 4200.0011 | 3 | 30 | 4.40026 | 0.145483 | 1.716543 | 1.166e-09 | 7.37772 | 4.311e-09
2018-03-10 03:39 | 303487.7 | 4320.0007 | 3 | 30 | 4.400305 | 0.1409588 | 1.721328 | 1.166e-09 | 7.398773 | 4.311e-09
2018-03-10 03:41 | 303607.7 | 4440.0012 | 3 | 30 | 4.400296 | 0.1364899 | 1.725948 | 1.166e-09 | 7.419104 | 4.311e-09
2018-03-10 03:43 | 303727.7 | 4560.0017 | 3 | 30 | 4.400273 | 0.1316986 | 1.730417 | 1.166e-09 | 7.438766 | 4.311e-09
2018-03-10 03:45 | 303847.7 | 4680.0028 | 3 | 30 | 4.400278 | 0.1275368 | 1.734745 | 1.166e-09 | 7.457811 | 4.311e-09
2018-03-10 03:47 | 303967.7 | 4800.0015 | 3 | 30 | 4.400287 | 0.1238995 | 1.738935 | 1.166e-09 | 7.476248 | 4.311e-09
2018-03-10 03:49 | 304087.7 | 4920.0012 | 3 | 30 | 4.400297 | 0.1205254 | 1.743002 | 1.166e-09 | 7.494147 | 4.311e-09
2018-03-10 03:51 | 304207.7 | 5040.0032 | 3 | 30 | 4.400283 | 0.1168518 | 1.746952 | 1.166e-09 | 7.511525 | 4.311e-09
2018-03-10 03:53 | 304327.7 | 5160.0012 | 3 | 30 | 4.400303 | 0.1138897 | 1.750793 | 1.166e-09 | 7.528429 | 4.311e-09
2018-03-10 03:55 | 304447.7 | 5280.001 | 3 | 30 | 4.400258 | 0.1104679 | 1.754529 | 1.166e-09 | 7.544868 | 4.311e-09
2018-03-10 03:57 | 304567.7 | 5400.0004 | 3 | 30 | 4.400296 | 0.107851 | 1.758168 | 1.166e-09 | 7.560882 | 4.311e-09
2018-03-10 03:59 | 304687.7 | 5520.0008 | 3 | 30 | 4.400239 | 0.1041985 | 1.761715 | 1.166e-09 | 7.57649 | 4.311e-09
2018-03-10 04:01 | 304807.7 | 5640.0012 | 3 | 30 | 4.400265 | 0.1023445 | 1.765165 | 1.166e-09 | 7.591671 | 4.311e-09
2018-03-10 04:03 | 304927.7 | 5760.0016 | 3 | 30 | 4.400258 | 0.09978294 | 1.768541 | 1.166e-09 | 7.606524 | 4.311e-09
2018-03-10 04:05 | 305047.7 | 5880 | 3 | 30 | 4.400236 | 0.09706497 | 1.771835 | 1.166e-09 | 7.62102 | 4.311e-09
2018-03-10 04:07 | 305167.7 | 6000.0008 | 3 | 30 | 4.400274 | 0.09526634 | 1.775051 | 1.166e-09 | 7.635169 | 4.311e-09
2018-03-10 04:09 | 305287.7 | 6120.0012 | 3 | 30 | 4.400271 | 0.09343719 | 1.778195 | 1.166e-09 | 7.649003 | 4.311e-09
2018-03-10 04:11 | 305407.7 | 6240.0006 | 3 | 30 | 4.400284 | 0.09148979 | 1.781272 | 1.166e-09 | 7.662543 | 4.311e-09
2018-03-10 04:13 | 305527.7 | 6360.0019 | 3 | 30 | 4.400286 | 0.08962059 | 1.784286 | 1.166e-09 | 7.675805 | 4.311e-09
2018-03-10 04:15 | 305647.7 | 6480.0007 | 3 | 30 | 4.400261 | 0.08742142 | 1.787236 | 1.166e-09 | 7.688788 | 4.311e-09
2018-03-10 04:17 | 305767.7 | 6600.0004 | 3 | 30 | 4.400245 | 0.085495 | 1.790128 | 1.166e-09 | 7.701514 | 4.311e-09
2018-03-10 04:19 | 305887.7 | 6720.0016 | 3 | 30 | 4.400281 | 0.08408928 | 1.792964 | 1.166e-09 | 7.713992 | 4.311e-09
2018-03-10 04:21 | 306007.7 | 6840.0028 | 3 | 30 | 4.400259 | 0.08226013 | 1.795742 | 1.166e-09 | 7.726218 | 4.311e-09
2018-03-10 04:22 | 306069.3 | 6901.5449 | 3 | 30 | 4.400274 | 0.0814991 | 1.797146 | 1.166e-09 | 7.732395 | 4.311e-09
2018-03-10 04:24 | 306189.3 | 120.0006 | 4 | 30 | 4.389307 | 0 | 1.797146 | 1.166e-09 | 7.732395 | 4.311e-09
2018-03-10 04:26 | 306309.3 | 240.0001 | 4 | 30 | 4.38678 | 0 | 1.797146 | 1.166e-09 | 7.732395 | 4.311e-09
2018-03-10 04:27 | 306369.3 | 300.0022 | 4 | 30 | 4.385678 | 0 | 1.797146 | 1.166e-09 | 7.732395 | 4.311e-09
2018-03-10 04:29 | 306489.4 | 120.0007 | 5 | 30 | 3.991305 | -3.260157 | 1.797146 | 0.1086535 | 7.732395 | 0.439477
2018-03-10 04:31 | 306609.4 | 240.002 | 5 | 30 | 3.9206 | -3.259808 | 1.797146 | 0.2173062 | 7.732395 | 0.869269
2018-03-10 04:33 | 306729.4 | 360.0024 | 5 | 30 | 3.852979 | -3.259833 | 1.797146 | 0.3259594 | 7.732395 | 1.291549
2018-03-10 04:35 | 306849.4 | 480.0004 | 5 | 30 | 3.789796 | -3.26019 | 1.797146 | 0.4346163 | 7.732395 | 1.706723
2018-03-10 04:37 | 306969.4 | 600.0017 | 5 | 30 | 3.73186 | -3.260159 | 1.797146 | 0.5432787 | 7.732395 | 2.115338
2018-03-10 04:39 | 307089.4 | 720.0012 | 5 | 30 | 3.678839 | -3.260169 | 1.797146 | 0.6519371 | 7.732395 | 2.517913
2018-03-10 04:41 | 307209.4 | 840.0009 | 5 | 30 | 3.630824 | -3.259848 | 1.797146 | 0.7605957 | 7.732395 | 2.914994
2018-03-10 04:43 | 307329.4 | 960.0012 | 5 | 30 | 3.588127 | -3.260181 | 1.797146 | 0.8692523 | 7.732395 | 3.307137
2018-03-10 04:45 | 307449.4 | 1080.0017 | 5 | 30 | 3.551321 | -3.26019 | 1.797146 | 0.9779121 | 7.732395 | 3.69497
2018-03-10 04:47 | 307569.4 | 1200.0021 | 5 | 30 | 3.519738 | -3.260139 | 1.797146 | 1.086571 | 7.732395 | 4.079095
2018-03-10 04:49 | 307689.4 | 1320.0008 | 5 | 30 | 3.491683 | -3.260197 | 1.797146 | 1.195231 | 7.732395 | 4.460007
2018-03-10 04:51 | 307809.4 | 1440.002 | 5 | 30 | 3.464367 | -3.260134 | 1.797146 | 1.303889 | 7.732395 | 4.837928
2018-03-10 04:53 | 307929.4 | 1560.0001 | 5 | 30 | 3.434017 | -3.26019 | 1.797146 | 1.412542 | 7.732395 | 5.212749
2018-03-10 04:55 | 308049.4 | 1680.0004 | 5 | 30 | 3.392828 | -3.2598 | 1.797146 | 1.521198 | 7.732395 | 5.583794
2018-03-10 04:57 | 308169.4 | 1800.0007 | 5 | 30 | 3.320344 | -3.260181 | 1.797146 | 1.629853 | 7.732395 | 5.948973
2018-03-10 04:59 | 308289.4 | 1920.0011 | 5 | 30 | 3.09385 | -3.260171 | 1.797146 | 1.738513 | 7.732395 | 6.300592
2018-03-10 05:00 | 308309.5 | 1940.1085 | 5 | 30 | 2.999979 | -3.259831 | 1.797146 | 1.756724 | 7.732395 | 6.356121
2018-03-10 05:02 | 308429.6 | 120.0005 | 6 | 30 | 3.667342 | 0 | 1.797146 | 1.756724 | 7.732395 | 6.356121
2018-03-10 05:04 | 308549.6 | 240.0002 | 6 | 30 | 3.694169 | 0 | 1.797146 | 1.756724 | 7.732395 | 6.356121
2018-03-10 05:05 | 308609.6 | 300.0045 | 6 | 30 | 3.70023 | 0 | 1.797146 | 1.756724 | 7.732395 | 6.356121
2018-03-10 05:05 | 308609.6 | 0.0047 | 7 | 31 | 3.700222 | 0 | 0 | 0 | 0 | 0
2018-03-10 05:07 | 308729.6 | 120.0022 | 2 | 31 | 4.200416 | 4.70504 | 0.1616256 | 1.135e-09 | 0.6716291 | 4.199e-09
2018-03-10 05:09 | 308849.6 | 240.0002 | 2 | 31 | 4.200387 | 4.134825 | 0.3084936 | 1.135e-09 | 1.288534 | 4.199e-09
2018-03-10 05:11 | 308969.6 | 360.0014 | 2 | 31 | 4.20037 | 3.662413 | 0.438218 | 1.135e-09 | 1.833428 | 4.199e-09
2018-03-10 05:13 | 309088.3 | 478.6951 | 2 | 31 | 4.200387 | 3.259993 | 0.5522103 | 1.135e-09 | 2.31224 | 4.199e-09
2018-03-10 05:15 | 309208.4 | 120.0014 | 3 | 31 | 4.237127 | 3.259817 | 0.6604362 | 1.135e-09 | 2.768631 | 4.199e-09
2018-03-10 05:17 | 309328.4 | 240.0001 | 3 | 31 | 4.283971 | 3.260149 | 0.7690942 | 1.135e-09 | 3.231503 | 4.199e-09
2018-03-10 05:19 | 309448.4 | 360.0013 | 3 | 31 | 4.338619 | 3.259964 | 0.8777526 | 1.135e-09 | 3.699892 | 4.199e-09
2018-03-10 05:21 | 309568.4 | 480.0017 | 3 | 31 | 4.400426 | 3.252148 | 0.9864035 | 1.135e-09 | 4.174608 | 4.199e-09
2018-03-10 05:23 | 309688.4 | 600.0006 | 3 | 31 | 4.400371 | 2.641493 | 1.083752 | 1.135e-09 | 4.602981 | 4.199e-09
2018-03-10 05:25 | 309808.4 | 720.001 | 3 | 31 | 4.400391 | 2.184082 | 1.163904 | 1.135e-09 | 4.955683 | 4.199e-09
2018-03-10 05:27 | 309928.4 | 840.0006 | 3 | 31 | 4.40038 | 1.817965 | 1.230373 | 1.135e-09 | 5.248168 | 4.199e-09
2018-03-10 05:29 | 310048.4 | 960.0009 | 3 | 31 | 4.400371 | 1.525887 | 1.285926 | 1.135e-09 | 5.492624 | 4.199e-09
2018-03-10 05:31 | 310168.4 | 1080.0006 | 3 | 31 | 4.400367 | 1.290699 | 1.332725 | 1.135e-09 | 5.698557 | 4.199e-09
2018-03-10 05:33 | 310288.4 | 1200.0009 | 3 | 31 | 4.400369 | 1.09881 | 1.372441 | 1.135e-09 | 5.873322 | 4.199e-09
2018-03-10 05:35 | 310408.4 | 1320.0022 | 3 | 31 | 4.400362 | 0.9400444 | 1.406335 | 1.135e-09 | 6.022471 | 4.199e-09
2018-03-10 05:37 | 310528.4 | 1440.0008 | 3 | 31 | 4.400362 | 0.8087406 | 1.435408 | 1.135e-09 | 6.1504 | 4.199e-09
2018-03-10 05:39 | 310648.4 | 1560.0011 | 3 | 31 | 4.400362 | 0.7006321 | 1.460499 | 1.135e-09 | 6.260809 | 4.199e-09
2018-03-10 05:41 | 310768.4 | 1680.0009 | 3 | 31 | 4.400349 | 0.6118507 | 1.482319 | 1.135e-09 | 6.356827 | 4.199e-09
2018-03-10 05:43 | 310888.4 | 1800.0005 | 3 | 31 | 4.400343 | 0.5390129 | 1.501463 | 1.135e-09 | 6.441068 | 4.199e-09
2018-03-10 05:45 | 311008.4 | 1920.0017 | 3 | 31 | 4.400353 | 0.4798355 | 1.51841 | 1.135e-09 | 6.515641 | 4.199e-09
2018-03-10 05:47 | 311128.4 | 2040.0021 | 3 | 31 | 4.400338 | 0.4302692 | 1.533547 | 1.135e-09 | 6.582248 | 4.199e-09
2018-03-10 05:49 | 311248.4 | 2160.001 | 3 | 31 | 4.40034 | 0.3894482 | 1.547188 | 1.135e-09 | 6.642272 | 4.199e-09
2018-03-10 05:51 | 311368.4 | 2280.0006 | 3 | 31 | 4.400294 | 0.3547745 | 1.559581 | 1.135e-09 | 6.696805 | 4.199e-09
2018-03-10 05:53 | 311488.4 | 2400.0016 | 3 | 31 | 4.400337 | 0.3265858 | 1.570925 | 1.135e-09 | 6.746721 | 4.199e-09
2018-03-10 05:55 | 311608.4 | 2520.0013 | 3 | 31 | 4.400317 | 0.301569 | 1.581373 | 1.135e-09 | 6.792697 | 4.199e-09
2018-03-10 05:57 | 311728.4 | 2640.0009 | 3 | 31 | 4.400316 | 0.2801323 | 1.591057 | 1.135e-09 | 6.835308 | 4.199e-09
2018-03-10 05:59 | 311848.4 | 2760.0005 | 3 | 31 | 4.400307 | 0.261425 | 1.600078 | 1.135e-09 | 6.875005 | 4.199e-09
2018-03-10 06:01 | 311968.4 | 2880.0016 | 3 | 31 | 4.40032 | 0.2455349 | 1.608521 | 1.135e-09 | 6.912155 | 4.199e-09
2018-03-10 06:03 | 312088.4 | 3000.0013 | 3 | 31 | 4.400321 | 0.2313461 | 1.616454 | 1.135e-09 | 6.947064 | 4.199e-09
2018-03-10 06:05 | 312208.4 | 3120.0025 | 3 | 31 | 4.400341 | 0.2187366 | 1.623939 | 1.135e-09 | 6.979999 | 4.199e-09
2018-03-10 06:07 | 312328.4 | 3240.0005 | 3 | 31 | 4.400274 | 0.2068119 | 1.631024 | 1.135e-09 | 7.011178 | 4.199e-09
2018-03-10 06:09 | 312448.4 | 3360.0001 | 3 | 31 | 4.400295 | 0.196846 | 1.637753 | 1.135e-09 | 7.040788 | 4.199e-09
2018-03-10 06:11 | 312568.4 | 3480.0006 | 3 | 31 | 4.400333 | 0.1881847 | 1.644162 | 1.135e-09 | 7.06899 | 4.199e-09
2018-03-10 06:13 | 312688.4 | 3600.0001 | 3 | 31 | 4.400318 | 0.1796799 | 1.65028 | 1.135e-09 | 7.095911 | 4.199e-09
2018-03-10 06:15 | 312808.4 | 3720.0005 | 3 | 31 | 4.400315 | 0.1718235 | 1.656129 | 1.135e-09 | 7.121647 | 4.199e-09
2018-03-10 06:17 | 312928.4 | 3840.0017 | 3 | 31 | 4.400265 | 0.1644211 | 1.661735 | 1.135e-09 | 7.146315 | 4.199e-09
2018-03-10 06:19 | 313048.4 | 3960.0005 | 3 | 31 | 4.400283 | 0.1580601 | 1.667117 | 1.135e-09 | 7.169995 | 4.199e-09
2018-03-10 06:21 | 313168.4 | 4080.0017 | 3 | 31 | 4.400331 | 0.1528912 | 1.672296 | 1.135e-09 | 7.192787 | 4.199e-09
2018-03-10 06:23 | 313288.4 | 4200.0012 | 3 | 31 | 4.400315 | 0.1472378 | 1.677283 | 1.135e-09 | 7.214728 | 4.199e-09
2018-03-10 06:25 | 313408.4 | 4320.0001 | 3 | 31 | 4.400285 | 0.1417103 | 1.682096 | 1.135e-09 | 7.235907 | 4.199e-09
2018-03-10 06:27 | 313528.4 | 4440.002 | 3 | 31 | 4.400267 | 0.1368923 | 1.686744 | 1.135e-09 | 7.256362 | 4.199e-09
2018-03-10 06:29 | 313648.4 | 4560.0001 | 3 | 31 | 4.400284 | 0.1327991 | 1.691237 | 1.135e-09 | 7.276131 | 4.199e-09
2018-03-10 06:31 | 313768.4 | 4680.0013 | 3 | 31 | 4.400226 | 0.127964 | 1.695592 | 1.135e-09 | 7.295294 | 4.199e-09
2018-03-10 06:33 | 313888.4 | 4800 | 3 | 31 | 4.400259 | 0.1242962 | 1.699816 | 1.135e-09 | 7.313881 | 4.199e-09
2018-03-10 06:35 | 314008.4 | 4920.0004 | 3 | 31 | 4.400302 | 0.1212635 | 1.703913 | 1.135e-09 | 7.331911 | 4.199e-09
2018-03-10 06:37 | 314128.4 | 5040.0009 | 3 | 31 | 4.400314 | 0.1178741 | 1.707893 | 1.135e-09 | 7.349424 | 4.199e-09
2018-03-10 06:39 | 314248.4 | 5160.0004 | 3 | 31 | 4.400254 | 0.1141605 | 1.711756 | 1.135e-09 | 7.366423 | 4.199e-09
2018-03-10 06:41 | 314368.4 | 5280.0009 | 3 | 31 | 4.400263 | 0.1112099 | 1.715523 | 1.135e-09 | 7.382996 | 4.199e-09
2018-03-10 06:43 | 314488.4 | 5400.0005 | 3 | 31 | 4.400282 | 0.1085472 | 1.719186 | 1.135e-09 | 7.399114 | 4.199e-09
2018-03-10 06:45 | 314608.4 | 5520.0025 | 3 | 31 | 4.40024 | 0.1049366 | 1.722757 | 1.135e-09 | 7.41483 | 4.199e-09
2018-03-10 06:47 | 314728.4 | 5640.0013 | 3 | 31 | 4.400312 | 0.1033936 | 1.726236 | 1.135e-09 | 7.430137 | 4.199e-09
2018-03-10 06:49 | 314848.4 | 5760.0009 | 3 | 31 | 4.40029 | 0.1008091 | 1.729633 | 1.135e-09 | 7.445084 | 4.199e-09
2018-03-10 06:51 | 314968.4 | 5880.0004 | 3 | 31 | 4.400243 | 0.09778023 | 1.732949 | 1.135e-09 | 7.459677 | 4.199e-09
2018-03-10 06:53 | 315088.4 | 6000.0009 | 3 | 31 | 4.400303 | 0.09625244 | 1.736188 | 1.135e-09 | 7.473931 | 4.199e-09
2018-03-10 06:55 | 315208.4 | 6120.0012 | 3 | 31 | 4.40028 | 0.09374809 | 1.73935 | 1.135e-09 | 7.487843 | 4.199e-09
2018-03-10 06:57 | 315328.4 | 6240.0009 | 3 | 31 | 4.400296 | 0.0915966 | 1.742445 | 1.135e-09 | 7.501462 | 4.199e-09
2018-03-10 06:59 | 315448.4 | 6360.0005 | 3 | 31 | 4.400264 | 0.08963966 | 1.745463 | 1.135e-09 | 7.514741 | 4.199e-09
2018-03-10 07:01 | 315568.4 | 6480.0009 | 3 | 31 | 4.400273 | 0.08776474 | 1.748424 | 1.135e-09 | 7.527772 | 4.199e-09
2018-03-10 07:03 | 315688.4 | 6600.0006 | 3 | 31 | 4.400285 | 0.08625984 | 1.75132 | 1.135e-09 | 7.540514 | 4.199e-09
2018-03-10 07:05 | 315808.4 | 6720.001 | 3 | 31 | 4.400294 | 0.0845356 | 1.754165 | 1.135e-09 | 7.553034 | 4.199e-09
2018-03-10 07:07 | 315928.4 | 6840.0005 | 3 | 31 | 4.400278 | 0.08260918 | 1.756948 | 1.135e-09 | 7.565278 | 4.199e-09
2018-03-10 07:07 | 315977.2 | 6888.8034 | 3 | 31 | 4.400249 | 0.08149719 | 1.758066 | 1.135e-09 | 7.570198 | 4.199e-09
2018-03-10 07:09 | 316097.2 | 120.0031 | 4 | 31 | 4.389072 | 0 | 1.758066 | 1.135e-09 | 7.570198 | 4.199e-09
2018-03-10 07:11 | 316217.2 | 240.0002 | 4 | 31 | 4.3865 | 0 | 1.758066 | 1.135e-09 | 7.570198 | 4.199e-09
2018-03-10 07:12 | 316277.2 | 300.0031 | 4 | 31 | 4.385356 | 0 | 1.758066 | 1.135e-09 | 7.570198 | 4.199e-09
2018-03-10 07:14 | 316397.3 | 120.0014 | 5 | 31 | 3.984964 | -3.260186 | 1.758066 | 0.1086598 | 7.570198 | 0.4389029
2018-03-10 07:16 | 316517.3 | 240.0018 | 5 | 31 | 3.913208 | -3.259851 | 1.758066 | 0.2173167 | 7.570198 | 0.8679607
2018-03-10 07:18 | 316637.3 | 360.0014 | 5 | 31 | 3.844871 | -3.26016 | 1.758066 | 0.3259764 | 7.570198 | 1.289419
2018-03-10 07:20 | 316757.3 | 480.0018 | 5 | 31 | 3.781337 | -3.260186 | 1.758066 | 0.4346339 | 7.570198 | 1.703694
2018-03-10 07:22 | 316877.3 | 600.0022 | 5 | 31 | 3.723125 | -3.26019 | 1.758066 | 0.5432985 | 7.570198 | 2.11138
2018-03-10 07:24 | 316997.3 | 720.0001 | 5 | 31 | 3.669911 | -3.260167 | 1.758066 | 0.6519561 | 7.570198 | 2.512991
2018-03-10 07:26 | 317117.3 | 840.0007 | 5 | 31 | 3.6218 | -3.26019 | 1.758066 | 0.7606115 | 7.570198 | 2.909084
2018-03-10 07:28 | 317237.3 | 960.0017 | 5 | 31 | 3.579298 | -3.260184 | 1.758066 | 0.8692774 | 7.570198 | 3.300288
2018-03-10 07:30 | 317357.3 | 1080.0022 | 5 | 31 | 3.542741 | -3.26015 | 1.758066 | 0.9779352 | 7.570198 | 3.687167
2018-03-10 07:32 | 317477.3 | 1200.0017 | 5 | 31 | 3.511337 | -3.259831 | 1.758066 | 1.086597 | 7.570198 | 4.070381
2018-03-10 07:34 | 317597.3 | 1320.0012 | 5 | 31 | 3.483016 | -3.26009 | 1.758066 | 1.195258 | 7.570198 | 4.450375
2018-03-10 07:36 | 317717.3 | 1440.0009 | 5 | 31 | 3.454802 | -3.260174 | 1.758066 | 1.303918 | 7.570198 | 4.82732
2018-03-10 07:38 | 317837.3 | 1560.0007 | 5 | 31 | 3.422239 | -3.259905 | 1.758066 | 1.412577 | 7.570198 | 5.201015
2018-03-10 07:40 | 317957.3 | 1680.0018 | 5 | 31 | 3.37507 | -3.259846 | 1.758066 | 1.521236 | 7.570198 | 5.570518
2018-03-10 07:42 | 318077.3 | 1800.0023 | 5 | 31 | 3.283137 | -3.260186 | 1.758066 | 1.629897 | 7.570198 | 5.932983
2018-03-10 07:44 | 318183 | 1905.6824 | 5 | 31 | 2.999987 | -3.260178 | 1.758066 | 1.725591 | 7.570198 | 6.236984
2018-03-10 07:46 | 318303 | 120.0021 | 6 | 31 | 3.671827 | 0 | 1.758066 | 1.725591 | 7.570198 | 6.236984
2018-03-10 07:48 | 318423 | 240.0017 | 6 | 31 | 3.697516 | 0 | 1.758066 | 1.725591 | 7.570198 | 6.236984
2018-03-10 07:49 | 318483.1 | 300.0044 | 6 | 31 | 3.703461 | 0 | 1.758066 | 1.725591 | 7.570198 | 6.236984
2018-03-10 07:49 | 318483.1 | 0.0026 | 7 | 32 | 3.703447 | 0 | 0 | 0 | 0 | 0
2018-03-10 07:51 | 318603.2 | 120.0014 | 2 | 32 | 4.200409 | 4.581011 | 0.160345 | 1e-09 | 0.6675201 | 3.703e-09
2018-03-10 07:53 | 318723.2 | 240.0018 | 2 | 32 | 4.200392 | 4.025669 | 0.3033998 | 1e-09 | 1.268408 | 3.703e-09
2018-03-10 07:55 | 318843.2 | 360.0006 | 2 | 32 | 4.200387 | 3.563677 | 0.4296368 | 1e-09 | 1.798653 | 3.703e-09
2018-03-10 07:57 | 318934.1 | 450.9745 | 2 | 32 | 4.200401 | 3.259993 | 0.5157977 | 1e-09 | 2.160563 | 3.703e-09
2018-03-10 07:59 | 319054.2 | 120.0006 | 3 | 32 | 4.237375 | 3.260143 | 0.6240206 | 1e-09 | 2.616954 | 3.703e-09
2018-03-10 08:01 | 319174.2 | 240.0019 | 3 | 32 | 4.283865 | 3.26017 | 0.7326903 | 1e-09 | 3.079888 | 3.703e-09
2018-03-10 08:03 | 319294.2 | 360.0006 | 3 | 32 | 4.338386 | 3.260124 | 0.8413527 | 1e-09 | 3.548275 | 3.703e-09
2018-03-10 08:05 | 319414.2 | 480.0002 | 3 | 32 | 4.40042 | 3.257204 | 0.9500132 | 1e-09 | 4.022995 | 3.703e-09
2018-03-10 08:07 | 319534.2 | 600.0006 | 3 | 32 | 4.40041 | 2.650202 | 1.047574 | 1e-09 | 4.452301 | 3.703e-09
2018-03-10 08:09 | 319654.2 | 720.0012 | 3 | 32 | 4.400384 | 2.19302 | 1.128028 | 1e-09 | 4.806329 | 3.703e-09
2018-03-10 08:11 | 319774.2 | 840.0022 | 3 | 32 | 4.400385 | 1.825766 | 1.194772 | 1e-09 | 5.100029 | 3.703e-09
2018-03-10 08:13 | 319894.2 | 960.0002 | 3 | 32 | 4.400384 | 1.5327 | 1.250555 | 1e-09 | 5.345497 | 3.703e-09
2018-03-10 08:15 | 320014.2 | 1080.0014 | 3 | 32 | 4.400349 | 1.29682 | 1.297572 | 1e-09 | 5.552389 | 3.703e-09
2018-03-10 08:17 | 320134.2 | 1200.0001 | 3 | 32 | 4.400389 | 1.105045 | 1.337491 | 1e-09 | 5.72805 | 3.703e-09
2018-03-10 08:19 | 320254.2 | 1320.0005 | 3 | 32 | 4.400367 | 0.9456749 | 1.371578 | 1e-09 | 5.878041 | 3.703e-09
2018-03-10 08:21 | 320374.2 | 1440.001 | 3 | 32 | 4.400347 | 0.813736 | 1.400826 | 1e-09 | 6.006744 | 3.703e-09
2018-03-10 08:23 | 320494.2 | 1560.0005 | 3 | 32 | 4.400346 | 0.7049274 | 1.426079 | 1e-09 | 6.117867 | 3.703e-09
2018-03-10 08:25 | 320614.2 | 1680.0002 | 3 | 32 | 4.400375 | 0.6162281 | 1.448038 | 1e-09 | 6.214497 | 3.703e-09
2018-03-10 08:27 | 320734.2 | 1800.0031 | 3 | 32 | 4.400334 | 0.5425339 | 1.467304 | 1e-09 | 6.299274 | 3.703e-09
2018-03-10 08:29 | 320854.2 | 1920.0002 | 3 | 32 | 4.40034 | 0.4827805 | 1.48436 | 1e-09 | 6.374327 | 3.703e-09
2018-03-10 08:31 | 320974.2 | 2040.0006 | 3 | 32 | 4.400326 | 0.4330826 | 1.499601 | 1e-09 | 6.441391 | 3.703e-09
2018-03-10 08:33 | 321094.2 | 2160.001 | 3 | 32 | 4.400354 | 0.3923588 | 1.513333 | 1e-09 | 6.501815 | 3.703e-09
2018-03-10 08:35 | 321214.2 | 2280.0006 | 3 | 32 | 4.400341 | 0.3580799 | 1.525813 | 1e-09 | 6.556733 | 3.703e-09
2018-03-10 08:37 | 321334.2 | 2400.0018 | 3 | 32 | 4.400292 | 0.3280849 | 1.537241 | 1e-09 | 6.60702 | 3.703e-09
2018-03-10 08:39 | 321454.2 | 2520.0031 | 3 | 32 | 4.400342 | 0.3042126 | 1.54777 | 1e-09 | 6.653348 | 3.703e-09
2018-03-10 08:41 | 321574.2 | 2640.0018 | 3 | 32 | 4.400286 | 0.2818775 | 1.557531 | 1e-09 | 6.696303 | 3.703e-09
2018-03-10 08:43 | 321694.2 | 2760.0005 | 3 | 32 | 4.400328 | 0.2641201 | 1.56663 | 1e-09 | 6.736338 | 3.703e-09
2018-03-10 08:45 | 321814.2 | 2880.0017 | 3 | 32 | 4.400317 | 0.2480869 | 1.575154 | 1e-09 | 6.773848 | 3.703e-09
2018-03-10 08:47 | 321934.2 | 3000.0021 | 3 | 32 | 4.400306 | 0.2336044 | 1.583174 | 1e-09 | 6.809137 | 3.703e-09
2018-03-10 08:49 | 322054.2 | 3120.0001 | 3 | 32 | 4.400267 | 0.2201881 | 1.590742 | 1e-09 | 6.842441 | 3.703e-09
2018-03-10 08:51 | 322174.2 | 3240.0024 | 3 | 32 | 4.400306 | 0.2094479 | 1.597908 | 1e-09 | 6.873974 | 3.703e-09
2018-03-10 08:53 | 322294.2 | 3360.0018 | 3 | 32 | 4.400303 | 0.1993217 | 1.604717 | 1e-09 | 6.903935 | 3.703e-09
2018-03-10 08:55 | 322414.2 | 3480.0022 | 3 | 32 | 4.400309 | 0.1900902 | 1.611204 | 1e-09 | 6.932478 | 3.703e-09
2018-03-10 08:57 | 322534.2 | 3600.0002 | 3 | 32 | 4.4003 | 0.1815376 | 1.617396 | 1e-09 | 6.959726 | 3.703e-09
2018-03-10 08:59 | 322654.2 | 3720.0014 | 3 | 32 | 4.400273 | 0.1737118 | 1.623322 | 1e-09 | 6.9858 | 3.703e-09
2018-03-10 09:01 | 322774.2 | 3840.0002 | 3 | 32 | 4.400299 | 0.1670666 | 1.629002 | 1e-09 | 7.010797 | 3.703e-09
2018-03-10 09:03 | 322894.2 | 3960.0006 | 3 | 32 | 4.400284 | 0.1602726 | 1.634458 | 1e-09 | 7.034804 | 3.703e-09
2018-03-10 09:05 | 323014.2 | 4080.0002 | 3 | 32 | 4.400334 | 0.1547127 | 1.639701 | 1e-09 | 7.057874 | 3.703e-09
2018-03-10 09:07 | 323134.2 | 4200.0003 | 3 | 32 | 4.400313 | 0.1490116 | 1.644755 | 1e-09 | 7.080113 | 3.703e-09
2018-03-10 09:09 | 323254.2 | 4320.001 | 3 | 32 | 4.400292 | 0.1435299 | 1.649624 | 1e-09 | 7.10154 | 3.703e-09
2018-03-10 09:11 | 323374.2 | 4440.0031 | 3 | 32 | 4.40029 | 0.1387024 | 1.654327 | 1e-09 | 7.122233 | 3.703e-09
2018-03-10 09:13 | 323494.2 | 4560.0034 | 3 | 32 | 4.400317 | 0.134634 | 1.658877 | 1e-09 | 7.142254 | 3.703e-09
2018-03-10 09:15 | 323614.2 | 4680.0006 | 3 | 32 | 4.400297 | 0.1301594 | 1.663284 | 1e-09 | 7.161647 | 3.703e-09
2018-03-10 09:17 | 323734.2 | 4800.001 | 3 | 32 | 4.400292 | 0.1263809 | 1.667552 | 1e-09 | 7.180425 | 3.703e-09
2018-03-10 09:19 | 323854.2 | 4920.0015 | 3 | 32 | 4.40028 | 0.1223526 | 1.671693 | 1e-09 | 7.198648 | 3.703e-09
2018-03-10 09:21 | 323974.2 | 5040.0019 | 3 | 32 | 4.400296 | 0.1189804 | 1.675714 | 1e-09 | 7.216341 | 3.703e-09
2018-03-10 09:23 | 324094.2 | 5160.0031 | 3 | 32 | 4.400288 | 0.1156616 | 1.679623 | 1e-09 | 7.233541 | 3.703e-09
2018-03-10 09:25 | 324214.2 | 5280.0018 | 3 | 32 | 4.400289 | 0.1127377 | 1.68342 | 1e-09 | 7.250249 | 3.703e-09
2018-03-10 09:27 | 324334.2 | 5400.0014 | 3 | 32 | 4.400257 | 0.1089764 | 1.687123 | 1e-09 | 7.266545 | 3.703e-09
2018-03-10 09:29 | 324454.2 | 5520.001 | 3 | 32 | 4.40028 | 0.1066971 | 1.690727 | 1e-09 | 7.282402 | 3.703e-09
2018-03-10 09:31 | 324574.2 | 5640.0022 | 3 | 32 | 4.400273 | 0.1041889 | 1.69424 | 1e-09 | 7.297861 | 3.703e-09
2018-03-10 09:33 | 324694.2 | 5760.001 | 3 | 32 | 4.400286 | 0.1019611 | 1.697669 | 1e-09 | 7.31295 | 3.703e-09
2018-03-10 09:35 | 324814.2 | 5880.0006 | 3 | 32 | 4.400289 | 0.09932137 | 1.701019 | 1e-09 | 7.32769 | 3.703e-09
2018-03-10 09:37 | 324934.2 | 6000.0018 | 3 | 32 | 4.400282 | 0.09700584 | 1.704284 | 1e-09 | 7.342058 | 3.703e-09
2018-03-10 09:39 | 325054.2 | 6120.0005 | 3 | 32 | 4.400248 | 0.09449577 | 1.707482 | 1e-09 | 7.356131 | 3.703e-09
2018-03-10 09:41 | 325174.2 | 6240.0009 | 3 | 32 | 4.400259 | 0.09263611 | 1.710609 | 1e-09 | 7.369887 | 3.703e-09
2018-03-10 09:43 | 325294.2 | 6360.0021 | 3 | 32 | 4.400266 | 0.09072685 | 1.713667 | 1e-09 | 7.383345 | 3.703e-09
2018-03-10 09:45 | 325414.2 | 6480.0001 | 3 | 32 | 4.400269 | 0.08886147 | 1.716662 | 1e-09 | 7.396522 | 3.703e-09
2018-03-10 09:47 | 325534.2 | 6600.0021 | 3 | 32 | 4.400239 | 0.08660698 | 1.719589 | 1e-09 | 7.409406 | 3.703e-09
2018-03-10 09:49 | 325654.2 | 6720.001 | 3 | 32 | 4.400281 | 0.08551025 | 1.722465 | 1e-09 | 7.422057 | 3.703e-09
2018-03-10 09:51 | 325774.2 | 6840.0014 | 3 | 32 | 4.400243 | 0.08332062 | 1.72528 | 1e-09 | 7.434447 | 3.703e-09
2018-03-10 09:53 | 325894.2 | 6960.001 | 3 | 32 | 4.400279 | 0.08224487 | 1.728038 | 1e-09 | 7.446584 | 3.703e-09
2018-03-10 09:53 | 325935.8 | 7001.6147 | 3 | 32 | 4.400295 | 0.0814991 | 1.728988 | 1e-09 | 7.450763 | 3.703e-09
2018-03-10 09:55 | 326055.8 | 120.0021 | 4 | 32 | 4.388981 | 0 | 1.728988 | 1e-09 | 7.450763 | 3.703e-09
2018-03-10 09:57 | 326175.8 | 240.0008 | 4 | 32 | 4.386355 | 0 | 1.728988 | 1e-09 | 7.450763 | 3.703e-09
2018-03-10 09:58 | 326235.8 | 300.0028 | 4 | 32 | 4.385189 | 0 | 1.728988 | 1e-09 | 7.450763 | 3.703e-09
2018-03-10 10:00 | 326355.9 | 120.003 | 5 | 32 | 3.979719 | -3.260181 | 1.728988 | 0.1086595 | 7.450763 | 0.4384067
2018-03-10 10:02 | 326475.9 | 240.0018 | 5 | 32 | 3.906957 | -3.260138 | 1.728988 | 0.2173175 | 7.450763 | 0.8668444
2018-03-10 10:04 | 326595.9 | 360.0014 | 5 | 32 | 3.837863 | -3.260104 | 1.728988 | 0.3259754 | 7.450763 | 1.287572
2018-03-10 10:06 | 326715.9 | 480.001 | 5 | 32 | 3.773777 | -3.260136 | 1.728988 | 0.4346345 | 7.450763 | 1.70106
2018-03-10 10:08 | 326835.9 | 600.0014 | 5 | 32 | 3.714973 | -3.260125 | 1.728988 | 0.5432984 | 7.450763 | 2.107891
2018-03-10 10:10 | 326955.9 | 720.0017 | 5 | 32 | 3.66124 | -3.260159 | 1.728988 | 0.6519592 | 7.450763 | 2.508595
2018-03-10 10:12 | 327075.9 | 840.0022 | 5 | 32 | 3.612786 | -3.260134 | 1.728988 | 0.7606173 | 7.450763 | 2.903734
2018-03-10 10:14 | 327195.9 | 960.001 | 5 | 32 | 3.570174 | -3.260117 | 1.728988 | 0.8692784 | 7.450763 | 3.293933
2018-03-10 10:16 | 327315.9 | 1080.0006 | 5 | 32 | 3.533779 | -3.260118 | 1.728988 | 0.9779351 | 7.450763 | 3.679827
2018-03-10 10:18 | 327435.9 | 1200.0002 | 5 | 32 | 3.502427 | -3.260117 | 1.728988 | 1.086596 | 7.450763 | 4.062069
2018-03-10 10:20 | 327555.9 | 1320.0022 | 5 | 32 | 3.47367 | -3.260139 | 1.728988 | 1.195258 | 7.450763 | 4.441079
2018-03-10 10:22 | 327675.9 | 1440.0011 | 5 | 32 | 3.444273 | -3.260123 | 1.728988 | 1.303916 | 7.450763 | 4.816946
2018-03-10 10:24 | 327795.9 | 1560.0023 | 5 | 32 | 3.408634 | -3.260192 | 1.728988 | 1.412581 | 7.450763 | 5.189379
2018-03-10 10:26 | 327915.9 | 1680.0018 | 5 | 32 | 3.353384 | -3.260169 | 1.728988 | 1.521238 | 7.450763 | 5.557034
2018-03-10 10:28 | 328035.9 | 1800.0007 | 5 | 32 | 3.229136 | -3.260123 | 1.728988 | 1.629898 | 7.450763 | 5.915875
2018-03-10 10:30 | 328106.8 | 1870.8839 | 5 | 32 | 2.999986 | -3.260163 | 1.728988 | 1.694082 | 7.450763 | 6.117053
2018-03-10 10:32 | 328226.8 | 120.0015 | 6 | 32 | 3.675792 | 0 | 1.728988 | 1.694082 | 7.450763 | 6.117053
2018-03-10 10:34 | 328346.8 | 240.0019 | 6 | 32 | 3.700571 | 0 | 1.728988 | 1.694082 | 7.450763 | 6.117053
2018-03-10 10:35 | 328406.8 | 300.0006 | 6 | 32 | 3.706517 | 0 | 1.728988 | 1.694082 | 7.450763 | 6.117053
2018-03-10 10:35 | 328406.9 | 0.0024 | 7 | 33 | 3.70646 | 0 | 0 | 0 | 0 | 0
2018-03-10 10:37 | 328526.9 | 120.0006 | 2 | 33 | 4.200402 | 4.465315 | 0.1585726 | 1.046e-09 | 0.6611308 | 3.878e-09
2018-03-10 10:39 | 328646.9 | 240.0019 | 2 | 33 | 4.200396 | 3.920427 | 0.2979774 | 1.046e-09 | 1.246687 | 3.878e-09
2018-03-10 10:41 | 328766.9 | 360.0023 | 2 | 33 | 4.200389 | 3.46694 | 0.4208527 | 1.046e-09 | 1.762812 | 3.878e-09
2018-03-10 10:42 | 328829.3 | 422.4244 | 2 | 33 | 4.200399 | 3.259985 | 0.4791406 | 1.046e-09 | 2.007644 | 3.878e-09
2018-03-10 10:44 | 328949.4 | 120.0022 | 3 | 33 | 4.237689 | 3.26013 | 0.5873663 | 1.046e-09 | 2.46407 | 3.878e-09
2018-03-10 10:46 | 329069.4 | 240.0003 | 3 | 33 | 4.284275 | 3.260149 | 0.6960283 | 1.046e-09 | 2.927011 | 3.878e-09
2018-03-10 10:48 | 329189.4 | 360.0014 | 3 | 33 | 4.338405 | 3.26017 | 0.8046872 | 1.046e-09 | 3.395409 | 3.878e-09
2018-03-10 10:50 | 329309.4 | 480.001 | 3 | 33 | 4.400373 | 3.258955 | 0.9133469 | 1.046e-09 | 3.870116 | 3.878e-09
2018-03-10 10:52 | 329429.4 | 600.0014 | 3 | 33 | 4.400402 | 2.657541 | 1.011105 | 1.046e-09 | 4.300291 | 3.878e-09
2018-03-10 10:54 | 329549.4 | 720.001 | 3 | 33 | 4.4004 | 2.201639 | 1.091818 | 1.046e-09 | 4.655462 | 3.878e-09
2018-03-10 10:56 | 329669.4 | 840.0014 | 3 | 33 | 4.400381 | 1.832663 | 1.158819 | 1.046e-09 | 4.950293 | 3.878e-09
2018-03-10 10:58 | 329789.4 | 960.0001 | 3 | 33 | 4.400385 | 1.53809 | 1.214808 | 1.046e-09 | 5.196662 | 3.878e-09
2018-03-10 11:00 | 329909.4 | 1080.0013 | 3 | 33 | 4.400371 | 1.301634 | 1.261999 | 1.046e-09 | 5.404321 | 3.878e-09
2018-03-10 11:02 | 330029.4 | 1200.0019 | 3 | 33 | 4.400391 | 1.109495 | 1.302073 | 1.046e-09 | 5.580664 | 3.878e-09
2018-03-10 11:04 | 330149.4 | 1320.0014 | 3 | 33 | 4.400362 | 0.9498005 | 1.336305 | 1.046e-09 | 5.731294 | 3.878e-09
2018-03-10 11:06 | 330269.4 | 1440.0026 | 3 | 33 | 4.400346 | 0.8173656 | 1.36569 | 1.046e-09 | 5.860599 | 3.878e-09
2018-03-10 11:08 | 330389.4 | 1560.0013 | 3 | 33 | 4.400341 | 0.7079525 | 1.391059 | 1.046e-09 | 5.97223 | 3.878e-09
2018-03-10 11:10 | 330509.4 | 1680.001 | 3 | 33 | 4.400346 | 0.6184692 | 1.413123 | 1.046e-09 | 6.069323 | 3.878e-09
2018-03-10 11:12 | 330629.4 | 1800.0022 | 3 | 33 | 4.400359 | 0.5450802 | 1.432472 | 1.046e-09 | 6.154464 | 3.878e-09
2018-03-10 11:14 | 330749.4 | 1920.001 | 3 | 33 | 4.40034 | 0.4849148 | 1.449597 | 1.046e-09 | 6.22982 | 3.878e-09
2018-03-10 11:16 | 330869.4 | 2040.0006 | 3 | 33 | 4.400326 | 0.4351406 | 1.4649 | 1.046e-09 | 6.297161 | 3.878e-09
2018-03-10 11:18 | 330989.4 | 2160.0017 | 3 | 33 | 4.400297 | 0.3934174 | 1.478694 | 1.046e-09 | 6.357855 | 3.878e-09
2018-03-10 11:20 | 331109.4 | 2280.0022 | 3 | 33 | 4.400316 | 0.3592396 | 1.491228 | 1.046e-09 | 6.413009 | 3.878e-09
2018-03-10 11:22 | 331229.4 | 2400.0025 | 3 | 33 | 4.400327 | 0.3305988 | 1.502708 | 1.046e-09 | 6.463528 | 3.878e-09
2018-03-10 11:24 | 331349.4 | 2520.0022 | 3 | 33 | 4.40031 | 0.305397 | 1.513294 | 1.046e-09 | 6.510108 | 3.878e-09
2018-03-10 11:26 | 331469.4 | 2640.0001 | 3 | 33 | 4.400287 | 0.283392 | 1.523108 | 1.046e-09 | 6.553292 | 3.878e-09
2018-03-10 11:28 | 331589.4 | 2760.0013 | 3 | 33 | 4.400348 | 0.2658195 | 1.532254 | 1.046e-09 | 6.593537 | 3.878e-09
2018-03-10 11:30 | 331709.4 | 2880.0017 | 3 | 33 | 4.400312 | 0.2491245 | 1.540821 | 1.046e-09 | 6.631238 | 3.878e-09
2018-03-10 11:32 | 331829.4 | 3000.0014 | 3 | 33 | 4.40033 | 0.2350216 | 1.548881 | 1.046e-09 | 6.666703 | 3.878e-09
2018-03-10 11:34 | 331949.4 | 3120.0002 | 3 | 33 | 4.400321 | 0.2221394 | 1.556491 | 1.046e-09 | 6.700187 | 3.878e-09
2018-03-10 11:36 | 332069.4 | 3240.0006 | 3 | 33 | 4.400323 | 0.2108173 | 1.563698 | 1.046e-09 | 6.731903 | 3.878e-09
2018-03-10 11:38 | 332189.4 | 3360.0002 | 3 | 33 | 4.400321 | 0.2004623 | 1.570544 | 1.046e-09 | 6.762028 | 3.878e-09
2018-03-10 11:40 | 332309.4 | 3480.0014 | 3 | 33 | 4.400301 | 0.1911621 | 1.577065 | 1.046e-09 | 6.790722 | 3.878e-09
2018-03-10 11:42 | 332429.4 | 3600.0025 | 3 | 33 | 4.400308 | 0.1826591 | 1.583292 | 1.046e-09 | 6.818119 | 3.878e-09
2018-03-10 11:44 | 332549.4 | 3720.0022 | 3 | 33 | 4.400293 | 0.1748638 | 1.589251 | 1.046e-09 | 6.84434 | 3.878e-09
2018-03-10 11:46 | 332669.4 | 3840.0026 | 3 | 33 | 4.400307 | 0.1680222 | 1.594961 | 1.046e-09 | 6.869468 | 3.878e-09
2018-03-10 11:48 | 332789.4 | 3960.0006 | 3 | 33 | 4.400277 | 0.1613731 | 1.600444 | 1.046e-09 | 6.893593 | 3.878e-09
2018-03-10 11:50 | 332909.4 | 4080.0011 | 3 | 33 | 4.400279 | 0.1550922 | 1.605719 | 1.046e-09 | 6.916809 | 3.878e-09
2018-03-10 11:52 | 333029.4 | 4200.0022 | 3 | 33 | 4.400269 | 0.1494865 | 1.610801 | 1.046e-09 | 6.939167 | 3.878e-09
2018-03-10 11:54 | 333149.4 | 4320.0002 | 3 | 33 | 4.400297 | 0.1447105 | 1.615703 | 1.046e-09 | 6.960741 | 3.878e-09
2018-03-10 11:56 | 333269.4 | 4440.0014 | 3 | 33 | 4.400293 | 0.1398392 | 1.620442 | 1.046e-09 | 6.981591 | 3.878e-09
2018-03-10 11:58 | 333389.4 | 4560.0018 | 3 | 33 | 4.400267 | 0.1349964 | 1.625025 | 1.046e-09 | 7.001759 | 3.878e-09
2018-03-10 12:00 | 333509.4 | 4680.0022 | 3 | 33 | 4.400287 | 0.1309357 | 1.629463 | 1.046e-09 | 7.021287 | 3.878e-09
2018-03-10 12:02 | 333629.4 | 4800.0026 | 3 | 33 | 4.400291 | 0.1271706 | 1.633758 | 1.046e-09 | 7.040185 | 3.878e-09
2018-03-10 12:04 | 333749.4 | 4920.0014 | 3 | 33 | 4.400308 | 0.1235542 | 1.63793 | 1.046e-09 | 7.058545 | 3.878e-09
2018-03-10 12:06 | 333869.4 | 5040.0002 | 3 | 33 | 4.400267 | 0.1197758 | 1.641979 | 1.046e-09 | 7.076358 | 3.878e-09
2018-03-10 12:08 | 333989.4 | 5160.0022 | 3 | 33 | 4.400293 | 0.1165085 | 1.645915 | 1.046e-09 | 7.093681 | 3.878e-09
2018-03-10 12:10 | 334109.4 | 5280.0018 | 3 | 33 | 4.400311 | 0.1135197 | 1.649737 | 1.046e-09 | 7.110498 | 3.878e-09
2018-03-10 12:12 | 334229.4 | 5400.0014 | 3 | 33 | 4.4003 | 0.1104622 | 1.653459 | 1.046e-09 | 7.126875 | 3.878e-09
2018-03-10 12:14 | 334349.4 | 5520.0019 | 3 | 33 | 4.400282 | 0.1072998 | 1.657083 | 1.046e-09 | 7.142824 | 3.878e-09
2018-03-10 12:16 | 334469.4 | 5640.0014 | 3 | 33 | 4.40026 | 0.104332 | 1.66062 | 1.046e-09 | 7.158387 | 3.878e-09
2018-03-10 12:18 | 334589.4 | 5760.0008 | 3 | 33 | 4.400302 | 0.1023502 | 1.664063 | 1.046e-09 | 7.173535 | 3.878e-09
2018-03-10 12:20 | 334709.4 | 5880.0014 | 3 | 33 | 4.400299 | 0.09967995 | 1.667427 | 1.046e-09 | 7.18834 | 3.878e-09
2018-03-10 12:22 | 334829.4 | 6000.0002 | 3 | 33 | 4.400287 | 0.09741974 | 1.670706 | 1.046e-09 | 7.202766 | 3.878e-09
2018-03-10 12:24 | 334949.4 | 6120.0014 | 3 | 33 | 4.400302 | 0.09527206 | 1.673915 | 1.046e-09 | 7.216889 | 3.878e-09
2018-03-10 12:26 | 335069.4 | 6240.0018 | 3 | 33 | 4.40027 | 0.09297752 | 1.677049 | 1.046e-09 | 7.230677 | 3.878e-09
2018-03-10 12:28 | 335189.4 | 6360.0007 | 3 | 33 | 4.400249 | 0.09076118 | 1.680115 | 1.046e-09 | 7.244168 | 3.878e-09
2018-03-10 12:30 | 335309.4 | 6480.0007 | 3 | 33 | 4.400276 | 0.08923721 | 1.683113 | 1.046e-09 | 7.25736 | 3.878e-09
2018-03-10 12:32 | 335429.4 | 6600.0021 | 3 | 33 | 4.400229 | 0.08659554 | 1.686055 | 1.046e-09 | 7.270307 | 3.878e-09
2018-03-10 12:34 | 335549.4 | 6720.0002 | 3 | 33 | 4.400207 | 0.08516312 | 1.688928 | 1.046e-09 | 7.28295 | 3.878e-09
2018-03-10 12:36 | 335669.4 | 6840.0015 | 3 | 33 | 4.400271 | 0.08366776 | 1.691749 | 1.046e-09 | 7.295365 | 3.878e-09
2018-03-10 12:38 | 335789.4 | 6960.001 | 3 | 33 | 4.400283 | 0.08220291 | 1.694517 | 1.046e-09 | 7.307543 | 3.878e-09
2018-03-10 12:39 | 335841.4 | 7012.0545 | 3 | 33 | 4.400283 | 0.0814991 | 1.695702 | 1.046e-09 | 7.312756 | 3.878e-09
2018-03-10 12:41 | 335961.5 | 120.0006 | 4 | 33 | 4.388758 | 0 | 1.695702 | 1.046e-09 | 7.312756 | 3.878e-09
2018-03-10 12:43 | 336081.5 | 240.001 | 4 | 33 | 4.386092 | 0 | 1.695702 | 1.046e-09 | 7.312756 | 3.878e-09
2018-03-10 12:44 | 336141.5 | 300.0039 | 4 | 33 | 4.384923 | 0 | 1.695702 | 1.046e-09 | 7.312756 | 3.878e-09
2018-03-10 12:46 | 336261.5 | 120.0005 | 5 | 33 | 3.973305 | -3.260139 | 1.695702 | 0.1086572 | 7.312756 | 0.4377897
2018-03-10 12:48 | 336381.6 | 240.001 | 5 | 33 | 3.899444 | -3.260148 | 1.695702 | 0.2173208 | 7.312756 | 0.8654903
2018-03-10 12:50 | 336501.6 | 360.0014 | 5 | 33 | 3.829479 | -3.260134 | 1.695702 | 0.3259819 | 7.312756 | 1.285366
2018-03-10 12:52 | 336621.6 | 480.001 | 5 | 33 | 3.764598 | -3.260138 | 1.695702 | 0.4346416 | 7.312756 | 1.697902
2018-03-10 12:54 | 336741.6 | 600.0022 | 5 | 33 | 3.70502 | -3.260077 | 1.695702 | 0.5433017 | 7.312756 | 2.103679
2018-03-10 12:56 | 336861.6 | 720.0009 | 5 | 33 | 3.650517 | -3.260139 | 1.695702 | 0.6519605 | 7.312756 | 2.503253
2018-03-10 12:58 | 336981.6 | 840.0014 | 5 | 33 | 3.60155 | -3.260117 | 1.695702 | 0.7606224 | 7.312756 | 2.897212
2018-03-10 13:00 | 337101.5 | 960.0001 | 5 | 33 | 3.558828 | -3.260136 | 1.695702 | 0.8692841 | 7.312756 | 3.286183
2018-03-10 13:02 | 337221.6 | 1080.0022 | 5 | 33 | 3.522529 | -3.260136 | 1.695702 | 0.9779432 | 7.312756 | 3.670857
2018-03-10 13:04 | 337341.6 | 1200.0018 | 5 | 33 | 3.491096 | -3.260069 | 1.695702 | 1.086605 | 7.312756 | 4.051881
2018-03-10 13:06 | 337461.6 | 1320.0014 | 5 | 33 | 3.461618 | -3.26016 | 1.695702 | 1.195264 | 7.312756 | 4.429619
2018-03-10 13:08 | 337581.6 | 1440.0019 | 5 | 33 | 3.43037 | -3.260132 | 1.695702 | 1.303929 | 7.312756 | 4.804115
2018-03-10 13:10 | 337701.5 | 1560.0006 | 5 | 33 | 3.38986 | -3.260132 | 1.695702 | 1.412582 | 7.312756 | 5.174779
2018-03-10 13:12 | 337821.6 | 1680.0019 | 5 | 33 | 3.320475 | -3.260129 | 1.695702 | 1.521244 | 7.312756 | 5.539793
2018-03-10 13:14 | 337941.6 | 1800.0022 | 5 | 33 | 3.118982 | -3.260142 | 1.695702 | 1.629902 | 7.312756 | 5.892237
2018-03-10 13:14 | 337969.9 | 1828.3849 | 5 | 33 | 2.999991 | -3.260146 | 1.695702 | 1.655606 | 7.312756 | 5.970973
2018-03-10 13:16 | 338090 | 120.0004 | 6 | 33 | 3.67966 | 0 | 1.695702 | 1.655606 | 7.312756 | 5.970973
2018-03-10 13:18 | 338210 | 240.0024 | 6 | 33 | 3.703375 | 0 | 1.695702 | 1.655606 | 7.312756 | 5.970973
2018-03-10 13:19 | 338270 | 300.0036 | 6 | 33 | 3.709379 | 0 | 1.695702 | 1.655606 | 7.312756 | 5.970973
2018-03-10 13:19 | 338270 | 0.0049 | 7 | 34 | 3.709508 | 0 | 0 | 0 | 0 | 0
2018-03-10 13:21 | 338390.1 | 120.0023 | 2 | 34 | 4.200407 | 4.340513 | 0.1561697 | 5.771e-09 | 0.6519576 | 2.1408e-08
2018-03-10 13:23 | 338510.1 | 240.0003 | 2 | 34 | 4.200383 | 3.80685 | 0.2916097 | 5.771e-09 | 1.22086 | 2.1408e-08
2018-03-10 13:25 | 338630.1 | 360.0007 | 2 | 34 | 4.20038 | 3.362226 | 0.4108536 | 5.771e-09 | 1.721731 | 2.1408e-08
2018-03-10 13:25 | 338660.8 | 390.726 | 2 | 34 | 4.200376 | 3.259983 | 0.4391109 | 5.771e-09 | 1.840423 | 2.1408e-08
2018-03-10 13:27 | 338780.9 | 120.0014 | 3 | 34 | 4.238379 | 3.260149 | 0.5473334 | 5.771e-09 | 2.296869 | 2.1408e-08
2018-03-10 13:29 | 338900.9 | 240.0027 | 3 | 34 | 4.285282 | 3.26016 | 0.6559917 | 5.771e-09 | 2.759885 | 2.1408e-08
2018-03-10 13:31 | 339020.9 | 360.0015 | 3 | 34 | 4.33946 | 3.260181 | 0.7646559 | 5.771e-09 | 3.228418 | 2.1408e-08
2018-03-10 13:33 | 339140.9 | 480.0012 | 3 | 34 | 4.400413 | 3.245667 | 0.8733158 | 5.771e-09 | 3.703232 | 2.1408e-08
2018-03-10 13:35 | 339260.9 | 600.0024 | 3 | 34 | 4.400386 | 2.656809 | 0.9709299 | 5.771e-09 | 4.132773 | 2.1408e-08
2018-03-10 13:37 | 339380.9 | 720.0011 | 3 | 34 | 4.40039 | 2.203075 | 1.051674 | 5.771e-09 | 4.48808 | 2.1408e-08
2018-03-10 13:39 | 339500.9 | 840.0016 | 3 | 34 | 4.40039 | 1.835558 | 1.11875 | 5.771e-09 | 4.783241 | 2.1408e-08
2018-03-10 13:41 | 339620.9 | 960.0019 | 3 | 34 | 4.400396 | 1.541019 | 1.174829 | 5.771e-09 | 5.030012 | 2.1408e-08
2018-03-10 13:43 | 339740.9 | 1080.0014 | 3 | 34 | 4.400364 | 1.304502 | 1.222107 | 5.771e-09 | 5.23805 | 2.1408e-08
2018-03-10 13:45 | 339860.9 | 1200.0019 | 3 | 34 | 4.40039 | 1.112471 | 1.262275 | 5.771e-09 | 5.414804 | 2.1408e-08
2018-03-10 13:47 | 339980.9 | 1320.0015 | 3 | 34 | 4.400362 | 0.9531784 | 1.296606 | 5.771e-09 | 5.565874 | 2.1408e-08
2018-03-10 13:49 | 340100.9 | 1440.0011 | 3 | 34 | 4.400349 | 0.8204708 | 1.326098 | 5.771e-09 | 5.695649 | 2.1408e-08
2018-03-10 13:51 | 340220.9 | 1560.0022 | 3 | 34 | 4.400377 | 0.7114906 | 1.35157 | 5.771e-09 | 5.807733 | 2.1408e-08
2018-03-10 13:53 | 340340.9 | 1680.0011 | 3 | 34 | 4.400348 | 0.6210556 | 1.373719 | 5.771e-09 | 5.905196 | 2.1408e-08
2018-03-10 13:55 | 340460.9 | 1800.0015 | 3 | 34 | 4.400373 | 0.5473289 | 1.393143 | 5.771e-09 | 5.990672 | 2.1408e-08
2018-03-10 13:57 | 340580.9 | 1920.0002 | 3 | 34 | 4.400324 | 0.4862118 | 1.410331 | 5.771e-09 | 6.066303 | 2.1408e-08
2018-03-10 13:59 | 340700.9 | 2040.0015 | 3 | 34 | 4.400275 | 0.4358101 | 1.425686 | 5.771e-09 | 6.133869 | 2.1408e-08
2018-03-10 14:01 | 340820.9 | 2160.0019 | 3 | 34 | 4.400304 | 0.3950405 | 1.439525 | 5.771e-09 | 6.194768 | 2.1408e-08
2018-03-10 14:03 | 340940.9 | 2280.0016 | 3 | 34 | 4.400343 | 0.3611183 | 1.452107 | 5.771e-09 | 6.250131 | 2.1408e-08
2018-03-10 14:05 | 341060.9 | 2400.0019 | 3 | 34 | 4.400316 | 0.3313065 | 1.463628 | 5.771e-09 | 6.300826 | 2.1408e-08
2018-03-10 14:07 | 341180.9 | 2520.0007 | 3 | 34 | 4.400307 | 0.3063869 | 1.474249 | 5.771e-09 | 6.347563 | 2.1408e-08
2018-03-10 14:09 | 341300.9 | 2640.0003 | 3 | 34 | 4.400315 | 0.2849865 | 1.4841 | 5.771e-09 | 6.390912 | 2.1408e-08
2018-03-10 14:11 | 341420.9 | 2760.0023 | 3 | 34 | 4.400323 | 0.2665844 | 1.493289 | 5.771e-09 | 6.431345 | 2.1408e-08
2018-03-10 14:13 | 341540.9 | 2880.0004 | 3 | 34 | 4.400324 | 0.2502556 | 1.501896 | 5.771e-09 | 6.46922 | 2.1408e-08
2018-03-10 14:15 | 341660.9 | 3000.0015 | 3 | 34 | 4.400291 | 0.2357349 | 1.509992 | 5.771e-09 | 6.504843 | 2.1408e-08
2018-03-10 14:17 | 341780.9 | 3120.0004 | 3 | 34 | 4.400305 | 0.2231255 | 1.517634 | 5.771e-09 | 6.538472 | 2.1408e-08
2018-03-10 14:19 | 341900.9 | 3240.0015 | 3 | 34 | 4.400295 | 0.2115993 | 1.524879 | 5.771e-09 | 6.570349 | 2.1408e-08
2018-03-10 14:21 | 342020.9 | 3360.0019 | 3 | 34 | 4.400307 | 0.20158 | 1.531765 | 5.771e-09 | 6.600652 | 2.1408e-08
2018-03-10 14:23 | 342140.9 | 3480.0023 | 3 | 34 | 4.400298 | 0.1920261 | 1.538324 | 5.771e-09 | 6.629515 | 2.1408e-08
2018-03-10 14:25 | 342260.9 | 3600.001 | 3 | 34 | 4.400278 | 0.1835728 | 1.544586 | 5.771e-09 | 6.65707 | 2.1408e-08
2018-03-10 14:27 | 342380.9 | 3720.0016 | 3 | 34 | 4.400263 | 0.1756496 | 1.550576 | 5.771e-09 | 6.683426 | 2.1408e-08
2018-03-10 14:29 | 342500.9 | 3840.0019 | 3 | 34 | 4.400296 | 0.1688137 | 1.55632 | 5.771e-09 | 6.708701 | 2.1408e-08
2018-03-10 14:31 | 342620.9 | 3960.0007 | 3 | 34 | 4.400311 | 0.1625576 | 1.561837 | 5.771e-09 | 6.732978 | 2.1408e-08
2018-03-10 14:33 | 342740.9 | 4080.0019 | 3 | 34 | 4.40028 | 0.1561794 | 1.567144 | 5.771e-09 | 6.75633 | 2.1408e-08
2018-03-10 14:35 | 342860.9 | 4200.0023 | 3 | 34 | 4.400298 | 0.1506119 | 1.572258 | 5.771e-09 | 6.778833 | 2.1408e-08
2018-03-10 14:37 | 342980.9 | 4320.0003 | 3 | 34 | 4.400277 | 0.1450176 | 1.577188 | 5.771e-09 | 6.800526 | 2.1408e-08
2018-03-10 14:39 | 343100.9 | 4440.0016 | 3 | 34 | 4.400262 | 0.1401501 | 1.581949 | 5.771e-09 | 6.821476 | 2.1408e-08
2018-03-10 14:41 | 343220.9 | 4560.0011 | 3 | 34 | 4.400259 | 0.1354351 | 1.586552 | 5.771e-09 | 6.841729 | 2.1408e-08
2018-03-10 14:43 | 343340.9 | 4680.0015 | 3 | 34 | 4.400258 | 0.1313248 | 1.591004 | 5.771e-09 | 6.861323 | 2.1408e-08
2018-03-10 14:45 | 343460.9 | 4800.001 | 3 | 34 | 4.400283 | 0.1275063 | 1.595321 | 5.771e-09 | 6.880318 | 2.1408e-08
2018-03-10 14:47 | 343580.9 | 4920.0005 | 3 | 34 | 4.400287 | 0.123909 | 1.599512 | 5.771e-09 | 6.898759 | 2.1408e-08
2018-03-10 14:49 | 343700.9 | 5040.0018 | 3 | 34 | 4.400312 | 0.1204815 | 1.603579 | 5.771e-09 | 6.916656 | 2.1408e-08
2018-03-10 14:51 | 343820.9 | 5160.0015 | 3 | 34 | 4.400251 | 0.1164646 | 1.60753 | 5.771e-09 | 6.93404 | 2.1408e-08
2018-03-10 14:53 | 343940.9 | 5280.0011 | 3 | 34 | 4.400295 | 0.1138611 | 1.611376 | 5.771e-09 | 6.950962 | 2.1408e-08
2018-03-10 14:55 | 344060.9 | 5400.0016 | 3 | 34 | 4.400303 | 0.1108246 | 1.615118 | 5.771e-09 | 6.96743 | 2.1408e-08
2018-03-10 14:57 | 344180.9 | 5520.0003 | 3 | 34 | 4.400278 | 0.1078548 | 1.61876 | 5.771e-09 | 6.983456 | 2.1408e-08
2018-03-10 14:59 | 344300.9 | 5640.0015 | 3 | 34 | 4.400292 | 0.1053314 | 1.622308 | 5.771e-09 | 6.999067 | 2.1408e-08
2018-03-10 15:01 | 344420.9 | 5760.0004 | 3 | 34 | 4.400235 | 0.1023312 | 1.625767 | 5.771e-09 | 7.014287 | 2.1408e-08
2018-03-10 15:03 | 344540.9 | 5880.0008 | 3 | 34 | 4.400312 | 0.1004162 | 1.629148 | 5.771e-09 | 7.029165 | 2.1408e-08
2018-03-10 15:05 | 344660.9 | 6000.0003 | 3 | 34 | 4.400277 | 0.09778023 | 1.632442 | 5.771e-09 | 7.043662 | 2.1408e-08
2018-03-10 15:07 | 344780.9 | 6120.0015 | 3 | 34 | 4.400266 | 0.09524345 | 1.635667 | 5.771e-09 | 7.057851 | 2.1408e-08
2018-03-10 15:09 | 344900.9 | 6240.0011 | 3 | 34 | 4.400288 | 0.09336662 | 1.638814 | 5.771e-09 | 7.071697 | 2.1408e-08
2018-03-10 15:11 | 345020.9 | 6360.0015 | 3 | 34 | 4.400299 | 0.09144211 | 1.641893 | 5.771e-09 | 7.085246 | 2.1408e-08
2018-03-10 15:13 | 345140.9 | 6480.0018 | 3 | 34 | 4.400265 | 0.08923912 | 1.644902 | 5.771e-09 | 7.09849 | 2.1408e-08
2018-03-10 15:15 | 345260.9 | 6600.0014 | 3 | 34 | 4.400241 | 0.08730507 | 1.647847 | 5.771e-09 | 7.111446 | 2.1408e-08
2018-03-10 15:17 | 345380.9 | 6720.0003 | 3 | 34 | 4.400279 | 0.08584404 | 1.650736 | 5.771e-09 | 7.124157 | 2.1408e-08
2018-03-10 15:19 | 345500.9 | 6840.0007 | 3 | 34 | 4.400284 | 0.08407974 | 1.653563 | 5.771e-09 | 7.136598 | 2.1408e-08
2018-03-10 15:21 | 345620.9 | 6960.0003 | 3 | 34 | 4.400281 | 0.08257675 | 1.656335 | 5.771e-09 | 7.148798 | 2.1408e-08
2018-03-10 15:23 | 345683.3 | 7022.4895 | 3 | 34 | 4.40028 | 0.08149147 | 1.657761 | 5.771e-09 | 7.155072 | 2.1408e-08
2018-03-10 15:25 | 345803.4 | 120.0004 | 4 | 34 | 4.388538 | 0 | 1.657761 | 5.771e-09 | 7.155072 | 2.1408e-08
2018-03-10 15:27 | 345923.4 | 240.0008 | 4 | 34 | 4.385817 | 0 | 1.657761 | 5.771e-09 | 7.155072 | 2.1408e-08
2018-03-10 15:28 | 345983.4 | 300.0019 | 4 | 34 | 4.384613 | 0 | 1.657761 | 5.771e-09 | 7.155072 | 2.1408e-08
2018-03-10 15:30 | 346103.5 | 120.0023 | 5 | 34 | 3.96621 | -3.26015 | 1.657761 | 0.1086615 | 7.155072 | 0.437135
2018-03-10 15:32 | 346223.5 | 240.0019 | 5 | 34 | 3.891224 | -3.260132 | 1.657761 | 0.2173179 | 7.155072 | 0.8639742
2018-03-10 15:34 | 346343.5 | 360.0007 | 5 | 34 | 3.820388 | -3.260121 | 1.657761 | 0.3259698 | 7.155072 | 1.282872
2018-03-10 15:36 | 346463.5 | 480.002 | 5 | 34 | 3.754715 | -3.260102 | 1.657761 | 0.4346325 | 7.155072 | 1.694388
2018-03-10 15:38 | 346583.5 | 600.0015 | 5 | 34 | 3.694473 | -3.260115 | 1.657761 | 0.5432962 | 7.155072 | 2.09907
2018-03-10 15:40 | 346703.5 | 720.0012 | 5 | 34 | 3.639343 | -3.260125 | 1.657761 | 0.6519521 | 7.155072 | 2.497453
2018-03-10 15:42 | 346823.5 | 840.0016 | 5 | 34 | 3.590026 | -3.260094 | 1.657761 | 0.7606168 | 7.155072 | 2.890185
2018-03-10 15:44 | 346943.5 | 960.0003 | 5 | 34 | 3.547364 | -3.260132 | 1.657761 | 0.8692715 | 7.155072 | 3.277877
2018-03-10 15:46 | 347063.5 | 1080.0015 | 5 | 34 | 3.511245 | -3.260087 | 1.657761 | 0.9779385 | 7.155072 | 3.661344
2018-03-10 15:48 | 347183.5 | 1200.002 | 5 | 34 | 3.479585 | -3.260125 | 1.657761 | 1.086594 | 7.155072 | 4.041113
2018-03-10 15:50 | 347303.5 | 1320.0016 | 5 | 34 | 3.449173 | -3.260111 | 1.657761 | 1.195255 | 7.155072 | 4.417564
2018-03-10 15:52 | 347423.5 | 1440.0004 | 5 | 34 | 3.41549 | -3.260134 | 1.657761 | 1.303911 | 7.155072 | 4.790566
2018-03-10 15:54 | 347543.5 | 1560.0023 | 5 | 34 | 3.368324 | -3.260111 | 1.657761 | 1.412575 | 7.155072 | 5.15935
2018-03-10 15:56 | 347663.5 | 1680.0003 | 5 | 34 | 3.276854 | -3.260171 | 1.657761 | 1.521228 | 7.155072 | 5.521068
2018-03-10 15:57 | 347770.8 | 1787.3256 | 5 | 34 | 2.999984 | -3.260148 | 1.657761 | 1.618413 | 7.155072 | 5.829285
2018-03-10 15:59 | 347890.8 | 120.001 | 6 | 34 | 3.683635 | 0 | 1.657761 | 1.618413 | 7.155072 | 5.829285
2018-03-10 16:01 | 348010.8 | 239.9999 | 6 | 34 | 3.706602 | 0 | 1.657761 | 1.618413 | 7.155072 | 5.829285
2018-03-10 16:02 | 348070.8 | 300.0012 | 6 | 34 | 3.712752 | 0 | 1.657761 | 1.618413 | 7.155072 | 5.829285
2018-03-10 16:02 | 348070.8 | 0.0025 | 7 | 35 | 3.712816 | 0 | 0 | 0 | 0 | 0
2018-03-10 16:04 | 348190.9 | 120.0013 | 2 | 35 | 4.20041 | 4.214386 | 0.1532785 | 2.898e-09 | 0.6405986 | 1.0759e-08
2018-03-10 16:06 | 348310.9 | 240.0011 | 2 | 35 | 4.20039 | 3.687925 | 0.2846879 | 2.898e-09 | 1.192571 | 1.0759e-08
2018-03-10 16:08 | 348428.8 | 357.9122 | 2 | 35 | 4.200395 | 3.259991 | 0.3982233 | 2.898e-09 | 1.669464 | 1.0759e-08
2018-03-10 16:10 | 348548.8 | 120 | 3 | 35 | 4.238972 | 3.260096 | 0.5064431 | 2.898e-09 | 2.125939 | 1.0759e-08
2018-03-10 16:12 | 348668.8 | 240.0012 | 3 | 35 | 4.286074 | 3.260086 | 0.6151081 | 2.898e-09 | 2.589067 | 1.0759e-08
2018-03-10 16:14 | 348788.8 | 360.0004 | 3 | 35 | 4.339956 | 3.260101 | 0.7237644 | 2.898e-09 | 3.057639 | 1.0759e-08
2018-03-10 16:16 | 348908.8 | 480.0003 | 3 | 35 | 4.400427 | 3.242346 | 0.8324203 | 2.898e-09 | 3.532475 | 1.0759e-08
2018-03-10 16:18 | 349028.8 | 600.0012 | 3 | 35 | 4.400411 | 2.664843 | 0.9301545 | 2.898e-09 | 3.962544 | 1.0759e-08
2018-03-10 16:20 | 349148.8 | 720.0003 | 3 | 35 | 4.400389 | 2.212597 | 1.011191 | 2.898e-09 | 4.319138 | 1.0759e-08
2018-03-10 16:22 | 349268.8 | 840.0015 | 3 | 35 | 4.400389 | 1.844393 | 1.078582 | 2.898e-09 | 4.615682 | 1.0759e-08
2018-03-10 16:24 | 349388.8 | 960.0011 | 3 | 35 | 4.400377 | 1.548452 | 1.134941 | 2.898e-09 | 4.863687 | 1.0759e-08
2018-03-10 16:26 | 349508.8 | 1080.0023 | 3 | 35 | 4.400378 | 1.311422 | 1.182467 | 2.898e-09 | 5.072815 | 1.0759e-08
2018-03-10 16:28 | 349628.8 | 1200.0028 | 3 | 35 | 4.400381 | 1.11821 | 1.222844 | 2.898e-09 | 5.250491 | 1.0759e-08
2018-03-10 16:30 | 349748.8 | 1320.0007 | 3 | 35 | 4.400354 | 0.9584827 | 1.25737 | 2.898e-09 | 5.402419 | 1.0759e-08
2018-03-10 16:32 | 349868.8 | 1440.0003 | 3 | 35 | 4.400383 | 0.826355 | 1.287046 | 2.898e-09 | 5.533001 | 1.0759e-08
2018-03-10 16:34 | 349988.8 | 1560.0007 | 3 | 35 | 4.40036 | 0.715868 | 1.312683 | 2.898e-09 | 5.645813 | 1.0759e-08
2018-03-10 16:36 | 350108.8 | 1680.0011 | 3 | 35 | 4.400347 | 0.6251411 | 1.334983 | 2.898e-09 | 5.743944 | 1.0759e-08
2018-03-10 16:38 | 350228.8 | 1800.0023 | 3 | 35 | 4.400344 | 0.5507259 | 1.354539 | 2.898e-09 | 5.829996 | 1.0759e-08
2018-03-10 16:40 | 350348.8 | 1920.0003 | 3 | 35 | 4.40032 | 0.4891987 | 1.371839 | 2.898e-09 | 5.906122 | 1.0759e-08
2018-03-10 16:42 | 350468.8 | 2040.0015 | 3 | 35 | 4.400355 | 0.4392338 | 1.387289 | 2.898e-09 | 5.974105 | 1.0759e-08
2018-03-10 16:44 | 350588.8 | 2160 | 3 | 35 | 4.400326 | 0.3972244 | 1.401206 | 2.898e-09 | 6.035346 | 1.0759e-08
2018-03-10 16:46 | 350708.8 | 2280.0007 | 3 | 35 | 4.400321 | 0.3625469 | 1.413856 | 2.898e-09 | 6.091009 | 1.0759e-08
2018-03-10 16:48 | 350828.8 | 2400.0003 | 3 | 35 | 4.4003 | 0.3328686 | 1.425433 | 2.898e-09 | 6.141951 | 1.0759e-08
2018-03-10 16:50 | 350948.8 | 2520.0023 | 3 | 35 | 4.400309 | 0.3079433 | 1.436106 | 2.898e-09 | 6.188919 | 1.0759e-08
2018-03-10 16:52 | 351068.8 | 2640.0027 | 3 | 35 | 4.400357 | 0.2870903 | 1.446009 | 2.898e-09 | 6.232492 | 1.0759e-08
2018-03-10 16:54 | 351188.8 | 2760.0014 | 3 | 35 | 4.40033 | 0.2681103 | 1.455243 | 2.898e-09 | 6.273125 | 1.0759e-08
2018-03-10 16:56 | 351308.8 | 2880.0002 | 3 | 35 | 4.400317 | 0.251833 | 1.463893 | 2.898e-09 | 6.311189 | 1.0759e-08
2018-03-10 16:58 | 351428.8 | 3000.0007 | 3 | 35 | 4.400307 | 0.2372322 | 1.472035 | 2.898e-09 | 6.347015 | 1.0759e-08
2018-03-10 17:00 | 351548.8 | 3120.0003 | 3 | 35 | 4.400315 | 0.2245312 | 1.479723 | 2.898e-09 | 6.380845 | 1.0759e-08
2018-03-10 17:02 | 351668.8 | 3240.0022 | 3 | 35 | 4.400281 | 0.2127361 | 1.487008 | 2.898e-09 | 6.412902 | 1.0759e-08
2018-03-10 17:04 | 351788.8 | 3360.0011 | 3 | 35 | 4.400314 | 0.2029305 | 1.493932 | 2.898e-09 | 6.443372 | 1.0759e-08
2018-03-10 17:06 | 351908.8 | 3480.0014 | 3 | 35 | 4.400284 | 0.1930542 | 1.50053 | 2.898e-09 | 6.472404 | 1.0759e-08
2018-03-10 17:08 | 352028.8 | 3600.0011 | 3 | 35 | 4.400303 | 0.1848736 | 1.506831 | 2.898e-09 | 6.50013 | 1.0759e-08
2018-03-10 17:10 | 352148.8 | 3720.0022 | 3 | 35 | 4.400268 | 0.1766014 | 1.51286 | 2.898e-09 | 6.526659 | 1.0759e-08
2018-03-10 17:12 | 352268.8 | 3840.0011 | 3 | 35 | 4.400267 | 0.1695423 | 1.51864 | 2.898e-09 | 6.552093 | 1.0759e-08
2018-03-10 17:14 | 352388.8 | 3960.0022 | 3 | 35 | 4.400279 | 0.1632576 | 1.524196 | 2.898e-09 | 6.576539 | 1.0759e-08
2018-03-10 17:16 | 352508.8 | 4080.0018 | 3 | 35 | 4.400307 | 0.157383 | 1.52954 | 2.898e-09 | 6.600056 | 1.0759e-08
2018-03-10 17:18 | 352628.8 | 4200.0022 | 3 | 35 | 4.400299 | 0.1517792 | 1.534686 | 2.898e-09 | 6.622698 | 1.0759e-08
2018-03-10 17:20 | 352748.8 | 4320.0012 | 3 | 35 | 4.400321 | 0.1465912 | 1.53965 | 2.898e-09 | 6.644542 | 1.0759e-08
2018-03-10 17:22 | 352868.8 | 4440.0007 | 3 | 35 | 4.400315 | 0.1417332 | 1.544443 | 2.898e-09 | 6.665635 | 1.0759e-08
2018-03-10 17:24 | 352988.8 | 4560.0011 | 3 | 35 | 4.400328 | 0.1372471 | 1.549079 | 2.898e-09 | 6.686033 | 1.0759e-08
2018-03-10 17:26 | 353108.8 | 4680.0024 | 3 | 35 | 4.400326 | 0.1327858 | 1.553565 | 2.898e-09 | 6.705774 | 1.0759e-08
2018-03-10 17:28 | 353228.8 | 4800.0002 | 3 | 35 | 4.400309 | 0.1286411 | 1.557912 | 2.898e-09 | 6.724899 | 1.0759e-08
2018-03-10 17:30 | 353348.8 | 4920.0007 | 3 | 35 | 4.400314 | 0.1250267 | 1.562125 | 2.898e-09 | 6.743438 | 1.0759e-08
2018-03-10 17:32 | 353468.8 | 5040.0002 | 3 | 35 | 4.400286 | 0.1209106 | 1.566218 | 2.898e-09 | 6.761451 | 1.0759e-08
2018-03-10 17:34 | 353588.8 | 5160.0014 | 3 | 35 | 4.400255 | 0.1171341 | 1.570194 | 2.898e-09 | 6.778944 | 1.0759e-08
2018-03-10 17:36 | 353708.8 | 5280.0011 | 3 | 35 | 4.400307 | 0.1146145 | 1.574057 | 2.898e-09 | 6.795942 | 1.0759e-08
2018-03-10 17:38 | 353828.8 | 5400.0022 | 3 | 35 | 4.400281 | 0.1112366 | 1.577819 | 2.898e-09 | 6.812496 | 1.0759e-08
2018-03-10 17:40 | 353948.8 | 5520.0003 | 3 | 35 | 4.4003 | 0.1085892 | 1.581478 | 2.898e-09 | 6.8286 | 1.0759e-08
2018-03-10 17:42 | 354068.8 | 5640.0006 | 3 | 35 | 4.40028 | 0.1056786 | 1.585046 | 2.898e-09 | 6.844297 | 1.0759e-08
2018-03-10 17:44 | 354188.8 | 5760.0012 | 3 | 35 | 4.40028 | 0.1030846 | 1.588522 | 2.898e-09 | 6.859593 | 1.0759e-08
2018-03-10 17:46 | 354308.8 | 5880.0015 | 3 | 35 | 4.400266 | 0.1004524 | 1.591915 | 2.898e-09 | 6.874523 | 1.0759e-08
2018-03-10 17:48 | 354428.8 | 6000.0004 | 3 | 35 | 4.400313 | 0.0984993 | 1.595228 | 2.898e-09 | 6.889102 | 1.0759e-08
2018-03-10 17:50 | 354548.8 | 6120.0005 | 3 | 35 | 4.400278 | 0.0959053 | 1.598462 | 2.898e-09 | 6.903332 | 1.0759e-08
2018-03-10 17:52 | 354668.8 | 6240.0004 | 3 | 35 | 4.400268 | 0.09375 | 1.601616 | 2.898e-09 | 6.917211 | 1.0759e-08
2018-03-10 17:54 | 354788.8 | 6360.0031 | 3 | 35 | 4.400278 | 0.09158325 | 1.604706 | 2.898e-09 | 6.930809 | 1.0759e-08
2018-03-10 17:56 | 354908.8 | 6480.0012 | 3 | 35 | 4.400239 | 0.08926582 | 1.607731 | 2.898e-09 | 6.94412 | 1.0759e-08
2018-03-10 17:58 | 355028.8 | 6600.0013 | 3 | 35 | 4.400253 | 0.08743095 | 1.610689 | 2.898e-09 | 6.957134 | 1.0759e-08
2018-03-10 18:00 | 355148.8 | 6720.0009 | 3 | 35 | 4.400248 | 0.08554077 | 1.613583 | 2.898e-09 | 6.96987 | 1.0759e-08
2018-03-10 18:02 | 355268.8 | 6840.0006 | 3 | 35 | 4.400267 | 0.08408928 | 1.616419 | 2.898e-09 | 6.98235 | 1.0759e-08
2018-03-10 18:04 | 355388.8 | 6960.0017 | 3 | 35 | 4.400255 | 0.08222961 | 1.619199 | 2.898e-09 | 6.994582 | 1.0759e-08
2018-03-10 18:06 | 355474.5 | 7045.6268 | 3 | 35 | 4.400286 | 0.0814991 | 1.62115 | 2.898e-09 | 7.003167 | 1.0759e-08
2018-03-10 18:08 | 355594.5 | 120.0013 | 4 | 35 | 4.388355 | 0 | 1.62115 | 2.898e-09 | 7.003168 | 1.0759e-08
2018-03-10 18:10 | 355714.5 | 240.0017 | 4 | 35 | 4.385593 | 0 | 1.62115 | 2.898e-09 | 7.003168 | 1.0759e-08
2018-03-10 18:11 | 355774.5 | 300.0028 | 4 | 35 | 4.384367 | 0 | 1.62115 | 2.898e-09 | 7.003168 | 1.0759e-08
2018-03-10 18:13 | 355894.6 | 120.0014 | 5 | 35 | 3.959439 | -3.260081 | 1.62115 | 0.1086616 | 7.003168 | 0.4364886
2018-03-10 18:15 | 356014.6 | 240.0002 | 5 | 35 | 3.88342 | -3.260118 | 1.62115 | 0.2173201 | 7.003168 | 0.8625417
2018-03-10 18:17 | 356134.6 | 360.0022 | 5 | 35 | 3.811902 | -3.260077 | 1.62115 | 0.3259809 | 7.003168 | 1.280586
2018-03-10 18:19 | 356254.6 | 480.0012 | 5 | 35 | 3.745722 | -3.260117 | 1.62115 | 0.4346342 | 7.003168 | 1.691114
2018-03-10 18:21 | 356374.6 | 600.0023 | 5 | 35 | 3.684937 | -3.260077 | 1.62115 | 0.5433004 | 7.003168 | 2.094797
2018-03-10 18:23 | 356494.6 | 720.0003 | 5 | 35 | 3.62945 | -3.2601 | 1.62115 | 0.6519594 | 7.003168 | 2.492133
2018-03-10 18:25 | 356614.6 | 840.0007 | 5 | 35 | 3.580046 | -3.260153 | 1.62115 | 0.7606177 | 7.003168 | 2.88376
2018-03-10 18:27 | 356734.6 | 960.0003 | 5 | 35 | 3.537544 | -3.260106 | 1.62115 | 0.8692777 | 7.003168 | 3.270394
2018-03-10 18:29 | 356854.6 | 1080.0007 | 5 | 35 | 3.501533 | -3.260163 | 1.62115 | 0.9779387 | 7.003168 | 3.65278
2018-03-10 18:31 | 356974.6 | 1200.0019 | 5 | 35 | 3.469535 | -3.260142 | 1.62115 | 1.086598 | 7.003168 | 4.031495
2018-03-10 18:33 | 357094.6 | 1320.0023 | 5 | 35 | 3.438038 | -3.26009 | 1.62115 | 1.195262 | 7.003168 | 4.406811
2018-03-10 18:35 | 357214.6 | 1440.0003 | 5 | 35 | 3.401597 | -3.26015 | 1.62115 | 1.303925 | 7.003168 | 4.778502
2018-03-10 18:37 | 357334.6 | 1560.0022 | 5 | 35 | 3.346457 | -3.260134 | 1.62115 | 1.412582 | 7.003168 | 5.145395
2018-03-10 18:39 | 357454.6 | 1680.0009 | 5 | 35 | 3.223311 | -3.260167 | 1.62115 | 1.521237 | 7.003168 | 5.503498
2018-03-10 18:40 | 357527.1 | 1752.4813 | 5 | 35 | 2.999988 | -3.260139 | 1.62115 | 1.586865 | 7.003168 | 5.708916
2018-03-10 18:42 | 357647.2 | 120.0022 | 6 | 35 | 3.68763 | 0 | 1.62115 | 1.586865 | 7.003168 | 5.708916
2018-03-10 18:44 | 357767.2 | 240.0018 | 6 | 35 | 3.710128 | 0 | 1.62115 | 1.586865 | 7.003168 | 5.708916
2018-03-10 18:45 | 357827.2 | 300.0029 | 6 | 35 | 3.716493 | 0 | 1.62115 | 1.586865 | 7.003168 | 5.708916
2018-03-10 18:45 | 357827.2 | 0.0047 | 7 | 36 | 3.716595 | 0 | 0 | 0 | 0 | 0
2018-03-10 18:47 | 357947.3 | 120.0021 | 2 | 36 | 4.20041 | 4.097025 | 0.1502708 | 3.433e-09 | 0.628575 | 1.2759e-08
2018-03-10 18:49 | 358067.2 | 240.001 | 2 | 36 | 4.200378 | 3.582714 | 0.2779997 | 3.433e-09 | 1.165087 | 1.2759e-08
2018-03-10 18:50 | 358156.1 | 328.8418 | 2 | 36 | 4.200407 | 3.259983 | 0.3623176 | 3.433e-09 | 1.519256 | 1.2759e-08
2018-03-10 18:52 | 358276.1 | 120.0013 | 3 | 36 | 4.239955 | 3.260124 | 0.47055 | 3.433e-09 | 1.975841 | 1.2759e-08
2018-03-10 18:54 | 358396.1 | 240.0002 | 3 | 36 | 4.287587 | 3.260118 | 0.5792114 | 3.433e-09 | 2.439092 | 1.2759e-08
2018-03-10 18:56 | 358516.1 | 360.0013 | 3 | 36 | 4.341717 | 3.26013 | 0.6878719 | 3.433e-09 | 2.907859 | 1.2759e-08
2018-03-10 18:58 | 358636.1 | 480.0009 | 3 | 36 | 4.400428 | 3.220835 | 0.7964982 | 3.433e-09 | 3.382749 | 1.2759e-08
2018-03-10 19:00 | 358756.1 | 600.0013 | 3 | 36 | 4.400422 | 2.661812 | 0.8939261 | 3.433e-09 | 3.811471 | 1.2759e-08
2018-03-10 19:02 | 358876.1 | 720.0009 | 3 | 36 | 4.400373 | 2.215738 | 0.9749875 | 3.433e-09 | 4.168173 | 1.2759e-08
2018-03-10 19:04 | 358996.1 | 840.0013 | 3 | 36 | 4.400371 | 1.848755 | 1.042517 | 3.433e-09 | 4.465331 | 1.2759e-08
2018-03-10 19:06 | 359116.1 | 960.0017 | 3 | 36 | 4.400386 | 1.553562 | 1.099044 | 3.433e-09 | 4.714069 | 1.2759e-08
2018-03-10 19:08 | 359236.1 | 1080.0013 | 3 | 36 | 4.400387 | 1.316319 | 1.146729 | 3.433e-09 | 4.923899 | 1.2759e-08
2018-03-10 19:10 | 359356.1 | 1200.0009 | 3 | 36 | 4.400362 | 1.123301 | 1.187283 | 3.433e-09 | 5.102354 | 1.2759e-08
2018-03-10 19:12 | 359476.1 | 1320.0013 | 3 | 36 | 4.400376 | 0.9643517 | 1.221994 | 3.433e-09 | 5.255095 | 1.2759e-08
2018-03-10 19:14 | 359596.1 | 1440.0017 | 3 | 36 | 4.400377 | 0.832077 | 1.251858 | 3.433e-09 | 5.386508 | 1.2759e-08
2018-03-10 19:16 | 359716.1 | 1560.0005 | 3 | 36 | 4.400342 | 0.7216949 | 1.277691 | 3.433e-09 | 5.50018 | 1.2759e-08
2018-03-10 19:18 | 359836.1 | 1680.0001 | 3 | 36 | 4.40032 | 0.6301422 | 1.300174 | 3.433e-09 | 5.599117 | 1.2759e-08
2018-03-10 19:20 | 359956.1 | 1800.0013 | 3 | 36 | 4.400288 | 0.5547066 | 1.319895 | 3.433e-09 | 5.685895 | 1.2759e-08
2018-03-10 19:22 | 360076.1 | 1920.0009 | 3 | 36 | 4.400348 | 0.4939232 | 1.337346 | 3.433e-09 | 5.762683 | 1.2759e-08
2018-03-10 19:24 | 360196.1 | 2040.0021 | 3 | 36 | 4.400348 | 0.4430637 | 1.35293 | 3.433e-09 | 5.831261 | 1.2759e-08
2018-03-10 19:26 | 360316.1 | 2160.0002 | 3 | 36 | 4.400343 | 0.401001 | 1.366972 | 3.433e-09 | 5.893049 | 1.2759e-08
2018-03-10 19:28 | 360436.1 | 2280.0006 | 3 | 36 | 4.400297 | 0.3655033 | 1.379734 | 3.433e-09 | 5.949204 | 1.2759e-08
2018-03-10 19:30 | 360556.1 | 2400.0017 | 3 | 36 | 4.400333 | 0.3365879 | 1.391421 | 3.433e-09 | 6.000633 | 1.2759e-08
2018-03-10 19:32 | 360676.1 | 2520.0005 | 3 | 36 | 4.400313 | 0.3110218 | 1.4022 | 3.433e-09 | 6.048062 | 1.2759e-08
2018-03-10 19:34 | 360796.1 | 2640.0004 | 3 | 36 | 4.400326 | 0.2896843 | 1.412201 | 3.433e-09 | 6.092072 | 1.2759e-08
2018-03-10 19:36 | 360916.1 | 2760.0005 | 3 | 36 | 4.400318 | 0.2707138 | 1.421532 | 3.433e-09 | 6.133131 | 1.2759e-08
2018-03-10 19:38 | 361036.1 | 2880.0009 | 3 | 36 | 4.400298 | 0.2543144 | 1.430276 | 3.433e-09 | 6.171608 | 1.2759e-08
2018-03-10 19:40 | 361156.1 | 3000.0013 | 3 | 36 | 4.400315 | 0.2398987 | 1.438507 | 3.433e-09 | 6.207826 | 1.2759e-08
2018-03-10 19:42 | 361276.1 | 3120.0009 | 3 | 36 | 4.40034 | 0.2272015 | 1.446281 | 3.433e-09 | 6.242033 | 1.2759e-08
2018-03-10 19:44 | 361396.1 | 3240.0021 | 3 | 36 | 4.400306 | 0.2153549 | 1.453646 | 3.433e-09 | 6.274443 | 1.2759e-08
2018-03-10 19:46 | 361516.1 | 3360.0002 | 3 | 36 | 4.400298 | 0.2049809 | 1.460646 | 3.433e-09 | 6.305245 | 1.2759e-08
2018-03-10 19:48 | 361636.1 | 3480.0013 | 3 | 36 | 4.400319 | 0.195631 | 1.467318 | 3.433e-09 | 6.334603 | 1.2759e-08
2018-03-10 19:50 | 361756.1 | 3600.0001 | 3 | 36 | 4.400247 | 0.1863956 | 1.473686 | 3.433e-09 | 6.362624 | 1.2759e-08
2018-03-10 19:52 | 361876.1 | 3720.0013 | 3 | 36 | 4.400313 | 0.1793156 | 1.479783 | 3.433e-09 | 6.389454 | 1.2759e-08
2018-03-10 19:54 | 361996.1 | 3840.0025 | 3 | 36 | 4.400258 | 0.1714687 | 1.485627 | 3.433e-09 | 6.415169 | 1.2759e-08
2018-03-10 19:56 | 362116.1 | 3960.0009 | 3 | 36 | 4.400307 | 0.1651325 | 1.491242 | 3.433e-09 | 6.439876 | 1.2759e-08
2018-03-10 19:58 | 362236.1 | 4080.0017 | 3 | 36 | 4.400261 | 0.1587639 | 1.496639 | 3.433e-09 | 6.463626 | 1.2759e-08
2018-03-10 20:00 | 362356.1 | 4200.0021 | 3 | 36 | 4.400321 | 0.1536465 | 1.501843 | 3.433e-09 | 6.486522 | 1.2759e-08
2018-03-10 20:02 | 362476.1 | 4320.0001 | 3 | 36 | 4.400289 | 0.1476173 | 1.506863 | 3.433e-09 | 6.508615 | 1.2759e-08
2018-03-10 20:04 | 362596.1 | 4440.0021 | 3 | 36 | 4.400283 | 0.1427917 | 1.51171 | 3.433e-09 | 6.52994 | 1.2759e-08
2018-03-10 20:06 | 362716.1 | 4560.0016 | 3 | 36 | 4.40029 | 0.1383209 | 1.51639 | 3.433e-09 | 6.550536 | 1.2759e-08
2018-03-10 20:08 | 362836.1 | 4680.002 | 3 | 36 | 4.400295 | 0.1339245 | 1.520928 | 3.433e-09 | 6.570501 | 1.2759e-08
2018-03-10 20:10 | 362956.1 | 4800.0009 | 3 | 36 | 4.40029 | 0.1298065 | 1.525319 | 3.433e-09 | 6.589824 | 1.2759e-08
2018-03-10 20:12 | 363076.1 | 4920.0013 | 3 | 36 | 4.400285 | 0.1257286 | 1.529574 | 3.433e-09 | 6.608549 | 1.2759e-08
2018-03-10 20:14 | 363196.1 | 5040.0001 | 3 | 36 | 4.400296 | 0.1223488 | 1.533706 | 3.433e-09 | 6.626729 | 1.2759e-08
2018-03-10 20:16 | 363316.1 | 5160.0022 | 3 | 36 | 4.400294 | 0.1187687 | 1.537722 | 3.433e-09 | 6.644401 | 1.2759e-08
2018-03-10 20:18 | 363436.1 | 5280.0009 | 3 | 36 | 4.400303 | 0.1156578 | 1.541624 | 3.433e-09 | 6.661571 | 1.2759e-08
2018-03-10 20:20 | 363556.1 | 5400.0006 | 3 | 36 | 4.400296 | 0.1123543 | 1.545422 | 3.433e-09 | 6.678282 | 1.2759e-08
2018-03-10 20:22 | 363676.1 | 5520.0017 | 3 | 36 | 4.40029 | 0.1096554 | 1.549116 | 3.433e-09 | 6.694538 | 1.2759e-08
2018-03-10 20:24 | 363796.1 | 5640.0005 | 3 | 36 | 4.400253 | 0.106411 | 1.552712 | 3.433e-09 | 6.710361 | 1.2759e-08
2018-03-10 20:26 | 363916.1 | 5760 | 3 | 36 | 4.400261 | 0.1037464 | 1.556219 | 3.433e-09 | 6.725792 | 1.2759e-08
2018-03-10 20:28 | 364036.1 | 5880.0005 | 3 | 36 | 4.40028 | 0.1015167 | 1.55964 | 3.433e-09 | 6.740847 | 1.2759e-08
2018-03-10 20:30 | 364156.1 | 6000.0009 | 3 | 36 | 4.400314 | 0.09925079 | 1.56298 | 3.433e-09 | 6.755545 | 1.2759e-08
2018-03-10 20:32 | 364276.1 | 6120.0012 | 3 | 36 | 4.400297 | 0.09699631 | 1.566239 | 3.433e-09 | 6.769886 | 1.2759e-08
2018-03-10 20:34 | 364396.1 | 6240.0008 | 3 | 36 | 4.400248 | 0.0940876 | 1.569426 | 3.433e-09 | 6.783908 | 1.2759e-08
2018-03-10 20:36 | 364516.1 | 6360.0007 | 3 | 36 | 4.400309 | 0.09261131 | 1.572543 | 3.433e-09 | 6.797621 | 1.2759e-08
2018-03-10 20:38 | 364636.1 | 6480.0006 | 3 | 36 | 4.400279 | 0.09038734 | 1.575585 | 3.433e-09 | 6.811007 | 1.2759e-08
2018-03-10 20:40 | 364756.1 | 6600.0003 | 3 | 36 | 4.400285 | 0.08852386 | 1.578565 | 3.433e-09 | 6.82412 | 1.2759e-08
2018-03-10 20:42 | 364876.1 | 6720.0001 | 3 | 36 | 4.400286 | 0.08659363 | 1.581481 | 3.433e-09 | 6.836953 | 1.2759e-08
2018-03-10 20:44 | 364996.1 | 6840.0006 | 3 | 36 | 4.400303 | 0.08514214 | 1.584337 | 3.433e-09 | 6.849518 | 1.2759e-08
2018-03-10 20:46 | 365116.1 | 6960.0001 | 3 | 36 | 4.400285 | 0.08334923 | 1.587136 | 3.433e-09 | 6.861835 | 1.2759e-08
2018-03-10 20:48 | 365210.2 | 7054.0909 | 3 | 36 | 4.400258 | 0.08149719 | 1.589294 | 3.433e-09 | 6.87133 | 1.2759e-08
2018-03-10 20:50 | 365330.2 | 120.0004 | 4 | 36 | 4.388089 | 0 | 1.589294 | 3.433e-09 | 6.871331 | 1.2759e-08
2018-03-10 20:52 | 365450.2 | 240.0015 | 4 | 36 | 4.385262 | 0 | 1.589294 | 3.433e-09 | 6.871331 | 1.2759e-08
2018-03-10 20:53 | 365510.2 | 300.0044 | 4 | 36 | 4.384004 | 0 | 1.589294 | 3.433e-09 | 6.871331 | 1.2759e-08
2018-03-10 20:55 | 365630.3 | 120.0015 | 5 | 36 | 3.952292 | -3.260136 | 1.589294 | 0.1086539 | 6.871331 | 0.4357516
2018-03-10 20:57 | 365750.3 | 240.0003 | 5 | 36 | 3.875672 | -3.260171 | 1.589294 | 0.2173109 | 6.871331 | 0.8609846
2018-03-10 20:59 | 365870.3 | 360.0023 | 5 | 36 | 3.803844 | -3.260157 | 1.589294 | 0.3259739 | 6.871331 | 1.278178
2018-03-10 21:01 | 365990.3 | 480.0008 | 5 | 36 | 3.737506 | -3.260136 | 1.589294 | 0.4346271 | 6.871331 | 1.687822
2018-03-10 21:03 | 366110.3 | 600.0016 | 5 | 36 | 3.676649 | -3.260155 | 1.589294 | 0.5432943 | 6.871331 | 2.090612
2018-03-10 21:05 | 366230.3 | 720.0019 | 5 | 36 | 3.621218 | -3.260178 | 1.589294 | 0.6519548 | 6.871331 | 2.487053
2018-03-10 21:07 | 366350.3 | 840.0015 | 5 | 36 | 3.572004 | -3.260129 | 1.589294 | 0.7606116 | 6.871331 | 2.87779
2018-03-10 21:09 | 366470.3 | 960.0003 | 5 | 36 | 3.529765 | -3.260138 | 1.589294 | 0.8692735 | 6.871331 | 3.263572
2018-03-10 21:11 | 366590.3 | 1080.0014 | 5 | 36 | 3.493851 | -3.260174 | 1.589294 | 0.9779363 | 6.871331 | 3.645127
2018-03-10 21:13 | 366710.3 | 1200.0009 | 5 | 36 | 3.461449 | -3.260138 | 1.589294 | 1.086596 | 6.871331 | 4.022993
2018-03-10 21:15 | 366830.3 | 1320.0022 | 5 | 36 | 3.428895 | -3.260129 | 1.589294 | 1.195256 | 6.871331 | 4.397366
2018-03-10 21:17 | 366950.3 | 1440.0018 | 5 | 36 | 3.389718 | -3.26016 | 1.589294 | 1.30392 | 6.871331 | 4.767947
2018-03-10 21:19 | 367070.3 | 1560.0015 | 5 | 36 | 3.326642 | -3.259814 | 1.589294 | 1.41258 | 6.871331 | 5.133203
2018-03-10 21:21 | 367190.3 | 1680.001 | 5 | 36 | 3.165953 | -3.260148 | 1.589294 | 1.521235 | 6.871331 | 5.487739
2018-03-10 21:22 | 367237 | 1726.66 | 5 | 36 | 2.999982 | -3.260142 | 1.589294 | 1.563485 | 6.871331 | 5.618342
2018-03-10 21:24 | 367357.1 | 120.0007 | 6 | 36 | 3.691969 | 0 | 1.589294 | 1.563485 | 6.871331 | 5.618342
2018-03-10 21:26 | 367477.1 | 240.0011 | 6 | 36 | 3.714345 | 0 | 1.589294 | 1.563485 | 6.871331 | 5.618342
2018-03-10 21:27 | 367537.1 | 300.0015 | 6 | 36 | 3.720941 | 0 | 1.589294 | 1.563485 | 6.871331 | 5.618342
2018-03-10 21:27 | 367537.1 | 0.0038 | 7 | 37 | 3.72093 | 0 | 0 | 0 | 0 | 0
2018-03-10 21:29 | 367657.2 | 120.0016 | 2 | 37 | 4.2004 | 3.988722 | 0.1471263 | 1.251e-09 | 0.6158786 | 4.653e-09
2018-03-10 21:31 | 367777.2 | 240.002 | 2 | 37 | 4.200408 | 3.484493 | 0.2714069 | 1.251e-09 | 1.137906 | 4.653e-09
2018-03-10 21:32 | 367839.1 | 301.896 | 2 | 37 | 4.200397 | 3.259987 | 0.3293454 | 1.251e-09 | 1.381271 | 4.653e-09
2018-03-10 21:34 | 367959.1 | 120.0014 | 3 | 37 | 4.240534 | 3.260151 | 0.4375649 | 1.251e-09 | 1.83784 | 4.653e-09
2018-03-10 21:36 | 368079.1 | 240.0011 | 3 | 37 | 4.288621 | 3.260164 | 0.5462294 | 1.251e-09 | 2.301195 | 4.653e-09
2018-03-10 21:38 | 368199.1 | 360.0022 | 3 | 37 | 4.342664 | 3.260153 | 0.6548908 | 1.251e-09 | 2.770081 | 4.653e-09
2018-03-10 21:40 | 368319.1 | 480.0019 | 3 | 37 | 4.400424 | 3.217295 | 0.7635123 | 1.251e-09 | 3.24502 | 4.653e-09
2018-03-10 21:42 | 368439.1 | 600.0015 | 3 | 37 | 4.400386 | 2.670128 | 0.8610973 | 1.251e-09 | 3.674434 | 4.653e-09
2018-03-10 21:44 | 368559.1 | 720.0003 | 3 | 37 | 4.400381 | 2.228619 | 0.9425339 | 1.251e-09 | 4.032786 | 4.653e-09
2018-03-10 21:46 | 368679.1 | 840.0022 | 3 | 37 | 4.400382 | 1.862003 | 1.0105 | 1.251e-09 | 4.331865 | 4.653e-09
2018-03-10 21:48 | 368799.1 | 960.001 | 3 | 37 | 4.40039 | 1.566311 | 1.067446 | 1.251e-09 | 4.582448 | 4.653e-09
2018-03-10 21:50 | 368919.1 | 1080.0006 | 3 | 37 | 4.400373 | 1.328098 | 1.115538 | 1.251e-09 | 4.794072 | 4.653e-09
2018-03-10 21:52 | 369039.1 | 1200.0011 | 3 | 37 | 4.400362 | 1.134571 | 1.156479 | 1.251e-09 | 4.974226 | 4.653e-09
2018-03-10 21:54 | 369159.1 | 1320.0022 | 3 | 37 | 4.400344 | 0.9750843 | 1.19156 | 1.251e-09 | 5.128596 | 4.653e-09
2018-03-10 21:56 | 369279.1 | 1440.0002 | 3 | 37 | 4.400333 | 0.8416958 | 1.221779 | 1.251e-09 | 5.26157 | 4.653e-09
2018-03-10 21:58 | 369399.1 | 1560.0013 | 3 | 37 | 4.400338 | 0.7308388 | 1.247939 | 1.251e-09 | 5.376683 | 4.653e-09
2018-03-10 22:00 | 369519.1 | 1680.0003 | 3 | 37 | 4.400371 | 0.6392822 | 1.270724 | 1.251e-09 | 5.476947 | 4.653e-09
2018-03-10 22:02 | 369639.1 | 1800.0013 | 3 | 37 | 4.400353 | 0.5634537 | 1.290725 | 1.251e-09 | 5.564958 | 4.653e-09
2018-03-10 22:04 | 369759.1 | 1920.0002 | 3 | 37 | 4.400356 | 0.5014935 | 1.308434 | 1.251e-09 | 5.642882 | 4.653e-09
2018-03-10 22:06 | 369879.1 | 2040.0006 | 3 | 37 | 4.400362 | 0.4502869 | 1.324256 | 1.251e-09 | 5.712505 | 4.653e-09
2018-03-10 22:08 | 369999.1 | 2160.0009 | 3 | 37 | 4.400318 | 0.4072666 | 1.338519 | 1.251e-09 | 5.775268 | 4.653e-09
2018-03-10 22:10 | 370119.1 | 2280.0004 | 3 | 37 | 4.400308 | 0.3715286 | 1.351486 | 1.251e-09 | 5.832327 | 4.653e-09
2018-03-10 22:12 | 370239.1 | 2400.0018 | 3 | 37 | 4.400313 | 0.3415031 | 1.363363 | 1.251e-09 | 5.884589 | 4.653e-09
2018-03-10 22:14 | 370359.1 | 2520.0003 | 3 | 37 | 4.400322 | 0.316515 | 1.374323 | 1.251e-09 | 5.932817 | 4.653e-09
2018-03-10 22:16 | 370479.1 | 2640.0002 | 3 | 37 | 4.400311 | 0.2945747 | 1.384497 | 1.251e-09 | 5.977583 | 4.653e-09
2018-03-10 22:18 | 370599.1 | 2760.0013 | 3 | 37 | 4.40028 | 0.2752495 | 1.393992 | 1.251e-09 | 6.019366 | 4.653e-09
2018-03-10 22:20 | 370719.1 | 2880.0009 | 3 | 37 | 4.400325 | 0.2592258 | 1.402893 | 1.251e-09 | 6.058533 | 4.653e-09
2018-03-10 22:22 | 370839.1 | 3000.0006 | 3 | 37 | 4.400317 | 0.2443924 | 1.411277 | 1.251e-09 | 6.095423 | 4.653e-09
2018-03-10 22:24 | 370959.1 | 3120.0003 | 3 | 37 | 4.400276 | 0.2306023 | 1.419193 | 1.251e-09 | 6.130256 | 4.653e-09
2018-03-10 22:26 | 371079.1 | 3240.0022 | 3 | 37 | 4.40031 | 0.2194519 | 1.426696 | 1.251e-09 | 6.163275 | 4.653e-09
2018-03-10 22:28 | 371199.1 | 3360.0019 | 3 | 37 | 4.400281 | 0.208704 | 1.433833 | 1.251e-09 | 6.194677 | 4.653e-09
2018-03-10 22:30 | 371319.1 | 3480.0006 | 3 | 37 | 4.400309 | 0.1993599 | 1.440635 | 1.251e-09 | 6.224609 | 4.653e-09
2018-03-10 22:32 | 371439.1 | 3600.0002 | 3 | 37 | 4.400288 | 0.1904678 | 1.44713 | 1.251e-09 | 6.253189 | 4.653e-09
2018-03-10 22:34 | 371559.1 | 3720.0014 | 3 | 37 | 4.4003 | 0.1827183 | 1.453348 | 1.251e-09 | 6.28055 | 4.653e-09
2018-03-10 22:36 | 371679.1 | 3840.0002 | 3 | 37 | 4.400294 | 0.1752834 | 1.459309 | 1.251e-09 | 6.306779 | 4.653e-09
2018-03-10 22:38 | 371799.1 | 3960.0014 | 3 | 37 | 4.400296 | 0.1684761 | 1.465038 | 1.251e-09 | 6.331992 | 4.653e-09
2018-03-10 22:40 | 371919.1 | 4080.0001 | 3 | 37 | 4.400299 | 0.1621876 | 1.470545 | 1.251e-09 | 6.356223 | 4.653e-09
2018-03-10 22:42 | 372039.1 | 4200.0021 | 3 | 37 | 4.400329 | 0.1566792 | 1.475847 | 1.251e-09 | 6.379554 | 4.653e-09
2018-03-10 22:44 | 372159.1 | 4320.0017 | 3 | 37 | 4.400313 | 0.1510296 | 1.48096 | 1.251e-09 | 6.402053 | 4.653e-09
2018-03-10 22:46 | 372279.1 | 4440.0013 | 3 | 37 | 4.400294 | 0.1458302 | 1.485898 | 1.251e-09 | 6.423778 | 4.653e-09
2018-03-10 22:48 | 372399.1 | 4560.0002 | 3 | 37 | 4.400292 | 0.1409645 | 1.490672 | 1.251e-09 | 6.444789 | 4.653e-09
2018-03-10 22:50 | 372519.1 | 4680.0007 | 3 | 37 | 4.400307 | 0.1364803 | 1.49529 | 1.251e-09 | 6.465108 | 4.653e-09
2018-03-10 22:52 | 372639.1 | 4800.0009 | 3 | 37 | 4.400257 | 0.131628 | 1.499763 | 1.251e-09 | 6.484791 | 4.653e-09
2018-03-10 22:54 | 372759.1 | 4920.0015 | 3 | 37 | 4.40028 | 0.1279011 | 1.504101 | 1.251e-09 | 6.503878 | 4.653e-09
2018-03-10 22:56 | 372879.1 | 5040.001 | 3 | 37 | 4.400308 | 0.1245956 | 1.508307 | 1.251e-09 | 6.522387 | 4.653e-09
2018-03-10 22:58 | 372999.1 | 5160.0015 | 3 | 37 | 4.400279 | 0.1208591 | 1.51239 | 1.251e-09 | 6.540351 | 4.653e-09
2018-03-10 23:00 | 373119.1 | 5280.001 | 3 | 37 | 4.400279 | 0.1174622 | 1.516362 | 1.251e-09 | 6.55783 | 4.653e-09
2018-03-10 23:02 | 373239.1 | 5400.0007 | 3 | 37 | 4.400259 | 0.1141586 | 1.520221 | 1.251e-09 | 6.574812 | 4.653e-09
2018-03-10 23:04 | 373359.1 | 5520.0019 | 3 | 37 | 4.400239 | 0.1107693 | 1.523984 | 1.251e-09 | 6.591369 | 4.653e-09
2018-03-10 23:06 | 373479.1 | 5640.0006 | 3 | 37 | 4.400265 | 0.1081638 | 1.527647 | 1.251e-09 | 6.607489 | 4.653e-09
2018-03-10 23:08 | 373599.1 | 5760.0018 | 3 | 37 | 4.400308 | 0.1059971 | 1.531216 | 1.251e-09 | 6.623191 | 4.653e-09
2018-03-10 23:10 | 373719.1 | 5880.0022 | 3 | 37 | 4.40025 | 0.1029911 | 1.534697 | 1.251e-09 | 6.638509 | 4.653e-09
2018-03-10 23:12 | 373839.1 | 6000.001 | 3 | 37 | 4.400273 | 0.1007481 | 1.538095 | 1.251e-09 | 6.653459 | 4.653e-09
2018-03-10 23:14 | 373959.1 | 6120.0013 | 3 | 37 | 4.400269 | 0.09810066 | 1.541413 | 1.251e-09 | 6.66806 | 4.653e-09
2018-03-10 23:16 | 374079.1 | 6240.0009 | 3 | 37 | 4.400258 | 0.0959034 | 1.54465 | 1.251e-09 | 6.682306 | 4.653e-09
2018-03-10 23:18 | 374199.1 | 6360.0022 | 3 | 37 | 4.400251 | 0.09371948 | 1.547814 | 1.251e-09 | 6.696229 | 4.653e-09
2018-03-10 23:20 | 374319.1 | 6480.001 | 3 | 37 | 4.400262 | 0.09185791 | 1.550913 | 1.251e-09 | 6.709866 | 4.653e-09
2018-03-10 23:22 | 374439.1 | 6600.0022 | 3 | 37 | 4.400328 | 0.09037018 | 1.553946 | 1.251e-09 | 6.723211 | 4.653e-09
2018-03-10 23:24 | 374559.1 | 6720.0003 | 3 | 37 | 4.400298 | 0.08812523 | 1.556908 | 1.251e-09 | 6.736244 | 4.653e-09
2018-03-10 23:26 | 374679.1 | 6840.0006 | 3 | 37 | 4.400251 | 0.08587265 | 1.559804 | 1.251e-09 | 6.748989 | 4.653e-09
2018-03-10 23:28 | 374799.1 | 6960.0003 | 3 | 37 | 4.40028 | 0.08447647 | 1.562646 | 1.251e-09 | 6.761494 | 4.653e-09
2018-03-10 23:30 | 374919.1 | 7080.0015 | 3 | 37 | 4.400258 | 0.08262062 | 1.565419 | 1.251e-09 | 6.773694 | 4.653e-09
2018-03-10 23:31 | 375003.6 | 7164.5037 | 3 | 37 | 4.40028 | 0.08149719 | 1.567352 | 1.251e-09 | 6.782201 | 4.653e-09
2018-03-10 23:33 | 375123.6 | 119.9998 | 4 | 37 | 4.387908 | 0 | 1.567352 | 1.251e-09 | 6.782202 | 4.653e-09
2018-03-10 23:35 | 375243.6 | 240.0001 | 4 | 37 | 4.385052 | 0 | 1.567352 | 1.251e-09 | 6.782202 | 4.653e-09
2018-03-10 23:36 | 375303.6 | 300.0036 | 4 | 37 | 4.383789 | 0 | 1.567352 | 1.251e-09 | 6.782202 | 4.653e-09
2018-03-10 23:38 | 375423.7 | 120.0023 | 5 | 37 | 3.945811 | -3.260075 | 1.567352 | 0.1086577 | 6.782202 | 0.4351228
2018-03-10 23:40 | 375543.7 | 240.0011 | 5 | 37 | 3.868626 | -3.260106 | 1.567352 | 0.2173167 | 6.782202 | 0.8596284
2018-03-10 23:42 | 375663.7 | 360.0023 | 5 | 37 | 3.79647 | -3.260125 | 1.567352 | 0.3259818 | 6.782202 | 1.276044
2018-03-10 23:44 | 375783.7 | 480.001 | 5 | 37 | 3.729986 | -3.260108 | 1.567352 | 0.4346404 | 6.782202 | 1.6849
2018-03-10 23:46 | 375903.7 | 600.0003 | 5 | 37 | 3.669042 | -3.260077 | 1.567352 | 0.5433003 | 6.782202 | 2.086842
2018-03-10 23:48 | 376023.7 | 720.0003 | 5 | 37 | 3.613599 | -3.260129 | 1.567352 | 0.6519632 | 6.782202 | 2.482464
2018-03-10 23:50 | 376143.7 | 840.0015 | 5 | 37 | 3.564506 | -3.260138 | 1.567352 | 0.7606251 | 6.782202 | 2.872396
2018-03-10 23:52 | 376263.7 | 960.001 | 5 | 37 | 3.522404 | -3.260136 | 1.567352 | 0.8692839 | 6.782202 | 3.257359
2018-03-10 23:54 | 376383.7 | 1080.0014 | 5 | 37 | 3.486468 | -3.260153 | 1.567352 | 0.9779446 | 6.782202 | 3.63811
2018-03-10 23:56 | 376503.7 | 1200.001 | 5 | 37 | 3.453568 | -3.260121 | 1.567352 | 1.086607 | 6.782202 | 4.015161
2018-03-10 23:58 | 376623.7 | 1320.0006 | 5 | 37 | 3.419823 | -3.260108 | 1.567352 | 1.195267 | 6.782202 | 4.388623
2018-03-11 | 376743.7 | 1440.0018 | 5 | 37 | 3.377568 | -3.260104 | 1.567352 | 1.303929 | 6.782202 | 4.758071
2018-03-11 00:02 | 376863.7 | 1560.0015 | 5 | 37 | 3.305115 | -3.260132 | 1.567352 | 1.412589 | 6.782202 | 5.121607
2018-03-11 00:04 | 376983.7 | 1680.0003 | 5 | 37 | 3.09329 | -3.260165 | 1.567352 | 1.521246 | 6.782202 | 5.471914
2018-03-11 00:05 | 377007 | 1703.2788 | 5 | 37 | 2.999989 | -3.260165 | 1.567352 | 1.542325 | 6.782202 | 5.536173
2018-03-11 00:07 | 377127 | 120.0015 | 6 | 37 | 3.696149 | 0 | 1.567352 | 1.542325 | 6.782202 | 5.536173
2018-03-11 00:09 | 377247 | 240.0002 | 6 | 37 | 3.718658 | 0 | 1.567352 | 1.542325 | 6.782202 | 5.536173
2018-03-11 00:10 | 377307 | 300.0023 | 6 | 37 | 3.725518 | 0 | 1.567352 | 1.542325 | 6.782202 | 5.536173
2018-03-11 00:10 | 377307 | 0.0025 | 7 | 38 | 3.725534 | 0 | 0 | 0 | 0 | 0
2018-03-11 00:12 | 377427.137 | 120.0013 | 2 | 38 | 4.200394 | 3.878611 | 0.1438042 | 1.934e-09 | 0.6023504 | 7.205e-09
2018-03-11 00:14 | 377547.1358 | 240.0001 | 2 | 38 | 4.200393 | 3.389669 | 0.2646901 | 1.934e-09 | 1.110119 | 7.205e-09
2018-03-11 00:14 | 377583.2069 | 276.0712 | 2 | 38 | 4.200412 | 3.259981 | 0.297994 | 1.934e-09 | 1.250009 | 7.205e-09
2018-03-11 00:16 | 377703.2074 | 120.0013 | 3 | 38 | 4.241699 | 3.260136 | 0.4062091 | 1.934e-09 | 1.706625 | 7.205e-09
2018-03-11 00:18 | 377823.2063 | 240.0002 | 3 | 38 | 4.290131 | 3.260139 | 0.5148696 | 1.934e-09 | 2.170114 | 7.205e-09
2018-03-11 00:20 | 377943.2067 | 360.0006 | 3 | 38 | 4.344027 | 3.259857 | 0.6235299 | 1.934e-09 | 2.639156 | 7.205e-09
2018-03-11 00:22 | 378063.2079 | 480.0018 | 3 | 38 | 4.400412 | 3.206659 | 0.7321301 | 1.934e-09 | 3.114128 | 7.205e-09
2018-03-11 00:24 | 378183.2067 | 600.0006 | 3 | 38 | 4.400398 | 2.675133 | 0.8296756 | 1.934e-09 | 3.543368 | 7.205e-09
2018-03-11 00:26 | 378303.2079 | 720.0018 | 3 | 38 | 4.400398 | 2.239321 | 0.9113753 | 1.934e-09 | 3.902879 | 7.205e-09
2018-03-11 00:28 | 378423.2067 | 840.0006 | 3 | 38 | 4.400365 | 1.874182 | 0.9797301 | 1.934e-09 | 4.203667 | 7.205e-09
2018-03-11 00:30 | 378543.2064 | 960.0003 | 3 | 38 | 4.40036 | 1.578209 | 1.03709 | 1.934e-09 | 4.456074 | 7.205e-09
2018-03-11 00:32 | 378663.2067 | 1080.0006 | 3 | 38 | 4.400372 | 1.34005 | 1.085585 | 1.934e-09 | 4.669467 | 7.205e-09
2018-03-11 00:34 | 378783.2079 | 1200.0018 | 3 | 38 | 4.40035 | 1.146187 | 1.126914 | 1.934e-09 | 4.851331 | 7.205e-09
2018-03-11 00:36 | 378903.2075 | 1320.0014 | 3 | 38 | 4.40034 | 0.9859161 | 1.162367 | 1.934e-09 | 5.007336 | 7.205e-09
2018-03-11 00:38 | 379023.2072 | 1440.0011 | 3 | 38 | 4.400321 | 0.8523159 | 1.19295 | 1.934e-09 | 5.141912 | 7.205e-09
2018-03-11 00:40 | 379143.2075 | 1560.0014 | 3 | 38 | 4.400369 | 0.7413712 | 1.219457 | 1.934e-09 | 5.258554 | 7.205e-09
2018-03-11 00:42 | 379263.2071 | 1680.001 | 3 | 38 | 4.400342 | 0.6485825 | 1.24257 | 1.934e-09 | 5.360258 | 7.205e-09
2018-03-11 00:44 | 379383.2074 | 1800.0013 | 3 | 38 | 4.400341 | 0.5717907 | 1.262865 | 1.934e-09 | 5.449566 | 7.205e-09
2018-03-11 00:46 | 379503.2078 | 1920.0017 | 3 | 38 | 4.40034 | 0.50877 | 1.28084 | 1.934e-09 | 5.528662 | 7.205e-09
2018-03-11 00:48 | 379623.2075 | 2040.0014 | 3 | 38 | 4.400303 | 0.4563236 | 1.296898 | 1.934e-09 | 5.599321 | 7.205e-09
2018-03-11 00:50 | 379743.2063 | 2160.0002 | 3 | 38 | 4.400276 | 0.4128304 | 1.311379 | 1.934e-09 | 5.66304 | 7.205e-09
2018-03-11 00:52 | 379863.2076 | 2280.0015 | 3 | 38 | 4.400324 | 0.377533 | 1.324548 | 1.934e-09 | 5.72099 | 7.205e-09
2018-03-11 00:54 | 379983.2079 | 2400.0018 | 3 | 38 | 4.400337 | 0.3474712 | 1.336617 | 1.934e-09 | 5.774097 | 7.205e-09
2018-03-11 00:56 | 380103.2067 | 2520.0006 | 3 | 38 | 4.400336 | 0.3218651 | 1.347758 | 1.934e-09 | 5.82312 | 7.205e-09
2018-03-11 00:58 | 380223.2078 | 2640.0017 | 3 | 38 | 4.400309 | 0.2997742 | 1.358105 | 1.934e-09 | 5.868651 | 7.205e-09
2018-03-11 01:00 | 380343.2082 | 2760.0021 | 3 | 38 | 4.400328 | 0.2807827 | 1.367767 | 1.934e-09 | 5.911167 | 7.205e-09
2018-03-11 01:02 | 380463.2071 | 2880.001 | 3 | 38 | 4.400331 | 0.2639122 | 1.376828 | 1.934e-09 | 5.951037 | 7.205e-09
2018-03-11 01:04 | 380583.2082 | 3000.0021 | 3 | 38 | 4.400282 | 0.2484665 | 1.385362 | 1.934e-09 | 5.988592 | 7.205e-09
2018-03-11 01:06 | 380703.207 | 3120.0009 | 3 | 38 | 4.400328 | 0.2357693 | 1.393431 | 1.934e-09 | 6.024095 | 7.205e-09
2018-03-11 01:08 | 380823.2074 | 3240.0013 | 3 | 38 | 4.400284 | 0.2232418 | 1.40108 | 1.934e-09 | 6.057754 | 7.205e-09
2018-03-11 01:10 | 380943.2078 | 3360.0017 | 3 | 38 | 4.400343 | 0.2132015 | 1.408352 | 1.934e-09 | 6.089752 | 7.205e-09
2018-03-11 01:12 | 381063.2066 | 3480.0005 | 3 | 38 | 4.4003 | 0.2031612 | 1.415283 | 1.934e-09 | 6.120254 | 7.205e-09
2018-03-11 01:14 | 381183.2078 | 3600.0017 | 3 | 38 | 4.4003 | 0.194212 | 1.421899 | 1.934e-09 | 6.149365 | 7.205e-09
2018-03-11 01:16 | 381303.2074 | 3720.0013 | 3 | 38 | 4.400305 | 0.1860714 | 1.428234 | 1.934e-09 | 6.177242 | 7.205e-09
2018-03-11 01:18 | 381423.2062 | 3840.0001 | 3 | 38 | 4.400311 | 0.1784916 | 1.434307 | 1.934e-09 | 6.203964 | 7.205e-09
2018-03-11 01:20 | 381543.2075 | 3960.0014 | 3 | 38 | 4.400287 | 0.1713886 | 1.440138 | 1.934e-09 | 6.22962 | 7.205e-09
2018-03-11 01:22 | 381663.2079 | 4080.0018 | 3 | 38 | 4.400271 | 0.1650944 | 1.445744 | 1.934e-09 | 6.254287 | 7.205e-09
2018-03-11 01:24 | 381783.2083 | 4200.0022 | 3 | 38 | 4.400292 | 0.1591187 | 1.451143 | 1.934e-09 | 6.278044 | 7.205e-09
2018-03-11 01:26 | 381903.2079 | 4320.0018 | 3 | 38 | 4.400268 | 0.153183 | 1.45635 | 1.934e-09 | 6.30096 | 7.205e-09
2018-03-11 01:28 | 382023.2067 | 4440.0006 | 3 | 38 | 4.400311 | 0.1482868 | 1.461374 | 1.934e-09 | 6.323066 | 7.205e-09
2018-03-11 01:30 | 382143.2079 | 4560.0018 | 3 | 38 | 4.400315 | 0.1435356 | 1.466229 | 1.934e-09 | 6.344428 | 7.205e-09
2018-03-11 01:32 | 382263.2075 | 4680.0014 | 3 | 38 | 4.40029 | 0.1386356 | 1.470924 | 1.934e-09 | 6.365088 | 7.205e-09
2018-03-11 01:34 | 382383.2063 | 4800.0002 | 3 | 38 | 4.400282 | 0.1342525 | 1.475472 | 1.934e-09 | 6.385101 | 7.205e-09
2018-03-11 01:36 | 382503.2075 | 4920.0014 | 3 | 38 | 4.400287 | 0.1301441 | 1.479881 | 1.934e-09 | 6.404502 | 7.205e-09
2018-03-11 01:38 | 382623.2087 | 5040.0026 | 3 | 38 | 4.400298 | 0.1263943 | 1.484154 | 1.934e-09 | 6.423305 | 7.205e-09
2018-03-11 01:40 | 382743.2083 | 5160.0022 | 3 | 38 | 4.400283 | 0.1227245 | 1.488301 | 1.934e-09 | 6.441551 | 7.205e-09
2018-03-11 01:42 | 382863.2079 | 5280.0018 | 3 | 38 | 4.400304 | 0.1193027 | 1.492331 | 1.934e-09 | 6.459285 | 7.205e-09
2018-03-11 01:44 | 382983.2076 | 5400.0015 | 3 | 38 | 4.400291 | 0.1160583 | 1.496249 | 1.934e-09 | 6.476526 | 7.205e-09
2018-03-11 01:46 | 383103.2072 | 5520.0011 | 3 | 38 | 4.400253 | 0.1127052 | 1.500064 | 1.934e-09 | 6.493311 | 7.205e-09
2018-03-11 01:48 | 383223.2068 | 5640.0007 | 3 | 38 | 4.400296 | 0.110117 | 1.503776 | 1.934e-09 | 6.509646 | 7.205e-09
2018-03-11 01:50 | 383343.2071 | 5760.001 | 3 | 38 | 4.400259 | 0.1070766 | 1.507392 | 1.934e-09 | 6.52556 | 7.205e-09
2018-03-11 01:52 | 383463.2083 | 5880.0022 | 3 | 38 | 4.400287 | 0.1045818 | 1.510921 | 1.934e-09 | 6.541087 | 7.205e-09
2018-03-11 01:54 | 383583.2063 | 6000.0002 | 3 | 38 | 4.400254 | 0.101944 | 1.51436 | 1.934e-09 | 6.55622 | 7.205e-09
2018-03-11 01:56 | 383703.2068 | 6120.0007 | 3 | 38 | 4.400245 | 0.09929466 | 1.517723 | 1.934e-09 | 6.571018 | 7.205e-09
2018-03-11 01:58 | 383823.2088 | 6240.0027 | 3 | 38 | 4.400286 | 0.09739304 | 1.521001 | 1.934e-09 | 6.585442 | 7.205e-09
2018-03-11 02:00 | 383943.2075 | 6360.0014 | 3 | 38 | 4.400293 | 0.09528351 | 1.52421 | 1.934e-09 | 6.59956 | 7.205e-09
2018-03-11 02:02 | 384063.2071 | 6480.001 | 3 | 38 | 4.400281 | 0.0929966 | 1.527345 | 1.934e-09 | 6.613357 | 7.205e-09
2018-03-11 02:04 | 384183.2083 | 6600.0022 | 3 | 38 | 4.400285 | 0.09108925 | 1.530408 | 1.934e-09 | 6.626835 | 7.205e-09
2018-03-11 02:06 | 384303.2071 | 6720.001 | 3 | 38 | 4.400293 | 0.08920479 | 1.533411 | 1.934e-09 | 6.64005 | 7.205e-09
2018-03-11 02:08 | 384423.2067 | 6840.0006 | 3 | 38 | 4.400279 | 0.08740425 | 1.536345 | 1.934e-09 | 6.652961 | 7.205e-09
2018-03-11 02:10 | 384543.2072 | 6960.0011 | 3 | 38 | 4.400263 | 0.08511162 | 1.53922 | 1.934e-09 | 6.665609 | 7.205e-09
2018-03-11 02:12 | 384663.2068 | 7080.0007 | 3 | 38 | 4.400221 | 0.08333206 | 1.542032 | 1.934e-09 | 6.677986 | 7.205e-09
2018-03-11 02:14 | 384783.2088 | 7200.0027 | 3 | 38 | 4.400243 | 0.08180618 | 1.544796 | 1.934e-09 | 6.690147 | 7.205e-09
2018-03-11 02:15 | 384829.8148 | 7246.6087 | 3 | 38 | 4.400258 | 0.08149719 | 1.545856 | 1.934e-09 | 6.694808 | 7.205e-09
2018-03-11 02:17 | 384949.9 | 120.0012 | 4 | 38 | 4.387709 | 0 | 1.545856 | 1.934e-09 | 6.694808 | 7.205e-09
2018-03-11 02:19 | 385069.9 | 240.0016 | 4 | 38 | 4.384821 | 0 | 1.545856 | 1.934e-09 | 6.694808 | 7.205e-09
2018-03-11 02:20 | 385129.9 | 300.0036 | 4 | 38 | 4.383545 | 0 | 1.545856 | 1.934e-09 | 6.694808 | 7.205e-09
2018-03-11 02:22 | 385250 | 120.0006 | 5 | 38 | 3.939291 | -3.260098 | 1.545856 | 0.1086571 | 6.694808 | 0.43448
2018-03-11 02:24 | 385370 | 240.0002 | 5 | 38 | 3.861361 | -3.26018 | 1.545856 | 0.2173152 | 6.694808 | 0.8582301
2018-03-11 02:26 | 385490 | 360.0005 | 5 | 38 | 3.788756 | -3.260094 | 1.545856 | 0.3259798 | 6.694808 | 1.273826
2018-03-11 02:28 | 385610 | 480.0002 | 5 | 38 | 3.721871 | -3.260132 | 1.545856 | 0.4346419 | 6.694808 | 1.681836
2018-03-11 02:30 | 385730 | 600.0006 | 5 | 38 | 3.660652 | -3.260136 | 1.545856 | 0.5433034 | 6.694808 | 2.082886
2018-03-11 02:32 | 385850 | 720.0009 | 5 | 38 | 3.605082 | -3.260115 | 1.545856 | 0.6519645 | 6.694808 | 2.477582
2018-03-11 02:34 | 385970 | 840.0022 | 5 | 38 | 3.556129 | -3.260138 | 1.545856 | 0.760626 | 6.694808 | 2.866596
2018-03-11 02:36 | 386090 | 960.001 | 5 | 38 | 3.514163 | -3.260113 | 1.545856 | 0.8692876 | 6.694808 | 3.250666
2018-03-11 02:38 | 386210 | 1080.0013 | 5 | 38 | 3.478018 | -3.260155 | 1.545856 | 0.9779444 | 6.694808 | 3.6305
2018-03-11 02:40 | 386330 | 1200.0009 | 5 | 38 | 3.444479 | -3.260139 | 1.545856 | 1.086608 | 6.694808 | 4.006605
2018-03-11 02:42 | 386450 | 1320.0014 | 5 | 38 | 3.409139 | -3.260142 | 1.545856 | 1.195269 | 6.694808 | 4.37901
2018-03-11 02:44 | 386570 | 1440.0018 | 5 | 38 | 3.362731 | -3.260163 | 1.545856 | 1.30393 | 6.694808 | 4.747107
2018-03-11 02:46 | 386690 | 1560.0003 | 5 | 38 | 3.27664 | -3.260148 | 1.545856 | 1.412585 | 6.694808 | 5.10843
2018-03-11 02:48 | 386807.3 | 1677.3238 | 5 | 38 | 3 | -3.260184 | 1.545856 | 1.518826 | 6.694808 | 5.445345
2018-03-11 02:50 | 386927.3 | 120.0023 | 6 | 38 | 3.700111 | 0 | 1.545856 | 1.518826 | 6.694808 | 5.445345
2018-03-11 02:52 | 387047.3 | 240.0003 | 6 | 38 | 3.722665 | 0 | 1.545856 | 1.518826 | 6.694808 | 5.445345
2018-03-11 02:53 | 387107.3 | 300.0023 | 6 | 38 | 3.729721 | 0 | 1.545856 | 1.518826 | 6.694808 | 5.445345
2018-03-11 02:53 | 387107.4 | 0.0023 | 7 | 39 | 3.729805 | 0 | 0 | 0 | 0 | 0
2018-03-11 02:55 | 387227.4 | 120.0006 | 2 | 39 | 4.200387 | 3.772545 | 0.1403983 | 4.78e-10 | 0.5883931 | 1.784e-09
2018-03-11 02:57 | 387347.4 | 240.0002 | 2 | 39 | 4.200398 | 3.294588 | 0.2579266 | 4.78e-10 | 1.082059 | 1.784e-09
2018-03-11 02:57 | 387356.9 | 249.5173 | 2 | 39 | 4.200381 | 3.259989 | 0.2665902 | 4.78e-10 | 1.118449 | 1.784e-09
2018-03-11 02:59 | 387477 | 120.0015 | 3 | 39 | 4.242894 | 3.260132 | 0.3748071 | 4.78e-10 | 1.575144 | 1.784e-09
2018-03-11 03:01 | 387597 | 240.0003 | 3 | 39 | 4.291943 | 3.260149 | 0.483464 | 4.78e-10 | 2.038783 | 1.784e-09
2018-03-11 03:03 | 387717 | 360.0024 | 3 | 39 | 4.345984 | 3.26017 | 0.5921237 | 4.78e-10 | 2.508028 | 1.784e-09
2018-03-11 03:05 | 387837 | 480.0019 | 3 | 39 | 4.400424 | 3.192354 | 0.7006755 | 4.78e-10 | 2.982966 | 1.784e-09
2018-03-11 03:07 | 387957 | 600.0023 | 3 | 39 | 4.400411 | 2.677893 | 0.7980842 | 4.78e-10 | 3.411603 | 1.784e-09
2018-03-11 03:09 | 388077 | 720.0002 | 3 | 39 | 4.400391 | 2.246849 | 0.879975 | 4.78e-10 | 3.771955 | 1.784e-09
2018-03-11 03:11 | 388197 | 840.0014 | 3 | 39 | 4.400381 | 1.883999 | 0.9486318 | 4.78e-10 | 4.074071 | 1.784e-09
2018-03-11 03:13 | 388317 | 960.0011 | 3 | 39 | 4.400379 | 1.58794 | 1.006317 | 4.78e-10 | 4.327909 | 1.784e-09
2018-03-11 03:15 | 388437 | 1080.0014 | 3 | 39 | 4.400377 | 1.349394 | 1.055125 | 4.78e-10 | 4.542682 | 1.784e-09
2018-03-11 03:17 | 388557 | 1200.0018 | 3 | 39 | 4.40038 | 1.155537 | 1.096755 | 4.78e-10 | 4.725869 | 1.784e-09
2018-03-11 03:19 | 388677 | 1320.0014 | 3 | 39 | 4.400362 | 0.9951553 | 1.13251 | 4.78e-10 | 4.883203 | 1.784e-09
2018-03-11 03:21 | 388797 | 1440.0011 | 3 | 39 | 4.400341 | 0.861454 | 1.16339 | 4.78e-10 | 5.019085 | 1.784e-09
2018-03-11 03:23 | 388917 | 1560.0015 | 3 | 39 | 4.400382 | 0.7503872 | 1.190191 | 4.78e-10 | 5.137022 | 1.784e-09
2018-03-11 03:25 | 389037 | 1680.0011 | 3 | 39 | 4.400346 | 0.6569138 | 1.213588 | 4.78e-10 | 5.239976 | 1.784e-09
2018-03-11 03:27 | 389157 | 1800.0022 | 3 | 39 | 4.400341 | 0.5795345 | 1.234151 | 4.78e-10 | 5.330462 | 1.784e-09
2018-03-11 03:29 | 389277 | 1920.0018 | 3 | 39 | 4.400272 | 0.5151424 | 1.252373 | 4.78e-10 | 5.410641 | 1.784e-09
2018-03-11 03:31 | 389397 | 2040.0006 | 3 | 39 | 4.400317 | 0.4629765 | 1.26866 | 4.78e-10 | 5.482311 | 1.784e-09
2018-03-11 03:33 | 389517 | 2160.0011 | 3 | 39 | 4.400325 | 0.4196548 | 1.283353 | 4.78e-10 | 5.546964 | 1.784e-09
2018-03-11 03:35 | 389637 | 2280.0022 | 3 | 39 | 4.400305 | 0.3830605 | 1.296717 | 4.78e-10 | 5.605771 | 1.784e-09
2018-03-11 03:37 | 389757 | 2400.0018 | 3 | 39 | 4.400346 | 0.3529625 | 1.308966 | 4.78e-10 | 5.659673 | 1.784e-09
2018-03-11 03:39 | 389877 | 2520.0014 | 3 | 39 | 4.400348 | 0.3269176 | 1.320276 | 4.78e-10 | 5.709437 | 1.784e-09
2018-03-11 03:41 | 389997 | 2640.0011 | 3 | 39 | 4.400307 | 0.3042221 | 1.33078 | 4.78e-10 | 5.755659 | 1.784e-09
2018-03-11 03:43 | 390117 | 2760.0023 | 3 | 39 | 4.400286 | 0.2845249 | 1.340587 | 4.78e-10 | 5.798815 | 1.784e-09
2018-03-11 03:45 | 390237 | 2880.001 | 3 | 39 | 4.400286 | 0.267374 | 1.349788 | 4.78e-10 | 5.839302 | 1.784e-09
2018-03-11 03:47 | 390357 | 3000.0023 | 3 | 39 | 4.40035 | 0.2528763 | 1.358451 | 4.78e-10 | 5.877423 | 1.784e-09
2018-03-11 03:49 | 390477 | 3120.0019 | 3 | 39 | 4.400305 | 0.2390442 | 1.366638 | 4.78e-10 | 5.913448 | 1.784e-09
2018-03-11 03:51 | 390597 | 3240.0015 | 3 | 39 | 4.400294 | 0.2267685 | 1.374401 | 4.78e-10 | 5.947608 | 1.784e-09
2018-03-11 03:53 | 390717 | 3360.0003 | 3 | 39 | 4.400333 | 0.2163296 | 1.381781 | 4.78e-10 | 5.980078 | 1.784e-09
2018-03-11 03:55 | 390837 | 3480.0015 | 3 | 39 | 4.400322 | 0.2063828 | 1.388815 | 4.78e-10 | 6.011033 | 1.784e-09
2018-03-11 03:57 | 390957 | 3600.0011 | 3 | 39 | 4.400295 | 0.1971874 | 1.395533 | 4.78e-10 | 6.040592 | 1.784e-09
2018-03-11 03:59 | 391077 | 3720.0007 | 3 | 39 | 4.400295 | 0.1885738 | 1.401961 | 4.78e-10 | 6.068877 | 1.784e-09
2018-03-11 04:01 | 391197 | 3840.0027 | 3 | 39 | 4.400305 | 0.1811066 | 1.408121 | 4.78e-10 | 6.095986 | 1.784e-09
2018-03-11 04:03 | 391317 | 3960.0014 | 3 | 39 | 4.400317 | 0.1740341 | 1.414038 | 4.78e-10 | 6.122019 | 1.784e-09
2018-03-11 04:05 | 391437 | 4080.0011 | 3 | 39 | 4.40032 | 0.1677551 | 1.419721 | 4.78e-10 | 6.147027 | 1.784e-09
2018-03-11 04:07 | 391557 | 4200.0014 | 3 | 39 | 4.40026 | 0.1610088 | 1.425196 | 4.78e-10 | 6.171117 | 1.784e-09
2018-03-11 04:09 | 391677 | 4320.0002 | 3 | 39 | 4.400269 | 0.1551266 | 1.430474 | 4.78e-10 | 6.194343 | 1.784e-09
2018-03-11 04:11 | 391797 | 4440.0001 | 3 | 39 | 4.400321 | 0.1505909 | 1.435564 | 4.78e-10 | 6.216743 | 1.784e-09
2018-03-11 04:13 | 391917 | 4560.0012 | 3 | 39 | 4.400308 | 0.1454525 | 1.440487 | 4.78e-10 | 6.238403 | 1.784e-09
2018-03-11 04:15 | 392037 | 4680.0016 | 3 | 39 | 4.400286 | 0.1405449 | 1.445243 | 4.78e-10 | 6.259333 | 1.784e-09
2018-03-11 04:17 | 392157 | 4800.002 | 3 | 39 | 4.400275 | 0.1360664 | 1.449849 | 4.78e-10 | 6.279601 | 1.784e-09
2018-03-11 04:19 | 392277 | 4920.0023 | 3 | 39 | 4.400264 | 0.131649 | 1.454313 | 4.78e-10 | 6.299242 | 1.784e-09
2018-03-11 04:21 | 392397 | 5040.0012 | 3 | 39 | 4.40025 | 0.127533 | 1.458646 | 4.78e-10 | 6.318308 | 1.784e-09
2018-03-11 04:23 | 392517 | 5160.0024 | 3 | 39 | 4.400282 | 0.1242237 | 1.462849 | 4.78e-10 | 6.336805 | 1.784e-09
2018-03-11 04:25 | 392637 | 5280.0027 | 3 | 39 | 4.400288 | 0.1208382 | 1.466933 | 4.78e-10 | 6.354775 | 1.784e-09
2018-03-11 04:27 | 392757 | 5400.0006 | 3 | 39 | 4.400253 | 0.1170979 | 1.470901 | 4.78e-10 | 6.372236 | 1.784e-09
2018-03-11 04:29 | 392877 | 5520.0011 | 3 | 39 | 4.40026 | 0.1141968 | 1.474758 | 4.78e-10 | 6.389205 | 1.784e-09
2018-03-11 04:31 | 392997 | 5640.0007 | 3 | 39 | 4.400279 | 0.1112099 | 1.478517 | 4.78e-10 | 6.405746 | 1.784e-09
2018-03-11 04:33 | 393117 | 5760.002 | 3 | 39 | 4.400296 | 0.1085949 | 1.482178 | 4.78e-10 | 6.421855 | 1.784e-09
2018-03-11 04:35 | 393237 | 5880.0024 | 3 | 39 | 4.400303 | 0.1060429 | 1.485747 | 4.78e-10 | 6.437562 | 1.784e-09
2018-03-11 04:37 | 393357 | 6000.0019 | 3 | 39 | 4.400315 | 0.1034069 | 1.489232 | 4.78e-10 | 6.452895 | 1.784e-09
2018-03-11 04:39 | 393477 | 6120.0023 | 3 | 39 | 4.400235 | 0.1004353 | 1.492623 | 4.78e-10 | 6.467816 | 1.784e-09
2018-03-11 04:41 | 393597 | 6240.0019 | 3 | 39 | 4.40027 | 0.09848595 | 1.49594 | 4.78e-10 | 6.482411 | 1.784e-09
2018-03-11 04:43 | 393717 | 6360.0023 | 3 | 39 | 4.400291 | 0.09627914 | 1.499181 | 4.78e-10 | 6.496672 | 1.784e-09
2018-03-11 04:45 | 393837 | 6480.0011 | 3 | 39 | 4.400272 | 0.09411621 | 1.502353 | 4.78e-10 | 6.510631 | 1.784e-09
2018-03-11 04:47 | 393957 | 6600.0015 | 3 | 39 | 4.400217 | 0.09148216 | 1.505453 | 4.78e-10 | 6.524273 | 1.784e-09
2018-03-11 04:49 | 394077 | 6720.0011 | 3 | 39 | 4.40028 | 0.09000206 | 1.508487 | 4.78e-10 | 6.537622 | 1.784e-09
2018-03-11 04:51 | 394197 | 6840.0015 | 3 | 39 | 4.400302 | 0.08844948 | 1.511456 | 4.78e-10 | 6.550685 | 1.784e-09
2018-03-11 04:53 | 394317 | 6960.0003 | 3 | 39 | 4.400295 | 0.08658028 | 1.514363 | 4.78e-10 | 6.56348 | 1.784e-09
2018-03-11 04:55 | 394437 | 7080.0007 | 3 | 39 | 4.400282 | 0.08482552 | 1.517215 | 4.78e-10 | 6.576029 | 1.784e-09
2018-03-11 04:57 | 394557 | 7200.0003 | 3 | 39 | 4.400285 | 0.08296204 | 1.520009 | 4.78e-10 | 6.588323 | 1.784e-09
2018-03-11 04:58 | 394587.2 | 7230.1704 | 3 | 39 | 4.400207 | 0.0814991 | 1.520703 | 4.78e-10 | 6.591375 | 1.784e-09
2018-03-11 05:00 | 394707.2 | 120.0011 | 4 | 39 | 4.387361 | 0 | 1.520703 | 4.78e-10 | 6.591375 | 1.784e-09
2018-03-11 05:02 | 394827.2 | 240.0015 | 4 | 39 | 4.384376 | 0 | 1.520703 | 4.78e-10 | 6.591375 | 1.784e-09
2018-03-11 05:03 | 394887.2 | 300.0042 | 4 | 39 | 4.383078 | 0 | 1.520703 | 4.78e-10 | 6.591375 | 1.784e-09
2018-03-11 05:05 | 395007.3 | 120.0006 | 5 | 39 | 3.932194 | -3.26018 | 1.520703 | 0.1086587 | 6.591375 | 0.4337784
2018-03-11 05:07 | 395127.3 | 240.0009 | 5 | 39 | 3.853753 | -3.260144 | 1.520703 | 0.2173159 | 6.591375 | 0.8567222
2018-03-11 05:09 | 395247.3 | 360.0005 | 5 | 39 | 3.780945 | -3.260127 | 1.520703 | 0.3259835 | 6.591375 | 1.271491
2018-03-11 05:11 | 395367.3 | 480.001 | 5 | 39 | 3.71405 | -3.260123 | 1.520703 | 0.4346426 | 6.591375 | 1.678639
2018-03-11 05:13 | 395487.3 | 600.0022 | 5 | 39 | 3.652754 | -3.260115 | 1.520703 | 0.5433041 | 6.591375 | 2.078833
2018-03-11 05:15 | 395607.3 | 720.001 | 5 | 39 | 3.597377 | -3.260134 | 1.520703 | 0.6519662 | 6.591375 | 2.472683
2018-03-11 05:17 | 395727.3 | 840.0006 | 5 | 39 | 3.548599 | -3.260195 | 1.520703 | 0.7606229 | 6.591375 | 2.86085
2018-03-11 05:19 | 395847.3 | 960.0017 | 5 | 39 | 3.506871 | -3.260085 | 1.520703 | 0.8692845 | 6.591375 | 3.244116
2018-03-11 05:21 | 395967.3 | 1080.0021 | 5 | 39 | 3.470617 | -3.260132 | 1.520703 | 0.9779466 | 6.591375 | 3.623174
2018-03-11 05:23 | 396087.3 | 1200.0017 | 5 | 39 | 3.43645 | -3.260176 | 1.520703 | 1.086607 | 6.591375 | 3.998434
2018-03-11 05:25 | 396207.3 | 1320.0006 | 5 | 39 | 3.399559 | -3.260129 | 1.520703 | 1.195264 | 6.591375 | 4.369881
2018-03-11 05:27 | 396327.3 | 1440.0011 | 5 | 39 | 3.348578 | -3.260098 | 1.520703 | 1.303922 | 6.591375 | 4.736721
2018-03-11 05:29 | 396447.3 | 1560.0023 | 5 | 39 | 3.24692 | -3.260117 | 1.520703 | 1.412578 | 6.591375 | 5.095873
2018-03-11 05:30 | 396542.8 | 1655.5763 | 5 | 39 | 2.999978 | -3.260132 | 1.520703 | 1.49912 | 6.591375 | 5.368277
2018-03-11 05:32 | 396662.9 | 120.002 | 6 | 39 | 3.704176 | 0 | 1.520703 | 1.499128 | 6.591375 | 5.368303
2018-03-11 05:34 | 396782.9 | 240.0024 | 6 | 39 | 3.727013 | 0 | 1.520703 | 1.499128 | 6.591375 | 5.368303
2018-03-11 05:35 | 396842.9 | 300.0043 | 6 | 39 | 3.734262 | 0 | 1.520703 | 1.499128 | 6.591375 | 5.368303
2018-03-11 05:35 | 396842.9 | 0.0049 | 7 | 40 | 3.734312 | 0 | 0 | 0 | 0 | 0
2018-03-11 05:37 | 396963 | 120.0023 | 2 | 40 | 4.200372 | 3.676228 | 0.1371797 | 3.307e-09 | 0.5751509 | 1.2349e-08
2018-03-11 05:39 | 397069 | 226.0202 | 2 | 40 | 4.200408 | 3.259991 | 0.2391317 | 3.307e-09 | 1.00339 | 1.2349e-08
2018-03-11 05:41 | 397189 | 120.0014 | 3 | 40 | 4.243881 | 3.260164 | 0.3473611 | 3.307e-09 | 1.460199 | 1.2349e-08
2018-03-11 05:43 | 397309 | 240.0018 | 3 | 40 | 4.293442 | 3.260181 | 0.4560233 | 3.307e-09 | 1.924002 | 1.2349e-08
2018-03-11 05:45 | 397429 | 360.0006 | 3 | 40 | 4.347753 | 3.260139 | 0.5646796 | 3.307e-09 | 2.393414 | 1.2349e-08
2018-03-11 05:47 | 397549 | 480.0004 | 3 | 40 | 4.400401 | 3.177931 | 0.673167 | 3.307e-09 | 2.868229 | 1.2349e-08
2018-03-11 05:49 | 397669 | 600.0013 | 3 | 40 | 4.400394 | 2.680157 | 0.7704672 | 3.307e-09 | 3.296388 | 1.2349e-08
2018-03-11 05:51 | 397789 | 720.0003 | 3 | 40 | 4.400419 | 2.255129 | 0.8525449 | 3.307e-09 | 3.657562 | 1.2349e-08
2018-03-11 05:53 | 397909 | 840.0023 | 3 | 40 | 4.400385 | 1.893106 | 0.9214798 | 3.307e-09 | 3.960902 | 1.2349e-08
2018-03-11 05:55 | 398029 | 960.0004 | 3 | 40 | 4.400404 | 1.597563 | 0.9794773 | 3.307e-09 | 4.216114 | 1.2349e-08
2018-03-11 05:57 | 398149 | 1080.0024 | 3 | 40 | 4.400388 | 1.358873 | 1.0286 | 3.307e-09 | 4.43227 | 1.2349e-08
2018-03-11 05:59 | 398269 | 1200.0019 | 3 | 40 | 4.400369 | 1.164801 | 1.070542 | 3.307e-09 | 4.616834 | 1.2349e-08
2018-03-11 06:01 | 398389 | 1320.0007 | 3 | 40 | 4.400355 | 1.004545 | 1.106615 | 3.307e-09 | 4.775566 | 1.2349e-08
2018-03-11 06:03 | 398509 | 1440.0011 | 3 | 40 | 4.400359 | 0.8712254 | 1.137811 | 3.307e-09 | 4.91284 | 1.2349e-08
2018-03-11 06:05 | 398629 | 1560.0007 | 3 | 40 | 4.400324 | 0.7589169 | 1.164928 | 3.307e-09 | 5.032166 | 1.2349e-08
2018-03-11 06:07 | 398749 | 1680.0019 | 3 | 40 | 4.400298 | 0.6647205 | 1.188625 | 3.307e-09 | 5.136439 | 1.2349e-08
2018-03-11 06:09 | 398869 | 1800.0009 | 3 | 40 | 4.400349 | 0.5880356 | 1.209469 | 3.307e-09 | 5.228161 | 1.2349e-08
2018-03-11 06:11 | 398989 | 1920.0002 | 3 | 40 | 4.400344 | 0.5235176 | 1.227952 | 3.307e-09 | 5.309494 | 1.2349e-08
2018-03-11 06:13 | 399109 | 2040.0006 | 3 | 40 | 4.400339 | 0.4703789 | 1.244484 | 3.307e-09 | 5.382237 | 1.2349e-08
2018-03-11 06:15 | 399229 | 2160.0012 | 3 | 40 | 4.400337 | 0.4262085 | 1.259399 | 3.307e-09 | 5.447869 | 1.2349e-08
2018-03-11 06:17 | 399349 | 2280.0015 | 3 | 40 | 4.400354 | 0.3897076 | 1.272973 | 3.307e-09 | 5.5076 | 1.2349e-08
2018-03-11 06:19 | 399469 | 2400.0019 | 3 | 40 | 4.400326 | 0.3584137 | 1.285421 | 3.307e-09 | 5.562377 | 1.2349e-08
2018-03-11 06:21 | 399589 | 2520.0014 | 3 | 40 | 4.40031 | 0.3317585 | 1.296915 | 3.307e-09 | 5.612951 | 1.2349e-08
2018-03-11 06:23 | 399709 | 2640.0003 | 3 | 40 | 4.400311 | 0.3094177 | 1.307593 | 3.307e-09 | 5.65994 | 1.2349e-08
2018-03-11 06:25 | 399829 | 2760.0023 | 3 | 40 | 4.400323 | 0.2897282 | 1.317569 | 3.307e-09 | 5.703834 | 1.2349e-08
2018-03-11 06:27 | 399949 | 2880.0019 | 3 | 40 | 4.400326 | 0.2725315 | 1.32693 | 3.307e-09 | 5.745029 | 1.2349e-08
2018-03-11 06:29 | 400069 | 3000.0023 | 3 | 40 | 4.400296 | 0.2569427 | 1.33575 | 3.307e-09 | 5.783839 | 1.2349e-08
2018-03-11 06:31 | 400189 | 3120.0003 | 3 | 40 | 4.400325 | 0.2436447 | 1.344089 | 3.307e-09 | 5.820533 | 1.2349e-08
2018-03-11 06:33 | 400309 | 3240.0022 | 3 | 40 | 4.400292 | 0.230957 | 1.351997 | 3.307e-09 | 5.85533 | 1.2349e-08
2018-03-11 06:35 | 400429 | 3360.0019 | 3 | 40 | 4.400323 | 0.2201805 | 1.359513 | 3.307e-09 | 5.888401 | 1.2349e-08
2018-03-11 06:37 | 400549 | 3480.0007 | 3 | 40 | 4.400287 | 0.2100925 | 1.366676 | 3.307e-09 | 5.919921875 | 1.2349e-08
2018-03-11 06:39 | 400669 | 3600.0003 | 3 | 40 | 4.400239 | 0.2001934 | 1.373519 | 3.307e-09 | 5.950032 | 1.2349e-08
2018-03-11 06:41 | 400789 | 3720.0023 | 3 | 40 | 4.40033 | 0.1926155 | 1.380069 | 3.307e-09 | 5.978856 | 1.2349e-08
2018-03-11 06:43 | 400909 | 3840.0011 | 3 | 40 | 4.400296 | 0.1845264 | 1.386344 | 3.307e-09 | 6.006467 | 1.2349e-08
2018-03-11 06:45 | 401029 | 3960.0007 | 3 | 40 | 4.400308 | 0.1773548 | 1.392369 | 3.307e-09 | 6.03298 | 1.2349e-08
2018-03-11 06:47 | 401149 | 4080.0004 | 3 | 40 | 4.400315 | 0.1706581 | 1.398164 | 3.307e-09 | 6.05848 | 1.2349e-08
2018-03-11 06:49 | 401269 | 4200.0007 | 3 | 40 | 4.400286 | 0.1640491 | 1.403744 | 3.307e-09 | 6.083032 | 1.2349e-08
2018-03-11 06:51 | 401389 | 4320.0004 | 3 | 40 | 4.400269 | 0.158411 | 1.409119 | 3.307e-09 | 6.106682 | 1.2349e-08
2018-03-11 06:53 | 401509 | 4440.0016 | 3 | 40 | 4.400305 | 0.1532364 | 1.414312 | 3.307e-09 | 6.129536 | 1.2349e-08
2018-03-11 06:55 | 401629 | 4560.0011 | 3 | 40 | 4.400273 | 0.1479721 | 1.419324 | 3.307e-09 | 6.15159 | 1.2349e-08
2018-03-11 06:57 | 401749 | 4680.0007 | 3 | 40 | 4.400311 | 0.1435375 | 1.424176 | 3.307e-09 | 6.172938 | 1.2349e-08
2018-03-11 06:59 | 401869 | 4800.0011 | 3 | 40 | 4.400248 | 0.138279 | 1.428872 | 3.307e-09 | 6.193603 | 1.2349e-08
2018-03-11 07:01 | 401989 | 4920.0004 | 3 | 40 | 4.400235 | 0.1339607 | 1.433424 | 3.307e-09 | 6.213635 | 1.2349e-08
2018-03-11 07:03 | 402109 | 5040.0004 | 3 | 40 | 4.400274 | 0.1301823 | 1.437839 | 3.307e-09 | 6.233061 | 1.2349e-08
2018-03-11 07:05 | 402229 | 5160.0024 | 3 | 40 | 4.400305 | 0.1267872 | 1.44212 | 3.307e-09 | 6.251898 | 1.2349e-08
2018-03-11 07:07 | 402349 | 5280.0004 | 3 | 40 | 4.400226 | 0.1223431 | 1.446278 | 3.307e-09 | 6.270195 | 1.2349e-08
2018-03-11 07:09 | 402469 | 5400.0007 | 3 | 40 | 4.400305 | 0.119751 | 1.45032 | 3.307e-09 | 6.287978 | 1.2349e-08
2018-03-11 07:11 | 402589 | 5520.0004 | 3 | 40 | 4.400258 | 0.1164551 | 1.454247 | 3.307e-09 | 6.305258 | 1.2349e-08
2018-03-11 07:13 | 402709 | 5640.0023 | 3 | 40 | 4.400291 | 0.1134586 | 1.458079 | 3.307e-09 | 6.32212 | 1.2349e-08
2018-03-11 07:15 | 402829 | 5760.0003 | 3 | 40 | 4.400321 | 0.1108761 | 1.461811 | 3.307e-09 | 6.338542 | 1.2349e-08
2018-03-11 07:17 | 402949 | 5880.0023 | 3 | 40 | 4.400304 | 0.1078281 | 1.465446 | 3.307e-09 | 6.354538 | 1.2349e-08
2018-03-11 07:19 | 403069 | 6000.0019 | 3 | 40 | 4.400292 | 0.1053143 | 1.468987 | 3.307e-09 | 6.370122 | 1.2349e-08
2018-03-11 07:21 | 403189 | 6120.0024 | 3 | 40 | 4.400309 | 0.1030502 | 1.47245 | 3.307e-09 | 6.385356 | 1.2349e-08
2018-03-11 07:23 | 403309 | 6240.0003 | 3 | 40 | 4.400228 | 0.09964752 | 1.475827 | 3.307e-09 | 6.400218 | 1.2349e-08
2018-03-11 07:25 | 403429 | 6360.0024 | 3 | 40 | 4.400305 | 0.09819031 | 1.479125 | 3.307e-09 | 6.414732 | 1.2349e-08
2018-03-11 07:27 | 403549 | 6480.002 | 3 | 40 | 4.400277 | 0.09565926 | 1.482355 | 3.307e-09 | 6.428941 | 1.2349e-08
2018-03-11 07:29 | 403669 | 6600.0023 | 3 | 40 | 4.400295 | 0.09375381 | 1.485509 | 3.307e-09 | 6.442821 | 1.2349e-08
2018-03-11 07:31 | 403789 | 6720.0003 | 3 | 40 | 4.400283 | 0.09149742 | 1.488596 | 3.307e-09 | 6.456405 | 1.2349e-08
2018-03-11 07:33 | 403909 | 6840.0007 | 3 | 40 | 4.400289 | 0.08964348 | 1.491615 | 3.307e-09 | 6.469689 | 1.2349e-08
2018-03-11 07:35 | 404029 | 6960.0004 | 3 | 40 | 4.400279 | 0.0878067 | 1.494563 | 3.307e-09 | 6.482664 | 1.2349e-08
2018-03-11 07:37 | 404149 | 7080.0007 | 3 | 40 | 4.400291 | 0.08592987 | 1.497457 | 3.307e-09 | 6.495397 | 1.2349e-08
2018-03-11 07:39 | 404269 | 7200.0011 | 3 | 40 | 4.400285 | 0.08416939 | 1.500284 | 3.307e-09 | 6.507835 | 1.2349e-08
2018-03-11 07:41 | 404389 | 7320.0006 | 3 | 40 | 4.400294 | 0.08264732 | 1.503056 | 3.307e-09 | 6.520032 | 1.2349e-08
2018-03-11 07:42 | 404434.2 | 7365.145 | 3 | 40 | 4.400234 | 0.0814991 | 1.504086 | 3.307e-09 | 6.524563 | 1.2349e-08
2018-03-11 07:44 | 404554.2 | 120.0013 | 4 | 40 | 4.38725 | 0 | 1.504086 | 3.307e-09 | 6.524563 | 1.2349e-08
2018-03-11 07:46 | 404674.2 | 240.0009 | 4 | 40 | 4.384271 | 0 | 1.504086 | 3.307e-09 | 6.524563 | 1.2349e-08
2018-03-11 07:47 | 404734.2 | 300.0036 | 4 | 40 | 4.382951 | 0 | 1.504086 | 3.307e-09 | 6.524563 | 1.2349e-08
2018-03-11 07:49 | 404854.3 | 120.0022 | 5 | 40 | 3.926466 | -3.260111 | 1.504086 | 0.1086566 | 6.524563 | 0.4331816
2018-03-11 07:51 | 404974.3 | 240.0002 | 5 | 40 | 3.847891 | -3.260033 | 1.504086 | 0.2173162 | 6.524563 | 0.8555015
2018-03-11 07:53 | 405094.3 | 360.0023 | 5 | 40 | 3.775114 | -3.260094 | 1.504086 | 0.3259774 | 6.524563 | 1.269608
2018-03-11 07:55 | 405214.3 | 480.0012 | 5 | 40 | 3.708437 | -3.260123 | 1.504086 | 0.4346351 | 6.524563 | 1.676131
2018-03-11 07:57 | 405334.3 | 600.0023 | 5 | 40 | 3.647572 | -3.260062 | 1.504086 | 0.5432957 | 6.524563 | 2.075734
2018-03-11 07:59 | 405454.3 | 720.0002 | 5 | 40 | 3.592645 | -3.260098 | 1.504086 | 0.6519538 | 6.524563 | 2.469031
2018-03-11 08:01 | 405574.3 | 840.0015 | 5 | 40 | 3.544477 | -3.260174 | 1.504086 | 0.7606149 | 6.524563 | 2.856733
2018-03-11 08:03 | 405694.3 | 960.001 | 5 | 40 | 3.503026 | -3.260188 | 1.504086 | 0.8692766 | 6.524563 | 3.23957
2018-03-11 08:05 | 405814.3 | 1080.0023 | 5 | 40 | 3.466783 | -3.260157 | 1.504086 | 0.9779367 | 6.524563 | 3.618209
2018-03-11 08:07 | 405934.3 | 1200.0011 | 5 | 40 | 3.4322 | -3.260186 | 1.504086 | 1.086591 | 6.524563 | 3.993014
2018-03-11 08:09 | 406054.3 | 1320.0012 | 5 | 40 | 3.394315 | -3.260155 | 1.504086 | 1.195245 | 6.524563 | 4.363944
2018-03-11 08:11 | 406174.3 | 1440.0003 | 5 | 40 | 3.340588 | -3.260157 | 1.504086 | 1.303902 | 6.524563 | 4.73009
2018-03-11 08:13 | 406294.3 | 1560.0022 | 5 | 40 | 3.229757 | -3.259898 | 1.504086 | 1.412561 | 6.524563 | 5.087997
2018-03-11 08:14 | 406380 | 1645.7367 | 5 | 40 | 2.999978 | -3.260117 | 1.504086 | 1.490192 | 6.524563 | 5.331326
2018-03-11 08:16 | 406500.1 | 120.0022 | 6 | 40 | 3.70812 | 0 | 1.504086 | 1.490192 | 6.524563 | 5.331326
2018-03-11 08:18 | 406620.1 | 240.0018 | 6 | 40 | 3.731014 | 0 | 1.504086 | 1.490192 | 6.524563 | 5.331326
2018-03-11 08:19 | 406680.1 | 300.0045 | 6 | 40 | 3.738431 | 0 | 1.504086 | 1.490192 | 6.524563 | 5.331326
2018-03-11 08:19 | 406680.1 | 0.0056 | 7 | 41 | 3.738486 | 0 | 0 | 0 | 0 | 0
2018-03-11 08:21 | 406800.2 | 120.0007 | 2 | 41 | 4.200388 | 3.598085 | 0.1344591 | 2.683e-09 | 0.5639303 | 1.003e-08
2018-03-11 08:23 | 406887.2 | 206.9984 | 2 | 41 | 4.200387 | 3.259979 | 0.2172212 | 2.683e-09 | 0.9115639 | 1.003e-08
2018-03-11 08:25 | 407007.2 | 120.0006 | 3 | 41 | 4.244466 | 3.26018 | 0.3254351 | 2.683e-09 | 1.368336 | 1.003e-08
2018-03-11 08:27 | 407127.2 | 240.0002 | 3 | 41 | 4.294322 | 3.259811 | 0.4340951 | 2.683e-09 | 1.832207 | 1.003e-08
2018-03-11 08:29 | 407247.2 | 360.0006 | 3 | 41 | 4.348638 | 3.259829 | 0.542751 | 2.683e-09 | 2.301723 | 1.003e-08
2018-03-11 08:31 | 407367.2 | 480.0018 | 3 | 41 | 4.400374 | 3.175222 | 0.6512292 | 2.683e-09 | 2.776567 | 1.003e-08
2018-03-11 08:33 | 407487.2 | 600.0006 | 3 | 41 | 4.400389 | 2.685926 | 0.7485963 | 2.683e-09 | 3.205021 | 1.003e-08
2018-03-11 08:35 | 407607.2 | 720.0002 | 3 | 41 | 4.400376 | 2.264071 | 0.8309377 | 2.683e-09 | 3.567356 | 1.003e-08
2018-03-11 08:37 | 407727.2 | 840.0006 | 3 | 41 | 4.400396 | 1.904125 | 0.90022 | 2.683e-09 | 3.872225 | 1.003e-08
2018-03-11 08:39 | 407847.2 | 960.0002 | 3 | 41 | 4.40038 | 1.60832 | 0.9585876 | 2.683e-09 | 4.129064 | 1.003e-08
2018-03-11 08:41 | 407967.2 | 1080.0006 | 3 | 41 | 4.400375 | 1.369619 | 1.008069 | 2.683e-09 | 4.346802 | 1.003e-08
2018-03-11 08:43 | 408087.2 | 1200.0008 | 3 | 41 | 4.40038 | 1.175318 | 1.050368 | 2.683e-09 | 4.53293 | 1.003e-08
2018-03-11 08:45 | 408207.2 | 1320.0013 | 3 | 41 | 4.400374 | 1.015059 | 1.086783 | 2.683e-09 | 4.693172 | 1.003e-08
2018-03-11 08:47 | 408327.2 | 1440.0002 | 3 | 41 | 4.400343 | 0.8811054 | 1.118315 | 2.683e-09 | 4.831922 | 1.003e-08
2018-03-11 08:49 | 408447.2 | 1560.0006 | 3 | 41 | 4.400337 | 0.7686958 | 1.145757 | 2.683e-09 | 4.952679 | 1.003e-08
2018-03-11 08:51 | 408567.2 | 1680.0003 | 3 | 41 | 4.400359 | 0.6748524 | 1.169767 | 2.683e-09 | 5.05833 | 1.003e-08
2018-03-11 08:53 | 408687.2 | 1800.0006 | 3 | 41 | 4.400338 | 0.596405 | 1.190913 | 2.683e-09 | 5.15138 | 1.003e-08
2018-03-11 08:55 | 408807.2 | 1920.0002 | 3 | 41 | 4.400321 | 0.5314445 | 1.209675 | 2.683e-09 | 5.23394 | 1.003e-08
2018-03-11 08:57 | 408927.2 | 2040.0022 | 3 | 41 | 4.400352 | 0.4782696 | 1.226471 | 2.683e-09 | 5.307848 | 1.003e-08
2018-03-11 08:59 | 409047.2 | 2160.0026 | 3 | 41 | 4.400349 | 0.4336185 | 1.241637 | 2.683e-09 | 5.374581 | 1.003e-08
2018-03-11 09:01 | 409167.2 | 2280.0006 | 3 | 41 | 4.400353 | 0.3965988 | 1.255446 | 2.683e-09 | 5.435347 | 1.003e-08
2018-03-11 09:03 | 409287.2 | 2400.0002 | 3 | 41 | 4.400306 | 0.3648205 | 1.268122 | 2.683e-09 | 5.491127 | 1.003e-08
2018-03-11 09:05 | 409407.2 | 2520.0014 | 3 | 41 | 4.400323 | 0.3384609 | 1.279837 | 2.683e-09 | 5.542676 | 1.003e-08
2018-03-11 09:07 | 409527.2 | 2640.0002 | 3 | 41 | 4.400283 | 0.3149929 | 1.290726 | 2.683e-09 | 5.590591 | 1.003e-08
2018-03-11 09:09 | 409647.2 | 2760.0006 | 3 | 41 | 4.400298 | 0.2956276 | 1.300905 | 2.683e-09 | 5.63538 | 1.003e-08
2018-03-11 09:11 | 409767.2 | 2880.0018 | 3 | 41 | 4.400318 | 0.2782326 | 1.310461 | 2.683e-09 | 5.677431 | 1.003e-08
2018-03-11 09:13 | 409887.2 | 3000.0014 | 3 | 41 | 4.400277 | 0.2621975 | 1.319473 | 2.683e-09 | 5.717084 | 1.003e-08
2018-03-11 09:15 | 410007.2 | 3120.0018 | 3 | 41 | 4.400321 | 0.2491016 | 1.327995 | 2.683e-09 | 5.754586 | 1.003e-08
2018-03-11 09:17 | 410127.2 | 3240.0013 | 3 | 41 | 4.400322 | 0.2368641 | 1.33608 | 2.683e-09 | 5.790162 | 1.003e-08
2018-03-11 09:19 | 410247.2 | 3360.0009 | 3 | 41 | 4.400258 | 0.2245026 | 1.343771 | 2.683e-09 | 5.824005 | 1.003e-08
2018-03-11 09:21 | 410367.2 | 3480.0006 | 3 | 41 | 4.400319 | 0.2154026 | 1.351105 | 2.683e-09 | 5.856279 | 1.003e-08
2018-03-11 09:23 | 410487.2 | 3600.0026 | 3 | 41 | 4.400314 | 0.2058868 | 1.358112 | 2.683e-09 | 5.88711 | 1.003e-08
2018-03-11 09:25 | 410607.2 | 3720.0006 | 3 | 41 | 4.400288 | 0.1968269 | 1.364818 | 2.683e-09 | 5.916619 | 1.003e-08
2018-03-11 09:27 | 410727.2 | 3840.0001 | 3 | 41 | 4.400262 | 0.1885643 | 1.371247 | 2.683e-09 | 5.944909 | 1.003e-08
2018-03-11 09:29 | 410847.2 | 3960.0006 | 3 | 41 | 4.400261 | 0.1811504 | 1.37742 | 2.683e-09 | 5.97207 | 1.003e-08
2018-03-11 09:31 | 410967.2 | 4080.0002 | 3 | 41 | 4.400305 | 0.1748753 | 1.383358 | 2.683e-09 | 5.9982 | 1.003e-08
2018-03-11 09:33 | 411087.2 | 4200.0023 | 3 | 41 | 4.400277 | 0.1680908 | 1.389074 | 2.683e-09 | 6.02335 | 1.003e-08
2018-03-11 09:35 | 411207.2 | 4320.0018 | 3 | 41 | 4.40029 | 0.1621437 | 1.394583 | 2.683e-09 | 6.047593 | 1.003e-08
2018-03-11 09:37 | 411327.2 | 4440.0014 | 3 | 41 | 4.400307 | 0.1569939 | 1.399898 | 2.683e-09 | 6.07098 | 1.003e-08
2018-03-11 09:39 | 411447.2 | 4560.0002 | 3 | 41 | 4.400277 | 0.1513557 | 1.405036 | 2.683e-09 | 6.093587 | 1.003e-08
2018-03-11 09:41 | 411567.2 | 4680.0015 | 3 | 41 | 4.400322 | 0.1468945 | 1.410003 | 2.683e-09 | 6.115445 | 1.003e-08
2018-03-11 09:43 | 411687.2 | 4800.001 | 3 | 41 | 4.400286 | 0.1420822 | 1.414808 | 2.683e-09 | 6.136587 | 1.003e-08
2018-03-11 09:45 | 411807.2 | 4920.0022 | 3 | 41 | 4.400296 | 0.1376019 | 1.419465 | 2.683e-09 | 6.157079 | 1.003e-08
2018-03-11 09:47 | 411927.2 | 5040.001 | 3 | 41 | 4.400247 | 0.1332207 | 1.423979 | 2.683e-09 | 6.176944 | 1.003e-08
2018-03-11 09:49 | 412047.2 | 5160.0006 | 3 | 41 | 4.400299 | 0.1297684 | 1.42836 | 2.683e-09 | 6.196221 | 1.003e-08
2018-03-11 09:51 | 412167.2 | 5280.0002 | 3 | 41 | 4.400318 | 0.126152 | 1.432618 | 2.683e-09 | 6.214958 | 1.003e-08
2018-03-11 09:53 | 412287.2 | 5400.001 | 3 | 41 | 4.400233 | 0.1219845 | 1.436753 | 2.683e-09 | 6.233152 | 1.003e-08
2018-03-11 09:55 | 412407.2 | 5520.0002 | 3 | 41 | 4.400301 | 0.1193943 | 1.440778 | 2.683e-09 | 6.250864 | 1.003e-08
2018-03-11 09:57 | 412527.2 | 5640.0007 | 3 | 41 | 4.400276 | 0.1160717 | 1.444696 | 2.683e-09 | 6.268106 | 1.003e-08
2018-03-11 09:59 | 412647.2 | 5760.0002 | 3 | 41 | 4.400263 | 0.1126766 | 1.448509 | 2.683e-09 | 6.284884 | 1.003e-08
2018-03-11 10:01 | 412767.2 | 5880.0011 | 3 | 41 | 4.400239 | 0.1097183 | 1.452225 | 2.683e-09 | 6.301235 | 1.003e-08
2018-03-11 10:03 | 412887.2 | 6000.0002 | 3 | 41 | 4.400202 | 0.1067333 | 1.455844 | 2.683e-09 | 6.31716 | 1.003e-08
2018-03-11 10:05 | 413007.2 | 6120.0006 | 3 | 41 | 4.400265 | 0.1045704 | 1.459384 | 2.683e-09 | 6.332736 | 1.003e-08
2018-03-11 10:07 | 413127.2 | 6240.0002 | 3 | 41 | 4.400276 | 0.1023369 | 1.462834 | 2.683e-09 | 6.347915 | 1.003e-08
2018-03-11 10:09 | 413247.2 | 6360.0006 | 3 | 41 | 4.400286 | 0.1000309 | 1.466203 | 2.683e-09 | 6.362743 | 1.003e-08
2018-03-11 10:11 | 413367.2 | 6480.001 | 3 | 41 | 4.400281 | 0.09782982 | 1.469496 | 2.683e-09 | 6.377231 | 1.003e-08
2018-03-11 10:13 | 413487.2 | 6600.0006 | 3 | 41 | 4.400244 | 0.09526062 | 1.472706 | 2.683e-09 | 6.391357 | 1.003e-08
2018-03-11 10:15 | 413607.2 | 6720.0002 | 3 | 41 | 4.40025 | 0.09296036 | 1.475854 | 2.683e-09 | 6.40521 | 1.003e-08
2018-03-11 10:17 | 413727.2 | 6840.0015 | 3 | 41 | 4.400285 | 0.09146881 | 1.478927 | 2.683e-09 | 6.418731 | 1.003e-08
2018-03-11 10:19 | 413847.2 | 6960.0002 | 3 | 41 | 4.400258 | 0.08922386 | 1.481936 | 2.683e-09 | 6.431971 | 1.003e-08
2018-03-11 10:21 | 413967.2 | 7080.0006 | 3 | 41 | 4.400256 | 0.08737183 | 1.484877 | 2.683e-09 | 6.44491 | 1.003e-08
2018-03-11 10:23 | 414087.2 | 7200.001 | 3 | 41 | 4.400271 | 0.08551979 | 1.487768 | 2.683e-09 | 6.457631 | 1.003e-08
2018-03-11 10:25 | 414207.2 | 7320.0006 | 3 | 41 | 4.400236 | 0.08374405 | 1.49059 | 2.683e-09 | 6.470051 | 1.003e-08
2018-03-11 10:27 | 414327.2 | 7440.0009 | 3 | 41 | 4.400284 | 0.0825386 | 1.493364 | 2.683e-09 | 6.482257 | 1.003e-08
2018-03-11 10:28 | 414392.4 | 7505.1768 | 3 | 41 | 4.40028 | 0.0814991 | 1.494849 | 2.683e-09 | 6.488791 | 1.003e-08
2018-03-11 10:30 | 414512.5 | 120.003 | 4 | 41 | 4.387137 | 0 | 1.494849 | 2.683e-09 | 6.488791 | 1.003e-08
2018-03-11 10:32 | 414632.5 | 240.0001 | 4 | 41 | 4.38413 | 0 | 1.494849 | 2.683e-09 | 6.488791 | 1.003e-08
2018-03-11 10:33 | 414692.5 | 300.0037 | 4 | 41 | 4.382826 | 0 | 1.494849 | 2.683e-09 | 6.488791 | 1.003e-08
2018-03-11 10:35 | 414812.5 | 120.0023 | 5 | 41 | 3.921081 | -3.260155 | 1.494849 | 0.1086595 | 6.488791 | 0.4326475
2018-03-11 10:37 | 414932.5 | 240.0011 | 5 | 41 | 3.842141 | -3.260134 | 1.494849 | 0.2173206 | 6.488791 | 0.8543686
2018-03-11 10:39 | 415052.5 | 360.0015 | 5 | 41 | 3.769314 | -3.260174 | 1.494849 | 0.3259803 | 6.488791 | 1.267843
2018-03-11 10:41 | 415172.5 | 480.0003 | 5 | 41 | 3.702721 | -3.260115 | 1.494849 | 0.4346392 | 6.488791 | 1.673741
2018-03-11 10:43 | 415292.5 | 600.0014 | 5 | 41 | 3.642011 | -3.260106 | 1.494849 | 0.543296 | 6.488791 | 2.072714
2018-03-11 10:45 | 415412.5 | 720.0002 | 5 | 41 | 3.587435 | -3.260163 | 1.494849 | 0.6519507 | 6.488791 | 2.465411
2018-03-11 10:47 | 415532.5 | 840.0006 | 5 | 41 | 3.539623 | -3.260123 | 1.494849 | 0.7606046 | 6.488791 | 2.85254
2018-03-11 10:49 | 415652.5 | 960.0008 | 5 | 41 | 3.498419 | -3.260123 | 1.494849 | 0.8692645 | 6.488791 | 3.234861
2018-03-11 10:51 | 415772.5 | 1080.0009 | 5 | 41 | 3.462046 | -3.260144 | 1.494849 | 0.9779273 | 6.488791 | 3.613005
2018-03-11 10:53 | 415892.5 | 1200.0018 | 5 | 41 | 3.426825 | -3.260142 | 1.494849 | 1.086588 | 6.488791 | 3.987286
2018-03-11 10:55 | 416012.5 | 1320.0006 | 5 | 41 | 3.38764 | -3.260118 | 1.494849 | 1.195247 | 6.488791 | 4.357586
2018-03-11 10:57 | 416132.5 | 1440.0002 | 5 | 41 | 3.330245 | -3.260121 | 1.494849 | 1.303907 | 6.488791 | 4.722849
2018-03-11 10:59 | 416252.5 | 1560.0015 | 5 | 41 | 3.205785 | -3.260139 | 1.494849 | 1.412565 | 6.488791 | 5.079082
2018-03-11 11:00 | 416325.5 | 1632.928 | 5 | 41 | 2.99998 | -3.260117 | 1.494849 | 1.478608 | 6.488791 | 5.284958
2018-03-11 11:02 | 416445.5 | 120.0027 | 6 | 41 | 3.711219 | 0 | 1.494849 | 1.478608 | 6.488791 | 5.284958
2018-03-11 11:04 | 416565.5 | 239.9998 | 6 | 41 | 3.734331 | 0 | 1.494849 | 1.478608 | 6.488791 | 5.284958
2018-03-11 11:05 | 416625.5 | 300.0035 | 6 | 41 | 3.741805 | 0 | 1.494849 | 1.478608 | 6.488791 | 5.284958
2018-03-11 11:05 | 416625.5 | 0.0023 | 7 | 42 | 3.74178 | 0 | 0 | 0 | 0 | 0
2018-03-11 11:07 | 416745.6 | 120.0022 | 2 | 42 | 4.200414 | 3.525408 | 0.1318583 | 2.377e-09 | 0.5531659 | 8.896e-09
2018-03-11 11:08 | 416814.1 | 188.4742 | 2 | 42 | 4.200394 | 3.259981 | 0.1963287 | 2.377e-09 | 0.8239668 | 8.896e-09
2018-03-11 11:10 | 416934.1 | 120.0014 | 3 | 42 | 4.245534 | 3.260168 | 0.304556 | 2.377e-09 | 1.280859 | 8.896e-09
2018-03-11 11:12 | 417054.1 | 240.001 | 3 | 42 | 4.295964 | 3.259817 | 0.4132131 | 2.377e-09 | 1.744874 | 8.896e-09
2018-03-11 11:14 | 417174.1 | 360.0004 | 3 | 42 | 4.35092 | 3.260151 | 0.5218766 | 2.377e-09 | 2.214637 | 8.896e-09
2018-03-11 11:16 | 417294.1 | 480.0003 | 3 | 42 | 4.400407 | 3.155001 | 0.6302392 | 2.377e-09 | 2.689197 | 8.896e-09
2018-03-11 11:18 | 417414.1 | 600.0022 | 3 | 42 | 4.400378 | 2.677635 | 0.7271919 | 2.377e-09 | 3.115827 | 8.896e-09
2018-03-11 11:20 | 417534.1 | 720.0018 | 3 | 42 | 4.400392 | 2.262201 | 0.8093735 | 2.377e-09 | 3.477458 | 8.896e-09
2018-03-11 11:22 | 417654.1 | 840.0014 | 3 | 42 | 4.400365 | 1.905521 | 0.8786602 | 2.377e-09 | 3.782346 | 8.896e-09
2018-03-11 11:24 | 417774.1 | 960.001 | 3 | 42 | 4.400373 | 1.611946 | 0.9371192 | 2.377e-09 | 4.039588 | 8.896e-09
2018-03-11 11:26 | 417894.1 | 1080.0023 | 3 | 42 | 4.400347 | 1.373301 | 0.9867308 | 2.377e-09 | 4.257898 | 8.896e-09
2018-03-11 11:28 | 418014.1 | 1200.001 | 3 | 42 | 4.400381 | 1.180456 | 1.029179 | 2.377e-09 | 4.444685 | 8.896e-09
2018-03-11 11:30 | 418134.1 | 1320.0022 | 3 | 42 | 4.400367 | 1.020603 | 1.065775 | 2.377e-09 | 4.605721 | 8.896e-09
2018-03-11 11:32 | 418254.1 | 1440.0018 | 3 | 42 | 4.400385 | 0.8876858 | 1.09751 | 2.377e-09 | 4.745366 | 8.896e-09
2018-03-11 11:34 | 418374.1 | 1560.0031 | 3 | 42 | 4.400353 | 0.7756996 | 1.125174 | 2.377e-09 | 4.867098 | 8.896e-09
2018-03-11 11:36 | 418494.1 | 1680.0018 | 3 | 42 | 4.400309 | 0.681406 | 1.14942 | 2.377e-09 | 4.973787 | 8.896e-09
2018-03-11 11:38 | 418614.1 | 1800.0014 | 3 | 42 | 4.400347 | 0.603693 | 1.170802 | 2.377e-09 | 5.067876 | 8.896e-09
2018-03-11 11:40 | 418734.1 | 1920.0002 | 3 | 42 | 4.400357 | 0.5388718 | 1.189802 | 2.377e-09 | 5.151482 | 8.896e-09
2018-03-11 11:42 | 418854.1 | 2040.0006 | 3 | 42 | 4.400316 | 0.4845543 | 1.206827 | 2.377e-09 | 5.226401 | 8.896e-09
2018-03-11 11:44 | 418974.1 | 2160.0018 | 3 | 42 | 4.400337 | 0.4401112 | 1.222214 | 2.377e-09 | 5.294109 | 8.896e-09
2018-03-11 11:46 | 419094.1 | 2280.0022 | 3 | 42 | 4.400319 | 0.4023838 | 1.23624 | 2.377e-09 | 5.355827 | 8.896e-09
2018-03-11 11:48 | 419214.1 | 2400.0018 | 3 | 42 | 4.400331 | 0.3713913 | 1.249125 | 2.377e-09 | 5.412525 | 8.896e-09
2018-03-11 11:50 | 419334.1 | 2520.0014 | 3 | 42 | 4.400315 | 0.3443871 | 1.261044 | 2.377e-09 | 5.464971 | 8.896e-09
2018-03-11 11:52 | 419454.1 | 2640.001 | 3 | 42 | 4.400321 | 0.3216724 | 1.272133 | 2.377e-09 | 5.513765 | 8.896e-09
2018-03-11 11:54 | 419574.1 | 2760.0006 | 3 | 42 | 4.400304 | 0.3012199 | 1.282506 | 2.377e-09 | 5.559412 | 8.896e-09
2018-03-11 11:56 | 419694.1 | 2880.0003 | 3 | 42 | 4.400311 | 0.2837257 | 1.29225 | 2.377e-09 | 5.602288 | 8.896e-09
2018-03-11 11:58 | 419814.1 | 3000.0022 | 3 | 42 | 4.400334 | 0.2681561 | 1.301438 | 2.377e-09 | 5.642717 | 8.896e-09
2018-03-11 12:00 | 419934.1 | 3120.001 | 3 | 42 | 4.400296 | 0.2538357 | 1.310132 | 2.377e-09 | 5.680976 | 8.896e-09
2018-03-11 12:02 | 420054.1 | 3240.0006 | 3 | 42 | 4.400309 | 0.2413864 | 1.318384 | 2.377e-09 | 5.717285 | 8.896e-09
2018-03-11 12:04 | 420174.1 | 3360.0002 | 3 | 42 | 4.400264 | 0.2295132 | 1.326236 | 2.377e-09 | 5.751836 | 8.896e-09
2018-03-11 12:06 | 420294.1 | 3480.0006 | 3 | 42 | 4.400298 | 0.2194443 | 1.333724 | 2.377e-09 | 5.784786 | 8.896e-09
2018-03-11 12:08 | 420414.1 | 3600.0018 | 3 | 42 | 4.400319 | 0.2101345 | 1.340876 | 2.377e-09 | 5.816259 | 8.896e-09
2018-03-11 12:10 | 420534.1 | 3720.0004 | 3 | 42 | 4.400307 | 0.2011986 | 1.347727 | 2.377e-09 | 5.846406 | 8.896e-09
2018-03-11 12:12 | 420654.1 | 3840.0002 | 3 | 42 | 4.40031 | 0.193119 | 1.354295 | 2.377e-09 | 5.875305 | 8.896e-09
2018-03-11 12:14 | 420774.1 | 3960.0006 | 3 | 42 | 4.400343 | 0.1857338 | 1.360601 | 2.377e-09 | 5.903052 | 8.896e-09
2018-03-11 12:16 | 420894.1 | 4080.0018 | 3 | 42 | 4.40031 | 0.1785793 | 1.366664 | 2.377e-09 | 5.929731 | 8.896e-09
2018-03-11 12:18 | 421014.1 | 4200.0022 | 3 | 42 | 4.400305 | 0.1722183 | 1.372498 | 2.377e-09 | 5.955406 | 8.896e-09
2018-03-11 12:20 | 421134.1 | 4320.0002 | 3 | 42 | 4.400289 | 0.1659184 | 1.378127 | 2.377e-09 | 5.980172 | 8.896e-09
2018-03-11 12:22 | 421254.1 | 4440.0014 | 3 | 42 | 4.400277 | 0.1597481 | 1.383559 | 2.377e-09 | 6.004076 | 8.896e-09
2018-03-11 12:24 | 421374.1 | 4560.0019 | 3 | 42 | 4.400306 | 0.1547585 | 1.388803 | 2.377e-09 | 6.02715 | 8.896e-09
2018-03-11 12:26 | 421494.1 | 4680.0022 | 3 | 42 | 4.400299 | 0.1498013 | 1.39387 | 2.377e-09 | 6.049446 | 8.896e-09
2018-03-11 12:28 | 421614.1 | 4800.0003 | 3 | 42 | 4.400334 | 0.1454296 | 1.398779 | 2.377e-09 | 6.071047 | 8.896e-09
2018-03-11 12:30 | 421734.1 | 4920.0014 | 3 | 42 | 4.400268 | 0.1401386 | 1.40353 | 2.377e-09 | 6.091952 | 8.896e-09
2018-03-11 12:32 | 421854.1 | 5040.0009 | 3 | 42 | 4.400294 | 0.1360683 | 1.408135 | 2.377e-09 | 6.112217 | 8.896e-09
2018-03-11 12:34 | 421974.1 | 5160.0021 | 3 | 42 | 4.400258 | 0.1315689 | 1.412604 | 2.377e-09 | 6.13188 | 8.896e-09
2018-03-11 12:36 | 422094.1 | 5280.0009 | 3 | 42 | 4.400296 | 0.1282005 | 1.416939 | 2.377e-09 | 6.150958 | 8.896e-09
2018-03-11 12:38 | 422214.1 | 5400.0022 | 3 | 42 | 4.400314 | 0.1249561 | 1.421154 | 2.377e-09 | 6.169503 | 8.896e-09
2018-03-11 12:40 | 422334.1 | 5520.0003 | 3 | 42 | 4.400284 | 0.1212158 | 1.425251 | 2.377e-09 | 6.187531 | 8.896e-09
2018-03-11 12:42 | 422454.1 | 5640.0014 | 3 | 42 | 4.400308 | 0.1181984 | 1.429237 | 2.377e-09 | 6.20507 | 8.896e-09
2018-03-11 12:44 | 422574.1 | 5760.0003 | 3 | 42 | 4.400294 | 0.1149216 | 1.433115 | 2.377e-09 | 6.222137 | 8.896e-09
2018-03-11 12:46 | 422694.1 | 5880.0014 | 3 | 42 | 4.400247 | 0.1116066 | 1.436896 | 2.377e-09 | 6.238774 | 8.896e-09
2018-03-11 12:48 | 422814.1 | 6000.0003 | 3 | 42 | 4.400305 | 0.1093369 | 1.44058 | 2.377e-09 | 6.254986 | 8.896e-09
2018-03-11 12:50 | 422934.1 | 6120.0007 | 3 | 42 | 4.400309 | 0.1066971 | 1.444168 | 2.377e-09 | 6.270774 | 8.896e-09
2018-03-11 12:52 | 423054.1 | 6240.0002 | 3 | 42 | 4.400301 | 0.104166 | 1.447673 | 2.377e-09 | 6.286197 | 8.896e-09
2018-03-11 12:54 | 423174.1 | 6360.0005 | 3 | 42 | 4.40029 | 0.1015511 | 1.451094 | 2.377e-09 | 6.301248 | 8.896e-09
2018-03-11 12:56 | 423294.1 | 6480.0002 | 3 | 42 | 4.400311 | 0.09929466 | 1.454438 | 2.377e-09 | 6.315965 | 8.896e-09
2018-03-11 12:58 | 423414.1 | 6600.0005 | 3 | 42 | 4.400263 | 0.09670067 | 1.457699 | 2.377e-09 | 6.330311 | 8.896e-09
2018-03-11 13:00 | 423534.1 | 6720.0017 | 3 | 42 | 4.400314 | 0.09490204 | 1.460893 | 2.377e-09 | 6.344369 | 8.896e-09
2018-03-11 13:02 | 423654.1 | 6840.0005 | 3 | 42 | 4.400271 | 0.09262848 | 1.46401 | 2.377e-09 | 6.358081 | 8.896e-09
2018-03-11 13:04 | 423774.1 | 6960.0002 | 3 | 42 | 4.400281 | 0.09077454 | 1.467061 | 2.377e-09 | 6.37151 | 8.896e-09
2018-03-11 13:06 | 423894.1 | 7080.0014 | 3 | 42 | 4.400275 | 0.08890533 | 1.470047 | 2.377e-09 | 6.384649 | 8.896e-09
2018-03-11 13:08 | 424014.1 | 7200.0008 | 3 | 42 | 4.400281 | 0.08705902 | 1.472975 | 2.377e-09 | 6.397533 | 8.896e-09
2018-03-11 13:10 | 424134.1 | 7320.0022 | 3 | 42 | 4.400274 | 0.08515739 | 1.475845 | 2.377e-09 | 6.410159 | 8.896e-09
2018-03-11 13:12 | 424254.1 | 7440.0018 | 3 | 42 | 4.400304 | 0.08376122 | 1.478657 | 2.377e-09 | 6.422532 | 8.896e-09
2018-03-11 13:14 | 424374.1 | 7560.0013 | 3 | 42 | 4.400255 | 0.08184433 | 1.481405 | 2.377e-09 | 6.434624 | 8.896e-09
2018-03-11 13:15 | 424408.6 | 7594.4957 | 3 | 42 | 4.400282 | 0.08148766 | 1.482189 | 2.377e-09 | 6.438076 | 8.896e-09
2018-03-11 13:17 | 424528.6 | 120.0019 | 4 | 42 | 4.386932 | 0 | 1.482189 | 2.377e-09 | 6.438076 | 8.896e-09
2018-03-11 13:19 | 424648.6 | 240.0015 | 4 | 42 | 4.383903 | 0 | 1.482189 | 2.377e-09 | 6.438076 | 8.896e-09
2018-03-11 13:20 | 424708.6 | 300.0035 | 4 | 42 | 4.382588 | 0 | 1.482189 | 2.377e-09 | 6.438076 | 8.896e-09
2018-03-11 13:22 | 424828.7 | 120.0005 | 5 | 42 | 3.91512 | -3.260096 | 1.482189 | 0.1086536 | 6.438076 | 0.4320194
2018-03-11 13:24 | 424948.7 | 240.0001 | 5 | 42 | 3.835645 | -3.260108 | 1.482189 | 0.2173134 | 6.438076 | 0.8530548
2018-03-11 13:26 | 425068.7 | 360.003 | 5 | 42 | 3.762424 | -3.260079 | 1.482189 | 0.3259743 | 6.438076 | 1.265804
2018-03-11 13:28 | 425188.7 | 480.0009 | 5 | 42 | 3.695433 | -3.260157 | 1.482189 | 0.4346288 | 6.438076 | 1.670918
2018-03-11 13:30 | 425308.7 | 600.0005 | 5 | 42 | 3.634277 | -3.260139 | 1.482189 | 0.5432877 | 6.438076 | 2.069083
2018-03-11 13:32 | 425428.7 | 720.001 | 5 | 42 | 3.579265 | -3.26016 | 1.482189 | 0.6519512 | 6.438076 | 2.460948
2018-03-11 13:34 | 425548.7 | 840.0004 | 5 | 42 | 3.531125 | -3.260159 | 1.482189 | 0.7606086 | 6.438076 | 2.847185
2018-03-11 13:36 | 425668.7 | 960.0009 | 5 | 42 | 3.489588 | -3.260176 | 1.482189 | 0.8692686 | 6.438076 | 3.228566
2018-03-11 13:38 | 425788.7 | 1080.0005 | 5 | 42 | 3.452694 | -3.260174 | 1.482189 | 0.9779334 | 6.438076 | 3.605732
2018-03-11 13:40 | 425908.7 | 1200.0002 | 5 | 42 | 3.416465 | -3.259913 | 1.482189 | 1.086589 | 6.438076 | 3.978931
2018-03-11 13:42 | 426028.7 | 1320.0014 | 5 | 42 | 3.374625 | -3.260153 | 1.482189 | 1.195251 | 6.438076 | 4.348001
2018-03-11 13:44 | 426148.7 | 1440.001 | 5 | 42 | 3.308945 | -3.260157 | 1.482189 | 1.303914 | 6.438076 | 4.711491
2018-03-11 13:46 | 426268.7 | 1560.0006 | 5 | 42 | 3.148828 | -3.260129 | 1.482189 | 1.412576 | 6.438076 | 5.064038
2018-03-11 13:46 | 426315.7 | 1606.9907 | 5 | 42 | 2.999981 | -3.260167 | 1.482189 | 1.455127 | 6.438076 | 5.195112
2018-03-11 13:48 | 426435.7 | 120.0007 | 6 | 42 | 3.714982 | 0 | 1.482189 | 1.455127 | 6.438076 | 5.195112
2018-03-11 13:50 | 426555.7 | 240.0011 | 6 | 42 | 3.738545 | 0 | 1.482189 | 1.455127 | 6.438076 | 5.195112
2018-03-11 13:51 | 426615.7 | 300.0015 | 6 | 42 | 3.746235 | 0 | 1.482189 | 1.455127 | 6.438076 | 5.195112
2018-03-11 13:51 | 426615.8 | 0.0025 | 7 | 43 | 3.746129 | 0 | 0 | 0 | 0 | 0
2018-03-11 13:53 | 426735.9 | 120.0013 | 2 | 43 | 4.200395 | 3.424923 | 0.1283879 | 4.693e-09 | 0.5387591 | 1.7582e-08
2018-03-11 13:54 | 426778.9 | 163.0354 | 2 | 43 | 4.200407 | 3.259983 | 0.1683266 | 4.693e-09 | 0.7065172 | 1.7582e-08
2018-03-11 13:56 | 426898.9 | 120.0025 | 3 | 43 | 4.246716 | 3.260157 | 0.2765591 | 4.693e-09 | 1.163495 | 1.7582e-08
2018-03-11 13:58 | 427018.9 | 240.0012 | 3 | 43 | 4.298182 | 3.260164 | 0.3852181 | 4.693e-09 | 1.627705 | 1.7582e-08
2018-03-11 14:00 | 427138.9 | 360.0016 | 3 | 43 | 4.35371 | 3.260132 | 0.4938787 | 4.693e-09 | 2.097728 | 1.7582e-08
2018-03-11 14:02 | 427258.9 | 480.0012 | 3 | 43 | 4.400397 | 3.133907 | 0.6020778 | 4.693e-09 | 2.571814 | 1.7582e-08
2018-03-11 14:04 | 427378.9 | 600.0009 | 3 | 43 | 4.400388 | 2.674194 | 0.6986495 | 4.693e-09 | 2.996767 | 1.7582e-08
2018-03-11 14:06 | 427498.9 | 720.0012 | 3 | 43 | 4.400383 | 2.265638 | 0.7808421 | 4.693e-09 | 3.358447 | 1.7582e-08
2018-03-11 14:08 | 427618.9 | 840.0008 | 3 | 43 | 4.400384 | 1.911842 | 0.8502868 | 4.693e-09 | 3.664031 | 1.7582e-08
2018-03-11 14:10 | 427738.9 | 960.0012 | 3 | 43 | 4.400353 | 1.618746 | 0.9089595 | 4.693e-09 | 3.922213 | 1.7582e-08
2018-03-11 14:12 | 427858.9 | 1080.0015 | 3 | 43 | 4.400376 | 1.379126 | 0.9587695 | 4.693e-09 | 4.141396 | 1.7582e-08
2018-03-11 14:14 | 427978.9 | 1200.0011 | 3 | 43 | 4.400362 | 1.186409 | 1.00142 | 4.693e-09 | 4.329073 | 1.7582e-08
2018-03-11 14:16 | 428098.9 | 1320.0007 | 3 | 43 | 4.400377 | 1.028202 | 1.038246 | 4.693e-09 | 4.491121 | 1.7582e-08
2018-03-11 14:18 | 428218.9 | 1440.0011 | 3 | 43 | 4.400362 | 0.8953037 | 1.070234 | 4.693e-09 | 4.631881 | 1.7582e-08
2018-03-11 14:20 | 428338.9 | 1560.0015 | 3 | 43 | 4.400362 | 0.7837887 | 1.098161 | 4.693e-09 | 4.75477 | 1.7582e-08
2018-03-11 14:22 | 428458.9 | 1680.002 | 3 | 43 | 4.400362 | 0.6899033 | 1.122673 | 4.693e-09 | 4.862629 | 1.7582e-08
2018-03-11 14:24 | 428578.9 | 1800.0008 | 3 | 43 | 4.400358 | 0.6115532 | 1.144315 | 4.693e-09 | 4.957863 | 1.7582e-08
2018-03-11 14:26 | 428698.9 | 1920.0004 | 3 | 43 | 4.400362 | 0.5459785 | 1.16356 | 4.693e-09 | 5.042548 | 1.7582e-08
2018-03-11 14:28 | 428818.9 | 2040.0016 | 3 | 43 | 4.400359 | 0.4913464 | 1.180811 | 4.693e-09 | 5.118458 | 1.7582e-08
2018-03-11 14:30 | 428938.9 | 2160.0004 | 3 | 43 | 4.400316 | 0.4456577 | 1.196401 | 4.693e-09 | 5.187058 | 1.7582e-08
2018-03-11 14:32 | 429058.9 | 2280.0008 | 3 | 43 | 4.40035 | 0.4082394 | 1.210613 | 4.693e-09 | 5.249595 | 1.7582e-08
2018-03-11 14:34 | 429178.9 | 2400.0012 | 3 | 43 | 4.400297 | 0.3756733 | 1.223664 | 4.693e-09 | 5.307024 | 1.7582e-08
2018-03-11 14:36 | 429298.9 | 2520.0016 | 3 | 43 | 4.400308 | 0.3487835 | 1.235732 | 4.693e-09 | 5.360126 | 1.7582e-08
2018-03-11 14:38 | 429418.9 | 2640.0004 | 3 | 43 | 4.400312 | 0.325386 | 1.246957 | 4.693e-09 | 5.409522 | 1.7582e-08
2018-03-11 14:40 | 429538.9 | 2760.0024 | 3 | 43 | 4.400336 | 0.3052711 | 1.257455 | 4.693e-09 | 5.455714 | 1.7582e-08
2018-03-11 14:42 | 429658.9 | 2880.0004 | 3 | 43 | 4.40032 | 0.2870903 | 1.267314 | 4.693e-09 | 5.499098 | 1.7582e-08
2018-03-11 14:44 | 429778.9 | 3000.0024 | 3 | 43 | 4.400308 | 0.27108 | 1.276613 | 4.693e-09 | 5.540015 | 1.7582e-08
2018-03-11 14:46 | 429898.9 | 3120.0012 | 3 | 43 | 4.400304 | 0.256918 | 1.285408 | 4.693e-09 | 5.578719 | 1.7582e-08
2018-03-11 14:48 | 430018.9 | 3240.0008 | 3 | 43 | 4.400255 | 0.2435932 | 1.293751 | 4.693e-09 | 5.615431 | 1.7582e-08
2018-03-11 14:50 | 430138.9 | 3360.0004 | 3 | 43 | 4.400295 | 0.23242 | 1.30169 | 4.693e-09 | 5.650362 | 1.7582e-08
2018-03-11 14:52 | 430258.9 | 3480.0016 | 3 | 43 | 4.400293 | 0.2216587 | 1.309258 | 4.693e-09 | 5.683666 | 1.7582e-08
2018-03-11 14:54 | 430378.9 | 3600.002 | 3 | 43 | 4.400322 | 0.2123775 | 1.316487 | 4.693e-09 | 5.715475 | 1.7582e-08
2018-03-11 14:56 | 430498.9 | 3720.0016 | 3 | 43 | 4.400314 | 0.2034569 | 1.323407 | 4.693e-09 | 5.745924 | 1.7582e-08
2018-03-11 14:58 | 430618.9 | 3840.0013 | 3 | 43 | 4.400302 | 0.1948833 | 1.330041 | 4.693e-09 | 5.775116 | 1.7582e-08
2018-03-11 15:00 | 430738.9 | 3960.0016 | 3 | 43 | 4.400298 | 0.1873894 | 1.33641 | 4.693e-09 | 5.803143 | 1.7582e-08
2018-03-11 15:02 | 430858.9 | 4080.0012 | 3 | 43 | 4.400283 | 0.1800041 | 1.342533 | 4.693e-09 | 5.830084 | 1.7582e-08
2018-03-11 15:04 | 430978.9 | 4200.0016 | 3 | 43 | 4.400296 | 0.1736813 | 1.348428 | 4.693e-09 | 5.856027 | 1.7582e-08
2018-03-11 15:06 | 431098.9 | 4320.0004 | 3 | 43 | 4.400247 | 0.1666431 | 1.354111 | 4.693e-09 | 5.881031 | 1.7582e-08
2018-03-11 15:08 | 431218.9 | 4440.0016 | 3 | 43 | 4.400287 | 0.1613979 | 1.359588 | 4.693e-09 | 5.905132 | 1.7582e-08
2018-03-11 15:10 | 431338.9 | 4560.0004 | 3 | 43 | 4.400332 | 0.1565704 | 1.364878 | 4.693e-09 | 5.928411 | 1.7582e-08
2018-03-11 15:12 | 431458.9 | 4680.0016 | 3 | 43 | 4.400274 | 0.150547 | 1.369992 | 4.693e-09 | 5.950911 | 1.7582e-08
2018-03-11 15:14 | 431578.9 | 4800.0004 | 3 | 43 | 4.400267 | 0.1458321 | 1.374937 | 4.693e-09 | 5.972673 | 1.7582e-08
2018-03-11 15:16 | 431698.9 | 4920.0025 | 3 | 43 | 4.400307 | 0.1417294 | 1.379727 | 4.693e-09 | 5.99375 | 1.7582e-08
2018-03-11 15:18 | 431818.9 | 5040.0013 | 3 | 43 | 4.400323 | 0.1375599 | 1.38437 | 4.693e-09 | 6.014182 | 1.7582e-08
2018-03-11 15:20 | 431938.9 | 5160.0016 | 3 | 43 | 4.400292 | 0.1329937 | 1.388873 | 4.693e-09 | 6.033994 | 1.7582e-08
2018-03-11 15:22 | 432058.9 | 5280.0006 | 3 | 43 | 4.400312 | 0.1292648 | 1.393243 | 4.693e-09 | 6.053222 | 1.7582e-08
2018-03-11 15:24 | 432178.9 | 5400.0016 | 3 | 43 | 4.400271 | 0.12537 | 1.397484 | 4.693e-09 | 6.071883 | 1.7582e-08
2018-03-11 15:26 | 432298.9 | 5520.0012 | 3 | 43 | 4.40028 | 0.1218719 | 1.401605 | 4.693e-09 | 6.09002 | 1.7582e-08
2018-03-11 15:28 | 432418.9 | 5640.001 | 3 | 43 | 4.40027 | 0.1185837 | 1.405612 | 4.693e-09 | 6.107649 | 1.7582e-08
2018-03-11 15:30 | 432538.9 | 5760.0012 | 3 | 43 | 4.400284 | 0.1157818 | 1.409514 | 4.693e-09 | 6.12482 | 1.7582e-08
2018-03-11 15:32 | 432658.9 | 5880.0016 | 3 | 43 | 4.400294 | 0.1127491 | 1.413315 | 4.693e-09 | 6.141548 | 1.7582e-08
2018-03-11 15:34 | 432778.9 | 6000.0012 | 3 | 43 | 4.400278 | 0.109726 | 1.417013 | 4.693e-09 | 6.157816 | 1.7582e-08
2018-03-11 15:36 | 432898.9 | 6120.0015 | 3 | 43 | 4.400272 | 0.1067333 | 1.420621 | 4.693e-09 | 6.173693 | 1.7582e-08
2018-03-11 15:38 | 433018.9 | 6240.0004 | 3 | 43 | 4.400288 | 0.1045113 | 1.424144 | 4.693e-09 | 6.189197 | 1.7582e-08
2018-03-11 15:40 | 433138.9 | 6360.0015 | 3 | 43 | 4.400285 | 0.1019516 | 1.427582 | 4.693e-09 | 6.204326 | 1.7582e-08
2018-03-11 15:42 | 433258.9 | 6480.0004 | 3 | 43 | 4.400265 | 0.09934998 | 1.43094 | 4.693e-09 | 6.219099 | 1.7582e-08
2018-03-11 15:44 | 433378.9 | 6600.0007 | 3 | 43 | 4.400246 | 0.09709358 | 1.434218 | 4.693e-09 | 6.233526 | 1.7582e-08
2018-03-11 15:46 | 433498.9 | 6720.0003 | 3 | 43 | 4.400334 | 0.09566498 | 1.437428 | 4.693e-09 | 6.247649 | 1.7582e-08
2018-03-11 15:48 | 433618.9 | 6840.0016 | 3 | 43 | 4.400255 | 0.09303093 | 1.440561 | 4.693e-09 | 6.261435 | 1.7582e-08
2018-03-11 15:50 | 433738.9 | 6960.001 | 3 | 43 | 4.400218 | 0.09038162 | 1.443633 | 4.693e-09 | 6.274952 | 1.7582e-08
2018-03-11 15:52 | 433858.9 | 7080.0015 | 3 | 43 | 4.400287 | 0.08930016 | 1.446634 | 4.693e-09 | 6.28816 | 1.7582e-08
2018-03-11 15:54 | 433978.9 | 7200.0012 | 3 | 43 | 4.400291 | 0.08740425 | 1.449573 | 4.693e-09 | 6.301092 | 1.7582e-08
2018-03-11 15:56 | 434098.9 | 7320.0012 | 3 | 43 | 4.400272 | 0.08550644 | 1.45245 | 4.693e-09 | 6.31375 | 1.7582e-08
2018-03-11 15:58 | 434218.9 | 7440.0011 | 3 | 43 | 4.400287 | 0.0837307 | 1.455273 | 4.693e-09 | 6.326173 | 1.7582e-08
2018-03-11 16:00 | 434338.9 | 7560.0016 | 3 | 43 | 4.400222 | 0.08182907 | 1.458032 | 4.693e-09 | 6.338314 | 1.7582e-08
2018-03-11 16:01 | 434395 | 7616.0449 | 3 | 43 | 4.400297 | 0.08149529 | 1.459306 | 4.693e-09 | 6.343918 | 1.7582e-08
2018-03-11 16:03 | 434515 | 120.0015 | 4 | 43 | 4.38676 | 0 | 1.459306 | 4.693e-09 | 6.343918 | 1.7582e-08
2018-03-11 16:05 | 434635 | 240.002 | 4 | 43 | 4.38372 | 0 | 1.459306 | 4.693e-09 | 6.343918 | 1.7582e-08
2018-03-11 16:06 | 434695 | 300.0022 | 4 | 43 | 4.382383 | 0 | 1.459306 | 4.693e-09 | 6.343918 | 1.7582e-08
2018-03-11 16:08 | 434815.1 | 120.0006 | 5 | 43 | 3.908588 | -3.260159 | 1.459306 | 0.1086595 | 6.343918 | 0.4313798
2018-03-11 16:10 | 434935.1 | 240.0002 | 5 | 43 | 3.828803 | -3.260157 | 1.459306 | 0.2173185 | 6.343918 | 0.8516843
2018-03-11 16:12 | 435055.1 | 360.0021 | 5 | 43 | 3.755476 | -3.260186 | 1.459306 | 0.32598 | 6.343918 | 1.263684
2018-03-11 16:14 | 435175.1 | 480.001 | 5 | 43 | 3.688447 | -3.260148 | 1.459306 | 0.4346367 | 6.343918 | 1.668045
2018-03-11 16:16 | 435295.1 | 600.0007 | 5 | 43 | 3.627429 | -3.260125 | 1.459306 | 0.5432966 | 6.343918 | 2.065463
2018-03-11 16:18 | 435415.1 | 720.0019 | 5 | 43 | 3.572889 | -3.260157 | 1.459306 | 0.6519545 | 6.343918 | 2.456588
2018-03-11 16:20 | 435535.1 | 840.0015 | 5 | 43 | 3.525312 | -3.26009 | 1.459306 | 0.7606153 | 6.343918 | 2.842173
2018-03-11 16:22 | 435655.1 | 960.0011 | 5 | 43 | 3.484134 | -3.260096 | 1.459306 | 0.8692757 | 6.343918 | 3.222945
2018-03-11 16:24 | 435775.1 | 1080.0007 | 5 | 43 | 3.44705 | -3.260094 | 1.459306 | 0.9779352 | 6.343918 | 3.599494
2018-03-11 16:26 | 435895.1 | 1200.0002 | 5 | 43 | 3.410124 | -3.260134 | 1.459306 | 1.086598 | 6.343918 | 3.972075
2018-03-11 16:28 | 436015.1 | 1320.0014 | 5 | 43 | 3.366578 | -3.260146 | 1.459306 | 1.195257 | 6.343918 | 4.340367
2018-03-11 16:30 | 436135.1 | 1440.0002 | 5 | 43 | 3.296156 | -3.260108 | 1.459306 | 1.303916 | 6.343918 | 4.702757
2018-03-11 16:32 | 436255.1 | 1560.0022 | 5 | 43 | 3.115458 | -3.260121 | 1.459306 | 1.412577 | 6.343918 | 5.053089
2018-03-11 16:33 | 436290.3 | 1595.1975 | 5 | 43 | 2.999988 | -3.260108 | 1.459306 | 1.444443 | 6.343918 | 5.150625
2018-03-11 16:35 | 436410.3562 | 120.0011 | 6 | 43 | 3.718647 | 0 | 1.459306 | 1.444451 | 6.343918 | 5.150651
2018-03-11 16:37 | 436530.3551 | 240 | 6 | 43 | 3.742317 | 0 | 1.459306 | 1.444451 | 6.343918 | 5.150651
2018-03-11 16:38 | 436590.3594 | 300.0043 | 6 | 43 | 3.75007 | 0 | 1.459306 | 1.444451 | 6.343918 | 5.150651
2018-03-11 16:38 | 436590.3 | 0.0024 | 7 | 44 | 3.750143 | 0 | 0 | 0 | 0 | 0
2018-03-11 16:40 | 436710.4 | 120.0006 | 2 | 44 | 4.200369 | 3.348913 | 0.1255806 | 3.575e-09 | 0.5270894 | 1.3406e-08
2018-03-11 16:40 | 436733.8 | 143.3191 | 2 | 44 | 4.200397 | 3.259989 | 0.1469806 | 3.575e-09 | 0.6169776 | 1.3406e-08
2018-03-11 16:42 | 436853.8 | 120.0005 | 3 | 44 | 4.24764 | 3.260159 | 0.2551972 | 3.575e-09 | 1.073942 | 1.3406e-08
2018-03-11 16:44 | 436973.8 | 240.0001 | 3 | 44 | 4.299504 | 3.260138 | 0.3638568 | 3.575e-09 | 1.538278 | 1.3406e-08
2018-03-11 16:46 | 437093.8 | 360.0005 | 3 | 44 | 4.355289 | 3.260126 | 0.4725171 | 3.575e-09 | 2.008461 | 1.3406e-08
2018-03-11 16:48 | 437213.8 | 480.0009 | 3 | 44 | 4.400394 | 3.122189 | 0.5806013 | 3.575e-09 | 2.482185 | 1.3406e-08
2018-03-11 16:50 | 437333.8 | 600.002 | 3 | 44 | 4.400384 | 2.674044 | 0.6770161 | 3.575e-09 | 2.906448 | 1.3406e-08
2018-03-11 16:52 | 437453.8 | 720.0001 | 3 | 44 | 4.400353 | 2.272419 | 0.7593306 | 3.575e-09 | 3.268663 | 1.3406e-08
2018-03-11 16:54 | 437573.8 | 840.0004 | 3 | 44 | 4.400383 | 1.921597 | 0.8290682 | 3.575e-09 | 3.575536 | 1.3406e-08
2018-03-11 16:56 | 437693.8 | 960.0001 | 3 | 44 | 4.400393 | 1.629269 | 0.8880774 | 3.575e-09 | 3.835198 | 1.3406e-08
2018-03-11 16:58 | 437813.8 | 1080.0004 | 3 | 44 | 4.400391 | 1.391762 | 0.9382752 | 3.575e-09 | 4.056087 | 1.3406e-08
2018-03-11 17:00 | 437933.8 | 1200.0017 | 3 | 44 | 4.400365 | 1.198244 | 0.9813269 | 3.575e-09 | 4.245531 | 1.3406e-08
2018-03-11 17:02 | 438053.8 | 1320.0021 | 3 | 44 | 4.400352 | 1.038771 | 1.018529 | 3.575e-09 | 4.409234 | 1.3406e-08
2018-03-11 17:04 | 438173.8 | 1440.0001 | 3 | 44 | 4.40034 | 0.9058208 | 1.050875 | 3.575e-09 | 4.551569 | 1.3406e-08
2018-03-11 17:06 | 438293.8 | 1560.0005 | 3 | 44 | 4.400374 | 0.7942886 | 1.079158 | 3.575e-09 | 4.676024 | 1.3406e-08
2018-03-11 17:08 | 438413.8 | 1680.0002 | 3 | 44 | 4.400325 | 0.6996441 | 1.104007 | 3.575e-09 | 4.785368 | 1.3406e-08
2018-03-11 17:10 | 438533.8 | 1800.0013 | 3 | 44 | 4.400342 | 0.6202545 | 1.125968 | 3.575e-09 | 4.882002 | 1.3406e-08
2018-03-11 17:12 | 438653.8 | 1920.0001 | 3 | 44 | 4.400353 | 0.5545025 | 1.145507 | 3.575e-09 | 4.96798 | 1.3406e-08
2018-03-11 17:14 | 438773.8 | 2040.0021 | 3 | 44 | 4.400361 | 0.4993458 | 1.163033 | 3.575e-09 | 5.0451 | 1.3406e-08
2018-03-11 17:16 | 438893.8 | 2160.0001 | 3 | 44 | 4.400362 | 0.4537201 | 1.178882 | 3.575e-09 | 5.114841 | 1.3406e-08
2018-03-11 17:18 | 439013.8 | 2280.0021 | 3 | 44 | 4.400315 | 0.4146729 | 1.193332 | 3.575e-09 | 5.178428 | 1.3406e-08
2018-03-11 17:20 | 439133.8 | 2400.0008 | 3 | 44 | 4.400285 | 0.3819389 | 1.206606 | 3.575e-09 | 5.236836 | 1.3406e-08
2018-03-11 17:22 | 439253.8 | 2520.002 | 3 | 44 | 4.400307 | 0.3548183 | 1.218879 | 3.575e-09 | 5.290841 | 1.3406e-08
2018-03-11 17:24 | 439373.8 | 2640.0002 | 3 | 44 | 4.400313 | 0.330946 | 1.2303 | 3.575e-09 | 5.341097 | 1.3406e-08
2018-03-11 17:26 | 439493.8 | 2760.0021 | 3 | 44 | 4.400341 | 0.3105984 | 1.240982 | 3.575e-09 | 5.388104 | 1.3406e-08
2018-03-11 17:28 | 439613.8 | 2880.0002 | 3 | 44 | 4.400336 | 0.292408 | 1.251019 | 3.575e-09 | 5.432269 | 1.3406e-08
2018-03-11 17:30 | 439733.8 | 3000.0006 | 3 | 44 | 4.400311 | 0.2763004 | 1.260487 | 3.575e-09 | 5.473933 | 1.3406e-08
2018-03-11 17:32 | 439853.8 | 3120.001 | 3 | 44 | 4.40035 | 0.2621689 | 1.269448 | 3.575e-09 | 5.513364 | 1.3406e-08
2018-03-11 17:34 | 439973.8 | 3240.0005 | 3 | 44 | 4.400321 | 0.2491398 | 1.277954 | 3.575e-09 | 5.550789 | 1.3406e-08
2018-03-11 17:36 | 440093.8 | 3360.0009 | 3 | 44 | 4.400317 | 0.2372227 | 1.286051 | 3.575e-09 | 5.586418 | 1.3406e-08
2018-03-11 17:38 | 440213.8 | 3480.0013 | 3 | 44 | 4.400316 | 0.2264519 | 1.293771 | 3.575e-09 | 5.620388 | 1.3406e-08
2018-03-11 17:40 | 440333.8 | 3600.0009 | 3 | 44 | 4.400259 | 0.216135 | 1.301146 | 3.575e-09 | 5.652843 | 1.3406e-08
2018-03-11 17:42 | 440453.8 | 3720.0013 | 3 | 44 | 4.400276 | 0.2071686 | 1.308206 | 3.575e-09 | 5.68391 | 1.3406e-08
2018-03-11 17:44 | 440573.8 | 3840.0033 | 3 | 44 | 4.400311 | 0.1989861 | 1.314977 | 3.575e-09 | 5.713704 | 1.3406e-08
2018-03-11 17:46 | 440693.8 | 3960.0005 | 3 | 44 | 4.400305 | 0.1912308 | 1.321477 | 3.575e-09 | 5.742305 | 1.3406e-08
2018-03-11 17:48 | 440813.8 | 4080.0001 | 3 | 44 | 4.400275 | 0.1837769 | 1.327727 | 3.575e-09 | 5.769806 | 1.3406e-08
2018-03-11 17:50 | 440933.8 | 4200.0004 | 3 | 44 | 4.400238 | 0.1766663 | 1.333737 | 3.575e-09 | 5.796252 | 1.3406e-08
2018-03-11 17:52 | 441053.8 | 4320.0025 | 3 | 44 | 4.4003 | 0.1706963 | 1.339534 | 3.575e-09 | 5.821759 | 1.3406e-08
2018-03-11 17:54 | 441173.8 | 4440.0022 | 3 | 44 | 4.400294 | 0.1648026 | 1.345122 | 3.575e-09 | 5.846351 | 1.3406e-08
2018-03-11 17:56 | 441293.8 | 4560.0009 | 3 | 44 | 4.400286 | 0.1592007 | 1.350521 | 3.575e-09 | 5.870107 | 1.3406e-08
2018-03-11 17:58 | 441413.8 | 4680.0005 | 3 | 44 | 4.400286 | 0.153965 | 1.355737 | 3.575e-09 | 5.893058 | 1.3406e-08
2018-03-11 18:00 | 441533.8 | 4800.0018 | 3 | 44 | 4.400299 | 0.1491375 | 1.360782 | 3.575e-09 | 5.915258 | 1.3406e-08
2018-03-11 18:02 | 441653.8 | 4920.0013 | 3 | 44 | 4.400229 | 0.1436195 | 1.365667 | 3.575e-09 | 5.936754 | 1.3406e-08
2018-03-11 18:04 | 441773.8 | 5040.0001 | 3 | 44 | 4.400257 | 0.1398258 | 1.3704 | 3.575e-09 | 5.95758 | 1.3406e-08
2018-03-11 18:06 | 441893.8 | 5160.0011 | 3 | 44 | 4.400303 | 0.1358376 | 1.374998 | 3.575e-09 | 5.977811 | 1.3406e-08
2018-03-11 18:08 | 442013.8 | 5280.0008 | 3 | 44 | 4.400317 | 0.1320705 | 1.379456 | 3.575e-09 | 5.997429 | 1.3406e-08
2018-03-11 18:10 | 442133.8 | 5400.0013 | 3 | 44 | 4.400264 | 0.1278496 | 1.383784 | 3.575e-09 | 6.016472 | 1.3406e-08
2018-03-11 18:12 | 442253.8 | 5520.0009 | 3 | 44 | 4.400297 | 0.1246223 | 1.387993 | 3.575e-09 | 6.034996 | 1.3406e-08
2018-03-11 18:14 | 442373.8 | 5640.002 | 3 | 44 | 4.400262 | 0.1208992 | 1.392083 | 3.575e-09 | 6.052993 | 1.3406e-08
2018-03-11 18:16 | 442493.8 | 5760.0008 | 3 | 44 | 4.40029 | 0.1178589 | 1.396063 | 3.575e-09 | 6.070503 | 1.3406e-08
2018-03-11 18:18 | 442613.8 | 5880.0011 | 3 | 44 | 4.400271 | 0.1145802 | 1.39994 | 3.575e-09 | 6.087566 | 1.3406e-08
2018-03-11 18:20 | 442733.8 | 6000.0016 | 3 | 44 | 4.400297 | 0.111969 | 1.403717 | 3.575e-09 | 6.104183 | 1.3406e-08
2018-03-11 18:22 | 442853.8 | 6120.0013 | 3 | 44 | 4.400275 | 0.1089764 | 1.407394 | 3.575e-09 | 6.120366 | 1.3406e-08
2018-03-11 18:24 | 442973.8 | 6240.0001 | 3 | 44 | 4.400267 | 0.1060772 | 1.410982 | 3.575e-09 | 6.136155 | 1.3406e-08
2018-03-11 18:26 | 443093.8 | 6360.0011 | 3 | 44 | 4.400292 | 0.103817 | 1.41448 | 3.575e-09 | 6.151545 | 1.3406e-08
2018-03-11 18:28 | 443213.8 | 6480.0009 | 3 | 44 | 4.40024 | 0.1008434 | 1.417892 | 3.575e-09 | 6.166559 | 1.3406e-08
2018-03-11 18:30 | 443333.8 | 6600.0004 | 3 | 44 | 4.400263 | 0.09892654 | 1.421225 | 3.575e-09 | 6.181224 | 1.3406e-08
2018-03-11 18:32 | 443453.8 | 6720.0009 | 3 | 44 | 4.400262 | 0.09666634 | 1.424484 | 3.575e-09 | 6.195564 | 1.3406e-08
2018-03-11 18:34 | 443573.8 | 6840.0004 | 3 | 44 | 4.400274 | 0.09454727 | 1.427671 | 3.575e-09 | 6.209589 | 1.3406e-08
2018-03-11 18:36 | 443693.8 | 6960.0017 | 3 | 44 | 4.400294 | 0.09261894 | 1.430783 | 3.575e-09 | 6.223284 | 1.3406e-08
2018-03-11 18:38 | 443813.8 | 7080.0004 | 3 | 44 | 4.400296 | 0.09077644 | 1.433832 | 3.575e-09 | 6.236697 | 1.3406e-08
2018-03-11 18:40 | 443933.8 | 7200.0017 | 3 | 44 | 4.400303 | 0.08891487 | 1.436813 | 3.575e-09 | 6.249816 | 1.3406e-08
2018-03-11 18:42 | 444053.8 | 7320.0013 | 3 | 44 | 4.40026 | 0.08664703 | 1.439729 | 3.575e-09 | 6.262647 | 1.3406e-08
2018-03-11 18:44 | 444173.8 | 7440.0017 | 3 | 44 | 4.400282 | 0.08511925 | 1.442584 | 3.575e-09 | 6.275209 | 1.3406e-08
2018-03-11 18:46 | 444293.8 | 7560.002 | 3 | 44 | 4.400279 | 0.08332443 | 1.44539 | 3.575e-09 | 6.287555 | 1.3406e-08
2018-03-11 18:48 | 444381.7 | 7647.9303 | 3 | 44 | 4.400246 | 0.0814991 | 1.447406 | 3.575e-09 | 6.296428 | 1.3406e-08
2018-03-11 18:50 | 444501.8 | 120.0003 | 4 | 44 | 4.386474 | 0 | 1.447406 | 3.575e-09 | 6.296428 | 1.3406e-08
2018-03-11 18:52 | 444621.8 | 239.9999 | 4 | 44 | 4.383378 | 0 | 1.447406 | 3.575e-09 | 6.296428 | 1.3406e-08
2018-03-11 18:53 | 444681.8 | 300.001 | 4 | 44 | 4.382012 | 0 | 1.447406 | 3.575e-09 | 6.296428 | 1.3406e-08
2018-03-11 18:55 | 444801.8 | 120.0022 | 5 | 44 | 3.902564 | -3.260123 | 1.447406 | 0.1086558 | 6.296428 | 0.4307321
2018-03-11 18:57 | 444921.8 | 240.0018 | 5 | 44 | 3.822781 | -3.259821 | 1.447406 | 0.2173169 | 6.296428 | 0.8503834
2018-03-11 18:59 | 445041.8 | 360.0014 | 5 | 44 | 3.749796 | -3.259827 | 1.447406 | 0.3259753 | 6.296428 | 1.261734
2018-03-11 19:01 | 445161.8 | 480.0025 | 5 | 44 | 3.683298 | -3.260176 | 1.447406 | 0.4346366 | 6.296428 | 1.665521
2018-03-11 19:03 | 445281.8 | 600.0005 | 5 | 44 | 3.623055 | -3.260012 | 1.447406 | 0.5432973 | 6.296428 | 2.062423
2018-03-11 19:05 | 445401.8 | 720.001 | 5 | 44 | 3.569302 | -3.260146 | 1.447406 | 0.65196 | 6.296428 | 2.45313
2018-03-11 19:07 | 445521.8 | 840.0021 | 5 | 44 | 3.522554 | -3.259921 | 1.447406 | 0.7606224 | 6.296428 | 2.838377
2018-03-11 19:09 | 445641.8 | 960.0011 | 5 | 44 | 3.48207 | -3.260159 | 1.447406 | 0.8692797 | 6.296428 | 3.218879
2018-03-11 19:11 | 445761.8 | 1080.0006 | 5 | 44 | 3.445402 | -3.26018 | 1.447406 | 0.9779419 | 6.296428 | 3.595243
2018-03-11 19:13 | 445881.8 | 1200.0002 | 5 | 44 | 3.40854 | -3.26015 | 1.447406 | 1.086601 | 6.296428 | 3.967639
2018-03-11 19:15 | 446001.8 | 1320.0014 | 5 | 44 | 3.364657 | -3.26016 | 1.447406 | 1.195264 | 6.296428 | 4.33576
2018-03-11 19:17 | 446121.8 | 1440.0018 | 5 | 44 | 3.293432 | -3.260139 | 1.447406 | 1.303925 | 6.296428 | 4.697908
2018-03-11 19:19 | 446241.8 | 1560.0006 | 5 | 44 | 3.113201 | -3.260115 | 1.447406 | 1.412585 | 6.296428 | 5.047924
2018-03-11 19:19 | 446277.4 | 1595.5133 | 5 | 44 | 2.999981 | -3.260129 | 1.447406 | 1.444745 | 6.296428 | 5.146316
2018-03-11 19:21 | 446397.4 | 120.0004 | 6 | 44 | 3.721673 | 0 | 1.447406 | 1.444745 | 6.296428 | 5.146316
2018-03-11 19:23 | 446517.4 | 240.0007 | 6 | 44 | 3.745148 | 0 | 1.447406 | 1.444745 | 6.296428 | 5.146316
2018-03-11 19:24 | 446577.4 | 300.0029 | 6 | 44 | 3.752803 | 0 | 1.447406 | 1.444745 | 6.296428 | 5.146316
2018-03-11 19:24 | 446577.4 | 0.0024 | 7 | 45 | 3.752865 | 0 | 0 | 0 | 0 | 0
2018-03-11 19:26 | 446697.5 | 120.0014 | 2 | 45 | 4.200414 | 3.301523 | 0.1236447 | 4.684e-09 | 0.5190341 | 1.7576e-08
2018-03-11 19:26 | 446708.6 | 131.0905 | 2 | 45 | 4.200401 | 3.259989 | 0.1337502 | 4.684e-09 | 0.5614811 | 1.7576e-08
2018-03-11 19:28 | 446828.6 | 120.0014 | 3 | 45 | 4.247942 | 3.260143 | 0.2419737 | 4.684e-09 | 1.018492 | 1.7576e-08
2018-03-11 19:30 | 446948.6 | 240.0002 | 3 | 45 | 4.299799 | 3.260145 | 0.350637 | 4.684e-09 | 1.482876 | 1.7576e-08
2018-03-11 19:32 | 447068.6 | 360.0006 | 3 | 45 | 4.355484 | 3.260117 | 0.4592982 | 4.684e-09 | 1.953089 | 1.7576e-08
2018-03-11 19:34 | 447188.6 | 480.0018 | 3 | 45 | 4.400398 | 3.124466 | 0.5673968 | 4.684e-09 | 2.42688 | 1.7576e-08
2018-03-11 19:36 | 447308.6 | 600.0006 | 3 | 45 | 4.400391 | 2.680782 | 0.6639667 | 4.684e-09 | 2.851825 | 1.7576e-08
2018-03-11 19:38 | 447428.6 | 720.0002 | 3 | 45 | 4.400394 | 2.280621 | 0.7465404 | 4.684e-09 | 3.215182 | 1.7576e-08
2018-03-11 19:40 | 447548.6 | 840.0015 | 3 | 45 | 4.400375 | 1.929693 | 0.8165594 | 4.684e-09 | 3.523292 | 1.7576e-08
2018-03-11 19:42 | 447668.6 | 960.0002 | 3 | 45 | 4.40037 | 1.637413 | 0.8758446 | 4.684e-09 | 3.78417 | 1.7576e-08
2018-03-11 19:44 | 447788.6 | 1080.0006 | 3 | 45 | 4.400363 | 1.399895 | 0.9263222 | 4.684e-09 | 4.00629 | 1.7576e-08
2018-03-11 19:46 | 447908.6 | 1200.0018 | 3 | 45 | 4.400353 | 1.205948 | 0.9696408 | 4.684e-09 | 4.196908 | 1.7576e-08
2018-03-11 19:48 | 448028.6 | 1320.0005 | 3 | 45 | 4.400356 | 1.046692 | 1.007099 | 4.684e-09 | 4.361737 | 1.7576e-08
2018-03-11 19:50 | 448148.6 | 1440.0018 | 3 | 45 | 4.400376 | 0.914175 | 1.039707 | 4.684e-09 | 4.505223 | 1.7576e-08
2018-03-11 19:52 | 448268.6 | 1560.0022 | 3 | 45 | 4.400341 | 0.8014107 | 1.068244 | 4.684e-09 | 4.630796 | 1.7576e-08
2018-03-11 19:54 | 448388.6 | 1680.0034 | 3 | 45 | 4.400372 | 0.7075176 | 1.093349 | 4.684e-09 | 4.741266 | 1.7576e-08
2018-03-11 19:56 | 448508.6 | 1800.0022 | 3 | 45 | 4.400342 | 0.6279316 | 1.11556 | 4.684e-09 | 4.839004 | 1.7576e-08
2018-03-11 19:58 | 448628.6 | 1920.0019 | 3 | 45 | 4.400324 | 0.5615578 | 1.135349 | 4.684e-09 | 4.926082 | 1.7576e-08
2018-03-11 20:00 | 448748.6 | 2040.0007 | 3 | 45 | 4.400342 | 0.5062656 | 1.153118 | 4.684e-09 | 5.004272 | 1.7576e-08
2018-03-11 20:02 | 448868.6 | 2160.001 | 3 | 45 | 4.400359 | 0.4608231 | 1.169208 | 4.684e-09 | 5.075072 | 1.7576e-08
2018-03-11 20:04 | 448988.6 | 2280.0006 | 3 | 45 | 4.400311 | 0.4218769 | 1.183895 | 4.684e-09 | 5.139702 | 1.7576e-08
2018-03-11 20:06 | 449108.6 | 2400.001 | 3 | 45 | 4.400328 | 0.3894691 | 1.197404 | 4.684e-09 | 5.199147 | 1.7576e-08
2018-03-11 20:08 | 449228.6 | 2520.0005 | 3 | 45 | 4.400308 | 0.3619118 | 1.209913 | 4.684e-09 | 5.254189 | 1.7576e-08
2018-03-11 20:10 | 449348.6 | 2640.0009 | 3 | 45 | 4.400297 | 0.3377304 | 1.221567 | 4.684e-09 | 5.30547 | 1.7576e-08
2018-03-11 20:12 | 449468.6 | 2760.0006 | 3 | 45 | 4.400286 | 0.3169231 | 1.232478 | 4.684e-09 | 5.353484 | 1.7576e-08
2018-03-11 20:14 | 449588.6 | 2880.0004 | 3 | 45 | 4.400333 | 0.2992973 | 1.242741 | 4.684e-09 | 5.398644 | 1.7576e-08
2018-03-11 20:16 | 449708.6 | 3000.0014 | 3 | 45 | 4.400334 | 0.2830067 | 1.252434 | 4.684e-09 | 5.441297 | 1.7576e-08
2018-03-11 20:18 | 449828.6 | 3120.0004 | 3 | 45 | 4.400323 | 0.2685337 | 1.261616 | 4.684e-09 | 5.481697 | 1.7576e-08
2018-03-11 20:20 | 449948.6 | 3240.0023 | 3 | 45 | 4.400301 | 0.2551441 | 1.270338 | 4.684e-09 | 5.520078 | 1.7576e-08
2018-03-11 20:22 | 450068.6 | 3360.0018 | 3 | 45 | 4.400338 | 0.2436848 | 1.278645 | 4.684e-09 | 5.556633 | 1.7576e-08
2018-03-11 20:24 | 450188.6 | 3480.0031 | 3 | 45 | 4.400265 | 0.2321625 | 1.286572 | 4.684e-09 | 5.591512 | 1.7576e-08
2018-03-11 20:26 | 450308.6 | 3600.0002 | 3 | 45 | 4.400305 | 0.2224541 | 1.294152 | 4.684e-09 | 5.624868 | 1.7576e-08
2018-03-11 20:28 | 450428.6 | 3720.0022 | 3 | 45 | 4.400296 | 0.2131634 | 1.301415 | 4.684e-09 | 5.656825 | 1.7576e-08
2018-03-11 20:30 | 450548.6 | 3840.0018 | 3 | 45 | 4.400282 | 0.2045708 | 1.30838 | 4.684e-09 | 5.687474 | 1.7576e-08
2018-03-11 20:32 | 450668.6 | 3960.0022 | 3 | 45 | 4.400298 | 0.1968403 | 1.315072 | 4.684e-09 | 5.716921 | 1.7576e-08
2018-03-11 20:34 | 450788.6 | 4080.0018 | 3 | 45 | 4.400298 | 0.1893101 | 1.321507 | 4.684e-09 | 5.745238 | 1.7576e-08
2018-03-11 20:36 | 450908.6 | 4200.0021 | 3 | 45 | 4.400301 | 0.1826649 | 1.327702 | 4.684e-09 | 5.772498 | 1.7576e-08
2018-03-11 20:38 | 451028.6 | 4320.0002 | 3 | 45 | 4.400302 | 0.1759586 | 1.333673 | 4.684e-09 | 5.798771 | 1.7576e-08
2018-03-11 20:40 | 451148.6 | 4440.0022 | 3 | 45 | 4.400271 | 0.1695499 | 1.339433 | 4.684e-09 | 5.824118 | 1.7576e-08
2018-03-11 20:42 | 451268.6 | 4560.0002 | 3 | 45 | 4.400301 | 0.1640434 | 1.344994 | 4.684e-09 | 5.848588 | 1.7576e-08
2018-03-11 20:44 | 451388.6 | 4680.003 | 3 | 45 | 4.400306 | 0.1587696 | 1.350369 | 4.684e-09 | 5.87224 | 1.7576e-08
2018-03-11 20:46 | 451508.6 | 4800.0001 | 3 | 45 | 4.400325 | 0.1538754 | 1.355568 | 4.684e-09 | 5.895113 | 1.7576e-08
2018-03-11 20:48 | 451628.6 | 4920.0021 | 3 | 45 | 4.400298 | 0.1487541 | 1.360598 | 4.684e-09 | 5.917251 | 1.7576e-08
2018-03-11 20:50 | 451748.6 | 5040.0002 | 3 | 45 | 4.40026 | 0.1439629 | 1.365474 | 4.684e-09 | 5.938704 | 1.7576e-08
2018-03-11 20:52 | 451868.6 | 5160.0005 | 3 | 45 | 4.400274 | 0.1398563 | 1.370205 | 4.684e-09 | 5.959521 | 1.7576e-08
2018-03-11 20:54 | 451988.6 | 5280.0002 | 3 | 45 | 4.400341 | 0.1361122 | 1.374798 | 4.684e-09 | 5.979732 | 1.7576e-08
2018-03-11 20:56 | 452108.6 | 5400.0005 | 3 | 45 | 4.400288 | 0.1316833 | 1.379253 | 4.684e-09 | 5.999337 | 1.7576e-08
2018-03-11 20:58 | 452228.6 | 5520.0009 | 3 | 45 | 4.400271 | 0.1279163 | 1.383582 | 4.684e-09 | 6.018383 | 1.7576e-08
2018-03-11 21:00 | 452348.6 | 5640.0005 | 3 | 45 | 4.400305 | 0.1246014 | 1.387791 | 4.684e-09 | 6.036907 | 1.7576e-08
2018-03-11 21:02 | 452468.6 | 5760.0009 | 3 | 45 | 4.400241 | 0.1208477 | 1.391886 | 4.684e-09 | 6.054923 | 1.7576e-08
2018-03-11 21:04 | 452588.6 | 5880.0021 | 3 | 45 | 4.400312 | 0.1182709 | 1.39587 | 4.684e-09 | 6.072454 | 1.7576e-08
2018-03-11 21:06 | 452708.6 | 6000.0017 | 3 | 45 | 4.400301 | 0.1149311 | 1.399753 | 4.684e-09 | 6.089542 | 1.7576e-08
2018-03-11 21:08 | 452828.6 | 6120.0006 | 3 | 45 | 4.400281 | 0.11199 | 1.403533 | 4.684e-09 | 6.106175 | 1.7576e-08
2018-03-11 21:10 | 452948.6 | 6240.0003 | 3 | 45 | 4.400218 | 0.1085739 | 1.407221 | 4.684e-09 | 6.122402 | 1.7576e-08
2018-03-11 21:12 | 453068.6 | 6360.0015 | 3 | 45 | 4.400298 | 0.1066875 | 1.410818 | 4.684e-09 | 6.138233 | 1.7576e-08
2018-03-11 21:14 | 453188.6 | 6480.0002 | 3 | 45 | 4.40025 | 0.1037827 | 1.414327 | 4.684e-09 | 6.15367 | 1.7576e-08
2018-03-11 21:16 | 453308.6 | 6600.0015 | 3 | 45 | 4.400226 | 0.1011658 | 1.417754 | 4.684e-09 | 6.16875 | 1.7576e-08
2018-03-11 21:18 | 453428.6 | 6720.0018 | 3 | 45 | 4.400262 | 0.09926796 | 1.421102 | 4.684e-09 | 6.183482 | 1.7576e-08
2018-03-11 21:20 | 453548.6 | 6840.0022 | 3 | 45 | 4.400301 | 0.09737206 | 1.424375 | 4.684e-09 | 6.197886 | 1.7576e-08
2018-03-11 21:22 | 453668.6 | 6960.0017 | 3 | 45 | 4.400268 | 0.09484673 | 1.427575 | 4.684e-09 | 6.211966 | 1.7576e-08
2018-03-11 21:24 | 453788.6 | 7080.0021 | 3 | 45 | 4.400271 | 0.09295654 | 1.430702 | 4.684e-09 | 6.225726 | 1.7576e-08
2018-03-11 21:26 | 453908.6 | 7200.0004 | 3 | 45 | 4.400305 | 0.09109497 | 1.433769 | 4.684e-09 | 6.239221 | 1.7576e-08
2018-03-11 21:28 | 454028.6 | 7320.0021 | 3 | 45 | 4.400284 | 0.08924484 | 1.436768 | 4.684e-09 | 6.252417 | 1.7576e-08
2018-03-11 21:30 | 454148.6 | 7440.0001 | 3 | 45 | 4.400274 | 0.08735085 | 1.439705 | 4.684e-09 | 6.265344 | 1.7576e-08
2018-03-11 21:32 | 454268.6 | 7560.0005 | 3 | 45 | 4.400268 | 0.08550453 | 1.442583 | 4.684e-09 | 6.278007 | 1.7576e-08
2018-03-11 21:34 | 454388.6 | 7680.0017 | 3 | 45 | 4.400245 | 0.08372307 | 1.445405 | 4.684e-09 | 6.290422 | 1.7576e-08
2018-03-11 21:36 | 454508.6 | 7800.0022 | 3 | 45 | 4.400267 | 0.08218956 | 1.448168 | 4.684e-09 | 6.302582 | 1.7576e-08
2018-03-11 21:37 | 454543.7 | 7835.166 | 3 | 45 | 4.400249 | 0.08149529 | 1.44897 | 4.684e-09 | 6.30611 | 1.7576e-08
2018-03-11 21:39 | 454663.8 | 120.0019 | 4 | 45 | 4.386371 | 0 | 1.44897 | 4.684e-09 | 6.30611 | 1.7576e-08
2018-03-11 21:41 | 454783.8 | 240.0016 | 4 | 45 | 4.383233 | 0 | 1.44897 | 4.684e-09 | 6.30611 | 1.7576e-08
2018-03-11 21:42 | 454843.8 | 300.002 | 4 | 45 | 4.381883 | 0 | 1.44897 | 4.684e-09 | 6.30611 | 1.7576e-08
2018-03-11 21:44 | 454963.9 | 120.0021 | 5 | 45 | 3.89791 | -3.260192 | 1.44897 | 0.1086561 | 6.30611 | 0.4302464
2018-03-11 21:46 | 455083.9 | 240.0003 | 5 | 45 | 3.818374 | -3.260142 | 1.44897 | 0.2173127 | 6.30611 | 0.8493885
2018-03-11 21:48 | 455203.9 | 360.0005 | 5 | 45 | 3.745758 | -3.26018 | 1.44897 | 0.3259702 | 6.30611 | 1.260275
2018-03-11 21:50 | 455323.9 | 480 | 5 | 45 | 3.680031 | -3.260127 | 1.44897 | 0.4346246 | 6.30611 | 1.663639
2018-03-11 21:52 | 455443.9 | 600.0021 | 5 | 45 | 3.620724 | -3.260118 | 1.44897 | 0.5432857 | 6.30611 | 2.060236
2018-03-11 21:54 | 455563.9 | 720.0025 | 5 | 45 | 3.568075 | -3.260148 | 1.44897 | 0.6519442 | 6.30611 | 2.450735
2018-03-11 21:56 | 455683.9 | 840.0021 | 5 | 45 | 3.522406 | -3.260157 | 1.44897 | 0.7606015 | 6.30611 | 2.835888
2018-03-11 21:58 | 455803.9 | 960.0009 | 5 | 45 | 3.482826 | -3.260127 | 1.44897 | 0.8692552 | 6.30611 | 3.216414
2018-03-11 22:00 | 455923.9 | 1080.002 | 5 | 45 | 3.446879 | -3.260125 | 1.44897 | 0.9779104 | 6.30611 | 3.59287
2018-03-11 22:02 | 456043.9 | 1200.0024 | 5 | 45 | 3.410864 | -3.260136 | 1.44897 | 1.086573 | 6.30611 | 3.965482
2018-03-11 22:04 | 456163.9 | 1320.0012 | 5 | 45 | 3.367939 | -3.260127 | 1.44897 | 1.195227 | 6.30611 | 4.333872
2018-03-11 22:06 | 456283.9 | 1440.0001 | 5 | 45 | 3.300288 | -3.260098 | 1.44897 | 1.303888 | 6.30611 | 4.696527
2018-03-11 22:08 | 456403.9 | 1560.002 | 5 | 45 | 3.139439 | -3.260157 | 1.44897 | 1.412548 | 6.30611 | 5.048017
2018-03-11 22:09 | 456451.3 | 1607.3995 | 5 | 45 | 2.99998 | -3.260157 | 1.44897 | 1.455469 | 6.30611 | 5.179979
2018-03-11 22:11 | 456571.4 | 120.0023 | 6 | 45 | 3.724243 | 0 | 1.44897 | 1.455469 | 6.30611 | 5.179979
2018-03-11 22:13 | 456691.4 | 240.0018 | 6 | 45 | 3.747275 | 0 | 1.44897 | 1.455469 | 6.30611 | 5.179979
2018-03-11 22:14 | 456751.4 | 300.004 | 6 | 45 | 3.754709 | 0 | 1.44897 | 1.455469 | 6.30611 | 5.179979
2018-03-11 22:14 | 456751.4 | 0.0023 | 7 | 46 | 3.754708 | 0 | 0 | 0 | 0 | 0
2018-03-11 22:16 | 456871.4 | 120.0022 | 2 | 46 | 4.20036 | 3.272343 | 0.1224188 | 3.95e-10 | 0.513935 | 1.481e-09
2018-03-11 22:16 | 456874.9 | 123.4949 | 2 | 46 | 4.200395 | 3.259977 | 0.1255861 | 3.95e-10 | 0.527239 | 1.481e-09
2018-03-11 22:18 | 456995 | 120.0014 | 3 | 46 | 4.247487 | 3.26017 | 0.2338095 | 3.95e-10 | 0.9842281 | 1.481e-09
2018-03-11 22:20 | 457115 | 240.0018 | 3 | 46 | 4.299007 | 3.260147 | 0.3424658 | 3.95e-10 | 1.448514 | 1.481e-09
2018-03-11 22:22 | 457235 | 360.0013 | 3 | 46 | 4.354274 | 3.260174 | 0.4511198 | 3.95e-10 | 1.918584 | 1.481e-09
2018-03-11 22:24 | 457355 | 480.0009 | 3 | 46 | 4.400403 | 3.138819 | 0.5593202 | 3.95e-10 | 2.392717 | 1.481e-09
2018-03-11 22:26 | 457475 | 600 | 3 | 46 | 4.400403 | 2.695637 | 0.6563539 | 3.95e-10 | 2.819704 | 1.481e-09
2018-03-11 22:28 | 457595 | 720.0009 | 3 | 46 | 4.400378 | 2.295609 | 0.7394159 | 3.95e-10 | 3.185209 | 1.481e-09
2018-03-11 22:30 | 457715 | 840.0005 | 3 | 46 | 4.400374 | 1.943712 | 0.8099153 | 3.95e-10 | 3.495433 | 1.481e-09
2018-03-11 22:32 | 457835 | 960.0003 | 3 | 46 | 4.400389 | 1.650229 | 0.8696384 | 3.95e-10 | 3.758237 | 1.481e-09
2018-03-11 22:34 | 457955 | 1080.0006 | 3 | 46 | 4.400366 | 1.410572 | 0.9205044 | 3.95e-10 | 3.982067 | 1.481e-09
2018-03-11 22:36 | 458075 | 1200.001 | 3 | 46 | 4.400378 | 1.216961 | 0.9641805 | 3.95e-10 | 4.174258 | 1.481e-09
2018-03-11 22:38 | 458195 | 1320.0007 | 3 | 46 | 4.40035 | 1.056965 | 1.001989 | 3.95e-10 | 4.34063 | 1.481e-09
2018-03-11 22:40 | 458315 | 1440.0019 | 3 | 46 | 4.400359 | 0.9242439 | 1.034944 | 3.95e-10 | 4.485644 | 1.481e-09
2018-03-11 22:42 | 458435 | 1560.0006 | 3 | 46 | 4.400351 | 0.8121243 | 1.06383 | 3.95e-10 | 4.612753 | 1.481e-09
2018-03-11 22:44 | 458555 | 1680.0002 | 3 | 46 | 4.400333 | 0.7175941 | 1.089281 | 3.95e-10 | 4.724745 | 1.481e-09
2018-03-11 22:46 | 458675 | 1800.0014 | 3 | 46 | 4.40035 | 0.6381187 | 1.111836 | 3.95e-10 | 4.823997 | 1.481e-09
2018-03-11 22:48 | 458795 | 1920.0018 | 3 | 46 | 4.400317 | 0.5713005 | 1.131959 | 3.95e-10 | 4.912543 | 1.481e-09
2018-03-11 22:50 | 458915 | 2040.0022 | 3 | 46 | 4.400349 | 0.5159092 | 1.150051 | 3.95e-10 | 4.992156 | 1.481e-09
2018-03-11 22:52 | 459035 | 2160.0017 | 3 | 46 | 4.40032 | 0.469471 | 1.166448 | 3.95e-10 | 5.064307 | 1.481e-09
2018-03-11 22:54 | 459155 | 2280.0021 | 3 | 46 | 4.400319 | 0.4307194 | 1.181433 | 3.95e-10 | 5.130246 | 1.481e-09
2018-03-11 22:56 | 459275 | 2400.0009 | 3 | 46 | 4.40033 | 0.3979931 | 1.195227 | 3.95e-10 | 5.190942 | 1.481e-09
2018-03-11 22:58 | 459395 | 2520.0013 | 3 | 46 | 4.400299 | 0.3696346 | 1.208014 | 3.95e-10 | 5.247211 | 1.481e-09
2018-03-11 23:00 | 459515 | 2640.0003 | 3 | 46 | 4.400341 | 0.3461609 | 1.219935 | 3.95e-10 | 5.299665 | 1.481e-09
2018-03-11 23:02 | 459635 | 2760.0007 | 3 | 46 | 4.400306 | 0.3250828 | 1.231111 | 3.95e-10 | 5.348842 | 1.481e-09
2018-03-11 23:04 | 459755 | 2880.0018 | 3 | 46 | 4.400327 | 0.306818 | 1.241634 | 3.95e-10 | 5.395149 | 1.481e-09
2018-03-11 23:06 | 459875 | 3000.0006 | 3 | 46 | 4.400281 | 0.2898159 | 1.251577 | 3.95e-10 | 5.438902 | 1.481e-09
2018-03-11 23:08 | 459995 | 3120.0017 | 3 | 46 | 4.400342 | 0.2759533 | 1.261003 | 3.95e-10 | 5.480376 | 1.481e-09
2018-03-11 23:10 | 460115 | 3240.0006 | 3 | 46 | 4.40034 | 0.2625923 | 1.269964 | 3.95e-10 | 5.519807 | 1.481e-09
2018-03-11 23:12 | 460235 | 3360.0018 | 3 | 46 | 4.400334 | 0.2506218 | 1.278505 | 3.95e-10 | 5.55739 | 1.481e-09
2018-03-11 23:14 | 460355 | 3480.0021 | 3 | 46 | 4.400315 | 0.2395668 | 1.28666 | 3.95e-10 | 5.593278 | 1.481e-09
2018-03-11 23:16 | 460475 | 3600.0002 | 3 | 46 | 4.400259 | 0.2287636 | 1.294465 | 3.95e-10 | 5.627621 | 1.481e-09
2018-03-11 23:18 | 460595 | 3720.0008 | 3 | 46 | 4.400307 | 0.2198086 | 1.301946 | 3.95e-10 | 5.66054 | 1.481e-09
2018-03-11 23:20 | 460715 | 3840.0001 | 3 | 46 | 4.400315 | 0.2112541 | 1.309127 | 3.95e-10 | 5.692136 | 1.481e-09
2018-03-11 23:22 | 460835 | 3960.0021 | 3 | 46 | 4.400277 | 0.2027111 | 1.316023 | 3.95e-10 | 5.722485 | 1.481e-09
2018-03-11 23:24 | 460955 | 4080.0002 | 3 | 46 | 4.400334 | 0.195715 | 1.322663 | 3.95e-10 | 5.751699 | 1.481e-09
2018-03-11 23:26 | 461075 | 4200.0006 | 3 | 46 | 4.400253 | 0.1877766 | 1.329055 | 3.95e-10 | 5.779829 | 1.481e-09
2018-03-11 23:28 | 461195 | 4320.0001 | 3 | 46 | 4.400297 | 0.1815624 | 1.33522 | 3.95e-10 | 5.806954 | 1.481e-09
2018-03-11 23:30 | 461315 | 4440.0014 | 3 | 46 | 4.400324 | 0.175642 | 1.341167 | 3.95e-10 | 5.833124 | 1.481e-09
2018-03-11 23:32 | 461435 | 4560.001 | 3 | 46 | 4.400291 | 0.1696129 | 1.346909 | 3.95e-10 | 5.858392 | 1.481e-09
2018-03-11 23:34 | 461555 | 4680.0022 | 3 | 46 | 4.400294 | 0.1636543 | 1.352466 | 3.95e-10 | 5.882841 | 1.481e-09
2018-03-11 23:36 | 461675 | 4800.001 | 3 | 46 | 4.400295 | 0.1584759 | 1.357836 | 3.95e-10 | 5.906471 | 1.481e-09
2018-03-11 23:38 | 461795 | 4920.0007 | 3 | 46 | 4.400313 | 0.153986 | 1.363033 | 3.95e-10 | 5.929342 | 1.481e-09
2018-03-11 23:40 | 461915 | 5040.001 | 3 | 46 | 4.400305 | 0.1491585 | 1.368075 | 3.95e-10 | 5.951527 | 1.481e-09
2018-03-11 23:42 | 462035 | 5160.0014 | 3 | 46 | 4.400245 | 0.14398 | 1.372964 | 3.95e-10 | 5.97304 | 1.481e-09
2018-03-11 23:44 | 462155 | 5280.001 | 3 | 46 | 4.400314 | 0.1406078 | 1.37771 | 3.95e-10 | 5.993921 | 1.481e-09
2018-03-11 23:46 | 462275 | 5400.0022 | 3 | 46 | 4.400267 | 0.1361122 | 1.382317 | 3.95e-10 | 6.014194 | 1.481e-09
2018-03-11 23:48 | 462395 | 5520.0009 | 3 | 46 | 4.400286 | 0.1324444 | 1.386794 | 3.95e-10 | 6.033898 | 1.481e-09
2018-03-11 23:50 | 462515 | 5640.002 | 3 | 46 | 4.400282 | 0.1287079 | 1.391146 | 3.95e-10 | 6.053045 | 1.481e-09
2018-03-11 23:52 | 462635 | 5760.0002 | 3 | 46 | 4.400288 | 0.1253986 | 1.395379 | 3.95e-10 | 6.071672 | 1.481e-09
2018-03-11 23:54 | 462755 | 5880.0006 | 3 | 46 | 4.400264 | 0.1220131 | 1.399499 | 3.95e-10 | 6.0898 | 1.481e-09
2018-03-11 23:56 | 462875 | 6000.0003 | 3 | 46 | 4.400251 | 0.1186066 | 1.403513 | 3.95e-10 | 6.107463 | 1.481e-09
2018-03-11 23:58 | 462995 | 6120.0023 | 3 | 46 | 4.400302 | 0.1160851 | 1.407426 | 3.95e-10 | 6.124681 | 1.481e-09
2018-03-12 | 463115 | 6240.001 | 3 | 46 | 4.400304 | 0.1130848 | 1.411241 | 3.95e-10 | 6.141468 | 1.481e-09
2018-03-12 00:02 | 463235 | 6360.0014 | 3 | 46 | 4.400308 | 0.1104603 | 1.414955 | 3.95e-10 | 6.157812 | 1.481e-09
2018-03-12 00:04 | 463355 | 6480.0019 | 3 | 46 | 4.40028 | 0.1074944 | 1.418584 | 3.95e-10 | 6.173779 | 1.481e-09
2018-03-12 00:06 | 463475 | 6600.0022 | 3 | 46 | 4.400302 | 0.1053429 | 1.422125 | 3.95e-10 | 6.189363 | 1.481e-09
2018-03-12 00:08 | 463595 | 6720.001 | 3 | 46 | 4.40024 | 0.1022987 | 1.425587 | 3.95e-10 | 6.204594 | 1.481e-09
2018-03-12 00:10 | 463715 | 6840.0005 | 3 | 46 | 4.400252 | 0.1001053 | 1.428962 | 3.95e-10 | 6.219449 | 1.481e-09
2018-03-12 00:12 | 463835 | 6960.0009 | 3 | 46 | 4.400286 | 0.09814644 | 1.43227 | 3.95e-10 | 6.234003 | 1.481e-09
2018-03-12 00:14 | 463955 | 7080.0012 | 3 | 46 | 4.400312 | 0.09625053 | 1.435504 | 3.95e-10 | 6.248233 | 1.481e-09
2018-03-12 00:16 | 464075 | 7200.0016 | 3 | 46 | 4.400229 | 0.09336853 | 1.438665 | 3.95e-10 | 6.262144 | 1.481e-09
2018-03-12 00:18 | 464195 | 7320.0014 | 3 | 46 | 4.40026 | 0.09186745 | 1.441758 | 3.95e-10 | 6.275753 | 1.481e-09
2018-03-12 00:20 | 464315 | 7440.0003 | 3 | 46 | 4.400258 | 0.08964157 | 1.444791 | 3.95e-10 | 6.289099 | 1.481e-09
2018-03-12 00:22 | 464435 | 7560.0014 | 3 | 46 | 4.400259 | 0.08812904 | 1.447754 | 3.95e-10 | 6.302137 | 1.481e-09
2018-03-12 00:24 | 464555 | 7680.001 | 3 | 46 | 4.400224 | 0.0859108 | 1.450664 | 3.95e-10 | 6.314942 | 1.481e-09
2018-03-12 00:26 | 464675 | 7800.0014 | 3 | 46 | 4.400279 | 0.08486366 | 1.453513 | 3.95e-10 | 6.327479 | 1.481e-09
2018-03-12 00:28 | 464795 | 7920.001 | 3 | 46 | 4.400277 | 0.08301544 | 1.45631 | 3.95e-10 | 6.339785 | 1.481e-09
2018-03-12 00:29 | 464883.2 | 8008.2173 | 3 | 46 | 4.400227 | 0.0814991 | 1.458326 | 3.95e-10 | 6.348654 | 1.481e-09
2018-03-12 00:31 | 465003.2 | 120.0003 | 4 | 46 | 4.386179 | 0 | 1.458326 | 3.95e-10 | 6.348655 | 1.481e-09
2018-03-12 00:33 | 465123.2 | 240.0014 | 4 | 46 | 4.38301 | 0 | 1.458326 | 3.95e-10 | 6.348655 | 1.481e-09
2018-03-12 00:34 | 465183.2 | 300.0026 | 4 | 46 | 4.381645 | 0 | 1.458326 | 3.95e-10 | 6.348655 | 1.481e-09
2018-03-12 00:36 | 465303.3 | 120.0014 | 5 | 46 | 3.892647 | -3.260094 | 1.458326 | 0.1086551 | 6.348655 | 0.4296884
2018-03-12 00:38 | 465423.3 | 240.0019 | 5 | 46 | 3.813292 | -3.260136 | 1.458326 | 0.2173122 | 6.348655 | 0.8482663
2018-03-12 00:40 | 465543.3 | 360.0022 | 5 | 46 | 3.741183 | -3.260115 | 1.458326 | 0.3259717 | 6.348655 | 1.258634
2018-03-12 00:42 | 465663.3 | 480.0001 | 5 | 46 | 3.675958 | -3.260113 | 1.458326 | 0.434623 | 6.348655 | 1.661516
2018-03-12 00:44 | 465783.3 | 600.0013 | 5 | 46 | 3.617361 | -3.260144 | 1.458326 | 0.543286 | 6.348655 | 2.057714
2018-03-12 00:46 | 465903.3 | 720.0001 | 5 | 46 | 3.565389 | -3.260106 | 1.458326 | 0.6519406 | 6.348655 | 2.447871
2018-03-12 00:48 | 466023.3 | 840.0005 | 5 | 46 | 3.520325 | -3.26009 | 1.458326 | 0.7605988 | 6.348655 | 2.832772
2018-03-12 00:50 | 466143.3 | 960.0017 | 5 | 46 | 3.481197 | -3.260127 | 1.458326 | 0.8692586 | 6.348655 | 3.21312
2018-03-12 00:52 | 466263.3 | 1080.0004 | 5 | 46 | 3.445367 | -3.260087 | 1.458326 | 0.9779192 | 6.348655 | 3.589425
2018-03-12 00:54 | 466383.3 | 1200.0017 | 5 | 46 | 3.409372 | -3.260102 | 1.458326 | 1.086579 | 6.348655 | 3.961863
2018-03-12 00:56 | 466503.3 | 1320.0012 | 5 | 46 | 3.36631 | -3.260054 | 1.458326 | 1.195236 | 6.348655 | 4.330094
2018-03-12 00:58 | 466623.3 | 1440.0009 | 5 | 46 | 3.298337 | -3.260127 | 1.458326 | 1.303895 | 6.348655 | 4.692549
2018-03-12 01:00 | 466743.3 | 1560.0013 | 5 | 46 | 3.138564 | -3.260094 | 1.458326 | 1.41255 | 6.348655 | 5.043835
2018-03-12 01:01 | 466791.7 | 1608.4227 | 5 | 46 | 2.999997 | -3.260083 | 1.458326 | 1.456396 | 6.348655 | 5.178612
2018-03-12 01:03 | 466911.8 | 120.0018 | 6 | 46 | 3.725777 | 0 | 1.458326 | 1.456396 | 6.348655 | 5.178612
2018-03-12 01:05 | 467031.8 | 240.0003 | 6 | 46 | 3.748632 | 0 | 1.458326 | 1.456396 | 6.348655 | 5.178612
2018-03-12 01:06 | 467091.8 | 300.004 | 6 | 46 | 3.756027 | 0 | 1.458326 | 1.456396 | 6.348655 | 5.178612
2018-03-12 01:06 | 467091.8 | 0.0027 | 7 | 47 | 3.756095 | 0 | 0 | 0 | 0 | 0
2018-03-12 01:08 | 467206.4 | 114.529 | 2 | 47 | 4.200406 | 3.259989 | 0.1161821 | 2.076e-09 | 0.4877782 | 7.799e-09
2018-03-12 01:10 | 467326.4 | 120.0024 | 3 | 47 | 4.24781 | 3.260143 | 0.2243961 | 2.076e-09 | 0.9447464 | 7.799e-09
2018-03-12 01:12 | 467446.4 | 240.0003 | 3 | 47 | 4.299595 | 3.260153 | 0.3330528 | 2.076e-09 | 1.409082 | 7.799e-09
2018-03-12 01:14 | 467566.4 | 360.0015 | 3 | 47 | 4.355117 | 3.259863 | 0.4417125 | 2.076e-09 | 1.879258 | 7.799e-09
2018-03-12 01:16 | 467686.4 | 480.0019 | 3 | 47 | 4.400395 | 3.132538 | 0.5498548 | 2.076e-09 | 2.353214 | 7.799e-09
2018-03-12 01:18 | 467806.4 | 600.0007 | 3 | 47 | 4.400385 | 2.69301 | 0.6467704 | 2.076e-09 | 2.779681 | 7.799e-09
2018-03-12 01:20 | 467926.4 | 720.0012 | 3 | 47 | 4.400388 | 2.294487 | 0.7297778 | 2.076e-09 | 3.144946 | 7.799e-09
2018-03-12 01:22 | 468046.4 | 840.0015 | 3 | 47 | 4.40038 | 1.944014 | 0.8002641 | 2.076e-09 | 3.455113 | 7.799e-09
2018-03-12 01:24 | 468166.4 | 960.0011 | 3 | 47 | 4.400375 | 1.650942 | 0.860012 | 2.076e-09 | 3.718026 | 7.799e-09
2018-03-12 01:26 | 468286.4 | 1080.0022 | 3 | 47 | 4.400381 | 1.412687 | 0.9109282 | 2.076e-09 | 3.942077 | 7.799e-09
2018-03-12 01:28 | 468406.4 | 1200.0019 | 3 | 47 | 4.400366 | 1.218988 | 0.9546752 | 2.076e-09 | 4.134579 | 7.799e-09
2018-03-12 01:30 | 468526.4 | 1320.0016 | 3 | 47 | 4.400377 | 1.060259 | 0.9925734 | 2.076e-09 | 4.301345 | 7.799e-09
2018-03-12 01:32 | 468646.4 | 1440.0027 | 3 | 47 | 4.400369 | 0.9280167 | 1.025639 | 2.076e-09 | 4.446844 | 7.799e-09
2018-03-12 01:34 | 468766.4 | 1560.0023 | 3 | 47 | 4.400347 | 0.8166561 | 1.054658 | 2.076e-09 | 4.574542 | 7.799e-09
2018-03-12 01:36 | 468886.4 | 1680.0003 | 3 | 47 | 4.400346 | 0.7227688 | 1.080266 | 2.076e-09 | 4.687225 | 7.799e-09
2018-03-12 01:38 | 469006.4 | 1800.0014 | 3 | 47 | 4.400334 | 0.6432571 | 1.102992 | 2.076e-09 | 4.787227 | 7.799e-09
2018-03-12 01:40 | 469126.4 | 1920.0003 | 3 | 47 | 4.400366 | 0.5772514 | 1.123296 | 2.076e-09 | 4.876569 | 7.799e-09
2018-03-12 01:42 | 469246.4 | 2040.0023 | 3 | 47 | 4.400354 | 0.5218105 | 1.141574 | 2.076e-09 | 4.957001 | 7.799e-09
2018-03-12 01:44 | 469366.4 | 2160.0027 | 3 | 47 | 4.400334 | 0.4752407 | 1.158163 | 2.076e-09 | 5.029997 | 7.799e-09
2018-03-12 01:46 | 469486.4 | 2280.0015 | 3 | 47 | 4.400312 | 0.436554 | 1.173339 | 2.076e-09 | 5.096778 | 7.799e-09
2018-03-12 01:48 | 469606.4 | 2400.0018 | 3 | 47 | 4.400328 | 0.4039116 | 1.187328 | 2.076e-09 | 5.158334 | 7.799e-09
2018-03-12 01:50 | 469726.4 | 2520.0014 | 3 | 47 | 4.40032 | 0.3758678 | 1.20031 | 2.076e-09 | 5.215456 | 7.799e-09
2018-03-12 01:52 | 469846.4 | 2640.0002 | 3 | 47 | 4.400331 | 0.3521957 | 1.212431 | 2.076e-09 | 5.268793 | 7.799e-09
2018-03-12 01:54 | 469966.4 | 2760.0015 | 3 | 47 | 4.400314 | 0.3310299 | 1.223806 | 2.076e-09 | 5.318849 | 7.799e-09
2018-03-12 01:56 | 470086.4 | 2880.0019 | 3 | 47 | 4.400322 | 0.3127155 | 1.234527 | 2.076e-09 | 5.366022 | 7.799e-09
2018-03-12 01:58 | 470206.4 | 3000.0007 | 3 | 47 | 4.400335 | 0.2964497 | 1.244667 | 2.076e-09 | 5.410641 | 7.799e-09
2018-03-12 02:00 | 470326.4 | 3120.0011 | 3 | 47 | 4.400336 | 0.2818871 | 1.25429 | 2.076e-09 | 5.452987 | 7.799e-09
2018-03-12 02:02 | 470446.4 | 3240.0015 | 3 | 47 | 4.400299 | 0.2681236 | 1.263446 | 2.076e-09 | 5.493275 | 7.799e-09
2018-03-12 02:04 | 470566.4 | 3360.0019 | 3 | 47 | 4.400303 | 0.2558689 | 1.272177 | 2.076e-09 | 5.531696 | 7.799e-09
2018-03-12 02:06 | 470686.4 | 3480.0017 | 3 | 47 | 4.400295 | 0.2447643 | 1.28052 | 2.076e-09 | 5.568408 | 7.799e-09
2018-03-12 02:08 | 470806.4 | 3600.0019 | 3 | 47 | 4.400321 | 0.2347355 | 1.288511 | 2.076e-09 | 5.603569 | 7.799e-09
2018-03-12 02:10 | 470926.4 | 3720.0014 | 3 | 47 | 4.40024 | 0.2245846 | 1.296168 | 2.076e-09 | 5.637261 | 7.799e-09
2018-03-12 02:12 | 471046.4 | 3840.001 | 3 | 47 | 4.400283 | 0.216198 | 1.303527 | 2.076e-09 | 5.669642 | 7.799e-09
2018-03-12 02:14 | 471166.4 | 3960.0022 | 3 | 47 | 4.400296 | 0.2083302 | 1.310602 | 2.076e-09 | 5.700775 | 7.799e-09
2018-03-12 02:16 | 471286.4 | 4080.0003 | 3 | 47 | 4.400279 | 0.2004967 | 1.317412 | 2.076e-09 | 5.730741 | 7.799e-09
2018-03-12 02:18 | 471406.4 | 4200.0002 | 3 | 47 | 4.400301 | 0.1935215 | 1.323975 | 2.076e-09 | 5.759621 | 7.799e-09
2018-03-12 02:20 | 471526.4 | 4320.0013 | 3 | 47 | 4.400315 | 0.1868267 | 1.330307 | 2.076e-09 | 5.787486 | 7.799e-09
2018-03-12 02:22 | 471646.4 | 4440.0018 | 3 | 47 | 4.40027 | 0.1800652 | 1.336419 | 2.076e-09 | 5.814376 | 7.799e-09
2018-03-12 02:24 | 471766.4 | 4560.0003 | 3 | 47 | 4.400293 | 0.1741123 | 1.342325 | 2.076e-09 | 5.840365 | 7.799e-09
2018-03-12 02:26 | 471886.4 | 4680.0016 | 3 | 47 | 4.400305 | 0.1684914 | 1.348036 | 2.076e-09 | 5.865497 | 7.799e-09
2018-03-12 02:28 | 472006.4 | 4800.001 | 3 | 47 | 4.400261 | 0.16292 | 1.353557 | 2.076e-09 | 5.889792 | 7.799e-09
2018-03-12 02:30 | 472126.4 | 4920.0015 | 3 | 47 | 4.400278 | 0.1576786 | 1.358909 | 2.076e-09 | 5.913342 | 7.799e-09
2018-03-12 02:32 | 472246.4 | 5040.0001 | 3 | 47 | 4.40031 | 0.1529121 | 1.364085 | 2.076e-09 | 5.936118 | 7.799e-09
2018-03-12 02:34 | 472366.4 | 5160.0014 | 3 | 47 | 4.40026 | 0.1479683 | 1.3691 | 2.076e-09 | 5.958184 | 7.799e-09
2018-03-12 02:36 | 472486.4 | 5280.0018 | 3 | 47 | 4.400286 | 0.1439171 | 1.373968 | 2.076e-09 | 5.979606 | 7.799e-09
2018-03-12 02:38 | 472606.4 | 5400.0001 | 3 | 47 | 4.400289 | 0.1398067 | 1.3787 | 2.076e-09 | 6.000425 | 7.799e-09
2018-03-12 02:40 | 472726.4 | 5520.001 | 3 | 47 | 4.400283 | 0.1357918 | 1.383294 | 2.076e-09 | 6.020642 | 7.799e-09
2018-03-12 02:42 | 472846.4 | 5640.0006 | 3 | 47 | 4.400313 | 0.1324253 | 1.38776 | 2.076e-09 | 6.040293 | 7.799e-09
2018-03-12 02:44 | 472966.4 | 5760.0018 | 3 | 47 | 4.400279 | 0.1286469 | 1.392102 | 2.076e-09 | 6.059402 | 7.799e-09
2018-03-12 02:46 | 473086.4 | 5880.0022 | 3 | 47 | 4.400269 | 0.1249981 | 1.396328 | 2.076e-09 | 6.077997 | 7.799e-09
2018-03-12 02:48 | 473206.4 | 6000.0011 | 3 | 47 | 4.400293 | 0.1219921 | 1.400442 | 2.076e-09 | 6.096098 | 7.799e-09
2018-03-12 02:50 | 473326.4 | 6120.0016 | 3 | 47 | 4.400241 | 0.1182022 | 1.404456 | 2.076e-09 | 6.113759 | 7.799e-09
2018-03-12 02:52 | 473446.4 | 6240.0019 | 3 | 47 | 4.400271 | 0.1157093 | 1.408364 | 2.076e-09 | 6.130959 | 7.799e-09
2018-03-12 02:54 | 473566.4 | 6360.0016 | 3 | 47 | 4.400256 | 0.1127262 | 1.412178 | 2.076e-09 | 6.147738 | 7.799e-09
2018-03-12 02:56 | 473686.4 | 6480.0011 | 3 | 47 | 4.400275 | 0.1104431 | 1.415895 | 2.076e-09 | 6.164093 | 7.799e-09
2018-03-12 02:58 | 473806.4 | 6600.0023 | 3 | 47 | 4.400197 | 0.1070843 | 1.419527 | 2.076e-09 | 6.180076 | 7.799e-09
2018-03-12 03:00 | 473926.4 | 6720.0011 | 3 | 47 | 4.400277 | 0.1052532 | 1.423071 | 2.076e-09 | 6.195673 | 7.799e-09
2018-03-12 03:02 | 474046.4 | 6840.0031 | 3 | 47 | 4.40024 | 0.1026192 | 1.426537 | 2.076e-09 | 6.210923 | 7.799e-09
2018-03-12 03:04 | 474166.4 | 6960.0002 | 3 | 47 | 4.400229 | 0.1001129 | 1.429927 | 2.076e-09 | 6.225839 | 7.799e-09
2018-03-12 03:06 | 474286.4 | 7080.0006 | 3 | 47 | 4.40027 | 0.09822464 | 1.433242 | 2.076e-09 | 6.240428 | 7.799e-09
2018-03-12 03:08 | 474406.4 | 7200.0018 | 3 | 47 | 4.400276 | 0.09620857 | 1.436485 | 2.076e-09 | 6.254696 | 7.799e-09
2018-03-12 03:10 | 474526.4 | 7320.0021 | 3 | 47 | 4.400284 | 0.09414101 | 1.439662 | 2.076e-09 | 6.268675 | 7.799e-09
2018-03-12 03:12 | 474646.4 | 7440.0017 | 3 | 47 | 4.400263 | 0.09228897 | 1.442766 | 2.076e-09 | 6.282333 | 7.799e-09
2018-03-12 03:14 | 474766.4 | 7560.0008 | 3 | 47 | 4.400249 | 0.09007835 | 1.445809 | 2.076e-09 | 6.295727 | 7.799e-09
2018-03-12 03:16 | 474886.4 | 7680.0019 | 3 | 47 | 4.400269 | 0.08853531 | 1.448789 | 2.076e-09 | 6.308836 | 7.799e-09
2018-03-12 03:18 | 475006.4 | 7800.0015 | 3 | 47 | 4.400244 | 0.08663177 | 1.451714 | 2.076e-09 | 6.32171 | 7.799e-09
2018-03-12 03:20 | 475126.4 | 7920.0019 | 3 | 47 | 4.400262 | 0.08520317 | 1.454582 | 2.076e-09 | 6.334331 | 7.799e-09
2018-03-12 03:22 | 475246.4 | 8040.0015 | 3 | 47 | 4.400294 | 0.0837307 | 1.457399 | 2.076e-09 | 6.346725 | 7.799e-09
2018-03-12 03:24 | 475366.4 | 8160.0005 | 3 | 47 | 4.400305 | 0.08225822 | 1.460159 | 2.076e-09 | 6.358869 | 7.799e-09
2018-03-12 03:24 | 475399.4 | 8192.9984 | 3 | 47 | 4.400262 | 0.08149719 | 1.460911 | 2.076e-09 | 6.362177 | 7.799e-09
2018-03-12 03:26 | 475519.5 | 120.0005 | 4 | 47 | 4.386103 | 0 | 1.460911 | 2.076e-09 | 6.362177 | 7.799e-09
2018-03-12 03:28 | 475639.5 | 240.0001 | 4 | 47 | 4.382946 | 0 | 1.460911 | 2.076e-09 | 6.362177 | 7.799e-09
2018-03-12 03:29 | 475699.5 | 300.0021 | 4 | 47 | 4.381557 | 0 | 1.460911 | 2.076e-09 | 6.362177 | 7.799e-09
2018-03-12 03:31 | 475819.5 | 120.0001 | 5 | 47 | 3.889246 | -3.260052 | 1.460911 | 0.108656 | 6.362177 | 0.4293399
2018-03-12 03:33 | 475939.5 | 240.0002 | 5 | 47 | 3.809523 | -3.260144 | 1.460911 | 0.2173121 | 6.362177 | 0.8475225
2018-03-12 03:35 | 476059.5 | 360.0014 | 5 | 47 | 3.737239 | -3.260102 | 1.460911 | 0.3259668 | 6.362177 | 1.257453
2018-03-12 03:37 | 476179.5 | 480.0018 | 5 | 47 | 3.672056 | -3.260142 | 1.460911 | 0.4346224 | 6.362177 | 1.659921
2018-03-12 03:39 | 476299.5 | 600.0001 | 5 | 47 | 3.613441 | -3.260157 | 1.460911 | 0.543278 | 6.362177 | 2.055665
2018-03-12 03:41 | 476419.5 | 720.0009 | 5 | 47 | 3.561589 | -3.260159 | 1.460911 | 0.6519347 | 6.362177 | 2.445409
2018-03-12 03:43 | 476539.5 | 840.0022 | 5 | 47 | 3.516723 | -3.260148 | 1.460911 | 0.7605933 | 6.362177 | 2.829908
2018-03-12 03:45 | 476659.5 | 960.001 | 5 | 47 | 3.477861 | -3.260123 | 1.460911 | 0.8692561 | 6.362177 | 3.209889
2018-03-12 03:47 | 476779.5 | 1080.0022 | 5 | 47 | 3.442349 | -3.26009 | 1.460911 | 0.9779156 | 6.362177 | 3.585848
2018-03-12 03:49 | 476899.5 | 1200.0002 | 5 | 47 | 3.406516 | -3.260129 | 1.460911 | 1.086573 | 6.362177 | 3.957961
2018-03-12 03:51 | 477019.5 | 1320.0022 | 5 | 47 | 3.363305 | -3.260127 | 1.460911 | 1.195231 | 6.362177 | 4.325879
2018-03-12 03:53 | 477139.5 | 1440.0025 | 5 | 47 | 3.294347 | -3.260148 | 1.460911 | 1.303892 | 6.362177 | 4.68797
2018-03-12 03:55 | 477259.5 | 1560.0022 | 5 | 47 | 3.132499 | -3.260106 | 1.460911 | 1.412549 | 6.362177 | 5.038702
2018-03-12 03:56 | 477307.1 | 1607.5933 | 5 | 47 | 2.99998 | -3.260106 | 1.460911 | 1.455639 | 6.362177 | 5.17099
2018-03-12 03:58 | 477427.2 | 120.0023 | 6 | 47 | 3.72822 | 0 | 1.460911 | 1.455639 | 6.362177 | 5.17099
2018-03-12 04:00 | 477547.2 | 240.0019 | 6 | 47 | 3.750968 | 0 | 1.460911 | 1.455639 | 6.362177 | 5.17099
2018-03-12 04:01 | 477607.2 | 300.0029 | 6 | 47 | 3.758297 | 0 | 1.460911 | 1.455639 | 6.362177 | 5.17099
2018-03-12 04:01 | 477607.2 | 0.0024 | 7 | 48 | 3.758388 | 0 | 0 | 0 | 0 | 0
2018-03-12 04:03 | 477710 | 102.7467 | 2 | 48 | 4.200405 | 3.259985 | 0.1039577 | 7.07e-10 | 0.4364723 | 2.656e-09
2018-03-12 04:05 | 477830.1 | 120.0005 | 3 | 48 | 4.248134 | 3.259874 | 0.2121776 | 7.07e-10 | 0.8935003 | 2.656e-09
2018-03-12 04:07 | 477950.1 | 240.0001 | 3 | 48 | 4.299814 | 3.259821 | 0.3208277 | 7.07e-10 | 1.357838 | 2.656e-09
2018-03-12 04:09 | 478070.1 | 360.0005 | 3 | 48 | 4.355258 | 3.260197 | 0.4294801 | 7.07e-10 | 1.828006 | 2.656e-09
2018-03-12 04:11 | 478190.1 | 480.0018 | 3 | 48 | 4.400392 | 3.134567 | 0.53763 | 7.07e-10 | 2.301995 | 2.656e-09
2018-03-12 04:13 | 478310.1 | 600.0014 | 3 | 48 | 4.400394 | 2.700583 | 0.6346952 | 7.07e-10 | 2.72912 | 2.656e-09
2018-03-12 04:15 | 478430.1 | 720.0002 | 3 | 48 | 4.400395 | 2.306723 | 0.7180288 | 7.07e-10 | 3.09582 | 2.656e-09
2018-03-12 04:17 | 478550.1 | 840.0022 | 3 | 48 | 4.400386 | 1.956942 | 0.7889393 | 7.07e-10 | 3.407854 | 2.656e-09
2018-03-12 04:19 | 478670.1 | 960.0018 | 3 | 48 | 4.400355 | 1.662827 | 0.8491137 | 7.07e-10 | 3.672644 | 2.656e-09
2018-03-12 04:21 | 478790.1 | 1080.0014 | 3 | 48 | 4.400381 | 1.424828 | 0.9004283 | 7.07e-10 | 3.898448 | 2.656e-09
2018-03-12 04:23 | 478910.1 | 1200.0003 | 3 | 48 | 4.400371 | 1.230774 | 0.9445647 | 7.07e-10 | 4.092664 | 2.656e-09
2018-03-12 04:25 | 479030.1 | 1320.0006 | 3 | 48 | 4.400365 | 1.071362 | 0.982839 | 7.07e-10 | 4.261085 | 2.656e-09
2018-03-12 04:27 | 479150.1 | 1440.001 | 3 | 48 | 4.400357 | 0.9388199 | 1.016271 | 7.07e-10 | 4.408196 | 2.656e-09
2018-03-12 04:29 | 479270.1 | 1560.0005 | 3 | 48 | 4.400345 | 0.8271408 | 1.04565 | 7.07e-10 | 4.537475 | 2.656e-09
2018-03-12 04:31 | 479390.1 | 1680.0009 | 3 | 48 | 4.400357 | 0.732893 | 1.071606 | 7.07e-10 | 4.65169 | 2.656e-09
2018-03-12 04:33 | 479510.1 | 1800.0013 | 3 | 48 | 4.400366 | 0.6533356 | 1.094662 | 7.07e-10 | 4.753145 | 2.656e-09
2018-03-12 04:35 | 479630.1 | 1920.0017 | 3 | 48 | 4.400335 | 0.5857525 | 1.115274 | 7.07e-10 | 4.843847 | 2.656e-09
2018-03-12 04:37 | 479750.1 | 2040.0016 | 3 | 48 | 4.400329 | 0.5298882 | 1.133841 | 7.07e-10 | 4.925544 | 2.656e-09
2018-03-12 04:39 | 479870.1 | 2160.0001 | 3 | 48 | 4.400309 | 0.4827366 | 1.150696 | 7.07e-10 | 4.999713 | 2.656e-09
2018-03-12 04:41 | 479990.1 | 2280.0005 | 3 | 48 | 4.400356 | 0.4439907 | 1.166122 | 7.07e-10 | 5.067591 | 2.656e-09
2018-03-12 04:43 | 480110.1 | 2400.0009 | 3 | 48 | 4.400325 | 0.4106293 | 1.180342 | 7.07e-10 | 5.130167 | 2.656e-09
2018-03-12 04:45 | 480230.1 | 2520.0013 | 3 | 48 | 4.400304 | 0.382 | 1.193543 | 7.07e-10 | 5.188253 | 2.656e-09
2018-03-12 04:47 | 480350.1 | 2640.0003 | 3 | 48 | 4.400284 | 0.3575764 | 1.205868 | 7.07e-10 | 5.242487 | 2.656e-09
2018-03-12 04:49 | 480470.1 | 2760.0006 | 3 | 48 | 4.400342 | 0.3370457 | 1.217437 | 7.07e-10 | 5.293395 | 2.656e-09
2018-03-12 04:51 | 480590.1 | 2880.0017 | 3 | 48 | 4.4003 | 0.3178864 | 1.228342 | 7.07e-10 | 5.341382 | 2.656e-09
2018-03-12 04:53 | 480710.1 | 3000.0021 | 3 | 48 | 4.400296 | 0.3012562 | 1.238659 | 7.07e-10 | 5.386778 | 2.656e-09
2018-03-12 04:55 | 480830.1 | 3120.0017 | 3 | 48 | 4.400316 | 0.2864399 | 1.248447 | 7.07e-10 | 5.429852 | 2.656e-09
2018-03-12 04:57 | 480950.1 | 3240.0014 | 3 | 48 | 4.400285 | 0.2725468 | 1.257765 | 7.07e-10 | 5.47085 | 2.656e-09
2018-03-12 04:59 | 481070.1 | 3360.001 | 3 | 48 | 4.400277 | 0.2603493 | 1.266651 | 7.07e-10 | 5.509953 | 2.656e-09
2018-03-12 05:01 | 481190.1 | 3480.0022 | 3 | 48 | 4.4003 | 0.2495651 | 1.275149 | 7.07e-10 | 5.547348 | 2.656e-09
2018-03-12 05:03 | 481310.1 | 3600.0009 | 3 | 48 | 4.400265 | 0.2384701 | 1.283288 | 7.07e-10 | 5.583158 | 2.656e-09
2018-03-12 05:05 | 481430.1 | 3720.0013 | 3 | 48 | 4.400274 | 0.2291412 | 1.29109 | 7.07e-10 | 5.617491 | 2.656e-09
2018-03-12 05:07 | 481550.1 | 3840.0001 | 3 | 48 | 4.400321 | 0.2205524 | 1.298584 | 7.07e-10 | 5.650468 | 2.656e-09
2018-03-12 05:09 | 481670.1 | 3960.0022 | 3 | 48 | 4.400332 | 0.2124233 | 1.30579 | 7.07e-10 | 5.682176 | 2.656e-09
2018-03-12 05:11 | 481790.1 | 4080.0002 | 3 | 48 | 4.400271 | 0.2038918 | 1.312724 | 7.07e-10 | 5.712689 | 2.656e-09
2018-03-12 05:13 | 481910.1 | 4200.0022 | 3 | 48 | 4.400279 | 0.196825 | 1.319405 | 7.07e-10 | 5.742085 | 2.656e-09
2018-03-12 05:15 | 482030.1 | 4320.0009 | 3 | 48 | 4.400275 | 0.1896477 | 1.325849 | 7.07e-10 | 5.770443 | 2.656e-09
2018-03-12 05:17 | 482150.1 | 4440.0005 | 3 | 48 | 4.400286 | 0.1834183 | 1.332071 | 7.07e-10 | 5.797818 | 2.656e-09
2018-03-12 05:19 | 482270.1 | 4560.0009 | 3 | 48 | 4.400304 | 0.1774101 | 1.338083 | 7.07e-10 | 5.824275 | 2.656e-09
2018-03-12 05:21 | 482390.1 | 4680.0021 | 3 | 48 | 4.400304 | 0.1714687 | 1.343894 | 7.07e-10 | 5.849846 | 2.656e-09
2018-03-12 05:23 | 482510.1 | 4800.0009 | 3 | 48 | 4.400307 | 0.1663208 | 1.349516 | 7.07e-10 | 5.874583 | 2.656e-09
2018-03-12 05:25 | 482630.1 | 4920.0013 | 3 | 48 | 4.400275 | 0.160717 | 1.35496 | 7.07e-10 | 5.89854 | 2.656e-09
2018-03-12 05:27 | 482750.1 | 5040.0003 | 3 | 48 | 4.400297 | 0.1559391 | 1.360235 | 7.07e-10 | 5.92175 | 2.656e-09
2018-03-12 05:29 | 482870.1 | 5160.0007 | 3 | 48 | 4.400302 | 0.1514111 | 1.365349 | 7.07e-10 | 5.944253 | 2.656e-09
2018-03-12 05:31 | 482990.1 | 5280.0019 | 3 | 48 | 4.400318 | 0.1469212 | 1.370309 | 7.07e-10 | 5.96608 | 2.656e-09
2018-03-12 05:33 | 483110.1 | 5400.0014 | 3 | 48 | 4.400297 | 0.1424637 | 1.375124 | 7.07e-10 | 5.987263 | 2.656e-09
2018-03-12 05:35 | 483230.1 | 5520.001 | 3 | 48 | 4.400261 | 0.1379967 | 1.379801 | 7.07e-10 | 6.007846 | 2.656e-09
2018-03-12 05:37 | 483350.1 | 5640.0006 | 3 | 48 | 4.400251 | 0.1343307 | 1.384345 | 7.07e-10 | 6.027841 | 2.656e-09
2018-03-12 05:39 | 483470.1 | 5760.001 | 3 | 48 | 4.400258 | 0.1305275 | 1.38877 | 7.07e-10 | 6.047313 | 2.656e-09
2018-03-12 05:41 | 483590.1 | 5880.0008 | 3 | 48 | 4.400258 | 0.1271572 | 1.393075 | 7.07e-10 | 6.066255 | 2.656e-09
2018-03-12 05:43 | 483710.1 | 6000.0002 | 3 | 48 | 4.40025 | 0.1239052 | 1.397264 | 7.07e-10 | 6.084689 | 2.656e-09
2018-03-12 05:45 | 483830.1 | 6120.0016 | 3 | 48 | 4.400278 | 0.1208916 | 1.401347 | 7.07e-10 | 6.102652 | 2.656e-09
2018-03-12 05:47 | 483950.1 | 6240.0001 | 3 | 48 | 4.400216 | 0.1171112 | 1.405322 | 7.07e-10 | 6.120145 | 2.656e-09
2018-03-12 05:49 | 484070.1 | 6360.0005 | 3 | 48 | 4.400286 | 0.114954 | 1.4092 | 7.07e-10 | 6.13721 | 2.656e-09
2018-03-12 05:51 | 484190.1 | 6480.0002 | 3 | 48 | 4.400297 | 0.1123981 | 1.412984 | 7.07e-10 | 6.153862 | 2.656e-09
2018-03-12 05:53 | 484310.1 | 6600.0005 | 3 | 48 | 4.400267 | 0.1093445 | 1.416678 | 7.07e-10 | 6.170114 | 2.656e-09
2018-03-12 05:55 | 484430.1 | 6720.0002 | 3 | 48 | 4.400289 | 0.1070766 | 1.420284 | 7.07e-10 | 6.185982 | 2.656e-09
2018-03-12 05:57 | 484550.1 | 6840.0006 | 3 | 48 | 4.400275 | 0.1045723 | 1.42381 | 7.07e-10 | 6.201499 | 2.656e-09
2018-03-12 05:59 | 484670.1 | 6960.0002 | 3 | 48 | 4.400201 | 0.101593 | 1.427247 | 7.07e-10 | 6.21662 | 2.656e-09
2018-03-12 06:01 | 484790.1 | 7080.0022 | 3 | 48 | 4.400267 | 0.09972382 | 1.430615 | 7.07e-10 | 6.231441 | 2.656e-09
2018-03-12 06:03 | 484910.1 | 7200.0004 | 3 | 48 | 4.400312 | 0.09816551 | 1.433909 | 7.07e-10 | 6.245936 | 2.656e-09
2018-03-12 06:05 | 485030.1 | 7320.0022 | 3 | 48 | 4.40029 | 0.09588814 | 1.437138 | 7.07e-10 | 6.260143 | 2.656e-09
2018-03-12 06:07 | 485150.1 | 7440.0002 | 3 | 48 | 4.400263 | 0.09373856 | 1.440291 | 7.07e-10 | 6.274018 | 2.656e-09
2018-03-12 06:09 | 485270.1 | 7560.0014 | 3 | 48 | 4.40028 | 0.09183502 | 1.443383 | 7.07e-10 | 6.287624 | 2.656e-09
2018-03-12 06:11 | 485390.1 | 7680.0018 | 3 | 48 | 4.400243 | 0.08968544 | 1.446409 | 7.07e-10 | 6.300937 | 2.656e-09
2018-03-12 06:13 | 485510.1 | 7800.0022 | 3 | 48 | 4.400283 | 0.08821297 | 1.449373 | 7.07e-10 | 6.313981 | 2.656e-09
2018-03-12 06:15 | 485630.1 | 7920.0002 | 3 | 48 | 4.400262 | 0.08626938 | 1.452276 | 7.07e-10 | 6.326757 | 2.656e-09
2018-03-12 06:17 | 485750.1 | 8040.0006 | 3 | 48 | 4.400293 | 0.0848732 | 1.455127 | 7.07e-10 | 6.3393 | 2.656e-09
2018-03-12 06:19 | 485870.1 | 8160.001 | 3 | 48 | 4.400267 | 0.08296967 | 1.45792 | 7.07e-10 | 6.351591 | 2.656e-09
2018-03-12 06:20 | 485958 | 8247.9003 | 3 | 48 | 4.400244 | 0.0814991 | 1.459935 | 7.07e-10 | 6.360457 | 2.656e-09
2018-03-12 06:22 | 486078 | 120.0006 | 4 | 48 | 4.385922 | 0 | 1.459935 | 7.07e-10 | 6.360457 | 2.656e-09
2018-03-12 06:24 | 486198 | 240.0005 | 4 | 48 | 4.382738 | 0 | 1.459935 | 7.07e-10 | 6.360457 | 2.656e-09
2018-03-12 06:25 | 486258 | 300.0046 | 4 | 48 | 4.381334 | 0 | 1.459935 | 7.07e-10 | 6.360457 | 2.656e-09
2018-03-12 06:27 | 486378.1 | 120.0005 | 5 | 48 | 3.884795 | -3.2601 | 1.459935 | 0.1086552 | 6.360457 | 0.4288605
2018-03-12 06:29 | 486498.1 | 240.0009 | 5 | 48 | 3.805354 | -3.260148 | 1.459935 | 0.2173166 | 6.360457 | 0.8465942
2018-03-12 06:31 | 486618.1 | 360.0005 | 5 | 48 | 3.733672 | -3.260111 | 1.459935 | 0.325972 | 6.360457 | 1.256109
2018-03-12 06:33 | 486738.1 | 480.0001 | 5 | 48 | 3.66924 | -3.260117 | 1.459935 | 0.434628 | 6.360457 | 1.658234
2018-03-12 06:35 | 486858.1 | 600.0029 | 5 | 48 | 3.611671 | -3.260132 | 1.459935 | 0.5432898 | 6.360457 | 2.053751
2018-03-12 06:37 | 486978.1 | 720.0008 | 5 | 48 | 3.561128 | -3.260083 | 1.459935 | 0.6519457 | 6.360457 | 2.443369
2018-03-12 06:39 | 487098.1 | 840.0011 | 5 | 48 | 3.517556 | -3.260136 | 1.459935 | 0.7606032 | 6.360457 | 2.827883
2018-03-12 06:41 | 487218.1 | 960 | 5 | 48 | 3.479906 | -3.260096 | 1.459935 | 0.8692536 | 6.360457 | 3.207976
2018-03-12 06:43 | 487338.1 | 1080 | 5 | 48 | 3.445553 | -3.260096 | 1.459935 | 0.9779056 | 6.360457 | 3.584195
2018-03-12 06:45 | 487458.1 | 1200.0001 | 5 | 48 | 3.410914 | -3.26006 | 1.459935 | 1.08656 | 6.360457 | 3.956707
2018-03-12 06:47 | 487578.1 | 1320.0013 | 5 | 48 | 3.369939 | -3.260113 | 1.459935 | 1.195218 | 6.360457 | 4.325212
2018-03-12 06:49 | 487698.1 | 1440.0011 | 5 | 48 | 3.307133 | -3.260102 | 1.459935 | 1.303878 | 6.360457 | 4.688283
2018-03-12 06:51 | 487818.1 | 1560.0005 | 5 | 48 | 3.173861 | -3.260108 | 1.459935 | 1.412533 | 6.360457 | 5.04154
2018-03-12 06:53 | 487889 | 1630.9062 | 5 | 48 | 2.999989 | -3.26006 | 1.459935 | 1.476737 | 6.360457 | 5.240213
2018-03-12 06:55 | 488009 | 120.0005 | 6 | 48 | 3.728987 | 0 | 1.459935 | 1.476737 | 6.360457 | 5.240213
2018-03-12 06:57 | 488129 | 240 | 6 | 48 | 3.751042 | 0 | 1.459935 | 1.476737 | 6.360457 | 5.240213
2018-03-12 06:58 | 488189 | 300.0027 | 6 | 48 | 3.758144 | 0 | 1.459935 | 1.476737 | 6.360457 | 5.240213
2018-03-12 06:58 | 488189.1 | 0.0048 | 7 | 49 | 3.758235 | 0 | 0 | 0 | 0 | 0
2018-03-12 06:59 | 488290.5 | 101.3348 | 2 | 49 | 4.200387 | 3.259983 | 0.1023426 | 2.105e-09 | 0.4297055 | 7.912e-09
2018-03-12 07:01 | 488410.5 | 120.0013 | 3 | 49 | 4.247163 | 3.259848 | 0.2105631 | 2.105e-09 | 0.8866879 | 7.912e-09
2018-03-12 07:03 | 488530.5 | 240.0001 | 3 | 49 | 4.298004 | 3.260159 | 0.3192133 | 2.105e-09 | 1.350873 | 7.912e-09
2018-03-12 07:05 | 488650.5 | 360.0005 | 3 | 49 | 4.352551 | 3.259859 | 0.4278628 | 2.105e-09 | 1.820775 | 7.912e-09
2018-03-12 07:07 | 488770.5 | 480.0009 | 3 | 49 | 4.400409 | 3.160452 | 0.5362074 | 2.105e-09 | 2.29537 | 7.912e-09
2018-03-12 07:09 | 488890.5 | 600.0005 | 3 | 49 | 4.400392 | 2.721016 | 0.6340316 | 2.105e-09 | 2.725835 | 7.912e-09
2018-03-12 07:11 | 489010.5 | 720.0002 | 3 | 49 | 4.400362 | 2.324593 | 0.7180188 | 2.105e-09 | 3.095411 | 7.912e-09
2018-03-12 07:13 | 489130.5 | 840.0016 | 3 | 49 | 4.400371 | 1.974283 | 0.7895266 | 2.105e-09 | 3.410073 | 7.912e-09
2018-03-12 07:15 | 489250.5 | 960.001 | 3 | 49 | 4.400362 | 1.679195 | 0.8502632 | 2.105e-09 | 3.677337 | 7.912e-09
2018-03-12 07:17 | 489370.5 | 1080.0006 | 3 | 49 | 4.400328 | 1.437906 | 0.9020845 | 2.105e-09 | 3.90537 | 7.912e-09
2018-03-12 07:19 | 489490.5 | 1200.001 | 3 | 49 | 4.400361 | 1.243156 | 0.9466577 | 2.105e-09 | 4.101509 | 7.912e-09
2018-03-12 07:21 | 489610.5 | 1320.0014 | 3 | 49 | 4.400357 | 1.083015 | 0.9853398 | 2.105e-09 | 4.271724 | 7.912e-09
2018-03-12 07:23 | 489730.5 | 1440.0002 | 3 | 49 | 4.400372 | 0.9503403 | 1.019158 | 2.105e-09 | 4.420535 | 7.912e-09
2018-03-12 07:25 | 489850.5 | 1560.0014 | 3 | 49 | 4.400348 | 0.8379593 | 1.048909 | 2.105e-09 | 4.551451 | 7.912e-09
2018-03-12 07:27 | 489970.5 | 1680.0002 | 3 | 49 | 4.400342 | 0.7431049 | 1.075216 | 2.105e-09 | 4.667212 | 7.912e-09
2018-03-12 07:29 | 490090.5 | 1800.0014 | 3 | 49 | 4.400362 | 0.6631603 | 1.098613 | 2.105e-09 | 4.770164 | 7.912e-09
2018-03-12 07:31 | 490210.5 | 1920.0001 | 3 | 49 | 4.400362 | 0.5957489 | 1.119552 | 2.105e-09 | 4.862304 | 7.912e-09
2018-03-12 07:33 | 490330.5 | 2040.0006 | 3 | 49 | 4.400356 | 0.5391197 | 1.13843 | 2.105e-09 | 4.945376 | 7.912e-09
2018-03-12 07:35 | 490450.5 | 2160.001 | 3 | 49 | 4.400334 | 0.4918137 | 1.155586 | 2.105e-09 | 5.020864 | 7.912e-09
2018-03-12 07:37 | 490570.5 | 2280.0013 | 3 | 49 | 4.400325 | 0.452158 | 1.171298 | 2.105e-09 | 5.090004 | 7.912e-09
2018-03-12 07:39 | 490690.5 | 2400.0009 | 3 | 49 | 4.400337 | 0.4189167 | 1.185799 | 2.105e-09 | 5.153811 | 7.912e-09
2018-03-12 07:41 | 490810.5 | 2520.0005 | 3 | 49 | 4.400336 | 0.3906002 | 1.199271 | 2.105e-09 | 5.213094 | 7.912e-09
2018-03-12 07:43 | 490930.5 | 2640.0009 | 3 | 49 | 4.400286 | 0.365263 | 1.211856 | 2.105e-09 | 5.268471 | 7.912e-09
2018-03-12 07:45 | 491050.5 | 2760.0021 | 3 | 49 | 4.400327 | 0.3444557 | 1.223676 | 2.105e-09 | 5.320483 | 7.912e-09
2018-03-12 07:47 | 491170.5 | 2880.0016 | 3 | 49 | 4.400336 | 0.3258953 | 1.234833 | 2.105e-09 | 5.369579 | 7.912e-09
2018-03-12 07:49 | 491290.5 | 3000.0008 | 3 | 49 | 4.400271 | 0.3087082 | 1.245404 | 2.105e-09 | 5.416093 | 7.912e-09
2018-03-12 07:51 | 491410.5 | 3120.0002 | 3 | 49 | 4.400283 | 0.2938023 | 1.255449 | 2.105e-09 | 5.460295 | 7.912e-09
2018-03-12 07:53 | 491530.5 | 3240.0006 | 3 | 49 | 4.400295 | 0.2804756 | 1.26502 | 2.105e-09 | 5.502411 | 7.912e-09
2018-03-12 07:55 | 491650.5 | 3360.0017 | 3 | 49 | 4.400314 | 0.2681503 | 1.27416 | 2.105e-09 | 5.542631 | 7.912e-09
2018-03-12 07:57 | 491770.5 | 3480.0013 | 3 | 49 | 4.400326 | 0.2569981 | 1.2829 | 2.105e-09 | 5.581089 | 7.912e-09
2018-03-12 07:59 | 491890.5 | 3600.0002 | 3 | 49 | 4.400301 | 0.2461853 | 1.291278 | 2.105e-09 | 5.617955 | 7.912e-09
2018-03-12 08:01 | 492010.5 | 3720.0006 | 3 | 49 | 4.400295 | 0.2363529 | 1.29932 | 2.105e-09 | 5.653339 | 7.912e-09
2018-03-12 08:03 | 492130.5 | 3840.0002 | 3 | 49 | 4.400246 | 0.2268734 | 1.307047 | 2.105e-09 | 5.68734 | 7.912e-09
2018-03-12 08:05 | 492250.5 | 3960.0005 | 3 | 49 | 4.400279 | 0.2186718 | 1.314479 | 2.105e-09 | 5.720045 | 7.912e-09
2018-03-12 08:07 | 492370.5 | 4080.0009 | 3 | 49 | 4.400315 | 0.2110615 | 1.321639 | 2.105e-09 | 5.751549 | 7.912e-09
2018-03-12 08:09 | 492490.5 | 4200.0011 | 3 | 49 | 4.400314 | 0.2036877 | 1.328545 | 2.105e-09 | 5.78194 | 7.912e-09
2018-03-12 08:11 | 492610.5 | 4320.0001 | 3 | 49 | 4.400315 | 0.1968479 | 1.335212 | 2.105e-09 | 5.811275 | 7.912e-09
2018-03-12 08:13 | 492730.5 | 4440.0004 | 3 | 49 | 4.400256 | 0.1897449 | 1.34165 | 2.105e-09 | 5.839605 | 7.912e-09
2018-03-12 08:15 | 492850.5 | 4560.0017 | 3 | 49 | 4.400296 | 0.1838226 | 1.347877 | 2.105e-09 | 5.867005 | 7.912e-09
2018-03-12 08:17 | 492970.5 | 4680.0029 | 3 | 49 | 4.400294 | 0.1777687 | 1.3539 | 2.105e-09 | 5.893507 | 7.912e-09
2018-03-12 08:19 | 493090.5 | 4800.0008 | 3 | 49 | 4.400282 | 0.1718769 | 1.359727 | 2.105e-09 | 5.919149 | 7.912e-09
2018-03-12 08:21 | 493210.5 | 4920.0012 | 3 | 49 | 4.400281 | 0.1666546 | 1.365372 | 2.105e-09 | 5.94399 | 7.912e-09
2018-03-12 08:23 | 493330.5 | 5040.0006 | 3 | 49 | 4.400295 | 0.1618023 | 1.370845 | 2.105e-09 | 5.968072 | 7.912e-09
2018-03-12 08:25 | 493450.5 | 5160.0015 | 3 | 49 | 4.400296 | 0.1570187 | 1.376156 | 2.105e-09 | 5.99144 | 7.912e-09
2018-03-12 08:27 | 493570.5 | 5280.0001 | 3 | 49 | 4.400299 | 0.1525154 | 1.38131 | 2.105e-09 | 6.014122 | 7.912e-09
2018-03-12 08:29 | 493690.5 | 5400.0005 | 3 | 49 | 4.400276 | 0.1479969 | 1.386313 | 2.105e-09 | 6.036136 | 7.912e-09
2018-03-12 08:31 | 493810.5 | 5520.0018 | 3 | 49 | 4.400315 | 0.1443405 | 1.391179 | 2.105e-09 | 6.057549 | 7.912e-09
2018-03-12 08:33 | 493930.5 | 5640.0005 | 3 | 49 | 4.400299 | 0.1402016 | 1.395912 | 2.105e-09 | 6.078372 | 7.912e-09
2018-03-12 08:35 | 494050.5 | 5760.0001 | 3 | 49 | 4.400296 | 0.1364193 | 1.400516 | 2.105e-09 | 6.098634 | 7.912e-09
2018-03-12 08:37 | 494170.5 | 5880.0022 | 3 | 49 | 4.400244 | 0.1324234 | 1.404997 | 2.105e-09 | 6.118351 | 7.912e-09
2018-03-12 08:39 | 494290.5 | 6000.0009 | 3 | 49 | 4.40028 | 0.1294765 | 1.409363 | 2.105e-09 | 6.137561 | 7.912e-09
2018-03-12 08:41 | 494410.5 | 6120.0003 | 3 | 49 | 4.40028 | 0.1261921 | 1.413619 | 2.105e-09 | 6.156289 | 7.912e-09
2018-03-12 08:43 | 494530.5 | 6240.0007 | 3 | 49 | 4.40028 | 0.123148 | 1.417767 | 2.105e-09 | 6.17454 | 7.912e-09
2018-03-12 08:45 | 494650.5 | 6360.0011 | 3 | 49 | 4.400293 | 0.1201191 | 1.421818 | 2.105e-09 | 6.192365 | 7.912e-09
2018-03-12 08:47 | 494770.5 | 6480.0008 | 3 | 49 | 4.400253 | 0.1168709 | 1.425769 | 2.105e-09 | 6.209751 | 7.912e-09
2018-03-12 08:49 | 494890.5 | 6600.0005 | 3 | 49 | 4.400296 | 0.1145821 | 1.429627 | 2.105e-09 | 6.226729 | 7.912e-09
2018-03-12 08:51 | 495010.5 | 6720.0008 | 3 | 49 | 4.400287 | 0.1119289 | 1.433395 | 2.105e-09 | 6.243309 | 7.912e-09
2018-03-12 08:53 | 495130.5 | 6840.0015 | 3 | 49 | 4.400285 | 0.1093674 | 1.437078 | 2.105e-09 | 6.259516 | 7.912e-09
2018-03-12 08:55 | 495250.5 | 6960.0019 | 3 | 49 | 4.400276 | 0.106739 | 1.440675 | 2.105e-09 | 6.275345 | 7.912e-09
2018-03-12 08:57 | 495370.5 | 7080.0001 | 3 | 49 | 4.400255 | 0.1041946 | 1.444196 | 2.105e-09 | 6.290834 | 7.912e-09
2018-03-12 08:59 | 495490.5 | 7200.0018 | 3 | 49 | 4.400281 | 0.1023293 | 1.447638 | 2.105e-09 | 6.305982 | 7.912e-09
2018-03-12 09:01 | 495610.5 | 7320.0022 | 3 | 49 | 4.400281 | 0.1000595 | 1.451005 | 2.105e-09 | 6.320796 | 7.912e-09
2018-03-12 09:03 | 495730.5 | 7440.0001 | 3 | 49 | 4.400259 | 0.09779167 | 1.454301 | 2.105e-09 | 6.335301 | 7.912e-09
2018-03-12 09:05 | 495850.5 | 7560.0013 | 3 | 49 | 4.400292 | 0.09591866 | 1.457529 | 2.105e-09 | 6.349505 | 7.912e-09
2018-03-12 09:07 | 495970.5 | 7680.0007 | 3 | 49 | 4.400284 | 0.09376526 | 1.46069 | 2.105e-09 | 6.363415 | 7.912e-09
2018-03-12 09:09 | 496090.5 | 7800.0004 | 3 | 49 | 4.400315 | 0.09229851 | 1.463783 | 2.105e-09 | 6.377027 | 7.912e-09
2018-03-12 09:11 | 496210.5 | 7920.0008 | 3 | 49 | 4.400329 | 0.09039497 | 1.466818 | 2.105e-09 | 6.390381 | 7.912e-09
2018-03-12 09:13 | 496330.5 | 8040.0005 | 3 | 49 | 4.400306 | 0.08851051 | 1.469785 | 2.105e-09 | 6.403437 | 7.912e-09
2018-03-12 09:15 | 496450.5 | 8160.0033 | 3 | 49 | 4.400288 | 0.08664322 | 1.472696 | 2.105e-09 | 6.416244 | 7.912e-09
2018-03-12 09:17 | 496570.5 | 8280.0013 | 3 | 49 | 4.400305 | 0.08517647 | 1.475552 | 2.105e-09 | 6.42881 | 7.912e-09
2018-03-12 09:19 | 496690.5 | 8400.001 | 3 | 49 | 4.400217 | 0.08185959 | 1.478324 | 2.105e-09 | 6.441008 | 7.912e-09
2018-03-12 09:20 | 496759.1 | 8468.596 | 3 | 49 | 4.400281 | 0.08149719 | 1.479883 | 2.105e-09 | 6.44787 | 7.912e-09
2018-03-12 09:22 | 496879.1 | 120.0013 | 4 | 49 | 4.385774 | 0 | 1.479883 | 2.105e-09 | 6.44787 | 7.912e-09
2018-03-12 09:24 | 496999.1 | 240.0009 | 4 | 49 | 4.382576 | 0 | 1.479883 | 2.105e-09 | 6.44787 | 7.912e-09
2018-03-12 09:25 | 497059.1 | 300.0022 | 4 | 49 | 4.381166 | 0 | 1.479883 | 2.105e-09 | 6.44787 | 7.912e-09
2018-03-12 09:27 | 497179.2 | 120.0005 | 5 | 49 | 3.878282 | -3.260139 | 1.479883 | 0.1086421 | 6.44787 | 0.4280692
2018-03-12 09:29 | 497299.2 | 240.0009 | 5 | 49 | 3.800347 | -3.260087 | 1.479883 | 0.2173156 | 6.44787 | 0.8452245
2018-03-12 09:31 | 497419.2 | 360.0013 | 5 | 49 | 3.729982 | -3.26009 | 1.479883 | 0.3259899 | 6.44787 | 1.254334
2018-03-12 09:33 | 497539.2 | 480.0006 | 5 | 49 | 3.666857 | -3.26009 | 1.479883 | 0.434648 | 6.44787 | 1.656135
2018-03-12 09:35 | 497659.2 | 600.0005 | 5 | 49 | 3.610851 | -3.260041 | 1.479883 | 0.5433134 | 6.44787 | 2.051489
2018-03-12 09:37 | 497779.2 | 720.0001 | 5 | 49 | 3.561819 | -3.260083 | 1.479883 | 0.6519776 | 6.44787 | 2.441131
2018-03-12 09:39 | 497899.2 | 840.0006 | 5 | 49 | 3.519621 | -3.260071 | 1.479883 | 0.7606418 | 6.44787 | 2.82582
2018-03-12 09:41 | 498019.2 | 960.001 | 5 | 49 | 3.483156 | -3.26005 | 1.479883 | 0.8692798 | 6.44787 | 3.206159
2018-03-12 09:43 | 498139.2 | 1080.0014 | 5 | 49 | 3.450114 | -3.260085 | 1.479883 | 0.9779671 | 6.44787 | 3.582919
2018-03-12 09:45 | 498259.2 | 1200.0003 | 5 | 49 | 3.417338 | -3.260115 | 1.479883 | 1.086633 | 6.44787 | 3.956065
2018-03-12 09:47 | 498379.2 | 1320.0007 | 5 | 49 | 3.379695 | -3.260117 | 1.479883 | 1.195289 | 6.44787 | 4.325417
2018-03-12 09:49 | 498499.2 | 1440.001 | 5 | 49 | 3.32511 | -3.260106 | 1.479883 | 1.303949 | 6.44787 | 4.689926
2018-03-12 09:51 | 498619.2 | 1560.0012 | 5 | 49 | 3.221917 | -3.260073 | 1.479883 | 1.412625 | 6.44787 | 5.046422
2018-03-12 09:53 | 498727.7 | 1668.4593 | 5 | 49 | 2.999982 | -3.260111 | 1.479883 | 1.51084 | 6.44787 | 5.353384
2018-03-12 09:55 | 498847.7 | 120.0012 | 6 | 49 | 3.728217 | 0 | 1.479883 | 1.51084 | 6.44787 | 5.353384
2018-03-12 09:57 | 498967.7 | 240.0001 | 6 | 49 | 3.749439 | 0 | 1.479883 | 1.51084 | 6.44787 | 5.353384
2018-03-12 09:58 | 499027.7 | 300.0013 | 6 | 49 | 3.756229 | 0 | 1.479883 | 1.51084 | 6.44787 | 5.353384
2018-03-12 09:58 | 499027.7 | 0.0033 | 7 | 50 | 3.756317 | 0 | 0 | 0 | 0 | 0
2018-03-12 10:00 | 499134.9 | 107.0829 | 2 | 50 | 4.200389 | 3.259981 | 0.1079911 | 1.101e-09 | 0.4534334 | 4.134e-09
2018-03-12 10:02 | 499254.9 | 120.0013 | 3 | 50 | 4.245636 | 3.260193 | 0.216217 | 1.101e-09 | 0.9103475 | 4.134e-09
2018-03-12 10:04 | 499374.9 | 240.001 | 3 | 50 | 4.29502 | 3.259819 | 0.3248864 | 1.101e-09 | 1.374368 | 4.134e-09
2018-03-12 10:06 | 499494.9 | 360.0005 | 3 | 50 | 4.348527 | 3.260195 | 0.4335385 | 1.101e-09 | 1.8439 | 4.134e-09
2018-03-12 10:08 | 499614.9 | 480.001 | 3 | 50 | 4.400397 | 3.201786 | 0.542111 | 1.101e-09 | 2.319079 | 4.134e-09
2018-03-12 10:10 | 499734.9 | 600.0014 | 3 | 50 | 4.400396 | 2.754082 | 0.6411213 | 1.101e-09 | 2.754763 | 4.134e-09
2018-03-12 10:12 | 499854.9 | 720.0019 | 3 | 50 | 4.400403 | 2.352352 | 0.7260975 | 1.101e-09 | 3.128691 | 4.134e-09
2018-03-12 10:14 | 499974.9 | 840.0015 | 3 | 50 | 4.400369 | 1.995802 | 0.7984059 | 1.101e-09 | 3.446876 | 4.134e-09
2018-03-12 10:16 | 500094.9 | 960.0002 | 3 | 50 | 4.400388 | 1.697264 | 0.8598039 | 1.101e-09 | 3.717051 | 4.134e-09
2018-03-12 10:18 | 500214.9 | 1080.0006 | 3 | 50 | 4.400343 | 1.452656 | 0.9121608 | 1.101e-09 | 3.947441 | 4.134e-09
2018-03-12 10:20 | 500334.9 | 1200.0011 | 3 | 50 | 4.40038 | 1.256237 | 0.9571956 | 1.101e-09 | 4.14561 | 4.134e-09
2018-03-12 10:22 | 500454.9 | 1320.0014 | 3 | 50 | 4.400362 | 1.094471 | 0.9962848 | 1.101e-09 | 4.317617 | 4.134e-09
2018-03-12 10:24 | 500574.9 | 1440.0001 | 3 | 50 | 4.400363 | 0.9606037 | 1.030466 | 1.101e-09 | 4.468028 | 4.134e-09
2018-03-12 10:26 | 500694.9 | 1560.0005 | 3 | 50 | 4.400361 | 0.8481998 | 1.060558 | 1.101e-09 | 4.60044 | 4.134e-09
2018-03-12 10:28 | 500814.9 | 1680.0026 | 3 | 50 | 4.400334 | 0.752346 | 1.087188 | 1.101e-09 | 4.717625 | 4.134e-09
2018-03-12 10:30 | 500934.9 | 1800.0005 | 3 | 50 | 4.400338 | 0.6717606 | 1.110889 | 1.101e-09 | 4.821915 | 4.134e-09
2018-03-12 10:32 | 501054.9 | 1920.0009 | 3 | 50 | 4.400342 | 0.6040268 | 1.132121 | 1.101e-09 | 4.915345 | 4.134e-09
2018-03-12 10:34 | 501174.9 | 2040.0013 | 3 | 50 | 4.400359 | 0.5473709 | 1.151275 | 1.101e-09 | 4.999627 | 4.134e-09
2018-03-12 10:36 | 501294.9 | 2160.0018 | 3 | 50 | 4.400337 | 0.4991989 | 1.168686 | 1.101e-09 | 5.076241 | 4.134e-09
2018-03-12 10:38 | 501414.9 | 2280.0008 | 3 | 50 | 4.400304 | 0.4589634 | 1.184636 | 1.101e-09 | 5.146425 | 4.134e-09
2018-03-12 10:40 | 501534.9 | 2400.0004 | 3 | 50 | 4.400321 | 0.425478 | 1.199367 | 1.101e-09 | 5.21125 | 4.134e-09
2018-03-12 10:42 | 501654.9 | 2520.0007 | 3 | 50 | 4.400333 | 0.3967953 | 1.21306 | 1.101e-09 | 5.271504 | 4.134e-09
2018-03-12 10:44 | 501774.9 | 2640.0002 | 3 | 50 | 4.400334 | 0.3724136 | 1.225868 | 1.101e-09 | 5.327863 | 4.134e-09
2018-03-12 10:46 | 501894.9 | 2760.0015 | 3 | 50 | 4.400305 | 0.350708 | 1.237911 | 1.101e-09 | 5.380852 | 4.134e-09
2018-03-12 10:48 | 502014.9 | 2880.001 | 3 | 50 | 4.400248 | 0.3317146 | 1.249283 | 1.101e-09 | 5.430895 | 4.134e-09
2018-03-12 10:50 | 502134.9 | 3000.0005 | 3 | 50 | 4.400305 | 0.3154049 | 1.260069 | 1.101e-09 | 5.478357 | 4.134e-09
2018-03-12 10:52 | 502254.9 | 3120.001 | 3 | 50 | 4.400341 | 0.3008442 | 1.270332 | 1.101e-09 | 5.523516 | 4.134e-09
2018-03-12 10:54 | 502374.9 | 3240.0005 | 3 | 50 | 4.400306 | 0.2871456 | 1.280123 | 1.101e-09 | 5.5666 | 4.134e-09
2018-03-12 10:56 | 502494.9 | 3360.0001 | 3 | 50 | 4.400315 | 0.275135 | 1.289487 | 1.101e-09 | 5.607803 | 4.134e-09
2018-03-12 10:58 | 502614.9 | 3480.0005 | 3 | 50 | 4.40035 | 0.2641201 | 1.29846 | 1.101e-09 | 5.647288 | 4.134e-09
2018-03-12 11:00 | 502734.9 | 3600.0009 | 3 | 50 | 4.400317 | 0.2533932 | 1.307072 | 1.101e-09 | 5.685184 | 4.134e-09
2018-03-12 11:02 | 502854.9 | 3720.0006 | 3 | 50 | 4.400286 | 0.2436657 | 1.315353 | 1.101e-09 | 5.721624 | 4.134e-09
2018-03-12 11:04 | 502974.9 | 3840.0019 | 3 | 50 | 4.400286 | 0.2347145 | 1.323327 | 1.101e-09 | 5.756712 | 4.134e-09
2018-03-12 11:06 | 503094.9 | 3960.0015 | 3 | 50 | 4.400303 | 0.226469 | 1.331013 | 1.101e-09 | 5.79053 | 4.134e-09
2018-03-12 11:08 | 503214.9 | 4080.0011 | 3 | 50 | 4.400296 | 0.2186947 | 1.338427 | 1.101e-09 | 5.823154 | 4.134e-09
2018-03-12 11:10 | 503334.9 | 4200.0014 | 3 | 50 | 4.400292 | 0.2112255 | 1.345589 | 1.101e-09 | 5.854671 | 4.134e-09
2018-03-12 11:12 | 503454.9 | 4320.0001 | 3 | 50 | 4.4003 | 0.2041855 | 1.352515 | 1.101e-09 | 5.885147 | 4.134e-09
2018-03-12 11:14 | 503574.9 | 4440.0005 | 3 | 50 | 4.400246 | 0.1971912 | 1.359216 | 1.101e-09 | 5.914633 | 4.134e-09
2018-03-12 11:16 | 503694.9 | 4560.0001 | 3 | 50 | 4.400251 | 0.1911964 | 1.3657 | 1.101e-09 | 5.943163 | 4.134e-09
2018-03-12 11:18 | 503814.9 | 4680.0006 | 3 | 50 | 4.400296 | 0.1856289 | 1.371987 | 1.101e-09 | 5.970827 | 4.134e-09
2018-03-12 11:20 | 503934.9 | 4800.0001 | 3 | 50 | 4.400297 | 0.1800556 | 1.37808 | 1.101e-09 | 5.997639 | 4.134e-09
2018-03-12 11:22 | 504054.9 | 4920.0013 | 3 | 50 | 4.400296 | 0.1748581 | 1.383991 | 1.101e-09 | 6.023648 | 4.134e-09
2018-03-12 11:24 | 504174.9 | 5040.0009 | 3 | 50 | 4.400299 | 0.1695557 | 1.389727 | 1.101e-09 | 6.048892 | 4.134e-09
2018-03-12 11:26 | 504294.9 | 5160.0014 | 3 | 50 | 4.400272 | 0.164669 | 1.395295 | 1.101e-09 | 6.07339 | 4.134e-09
2018-03-12 11:28 | 504414.9 | 5280.0009 | 3 | 50 | 4.400307 | 0.1602859 | 1.400708 | 1.101e-09 | 6.097209 | 4.134e-09
2018-03-12 11:30 | 504534.9 | 5400.0014 | 3 | 50 | 4.400269 | 0.1554508 | 1.40597 | 1.101e-09 | 6.120363 | 4.134e-09
2018-03-12 11:32 | 504654.9 | 5520.0002 | 3 | 50 | 4.400302 | 0.1513462 | 1.411085 | 1.101e-09 | 6.142871 | 4.134e-09
2018-03-12 11:34 | 504774.9 | 5640.0007 | 3 | 50 | 4.400257 | 0.1468525 | 1.416054 | 1.101e-09 | 6.164737 | 4.134e-09
2018-03-12 11:36 | 504894.9 | 5760.001 | 3 | 50 | 4.400301 | 0.1434631 | 1.420893 | 1.101e-09 | 6.186029 | 4.134e-09
2018-03-12 11:38 | 505014.9 | 5880.0014 | 3 | 50 | 4.400284 | 0.1394482 | 1.425604 | 1.101e-09 | 6.206758 | 4.134e-09
2018-03-12 11:40 | 505134.9 | 6000.0001 | 3 | 50 | 4.400302 | 0.136055 | 1.430191 | 1.101e-09 | 6.226942 | 4.134e-09
2018-03-12 11:42 | 505254.9 | 6120.0013 | 3 | 50 | 4.400286 | 0.1324215 | 1.434662 | 1.101e-09 | 6.246617 | 4.134e-09
2018-03-12 11:44 | 505374.9 | 6240.0008 | 3 | 50 | 4.400312 | 0.1294308 | 1.439017 | 1.101e-09 | 6.265779 | 4.134e-09
2018-03-12 11:46 | 505494.9 | 6360.0004 | 3 | 50 | 4.400254 | 0.125761 | 1.443267 | 1.101e-09 | 6.28448 | 4.134e-09
2018-03-12 11:48 | 505614.9 | 6480.0016 | 3 | 50 | 4.400231 | 0.122406 | 1.447417 | 1.101e-09 | 6.302743 | 4.134e-09
2018-03-12 11:50 | 505734.9 | 6600.0012 | 3 | 50 | 4.400267 | 0.1201019 | 1.451467 | 1.101e-09 | 6.320565 | 4.134e-09
2018-03-12 11:52 | 505854.9 | 6720.0024 | 3 | 50 | 4.400287 | 0.1175251 | 1.455425 | 1.101e-09 | 6.33798 | 4.134e-09
2018-03-12 11:54 | 505974.9 | 6840.0012 | 3 | 50 | 4.400283 | 0.1149693 | 1.459292 | 1.101e-09 | 6.354995 | 4.134e-09
2018-03-12 11:56 | 506094.9 | 6960.0009 | 3 | 50 | 4.400288 | 0.112381 | 1.463073 | 1.101e-09 | 6.371632 | 4.134e-09
2018-03-12 11:58 | 506214.9 | 7080.0005 | 3 | 50 | 4.400231 | 0.1093388 | 1.466769 | 1.101e-09 | 6.387895 | 4.134e-09
2018-03-12 12:00 | 506334.9 | 7200.001 | 3 | 50 | 4.400242 | 0.1071167 | 1.470386 | 1.101e-09 | 6.403812 | 4.134e-09
2018-03-12 12:02 | 506454.9 | 7320.0004 | 3 | 50 | 4.400258 | 0.1048946 | 1.473927 | 1.101e-09 | 6.419392 | 4.134e-09
2018-03-12 12:04 | 506574.9 | 7440.0025 | 3 | 50 | 4.400286 | 0.1030464 | 1.477388 | 1.101e-09 | 6.434623 | 4.134e-09
2018-03-12 12:06 | 506694.9 | 7560.0004 | 3 | 50 | 4.400262 | 0.1004219 | 1.480782 | 1.101e-09 | 6.449555 | 4.134e-09
2018-03-12 12:08 | 506814.9 | 7680.0008 | 3 | 50 | 4.40028 | 0.09858131 | 1.484101 | 1.101e-09 | 6.46416 | 4.134e-09
2018-03-12 12:10 | 506934.9 | 7800.0012 | 3 | 50 | 4.400231 | 0.09632492 | 1.487348 | 1.101e-09 | 6.47845 | 4.134e-09
2018-03-12 12:12 | 507054.9 | 7920.0017 | 3 | 50 | 4.400255 | 0.09452438 | 1.490538 | 1.101e-09 | 6.492485 | 4.134e-09
2018-03-12 12:14 | 507174.9 | 8040.0004 | 3 | 50 | 4.400286 | 0.09298706 | 1.493662 | 1.101e-09 | 6.506232 | 4.134e-09
2018-03-12 12:16 | 507294.9 | 8160 | 3 | 50 | 4.400269 | 0.0911293 | 1.496726 | 1.101e-09 | 6.519715 | 4.134e-09
2018-03-12 12:18 | 507414.9 | 8280.0004 | 3 | 50 | 4.400301 | 0.08964729 | 1.499732 | 1.101e-09 | 6.532942 | 4.134e-09
2018-03-12 12:20 | 507534.9 | 8400.0024 | 3 | 50 | 4.400246 | 0.08735657 | 1.502683 | 1.101e-09 | 6.545926 | 4.134e-09
2018-03-12 12:22 | 507654.9 | 8520.0005 | 3 | 50 | 4.400304 | 0.08628845 | 1.505576 | 1.101e-09 | 6.558658 | 4.134e-09
2018-03-12 12:24 | 507774.9 | 8640.0024 | 3 | 50 | 4.400281 | 0.08444595 | 1.508415 | 1.101e-09 | 6.571149 | 4.134e-09
2018-03-12 12:26 | 507894.9 | 8760.0012 | 3 | 50 | 4.400248 | 0.08260155 | 1.511203 | 1.101e-09 | 6.58342 | 4.134e-09
2018-03-12 12:28 | 508008.6 | 8873.6732 | 3 | 50 | 4.400271 | 0.08149529 | 1.513797 | 1.101e-09 | 6.594833 | 4.134e-09
2018-03-12 12:30 | 508128.6 | 120.0011 | 4 | 50 | 4.38568 | 0 | 1.513797 | 1.101e-09 | 6.594833 | 4.134e-09
2018-03-12 12:32 | 508248.6 | 239.9999 | 4 | 50 | 4.382458 | 0 | 1.513797 | 1.101e-09 | 6.594833 | 4.134e-09
2018-03-12 12:33 | 508308.6 | 300.0029 | 4 | 50 | 4.381055 | 0 | 1.513797 | 1.101e-09 | 6.594833 | 4.134e-09
2018-03-12 12:35 | 508428.6859 | 120.0013 | 5 | 50 | 3.875154 | -3.260113 | 1.513797 | 0.1086515 | 6.594833 | 0.4278413
2018-03-12 12:37 | 508548.6847 | 240.0001 | 5 | 50 | 3.796108 | -3.260113 | 1.513797 | 0.217311 | 6.594833 | 0.844533
2018-03-12 12:39 | 508668.6859 | 360.0013 | 5 | 50 | 3.725296 | -3.260123 | 1.513797 | 0.3259706 | 6.594833 | 1.253101
2018-03-12 12:41 | 508788.6855 | 480.0009 | 5 | 50 | 3.66201 | -3.260098 | 1.513797 | 0.4346272 | 6.594833 | 1.654374
2018-03-12 12:43 | 508908.6859 | 600.0013 | 5 | 50 | 3.60573 | -3.2601 | 1.513797 | 0.5432906 | 6.594833 | 2.049177
2018-03-12 12:45 | 509028.6848 | 720.0002 | 5 | 50 | 3.556771 | -3.260083 | 1.513797 | 0.6519432 | 6.594833 | 2.438224
2018-03-12 12:47 | 509148.686 | 840.0014 | 5 | 50 | 3.514719 | -3.260106 | 1.513797 | 0.7606015 | 6.594833 | 2.822351
2018-03-12 12:49 | 509268.6848 | 960.0002 | 5 | 50 | 3.478398 | -3.260121 | 1.513797 | 0.8692548 | 6.594833 | 3.202222
2018-03-12 12:51 | 509388.6851 | 1080.0005 | 5 | 50 | 3.445339 | -3.260155 | 1.513797 | 0.9779117 | 6.594833 | 3.578365
2018-03-12 12:53 | 509508.6856 | 1200.001 | 5 | 50 | 3.412187 | -3.260083 | 1.513797 | 1.086573 | 6.594833 | 3.95096
2018-03-12 12:55 | 509628.6859 | 1320.0013 | 5 | 50 | 3.373401 | -3.260117 | 1.513797 | 1.19523 | 6.594833 | 4.3197
2018-03-12 12:57 | 509748.6855 | 1440.0009 | 5 | 50 | 3.315892 | -3.2601 | 1.513797 | 1.303887 | 6.594833 | 4.683384
2018-03-12 12:59 | 509868.6851 | 1560.0005 | 5 | 50 | 3.204277 | -3.260096 | 1.513797 | 1.412544 | 6.594833 | 5.038448
2018-03-12 13:01 | 509968.146 | 1659.4614 | 5 | 50 | 2.999995 | -3.26009 | 1.513797 | 1.502602 | 6.594833 | 5.318795
2018-03-12 13:03 | 510088.2 | 120.0011 | 6 | 50 | 3.729772 | 0 | 1.513797 | 1.502602 | 6.594833 | 5.318795
2018-03-12 13:05 | 510208.2 | 240.0014 | 6 | 50 | 3.750991 | 0 | 1.513797 | 1.502602 | 6.594833 | 5.318795
2018-03-12 13:06 | 510268.2 | 300.0028 | 6 | 50 | 3.75777 | 0 | 1.513797 | 1.502602 | 6.594833 | 5.318795
2018-03-12 13:06 | 510268.2134 | 0.0024 | 7 | 51 | 3.75787 | 0 | 0 | 0 | 0 | 0
2018-03-12 13:07 | 510375.9 | 107.655 | 8 | 51 | 4.200001 | 3.260143 | 0.0974718 | 0 | 0.4051842 | 0

## Statistics_78
Date_Time | Test_Time(s) | Step_Time(s) | Step_Index | Cycle_Index | Voltage(V) | Current(A) | Charge_Capacity(Ah) | Discharge_Capacity(Ah) | Charge_Energy(Wh) | Discharge_Energy(Wh) | ACR(Ohm) | Internal Resistance(Ohm)
2018-03-06 18:45 | 12259.57 | 300.0007 | 6 | 1 | 3.531522 | 0 | 2.753419 | 2.905973 | 11.64777 | 10.71962
2018-03-06 21:45 | 23014.11 | 300.0004 | 6 | 2 | 3.553547 | 0 | 2.863651 | 2.801968 | 12.08322 | 10.31806
2018-03-07 00:46 | 33902.54 | 300.0038 | 6 | 3 | 3.565862 | 0 | 2.789953 | 2.73267 | 11.78714 | 10.05704
2018-03-07 03:46 | 44712.66 | 300.0046 | 6 | 4 | 3.575187 | 0 | 2.723176 | 2.665174 | 11.51696 | 9.804569
2018-03-07 06:46 | 55492.33 | 300.0035 | 6 | 5 | 3.583665 | 0 | 2.66188 | 2.617155 | 11.26882 | 9.622172
2018-03-07 09:44 | 66186.06 | 300.0014 | 6 | 6 | 3.590427 | 0 | 2.61463 | 2.578135 | 11.07734 | 9.472597
2018-03-07 12:42 | 76855.4693 | 300.0006 | 6 | 7 | 3.596361 | 0 | 2.578481 | 2.531167 | 10.93145 | 9.297506
2018-03-07 15:39 | 87476.76 | 300.0008 | 6 | 8 | 3.60251 | 0 | 2.531387 | 2.48364 | 10.73967 | 9.118176
2018-03-07 18:36 | 98121.43 | 300.0028 | 6 | 9 | 3.609513 | 0 | 2.485102 | 2.438444 | 10.55195 | 8.948712
2018-03-07 21:34 | 108769.4 | 300.0046 | 6 | 10 | 3.61503 | 0 | 2.441542 | 2.398143 | 10.37507 | 8.797486
2018-03-08 00:32 | 119424.5 | 300.0039 | 6 | 11 | 3.622096 | 0 | 2.40007 | 2.359702 | 10.20532 | 8.650747
2018-03-08 03:30 | 130114.3 | 300.0023 | 6 | 12 | 3.628331 | 0 | 2.362728 | 2.315659 | 10.05452 | 8.484535
2018-03-08 06:27 | 140747.5 | 300.0003 | 6 | 13 | 3.635061 | 0 | 2.316504 | 2.275301 | 9.865023 | 8.331161
2018-03-08 09:24 | 151382.6004 | 300.0023 | 6 | 14 | 3.643101 | 0 | 2.276054 | 2.248457 | 9.700029 | 8.224877
2018-03-08 12:24 | 162144.8 | 300.002 | 6 | 15 | 3.647851 | 0 | 2.250181 | 2.203257 | 9.597293 | 8.055513
2018-03-08 15:22 | 172854.1 | 300.0022 | 6 | 16 | 3.653634 | 0 | 2.202781 | 2.151346 | 9.402142 | 7.859608
2018-03-08 18:19 | 183484.3 | 300.0013 | 6 | 17 | 3.659143 | 0 | 2.150826 | 2.104937 | 9.188123 | 7.684869
2018-03-08 21:16 | 194068.6 | 300.0012 | 6 | 18 | 3.663745 | 0 | 2.106554 | 2.060902 | 9.006341 | 7.518291
2018-03-09 00:13 | 204701.8 | 300.003 | 6 | 19 | 3.669649 | 0 | 2.063046 | 2.009416 | 8.826688 | 7.325394
2018-03-09 03:08 | 215209.2 | 300.0029 | 6 | 20 | 3.674651 | 0 | 2.010004 | 1.959118 | 8.607424 | 7.13516
2018-03-09 06:02 | 225659.3 | 300.0043 | 6 | 21 | 3.67942 | 0 | 1.958889 | 1.90641 | 8.395923 | 6.936272
2018-03-09 08:55 | 236024.4 | 300.003 | 6 | 22 | 3.684221 | 0 | 1.906772 | 1.863108 | 8.179814 | 6.771502
2018-03-09 11:47 | 246346.6 | 300.0036 | 6 | 23 | 3.688206 | 0 | 1.862769 | 1.81687 | 7.998227 | 6.595516
2018-03-09 14:38 | 256608.9 | 300.0029 | 6 | 24 | 3.690504 | 0 | 1.816218 | 1.759663 | 7.805627 | 6.379852
2018-03-09 17:27 | 266724.6 | 300.0014 | 6 | 25 | 3.694223 | 0 | 1.758764 | 1.706696 | 7.565821 | 6.179639
2018-03-09 20:14 | 276786 | 300.0022 | 6 | 26 | 3.696346 | 0 | 1.708069 | 1.664305 | 7.355124 | 6.018942
2018-03-09 23:01 | 286802.6 | 300.0046 | 6 | 27 | 3.699636 | 0 | 1.665387 | 1.616644 | 7.177069 | 5.839603
2018-03-10 01:47 | 296745.8 | 300.0016 | 6 | 28 | 3.703396 | 0 | 1.617993 | 1.566413 | 6.979443 | 5.650367
2018-03-10 04:30 | 306555.4 | 300.0021 | 6 | 29 | 3.707011 | 0 | 1.567131 | 1.519049 | 6.766993 | 5.470797
2018-03-10 07:13 | 316289.8 | 300.0039 | 6 | 30 | 3.711565 | 0 | 1.520258 | 1.474364 | 6.571424 | 5.301583
2018-03-10 09:54 | 326001.5 | 300.0038 | 6 | 31 | 3.715541 | 0 | 1.477345 | 1.430061 | 6.392952 | 5.134802
2018-03-10 12:34 | 335555.8 | 300.002 | 6 | 32 | 3.719878 | 0 | 1.430385 | 1.379465 | 6.196202 | 4.944582
2018-03-10 15:11 | 345020.2 | 300.0038 | 6 | 33 | 3.724671 | 0 | 1.381287 | 1.327015 | 5.99058 | 4.747828
2018-03-10 17:46 | 354310.9 | 300.0046 | 6 | 34 | 3.730029 | 0 | 1.329604 | 1.279312 | 5.773353 | 4.56925
2018-03-10 20:18 | 363422.3 | 300.0021 | 6 | 35 | 3.736779 | 0 | 1.281661 | 1.2401 | 5.571422 | 4.421816
2018-03-10 22:50 | 372507.8 | 300.0029 | 6 | 36 | 3.742319 | 0 | 1.245572 | 1.211324 | 5.420705 | 4.312655
2018-03-11 01:19 | 381447.1 | 300.0047 | 6 | 37 | 3.747884 | 0 | 1.213405 | 1.17889 | 5.285734 | 4.189884
2018-03-11 03:48 | 390392.2 | 300.0046 | 6 | 38 | 3.753113 | 0 | 1.184696 | 1.151033 | 5.165895 | 4.083036
2018-03-11 06:14 | 399200.1 | 300.0021 | 6 | 39 | 3.758481 | 0 | 1.153338 | 1.125761 | 5.033666 | 3.98682
2018-03-11 08:41 | 408008.2 | 300.0007 | 6 | 40 | 3.7631 | 0 | 1.130828 | 1.103503 | 4.939616 | 3.902785
2018-03-11 11:07 | 416774.1 | 300.0022 | 6 | 41 | 3.767769 | 0 | 1.108804 | 1.07805 | 4.846965 | 3.806734
2018-03-11 13:31 | 425392.9 | 300.0012 | 6 | 42 | 3.772745 | 0 | 1.080974 | 1.04691 | 4.728761 | 3.689255
2018-03-11 15:54 | 433955.5 | 300.0028 | 6 | 43 | 3.778558 | 0 | 1.051782 | 1.016523 | 4.604694 | 3.575107
2018-03-11 18:14 | 442385.7 | 300.0037 | 6 | 44 | 3.783365 | 0 | 1.022967 | 0.9933124 | 4.481357 | 3.488046
2018-03-11 20:34 | 450759.9 | 300.0047 | 6 | 45 | 3.788345 | 0 | 1.000875 | 0.9773256 | 4.387192 | 3.427387
2018-03-11 22:52 | 459078.5 | 300.0022 | 6 | 46 | 3.792742 | 0 | 0.9845487 | 0.9619929 | 4.317775 | 3.369666
2018-03-12 01:09 | 467296.7 | 300.0046 | 6 | 47 | 3.795875 | 0 | 0.9672483 | 0.9421557 | 4.243786 | 3.295398
2018-03-12 03:25 | 475442.5 | 300.0027 | 6 | 48 | 3.800724 | 0 | 0.9471408 | 0.9231739 | 4.157229 | 3.224004
2018-03-12 05:40 | 483511.6771 | 300.0037 | 6 | 49 | 3.804739 | 0 | 0.927872 | 0.906408 | 4.074399 | 3.161259
2018-03-12 07:53 | 491507.6 | 300.0036 | 6 | 50 | 3.808948 | 0 | 0.9114805 | 0.896208 | 4.003753 | 3.122362
2018-03-12 07:53 | 491511.4 | 3.7298 | 8 | 51 | 4.200037 | 3.260096 | 0.00336969 | 0 | 0.01405781 | 0

## Channel_78_1
Date_Time | Test_Time(s) | Step_Time(s) | Step_Index | Cycle_Index | Voltage(V) | Current(A) | Charge_Capacity(Ah) | Discharge_Capacity(Ah) | Charge_Energy(Wh) | Discharge_Energy(Wh) | ACR(Ohm) | Internal Resistance(Ohm)
2018-03-06 15:23 | 120.0014 | 120.0011 | 1 | 1 | 3.683837 | 0 | 0 | 0 | 0 | 0
2018-03-06 15:25 | 240.0002 | 239.9999 | 1 | 1 | 3.682676 | 0 | 0 | 0 | 0 | 0
2018-03-06 15:27 | 360.0006 | 360.0003 | 1 | 1 | 3.681923 | 0 | 0 | 0 | 0 | 0
2018-03-06 15:29 | 480.001 | 480.0007 | 1 | 1 | 3.681415 | 0 | 0 | 0 | 0 | 0
2018-03-06 15:31 | 600.0014 | 600.0011 | 1 | 1 | 3.681036 | 0 | 0 | 0 | 0 | 0
2018-03-06 15:33 | 720.001 | 720.0007 | 1 | 1 | 3.680777 | 0 | 0 | 0 | 0 | 0
2018-03-06 15:35 | 840.0006 | 840.0003 | 1 | 1 | 3.680604 | 0 | 0 | 0 | 0 | 0
2018-03-06 15:37 | 960.0002 | 959.9999 | 1 | 1 | 3.680445 | 0 | 0 | 0 | 0 | 0
2018-03-06 15:39 | 1080.0015 | 1080.0012 | 1 | 1 | 3.680367 | 0 | 0 | 0 | 0 | 0
2018-03-06 15:41 | 1200.001 | 1200.0007 | 1 | 1 | 3.680309 | 0 | 0 | 0 | 0 | 0
2018-03-06 15:43 | 1320.0006 | 1320.0003 | 1 | 1 | 3.680263 | 0 | 0 | 0 | 0 | 0
2018-03-06 15:45 | 1440.001 | 1440.0007 | 1 | 1 | 3.680251 | 0 | 0 | 0 | 0 | 0
2018-03-06 15:47 | 1560.0006 | 1560.0003 | 1 | 1 | 3.680234 | 0 | 0 | 0 | 0 | 0
2018-03-06 15:49 | 1680.001 | 1680.0007 | 1 | 1 | 3.680226 | 0 | 0 | 0 | 0 | 0
2018-03-06 15:51 | 1800.0006 | 1800.0003 | 1 | 1 | 3.680244 | 0 | 0 | 0 | 0 | 0
2018-03-06 15:51 | 1800.0021 | 1800.0018 | 1 | 1 | 3.680244 | 0 | 0 | 0 | 0 | 0
2018-03-06 15:53 | 1920.092296 | 120.0021 | 2 | 1 | 4.02296 | 4.890108 | 0.1623099 | 7.7e-10 | 0.6471423 | 2.834e-09
2018-03-06 15:55 | 2040.091896 | 240.0017 | 2 | 1 | 4.063873 | 4.890114 | 0.3252988 | 7.7e-10 | 1.306402 | 2.834e-09
2018-03-06 15:57 | 2160.091496 | 360.0013 | 2 | 1 | 4.092679 | 4.890171 | 0.4882847 | 7.7e-10 | 1.971196 | 2.834e-09
2018-03-06 15:59 | 2280.090296 | 480.0001 | 2 | 1 | 4.117596 | 4.890114 | 0.6512709 | 7.7e-10 | 2.64029 | 2.834e-09
2018-03-06 16:01 | 2400.091596 | 600.0014 | 2 | 1 | 4.1437 | 4.890148 | 0.8142575 | 7.7e-10 | 3.313489 | 2.834e-09
2018-03-06 16:03 | 2520.091996 | 720.0018 | 2 | 1 | 4.173854 | 4.889889 | 0.9772479 | 7.7e-10 | 3.991265 | 2.834e-09
2018-03-06 16:05 | 2640.091696 | 840.0015 | 2 | 1 | 4.200413 | 4.724773 | 1.139562 | 7.7e-10 | 4.671363 | 2.834e-09
2018-03-06 16:07 | 2760.091296 | 960.0011 | 2 | 1 | 4.200405 | 4.122974 | 1.286889 | 7.7e-10 | 5.290198 | 2.834e-09
2018-03-06 16:09 | 2880.091596 | 1080.0014 | 2 | 1 | 4.200411 | 3.557682 | 1.414771 | 7.7e-10 | 5.827352 | 2.834e-09
2018-03-06 16:10 | 2947.465896 | 1147.3757 | 2 | 1 | 4.200403 | 3.259979 | 1.47853 | 7.7e-10 | 6.095165 | 2.834e-09
2018-03-06 16:12 | 3067.481932 | 120.0014 | 3 | 1 | 4.233136 | 3.259987 | 1.586752 | 7.7e-10 | 6.551389 | 2.834e-09
2018-03-06 16:14 | 3187.482332 | 240.0018 | 3 | 1 | 4.271188 | 3.259996 | 1.695408 | 7.7e-10 | 7.013383 | 2.834e-09
2018-03-06 16:16 | 3307.481032 | 360.0005 | 3 | 1 | 4.312486 | 3.260017 | 1.804059 | 7.7e-10 | 7.479667 | 2.834e-09
2018-03-06 16:18 | 3427.480632 | 480.0001 | 3 | 1 | 4.356656 | 3.260019 | 1.91272 | 7.7e-10 | 7.95064 | 2.834e-09
2018-03-06 16:20 | 3547.481032 | 600.0005 | 3 | 1 | 4.400409 | 3.205576 | 2.021323 | 7.7e-10 | 8.426286 | 2.834e-09
2018-03-06 16:22 | 3667.480732 | 720.0002 | 3 | 1 | 4.400395 | 2.603333 | 2.117389 | 7.7e-10 | 8.849016 | 2.834e-09
2018-03-06 16:24 | 3787.482732 | 840.0022 | 3 | 1 | 4.400395 | 2.156275 | 2.196416 | 7.7e-10 | 9.196764 | 2.834e-09
2018-03-06 16:26 | 3907.482332 | 960.0018 | 3 | 1 | 4.400397 | 1.803705 | 2.262175 | 7.7e-10 | 9.486129 | 2.834e-09
2018-03-06 16:28 | 4027.481932 | 1080.0014 | 3 | 1 | 4.40037 | 1.524214 | 2.317457 | 7.7e-10 | 9.729391 | 2.834e-09
2018-03-06 16:30 | 4147.481532 | 1200.001 | 3 | 1 | 4.400358 | 1.300665 | 2.364402 | 7.7e-10 | 9.935967 | 2.834e-09
2018-03-06 16:32 | 4267.483432 | 1320.0029 | 3 | 1 | 4.400393 | 1.120293 | 2.404636 | 7.7e-10 | 10.11301 | 2.834e-09
2018-03-06 16:34 | 4387.483132 | 1440.0026 | 3 | 1 | 4.400344 | 0.9718952 | 2.439408 | 7.7e-10 | 10.26602 | 2.834e-09
2018-03-06 16:36 | 4507.481132 | 1560.0006 | 3 | 1 | 4.400358 | 0.8500595 | 2.469727 | 7.7e-10 | 10.39944 | 2.834e-09
2018-03-06 16:38 | 4627.480732 | 1680.0002 | 3 | 1 | 4.400361 | 0.7495022 | 2.496339 | 7.7e-10 | 10.51654 | 2.834e-09
2018-03-06 16:40 | 4747.482032 | 1800.0015 | 3 | 1 | 4.400342 | 0.6635532 | 2.519847 | 7.7e-10 | 10.61998 | 2.834e-09
2018-03-06 16:42 | 4867.480732 | 1920.0002 | 3 | 1 | 4.400337 | 0.5902328 | 2.540715 | 7.7e-10 | 10.71181 | 2.834e-09
2018-03-06 16:44 | 4987.481132 | 2040.0006 | 3 | 1 | 4.400331 | 0.5280647 | 2.559335 | 7.7e-10 | 10.79374 | 2.834e-09
2018-03-06 16:46 | 5107.480732 | 2160.0002 | 3 | 1 | 4.400345 | 0.4748726 | 2.576027 | 7.7e-10 | 10.86719 | 2.834e-09
2018-03-06 16:48 | 5227.482032 | 2280.0015 | 3 | 1 | 4.40035 | 0.4281635 | 2.591043 | 7.7e-10 | 10.93327 | 2.834e-09
2018-03-06 16:50 | 5347.482332 | 2400.0018 | 3 | 1 | 4.400278 | 0.3867531 | 2.604621 | 7.7e-10 | 10.99302 | 2.834e-09
2018-03-06 16:52 | 5467.481132 | 2520.0006 | 3 | 1 | 4.40033 | 0.3523159 | 2.616938 | 7.7e-10 | 11.04722 | 2.834e-09
2018-03-06 16:54 | 5587.481532 | 2640.001 | 3 | 1 | 4.40035 | 0.3215809 | 2.628148 | 7.7e-10 | 11.09654 | 2.834e-09
2018-03-06 16:56 | 5707.481932 | 2760.0014 | 3 | 1 | 4.400309 | 0.2937469 | 2.638385 | 7.7e-10 | 11.14159 | 2.834e-09
2018-03-06 16:58 | 5827.480632 | 2880.0001 | 3 | 1 | 4.40034 | 0.2709484 | 2.647789 | 7.7e-10 | 11.18297 | 2.834e-09
2018-03-06 17:00 | 5947.481132 | 3000.0006 | 3 | 1 | 4.400279 | 0.2491341 | 2.656459 | 7.7e-10 | 11.22112 | 2.834e-09
2018-03-06 17:02 | 6067.480532 | 3120 | 3 | 1 | 4.400342 | 0.2317467 | 2.664471 | 7.7e-10 | 11.25637 | 2.834e-09
2018-03-06 17:04 | 6187.482032 | 3240.0015 | 3 | 1 | 4.400308 | 0.2146416 | 2.671896 | 7.7e-10 | 11.28905 | 2.834e-09
2018-03-06 17:06 | 6307.480732 | 3360.0002 | 3 | 1 | 4.400307 | 0.1995678 | 2.678797 | 7.7e-10 | 11.31941 | 2.834e-09
2018-03-06 17:08 | 6427.481132 | 3480.0006 | 3 | 1 | 4.400283 | 0.1855297 | 2.685215 | 7.7e-10 | 11.34765 | 2.834e-09
2018-03-06 17:10 | 6547.481532 | 3600.001 | 3 | 1 | 4.400311 | 0.1747379 | 2.69122 | 7.7e-10 | 11.37408 | 2.834e-09
2018-03-06 17:12 | 6667.481132 | 3720.0006 | 3 | 1 | 4.400313 | 0.1639881 | 2.696864 | 7.7e-10 | 11.39892 | 2.834e-09
2018-03-06 17:14 | 6787.480732 | 3840.0002 | 3 | 1 | 4.400305 | 0.1540031 | 2.702163 | 7.7e-10 | 11.42223 | 2.834e-09
2018-03-06 17:16 | 6907.482732 | 3960.0022 | 3 | 1 | 4.400314 | 0.1454678 | 2.707145 | 7.7e-10 | 11.44416 | 2.834e-09
2018-03-06 17:18 | 7027.480732 | 4080.0002 | 3 | 1 | 4.400288 | 0.1373577 | 2.711862 | 7.7e-10 | 11.46491 | 2.834e-09
2018-03-06 17:20 | 7147.482732 | 4200.0022 | 3 | 1 | 4.400283 | 0.1299953 | 2.716327 | 7.7e-10 | 11.48456 | 2.834e-09
2018-03-06 17:22 | 7267.482232 | 4320.0017 | 3 | 1 | 4.400301 | 0.1242218 | 2.720566 | 7.7e-10 | 11.50321 | 2.834e-09
2018-03-06 17:24 | 7387.482732 | 4440.0022 | 3 | 1 | 4.400314 | 0.1179504 | 2.724597 | 7.7e-10 | 11.52095 | 2.834e-09
2018-03-06 17:26 | 7507.482332 | 4560.0018 | 3 | 1 | 4.400271 | 0.1117802 | 2.728426 | 7.7e-10 | 11.5378 | 2.834e-09
2018-03-06 17:28 | 7627.481132 | 4680.0006 | 3 | 1 | 4.400283 | 0.1074104 | 2.732076 | 7.7e-10 | 11.55386 | 2.834e-09
2018-03-06 17:30 | 7747.480632 | 4800.0001 | 3 | 1 | 4.400308 | 0.1029682 | 2.735579 | 7.7e-10 | 11.56927 | 2.834e-09
2018-03-06 17:32 | 7867.483532 | 4920.003 | 3 | 1 | 4.400292 | 0.09859085 | 2.738928 | 7.7e-10 | 11.58401 | 2.834e-09
2018-03-06 17:34 | 7987.480732 | 5040.0002 | 3 | 1 | 4.400277 | 0.09451103 | 2.742147 | 7.7e-10 | 11.59817 | 2.834e-09
2018-03-06 17:36 | 8107.482032 | 5160.0015 | 3 | 1 | 4.400282 | 0.09070778 | 2.745234 | 7.7e-10 | 11.61176 | 2.834e-09
2018-03-06 17:38 | 8227.480632 | 5280.0001 | 3 | 1 | 4.400261 | 0.08674812 | 2.748208 | 7.7e-10 | 11.62484 | 2.834e-09
2018-03-06 17:40 | 8347.482532 | 5400.002 | 3 | 1 | 4.400271 | 0.08369637 | 2.75106 | 7.7e-10 | 11.63739 | 2.834e-09
2018-03-06 17:42 | 8449.983632 | 5502.5031 | 3 | 1 | 4.40029 | 0.0814991 | 2.753419 | 7.7e-10 | 11.64777 | 2.834e-09
2018-03-06 17:44 | 8570.033028 | 120.001 | 4 | 1 | 4.393308 | 0 | 2.753419 | 7.7e-10 | 11.64777 | 2.834e-09
2018-03-06 17:46 | 8690.032528 | 240.0005 | 4 | 1 | 4.392184 | 0 | 2.753419 | 7.7e-10 | 11.64777 | 2.834e-09
2018-03-06 17:47 | 8750.036228 | 300.0042 | 4 | 1 | 4.391682 | 0 | 2.753419 | 7.7e-10 | 11.64777 | 2.834e-09
2018-03-06 17:49 | 8870.122184 | 120.0006 | 5 | 1 | 4.123444 | -3.259859 | 2.753419 | 0.1086394 | 11.64777 | 0.4515231
2018-03-06 17:51 | 8990.121884 | 240.0003 | 5 | 1 | 4.077227 | -3.259849 | 2.753419 | 0.2173065 | 11.64777 | 0.8970907
2018-03-06 17:53 | 9110.123784 | 360.0022 | 5 | 1 | 4.030334 | -3.259832 | 2.753419 | 0.3259591 | 11.64777 | 1.337551
2018-03-06 17:55 | 9230.121784 | 480.0002 | 5 | 1 | 3.983289 | -3.259847 | 2.753419 | 0.4346065 | 11.64777 | 1.772875
2018-03-06 17:57 | 9350.123084 | 600.0015 | 5 | 1 | 3.93731 | -3.260022 | 2.753419 | 0.5432701 | 11.64777 | 2.203201
2018-03-06 17:59 | 9470.122584 | 720.001 | 5 | 1 | 3.893302 | -3.259813 | 2.753419 | 0.6519182 | 11.64777 | 2.628572
2018-03-06 18:01 | 9590.122284 | 840.0007 | 5 | 1 | 3.851875 | -3.259855 | 2.753419 | 0.7605774 | 11.64777 | 3.049339
2018-03-06 18:03 | 9710.121884 | 960.0003 | 5 | 1 | 3.813365 | -3.259853 | 2.753419 | 0.8692282 | 11.64777 | 3.465731
2018-03-06 18:05 | 9830.123084 | 1080.0015 | 5 | 1 | 3.777771 | -3.259826 | 2.753419 | 0.9778876 | 11.64777 | 3.878129
2018-03-06 18:07 | 9950.122684 | 1200.0011 | 5 | 1 | 3.744918 | -3.259847 | 2.753419 | 1.086541 | 11.64777 | 4.286786
2018-03-06 18:09 | 10070.12 | 1320.0012 | 5 | 1 | 3.71454 | -3.259866 | 2.753419 | 1.195191 | 11.64777 | 4.692001
2018-03-06 18:11 | 10190.12 | 1440.0019 | 5 | 1 | 3.686361 | -3.259849 | 2.753419 | 1.30385 | 11.64777 | 5.094067
2018-03-06 18:13 | 10310.12 | 1560.0024 | 5 | 1 | 3.660298 | -3.25982 | 2.753419 | 1.41251 | 11.64777 | 5.493192
2018-03-06 18:15 | 10430.12 | 1680.0019 | 5 | 1 | 3.636337 | -3.259838 | 2.753419 | 1.521164 | 11.64777 | 5.889577
2018-03-06 18:17 | 10550.12 | 1800.0023 | 5 | 1 | 3.614439 | -3.259822 | 2.753419 | 1.629816 | 11.64777 | 6.283461
2018-03-06 18:19 | 10670.12 | 1920.001 | 5 | 1 | 3.594666 | -3.259815 | 2.753419 | 1.738463 | 11.64777 | 6.675066
2018-03-06 18:21 | 10790.12 | 2040.0006 | 5 | 1 | 3.57667 | -3.259868 | 2.753419 | 1.84712 | 11.64777 | 7.064658
2018-03-06 18:23 | 10910.12 | 2160.0018 | 5 | 1 | 3.559788 | -3.259799 | 2.753419 | 1.955776 | 11.64777 | 7.452363
2018-03-06 18:25 | 11030.12 | 2280.0031 | 5 | 1 | 3.543117 | -3.259826 | 2.753419 | 2.064435 | 11.64777 | 7.838263
2018-03-06 18:27 | 11150.12 | 2400.001 | 5 | 1 | 3.525969 | -3.259836 | 2.753419 | 2.173085 | 11.64777 | 8.222295
2018-03-06 18:29 | 11270.12 | 2520.0015 | 5 | 1 | 3.507567 | -3.259826 | 2.753419 | 2.281743 | 11.64777 | 8.604439
2018-03-06 18:31 | 11390.12 | 2640.0011 | 5 | 1 | 3.486122 | -3.259861 | 2.753419 | 2.390394 | 11.64777 | 8.984416
2018-03-06 18:33 | 11510.12 | 2760.0016 | 5 | 1 | 3.458163 | -3.259887 | 2.753419 | 2.499054 | 11.64777 | 9.361768
2018-03-06 18:35 | 11630.12 | 2880.0003 | 5 | 1 | 3.420223 | -3.259882 | 2.753419 | 2.607709 | 11.64777 | 9.735575
2018-03-06 18:37 | 11750.12 | 3000.0007 | 5 | 1 | 3.362871 | -3.259989 | 2.753419 | 2.716368 | 11.64777 | 10.10434
2018-03-06 18:39 | 11870.12 | 3120.0019 | 5 | 1 | 3.250968 | -3.259964 | 2.753419 | 2.825024 | 11.64777 | 10.46457
2018-03-06 18:40 | 11959.53 | 3209.4062 | 5 | 1 | 2.999984 | -3.259945 | 2.753419 | 2.905973 | 11.64777 | 10.71962
2018-03-06 18:42 | 12079.57 | 120.0017 | 6 | 1 | 3.46726 | 0 | 2.753419 | 2.905973 | 11.64777 | 10.71962
2018-03-06 18:44 | 12199.57 | 240.0011 | 6 | 1 | 3.516306 | 0 | 2.753419 | 2.905973 | 11.64777 | 10.71962
2018-03-06 18:45 | 12259.57 | 300.0007 | 6 | 1 | 3.531522 | 0 | 2.753419 | 2.905973 | 11.64777 | 10.71962
2018-03-06 18:45 | 12259.58 | 0.0024 | 7 | 2 | 3.531579 | 0 | 0 | 0 | 0 | 0
2018-03-06 18:47 | 12379.66 | 120.0014 | 2 | 2 | 3.992408 | 4.890175 | 0.1623076 | 0 | 0.6398968 | 0
2018-03-06 18:49 | 12499.66 | 240.001 | 2 | 2 | 4.035903 | 4.89016 | 0.3252924 | 0 | 1.294227 | 0
2018-03-06 18:51 | 12619.66 | 360.0023 | 2 | 2 | 4.072928 | 4.890173 | 0.4882759 | 0 | 1.95514 | 0
2018-03-06 18:53 | 12739.66 | 480.0004 | 2 | 2 | 4.102286 | 4.890137 | 0.651262 | 0 | 2.621437 | 0
2018-03-06 18:55 | 12859.66 | 600.0008 | 2 | 2 | 4.127713 | 4.890202 | 0.8142589 | 0 | 3.292191 | 0
2018-03-06 18:57 | 12979.66 | 720.0012 | 2 | 2 | 4.154345 | 4.889832 | 0.9772441 | 0 | 3.96707 | 0
2018-03-06 18:59 | 13099.66 | 840.0023 | 2 | 2 | 4.18568 | 4.889816 | 1.140227 | 0 | 4.64664 | 0
2018-03-06 19:01 | 13219.66 | 960.0012 | 2 | 2 | 4.200399 | 4.522694 | 1.299491 | 0 | 5.315109 | 0
2018-03-06 19:03 | 13339.66 | 1080.0022 | 2 | 2 | 4.200391 | 3.949472 | 1.440618 | 0 | 5.907901 | 0
2018-03-06 19:05 | 13459.66 | 1200.0018 | 2 | 2 | 4.200403 | 3.406878 | 1.563107 | 0 | 6.422402 | 0
2018-03-06 19:06 | 13493.77 | 1234.105 | 2 | 2 | 4.20041 | 3.259979 | 1.594677 | 0 | 6.555012 | 0
2018-03-06 19:08 | 13613.78 | 120.0023 | 3 | 2 | 4.234042 | 3.260048 | 1.70289 | 0 | 7.011237 | 0
2018-03-06 19:10 | 13733.78 | 240.0003 | 3 | 2 | 4.27353 | 3.260061 | 1.811545 | 0 | 7.473396 | 0
2018-03-06 19:12 | 13853.78 | 360.0006 | 3 | 2 | 4.316331 | 3.260059 | 1.920202 | 0 | 7.940041 | 0
2018-03-06 19:14 | 13973.78 | 480.0003 | 3 | 2 | 4.362117 | 3.26005 | 2.028863 | 0 | 8.411527 | 0
2018-03-06 19:16 | 14093.78 | 600.0015 | 3 | 2 | 4.400413 | 3.098425 | 2.136951 | 0 | 8.885478 | 0
2018-03-06 19:18 | 14213.78 | 720.0019 | 3 | 2 | 4.400404 | 2.537746 | 2.230363 | 0 | 9.296531 | 0
2018-03-06 19:20 | 14333.78 | 840.0007 | 3 | 2 | 4.400403 | 2.106623 | 2.307475 | 0 | 9.635856 | 0
2018-03-06 19:22 | 14453.78 | 960.0011 | 3 | 2 | 4.400387 | 1.764935 | 2.371774 | 0 | 9.918797 | 0
2018-03-06 19:24 | 14573.78 | 1080.0007 | 3 | 2 | 4.40037 | 1.492941 | 2.425906 | 0 | 10.15699 | 0
2018-03-06 19:26 | 14693.78 | 1200.0011 | 3 | 2 | 4.400373 | 1.273584 | 2.471875 | 0 | 10.35928 | 0
2018-03-06 19:28 | 14813.78 | 1320.0008 | 3 | 2 | 4.400382 | 1.095711 | 2.511248 | 0 | 10.53253 | 0
2018-03-06 19:30 | 14933.78 | 1440.001 | 3 | 2 | 4.400344 | 0.9487896 | 2.545244 | 0 | 10.68213 | 0
2018-03-06 19:32 | 15053.78 | 1560.0022 | 3 | 2 | 4.400331 | 0.8281708 | 2.574812 | 0 | 10.81224 | 0
2018-03-06 19:34 | 15173.78 | 1680.0019 | 3 | 2 | 4.400377 | 0.7283707 | 2.600702 | 0 | 10.92616 | 0
2018-03-06 19:36 | 15293.78 | 1800.0023 | 3 | 2 | 4.400366 | 0.6440964 | 2.623525 | 0 | 11.02659 | 0
2018-03-06 19:38 | 15413.78 | 1920.0004 | 3 | 2 | 4.400333 | 0.5724831 | 2.643766 | 0 | 11.11566 | 0
2018-03-06 19:40 | 15533.78 | 2040.0007 | 3 | 2 | 4.400361 | 0.5126972 | 2.661821 | 0 | 11.19511 | 0
2018-03-06 19:42 | 15653.78 | 2160.0004 | 3 | 2 | 4.400344 | 0.4601173 | 2.678001 | 0 | 11.2663 | 0
2018-03-06 19:44 | 15773.78 | 2280.0008 | 3 | 2 | 4.400339 | 0.4156742 | 2.692575 | 0 | 11.33043 | 0
2018-03-06 19:46 | 15893.78 | 2400.0004 | 3 | 2 | 4.400321 | 0.3768139 | 2.705763 | 0 | 11.38847 | 0
2018-03-06 19:48 | 16013.78 | 2520.0015 | 3 | 2 | 4.400331 | 0.3434067 | 2.71775 | 0 | 11.44121 | 0
2018-03-06 19:50 | 16133.78 | 2640.0003 | 3 | 2 | 4.400316 | 0.3136311 | 2.728693 | 0 | 11.48937 | 0
2018-03-06 19:52 | 16253.78 | 2760.0023 | 3 | 2 | 4.400354 | 0.2890835 | 2.738722 | 0 | 11.5335 | 0
2018-03-06 19:54 | 16373.78 | 2880.0011 | 3 | 2 | 4.400311 | 0.2657108 | 2.747952 | 0 | 11.57411 | 0
2018-03-06 19:56 | 16493.78 | 3000.0007 | 3 | 2 | 4.400351 | 0.2467804 | 2.75648 | 0 | 11.61164 | 0
2018-03-06 19:58 | 16613.78 | 3120.0009 | 3 | 2 | 4.40032 | 0.228754 | 2.764389 | 0 | 11.64644 | 0
2018-03-06 20:00 | 16733.78 | 3240.0007 | 3 | 2 | 4.400324 | 0.2131958 | 2.771742 | 0 | 11.6788 | 0
2018-03-06 20:02 | 16853.78 | 3360.002 | 3 | 2 | 4.400311 | 0.1995659 | 2.778605 | 0 | 11.709 | 0
2018-03-06 20:04 | 16973.78 | 3480.0007 | 3 | 2 | 4.400307 | 0.1869984 | 2.785043 | 0 | 11.73733 | 0
2018-03-06 20:06 | 17093.78 | 3600.0004 | 3 | 2 | 4.400327 | 0.1758347 | 2.791086 | 0 | 11.76391 | 0
2018-03-06 20:08 | 17213.78 | 3720.0007 | 3 | 2 | 4.400301 | 0.166254 | 2.796776 | 0 | 11.78895 | 0
2018-03-06 20:10 | 17333.78 | 3840.0004 | 3 | 2 | 4.400329 | 0.157177 | 2.802158 | 0 | 11.81263 | 0
2018-03-06 20:12 | 17453.78 | 3960.0007 | 3 | 2 | 4.400308 | 0.1488705 | 2.807255 | 0 | 11.83506 | 0
2018-03-06 20:14 | 17573.78 | 4080.002 | 3 | 2 | 4.400295 | 0.1417789 | 2.812094 | 0 | 11.85636 | 0
2018-03-06 20:16 | 17693.78 | 4200.0007 | 3 | 2 | 4.400316 | 0.1351662 | 2.816698 | 0 | 11.87661 | 0
2018-03-06 20:18 | 17813.78 | 4320.0003 | 3 | 2 | 4.400321 | 0.1292439 | 2.821091 | 0 | 11.89595 | 0
2018-03-06 20:20 | 17933.78 | 4440.0015 | 3 | 2 | 4.400282 | 0.1228828 | 2.825295 | 0 | 11.91445 | 0
2018-03-06 20:22 | 18053.78 | 4560.0019 | 3 | 2 | 4.400286 | 0.1181507 | 2.82931 | 0 | 11.93211 | 0
2018-03-06 20:24 | 18173.78 | 4680.0023 | 3 | 2 | 4.400304 | 0.113348 | 2.833168 | 0 | 11.94909 | 0
2018-03-06 20:26 | 18293.78 | 4800.0009 | 3 | 2 | 4.400281 | 0.1085606 | 2.836876 | 0 | 11.96541 | 0
2018-03-06 20:28 | 18413.78 | 4920.0013 | 3 | 2 | 4.400293 | 0.1048622 | 2.840434 | 0 | 11.98106 | 0
2018-03-06 20:30 | 18533.78 | 5040.0018 | 3 | 2 | 4.400287 | 0.1007175 | 2.843861 | 0 | 11.99614 | 0
2018-03-06 20:32 | 18653.78 | 5160.0008 | 3 | 2 | 4.400286 | 0.0975132 | 2.847159 | 0 | 12.01065 | 0
2018-03-06 20:34 | 18773.78 | 5280.0019 | 3 | 2 | 4.400312 | 0.09451866 | 2.850353 | 0 | 12.02471 | 0
2018-03-06 20:36 | 18893.78 | 5400.0007 | 3 | 2 | 4.400291 | 0.0911541 | 2.853445 | 0 | 12.03831 | 0
2018-03-06 20:38 | 19013.78 | 5520.0011 | 3 | 2 | 4.400236 | 0.08790016 | 2.856431 | 0 | 12.05145 | 0
2018-03-06 20:40 | 19133.78 | 5640.0008 | 3 | 2 | 4.400264 | 0.08563232 | 2.85933 | 0 | 12.06421 | 0
2018-03-06 20:42 | 19253.78 | 5760.0009 | 3 | 2 | 4.400312 | 0.08374405 | 2.862145 | 0 | 12.0766 | 0
2018-03-06 20:43 | 19319.38 | 5825.597 | 3 | 2 | 4.400255 | 0.08149147 | 2.863651 | 0 | 12.08322 | 0
2018-03-06 20:45 | 19439.42 | 120.0005 | 4 | 2 | 4.39296 | 0 | 2.863651 | 0 | 12.08322 | 0
2018-03-06 20:47 | 19559.42 | 240.0009 | 4 | 2 | 4.391641 | 0 | 2.863651 | 0 | 12.08322 | 0
2018-03-06 20:48 | 19619.43 | 300.0037 | 4 | 2 | 4.39105 | 0 | 2.863651 | 0 | 12.08322 | 0
2018-03-06 20:50 | 19739.52 | 120.0013 | 5 | 2 | 4.113657 | -3.259809 | 2.863651 | 0.1086472 | 12.08322 | 0.4507155
2018-03-06 20:52 | 19859.52 | 240.001 | 5 | 2 | 4.064762 | -3.259838 | 2.863651 | 0.217296 | 12.08322 | 0.8949956
2018-03-06 20:54 | 19979.52 | 360.0022 | 5 | 2 | 4.015498 | -3.259899 | 2.863651 | 0.325951 | 12.08322 | 1.333979
2018-03-06 20:56 | 20099.52 | 480.001 | 5 | 2 | 3.966435 | -3.259864 | 2.863651 | 0.4346055 | 12.08322 | 1.767608
2018-03-06 20:58 | 20219.52 | 600.0014 | 5 | 2 | 3.918858 | -3.25988 | 2.863651 | 0.5432597 | 12.08322 | 2.195976
2018-03-06 21:00 | 20339.52 | 720.001 | 5 | 2 | 3.873821 | -3.259849 | 2.863651 | 0.6519153 | 12.08322 | 2.61931
2018-03-06 21:02 | 20459.52 | 840.0014 | 5 | 2 | 3.831774 | -3.259897 | 2.863651 | 0.7605686 | 12.08322 | 3.037901
2018-03-06 21:04 | 20579.51 | 960.0002 | 5 | 2 | 3.792905 | -3.259864 | 2.863651 | 0.8692126 | 12.08322 | 3.45206
2018-03-06 21:06 | 20699.51 | 1080.0005 | 5 | 2 | 3.757114 | -3.25991 | 2.863651 | 0.9778766 | 12.08322 | 3.86224
2018-03-06 21:08 | 20819.52 | 1200.0018 | 5 | 2 | 3.724336 | -3.259901 | 2.863651 | 1.086532 | 12.08322 | 4.268665
2018-03-06 21:10 | 20939.51 | 1320.0006 | 5 | 2 | 3.694151 | -3.259861 | 2.863651 | 1.195179 | 12.08322 | 4.671641
2018-03-06 21:12 | 21059.51 | 1440.0009 | 5 | 2 | 3.666482 | -3.259853 | 2.863651 | 1.303838 | 12.08322 | 5.071518
2018-03-06 21:14 | 21179.52 | 1560.0013 | 5 | 2 | 3.641151 | -3.259861 | 2.863651 | 1.412483 | 12.08322 | 5.468467
2018-03-06 21:16 | 21299.51 | 1680.0009 | 5 | 2 | 3.618202 | -3.259822 | 2.863651 | 1.521143 | 12.08322 | 5.862845
2018-03-06 21:18 | 21419.51 | 1800.0004 | 5 | 2 | 3.597562 | -3.259817 | 2.863651 | 1.629794 | 12.08322 | 6.254823
2018-03-06 21:20 | 21539.51 | 1920.0002 | 5 | 2 | 3.578979 | -3.259861 | 2.863651 | 1.738452 | 12.08322 | 6.644702
2018-03-06 21:22 | 21659.52 | 2040.0014 | 5 | 2 | 3.561796 | -3.259874 | 2.863651 | 1.847108 | 12.08322 | 7.032639
2018-03-06 21:24 | 21779.51 | 2160.0002 | 5 | 2 | 3.545056 | -3.259922 | 2.863651 | 1.955736 | 12.08322 | 7.41864
2018-03-06 21:26 | 21899.52 | 2280.0014 | 5 | 2 | 3.527853 | -3.259926 | 2.863651 | 2.064411 | 12.08322 | 7.802969
2018-03-06 21:28 | 22019.52 | 2400.0018 | 5 | 2 | 3.509594 | -3.25997 | 2.863651 | 2.17308 | 12.08322 | 8.185361
2018-03-06 21:30 | 22139.51 | 2520.0006 | 5 | 2 | 3.488633 | -3.259945 | 2.863651 | 2.281736 | 12.08322 | 8.565598
2018-03-06 21:32 | 22259.51 | 2640.0002 | 5 | 2 | 3.46138 | -3.259939 | 2.863651 | 2.39038 | 12.08322 | 8.943213
2018-03-06 21:34 | 22379.52 | 2760.0014 | 5 | 2 | 3.424358 | -3.260001 | 2.863651 | 2.499047 | 12.08322 | 9.317454
2018-03-06 21:36 | 22499.51 | 2880.0002 | 5 | 2 | 3.368352 | -3.260014 | 2.863651 | 2.6077 | 12.08322 | 9.686722
2018-03-06 21:38 | 22619.52 | 3000.0014 | 5 | 2 | 3.260688 | -3.259993 | 2.863651 | 2.716356 | 12.08322 | 10.0477
2018-03-06 21:40 | 22714.06 | 3094.5499 | 5 | 2 | 2.999999 | -3.259995 | 2.863651 | 2.801968 | 12.08322 | 10.31806
2018-03-06 21:42 | 22834.12 | 120.0012 | 6 | 2 | 3.485605 | 0 | 2.863651 | 2.801968 | 12.08322 | 10.31806
2018-03-06 21:44 | 22954.12 | 240.0016 | 6 | 2 | 3.537385 | 0 | 2.863651 | 2.801968 | 12.08322 | 10.31806
2018-03-06 21:45 | 23014.11 | 300.0004 | 6 | 2 | 3.553547 | 0 | 2.863651 | 2.801968 | 12.08322 | 10.31806
2018-03-06 21:45 | 23014.12 | 0.0024 | 7 | 3 | 3.553733 | 0 | 0 | 0 | 0 | 0
2018-03-06 21:47 | 23134.21 | 120.0013 | 2 | 3 | 4.001631 | 4.89019 | 0.1622991 | 0 | 0.6419924 | 0
2018-03-06 21:49 | 23254.21 | 240.0001 | 2 | 3 | 4.046936 | 4.889837 | 0.3252731 | 0 | 1.297965 | 0
2018-03-06 21:51 | 23374.21 | 360.0005 | 2 | 3 | 4.083601 | 4.889832 | 0.488239 | 0 | 1.960602 | 0
2018-03-06 21:53 | 23494.21 | 480.0001 | 2 | 3 | 4.112337 | 4.890171 | 0.6512256 | 0 | 2.628586 | 0
2018-03-06 21:55 | 23614.21 | 600.0005 | 2 | 3 | 4.138251 | 4.890198 | 0.8142068 | 0 | 3.300925 | 0
2018-03-06 21:57 | 23734.21 | 720.0009 | 2 | 3 | 4.166872 | 4.889845 | 0.9771968 | 0 | 3.977686 | 0
2018-03-06 21:59 | 23854.21 | 840.0021 | 2 | 3 | 4.200424 | 4.882172 | 1.14017 | 0 | 4.659456 | 0
2018-03-06 22:01 | 23974.21 | 960.0002 | 2 | 3 | 4.200406 | 4.278799 | 1.292512 | 0 | 5.299352 | 0
2018-03-06 22:03 | 24094.21 | 1080.0006 | 2 | 3 | 4.200413 | 3.717447 | 1.425705 | 0 | 5.858816 | 0
2018-03-06 22:04 | 24197.9 | 1183.6872 | 2 | 3 | 4.200394 | 3.259989 | 1.526098 | 0 | 6.280507 | 0
2018-03-06 22:06 | 24317.91 | 120.0007 | 3 | 3 | 4.23465 | 3.260077 | 1.634326 | 0 | 6.736825 | 0
2018-03-06 22:08 | 24437.91 | 240.0017 | 3 | 3 | 4.274932 | 3.260084 | 1.742983 | 0 | 7.199109 | 0
2018-03-06 22:10 | 24557.91 | 360.0016 | 3 | 3 | 4.318717 | 3.260042 | 1.851643 | 0 | 7.665973 | 0
2018-03-06 22:12 | 24677.91 | 480.0002 | 3 | 3 | 4.365337 | 3.260065 | 1.960302 | 0 | 8.137749 | 0
2018-03-06 22:14 | 24797.91 | 600.0005 | 3 | 3 | 4.400397 | 3.041914 | 2.067876 | 0 | 8.609737 | 0
2018-03-06 22:16 | 24917.91 | 720.0009 | 3 | 3 | 4.400398 | 2.495428 | 2.159718 | 0 | 9.013879 | 0
2018-03-06 22:18 | 25037.91 | 840.0005 | 3 | 3 | 4.400399 | 2.069979 | 2.235522 | 0 | 9.347447 | 0
2018-03-06 22:20 | 25157.91 | 960.0017 | 3 | 3 | 4.400376 | 1.732063 | 2.298668 | 0 | 9.625317 | 0
2018-03-06 22:22 | 25277.91 | 1080.0021 | 3 | 3 | 4.400381 | 1.462721 | 2.35175 | 0 | 9.858895 | 0
2018-03-06 22:24 | 25397.91 | 1200.0014 | 3 | 3 | 4.400383 | 1.245649 | 2.396754 | 0 | 10.05693 | 0
2018-03-06 22:26 | 25517.91 | 1320.0011 | 3 | 3 | 4.400353 | 1.069403 | 2.435237 | 0 | 10.22627 | 0
2018-03-06 22:28 | 25637.91 | 1440.001 | 3 | 3 | 4.400358 | 0.9260654 | 2.468425 | 0 | 10.37231 | 0
2018-03-06 22:30 | 25757.91 | 1560.001 | 3 | 3 | 4.400367 | 0.8075809 | 2.497253 | 0 | 10.49916 | 0
2018-03-06 22:32 | 25877.91 | 1680.0004 | 3 | 3 | 4.400326 | 0.7086582 | 2.522473 | 0 | 10.61014 | 0
2018-03-06 22:34 | 25997.91 | 1800.001 | 3 | 3 | 4.400355 | 0.6268044 | 2.544696 | 0 | 10.70793 | 0
2018-03-06 22:36 | 26117.91 | 1920.0021 | 3 | 3 | 4.40035 | 0.5573826 | 2.564401 | 0 | 10.79464 | 0
2018-03-06 22:38 | 26237.91 | 2040.002 | 3 | 3 | 4.400352 | 0.4993496 | 2.581983 | 0 | 10.872 | 0
2018-03-06 22:40 | 26357.92 | 2160.0029 | 3 | 3 | 4.400338 | 0.4489708 | 2.597762 | 0 | 10.94143 | 0
2018-03-06 22:42 | 26477.91 | 2280.0001 | 3 | 3 | 4.400341 | 0.4060307 | 2.611987 | 0 | 11.00403 | 0
2018-03-06 22:44 | 26597.91 | 2400.0003 | 3 | 3 | 4.400316 | 0.3686581 | 2.624882 | 0 | 11.06077 | 0
2018-03-06 22:46 | 26717.91 | 2520.0005 | 3 | 3 | 4.400325 | 0.3364468 | 2.636624 | 0 | 11.11244 | 0
2018-03-06 22:48 | 26837.91 | 2640.0018 | 3 | 3 | 4.400329 | 0.3086243 | 2.647361 | 0 | 11.15969 | 0
2018-03-06 22:50 | 26957.91 | 2760.0014 | 3 | 3 | 4.40031 | 0.2838974 | 2.657235 | 0 | 11.20314 | 0
2018-03-06 22:52 | 27077.91 | 2880.0001 | 3 | 3 | 4.400323 | 0.2629128 | 2.666341 | 0 | 11.24321 | 0
2018-03-06 22:54 | 27197.91 | 3000.0016 | 3 | 3 | 4.40033 | 0.2442646 | 2.674783 | 0 | 11.28035 | 0
2018-03-06 22:56 | 27317.91 | 3120.0021 | 3 | 3 | 4.400345 | 0.2277737 | 2.682632 | 0 | 11.31489 | 0
2018-03-06 22:58 | 27437.91 | 3240.0018 | 3 | 3 | 4.40033 | 0.2125454 | 2.689957 | 0 | 11.34713 | 0
2018-03-06 23:00 | 27557.91 | 3360.0012 | 3 | 3 | 4.400298 | 0.1988239 | 2.69681 | 0 | 11.37728 | 0
2018-03-06 23:02 | 27677.91 | 3480.0006 | 3 | 3 | 4.400301 | 0.1874046 | 2.703245 | 0 | 11.40559 | 0
2018-03-06 23:04 | 27797.91 | 3600.0008 | 3 | 3 | 4.400322 | 0.1769543 | 2.709304 | 0 | 11.43226 | 0
2018-03-06 23:06 | 27917.92 | 3720.0031 | 3 | 3 | 4.400298 | 0.1669769 | 2.715024 | 0 | 11.45743 | 0
2018-03-06 23:08 | 28037.91 | 3840.0008 | 3 | 3 | 4.4003 | 0.1584549 | 2.720442 | 0 | 11.48127 | 0
2018-03-06 23:10 | 28157.91 | 3960.0025 | 3 | 3 | 4.400301 | 0.1507759 | 2.725596 | 0 | 11.50395 | 0
2018-03-06 23:12 | 28277.91 | 4080.001 | 3 | 3 | 4.400311 | 0.1440372 | 2.730504 | 0 | 11.52554 | 0
2018-03-06 23:14 | 28397.91 | 4200.0018 | 3 | 3 | 4.400301 | 0.1375351 | 2.73519 | 0 | 11.54616 | 0
2018-03-06 23:16 | 28517.91 | 4320.0013 | 3 | 3 | 4.400265 | 0.1311932 | 2.739666 | 0 | 11.56586 | 0
2018-03-06 23:18 | 28637.91 | 4440.002 | 3 | 3 | 4.400306 | 0.1263962 | 2.743958 | 0 | 11.58474 | 0
2018-03-06 23:20 | 28757.91 | 4560.002 | 3 | 3 | 4.400301 | 0.1212902 | 2.748077 | 0 | 11.60287 | 0
2018-03-06 23:22 | 28877.91 | 4680.0014 | 3 | 3 | 4.400294 | 0.1171684 | 2.752046 | 0 | 11.62034 | 0
2018-03-06 23:24 | 28997.91 | 4800.0011 | 3 | 3 | 4.400301 | 0.1126671 | 2.75587 | 0 | 11.63716 | 0
2018-03-06 23:26 | 29117.91 | 4920.0011 | 3 | 3 | 4.400286 | 0.1086655 | 2.759553 | 0 | 11.65337 | 0
2018-03-06 23:28 | 29237.91 | 5040.0011 | 3 | 3 | 4.400286 | 0.1047039 | 2.763116 | 0 | 11.66905 | 0
2018-03-06 23:30 | 29357.91 | 5160.0022 | 3 | 3 | 4.400304 | 0.101717 | 2.766553 | 0 | 11.68417 | 0
2018-03-06 23:32 | 29477.91 | 5280.0009 | 3 | 3 | 4.4003 | 0.0982914 | 2.769886 | 0 | 11.69883 | 0
2018-03-06 23:34 | 29597.91 | 5400.0012 | 3 | 3 | 4.400309 | 0.09557152 | 2.773112 | 0 | 11.71303 | 0
2018-03-06 23:36 | 29717.91 | 5520.0017 | 3 | 3 | 4.400296 | 0.09271622 | 2.776248 | 0 | 11.72683 | 0
2018-03-06 23:38 | 29837.91 | 5640.0024 | 3 | 3 | 4.400271 | 0.09005356 | 2.779287 | 0 | 11.7402 | 0
2018-03-06 23:40 | 29957.91 | 5760.0005 | 3 | 3 | 4.400295 | 0.08825684 | 2.782254 | 0 | 11.75326 | 0
2018-03-06 23:42 | 30077.91 | 5880.0008 | 3 | 3 | 4.400272 | 0.08568573 | 2.785145 | 0 | 11.76598 | 0
2018-03-06 23:44 | 30197.91 | 6000.0012 | 3 | 3 | 4.400276 | 0.08338547 | 2.787965 | 0 | 11.77839 | 0
2018-03-06 23:46 | 30284.39 | 6086.4776 | 3 | 3 | 4.400259 | 0.08149529 | 2.789953 | 0 | 11.78714 | 0
2018-03-06 23:48 | 30404.44 | 120.0015 | 4 | 3 | 4.392876 | 0 | 2.789953 | 0 | 11.78714 | 0
2018-03-06 23:50 | 30524.44 | 240.0009 | 4 | 3 | 4.391482 | 0 | 2.789953 | 0 | 11.78714 | 0
2018-03-06 23:51 | 30584.44 | 300.0013 | 4 | 3 | 4.390881 | 0 | 2.789953 | 0 | 11.78714 | 0
2018-03-06 23:53 | 30704.5249 | 120.0004 | 5 | 3 | 4.109706 | -3.259847 | 2.789953 | 0.1086573 | 11.78714 | 0.4504254
2018-03-06 23:55 | 30824.5256 | 240.0011 | 5 | 3 | 4.059353 | -3.260183 | 2.789953 | 0.2173139 | 11.78714 | 0.8942267
2018-03-06 23:57 | 30944.5263 | 360.0018 | 5 | 3 | 4.008857 | -3.260194 | 2.789953 | 0.3259695 | 11.78714 | 1.332557
2018-03-06 23:59 | 31064.5255 | 480.001 | 5 | 3 | 3.95872 | -3.26015 | 2.789953 | 0.4346237 | 11.78714 | 1.765402
2018-03-07 00:01 | 31184.5263 | 600.0018 | 5 | 3 | 3.910314 | -3.260192 | 2.789953 | 0.5432889 | 11.78714 | 2.192925
2018-03-07 00:03 | 31304.5259 | 720.0014 | 5 | 3 | 3.864694 | -3.260169 | 2.789953 | 0.6519404 | 11.78714 | 2.61528
2018-03-07 00:05 | 31424.5265 | 840.002 | 5 | 3 | 3.822276 | -3.259983 | 2.789953 | 0.7606078 | 11.78714 | 3.03291
2018-03-07 00:07 | 31544.5256 | 960.0011 | 5 | 3 | 3.783134 | -3.260169 | 2.789953 | 0.8692607 | 11.78714 | 3.446056
2018-03-07 00:09 | 31664.5248 | 1080.0003 | 5 | 3 | 3.747233 | -3.259843 | 2.789953 | 0.9779148 | 11.78714 | 3.855133
2018-03-07 00:11 | 31784.5248 | 1200.0003 | 5 | 3 | 3.7142 | -3.259847 | 2.789953 | 1.086567 | 11.78714 | 4.26046
2018-03-07 00:13 | 31904.5256 | 1320.0011 | 5 | 3 | 3.683878 | -3.259897 | 2.789953 | 1.195234 | 11.78714 | 4.662401
2018-03-07 00:15 | 32024.5257 | 1440.0012 | 5 | 3 | 3.656129 | -3.259926 | 2.789953 | 1.303887 | 11.78714 | 5.061135
2018-03-07 00:17 | 32144.5258 | 1560.0013 | 5 | 3 | 3.630915 | -3.259943 | 2.789953 | 1.412534 | 11.78714 | 5.456969
2018-03-07 00:19 | 32264.5253 | 1680.0008 | 5 | 3 | 3.608229 | -3.259891 | 2.789953 | 1.521198 | 11.78714 | 5.850263
2018-03-07 00:21 | 32384.526 | 1800.0015 | 5 | 3 | 3.587948 | -3.259962 | 2.789953 | 1.629852 | 11.78714 | 6.241188
2018-03-07 00:23 | 32504.5261 | 1920.0016 | 5 | 3 | 3.56962 | -3.259947 | 2.789953 | 1.73851 | 11.78714 | 6.630041
2018-03-07 00:25 | 32624.5248 | 2040.0003 | 5 | 3 | 3.552376 | -3.259995 | 2.789953 | 1.847167 | 11.78714 | 7.016963
2018-03-07 00:27 | 32744.5258 | 2160.0013 | 5 | 3 | 3.53519 | -3.259955 | 2.789953 | 1.955822 | 11.78714 | 7.402016
2018-03-07 00:29 | 32864.5253 | 2280.0008 | 5 | 3 | 3.51731 | -3.259985 | 2.789953 | 2.064476 | 11.78714 | 7.785165
2018-03-07 00:31 | 32984.5249 | 2400.0004 | 5 | 3 | 3.497644 | -3.259964 | 2.789953 | 2.173128 | 11.78714 | 8.166286
2018-03-07 00:33 | 33104.5259 | 2520.0014 | 5 | 3 | 3.473504 | -3.259957 | 2.789953 | 2.281785 | 11.78714 | 8.545077
2018-03-07 00:35 | 33224.5262 | 2640.0017 | 5 | 3 | 3.440894 | -3.259939 | 2.789953 | 2.390442 | 11.78714 | 8.920815
2018-03-07 00:37 | 33344.5265 | 2760.002 | 5 | 3 | 3.39393 | -3.260022 | 2.789953 | 2.499097 | 11.78714 | 9.292315
2018-03-07 00:39 | 33464.5258 | 2880.0013 | 5 | 3 | 3.313334 | -3.259989 | 2.789953 | 2.607749 | 11.78714 | 9.657181
2018-03-07 00:41 | 33584.5247 | 3000.0002 | 5 | 3 | 3.081617 | -3.259973 | 2.789953 | 2.716407 | 11.78714 | 10.00754
2018-03-07 00:41 | 33602.4862 | 3017.9617 | 5 | 3 | 2.999982 | -3.259997 | 2.789953 | 2.73267 | 11.78714 | 10.05704
2018-03-07 00:43 | 33722.54 | 120 | 6 | 3 | 3.495507 | 0 | 2.789953 | 2.73267 | 11.78714 | 10.05704
2018-03-07 00:45 | 33842.54 | 240.001 | 6 | 3 | 3.549031 | 0 | 2.789953 | 2.73267 | 11.78714 | 10.05704
2018-03-07 00:46 | 33902.54 | 300.0038 | 6 | 3 | 3.565862 | 0 | 2.789953 | 2.73267 | 11.78714 | 10.05704
2018-03-07 00:46 | 33902.54 | 0.0023 | 7 | 4 | 3.565906 | 0 | 0 | 0 | 0 | 0
2018-03-07 00:48 | 34022.63326 | 120.0007 | 2 | 4 | 4.010216 | 4.889963 | 0.1623064 | 0 | 0.6435935 | 0
2018-03-07 00:50 | 34142.63296 | 240.0004 | 2 | 4 | 4.056912 | 4.889872 | 0.3252815 | 0 | 1.301107 | 0
2018-03-07 00:52 | 34262.63346 | 360.0009 | 2 | 4 | 4.093292 | 4.889851 | 0.4882551 | 0 | 1.965395 | 0
2018-03-07 00:54 | 34382.63456 | 480.002 | 2 | 4 | 4.121885 | 4.889847 | 0.6512349 | 0 | 2.634915 | 0
2018-03-07 00:56 | 34502.63416 | 600.0016 | 2 | 4 | 4.148726 | 4.889879 | 0.8142125 | 0 | 3.308854 | 0
2018-03-07 00:58 | 34622.63516 | 720.0026 | 2 | 4 | 4.1791 | 4.889847 | 0.9771886 | 0 | 3.987406 | 0
2018-03-07 01:00 | 34742.63446 | 840.0019 | 2 | 4 | 4.200405 | 4.643591 | 1.138504 | 0 | 4.663911 | 0
2018-03-07 01:02 | 34862.63386 | 960.0013 | 2 | 4 | 4.200396 | 4.075228 | 1.283764 | 0 | 5.27406 | 0
2018-03-07 01:04 | 34982.63356 | 1080.001 | 2 | 4 | 4.200414 | 3.528097 | 1.410399 | 0 | 5.805981 | 0
2018-03-07 01:05 | 35044.35036 | 1141.7178 | 2 | 4 | 4.200399 | 3.259996 | 1.468564 | 0 | 6.050297 | 0
2018-03-07 01:07 | 35164.37 | 120.0006 | 3 | 4 | 4.235109 | 3.260103 | 1.576784 | 0 | 6.506602 | 0
2018-03-07 01:09 | 35284.37 | 240.0023 | 3 | 4 | 4.276034 | 3.260098 | 1.685444 | 0 | 6.968976 | 0
2018-03-07 01:11 | 35404.37 | 360.0011 | 3 | 4 | 4.320499 | 3.260075 | 1.794105 | 0 | 7.436001 | 0
2018-03-07 01:13 | 35524.37 | 480.0022 | 3 | 4 | 4.367939 | 3.260078 | 1.902765 | 0 | 7.90802 | 0
2018-03-07 01:15 | 35644.37 | 600.001 | 3 | 4 | 4.400407 | 3.001448 | 2.00983 | 0 | 8.377987 | 0
2018-03-07 01:17 | 35764.37 | 720.0014 | 3 | 4 | 4.400397 | 2.463083 | 2.100478 | 0 | 8.776873 | 0
2018-03-07 01:19 | 35884.37 | 840.0023 | 3 | 4 | 4.40039 | 2.042393 | 2.175291 | 0 | 9.10608 | 0
2018-03-07 01:21 | 36004.37 | 960.0013 | 3 | 4 | 4.400383 | 1.708424 | 2.23759 | 0 | 9.380219 | 0
2018-03-07 01:23 | 36124.37 | 1080.0005 | 3 | 4 | 4.400363 | 1.441526 | 2.28992 | 0 | 9.610492 | 0
2018-03-07 01:25 | 36244.37 | 1200.001 | 3 | 4 | 4.400364 | 1.226246 | 2.334265 | 0 | 9.805628 | 0
2018-03-07 01:27 | 36364.37 | 1320.0014 | 3 | 4 | 4.400349 | 1.052328 | 2.372148 | 0 | 9.972325 | 0
2018-03-07 01:29 | 36484.37 | 1440.0018 | 3 | 4 | 4.400374 | 0.9112186 | 2.404795 | 0 | 10.11598 | 0
2018-03-07 01:31 | 36604.37 | 1560.0003 | 3 | 4 | 4.400359 | 0.7946701 | 2.433152 | 0 | 10.24077 | 0
2018-03-07 01:33 | 36724.37 | 1680.001 | 3 | 4 | 4.400338 | 0.6972923 | 2.457973 | 0 | 10.34999 | 0
2018-03-07 01:35 | 36844.37 | 1800.0023 | 3 | 4 | 4.400351 | 0.6171665 | 2.479849 | 0 | 10.44625 | 0
2018-03-07 01:37 | 36964.37 | 1920.001 | 3 | 4 | 4.400355 | 0.5492039 | 2.499251 | 0 | 10.53162 | 0
2018-03-07 01:39 | 37084.37 | 2040.0014 | 3 | 4 | 4.400317 | 0.4909458 | 2.51656 | 0 | 10.60779 | 0
2018-03-07 01:41 | 37204.37 | 2160.0006 | 3 | 4 | 4.400333 | 0.4420338 | 2.532094 | 0 | 10.67614 | 0
2018-03-07 01:43 | 37324.37 | 2280.0014 | 3 | 4 | 4.400342 | 0.4000797 | 2.546108 | 0 | 10.73781 | 0
2018-03-07 01:45 | 37444.37 | 2400.0018 | 3 | 4 | 4.400322 | 0.3633022 | 2.558819 | 0 | 10.79374 | 0
2018-03-07 01:47 | 37564.37 | 2520.0022 | 3 | 4 | 4.400342 | 0.3319778 | 2.570393 | 0 | 10.84467 | 0
2018-03-07 01:49 | 37684.37 | 2640.0018 | 3 | 4 | 4.400316 | 0.3042088 | 2.580984 | 0 | 10.89128 | 0
2018-03-07 01:51 | 37804.37 | 2760.0014 | 3 | 4 | 4.400327 | 0.2801018 | 2.590714 | 0 | 10.93409 | 0
2018-03-07 01:53 | 37924.37 | 2880.0019 | 3 | 4 | 4.400332 | 0.2594128 | 2.599702 | 0 | 10.97364 | 0
2018-03-07 01:55 | 38044.37 | 3000.0023 | 3 | 4 | 4.400301 | 0.2402363 | 2.608022 | 0 | 11.01025 | 0
2018-03-07 01:57 | 38164.37 | 3120.001 | 3 | 4 | 4.400318 | 0.2239895 | 2.615763 | 0 | 11.04432 | 0
2018-03-07 01:59 | 38284.37 | 3240.0014 | 3 | 4 | 4.400292 | 0.2091522 | 2.622987 | 0 | 11.0761 | 0
2018-03-07 02:01 | 38404.37 | 3360.0014 | 3 | 4 | 4.400339 | 0.1973114 | 2.62975 | 0 | 11.10586 | 0
2018-03-07 02:03 | 38524.37 | 3480.0022 | 3 | 4 | 4.400283 | 0.1847324 | 2.636109 | 0 | 11.13384 | 0
2018-03-07 02:05 | 38644.37 | 3600.0018 | 3 | 4 | 4.400311 | 0.1747379 | 2.642103 | 0 | 11.16022 | 0
2018-03-07 02:07 | 38764.37 | 3720.0013 | 3 | 4 | 4.400316 | 0.1654816 | 2.647772 | 0 | 11.18516 | 0
2018-03-07 02:09 | 38884.37 | 3840.001 | 3 | 4 | 4.400293 | 0.1569214 | 2.653137 | 0 | 11.20877 | 0
2018-03-07 02:11 | 39004.37 | 3960.0014 | 3 | 4 | 4.400301 | 0.1496029 | 2.658238 | 0 | 11.23122 | 0
2018-03-07 02:13 | 39124.37 | 4080.001 | 3 | 4 | 4.400281 | 0.1417522 | 2.663093 | 0 | 11.25258 | 0
2018-03-07 02:15 | 39244.37 | 4200.0012 | 3 | 4 | 4.400299 | 0.1359329 | 2.667725 | 0 | 11.27296 | 0
2018-03-07 02:17 | 39364.37 | 4320.001 | 3 | 4 | 4.400311 | 0.1304836 | 2.672147 | 0 | 11.29242 | 0
2018-03-07 02:19 | 39484.37 | 4440.0006 | 3 | 4 | 4.400265 | 0.1248245 | 2.67639 | 0 | 11.31109 | 0
2018-03-07 02:21 | 39604.37 | 4560.001 | 3 | 4 | 4.400281 | 0.1199036 | 2.680475 | 0 | 11.32907 | 0
2018-03-07 02:23 | 39724.37 | 4680.0006 | 3 | 4 | 4.400256 | 0.115242 | 2.684404 | 0 | 11.34635 | 0
2018-03-07 02:25 | 39844.37 | 4800.0009 | 3 | 4 | 4.400285 | 0.1118965 | 2.688197 | 0 | 11.36304 | 0
2018-03-07 02:27 | 39964.37 | 4920.0013 | 3 | 4 | 4.400299 | 0.1082306 | 2.691867 | 0 | 11.3792 | 0
2018-03-07 02:29 | 40084.37 | 5040.0017 | 3 | 4 | 4.400284 | 0.1045113 | 2.695409 | 0 | 11.39478 | 0
2018-03-07 02:31 | 40204.37 | 5160.0013 | 3 | 4 | 4.400284 | 0.1015282 | 2.698843 | 0 | 11.40989 | 0
2018-03-07 02:33 | 40324.37 | 5280.0017 | 3 | 4 | 4.400287 | 0.09863091 | 2.702174 | 0 | 11.42455 | 0
2018-03-07 02:35 | 40444.37 | 5400.0013 | 3 | 4 | 4.400279 | 0.09567833 | 2.70541 | 0 | 11.43879 | 0
2018-03-07 02:37 | 40564.37 | 5520.0017 | 3 | 4 | 4.400246 | 0.0921154 | 2.708556 | 0 | 11.45263 | 0
2018-03-07 02:39 | 40684.37 | 5640.0021 | 3 | 4 | 4.400281 | 0.09037018 | 2.711605 | 0 | 11.46605 | 0
2018-03-07 02:41 | 40804.37 | 5760.0018 | 3 | 4 | 4.400266 | 0.08784485 | 2.714578 | 0 | 11.47913 | 0
2018-03-07 02:43 | 40924.37 | 5880.0022 | 3 | 4 | 4.400292 | 0.0860424 | 2.717473 | 0 | 11.49187 | 0
2018-03-07 02:45 | 41044.37 | 6000.0015 | 3 | 4 | 4.400291 | 0.08410645 | 2.720302 | 0 | 11.50432 | 0
2018-03-07 02:47 | 41164.37 | 6120.0014 | 3 | 4 | 4.40028 | 0.08154106 | 2.723071 | 0 | 11.5165 | 0
2018-03-07 02:47 | 41168.98 | 6124.615 | 3 | 4 | 4.400269 | 0.0814991 | 2.723176 | 0 | 11.51696 | 0
2018-03-07 02:49 | 41289.03 | 120.0004 | 4 | 4 | 4.39276 | 0 | 2.723176 | 0 | 11.51696 | 0
2018-03-07 02:51 | 41409.03 | 240.0016 | 4 | 4 | 4.391342 | 0 | 2.723176 | 0 | 11.51696 | 0
2018-03-07 02:52 | 41469.03 | 300.0036 | 4 | 4 | 4.390731 | 0 | 2.723176 | 0 | 11.51696 | 0
2018-03-07 02:54 | 41589.12 | 120.0013 | 5 | 4 | 4.105435 | -3.259864 | 2.723176 | 0.1086501 | 11.51696 | 0.4500141
2018-03-07 02:56 | 41709.12 | 240.0017 | 5 | 4 | 4.054006 | -3.259851 | 2.723176 | 0.2173003 | 11.51696 | 0.8932661
2018-03-07 02:58 | 41829.12 | 360.0012 | 5 | 4 | 4.002478 | -3.259936 | 2.723176 | 0.3259216 | 11.51696 | 1.330822
2018-03-07 03:00 | 41949.12 | 480.0015 | 5 | 4 | 3.951457 | -3.259931 | 2.723176 | 0.4346014 | 11.51696 | 1.763027
2018-03-07 03:02 | 42069.12 | 600.0012 | 5 | 4 | 3.902443 | -3.259955 | 2.723176 | 0.5432512 | 11.51696 | 2.189667
2018-03-07 03:04 | 42189.12 | 720.0008 | 5 | 4 | 3.856292 | -3.259929 | 2.723176 | 0.6519046 | 11.51696 | 2.611144
2018-03-07 03:06 | 42309.12 | 840.0005 | 5 | 4 | 3.813518 | -3.259887 | 2.723176 | 0.7605562 | 11.51696 | 3.02778
2018-03-07 03:08 | 42429.12 | 960.0015 | 5 | 4 | 3.774191 | -3.259915 | 2.723176 | 0.8692108 | 11.51696 | 3.43997
2018-03-07 03:10 | 42549.12 | 1080.0019 | 5 | 4 | 3.738097 | -3.259968 | 2.723176 | 0.9778666 | 11.51696 | 3.848068
2018-03-07 03:12 | 42669.12 | 1200.0006 | 5 | 4 | 3.704986 | -3.259943 | 2.723176 | 1.086517 | 11.51696 | 4.25239
2018-03-07 03:14 | 42789.12 | 1320.0001 | 5 | 4 | 3.674672 | -3.259913 | 2.723176 | 1.195174 | 11.51696 | 4.65329
2018-03-07 03:16 | 42909.12 | 1440.0004 | 5 | 4 | 3.647002 | -3.259987 | 2.723176 | 1.303829 | 11.51696 | 5.051033
2018-03-07 03:18 | 43029.12 | 1560.0016 | 5 | 4 | 3.621914 | -3.259987 | 2.723176 | 1.412483 | 11.51696 | 5.44591
2018-03-07 03:20 | 43149.12 | 1680.0004 | 5 | 4 | 3.599456 | -3.259987 | 2.723176 | 1.521135 | 11.51696 | 5.838192
2018-03-07 03:22 | 43269.12 | 1800.0007 | 5 | 4 | 3.57939 | -3.259947 | 2.723176 | 1.629791 | 11.51696 | 6.228186
2018-03-07 03:24 | 43389.12 | 1920.0018 | 5 | 4 | 3.561126 | -3.259943 | 2.723176 | 1.738449 | 11.51696 | 6.616109
2018-03-07 03:26 | 43509.12 | 2040.0006 | 5 | 4 | 3.543638 | -3.259995 | 2.723176 | 1.847101 | 11.51696 | 7.002079
2018-03-07 03:28 | 43629.12 | 2160.001 | 5 | 4 | 3.525828 | -3.259953 | 2.723176 | 1.955761 | 11.51696 | 7.386171
2018-03-07 03:30 | 43749.12 | 2280.0014 | 5 | 4 | 3.506859 | -3.259957 | 2.723176 | 2.064413 | 11.51696 | 7.768244
2018-03-07 03:32 | 43869.12 | 2400.001 | 5 | 4 | 3.485013 | -3.259993 | 2.723176 | 2.173072 | 11.51696 | 8.148147
2018-03-07 03:34 | 43989.12 | 2520.0022 | 5 | 4 | 3.456346 | -3.259943 | 2.723176 | 2.281729 | 11.51696 | 8.525345
2018-03-07 03:36 | 44109.12 | 2640.001 | 5 | 4 | 3.416418 | -3.259947 | 2.723176 | 2.390381 | 11.51696 | 8.898852
2018-03-07 03:38 | 44229.12 | 2760.0006 | 5 | 4 | 3.3529 | -3.259945 | 2.723176 | 2.499037 | 11.51696 | 9.266937
2018-03-07 03:40 | 44349.12 | 2880.001 | 5 | 4 | 3.213165 | -3.259962 | 2.723176 | 2.607691 | 11.51696 | 9.625
2018-03-07 03:41 | 44412.61 | 2943.4871 | 5 | 4 | 2.999993 | -3.259905 | 2.723176 | 2.665174 | 11.51696 | 9.804569
2018-03-07 03:43 | 44532.66 | 120.0014 | 6 | 4 | 3.503447 | 0 | 2.723176 | 2.665174 | 11.51696 | 9.804569
2018-03-07 03:45 | 44652.66 | 240.001 | 6 | 4 | 3.557865 | 0 | 2.723176 | 2.665174 | 11.51696 | 9.804569
2018-03-07 03:46 | 44712.66 | 300.0046 | 6 | 4 | 3.575187 | 0 | 2.723176 | 2.665174 | 11.51696 | 9.804569
2018-03-07 03:46 | 44712.67 | 0.0024 | 7 | 5 | 3.575256 | 0 | 0 | 0 | 0 | 0
2018-03-07 03:48 | 44832.76 | 120.0031 | 2 | 5 | 4.017698 | 4.889896 | 0.1622995 | 0 | 0.6448506 | 0
2018-03-07 03:50 | 44952.76 | 240.0002 | 2 | 5 | 4.065685 | 4.889904 | 0.3252785 | 0 | 1.303722 | 0
2018-03-07 03:52 | 45072.76 | 360.0006 | 2 | 5 | 4.102237 | 4.889969 | 0.488258 | 0 | 1.969479 | 0
2018-03-07 03:54 | 45192.76 | 480.0019 | 2 | 5 | 4.131104 | 4.889908 | 0.651232 | 0 | 2.64045 | 0
2018-03-07 03:56 | 45312.76 | 600.0023 | 2 | 5 | 4.159244 | 4.889906 | 0.8142071 | 0 | 3.315973 | 0
2018-03-07 03:58 | 45432.76 | 720.0018 | 2 | 5 | 4.191545 | 4.889938 | 0.9771875 | 0 | 3.996409 | 0
2018-03-07 04:00 | 45552.76 | 840.0005 | 2 | 5 | 4.200411 | 4.441525 | 1.134326 | 0 | 4.656276 | 0
2018-03-07 04:02 | 45672.76 | 960.001 | 2 | 5 | 4.200401 | 3.887167 | 1.273092 | 0 | 5.239149 | 0
2018-03-07 04:04 | 45792.76 | 1080.0014 | 2 | 5 | 4.200398 | 3.352116 | 1.393641 | 0 | 5.745501 | 0
2018-03-07 04:05 | 45814.43 | 1101.6726 | 2 | 5 | 4.200408 | 3.259972 | 1.41354 | 0 | 5.829084 | 0
2018-03-07 04:07 | 45934.44 | 120.0002 | 3 | 5 | 4.235512 | 3.260084 | 1.52175 | 0 | 6.285369 | 0
2018-03-07 04:09 | 46054.45 | 240.0024 | 3 | 5 | 4.277053 | 3.260059 | 1.630412 | 0 | 6.747827 | 0
2018-03-07 04:11 | 46174.44 | 360.0008 | 3 | 5 | 4.322258 | 3.260092 | 1.739072 | 0 | 7.214997 | 0
2018-03-07 04:13 | 46294.45 | 480.0023 | 3 | 5 | 4.370443 | 3.260109 | 1.847734 | 0 | 7.687259 | 0
2018-03-07 04:15 | 46414.44 | 600.0011 | 3 | 5 | 4.400403 | 2.96279 | 1.954237 | 0 | 8.154935 | 0
2018-03-07 04:17 | 46534.44 | 720.0007 | 3 | 5 | 4.400402 | 2.432201 | 2.043752 | 0 | 8.548838 | 0
2018-03-07 04:19 | 46654.45 | 840.0019 | 3 | 5 | 4.400388 | 2.017616 | 2.11764 | 0 | 8.873975 | 0
2018-03-07 04:21 | 46774.44 | 960 | 3 | 5 | 4.400377 | 1.687923 | 2.179186 | 0 | 9.144801 | 0
2018-03-07 04:23 | 46894.45 | 1080.0013 | 3 | 5 | 4.400363 | 1.423899 | 2.230887 | 0 | 9.372305 | 0
2018-03-07 04:25 | 47014.45 | 1200.0023 | 3 | 5 | 4.40035 | 1.211187 | 2.274687 | 0 | 9.565041 | 0
2018-03-07 04:27 | 47134.45 | 1320.0019 | 3 | 5 | 4.400359 | 1.038694 | 2.312088 | 0 | 9.72962 | 0
2018-03-07 04:29 | 47254.45 | 1440.0023 | 3 | 5 | 4.400341 | 0.8987198 | 2.344309 | 0 | 9.871402 | 0
2018-03-07 04:31 | 47374.44 | 1560.0012 | 3 | 5 | 4.400368 | 0.7839222 | 2.37229 | 0 | 9.99453 | 0
2018-03-07 04:33 | 47494.45 | 1680.0014 | 3 | 5 | 4.40034 | 0.6881657 | 2.396773 | 0 | 10.10227 | 0
2018-03-07 04:35 | 47614.44 | 1800.0011 | 3 | 5 | 4.400342 | 0.6086864 | 2.418351 | 0 | 10.19721 | 0
2018-03-07 04:37 | 47734.45 | 1920.0024 | 3 | 5 | 4.400342 | 0.5410423 | 2.437483 | 0 | 10.2814 | 0
2018-03-07 04:39 | 47854.45 | 2040.0019 | 3 | 5 | 4.400348 | 0.4846535 | 2.45456 | 0 | 10.35655 | 0
2018-03-07 04:41 | 47974.45 | 2160.0015 | 3 | 5 | 4.40033 | 0.4363346 | 2.46989 | 0 | 10.42401 | 0
2018-03-07 04:43 | 48094.44 | 2280.0004 | 3 | 5 | 4.400333 | 0.3952751 | 2.483732 | 0 | 10.48491 | 0
2018-03-07 04:45 | 48214.44 | 2400.0007 | 3 | 5 | 4.400319 | 0.3593102 | 2.496291 | 0 | 10.54018 | 0
2018-03-07 04:47 | 48334.44 | 2520.0012 | 3 | 5 | 4.400315 | 0.3278618 | 2.50774 | 0 | 10.59056 | 0
2018-03-07 04:49 | 48454.45 | 2640.0023 | 3 | 5 | 4.400331 | 0.3016243 | 2.518222 | 0 | 10.63668 | 0
2018-03-07 04:51 | 48574.45 | 2760.002 | 3 | 5 | 4.400345 | 0.2780266 | 2.52786 | 0 | 10.67909 | 0
2018-03-07 04:53 | 48694.44 | 2880.001 | 3 | 5 | 4.400297 | 0.2567406 | 2.536771 | 0 | 10.7183 | 0
2018-03-07 04:55 | 48814.45 | 3000.0019 | 3 | 5 | 4.400321 | 0.2391529 | 2.545037 | 0 | 10.75468 | 0
2018-03-07 04:57 | 48934.44 | 3120.0006 | 3 | 5 | 4.400293 | 0.2225628 | 2.552732 | 0 | 10.78854 | 0
2018-03-07 04:59 | 49054.45 | 3240.0018 | 3 | 5 | 4.40032 | 0.208847 | 2.559924 | 0 | 10.82018 | 0
2018-03-07 05:01 | 49174.44 | 3360.0006 | 3 | 5 | 4.400321 | 0.1959972 | 2.566667 | 0 | 10.84986 | 0
2018-03-07 05:03 | 49294.44 | 3480.0004 | 3 | 5 | 4.400306 | 0.1843662 | 2.573006 | 0 | 10.87775 | 0
2018-03-07 05:05 | 49414.45 | 3600.0016 | 3 | 5 | 4.400327 | 0.1745911 | 2.578986 | 0 | 10.90406 | 0
2018-03-07 05:07 | 49534.45 | 3720.002 | 3 | 5 | 4.400335 | 0.1651497 | 2.584644 | 0 | 10.92896 | 0
2018-03-07 05:09 | 49654.44 | 3840.0012 | 3 | 5 | 4.400293 | 0.156641 | 2.590006 | 0 | 10.95255 | 0
2018-03-07 05:11 | 49774.44 | 3960.0012 | 3 | 5 | 4.400269 | 0.1488972 | 2.595101 | 0 | 10.97497 | 0
2018-03-07 05:13 | 49894.45 | 4080.0016 | 3 | 5 | 4.400313 | 0.142601 | 2.599962 | 0 | 10.99636 | 0
2018-03-07 05:15 | 50014.44 | 4200.0011 | 3 | 5 | 4.400283 | 0.1363602 | 2.604608 | 0 | 11.01681 | 0
2018-03-07 05:17 | 50134.45 | 4320.0015 | 3 | 5 | 4.40029 | 0.1304417 | 2.609058 | 0 | 11.03639 | 0
2018-03-07 05:19 | 50254.45 | 4440.0018 | 3 | 5 | 4.400284 | 0.1255379 | 2.613328 | 0 | 11.05518 | 0
2018-03-07 05:21 | 50374.44 | 4560.0005 | 3 | 5 | 4.400298 | 0.1207638 | 2.617438 | 0 | 11.07326 | 0
2018-03-07 05:23 | 50494.45 | 4680.0018 | 3 | 5 | 4.400297 | 0.1167431 | 2.621395 | 0 | 11.09067 | 0
2018-03-07 05:25 | 50614.44 | 4800.0006 | 3 | 5 | 4.400301 | 0.1127243 | 2.62521 | 0 | 11.10746 | 0
2018-03-07 05:27 | 50734.44 | 4920.0003 | 3 | 5 | 4.400291 | 0.1089821 | 2.628902 | 0 | 11.12371 | 0
2018-03-07 05:29 | 50854.45 | 5040.0023 | 3 | 5 | 4.400274 | 0.1052895 | 2.632468 | 0 | 11.1394 | 0
2018-03-07 05:31 | 50974.44 | 5160.0011 | 3 | 5 | 4.400255 | 0.101881 | 2.635922 | 0 | 11.1546 | 0
2018-03-07 05:33 | 51094.45 | 5280.0023 | 3 | 5 | 4.400311 | 0.0994072 | 2.639278 | 0 | 11.16936 | 0
2018-03-07 05:35 | 51214.45 | 5400.0019 | 3 | 5 | 4.400304 | 0.09642792 | 2.642534 | 0 | 11.18369 | 0
2018-03-07 05:37 | 51334.45 | 5520.0015 | 3 | 5 | 4.400277 | 0.09384346 | 2.645699 | 0 | 11.19762 | 0
2018-03-07 05:39 | 51454.44 | 5640.0012 | 3 | 5 | 4.400233 | 0.09046173 | 2.648782 | 0 | 11.21118 | 0
2018-03-07 05:41 | 51574.45 | 5760.0016 | 3 | 5 | 4.400289 | 0.08906174 | 2.651776 | 0 | 11.22436 | 0
2018-03-07 05:43 | 51694.45 | 5880.0019 | 3 | 5 | 4.400285 | 0.08672142 | 2.654701 | 0 | 11.23723 | 0
2018-03-07 05:45 | 51814.44 | 6000.0006 | 3 | 5 | 4.400282 | 0.0845089 | 2.657555 | 0 | 11.24979 | 0
2018-03-07 05:47 | 51934.44 | 6120.0009 | 3 | 5 | 4.400301 | 0.08296013 | 2.660344 | 0 | 11.26206 | 0
2018-03-07 05:48 | 52001.72 | 6187.2714 | 3 | 5 | 4.400291 | 0.0814991 | 2.66188 | 0 | 11.26882 | 0
2018-03-07 05:50 | 52121.77 | 120.002 | 4 | 5 | 4.392684 | 0 | 2.66188 | 0 | 11.26882 | 0
2018-03-07 05:52 | 52241.77 | 240.0007 | 4 | 5 | 4.39123 | 0 | 2.66188 | 0 | 11.26882 | 0
2018-03-07 05:53 | 52301.77 | 300.0021 | 4 | 5 | 4.390608 | 0 | 2.66188 | 0 | 11.26882 | 0
2018-03-07 05:55 | 52421.85 | 120.0006 | 5 | 5 | 4.101963 | -3.259933 | 2.66188 | 0.1086492 | 11.26882 | 0.4497033
2018-03-07 05:57 | 52541.85 | 240.0018 | 5 | 5 | 4.0496 | -3.259957 | 2.66188 | 0.2173092 | 11.26882 | 0.8925683
2018-03-07 05:59 | 52661.85 | 360.0015 | 5 | 5 | 3.997171 | -3.259922 | 2.66188 | 0.3259593 | 11.26882 | 1.329712
2018-03-07 06:01 | 52781.85 | 480.0004 | 5 | 5 | 3.945388 | -3.259991 | 2.66188 | 0.4346105 | 11.26882 | 1.761184
2018-03-07 06:03 | 52901.85 | 600.0013 | 5 | 5 | 3.895715 | -3.259978 | 2.66188 | 0.5432624 | 11.26882 | 2.187136
2018-03-07 06:05 | 53021.85 | 720.0017 | 5 | 5 | 3.849187 | -3.259991 | 2.66188 | 0.6519149 | 11.26882 | 2.607856
2018-03-07 06:07 | 53141.85 | 840.0004 | 5 | 5 | 3.806142 | -3.260012 | 2.66188 | 0.7605625 | 11.26882 | 3.02369
2018-03-07 06:09 | 53261.85 | 960.0008 | 5 | 5 | 3.766536 | -3.259989 | 2.66188 | 0.8692185 | 11.26882 | 3.435069
2018-03-07 06:11 | 53381.85 | 1080.0021 | 5 | 5 | 3.730289 | -3.260014 | 2.66188 | 0.9778808 | 11.26882 | 3.84235
2018-03-07 06:13 | 53501.85 | 1200.0017 | 5 | 5 | 3.697087 | -3.26001 | 2.66188 | 1.086535 | 11.26882 | 4.24583
2018-03-07 06:15 | 53621.85 | 1320.0005 | 5 | 5 | 3.666733 | -3.259976 | 2.66188 | 1.195193 | 11.26882 | 4.645875
2018-03-07 06:17 | 53741.85 | 1440.0017 | 5 | 5 | 3.639078 | -3.259993 | 2.66188 | 1.303849 | 11.26882 | 5.042763
2018-03-07 06:19 | 53861.85 | 1560.0005 | 5 | 5 | 3.614173 | -3.259976 | 2.66188 | 1.412501 | 11.26882 | 5.436777
2018-03-07 06:21 | 53981.85 | 1680.0017 | 5 | 5 | 3.591866 | -3.259997 | 2.66188 | 1.521152 | 11.26882 | 5.828226
2018-03-07 06:23 | 54101.85 | 1800.0022 | 5 | 5 | 3.571979 | -3.259999 | 2.66188 | 1.629813 | 11.26882 | 6.217423
2018-03-07 06:25 | 54221.85 | 1920.0018 | 5 | 5 | 3.553758 | -3.259934 | 2.66188 | 1.73847 | 11.26882 | 6.604543
2018-03-07 06:27 | 54341.85 | 2040.0006 | 5 | 5 | 3.535977 | -3.259983 | 2.66188 | 1.847124 | 11.26882 | 6.989711
2018-03-07 06:29 | 54461.85 | 2160.0002 | 5 | 5 | 3.51759 | -3.259985 | 2.66188 | 1.955779 | 11.26882 | 7.372921
2018-03-07 06:31 | 54581.85 | 2280.0022 | 5 | 5 | 3.497543 | -3.260008 | 2.66188 | 2.064434 | 11.26882 | 7.754061
2018-03-07 06:33 | 54701.85 | 2400.0018 | 5 | 5 | 3.47347 | -3.259976 | 2.66188 | 2.173092 | 11.26882 | 8.132844
2018-03-07 06:35 | 54821.85 | 2520.0014 | 5 | 5 | 3.440578 | -3.259968 | 2.66188 | 2.281745 | 11.26882 | 8.508555
2018-03-07 06:37 | 54941.85 | 2640.0001 | 5 | 5 | 3.392819 | -3.259933 | 2.66188 | 2.390397 | 11.26882 | 8.879979
2018-03-07 06:39 | 55061.85 | 2760.0005 | 5 | 5 | 3.308635 | -3.259993 | 2.66188 | 2.499053 | 11.26882 | 9.244583
2018-03-07 06:41 | 55181.85 | 2880.0009 | 5 | 5 | 3.051734 | -3.259918 | 2.66188 | 2.607708 | 11.26882 | 9.593579
2018-03-07 06:41 | 55192.28 | 2890.431 | 5 | 5 | 2.999989 | -3.259978 | 2.66188 | 2.617155 | 11.26882 | 9.622172
2018-03-07 06:43 | 55312.33 | 120.0004 | 6 | 5 | 3.512164 | 0 | 2.66188 | 2.617155 | 11.26882 | 9.622172
2018-03-07 06:45 | 55432.33 | 240.0008 | 6 | 5 | 3.566398 | 0 | 2.66188 | 2.617155 | 11.26882 | 9.622172
2018-03-07 06:46 | 55492.33 | 300.0035 | 6 | 5 | 3.583665 | 0 | 2.66188 | 2.617155 | 11.26882 | 9.622172
2018-03-07 06:46 | 55492.34 | 0.0024 | 7 | 6 | 3.583824 | 0 | 0 | 0 | 0 | 0
2018-03-07 06:48 | 55612.43 | 120.0007 | 2 | 6 | 4.024902 | 4.889944 | 0.1623003 | 0 | 0.6460957 | 0
2018-03-07 06:50 | 55732.43 | 240.001 | 2 | 6 | 4.073431 | 4.88994 | 0.3252877 | 0 | 1.30623 | 0
2018-03-07 06:52 | 55852.43 | 360.0007 | 2 | 6 | 4.109672 | 4.88994 | 0.4882623 | 0 | 1.973204 | 0
2018-03-07 06:54 | 55972.43 | 480.001 | 2 | 6 | 4.138706 | 4.889915 | 0.6512432 | 0 | 2.645421 | 0
2018-03-07 06:56 | 56092.43 | 600.0007 | 2 | 6 | 4.167855 | 4.889927 | 0.8142234 | 0 | 3.322284 | 0
2018-03-07 06:58 | 56212.43 | 720.0011 | 2 | 6 | 4.200412 | 4.872061 | 0.9771978 | 0 | 4.004186 | 0
2018-03-07 07:00 | 56332.43 | 840.0016 | 2 | 6 | 4.200403 | 4.296022 | 1.129735 | 0 | 4.644902 | 0
2018-03-07 07:02 | 56452.43 | 960.002 | 2 | 6 | 4.200385 | 3.750954 | 1.263818 | 0 | 5.208105 | 0
2018-03-07 07:04 | 56565.12 | 1072.6881 | 2 | 6 | 4.200389 | 3.259995 | 1.373459 | 0 | 5.668644 | 0
2018-03-07 07:06 | 56685.14 | 120.0022 | 3 | 6 | 4.235852 | 3.260117 | 1.481679 | 0 | 6.124979 | 0
2018-03-07 07:08 | 56805.13 | 240.0002 | 3 | 6 | 4.277853 | 3.260105 | 1.590339 | 0 | 6.587492 | 0
2018-03-07 07:10 | 56925.13 | 360 | 3 | 6 | 4.32364 | 3.260101 | 1.698999 | 0 | 7.054778 | 0
2018-03-07 07:12 | 57045.13 | 480.0002 | 3 | 6 | 4.372471 | 3.260147 | 1.807655 | 0 | 7.5272 | 0
2018-03-07 07:14 | 57165.13 | 600.0013 | 3 | 6 | 4.400403 | 2.933149 | 1.913652 | 0 | 7.992791 | 0
2018-03-07 07:16 | 57285.13 | 720.0002 | 3 | 6 | 4.400392 | 2.409376 | 2.002302 | 0 | 8.382888 | 0
2018-03-07 07:18 | 57405.13 | 840.0006 | 3 | 6 | 4.400399 | 1.998167 | 2.07548 | 0 | 8.704899 | 0
2018-03-07 07:20 | 57525.13 | 960.0018 | 3 | 6 | 4.400377 | 1.671431 | 2.136428 | 0 | 8.973092 | 0
2018-03-07 07:22 | 57645.13 | 1080.0005 | 3 | 6 | 4.400393 | 1.410324 | 2.187622 | 0 | 9.198365 | 0
2018-03-07 07:24 | 57765.13 | 1200.0009 | 3 | 6 | 4.400386 | 1.200199 | 2.23099 | 0 | 9.389202 | 0
2018-03-07 07:26 | 57885.14 | 1320.0022 | 3 | 6 | 4.400368 | 1.029819 | 2.268048 | 0 | 9.552273 | 0
2018-03-07 07:28 | 58005.13 | 1440.0018 | 3 | 6 | 4.400376 | 0.8903313 | 2.299966 | 0 | 9.69272 | 0
2018-03-07 07:30 | 58125.13 | 1560.0013 | 3 | 6 | 4.400338 | 0.7753658 | 2.327671 | 0 | 9.814633 | 0
2018-03-07 07:32 | 58245.13 | 1680.0002 | 3 | 6 | 4.400355 | 0.6818829 | 2.35191 | 0 | 9.921292 | 0
2018-03-07 07:34 | 58365.13 | 1800.0015 | 3 | 6 | 4.400353 | 0.6025562 | 2.373275 | 0 | 10.01531 | 0
2018-03-07 07:36 | 58485.13 | 1920.001 | 3 | 6 | 4.400338 | 0.5363007 | 2.392225 | 0 | 10.09869 | 0
2018-03-07 07:38 | 58605.13 | 2040.0015 | 3 | 6 | 4.400364 | 0.4803829 | 2.409132 | 0 | 10.17309 | 0
2018-03-07 07:40 | 58725.13 | 2160.0019 | 3 | 6 | 4.400362 | 0.4327087 | 2.424313 | 0 | 10.23989 | 0
2018-03-07 07:42 | 58845.14 | 2280.0022 | 3 | 6 | 4.400342 | 0.3914719 | 2.438023 | 0 | 10.30022 | 0
2018-03-07 07:44 | 58965.13 | 2400.0019 | 3 | 6 | 4.40033 | 0.3559017 | 2.450465 | 0 | 10.35497 | 0
2018-03-07 07:46 | 59085.13 | 2520.0017 | 3 | 6 | 4.400308 | 0.3249683 | 2.461809 | 0 | 10.40489 | 0
2018-03-07 07:48 | 59205.13 | 2640.0002 | 3 | 6 | 4.400321 | 0.2987099 | 2.472197 | 0 | 10.4506 | 0
2018-03-07 07:50 | 59325.13 | 2760.0007 | 3 | 6 | 4.400332 | 0.2755413 | 2.481753 | 0 | 10.49265 | 0
2018-03-07 07:52 | 59445.13 | 2880.0008 | 3 | 6 | 4.40033 | 0.2548485 | 2.490577 | 0 | 10.53148 | 0
2018-03-07 07:54 | 59565.13 | 3000.0012 | 3 | 6 | 4.4003 | 0.2365379 | 2.498761 | 0 | 10.56749 | 0
2018-03-07 07:56 | 59685.13 | 3120.0004 | 3 | 6 | 4.400305 | 0.2206841 | 2.50638 | 0 | 10.60101 | 0
2018-03-07 07:58 | 59805.13 | 3240.0014 | 3 | 6 | 4.40029 | 0.2062397 | 2.513503 | 0 | 10.63236 | 0
2018-03-07 08:00 | 59925.13 | 3360.001 | 3 | 6 | 4.400318 | 0.1943684 | 2.520175 | 0 | 10.66172 | 0
2018-03-07 08:02 | 60045.13 | 3480.0006 | 3 | 6 | 4.400292 | 0.1825562 | 2.526446 | 0 | 10.68931 | 0
2018-03-07 08:04 | 60165.13 | 3600.0008 | 3 | 6 | 4.400287 | 0.1722393 | 2.532366 | 0 | 10.71536 | 0
2018-03-07 08:06 | 60285.13 | 3720.0006 | 3 | 6 | 4.400277 | 0.1632977 | 2.537966 | 0 | 10.74 | 0
2018-03-07 08:08 | 60405.13 | 3840.0001 | 3 | 6 | 4.400302 | 0.1555405 | 2.543281 | 0 | 10.76339 | 0
2018-03-07 08:10 | 60525.14 | 3960.0022 | 3 | 6 | 4.400293 | 0.1485462 | 2.548345 | 0 | 10.78567 | 0
2018-03-07 08:12 | 60645.13 | 4080.0009 | 3 | 6 | 4.400295 | 0.1414776 | 2.553175 | 0 | 10.80693 | 0
2018-03-07 08:14 | 60765.14 | 4200.0022 | 3 | 6 | 4.400313 | 0.1359406 | 2.557792 | 0 | 10.82724 | 0
2018-03-07 08:16 | 60885.14 | 4320.0034 | 3 | 6 | 4.400312 | 0.1304874 | 2.562223 | 0 | 10.84674 | 0
2018-03-07 08:18 | 61005.13 | 4440.0013 | 3 | 6 | 4.400307 | 0.1255379 | 2.566472 | 0 | 10.86544 | 0
2018-03-07 08:20 | 61125.13 | 4560.0003 | 3 | 6 | 4.400286 | 0.1204128 | 2.570575 | 0 | 10.88349 | 0
2018-03-07 08:22 | 61245.13 | 4680.0013 | 3 | 6 | 4.400285 | 0.1155586 | 2.574511 | 0 | 10.90081 | 0
2018-03-07 08:24 | 61365.13 | 4800.001 | 3 | 6 | 4.40028 | 0.1122303 | 2.578314 | 0 | 10.91755 | 0
2018-03-07 08:26 | 61485.13 | 4920.0014 | 3 | 6 | 4.400315 | 0.1085758 | 2.581992 | 0 | 10.93373 | 0
2018-03-07 08:28 | 61605.13 | 5040.0018 | 3 | 6 | 4.400271 | 0.1047745 | 2.585541 | 0 | 10.94935 | 0
2018-03-07 08:30 | 61725.14 | 5160.0021 | 3 | 6 | 4.400298 | 0.1021271 | 2.588986 | 0 | 10.9645 | 0
2018-03-07 08:32 | 61845.13 | 5280.001 | 3 | 6 | 4.400282 | 0.09892273 | 2.592333 | 0 | 10.97923 | 0
2018-03-07 08:34 | 61965.13 | 5400.0006 | 3 | 6 | 4.400287 | 0.09630585 | 2.595585 | 0 | 10.99354 | 0
2018-03-07 08:36 | 62085.13 | 5520.0002 | 3 | 6 | 4.400303 | 0.0940609 | 2.598757 | 0 | 11.0075 | 0
2018-03-07 08:38 | 62205.13 | 5640.0011 | 3 | 6 | 4.400278 | 0.091465 | 2.601839 | 0 | 11.02106 | 0
2018-03-07 08:40 | 62325.13 | 5760.0009 | 3 | 6 | 4.400243 | 0.08856773 | 2.604843 | 0 | 11.03428 | 0
2018-03-07 08:42 | 62445.13 | 5880.0013 | 3 | 6 | 4.400254 | 0.08628845 | 2.607764 | 0 | 11.04714 | 0
2018-03-07 08:44 | 62565.13 | 6000.0001 | 3 | 6 | 4.400276 | 0.08445549 | 2.610615 | 0 | 11.05968 | 0
2018-03-07 08:46 | 62685.13 | 6120.0005 | 3 | 6 | 4.400288 | 0.08294678 | 2.613405 | 0 | 11.07195 | 0
2018-03-07 08:47 | 62738.55 | 6173.4198 | 3 | 6 | 4.400255 | 0.0814991 | 2.61463 | 0 | 11.07734 | 0
2018-03-07 08:49 | 62858.59754 | 120.0018 | 4 | 6 | 4.392536 | 0 | 2.61463 | 0 | 11.07734 | 0
2018-03-07 08:51 | 62978.59574 | 240 | 4 | 6 | 4.391061 | 0 | 2.61463 | 0 | 11.07734 | 0
2018-03-07 08:52 | 63038.59864 | 300.0029 | 4 | 6 | 4.390396 | 0 | 2.61463 | 0 | 11.07734 | 0
2018-03-07 08:54 | 63158.69 | 120.0006 | 5 | 6 | 4.097682 | -3.260016 | 2.61463 | 0.1086572 | 11.07734 | 0.4493372
2018-03-07 08:56 | 63278.69 | 240.0018 | 5 | 6 | 4.044621 | -3.260054 | 2.61463 | 0.2173152 | 11.07734 | 0.8916901
2018-03-07 08:58 | 63398.69 | 360.0006 | 5 | 6 | 3.991546 | -3.260036 | 2.61463 | 0.3259656 | 11.07734 | 1.328257
2018-03-07 09:00 | 63518.69 | 480.0002 | 5 | 6 | 3.939209 | -3.260035 | 2.61463 | 0.4346204 | 11.07734 | 1.759101
2018-03-07 09:02 | 63638.7 | 600.0022 | 5 | 6 | 3.889142 | -3.26006 | 2.61463 | 0.5432809 | 11.07734 | 2.184391
2018-03-07 09:04 | 63758.69 | 720.0002 | 5 | 6 | 3.842325 | -3.26001 | 2.61463 | 0.6519381 | 11.07734 | 2.604399
2018-03-07 09:06 | 63878.69 | 840.0013 | 5 | 6 | 3.799126 | -3.260043 | 2.61463 | 0.7605914 | 11.07734 | 3.019502
2018-03-07 09:08 | 63998.69 | 960.0003 | 5 | 6 | 3.759467 | -3.260041 | 2.61463 | 0.8692468 | 11.07734 | 3.43011
2018-03-07 09:10 | 64118.69 | 1080.0005 | 5 | 6 | 3.723142 | -3.260031 | 2.61463 | 0.9779045 | 11.07734 | 3.836601
2018-03-07 09:12 | 64238.69 | 1200.0001 | 5 | 6 | 3.68993 | -3.260008 | 2.61463 | 1.086563 | 11.07734 | 4.239322
2018-03-07 09:14 | 64358.69 | 1320.0013 | 5 | 6 | 3.659592 | -3.25997 | 2.61463 | 1.195219 | 11.07734 | 4.638577
2018-03-07 09:16 | 64478.69 | 1440.001 | 5 | 6 | 3.632093 | -3.259964 | 2.61463 | 1.303872 | 11.07734 | 5.034686
2018-03-07 09:18 | 64598.69 | 1560.0006 | 5 | 6 | 3.607348 | -3.259991 | 2.61463 | 1.412527 | 11.07734 | 5.427962
2018-03-07 09:20 | 64718.69 | 1680.001 | 5 | 6 | 3.585371 | -3.259964 | 2.61463 | 1.521183 | 11.07734 | 5.818706
2018-03-07 09:22 | 64838.7 | 1800.0021 | 5 | 6 | 3.565658 | -3.260001 | 2.61463 | 1.629838 | 11.07734 | 6.207186
2018-03-07 09:24 | 64958.69 | 1920.0018 | 5 | 6 | 3.547384 | -3.260014 | 2.61463 | 1.738494 | 11.07734 | 6.593613
2018-03-07 09:26 | 65078.69 | 2040.0006 | 5 | 6 | 3.52933 | -3.259966 | 2.61463 | 1.847146 | 11.07734 | 6.978067
2018-03-07 09:28 | 65198.69 | 2160.0002 | 5 | 6 | 3.510385 | -3.259983 | 2.61463 | 1.9558 | 11.07734 | 7.360525
2018-03-07 09:30 | 65318.69 | 2280.0006 | 5 | 6 | 3.489259 | -3.259966 | 2.61463 | 2.064458 | 11.07734 | 7.740838
2018-03-07 09:32 | 65438.69 | 2400.0018 | 5 | 6 | 3.462748 | -3.259973 | 2.61463 | 2.173115 | 11.07734 | 8.118605
2018-03-07 09:34 | 65558.69 | 2520.0006 | 5 | 6 | 3.425799 | -3.259955 | 2.61463 | 2.281763 | 11.07734 | 8.492932
2018-03-07 09:36 | 65678.69 | 2640.0018 | 5 | 6 | 3.36919 | -3.259993 | 2.61463 | 2.390425 | 11.07734 | 8.862379
2018-03-07 09:38 | 65798.7 | 2760.0022 | 5 | 6 | 3.255662 | -3.259966 | 2.61463 | 2.499081 | 11.07734 | 9.223211
2018-03-07 09:39 | 65886.01 | 2847.3134 | 5 | 6 | 2.999981 | -3.259913 | 2.61463 | 2.578135 | 11.07734 | 9.472597
2018-03-07 09:41 | 66006.06 | 120.0006 | 6 | 6 | 3.519759 | 0 | 2.61463 | 2.578135 | 11.07734 | 9.472597
2018-03-07 09:43 | 66126.06 | 240.0001 | 6 | 6 | 3.573381 | 0 | 2.61463 | 2.578135 | 11.07734 | 9.472597
2018-03-07 09:44 | 66186.06 | 300.0014 | 6 | 6 | 3.590427 | 0 | 2.61463 | 2.578135 | 11.07734 | 9.472597
2018-03-07 09:44 | 66186.07 | 0.0048 | 7 | 7 | 3.590477 | 0 | 0 | 0 | 0 | 0
2018-03-07 09:46 | 66306.15 | 120.0022 | 2 | 7 | 4.030958 | 4.889891 | 0.1623068 | 0 | 0.6471326 | 0
2018-03-07 09:48 | 66426.15 | 240.0001 | 2 | 7 | 4.079854 | 4.889908 | 0.3252838 | 0 | 1.308258 | 0
2018-03-07 09:50 | 66546.15 | 360.0005 | 2 | 7 | 4.116011 | 4.889948 | 0.4882672 | 0 | 1.976307 | 0
2018-03-07 09:52 | 66666.15 | 480.0008 | 2 | 7 | 4.14534 | 4.889959 | 0.6512421 | 0 | 2.649547 | 0
2018-03-07 09:54 | 66786.15 | 600.0013 | 2 | 7 | 4.175406 | 4.88994 | 0.8142267 | 0 | 3.327576 | 0
2018-03-07 09:56 | 66906.15 | 720.0009 | 2 | 7 | 4.200413 | 4.728132 | 0.9764682 | 0 | 4.007517 | 0
2018-03-07 09:58 | 67026.15 | 840.0021 | 2 | 7 | 4.2004 | 4.183363 | 1.124929 | 0 | 4.631113 | 0
2018-03-07 10:00 | 67146.15 | 960.0017 | 2 | 7 | 4.200395 | 3.6476 | 1.255395 | 0 | 5.179123 | 0
2018-03-07 10:02 | 67236.03 | 1049.878 | 2 | 7 | 4.200387 | 3.259995 | 1.341576 | 0 | 5.541116 | 0
2018-03-07 10:04 | 67356.04 | 120.0012 | 3 | 7 | 4.236013 | 3.260128 | 1.449801 | 0 | 5.997485 | 0
2018-03-07 10:06 | 67476.04 | 240.0001 | 3 | 7 | 4.278433 | 3.260132 | 1.558458 | 0 | 6.460021 | 0
2018-03-07 10:08 | 67596.04 | 360.0013 | 3 | 7 | 4.324727 | 3.260115 | 1.667114 | 0 | 6.927384 | 0
2018-03-07 10:10 | 67716.04 | 480.0016 | 3 | 7 | 4.374189 | 3.260105 | 1.775776 | 0 | 7.399976 | 0
2018-03-07 10:12 | 67836.04 | 600.0021 | 3 | 7 | 4.400402 | 2.908916 | 1.881315 | 0 | 7.863663 | 0
2018-03-07 10:14 | 67956.04 | 720.0024 | 3 | 7 | 4.400395 | 2.389414 | 1.969241 | 0 | 8.250573 | 0
2018-03-07 10:16 | 68076.04 | 840.0003 | 3 | 7 | 4.400377 | 1.981314 | 2.041817 | 0 | 8.569939 | 0
2018-03-07 10:18 | 68196.04 | 960.0013 | 3 | 7 | 4.400381 | 1.656925 | 2.102252 | 0 | 8.835876 | 0
2018-03-07 10:20 | 68316.04 | 1080.0008 | 3 | 7 | 4.400362 | 1.397753 | 2.153004 | 0 | 9.059204 | 0
2018-03-07 10:22 | 68436.04 | 1200.0012 | 3 | 7 | 4.400373 | 1.189054 | 2.195995 | 0 | 9.248379 | 0
2018-03-07 10:24 | 68556.04 | 1320.0008 | 3 | 7 | 4.400345 | 1.019476 | 2.23271 | 0 | 9.409941 | 0
2018-03-07 10:26 | 68676.04 | 1440.0003 | 3 | 7 | 4.400363 | 0.8822327 | 2.264323 | 0 | 9.549047 | 0
2018-03-07 10:28 | 68796.04 | 1560.0004 | 3 | 7 | 4.40035 | 0.7689152 | 2.291781 | 0 | 9.669872 | 0
2018-03-07 10:30 | 68916.04 | 1680.0005 | 3 | 7 | 4.40036 | 0.6755314 | 2.315807 | 0 | 9.775596 | 0
2018-03-07 10:32 | 69036.04 | 1800.0001 | 3 | 7 | 4.400343 | 0.59692 | 2.336968 | 0 | 9.868711 | 0
2018-03-07 10:34 | 69156.04 | 1920.0004 | 3 | 7 | 4.400333 | 0.5310555 | 2.355743 | 0 | 9.95133 | 0
2018-03-07 10:36 | 69276.04 | 2040.0011 | 3 | 7 | 4.400322 | 0.4756298 | 2.372501 | 0 | 10.02507 | 0
2018-03-07 10:38 | 69396.04 | 2160.0009 | 3 | 7 | 4.400327 | 0.4279156 | 2.387548 | 0 | 10.09128 | 0
2018-03-07 10:40 | 69516.04 | 2280.0018 | 3 | 7 | 4.40032 | 0.3876648 | 2.401133 | 0 | 10.15106 | 0
2018-03-07 10:42 | 69636.04 | 2400.0022 | 3 | 7 | 4.400362 | 0.3534374 | 2.413466 | 0 | 10.20533 | 0
2018-03-07 10:44 | 69756.04 | 2520.0015 | 3 | 7 | 4.40035 | 0.3231449 | 2.424708 | 0 | 10.2548 | 0
2018-03-07 10:46 | 69876.04 | 2640.0001 | 3 | 7 | 4.400359 | 0.2969627 | 2.435014 | 0 | 10.30015 | 0
2018-03-07 10:48 | 69996.04 | 2760.0008 | 3 | 7 | 4.400344 | 0.2735729 | 2.444498 | 0 | 10.34188 | 0
2018-03-07 10:50 | 70116.04 | 2880.0021 | 3 | 7 | 4.400347 | 0.2531986 | 2.453258 | 0 | 10.38042 | 0
2018-03-07 10:52 | 70236.04 | 3000.0005 | 3 | 7 | 4.40033 | 0.2353878 | 2.461387 | 0 | 10.41619 | 0
2018-03-07 10:54 | 70356.04 | 3120.0014 | 3 | 7 | 4.400342 | 0.2199974 | 2.468961 | 0 | 10.44952 | 0
2018-03-07 10:56 | 70476.04 | 3240.0013 | 3 | 7 | 4.400332 | 0.2058926 | 2.47604 | 0 | 10.48067 | 0
2018-03-07 10:58 | 70596.04 | 3360.0005 | 3 | 7 | 4.400326 | 0.1934242 | 2.482686 | 0 | 10.50992 | 0
2018-03-07 11:00 | 70716.04 | 3480.0013 | 3 | 7 | 4.400318 | 0.182312 | 2.488941 | 0 | 10.53744 | 0
2018-03-07 11:02 | 70836.04 | 3600.001 | 3 | 7 | 4.400309 | 0.172327 | 2.494847 | 0 | 10.56343 | 0
2018-03-07 11:04 | 70956.04 | 3720.0021 | 3 | 7 | 4.400298 | 0.1632919 | 2.500442 | 0 | 10.58805 | 0
2018-03-07 11:06 | 71076.04 | 3840.0014 | 3 | 7 | 4.400283 | 0.1552086 | 2.50575 | 0 | 10.61141 | 0
2018-03-07 11:08 | 71196.04 | 3960.0014 | 3 | 7 | 4.400283 | 0.1478348 | 2.510807 | 0 | 10.63366 | 0
2018-03-07 11:10 | 71316.04 | 4080.0025 | 3 | 7 | 4.400296 | 0.1414986 | 2.515637 | 0 | 10.65491 | 0
2018-03-07 11:12 | 71436.04 | 4200.0001 | 3 | 7 | 4.400321 | 0.1359482 | 2.520256 | 0 | 10.67524 | 0
2018-03-07 11:14 | 71556.04 | 4320.0024 | 3 | 7 | 4.400302 | 0.1304436 | 2.524686 | 0 | 10.69473 | 0
2018-03-07 11:16 | 71676.04 | 4440.0015 | 3 | 7 | 4.40031 | 0.1256447 | 2.528941 | 0 | 10.71346 | 0
2018-03-07 11:18 | 71796.04 | 4560.0009 | 3 | 7 | 4.400302 | 0.1208591 | 2.533044 | 0 | 10.73151 | 0
2018-03-07 11:20 | 71916.04 | 4680.002 | 3 | 7 | 4.400299 | 0.1167297 | 2.53699 | 0 | 10.74887 | 0
2018-03-07 11:22 | 72036.04 | 4800.0001 | 3 | 7 | 4.400274 | 0.1125908 | 2.540804 | 0 | 10.76565 | 0
2018-03-07 11:24 | 72156.04 | 4920.0013 | 3 | 7 | 4.400307 | 0.1091461 | 2.544496 | 0 | 10.7819 | 0
2018-03-07 11:26 | 72276.04 | 5040.0021 | 3 | 7 | 4.400308 | 0.1060028 | 2.548075 | 0 | 10.79765 | 0
2018-03-07 11:28 | 72396.04 | 5160.0015 | 3 | 7 | 4.400313 | 0.1026478 | 2.551543 | 0 | 10.81291 | 0
2018-03-07 11:30 | 72516.04 | 5280.0005 | 3 | 7 | 4.400301 | 0.09970093 | 2.55491 | 0 | 10.82773 | 0
2018-03-07 11:32 | 72636.04 | 5400.0021 | 3 | 7 | 4.400291 | 0.09672356 | 2.558174 | 0 | 10.84209 | 0
2018-03-07 11:34 | 72756.04 | 5520.0005 | 3 | 7 | 4.400264 | 0.09376335 | 2.561356 | 0 | 10.85609 | 0
2018-03-07 11:36 | 72876.04 | 5640.0023 | 3 | 7 | 4.400274 | 0.09152603 | 2.564456 | 0 | 10.86973 | 0
2018-03-07 11:38 | 72996.04 | 5760.0001 | 3 | 7 | 4.400291 | 0.08960915 | 2.567473 | 0 | 10.883 | 0
2018-03-07 11:40 | 73116.04 | 5880.0014 | 3 | 7 | 4.400257 | 0.08711815 | 2.570419 | 0 | 10.89597 | 0
2018-03-07 11:42 | 73236.04 | 6000.0009 | 3 | 7 | 4.400292 | 0.08558464 | 2.573292 | 0 | 10.90861 | 0
2018-03-07 11:44 | 73356.04 | 6120.0007 | 3 | 7 | 4.400268 | 0.08333206 | 2.576105 | 0 | 10.92099 | 0
2018-03-07 11:45 | 73459.78 | 6223.7387 | 3 | 7 | 4.400245 | 0.0814991 | 2.578481 | 0 | 10.93145 | 0
2018-03-07 11:47 | 73579.83 | 120.0021 | 4 | 7 | 4.392457 | 0 | 2.578481 | 0 | 10.93145 | 0
2018-03-07 11:49 | 73699.83 | 240.0007 | 4 | 7 | 4.390934 | 0 | 2.578481 | 0 | 10.93145 | 0
2018-03-07 11:50 | 73759.83 | 300.0036 | 4 | 7 | 4.390267 | 0 | 2.578481 | 0 | 10.93145 | 0
2018-03-07 11:52 | 73879.92 | 120.0015 | 5 | 7 | 4.094884 | -3.259943 | 2.578481 | 0.1086518 | 10.93145 | 0.4490655
2018-03-07 11:54 | 73999.92 | 240.0021 | 5 | 7 | 4.041027 | -3.259934 | 2.578481 | 0.21731 | 10.93145 | 0.8910714
2018-03-07 11:56 | 74119.92 | 360.0021 | 5 | 7 | 3.98726 | -3.259915 | 2.578481 | 0.3259656 | 10.93145 | 1.327232
2018-03-07 11:58 | 74239.92 | 480.0017 | 5 | 7 | 3.934315 | -3.259962 | 2.578481 | 0.4346174 | 10.93145 | 1.757563
2018-03-07 12:00 | 74359.92 | 600.001 | 5 | 7 | 3.883901 | -3.259943 | 2.578481 | 0.5432763 | 10.93145 | 2.182294
2018-03-07 12:02 | 74479.92 | 720.0011 | 5 | 7 | 3.836764 | -3.259929 | 2.578481 | 0.6519307 | 10.93145 | 2.601702
2018-03-07 12:04 | 74599.92 | 840.0004 | 5 | 7 | 3.793319 | -3.259891 | 2.578481 | 0.7605799 | 10.93145 | 3.016169
2018-03-07 12:06 | 74719.92 | 960 | 5 | 7 | 3.753468 | -3.259924 | 2.578481 | 0.8692318 | 10.93145 | 3.426121
2018-03-07 12:08 | 74839.92 | 1080.0009 | 5 | 7 | 3.716983 | -3.25988 | 2.578481 | 0.9778813 | 10.93145 | 3.831923
2018-03-07 12:10 | 74959.92 | 1200.0002 | 5 | 7 | 3.683649 | -3.259868 | 2.578481 | 1.086536 | 10.93145 | 4.233953
2018-03-07 12:12 | 75079.92 | 1320.001 | 5 | 7 | 3.653187 | -3.25991 | 2.578481 | 1.195192 | 10.93145 | 4.632519
2018-03-07 12:14 | 75199.92 | 1440.0015 | 5 | 7 | 3.625628 | -3.259855 | 2.578481 | 1.303846 | 10.93145 | 5.027932
2018-03-07 12:16 | 75319.92 | 1560.0025 | 5 | 7 | 3.600898 | -3.259866 | 2.578481 | 1.412499 | 10.93145 | 5.420497
2018-03-07 12:18 | 75439.92 | 1680.001 | 5 | 7 | 3.578901 | -3.259868 | 2.578481 | 1.521154 | 10.93145 | 5.810535
2018-03-07 12:20 | 75559.92 | 1800.0002 | 5 | 7 | 3.559139 | -3.259901 | 2.578481 | 1.629801 | 10.93145 | 6.19828
2018-03-07 12:22 | 75679.92 | 1920.0011 | 5 | 7 | 3.540649 | -3.259878 | 2.578481 | 1.738452 | 10.93145 | 6.583975
2018-03-07 12:24 | 75799.92 | 2040.0007 | 5 | 7 | 3.522003 | -3.259899 | 2.578481 | 1.847101 | 10.93145 | 6.967655
2018-03-07 12:26 | 75919.92 | 2160.0007 | 5 | 7 | 3.502243 | -3.259939 | 2.578481 | 1.955755 | 10.93145 | 7.349278
2018-03-07 12:28 | 76039.92 | 2280.0023 | 5 | 7 | 3.479333 | -3.259943 | 2.578481 | 2.064409 | 10.93145 | 7.728603
2018-03-07 12:30 | 76159.92 | 2400.0002 | 5 | 7 | 3.449196 | -3.259922 | 2.578481 | 2.173056 | 10.93145 | 8.105083
2018-03-07 12:32 | 76279.92 | 2520.0013 | 5 | 7 | 3.406083 | -3.259885 | 2.578481 | 2.281713 | 10.93145 | 8.477674
2018-03-07 12:34 | 76399.92 | 2640.0008 | 5 | 7 | 3.333706 | -3.259913 | 2.578481 | 2.390365 | 10.93145 | 8.844235
2018-03-07 12:36 | 76519.92 | 2760.0023 | 5 | 7 | 3.146364 | -3.25991 | 2.578481 | 2.499022 | 10.93145 | 9.198479
2018-03-07 12:37 | 76555.42 | 2795.5036 | 5 | 7 | 2.999963 | -3.259903 | 2.578481 | 2.531167 | 10.93145 | 9.297506
2018-03-07 12:39 | 76675.4686 | 119.9999 | 6 | 7 | 3.526089 | 0 | 2.578481 | 2.531167 | 10.93145 | 9.297506
2018-03-07 12:41 | 76795.4686 | 239.9999 | 6 | 7 | 3.579351 | 0 | 2.578481 | 2.531167 | 10.93145 | 9.297506
2018-03-07 12:42 | 76855.4693 | 300.0006 | 6 | 7 | 3.596361 | 0 | 2.578481 | 2.531167 | 10.93145 | 9.297506
2018-03-07 12:42 | 76855.48 | 0.0023 | 7 | 8 | 3.596488 | 0 | 0 | 0 | 0 | 0
2018-03-07 12:44 | 76975.57 | 120.0017 | 2 | 8 | 4.037196 | 4.889957 | 0.1623074 | 1.148e-09 | 0.6481328 | 4.13e-09
2018-03-07 12:46 | 77095.57 | 240.0002 | 2 | 8 | 4.086973 | 4.88998 | 0.3252796 | 1.148e-09 | 1.310338 | 4.13e-09
2018-03-07 12:48 | 77215.57 | 360.0022 | 2 | 8 | 4.1232 | 4.889978 | 0.4882683 | 1.148e-09 | 1.979568 | 4.13e-09
2018-03-07 12:50 | 77335.57 | 480.003 | 2 | 8 | 4.153046 | 4.889954 | 0.6512473 | 1.148e-09 | 2.654024 | 4.13e-09
2018-03-07 12:52 | 77455.57 | 600.0019 | 2 | 8 | 4.184222 | 4.889936 | 0.814236 | 1.148e-09 | 3.333417 | 4.13e-09
2018-03-07 12:54 | 77575.57 | 720.0008 | 2 | 8 | 4.200409 | 4.581013 | 0.9743575 | 1.148e-09 | 4.005368 | 4.13e-09
2018-03-07 12:56 | 77695.57 | 840.0003 | 2 | 8 | 4.20039 | 4.045462 | 1.11811 | 1.148e-09 | 4.609188 | 4.13e-09
2018-03-07 12:58 | 77815.57 | 960.0014 | 2 | 8 | 4.200403 | 3.518518 | 1.244114 | 1.148e-09 | 5.138453 | 4.13e-09
2018-03-07 12:59 | 77876.16 | 1020.5972 | 2 | 8 | 4.200408 | 3.259985 | 1.301145 | 1.148e-09 | 5.378007 | 4.13e-09
2018-03-07 13:01 | 77996.18314 | 120.0004 | 3 | 8 | 4.236479 | 3.260138 | 1.409368 | 1.148e-09 | 5.834388 | 4.13e-09
2018-03-07 13:03 | 78116.18334 | 240.0006 | 3 | 8 | 4.279521 | 3.260185 | 1.518027 | 1.148e-09 | 6.297017 | 4.13e-09
2018-03-07 13:05 | 78236.18344 | 360.0007 | 3 | 8 | 4.326553 | 3.260149 | 1.626688 | 1.148e-09 | 6.764556 | 4.13e-09
2018-03-07 13:07 | 78356.18304 | 480.0003 | 3 | 8 | 4.376853 | 3.260132 | 1.735348 | 1.148e-09 | 7.237388 | 4.13e-09
2018-03-07 13:09 | 78476.18414 | 600.0014 | 3 | 8 | 4.400409 | 2.8734 | 1.840167 | 1.148e-09 | 7.698055 | 4.13e-09
2018-03-07 13:11 | 78596.18384 | 720.0011 | 3 | 8 | 4.400404 | 2.361116 | 1.927034 | 1.148e-09 | 8.080306 | 4.13e-09
2018-03-07 13:13 | 78716.18394 | 840.0012 | 3 | 8 | 4.400365 | 1.957891 | 1.998752 | 1.148e-09 | 8.395892 | 4.13e-09
2018-03-07 13:15 | 78836.18344 | 960.0007 | 3 | 8 | 4.400383 | 1.637516 | 2.058474 | 1.148e-09 | 8.658693 | 4.13e-09
2018-03-07 13:17 | 78956.18324 | 1080.0005 | 3 | 8 | 4.400361 | 1.381277 | 2.108633 | 1.148e-09 | 8.87941 | 4.13e-09
2018-03-07 13:19 | 79076.18424 | 1200.0015 | 3 | 8 | 4.40038 | 1.175171 | 2.151113 | 1.148e-09 | 9.066338 | 4.13e-09
2018-03-07 13:21 | 79196.18284 | 1320.0001 | 3 | 8 | 4.40036 | 1.00775 | 2.18738 | 1.148e-09 | 9.225928 | 4.13e-09
2018-03-07 13:23 | 79316.18484 | 1440.0021 | 3 | 8 | 4.400353 | 0.8712597 | 2.218622 | 1.148e-09 | 9.363402 | 4.13e-09
2018-03-07 13:25 | 79436.18384 | 1560.0011 | 3 | 8 | 4.400364 | 0.7599545 | 2.245756 | 1.148e-09 | 9.482801 | 4.13e-09
2018-03-07 13:27 | 79556.18404 | 1680.0013 | 3 | 8 | 4.400366 | 0.6679764 | 2.269503 | 1.148e-09 | 9.587298 | 4.13e-09
2018-03-07 13:29 | 79676.18344 | 1800.0007 | 3 | 8 | 4.40035 | 0.5908337 | 2.290436 | 1.148e-09 | 9.679409 | 4.13e-09
2018-03-07 13:31 | 79796.18434 | 1920.0016 | 3 | 8 | 4.40034 | 0.5257988 | 2.309016 | 1.148e-09 | 9.761167 | 4.13e-09
2018-03-07 13:33 | 79916.18384 | 2040.0011 | 3 | 8 | 4.400355 | 0.4711933 | 2.3256 | 1.148e-09 | 9.834146 | 4.13e-09
2018-03-07 13:35 | 80036.18504 | 2160.0023 | 3 | 8 | 4.400326 | 0.4237576 | 2.34049 | 1.148e-09 | 9.899664 | 4.13e-09
2018-03-07 13:37 | 80156.18384 | 2280.0011 | 3 | 8 | 4.400334 | 0.3839111 | 2.353938 | 1.148e-09 | 9.958838 | 4.13e-09
2018-03-07 13:39 | 80276.18504 | 2400.0023 | 3 | 8 | 4.400342 | 0.3495712 | 2.366143 | 1.148e-09 | 10.01255 | 4.13e-09
2018-03-07 13:41 | 80396.18384 | 2520.0011 | 3 | 8 | 4.400333 | 0.3195 | 2.377279 | 1.148e-09 | 10.06155 | 4.13e-09
2018-03-07 13:43 | 80516.18404 | 2640.0013 | 3 | 8 | 4.400309 | 0.2935677 | 2.387487 | 1.148e-09 | 10.10647 | 4.13e-09
2018-03-07 13:45 | 80636.18414 | 2760.0014 | 3 | 8 | 4.400302 | 0.2706757 | 2.396888 | 1.148e-09 | 10.14784 | 4.13e-09
2018-03-07 13:47 | 80756.18294 | 2880.0002 | 3 | 8 | 4.400302 | 0.2508678 | 2.405582 | 1.148e-09 | 10.18609 | 4.13e-09
2018-03-07 13:49 | 80876.18414 | 3000.0014 | 3 | 8 | 4.400342 | 0.2339973 | 2.413654 | 1.148e-09 | 10.22161 | 4.13e-09
2018-03-07 13:51 | 80996.18294 | 3120.0002 | 3 | 8 | 4.400321 | 0.2183914 | 2.421176 | 1.148e-09 | 10.25471 | 4.13e-09
2018-03-07 13:53 | 81116.18484 | 3240.0021 | 3 | 8 | 4.400273 | 0.203989 | 2.428215 | 1.148e-09 | 10.28568 | 4.13e-09
2018-03-07 13:55 | 81236.18434 | 3360.0016 | 3 | 8 | 4.400301 | 0.1922474 | 2.434823 | 1.148e-09 | 10.31476 | 4.13e-09
2018-03-07 13:57 | 81356.18324 | 3480.0005 | 3 | 8 | 4.40027 | 0.1807423 | 2.44104 | 1.148e-09 | 10.34211 | 4.13e-09
2018-03-07 13:59 | 81476.18354 | 3600.0008 | 3 | 8 | 4.400275 | 0.171114 | 2.446913 | 1.148e-09 | 10.36796 | 4.13e-09
2018-03-07 14:01 | 81596.18464 | 3720.0019 | 3 | 8 | 4.400291 | 0.1625977 | 2.452479 | 1.148e-09 | 10.39245 | 4.13e-09
2018-03-07 14:03 | 81716.18274 | 3840 | 3 | 8 | 4.40034 | 0.1555233 | 2.45777 | 1.148e-09 | 10.41573 | 4.13e-09
2018-03-07 14:05 | 81836.18414 | 3960.0014 | 3 | 8 | 4.40028 | 0.1474228 | 2.46281 | 1.148e-09 | 10.43791 | 4.13e-09
2018-03-07 14:07 | 81956.18514 | 4080.0024 | 3 | 8 | 4.400301 | 0.1411858 | 2.467626 | 1.148e-09 | 10.4591 | 4.13e-09
2018-03-07 14:09 | 82076.18364 | 4200.0009 | 3 | 8 | 4.400277 | 0.1352043 | 2.472235 | 1.148e-09 | 10.47938 | 4.13e-09
2018-03-07 14:11 | 82196.18374 | 4320.001 | 3 | 8 | 4.400314 | 0.1304226 | 2.476658 | 1.148e-09 | 10.49885 | 4.13e-09
2018-03-07 14:13 | 82316.18364 | 4440.0009 | 3 | 8 | 4.400283 | 0.1252079 | 2.480913 | 1.148e-09 | 10.51757 | 4.13e-09
2018-03-07 14:15 | 82436.18424 | 4560.0015 | 3 | 8 | 4.400281 | 0.1204548 | 2.485008 | 1.148e-09 | 10.53559 | 4.13e-09
2018-03-07 14:17 | 82556.18414 | 4680.0014 | 3 | 8 | 4.400304 | 0.1165771 | 2.48896 | 1.148e-09 | 10.55298 | 4.13e-09
2018-03-07 14:19 | 82676.18344 | 4800.0007 | 3 | 8 | 4.400277 | 0.1125927 | 2.492776 | 1.148e-09 | 10.56977 | 4.13e-09
2018-03-07 14:21 | 82796.18384 | 4920.0011 | 3 | 8 | 4.400298 | 0.109354 | 2.496469 | 1.148e-09 | 10.58602 | 4.13e-09
2018-03-07 14:23 | 82916.18334 | 5040.0006 | 3 | 8 | 4.400259 | 0.1056499 | 2.500046 | 1.148e-09 | 10.60176 | 4.13e-09
2018-03-07 14:25 | 83036.18304 | 5160.0003 | 3 | 8 | 4.400271 | 0.1026382 | 2.503522 | 1.148e-09 | 10.61706 | 4.13e-09
2018-03-07 14:27 | 83156.18444 | 5280.0017 | 3 | 8 | 4.400278 | 0.1000195 | 2.506901 | 1.148e-09 | 10.63192 | 4.13e-09
2018-03-07 14:29 | 83276.18414 | 5400.0014 | 3 | 8 | 4.400266 | 0.09684563 | 2.510189 | 1.148e-09 | 10.64639 | 4.13e-09
2018-03-07 14:31 | 83396.18514 | 5520.0024 | 3 | 8 | 4.400274 | 0.09448814 | 2.513379 | 1.148e-09 | 10.66043 | 4.13e-09
2018-03-07 14:33 | 83516.18274 | 5640 | 3 | 8 | 4.400279 | 0.09224892 | 2.516491 | 1.148e-09 | 10.67412 | 4.13e-09
2018-03-07 14:35 | 83636.18494 | 5760.0022 | 3 | 8 | 4.400288 | 0.09002113 | 2.519533 | 1.148e-09 | 10.68751 | 4.13e-09
2018-03-07 14:37 | 83756.18524 | 5880.0025 | 3 | 8 | 4.4003 | 0.08818436 | 2.522496 | 1.148e-09 | 10.70055 | 4.13e-09
2018-03-07 14:39 | 83876.18484 | 6000.0021 | 3 | 8 | 4.400293 | 0.08633041 | 2.525393 | 1.148e-09 | 10.7133 | 4.13e-09
2018-03-07 14:41 | 83996.18424 | 6120.0015 | 3 | 8 | 4.40029 | 0.08403969 | 2.528224 | 1.148e-09 | 10.72575 | 4.13e-09
2018-03-07 14:43 | 84116.18304 | 6240.0003 | 3 | 8 | 4.400283 | 0.08218575 | 2.530991 | 1.148e-09 | 10.73792 | 4.13e-09
2018-03-07 14:43 | 84133.54994 | 6257.3672 | 3 | 8 | 4.40027 | 0.08149529 | 2.531387 | 1.148e-09 | 10.73967 | 4.13e-09
2018-03-07 14:45 | 84253.59 | 120 | 4 | 8 | 4.392352 | 0 | 2.531387 | 1.148e-09 | 10.73967 | 4.13e-09
2018-03-07 14:47 | 84373.59 | 240.0007 | 4 | 8 | 4.390817 | 0 | 2.531387 | 1.148e-09 | 10.73967 | 4.13e-09
2018-03-07 14:48 | 84433.59 | 300.0019 | 4 | 8 | 4.390098 | 0 | 2.531387 | 1.148e-09 | 10.73967 | 4.13e-09
2018-03-07 14:50 | 84553.68 | 120.0023 | 5 | 8 | 4.091089 | -3.259943 | 2.531387 | 0.1086521 | 10.73967 | 0.4487166
2018-03-07 14:52 | 84673.68 | 240.001 | 5 | 8 | 4.036512 | -3.259891 | 2.531387 | 0.217308 | 10.73967 | 0.8902609
2018-03-07 14:54 | 84793.68 | 360.002 | 5 | 8 | 3.982045 | -3.259918 | 2.531387 | 0.3259635 | 10.73967 | 1.325889
2018-03-07 14:56 | 84913.68 | 480.001 | 5 | 8 | 3.92854 | -3.259885 | 2.531387 | 0.4346133 | 10.73967 | 1.755614
2018-03-07 14:58 | 85033.68 | 600.0004 | 5 | 8 | 3.877573 | -3.259905 | 2.531387 | 0.5432675 | 10.73967 | 2.17967
2018-03-07 15:00 | 85153.68 | 720.0016 | 5 | 8 | 3.830127 | -3.259897 | 2.531387 | 0.6519212 | 10.73967 | 2.59837
2018-03-07 15:02 | 85273.68 | 840.0003 | 5 | 8 | 3.785069 | -3.259913 | 2.531387 | 0.7605743 | 10.73967 | 3.012019
2018-03-07 15:04 | 85393.68 | 960.0007 | 5 | 8 | 3.745081 | -3.259882 | 2.531387 | 0.869224 | 10.73967 | 3.421061
2018-03-07 15:06 | 85513.68 | 1080.0012 | 5 | 8 | 3.708584 | -3.259918 | 2.531387 | 0.9778792 | 10.73967 | 3.825971
2018-03-07 15:08 | 85633.68 | 1200.0012 | 5 | 8 | 3.675334 | -3.259892 | 2.531387 | 1.08653 | 10.73967 | 4.227077
2018-03-07 15:10 | 85753.68 | 1320.0019 | 5 | 8 | 3.645038 | -3.259913 | 2.531387 | 1.195181 | 10.73967 | 4.624735
2018-03-07 15:12 | 85873.68 | 1440.0005 | 5 | 8 | 3.617671 | -3.259908 | 2.531387 | 1.303831 | 10.73967 | 5.019254
2018-03-07 15:14 | 85993.68 | 1560.0018 | 5 | 8 | 3.593228 | -3.25991 | 2.531387 | 1.412491 | 10.73967 | 5.410998
2018-03-07 15:16 | 86113.68 | 1680.0001 | 5 | 8 | 3.571499 | -3.259922 | 2.531387 | 1.521145 | 10.73967 | 5.800214
2018-03-07 15:18 | 86233.68 | 1800.0004 | 5 | 8 | 3.551844 | -3.259894 | 2.531387 | 1.6298 | 10.73967 | 6.187192
2018-03-07 15:20 | 86353.68 | 1920.002 | 5 | 8 | 3.533119 | -3.259894 | 2.531387 | 1.738453 | 10.73967 | 6.57209
2018-03-07 15:22 | 86473.68 | 2040.0006 | 5 | 8 | 3.513935 | -3.259882 | 2.531387 | 1.847103 | 10.73967 | 6.954931
2018-03-07 15:24 | 86593.68 | 2160.0003 | 5 | 8 | 3.493042 | -3.259903 | 2.531387 | 1.955754 | 10.73967 | 7.335616
2018-03-07 15:26 | 86713.68 | 2280 | 5 | 8 | 3.467949 | -3.25988 | 2.531387 | 2.064413 | 10.73967 | 7.713859
2018-03-07 15:28 | 86833.68 | 2400.0004 | 5 | 8 | 3.433267 | -3.25992 | 2.531387 | 2.17306 | 10.73967 | 8.08887
2018-03-07 15:30 | 86953.68 | 2520.0011 | 5 | 8 | 3.381286 | -3.259871 | 2.531387 | 2.281706 | 10.73967 | 8.459284
2018-03-07 15:32 | 87073.68 | 2640.0018 | 5 | 8 | 3.281408 | -3.259912 | 2.531387 | 2.390355 | 10.73967 | 8.821971
2018-03-07 15:34 | 87176.71 | 2743.0318 | 5 | 8 | 2.999989 | -3.259912 | 2.531387 | 2.48364 | 10.73967 | 9.118176
2018-03-07 15:36 | 87296.76 | 120 | 6 | 8 | 3.533378 | 0 | 2.531387 | 2.48364 | 10.73967 | 9.118176
2018-03-07 15:38 | 87416.76 | 239.9999 | 6 | 8 | 3.585721 | 0 | 2.531387 | 2.48364 | 10.73967 | 9.118176
2018-03-07 15:39 | 87476.76 | 300.0008 | 6 | 8 | 3.60251 | 0 | 2.531387 | 2.48364 | 10.73967 | 9.118176
2018-03-07 15:39 | 87476.77 | 0.0024 | 7 | 9 | 3.602573 | 0 | 0 | 0 | 0 | 0
2018-03-07 15:41 | 87596.86 | 120.0006 | 2 | 9 | 4.044134 | 4.889984 | 0.1622981 | 9.7e-11 | 0.6491772 | 3.49e-10
2018-03-07 15:43 | 87716.86 | 240.0003 | 2 | 9 | 4.094572 | 4.889992 | 0.3252864 | 9.7e-11 | 1.312644 | 3.49e-10
2018-03-07 15:45 | 87836.86 | 360.0023 | 2 | 9 | 4.130816 | 4.88998 | 0.4882729 | 9.7e-11 | 1.983099 | 3.49e-10
2018-03-07 15:47 | 87956.86 | 480.002 | 2 | 9 | 4.161436 | 4.890007 | 0.6512474 | 9.7e-11 | 2.658821 | 3.49e-10
2018-03-07 15:49 | 88076.86 | 600.0003 | 2 | 9 | 4.193981 | 4.890022 | 0.8142305 | 9.7e-11 | 3.339663 | 3.49e-10
2018-03-07 15:51 | 88196.86 | 720.0019 | 2 | 9 | 4.200391 | 4.432636 | 0.9707408 | 9.7e-11 | 3.996974 | 3.49e-10
2018-03-07 15:53 | 88316.86 | 840.0018 | 2 | 9 | 4.200396 | 3.905434 | 1.109707 | 9.7e-11 | 4.580688 | 3.49e-10
2018-03-07 15:55 | 88436.86 | 960.0015 | 2 | 9 | 4.200409 | 3.385696 | 1.231162 | 9.7e-11 | 5.090848 | 3.49e-10
2018-03-07 15:56 | 88466.7 | 989.8397 | 2 | 9 | 4.200404 | 3.259977 | 1.258698 | 9.7e-11 | 5.20651 | 3.49e-10
2018-03-07 15:58 | 88586.71 | 120.0025 | 3 | 9 | 4.236938 | 3.260172 | 1.366929 | 9.7e-11 | 5.662945 | 3.49e-10
2018-03-07 16:00 | 88706.71 | 240.0009 | 3 | 9 | 4.280612 | 3.26012 | 1.475589 | 9.7e-11 | 6.125662 | 3.49e-10
2018-03-07 16:02 | 88826.71 | 360.0021 | 3 | 9 | 4.328493 | 3.26018 | 1.584255 | 9.7e-11 | 6.593386 | 3.49e-10
2018-03-07 16:04 | 88946.71 | 480.0007 | 3 | 9 | 4.379711 | 3.260155 | 1.69291 | 9.7e-11 | 7.066456 | 3.49e-10
2018-03-07 16:06 | 89066.71 | 600.0025 | 3 | 9 | 4.4004 | 2.836258 | 1.796879 | 9.7e-11 | 7.523522 | 3.49e-10
2018-03-07 16:08 | 89186.71 | 720.0002 | 3 | 9 | 4.400392 | 2.330339 | 1.882626 | 9.7e-11 | 7.90084 | 3.49e-10
2018-03-07 16:10 | 89306.71 | 840.0004 | 3 | 9 | 4.400356 | 1.932072 | 1.953413 | 9.7e-11 | 8.212331 | 3.49e-10
2018-03-07 16:12 | 89426.71 | 960.001 | 3 | 9 | 4.400363 | 1.616615 | 2.012372 | 9.7e-11 | 8.471774 | 3.49e-10
2018-03-07 16:14 | 89546.71 | 1080.0024 | 3 | 9 | 4.400376 | 1.364672 | 2.06191 | 9.7e-11 | 8.689759 | 3.49e-10
2018-03-07 16:16 | 89666.71 | 1200.0013 | 3 | 9 | 4.400363 | 1.161211 | 2.103884 | 9.7e-11 | 8.874464 | 3.49e-10
2018-03-07 16:18 | 89786.71 | 1320.0008 | 3 | 9 | 4.400362 | 0.996582 | 2.139751 | 9.7e-11 | 9.032292 | 3.49e-10
2018-03-07 16:20 | 89906.71 | 1440.0017 | 3 | 9 | 4.40035 | 0.8623695 | 2.170656 | 9.7e-11 | 9.168285 | 3.49e-10
2018-03-07 16:22 | 90026.71 | 1560.0001 | 3 | 9 | 4.400376 | 0.7521725 | 2.197502 | 9.7e-11 | 9.286414 | 3.49e-10
2018-03-07 16:24 | 90146.71 | 1680.0002 | 3 | 9 | 4.400343 | 0.6605225 | 2.220994 | 9.7e-11 | 9.389787 | 3.49e-10
2018-03-07 16:26 | 90266.71 | 1800.0012 | 3 | 9 | 4.400345 | 0.5845966 | 2.241707 | 9.7e-11 | 9.480934 | 3.49e-10
2018-03-07 16:28 | 90386.71 | 1920.0004 | 3 | 9 | 4.400311 | 0.5200768 | 2.260098 | 9.7e-11 | 9.561859 | 3.49e-10
2018-03-07 16:30 | 90506.71 | 2040.0014 | 3 | 9 | 4.400363 | 0.4670868 | 2.276531 | 9.7e-11 | 9.634171 | 3.49e-10
2018-03-07 16:32 | 90626.71 | 2160.0012 | 3 | 9 | 4.400332 | 0.4206581 | 2.291299 | 9.7e-11 | 9.699153 | 3.49e-10
2018-03-07 16:34 | 90746.71 | 2280.0021 | 3 | 9 | 4.400288 | 0.3805065 | 2.304646 | 9.7e-11 | 9.757888 | 3.49e-10
2018-03-07 16:36 | 90866.71 | 2400.001 | 3 | 9 | 4.40033 | 0.3471127 | 2.31677 | 9.7e-11 | 9.811236 | 3.49e-10
2018-03-07 16:38 | 90986.71 | 2520.0003 | 3 | 9 | 4.400339 | 0.3178749 | 2.327838 | 9.7e-11 | 9.859939 | 3.49e-10
2018-03-07 16:40 | 91106.71 | 2640.0001 | 3 | 9 | 4.400309 | 0.2918434 | 2.337986 | 9.7e-11 | 9.904593 | 3.49e-10
2018-03-07 16:42 | 91226.71 | 2760.0006 | 3 | 9 | 4.400287 | 0.2693157 | 2.347337 | 9.7e-11 | 9.94574 | 3.49e-10
2018-03-07 16:44 | 91346.71 | 2880.0004 | 3 | 9 | 4.400329 | 0.2502518 | 2.355995 | 9.7e-11 | 9.983839 | 3.49e-10
2018-03-07 16:46 | 91466.71 | 3000.0008 | 3 | 9 | 4.400303 | 0.2328091 | 2.364044 | 9.7e-11 | 10.01926 | 3.49e-10
2018-03-07 16:48 | 91586.71 | 3120.0018 | 3 | 9 | 4.400304 | 0.218071 | 2.371557 | 9.7e-11 | 10.05232 | 3.49e-10
2018-03-07 16:50 | 91706.71 | 3240.0005 | 3 | 9 | 4.400316 | 0.2047729 | 2.378592 | 9.7e-11 | 10.08327 | 3.49e-10
2018-03-07 16:52 | 91826.71 | 3360.0019 | 3 | 9 | 4.400305 | 0.1922264 | 2.385206 | 9.7e-11 | 10.11238 | 3.49e-10
2018-03-07 16:54 | 91946.71 | 3480.0005 | 3 | 9 | 4.400291 | 0.1815414 | 2.391438 | 9.7e-11 | 10.1398 | 3.49e-10
2018-03-07 16:56 | 92066.71 | 3600.0019 | 3 | 9 | 4.400268 | 0.1718769 | 2.397333 | 9.7e-11 | 10.16574 | 3.49e-10
2018-03-07 16:58 | 92186.71 | 3720.0012 | 3 | 9 | 4.400304 | 0.1640053 | 2.402931 | 9.7e-11 | 10.19037 | 3.49e-10
2018-03-07 17:00 | 92306.71 | 3840.0001 | 3 | 9 | 4.400316 | 0.1562042 | 2.408258 | 9.7e-11 | 10.21381 | 3.49e-10
2018-03-07 17:02 | 92426.71 | 3960.0013 | 3 | 9 | 4.400281 | 0.1485634 | 2.413336 | 9.7e-11 | 10.23616 | 3.49e-10
2018-03-07 17:04 | 92546.71 | 4080.0001 | 3 | 9 | 4.400302 | 0.1425877 | 2.418186 | 9.7e-11 | 10.2575 | 3.49e-10
2018-03-07 17:06 | 92666.71 | 4200.0004 | 3 | 9 | 4.400302 | 0.136776 | 2.42284 | 9.7e-11 | 10.27797 | 3.49e-10
2018-03-07 17:08 | 92786.71 | 4320.0016 | 3 | 9 | 4.400257 | 0.1308002 | 2.427305 | 9.7e-11 | 10.29762 | 3.49e-10
2018-03-07 17:10 | 92906.71 | 4440.0004 | 3 | 9 | 4.400327 | 0.1266727 | 2.431599 | 9.7e-11 | 10.31652 | 3.49e-10
2018-03-07 17:12 | 93026.71 | 4560.0008 | 3 | 9 | 4.400286 | 0.1215477 | 2.435728 | 9.7e-11 | 10.33469 | 3.49e-10
2018-03-07 17:14 | 93146.71 | 4680.0011 | 3 | 9 | 4.400283 | 0.1174698 | 2.439715 | 9.7e-11 | 10.35223 | 3.49e-10
2018-03-07 17:16 | 93266.71 | 4800.0004 | 3 | 9 | 4.400259 | 0.1133709 | 2.443566 | 9.7e-11 | 10.36917 | 3.49e-10
2018-03-07 17:18 | 93386.71 | 4920.0003 | 3 | 9 | 4.400275 | 0.1101017 | 2.447303 | 9.7e-11 | 10.38562 | 3.49e-10
2018-03-07 17:20 | 93506.71 | 5040.0014 | 3 | 9 | 4.400306 | 0.1075115 | 2.450923 | 9.7e-11 | 10.40155 | 3.49e-10
2018-03-07 17:22 | 93626.71 | 5160.0009 | 3 | 9 | 4.400287 | 0.1041012 | 2.454442 | 9.7e-11 | 10.41704 | 3.49e-10
2018-03-07 17:24 | 93746.71 | 5280.0005 | 3 | 9 | 4.400247 | 0.1007156 | 2.45786 | 9.7e-11 | 10.43208 | 3.49e-10
2018-03-07 17:26 | 93866.71 | 5400.0015 | 3 | 9 | 4.400268 | 0.09856606 | 2.461187 | 9.7e-11 | 10.44672 | 3.49e-10
2018-03-07 17:28 | 93986.71 | 5520.0003 | 3 | 9 | 4.400272 | 0.09597015 | 2.464433 | 9.7e-11 | 10.461 | 3.49e-10
2018-03-07 17:30 | 94106.71 | 5640.0014 | 3 | 9 | 4.400249 | 0.09335327 | 2.467581 | 9.7e-11 | 10.47485 | 3.49e-10
2018-03-07 17:32 | 94226.71 | 5760.0018 | 3 | 9 | 4.400295 | 0.09144402 | 2.470665 | 9.7e-11 | 10.48842 | 3.49e-10
2018-03-07 17:34 | 94346.71 | 5880.0014 | 3 | 9 | 4.400257 | 0.08895493 | 2.473674 | 9.7e-11 | 10.50166 | 3.49e-10
2018-03-07 17:36 | 94466.71 | 6000.0009 | 3 | 9 | 4.400282 | 0.08744431 | 2.476611 | 9.7e-11 | 10.51458 | 3.49e-10
2018-03-07 17:38 | 94586.71 | 6120.001 | 3 | 9 | 4.400282 | 0.08536339 | 2.479497 | 9.7e-11 | 10.52728 | 3.49e-10
2018-03-07 17:40 | 94706.71 | 6240.0008 | 3 | 9 | 4.400279 | 0.08370781 | 2.482312 | 9.7e-11 | 10.53967 | 3.49e-10
2018-03-07 17:42 | 94826.71 | 6360.0003 | 3 | 9 | 4.400274 | 0.08182907 | 2.485069 | 9.7e-11 | 10.5518 | 3.49e-10
2018-03-07 17:42 | 94828.15 | 6361.4386 | 3 | 9 | 4.40026 | 0.08149529 | 2.485102 | 9.7e-11 | 10.55195 | 3.49e-10
2018-03-07 17:44 | 94948.19 | 120.0021 | 4 | 9 | 4.392232 | 0 | 2.485102 | 9.7e-11 | 10.55195 | 3.49e-10
2018-03-07 17:46 | 95068.19 | 240.0001 | 4 | 9 | 4.390663 | 0 | 2.485102 | 9.7e-11 | 10.55195 | 3.49e-10
2018-03-07 17:47 | 95128.2 | 300.0045 | 4 | 9 | 4.389952 | 0 | 2.485102 | 9.7e-11 | 10.55195 | 3.49e-10
2018-03-07 17:49 | 95248.28958 | 120.0006 | 5 | 9 | 4.087444 | -3.259955 | 2.485102 | 0.108654 | 10.55195 | 0.4483927
2018-03-07 17:51 | 95368.29138 | 240.0024 | 5 | 9 | 4.031977 | -3.259929 | 2.485102 | 0.2173104 | 10.55195 | 0.8894956
2018-03-07 17:53 | 95488.28938 | 360.0004 | 5 | 9 | 3.976779 | -3.259966 | 2.485102 | 0.3259655 | 10.55195 | 1.32459
2018-03-07 17:55 | 95608.29058 | 480.0016 | 5 | 9 | 3.92265 | -3.259934 | 2.485102 | 0.4346199 | 10.55195 | 1.753726
2018-03-07 17:57 | 95728.29178 | 600.0028 | 5 | 9 | 3.871266 | -3.259953 | 2.485102 | 0.5432745 | 10.55195 | 2.177118
2018-03-07 17:59 | 95848.29138 | 720.0024 | 5 | 9 | 3.823442 | -3.25991 | 2.485102 | 0.6519319 | 10.55195 | 2.595127
2018-03-07 18:01 | 95968.29088 | 840.0019 | 5 | 9 | 3.77956 | -3.25992 | 2.485102 | 0.7605853 | 10.55195 | 3.008137
2018-03-07 18:03 | 96088.29058 | 960.0016 | 5 | 9 | 3.739341 | -3.259949 | 2.485102 | 0.869236 | 10.55195 | 3.41657
2018-03-07 18:05 | 96208.29098 | 1080.002 | 5 | 9 | 3.702532 | -3.259915 | 2.485102 | 0.9778926 | 10.55195 | 3.820846
2018-03-07 18:07 | 96328.29048 | 1200.0015 | 5 | 9 | 3.668968 | -3.259892 | 2.485102 | 1.086548 | 10.55195 | 4.221297
2018-03-07 18:09 | 96448.28928 | 1320.0003 | 5 | 9 | 3.638438 | -3.259952 | 2.485102 | 1.195196 | 10.55195 | 4.618237
2018-03-07 18:11 | 96568.29048 | 1440.0015 | 5 | 9 | 3.610971 | -3.259882 | 2.485102 | 1.303846 | 10.55195 | 5.012033
2018-03-07 18:13 | 96688.29018 | 1560.0012 | 5 | 9 | 3.586494 | -3.259915 | 2.485102 | 1.412501 | 10.55195 | 5.403027
2018-03-07 18:15 | 96808.29028 | 1680.0013 | 5 | 9 | 3.56479 | -3.259913 | 2.485102 | 1.521154 | 10.55195 | 5.791508
2018-03-07 18:17 | 96928.28938 | 1800.0004 | 5 | 9 | 3.544981 | -3.259924 | 2.485102 | 1.629809 | 10.55195 | 6.177754
2018-03-07 18:19 | 97048.29058 | 1920.0016 | 5 | 9 | 3.525833 | -3.259922 | 2.485102 | 1.738464 | 10.55195 | 6.561893
2018-03-07 18:21 | 97168.29018 | 2040.0012 | 5 | 9 | 3.505871 | -3.259939 | 2.485102 | 1.847117 | 10.55195 | 6.943916
2018-03-07 18:23 | 97288.28898 | 2160 | 5 | 9 | 3.483487 | -3.259926 | 2.485102 | 1.955768 | 10.55195 | 7.323648
2018-03-07 18:25 | 97408.28938 | 2280.0004 | 5 | 9 | 3.455299 | -3.259947 | 2.485102 | 2.064422 | 10.55195 | 7.700695
2018-03-07 18:27 | 97528.29058 | 2400.0016 | 5 | 9 | 3.414972 | -3.259871 | 2.485102 | 2.173073 | 10.55195 | 8.074063
2018-03-07 18:29 | 97648.29098 | 2520.002 | 5 | 9 | 3.349827 | -3.25991 | 2.485102 | 2.281728 | 10.55195 | 8.441934
2018-03-07 18:31 | 97768.28968 | 2640.0007 | 5 | 9 | 3.195862 | -3.25988 | 2.485102 | 2.39038 | 10.55195 | 8.799125
2018-03-07 18:32 | 97821.37528 | 2693.0863 | 5 | 9 | 2.999995 | -3.259891 | 2.485102 | 2.438444 | 10.55195 | 8.948712
2018-03-07 18:34 | 97941.43 | 120.0012 | 6 | 9 | 3.540722 | 0 | 2.485102 | 2.438444 | 10.55195 | 8.948712
2018-03-07 18:36 | 98061.43 | 239.9999 | 6 | 9 | 3.592824 | 0 | 2.485102 | 2.438444 | 10.55195 | 8.948712
2018-03-07 18:37 | 98121.43 | 300.0028 | 6 | 9 | 3.609513 | 0 | 2.485102 | 2.438444 | 10.55195 | 8.948712
2018-03-07 18:37 | 98121.44338 | 0.0025 | 7 | 10 | 3.609636 | 0 | 0 | 0 | 0 | 0
2018-03-07 18:39 | 98241.5235 | 120.0006 | 2 | 10 | 4.051238 | 4.889971 | 0.1623084 | 0 | 0.6503307 | 0
2018-03-07 18:41 | 98361.5231 | 240.0002 | 2 | 10 | 4.102125 | 4.889929 | 0.3252898 | 0 | 1.314983 | 0
2018-03-07 18:43 | 98481.525 | 360.0021 | 2 | 10 | 4.138445 | 4.889984 | 0.4882725 | 0 | 1.986651 | 0
2018-03-07 18:45 | 98601.5247 | 480.0018 | 2 | 10 | 4.169797 | 4.889954 | 0.6512609 | 0 | 2.663722 | 0
2018-03-07 18:47 | 98721.5235 | 600.0006 | 2 | 10 | 4.200418 | 4.827387 | 0.8141413 | 0 | 3.345587 | 0
2018-03-07 18:49 | 98841.5239 | 720.001 | 2 | 10 | 4.200395 | 4.295609 | 0.9660373 | 0 | 3.983612 | 0
2018-03-07 18:51 | 98961.525 | 840.0021 | 2 | 10 | 4.200391 | 3.776749 | 1.100571 | 0 | 4.548706 | 0
2018-03-07 18:53 | 99081.5238 | 960.0009 | 2 | 10 | 4.20041 | 3.266932 | 1.217896 | 0 | 5.041519 | 0
2018-03-07 18:53 | 99083.1966 | 961.6737 | 2 | 10 | 4.200409 | 3.259972 | 1.219408 | 0 | 5.047871 | 0
2018-03-07 18:55 | 99203.22 | 120.0013 | 3 | 10 | 4.237242 | 3.260141 | 1.32763 | 0 | 5.504282 | 0
2018-03-07 18:57 | 99323.22 | 240.0018 | 3 | 10 | 4.281492 | 3.26022 | 1.436291 | 0 | 5.967064 | 0
2018-03-07 18:59 | 99443.22 | 360.0006 | 3 | 10 | 4.330127 | 3.260004 | 1.544944 | 0 | 6.434867 | 0
2018-03-07 19:01 | 99563.21 | 480.0002 | 3 | 10 | 4.382307 | 3.260159 | 1.653606 | 0 | 6.908195 | 0
2018-03-07 19:03 | 99683.22 | 600.0006 | 3 | 10 | 4.400418 | 2.804621 | 1.756756 | 0 | 7.361768 | 0
2018-03-07 19:05 | 99803.21 | 720.0002 | 3 | 10 | 4.40039 | 2.30357 | 1.841532 | 0 | 7.734814 | 0
2018-03-07 19:07 | 99923.22 | 840.0022 | 3 | 10 | 4.400375 | 1.910152 | 1.911506 | 0 | 8.042728 | 0
2018-03-07 19:09 | 100043.2 | 960.0002 | 3 | 10 | 4.400387 | 1.598518 | 1.969781 | 0 | 8.299159 | 0
2018-03-07 19:11 | 100163.2 | 1080.0021 | 3 | 10 | 4.400389 | 1.349424 | 2.018758 | 0 | 8.514676 | 0
2018-03-07 19:13 | 100283.2 | 1200.0002 | 3 | 10 | 4.400379 | 1.149082 | 2.060267 | 0 | 8.697335 | 0
2018-03-07 19:15 | 100403.2 | 1320.0006 | 3 | 10 | 4.400364 | 0.9863567 | 2.095752 | 0 | 8.853482 | 0
2018-03-07 19:17 | 100523.2 | 1440.0002 | 3 | 10 | 4.400346 | 0.8533154 | 2.126341 | 0 | 8.988084 | 0
2018-03-07 19:19 | 100643.2 | 1560.0021 | 3 | 10 | 4.400349 | 0.7444706 | 2.152919 | 0 | 9.105034 | 0
2018-03-07 19:21 | 100763.2 | 1680.0002 | 3 | 10 | 4.400339 | 0.6537895 | 2.176173 | 0 | 9.207363 | 0
2018-03-07 19:23 | 100883.2 | 1800.0006 | 3 | 10 | 4.400313 | 0.5784645 | 2.196682 | 0 | 9.297609 | 0
2018-03-07 19:25 | 101003.2 | 1920.0002 | 3 | 10 | 4.40035 | 0.5158424 | 2.214898 | 0 | 9.377765 | 0
2018-03-07 19:27 | 101123.2 | 2040.0021 | 3 | 10 | 4.400351 | 0.4625912 | 2.231173 | 0 | 9.44938 | 0
2018-03-07 19:29 | 101243.2 | 2160.0008 | 3 | 10 | 4.400335 | 0.4168797 | 2.245802 | 0 | 9.513752 | 0
2018-03-07 19:31 | 101363.2 | 2280.0022 | 3 | 10 | 4.400321 | 0.3779182 | 2.259031 | 0 | 9.571964 | 0
2018-03-07 19:33 | 101483.2 | 2400.0012 | 3 | 10 | 4.400328 | 0.3445606 | 2.271058 | 0 | 9.624886 | 0
2018-03-07 19:35 | 101603.2 | 2520.0006 | 3 | 10 | 4.400334 | 0.3156986 | 2.282048 | 0 | 9.673248 | 0
2018-03-07 19:37 | 101723.2 | 2640.0009 | 3 | 10 | 4.400285 | 0.2901478 | 2.292142 | 0 | 9.717664 | 0
2018-03-07 19:39 | 101843.2 | 2760.0021 | 3 | 10 | 4.400283 | 0.2679691 | 2.301452 | 0 | 9.75863 | 0
2018-03-07 19:41 | 101963.2 | 2880.0009 | 3 | 10 | 4.400306 | 0.2494678 | 2.310079 | 0 | 9.796591 | 0
2018-03-07 19:43 | 102083.2 | 3000.0005 | 3 | 10 | 4.400321 | 0.2327881 | 2.318108 | 0 | 9.831923 | 0
2018-03-07 19:45 | 102203.2 | 3120.0009 | 3 | 10 | 4.400314 | 0.2176685 | 2.325608 | 0 | 9.864923 | 0
2018-03-07 19:47 | 102323.2 | 3240.0006 | 3 | 10 | 4.400294 | 0.2043438 | 2.332637 | 0 | 9.895854 | 0
2018-03-07 19:49 | 102443.2 | 3360.001 | 3 | 10 | 4.400297 | 0.1926079 | 2.339253 | 0 | 9.924969 | 0
2018-03-07 19:51 | 102563.2 | 3480.0014 | 3 | 10 | 4.400289 | 0.1819305 | 2.345496 | 0 | 9.95244 | 0
2018-03-07 19:53 | 102683.2 | 3600.0018 | 3 | 10 | 4.400296 | 0.1722984 | 2.351405 | 0 | 9.978439 | 0
2018-03-07 19:55 | 102803.2 | 3720.0022 | 3 | 10 | 4.400316 | 0.1640568 | 2.357013 | 0 | 10.00312 | 0
2018-03-07 19:57 | 102923.2 | 3840.0002 | 3 | 10 | 4.40028 | 0.1563663 | 2.362354 | 0 | 10.02662 | 0
2018-03-07 19:59 | 103043.2 | 3960.0022 | 3 | 10 | 4.400296 | 0.1493988 | 2.367453 | 0 | 10.04906 | 0
2018-03-07 20:01 | 103163.2 | 4080.0009 | 3 | 10 | 4.400301 | 0.1433754 | 2.372331 | 0 | 10.07052 | 0
2018-03-07 20:03 | 103283.2 | 4200.0022 | 3 | 10 | 4.400297 | 0.1374855 | 2.377004 | 0 | 10.09108 | 0
2018-03-07 20:05 | 103403.2 | 4320.0017 | 3 | 10 | 4.400266 | 0.131567 | 2.381497 | 0 | 10.11086 | 0
2018-03-07 20:07 | 103523.2 | 4440.0005 | 3 | 10 | 4.400282 | 0.1270428 | 2.385818 | 0 | 10.12987 | 0
2018-03-07 20:09 | 103643.2 | 4560.0009 | 3 | 10 | 4.400286 | 0.1229687 | 2.389984 | 0 | 10.1482 | 0
2018-03-07 20:11 | 103763.2 | 4680.0006 | 3 | 10 | 4.400255 | 0.1182137 | 2.394007 | 0 | 10.1659 | 0
2018-03-07 20:13 | 103883.2 | 4800.0018 | 3 | 10 | 4.400279 | 0.1148281 | 2.397898 | 0 | 10.18302 | 0
2018-03-07 20:15 | 104003.2 | 4920.0022 | 3 | 10 | 4.400279 | 0.1110973 | 2.40167 | 0 | 10.19962 | 0
2018-03-07 20:17 | 104123.2 | 5040.001 | 3 | 10 | 4.400264 | 0.1078243 | 2.40532 | 0 | 10.21568 | 0
2018-03-07 20:19 | 104243.2 | 5160.0005 | 3 | 10 | 4.400274 | 0.1047878 | 2.40887 | 0 | 10.2313 | 0
2018-03-07 20:21 | 104363.2 | 5280.0018 | 3 | 10 | 4.400277 | 0.1018143 | 2.412324 | 0 | 10.2465 | 0
2018-03-07 20:23 | 104483.2 | 5400.0003 | 3 | 10 | 4.40029 | 0.099617 | 2.415679 | 0 | 10.26126 | 0
2018-03-07 20:25 | 104603.2 | 5520.0008 | 3 | 10 | 4.400298 | 0.0970192 | 2.418951 | 0 | 10.27566 | 0
2018-03-07 20:27 | 104723.2 | 5640.0005 | 3 | 10 | 4.40024 | 0.09407997 | 2.422135 | 0 | 10.28967 | 0
2018-03-07 20:29 | 104843.2 | 5760.0018 | 3 | 10 | 4.400304 | 0.09252548 | 2.425246 | 0 | 10.30336 | 0
2018-03-07 20:31 | 104963.2 | 5880.0022 | 3 | 10 | 4.400283 | 0.09028625 | 2.428281 | 0 | 10.31672 | 0
2018-03-07 20:33 | 105083.2 | 6000.0009 | 3 | 10 | 4.400241 | 0.08740807 | 2.431256 | 0 | 10.32981 | 0
2018-03-07 20:35 | 105203.2 | 6120.0021 | 3 | 10 | 4.400258 | 0.08594894 | 2.434158 | 0 | 10.34258 | 0
2018-03-07 20:37 | 105323.2 | 6240.001 | 3 | 10 | 4.400243 | 0.08401871 | 2.436993 | 0 | 10.35505 | 0
2018-03-07 20:39 | 105443.2 | 6360.0014 | 3 | 10 | 4.400279 | 0.08255005 | 2.43978 | 0 | 10.36731 | 0
2018-03-07 20:40 | 105520.6 | 6437.3971 | 3 | 10 | 4.400287 | 0.08149719 | 2.441542 | 0 | 10.37507 | 0
2018-03-07 20:42 | 105640.7 | 120.002 | 4 | 10 | 4.392146 | 0 | 2.441542 | 0 | 10.37507 | 0
2018-03-07 20:44 | 105760.7 | 240.0017 | 4 | 10 | 4.390543 | 0 | 2.441542 | 0 | 10.37507 | 0
2018-03-07 20:45 | 105820.7 | 300.0044 | 4 | 10 | 4.389819 | 0 | 2.441542 | 0 | 10.37507 | 0
2018-03-07 20:47 | 105940.7 | 120.0007 | 5 | 10 | 4.084062 | -3.259931 | 2.441542 | 0.1086555 | 10.37507 | 0.4480926
2018-03-07 20:49 | 106060.7 | 240.0008 | 5 | 10 | 4.027925 | -3.259934 | 2.441542 | 0.2173053 | 10.37507 | 0.8887631
2018-03-07 20:51 | 106180.7 | 360.0007 | 5 | 10 | 3.972 | -3.259974 | 2.441542 | 0.3259614 | 10.37507 | 1.323382
2018-03-07 20:53 | 106300.7 | 480.0019 | 5 | 10 | 3.917403 | -3.259952 | 2.441542 | 0.4346194 | 10.37507 | 1.751985
2018-03-07 20:55 | 106420.7 | 600.0006 | 5 | 10 | 3.865673 | -3.259985 | 2.441542 | 0.5432788 | 10.37507 | 2.174805
2018-03-07 20:57 | 106540.7 | 720.001 | 5 | 10 | 3.817658 | -3.259993 | 2.441542 | 0.651933 | 10.37507 | 2.592183
2018-03-07 20:59 | 106660.7 | 840.0023 | 5 | 10 | 3.773565 | -3.259964 | 2.441542 | 0.7605869 | 10.37507 | 3.004556
2018-03-07 21:01 | 106780.7 | 960.0002 | 5 | 10 | 3.733183 | -3.259968 | 2.441542 | 0.8692423 | 10.37507 | 3.412346
2018-03-07 21:03 | 106900.7 | 1080.0016 | 5 | 10 | 3.696239 | -3.25991 | 2.441542 | 0.9778962 | 10.37507 | 3.815935
2018-03-07 21:05 | 107020.7 | 1200.002 | 5 | 10 | 3.662534 | -3.259983 | 2.441542 | 1.086548 | 10.37507 | 4.215679
2018-03-07 21:07 | 107140.7 | 1320.0015 | 5 | 10 | 3.632023 | -3.259964 | 2.441542 | 1.195202 | 10.37507 | 4.611942
2018-03-07 21:09 | 107260.7 | 1440.0011 | 5 | 10 | 3.604627 | -3.259936 | 2.441542 | 1.303853 | 10.37507 | 5.005049
2018-03-07 21:11 | 107380.7 | 1560.0007 | 5 | 10 | 3.580307 | -3.25988 | 2.441542 | 1.412504 | 10.37507 | 5.395347
2018-03-07 21:13 | 107500.7 | 1680.0003 | 5 | 10 | 3.55869 | -3.25992 | 2.441542 | 1.52116 | 10.37507 | 5.783174
2018-03-07 21:15 | 107620.7 | 1800.0023 | 5 | 10 | 3.538831 | -3.259943 | 2.441542 | 1.629817 | 10.37507 | 6.16876
2018-03-07 21:17 | 107740.7 | 1920.0002 | 5 | 10 | 3.519238 | -3.259924 | 2.441542 | 1.73847 | 10.37507 | 6.552206
2018-03-07 21:19 | 107860.7 | 2040.0023 | 5 | 10 | 3.498474 | -3.259913 | 2.441542 | 1.847123 | 10.37507 | 6.93347
2018-03-07 21:21 | 107980.7 | 2160.001 | 5 | 10 | 3.474424 | -3.259908 | 2.441542 | 1.955778 | 10.37507 | 7.312333
2018-03-07 21:23 | 108100.7 | 2280.0005 | 5 | 10 | 3.442719 | -3.259952 | 2.441542 | 2.06443 | 10.37507 | 7.688217
2018-03-07 21:25 | 108220.7 | 2400.0019 | 5 | 10 | 3.395889 | -3.259976 | 2.441542 | 2.17309 | 10.37507 | 8.059941
2018-03-07 21:27 | 108340.7 | 2520.0023 | 5 | 10 | 3.312163 | -3.259878 | 2.441542 | 2.281745 | 10.37507 | 8.42493
2018-03-07 21:29 | 108460.7 | 2640.0003 | 5 | 10 | 3.045103 | -3.259949 | 2.441542 | 2.390398 | 10.37507 | 8.774073
2018-03-07 21:29 | 108469.3 | 2648.5549 | 5 | 10 | 2.999966 | -3.259901 | 2.441542 | 2.398143 | 10.37507 | 8.797486
2018-03-07 21:31 | 108589.4 | 120.0022 | 6 | 10 | 3.546744 | 0 | 2.441542 | 2.398143 | 10.37507 | 8.797486
2018-03-07 21:33 | 108709.4 | 240.0018 | 6 | 10 | 3.598397 | 0 | 2.441542 | 2.398143 | 10.37507 | 8.797486
2018-03-07 21:34 | 108769.4 | 300.0046 | 6 | 10 | 3.61503 | 0 | 2.441542 | 2.398143 | 10.37507 | 8.797486
2018-03-07 21:34 | 108769.4 | 0.0024 | 7 | 11 | 3.61511 | 0 | 0 | 0 | 0 | 0
2018-03-07 21:36 | 108889.4 | 120.0013 | 2 | 11 | 4.056827 | 4.889914 | 0.162294 | 0 | 0.6511174 | 0
2018-03-07 21:38 | 109009.4 | 240.0002 | 2 | 11 | 4.108113 | 4.889927 | 0.3252763 | 0 | 1.316739 | 0
2018-03-07 21:40 | 109129.4 | 360.0022 | 2 | 11 | 4.144581 | 4.889952 | 0.4882596 | 0 | 1.989393 | 0
2018-03-07 21:42 | 109249.4 | 480.0018 | 2 | 11 | 4.176926 | 4.889891 | 0.6512429 | 0 | 2.667516 | 0
2018-03-07 21:44 | 109369.4 | 600.0016 | 2 | 11 | 4.200396 | 4.699509 | 0.8131523 | 0 | 3.346287 | 0
2018-03-07 21:46 | 109489.4 | 720.0039 | 2 | 11 | 4.200397 | 4.180981 | 0.9611226 | 0 | 3.967821 | 0
2018-03-07 21:48 | 109609.4 | 840.0006 | 2 | 11 | 4.200412 | 3.663191 | 1.091851 | 0 | 4.516933 | 0
2018-03-07 21:50 | 109704.6 | 935.2004 | 2 | 11 | 4.200398 | 3.259983 | 1.183348 | 0 | 4.901258 | 0
2018-03-07 21:52 | 109824.7 | 120.0014 | 3 | 11 | 4.237793 | 3.260117 | 1.29157 | 0 | 5.357693 | 0
2018-03-07 21:54 | 109944.7 | 240.0006 | 3 | 11 | 4.282754 | 3.260109 | 1.400231 | 0 | 5.820573 | 0
2018-03-07 21:56 | 110064.7 | 360.0013 | 3 | 11 | 4.332183 | 3.260162 | 1.508887 | 0 | 6.288568 | 0
2018-03-07 21:58 | 110184.7 | 480.0017 | 3 | 11 | 4.385274 | 3.260124 | 1.617542 | 0 | 6.76214 | 0
2018-03-07 22:00 | 110304.7 | 600.0013 | 3 | 11 | 4.400406 | 2.76829 | 1.719719 | 0 | 7.211535 | 0
2018-03-07 22:02 | 110424.7 | 720.0001 | 3 | 11 | 4.400383 | 2.273502 | 1.803404 | 0 | 7.579782 | 0
2018-03-07 22:04 | 110544.7 | 840.0006 | 3 | 11 | 4.400397 | 1.885555 | 1.872456 | 0 | 7.883634 | 0
2018-03-07 22:06 | 110664.7 | 960.0006 | 3 | 11 | 4.400392 | 1.577429 | 1.929959 | 0 | 8.136673 | 0
2018-03-07 22:08 | 110784.7 | 1080.0021 | 3 | 11 | 4.400347 | 1.331461 | 1.978293 | 0 | 8.34936 | 0
2018-03-07 22:10 | 110904.7 | 1200.0001 | 3 | 11 | 4.40036 | 1.13434 | 2.019281 | 0 | 8.529723 | 0
2018-03-07 22:12 | 111024.7 | 1320.0022 | 3 | 11 | 4.400368 | 0.9739838 | 2.054328 | 0 | 8.68394 | 0
2018-03-07 22:14 | 111144.7 | 1440.0018 | 3 | 11 | 4.400366 | 0.8433571 | 2.084536 | 0 | 8.816868 | 0
2018-03-07 22:16 | 111264.7 | 1560.0006 | 3 | 11 | 4.400359 | 0.735508 | 2.110782 | 0 | 8.932359 | 0
2018-03-07 22:18 | 111384.7 | 1680.0018 | 3 | 11 | 4.400367 | 0.646677 | 2.133764 | 0 | 9.033487 | 0
2018-03-07 22:20 | 111504.7 | 1800.0022 | 3 | 11 | 4.400354 | 0.5727997 | 2.154037 | 0 | 9.122699 | 0
2018-03-07 22:22 | 111624.7 | 1920.0002 | 3 | 11 | 4.400366 | 0.510294 | 2.172043 | 0 | 9.201928 | 0
2018-03-07 22:24 | 111744.7 | 2040.0006 | 3 | 11 | 4.40033 | 0.4570427 | 2.18814 | 0 | 9.27276 | 0
2018-03-07 22:26 | 111864.7 | 2160.0009 | 3 | 11 | 4.400344 | 0.4127579 | 2.20262 | 0 | 9.336479 | 0
2018-03-07 22:28 | 111984.7 | 2280.0005 | 3 | 11 | 4.40033 | 0.3745975 | 2.21572 | 0 | 9.394122 | 0
2018-03-07 22:30 | 112104.7 | 2400.0009 | 3 | 11 | 4.400349 | 0.3422012 | 2.227641 | 0 | 9.446579 | 0
2018-03-07 22:32 | 112224.7 | 2520.0005 | 3 | 11 | 4.40033 | 0.3134003 | 2.238548 | 0 | 9.494575 | 0
2018-03-07 22:34 | 112344.7 | 2640.0017 | 3 | 11 | 4.400306 | 0.2887573 | 2.248578 | 0 | 9.538708 | 0
2018-03-07 22:36 | 112464.7 | 2760.0006 | 3 | 11 | 4.400362 | 0.2679806 | 2.257841 | 0 | 9.579468 | 0
2018-03-07 22:38 | 112584.7 | 2880.0009 | 3 | 11 | 4.400318 | 0.2481556 | 2.26643 | 0 | 9.617262 | 0
2018-03-07 22:40 | 112704.7 | 3000.0021 | 3 | 11 | 4.400292 | 0.2311363 | 2.274424 | 0 | 9.652438 | 0
2018-03-07 22:42 | 112824.7 | 3120.0017 | 3 | 11 | 4.400304 | 0.2166042 | 2.281891 | 0 | 9.685296 | 0
2018-03-07 22:44 | 112944.7 | 3240.0006 | 3 | 11 | 4.400317 | 0.2040806 | 2.288897 | 0 | 9.716123 | 0
2018-03-07 22:46 | 113064.7 | 3360.0018 | 3 | 11 | 4.400311 | 0.1922226 | 2.295492 | 0 | 9.745145 | 0
2018-03-07 22:48 | 113184.7 | 3480.0005 | 3 | 11 | 4.400284 | 0.1814899 | 2.301721 | 0 | 9.772555 | 0
2018-03-07 22:50 | 113304.7 | 3600.0017 | 3 | 11 | 4.400289 | 0.1722565 | 2.307622 | 0 | 9.798519 | 0
2018-03-07 22:52 | 113424.7 | 3720.0021 | 3 | 11 | 4.400323 | 0.1647682 | 2.313229 | 0 | 9.823195 | 0
2018-03-07 22:54 | 113544.7 | 3840.0025 | 3 | 11 | 4.400308 | 0.1570053 | 2.318574 | 0 | 9.84671 | 0
2018-03-07 22:56 | 113664.7 | 3960.0005 | 3 | 11 | 4.400303 | 0.1499538 | 2.323682 | 0 | 9.869187 | 0
2018-03-07 22:58 | 113784.7 | 4080.0004 | 3 | 11 | 4.400267 | 0.1433163 | 2.328567 | 0 | 9.890684 | 0
2018-03-07 23:00 | 113904.7 | 4200.0004 | 3 | 11 | 4.400304 | 0.1381397 | 2.333258 | 0 | 9.911328 | 0
2018-03-07 23:02 | 114024.7 | 4320.0017 | 3 | 11 | 4.400296 | 0.1328983 | 2.337772 | 0 | 9.931189 | 0
2018-03-07 23:04 | 114144.7 | 4440.0004 | 3 | 11 | 4.400297 | 0.128191 | 2.342112 | 0 | 9.950286 | 0
2018-03-07 23:06 | 114264.7 | 4560.0016 | 3 | 11 | 4.400327 | 0.1241779 | 2.346303 | 0 | 9.968729 | 0
2018-03-07 23:08 | 114384.7 | 4680.0012 | 3 | 11 | 4.400252 | 0.1189175 | 2.350356 | 0 | 9.986563 | 0
2018-03-07 23:10 | 114504.7 | 4800.0018 | 3 | 11 | 4.400275 | 0.1155167 | 2.354275 | 0 | 10.00381 | 0
2018-03-07 23:12 | 114624.7 | 4920.0022 | 3 | 11 | 4.400249 | 0.1117916 | 2.358078 | 0 | 10.02054 | 0
2018-03-07 23:14 | 114744.7 | 5040.0017 | 3 | 11 | 4.400262 | 0.1085281 | 2.361761 | 0 | 10.03675 | 0
2018-03-07 23:16 | 114864.7 | 5160.0022 | 3 | 11 | 4.400282 | 0.1058941 | 2.365335 | 0 | 10.05247 | 0
2018-03-07 23:18 | 114984.7 | 5280.0017 | 3 | 11 | 4.400274 | 0.1027126 | 2.368814 | 0 | 10.06778 | 0
2018-03-07 23:20 | 115104.7 | 5400.0006 | 3 | 11 | 4.400311 | 0.1006317 | 2.372197 | 0 | 10.08267 | 0
2018-03-07 23:22 | 115224.7 | 5520.0001 | 3 | 11 | 4.40028 | 0.09778023 | 2.375495 | 0 | 10.09718 | 0
2018-03-07 23:24 | 115344.7 | 5640.0005 | 3 | 11 | 4.400287 | 0.09549522 | 2.378717 | 0 | 10.11136 | 0
2018-03-07 23:26 | 115464.7 | 5760.0017 | 3 | 11 | 4.400254 | 0.09290695 | 2.381854 | 0 | 10.12516 | 0
2018-03-07 23:28 | 115584.7 | 5880.0005 | 3 | 11 | 4.400278 | 0.09102821 | 2.384925 | 0 | 10.13867 | 0
2018-03-07 23:30 | 115704.7 | 6000.0016 | 3 | 11 | 4.400307 | 0.08956718 | 2.387926 | 0 | 10.15188 | 0
2018-03-07 23:32 | 115824.7 | 6120.0021 | 3 | 11 | 4.4003 | 0.08741188 | 2.390859 | 0 | 10.16479 | 0
2018-03-07 23:34 | 115944.7 | 6240.0018 | 3 | 11 | 4.400297 | 0.08553696 | 2.393733 | 0 | 10.17743 | 0
2018-03-07 23:36 | 116064.7 | 6360.0006 | 3 | 11 | 4.400285 | 0.08368301 | 2.396551 | 0 | 10.18983 | 0
2018-03-07 23:38 | 116184.7 | 6480.001 | 3 | 11 | 4.400256 | 0.08179092 | 2.399309 | 0 | 10.20197 | 0
2018-03-07 23:38 | 116218.2 | 6513.5079 | 3 | 11 | 4.400276 | 0.0814991 | 2.40007 | 0 | 10.20532 | 0
2018-03-07 23:40 | 116338.2 | 120.001 | 4 | 11 | 4.392037 | 0 | 2.40007 | 0 | 10.20532 | 0
2018-03-07 23:42 | 116458.2 | 239.9998 | 4 | 11 | 4.39038 | 0 | 2.40007 | 0 | 10.20532 | 0
2018-03-07 23:43 | 116518.2 | 300.0026 | 4 | 11 | 4.389627 | 0 | 2.40007 | 0 | 10.20532 | 0
2018-03-07 23:45 | 116638.3 | 120.0007 | 5 | 11 | 4.079721 | -3.259941 | 2.40007 | 0.108645 | 10.20532 | 0.4476472
2018-03-07 23:47 | 116758.3 | 240.001 | 5 | 11 | 4.022742 | -3.259924 | 2.40007 | 0.2172983 | 10.20532 | 0.8878164
2018-03-07 23:49 | 116878.3 | 360.0022 | 5 | 11 | 3.966123 | -3.259943 | 2.40007 | 0.3259545 | 10.20532 | 1.321833
2018-03-07 23:51 | 116998.3 | 480.0018 | 5 | 11 | 3.91098 | -3.259941 | 2.40007 | 0.43461 | 10.20532 | 1.749758
2018-03-07 23:53 | 117118.3 | 600.0022 | 5 | 11 | 3.858833 | -3.25991 | 2.40007 | 0.5432652 | 10.20532 | 2.171841
2018-03-07 23:55 | 117238.3 | 720.0003 | 5 | 11 | 3.810575 | -3.259952 | 2.40007 | 0.6519194 | 10.20532 | 2.588462
2018-03-07 23:57 | 117358.3 | 840.003 | 5 | 11 | 3.76625 | -3.259931 | 2.40007 | 0.7605751 | 10.20532 | 3.000058
2018-03-07 23:59 | 117478.3 | 960.001 | 5 | 11 | 3.725769 | -3.259933 | 2.40007 | 0.8692301 | 10.20532 | 3.407048
2018-03-08 00:01 | 117598.3 | 1080.0014 | 5 | 11 | 3.688813 | -3.259929 | 2.40007 | 0.9778836 | 10.20532 | 3.809827
2018-03-08 00:03 | 117718.3 | 1200.0002 | 5 | 11 | 3.65518 | -3.259922 | 2.40007 | 1.086536 | 10.20532 | 4.208769
2018-03-08 00:05 | 117838.3 | 1320.0007 | 5 | 11 | 3.624726 | -3.259912 | 2.40007 | 1.195194 | 10.20532 | 4.604249
2018-03-08 00:07 | 117958.3 | 1440.0009 | 5 | 11 | 3.59751 | -3.259939 | 2.40007 | 1.303847 | 10.20532 | 4.99658
2018-03-08 00:09 | 118078.3 | 1560.0022 | 5 | 11 | 3.573467 | -3.259897 | 2.40007 | 1.412504 | 10.20532 | 5.38614
2018-03-08 00:11 | 118198.3 | 1680.0009 | 5 | 11 | 3.551979 | -3.259912 | 2.40007 | 1.521155 | 10.20532 | 5.773215
2018-03-08 00:13 | 118318.3 | 1800.0013 | 5 | 11 | 3.531976 | -3.259908 | 2.40007 | 1.629804 | 10.20532 | 6.158041
2018-03-08 00:15 | 118438.3 | 1920.0018 | 5 | 11 | 3.511869 | -3.259953 | 2.40007 | 1.738461 | 10.20532 | 6.54073
2018-03-08 00:17 | 118558.3 | 2040.003 | 5 | 11 | 3.490111 | -3.259947 | 2.40007 | 1.847111 | 10.20532 | 6.921138
2018-03-08 00:19 | 118678.3 | 2160.0002 | 5 | 11 | 3.464094 | -3.259889 | 2.40007 | 1.955766 | 10.20532 | 7.298998
2018-03-08 00:21 | 118798.3 | 2280.0021 | 5 | 11 | 3.428098 | -3.259894 | 2.40007 | 2.064424 | 10.20532 | 7.673569
2018-03-08 00:23 | 118918.3 | 2400.0007 | 5 | 11 | 3.372714 | -3.259926 | 2.40007 | 2.173073 | 10.20532 | 8.043276
2018-03-08 00:25 | 119038.3 | 2520.0014 | 5 | 11 | 3.259318 | -3.259885 | 2.40007 | 2.28173 | 10.20532 | 8.404526
2018-03-08 00:27 | 119124.4 | 2606.1142 | 5 | 11 | 2.999946 | -3.259882 | 2.40007 | 2.359702 | 10.20532 | 8.650747
2018-03-08 00:29 | 119244.5 | 120.0023 | 6 | 11 | 3.5549 | 0 | 2.40007 | 2.359702 | 10.20532 | 8.650747
2018-03-08 00:31 | 119364.5 | 240.0011 | 6 | 11 | 3.605756 | 0 | 2.40007 | 2.359702 | 10.20532 | 8.650747
2018-03-08 00:32 | 119424.5 | 300.0039 | 6 | 11 | 3.622096 | 0 | 2.40007 | 2.359702 | 10.20532 | 8.650747
2018-03-08 00:32 | 119424.5 | 0.0037 | 7 | 12 | 3.622105 | 0 | 0 | 0 | 0 | 0
2018-03-08 00:34 | 119544.6 | 120.0022 | 2 | 12 | 4.064398 | 4.889982 | 0.1623133 | 0 | 0.65236 | 0
2018-03-08 00:36 | 119664.6 | 240.001 | 2 | 12 | 4.115936 | 4.88994 | 0.3252838 | 0 | 1.319201 | 0
2018-03-08 00:38 | 119784.6 | 360.0014 | 2 | 12 | 4.152411 | 4.889948 | 0.4882643 | 0 | 1.993108 | 0
2018-03-08 00:40 | 119904.6 | 480.0002 | 2 | 12 | 4.185736 | 4.889925 | 0.6512403 | 0 | 2.672539 | 0
2018-03-08 00:42 | 120024.6 | 600.003 | 2 | 12 | 4.200403 | 4.565758 | 0.8109111 | 0 | 3.342722 | 0
2018-03-08 00:44 | 120144.6 | 720.0026 | 2 | 12 | 4.200408 | 4.05855 | 0.9546278 | 0 | 3.946389 | 0
2018-03-08 00:46 | 120264.6 | 840.0029 | 2 | 12 | 4.200407 | 3.551111 | 1.081433 | 0 | 4.479023 | 0
2018-03-08 00:47 | 120334.1 | 909.5679 | 2 | 12 | 4.200405 | 3.259998 | 1.147217 | 0 | 4.755342 | 0
2018-03-08 00:49 | 120454.2 | 120.0006 | 3 | 12 | 4.23799 | 3.260054 | 1.255432 | 0 | 5.211751 | 0
2018-03-08 00:51 | 120574.2 | 240.0026 | 3 | 12 | 4.283506 | 3.260061 | 1.364091 | 0 | 5.674674 | 0
2018-03-08 00:53 | 120694.2 | 360.0005 | 3 | 12 | 4.333678 | 3.260117 | 1.472751 | 0 | 6.142806 | 0
2018-03-08 00:55 | 120814.2 | 480.0009 | 3 | 12 | 4.38763 | 3.260088 | 1.581403 | 0 | 6.61657 | 0
2018-03-08 00:57 | 120934.2 | 600.0007 | 3 | 12 | 4.400412 | 2.74057 | 1.682754 | 0 | 7.062398 | 0
2018-03-08 00:59 | 121054.2 | 720.0001 | 3 | 12 | 4.400401 | 2.251379 | 1.765606 | 0 | 7.426979 | 0
2018-03-08 01:01 | 121174.2 | 840.0022 | 3 | 12 | 4.400395 | 1.867495 | 1.833983 | 0 | 7.727865 | 0
2018-03-08 01:03 | 121294.2 | 960.0001 | 3 | 12 | 4.400383 | 1.56329 | 1.890958 | 0 | 7.978577 | 0
2018-03-08 01:05 | 121414.2 | 1080.0022 | 3 | 12 | 4.400348 | 1.319866 | 1.938863 | 0 | 8.189378 | 0
2018-03-08 01:07 | 121534.2 | 1200.0018 | 3 | 12 | 4.400354 | 1.12394 | 1.979491 | 0 | 8.368155 | 0
2018-03-08 01:09 | 121654.2 | 1320.0014 | 3 | 12 | 4.400349 | 0.965292 | 2.014225 | 0 | 8.520999 | 0
2018-03-08 01:11 | 121774.2 | 1440.001 | 3 | 12 | 4.400367 | 0.8369904 | 2.044196 | 0 | 8.652883 | 0
2018-03-08 01:13 | 121894.2 | 1560.0022 | 3 | 12 | 4.400351 | 0.7306366 | 2.070268 | 0 | 8.767607 | 0
2018-03-08 01:15 | 122014.2 | 1680.001 | 3 | 12 | 4.400355 | 0.6427116 | 2.09311 | 0 | 8.868118 | 0
2018-03-08 01:17 | 122134.2 | 1800.0022 | 3 | 12 | 4.400378 | 0.5695133 | 2.113271 | 0 | 8.956838 | 0
2018-03-08 01:19 | 122254.2 | 1920.0009 | 3 | 12 | 4.400335 | 0.5072708 | 2.131181 | 0 | 9.035648 | 0
2018-03-08 01:21 | 122374.2 | 2040.0004 | 3 | 12 | 4.400356 | 0.4556389 | 2.147202 | 0 | 9.106144 | 0
2018-03-08 01:23 | 122494.2 | 2160.0009 | 3 | 12 | 4.400324 | 0.4108829 | 2.161616 | 0 | 9.16957 | 0
2018-03-08 01:25 | 122614.2 | 2280.0005 | 3 | 12 | 4.400339 | 0.3731365 | 2.174664 | 0 | 9.226983 | 0
2018-03-08 01:27 | 122734.2 | 2400.0018 | 3 | 12 | 4.400321 | 0.3405037 | 2.186542 | 0 | 9.279251 | 0
2018-03-08 01:29 | 122854.2 | 2520.0006 | 3 | 12 | 4.400301 | 0.3119831 | 2.197408 | 0 | 9.327068 | 0
2018-03-08 01:31 | 122974.2 | 2640.0018 | 3 | 12 | 4.400347 | 0.2884254 | 2.207405 | 0 | 9.371058 | 0
2018-03-08 01:33 | 123094.2 | 2760.0006 | 3 | 12 | 4.400312 | 0.2663994 | 2.216643 | 0 | 9.411706 | 0
2018-03-08 01:35 | 123214.2 | 2880.0018 | 3 | 12 | 4.400291 | 0.248046875 | 2.225213 | 0 | 9.449415 | 0
2018-03-08 01:37 | 123334.2 | 3000.0029 | 3 | 12 | 4.400301 | 0.2314491 | 2.233204 | 0 | 9.484579 | 0
2018-03-08 01:39 | 123454.2 | 3120.0018 | 3 | 12 | 4.400303 | 0.2169437 | 2.240678 | 0 | 9.517467 | 0
2018-03-08 01:41 | 123574.2 | 3240.0014 | 3 | 12 | 4.400311 | 0.2043648 | 2.247699 | 0 | 9.548363 | 0
2018-03-08 01:43 | 123694.2 | 3360.0001 | 3 | 12 | 4.400301 | 0.1929646 | 2.254317 | 0 | 9.577483 | 0
2018-03-08 01:45 | 123814.2 | 3480.0012 | 3 | 12 | 4.400313 | 0.1829681 | 2.260574 | 0 | 9.605015 | 0
2018-03-08 01:47 | 123934.2 | 3600.0001 | 3 | 12 | 4.400295 | 0.1737366 | 2.266512 | 0 | 9.631145 | 0
2018-03-08 01:49 | 124054.2 | 3720.0006 | 3 | 12 | 4.400293 | 0.1651306 | 2.272162 | 0 | 9.656009 | 0
2018-03-08 01:51 | 124174.2 | 3840.0001 | 3 | 12 | 4.400301 | 0.1579437 | 2.277546 | 0 | 9.679697 | 0
2018-03-08 01:53 | 124294.2 | 3960.0022 | 3 | 12 | 4.400282 | 0.1507397 | 2.282692 | 0 | 9.702343 | 0
2018-03-08 01:55 | 124414.2 | 4080.001 | 3 | 12 | 4.40028 | 0.1447544 | 2.28762 | 0 | 9.724026 | 0
2018-03-08 01:57 | 124534.2 | 4200.003 | 3 | 12 | 4.400284 | 0.1392879 | 2.292355 | 0 | 9.744864 | 0
2018-03-08 01:59 | 124654.2 | 4320.0002 | 3 | 12 | 4.400305 | 0.1344109 | 2.29692 | 0 | 9.764949 | 0
2018-03-08 02:01 | 124774.2 | 4440.003 | 3 | 12 | 4.400284 | 0.1292496 | 2.301309 | 0 | 9.784264 | 0
2018-03-08 02:03 | 124894.2 | 4560.0004 | 3 | 12 | 4.400288 | 0.1251411 | 2.30555 | 0 | 9.802923 | 0
2018-03-08 02:05 | 125014.2 | 4680.0014 | 3 | 12 | 4.400316 | 0.1215363 | 2.30965 | 0 | 9.820966 | 0
2018-03-08 02:07 | 125134.2 | 4800.0004 | 3 | 12 | 4.400264 | 0.1169834 | 2.31362 | 0 | 9.838434 | 0
2018-03-08 02:09 | 125254.2 | 4920 | 3 | 12 | 4.400289 | 0.1140232 | 2.317474 | 0 | 9.855392 | 0
2018-03-08 02:11 | 125374.2 | 5040.001 | 3 | 12 | 4.400263 | 0.1100273 | 2.321216 | 0 | 9.87186 | 0
2018-03-08 02:13 | 125494.2 | 5160.0014 | 3 | 12 | 4.400263 | 0.1073761 | 2.324845 | 0 | 9.887829 | 0
2018-03-08 02:15 | 125614.2 | 5280.0018 | 3 | 12 | 4.400255 | 0.1044254 | 2.328381 | 0 | 9.903387 | 0
2018-03-08 02:17 | 125734.2 | 5400.0015 | 3 | 12 | 4.400274 | 0.1018333 | 2.331827 | 0 | 9.918552 | 0
2018-03-08 02:19 | 125854.2 | 5520.0001 | 3 | 12 | 4.400283 | 0.09963989 | 2.335189 | 0 | 9.933342 | 0
2018-03-08 02:21 | 125974.2 | 5640.0014 | 3 | 12 | 4.400283 | 0.097435 | 2.338462 | 0 | 9.947748 | 0
2018-03-08 02:23 | 126094.2 | 5760.0019 | 3 | 12 | 4.400291 | 0.09516525 | 2.34167 | 0 | 9.961863 | 0
2018-03-08 02:25 | 126214.2 | 5880.0022 | 3 | 12 | 4.400286 | 0.09292984 | 2.344799 | 0 | 9.975629 | 0
2018-03-08 02:27 | 126334.2 | 6000.0019 | 3 | 12 | 4.400259 | 0.09075928 | 2.347863 | 0 | 9.989115 | 0
2018-03-08 02:29 | 126454.2 | 6120 | 3 | 12 | 4.400286 | 0.0889473 | 2.350848 | 0 | 10.00225 | 0
2018-03-08 02:31 | 126574.2 | 6240.001 | 3 | 12 | 4.400278 | 0.08712006 | 2.353774 | 0 | 10.01512 | 0
2018-03-08 02:33 | 126694.2 | 6360.0016 | 3 | 12 | 4.400258 | 0.08486748 | 2.35665 | 0 | 10.02778 | 0
2018-03-08 02:35 | 126814.2 | 6480.0002 | 3 | 12 | 4.40028 | 0.08372498 | 2.35946 | 0 | 10.04014 | 0
2018-03-08 02:37 | 126934.2 | 6600.0014 | 3 | 12 | 4.400287 | 0.0822525 | 2.362215 | 0 | 10.05227 | 0
2018-03-08 02:37 | 126956.7 | 6622.5207 | 3 | 12 | 4.400272 | 0.08149719 | 2.362728 | 0 | 10.05452 | 0
2018-03-08 02:39 | 127076.7 | 120.0006 | 4 | 12 | 4.391884 | 0 | 2.362728 | 0 | 10.05452 | 0
2018-03-08 02:41 | 127196.7 | 240.001 | 4 | 12 | 4.390201 | 0 | 2.362728 | 0 | 10.05452 | 0
2018-03-08 02:42 | 127256.7 | 300.0038 | 4 | 12 | 4.389452 | 0 | 2.362728 | 0 | 10.05452 | 0
2018-03-08 02:44 | 127376.8 | 120.0007 | 5 | 12 | 4.075284 | -3.259899 | 2.362728 | 0.1086467 | 10.05452 | 0.4472465
2018-03-08 02:46 | 127496.8 | 240.0002 | 5 | 12 | 4.017545 | -3.259897 | 2.362728 | 0.217306 | 10.05452 | 0.8869135
2018-03-08 02:48 | 127616.8 | 360.0006 | 5 | 12 | 3.960232 | -3.259913 | 2.362728 | 0.3259539 | 10.05452 | 1.320293
2018-03-08 02:50 | 127736.8 | 480.0002 | 5 | 12 | 3.904499 | -3.259939 | 2.362728 | 0.4346088 | 10.05452 | 1.747541
2018-03-08 02:52 | 127856.8 | 600.0014 | 5 | 12 | 3.851993 | -3.259901 | 2.362728 | 0.5432638 | 10.05452 | 2.168895
2018-03-08 02:54 | 127976.8 | 720.0004 | 5 | 12 | 3.803408 | -3.259878 | 2.362728 | 0.6519186 | 10.05452 | 2.584755
2018-03-08 02:56 | 128096.8 | 840.0007 | 5 | 12 | 3.758963 | -3.259912 | 2.362728 | 0.760569 | 10.05452 | 2.995548
2018-03-08 02:58 | 128216.8 | 960.0004 | 5 | 12 | 3.718339 | -3.259908 | 2.362728 | 0.8692247 | 10.05452 | 3.401741
2018-03-08 03:00 | 128336.8 | 1080.0008 | 5 | 12 | 3.681249 | -3.259922 | 2.362728 | 0.9778806 | 10.05452 | 3.803715
2018-03-08 03:02 | 128456.8 | 1200.0011 | 5 | 12 | 3.64756 | -3.259922 | 2.362728 | 1.086536 | 10.05452 | 4.201844
2018-03-08 03:04 | 128576.8 | 1320.0008 | 5 | 12 | 3.617149 | -3.259918 | 2.362728 | 1.195193 | 10.05452 | 4.596492
2018-03-08 03:06 | 128696.8 | 1440.0004 | 5 | 12 | 3.590076 | -3.259945 | 2.362728 | 1.303847 | 10.05452 | 4.988008
2018-03-08 03:08 | 128816.8 | 1560.0015 | 5 | 12 | 3.56612 | -3.259918 | 2.362728 | 1.412504 | 10.05452 | 5.376768
2018-03-08 03:10 | 128936.8 | 1680.0003 | 5 | 12 | 3.544611 | -3.259936 | 2.362728 | 1.521159 | 10.05452 | 5.763058
2018-03-08 03:12 | 129056.8 | 1800.0015 | 5 | 12 | 3.52429 | -3.259949 | 2.362728 | 1.629813 | 10.05452 | 6.147084
2018-03-08 03:14 | 129176.8 | 1920.001 | 5 | 12 | 3.503438 | -3.259922 | 2.362728 | 1.738463 | 10.05452 | 6.52888
2018-03-08 03:16 | 129296.8 | 2040.0006 | 5 | 12 | 3.480223 | -3.259952 | 2.362728 | 1.847119 | 10.05452 | 6.908323
2018-03-08 03:18 | 129416.8 | 2160.0002 | 5 | 12 | 3.451244 | -3.259976 | 2.362728 | 1.955769 | 10.05452 | 7.284955
2018-03-08 03:20 | 129536.8 | 2280.0022 | 5 | 12 | 3.409114 | -3.259974 | 2.362728 | 2.064429 | 10.05452 | 7.657833
2018-03-08 03:22 | 129656.8 | 2400.0018 | 5 | 12 | 3.33902 | -3.259964 | 2.362728 | 2.173085 | 10.05452 | 8.024853
2018-03-08 03:24 | 129776.8 | 2520.0023 | 5 | 12 | 3.156027 | -3.259997 | 2.362728 | 2.281743 | 10.05452 | 8.379858
2018-03-08 03:25 | 129814.3 | 2557.4559 | 5 | 12 | 2.999963 | -3.260031 | 2.362728 | 2.315659 | 10.05452 | 8.484535
2018-03-08 03:27 | 129934.3 | 120.0007 | 6 | 12 | 3.562345 | 0 | 2.362728 | 2.315659 | 10.05452 | 8.484535
2018-03-08 03:29 | 130054.3 | 240.001 | 6 | 12 | 3.61231 | 0 | 2.362728 | 2.315659 | 10.05452 | 8.484535
2018-03-08 03:30 | 130114.3 | 300.0023 | 6 | 12 | 3.628331 | 0 | 2.362728 | 2.315659 | 10.05452 | 8.484535
2018-03-08 03:30 | 130114.3 | 0.0032 | 7 | 13 | 3.628363 | 0 | 0 | 0 | 0 | 0
2018-03-08 03:32 | 130234.4 | 120.0006 | 2 | 13 | 4.071857 | 4.889866 | 0.1622975 | 2.924e-09 | 0.653402 | 1.061e-08
2018-03-08 03:34 | 130354.4 | 240.001 | 2 | 13 | 4.12379 | 4.889908 | 0.3252825 | 2.924e-09 | 1.321571 | 1.061e-08
2018-03-08 03:36 | 130474.4 | 360.0022 | 2 | 13 | 4.160556 | 4.889898 | 0.4882664 | 2.924e-09 | 1.996787 | 1.061e-08
2018-03-08 03:38 | 130594.4 | 480.0009 | 2 | 13 | 4.195239 | 4.889881 | 0.6512399 | 2.924e-09 | 2.677639 | 1.061e-08
2018-03-08 03:40 | 130714.4 | 600.0034 | 2 | 13 | 4.200401 | 4.431665 | 0.80741 | 2.924e-09 | 3.333556 | 1.061e-08
2018-03-08 03:42 | 130834.4 | 720.0001 | 2 | 13 | 4.200387 | 3.931316 | 0.9467865 | 2.924e-09 | 3.918993 | 1.061e-08
2018-03-08 03:44 | 130954.4 | 840.0005 | 2 | 13 | 4.200401 | 3.430943 | 1.069473 | 2.924e-09 | 4.434326 | 1.061e-08
2018-03-08 03:44 | 130996 | 881.5393 | 2 | 13 | 4.200404 | 3.259979 | 1.108074 | 2.924e-09 | 4.596465 | 1.061e-08
2018-03-08 03:46 | 131116 | 120.0005 | 3 | 13 | 4.23831 | 3.26005 | 1.216283 | 2.924e-09 | 5.052867 | 1.061e-08
2018-03-08 03:48 | 131236 | 240 | 3 | 13 | 4.284452 | 3.260086 | 1.324945 | 2.924e-09 | 5.515869 | 1.061e-08
2018-03-08 03:50 | 131356 | 360.0014 | 3 | 13 | 4.335456 | 3.260096 | 1.433608 | 2.924e-09 | 5.984157 | 1.061e-08
2018-03-08 03:52 | 131476 | 480.0018 | 3 | 13 | 4.390396 | 3.260044 | 1.542268 | 2.924e-09 | 6.458205 | 1.061e-08
2018-03-08 03:54 | 131596 | 600.0021 | 3 | 13 | 4.4004 | 2.708862 | 1.642656 | 2.924e-09 | 6.899854 | 1.061e-08
2018-03-08 03:56 | 131716 | 720.001 | 3 | 13 | 4.400388 | 2.224972 | 1.724545 | 2.924e-09 | 7.260202 | 1.061e-08
2018-03-08 03:58 | 131836 | 840.0013 | 3 | 13 | 4.400371 | 1.844847 | 1.79212 | 2.924e-09 | 7.557557 | 1.061e-08
2018-03-08 04:00 | 131956 | 960.0033 | 3 | 13 | 4.400379 | 1.544111 | 1.848409 | 2.924e-09 | 7.80525 | 1.061e-08
2018-03-08 04:02 | 132076 | 1080.0012 | 3 | 13 | 4.400376 | 1.303789 | 1.895719 | 2.924e-09 | 8.013431 | 1.061e-08
2018-03-08 04:04 | 132196 | 1200.0001 | 3 | 13 | 4.400338 | 1.110189 | 1.935841 | 2.924e-09 | 8.189981 | 1.061e-08
2018-03-08 04:06 | 132316 | 1320.0014 | 3 | 13 | 4.400388 | 0.954195 | 1.970153 | 2.924e-09 | 8.340968 | 1.061e-08
2018-03-08 04:08 | 132436 | 1440.0009 | 3 | 13 | 4.400359 | 0.8263874 | 1.999749 | 2.924e-09 | 8.471202 | 1.061e-08
2018-03-08 04:10 | 132556 | 1560.0014 | 3 | 13 | 4.400367 | 0.7209053 | 2.025471 | 2.924e-09 | 8.584389 | 1.061e-08
2018-03-08 04:12 | 132676 | 1680.0018 | 3 | 13 | 4.400356 | 0.6341476 | 2.048003 | 2.924e-09 | 8.683537 | 1.061e-08
2018-03-08 04:14 | 132796 | 1800.0015 | 3 | 13 | 4.400361 | 0.5619698 | 2.067894 | 2.924e-09 | 8.771061 | 1.061e-08
2018-03-08 04:16 | 132916 | 1920.0002 | 3 | 13 | 4.400337 | 0.5011539 | 2.085576 | 2.924e-09 | 8.848871 | 1.061e-08
2018-03-08 04:18 | 133036 | 2040.0021 | 3 | 13 | 4.400319 | 0.44981 | 2.101407 | 2.924e-09 | 8.91853 | 1.061e-08
2018-03-08 04:20 | 133156 | 2160.0001 | 3 | 13 | 4.400356 | 0.4067822 | 2.115663 | 2.924e-09 | 8.981263 | 1.061e-08
2018-03-08 04:22 | 133276 | 2280.0005 | 3 | 13 | 4.400346 | 0.3697109 | 2.128582 | 2.924e-09 | 9.03811 | 1.061e-08
2018-03-08 04:24 | 133396 | 2400.0012 | 3 | 13 | 4.400335 | 0.337595 | 2.140351 | 2.924e-09 | 9.089897 | 1.061e-08
2018-03-08 04:26 | 133516 | 2520.003 | 3 | 13 | 4.400321 | 0.3101673 | 2.15113 | 2.924e-09 | 9.137327 | 1.061e-08
2018-03-08 04:28 | 133636 | 2640.001 | 3 | 13 | 4.400326 | 0.2864342 | 2.161054 | 2.924e-09 | 9.180998 | 1.061e-08
2018-03-08 04:30 | 133756 | 2760.0006 | 3 | 13 | 4.400312 | 0.2650051 | 2.170235 | 2.924e-09 | 9.221396 | 1.061e-08
2018-03-08 04:32 | 133876 | 2880.0012 | 3 | 13 | 4.400309 | 0.2464886 | 2.178759 | 2.924e-09 | 9.258907 | 1.061e-08
2018-03-08 04:34 | 133996 | 3000.0022 | 3 | 13 | 4.400274 | 0.2298393 | 2.186708 | 2.924e-09 | 9.293884 | 1.061e-08
2018-03-08 04:36 | 134116 | 3120.0012 | 3 | 13 | 4.400294 | 0.2161655 | 2.194154 | 2.924e-09 | 9.326649 | 1.061e-08
2018-03-08 04:38 | 134236 | 3240.003 | 3 | 13 | 4.400306 | 0.2039433 | 2.201154 | 2.924e-09 | 9.357452 | 1.061e-08
2018-03-08 04:40 | 134356 | 3360.0009 | 3 | 13 | 4.400316 | 0.1928864 | 2.207757 | 2.924e-09 | 9.386504 | 1.061e-08
2018-03-08 04:42 | 134476 | 3480.0013 | 3 | 13 | 4.400305 | 0.182169 | 2.214002 | 2.924e-09 | 9.413985 | 1.061e-08
2018-03-08 04:44 | 134596 | 3600.0009 | 3 | 13 | 4.400298 | 0.1732407 | 2.21992 | 2.924e-09 | 9.440028 | 1.061e-08
2018-03-08 04:46 | 134716 | 3720.0021 | 3 | 13 | 4.400317 | 0.1650715 | 2.225552 | 2.924e-09 | 9.46481 | 1.061e-08
2018-03-08 04:48 | 134836 | 3840.0017 | 3 | 13 | 4.400295 | 0.1576576 | 2.230922 | 2.924e-09 | 9.488438 | 1.061e-08
2018-03-08 04:50 | 134956 | 3960.0007 | 3 | 13 | 4.40028 | 0.1506882 | 2.236061 | 2.924e-09 | 9.511053 | 1.061e-08
2018-03-08 04:52 | 135076 | 4080.0018 | 3 | 13 | 4.400322 | 0.1452217 | 2.240988 | 2.924e-09 | 9.532734 | 1.061e-08
2018-03-08 04:54 | 135196 | 4200.0022 | 3 | 13 | 4.400288 | 0.1391525 | 2.24572 | 2.924e-09 | 9.553554 | 1.061e-08
2018-03-08 04:56 | 135316 | 4320.0002 | 3 | 13 | 4.400302 | 0.1343193 | 2.250272 | 2.924e-09 | 9.573584 | 1.061e-08
2018-03-08 04:58 | 135436 | 4440.0014 | 3 | 13 | 4.40033 | 0.1299458 | 2.254663 | 2.924e-09 | 9.592904 | 1.061e-08
2018-03-08 05:00 | 135556 | 4560.0002 | 3 | 13 | 4.400292 | 0.1252995 | 2.258903 | 2.924e-09 | 9.611563 | 1.061e-08
2018-03-08 05:02 | 135676 | 4680.0014 | 3 | 13 | 4.400278 | 0.1210308 | 2.263005 | 2.924e-09 | 9.629612 | 1.061e-08
2018-03-08 05:04 | 135796 | 4800.001 | 3 | 13 | 4.400292 | 0.117342 | 2.26698 | 2.924e-09 | 9.647102 | 1.061e-08
2018-03-08 05:06 | 135916 | 4920.0014 | 3 | 13 | 4.400285 | 0.1139355 | 2.270828 | 2.924e-09 | 9.664038 | 1.061e-08
2018-03-08 05:08 | 136036 | 5040.0002 | 3 | 13 | 4.400289 | 0.1107178 | 2.274569 | 2.924e-09 | 9.680495 | 1.061e-08
2018-03-08 05:10 | 136156 | 5160.0005 | 3 | 13 | 4.400285 | 0.1078358 | 2.278204 | 2.924e-09 | 9.696494 | 1.061e-08
2018-03-08 05:12 | 136276 | 5280.0001 | 3 | 13 | 4.400265 | 0.1047688 | 2.281742 | 2.924e-09 | 9.712063 | 1.061e-08
2018-03-08 05:14 | 136396 | 5400.0022 | 3 | 13 | 4.400278 | 0.1021442 | 2.285187 | 2.924e-09 | 9.727222 | 1.061e-08
2018-03-08 05:16 | 136516 | 5520.0002 | 3 | 13 | 4.400294 | 0.09990692 | 2.288555 | 2.924e-09 | 9.742041 | 1.061e-08
2018-03-08 05:18 | 136636 | 5640.0013 | 3 | 13 | 4.400278 | 0.09740067 | 2.291835 | 2.924e-09 | 9.756474 | 1.061e-08
2018-03-08 05:20 | 136756 | 5760.0003 | 3 | 13 | 4.400291 | 0.09518051 | 2.295041 | 2.924e-09 | 9.77058 | 1.061e-08
2018-03-08 05:22 | 136876 | 5880.0015 | 3 | 13 | 4.400251 | 0.09254265 | 2.298178 | 2.924e-09 | 9.784385 | 1.061e-08
2018-03-08 05:24 | 136996 | 6000.001 | 3 | 13 | 4.400258 | 0.09074783 | 2.301234 | 2.924e-09 | 9.797833 | 1.061e-08
2018-03-08 05:26 | 137116 | 6120.0007 | 3 | 13 | 4.400316 | 0.08959579 | 2.304239 | 2.924e-09 | 9.811052 | 1.061e-08
2018-03-08 05:28 | 137236 | 6240.0016 | 3 | 13 | 4.400272 | 0.08706284 | 2.307174 | 2.924e-09 | 9.82397 | 1.061e-08
2018-03-08 05:30 | 137356 | 6360.0014 | 3 | 13 | 4.400243 | 0.08485985 | 2.310053 | 2.924e-09 | 9.836639 | 1.061e-08
2018-03-08 05:32 | 137476 | 6480.001 | 3 | 13 | 4.400282 | 0.08370209 | 2.312873 | 2.924e-09 | 9.849044 | 1.061e-08
2018-03-08 05:34 | 137596 | 6600.0022 | 3 | 13 | 4.400247 | 0.08178902 | 2.315629 | 2.924e-09 | 9.861171 | 1.061e-08
2018-03-08 05:35 | 137634.5 | 6638.5231 | 3 | 13 | 4.400281 | 0.0814991 | 2.316504 | 2.924e-09 | 9.865023 | 1.061e-08
2018-03-08 05:37 | 137754.5 | 120.0015 | 4 | 13 | 4.391791 | 0 | 2.316504 | 2.924e-09 | 9.865023 | 1.061e-08
2018-03-08 05:39 | 137874.5 | 240.0019 | 4 | 13 | 4.390053 | 0 | 2.316504 | 2.924e-09 | 9.865023 | 1.061e-08
2018-03-08 05:40 | 137934.5 | 300.0038 | 4 | 13 | 4.389265 | 0 | 2.316504 | 2.924e-09 | 9.865023 | 1.061e-08
2018-03-08 05:42 | 138054.6 | 120.0006 | 5 | 13 | 4.070582 | -3.259939 | 2.316504 | 0.1086553 | 9.865023 | 0.4468511
2018-03-08 05:44 | 138174.6 | 240.0002 | 5 | 13 | 4.011977 | -3.259999 | 2.316504 | 0.2173112 | 9.865023 | 0.8859452
2018-03-08 05:46 | 138294.6 | 360.0023 | 5 | 13 | 3.953906 | -3.259973 | 2.316504 | 0.3259695 | 9.865023 | 1.318719
2018-03-08 05:48 | 138414.6 | 480.0002 | 5 | 13 | 3.897653 | -3.259959 | 2.316504 | 0.4346215 | 9.865023 | 1.745235
2018-03-08 05:50 | 138534.6 | 600.0013 | 5 | 13 | 3.844732 | -3.25998 | 2.316504 | 0.5432773 | 9.865023 | 2.165828
2018-03-08 05:52 | 138654.6 | 720.001 | 5 | 13 | 3.795977 | -3.259945 | 2.316504 | 0.6519368 | 9.865023 | 2.580908
2018-03-08 05:54 | 138774.6 | 840.0006 | 5 | 13 | 3.751305 | -3.259966 | 2.316504 | 0.7605886 | 9.865023 | 2.990885
2018-03-08 05:56 | 138894.6 | 960.0018 | 5 | 13 | 3.710556 | -3.259974 | 2.316504 | 0.8692462 | 9.865023 | 3.396245
2018-03-08 05:58 | 139014.6 | 1080.0013 | 5 | 13 | 3.673416 | -3.259962 | 2.316504 | 0.9778981 | 9.865023 | 3.797357
2018-03-08 06:00 | 139134.6 | 1200.0009 | 5 | 13 | 3.63976 | -3.260043 | 2.316504 | 1.086555 | 9.865023 | 4.194642
2018-03-08 06:02 | 139254.6 | 1320.0021 | 5 | 13 | 3.609456 | -3.26002 | 2.316504 | 1.195212 | 9.865023 | 4.58845
2018-03-08 06:04 | 139374.6 | 1440.0002 | 5 | 13 | 3.582591 | -3.260071 | 2.316504 | 1.303872 | 9.865023 | 4.979163
2018-03-08 06:06 | 139494.6 | 1560.0021 | 5 | 13 | 3.558859 | -3.260043 | 2.316504 | 1.412532 | 9.865023 | 5.367131
2018-03-08 06:08 | 139614.6 | 1680.0002 | 5 | 13 | 3.537391 | -3.260001 | 2.316504 | 1.521192 | 9.865023 | 5.752654
2018-03-08 06:10 | 139734.6 | 1800.0022 | 5 | 13 | 3.516736 | -3.260062 | 2.316504 | 1.629851 | 9.865023 | 6.1359
2018-03-08 06:12 | 139854.6 | 1920.001 | 5 | 13 | 3.495093 | -3.260045 | 2.316504 | 1.738507 | 9.865023 | 6.516858
2018-03-08 06:14 | 139974.6 | 2040.0022 | 5 | 13 | 3.470228 | -3.260031 | 2.316504 | 1.84716 | 9.865023 | 6.895305
2018-03-08 06:16 | 140094.6 | 2160.0003 | 5 | 13 | 3.437546 | -3.26005 | 2.316504 | 1.955817 | 9.865023 | 7.270704
2018-03-08 06:18 | 140214.6 | 2280.0022 | 5 | 13 | 3.388128 | -3.260057 | 2.316504 | 2.064473 | 9.865023 | 7.641728
2018-03-08 06:20 | 140334.6 | 2400.0002 | 5 | 13 | 3.29584 | -3.260054 | 2.316504 | 2.173127 | 9.865023 | 8.005524
2018-03-08 06:22 | 140447.5 | 2512.8329 | 5 | 13 | 2.999995 | -3.26005 | 2.316504 | 2.275301 | 9.865023 | 8.331161
2018-03-08 06:24 | 140567.5 | 120.0004 | 6 | 13 | 3.570217 | 0 | 2.316504 | 2.275301 | 9.865023 | 8.331161
2018-03-08 06:26 | 140687.5 | 240.0016 | 6 | 13 | 3.619333 | 0 | 2.316504 | 2.275301 | 9.865023 | 8.331161
2018-03-08 06:27 | 140747.5 | 300.0003 | 6 | 13 | 3.635061 | 0 | 2.316504 | 2.275301 | 9.865023 | 8.331161
2018-03-08 06:27 | 140747.5 | 0.0026 | 7 | 14 | 3.635151 | 0 | 0 | 0 | 0 | 0
2018-03-08 06:29 | 140867.6 | 120.0023 | 2 | 14 | 4.079573 | 4.889864 | 0.1622947 | 1.36e-10 | 0.654553 | 4.93e-10
2018-03-08 06:31 | 140987.6 | 240.0003 | 2 | 14 | 4.131642 | 4.889885 | 0.3252747 | 1.36e-10 | 1.323986 | 4.93e-10
2018-03-08 06:33 | 141107.6 | 360.0007 | 2 | 14 | 4.168781 | 4.889858 | 0.4882604 | 1.36e-10 | 2.000504 | 4.93e-10
2018-03-08 06:35 | 141227.6 | 480.0011 | 2 | 14 | 4.200401 | 4.81624 | 0.6510901 | 1.36e-10 | 2.682148 | 4.93e-10
2018-03-08 06:37 | 141347.6 | 600.0006 | 2 | 14 | 4.200404 | 4.307125 | 0.8029564 | 1.36e-10 | 3.320047 | 4.93e-10
2018-03-08 06:39 | 141467.6 | 720.001 | 2 | 14 | 4.20039 | 3.81538 | 0.93833 | 1.36e-10 | 3.88867 | 4.93e-10
2018-03-08 06:41 | 141587.6 | 840.0007 | 2 | 14 | 4.200402 | 3.322359 | 1.05725 | 1.36e-10 | 4.388182 | 4.93e-10
2018-03-08 06:41 | 141602.9 | 855.2772 | 2 | 14 | 4.200386 | 3.259972 | 1.071214 | 1.36e-10 | 4.446837 | 4.93e-10
2018-03-08 06:43 | 141722.9 | 120.0003 | 3 | 14 | 4.238517 | 3.260044 | 1.179432 | 1.36e-10 | 4.903282 | 4.93e-10
2018-03-08 06:45 | 141842.9 | 240.0003 | 3 | 14 | 4.285169 | 3.260084 | 1.288089 | 1.36e-10 | 5.366311 | 4.93e-10
2018-03-08 06:47 | 141962.9 | 360.0023 | 3 | 14 | 4.336963 | 3.260094 | 1.396752 | 1.36e-10 | 5.834722 | 4.93e-10
2018-03-08 06:49 | 142082.9 | 480.0011 | 3 | 14 | 4.392878 | 3.260071 | 1.505409 | 1.36e-10 | 6.308971 | 4.93e-10
2018-03-08 06:51 | 142202.9 | 600.0005 | 3 | 14 | 4.400397 | 2.684067 | 1.604947 | 1.36e-10 | 6.746927 | 4.93e-10
2018-03-08 06:53 | 142322.9 | 720.0003 | 3 | 14 | 4.400402 | 2.204407 | 1.686095 | 1.36e-10 | 7.104006 | 4.93e-10
2018-03-08 06:55 | 142442.9 | 840.0015 | 3 | 14 | 4.400383 | 1.82782 | 1.753042 | 1.36e-10 | 7.398603 | 4.93e-10
2018-03-08 06:57 | 142562.9 | 960.0019 | 3 | 14 | 4.40037 | 1.529688 | 1.808815 | 1.36e-10 | 7.644025 | 4.93e-10
2018-03-08 06:59 | 142682.9 | 1080.0015 | 3 | 14 | 4.400372 | 1.29233 | 1.855707 | 1.36e-10 | 7.850366 | 4.93e-10
2018-03-08 07:01 | 142802.9 | 1200.0019 | 3 | 14 | 4.400392 | 1.100853 | 1.895464 | 1.36e-10 | 8.025313 | 4.93e-10
2018-03-08 07:03 | 142922.9 | 1320.0006 | 3 | 14 | 4.400355 | 0.9444275 | 1.929461 | 1.36e-10 | 8.174911 | 4.93e-10
2018-03-08 07:05 | 143042.9 | 1440.0003 | 3 | 14 | 4.400359 | 0.8184452 | 1.958774 | 1.36e-10 | 8.303898 | 4.93e-10
2018-03-08 07:07 | 143162.9 | 1560.0007 | 3 | 14 | 4.400349 | 0.7143764 | 1.984257 | 1.36e-10 | 8.416032 | 4.93e-10
2018-03-08 07:09 | 143282.9 | 1680.0003 | 3 | 14 | 4.400342 | 0.6283588 | 2.006591 | 1.36e-10 | 8.514309 | 4.93e-10
2018-03-08 07:11 | 143402.9 | 1800.0015 | 3 | 14 | 4.400344 | 0.5568905 | 2.026306 | 1.36e-10 | 8.601064 | 4.93e-10
2018-03-08 07:13 | 143522.9 | 1920.0018 | 3 | 14 | 4.400337 | 0.4968472 | 2.043838 | 1.36e-10 | 8.67821 | 4.93e-10
2018-03-08 07:15 | 143642.9 | 2040.0014 | 3 | 14 | 4.400348 | 0.4462795 | 2.05953 | 1.36e-10 | 8.747258 | 4.93e-10
2018-03-08 07:17 | 143762.9 | 2160.001 | 3 | 14 | 4.40034 | 0.4032936 | 2.073663 | 1.36e-10 | 8.809452 | 4.93e-10
2018-03-08 07:19 | 143882.9 | 2280.0014 | 3 | 14 | 4.400352 | 0.3671436 | 2.086473 | 1.36e-10 | 8.865819 | 4.93e-10
2018-03-08 07:21 | 144002.9 | 2400.0003 | 3 | 14 | 4.400301 | 0.3349628 | 2.098159 | 1.36e-10 | 8.917238 | 4.93e-10
2018-03-08 07:23 | 144122.9 | 2520.0023 | 3 | 14 | 4.400327 | 0.3078976 | 2.108867 | 1.36e-10 | 8.964361 | 4.93e-10
2018-03-08 07:25 | 144242.9 | 2640.0019 | 3 | 14 | 4.400329 | 0.2845974 | 2.11873 | 1.36e-10 | 9.007758 | 4.93e-10
2018-03-08 07:27 | 144362.9 | 2760.0007 | 3 | 14 | 4.400331 | 0.2641697 | 2.127862 | 1.36e-10 | 9.047942 | 4.93e-10
2018-03-08 07:29 | 144482.9 | 2880.0003 | 3 | 14 | 4.400284 | 0.2452927 | 2.136355 | 1.36e-10 | 9.085313 | 4.93e-10
2018-03-08 07:31 | 144602.9 | 3000.0023 | 3 | 14 | 4.400313 | 0.2301979 | 2.144286 | 1.36e-10 | 9.120214 | 4.93e-10
2018-03-08 07:33 | 144722.9 | 3120.0012 | 3 | 14 | 4.400322 | 0.2164459 | 2.151719 | 1.36e-10 | 9.152919 | 4.93e-10
2018-03-08 07:35 | 144842.9 | 3240.0022 | 3 | 14 | 4.400315 | 0.2036076 | 2.158708 | 1.36e-10 | 9.183677 | 4.93e-10
2018-03-08 07:37 | 144962.9 | 3360.0003 | 3 | 14 | 4.400284 | 0.1921082 | 2.165307 | 1.36e-10 | 9.212711 | 4.93e-10
2018-03-08 07:39 | 145082.9 | 3480.0006 | 3 | 14 | 4.400259 | 0.1821213 | 2.171552 | 1.36e-10 | 9.240191 | 4.93e-10
2018-03-08 07:41 | 145202.9 | 3600.0018 | 3 | 14 | 4.400309 | 0.173584 | 2.17748 | 1.36e-10 | 9.266276 | 4.93e-10
2018-03-08 07:43 | 145322.9 | 3720.0015 | 3 | 14 | 4.400245 | 0.1646748 | 2.183126 | 1.36e-10 | 9.291121 | 4.93e-10
2018-03-08 07:45 | 145442.9 | 3840.001 | 3 | 14 | 4.400304 | 0.1583729 | 2.188514 | 1.36e-10 | 9.314831 | 4.93e-10
2018-03-08 07:47 | 145562.9 | 3960.0006 | 3 | 14 | 4.400286 | 0.1513958 | 2.193672 | 1.36e-10 | 9.337527 | 4.93e-10
2018-03-08 07:49 | 145682.9 | 4080.0003 | 3 | 14 | 4.400321 | 0.1457653 | 2.198619 | 1.36e-10 | 9.359293 | 4.93e-10
2018-03-08 07:51 | 145802.9 | 4200.0023 | 3 | 14 | 4.4003 | 0.1399117 | 2.203373 | 1.36e-10 | 9.380216 | 4.93e-10
2018-03-08 07:53 | 145922.9 | 4320.0003 | 3 | 14 | 4.400283 | 0.1346836 | 2.207949 | 1.36e-10 | 9.40035 | 4.93e-10
2018-03-08 07:55 | 146042.9 | 4440.0022 | 3 | 14 | 4.400289 | 0.1302872 | 2.212368 | 1.36e-10 | 9.419796 | 4.93e-10
2018-03-08 07:57 | 146162.9 | 4560.0004 | 3 | 14 | 4.400308 | 0.1262226 | 2.216638 | 1.36e-10 | 9.438585 | 4.93e-10
2018-03-08 07:59 | 146282.9 | 4680.0023 | 3 | 14 | 4.400286 | 0.1219196 | 2.220768 | 1.36e-10 | 9.456757 | 4.93e-10
2018-03-08 08:01 | 146402.9 | 4800.0011 | 3 | 14 | 4.400283 | 0.1180458 | 2.224764 | 1.36e-10 | 9.474341 | 4.93e-10
2018-03-08 08:03 | 146522.9 | 4920.0006 | 3 | 14 | 4.400299 | 0.115078 | 2.228644 | 1.36e-10 | 9.491413 | 4.93e-10
2018-03-08 08:05 | 146642.9 | 5040.0019 | 3 | 14 | 4.400315 | 0.1120968 | 2.232408 | 1.36e-10 | 9.507977 | 4.93e-10
2018-03-08 08:07 | 146762.9 | 5160.0007 | 3 | 14 | 4.400301 | 0.1088219 | 2.236075 | 1.36e-10 | 9.524114 | 4.93e-10
2018-03-08 08:09 | 146882.9 | 5280.0012 | 3 | 14 | 4.400304 | 0.1062222 | 2.239649 | 1.36e-10 | 9.539836 | 4.93e-10
2018-03-08 08:11 | 147002.9 | 5400.0033 | 3 | 14 | 4.400288 | 0.1032829 | 2.243132 | 1.36e-10 | 9.555162 | 4.93e-10
2018-03-08 08:13 | 147122.9 | 5520.0019 | 3 | 14 | 4.400267 | 0.1006374 | 2.246527 | 1.36e-10 | 9.570104 | 4.93e-10
2018-03-08 08:15 | 147242.9 | 5640.0001 | 3 | 14 | 4.400289 | 0.09850693 | 2.249848 | 1.36e-10 | 9.584717 | 4.93e-10
2018-03-08 08:17 | 147362.9 | 5760.0011 | 3 | 14 | 4.400308 | 0.09625244 | 2.253094 | 1.36e-10 | 9.598999 | 4.93e-10
2018-03-08 08:19 | 147482.9 | 5880.0007 | 3 | 14 | 4.400264 | 0.09363747 | 2.256261 | 1.36e-10 | 9.612938 | 4.93e-10
2018-03-08 08:21 | 147602.9 | 6000.0011 | 3 | 14 | 4.400271 | 0.09176636 | 2.259355 | 1.36e-10 | 9.626552 | 4.93e-10
2018-03-08 08:23 | 147722.9 | 6120.0023 | 3 | 14 | 4.400283 | 0.08989716 | 2.262384 | 1.36e-10 | 9.639878 | 4.93e-10
2018-03-08 08:25 | 147842.9 | 6240.0004 | 3 | 14 | 4.400255 | 0.08778 | 2.265344 | 1.36e-10 | 9.652905 | 4.93e-10
2018-03-08 08:27 | 147962.9 | 6360.0007 | 3 | 14 | 4.400246 | 0.08555031 | 2.268244 | 1.36e-10 | 9.665664 | 4.93e-10
2018-03-08 08:29 | 148082.9 | 6480.0019 | 3 | 14 | 4.400277 | 0.0844326 | 2.271076 | 1.36e-10 | 9.678128 | 4.93e-10
2018-03-08 08:31 | 148202.9 | 6600.0015 | 3 | 14 | 4.400301 | 0.08292961 | 2.273857 | 1.36e-10 | 9.690363 | 4.93e-10
2018-03-08 08:33 | 148299.3 | 6696.407 | 3 | 14 | 4.400301 | 0.0814991 | 2.276054 | 1.36e-10 | 9.700029 | 4.93e-10
2018-03-08 08:35 | 148419.4 | 120.0003 | 4 | 14 | 4.391653 | 0 | 2.276054 | 1.36e-10 | 9.700029 | 4.93e-10
2018-03-08 08:37 | 148539.4 | 240.0001 | 4 | 14 | 4.389877 | 0 | 2.276054 | 1.36e-10 | 9.700029 | 4.93e-10
2018-03-08 08:38 | 148599.4 | 300.0003 | 4 | 14 | 4.389099 | 0 | 2.276054 | 1.36e-10 | 9.700029 | 4.93e-10
2018-03-08 08:40 | 148719.4 | 120.0006 | 5 | 14 | 4.065205 | -3.260101 | 2.276054 | 0.1086571 | 9.700029 | 0.4463563
2018-03-08 08:42 | 148839.4 | 240.001 | 5 | 14 | 4.005737 | -3.260125 | 2.276054 | 0.2173183 | 9.700029 | 0.8848402
2018-03-08 08:44 | 148959.4 | 360.0014 | 5 | 14 | 3.947056 | -3.260091 | 2.276054 | 0.3259784 | 9.700029 | 1.316907
2018-03-08 08:46 | 149079.4 | 480.0001 | 5 | 14 | 3.890239 | -3.26015 | 2.276054 | 0.4346361 | 9.700029 | 1.742672
2018-03-08 08:48 | 149199.4 | 600.0023 | 5 | 14 | 3.837039 | -3.26012 | 2.276054 | 0.543297 | 9.700029 | 2.162463
2018-03-08 08:50 | 149319.4 | 720.0018 | 5 | 14 | 3.788229 | -3.260077 | 2.276054 | 0.6519569 | 9.700029 | 2.576704
2018-03-08 08:52 | 149439.4 | 840.0006 | 5 | 14 | 3.74355 | -3.260099 | 2.276054 | 0.7606168 | 9.700029 | 2.985869
2018-03-08 08:54 | 149559.4 | 960.0003 | 5 | 14 | 3.702797 | -3.260133 | 2.276054 | 0.8692787 | 9.700029 | 3.390401
2018-03-08 08:56 | 149679.4 | 1080.0007 | 5 | 14 | 3.665725 | -3.260098 | 2.276054 | 0.9779396 | 9.700029 | 3.790705
2018-03-08 08:58 | 149799.4 | 1200.0003 | 5 | 14 | 3.632291 | -3.260122 | 2.276054 | 1.086599 | 9.700029 | 4.187173
2018-03-08 09:00 | 149919.4 | 1320.0022 | 5 | 14 | 3.602366 | -3.260087 | 2.276054 | 1.195258 | 9.700029 | 4.580196
2018-03-08 09:02 | 150039.4 | 1440.0003 | 5 | 14 | 3.575897 | -3.260068 | 2.276054 | 1.303919 | 9.700029 | 4.970161
2018-03-08 09:04 | 150159.4 | 1560.0023 | 5 | 14 | 3.55247 | -3.26011 | 2.276054 | 1.412578 | 9.700029 | 5.35742
2018-03-08 09:06 | 150279.4 | 1680.0003 | 5 | 14 | 3.531145 | -3.260075 | 2.276054 | 1.521238 | 9.700029 | 5.742259
2018-03-08 09:08 | 150399.4 | 1800.0022 | 5 | 14 | 3.510332 | -3.260122 | 2.276054 | 1.629898 | 9.700029 | 6.124827
2018-03-08 09:10 | 150519.4 | 1920.0002 | 5 | 14 | 3.48811 | -3.260112 | 2.276054 | 1.738552 | 9.700029 | 6.505054
2018-03-08 09:12 | 150639.4 | 2040.0032 | 5 | 14 | 3.461868 | -3.260071 | 2.276054 | 1.84722 | 9.700029 | 6.882726
2018-03-08 09:14 | 150759.4 | 2160.001 | 5 | 14 | 3.426114 | -3.260056 | 2.276054 | 1.955877 | 9.700029 | 7.257068
2018-03-08 09:16 | 150879.4 | 2280.0015 | 5 | 14 | 3.370343 | -3.260099 | 2.276054 | 2.064535 | 9.700029 | 7.626565
2018-03-08 09:18 | 150999.4 | 2400.0002 | 5 | 14 | 3.25455 | -3.260073 | 2.276054 | 2.17319 | 9.700029 | 7.987477
2018-03-08 09:19 | 151082.6 | 2483.1224 | 5 | 14 | 2.999966 | -3.260099 | 2.276054 | 2.248457 | 9.700029 | 8.224877
2018-03-08 09:21 | 151202.5995 | 120.0014 | 6 | 14 | 3.580252 | 0 | 2.276054 | 2.248457 | 9.700029 | 8.224877
2018-03-08 09:23 | 151322.5998 | 240.0017 | 6 | 14 | 3.627992 | 0 | 2.276054 | 2.248457 | 9.700029 | 8.224877
2018-03-08 09:24 | 151382.6004 | 300.0023 | 6 | 14 | 3.643101 | 0 | 2.276054 | 2.248457 | 9.700029 | 8.224877
2018-03-08 09:24 | 151382.6 | 0.0024 | 7 | 15 | 3.64314 | 0 | 0 | 0 | 0 | 0
2018-03-08 09:26 | 151502.7 | 120.0022 | 2 | 15 | 4.088023 | 4.889874 | 0.1622968 | 0 | 0.6558745 | 0
2018-03-08 09:28 | 151622.7 | 240.0009 | 2 | 15 | 4.13964 | 4.889881 | 0.3252706 | 0 | 1.326635 | 0
2018-03-08 09:30 | 151742.7 | 360.0005 | 2 | 15 | 4.176782 | 4.889927 | 0.4882515 | 0 | 2.004421 | 0
2018-03-08 09:32 | 151862.7 | 480.0018 | 2 | 15 | 4.200398 | 4.689016 | 0.6500008 | 0 | 2.682573 | 0
2018-03-08 09:34 | 151982.7 | 600.0014 | 2 | 15 | 4.2004 | 4.201183 | 0.7980704 | 0 | 3.304524 | 0
2018-03-08 09:36 | 152102.7 | 720.0019 | 2 | 15 | 4.2004 | 3.721354 | 0.9301249 | 0 | 3.859205 | 0
2018-03-08 09:38 | 152217.5 | 834.7842 | 2 | 15 | 4.200384 | 3.259987 | 1.041388 | 0 | 4.326555 | 0
2018-03-08 09:40 | 152337.5 | 120.0021 | 3 | 15 | 4.23844 | 3.260088 | 1.149609 | 0 | 4.78301 | 0
2018-03-08 09:42 | 152457.5 | 240.0009 | 3 | 15 | 4.285309 | 3.260098 | 1.258263 | 0 | 5.246024 | 0
2018-03-08 09:44 | 152577.5 | 360.0005 | 3 | 15 | 4.337542 | 3.260052 | 1.366921 | 0 | 5.71445 | 0
2018-03-08 09:46 | 152697.5 | 480.0001 | 3 | 15 | 4.394179 | 3.260059 | 1.475578 | 0 | 6.188798 | 0
2018-03-08 09:48 | 152817.5 | 600.0021 | 3 | 15 | 4.400406 | 2.671679 | 1.574647 | 0 | 6.624708 | 0
2018-03-08 09:50 | 152937.5 | 720.0025 | 3 | 15 | 4.400397 | 2.194382 | 1.655426 | 0 | 6.980165 | 0
2018-03-08 09:52 | 153057.5 | 840.0013 | 3 | 15 | 4.400398 | 1.820053 | 1.722075 | 0 | 7.273447 | 0
2018-03-08 09:54 | 153177.5 | 960.0009 | 3 | 15 | 4.400384 | 1.523458 | 1.777601 | 0 | 7.517786 | 0
2018-03-08 09:56 | 153297.5 | 1080.0005 | 3 | 15 | 4.400356 | 1.286983 | 1.824301 | 0 | 7.723284 | 0
2018-03-08 09:58 | 153417.5 | 1200.0008 | 3 | 15 | 4.400375 | 1.096085 | 1.86391 | 0 | 7.897577 | 0
2018-03-08 10:00 | 153537.5 | 1320.0002 | 3 | 15 | 4.40036 | 0.9411526 | 1.897769 | 0 | 8.046567 | 0
2018-03-08 10:02 | 153657.5 | 1440.0025 | 3 | 15 | 4.400363 | 0.8150063 | 1.926967 | 0 | 8.17505 | 0
2018-03-08 10:04 | 153777.5 | 1560.0021 | 3 | 15 | 4.400342 | 0.7107544 | 1.952333 | 0 | 8.286669 | 0
2018-03-08 10:06 | 153897.5 | 1680.0017 | 3 | 15 | 4.400353 | 0.6254025 | 1.974557 | 0 | 8.384461 | 0
2018-03-08 10:08 | 154017.5 | 1800.0013 | 3 | 15 | 4.400349 | 0.5542774 | 1.994176 | 0 | 8.470793 | 0
2018-03-08 10:10 | 154137.5 | 1920.0008 | 3 | 15 | 4.400336 | 0.4944 | 2.011624 | 0 | 8.547569 | 0
2018-03-08 10:12 | 154257.5 | 2040.0021 | 3 | 15 | 4.400333 | 0.4444942 | 2.027251 | 0 | 8.616335 | 0
2018-03-08 10:14 | 154377.5 | 2160.0001 | 3 | 15 | 4.400372 | 0.4025974 | 2.041333 | 0 | 8.678301 | 0
2018-03-08 10:16 | 154497.5 | 2280.001 | 3 | 15 | 4.400295 | 0.3652515 | 2.054111 | 0 | 8.734529 | 0
2018-03-08 10:18 | 154617.5 | 2400.0001 | 3 | 15 | 4.400339 | 0.3350163 | 2.065773 | 0 | 8.785842 | 0
2018-03-08 10:20 | 154737.5 | 2520.0012 | 3 | 15 | 4.400315 | 0.3078861 | 2.07648 | 0 | 8.83296 | 0
2018-03-08 10:22 | 154857.5 | 2640.0001 | 3 | 15 | 4.40033 | 0.2853069 | 2.086358 | 0 | 8.876426 | 0
2018-03-08 10:24 | 154977.5 | 2760.0004 | 3 | 15 | 4.400342 | 0.265316 | 2.095517 | 0 | 8.916728 | 0
2018-03-08 10:26 | 155097.5 | 2880.001 | 3 | 15 | 4.400314 | 0.2472248 | 2.104046 | 0 | 8.954256 | 0
2018-03-08 10:28 | 155217.5 | 3000.0013 | 3 | 15 | 4.400335 | 0.2317429 | 2.112017 | 0 | 8.989332 | 0
2018-03-08 10:30 | 155337.5 | 3120.0011 | 3 | 15 | 4.400338 | 0.2178116 | 2.119495 | 0 | 9.022237 | 0
2018-03-08 10:32 | 155457.5 | 3240.0021 | 3 | 15 | 4.400302 | 0.2050953 | 2.126534 | 0 | 9.05321 | 0
2018-03-08 10:34 | 155577.5 | 3360.0009 | 3 | 15 | 4.400293 | 0.1935673 | 2.133178 | 0 | 9.082447 | 0
2018-03-08 10:36 | 155697.5 | 3480.0021 | 3 | 15 | 4.400315 | 0.1843433 | 2.139471 | 0 | 9.110137 | 0
2018-03-08 10:38 | 155817.5 | 3600.0033 | 3 | 15 | 4.400301 | 0.1750164 | 2.145448 | 0 | 9.13644 | 0
2018-03-08 10:40 | 155937.5 | 3720.0004 | 3 | 15 | 4.400319 | 0.1672916 | 2.151147 | 0 | 9.161518 | 0
2018-03-08 10:42 | 156057.5 | 3840.0016 | 3 | 15 | 4.400316 | 0.1602783 | 2.156589 | 0 | 9.185463 | 0
2018-03-08 10:44 | 156177.5 | 3960.0012 | 3 | 15 | 4.400306 | 0.1532421 | 2.161806 | 0 | 9.208419 | 0
2018-03-08 10:46 | 156297.5 | 4080.0001 | 3 | 15 | 4.400275 | 0.1469421 | 2.166809 | 0 | 9.230433 | 0
2018-03-08 10:48 | 156417.5 | 4200.0004 | 3 | 15 | 4.400273 | 0.141325 | 2.171624 | 0 | 9.251621 | 0
2018-03-08 10:50 | 156537.5 | 4320.0009 | 3 | 15 | 4.400272 | 0.1365757 | 2.176266 | 0 | 9.272048 | 0
2018-03-08 10:52 | 156657.5 | 4440.0013 | 3 | 15 | 4.400308 | 0.132473 | 2.180748 | 0 | 9.29177 | 0
2018-03-08 10:54 | 156777.5 | 4560.0001 | 3 | 15 | 4.400296 | 0.1280956 | 2.185081 | 0 | 9.310836 | 0
2018-03-08 10:56 | 156897.5 | 4680.0014 | 3 | 15 | 4.40029 | 0.1239567 | 2.189278 | 0 | 9.329302 | 0
2018-03-08 10:58 | 157017.5 | 4800.0017 | 3 | 15 | 4.400292 | 0.1203079 | 2.193346 | 0 | 9.347205 | 0
2018-03-08 11:00 | 157137.5 | 4920.0021 | 3 | 15 | 4.400281 | 0.116993 | 2.197301 | 0 | 9.364605 | 0
2018-03-08 11:02 | 157257.5 | 5040.0008 | 3 | 15 | 4.400267 | 0.113615 | 2.201141 | 0 | 9.381504 | 0
2018-03-08 11:04 | 157377.5 | 5160.0013 | 3 | 15 | 4.400312 | 0.1107121 | 2.204877 | 0 | 9.397945 | 0
2018-03-08 11:06 | 157497.5 | 5280.0016 | 3 | 15 | 4.400249 | 0.1073704 | 2.208513 | 0 | 9.413945 | 0
2018-03-08 11:08 | 157617.5 | 5400.002 | 3 | 15 | 4.400208 | 0.1039639 | 2.212061 | 0 | 9.429554 | 0
2018-03-08 11:10 | 157737.5 | 5520.0016 | 3 | 15 | 4.400301 | 0.1029224 | 2.215514 | 0 | 9.444748 | 0
2018-03-08 11:12 | 157857.5 | 5640.0004 | 3 | 15 | 4.400306 | 0.1006451 | 2.218892 | 0 | 9.459613 | 0
2018-03-08 11:14 | 157977.5 | 5760.0008 | 3 | 15 | 4.400294 | 0.09806633 | 2.222193 | 0 | 9.474139 | 0
2018-03-08 11:16 | 158097.5 | 5880.0029 | 3 | 15 | 4.400255 | 0.09547234 | 2.225419 | 0 | 9.488332 | 0
2018-03-08 11:18 | 158217.5 | 6000.0017 | 3 | 15 | 4.400257 | 0.09364319 | 2.228577 | 0 | 9.502232 | 0
2018-03-08 11:20 | 158337.5 | 6120.0021 | 3 | 15 | 4.400272 | 0.09171104 | 2.23167 | 0 | 9.515841 | 0
2018-03-08 11:22 | 158457.5 | 6240.0017 | 3 | 15 | 4.400255 | 0.08983803 | 2.234692 | 0 | 9.529137 | 0
2018-03-08 11:24 | 158577.5 | 6360.0014 | 3 | 15 | 4.400299 | 0.08844757 | 2.237657 | 0 | 9.542186 | 0
2018-03-08 11:26 | 158697.5 | 6480.0009 | 3 | 15 | 4.400277 | 0.086586 | 2.240561 | 0 | 9.554964 | 0
2018-03-08 11:28 | 158817.5 | 6600.0021 | 3 | 15 | 4.400297 | 0.08507919 | 2.243419 | 0 | 9.567539 | 0
2018-03-08 11:30 | 158937.5 | 6720.0001 | 3 | 15 | 4.400261 | 0.0831871 | 2.246212 | 0 | 9.579831 | 0
2018-03-08 11:32 | 159057.5 | 6840.0005 | 3 | 15 | 4.40026 | 0.08167839 | 2.248959 | 0 | 9.591914 | 0
2018-03-08 11:33 | 159111.4 | 6893.8646 | 3 | 15 | 4.400313 | 0.08149719 | 2.250181 | 0 | 9.597293 | 0
2018-03-08 11:35 | 159231.4 | 120.0014 | 4 | 15 | 4.3915 | 0 | 2.250181 | 0 | 9.597293 | 0
2018-03-08 11:37 | 159351.4 | 240.0018 | 4 | 15 | 4.389715 | 0 | 2.250181 | 0 | 9.597293 | 0
2018-03-08 11:38 | 159411.4 | 300.003 | 4 | 15 | 4.388896 | 0 | 2.250181 | 0 | 9.597293 | 0
2018-03-08 11:40 | 159531.5 | 120.0006 | 5 | 15 | 4.060469 | -3.260043 | 2.250181 | 0.1086543 | 9.597293 | 0.4459026
2018-03-08 11:42 | 159651.5 | 240.001 | 5 | 15 | 4.000263 | -3.26015 | 2.250181 | 0.2173143 | 9.597293 | 0.8838258
2018-03-08 11:44 | 159771.5 | 360.0008 | 5 | 15 | 3.940969 | -3.260131 | 2.250181 | 0.325974 | 9.597293 | 1.315262
2018-03-08 11:46 | 159891.5 | 480.0011 | 5 | 15 | 3.88377 | -3.260066 | 2.250181 | 0.434634 | 9.597293 | 1.740352
2018-03-08 11:48 | 160011.5 | 600.0007 | 5 | 15 | 3.830287 | -3.260101 | 2.250181 | 0.543294 | 9.597293 | 2.159418
2018-03-08 11:50 | 160131.5 | 720.0002 | 5 | 15 | 3.781139 | -3.260068 | 2.250181 | 0.6519576 | 9.597293 | 2.572923
2018-03-08 11:52 | 160251.5 | 840.0016 | 5 | 15 | 3.736279 | -3.260108 | 2.250181 | 0.7606172 | 9.597293 | 2.981305
2018-03-08 11:54 | 160371.5 | 960.0003 | 5 | 15 | 3.695395 | -3.26011 | 2.250181 | 0.8692712 | 9.597293 | 3.385012
2018-03-08 11:56 | 160491.5 | 1080.0002 | 5 | 15 | 3.658241 | -3.260057 | 2.250181 | 0.9779305 | 9.597293 | 3.784497
2018-03-08 11:58 | 160611.5 | 1200.0019 | 5 | 15 | 3.624686 | -3.260043 | 2.250181 | 1.086596 | 9.597293 | 4.180167
2018-03-08 12:00 | 160731.5 | 1320.0007 | 5 | 15 | 3.594756 | -3.260064 | 2.250181 | 1.195256 | 9.597293 | 4.572364
2018-03-08 12:02 | 160851.5 | 1440.0011 | 5 | 15 | 3.568382 | -3.260077 | 2.250181 | 1.303915 | 9.597293 | 4.961504
2018-03-08 12:04 | 160971.5 | 1560.0007 | 5 | 15 | 3.544944 | -3.260083 | 2.250181 | 1.412572 | 9.597293 | 5.347936
2018-03-08 12:06 | 161091.5 | 1680.0018 | 5 | 15 | 3.523319 | -3.260031 | 2.250181 | 1.521233 | 9.597293 | 5.731948
2018-03-08 12:08 | 161211.5 | 1800.0022 | 5 | 15 | 3.501686 | -3.260054 | 2.250181 | 1.629889 | 9.597293 | 6.113613
2018-03-08 12:10 | 161331.5 | 1920.0001 | 5 | 15 | 3.478034 | -3.260045 | 2.250181 | 1.738549 | 9.597293 | 6.492851
2018-03-08 12:12 | 161451.5 | 2040.0015 | 5 | 15 | 3.448886 | -3.260085 | 2.250181 | 1.847208 | 9.597293 | 6.86926
2018-03-08 12:14 | 161571.5 | 2160.0012 | 5 | 15 | 3.406666 | -3.260091 | 2.250181 | 1.955867 | 9.597293 | 7.241887
2018-03-08 12:16 | 161691.5 | 2280.0022 | 5 | 15 | 3.335646 | -3.260047 | 2.250181 | 2.064524 | 9.597293 | 7.608607
2018-03-08 12:18 | 161811.5 | 2400.0011 | 5 | 15 | 3.143222 | -3.260047 | 2.250181 | 2.173174 | 9.597293 | 7.962905
2018-03-08 12:19 | 161844.7 | 2433.2233 | 5 | 15 | 2.999993 | -3.260041 | 2.250181 | 2.203257 | 9.597293 | 8.055513
2018-03-08 12:21 | 161964.8 | 120.0019 | 6 | 15 | 3.58675 | 0 | 2.250181 | 2.203257 | 9.597293 | 8.055513
2018-03-08 12:23 | 162084.8 | 240.0007 | 6 | 15 | 3.633164 | 0 | 2.250181 | 2.203257 | 9.597293 | 8.055513
2018-03-08 12:24 | 162144.8 | 300.002 | 6 | 15 | 3.647851 | 0 | 2.250181 | 2.203257 | 9.597293 | 8.055513
2018-03-08 12:24 | 162144.8 | 0.0039 | 7 | 16 | 3.647893 | 0 | 0 | 0 | 0 | 0
2018-03-08 12:26 | 162264.9 | 120.0029 | 2 | 16 | 4.095665 | 4.889933 | 0.1622996 | 0 | 0.6569698 | 0
2018-03-08 12:28 | 162384.9 | 240.0017 | 2 | 16 | 4.147773 | 4.889912 | 0.3252866 | 0 | 1.329086 | 0
2018-03-08 12:30 | 162504.9 | 360.0005 | 2 | 16 | 4.185815 | 4.889891 | 0.4882634 | 0 | 2.008238 | 0
2018-03-08 12:32 | 162624.9 | 480.0008 | 2 | 16 | 4.200405 | 4.552933 | 0.6476281 | 0 | 2.677172 | 0
2018-03-08 12:34 | 162744.9 | 600.0012 | 2 | 16 | 4.200401 | 4.073309 | 0.7913398 | 0 | 3.280818 | 0
2018-03-08 12:36 | 162864.9 | 720.0006 | 2 | 16 | 4.200396 | 3.597563 | 0.9191701 | 0 | 3.817756 | 0
2018-03-08 12:37 | 162949.8 | 804.8826 | 2 | 16 | 4.200403 | 3.259974 | 1.000002 | 0 | 4.157282 | 0
2018-03-08 12:39 | 163069.8 | 120.0002 | 3 | 16 | 4.238823 | 3.260063 | 1.10822 | 0 | 4.61374 | 0
2018-03-08 12:41 | 163189.8 | 240.0018 | 3 | 16 | 4.286361 | 3.260096 | 1.216878 | 0 | 5.076848 | 0
2018-03-08 12:43 | 163309.8 | 360.0006 | 3 | 16 | 4.339695 | 3.260057 | 1.325533 | 0 | 5.545432 | 0
2018-03-08 12:45 | 163429.8 | 480.0003 | 3 | 16 | 4.39747 | 3.260107 | 1.434191 | 0 | 6.020081 | 0
2018-03-08 12:47 | 163549.8 | 600.0007 | 3 | 16 | 4.400404 | 2.638378 | 1.532059 | 0 | 6.450733 | 0
2018-03-08 12:49 | 163669.8 | 720.0003 | 3 | 16 | 4.400397 | 2.167761 | 1.611833 | 0 | 6.801768 | 0
2018-03-08 12:51 | 163789.8 | 840.0007 | 3 | 16 | 4.400385 | 1.797562 | 1.677674 | 0 | 7.091496 | 0
2018-03-08 12:53 | 163909.8 | 960.0019 | 3 | 16 | 4.400387 | 1.505028 | 1.732528 | 0 | 7.332875 | 0
2018-03-08 12:55 | 164029.8 | 1080.0023 | 3 | 16 | 4.400392 | 1.271622 | 1.77865 | 0 | 7.535825 | 0
2018-03-08 12:57 | 164149.8 | 1200.001 | 3 | 16 | 4.400355 | 1.082886 | 1.817775 | 0 | 7.707992 | 0
2018-03-08 12:59 | 164269.8 | 1320.0021 | 3 | 16 | 4.400359 | 0.9298649 | 1.851232 | 0 | 7.855215 | 0
2018-03-08 13:01 | 164389.8 | 1440.0018 | 3 | 16 | 4.400344 | 0.8050156 | 1.88008 | 0 | 7.982154 | 0
2018-03-08 13:03 | 164509.8 | 1560.0022 | 3 | 16 | 4.400343 | 0.7028465 | 1.905162 | 0 | 8.092524 | 0
2018-03-08 13:05 | 164629.8 | 1680.0002 | 3 | 16 | 4.40035 | 0.6190548 | 1.927147 | 0 | 8.189267 | 0
2018-03-08 13:07 | 164749.8 | 1800.0006 | 3 | 16 | 4.400363 | 0.549118 | 1.946568 | 0 | 8.274728 | 0
2018-03-08 13:09 | 164869.8 | 1920.0018 | 3 | 16 | 4.400357 | 0.490324 | 1.963852 | 0 | 8.350782 | 0
2018-03-08 13:11 | 164989.8 | 2040.0024 | 3 | 16 | 4.400316 | 0.4403973 | 1.97934 | 0 | 8.418934 | 0
2018-03-08 13:13 | 165109.8 | 2160.0009 | 3 | 16 | 4.400303 | 0.3981953 | 1.993308 | 0 | 8.480396 | 0
2018-03-08 13:15 | 165229.8 | 2280.0004 | 3 | 16 | 4.400301 | 0.3622761 | 2.005981 | 0 | 8.536161 | 0
2018-03-08 13:17 | 165349.8 | 2400.0011 | 3 | 16 | 4.400322 | 0.3325787 | 2.017554 | 0 | 8.587089 | 0
2018-03-08 13:19 | 165469.8 | 2520.0013 | 3 | 16 | 4.400308 | 0.3060169 | 2.028186 | 0 | 8.633872 | 0
2018-03-08 13:21 | 165589.8 | 2640.0003 | 3 | 16 | 4.400307 | 0.2830715 | 2.037998 | 0 | 8.67705 | 0
2018-03-08 13:23 | 165709.8 | 2760.0007 | 3 | 16 | 4.400315 | 0.2634354 | 2.047096 | 0 | 8.717081 | 0
2018-03-08 13:25 | 165829.8 | 2880.001 | 3 | 16 | 4.400328 | 0.24617 | 2.055573 | 0 | 8.754385 | 0
2018-03-08 13:27 | 165949.8 | 3000.0014 | 3 | 16 | 4.400284 | 0.2295856 | 2.063496 | 0 | 8.789246 | 0
2018-03-08 13:29 | 166069.8 | 3120.0019 | 3 | 16 | 4.400299 | 0.216095 | 2.070935 | 0 | 8.82198 | 0
2018-03-08 13:31 | 166189.8 | 3240.0014 | 3 | 16 | 4.400347 | 0.2046127 | 2.07794 | 0 | 8.852807 | 0
2018-03-08 13:33 | 166309.8 | 3360.001 | 3 | 16 | 4.400281 | 0.1929359 | 2.084562 | 0 | 8.881945 | 0
2018-03-08 13:35 | 166429.8 | 3480.001 | 3 | 16 | 4.400336 | 0.1842022 | 2.090845 | 0 | 8.909593 | 0
2018-03-08 13:37 | 166549.8 | 3600.0019 | 3 | 16 | 4.400316 | 0.1753159 | 2.096825 | 0 | 8.935905 | 0
2018-03-08 13:39 | 166669.8 | 3720.0016 | 3 | 16 | 4.40028 | 0.1672287 | 2.102533 | 0 | 8.96102 | 0
2018-03-08 13:41 | 166789.8 | 3840.0019 | 3 | 16 | 4.40031 | 0.1602554 | 2.107993 | 0 | 8.985046 | 0
2018-03-08 13:43 | 166909.8 | 3960.0023 | 3 | 16 | 4.400316 | 0.1539574 | 2.113221 | 0 | 9.008054 | 0
2018-03-08 13:45 | 167029.8 | 4080.001 | 3 | 16 | 4.400304 | 0.148016 | 2.11824 | 0 | 9.030139 | 0
2018-03-08 13:47 | 167149.8 | 4200.0015 | 3 | 16 | 4.400304 | 0.1424618 | 2.123072 | 0 | 9.0514 | 0
2018-03-08 13:49 | 167269.8 | 4320.0019 | 3 | 16 | 4.400277 | 0.1361465 | 2.12772 | 0 | 9.071854 | 0
2018-03-08 13:51 | 167389.8 | 4440.0022 | 3 | 16 | 4.400284 | 0.1321163 | 2.132198 | 0 | 9.091558 | 0
2018-03-08 13:53 | 167509.8 | 4560.0008 | 3 | 16 | 4.400257 | 0.1272831 | 2.13653 | 0 | 9.110619 | 0
2018-03-08 13:55 | 167629.8 | 4680.0022 | 3 | 16 | 4.400296 | 0.1242161 | 2.140727 | 0 | 9.129088 | 0
2018-03-08 13:57 | 167749.8 | 4800.0002 | 3 | 16 | 4.400245 | 0.1199226 | 2.144804 | 0 | 9.147027 | 0
2018-03-08 13:59 | 167869.8 | 4920.0022 | 3 | 16 | 4.400321 | 0.1176472 | 2.148767 | 0 | 9.164465 | 0
2018-03-08 14:01 | 167989.8 | 5040.0019 | 3 | 16 | 4.400265 | 0.1139221 | 2.152617 | 0 | 9.181404 | 0
2018-03-08 14:03 | 168109.8 | 5160.0007 | 3 | 16 | 4.400265 | 0.1109276 | 2.156366 | 0 | 9.197904 | 0
2018-03-08 14:05 | 168229.8 | 5280.0018 | 3 | 16 | 4.400291 | 0.1084251 | 2.160026 | 0 | 9.214008 | 0
2018-03-08 14:07 | 168349.8 | 5400.0008 | 3 | 16 | 4.4003 | 0.1058254 | 2.16359 | 0 | 9.229692 | 0
2018-03-08 14:09 | 168469.8 | 5520.0019 | 3 | 16 | 4.400286 | 0.103157 | 2.16707 | 0 | 9.245004 | 0
2018-03-08 14:11 | 168589.8 | 5640.0015 | 3 | 16 | 4.400315 | 0.1012859 | 2.170468 | 0 | 9.259955 | 0
2018-03-08 14:13 | 168709.8 | 5760.0019 | 3 | 16 | 4.400261 | 0.09840012 | 2.173788 | 0 | 9.274566 | 0
2018-03-08 14:15 | 168829.8 | 5880.0023 | 3 | 16 | 4.400245 | 0.09622192 | 2.177035 | 0 | 9.288853 | 0
2018-03-08 14:17 | 168949.8 | 6000.0003 | 3 | 16 | 4.400241 | 0.09394073 | 2.180209 | 0 | 9.302817 | 0
2018-03-08 14:19 | 169069.8 | 6120.0023 | 3 | 16 | 4.400249 | 0.09201813 | 2.183322 | 0 | 9.316519 | 0
2018-03-08 14:21 | 169189.8 | 6240.0011 | 3 | 16 | 4.400278 | 0.09062195 | 2.186374 | 0 | 9.329945 | 0
2018-03-08 14:23 | 169309.8 | 6360.0023 | 3 | 16 | 4.400243 | 0.08846664 | 2.189361 | 0 | 9.343088 | 0
2018-03-08 14:25 | 169429.8 | 6480.0019 | 3 | 16 | 4.400285 | 0.08733749 | 2.192289 | 0 | 9.355974 | 0
2018-03-08 14:27 | 169549.8 | 6600.0007 | 3 | 16 | 4.400259 | 0.08542061 | 2.195168 | 0 | 9.36864 | 0
2018-03-08 14:29 | 169669.8 | 6720.0019 | 3 | 16 | 4.400264 | 0.08394241 | 2.197996 | 0 | 9.381085 | 0
2018-03-08 14:31 | 169789.8 | 6840.0023 | 3 | 16 | 4.400272 | 0.08250618 | 2.200772 | 0 | 9.393301 | 0
2018-03-08 14:32 | 169878.1 | 6928.2976 | 3 | 16 | 4.40028 | 0.08149719 | 2.202781 | 0 | 9.402142 | 0
2018-03-08 14:34 | 169998.1 | 120.0015 | 4 | 16 | 4.391303 | 0 | 2.202781 | 0 | 9.402142 | 0
2018-03-08 14:36 | 170118.1 | 240.0027 | 4 | 16 | 4.38943 | 0 | 2.202781 | 0 | 9.402142 | 0
2018-03-08 14:37 | 170178.1 | 300.0046 | 4 | 16 | 4.388608 | 0 | 2.202781 | 0 | 9.402142 | 0
2018-03-08 14:39 | 170298.2 | 120.0022 | 5 | 16 | 4.054696 | -3.260081 | 2.202781 | 0.1086592 | 9.402142 | 0.4453843
2018-03-08 14:41 | 170418.2 | 240.0011 | 5 | 16 | 3.993453 | -3.260077 | 2.202781 | 0.2173204 | 9.402142 | 0.8826292
2018-03-08 14:43 | 170538.2 | 360.0022 | 5 | 16 | 3.933221 | -3.260073 | 2.202781 | 0.3259791 | 9.402142 | 1.313268
2018-03-08 14:45 | 170658.2 | 480.0002 | 5 | 16 | 3.87537 | -3.260033 | 2.202781 | 0.4346395 | 9.402142 | 1.73748
2018-03-08 14:47 | 170778.2 | 600.0006 | 5 | 16 | 3.821465 | -3.26005 | 2.202781 | 0.5432994 | 9.402142 | 2.155608
2018-03-08 14:49 | 170898.2 | 720.0001 | 5 | 16 | 3.771996 | -3.260031 | 2.202781 | 0.6519556 | 9.402142 | 2.568107
2018-03-08 14:51 | 171018.2 | 840.0022 | 5 | 16 | 3.726803 | -3.260024 | 2.202781 | 0.7606187 | 9.402142 | 2.975492
2018-03-08 14:53 | 171138.2 | 960.0001 | 5 | 16 | 3.685678 | -3.260041 | 2.202781 | 0.8692741 | 9.402142 | 3.378159
2018-03-08 14:55 | 171258.2 | 1080.0013 | 5 | 16 | 3.648348 | -3.260052 | 2.202781 | 0.9779342 | 9.402142 | 3.776584
2018-03-08 14:57 | 171378.2 | 1200.0011 | 5 | 16 | 3.614687 | -3.260056 | 2.202781 | 1.086596 | 9.402142 | 4.171158
2018-03-08 14:59 | 171498.2 | 1320.0006 | 5 | 16 | 3.58486 | -3.260052 | 2.202781 | 1.195255 | 9.402142 | 4.562275
2018-03-08 15:01 | 171618.2 | 1440.001 | 5 | 16 | 3.558572 | -3.260043 | 2.202781 | 1.303915 | 9.402142 | 4.950347
2018-03-08 15:03 | 171738.2 | 1560.0007 | 5 | 16 | 3.53512 | -3.260057 | 2.202781 | 1.412576 | 9.402142 | 5.33573
2018-03-08 15:05 | 171858.2 | 1680.0018 | 5 | 16 | 3.513131 | -3.260077 | 2.202781 | 1.521237 | 9.402142 | 5.71866
2018-03-08 15:07 | 171978.2 | 1800.0007 | 5 | 16 | 3.4905 | -3.260054 | 2.202781 | 1.629895 | 9.402142 | 6.099176
2018-03-08 15:09 | 172098.2 | 1920.0002 | 5 | 16 | 3.464705 | -3.260027 | 2.202781 | 1.73855 | 9.402142 | 6.47708
2018-03-08 15:11 | 172218.2 | 2040.0014 | 5 | 16 | 3.430873 | -3.260066 | 2.202781 | 1.847211 | 9.402142 | 6.851829
2018-03-08 15:13 | 172338.2 | 2160.001 | 5 | 16 | 3.378616 | -3.260066 | 2.202781 | 1.955869 | 9.402142 | 7.222016
2018-03-08 15:15 | 172458.2 | 2280.0006 | 5 | 16 | 3.275317 | -3.260018 | 2.202781 | 2.064528 | 9.402142 | 7.584354
2018-03-08 15:17 | 172554.1 | 2375.8852 | 5 | 16 | 2.999992 | -3.260045 | 2.202781 | 2.151346 | 9.402142 | 7.859608
2018-03-08 15:19 | 172674.1 | 120.0004 | 6 | 16 | 3.594498 | 0 | 2.202781 | 2.151346 | 9.402142 | 7.859608
2018-03-08 15:21 | 172794.1 | 240.0033 | 6 | 16 | 3.639398 | 0 | 2.202781 | 2.151346 | 9.402142 | 7.859608
2018-03-08 15:22 | 172854.1 | 300.0022 | 6 | 16 | 3.653634 | 0 | 2.202781 | 2.151346 | 9.402142 | 7.859608
2018-03-08 15:22 | 172854.2 | 0.0048 | 7 | 17 | 3.653677 | 0 | 0 | 0 | 0 | 0
2018-03-08 15:24 | 172974.2 | 120.0007 | 2 | 17 | 4.105359 | 4.889898 | 0.1623044 | 2.249e-09 | 0.6583718 | 8.218e-09
2018-03-08 15:26 | 173094.2 | 240.0011 | 2 | 17 | 4.157728 | 4.889894 | 0.3252852 | 2.249e-09 | 1.332076 | 8.218e-09
2018-03-08 15:28 | 173214.2 | 360.0012 | 2 | 17 | 4.197034 | 4.88994 | 0.4882653 | 2.249e-09 | 2.012935 | 8.218e-09
2018-03-08 15:30 | 173334.2 | 480.0002 | 2 | 17 | 4.200389 | 4.402384 | 0.6434225 | 2.249e-09 | 2.664633 | 8.218e-09
2018-03-08 15:32 | 173454.2 | 600.0022 | 2 | 17 | 4.200402 | 3.932627 | 0.7822773 | 2.249e-09 | 3.247879 | 8.218e-09
2018-03-08 15:34 | 173574.2 | 720.0012 | 2 | 17 | 4.200388 | 3.464067 | 0.9055584 | 2.249e-09 | 3.765708 | 8.218e-09
2018-03-08 15:35 | 173626.7 | 772.4675 | 2 | 17 | 4.2004 | 3.259996 | 0.9545516 | 2.249e-09 | 3.971499 | 8.218e-09
2018-03-08 15:37 | 173746.7 | 120.002 | 3 | 17 | 4.238967 | 3.260168 | 1.062771 | 2.249e-09 | 4.427961 | 8.218e-09
2018-03-08 15:39 | 173866.7 | 240.0001 | 3 | 17 | 4.287074 | 3.260103 | 1.171433 | 2.249e-09 | 4.89113 | 8.218e-09
2018-03-08 15:41 | 173986.7 | 360.0021 | 3 | 17 | 4.341199 | 3.260096 | 1.280094 | 2.249e-09 | 5.359858 | 8.218e-09
2018-03-08 15:43 | 174106.7 | 480.0008 | 3 | 17 | 4.400067 | 3.260132 | 1.388753 | 2.249e-09 | 5.834731 | 8.218e-09
2018-03-08 15:45 | 174226.7 | 600.0012 | 3 | 17 | 4.400388 | 2.612846 | 1.485661 | 2.249e-09 | 6.261166 | 8.218e-09
2018-03-08 15:47 | 174346.7 | 720.0012 | 3 | 17 | 4.400383 | 2.145416 | 1.564638 | 2.249e-09 | 6.608696 | 8.218e-09
2018-03-08 15:49 | 174466.7 | 840.0029 | 3 | 17 | 4.400392 | 1.779425 | 1.629803 | 2.249e-09 | 6.895447 | 8.218e-09
2018-03-08 15:51 | 174586.7 | 960.0001 | 3 | 17 | 4.400379 | 1.490005 | 1.684094 | 2.249e-09 | 7.134349 | 8.218e-09
2018-03-08 15:53 | 174706.7 | 1080.0029 | 3 | 17 | 4.400376 | 1.258923 | 1.729764 | 2.249e-09 | 7.335314 | 8.218e-09
2018-03-08 15:55 | 174826.7 | 1200.0009 | 3 | 17 | 4.400396 | 1.073097 | 1.768498 | 2.249e-09 | 7.505759 | 8.218e-09
2018-03-08 15:57 | 174946.7 | 1320.0012 | 3 | 17 | 4.400378 | 0.9211464 | 1.801628 | 2.249e-09 | 7.651542 | 8.218e-09
2018-03-08 15:59 | 175066.7 | 1440.0016 | 3 | 17 | 4.400343 | 0.7971916 | 1.83019 | 2.249e-09 | 7.777226 | 8.218e-09
2018-03-08 16:01 | 175186.7 | 1560.0012 | 3 | 17 | 4.400365 | 0.6962719 | 1.855018 | 2.249e-09 | 7.886476 | 8.218e-09
2018-03-08 16:03 | 175306.7 | 1680.0016 | 3 | 17 | 4.400342 | 0.6119957 | 1.876771 | 2.249e-09 | 7.982196 | 8.218e-09
2018-03-08 16:05 | 175426.7 | 1800.0004 | 3 | 17 | 4.400359 | 0.5427666 | 1.895981 | 2.249e-09 | 8.066728 | 8.218e-09
2018-03-08 16:07 | 175546.7 | 1920.0017 | 3 | 17 | 4.400337 | 0.4848022 | 1.913079 | 2.249e-09 | 8.141963 | 8.218e-09
2018-03-08 16:09 | 175666.7 | 2040.002 | 3 | 17 | 4.400328 | 0.4360981 | 1.928403 | 2.249e-09 | 8.209396 | 8.218e-09
2018-03-08 16:11 | 175786.7 | 2160.0009 | 3 | 17 | 4.40034 | 0.3948498 | 1.942227 | 2.249e-09 | 8.270225 | 8.218e-09
2018-03-08 16:13 | 175906.7 | 2280.0013 | 3 | 17 | 4.400333 | 0.3592815 | 1.954782 | 2.249e-09 | 8.325472 | 8.218e-09
2018-03-08 16:15 | 176026.7 | 2400.0009 | 3 | 17 | 4.400363 | 0.3298264 | 1.966246 | 2.249e-09 | 8.375919 | 8.218e-09
2018-03-08 16:17 | 176146.7 | 2520.002 | 3 | 17 | 4.400335 | 0.3034554 | 1.976778 | 2.249e-09 | 8.42226 | 8.218e-09
2018-03-08 16:19 | 176266.7 | 2640 | 3 | 17 | 4.400302 | 0.2804775 | 1.986503 | 2.249e-09 | 8.465055 | 8.218e-09
2018-03-08 16:21 | 176386.7 | 2760.002 | 3 | 17 | 4.40033 | 0.2615681 | 1.995528 | 2.249e-09 | 8.504767 | 8.218e-09
2018-03-08 16:23 | 176506.7 | 2880.0024 | 3 | 17 | 4.400323 | 0.2438774 | 2.003933 | 2.249e-09 | 8.541755 | 8.218e-09
2018-03-08 16:25 | 176626.7 | 3000.0013 | 3 | 17 | 4.40028 | 0.2283249 | 2.011794 | 2.249e-09 | 8.576344 | 8.218e-09
2018-03-08 16:27 | 176746.7 | 3120.0016 | 3 | 17 | 4.400303 | 0.2149773 | 2.019186 | 2.249e-09 | 8.608869 | 8.218e-09
2018-03-08 16:29 | 176866.7 | 3240.0013 | 3 | 17 | 4.400337 | 0.2035656 | 2.026158 | 2.249e-09 | 8.639549 | 8.218e-09
2018-03-08 16:31 | 176986.7 | 3360.0001 | 3 | 17 | 4.400301 | 0.1928101 | 2.032756 | 2.249e-09 | 8.66858 | 8.218e-09
2018-03-08 16:33 | 177106.7 | 3480.0005 | 3 | 17 | 4.400299 | 0.1835461 | 2.039024 | 2.249e-09 | 8.696162 | 8.218e-09
2018-03-08 16:35 | 177226.7 | 3600.0002 | 3 | 17 | 4.400313 | 0.1750164 | 2.044991 | 2.249e-09 | 8.722419 | 8.218e-09
2018-03-08 16:37 | 177346.7 | 3720.0004 | 3 | 17 | 4.400301 | 0.1668854 | 2.050682 | 2.249e-09 | 8.747462 | 8.218e-09
2018-03-08 16:39 | 177466.7 | 3840.0009 | 3 | 17 | 4.400283 | 0.1594582 | 2.056124 | 2.249e-09 | 8.771411 | 8.218e-09
2018-03-08 16:41 | 177586.7 | 3960.0005 | 3 | 17 | 4.400309 | 0.1534481 | 2.061344 | 2.249e-09 | 8.794378 | 8.218e-09
2018-03-08 16:43 | 177706.7 | 4080.0024 | 3 | 17 | 4.400311 | 0.1479549 | 2.066356 | 2.249e-09 | 8.816435 | 8.218e-09
2018-03-08 16:45 | 177826.7 | 4200.0005 | 3 | 17 | 4.400295 | 0.1423626 | 2.071188 | 2.249e-09 | 8.837696 | 8.218e-09
2018-03-08 16:47 | 177946.7 | 4320.0001 | 3 | 17 | 4.400314 | 0.13764 | 2.075848 | 2.249e-09 | 8.858202 | 8.218e-09
2018-03-08 16:49 | 178066.7 | 4440.0013 | 3 | 17 | 4.400312 | 0.1331272 | 2.080353 | 2.249e-09 | 8.878025 | 8.218e-09
2018-03-08 16:51 | 178186.7 | 4560.0017 | 3 | 17 | 4.400299 | 0.1291428 | 2.084714 | 2.249e-09 | 8.897212 | 8.218e-09
2018-03-08 16:53 | 178306.7 | 4680.0021 | 3 | 17 | 4.400243 | 0.1243 | 2.088935 | 2.249e-09 | 8.915788 | 8.218e-09
2018-03-08 16:55 | 178426.7 | 4800.0001 | 3 | 17 | 4.400276 | 0.1207981 | 2.093035 | 2.249e-09 | 8.933826 | 8.218e-09
2018-03-08 16:57 | 178546.7 | 4920.0005 | 3 | 17 | 4.400268 | 0.1177273 | 2.097012 | 2.249e-09 | 8.951327 | 8.218e-09
2018-03-08 16:59 | 178666.7 | 5040.0009 | 3 | 17 | 4.400294 | 0.1146946 | 2.100883 | 2.249e-09 | 8.968362 | 8.218e-09
2018-03-08 17:01 | 178786.7 | 5160.0021 | 3 | 17 | 4.400304 | 0.1117439 | 2.104648 | 2.249e-09 | 8.98493 | 8.218e-09
2018-03-08 17:03 | 178906.7 | 5280.0025 | 3 | 17 | 4.40027 | 0.1084309 | 2.108313 | 2.249e-09 | 9.001057 | 8.218e-09
2018-03-08 17:05 | 179026.7 | 5400.0012 | 3 | 17 | 4.400292 | 0.1058521 | 2.111885 | 2.249e-09 | 9.016774 | 8.218e-09
2018-03-08 17:07 | 179146.7 | 5520.0017 | 3 | 17 | 4.400298 | 0.1020813 | 2.115342 | 2.249e-09 | 9.031986 | 8.218e-09
2018-03-08 17:09 | 179266.7 | 5640.0021 | 3 | 17 | 4.400299 | 0.09988213 | 2.118698 | 2.249e-09 | 9.046754 | 8.218e-09
2018-03-08 17:11 | 179386.7 | 5760.0001 | 3 | 17 | 4.400276 | 0.09734917 | 2.121991 | 2.249e-09 | 9.061243 | 8.218e-09
2018-03-08 17:13 | 179506.7 | 5880.0012 | 3 | 17 | 4.400284 | 0.0958252 | 2.125208 | 2.249e-09 | 9.075399 | 8.218e-09
2018-03-08 17:15 | 179626.7 | 6000.0001 | 3 | 17 | 4.400297 | 0.09401131 | 2.128372 | 2.249e-09 | 9.089322 | 8.218e-09
2018-03-08 17:17 | 179746.7 | 6120.0006 | 3 | 17 | 4.400292 | 0.09137344 | 2.131459 | 2.249e-09 | 9.102905 | 8.218e-09
2018-03-08 17:19 | 179866.7 | 6240.0001 | 3 | 17 | 4.400243 | 0.08882713 | 2.134448 | 2.249e-09 | 9.116058 | 8.218e-09
2018-03-08 17:21 | 179986.7 | 6360.0013 | 3 | 17 | 4.400261 | 0.08779716 | 2.137398 | 2.249e-09 | 9.12904 | 8.218e-09
2018-03-08 17:23 | 180106.7 | 6480.0001 | 3 | 17 | 4.400216 | 0.08584976 | 2.140296 | 2.249e-09 | 9.141788 | 8.218e-09
2018-03-08 17:25 | 180226.7 | 6600.0005 | 3 | 17 | 4.400261 | 0.08475113 | 2.143143 | 2.249e-09 | 9.154319 | 8.218e-09
2018-03-08 17:27 | 180346.7 | 6720.0001 | 3 | 17 | 4.400265 | 0.0835743 | 2.145953 | 2.249e-09 | 9.166682 | 8.218e-09
2018-03-08 17:29 | 180466.7 | 6840.0005 | 3 | 17 | 4.400263 | 0.08250618 | 2.148711 | 2.249e-09 | 9.178818 | 8.218e-09
2018-03-08 17:30 | 180559.5 | 6932.7402 | 3 | 17 | 4.400281 | 0.08149529 | 2.150826 | 2.249e-09 | 9.188123 | 8.218e-09
2018-03-08 17:32 | 180679.5 | 120.0006 | 4 | 17 | 4.391109 | 0 | 2.150826 | 2.249e-09 | 9.188123 | 8.218e-09
2018-03-08 17:34 | 180799.5 | 240.0011 | 4 | 17 | 4.389186 | 0 | 2.150826 | 2.249e-09 | 9.188123 | 8.218e-09
2018-03-08 17:35 | 180859.5 | 300.0046 | 4 | 17 | 4.38833 | 0 | 2.150826 | 2.249e-09 | 9.188123 | 8.218e-09
2018-03-08 17:37 | 180979.6 | 120.0022 | 5 | 17 | 4.048968 | -3.260062 | 2.150826 | 0.1086566 | 9.188123 | 0.4448287
2018-03-08 17:39 | 181099.6 | 240.0011 | 5 | 17 | 3.987009 | -3.260073 | 2.150826 | 0.2173126 | 9.188123 | 0.8813894
2018-03-08 17:41 | 181219.6 | 360.0014 | 5 | 17 | 3.926126 | -3.260057 | 2.150826 | 0.3259703 | 9.188123 | 1.311287
2018-03-08 17:43 | 181339.6 | 480.0002 | 5 | 17 | 3.867854 | -3.260052 | 2.150826 | 0.4346253 | 9.188123 | 1.734684
2018-03-08 17:45 | 181459.6 | 600.0005 | 5 | 17 | 3.813633 | -3.260062 | 2.150826 | 0.543282 | 9.188123 | 2.151966
2018-03-08 17:47 | 181579.6 | 720.0017 | 5 | 17 | 3.763944 | -3.260031 | 2.150826 | 0.6519401 | 9.188123 | 2.563608
2018-03-08 17:49 | 181699.6 | 840.0013 | 5 | 17 | 3.718643 | -3.260031 | 2.150826 | 0.7605988 | 9.188123 | 2.970094
2018-03-08 17:51 | 181819.6 | 960.0018 | 5 | 17 | 3.677285 | -3.260062 | 2.150826 | 0.8692593 | 9.188123 | 3.371883
2018-03-08 17:53 | 181939.6 | 1080.0022 | 5 | 17 | 3.639732 | -3.260043 | 2.150826 | 0.9779161 | 9.188123 | 3.769372
2018-03-08 17:55 | 182059.6 | 1200.0003 | 5 | 17 | 3.606046 | -3.260057 | 2.150826 | 1.086576 | 9.188123 | 4.163002
2018-03-08 17:57 | 182179.6 | 1320.0014 | 5 | 17 | 3.576221 | -3.260039 | 2.150826 | 1.195234 | 9.188123 | 4.553169
2018-03-08 17:59 | 182299.6 | 1440.0002 | 5 | 17 | 3.54998 | -3.260066 | 2.150826 | 1.303892 | 9.188123 | 4.940298
2018-03-08 18:01 | 182419.6 | 1560.0022 | 5 | 17 | 3.526387 | -3.260008 | 2.150826 | 1.412551 | 9.188123 | 5.324737
2018-03-08 18:03 | 182539.6 | 1680.001 | 5 | 17 | 3.503782 | -3.26005 | 2.150826 | 1.521209 | 9.188123 | 5.70668
2018-03-08 18:05 | 182659.6 | 1800.0009 | 5 | 17 | 3.479883 | -3.260024 | 2.150826 | 1.629861 | 9.188123 | 6.086099
2018-03-08 18:07 | 182779.6 | 1920.0018 | 5 | 17 | 3.451353 | -3.260012 | 2.150826 | 1.738525 | 9.188123 | 6.46275
2018-03-08 18:09 | 182899.6 | 2040.0014 | 5 | 17 | 3.411532 | -3.260001 | 2.150826 | 1.847183 | 9.188123 | 6.835757
2018-03-08 18:11 | 183019.6 | 2160.0009 | 5 | 17 | 3.34534 | -3.260064 | 2.150826 | 1.955842 | 9.188123 | 7.203215
2018-03-08 18:13 | 183139.6 | 2280.0013 | 5 | 17 | 3.178046 | -3.260078 | 2.150826 | 2.0645 | 9.188123 | 7.55951
2018-03-08 18:14 | 183184.3 | 2324.6587 | 5 | 17 | 2.999972 | -3.260031 | 2.150826 | 2.104937 | 9.188123 | 7.684869
2018-03-08 18:16 | 183304.3 | 120.0004 | 6 | 17 | 3.601543 | 0 | 2.150826 | 2.104937 | 9.188123 | 7.684869
2018-03-08 18:18 | 183424.3 | 240.0016 | 6 | 17 | 3.645333 | 0 | 2.150826 | 2.104937 | 9.188123 | 7.684869
2018-03-08 18:19 | 183484.3 | 300.0013 | 6 | 17 | 3.659143 | 0 | 2.150826 | 2.104937 | 9.188123 | 7.684869
2018-03-08 18:19 | 183484.3 | 0.0047 | 7 | 18 | 3.659173 | 0 | 0 | 0 | 0 | 0
2018-03-08 18:21 | 183604.4 | 120.0013 | 2 | 18 | 4.114493 | 4.889936 | 0.1622921 | 0 | 0.6596292 | 0
2018-03-08 18:23 | 183724.4 | 240.0017 | 2 | 18 | 4.167073 | 4.889938 | 0.3252705 | 0 | 1.334833 | 0
2018-03-08 18:25 | 183844.4 | 360.0014 | 2 | 18 | 4.200402 | 4.776478 | 0.4878873 | 0 | 2.015671 | 0
2018-03-08 18:27 | 183964.4 | 480.0002 | 2 | 18 | 4.200401 | 4.269909 | 0.6383789 | 0 | 2.647795 | 0
2018-03-08 18:29 | 184084.4 | 600.0009 | 2 | 18 | 4.200387 | 3.807423 | 0.7729556 | 0 | 3.213071 | 0
2018-03-08 18:31 | 184204.4 | 720.0002 | 2 | 18 | 4.200373 | 3.346359 | 0.8921787 | 0 | 3.713855 | 0
2018-03-08 18:32 | 184226.9 | 742.5179 | 2 | 18 | 4.200405 | 3.259995 | 0.9128398 | 0 | 3.80064 | 0
2018-03-08 18:34 | 184346.9 | 120.0006 | 3 | 18 | 4.239076 | 3.26013 | 1.021062 | 0 | 4.257118 | 0
2018-03-08 18:36 | 184466.9 | 240.0002 | 3 | 18 | 4.287665 | 3.26013 | 1.129723 | 0 | 4.720318 | 0
2018-03-08 18:38 | 184586.9 | 360.0013 | 3 | 18 | 4.342508 | 3.260103 | 1.238389 | 0 | 5.189167 | 0
2018-03-08 18:40 | 184706.9 | 480.001 | 3 | 18 | 4.400418 | 3.222893 | 1.347028 | 0 | 5.664154 | 0
2018-03-08 18:42 | 184826.9 | 600.0006 | 3 | 18 | 4.400415 | 2.590624 | 1.443041 | 0 | 6.086652 | 0
2018-03-08 18:44 | 184946.9 | 720.0009 | 3 | 18 | 4.400401 | 2.126867 | 1.521335 | 0 | 6.431179 | 0
2018-03-08 18:46 | 185066.9 | 840.0006 | 3 | 18 | 4.400394 | 1.763777 | 1.585921 | 0 | 6.715378 | 0
2018-03-08 18:48 | 185186.9 | 960.0017 | 3 | 18 | 4.400359 | 1.476934 | 1.639745 | 0 | 6.952225 | 0
2018-03-08 18:50 | 185306.9 | 1080.0006 | 3 | 18 | 4.400366 | 1.248085 | 1.685017 | 0 | 7.151438 | 0
2018-03-08 18:52 | 185426.9 | 1200.0017 | 3 | 18 | 4.400339 | 1.06296 | 1.723433 | 0 | 7.320483 | 0
2018-03-08 18:54 | 185546.9 | 1320.0022 | 3 | 18 | 4.400322 | 0.9128017 | 1.756291 | 0 | 7.46507 | 0
2018-03-08 18:56 | 185666.9 | 1440.0001 | 3 | 18 | 4.400349 | 0.7907314 | 1.78462 | 0 | 7.589729 | 0
2018-03-08 18:58 | 185786.9 | 1560.0006 | 3 | 18 | 4.400363 | 0.690588 | 1.809254 | 0 | 7.698129 | 0
2018-03-08 19:00 | 185906.9 | 1680.001 | 3 | 18 | 4.400338 | 0.6075382 | 1.830841 | 0 | 7.793118 | 0
2018-03-08 19:02 | 186026.9 | 1800.0022 | 3 | 18 | 4.400313 | 0.538662 | 1.849913 | 0 | 7.877041 | 0
2018-03-08 19:04 | 186146.9 | 1920.0001 | 3 | 18 | 4.400348 | 0.4818363 | 1.866893 | 0 | 7.951761 | 0
2018-03-08 19:06 | 186266.9 | 2040.0005 | 3 | 18 | 4.40034 | 0.4335766 | 1.882118 | 0 | 8.018754 | 0
2018-03-08 19:08 | 186386.9 | 2160.0017 | 3 | 18 | 4.400338 | 0.3929367 | 1.895868 | 0 | 8.07926 | 0
2018-03-08 19:10 | 186506.9 | 2280.0002 | 3 | 18 | 4.40031 | 0.3575497 | 1.908364 | 0 | 8.134244 | 0
2018-03-08 19:12 | 186626.9 | 2400.0009 | 3 | 18 | 4.400311 | 0.3282166 | 1.919788 | 0 | 8.184514 | 0
2018-03-08 19:14 | 186746.9 | 2520.0005 | 3 | 18 | 4.400332 | 0.3024158 | 1.930291 | 0 | 8.23073 | 0
2018-03-08 19:16 | 186866.9 | 2640.0026 | 3 | 18 | 4.400331 | 0.2805939 | 1.939991 | 0 | 8.273416 | 0
2018-03-08 19:18 | 186986.9 | 2760.0014 | 3 | 18 | 4.400309 | 0.2605801 | 1.949 | 0 | 8.313056 | 0
2018-03-08 19:20 | 187106.9 | 2880.001 | 3 | 18 | 4.40031 | 0.2441158 | 1.957403 | 0 | 8.350034 | 0
2018-03-08 19:22 | 187226.9 | 3000.0006 | 3 | 18 | 4.400317 | 0.2290382 | 1.96528 | 0 | 8.384692 | 0
2018-03-08 19:24 | 187346.9 | 3120.0018 | 3 | 18 | 4.400298 | 0.2157211 | 1.972686 | 0 | 8.417282 | 0
2018-03-08 19:26 | 187466.9 | 3240.0003 | 3 | 18 | 4.400275 | 0.2035713 | 1.979676 | 0 | 8.448039 | 0
2018-03-08 19:28 | 187586.9 | 3360.0017 | 3 | 18 | 4.400307 | 0.1934776 | 1.986296 | 0 | 8.477173 | 0
2018-03-08 19:30 | 187706.9 | 3480.0006 | 3 | 18 | 4.400299 | 0.1842041 | 1.992588 | 0 | 8.504855 | 0
2018-03-08 19:32 | 187826.9 | 3600.001 | 3 | 18 | 4.400304 | 0.1758385 | 1.998583 | 0 | 8.531237 | 0
2018-03-08 19:34 | 187946.9 | 3720.0007 | 3 | 18 | 4.400298 | 0.1679592 | 2.004306 | 0 | 8.556421 | 0
2018-03-08 19:36 | 188066.9 | 3840.0011 | 3 | 18 | 4.400291 | 0.1609631 | 2.009787 | 0 | 8.58054 | 0
2018-03-08 19:38 | 188186.9 | 3960.0023 | 3 | 18 | 4.400289 | 0.1542778 | 2.015042 | 0 | 8.603661 | 0
2018-03-08 19:40 | 188306.9 | 4080.0018 | 3 | 18 | 4.400266 | 0.1487236 | 2.020094 | 0 | 8.625892 | 0
2018-03-08 19:42 | 188426.9 | 4200.0022 | 3 | 18 | 4.400306 | 0.1435432 | 2.024963 | 0 | 8.647317 | 0
2018-03-08 19:44 | 188546.9 | 4320.0002 | 3 | 18 | 4.400277 | 0.1383953 | 2.029656 | 0 | 8.667967 | 0
2018-03-08 19:46 | 188666.9 | 4440.0007 | 3 | 18 | 4.400298 | 0.1339092 | 2.034199 | 0 | 8.687957 | 0
2018-03-08 19:48 | 188786.9 | 4560.0011 | 3 | 18 | 4.400273 | 0.1295738 | 2.038586 | 0 | 8.70726 | 0
2018-03-08 19:50 | 188906.9 | 4680.0014 | 3 | 18 | 4.40025 | 0.125021 | 2.042845 | 0 | 8.726004 | 0
2018-03-08 19:52 | 189026.9 | 4800.001 | 3 | 18 | 4.400285 | 0.1220531 | 2.04697 | 0 | 8.744153 | 0
2018-03-08 19:54 | 189146.9 | 4920.0007 | 3 | 18 | 4.400255 | 0.1184654 | 2.050978 | 0 | 8.761792 | 0
2018-03-08 19:56 | 189266.9 | 5040.0002 | 3 | 18 | 4.400276 | 0.1154633 | 2.054884 | 0 | 8.778979 | 0
2018-03-08 19:58 | 189386.9 | 5160.0014 | 3 | 18 | 4.400284 | 0.1124992 | 2.058684 | 0 | 8.795701 | 0
2018-03-08 20:00 | 189506.9 | 5280.001 | 3 | 18 | 4.400259 | 0.1095638 | 2.062386 | 0 | 8.81199 | 0
2018-03-08 20:02 | 189626.9 | 5400.0022 | 3 | 18 | 4.400294 | 0.1074104 | 2.065997 | 0 | 8.827878 | 0
2018-03-08 20:04 | 189746.9 | 5520.0011 | 3 | 18 | 4.400277 | 0.1043835 | 2.069528 | 0 | 8.843416 | 0
2018-03-08 20:06 | 189866.9 | 5640.0015 | 3 | 18 | 4.400253 | 0.1021233 | 2.072971 | 0 | 8.858563 | 0
2018-03-08 20:08 | 189986.9 | 5760.001 | 3 | 18 | 4.40028 | 0.0998745 | 2.076333 | 0 | 8.873359 | 0
2018-03-08 20:10 | 190106.9 | 5880.0007 | 3 | 18 | 4.400247 | 0.09733963 | 2.079627 | 0 | 8.887855 | 0
2018-03-08 20:12 | 190226.9 | 6000.0002 | 3 | 18 | 4.400294 | 0.0959034 | 2.082845 | 0 | 8.902016 | 0
2018-03-08 20:14 | 190346.9 | 6120.0007 | 3 | 18 | 4.400269 | 0.09363174 | 2.085999 | 0 | 8.915892 | 0
2018-03-08 20:16 | 190466.9 | 6240.0018 | 3 | 18 | 4.400279 | 0.0921402 | 2.089087 | 0 | 8.929481 | 0
2018-03-08 20:18 | 190586.9 | 6360.0023 | 3 | 18 | 4.400296 | 0.09031105 | 2.092121 | 0 | 8.942831 | 0
2018-03-08 20:20 | 190706.9 | 6480.0002 | 3 | 18 | 4.400285 | 0.08847046 | 2.095095 | 0 | 8.955916 | 0
2018-03-08 20:22 | 190826.9 | 6600.0022 | 3 | 18 | 4.400313 | 0.08701134 | 2.098011 | 0 | 8.968747 | 0
2018-03-08 20:24 | 190946.9 | 6720.001 | 3 | 18 | 4.400246 | 0.08475876 | 2.100866 | 0 | 8.981313 | 0
2018-03-08 20:26 | 191066.9 | 6840.0006 | 3 | 18 | 4.400279 | 0.08364487 | 2.103672 | 0 | 8.993656 | 0
2018-03-08 20:28 | 191186.9 | 6960.0001 | 3 | 18 | 4.400284 | 0.08209229 | 2.106431 | 0 | 9.005799 | 0
2018-03-08 20:28 | 191192.3 | 6965.4003 | 3 | 18 | 4.400253 | 0.08149719 | 2.106554 | 0 | 9.006341 | 0
2018-03-08 20:30 | 191312.4 | 120.0005 | 4 | 18 | 4.390941 | 0 | 2.106554 | 0 | 9.006341 | 0
2018-03-08 20:32 | 191432.4 | 240.0002 | 4 | 18 | 4.38896 | 0 | 2.106554 | 0 | 9.006341 | 0
2018-03-08 20:33 | 191492.4 | 300.0029 | 4 | 18 | 4.388065 | 0 | 2.106554 | 0 | 9.006341 | 0
2018-03-08 20:35 | 191612.5 | 120.0015 | 5 | 18 | 4.043961 | -3.260057 | 2.106554 | 0.1086531 | 9.006341 | 0.4443598
2018-03-08 20:37 | 191732.5 | 240.0019 | 5 | 18 | 3.980765 | -3.260075 | 2.106554 | 0.2173126 | 9.006341 | 0.8803214
2018-03-08 20:39 | 191852.5 | 360.0015 | 5 | 18 | 3.918919 | -3.260045 | 2.106554 | 0.3259658 | 9.006341 | 1.309469
2018-03-08 20:41 | 191972.5 | 480.001 | 5 | 18 | 3.859959 | -3.260024 | 2.106554 | 0.4346256 | 9.006341 | 1.732062
2018-03-08 20:43 | 192092.5 | 600.0015 | 5 | 18 | 3.805318 | -3.260003 | 2.106554 | 0.5432831 | 9.006341 | 2.148464
2018-03-08 20:45 | 192212.5 | 720.0012 | 5 | 18 | 3.755278 | -3.260006 | 2.106554 | 0.6519458 | 9.006341 | 2.559199
2018-03-08 20:47 | 192332.5 | 840.0007 | 5 | 18 | 3.709643 | -3.260036 | 2.106554 | 0.7606037 | 9.006341 | 2.964721
2018-03-08 20:49 | 192452.5 | 960.0003 | 5 | 18 | 3.668074 | -3.260054 | 2.106554 | 0.8692559 | 9.006341 | 3.365489
2018-03-08 20:51 | 192572.5 | 1080.0009 | 5 | 18 | 3.630437 | -3.260089 | 2.106554 | 0.9779214 | 9.006341 | 3.762001
2018-03-08 20:53 | 192692.5 | 1200.0011 | 5 | 18 | 3.596796 | -3.260029 | 2.106554 | 1.086577 | 9.006341 | 4.154603
2018-03-08 20:55 | 192812.5 | 1320.0023 | 5 | 18 | 3.567117 | -3.259987 | 2.106554 | 1.195233 | 9.006341 | 4.543769
2018-03-08 20:57 | 192932.5 | 1440.0019 | 5 | 18 | 3.541044 | -3.25998 | 2.106554 | 1.303884 | 9.006341 | 4.929893
2018-03-08 20:59 | 193052.5 | 1560.0015 | 5 | 18 | 3.517399 | -3.260036 | 2.106554 | 1.412542 | 9.006341 | 5.313357
2018-03-08 21:01 | 193172.5 | 1680.0034 | 5 | 18 | 3.494124 | -3.260003 | 2.106554 | 1.521201 | 9.006341 | 5.694299
2018-03-08 21:03 | 193292.5 | 1800.0006 | 5 | 18 | 3.468632 | -3.25997 | 2.106554 | 1.629854 | 9.006341 | 6.072595
2018-03-08 21:05 | 193412.5 | 1920.0002 | 5 | 18 | 3.43672 | -3.259962 | 2.106554 | 1.738506 | 9.006341 | 6.447821
2018-03-08 21:07 | 193532.5 | 2040.0014 | 5 | 18 | 3.389105 | -3.259962 | 2.106554 | 1.847164 | 9.006341 | 6.818868
2018-03-08 21:09 | 193652.5 | 2160.0018 | 5 | 18 | 3.300619 | -3.25997 | 2.106554 | 1.955819 | 9.006341 | 7.18294
2018-03-08 21:11 | 193768.5 | 2276.049 | 5 | 18 | 2.999982 | -3.259973 | 2.106554 | 2.060893 | 9.006341 | 7.518263
2018-03-08 21:13 | 193888.6 | 120.0022 | 6 | 18 | 3.608213 | 0 | 2.106554 | 2.060902 | 9.006341 | 7.518291
2018-03-08 21:15 | 194008.6 | 240.0001 | 6 | 18 | 3.650491 | 0 | 2.106554 | 2.060902 | 9.006341 | 7.518291
2018-03-08 21:16 | 194068.6 | 300.0012 | 6 | 18 | 3.663745 | 0 | 2.106554 | 2.060902 | 9.006341 | 7.518291
2018-03-08 21:16 | 194068.6 | 0.0023 | 7 | 19 | 3.663679 | 0 | 0 | 0 | 0 | 0
2018-03-08 21:18 | 194188.7 | 120 | 2 | 19 | 4.122645 | 4.890026 | 0.1622919 | 0 | 0.660772 | 0
2018-03-08 21:20 | 194308.7 | 240.0005 | 2 | 19 | 4.175313 | 4.890015 | 0.3252762 | 0 | 1.337342 | 0
2018-03-08 21:22 | 194428.7 | 360.0007 | 2 | 19 | 4.200412 | 4.651192 | 0.4865705 | 0 | 2.013625 | 0
2018-03-08 21:24 | 194548.7 | 480.0018 | 2 | 19 | 4.20041 | 4.1572 | 0.6331464 | 0 | 2.629303 | 0
2018-03-08 21:26 | 194668.7 | 600.0022 | 2 | 19 | 4.200403 | 3.697048 | 0.7640143 | 0 | 3.178999 | 0
2018-03-08 21:28 | 194782.9 | 714.1879 | 2 | 19 | 4.20041 | 3.259987 | 0.8743309 | 0 | 3.642373 | 0
2018-03-08 21:30 | 194902.9 | 120.0021 | 3 | 19 | 4.239566 | 3.259834 | 0.9825478 | 0 | 4.098855 | 0
2018-03-08 21:32 | 195022.9 | 240.0017 | 3 | 19 | 4.288914 | 3.260136 | 1.091207 | 0 | 4.562135 | 0
2018-03-08 21:34 | 195142.9 | 360.0015 | 3 | 19 | 4.344876 | 3.259989 | 1.199862 | 0 | 5.031134 | 0
2018-03-08 21:36 | 195262.9 | 480.0009 | 3 | 19 | 4.400434 | 3.171091 | 1.308373 | 0 | 5.505859375 | 0
2018-03-08 21:38 | 195382.9 | 600.0013 | 3 | 19 | 4.400395 | 2.556396 | 1.403114 | 0 | 5.922757 | 0
2018-03-08 21:40 | 195502.9 | 720.0003 | 3 | 19 | 4.400378 | 2.096163 | 1.480341 | 0 | 6.262589 | 0
2018-03-08 21:42 | 195622.9 | 840.0012 | 3 | 19 | 4.400369 | 1.73678 | 1.543985 | 0 | 6.542646 | 0
2018-03-08 21:44 | 195742.9 | 960.0008 | 3 | 19 | 4.400368 | 1.454039 | 1.596989 | 0 | 6.775884 | 0
2018-03-08 21:46 | 195862.9 | 1080.0005 | 3 | 19 | 4.400371 | 1.228333 | 1.641554 | 0 | 6.971986 | 0
2018-03-08 21:48 | 195982.9 | 1200.0016 | 3 | 19 | 4.400368 | 1.0466 | 1.679356 | 0 | 7.138329 | 0
2018-03-08 21:50 | 196102.9 | 1320.0012 | 3 | 19 | 4.400344 | 0.8981037 | 1.711678 | 0 | 7.280555 | 0
2018-03-08 21:52 | 196222.9 | 1440.0009 | 3 | 19 | 4.400353 | 0.7779942 | 1.739542 | 0 | 7.403171 | 0
2018-03-08 21:54 | 196342.9 | 1560.0021 | 3 | 19 | 4.400362 | 0.6798325 | 1.763779 | 0 | 7.50982 | 0
2018-03-08 21:56 | 196462.9 | 1680.0009 | 3 | 19 | 4.400358 | 0.5989246 | 1.785032 | 0 | 7.603338 | 0
2018-03-08 21:58 | 196582.9 | 1800.0021 | 3 | 19 | 4.400321 | 0.5305691 | 1.803815 | 0 | 7.685993 | 0
2018-03-08 22:00 | 196702.9 | 1920.0008 | 3 | 19 | 4.400344 | 0.4753399 | 1.820554 | 0 | 7.75965 | 0
2018-03-08 22:02 | 196822.9 | 2040.0021 | 3 | 19 | 4.400305 | 0.4277687 | 1.835586 | 0 | 7.825797 | 0
2018-03-08 22:04 | 196942.9 | 2160.0016 | 3 | 19 | 4.400358 | 0.3891487 | 1.849181 | 0 | 7.885617 | 0
2018-03-08 22:06 | 197062.9 | 2280.002 | 3 | 19 | 4.4003 | 0.3545189 | 1.861553 | 0 | 7.940056 | 0
2018-03-08 22:08 | 197182.9 | 2400.0001 | 3 | 19 | 4.400339 | 0.3256512 | 1.872871 | 0 | 7.989863 | 0
2018-03-08 22:10 | 197302.9 | 2520.002 | 3 | 19 | 4.400264 | 0.2993736 | 1.883288 | 0 | 8.035701 | 0
2018-03-08 22:12 | 197422.9 | 2640.0016 | 3 | 19 | 4.400331 | 0.2789612 | 1.892925 | 0 | 8.078106 | 0
2018-03-08 22:14 | 197542.9 | 2760.0012 | 3 | 19 | 4.400331 | 0.2596512 | 1.90188 | 0 | 8.117512 | 0
2018-03-08 22:16 | 197662.9 | 2880.0017 | 3 | 19 | 4.400304 | 0.2426987 | 1.910247 | 0 | 8.154325 | 0
2018-03-08 22:18 | 197782.9 | 3000.0013 | 3 | 19 | 4.400323 | 0.2283497 | 1.918093 | 0 | 8.188853 | 0
2018-03-08 22:20 | 197902.9 | 3120.0001 | 3 | 19 | 4.40033 | 0.2153931 | 1.925477 | 0 | 8.221346 | 0
2018-03-08 22:22 | 198022.9 | 3240.0021 | 3 | 19 | 4.400292 | 0.2032223 | 1.93245 | 0 | 8.252026 | 0
2018-03-08 22:24 | 198142.9 | 3360.0008 | 3 | 19 | 4.400291 | 0.1928425 | 1.939056 | 0 | 8.281094 | 0
2018-03-08 22:26 | 198262.9 | 3480.0013 | 3 | 19 | 4.40032 | 0.1842785 | 1.945334 | 0 | 8.30872 | 0
2018-03-08 22:28 | 198382.9 | 3600.0002 | 3 | 19 | 4.400281 | 0.1753845 | 1.951324 | 0 | 8.33508 | 0
2018-03-08 22:30 | 198502.9 | 3720 | 3 | 19 | 4.400282 | 0.168005 | 1.957048 | 0 | 8.360266 | 0
2018-03-08 22:32 | 198622.9 | 3840.0001 | 3 | 19 | 4.400284 | 0.1609879 | 1.962528 | 0 | 8.38438 | 0
2018-03-08 22:34 | 198742.9 | 3960.0004 | 3 | 19 | 4.400275 | 0.1546192 | 1.967796 | 0 | 8.407561 | 0
2018-03-08 22:36 | 198862.9 | 4080.0001 | 3 | 19 | 4.400286 | 0.1491337 | 1.972862 | 0 | 8.429852 | 0
2018-03-08 22:38 | 198982.9 | 4200.0006 | 3 | 19 | 4.400285 | 0.1439266 | 1.977745 | 0 | 8.451339 | 0
2018-03-08 22:40 | 199102.9 | 4320.0003 | 3 | 19 | 4.400274 | 0.138813 | 1.982459 | 0 | 8.472082 | 0
2018-03-08 22:42 | 199222.9 | 4440.0021 | 3 | 19 | 4.40032 | 0.1350765 | 1.987015 | 0 | 8.49213 | 0
2018-03-08 22:44 | 199342.9 | 4560.001 | 3 | 19 | 4.400266 | 0.1299534 | 1.991428 | 0 | 8.51155 | 0
2018-03-08 22:46 | 199462.9 | 4680.0021 | 3 | 19 | 4.400259 | 0.1262531 | 1.995707 | 0 | 8.530375 | 0
2018-03-08 22:48 | 199582.9 | 4800.001 | 3 | 19 | 4.400274 | 0.1228447 | 1.999857 | 0 | 8.548638 | 0
2018-03-08 22:50 | 199702.9 | 4920.0013 | 3 | 19 | 4.400279 | 0.119585 | 2.003895 | 0 | 8.566405 | 0
2018-03-08 22:52 | 199822.9 | 5040.0018 | 3 | 19 | 4.400274 | 0.1162033 | 2.007823 | 0 | 8.583691 | 0
2018-03-08 22:54 | 199942.9 | 5160.0013 | 3 | 19 | 4.400301 | 0.1134663 | 2.011652 | 0 | 8.600539 | 0
2018-03-08 22:56 | 200062.9 | 5280.0001 | 3 | 19 | 4.400266 | 0.110178 | 2.015381 | 0 | 8.616949 | 0
2018-03-08 22:58 | 200182.9 | 5400.0005 | 3 | 19 | 4.400286 | 0.1081142 | 2.019016 | 0 | 8.632943 | 0
2018-03-08 23:00 | 200302.9 | 5520.0009 | 3 | 19 | 4.400283 | 0.1055183 | 2.022564 | 0 | 8.648557 | 0
2018-03-08 23:02 | 200422.9 | 5640.0013 | 3 | 19 | 4.400267 | 0.1028862 | 2.026038 | 0 | 8.663841 | 0
2018-03-08 23:04 | 200542.9 | 5760.0006 | 3 | 19 | 4.400272 | 0.1009865 | 2.029431 | 0 | 8.678773 | 0
2018-03-08 23:06 | 200662.9 | 5880.0005 | 3 | 19 | 4.400261 | 0.09849548 | 2.032755 | 0 | 8.693398 | 0
2018-03-08 23:08 | 200782.9 | 6000.0009 | 3 | 19 | 4.400256 | 0.09623146 | 2.036012 | 0 | 8.707731 | 0
2018-03-08 23:10 | 200902.9 | 6120.0005 | 3 | 19 | 4.400271 | 0.09459686 | 2.039197 | 0 | 8.721746 | 0
2018-03-08 23:12 | 201022.9 | 6240.001 | 3 | 19 | 4.400247 | 0.09255791 | 2.042322 | 0 | 8.735495 | 0
2018-03-08 23:14 | 201142.9 | 6360.0005 | 3 | 19 | 4.400286 | 0.09103775 | 2.045385 | 0 | 8.748974 | 0
2018-03-08 23:16 | 201262.9 | 6480.0002 | 3 | 19 | 4.400293 | 0.08953094 | 2.048391 | 0 | 8.762199 | 0
2018-03-08 23:18 | 201382.9 | 6600.0021 | 3 | 19 | 4.400286 | 0.08777237 | 2.051335 | 0 | 8.775155 | 0
2018-03-08 23:20 | 201502.9 | 6720.0002 | 3 | 19 | 4.400222 | 0.08512688 | 2.054236 | 0 | 8.787921 | 0
2018-03-08 23:22 | 201622.9 | 6840.002 | 3 | 19 | 4.400216 | 0.08397293 | 2.057064 | 0 | 8.800366 | 0
2018-03-08 23:24 | 201742.9 | 6960.0008 | 3 | 19 | 4.400238 | 0.08287239 | 2.059854 | 0 | 8.812641 | 0
2018-03-08 23:26 | 201862.9 | 7080.0012 | 3 | 19 | 4.400268 | 0.08178139 | 2.062603 | 0 | 8.824738 | 0
2018-03-08 23:26 | 201882.4 | 7099.5213 | 3 | 19 | 4.400278 | 0.08148956 | 2.063046 | 0 | 8.826688 | 0
2018-03-08 23:28 | 202002.4 | 120.0021 | 4 | 19 | 4.390809 | 0 | 2.063046 | 0 | 8.826688 | 0
2018-03-08 23:30 | 202122.4 | 240.0001 | 4 | 19 | 4.388778 | 0 | 2.063046 | 0 | 8.826688 | 0
2018-03-08 23:31 | 202182.4 | 300.0028 | 4 | 19 | 4.387876 | 0 | 2.063046 | 0 | 8.826688 | 0
2018-03-08 23:33 | 202302.5 | 120.0024 | 5 | 19 | 4.038873 | -3.260016 | 2.063046 | 0.1086569 | 8.826688 | 0.443907
2018-03-08 23:35 | 202422.5 | 240.0003 | 5 | 19 | 3.974641 | -3.260035 | 2.063046 | 0.2173094 | 8.826688 | 0.8792323
2018-03-08 23:37 | 202542.5 | 360.0016 | 5 | 19 | 3.911834 | -3.260043 | 2.063046 | 0.3259694 | 8.826688 | 1.307688
2018-03-08 23:39 | 202662.5 | 480.0018 | 5 | 19 | 3.852211 | -3.260062 | 2.063046 | 0.4346256 | 8.826688 | 1.729458
2018-03-08 23:41 | 202782.5 | 600.0015 | 5 | 19 | 3.797045 | -3.259999 | 2.063046 | 0.5432819 | 8.826688 | 2.144988
2018-03-08 23:43 | 202902.5 | 720.002 | 5 | 19 | 3.746515 | -3.260068 | 2.063046 | 0.6519372 | 8.826688 | 2.554772
2018-03-08 23:45 | 203022.5 | 840.0016 | 5 | 19 | 3.700369 | -3.260018 | 2.063046 | 0.7605946 | 8.826688 | 2.959315
2018-03-08 23:47 | 203142.5 | 960.0012 | 5 | 19 | 3.658326 | -3.260014 | 2.063046 | 0.8692459 | 8.826688 | 3.359045
2018-03-08 23:49 | 203262.5 | 1080.0008 | 5 | 19 | 3.620336 | -3.25997 | 2.063046 | 0.9778976 | 8.826688 | 3.754427
2018-03-08 23:51 | 203382.5 | 1200.0028 | 5 | 19 | 3.586497 | -3.259955 | 2.063046 | 1.086559 | 8.826688 | 4.14594
2018-03-08 23:53 | 203502.5 | 1320.0008 | 5 | 19 | 3.556891 | -3.259976 | 2.063046 | 1.195213 | 8.826688 | 4.533983
2018-03-08 23:55 | 203622.5 | 1440.0019 | 5 | 19 | 3.530797 | -3.259941 | 2.063046 | 1.303872 | 8.826688 | 4.919023
2018-03-08 23:57 | 203742.5 | 1560.0015 | 5 | 19 | 3.50667 | -3.259973 | 2.063046 | 1.412527 | 8.826688 | 5.301344
2018-03-08 23:59 | 203862.5 | 1680.0003 | 5 | 19 | 3.482104 | -3.25997 | 2.063046 | 1.521177 | 8.826688 | 5.681025
2018-03-09 00:01 | 203982.5 | 1800.0024 | 5 | 19 | 3.454113 | -3.259915 | 2.063046 | 1.629839 | 8.826688 | 6.057929
2018-03-09 00:03 | 204102.5 | 1920.0011 | 5 | 19 | 3.416609 | -3.259949 | 2.063046 | 1.738495 | 8.826688 | 6.431332
2018-03-09 00:05 | 204222.5 | 2040.0023 | 5 | 19 | 3.355709 | -3.259943 | 2.063046 | 1.847153 | 8.826688 | 6.799579
2018-03-09 00:07 | 204342.5 | 2160.0012 | 5 | 19 | 3.213517 | -3.260001 | 2.063046 | 1.955802 | 8.826688 | 7.157907
2018-03-09 00:08 | 204401.7 | 2219.2143 | 5 | 19 | 2.99998 | -3.259934 | 2.063046 | 2.009416 | 8.826688 | 7.325394
2018-03-09 00:10 | 204521.8 | 120.0005 | 6 | 19 | 3.615914 | 0 | 2.063046 | 2.009416 | 8.826688 | 7.325394
2018-03-09 00:12 | 204641.8 | 240.0017 | 6 | 19 | 3.657016 | 0 | 2.063046 | 2.009416 | 8.826688 | 7.325394
2018-03-09 00:13 | 204701.8 | 300.003 | 6 | 19 | 3.669649 | 0 | 2.063046 | 2.009416 | 8.826688 | 7.325394
2018-03-09 00:13 | 204701.8 | 0.0023 | 7 | 20 | 3.669752 | 0 | 0 | 0 | 0 | 0
2018-03-09 00:15 | 204821.9 | 120.0013 | 2 | 20 | 4.133955 | 4.889982 | 0.1622988 | 0 | 0.6624162 | 0
2018-03-09 00:17 | 204941.9 | 240.0002 | 2 | 20 | 4.186996 | 4.890005 | 0.3252786 | 0 | 1.34083 | 0
2018-03-09 00:19 | 205061.9 | 360.0006 | 2 | 20 | 4.20041 | 4.493185 | 0.4834494 | 0 | 2.004876 | 0
2018-03-09 00:21 | 205181.9 | 480.0002 | 2 | 20 | 4.200404 | 4.01148 | 0.6249959 | 0 | 2.599427 | 0
2018-03-09 00:23 | 205301.9 | 600.0006 | 2 | 20 | 4.20039 | 3.559647 | 0.7511439 | 0 | 3.129299 | 0
2018-03-09 00:24 | 205381.7 | 679.8132 | 2 | 20 | 4.200396 | 3.259975 | 0.826719 | 0 | 3.446744 | 0
2018-03-09 00:26 | 205501.7 | 120.0022 | 3 | 20 | 4.239505 | 3.260115 | 0.9349386 | 0 | 3.903227 | 0
2018-03-09 00:28 | 205621.7 | 240.0003 | 3 | 20 | 4.289244 | 3.260126 | 1.043595 | 0 | 4.36651 | 0
2018-03-09 00:30 | 205741.7 | 360.0006 | 3 | 20 | 4.346185 | 3.260056 | 1.152249 | 0 | 4.835591 | 0
2018-03-09 00:32 | 205861.7 | 480.0002 | 3 | 20 | 4.400414 | 3.140415 | 1.260634 | 0 | 5.309931 | 0
2018-03-09 00:34 | 205981.7 | 600.0024 | 3 | 20 | 4.400388 | 2.53801 | 1.354643 | 0 | 5.723607 | 0
2018-03-09 00:36 | 206101.7 | 720.0003 | 3 | 20 | 4.400387 | 2.082882 | 1.431336 | 0 | 6.061087 | 0
2018-03-09 00:38 | 206221.7 | 840.0023 | 3 | 20 | 4.400376 | 1.726505 | 1.494578 | 0 | 6.339378 | 0
2018-03-09 00:40 | 206341.7 | 960.0012 | 3 | 20 | 4.400368 | 1.445698 | 1.547264 | 0 | 6.571215 | 0
2018-03-09 00:42 | 206461.7 | 1080.0008 | 3 | 20 | 4.400369 | 1.221821 | 1.591588 | 0 | 6.766256 | 0
2018-03-09 00:44 | 206581.7 | 1200.0013 | 3 | 20 | 4.400367 | 1.040632 | 1.62919 | 0 | 6.931719 | 0
2018-03-09 00:46 | 206701.7 | 1320.0006 | 3 | 20 | 4.400369 | 0.8939991 | 1.661344 | 0 | 7.073211 | 0
2018-03-09 00:48 | 206821.7 | 1440.0002 | 3 | 20 | 4.400362 | 0.7734032 | 1.689057 | 0 | 7.195157 | 0
2018-03-09 00:50 | 206941.7 | 1560.0022 | 3 | 20 | 4.400336 | 0.6751175 | 1.713142 | 0 | 7.301138 | 0
2018-03-09 00:52 | 207061.7 | 1680.0001 | 3 | 20 | 4.40034 | 0.5941963 | 1.734254 | 0 | 7.39404 | 0
2018-03-09 00:54 | 207181.7 | 1800.0014 | 3 | 20 | 4.400357 | 0.5277443 | 1.752911 | 0 | 7.476137 | 0
2018-03-09 00:56 | 207301.7 | 1920.0002 | 3 | 20 | 4.400311 | 0.4711227 | 1.769536 | 0 | 7.549293 | 0
2018-03-09 00:58 | 207421.7 | 2040.0005 | 3 | 20 | 4.40033 | 0.4248104 | 1.784454 | 0 | 7.614937 | 0
2018-03-09 01:00 | 207541.7 | 2160.0003 | 3 | 20 | 4.400357 | 0.3855896 | 1.797937 | 0 | 7.674267 | 0
2018-03-09 01:02 | 207661.7 | 2280.0015 | 3 | 20 | 4.400319 | 0.3515015 | 1.810202 | 0 | 7.728234 | 0
2018-03-09 01:04 | 207781.7 | 2400.0011 | 3 | 20 | 4.400343 | 0.3230762 | 1.821427 | 0 | 7.777631 | 0
2018-03-09 01:06 | 207901.7 | 2520.0023 | 3 | 20 | 4.400317 | 0.2979031 | 1.831768 | 0 | 7.823133 | 0
2018-03-09 01:08 | 208021.7 | 2640.0003 | 3 | 20 | 4.400312 | 0.2766972 | 1.841339 | 0 | 7.865248 | 0
2018-03-09 01:10 | 208141.7 | 2760.0016 | 3 | 20 | 4.4003 | 0.2579613 | 1.850243 | 0 | 7.904428 | 0
2018-03-09 01:12 | 208261.7 | 2880.0019 | 3 | 20 | 4.400318 | 0.241663 | 1.858562 | 0 | 7.941035 | 0
2018-03-09 01:14 | 208381.7 | 3000.0007 | 3 | 20 | 4.400315 | 0.2271996 | 1.866367 | 0 | 7.975379 | 0
2018-03-09 01:16 | 208501.7 | 3120.0002 | 3 | 20 | 4.400302 | 0.2142429 | 1.873717 | 0 | 8.007723 | 0
2018-03-09 01:18 | 208621.7 | 3240.0023 | 3 | 20 | 4.400282 | 0.2024612 | 1.880666 | 0 | 8.0383 | 0
2018-03-09 01:20 | 208741.7 | 3360.0002 | 3 | 20 | 4.400284 | 0.1924992 | 1.887251 | 0 | 8.067277 | 0
2018-03-09 01:22 | 208861.7 | 3480.0006 | 3 | 20 | 4.400313 | 0.183569 | 1.893518 | 0 | 8.094854 | 0
2018-03-09 01:24 | 208981.7 | 3600.0002 | 3 | 20 | 4.400301 | 0.175396 | 1.899487 | 0 | 8.121119 | 0
2018-03-09 01:26 | 209101.7 | 3720.0006 | 3 | 20 | 4.400301 | 0.1678829 | 1.905199 | 0 | 8.146251 | 0
2018-03-09 01:28 | 209221.7 | 3840.0003 | 3 | 20 | 4.400321 | 0.1610737 | 1.910671 | 0 | 8.170332 | 0
2018-03-09 01:30 | 209341.7 | 3960.0016 | 3 | 20 | 4.400283 | 0.154335 | 1.915925 | 0 | 8.193449 | 0
2018-03-09 01:32 | 209461.7 | 4080.002 | 3 | 20 | 4.400321 | 0.149147 | 1.920977 | 0 | 8.215681 | 0
2018-03-09 01:34 | 209581.7 | 4200.0007 | 3 | 20 | 4.400278 | 0.1432247 | 1.92585 | 0 | 8.237122 | 0
2018-03-09 01:36 | 209701.7 | 4320.0003 | 3 | 20 | 4.400327 | 0.1388416 | 1.930546 | 0 | 8.257785 | 0
2018-03-09 01:38 | 209821.7 | 4440.0023 | 3 | 20 | 4.400277 | 0.1335678 | 1.935079 | 0 | 8.277734 | 0
2018-03-09 01:40 | 209941.7 | 4560.0001 | 3 | 20 | 4.400301 | 0.1298733 | 1.939469 | 0 | 8.297051 | 0
2018-03-09 01:42 | 210061.7 | 4680.0015 | 3 | 20 | 4.400268 | 0.1258163 | 1.943722 | 0 | 8.315763 | 0
2018-03-09 01:44 | 210181.7 | 4800.0003 | 3 | 20 | 4.400271 | 0.1220875 | 1.947859 | 0 | 8.333968 | 0
2018-03-09 01:46 | 210301.7 | 4920.0023 | 3 | 20 | 4.40028 | 0.118866 | 1.951879 | 0 | 8.351659 | 0
2018-03-09 01:48 | 210421.7 | 5040.0009 | 3 | 20 | 4.400301 | 0.1162071 | 1.955793 | 0 | 8.36888 | 0
2018-03-09 01:50 | 210541.7 | 5160.0008 | 3 | 20 | 4.400312 | 0.1132698 | 1.959608 | 0 | 8.385668 | 0
2018-03-09 01:52 | 210661.7 | 5280.0019 | 3 | 20 | 4.400282 | 0.1103287 | 1.963325 | 0 | 8.402021 | 0
2018-03-09 01:54 | 210781.7 | 5400.0015 | 3 | 20 | 4.400298 | 0.1077232 | 1.966955 | 0 | 8.417996 | 0
2018-03-09 01:56 | 210901.7 | 5520.0003 | 3 | 20 | 4.400284 | 0.1051521 | 1.970493 | 0 | 8.433562 | 0
2018-03-09 01:58 | 211021.7 | 5640.0007 | 3 | 20 | 4.400295 | 0.1028938 | 1.973948 | 0 | 8.448769 | 0
2018-03-09 02:00 | 211141.7 | 5760.0003 | 3 | 20 | 4.400303 | 0.100668 | 1.977335 | 0 | 8.46367 | 0
2018-03-09 02:02 | 211261.7 | 5880 | 3 | 20 | 4.400287 | 0.09849739 | 1.980649 | 0 | 8.478255 | 0
2018-03-09 02:04 | 211381.7 | 6000.0011 | 3 | 20 | 4.400275 | 0.09626007 | 1.983894 | 0 | 8.492533 | 0
2018-03-09 02:06 | 211501.7 | 6120.0015 | 3 | 20 | 4.400269 | 0.09403992 | 1.987071 | 0 | 8.506511 | 0
2018-03-09 02:08 | 211621.7 | 6240.0019 | 3 | 20 | 4.400278 | 0.09254265 | 1.990178 | 0 | 8.520182 | 0
2018-03-09 02:10 | 211741.7 | 6360.0023 | 3 | 20 | 4.400282 | 0.09066391 | 1.99323 | 0 | 8.533614 | 0
2018-03-09 02:12 | 211861.7 | 6480.0027 | 3 | 20 | 4.400265 | 0.08890724 | 1.996218 | 0 | 8.546762 | 0
2018-03-09 02:14 | 211981.7 | 6600.0009 | 3 | 20 | 4.40029 | 0.08739662 | 1.999153 | 0 | 8.559676 | 0
2018-03-09 02:16 | 212101.7 | 6720.002 | 3 | 20 | 4.40028 | 0.08587646 | 2.00203 | 0 | 8.572337 | 0
2018-03-09 02:18 | 212221.7 | 6840.0008 | 3 | 20 | 4.400268 | 0.08402252 | 2.004862 | 0 | 8.584795 | 0
2018-03-09 02:20 | 212341.7 | 6960.0012 | 3 | 20 | 4.400309 | 0.08291054 | 2.007645 | 0 | 8.597042 | 0
2018-03-09 02:22 | 212445.3 | 7063.5934 | 3 | 20 | 4.40028 | 0.08149147 | 2.010004 | 0 | 8.607424 | 0
2018-03-09 02:24 | 212565.4 | 120.0029 | 4 | 20 | 4.390629 | 0 | 2.010004 | 0 | 8.607424 | 0
2018-03-09 02:26 | 212685.4 | 240.0026 | 4 | 20 | 4.388525 | 0 | 2.010004 | 0 | 8.607424 | 0
2018-03-09 02:27 | 212745.4 | 300.0012 | 4 | 20 | 4.387583 | 0 | 2.010004 | 0 | 8.607424 | 0
2018-03-09 02:29 | 212865.4 | 120.0015 | 5 | 20 | 4.032514 | -3.259983 | 2.010004 | 0.1086472 | 8.607424 | 0.4432795
2018-03-09 02:31 | 212985.4 | 240.0011 | 5 | 20 | 3.967157 | -3.259983 | 2.010004 | 0.2173043 | 8.607424 | 0.8778691
2018-03-09 02:33 | 213105.4 | 360.0007 | 5 | 20 | 3.903443 | -3.26001 | 2.010004 | 0.3259621 | 8.607424 | 1.305448
2018-03-09 02:35 | 213225.4 | 480.0011 | 5 | 20 | 3.843125 | -3.259962 | 2.010004 | 0.4346152 | 8.607424 | 1.726254
2018-03-09 02:37 | 213345.4 | 600.0007 | 5 | 20 | 3.787462 | -3.259995 | 2.010004 | 0.5432699 | 8.607424 | 2.14076
2018-03-09 02:39 | 213465.4 | 720.0019 | 5 | 20 | 3.736434 | -3.259959 | 2.010004 | 0.6519241 | 8.607424 | 2.54947
2018-03-09 02:41 | 213585.4 | 840.0022 | 5 | 20 | 3.689793 | -3.259973 | 2.010004 | 0.7605768 | 8.607424 | 2.952872
2018-03-09 02:43 | 213705.4 | 960.0018 | 5 | 20 | 3.647242 | -3.259987 | 2.010004 | 0.8692337 | 8.607424 | 3.351444
2018-03-09 02:45 | 213825.4 | 1080.0015 | 5 | 20 | 3.608963 | -3.260014 | 2.010004 | 0.9778923 | 8.607424 | 3.745629
2018-03-09 02:47 | 213945.4 | 1200.002 | 5 | 20 | 3.57516 | -3.259974 | 2.010004 | 1.086548 | 8.607424 | 4.135886
2018-03-09 02:49 | 214065.4 | 1320.0006 | 5 | 20 | 3.5457 | -3.25997 | 2.010004 | 1.1952 | 8.607424 | 4.522697
2018-03-09 02:51 | 214185.4 | 1440.0002 | 5 | 20 | 3.519578 | -3.259974 | 2.010004 | 1.303851 | 8.607424 | 4.906498
2018-03-09 02:53 | 214305.4 | 1560.0016 | 5 | 20 | 3.494845 | -3.259989 | 2.010004 | 1.412519 | 8.607424 | 5.287621
2018-03-09 02:55 | 214425.4 | 1680.0019 | 5 | 20 | 3.468839 | -3.259991 | 2.010004 | 1.521176 | 8.607424 | 5.665973
2018-03-09 02:57 | 214545.4 | 1800.0023 | 5 | 20 | 3.437472 | -3.259997 | 2.010004 | 1.62983 | 8.607424 | 6.041251
2018-03-09 02:59 | 214665.4 | 1920.001 | 5 | 20 | 3.391893 | -3.259953 | 2.010004 | 1.738489 | 8.607424 | 6.412481
2018-03-09 03:01 | 214785.4 | 2040.0006 | 5 | 20 | 3.308447 | -3.260014 | 2.010004 | 1.84714 | 8.607424 | 6.777058
2018-03-09 03:03 | 214905.4 | 2160.0018 | 5 | 20 | 3.019947 | -3.260003 | 2.010004 | 1.955795 | 8.607424 | 7.125159
2018-03-09 03:03 | 214909.1 | 2163.6658 | 5 | 20 | 2.999976 | -3.259976 | 2.010004 | 1.959113 | 8.607424 | 7.135144
2018-03-09 03:05 | 215029.2 | 120.0021 | 6 | 20 | 3.623708 | 0 | 2.010004 | 1.959118 | 8.607424 | 7.13516
2018-03-09 03:07 | 215149.2 | 240.0008 | 6 | 20 | 3.662919 | 0 | 2.010004 | 1.959118 | 8.607424 | 7.13516
2018-03-09 03:08 | 215209.2 | 300.0029 | 6 | 20 | 3.674651 | 0 | 2.010004 | 1.959118 | 8.607424 | 7.13516
2018-03-09 03:08 | 215209.1693 | 0.0049 | 7 | 21 | 3.674668 | 0 | 0 | 0 | 0 | 0
2018-03-09 03:10 | 215329.3 | 120.0013 | 2 | 21 | 4.14546 | 4.889927 | 0.162303 | 0 | 0.6640766 | 0
2018-03-09 03:12 | 215449.3 | 240.0026 | 2 | 21 | 4.198724 | 4.889898 | 0.3252839 | 0 | 1.344373 | 0
2018-03-09 03:14 | 215569.3 | 360.0014 | 2 | 21 | 4.200405 | 4.345985 | 0.4790824 | 0 | 1.990384 | 0
2018-03-09 03:16 | 215689.3 | 480.0018 | 2 | 21 | 4.200391 | 3.873434 | 0.6158871 | 0 | 2.565017 | 0
2018-03-09 03:18 | 215809.3 | 600.0014 | 2 | 21 | 4.200388 | 3.42985 | 0.7375783 | 0 | 3.076168 | 0
2018-03-09 03:19 | 215855.5 | 646.2356 | 2 | 21 | 4.200378 | 3.259995 | 0.7805296 | 0 | 3.256581 | 0
2018-03-09 03:21 | 215975.5155 | 120.0022 | 3 | 21 | 4.239652 | 3.260115 | 0.8887601 | 0 | 3.713116 | 0
2018-03-09 03:23 | 216095.5134 | 240.0001 | 3 | 21 | 4.289922 | 3.260086 | 0.9974095 | 0 | 4.176411 | 0
2018-03-09 03:25 | 216215.5147 | 360.0014 | 3 | 21 | 4.347641 | 3.260088 | 1.106068 | 0 | 4.645621 | 0
2018-03-09 03:27 | 216335.5144 | 480.0011 | 3 | 21 | 4.400406 | 3.110785 | 1.21428 | 0 | 5.119383 | 0
2018-03-09 03:29 | 216455.5157 | 600.0024 | 3 | 21 | 4.400387 | 2.516619 | 1.307495 | 0 | 5.529567 | 0
2018-03-09 03:31 | 216575.5143 | 720.001 | 3 | 21 | 4.400389 | 2.064829 | 1.383541 | 0 | 5.8642 | 0
2018-03-09 03:33 | 216695.5155 | 840.0022 | 3 | 21 | 4.400391 | 1.71143 | 1.446224 | 0 | 6.140027 | 0
2018-03-09 03:35 | 216815.5144 | 960.0011 | 3 | 21 | 4.400367 | 1.432503 | 1.498435 | 0 | 6.369776 | 0
2018-03-09 03:37 | 216935.5156 | 1080.0023 | 3 | 21 | 4.400347 | 1.210135 | 1.542349 | 0 | 6.563013 | 0
2018-03-09 03:39 | 217055.5135 | 1200.0002 | 3 | 21 | 4.400347 | 1.030598 | 1.579598 | 0 | 6.726925 | 0
2018-03-09 03:41 | 217175.5151 | 1320.0018 | 3 | 21 | 4.400357 | 0.885107 | 1.611447 | 0 | 6.867073 | 0
2018-03-09 03:43 | 217295.5135 | 1440.0002 | 3 | 21 | 4.400334 | 0.7655735 | 1.638897 | 0 | 6.987861 | 0
2018-03-09 03:45 | 217415.5148 | 1560.0015 | 3 | 21 | 4.400359 | 0.6684685 | 1.662748 | 0 | 7.092813 | 0
2018-03-09 03:47 | 217535.5135 | 1680.0002 | 3 | 21 | 4.400349 | 0.5882778 | 1.683643 | 0 | 7.184759 | 0
2018-03-09 03:49 | 217655.515 | 1800.0017 | 3 | 21 | 4.400324 | 0.5213776 | 1.702103 | 0 | 7.265988 | 0
2018-03-09 03:51 | 217775.5152 | 1920.0019 | 3 | 21 | 4.40031 | 0.4665565 | 1.718546 | 0 | 7.338343 | 0
2018-03-09 03:53 | 217895.5148 | 2040.0015 | 3 | 21 | 4.400317 | 0.4207153 | 1.733312 | 0 | 7.403321 | 0
2018-03-09 03:55 | 218015.5152 | 2160.0019 | 3 | 21 | 4.400328 | 0.3818836 | 1.746668 | 0 | 7.462089 | 0
2018-03-09 03:57 | 218135.5148 | 2280.0015 | 3 | 21 | 4.400308 | 0.348526 | 1.758828 | 0 | 7.5156 | 0
2018-03-09 03:59 | 218255.5144 | 2400.0011 | 3 | 21 | 4.400308 | 0.3200111 | 1.769971 | 0 | 7.564633 | 0
2018-03-09 04:01 | 218375.5147 | 2520.0014 | 3 | 21 | 4.400321 | 0.2956505 | 1.780231 | 0 | 7.609778 | 0
2018-03-09 04:03 | 218495.5151 | 2640.0018 | 3 | 21 | 4.400291 | 0.2741146 | 1.789724 | 0 | 7.651548 | 0
2018-03-09 04:05 | 218615.5139 | 2760.0006 | 3 | 21 | 4.40031 | 0.2560291 | 1.798561 | 0 | 7.690435 | 0
2018-03-09 04:07 | 218735.5151 | 2880.0018 | 3 | 21 | 4.400293 | 0.2397804 | 1.806826 | 0 | 7.726806 | 0
2018-03-09 04:09 | 218855.5147 | 3000.0014 | 3 | 21 | 4.400311 | 0.2257557 | 1.814583 | 0 | 7.760938 | 0
2018-03-09 04:11 | 218975.5144 | 3120.0011 | 3 | 21 | 4.400312 | 0.2135029 | 1.821895 | 0 | 7.793113 | 0
2018-03-09 04:13 | 219095.5141 | 3240.0008 | 3 | 21 | 4.400301 | 0.2017632 | 1.828814 | 0 | 7.823557 | 0
2018-03-09 04:15 | 219215.5136 | 3360.0003 | 3 | 21 | 4.400282 | 0.1917725 | 1.835374 | 0 | 7.852424 | 0
2018-03-09 04:17 | 219335.514 | 3480.0007 | 3 | 21 | 4.400303 | 0.1828365 | 1.841617 | 0 | 7.879894 | 0
2018-03-09 04:19 | 219455.514 | 3600.0007 | 3 | 21 | 4.400296 | 0.174696 | 1.847571 | 0 | 7.906094 | 0
2018-03-09 04:21 | 219575.5148 | 3720.0015 | 3 | 21 | 4.400259 | 0.166544 | 1.853262 | 0 | 7.931136 | 0
2018-03-09 04:23 | 219695.5152 | 3840.0019 | 3 | 21 | 4.400315 | 0.1606159 | 1.858715 | 0 | 7.95513 | 0
2018-03-09 04:25 | 219815.5156 | 3960.0023 | 3 | 21 | 4.400273 | 0.1539364 | 1.863955 | 0 | 7.978191 | 0
2018-03-09 04:27 | 219935.5152 | 4080.0019 | 3 | 21 | 4.400305 | 0.1487617 | 1.869001 | 0 | 8.000395 | 0
2018-03-09 04:29 | 220055.5139 | 4200.0006 | 3 | 21 | 4.400283 | 0.1435966 | 1.873859 | 0 | 8.02177 | 0
2018-03-09 04:31 | 220175.5136 | 4320.0003 | 3 | 21 | 4.400311 | 0.1384468 | 1.878557 | 0 | 8.042441 | 0
2018-03-09 04:33 | 220295.5149 | 4440.0016 | 3 | 21 | 4.40028 | 0.1335964 | 1.883088 | 0 | 8.062378 | 0
2018-03-09 04:35 | 220415.5136 | 4560.0003 | 3 | 21 | 4.400248 | 0.1288452 | 1.887474 | 0 | 8.08168 | 0
2018-03-09 04:37 | 220535.5148 | 4680.0015 | 3 | 21 | 4.400283 | 0.1254749 | 1.891727 | 0 | 8.100396 | 0
2018-03-09 04:39 | 220655.5152 | 4800.0019 | 3 | 21 | 4.40027 | 0.1220741 | 1.895856 | 0 | 8.118565 | 0
2018-03-09 04:41 | 220775.5157 | 4920.0024 | 3 | 21 | 4.40025 | 0.1184769 | 1.899874 | 0 | 8.136243 | 0
2018-03-09 04:43 | 220895.5136 | 5040.0003 | 3 | 21 | 4.400226 | 0.1151142 | 1.903788 | 0 | 8.153467 | 0
2018-03-09 04:45 | 221015.5157 | 5160.0024 | 3 | 21 | 4.400303 | 0.1132469 | 1.907601 | 0 | 8.170242 | 0
2018-03-09 04:47 | 221135.5144 | 5280.0011 | 3 | 21 | 4.400298 | 0.1103497 | 1.911318 | 0 | 8.1866 | 0
2018-03-09 04:49 | 221255.5148 | 5400.0015 | 3 | 21 | 4.400284 | 0.107748 | 1.914946 | 0 | 8.202564 | 0
2018-03-09 04:51 | 221375.5144 | 5520.0011 | 3 | 21 | 4.40028 | 0.1051636 | 1.918487 | 0 | 8.218144 | 0
2018-03-09 04:53 | 221495.5156 | 5640.0023 | 3 | 21 | 4.400285 | 0.1028957 | 1.921946 | 0 | 8.233368 | 0
2018-03-09 04:55 | 221615.5136 | 5760.0003 | 3 | 21 | 4.400283 | 0.1006088 | 1.925334 | 0 | 8.248274 | 0
2018-03-09 04:57 | 221735.514 | 5880.0007 | 3 | 21 | 4.40022 | 0.09778404 | 1.928641 | 0 | 8.262826 | 0
2018-03-09 04:59 | 221855.5135 | 6000.0002 | 3 | 21 | 4.400291 | 0.09666824 | 1.931885 | 0 | 8.277098 | 0
2018-03-09 05:01 | 221975.514 | 6120.0007 | 3 | 21 | 4.400217 | 0.09408379 | 1.935057 | 0 | 8.291059 | 0
2018-03-09 05:03 | 222095.5152 | 6240.0019 | 3 | 21 | 4.400259 | 0.09256744 | 1.938179 | 0 | 8.304796 | 0
2018-03-09 05:05 | 222215.514 | 6360.0007 | 3 | 21 | 4.400255 | 0.09062958 | 1.941233 | 0 | 8.318233 | 0
2018-03-09 05:07 | 222335.5136 | 6480.0003 | 3 | 21 | 4.400281 | 0.08955765 | 1.944239 | 0 | 8.331459 | 0
2018-03-09 05:09 | 222455.5148 | 6600.0015 | 3 | 21 | 4.400245 | 0.08741951 | 1.947184 | 0 | 8.344421 | 0
2018-03-09 05:11 | 222575.5145 | 6720.0012 | 3 | 21 | 4.400283 | 0.08628845 | 1.950084 | 0 | 8.357181 | 0
2018-03-09 05:13 | 222695.5148 | 6840.0015 | 3 | 21 | 4.400289 | 0.08484077 | 1.952936 | 0 | 8.369728 | 0
2018-03-09 05:15 | 222815.5152 | 6960.0019 | 3 | 21 | 4.400227 | 0.08289909 | 1.955724 | 0 | 8.382001 | 0
2018-03-09 05:17 | 222935.5148 | 7080.0015 | 3 | 21 | 4.400283 | 0.08216858 | 1.958476 | 0 | 8.394108 | 0
2018-03-09 05:17 | 222953.6195 | 7098.1062 | 3 | 21 | 4.400257 | 0.0814991 | 1.958888 | 0 | 8.395922 | 0
2018-03-09 05:19 | 223073.7 | 120.0022 | 4 | 21 | 4.390401 | 0 | 1.958889 | 0 | 8.395923 | 0
2018-03-09 05:21 | 223193.7 | 240.0018 | 4 | 21 | 4.388221 | 0 | 1.958889 | 0 | 8.395923 | 0
2018-03-09 05:22 | 223253.7 | 300.0015 | 4 | 21 | 4.387251 | 0 | 1.958889 | 0 | 8.395923 | 0
2018-03-09 05:24 | 223373.8 | 120.0006 | 5 | 21 | 4.02614 | -3.260014 | 1.958889 | 0.10865 | 8.395923 | 0.4426965
2018-03-09 05:26 | 223493.8 | 240.0001 | 5 | 21 | 3.959546 | -3.25997 | 1.958889 | 0.217305 | 8.395923 | 0.8765154
2018-03-09 05:28 | 223613.8 | 360.0005 | 5 | 21 | 3.894817 | -3.260031 | 1.958889 | 0.3259625 | 8.395923 | 1.303208
2018-03-09 05:30 | 223733.8 | 480.0012 | 5 | 21 | 3.833704 | -3.26002 | 1.958889 | 0.434617 | 8.395923 | 1.723037
2018-03-09 05:32 | 223853.8 | 600.0008 | 5 | 21 | 3.77735 | -3.260041 | 1.958889 | 0.5432725 | 8.395923 | 2.136488
2018-03-09 05:34 | 223973.8 | 720.0003 | 5 | 21 | 3.725686 | -3.260016 | 1.958889 | 0.6519293 | 8.395923 | 2.544075
2018-03-09 05:36 | 224093.8 | 840.0016 | 5 | 21 | 3.678372 | -3.259989 | 1.958889 | 0.7605858 | 8.395923 | 2.946287
2018-03-09 05:38 | 224213.8 | 960.0019 | 5 | 21 | 3.635296 | -3.260003 | 1.958889 | 0.8692433 | 8.395923 | 3.343592
2018-03-09 05:40 | 224333.8 | 1080.0008 | 5 | 21 | 3.596723 | -3.260062 | 1.958889 | 0.9779007 | 8.395923 | 3.736455
2018-03-09 05:42 | 224453.8 | 1200.0008 | 5 | 21 | 3.56299 | -3.26005 | 1.958889 | 1.086558 | 8.395923 | 4.125388
2018-03-09 05:44 | 224573.8 | 1320.0007 | 5 | 21 | 3.533649 | -3.26005 | 1.958889 | 1.195218 | 8.395923 | 4.510912
2018-03-09 05:46 | 224693.8 | 1440.0019 | 5 | 21 | 3.507336 | -3.260062 | 1.958889 | 1.303873 | 8.395923 | 4.893412
2018-03-09 05:48 | 224813.8 | 1560.0006 | 5 | 21 | 3.481695 | -3.26006 | 1.958889 | 1.412528 | 8.395923 | 5.273114
2018-03-09 05:50 | 224933.8 | 1680 | 5 | 21 | 3.45342 | -3.260047 | 1.958889 | 1.521185 | 8.395923 | 5.649931
2018-03-09 05:52 | 225053.8 | 1800.0023 | 5 | 21 | 3.41685 | -3.260045 | 1.958889 | 1.629839 | 8.395923 | 6.023287
2018-03-09 05:54 | 225173.8 | 1920.001 | 5 | 21 | 3.358309 | -3.260087 | 1.958889 | 1.738494 | 8.395923 | 6.39167
2018-03-09 05:56 | 225293.8 | 2040.0006 | 5 | 21 | 3.225227 | -3.260039 | 1.958889 | 1.847148 | 8.395923 | 6.750649
2018-03-09 05:57 | 225359.2 | 2105.4485 | 5 | 21 | 2.999999 | -3.260052 | 1.958889 | 1.90641 | 8.395923 | 6.936272
2018-03-09 05:59 | 225479.3 | 120.001 | 6 | 21 | 3.631242 | 0 | 1.958889 | 1.90641 | 8.395923 | 6.936272
2018-03-09 06:01 | 225599.2 | 240.0006 | 6 | 21 | 3.668654 | 0 | 1.958889 | 1.90641 | 8.395923 | 6.936272
2018-03-09 06:02 | 225659.3 | 300.0043 | 6 | 21 | 3.67942 | 0 | 1.958889 | 1.90641 | 8.395923 | 6.936272
2018-03-09 06:02 | 225659.3 | 0.0024 | 7 | 22 | 3.679428 | 0 | 0 | 0 | 0 | 0
2018-03-09 06:04 | 225779.3 | 120.0007 | 2 | 22 | 4.157504 | 4.88995 | 0.1623042 | 0 | 0.6658143 | 0
2018-03-09 06:06 | 225899.3 | 240.0011 | 2 | 22 | 4.200401 | 4.734554 | 0.324663 | 0 | 1.34527 | 0
2018-03-09 06:08 | 226019.3 | 360.0023 | 2 | 22 | 4.200394 | 4.19556 | 0.4732459 | 0 | 1.969378 | 0
2018-03-09 06:10 | 226139.3 | 480.0012 | 2 | 22 | 4.200384 | 3.735106 | 0.6052563 | 0 | 2.523874 | 0
2018-03-09 06:12 | 226259.3 | 600.0005 | 2 | 22 | 4.200398 | 3.300526 | 0.7224821 | 0 | 3.016268 | 0
2018-03-09 06:12 | 226270.6 | 611.3026 | 2 | 22 | 4.200399 | 3.259993 | 0.7327823 | 0 | 3.059533 | 0
2018-03-09 06:14 | 226390.7 | 120.0005 | 3 | 22 | 4.239609 | 3.260084 | 0.8409945 | 0 | 3.515983 | 0
2018-03-09 06:16 | 226510.7 | 240.0017 | 3 | 22 | 4.29016 | 3.260115 | 0.9496549 | 0 | 3.979327 | 0
2018-03-09 06:18 | 226630.7 | 360.0021 | 3 | 22 | 4.348493 | 3.26008 | 1.058313 | 0 | 4.448587 | 0
2018-03-09 06:20 | 226750.7 | 480.0002 | 3 | 22 | 4.400412 | 3.090546 | 1.166385 | 0 | 4.921849 | 0
2018-03-09 06:22 | 226870.7 | 600.0021 | 3 | 22 | 4.400383 | 2.502722 | 1.259073 | 0 | 5.329713 | 0
2018-03-09 06:24 | 226990.7 | 720.0003 | 3 | 22 | 4.400398 | 2.053232 | 1.334695 | 0 | 5.662479 | 0
2018-03-09 06:26 | 227110.7 | 840.0021 | 3 | 22 | 4.400379 | 1.701586 | 1.397027 | 0 | 5.936768 | 0
2018-03-09 06:28 | 227230.7 | 960.0018 | 3 | 22 | 4.400374 | 1.425161 | 1.448955 | 0 | 6.16527 | 0
2018-03-09 06:30 | 227350.7 | 1080.0022 | 3 | 22 | 4.400374 | 1.204454 | 1.492638 | 0 | 6.357491 | 0
2018-03-09 06:32 | 227470.7 | 1200.0018 | 3 | 22 | 4.400363 | 1.025867 | 1.5297 | 0 | 6.520576 | 0
2018-03-09 06:34 | 227590.7 | 1320.0022 | 3 | 22 | 4.400379 | 0.8804207 | 1.561383 | 0 | 6.659991 | 0
2018-03-09 06:36 | 227710.7 | 1440.0001 | 3 | 22 | 4.400351 | 0.7614956 | 1.588675 | 0 | 6.780085 | 0
2018-03-09 06:38 | 227830.7 | 1560.0022 | 3 | 22 | 4.400349 | 0.6642895 | 1.61238 | 0 | 6.884398 | 0
2018-03-09 06:40 | 227950.7 | 1680.0001 | 3 | 22 | 4.400318 | 0.5837059 | 1.633143 | 0 | 6.975763 | 0
2018-03-09 06:42 | 228070.7 | 1800.0021 | 3 | 22 | 4.400359 | 0.5187874 | 1.651487 | 0 | 7.056482 | 0
2018-03-09 06:44 | 228190.7 | 1920.0002 | 3 | 22 | 4.400333 | 0.4634209 | 1.66782 | 0 | 7.12835 | 0
2018-03-09 06:46 | 228310.7 | 2040.0014 | 3 | 22 | 4.400286 | 0.4170551 | 1.682479 | 0 | 7.192857 | 0
2018-03-09 06:48 | 228430.7 | 2160.0001 | 3 | 22 | 4.400345 | 0.3788795 | 1.695732 | 0 | 7.251175 | 0
2018-03-09 06:50 | 228550.7 | 2280.0014 | 3 | 22 | 4.400336 | 0.3459511 | 1.707793 | 0 | 7.304249 | 0
2018-03-09 06:52 | 228670.7 | 2400.0002 | 3 | 22 | 4.400283 | 0.3177261 | 1.718843 | 0 | 7.352871 | 0
2018-03-09 06:54 | 228790.7 | 2520.0021 | 3 | 22 | 4.40032 | 0.2940273 | 1.729029 | 0 | 7.397691 | 0
2018-03-09 06:56 | 228910.7 | 2640.0017 | 3 | 22 | 4.400326 | 0.2727776 | 1.738463 | 0 | 7.439204 | 0
2018-03-09 06:58 | 229030.7 | 2760.0021 | 3 | 22 | 4.400283 | 0.2538414 | 1.747241 | 0 | 7.477832 | 0
2018-03-09 07:00 | 229150.7 | 2880.0002 | 3 | 22 | 4.40031 | 0.2383423 | 1.755449 | 0 | 7.513948 | 0
2018-03-09 07:02 | 229270.7 | 3000.0013 | 3 | 22 | 4.400272 | 0.2238674 | 1.763153 | 0 | 7.54785 | 0
2018-03-09 07:04 | 229390.7 | 3120.0017 | 3 | 22 | 4.400321 | 0.2117157 | 1.770412 | 0 | 7.579791 | 0
2018-03-09 07:06 | 229510.7 | 3240.0022 | 3 | 22 | 4.400311 | 0.200676 | 1.777275 | 0 | 7.60999 | 0
2018-03-09 07:08 | 229630.7 | 3360.0004 | 3 | 22 | 4.400327 | 0.1909733 | 1.78379 | 0 | 7.638656 | 0
2018-03-09 07:10 | 229750.7 | 3480.0022 | 3 | 22 | 4.400294 | 0.1817551 | 1.789992 | 0 | 7.665948 | 0
2018-03-09 07:12 | 229870.7 | 3600 | 3 | 22 | 4.400272 | 0.1732788 | 1.795907 | 0 | 7.691976 | 0
2018-03-09 07:14 | 229990.7 | 3720.0022 | 3 | 22 | 4.400245 | 0.1657944 | 1.801568 | 0 | 7.716886 | 0
2018-03-09 07:16 | 230110.7 | 3840.0002 | 3 | 22 | 4.40027 | 0.1595783 | 1.806996 | 0 | 7.740768 | 0
2018-03-09 07:18 | 230230.7 | 3960.0014 | 3 | 22 | 4.400293 | 0.1533813 | 1.81221 | 0 | 7.763711 | 0
2018-03-09 07:20 | 230350.7 | 4080.0019 | 3 | 22 | 4.400297 | 0.1479073 | 1.817226 | 0 | 7.785784 | 0
2018-03-09 07:22 | 230470.7 | 4200.0014 | 3 | 22 | 4.400275 | 0.1424904 | 1.822068 | 0 | 7.807092 | 0
2018-03-09 07:24 | 230590.7 | 4320.0001 | 3 | 22 | 4.400277 | 0.1376705 | 1.826741 | 0 | 7.827653 | 0
2018-03-09 07:26 | 230710.7 | 4440.0014 | 3 | 22 | 4.400292 | 0.1336193 | 1.831265 | 0 | 7.847559 | 0
2018-03-09 07:28 | 230830.7 | 4560.0002 | 3 | 22 | 4.40028 | 0.12924 | 1.835649 | 0 | 7.866854 | 0
2018-03-09 07:30 | 230950.7 | 4680.0005 | 3 | 22 | 4.400268 | 0.1255569 | 1.839897 | 0 | 7.885544 | 0
2018-03-09 07:32 | 231070.7 | 4800.0002 | 3 | 22 | 4.400246 | 0.1214943 | 1.844018 | 0 | 7.903679 | 0
2018-03-09 07:34 | 231190.7 | 4920.0022 | 3 | 22 | 4.400272 | 0.1185474 | 1.848028 | 0 | 7.921324 | 0
2018-03-09 07:36 | 231310.7 | 5040.0018 | 3 | 22 | 4.400267 | 0.1155415 | 1.851932 | 0 | 7.938501 | 0
2018-03-09 07:38 | 231430.7 | 5160.0022 | 3 | 22 | 4.400289 | 0.112545 | 1.855741 | 0 | 7.955264 | 0
2018-03-09 07:40 | 231550.7 | 5280.0003 | 3 | 22 | 4.400278 | 0.1099892 | 1.859449 | 0 | 7.97158 | 0
2018-03-09 07:42 | 231670.7 | 5400.0006 | 3 | 22 | 4.400259 | 0.1070061 | 1.863067 | 0 | 7.987497 | 0
2018-03-09 07:44 | 231790.7 | 5520.001 | 3 | 22 | 4.400259 | 0.1047592 | 1.866595 | 0 | 8.003023 | 0
2018-03-09 07:46 | 231910.7 | 5640.0022 | 3 | 22 | 4.400283 | 0.1025390625 | 1.870051 | 0 | 8.018229 | 0
2018-03-09 07:48 | 232030.7 | 5760.0002 | 3 | 22 | 4.400267 | 0.09963036 | 1.873429 | 0 | 8.033092 | 0
2018-03-09 07:50 | 232150.7 | 5880.0022 | 3 | 22 | 4.400249 | 0.09741592 | 1.876718 | 0 | 8.047565 | 0
2018-03-09 07:52 | 232270.7 | 6000.0001 | 3 | 22 | 4.400277 | 0.09597397 | 1.879938 | 0 | 8.061738 | 0
2018-03-09 07:54 | 232390.7 | 6120.0023 | 3 | 22 | 4.400295 | 0.09445953 | 1.883104 | 0 | 8.075665 | 0
2018-03-09 07:56 | 232510.7 | 6240.0002 | 3 | 22 | 4.400279 | 0.09220314 | 1.886211 | 0 | 8.089336 | 0
2018-03-09 07:58 | 232630.7 | 6360.0004 | 3 | 22 | 4.400278 | 0.09071541 | 1.889256 | 0 | 8.102737 | 0
2018-03-09 08:00 | 232750.7 | 6480.0003 | 3 | 22 | 4.400264 | 0.08892822 | 1.892249 | 0 | 8.115907 | 0
2018-03-09 08:02 | 232870.7 | 6600.0022 | 3 | 22 | 4.400259 | 0.08705711 | 1.895182 | 0 | 8.128812 | 0
2018-03-09 08:04 | 232990.7 | 6720.0018 | 3 | 22 | 4.400255 | 0.08562088 | 1.898062 | 0 | 8.141484 | 0
2018-03-09 08:06 | 233110.7 | 6840.0023 | 3 | 22 | 4.400298 | 0.08446312 | 1.900891 | 0 | 8.153935 | 0
2018-03-09 08:08 | 233230.7 | 6960.0012 | 3 | 22 | 4.400271 | 0.0829258 | 1.903671 | 0 | 8.166166 | 0
2018-03-09 08:10 | 233350.7 | 7080.0006 | 3 | 22 | 4.400292 | 0.08176613 | 1.906411 | 0 | 8.178222 | 0
2018-03-09 08:11 | 233366.6 | 7095.9324 | 3 | 22 | 4.400301 | 0.08150101 | 1.906772 | 0 | 8.179814 | 0
2018-03-09 08:13 | 233486.6 | 120.001 | 4 | 22 | 4.390244 | 0 | 1.906772 | 0 | 8.179814 | 0
2018-03-09 08:15 | 233606.6 | 240.0015 | 4 | 22 | 4.388019 | 0 | 1.906772 | 0 | 8.179814 | 0
2018-03-09 08:16 | 233666.6 | 300.0026 | 4 | 22 | 4.387033 | 0 | 1.906772 | 0 | 8.179814 | 0
2018-03-09 08:18 | 233786.7 | 120.0006 | 5 | 22 | 4.019387 | -3.260073 | 1.906772 | 0.1086576 | 8.179814 | 0.4420974
2018-03-09 08:20 | 233906.7 | 240.001 | 5 | 22 | 3.951573 | -3.260099 | 1.906772 | 0.2173167 | 8.179814 | 0.8751327
2018-03-09 08:22 | 234026.7 | 360.0014 | 5 | 22 | 3.886002 | -3.260068 | 1.906772 | 0.3259751 | 8.179814 | 1.300915
2018-03-09 08:24 | 234146.7 | 480.0018 | 5 | 22 | 3.824247 | -3.260039 | 1.906772 | 0.4346288 | 8.179814 | 1.719745
2018-03-09 08:26 | 234266.7 | 600.0005 | 5 | 22 | 3.767432 | -3.259978 | 1.906772 | 0.5432839 | 8.179814 | 2.132138
2018-03-09 08:28 | 234386.7 | 720.0001 | 5 | 22 | 3.715207 | -3.260006 | 1.906772 | 0.6519455 | 8.179814 | 2.538634
2018-03-09 08:30 | 234506.7 | 840.0021 | 5 | 22 | 3.667508 | -3.260075 | 1.906772 | 0.7606024 | 8.179814 | 2.939687
2018-03-09 08:32 | 234626.7 | 960.0002 | 5 | 22 | 3.624286 | -3.260047 | 1.906772 | 0.8692577 | 8.179814 | 3.335793
2018-03-09 08:34 | 234746.7 | 1080.0006 | 5 | 22 | 3.585812 | -3.260066 | 1.906772 | 0.9779149 | 8.179814 | 3.727462
2018-03-09 08:36 | 234866.7 | 1200.0018 | 5 | 22 | 3.552339 | -3.260062 | 1.906772 | 1.086576 | 8.179814 | 4.11524
2018-03-09 08:38 | 234986.7 | 1320.0014 | 5 | 22 | 3.523159 | -3.260054 | 1.906772 | 1.195233 | 8.179814 | 4.499608
2018-03-09 08:40 | 235106.7 | 1440.0034 | 5 | 22 | 3.496595 | -3.260039 | 1.906772 | 1.303893 | 8.179814 | 4.880979
2018-03-09 08:42 | 235226.7 | 1560.0021 | 5 | 22 | 3.469814 | -3.260073 | 1.906772 | 1.41255 | 8.179814 | 5.25947
2018-03-09 08:44 | 235346.7 | 1680.001 | 5 | 22 | 3.439011 | -3.260054 | 1.906772 | 1.521205 | 8.179814 | 5.634873
2018-03-09 08:46 | 235466.7 | 1800.0014 | 5 | 22 | 3.396189 | -3.260001 | 1.906772 | 1.629859 | 8.179814 | 6.006379
2018-03-09 08:48 | 235586.7 | 1920.0018 | 5 | 22 | 3.32031 | -3.260041 | 1.906772 | 1.73852 | 8.179814 | 6.371771
2018-03-09 08:50 | 235706.7 | 2040.0005 | 5 | 22 | 3.084738 | -3.260022 | 1.906772 | 1.847176 | 8.179814 | 6.723
2018-03-09 08:50 | 235724.3 | 2057.5957 | 5 | 22 | 2.999974 | -3.260052 | 1.906772 | 1.863108 | 8.179814 | 6.771502
2018-03-09 08:52 | 235844.4 | 120.003 | 6 | 22 | 3.638931 | 0 | 1.906772 | 1.863108 | 8.179814 | 6.771502
2018-03-09 08:54 | 235964.4 | 240.0003 | 6 | 22 | 3.674644 | 0 | 1.906772 | 1.863108 | 8.179814 | 6.771502
2018-03-09 08:55 | 236024.4 | 300.003 | 6 | 22 | 3.684221 | 0 | 1.906772 | 1.863108 | 8.179814 | 6.771502
2018-03-09 08:55 | 236024.4 | 0.0024 | 7 | 23 | 3.684211 | 0 | 0 | 0 | 0 | 0
2018-03-09 08:57 | 236144.5 | 120.0013 | 2 | 23 | 4.170078 | 4.890028 | 0.1622976 | 2.31e-10 | 0.6676456 | 8.5e-10
2018-03-09 08:59 | 236264.5 | 240.0028 | 2 | 23 | 4.20038 | 4.581301 | 0.3226533 | 2.31e-10 | 1.339995 | 8.5e-10
2018-03-09 09:01 | 236384.5 | 360.0007 | 2 | 23 | 4.200408 | 4.058819 | 0.4664012 | 2.31e-10 | 1.943793 | 8.5e-10
2018-03-09 09:03 | 236504.5 | 480.0004 | 2 | 23 | 4.200401 | 3.6091 | 0.5940423 | 2.31e-10 | 2.479936 | 8.5e-10
2018-03-09 09:05 | 236603 | 578.5067 | 2 | 23 | 4.200393 | 3.259979 | 0.6879938 | 2.31e-10 | 2.874569 | 8.5e-10
2018-03-09 09:07 | 236723 | 120.0006 | 3 | 23 | 4.239236 | 3.259897 | 0.7962227 | 2.31e-10 | 3.33107 | 8.5e-10
2018-03-09 09:09 | 236843 | 240.0018 | 3 | 23 | 4.289649 | 3.260105 | 0.9048809 | 2.31e-10 | 3.794358 | 8.5e-10
2018-03-09 09:11 | 236963 | 360.0014 | 3 | 23 | 4.348429 | 3.260141 | 1.013542 | 2.31e-10 | 4.263602 | 8.5e-10
2018-03-09 09:13 | 237083 | 480.002 | 3 | 23 | 4.400407 | 3.084406 | 1.121564 | 2.31e-10 | 4.736665 | 8.5e-10
2018-03-09 09:15 | 237203 | 600.0008 | 3 | 23 | 4.400397 | 2.500761 | 1.214143 | 2.31e-10 | 5.144046 | 8.5e-10
2018-03-09 09:17 | 237323 | 720.0011 | 3 | 23 | 4.400406 | 2.052641 | 1.289724 | 2.31e-10 | 5.476635 | 8.5e-10
2018-03-09 09:19 | 237443 | 840.0001 | 3 | 23 | 4.400365 | 1.700146 | 1.352027 | 2.31e-10 | 5.750792 | 8.5e-10
2018-03-09 09:21 | 237563 | 960.0011 | 3 | 23 | 4.400355 | 1.42391 | 1.403922 | 2.31e-10 | 5.979151 | 8.5e-10
2018-03-09 09:23 | 237683 | 1080.0015 | 3 | 23 | 4.400377 | 1.203844 | 1.447582 | 2.31e-10 | 6.17127 | 8.5e-10
2018-03-09 09:25 | 237803 | 1200.0003 | 3 | 23 | 4.400366 | 1.025097 | 1.48462 | 2.31e-10 | 6.334252 | 8.5e-10
2018-03-09 09:27 | 237923 | 1320.0007 | 3 | 23 | 4.40035 | 0.8793259 | 1.516277 | 2.31e-10 | 6.473552 | 8.5e-10
2018-03-09 09:29 | 238043 | 1440.0002 | 3 | 23 | 4.400345 | 0.7601566 | 1.543537 | 2.31e-10 | 6.593505 | 8.5e-10
2018-03-09 09:31 | 238163 | 1560.0014 | 3 | 23 | 4.400349 | 0.6627407 | 1.567201 | 2.31e-10 | 6.697635 | 8.5e-10
2018-03-09 09:33 | 238283 | 1680.0007 | 3 | 23 | 4.400328 | 0.5825138 | 1.587919 | 2.31e-10 | 6.788803 | 8.5e-10
2018-03-09 09:35 | 238403 | 1800.0014 | 3 | 23 | 4.400325 | 0.5165863 | 1.606203 | 2.31e-10 | 6.869259 | 8.5e-10
2018-03-09 09:37 | 238523 | 1920.001 | 3 | 23 | 4.400324 | 0.4610691 | 1.622475 | 2.31e-10 | 6.94086 | 8.5e-10
2018-03-09 09:39 | 238643 | 2040.0014 | 3 | 23 | 4.400311 | 0.4156055 | 1.637072 | 2.31e-10 | 7.005094 | 8.5e-10
2018-03-09 09:41 | 238763 | 2160.0011 | 3 | 23 | 4.40034 | 0.3768005 | 1.65026 | 2.31e-10 | 7.063125 | 8.5e-10
2018-03-09 09:43 | 238883 | 2280.0014 | 3 | 23 | 4.400302 | 0.343523 | 1.662254 | 2.31e-10 | 7.115902 | 8.5e-10
2018-03-09 09:45 | 239003 | 2400.001 | 3 | 23 | 4.400291 | 0.3161011 | 1.673247 | 2.31e-10 | 7.164274 | 8.5e-10
2018-03-09 09:47 | 239123 | 2520.0007 | 3 | 23 | 4.400318 | 0.2927208 | 1.683388 | 2.31e-10 | 7.208896 | 8.5e-10
2018-03-09 09:49 | 239243 | 2640.0011 | 3 | 23 | 4.400297 | 0.271986 | 1.692795 | 2.31e-10 | 7.250293 | 8.5e-10
2018-03-09 09:51 | 239363 | 2760.0005 | 3 | 23 | 4.40032 | 0.2542171 | 1.701561 | 2.31e-10 | 7.288864 | 8.5e-10
2018-03-09 09:53 | 239483 | 2880.0003 | 3 | 23 | 4.400305 | 0.238369 | 1.709764 | 2.31e-10 | 7.324962 | 8.5e-10
2018-03-09 09:55 | 239603 | 3000.0007 | 3 | 23 | 4.400306 | 0.2246532 | 1.717473 | 2.31e-10 | 7.358882 | 8.5e-10
2018-03-09 09:57 | 239723 | 3120.001 | 3 | 23 | 4.400303 | 0.2121639 | 1.724746 | 2.31e-10 | 7.390884 | 8.5e-10
2018-03-09 09:59 | 239843 | 3240.0014 | 3 | 23 | 4.400301 | 0.201025 | 1.731632 | 2.31e-10 | 7.421185 | 8.5e-10
2018-03-09 10:01 | 239963 | 3360.0002 | 3 | 23 | 4.4003 | 0.1912289 | 1.738163 | 2.31e-10 | 7.449924 | 8.5e-10
2018-03-09 10:03 | 240083 | 3480.0007 | 3 | 23 | 4.400312 | 0.1828003 | 1.744386 | 2.31e-10 | 7.477308 | 8.5e-10
2018-03-09 10:05 | 240203 | 3600.0003 | 3 | 23 | 4.400273 | 0.1740742 | 1.750329 | 2.31e-10 | 7.50346 | 8.5e-10
2018-03-09 10:07 | 240323 | 3720.0008 | 3 | 23 | 4.400296 | 0.166954 | 1.756017 | 2.31e-10 | 7.528486 | 8.5e-10
2018-03-09 10:09 | 240443 | 3840.0019 | 3 | 23 | 4.400262 | 0.1599102 | 1.761469 | 2.31e-10 | 7.552479 | 8.5e-10
2018-03-09 10:11 | 240563 | 3960.0023 | 3 | 23 | 4.400272 | 0.1539745 | 1.766712 | 2.31e-10 | 7.575547 | 8.5e-10
2018-03-09 10:13 | 240683 | 4080.001 | 3 | 23 | 4.400272 | 0.1485023 | 1.771757 | 2.31e-10 | 7.597749 | 8.5e-10
2018-03-09 10:15 | 240803 | 4200.0006 | 3 | 23 | 4.400277 | 0.1432896 | 1.776626 | 2.31e-10 | 7.619172 | 8.5e-10
2018-03-09 10:17 | 240923 | 4320.0005 | 3 | 23 | 4.400303 | 0.1388874 | 1.781323 | 2.31e-10 | 7.639841 | 8.5e-10
2018-03-09 10:19 | 241043 | 4440.0014 | 3 | 23 | 4.400281 | 0.1339874 | 1.78587 | 2.31e-10 | 7.659848 | 8.5e-10
2018-03-09 10:21 | 241163 | 4560.0018 | 3 | 23 | 4.40028 | 0.1299858 | 1.790271 | 2.31e-10 | 7.679214 | 8.5e-10
2018-03-09 10:23 | 241283 | 4680.0007 | 3 | 23 | 4.400282 | 0.1262684 | 1.794535 | 2.31e-10 | 7.697979 | 8.5e-10
2018-03-09 10:25 | 241403 | 4800.0019 | 3 | 23 | 4.400294 | 0.1229553 | 1.798684 | 2.31e-10 | 7.716232 | 8.5e-10
2018-03-09 10:27 | 241523 | 4920 | 3 | 23 | 4.400255 | 0.1193142 | 1.802719 | 2.31e-10 | 7.733988 | 8.5e-10
2018-03-09 10:29 | 241643 | 5040.0004 | 3 | 23 | 4.400267 | 0.1162682 | 1.806641 | 2.31e-10 | 7.751245 | 8.5e-10
2018-03-09 10:31 | 241763 | 5160.0016 | 3 | 23 | 4.400293 | 0.1132317 | 1.81047 | 2.31e-10 | 7.768096 | 8.5e-10
2018-03-09 10:33 | 241883 | 5280.0004 | 3 | 23 | 4.400307 | 0.1108189 | 1.814196 | 2.31e-10 | 7.784493 | 8.5e-10
2018-03-09 10:35 | 242003 | 5400.0008 | 3 | 23 | 4.400256 | 0.1074467 | 1.817836 | 2.31e-10 | 7.800509 | 8.5e-10
2018-03-09 10:37 | 242123 | 5520.0004 | 3 | 23 | 4.400231 | 0.1048317 | 1.821384 | 2.31e-10 | 7.816119 | 8.5e-10
2018-03-09 10:39 | 242243 | 5640.0007 | 3 | 23 | 4.400285 | 0.1033058 | 1.824846 | 2.31e-10 | 7.831356 | 8.5e-10
2018-03-09 10:41 | 242363 | 5760.0002 | 3 | 23 | 4.400292 | 0.101038 | 1.828248 | 2.31e-10 | 7.846324 | 8.5e-10
2018-03-09 10:43 | 242483 | 5880.0002 | 3 | 23 | 4.40029 | 0.09891129 | 1.831574 | 2.31e-10 | 7.860958 | 8.5e-10
2018-03-09 10:45 | 242603 | 6000.0003 | 3 | 23 | 4.400279 | 0.0966301 | 1.834825 | 2.31e-10 | 7.875266 | 8.5e-10
2018-03-09 10:47 | 242723 | 6120.0014 | 3 | 23 | 4.400268 | 0.09474754 | 1.838008 | 2.31e-10 | 7.88927 | 8.5e-10
2018-03-09 10:49 | 242843 | 6240.0003 | 3 | 23 | 4.40027 | 0.09289551 | 1.841136 | 2.31e-10 | 7.903035 | 8.5e-10
2018-03-09 10:51 | 242963 | 6360.0023 | 3 | 23 | 4.400249 | 0.0909729 | 1.844206 | 2.31e-10 | 7.916543 | 8.5e-10
2018-03-09 10:53 | 243083 | 6480.0004 | 3 | 23 | 4.400267 | 0.08955002 | 1.847217 | 2.31e-10 | 7.929792 | 8.5e-10
2018-03-09 10:55 | 243203 | 6600.0015 | 3 | 23 | 4.400275 | 0.08773804 | 1.850175 | 2.31e-10 | 7.942809 | 8.5e-10
2018-03-09 10:57 | 243323 | 6720.0002 | 3 | 23 | 4.400234 | 0.08591461 | 1.85307 | 2.31e-10 | 7.955546 | 8.5e-10
2018-03-09 10:59 | 243443 | 6840.0006 | 3 | 23 | 4.400263 | 0.08475494 | 1.85592 | 2.31e-10 | 7.96809 | 8.5e-10
2018-03-09 11:01 | 243563 | 6960.0004 | 3 | 23 | 4.400267 | 0.08325195 | 1.85872 | 2.31e-10 | 7.980411 | 8.5e-10
2018-03-09 11:03 | 243683 | 7080.0008 | 3 | 23 | 4.400274 | 0.08214188 | 1.861478 | 2.31e-10 | 7.992544 | 8.5e-10
2018-03-09 11:03 | 243739.9 | 7136.8721 | 3 | 23 | 4.400296 | 0.08148956 | 1.862769 | 2.31e-10 | 7.998227 | 8.5e-10
2018-03-09 11:05 | 243859.9 | 120.0013 | 4 | 23 | 4.38999 | 0 | 1.862769 | 2.31e-10 | 7.998227 | 8.5e-10
2018-03-09 11:07 | 243979.9 | 240.0008 | 4 | 23 | 4.387716 | 0 | 1.862769 | 2.31e-10 | 7.998227 | 8.5e-10
2018-03-09 11:08 | 244039.9 | 300.0036 | 4 | 23 | 4.386687 | 0 | 1.862769 | 2.31e-10 | 7.998227 | 8.5e-10
2018-03-09 11:10 | 244160 | 120.0021 | 5 | 23 | 4.011683 | -3.260068 | 1.862769 | 0.1086543 | 7.998227 | 0.4413514
2018-03-09 11:12 | 244280 | 240.001 | 5 | 23 | 3.942834 | -3.26005 | 1.862769 | 0.2173128 | 7.998227 | 0.8734895
2018-03-09 11:14 | 244400 | 360.0014 | 5 | 23 | 3.876389 | -3.260068 | 1.862769 | 0.3259686 | 7.998227 | 1.298264
2018-03-09 11:16 | 244520 | 480.0009 | 5 | 23 | 3.814088 | -3.260016 | 1.862769 | 0.4346247 | 7.998227 | 1.71603
2018-03-09 11:18 | 244640 | 600.0014 | 5 | 23 | 3.756779 | -3.260071 | 1.862769 | 0.5432808 | 7.998227 | 2.127297
2018-03-09 11:20 | 244760 | 720.0018 | 5 | 23 | 3.704182 | -3.259991 | 1.862769 | 0.6519417 | 7.998227 | 2.532613
2018-03-09 11:22 | 244880 | 840.0013 | 5 | 23 | 3.656006 | -3.260012 | 1.862769 | 0.7606003 | 7.998227 | 2.932447
2018-03-09 11:24 | 245000 | 960.0017 | 5 | 23 | 3.612397 | -3.260031 | 1.862769 | 0.8692584 | 7.998227 | 3.327289
2018-03-09 11:26 | 245120 | 1080.0021 | 5 | 23 | 3.573866 | -3.260043 | 1.862769 | 0.9779179 | 7.998227 | 3.717669
2018-03-09 11:28 | 245240 | 1200.0006 | 5 | 23 | 3.540485 | -3.260014 | 1.862769 | 1.086571 | 7.998227 | 4.104125
2018-03-09 11:30 | 245360 | 1320.001 | 5 | 23 | 3.511301 | -3.260012 | 1.862769 | 1.19523 | 7.998227 | 4.487214
2018-03-09 11:32 | 245480 | 1440.0016 | 5 | 23 | 3.484181 | -3.260006 | 1.862769 | 1.303891 | 7.998227 | 4.867276
2018-03-09 11:34 | 245600 | 1560.0004 | 5 | 23 | 3.455713 | -3.26002 | 1.862769 | 1.412547 | 7.998227 | 5.244338
2018-03-09 11:36 | 245720 | 1680.0008 | 5 | 23 | 3.421017 | -3.260071 | 1.862769 | 1.521203 | 7.998227 | 5.618029
2018-03-09 11:38 | 245840 | 1800.0012 | 5 | 23 | 3.368337 | -3.260024 | 1.862769 | 1.629858 | 7.998227 | 5.987131
2018-03-09 11:40 | 245960 | 1920.0017 | 5 | 23 | 3.258916 | -3.260012 | 1.862769 | 1.738516 | 7.998227 | 6.348132
2018-03-09 11:42 | 246046.5 | 2006.5322 | 5 | 23 | 2.99998 | -3.259989 | 1.862769 | 1.81687 | 7.998227 | 6.595516
2018-03-09 11:44 | 246166.6 | 120.0021 | 6 | 23 | 3.646448 | 0 | 1.862769 | 1.81687 | 7.998227 | 6.595516
2018-03-09 11:46 | 246286.6 | 240.0016 | 6 | 23 | 3.679907 | 0 | 1.862769 | 1.81687 | 7.998227 | 6.595516
2018-03-09 11:47 | 246346.6 | 300.0036 | 6 | 23 | 3.688206 | 0 | 1.862769 | 1.81687 | 7.998227 | 6.595516
2018-03-09 11:47 | 246346.6 | 0.0025 | 7 | 24 | 3.688253 | 0 | 0 | 0 | 0 | 0
2018-03-09 11:49 | 246466.7 | 120.0007 | 2 | 24 | 4.183635 | 4.890028 | 0.1623042 | 3.84e-10 | 0.6697054 | 1.416e-09
2018-03-09 11:51 | 246586.7 | 240.0018 | 2 | 24 | 4.200396 | 4.429386 | 0.3192826 | 3.84e-10 | 1.328722 | 1.416e-09
2018-03-09 11:53 | 246706.7 | 360.0005 | 2 | 24 | 4.200386 | 3.917463 | 0.4581185 | 3.84e-10 | 1.911888 | 1.416e-09
2018-03-09 11:55 | 246826.7 | 480.0017 | 2 | 24 | 4.200382 | 3.479515 | 0.5812819 | 3.84e-10 | 2.429223 | 1.416e-09
2018-03-09 11:56 | 246890.2 | 543.4872 | 2 | 24 | 4.200357 | 3.259983 | 0.6407062 | 3.84e-10 | 2.678828 | 1.416e-09
2018-03-09 11:58 | 247010.2 | 120.0006 | 3 | 24 | 4.238952 | 3.260099 | 0.7489265 | 3.84e-10 | 3.135273 | 1.416e-09
2018-03-09 12:00 | 247130.2 | 240.0004 | 3 | 24 | 4.289219 | 3.260128 | 0.8575891 | 3.84e-10 | 3.598536 | 1.416e-09
2018-03-09 12:02 | 247250.2 | 360.0022 | 3 | 24 | 4.348253 | 3.260117 | 0.9662489 | 3.84e-10 | 4.067732 | 1.416e-09
2018-03-09 12:04 | 247370.2 | 480.0009 | 3 | 24 | 4.400403 | 3.080944 | 1.074234 | 3.84e-10 | 4.540637 | 1.416e-09
2018-03-09 12:06 | 247490.2 | 600.0013 | 3 | 24 | 4.400392 | 2.500242 | 1.166746 | 3.84e-10 | 4.947731 | 1.416e-09
2018-03-09 12:08 | 247610.2 | 720.0017 | 3 | 24 | 4.400389 | 2.051613 | 1.242306 | 3.84e-10 | 5.280221 | 1.416e-09
2018-03-09 12:10 | 247730.2 | 840.0005 | 3 | 24 | 4.400377 | 1.700129 | 1.304588 | 3.84e-10 | 5.554289 | 1.416e-09
2018-03-09 12:12 | 247850.2 | 960.0001 | 3 | 24 | 4.400395 | 1.424101 | 1.356472 | 3.84e-10 | 5.782598 | 1.416e-09
2018-03-09 12:14 | 247970.2 | 1080.0021 | 3 | 24 | 4.400391 | 1.203569 | 1.40012 | 3.84e-10 | 5.974664 | 1.416e-09
2018-03-09 12:16 | 248090.2 | 1200.0008 | 3 | 24 | 4.400379 | 1.024532 | 1.437136 | 3.84e-10 | 6.137548 | 1.416e-09
2018-03-09 12:18 | 248210.2 | 1320.0004 | 3 | 24 | 4.400361 | 0.8784924 | 1.468757 | 3.84e-10 | 6.276692 | 1.416e-09
2018-03-09 12:20 | 248330.2 | 1440.0017 | 3 | 24 | 4.400382 | 0.7595348 | 1.495977 | 3.84e-10 | 6.396468 | 1.416e-09
2018-03-09 12:22 | 248450.2 | 1560.0005 | 3 | 24 | 4.400348 | 0.6614208 | 1.519601 | 3.84e-10 | 6.500424 | 1.416e-09
2018-03-09 12:24 | 248570.2 | 1680.0017 | 3 | 24 | 4.400286 | 0.5805855 | 1.540272 | 3.84e-10 | 6.591382 | 1.416e-09
2018-03-09 12:26 | 248690.2 | 1800.0021 | 3 | 24 | 4.400331 | 0.515131 | 1.558516 | 3.84e-10 | 6.671663 | 1.416e-09
2018-03-09 12:28 | 248810.2 | 1920.0016 | 3 | 24 | 4.400364 | 0.4610634 | 1.574752 | 3.84e-10 | 6.743108 | 1.416e-09
2018-03-09 12:30 | 248930.2 | 2040.0012 | 3 | 24 | 4.400315 | 0.4148159 | 1.589323 | 3.84e-10 | 6.807226 | 1.416e-09
2018-03-09 12:32 | 249050.2 | 2160.0001 | 3 | 24 | 4.400322 | 0.3766537 | 1.6025 | 3.84e-10 | 6.865207 | 1.416e-09
2018-03-09 12:34 | 249170.2 | 2280.0005 | 3 | 24 | 4.400317 | 0.3441467 | 1.614496 | 3.84e-10 | 6.917992 | 1.416e-09
2018-03-09 12:36 | 249290.2 | 2400.0001 | 3 | 24 | 4.400335 | 0.3164673 | 1.625493 | 3.84e-10 | 6.966385 | 1.416e-09
2018-03-09 12:38 | 249410.2 | 2520.0012 | 3 | 24 | 4.400301 | 0.2923832 | 1.635632 | 3.84e-10 | 7.010998 | 1.416e-09
2018-03-09 12:40 | 249530.2 | 2640.0016 | 3 | 24 | 4.4003 | 0.2716751 | 1.645031 | 3.84e-10 | 7.052356 | 1.416e-09
2018-03-09 12:42 | 249650.2 | 2760.002 | 3 | 24 | 4.400294 | 0.2538624 | 1.653791 | 3.84e-10 | 7.090906 | 1.416e-09
2018-03-09 12:44 | 249770.2 | 2880.0001 | 3 | 24 | 4.400307 | 0.2383709 | 1.661991 | 3.84e-10 | 7.126986 | 1.416e-09
2018-03-09 12:46 | 249890.2 | 3000.0013 | 3 | 24 | 4.400321 | 0.2246532 | 1.669691 | 3.84e-10 | 7.160868 | 1.416e-09
2018-03-09 12:48 | 250010.2 | 3120.0008 | 3 | 24 | 4.400337 | 0.2125244 | 1.676957 | 3.84e-10 | 7.19284 | 1.416e-09
2018-03-09 12:50 | 250130.2 | 3240.0013 | 3 | 24 | 4.400274 | 0.200695 | 1.683833 | 3.84e-10 | 7.2231 | 1.416e-09
2018-03-09 12:52 | 250250.2 | 3360.0001 | 3 | 24 | 4.400314 | 0.1910648 | 1.69036 | 3.84e-10 | 7.251818 | 1.416e-09
2018-03-09 12:54 | 250370.2 | 3480.0012 | 3 | 24 | 4.400295 | 0.1821823 | 1.696574 | 3.84e-10 | 7.279162 | 1.416e-09
2018-03-09 12:56 | 250490.2 | 3600.0009 | 3 | 24 | 4.400307 | 0.1743584 | 1.702512 | 3.84e-10 | 7.305292 | 1.416e-09
2018-03-09 12:58 | 250610.2 | 3720.0021 | 3 | 24 | 4.400301 | 0.1669827 | 1.708197 | 3.84e-10 | 7.330307 | 1.416e-09
2018-03-09 13:00 | 250730.2 | 3840.0008 | 3 | 24 | 4.400291 | 0.1603203 | 1.713647 | 3.84e-10 | 7.354288 | 1.416e-09
2018-03-09 13:02 | 250850.2 | 3960.0012 | 3 | 24 | 4.400306 | 0.1543331 | 1.718885 | 3.84e-10 | 7.377339 | 1.416e-09
2018-03-09 13:04 | 250970.2 | 4080.0001 | 3 | 24 | 4.400311 | 0.1488438 | 1.723931 | 3.84e-10 | 7.399542 | 1.416e-09
2018-03-09 13:06 | 251090.2 | 4200.0012 | 3 | 24 | 4.400287 | 0.1435852 | 1.728802 | 3.84e-10 | 7.420976 | 1.416e-09
2018-03-09 13:08 | 251210.2 | 4320.0001 | 3 | 24 | 4.400265 | 0.1387959 | 1.733504 | 3.84e-10 | 7.441667 | 1.416e-09
2018-03-09 13:10 | 251330.2 | 4440.0004 | 3 | 24 | 4.400281 | 0.1343327 | 1.738061 | 3.84e-10 | 7.461717 | 1.416e-09
2018-03-09 13:12 | 251450.2 | 4560.0009 | 3 | 24 | 4.400264 | 0.1303806 | 1.74247 | 3.84e-10 | 7.481119 | 1.416e-09
2018-03-09 13:14 | 251570.2 | 4680.0003 | 3 | 24 | 4.400274 | 0.126606 | 1.746754 | 3.84e-10 | 7.499969 | 1.416e-09
2018-03-09 13:16 | 251690.2 | 4800.0001 | 3 | 24 | 4.400326 | 0.1235809 | 1.750919 | 3.84e-10 | 7.518296 | 1.416e-09
2018-03-09 13:18 | 251810.2 | 4920.0014 | 3 | 24 | 4.400299 | 0.119915 | 1.75497 | 3.84e-10 | 7.536122 | 1.416e-09
2018-03-09 13:20 | 251930.2 | 5040.0009 | 3 | 24 | 4.400254 | 0.1162853 | 1.758911 | 3.84e-10 | 7.553461 | 1.416e-09
2018-03-09 13:22 | 252050.2 | 5160.0005 | 3 | 24 | 4.400289 | 0.1139889 | 1.76275 | 3.84e-10 | 7.570354 | 1.416e-09
2018-03-09 13:24 | 252170.2 | 5280.0001 | 3 | 24 | 4.400275 | 0.110857 | 1.766494 | 3.84e-10 | 7.586828 | 1.416e-09
2018-03-09 13:26 | 252290.2 | 5400.0005 | 3 | 24 | 4.400251 | 0.1081104 | 1.770149 | 3.84e-10 | 7.602913 | 1.416e-09
2018-03-09 13:28 | 252410.2 | 5520.0009 | 3 | 24 | 4.400297 | 0.1062088 | 1.773723 | 3.84e-10 | 7.618639 | 1.416e-09
2018-03-09 13:30 | 252530.2 | 5640.0006 | 3 | 24 | 4.400273 | 0.1036434 | 1.777211 | 3.84e-10 | 7.633987 | 1.416e-09
2018-03-09 13:32 | 252650.2 | 5760.0007 | 3 | 24 | 4.40031 | 0.101778 | 1.780629 | 3.84e-10 | 7.649027 | 1.416e-09
2018-03-09 13:34 | 252770.2 | 5880.0013 | 3 | 24 | 4.40031 | 0.09957886 | 1.78397 | 3.84e-10 | 7.663728 | 1.416e-09
2018-03-09 13:36 | 252890.2 | 6000.0002 | 3 | 24 | 4.400281 | 0.097332 | 1.787244 | 3.84e-10 | 7.678135 | 1.416e-09
2018-03-09 13:38 | 253010.2 | 6120.0006 | 3 | 24 | 4.400266 | 0.09511566 | 1.790452 | 3.84e-10 | 7.692251 | 1.416e-09
2018-03-09 13:40 | 253130.2 | 6240.0002 | 3 | 24 | 4.400241 | 0.09326553 | 1.793594 | 3.84e-10 | 7.706077 | 1.416e-09
2018-03-09 13:42 | 253250.2 | 6360.0013 | 3 | 24 | 4.400225 | 0.09102058 | 1.796678 | 3.84e-10 | 7.719648 | 1.416e-09
2018-03-09 13:44 | 253370.2 | 6480.0017 | 3 | 24 | 4.400267 | 0.0898819 | 1.799703 | 3.84e-10 | 7.73296 | 1.416e-09
2018-03-09 13:46 | 253490.2 | 6600.0005 | 3 | 24 | 4.40028 | 0.08846855 | 1.80268 | 3.84e-10 | 7.746056 | 1.416e-09
2018-03-09 13:48 | 253610.2 | 6720.0001 | 3 | 24 | 4.400273 | 0.08664513 | 1.805597 | 3.84e-10 | 7.758895 | 1.416e-09
2018-03-09 13:50 | 253730.2 | 6840.0013 | 3 | 24 | 4.400261 | 0.08512115 | 1.808464 | 3.84e-10 | 7.771509 | 1.416e-09
2018-03-09 13:52 | 253850.2 | 6960.0011 | 3 | 24 | 4.400269 | 0.0839653 | 1.811272 | 3.84e-10 | 7.783865 | 1.416e-09
2018-03-09 13:54 | 253970.2 | 7080.0022 | 3 | 24 | 4.400266 | 0.08246803 | 1.814047 | 3.84e-10 | 7.796078 | 1.416e-09
2018-03-09 13:56 | 254065.4 | 7175.2186 | 3 | 24 | 4.400304 | 0.0814991 | 1.816218 | 3.84e-10 | 7.805627 | 1.416e-09
2018-03-09 13:58 | 254185.4595 | 120.0005 | 4 | 24 | 4.389775 | 0 | 1.816218 | 3.84e-10 | 7.805627 | 1.416e-09
2018-03-09 14:00 | 254305.4598 | 240.0008 | 4 | 24 | 4.387388 | 0 | 1.816218 | 3.84e-10 | 7.805627 | 1.416e-09
2018-03-09 14:01 | 254365.4626 | 300.0036 | 4 | 24 | 4.386347 | 0 | 1.816218 | 3.84e-10 | 7.805627 | 1.416e-09
2018-03-09 14:03 | 254485.5 | 120.0004 | 5 | 24 | 4.004144 | -3.260057 | 1.816218 | 0.1086581 | 7.805627 | 0.4406644
2018-03-09 14:05 | 254605.5 | 240.0008 | 5 | 24 | 3.933858 | -3.26011 | 1.816218 | 0.217315 | 7.805627 | 0.8718956
2018-03-09 14:07 | 254725.5 | 360.0012 | 5 | 24 | 3.866206 | -3.260078 | 1.816218 | 0.3259739 | 7.805627 | 1.295638
2018-03-09 14:09 | 254845.6 | 480.0024 | 5 | 24 | 3.802993 | -3.260085 | 1.816218 | 0.4346363 | 7.805627 | 1.712268
2018-03-09 14:11 | 254965.5 | 600.0004 | 5 | 24 | 3.744705 | -3.260127 | 1.816218 | 0.5432939 | 7.805627 | 2.122282
2018-03-09 14:13 | 255085.5 | 720.0007 | 5 | 24 | 3.691063 | -3.260054 | 1.816218 | 0.6519479 | 7.805627 | 2.526203
2018-03-09 14:15 | 255205.5 | 840.0011 | 5 | 24 | 3.641929 | -3.260041 | 1.816218 | 0.7606081 | 7.805627 | 2.924566
2018-03-09 14:17 | 255325.5 | 960.0015 | 5 | 24 | 3.597702 | -3.260064 | 1.816218 | 0.8692698 | 7.805627 | 3.317855
2018-03-09 14:19 | 255445.5 | 1080.0012 | 5 | 24 | 3.558907 | -3.260081 | 1.816218 | 0.9779287 | 7.805627 | 3.706618
2018-03-09 14:21 | 255565.5 | 1200.0007 | 5 | 24 | 3.525697 | -3.260064 | 1.816218 | 1.086583 | 7.805627 | 4.091462
2018-03-09 14:23 | 255685.6 | 1320.0018 | 5 | 24 | 3.496275 | -3.260056 | 1.816218 | 1.195243 | 7.805627 | 4.472938
2018-03-09 14:25 | 255805.5 | 1440.0001 | 5 | 24 | 3.467911 | -3.260077 | 1.816218 | 1.303896 | 7.805627 | 4.851286
2018-03-09 14:27 | 255925.5 | 1560.0013 | 5 | 24 | 3.436639 | -3.260045 | 1.816218 | 1.412555 | 7.805627 | 5.226459
2018-03-09 14:29 | 256045.6 | 1680.0019 | 5 | 24 | 3.394769 | -3.260047 | 1.816218 | 1.521214 | 7.805627 | 5.597763
2018-03-09 14:31 | 256165.5 | 1800.0012 | 5 | 24 | 3.322304 | -3.260036 | 1.816218 | 1.629871 | 7.805627 | 5.963142
2018-03-09 14:33 | 256285.5 | 1920 | 5 | 24 | 3.105871 | -3.260057 | 1.816218 | 1.738521 | 7.805627 | 6.315244
2018-03-09 14:33 | 256308.9 | 1943.3424 | 5 | 24 | 3 | -3.260022 | 1.816218 | 1.759663 | 7.805627 | 6.379852
2018-03-09 14:35 | 256428.9 | 120.0003 | 6 | 24 | 3.652621 | 0 | 1.816218 | 1.759663 | 7.805627 | 6.379852
2018-03-09 14:37 | 256548.9 | 240.0007 | 6 | 24 | 3.683284 | 0 | 1.816218 | 1.759663 | 7.805627 | 6.379852
2018-03-09 14:38 | 256608.9 | 300.0029 | 6 | 24 | 3.690504 | 0 | 1.816218 | 1.759663 | 7.805627 | 6.379852
2018-03-09 14:38 | 256609 | 0.0049 | 7 | 25 | 3.690588 | 0 | 0 | 0 | 0 | 0
2018-03-09 14:40 | 256729 | 120.0014 | 2 | 25 | 4.197713 | 4.889982 | 0.1623108 | 5.04e-10 | 0.6717679 | 1.862e-09
2018-03-09 14:42 | 256849 | 240.0009 | 2 | 25 | 4.200393 | 4.274452 | 0.314591 | 5.04e-10 | 1.311398 | 1.862e-09
2018-03-09 14:44 | 256969 | 360.0005 | 2 | 25 | 4.200411 | 3.77244 | 0.4484239 | 5.04e-10 | 1.873549 | 1.862e-09
2018-03-09 14:46 | 257089 | 480.0008 | 2 | 25 | 4.20041 | 3.342594 | 0.5668644 | 5.04e-10 | 2.371045 | 1.862e-09
2018-03-09 14:46 | 257112.9 | 503.8587 | 2 | 25 | 4.20036 | 3.259991 | 0.5887402 | 5.04e-10 | 2.462932 | 1.862e-09
2018-03-09 14:48 | 257232.9 | 120.0014 | 3 | 25 | 4.239106 | 3.260115 | 0.696954 | 5.04e-10 | 2.919358 | 1.862e-09
2018-03-09 14:50 | 257352.9 | 240.0002 | 3 | 25 | 4.289644 | 3.260075 | 0.8056162 | 5.04e-10 | 3.382653 | 1.862e-09
2018-03-09 14:52 | 257472.9 | 360.0023 | 3 | 25 | 4.349277 | 3.260075 | 0.9142798 | 5.04e-10 | 3.851941 | 1.862e-09
2018-03-09 14:54 | 257592.9 | 480.0003 | 3 | 25 | 4.400397 | 3.063301 | 1.022104 | 5.04e-10 | 4.32426 | 1.862e-09
2018-03-09 14:56 | 257712.9 | 600.0008 | 3 | 25 | 4.400396 | 2.487354 | 1.114134 | 5.04e-10 | 4.729228 | 1.862e-09
2018-03-09 14:58 | 257832.9 | 720.0012 | 3 | 25 | 4.40038 | 2.040026 | 1.189292 | 5.04e-10 | 5.059952 | 1.862e-09
2018-03-09 15:00 | 257952.9 | 840.0015 | 3 | 25 | 4.400385 | 1.689863 | 1.251217 | 5.04e-10 | 5.332448 | 1.862e-09
2018-03-09 15:02 | 258072.9 | 960.0004 | 3 | 25 | 4.4004 | 1.414539 | 1.302766 | 5.04e-10 | 5.559282 | 1.862e-09
2018-03-09 15:04 | 258192.9 | 1080.0023 | 3 | 25 | 4.40036 | 1.194355 | 1.346102 | 5.04e-10 | 5.749978 | 1.862e-09
2018-03-09 15:06 | 258312.9 | 1200.0011 | 3 | 25 | 4.400384 | 1.016899 | 1.382846 | 5.04e-10 | 5.911662 | 1.862e-09
2018-03-09 15:08 | 258432.9 | 1320.0023 | 3 | 25 | 4.400385 | 0.8716507 | 1.414228 | 5.04e-10 | 6.049754 | 1.862e-09
2018-03-09 15:10 | 258552.9 | 1440.0002 | 3 | 25 | 4.400337 | 0.7522697 | 1.441222 | 5.04e-10 | 6.168539 | 1.862e-09
2018-03-09 15:12 | 258672.9 | 1560.0006 | 3 | 25 | 4.400346 | 0.6555576 | 1.464636 | 5.04e-10 | 6.271566 | 1.862e-09
2018-03-09 15:14 | 258792.9 | 1680.0002 | 3 | 25 | 4.400352 | 0.5760365 | 1.485111 | 5.04e-10 | 6.361663 | 1.862e-09
2018-03-09 15:16 | 258912.9 | 1800.0023 | 3 | 25 | 4.400352 | 0.5105724 | 1.503175 | 5.04e-10 | 6.441154 | 1.862e-09
2018-03-09 15:18 | 259032.9 | 1920.0003 | 3 | 25 | 4.400366 | 0.4566536 | 1.519252 | 5.04e-10 | 6.511898 | 1.862e-09
2018-03-09 15:20 | 259152.9 | 2040.0014 | 3 | 25 | 4.400342 | 0.4110565 | 1.533678 | 5.04e-10 | 6.575376 | 1.862e-09
2018-03-09 15:22 | 259272.9 | 2160.0019 | 3 | 25 | 4.400335 | 0.3730717 | 1.546723 | 5.04e-10 | 6.632779 | 1.862e-09
2018-03-09 15:24 | 259392.9 | 2280.0023 | 3 | 25 | 4.400327 | 0.3411541 | 1.558607 | 5.04e-10 | 6.685072 | 1.862e-09
2018-03-09 15:26 | 259512.9 | 2400.0019 | 3 | 25 | 4.400315 | 0.3138084 | 1.569508 | 5.04e-10 | 6.733041 | 1.862e-09
2018-03-09 15:28 | 259632.9 | 2520.0023 | 3 | 25 | 4.400322 | 0.2905655 | 1.579567 | 5.04e-10 | 6.777302 | 1.862e-09
2018-03-09 15:30 | 259752.9 | 2640.0008 | 3 | 25 | 4.400311 | 0.2701359 | 1.588901 | 5.04e-10 | 6.818375 | 1.862e-09
2018-03-09 15:32 | 259872.9 | 2760.0022 | 3 | 25 | 4.400335 | 0.2527027 | 1.597601 | 5.04e-10 | 6.856657 | 1.862e-09
2018-03-09 15:34 | 259992.9 | 2880.0003 | 3 | 25 | 4.400335 | 0.2372112 | 1.605748 | 5.04e-10 | 6.892507 | 1.862e-09
2018-03-09 15:36 | 260112.9 | 3000.0013 | 3 | 25 | 4.400303 | 0.2231998 | 1.613412 | 5.04e-10 | 6.926231 | 1.862e-09
2018-03-09 15:38 | 260232.9 | 3120.0017 | 3 | 25 | 4.400302 | 0.2109947 | 1.620648 | 5.04e-10 | 6.95807 | 1.862e-09
2018-03-09 15:40 | 260352.9 | 3240.0022 | 3 | 25 | 4.400301 | 0.2003269 | 1.627499 | 5.04e-10 | 6.988217 | 1.862e-09
2018-03-09 15:42 | 260472.9 | 3360.001 | 3 | 25 | 4.400321 | 0.1907921 | 1.63401 | 5.04e-10 | 7.016871 | 1.862e-09
2018-03-09 15:44 | 260592.9 | 3480.0015 | 3 | 25 | 4.400309 | 0.1821327 | 1.640215 | 5.04e-10 | 7.044172 | 1.862e-09
2018-03-09 15:46 | 260712.9 | 3600.0003 | 3 | 25 | 4.400311 | 0.1743069 | 1.646146 | 5.04e-10 | 7.070269 | 1.862e-09
2018-03-09 15:48 | 260832.9 | 3720.0009 | 3 | 25 | 4.400288 | 0.1669178 | 1.651827 | 5.04e-10 | 7.095268 | 1.862e-09
2018-03-09 15:50 | 260952.9 | 3840.0012 | 3 | 25 | 4.400311 | 0.1606216 | 1.657278 | 5.04e-10 | 7.119253 | 1.862e-09
2018-03-09 15:52 | 261072.9 | 3960.0002 | 3 | 25 | 4.400284 | 0.1543064 | 1.662521 | 5.04e-10 | 7.142327 | 1.862e-09
2018-03-09 15:54 | 261192.9 | 4080.0011 | 3 | 25 | 4.400273 | 0.1487637 | 1.667575 | 5.04e-10 | 7.164564 | 1.862e-09
2018-03-09 15:56 | 261312.9 | 4200.0011 | 3 | 25 | 4.400291 | 0.1439705 | 1.672447 | 5.04e-10 | 7.186004 | 1.862e-09
2018-03-09 15:58 | 261432.9 | 4320.0018 | 3 | 25 | 4.400292 | 0.1391869 | 1.677162 | 5.04e-10 | 7.206751 | 1.862e-09
2018-03-09 16:00 | 261552.9 | 4440.0007 | 3 | 25 | 4.400274 | 0.1346989 | 1.681721 | 5.04e-10 | 7.226813 | 1.862e-09
2018-03-09 16:02 | 261672.9 | 4560.0002 | 3 | 25 | 4.400279 | 0.1306839 | 1.686147 | 5.04e-10 | 7.246287 | 1.862e-09
2018-03-09 16:04 | 261792.9 | 4680.0005 | 3 | 25 | 4.400301 | 0.1269684 | 1.690437 | 5.04e-10 | 7.265164 | 1.862e-09
2018-03-09 16:06 | 261912.9 | 4800.0002 | 3 | 25 | 4.400269 | 0.1227875 | 1.694603 | 5.04e-10 | 7.283495 | 1.862e-09
2018-03-09 16:08 | 262032.9 | 4920.0022 | 3 | 25 | 4.400299 | 0.1199284 | 1.698652 | 5.04e-10 | 7.30131 | 1.862e-09
2018-03-09 16:10 | 262152.9 | 5040.0011 | 3 | 25 | 4.400283 | 0.1169682 | 1.702592 | 5.04e-10 | 7.31865 | 1.862e-09
2018-03-09 16:12 | 262272.9 | 5160.0008 | 3 | 25 | 4.400261 | 0.1135769 | 1.70643 | 5.04e-10 | 7.335539 | 1.862e-09
2018-03-09 16:14 | 262392.9 | 5280.002 | 3 | 25 | 4.400271 | 0.1109943 | 1.710179 | 5.04e-10 | 7.352033 | 1.862e-09
2018-03-09 16:16 | 262512.9 | 5400.0016 | 3 | 25 | 4.400245 | 0.1080704 | 1.713833 | 5.04e-10 | 7.368114 | 1.862e-09
2018-03-09 16:18 | 262632.9 | 5520.0011 | 3 | 25 | 4.40028 | 0.1058922 | 1.717405 | 5.04e-10 | 7.383829 | 1.862e-09
2018-03-09 16:20 | 262752.9 | 5640.0008 | 3 | 25 | 4.400292 | 0.1036282 | 1.720891 | 5.04e-10 | 7.399169 | 1.862e-09
2018-03-09 16:22 | 262872.9 | 5760.0011 | 3 | 25 | 4.400287 | 0.1013927 | 1.724306 | 5.04e-10 | 7.414197 | 1.862e-09
2018-03-09 16:24 | 262992.9 | 5880.0009 | 3 | 25 | 4.40033 | 0.09957504 | 1.727648 | 5.04e-10 | 7.428904 | 1.862e-09
2018-03-09 16:26 | 263112.9 | 6000.0004 | 3 | 25 | 4.400264 | 0.09697533 | 1.730914 | 5.04e-10 | 7.443276 | 1.862e-09
2018-03-09 16:28 | 263232.9 | 6120.0007 | 3 | 25 | 4.40025 | 0.09478188 | 1.734122 | 5.04e-10 | 7.457392 | 1.862e-09
2018-03-09 16:30 | 263352.9 | 6240.0003 | 3 | 25 | 4.400276 | 0.09329033 | 1.737262 | 5.04e-10 | 7.471208 | 1.862e-09
2018-03-09 16:32 | 263472.9 | 6360.0007 | 3 | 25 | 4.400241 | 0.09134483 | 1.74034 | 5.04e-10 | 7.48475 | 1.862e-09
2018-03-09 16:34 | 263592.9 | 6480.0002 | 3 | 25 | 4.400278 | 0.08989334 | 1.743369 | 5.04e-10 | 7.49808 | 1.862e-09
2018-03-09 16:36 | 263712.9 | 6600.0005 | 3 | 25 | 4.400231 | 0.08781052 | 1.746336 | 5.04e-10 | 7.511136 | 1.862e-09
2018-03-09 16:38 | 263832.9 | 6720.002 | 3 | 25 | 4.400268 | 0.08659554 | 1.74925 | 5.04e-10 | 7.52396 | 1.862e-09
2018-03-09 16:40 | 263952.9 | 6840.0015 | 3 | 25 | 4.400233 | 0.08481026 | 1.752112 | 5.04e-10 | 7.536553 | 1.862e-09
2018-03-09 16:42 | 264072.9 | 6960.0011 | 3 | 25 | 4.400286 | 0.08395767 | 1.75493 | 5.04e-10 | 7.548952 | 1.862e-09
2018-03-09 16:44 | 264192.9 | 7080.0016 | 3 | 25 | 4.400276 | 0.08251381 | 1.757696 | 5.04e-10 | 7.561123 | 1.862e-09
2018-03-09 16:45 | 264239.6 | 7126.6941 | 3 | 25 | 4.400247 | 0.08149147 | 1.758764 | 5.04e-10 | 7.565821 | 1.862e-09
2018-03-09 16:47 | 264359.7 | 120.0011 | 4 | 25 | 4.389412 | 0 | 1.758764 | 5.04e-10 | 7.565821 | 1.862e-09
2018-03-09 16:49 | 264479.7 | 240.0001 | 4 | 25 | 4.386968 | 0 | 1.758764 | 5.04e-10 | 7.565821 | 1.862e-09
2018-03-09 16:50 | 264539.7 | 300.0036 | 4 | 25 | 4.385873 | 0 | 1.758764 | 5.04e-10 | 7.565821 | 1.862e-09
2018-03-09 16:52 | 264659.7505 | 120.0005 | 5 | 25 | 3.995701 | -3.260096 | 1.758764 | 0.1086595 | 7.565821 | 0.4398671
2018-03-09 16:54 | 264779.7518 | 240.0018 | 5 | 25 | 3.924088 | -3.260078 | 1.758764 | 0.2173196 | 7.565821 | 0.870119
2018-03-09 16:56 | 264899.7513 | 360.0013 | 5 | 25 | 3.85542 | -3.259892 | 1.758764 | 0.3259763 | 7.565821 | 1.292735
2018-03-09 16:58 | 265019.7509 | 480.0009 | 5 | 25 | 3.791257 | -3.260081 | 1.758764 | 0.4346373 | 7.565821 | 1.708138
2018-03-09 17:00 | 265139.753 | 600.003 | 5 | 25 | 3.732153 | -3.260052 | 1.758764 | 0.5433026 | 7.565821 | 2.116862
2018-03-09 17:02 | 265259.751 | 720.001 | 5 | 25 | 3.677609 | -3.260056 | 1.758764 | 0.6519597 | 7.565821 | 2.519381
2018-03-09 17:04 | 265379.7514 | 840.0014 | 5 | 25 | 3.627701 | -3.260091 | 1.758764 | 0.7606189 | 7.565821 | 2.91623
2018-03-09 17:06 | 265499.7518 | 960.0018 | 5 | 25 | 3.583049 | -3.260112 | 1.758764 | 0.8692815 | 7.565821 | 3.307948
2018-03-09 17:08 | 265619.7505 | 1080.0005 | 5 | 25 | 3.544465 | -3.260064 | 1.758764 | 0.9779408 | 7.565821 | 3.695127
2018-03-09 17:10 | 265739.7511 | 1200.0011 | 5 | 25 | 3.511357 | -3.260098 | 1.758764 | 1.086603 | 7.565821 | 4.078436
2018-03-09 17:12 | 265859.7506 | 1320.0006 | 5 | 25 | 3.481609 | -3.260078 | 1.758764 | 1.195261 | 7.565821 | 4.458344
2018-03-09 17:14 | 265979.7502 | 1440.0002 | 5 | 25 | 3.451675 | -3.260112 | 1.758764 | 1.303919 | 7.565821 | 4.835042
2018-03-09 17:16 | 266099.7521 | 1560.0021 | 5 | 25 | 3.41641 | -3.260089 | 1.758764 | 1.412579 | 7.565821 | 5.20827
2018-03-09 17:18 | 266219.751 | 1680.001 | 5 | 25 | 3.363983 | -3.260089 | 1.758764 | 1.521237 | 7.565821 | 5.576891
2018-03-09 17:20 | 266339.7514 | 1800.0014 | 5 | 25 | 3.254264 | -3.260077 | 1.758764 | 1.6299 | 7.565821 | 5.937435
2018-03-09 17:22 | 266424.5626 | 1884.8126 | 5 | 25 | 2.999965 | -3.26011 | 1.758764 | 1.706696 | 7.565821 | 6.179639
2018-03-09 17:24 | 266544.6 | 120.0004 | 6 | 25 | 3.659566 | 0 | 1.758764 | 1.706696 | 7.565821 | 6.179639
2018-03-09 17:26 | 266664.6 | 240.0008 | 6 | 25 | 3.687891 | 0 | 1.758764 | 1.706696 | 7.565821 | 6.179639
2018-03-09 17:27 | 266724.6 | 300.0014 | 6 | 25 | 3.694223 | 0 | 1.758764 | 1.706696 | 7.565821 | 6.179639
2018-03-09 17:27 | 266724.6 | 0.0022 | 7 | 26 | 3.694211 | 0 | 0 | 0 | 0 | 0
2018-03-09 17:29 | 266844.7 | 120.0013 | 2 | 26 | 4.200409 | 4.72365 | 0.1618018 | 0 | 0.671774 | 0
2018-03-09 17:31 | 266964.7 | 240.001 | 2 | 26 | 4.200386 | 4.120804 | 0.3086295 | 0 | 1.288509 | 0
2018-03-09 17:33 | 267084.7 | 360.0013 | 2 | 26 | 4.200387 | 3.629539 | 0.4375094 | 0 | 1.829856 | 0
2018-03-09 17:34 | 267190.4 | 465.6632 | 2 | 26 | 4.200391 | 3.259983 | 0.5385134 | 0 | 2.254112 | 0
2018-03-09 17:36 | 267310.4 | 120.0015 | 3 | 26 | 4.239381 | 3.260138 | 0.6467326 | 0 | 2.710579 | 0
2018-03-09 17:38 | 267430.4 | 240.0009 | 3 | 26 | 4.290079 | 3.260092 | 0.755388 | 0 | 3.173877 | 0
2018-03-09 17:40 | 267550.4 | 360.0021 | 3 | 26 | 4.349927 | 3.260126 | 0.8640453 | 0 | 3.643195 | 0
2018-03-09 17:42 | 267670.4 | 480.0009 | 3 | 26 | 4.400399 | 3.053272 | 0.9717596 | 0 | 4.115104 | 0
2018-03-09 17:44 | 267790.4 | 600.0021 | 3 | 26 | 4.400401 | 2.484562 | 1.063611 | 0 | 4.519288 | 0
2018-03-09 17:46 | 267910.4 | 720.0009 | 3 | 26 | 4.400383 | 2.039709 | 1.138717 | 0 | 4.849785 | 0
2018-03-09 17:48 | 268030.4 | 840.0021 | 3 | 26 | 4.400368 | 1.690199 | 1.200651 | 0 | 5.122315 | 0
2018-03-09 17:50 | 268150.4 | 960.0002 | 3 | 26 | 4.40037 | 1.41292 | 1.252196 | 0 | 5.349135 | 0
2018-03-09 17:52 | 268270.4 | 1080.0016 | 3 | 26 | 4.400378 | 1.193689 | 1.295506 | 0 | 5.539714 | 0
2018-03-09 17:54 | 268390.4 | 1200.0009 | 3 | 26 | 4.400359 | 1.016127 | 1.332229 | 0 | 5.701307 | 0
2018-03-09 17:56 | 268510.4 | 1320.0005 | 3 | 26 | 4.400334 | 0.8710308 | 1.363599 | 0 | 5.839348 | 0
2018-03-09 17:58 | 268630.4 | 1440.0009 | 3 | 26 | 4.400369 | 0.7524948 | 1.390588 | 0 | 5.958108 | 0
2018-03-09 18:00 | 268750.4 | 1560.0022 | 3 | 26 | 4.400292 | 0.6539021 | 1.413982 | 0 | 6.06105 | 0
2018-03-09 18:02 | 268870.4 | 1680.001 | 3 | 26 | 4.400348 | 0.5749435 | 1.434432 | 0 | 6.151039 | 0
2018-03-09 18:04 | 268990.4 | 1800.0012 | 3 | 26 | 4.400318 | 0.5091496 | 1.452463 | 0 | 6.230382 | 0
2018-03-09 18:06 | 269110.4 | 1920.0009 | 3 | 26 | 4.40035 | 0.4551239 | 1.468495 | 0 | 6.300927 | 0
2018-03-09 18:08 | 269230.4 | 2040.002 | 3 | 26 | 4.400316 | 0.4094162 | 1.482878 | 0 | 6.364216 | 0
2018-03-09 18:10 | 269350.4 | 2160.0017 | 3 | 26 | 4.400352 | 0.3722229 | 1.495883 | 0 | 6.421445 | 0
2018-03-09 18:12 | 269470.4 | 2280.0004 | 3 | 26 | 4.400318 | 0.3396244 | 1.50773 | 0 | 6.473573 | 0
2018-03-09 18:14 | 269590.4 | 2400.0001 | 3 | 26 | 4.400308 | 0.3122711 | 1.518586 | 0 | 6.521344 | 0
2018-03-09 18:16 | 269710.4 | 2520.0013 | 3 | 26 | 4.400321 | 0.289259 | 1.528601 | 0 | 6.565414 | 0
2018-03-09 18:18 | 269830.4 | 2640.0009 | 3 | 26 | 4.40032 | 0.2688618 | 1.537893 | 0 | 6.606301 | 0
2018-03-09 18:20 | 269950.4 | 2760.0014 | 3 | 26 | 4.400315 | 0.2512836 | 1.546555 | 0 | 6.644415 | 0
2018-03-09 18:22 | 270070.4 | 2880.0009 | 3 | 26 | 4.400311 | 0.2356339 | 1.554664 | 0 | 6.680098 | 0
2018-03-09 18:24 | 270190.4 | 3000.0021 | 3 | 26 | 4.400321 | 0.2223911 | 1.562287 | 0 | 6.713641 | 0
2018-03-09 18:26 | 270310.4 | 3120.0008 | 3 | 26 | 4.400322 | 0.2105789 | 1.569487 | 0 | 6.745325 | 0
2018-03-09 18:28 | 270430.4 | 3240.0021 | 3 | 26 | 4.400302 | 0.1994514 | 1.576311 | 0 | 6.775351 | 0
2018-03-09 18:30 | 270550.4 | 3360.0007 | 3 | 26 | 4.400293 | 0.189806 | 1.582794 | 0 | 6.803881 | 0
2018-03-09 18:32 | 270670.4 | 3480.0004 | 3 | 26 | 4.400301 | 0.1813164 | 1.588977 | 0 | 6.831086 | 0
2018-03-09 18:34 | 270790.4 | 3600.0016 | 3 | 26 | 4.400229 | 0.1728077 | 1.594887 | 0 | 6.857092 | 0
2018-03-09 18:36 | 270910.4 | 3720.0015 | 3 | 26 | 4.400291 | 0.1661205 | 1.600548 | 0 | 6.882002 | 0
2018-03-09 18:38 | 271030.4 | 3840.0009 | 3 | 26 | 4.400296 | 0.1597958 | 1.60598 | 0 | 6.905905 | 0
2018-03-09 18:40 | 271150.4 | 3960.0022 | 3 | 26 | 4.400287 | 0.1538811 | 1.611208 | 0 | 6.92891 | 0
2018-03-09 18:42 | 271270.4 | 4080.0017 | 3 | 26 | 4.400296 | 0.1484222 | 1.616243 | 0 | 6.951064 | 0
2018-03-09 18:44 | 271390.4 | 4200.0013 | 3 | 26 | 4.400309 | 0.1439171 | 1.621104 | 0 | 6.972454 | 0
2018-03-09 18:46 | 271510.4 | 4320.0009 | 3 | 26 | 4.400311 | 0.1391487 | 1.625805 | 0 | 6.99314 | 0
2018-03-09 18:48 | 271630.4 | 4440.0013 | 3 | 26 | 4.400319 | 0.1350498 | 1.630359 | 0 | 7.013179 | 0
2018-03-09 18:50 | 271750.4 | 4560.0009 | 3 | 26 | 4.400261 | 0.1303329 | 1.634772 | 0 | 7.032598 | 0
2018-03-09 18:52 | 271870.4 | 4680.0012 | 3 | 26 | 4.400236 | 0.1261578 | 1.639051 | 0 | 7.051428 | 0
2018-03-09 18:54 | 271990.4 | 4800.0017 | 3 | 26 | 4.400238 | 0.1228313 | 1.643213 | 0 | 7.069739 | 0
2018-03-09 18:56 | 272110.4 | 4920.0012 | 3 | 26 | 4.400247 | 0.1195793 | 1.647261 | 0 | 7.087554 | 0
2018-03-09 18:58 | 272230.4 | 5040.001 | 3 | 26 | 4.400259 | 0.1166077 | 1.651207 | 0 | 7.104918 | 0
2018-03-09 19:00 | 272350.4 | 5160.0004 | 3 | 26 | 4.400283 | 0.1139965 | 1.655049 | 0 | 7.121823 | 0
2018-03-09 19:02 | 272470.4 | 5280.0008 | 3 | 26 | 4.400285 | 0.1114044 | 1.658797 | 0 | 7.138312 | 0
2018-03-09 19:04 | 272590.4 | 5400.0022 | 3 | 26 | 4.400259 | 0.1080322 | 1.66246 | 0 | 7.154434 | 0
2018-03-09 19:06 | 272710.4 | 5520.0017 | 3 | 26 | 4.400298 | 0.1062031 | 1.666031 | 0 | 7.170145 | 0
2018-03-09 19:08 | 272830.4 | 5640.0021 | 3 | 26 | 4.400315 | 0.1039505 | 1.669523 | 0 | 7.185513 | 0
2018-03-09 19:10 | 272950.4 | 5760.0017 | 3 | 26 | 4.400267 | 0.1013851 | 1.67294 | 0 | 7.200547 | 0
2018-03-09 19:12 | 273070.4 | 5880.0022 | 3 | 26 | 4.400301 | 0.09956169 | 1.676283 | 0 | 7.215255 | 0
2018-03-09 19:14 | 273190.4 | 6000.001 | 3 | 26 | 4.400295 | 0.09736061 | 1.679553 | 0 | 7.229646 | 0
2018-03-09 19:16 | 273310.4 | 6120.0009 | 3 | 26 | 4.400224 | 0.09439468 | 1.682756 | 0 | 7.243741 | 0
2018-03-09 19:18 | 273430.4 | 6240.0008 | 3 | 26 | 4.400259 | 0.09326363 | 1.685892 | 0 | 7.257538 | 0
2018-03-09 19:20 | 273550.4 | 6360.0005 | 3 | 26 | 4.400224 | 0.09102631 | 1.688971 | 0 | 7.271086 | 0
2018-03-09 19:22 | 273670.4 | 6480.0009 | 3 | 26 | 4.400281 | 0.0899086 | 1.691993 | 0 | 7.284387 | 0
2018-03-09 19:24 | 273790.4 | 6600.0013 | 3 | 26 | 4.400238 | 0.08778381 | 1.694962 | 0 | 7.297451 | 0
2018-03-09 19:26 | 273910.4 | 6720.0009 | 3 | 26 | 4.40028 | 0.08698463 | 1.697872 | 0 | 7.310256 | 0
2018-03-09 19:28 | 274030.4 | 6840.0005 | 3 | 26 | 4.400256 | 0.08506584 | 1.700737 | 0 | 7.322864 | 0
2018-03-09 19:30 | 274150.4 | 6960.0001 | 3 | 26 | 4.400217 | 0.08322716 | 1.703545 | 0 | 7.335216 | 0
2018-03-09 19:32 | 274270.4 | 7080.0013 | 3 | 26 | 4.400253 | 0.08210754 | 1.706309 | 0 | 7.347379 | 0
2018-03-09 19:34 | 274347.8 | 7157.4185 | 3 | 26 | 4.400281 | 0.08149719 | 1.708069 | 0 | 7.355124 | 0
2018-03-09 19:36 | 274467.9 | 120.0013 | 4 | 26 | 4.389226 | 0 | 1.708069 | 0 | 7.355124 | 0
2018-03-09 19:38 | 274587.9 | 240.0014 | 4 | 26 | 4.386704 | 0 | 1.708069 | 0 | 7.355124 | 0
2018-03-09 19:39 | 274647.9 | 300.0036 | 4 | 26 | 4.385586 | 0 | 1.708069 | 0 | 7.355124 | 0
2018-03-09 19:41 | 274767.9 | 120.0006 | 5 | 26 | 3.987711 | -3.260104 | 1.708069 | 0.1086547 | 7.355124 | 0.4390893
2018-03-09 19:43 | 274887.9 | 240.0018 | 5 | 26 | 3.914973 | -3.260085 | 1.708069 | 0.2173165 | 7.355124 | 0.8684194
2018-03-09 19:45 | 275007.9 | 360.0005 | 5 | 26 | 3.845564 | -3.260094 | 1.708069 | 0.3259723 | 7.355124 | 1.289998
2018-03-09 19:47 | 275127.9 | 480.0009 | 5 | 26 | 3.780842 | -3.260077 | 1.708069 | 0.4346332 | 7.355124 | 1.704296
2018-03-09 19:49 | 275247.9 | 600.0012 | 5 | 26 | 3.721103 | -3.260052 | 1.708069 | 0.5432861 | 7.355124 | 2.111811
2018-03-09 19:51 | 275367.9 | 720.0002 | 5 | 26 | 3.666054 | -3.26006 | 1.708069 | 0.6519464 | 7.355124 | 2.513113
2018-03-09 19:53 | 275487.9 | 840.0005 | 5 | 26 | 3.61566 | -3.260033 | 1.708069 | 0.7606084 | 7.355124 | 2.908689
2018-03-09 19:55 | 275607.9 | 960.0017 | 5 | 26 | 3.570796 | -3.260094 | 1.708069 | 0.8692654 | 7.355124 | 3.299061
2018-03-09 19:57 | 275727.9 | 1080.0007 | 5 | 26 | 3.532391 | -3.26002 | 1.708069 | 0.9779251 | 7.355124 | 3.684917
2018-03-09 19:59 | 275847.9 | 1200.0003 | 5 | 26 | 3.499453 | -3.259989 | 1.708069 | 1.086582 | 7.355124 | 4.066908
2018-03-09 20:01 | 275967.9 | 1320.0006 | 5 | 26 | 3.469163 | -3.260064 | 1.708069 | 1.195241 | 7.355124 | 4.445501
2018-03-09 20:03 | 276087.9 | 1440.0018 | 5 | 26 | 3.437492 | -3.260056 | 1.708069 | 1.303897 | 7.355124 | 4.82076
2018-03-09 20:05 | 276207.9 | 1560.0015 | 5 | 26 | 3.397672 | -3.259976 | 1.708069 | 1.412547 | 7.355124 | 5.192214
2018-03-09 20:07 | 276327.9 | 1680.0034 | 5 | 26 | 3.33173 | -3.260045 | 1.708069 | 1.521205 | 7.355124 | 5.558197
2018-03-09 20:09 | 276447.9 | 1800.0022 | 5 | 26 | 3.153929 | -3.259993 | 1.708069 | 1.629862 | 7.355124 | 5.912712
2018-03-09 20:09 | 276486 | 1838.0456 | 5 | 26 | 2.999978 | -3.259993 | 1.708069 | 1.664305 | 7.355124 | 6.018942
2018-03-09 20:11 | 276606 | 120.0006 | 6 | 26 | 3.664261 | 0 | 1.708069 | 1.664305 | 7.355124 | 6.018942
2018-03-09 20:13 | 276726 | 240.001 | 6 | 26 | 3.690469 | 0 | 1.708069 | 1.664305 | 7.355124 | 6.018942
2018-03-09 20:14 | 276786 | 300.0022 | 6 | 26 | 3.696346 | 0 | 1.708069 | 1.664305 | 7.355124 | 6.018942
2018-03-09 20:14 | 276786 | 0.0022 | 7 | 27 | 3.696369 | 0 | 0 | 0 | 0 | 0
2018-03-09 20:16 | 276906.1 | 120.0014 | 2 | 27 | 4.200422 | 4.59346 | 0.1606226 | 1.21e-09 | 0.6681404 | 4.472e-09
2018-03-09 20:18 | 277026.1 | 240.0025 | 2 | 27 | 4.200401 | 4.003599 | 0.3034681 | 1.21e-09 | 1.268149 | 4.472e-09
2018-03-09 20:20 | 277146.1 | 360.0022 | 2 | 27 | 4.200373 | 3.519264 | 0.4285703 | 1.21e-09 | 1.793628 | 4.472e-09
2018-03-09 20:21 | 277220.3 | 434.1728 | 2 | 27 | 4.20039 | 3.259993 | 0.4983717 | 1.21e-09 | 2.086821 | 4.472e-09
2018-03-09 20:23 | 277340.3 | 120.0015 | 3 | 27 | 4.239851 | 3.259859 | 0.6065846 | 1.21e-09 | 2.543285 | 4.472e-09
2018-03-09 20:25 | 277460.3 | 240.0018 | 3 | 27 | 4.291099 | 3.260189 | 0.7152352 | 1.21e-09 | 3.006644 | 4.472e-09
2018-03-09 20:27 | 277580.3 | 360.0023 | 3 | 27 | 4.351676 | 3.260136 | 0.8238963 | 1.21e-09 | 3.476125 | 4.472e-09
2018-03-09 20:29 | 277700.3 | 480.0003 | 3 | 27 | 4.400406 | 3.030867 | 0.9313669 | 1.21e-09 | 3.947123 | 4.472e-09
2018-03-09 20:31 | 277820.3 | 600.0007 | 3 | 27 | 4.400406 | 2.468212 | 1.022584 | 1.21e-09 | 4.348516 | 4.472e-09
2018-03-09 20:33 | 277940.3 | 720.0002 | 3 | 27 | 4.400382 | 2.025694 | 1.097191 | 1.21e-09 | 4.676814 | 4.472e-09
2018-03-09 20:35 | 278060.3 | 840.0017 | 3 | 27 | 4.400379 | 1.677336 | 1.158672 | 1.21e-09 | 4.947353 | 4.472e-09
2018-03-09 20:37 | 278180.3 | 960.0011 | 3 | 27 | 4.40038 | 1.403076 | 1.209829 | 1.21e-09 | 5.172463 | 4.472e-09
2018-03-09 20:39 | 278300.3 | 1080.0015 | 3 | 27 | 4.400381 | 1.184849 | 1.252821 | 1.21e-09 | 5.361645 | 4.472e-09
2018-03-09 20:41 | 278420.3 | 1200.0019 | 3 | 27 | 4.400353 | 1.007957 | 1.289263 | 1.21e-09 | 5.522002 | 4.472e-09
2018-03-09 20:43 | 278540.3 | 1320.0006 | 3 | 27 | 4.400359 | 0.8639011 | 1.320378 | 1.21e-09 | 5.658921 | 4.472e-09
2018-03-09 20:45 | 278660.3 | 1440.0027 | 3 | 27 | 4.400359 | 0.7457466 | 1.347135 | 1.21e-09 | 5.776662 | 4.472e-09
2018-03-09 20:47 | 278780.3 | 1560.0015 | 3 | 27 | 4.40034 | 0.6485176 | 1.370316 | 1.21e-09 | 5.878666 | 4.472e-09
2018-03-09 20:49 | 278900.3 | 1680.0003 | 3 | 27 | 4.400353 | 0.5694141 | 1.390569 | 1.21e-09 | 5.967786 | 4.472e-09
2018-03-09 20:51 | 279020.3 | 1800.0015 | 3 | 27 | 4.400339 | 0.5039253 | 1.40842 | 1.21e-09 | 6.046338 | 4.472e-09
2018-03-09 20:53 | 279140.3 | 1920.0003 | 3 | 27 | 4.400317 | 0.4502697 | 1.424297 | 1.21e-09 | 6.1162 | 4.472e-09
2018-03-09 20:55 | 279260.3 | 2040.0007 | 3 | 27 | 4.400329 | 0.4059582 | 1.438548 | 1.21e-09 | 6.178912 | 4.472e-09
2018-03-09 20:57 | 279380.3 | 2160.002 | 3 | 27 | 4.400316 | 0.3685474 | 1.451439 | 1.21e-09 | 6.235635 | 4.472e-09
2018-03-09 20:59 | 279500.3 | 2280.0024 | 3 | 27 | 4.400317 | 0.3370953 | 1.463188 | 1.21e-09 | 6.287332 | 4.472e-09
2018-03-09 21:01 | 279620.3 | 2400.0012 | 3 | 27 | 4.400308 | 0.3104076 | 1.473967 | 1.21e-09 | 6.334764 | 4.472e-09
2018-03-09 21:03 | 279740.3 | 2520.0007 | 3 | 27 | 4.400328 | 0.2879143 | 1.483926 | 1.21e-09 | 6.378586 | 4.472e-09
2018-03-09 21:05 | 279860.3 | 2640.0019 | 3 | 27 | 4.400321 | 0.2678986 | 1.493176 | 1.21e-09 | 6.419291 | 4.472e-09
2018-03-09 21:07 | 279980.3 | 2760.0007 | 3 | 27 | 4.400329 | 0.2508774 | 1.501812 | 1.21e-09 | 6.45729 | 4.472e-09
2018-03-09 21:09 | 280100.3 | 2880.0003 | 3 | 27 | 4.400326 | 0.2357159 | 1.509911 | 1.21e-09 | 6.492929 | 4.472e-09
2018-03-09 21:11 | 280220.3 | 3000.0015 | 3 | 27 | 4.400334 | 0.2228394 | 1.517538 | 1.21e-09 | 6.52649 | 4.472e-09
2018-03-09 21:13 | 280340.3 | 3120.0002 | 3 | 27 | 4.400304 | 0.2105923 | 1.524747 | 1.21e-09 | 6.558211 | 4.472e-09
2018-03-09 21:15 | 280460.3 | 3240.0014 | 3 | 27 | 4.40031 | 0.2001095 | 1.531586 | 1.21e-09 | 6.588305 | 4.472e-09
2018-03-09 21:17 | 280580.3 | 3360.001 | 3 | 27 | 4.400292 | 0.1904068 | 1.538097 | 1.21e-09 | 6.616955 | 4.472e-09
2018-03-09 21:19 | 280700.3 | 3480.0007 | 3 | 27 | 4.400238 | 0.1814709 | 1.544306 | 1.21e-09 | 6.644279 | 4.472e-09
2018-03-09 21:21 | 280820.3 | 3600.0019 | 3 | 27 | 4.400279 | 0.1742668 | 1.550248 | 1.21e-09 | 6.670424 | 4.472e-09
2018-03-09 21:23 | 280940.3 | 3720.0024 | 3 | 27 | 4.400275 | 0.167326 | 1.555947 | 1.21e-09 | 6.695503 | 4.472e-09
2018-03-09 21:25 | 281060.3 | 3840.0011 | 3 | 27 | 4.400298 | 0.1610203 | 1.561417 | 1.21e-09 | 6.719573 | 4.472e-09
2018-03-09 21:27 | 281180.3 | 3960.0015 | 3 | 27 | 4.400321 | 0.1554413 | 1.566685 | 1.21e-09 | 6.742753 | 4.472e-09
2018-03-09 21:29 | 281300.3 | 4080.0011 | 3 | 27 | 4.400299 | 0.1499195 | 1.571763 | 1.21e-09 | 6.765095 | 4.472e-09
2018-03-09 21:31 | 281420.3 | 4200.0008 | 3 | 27 | 4.400304 | 0.1448383 | 1.576666 | 1.21e-09 | 6.786674 | 4.472e-09
2018-03-09 21:33 | 281540.3 | 4320.0011 | 3 | 27 | 4.400268 | 0.1395645 | 1.581409 | 1.21e-09 | 6.807543 | 4.472e-09
2018-03-09 21:35 | 281660.3 | 4440.0023 | 3 | 27 | 4.400271 | 0.1354752 | 1.586002 | 1.21e-09 | 6.827752 | 4.472e-09
2018-03-09 21:37 | 281780.3 | 4560.0009 | 3 | 27 | 4.400309 | 0.1318493 | 1.590454 | 1.21e-09 | 6.847342 | 4.472e-09
2018-03-09 21:39 | 281900.3 | 4680.0015 | 3 | 27 | 4.400313 | 0.1281128 | 1.59478 | 1.21e-09 | 6.86638 | 4.472e-09
2018-03-09 21:41 | 282020.3 | 4800.0009 | 3 | 27 | 4.400285 | 0.1243515 | 1.598979 | 1.21e-09 | 6.884857 | 4.472e-09
2018-03-09 21:43 | 282140.3 | 4920.0008 | 3 | 27 | 4.400287 | 0.1211205 | 1.603068 | 1.21e-09 | 6.90285 | 4.472e-09
2018-03-09 21:45 | 282260.3 | 5040.0003 | 3 | 27 | 4.400261 | 0.1177597 | 1.607049 | 1.21e-09 | 6.920363 | 4.472e-09
2018-03-09 21:47 | 282380.3 | 5160.0015 | 3 | 27 | 4.40024 | 0.1144409 | 1.610932 | 1.21e-09 | 6.937454 | 4.472e-09
2018-03-09 21:49 | 282500.3 | 5280.0002 | 3 | 27 | 4.400301 | 0.1121407 | 1.61472 | 1.21e-09 | 6.954118 | 4.472e-09
2018-03-09 21:51 | 282620.3 | 5400.0015 | 3 | 27 | 4.400298 | 0.1096172 | 1.618416 | 1.21e-09 | 6.970385 | 4.472e-09
2018-03-09 21:53 | 282740.3 | 5520.0011 | 3 | 27 | 4.400245 | 0.106657 | 1.622023 | 1.21e-09 | 6.986257 | 4.472e-09
2018-03-09 21:55 | 282860.3 | 5640.0016 | 3 | 27 | 4.400242 | 0.104454 | 1.625549 | 1.21e-09 | 7.001769 | 4.472e-09
2018-03-09 21:57 | 282980.3 | 5760.0019 | 3 | 27 | 4.400283 | 0.1025581 | 1.629001 | 1.21e-09 | 7.016962 | 4.472e-09
2018-03-09 21:59 | 283100.3 | 5880.0023 | 3 | 27 | 4.400274 | 0.1003284 | 1.632379 | 1.21e-09 | 7.031825 | 4.472e-09
2018-03-09 22:01 | 283220.3 | 6000.0003 | 3 | 27 | 4.400277 | 0.09816933 | 1.635685 | 1.21e-09 | 7.046374 | 4.472e-09
2018-03-09 22:03 | 283340.3 | 6120.0016 | 3 | 27 | 4.400311 | 0.09667397 | 1.638929 | 1.21e-09 | 7.060647 | 4.472e-09
2018-03-09 22:05 | 283460.3 | 6240.0019 | 3 | 27 | 4.400288 | 0.09442329 | 1.642105 | 1.21e-09 | 7.074622 | 4.472e-09
2018-03-09 22:07 | 283580.3 | 6360.0023 | 3 | 27 | 4.400221 | 0.09181213 | 1.645221 | 1.21e-09 | 7.088332 | 4.472e-09
2018-03-09 22:09 | 283700.3 | 6480.002 | 3 | 27 | 4.400226 | 0.09034729 | 1.648268 | 1.21e-09 | 7.10174 | 4.472e-09
2018-03-09 22:11 | 283820.3 | 6600.0024 | 3 | 27 | 4.400289 | 0.08922005 | 1.651262 | 1.21e-09 | 7.114914 | 4.472e-09
2018-03-09 22:13 | 283940.3 | 6720.0012 | 3 | 27 | 4.400234 | 0.08705521 | 1.654203 | 1.21e-09 | 7.127854 | 4.472e-09
2018-03-09 22:15 | 284060.3 | 6840.0015 | 3 | 27 | 4.400264 | 0.08593178 | 1.657088 | 1.21e-09 | 7.140549 | 4.472e-09
2018-03-09 22:17 | 284180.3 | 6960.0019 | 3 | 27 | 4.400271 | 0.08442307 | 1.659927 | 1.21e-09 | 7.153041 | 4.472e-09
2018-03-09 22:19 | 284300.3 | 7080.0023 | 3 | 27 | 4.40027 | 0.0832653 | 1.662713 | 1.21e-09 | 7.165301 | 4.472e-09
2018-03-09 22:21 | 284417 | 7196.6663 | 3 | 27 | 4.400274 | 0.08149719 | 1.665387 | 1.21e-09 | 7.177069 | 4.472e-09
2018-03-09 22:23 | 284537 | 120.0002 | 4 | 27 | 4.388958 | 0 | 1.665387 | 1.21e-09 | 7.177069 | 4.472e-09
2018-03-09 22:25 | 284657 | 240.0008 | 4 | 27 | 4.38636 | 0 | 1.665387 | 1.21e-09 | 7.177069 | 4.472e-09
2018-03-09 22:26 | 284717 | 300.003 | 4 | 27 | 4.385196 | 0 | 1.665387 | 1.21e-09 | 7.177069 | 4.472e-09
2018-03-09 22:28 | 284837.1 | 120.0005 | 5 | 27 | 3.980789 | -3.259987 | 1.665387 | 0.1086501 | 7.177069 | 0.4384194
2018-03-09 22:30 | 284957.1 | 240.0017 | 5 | 27 | 3.906701 | -3.260035 | 1.665387 | 0.2173097 | 7.177069 | 0.8669142
2018-03-09 22:32 | 285077.1 | 360.0005 | 5 | 27 | 3.836195 | -3.259995 | 1.665387 | 0.3259651 | 7.177069 | 1.287531
2018-03-09 22:34 | 285197.1 | 480.0001 | 5 | 27 | 3.770414 | -3.260036 | 1.665387 | 0.4346224 | 7.177069 | 1.70074
2018-03-09 22:36 | 285317.1 | 600.0012 | 5 | 27 | 3.709543 | -3.260027 | 1.665387 | 0.5432717 | 7.177069 | 2.107044
2018-03-09 22:38 | 285437.1 | 720.0009 | 5 | 27 | 3.653316 | -3.259987 | 1.665387 | 0.6519285 | 7.177069 | 2.507014
2018-03-09 22:40 | 285557.1 | 840.0013 | 5 | 27 | 3.602057 | -3.259957 | 1.665387 | 0.7605883 | 7.177069 | 2.901149
2018-03-09 22:42 | 285677.1 | 960.0017 | 5 | 27 | 3.557026 | -3.259943 | 1.665387 | 0.8692399 | 7.177069 | 3.29001
2018-03-09 22:44 | 285797.1 | 1080.0012 | 5 | 27 | 3.518764 | -3.25998 | 1.665387 | 0.9778964 | 7.177069 | 3.674367
2018-03-09 22:46 | 285917.1 | 1200.0017 | 5 | 27 | 3.485606 | -3.260022 | 1.665387 | 1.086558 | 7.177069 | 4.054887
2018-03-09 22:48 | 286037.1 | 1320.0014 | 5 | 27 | 3.454129 | -3.259985 | 1.665387 | 1.195212 | 7.177069 | 4.431911
2018-03-09 22:50 | 286157.1 | 1440 | 5 | 27 | 3.419613 | -3.259978 | 1.665387 | 1.303866 | 7.177069 | 4.805396
2018-03-09 22:52 | 286277.1 | 1560.0004 | 5 | 27 | 3.371562 | -3.260012 | 1.665387 | 1.412525 | 7.177069 | 5.174559
2018-03-09 22:54 | 286397.1 | 1680.0009 | 5 | 27 | 3.279207 | -3.259968 | 1.665387 | 1.521178 | 7.177069 | 5.536587
2018-03-09 22:56 | 286502.6 | 1785.4317 | 5 | 27 | 2.999977 | -3.259953 | 1.665387 | 1.616644 | 7.177069 | 5.839603
2018-03-09 22:58 | 286622.6 | 120.0001 | 6 | 27 | 3.669738 | 0 | 1.665387 | 1.616644 | 7.177069 | 5.839603
2018-03-09 23:00 | 286742.6 | 240.0002 | 6 | 27 | 3.694052 | 0 | 1.665387 | 1.616644 | 7.177069 | 5.839603
2018-03-09 23:01 | 286802.6 | 300.0046 | 6 | 27 | 3.699636 | 0 | 1.665387 | 1.616644 | 7.177069 | 5.839603
2018-03-09 23:01 | 286802.6 | 0.0023 | 7 | 28 | 3.699659 | 0 | 0 | 0 | 0 | 0
2018-03-09 23:03 | 286922.7 | 120.0015 | 2 | 28 | 4.200402 | 4.441216 | 0.1584209 | 0 | 0.6602772 | 0
2018-03-09 23:05 | 287042.7 | 240.0003 | 2 | 28 | 4.200373 | 3.865376 | 0.2965074 | 0 | 1.240296 | 0
2018-03-09 23:07 | 287162.7 | 360.0006 | 2 | 28 | 4.200386 | 3.391373 | 0.4171661 | 0 | 1.74711 | 0
2018-03-09 23:08 | 287200.6 | 397.8695 | 2 | 28 | 4.20041 | 3.259998 | 0.4521397 | 0 | 1.894012 | 0
2018-03-09 23:10 | 287320.6 | 120.0013 | 3 | 28 | 4.24041 | 3.259853 | 0.5603542 | 0 | 2.350516 | 0
2018-03-09 23:12 | 287440.6 | 240.002 | 3 | 28 | 4.291852 | 3.259874 | 0.6690063 | 0 | 2.813953 | 0
2018-03-09 23:14 | 287560.6 | 360.0001 | 3 | 28 | 4.352725 | 3.26016 | 0.7776552 | 0 | 3.283479 | 0
2018-03-09 23:16 | 287680.6 | 480.0003 | 3 | 28 | 4.400416 | 3.020868 | 0.8849795 | 0 | 3.753926 | 0
2018-03-09 23:18 | 287800.6 | 600.0014 | 3 | 28 | 4.400387 | 2.465044 | 0.9760145 | 0 | 4.154516 | 0
2018-03-09 23:20 | 287920.6 | 720.0019 | 3 | 28 | 4.400403 | 2.02487 | 1.050564 | 0 | 4.482562 | 0
2018-03-09 23:22 | 288040.6 | 840.0015 | 3 | 28 | 4.400398 | 1.676027 | 1.11201 | 0 | 4.752949 | 0
2018-03-09 23:24 | 288160.6 | 960.0003 | 3 | 28 | 4.400378 | 1.401239 | 1.16311 | 0 | 4.977807 | 0
2018-03-09 23:26 | 288280.6 | 1080.0025 | 3 | 28 | 4.400377 | 1.183529 | 1.206044 | 0 | 5.166736 | 0
2018-03-09 23:28 | 288400.6 | 1200.0028 | 3 | 28 | 4.400378 | 1.007706 | 1.242457 | 0 | 5.326965 | 0
2018-03-09 23:30 | 288520.6 | 1320.0009 | 3 | 28 | 4.400356 | 0.8630447 | 1.273552 | 0 | 5.463795 | 0
2018-03-09 23:32 | 288640.6 | 1440.0005 | 3 | 28 | 4.400325 | 0.7437572 | 1.300272 | 0 | 5.58137 | 0
2018-03-09 23:34 | 288760.6 | 1560.0009 | 3 | 28 | 4.400337 | 0.6465321 | 1.323399 | 0 | 5.683137 | 0
2018-03-09 23:36 | 288880.6 | 1680.0004 | 3 | 28 | 4.400321 | 0.5668678 | 1.343586 | 0 | 5.771966 | 0
2018-03-09 23:38 | 289000.6 | 1800.0025 | 3 | 28 | 4.400321 | 0.5014915 | 1.361363 | 0 | 5.850191 | 0
2018-03-09 23:40 | 289120.6 | 1920.0012 | 3 | 28 | 4.400328 | 0.4477272 | 1.377162 | 0 | 5.919714 | 0
2018-03-09 23:42 | 289240.6 | 2040.0009 | 3 | 28 | 4.400308 | 0.4033337 | 1.391325 | 0 | 5.982034 | 0
2018-03-09 23:44 | 289360.6 | 2160.0012 | 3 | 28 | 4.40032 | 0.3663349 | 1.404135 | 0 | 6.038404 | 0
2018-03-09 23:46 | 289480.6 | 2280.0008 | 3 | 28 | 4.40034 | 0.3354816 | 1.415812 | 0 | 6.089787 | 0
2018-03-09 23:48 | 289600.6 | 2400.0019 | 3 | 28 | 4.400307 | 0.3085709 | 1.426533 | 0 | 6.136961 | 0
2018-03-09 23:50 | 289720.6 | 2520.0008 | 3 | 28 | 4.400291 | 0.2856922 | 1.436435 | 0 | 6.180535 | 0
2018-03-09 23:52 | 289840.6 | 2640.0004 | 3 | 28 | 4.40031 | 0.2665176 | 1.445633 | 0 | 6.221009 | 0
2018-03-09 23:54 | 289960.6 | 2760.0008 | 3 | 28 | 4.400297 | 0.2491112 | 1.454222 | 0 | 6.258801 | 0
2018-03-09 23:56 | 290080.6 | 2880.0004 | 3 | 28 | 4.400282 | 0.2342815 | 1.462277 | 0 | 6.294247 | 0
2018-03-09 23:58 | 290200.6 | 3000.0024 | 3 | 28 | 4.400281 | 0.2210007 | 1.469868 | 0 | 6.327649 | 0
2018-03-10 | 290320.6 | 3120.0019 | 3 | 28 | 4.400313 | 0.2098541 | 1.477044 | 0 | 6.359226 | 0
2018-03-10 00:02 | 290440.6 | 3240.0007 | 3 | 28 | 4.400288 | 0.1991463 | 1.483854 | 0 | 6.389192 | 0
2018-03-10 00:04 | 290560.6 | 3360.0012 | 3 | 28 | 4.40033 | 0.1902943 | 1.49034 | 0 | 6.417733 | 0
2018-03-10 00:06 | 290680.6 | 3480.0024 | 3 | 28 | 4.400315 | 0.1817684 | 1.49653 | 0 | 6.444969 | 0
2018-03-10 00:08 | 290800.6 | 3600.0003 | 3 | 28 | 4.400333 | 0.1743317 | 1.502453 | 0 | 6.471035 | 0
2018-03-10 00:10 | 290920.6 | 3720.0024 | 3 | 28 | 4.400333 | 0.1672878 | 1.508131 | 0 | 6.496019 | 0
2018-03-10 00:12 | 291040.6 | 3840.0015 | 3 | 28 | 4.400274 | 0.1602669 | 1.513582 | 0 | 6.520005 | 0
2018-03-10 00:14 | 291160.6 | 3960.0009 | 3 | 28 | 4.40029 | 0.1546745 | 1.518832 | 0 | 6.543105 | 0
2018-03-10 00:16 | 291280.6 | 4080.0013 | 3 | 28 | 4.400307 | 0.1495686 | 1.523903 | 0 | 6.565419 | 0
2018-03-10 00:18 | 291400.6 | 4200.0025 | 3 | 28 | 4.400259 | 0.1440125 | 1.528793 | 0 | 6.586938 | 0
2018-03-10 00:20 | 291520.6 | 4320.0012 | 3 | 28 | 4.400273 | 0.1396065 | 1.533529 | 0 | 6.607775 | 0
2018-03-10 00:22 | 291640.6 | 4440.0008 | 3 | 28 | 4.400297 | 0.1357708 | 1.538117 | 0 | 6.627967 | 0
2018-03-10 00:24 | 291760.6 | 4560.0012 | 3 | 28 | 4.400274 | 0.1314793 | 1.542569 | 0 | 6.647553 | 0
2018-03-10 00:26 | 291880.6 | 4680.0007 | 3 | 28 | 4.400264 | 0.1277561 | 1.546894 | 0 | 6.666586 | 0
2018-03-10 00:28 | 292000.6 | 4800.0019 | 3 | 28 | 4.400247 | 0.1243877 | 1.551096 | 0 | 6.685078 | 0
2018-03-10 00:30 | 292120.6 | 4920.0032 | 3 | 28 | 4.40028 | 0.1211433 | 1.555192 | 0 | 6.703097 | 0
2018-03-10 00:32 | 292240.6 | 5040.0011 | 3 | 28 | 4.400292 | 0.1181164 | 1.559179 | 0 | 6.720643 | 0
2018-03-10 00:34 | 292360.6 | 5160.0023 | 3 | 28 | 4.400301 | 0.1151505 | 1.563059 | 0 | 6.737719 | 0
2018-03-10 00:36 | 292480.6 | 5280.0002 | 3 | 28 | 4.400284 | 0.1121635 | 1.566845 | 0 | 6.754375 | 0
2018-03-10 00:38 | 292600.6 | 5400.0024 | 3 | 28 | 4.400291 | 0.109623 | 1.570536 | 0 | 6.770618 | 0
2018-03-10 00:40 | 292720.6 | 5520.0029 | 3 | 28 | 4.400272 | 0.1070004 | 1.574142 | 0 | 6.786484 | 0
2018-03-10 00:42 | 292840.6 | 5640.0009 | 3 | 28 | 4.400294 | 0.1048832 | 1.577665 | 0 | 6.801988 | 0
2018-03-10 00:44 | 292960.6 | 5760.002 | 3 | 28 | 4.400283 | 0.1025429 | 1.581117 | 0 | 6.817178 | 0
2018-03-10 00:46 | 293080.6 | 5880.0025 | 3 | 28 | 4.400275 | 0.1003113 | 1.584498 | 0 | 6.832053 | 0
2018-03-10 00:48 | 293200.6 | 6000.0013 | 3 | 28 | 4.400224 | 0.09773254 | 1.587808 | 0 | 6.846619 | 0
2018-03-10 00:50 | 293320.6 | 6120.0008 | 3 | 28 | 4.400235 | 0.09591103 | 1.591047 | 0 | 6.860869 | 0
2018-03-10 00:52 | 293440.6 | 6240.0028 | 3 | 28 | 4.400253 | 0.09438705 | 1.594219 | 0 | 6.874831 | 0
2018-03-10 00:54 | 293560.6 | 6360.0024 | 3 | 28 | 4.400276 | 0.09290504 | 1.597342 | 0 | 6.888569 | 0
2018-03-10 00:56 | 293680.6 | 6480.0012 | 3 | 28 | 4.40023 | 0.09069824 | 1.600402 | 0 | 6.902034 | 0
2018-03-10 00:58 | 293800.6 | 6600.0024 | 3 | 28 | 4.400254 | 0.0891552 | 1.603403 | 0 | 6.915242 | 0
2018-03-10 01:00 | 293920.6 | 6720.0012 | 3 | 28 | 4.400278 | 0.08779526 | 1.606356 | 0 | 6.928234 | 0
2018-03-10 01:02 | 294040.6 | 6840.0015 | 3 | 28 | 4.400272 | 0.08628273 | 1.609253 | 0 | 6.940981 | 0
2018-03-10 01:04 | 294160.6 | 6960.0012 | 3 | 28 | 4.400242 | 0.08443832 | 1.612098 | 0 | 6.9535 | 0
2018-03-10 01:06 | 294280.6 | 7080.0008 | 3 | 28 | 4.400259 | 0.08329201 | 1.614894 | 0 | 6.965806 | 0
2018-03-10 01:08 | 294400.6 | 7200.0012 | 3 | 28 | 4.400277 | 0.08203697 | 1.61765 | 0 | 6.977931 | 0
2018-03-10 01:08 | 294415.7 | 7215.1138 | 3 | 28 | 4.400243 | 0.0814991 | 1.617993 | 0 | 6.979443 | 0
2018-03-10 01:10 | 294535.8 | 120.001 | 4 | 28 | 4.388671 | 0 | 1.617993 | 0 | 6.979443 | 0
2018-03-10 01:12 | 294655.8 | 240.0014 | 4 | 28 | 4.38598 | 0 | 1.617993 | 0 | 6.979443 | 0
2018-03-10 01:13 | 294715.8 | 300.0028 | 4 | 28 | 4.384773 | 0 | 1.617993 | 0 | 6.979443 | 0
2018-03-10 01:15 | 294835.9 | 120.0021 | 5 | 28 | 3.972546 | -3.260029 | 1.617993 | 0.1086578 | 6.979443 | 0.4376695
2018-03-10 01:17 | 294955.9 | 240.0001 | 5 | 28 | 3.897025 | -3.26001 | 1.617993 | 0.2173169 | 6.979443 | 0.8651862
2018-03-10 01:19 | 295075.9 | 360.0014 | 5 | 28 | 3.82531 | -3.260056 | 1.617993 | 0.325975 | 6.979443 | 1.284694
2018-03-10 01:21 | 295195.9 | 480.0025 | 5 | 28 | 3.758435 | -3.260014 | 1.617993 | 0.4346333 | 6.979443 | 1.696668
2018-03-10 01:23 | 295315.9 | 600.0013 | 5 | 28 | 3.696386 | -3.259991 | 1.617993 | 0.5432866 | 6.979443 | 2.101623
2018-03-10 01:25 | 295435.9 | 720.0016 | 5 | 28 | 3.639048 | -3.260001 | 1.617993 | 0.6519463 | 6.979443 | 2.500113
2018-03-10 01:27 | 295555.9 | 840.0012 | 5 | 28 | 3.586955 | -3.259962 | 1.617993 | 0.7605947 | 6.979443 | 2.892603
2018-03-10 01:29 | 295675.9 | 960.0008 | 5 | 28 | 3.541715 | -3.25997 | 1.617993 | 0.8692545 | 6.979443 | 3.279834
2018-03-10 01:31 | 295795.9 | 1080.0019 | 5 | 28 | 3.503603 | -3.260036 | 1.617993 | 0.9779073 | 6.979443 | 3.662524
2018-03-10 01:33 | 295915.9 | 1200.0016 | 5 | 28 | 3.470009 | -3.260077 | 1.617993 | 1.086569 | 6.979443 | 4.041384
2018-03-10 01:35 | 296035.9 | 1320.0021 | 5 | 28 | 3.436763 | -3.259991 | 1.617993 | 1.195225 | 6.979443 | 4.416633
2018-03-10 01:37 | 296155.9 | 1440.0017 | 5 | 28 | 3.397583 | -3.260035 | 1.617993 | 1.303879 | 6.979443 | 4.788026
2018-03-10 01:39 | 296275.9 | 1560.0013 | 5 | 28 | 3.336043 | -3.260008 | 1.617993 | 1.412537 | 6.979443 | 5.15419
2018-03-10 01:41 | 296395.9 | 1680.0001 | 5 | 28 | 3.1828 | -3.260031 | 1.617993 | 1.521193 | 6.979443 | 5.510052
2018-03-10 01:42 | 296445.8 | 1729.9407 | 5 | 28 | 2.999988 | -3.260043 | 1.617993 | 1.566413 | 6.979443 | 5.650367
2018-03-10 01:44 | 296565.8 | 120.0014 | 6 | 28 | 3.6755 | 0 | 1.617993 | 1.566413 | 6.979443 | 5.650367
2018-03-10 01:46 | 296685.8 | 240.0002 | 6 | 28 | 3.697909 | 0 | 1.617993 | 1.566413 | 6.979443 | 5.650367
2018-03-10 01:47 | 296745.8 | 300.0016 | 6 | 28 | 3.703396 | 0 | 1.617993 | 1.566413 | 6.979443 | 5.650367
2018-03-10 01:47 | 296745.8 | 0.0023 | 7 | 29 | 3.70345 | 0 | 0 | 0 | 0 | 0
2018-03-10 01:49 | 296865.9 | 120.0003 | 2 | 29 | 4.200418 | 4.280785 | 0.1552501 | 0 | 0.6481416 | 0
2018-03-10 01:51 | 296985.9 | 240.001 | 2 | 29 | 4.20039 | 3.719456 | 0.2882612 | 0 | 1.206841 | 0
2018-03-10 01:53 | 297105.6 | 359.6724 | 2 | 29 | 4.200385 | 3.259998 | 0.403961 | 0 | 1.692826 | 0
2018-03-10 01:55 | 297225.6 | 120.0005 | 3 | 29 | 4.241458 | 3.260155 | 0.5121767 | 0 | 2.149396 | 0
2018-03-10 01:57 | 297345.6 | 240.0009 | 3 | 29 | 4.293414 | 3.260145 | 0.6208367 | 0 | 2.613008 | 0
2018-03-10 01:59 | 297465.6 | 360.0013 | 3 | 29 | 4.354662 | 3.260153 | 0.7294945 | 0 | 3.082762 | 0
2018-03-10 02:01 | 297585.6 | 480.0017 | 3 | 29 | 4.400394 | 3.004623 | 0.8365876 | 0 | 3.552347 | 0
2018-03-10 02:03 | 297705.6 | 600.0013 | 3 | 29 | 4.400406 | 2.45742 | 0.927234 | 0 | 3.951227 | 0
2018-03-10 02:05 | 297825.6 | 720.0017 | 3 | 29 | 4.400396 | 2.020411 | 1.00158 | 0 | 4.278377 | 0
2018-03-10 02:07 | 297945.6 | 840.0021 | 3 | 29 | 4.400389 | 1.673519 | 1.062911 | 0 | 4.548259 | 0
2018-03-10 02:09 | 298065.6 | 960.0017 | 3 | 29 | 4.400358 | 1.399544 | 1.113948 | 0 | 4.772842 | 0
2018-03-10 02:11 | 298185.6 | 1080.0013 | 3 | 29 | 4.40035 | 1.182358 | 1.156845 | 0 | 4.961603 | 0
2018-03-10 02:13 | 298305.6 | 1200.0001 | 3 | 29 | 4.400368 | 1.006716 | 1.193219 | 0 | 5.121663 | 0
2018-03-10 02:15 | 298425.6 | 1320.0005 | 3 | 29 | 4.40033 | 0.8619404 | 1.224284 | 0 | 5.25836 | 0
2018-03-10 02:17 | 298545.6 | 1440.0017 | 3 | 29 | 4.400333 | 0.7432003 | 1.25098 | 0 | 5.37583 | 0
2018-03-10 02:19 | 298665.6 | 1560.0021 | 3 | 29 | 4.400343 | 0.6462231 | 1.274084 | 0 | 5.477495 | 0
2018-03-10 02:21 | 298785.6 | 1680.001 | 3 | 29 | 4.400329 | 0.5662289 | 1.294248 | 0 | 5.566225 | 0
2018-03-10 02:23 | 298905.6 | 1800.0006 | 3 | 29 | 4.400349 | 0.5010319 | 1.311995 | 0 | 5.644317 | 0
2018-03-10 02:25 | 299025.6 | 1920.0009 | 3 | 29 | 4.40034 | 0.44734 | 1.327768 | 0 | 5.713725 | 0
2018-03-10 02:27 | 299145.6 | 2040.0013 | 3 | 29 | 4.400336 | 0.4028568 | 1.341913 | 0 | 5.775968 | 0
2018-03-10 02:29 | 299265.6 | 2160.0017 | 3 | 29 | 4.4003 | 0.3652554 | 1.354702 | 0 | 5.832242 | 0
2018-03-10 02:31 | 299385.6 | 2280.0002 | 3 | 29 | 4.400309 | 0.3341808 | 1.366354 | 0 | 5.883515 | 0
2018-03-10 02:33 | 299505.6 | 2400.0017 | 3 | 29 | 4.400312 | 0.3079338 | 1.37705 | 0 | 5.930581 | 0
2018-03-10 02:35 | 299625.6 | 2520.0005 | 3 | 29 | 4.400295 | 0.2853756 | 1.386931 | 0 | 5.974062 | 0
2018-03-10 02:37 | 299745.6 | 2640.0018 | 3 | 29 | 4.400297 | 0.2658768 | 1.396109 | 0 | 6.014446 | 0
2018-03-10 02:39 | 299865.6 | 2760.0013 | 3 | 29 | 4.400313 | 0.2490768 | 1.404683 | 0 | 6.052174 | 0
2018-03-10 02:41 | 299985.6 | 2880.001 | 3 | 29 | 4.400336 | 0.2346554 | 1.412728 | 0 | 6.087578 | 0
2018-03-10 02:43 | 300105.6 | 3000.0022 | 3 | 29 | 4.400353 | 0.221714 | 1.42031 | 0 | 6.120939 | 0
2018-03-10 02:45 | 300225.6 | 3120.0017 | 3 | 29 | 4.400298 | 0.2095661 | 1.427482 | 0 | 6.152497 | 0
2018-03-10 02:47 | 300345.6 | 3240.0005 | 3 | 29 | 4.400307 | 0.1991844 | 1.434291 | 0 | 6.182461 | 0
2018-03-10 02:49 | 300465.6 | 3360.0009 | 3 | 29 | 4.400269 | 0.1895866 | 1.440773 | 0 | 6.210981 | 0
2018-03-10 02:51 | 300585.6 | 3480.0004 | 3 | 29 | 4.400309 | 0.1814747 | 1.446961 | 0 | 6.238211 | 0
2018-03-10 02:53 | 300705.6 | 3600 | 3 | 29 | 4.400258 | 0.173275 | 1.452878 | 0 | 6.264247 | 0
2018-03-10 02:55 | 300825.6 | 3720.0012 | 3 | 29 | 4.400299 | 0.1669807 | 1.458549 | 0 | 6.289201 | 0
2018-03-10 02:57 | 300945.6 | 3840.0008 | 3 | 29 | 4.400251 | 0.1599159 | 1.463996 | 0 | 6.31317 | 0
2018-03-10 02:59 | 301065.6 | 3960.0021 | 3 | 29 | 4.400265 | 0.1543674 | 1.469243 | 0 | 6.336261 | 0
2018-03-10 03:01 | 301185.6 | 4080.0016 | 3 | 29 | 4.400267 | 0.1491909 | 1.474305 | 0 | 6.358532 | 0
2018-03-10 03:03 | 301305.6 | 4200.0004 | 3 | 29 | 4.400315 | 0.1446743 | 1.479198 | 0 | 6.380065 | 0
2018-03-10 03:05 | 301425.6 | 4320.0001 | 3 | 29 | 4.400275 | 0.1396561 | 1.483931 | 0 | 6.400891 | 0
2018-03-10 03:07 | 301545.6 | 4440.0002 | 3 | 29 | 4.40028 | 0.1354828 | 1.488514 | 0 | 6.421055 | 0
2018-03-10 03:09 | 301665.6 | 4560.001 | 3 | 29 | 4.400268 | 0.1311169 | 1.492956 | 0 | 6.440601 | 0
2018-03-10 03:11 | 301785.6 | 4680.0005 | 3 | 29 | 4.400255 | 0.1273327 | 1.497268 | 0 | 6.459577 | 0
2018-03-10 03:13 | 301905.6 | 4800.0018 | 3 | 29 | 4.400241 | 0.1236382 | 1.501459 | 0 | 6.478016 | 0
2018-03-10 03:15 | 302025.6 | 4920.0005 | 3 | 29 | 4.400271 | 0.1207333 | 1.505536 | 0 | 6.495958 | 0
2018-03-10 03:17 | 302145.6 | 5040.0009 | 3 | 29 | 4.4003 | 0.1177216 | 1.509507 | 0 | 6.513434 | 0
2018-03-10 03:19 | 302265.6 | 5160.0005 | 3 | 29 | 4.400299 | 0.1148205 | 1.513379 | 0 | 6.53047 | 0
2018-03-10 03:21 | 302385.6 | 5280.0009 | 3 | 29 | 4.400255 | 0.1113796 | 1.517155 | 0 | 6.547084 | 0
2018-03-10 03:23 | 302505.6 | 5400.0005 | 3 | 29 | 4.400261 | 0.1092434 | 1.520836 | 0 | 6.563281 | 0
2018-03-10 03:25 | 302625.6 | 5520.0016 | 3 | 29 | 4.400243 | 0.1062889 | 1.524436 | 0 | 6.579124 | 0
2018-03-10 03:27 | 302745.6 | 5640.0004 | 3 | 29 | 4.400297 | 0.104744 | 1.527948 | 0 | 6.59458 | 0
2018-03-10 03:29 | 302865.6 | 5760.0017 | 3 | 29 | 4.40026 | 0.1021729 | 1.531388 | 0 | 6.609715 | 0
2018-03-10 03:31 | 302985.6 | 5880.0013 | 3 | 29 | 4.400252 | 0.09985161 | 1.534755 | 0 | 6.624529 | 0
2018-03-10 03:33 | 303105.6 | 6000.0017 | 3 | 29 | 4.400259 | 0.09776306 | 1.538055 | 0 | 6.639051 | 0
2018-03-10 03:35 | 303225.6 | 6120.0005 | 3 | 29 | 4.400304 | 0.09625053 | 1.541284 | 0 | 6.65326 | 0
2018-03-10 03:37 | 303345.6 | 6240.0009 | 3 | 29 | 4.400278 | 0.09403038 | 1.544454 | 0 | 6.667209 | 0
2018-03-10 03:39 | 303465.6 | 6360.0013 | 3 | 29 | 4.400256 | 0.09222984 | 1.547558 | 0 | 6.680868 | 0
2018-03-10 03:41 | 303585.6 | 6480.0017 | 3 | 29 | 4.400249 | 0.0903511 | 1.550607 | 0 | 6.694283 | 0
2018-03-10 03:43 | 303705.6 | 6600.0005 | 3 | 29 | 4.400274 | 0.08892822 | 1.553593 | 0 | 6.707421 | 0
2018-03-10 03:45 | 303825.6 | 6720.0011 | 3 | 29 | 4.40028 | 0.08741188 | 1.55653 | 0 | 6.720346 | 0
2018-03-10 03:47 | 303945.2 | 6839.6229 | 3 | 29 | 4.400277 | 0.08595276 | 1.559403 | 0 | 6.73299 | 0
2018-03-10 03:49 | 304065.6 | 6960.0016 | 3 | 29 | 4.400275 | 0.08442879 | 1.562248 | 0 | 6.745509 | 0
2018-03-10 03:51 | 304185.6 | 7080.0014 | 3 | 29 | 4.400252 | 0.08291435 | 1.565028 | 0 | 6.757738 | 0
2018-03-10 03:52 | 304277.6 | 7171.9801 | 3 | 29 | 4.400213 | 0.0814991 | 1.567131 | 0 | 6.766993 | 0
2018-03-10 03:54 | 304397.6 | 120.0022 | 4 | 29 | 4.388371 | 0 | 1.567131 | 0 | 6.766993 | 0
2018-03-10 03:56 | 304517.6 | 240.001 | 4 | 29 | 4.385589 | 0 | 1.567131 | 0 | 6.766993 | 0
2018-03-10 03:57 | 304577.6 | 300.0013 | 4 | 29 | 4.384362 | 0 | 1.567131 | 0 | 6.766993 | 0
2018-03-10 03:59 | 304697.7 | 120.0001 | 5 | 29 | 3.963539 | -3.260064 | 1.567131 | 0.1086568 | 6.766993 | 0.4368085
2018-03-10 04:01 | 304817.7 | 240.0033 | 5 | 29 | 3.886664 | -3.260071 | 1.567131 | 0.2173159 | 6.766993 | 0.8632731
2018-03-10 04:03 | 304937.7 | 360.0005 | 5 | 29 | 3.813727 | -3.260064 | 1.567131 | 0.3259767 | 6.766993 | 1.281597
2018-03-10 04:05 | 305057.7 | 480.0001 | 5 | 29 | 3.745638 | -3.260054 | 1.567131 | 0.4346325 | 6.766993 | 1.692238
2018-03-10 04:07 | 305177.7 | 600.0004 | 5 | 29 | 3.682312 | -3.260008 | 1.567131 | 0.5432919 | 6.766993 | 2.095752
2018-03-10 04:09 | 305297.7 | 720.0017 | 5 | 29 | 3.623827 | -3.260104 | 1.567131 | 0.6519454 | 6.766993 | 2.492626
2018-03-10 04:11 | 305417.7 | 840.0011 | 5 | 29 | 3.571137 | -3.260066 | 1.567131 | 0.7606025 | 6.766993 | 2.883456
2018-03-10 04:13 | 305537.7 | 960.0016 | 5 | 29 | 3.525995 | -3.26011 | 1.567131 | 0.8692595 | 6.766993 | 3.26896
2018-03-10 04:15 | 305657.7 | 1080.0005 | 5 | 29 | 3.488044 | -3.260101 | 1.567131 | 0.9779185 | 6.766993 | 3.649979
2018-03-10 04:17 | 305777.7 | 1200.0017 | 5 | 29 | 3.453636 | -3.260094 | 1.567131 | 1.086577 | 6.766993 | 4.027102
2018-03-10 04:19 | 305897.7 | 1320.0013 | 5 | 29 | 3.417984 | -3.260066 | 1.567131 | 1.195231 | 6.766993 | 4.400455
2018-03-10 04:21 | 306017.7 | 1440.0009 | 5 | 29 | 3.371908 | -3.260075 | 1.567131 | 1.30389 | 6.766993 | 4.769517
2018-03-10 04:23 | 306137.7 | 1560.0028 | 5 | 29 | 3.287798 | -3.260081 | 1.567131 | 1.412552 | 6.766993 | 5.131952
2018-03-10 04:25 | 306255.3 | 1677.6182 | 5 | 29 | 2.999982 | -3.260054 | 1.567131 | 1.519049 | 6.766993 | 5.470797
2018-03-10 04:27 | 306375.4 | 120.0013 | 6 | 29 | 3.680676 | 0 | 1.567131 | 1.519049 | 6.766993 | 5.470797
2018-03-10 04:29 | 306495.4 | 240.0003 | 6 | 29 | 3.701543 | 0 | 1.567131 | 1.519049 | 6.766993 | 5.470797
2018-03-10 04:30 | 306555.4 | 300.0021 | 6 | 29 | 3.707011 | 0 | 1.567131 | 1.519049 | 6.766993 | 5.470797
2018-03-10 04:30 | 306555.4 | 0.0022 | 7 | 30 | 3.707043 | 0 | 0 | 0 | 0 | 0
2018-03-10 04:32 | 306675.5 | 120.0022 | 2 | 30 | 4.20041 | 4.128323 | 0.1515707 | 0 | 0.633591 | 0
2018-03-10 04:34 | 306795.5 | 240.0017 | 2 | 30 | 4.200378 | 3.579939 | 0.2797754 | 0 | 1.172102 | 0
2018-03-10 04:36 | 306878.5 | 323.0048 | 2 | 30 | 4.2004 | 3.259979 | 0.3585254 | 0 | 1.502883 | 0
2018-03-10 04:38 | 306998.5 | 120.0021 | 3 | 30 | 4.24263 | 3.259798 | 0.4667434 | 0 | 1.959531 | 0
2018-03-10 04:40 | 307118.5 | 240.0002 | 3 | 30 | 4.295466 | 3.260166 | 0.5754095 | 0 | 2.423353 | 0
2018-03-10 04:42 | 307238.5 | 360.0013 | 3 | 30 | 4.357282 | 3.260162 | 0.6840711236 | 0 | 2.893378 | 0
2018-03-10 04:44 | 307358.5 | 480.0018 | 3 | 30 | 4.400398 | 2.983364 | 0.7908264 | 0 | 3.361671 | 0
2018-03-10 04:46 | 307478.5 | 600.0013 | 3 | 30 | 4.400388 | 2.446705 | 0.8809826 | 0 | 3.758394 | 0
2018-03-10 04:48 | 307598.5 | 720.0017 | 3 | 30 | 4.400391 | 2.013193 | 0.9550429 | 0 | 4.084289 | 0
2018-03-10 04:50 | 307718.5 | 840.0021 | 3 | 30 | 4.400401 | 1.66781 | 1.016159 | 0 | 4.353224 | 0
2018-03-10 04:52 | 307838.5 | 960.0008 | 3 | 30 | 4.400363 | 1.394392 | 1.067004 | 0 | 4.576962 | 0
2018-03-10 04:54 | 307958.5 | 1080.0007 | 3 | 30 | 4.400367 | 1.177998 | 1.109734 | 0 | 4.764987 | 0
2018-03-10 04:56 | 308078.5 | 1200.0016 | 3 | 30 | 4.400356 | 1.002979 | 1.145976 | 0 | 4.924465 | 0
2018-03-10 04:58 | 308198.5 | 1320.0012 | 3 | 30 | 4.40038 | 0.8597031 | 1.176935 | 0 | 5.060695 | 0
2018-03-10 05:00 | 308318.5 | 1440.0001 | 3 | 30 | 4.400366 | 0.7411308 | 1.203542 | 0 | 5.177777 | 0
2018-03-10 05:02 | 308438.5 | 1560.0021 | 3 | 30 | 4.400324 | 0.643486 | 1.226565 | 0 | 5.279087 | 0
2018-03-10 05:04 | 308558.5 | 1680.0009 | 3 | 30 | 4.40034 | 0.5640373 | 1.246647 | 0 | 5.367455 | 0
2018-03-10 05:06 | 308678.5 | 1800.0013 | 3 | 30 | 4.40034 | 0.4988842 | 1.264328 | 0 | 5.445255 | 0
2018-03-10 05:08 | 308798.5 | 1920.0018 | 3 | 30 | 4.400301 | 0.4452152 | 1.280038 | 0 | 5.514383 | 0
2018-03-10 05:10 | 308918.5 | 2040.0021 | 3 | 30 | 4.400314 | 0.4011631 | 1.294126 | 0 | 5.576378 | 0
2018-03-10 05:12 | 309038.5 | 2160.0002 | 3 | 30 | 4.400333 | 0.3646641 | 1.306865 | 0 | 5.632435 | 0
2018-03-10 05:14 | 309158.5 | 2280.0022 | 3 | 30 | 4.400308 | 0.3334084 | 1.318483 | 0 | 5.683555 | 0
2018-03-10 05:16 | 309278.5 | 2400.0017 | 3 | 30 | 4.400321 | 0.3071671 | 1.329153 | 0 | 5.730506 | 0
2018-03-10 05:18 | 309398.5 | 2520.0005 | 3 | 30 | 4.400298 | 0.2845993 | 1.339014 | 0 | 5.773899 | 0
2018-03-10 05:20 | 309518.5 | 2640.0001 | 3 | 30 | 4.400267 | 0.2648945 | 1.34818 | 0 | 5.814233 | 0
2018-03-10 05:22 | 309638.5 | 2760.0021 | 3 | 30 | 4.400313 | 0.2489319 | 1.356744 | 0 | 5.851916 | 0
2018-03-10 05:24 | 309758.5 | 2880.0001 | 3 | 30 | 4.400292 | 0.2338619 | 1.364789 | 0 | 5.887318 | 0
2018-03-10 05:26 | 309878.5 | 3000.0012 | 3 | 30 | 4.400242 | 0.2205887 | 1.372377 | 0 | 5.920704 | 0
2018-03-10 05:28 | 309998.5 | 3120.0002 | 3 | 30 | 4.400332 | 0.210247 | 1.379559 | 0 | 5.952308 | 0
2018-03-10 05:30 | 310118.5 | 3240.0013 | 3 | 30 | 4.400319 | 0.1998653 | 1.386382 | 0 | 5.982332 | 0
2018-03-10 05:32 | 310238.5 | 3360.0009 | 3 | 30 | 4.400309 | 0.1902771 | 1.392879 | 0 | 6.010921 | 0
2018-03-10 05:34 | 310358.5 | 3480.0021 | 3 | 30 | 4.400283 | 0.181778 | 1.399086 | 0 | 6.038233 | 0
2018-03-10 05:36 | 310478.5 | 3600.0011 | 3 | 30 | 4.400287 | 0.1746502 | 1.405023 | 0 | 6.064357 | 0
2018-03-10 05:38 | 310598.5 | 3720.0013 | 3 | 30 | 4.400302 | 0.1676273 | 1.41072 | 0 | 6.089429 | 0
2018-03-10 05:40 | 310718.5 | 3840.0017 | 3 | 30 | 4.40029 | 0.1614361 | 1.416194 | 0 | 6.113512 | 0
2018-03-10 05:42 | 310838.5 | 3960.0013 | 3 | 30 | 4.400287 | 0.1554565 | 1.421469 | 0 | 6.136727 | 0
2018-03-10 05:44 | 310958.5 | 4080.0007 | 3 | 30 | 4.400308 | 0.1503124 | 1.42656 | 0 | 6.159125 | 0
2018-03-10 05:46 | 311078.5 | 4200.0005 | 3 | 30 | 4.400289 | 0.145052 | 1.431476 | 0 | 6.180758 | 0
2018-03-10 05:48 | 311198.5 | 4320.0001 | 3 | 30 | 4.400287 | 0.1407127 | 1.436235 | 0 | 6.201698 | 0
2018-03-10 05:50 | 311318.5 | 4440.0021 | 3 | 30 | 4.400281 | 0.136282 | 1.440849 | 0 | 6.222002 | 0
2018-03-10 05:52 | 311438.5 | 4560.0001 | 3 | 30 | 4.400299 | 0.1324768 | 1.445321 | 0 | 6.241679 | 0
2018-03-10 05:54 | 311558.5 | 4680.0013 | 3 | 30 | 4.400244 | 0.1281166 | 1.449664 | 0 | 6.260792 | 0
2018-03-10 05:56 | 311678.5 | 4800.0017 | 3 | 30 | 4.400241 | 0.1243668 | 1.453886 | 0 | 6.279368 | 0
2018-03-10 05:58 | 311798.5 | 4920.0005 | 3 | 30 | 4.400259 | 0.1215248 | 1.457994 | 0 | 6.297448 | 0
2018-03-10 06:00 | 311918.5 | 5040.0033 | 3 | 30 | 4.400286 | 0.1185341 | 1.461998 | 0 | 6.315066 | 0
2018-03-10 06:02 | 312038.5 | 5160.0021 | 3 | 30 | 4.400263 | 0.1155434 | 1.465899 | 0 | 6.332228 | 0
2018-03-10 06:04 | 312158.5 | 5280.0017 | 3 | 30 | 4.400258 | 0.1125603 | 1.469702 | 0 | 6.348966 | 0
2018-03-10 06:06 | 312278.5 | 5400.0012 | 3 | 30 | 4.400292 | 0.1104279 | 1.473414 | 0 | 6.365297 | 0
2018-03-10 06:08 | 312398.5 | 5520.0001 | 3 | 30 | 4.400202 | 0.1067219 | 1.477043 | 0 | 6.381267 | 0
2018-03-10 06:10 | 312518.5 | 5640.0003 | 3 | 30 | 4.400255 | 0.1047764 | 1.480585 | 0 | 6.39685 | 0
2018-03-10 06:12 | 312638.5 | 5760 | 3 | 30 | 4.400255 | 0.1025791 | 1.48405 | 0 | 6.412097 | 0
2018-03-10 06:14 | 312758.5 | 5880.0013 | 3 | 30 | 4.400282 | 0.1006565 | 1.48744 | 0 | 6.427018 | 0
2018-03-10 06:16 | 312878.5 | 6000.0001 | 3 | 30 | 4.400276 | 0.09856415 | 1.49076 | 0 | 6.441627 | 0
2018-03-10 06:18 | 312998.5 | 6120.0005 | 3 | 30 | 4.400251 | 0.0962944 | 1.494006 | 0 | 6.45591 | 0
2018-03-10 06:20 | 313118.5 | 6240.0001 | 3 | 30 | 4.400253 | 0.09445763 | 1.497191 | 0 | 6.469922 | 0
2018-03-10 06:22 | 313238.5 | 6360.0012 | 3 | 30 | 4.400241 | 0.09258652 | 1.500316 | 0 | 6.483672 | 0
2018-03-10 06:24 | 313358.5 | 6480.0009 | 3 | 30 | 4.400266 | 0.09108162 | 1.503376 | 0 | 6.497141 | 0
2018-03-10 06:26 | 313478.5 | 6600.0013 | 3 | 30 | 4.400284 | 0.08958054 | 1.506382 | 0 | 6.510366 | 0
2018-03-10 06:28 | 313598.5 | 6720.0007 | 3 | 30 | 4.400239 | 0.08744812 | 1.509336 | 0 | 6.523365 | 0
2018-03-10 06:30 | 313718.5 | 6840.0006 | 3 | 30 | 4.40025 | 0.08595657 | 1.512236 | 0 | 6.536127 | 0
2018-03-10 06:32 | 313838.5 | 6960.0017 | 3 | 30 | 4.400255 | 0.08486557 | 1.515086 | 0 | 6.548665 | 0
2018-03-10 06:34 | 313958.5 | 7080.0013 | 3 | 30 | 4.400256 | 0.08332253 | 1.517892 | 0 | 6.561011 | 0
2018-03-10 06:36 | 314061.3 | 7182.7839 | 3 | 30 | 4.400207 | 0.08149529 | 1.520258 | 0 | 6.571424 | 0
2018-03-10 06:38 | 314181.4 | 120.001 | 4 | 30 | 4.388013 | 0 | 1.520258 | 0 | 6.571424 | 0
2018-03-10 06:40 | 314301.4 | 240.0015 | 4 | 30 | 4.385124 | 0 | 1.520258 | 0 | 6.571424 | 0
2018-03-10 06:41 | 314361.4 | 300.005 | 4 | 30 | 4.383863 | 0 | 1.520258 | 0 | 6.571424 | 0
2018-03-10 06:43 | 314481.4476 | 120.0015 | 5 | 30 | 3.954179 | -3.260083 | 1.520258 | 0.1086571 | 6.571424 | 0.435908
2018-03-10 06:45 | 314601.448 | 240.0019 | 5 | 30 | 3.875955 | -3.260054 | 1.520258 | 0.2173105 | 6.571424 | 0.8612588
2018-03-10 06:47 | 314721.4476 | 360.0015 | 5 | 30 | 3.801992 | -3.260062 | 1.520258 | 0.3259706 | 6.571424 | 1.278359
2018-03-10 06:49 | 314841.4472 | 480.0011 | 5 | 30 | 3.73292 | -3.260054 | 1.520258 | 0.4346324 | 6.571424 | 1.687692
2018-03-10 06:51 | 314961.4468 | 600.0007 | 5 | 30 | 3.66854 | -3.260056 | 1.520258 | 0.5432884 | 6.571424 | 2.089754
2018-03-10 06:53 | 315081.4479 | 720.0018 | 5 | 30 | 3.609175 | -3.260018 | 1.520258 | 0.6519502 | 6.571424 | 2.485111
2018-03-10 06:55 | 315201.4487 | 840.0026 | 5 | 30 | 3.556015 | -3.260073 | 1.520258 | 0.7606096 | 6.571424 | 2.874325
2018-03-10 06:57 | 315321.4475 | 960.0014 | 5 | 30 | 3.511106 | -3.260054 | 1.520258 | 0.8692669 | 6.571424 | 3.258197
2018-03-10 06:59 | 315441.4476 | 1080.0015 | 5 | 30 | 3.473024 | -3.260045 | 1.520258 | 0.9779276 | 6.571424 | 3.637604
2018-03-10 07:01 | 315561.448 | 1200.0019 | 5 | 30 | 3.437277 | -3.260089 | 1.520258 | 1.086588 | 6.571424 | 4.013042
2018-03-10 07:03 | 315681.4475 | 1320.0014 | 5 | 30 | 3.398275 | -3.260073 | 1.520258 | 1.19524 | 6.571424 | 4.384459
2018-03-10 07:05 | 315801.4468 | 1440.0007 | 5 | 30 | 3.341757 | -3.260033 | 1.520258 | 1.303893 | 6.571424 | 4.750901
2018-03-10 07:07 | 315921.4484 | 1560.0023 | 5 | 30 | 3.215642 | -3.259991 | 1.520258 | 1.412554 | 6.571424 | 5.10839
2018-03-10 07:08 | 315989.7131 | 1628.267 | 5 | 30 | 2.999974 | -3.260016 | 1.520258 | 1.474364 | 6.571424 | 5.301583
2018-03-10 07:10 | 316109.8 | 120.0014 | 6 | 30 | 3.68585 | 0 | 1.520258 | 1.474364 | 6.571424 | 5.301583
2018-03-10 07:12 | 316229.8 | 240.001 | 6 | 30 | 3.705766 | 0 | 1.520258 | 1.474364 | 6.571424 | 5.301583
2018-03-10 07:13 | 316289.8 | 300.0039 | 6 | 30 | 3.711565 | 0 | 1.520258 | 1.474364 | 6.571424 | 5.301583
2018-03-10 07:13 | 316289.7 | 0.0022 | 7 | 31 | 3.711566 | 0 | 0 | 0 | 0 | 0
2018-03-10 07:15 | 316409.8451 | 120.0022 | 2 | 31 | 4.200404 | 3.97558 | 0.1473645 | 0 | 0.6166519 | 0
2018-03-10 07:17 | 316529.8431 | 240.0002 | 2 | 31 | 4.200393 | 3.441259 | 0.2707015 | 0 | 1.134717 | 0
2018-03-10 07:17 | 316576.6131 | 286.7702 | 2 | 31 | 4.200384 | 3.259987 | 0.314209 | 0 | 1.317465 | 0
2018-03-10 07:19 | 316696.6 | 120.0015 | 3 | 31 | 4.244169 | 3.259832 | 0.4224283 | 0 | 1.774211 | 0
2018-03-10 07:21 | 316816.6 | 240.001 | 3 | 31 | 4.297826 | 3.259848 | 0.5310774 | 0 | 2.23818 | 0
2018-03-10 07:23 | 316936.6 | 360.0023 | 3 | 31 | 4.359921 | 3.259838 | 0.6397331 | 0 | 2.708457 | 0
2018-03-10 07:25 | 317056.6 | 480.0011 | 3 | 31 | 4.400387 | 2.966078 | 0.7461593 | 0 | 3.175482 | 0
2018-03-10 07:27 | 317176.6 | 600.0014 | 3 | 31 | 4.400388 | 2.444082 | 0.8360102 | 0 | 3.570861 | 0
2018-03-10 07:29 | 317296.6 | 720.0018 | 3 | 31 | 4.400387 | 2.015886 | 0.9100993 | 0 | 3.896882 | 0
2018-03-10 07:31 | 317416.6 | 840.0006 | 3 | 31 | 4.400389 | 1.671083 | 0.9713203 | 0 | 4.166278 | 0
2018-03-10 07:33 | 317536.6 | 960.001 | 3 | 31 | 4.400403 | 1.398689 | 1.022293 | 0 | 4.390577 | 0
2018-03-10 07:35 | 317656.6 | 1080.0006 | 3 | 31 | 4.400362 | 1.181101 | 1.065147 | 0 | 4.579149 | 0
2018-03-10 07:37 | 317776.6 | 1200.001 | 3 | 31 | 4.400359 | 1.00584 | 1.10149 | 0 | 4.739073 | 0
2018-03-10 07:39 | 317896.6 | 1320.0022 | 3 | 31 | 4.400332 | 0.8619556 | 1.132542 | 0 | 4.875714 | 0
2018-03-10 07:41 | 318016.6 | 1440.0012 | 3 | 31 | 4.400378 | 0.7433395 | 1.15923 | 0 | 4.993147 | 0
2018-03-10 07:43 | 318136.6 | 1560.0015 | 3 | 31 | 4.400333 | 0.6450615 | 1.182314 | 0 | 5.094727 | 0
2018-03-10 07:45 | 318256.6 | 1680.0011 | 3 | 31 | 4.400325 | 0.5646362 | 1.202435 | 0 | 5.183266 | 0
2018-03-10 07:47 | 318376.6 | 1800.0023 | 3 | 31 | 4.400344 | 0.4992523 | 1.220132 | 0 | 5.261139 | 0
2018-03-10 07:49 | 318496.6 | 1920.0019 | 3 | 31 | 4.400353 | 0.4454288 | 1.235841 | 0 | 5.330265 | 0
2018-03-10 07:51 | 318616.6 | 2040.0001 | 3 | 31 | 4.400335 | 0.4009781 | 1.249917 | 0 | 5.392205 | 0
2018-03-10 07:53 | 318736.6 | 2160.001 | 3 | 31 | 4.400333 | 0.3641357 | 1.262648 | 0 | 5.448225 | 0
2018-03-10 07:55 | 318856.6 | 2280.0014 | 3 | 31 | 4.400318 | 0.333065 | 1.274253 | 0 | 5.499289 | 0
2018-03-10 07:57 | 318976.6 | 2400.0019 | 3 | 31 | 4.40033 | 0.3071575 | 1.284912 | 0 | 5.546194 | 0
2018-03-10 07:59 | 319096.6 | 2520.0006 | 3 | 31 | 4.400283 | 0.2841873 | 1.29476 | 0 | 5.589525 | 0
2018-03-10 08:01 | 319216.6 | 2640.0002 | 3 | 31 | 4.400302 | 0.2652588 | 1.303914 | 0 | 5.629808 | 0
2018-03-10 08:03 | 319336.6 | 2760.0014 | 3 | 31 | 4.400314 | 0.2487297 | 1.312475 | 0 | 5.667477 | 0
2018-03-10 08:05 | 319456.6 | 2880.0002 | 3 | 31 | 4.400285 | 0.2338791 | 1.320511 | 0 | 5.702837 | 0
2018-03-10 08:07 | 319576.6 | 3000.0014 | 3 | 31 | 4.400294 | 0.2209873 | 1.328089 | 0 | 5.736182 | 0
2018-03-10 08:09 | 319696.6 | 3120.0018 | 3 | 31 | 4.400307 | 0.2098312 | 1.335263 | 0 | 5.767754 | 0
2018-03-10 08:11 | 319816.6 | 3240.0007 | 3 | 31 | 4.40031 | 0.1995068 | 1.342074 | 0 | 5.797724 | 0
2018-03-10 08:13 | 319936.6 | 3360.0011 | 3 | 31 | 4.400321 | 0.1906967 | 1.348565 | 0 | 5.826285 | 0
2018-03-10 08:15 | 320056.6 | 3480.0023 | 3 | 31 | 4.400298 | 0.1817913 | 1.354763 | 0 | 5.853558 | 0
2018-03-10 08:17 | 320176.6 | 3600.0019 | 3 | 31 | 4.400288 | 0.1742878 | 1.360697 | 0 | 5.879671 | 0
2018-03-10 08:19 | 320296.6 | 3720.0007 | 3 | 31 | 4.400318 | 0.1676903 | 1.366391 | 0 | 5.904724 | 0
2018-03-10 08:21 | 320416.6 | 3840.0018 | 3 | 31 | 4.400278 | 0.1610336 | 1.371862 | 0 | 5.928797 | 0
2018-03-10 08:23 | 320536.6 | 3960.0001 | 3 | 31 | 4.400288 | 0.1554832 | 1.377127 | 0 | 5.951964 | 0
2018-03-10 08:25 | 320656.6 | 4080 | 3 | 31 | 4.400268 | 0.1496048 | 1.382214 | 0 | 5.974352 | 0
2018-03-10 08:27 | 320776.6 | 4200.0014 | 3 | 31 | 4.400249 | 0.1447334 | 1.387123 | 0 | 5.995951 | 0
2018-03-10 08:29 | 320896.6 | 4320.001 | 3 | 31 | 4.400281 | 0.1403389 | 1.391879 | 0 | 6.016881 | 0
2018-03-10 08:31 | 321016.6 | 4440.0014 | 3 | 31 | 4.400286 | 0.1362686 | 1.396483 | 0 | 6.037139 | 0
2018-03-10 08:33 | 321136.6 | 4560.001 | 3 | 31 | 4.400292 | 0.1321564 | 1.400951 | 0 | 6.056798 | 0
2018-03-10 08:35 | 321256.6 | 4680.0013 | 3 | 31 | 4.400278 | 0.1285076 | 1.405289 | 0 | 6.075886 | 0
2018-03-10 08:37 | 321376.6 | 4800.0017 | 3 | 31 | 4.400311 | 0.125185 | 1.409507 | 0 | 6.094448 | 0
2018-03-10 08:39 | 321496.6 | 4920.0013 | 3 | 31 | 4.400286 | 0.1215057 | 1.413611 | 0 | 6.112507 | 0
2018-03-10 08:41 | 321616.6 | 5040.0001 | 3 | 31 | 4.40027 | 0.1181526 | 1.417613 | 0 | 6.130114 | 0
2018-03-10 08:43 | 321736.6 | 5160.0031 | 3 | 31 | 4.400309 | 0.1159477 | 1.421506 | 0 | 6.147247 | 0
2018-03-10 08:45 | 321856.6 | 5280.0011 | 3 | 31 | 4.400283 | 0.1129227 | 1.42531 | 0 | 6.163984 | 0
2018-03-10 08:47 | 321976.6 | 5400.0014 | 3 | 31 | 4.400264 | 0.1100655 | 1.429025 | 0 | 6.180333 | 0
2018-03-10 08:49 | 322096.6 | 5520.001 | 3 | 31 | 4.400295 | 0.1078472 | 1.432657 | 0 | 6.196314 | 0
2018-03-10 08:51 | 322216.6 | 5640.0014 | 3 | 31 | 4.400232 | 0.1048412 | 1.436201 | 0 | 6.21191 | 0
2018-03-10 08:53 | 322336.6 | 5760.001 | 3 | 31 | 4.400277 | 0.1029549 | 1.439667 | 0 | 6.227161 | 0
2018-03-10 08:55 | 322456.6 | 5880.0007 | 3 | 31 | 4.400265 | 0.1006966 | 1.443056 | 0 | 6.242074 | 0
2018-03-10 08:57 | 322576.6 | 6000 | 3 | 31 | 4.400271 | 0.09855461 | 1.44638 | 0 | 6.256697 | 0
2018-03-10 08:59 | 322696.6 | 6120.0014 | 3 | 31 | 4.400296 | 0.09695053 | 1.449632 | 0 | 6.271009 | 0
2018-03-10 09:01 | 322816.6 | 6240.0027 | 3 | 31 | 4.400273 | 0.09483337 | 1.452819 | 0 | 6.285033 | 0
2018-03-10 09:03 | 322936.6 | 6360.0014 | 3 | 31 | 4.40027 | 0.09289551 | 1.455945 | 0 | 6.298787 | 0
2018-03-10 09:05 | 323056.6 | 6480.001 | 3 | 31 | 4.400242 | 0.09064102 | 1.459012 | 0 | 6.312284 | 0
2018-03-10 09:07 | 323176.6 | 6600.0022 | 3 | 31 | 4.400301 | 0.08991051 | 1.462021 | 0 | 6.325521 | 0
2018-03-10 09:09 | 323296.6 | 6720.0002 | 3 | 31 | 4.400273 | 0.08813286 | 1.464979 | 0 | 6.338541 | 0
2018-03-10 09:11 | 323416.6 | 6840.0005 | 3 | 31 | 4.400284 | 0.0866642 | 1.467887 | 0 | 6.351335 | 0
2018-03-10 09:13 | 323536.6 | 6960.0001 | 3 | 31 | 4.400244 | 0.08474159 | 1.470739 | 0 | 6.363885 | 0
2018-03-10 09:15 | 323656.6 | 7080.0014 | 3 | 31 | 4.400264 | 0.08362579 | 1.473548 | 0 | 6.376244 | 0
2018-03-10 09:17 | 323776.6 | 7200.001 | 3 | 31 | 4.400286 | 0.08249092 | 1.476312 | 0 | 6.388409 | 0
2018-03-10 09:18 | 323822 | 7245.3295 | 3 | 31 | 4.400255 | 0.08149147 | 1.477345 | 0 | 6.392952 | 0
2018-03-10 09:20 | 323942 | 120.002 | 4 | 31 | 4.387838 | 0 | 1.477345 | 0 | 6.392952 | 0
2018-03-10 09:22 | 324062 | 240.0016 | 4 | 31 | 4.384897 | 0 | 1.477345 | 0 | 6.392952 | 0
2018-03-10 09:23 | 324122 | 300.0035 | 4 | 31 | 4.38359 | 0 | 1.477345 | 0 | 6.392952 | 0
2018-03-10 09:25 | 324242.1 | 120.0015 | 5 | 31 | 3.946115 | -3.260062 | 1.477345 | 0.108661 | 6.392952 | 0.4351586
2018-03-10 09:27 | 324362.1 | 240.0002 | 5 | 31 | 3.866454 | -3.26002 | 1.477345 | 0.2173186 | 6.392952 | 0.8595629
2018-03-10 09:29 | 324482.1 | 360.0014 | 5 | 31 | 3.791188 | -3.260012 | 1.477345 | 0.3259756 | 6.392952 | 1.275549
2018-03-10 09:31 | 324602.1 | 480.0002 | 5 | 31 | 3.720716 | -3.260052 | 1.477345 | 0.4346323 | 6.392952 | 1.683617
2018-03-10 09:33 | 324722.1 | 600.003 | 5 | 31 | 3.654944 | -3.260047 | 1.477345 | 0.5432877 | 6.392952 | 2.084277
2018-03-10 09:35 | 324842.1 | 720.0001 | 5 | 31 | 3.594314 | -3.260085 | 1.477345 | 0.6519431 | 6.392952 | 2.478064
2018-03-10 09:37 | 324962.1 | 840.0005 | 5 | 31 | 3.540733 | -3.260036 | 1.477345 | 0.760603 | 6.392952 | 2.865635
2018-03-10 09:39 | 325082.1 | 960.0009 | 5 | 31 | 3.495814 | -3.260029 | 1.477345 | 0.8692584 | 6.392952 | 3.247836
2018-03-10 09:41 | 325202.1 | 1080.0005 | 5 | 31 | 3.457215 | -3.260056 | 1.477345 | 0.9779165 | 6.392952 | 3.625556
2018-03-10 09:43 | 325322.1 | 1200.0009 | 5 | 31 | 3.419579 | -3.260054 | 1.477345 | 1.086577 | 6.392952 | 3.999188
2018-03-10 09:45 | 325442.1 | 1320.0006 | 5 | 31 | 3.375501 | -3.260096 | 1.477345 | 1.195236 | 6.392952 | 4.368486
2018-03-10 09:47 | 325562.1 | 1440.001 | 5 | 31 | 3.302352 | -3.260052 | 1.477345 | 1.303895 | 6.392952 | 4.731748
2018-03-10 09:49 | 325682.1 | 1560.0022 | 5 | 31 | 3.08239 | -3.260117 | 1.477345 | 1.41255 | 6.392952 | 5.081515
2018-03-10 09:50 | 325701.4 | 1579.3397 | 5 | 31 | 2.999974 | -3.26005 | 1.477345 | 1.430061 | 6.392952 | 5.134802
2018-03-10 09:52 | 325821.5 | 120.0006 | 6 | 31 | 3.690284 | 0 | 1.477345 | 1.430061 | 6.392952 | 5.134802
2018-03-10 09:54 | 325941.5 | 240.001 | 6 | 31 | 3.709509 | 0 | 1.477345 | 1.430061 | 6.392952 | 5.134802
2018-03-10 09:55 | 326001.5 | 300.0038 | 6 | 31 | 3.715541 | 0 | 1.477345 | 1.430061 | 6.392952 | 5.134802
2018-03-10 09:55 | 326001.5 | 0.0049 | 7 | 32 | 3.715529 | 0 | 0 | 0 | 0 | 0
2018-03-10 09:57 | 326121.6 | 120.0022 | 2 | 32 | 4.200387 | 3.835032 | 0.1431597 | 0 | 0.5995174 | 0
2018-03-10 09:59 | 326241.6 | 240.0018 | 2 | 32 | 4.200401 | 3.309862 | 0.2619727 | 0 | 1.09858 | 0
2018-03-10 09:59 | 326254.4 | 252.8214 | 2 | 32 | 4.200401 | 3.259972 | 0.2736684 | 0 | 1.147706 | 0
2018-03-10 10:01 | 326374.4 | 120.0022 | 3 | 32 | 4.246482 | 3.260181 | 0.3818808 | 0 | 1.604554 | 0
2018-03-10 10:03 | 326494.4 | 240.001 | 3 | 32 | 4.301596 | 3.259823 | 0.4905325 | 0 | 2.068861 | 0
2018-03-10 10:05 | 326614.4 | 360.001 | 3 | 32 | 4.365036 | 3.259855 | 0.5991855 | 0 | 2.539613 | 0
2018-03-10 10:07 | 326734.4 | 480.0009 | 3 | 32 | 4.400403 | 2.928564 | 0.7048685 | 0 | 3.00368 | 0
2018-03-10 10:09 | 326854.4 | 600.0014 | 3 | 32 | 4.400399 | 2.419674 | 0.7937245 | 0 | 3.394681 | 0
2018-03-10 10:11 | 326974.4 | 720.0002 | 3 | 32 | 4.400403 | 1.998991 | 0.8671282 | 0 | 3.717686 | 0
2018-03-10 10:13 | 327094.4 | 840.0006 | 3 | 32 | 4.400385 | 1.6581 | 0.927853 | 0 | 3.984899 | 0
2018-03-10 10:15 | 327214.4 | 960.0019 | 3 | 32 | 4.400365 | 1.387527 | 0.9784276 | 0 | 4.207446 | 0
2018-03-10 10:17 | 327334.4 | 1080.0014 | 3 | 32 | 4.400359 | 1.172665 | 1.020966 | 0 | 4.394629 | 0
2018-03-10 10:19 | 327454.4 | 1200.0027 | 3 | 32 | 4.400331 | 0.9994659 | 1.057074 | 0 | 4.55352 | 0
2018-03-10 10:21 | 327574.4 | 1320.0014 | 3 | 32 | 4.40039 | 0.8581276 | 1.08795 | 0 | 4.689385 | 0
2018-03-10 10:23 | 327694.4 | 1440.0002 | 3 | 32 | 4.400359 | 0.7399139 | 1.114509 | 0 | 4.806253 | 0
2018-03-10 10:25 | 327814.4 | 1560.0022 | 3 | 32 | 4.400351 | 0.6428623 | 1.137499 | 0 | 4.907419 | 0
2018-03-10 10:27 | 327934.4 | 1680.001 | 3 | 32 | 4.40034 | 0.5629234 | 1.157548 | 0 | 4.995638 | 0
2018-03-10 10:29 | 328054.4 | 1800.0013 | 3 | 32 | 4.400349 | 0.4976807 | 1.175184 | 0 | 5.073246 | 0
2018-03-10 10:31 | 328174.4 | 1920.001 | 3 | 32 | 4.400311 | 0.4437504 | 1.190843 | 0 | 5.142147 | 0
2018-03-10 10:33 | 328294.4 | 2040.0006 | 3 | 32 | 4.400308 | 0.3995476 | 1.204878 | 0 | 5.203906 | 0
2018-03-10 10:35 | 328414.4 | 2160.0003 | 3 | 32 | 4.40029 | 0.3626442 | 1.217572 | 0 | 5.259767 | 0
2018-03-10 10:37 | 328534.4 | 2280.0006 | 3 | 32 | 4.40034 | 0.3326702 | 1.229149 | 0 | 5.310709 | 0
2018-03-10 10:39 | 328654.4 | 2400.0009 | 3 | 32 | 4.400336 | 0.3067799 | 1.239783 | 0 | 5.357502 | 0
2018-03-10 10:41 | 328774.4 | 2520.0016 | 3 | 32 | 4.400327 | 0.284544 | 1.249618 | 0 | 5.400779 | 0
2018-03-10 10:43 | 328894.4 | 2640.0019 | 3 | 32 | 4.400299 | 0.2647018 | 1.258769 | 0 | 5.441043 | 0
2018-03-10 10:45 | 329014.4 | 2760.0013 | 3 | 32 | 4.400315 | 0.2486877 | 1.267323 | 0 | 5.478684 | 0
2018-03-10 10:47 | 329134.4 | 2880.001 | 3 | 32 | 4.400294 | 0.2338924 | 1.275362 | 0 | 5.514057 | 0
2018-03-10 10:49 | 329254.4 | 3000.0015 | 3 | 32 | 4.400319 | 0.2213573 | 1.282944 | 0 | 5.547424 | 0
2018-03-10 10:51 | 329374.4 | 3120.001 | 3 | 32 | 4.400336 | 0.2101631 | 1.290125 | 0 | 5.579022 | 0
2018-03-10 10:53 | 329494.4 | 3240.0022 | 3 | 32 | 4.400331 | 0.1999588 | 1.296945 | 0 | 5.609033 | 0
2018-03-10 10:55 | 329614.4 | 3360.0003 | 3 | 32 | 4.400282 | 0.1902943 | 1.303445 | 0 | 5.637631 | 0
2018-03-10 10:57 | 329734.4 | 3480.0016 | 3 | 32 | 4.400285 | 0.1821976 | 1.309648 | 0 | 5.664928 | 0
2018-03-10 10:59 | 329854.4 | 3600.0018 | 3 | 32 | 4.400312 | 0.1748867 | 1.31559 | 0 | 5.691075 | 0
2018-03-10 11:01 | 329974.4 | 3720.0013 | 3 | 32 | 4.400253 | 0.166954 | 1.32129 | 0 | 5.716156 | 0
2018-03-10 11:03 | 330094.4 | 3840.0002 | 3 | 32 | 4.400317 | 0.1614456 | 1.326766 | 0 | 5.740252 | 0
2018-03-10 11:05 | 330214.4 | 3960.0005 | 3 | 32 | 4.400279 | 0.1551094 | 1.332035 | 0 | 5.763437 | 0
2018-03-10 11:07 | 330334.4 | 4080.0009 | 3 | 32 | 4.400284 | 0.1499634 | 1.337115 | 0 | 5.785791 | 0
2018-03-10 11:09 | 330454.4 | 4200.0015 | 3 | 32 | 4.400288 | 0.1451054 | 1.342024 | 0 | 5.807393 | 0
2018-03-10 11:11 | 330574.4 | 4320.0002 | 3 | 32 | 4.400278 | 0.1399765 | 1.346778 | 0 | 5.82831 | 0
2018-03-10 11:13 | 330694.4 | 4440.0013 | 3 | 32 | 4.400253 | 0.1355267 | 1.351377 | 0 | 5.848549 | 0
2018-03-10 11:15 | 330814.4 | 4560.0018 | 3 | 32 | 4.400292 | 0.1321526 | 1.35584 | 0 | 5.868184 | 0
2018-03-10 11:17 | 330934.4 | 4680.0005 | 3 | 32 | 4.400275 | 0.1281624 | 1.360169 | 0 | 5.887235 | 0
2018-03-10 11:19 | 331054.4 | 4800.0004 | 3 | 32 | 4.40026 | 0.1244183 | 1.364381 | 0 | 5.905766 | 0
2018-03-10 11:21 | 331174.4 | 4920.0022 | 3 | 32 | 4.400259 | 0.1211414 | 1.36848 | 0 | 5.923806 | 0
2018-03-10 11:23 | 331294.4 | 5040.0002 | 3 | 32 | 4.400292 | 0.1181087 | 1.372466 | 0 | 5.941345 | 0
2018-03-10 11:25 | 331414.4 | 5160.0006 | 3 | 32 | 4.400216 | 0.1140518 | 1.376348 | 0 | 5.958428 | 0
2018-03-10 11:27 | 331534.4 | 5280.001 | 3 | 32 | 4.400275 | 0.1121769 | 1.380132 | 0 | 5.975075 | 0
2018-03-10 11:29 | 331654.4 | 5400.0014 | 3 | 32 | 4.400277 | 0.1096096 | 1.383829 | 0 | 5.991345 | 0
2018-03-10 11:31 | 331774.4 | 5520.0019 | 3 | 32 | 4.400259 | 0.1069946 | 1.387435 | 0 | 6.007212 | 0
2018-03-10 11:33 | 331894.4 | 5640.0021 | 3 | 32 | 4.400323 | 0.1051426 | 1.390969 | 0 | 6.022762 | 0
2018-03-10 11:35 | 332014.4 | 5760.0034 | 3 | 32 | 4.4003 | 0.1025085 | 1.394422 | 0 | 6.037959 | 0
2018-03-10 11:37 | 332134.4 | 5880.0005 | 3 | 32 | 4.400272 | 0.1003036 | 1.397794 | 0 | 6.052795 | 0
2018-03-10 11:39 | 332254.4 | 6000.0001 | 3 | 32 | 4.400279 | 0.0981884 | 1.401101 | 0 | 6.067345 | 0
2018-03-10 11:41 | 332374.4 | 6120.0022 | 3 | 32 | 4.40028 | 0.09628868 | 1.404336 | 0 | 6.081583 | 0
2018-03-10 11:43 | 332494.4 | 6240.001 | 3 | 32 | 4.400237 | 0.09403801 | 1.407509 | 0 | 6.095544 | 0
2018-03-10 11:45 | 332614.4 | 6360.0006 | 3 | 32 | 4.40024 | 0.09216118 | 1.410621 | 0 | 6.109235 | 0
2018-03-10 11:47 | 332734.4 | 6480.0003 | 3 | 32 | 4.400292 | 0.09107018 | 1.413671 | 0 | 6.122659 | 0
2018-03-10 11:49 | 332854.4 | 6600.0022 | 3 | 32 | 4.400287 | 0.08922958 | 1.416672 | 0 | 6.135864 | 0
2018-03-10 11:51 | 332974.4 | 6720.001 | 3 | 32 | 4.400222 | 0.08703613 | 1.41961 | 0 | 6.14879 | 0
2018-03-10 11:53 | 333094.4 | 6840.0014 | 3 | 32 | 4.400298 | 0.08630562 | 1.422502 | 0 | 6.161517 | 0
2018-03-10 11:55 | 333214.4 | 6960.001 | 3 | 32 | 4.400291 | 0.08481979 | 1.425344 | 0 | 6.174023 | 0
2018-03-10 11:57 | 333334.4 | 7080.0021 | 3 | 32 | 4.400274 | 0.08333206 | 1.428141 | 0 | 6.186327 | 0
2018-03-10 11:58 | 333432.2 | 7177.7477 | 3 | 32 | 4.400245 | 0.08149147 | 1.430385 | 0 | 6.196202 | 0
2018-03-10 12:00 | 333552.2 | 120.0017 | 4 | 32 | 4.387487 | 0 | 1.430385 | 0 | 6.196202 | 0
2018-03-10 12:02 | 333672.2 | 240.0021 | 4 | 32 | 4.384452 | 0 | 1.430385 | 0 | 6.196202 | 0
2018-03-10 12:03 | 333732.2 | 300.0033 | 4 | 32 | 4.383104 | 0 | 1.430385 | 0 | 6.196202 | 0
2018-03-10 12:05 | 333852.3 | 120.0015 | 5 | 32 | 3.936957 | -3.260036 | 1.430385 | 0.1086578 | 6.196202 | 0.4342809
2018-03-10 12:07 | 333972.3 | 240.0003 | 5 | 32 | 3.855382 | -3.260029 | 1.430385 | 0.2173121 | 6.196202 | 0.8575752
2018-03-10 12:09 | 334092.3 | 360.0006 | 5 | 32 | 3.77827 | -3.260014 | 1.430385 | 0.3259753 | 6.196202 | 1.272277
2018-03-10 12:11 | 334212.3 | 480.0003 | 5 | 32 | 3.706075 | -3.260045 | 1.430385 | 0.4346279 | 6.196202 | 1.678833
2018-03-10 12:13 | 334332.3 | 600.0015 | 5 | 32 | 3.63847 | -3.259989 | 1.430385 | 0.5432873 | 6.196202 | 2.077815
2018-03-10 12:15 | 334452.3 | 720.0011 | 5 | 32 | 3.576344 | -3.259985 | 1.430385 | 0.651946 | 6.196202 | 2.469732
2018-03-10 12:17 | 334572.3 | 840.0006 | 5 | 32 | 3.522295 | -3.260018 | 1.430385 | 0.7606024 | 6.196202 | 2.855307
2018-03-10 12:19 | 334692.3 | 960.0019 | 5 | 32 | 3.477356 | -3.260033 | 1.430385 | 0.8692594 | 6.196202 | 3.235515
2018-03-10 12:21 | 334812.3 | 1080.0023 | 5 | 32 | 3.437518 | -3.260001 | 1.430385 | 0.9779187 | 6.196202 | 3.611177
2018-03-10 12:23 | 334932.3 | 1200.0011 | 5 | 32 | 3.396947 | -3.26006 | 1.430385 | 1.086575 | 6.196202 | 3.98252
2018-03-10 12:25 | 335052.3 | 1320.0001 | 5 | 32 | 3.343498 | -3.260014 | 1.430385 | 1.195231 | 6.196202 | 4.348938
2018-03-10 12:27 | 335172.3 | 1440.0011 | 5 | 32 | 3.234648 | -3.259999 | 1.430385 | 1.303888 | 6.196202 | 4.707272
2018-03-10 12:29 | 335255.8 | 1523.4723 | 5 | 32 | 2.999999 | -3.259995 | 1.430385 | 1.379465 | 6.196202 | 4.944582
2018-03-10 12:31 | 335375.8 | 120.0004 | 6 | 32 | 3.694892 | 0 | 1.430385 | 1.379465 | 6.196202 | 4.944582
2018-03-10 12:33 | 335495.8 | 240.0008 | 6 | 32 | 3.713585 | 0 | 1.430385 | 1.379465 | 6.196202 | 4.944582
2018-03-10 12:34 | 335555.8 | 300.002 | 6 | 32 | 3.719878 | 0 | 1.430385 | 1.379465 | 6.196202 | 4.944582
2018-03-10 12:34 | 335555.9 | 0.0038 | 7 | 33 | 3.719975 | 0 | 0 | 0 | 0 | 0
2018-03-10 12:36 | 335676 | 120.0013 | 2 | 33 | 4.200401 | 3.680454 | 0.1382668 | 0 | 0.579416 | 0
2018-03-10 12:37 | 335772.7 | 216.7372 | 2 | 33 | 4.200405 | 3.259993 | 0.2313894 | 0 | 0.9705678 | 0
2018-03-10 12:39 | 335892.7 | 120.0021 | 3 | 33 | 4.249157 | 3.260164 | 0.3396112 | 0 | 1.42761 | 0
2018-03-10 12:41 | 336012.7 | 240.0025 | 3 | 33 | 4.306516 | 3.260183 | 0.4482687 | 0 | 1.892362 | 0
2018-03-10 12:43 | 336132.7 | 360.0014 | 3 | 33 | 4.371432 | 3.259838 | 0.556922 | 0 | 2.363731 | 0
2018-03-10 12:45 | 336252.7 | 480.0002 | 3 | 33 | 4.400405 | 2.883461 | 0.661559 | 0 | 2.823527 | 0
2018-03-10 12:47 | 336372.7 | 600.0023 | 3 | 33 | 4.400401 | 2.392859 | 0.7492457 | 0 | 3.209383 | 0
2018-03-10 12:49 | 336492.7 | 720.0018 | 3 | 33 | 4.40039 | 1.980471 | 0.8219083 | 0 | 3.529127 | 0
2018-03-10 12:51 | 336612.7 | 840.0014 | 3 | 33 | 4.400373 | 1.644272 | 0.8821081 | 0 | 3.794029 | 0
2018-03-10 12:53 | 336732.7 | 960.001 | 3 | 33 | 4.400385 | 1.376795 | 0.9322729 | 0 | 4.014773 | 0
2018-03-10 12:55 | 336852.7 | 1080.0007 | 3 | 33 | 4.400351 | 1.163754 | 0.9744735 | 0 | 4.200471 | 0
2018-03-10 12:57 | 336972.7 | 1200.0017 | 3 | 33 | 4.400341 | 0.9924545 | 1.010316 | 0 | 4.35819 | 0
2018-03-10 12:59 | 337092.7 | 1320.0007 | 3 | 33 | 4.400359 | 0.8521557 | 1.040982 | 0 | 4.493133 | 0
2018-03-10 13:01 | 337212.7 | 1440.0018 | 3 | 33 | 4.40036 | 0.7358513 | 1.06738 | 0 | 4.609294 | 0
2018-03-10 13:03 | 337332.7 | 1560.0005 | 3 | 33 | 4.400362 | 0.6395073 | 1.090243 | 0 | 4.709897 | 0
2018-03-10 13:05 | 337452.7 | 1680.0003 | 3 | 33 | 4.400322 | 0.5595989 | 1.11018 | 0 | 4.797627 | 0
2018-03-10 13:07 | 337572.7 | 1800.0006 | 3 | 33 | 4.400289 | 0.4941273 | 1.127717 | 0 | 4.874795 | 0
2018-03-10 13:09 | 337692.7 | 1920.0008 | 3 | 33 | 4.400322 | 0.44104 | 1.143281 | 0 | 4.943283 | 0
2018-03-10 13:11 | 337812.7 | 2040.0006 | 3 | 33 | 4.400344 | 0.3973751 | 1.157228 | 0 | 5.004655 | 0
2018-03-10 13:13 | 337932.7 | 2160.0011 | 3 | 33 | 4.400305 | 0.3604927 | 1.169836 | 0 | 5.060133 | 0
2018-03-10 13:15 | 338052.7 | 2280.0006 | 3 | 33 | 4.400321 | 0.3301239 | 1.181332 | 0 | 5.110719 | 0
2018-03-10 13:17 | 338172.7 | 2400.0018 | 3 | 33 | 4.400285 | 0.303854 | 1.19189 | 0 | 5.157176 | 0
2018-03-10 13:19 | 338292.7 | 2520.0022 | 3 | 33 | 4.40033 | 0.2824974 | 1.201656 | 0 | 5.20015 | 0
2018-03-10 13:21 | 338412.7 | 2640.001 | 3 | 33 | 4.400291 | 0.2631092 | 1.210737 | 0 | 5.24011 | 0
2018-03-10 13:23 | 338532.7 | 2760.0022 | 3 | 33 | 4.400274 | 0.2465229 | 1.219231 | 0 | 5.277487 | 0
2018-03-10 13:25 | 338652.7 | 2880.0018 | 3 | 33 | 4.400314 | 0.2323551 | 1.227212 | 0 | 5.312606 | 0
2018-03-10 13:27 | 338772.7 | 3000.0021 | 3 | 33 | 4.400298 | 0.2195358 | 1.234738 | 0 | 5.345722 | 0
2018-03-10 13:29 | 338892.7 | 3120.0009 | 3 | 33 | 4.400325 | 0.2084465 | 1.241866 | 0 | 5.377087 | 0
2018-03-10 13:31 | 339012.7 | 3240.0013 | 3 | 33 | 4.400321 | 0.1983356 | 1.248634 | 0 | 5.406871 | 0
2018-03-10 13:33 | 339132.7 | 3360.001 | 3 | 33 | 4.400284 | 0.188879 | 1.255079 | 0 | 5.435229 | 0
2018-03-10 13:35 | 339252.7 | 3480.0014 | 3 | 33 | 4.400289 | 0.180727 | 1.261236 | 0 | 5.46232 | 0
2018-03-10 13:37 | 339372.7 | 3600.0019 | 3 | 33 | 4.40032 | 0.1736507 | 1.267132 | 0 | 5.488264 | 0
2018-03-10 13:39 | 339492.7 | 3720.0023 | 3 | 33 | 4.400285 | 0.1662159 | 1.272786 | 0 | 5.513144 | 0
2018-03-10 13:41 | 339612.7 | 3840.0011 | 3 | 33 | 4.400239 | 0.1595955 | 1.278224 | 0 | 5.537072 | 0
2018-03-10 13:43 | 339732.7 | 3960.0006 | 3 | 33 | 4.40027 | 0.1539936 | 1.28346 | 0 | 5.560112 | 0
2018-03-10 13:45 | 339852.7 | 4080.001 | 3 | 33 | 4.400271 | 0.1488609 | 1.288509 | 0 | 5.582332 | 0
2018-03-10 13:47 | 339972.7 | 4200.0006 | 3 | 33 | 4.40031 | 0.1443405 | 1.293389 | 0 | 5.603806 | 0
2018-03-10 13:49 | 340092.7 | 4320.0002 | 3 | 33 | 4.400272 | 0.1391602 | 1.29811 | 0 | 5.624578 | 0
2018-03-10 13:51 | 340212.7 | 4440.0023 | 3 | 33 | 4.400264 | 0.1347618 | 1.302679 | 0 | 5.644683 | 0
2018-03-10 13:53 | 340332.7 | 4560 | 3 | 33 | 4.400277 | 0.1310558 | 1.307111 | 0 | 5.664185 | 0
2018-03-10 13:55 | 340452.7 | 4680.0029 | 3 | 33 | 4.400275 | 0.1272945 | 1.311413 | 0 | 5.683116 | 0
2018-03-10 13:57 | 340572.7 | 4800.0018 | 3 | 33 | 4.400305 | 0.1239719 | 1.315594 | 0 | 5.70151 | 0
2018-03-10 13:59 | 340692.7 | 4920.0021 | 3 | 33 | 4.400269 | 0.1203175 | 1.319662 | 0 | 5.719412 | 0
2018-03-10 14:01 | 340812.7 | 5040.0026 | 3 | 33 | 4.400263 | 0.1169682 | 1.323624 | 0 | 5.736846 | 0
2018-03-10 14:03 | 340932.7 | 5160.0022 | 3 | 33 | 4.400245 | 0.1140289 | 1.327482 | 0 | 5.753824 | 0
2018-03-10 14:05 | 341052.7 | 5280.0018 | 3 | 33 | 4.400287 | 0.1117401 | 1.331247 | 0 | 5.770389 | 0
2018-03-10 14:07 | 341172.7 | 5400.0014 | 3 | 33 | 4.400276 | 0.1088657 | 1.334922 | 0 | 5.786561 | 0
2018-03-10 14:09 | 341292.7 | 5520.0018 | 3 | 33 | 4.400258 | 0.106287 | 1.33851 | 0 | 5.802351 | 0
2018-03-10 14:11 | 341412.7 | 5640.0014 | 3 | 33 | 4.400272 | 0.1040478 | 1.342018 | 0 | 5.817784 | 0
2018-03-10 14:13 | 341532.7 | 5760.0017 | 3 | 33 | 4.40027 | 0.1017437 | 1.345448 | 0 | 5.832877 | 0
2018-03-10 14:15 | 341652.7 | 5880.0006 | 3 | 33 | 4.400234 | 0.09927559 | 1.348804 | 0 | 5.847646 | 0
2018-03-10 14:17 | 341772.7 | 6000.0002 | 3 | 33 | 4.400273 | 0.09775734 | 1.35209 | 0 | 5.862104 | 0
2018-03-10 14:19 | 341892.7 | 6120.0014 | 3 | 33 | 4.40027 | 0.09557152 | 1.355311 | 0 | 5.876277 | 0
2018-03-10 14:21 | 342012.7 | 6240.0002 | 3 | 33 | 4.400301 | 0.09410286 | 1.358466 | 0 | 5.890162 | 0
2018-03-10 14:23 | 342132.7 | 6360.0014 | 3 | 33 | 4.400255 | 0.09182358 | 1.36156 | 0 | 5.903778 | 0
2018-03-10 14:25 | 342252.7 | 6480.0018 | 3 | 33 | 4.400248 | 0.08999443 | 1.364596 | 0 | 5.917136 | 0
2018-03-10 14:27 | 342372.7 | 6600.0014 | 3 | 33 | 4.40026 | 0.08859634 | 1.367568 | 0 | 5.93021 | 0
2018-03-10 14:29 | 342492.7 | 6720.0003 | 3 | 33 | 4.400243 | 0.08671761 | 1.370493 | 0 | 5.943084 | 0
2018-03-10 14:31 | 342612.7 | 6840.0022 | 3 | 33 | 4.400218 | 0.08523941 | 1.373361 | 0 | 5.955704 | 0
2018-03-10 14:33 | 342732.7 | 6960.0018 | 3 | 33 | 4.400266 | 0.08404732 | 1.376189 | 0 | 5.968146 | 0
2018-03-10 14:35 | 342852.7 | 7080.0006 | 3 | 33 | 4.400293 | 0.08289528 | 1.378966 | 0 | 5.980366 | 0
2018-03-10 14:37 | 342954.4 | 7181.7527 | 3 | 33 | 4.400283 | 0.08149719 | 1.381287 | 0 | 5.99058 | 0
2018-03-10 14:39 | 343074.5 | 120.0022 | 4 | 33 | 4.387228 | 0 | 1.381287 | 0 | 5.99058 | 0
2018-03-10 14:41 | 343194.5 | 240.0001 | 4 | 33 | 4.384134 | 0 | 1.381287 | 0 | 5.99058 | 0
2018-03-10 14:42 | 343254.5 | 300.0037 | 4 | 33 | 4.382748 | 0 | 1.381287 | 0 | 5.99058 | 0
2018-03-10 14:44 | 343374.6 | 120.0007 | 5 | 33 | 3.926511 | -3.260039 | 1.381287 | 0.108653 | 5.99058 | 0.4332533
2018-03-10 14:46 | 343494.6 | 240.001 | 5 | 33 | 3.843401 | -3.260029 | 1.381287 | 0.2173145 | 5.99058 | 0.8553568
2018-03-10 14:48 | 343614.6 | 360.0006 | 5 | 33 | 3.76456 | -3.26005 | 1.381287 | 0.3259713 | 5.99058 | 1.268643
2018-03-10 14:50 | 343734.6 | 480.0011 | 5 | 33 | 3.690243 | -3.259991 | 1.381287 | 0.4346291 | 5.99058 | 1.673617
2018-03-10 14:52 | 343854.6 | 600.0024 | 5 | 33 | 3.620357 | -3.260029 | 1.381287 | 0.5432884 | 5.99058 | 2.070755
2018-03-10 14:54 | 343974.6 | 720.0011 | 5 | 33 | 3.556704 | -3.260056 | 1.381287 | 0.6519455 | 5.99058 | 2.460602
2018-03-10 14:56 | 344094.6 | 840 | 5 | 33 | 3.502326 | -3.260014 | 1.381287 | 0.7606034 | 5.99058 | 2.844018
2018-03-10 14:58 | 344214.6 | 960.0001 | 5 | 33 | 3.457099 | -3.260036 | 1.381287 | 0.8692567 | 5.99058 | 3.222037
2018-03-10 15:00 | 344334.6 | 1080.0016 | 5 | 33 | 3.415537 | -3.25998 | 1.381287 | 0.9779218 | 5.99058 | 3.595439
2018-03-10 15:02 | 344454.6 | 1200.002 | 5 | 33 | 3.370147 | -3.260056 | 1.381287 | 1.086581 | 5.99058 | 3.964191
2018-03-10 15:04 | 344574.6 | 1320.0023 | 5 | 33 | 3.300026 | -3.260047 | 1.381287 | 1.195239 | 5.99058 | 4.326986
2018-03-10 15:06 | 344694.6 | 1440.0003 | 5 | 33 | 3.100902 | -3.260039 | 1.381287 | 1.303891 | 5.99058 | 4.677223
2018-03-10 15:06 | 344720.1 | 1465.5372 | 5 | 33 | 2.999989 | -3.260001 | 1.381287 | 1.327015 | 5.99058 | 4.747828
2018-03-10 15:08 | 344840.1 | 120.0014 | 6 | 33 | 3.699176 | 0 | 1.381287 | 1.327015 | 5.99058 | 4.747828
2018-03-10 15:10 | 344960.1 | 240.0002 | 6 | 33 | 3.717879 | 0 | 1.381287 | 1.327015 | 5.99058 | 4.747828
2018-03-10 15:11 | 345020.2 | 300.0038 | 6 | 33 | 3.724671 | 0 | 1.381287 | 1.327015 | 5.99058 | 4.747828
2018-03-10 15:11 | 345020.2 | 0.0023 | 7 | 34 | 3.724711 | 0 | 0 | 0 | 0 | 0
2018-03-10 15:13 | 345140.2 | 120.0006 | 2 | 34 | 4.200387 | 3.528316 | 0.1332508 | 0 | 0.5587041 | 0
2018-03-10 15:15 | 345201.8 | 181.5178 | 2 | 34 | 4.200377 | 3.259983 | 0.1912173 | 0 | 0.8021864 | 0
2018-03-10 15:17 | 345321.8 | 120.0006 | 3 | 34 | 4.252644 | 3.260151 | 0.2994387 | 0 | 1.259411 | 0
2018-03-10 15:19 | 345441.8 | 240.0003 | 3 | 34 | 4.312562 | 3.260147 | 0.4080971 | 0 | 1.72468 | 0
2018-03-10 15:21 | 345561.8 | 360.0013 | 3 | 34 | 4.379693 | 3.260115 | 0.516752 | 0 | 2.196843 | 0
2018-03-10 15:23 | 345681.8 | 480.0017 | 3 | 34 | 4.400372 | 2.827646 | 0.6198424 | 0 | 2.650156 | 0
2018-03-10 15:25 | 345801.8 | 600.0014 | 3 | 34 | 4.400387 | 2.355064 | 0.7060139 | 0 | 3.029345 | 0
2018-03-10 15:27 | 345921.8 | 720.0008 | 3 | 34 | 4.400385 | 1.952871 | 0.7776071 | 0 | 3.344383 | 0
2018-03-10 15:29 | 346041.8 | 840.0023 | 3 | 34 | 4.400387 | 1.622921 | 0.8369971 | 0 | 3.605721 | 0
2018-03-10 15:31 | 346161.8 | 960.0012 | 3 | 34 | 4.400362 | 1.35935 | 0.8865225 | 0 | 3.823651 | 0
2018-03-10 15:33 | 346281.8 | 1080.003 | 3 | 34 | 4.400371 | 1.150528 | 0.9282221 | 0 | 4.007145 | 0
2018-03-10 15:35 | 346401.8 | 1200.0018 | 3 | 34 | 4.400341 | 0.9819069 | 0.9636628 | 0 | 4.163097 | 0
2018-03-10 15:37 | 346521.8 | 1320 | 3 | 34 | 4.40034 | 0.8437614 | 0.994018 | 0 | 4.29667 | 0
2018-03-10 15:39 | 346641.8 | 1440.0005 | 3 | 34 | 4.40035 | 0.7295532 | 1.020181 | 0 | 4.411796 | 0
2018-03-10 15:41 | 346761.8 | 1560.0014 | 3 | 34 | 4.400356 | 0.6345673 | 1.042858 | 0 | 4.511583 | 0
2018-03-10 15:43 | 346881.8 | 1680.0017 | 3 | 34 | 4.40034 | 0.55546 | 1.062647 | 0 | 4.59866 | 0
2018-03-10 15:45 | 347001.8 | 1800.0005 | 3 | 34 | 4.400316 | 0.490757 | 1.080051 | 0 | 4.675244 | 0
2018-03-10 15:47 | 347121.8 | 1920.0009 | 3 | 34 | 4.400321 | 0.4375877 | 1.095498 | 0 | 4.743217 | 0
2018-03-10 15:49 | 347241.8 | 2040.0005 | 3 | 34 | 4.400323 | 0.3942223 | 1.109336 | 0 | 4.804109 | 0
2018-03-10 15:51 | 347361.8 | 2160.0017 | 3 | 34 | 4.400353 | 0.358181 | 1.12185 | 0 | 4.859176 | 0
2018-03-10 15:53 | 347481.8 | 2280.0015 | 3 | 34 | 4.40034 | 0.3277283 | 1.133261 | 0 | 4.909387 | 0
2018-03-10 15:55 | 347601.8 | 2400.001 | 3 | 34 | 4.400304 | 0.3019962 | 1.143744 | 0 | 4.955517 | 0
2018-03-10 15:57 | 347721.8 | 2520.0013 | 3 | 34 | 4.400334 | 0.2805595 | 1.153442 | 0 | 4.998189 | 0
2018-03-10 15:59 | 347841.8 | 2640.0001 | 3 | 34 | 4.400309 | 0.2616787 | 1.162465 | 0 | 5.037892 | 0
2018-03-10 16:01 | 347961.8 | 2760.0023 | 3 | 34 | 4.4003 | 0.2451553 | 1.170905 | 0 | 5.075032 | 0
2018-03-10 16:03 | 348081.8 | 2880.0018 | 3 | 34 | 4.400298 | 0.2309837 | 1.178834 | 0 | 5.109924 | 0
2018-03-10 16:05 | 348201.8 | 3000.0006 | 3 | 34 | 4.400321 | 0.2183323 | 1.186314 | 0 | 5.142838 | 0
2018-03-10 16:07 | 348321.8 | 3120.0011 | 3 | 34 | 4.400306 | 0.2068787 | 1.193391 | 0 | 5.173977 | 0
2018-03-10 16:09 | 348441.8 | 3240.0006 | 3 | 34 | 4.400259 | 0.1964455 | 1.200111 | 0 | 5.203547 | 0
2018-03-10 16:11 | 348561.8 | 3360.001 | 3 | 34 | 4.400291 | 0.1876221 | 1.206513 | 0 | 5.231719 | 0
2018-03-10 16:13 | 348681.8 | 3480.0014 | 3 | 34 | 4.40024 | 0.1790581 | 1.212627 | 0 | 5.258621 | 0
2018-03-10 16:15 | 348801.8 | 3600.0002 | 3 | 34 | 4.400295 | 0.1720505 | 1.218485 | 0 | 5.284398 | 0
2018-03-10 16:17 | 348921.8 | 3720.0014 | 3 | 34 | 4.400292 | 0.1653461 | 1.224104 | 0 | 5.309123 | 0
2018-03-10 16:19 | 349041.8 | 3840.0018 | 3 | 34 | 4.400298 | 0.1591358 | 1.229504 | 0 | 5.332886 | 0
2018-03-10 16:21 | 349161.8 | 3960.0006 | 3 | 34 | 4.400296 | 0.1531963 | 1.234701 | 0 | 5.355753 | 0
2018-03-10 16:23 | 349281.8 | 4080.0008 | 3 | 34 | 4.40029 | 0.1477108 | 1.239714 | 0 | 5.377813 | 0
2018-03-10 16:25 | 349401.8 | 4200.0006 | 3 | 34 | 4.400293 | 0.142828 | 1.244556 | 0 | 5.399119 | 0
2018-03-10 16:27 | 349521.8 | 4320.0002 | 3 | 34 | 4.400255 | 0.1380653 | 1.249237 | 0 | 5.419717 | 0
2018-03-10 16:29 | 349641.8 | 4440.0007 | 3 | 34 | 4.400257 | 0.1335659 | 1.25377 | 0 | 5.439663 | 0
2018-03-10 16:31 | 349761.8 | 4560.0011 | 3 | 34 | 4.400303 | 0.1299801 | 1.258164 | 0 | 5.458997 | 0
2018-03-10 16:33 | 349881.8 | 4680.0023 | 3 | 34 | 4.40027 | 0.1258202 | 1.262423 | 0 | 5.477738 | 0
2018-03-10 16:35 | 350001.8 | 4800.0002 | 3 | 34 | 4.400311 | 0.1228619 | 1.266564 | 0 | 5.49596 | 0
2018-03-10 16:37 | 350121.8 | 4920.0022 | 3 | 34 | 4.400318 | 0.1196117 | 1.270594 | 0 | 5.513694 | 0
2018-03-10 16:39 | 350241.8 | 5040.0001 | 3 | 34 | 4.400283 | 0.1160088 | 1.274514 | 0 | 5.530941 | 0
2018-03-10 16:41 | 350361.8 | 5160.0022 | 3 | 34 | 4.400258 | 0.1128635 | 1.278331 | 0 | 5.547738 | 0
2018-03-10 16:43 | 350481.8 | 5280.0026 | 3 | 34 | 4.400245 | 0.1099911 | 1.282055 | 0 | 5.564122 | 0
2018-03-10 16:45 | 350601.8 | 5400.0014 | 3 | 34 | 4.400307 | 0.1081467 | 1.285691 | 0 | 5.580123 | 0
2018-03-10 16:47 | 350721.8 | 5520.0001 | 3 | 34 | 4.400294 | 0.1055908 | 1.289239 | 0 | 5.595737 | 0
2018-03-10 16:49 | 350841.8 | 5640.0006 | 3 | 34 | 4.400266 | 0.10289 | 1.292709 | 0 | 5.611004 | 0
2018-03-10 16:51 | 350961.8 | 5760.001 | 3 | 34 | 4.400257 | 0.1006508 | 1.296103 | 0 | 5.625941 | 0
2018-03-10 16:53 | 351081.8 | 5880.0007 | 3 | 34 | 4.400315 | 0.09889412 | 1.299426 | 0 | 5.640561 | 0
2018-03-10 16:55 | 351201.8 | 6000.001 | 3 | 34 | 4.400248 | 0.09631729 | 1.302671 | 0 | 5.654841 | 0
2018-03-10 16:57 | 351321.8 | 6120 | 3 | 34 | 4.400255 | 0.09447861 | 1.305856 | 0 | 5.668857 | 0
2018-03-10 16:59 | 351441.8 | 6240.0018 | 3 | 34 | 4.400226 | 0.09219742 | 1.308976 | 0 | 5.682586 | 0
2018-03-10 17:01 | 351561.8 | 6360.0015 | 3 | 34 | 4.400292 | 0.09104538 | 1.312035 | 0 | 5.696045 | 0
2018-03-10 17:03 | 351681.8 | 6480.001 | 3 | 34 | 4.400297 | 0.08959198 | 1.315036 | 0 | 5.709251 | 0
2018-03-10 17:05 | 351801.8 | 6600.0022 | 3 | 34 | 4.400301 | 0.08781052 | 1.317983 | 0 | 5.722216 | 0
2018-03-10 17:07 | 351921.8 | 6720.0009 | 3 | 34 | 4.400198 | 0.0855217 | 1.32087 | 0 | 5.734919 | 0
2018-03-10 17:09 | 352041.8 | 6840.0022 | 3 | 34 | 4.400288 | 0.08481598 | 1.323708 | 0 | 5.747407 | 0
2018-03-10 17:11 | 352161.8 | 6960.0017 | 3 | 34 | 4.400234 | 0.08290482 | 1.326495 | 0 | 5.759671 | 0
2018-03-10 17:13 | 352281.8 | 7080.0015 | 3 | 34 | 4.400276 | 0.08177757 | 1.329238 | 0 | 5.77174 | 0
2018-03-10 17:13 | 352297.9 | 7096.1356 | 3 | 34 | 4.400269 | 0.0814991 | 1.329604 | 0 | 5.773353 | 0
2018-03-10 17:15 | 352418 | 120.0022 | 4 | 34 | 4.386919 | 0 | 1.329604 | 0 | 5.773353 | 0
2018-03-10 17:17 | 352538 | 240.001 | 4 | 34 | 4.383716 | 0 | 1.329604 | 0 | 5.773353 | 0
2018-03-10 17:18 | 352598 | 300.0037 | 4 | 34 | 4.382318 | 0 | 1.329604 | 0 | 5.773353 | 0
2018-03-10 17:20 | 352718.1 | 120.0014 | 5 | 34 | 3.917074 | -3.260052 | 1.329604 | 0.1086589 | 5.773353 | 0.4323789
2018-03-10 17:22 | 352838.1 | 240.001 | 5 | 34 | 3.832117 | -3.260031 | 1.329604 | 0.2173178 | 5.773353 | 0.853348
2018-03-10 17:24 | 352958.1 | 360.0015 | 5 | 34 | 3.751349 | -3.260018 | 1.329604 | 0.3259761 | 5.773353 | 1.265307
2018-03-10 17:26 | 353078.1 | 480.0018 | 5 | 34 | 3.674817 | -3.26001 | 1.329604 | 0.4346325 | 5.773353 | 1.668722
2018-03-10 17:28 | 353198.1 | 600.0005 | 5 | 34 | 3.602841 | -3.26006 | 1.329604 | 0.5432905 | 5.773353 | 2.064059
2018-03-10 17:30 | 353318.1 | 720.001 | 5 | 34 | 3.538141 | -3.260041 | 1.329604 | 0.6519471 | 5.773353 | 2.451935
2018-03-10 17:32 | 353438.1 | 840.0015 | 5 | 34 | 3.483589 | -3.260029 | 1.329604 | 0.7606054 | 5.773353 | 2.83332
2018-03-10 17:34 | 353558.1 | 960.0005 | 5 | 34 | 3.437645 | -3.260035 | 1.329604 | 0.869265 | 5.773353 | 3.209302
2018-03-10 17:36 | 353678.1 | 1080.0006 | 5 | 34 | 3.393473 | -3.26005 | 1.329604 | 0.9779235 | 5.773353 | 3.580451
2018-03-10 17:38 | 353798.1 | 1200.001 | 5 | 34 | 3.340525 | -3.260022 | 1.329604 | 1.086583 | 5.773353 | 3.946484
2018-03-10 17:40 | 353918.1 | 1320.0013 | 5 | 34 | 3.240559 | -3.260033 | 1.329604 | 1.195242 | 5.773353 | 4.304831
2018-03-10 17:41 | 354010.9 | 1412.8427 | 5 | 34 | 2.999973 | -3.260056 | 1.329604 | 1.279312 | 5.773353 | 4.56925
2018-03-10 17:43 | 354130.9 | 120.0013 | 6 | 34 | 3.703543 | 0 | 1.329604 | 1.279312 | 5.773353 | 4.56925
2018-03-10 17:45 | 354250.9 | 240.0001 | 6 | 34 | 3.722817 | 0 | 1.329604 | 1.279312 | 5.773353 | 4.56925
2018-03-10 17:46 | 354310.9 | 300.0046 | 6 | 34 | 3.730029 | 0 | 1.329604 | 1.279312 | 5.773353 | 4.56925
2018-03-10 17:46 | 354311 | 0.0024 | 7 | 35 | 3.730084 | 0 | 0 | 0 | 0 | 0
2018-03-10 17:48 | 354431.1 | 120.0021 | 2 | 35 | 4.200391 | 3.38797 | 0.1284631 | 0 | 0.5388632 | 0
2018-03-10 17:49 | 354460.4 | 149.3041 | 2 | 35 | 4.200395 | 3.259983 | 0.1555126 | 0 | 0.6524817 | 0
2018-03-10 17:51 | 354580.4 | 120.0013 | 3 | 35 | 4.255785 | 3.260185 | 0.2637362 | 0 | 1.109884 | 0
2018-03-10 17:53 | 354700.4 | 240.0009 | 3 | 35 | 4.318285 | 3.260155 | 0.3723943 | 0 | 1.57564 | 0
2018-03-10 17:55 | 354820.4 | 360.0013 | 3 | 35 | 4.38791 | 3.25984 | 0.4810529 | 0 | 2.048579 | 0
2018-03-10 17:57 | 354940.4 | 480.0017 | 3 | 35 | 4.400403 | 2.774652 | 0.5824317 | 0 | 2.494571 | 0
2018-03-10 17:59 | 355060.4 | 600.0004 | 3 | 35 | 4.400385 | 2.317381 | 0.6671086 | 0 | 2.867183 | 0
2018-03-10 18:01 | 355180.4 | 720.0009 | 3 | 35 | 4.400392 | 1.925707 | 0.7376307 | 0 | 3.177507 | 0
2018-03-10 18:03 | 355300.4 | 840.0003 | 3 | 35 | 4.400365 | 1.601261 | 0.7962182 | 0 | 3.435314 | 0
2018-03-10 18:05 | 355420.4 | 960.0008 | 3 | 35 | 4.400344 | 1.34148 | 0.8451011 | 0 | 3.650418 | 0
2018-03-10 18:07 | 355540.4 | 1080.0004 | 3 | 35 | 4.400368 | 1.135925 | 0.8862646 | 0 | 3.831552 | 0
2018-03-10 18:09 | 355660.4 | 1200.0008 | 3 | 35 | 4.400386 | 0.9705315 | 0.921266 | 0 | 3.98557 | 0
2018-03-10 18:11 | 355780.4 | 1320.001 | 3 | 35 | 4.400354 | 0.8344917 | 0.9512662 | 0 | 4.117582 | 0
2018-03-10 18:13 | 355900.4 | 1440.0016 | 3 | 35 | 4.40032 | 0.7212276 | 0.9771427 | 0 | 4.231448 | 0
2018-03-10 18:15 | 356020.4 | 1560.002 | 3 | 35 | 4.400347 | 0.6278534 | 0.9995828 | 0 | 4.330192 | 0
2018-03-10 18:17 | 356140.4 | 1680.0002 | 3 | 35 | 4.400327 | 0.5500412 | 1.019172 | 0 | 4.416391 | 0
2018-03-10 18:19 | 356260.4 | 1800.0005 | 3 | 35 | 4.400328 | 0.4863415 | 1.036412 | 0 | 4.492251 | 0
2018-03-10 18:21 | 356380.4 | 1920.0017 | 3 | 35 | 4.40032 | 0.4338074 | 1.051715 | 0 | 4.559591 | 0
2018-03-10 18:23 | 356500.4 | 2040.0005 | 3 | 35 | 4.400337 | 0.3909321 | 1.065433 | 0 | 4.619954 | 0
2018-03-10 18:25 | 356620.4 | 2160.0009 | 3 | 35 | 4.400339 | 0.3549995 | 1.077836 | 0 | 4.674532 | 0
2018-03-10 18:27 | 356740.4 | 2280.0013 | 3 | 35 | 4.400339 | 0.3250027 | 1.089149 | 0 | 4.724313 | 0
2018-03-10 18:29 | 356860.4 | 2400.0008 | 3 | 35 | 4.400283 | 0.2993221 | 1.099542 | 0 | 4.770047 | 0
2018-03-10 18:31 | 356980.4 | 2520.0005 | 3 | 35 | 4.400314 | 0.2779408 | 1.109155 | 0 | 4.812347 | 0
2018-03-10 18:33 | 357100.4 | 2640.0002 | 3 | 35 | 4.400354 | 0.2598248 | 1.118099 | 0 | 4.851704 | 0
2018-03-10 18:35 | 357220.4 | 2760.0013 | 3 | 35 | 4.400335 | 0.2435131 | 1.126467 | 0 | 4.888524 | 0
2018-03-10 18:37 | 357340.4 | 2880.0024 | 3 | 35 | 4.400293 | 0.2287521 | 1.134329 | 0 | 4.923118 | 0
2018-03-10 18:39 | 357460.4 | 3000.0005 | 3 | 35 | 4.400263 | 0.2161617 | 1.14175 | 0 | 4.955771 | 0
2018-03-10 18:41 | 357580.4 | 3120.0016 | 3 | 35 | 4.400337 | 0.2056942 | 1.148779 | 0 | 4.986701 | 0
2018-03-10 18:43 | 357700.4 | 3240.0021 | 3 | 35 | 4.400283 | 0.1953468 | 1.155453 | 0 | 5.016072 | 0
2018-03-10 18:45 | 357820.4 | 3360.0017 | 3 | 35 | 4.400321 | 0.1865253 | 1.16181 | 0 | 5.044043 | 0
2018-03-10 18:47 | 357940.4 | 3480.0021 | 3 | 35 | 4.400287 | 0.1780109 | 1.167882 | 0 | 5.070762 | 0
2018-03-10 18:49 | 358060.4 | 3600 | 3 | 35 | 4.400278 | 0.1706295 | 1.173693 | 0 | 5.096334 | 0
2018-03-10 18:51 | 358180.4 | 3720.0021 | 3 | 35 | 4.400301 | 0.1639137 | 1.179271 | 0 | 5.120876 | 0
2018-03-10 18:53 | 358300.4 | 3840.0018 | 3 | 35 | 4.400321 | 0.1580219 | 1.18463 | 0 | 5.144456 | 0
2018-03-10 18:55 | 358420.4 | 3960.0022 | 3 | 35 | 4.400282 | 0.1520271 | 1.189792 | 0 | 5.167172 | 0
2018-03-10 18:57 | 358540.4 | 4080.0005 | 3 | 35 | 4.400297 | 0.1469193 | 1.19477 | 0 | 5.189077 | 0
2018-03-10 18:59 | 358660.4 | 4200.0006 | 3 | 35 | 4.400274 | 0.1417141 | 1.199579 | 0 | 5.210238 | 0
2018-03-10 19:01 | 358780.4 | 4320.0017 | 3 | 35 | 4.400265 | 0.1369762 | 1.20423 | 0 | 5.230702 | 0
2018-03-10 19:03 | 358900.4 | 4440.0021 | 3 | 35 | 4.400292 | 0.1329784 | 1.208731 | 0 | 5.250507 | 0
2018-03-10 19:05 | 359020.4 | 4560.0017 | 3 | 35 | 4.400261 | 0.1288357 | 1.213095 | 0 | 5.269711 | 0
2018-03-10 19:07 | 359140.4 | 4680.0013 | 3 | 35 | 4.400269 | 0.1251068 | 1.217331 | 0 | 5.288353 | 0
2018-03-10 19:09 | 359260.4 | 4800.0017 | 3 | 35 | 4.400267 | 0.1214333 | 1.221448 | 0 | 5.306468 | 0
2018-03-10 19:11 | 359380.4 | 4920.0021 | 3 | 35 | 4.400268 | 0.1185265 | 1.225448 | 0 | 5.324068 | 0
2018-03-10 19:13 | 359500.4 | 5040 | 3 | 35 | 4.400278 | 0.1155033 | 1.229342 | 0 | 5.341204 | 0
2018-03-10 19:15 | 359620.4 | 5160.0022 | 3 | 35 | 4.400283 | 0.1125793 | 1.233138 | 0 | 5.357905 | 0
2018-03-10 19:17 | 359740.4 | 5280.0009 | 3 | 35 | 4.400291 | 0.1100006 | 1.23684 | 0 | 5.374195 | 0
2018-03-10 19:19 | 359860.4 | 5400.0007 | 3 | 35 | 4.400263 | 0.1070232 | 1.240454 | 0 | 5.390098 | 0
2018-03-10 19:21 | 359980.4 | 5520.0018 | 3 | 35 | 4.400262 | 0.1044159 | 1.243982 | 0 | 5.405623 | 0
2018-03-10 19:23 | 360100.4 | 5640.0005 | 3 | 35 | 4.400255 | 0.102169 | 1.247424 | 0 | 5.420771 | 0
2018-03-10 19:25 | 360220.4 | 5760.0018 | 3 | 35 | 4.400246 | 0.09966087 | 1.250795 | 0 | 5.435601 | 0
2018-03-10 19:27 | 360340.4 | 5880.0021 | 3 | 35 | 4.400269 | 0.0977478 | 1.254087 | 0 | 5.450088 | 0
2018-03-10 19:29 | 360460.4 | 6000.0017 | 3 | 35 | 4.400262 | 0.0955143 | 1.25731 | 0 | 5.46427 | 0
2018-03-10 19:31 | 360580.4 | 6120.0005 | 3 | 35 | 4.400274 | 0.09366608 | 1.260467 | 0 | 5.478164 | 0
2018-03-10 19:33 | 360700.4 | 6240.0017 | 3 | 35 | 4.40024 | 0.0918026 | 1.263556 | 0 | 5.491755 | 0
2018-03-10 19:35 | 360820.4 | 6360.0021 | 3 | 35 | 4.400253 | 0.08994484 | 1.266589 | 0 | 5.5051 | 0
2018-03-10 19:37 | 360940.4 | 6480.001 | 3 | 35 | 4.400273 | 0.08855438 | 1.269561 | 0 | 5.518179 | 0
2018-03-10 19:39 | 361060.4 | 6600.0021 | 3 | 35 | 4.400311 | 0.08707237 | 1.272482 | 0 | 5.53103 | 0
2018-03-10 19:41 | 361180.4 | 6720.0009 | 3 | 35 | 4.400309 | 0.08551788 | 1.275348 | 0 | 5.543644 | 0
2018-03-10 19:43 | 361300.4 | 6840.0013 | 3 | 35 | 4.400259 | 0.08362579 | 1.278163 | 0 | 5.556027 | 0
2018-03-10 19:45 | 361420.4 | 6960.0011 | 3 | 35 | 4.400252 | 0.0821228 | 1.280926 | 0 | 5.568189 | 0
2018-03-10 19:45 | 361452.6 | 6992.2182 | 3 | 35 | 4.400241 | 0.08149719 | 1.281661 | 0 | 5.571422 | 0
2018-03-10 19:47 | 361572.6 | 120.0018 | 4 | 35 | 4.38652 | 0 | 1.281661 | 0 | 5.571422 | 0
2018-03-10 19:49 | 361692.6 | 239.9999 | 4 | 35 | 4.383242 | 0 | 1.281661 | 0 | 5.571422 | 0
2018-03-10 19:50 | 361752.6 | 300.0018 | 4 | 35 | 4.381801 | 0 | 1.281661 | 0 | 5.571422 | 0
2018-03-10 19:52 | 361872.7 | 120.0007 | 5 | 35 | 3.906985 | -3.260073 | 1.281661 | 0.1086555 | 5.571422 | 0.4313798
2018-03-10 19:54 | 361992.7 | 240.0003 | 5 | 35 | 3.820763 | -3.26001 | 1.281661 | 0.2173168 | 5.571422 | 0.8511895
2018-03-10 19:56 | 362112.7 | 360.0015 | 5 | 35 | 3.73881 | -3.260071 | 1.281661 | 0.3259757 | 5.571422 | 1.261857
2018-03-10 19:58 | 362232.7 | 480.0019 | 5 | 35 | 3.660817 | -3.260056 | 1.281661 | 0.434634 | 5.571422 | 1.663839
2018-03-10 20:00 | 362352.7 | 600.0023 | 5 | 35 | 3.587595 | -3.25998 | 1.281661 | 0.5432923 | 5.571422 | 2.057583
2018-03-10 20:02 | 362472.7 | 720.0003 | 5 | 35 | 3.522187 | -3.260068 | 1.281661 | 0.6519496 | 5.571422 | 2.443761
2018-03-10 20:04 | 362592.7 | 840.0006 | 5 | 35 | 3.467282 | -3.260018 | 1.281661 | 0.7606095 | 5.571422 | 2.8234
2018-03-10 20:06 | 362712.7 | 960.0004 | 5 | 35 | 3.420118 | -3.260064 | 1.281661 | 0.8692679 | 5.571422 | 3.197551
2018-03-10 20:08 | 362832.7 | 1080.0008 | 5 | 35 | 3.372957 | -3.260064 | 1.281661 | 0.9779259 | 5.571422 | 3.566654
2018-03-10 20:10 | 362952.7 | 1200.0003 | 5 | 35 | 3.309934 | -3.260027 | 1.281661 | 1.086582 | 5.571422 | 3.930014
2018-03-10 20:12 | 363072.7 | 1320.0007 | 5 | 35 | 3.161854 | -3.26006 | 1.281661 | 1.195238 | 5.571422 | 4.283195
2018-03-10 20:13 | 363122.3 | 1369.5454 | 5 | 35 | 2.999989 | -3.260041 | 1.281661 | 1.2401 | 5.571422 | 4.421816
2018-03-10 20:15 | 363242.3 | 120.0012 | 6 | 35 | 3.708597 | 0 | 1.281661 | 1.2401 | 5.571422 | 4.421816
2018-03-10 20:17 | 363362.3 | 240.0015 | 6 | 35 | 3.729027 | 0 | 1.281661 | 1.2401 | 5.571422 | 4.421816
2018-03-10 20:18 | 363422.3 | 300.0021 | 6 | 35 | 3.736779 | 0 | 1.281661 | 1.2401 | 5.571422 | 4.421816
2018-03-10 20:18 | 363422.3 | 0.0023 | 7 | 36 | 3.736749 | 0 | 0 | 0 | 0 | 0
2018-03-10 20:20 | 363541.2 | 118.7627 | 2 | 36 | 4.200403 | 3.259996 | 0.1225609 | 0 | 0.5142908 | 0
2018-03-10 20:22 | 363661.2 | 120.0007 | 3 | 36 | 4.258233 | 3.260166 | 0.2307833 | 0 | 0.9718093 | 0
2018-03-10 20:24 | 363781.2 | 240.0003 | 3 | 36 | 4.323229 | 3.259956 | 0.3394444 | 0 | 1.437985 | 0
2018-03-10 20:26 | 363901.2 | 360.0006 | 3 | 36 | 4.394893 | 3.260168 | 0.4481066 | 0 | 1.911599 | 0
2018-03-10 20:28 | 364021.2 | 480.0012 | 3 | 36 | 4.400387 | 2.736572 | 0.5479876 | 0 | 2.351093 | 0
2018-03-10 20:30 | 364141.2 | 600.0007 | 3 | 36 | 4.400389 | 2.294655 | 0.631664 | 0 | 2.719302 | 0
2018-03-10 20:32 | 364261.2 | 720.0003 | 3 | 36 | 4.400406 | 1.911808 | 0.7015912 | 0 | 3.027008 | 0
2018-03-10 20:34 | 364381.2 | 840.0007 | 3 | 36 | 4.400383 | 1.592318 | 0.7597997 | 0 | 3.283147 | 0
2018-03-10 20:36 | 364501.2 | 960.0003 | 3 | 36 | 4.400351 | 1.335968 | 0.8084378 | 0 | 3.497173 | 0
2018-03-10 20:38 | 364621.2 | 1080.0016 | 3 | 36 | 4.400333 | 1.131384 | 0.8494397 | 0 | 3.677597 | 0
2018-03-10 20:40 | 364741.2 | 1200.0002 | 3 | 36 | 4.40036 | 0.9674377 | 0.8843288 | 0 | 3.831121 | 0
2018-03-10 20:42 | 364861.2 | 1320.0017 | 3 | 36 | 4.400367 | 0.8331299 | 0.9142652 | 0 | 3.962852 | 0
2018-03-10 20:44 | 364981.2 | 1440.0003 | 3 | 36 | 4.400344 | 0.7210827 | 0.9401019 | 0 | 4.076542 | 0
2018-03-10 20:46 | 365101.2 | 1560.0007 | 3 | 36 | 4.400348 | 0.6275501 | 0.9625227 | 0 | 4.175201 | 0
2018-03-10 20:48 | 365221.2 | 1680.0002 | 3 | 36 | 4.400321 | 0.5494919 | 0.9820982 | 0 | 4.26134 | 0
2018-03-10 20:50 | 365341.2 | 1800.0007 | 3 | 36 | 4.400345 | 0.485939 | 0.9993203 | 0 | 4.337123 | 0
2018-03-10 20:52 | 365461.2 | 1920.0003 | 3 | 36 | 4.400346 | 0.4334011 | 1.014602 | 0 | 4.404369 | 0
2018-03-10 20:54 | 365581.2 | 2040.0006 | 3 | 36 | 4.400325 | 0.3897648 | 1.028292 | 0 | 4.464609 | 0
2018-03-10 20:56 | 365701.2 | 2160.0002 | 3 | 36 | 4.400306 | 0.353754 | 1.040668 | 0 | 4.519067 | 0
2018-03-10 20:58 | 365821.2 | 2280.0015 | 3 | 36 | 4.4003 | 0.3238239 | 1.051954 | 0 | 4.568727 | 0
2018-03-10 21:00 | 365941.2 | 2400.0002 | 3 | 36 | 4.400347 | 0.2993851 | 1.062327 | 0 | 4.614375 | 0
2018-03-10 21:02 | 366061.2 | 2520.0007 | 3 | 36 | 4.400307 | 0.2775993 | 1.071929 | 0 | 4.656626 | 0
2018-03-10 21:04 | 366181.2 | 2640.0011 | 3 | 36 | 4.400293 | 0.2590847 | 1.080869 | 0 | 4.695963 | 0
2018-03-10 21:06 | 366301.2 | 2760.0023 | 3 | 36 | 4.400299 | 0.2431545 | 1.089234 | 0 | 4.732771 | 0
2018-03-10 21:08 | 366421.2 | 2880.0019 | 3 | 36 | 4.400317 | 0.2294731 | 1.097101 | 0 | 4.76739 | 0
2018-03-10 21:10 | 366541.2 | 3000.0016 | 3 | 36 | 4.400317 | 0.2168846 | 1.10453 | 0 | 4.800079 | 0
2018-03-10 21:12 | 366661.2 | 3120.0019 | 3 | 36 | 4.400317 | 0.2057934 | 1.111565 | 0 | 4.831036 | 0
2018-03-10 21:14 | 366781.2 | 3240.0015 | 3 | 36 | 4.400337 | 0.1962204 | 1.118253 | 0 | 4.860465 | 0
2018-03-10 21:16 | 366901.2 | 3360.0019 | 3 | 36 | 4.400318 | 0.1869507 | 1.124625 | 0 | 4.888502 | 0
2018-03-10 21:18 | 367021.2 | 3480.0015 | 3 | 36 | 4.400305 | 0.1788101 | 1.13071 | 0 | 4.915278 | 0
2018-03-10 21:20 | 367141.2 | 3600.0003 | 3 | 36 | 4.400272 | 0.1710529 | 1.136538 | 0 | 4.940924 | 0
2018-03-10 21:22 | 367261.2 | 3720.0006 | 3 | 36 | 4.400308 | 0.1646824 | 1.142133 | 0 | 4.965542 | 0
2018-03-10 21:24 | 367381.2 | 3840.001 | 3 | 36 | 4.40029 | 0.1583996 | 1.14751 | 0 | 4.989205 | 0
2018-03-10 21:26 | 367501.2 | 3960.0022 | 3 | 36 | 4.400283 | 0.1523895 | 1.15269 | 0 | 5.011998 | 0
2018-03-10 21:28 | 367621.2 | 4080.001 | 3 | 36 | 4.400303 | 0.147295 | 1.157683 | 0 | 5.033966 | 0
2018-03-10 21:30 | 367741.2 | 4200.0023 | 3 | 36 | 4.400288 | 0.1424503 | 1.162507 | 0 | 5.055194 | 0
2018-03-10 21:32 | 367861.2 | 4320.0011 | 3 | 36 | 4.400262 | 0.1377106 | 1.167172 | 0 | 5.07572 | 0
2018-03-10 21:34 | 367981.2 | 4440.0007 | 3 | 36 | 4.400281 | 0.1333618 | 1.171692 | 0 | 5.095612 | 0
2018-03-10 21:36 | 368101.2 | 4560.0003 | 3 | 36 | 4.400242 | 0.1292305 | 1.176072 | 0 | 5.114886 | 0
2018-03-10 21:38 | 368221.2 | 4680.0016 | 3 | 36 | 4.400244 | 0.1253109 | 1.180323 | 0 | 5.133591 | 0
2018-03-10 21:40 | 368341.2 | 4800.0004 | 3 | 36 | 4.400264 | 0.1221542 | 1.184451 | 0 | 5.151756 | 0
2018-03-10 21:42 | 368461.2 | 4920.0007 | 3 | 36 | 4.400242 | 0.1188793 | 1.188462 | 0 | 5.169405 | 0
2018-03-10 21:44 | 368581.2 | 5040.0003 | 3 | 36 | 4.400249 | 0.115572 | 1.192373 | 0 | 5.186613 | 0
2018-03-10 21:46 | 368701.2 | 5160.0007 | 3 | 36 | 4.400245 | 0.1125145 | 1.196179 | 0 | 5.203362 | 0
2018-03-10 21:48 | 368821.2 | 5280.0011 | 3 | 36 | 4.400291 | 0.1100349 | 1.19989 | 0 | 5.21969 | 0
2018-03-10 21:50 | 368941.2 | 5400.0007 | 3 | 36 | 4.400245 | 0.1070461 | 1.203505 | 0 | 5.235597 | 0
2018-03-10 21:52 | 369061.2 | 5520.0011 | 3 | 36 | 4.400274 | 0.104826 | 1.207037 | 0 | 5.251138 | 0
2018-03-10 21:54 | 369181.2 | 5640.0008 | 3 | 36 | 4.400244 | 0.1021366 | 1.210485 | 0 | 5.26631 | 0
2018-03-10 21:56 | 369301.2 | 5760.0011 | 3 | 36 | 4.400284 | 0.09992981 | 1.213861 | 0 | 5.281168 | 0
2018-03-10 21:58 | 369421.2 | 5880.0007 | 3 | 36 | 4.400265 | 0.09776497 | 1.217158 | 0 | 5.295674 | 0
2018-03-10 22:00 | 369541.2 | 6000.0011 | 3 | 36 | 4.40028 | 0.09594536 | 1.220383 | 0 | 5.309864 | 0
2018-03-10 22:02 | 369661.2 | 6120.0007 | 3 | 36 | 4.400282 | 0.0940609 | 1.223543 | 0 | 5.323769 | 0
2018-03-10 22:04 | 369781.2 | 6240.0035 | 3 | 36 | 4.400255 | 0.09178162 | 1.226637 | 0 | 5.337383 | 0
2018-03-10 22:06 | 369901.2 | 6360.0007 | 3 | 36 | 4.400292 | 0.09029961 | 1.229674 | 0 | 5.350749 | 0
2018-03-10 22:08 | 370021.2 | 6480.0019 | 3 | 36 | 4.40028 | 0.08854294 | 1.232646 | 0 | 5.363827 | 0
2018-03-10 22:10 | 370141.2 | 6600.0022 | 3 | 36 | 4.400286 | 0.08699989 | 1.235563 | 0 | 5.376659 | 0
2018-03-10 22:12 | 370261.2 | 6720.0019 | 3 | 36 | 4.400271 | 0.08518028 | 1.238431 | 0 | 5.389279 | 0
2018-03-10 22:14 | 370381.2 | 6840.0014 | 3 | 36 | 4.400292 | 0.08401108 | 1.241245 | 0 | 5.401664 | 0
2018-03-10 22:16 | 370501.2 | 6960.0019 | 3 | 36 | 4.400245 | 0.08215714 | 1.24401 | 0 | 5.413831 | 0
2018-03-10 22:17 | 370569.9 | 7028.661 | 3 | 36 | 4.400283 | 0.08149529 | 1.245572 | 0 | 5.420705 | 0
2018-03-10 22:19 | 370689.9 | 120.0007 | 4 | 36 | 4.386303 | 0 | 1.245572 | 0 | 5.420705 | 0
2018-03-10 22:21 | 370809.9 | 240.0009 | 4 | 36 | 4.38297 | 0 | 1.245572 | 0 | 5.420705 | 0
2018-03-10 22:22 | 370869.9 | 300.003 | 4 | 36 | 4.381497 | 0 | 1.245572 | 0 | 5.420705 | 0
2018-03-10 22:24 | 370990 | 120.0016 | 5 | 36 | 3.898562 | -3.260064 | 1.245572 | 0.1086568 | 5.420705 | 0.4305464
2018-03-10 22:26 | 371110 | 240.0001 | 5 | 36 | 3.811259 | -3.260014 | 1.245572 | 0.217314 | 5.420705 | 0.849369
2018-03-10 22:28 | 371230 | 360.0014 | 5 | 36 | 3.728191 | -3.260078 | 1.245572 | 0.325971 | 5.420705 | 1.258938
2018-03-10 22:30 | 371350 | 480.0018 | 5 | 36 | 3.64894 | -3.260054 | 1.245572 | 0.4346256 | 5.420705 | 1.659682
2018-03-10 22:32 | 371470 | 600.0013 | 5 | 36 | 3.57462 | -3.260056 | 1.245572 | 0.5432788 | 5.420705 | 2.052052
2018-03-10 22:34 | 371590 | 720.0001 | 5 | 36 | 3.508852 | -3.260024 | 1.245572 | 0.6519353 | 5.420705 | 2.436794
2018-03-10 22:36 | 371710 | 840.0021 | 5 | 36 | 3.453888 | -3.260077 | 1.245572 | 0.7605948 | 5.420705 | 2.814984
2018-03-10 22:38 | 371830 | 960.0001 | 5 | 36 | 3.405693 | -3.260031 | 1.245572 | 0.8692476 | 5.420705 | 3.187614
2018-03-10 22:40 | 371950 | 1080.0013 | 5 | 36 | 3.355606 | -3.260018 | 1.245572 | 0.9779084 | 5.420705 | 3.555031
2018-03-10 22:42 | 372070 | 1200.001 | 5 | 36 | 3.281547 | -3.260054 | 1.245572 | 1.086565 | 5.420705 | 3.916036
2018-03-10 22:44 | 372190 | 1320.0007 | 5 | 36 | 3.069651 | -3.260036 | 1.245572 | 1.19522 | 5.420705 | 4.263761
2018-03-10 22:45 | 372207.8 | 1337.7821 | 5 | 36 | 2.999944 | -3.260022 | 1.245572 | 1.211324 | 5.420705 | 4.312655
2018-03-10 22:47 | 372327.8 | 120.0022 | 6 | 36 | 3.712591 | 0 | 1.245572 | 1.211324 | 5.420705 | 4.312655
2018-03-10 22:49 | 372447.8 | 240.0001 | 6 | 36 | 3.734134 | 0 | 1.245572 | 1.211324 | 5.420705 | 4.312655
2018-03-10 22:50 | 372507.8 | 300.0029 | 6 | 36 | 3.742319 | 0 | 1.245572 | 1.211324 | 5.420705 | 4.312655
2018-03-10 22:50 | 372507.8 | 0.0025 | 7 | 37 | 3.742364 | 0 | 0 | 0 | 0 | 0
2018-03-10 22:51 | 372601 | 93.0167 | 2 | 37 | 4.200391 | 3.25997 | 0.09559951 | 0 | 0.4011883 | 0
2018-03-10 22:53 | 372721 | 120.003 | 3 | 37 | 4.260431 | 3.260164 | 0.2038245 | 0 | 0.8588378 | 0
2018-03-10 22:55 | 372841 | 240.0019 | 3 | 37 | 4.327369 | 3.260185 | 0.3124835 | 0 | 1.32535 | 0
2018-03-10 22:57 | 372961 | 360.0023 | 3 | 37 | 4.400409 | 3.254599 | 0.4211449 | 0 | 1.799512 | 0
2018-03-10 22:59 | 373081 | 480.0019 | 3 | 37 | 4.400383 | 2.706705 | 0.5197194 | 0 | 2.233278 | 0
2018-03-10 23:01 | 373201 | 600.0015 | 3 | 37 | 4.400401 | 2.276846 | 0.6026122 | 0 | 2.598039 | 0
2018-03-10 23:03 | 373321 | 720.0019 | 3 | 37 | 4.400381 | 1.900826 | 0.6720618 | 0 | 2.903643 | 0
2018-03-10 23:05 | 373441 | 840.0014 | 3 | 37 | 4.400373 | 1.585222 | 0.7299854 | 0 | 3.158529 | 0
2018-03-10 23:07 | 373561 | 960.0019 | 3 | 37 | 4.400356 | 1.331156 | 0.7784361 | 0 | 3.37173 | 0
2018-03-10 23:09 | 373681 | 1080.0015 | 3 | 37 | 4.400376 | 1.129412 | 0.8193183 | 0 | 3.551627 | 0
2018-03-10 23:11 | 373801 | 1200.001 | 3 | 37 | 4.400357 | 0.9663334 | 0.8541477 | 0 | 3.704889 | 0
2018-03-10 23:13 | 373921 | 1320.0006 | 3 | 37 | 4.400321 | 0.8323631 | 0.8840585 | 0 | 3.836507 | 0
2018-03-10 23:15 | 374041 | 1440.0018 | 3 | 37 | 4.400354 | 0.7217636 | 0.909906 | 0 | 3.950245 | 0
2018-03-10 23:17 | 374161 | 1560.0021 | 3 | 37 | 4.400361 | 0.6290779 | 0.9323656 | 0 | 4.049075 | 0
2018-03-10 23:19 | 374281 | 1680.0003 | 3 | 37 | 4.40037 | 0.5516567 | 0.9519912 | 0 | 4.135434 | 0
2018-03-10 23:21 | 374401 | 1800.003 | 3 | 37 | 4.400347 | 0.4871311 | 0.969259 | 0 | 4.211418 | 0
2018-03-10 23:23 | 374521 | 1920.0012 | 3 | 37 | 4.400302 | 0.4335766 | 0.9845741 | 0 | 4.27881 | 0
2018-03-10 23:25 | 374641 | 2040.0015 | 3 | 37 | 4.400321 | 0.3905125 | 0.9982858 | 0 | 4.339146 | 0
2018-03-10 23:27 | 374761 | 2160.0027 | 3 | 37 | 4.400323 | 0.3545132 | 1.010681 | 0 | 4.393689 | 0
2018-03-10 23:29 | 374881 | 2280.0023 | 3 | 37 | 4.400322 | 0.3245678 | 1.021977 | 0 | 4.443396 | 0
2018-03-10 23:31 | 375001 | 2400.0002 | 3 | 37 | 4.400334 | 0.2992916 | 1.032354 | 0 | 4.489057 | 0
2018-03-10 23:33 | 375121 | 2520.0022 | 3 | 37 | 4.400314 | 0.2776546 | 1.041959 | 0 | 4.53132 | 0
2018-03-10 23:35 | 375241 | 2640.0018 | 3 | 37 | 4.400285 | 0.2589092 | 1.050896 | 0 | 4.570649 | 0
2018-03-10 23:37 | 375361 | 2760.0014 | 3 | 37 | 4.400295 | 0.2430058 | 1.059261 | 0 | 4.607455 | 0
2018-03-10 23:39 | 375481 | 2880.0004 | 3 | 37 | 4.400249 | 0.2281914 | 1.067124 | 0 | 4.642053 | 0
2018-03-10 23:41 | 375601 | 3000.0022 | 3 | 37 | 4.400321 | 0.2169781 | 1.074547 | 0 | 4.674719 | 0
2018-03-10 23:43 | 375721 | 3120.0025 | 3 | 37 | 4.400316 | 0.2058296 | 1.081584 | 0 | 4.705685 | 0
2018-03-10 23:45 | 375841 | 3240.0021 | 3 | 37 | 4.400274 | 0.1955032 | 1.088271 | 0 | 4.73511 | 0
2018-03-10 23:47 | 375961 | 3360.0002 | 3 | 37 | 4.400271 | 0.1866341 | 1.094646 | 0 | 4.76316 | 0
2018-03-10 23:49 | 376081 | 3480.0006 | 3 | 37 | 4.400315 | 0.1788921 | 1.100737 | 0 | 4.789963 | 0
2018-03-10 23:51 | 376201 | 3600.0011 | 3 | 37 | 4.400301 | 0.1714897 | 1.106573 | 0 | 4.81564 | 0
2018-03-10 23:53 | 376321 | 3720.0015 | 3 | 37 | 4.400268 | 0.1644096 | 1.112169 | 0 | 4.840268 | 0
2018-03-10 23:55 | 376441 | 3840.0018 | 3 | 37 | 4.400274 | 0.1581421 | 1.117551 | 0 | 4.86395 | 0
2018-03-10 23:57 | 376561 | 3960.0006 | 3 | 37 | 4.400276 | 0.1525612 | 1.122734 | 0 | 4.886754 | 0
2018-03-10 23:59 | 376681 | 4080.0018 | 3 | 37 | 4.400264 | 0.1470337 | 1.12773 | 0 | 4.90874 | 0
2018-03-11 00:01 | 376801 | 4200.0023 | 3 | 37 | 4.400267 | 0.1421871 | 1.132553 | 0 | 4.929962 | 0
2018-03-11 00:03 | 376921 | 4320.0002 | 3 | 37 | 4.400259 | 0.1373653 | 1.137219 | 0 | 4.950495 | 0
2018-03-11 00:05 | 377041 | 4440.0021 | 3 | 37 | 4.400288 | 0.1336193 | 1.141736 | 0 | 4.97037 | 0
2018-03-11 00:07 | 377161 | 4560.0002 | 3 | 37 | 4.400264 | 0.1292343 | 1.146112 | 0 | 4.989627 | 0
2018-03-11 00:09 | 377281 | 4680.0012 | 3 | 37 | 4.400265 | 0.1254787 | 1.150355 | 0 | 5.008294 | 0
2018-03-11 00:11 | 377401 | 4800.0017 | 3 | 37 | 4.400271 | 0.1218033 | 1.154476 | 0 | 5.026429 | 0
2018-03-11 00:13 | 377521 | 4920.0007 | 3 | 37 | 4.400227 | 0.1180859 | 1.15848 | 0 | 5.044048 | 0
2018-03-11 00:15 | 377641 | 5040.0007 | 3 | 37 | 4.400269 | 0.1154671 | 1.162373 | 0 | 5.061176 | 0
2018-03-11 00:17 | 377761 | 5160.0006 | 3 | 37 | 4.400282 | 0.1125164 | 1.166169 | 0 | 5.077883 | 0
2018-03-11 00:19 | 377881 | 5280.0019 | 3 | 37 | 4.400279 | 0.1096249 | 1.169869 | 0 | 5.094161 | 0
2018-03-11 00:21 | 378001 | 5400.0011 | 3 | 37 | 4.400254 | 0.1066608 | 1.173475 | 0 | 5.110029 | 0
2018-03-11 00:23 | 378121 | 5520.0002 | 3 | 37 | 4.400311 | 0.1044064 | 1.176996 | 0 | 5.125523 | 0
2018-03-11 00:25 | 378241 | 5640.0014 | 3 | 37 | 4.400269 | 0.1017609 | 1.180428 | 0 | 5.140625 | 0
2018-03-11 00:27 | 378361 | 5760.0018 | 3 | 37 | 4.400304 | 0.09993553 | 1.183782 | 0 | 5.155385 | 0
2018-03-11 00:29 | 378481 | 5880.0021 | 3 | 37 | 4.400227 | 0.09701157 | 1.187063 | 0 | 5.16982 | 0
2018-03-11 00:31 | 378601 | 6000.0002 | 3 | 37 | 4.400246 | 0.09518242 | 1.190275 | 0 | 5.183953 | 0
2018-03-11 00:33 | 378721 | 6120.0006 | 3 | 37 | 4.40024 | 0.09330368 | 1.193417 | 0 | 5.197781 | 0
2018-03-11 00:35 | 378841 | 6240.0018 | 3 | 37 | 4.400261 | 0.09142113 | 1.196499 | 0 | 5.21134 | 0
2018-03-11 00:37 | 378961 | 6360.0014 | 3 | 37 | 4.400297 | 0.08996582 | 1.199515 | 0 | 5.224613 | 0
2018-03-11 00:39 | 379081 | 6480.0003 | 3 | 37 | 4.400287 | 0.08816147 | 1.202476 | 0 | 5.237641 | 0
2018-03-11 00:41 | 379201 | 6600.0007 | 3 | 37 | 4.400214 | 0.08593369 | 1.205376 | 0 | 5.250404 | 0
2018-03-11 00:43 | 379321 | 6720.0018 | 3 | 37 | 4.400267 | 0.08479309 | 1.208226 | 0 | 5.262943 | 0
2018-03-11 00:45 | 379441 | 6840.0022 | 3 | 37 | 4.400281 | 0.08330154 | 1.211026 | 0 | 5.275266 | 0
2018-03-11 00:47 | 379544.9 | 6943.9479 | 3 | 37 | 4.400228 | 0.0814991 | 1.213405 | 0 | 5.285733 | 0
2018-03-11 00:49 | 379664.9 | 120.001 | 4 | 37 | 4.385921 | 0 | 1.213405 | 0 | 5.285734 | 0
2018-03-11 00:51 | 379784.9 | 240.0008 | 4 | 37 | 4.382496 | 0 | 1.213405 | 0 | 5.285734 | 0
2018-03-11 00:52 | 379844.9 | 300.0028 | 4 | 37 | 4.380989 | 0 | 1.213405 | 0 | 5.285734 | 0
2018-03-11 00:54 | 379965.018 | 120.0007 | 5 | 37 | 3.889267 | -3.259999 | 1.213405 | 0.1086503 | 5.285734 | 0.4296094
2018-03-11 00:56 | 380085.0175 | 240.0002 | 5 | 37 | 3.800713 | -3.260029 | 1.213405 | 0.2173046 | 5.285734 | 0.8473411
2018-03-11 00:58 | 380205.0195 | 360.0022 | 5 | 37 | 3.716259 | -3.260035 | 1.213405 | 0.3259674 | 5.285734 | 1.255714
2018-03-11 01:00 | 380325.0175 | 480.0002 | 5 | 37 | 3.635343 | -3.260001 | 1.213405 | 0.4346201 | 5.285734 | 1.655065
2018-03-11 01:02 | 380445.018 | 600.0007 | 5 | 37 | 3.559751 | -3.260014 | 1.213405 | 0.5432795 | 5.285734 | 2.045905
2018-03-11 01:04 | 380565.0174 | 720.0001 | 5 | 37 | 3.493374 | -3.260033 | 1.213405 | 0.6519333 | 5.285734 | 2.428982
2018-03-11 01:06 | 380685.0195 | 840.0022 | 5 | 37 | 3.437867 | -3.260016 | 1.213405 | 0.7605931 | 5.285734 | 2.805468
2018-03-11 01:08 | 380805.0183 | 960.001 | 5 | 37 | 3.388181 | -3.260036 | 1.213405 | 0.8692519 | 5.285734 | 3.176314
2018-03-11 01:10 | 380925.0195 | 1080.0022 | 5 | 37 | 3.333367 | -3.259955 | 1.213405 | 0.9779088 | 5.285734 | 3.541616
2018-03-11 01:12 | 381045.0182 | 1200.0009 | 5 | 37 | 3.240366 | -3.260022 | 1.213405 | 1.086566 | 5.285734 | 3.89943
2018-03-11 01:14 | 381146.9839 | 1301.9666 | 5 | 37 | 2.999987 | -3.259976 | 1.213405 | 1.17889 | 5.285734 | 4.189884
2018-03-11 01:16 | 381267.1 | 120.0022 | 6 | 37 | 3.716885 | 0 | 1.213405 | 1.17889 | 5.285734 | 4.189884
2018-03-11 01:18 | 381387.1 | 240.0003 | 6 | 37 | 3.739391 | 0 | 1.213405 | 1.17889 | 5.285734 | 4.189884
2018-03-11 01:19 | 381447.1 | 300.0047 | 6 | 37 | 3.747884 | 0 | 1.213405 | 1.17889 | 5.285734 | 4.189884
2018-03-11 01:19 | 381447.1 | 0.0025 | 7 | 38 | 3.747981 | 0 | 0 | 0 | 0 | 0
2018-03-11 01:20 | 381515.8 | 68.6563 | 2 | 38 | 4.200391 | 3.259991 | 0.07062689 | 0 | 0.2964092 | 0
2018-03-11 01:22 | 381635.8 | 120.0008 | 3 | 38 | 4.263667 | 3.260084 | 0.1788477 | 0 | 0.7542667 | 0
2018-03-11 01:24 | 381755.8 | 240.0011 | 3 | 38 | 4.332859 | 3.260107 | 0.2875062 | 0 | 1.221256 | 0
2018-03-11 01:26 | 381875.8 | 360.0007 | 3 | 38 | 4.4004 | 3.178736 | 0.3960159 | 0 | 1.695426 | 0
2018-03-11 01:28 | 381995.8 | 480.0003 | 3 | 38 | 4.400385 | 2.666519 | 0.4929024 | 0 | 2.121765 | 0
2018-03-11 01:30 | 382115.8 | 600.0024 | 3 | 38 | 4.400383 | 2.248636 | 0.5746815 | 0 | 2.481625 | 0
2018-03-11 01:32 | 382235.8 | 720.0003 | 3 | 38 | 4.400359 | 1.881086 | 0.6433582 | 0 | 2.783828 | 0
2018-03-11 01:34 | 382355.8 | 840.0008 | 3 | 38 | 4.400368 | 1.571852 | 0.7007393 | 0 | 3.036327 | 0
2018-03-11 01:36 | 382475.8 | 960.0011 | 3 | 38 | 4.400378 | 1.321594 | 0.7488064 | 0 | 3.247839 | 0
2018-03-11 01:38 | 382595.8 | 1080.0014 | 3 | 38 | 4.400359 | 1.121881 | 0.7894049 | 0 | 3.426488 | 0
2018-03-11 01:40 | 382715.8 | 1200.0004 | 3 | 38 | 4.400366 | 0.9613285 | 0.8240281 | 0 | 3.578842 | 0
2018-03-11 01:42 | 382835.8 | 1320.0023 | 3 | 38 | 4.400349 | 0.8292007 | 0.8537974 | 0 | 3.709838 | 0
2018-03-11 01:44 | 382955.8 | 1440.0011 | 3 | 38 | 4.40034 | 0.7191105 | 0.8795484 | 0 | 3.823151 | 0
2018-03-11 01:46 | 383075.8 | 1560.0023 | 3 | 38 | 4.400334 | 0.6269035 | 0.9019377 | 0 | 3.921671 | 0
2018-03-11 01:48 | 383195.8 | 1680.0019 | 3 | 38 | 4.400346 | 0.5500774 | 0.9215138 | 0 | 4.007813 | 0
2018-03-11 01:50 | 383315.8 | 1800.0015 | 3 | 38 | 4.400356 | 0.486702 | 0.9387498 | 0 | 4.083657 | 0
2018-03-11 01:52 | 383435.8 | 1920.0021 | 3 | 38 | 4.400322 | 0.4338398 | 0.9540593 | 0 | 4.151024 | 0
2018-03-11 01:54 | 383555.8 | 2040.0008 | 3 | 38 | 4.400338 | 0.3908634 | 0.9677758 | 0 | 4.211381 | 0
2018-03-11 01:56 | 383675.8 | 2160.0011 | 3 | 38 | 4.400307 | 0.3546314 | 0.9801762 | 0 | 4.265947 | 0
2018-03-11 01:58 | 383795.8 | 2280.0015 | 3 | 38 | 4.400277 | 0.3245697 | 0.9914874 | 0 | 4.31572 | 0
2018-03-11 02:00 | 383915.8 | 2400.0012 | 3 | 38 | 4.400278 | 0.2993717 | 1.001883 | 0 | 4.361465 | 0
2018-03-11 02:02 | 384035.8 | 2520.0015 | 3 | 38 | 4.400289 | 0.277935 | 1.011502 | 0 | 4.403789 | 0
2018-03-11 02:04 | 384155.8 | 2640.0011 | 3 | 38 | 4.400323 | 0.2598019 | 1.020454 | 0 | 4.44318 | 0
2018-03-11 02:06 | 384275.8 | 2760.0015 | 3 | 38 | 4.400287 | 0.2434673 | 1.028836 | 0 | 4.480067 | 0
2018-03-11 02:08 | 384395.8 | 2880.0003 | 3 | 38 | 4.400274 | 0.2291031 | 1.036716 | 0 | 4.514737 | 0
2018-03-11 02:10 | 384515.8 | 3000.0007 | 3 | 38 | 4.400315 | 0.2169914 | 1.04415 | 0 | 4.547451 | 0
2018-03-11 02:12 | 384635.8 | 3120.0003 | 3 | 38 | 4.400315 | 0.2057972 | 1.05119 | 0 | 4.57843 | 0
2018-03-11 02:14 | 384755.8 | 3240.0015 | 3 | 38 | 4.400317 | 0.1961384 | 1.057882 | 0 | 4.607876 | 0
2018-03-11 02:16 | 384875.8 | 3360.0019 | 3 | 38 | 4.400286 | 0.1870422 | 1.064259 | 0 | 4.635936 | 0
2018-03-11 02:18 | 384995.8 | 3480.0023 | 3 | 38 | 4.400295 | 0.178854 | 1.070355 | 0 | 4.662761 | 0
2018-03-11 02:20 | 385115.8 | 3600.0012 | 3 | 38 | 4.400299 | 0.1714516 | 1.076189 | 0 | 4.688433 | 0
2018-03-11 02:22 | 385235.8 | 3720.0023 | 3 | 38 | 4.400286 | 0.1647682 | 1.081784 | 0 | 4.713051 | 0
2018-03-11 02:24 | 385355.8 | 3840.0011 | 3 | 38 | 4.400304 | 0.158432 | 1.087166 | 0 | 4.736736 | 0
2018-03-11 02:26 | 385475.8 | 3960.0007 | 3 | 38 | 4.400274 | 0.1524773 | 1.092344 | 0 | 4.759521 | 0
2018-03-11 02:28 | 385595.8 | 4080.0003 | 3 | 38 | 4.400293 | 0.1473961 | 1.097339 | 0 | 4.7815 | 0
2018-03-11 02:30 | 385715.8 | 4200.0008 | 3 | 38 | 4.400248 | 0.1419754 | 1.102164 | 0 | 4.802729 | 0
2018-03-11 02:32 | 385835.8 | 4320.0003 | 3 | 38 | 4.400254 | 0.1373901 | 1.106831 | 0 | 4.823264 | 0
2018-03-11 02:34 | 385955.8 | 4440.0007 | 3 | 38 | 4.400303 | 0.1336575 | 1.111353 | 0 | 4.843162 | 0
2018-03-11 02:36 | 386075.8 | 4560.0019 | 3 | 38 | 4.400287 | 0.1296597 | 1.115736 | 0 | 4.862448 | 0
2018-03-11 02:38 | 386195.8 | 4680.0023 | 3 | 38 | 4.400293 | 0.1258469 | 1.119993 | 0 | 4.88118 | 0
2018-03-11 02:40 | 386315.8 | 4800.0011 | 3 | 38 | 4.400311 | 0.1225128 | 1.124126 | 0 | 4.89937 | 0
2018-03-11 02:42 | 386435.8 | 4920.0023 | 3 | 38 | 4.400299 | 0.1192608 | 1.128144 | 0 | 4.917049 | 0
2018-03-11 02:44 | 386555.8 | 5040.0003 | 3 | 38 | 4.400282 | 0.1159267 | 1.132059 | 0 | 4.934278 | 0
2018-03-11 02:46 | 386675.8 | 5160.0007 | 3 | 38 | 4.400291 | 0.1128998 | 1.135866 | 0 | 4.951029 | 0
2018-03-11 02:48 | 386795.8 | 5280.0019 | 3 | 38 | 4.400276 | 0.1099491 | 1.139578 | 0 | 4.967363 | 0
2018-03-11 02:50 | 386915.8 | 5400.0008 | 3 | 38 | 4.400261 | 0.1070404 | 1.143198 | 0 | 4.983293 | 0
2018-03-11 02:52 | 387035.8 | 5520.0011 | 3 | 38 | 4.400278 | 0.1047497 | 1.146729 | 0 | 4.998829 | 0
2018-03-11 02:54 | 387155.8 | 5640.0024 | 3 | 38 | 4.400263 | 0.102108 | 1.15018 | 0 | 5.014015 | 0
2018-03-11 02:56 | 387275.8 | 5760.0019 | 3 | 38 | 4.400281 | 0.100193 | 1.153551 | 0 | 5.028845 | 0
2018-03-11 02:58 | 387395.8 | 5880.0014 | 3 | 38 | 4.400283 | 0.09811592 | 1.15685 | 0 | 5.043362 | 0
2018-03-11 03:00 | 387515.8 | 6000.0002 | 3 | 38 | 4.40027 | 0.09554482 | 1.160079 | 0 | 5.057573 | 0
2018-03-11 03:02 | 387635.8 | 6120.0008 | 3 | 38 | 4.400274 | 0.09368896 | 1.163235 | 0 | 5.07146 | 0
2018-03-11 03:04 | 387755.8 | 6240.001 | 3 | 38 | 4.400309 | 0.09215736 | 1.166324 | 0 | 5.085051 | 0
2018-03-11 03:06 | 387875.8 | 6360.0007 | 3 | 38 | 4.400248 | 0.08952904 | 1.169355 | 0 | 5.098387 | 0
2018-03-11 03:08 | 387995.8 | 6480.0012 | 3 | 38 | 4.400246 | 0.0881958 | 1.172324 | 0 | 5.111453 | 0
2018-03-11 03:10 | 388115.8 | 6600.0008 | 3 | 38 | 4.400285 | 0.08702278 | 1.175236 | 0 | 5.124268 | 0
2018-03-11 03:12 | 388235.8 | 6720.002 | 3 | 38 | 4.400266 | 0.08521461 | 1.178104 | 0 | 5.136888 | 0
2018-03-11 03:14 | 388355.8 | 6840.0024 | 3 | 38 | 4.400277 | 0.08368874 | 1.180914 | 0 | 5.149251 | 0
2018-03-11 03:16 | 388475.8 | 6960.0003 | 3 | 38 | 4.400224 | 0.08181 | 1.183675 | 0 | 5.161402 | 0
2018-03-11 03:16 | 388520.8 | 7004.9328 | 3 | 38 | 4.400245 | 0.08149719 | 1.184696 | 0 | 5.165895 | 0
2018-03-11 03:18 | 388640.8 | 120.0004 | 4 | 38 | 4.385705 | 0 | 1.184696 | 0 | 5.165895 | 0
2018-03-11 03:20 | 388760.8 | 240.0025 | 4 | 38 | 4.382221 | 0 | 1.184696 | 0 | 5.165895 | 0
2018-03-11 03:21 | 388820.8 | 300.0026 | 4 | 38 | 4.380694 | 0 | 1.184696 | 0 | 5.165895 | 0
2018-03-11 03:23 | 388940.9 | 120.0023 | 5 | 38 | 3.880904 | -3.260027 | 1.184696 | 0.1086548 | 5.165895 | 0.4288121
2018-03-11 03:25 | 389060.9 | 240.0019 | 5 | 38 | 3.790935 | -3.260024 | 1.184696 | 0.217308 | 5.165895 | 0.8455585
2018-03-11 03:27 | 389180.9 | 360.0022 | 5 | 38 | 3.7048 | -3.260012 | 1.184696 | 0.3259591 | 5.165895 | 1.252736
2018-03-11 03:29 | 389300.9 | 480.0002 | 5 | 38 | 3.622047 | -3.259997 | 1.184696 | 0.4346122 | 5.165895 | 1.650741
2018-03-11 03:31 | 389420.9 | 600.0014 | 5 | 38 | 3.544858 | -3.260022 | 1.184696 | 0.5432728 | 5.165895 | 2.040048
2018-03-11 03:33 | 389540.9 | 720.0018 | 5 | 38 | 3.4778 | -3.260054 | 1.184696 | 0.6519288 | 5.165895 | 2.421468
2018-03-11 03:35 | 389660.9 | 840.0014 | 5 | 38 | 3.4219 | -3.260045 | 1.184696 | 0.7605851 | 5.165895 | 2.796233
2018-03-11 03:37 | 389780.9 | 960 | 5 | 38 | 3.370458 | -3.260066 | 1.184696 | 0.8692406 | 5.165895 | 3.165252
2018-03-11 03:39 | 389900.9 | 1080.0007 | 5 | 38 | 3.309573 | -3.260057 | 1.184696 | 0.977898 | 5.165895 | 3.528368
2018-03-11 03:41 | 390020.9 | 1200.0003 | 5 | 38 | 3.190143 | -3.260039 | 1.184696 | 1.086559 | 5.165895 | 3.882555
2018-03-11 03:43 | 390092.1 | 1271.2028 | 5 | 38 | 2.999976 | -3.260054 | 1.184696 | 1.151033 | 5.165895 | 4.083036
2018-03-11 03:45 | 390212.2 | 120.0009 | 6 | 38 | 3.721359 | 0 | 1.184696 | 1.151033 | 5.165895 | 4.083036
2018-03-11 03:47 | 390332.2 | 240.0002 | 6 | 38 | 3.744503 | 0 | 1.184696 | 1.151033 | 5.165895 | 4.083036
2018-03-11 03:48 | 390392.2 | 300.0046 | 6 | 38 | 3.753113 | 0 | 1.184696 | 1.151033 | 5.165895 | 4.083036
2018-03-11 03:48 | 390392.2 | 0.0025 | 7 | 39 | 3.753158 | 0 | 0 | 0 | 0 | 0
2018-03-11 03:49 | 390443.2 | 50.9281 | 2 | 39 | 4.200423 | 3.259964 | 0.05255344 | 0 | 0.2205716 | 0
2018-03-11 03:51 | 390563.2 | 120.0015 | 3 | 39 | 4.269372 | 3.260098 | 0.1607787 | 0 | 0.6788986 | 0
2018-03-11 03:53 | 390683.2 | 240.0011 | 3 | 39 | 4.341358 | 3.260101 | 0.2694417 | 0 | 1.146677 | 0
2018-03-11 03:55 | 390803.2 | 360.0015 | 3 | 39 | 4.400407 | 3.093954 | 0.377387 | 0 | 1.619214 | 0
2018-03-11 03:57 | 390923.2 | 480.0003 | 3 | 39 | 4.400392 | 2.611929 | 0.4720748 | 0 | 2.035877 | 0
2018-03-11 03:59 | 391043.2 | 600.0007 | 3 | 39 | 4.400387 | 2.2073 | 0.5522649 | 0 | 2.388744 | 0
2018-03-11 04:01 | 391163.2 | 720.0004 | 3 | 39 | 4.400365 | 1.849541 | 0.6197332 | 0 | 2.68563 | 0
2018-03-11 04:03 | 391283.2 | 840.0008 | 3 | 39 | 4.400385 | 1.548639 | 0.6762054 | 0 | 2.934129 | 0
2018-03-11 04:05 | 391403.2 | 960.002 | 3 | 39 | 4.400344 | 1.303026 | 0.7235813 | 0 | 3.1426 | 0
2018-03-11 04:07 | 391523.2 | 1080.0023 | 3 | 39 | 4.400364 | 1.10824 | 0.7636493 | 0 | 3.318914 | 0
2018-03-11 04:09 | 391643.2 | 1200.0011 | 3 | 39 | 4.400324 | 0.9505043 | 0.7978737 | 0 | 3.469514 | 0
2018-03-11 04:11 | 391763.2 | 1320.0015 | 3 | 39 | 4.400338 | 0.8210087 | 0.827338 | 0 | 3.599167 | 0
2018-03-11 04:13 | 391883.2 | 1440.0003 | 3 | 39 | 4.400361 | 0.7132301 | 0.8528532 | 0 | 3.711443 | 0
2018-03-11 04:15 | 392003.2 | 1560.0023 | 3 | 39 | 4.400334 | 0.6219997 | 0.8750591 | 0 | 3.809156 | 0
2018-03-11 04:17 | 392123.2 | 1680.0005 | 3 | 39 | 4.40034 | 0.5457478 | 0.8944835 | 0 | 3.89463 | 0
2018-03-11 04:19 | 392243.2 | 1800.0008 | 3 | 39 | 4.400317 | 0.4822903 | 0.9115846 | 0 | 3.969881 | 0
2018-03-11 04:21 | 392363.2 | 1920.002 | 3 | 39 | 4.400368 | 0.4306393 | 0.9267654 | 0 | 4.036681 | 0
2018-03-11 04:23 | 392483.2 | 2040.0008 | 3 | 39 | 4.400299 | 0.3867817 | 0.9403638 | 0 | 4.096519 | 0
2018-03-11 04:25 | 392603.2 | 2160.0004 | 3 | 39 | 4.400311 | 0.3515167 | 0.9526552 | 0 | 4.150605 | 0
2018-03-11 04:27 | 392723.2 | 2280.0008 | 3 | 39 | 4.400347 | 0.3223362 | 0.9638628 | 0 | 4.199922 | 0
2018-03-11 04:29 | 392843.2 | 2400.0004 | 3 | 39 | 4.400332 | 0.2970371 | 0.9741621 | 0 | 4.245242 | 0
2018-03-11 04:31 | 392963.2 | 2520.0008 | 3 | 39 | 4.400313 | 0.2756672 | 0.9836917 | 0 | 4.287175 | 0
2018-03-11 04:33 | 393083.2 | 2640.0013 | 3 | 39 | 4.400251 | 0.2568092 | 0.9925648 | 0 | 4.32622 | 0
2018-03-11 04:35 | 393203.2 | 2760.0023 | 3 | 39 | 4.400313 | 0.2416668 | 1.000872 | 0 | 4.362773 | 0
2018-03-11 04:37 | 393323.2 | 2880.0004 | 3 | 39 | 4.40032 | 0.2276077 | 1.008687 | 0 | 4.397161 | 0
2018-03-11 04:39 | 393443.2 | 3000.0007 | 3 | 39 | 4.400277 | 0.2150593 | 1.016066 | 0 | 4.42963 | 0
2018-03-11 04:41 | 393563.2 | 3120.0004 | 3 | 39 | 4.400321 | 0.2046165 | 1.023058 | 0 | 4.460401 | 0
2018-03-11 04:43 | 393683.2 | 3240.0015 | 3 | 39 | 4.400292 | 0.194706 | 1.029707 | 0 | 4.489656 | 0
2018-03-11 04:45 | 393803.2 | 3360.0004 | 3 | 39 | 4.400311 | 0.1858196 | 1.036043 | 0 | 4.517536 | 0
2018-03-11 04:47 | 393923.2 | 3480.0016 | 3 | 39 | 4.40029 | 0.1776695 | 1.042097 | 0 | 4.544174 | 0
2018-03-11 04:49 | 394043.2 | 3600.0005 | 3 | 39 | 4.40025 | 0.1699123 | 1.047894 | 0 | 4.569686 | 0
2018-03-11 04:51 | 394163.2 | 3720.0008 | 3 | 39 | 4.400295 | 0.1635914 | 1.053459 | 0 | 4.594172 | 0
2018-03-11 04:53 | 394283.2 | 3840.0003 | 3 | 39 | 4.400282 | 0.1573372 | 1.058805 | 0 | 4.617697 | 0
2018-03-11 04:55 | 394403.2 | 3960.0007 | 3 | 39 | 4.400311 | 0.1518154 | 1.063953 | 0 | 4.64035 | 0
2018-03-11 04:57 | 394523.2 | 4080.0003 | 3 | 39 | 4.400289 | 0.1462498 | 1.068915 | 0 | 4.662181 | 0
2018-03-11 04:59 | 394643.2 | 4200.0007 | 3 | 39 | 4.400288 | 0.141161 | 1.073705 | 0 | 4.683261 | 0
2018-03-11 05:01 | 394763.2 | 4320.0019 | 3 | 39 | 4.400282 | 0.1366367 | 1.078333 | 0 | 4.703626 | 0
2018-03-11 05:03 | 394883.2 | 4440.0014 | 3 | 39 | 4.40028 | 0.1321659 | 1.082814 | 0 | 4.723342 | 0
2018-03-11 05:05 | 395003.2 | 4560.001 | 3 | 39 | 4.400255 | 0.1281796 | 1.087155 | 0 | 4.742443 | 0
2018-03-11 05:07 | 395123.2 | 4680.0007 | 3 | 39 | 4.400298 | 0.124773 | 1.091369 | 0 | 4.760985 | 0
2018-03-11 05:09 | 395243.2 | 4800.0002 | 3 | 39 | 4.400267 | 0.1210728 | 1.095458 | 0 | 4.778981 | 0
2018-03-11 05:11 | 395363.2 | 4920.0023 | 3 | 39 | 4.400316 | 0.1181984 | 1.099439 | 0 | 4.796496 | 0
2018-03-11 05:13 | 395483.2 | 5040.0001 | 3 | 39 | 4.400295 | 0.1148376 | 1.103311 | 0 | 4.813533 | 0
2018-03-11 05:15 | 395603.2 | 5160.0023 | 3 | 39 | 4.400221 | 0.1111069 | 1.107082 | 0 | 4.830129 | 0
2018-03-11 05:17 | 395723.2 | 5280.0003 | 3 | 39 | 4.400271 | 0.1089497 | 1.110755 | 0 | 4.84629 | 0
2018-03-11 05:19 | 395843.2 | 5400.0004 | 3 | 39 | 4.400291 | 0.1063957 | 1.114342 | 0 | 4.862073 | 0
2018-03-11 05:21 | 395963.2 | 5520.0002 | 3 | 39 | 4.400292 | 0.1037617 | 1.117842 | 0 | 4.877474 | 0
2018-03-11 05:23 | 396083.2 | 5640.0014 | 3 | 39 | 4.400259 | 0.1011181 | 1.12126 | 0 | 4.892516 | 0
2018-03-11 05:25 | 396203.2 | 5760.001 | 3 | 39 | 4.40027 | 0.09895897 | 1.124598 | 0 | 4.907205 | 0
2018-03-11 05:27 | 396323.2 | 5880.0006 | 3 | 39 | 4.40025 | 0.09673691 | 1.127862 | 0 | 4.921567 | 0
2018-03-11 05:29 | 396443.2 | 6000.0002 | 3 | 39 | 4.400272 | 0.0948391 | 1.131059 | 0 | 4.935633 | 0
2018-03-11 05:31 | 396563.2 | 6120.0023 | 3 | 39 | 4.400287 | 0.0929718 | 1.134187 | 0 | 4.949395 | 0
2018-03-11 05:33 | 396683.2 | 6240.0011 | 3 | 39 | 4.40028 | 0.09113121 | 1.137245 | 0 | 4.962854 | 0
2018-03-11 05:35 | 396803.2 | 6360.0015 | 3 | 39 | 4.400271 | 0.08925438 | 1.140242 | 0 | 4.97604 | 0
2018-03-11 05:37 | 396923.2 | 6480.002 | 3 | 39 | 4.40029 | 0.08744431 | 1.143182 | 0 | 4.988977 | 0
2018-03-11 05:39 | 397043.2 | 6600.0024 | 3 | 39 | 4.400293 | 0.08594894 | 1.146062 | 0 | 5.001649 | 0
2018-03-11 05:41 | 397163.2 | 6720.0019 | 3 | 39 | 4.400304 | 0.08438492 | 1.148889 | 0 | 5.014091 | 0
2018-03-11 05:43 | 397283.2 | 6840.0007 | 3 | 39 | 4.400268 | 0.08257484 | 1.151664 | 0 | 5.026302 | 0
2018-03-11 05:44 | 397356.6 | 6913.4451 | 3 | 39 | 4.400255 | 0.08149719 | 1.153338 | 0 | 5.033666 | 0
2018-03-11 05:46 | 397476.7 | 120.0006 | 4 | 39 | 4.385395 | 0 | 1.153338 | 0 | 5.033666 | 0
2018-03-11 05:48 | 397596.7 | 240.0018 | 4 | 39 | 4.381836 | 0 | 1.153338 | 0 | 5.033666 | 0
2018-03-11 05:49 | 397656.7 | 300.0046 | 4 | 39 | 4.380276 | 0 | 1.153338 | 0 | 5.033666 | 0
2018-03-11 05:51 | 397776.8 | 120.0023 | 5 | 39 | 3.872494 | -3.260081 | 1.153338 | 0.1086576 | 5.033666 | 0.4279972
2018-03-11 05:53 | 397896.8 | 240.0011 | 5 | 39 | 3.781252 | -3.260108 | 1.153338 | 0.2173158 | 5.033666 | 0.8437793
2018-03-11 05:55 | 398016.8 | 360.0014 | 5 | 39 | 3.693576 | -3.260098 | 1.153338 | 0.3259746 | 5.033666 | 1.249858
2018-03-11 05:57 | 398136.8 | 480.0011 | 5 | 39 | 3.609115 | -3.260089 | 1.153338 | 0.4346358 | 5.033666 | 1.646581
2018-03-11 05:59 | 398256.8 | 600.0008 | 5 | 39 | 3.530848 | -3.260057 | 1.153338 | 0.5432976 | 5.033666 | 2.034423
2018-03-11 06:01 | 398376.8 | 720.0019 | 5 | 39 | 3.463262 | -3.260104 | 1.153338 | 0.6519551 | 5.033666 | 2.414289
2018-03-11 06:03 | 398496.8 | 840.0023 | 5 | 39 | 3.407071 | -3.260062 | 1.153338 | 0.7606128 | 5.033666 | 2.787471
2018-03-11 06:05 | 398616.8 | 960.001 | 5 | 39 | 3.354255 | -3.260066 | 1.153338 | 0.8692693 | 5.033666 | 3.154823
2018-03-11 06:07 | 398736.8 | 1080.0023 | 5 | 39 | 3.28713 | -3.260024 | 1.153338 | 0.9779262 | 5.033666 | 3.51592
2018-03-11 06:09 | 398856.8 | 1200.0003 | 5 | 39 | 3.134588 | -3.260118 | 1.153338 | 1.086582 | 5.033666 | 3.866409
2018-03-11 06:09 | 398900.1 | 1243.2679 | 5 | 39 | 2.999974 | -3.26002 | 1.153338 | 1.125761 | 5.033666 | 3.98682
2018-03-11 06:11 | 399020.1 | 120.002 | 6 | 39 | 3.72532 | 0 | 1.153338 | 1.125761 | 5.033666 | 3.98682
2018-03-11 06:13 | 399140.1 | 240 | 6 | 39 | 3.749548 | 0 | 1.153338 | 1.125761 | 5.033666 | 3.98682
2018-03-11 06:14 | 399200.1 | 300.0021 | 6 | 39 | 3.758481 | 0 | 1.153338 | 1.125761 | 5.033666 | 3.98682
2018-03-11 06:14 | 399200.1 | 0.0023 | 7 | 40 | 3.758414 | 0 | 0 | 0 | 0 | 0
2018-03-11 06:15 | 399238.8 | 38.566 | 2 | 40 | 4.200428 | 3.259953 | 0.03987902 | 0 | 0.1673903 | 0
2018-03-11 06:17 | 399358.8 | 120.0022 | 3 | 40 | 4.276949 | 3.260126 | 0.1480978 | 0 | 0.6263064 | 0
2018-03-11 06:19 | 399478.8 | 240.0002 | 3 | 40 | 4.351523 | 3.260155 | 0.2567617 | 0 | 1.095052 | 0
2018-03-11 06:21 | 399598.8 | 360.0022 | 3 | 40 | 4.40039 | 3.011475 | 0.3636953 | 0 | 1.563966 | 0
2018-03-11 06:23 | 399718.8 | 480.0015 | 3 | 40 | 4.400382 | 2.55357 | 0.4561285 | 0 | 1.970708 | 0
2018-03-11 06:25 | 399838.8 | 600.0013 | 3 | 40 | 4.400369 | 2.161062 | 0.5345769 | 0 | 2.315911 | 0
2018-03-11 06:27 | 399958.8 | 720.0017 | 3 | 40 | 4.400394 | 1.814512 | 0.6006889 | 0 | 2.606829 | 0
2018-03-11 06:29 | 400078.8 | 840.0006 | 3 | 40 | 4.400363 | 1.520678 | 0.6561108 | 0 | 2.850706 | 0
2018-03-11 06:31 | 400198.8 | 960.0002 | 3 | 40 | 4.400382 | 1.282808 | 0.7026826 | 0 | 3.055639 | 0
2018-03-11 06:33 | 400318.8 | 1080.0022 | 3 | 40 | 4.400349 | 1.091663 | 0.7421346 | 0 | 3.229242 | 0
2018-03-11 06:35 | 400438.8 | 1200.0009 | 3 | 40 | 4.400345 | 0.9383583 | 0.775885 | 0 | 3.377756 | 0
2018-03-11 06:37 | 400558.8 | 1320.0006 | 3 | 40 | 4.400359 | 0.8119621 | 0.8049873 | 0 | 3.505816 | 0
2018-03-11 06:39 | 400678.8 | 1440.0018 | 3 | 40 | 4.400326 | 0.7053471 | 0.830222 | 0 | 3.616857 | 0
2018-03-11 06:41 | 400798.8 | 1560.0014 | 3 | 40 | 4.400369 | 0.616766 | 0.852211 | 0 | 3.713617 | 0
2018-03-11 06:43 | 400918.8 | 1680.0009 | 3 | 40 | 4.40037 | 0.5418854 | 0.8714724 | 0 | 3.798373 | 0
2018-03-11 06:45 | 401038.8 | 1800.0007 | 3 | 40 | 4.400333 | 0.4788513 | 0.8884525 | 0 | 3.873091 | 0
2018-03-11 06:47 | 401158.8 | 1920.0018 | 3 | 40 | 4.400296 | 0.4272308 | 0.9035376 | 0 | 3.939471 | 0
2018-03-11 06:49 | 401278.8 | 2040.0007 | 3 | 40 | 4.400307 | 0.3848743 | 0.9170609 | 0 | 3.998977 | 0
2018-03-11 06:51 | 401398.8 | 2160.001 | 3 | 40 | 4.400313 | 0.3495903 | 0.9292892 | 0 | 4.052786 | 0
2018-03-11 06:53 | 401518.8 | 2280.0023 | 3 | 40 | 4.400337 | 0.3206539 | 0.9404455 | 0 | 4.101877 | 0
2018-03-11 06:55 | 401638.8 | 2400.001 | 3 | 40 | 4.400363 | 0.2964516 | 0.9507085 | 0 | 4.147038 | 0
2018-03-11 06:57 | 401758.8 | 2520.0008 | 3 | 40 | 4.400264 | 0.2745552 | 0.960215 | 0 | 4.188869 | 0
2018-03-11 06:59 | 401878.8 | 2640.0009 | 3 | 40 | 4.400272 | 0.2566166 | 0.9690714 | 0 | 4.22784 | 0
2018-03-11 07:01 | 401998.8 | 2760.0006 | 3 | 40 | 4.400267 | 0.2409363 | 0.9773658 | 0 | 4.264338 | 0
2018-03-11 07:03 | 402118.8 | 2880.0026 | 3 | 40 | 4.400296 | 0.2273674 | 0.9851726 | 0 | 4.298689 | 0
2018-03-11 07:05 | 402238.8 | 3000.0023 | 3 | 40 | 4.400312 | 0.2153893 | 0.9925457 | 0 | 4.331133 | 0
2018-03-11 07:07 | 402358.8 | 3120.0018 | 3 | 40 | 4.400251 | 0.2038994 | 0.9995337 | 0 | 4.361883 | 0
2018-03-11 07:09 | 402478.8 | 3240.0023 | 3 | 40 | 4.400311 | 0.1946964 | 1.006179 | 0 | 4.391125 | 0
2018-03-11 07:11 | 402598.8 | 3360.0011 | 3 | 40 | 4.400285 | 0.1855965 | 1.012511 | 0 | 4.418985 | 0
2018-03-11 07:13 | 402718.8 | 3480.0022 | 3 | 40 | 4.400289 | 0.17766 | 1.018562 | 0 | 4.445614 | 0
2018-03-11 07:15 | 402838.8 | 3600.001 | 3 | 40 | 4.400283 | 0.1703033 | 1.024357 | 0 | 4.471113 | 0
2018-03-11 07:17 | 402958.8 | 3720.0006 | 3 | 40 | 4.40029 | 0.1636124 | 1.029921 | 0 | 4.495595 | 0
2018-03-11 07:19 | 403078.8 | 3840.0019 | 3 | 40 | 4.400259 | 0.1573009 | 1.03527 | 0 | 4.519134 | 0
2018-03-11 07:21 | 403198.8 | 3960.0014 | 3 | 40 | 4.400289 | 0.1518192 | 1.040424 | 0 | 4.541813 | 0
2018-03-11 07:23 | 403318.8 | 4080.0019 | 3 | 40 | 4.400236 | 0.1461945 | 1.045393 | 0 | 4.563677 | 0
2018-03-11 07:25 | 403438.8 | 4200.0015 | 3 | 40 | 4.400284 | 0.1417522 | 1.050192 | 0 | 4.584795 | 0
2018-03-11 07:27 | 403558.8 | 4320.0002 | 3 | 40 | 4.400283 | 0.1369724 | 1.054836 | 0 | 4.605228 | 0
2018-03-11 07:29 | 403678.8 | 4440.0022 | 3 | 40 | 4.400272 | 0.1328526 | 1.059325 | 0 | 4.624981 | 0
2018-03-11 07:31 | 403798.8 | 4560.0027 | 3 | 40 | 4.400273 | 0.128521 | 1.063686 | 0 | 4.644171 | 0
2018-03-11 07:33 | 403918.8 | 4680.0014 | 3 | 40 | 4.400294 | 0.1251698 | 1.067907 | 0 | 4.662747 | 0
2018-03-11 07:35 | 404038.8 | 4800.0002 | 3 | 40 | 4.400252 | 0.1211567 | 1.072009 | 0 | 4.680793 | 0
2018-03-11 07:37 | 404158.8 | 4920.0006 | 3 | 40 | 4.400301 | 0.1181545 | 1.075996 | 0 | 4.69834 | 0
2018-03-11 07:39 | 404278.8 | 5040.0025 | 3 | 40 | 4.400254 | 0.1144695 | 1.079877 | 0 | 4.715418 | 0
2018-03-11 07:41 | 404398.8 | 5160.0006 | 3 | 40 | 4.400272 | 0.1118183 | 1.08365 | 0 | 4.732019 | 0
2018-03-11 07:43 | 404518.8 | 5280.0009 | 3 | 40 | 4.400255 | 0.1089611 | 1.087329 | 0 | 4.748208 | 0
2018-03-11 07:45 | 404638.8 | 5400.0021 | 3 | 40 | 4.400267 | 0.1063271 | 1.090918 | 0 | 4.763999 | 0
2018-03-11 07:47 | 404758.8 | 5520.0019 | 3 | 40 | 4.400255 | 0.1037674 | 1.094422 | 0 | 4.779417 | 0
2018-03-11 07:49 | 404878.8 | 5640.0004 | 3 | 40 | 4.400249 | 0.1014652 | 1.097837 | 0 | 4.794446 | 0
2018-03-11 07:51 | 404998.8 | 5760.0011 | 3 | 40 | 4.400248 | 0.09899139 | 1.101184 | 0 | 4.809172 | 0
2018-03-11 07:53 | 405118.8 | 5880.0022 | 3 | 40 | 4.400283 | 0.09711075 | 1.104452 | 0 | 4.823552 | 0
2018-03-11 07:55 | 405238.8 | 6000.0025 | 3 | 40 | 4.400292 | 0.0952549 | 1.107651 | 0 | 4.83763 | 0
2018-03-11 07:57 | 405358.8 | 6120.0013 | 3 | 40 | 4.40027 | 0.09300041 | 1.110782 | 0 | 4.851408 | 0
2018-03-11 07:59 | 405478.8 | 6240.0025 | 3 | 40 | 4.400261 | 0.09111404 | 1.113847 | 0 | 4.864895 | 0
2018-03-11 08:01 | 405598.8 | 6360.0006 | 3 | 40 | 4.40026 | 0.08923531 | 1.116854 | 0 | 4.878126 | 0
2018-03-11 08:03 | 405718.8 | 6480.0002 | 3 | 40 | 4.40024 | 0.08742142 | 1.119799 | 0 | 4.891084 | 0
2018-03-11 08:05 | 405838.8 | 6600.0022 | 3 | 40 | 4.40026 | 0.0859127 | 1.122692 | 0 | 4.903812 | 0
2018-03-11 08:07 | 405958.8 | 6720.0017 | 3 | 40 | 4.400256 | 0.08415604 | 1.125528 | 0 | 4.916291 | 0
2018-03-11 08:09 | 406078.8 | 6840.0006 | 3 | 40 | 4.400245 | 0.08251572 | 1.128312 | 0 | 4.928544 | 0
2018-03-11 08:11 | 406189.3 | 6950.553 | 3 | 40 | 4.400279 | 0.08149719 | 1.130828 | 0 | 4.939616 | 0
2018-03-11 08:13 | 406309.4 | 120.0019 | 4 | 40 | 4.385191 | 0 | 1.130828 | 0 | 4.939616 | 0
2018-03-11 08:15 | 406429.4 | 239.9999 | 4 | 40 | 4.381569 | 0 | 1.130828 | 0 | 4.939616 | 0
2018-03-11 08:16 | 406489.4 | 300.0036 | 4 | 40 | 4.380001 | 0 | 1.130828 | 0 | 4.939616 | 0
2018-03-11 08:18 | 406609.5 | 120.0003 | 5 | 40 | 3.865415 | -3.260029 | 1.130828 | 0.108653 | 4.939616 | 0.4272662
2018-03-11 08:20 | 406729.5 | 240.0018 | 5 | 40 | 3.773342 | -3.260078 | 1.130828 | 0.2173131 | 4.939616 | 0.8422436
2018-03-11 08:22 | 406849.5 | 360.0014 | 5 | 40 | 3.684424 | -3.260045 | 1.130828 | 0.325975 | 4.939616 | 1.247405
2018-03-11 08:24 | 406969.5 | 480.0011 | 5 | 40 | 3.598904 | -3.260075 | 1.130828 | 0.4346329 | 4.939616 | 1.643064
2018-03-11 08:26 | 407089.5 | 600.0022 | 5 | 40 | 3.519583 | -3.26011 | 1.130828 | 0.5432941 | 4.939616 | 2.029731
2018-03-11 08:28 | 407209.5 | 720.0018 | 5 | 40 | 3.451396 | -3.26005 | 1.130828 | 0.6519507 | 4.939616 | 2.408333
2018-03-11 08:30 | 407329.5 | 840.0014 | 5 | 40 | 3.394483 | -3.260027 | 1.130828 | 0.7606095 | 4.939616 | 2.780196
2018-03-11 08:32 | 407449.5 | 960.0017 | 5 | 40 | 3.339374 | -3.260068 | 1.130828 | 0.8692668 | 4.939616 | 3.146089
2018-03-11 08:34 | 407569.5 | 1080.0022 | 5 | 40 | 3.263887 | -3.260012 | 1.130828 | 0.9779267 | 4.939616 | 3.505213
2018-03-11 08:36 | 407689.5 | 1200.0018 | 5 | 40 | 3.065839 | -3.26011 | 1.130828 | 1.086583 | 4.939616 | 3.851448
2018-03-11 08:36 | 407708.2 | 1218.6872 | 5 | 40 | 2.999978 | -3.260057 | 1.130828 | 1.103503 | 4.939616 | 3.902785
2018-03-11 08:38 | 407828.2 | 120.0023 | 6 | 40 | 3.729 | 0 | 1.130828 | 1.103503 | 4.939616 | 3.902785
2018-03-11 08:40 | 407948.2 | 240.002 | 6 | 40 | 3.754065 | 0 | 1.130828 | 1.103503 | 4.939616 | 3.902785
2018-03-11 08:41 | 408008.2 | 300.0007 | 6 | 40 | 3.7631 | 0 | 1.130828 | 1.103503 | 4.939616 | 3.902785
2018-03-11 08:41 | 408008.2 | 0.0047 | 7 | 41 | 3.76317 | 0 | 0 | 0 | 0 | 0
2018-03-11 08:42 | 408038.8932 | 30.5991 | 2 | 41 | 4.200442 | 3.259951 | 0.0316242 | 0 | 0.1327485 | 0
2018-03-11 08:44 | 408158.9 | 120.0014 | 3 | 41 | 4.286014 | 3.260103 | 0.1398512 | 0 | 0.5924488 | 0
2018-03-11 08:46 | 408278.9 | 240.0011 | 3 | 41 | 4.363154 | 3.260128 | 0.2485142 | 0 | 1.062313 | 0
2018-03-11 08:48 | 408398.9 | 360.0007 | 3 | 41 | 4.40039 | 2.92762 | 0.3538899 | 0 | 1.525083 | 0
2018-03-11 08:50 | 408518.9 | 480.0011 | 3 | 41 | 4.400395 | 2.488377 | 0.4438762 | 0 | 1.921058 | 0
2018-03-11 08:52 | 408638.9 | 600.0013 | 3 | 41 | 4.400384 | 2.107117 | 0.520349 | 0 | 2.257567 | 0
2018-03-11 08:54 | 408758.9 | 720.0003 | 3 | 41 | 4.400368 | 1.768394 | 0.5847887 | 0 | 2.541126 | 0
2018-03-11 08:56 | 408878.9 | 840.0024 | 3 | 41 | 4.400387 | 1.484766 | 0.6388424 | 0 | 2.778983 | 0
2018-03-11 08:58 | 408998.9 | 960.0011 | 3 | 41 | 4.400337 | 1.253899 | 0.6843435 | 0 | 2.979204 | 0
2018-03-11 09:00 | 409118.9 | 1080.0014 | 3 | 41 | 4.40038 | 1.070148 | 0.7229666 | 0 | 3.14916 | 0
2018-03-11 09:02 | 409238.9 | 1200.0002 | 3 | 41 | 4.400352 | 0.9210472 | 0.7560664 | 0 | 3.294811 | 0
2018-03-11 09:04 | 409358.9 | 1320.0014 | 3 | 41 | 4.400354 | 0.7980614 | 0.7846579 | 0 | 3.420623 | 0
2018-03-11 09:06 | 409478.9 | 1440.0003 | 3 | 41 | 4.400317 | 0.6946201 | 0.8094893 | 0 | 3.52989 | 0
2018-03-11 09:08 | 409598.9 | 1560.0023 | 3 | 41 | 4.40031 | 0.6076431 | 0.831161 | 0 | 3.625253 | 0
2018-03-11 09:10 | 409718.9 | 1680.001 | 3 | 41 | 4.400324 | 0.5348206 | 0.8501714 | 0 | 3.708905 | 0
2018-03-11 09:12 | 409838.9 | 1800.0007 | 3 | 41 | 4.400325 | 0.4740887 | 0.8669572 | 0 | 3.782768 | 0
2018-03-11 09:14 | 409958.9 | 1920.0019 | 3 | 41 | 4.400332 | 0.4237995 | 0.881894 | 0 | 3.848495 | 0
2018-03-11 09:16 | 410078.9 | 2040.0015 | 3 | 41 | 4.400283 | 0.3818913 | 0.8953038 | 0 | 3.907502 | 0
2018-03-11 09:18 | 410198.9 | 2160.0027 | 3 | 41 | 4.400313 | 0.3477764 | 0.9074515 | 0 | 3.960956 | 0
2018-03-11 09:20 | 410318.9 | 2280.0015 | 3 | 41 | 4.400342 | 0.319418 | 0.9185489 | 0 | 4.009788 | 0
2018-03-11 09:22 | 410438.9 | 2400.0003 | 3 | 41 | 4.400329 | 0.2947979 | 0.9287657 | 0 | 4.054745 | 0
2018-03-11 09:24 | 410558.9 | 2520.0008 | 3 | 41 | 4.400297 | 0.2742081 | 0.9382367 | 0 | 4.09642 | 0
2018-03-11 09:26 | 410678.9 | 2640.0012 | 3 | 41 | 4.40031 | 0.2564621 | 0.9470714 | 0 | 4.135296 | 0
2018-03-11 09:28 | 410798.9 | 2760.0006 | 3 | 41 | 4.400301 | 0.2407551 | 0.9553528 | 0 | 4.171736 | 0
2018-03-11 09:30 | 410918.9 | 2880.0011 | 3 | 41 | 4.400299 | 0.2272491 | 0.9631482 | 0 | 4.206038 | 0
2018-03-11 09:32 | 411038.9 | 3000.0007 | 3 | 41 | 4.400262 | 0.2150097 | 0.9705179 | 0 | 4.238468 | 0
2018-03-11 09:34 | 411158.9 | 3120.0019 | 3 | 41 | 4.400276 | 0.2042866 | 0.9775066 | 0 | 4.26922 | 0
2018-03-11 09:36 | 411278.9 | 3240.0014 | 3 | 41 | 4.400301 | 0.1947308 | 0.9841558 | 0 | 4.298478 | 0
2018-03-11 09:38 | 411398.9 | 3360.0011 | 3 | 41 | 4.400302 | 0.186245 | 0.9904972 | 0 | 4.326382 | 0
2018-03-11 09:40 | 411518.9 | 3480.0008 | 3 | 41 | 4.400301 | 0.1780834 | 0.9965621 | 0 | 4.353069 | 0
2018-03-11 09:42 | 411638.9 | 3600.0019 | 3 | 41 | 4.40032 | 0.1710453 | 1.002371 | 0 | 4.37863 | 0
2018-03-11 09:44 | 411758.9 | 3720.0015 | 3 | 41 | 4.400297 | 0.1640148 | 1.007948 | 0 | 4.403171 | 0
2018-03-11 09:46 | 411878.9 | 3840.0011 | 3 | 41 | 4.400272 | 0.1577244 | 1.013307 | 0 | 4.426752 | 0
2018-03-11 09:48 | 411998.9 | 3960.0023 | 3 | 41 | 4.400291 | 0.1521244 | 1.018467 | 0 | 4.449459 | 0
2018-03-11 09:50 | 412118.9 | 4080.0008 | 3 | 41 | 4.400268 | 0.1466236 | 1.023446 | 0 | 4.471366 | 0
2018-03-11 09:52 | 412238.9 | 4200.0015 | 3 | 41 | 4.400292 | 0.1421471 | 1.028253 | 0 | 4.492519 | 0
2018-03-11 09:54 | 412358.9 | 4320.0011 | 3 | 41 | 4.400271 | 0.1373806 | 1.032907 | 0 | 4.512997 | 0
2018-03-11 09:56 | 412478.9 | 4440.0007 | 3 | 41 | 4.400273 | 0.1332455 | 1.037413 | 0 | 4.532825 | 0
2018-03-11 09:58 | 412598.9 | 4560.0018 | 3 | 41 | 4.400279 | 0.1292458 | 1.041783 | 0 | 4.552056 | 0
2018-03-11 10:00 | 412718.9 | 4680.0006 | 3 | 41 | 4.400285 | 0.1251183 | 1.046021 | 0 | 4.570703 | 0
2018-03-11 10:02 | 412838.9 | 4800.0003 | 3 | 41 | 4.400309 | 0.1218967 | 1.05013 | 0 | 4.588784 | 0
2018-03-11 10:04 | 412958.9 | 4920.0008 | 3 | 41 | 4.400275 | 0.1181889 | 1.054124 | 0 | 4.606357 | 0
2018-03-11 10:06 | 413078.9 | 5040.0003 | 3 | 41 | 4.400257 | 0.1148186 | 1.058009 | 0 | 4.623452 | 0
2018-03-11 10:08 | 413198.9 | 5160.0023 | 3 | 41 | 4.400257 | 0.1118183 | 1.061789 | 0 | 4.640086 | 0
2018-03-11 10:10 | 413318.9 | 5280.0012 | 3 | 41 | 4.400229 | 0.1088505 | 1.065467 | 0 | 4.656272 | 0
2018-03-11 10:12 | 413438.9 | 5400.0016 | 3 | 41 | 4.400218 | 0.1059284 | 1.069059 | 0 | 4.672077 | 0
2018-03-11 10:14 | 413558.9 | 5520.0003 | 3 | 41 | 4.400268 | 0.1036758 | 1.072562 | 0 | 4.687491 | 0
2018-03-11 10:16 | 413678.9 | 5640.0015 | 3 | 41 | 4.400276 | 0.1013908 | 1.075981 | 0 | 4.702535 | 0
2018-03-11 10:18 | 413798.9 | 5760.0007 | 3 | 41 | 4.400262 | 0.09897423 | 1.079326 | 0 | 4.717253 | 0
2018-03-11 10:20 | 413918.9 | 5880.0009 | 3 | 41 | 4.40028 | 0.09704399 | 1.08259 | 0 | 4.731615 | 0
2018-03-11 10:22 | 414038.9 | 6000.0011 | 3 | 41 | 4.400255 | 0.09478188 | 1.085786 | 0 | 4.745678 | 0
2018-03-11 10:24 | 414158.9 | 6120.0018 | 3 | 41 | 4.400278 | 0.09291077 | 1.088915 | 0 | 4.759446 | 0
2018-03-11 10:26 | 414278.9 | 6240.0011 | 3 | 41 | 4.400275 | 0.09109306 | 1.091977 | 0 | 4.772922 | 0
2018-03-11 10:28 | 414398.9 | 6360.0007 | 3 | 41 | 4.400232 | 0.08893967 | 1.09498 | 0 | 4.786133 | 0
2018-03-11 10:30 | 414518.9 | 6480.0011 | 3 | 41 | 4.400264 | 0.08749199 | 1.097922 | 0 | 4.799079 | 0
2018-03-11 10:32 | 414638.9 | 6600.0015 | 3 | 41 | 4.400273 | 0.08594894 | 1.100811 | 0 | 4.811792 | 0
2018-03-11 10:34 | 414758.9 | 6720.0003 | 3 | 41 | 4.400245 | 0.08411217 | 1.103639 | 0 | 4.824238 | 0
2018-03-11 10:36 | 414878.9 | 6840.0023 | 3 | 41 | 4.400282 | 0.08293724 | 1.106422 | 0 | 4.836483 | 0
2018-03-11 10:38 | 414983.3 | 6944.412 | 3 | 41 | 4.40028 | 0.08149719 | 1.108804 | 0 | 4.846965 | 0
2018-03-11 10:40 | 415103.4 | 120.0005 | 4 | 41 | 4.38488 | 0 | 1.108804 | 0 | 4.846965 | 0
2018-03-11 10:42 | 415223.4 | 240.0009 | 4 | 41 | 4.381229 | 0 | 1.108804 | 0 | 4.846965 | 0
2018-03-11 10:43 | 415283.4 | 300.0029 | 4 | 41 | 4.37963 | 0 | 1.108804 | 0 | 4.846965 | 0
2018-03-11 10:45 | 415403.5 | 120.0007 | 5 | 41 | 3.857177 | -3.259978 | 1.108804 | 0.1086492 | 4.846965 | 0.426427
2018-03-11 10:47 | 415523.5 | 240.0009 | 5 | 41 | 3.763929 | -3.259989 | 1.108804 | 0.2172976 | 4.846965 | 0.8404026
2018-03-11 10:49 | 415643.5 | 360.0015 | 5 | 41 | 3.673735 | -3.260024 | 1.108804 | 0.3259521 | 4.846965 | 1.244449
2018-03-11 10:51 | 415763.5 | 480.0002 | 5 | 41 | 3.586642 | -3.260035 | 1.108804 | 0.4346096 | 4.846965 | 1.63886
2018-03-11 10:53 | 415883.5 | 600.0014 | 5 | 41 | 3.506087 | -3.26005 | 1.108804 | 0.5432705 | 4.846965 | 2.024129
2018-03-11 10:55 | 416003.5 | 720.0011 | 5 | 41 | 3.437191 | -3.260056 | 1.108804 | 0.6519258 | 4.846965 | 2.401211
2018-03-11 10:57 | 416123.5 | 840.0007 | 5 | 41 | 3.379356 | -3.260001 | 1.108804 | 0.7605817 | 4.846965 | 2.771481
2018-03-11 10:59 | 416243.5 | 960.0019 | 5 | 41 | 3.320694 | -3.259991 | 1.108804 | 0.8692396 | 4.846965 | 3.13557
2018-03-11 11:01 | 416363.5 | 1080.0023 | 5 | 41 | 3.232281 | -3.260062 | 1.108804 | 0.9778974 | 4.846965 | 3.49212
2018-03-11 11:02 | 416474.1 | 1190.6125 | 5 | 41 | 2.999981 | -3.260045 | 1.108804 | 1.07805 | 4.846965 | 3.806734
2018-03-11 11:04 | 416594.1 | 120.0022 | 6 | 41 | 3.732787 | 0 | 1.108804 | 1.07805 | 4.846965 | 3.806734
2018-03-11 11:06 | 416714.1 | 240.0014 | 6 | 41 | 3.758542 | 0 | 1.108804 | 1.07805 | 4.846965 | 3.806734
2018-03-11 11:07 | 416774.1 | 300.0022 | 6 | 41 | 3.767769 | 0 | 1.108804 | 1.07805 | 4.846965 | 3.806734
2018-03-11 11:07 | 416774.1 | 0.0022 | 7 | 42 | 3.767756 | 0 | 0 | 0 | 0 | 0
2018-03-11 11:08 | 416798.5 | 24.2412 | 2 | 42 | 4.200449 | 3.259914 | 0.02496157 | 3.03e-10 | 0.1047841 | 1.142e-09
2018-03-11 11:10 | 416918.5 | 120.0013 | 3 | 42 | 4.29712 | 3.26012 | 0.1331841 | 3.03e-10 | 0.5653957 | 1.142e-09
2018-03-11 11:12 | 417038.5 | 240.0017 | 3 | 42 | 4.377647 | 3.260118 | 0.2418437 | 3.03e-10 | 1.036628 | 1.142e-09
2018-03-11 11:14 | 417158.5 | 360.0007 | 3 | 42 | 4.400406 | 2.833397 | 0.3448125 | 3.03e-10 | 1.489398 | 1.142e-09
2018-03-11 11:16 | 417278.5 | 480.0001 | 3 | 42 | 4.400381 | 2.413042 | 0.4320184 | 3.03e-10 | 1.873138 | 1.142e-09
2018-03-11 11:18 | 417398.5 | 600.0006 | 3 | 42 | 4.4004 | 2.043467 | 0.5061771 | 3.03e-10 | 2.199464 | 1.142e-09
2018-03-11 11:20 | 417518.5 | 720.001 | 3 | 42 | 4.400388 | 1.716583 | 0.5686923 | 3.03e-10 | 2.474555 | 1.142e-09
2018-03-11 11:22 | 417638.5 | 840.002 | 3 | 42 | 4.400376 | 1.443474 | 0.6212013 | 3.03e-10 | 2.705613 | 1.142e-09
2018-03-11 11:24 | 417758.5 | 960.0009 | 3 | 42 | 4.400312 | 1.221645 | 0.6654875 | 3.03e-10 | 2.900489 | 1.142e-09
2018-03-11 11:26 | 417878.5 | 1080.0013 | 3 | 42 | 4.40037 | 1.044769 | 0.7031524 | 3.03e-10 | 3.066228 | 1.142e-09
2018-03-11 11:28 | 417998.5 | 1200 | 3 | 42 | 4.400356 | 0.9006729 | 0.7354885 | 3.03e-10 | 3.208518 | 1.142e-09
2018-03-11 11:30 | 418118.5 | 1320.0022 | 3 | 42 | 4.400374 | 0.7821369 | 0.7634661 | 3.03e-10 | 3.331629 | 1.142e-09
2018-03-11 11:32 | 418238.5 | 1440.0017 | 3 | 42 | 4.400349 | 0.6814537 | 0.7878009 | 3.03e-10 | 3.438711 | 1.142e-09
2018-03-11 11:34 | 418358.5 | 1560.0005 | 3 | 42 | 4.40034 | 0.5969219 | 0.809065 | 3.03e-10 | 3.53228 | 1.142e-09
2018-03-11 11:36 | 418478.5 | 1680.0001 | 3 | 42 | 4.400355 | 0.5258427 | 0.8277344 | 3.03e-10 | 3.614431 | 1.142e-09
2018-03-11 11:38 | 418598.5 | 1800.0005 | 3 | 42 | 4.40034 | 0.466404 | 0.8442328 | 3.03e-10 | 3.68703 | 1.142e-09
2018-03-11 11:40 | 418718.5 | 1920.0009 | 3 | 42 | 4.40033 | 0.4174519 | 0.8589323 | 3.03e-10 | 3.751712 | 1.142e-09
2018-03-11 11:42 | 418838.5 | 2040.0013 | 3 | 42 | 4.40033 | 0.3768311 | 0.8721455 | 3.03e-10 | 3.809855 | 1.142e-09
2018-03-11 11:44 | 418958.5 | 2160.0009 | 3 | 42 | 4.400299 | 0.3428612 | 0.8841206 | 3.03e-10 | 3.862549 | 1.142e-09
2018-03-11 11:46 | 419078.5 | 2280.0021 | 3 | 42 | 4.400293 | 0.314642 | 0.8950721 | 3.03e-10 | 3.910739 | 1.142e-09
2018-03-11 11:48 | 419198.5 | 2400.0009 | 3 | 42 | 4.400342 | 0.2915668 | 0.9051629 | 3.03e-10 | 3.955142 | 1.142e-09
2018-03-11 11:50 | 419318.5 | 2520.0005 | 3 | 42 | 4.400281 | 0.2705517 | 0.9145215 | 3.03e-10 | 3.996322 | 1.142e-09
2018-03-11 11:52 | 419438.5 | 2640.0008 | 3 | 42 | 4.400346 | 0.2537975 | 0.9232529 | 3.03e-10 | 4.034743 | 1.142e-09
2018-03-11 11:54 | 419558.5 | 2760.0029 | 3 | 42 | 4.400289 | 0.2380104 | 0.9314387 | 3.03e-10 | 4.070763 | 1.142e-09
2018-03-11 11:56 | 419678.5 | 2880.0009 | 3 | 42 | 4.400316 | 0.2246609 | 0.9391469 | 3.03e-10 | 4.104681 | 1.142e-09
2018-03-11 11:58 | 419798.5 | 3000.0013 | 3 | 42 | 4.400315 | 0.2128258 | 0.9464351 | 3.03e-10 | 4.136752 | 1.142e-09
2018-03-11 12:00 | 419918.5 | 3120.0009 | 3 | 42 | 4.400293 | 0.2022228 | 0.9533454 | 3.03e-10 | 4.167159 | 1.142e-09
2018-03-11 12:02 | 420038.5 | 3240.0014 | 3 | 42 | 4.400294 | 0.1926899 | 0.9599248 | 3.03e-10 | 4.196111 | 1.142e-09
2018-03-11 12:04 | 420158.5 | 3360.0002 | 3 | 42 | 4.400242 | 0.1836166 | 0.9661993 | 3.03e-10 | 4.22372 | 1.142e-09
2018-03-11 12:06 | 420278.5 | 3480.0014 | 3 | 42 | 4.400259 | 0.1758137 | 0.9721974 | 3.03e-10 | 4.250113 | 1.142e-09
2018-03-11 12:08 | 420398.5 | 3600.001 | 3 | 42 | 4.400254 | 0.1688042 | 0.9779483 | 3.03e-10 | 4.275419 | 1.142e-09
2018-03-11 12:10 | 420518.5 | 3720.0013 | 3 | 42 | 4.400317 | 0.1626377 | 0.9834682 | 3.03e-10 | 4.299708 | 1.142e-09
2018-03-11 12:12 | 420638.5 | 3840.0025 | 3 | 42 | 4.400284 | 0.1562347 | 0.9887782 | 3.03e-10 | 4.323073 | 1.142e-09
2018-03-11 12:14 | 420758.5 | 3960.0013 | 3 | 42 | 4.400273 | 0.1503239 | 0.9938918 | 3.03e-10 | 4.345575 | 1.142e-09
2018-03-11 12:16 | 420878.5 | 4080.0025 | 3 | 42 | 4.400303 | 0.1454887 | 0.9988232 | 3.03e-10 | 4.367274 | 1.142e-09
2018-03-11 12:18 | 420998.5 | 4200.0005 | 3 | 42 | 4.400301 | 0.1407642 | 1.003586 | 3.03e-10 | 4.388233 | 1.142e-09
2018-03-11 12:20 | 421118.5 | 4320.0009 | 3 | 42 | 4.400284 | 0.1359119 | 1.008194 | 3.03e-10 | 4.408507 | 1.142e-09
2018-03-11 12:22 | 421238.5 | 4440.0012 | 3 | 42 | 4.400267 | 0.1314564 | 1.012648 | 3.03e-10 | 4.428109 | 1.142e-09
2018-03-11 12:24 | 421358.5 | 4560.0002 | 3 | 42 | 4.40029 | 0.1277237 | 1.016967 | 3.03e-10 | 4.447114 | 1.142e-09
2018-03-11 12:26 | 421478.5 | 4680.0021 | 3 | 42 | 4.400276 | 0.123951 | 1.021159 | 3.03e-10 | 4.465558 | 1.142e-09
2018-03-11 12:28 | 421598.5 | 4800.001 | 3 | 42 | 4.400302 | 0.120676 | 1.02523 | 3.03e-10 | 4.483472 | 1.142e-09
2018-03-11 12:30 | 421718.5 | 4920.0013 | 3 | 42 | 4.400274 | 0.1169453 | 1.029187 | 3.03e-10 | 4.500885 | 1.142e-09
2018-03-11 12:32 | 421838.5 | 5040.001 | 3 | 42 | 4.400284 | 0.1139927 | 1.033034 | 3.03e-10 | 4.517813 | 1.142e-09
2018-03-11 12:34 | 421958.5 | 5160.0005 | 3 | 42 | 4.400271 | 0.111002 | 1.036778 | 3.03e-10 | 4.534285 | 1.142e-09
2018-03-11 12:36 | 422078.5 | 5280.0025 | 3 | 42 | 4.400259 | 0.1080437 | 1.04043 | 3.03e-10 | 4.550355 | 1.142e-09
2018-03-11 12:38 | 422198.5 | 5400.0005 | 3 | 42 | 4.400229 | 0.1051407 | 1.043987 | 3.03e-10 | 4.566006 | 1.142e-09
2018-03-11 12:40 | 422318.5 | 5520.0026 | 3 | 42 | 4.400255 | 0.1028786 | 1.047458 | 3.03e-10 | 4.58128 | 1.142e-09
2018-03-11 12:42 | 422438.5 | 5640.0004 | 3 | 42 | 4.400285 | 0.1006508 | 1.050848 | 3.03e-10 | 4.596196 | 1.142e-09
2018-03-11 12:44 | 422558.5 | 5760.0001 | 3 | 42 | 4.400268 | 0.0984745 | 1.054156 | 3.03e-10 | 4.610753 | 1.142e-09
2018-03-11 12:46 | 422678.5 | 5880.0021 | 3 | 42 | 4.400279 | 0.09624481 | 1.057397 | 3.03e-10 | 4.625015 | 1.142e-09
2018-03-11 12:48 | 422798.5 | 6000.001 | 3 | 42 | 4.400264 | 0.09402275 | 1.060562 | 3.03e-10 | 4.638941 | 1.142e-09
2018-03-11 12:50 | 422918.5 | 6120.0006 | 3 | 42 | 4.400245 | 0.09182167 | 1.063666 | 3.03e-10 | 4.652603 | 1.142e-09
2018-03-11 12:52 | 423038.5 | 6240.001 | 3 | 42 | 4.400263 | 0.09033012 | 1.066702 | 3.03e-10 | 4.665959 | 1.142e-09
2018-03-11 12:54 | 423158.5 | 6360.0011 | 3 | 42 | 4.400277 | 0.08849335 | 1.069679 | 3.03e-10 | 4.679059 | 1.142e-09
2018-03-11 12:56 | 423278.5 | 6480.0009 | 3 | 42 | 4.400251 | 0.08666611 | 1.072596 | 3.03e-10 | 4.691896 | 1.142e-09
2018-03-11 12:58 | 423398.5 | 6600.0003 | 3 | 42 | 4.400236 | 0.08480453 | 1.075458 | 3.03e-10 | 4.704488 | 1.142e-09
2018-03-11 13:00 | 423518.5 | 6720 | 3 | 42 | 4.400256 | 0.08327866 | 1.078267 | 3.03e-10 | 4.716847 | 1.142e-09
2018-03-11 13:02 | 423636.4 | 6837.9697 | 3 | 42 | 4.400237 | 0.08149529 | 1.080974 | 3.03e-10 | 4.728761 | 1.142e-09
2018-03-11 13:04 | 423756.5 | 120.0013 | 4 | 42 | 4.38449 | 0 | 1.080974 | 3.03e-10 | 4.728761 | 1.142e-09
2018-03-11 13:06 | 423876.5 | 240.0017 | 4 | 42 | 4.380754 | 0 | 1.080974 | 3.03e-10 | 4.728761 | 1.142e-09
2018-03-11 13:07 | 423936.5 | 300.0046 | 4 | 42 | 4.379118 | 0 | 1.080974 | 3.03e-10 | 4.728761 | 1.142e-09
2018-03-11 13:09 | 424056.6 | 120.0014 | 5 | 42 | 3.847113 | -3.260003 | 1.080974 | 0.1086552 | 4.728761 | 0.4254655
2018-03-11 13:11 | 424176.6 | 240.0018 | 5 | 42 | 3.7522 | -3.260033 | 1.080974 | 0.2173105 | 4.728761 | 0.8382843
2018-03-11 13:13 | 424296.6 | 360.0006 | 5 | 42 | 3.65979 | -3.259985 | 1.080974 | 0.3259667 | 4.728761 | 1.240943
2018-03-11 13:15 | 424416.6 | 480.0009 | 5 | 42 | 3.570484 | -3.260006 | 1.080974 | 0.4346251 | 4.728761 | 1.633721
2018-03-11 13:17 | 424536.6 | 600.0013 | 5 | 42 | 3.488362 | -3.260012 | 1.080974 | 0.5432734 | 4.728761 | 2.017098
2018-03-11 13:19 | 424656.6 | 720.0017 | 5 | 42 | 3.418913 | -3.260014 | 1.080974 | 0.6519261 | 4.728761 | 2.392208
2018-03-11 13:21 | 424776.6 | 840.0021 | 5 | 42 | 3.359404 | -3.260006 | 1.080974 | 0.7605793 | 4.728761 | 2.760413
2018-03-11 13:23 | 424896.6 | 960.0009 | 5 | 42 | 3.294868 | -3.260003 | 1.080974 | 0.8692311 | 4.728761 | 3.122063
2018-03-11 13:25 | 425016.6 | 1080.0021 | 5 | 42 | 3.183566 | -3.259997 | 1.080974 | 0.9778882 | 4.728761 | 3.474881
2018-03-11 13:26 | 425092.8 | 1156.2313 | 5 | 42 | 2.999996 | -3.260041 | 1.080974 | 1.04691 | 4.728761 | 3.689255
2018-03-11 13:28 | 425212.9 | 120.0012 | 6 | 42 | 3.737031 | 0 | 1.080974 | 1.04691 | 4.728761 | 3.689255
2018-03-11 13:30 | 425332.9 | 240.0015 | 6 | 42 | 3.763523 | 0 | 1.080974 | 1.04691 | 4.728761 | 3.689255
2018-03-11 13:31 | 425392.9 | 300.0012 | 6 | 42 | 3.772745 | 0 | 1.080974 | 1.04691 | 4.728761 | 3.689255
2018-03-11 13:31 | 425392.9 | 0.0022 | 7 | 43 | 3.772812 | 0 | 0 | 0 | 0 | 0
2018-03-11 13:31 | 425411.9 | 18.9842 | 2 | 43 | 4.200477 | 3.259901 | 0.01940562 | 1.03e-09 | 0.08146067 | 3.886e-09
2018-03-11 13:33 | 425532 | 120.0005 | 3 | 43 | 4.311225 | 3.260136 | 0.1276425 | 1.03e-09 | 0.5433438 | 3.886e-09
2018-03-11 13:35 | 425652 | 240.0017 | 3 | 43 | 4.395504 | 3.260164 | 0.2363067 | 1.03e-09 | 1.016335 | 3.886e-09
2018-03-11 13:37 | 425772 | 360.0022 | 3 | 43 | 4.400392 | 2.72761 | 0.3357248 | 1.03e-09 | 1.453798 | 3.886e-09
2018-03-11 13:39 | 425892 | 480.001 | 3 | 43 | 4.400366 | 2.324446 | 0.4197239 | 1.03e-09 | 1.823426 | 3.886e-09
2018-03-11 13:41 | 426012 | 600.0022 | 3 | 43 | 4.400367 | 1.967905 | 0.4911466 | 1.03e-09 | 2.137713 | 3.886e-09
2018-03-11 13:43 | 426132 | 720.001 | 3 | 43 | 4.400362 | 1.654903 | 0.5513921 | 1.03e-09 | 2.402816 | 3.886e-09
2018-03-11 13:45 | 426252 | 840.0006 | 3 | 43 | 4.400379 | 1.393433 | 0.6020446 | 1.03e-09 | 2.625706 | 3.886e-09
2018-03-11 13:47 | 426372 | 960.001 | 3 | 43 | 4.400354 | 1.181868 | 0.6448332 | 1.03e-09 | 2.813991 | 3.886e-09
2018-03-11 13:49 | 426492 | 1080.0015 | 3 | 43 | 4.400368 | 1.01222 | 0.6812956 | 1.03e-09 | 2.974439 | 3.886e-09
2018-03-11 13:51 | 426612 | 1200.0019 | 3 | 43 | 4.400343 | 0.8743076 | 0.712661 | 1.03e-09 | 3.112458 | 3.886e-09
2018-03-11 13:53 | 426732 | 1320.0022 | 3 | 43 | 4.400313 | 0.7598495 | 0.739842 | 1.03e-09 | 3.232063 | 3.886e-09
2018-03-11 13:55 | 426852 | 1440.0019 | 3 | 43 | 4.400367 | 0.6642094 | 0.7635262 | 1.03e-09 | 3.336282 | 3.886e-09
2018-03-11 13:57 | 426972 | 1560.0014 | 3 | 43 | 4.400337 | 0.5821857 | 0.7842528 | 1.03e-09 | 3.427486 | 3.886e-09
2018-03-11 13:59 | 427092 | 1680.0018 | 3 | 43 | 4.400342 | 0.5136223 | 0.8024781 | 1.03e-09 | 3.507683 | 3.886e-09
2018-03-11 14:01 | 427212 | 1800.0021 | 3 | 43 | 4.400322 | 0.4563618 | 0.8186118 | 1.03e-09 | 3.578677 | 3.886e-09
2018-03-11 14:03 | 427332 | 1920.001 | 3 | 43 | 4.400316 | 0.4088993 | 0.8330077 | 1.03e-09 | 3.642024 | 3.886e-09
2018-03-11 14:05 | 427452 | 2040.0015 | 3 | 43 | 4.40028 | 0.3693504 | 0.845965 | 1.03e-09 | 3.69904 | 3.886e-09
2018-03-11 14:07 | 427572 | 2160 | 3 | 43 | 4.400293 | 0.3367958 | 0.8577288 | 1.03e-09 | 3.750804 | 3.886e-09
2018-03-11 14:09 | 427692 | 2280.0003 | 3 | 43 | 4.400327 | 0.3097534 | 0.8684917 | 1.03e-09 | 3.798164 | 3.886e-09
2018-03-11 14:11 | 427812 | 2400.001 | 3 | 43 | 4.400344 | 0.2866459 | 0.8784154 | 1.03e-09 | 3.841832 | 3.886e-09
2018-03-11 14:13 | 427932 | 2520.0022 | 3 | 43 | 4.400306 | 0.2665787 | 0.8876233 | 1.03e-09 | 3.882349 | 3.886e-09
2018-03-11 14:15 | 428052 | 2640.0019 | 3 | 43 | 4.400283 | 0.2493496 | 0.8962162 | 1.03e-09 | 3.920161 | 3.886e-09
2018-03-11 14:17 | 428172 | 2760.0022 | 3 | 43 | 4.40023 | 0.2338867 | 0.9042795 | 1.03e-09 | 3.955642 | 3.886e-09
2018-03-11 14:19 | 428292 | 2880.0001 | 3 | 43 | 4.400322 | 0.2218018 | 0.9118775 | 1.03e-09 | 3.989075 | 3.886e-09
2018-03-11 14:21 | 428412 | 3000.0014 | 3 | 43 | 4.400236 | 0.209528 | 0.9190634 | 1.03e-09 | 4.020695 | 3.886e-09
2018-03-11 14:23 | 428532 | 3120.0002 | 3 | 43 | 4.40029 | 0.1995564 | 0.9258844 | 1.03e-09 | 4.050709 | 3.886e-09
2018-03-11 14:25 | 428652 | 3240.0021 | 3 | 43 | 4.400238 | 0.1896057 | 0.9323761 | 1.03e-09 | 4.079275 | 3.886e-09
2018-03-11 14:27 | 428772 | 3360.0002 | 3 | 43 | 4.4003 | 0.1818199 | 0.9385723 | 1.03e-09 | 4.10654 | 3.886e-09
2018-03-11 14:29 | 428892 | 3480.0006 | 3 | 43 | 4.400293 | 0.1740532 | 0.9444968 | 1.03e-09 | 4.132609 | 3.886e-09
2018-03-11 14:31 | 429012 | 3600.0004 | 3 | 43 | 4.400288 | 0.1669655 | 0.9501759 | 1.03e-09 | 4.157599 | 3.886e-09
2018-03-11 14:33 | 429132 | 3720.0007 | 3 | 43 | 4.400269 | 0.1602802 | 0.9556302 | 1.03e-09 | 4.1816 | 3.886e-09
2018-03-11 14:35 | 429252 | 3840.0011 | 3 | 43 | 4.400288 | 0.1546535 | 0.9608753 | 1.03e-09 | 4.204679 | 3.886e-09
2018-03-11 14:37 | 429372 | 3960.0022 | 3 | 43 | 4.400285 | 0.1487865 | 0.9659279 | 1.03e-09 | 4.226912 | 3.886e-09
2018-03-11 14:39 | 429492 | 4080.0018 | 3 | 43 | 4.400297 | 0.1439533 | 0.9708014 | 1.03e-09 | 4.248357 | 3.886e-09
2018-03-11 14:41 | 429612 | 4200.0015 | 3 | 43 | 4.400235 | 0.1384583 | 0.9755125 | 1.03e-09 | 4.269087 | 3.886e-09
2018-03-11 14:43 | 429732 | 4320.0003 | 3 | 43 | 4.400263 | 0.134388 | 0.980064 | 1.03e-09 | 4.289115 | 3.886e-09
2018-03-11 14:45 | 429852 | 4440.0015 | 3 | 43 | 4.400282 | 0.130331 | 0.984475 | 1.03e-09 | 4.308525 | 3.886e-09
2018-03-11 14:47 | 429972 | 4560.0003 | 3 | 43 | 4.400257 | 0.1261959 | 0.988746 | 1.03e-09 | 4.327318 | 3.886e-09
2018-03-11 14:49 | 430092 | 4680.0022 | 3 | 43 | 4.400281 | 0.1228676 | 0.9928938 | 1.03e-09 | 4.345569 | 3.886e-09
2018-03-11 14:51 | 430212 | 4800.001 | 3 | 43 | 4.40028 | 0.1192532 | 0.9969224 | 1.03e-09 | 4.363297 | 3.886e-09
2018-03-11 14:53 | 430332 | 4920.0022 | 3 | 43 | 4.400262 | 0.1158619 | 1.000837 | 1.03e-09 | 4.380523 | 3.886e-09
2018-03-11 14:55 | 430452 | 5040.0018 | 3 | 43 | 4.400259 | 0.1125259 | 1.004651 | 1.03e-09 | 4.397305 | 3.886e-09
2018-03-11 14:57 | 430572 | 5160.0021 | 3 | 43 | 4.400285 | 0.1099873 | 1.00836 | 1.03e-09 | 4.413626 | 3.886e-09
2018-03-11 14:59 | 430692 | 5280.001 | 3 | 43 | 4.400306 | 0.1073666 | 1.011974 | 1.03e-09 | 4.42953 | 3.886e-09
2018-03-11 15:01 | 430812 | 5400.0016 | 3 | 43 | 4.400237 | 0.1040688 | 1.015501 | 1.03e-09 | 4.445047 | 3.886e-09
2018-03-11 15:03 | 430932 | 5520.001 | 3 | 43 | 4.400322 | 0.1025276 | 1.018941 | 1.03e-09 | 4.460186 | 3.886e-09
2018-03-11 15:05 | 431052 | 5640.0015 | 3 | 43 | 4.400264 | 0.0996418 | 1.0223 | 1.03e-09 | 4.474967 | 3.886e-09
2018-03-11 15:07 | 431172 | 5760.0003 | 3 | 43 | 4.400274 | 0.09735298 | 1.025585 | 1.03e-09 | 4.489421 | 3.886e-09
2018-03-11 15:09 | 431292 | 5880.0022 | 3 | 43 | 4.40028 | 0.0951767 | 1.028795 | 1.03e-09 | 4.503543 | 3.886e-09
2018-03-11 15:11 | 431412 | 6000.0003 | 3 | 43 | 4.400215 | 0.09255028 | 1.031938 | 1.03e-09 | 4.517374 | 3.886e-09
2018-03-11 15:13 | 431532 | 6120.0022 | 3 | 43 | 4.400283 | 0.09142685 | 1.03501 | 1.03e-09 | 4.530891 | 3.886e-09
2018-03-11 15:15 | 431652 | 6240.001 | 3 | 43 | 4.400274 | 0.08952713 | 1.038024 | 1.03e-09 | 4.544156 | 3.886e-09
2018-03-11 15:17 | 431772 | 6360.0006 | 3 | 43 | 4.400215 | 0.08742142 | 1.040974 | 1.03e-09 | 4.557136 | 3.886e-09
2018-03-11 15:19 | 431892 | 6480.0002 | 3 | 43 | 4.400278 | 0.08629608 | 1.043865 | 1.03e-09 | 4.569859 | 3.886e-09
2018-03-11 15:21 | 432012 | 6600.0006 | 3 | 43 | 4.400278 | 0.08443451 | 1.046708 | 1.03e-09 | 4.582368 | 3.886e-09
2018-03-11 15:23 | 432132 | 6720.0002 | 3 | 43 | 4.400237 | 0.08255386 | 1.049488 | 1.03e-09 | 4.5946 | 3.886e-09
2018-03-11 15:25 | 432232.6 | 6820.6546 | 3 | 43 | 4.40027 | 0.0814991 | 1.051782 | 1.03e-09 | 4.604694 | 3.886e-09
2018-03-11 15:27 | 432352.7 | 120.002 | 4 | 43 | 4.384254 | 0 | 1.051782 | 1.03e-09 | 4.604694 | 3.886e-09
2018-03-11 15:29 | 432472.7 | 240.0001 | 4 | 43 | 4.380499 | 0 | 1.051782 | 1.03e-09 | 4.604694 | 3.886e-09
2018-03-11 15:30 | 432532.7 | 300.0004 | 4 | 43 | 4.378831 | 0 | 1.051782 | 1.03e-09 | 4.604694 | 3.886e-09
2018-03-11 15:32 | 432652.8 | 120.0014 | 5 | 43 | 3.837398 | -3.260033 | 1.051782 | 0.1086528 | 4.604694 | 0.4245151
2018-03-11 15:34 | 432772.8 | 240.0025 | 5 | 43 | 3.740531 | -3.260043 | 1.051782 | 0.2173076 | 4.604694 | 0.8361745
2018-03-11 15:36 | 432892.8 | 360.0005 | 5 | 43 | 3.645831 | -3.260006 | 1.051782 | 0.3259654 | 4.604694 | 1.237452
2018-03-11 15:38 | 433012.8 | 480.0017 | 5 | 43 | 3.554108 | -3.260033 | 1.051782 | 0.4346236 | 4.604694 | 1.628575
2018-03-11 15:40 | 433132.8 | 600.0022 | 5 | 43 | 3.470278 | -3.260006 | 1.051782 | 0.5432801 | 4.604694 | 2.010104
2018-03-11 15:42 | 433252.8 | 720.0001 | 5 | 43 | 3.400318 | -3.260029 | 1.051782 | 0.6519336 | 4.604694 | 2.38323
2018-03-11 15:44 | 433372.8 | 840.0021 | 5 | 43 | 3.338489 | -3.260033 | 1.051782 | 0.7605944 | 4.604694 | 2.749338
2018-03-11 15:46 | 433492.8 | 960.0018 | 5 | 43 | 3.266325 | -3.260008 | 1.051782 | 0.8692466 | 4.604694 | 3.108381
2018-03-11 15:48 | 433612.8 | 1080.0022 | 5 | 43 | 3.119845 | -3.260029 | 1.051782 | 0.9779016 | 4.604694 | 3.456728
2018-03-11 15:49 | 433655.4 | 1122.652 | 5 | 43 | 3 | -3.259973 | 1.051782 | 1.016523 | 4.604694 | 3.575107
2018-03-11 15:51 | 433775.4 | 120.0005 | 6 | 43 | 3.741716 | 0 | 1.051782 | 1.016523 | 4.604694 | 3.575107
2018-03-11 15:53 | 433895.4 | 240.0018 | 6 | 43 | 3.769217 | 0 | 1.051782 | 1.016523 | 4.604694 | 3.575107
2018-03-11 15:54 | 433955.5 | 300.0028 | 6 | 43 | 3.778558 | 0 | 1.051782 | 1.016523 | 4.604694 | 3.575107
2018-03-11 15:54 | 433955.5 | 0.0023 | 7 | 44 | 3.778566 | 0 | 0 | 0 | 0 | 0
2018-03-11 15:54 | 433956.2 | 0.6336 | 2 | 44 | 3.986974 | 2.323328 | 0.0001982008 | 0 | 0.0007764748 | 0
2018-03-11 15:56 | 434076.2 | 120.0014 | 3 | 44 | 4.316271 | 3.260172 | 0.1084166 | 0 | 0.4615206 | 0
2018-03-11 15:58 | 434196.2 | 240.0019 | 3 | 44 | 4.400419 | 3.234404 | 0.2170598 | 0 | 0.9350891 | 0
2018-03-11 16:00 | 434316.2 | 360.0015 | 3 | 44 | 4.400384 | 2.683104 | 0.3148161 | 0 | 1.365255 | 0
2018-03-11 16:02 | 434436.2 | 480.0002 | 3 | 44 | 4.400373 | 2.287928 | 0.3974541 | 0 | 1.728894 | 0
2018-03-11 16:04 | 434556.2 | 600.0006 | 3 | 44 | 4.400387 | 1.940655 | 0.4678186 | 0 | 2.038524 | 0
2018-03-11 16:06 | 434676.2 | 720.0018 | 3 | 44 | 4.400374 | 1.63484 | 0.5272684 | 0 | 2.300126 | 0
2018-03-11 16:08 | 434796.2 | 840.0005 | 3 | 44 | 4.400377 | 1.379124 | 0.5773522 | 0 | 2.520513 | 0
2018-03-11 16:10 | 434916.2 | 960.0001 | 3 | 44 | 4.400373 | 1.1724 | 0.6197437 | 0 | 2.707051 | 0
2018-03-11 16:12 | 435036.2 | 1080.0021 | 3 | 44 | 4.400353 | 1.005587 | 0.6559325 | 0 | 2.866294 | 0
2018-03-11 16:14 | 435156.2 | 1200.001 | 3 | 44 | 4.400333 | 0.8698387 | 0.687116 | 0 | 3.003512 | 0
2018-03-11 16:16 | 435276.2 | 1320.0008 | 3 | 44 | 4.400306 | 0.7572403 | 0.7141861 | 0 | 3.12263 | 0
2018-03-11 16:18 | 435396.2 | 1440.0002 | 3 | 44 | 4.40035 | 0.6627598 | 0.7378083 | 0 | 3.226576 | 0
2018-03-11 16:20 | 435516.2 | 1560.0022 | 3 | 44 | 4.400354 | 0.5821877 | 0.7585123 | 0 | 3.31768 | 0
2018-03-11 16:22 | 435636.2 | 1680.001 | 3 | 44 | 4.40036 | 0.5138969 | 0.7767351 | 0 | 3.397867 | 0
2018-03-11 16:24 | 435756.2 | 1800.0007 | 3 | 44 | 4.400287 | 0.4560528 | 0.792873 | 0 | 3.468878 | 0
2018-03-11 16:26 | 435876.2 | 1920.001 | 3 | 44 | 4.400324 | 0.4090309 | 0.807271 | 0 | 3.532234 | 0
2018-03-11 16:28 | 435996.2 | 2040.0006 | 3 | 44 | 4.400299 | 0.3693447 | 0.8202255 | 0 | 3.589238 | 0
2018-03-11 16:30 | 436116.2 | 2160 | 3 | 44 | 4.400321 | 0.3367767 | 0.8319805 | 0 | 3.640964 | 0
2018-03-11 16:32 | 436236.2 | 2280.0003 | 3 | 44 | 4.400314 | 0.3094082 | 0.8427374 | 0 | 3.688298 | 0
2018-03-11 16:34 | 436356.2 | 2400.0017 | 3 | 44 | 4.400313 | 0.286377 | 0.8526523 | 0 | 3.731926 | 0
2018-03-11 16:36 | 436476.2 | 2520.0017 | 3 | 44 | 4.400254 | 0.2657223 | 0.8618507 | 0 | 3.772402 | 0
2018-03-11 16:38 | 436596.2 | 2640.001 | 3 | 44 | 4.400287 | 0.2490978 | 0.8704317 | 0 | 3.810161 | 0
2018-03-11 16:40 | 436716.2 | 2760.0003 | 3 | 44 | 4.400231 | 0.2331066 | 0.8784704 | 0 | 3.845534 | 0
2018-03-11 16:42 | 436836.2 | 2880.0006 | 3 | 44 | 4.400291 | 0.2206497 | 0.8860432 | 0 | 3.878856 | 0
2018-03-11 16:44 | 436956.2 | 3000.0006 | 3 | 44 | 4.400328 | 0.2094364 | 0.893203 | 0 | 3.910362 | 0
2018-03-11 16:46 | 437076.2 | 3120.0002 | 3 | 44 | 4.40029 | 0.1987324 | 0.8999953 | 0 | 3.940249 | 0
2018-03-11 16:48 | 437196.2 | 3240.0007 | 3 | 44 | 4.400299 | 0.1895084 | 0.90646 | 0 | 3.968696 | 0
2018-03-11 16:50 | 437316.2 | 3360.001 | 3 | 44 | 4.400283 | 0.1807842 | 0.9126292 | 0 | 3.995842 | 0
2018-03-11 16:52 | 437436.2 | 3480.0002 | 3 | 44 | 4.400322 | 0.1735954 | 0.9185289 | 0 | 4.021802 | 0
2018-03-11 16:54 | 437556.2 | 3600.0009 | 3 | 44 | 4.400255 | 0.1657753 | 0.9241807 | 0 | 4.046672 | 0
2018-03-11 16:56 | 437676.2 | 3720.0014 | 3 | 44 | 4.400273 | 0.159502 | 0.9296064 | 0 | 4.070547 | 0
2018-03-11 16:58 | 437796.2 | 3840.0009 | 3 | 44 | 4.400275 | 0.1536026 | 0.9348254 | 0 | 4.093512 | 0
2018-03-11 17:00 | 437916.2 | 3960.0014 | 3 | 44 | 4.400279 | 0.1480618 | 0.9398559 | 0 | 4.115648 | 0
2018-03-11 17:02 | 438036.2 | 4080.0018 | 3 | 44 | 4.400265 | 0.1428318 | 0.9447041 | 0 | 4.136981 | 0
2018-03-11 17:04 | 438156.2 | 4200.0007 | 3 | 44 | 4.40028 | 0.1380997 | 0.9493876 | 0 | 4.15759 | 0
2018-03-11 17:06 | 438276.2 | 4320 | 3 | 44 | 4.400225 | 0.1332493 | 0.9539188 | 0 | 4.177528 | 0
2018-03-11 17:08 | 438396.2 | 4440.0015 | 3 | 44 | 4.400312 | 0.1295681 | 0.9583049 | 0 | 4.196828 | 0
2018-03-11 17:10 | 438516.2 | 4560.0019 | 3 | 44 | 4.400267 | 0.1247101 | 0.9625468 | 0 | 4.215494 | 0
2018-03-11 17:12 | 438636.2 | 4680.0015 | 3 | 44 | 4.40027 | 0.1214466 | 0.9666495 | 0 | 4.233547 | 0
2018-03-11 17:14 | 438756.2 | 4800.0019 | 3 | 44 | 4.40031 | 0.1185112 | 0.9706399 | 0 | 4.251106 | 0
2018-03-11 17:16 | 438876.2 | 4920.0022 | 3 | 44 | 4.400293 | 0.1151295 | 0.9745239 | 0 | 4.268197 | 0
2018-03-11 17:18 | 438996.2 | 5040.0019 | 3 | 44 | 4.400298 | 0.112133 | 0.9783052 | 0 | 4.284835 | 0
2018-03-11 17:20 | 439116.2 | 5160.0014 | 3 | 44 | 4.400301 | 0.1092587 | 0.9819863 | 0 | 4.301033 | 0
2018-03-11 17:22 | 439236.2 | 5280.0002 | 3 | 44 | 4.400241 | 0.1059074 | 0.9855704 | 0 | 4.316804 | 0
2018-03-11 17:24 | 439356.2 | 5400.0022 | 3 | 44 | 4.40029 | 0.1036453 | 0.9890663 | 0 | 4.332187 | 0
2018-03-11 17:26 | 439476.2 | 5520.0003 | 3 | 44 | 4.400264 | 0.1010189 | 0.992474 | 0 | 4.347182 | 0
2018-03-11 17:28 | 439596.2 | 5640.0023 | 3 | 44 | 4.400309 | 0.09887886 | 0.995806 | 0 | 4.361844 | 0
2018-03-11 17:30 | 439716.2 | 5760.0002 | 3 | 44 | 4.400291 | 0.09666824 | 0.9990544 | 0 | 4.376137 | 0
2018-03-11 17:32 | 439836.2 | 5880.0022 | 3 | 44 | 4.400283 | 0.09440231 | 1.00223 | 0 | 4.390112 | 0
2018-03-11 17:34 | 439956.2 | 6000.0019 | 3 | 44 | 4.400222 | 0.09177017 | 1.005338 | 0 | 4.403787 | 0
2018-03-11 17:36 | 440076.2 | 6120.0022 | 3 | 44 | 4.400298 | 0.09070206 | 1.008383 | 0 | 4.417185 | 0
2018-03-11 17:38 | 440196.2 | 6240.0003 | 3 | 44 | 4.400271 | 0.08855438 | 1.011367 | 0 | 4.430318 | 0
2018-03-11 17:40 | 440316.2 | 6360.0022 | 3 | 44 | 4.400264 | 0.08664131 | 1.01428 | 0 | 4.443134 | 0
2018-03-11 17:42 | 440436.2 | 6480.0019 | 3 | 44 | 4.40028 | 0.08522224 | 1.017132 | 0 | 4.455686 | 0
2018-03-11 17:44 | 440556.2 | 6600.0006 | 3 | 44 | 4.400229 | 0.08329391 | 1.019935 | 0 | 4.468015 | 0
2018-03-11 17:46 | 440676.2 | 6720.001 | 3 | 44 | 4.400238 | 0.08180809 | 1.022687 | 0 | 4.480128 | 0
2018-03-11 17:46 | 440688.5 | 6732.2919 | 3 | 44 | 4.400245 | 0.0814991 | 1.022967 | 0 | 4.481357 | 0
2018-03-11 17:48 | 440808.5 | 120.0029 | 4 | 44 | 4.383955 | 0 | 1.022967 | 0 | 4.481357 | 0
2018-03-11 17:50 | 440928.5 | 240.001 | 4 | 44 | 4.38013 | 0 | 1.022967 | 0 | 4.481357 | 0
2018-03-11 17:51 | 440988.5 | 300.0031 | 4 | 44 | 4.378455 | 0 | 1.022967 | 0 | 4.481357 | 0
2018-03-11 17:53 | 441108.6 | 120.0006 | 5 | 44 | 3.829584 | -3.26002 | 1.022967 | 0.1086552 | 4.481357 | 0.4237475
2018-03-11 17:55 | 441228.6 | 240.0011 | 5 | 44 | 3.731224 | -3.260047 | 1.022967 | 0.2173129 | 4.481357 | 0.8344927
2018-03-11 17:57 | 441348.6 | 360.0006 | 5 | 44 | 3.634796 | -3.260014 | 1.022967 | 0.3259734 | 4.481357 | 1.234677
2018-03-11 17:59 | 441468.6 | 480.001 | 5 | 44 | 3.541305 | -3.259987 | 1.022967 | 0.4346329 | 4.481357 | 1.624508
2018-03-11 18:01 | 441588.6 | 600.0014 | 5 | 44 | 3.456272 | -3.260077 | 1.022967 | 0.5432836 | 4.481357 | 2.004548
2018-03-11 18:03 | 441708.6 | 720.001 | 5 | 44 | 3.385539 | -3.260027 | 1.022967 | 0.6519432 | 4.481357 | 2.376143
2018-03-11 18:05 | 441828.6 | 840.0007 | 5 | 44 | 3.321244 | -3.260043 | 1.022967 | 0.7605995 | 4.481357 | 2.740519
2018-03-11 18:07 | 441948.6 | 960.0003 | 5 | 44 | 3.241089 | -3.260031 | 1.022967 | 0.8692585 | 4.481357 | 3.09737
2018-03-11 18:09 | 442068.6 | 1080.0015 | 5 | 44 | 3.053758 | -3.26001 | 1.022967 | 0.9779122 | 4.481357 | 3.441419
2018-03-11 18:09 | 442085.6 | 1097.0068 | 5 | 44 | 2.999982 | -3.26002 | 1.022967 | 0.9933124 | 4.481357 | 3.488046
2018-03-11 18:11 | 442205.7 | 120.0021 | 6 | 44 | 3.745783 | 0 | 1.022967 | 0.9933124 | 4.481357 | 3.488046
2018-03-11 18:13 | 442325.7 | 240.0009 | 6 | 44 | 3.773959 | 0 | 1.022967 | 0.9933124 | 4.481357 | 3.488046
2018-03-11 18:14 | 442385.7 | 300.0037 | 6 | 44 | 3.783365 | 0 | 1.022967 | 0.9933124 | 4.481357 | 3.488046
2018-03-11 18:14 | 442385.7 | 0.0049 | 7 | 45 | 3.783532 | 0 | 0 | 0 | 0 | 0
2018-03-11 18:14 | 442386.4 | 0.6194 | 2 | 45 | 3.989582 | 2.25108 | 0.0001830029 | 0 | 0.0007172746 | 0
2018-03-11 18:16 | 442506.4 | 120.0015 | 3 | 45 | 4.331247 | 3.260147 | 0.1084042 | 0 | 0.4629661 | 0
2018-03-11 18:18 | 442626.4 | 240 | 3 | 45 | 4.400404 | 3.098251 | 0.2164312 | 0 | 0.9353716 | 0
2018-03-11 18:20 | 442746.4 | 360.0001 | 3 | 45 | 4.400378 | 2.593773 | 0.3107 | 0 | 1.350191 | 0
2018-03-11 18:22 | 442866.4 | 480.0003 | 3 | 45 | 4.400369 | 2.213083 | 0.3906375 | 0 | 1.701947 | 0
2018-03-11 18:24 | 442986.4 | 600.0015 | 3 | 45 | 4.400376 | 1.876335 | 0.4586924 | 0 | 2.001414 | 0
2018-03-11 18:26 | 443106.4 | 720.0012 | 3 | 45 | 4.400349 | 1.58115 | 0.516178 | 0 | 2.254372 | 0
2018-03-11 18:28 | 443226.4 | 840.0007 | 3 | 45 | 4.400357 | 1.33569 | 0.5646532 | 0 | 2.46768 | 0
2018-03-11 18:30 | 443346.4 | 960.0011 | 3 | 45 | 4.400342 | 1.137239 | 0.6057488 | 0 | 2.648516 | 0
2018-03-11 18:32 | 443466.4 | 1080.0024 | 3 | 45 | 4.400359 | 0.9776917 | 0.6409045 | 0 | 2.803213 | 0
2018-03-11 18:34 | 443586.4 | 1200.0002 | 3 | 45 | 4.400346 | 0.8474998 | 0.6712503 | 0 | 2.936745 | 0
2018-03-11 18:36 | 443706.4 | 1320.0007 | 3 | 45 | 4.400349 | 0.7391014 | 0.6976354 | 0 | 3.052849 | 0
2018-03-11 18:38 | 443826.4 | 1440.0011 | 3 | 45 | 4.400356 | 0.6472206 | 0.7206931 | 0 | 3.15431 | 0
2018-03-11 18:40 | 443946.4 | 1560.0015 | 3 | 45 | 4.400316 | 0.5688438 | 0.7409264 | 0 | 3.243344 | 0
2018-03-11 18:42 | 444066.4 | 1680.0002 | 3 | 45 | 4.400323 | 0.5028706 | 0.7587584 | 0 | 3.32181 | 0
2018-03-11 18:44 | 444186.4 | 1800.0006 | 3 | 45 | 4.400338 | 0.4476566 | 0.7745661 | 0 | 3.39137 | 0
2018-03-11 18:46 | 444306.4 | 1920.0027 | 3 | 45 | 4.40033 | 0.4014435 | 0.7886886 | 0 | 3.453513 | 0
2018-03-11 18:48 | 444426.4 | 2040.0015 | 3 | 45 | 4.400337 | 0.363266 | 0.8014073 | 0 | 3.50948 | 0
2018-03-11 18:50 | 444546.4 | 2160.0003 | 3 | 45 | 4.400337 | 0.3314972 | 0.8129587 | 0 | 3.560309 | 0
2018-03-11 18:52 | 444666.4 | 2280.0024 | 3 | 45 | 4.400328 | 0.3045845 | 0.8235379 | 0 | 3.606861 | 0
2018-03-11 18:54 | 444786.4 | 2400.0003 | 3 | 45 | 4.4003 | 0.2816257 | 0.8332957 | 0 | 3.649798 | 0
2018-03-11 18:56 | 444906.4 | 2520.0015 | 3 | 45 | 4.400261 | 0.2616959 | 0.8423529 | 0 | 3.689653 | 0
2018-03-11 18:58 | 445026.4 | 2640.0011 | 3 | 45 | 4.400338 | 0.2458611 | 0.8508064 | 0 | 3.72685 | 0
2018-03-11 19:00 | 445146.4 | 2760.0023 | 3 | 45 | 4.400306 | 0.2309971 | 0.8587379 | 0 | 3.761751 | 0
2018-03-11 19:02 | 445266.4 | 2880.0002 | 3 | 45 | 4.40028 | 0.2180367 | 0.8662152 | 0 | 3.794654 | 0
2018-03-11 19:04 | 445386.4 | 3000.0023 | 3 | 45 | 4.400303 | 0.2068577 | 0.8732904 | 0 | 3.825787 | 0
2018-03-11 19:06 | 445506.4 | 3120.0011 | 3 | 45 | 4.400299 | 0.196558 | 0.880006 | 0 | 3.855337 | 0
2018-03-11 19:08 | 445626.4 | 3240.0024 | 3 | 45 | 4.400284 | 0.1873837 | 0.8863967 | 0 | 3.883458 | 0
2018-03-11 19:10 | 445746.4 | 3360.0004 | 3 | 45 | 4.400323 | 0.1792336 | 0.8924956 | 0 | 3.910295 | 0
2018-03-11 19:12 | 445866.4 | 3480.0023 | 3 | 45 | 4.400311 | 0.1714802 | 0.8983284 | 0 | 3.935961 | 0
2018-03-11 19:14 | 445986.4 | 3600.0012 | 3 | 45 | 4.400303 | 0.1643543 | 0.9039173 | 0 | 3.960554 | 0
2018-03-11 19:16 | 446106.4 | 3720.0014 | 3 | 45 | 4.400296 | 0.1578541 | 0.9092835 | 0 | 3.984167 | 0
2018-03-11 19:18 | 446226.4 | 3840.0003 | 3 | 45 | 4.400266 | 0.1518517 | 0.9144436 | 0 | 4.006873 | 0
2018-03-11 19:20 | 446346.4 | 3960.0015 | 3 | 45 | 4.400243 | 0.1462059 | 0.9194149 | 0 | 4.028748 | 0
2018-03-11 19:22 | 446466.4 | 4080.0002 | 3 | 45 | 4.400259 | 0.1413498 | 0.9242113 | 0 | 4.049853 | 0
2018-03-11 19:24 | 446586.4 | 4200.0007 | 3 | 45 | 4.40027 | 0.1366062 | 0.9288476 | 0 | 4.070254 | 0
2018-03-11 19:26 | 446706.4 | 4320.0011 | 3 | 45 | 4.400253 | 0.1320915 | 0.9333276 | 0 | 4.089967 | 0
2018-03-11 19:28 | 446826.4 | 4440.0007 | 3 | 45 | 4.400245 | 0.1281185 | 0.9376677 | 0 | 4.109065 | 0
2018-03-11 19:30 | 446946.4 | 4560.0011 | 3 | 45 | 4.400196 | 0.1236382 | 0.9418722 | 0 | 4.127566 | 0
2018-03-11 19:32 | 447066.4 | 4680.0022 | 3 | 45 | 4.400268 | 0.1207008 | 0.9459503 | 0 | 4.145511 | 0
2018-03-11 19:34 | 447186.4 | 4800.0003 | 3 | 45 | 4.400285 | 0.1173859 | 0.9499144 | 0 | 4.162954 | 0
2018-03-11 19:36 | 447306.4 | 4920.0008 | 3 | 45 | 4.400273 | 0.1140003 | 0.9537659 | 0 | 4.179901 | 0
2018-03-11 19:38 | 447426.4 | 5040.0012 | 3 | 45 | 4.400257 | 0.1107922 | 0.9575123 | 0 | 4.196386 | 0
2018-03-11 19:40 | 447546.4 | 5160.0008 | 3 | 45 | 4.400239 | 0.1077862 | 0.9611579 | 0 | 4.212428 | 0
2018-03-11 19:42 | 447666.4 | 5280.0019 | 3 | 45 | 4.400283 | 0.1055527 | 0.9647096 | 0 | 4.228057 | 0
2018-03-11 19:44 | 447786.4 | 5400.0024 | 3 | 45 | 4.400289 | 0.1029129 | 0.9681746 | 0 | 4.243303 | 0
2018-03-11 19:46 | 447906.4 | 5520.0012 | 3 | 45 | 4.400214 | 0.09963417 | 0.9715567 | 0 | 4.258185 | 0
2018-03-11 19:48 | 448026.4 | 5640.0007 | 3 | 45 | 4.400267 | 0.09772301 | 0.9748564 | 0 | 4.272706 | 0
2018-03-11 19:50 | 448146.4 | 5760.0019 | 3 | 45 | 4.400224 | 0.09515953 | 0.9780595 | 0 | 4.286799 | 0
2018-03-11 19:52 | 448266.4 | 5880.0007 | 3 | 45 | 4.400251 | 0.09328842 | 0.9812028 | 0 | 4.300631 | 0
2018-03-11 19:54 | 448386.4 | 6000.0011 | 3 | 45 | 4.40027 | 0.09141922 | 0.9842806 | 0 | 4.314174 | 0
2018-03-11 19:56 | 448506.4 | 6120.0023 | 3 | 45 | 4.400252 | 0.08890915 | 0.987294 | 0 | 4.327434 | 0
2018-03-11 19:58 | 448626.4 | 6240.0019 | 3 | 45 | 4.40026 | 0.08741188 | 0.990231 | 0 | 4.340357 | 0
2018-03-11 20:00 | 448746.4 | 6360.0008 | 3 | 45 | 4.400265 | 0.08592415 | 0.9931219 | 0 | 4.353078 | 0
2018-03-11 20:02 | 448866.4 | 6480.0012 | 3 | 45 | 4.400226 | 0.08401299 | 0.9959522 | 0 | 4.365532 | 0
2018-03-11 20:04 | 448986.4 | 6600.0008 | 3 | 45 | 4.400255 | 0.08255005 | 0.9987335 | 0 | 4.37777 | 0
2018-03-11 20:06 | 449080.3 | 6693.9204 | 3 | 45 | 4.400274 | 0.0814991 | 1.000875 | 0 | 4.387192 | 0
2018-03-11 20:08 | 449200.4 | 120.0014 | 4 | 45 | 4.383787 | 0 | 1.000875 | 0 | 4.387192 | 0
2018-03-11 20:10 | 449320.4 | 240.001 | 4 | 45 | 4.379974 | 0 | 1.000875 | 0 | 4.387192 | 0
2018-03-11 20:11 | 449380.4 | 300.0005 | 4 | 45 | 4.378273 | 0 | 1.000875 | 0 | 4.387192 | 0
2018-03-11 20:13 | 449500.5 | 120.0007 | 5 | 45 | 3.822938 | -3.260018 | 1.000875 | 0.1086579 | 4.387192 | 0.4230808
2018-03-11 20:15 | 449620.5 | 240.0025 | 5 | 45 | 3.723671 | -3.260024 | 1.000875 | 0.217315 | 4.387192 | 0.8330487
2018-03-11 20:17 | 449740.5 | 360.0014 | 5 | 45 | 3.626203 | -3.260064 | 1.000875 | 0.3259739 | 4.387192 | 1.23235
2018-03-11 20:19 | 449860.5 | 480.0017 | 5 | 45 | 3.531798 | -3.26005 | 1.000875 | 0.4346345 | 4.387192 | 1.621201
2018-03-11 20:21 | 449980.5 | 600.0013 | 5 | 45 | 3.446177 | -3.260052 | 1.000875 | 0.5432909 | 4.387192 | 2.000187
2018-03-11 20:23 | 450100.5 | 720.0017 | 5 | 45 | 3.374593 | -3.26002 | 1.000875 | 0.6519499 | 4.387192 | 2.370642
2018-03-11 20:25 | 450220.5 | 840.0006 | 5 | 45 | 3.307895 | -3.260075 | 1.000875 | 0.7606032 | 4.387192 | 2.733709
2018-03-11 20:27 | 450340.5 | 960.0017 | 5 | 45 | 3.220313 | -3.260016 | 1.000875 | 0.869267 | 4.387192 | 3.088804
2018-03-11 20:29 | 450459.8 | 1079.3426 | 5 | 45 | 2.999982 | -3.259973 | 1.000875 | 0.9773256 | 4.387192 | 3.427387
2018-03-11 20:31 | 450579.9 | 120.0006 | 6 | 45 | 3.750051 | 0 | 1.000875 | 0.9773256 | 4.387192 | 3.427387
2018-03-11 20:33 | 450699.9 | 240.001 | 6 | 45 | 3.778881 | 0 | 1.000875 | 0.9773256 | 4.387192 | 3.427387
2018-03-11 20:34 | 450759.9 | 300.0047 | 6 | 45 | 3.788345 | 0 | 1.000875 | 0.9773256 | 4.387192 | 3.427387
2018-03-11 20:34 | 450759.8869 | 0.0025 | 7 | 46 | 3.788403 | 0 | 0 | 0 | 0 | 0
2018-03-11 20:34 | 450760.6 | 0.5977 | 2 | 46 | 3.989406 | 2.153364 | 0.0001707432 | 6.74e-10 | 0.0006697112 | 2.552e-09
2018-03-11 20:36 | 450880.6 | 120.0015 | 3 | 46 | 4.344487 | 3.260172 | 0.1083978 | 6.74e-10 | 0.4642999 | 2.552e-09
2018-03-11 20:38 | 451000.6 | 240.0011 | 3 | 46 | 4.400397 | 2.999819 | 0.2152797 | 6.74e-10 | 0.9327292 | 2.552e-09
2018-03-11 20:40 | 451120.6 | 360.0024 | 3 | 46 | 4.400393 | 2.52174 | 0.3068149 | 6.74e-10 | 1.335519 | 2.552e-09
2018-03-11 20:42 | 451240.6 | 480.0012 | 3 | 46 | 4.400377 | 2.152527 | 0.3845488 | 6.74e-10 | 1.677578 | 2.552e-09
2018-03-11 20:44 | 451360.6 | 600.0006 | 3 | 46 | 4.400354 | 1.824942 | 0.4507334 | 6.74e-10 | 1.968815 | 2.552e-09
2018-03-11 20:46 | 451480.6 | 720.001 | 3 | 46 | 4.400381 | 1.540617 | 0.5066938 | 6.74e-10 | 2.215061 | 2.552e-09
2018-03-11 20:48 | 451600.6 | 840.0006 | 3 | 46 | 4.40036 | 1.303638 | 0.553957 | 6.74e-10 | 2.423037 | 2.552e-09
2018-03-11 20:50 | 451720.6 | 960.0002 | 3 | 46 | 4.400328 | 1.112526 | 0.5941111 | 6.74e-10 | 2.599729 | 2.552e-09
2018-03-11 20:52 | 451840.6 | 1080.0006 | 3 | 46 | 4.400385 | 0.9590588 | 0.6285453 | 6.74e-10 | 2.751252 | 2.552e-09
2018-03-11 20:54 | 451960.6 | 1200.001 | 3 | 46 | 4.400352 | 0.8328476 | 0.6583326 | 6.74e-10 | 2.882326 | 2.552e-09
2018-03-11 20:56 | 452080.6 | 1320.0006 | 3 | 46 | 4.400319 | 0.7270966 | 0.684283 | 6.74e-10 | 2.996516 | 2.552e-09
2018-03-11 20:58 | 452200.6 | 1440.0002 | 3 | 46 | 4.400312 | 0.6377697 | 0.7069982 | 6.74e-10 | 3.096472 | 2.552e-09
2018-03-11 21:00 | 452320.6 | 1560.0015 | 3 | 46 | 4.400336 | 0.5619488 | 0.7269589 | 6.74e-10 | 3.184305 | 2.552e-09
2018-03-11 21:02 | 452440.6 | 1680.0003 | 3 | 46 | 4.400315 | 0.4970303 | 0.7445782 | 6.74e-10 | 3.261836 | 2.552e-09
2018-03-11 21:04 | 452560.6 | 1800.0012 | 3 | 46 | 4.400301 | 0.4429436 | 0.7602225 | 6.74e-10 | 3.330676 | 2.552e-09
2018-03-11 21:06 | 452680.6 | 1920.0018 | 3 | 46 | 4.400335 | 0.3980656 | 0.7742171 | 6.74e-10 | 3.392256 | 2.552e-09
2018-03-11 21:08 | 452800.6 | 2040.003 | 3 | 46 | 4.400278 | 0.3598175 | 0.7868335 | 6.74e-10 | 3.447773 | 2.552e-09
2018-03-11 21:10 | 452920.6 | 2160.0011 | 3 | 46 | 4.400325 | 0.3288555 | 0.7983018 | 6.74e-10 | 3.498237 | 2.552e-09
2018-03-11 21:12 | 453040.6 | 2280.0007 | 3 | 46 | 4.400294 | 0.3023663 | 0.8088124 | 6.74e-10 | 3.544487 | 2.552e-09
2018-03-11 21:14 | 453160.6 | 2400.0008 | 3 | 46 | 4.400339 | 0.2804661 | 0.8185131 | 6.74e-10 | 3.587173 | 2.552e-09
2018-03-11 21:16 | 453280.6 | 2520.0024 | 3 | 46 | 4.400293 | 0.2609634 | 0.827523 | 6.74e-10 | 3.626819 | 2.552e-09
2018-03-11 21:18 | 453400.6 | 2640.0003 | 3 | 46 | 4.400293 | 0.2442932 | 0.8359402 | 6.74e-10 | 3.663857 | 2.552e-09
2018-03-11 21:20 | 453520.6 | 2760.0024 | 3 | 46 | 4.400279 | 0.2298717 | 0.8438382 | 6.74e-10 | 3.698611 | 2.552e-09
2018-03-11 21:22 | 453640.6 | 2880.0002 | 3 | 46 | 4.400304 | 0.2170963 | 0.8512825 | 6.74e-10 | 3.731368 | 2.552e-09
2018-03-11 21:24 | 453760.6 | 3000.0006 | 3 | 46 | 4.400321 | 0.2061081 | 0.8583258 | 6.74e-10 | 3.76236 | 2.552e-09
2018-03-11 21:26 | 453880.6 | 3120.0019 | 3 | 46 | 4.400273 | 0.1954098 | 0.8650106 | 6.74e-10 | 3.791775 | 2.552e-09
2018-03-11 21:28 | 454000.6 | 3240.0031 | 3 | 46 | 4.400283 | 0.1865387 | 0.8713723 | 6.74e-10 | 3.819769 | 2.552e-09
2018-03-11 21:30 | 454120.6 | 3360.0011 | 3 | 46 | 4.400269 | 0.1780281 | 0.8774464 | 6.74e-10 | 3.846497 | 2.552e-09
2018-03-11 21:32 | 454240.6 | 3480.0006 | 3 | 46 | 4.400274 | 0.1706352 | 0.8832572 | 6.74e-10 | 3.872065 | 2.552e-09
2018-03-11 21:34 | 454360.6 | 3600.001 | 3 | 46 | 4.400309 | 0.1639404 | 0.8888285 | 6.74e-10 | 3.89658 | 2.552e-09
2018-03-11 21:36 | 454480.6 | 3720.0005 | 3 | 46 | 4.400282 | 0.1573448 | 0.8941771 | 6.74e-10 | 3.920116 | 2.552e-09
2018-03-11 21:38 | 454600.6 | 3840.0002 | 3 | 46 | 4.400275 | 0.1514244 | 0.899317 | 6.74e-10 | 3.942733 | 2.552e-09
2018-03-11 21:40 | 454720.6 | 3960.0022 | 3 | 46 | 4.400279 | 0.1458321 | 0.9042706 | 6.74e-10 | 3.96453 | 2.552e-09
2018-03-11 21:42 | 454840.6 | 4080.0008 | 3 | 46 | 4.400306 | 0.1410542 | 0.9090441 | 6.74e-10 | 3.985535 | 2.552e-09
2018-03-11 21:44 | 454960.6 | 4200.0016 | 3 | 46 | 4.400239 | 0.1355038 | 0.9136495 | 6.74e-10 | 4.0058 | 2.552e-09
2018-03-11 21:46 | 455080.6 | 4320.0019 | 3 | 46 | 4.400272 | 0.1315174 | 0.9180885 | 6.74e-10 | 4.025333 | 2.552e-09
2018-03-11 21:48 | 455200.6 | 4440.0015 | 3 | 46 | 4.400283 | 0.1273327 | 0.9224006 | 6.74e-10 | 4.044307 | 2.552e-09
2018-03-11 21:50 | 455320.6 | 4560.0011 | 3 | 46 | 4.400292 | 0.1236649 | 0.9265835 | 6.74e-10 | 4.062713 | 2.552e-09
2018-03-11 21:52 | 455440.6 | 4680.0016 | 3 | 46 | 4.400269 | 0.1200504 | 0.9306425 | 6.74e-10 | 4.080574 | 2.552e-09
2018-03-11 21:54 | 455560.6 | 4800.0002 | 3 | 46 | 4.400267 | 0.1166363 | 0.9345835 | 6.74e-10 | 4.097915 | 2.552e-09
2018-03-11 21:56 | 455680.6 | 4920.0031 | 3 | 46 | 4.400284 | 0.1136627 | 0.9384157 | 6.74e-10 | 4.114778 | 2.552e-09
2018-03-11 21:58 | 455800.6 | 5040.0018 | 3 | 46 | 4.40028 | 0.1104183 | 0.942145 | 6.74e-10 | 4.131188 | 2.552e-09
2018-03-11 22:00 | 455920.6 | 5160.0006 | 3 | 46 | 4.400264 | 0.1074371 | 0.945778 | 6.74e-10 | 4.147174 | 2.552e-09
2018-03-11 22:02 | 456040.6 | 5280.0018 | 3 | 46 | 4.400268 | 0.1048222 | 0.9493192 | 6.74e-10 | 4.162756 | 2.552e-09
2018-03-11 22:04 | 456160.6 | 5400.0006 | 3 | 46 | 4.400255 | 0.1021976 | 0.9527667 | 6.74e-10 | 4.177927 | 2.552e-09
2018-03-11 22:06 | 456280.6 | 5520.001 | 3 | 46 | 4.400291 | 0.09996796 | 0.9561336 | 6.74e-10 | 4.192741 | 2.552e-09
2018-03-11 22:08 | 456400.6 | 5640.0008 | 3 | 46 | 4.400269 | 0.09744835 | 0.9594197 | 6.74e-10 | 4.207201 | 2.552e-09
2018-03-11 22:10 | 456520.6 | 5760.0011 | 3 | 46 | 4.400256 | 0.09519005 | 0.9626307 | 6.74e-10 | 4.221331 | 2.552e-09
2018-03-11 22:12 | 456640.6 | 5880.0022 | 3 | 46 | 4.400274 | 0.09335136 | 0.9657694 | 6.74e-10 | 4.235141 | 2.552e-09
2018-03-11 22:14 | 456760.6 | 6000.0003 | 3 | 46 | 4.400304 | 0.09140205 | 0.9688447 | 6.74e-10 | 4.248674 | 2.552e-09
2018-03-11 22:16 | 456880.6 | 6120.0012 | 3 | 46 | 4.400243 | 0.08917236 | 0.9718534 | 6.74e-10 | 4.261913 | 2.552e-09
2018-03-11 22:18 | 457000.6 | 6240.0012 | 3 | 46 | 4.400177 | 0.08705902 | 0.974795 | 6.74e-10 | 4.274857 | 2.552e-09
2018-03-11 22:20 | 457120.6 | 6360.0003 | 3 | 46 | 4.40028 | 0.08594131 | 0.9776816 | 6.74e-10 | 4.287559 | 2.552e-09
2018-03-11 22:22 | 457240.6 | 6480.001 | 3 | 46 | 4.400184 | 0.08325005 | 0.9805155 | 6.74e-10 | 4.300028 | 2.552e-09
2018-03-11 22:24 | 457360.6 | 6600.0014 | 3 | 46 | 4.400257 | 0.08250999 | 0.9832853 | 6.74e-10 | 4.312216 | 2.552e-09
2018-03-11 22:25 | 457415.9 | 6655.3008 | 3 | 46 | 4.400253 | 0.0814991 | 0.9845487 | 6.74e-10 | 4.317775 | 2.552e-09
2018-03-11 22:27 | 457536 | 120.0004 | 4 | 46 | 4.383505 | 0 | 0.9845487 | 6.74e-10 | 4.317775 | 2.552e-09
2018-03-11 22:29 | 457656 | 239.9999 | 4 | 46 | 4.379606 | 0 | 0.9845487 | 6.74e-10 | 4.317775 | 2.552e-09
2018-03-11 22:30 | 457716 | 300.0027 | 4 | 46 | 4.377922 | 0 | 0.9845487 | 6.74e-10 | 4.317775 | 2.552e-09
2018-03-11 22:32 | 457836 | 120.0005 | 5 | 46 | 3.816909 | -3.260041 | 0.9845487 | 0.1086508 | 4.317775 | 0.4224516
2018-03-11 22:34 | 457956 | 240 | 5 | 46 | 3.716509 | -3.260022 | 0.9845487 | 0.2173054 | 4.317775 | 0.8316998
2018-03-11 22:36 | 458076 | 360.0022 | 5 | 46 | 3.617816 | -3.260018 | 0.9845487 | 0.3259661 | 4.317775 | 1.230167
2018-03-11 22:38 | 458196 | 480.0002 | 5 | 46 | 3.522245 | -3.260027 | 0.9845487 | 0.4346221 | 4.317775 | 1.618024
2018-03-11 22:40 | 458316 | 600.0005 | 5 | 46 | 3.436049 | -3.260052 | 0.9845487 | 0.5432742 | 4.317775 | 1.995918
2018-03-11 22:42 | 458436 | 720.0017 | 5 | 46 | 3.364001 | -3.260036 | 0.9845487 | 0.6519313 | 4.317775 | 2.365252
2018-03-11 22:44 | 458556 | 840.0022 | 5 | 46 | 3.295191 | -3.260031 | 0.9845487 | 0.7605848 | 4.317775 | 2.727081
2018-03-11 22:46 | 458676 | 960.0002 | 5 | 46 | 3.199728 | -3.26002 | 0.9845487 | 0.8692375 | 4.317775 | 3.080431
2018-03-11 22:47 | 458778.4 | 1062.4365 | 5 | 46 | 2.999989 | -3.260036 | 0.9845487 | 0.9619929 | 4.317775 | 3.369666
2018-03-11 22:49 | 458898.5 | 120.0021 | 6 | 46 | 3.753845 | 0 | 0.9845487 | 0.9619929 | 4.317775 | 3.369666
2018-03-11 22:51 | 459018.5 | 240.0006 | 6 | 46 | 3.783255 | 0 | 0.9845487 | 0.9619929 | 4.317775 | 3.369666
2018-03-11 22:52 | 459078.5 | 300.0022 | 6 | 46 | 3.792742 | 0 | 0.9845487 | 0.9619929 | 4.317775 | 3.369666
2018-03-11 22:52 | 459078.5 | 0.0024 | 7 | 47 | 3.792796 | 0 | 0 | 0 | 0 | 0
2018-03-11 22:52 | 459079.2 | 0.588 | 2 | 47 | 3.993 | 2.104347 | 0.00016183 | 0 | 0.0006353088 | 0
2018-03-11 22:54 | 459199.2 | 120.0023 | 3 | 47 | 4.357604 | 3.260109 | 0.1083867 | 0 | 0.4655859 | 0
2018-03-11 22:56 | 459319.2 | 240.0019 | 3 | 47 | 4.400397 | 2.914854 | 0.2137588 | 0 | 0.9281759 | 0
2018-03-11 22:58 | 459439.2 | 360.0023 | 3 | 47 | 4.400382 | 2.455938 | 0.3028212 | 0 | 1.320085 | 0
2018-03-11 23:00 | 459559.2 | 480.0011 | 3 | 47 | 4.400382 | 2.097795 | 0.3785476 | 0 | 1.653309 | 0
2018-03-11 23:02 | 459679.2 | 600.0015 | 3 | 47 | 4.400349 | 1.779306 | 0.4430646 | 0 | 1.937208 | 0
2018-03-11 23:04 | 459799.2 | 720.0011 | 3 | 47 | 4.400359 | 1.503475 | 0.4976413 | 0 | 2.177366 | 0
2018-03-11 23:06 | 459919.2 | 840.0015 | 3 | 47 | 4.400349 | 1.274042 | 0.5437951 | 0 | 2.380459 | 0
2018-03-11 23:08 | 460039.2 | 960.0001 | 3 | 47 | 4.40035 | 1.089802 | 0.5830754 | 0 | 2.553307 | 0
2018-03-11 23:10 | 460159.2 | 1080.0006 | 3 | 47 | 4.400351 | 0.9409657 | 0.6168313 | 0 | 2.701844 | 0
2018-03-11 23:12 | 460279.2 | 1200.0019 | 3 | 47 | 4.400362 | 0.8184853 | 0.6460873 | 0 | 2.830581 | 0
2018-03-11 23:14 | 460399.2 | 1320.0006 | 3 | 47 | 4.400376 | 0.7161674 | 0.6716051 | 0 | 2.942868 | 0
2018-03-11 23:16 | 460519.2 | 1440.0019 | 3 | 47 | 4.400327 | 0.6287251 | 0.6939709 | 0 | 3.041285 | 0
2018-03-11 23:18 | 460639.2 | 1560.0007 | 3 | 47 | 4.400293 | 0.5542545 | 0.7136534 | 0 | 3.127894 | 0
2018-03-11 23:20 | 460759.2 | 1680.0002 | 3 | 47 | 4.40031 | 0.4911861 | 0.7310529 | 0 | 3.204458 | 0
2018-03-11 23:22 | 460879.2 | 1800.0022 | 3 | 47 | 4.40032 | 0.4383144 | 0.7465223 | 0 | 3.272528 | 0
2018-03-11 23:24 | 460999.2 | 1920.0011 | 3 | 47 | 4.40033 | 0.3940487 | 0.7603728 | 0 | 3.333475 | 0
2018-03-11 23:26 | 461119.2 | 2040.0015 | 3 | 47 | 4.400283 | 0.356699 | 0.7728634 | 0 | 3.388438 | 0
2018-03-11 23:28 | 461239.2 | 2160.0011 | 3 | 47 | 4.400326 | 0.3262081 | 0.7842278 | 0 | 3.438444 | 0
2018-03-11 23:30 | 461359.2 | 2280.0007 | 3 | 47 | 4.400296 | 0.2996845 | 0.7946468 | 0 | 3.484291 | 0
2018-03-11 23:32 | 461479.2 | 2400.0002 | 3 | 47 | 4.400248 | 0.2772617 | 0.8042639 | 0 | 3.52661 | 0
2018-03-11 23:34 | 461599.2 | 2520.0006 | 3 | 47 | 4.400251 | 0.2584019 | 0.813199 | 0 | 3.565927 | 0
2018-03-11 23:36 | 461719.2 | 2640.0011 | 3 | 47 | 4.400316 | 0.2425957 | 0.8215457 | 0 | 3.602654 | 0
2018-03-11 23:38 | 461839.2 | 2760.0015 | 3 | 47 | 4.400249 | 0.2276745 | 0.8293837 | 0 | 3.637144 | 0
2018-03-11 23:40 | 461959.2 | 2880.0003 | 3 | 47 | 4.400307 | 0.2158012 | 0.8367754 | 0 | 3.66967 | 0
2018-03-11 23:42 | 462079.2 | 3000.0007 | 3 | 47 | 4.400239 | 0.2039738 | 0.8437703 | 0 | 3.700449 | 0
2018-03-11 23:44 | 462199.2 | 3120.001 | 3 | 47 | 4.400287 | 0.1943359375 | 0.8504118 | 0 | 3.729674 | 0
2018-03-11 23:46 | 462319.2 | 3240.0006 | 3 | 47 | 4.400283 | 0.184761 | 0.8567337 | 0 | 3.757492 | 0
2018-03-11 23:48 | 462439.2 | 3360.001 | 3 | 47 | 4.400297 | 0.1765957 | 0.8627545 | 0 | 3.783985 | 0
2018-03-11 23:50 | 462559.2 | 3480.0014 | 3 | 47 | 4.400278 | 0.1692276 | 0.868516 | 0 | 3.809337 | 0
2018-03-11 23:52 | 462679.2 | 3600.0026 | 3 | 47 | 4.400251 | 0.1622143 | 0.8740437 | 0 | 3.833661 | 0
2018-03-11 23:54 | 462799.2 | 3720.0021 | 3 | 47 | 4.400222 | 0.1554794 | 0.8793526 | 0 | 3.857022 | 0
2018-03-11 23:56 | 462919.2 | 3840.0011 | 3 | 47 | 4.400243 | 0.1499252 | 0.8844539 | 0 | 3.879468 | 0
2018-03-11 23:58 | 463039.2 | 3960.0022 | 3 | 47 | 4.40029 | 0.1450634 | 0.8893682 | 0 | 3.901093 | 0
2018-03-12 | 463159.2 | 4080.0003 | 3 | 47 | 4.400292 | 0.1396866 | 0.8941117 | 0 | 3.921966 | 0
2018-03-12 00:02 | 463279.2 | 4200.0022 | 3 | 47 | 4.400259 | 0.1347294 | 0.8986872 | 0 | 3.942099 | 0
2018-03-12 00:04 | 463399.2 | 4320.0003 | 3 | 47 | 4.400256 | 0.1307297 | 0.903114 | 0 | 3.961578 | 0
2018-03-12 00:06 | 463519.2 | 4440.0023 | 3 | 47 | 4.400278 | 0.126585 | 0.9074028 | 0 | 3.98045 | 0
2018-03-12 00:08 | 463639.2 | 4560.001 | 3 | 47 | 4.400282 | 0.1228619 | 0.9115567 | 0 | 3.998729 | 0
2018-03-12 00:10 | 463759.2 | 4680.0016 | 3 | 47 | 4.400255 | 0.1188602 | 0.9155868 | 0 | 4.016462 | 0
2018-03-12 00:12 | 463879.2 | 4800.0019 | 3 | 47 | 4.400284 | 0.1158886 | 0.9195006 | 0 | 4.033684 | 0
2018-03-12 00:14 | 463999.2 | 4920.0023 | 3 | 47 | 4.400275 | 0.1125698 | 0.9233069 | 0 | 4.050432 | 0
2018-03-12 00:16 | 464119.2 | 5040.001 | 3 | 47 | 4.400231 | 0.1092682 | 0.927006 | 0 | 4.06671 | 0
2018-03-12 00:18 | 464239.2 | 5160.0007 | 3 | 47 | 4.400265 | 0.1066399 | 0.9306098 | 0 | 4.082567 | 0
2018-03-12 00:20 | 464359.2 | 5280.0002 | 3 | 47 | 4.400255 | 0.104084 | 0.934118 | 0 | 4.098004 | 0
2018-03-12 00:22 | 464479.2 | 5400.0016 | 3 | 47 | 4.400252 | 0.1014385 | 0.9375445 | 0 | 4.113081 | 0
2018-03-12 00:24 | 464599.2 | 5520.001 | 3 | 47 | 4.40025 | 0.09892082 | 0.9408844 | 0 | 4.127778 | 0
2018-03-12 00:26 | 464719.2 | 5640.0014 | 3 | 47 | 4.400269 | 0.09667206 | 0.9441434 | 0 | 4.142118 | 0
2018-03-12 00:28 | 464839.2 | 5760.0018 | 3 | 47 | 4.400301 | 0.094841 | 0.9473316 | 0 | 4.156147 | 0
2018-03-12 00:30 | 464959.2 | 5880.0014 | 3 | 47 | 4.400229 | 0.09222221 | 0.9504418 | 0 | 4.169834 | 0
2018-03-12 00:32 | 465079.2 | 6000.0018 | 3 | 47 | 4.400233 | 0.08999634 | 0.953482 | 0 | 4.183211 | 0
2018-03-12 00:34 | 465199.2 | 6120.0015 | 3 | 47 | 4.400275 | 0.08858299 | 0.956459 | 0 | 4.196311 | 0
2018-03-12 00:36 | 465319.2 | 6240.0011 | 3 | 47 | 4.400259 | 0.0867672 | 0.9593742 | 0 | 4.209138 | 0
2018-03-12 00:38 | 465439.2 | 6360.0016 | 3 | 47 | 4.400284 | 0.08491516 | 0.9622316 | 0 | 4.221712 | 0
2018-03-12 00:40 | 465559.2 | 6480.0011 | 3 | 47 | 4.400238 | 0.08303452 | 0.9650297 | 0 | 4.234024 | 0
2018-03-12 00:42 | 465656 | 6576.7626 | 3 | 47 | 4.400235 | 0.08149529 | 0.9672483 | 0 | 4.243786 | 0
2018-03-12 00:44 | 465776 | 120.0012 | 4 | 47 | 4.383214 | 0 | 0.9672483 | 0 | 4.243786 | 0
2018-03-12 00:46 | 465896 | 240.0016 | 4 | 47 | 4.379276 | 0 | 0.9672483 | 0 | 4.243786 | 0
2018-03-12 00:47 | 465956 | 300.0019 | 4 | 47 | 4.377555 | 0 | 0.9672483 | 0 | 4.243786 | 0
2018-03-12 00:49 | 466076.1 | 120.0015 | 5 | 47 | 3.809183 | -3.259995 | 0.9672483 | 0.1086465 | 4.243786 | 0.4216541
2018-03-12 00:51 | 466196.1 | 240.001 | 5 | 47 | 3.707807 | -3.259966 | 0.9672483 | 0.2173078 | 4.243786 | 0.8300396
2018-03-12 00:53 | 466316.1 | 360.0006 | 5 | 47 | 3.607461 | -3.260001 | 0.9672483 | 0.3259603 | 4.243786 | 1.227442
2018-03-12 00:55 | 466436.1 | 480.0009 | 5 | 47 | 3.510205 | -3.259991 | 0.9672483 | 0.4346004 | 4.243786 | 1.614026
2018-03-12 00:57 | 466556.1 | 600.0023 | 5 | 47 | 3.422925 | -3.259989 | 0.9672483 | 0.5432713 | 4.243786 | 1.990605
2018-03-12 00:59 | 466676.1 | 720.0003 | 5 | 47 | 3.349789 | -3.259991 | 0.9672483 | 0.6519242 | 4.243786 | 2.358451
2018-03-12 01:01 | 466796.1 | 840.0015 | 5 | 47 | 3.277511 | -3.26002 | 0.9672483 | 0.7605783 | 4.243786 | 2.718576
2018-03-12 01:03 | 466916.1 | 960.0018 | 5 | 47 | 3.169892 | -3.25997 | 0.9672483 | 0.8692315 | 4.243786 | 3.069506
2018-03-12 01:04 | 466996.6 | 1040.5419 | 5 | 47 | 2.999983 | -3.260027 | 0.9672483 | 0.9421557 | 4.243786 | 3.295398
2018-03-12 01:06 | 467116.7 | 120.0013 | 6 | 47 | 3.757118 | 0 | 0.9672483 | 0.9421557 | 4.243786 | 3.295398
2018-03-12 01:08 | 467236.7 | 240.0026 | 6 | 47 | 3.786535 | 0 | 0.9672483 | 0.9421557 | 4.243786 | 3.295398
2018-03-12 01:09 | 467296.7 | 300.0046 | 6 | 47 | 3.795875 | 0 | 0.9672483 | 0.9421557 | 4.243786 | 3.295398
2018-03-12 01:09 | 467296.7 | 0.0025 | 7 | 48 | 3.795847 | 0 | 0 | 0 | 0 | 0
2018-03-12 01:09 | 467297.3 | 0.5657 | 2 | 48 | 3.992866 | 2.031099 | 0.000151915 | 7.4e-11 | 0.0005966052 | 2.82e-10
2018-03-12 01:11 | 467417.3 | 120.0006 | 3 | 48 | 4.371227 | 3.260139 | 0.1083776 | 7.4e-11 | 0.4668731 | 2.82e-10
2018-03-12 01:13 | 467537.3 | 240.0027 | 3 | 48 | 4.400368 | 2.825758 | 0.2116778 | 7.4e-11 | 0.9209431 | 2.82e-10
2018-03-12 01:15 | 467657.3 | 360.0006 | 3 | 48 | 4.400389 | 2.384066 | 0.2980803 | 7.4e-11 | 1.301147 | 2.82e-10
2018-03-12 01:17 | 467777.3 | 480.0002 | 3 | 48 | 4.400368 | 2.036079 | 0.3716169 | 7.4e-11 | 1.624736 | 2.82e-10
2018-03-12 01:19 | 467897.3 | 600.0023 | 3 | 48 | 4.400345 | 1.726463 | 0.4342189 | 7.4e-11 | 1.900208 | 2.82e-10
2018-03-12 01:21 | 468017.3 | 720.0011 | 3 | 48 | 4.400345 | 1.459 | 0.4871818 | 7.4e-11 | 2.133264 | 2.82e-10
2018-03-12 01:23 | 468137.3 | 840.0024 | 3 | 48 | 4.400361 | 1.238539 | 0.5320134 | 7.4e-11 | 2.330539 | 2.82e-10
2018-03-12 01:25 | 468257.3 | 960.0003 | 3 | 48 | 4.400359 | 1.06142 | 0.570233 | 7.4e-11 | 2.498719 | 2.82e-10
2018-03-12 01:27 | 468377.3 | 1080.0015 | 3 | 48 | 4.400342 | 0.9177742 | 0.6031343 | 7.4e-11 | 2.643496 | 2.82e-10
2018-03-12 01:29 | 468497.3 | 1200.0003 | 3 | 48 | 4.40036 | 0.7997284 | 0.6316917 | 7.4e-11 | 2.769158 | 2.82e-10
2018-03-12 01:31 | 468617.3 | 1320.0015 | 3 | 48 | 4.400338 | 0.7003174 | 0.6566403 | 7.4e-11 | 2.878941 | 2.82e-10
2018-03-12 01:33 | 468737.3 | 1440.0002 | 3 | 48 | 4.400337 | 0.6159344 | 0.6785357 | 7.4e-11 | 2.975287 | 2.82e-10
2018-03-12 01:35 | 468857.3 | 1560.0022 | 3 | 48 | 4.400347 | 0.5439339 | 0.697831 | 7.4e-11 | 3.060193 | 2.82e-10
2018-03-12 01:37 | 468977.3 | 1680.0018 | 3 | 48 | 4.400329 | 0.4824772 | 0.7149048 | 7.4e-11 | 3.135324 | 2.82e-10
2018-03-12 01:39 | 469097.3 | 1800.0013 | 3 | 48 | 4.400351 | 0.4311581 | 0.730101 | 7.4e-11 | 3.202192 | 2.82e-10
2018-03-12 01:41 | 469217.3 | 1920.0011 | 3 | 48 | 4.400315 | 0.3876057 | 0.7437233 | 7.4e-11 | 3.262134 | 2.82e-10
2018-03-12 01:43 | 469337.3 | 2040.0015 | 3 | 48 | 4.400306 | 0.3515549 | 0.7560251 | 7.4e-11 | 3.316266 | 2.82e-10
2018-03-12 01:45 | 469457.3 | 2160.0019 | 3 | 48 | 4.400321 | 0.3216095 | 0.7672243 | 7.4e-11 | 3.365546 | 2.82e-10
2018-03-12 01:47 | 469577.3 | 2280.0007 | 3 | 48 | 4.400307 | 0.2960682 | 0.7775033 | 7.4e-11 | 3.410777 | 2.82e-10
2018-03-12 01:49 | 469697.3 | 2400.0002 | 3 | 48 | 4.400281 | 0.2741737 | 0.7870041 | 7.4e-11 | 3.452583 | 2.82e-10
2018-03-12 01:51 | 469817.3 | 2520.0024 | 3 | 48 | 4.40028 | 0.2557316 | 0.7958395 | 7.4e-11 | 3.491462 | 2.82e-10
2018-03-12 01:53 | 469937.3 | 2640.0002 | 3 | 48 | 4.400275 | 0.2397614 | 0.8040992 | 7.4e-11 | 3.527807 | 2.82e-10
2018-03-12 01:55 | 470057.3 | 2760.0014 | 3 | 48 | 4.400314 | 0.226162 | 0.8118595 | 7.4e-11 | 3.561954 | 2.82e-10
2018-03-12 01:57 | 470177.3 | 2880.0018 | 3 | 48 | 4.400312 | 0.2135391 | 0.8191785 | 7.4e-11 | 3.59416 | 2.82e-10
2018-03-12 01:59 | 470297.3 | 3000.0007 | 3 | 48 | 4.400309 | 0.2025604 | 0.8261038 | 7.4e-11 | 3.624634 | 2.82e-10
2018-03-12 02:01 | 470417.3 | 3120.001 | 3 | 48 | 4.400309 | 0.1925488 | 0.8326784 | 7.4e-11 | 3.653564 | 2.82e-10
2018-03-12 02:03 | 470537.3 | 3240.0005 | 3 | 48 | 4.400278 | 0.1832294 | 0.838937 | 7.4e-11 | 3.681103 | 2.82e-10
2018-03-12 02:05 | 470657.3 | 3360.0009 | 3 | 48 | 4.400302 | 0.1752987 | 0.8449108 | 7.4e-11 | 3.70739 | 2.82e-10
2018-03-12 02:07 | 470777.3 | 3480.0031 | 3 | 48 | 4.400278 | 0.1677628 | 0.850625 | 7.4e-11 | 3.732533 | 2.82e-10
2018-03-12 02:09 | 470897.3 | 3600.0017 | 3 | 48 | 4.400298 | 0.1611118 | 0.8560997 | 7.4e-11 | 3.756624 | 2.82e-10
2018-03-12 02:11 | 471017.3 | 3720.0015 | 3 | 48 | 4.400283 | 0.1547489 | 0.8613555 | 7.4e-11 | 3.779751 | 2.82e-10
2018-03-12 02:13 | 471137.3 | 3840.0002 | 3 | 48 | 4.400264 | 0.1489182 | 0.8664111 | 7.4e-11 | 3.801997 | 2.82e-10
2018-03-12 02:15 | 471257.3 | 3960.0015 | 3 | 48 | 4.400294 | 0.143692 | 0.8712829 | 7.4e-11 | 3.823434 | 2.82e-10
2018-03-12 02:17 | 471377.3 | 4080.0019 | 3 | 48 | 4.400263 | 0.1385555 | 0.8759844 | 7.4e-11 | 3.844122 | 2.82e-10
2018-03-12 02:19 | 471497.3 | 4200.0007 | 3 | 48 | 4.400287 | 0.1340065 | 0.8805235 | 7.4e-11 | 3.864095 | 2.82e-10
2018-03-12 02:21 | 471617.3 | 4320.0019 | 3 | 48 | 4.40024 | 0.1292839 | 0.8849145 | 7.4e-11 | 3.883417 | 2.82e-10
2018-03-12 02:23 | 471737.3 | 4440.0024 | 3 | 48 | 4.400278 | 0.1255302 | 0.8891623 | 7.4e-11 | 3.902108 | 2.82e-10
2018-03-12 02:25 | 471857.3 | 4560.0002 | 3 | 48 | 4.400224 | 0.1211014 | 0.8932756 | 7.4e-11 | 3.920208 | 2.82e-10
2018-03-12 02:27 | 471977.3 | 4680.0006 | 3 | 48 | 4.400292 | 0.1181469 | 0.8972656 | 7.4e-11 | 3.937765 | 2.82e-10
2018-03-12 02:29 | 472097.3 | 4800.001 | 3 | 48 | 4.400252 | 0.1143932 | 0.9011359 | 7.4e-11 | 3.954795 | 2.82e-10
2018-03-12 02:31 | 472217.3 | 4920.0014 | 3 | 48 | 4.400282 | 0.1113319 | 0.9048993 | 7.4e-11 | 3.971355 | 2.82e-10
2018-03-12 02:33 | 472337.3 | 5040.0009 | 3 | 48 | 4.400204 | 0.1077919 | 0.9085522 | 7.4e-11 | 3.987429 | 2.82e-10
2018-03-12 02:35 | 472457.3 | 5160.0007 | 3 | 48 | 4.400199 | 0.1047649 | 0.9121122 | 7.4e-11 | 4.003094 | 2.82e-10
2018-03-12 02:37 | 472577.3 | 5280.001 | 3 | 48 | 4.400279 | 0.1029129 | 0.915579 | 7.4e-11 | 4.018349 | 2.82e-10
2018-03-12 02:39 | 472697.3 | 5400.0008 | 3 | 48 | 4.400198 | 0.09989357 | 0.9189551 | 7.4e-11 | 4.033204 | 2.82e-10
2018-03-12 02:41 | 472817.3 | 5520.0018 | 3 | 48 | 4.400308 | 0.09816742 | 0.9222568 | 7.4e-11 | 4.047732 | 2.82e-10
2018-03-12 02:43 | 472937.3 | 5640.0015 | 3 | 48 | 4.400245 | 0.09555435 | 0.9254794 | 7.4e-11 | 4.061913 | 2.82e-10
2018-03-12 02:45 | 473057.3 | 5760.0003 | 3 | 48 | 4.40023 | 0.09291458 | 0.9286253 | 7.4e-11 | 4.075756 | 2.82e-10
2018-03-12 02:47 | 473177.3 | 5880.0004 | 3 | 48 | 4.400228 | 0.09106827 | 0.9316969 | 7.4e-11 | 4.089272 | 2.82e-10
2018-03-12 02:49 | 473297.3 | 6000.0019 | 3 | 48 | 4.400224 | 0.08892441 | 0.9347 | 7.4e-11 | 4.102486 | 2.82e-10
2018-03-12 02:51 | 473417.3 | 6120.0007 | 3 | 48 | 4.400265 | 0.08740425 | 0.9376424 | 7.4e-11 | 4.115433 | 2.82e-10
2018-03-12 02:53 | 473537.3 | 6240.0001 | 3 | 48 | 4.400273 | 0.08552933 | 0.9405215 | 7.4e-11 | 4.128102 | 2.82e-10
2018-03-12 02:55 | 473657.3 | 6360.0023 | 3 | 48 | 4.400243 | 0.08359718 | 0.9433437 | 7.4e-11 | 4.140521 | 2.82e-10
2018-03-12 02:57 | 473777.3 | 6480.0019 | 3 | 48 | 4.400278 | 0.08215523 | 0.9461076 | 7.4e-11 | 4.152682 | 2.82e-10
2018-03-12 02:58 | 473822.7 | 6525.3471 | 3 | 48 | 4.40027 | 0.0814991 | 0.9471408 | 7.4e-11 | 4.157229 | 2.82e-10
2018-03-12 03:00 | 473942.8 | 120.0006 | 4 | 48 | 4.383029 | 0 | 0.9471408 | 7.4e-11 | 4.157229 | 2.82e-10
2018-03-12 03:02 | 474062.8 | 240.0002 | 4 | 48 | 4.379073 | 0 | 0.9471408 | 7.4e-11 | 4.157229 | 2.82e-10
2018-03-12 03:03 | 474122.8 | 300.0047 | 4 | 48 | 4.377358 | 0 | 0.9471408 | 7.4e-11 | 4.157229 | 2.82e-10
2018-03-12 03:05 | 474242.8 | 120.0005 | 5 | 48 | 3.800889 | -3.260043 | 0.9471408 | 0.1086491 | 4.157229 | 0.4208442
2018-03-12 03:07 | 474362.8 | 240.0018 | 5 | 48 | 3.698144 | -3.260022 | 0.9471408 | 0.2173077 | 4.157229 | 0.8282394
2018-03-12 03:09 | 474482.8 | 360.0014 | 5 | 48 | 3.59657 | -3.260073 | 0.9471408 | 0.3259598 | 4.157229 | 1.224522
2018-03-12 03:11 | 474602.8 | 480.001 | 5 | 48 | 3.498391 | -3.260083 | 0.9471408 | 0.4346143 | 4.157229 | 1.609926
2018-03-12 03:13 | 474722.8 | 600.0022 | 5 | 48 | 3.410047 | -3.260043 | 0.9471408 | 0.5432686 | 4.157229 | 1.985107
2018-03-12 03:15 | 474842.8 | 720.0002 | 5 | 48 | 3.335296 | -3.260041 | 0.9471408 | 0.6519222 | 4.157229 | 2.351486
2018-03-12 03:17 | 474962.8 | 840.0022 | 5 | 48 | 3.258914 | -3.260039 | 0.9471408 | 0.7605822 | 4.157229 | 2.709872
2018-03-12 03:19 | 475082.8 | 960.0019 | 5 | 48 | 3.135305 | -3.260022 | 0.9471408 | 0.8692345 | 4.157229 | 3.058132
2018-03-12 03:20 | 475142.4 | 1019.5687 | 5 | 48 | 2.999979 | -3.260062 | 0.9471408 | 0.9231739 | 4.157229 | 3.224004
2018-03-12 03:22 | 475262.5 | 120.002 | 6 | 48 | 3.761411 | 0 | 0.9471408 | 0.9231739 | 4.157229 | 3.224004
2018-03-12 03:24 | 475382.5 | 240.0017 | 6 | 48 | 3.791368 | 0 | 0.9471408 | 0.9231739 | 4.157229 | 3.224004
2018-03-12 03:25 | 475442.5 | 300.0027 | 6 | 48 | 3.800724 | 0 | 0.9471408 | 0.9231739 | 4.157229 | 3.224004
2018-03-12 03:25 | 475442.5 | 0.0025 | 7 | 49 | 3.800766 | 0 | 0 | 0 | 0 | 0
2018-03-12 03:25 | 475443.1 | 0.5466 | 2 | 49 | 3.994812 | 1.957808 | 0.0001387365 | 0 | 0.0005450858 | 0
2018-03-12 03:27 | 475563.1 | 120.0021 | 3 | 49 | 4.386625 | 3.260143 | 0.1083729 | 0 | 0.4684282 | 0
2018-03-12 03:29 | 475683.1 | 240.0009 | 3 | 49 | 4.400399 | 2.74024 | 0.2090621 | 0 | 0.911393 | 0
2018-03-12 03:31 | 475803.1 | 360.0013 | 3 | 49 | 4.400362 | 2.314253 | 0.2929068 | 0 | 1.280342 | 0
2018-03-12 03:33 | 475923.1 | 480.0025 | 3 | 49 | 4.400364 | 1.977097 | 0.3643026 | 0 | 1.59451 | 0
2018-03-12 03:35 | 476043.1 | 600.0011 | 3 | 49 | 4.400387 | 1.678152 | 0.4251034 | 0 | 1.862055 | 0
2018-03-12 03:37 | 476163.1 | 720.0017 | 3 | 49 | 4.400368 | 1.421207 | 0.476618 | 0 | 2.088739 | 0
2018-03-12 03:39 | 476283.1 | 840.0006 | 3 | 49 | 4.400334 | 1.209488 | 0.5203354 | 0 | 2.281111 | 0
2018-03-12 03:41 | 476403.1 | 960.001 | 3 | 49 | 4.400345 | 1.038393 | 0.5576956 | 0 | 2.445509 | 0
2018-03-12 03:43 | 476523.1 | 1080.0022 | 3 | 49 | 4.400304 | 0.8992538 | 0.5899159 | 0 | 2.587289 | 0
2018-03-12 03:45 | 476643.1 | 1200.0009 | 3 | 49 | 4.400349 | 0.7852383 | 0.6179315 | 0 | 2.710567 | 0
2018-03-12 03:47 | 476763.1 | 1320.0013 | 3 | 49 | 4.40034 | 0.6886578 | 0.6424474 | 0 | 2.818445 | 0
2018-03-12 03:49 | 476883.1 | 1440.0018 | 3 | 49 | 4.400301 | 0.6061764 | 0.6639956 | 0 | 2.913265 | 0
2018-03-12 03:51 | 477003.1 | 1560.0012 | 3 | 49 | 4.400342 | 0.5360031 | 0.6829957 | 0 | 2.996871 | 0
2018-03-12 03:53 | 477123.1 | 1680.001 | 3 | 49 | 4.400342 | 0.4758186 | 0.6998209 | 0 | 3.070908 | 0
2018-03-12 03:55 | 477243.1 | 1800.0022 | 3 | 49 | 4.400324 | 0.4252052 | 0.7148065 | 0 | 3.136849 | 0
2018-03-12 03:57 | 477363.1 | 1920.0002 | 3 | 49 | 4.400292 | 0.3826599 | 0.7282487 | 0 | 3.195999 | 0
2018-03-12 03:59 | 477483.1 | 2040.0012 | 3 | 49 | 4.400302 | 0.347311 | 0.7403997 | 0 | 3.249468 | 0
2018-03-12 04:01 | 477603.1 | 2160.0001 | 3 | 49 | 4.400289 | 0.3176003 | 0.7514666 | 0 | 3.298165 | 0
2018-03-12 04:03 | 477723.1 | 2280.0022 | 3 | 49 | 4.400321 | 0.2926521 | 0.761623 | 0 | 3.342856 | 0
2018-03-12 04:05 | 477843.1 | 2400.0001 | 3 | 49 | 4.400326 | 0.2713261 | 0.7710075 | 0 | 3.384151 | 0
2018-03-12 04:07 | 477963.1 | 2520.0006 | 3 | 49 | 4.400348 | 0.2534256 | 0.7797331 | 0 | 3.422546 | 0
2018-03-12 04:09 | 478083.1 | 2640.0026 | 3 | 49 | 4.400275 | 0.2368736 | 0.7878897 | 0 | 3.458438 | 0
2018-03-12 04:11 | 478203.1 | 2760.0013 | 3 | 49 | 4.400276 | 0.2228756 | 0.7955459 | 0 | 3.492127 | 0
2018-03-12 04:13 | 478323.1 | 2880.0002 | 3 | 49 | 4.400269 | 0.2106628 | 0.8027731 | 0 | 3.523929 | 0
2018-03-12 04:15 | 478443.1 | 3000.0022 | 3 | 49 | 4.400299 | 0.1999111 | 0.8096104 | 0 | 3.554015 | 0
2018-03-12 04:17 | 478563.1 | 3120.001 | 3 | 49 | 4.400318 | 0.1902924 | 0.816103 | 0 | 3.582585 | 0
2018-03-12 04:19 | 478683.1 | 3240.0022 | 3 | 49 | 4.400317 | 0.181427 | 0.8222886 | 0 | 3.609803 | 0
2018-03-12 04:21 | 478803.1 | 3360.0018 | 3 | 49 | 4.40031 | 0.1733112 | 0.8281928 | 0 | 3.635783 | 0
2018-03-12 04:23 | 478923.1 | 3480.0022 | 3 | 49 | 4.400283 | 0.1657848 | 0.8338394 | 0 | 3.660629 | 0
2018-03-12 04:25 | 479043.1 | 3600.0018 | 3 | 49 | 4.40025 | 0.1587944 | 0.839251 | 0 | 3.684442 | 0
2018-03-12 04:27 | 479163.1 | 3720.0022 | 3 | 49 | 4.400204 | 0.152092 | 0.8444462 | 0 | 3.707303 | 0
2018-03-12 04:29 | 479283.1 | 3840.0001 | 3 | 49 | 4.40029 | 0.1470375 | 0.8494426 | 0 | 3.729288 | 0
2018-03-12 04:31 | 479403.1 | 3960.0003 | 3 | 49 | 4.40027 | 0.1417522 | 0.8542519 | 0 | 3.75045 | 0
2018-03-12 04:33 | 479523.1 | 4080.0002 | 3 | 49 | 4.400251 | 0.1362152 | 0.8588934 | 0 | 3.770874 | 0
2018-03-12 04:35 | 479643.1 | 4200.0013 | 3 | 49 | 4.400283 | 0.132103 | 0.8633706 | 0 | 3.790575 | 0
2018-03-12 04:37 | 479763.1 | 4320.0002 | 3 | 49 | 4.400262 | 0.1277046 | 0.8677018 | 0 | 3.809634 | 0
2018-03-12 04:39 | 479883.1 | 4440.0013 | 3 | 49 | 4.400259 | 0.1236362 | 0.8718936 | 0 | 3.828079 | 0
2018-03-12 04:41 | 480003.1 | 4560.0017 | 3 | 49 | 4.400294 | 0.1202202 | 0.8759556 | 0 | 3.845953 | 0
2018-03-12 04:43 | 480123.1 | 4680.0021 | 3 | 49 | 4.400277 | 0.1166477 | 0.8798976 | 0 | 3.863298 | 0
2018-03-12 04:45 | 480243.1 | 4800.0017 | 3 | 49 | 4.400313 | 0.1132774 | 0.8837212 | 0 | 3.880123 | 0
2018-03-12 04:47 | 480363.1 | 4920.0006 | 3 | 49 | 4.400246 | 0.1096401 | 0.8874366 | 0 | 3.896472 | 0
2018-03-12 04:49 | 480483.1 | 5040.0011 | 3 | 49 | 4.400321 | 0.1074257 | 0.8910493 | 0 | 3.912369 | 0
2018-03-12 04:51 | 480603.1 | 5160.0022 | 3 | 49 | 4.400297 | 0.1044445 | 0.8945677 | 0 | 3.927851 | 0
2018-03-12 04:53 | 480723.1 | 5280.0018 | 3 | 49 | 4.400244 | 0.1014614 | 0.8979925 | 0 | 3.942921 | 0
2018-03-12 04:55 | 480843.1 | 5400.0022 | 3 | 49 | 4.400243 | 0.09886551 | 0.901334 | 0 | 3.957625 | 0
2018-03-12 04:57 | 480963.1 | 5520.0026 | 3 | 49 | 4.400282 | 0.09666061 | 0.9045964 | 0 | 3.97198 | 0
2018-03-12 04:59 | 481083.1 | 5640.0006 | 3 | 49 | 4.400236 | 0.09405899 | 0.9077786 | 0 | 3.985982 | 0
2018-03-12 05:01 | 481203.1 | 5760.0001 | 3 | 49 | 4.400236 | 0.09218597 | 0.9108848 | 0 | 3.99965 | 0
2018-03-12 05:03 | 481323.1 | 5880.0022 | 3 | 49 | 4.400292 | 0.09030151 | 0.9139231 | 0 | 4.01302 | 0
2018-03-12 05:05 | 481443.1 | 6000.0001 | 3 | 49 | 4.400298 | 0.08820915 | 0.9168946 | 0 | 4.026095 | 0
2018-03-12 05:07 | 481563.1 | 6120.0013 | 3 | 49 | 4.400273 | 0.08629799 | 0.9197988 | 0 | 4.038875 | 0
2018-03-12 05:09 | 481683.1 | 6240.0026 | 3 | 49 | 4.40026 | 0.08446121 | 0.9226412 | 0 | 4.051382 | 0
2018-03-12 05:11 | 481803.1 | 6360.0006 | 3 | 49 | 4.400245 | 0.08260345 | 0.925427 | 0 | 4.06364 | 0
2018-03-12 05:13 | 481910.4 | 6467.3379 | 3 | 49 | 4.400283 | 0.08149719 | 0.927872 | 0 | 4.074399 | 0
2018-03-12 05:15 | 482030.5 | 120.0003 | 4 | 49 | 4.38282 | 0 | 0.927872 | 0 | 4.074399 | 0
2018-03-12 05:17 | 482150.5 | 240.0016 | 4 | 49 | 4.378801 | 0 | 0.927872 | 0 | 4.074399 | 0
2018-03-12 05:18 | 482210.5 | 300.0027 | 4 | 49 | 4.377064 | 0 | 0.927872 | 0 | 4.074399 | 0
2018-03-12 05:20 | 482330.6 | 120.0021 | 5 | 49 | 3.793625 | -3.26006 | 0.927872 | 0.1086558 | 4.074399 | 0.4201477
2018-03-12 05:22 | 482450.6 | 240.0002 | 5 | 49 | 3.689661 | -3.259997 | 0.927872 | 0.2173069 | 4.074399 | 0.8266656
2018-03-12 05:24 | 482570.6 | 360.0005 | 5 | 49 | 3.586861 | -3.26001 | 0.927872 | 0.3259646 | 4.074399 | 1.221973
2018-03-12 05:26 | 482690.6 | 480.0002 | 5 | 49 | 3.48772 | -3.260014 | 0.927872 | 0.4346169 | 4.074399 | 1.606256
2018-03-12 05:28 | 482810.6 | 600.0021 | 5 | 49 | 3.398571 | -3.260024 | 0.927872 | 0.5432746 | 4.074399 | 1.980248
2018-03-12 05:30 | 482930.6 | 720.0017 | 5 | 49 | 3.322326 | -3.259993 | 0.927872 | 0.6519319 | 4.074399 | 2.345331
2018-03-12 05:32 | 483050.6 | 840.0005 | 5 | 49 | 3.241383 | -3.26001 | 0.927872 | 0.7605861 | 4.074399 | 2.702079
2018-03-12 05:34 | 483170.6 | 960.0033 | 5 | 49 | 3.100262 | -3.260022 | 0.927872 | 0.8692426 | 4.074399 | 3.047759
2018-03-12 05:35 | 483211.6 | 1001.0522 | 5 | 49 | 2.999982 | -3.260029 | 0.927872 | 0.906408 | 4.074399 | 3.161259
2018-03-12 05:37 | 483331.6748 | 120.0014 | 6 | 49 | 3.765138 | 0 | 0.927872 | 0.906408 | 4.074399 | 3.161259
2018-03-12 05:39 | 483451.6744 | 240.001 | 6 | 49 | 3.79539 | 0 | 0.927872 | 0.906408 | 4.074399 | 3.161259
2018-03-12 05:40 | 483511.6771 | 300.0037 | 6 | 49 | 3.804739 | 0 | 0.927872 | 0.906408 | 4.074399 | 3.161259
2018-03-12 05:40 | 483511.7 | 0.0025 | 7 | 50 | 3.804697 | 0 | 0 | 0 | 0 | 0
2018-03-12 05:40 | 483512.3 | 0.5348 | 2 | 50 | 3.997694 | 1.908947 | 0.0001344006 | 0 | 0.0005286635 | 0
2018-03-12 05:42 | 483632.3203 | 120.0006 | 3 | 50 | 4.400277 | 3.25992 | 0.1083533 | 0 | 0.4697182 | 0
2018-03-12 05:44 | 483752.3198 | 240.0001 | 3 | 50 | 4.40039 | 2.66889 | 0.2064238 | 0 | 0.9012666 | 0
2018-03-12 05:46 | 483872.3218 | 360.0021 | 3 | 50 | 4.400343 | 2.256077 | 0.2881368 | 0 | 1.260835 | 0
2018-03-12 05:48 | 483992.3208 | 480.0011 | 3 | 50 | 4.400362 | 1.927761 | 0.3577374 | 0 | 1.567104 | 0
2018-03-12 05:50 | 484112.3204 | 600.0007 | 3 | 50 | 4.400361 | 1.636948 | 0.4170396 | 0 | 1.828055 | 0
2018-03-12 05:52 | 484232.3199 | 720.0002 | 3 | 50 | 4.400362 | 1.387421 | 0.4673119 | 0 | 2.049271 | 0
2018-03-12 05:54 | 484352.3203 | 840.0006 | 3 | 50 | 4.400366 | 1.18244 | 0.5100133 | 0 | 2.237173 | 0
2018-03-12 05:56 | 484472.3199 | 960.0002 | 3 | 50 | 4.40035 | 1.017258 | 0.5465694 | 0 | 2.398032 | 0
2018-03-12 05:58 | 484592.3227 | 1080.003 | 3 | 50 | 4.400332 | 0.8830147 | 0.5781655 | 0 | 2.537066 | 0
2018-03-12 06:00 | 484712.3208 | 1200.0011 | 3 | 50 | 4.400301 | 0.7715168 | 0.6056879 | 0 | 2.658174 | 0
2018-03-12 06:02 | 484832.3203 | 1320.0006 | 3 | 50 | 4.400326 | 0.6780968 | 0.6298079 | 0 | 2.76431 | 0
2018-03-12 06:04 | 484952.3214 | 1440.0017 | 3 | 50 | 4.400318 | 0.597538 | 0.6510344 | 0 | 2.857714 | 0
2018-03-12 06:06 | 485072.32 | 1560.0003 | 3 | 50 | 4.400321 | 0.5289974 | 0.669785 | 0 | 2.940223 | 0
2018-03-12 06:08 | 485192.3203 | 1680.0006 | 3 | 50 | 4.400333 | 0.4707012 | 0.6864186 | 0 | 3.013416 | 0
2018-03-12 06:10 | 485312.3226 | 1800.0029 | 3 | 50 | 4.400319 | 0.4211311 | 0.7012567 | 0 | 3.078708 | 0
2018-03-12 06:12 | 485432.3222 | 1920.0025 | 3 | 50 | 4.400332 | 0.3798027 | 0.7145794 | 0 | 3.137332 | 0
2018-03-12 06:14 | 485552.3209 | 2040.0012 | 3 | 50 | 4.400301 | 0.3445721 | 0.7266322 | 0 | 3.190368 | 0
2018-03-12 06:16 | 485672.32 | 2160.0003 | 3 | 50 | 4.400253 | 0.3148193 | 0.7376186 | 0 | 3.238712 | 0
2018-03-12 06:18 | 485792.3212 | 2280.0015 | 3 | 50 | 4.400287 | 0.2905006 | 0.7477038 | 0 | 3.28309 | 0
2018-03-12 06:20 | 485912.3199 | 2400.0002 | 3 | 50 | 4.400306 | 0.2694435 | 0.7570235 | 0 | 3.324099 | 0
2018-03-12 06:22 | 486032.3211 | 2520.0014 | 3 | 50 | 4.400268 | 0.2509594 | 0.765691 | 0 | 3.362239 | 0
2018-03-12 06:24 | 486152.3215 | 2640.0018 | 3 | 50 | 4.400319 | 0.2356148 | 0.7737924 | 0 | 3.397887 | 0
2018-03-12 06:26 | 486272.3203 | 2760.0006 | 3 | 50 | 4.400264 | 0.2213898 | 0.7814033 | 0 | 3.431377 | 0
2018-03-12 06:28 | 486392.3203 | 2880.0006 | 3 | 50 | 4.400301 | 0.2092133 | 0.7885752 | 0 | 3.462936 | 0
2018-03-12 06:30 | 486512.3219 | 3000.0022 | 3 | 50 | 4.400315 | 0.1984863 | 0.79536 | 0 | 3.492791 | 0
2018-03-12 06:32 | 486632.3207 | 3120.001 | 3 | 50 | 4.40028 | 0.1884632 | 0.8018005 | 0 | 3.521131 | 0
2018-03-12 06:34 | 486752.3202 | 3240.0005 | 3 | 50 | 4.400256 | 0.1796265 | 0.8079357 | 0 | 3.548128 | 0
2018-03-12 06:36 | 486872.3198 | 3360.0001 | 3 | 50 | 4.400283 | 0.1718254 | 0.8137927 | 0 | 3.5739 | 0
2018-03-12 06:38 | 486992.3202 | 3480.0005 | 3 | 50 | 4.400304 | 0.1647243 | 0.819399 | 0 | 3.598569 | 0
2018-03-12 06:40 | 487112.3215 | 3600.0018 | 3 | 50 | 4.400298 | 0.1580524 | 0.8247727 | 0 | 3.622215 | 0
2018-03-12 06:42 | 487232.3202 | 3720.0005 | 3 | 50 | 4.400287 | 0.1518974 | 0.829935 | 0 | 3.644931 | 0
2018-03-12 06:44 | 487352.3214 | 3840.0017 | 3 | 50 | 4.400301 | 0.1462746 | 0.8349019 | 0 | 3.666786 | 0
2018-03-12 06:46 | 487472.3211 | 3960.0014 | 3 | 50 | 4.40026 | 0.1407413 | 0.8396816 | 0 | 3.687819 | 0
2018-03-12 06:48 | 487592.3204 | 4080.0007 | 3 | 50 | 4.400305 | 0.1362476 | 0.8442941 | 0 | 3.708115 | 0
2018-03-12 06:50 | 487712.3203 | 4200.0006 | 3 | 50 | 4.400236 | 0.1311111 | 0.8487496 | 0 | 3.72772 | 0
2018-03-12 06:52 | 487832.3215 | 4320.0018 | 3 | 50 | 4.40028 | 0.1270542 | 0.8530593 | 0 | 3.746684 | 0
2018-03-12 06:54 | 487952.3202 | 4440.0005 | 3 | 50 | 4.400322 | 0.1232758 | 0.8572297 | 0 | 3.765035 | 0
2018-03-12 06:56 | 488072.3215 | 4560.0018 | 3 | 50 | 4.400266 | 0.1192818 | 0.8612666 | 0 | 3.782798 | 0
2018-03-12 06:58 | 488192.3226 | 4680.0029 | 3 | 50 | 4.400288 | 0.1158676 | 0.8651834 | 0 | 3.800033 | 0
2018-03-12 07:00 | 488312.3204 | 4800.0007 | 3 | 50 | 4.400226 | 0.1121407 | 0.8689845 | 0 | 3.816759 | 0
2018-03-12 07:02 | 488432.3218 | 4920.0021 | 3 | 50 | 4.400302 | 0.1096191 | 0.8726787 | 0 | 3.833014 | 0
2018-03-12 07:04 | 488552.3199 | 5040.0002 | 3 | 50 | 4.400301 | 0.1066761 | 0.8762725 | 0 | 3.848828 | 0
2018-03-12 07:06 | 488672.3198 | 5160.0001 | 3 | 50 | 4.400259 | 0.1036358 | 0.8797696 | 0 | 3.864216 | 0
2018-03-12 07:08 | 488792.3215 | 5280.0018 | 3 | 50 | 4.400235 | 0.100666 | 0.8831776 | 0 | 3.879213 | 0
2018-03-12 07:10 | 488912.3203 | 5400.0006 | 3 | 50 | 4.400274 | 0.09853935 | 0.8864985 | 0 | 3.893825 | 0
2018-03-12 07:12 | 489032.3204 | 5520.0007 | 3 | 50 | 4.400314 | 0.09627342 | 0.889738 | 0 | 3.90808 | 0
2018-03-12 07:14 | 489152.3228 | 5640.0031 | 3 | 50 | 4.400242 | 0.09364319 | 0.892899 | 0 | 3.921989 | 0
2018-03-12 07:16 | 489272.3208 | 5760.0011 | 3 | 50 | 4.400243 | 0.09144211 | 0.8959877 | 0 | 3.93558 | 0
2018-03-12 07:18 | 489392.3219 | 5880.0022 | 3 | 50 | 4.400237 | 0.08955002 | 0.899006 | 0 | 3.948862 | 0
2018-03-12 07:20 | 489512.3206 | 6000.0009 | 3 | 50 | 4.400274 | 0.0878334 | 0.9019628 | 0 | 3.961872 | 0
2018-03-12 07:22 | 489632.3218 | 6120.0021 | 3 | 50 | 4.400218 | 0.0855732 | 0.9048512 | 0 | 3.974582 | 0
2018-03-12 07:24 | 489752.3198 | 6240.0001 | 3 | 50 | 4.400257 | 0.08402824 | 0.9076816 | 0 | 3.987037 | 0
2018-03-12 07:26 | 489872.3218 | 6360.0021 | 3 | 50 | 4.400282 | 0.08255386 | 0.9104493 | 0 | 3.999215 | 0
2018-03-12 07:26 | 489917.6183 | 6405.2986 | 3 | 50 | 4.40023 | 0.08149719 | 0.9114805 | 0 | 4.003753 | 0
2018-03-12 07:28 | 490037.6451 | 120.0004 | 4 | 50 | 4.382524 | 0 | 0.9114805 | 0 | 4.003753 | 0
2018-03-12 07:30 | 490157.6456 | 240.0009 | 4 | 50 | 4.378473 | 0 | 0.9114805 | 0 | 4.003753 | 0
2018-03-12 07:31 | 490217.6491 | 300.0044 | 4 | 50 | 4.376735 | 0 | 0.9114805 | 0 | 4.003753 | 0
2018-03-12 07:33 | 490337.7 | 120.0021 | 5 | 50 | 3.787389 | -3.260031 | 0.9114805 | 0.1086583 | 4.003753 | 0.4194998
2018-03-12 07:35 | 490457.7 | 240.0008 | 5 | 50 | 3.683014 | -3.260024 | 0.9114805 | 0.2173101 | 4.003753 | 0.825316
2018-03-12 07:37 | 490577.7 | 360.0012 | 5 | 50 | 3.580184 | -3.259989 | 0.9114805 | 0.3259651 | 4.003753 | 1.219889
2018-03-12 07:39 | 490697.7 | 480.0012 | 5 | 50 | 3.481006 | -3.260027 | 0.9114805 | 0.4346193 | 4.003753 | 1.603452
2018-03-12 07:41 | 490817.7 | 600.0005 | 5 | 50 | 3.391304 | -3.260014 | 0.9114805 | 0.5432808 | 4.003753 | 1.976694
2018-03-12 07:43 | 490937.7 | 720.0008 | 5 | 50 | 3.313666 | -3.260018 | 0.9114805 | 0.6519365 | 4.003753 | 2.340918
2018-03-12 07:45 | 491057.7 | 840.0004 | 5 | 50 | 3.229192 | -3.260024 | 0.9114805 | 0.7605889 | 4.003753 | 2.696556
2018-03-12 07:47 | 491177.7 | 960.0007 | 5 | 50 | 3.0753 | -3.260022 | 0.9114805 | 0.8692429 | 4.003753 | 3.040397
2018-03-12 07:48 | 491207.5 | 989.7821 | 5 | 50 | 3 | -3.259976 | 0.9114805 | 0.896208 | 4.003753 | 3.122362
2018-03-12 07:50 | 491327.6 | 120.0012 | 6 | 50 | 3.768901 | 0 | 0.9114805 | 0.896208 | 4.003753 | 3.122362
2018-03-12 07:52 | 491447.6 | 240.0008 | 6 | 50 | 3.799531 | 0 | 0.9114805 | 0.896208 | 4.003753 | 3.122362
2018-03-12 07:53 | 491507.6 | 300.0036 | 6 | 50 | 3.808948 | 0 | 0.9114805 | 0.896208 | 4.003753 | 3.122362
2018-03-12 07:53 | 491507.6 | 0.0025 | 7 | 51 | 3.808937 | 0 | 0 | 0 | 0 | 0
2018-03-12 07:53 | 491511.4 | 3.7298 | 8 | 51 | 4.200037 | 3.260096 | 0.00336969 | 0 | 0.01405781 | 0

## Statistics_79
Date_Time | Test_Time(s) | Step_Time(s) | Step_Index | Cycle_Index | Voltage(V) | Current(A) | Charge_Capacity(Ah) | Discharge_Capacity(Ah) | Charge_Energy(Wh) | Discharge_Energy(Wh) | ACR(Ohm) | Internal Resistance(Ohm)
2018-03-06 18:36 | 11721.36 | 300.0027 | 6 | 1 | 3.462185 | 0 | 2.849522 | 2.982705 | 12.02601 | 11.03918
2018-03-06 21:25 | 21837.94 | 300.0045 | 6 | 2 | 3.483676 | 0 | 2.948374 | 2.900026 | 12.4051 | 10.72029
2018-03-07 00:12 | 31847.23 | 300.0041 | 6 | 3 | 3.493091 | 0 | 2.887127 | 2.846022 | 12.15796 | 10.51678
2018-03-07 02:58 | 41798.07204 | 300.0013 | 6 | 4 | 3.49894 | 0 | 2.838544 | 2.800573 | 11.96166 | 10.34561
2018-03-07 05:43 | 51686.52 | 300.0039 | 6 | 5 | 3.503977 | 0 | 2.795523 | 2.762517 | 11.78697 | 10.20138
2018-03-07 08:26 | 61518.77604 | 300.0011 | 6 | 6 | 3.509006 | 0 | 2.759575 | 2.729907 | 11.64124 | 10.07779
2018-03-07 11:10 | 71336.05 | 300.0034 | 6 | 7 | 3.511319 | 0 | 2.729184 | 2.699581 | 11.51944 | 9.962917
2018-03-07 13:53 | 81090.8 | 300.0043 | 6 | 8 | 3.513988 | 0 | 2.696972 | 2.663941 | 11.38751 | 9.828465
2018-03-07 16:35 | 90838.99 | 300.0023 | 6 | 9 | 3.517706 | 0 | 2.660975 | 2.627321 | 11.24106 | 9.689493
2018-03-07 19:17 | 100526.3 | 300.0035 | 6 | 10 | 3.524348 | 0 | 2.622976 | 2.592404 | 11.0859375 | 9.55667
2018-03-07 21:58 | 110217.8 | 300.0045 | 6 | 11 | 3.528665 | 0 | 2.590396 | 2.560386 | 10.95371 | 9.435946
2018-03-08 00:39 | 119862.5 | 300.0036 | 6 | 12 | 3.534877 | 0 | 2.55614 | 2.526205 | 10.81304 | 9.305572
2018-03-08 03:20 | 129516.5 | 300.0044 | 6 | 13 | 3.540338 | 0 | 2.523273 | 2.490889 | 10.67996 | 9.17165
2018-03-08 06:00 | 139125.1 | 300.0038 | 6 | 14 | 3.546657 | 0 | 2.486194 | 2.454574 | 10.52843 | 9.03379
2018-03-08 08:40 | 148705.3 | 300.0012 | 6 | 15 | 3.553892 | 0 | 2.450652 | 2.420951 | 10.38296 | 8.906716
2018-03-08 11:20 | 158306.3 | 300.0038 | 6 | 16 | 3.560663 | 0 | 2.419707 | 2.390522 | 10.25813 | 8.790103
2018-03-08 13:59 | 167859.5 | 300.0027 | 6 | 17 | 3.568269 | 0 | 2.387003 | 2.352688 | 10.12396 | 8.647146
2018-03-08 16:37 | 177374.2 | 300.0044 | 6 | 18 | 3.573241 | 0 | 2.349272 | 2.316648 | 9.969466 | 8.51049
2018-03-08 19:15 | 186849.0453 | 300.0024 | 6 | 19 | 3.580236 | 0 | 2.313218 | 2.280919 | 9.820457 | 8.375143
2018-03-08 21:53 | 196289 | 300.0014 | 6 | 20 | 3.585695 | 0 | 2.278606 | 2.246891 | 9.678023 | 8.247218
2018-03-09 00:29 | 205665.3 | 300.0036 | 6 | 21 | 3.59326 | 0 | 2.243243 | 2.210332 | 9.531615 | 8.108354
2018-03-09 03:04 | 214994.5 | 300.0021 | 6 | 22 | 3.600174 | 0 | 2.206772 | 2.173166 | 9.381849 | 7.967422
2018-03-09 05:39 | 224244.1 | 300.0036 | 6 | 23 | 3.606726 | 0 | 2.168967 | 2.134801 | 9.225513 | 7.822146
2018-03-09 08:12 | 233480.6 | 300.0022 | 6 | 24 | 3.613589 | 0 | 2.132286 | 2.098605 | 9.074305 | 7.685426
2018-03-09 10:46 | 242697.3 | 300.0012 | 6 | 25 | 3.621029 | 0 | 2.097467 | 2.063545 | 8.931137 | 7.551828
2018-03-09 13:18 | 251822.7 | 300.0035 | 6 | 26 | 3.627127 | 0 | 2.060477 | 2.02439 | 8.779469 | 7.403924
2018-03-09 15:49 | 260894.3 | 300.0043 | 6 | 27 | 3.632923 | 0 | 2.020856 | 1.984726 | 8.615395 | 7.253593
2018-03-09 18:19 | 269899.7 | 300.0009 | 6 | 28 | 3.639593 | 0 | 1.980809 | 1.946149 | 8.449011 | 7.106602
2018-03-09 20:49 | 278868.8 | 300.0037 | 6 | 29 | 3.643498 | 0 | 1.943951 | 1.911189 | 8.297748 | 6.975372
2018-03-09 23:18 | 287785.1 | 300.0015 | 6 | 30 | 3.64857 | 0 | 1.908581 | 1.874157 | 8.149918 | 6.835273
2018-03-10 01:45 | 296656 | 300.0037 | 6 | 31 | 3.653754 | 0 | 1.870535 | 1.834877 | 7.991613 | 6.686676
2018-03-10 04:13 | 305483.1298 | 300.0003 | 6 | 32 | 3.658491 | 0 | 1.831943 | 1.795595 | 7.832323 | 6.538939
2018-03-10 06:38 | 314231.7 | 300.0002 | 6 | 33 | 3.662259 | 0 | 1.794343 | 1.762754 | 7.676695 | 6.414176
2018-03-10 09:03 | 322926.3 | 300.0013 | 6 | 34 | 3.665433 | 0 | 1.762008 | 1.730861 | 7.542803 | 6.293801
2018-03-10 11:27 | 331545.7 | 300.0014 | 6 | 35 | 3.668803 | 0 | 1.729493 | 1.69688 | 7.407156 | 6.165566
2018-03-10 13:49 | 340053.7 | 300.0004 | 6 | 36 | 3.671665 | 0 | 1.694244 | 1.659928 | 7.260001 | 6.026317
2018-03-10 16:09 | 348488.6 | 300.0026 | 6 | 37 | 3.674099 | 0 | 1.65852 | 1.626294 | 7.110942 | 5.898726
2018-03-10 18:29 | 356857.9 | 300.0037 | 6 | 38 | 3.676639 | 0 | 1.625055 | 1.593751 | 6.970884 | 5.775537
2018-03-10 20:47 | 365149.4 | 300.0035 | 6 | 39 | 3.679225 | 0 | 1.591956 | 1.560665 | 6.832759 | 5.650466
2018-03-10 23:04 | 373344.4 | 300.0036 | 6 | 40 | 3.681331 | 0 | 1.560055 | 1.533641 | 6.700275 | 5.547699
2018-03-11 01:20 | 381504.7 | 300.0016 | 6 | 41 | 3.68349 | 0 | 1.533761 | 1.505352 | 6.591033 | 5.440168
2018-03-11 03:35 | 389618.9 | 300.0038 | 6 | 42 | 3.685428 | 0 | 1.506126 | 1.478075 | 6.476126 | 5.336658
2018-03-11 05:49 | 397648 | 300.0026 | 6 | 43 | 3.68721 | 0 | 1.478102 | 1.451793 | 6.359164 | 5.236686
2018-03-11 08:02 | 405645.3 | 300.0034 | 6 | 44 | 3.689337 | 0 | 1.453224 | 1.42742 | 6.255502 | 5.143796
2018-03-11 10:14 | 413568.2 | 300.0012 | 6 | 45 | 3.691184 | 0 | 1.42792 | 1.402845 | 6.150013 | 5.050914
2018-03-11 12:25 | 421448.6 | 300.0034 | 6 | 46 | 3.693354 | 0 | 1.403538 | 1.3755 | 6.048466 | 4.947239
2018-03-11 14:35 | 429234.2 | 300.0015 | 6 | 47 | 3.695534 | 0 | 1.375461 | 1.345808 | 5.931113 | 4.83406
2018-03-11 16:43 | 436925.4 | 300.0046 | 6 | 48 | 3.697646 | 0 | 1.346693 | 1.319371 | 5.810751 | 4.73395
2018-03-11 18:51 | 444591.3 | 300.003 | 6 | 49 | 3.700227 | 0 | 1.321081 | 1.295157 | 5.703817 | 4.641979
2018-03-11 20:58 | 452231.1 | 300.0037 | 6 | 50 | 3.703162 | 0 | 1.297356 | 1.27335 | 5.604975 | 4.558326
2018-03-11 21:04 | 452551.6756 | 320.508 | 8 | 51 | 4.200002 | 3.260042 | 0.2902047 | 0 | 1.19605 | 0

## Channel_79_1
Date_Time | Test_Time(s) | Step_Time(s) | Step_Index | Cycle_Index | Voltage(V) | Current(A) | Charge_Capacity(Ah) | Discharge_Capacity(Ah) | Charge_Energy(Wh) | Discharge_Energy(Wh) | ACR(Ohm) | Internal Resistance(Ohm)
2018-03-06 15:23 | 120.0005 | 120.0006 | 1 | 1 | 3.678288 | 0 | 0 | 0 | 0 | 0
2018-03-06 15:25 | 240.0001 | 240.0002 | 1 | 1 | 3.677293 | 0 | 0 | 0 | 0 | 0
2018-03-06 15:27 | 360.0013 | 360.0014 | 1 | 1 | 3.6766 | 0 | 0 | 0 | 0 | 0
2018-03-06 15:29 | 480.0001 | 480.0002 | 1 | 1 | 3.676111 | 0 | 0 | 0 | 0 | 0
2018-03-06 15:31 | 600.0013 | 600.0014 | 1 | 1 | 3.675725 | 0 | 0 | 0 | 0 | 0
2018-03-06 15:33 | 720.0001 | 720.0002 | 1 | 1 | 3.675436 | 0 | 0 | 0 | 0 | 0
2018-03-06 15:35 | 840.0005 | 840.0006 | 1 | 1 | 3.675226 | 0 | 0 | 0 | 0 | 0
2018-03-06 15:37 | 960.001 | 960.0011 | 1 | 1 | 3.675061 | 0 | 0 | 0 | 0 | 0
2018-03-06 15:39 | 1080.0005 | 1080.0006 | 1 | 1 | 3.674932 | 0 | 0 | 0 | 0 | 0
2018-03-06 15:41 | 1200.001 | 1200.0011 | 1 | 1 | 3.674838 | 0 | 0 | 0 | 0 | 0
2018-03-06 15:43 | 1320.0013 | 1320.0014 | 1 | 1 | 3.674778 | 0 | 0 | 0 | 0 | 0
2018-03-06 15:45 | 1440.0009 | 1440.001 | 1 | 1 | 3.674726 | 0 | 0 | 0 | 0 | 0
2018-03-06 15:47 | 1560.0013 | 1560.0014 | 1 | 1 | 3.674697 | 0 | 0 | 0 | 0 | 0
2018-03-06 15:49 | 1680.0009 | 1680.001 | 1 | 1 | 3.674686 | 0 | 0 | 0 | 0 | 0
2018-03-06 15:51 | 1800.0005 | 1800.0006 | 1 | 1 | 3.674686 | 0 | 0 | 0 | 0 | 0
2018-03-06 15:51 | 1800.0029 | 1800.003 | 1 | 1 | 3.674686 | 0 | 0 | 0 | 0 | 0
2018-03-06 15:53 | 1920.093732 | 120.002 | 2 | 1 | 4.0011 | 4.890148 | 0.1623133 | 0 | 0.6442837 | 0
2018-03-06 15:55 | 2040.093332 | 240.0016 | 2 | 1 | 4.04447 | 4.890141 | 0.3253003 | 0 | 1.300095 | 0
2018-03-06 15:57 | 2160.092932 | 360.0012 | 2 | 1 | 4.076674 | 4.890171 | 0.4882872 | 0 | 1.962051 | 0
2018-03-06 15:59 | 2280.094132 | 480.0024 | 2 | 1 | 4.102409 | 4.890091 | 0.6512771 | 0 | 2.628662 | 0
2018-03-06 16:01 | 2400.092932 | 600.0012 | 2 | 1 | 4.126535 | 4.890181 | 0.8142616 | 0 | 3.29924 | 0
2018-03-06 16:03 | 2520.094232 | 720.0025 | 2 | 1 | 4.153724 | 4.890179 | 0.9772508 | 0 | 3.973978 | 0
2018-03-06 16:05 | 2640.093032 | 840.0013 | 2 | 1 | 4.185683 | 4.890108 | 1.140239 | 0 | 4.653521 | 0
2018-03-06 16:07 | 2760.092732 | 960.001 | 2 | 1 | 4.200418 | 4.505377 | 1.299315 | 0 | 5.321199 | 0
2018-03-06 16:09 | 2880.093032 | 1080.0013 | 2 | 1 | 4.200402 | 3.915663 | 1.439552 | 0 | 5.910254 | 0
2018-03-06 16:11 | 3000.094232 | 1200.0025 | 2 | 1 | 4.200377 | 3.366713 | 1.560799 | 0 | 6.419538 | 0
2018-03-06 16:12 | 3024.823932 | 1224.7322 | 2 | 1 | 4.200389 | 3.259981 | 1.583559 | 0 | 6.515141 | 0
2018-03-06 16:14 | 3144.84078 | 120.0014 | 3 | 1 | 4.231793 | 3.259857 | 1.691772 | 0 | 6.97126 | 0
2018-03-06 16:16 | 3264.84038 | 240.001 | 3 | 1 | 4.268152 | 3.259888 | 1.80042 | 0 | 7.432983 | 0
2018-03-06 16:18 | 3384.84078 | 360.0014 | 3 | 1 | 4.307324 | 3.259882 | 1.909072 | 0 | 7.898827 | 0
2018-03-06 16:20 | 3504.84018 | 480.0008 | 3 | 1 | 4.349061 | 3.259874 | 2.017727 | 0 | 8.369086 | 0
2018-03-06 16:22 | 3624.84088 | 600.0015 | 3 | 1 | 4.392839 | 3.259882 | 2.126377 | 0 | 8.843974 | 0
2018-03-06 16:24 | 3744.84048 | 720.0011 | 3 | 1 | 4.400401 | 2.722836 | 2.226942 | 0 | 9.286431 | 0
2018-03-06 16:26 | 3864.84178 | 840.0024 | 3 | 1 | 4.400395 | 2.249577 | 2.309496 | 0 | 9.6497 | 0
2018-03-06 16:28 | 3984.83968 | 960.0003 | 3 | 1 | 4.400377 | 1.875813 | 2.378 | 0 | 9.951148 | 0
2018-03-06 16:30 | 4104.84088 | 1080.0015 | 3 | 1 | 4.400385 | 1.579168 | 2.435387 | 0 | 10.20367 | 0
2018-03-06 16:32 | 4224.84048 | 1200.0011 | 3 | 1 | 4.40038 | 1.341555 | 2.483907 | 0 | 10.41718 | 0
2018-03-06 16:34 | 4344.84178 | 1320.0024 | 3 | 1 | 4.400388 | 1.150555 | 2.525318 | 0 | 10.5994 | 0
2018-03-06 16:36 | 4464.84128 | 1440.0019 | 3 | 1 | 4.40034 | 0.9943638 | 2.560984 | 0 | 10.75635 | 0
2018-03-06 16:38 | 4584.84168 | 1560.0023 | 3 | 1 | 4.400368 | 0.86656 | 2.591942 | 0 | 10.89257 | 0
2018-03-06 16:40 | 4704.84208 | 1680.0027 | 3 | 1 | 4.400355 | 0.7608109 | 2.619 | 0 | 11.01163 | 0
2018-03-06 16:42 | 4824.84108 | 1800.0017 | 3 | 1 | 4.400346 | 0.6711159 | 2.642812 | 0 | 11.11642 | 0
2018-03-06 16:44 | 4944.84048 | 1920.0011 | 3 | 1 | 4.400357 | 0.5960426 | 2.663893 | 0 | 11.20918 | 0
2018-03-06 16:46 | 5064.84098 | 2040.0016 | 3 | 1 | 4.400346 | 0.5302505 | 2.682636 | 0 | 11.29166 | 0
2018-03-06 16:48 | 5184.84048 | 2160.0011 | 3 | 1 | 4.40032 | 0.4744968 | 2.699366 | 0 | 11.36527 | 0
2018-03-06 16:50 | 5304.84018 | 2280.0008 | 3 | 1 | 4.400331 | 0.4263268 | 2.714377 | 0 | 11.43133 | 0
2018-03-06 16:52 | 5424.84128 | 2400.0019 | 3 | 1 | 4.40034 | 0.3846378 | 2.72788 | 0 | 11.49075 | 0
2018-03-06 16:54 | 5544.84178 | 2520.0024 | 3 | 1 | 4.400321 | 0.348032 | 2.740082 | 0 | 11.54444 | 0
2018-03-06 16:56 | 5664.83968 | 2640.0003 | 3 | 1 | 4.400347 | 0.3160725 | 2.751138 | 0 | 11.59309 | 0
2018-03-06 16:58 | 5784.84088 | 2760.0015 | 3 | 1 | 4.400355 | 0.2877865 | 2.761181 | 0 | 11.63728 | 0
2018-03-06 17:00 | 5904.84138 | 2880.002 | 3 | 1 | 4.400298 | 0.261961 | 2.770332 | 0 | 11.67755 | 0
2018-03-06 17:02 | 6024.84168 | 3000.0023 | 3 | 1 | 4.400336 | 0.2405663 | 2.778699 | 0 | 11.71437 | 0
2018-03-06 17:04 | 6144.84128 | 3120.0019 | 3 | 1 | 4.400326 | 0.2201939 | 2.786365 | 0 | 11.7481 | 0
2018-03-06 17:06 | 6264.84088 | 3240.0015 | 3 | 1 | 4.400292 | 0.2021389 | 2.793408 | 0 | 11.77909 | 0
2018-03-06 17:08 | 6384.84018 | 3360.0008 | 3 | 1 | 4.400321 | 0.1867847 | 2.799889 | 0 | 11.80761 | 0
2018-03-06 17:10 | 6504.84028 | 3480.0009 | 3 | 1 | 4.400308 | 0.1721382 | 2.805868 | 0 | 11.83392 | 0
2018-03-06 17:12 | 6624.84058 | 3600.0012 | 3 | 1 | 4.400314 | 0.1595001 | 2.811393 | 0 | 11.85823 | 0
2018-03-06 17:14 | 6744.84098 | 3720.0016 | 3 | 1 | 4.400302 | 0.1479149 | 2.816515 | 0 | 11.88077 | 0
2018-03-06 17:16 | 6864.84128 | 3840.0019 | 3 | 1 | 4.400319 | 0.1377678 | 2.821275 | 0 | 11.90171 | 0
2018-03-06 17:18 | 6984.84178 | 3960.0024 | 3 | 1 | 4.400272 | 0.1274223 | 2.825697 | 0 | 11.92117 | 0
2018-03-06 17:20 | 7104.83968 | 4080.0003 | 3 | 1 | 4.400291 | 0.118578 | 2.829814 | 0 | 11.93929 | 0
2018-03-06 17:22 | 7224.84008 | 4200.0007 | 3 | 1 | 4.40029 | 0.1112328 | 2.833651 | 0 | 11.95617 | 0
2018-03-06 17:24 | 7344.84068 | 4320.0013 | 3 | 1 | 4.400283 | 0.1033669 | 2.837233 | 0 | 11.97193 | 0
2018-03-06 17:26 | 7464.84168 | 4440.0023 | 3 | 1 | 4.400299 | 0.09705353 | 2.840576 | 0 | 11.98664 | 0
2018-03-06 17:28 | 7584.84048 | 4560.0011 | 3 | 1 | 4.400254 | 0.09080315 | 2.843721 | 0 | 12.00048 | 0
2018-03-06 17:30 | 7704.84098 | 4680.0016 | 3 | 1 | 4.400318 | 0.08670425 | 2.846684 | 0 | 12.01352 | 0
2018-03-06 17:32 | 7824.84138 | 4800.002 | 3 | 1 | 4.400286 | 0.08159637 | 2.849469 | 0 | 12.02578 | 0
2018-03-06 17:32 | 7827.16458 | 4802.3252 | 3 | 1 | 4.400303 | 0.08149147 | 2.849522 | 0 | 12.02601 | 0
2018-03-06 17:34 | 7947.215112 | 120.0021 | 4 | 1 | 4.394013 | 0 | 2.849522 | 0 | 12.02601 | 0
2018-03-06 17:36 | 8067.214712 | 240.0017 | 4 | 1 | 4.393182 | 0 | 2.849522 | 0 | 12.02601 | 0
2018-03-06 17:37 | 8127.215912 | 300.0029 | 4 | 1 | 4.392811 | 0 | 2.849522 | 0 | 12.02601 | 0
2018-03-06 17:39 | 8247.303756 | 120.0014 | 5 | 1 | 4.142333 | -3.260122 | 2.849522 | 0.1086541 | 12.02601 | 0.4533357
2018-03-06 17:41 | 8367.305656 | 240.0033 | 5 | 1 | 4.098852 | -3.260082 | 2.849522 | 0.2173134 | 12.02601 | 0.9010777
2018-03-06 17:43 | 8487.302856 | 360.0005 | 5 | 1 | 4.054108 | -3.260033 | 2.849522 | 0.3259695 | 12.02601 | 1.344025
2018-03-06 17:45 | 8607.303256 | 480.0009 | 5 | 1 | 4.008541 | -3.26008 | 2.849522 | 0.4346067 | 12.02601 | 1.781979
2018-03-06 17:47 | 8727.302856 | 600.0005 | 5 | 1 | 3.963424 | -3.260091 | 2.849522 | 0.5432694 | 12.02601 | 2.215098
2018-03-06 17:49 | 8847.302456 | 720.0001 | 5 | 1 | 3.919739 | -3.260075 | 2.849522 | 0.6519374 | 12.02601 | 2.643406
2018-03-06 17:51 | 8967.302856 | 840.0005 | 5 | 1 | 3.878169 | -3.260078 | 2.849522 | 0.7606054 | 12.02601 | 3.067075
2018-03-06 17:53 | 9087.303356 | 960.001 | 5 | 1 | 3.839149 | -3.260043 | 2.849522 | 0.8692673 | 12.02601 | 3.48634
2018-03-06 17:55 | 9207.302856 | 1080.0005 | 5 | 1 | 3.802777 | -3.260036 | 2.849522 | 0.9779242 | 12.02601 | 3.901491
2018-03-06 17:57 | 9327.303256 | 1200.0009 | 5 | 1 | 3.768961 | -3.260045 | 2.849522 | 1.086591 | 12.02601 | 4.312866
2018-03-06 17:59 | 9447.303656 | 1320.0013 | 5 | 1 | 3.737563 | -3.260026 | 2.849522 | 1.195249 | 12.02601 | 4.720666
2018-03-06 18:01 | 9567.303256 | 1440.0009 | 5 | 1 | 3.708336 | -3.260015 | 2.849522 | 1.303909 | 12.02601 | 5.125185
2018-03-06 18:03 | 9687.304456 | 1560.0021 | 5 | 1 | 3.681108 | -3.260041 | 2.849522 | 1.412573 | 12.02601 | 5.526648
2018-03-06 18:05 | 9807.303156 | 1680.0008 | 5 | 1 | 3.655813 | -3.260036 | 2.849522 | 1.521219 | 12.02601 | 5.925193
2018-03-06 18:07 | 9927.303656 | 1800.0013 | 5 | 1 | 3.632527 | -3.260052 | 2.849522 | 1.629892 | 12.02601 | 6.3212
2018-03-06 18:09 | 10047.3 | 1920.0017 | 5 | 1 | 3.611353 | -3.260059 | 2.849522 | 1.738546 | 12.02601 | 6.714719
2018-03-06 18:11 | 10167.3 | 2040.0013 | 5 | 1 | 3.592253 | -3.260082 | 2.849522 | 1.847201 | 12.02601 | 7.106057
2018-03-06 18:13 | 10287.3 | 2160.0017 | 5 | 1 | 3.574739 | -3.260014 | 2.849522 | 1.95587 | 12.02601 | 7.495461
2018-03-06 18:15 | 10407.3 | 2280.0013 | 5 | 1 | 3.557997 | -3.260072 | 2.849522 | 2.064526 | 12.02601 | 7.882963
2018-03-06 18:17 | 10527.3 | 2400.0009 | 5 | 1 | 3.54114 | -3.260064 | 2.849522 | 2.173189 | 12.02601 | 8.268674
2018-03-06 18:19 | 10647.3 | 2520.0021 | 5 | 1 | 3.523808 | -3.260043 | 2.849522 | 2.281847 | 12.02601 | 8.652514
2018-03-06 18:21 | 10767.3 | 2640 | 5 | 1 | 3.505061 | -3.259999 | 2.849522 | 2.390508 | 12.02601 | 9.034411
2018-03-06 18:23 | 10887.3 | 2760.0005 | 5 | 1 | 3.482259 | -3.259991 | 2.849522 | 2.499169 | 12.02601 | 9.414099
2018-03-06 18:25 | 11007.3 | 2880.0009 | 5 | 1 | 3.450916 | -3.260024 | 2.849522 | 2.607828 | 12.02601 | 9.79086
2018-03-06 18:27 | 11127.3 | 3000.0004 | 5 | 1 | 3.408378 | -3.260014 | 2.849522 | 2.716471 | 12.02601 | 10.1636
2018-03-06 18:29 | 11247.3 | 3120.0017 | 5 | 1 | 3.34273 | -3.260089 | 2.849522 | 2.825147 | 12.02601 | 10.53077
2018-03-06 18:31 | 11367.3 | 3240.0021 | 5 | 1 | 3.188646 | -3.260068 | 2.849522 | 2.93381 | 12.02601 | 10.88723
2018-03-06 18:32 | 11421.31 | 3294.0053 | 5 | 1 | 2.999988 | -3.260064 | 2.849522 | 2.982705 | 12.02601 | 11.03918
2018-03-06 18:34 | 11541.35 | 120.0002 | 6 | 1 | 3.40126 | 0 | 2.849522 | 2.982705 | 12.02601 | 11.03918
2018-03-06 18:36 | 11661.35 | 240.0007 | 6 | 1 | 3.447237 | 0 | 2.849522 | 2.982705 | 12.02601 | 11.03918
2018-03-06 18:37 | 11721.36 | 300.0027 | 6 | 1 | 3.462185 | 0 | 2.849522 | 2.982705 | 12.02601 | 11.03918
2018-03-06 18:37 | 11721.37 | 0.0048 | 7 | 2 | 3.462283 | 0 | 0 | 0 | 0 | 0
2018-03-06 18:39 | 11841.45 | 120.0006 | 2 | 2 | 3.972512 | 4.889868 | 0.1623117 | 0 | 0.6333255 | 0
2018-03-06 18:41 | 11961.45 | 240.0001 | 2 | 2 | 4.015575 | 4.889839 | 0.3252816 | 0 | 1.284294 | 0
2018-03-06 18:43 | 12081.45 | 360.0022 | 2 | 2 | 4.053033 | 4.889868 | 0.48826 | 0 | 1.941883 | 0
2018-03-06 18:45 | 12201.45 | 480.0018 | 2 | 2 | 4.083709 | 4.889824 | 0.6512324 | 0 | 2.605007 | 0
2018-03-06 18:47 | 12321.45 | 600.0014 | 2 | 2 | 4.109578 | 4.890158 | 0.8142092 | 0 | 3.272714 | 0
2018-03-06 18:49 | 12441.45 | 720.0008 | 2 | 2 | 4.134448 | 4.889828 | 0.9771923 | 0 | 3.944502 | 0
2018-03-06 18:51 | 12561.45 | 840.0014 | 2 | 2 | 4.16339 | 4.890194 | 1.140178 | 0 | 4.620651 | 0
2018-03-06 18:53 | 12681.45 | 960.0003 | 2 | 2 | 4.197441 | 4.890133 | 1.303164 | 0 | 5.30193 | 0
2018-03-06 18:55 | 12801.45 | 1080.0023 | 2 | 2 | 4.200397 | 4.305502 | 1.456846 | 0 | 5.947439 | 0
2018-03-06 18:57 | 12921.45 | 1200.0002 | 2 | 2 | 4.200398 | 3.731083 | 1.590675 | 0 | 6.509573 | 0
2018-03-06 18:58 | 13026.92 | 1305.4693 | 2 | 2 | 4.200408 | 3.25997 | 1.692988 | 0 | 6.939328 | 0
2018-03-06 19:00 | 13146.93416 | 120.0006 | 3 | 2 | 4.232622 | 3.25985 | 1.801202 | 0 | 7.395489 | 0
2018-03-06 19:02 | 13266.93526 | 240.0017 | 3 | 2 | 4.270057 | 3.259842 | 1.909855 | 0 | 7.857383 | 0
2018-03-06 19:04 | 13386.93416 | 360.0006 | 3 | 2 | 4.31041 | 3.259874 | 2.018504 | 0 | 8.323488 | 0
2018-03-06 19:06 | 13506.93536 | 480.0018 | 3 | 2 | 4.353351 | 3.259888 | 2.127159 | 0 | 8.794148 | 0
2018-03-06 19:08 | 13626.93416 | 600.0006 | 3 | 2 | 4.398263 | 3.259844 | 2.235805 | 0 | 9.269547 | 0
2018-03-06 19:10 | 13746.93456 | 720.001 | 3 | 2 | 4.400406 | 2.658785 | 2.334047 | 0 | 9.701845 | 0
2018-03-06 19:12 | 13866.93416 | 840.0006 | 3 | 2 | 4.400386 | 2.19911 | 2.414705 | 0 | 10.05677 | 0
2018-03-06 19:14 | 13986.93546 | 960.0019 | 3 | 2 | 4.400385 | 1.836193 | 2.481727 | 0 | 10.3517 | 0
2018-03-06 19:16 | 14106.93426 | 1080.0007 | 3 | 2 | 4.400369 | 1.546434 | 2.537921 | 0 | 10.59897 | 0
2018-03-06 19:18 | 14226.93536 | 1200.0018 | 3 | 2 | 4.400385 | 1.314884 | 2.585467 | 0 | 10.80819 | 0
2018-03-06 19:20 | 14346.93416 | 1320.0006 | 3 | 2 | 4.40037 | 1.127014 | 2.626045 | 0 | 10.98675 | 0
2018-03-06 19:22 | 14466.93376 | 1440.0002 | 3 | 2 | 4.400376 | 0.9735794 | 2.660962 | 0 | 11.1404 | 0
2018-03-06 19:24 | 14586.93416 | 1560.0006 | 3 | 2 | 4.400368 | 0.8464432 | 2.691223 | 0 | 11.27356 | 0
2018-03-06 19:26 | 14706.93536 | 1680.0018 | 3 | 2 | 4.400357 | 0.7416935 | 2.717636 | 0 | 11.38978 | 0
2018-03-06 19:28 | 14826.93486 | 1800.0013 | 3 | 2 | 4.40035 | 0.6529617 | 2.740835 | 0 | 11.49187 | 0
2018-03-06 19:30 | 14946.93476 | 1920.0012 | 3 | 2 | 4.400349 | 0.5785637 | 2.761326 | 0 | 11.58203125 | 0
2018-03-06 19:32 | 15066.93516 | 2040.0016 | 3 | 2 | 4.400364 | 0.5151653 | 2.779514 | 0 | 11.66207 | 0
2018-03-06 19:34 | 15186.93426 | 2160.0007 | 3 | 2 | 4.400342 | 0.4604492 | 2.795741 | 0 | 11.73347 | 0
2018-03-06 19:36 | 15306.93586 | 2280.0023 | 3 | 2 | 4.400354 | 0.4137478 | 2.810278 | 0 | 11.79744 | 0
2018-03-06 19:38 | 15426.93436 | 2400.0008 | 3 | 2 | 4.400348 | 0.3727264 | 2.823354 | 0 | 11.85498 | 0
2018-03-06 19:40 | 15546.93506 | 2520.0015 | 3 | 2 | 4.400315 | 0.3366413 | 2.83516 | 0 | 11.90693 | 0
2018-03-06 19:42 | 15666.93546 | 2640.0019 | 3 | 2 | 4.40029 | 0.3048553 | 2.845854 | 0 | 11.95398 | 0
2018-03-06 19:44 | 15786.93586 | 2760.0023 | 3 | 2 | 4.400326 | 0.2785606 | 2.855579 | 0 | 11.99678 | 0
2018-03-06 19:46 | 15906.93436 | 2880.0008 | 3 | 2 | 4.400332 | 0.2545891 | 2.86445 | 0 | 12.03581 | 0
2018-03-06 19:48 | 16026.93496 | 3000.0014 | 3 | 2 | 4.400311 | 0.2328186 | 2.872565 | 0 | 12.07152 | 0
2018-03-06 19:50 | 16146.93536 | 3120.0018 | 3 | 2 | 4.400327 | 0.2143822 | 2.880013 | 0 | 12.1043 | 0
2018-03-06 19:52 | 16266.93496 | 3240.0014 | 3 | 2 | 4.400296 | 0.1972828 | 2.886873 | 0 | 12.13448 | 0
2018-03-06 19:54 | 16386.93376 | 3360.0002 | 3 | 2 | 4.400321 | 0.1828861 | 2.893207 | 0 | 12.16235 | 0
2018-03-06 19:56 | 16506.93416 | 3480.0006 | 3 | 2 | 4.400299 | 0.1695919 | 2.89908 | 0 | 12.18819 | 0
2018-03-06 19:58 | 16626.93456 | 3600.001 | 3 | 2 | 4.400298 | 0.1573505 | 2.90453 | 0 | 12.21218 | 0
2018-03-06 20:00 | 16746.93416 | 3720.0006 | 3 | 2 | 4.400313 | 0.1473713 | 2.909604 | 0 | 12.23451 | 0
2018-03-06 20:02 | 16866.93456 | 3840.001 | 3 | 2 | 4.400304 | 0.1375561 | 2.914348 | 0 | 12.25538 | 0
2018-03-06 20:04 | 16986.93506 | 3960.0015 | 3 | 2 | 4.400278 | 0.1289005 | 2.918783 | 0 | 12.27489 | 0
2018-03-06 20:06 | 17106.93456 | 4080.001 | 3 | 2 | 4.400321 | 0.1215134 | 2.922951 | 0 | 12.29323 | 0
2018-03-06 20:08 | 17226.93496 | 4200.0014 | 3 | 2 | 4.400306 | 0.1145077 | 2.926871 | 0 | 12.31048 | 0
2018-03-06 20:10 | 17346.93556 | 4320.002 | 3 | 2 | 4.400303 | 0.1078796 | 2.930572 | 0 | 12.32677 | 0
2018-03-06 20:12 | 17466.93586 | 4440.0023 | 3 | 2 | 4.400287 | 0.1019592 | 2.934068 | 0 | 12.34215 | 0
2018-03-06 20:14 | 17586.93546 | 4560.0019 | 3 | 2 | 4.400326 | 0.09709549 | 2.937382 | 0 | 12.35674 | 0
2018-03-06 20:16 | 17706.93426 | 4680.0007 | 3 | 2 | 4.400304 | 0.09194565 | 2.940522 | 0 | 12.37055 | 0
2018-03-06 20:18 | 17826.93456 | 4800.001 | 3 | 2 | 4.400301 | 0.08782005 | 2.94351 | 0 | 12.3837 | 0
2018-03-06 20:20 | 17946.93576 | 4920.0022 | 3 | 2 | 4.400314 | 0.08414459 | 2.946362 | 0 | 12.39625 | 0
2018-03-06 20:22 | 18035.03596 | 5008.1024 | 3 | 2 | 4.400318 | 0.0814991 | 2.948374 | 0 | 12.4051 | 0
2018-03-06 20:24 | 18155.09 | 120.0018 | 4 | 2 | 4.39383 | 0 | 2.948374 | 0 | 12.4051 | 0
2018-03-06 20:26 | 18275.09 | 240.0006 | 4 | 2 | 4.392832 | 0 | 2.948374 | 0 | 12.4051 | 0
2018-03-06 20:27 | 18335.09 | 300.0003 | 4 | 2 | 4.392427 | 0 | 2.948374 | 0 | 12.4051 | 0
2018-03-06 20:29 | 18455.17 | 120.0014 | 5 | 2 | 4.136076 | -3.260145 | 2.948374 | 0.1086565 | 12.4051 | 0.4528099
2018-03-06 20:31 | 18575.17 | 240.0018 | 5 | 2 | 4.090746 | -3.260099 | 2.948374 | 0.2173137 | 12.4051 | 0.8997633
2018-03-06 20:33 | 18695.17 | 360.0021 | 5 | 2 | 4.044244 | -3.260066 | 2.948374 | 0.3259734 | 12.4051 | 1.341749
2018-03-06 20:35 | 18815.17 | 480.0009 | 5 | 2 | 3.997121 | -3.260126 | 2.948374 | 0.4346284 | 12.4051 | 1.778616
2018-03-06 20:37 | 18935.17 | 600.002 | 5 | 2 | 3.950631 | -3.260077 | 2.948374 | 0.5432901 | 12.4051 | 2.210412
2018-03-06 20:39 | 19055.17 | 720.0008 | 5 | 2 | 3.905913 | -3.260041 | 2.948374 | 0.6519464 | 12.4051 | 2.637224
2018-03-06 20:41 | 19175.17 | 840.0013 | 5 | 2 | 3.863612 | -3.260098 | 2.948374 | 0.7606052 | 12.4051 | 3.059314
2018-03-06 20:43 | 19295.17 | 960.0016 | 5 | 2 | 3.824078 | -3.260077 | 2.948374 | 0.8692647 | 12.4051 | 3.476959
2018-03-06 20:45 | 19415.17 | 1080.0003 | 5 | 2 | 3.787351 | -3.260059 | 2.948374 | 0.9779198 | 12.4051 | 3.890444
2018-03-06 20:47 | 19535.17 | 1200.0007 | 5 | 2 | 3.753331 | -3.260078 | 2.948374 | 1.086578 | 12.4051 | 4.3001
2018-03-06 20:49 | 19655.17 | 1320.0012 | 5 | 2 | 3.721842 | -3.260061 | 2.948374 | 1.195234 | 12.4051 | 4.706188
2018-03-06 20:51 | 19775.17 | 1440.0018 | 5 | 2 | 3.692684 | -3.260026 | 2.948374 | 1.303893 | 12.4051 | 5.108994
2018-03-06 20:53 | 19895.17 | 1560.0004 | 5 | 2 | 3.665706 | -3.260018 | 2.948374 | 1.412546 | 12.4051 | 5.508729
2018-03-06 20:55 | 20015.17 | 1680.0016 | 5 | 2 | 3.640941 | -3.26007 | 2.948374 | 1.52121 | 12.4051 | 5.905694
2018-03-06 20:57 | 20135.17 | 1800.0012 | 5 | 2 | 3.618422 | -3.260033 | 2.948374 | 1.629867 | 12.4051 | 6.300064
2018-03-06 20:59 | 20255.17 | 1920.0025 | 5 | 2 | 3.598165 | -3.260047 | 2.948374 | 1.73853 | 12.4051 | 6.692132
2018-03-06 21:01 | 20375.17 | 2040.0012 | 5 | 2 | 3.579865 | -3.260049 | 2.948374 | 1.847188 | 12.4051 | 7.082092
2018-03-06 21:03 | 20495.17 | 2160.0016 | 5 | 2 | 3.562794 | -3.260103 | 2.948374 | 1.955848 | 12.4051 | 7.47015
2018-03-06 21:05 | 20615.17 | 2280.0019 | 5 | 2 | 3.545979 | -3.260068 | 2.948374 | 2.064508 | 12.4051 | 7.856373
2018-03-06 21:07 | 20735.17 | 2400.0007 | 5 | 2 | 3.528782 | -3.260005 | 2.948374 | 2.173147 | 12.4051 | 8.240673
2018-03-06 21:09 | 20855.17 | 2520.0003 | 5 | 2 | 3.510592 | -3.260072 | 2.948374 | 2.281826 | 12.4051 | 8.623204
2018-03-06 21:11 | 20975.17 | 2640.0007 | 5 | 2 | 3.489619 | -3.260061 | 2.948374 | 2.39048 | 12.4051 | 9.003542
2018-03-06 21:13 | 21095.17 | 2760.0004 | 5 | 2 | 3.461124 | -3.260049 | 2.948374 | 2.499151 | 12.4051 | 9.381303
2018-03-06 21:15 | 21215.17 | 2880.0024 | 5 | 2 | 3.421849 | -3.260077 | 2.948374 | 2.607805 | 12.4051 | 9.755349
2018-03-06 21:17 | 21335.17 | 3000.0012 | 5 | 2 | 3.36422 | -3.260049 | 2.948374 | 2.716457 | 12.4051 | 10.12426
2018-03-06 21:19 | 21455.17 | 3120.0008 | 5 | 2 | 3.247079 | -3.259997 | 2.948374 | 2.82513 | 12.4051 | 10.4845
2018-03-06 21:20 | 21537.89 | 3202.7144 | 5 | 2 | 2.999997 | -3.260033 | 2.948374 | 2.900026 | 12.4051 | 10.72029
2018-03-06 21:22 | 21657.93 | 120.0014 | 6 | 2 | 3.4168 | 0 | 2.948374 | 2.900026 | 12.4051 | 10.72029
2018-03-06 21:24 | 21777.93 | 240.0002 | 6 | 2 | 3.466977 | 0 | 2.948374 | 2.900026 | 12.4051 | 10.72029
2018-03-06 21:25 | 21837.94 | 300.0045 | 6 | 2 | 3.483676 | 0 | 2.948374 | 2.900026 | 12.4051 | 10.72029
2018-03-06 21:25 | 21837.95 | 0.0048 | 7 | 3 | 3.483766 | 0 | 0 | 0 | 0 | 0
2018-03-06 21:27 | 21958.03 | 120.0015 | 2 | 3 | 3.978814 | 4.889948 | 0.1623113 | 0 | 0.6355257 | 0
2018-03-06 21:29 | 22078.03 | 240.0003 | 2 | 3 | 4.023368 | 4.889935 | 0.325294 | 0 | 1.287709 | 0
2018-03-06 21:31 | 22198.03 | 360.0007 | 2 | 3 | 4.061215 | 4.889898 | 0.4882797 | 0 | 1.946643 | 0
2018-03-06 21:33 | 22318.03 | 480.0003 | 2 | 3 | 4.091494 | 4.889881 | 0.6512615 | 0 | 2.611103 | 0
2018-03-06 21:35 | 22438.03 | 600.0007 | 2 | 3 | 4.117085 | 4.889891 | 0.8142327 | 0 | 3.280029 | 0
2018-03-06 21:37 | 22558.03 | 720.001 | 2 | 3 | 4.14293 | 4.8899 | 0.9772144 | 0 | 3.9531 | 0
2018-03-06 21:39 | 22678.03 | 840.0007 | 2 | 3 | 4.173429 | 4.889874 | 1.140194 | 0 | 4.630725 | 0
2018-03-06 21:41 | 22798.03 | 960.0019 | 2 | 3 | 4.200427 | 4.727196 | 1.302521 | 0 | 5.310843 | 0
2018-03-06 21:43 | 22918.03 | 1080.0024 | 2 | 3 | 4.200419 | 4.126719 | 1.449932 | 0 | 5.930029 | 0
2018-03-06 21:45 | 23038.03 | 1200.0012 | 2 | 3 | 4.200402 | 3.563194 | 1.577972 | 0 | 6.467848 | 0
2018-03-06 21:46 | 23106.79 | 1268.7643 | 2 | 3 | 4.200406 | 3.259979 | 1.643105 | 0 | 6.741433 | 0
2018-03-06 21:48 | 23226.80776 | 120.0023 | 3 | 3 | 4.23309 | 3.259855 | 1.751309 | 0 | 7.197577 | 0
2018-03-06 21:50 | 23346.80656 | 240.0011 | 3 | 3 | 4.271061 | 3.259844 | 1.859956 | 0 | 7.659522 | 0
2018-03-06 21:52 | 23466.80696 | 360.0015 | 3 | 3 | 4.312061 | 3.259859 | 1.968606 | 0 | 8.125777 | 0
2018-03-06 21:54 | 23586.80576 | 480.0003 | 3 | 3 | 4.355619 | 3.259876 | 2.077255 | 0 | 8.596624 | 0
2018-03-06 21:56 | 23706.80606 | 600.0006 | 3 | 3 | 4.400424 | 3.242853 | 2.185904 | 0 | 9.072315 | 0
2018-03-06 21:58 | 23826.80646 | 720.001 | 3 | 3 | 4.400397 | 2.624166 | 2.282806 | 0 | 9.498726 | 0
2018-03-06 22:00 | 23946.80766 | 840.0022 | 3 | 3 | 4.40041 | 2.17107 | 2.362413 | 0 | 9.849029 | 0
2018-03-06 22:02 | 24066.80726 | 960.0018 | 3 | 3 | 4.400382 | 1.811434 | 2.42854 | 0 | 10.14001 | 0
2018-03-06 22:04 | 24186.80686 | 1080.0014 | 3 | 3 | 4.400351 | 1.523941 | 2.483951 | 0 | 10.38384 | 0
2018-03-06 22:06 | 24306.80746 | 1200.002 | 3 | 3 | 4.400371 | 1.293999 | 2.530785 | 0 | 10.58993 | 0
2018-03-06 22:08 | 24426.80776 | 1320.0023 | 3 | 3 | 4.400342 | 1.106771 | 2.570698 | 0 | 10.76556 | 0
2018-03-06 22:10 | 24546.80726 | 1440.0018 | 3 | 3 | 4.400376 | 0.9557266 | 2.604985 | 0 | 10.91644 | 0
2018-03-06 22:12 | 24666.80616 | 1560.0007 | 3 | 3 | 4.400359 | 0.8304634 | 2.634681 | 0 | 11.04711 | 0
2018-03-06 22:14 | 24786.80676 | 1680.0013 | 3 | 3 | 4.40036 | 0.726553 | 2.660566 | 0 | 11.16101 | 0
2018-03-06 22:16 | 24906.80696 | 1800.0015 | 3 | 3 | 4.40035 | 0.6392899 | 2.683285 | 0 | 11.26098 | 0
2018-03-06 22:18 | 25026.80656 | 1920.0011 | 3 | 3 | 4.400334 | 0.565733 | 2.70334 | 0 | 11.34923 | 0
2018-03-06 22:20 | 25146.80776 | 2040.0023 | 3 | 3 | 4.400329 | 0.5033264 | 2.721133 | 0 | 11.42753 | 0
2018-03-06 22:22 | 25266.80566 | 2160.0002 | 3 | 3 | 4.400312 | 0.4493484 | 2.737004 | 0 | 11.49737 | 0
2018-03-06 22:24 | 25386.80746 | 2280.002 | 3 | 3 | 4.40034 | 0.4038334 | 2.751216 | 0 | 11.5599 | 0
2018-03-06 22:26 | 25506.80776 | 2400.0023 | 3 | 3 | 4.400331 | 0.3640327 | 2.763999 | 0 | 11.61615 | 0
2018-03-06 22:28 | 25626.80696 | 2520.0015 | 3 | 3 | 4.400313 | 0.3293209 | 2.775546 | 0 | 11.66696 | 0
2018-03-06 22:30 | 25746.80796 | 2640.0025 | 3 | 3 | 4.400343 | 0.2994308 | 2.786014 | 0 | 11.71303 | 0
2018-03-06 22:32 | 25866.80726 | 2760.0018 | 3 | 3 | 4.400315 | 0.2726288 | 2.795536 | 0 | 11.75493 | 0
2018-03-06 22:34 | 25986.80656 | 2880.0011 | 3 | 3 | 4.400307 | 0.2494125 | 2.804226 | 0 | 11.79317 | 0
2018-03-06 22:36 | 26106.80656 | 3000.0011 | 3 | 3 | 4.4003 | 0.2282925 | 2.812187 | 0 | 11.8282 | 0
2018-03-06 22:38 | 26226.80726 | 3120.0018 | 3 | 3 | 4.400301 | 0.2102604 | 2.819506 | 0 | 11.8604 | 0
2018-03-06 22:40 | 26346.80626 | 3240.0008 | 3 | 3 | 4.400307 | 0.1946049 | 2.826253 | 0 | 11.89009 | 0
2018-03-06 22:42 | 26466.80606 | 3360.0006 | 3 | 3 | 4.400325 | 0.1804428 | 2.832495 | 0 | 11.91756 | 0
2018-03-06 22:44 | 26586.80716 | 3480.0017 | 3 | 3 | 4.400316 | 0.167347 | 2.838283 | 0 | 11.94302 | 0
2018-03-06 22:46 | 26706.80616 | 3600.0007 | 3 | 3 | 4.400305 | 0.1554718 | 2.843658 | 0 | 11.96668 | 0
2018-03-06 22:48 | 26826.80676 | 3720.0013 | 3 | 3 | 4.400274 | 0.1448555 | 2.848667 | 0 | 11.98872 | 0
2018-03-06 22:50 | 26946.80666 | 3840.0012 | 3 | 3 | 4.400313 | 0.1362228 | 2.853361 | 0 | 12.00937 | 0
2018-03-06 22:52 | 27066.80766 | 3960.0022 | 3 | 3 | 4.400275 | 0.1277695 | 2.857768 | 0 | 12.02877 | 0
2018-03-06 22:54 | 27186.80616 | 4080.0007 | 3 | 3 | 4.400311 | 0.1208057 | 2.861915 | 0 | 12.04701 | 0
2018-03-06 22:56 | 27306.80676 | 4200.0013 | 3 | 3 | 4.400294 | 0.1137772 | 2.86582 | 0 | 12.0642 | 0
2018-03-06 22:58 | 27426.80556 | 4320.0001 | 3 | 3 | 4.400307 | 0.1078205 | 2.869514 | 0 | 12.08045 | 0
2018-03-06 23:00 | 27546.80666 | 4440.0012 | 3 | 3 | 4.400306 | 0.1022415 | 2.873004 | 0 | 12.09581 | 0
2018-03-06 23:02 | 27666.80706 | 4560.0016 | 3 | 3 | 4.4003 | 0.09712219 | 2.876322 | 0 | 12.11041 | 0
2018-03-06 23:04 | 27786.80606 | 4680.0006 | 3 | 3 | 4.40029 | 0.09207344 | 2.879474 | 0 | 12.12428 | 0
2018-03-06 23:06 | 27906.80746 | 4800.002 | 3 | 3 | 4.400278 | 0.08821678 | 2.882477 | 0 | 12.13749 | 0
2018-03-06 23:08 | 28026.80776 | 4920.0023 | 3 | 3 | 4.400302 | 0.08453369 | 2.885348 | 0 | 12.15013 | 0
2018-03-06 23:10 | 28103.88946 | 4997.084 | 3 | 3 | 4.400258 | 0.08149338 | 2.887127 | 0 | 12.15796 | 0
2018-03-06 23:12 | 28223.94 | 120.0008 | 4 | 3 | 4.393647 | 0 | 2.887127 | 0 | 12.15796 | 0
2018-03-06 23:14 | 28343.94 | 240.0006 | 4 | 3 | 4.392602 | 0 | 2.887127 | 0 | 12.15796 | 0
2018-03-06 23:15 | 28403.94 | 300.0037 | 4 | 3 | 4.392159 | 0 | 2.887127 | 0 | 12.15796 | 0
2018-03-06 23:17 | 28524.02944 | 120.0004 | 5 | 3 | 4.133246 | -3.260133 | 2.887127 | 0.1086501 | 12.15796 | 0.4525465
2018-03-06 23:19 | 28644.03014 | 240.0011 | 5 | 3 | 4.086925 | -3.260068 | 2.887127 | 0.2173098 | 12.15796 | 0.8991483
2018-03-06 23:21 | 28764.03094 | 360.0019 | 5 | 3 | 4.039527 | -3.260091 | 2.887127 | 0.3259705 | 12.15796 | 1.340673
2018-03-06 23:23 | 28884.03134 | 480.0023 | 5 | 3 | 3.991601 | -3.260014 | 2.887127 | 0.4346253 | 12.15796 | 1.776981
2018-03-06 23:25 | 29004.03034 | 600.0013 | 5 | 3 | 3.944535 | -3.260077 | 2.887127 | 0.5432851 | 12.15796 | 2.208137
2018-03-06 23:27 | 29124.03004 | 720.001 | 5 | 3 | 3.899319 | -3.260035 | 2.887127 | 0.651938 | 12.15796 | 2.634245
2018-03-06 23:29 | 29244.02914 | 840.0001 | 5 | 3 | 3.856634 | -3.260043 | 2.887127 | 0.7605926 | 12.15796 | 3.05558
2018-03-06 23:31 | 29364.03124 | 960.0022 | 5 | 3 | 3.816755 | -3.260031 | 2.887127 | 0.8692514 | 12.15796 | 3.472445
2018-03-06 23:33 | 29484.03144 | 1080.0024 | 5 | 3 | 3.779827 | -3.260035 | 2.887127 | 0.977906 | 12.15796 | 3.88512
2018-03-06 23:35 | 29604.03014 | 1200.0011 | 5 | 3 | 3.745652 | -3.260026 | 2.887127 | 1.086563 | 12.15796 | 4.293946
2018-03-06 23:37 | 29724.02994 | 1320.0009 | 5 | 3 | 3.714064 | -3.26007 | 2.887127 | 1.195218 | 12.15796 | 4.699191
2018-03-06 23:39 | 29844.03054 | 1440.0015 | 5 | 3 | 3.684835 | -3.260105 | 2.887127 | 1.30388 | 12.15796 | 5.101161
2018-03-06 23:41 | 29964.02924 | 1560.0002 | 5 | 3 | 3.657879 | -3.260015 | 2.887127 | 1.41254 | 12.15796 | 5.50007
2018-03-06 23:43 | 30084.03124 | 1680.0022 | 5 | 3 | 3.6332 | -3.260064 | 2.887127 | 1.521197 | 12.15796 | 5.896163
2018-03-06 23:45 | 30204.03004 | 1800.001 | 5 | 3 | 3.610887 | -3.260024 | 2.887127 | 1.629855 | 12.15796 | 6.289707
2018-03-06 23:47 | 30324.03094 | 1920.0019 | 5 | 3 | 3.590921 | -3.260038 | 2.887127 | 1.738514 | 12.15796 | 6.680956
2018-03-06 23:49 | 30444.03094 | 2040.0019 | 5 | 3 | 3.572839 | -3.260024 | 2.887127 | 1.847165 | 12.15796 | 7.07012
2018-03-06 23:51 | 30564.02984 | 2160.0008 | 5 | 3 | 3.555758 | -3.259989 | 2.887127 | 1.955818 | 12.15796 | 7.457386
2018-03-06 23:53 | 30684.02974 | 2280.0007 | 5 | 3 | 3.538649 | -3.259957 | 2.887127 | 2.064475 | 12.15796 | 7.842818
2018-03-06 23:55 | 30804.03084 | 2400.0018 | 5 | 3 | 3.520953 | -3.260014 | 2.887127 | 2.173131 | 12.15796 | 8.226359
2018-03-06 23:57 | 30924.02984 | 2520.0008 | 5 | 3 | 3.501696 | -3.259991 | 2.887127 | 2.281779 | 12.15796 | 8.607879
2018-03-06 23:59 | 31044.02984 | 2640.0008 | 5 | 3 | 3.478162 | -3.259989 | 2.887127 | 2.390442 | 12.15796 | 8.98717
2018-03-07 00:01 | 31164.03064 | 2760.0016 | 5 | 3 | 3.444964 | -3.259961 | 2.887127 | 2.499098 | 12.15796 | 9.363393
2018-03-07 00:03 | 31284.02944 | 2880.0004 | 5 | 3 | 3.398535 | -3.259982 | 2.887127 | 2.607749 | 12.15796 | 9.735323
2018-03-07 00:05 | 31404.02984 | 3000.0008 | 5 | 3 | 3.321783 | -3.260022 | 2.887127 | 2.716411 | 12.15796 | 10.1009
2018-03-07 00:07 | 31524.03064 | 3120.0016 | 5 | 3 | 3.104148 | -3.259974 | 2.887127 | 2.825067 | 12.15796 | 10.45274
2018-03-07 00:07 | 31547.17704 | 3143.148 | 5 | 3 | 2.999999 | -3.260026 | 2.887127 | 2.846022 | 12.15796 | 10.51678
2018-03-07 00:09 | 31667.22 | 120.0011 | 6 | 3 | 3.423557 | 0 | 2.887127 | 2.846022 | 12.15796 | 10.51678
2018-03-07 00:11 | 31787.22 | 240.0004 | 6 | 3 | 3.475501 | 0 | 2.887127 | 2.846022 | 12.15796 | 10.51678
2018-03-07 00:12 | 31847.23 | 300.0041 | 6 | 3 | 3.493091 | 0 | 2.887127 | 2.846022 | 12.15796 | 10.51678
2018-03-07 00:12 | 31847.24 | 0.0024 | 7 | 4 | 3.493313 | 0 | 0 | 0 | 0 | 0
2018-03-07 00:14 | 31967.3225 | 120.0012 | 2 | 4 | 3.983612 | 4.88995 | 0.1622958 | 0 | 0.6366712 | 0
2018-03-07 00:16 | 32087.3217 | 240.0004 | 2 | 4 | 4.029506 | 4.889961 | 0.3252852 | 0 | 1.289791 | 0
2018-03-07 00:18 | 32207.3216 | 360.0003 | 2 | 4 | 4.067658 | 4.889948 | 0.4882687 | 0 | 1.949754 | 0
2018-03-07 00:20 | 32327.3223 | 480.001 | 2 | 4 | 4.097815 | 4.889862 | 0.6512561 | 0 | 2.61527 | 0
2018-03-07 00:22 | 32447.3226 | 600.0013 | 2 | 4 | 4.123549 | 4.889912 | 0.8142428 | 0 | 3.285289 | 0
2018-03-07 00:24 | 32567.3231 | 720.0018 | 2 | 4 | 4.150559 | 4.889935 | 0.9772223 | 0 | 3.959489 | 0
2018-03-07 00:26 | 32687.3216 | 840.0003 | 2 | 4 | 4.18229 | 4.889894 | 1.140204 | 0 | 4.63847 | 0
2018-03-07 00:28 | 32807.323 | 960.0017 | 2 | 4 | 4.200411 | 4.566978 | 1.30041 | 0 | 5.310641 | 0
2018-03-07 00:30 | 32927.3219 | 1080.0006 | 2 | 4 | 4.2004 | 3.979935 | 1.442762 | 0 | 5.90858 | 0
2018-03-07 00:32 | 33047.3225 | 1200.0012 | 2 | 4 | 4.200392 | 3.426476 | 1.566081 | 0 | 6.426566 | 0
2018-03-07 00:33 | 33085.6607 | 1238.3394 | 2 | 4 | 4.200412 | 3.259989 | 1.60168 | 0 | 6.576096 | 0
2018-03-07 00:35 | 33205.67642 | 120.0012 | 3 | 4 | 4.233404 | 3.259874 | 1.709906 | 0 | 7.032349 | 0
2018-03-07 00:37 | 33325.67542 | 240.0002 | 3 | 4 | 4.271806 | 3.25993 | 1.818559 | 0 | 7.494377 | 0
2018-03-07 00:39 | 33445.67572 | 360.0005 | 3 | 4 | 4.313266 | 3.259953 | 1.927211 | 0 | 7.960745 | 0
2018-03-07 00:41 | 33565.67562 | 480.0004 | 3 | 4 | 4.357307 | 3.259947 | 2.03586 | 0 | 8.431748 | 0
2018-03-07 00:43 | 33685.67612 | 600.0009 | 3 | 4 | 4.400417 | 3.197632 | 2.144444 | 0 | 8.907361 | 0
2018-03-07 00:45 | 33805.67652 | 720.0013 | 3 | 4 | 4.400386 | 2.596067 | 2.240272 | 0 | 9.329045 | 0
2018-03-07 00:47 | 33925.67532 | 840.0001 | 3 | 4 | 4.400397 | 2.146986 | 2.319023 | 0 | 9.675578 | 0
2018-03-07 00:49 | 34045.67642 | 960.0012 | 3 | 4 | 4.400387 | 1.790903 | 2.38441 | 0 | 9.963306 | 0
2018-03-07 00:51 | 34165.67602 | 1080.0008 | 3 | 4 | 4.400364 | 1.507172 | 2.439199 | 0 | 10.2044 | 0
2018-03-07 00:53 | 34285.67652 | 1200.0013 | 3 | 4 | 4.400369 | 1.279776 | 2.485514 | 0 | 10.4082 | 0
2018-03-07 00:55 | 34405.67542 | 1320.0002 | 3 | 4 | 4.400342 | 1.094711 | 2.524987 | 0 | 10.5819 | 0
2018-03-07 00:57 | 34525.67522 | 1440 | 3 | 4 | 4.400343 | 0.9440918 | 2.558893 | 0 | 10.7311 | 0
2018-03-07 00:59 | 34645.67732 | 1560.0021 | 3 | 4 | 4.400356 | 0.8207645 | 2.588247 | 0 | 10.86026 | 0
2018-03-07 01:01 | 34765.67712 | 1680.0019 | 3 | 4 | 4.400366 | 0.7179985 | 2.613837 | 0 | 10.97287 | 0
2018-03-07 01:03 | 34885.67582 | 1800.0006 | 3 | 4 | 4.400333 | 0.6316242 | 2.636292 | 0 | 11.07168 | 0
2018-03-07 01:05 | 35005.67652 | 1920.0013 | 3 | 4 | 4.400363 | 0.5594063 | 2.656108 | 0 | 11.15888 | 0
2018-03-07 01:07 | 35125.67742 | 2040.0022 | 3 | 4 | 4.400357 | 0.4977169 | 2.673695 | 0 | 11.23627 | 0
2018-03-07 01:09 | 35245.67742 | 2160.0022 | 3 | 4 | 4.400312 | 0.4437981 | 2.689368 | 0 | 11.30524 | 0
2018-03-07 01:11 | 35365.67622 | 2280.001 | 3 | 4 | 4.400334 | 0.3987713 | 2.703402 | 0 | 11.36699 | 0
2018-03-07 01:13 | 35485.67742 | 2400.0022 | 3 | 4 | 4.400301 | 0.3591194 | 2.716026 | 0 | 11.42254 | 0
2018-03-07 01:15 | 35605.67552 | 2520.0003 | 3 | 4 | 4.40032 | 0.3252811 | 2.727433 | 0 | 11.47273 | 0
2018-03-07 01:17 | 35725.67732 | 2640.0021 | 3 | 4 | 4.400323 | 0.295805 | 2.737778 | 0 | 11.51826 | 0
2018-03-07 01:19 | 35845.67582 | 2760.0006 | 3 | 4 | 4.400309 | 0.2693367 | 2.747194 | 0 | 11.55969 | 0
2018-03-07 01:21 | 35965.67742 | 2880.0022 | 3 | 4 | 4.400328 | 0.2467937 | 2.755792 | 0 | 11.59752 | 0
2018-03-07 01:23 | 36085.67672 | 3000.0015 | 3 | 4 | 4.4003 | 0.2257557 | 2.763664 | 0 | 11.63216 | 0
2018-03-07 01:25 | 36205.67682 | 3120.0016 | 3 | 4 | 4.400333 | 0.2084408 | 2.770898 | 0 | 11.66399 | 0
2018-03-07 01:27 | 36325.67562 | 3240.0004 | 3 | 4 | 4.400311 | 0.1920757 | 2.777568 | 0 | 11.69334 | 0
2018-03-07 01:29 | 36445.67582 | 3360.0006 | 3 | 4 | 4.400279 | 0.1776524 | 2.783738 | 0 | 11.72049 | 0
2018-03-07 01:31 | 36565.67732 | 3480.0021 | 3 | 4 | 4.400303 | 0.1658401 | 2.789463 | 0 | 11.74568 | 0
2018-03-07 01:33 | 36685.67762 | 3600.0024 | 3 | 4 | 4.40033 | 0.1547623 | 2.794794 | 0 | 11.76914 | 0
2018-03-07 01:35 | 36805.67582 | 3720.0006 | 3 | 4 | 4.400298 | 0.144453 | 2.799772 | 0 | 11.79105 | 0
2018-03-07 01:37 | 36925.67532 | 3840.0001 | 3 | 4 | 4.400313 | 0.1354961 | 2.804432 | 0 | 11.81155 | 0
2018-03-07 01:39 | 37045.67642 | 3960.0012 | 3 | 4 | 4.400306 | 0.1271362 | 2.80881 | 0 | 11.83082 | 0
2018-03-07 01:41 | 37165.67532 | 4080.0001 | 3 | 4 | 4.400298 | 0.119669 | 2.812924 | 0 | 11.84892 | 0
2018-03-07 01:43 | 37285.67732 | 4200.0021 | 3 | 4 | 4.400303 | 0.1129608 | 2.816802 | 0 | 11.86598 | 0
2018-03-07 01:45 | 37405.67612 | 4320.0009 | 3 | 4 | 4.400292 | 0.1070557 | 2.820464 | 0 | 11.8821 | 0
2018-03-07 01:47 | 37525.67562 | 4440.0004 | 3 | 4 | 4.400297 | 0.1015987 | 2.823941 | 0 | 11.8974 | 0
2018-03-07 01:49 | 37645.67602 | 4560.0008 | 3 | 4 | 4.400303 | 0.09706306 | 2.827248 | 0 | 11.91195 | 0
2018-03-07 01:51 | 37765.67572 | 4680.0005 | 3 | 4 | 4.400285 | 0.09231567 | 2.830392 | 0 | 11.92579 | 0
2018-03-07 01:53 | 37885.67682 | 4800.0016 | 3 | 4 | 4.400322 | 0.08858681 | 2.833392 | 0 | 11.93899 | 0
2018-03-07 01:55 | 38005.67722 | 4920.002 | 3 | 4 | 4.400293 | 0.08444214 | 2.83626 | 0 | 11.95161 | 0
2018-03-07 01:56 | 38105.01722 | 5019.342 | 3 | 4 | 4.40029 | 0.0814991 | 2.838544 | 0 | 11.96166 | 0
2018-03-07 01:58 | 38225.06882 | 120.0014 | 4 | 4 | 4.393628 | 0 | 2.838544 | 0 | 11.96166 | 0
2018-03-07 02:00 | 38345.06732 | 239.9999 | 4 | 4 | 4.392575 | 0 | 2.838544 | 0 | 11.96166 | 0
2018-03-07 02:01 | 38405.07102 | 300.0036 | 4 | 4 | 4.392127 | 0 | 2.838544 | 0 | 11.96166 | 0
2018-03-07 02:03 | 38525.16 | 120.0029 | 5 | 4 | 4.130648 | -3.260116 | 2.838544 | 0.1086608 | 11.96166 | 0.4523587
2018-03-07 02:05 | 38645.16 | 240.0001 | 5 | 4 | 4.083629 | -3.260089 | 2.838544 | 0.2173225 | 11.96166 | 0.898647
2018-03-07 02:07 | 38765.16 | 360.0005 | 5 | 4 | 4.03558 | -3.260141 | 2.838544 | 0.3259846 | 11.96166 | 1.339782
2018-03-07 02:09 | 38885.16 | 480.0025 | 5 | 4 | 3.987029 | -3.260196 | 2.838544 | 0.4346452 | 11.96166 | 1.775651
2018-03-07 02:11 | 39005.16 | 600.0004 | 5 | 4 | 3.939407 | -3.260147 | 2.838544 | 0.543305 | 11.96166 | 2.20628
2018-03-07 02:13 | 39125.16 | 720.0025 | 5 | 4 | 3.893774 | -3.260152 | 2.838544 | 0.6519656 | 11.96166 | 2.631839
2018-03-07 02:15 | 39245.16 | 840.0003 | 5 | 4 | 3.850903 | -3.260126 | 2.838544 | 0.7606255 | 11.96166 | 3.052581
2018-03-07 02:17 | 39365.16 | 960.0017 | 5 | 4 | 3.810931 | -3.26008 | 2.838544 | 0.8692843 | 11.96166 | 3.468817
2018-03-07 02:19 | 39485.16 | 1080.002 | 5 | 4 | 3.773826 | -3.260131 | 2.838544 | 0.9779479 | 11.96166 | 3.880885
2018-03-07 02:21 | 39605.16 | 1200.0017 | 5 | 4 | 3.739533 | -3.260103 | 2.838544 | 1.086605 | 11.96166 | 4.289052
2018-03-07 02:23 | 39725.16 | 1320.0029 | 5 | 4 | 3.70781 | -3.260098 | 2.838544 | 1.195262 | 11.96166 | 4.693632
2018-03-07 02:25 | 39845.16 | 1440.0001 | 5 | 4 | 3.678504 | -3.26011 | 2.838544 | 1.303918 | 11.96166 | 5.094894
2018-03-07 02:27 | 39965.16 | 1560.0004 | 5 | 4 | 3.651492 | -3.260056 | 2.838544 | 1.412578 | 11.96166 | 5.49311
2018-03-07 02:29 | 40085.16 | 1680.0001 | 5 | 4 | 3.626867 | -3.260093 | 2.838544 | 1.521239 | 11.96166 | 5.888525
2018-03-07 02:31 | 40205.16 | 1800.0021 | 5 | 4 | 3.604666 | -3.26008 | 2.838544 | 1.629897 | 11.96166 | 6.281387
2018-03-07 02:33 | 40325.16 | 1920.0032 | 5 | 4 | 3.584842 | -3.260054 | 2.838544 | 1.738558 | 11.96166 | 6.671974
2018-03-07 02:35 | 40445.16 | 2040.0014 | 5 | 4 | 3.566762 | -3.260049 | 2.838544 | 1.847214 | 11.96166 | 7.060496
2018-03-07 02:37 | 40565.16 | 2160.0008 | 5 | 4 | 3.549478 | -3.260038 | 2.838544 | 1.955875 | 11.96166 | 7.447121
2018-03-07 02:39 | 40685.16 | 2280.0021 | 5 | 4 | 3.53196 | -3.260057 | 2.838544 | 2.064535 | 11.96166 | 7.831861
2018-03-07 02:41 | 40805.16 | 2400.0025 | 5 | 4 | 3.513659 | -3.260101 | 2.838544 | 2.173194 | 11.96166 | 8.214659
2018-03-07 02:43 | 40925.16 | 2520.0003 | 5 | 4 | 3.49318 | -3.260043 | 2.838544 | 2.281848 | 11.96166 | 8.595346
2018-03-07 02:45 | 41045.16 | 2640.0016 | 5 | 4 | 3.466564 | -3.260164 | 2.838544 | 2.390507 | 11.96166 | 8.973554
2018-03-07 02:47 | 41165.16 | 2760.002 | 5 | 4 | 3.42863 | -3.26007 | 2.838544 | 2.499171 | 11.96166 | 9.3483
2018-03-07 02:49 | 41285.16 | 2880.0008 | 5 | 4 | 3.373473 | -3.260068 | 2.838544 | 2.607826 | 11.96166 | 9.718066
2018-03-07 02:51 | 41405.16 | 3000.0005 | 5 | 4 | 3.266233 | -3.260047 | 2.838544 | 2.716485 | 11.96166 | 10.07966
2018-03-07 02:53 | 41498.02 | 3092.8674 | 5 | 4 | 2.999996 | -3.260061 | 2.838544 | 2.800573 | 11.96166 | 10.34561
2018-03-07 02:55 | 41618.07194 | 120.0012 | 6 | 4 | 3.428749 | 0 | 2.838544 | 2.800573 | 11.96166 | 10.34561
2018-03-07 02:57 | 41738.07084 | 240.0001 | 6 | 4 | 3.480997 | 0 | 2.838544 | 2.800573 | 11.96166 | 10.34561
2018-03-07 02:58 | 41798.07204 | 300.0013 | 6 | 4 | 3.49894 | 0 | 2.838544 | 2.800573 | 11.96166 | 10.34561
2018-03-07 02:58 | 41798.08 | 0.0048 | 7 | 5 | 3.499094 | 0 | 0 | 0 | 0 | 0
2018-03-07 03:00 | 41918.17 | 120.0006 | 2 | 5 | 3.988028 | 4.889959 | 0.1622998 | 0 | 0.6376405 | 0
2018-03-07 03:02 | 42038.17 | 240.0002 | 2 | 5 | 4.03477 | 4.88995 | 0.3252774 | 0 | 1.291516 | 0
2018-03-07 03:04 | 42158.17 | 360.0007 | 2 | 5 | 4.073061 | 4.889959 | 0.4882592 | 0 | 1.952351 | 0
2018-03-07 03:06 | 42278.17 | 480.0001 | 2 | 5 | 4.103221 | 4.889935 | 0.6512451 | 0 | 2.618742 | 0
2018-03-07 03:08 | 42398.17 | 600.0006 | 2 | 5 | 4.12921 | 4.889917 | 0.8142266 | 0 | 3.289628 | 0
2018-03-07 03:10 | 42518.17 | 720.0025 | 2 | 5 | 4.157043 | 4.889977 | 0.9772116 | 0 | 3.964838 | 0
2018-03-07 03:12 | 42638.17 | 840.0004 | 2 | 5 | 4.18978 | 4.889915 | 1.140191 | 0 | 4.64495 | 0
2018-03-07 03:14 | 42758.17 | 960.0015 | 2 | 5 | 4.200398 | 4.441854 | 1.297686 | 0 | 5.306237 | 0
2018-03-07 03:16 | 42878.17 | 1080.0028 | 2 | 5 | 4.200413 | 3.861855 | 1.43601 | 0 | 5.887252 | 0
2018-03-07 03:18 | 42998.17 | 1200.0014 | 2 | 5 | 4.200402 | 3.315454 | 1.555501 | 0 | 6.389161 | 0
2018-03-07 03:18 | 43010.94 | 1212.7723 | 2 | 5 | 4.200403 | 3.259985 | 1.567158 | 0 | 6.438128 | 0
2018-03-07 03:20 | 43130.96 | 120.0016 | 3 | 5 | 4.233867 | 3.25993 | 1.675377 | 0 | 6.894371 | 0
2018-03-07 03:22 | 43250.96 | 240.0002 | 3 | 5 | 4.27281 | 3.259924 | 1.784029 | 0 | 7.356475 | 0
2018-03-07 03:24 | 43370.96 | 360.0012 | 3 | 5 | 4.314828 | 3.259901 | 1.892683 | 0 | 7.822991 | 0
2018-03-07 03:26 | 43490.96 | 480.0017 | 3 | 5 | 4.359449 | 3.259884 | 2.001335 | 0 | 8.294209 | 0
2018-03-07 03:28 | 43610.96 | 600.002 | 3 | 5 | 4.400417 | 3.152472 | 2.109756 | 0 | 8.769344 | 0
2018-03-07 03:30 | 43730.96 | 720.0023 | 3 | 5 | 4.400414 | 2.566496 | 2.204437 | 0 | 9.185974 | 0
2018-03-07 03:32 | 43850.96 | 840.0003 | 3 | 5 | 4.40039 | 2.12155 | 2.282264 | 0 | 9.528447 | 0
2018-03-07 03:34 | 43970.96 | 960.0016 | 3 | 5 | 4.400389 | 1.769451 | 2.346884 | 0 | 9.812799 | 0
2018-03-07 03:36 | 44090.96 | 1080.0011 | 3 | 5 | 4.400390625 | 1.488384 | 2.400992 | 0 | 10.05089 | 0
2018-03-07 03:38 | 44210.96 | 1200.0013 | 3 | 5 | 4.400374 | 1.262966 | 2.446701 | 0 | 10.25203 | 0
2018-03-07 03:40 | 44330.96 | 1320.0012 | 3 | 5 | 4.400366 | 1.080034 | 2.485636 | 0 | 10.42336 | 0
2018-03-07 03:42 | 44450.96 | 1440.0024 | 3 | 5 | 4.40038 | 0.931591 | 2.519068 | 0 | 10.57047 | 0
2018-03-07 03:44 | 44570.96 | 1560.0003 | 3 | 5 | 4.400349 | 0.8088932 | 2.547999 | 0 | 10.69778 | 0
2018-03-07 03:46 | 44690.96 | 1680.0024 | 3 | 5 | 4.400324 | 0.7066841 | 2.573212 | 0 | 10.80873 | 0
2018-03-07 03:48 | 44810.96 | 1800.0003 | 3 | 5 | 4.400358 | 0.6225319 | 2.595332 | 0 | 10.90606 | 0
2018-03-07 03:50 | 44930.96 | 1920.0015 | 3 | 5 | 4.400362 | 0.5510883 | 2.614854 | 0 | 10.99197 | 0
2018-03-07 03:52 | 45050.96 | 2040.0003 | 3 | 5 | 4.400331 | 0.4900074 | 2.632174 | 0 | 11.06818 | 0
2018-03-07 03:54 | 45170.96 | 2160.0007 | 3 | 5 | 4.40034 | 0.4382858 | 2.647619 | 0 | 11.13614 | 0
2018-03-07 03:56 | 45290.96 | 2280.0018 | 3 | 5 | 4.400326 | 0.3932133 | 2.661463 | 0 | 11.19706 | 0
2018-03-07 03:58 | 45410.96 | 2400.0022 | 3 | 5 | 4.400318 | 0.3543644 | 2.673917 | 0 | 11.25186 | 0
2018-03-07 04:00 | 45530.96 | 2520.0011 | 3 | 5 | 4.400339 | 0.321394 | 2.685169 | 0 | 11.30138 | 0
2018-03-07 04:02 | 45650.96 | 2640.0014 | 3 | 5 | 4.400289 | 0.2910671 | 2.695374 | 0 | 11.34628 | 0
2018-03-07 04:04 | 45770.96 | 2760.0003 | 3 | 5 | 4.400315 | 0.2661324 | 2.704664 | 0 | 11.38716 | 0
2018-03-07 04:06 | 45890.96 | 2880.0007 | 3 | 5 | 4.40032 | 0.2438221 | 2.713155 | 0 | 11.42452 | 0
2018-03-07 04:08 | 46010.96 | 3000.001 | 3 | 5 | 4.400325 | 0.2238731 | 2.720938 | 0 | 11.45877 | 0
2018-03-07 04:10 | 46130.96 | 3120.0021 | 3 | 5 | 4.400292 | 0.2058144 | 2.728099 | 0 | 11.49028 | 0
2018-03-07 04:12 | 46250.96 | 3240.0001 | 3 | 5 | 4.400282 | 0.1898594 | 2.734704 | 0 | 11.51935 | 0
2018-03-07 04:14 | 46370.96 | 3360.0021 | 3 | 5 | 4.400312 | 0.1765347 | 2.740814 | 0 | 11.54623 | 0
2018-03-07 04:16 | 46490.96 | 3480.0025 | 3 | 5 | 4.40032 | 0.1642685 | 2.746488 | 0 | 11.5712 | 0
2018-03-07 04:18 | 46610.96 | 3600.0003 | 3 | 5 | 4.400307 | 0.1530895 | 2.751773 | 0 | 11.59445 | 0
2018-03-07 04:20 | 46730.96 | 3720.0001 | 3 | 5 | 4.400306 | 0.1437397 | 2.756714 | 0 | 11.6162 | 0
2018-03-07 04:22 | 46850.96 | 3840.0004 | 3 | 5 | 4.400302 | 0.1344223 | 2.761342 | 0 | 11.63656 | 0
2018-03-07 04:24 | 46970.96 | 3960.0032 | 3 | 5 | 4.400293 | 0.1266937 | 2.765691 | 0 | 11.6557 | 0
2018-03-07 04:26 | 47090.96 | 4080.0017 | 3 | 5 | 4.400281 | 0.1189575 | 2.769787 | 0 | 11.67372 | 0
2018-03-07 04:28 | 47210.96 | 4200.0025 | 3 | 5 | 4.40029 | 0.1127243 | 2.773654 | 0 | 11.69074 | 0
2018-03-07 04:30 | 47330.96 | 4320.0013 | 3 | 5 | 4.400286 | 0.106739 | 2.777312 | 0 | 11.70683 | 0
2018-03-07 04:32 | 47450.96 | 4440.0017 | 3 | 5 | 4.400303 | 0.1016445 | 2.780789 | 0 | 11.72213 | 0
2018-03-07 04:34 | 47570.96 | 4560.0013 | 3 | 5 | 4.40026 | 0.09630966 | 2.78409 | 0 | 11.73666 | 0
2018-03-07 04:36 | 47690.96 | 4680.0008 | 3 | 5 | 4.400305 | 0.09231758 | 2.787235 | 0 | 11.7505 | 0
2018-03-07 04:38 | 47810.96 | 4800.0005 | 3 | 5 | 4.400286 | 0.08822823 | 2.790239 | 0 | 11.76372 | 0
2018-03-07 04:40 | 47930.96 | 4920.0008 | 3 | 5 | 4.400316 | 0.08485222 | 2.793114 | 0 | 11.77637 | 0
2018-03-07 04:42 | 48035.52 | 5024.5611 | 3 | 5 | 4.400296 | 0.08149529 | 2.795523 | 0 | 11.78697 | 0
2018-03-07 04:44 | 48155.57 | 120.002 | 4 | 5 | 4.393582 | 0 | 2.795523 | 0 | 11.78697 | 0
2018-03-07 04:46 | 48275.57 | 240.0016 | 4 | 5 | 4.392504 | 0 | 2.795523 | 0 | 11.78697 | 0
2018-03-07 04:47 | 48335.57 | 300.0045 | 4 | 5 | 4.392023 | 0 | 2.795523 | 0 | 11.78697 | 0
2018-03-07 04:49 | 48455.66 | 120.0013 | 5 | 5 | 4.128033 | -3.260175 | 2.795523 | 0.1086623 | 11.78697 | 0.4521274
2018-03-07 04:51 | 48575.65 | 240.0002 | 5 | 5 | 4.080405 | -3.260116 | 2.795523 | 0.2173192 | 11.78697 | 0.8980789
2018-03-07 04:53 | 48695.66 | 360.0005 | 5 | 5 | 4.031693 | -3.260159 | 2.795523 | 0.3259813 | 11.78697 | 1.338827
2018-03-07 04:55 | 48815.66 | 480.0009 | 5 | 5 | 3.982608 | -3.260154 | 2.795523 | 0.4346425 | 11.78697 | 1.774247
2018-03-07 04:57 | 48935.66 | 600.0013 | 5 | 5 | 3.934598 | -3.260129 | 2.795523 | 0.5433051 | 11.78697 | 2.204383
2018-03-07 04:59 | 49055.66 | 720.0008 | 5 | 5 | 3.888723 | -3.260096 | 2.795523 | 0.6519657 | 11.78697 | 2.629403
2018-03-07 05:01 | 49175.66 | 840.002 | 5 | 5 | 3.845583 | -3.260129 | 2.795523 | 0.7606286 | 11.78697 | 3.049593
2018-03-07 05:03 | 49295.66 | 960.0008 | 5 | 5 | 3.80547 | -3.260139 | 2.795523 | 0.8692877 | 11.78697 | 3.465244
2018-03-07 05:05 | 49415.66 | 1080.0013 | 5 | 5 | 3.768221 | -3.260131 | 2.795523 | 0.9779497 | 11.78697 | 3.876705
2018-03-07 05:07 | 49535.65 | 1200.0002 | 5 | 5 | 3.733836 | -3.260145 | 2.795523 | 1.086611 | 11.78697 | 4.284271
2018-03-07 05:09 | 49655.66 | 1320.0013 | 5 | 5 | 3.70206 | -3.260105 | 2.795523 | 1.195274 | 11.78697 | 4.688251
2018-03-07 05:11 | 49775.65 | 1440.0003 | 5 | 5 | 3.672691 | -3.260096 | 2.795523 | 1.30393 | 11.78697 | 5.088886
2018-03-07 05:13 | 49895.66 | 1560.0006 | 5 | 5 | 3.645733 | -3.260052 | 2.795523 | 1.412589 | 11.78697 | 5.486471
2018-03-07 05:15 | 50015.65 | 1680.0001 | 5 | 5 | 3.621143 | -3.260075 | 2.795523 | 1.521247 | 11.78697 | 5.881253
2018-03-07 05:17 | 50135.66 | 1800.0013 | 5 | 5 | 3.599093 | -3.260099 | 2.795523 | 1.629907 | 11.78697 | 6.273506
2018-03-07 05:19 | 50255.66 | 1920.0008 | 5 | 5 | 3.579377 | -3.260145 | 2.795523 | 1.73857 | 11.78697 | 6.663505
2018-03-07 05:21 | 50375.66 | 2040.0021 | 5 | 5 | 3.561297 | -3.260056 | 2.795523 | 1.847229 | 11.78697 | 7.05144
2018-03-07 05:23 | 50495.66 | 2160.0008 | 5 | 5 | 3.543847 | -3.260101 | 2.795523 | 1.955885 | 11.78697 | 7.437448
2018-03-07 05:25 | 50615.66 | 2280.0004 | 5 | 5 | 3.525996 | -3.260099 | 2.795523 | 2.064545 | 11.78697 | 7.821561
2018-03-07 05:27 | 50735.65 | 2400.0001 | 5 | 5 | 3.507035 | -3.260093 | 2.795523 | 2.173205 | 11.78697 | 8.203682
2018-03-07 05:29 | 50855.66 | 2520.002 | 5 | 5 | 3.485173 | -3.260124 | 2.795523 | 2.281871 | 11.78697 | 8.58363
2018-03-07 05:31 | 50975.66 | 2640.0017 | 5 | 5 | 3.455359 | -3.260101 | 2.795523 | 2.390527 | 11.78697 | 8.960798
2018-03-07 05:33 | 51095.66 | 2760.0005 | 5 | 5 | 3.41277 | -3.260091 | 2.795523 | 2.49919 | 11.78697 | 9.334086
2018-03-07 05:35 | 51215.65 | 2880.0001 | 5 | 5 | 3.34649 | -3.260082 | 2.795523 | 2.607848 | 11.78697 | 9.701652
2018-03-07 05:37 | 51335.66 | 3000.0013 | 5 | 5 | 3.188589 | -3.26011 | 2.795523 | 2.716505 | 11.78697 | 10.05839
2018-03-07 05:38 | 51386.47 | 3050.8108 | 5 | 5 | 2.999972 | -3.260091 | 2.795523 | 2.762517 | 11.78697 | 10.20138
2018-03-07 05:40 | 51506.52 | 120.0013 | 6 | 5 | 3.43421 | 0 | 2.795523 | 2.762517 | 11.78697 | 10.20138
2018-03-07 05:42 | 51626.52 | 240.0017 | 6 | 5 | 3.48606 | 0 | 2.795523 | 2.762517 | 11.78697 | 10.20138
2018-03-07 05:43 | 51686.52 | 300.0039 | 6 | 5 | 3.503977 | 0 | 2.795523 | 2.762517 | 11.78697 | 10.20138
2018-03-07 05:43 | 51686.53 | 0.0024 | 7 | 6 | 3.504163 | 0 | 0 | 0 | 0 | 0
2018-03-07 05:45 | 51806.62 | 120.0006 | 2 | 6 | 3.991758 | 4.889977 | 0.1623071 | 0 | 0.6384656 | 0
2018-03-07 05:47 | 51926.62 | 240.001 | 2 | 6 | 4.039243 | 4.889971 | 0.3252907 | 0 | 1.293048 | 0
2018-03-07 05:49 | 52046.62 | 360.0021 | 2 | 6 | 4.077695 | 4.889969 | 0.4882744 | 0 | 1.95464 | 0
2018-03-07 05:51 | 52166.62 | 480.0017 | 2 | 6 | 4.107881 | 4.890045 | 0.6512589 | 0 | 2.62178 | 0
2018-03-07 05:53 | 52286.62 | 600.0006 | 2 | 6 | 4.134194 | 4.889999 | 0.8142381 | 0 | 3.29343 | 0
2018-03-07 05:55 | 52406.62 | 720.0017 | 2 | 6 | 4.162936 | 4.890017 | 0.9772207 | 0 | 3.969513 | 0
2018-03-07 05:57 | 52526.62 | 840.0006 | 2 | 6 | 4.196745 | 4.889959 | 1.140206 | 0 | 4.65069 | 0
2018-03-07 05:59 | 52646.62 | 960.001 | 2 | 6 | 4.200409 | 4.330677 | 1.294479 | 0 | 5.298668 | 0
2018-03-07 06:01 | 52766.62 | 1080.0022 | 2 | 6 | 4.200408 | 3.75663 | 1.429166 | 0 | 5.864408 | 0
2018-03-07 06:02 | 52877.1 | 1190.4844 | 2 | 6 | 4.200387 | 3.259981 | 1.536734 | 0 | 6.316236 | 0
2018-03-07 06:04 | 52997.11 | 120.0005 | 3 | 6 | 4.234102 | 3.260023 | 1.64495 | 0 | 6.772481 | 0
2018-03-07 06:06 | 53117.11 | 240.0009 | 3 | 6 | 4.273464 | 3.259989 | 1.753604 | 0 | 7.234643 | 0
2018-03-07 06:08 | 53237.11 | 360.0006 | 3 | 6 | 4.315945 | 3.259958 | 1.862255 | 0 | 7.701235 | 0
2018-03-07 06:10 | 53357.11 | 480.001 | 3 | 6 | 4.361095 | 3.259922 | 1.97091 | 0 | 8.172617 | 0
2018-03-07 06:12 | 53477.11 | 600.0005 | 3 | 6 | 4.400412 | 3.11908 | 2.079151 | 0 | 8.647132 | 0
2018-03-07 06:14 | 53597.11 | 720.0017 | 3 | 6 | 4.400388 | 2.543392 | 2.172975 | 0 | 9.059993 | 0
2018-03-07 06:16 | 53717.11 | 840.0013 | 3 | 6 | 4.400389 | 2.102697 | 2.250109 | 0 | 9.399414 | 0
2018-03-07 06:18 | 53837.11 | 960.0001 | 3 | 6 | 4.400395 | 1.753433 | 2.314146 | 0 | 9.6812 | 0
2018-03-07 06:20 | 53957.11 | 1080.0021 | 3 | 6 | 4.400382 | 1.475386 | 2.367779 | 0 | 9.91721 | 0
2018-03-07 06:22 | 54077.11 | 1200.0001 | 3 | 6 | 4.400367 | 1.251703 | 2.413087 | 0 | 10.11658 | 0
2018-03-07 06:24 | 54197.11 | 1320.0014 | 3 | 6 | 4.40037 | 1.0711 | 2.451692 | 0 | 10.28646 | 0
2018-03-07 06:26 | 54317.11 | 1440.0006 | 3 | 6 | 4.40037 | 0.923666 | 2.484846 | 0 | 10.43235 | 0
2018-03-07 06:28 | 54437.11 | 1560.0022 | 3 | 6 | 4.400341 | 0.8017426 | 2.513542 | 0 | 10.55862 | 0
2018-03-07 06:30 | 54557.11 | 1680.0009 | 3 | 6 | 4.400334 | 0.701519 | 2.538557 | 0 | 10.66869 | 0
2018-03-07 06:32 | 54677.11 | 1800.0016 | 3 | 6 | 4.400347 | 0.6175861 | 2.560507 | 0 | 10.76528 | 0
2018-03-07 06:34 | 54797.11 | 1920.0009 | 3 | 6 | 4.400331 | 0.5465908 | 2.57988 | 0 | 10.85053 | 0
2018-03-07 06:36 | 54917.11 | 2040.0005 | 3 | 6 | 4.400352 | 0.486763 | 2.597071 | 0 | 10.92618 | 0
2018-03-07 06:38 | 55037.11 | 2160.0009 | 3 | 6 | 4.400348 | 0.4350109 | 2.612402 | 0 | 10.99364 | 0
2018-03-07 06:40 | 55157.11 | 2280.0022 | 3 | 6 | 4.400322 | 0.3902588 | 2.62614 | 0 | 11.05409 | 0
2018-03-07 06:42 | 55277.11 | 2400.0002 | 3 | 6 | 4.400346 | 0.3525143 | 2.638499 | 0 | 11.10847 | 0
2018-03-07 06:44 | 55397.11 | 2520.0004 | 3 | 6 | 4.400324 | 0.3188305 | 2.649665 | 0 | 11.15761 | 0
2018-03-07 06:46 | 55517.11 | 2640.0001 | 3 | 6 | 4.400346 | 0.29002 | 2.659799 | 0 | 11.2022 | 0
2018-03-07 06:48 | 55637.11 | 2760.0005 | 3 | 6 | 4.400312 | 0.2641125 | 2.669024 | 0 | 11.24279 | 0
2018-03-07 06:50 | 55757.11 | 2880.0018 | 3 | 6 | 4.400324 | 0.2422295 | 2.677455 | 0 | 11.27989 | 0
2018-03-07 06:52 | 55877.11 | 3000.0006 | 3 | 6 | 4.400325 | 0.2224426 | 2.685188 | 0 | 11.31392 | 0
2018-03-07 06:54 | 55997.11 | 3120.001 | 3 | 6 | 4.400342 | 0.205349 | 2.692304 | 0 | 11.34523 | 0
2018-03-07 06:56 | 56117.11 | 3240.0022 | 3 | 6 | 4.40032 | 0.1894226 | 2.698876 | 0 | 11.37415 | 0
2018-03-07 06:58 | 56237.11 | 3360 | 3 | 6 | 4.400324 | 0.1761475 | 2.70496 | 0 | 11.40092 | 0
2018-03-07 07:00 | 56357.11 | 3480.003 | 3 | 6 | 4.400322 | 0.1636848 | 2.710614 | 0 | 11.4258 | 0
2018-03-07 07:02 | 56477.11 | 3600.0011 | 3 | 6 | 4.400313 | 0.152565 | 2.715879 | 0 | 11.44897 | 0
2018-03-07 07:04 | 56597.11 | 3720.0022 | 3 | 6 | 4.400307 | 0.1430054 | 2.720794 | 0 | 11.4706 | 0
2018-03-07 07:06 | 56717.11 | 3840.001 | 3 | 6 | 4.400331 | 0.1344261 | 2.72541 | 0 | 11.49091 | 0
2018-03-07 07:08 | 56837.11 | 3960.0022 | 3 | 6 | 4.400252 | 0.1251602 | 2.729741 | 0 | 11.50997 | 0
2018-03-07 07:10 | 56957.11 | 4080.0009 | 3 | 6 | 4.400272 | 0.1185646 | 2.733818 | 0 | 11.5279 | 0
2018-03-07 07:12 | 57077.11 | 4200.0005 | 3 | 6 | 4.400293 | 0.1123676 | 2.737669 | 0 | 11.54485 | 0
2018-03-07 07:14 | 57197.11 | 4320.0017 | 3 | 6 | 4.400327 | 0.1070137 | 2.741323 | 0 | 11.56093 | 0
2018-03-07 07:16 | 57317.11 | 4440.0001 | 3 | 6 | 4.400311 | 0.1015339 | 2.744787 | 0 | 11.57617 | 0
2018-03-07 07:18 | 57437.11 | 4560.0002 | 3 | 6 | 4.400281 | 0.09633827 | 2.748082 | 0 | 11.59067 | 0
2018-03-07 07:20 | 57557.11 | 4680.0006 | 3 | 6 | 4.400323 | 0.09268379 | 2.751227 | 0 | 11.60451 | 0
2018-03-07 07:22 | 57677.11 | 4800.0019 | 3 | 6 | 4.400281 | 0.08818436 | 2.754233 | 0 | 11.61774 | 0
2018-03-07 07:24 | 57797.11 | 4920.0007 | 3 | 6 | 4.400268 | 0.08450127 | 2.757112 | 0 | 11.63041 | 0
2018-03-07 07:26 | 57903.8 | 5026.6841 | 3 | 6 | 4.400277 | 0.08148956 | 2.759574 | 0 | 11.64124 | 0
2018-03-07 07:28 | 58023.85 | 120.002 | 4 | 6 | 4.393493 | 0 | 2.759575 | 0 | 11.64124 | 0
2018-03-07 07:30 | 58143.85 | 240.0001 | 4 | 6 | 4.392379 | 0 | 2.759575 | 0 | 11.64124 | 0
2018-03-07 07:31 | 58203.85 | 300.0036 | 4 | 6 | 4.391893 | 0 | 2.759575 | 0 | 11.64124 | 0
2018-03-07 07:33 | 58323.94 | 120.0023 | 5 | 6 | 4.125737 | -3.260168 | 2.759575 | 0.1086635 | 11.64124 | 0.4519253
2018-03-07 07:35 | 58443.94 | 240.002 | 5 | 6 | 4.077591 | -3.260122 | 2.759575 | 0.2173262 | 11.64124 | 0.897624
2018-03-07 07:37 | 58563.94 | 360.0001 | 5 | 6 | 4.028402 | -3.260158 | 2.759575 | 0.3259833 | 11.64124 | 1.338021
2018-03-07 07:39 | 58683.94 | 480.0019 | 5 | 6 | 3.978854 | -3.260122 | 2.759575 | 0.4346492 | 11.64124 | 1.773076
2018-03-07 07:41 | 58803.94 | 600.0015 | 5 | 6 | 3.930478 | -3.260124 | 2.759575 | 0.5433117 | 11.64124 | 2.202784
2018-03-07 07:43 | 58923.94 | 720.0003 | 5 | 6 | 3.884344 | -3.260131 | 2.759575 | 0.6519703 | 11.64124 | 2.627334
2018-03-07 07:45 | 59043.94 | 840.0015 | 5 | 6 | 3.841041 | -3.260173 | 2.759575 | 0.7606308 | 11.64124 | 3.04703
2018-03-07 07:47 | 59163.94 | 960.0011 | 5 | 6 | 3.800714 | -3.260143 | 2.759575 | 0.8692911 | 11.64124 | 3.462183
2018-03-07 07:49 | 59283.94 | 1080.0023 | 5 | 6 | 3.763436 | -3.260126 | 2.759575 | 0.977953 | 11.64124 | 3.873124
2018-03-07 07:51 | 59403.94 | 1200.0027 | 5 | 6 | 3.728957 | -3.260159 | 2.759575 | 1.086614 | 11.64124 | 4.280164
2018-03-07 07:53 | 59523.94 | 1320.0014 | 5 | 6 | 3.697098 | -3.260137 | 2.759575 | 1.195275 | 11.64124 | 4.683601
2018-03-07 07:55 | 59643.94 | 1440.0003 | 5 | 6 | 3.667703 | -3.260145 | 2.759575 | 1.303935 | 11.64124 | 5.083711
2018-03-07 07:57 | 59763.94 | 1560.0023 | 5 | 6 | 3.640739 | -3.26012 | 2.759575 | 1.412594 | 11.64124 | 5.480754
2018-03-07 07:59 | 59883.94 | 1680.0003 | 5 | 6 | 3.61618 | -3.26012 | 2.759575 | 1.521254 | 11.64124 | 5.875001
2018-03-07 08:01 | 60003.94 | 1800.0024 | 5 | 6 | 3.594209 | -3.260126 | 2.759575 | 1.629918 | 11.64124 | 6.266734
2018-03-07 08:03 | 60123.94 | 1920.0019 | 5 | 6 | 3.574571 | -3.260149 | 2.759575 | 1.738573 | 11.64124 | 6.656176
2018-03-07 08:05 | 60243.94 | 2040.0024 | 5 | 6 | 3.556448 | -3.260137 | 2.759575 | 1.847229 | 11.64124 | 7.043581
2018-03-07 08:07 | 60363.94 | 2160.0027 | 5 | 6 | 3.53879 | -3.26012 | 2.759575 | 1.95589 | 11.64124 | 7.429068
2018-03-07 08:09 | 60483.94 | 2280.0004 | 5 | 6 | 3.520574 | -3.260162 | 2.759575 | 2.064549 | 11.64124 | 7.812608
2018-03-07 08:11 | 60603.94 | 2400.0019 | 5 | 6 | 3.500963 | -3.260133 | 2.759575 | 2.173214 | 11.64124 | 8.194126
2018-03-07 08:13 | 60723.94 | 2520.0008 | 5 | 6 | 3.477582 | -3.260135 | 2.759575 | 2.28187 | 11.64124 | 8.573308
2018-03-07 08:15 | 60843.94 | 2640.0002 | 5 | 6 | 3.444594 | -3.260156 | 2.759575 | 2.390534 | 11.64124 | 8.949521
2018-03-07 08:17 | 60963.94 | 2760.0006 | 5 | 6 | 3.397154 | -3.260054 | 2.759575 | 2.499197 | 11.64124 | 9.321404
2018-03-07 08:19 | 61083.94 | 2880.0002 | 5 | 6 | 3.316744 | -3.260118 | 2.759575 | 2.607855 | 11.64124 | 9.686665
2018-03-07 08:21 | 61203.94 | 3000.0022 | 5 | 6 | 3.073183 | -3.260078 | 2.759575 | 2.716521 | 11.64124 | 10.03712
2018-03-07 08:21 | 61218.73 | 3014.7884 | 5 | 6 | 2.999969 | -3.260098 | 2.759575 | 2.729907 | 11.64124 | 10.07779
2018-03-07 08:23 | 61338.77624 | 120.0013 | 6 | 6 | 3.439624 | 0 | 2.759575 | 2.729907 | 11.64124 | 10.07779
2018-03-07 08:25 | 61458.77494 | 240 | 6 | 6 | 3.491088 | 0 | 2.759575 | 2.729907 | 11.64124 | 10.07779
2018-03-07 08:26 | 61518.77604 | 300.0011 | 6 | 6 | 3.509006 | 0 | 2.759575 | 2.729907 | 11.64124 | 10.07779
2018-03-07 08:26 | 61518.79 | 0.0047 | 7 | 7 | 3.509179 | 0 | 0 | 0 | 0 | 0
2018-03-07 08:28 | 61638.87 | 120.0021 | 2 | 7 | 3.995984 | 4.889971 | 0.1623064 | 0 | 0.6393073 | 0
2018-03-07 08:30 | 61758.87 | 240.0017 | 2 | 7 | 4.044169 | 4.890001 | 0.3252896 | 0 | 1.294641 | 0
2018-03-07 08:32 | 61878.87 | 360.0004 | 2 | 7 | 4.082853 | 4.889988 | 0.4882745 | 0 | 1.957068 | 0
2018-03-07 08:34 | 61998.87 | 480.0017 | 2 | 7 | 4.113004 | 4.889982 | 0.6512581 | 0 | 2.625045 | 0
2018-03-07 08:36 | 62118.87 | 600.0013 | 2 | 7 | 4.139612 | 4.889954 | 0.8142388 | 0 | 3.297553 | 0
2018-03-07 08:38 | 62238.87 | 720.0008 | 2 | 7 | 4.169048 | 4.889997 | 0.9772252 | 0 | 3.97459 | 0
2018-03-07 08:40 | 62358.87 | 840.0013 | 2 | 7 | 4.200414 | 4.824982 | 1.140109 | 0 | 4.656379 | 0
2018-03-07 08:42 | 62478.87 | 960.0001 | 2 | 7 | 4.200401 | 4.228882 | 1.290807 | 0 | 5.28937 | 0
2018-03-07 08:44 | 62598.87 | 1080.0005 | 2 | 7 | 4.200411 | 3.665344 | 1.422293 | 0 | 5.841665 | 0
2018-03-07 08:46 | 62690.1 | 1171.2272 | 2 | 7 | 4.200408 | 3.259991 | 1.509982 | 0 | 6.209993 | 0
2018-03-07 08:48 | 62810.11 | 120.0022 | 3 | 7 | 4.234363 | 3.259941 | 1.618193 | 0 | 6.66623 | 0
2018-03-07 08:50 | 62930.11 | 240.0002 | 3 | 7 | 4.274079 | 3.259951 | 1.726843 | 0 | 7.128417 | 0
2018-03-07 08:52 | 63050.11 | 360.0006 | 3 | 7 | 4.317014 | 3.259951 | 1.835496 | 0 | 7.595115 | 0
2018-03-07 08:54 | 63170.11 | 480.001 | 3 | 7 | 4.36267 | 3.259975 | 1.944148 | 0 | 8.066627 | 0
2018-03-07 08:56 | 63290.11 | 600.0015 | 3 | 7 | 4.400399 | 3.089678 | 2.052182 | 0 | 8.540386 | 0
2018-03-07 08:58 | 63410.11 | 720.0002 | 3 | 7 | 4.400397 | 2.522568 | 2.145211 | 0 | 8.949752 | 0
2018-03-07 09:00 | 63530.11 | 840.0005 | 3 | 7 | 4.400395 | 2.085566 | 2.221723 | 0 | 9.286435 | 0
2018-03-07 09:02 | 63650.11 | 960.0011 | 3 | 7 | 4.400389 | 1.739237 | 2.285241 | 0 | 9.565939 | 0
2018-03-07 09:04 | 63770.11 | 1080.0014 | 3 | 7 | 4.400352 | 1.462364 | 2.338424 | 0 | 9.799962 | 0
2018-03-07 09:06 | 63890.11 | 1200.0001 | 3 | 7 | 4.400356 | 1.24132 | 2.383354 | 0 | 9.99767 | 0
2018-03-07 09:08 | 64010.11 | 1320.0005 | 3 | 7 | 4.400379 | 1.062449 | 2.421645 | 0 | 10.16617 | 0
2018-03-07 09:10 | 64130.11 | 1440.0002 | 3 | 7 | 4.400361 | 0.9162273 | 2.454539 | 0 | 10.31091 | 0
2018-03-07 09:12 | 64250.11 | 1560.0014 | 3 | 7 | 4.400354 | 0.7962074 | 2.483007 | 0 | 10.43618 | 0
2018-03-07 09:14 | 64370.11 | 1680.001 | 3 | 7 | 4.400349 | 0.6961975 | 2.507823 | 0 | 10.54538 | 0
2018-03-07 09:16 | 64490.11 | 1800.0022 | 3 | 7 | 4.400344 | 0.61328125 | 2.529607 | 0 | 10.64124 | 0
2018-03-07 09:18 | 64610.11 | 1920.0018 | 3 | 7 | 4.400352 | 0.5430164 | 2.54884 | 0 | 10.72587 | 0
2018-03-07 09:20 | 64730.11 | 2040.0013 | 3 | 7 | 4.400348 | 0.4836903 | 2.56592 | 0 | 10.80103 | 0
2018-03-07 09:22 | 64850.11 | 2160.0017 | 3 | 7 | 4.400352 | 0.4327259 | 2.581161 | 0 | 10.86809 | 0
2018-03-07 09:24 | 64970.11 | 2280.0006 | 3 | 7 | 4.400311 | 0.387785 | 2.59482 | 0 | 10.9282 | 0
2018-03-07 09:26 | 65090.11 | 2400.0002 | 3 | 7 | 4.400316 | 0.3506355 | 2.607121 | 0 | 10.98233 | 0
2018-03-07 09:28 | 65210.11 | 2520.0014 | 3 | 7 | 4.40035 | 0.3181934 | 2.61825 | 0 | 11.0313 | 0
2018-03-07 09:30 | 65330.11 | 2640.0018 | 3 | 7 | 4.400348 | 0.2891102 | 2.628346 | 0 | 11.07572 | 0
2018-03-07 09:32 | 65450.11 | 2760.0005 | 3 | 7 | 4.400331 | 0.2634888 | 2.637541 | 0 | 11.11619 | 0
2018-03-07 09:34 | 65570.11 | 2880.0016 | 3 | 7 | 4.400332 | 0.2416782 | 2.645951 | 0 | 11.15319 | 0
2018-03-07 09:36 | 65690.11 | 3000.0005 | 3 | 7 | 4.400324 | 0.2221355 | 2.653666 | 0 | 11.18714 | 0
2018-03-07 09:38 | 65810.11 | 3120.0018 | 3 | 7 | 4.400302 | 0.2044334 | 2.660774 | 0 | 11.21842 | 0
2018-03-07 09:40 | 65930.11 | 3240.0013 | 3 | 7 | 4.40031 | 0.1894989 | 2.667334 | 0 | 11.24728 | 0
2018-03-07 09:42 | 66050.11 | 3360.0018 | 3 | 7 | 4.400304 | 0.1754665 | 2.673417 | 0 | 11.27405 | 0
2018-03-07 09:44 | 66170.11 | 3480.0013 | 3 | 7 | 4.40035 | 0.1643124 | 2.679072 | 0 | 11.29893 | 0
2018-03-07 09:46 | 66290.11 | 3600.0017 | 3 | 7 | 4.400327 | 0.1532173 | 2.684347 | 0 | 11.32214 | 0
2018-03-07 09:48 | 66410.11 | 3720.0014 | 3 | 7 | 4.400305 | 0.1433277 | 2.689276 | 0 | 11.34383 | 0
2018-03-07 09:50 | 66530.11 | 3840.0006 | 3 | 7 | 4.400319 | 0.1347599 | 2.693906 | 0 | 11.36421 | 0
2018-03-07 09:52 | 66650.11 | 3960.0022 | 3 | 7 | 4.400289 | 0.1262493 | 2.698253 | 0 | 11.38334 | 0
2018-03-07 09:54 | 66770.11 | 4080.001 | 3 | 7 | 4.400274 | 0.1192799 | 2.702354 | 0 | 11.40138 | 0
2018-03-07 09:56 | 66890.11 | 4200.0009 | 3 | 7 | 4.400296 | 0.1132927 | 2.706233 | 0 | 11.41845 | 0
2018-03-07 09:58 | 67010.11 | 4320.001 | 3 | 7 | 4.400315 | 0.1078186 | 2.709915 | 0 | 11.43465 | 0
2018-03-07 10:00 | 67130.11 | 4440.0014 | 3 | 7 | 4.400293 | 0.102272 | 2.713412 | 0 | 11.45004 | 0
2018-03-07 10:02 | 67250.11 | 4560.0002 | 3 | 7 | 4.400263 | 0.09682274 | 2.716733 | 0 | 11.46465 | 0
2018-03-07 10:04 | 67370.11 | 4680.0022 | 3 | 7 | 4.400282 | 0.0930481 | 2.719901 | 0 | 11.47859 | 0
2018-03-07 10:06 | 67490.11 | 4800.0002 | 3 | 7 | 4.400256 | 0.0885601 | 2.72293 | 0 | 11.49192 | 0
2018-03-07 10:08 | 67610.11 | 4920.0022 | 3 | 7 | 4.400301 | 0.08561325 | 2.725839 | 0 | 11.50472 | 0
2018-03-07 10:10 | 67730.11 | 5040.0024 | 3 | 7 | 4.400249 | 0.08159447 | 2.728631 | 0 | 11.51701 | 0
2018-03-07 10:10 | 67754.54 | 5064.4242 | 3 | 7 | 4.400272 | 0.08149529 | 2.729184 | 0 | 11.51944 | 0
2018-03-07 10:12 | 67874.59 | 120.0013 | 4 | 7 | 4.393423 | 0 | 2.729184 | 0 | 11.51944 | 0
2018-03-07 10:14 | 67994.59 | 240.0002 | 4 | 7 | 4.392311 | 0 | 2.729184 | 0 | 11.51944 | 0
2018-03-07 10:15 | 68054.59 | 300.0037 | 4 | 7 | 4.391835 | 0 | 2.729184 | 0 | 11.51944 | 0
2018-03-07 10:17 | 68174.68 | 120.0013 | 5 | 7 | 4.123353 | -3.260098 | 2.729184 | 0.1086611 | 11.51944 | 0.451699
2018-03-07 10:19 | 68294.68 | 240.001 | 5 | 7 | 4.074737 | -3.260098 | 2.729184 | 0.217322 | 11.51944 | 0.8971049
2018-03-07 10:21 | 68414.68 | 360.0004 | 5 | 7 | 4.025048 | -3.260078 | 2.729184 | 0.325983 | 11.51944 | 1.33718
2018-03-07 10:23 | 68534.68 | 480.0032 | 5 | 7 | 3.97508 | -3.260112 | 2.729184 | 0.4346455 | 11.51944 | 1.771834
2018-03-07 10:25 | 68654.68 | 600.0002 | 5 | 7 | 3.926339 | -3.260133 | 2.729184 | 0.5432985 | 11.51944 | 2.201073
2018-03-07 10:27 | 68774.68 | 720.0013 | 5 | 7 | 3.879953 | -3.260103 | 2.729184 | 0.6519587 | 11.51944 | 2.625165
2018-03-07 10:29 | 68894.68 | 840.0015 | 5 | 7 | 3.836545 | -3.260087 | 2.729184 | 0.7606193 | 11.51944 | 3.044378
2018-03-07 10:31 | 69014.68 | 960.0023 | 5 | 7 | 3.796184 | -3.260096 | 2.729184 | 0.869284 | 11.51944 | 3.459056
2018-03-07 10:33 | 69134.68 | 1080.0004 | 5 | 7 | 3.758783 | -3.260108 | 2.729184 | 0.9779431 | 11.51944 | 3.869486
2018-03-07 10:35 | 69254.68 | 1200.0022 | 5 | 7 | 3.72427 | -3.260061 | 2.729184 | 1.086607 | 11.51944 | 4.276032
2018-03-07 10:37 | 69374.68 | 1320.0008 | 5 | 7 | 3.692353 | -3.260099 | 2.729184 | 1.195262 | 11.51944 | 4.678934
2018-03-07 10:39 | 69494.68 | 1440.0018 | 5 | 7 | 3.663002 | -3.260078 | 2.729184 | 1.303922 | 11.51944 | 5.078528
2018-03-07 10:41 | 69614.68 | 1560.0021 | 5 | 7 | 3.636024 | -3.260093 | 2.729184 | 1.412583 | 11.51944 | 5.475066
2018-03-07 10:43 | 69734.68 | 1680.0015 | 5 | 7 | 3.611602 | -3.260099 | 2.729184 | 1.521242 | 11.51944 | 5.868804
2018-03-07 10:45 | 69854.68 | 1800.0008 | 5 | 7 | 3.589799 | -3.260085 | 2.729184 | 1.629901 | 11.51944 | 6.260028
2018-03-07 10:47 | 69974.68 | 1920.0016 | 5 | 7 | 3.570239 | -3.260082 | 2.729184 | 1.738559 | 11.51944 | 6.649007
2018-03-07 10:49 | 70094.68 | 2040.0005 | 5 | 7 | 3.552078 | -3.260077 | 2.729184 | 1.847217 | 11.51944 | 7.035949
2018-03-07 10:51 | 70214.68 | 2160.0023 | 5 | 7 | 3.534213 | -3.260072 | 2.729184 | 1.955881 | 11.51944 | 7.420966
2018-03-07 10:53 | 70334.68 | 2280.0014 | 5 | 7 | 3.515648 | -3.260036 | 2.729184 | 2.064538 | 11.51944 | 7.803983
2018-03-07 10:55 | 70454.68 | 2400.0007 | 5 | 7 | 3.495287 | -3.260077 | 2.729184 | 2.173195 | 11.51944 | 8.184902
2018-03-07 10:57 | 70574.68 | 2520.0019 | 5 | 7 | 3.470165 | -3.260066 | 2.729184 | 2.281854 | 11.51944 | 8.563399
2018-03-07 10:59 | 70694.68 | 2640.0022 | 5 | 7 | 3.433816 | -3.260045 | 2.729184 | 2.390516 | 11.51944 | 8.938623
2018-03-07 11:01 | 70814.68 | 2760.0001 | 5 | 7 | 3.380552 | -3.260026 | 2.729184 | 2.499168 | 11.51944 | 9.309031
2018-03-07 11:03 | 70934.68 | 2880.0013 | 5 | 7 | 3.28032 | -3.260068 | 2.729184 | 2.607828 | 11.51944 | 9.671672
2018-03-07 11:05 | 71036.01 | 2981.3322 | 5 | 7 | 2.999986 | -3.260008 | 2.729184 | 2.699581 | 11.51944 | 9.962917
2018-03-07 11:07 | 71156.05 | 120.0005 | 6 | 7 | 3.443314 | 0 | 2.729184 | 2.699581 | 11.51944 | 9.962917
2018-03-07 11:09 | 71276.05 | 240.0012 | 6 | 7 | 3.493649 | 0 | 2.729184 | 2.699581 | 11.51944 | 9.962917
2018-03-07 11:10 | 71336.05 | 300.0034 | 6 | 7 | 3.511319 | 0 | 2.729184 | 2.699581 | 11.51944 | 9.962917
2018-03-07 11:10 | 71336.07 | 0.0024 | 7 | 8 | 3.511441 | 0 | 0 | 0 | 0 | 0
2018-03-07 11:12 | 71456.15 | 120.0004 | 2 | 8 | 3.998672 | 4.890022 | 0.1623049 | 0 | 0.639811 | 0
2018-03-07 11:14 | 71576.15 | 240.0003 | 2 | 8 | 4.047515 | 4.890022 | 0.3252864 | 0 | 1.295641 | 0
2018-03-07 11:16 | 71696.15 | 360.001 | 2 | 8 | 4.086349 | 4.890032 | 0.4882706 | 0 | 1.958627 | 0
2018-03-07 11:18 | 71816.15 | 480.0006 | 2 | 8 | 4.116639 | 4.889971 | 0.651248 | 0 | 2.627159 | 0
2018-03-07 11:20 | 71936.15 | 600.0014 | 2 | 8 | 4.1437 | 4.889999 | 0.8142381 | 0 | 3.300326 | 0
2018-03-07 11:22 | 72056.15 | 720.0011 | 2 | 8 | 4.173934 | 4.889997 | 0.9772277 | 0 | 3.978103 | 0
2018-03-07 11:24 | 72176.15 | 840.002 | 2 | 8 | 4.200418 | 4.727526 | 1.13953 | 0 | 4.658165 | 0
2018-03-07 11:26 | 72296.15 | 960.0017 | 2 | 8 | 4.200414 | 4.141375 | 1.287239 | 0 | 5.278602 | 0
2018-03-07 11:28 | 72416.15 | 1080.0019 | 2 | 8 | 4.200403 | 3.580465 | 1.415851 | 0 | 5.818824 | 0
2018-03-07 11:29 | 72488.4 | 1152.2486 | 2 | 8 | 4.200407 | 3.259991 | 1.484455 | 0 | 6.106991 | 0
2018-03-07 11:31 | 72608.41 | 120.0011 | 3 | 8 | 4.234702 | 3.260021 | 1.592685 | 0 | 6.563319 | 0
2018-03-07 11:33 | 72728.41 | 240.002 | 3 | 8 | 4.274802 | 3.260023 | 1.701349 | 0 | 7.025623 | 0
2018-03-07 11:35 | 72848.41 | 360.0004 | 3 | 8 | 4.318238 | 3.259987 | 1.810002 | 0 | 7.492428 | 0
2018-03-07 11:37 | 72968.41 | 480.0019 | 3 | 8 | 4.364393 | 3.260008 | 1.918662 | 0 | 7.964132 | 0
2018-03-07 11:39 | 73088.41 | 600.0017 | 3 | 8 | 4.40039 | 3.058462 | 2.026418 | 0 | 8.43683 | 0
2018-03-07 11:41 | 73208.41 | 720.0013 | 3 | 8 | 4.400393 | 2.498356 | 2.118546 | 0 | 8.84223 | 0
2018-03-07 11:43 | 73328.41 | 840.0026 | 3 | 8 | 4.400397 | 2.064768 | 2.194309 | 0 | 9.175618 | 0
2018-03-07 11:45 | 73448.41 | 960.0023 | 3 | 8 | 4.40037 | 1.721161 | 2.257184 | 0 | 9.452289 | 0
2018-03-07 11:47 | 73568.41 | 1080.002 | 3 | 8 | 4.400374 | 1.447912 | 2.309829 | 0 | 9.683948 | 0
2018-03-07 11:49 | 73688.41 | 1200.0009 | 3 | 8 | 4.400361 | 1.228481 | 2.354295 | 0 | 9.879618 | 0
2018-03-07 11:51 | 73808.41 | 1320.0022 | 3 | 8 | 4.40038 | 1.051537 | 2.392187 | 0 | 10.04636 | 0
2018-03-07 11:53 | 73928.41 | 1440.0012 | 3 | 8 | 4.400379 | 0.9070091 | 2.424741 | 0 | 10.18961 | 0
2018-03-07 11:55 | 74048.41 | 1560.002 | 3 | 8 | 4.400348 | 0.787672 | 2.45292 | 0 | 10.3136 | 0
2018-03-07 11:57 | 74168.41 | 1680.0017 | 3 | 8 | 4.400357 | 0.6895123 | 2.477491 | 0 | 10.42172 | 0
2018-03-07 11:59 | 74288.41 | 1800.0023 | 3 | 8 | 4.400358 | 0.6072235 | 2.499058 | 0 | 10.51662 | 0
2018-03-07 12:01 | 74408.41 | 1920.0001 | 3 | 8 | 4.40034 | 0.5376949 | 2.518099 | 0 | 10.60041 | 0
2018-03-07 12:03 | 74528.41 | 2040.0003 | 3 | 8 | 4.400329 | 0.4782085 | 2.534998 | 0 | 10.67478 | 0
2018-03-07 12:05 | 74648.41 | 2160.0025 | 3 | 8 | 4.40034 | 0.4281311 | 2.550085 | 0 | 10.74116 | 0
2018-03-07 12:07 | 74768.41 | 2280.0013 | 3 | 8 | 4.400356 | 0.3850307 | 2.563613 | 0 | 10.80069 | 0
2018-03-07 12:09 | 74888.41 | 2400.0015 | 3 | 8 | 4.400324 | 0.3471813 | 2.575796 | 0 | 10.8543 | 0
2018-03-07 12:11 | 75008.41 | 2520.0014 | 3 | 8 | 4.400329 | 0.3147621 | 2.586813 | 0 | 10.90278 | 0
2018-03-07 12:13 | 75128.41 | 2640.002 | 3 | 8 | 4.400332 | 0.2863865 | 2.596816 | 0 | 10.94679 | 0
2018-03-07 12:15 | 75248.41 | 2760.0002 | 3 | 8 | 4.400302 | 0.2608814 | 2.605935 | 0 | 10.98692 | 0
2018-03-07 12:17 | 75368.41 | 2880.0022 | 3 | 8 | 4.40029 | 0.2390709 | 2.614279 | 0 | 11.02363 | 0
2018-03-07 12:19 | 75488.41 | 3000.0013 | 3 | 8 | 4.40031 | 0.2202282 | 2.621943 | 0 | 11.05736 | 0
2018-03-07 12:21 | 75608.41 | 3120.0006 | 3 | 8 | 4.400309 | 0.203331 | 2.628997 | 0 | 11.0884 | 0
2018-03-07 12:23 | 75728.41 | 3240.0025 | 3 | 8 | 4.400324 | 0.1884861 | 2.635518 | 0 | 11.1171 | 0
2018-03-07 12:25 | 75848.41 | 3360.003 | 3 | 8 | 4.40032 | 0.174799 | 2.641562 | 0 | 11.14369 | 0
2018-03-07 12:27 | 75968.41 | 3480.0005 | 3 | 8 | 4.400299 | 0.1624622 | 2.647182 | 0 | 11.16842 | 0
2018-03-07 12:29 | 76088.41 | 3600.0017 | 3 | 8 | 4.400308 | 0.1518478 | 2.652421 | 0 | 11.19148 | 0
2018-03-07 12:31 | 76208.41 | 3720.0001 | 3 | 8 | 4.400282 | 0.1419277 | 2.657317 | 0 | 11.21302 | 0
2018-03-07 12:33 | 76328.41 | 3840.001 | 3 | 8 | 4.40032 | 0.134182 | 2.661915 | 0 | 11.23325 | 0
2018-03-07 12:35 | 76448.41 | 3960.0017 | 3 | 8 | 4.400337 | 0.1267223 | 2.666249 | 0 | 11.25232 | 0
2018-03-07 12:37 | 76568.41 | 4080.0025 | 3 | 8 | 4.400293 | 0.1186123 | 2.67033 | 0 | 11.27028 | 0
2018-03-07 12:39 | 76688.41 | 4200.001 | 3 | 8 | 4.400318 | 0.1129837 | 2.67419 | 0 | 11.28726 | 0
2018-03-07 12:41 | 76808.41 | 4320.0002 | 3 | 8 | 4.400292 | 0.107151 | 2.677853 | 0 | 11.30338 | 0
2018-03-07 12:43 | 76928.41 | 4440.002 | 3 | 8 | 4.400284 | 0.1018543 | 2.681334 | 0 | 11.3187 | 0
2018-03-07 12:45 | 77048.41 | 4560.0007 | 3 | 8 | 4.400316 | 0.09747314 | 2.68465 | 0 | 11.33329 | 0
2018-03-07 12:47 | 77168.41 | 4680.0007 | 3 | 8 | 4.400257 | 0.09228515625 | 2.687811 | 0 | 11.3472 | 0
2018-03-07 12:49 | 77288.41 | 4800.002 | 3 | 8 | 4.400268 | 0.08860779 | 2.690835 | 0 | 11.36051 | 0
2018-03-07 12:51 | 77408.41 | 4920.0017 | 3 | 8 | 4.40024 | 0.08485603 | 2.693725 | 0 | 11.37323 | 0
2018-03-07 12:53 | 77528.41 | 5040.0032 | 3 | 8 | 4.400287 | 0.08234596 | 2.696512 | 0 | 11.38549 | 0
2018-03-07 12:54 | 77548.64 | 5060.2295 | 3 | 8 | 4.40027 | 0.08149338 | 2.696972 | 0 | 11.38751 | 0
2018-03-07 12:56 | 77668.69 | 120 | 4 | 8 | 4.393353 | 0 | 2.696972 | 0 | 11.38751 | 0
2018-03-07 12:58 | 77788.69 | 240.0015 | 4 | 8 | 4.392205 | 0 | 2.696972 | 0 | 11.38751 | 0
2018-03-07 12:59 | 77848.69 | 300.0027 | 4 | 8 | 4.391706 | 0 | 2.696972 | 0 | 11.38751 | 0
2018-03-07 13:01 | 77968.7811 | 120.0007 | 5 | 8 | 4.121154 | -3.260105 | 2.696972 | 0.108659 | 11.38751 | 0.451492
2018-03-07 13:03 | 78088.7828 | 240.0024 | 5 | 8 | 4.071951 | -3.26012 | 2.696972 | 0.2173188 | 11.38751 | 0.8966235
2018-03-07 13:05 | 78208.7817 | 360.0013 | 5 | 8 | 4.021736 | -3.260126 | 2.696972 | 0.3259818 | 11.38751 | 1.336376
2018-03-07 13:07 | 78328.7819 | 480.0015 | 5 | 8 | 3.971323 | -3.260098 | 2.696972 | 0.4346389 | 11.38751 | 1.770623
2018-03-07 13:09 | 78448.7811 | 600.0007 | 5 | 8 | 3.922215 | -3.260114 | 2.696972 | 0.5432962 | 11.38751 | 2.19945
2018-03-07 13:11 | 78568.7815 | 720.0011 | 5 | 8 | 3.875544 | -3.260101 | 2.696972 | 0.6519578 | 11.38751 | 2.623081
2018-03-07 13:13 | 78688.7815 | 840.0011 | 5 | 8 | 3.831877 | -3.260133 | 2.696972 | 0.7606221 | 11.38751 | 3.041813
2018-03-07 13:15 | 78808.7818 | 960.0014 | 5 | 8 | 3.791304 | -3.26011 | 2.696972 | 0.8692785 | 11.38751 | 3.455939
2018-03-07 13:17 | 78928.782 | 1080.0016 | 5 | 8 | 3.753755 | -3.260114 | 2.696972 | 0.9779351 | 11.38751 | 3.865822
2018-03-07 13:19 | 79048.7809 | 1200.0005 | 5 | 8 | 3.719028 | -3.26011 | 2.696972 | 1.086594 | 11.38751 | 4.271788
2018-03-07 13:21 | 79168.7805 | 1320.0001 | 5 | 8 | 3.686973 | -3.260072 | 2.696972 | 1.195256 | 11.38751 | 4.67414
2018-03-07 13:23 | 79288.7824 | 1440.002 | 5 | 8 | 3.657506 | -3.260131 | 2.696972 | 1.303919 | 11.38751 | 5.073156
2018-03-07 13:25 | 79408.7805 | 1560.0001 | 5 | 8 | 3.630506 | -3.260112 | 2.696972 | 1.412574 | 11.38751 | 5.469074
2018-03-07 13:27 | 79528.7807 | 1680.0003 | 5 | 8 | 3.606126 | -3.260141 | 2.696972 | 1.521236 | 11.38751 | 5.86222
2018-03-07 13:29 | 79648.7809 | 1800.0005 | 5 | 8 | 3.584398 | -3.260089 | 2.696972 | 1.629897 | 11.38751 | 6.252863
2018-03-07 13:31 | 79768.782 | 1920.0016 | 5 | 8 | 3.564881 | -3.260089 | 2.696972 | 1.73856 | 11.38751 | 6.641275
2018-03-07 13:33 | 79888.7813 | 2040.0009 | 5 | 8 | 3.546654 | -3.260077 | 2.696972 | 1.847221 | 11.38751 | 7.027642
2018-03-07 13:35 | 80008.7825 | 2160.0021 | 5 | 8 | 3.528478 | -3.26007 | 2.696972 | 1.955881 | 11.38751 | 7.412038
2018-03-07 13:37 | 80128.7829 | 2280.0025 | 5 | 8 | 3.509418 | -3.26011 | 2.696972 | 2.06454 | 11.38751 | 7.794415
2018-03-07 13:39 | 80248.7833 | 2400.0029 | 5 | 8 | 3.487962 | -3.260072 | 2.696972 | 2.173201 | 11.38751 | 8.174618
2018-03-07 13:41 | 80368.781 | 2520.0006 | 5 | 8 | 3.460214 | -3.260093 | 2.696972 | 2.281855 | 11.38751 | 8.552182
2018-03-07 13:43 | 80488.7808 | 2640.0004 | 5 | 8 | 3.419377 | -3.260038 | 2.696972 | 2.390515 | 11.38751 | 8.926085
2018-03-07 13:45 | 80608.7818 | 2760.0014 | 5 | 8 | 3.356799 | -3.260054 | 2.696972 | 2.499171 | 11.38751 | 9.294528
2018-03-07 13:47 | 80728.7822 | 2880.0018 | 5 | 8 | 3.216464 | -3.260103 | 2.696972 | 2.607831 | 11.38751 | 9.653043
2018-03-07 13:48 | 80790.75 | 2941.9696 | 5 | 8 | 2.999999 | -3.260059 | 2.696972 | 2.663941 | 11.38751 | 9.828465
2018-03-07 13:50 | 80910.8 | 120.0012 | 6 | 8 | 3.448048 | 0 | 2.696972 | 2.663941 | 11.38751 | 9.828465
2018-03-07 13:52 | 81030.8 | 240.0016 | 6 | 8 | 3.496758 | 0 | 2.696972 | 2.663941 | 11.38751 | 9.828465
2018-03-07 13:53 | 81090.8 | 300.0043 | 6 | 8 | 3.513988 | 0 | 2.696972 | 2.663941 | 11.38751 | 9.828465
2018-03-07 13:53 | 81090.82 | 0.0023 | 7 | 9 | 3.514112 | 0 | 0 | 0 | 0 | 0
2018-03-07 13:55 | 81210.9 | 120.0022 | 2 | 9 | 4.00227 | 4.889986 | 0.1623104 | 0 | 0.6404875 | 0
2018-03-07 13:57 | 81330.9 | 240.0024 | 2 | 9 | 4.051905 | 4.890013 | 0.3252917 | 0 | 1.296973 | 0
2018-03-07 13:59 | 81450.9 | 360.0002 | 2 | 9 | 4.090915 | 4.889986 | 0.4882693 | 0 | 1.960667 | 0
2018-03-07 14:01 | 81570.9 | 480.0023 | 2 | 9 | 4.121395 | 4.889978 | 0.6512608 | 0 | 2.63002 | 0
2018-03-07 14:03 | 81690.9 | 600.0014 | 2 | 9 | 4.149076 | 4.88998 | 0.8142496 | 0 | 3.303999 | 0
2018-03-07 14:05 | 81810.9 | 720.0012 | 2 | 9 | 4.180253 | 4.88999 | 0.9772327 | 0 | 3.982702 | 0
2018-03-07 14:07 | 81930.9 | 840.0003 | 2 | 9 | 4.200409 | 4.614185 | 1.138145 | 0 | 4.657648 | 0
2018-03-07 14:09 | 82050.9 | 960.0001 | 2 | 9 | 4.200408 | 4.037004 | 1.282272 | 0 | 5.263042 | 0
2018-03-07 14:11 | 82170.9 | 1080.0012 | 2 | 9 | 4.200413 | 3.481457 | 1.407468 | 0 | 5.788914 | 0
2018-03-07 14:11 | 82221.12 | 1130.2251 | 2 | 9 | 4.200411 | 3.259996 | 1.454481 | 0 | 5.986389 | 0
2018-03-07 14:13 | 82341.13982 | 120.0022 | 3 | 9 | 4.235098 | 3.260029 | 1.562696 | 0 | 6.442672 | 0
2018-03-07 14:15 | 82461.13882 | 240.0012 | 3 | 9 | 4.27581 | 3.260023 | 1.671353 | 0 | 6.905025 | 0
2018-03-07 14:17 | 82581.13802 | 360.0004 | 3 | 9 | 4.319867 | 3.260031 | 1.780014 | 0 | 7.372005 | 0
2018-03-07 14:19 | 82701.13892 | 480.0013 | 3 | 9 | 4.366709 | 3.260035 | 1.888669 | 0 | 7.843905 | 0
2018-03-07 14:21 | 82821.13782 | 600.0002 | 3 | 9 | 4.4004 | 3.020241 | 1.996004 | 0 | 8.314949 | 0
2018-03-07 14:23 | 82941.13812 | 720.0005 | 3 | 9 | 4.400422 | 2.468838 | 2.087035 | 0 | 8.715521 | 0
2018-03-07 14:25 | 83061.13952 | 840.0019 | 3 | 9 | 4.400396 | 2.039865 | 2.16187 | 0 | 9.044825 | 0
2018-03-07 14:27 | 83181.14002 | 960.0024 | 3 | 9 | 4.400373 | 1.699579 | 2.223972 | 0 | 9.3181 | 0
2018-03-07 14:29 | 83301.13842 | 1080.0008 | 3 | 9 | 4.400373 | 1.429909 | 2.275974 | 0 | 9.546926 | 0
2018-03-07 14:31 | 83421.13832 | 1200.0007 | 3 | 9 | 4.400378 | 1.213772 | 2.319899 | 0 | 9.740212 | 0
2018-03-07 14:33 | 83541.13822 | 1320.0006 | 3 | 9 | 4.400369 | 1.038433 | 2.357326 | 0 | 9.904905 | 0
2018-03-07 14:35 | 83661.13972 | 1440.0021 | 3 | 9 | 4.400374 | 0.896143 | 2.389491 | 0 | 10.04645 | 0
2018-03-07 14:37 | 83781.13842 | 1560.0008 | 3 | 9 | 4.400375 | 0.7791271 | 2.417336 | 0 | 10.16897 | 0
2018-03-07 14:39 | 83901.14002 | 1680.0024 | 3 | 9 | 4.40033 | 0.6811466 | 2.44162 | 0 | 10.27583 | 0
2018-03-07 14:41 | 84021.13902 | 1800.0014 | 3 | 9 | 4.40033 | 0.5996151 | 2.462934 | 0 | 10.36962 | 0
2018-03-07 14:43 | 84141.13952 | 1920.0019 | 3 | 9 | 4.400366 | 0.5319405 | 2.481758 | 0 | 10.45245 | 0
2018-03-07 14:45 | 84261.13942 | 2040.0018 | 3 | 9 | 4.400375 | 0.4737759 | 2.498472 | 0 | 10.526 | 0
2018-03-07 14:47 | 84381.13932 | 2160.0017 | 3 | 9 | 4.400312 | 0.4231873 | 2.513397 | 0 | 10.59167 | 0
2018-03-07 14:49 | 84501.13902 | 2280.0014 | 3 | 9 | 4.400347 | 0.3813591 | 2.526786 | 0 | 10.65059 | 0
2018-03-07 14:51 | 84621.14052 | 2400.0029 | 3 | 9 | 4.400311 | 0.3436794 | 2.538857 | 0 | 10.7037 | 0
2018-03-07 14:53 | 84741.13892 | 2520.0013 | 3 | 9 | 4.400322 | 0.3120384 | 2.549783 | 0 | 10.75178 | 0
2018-03-07 14:55 | 84861.13802 | 2640.0004 | 3 | 9 | 4.400313 | 0.2841148 | 2.559716 | 0 | 10.79549 | 0
2018-03-07 14:57 | 84981.13912 | 2760.0015 | 3 | 9 | 4.400304 | 0.2594872 | 2.568778 | 0 | 10.83537 | 0
2018-03-07 14:59 | 85101.14012 | 2880.0025 | 3 | 9 | 4.400277 | 0.2377701 | 2.577071 | 0 | 10.87186 | 0
2018-03-07 15:01 | 85221.13862 | 3000.001 | 3 | 9 | 4.40034 | 0.2168694 | 2.584669 | 0 | 10.90529 | 0
2018-03-07 15:03 | 85341.13772 | 3120.0001 | 3 | 9 | 4.400306 | 0.1999569 | 2.591609 | 0 | 10.93583 | 0
2018-03-07 15:05 | 85461.13922 | 3240.0016 | 3 | 9 | 4.400321 | 0.1860752 | 2.598037 | 0 | 10.96412 | 0
2018-03-07 15:07 | 85581.13872 | 3360.0011 | 3 | 9 | 4.400312 | 0.1729221 | 2.604013 | 0 | 10.99041 | 0
2018-03-07 15:09 | 85701.13842 | 3480.0008 | 3 | 9 | 4.40029 | 0.1611519 | 2.609584 | 0 | 11.01493 | 0
2018-03-07 15:11 | 85821.13782 | 3600.0002 | 3 | 9 | 4.400331 | 0.1518612 | 2.614799 | 0 | 11.03787 | 0
2018-03-07 15:13 | 85941.13782 | 3720.0002 | 3 | 9 | 4.400308 | 0.1423073 | 2.619693 | 0 | 11.05941 | 0
2018-03-07 15:15 | 86061.13872 | 3840.0011 | 3 | 9 | 4.400311 | 0.133831 | 2.624292 | 0 | 11.07965 | 0
2018-03-07 15:17 | 86181.14142 | 3960.0038 | 3 | 9 | 4.400299 | 0.1264038 | 2.628631 | 0 | 11.09874 | 0
2018-03-07 15:19 | 86301.13822 | 4080.0006 | 3 | 9 | 4.400285 | 0.1197605 | 2.632725 | 0 | 11.11676 | 0
2018-03-07 15:21 | 86421.13932 | 4200.0017 | 3 | 9 | 4.400303 | 0.1137848 | 2.636612 | 0 | 11.13386 | 0
2018-03-07 15:23 | 86541.13822 | 4320.0006 | 3 | 9 | 4.400284 | 0.1079407 | 2.640307 | 0 | 11.15012 | 0
2018-03-07 15:25 | 86661.13782 | 4440.0002 | 3 | 9 | 4.400312 | 0.1034393 | 2.643822 | 0 | 11.16559 | 0
2018-03-07 15:27 | 86781.13932 | 4560.0017 | 3 | 9 | 4.400304 | 0.09865761 | 2.647185 | 0 | 11.18038 | 0
2018-03-07 15:29 | 86901.13952 | 4680.0019 | 3 | 9 | 4.40029 | 0.09422874 | 2.650387 | 0 | 11.19447 | 0
2018-03-07 15:31 | 87021.13782 | 4800.0002 | 3 | 9 | 4.400279 | 0.09012032 | 2.653458 | 0 | 11.20799 | 0
2018-03-07 15:33 | 87141.14072 | 4920.0031 | 3 | 9 | 4.400295 | 0.08643723 | 2.656401 | 0 | 11.22094 | 0
2018-03-07 15:35 | 87261.14002 | 5040.0024 | 3 | 9 | 4.400277 | 0.08306122 | 2.659232 | 0 | 11.23339 | 0
2018-03-07 15:37 | 87337.25032 | 5116.1127 | 3 | 9 | 4.400319 | 0.08149338 | 2.660975 | 0 | 11.24106 | 0
2018-03-07 15:39 | 87457.3 | 120.002 | 4 | 9 | 4.393292 | 0 | 2.660975 | 0 | 11.24106 | 0
2018-03-07 15:41 | 87577.3 | 240.0013 | 4 | 9 | 4.392126 | 0 | 2.660975 | 0 | 11.24106 | 0
2018-03-07 15:42 | 87637.3 | 300.0037 | 4 | 9 | 4.391625 | 0 | 2.660975 | 0 | 11.24106 | 0
2018-03-07 15:44 | 87757.4 | 120.0029 | 5 | 9 | 4.118423 | -3.26012 | 2.660975 | 0.1086596 | 11.24106 | 0.4512461
2018-03-07 15:46 | 87877.4 | 240.0023 | 5 | 9 | 4.068626 | -3.260093 | 2.660975 | 0.2173177 | 11.24106 | 0.8960419
2018-03-07 15:48 | 87997.39 | 360.0004 | 5 | 9 | 4.017835 | -3.260131 | 2.660975 | 0.3259811 | 11.24106 | 1.335402
2018-03-07 15:50 | 88117.39 | 480.0017 | 5 | 9 | 3.966878 | -3.260141 | 2.660975 | 0.4346421 | 11.24106 | 1.769208
2018-03-07 15:52 | 88237.39 | 600.0009 | 5 | 9 | 3.917364 | -3.260116 | 2.660975 | 0.5433033 | 11.24106 | 2.197545
2018-03-07 15:54 | 88357.4 | 720.0021 | 5 | 9 | 3.870343 | -3.260085 | 2.660975 | 0.6519639 | 11.24106 | 2.620628
2018-03-07 15:56 | 88477.39 | 840.0003 | 5 | 9 | 3.826447 | -3.260072 | 2.660975 | 0.7606216 | 11.24106 | 3.038757
2018-03-07 15:58 | 88597.4 | 960.0023 | 5 | 9 | 3.785682 | -3.260103 | 2.660975 | 0.8692814 | 11.24106 | 3.452295
2018-03-07 16:00 | 88717.39 | 1080.0001 | 5 | 9 | 3.747946 | -3.260061 | 2.660975 | 0.9779341 | 11.24106 | 3.861541
2018-03-07 16:02 | 88837.39 | 1200.0013 | 5 | 9 | 3.713061 | -3.260096 | 2.660975 | 1.086597 | 11.24106 | 4.266883
2018-03-07 16:04 | 88957.39 | 1320.0004 | 5 | 9 | 3.68094 | -3.260118 | 2.660975 | 1.195257 | 11.24106 | 4.668577
2018-03-07 16:06 | 89077.39 | 1440.0007 | 5 | 9 | 3.651386 | -3.260114 | 2.660975 | 1.303917 | 11.24106 | 5.066918
2018-03-07 16:08 | 89197.4 | 1560.0019 | 5 | 9 | 3.624411 | -3.260133 | 2.660975 | 1.412576 | 11.24106 | 5.462184
2018-03-07 16:10 | 89317.39 | 1680.0013 | 5 | 9 | 3.600147 | -3.26008 | 2.660975 | 1.521233 | 11.24106 | 5.854659
2018-03-07 16:12 | 89437.4 | 1800.002 | 5 | 9 | 3.578562 | -3.260036 | 2.660975 | 1.629894 | 11.24106 | 6.24466
2018-03-07 16:14 | 89557.39 | 1920.0006 | 5 | 9 | 3.559124 | -3.260087 | 2.660975 | 1.73855 | 11.24106 | 6.63242
2018-03-07 16:16 | 89677.39 | 2040.0013 | 5 | 9 | 3.54079 | -3.260078 | 2.660975 | 1.847213 | 11.24106 | 7.018163
2018-03-07 16:18 | 89797.39 | 2160.0002 | 5 | 9 | 3.522243 | -3.260066 | 2.660975 | 1.955868 | 11.24106 | 7.401887
2018-03-07 16:20 | 89917.39 | 2280.0011 | 5 | 9 | 3.50251 | -3.260089 | 2.660975 | 2.064526 | 11.24106 | 7.783552
2018-03-07 16:22 | 90037.39 | 2400.0018 | 5 | 9 | 3.479698 | -3.260087 | 2.660975 | 2.173181 | 11.24106 | 8.162921
2018-03-07 16:24 | 90157.39 | 2520.0009 | 5 | 9 | 3.448501 | -3.260056 | 2.660975 | 2.281836 | 11.24106 | 8.539427
2018-03-07 16:26 | 90277.39 | 2640.0015 | 5 | 9 | 3.402287 | -3.260082 | 2.660975 | 2.390491 | 11.24106 | 8.911774
2018-03-07 16:28 | 90397.39 | 2760.0001 | 5 | 9 | 3.32537 | -3.260043 | 2.660975 | 2.499147 | 11.24106 | 9.277739
2018-03-07 16:30 | 90517.39 | 2880.0006 | 5 | 9 | 3.102335 | -3.260035 | 2.660975 | 2.607806 | 11.24106 | 9.62988
2018-03-07 16:30 | 90538.95 | 2901.5524 | 5 | 9 | 2.999992 | -3.260038 | 2.660975 | 2.627321 | 11.24106 | 9.689493
2018-03-07 16:32 | 90658.99 | 120.001 | 6 | 9 | 3.453424 | 0 | 2.660975 | 2.627321 | 11.24106 | 9.689493
2018-03-07 16:34 | 90778.99 | 240.0004 | 6 | 9 | 3.500892 | 0 | 2.660975 | 2.627321 | 11.24106 | 9.689493
2018-03-07 16:35 | 90838.99 | 300.0023 | 6 | 9 | 3.517706 | 0 | 2.660975 | 2.627321 | 11.24106 | 9.689493
2018-03-07 16:35 | 90839.00104 | 0.0024 | 7 | 10 | 3.517918 | 0 | 0 | 0 | 0 | 0
2018-03-07 16:37 | 90959.1 | 120.0023 | 2 | 10 | 4.006119 | 4.889982 | 0.1622999 | 0 | 0.6411577 | 0
2018-03-07 16:39 | 91079.1 | 240.0002 | 2 | 10 | 4.056461 | 4.890011 | 0.325274 | 0 | 1.298312 | 0
2018-03-07 16:41 | 91199.1 | 360.0019 | 2 | 10 | 4.09564 | 4.889973 | 0.4882607 | 0 | 1.962808 | 0
2018-03-07 16:43 | 91319.1 | 480.0007 | 2 | 10 | 4.126224 | 4.890011 | 0.6512451 | 0 | 2.632908 | 0
2018-03-07 16:45 | 91439.1 | 600.0018 | 2 | 10 | 4.154619 | 4.890015 | 0.8142275 | 0 | 3.307697 | 0
2018-03-07 16:47 | 91559.1 | 720.0022 | 2 | 10 | 4.186894 | 4.889956 | 0.9772224 | 0 | 3.987441 | 0
2018-03-07 16:49 | 91679.1 | 840.001 | 2 | 10 | 4.200405 | 4.501419 | 1.135982 | 0 | 4.65388 | 0
2018-03-07 16:51 | 91799.1 | 960.0021 | 2 | 10 | 4.200411 | 3.929972 | 1.276446 | 0 | 5.243886 | 0
2018-03-07 16:53 | 91919.1 | 1080.0016 | 2 | 10 | 4.200394 | 3.380465 | 1.398188 | 0 | 5.755252 | 0
2018-03-07 16:54 | 91946.6 | 1107.5077 | 2 | 10 | 4.200406 | 3.259991 | 1.423553 | 0 | 5.861792 | 0
2018-03-07 16:56 | 92066.61 | 120.0022 | 3 | 10 | 4.235402 | 3.259985 | 1.531776 | 0 | 6.318126 | 0
2018-03-07 16:58 | 92186.61 | 240.0024 | 3 | 10 | 4.276687 | 3.25997 | 1.640435 | 0 | 6.78055 | 0
2018-03-07 17:00 | 92306.61 | 360.0006 | 3 | 10 | 4.321381 | 3.260025 | 1.749091 | 0 | 7.247638 | 0
2018-03-07 17:02 | 92426.61 | 480.0024 | 3 | 10 | 4.368892 | 3.26004 | 1.857749 | 0 | 7.719748 | 0
2018-03-07 17:04 | 92546.61 | 600.0012 | 3 | 10 | 4.400408 | 2.983545 | 1.964602 | 0 | 8.188852 | 0
2018-03-07 17:06 | 92666.61 | 720.0015 | 3 | 10 | 4.400416 | 2.439495 | 2.054558 | 0 | 8.584695 | 0
2018-03-07 17:08 | 92786.61 | 840.0018 | 3 | 10 | 4.400402 | 2.015295 | 2.128514 | 0 | 8.910129 | 0
2018-03-07 17:10 | 92906.61 | 960.0006 | 3 | 10 | 4.400389 | 1.680012 | 2.189875 | 0 | 9.180142 | 0
2018-03-07 17:12 | 93026.61 | 1080.0011 | 3 | 10 | 4.400348 | 1.41263 | 2.241258 | 0 | 9.406248 | 0
2018-03-07 17:14 | 93146.61 | 1200.0022 | 3 | 10 | 4.400378 | 1.199553 | 2.284676 | 0 | 9.597301 | 0
2018-03-07 17:16 | 93266.61 | 1320.0002 | 3 | 10 | 4.400406 | 1.027935 | 2.321692 | 0 | 9.760183 | 0
2018-03-07 17:18 | 93386.61 | 1440.0005 | 3 | 10 | 4.400352 | 0.886301 | 2.353504 | 0 | 9.900169 | 0
2018-03-07 17:20 | 93506.61 | 1560.0008 | 3 | 10 | 4.400345 | 0.7706814 | 2.381057 | 0 | 10.02141 | 0
2018-03-07 17:22 | 93626.61 | 1680.0006 | 3 | 10 | 4.400369 | 0.6745777 | 2.405087 | 0 | 10.12715 | 0
2018-03-07 17:24 | 93746.61 | 1800.0016 | 3 | 10 | 4.40035 | 0.5939198 | 2.426183 | 0 | 10.21999 | 0
2018-03-07 17:26 | 93866.61 | 1920.0002 | 3 | 10 | 4.400357 | 0.5259304 | 2.444812 | 0 | 10.30196 | 0
2018-03-07 17:28 | 93986.61 | 2040.0015 | 3 | 10 | 4.400371 | 0.4688854 | 2.461357 | 0 | 10.37476 | 0
2018-03-07 17:30 | 94106.61 | 2160.0001 | 3 | 10 | 4.400349 | 0.4195061 | 2.476122 | 0 | 10.43973 | 0
2018-03-07 17:32 | 94226.61 | 2280.0005 | 3 | 10 | 4.40034 | 0.376936 | 2.48937 | 0 | 10.49803 | 0
2018-03-07 17:34 | 94346.61 | 2400.0008 | 3 | 10 | 4.400331 | 0.3402882 | 2.501305 | 0 | 10.55055 | 0
2018-03-07 17:36 | 94466.61 | 2520.0012 | 3 | 10 | 4.400338 | 0.3089466 | 2.512109 | 0 | 10.59809 | 0
2018-03-07 17:38 | 94586.61 | 2640.0007 | 3 | 10 | 4.400312 | 0.2811642 | 2.521935 | 0 | 10.64132 | 0
2018-03-07 17:40 | 94706.61 | 2760.001 | 3 | 10 | 4.400332 | 0.2571239 | 2.530901 | 0 | 10.68078 | 0
2018-03-07 17:42 | 94826.61 | 2880.0013 | 3 | 10 | 4.400308 | 0.2360744 | 2.53911 | 0 | 10.7169 | 0
2018-03-07 17:44 | 94946.61 | 3000.0001 | 3 | 10 | 4.400303 | 0.2173119 | 2.546659 | 0 | 10.75012 | 0
2018-03-07 17:46 | 95066.61 | 3120.0005 | 3 | 10 | 4.4003 | 0.2006588 | 2.553618 | 0 | 10.78074 | 0
2018-03-07 17:48 | 95186.61 | 3240.0011 | 3 | 10 | 4.400315 | 0.1861553 | 2.560067 | 0 | 10.80912 | 0
2018-03-07 17:50 | 95306.61 | 3360.0005 | 3 | 10 | 4.400309 | 0.1733456 | 2.566053 | 0 | 10.83546 | 0
2018-03-07 17:52 | 95426.61 | 3480.0001 | 3 | 10 | 4.400324 | 0.1622238 | 2.571632 | 0 | 10.86001 | 0
2018-03-07 17:54 | 95546.61 | 3600.0013 | 3 | 10 | 4.400306 | 0.1515503 | 2.576846 | 0 | 10.88295 | 0
2018-03-07 17:56 | 95666.61 | 3720.001 | 3 | 10 | 4.400321 | 0.1423073 | 2.581734 | 0 | 10.90446 | 0
2018-03-07 17:58 | 95786.61 | 3840.0014 | 3 | 10 | 4.400332 | 0.1342049 | 2.58633 | 0 | 10.92468 | 0
2018-03-07 18:00 | 95906.61 | 3960.0017 | 3 | 10 | 4.400269 | 0.1256313 | 2.590661 | 0 | 10.94374 | 0
2018-03-07 18:02 | 96026.61 | 4080.0013 | 3 | 10 | 4.400313 | 0.1197681 | 2.594757 | 0 | 10.96176 | 0
2018-03-07 18:04 | 96146.61 | 4200.0001 | 3 | 10 | 4.400318 | 0.1137714 | 2.598636 | 0 | 10.97883 | 0
2018-03-07 18:06 | 96266.61 | 4320.0005 | 3 | 10 | 4.400312 | 0.1082935 | 2.602327 | 0 | 10.99507 | 0
2018-03-07 18:08 | 96386.61 | 4440.0017 | 3 | 10 | 4.400282 | 0.1026306 | 2.605838 | 0 | 11.01052 | 0
2018-03-07 18:10 | 96506.61 | 4560.0004 | 3 | 10 | 4.400282 | 0.09824181 | 2.609185 | 0 | 11.02525 | 0
2018-03-07 18:12 | 96626.61 | 4680.0017 | 3 | 10 | 4.400259 | 0.09349823 | 2.612391 | 0 | 11.03936 | 0
2018-03-07 18:14 | 96746.61 | 4800.0013 | 3 | 10 | 4.400284 | 0.09012604 | 2.615454 | 0 | 11.05284 | 0
2018-03-07 18:16 | 96866.61 | 4920.0008 | 3 | 10 | 4.400299 | 0.0867672 | 2.618402 | 0 | 11.06581 | 0
2018-03-07 18:18 | 96986.61 | 5040.0021 | 3 | 10 | 4.40029 | 0.08342171 | 2.621229 | 0 | 11.07825 | 0
2018-03-07 18:19 | 97063.12 | 5116.5153 | 3 | 10 | 4.400276 | 0.08149338 | 2.622976 | 0 | 11.0859375 | 0
2018-03-07 18:21 | 97183.18 | 120.0011 | 4 | 10 | 4.393197 | 0 | 2.622976 | 0 | 11.0859375 | 0
2018-03-07 18:23 | 97303.18 | 240.0015 | 4 | 10 | 4.391995 | 0 | 2.622976 | 0 | 11.0859375 | 0
2018-03-07 18:24 | 97363.18 | 300.002 | 4 | 10 | 4.391481 | 0 | 2.622976 | 0 | 11.0859375 | 0
2018-03-07 18:26 | 97483.26 | 120.0015 | 5 | 10 | 4.115791 | -3.260098 | 2.622976 | 0.108659 | 11.0859375 | 0.4510092
2018-03-07 18:28 | 97603.26 | 240.0019 | 5 | 10 | 4.065314 | -3.260116 | 2.622976 | 0.2173188 | 11.0859375 | 0.8954883
2018-03-07 18:30 | 97723.26 | 360.0014 | 5 | 10 | 4.013843 | -3.26008 | 2.622976 | 0.3259796 | 11.0859375 | 1.334441
2018-03-07 18:32 | 97843.26 | 480.001 | 5 | 10 | 3.962308 | -3.260099 | 2.622976 | 0.4346389 | 11.0859375 | 1.767775
2018-03-07 18:34 | 97963.26 | 600.0014 | 5 | 10 | 3.912354 | -3.260159 | 2.622976 | 0.5432926 | 11.0859375 | 2.19556
2018-03-07 18:36 | 98083.26 | 720.001 | 5 | 10 | 3.865073 | -3.26012 | 2.622976 | 0.6519446 | 11.0859375 | 2.61805
2018-03-07 18:38 | 98203.26 | 840.0007 | 5 | 10 | 3.820907 | -3.260187 | 2.622976 | 0.7606022 | 11.0859375 | 3.035592
2018-03-07 18:40 | 98323.26 | 960.0003 | 5 | 10 | 3.779909 | -3.260164 | 2.622976 | 0.8692608 | 11.0859375 | 3.448511
2018-03-07 18:42 | 98443.27 | 1080.0023 | 5 | 10 | 3.742038 | -3.259807 | 2.622976 | 0.9779204 | 11.0859375 | 3.857149
2018-03-07 18:44 | 98563.26 | 1200.0011 | 5 | 10 | 3.707068 | -3.259819 | 2.622976 | 1.086569 | 11.0859375 | 4.261791
2018-03-07 18:46 | 98683.26 | 1320.0015 | 5 | 10 | 3.674861 | -3.260108 | 2.622976 | 1.195227 | 11.0859375 | 4.662817
2018-03-07 18:48 | 98803.26 | 1440.0019 | 5 | 10 | 3.645286 | -3.260098 | 2.622976 | 1.303886 | 11.0859375 | 5.060496
2018-03-07 18:50 | 98923.26 | 1560.0007 | 5 | 10 | 3.618375 | -3.260177 | 2.622976 | 1.412543 | 11.0859375 | 5.455094
2018-03-07 18:52 | 99043.26 | 1680.0019 | 5 | 10 | 3.594285 | -3.260131 | 2.622976 | 1.521209 | 11.0859375 | 5.846954
2018-03-07 18:54 | 99163.26 | 1800.0006 | 5 | 10 | 3.572928 | -3.260177 | 2.622976 | 1.629868 | 11.0859375 | 6.236319
2018-03-07 18:56 | 99283.26 | 1920.001 | 5 | 10 | 3.553576 | -3.260168 | 2.622976 | 1.738524 | 11.0859375 | 6.623476
2018-03-07 18:58 | 99403.26 | 2040.0014 | 5 | 10 | 3.535087 | -3.260196 | 2.622976 | 1.847184 | 11.0859375 | 7.008601
2018-03-07 19:00 | 99523.26 | 2160.001 | 5 | 10 | 3.516185 | -3.259813 | 2.622976 | 1.95584 | 11.0859375 | 7.39169
2018-03-07 19:02 | 99643.26 | 2280.0007 | 5 | 10 | 3.495644 | -3.260149 | 2.622976 | 2.064502 | 11.0859375 | 7.772671
2018-03-07 19:04 | 99763.26 | 2400.0011 | 5 | 10 | 3.471082 | -3.260156 | 2.622976 | 2.17316 | 11.0859375 | 8.151222
2018-03-07 19:06 | 99883.26 | 2520.0007 | 5 | 10 | 3.435884 | -3.260147 | 2.622976 | 2.281821 | 11.0859375 | 8.526614
2018-03-07 19:08 | 100003.3 | 2640.0019 | 5 | 10 | 3.383183 | -3.259847 | 2.622976 | 2.390483 | 11.0859375 | 8.897305
2018-03-07 19:10 | 100123.3 | 2760.0007 | 5 | 10 | 3.284517 | -3.260147 | 2.622976 | 2.499142 | 11.0859375 | 9.260292
2018-03-07 19:12 | 100226.3 | 2862.9961 | 5 | 10 | 2.999997 | -3.260191 | 2.622976 | 2.592404 | 11.0859375 | 9.55667
2018-03-07 19:14 | 100346.3 | 120.0003 | 6 | 10 | 3.460485 | 0 | 2.622976 | 2.592404 | 11.0859375 | 9.55667
2018-03-07 19:16 | 100466.3 | 240.0007 | 6 | 10 | 3.507665 | 0 | 2.622976 | 2.592404 | 11.0859375 | 9.55667
2018-03-07 19:17 | 100526.3 | 300.0035 | 6 | 10 | 3.524348 | 0 | 2.622976 | 2.592404 | 11.0859375 | 9.55667
2018-03-07 19:17 | 100526.3 | 0.0048 | 7 | 11 | 3.524478 | 0 | 0 | 0 | 0 | 0
2018-03-07 19:19 | 100646.4 | 120.0013 | 2 | 11 | 4.010242 | 4.889969 | 0.1622936 | 0 | 0.6419832 | 0
2018-03-07 19:21 | 100766.4 | 240.0003 | 2 | 11 | 4.061135 | 4.889931 | 0.3252735 | 0 | 1.299889 | 0
2018-03-07 19:23 | 100886.4 | 360.0014 | 2 | 11 | 4.100342 | 4.889969 | 0.4882566 | 0 | 1.965135 | 0
2018-03-07 19:25 | 101006.4 | 480.0018 | 2 | 11 | 4.13097 | 4.889973 | 0.6512413 | 0 | 2.636004 | 0
2018-03-07 19:27 | 101126.4 | 600.0005 | 2 | 11 | 4.159982 | 4.889927 | 0.8142207 | 0 | 3.311598 | 0
2018-03-07 19:29 | 101246.4 | 720.0009 | 2 | 11 | 4.193088 | 4.889994 | 0.9771958 | 0 | 3.992197 | 0
2018-03-07 19:31 | 101366.4 | 840.0008 | 2 | 11 | 4.200412 | 4.405602 | 1.133474 | 0 | 4.648511 | 0
2018-03-07 19:33 | 101486.4 | 960.0004 | 2 | 11 | 4.200414 | 3.83823 | 1.270818 | 0 | 5.225407 | 0
2018-03-07 19:35 | 101606.4 | 1080.0021 | 2 | 11 | 4.200395 | 3.293905 | 1.389582 | 0 | 5.724267 | 0
2018-03-07 19:35 | 101614.3 | 1087.848 | 2 | 11 | 4.200417 | 3.259979 | 1.396724 | 0 | 5.754266 | 0
2018-03-07 19:37 | 101734.3 | 120.0006 | 3 | 11 | 4.235896 | 3.260021 | 1.504951 | 0 | 6.210638 | 0
2018-03-07 19:39 | 101854.3 | 240.0017 | 3 | 11 | 4.277678 | 3.260002 | 1.613606 | 0 | 6.673124 | 0
2018-03-07 19:41 | 101974.3 | 360.0014 | 3 | 11 | 4.322977 | 3.260073 | 1.722267 | 0 | 7.140371 | 0
2018-03-07 19:43 | 102094.3 | 480.0018 | 3 | 11 | 4.371163 | 3.260023 | 1.830925 | 0 | 7.612692 | 0
2018-03-07 19:45 | 102214.3 | 600.0014 | 3 | 11 | 4.400416 | 2.949013 | 1.937252 | 0 | 8.079642 | 0
2018-03-07 19:47 | 102334.3 | 720.0005 | 3 | 11 | 4.400387 | 2.41041 | 2.026172 | 0 | 8.470924 | 0
2018-03-07 19:49 | 102454.3 | 840.0014 | 3 | 11 | 4.400395 | 1.991789 | 2.099254 | 0 | 8.792516 | 0
2018-03-07 19:51 | 102574.3 | 960.0018 | 3 | 11 | 4.400390625 | 1.659925 | 2.159888 | 0 | 9.059327 | 0
2018-03-07 19:53 | 102694.3 | 1080.0014 | 3 | 11 | 4.400397 | 1.396696 | 2.21065 | 0 | 9.282701 | 0
2018-03-07 19:55 | 102814.3 | 1200.0018 | 3 | 11 | 4.400352 | 1.184753 | 2.253543 | 0 | 9.471447 | 0
2018-03-07 19:57 | 102934.3 | 1320.0006 | 3 | 11 | 4.40033 | 1.013947 | 2.290098 | 0 | 9.6323 | 0
2018-03-07 19:59 | 103054.3 | 1440.0003 | 3 | 11 | 4.400369 | 0.8754025 | 2.321514 | 0 | 9.770541 | 0
2018-03-07 20:01 | 103174.3 | 1560.0005 | 3 | 11 | 4.400346 | 0.7610397 | 2.348727 | 0 | 9.89029 | 0
2018-03-07 20:03 | 103294.3 | 1680.0013 | 3 | 11 | 4.40035 | 0.6660995 | 2.372469 | 0 | 9.994764 | 0
2018-03-07 20:05 | 103414.3 | 1800.0013 | 3 | 11 | 4.400369 | 0.5877018 | 2.393324 | 0 | 10.08653 | 0
2018-03-07 20:07 | 103534.3 | 1920.0002 | 3 | 11 | 4.400344 | 0.5202007 | 2.411748 | 0 | 10.1676 | 0
2018-03-07 20:09 | 103654.3 | 2040.0023 | 3 | 11 | 4.400338 | 0.4636917 | 2.428116 | 0 | 10.23963 | 0
2018-03-07 20:11 | 103774.3 | 2160.0011 | 3 | 11 | 4.40031 | 0.4142532 | 2.442731 | 0 | 10.30394 | 0
2018-03-07 20:13 | 103894.3 | 2280.0006 | 3 | 11 | 4.400365 | 0.3738956 | 2.45585 | 0 | 10.36167 | 0
2018-03-07 20:15 | 104014.3 | 2400.001 | 3 | 11 | 4.400345 | 0.3377724 | 2.467681 | 0 | 10.41373 | 0
2018-03-07 20:17 | 104134.3 | 2520.0006 | 3 | 11 | 4.40033 | 0.3059597 | 2.478395 | 0 | 10.46088 | 0
2018-03-07 20:19 | 104254.3 | 2640.001 | 3 | 11 | 4.400297 | 0.2786694 | 2.488134 | 0 | 10.50373 | 0
2018-03-07 20:21 | 104374.3 | 2760.0006 | 3 | 11 | 4.400299 | 0.2549095 | 2.497027 | 0 | 10.54286 | 0
2018-03-07 20:23 | 104494.3 | 2880.0018 | 3 | 11 | 4.400329 | 0.2342548 | 2.505182 | 0 | 10.57874 | 0
2018-03-07 20:25 | 104614.3 | 3000.0006 | 3 | 11 | 4.400316 | 0.216095 | 2.512678 | 0 | 10.61173 | 0
2018-03-07 20:27 | 104734.3 | 3120.0017 | 3 | 11 | 4.40032 | 0.199892 | 2.5196 | 0 | 10.64219 | 0
2018-03-07 20:29 | 104854.3 | 3240.0006 | 3 | 11 | 4.400285 | 0.1850986 | 2.526014 | 0 | 10.67041 | 0
2018-03-07 20:31 | 104974.3 | 3360.001 | 3 | 11 | 4.400278 | 0.1721191 | 2.531979 | 0 | 10.69666 | 0
2018-03-07 20:33 | 105094.3 | 3480.0014 | 3 | 11 | 4.400318 | 0.1613102 | 2.537538 | 0 | 10.72112 | 0
2018-03-07 20:35 | 105214.3 | 3600.0018 | 3 | 11 | 4.40029 | 0.1508369 | 2.542735 | 0 | 10.74399 | 0
2018-03-07 20:37 | 105334.3 | 3720.0015 | 3 | 11 | 4.400312 | 0.1422539 | 2.547606 | 0 | 10.76543 | 0
2018-03-07 20:39 | 105454.3 | 3840.0011 | 3 | 11 | 4.400302 | 0.1337032 | 2.552199 | 0 | 10.78563 | 0
2018-03-07 20:41 | 105574.3 | 3960.0006 | 3 | 11 | 4.400266 | 0.1259193 | 2.556534 | 0 | 10.80471 | 0
2018-03-07 20:43 | 105694.3 | 4080.0019 | 3 | 11 | 4.400292 | 0.1199245 | 2.560633 | 0 | 10.82275 | 0
2018-03-07 20:45 | 105814.3 | 4200.0022 | 3 | 11 | 4.400285 | 0.113739 | 2.564525 | 0 | 10.83987 | 0
2018-03-07 20:47 | 105934.3 | 4320.0019 | 3 | 11 | 4.400296 | 0.1086044 | 2.568229 | 0 | 10.85617 | 0
2018-03-07 20:49 | 106054.3 | 4440.0006 | 3 | 11 | 4.40028 | 0.1029987 | 2.571752 | 0 | 10.87167 | 0
2018-03-07 20:51 | 106174.3 | 4560.0006 | 3 | 11 | 4.400292 | 0.09860992 | 2.57512 | 0 | 10.88649 | 0
2018-03-07 20:53 | 106294.3 | 4680.0003 | 3 | 11 | 4.400292 | 0.09485626 | 2.578347 | 0 | 10.90069 | 0
2018-03-07 20:55 | 106414.3 | 4800.0017 | 3 | 11 | 4.40026 | 0.09086418 | 2.581439 | 0 | 10.9143 | 0
2018-03-07 20:57 | 106534.3 | 4920.0021 | 3 | 11 | 4.400267 | 0.08714294 | 2.584412 | 0 | 10.92738 | 0
2018-03-07 20:59 | 106654.3 | 5040.0009 | 3 | 11 | 4.400293 | 0.08453941 | 2.587276 | 0 | 10.93998 | 0
2018-03-07 21:01 | 106774.3 | 5160.0007 | 3 | 11 | 4.400304 | 0.08164024 | 2.59004 | 0 | 10.95214 | 0
2018-03-07 21:01 | 106790 | 5175.7043 | 3 | 11 | 4.40032 | 0.08149338 | 2.590396 | 0 | 10.95371 | 0
2018-03-07 21:03 | 106910 | 120.0013 | 4 | 11 | 4.393166 | 0 | 2.590396 | 0 | 10.95371 | 0
2018-03-07 21:05 | 107030 | 240.0001 | 4 | 11 | 4.391961 | 0 | 2.590396 | 0 | 10.95371 | 0
2018-03-07 21:06 | 107090 | 300.0029 | 4 | 11 | 4.391419 | 0 | 2.590396 | 0 | 10.95371 | 0
2018-03-07 21:08 | 107210.1 | 120.0014 | 5 | 11 | 4.113792 | -3.260114 | 2.590396 | 0.1086573 | 10.95371 | 0.4508307
2018-03-07 21:10 | 107330.1 | 240.001 | 5 | 11 | 4.062664 | -3.260108 | 2.590396 | 0.217319 | 10.95371 | 0.8950661
2018-03-07 21:12 | 107450.1 | 360.0006 | 5 | 11 | 4.0106 | -3.260047 | 2.590396 | 0.3259766 | 10.95371 | 1.333685
2018-03-07 21:14 | 107570.1 | 480.0003 | 5 | 11 | 3.958594 | -3.260129 | 2.590396 | 0.4346363 | 10.95371 | 1.766642
2018-03-07 21:16 | 107690.1 | 600.003 | 5 | 11 | 3.908228 | -3.260105 | 2.590396 | 0.5432985 | 10.95371 | 2.194033
2018-03-07 21:18 | 107810.1 | 720.0003 | 5 | 11 | 3.860661 | -3.260131 | 2.590396 | 0.6519592 | 10.95371 | 2.616091
2018-03-07 21:20 | 107930.1 | 840.0006 | 5 | 11 | 3.816242 | -3.260098 | 2.590396 | 0.7606193 | 10.95371 | 3.033148
2018-03-07 21:22 | 108050.1 | 960.0003 | 5 | 11 | 3.775045 | -3.260096 | 2.590396 | 0.8692761 | 10.95371 | 3.445541
2018-03-07 21:24 | 108170.1 | 1080.0006 | 5 | 11 | 3.736985 | -3.260087 | 2.590396 | 0.9779406 | 10.95371 | 3.853657
2018-03-07 21:26 | 108290.1 | 1200.001 | 5 | 11 | 3.701928 | -3.260089 | 2.590396 | 1.086601 | 10.95371 | 4.257791
2018-03-07 21:28 | 108410.1 | 1320.0011 | 5 | 11 | 3.669607 | -3.260114 | 2.590396 | 1.195259 | 10.95371 | 4.658252
2018-03-07 21:30 | 108530.1 | 1440.0009 | 5 | 11 | 3.639995 | -3.260126 | 2.590396 | 1.303923 | 10.95371 | 5.055373
2018-03-07 21:32 | 108650.1 | 1560.003 | 5 | 11 | 3.613155 | -3.260131 | 2.590396 | 1.41258 | 10.95371 | 5.449401
2018-03-07 21:34 | 108770.1 | 1680.0009 | 5 | 11 | 3.589228 | -3.26018 | 2.590396 | 1.521236 | 10.95371 | 5.840664
2018-03-07 21:36 | 108890.1 | 1800.0007 | 5 | 11 | 3.568051 | -3.259938 | 2.590396 | 1.629891 | 10.95371 | 6.22948
2018-03-07 21:38 | 109010.1 | 1920.0002 | 5 | 11 | 3.548724 | -3.260156 | 2.590396 | 1.738549 | 10.95371 | 6.616118
2018-03-07 21:40 | 109130.1 | 2040.0014 | 5 | 11 | 3.529991 | -3.260166 | 2.590396 | 1.847208 | 10.95371 | 7.000704
2018-03-07 21:42 | 109250.1 | 2160.0002 | 5 | 11 | 3.510633 | -3.260133 | 2.590396 | 1.955868 | 10.95371 | 7.38323
2018-03-07 21:44 | 109370.1 | 2280.0005 | 5 | 11 | 3.489245 | -3.260179 | 2.590396 | 2.06453 | 10.95371 | 7.76357
2018-03-07 21:46 | 109490.1 | 2400.0018 | 5 | 11 | 3.462578 | -3.260166 | 2.590396 | 2.173187 | 10.95371 | 8.141331
2018-03-07 21:48 | 109610.1 | 2520.0021 | 5 | 11 | 3.423155 | -3.260156 | 2.590396 | 2.281847 | 10.95371 | 8.515575
2018-03-07 21:50 | 109730.1 | 2640.0009 | 5 | 11 | 3.362351 | -3.260101 | 2.590396 | 2.390508 | 10.95371 | 8.884519
2018-03-07 21:52 | 109850.1 | 2760.0021 | 5 | 11 | 3.230251 | -3.260158 | 2.590396 | 2.499167 | 10.95371 | 9.243946
2018-03-07 21:53 | 109917.7 | 2827.6094 | 5 | 11 | 2.999987 | -3.260166 | 2.590396 | 2.560386 | 10.95371 | 9.435946
2018-03-07 21:55 | 110037.8 | 120.0022 | 6 | 11 | 3.465834 | 0 | 2.590396 | 2.560386 | 10.95371 | 9.435946
2018-03-07 21:57 | 110157.8 | 240.0018 | 6 | 11 | 3.512293 | 0 | 2.590396 | 2.560386 | 10.95371 | 9.435946
2018-03-07 21:58 | 110217.8 | 300.0045 | 6 | 11 | 3.528665 | 0 | 2.590396 | 2.560386 | 10.95371 | 9.435946
2018-03-07 21:58 | 110217.8 | 0.0023 | 7 | 12 | 3.528756 | 0 | 0 | 0 | 0 | 0
2018-03-07 22:00 | 110337.9 | 120.0022 | 2 | 12 | 4.01333 | 4.889938 | 0.1622902 | 0 | 0.6425595 | 0
2018-03-07 22:02 | 110457.9 | 240.0002 | 2 | 12 | 4.064856 | 4.889921 | 0.3252755 | 0 | 1.301055 | 0
2018-03-07 22:04 | 110577.9 | 360.0011 | 2 | 12 | 4.104192 | 4.889917 | 0.4882548 | 0 | 1.96691 | 0
2018-03-07 22:06 | 110697.9 | 480.0018 | 2 | 12 | 4.135069 | 4.889952 | 0.6512358 | 0 | 2.63841 | 0
2018-03-07 22:08 | 110817.9 | 600.0006 | 2 | 12 | 4.164809 | 4.889935 | 0.8142169 | 0 | 3.314733 | 0
2018-03-07 22:10 | 110937.9 | 720.0002 | 2 | 12 | 4.199075 | 4.889927 | 0.9772 | 0 | 3.996245 | 0
2018-03-07 22:12 | 111057.9 | 840.0006 | 2 | 12 | 4.200413 | 4.312931 | 1.130594 | 0 | 4.640559 | 0
2018-03-07 22:14 | 111177.9 | 960.0009 | 2 | 12 | 4.200398 | 3.74806 | 1.264897 | 0 | 5.204686 | 0
2018-03-07 22:16 | 111286.1 | 1068.2165 | 2 | 12 | 4.200384 | 3.259996 | 1.370149 | 0 | 5.646788 | 0
2018-03-07 22:18 | 111406.1 | 120.0006 | 3 | 12 | 4.236295 | 3.259951 | 1.478363 | 0 | 6.103123 | 0
2018-03-07 22:20 | 111526.1 | 240.0002 | 3 | 12 | 4.278596 | 3.259993 | 1.587017 | 0 | 6.565679 | 0
2018-03-07 22:22 | 111646.1 | 360.0022 | 3 | 12 | 4.324566 | 3.260038 | 1.69567 | 0 | 7.033028 | 0
2018-03-07 22:24 | 111766.1 | 480.001 | 3 | 12 | 4.373577 | 3.260029 | 1.804328 | 0 | 7.505564 | 0
2018-03-07 22:26 | 111886.1 | 600.0006 | 3 | 12 | 4.4004 | 2.912786 | 1.910028 | 0 | 7.969912 | 0
2018-03-07 22:28 | 112006.1 | 720.0002 | 3 | 12 | 4.400397 | 2.380611 | 1.997848 | 0 | 8.356356 | 0
2018-03-07 22:30 | 112126.1 | 840.0006 | 3 | 12 | 4.400390625 | 1.964899 | 2.069987 | 0 | 8.673797 | 0
2018-03-07 22:32 | 112246.1 | 960.0026 | 3 | 12 | 4.400388 | 1.637383 | 2.129802 | 0 | 8.937007 | 0
2018-03-07 22:34 | 112366.1 | 1080.0015 | 3 | 12 | 4.400366 | 1.376986 | 2.179878 | 0 | 9.15736 | 0
2018-03-07 22:36 | 112486.1 | 1200.0011 | 3 | 12 | 4.400383 | 1.169147 | 2.222181 | 0 | 9.343508 | 0
2018-03-07 22:38 | 112606.1 | 1320.0008 | 3 | 12 | 4.400369 | 1.000717 | 2.258239 | 0 | 9.502175 | 0
2018-03-07 22:40 | 112726.1 | 1440.0003 | 3 | 12 | 4.400364 | 0.8638096 | 2.289229 | 0 | 9.638544 | 0
2018-03-07 22:42 | 112846.1 | 1560.0007 | 3 | 12 | 4.40035 | 0.7510891 | 2.316085 | 0 | 9.75672 | 0
2018-03-07 22:44 | 112966.1 | 1680.0019 | 3 | 12 | 4.400369 | 0.658203125 | 2.339523 | 0 | 9.859853 | 0
2018-03-07 22:46 | 113086.1 | 1800.0014 | 3 | 12 | 4.400343 | 0.5797272 | 2.360111 | 0 | 9.950448 | 0
2018-03-07 22:48 | 113206.1 | 1920.0002 | 3 | 12 | 4.400331 | 0.5136356 | 2.378301 | 0 | 10.03049 | 0
2018-03-07 22:50 | 113326.1 | 2040.0007 | 3 | 12 | 4.400317 | 0.4575615 | 2.39447 | 0 | 10.10164 | 0
2018-03-07 22:52 | 113446.1 | 2160.0002 | 3 | 12 | 4.400327 | 0.4101143 | 2.408918 | 0 | 10.16522 | 0
2018-03-07 22:54 | 113566.1 | 2280.0023 | 3 | 12 | 4.400311 | 0.368782 | 2.421893 | 0 | 10.22231 | 0
2018-03-07 22:56 | 113686.1 | 2400.0018 | 3 | 12 | 4.40034 | 0.3340931 | 2.433596 | 0 | 10.27381 | 0
2018-03-07 22:58 | 113806.1 | 2520.0005 | 3 | 12 | 4.400332 | 0.3034 | 2.444204 | 0 | 10.32049 | 0
2018-03-07 23:00 | 113926.1 | 2640.0011 | 3 | 12 | 4.400331 | 0.2767677 | 2.453858 | 0 | 10.36297 | 0
2018-03-07 23:02 | 114046.1 | 2760.0007 | 3 | 12 | 4.400323 | 0.2531586 | 2.462676 | 0 | 10.40177 | 0
2018-03-07 23:04 | 114166.1 | 2880.0003 | 3 | 12 | 4.400327 | 0.232481 | 2.470761 | 0 | 10.43734 | 0
2018-03-07 23:06 | 114286.1 | 3000.0015 | 3 | 12 | 4.400324 | 0.2144089 | 2.478197 | 0 | 10.47007 | 0
2018-03-07 23:08 | 114406.1 | 3120.0011 | 3 | 12 | 4.400301 | 0.1982002 | 2.485071 | 0 | 10.50032 | 0
2018-03-07 23:10 | 114526.1 | 3240.0007 | 3 | 12 | 4.40032 | 0.1847477 | 2.491442 | 0 | 10.52835 | 0
2018-03-07 23:12 | 114646.1 | 3360.0019 | 3 | 12 | 4.400285 | 0.1714058 | 2.497375 | 0 | 10.55445 | 0
2018-03-07 23:14 | 114766.1 | 3480.0015 | 3 | 12 | 4.400302 | 0.160387 | 2.502909 | 0 | 10.57881 | 0
2018-03-07 23:16 | 114886.1 | 3600.0019 | 3 | 12 | 4.400337 | 0.1510582 | 2.508097 | 0 | 10.60164 | 0
2018-03-07 23:18 | 115006.1 | 3720.0023 | 3 | 12 | 4.400312 | 0.141819 | 2.512969 | 0 | 10.62307 | 0
2018-03-07 23:20 | 115126.1 | 3840.0019 | 3 | 12 | 4.400316 | 0.133894 | 2.517559 | 0 | 10.64327 | 0
2018-03-07 23:22 | 115246.1 | 3960.0023 | 3 | 12 | 4.400299 | 0.1266212 | 2.521896 | 0 | 10.66236 | 0
2018-03-07 23:24 | 115366.1 | 4080.0027 | 3 | 12 | 4.400311 | 0.1200237 | 2.526005 | 0 | 10.68044 | 0
2018-03-07 23:26 | 115486.1 | 4200.0023 | 3 | 12 | 4.400284 | 0.1137104 | 2.529904 | 0 | 10.69759 | 0
2018-03-07 23:28 | 115606.1 | 4320.0019 | 3 | 12 | 4.400295 | 0.1085758 | 2.533617 | 0 | 10.71393 | 0
2018-03-07 23:30 | 115726.1 | 4440.0012 | 3 | 12 | 4.400305 | 0.1037598 | 2.537156 | 0 | 10.72951 | 0
2018-03-07 23:32 | 115846.1 | 4560.0005 | 3 | 12 | 4.400307 | 0.09973335 | 2.540534 | 0 | 10.74437 | 0
2018-03-07 23:34 | 115966.1 | 4680.0024 | 3 | 12 | 4.400303 | 0.09516144 | 2.543774 | 0 | 10.75863 | 0
2018-03-07 23:36 | 116086.1 | 4800.0011 | 3 | 12 | 4.400265 | 0.09117126 | 2.546879 | 0 | 10.77229 | 0
2018-03-07 23:38 | 116206.1 | 4920.0015 | 3 | 12 | 4.400282 | 0.08817101 | 2.549869 | 0 | 10.78544 | 0
2018-03-07 23:40 | 116326.1 | 5040.0005 | 3 | 12 | 4.400281 | 0.08483315 | 2.552755 | 0 | 10.79815 | 0
2018-03-07 23:42 | 116446.1 | 5160.0015 | 3 | 12 | 4.400288 | 0.08198929 | 2.555542 | 0 | 10.81041 | 0
2018-03-07 23:42 | 116472.5 | 5186.3946 | 3 | 12 | 4.400278 | 0.0814991 | 2.55614 | 0 | 10.81304 | 0
2018-03-07 23:44 | 116592.5 | 120.0022 | 4 | 12 | 4.393056 | 0 | 2.55614 | 0 | 10.81304 | 0
2018-03-07 23:46 | 116712.5 | 240.0018 | 4 | 12 | 4.391806 | 0 | 2.55614 | 0 | 10.81304 | 0
2018-03-07 23:47 | 116772.5 | 300.0007 | 4 | 12 | 4.391232 | 0 | 2.55614 | 0 | 10.81304 | 0
2018-03-07 23:49 | 116892.6 | 120.0015 | 5 | 12 | 4.110722 | -3.260122 | 2.55614 | 0.1086586 | 10.81304 | 0.4505549
2018-03-07 23:51 | 117012.6 | 240.0003 | 5 | 12 | 4.058935 | -3.260101 | 2.55614 | 0.2173211 | 10.81304 | 0.8944237
2018-03-07 23:53 | 117132.6 | 360.0014 | 5 | 12 | 4.006192 | -3.260075 | 2.55614 | 0.3259841 | 10.81304 | 1.332621
2018-03-07 23:55 | 117252.6 | 480.0011 | 5 | 12 | 3.953587 | -3.260129 | 2.55614 | 0.4346443 | 10.81304 | 1.765067
2018-03-07 23:57 | 117372.6 | 600.0015 | 5 | 12 | 3.902815 | -3.260147 | 2.55614 | 0.5433065 | 10.81304 | 2.191891
2018-03-07 23:59 | 117492.6 | 720.0003 | 5 | 12 | 3.854931 | -3.260099 | 2.55614 | 0.6519704 | 10.81304 | 2.613355
2018-03-08 00:01 | 117612.6 | 840.0015 | 5 | 12 | 3.810246 | -3.260118 | 2.55614 | 0.7606309 | 10.81304 | 3.029776
2018-03-08 00:03 | 117732.6 | 960.0003 | 5 | 12 | 3.768883 | -3.260168 | 2.55614 | 0.8692893 | 10.81304 | 3.441515
2018-03-08 00:05 | 117852.6 | 1080.0024 | 5 | 12 | 3.730716 | -3.260057 | 2.55614 | 0.9779563 | 10.81304 | 3.848966
2018-03-08 00:07 | 117972.6 | 1200.0012 | 5 | 12 | 3.695571 | -3.260098 | 2.55614 | 1.086617 | 10.81304 | 4.252415
2018-03-08 00:09 | 118092.6 | 1320.0015 | 5 | 12 | 3.663219 | -3.260122 | 2.55614 | 1.195277 | 10.81304 | 4.652193
2018-03-08 00:11 | 118212.6 | 1440.0019 | 5 | 12 | 3.633648 | -3.260179 | 2.55614 | 1.303935 | 10.81304 | 5.0486
2018-03-08 00:13 | 118332.6 | 1560.0033 | 5 | 12 | 3.606998 | -3.26011 | 2.55614 | 1.412593 | 10.81304 | 5.441947
2018-03-08 00:15 | 118452.6 | 1680.0002 | 5 | 12 | 3.583388 | -3.260108 | 2.55614 | 1.521251 | 10.81304 | 5.83257
2018-03-08 00:17 | 118572.6 | 1800.0023 | 5 | 12 | 3.562375 | -3.260135 | 2.55614 | 1.629913 | 10.81304 | 6.220785
2018-03-08 00:19 | 118692.6 | 1920.0002 | 5 | 12 | 3.54307 | -3.260147 | 2.55614 | 1.738573 | 10.81304 | 6.606813
2018-03-08 00:21 | 118812.6 | 2040.0003 | 5 | 12 | 3.524099 | -3.260159 | 2.55614 | 1.847235 | 10.81304 | 6.990783
2018-03-08 00:23 | 118932.6 | 2160.0002 | 5 | 12 | 3.50426 | -3.260135 | 2.55614 | 1.955896 | 10.81304 | 7.372648
2018-03-08 00:25 | 119052.6 | 2280.0007 | 5 | 12 | 3.481676 | -3.260158 | 2.55614 | 2.064555 | 10.81304 | 7.752228
2018-03-08 00:27 | 119172.6 | 2400.0003 | 5 | 12 | 3.45211 | -3.260118 | 2.55614 | 2.173218 | 10.81304 | 8.129054
2018-03-08 00:29 | 119292.6 | 2520.0016 | 5 | 12 | 3.407525 | -3.260159 | 2.55614 | 2.281882 | 10.81304 | 8.501914
2018-03-08 00:31 | 119412.6 | 2640.0004 | 5 | 12 | 3.334443 | -3.260131 | 2.55614 | 2.390538 | 10.81304 | 8.868617
2018-03-08 00:33 | 119532.6 | 2760.0016 | 5 | 12 | 3.134091 | -3.259807 | 2.55614 | 2.499191 | 10.81304 | 9.222548
2018-03-08 00:34 | 119562.5 | 2789.8332 | 5 | 12 | 2.999969 | -3.260183 | 2.55614 | 2.526205 | 10.81304 | 9.305572
2018-03-08 00:36 | 119682.5 | 120.0012 | 6 | 12 | 3.472789 | 0 | 2.55614 | 2.526205 | 10.81304 | 9.305572
2018-03-08 00:38 | 119802.5 | 240.0016 | 6 | 12 | 3.518746 | 0 | 2.55614 | 2.526205 | 10.81304 | 9.305572
2018-03-08 00:39 | 119862.5 | 300.0036 | 6 | 12 | 3.534877 | 0 | 2.55614 | 2.526205 | 10.81304 | 9.305572
2018-03-08 00:39 | 119862.5 | 0.0025 | 7 | 13 | 3.53501 | 0 | 0 | 0 | 0 | 0
2018-03-08 00:41 | 119982.6 | 120.0022 | 2 | 13 | 4.017806 | 4.889906 | 0.1622926 | 0 | 0.6434187 | 0
2018-03-08 00:43 | 120102.6 | 240.001 | 2 | 13 | 4.069963 | 4.889938 | 0.3252781 | 0 | 1.302705 | 0
2018-03-08 00:45 | 120222.6 | 360.0022 | 2 | 13 | 4.109385 | 4.889931 | 0.4882629 | 0 | 1.969422 | 0
2018-03-08 00:47 | 120342.6 | 480.0018 | 2 | 13 | 4.140421 | 4.889957 | 0.6512398 | 0 | 2.641757 | 0
2018-03-08 00:49 | 120462.6 | 600.0021 | 2 | 13 | 4.171047 | 4.889917 | 0.8142256 | 0 | 3.319038 | 0
2018-03-08 00:51 | 120582.6 | 720.0009 | 2 | 13 | 4.200414 | 4.783863 | 0.9769197 | 0 | 4.000354 | 0
2018-03-08 00:53 | 120702.6 | 840.0006 | 2 | 13 | 4.200412 | 4.209574 | 1.126697 | 0 | 4.629477 | 0
2018-03-08 00:55 | 120822.6 | 960.0001 | 2 | 13 | 4.200398 | 3.651236 | 1.257652 | 0 | 5.179543 | 0
2018-03-08 00:56 | 120910.2 | 1047.5451 | 2 | 13 | 4.20039 | 3.259996 | 1.34164 | 0 | 5.532327 | 0
2018-03-08 00:58 | 121030.2 | 120.0022 | 3 | 13 | 4.236591 | 3.259985 | 1.449856 | 0 | 5.988688 | 0
2018-03-08 01:00 | 121150.2 | 240.0009 | 3 | 13 | 4.279504 | 3.260059 | 1.558508 | 0 | 6.451296 | 0
2018-03-08 01:02 | 121270.2 | 360.0005 | 3 | 13 | 4.326142 | 3.260019 | 1.667167 | 0 | 6.918804 | 0
2018-03-08 01:04 | 121390.2 | 480.0001 | 3 | 13 | 4.375821 | 3.259975 | 1.775822 | 0 | 7.391534 | 0
2018-03-08 01:06 | 121510.2 | 600.0014 | 3 | 13 | 4.400414 | 2.881071 | 1.880898 | 0 | 7.853273 | 0
2018-03-08 01:08 | 121630.2 | 720.0009 | 3 | 13 | 4.40039 | 2.35515 | 1.967768 | 0 | 8.235535 | 0
2018-03-08 01:10 | 121750.2 | 840.0006 | 3 | 13 | 4.400393 | 1.944176 | 2.039143 | 0 | 8.549612 | 0
2018-03-08 01:12 | 121870.2 | 960.001 | 3 | 13 | 4.400393 | 1.620333 | 2.098335 | 0 | 8.810081 | 0
2018-03-08 01:14 | 121990.2 | 1080.0014 | 3 | 13 | 4.400390625 | 1.363754 | 2.147895 | 0 | 9.028164 | 0
2018-03-08 01:16 | 122110.2 | 1200.0002 | 3 | 13 | 4.400341 | 1.156483 | 2.18978 | 0 | 9.212471 | 0
2018-03-08 01:18 | 122230.2 | 1320.0006 | 3 | 13 | 4.40036 | 0.990818 | 2.225484 | 0 | 9.369582 | 0
2018-03-08 01:20 | 122350.2 | 1440.0018 | 3 | 13 | 4.400361 | 0.8554134 | 2.256178 | 0 | 9.504646 | 0
2018-03-08 01:22 | 122470.2 | 1560.0022 | 3 | 13 | 4.400351 | 0.7437897 | 2.282763 | 0 | 9.621633 | 0
2018-03-08 01:24 | 122590.2 | 1680.0009 | 3 | 13 | 4.400353 | 0.651125 | 2.30596 | 0 | 9.723707 | 0
2018-03-08 01:26 | 122710.2 | 1800.0006 | 3 | 13 | 4.400369 | 0.5743599 | 2.326342 | 0 | 9.813393 | 0
2018-03-08 01:28 | 122830.2 | 1920.0009 | 3 | 13 | 4.400334 | 0.5085659 | 2.344353 | 0 | 9.892651 | 0
2018-03-08 01:30 | 122950.2 | 2040.0022 | 3 | 13 | 4.400336 | 0.453434 | 2.360364 | 0 | 9.963101 | 0
2018-03-08 01:32 | 123070.2 | 2160.0002 | 3 | 13 | 4.400362 | 0.4070168 | 2.374677 | 0 | 10.02609 | 0
2018-03-08 01:34 | 123190.2 | 2280.0022 | 3 | 13 | 4.400361 | 0.3666153 | 2.387537 | 0 | 10.08267 | 0
2018-03-08 01:36 | 123310.2 | 2400.0018 | 3 | 13 | 4.400341 | 0.3311176 | 2.399138 | 0 | 10.13372 | 0
2018-03-08 01:38 | 123430.2 | 2520.0022 | 3 | 13 | 4.400369 | 0.3014793 | 2.409652 | 0 | 10.17999 | 0
2018-03-08 01:40 | 123550.2 | 2640.0002 | 3 | 13 | 4.40032 | 0.2746906 | 2.419227 | 0 | 10.22212 | 0
2018-03-08 01:42 | 123670.2 | 2760.0014 | 3 | 13 | 4.400324 | 0.2516041 | 2.427986 | 0 | 10.26066 | 0
2018-03-08 01:44 | 123790.2 | 2880.0002 | 3 | 13 | 4.400304 | 0.2310047 | 2.436027 | 0 | 10.29604 | 0
2018-03-08 01:46 | 123910.2 | 3000.0006 | 3 | 13 | 4.400319 | 0.2132587 | 2.44343 | 0 | 10.32862 | 0
2018-03-08 01:48 | 124030.2 | 3120.0002 | 3 | 13 | 4.400322 | 0.1980343 | 2.450274 | 0 | 10.35874 | 0
2018-03-08 01:50 | 124150.2 | 3240.0021 | 3 | 13 | 4.400311 | 0.1840267 | 2.456633 | 0 | 10.38672 | 0
2018-03-08 01:52 | 124270.2 | 3360.0001 | 3 | 13 | 4.400333 | 0.1717625 | 2.462555 | 0 | 10.41278 | 0
2018-03-08 01:54 | 124390.2 | 3480.0005 | 3 | 13 | 4.400294 | 0.1604023 | 2.468089 | 0 | 10.43713 | 0
2018-03-08 01:56 | 124510.2 | 3600.0002 | 3 | 13 | 4.400319 | 0.1510735 | 2.473275 | 0 | 10.45995 | 0
2018-03-08 01:58 | 124630.2 | 3720.0015 | 3 | 13 | 4.400283 | 0.1418571 | 2.478156 | 0 | 10.48143 | 0
2018-03-08 02:00 | 124750.2 | 3840.0019 | 3 | 13 | 4.400301 | 0.1341648 | 2.482759 | 0 | 10.50168 | 0
2018-03-08 02:02 | 124870.2 | 3960.0014 | 3 | 13 | 4.400266 | 0.1266289 | 2.48711 | 0 | 10.52083 | 0
2018-03-08 02:04 | 124990.2 | 4080.0002 | 3 | 13 | 4.400323 | 0.1211815 | 2.491236 | 0 | 10.53898 | 0
2018-03-08 02:06 | 125110.2 | 4200.0014 | 3 | 13 | 4.4003 | 0.1147785 | 2.495152 | 0 | 10.55622 | 0
2018-03-08 02:08 | 125230.2 | 4320.0018 | 3 | 13 | 4.400276 | 0.1093807 | 2.498885 | 0 | 10.57264 | 0
2018-03-08 02:10 | 125350.2 | 4440.0006 | 3 | 13 | 4.400276 | 0.1045189 | 2.502457 | 0 | 10.58836 | 0
2018-03-08 02:12 | 125470.2 | 4560.001 | 3 | 13 | 4.400291 | 0.1004696 | 2.505872 | 0 | 10.60339 | 0
2018-03-08 02:14 | 125590.2 | 4680.0014 | 3 | 13 | 4.400275 | 0.09627151 | 2.509145 | 0 | 10.61779 | 0
2018-03-08 02:16 | 125710.2 | 4800.0018 | 3 | 13 | 4.400273 | 0.09271622 | 2.512298 | 0 | 10.63166 | 0
2018-03-08 02:18 | 125830.2 | 4920.0013 | 3 | 13 | 4.400278 | 0.08927917 | 2.515335 | 0 | 10.64503 | 0
2018-03-08 02:20 | 125950.2 | 5040.0002 | 3 | 13 | 4.40027 | 0.08591461 | 2.518264 | 0 | 10.65791 | 0
2018-03-08 02:22 | 126070.2 | 5160.0021 | 3 | 13 | 4.400314 | 0.08371925 | 2.521093 | 0 | 10.67036 | 0
2018-03-08 02:24 | 126165.5 | 5255.3004 | 3 | 13 | 4.400303 | 0.0814991 | 2.523273 | 0 | 10.67996 | 0
2018-03-08 02:26 | 126285.5 | 120.0003 | 4 | 13 | 4.392995 | 0 | 2.523273 | 0 | 10.67996 | 0
2018-03-08 02:28 | 126405.5 | 240.0015 | 4 | 13 | 4.391693 | 0 | 2.523273 | 0 | 10.67996 | 0
2018-03-08 02:29 | 126465.5 | 300.0043 | 4 | 13 | 4.39114 | 0 | 2.523273 | 0 | 10.67996 | 0
2018-03-08 02:31 | 126585.6 | 120.0013 | 5 | 13 | 4.107977 | -3.260198 | 2.523273 | 0.1086583 | 10.67996 | 0.4503091
2018-03-08 02:33 | 126705.6 | 240.0001 | 5 | 13 | 4.05545 | -3.260141 | 2.523273 | 0.21732 | 10.67996 | 0.8938352
2018-03-08 02:35 | 126825.6 | 360.0021 | 5 | 13 | 4.002054 | -3.260175 | 2.523273 | 0.3259847 | 10.67996 | 1.331625
2018-03-08 02:37 | 126945.6 | 480.0001 | 5 | 13 | 3.948939 | -3.260141 | 2.523273 | 0.4346403 | 10.67996 | 1.763574
2018-03-08 02:39 | 127065.6 | 600.0005 | 5 | 13 | 3.897717 | -3.259847 | 2.523273 | 0.5433011 | 10.67996 | 2.189862
2018-03-08 02:41 | 127185.6 | 720.0009 | 5 | 13 | 3.849461 | -3.260141 | 2.523273 | 0.6519608 | 10.67996 | 2.610735
2018-03-08 02:43 | 127305.6 | 840.0013 | 5 | 13 | 3.804536 | -3.260116 | 2.523273 | 0.7606195 | 10.67996 | 3.026542
2018-03-08 02:45 | 127425.6 | 960.0002 | 5 | 13 | 3.76292 | -3.260116 | 2.523273 | 0.8692808 | 10.67996 | 3.437656
2018-03-08 02:47 | 127545.6 | 1080.0021 | 5 | 13 | 3.724523 | -3.260096 | 2.523273 | 0.9779391 | 10.67996 | 3.844415
2018-03-08 02:49 | 127665.6 | 1200.0017 | 5 | 13 | 3.689235 | -3.260093 | 2.523273 | 1.086602 | 10.67996 | 4.24719
2018-03-08 02:51 | 127785.6 | 1320.0021 | 5 | 13 | 3.656796 | -3.26007 | 2.523273 | 1.195264 | 10.67996 | 4.646279
2018-03-08 02:53 | 127905.6 | 1440.0002 | 5 | 13 | 3.627268 | -3.26008 | 2.523273 | 1.303923 | 10.67996 | 5.041993
2018-03-08 02:55 | 128025.6 | 1560.0013 | 5 | 13 | 3.600792 | -3.260168 | 2.523273 | 1.412584 | 10.67996 | 5.434667
2018-03-08 02:57 | 128145.6 | 1680.0002 | 5 | 13 | 3.577398 | -3.260116 | 2.523273 | 1.521246 | 10.67996 | 5.824641
2018-03-08 02:59 | 128265.6 | 1800.0021 | 5 | 13 | 3.556536 | -3.260137 | 2.523273 | 1.629907 | 10.67996 | 6.212211
2018-03-08 03:01 | 128385.6 | 1920.0009 | 5 | 13 | 3.537216 | -3.260114 | 2.523273 | 1.738571 | 10.67996 | 6.597619
2018-03-08 03:03 | 128505.6 | 2040.0013 | 5 | 13 | 3.517941 | -3.260103 | 2.523273 | 1.847231 | 10.67996 | 6.98093
2018-03-08 03:05 | 128625.6 | 2160.0001 | 5 | 13 | 3.497378 | -3.260089 | 2.523273 | 1.955893 | 10.67996 | 7.362099
2018-03-08 03:07 | 128745.6 | 2280.0005 | 5 | 13 | 3.473334 | -3.260114 | 2.523273 | 2.06455 | 10.67996 | 7.740854
2018-03-08 03:09 | 128865.6 | 2400.0017 | 5 | 13 | 3.440075 | -3.260112 | 2.523273 | 2.173216 | 10.67996 | 8.116608
2018-03-08 03:11 | 128985.6 | 2520.0013 | 5 | 13 | 3.389127 | -3.260147 | 2.523273 | 2.281875 | 10.67996 | 8.48783
2018-03-08 03:13 | 129105.6 | 2640.0018 | 5 | 13 | 3.296397 | -3.260098 | 2.523273 | 2.390537 | 10.67996 | 8.851727
2018-03-08 03:15 | 129216.4 | 2750.8319 | 5 | 13 | 2.99998 | -3.260137 | 2.523273 | 2.490889 | 10.67996 | 9.17165
2018-03-08 03:17 | 129336.5 | 120.0005 | 6 | 13 | 3.479426 | 0 | 2.523273 | 2.490889 | 10.67996 | 9.17165
2018-03-08 03:19 | 129456.5 | 240.0002 | 6 | 13 | 3.524564 | 0 | 2.523273 | 2.490889 | 10.67996 | 9.17165
2018-03-08 03:20 | 129516.5 | 300.0044 | 6 | 13 | 3.540338 | 0 | 2.523273 | 2.490889 | 10.67996 | 9.17165
2018-03-08 03:20 | 129516.5 | 0.0025 | 7 | 14 | 3.540509 | 0 | 0 | 0 | 0 | 0
2018-03-08 03:22 | 129636.6 | 120.002 | 2 | 14 | 4.022277 | 4.889933 | 0.1623059 | 0 | 0.6442785 | 0
2018-03-08 03:24 | 129756.6 | 240.0001 | 2 | 14 | 4.075114 | 4.889969 | 0.3252866 | 0 | 1.304338 | 0
2018-03-08 03:26 | 129876.6 | 360.0023 | 2 | 14 | 4.114615 | 4.889954 | 0.4882743 | 0 | 1.971913 | 0
2018-03-08 03:28 | 129996.6 | 480.0009 | 2 | 14 | 4.145847 | 4.889997 | 0.6512515 | 0 | 2.645105 | 0
2018-03-08 03:30 | 130116.6 | 600.0013 | 2 | 14 | 4.177384 | 4.889912 | 0.8142358 | 0 | 3.323331 | 0
2018-03-08 03:32 | 130236.6 | 720.0017 | 2 | 14 | 4.200408 | 4.669855 | 0.9758751 | 0 | 4.001039 | 0
2018-03-08 03:34 | 130356.6 | 840.0005 | 2 | 14 | 4.200406 | 4.107512 | 1.122118 | 0 | 4.615319 | 0
2018-03-08 03:36 | 130476.6 | 960.0017 | 2 | 14 | 4.200384 | 3.55327 | 1.249751 | 0 | 5.151429 | 0
2018-03-08 03:37 | 130542.4 | 1025.7727 | 2 | 14 | 4.200419 | 3.259995 | 1.311969 | 0 | 5.412769 | 0
2018-03-08 03:39 | 130662.4 | 120.0021 | 3 | 14 | 4.237057 | 3.259945 | 1.420181 | 0 | 5.869135 | 0
2018-03-08 03:41 | 130782.4 | 240 | 3 | 14 | 4.280537 | 3.259909 | 1.528833 | 0 | 6.331821 | 0
2018-03-08 03:43 | 130902.4 | 360.0006 | 3 | 14 | 4.327887 | 3.259933 | 1.637486 | 0 | 6.799459 | 0
2018-03-08 03:45 | 131022.4 | 480.001 | 3 | 14 | 4.378386 | 3.259947 | 1.746141 | 0 | 7.272423 | 0
2018-03-08 03:47 | 131142.4 | 600.0022 | 3 | 14 | 4.400393 | 2.843889 | 1.850425 | 0 | 7.730813 | 0
2018-03-08 03:49 | 131262.4 | 720.0009 | 3 | 14 | 4.400415 | 2.32406 | 1.936178 | 0 | 8.108159 | 0
2018-03-08 03:51 | 131382.4 | 840.0022 | 3 | 14 | 4.400393 | 1.917564 | 2.006599 | 0 | 8.418039 | 0
2018-03-08 03:53 | 131502.4 | 960.0017 | 3 | 14 | 4.400392 | 1.598185 | 2.064978 | 0 | 8.67493 | 0
2018-03-08 03:55 | 131622.4 | 1080.0021 | 3 | 14 | 4.400368 | 1.344297 | 2.113855 | 0 | 8.890007 | 0
2018-03-08 03:57 | 131742.4 | 1200.0018 | 3 | 14 | 4.400366 | 1.141247 | 2.155159 | 0 | 9.071763 | 0
2018-03-08 03:59 | 131862.4 | 1320.0006 | 3 | 14 | 4.400356 | 0.9775448 | 2.190374 | 0 | 9.226721 | 0
2018-03-08 04:01 | 131982.4 | 1440.0018 | 3 | 14 | 4.400366 | 0.8444176 | 2.220659 | 0 | 9.359982 | 0
2018-03-08 04:03 | 132102.4 | 1560.0013 | 3 | 14 | 4.400361 | 0.7342052 | 2.246903 | 0 | 9.475466 | 0
2018-03-08 04:05 | 132222.4 | 1680.0009 | 3 | 14 | 4.400362 | 0.6434593 | 2.269809 | 0 | 9.576263 | 0
2018-03-08 04:07 | 132342.4 | 1800.0022 | 3 | 14 | 4.400321 | 0.5669289 | 2.289946 | 0 | 9.66487 | 0
2018-03-08 04:09 | 132462.4 | 1920.0018 | 3 | 14 | 4.400343 | 0.5034199 | 2.307754 | 0 | 9.743234 | 0
2018-03-08 04:11 | 132582.4 | 2040.0016 | 3 | 14 | 4.400322 | 0.4483337 | 2.323593 | 0 | 9.812928 | 0
2018-03-08 04:13 | 132702.4 | 2160.0001 | 3 | 14 | 4.400334 | 0.4025154 | 2.337755 | 0 | 9.875248 | 0
2018-03-08 04:15 | 132822.4 | 2280.0021 | 3 | 14 | 4.400352 | 0.3628769 | 2.350487 | 0 | 9.931274 | 0
2018-03-08 04:17 | 132942.4 | 2400.0008 | 3 | 14 | 4.400327 | 0.3282566 | 2.361985 | 0 | 9.981867 | 0
2018-03-08 04:19 | 133062.4 | 2520.0005 | 3 | 14 | 4.400313 | 0.2981243 | 2.372418 | 0 | 10.02778 | 0
2018-03-08 04:21 | 133182.4 | 2640.0002 | 3 | 14 | 4.400316 | 0.2722836 | 2.381924 | 0 | 10.06961 | 0
2018-03-08 04:23 | 133302.4 | 2760.0006 | 3 | 14 | 4.400329 | 0.2499485 | 2.39062 | 0 | 10.10787 | 0
2018-03-08 04:25 | 133422.4 | 2880.0018 | 3 | 14 | 4.400286 | 0.2295437 | 2.398606 | 0 | 10.14301 | 0
2018-03-08 04:27 | 133542.4 | 3000.0006 | 3 | 14 | 4.400302 | 0.2121716 | 2.405969 | 0 | 10.17541 | 0
2018-03-08 04:29 | 133662.4 | 3120.0002 | 3 | 14 | 4.400331 | 0.1977539 | 2.412787 | 0 | 10.20541 | 0
2018-03-08 04:31 | 133782.4 | 3240.0014 | 3 | 14 | 4.400317 | 0.1833191 | 2.419124 | 0 | 10.2333 | 0
2018-03-08 04:33 | 133902.4 | 3360.0002 | 3 | 14 | 4.400303 | 0.1710625 | 2.425023 | 0 | 10.25925 | 0
2018-03-08 04:35 | 134022.4 | 3480.0006 | 3 | 14 | 4.400321 | 0.1604042 | 2.430542 | 0 | 10.28354 | 0
2018-03-08 04:37 | 134142.4 | 3600.0017 | 3 | 14 | 4.400311 | 0.1507607 | 2.43572 | 0 | 10.30633 | 0
2018-03-08 04:39 | 134262.4 | 3720.0021 | 3 | 14 | 4.400313 | 0.1422806 | 2.440592 | 0 | 10.32776 | 0
2018-03-08 04:41 | 134382.4 | 3840.0013 | 3 | 14 | 4.400285 | 0.13381 | 2.445187 | 0 | 10.34798 | 0
2018-03-08 04:43 | 134502.4 | 3960.0013 | 3 | 14 | 4.400319 | 0.1273975 | 2.44954 | 0 | 10.36714 | 0
2018-03-08 04:45 | 134622.4 | 4080.0017 | 3 | 14 | 4.400247 | 0.1200333 | 2.453662 | 0 | 10.38527 | 0
2018-03-08 04:47 | 134742.4 | 4200.0004 | 3 | 14 | 4.400294 | 0.1151848 | 2.457586 | 0 | 10.40254 | 0
2018-03-08 04:49 | 134862.4 | 4320.0003 | 3 | 14 | 4.400277 | 0.1093426 | 2.461331 | 0 | 10.41902 | 0
2018-03-08 04:51 | 134982.4 | 4440.0022 | 3 | 14 | 4.400273 | 0.1048565 | 2.464906 | 0 | 10.43475 | 0
2018-03-08 04:53 | 135102.4 | 4560.0002 | 3 | 14 | 4.400276 | 0.1005573 | 2.468336 | 0 | 10.44984 | 0
2018-03-08 04:55 | 135222.4 | 4680.0013 | 3 | 14 | 4.400298 | 0.09659958 | 2.471628 | 0 | 10.46433 | 0
2018-03-08 04:57 | 135342.4 | 4800.0018 | 3 | 14 | 4.400291 | 0.09334755 | 2.474794 | 0 | 10.47826 | 0
2018-03-08 04:59 | 135462.4 | 4920.0014 | 3 | 14 | 4.400294 | 0.09003258 | 2.477845 | 0 | 10.49169 | 0
2018-03-08 05:01 | 135582.4 | 5040.0002 | 3 | 14 | 4.4003 | 0.08702278 | 2.480785 | 0 | 10.50463 | 0
2018-03-08 05:03 | 135702.4 | 5160.0006 | 3 | 14 | 4.400291 | 0.08399773 | 2.483628 | 0 | 10.51713 | 0
2018-03-08 05:05 | 135814.1 | 5271.6956 | 3 | 14 | 4.40029 | 0.08148575 | 2.486194 | 0 | 10.52843 | 0
2018-03-08 05:07 | 135934.1 | 120.0022 | 4 | 14 | 4.392888 | 0 | 2.486194 | 0 | 10.52843 | 0
2018-03-08 05:09 | 136054.1 | 240.001 | 4 | 14 | 4.391562 | 0 | 2.486194 | 0 | 10.52843 | 0
2018-03-08 05:10 | 136114.1 | 300.0022 | 4 | 14 | 4.39099 | 0 | 2.486194 | 0 | 10.52843 | 0
2018-03-08 05:12 | 136234.2 | 120.0014 | 5 | 14 | 4.104833 | -3.259815 | 2.486194 | 0.1086522 | 10.52843 | 0.4500043
2018-03-08 05:14 | 136354.2 | 240.0009 | 5 | 14 | 4.051556 | -3.259817 | 2.486194 | 0.2173056 | 10.52843 | 0.8931134
2018-03-08 05:16 | 136474.2 | 360.002 | 5 | 14 | 3.99746 | -3.259863 | 2.486194 | 0.3259591 | 10.52843 | 1.330395
2018-03-08 05:18 | 136594.2 | 480.0008 | 5 | 14 | 3.943707 | -3.259974 | 2.486194 | 0.4346124 | 10.52843 | 1.7618
2018-03-08 05:20 | 136714.2 | 600.0012 | 5 | 14 | 3.892038 | -3.259813 | 2.486194 | 0.5432639 | 10.52843 | 2.187456
2018-03-08 05:22 | 136834.2 | 720.0008 | 5 | 14 | 3.843486 | -3.25983 | 2.486194 | 0.651919 | 10.52843 | 2.607679
2018-03-08 05:24 | 136954.2 | 840.0006 | 5 | 14 | 3.798264 | -3.259819 | 2.486194 | 0.7605698 | 10.52843 | 3.022788
2018-03-08 05:26 | 137074.2 | 960.0001 | 5 | 14 | 3.756474 | -3.259801 | 2.486194 | 0.8692211 | 10.52843 | 3.433172
2018-03-08 05:28 | 137194.2 | 1080.0004 | 5 | 14 | 3.71792 | -3.26017 | 2.486194 | 0.9778804 | 10.52843 | 3.839223
2018-03-08 05:30 | 137314.2 | 1200.0001 | 5 | 14 | 3.682482 | -3.260045 | 2.486194 | 1.08654 | 10.52843 | 4.241259
2018-03-08 05:32 | 137434.2 | 1320.0013 | 5 | 14 | 3.650069 | -3.2602 | 2.486194 | 1.195198 | 10.52843 | 4.639603
2018-03-08 05:34 | 137554.2 | 1440.0017 | 5 | 14 | 3.62067 | -3.259796 | 2.486194 | 1.303855 | 10.52843 | 5.034583
2018-03-08 05:36 | 137674.2 | 1560.0013 | 5 | 14 | 3.59443 | -3.260185 | 2.486194 | 1.412509 | 10.52843 | 5.426531
2018-03-08 05:38 | 137794.2 | 1680.0033 | 5 | 14 | 3.571321 | -3.259863 | 2.486194 | 1.521165 | 10.52843 | 5.815806
2018-03-08 05:40 | 137914.2 | 1800.0014 | 5 | 14 | 3.55063 | -3.259801 | 2.486194 | 1.629822 | 10.52843 | 6.20271
2018-03-08 05:42 | 138034.2 | 1920.0018 | 5 | 14 | 3.531193 | -3.259951 | 2.486194 | 1.73848 | 10.52843 | 6.587454
2018-03-08 05:44 | 138154.2 | 2040.0005 | 5 | 14 | 3.511449 | -3.260152 | 2.486194 | 1.847142 | 10.52843 | 6.970095
2018-03-08 05:46 | 138274.2 | 2160.0009 | 5 | 14 | 3.490039 | -3.259836 | 2.486194 | 1.955801 | 10.52843 | 7.350507
2018-03-08 05:48 | 138394.2 | 2280.0005 | 5 | 14 | 3.464016 | -3.25997 | 2.486194 | 2.064461 | 10.52843 | 7.728383
2018-03-08 05:50 | 138514.2 | 2400.0026 | 5 | 14 | 3.425982 | -3.260162 | 2.486194 | 2.173122 | 10.52843 | 8.10287
2018-03-08 05:52 | 138634.2 | 2520.0013 | 5 | 14 | 3.366502 | -3.260185 | 2.486194 | 2.281775 | 10.52843 | 8.472153
2018-03-08 05:54 | 138754.2 | 2640.0001 | 5 | 14 | 3.238953 | -3.260133 | 2.486194 | 2.390441 | 10.52843 | 8.832228
2018-03-08 05:55 | 138825 | 2710.8226 | 5 | 14 | 2.999985 | -3.260159 | 2.486194 | 2.454574 | 10.52843 | 9.03379
2018-03-08 05:57 | 138945.1 | 120.0029 | 6 | 14 | 3.486588 | 0 | 2.486194 | 2.454574 | 10.52843 | 9.03379
2018-03-08 05:59 | 139065.1 | 240.0008 | 6 | 14 | 3.53116 | 0 | 2.486194 | 2.454574 | 10.52843 | 9.03379
2018-03-08 06:00 | 139125.1 | 300.0038 | 6 | 14 | 3.546657 | 0 | 2.486194 | 2.454574 | 10.52843 | 9.03379
2018-03-08 06:00 | 139125.1 | 0.0049 | 7 | 15 | 3.546788 | 0 | 0 | 0 | 0 | 0
2018-03-08 06:02 | 139245.2 | 120.0022 | 2 | 15 | 4.026616 | 4.889973 | 0.1623078 | 0 | 0.6450939 | 0
2018-03-08 06:04 | 139365.2 | 240.0019 | 2 | 15 | 4.080044 | 4.889936 | 0.3252902 | 0 | 1.305928 | 0
2018-03-08 06:06 | 139485.2 | 360.0005 | 2 | 15 | 4.119572 | 4.889971 | 0.4882683 | 0 | 1.974268 | 0
2018-03-08 06:08 | 139605.2 | 480.0001 | 2 | 15 | 4.151083 | 4.889956 | 0.6512551 | 0 | 2.64832 | 0
2018-03-08 06:10 | 139725.2 | 600.0013 | 2 | 15 | 4.183547 | 4.889952 | 0.814243 | 0 | 3.327487 | 0
2018-03-08 06:12 | 139845.2 | 720.0007 | 2 | 15 | 4.20041 | 4.568027 | 0.9742505 | 0 | 3.998931 | 0
2018-03-08 06:14 | 139965.2 | 840.0022 | 2 | 15 | 4.200412 | 4.009541 | 1.117178 | 0 | 4.599284 | 0
2018-03-08 06:16 | 140085.2 | 960.001 | 2 | 15 | 4.200406 | 3.460194 | 1.241613 | 0 | 5.121962 | 0
2018-03-08 06:17 | 140130.3 | 1005.1095 | 2 | 15 | 4.200398 | 3.259977 | 1.283711 | 0 | 5.29879 | 0
2018-03-08 06:19 | 140250.3 | 120.0007 | 3 | 15 | 4.237404 | 3.259951 | 1.391924 | 0 | 5.755176 | 0
2018-03-08 06:21 | 140370.3 | 240.001 | 3 | 15 | 4.281508 | 3.259995 | 1.500581 | 0 | 6.217956 | 0
2018-03-08 06:23 | 140490.3 | 360.0007 | 3 | 15 | 4.32955 | 3.260008 | 1.609239 | 0 | 6.685756 | 0
2018-03-08 06:25 | 140610.3 | 480.0002 | 3 | 15 | 4.380915 | 3.259928 | 1.717891 | 0 | 7.158934 | 0
2018-03-08 06:27 | 140730.3 | 600.0015 | 3 | 15 | 4.400406 | 2.810316 | 1.821374 | 0 | 7.613909 | 0
2018-03-08 06:29 | 140850.3 | 720.0003 | 3 | 15 | 4.400382 | 2.294668 | 1.906088 | 0 | 7.986686 | 0
2018-03-08 06:31 | 140970.3 | 840.0024 | 3 | 15 | 4.400393 | 1.89296 | 1.975614 | 0 | 8.292629 | 0
2018-03-08 06:33 | 141090.3 | 960.0007 | 3 | 15 | 4.400385 | 1.576944 | 2.033223 | 0 | 8.546127 | 0
2018-03-08 06:35 | 141210.3 | 1080.0015 | 3 | 15 | 4.400388 | 1.326099 | 2.081437 | 0 | 8.758289 | 0
2018-03-08 06:37 | 141330.3 | 1200.0019 | 3 | 15 | 4.400385 | 1.125614 | 2.122162 | 0 | 8.937494 | 0
2018-03-08 06:39 | 141450.3 | 1320.0023 | 3 | 15 | 4.400347 | 0.9630184 | 2.156879 | 0 | 9.090262 | 0
2018-03-08 06:41 | 141570.3 | 1440.0019 | 3 | 15 | 4.400341 | 0.8311462 | 2.186717 | 0 | 9.22156 | 0
2018-03-08 06:43 | 141690.3 | 1560.0007 | 3 | 15 | 4.400363 | 0.7236309 | 2.212579 | 0 | 9.335364 | 0
2018-03-08 06:45 | 141810.3 | 1680.0027 | 3 | 15 | 4.400366 | 0.6340714 | 2.235158 | 0 | 9.434717 | 0
2018-03-08 06:47 | 141930.3 | 1800.0007 | 3 | 15 | 4.400341 | 0.5589771 | 2.255002 | 0 | 9.522038 | 0
2018-03-08 06:49 | 142050.3 | 1920.0018 | 3 | 15 | 4.400352 | 0.4963875 | 2.272553 | 0 | 9.59927 | 0
2018-03-08 06:51 | 142170.3 | 2040.0014 | 3 | 15 | 4.400343 | 0.4430103 | 2.28818 | 0 | 9.668033 | 0
2018-03-08 06:53 | 142290.3 | 2160.001 | 3 | 15 | 4.400316 | 0.3970451 | 2.302161 | 0 | 9.729553 | 0
2018-03-08 06:55 | 142410.3 | 2280.0007 | 3 | 15 | 4.400286 | 0.3569794 | 2.314732 | 0 | 9.78487 | 0
2018-03-08 06:57 | 142530.3 | 2400.0011 | 3 | 15 | 4.400345 | 0.3248444 | 2.326089 | 0 | 9.834846 | 0
2018-03-08 06:59 | 142650.3 | 2520.0009 | 3 | 15 | 4.400324 | 0.2952347 | 2.336403 | 0 | 9.880228 | 0
2018-03-08 07:01 | 142770.3 | 2640.0019 | 3 | 15 | 4.400319 | 0.2697258 | 2.345806 | 0 | 9.921605 | 0
2018-03-08 07:03 | 142890.3 | 2760.0007 | 3 | 15 | 4.400332 | 0.2479172 | 2.354414 | 0 | 9.959486 | 0
2018-03-08 07:05 | 143010.3 | 2880.0018 | 3 | 15 | 4.400331 | 0.2283211 | 2.362332 | 0 | 9.994326 | 0
2018-03-08 07:07 | 143130.3 | 3000.0022 | 3 | 15 | 4.400331 | 0.2109852 | 2.369642 | 0 | 10.02649 | 0
2018-03-08 07:09 | 143250.3 | 3120.0018 | 3 | 15 | 4.40029 | 0.1950932 | 2.37641 | 0 | 10.05627 | 0
2018-03-08 07:11 | 143370.3 | 3240.0015 | 3 | 15 | 4.400293 | 0.1818027 | 2.382701 | 0 | 10.08395 | 0
2018-03-08 07:13 | 143490.3 | 3360.0011 | 3 | 15 | 4.400288 | 0.1699677 | 2.388575 | 0 | 10.1098 | 0
2018-03-08 07:15 | 143610.3 | 3480.0007 | 3 | 15 | 4.400278 | 0.1595192 | 2.394071 | 0 | 10.13399 | 0
2018-03-08 07:17 | 143730.3 | 3600.0018 | 3 | 15 | 4.400278 | 0.1496429 | 2.399232 | 0 | 10.1567 | 0
2018-03-08 07:19 | 143850.3 | 3720.0014 | 3 | 15 | 4.400311 | 0.1418629 | 2.404093 | 0 | 10.17809 | 0
2018-03-08 07:21 | 143970.3 | 3840.0001 | 3 | 15 | 4.400305 | 0.1341572 | 2.408692 | 0 | 10.19832 | 0
2018-03-08 07:23 | 144090.3 | 3960.0023 | 3 | 15 | 4.400318 | 0.1273651 | 2.413046 | 0 | 10.21749 | 0
2018-03-08 07:25 | 144210.3 | 4080.0018 | 3 | 15 | 4.400298 | 0.1211338 | 2.417185 | 0 | 10.2357 | 0
2018-03-08 07:27 | 144330.3 | 4200.0014 | 3 | 15 | 4.400278 | 0.1155701 | 2.421126 | 0 | 10.25304 | 0
2018-03-08 07:29 | 144450.3 | 4320.0003 | 3 | 15 | 4.400289 | 0.110775 | 2.424896 | 0 | 10.26963 | 0
2018-03-08 07:31 | 144570.3 | 4440.0007 | 3 | 15 | 4.400331 | 0.1066799 | 2.428505 | 0 | 10.28551 | 0
2018-03-08 07:33 | 144690.3 | 4560.0003 | 3 | 15 | 4.400294 | 0.101553 | 2.43196 | 0 | 10.30071 | 0
2018-03-08 07:35 | 144810.3 | 4680.0015 | 3 | 15 | 4.400281 | 0.09742355 | 2.435279 | 0 | 10.31531 | 0
2018-03-08 07:37 | 144930.3 | 4800.0027 | 3 | 15 | 4.400288 | 0.09403419 | 2.438477 | 0 | 10.32939 | 0
2018-03-08 07:39 | 145050.3 | 4920.0009 | 3 | 15 | 4.400257 | 0.09036446 | 2.441546 | 0 | 10.34289 | 0
2018-03-08 07:41 | 145170.3 | 5040.0003 | 3 | 15 | 4.400284 | 0.08777046 | 2.444518 | 0 | 10.35597 | 0
2018-03-08 07:43 | 145290.3 | 5160.0007 | 3 | 15 | 4.400278 | 0.08478928 | 2.447389 | 0 | 10.3686 | 0
2018-03-08 07:45 | 145410.3 | 5280.0011 | 3 | 15 | 4.400293 | 0.08233261 | 2.450173 | 0 | 10.38085 | 0
2018-03-08 07:45 | 145431.4 | 5301.05 | 3 | 15 | 4.400267 | 0.0814991 | 2.450652 | 0 | 10.38296 | 0
2018-03-08 07:47 | 145551.4 | 120.0016 | 4 | 15 | 4.392782 | 0 | 2.450652 | 0 | 10.38296 | 0
2018-03-08 07:49 | 145671.4 | 240.0002 | 4 | 15 | 4.391423 | 0 | 2.450652 | 0 | 10.38296 | 0
2018-03-08 07:50 | 145731.4 | 300.0022 | 4 | 15 | 4.39083 | 0 | 2.450652 | 0 | 10.38296 | 0
2018-03-08 07:52 | 145851.5 | 120.0013 | 5 | 15 | 4.102055 | -3.259882 | 2.450652 | 0.1086532 | 10.38296 | 0.4497623
2018-03-08 07:54 | 145971.5 | 240.0009 | 5 | 15 | 4.048008 | -3.259871 | 2.450652 | 0.2173007 | 10.38296 | 0.8925036
2018-03-08 07:56 | 146091.5 | 360.0013 | 5 | 15 | 3.993201 | -3.259878 | 2.450652 | 0.3259546 | 10.38296 | 1.329361
2018-03-08 07:58 | 146211.5 | 480.0026 | 5 | 15 | 3.938907 | -3.259861 | 2.450652 | 0.4346117 | 10.38296 | 1.76029
2018-03-08 08:00 | 146331.5 | 600.0014 | 5 | 15 | 3.886802 | -3.259884 | 2.450652 | 0.5432663 | 10.38296 | 2.185415
2018-03-08 08:02 | 146451.5 | 720.0011 | 5 | 15 | 3.837965 | -3.259949 | 2.450652 | 0.651918 | 10.38296 | 2.605039
2018-03-08 08:04 | 146571.5 | 840.0014 | 5 | 15 | 3.792554 | -3.259896 | 2.450652 | 0.7605724 | 10.38296 | 3.019552
2018-03-08 08:06 | 146691.5 | 960.0018 | 5 | 15 | 3.750559 | -3.259882 | 2.450652 | 0.8692245 | 10.38296 | 3.42931
2018-03-08 08:08 | 146811.5 | 1080.0014 | 5 | 15 | 3.71191 | -3.259931 | 2.450652 | 0.977875 | 10.38296 | 3.834681
2018-03-08 08:10 | 146931.5 | 1200.0002 | 5 | 15 | 3.67642 | -3.25987 | 2.450652 | 1.086526 | 10.38296 | 4.236028
2018-03-08 08:12 | 147051.5 | 1320.0001 | 5 | 15 | 3.64404 | -3.259889 | 2.450652 | 1.19518 | 10.38296 | 4.633699
2018-03-08 08:14 | 147171.5 | 1440.0018 | 5 | 15 | 3.614811 | -3.25984 | 2.450652 | 1.303833 | 10.38296 | 5.028017
2018-03-08 08:16 | 147291.5 | 1560.0006 | 5 | 15 | 3.588816 | -3.259884 | 2.450652 | 1.412488 | 10.38296 | 5.419343
2018-03-08 08:18 | 147411.5 | 1680.0018 | 5 | 15 | 3.565913 | -3.259901 | 2.450652 | 1.521142 | 10.38296 | 5.808014
2018-03-08 08:20 | 147531.5 | 1800.0022 | 5 | 15 | 3.545322 | -3.259876 | 2.450652 | 1.629795 | 10.38296 | 6.194324
2018-03-08 08:22 | 147651.5 | 1920.001 | 5 | 15 | 3.525711 | -3.25991 | 2.450652 | 1.738448 | 10.38296 | 6.578466
2018-03-08 08:24 | 147771.5 | 2040.0006 | 5 | 15 | 3.505545 | -3.259913 | 2.450652 | 1.847097 | 10.38296 | 6.960446
2018-03-08 08:26 | 147891.5 | 2160.001 | 5 | 15 | 3.483069 | -3.259826 | 2.450652 | 1.955755 | 10.38296 | 7.340164
2018-03-08 08:28 | 148011.5 | 2280.0006 | 5 | 15 | 3.454567 | -3.259891 | 2.450652 | 2.064405 | 10.38296 | 7.71714
2018-03-08 08:30 | 148131.5 | 2400.0018 | 5 | 15 | 3.411382 | -3.259857 | 2.450652 | 2.173061 | 10.38296 | 8.090323
2018-03-08 08:32 | 148251.5 | 2520.0023 | 5 | 15 | 3.340231 | -3.259866 | 2.450652 | 2.281711 | 10.38296 | 8.457504
2018-03-08 08:34 | 148371.5 | 2640.0018 | 5 | 15 | 3.149701 | -3.259852 | 2.450652 | 2.390367 | 10.38296 | 8.812434
2018-03-08 08:35 | 148405.3 | 2673.7801 | 5 | 15 | 2.999975 | -3.25984 | 2.450652 | 2.420951 | 10.38296 | 8.906716
2018-03-08 08:37 | 148525.3 | 120.0005 | 6 | 15 | 3.49386 | 0 | 2.450652 | 2.420951 | 10.38296 | 8.906716
2018-03-08 08:39 | 148645.3 | 240.0001 | 6 | 15 | 3.538358 | 0 | 2.450652 | 2.420951 | 10.38296 | 8.906716
2018-03-08 08:40 | 148705.3 | 300.0012 | 6 | 15 | 3.553892 | 0 | 2.450652 | 2.420951 | 10.38296 | 8.906716
2018-03-08 08:40 | 148705.3 | 0.0026 | 7 | 16 | 3.553935 | 0 | 0 | 0 | 0 | 0
2018-03-08 08:42 | 148825.4 | 120.0006 | 2 | 16 | 4.031854 | 4.889986 | 0.1622941 | 0 | 0.6459795 | 0
2018-03-08 08:44 | 148945.4 | 240.001 | 2 | 16 | 4.085814 | 4.889997 | 0.325286 | 0 | 1.307759 | 0
2018-03-08 08:46 | 149065.4 | 360.0022 | 2 | 16 | 4.125341 | 4.889954 | 0.4882719 | 0 | 1.977071 | 0
2018-03-08 08:48 | 149185.4 | 480.0009 | 2 | 16 | 4.157331 | 4.889961 | 0.6512505 | 0 | 2.652056 | 0
2018-03-08 08:50 | 149305.4 | 600.0005 | 2 | 16 | 4.190785 | 4.889969 | 0.8142353 | 0 | 3.332309 | 0
2018-03-08 08:52 | 149425.4 | 720.001 | 2 | 16 | 4.200402 | 4.459217 | 0.9717312 | 0 | 3.993648 | 0
2018-03-08 08:54 | 149545.4 | 840.0006 | 2 | 16 | 4.200407 | 3.910583 | 1.111218 | 0 | 4.579548 | 0
2018-03-08 08:56 | 149665.4 | 960.0003 | 2 | 16 | 4.200416 | 3.370394 | 1.232491 | 0 | 5.088945 | 0
2018-03-08 08:56 | 149690.6 | 985.1268 | 2 | 16 | 4.200402 | 3.259991 | 1.255628 | 0 | 5.186128 | 0
2018-03-08 08:58 | 149810.6 | 120.0007 | 3 | 16 | 4.237651 | 3.259974 | 1.36384 | 0 | 5.642517 | 0
2018-03-08 09:00 | 149930.6 | 240.001 | 3 | 16 | 4.282197 | 3.259966 | 1.472496 | 0 | 6.105343 | 0
2018-03-08 09:02 | 150050.6 | 360.0007 | 3 | 16 | 4.330881 | 3.25997 | 1.581154 | 0 | 6.573252 | 0
2018-03-08 09:04 | 150170.6 | 480.001 | 3 | 16 | 4.382924 | 3.259958 | 1.689809 | 0 | 7.046621 | 0
2018-03-08 09:06 | 150290.6 | 600.0014 | 3 | 16 | 4.400406 | 2.784599 | 1.792635 | 0 | 7.498789 | 0
2018-03-08 09:08 | 150410.6 | 720.0011 | 3 | 16 | 4.400382 | 2.274775 | 1.876597 | 0 | 7.868255 | 0
2018-03-08 09:10 | 150530.6 | 840.0008 | 3 | 16 | 4.400392 | 1.877476 | 1.945525 | 0 | 8.171566 | 0
2018-03-08 09:12 | 150650.6 | 960.0003 | 3 | 16 | 4.400376 | 1.563896 | 2.002669 | 0 | 8.423022 | 0
2018-03-08 09:14 | 150770.6 | 1080.0015 | 3 | 16 | 4.40036 | 1.315832 | 2.050505 | 0 | 8.63352 | 0
2018-03-08 09:16 | 150890.6 | 1200.0011 | 3 | 16 | 4.400365 | 1.116861 | 2.090938 | 0 | 8.811439 | 0
2018-03-08 09:18 | 151010.6 | 1320.0009 | 3 | 16 | 4.400383 | 0.9568043 | 2.125404 | 0 | 8.963102 | 0
2018-03-08 09:20 | 151130.6 | 1440.0003 | 3 | 16 | 4.400362 | 0.8260098 | 2.155043 | 0 | 9.093525 | 0
2018-03-08 09:22 | 151250.6 | 1560.0007 | 3 | 16 | 4.400352 | 0.7183495 | 2.180722 | 0 | 9.206519 | 0
2018-03-08 09:24 | 151370.6 | 1680.0005 | 3 | 16 | 4.400344 | 0.6293526 | 2.203136 | 0 | 9.305153 | 0
2018-03-08 09:26 | 151490.6 | 1800.0023 | 3 | 16 | 4.40035 | 0.5555744 | 2.22285 | 0 | 9.391897 | 0
2018-03-08 09:28 | 151610.6 | 1920.0019 | 3 | 16 | 4.400322 | 0.4925995 | 2.240295 | 0 | 9.468664 | 0
2018-03-08 09:30 | 151730.6 | 2040.0006 | 3 | 16 | 4.400332 | 0.4397602 | 2.255816 | 0 | 9.536963 | 0
2018-03-08 09:32 | 151850.6 | 2160.001 | 3 | 16 | 4.400324 | 0.3946209 | 2.269704 | 0 | 9.598073 | 0
2018-03-08 09:34 | 151970.6 | 2280.0007 | 3 | 16 | 4.400284 | 0.355051 | 2.282196 | 0 | 9.653043 | 0
2018-03-08 09:36 | 152090.6 | 2400.0004 | 3 | 16 | 4.400329 | 0.3228855 | 2.293491 | 0 | 9.702744 | 0
2018-03-08 09:38 | 152210.6 | 2520.0023 | 3 | 16 | 4.400348 | 0.2939053 | 2.303747 | 0 | 9.747875 | 0
2018-03-08 09:40 | 152330.6 | 2640.002 | 3 | 16 | 4.400295 | 0.2681828 | 2.313106 | 0 | 9.789057 | 0
2018-03-08 09:42 | 152450.6 | 2760.0005 | 3 | 16 | 4.400321 | 0.2471848 | 2.321684 | 0 | 9.826804 | 0
2018-03-08 09:44 | 152570.6 | 2880.0011 | 3 | 16 | 4.400328 | 0.22756 | 2.329579 | 0 | 9.861544 | 0
2018-03-08 09:46 | 152690.6 | 3000.0014 | 3 | 16 | 4.40032 | 0.2102432 | 2.336865 | 0 | 9.893601 | 0
2018-03-08 09:48 | 152810.6 | 3120.0019 | 3 | 16 | 4.400331 | 0.1954041 | 2.343617 | 0 | 9.923314 | 0
2018-03-08 09:50 | 152930.6 | 3240.0007 | 3 | 16 | 4.400289 | 0.1817532 | 2.349905 | 0 | 9.950983 | 0
2018-03-08 09:52 | 153050.6 | 3360.0011 | 3 | 16 | 4.400304 | 0.1702938 | 2.355774 | 0 | 9.97681 | 0
2018-03-08 09:54 | 153170.6 | 3480.0007 | 3 | 16 | 4.400329 | 0.1601601 | 2.361275 | 0 | 10.00102 | 0
2018-03-08 09:56 | 153290.6 | 3600.0011 | 3 | 16 | 4.40029 | 0.1503468 | 2.366445 | 0 | 10.02376 | 0
2018-03-08 09:58 | 153410.6 | 3720.0015 | 3 | 16 | 4.400283 | 0.1414967 | 2.371316 | 0 | 10.0452 | 0
2018-03-08 10:00 | 153530.6 | 3840.0009 | 3 | 16 | 4.400287 | 0.1341305 | 2.375915 | 0 | 10.06543 | 0
2018-03-08 10:02 | 153650.6 | 3960.0006 | 3 | 16 | 4.400276 | 0.1270008 | 2.380274 | 0 | 10.08462 | 0
2018-03-08 10:04 | 153770.6 | 4080.0003 | 3 | 16 | 4.400322 | 0.1215687 | 2.384412 | 0 | 10.10283 | 0
2018-03-08 10:06 | 153890.6 | 4200.0023 | 3 | 16 | 4.400319 | 0.1159573 | 2.388357 | 0 | 10.12018 | 0
2018-03-08 10:08 | 154010.6 | 4320.0011 | 3 | 16 | 4.400313 | 0.1108379 | 2.392126 | 0 | 10.13677 | 0
2018-03-08 10:10 | 154130.6 | 4440.0014 | 3 | 16 | 4.400286 | 0.1059933 | 2.395734 | 0 | 10.15265 | 0
2018-03-08 10:12 | 154250.6 | 4560.0019 | 3 | 16 | 4.400299 | 0.1019058 | 2.399199 | 0 | 10.16789 | 0
2018-03-08 10:14 | 154370.6 | 4680.0014 | 3 | 16 | 4.400309 | 0.09824371 | 2.402529 | 0 | 10.18254 | 0
2018-03-08 10:16 | 154490.6 | 4800.0018 | 3 | 16 | 4.400288 | 0.09441566 | 2.405737 | 0 | 10.19666 | 0
2018-03-08 10:18 | 154610.6 | 4920.0014 | 3 | 16 | 4.400274 | 0.09117508 | 2.40883 | 0 | 10.21027 | 0
2018-03-08 10:20 | 154730.6 | 5040.0003 | 3 | 16 | 4.400317 | 0.0890007 | 2.411821 | 0 | 10.22343 | 0
2018-03-08 10:22 | 154850.6 | 5160.0007 | 3 | 16 | 4.400277 | 0.08558655 | 2.414726 | 0 | 10.23622 | 0
2018-03-08 10:24 | 154970.6 | 5280.0011 | 3 | 16 | 4.400228 | 0.0822773 | 2.417536 | 0 | 10.24858 | 0
2018-03-08 10:26 | 155065.9 | 5375.3129 | 3 | 16 | 4.400303 | 0.08149338 | 2.419707 | 0 | 10.25813 | 0
2018-03-08 10:28 | 155185.9 | 120.0013 | 4 | 16 | 4.392723 | 0 | 2.419707 | 0 | 10.25813 | 0
2018-03-08 10:30 | 155305.9 | 240.001 | 4 | 16 | 4.391357 | 0 | 2.419707 | 0 | 10.25813 | 0
2018-03-08 10:31 | 155365.9 | 300.0045 | 4 | 16 | 4.390738 | 0 | 2.419707 | 0 | 10.25813 | 0
2018-03-08 10:33 | 155486 | 120.0006 | 5 | 16 | 4.098834 | -3.260208 | 2.419707 | 0.1086498 | 10.25813 | 0.4494562
2018-03-08 10:35 | 155606 | 240.0009 | 5 | 16 | 4.044106 | -3.259896 | 2.419707 | 0.2172999 | 10.25813 | 0.8918215
2018-03-08 10:37 | 155726 | 360.0015 | 5 | 16 | 3.988696 | -3.25983 | 2.419707 | 0.3259518 | 10.25813 | 1.328214
2018-03-08 10:39 | 155846 | 480.001 | 5 | 16 | 3.933896 | -3.259891 | 2.419707 | 0.4346018 | 10.25813 | 1.758594
2018-03-08 10:41 | 155966 | 600.0023 | 5 | 16 | 3.881465 | -3.259868 | 2.419707 | 0.5432575 | 10.25813 | 2.183158
2018-03-08 10:43 | 156086 | 720.0019 | 5 | 16 | 3.832252 | -3.259871 | 2.419707 | 0.651906 | 10.25813 | 2.602168
2018-03-08 10:45 | 156206 | 840 | 5 | 16 | 3.786591 | -3.259859 | 2.419707 | 0.7605623 | 10.25813 | 3.016054
2018-03-08 10:47 | 156326 | 960.0019 | 5 | 16 | 3.744428 | -3.259884 | 2.419707 | 0.8692143 | 10.25813 | 3.425153
2018-03-08 10:49 | 156446 | 1080.0022 | 5 | 16 | 3.705626 | -3.259859 | 2.419707 | 0.9778671 | 10.25813 | 3.829859
2018-03-08 10:51 | 156566 | 1200.0011 | 5 | 16 | 3.670056 | -3.259876 | 2.419707 | 1.08652 | 10.25813 | 4.230525
2018-03-08 10:53 | 156686 | 1320.0004 | 5 | 16 | 3.63768 | -3.25988 | 2.419707 | 1.195174 | 10.25813 | 4.627501
2018-03-08 10:55 | 156806 | 1440.0003 | 5 | 16 | 3.608565 | -3.259851 | 2.419707 | 1.303825 | 10.25813 | 5.021126
2018-03-08 10:57 | 156926 | 1560.0022 | 5 | 16 | 3.582841 | -3.25988 | 2.419707 | 1.41248 | 10.25813 | 5.411787
2018-03-08 10:59 | 157046 | 1680.0019 | 5 | 16 | 3.560079 | -3.25983 | 2.419707 | 1.521135 | 10.25813 | 5.799818
2018-03-08 11:01 | 157166 | 1800.0015 | 5 | 16 | 3.539526 | -3.25984 | 2.419707 | 1.629787 | 10.25813 | 6.185497
2018-03-08 11:03 | 157286 | 1920.0019 | 5 | 16 | 3.519752 | -3.259859 | 2.419707 | 1.738434 | 10.25813 | 6.568983
2018-03-08 11:05 | 157406 | 2040.0007 | 5 | 16 | 3.49915 | -3.259836 | 2.419707 | 1.847092 | 10.25813 | 6.950324
2018-03-08 11:07 | 157526 | 2160.002 | 5 | 16 | 3.475564 | -3.259817 | 2.419707 | 1.955745 | 10.25813 | 7.329279
2018-03-08 11:09 | 157646 | 2280.0023 | 5 | 16 | 3.444343 | -3.259863 | 2.419707 | 2.064397 | 10.25813 | 7.705319
2018-03-08 11:11 | 157766 | 2400.0019 | 5 | 16 | 3.395855 | -3.259868 | 2.419707 | 2.173048 | 10.25813 | 8.077114
2018-03-08 11:13 | 157886 | 2520.0015 | 5 | 16 | 3.309296 | -3.259845 | 2.419707 | 2.281698 | 10.25813 | 8.441961
2018-03-08 11:15 | 158006 | 2640.0019 | 5 | 16 | 3.001111 | -3.259912 | 2.419707 | 2.390352 | 10.25813 | 8.789594
2018-03-08 11:15 | 158006.2 | 2640.1897 | 5 | 16 | 2.999976 | -3.259905 | 2.419707 | 2.390522 | 10.25813 | 8.790103
2018-03-08 11:17 | 158126.2 | 120.0006 | 6 | 16 | 3.501811 | 0 | 2.419707 | 2.390522 | 10.25813 | 8.790103
2018-03-08 11:19 | 158246.2 | 240.0002 | 6 | 16 | 3.545571 | 0 | 2.419707 | 2.390522 | 10.25813 | 8.790103
2018-03-08 11:20 | 158306.3 | 300.0038 | 6 | 16 | 3.560663 | 0 | 2.419707 | 2.390522 | 10.25813 | 8.790103
2018-03-08 11:20 | 158306.3 | 0.0025 | 7 | 17 | 3.560749 | 0 | 0 | 0 | 0 | 0
2018-03-08 11:22 | 158426.3 | 120.0013 | 2 | 17 | 4.03622 | 4.889921 | 0.162298 | 0 | 0.6467901 | 0
2018-03-08 11:24 | 158546.3 | 240.0002 | 2 | 17 | 4.090486 | 4.889921 | 0.3252786 | 0 | 1.309271 | 0
2018-03-08 11:26 | 158666.3 | 360.0022 | 2 | 17 | 4.129958 | 4.889961 | 0.4882661 | 0 | 1.979346 | 0
2018-03-08 11:28 | 158786.3 | 480.0001 | 2 | 17 | 4.162368 | 4.889956 | 0.6512542 | 0 | 2.655139 | 0
2018-03-08 11:30 | 158906.3 | 600.0023 | 2 | 17 | 4.19669 | 4.889938 | 0.8142356 | 0 | 3.336268 | 0
2018-03-08 11:32 | 159026.3 | 720.0002 | 2 | 17 | 4.200412 | 4.371811 | 0.9691743 | 0 | 3.987043 | 0
2018-03-08 11:34 | 159146.3 | 840.0007 | 2 | 17 | 4.20041 | 3.824429 | 1.105763 | 0 | 4.560771 | 0
2018-03-08 11:36 | 159266.3 | 960.0019 | 2 | 17 | 4.200403 | 3.288269 | 1.224239 | 0 | 5.05842 | 0
2018-03-08 11:36 | 159272.8 | 966.4707 | 2 | 17 | 4.200384 | 3.259989 | 1.230122 | 0 | 5.08313 | 0
2018-03-08 11:38 | 159392.8 | 120.0006 | 3 | 17 | 4.238 | 3.259972 | 1.338337 | 0 | 5.539547 | 0
2018-03-08 11:40 | 159512.8 | 240.0017 | 3 | 17 | 4.28307 | 3.259968 | 1.44699 | 0 | 6.002428 | 0
2018-03-08 11:42 | 159632.8 | 360.0006 | 3 | 17 | 4.332419 | 3.260014 | 1.555647 | 0 | 6.470457 | 0
2018-03-08 11:44 | 159752.8 | 480.0003 | 3 | 17 | 4.385239 | 3.259987 | 1.664305 | 0 | 6.944051 | 0
2018-03-08 11:46 | 159872.8 | 600.0007 | 3 | 17 | 4.400395 | 2.755098 | 1.766325 | 0 | 7.392752 | 0
2018-03-08 11:48 | 159992.8 | 720.001 | 3 | 17 | 4.400408 | 2.25037 | 1.849389 | 0 | 7.758267 | 0
2018-03-08 11:50 | 160112.8 | 840.0023 | 3 | 17 | 4.400382 | 1.855576 | 1.917545 | 0 | 8.05818 | 0
2018-03-08 11:52 | 160232.8 | 960.001 | 3 | 17 | 4.400382 | 1.545259 | 1.974012 | 0 | 8.306656 | 0
2018-03-08 11:54 | 160352.8 | 1080.0007 | 3 | 17 | 4.400359 | 1.299751 | 2.021271 | 0 | 8.514616 | 0
2018-03-08 11:56 | 160472.8 | 1200.0019 | 3 | 17 | 4.400359 | 1.103291 | 2.061204 | 0 | 8.690335 | 0
2018-03-08 11:58 | 160592.8 | 1320.0023 | 3 | 17 | 4.400369 | 0.9446735 | 2.095244 | 0 | 8.840123 | 0
2018-03-08 12:00 | 160712.8 | 1440.0002 | 3 | 17 | 4.40035 | 0.8152409 | 2.124506 | 0 | 8.968888 | 0
2018-03-08 12:02 | 160832.8 | 1560.0012 | 3 | 17 | 4.400376 | 0.7099152 | 2.149868 | 0 | 9.080488 | 0
2018-03-08 12:04 | 160952.8 | 1680.0017 | 3 | 17 | 4.40035 | 0.6218357 | 2.172009 | 0 | 9.177919 | 0
2018-03-08 12:06 | 161072.8 | 1800.0006 | 3 | 17 | 4.400364 | 0.5486164 | 2.191473 | 0 | 9.263566 | 0
2018-03-08 12:08 | 161192.8 | 1920.0002 | 3 | 17 | 4.400344 | 0.4865131 | 2.208688 | 0 | 9.339318 | 0
2018-03-08 12:10 | 161312.8 | 2040.0013 | 3 | 17 | 4.400337 | 0.4339905 | 2.224011 | 0 | 9.406746 | 0
2018-03-08 12:12 | 161432.8 | 2160.0002 | 3 | 17 | 4.400365 | 0.3900394 | 2.237724 | 0 | 9.467084 | 0
2018-03-08 12:14 | 161552.8 | 2280.0007 | 3 | 17 | 4.400351 | 0.351757 | 2.250059 | 0 | 9.521365 | 0
2018-03-08 12:16 | 161672.8 | 2400.0018 | 3 | 17 | 4.400329 | 0.3184376 | 2.26121 | 0 | 9.570431 | 0
2018-03-08 12:18 | 161792.8 | 2520.0014 | 3 | 17 | 4.40032 | 0.2900352 | 2.271342 | 0 | 9.615018 | 0
2018-03-08 12:20 | 161912.8 | 2640.0019 | 3 | 17 | 4.400323 | 0.265295 | 2.28059 | 0 | 9.655712 | 0
2018-03-08 12:22 | 162032.8 | 2760.0006 | 3 | 17 | 4.40034 | 0.2442245 | 2.289068 | 0 | 9.693015 | 0
2018-03-08 12:24 | 162152.8 | 2880.0003 | 3 | 17 | 4.400313 | 0.2249184 | 2.296874 | 0 | 9.727364 | 0
2018-03-08 12:26 | 162272.8 | 3000.0006 | 3 | 17 | 4.400321 | 0.2083225 | 2.304088 | 0 | 9.759108 | 0
2018-03-08 12:28 | 162392.8 | 3120.001 | 3 | 17 | 4.400304 | 0.1936913 | 2.310781 | 0 | 9.788563 | 0
2018-03-08 12:30 | 162512.8 | 3240.0013 | 3 | 17 | 4.400312 | 0.1805534 | 2.317013 | 0 | 9.815981 | 0
2018-03-08 12:32 | 162632.8 | 3360.0001 | 3 | 17 | 4.400284 | 0.1687546 | 2.322834 | 0 | 9.841599 | 0
2018-03-08 12:34 | 162752.8 | 3480.0022 | 3 | 17 | 4.400326 | 0.1591358 | 2.328301 | 0 | 9.865652 | 0
2018-03-08 12:36 | 162872.8 | 3600.001 | 3 | 17 | 4.400293 | 0.1495495 | 2.333439 | 0 | 9.888261 | 0
2018-03-08 12:38 | 162992.8 | 3720.0013 | 3 | 17 | 4.400321 | 0.1417904 | 2.338287 | 0 | 9.909595 | 0
2018-03-08 12:40 | 163112.8 | 3840.001 | 3 | 17 | 4.400297 | 0.1337013 | 2.34287 | 0 | 9.929763 | 0
2018-03-08 12:42 | 163232.8 | 3960.0006 | 3 | 17 | 4.400301 | 0.1273365 | 2.347216 | 0 | 9.948885 | 0
2018-03-08 12:44 | 163352.8 | 4080.001 | 3 | 17 | 4.400293 | 0.1207848 | 2.351353 | 0 | 9.967092 | 0
2018-03-08 12:46 | 163472.8 | 4200.0022 | 3 | 17 | 4.400292 | 0.1155396 | 2.355295 | 0 | 9.984436 | 0
2018-03-08 12:48 | 163592.8 | 4320.0002 | 3 | 17 | 4.400301 | 0.1108303 | 2.359068 | 0 | 10.00104 | 0
2018-03-08 12:50 | 163712.8 | 4440.0022 | 3 | 17 | 4.400274 | 0.1059208 | 2.362685 | 0 | 10.01696 | 0
2018-03-08 12:52 | 163832.8 | 4560.0026 | 3 | 17 | 4.40027 | 0.1018906 | 2.366157 | 0 | 10.03223 | 0
2018-03-08 12:54 | 163952.8 | 4680 | 3 | 17 | 4.40028 | 0.09815407 | 2.369491 | 0 | 10.0469 | 0
2018-03-08 12:56 | 164072.8 | 4800.0002 | 3 | 17 | 4.400276 | 0.09480286 | 2.372707 | 0 | 10.06106 | 0
2018-03-08 12:58 | 164192.8 | 4920.0021 | 3 | 17 | 4.400279 | 0.09115982 | 2.37581 | 0 | 10.07471 | 0
2018-03-08 13:00 | 164312.8 | 5040.0018 | 3 | 17 | 4.400303 | 0.08893013 | 2.378809 | 0 | 10.08791 | 0
2018-03-08 13:02 | 164432.8 | 5160.0023 | 3 | 17 | 4.400255 | 0.0855732 | 2.381715 | 0 | 10.10069 | 0
2018-03-08 13:04 | 164552.8 | 5280.0002 | 3 | 17 | 4.400307 | 0.08372498 | 2.384535 | 0 | 10.1131 | 0
2018-03-08 13:05 | 164661 | 5388.1278 | 3 | 17 | 4.400294 | 0.0814991 | 2.387003 | 0 | 10.12396 | 0
2018-03-08 13:07 | 164781 | 120.0004 | 4 | 17 | 4.392626 | 0 | 2.387003 | 0 | 10.12396 | 0
2018-03-08 13:09 | 164901 | 240.0008 | 4 | 17 | 4.391232 | 0 | 2.387003 | 0 | 10.12396 | 0
2018-03-08 13:10 | 164961 | 300.0044 | 4 | 17 | 4.390617 | 0 | 2.387003 | 0 | 10.12396 | 0
2018-03-08 13:12 | 165081.1 | 120.0022 | 5 | 17 | 4.095527 | -3.259878 | 2.387003 | 0.1086546 | 10.12396 | 0.4491788
2018-03-08 13:14 | 165201.1 | 240.0018 | 5 | 17 | 4.040037 | -3.259884 | 2.387003 | 0.2173036 | 10.12396 | 0.8911391
2018-03-08 13:16 | 165321.1 | 360.0006 | 5 | 17 | 3.983912 | -3.25987 | 2.387003 | 0.325961 | 10.12396 | 1.327072
2018-03-08 13:18 | 165441.1 | 480.0002 | 5 | 17 | 3.928531 | -3.259878 | 2.387003 | 0.4346111 | 10.12396 | 1.756901
2018-03-08 13:20 | 165561.1 | 600.0007 | 5 | 17 | 3.875629 | -3.259878 | 2.387003 | 0.5432675 | 10.12396 | 2.18086
2018-03-08 13:22 | 165681.1 | 720.0019 | 5 | 17 | 3.826097 | -3.25991 | 2.387003 | 0.6519181 | 10.12396 | 2.599226
2018-03-08 13:24 | 165801.1 | 840.0004 | 5 | 17 | 3.780149 | -3.259891 | 2.387003 | 0.7605662 | 10.12396 | 3.012397
2018-03-08 13:26 | 165921.1 | 960.0003 | 5 | 17 | 3.737713 | -3.259896 | 2.387003 | 0.8692145 | 10.12396 | 3.420765
2018-03-08 13:28 | 166041.1 | 1080.0016 | 5 | 17 | 3.698679 | -3.259876 | 2.387003 | 0.977867 | 10.12396 | 3.824727
2018-03-08 13:30 | 166161.1 | 1200.0009 | 5 | 17 | 3.662989 | -3.259907 | 2.387003 | 1.086517 | 10.12396 | 4.224619
2018-03-08 13:32 | 166281.1 | 1320.0023 | 5 | 17 | 3.63062 | -3.259943 | 2.387003 | 1.195175 | 10.12396 | 4.620841
2018-03-08 13:34 | 166401.1 | 1440.0019 | 5 | 17 | 3.601669 | -3.259917 | 2.387003 | 1.30383 | 10.12396 | 5.013723
2018-03-08 13:36 | 166521.1 | 1560.0009 | 5 | 17 | 3.576144 | -3.259947 | 2.387003 | 1.412486 | 10.12396 | 5.403649
2018-03-08 13:38 | 166641.1 | 1680.0007 | 5 | 17 | 3.553666 | -3.259884 | 2.387003 | 1.52114 | 10.12396 | 5.790965
2018-03-08 13:40 | 166761.1 | 1800.0006 | 5 | 17 | 3.533235 | -3.25988 | 2.387003 | 1.629791 | 10.12396 | 6.175954
2018-03-08 13:42 | 166881.1 | 1920.0003 | 5 | 17 | 3.513165 | -3.259915 | 2.387003 | 1.738442 | 10.12396 | 6.558758
2018-03-08 13:44 | 167001.1 | 2040.0022 | 5 | 17 | 3.491789 | -3.259873 | 2.387003 | 1.847095 | 10.12396 | 6.939334
2018-03-08 13:46 | 167121.1 | 2160.001 | 5 | 17 | 3.466463 | -3.259884 | 2.387003 | 1.955747 | 10.12396 | 7.317395
2018-03-08 13:48 | 167241.1 | 2280.0015 | 5 | 17 | 3.430215 | -3.259917 | 2.387003 | 2.064399 | 10.12396 | 7.692227
2018-03-08 13:50 | 167361.1 | 2400.0011 | 5 | 17 | 3.373192 | -3.259924 | 2.387003 | 2.173056 | 10.12396 | 8.062102
2018-03-08 13:52 | 167481.1 | 2520.0015 | 5 | 17 | 3.25458 | -3.259926 | 2.387003 | 2.28171 | 10.12396 | 8.423216
2018-03-08 13:54 | 167559.5 | 2598.3918 | 5 | 17 | 2.999999 | -3.25991 | 2.387003 | 2.352688 | 10.12396 | 8.647146
2018-03-08 13:56 | 167679.5 | 120.0004 | 6 | 17 | 3.510879 | 0 | 2.387003 | 2.352688 | 10.12396 | 8.647146
2018-03-08 13:58 | 167799.5 | 240.0007 | 6 | 17 | 3.553587 | 0 | 2.387003 | 2.352688 | 10.12396 | 8.647146
2018-03-08 13:59 | 167859.5 | 300.0027 | 6 | 17 | 3.568269 | 0 | 2.387003 | 2.352688 | 10.12396 | 8.647146
2018-03-08 13:59 | 167859.6 | 0.0023 | 7 | 18 | 3.568327 | 0 | 0 | 0 | 0 | 0
2018-03-08 14:01 | 167979.6 | 120.0015 | 2 | 18 | 4.042 | 4.889946 | 0.1622945 | 0 | 0.6477859 | 0
2018-03-08 14:03 | 168099.6 | 240.0018 | 2 | 18 | 4.096646 | 4.88995 | 0.3252768 | 0 | 1.311262 | 0
2018-03-08 14:05 | 168219.6 | 360.0014 | 2 | 18 | 4.135891 | 4.889921 | 0.4882633 | 0 | 1.982315 | 0
2018-03-08 14:07 | 168339.6 | 480.001 | 2 | 18 | 4.168807 | 4.889975 | 0.6512401 | 0 | 2.659059 | 0
2018-03-08 14:09 | 168459.6 | 600.0006 | 2 | 18 | 4.200411 | 4.820589 | 0.81411 | 0 | 3.340821 | 0
2018-03-08 14:11 | 168579.6 | 720.001 | 2 | 18 | 4.200409 | 4.268904 | 0.9654418 | 0 | 3.976475 | 0
2018-03-08 14:13 | 168699.6 | 840.0007 | 2 | 18 | 4.200406 | 3.727871 | 1.098697 | 0 | 4.536199 | 0
2018-03-08 14:15 | 168805 | 945.3265 | 2 | 18 | 4.200398 | 3.259975 | 1.200869 | 0 | 4.965364 | 0
2018-03-08 14:17 | 168925 | 120.0021 | 3 | 18 | 4.23839 | 3.259941 | 1.309084 | 0 | 5.4218 | 0
2018-03-08 14:19 | 169045 | 240.0009 | 3 | 18 | 4.284117 | 3.259956 | 1.417741 | 0 | 5.884769 | 0
2018-03-08 14:21 | 169165 | 360.0022 | 3 | 18 | 4.334268 | 3.259956 | 1.526397 | 0 | 6.352954 | 0
2018-03-08 14:23 | 169285 | 480.0009 | 3 | 18 | 4.388037 | 3.259985 | 1.635054 | 0 | 6.826796 | 0
2018-03-08 14:25 | 169405 | 600.0013 | 3 | 18 | 4.400403 | 2.721991 | 1.736087 | 0 | 7.271233 | 0
2018-03-08 14:27 | 169525 | 720.0009 | 3 | 18 | 4.400407 | 2.221428 | 1.818112 | 0 | 7.632174 | 0
2018-03-08 14:29 | 169645 | 840.0013 | 3 | 18 | 4.400384 | 1.830582 | 1.88537 | 0 | 7.928133 | 0
2018-03-08 14:31 | 169765 | 960.0002 | 3 | 18 | 4.400390625 | 1.524548 | 1.941076 | 0 | 8.173264 | 0
2018-03-08 14:33 | 169885 | 1080.0013 | 3 | 18 | 4.400390625 | 1.281723 | 1.987682 | 0 | 8.378346 | 0
2018-03-08 14:35 | 170005 | 1200.0017 | 3 | 18 | 4.400385 | 1.087311 | 2.027036 | 0 | 8.551519 | 0
2018-03-08 14:37 | 170125 | 1320.0012 | 3 | 18 | 4.400384 | 0.9306145 | 2.060567 | 0 | 8.699067 | 0
2018-03-08 14:39 | 170245 | 1440.0009 | 3 | 18 | 4.400353 | 0.8030071 | 2.089381 | 0 | 8.825858 | 0
2018-03-08 14:41 | 170365 | 1560.0004 | 3 | 18 | 4.400335 | 0.6982841 | 2.114343 | 0 | 8.935704 | 0
2018-03-08 14:43 | 170485 | 1680.0002 | 3 | 18 | 4.40037 | 0.6121292 | 2.136135 | 0 | 9.031592 | 0
2018-03-08 14:45 | 170605 | 1800.0021 | 3 | 18 | 4.400315 | 0.5391197 | 2.155288 | 0 | 9.115875 | 0
2018-03-08 14:47 | 170725 | 1920.0009 | 3 | 18 | 4.400331 | 0.478508 | 2.172237 | 0 | 9.190455 | 0
2018-03-08 14:49 | 170845 | 2040.0005 | 3 | 18 | 4.400341 | 0.427227 | 2.187314 | 0 | 9.2568 | 0
2018-03-08 14:51 | 170965 | 2160.0017 | 3 | 18 | 4.400352 | 0.3838043 | 2.200808 | 0 | 9.316176 | 0
2018-03-08 14:53 | 171085 | 2280.0013 | 3 | 18 | 4.400328 | 0.3459759 | 2.212949 | 0 | 9.3696 | 0
2018-03-08 14:55 | 171205 | 2400.0009 | 3 | 18 | 4.40034 | 0.3140774 | 2.223933 | 0 | 9.417933 | 0
2018-03-08 14:57 | 171325 | 2520.0013 | 3 | 18 | 4.400319 | 0.285862 | 2.233916 | 0 | 9.461864 | 0
2018-03-08 14:59 | 171445 | 2640.0001 | 3 | 18 | 4.400341 | 0.2619896 | 2.243033 | 0 | 9.501983 | 0
2018-03-08 15:01 | 171565 | 2760.0013 | 3 | 18 | 4.400327 | 0.2404366 | 2.251393 | 0 | 9.538769 | 0
2018-03-08 15:03 | 171685 | 2880.0017 | 3 | 18 | 4.400311 | 0.2220669 | 2.259094 | 0 | 9.572658 | 0
2018-03-08 15:05 | 171805 | 3000.0005 | 3 | 18 | 4.400293 | 0.2054482 | 2.26622 | 0 | 9.604013 | 0
2018-03-08 15:07 | 171925 | 3120.0001 | 3 | 18 | 4.400295 | 0.1913624 | 2.272835 | 0 | 9.633119 | 0
2018-03-08 15:09 | 172045 | 3240.002 | 3 | 18 | 4.400319 | 0.1791306 | 2.279001 | 0 | 9.66025 | 0
2018-03-08 15:11 | 172165 | 3360.0009 | 3 | 18 | 4.400304 | 0.1672859 | 2.284764 | 0 | 9.68561 | 0
2018-03-08 15:13 | 172285 | 3480.0005 | 3 | 18 | 4.400314 | 0.1573582 | 2.290169 | 0 | 9.709396 | 0
2018-03-08 15:15 | 172405 | 3600.0017 | 3 | 18 | 4.400315 | 0.1486511 | 2.29526 | 0 | 9.731798 | 0
2018-03-08 15:17 | 172525 | 3720.0021 | 3 | 18 | 4.400292 | 0.140007 | 2.300068 | 0 | 9.752952 | 0
2018-03-08 15:19 | 172645 | 3840.0017 | 3 | 18 | 4.400287 | 0.1329956 | 2.30462 | 0 | 9.772982 | 0
2018-03-08 15:21 | 172765 | 3960.0021 | 3 | 18 | 4.400303 | 0.1266499 | 2.308946 | 0 | 9.792017 | 0
2018-03-08 15:23 | 172885 | 4080.0001 | 3 | 18 | 4.400321 | 0.1211052 | 2.313065 | 0 | 9.810144 | 0
2018-03-08 15:25 | 173005 | 4200.0013 | 3 | 18 | 4.400306 | 0.1155415 | 2.316998 | 0 | 9.827453 | 0
2018-03-08 15:27 | 173125 | 4320.0008 | 3 | 18 | 4.400301 | 0.1104527 | 2.320766 | 0 | 9.84403 | 0
2018-03-08 15:29 | 173245 | 4440.0014 | 3 | 18 | 4.400293 | 0.1063137 | 2.32437 | 0 | 9.859889 | 0
2018-03-08 15:31 | 173365 | 4560.0008 | 3 | 18 | 4.400285 | 0.1022034 | 2.327843 | 0 | 9.875171 | 0
2018-03-08 15:33 | 173485 | 4680.0012 | 3 | 18 | 4.400266 | 0.09811783 | 2.331183 | 0 | 9.889868 | 0
2018-03-08 15:35 | 173605 | 4800.0009 | 3 | 18 | 4.400326 | 0.09552193 | 2.334409 | 0 | 9.904062 | 0
2018-03-08 15:37 | 173725 | 4920.0021 | 3 | 18 | 4.40029 | 0.09194756 | 2.337518 | 0 | 9.917744 | 0
2018-03-08 15:39 | 173845 | 5040.0001 | 3 | 18 | 4.400276 | 0.0888958 | 2.340527 | 0 | 9.930983 | 0
2018-03-08 15:41 | 173965 | 5160.0012 | 3 | 18 | 4.400243 | 0.085989 | 2.343446 | 0 | 9.943829 | 0
2018-03-08 15:43 | 174085 | 5280.0009 | 3 | 18 | 4.400313 | 0.08412933 | 2.34628 | 0 | 9.956299 | 0
2018-03-08 15:45 | 174205 | 5400.0012 | 3 | 18 | 4.400291 | 0.08159256 | 2.349035 | 0 | 9.968424 | 0
2018-03-08 15:45 | 174215.4 | 5410.452 | 3 | 18 | 4.400307 | 0.08149529 | 2.349272 | 0 | 9.969466 | 0
2018-03-08 15:47 | 174335.5 | 120.0005 | 4 | 18 | 4.392529 | 0 | 2.349272 | 0 | 9.969466 | 0
2018-03-08 15:49 | 174455.5 | 240.0002 | 4 | 18 | 4.391108 | 0 | 2.349272 | 0 | 9.969466 | 0
2018-03-08 15:50 | 174515.5 | 300.0045 | 4 | 18 | 4.390469 | 0 | 2.349272 | 0 | 9.969466 | 0
2018-03-08 15:52 | 174635.6 | 120.0023 | 5 | 18 | 4.09205 | -3.259868 | 2.349272 | 0.1086522 | 9.969466 | 0.4488573
2018-03-08 15:54 | 174755.6 | 240.001 | 5 | 18 | 4.035748 | -3.259852 | 2.349272 | 0.2173056 | 9.969466 | 0.890414
2018-03-08 15:56 | 174875.6 | 360.0007 | 5 | 18 | 3.978922 | -3.259855 | 2.349272 | 0.3259528 | 9.969466 | 1.325803
2018-03-08 15:58 | 174995.6 | 480.0002 | 5 | 18 | 3.922865 | -3.26018 | 2.349272 | 0.4346047 | 9.969466 | 1.75506
2018-03-08 16:00 | 175115.6 | 600.0007 | 5 | 18 | 3.869494 | -3.259915 | 2.349272 | 0.5432557 | 9.969466 | 2.178356
2018-03-08 16:02 | 175235.6 | 720.0011 | 5 | 18 | 3.819556 | -3.259928 | 2.349272 | 0.6519077 | 9.969466 | 2.596039
2018-03-08 16:04 | 175355.6 | 840.0016 | 5 | 18 | 3.773295 | -3.259843 | 2.349272 | 0.7605567 | 9.969466 | 3.008486
2018-03-08 16:06 | 175475.6 | 960.0009 | 5 | 18 | 3.730657 | -3.259891 | 2.349272 | 0.8692082 | 9.969466 | 3.416112
2018-03-08 16:08 | 175595.6 | 1080.0032 | 5 | 18 | 3.691505 | -3.259834 | 2.349272 | 0.9778637 | 9.969466 | 3.819309
2018-03-08 16:10 | 175715.6 | 1200.0004 | 5 | 18 | 3.655826 | -3.259896 | 2.349272 | 1.086514 | 9.969466 | 4.218421
2018-03-08 16:12 | 175835.6 | 1320.0009 | 5 | 18 | 3.623537 | -3.259834 | 2.349272 | 1.195165 | 9.969466 | 4.613844
2018-03-08 16:14 | 175955.6 | 1440.0011 | 5 | 18 | 3.594766 | -3.259811 | 2.349272 | 1.303816 | 9.969466 | 5.00595
2018-03-08 16:16 | 176075.6 | 1560.0007 | 5 | 18 | 3.569551 | -3.259861 | 2.349272 | 1.412473 | 9.969466 | 5.395145
2018-03-08 16:18 | 176195.6 | 1680.0003 | 5 | 18 | 3.547309 | -3.259855 | 2.349272 | 1.52112 | 9.969466 | 5.781735
2018-03-08 16:20 | 176315.6 | 1800.0001 | 5 | 18 | 3.526783 | -3.259851 | 2.349272 | 1.629771 | 9.969466 | 6.166028
2018-03-08 16:22 | 176435.6 | 1920.0012 | 5 | 18 | 3.506286 | -3.259901 | 2.349272 | 1.738425 | 9.969466 | 6.548121
2018-03-08 16:24 | 176555.6 | 2040.001 | 5 | 18 | 3.483956 | -3.259899 | 2.349272 | 1.847074 | 9.969466 | 6.927894
2018-03-08 16:26 | 176675.6 | 2160.0012 | 5 | 18 | 3.456371 | -3.259905 | 2.349272 | 1.955728 | 9.969466 | 7.305008
2018-03-08 16:28 | 176795.6 | 2280.0024 | 5 | 18 | 3.415371 | -3.259868 | 2.349272 | 2.064376 | 9.969466 | 7.67849
2018-03-08 16:30 | 176915.6 | 2400.0004 | 5 | 18 | 3.34687 | -3.259866 | 2.349272 | 2.173028 | 9.969466 | 8.046229
2018-03-08 16:32 | 177035.6 | 2520.0016 | 5 | 18 | 3.16794 | -3.25988 | 2.349272 | 2.281687 | 9.969466 | 8.402314
2018-03-08 16:32 | 177074.2 | 2558.6177 | 5 | 18 | 2.999974 | -3.259876 | 2.349272 | 2.316648 | 9.969466 | 8.51049
2018-03-08 16:34 | 177194.2 | 120.0012 | 6 | 18 | 3.517377 | 0 | 2.349272 | 2.316648 | 9.969466 | 8.51049
2018-03-08 16:36 | 177314.2 | 240.0016 | 6 | 18 | 3.55911 | 0 | 2.349272 | 2.316648 | 9.969466 | 8.51049
2018-03-08 16:37 | 177374.2 | 300.0044 | 6 | 18 | 3.573241 | 0 | 2.349272 | 2.316648 | 9.969466 | 8.51049
2018-03-08 16:37 | 177374.3 | 0.0024 | 7 | 19 | 3.573231 | 0 | 0 | 0 | 0 | 0
2018-03-08 16:39 | 177494.3 | 120.0021 | 2 | 19 | 4.045819 | 4.889948 | 0.1623099 | 0 | 0.6484578 | 0
2018-03-08 16:41 | 177614.3 | 240.0025 | 2 | 19 | 4.101143 | 4.889938 | 0.3252897 | 0 | 1.312609 | 0
2018-03-08 16:43 | 177734.3 | 360.0013 | 2 | 19 | 4.140566 | 4.88991 | 0.4882723 | 0 | 1.984393 | 0
2018-03-08 16:45 | 177854.3 | 480.0018 | 2 | 19 | 4.17417 | 4.88999 | 0.6512504 | 0 | 2.661948 | 0
2018-03-08 16:47 | 177974.3 | 600.0023 | 2 | 19 | 4.200403 | 4.721224 | 0.8134457 | 0 | 3.341648 | 0
2018-03-08 16:49 | 178094.3 | 720.0002 | 2 | 19 | 4.200394 | 4.179781 | 0.9617393 | 0 | 3.964541 | 0
2018-03-08 16:51 | 178214.3 | 840.0015 | 2 | 19 | 4.200403 | 3.638437 | 1.092037 | 0 | 4.511842 | 0
2018-03-08 16:53 | 178299.9 | 925.58 | 2 | 19 | 4.200389 | 3.259993 | 1.173998 | 0 | 4.856111 | 0
2018-03-08 16:55 | 178419.9 | 120.0021 | 3 | 19 | 4.238881 | 3.25989 | 1.282207 | 0 | 5.312549 | 0
2018-03-08 16:57 | 178539.9 | 240.0002 | 3 | 19 | 4.28531 | 3.259979 | 1.390858 | 0 | 5.775584 | 0
2018-03-08 16:59 | 178659.9 | 360.0013 | 3 | 19 | 4.336433 | 3.259932 | 1.499515 | 0 | 6.243952 | 0
2018-03-08 17:01 | 178779.9 | 480.0002 | 3 | 19 | 4.391139 | 3.25992 | 1.608168 | 0 | 6.718063 | 0
2018-03-08 17:03 | 178899.9 | 600.0005 | 3 | 19 | 4.400397 | 2.684385 | 1.708052 | 0 | 7.15751 | 0
2018-03-08 17:05 | 179019.9 | 720.0018 | 3 | 19 | 4.400396 | 2.189377 | 1.788925 | 0 | 7.513385 | 0
2018-03-08 17:07 | 179139.9 | 840.0021 | 3 | 19 | 4.400379 | 1.791376 | 1.854993 | 0 | 7.804108 | 0
2018-03-08 17:09 | 179259.9 | 960.0017 | 3 | 19 | 4.400377 | 1.492699 | 1.909533 | 0 | 8.044106 | 0
2018-03-08 17:11 | 179379.9 | 1080.0012 | 3 | 19 | 4.400354 | 1.256018 | 1.955195 | 0 | 8.245036 | 0
2018-03-08 17:13 | 179499.9 | 1200.0026 | 3 | 19 | 4.400381 | 1.06772 | 1.993809 | 0 | 8.414954 | 0
2018-03-08 17:15 | 179619.9 | 1320.0004 | 3 | 19 | 4.400356 | 0.914505 | 2.026754 | 0 | 8.559924 | 0
2018-03-08 17:17 | 179739.9 | 1440.0001 | 3 | 19 | 4.40035 | 0.7870522 | 2.055093 | 0 | 8.684623 | 0
2018-03-08 17:19 | 179859.9 | 1560.0022 | 3 | 19 | 4.400373 | 0.6838875 | 2.079509 | 0 | 8.792065 | 0
2018-03-08 17:21 | 179979.9 | 1680.0009 | 3 | 19 | 4.400308 | 0.5988579 | 2.100845 | 0 | 8.885949 | 0
2018-03-08 17:23 | 180099.9 | 1800.0013 | 3 | 19 | 4.400322 | 0.5293064 | 2.119632 | 0 | 8.968616 | 0
2018-03-08 17:25 | 180219.9 | 1920.0002 | 3 | 19 | 4.40036 | 0.47085 | 2.136266 | 0 | 9.041816 | 0
2018-03-08 17:27 | 180339.9 | 2040.0013 | 3 | 19 | 4.400325 | 0.4205952 | 2.1511 | 0 | 9.107088 | 0
2018-03-08 17:29 | 180459.9 | 2160.0007 | 3 | 19 | 4.400325 | 0.3787117 | 2.164408 | 0 | 9.165648 | 0
2018-03-08 17:31 | 180579.9 | 2280.0012 | 3 | 19 | 4.400316 | 0.3421307 | 2.176412 | 0 | 9.218468 | 0
2018-03-08 17:33 | 180699.9 | 2400 | 3 | 19 | 4.400348 | 0.3112144 | 2.187286 | 0 | 9.266321 | 0
2018-03-08 17:35 | 180819.9 | 2520.0012 | 3 | 19 | 4.400334 | 0.2840595 | 2.197185 | 0 | 9.309875 | 0
2018-03-08 17:37 | 180939.9 | 2640.0007 | 3 | 19 | 4.400324 | 0.2604942 | 2.206245 | 0 | 9.349746 | 0
2018-03-08 17:39 | 181059.9 | 2760.0005 | 3 | 19 | 4.400311 | 0.2398167 | 2.214569 | 0 | 9.386374 | 0
2018-03-08 17:41 | 181179.9 | 2880.0002 | 3 | 19 | 4.400326 | 0.2217274 | 2.222253 | 0 | 9.420184 | 0
2018-03-08 17:43 | 181299.9 | 3000.0005 | 3 | 19 | 4.400295 | 0.2050438 | 2.229364 | 0 | 9.451474 | 0
2018-03-08 17:45 | 181419.9 | 3120.0002 | 3 | 19 | 4.400343 | 0.1917992 | 2.235975 | 0 | 9.480566 | 0
2018-03-08 17:47 | 181539.9 | 3240.0021 | 3 | 19 | 4.400303 | 0.178812 | 2.242143 | 0 | 9.507709 | 0
2018-03-08 17:49 | 181659.9 | 3360.0017 | 3 | 19 | 4.400312 | 0.1680603 | 2.247922 | 0 | 9.533136 | 0
2018-03-08 17:51 | 181779.9 | 3480.0005 | 3 | 19 | 4.400272 | 0.1577168 | 2.253349 | 0 | 9.557016 | 0
2018-03-08 17:53 | 181899.9 | 3600.0006 | 3 | 19 | 4.400279 | 0.1488476 | 2.258467 | 0 | 9.579539 | 0
2018-03-08 17:55 | 182019.9 | 3720.0013 | 3 | 19 | 4.400318 | 0.1414871 | 2.263302 | 0 | 9.600812 | 0
2018-03-08 17:57 | 182139.9 | 3840.0017 | 3 | 19 | 4.400313 | 0.1341476 | 2.267889 | 0 | 9.620998 | 0
2018-03-08 17:59 | 182259.9 | 3960.0002 | 3 | 19 | 4.400321 | 0.127739 | 2.272242 | 0 | 9.640152 | 0
2018-03-08 18:01 | 182379.9 | 4080.0016 | 3 | 19 | 4.400314 | 0.1215439 | 2.276384 | 0 | 9.658378 | 0
2018-03-08 18:03 | 182499.9 | 4200.002 | 3 | 19 | 4.400287 | 0.1159554 | 2.280342 | 0 | 9.675796 | 0
2018-03-08 18:05 | 182619.9 | 4320.0009 | 3 | 19 | 4.400285 | 0.111208 | 2.284122 | 0 | 9.692427 | 0
2018-03-08 18:07 | 182739.9 | 4440.0013 | 3 | 19 | 4.400298 | 0.1070766 | 2.287754 | 0 | 9.708407 | 0
2018-03-08 18:09 | 182859.9 | 4560.0002 | 3 | 19 | 4.40027 | 0.1026382 | 2.291245 | 0 | 9.723768 | 0
2018-03-08 18:11 | 182979.9 | 4680.003 | 3 | 19 | 4.400279 | 0.09896278 | 2.2946 | 0 | 9.738532 | 0
2018-03-08 18:13 | 183099.9 | 4800.0001 | 3 | 19 | 4.400276 | 0.09522247 | 2.297842 | 0 | 9.752801 | 0
2018-03-08 18:15 | 183219.9 | 4920.0005 | 3 | 19 | 4.400294 | 0.09229088 | 2.300975 | 0 | 9.766587 | 0
2018-03-08 18:17 | 183339.9 | 5040.0001 | 3 | 19 | 4.400286 | 0.08937263 | 2.303998 | 0 | 9.779886 | 0
2018-03-08 18:19 | 183459.9 | 5160.0013 | 3 | 19 | 4.400268 | 0.08633614 | 2.306933 | 0 | 9.792802 | 0
2018-03-08 18:21 | 183579.9 | 5280.0025 | 3 | 19 | 4.40027 | 0.08403015 | 2.309777 | 0 | 9.805319 | 0
2018-03-08 18:23 | 183699.9 | 5400.0013 | 3 | 19 | 4.400294 | 0.08228111 | 2.31254 | 0 | 9.817475 | 0
2018-03-08 18:23 | 183729.7 | 5429.7578 | 3 | 19 | 4.400286 | 0.0814991 | 2.313218 | 0 | 9.820457 | 0
2018-03-08 18:25 | 183849.7 | 120.0014 | 4 | 19 | 4.392413 | 0 | 2.313218 | 0 | 9.820457 | 0
2018-03-08 18:27 | 183969.7 | 240.0018 | 4 | 19 | 4.390934 | 0 | 2.313218 | 0 | 9.820457 | 0
2018-03-08 18:28 | 184029.7 | 300.002 | 4 | 19 | 4.39028 | 0 | 2.313218 | 0 | 9.820457 | 0
2018-03-08 18:30 | 184149.8 | 120.0006 | 5 | 19 | 4.08872 | -3.259861 | 2.313218 | 0.1086514 | 9.820457 | 0.4485539
2018-03-08 18:32 | 184269.8 | 240.0009 | 5 | 19 | 4.031542 | -3.259861 | 2.313218 | 0.2173055 | 9.820457 | 0.889702
2018-03-08 18:34 | 184389.8 | 360.0006 | 5 | 19 | 3.973894 | -3.259866 | 2.313218 | 0.3259547 | 9.820457 | 1.324595
2018-03-08 18:36 | 184509.8 | 480.001 | 5 | 19 | 3.917268 | -3.259861 | 2.313218 | 0.4346059 | 9.820457 | 1.75327
2018-03-08 18:38 | 184629.8 | 600.0014 | 5 | 19 | 3.863417 | -3.259857 | 2.313218 | 0.5432521 | 9.820457 | 2.17591
2018-03-08 18:40 | 184749.8 | 720.0011 | 5 | 19 | 3.813148 | -3.259838 | 2.313218 | 0.6519092 | 9.820457 | 2.592933
2018-03-08 18:42 | 184869.8 | 840.0022 | 5 | 19 | 3.766554 | -3.259878 | 2.313218 | 0.7605581 | 9.820457 | 3.004663
2018-03-08 18:44 | 184989.8 | 960.0002 | 5 | 19 | 3.723661 | -3.259849 | 2.313218 | 0.8692062 | 9.820457 | 3.41153
2018-03-08 18:46 | 185109.8 | 1080.0014 | 5 | 19 | 3.684362 | -3.259863 | 2.313218 | 0.9778574 | 9.820457 | 3.813944
2018-03-08 18:48 | 185229.8 | 1200.0018 | 5 | 19 | 3.648624 | -3.259913 | 2.313218 | 1.086507 | 9.820457 | 4.212274
2018-03-08 18:50 | 185349.8 | 1320.0014 | 5 | 19 | 3.616464 | -3.259907 | 2.313218 | 1.195159 | 9.820457 | 4.606924
2018-03-08 18:52 | 185469.8 | 1440.0009 | 5 | 19 | 3.587976 | -3.25991 | 2.313218 | 1.303811 | 9.820457 | 4.99828
2018-03-08 18:54 | 185589.8 | 1560.0012 | 5 | 19 | 3.563114 | -3.259832 | 2.313218 | 1.412461 | 9.820457 | 5.386734
2018-03-08 18:56 | 185709.8 | 1680.0002 | 5 | 19 | 3.541023 | -3.259931 | 2.313218 | 1.521113 | 9.820457 | 5.772649
2018-03-08 18:58 | 185829.8 | 1800.0006 | 5 | 19 | 3.520443 | -3.259882 | 2.313218 | 1.629768 | 9.820457 | 6.156278
2018-03-08 19:00 | 185949.8 | 1920.0001 | 5 | 19 | 3.499387 | -3.259878 | 2.313218 | 1.738415 | 9.820457 | 6.53763
2018-03-08 19:02 | 186069.8 | 2040.0014 | 5 | 19 | 3.475733 | -3.25992 | 2.313218 | 1.847068 | 9.820457 | 6.916602
2018-03-08 19:04 | 186189.8 | 2160.0009 | 5 | 19 | 3.445313 | -3.259899 | 2.313218 | 1.955719 | 9.820457 | 7.292687
2018-03-08 19:06 | 186309.8 | 2280.0013 | 5 | 19 | 3.397794 | -3.259894 | 2.313218 | 2.064367 | 9.820457 | 7.664641
2018-03-08 19:08 | 186429.8 | 2400 | 5 | 19 | 3.311488 | -3.259892 | 2.313218 | 2.173021 | 9.820457 | 8.029738
2018-03-08 19:10 | 186549 | 2519.1698 | 5 | 19 | 2.99996 | -3.25987 | 2.313218 | 2.280919 | 9.820457 | 8.375143
2018-03-08 19:12 | 186669.0451 | 120.0022 | 6 | 19 | 3.52536 | 0 | 2.313218 | 2.280919 | 9.820457 | 8.375143
2018-03-08 19:14 | 186789.0432 | 240.0003 | 6 | 19 | 3.566441 | 0 | 2.313218 | 2.280919 | 9.820457 | 8.375143
2018-03-08 19:15 | 186849.0453 | 300.0024 | 6 | 19 | 3.580236 | 0 | 2.313218 | 2.280919 | 9.820457 | 8.375143
2018-03-08 19:15 | 186849.1 | 0.0022 | 7 | 20 | 3.580393 | 0 | 0 | 0 | 0 | 0
2018-03-08 19:17 | 186969.1 | 120.0006 | 2 | 20 | 4.050513 | 4.88991 | 0.1622919 | 0 | 0.6491759 | 0
2018-03-08 19:19 | 187089.1 | 240.0019 | 2 | 20 | 4.10612 | 4.889906 | 0.3252734 | 0 | 1.314135 | 0
2018-03-08 19:21 | 187209.1 | 360.0007 | 2 | 20 | 4.145529 | 4.889935 | 0.4882566 | 0 | 1.986728 | 0
2018-03-08 19:23 | 187329.1 | 480.002 | 2 | 20 | 4.179954 | 4.88991 | 0.6512429 | 0 | 2.665185 | 0
2018-03-08 19:25 | 187449.1 | 600.0023 | 2 | 20 | 4.200386 | 4.625834 | 0.812184 | 0 | 3.340262 | 0
2018-03-08 19:27 | 187569.1 | 720.0009 | 2 | 20 | 4.200391 | 4.089584 | 0.9574283 | 0 | 3.950346 | 0
2018-03-08 19:29 | 187689.1 | 840.0015 | 2 | 20 | 4.20039 | 3.550655 | 1.084746 | 0 | 4.48513 | 0
2018-03-08 19:30 | 187755.1 | 905.991 | 2 | 20 | 4.200403 | 3.259975 | 1.14715 | 0 | 4.747255 | 0
2018-03-08 19:32 | 187875.2 | 120.0015 | 3 | 20 | 4.23935 | 3.259964 | 1.255371 | 0 | 5.203762 | 0
2018-03-08 19:34 | 187995.2 | 240.0011 | 3 | 20 | 4.286473 | 3.259924 | 1.364023 | 0 | 5.666886 | 0
2018-03-08 19:36 | 188115.2 | 360.0015 | 3 | 20 | 4.338436 | 3.259966 | 1.472676 | 0 | 6.135412 | 0
2018-03-08 19:38 | 188235.2 | 480.0003 | 3 | 20 | 4.39407 | 3.259985 | 1.581335 | 0 | 6.609812 | 0
2018-03-08 19:40 | 188355.2 | 600.0023 | 3 | 20 | 4.400407 | 2.65193 | 1.680114 | 0 | 7.044444 | 0
2018-03-08 19:42 | 188475.2 | 720.0011 | 3 | 20 | 4.400402 | 2.161032 | 1.759964 | 0 | 7.395817 | 0
2018-03-08 19:44 | 188595.2 | 840.0007 | 3 | 20 | 4.400374 | 1.778913 | 1.825366 | 0 | 7.683608 | 0
2018-03-08 19:46 | 188715.2 | 960.0011 | 3 | 20 | 4.40037 | 1.479744 | 1.879481 | 0 | 7.921735 | 0
2018-03-08 19:48 | 188835.2 | 1080.0015 | 3 | 20 | 4.400368 | 1.243322 | 1.92472 | 0 | 8.120803 | 0
2018-03-08 19:50 | 188955.2 | 1200.0011 | 3 | 20 | 4.400369 | 1.054949 | 1.962913 | 0 | 8.288867 | 0
2018-03-08 19:52 | 189075.2 | 1320.0023 | 3 | 20 | 4.40034 | 0.902359 | 1.995457 | 0 | 8.432075 | 0
2018-03-08 19:54 | 189195.2 | 1440.0012 | 3 | 20 | 4.400366 | 0.779335 | 2.023425 | 0 | 8.555144 | 0
2018-03-08 19:56 | 189315.2 | 1560.0007 | 3 | 20 | 4.400326 | 0.677496 | 2.047654 | 0 | 8.661761 | 0
2018-03-08 19:58 | 189435.2 | 1680.0002 | 3 | 20 | 4.400359 | 0.5938721 | 2.068801 | 0 | 8.754815 | 0
2018-03-08 20:00 | 189555.2 | 1800.0008 | 3 | 20 | 4.400347 | 0.5235558 | 2.087386 | 0 | 8.836596 | 0
2018-03-08 20:02 | 189675.2 | 1920.0004 | 3 | 20 | 4.400332 | 0.4647961 | 2.103827 | 0 | 8.90894 | 0
2018-03-08 20:04 | 189795.2 | 2040.0008 | 3 | 20 | 4.40033 | 0.4145832 | 2.118464 | 0 | 8.973348 | 0
2018-03-08 20:06 | 189915.2 | 2160.001 | 3 | 20 | 4.400312 | 0.3720322 | 2.131572 | 0 | 9.031025 | 0
2018-03-08 20:08 | 190035.2 | 2280.0015 | 3 | 20 | 4.400343 | 0.3366585 | 2.143371 | 0 | 9.082946 | 0
2018-03-08 20:10 | 190155.2 | 2400.002 | 3 | 20 | 4.400344 | 0.3055458 | 2.15405 | 0 | 9.12994 | 0
2018-03-08 20:12 | 190275.2 | 2520.0008 | 3 | 20 | 4.400336 | 0.2781296 | 2.163761 | 0 | 9.172668 | 0
2018-03-08 20:14 | 190395.2 | 2640.0019 | 3 | 20 | 4.400332 | 0.2552319 | 2.172636 | 0 | 9.211723 | 0
2018-03-08 20:16 | 190515.2 | 2760.0023 | 3 | 20 | 4.400319 | 0.2348766 | 2.180789 | 0 | 9.247598 | 0
2018-03-08 20:18 | 190635.2 | 2880.0011 | 3 | 20 | 4.400331 | 0.2172165 | 2.188309 | 0 | 9.28069 | 0
2018-03-08 20:20 | 190755.2 | 3000.0024 | 3 | 20 | 4.400254 | 0.2005863 | 2.195272 | 0 | 9.311329 | 0
2018-03-08 20:22 | 190875.2 | 3120.0003 | 3 | 20 | 4.400308 | 0.1876125 | 2.201752 | 0 | 9.339842 | 0
2018-03-08 20:24 | 190995.2 | 3240.0023 | 3 | 20 | 4.40032 | 0.1756935 | 2.2078 | 0 | 9.366456 | 0
2018-03-08 20:26 | 191115.2 | 3360.0012 | 3 | 20 | 4.400286 | 0.1642914 | 2.213465 | 0 | 9.391384 | 0
2018-03-08 20:28 | 191235.2 | 3480.0023 | 3 | 20 | 4.400321 | 0.1550789 | 2.21879 | 0 | 9.414813 | 0
2018-03-08 20:30 | 191355.2 | 3600.002 | 3 | 20 | 4.400311 | 0.1464672 | 2.223804 | 0 | 9.43688 | 0
2018-03-08 20:32 | 191475.2 | 3720.0007 | 3 | 20 | 4.400306 | 0.1388531 | 2.228554 | 0 | 9.457778 | 0
2018-03-08 20:34 | 191595.2 | 3840.0011 | 3 | 20 | 4.400287 | 0.1314621 | 2.233056 | 0 | 9.477587 | 0
2018-03-08 20:36 | 191715.2 | 3960.0005 | 3 | 20 | 4.400274 | 0.1255283 | 2.237346 | 0 | 9.496465 | 0
2018-03-08 20:38 | 191835.2 | 4080.0008 | 3 | 20 | 4.400277 | 0.1200237 | 2.241445 | 0 | 9.514504 | 0
2018-03-08 20:40 | 191955.2 | 4200.0007 | 3 | 20 | 4.400304 | 0.1151943 | 2.245362 | 0 | 9.531739 | 0
2018-03-08 20:42 | 192075.2 | 4320.0003 | 3 | 20 | 4.4003 | 0.1104679 | 2.249115 | 0 | 9.548253 | 0
2018-03-08 20:44 | 192195.2 | 4440.0007 | 3 | 20 | 4.400291 | 0.1059628 | 2.252719 | 0 | 9.564112 | 0
2018-03-08 20:46 | 192315.2 | 4560.0003 | 3 | 20 | 4.40028 | 0.1015644 | 2.256183 | 0 | 9.579354 | 0
2018-03-08 20:48 | 192435.2 | 4680.0007 | 3 | 20 | 4.400305 | 0.09851456 | 2.259522 | 0 | 9.594049 | 0
2018-03-08 20:50 | 192555.2 | 4800.0004 | 3 | 20 | 4.400285 | 0.09481239 | 2.262742 | 0 | 9.608215 | 0
2018-03-08 20:52 | 192675.2 | 4920.0015 | 3 | 20 | 4.400284 | 0.09190178 | 2.265856 | 0 | 9.62192 | 0
2018-03-08 20:54 | 192795.2 | 5040.0003 | 3 | 20 | 4.400247 | 0.08895874 | 2.268874 | 0 | 9.635199 | 0
2018-03-08 20:56 | 192915.2 | 5160.0015 | 3 | 20 | 4.4003 | 0.08707237 | 2.271805 | 0 | 9.648095 | 0
2018-03-08 20:58 | 193035.2 | 5280.0013 | 3 | 20 | 4.400264 | 0.0841198 | 2.274657 | 0 | 9.660645 | 0
2018-03-08 21:00 | 193155.2 | 5400.0015 | 3 | 20 | 4.400262 | 0.08196259 | 2.277421 | 0 | 9.672811 | 0
2018-03-08 21:01 | 193207.4 | 5452.2296 | 3 | 20 | 4.400307 | 0.08149338 | 2.278606 | 0 | 9.678023 | 0
2018-03-08 21:03 | 193327.4 | 120.0006 | 4 | 20 | 4.392333 | 0 | 2.278606 | 0 | 9.678023 | 0
2018-03-08 21:05 | 193447.4 | 240.001 | 4 | 20 | 4.390823 | 0 | 2.278606 | 0 | 9.678023 | 0
2018-03-08 21:06 | 193507.4 | 300.0012 | 4 | 20 | 4.390144 | 0 | 2.278606 | 0 | 9.678023 | 0
2018-03-08 21:08 | 193627.5 | 120.002 | 5 | 20 | 4.085583 | -3.260173 | 2.278606 | 0.1086594 | 9.678023 | 0.4483091
2018-03-08 21:10 | 193747.5 | 240.0009 | 5 | 20 | 4.027666 | -3.260175 | 2.278606 | 0.2173151 | 9.678023 | 0.8890851
2018-03-08 21:12 | 193867.5 | 360.0013 | 5 | 20 | 3.969307 | -3.260217 | 2.278606 | 0.3259736 | 9.678023 | 1.323555
2018-03-08 21:14 | 193987.5 | 480.0017 | 5 | 20 | 3.91209 | -3.260149 | 2.278606 | 0.4346302 | 9.678023 | 1.751719
2018-03-08 21:16 | 194107.5 | 600.0013 | 5 | 20 | 3.857791 | -3.259838 | 2.278606 | 0.5432864 | 9.678023 | 2.17381
2018-03-08 21:18 | 194227.5 | 720.0017 | 5 | 20 | 3.807251 | -3.259828 | 2.278606 | 0.6519313 | 9.678023 | 2.590159
2018-03-08 21:20 | 194347.5 | 840.0021 | 5 | 20 | 3.760464 | -3.260227 | 2.278606 | 0.7605795 | 9.678023 | 3.001234
2018-03-08 21:22 | 194467.5 | 960.0008 | 5 | 20 | 3.717404 | -3.259849 | 2.278606 | 0.8692321 | 9.678023 | 3.407446
2018-03-08 21:24 | 194587.5 | 1080.0004 | 5 | 20 | 3.677994 | -3.260139 | 2.278606 | 0.9778825 | 9.678023 | 3.809171
2018-03-08 21:26 | 194707.5 | 1200.0009 | 5 | 20 | 3.642235 | -3.259966 | 2.278606 | 1.086536 | 9.678023 | 4.206825
2018-03-08 21:28 | 194827.5 | 1320.0003 | 5 | 20 | 3.610151 | -3.260112 | 2.278606 | 1.195199 | 9.678023 | 4.60082
2018-03-08 21:30 | 194947.5 | 1440.0033 | 5 | 20 | 3.581946 | -3.260135 | 2.278606 | 1.30386 | 9.678023 | 4.991538
2018-03-08 21:32 | 195067.5 | 1560.0004 | 5 | 20 | 3.557353 | -3.260159 | 2.278606 | 1.412516 | 9.678023 | 5.379371
2018-03-08 21:34 | 195187.5 | 1680.0008 | 5 | 20 | 3.535485 | -3.260162 | 2.278606 | 1.521182 | 9.678023 | 5.764729
2018-03-08 21:36 | 195307.5 | 1800.0013 | 5 | 20 | 3.514712 | -3.260118 | 2.278606 | 1.629845 | 9.678023 | 6.147775
2018-03-08 21:38 | 195427.5 | 1920.0016 | 5 | 20 | 3.49305 | -3.259817 | 2.278606 | 1.738504 | 9.678023 | 6.528518
2018-03-08 21:40 | 195547.5 | 2040.0021 | 5 | 20 | 3.467838 | -3.260145 | 2.278606 | 1.847159 | 9.678023 | 6.906733
2018-03-08 21:42 | 195667.5 | 2160.0001 | 5 | 20 | 3.43366 | -3.25979 | 2.278606 | 1.95582 | 9.678023 | 7.281825
2018-03-08 21:44 | 195787.5 | 2280.0013 | 5 | 20 | 3.378236 | -3.259819 | 2.278606 | 2.064472 | 9.678023 | 7.65214
2018-03-08 21:46 | 195907.5 | 2400.0003 | 5 | 20 | 3.263637 | -3.260179 | 2.278606 | 2.173127 | 9.678023 | 8.013986
2018-03-08 21:48 | 195989 | 2481.459 | 5 | 20 | 2.999967 | -3.259805 | 2.278606 | 2.246882 | 9.678023 | 8.247191
2018-03-08 21:50 | 196109 | 120.0007 | 6 | 20 | 3.531511 | 0 | 2.278606 | 2.246891 | 9.678023 | 8.247218
2018-03-08 21:52 | 196229 | 240.0009 | 6 | 20 | 3.5722 | 0 | 2.278606 | 2.246891 | 9.678023 | 8.247218
2018-03-08 21:53 | 196289 | 300.0014 | 6 | 20 | 3.585695 | 0 | 2.278606 | 2.246891 | 9.678023 | 8.247218
2018-03-08 21:53 | 196289 | 0.0025 | 7 | 21 | 3.585784 | 0 | 0 | 0 | 0 | 0
2018-03-08 21:55 | 196409.1 | 120.0014 | 2 | 21 | 4.054621 | 4.889959 | 0.1622986 | 0 | 0.6498556 | 0
2018-03-08 21:57 | 196529.1 | 240.001 | 2 | 21 | 4.110686 | 4.890026 | 0.3252831 | 0 | 1.315549 | 0
2018-03-08 21:59 | 196649.1 | 360.0006 | 2 | 21 | 4.150193 | 4.890001 | 0.4882617 | 0 | 1.988868 | 0
2018-03-08 22:01 | 196769.1 | 480.0009 | 2 | 21 | 4.185529 | 4.889999 | 0.6512527 | 0 | 2.668166 | 0
2018-03-08 22:03 | 196889.1 | 600.0006 | 2 | 21 | 4.200397 | 4.537706 | 0.8105308 | 0 | 3.336714 | 0
2018-03-08 22:05 | 197009.1 | 720.0019 | 2 | 21 | 4.200411 | 4.002623 | 0.9528556 | 0 | 3.934535 | 0
2018-03-08 22:07 | 197129.1 | 840.0024 | 2 | 21 | 4.200406 | 3.465685 | 1.077309 | 0 | 4.457291 | 0
2018-03-08 22:07 | 197175.9 | 886.81 | 2 | 21 | 4.200403 | 3.259981 | 1.121019 | 0 | 4.640889 | 0
2018-03-08 22:09 | 197295.9 | 120.0005 | 3 | 21 | 4.23985 | 3.25997 | 1.229241 | 0 | 5.097425 | 0
2018-03-08 22:11 | 197415.9 | 240.0009 | 3 | 21 | 4.287679 | 3.25993 | 1.337895 | 0 | 5.56065 | 0
2018-03-08 22:13 | 197535.9 | 360.003 | 3 | 21 | 4.340409 | 3.259911 | 1.446557 | 0 | 6.029382 | 0
2018-03-08 22:15 | 197655.9 | 480.001 | 3 | 21 | 4.397052 | 3.260029 | 1.555211 | 0 | 6.504036 | 0
2018-03-08 22:17 | 197775.9 | 600.0013 | 3 | 21 | 4.400405 | 2.617836 | 1.652801 | 0 | 6.933459 | 0
2018-03-08 22:19 | 197895.9 | 720.0011 | 3 | 21 | 4.400382 | 2.131378 | 1.731596 | 0 | 7.280189 | 0
2018-03-08 22:21 | 198015.9 | 840.0016 | 3 | 21 | 4.400385 | 1.753712 | 1.796077 | 0 | 7.56393 | 0
2018-03-08 22:23 | 198135.9 | 960.0002 | 3 | 21 | 4.400382 | 1.458479 | 1.849406 | 0 | 7.798602 | 0
2018-03-08 22:25 | 198255.9 | 1080.0007 | 3 | 21 | 4.400369 | 1.225637 | 1.893988 | 0 | 7.994778 | 0
2018-03-08 22:27 | 198375.9 | 1200.0019 | 3 | 21 | 4.400369 | 1.039263 | 1.931623 | 0 | 8.160385 | 0
2018-03-08 22:29 | 198495.9 | 1320.0015 | 3 | 21 | 4.400379 | 0.8894176 | 1.963675 | 0 | 8.301425 | 0
2018-03-08 22:31 | 198615.9 | 1440.0002 | 3 | 21 | 4.400358 | 0.7666721 | 1.991208 | 0 | 8.422579 | 0
2018-03-08 22:33 | 198735.9 | 1560.0014 | 3 | 21 | 4.400364 | 0.6669579 | 2.015044 | 0 | 8.527467 | 0
2018-03-08 22:35 | 198855.9 | 1680.0002 | 3 | 21 | 4.400351 | 0.5838718 | 2.03584 | 0 | 8.618978 | 0
2018-03-08 22:37 | 198975.9 | 1800.0005 | 3 | 21 | 4.400359 | 0.5148926 | 2.054114 | 0 | 8.699389 | 0
2018-03-08 22:39 | 199095.9 | 1920.0009 | 3 | 21 | 4.400337 | 0.4568138 | 2.070278 | 0 | 8.770517 | 0
2018-03-08 22:41 | 199215.9 | 2040.0005 | 3 | 21 | 4.400346 | 0.4083862 | 2.08467 | 0 | 8.833846 | 0
2018-03-08 22:43 | 199335.9 | 2160.0003 | 3 | 21 | 4.40034 | 0.3665943 | 2.097559 | 0 | 8.890561 | 0
2018-03-08 22:45 | 199455.9 | 2280.0014 | 3 | 21 | 4.400327 | 0.3309288 | 2.10917 | 0 | 8.941653 | 0
2018-03-08 22:47 | 199575.9 | 2400.0007 | 3 | 21 | 4.400352 | 0.3011189 | 2.119686 | 0 | 8.987927 | 0
2018-03-08 22:49 | 199695.9 | 2520.0022 | 3 | 21 | 4.400318 | 0.2744789 | 2.129259 | 0 | 9.03005 | 0
2018-03-08 22:51 | 199815.9 | 2640.0018 | 3 | 21 | 4.400319 | 0.2516384 | 2.138018 | 0 | 9.068595 | 0
2018-03-08 22:53 | 199935.9 | 2760.0014 | 3 | 21 | 4.400308 | 0.2316818 | 2.146066 | 0 | 9.104009 | 0
2018-03-08 22:55 | 200055.9 | 2880.0018 | 3 | 21 | 4.400302 | 0.2143288 | 2.153492 | 0 | 9.136685 | 0
2018-03-08 22:57 | 200175.9 | 3000.0006 | 3 | 21 | 4.400312 | 0.1991272 | 2.160377 | 0 | 9.166981 | 0
2018-03-08 22:59 | 200295.9 | 3120.0018 | 3 | 21 | 4.400302 | 0.1854954 | 2.166785 | 0 | 9.195177 | 0
2018-03-08 23:01 | 200415.9 | 3240.003 | 3 | 21 | 4.400331 | 0.1743603 | 2.172771 | 0 | 9.221519 | 0
2018-03-08 23:03 | 200535.9 | 3360.0002 | 3 | 21 | 4.400298 | 0.1632576 | 2.178385 | 0 | 9.246221 | 0
2018-03-08 23:05 | 200655.9 | 3480.0007 | 3 | 21 | 4.40029 | 0.1539783 | 2.183671 | 0 | 9.269481 | 0
2018-03-08 23:07 | 200775.9 | 3600.0011 | 3 | 21 | 4.40033 | 0.1458263 | 2.188659 | 0 | 9.291431 | 0
2018-03-08 23:09 | 200895.9 | 3720.0015 | 3 | 21 | 4.400292 | 0.1377678 | 2.193382 | 0 | 9.31221 | 0
2018-03-08 23:11 | 201015.9 | 3840.0018 | 3 | 21 | 4.400293 | 0.1311245 | 2.197863 | 0 | 9.331932 | 0
2018-03-08 23:13 | 201135.9 | 3960.0022 | 3 | 21 | 4.4003 | 0.1250973 | 2.202132 | 0 | 9.350716 | 0
2018-03-08 23:15 | 201255.9 | 4080.0018 | 3 | 21 | 4.400286 | 0.1192818 | 2.206205 | 0 | 9.368639 | 0
2018-03-08 23:17 | 201375.9 | 4200.0009 | 3 | 21 | 4.400293 | 0.1144371 | 2.210102 | 0 | 9.385784 | 0
2018-03-08 23:19 | 201495.9 | 4320.0002 | 3 | 21 | 4.400274 | 0.1097202 | 2.213836 | 0 | 9.402216 | 0
2018-03-08 23:21 | 201615.9 | 4440.0014 | 3 | 21 | 4.400274 | 0.1055965 | 2.217425 | 0 | 9.41801 | 0
2018-03-08 23:23 | 201735.9 | 4560.001 | 3 | 21 | 4.400261 | 0.1018639 | 2.220876 | 0 | 9.433196 | 0
2018-03-08 23:25 | 201855.9 | 4680.0014 | 3 | 21 | 4.400274 | 0.09820557 | 2.224216 | 0 | 9.447891 | 0
2018-03-08 23:27 | 201975.9 | 4800.0002 | 3 | 21 | 4.400326 | 0.0953846 | 2.227439 | 0 | 9.462073 | 0
2018-03-08 23:29 | 202095.9 | 4920.0022 | 3 | 21 | 4.400279 | 0.09192848 | 2.230554 | 0 | 9.47578 | 0
2018-03-08 23:31 | 202215.9 | 5040.0002 | 3 | 21 | 4.400284 | 0.08938789 | 2.233576 | 0 | 9.489079 | 0
2018-03-08 23:33 | 202335.9 | 5160.0015 | 3 | 21 | 4.400312 | 0.08712578 | 2.236515 | 0 | 9.502011 | 0
2018-03-08 23:35 | 202455.9 | 5280.0011 | 3 | 21 | 4.400283 | 0.08451843 | 2.239371 | 0 | 9.514579 | 0
2018-03-08 23:37 | 202575.9 | 5400.0022 | 3 | 21 | 4.400303 | 0.08272362 | 2.242151 | 0 | 9.526814 | 0
2018-03-08 23:38 | 202624 | 5448.0948 | 3 | 21 | 4.400287 | 0.0814991 | 2.243243 | 0 | 9.531615 | 0
2018-03-08 23:40 | 202744.1 | 120.0006 | 4 | 21 | 4.392229 | 0 | 2.243243 | 0 | 9.531615 | 0
2018-03-08 23:42 | 202864.1 | 240.0002 | 4 | 21 | 4.390662 | 0 | 2.243243 | 0 | 9.531615 | 0
2018-03-08 23:43 | 202924.1 | 300.0023 | 4 | 21 | 4.389964 | 0 | 2.243243 | 0 | 9.531615 | 0
2018-03-08 23:45 | 203044.2 | 120.0029 | 5 | 21 | 4.082056 | -3.260162 | 2.243243 | 0.1086572 | 9.531615 | 0.4479914
2018-03-08 23:47 | 203164.2 | 240.001 | 5 | 21 | 4.023132 | -3.260056 | 2.243243 | 0.2173122 | 9.531615 | 0.8883236
2018-03-08 23:49 | 203284.2 | 360.0013 | 5 | 21 | 3.963915 | -3.25987 | 2.243243 | 0.3259678 | 9.531615 | 1.322241
2018-03-08 23:51 | 203404.2 | 480.0008 | 5 | 21 | 3.905987 | -3.260164 | 2.243243 | 0.4346319 | 9.531615 | 1.749808
2018-03-08 23:53 | 203524.2 | 600.0004 | 5 | 21 | 3.851173 | -3.26012 | 2.243243 | 0.5432916 | 9.531615 | 2.171221
2018-03-08 23:55 | 203644.2 | 720.0015 | 5 | 21 | 3.800179 | -3.260154 | 2.243243 | 0.651952 | 9.531615 | 2.586886
2018-03-08 23:57 | 203764.2 | 840.0004 | 5 | 21 | 3.753007 | -3.260177 | 2.243243 | 0.7606159 | 9.531615 | 2.99723
2018-03-08 23:59 | 203884.2 | 960.0001 | 5 | 21 | 3.709694 | -3.260145 | 2.243243 | 0.8692766 | 9.531615 | 3.402648
2018-03-09 00:01 | 204004.2 | 1080.0021 | 5 | 21 | 3.670122 | -3.260166 | 2.243243 | 0.9779362 | 9.531615 | 3.803559
2018-03-09 00:03 | 204124.2 | 1200.0017 | 5 | 21 | 3.634379 | -3.260183 | 2.243243 | 1.086598 | 9.531615 | 4.200384
2018-03-09 00:05 | 204244.2 | 1320.0014 | 5 | 21 | 3.602488 | -3.260164 | 2.243243 | 1.195257 | 9.531615 | 4.593523
2018-03-09 00:07 | 204364.2 | 1440.0009 | 5 | 21 | 3.574594 | -3.260164 | 2.243243 | 1.303913 | 9.531615 | 4.983407
2018-03-09 00:09 | 204484.2 | 1560.0013 | 5 | 21 | 3.550309 | -3.259845 | 2.243243 | 1.41257 | 9.531615 | 5.370461
2018-03-09 00:11 | 204604.2 | 1680 | 5 | 21 | 3.528498 | -3.259815 | 2.243243 | 1.521218 | 9.531615 | 5.754992
2018-03-09 00:13 | 204724.2 | 1800.0012 | 5 | 21 | 3.507402 | -3.259813 | 2.243243 | 1.629878 | 9.531615 | 6.137256
2018-03-09 00:15 | 204844.2 | 1920.0009 | 5 | 21 | 3.484827 | -3.25988 | 2.243243 | 1.738531 | 9.531615 | 6.517142
2018-03-09 00:17 | 204964.2 | 2040.0013 | 5 | 21 | 3.457685 | -3.259866 | 2.243243 | 1.847186 | 9.531615 | 6.894374
2018-03-09 00:19 | 205084.2 | 2160.0008 | 5 | 21 | 3.418394 | -3.259849 | 2.243243 | 1.955837 | 9.531615 | 7.26809
2018-03-09 00:21 | 205204.2 | 2280.002 | 5 | 21 | 3.351552 | -3.260175 | 2.243243 | 2.064497 | 9.531615 | 7.636263
2018-03-09 00:23 | 205324.2 | 2400.0008 | 5 | 21 | 3.178185 | -3.260164 | 2.243243 | 2.173152 | 9.531615 | 7.993069
2018-03-09 00:24 | 205365.2 | 2441.0612 | 5 | 21 | 2.999967 | -3.259997 | 2.243243 | 2.210332 | 9.531615 | 8.108354
2018-03-09 00:26 | 205485.3 | 120.0011 | 6 | 21 | 3.540296 | 0 | 2.243243 | 2.210332 | 9.531615 | 8.108354
2018-03-09 00:28 | 205605.3 | 240.0007 | 6 | 21 | 3.580145 | 0 | 2.243243 | 2.210332 | 9.531615 | 8.108354
2018-03-09 00:29 | 205665.3 | 300.0036 | 6 | 21 | 3.59326 | 0 | 2.243243 | 2.210332 | 9.531615 | 8.108354
2018-03-09 00:29 | 205665.3 | 0.0049 | 7 | 22 | 3.593275 | 0 | 0 | 0 | 0 | 0
2018-03-09 00:31 | 205785.4 | 120.0005 | 2 | 22 | 4.060424 | 4.889959 | 0.1622901 | 0 | 0.6507656 | 0
2018-03-09 00:33 | 205905.4 | 240.0017 | 2 | 22 | 4.116801 | 4.889994 | 0.3252766 | 0 | 1.317461 | 0
2018-03-09 00:35 | 206025.4 | 360.0021 | 2 | 22 | 4.156341 | 4.890013 | 0.4882594 | 0 | 1.991789 | 0
2018-03-09 00:37 | 206145.4 | 480.0002 | 2 | 22 | 4.192661 | 4.889988 | 0.6512364 | 0 | 2.672104 | 0
2018-03-09 00:39 | 206265.4 | 600.0005 | 2 | 22 | 4.20039 | 4.434244 | 0.8078945 | 0 | 3.330004 | 0
2018-03-09 00:41 | 206385.4 | 720.0009 | 2 | 22 | 4.200404 | 3.90486 | 0.9468851 | 0 | 3.91382 | 0
2018-03-09 00:43 | 206505.4 | 840.0012 | 2 | 22 | 4.200412 | 3.37248 | 1.068137 | 0 | 4.423127 | 0
2018-03-09 00:43 | 206531.1 | 865.687 | 2 | 22 | 4.200384 | 3.259989 | 1.091793 | 0 | 4.522492 | 0
2018-03-09 00:45 | 206651.1 | 120.0022 | 3 | 22 | 4.240143 | 3.259985 | 1.200013 | 0 | 4.979031 | 0
2018-03-09 00:47 | 206771.1 | 240.0019 | 3 | 22 | 4.288656 | 3.259977 | 1.308664 | 0 | 5.44231 | 0
2018-03-09 00:49 | 206891.1 | 360.0007 | 3 | 22 | 4.342351 | 3.259981 | 1.417321 | 0 | 5.911181 | 0
2018-03-09 00:51 | 207011.1 | 480.0019 | 3 | 22 | 4.400037 | 3.259951 | 1.525978 | 0 | 6.38611 | 0
2018-03-09 00:53 | 207131.1 | 600.0007 | 3 | 22 | 4.40039 | 2.587015 | 1.622394 | 0 | 6.810381 | 0
2018-03-09 00:55 | 207251.1 | 720.001 | 3 | 22 | 4.400388 | 2.106068 | 1.700274 | 0 | 7.15308 | 0
2018-03-09 00:57 | 207371.1 | 840.0014 | 3 | 22 | 4.400377 | 1.732634 | 1.763991 | 0 | 7.433462 | 0
2018-03-09 00:59 | 207491.1 | 960.001 | 3 | 22 | 4.400378 | 1.441059 | 1.816688 | 0 | 7.665347 | 0
2018-03-09 01:01 | 207611.1 | 1080.0007 | 3 | 22 | 4.400377 | 1.210468 | 1.860726 | 0 | 7.859133 | 0
2018-03-09 01:03 | 207731.1 | 1200.001 | 3 | 22 | 4.400331 | 1.025497 | 1.897886 | 0 | 8.022649 | 0
2018-03-09 01:05 | 207851.1 | 1320.0001 | 3 | 22 | 4.400335 | 0.8771439 | 1.929525 | 0 | 8.161875 | 0
2018-03-09 01:07 | 207971.1 | 1440.0004 | 3 | 22 | 4.400357 | 0.7565918 | 1.956693 | 0 | 8.281423 | 0
2018-03-09 01:09 | 208091.1 | 1560.0023 | 3 | 22 | 4.400328 | 0.6573734 | 1.980216 | 0 | 8.384933 | 0
2018-03-09 01:11 | 208211.1 | 1680.0019 | 3 | 22 | 4.400364 | 0.5763054 | 2.000731 | 0 | 8.475204 | 0
2018-03-09 01:13 | 208331.1 | 1800.0015 | 3 | 22 | 4.40037 | 0.5081558 | 2.018755 | 0 | 8.554515 | 0
2018-03-09 01:15 | 208451.1 | 1920.0003 | 3 | 22 | 4.40035 | 0.4510384 | 2.034701 | 0 | 8.624682 | 0
2018-03-09 01:17 | 208571.1 | 2040.0015 | 3 | 22 | 4.400344 | 0.4028168 | 2.048899 | 0 | 8.68716 | 0
2018-03-09 01:19 | 208691.1 | 2160.0003 | 3 | 22 | 4.400331 | 0.3616447 | 2.061617 | 0 | 8.743126 | 0
2018-03-09 01:21 | 208811.1 | 2280.0015 | 3 | 22 | 4.400343 | 0.3272209 | 2.07308 | 0 | 8.793563 | 0
2018-03-09 01:23 | 208931.1 | 2400.0003 | 3 | 22 | 4.400324 | 0.2970047 | 2.083467 | 0 | 8.839269 | 0
2018-03-09 01:25 | 209051.1 | 2520.0005 | 3 | 22 | 4.400304 | 0.2711735 | 2.092922 | 0 | 8.880877 | 0
2018-03-09 01:27 | 209171.1 | 2640.0019 | 3 | 22 | 4.400312 | 0.2486515 | 2.101578 | 0 | 8.918967 | 0
2018-03-09 01:29 | 209291.1 | 2760.0015 | 3 | 22 | 4.400316 | 0.2294693 | 2.109539 | 0 | 8.953996 | 0
2018-03-09 01:31 | 209411.1 | 2880.0008 | 3 | 22 | 4.400312 | 0.2121582 | 2.116894 | 0 | 8.986359 | 0
2018-03-09 01:33 | 209531.1 | 3000.0007 | 3 | 22 | 4.400318 | 0.1973591 | 2.123716 | 0 | 9.016381 | 0
2018-03-09 01:35 | 209651.1 | 3120.0019 | 3 | 22 | 4.40035 | 0.18466 | 2.130071 | 0 | 9.044342 | 0
2018-03-09 01:37 | 209771.1 | 3240.0023 | 3 | 22 | 4.40034 | 0.1728515625 | 2.136012 | 0 | 9.070487 | 0
2018-03-09 01:39 | 209891.1 | 3360.002 | 3 | 22 | 4.400307 | 0.1622257 | 2.141582 | 0 | 9.094995 | 0
2018-03-09 01:41 | 210011.1 | 3480.0016 | 3 | 22 | 4.400293 | 0.1527252 | 2.146832 | 0 | 9.118094 | 0
2018-03-09 01:43 | 210131.1 | 3600.002 | 3 | 22 | 4.400316 | 0.1448402 | 2.151791 | 0 | 9.139918 | 0
2018-03-09 01:45 | 210251.1 | 3720.0024 | 3 | 22 | 4.400331 | 0.1376953125 | 2.15649 | 0 | 9.160597 | 0
2018-03-09 01:47 | 210371.1 | 3840.0011 | 3 | 22 | 4.400292 | 0.1308002 | 2.160959 | 0 | 9.18026 | 0
2018-03-09 01:49 | 210491.1 | 3960.0007 | 3 | 22 | 4.400296 | 0.1251106 | 2.165217 | 0 | 9.198998 | 0
2018-03-09 01:51 | 210611.1 | 4080.0003 | 3 | 22 | 4.400252 | 0.1189194 | 2.169286 | 0 | 9.216899 | 0
2018-03-09 01:53 | 210731.1 | 4200.0015 | 3 | 22 | 4.400311 | 0.1148129 | 2.173183 | 0 | 9.234048 | 0
2018-03-09 01:55 | 210851.1 | 4320.0019 | 3 | 22 | 4.400274 | 0.1096478 | 2.176923 | 0 | 9.250507 | 0
2018-03-09 01:57 | 210971.1 | 4440.0006 | 3 | 22 | 4.400267 | 0.1056042 | 2.180514 | 0 | 9.266309 | 0
2018-03-09 01:59 | 211091.1 | 4560.001 | 3 | 22 | 4.400264 | 0.1018448 | 2.183978 | 0 | 9.28155 | 0
2018-03-09 02:01 | 211211.1 | 4680.0007 | 3 | 22 | 4.400279 | 0.09854317 | 2.187323 | 0 | 9.29627 | 0
2018-03-09 02:03 | 211331.1 | 4800.0011 | 3 | 22 | 4.400318 | 0.09591866 | 2.190558 | 0 | 9.310503 | 0
2018-03-09 02:05 | 211451.1 | 4920.0016 | 3 | 22 | 4.400297 | 0.09268761 | 2.193688 | 0 | 9.324276 | 0
2018-03-09 02:07 | 211571.1 | 5040.002 | 3 | 22 | 4.400265 | 0.08930969 | 2.196726 | 0 | 9.337645 | 0
2018-03-09 02:09 | 211691.1 | 5160.0016 | 3 | 22 | 4.40027 | 0.08708 | 2.199674 | 0 | 9.350618 | 0
2018-03-09 02:11 | 211811.1 | 5280.0004 | 3 | 22 | 4.400303 | 0.08521461 | 2.202543 | 0 | 9.36324 | 0
2018-03-09 02:13 | 211931.1 | 5400.0023 | 3 | 22 | 4.400261 | 0.08231735 | 2.20533 | 0 | 9.375504 | 0
2018-03-09 02:14 | 211994.3 | 5463.2029 | 3 | 22 | 4.400284 | 0.08149338 | 2.206772 | 0 | 9.381849 | 0
2018-03-09 02:16 | 212114.3 | 120.0003 | 4 | 22 | 4.392095 | 0 | 2.206772 | 0 | 9.381849 | 0
2018-03-09 02:18 | 212234.3 | 239.9999 | 4 | 22 | 4.390515 | 0 | 2.206772 | 0 | 9.381849 | 0
2018-03-09 02:19 | 212294.3 | 300.0042 | 4 | 22 | 4.389779 | 0 | 2.206772 | 0 | 9.381849 | 0
2018-03-09 02:21 | 212414.4 | 120.0016 | 5 | 22 | 4.078314 | -3.259859 | 2.206772 | 0.1086475 | 9.381849 | 0.4476231
2018-03-09 02:23 | 212534.4 | 240.0003 | 5 | 22 | 4.018377 | -3.259861 | 2.206772 | 0.2172989 | 9.381849 | 0.8874798
2018-03-09 02:25 | 212654.4 | 360.0008 | 5 | 22 | 3.958323 | -3.259845 | 2.206772 | 0.325951 | 9.381849 | 1.32082
2018-03-09 02:27 | 212774.4 | 480.0004 | 5 | 22 | 3.899687 | -3.259815 | 2.206772 | 0.4346004 | 9.381849 | 1.747681
2018-03-09 02:29 | 212894.4 | 600.0008 | 5 | 22 | 3.844309 | -3.259866 | 2.206772 | 0.5432537 | 9.381849 | 2.168351
2018-03-09 02:31 | 213014.4 | 720.0012 | 5 | 22 | 3.792827 | -3.259817 | 2.206772 | 0.6519108 | 9.381849 | 2.58323
2018-03-09 02:33 | 213134.4 | 840.0008 | 5 | 22 | 3.745323 | -3.259824 | 2.206772 | 0.7605594 | 9.381849 | 2.992698
2018-03-09 02:35 | 213254.4 | 960.0012 | 5 | 22 | 3.701662 | -3.260057 | 2.206772 | 0.869211 | 9.381849 | 3.397226
2018-03-09 02:37 | 213374.4 | 1080.0008 | 5 | 22 | 3.661983 | -3.259845 | 2.206772 | 0.9778575 | 9.381849 | 3.797208
2018-03-09 02:39 | 213494.4 | 1200.0012 | 5 | 22 | 3.626225 | -3.25983 | 2.206772 | 1.08651 | 9.381849 | 4.193111
2018-03-09 02:41 | 213614.4 | 1320.0008 | 5 | 22 | 3.594641 | -3.260173 | 2.206772 | 1.195159 | 9.381849 | 4.585347
2018-03-09 02:43 | 213734.4 | 1440.0004 | 5 | 22 | 3.567118 | -3.260014 | 2.206772 | 1.303815 | 9.381849 | 4.974395
2018-03-09 02:45 | 213854.4 | 1560.0016 | 5 | 22 | 3.543124 | -3.260201 | 2.206772 | 1.412473 | 9.381849 | 5.360659
2018-03-09 02:47 | 213974.4 | 1680.0012 | 5 | 22 | 3.52144 | -3.260158 | 2.206772 | 1.521136 | 9.381849 | 5.744474
2018-03-09 02:49 | 214094.4 | 1800.0016 | 5 | 22 | 3.499923 | -3.260147 | 2.206772 | 1.629798 | 9.381849 | 6.125959
2018-03-09 02:51 | 214214.4 | 1920.0001 | 5 | 22 | 3.476294 | -3.260179 | 2.206772 | 1.738453 | 9.381849 | 6.504996
2018-03-09 02:53 | 214334.4 | 2040.0024 | 5 | 22 | 3.446454 | -3.260179 | 2.206772 | 1.847117 | 9.381849 | 6.881204
2018-03-09 02:55 | 214454.4 | 2160.0004 | 5 | 22 | 3.400637 | -3.260141 | 2.206772 | 1.955773 | 9.381849 | 7.25341
2018-03-09 02:57 | 214574.4 | 2280.0008 | 5 | 22 | 3.315929 | -3.25992 | 2.206772 | 2.064435 | 9.381849 | 7.618912
2018-03-09 02:59 | 214694.4 | 2400.0018 | 5 | 22 | 3.00049 | -3.260018 | 2.206772 | 2.173094 | 9.381849 | 7.967206
2018-03-09 02:59 | 214694.5 | 2400.0818 | 5 | 22 | 2.999993 | -3.260036 | 2.206772 | 2.173166 | 9.381849 | 7.967422
2018-03-09 03:01 | 214814.5 | 120.001 | 6 | 22 | 3.548594 | 0 | 2.206772 | 2.173166 | 9.381849 | 7.967422
2018-03-09 03:03 | 214934.5 | 239.9997 | 6 | 22 | 3.587507 | 0 | 2.206772 | 2.173166 | 9.381849 | 7.967422
2018-03-09 03:04 | 214994.5 | 300.0021 | 6 | 22 | 3.600174 | 0 | 2.206772 | 2.173166 | 9.381849 | 7.967422
2018-03-09 03:04 | 214994.6 | 0.004 | 7 | 23 | 3.600289 | 0 | 0 | 0 | 0 | 0
2018-03-09 03:06 | 215114.7 | 120.0022 | 2 | 23 | 4.066037 | 4.89003 | 0.162305 | 0 | 0.6517078 | 0
2018-03-09 03:08 | 215234.6 | 240.0002 | 2 | 23 | 4.122534 | 4.889982 | 0.3252861 | 0 | 1.319317 | 0
2018-03-09 03:10 | 215354.7 | 360.0014 | 2 | 23 | 4.162082 | 4.889977 | 0.4882719 | 0 | 1.994581 | 0
2018-03-09 03:12 | 215474.6 | 480.0001 | 2 | 23 | 4.199481 | 4.889936 | 0.6512511 | 0 | 2.675922 | 0
2018-03-09 03:14 | 215594.7 | 600.0014 | 2 | 23 | 4.200419 | 4.341179 | 0.8049212 | 0 | 3.321396 | 0
2018-03-09 03:16 | 215714.6 | 720.0009 | 2 | 23 | 4.200384 | 3.812981 | 0.9408339 | 0 | 3.892285 | 0
2018-03-09 03:18 | 215834.7 | 840.0014 | 2 | 23 | 4.200409 | 3.283909 | 1.05909 | 0 | 4.389009 | 0
2018-03-09 03:18 | 215840.1 | 845.4448 | 2 | 23 | 4.20041 | 3.259981 | 1.064037 | 0 | 4.409787 | 0
2018-03-09 03:20 | 215960.1 | 120.0013 | 3 | 23 | 4.240623 | 3.259998 | 1.172259 | 0 | 4.866353 | 0
2018-03-09 03:22 | 216080.1 | 240.0009 | 3 | 23 | 4.289913 | 3.259974 | 1.280914 | 0 | 5.329741 | 0
2018-03-09 03:24 | 216200.1 | 360.0013 | 3 | 23 | 4.34454 | 3.259995 | 1.389567 | 0 | 5.798778 | 0
2018-03-09 03:26 | 216320.1 | 480.001 | 3 | 23 | 4.400416 | 3.206228 | 1.498171 | 0 | 6.273767 | 0
2018-03-09 03:28 | 216440.1 | 600.0008 | 3 | 23 | 4.400409 | 2.552486 | 1.593252 | 0 | 6.692164 | 0
2018-03-09 03:30 | 216560.1 | 720.0002 | 3 | 23 | 4.400393 | 2.076136 | 1.67005 | 0 | 7.030104 | 0
2018-03-09 03:32 | 216680.1 | 840.0007 | 3 | 23 | 4.400389 | 1.70693 | 1.732839 | 0 | 7.306401 | 0
2018-03-09 03:34 | 216800.1 | 960.0003 | 3 | 23 | 4.400397 | 1.419439 | 1.784742 | 0 | 7.534796 | 0
2018-03-09 03:36 | 216920.1 | 1080.0015 | 3 | 23 | 4.400387 | 1.191936 | 1.828105 | 0 | 7.725607 | 0
2018-03-09 03:38 | 217040.1 | 1200.001 | 3 | 23 | 4.400387 | 1.009989 | 1.864682 | 0 | 7.886558 | 0
2018-03-09 03:40 | 217160.1 | 1320.0013 | 3 | 23 | 4.400352 | 0.8632011 | 1.895808 | 0 | 8.023524 | 0
2018-03-09 03:42 | 217280.1 | 1440.0002 | 3 | 23 | 4.400357 | 0.7439423 | 1.922522 | 0 | 8.141075 | 0
2018-03-09 03:44 | 217400.1 | 1560.0021 | 3 | 23 | 4.400336 | 0.6462746 | 1.945639 | 0 | 8.242798 | 0
2018-03-09 03:46 | 217520.1 | 1680.0004 | 3 | 23 | 4.400333 | 0.565897 | 1.965802 | 0 | 8.331523 | 0
2018-03-09 03:48 | 217640.1 | 1800.0015 | 3 | 23 | 4.40036 | 0.4992847 | 1.983519 | 0 | 8.409485 | 0
2018-03-09 03:50 | 217760.1 | 1920.0009 | 3 | 23 | 4.400352 | 0.4432983 | 1.999193 | 0 | 8.478456 | 0
2018-03-09 03:52 | 217880.1 | 2040.0022 | 3 | 23 | 4.400322 | 0.3957806 | 2.01315 | 0 | 8.53987 | 0
2018-03-09 03:54 | 218000.1 | 2160.0018 | 3 | 23 | 4.400305 | 0.3556366 | 2.025657 | 0 | 8.594909 | 0
2018-03-09 03:56 | 218120.1 | 2280.0006 | 3 | 23 | 4.400324 | 0.321413 | 2.036934 | 0 | 8.644527 | 0
2018-03-09 03:58 | 218240.1 | 2400.0018 | 3 | 23 | 4.400332 | 0.2925682 | 2.047153 | 0 | 8.689494 | 0
2018-03-09 04:00 | 218360.1 | 2520.003 | 3 | 23 | 4.400338 | 0.267458 | 2.056467 | 0 | 8.730479 | 0
2018-03-09 04:02 | 218480.1 | 2640.0002 | 3 | 23 | 4.400326 | 0.2452621 | 2.065001 | 0 | 8.768031 | 0
2018-03-09 04:04 | 218600.1 | 2760.0013 | 3 | 23 | 4.400295 | 0.2260742 | 2.072848 | 0 | 8.80256 | 0
2018-03-09 04:06 | 218720.1 | 2880.0002 | 3 | 23 | 4.400311 | 0.2094364 | 2.080103 | 0 | 8.834486 | 0
2018-03-09 04:08 | 218840.1 | 3000.0021 | 3 | 23 | 4.400324 | 0.1950207 | 2.086842 | 0 | 8.864141 | 0
2018-03-09 04:10 | 218960.1 | 3120.0002 | 3 | 23 | 4.400308 | 0.182106 | 2.093119 | 0 | 8.89176 | 0
2018-03-09 04:12 | 219080.1 | 3240.0005 | 3 | 23 | 4.400311 | 0.1710224 | 2.098994 | 0 | 8.917614 | 0
2018-03-09 04:14 | 219200.1 | 3360.0019 | 3 | 23 | 4.400305 | 0.1606693 | 2.104513 | 0 | 8.941896 | 0
2018-03-09 04:16 | 219320.1 | 3480.0014 | 3 | 23 | 4.400282 | 0.1514091 | 2.109713 | 0 | 8.964778 | 0
2018-03-09 04:18 | 219440.1 | 3600.001 | 3 | 23 | 4.400295 | 0.1436691 | 2.114628 | 0 | 8.986405 | 0
2018-03-09 04:20 | 219560.1 | 3720.0022 | 3 | 23 | 4.400331 | 0.1369915 | 2.11929 | 0 | 9.006922 | 0
2018-03-09 04:22 | 219680.1 | 3840.0002 | 3 | 23 | 4.400312 | 0.1299744 | 2.123729 | 0 | 9.026455 | 0
2018-03-09 04:24 | 219800.1 | 3960.0011 | 3 | 23 | 4.400269 | 0.1236591 | 2.127957 | 0 | 9.045059 | 0
2018-03-09 04:26 | 219920.1 | 4080.0018 | 3 | 23 | 4.400315 | 0.118885 | 2.132001 | 0 | 9.062853 | 0
2018-03-09 04:28 | 220040.1 | 4200.0022 | 3 | 23 | 4.400306 | 0.1140747 | 2.135876 | 0 | 9.079905 | 0
2018-03-09 04:30 | 220160.1 | 4320.0017 | 3 | 23 | 4.400286 | 0.1092968 | 2.1396 | 0 | 9.096291 | 0
2018-03-09 04:32 | 220280.1 | 4440.0006 | 3 | 23 | 4.400303 | 0.1056175 | 2.143182 | 0 | 9.112054 | 0
2018-03-09 04:34 | 220400.1 | 4560.0009 | 3 | 23 | 4.400265 | 0.1012135 | 2.146629 | 0 | 9.127222 | 0
2018-03-09 04:36 | 220520.1 | 4680.0022 | 3 | 23 | 4.400303 | 0.09850883 | 2.149957 | 0 | 9.141865 | 0
2018-03-09 04:38 | 220640.1 | 4800.001 | 3 | 23 | 4.400248 | 0.09443283 | 2.153176 | 0 | 9.156031 | 0
2018-03-09 04:40 | 220760.1 | 4920.0031 | 3 | 23 | 4.400287 | 0.09228325 | 2.156296 | 0 | 9.169756 | 0
2018-03-09 04:42 | 220880.1 | 5040.001 | 3 | 23 | 4.400278 | 0.08967972 | 2.159324 | 0 | 9.183083 | 0
2018-03-09 04:44 | 221000.1 | 5160.0023 | 3 | 23 | 4.400294 | 0.08743477 | 2.162264 | 0 | 9.196019 | 0
2018-03-09 04:46 | 221120.1 | 5280.0019 | 3 | 23 | 4.400251 | 0.08442497 | 2.165124 | 0 | 9.208606 | 0
2018-03-09 04:48 | 221240.1 | 5400.0006 | 3 | 23 | 4.400295 | 0.08300209 | 2.167914 | 0 | 9.220881 | 0
2018-03-09 04:49 | 221286.2 | 5446.0452 | 3 | 23 | 4.400255 | 0.08149529 | 2.168967 | 0 | 9.225513 | 0
2018-03-09 04:51 | 221406.2 | 120.0003 | 4 | 23 | 4.391954 | 0 | 2.168967 | 0 | 9.225513 | 0
2018-03-09 04:53 | 221526.2 | 240.0008 | 4 | 23 | 4.390307 | 0 | 2.168967 | 0 | 9.225513 | 0
2018-03-09 04:54 | 221586.2 | 300.0012 | 4 | 23 | 4.389584 | 0 | 2.168967 | 0 | 9.225513 | 0
2018-03-09 04:56 | 221706.3 | 120.0022 | 5 | 23 | 4.074345 | -3.259905 | 2.168967 | 0.108646 | 9.225513 | 0.4472643
2018-03-09 04:58 | 221826.3 | 240.0017 | 5 | 23 | 4.013384 | -3.259861 | 2.168967 | 0.2172968 | 9.225513 | 0.8866295
2018-03-09 05:00 | 221946.3 | 360.0014 | 5 | 23 | 3.952332 | -3.259866 | 2.168967 | 0.3259505 | 9.225513 | 1.319378
2018-03-09 05:02 | 222066.3 | 480.001 | 5 | 23 | 3.892958 | -3.259945 | 2.168967 | 0.4346064 | 9.225513 | 1.74557
2018-03-09 05:04 | 222186.3 | 600.0023 | 5 | 23 | 3.83701 | -3.259887 | 2.168967 | 0.5432606 | 9.225513 | 2.165482
2018-03-09 05:06 | 222306.3 | 720.0018 | 5 | 23 | 3.785113 | -3.259891 | 2.168967 | 0.6519142 | 9.225513 | 2.57953
2018-03-09 05:08 | 222426.3 | 840.001 | 5 | 23 | 3.737171 | -3.259894 | 2.168967 | 0.7605635 | 9.225513 | 2.988139
2018-03-09 05:10 | 222546.3 | 960.0002 | 5 | 23 | 3.693307 | -3.259852 | 2.168967 | 0.8692175 | 9.225513 | 3.391779
2018-03-09 05:12 | 222666.3 | 1080.0014 | 5 | 23 | 3.65346 | -3.25988 | 2.168967 | 0.9778697 | 9.225513 | 3.790862
2018-03-09 05:14 | 222786.3 | 1200.0011 | 5 | 23 | 3.617868 | -3.259903 | 2.168967 | 1.086524 | 9.225513 | 4.185855
2018-03-09 05:16 | 222906.3 | 1320.0014 | 5 | 23 | 3.586639 | -3.259859 | 2.168967 | 1.195177 | 9.225513 | 4.577209
2018-03-09 05:18 | 223026.3 | 1440.0013 | 5 | 23 | 3.559601 | -3.259876 | 2.168967 | 1.303831 | 9.225513 | 4.965406
2018-03-09 05:20 | 223146.3 | 1560.0005 | 5 | 23 | 3.535914 | -3.25983 | 2.168967 | 1.412482 | 9.225513 | 5.350848
2018-03-09 05:22 | 223266.3 | 1680.0017 | 5 | 23 | 3.51418 | -3.259836 | 2.168967 | 1.521129 | 9.225513 | 5.733826
2018-03-09 05:24 | 223386.3 | 1800.0012 | 5 | 23 | 3.492048 | -3.259852 | 2.168967 | 1.629781 | 9.225513 | 6.114462
2018-03-09 05:26 | 223506.3 | 1920.0025 | 5 | 23 | 3.466793 | -3.259828 | 2.168967 | 1.738436 | 9.225513 | 6.492562
2018-03-09 05:28 | 223626.3 | 2040.0013 | 5 | 23 | 3.433285 | -3.259882 | 2.168967 | 1.847089 | 9.225513 | 6.867536
2018-03-09 05:30 | 223746.3 | 2160.0001 | 5 | 23 | 3.378413 | -3.260152 | 2.168967 | 1.955739 | 9.225513 | 7.237858
2018-03-09 05:32 | 223866.3 | 2280.0014 | 5 | 23 | 3.261366 | -3.26011 | 2.168967 | 2.064396 | 9.225513 | 7.599658
2018-03-09 05:34 | 223944 | 2357.7588 | 5 | 23 | 2.999978 | -3.260059 | 2.168967 | 2.134801 | 9.225513 | 7.822146
2018-03-09 05:36 | 224064.1 | 120.0021 | 6 | 23 | 3.556434 | 0 | 2.168967 | 2.134801 | 9.225513 | 7.822146
2018-03-09 05:38 | 224184.1 | 239.9999 | 6 | 23 | 3.594442 | 0 | 2.168967 | 2.134801 | 9.225513 | 7.822146
2018-03-09 05:39 | 224244.1 | 300.0036 | 6 | 23 | 3.606726 | 0 | 2.168967 | 2.134801 | 9.225513 | 7.822146
2018-03-09 05:39 | 224244.1 | 0.0025 | 7 | 24 | 3.606807 | 0 | 0 | 0 | 0 | 0
2018-03-09 05:41 | 224364.2 | 120.0023 | 2 | 24 | 4.07179 | 4.889988 | 0.1623015 | 0 | 0.6525731 | 0
2018-03-09 05:43 | 224484.2 | 240.001 | 2 | 24 | 4.128423 | 4.89003 | 0.3252904 | 0 | 1.32118 | 0
2018-03-09 05:45 | 224604.2 | 360.0014 | 2 | 24 | 4.168303 | 4.889997 | 0.4882743 | 0 | 1.997408 | 0
2018-03-09 05:47 | 224724.2 | 480.0003 | 2 | 24 | 4.200397 | 4.781021 | 0.6509374 | 0 | 2.678447 | 0
2018-03-09 05:49 | 224844.2 | 600.0014 | 2 | 24 | 4.200406 | 4.244526 | 0.8011935 | 0 | 3.309582 | 0
2018-03-09 05:51 | 224964.2 | 720.0005 | 2 | 24 | 4.200402 | 3.719061 | 0.9339291 | 0 | 3.867126 | 0
2018-03-09 05:52 | 225068.7 | 824.4853 | 2 | 24 | 4.200403 | 3.259998 | 1.035175 | 0 | 4.292401 | 0
2018-03-09 05:54 | 225188.7 | 120.0013 | 3 | 24 | 4.241123 | 3.260008 | 1.143392 | 0 | 4.748968 | 0
2018-03-09 05:56 | 225308.7 | 240.0018 | 3 | 24 | 4.29116 | 3.260056 | 1.252055 | 0 | 5.212486 | 0
2018-03-09 05:58 | 225428.7 | 360.0022 | 3 | 24 | 4.346827 | 3.259991 | 1.360713 | 0 | 5.681731 | 0
2018-03-09 06:00 | 225548.7 | 480.001 | 3 | 24 | 4.40041 | 3.155575 | 1.469171 | 0 | 6.156358 | 0
2018-03-09 06:02 | 225668.7 | 600.0009 | 3 | 24 | 4.400407 | 2.519409 | 1.56301 | 0 | 6.569286 | 0
2018-03-09 06:04 | 225788.7 | 720.0019 | 3 | 24 | 4.400365 | 2.047333 | 1.638782 | 0 | 6.902717 | 0
2018-03-09 06:06 | 225908.7 | 840.0007 | 3 | 24 | 4.40038 | 1.683094 | 1.700703 | 0 | 7.175189 | 0
2018-03-09 06:08 | 226028.7 | 960.0004 | 3 | 24 | 4.40038 | 1.398991 | 1.751874 | 0 | 7.400364 | 0
2018-03-09 06:10 | 226148.7 | 1080.0023 | 3 | 24 | 4.400367 | 1.173649 | 1.794602 | 0 | 7.588384 | 0
2018-03-09 06:12 | 226268.7 | 1200.0003 | 3 | 24 | 4.400366 | 0.9944725 | 1.830628 | 0 | 7.746909 | 0
2018-03-09 06:14 | 226388.7 | 1320.0006 | 3 | 24 | 4.400344 | 0.8496799 | 1.861277 | 0 | 7.881779 | 0
2018-03-09 06:16 | 226508.7 | 1440.0004 | 3 | 24 | 4.400338 | 0.7321243 | 1.887576 | 0 | 7.9975 | 0
2018-03-09 06:18 | 226628.7 | 1560.0007 | 3 | 24 | 4.400373 | 0.6369171 | 1.910333 | 0 | 8.09764 | 0
2018-03-09 06:20 | 226748.7 | 1680.001 | 3 | 24 | 4.400322 | 0.5565186 | 1.930176 | 0 | 8.184956 | 0
2018-03-09 06:22 | 226868.7 | 1800.0017 | 3 | 24 | 4.400339 | 0.4910927 | 1.94761 | 0 | 8.261672 | 0
2018-03-09 06:24 | 226988.7 | 1920.0003 | 3 | 24 | 4.40034 | 0.4360142 | 1.963034 | 0 | 8.329543 | 0
2018-03-09 06:26 | 227108.7 | 2040.0006 | 3 | 24 | 4.400319 | 0.3894386 | 1.976772 | 0 | 8.389997 | 0
2018-03-09 06:28 | 227228.7 | 2160.0011 | 3 | 24 | 4.400291 | 0.3494873 | 1.989085 | 0 | 8.444178 | 0
2018-03-09 06:30 | 227348.7 | 2280.0014 | 3 | 24 | 4.400304 | 0.3166828 | 2.00019 | 0 | 8.493042 | 0
2018-03-09 06:32 | 227468.7 | 2400.0009 | 3 | 24 | 4.400322 | 0.2881832 | 2.010264 | 0 | 8.537372 | 0
2018-03-09 06:34 | 227588.7 | 2520.0006 | 3 | 24 | 4.400335 | 0.2634964 | 2.019448 | 0 | 8.577785 | 0
2018-03-09 06:36 | 227708.7 | 2640.0019 | 3 | 24 | 4.400349 | 0.2426777 | 2.027862 | 0 | 8.614807 | 0
2018-03-09 06:38 | 227828.7 | 2760.0014 | 3 | 24 | 4.400303 | 0.223175 | 2.035612 | 0 | 8.648911 | 0
2018-03-09 06:40 | 227948.7 | 2880.001 | 3 | 24 | 4.400316 | 0.2072029 | 2.042783 | 0 | 8.680467 | 0
2018-03-09 06:42 | 228068.7 | 3000.0013 | 3 | 24 | 4.400321 | 0.1931801 | 2.049444 | 0 | 8.709775 | 0
2018-03-09 06:44 | 228188.7 | 3120.0003 | 3 | 24 | 4.400318 | 0.1801453 | 2.055656 | 0 | 8.73711 | 0
2018-03-09 06:46 | 228308.7 | 3240.0015 | 3 | 24 | 4.400288 | 0.1687641 | 2.061469 | 0 | 8.76269 | 0
2018-03-09 06:48 | 228428.7 | 3360.0003 | 3 | 24 | 4.400287 | 0.1587982 | 2.066933 | 0 | 8.786732 | 0
2018-03-09 06:50 | 228548.7 | 3480.0023 | 3 | 24 | 4.40028 | 0.1499577 | 2.072085 | 0 | 8.809404 | 0
2018-03-09 06:52 | 228668.7 | 3600.0019 | 3 | 24 | 4.400269 | 0.142231 | 2.076961 | 0 | 8.83086 | 0
2018-03-09 06:54 | 228788.7 | 3720.0022 | 3 | 24 | 4.400276 | 0.1351337 | 2.081594 | 0 | 8.851248 | 0
2018-03-09 06:56 | 228908.7 | 3840.0003 | 3 | 24 | 4.400315 | 0.1296577 | 2.086004 | 0 | 8.870652 | 0
2018-03-09 06:58 | 229028.7 | 3960.0006 | 3 | 24 | 4.400308 | 0.1236744 | 2.090211 | 0 | 8.889163 | 0
2018-03-09 07:00 | 229148.7 | 4080.0002 | 3 | 24 | 4.400287 | 0.1181393 | 2.094238 | 0 | 8.906884 | 0
2018-03-09 07:02 | 229268.7 | 4200.0006 | 3 | 24 | 4.400287 | 0.1133499 | 2.098095 | 0 | 8.923855 | 0
2018-03-09 07:04 | 229388.7 | 4320.0002 | 3 | 24 | 4.400293 | 0.1092968 | 2.101799 | 0 | 8.940153 | 0
2018-03-09 07:06 | 229508.7 | 4440.0022 | 3 | 24 | 4.400298 | 0.1052265 | 2.105368 | 0 | 8.955859 | 0
2018-03-09 07:08 | 229628.7 | 4560.0013 | 3 | 24 | 4.400307 | 0.1018677 | 2.108813 | 0 | 8.971017 | 0
2018-03-09 07:10 | 229748.7 | 4680.0015 | 3 | 24 | 4.400272 | 0.09818077 | 2.112143 | 0 | 8.98567 | 0
2018-03-09 07:12 | 229868.7 | 4800.0011 | 3 | 24 | 4.400244 | 0.0948143 | 2.115366 | 0 | 8.999852 | 0
2018-03-09 07:14 | 229988.7 | 4920.0015 | 3 | 24 | 4.400279 | 0.09226418 | 2.11849 | 0 | 9.013598 | 0
2018-03-09 07:16 | 230108.7 | 5040.0011 | 3 | 24 | 4.400252 | 0.08926964 | 2.121526 | 0 | 9.026958 | 0
2018-03-09 07:18 | 230228.7 | 5160.0024 | 3 | 24 | 4.400299 | 0.08744812 | 2.124474 | 0 | 9.039929 | 0
2018-03-09 07:20 | 230348.7 | 5280.0004 | 3 | 24 | 4.400263 | 0.0848217 | 2.127347 | 0 | 9.05257 | 0
2018-03-09 07:22 | 230468.7 | 5400.0015 | 3 | 24 | 4.400261 | 0.08271027 | 2.130146 | 0 | 9.064886 | 0
2018-03-09 07:24 | 230562.7 | 5493.9789 | 3 | 24 | 4.400296 | 0.0814991 | 2.132286 | 0 | 9.074305 | 0
2018-03-09 07:26 | 230682.7 | 120 | 4 | 24 | 4.391877 | 0 | 2.132286 | 0 | 9.074305 | 0
2018-03-09 07:28 | 230802.7 | 240.0016 | 4 | 24 | 4.390202 | 0 | 2.132286 | 0 | 9.074305 | 0
2018-03-09 07:29 | 230862.7 | 300.0035 | 4 | 24 | 4.389445 | 0 | 2.132286 | 0 | 9.074305 | 0
2018-03-09 07:31 | 230982.8 | 120.0022 | 5 | 24 | 4.070504 | -3.259857 | 2.132286 | 0.1086456 | 9.074305 | 0.4469224
2018-03-09 07:33 | 231102.8 | 240.0002 | 5 | 24 | 4.008509 | -3.259826 | 2.132286 | 0.2173018 | 9.074305 | 0.8858357
2018-03-09 07:35 | 231222.8 | 360.0015 | 5 | 24 | 3.946649 | -3.259796 | 2.132286 | 0.3259565 | 9.074305 | 1.318013
2018-03-09 07:37 | 231342.8 | 480.0002 | 5 | 24 | 3.886667 | -3.25992 | 2.132286 | 0.4346114 | 9.074305 | 1.743549
2018-03-09 07:39 | 231462.8 | 600.0006 | 5 | 24 | 3.830258 | -3.259901 | 2.132286 | 0.5432656 | 9.074305 | 2.162751
2018-03-09 07:41 | 231582.8 | 720.0002 | 5 | 24 | 3.777932 | -3.259934 | 2.132286 | 0.6519151 | 9.074305 | 2.576028
2018-03-09 07:43 | 231702.8 | 840.0022 | 5 | 24 | 3.729724 | -3.259907 | 2.132286 | 0.7605739 | 9.074305 | 2.983876
2018-03-09 07:45 | 231822.8 | 960.0016 | 5 | 24 | 3.685575 | -3.259845 | 2.132286 | 0.8692281 | 9.074305 | 3.386691
2018-03-09 07:47 | 231942.8 | 1080.0006 | 5 | 24 | 3.645714 | -3.259905 | 2.132286 | 0.9778752 | 9.074305 | 3.784911
2018-03-09 07:49 | 232062.8 | 1200.001 | 5 | 24 | 3.610214 | -3.259901 | 2.132286 | 1.086527 | 9.074305 | 4.179056
2018-03-09 07:51 | 232182.8 | 1320.0022 | 5 | 24 | 3.579262 | -3.259905 | 2.132286 | 1.195184 | 9.074305 | 4.569606
2018-03-09 07:53 | 232302.8 | 1440.001 | 5 | 24 | 3.55255 | -3.25988 | 2.132286 | 1.303837 | 9.074305 | 4.957019
2018-03-09 07:55 | 232422.8 | 1560.0007 | 5 | 24 | 3.529117 | -3.259894 | 2.132286 | 1.412486 | 9.074305 | 5.341705
2018-03-09 07:57 | 232542.8 | 1680.001 | 5 | 24 | 3.507146 | -3.259822 | 2.132286 | 1.521141 | 9.074305 | 5.723966
2018-03-09 07:59 | 232662.8 | 1800.0031 | 5 | 24 | 3.484179 | -3.259851 | 2.132286 | 1.629793 | 9.074305 | 6.103796
2018-03-09 08:01 | 232782.8 | 1920.0002 | 5 | 24 | 3.457009 | -3.259845 | 2.132286 | 1.738449 | 9.074305 | 6.480955
2018-03-09 08:03 | 232902.8 | 2040.0021 | 5 | 24 | 3.418641 | -3.259859 | 2.132286 | 1.8471 | 9.074305 | 6.85464
2018-03-09 08:05 | 233022.8 | 2160.001 | 5 | 24 | 3.352061 | -3.259894 | 2.132286 | 1.955752 | 9.074305 | 7.222841
2018-03-09 08:07 | 233142.8 | 2280.0022 | 5 | 24 | 3.172184 | -3.259847 | 2.132286 | 2.064406 | 9.074305 | 7.579525
2018-03-09 08:07 | 233180.6 | 2317.7696 | 5 | 24 | 2.999962 | -3.259836 | 2.132286 | 2.098605 | 9.074305 | 7.685426
2018-03-09 08:09 | 233300.6 | 120.0006 | 6 | 24 | 3.564428 | 0 | 2.132286 | 2.098605 | 9.074305 | 7.685426
2018-03-09 08:11 | 233420.6 | 240.0018 | 6 | 24 | 3.601614 | 0 | 2.132286 | 2.098605 | 9.074305 | 7.685426
2018-03-09 08:12 | 233480.6 | 300.0022 | 6 | 24 | 3.613589 | 0 | 2.132286 | 2.098605 | 9.074305 | 7.685426
2018-03-09 08:12 | 233480.6 | 0.0025 | 7 | 25 | 3.613623 | 0 | 0 | 0 | 0 | 0
2018-03-09 08:14 | 233600.7 | 120.0021 | 2 | 25 | 4.078103 | 4.889996 | 0.162298 | 0 | 0.6535109 | 0
2018-03-09 08:16 | 233720.7 | 240.0003 | 2 | 25 | 4.134801 | 4.890017 | 0.3252823 | 0 | 1.323148 | 0
2018-03-09 08:18 | 233840.7 | 360.003 | 2 | 25 | 4.174886 | 4.890045 | 0.488272 | 0 | 2.00044 | 0
2018-03-09 08:20 | 233960.7 | 480.0011 | 2 | 25 | 4.200396 | 4.673256 | 0.649923 | 0 | 2.678076 | 0
2018-03-09 08:22 | 234080.7 | 600.0022 | 2 | 25 | 4.200396 | 4.147984 | 0.796834 | 0 | 3.295161 | 0
2018-03-09 08:24 | 234200.7 | 720.0002 | 2 | 25 | 4.2004 | 3.626083 | 0.9264066 | 0 | 3.839417 | 0
2018-03-09 08:26 | 234284.8 | 804.1171 | 2 | 25 | 4.200404 | 3.259951 | 1.006834 | 0 | 4.177246 | 0
2018-03-09 08:28 | 234404.9 | 120.0014 | 3 | 25 | 4.241516 | 3.260069 | 1.115058 | 0 | 4.633862 | 0
2018-03-09 08:30 | 234524.9 | 240.0001 | 3 | 25 | 4.292262 | 3.260078 | 1.223712 | 0 | 5.097417 | 0
2018-03-09 08:32 | 234644.9 | 360.0005 | 3 | 25 | 4.348786 | 3.260075 | 1.332373 | 0 | 5.566844 | 0
2018-03-09 08:34 | 234764.9 | 480.001 | 3 | 25 | 4.400409 | 3.115496 | 1.44065 | 0 | 6.040905 | 0
2018-03-09 08:36 | 234884.9 | 600.003 | 3 | 25 | 4.400403 | 2.491945 | 1.533446 | 0 | 6.449244 | 0
2018-03-09 08:38 | 235004.9 | 720.001 | 3 | 25 | 4.400388 | 2.024952 | 1.608383 | 0 | 6.778996 | 0
2018-03-09 08:40 | 235124.9 | 840.0006 | 3 | 25 | 4.400369 | 1.663321 | 1.669595 | 0 | 7.048355 | 0
2018-03-09 08:42 | 235244.9 | 960.0009 | 3 | 25 | 4.400402 | 1.382248 | 1.720164 | 0 | 7.270875 | 0
2018-03-09 08:44 | 235364.9 | 1080.0013 | 3 | 25 | 4.400388 | 1.159964 | 1.762381 | 0 | 7.456646 | 0
2018-03-09 08:46 | 235484.9 | 1200.0002 | 3 | 25 | 4.400368 | 0.9820805 | 1.797966 | 0 | 7.613233 | 0
2018-03-09 08:48 | 235604.9 | 1320.0021 | 3 | 25 | 4.400352 | 0.8387318 | 1.828228 | 0 | 7.746397 | 0
2018-03-09 08:50 | 235724.9 | 1440.0011 | 3 | 25 | 4.40035 | 0.7225647 | 1.854185 | 0 | 7.860615 | 0
2018-03-09 08:52 | 235844.9 | 1560.0006 | 3 | 25 | 4.400342 | 0.6272774 | 1.876631 | 0 | 7.959386 | 0
2018-03-09 08:54 | 235964.9 | 1680.001 | 3 | 25 | 4.400324 | 0.5487728 | 1.896196 | 0 | 8.045482 | 0
2018-03-09 08:56 | 236084.9 | 1800.0006 | 3 | 25 | 4.400338 | 0.4841003 | 1.913381 | 0 | 8.1211 | 0
2018-03-09 08:58 | 236204.9 | 1920.0002 | 3 | 25 | 4.40035 | 0.4298096 | 1.928582 | 0 | 8.18799 | 0
2018-03-09 09:00 | 236324.9 | 2040.0014 | 3 | 25 | 4.40035 | 0.3842087 | 1.94212 | 0 | 8.247563 | 0
2018-03-09 09:02 | 236444.9 | 2160.001 | 3 | 25 | 4.400331 | 0.3452244 | 1.954253 | 0 | 8.300952 | 0
2018-03-09 09:04 | 236564.9 | 2280.0002 | 3 | 25 | 4.400332 | 0.312458 | 1.965201 | 0 | 8.349126 | 0
2018-03-09 09:06 | 236684.9 | 2400.001 | 3 | 25 | 4.400265 | 0.2833614 | 1.975132 | 0 | 8.392826 | 0
2018-03-09 09:08 | 236804.9 | 2520.0013 | 3 | 25 | 4.40033 | 0.2601128 | 1.98419 | 0 | 8.432685 | 0
2018-03-09 09:10 | 236924.9 | 2640.0009 | 3 | 25 | 4.400345 | 0.2394505 | 1.992498 | 0 | 8.469239 | 0
2018-03-09 09:12 | 237044.9 | 2760.0013 | 3 | 25 | 4.400301 | 0.2205811 | 2.000152 | 0 | 8.50292 | 0
2018-03-09 09:14 | 237164.9 | 2880.0002 | 3 | 25 | 4.400323 | 0.2051563 | 2.007241 | 0 | 8.534114 | 0
2018-03-09 09:16 | 237284.9 | 3000.0022 | 3 | 25 | 4.400303 | 0.1909904 | 2.013831 | 0 | 8.563115 | 0
2018-03-09 09:18 | 237404.9 | 3120.0017 | 3 | 25 | 4.40031 | 0.1787682 | 2.019984 | 0 | 8.590191 | 0
2018-03-09 09:20 | 237524.9 | 3240.0029 | 3 | 25 | 4.400308 | 0.1680794 | 2.025754 | 0 | 8.615579 | 0
2018-03-09 09:22 | 237644.9 | 3360.001 | 3 | 25 | 4.400323 | 0.1584911 | 2.031179 | 0 | 8.63945 | 0
2018-03-09 09:24 | 237764.9 | 3480.0003 | 3 | 25 | 4.400278 | 0.1491833 | 2.036301 | 0 | 8.661989 | 0
2018-03-09 09:26 | 237884.9 | 3600.0002 | 3 | 25 | 4.400304 | 0.142004 | 2.041152 | 0 | 8.683332 | 0
2018-03-09 09:28 | 238004.9 | 3720.0022 | 3 | 25 | 4.400269 | 0.1347351 | 2.045768 | 0 | 8.703648 | 0
2018-03-09 09:30 | 238124.9 | 3840.0004 | 3 | 25 | 4.40028 | 0.128891 | 2.050161 | 0 | 8.722976 | 0
2018-03-09 09:32 | 238244.9 | 3960.0005 | 3 | 25 | 4.40029 | 0.1234055 | 2.054363 | 0 | 8.741467 | 0
2018-03-09 09:34 | 238364.9 | 4080.0002 | 3 | 25 | 4.40029 | 0.118166 | 2.058395 | 0 | 8.759208 | 0
2018-03-09 09:36 | 238484.9 | 4200.0011 | 3 | 25 | 4.400312 | 0.1140556 | 2.062258 | 0 | 8.776204 | 0
2018-03-09 09:38 | 238604.9 | 4320.001 | 3 | 25 | 4.400286 | 0.1092892 | 2.065977 | 0 | 8.79257 | 0
2018-03-09 09:40 | 238724.9 | 4440.0014 | 3 | 25 | 4.400268 | 0.1052189 | 2.069559 | 0 | 8.808331 | 0
2018-03-09 09:42 | 238844.9 | 4560.0001 | 3 | 25 | 4.400272 | 0.1018696 | 2.073007 | 0 | 8.823504 | 0
2018-03-09 09:44 | 238964.9 | 4680.0014 | 3 | 25 | 4.400277 | 0.09853363 | 2.076343 | 0 | 8.838184 | 0
2018-03-09 09:46 | 239084.9 | 4800.0011 | 3 | 25 | 4.400269 | 0.09518623 | 2.079578 | 0 | 8.85242 | 0
2018-03-09 09:48 | 239204.9 | 4920.0022 | 3 | 25 | 4.400296 | 0.09302139 | 2.082713 | 0 | 8.866212 | 0
2018-03-09 09:50 | 239324.9 | 5040.0017 | 3 | 25 | 4.400293 | 0.09041023 | 2.085752 | 0 | 8.879587 | 0
2018-03-09 09:52 | 239444.9 | 5160.0009 | 3 | 25 | 4.40029 | 0.08818436 | 2.088721 | 0 | 8.89265 | 0
2018-03-09 09:54 | 239564.9 | 5280.001 | 3 | 25 | 4.400266 | 0.08523178 | 2.091609 | 0 | 8.905359 | 0
2018-03-09 09:56 | 239684.9 | 5400.0014 | 3 | 25 | 4.400283 | 0.08333778 | 2.094423 | 0 | 8.917742 | 0
2018-03-09 09:58 | 239804.9 | 5520.0017 | 3 | 25 | 4.400268 | 0.08159828 | 2.097168 | 0 | 8.92982 | 0
2018-03-09 09:58 | 239818.1 | 5533.2022 | 3 | 25 | 4.400283 | 0.0814991 | 2.097467 | 0 | 8.931137 | 0
2018-03-09 10:00 | 239938.1 | 120.0022 | 4 | 25 | 4.391738 | 0 | 2.097467 | 0 | 8.931137 | 0
2018-03-09 10:02 | 240058.1 | 240.0003 | 4 | 25 | 4.39001 | 0 | 2.097467 | 0 | 8.931137 | 0
2018-03-09 10:03 | 240118.1 | 300.0015 | 4 | 25 | 4.389244 | 0 | 2.097467 | 0 | 8.931137 | 0
2018-03-09 10:05 | 240238.2 | 120.0015 | 5 | 25 | 4.065958 | -3.259857 | 2.097467 | 0.1086514 | 8.931137 | 0.446529
2018-03-09 10:07 | 240358.2 | 240.001 | 5 | 25 | 4.003106 | -3.259834 | 2.097467 | 0.2173036 | 8.931137 | 0.8848844
2018-03-09 10:09 | 240478.2 | 360.0022 | 5 | 25 | 3.94041 | -3.259834 | 2.097467 | 0.3259535 | 8.931137 | 1.316409
2018-03-09 10:11 | 240598.2 | 480.0018 | 5 | 25 | 3.879794 | -3.259824 | 2.097467 | 0.4346054 | 8.931137 | 1.741221
2018-03-09 10:13 | 240718.2 | 600.0007 | 5 | 25 | 3.822912 | -3.259851 | 2.097467 | 0.5432523 | 8.931137 | 2.159624
2018-03-09 10:15 | 240838.2 | 720.0018 | 5 | 25 | 3.770153 | -3.259826 | 2.097467 | 0.6519026 | 8.931137 | 2.57208
2018-03-09 10:17 | 240958.2 | 840.0023 | 5 | 25 | 3.72159 | -3.259849 | 2.097467 | 0.7605572 | 8.931137 | 2.979048
2018-03-09 10:19 | 241078.2 | 960.0011 | 5 | 25 | 3.677237 | -3.259876 | 2.097467 | 0.8692077 | 8.931137 | 3.380953
2018-03-09 10:21 | 241198.2 | 1080.0023 | 5 | 25 | 3.637306 | -3.259861 | 2.097467 | 0.9778619 | 8.931137 | 3.778291
2018-03-09 10:23 | 241318.2 | 1200.0019 | 5 | 25 | 3.602017 | -3.259843 | 2.097467 | 1.086515 | 8.931137 | 4.171535
2018-03-09 10:25 | 241438.2 | 1320.0024 | 5 | 25 | 3.571455 | -3.259845 | 2.097467 | 1.195168 | 8.931137 | 4.561203
2018-03-09 10:27 | 241558.2 | 1440.0013 | 5 | 25 | 3.545128 | -3.259866 | 2.097467 | 1.303813 | 8.931137 | 4.947758
2018-03-09 10:29 | 241678.2 | 1560.0023 | 5 | 25 | 3.521827 | -3.25987 | 2.097467 | 1.412474 | 8.931137 | 5.331687
2018-03-09 10:31 | 241798.2 | 1680.0011 | 5 | 25 | 3.499548 | -3.259817 | 2.097467 | 1.521126 | 8.931137 | 5.713135
2018-03-09 10:33 | 241918.2 | 1800.0015 | 5 | 25 | 3.475612 | -3.259849 | 2.097467 | 1.629779 | 8.931137 | 6.092099
2018-03-09 10:35 | 242038.2 | 1920.0019 | 5 | 25 | 3.446032 | -3.259931 | 2.097467 | 1.738433 | 8.931137 | 6.468208
2018-03-09 10:37 | 242158.2 | 2040.0006 | 5 | 25 | 3.401655 | -3.259822 | 2.097467 | 1.847079 | 8.931137 | 6.840406
2018-03-09 10:39 | 242278.2 | 2160.0002 | 5 | 25 | 3.317822 | -3.259868 | 2.097467 | 1.955732 | 8.931137 | 7.206045
2018-03-09 10:41 | 242397.3 | 2279.0749 | 5 | 25 | 2.999971 | -3.259882 | 2.097467 | 2.063545 | 8.931137 | 7.551828
2018-03-09 10:43 | 242517.3 | 120.0012 | 6 | 25 | 3.573282 | 0 | 2.097467 | 2.063545 | 8.931137 | 7.551828
2018-03-09 10:45 | 242637.3 | 240.0016 | 6 | 25 | 3.609429 | 0 | 2.097467 | 2.063545 | 8.931137 | 7.551828
2018-03-09 10:46 | 242697.3 | 300.0012 | 6 | 25 | 3.621029 | 0 | 2.097467 | 2.063545 | 8.931137 | 7.551828
2018-03-09 10:46 | 242697.3 | 0.0023 | 7 | 26 | 3.621118 | 0 | 0 | 0 | 0 | 0
2018-03-09 10:48 | 242817.4227 | 120.0022 | 2 | 26 | 4.085833 | 4.89003 | 0.1623071 | 0 | 0.654705 | 0
2018-03-09 10:50 | 242937.4206 | 240.0001 | 2 | 26 | 4.142617 | 4.889997 | 0.3252903 | 0 | 1.325626 | 0
2018-03-09 10:52 | 243057.4219 | 360.0014 | 2 | 26 | 4.183208 | 4.890018 | 0.4882806 | 0 | 2.004208 | 0
2018-03-09 10:54 | 243177.4215 | 480.001 | 2 | 26 | 4.200405 | 4.553179 | 0.6478809 | 0 | 2.673991 | 0
2018-03-09 10:56 | 243297.421 | 600.0005 | 2 | 26 | 4.200412 | 4.038113 | 0.7909985 | 0 | 3.275142 | 0
2018-03-09 10:58 | 243417.4223 | 720.0018 | 2 | 26 | 4.200393 | 3.524088 | 0.917042 | 0 | 3.804575 | 0
2018-03-09 10:59 | 243479.0907 | 781.6702 | 2 | 26 | 4.200385 | 3.259996 | 0.9751403 | 0 | 4.048612 | 0
2018-03-09 11:01 | 243599.1 | 120.0014 | 3 | 26 | 4.241567 | 3.260015 | 1.083362 | 0 | 4.505219 | 0
2018-03-09 11:03 | 243719.1 | 240.001 | 3 | 26 | 4.292736 | 3.259991 | 1.192019 | 0 | 4.968811 | 0
2018-03-09 11:05 | 243839.1 | 360.0022 | 3 | 26 | 4.350068 | 3.260012 | 1.300673 | 0 | 5.438301 | 0
2018-03-09 11:07 | 243959.1 | 480.0002 | 3 | 26 | 4.400419 | 3.089138 | 1.408769 | 0 | 5.911717 | 0
2018-03-09 11:09 | 244079.1 | 600.0014 | 3 | 26 | 4.400389 | 2.472952 | 1.500859 | 0 | 6.316947 | 0
2018-03-09 11:11 | 244199.1 | 720.0018 | 3 | 26 | 4.400387 | 2.009701 | 1.575233 | 0 | 6.644226 | 0
2018-03-09 11:13 | 244319.1 | 840.0006 | 3 | 26 | 4.400397 | 1.651737 | 1.63599 | 0 | 6.911577 | 0
2018-03-09 11:15 | 244439.1 | 960.0018 | 3 | 26 | 4.400374 | 1.371038 | 1.686173 | 0 | 7.132405 | 0
2018-03-09 11:17 | 244559.1 | 1080.0009 | 3 | 26 | 4.400363 | 1.149881 | 1.728058 | 0 | 7.316712 | 0
2018-03-09 11:19 | 244679.1 | 1200.0002 | 3 | 26 | 4.400356 | 0.9737339 | 1.763356 | 0 | 7.472035 | 0
2018-03-09 11:21 | 244799.1 | 1320.0006 | 3 | 26 | 4.40037 | 0.8325443 | 1.793377 | 0 | 7.60414 | 0
2018-03-09 11:23 | 244919.1 | 1440.0001 | 3 | 26 | 4.40035 | 0.7166767 | 1.819126 | 0 | 7.717443 | 0
2018-03-09 11:25 | 245039.1 | 1560 | 3 | 26 | 4.400355 | 0.6224594 | 1.841392 | 0 | 7.815423 | 0
2018-03-09 11:27 | 245159.1 | 1680.001 | 3 | 26 | 4.400358 | 0.5447807 | 1.860798 | 0 | 7.900815 | 0
2018-03-09 11:29 | 245279.1 | 1800.0022 | 3 | 26 | 4.400313 | 0.4793682 | 1.877835 | 0 | 7.975785 | 0
2018-03-09 11:31 | 245399.1 | 1920.001 | 3 | 26 | 4.40034 | 0.4253464 | 1.892899 | 0 | 8.042069 | 0
2018-03-09 11:33 | 245519.1 | 2040.0031 | 3 | 26 | 4.400351 | 0.3809681 | 1.906313 | 0 | 8.1011 | 0
2018-03-09 11:35 | 245639.1 | 2160.0013 | 3 | 26 | 4.40034 | 0.3425922 | 1.918345 | 0 | 8.154041 | 0
2018-03-09 11:37 | 245759.1 | 2280.0023 | 3 | 26 | 4.40031 | 0.30937 | 1.929198 | 0 | 8.201799 | 0
2018-03-09 11:39 | 245879.1 | 2400.0011 | 3 | 26 | 4.400317 | 0.2816067 | 1.939044 | 0 | 8.245125 | 0
2018-03-09 11:41 | 245999.1 | 2520.0023 | 3 | 26 | 4.400338 | 0.2583199 | 1.948027 | 0 | 8.284655 | 0
2018-03-09 11:43 | 246119.1 | 2640.001 | 3 | 26 | 4.4003 | 0.2368183 | 1.956269 | 0 | 8.320922 | 0
2018-03-09 11:45 | 246239.1 | 2760 | 3 | 26 | 4.400328 | 0.2194748 | 1.963866 | 0 | 8.354348 | 0
2018-03-09 11:47 | 246359.1 | 2880.0003 | 3 | 26 | 4.400344 | 0.2039604 | 1.970906 | 0 | 8.385327 | 0
2018-03-09 11:49 | 246479.1 | 3000.0022 | 3 | 26 | 4.400312 | 0.189518 | 1.977454 | 0 | 8.414141 | 0
2018-03-09 11:51 | 246599.1 | 3120.0001 | 3 | 26 | 4.400285 | 0.1772842 | 1.983573 | 0 | 8.441069 | 0
2018-03-09 11:53 | 246719.1 | 3240.0021 | 3 | 26 | 4.400324 | 0.1671772 | 1.989313 | 0 | 8.466325 | 0
2018-03-09 11:55 | 246839.1 | 3360.0002 | 3 | 26 | 4.400289 | 0.1573391 | 1.994718 | 0 | 8.490108 | 0
2018-03-09 11:57 | 246959.1 | 3480.0022 | 3 | 26 | 4.40025 | 0.1484432 | 1.999822 | 0 | 8.512568 | 0
2018-03-09 11:59 | 247079.1 | 3600.0003 | 3 | 26 | 4.400292 | 0.1414299 | 2.004661 | 0 | 8.533862 | 0
2018-03-09 12:01 | 247199.1 | 3720.0007 | 3 | 26 | 4.400304 | 0.1347351 | 2.009264 | 0 | 8.554116 | 0
2018-03-09 12:03 | 247319.1 | 3840.001 | 3 | 26 | 4.40027 | 0.1281452 | 2.013651 | 0 | 8.573418 | 0
2018-03-09 12:05 | 247439.1 | 3960.0024 | 3 | 26 | 4.400307 | 0.1233253 | 2.017846 | 0 | 8.591877 | 0
2018-03-09 12:07 | 247559.1 | 4080.0002 | 3 | 26 | 4.400294 | 0.1181698 | 2.02187 | 0 | 8.609587 | 0
2018-03-09 12:09 | 247679.1 | 4200.0007 | 3 | 26 | 4.4003 | 0.1136894 | 2.025731 | 0 | 8.626575 | 0
2018-03-09 12:11 | 247799.1 | 4320.0002 | 3 | 26 | 4.400285 | 0.1093178 | 2.029449 | 0 | 8.642932 | 0
2018-03-09 12:13 | 247919.1 | 4440.0007 | 3 | 26 | 4.400263 | 0.1055813 | 2.033027 | 0 | 8.658677 | 0
2018-03-09 12:15 | 248039.1 | 4560.0002 | 3 | 26 | 4.400276 | 0.1022339 | 2.036489 | 0 | 8.673915 | 0
2018-03-09 12:17 | 248159.1 | 4680.0022 | 3 | 26 | 4.400299 | 0.0990715 | 2.039843 | 0 | 8.688672 | 0
2018-03-09 12:19 | 248279.1 | 4800.0001 | 3 | 26 | 4.400304 | 0.09624481 | 2.043086 | 0 | 8.70294 | 0
2018-03-09 12:21 | 248399.1 | 4920.0005 | 3 | 26 | 4.400265 | 0.09295273 | 2.04624 | 0 | 8.716818 | 0
2018-03-09 12:23 | 248519.1 | 5040.001 | 3 | 26 | 4.400277 | 0.09038162 | 2.049304 | 0 | 8.730305 | 0
2018-03-09 12:25 | 248639.1 | 5160.0022 | 3 | 26 | 4.400283 | 0.08817673 | 2.05228 | 0 | 8.7434 | 0
2018-03-09 12:27 | 248759.1 | 5280.0019 | 3 | 26 | 4.400312 | 0.08634186 | 2.055177 | 0 | 8.756145 | 0
2018-03-09 12:29 | 248879.1 | 5400.0006 | 3 | 26 | 4.400267 | 0.08334732 | 2.058004 | 0 | 8.768584 | 0
2018-03-09 12:31 | 248986.7 | 5507.5825 | 3 | 26 | 4.400277 | 0.0814991 | 2.060477 | 0 | 8.779469 | 0
2018-03-09 12:33 | 249106.7 | 120.0017 | 4 | 26 | 4.391585 | 0 | 2.060477 | 0 | 8.779469 | 0
2018-03-09 12:35 | 249226.7 | 240.0005 | 4 | 26 | 4.389802 | 0 | 2.060477 | 0 | 8.779469 | 0
2018-03-09 12:36 | 249286.7 | 300.0032 | 4 | 26 | 4.389025 | 0 | 2.060477 | 0 | 8.779469 | 0
2018-03-09 12:38 | 249406.8 | 120.0005 | 5 | 26 | 4.062188 | -3.259905 | 2.060477 | 0.1086472 | 8.779469 | 0.4461848
2018-03-09 12:40 | 249526.8 | 240.0001 | 5 | 26 | 3.998111 | -3.259876 | 2.060477 | 0.2172987 | 8.779469 | 0.8840611
2018-03-09 12:42 | 249646.8 | 360.0013 | 5 | 26 | 3.93435 | -3.25988 | 2.060477 | 0.3259525 | 8.779469 | 1.314999
2018-03-09 12:44 | 249766.8 | 480.0009 | 5 | 26 | 3.872811 | -3.259873 | 2.060477 | 0.4346009 | 8.779469 | 1.739087
2018-03-09 12:46 | 249886.8 | 600.0021 | 5 | 26 | 3.815201 | -3.259901 | 2.060477 | 0.5432555 | 8.779469 | 2.156719
2018-03-09 12:48 | 250006.8 | 720.001 | 5 | 26 | 3.761825 | -3.259901 | 2.060477 | 0.6519043 | 8.779469 | 2.568299
2018-03-09 12:50 | 250126.8 | 840.0015 | 5 | 26 | 3.712749 | -3.259889 | 2.060477 | 0.7605588 | 8.779469 | 2.974333
2018-03-09 12:52 | 250246.8 | 960.0011 | 5 | 26 | 3.66811 | -3.259882 | 2.060477 | 0.869206 | 8.779469 | 3.375245
2018-03-09 12:54 | 250366.8 | 1080.0014 | 5 | 26 | 3.628196 | -3.259889 | 2.060477 | 0.9778594 | 8.779469 | 3.771586
2018-03-09 12:56 | 250486.8 | 1200.0002 | 5 | 26 | 3.593253 | -3.259878 | 2.060477 | 1.086511 | 8.779469 | 4.163851
2018-03-09 12:58 | 250606.8 | 1320.0014 | 5 | 26 | 3.56319 | -3.259826 | 2.060477 | 1.195161 | 8.779469 | 4.552583
2018-03-09 13:00 | 250726.8 | 1440.0011 | 5 | 26 | 3.537229 | -3.259849 | 2.060477 | 1.303812 | 8.779469 | 4.938287
2018-03-09 13:02 | 250846.8 | 1560.0005 | 5 | 26 | 3.513989 | -3.259899 | 2.060477 | 1.412464 | 8.779469 | 5.321337
2018-03-09 13:04 | 250966.8 | 1680.0009 | 5 | 26 | 3.491096 | -3.259857 | 2.060477 | 1.521117 | 8.779469 | 5.701908
2018-03-09 13:06 | 251086.8 | 1800.003 | 5 | 26 | 3.465742 | -3.25991 | 2.060477 | 1.629766 | 8.779469 | 6.079872
2018-03-09 13:08 | 251206.8 | 1920.0009 | 5 | 26 | 3.432718 | -3.259896 | 2.060477 | 1.738419 | 8.779469 | 6.454746
2018-03-09 13:10 | 251326.8 | 2040.0006 | 5 | 26 | 3.379013 | -3.259878 | 2.060477 | 1.847074 | 8.779469 | 6.825093
2018-03-09 13:12 | 251446.8 | 2160.001 | 5 | 26 | 3.261277 | -3.259884 | 2.060477 | 1.955728 | 8.779469 | 7.186946
2018-03-09 13:13 | 251522.7 | 2235.8342 | 5 | 26 | 2.999962 | -3.259931 | 2.060477 | 2.02439 | 8.779469 | 7.403924
2018-03-09 13:15 | 251642.7 | 120.001 | 6 | 26 | 3.580959 | 0 | 2.060477 | 2.02439 | 8.779469 | 7.403924
2018-03-09 13:17 | 251762.7 | 240.0014 | 6 | 26 | 3.616004 | 0 | 2.060477 | 2.02439 | 8.779469 | 7.403924
2018-03-09 13:18 | 251822.7 | 300.0035 | 6 | 26 | 3.627127 | 0 | 2.060477 | 2.02439 | 8.779469 | 7.403924
2018-03-09 13:18 | 251822.7 | 0.0025 | 7 | 27 | 3.627229 | 0 | 0 | 0 | 0 | 0
2018-03-09 13:20 | 251942.8 | 120.0014 | 2 | 27 | 4.092382 | 4.890015 | 0.1623036 | 0 | 0.655641 | 0
2018-03-09 13:22 | 252062.8 | 240.0018 | 2 | 27 | 4.149366 | 4.890009 | 0.3252856 | 0 | 1.327653 | 0
2018-03-09 13:24 | 252182.8 | 360.0022 | 2 | 27 | 4.190714 | 4.890032 | 0.4882727 | 0 | 2.007362 | 0
2018-03-09 13:26 | 252302.8 | 480.0018 | 2 | 27 | 4.200405 | 4.447584 | 0.6453053 | 0 | 2.666777 | 0
2018-03-09 13:28 | 252422.8 | 600.0007 | 2 | 27 | 4.200407 | 3.938368 | 0.7850296 | 0 | 3.253675 | 0
2018-03-09 13:30 | 252542.8 | 720.0003 | 2 | 27 | 4.200384 | 3.427464 | 0.9077932 | 0 | 3.769332 | 0
2018-03-09 13:31 | 252582.3 | 759.438 | 2 | 27 | 4.200391 | 3.259979 | 0.944416 | 0 | 3.923162 | 0
2018-03-09 13:33 | 252702.3 | 120.0013 | 3 | 27 | 4.242013 | 3.259991 | 1.052637 | 0 | 4.379784 | 0
2018-03-09 13:35 | 252822.3 | 240.001 | 3 | 27 | 4.293971 | 3.26004 | 1.161291 | 0 | 4.843454 | 0
2018-03-09 13:37 | 252942.3 | 360.0013 | 3 | 27 | 4.352311 | 3.260033 | 1.269951 | 0 | 5.313153 | 0
2018-03-09 13:39 | 253062.3 | 480.001 | 3 | 27 | 4.400412 | 3.047926 | 1.377708 | 0 | 5.785311 | 0
2018-03-09 13:41 | 253182.3 | 600.0014 | 3 | 27 | 4.400416 | 2.442318 | 1.46865 | 0 | 6.185493 | 0
2018-03-09 13:43 | 253302.3 | 720.001 | 3 | 27 | 4.400378 | 1.98291 | 1.542058 | 0 | 6.508518 | 0
2018-03-09 13:45 | 253422.3 | 840.0014 | 3 | 27 | 4.40038 | 1.628111 | 1.601991 | 0 | 6.772246 | 0
2018-03-09 13:47 | 253542.3 | 960.0001 | 3 | 27 | 4.400355 | 1.351461 | 1.65146 | 0 | 6.989925 | 0
2018-03-09 13:49 | 253662.3 | 1080.0013 | 3 | 27 | 4.400363 | 1.133705 | 1.692743 | 0 | 7.171587 | 0
2018-03-09 13:51 | 253782.3 | 1200.0009 | 3 | 27 | 4.400366 | 0.9597473 | 1.727519 | 0 | 7.324615 | 0
2018-03-09 13:53 | 253902.3 | 1320.0013 | 3 | 27 | 4.400375 | 0.819109 | 1.757076 | 0 | 7.454676 | 0
2018-03-09 13:55 | 254022.3 | 1440.001 | 3 | 27 | 4.400359 | 0.7048454 | 1.782405 | 0 | 7.566134 | 0
2018-03-09 13:57 | 254142.3 | 1560.0021 | 3 | 27 | 4.40035 | 0.611618 | 1.804294 | 0 | 7.66245 | 0
2018-03-09 13:59 | 254262.3 | 1680.0017 | 3 | 27 | 4.400342 | 0.535017 | 1.823367 | 0 | 7.746379 | 0
2018-03-09 14:01 | 254382.3 | 1800.0006 | 3 | 27 | 4.400348 | 0.4718075 | 1.840114 | 0 | 7.820071 | 0
2018-03-09 14:03 | 254502.3 | 1920.0018 | 3 | 27 | 4.400318 | 0.4182129 | 1.854925 | 0 | 7.885247 | 0
2018-03-09 14:05 | 254622.3 | 2040.0014 | 3 | 27 | 4.400342 | 0.3744087 | 1.868113 | 0 | 7.943279 | 0
2018-03-09 14:07 | 254742.3 | 2160.0009 | 3 | 27 | 4.400333 | 0.3365955 | 1.879941 | 0 | 7.995324 | 0
2018-03-09 14:09 | 254862.3 | 2280.0003 | 3 | 27 | 4.400327 | 0.3047333 | 1.890612 | 0 | 8.042283 | 0
2018-03-09 14:11 | 254982.3 | 2400.0017 | 3 | 27 | 4.400299 | 0.2770767 | 1.900306 | 0 | 8.084937 | 0
2018-03-09 14:13 | 255102.3 | 2520.0005 | 3 | 27 | 4.400274 | 0.2534237 | 1.909155 | 0 | 8.123877 | 0
2018-03-09 14:15 | 255222.3 | 2640.0009 | 3 | 27 | 4.400335 | 0.2343102 | 1.917279 | 0 | 8.159623 | 0
2018-03-09 14:17 | 255342.3 | 2760.0012 | 3 | 27 | 4.400299 | 0.2158699 | 1.924768 | 0 | 8.19258 | 0
2018-03-09 14:19 | 255462.3 | 2880.0017 | 3 | 27 | 4.400323 | 0.2008591 | 1.931712 | 0 | 8.223136 | 0
2018-03-09 14:21 | 255582.3 | 3000.0021 | 3 | 27 | 4.4003 | 0.1873589 | 1.938175 | 0 | 8.251575 | 0
2018-03-09 14:23 | 255702.3 | 3120.0017 | 3 | 27 | 4.400272 | 0.1750107 | 1.944224 | 0 | 8.27819 | 0
2018-03-09 14:25 | 255822.3 | 3240.0005 | 3 | 27 | 4.400297 | 0.165123 | 1.949903 | 0 | 8.303179 | 0
2018-03-09 14:27 | 255942.3 | 3360.0001 | 3 | 27 | 4.400286 | 0.1558666 | 1.955251 | 0 | 8.326714 | 0
2018-03-09 14:29 | 256062.3 | 3480.0013 | 3 | 27 | 4.400314 | 0.1481724 | 1.96031 | 0 | 8.348973 | 0
2018-03-09 14:31 | 256182.3 | 3600.0009 | 3 | 27 | 4.400269 | 0.1400528 | 1.965106 | 0 | 8.370078 | 0
2018-03-09 14:33 | 256302.3 | 3720.0013 | 3 | 27 | 4.400295 | 0.1337929 | 1.969674 | 0 | 8.39018 | 0
2018-03-09 14:35 | 256422.3 | 3840.0002 | 3 | 27 | 4.400252 | 0.1270409 | 1.974026 | 0 | 8.409328 | 0
2018-03-09 14:37 | 256542.3 | 3960.0013 | 3 | 27 | 4.400292 | 0.1222954 | 1.978188 | 0 | 8.427644 | 0
2018-03-09 14:39 | 256662.3 | 4080.0009 | 3 | 27 | 4.400256 | 0.1166992 | 1.982182 | 0 | 8.445217 | 0
2018-03-09 14:41 | 256782.3 | 4200.0013 | 3 | 27 | 4.400284 | 0.1126862 | 1.986015 | 0 | 8.462084 | 0
2018-03-09 14:43 | 256902.3 | 4320.0009 | 3 | 27 | 4.400281 | 0.1085186 | 1.989706 | 0 | 8.478324 | 0
2018-03-09 14:45 | 257022.3 | 4440.0021 | 3 | 27 | 4.400283 | 0.1048012 | 1.993264 | 0 | 8.493982 | 0
2018-03-09 14:47 | 257142.3 | 4560.0008 | 3 | 27 | 4.400301 | 0.1015606 | 1.996704 | 0 | 8.509117 | 0
2018-03-09 14:49 | 257262.3 | 4680.0013 | 3 | 27 | 4.400324 | 0.09890938 | 2.000036 | 0 | 8.523778 | 0
2018-03-09 14:51 | 257382.3 | 4800.0009 | 3 | 27 | 4.400318 | 0.09550095 | 2.003266 | 0 | 8.537993 | 0
2018-03-09 14:53 | 257502.3 | 4920.0013 | 3 | 27 | 4.400258 | 0.09225655 | 2.006398 | 0 | 8.551774 | 0
2018-03-09 14:55 | 257622.3 | 5040.0017 | 3 | 27 | 4.400273 | 0.08999634 | 2.009439 | 0 | 8.565156 | 0
2018-03-09 14:57 | 257742.3 | 5160.0013 | 3 | 27 | 4.400257 | 0.08743095 | 2.012402 | 0 | 8.578194 | 0
2018-03-09 14:59 | 257862.3 | 5280.0025 | 3 | 27 | 4.400283 | 0.08553505 | 2.015293 | 0 | 8.590914 | 0
2018-03-09 15:01 | 257982.3 | 5400.0013 | 3 | 27 | 4.400236 | 0.08293343 | 2.018106 | 0 | 8.603291 | 0
2018-03-09 15:03 | 258102.2 | 5519.8855 | 3 | 27 | 4.400284 | 0.08149338 | 2.020856 | 0 | 8.615395 | 0
2018-03-09 15:05 | 258222.2 | 120.0004 | 4 | 27 | 4.391474 | 0 | 2.020856 | 0 | 8.615395 | 0
2018-03-09 15:07 | 258342.2 | 239.9999 | 4 | 27 | 4.389648 | 0 | 2.020856 | 0 | 8.615395 | 0
2018-03-09 15:08 | 258402.2 | 300.0027 | 4 | 27 | 4.38885 | 0 | 2.020856 | 0 | 8.615395 | 0
2018-03-09 15:10 | 258522.3 | 120.0021 | 5 | 27 | 4.057412 | -3.259913 | 2.020856 | 0.1086548 | 8.615395 | 0.445789
2018-03-09 15:12 | 258642.3 | 240.0001 | 5 | 27 | 3.992237 | -3.259938 | 2.020856 | 0.2173076 | 8.615395 | 0.883092
2018-03-09 15:14 | 258762.3 | 360.0004 | 5 | 27 | 3.927405 | -3.259926 | 2.020856 | 0.3259615 | 8.615395 | 1.313331
2018-03-09 15:16 | 258882.3 | 480.0008 | 5 | 27 | 3.865067 | -3.259936 | 2.020856 | 0.4346113 | 8.615395 | 1.736624
2018-03-09 15:18 | 259002.3 | 600.0013 | 5 | 27 | 3.806726 | -3.259913 | 2.020856 | 0.5432634 | 8.615395 | 2.153365
2018-03-09 15:20 | 259122.3 | 720.0009 | 5 | 27 | 3.752735 | -3.259934 | 2.020856 | 0.6519189 | 8.615395 | 2.564012
2018-03-09 15:22 | 259242.3 | 840.0007 | 5 | 27 | 3.703158 | -3.259917 | 2.020856 | 0.7605651 | 8.615395 | 2.969
2018-03-09 15:24 | 259362.3 | 960.0008 | 5 | 27 | 3.658353 | -3.259915 | 2.020856 | 0.8692178 | 8.615395 | 3.368878
2018-03-09 15:26 | 259482.3 | 1080.0014 | 5 | 27 | 3.618533 | -3.259901 | 2.020856 | 0.9778725 | 8.615395 | 3.764167
2018-03-09 15:28 | 259602.3 | 1200.0018 | 5 | 27 | 3.583998 | -3.259912 | 2.020856 | 1.086523 | 8.615395 | 4.155395
2018-03-09 15:30 | 259722.3 | 1320.0013 | 5 | 27 | 3.554541 | -3.259876 | 2.020856 | 1.195175 | 8.615395 | 4.543164
2018-03-09 15:32 | 259842.3 | 1440.0001 | 5 | 27 | 3.529 | -3.259928 | 2.020856 | 1.30383 | 8.615395 | 4.927963
2018-03-09 15:34 | 259962.3 | 1560.0004 | 5 | 27 | 3.505698 | -3.259907 | 2.020856 | 1.412484 | 8.615395 | 5.310128
2018-03-09 15:36 | 260082.3 | 1680.0008 | 5 | 27 | 3.482084 | -3.259901 | 2.020856 | 1.52114 | 8.615395 | 5.689774
2018-03-09 15:38 | 260202.3 | 1800.0012 | 5 | 27 | 3.454773 | -3.259905 | 2.020856 | 1.629792 | 8.615395 | 6.066685
2018-03-09 15:40 | 260322.3 | 1920.0007 | 5 | 27 | 3.416857 | -3.25991 | 2.020856 | 1.738444 | 8.615395 | 6.440146
2018-03-09 15:42 | 260442.3 | 2040.0004 | 5 | 27 | 3.349702 | -3.259901 | 2.020856 | 1.847096 | 8.615395 | 6.808159
2018-03-09 15:44 | 260562.3 | 2160.0033 | 5 | 27 | 3.156031 | -3.259894 | 2.020856 | 1.955749 | 8.615395 | 7.164163
2018-03-09 15:44 | 260594.3 | 2192.0038 | 5 | 27 | 2.999971 | -3.25987 | 2.020856 | 1.984726 | 8.615395 | 7.253593
2018-03-09 15:46 | 260714.3 | 120.0012 | 6 | 27 | 3.588189 | 0 | 2.020856 | 1.984726 | 8.615395 | 7.253593
2018-03-09 15:48 | 260834.3 | 240 | 6 | 27 | 3.622198 | 0 | 2.020856 | 1.984726 | 8.615395 | 7.253593
2018-03-09 15:49 | 260894.3 | 300.0043 | 6 | 27 | 3.632923 | 0 | 2.020856 | 1.984726 | 8.615395 | 7.253593
2018-03-09 15:49 | 260894.3 | 0.0055 | 7 | 28 | 3.633019 | 0 | 0 | 0 | 0 | 0
2018-03-09 15:51 | 261014.4 | 120 | 2 | 28 | 4.098983 | 4.890001 | 0.1623047 | 0 | 0.6565901 | 0
2018-03-09 15:53 | 261134.4 | 240.0009 | 2 | 28 | 4.155932 | 4.890039 | 0.3252859 | 0 | 1.329684 | 0
2018-03-09 15:55 | 261254.4 | 360.0013 | 2 | 28 | 4.198071 | 4.890041 | 0.4882665 | 0 | 2.010478 | 0
2018-03-09 15:57 | 261374.4 | 480.0016 | 2 | 28 | 4.200395 | 4.348534 | 0.6422575 | 0 | 2.657292 | 0
2018-03-09 15:59 | 261494.4 | 600.0015 | 2 | 28 | 4.20041 | 3.842222 | 0.778728 | 0 | 3.230523 | 0
2018-03-09 16:01 | 261614.4 | 720.0003 | 2 | 28 | 4.200413 | 3.334333 | 0.8983268 | 0 | 3.732885 | 0
2018-03-09 16:02 | 261632.1 | 737.6961 | 2 | 28 | 4.200416 | 3.259974 | 0.9145313 | 0 | 3.800951 | 0
2018-03-09 16:04 | 261752.2 | 120.0007 | 3 | 28 | 4.242388 | 3.260012 | 1.02275 | 0 | 4.257576 | 0
2018-03-09 16:06 | 261872.2 | 240.001 | 3 | 28 | 4.29521 | 3.260004 | 1.131407 | 0 | 4.721346 | 0
2018-03-09 16:08 | 261992.2 | 360.0007 | 3 | 28 | 4.354838 | 3.260019 | 1.240069 | 0 | 5.191253 | 0
2018-03-09 16:10 | 262112.2 | 480.0011 | 3 | 28 | 4.400416 | 3.005491 | 1.347385 | 0 | 5.661717 | 0
2018-03-09 16:12 | 262232.2 | 600.0007 | 3 | 28 | 4.400401 | 2.407146 | 1.437063 | 0 | 6.056336 | 0
2018-03-09 16:14 | 262352.2 | 720.0011 | 3 | 28 | 4.400416 | 1.952162 | 1.509374 | 0 | 6.374534 | 0
2018-03-09 16:16 | 262472.2 | 840.0015 | 3 | 28 | 4.400388 | 1.601116 | 1.568338 | 0 | 6.634 | 0
2018-03-09 16:18 | 262592.2 | 960.0003 | 3 | 28 | 4.400376 | 1.328453 | 1.616973 | 0 | 6.848011 | 0
2018-03-09 16:20 | 262712.2 | 1080.0008 | 3 | 28 | 4.400369 | 1.113686 | 1.657536 | 0 | 7.026506 | 0
2018-03-09 16:22 | 262832.2 | 1200.0004 | 3 | 28 | 4.400366 | 0.9420471 | 1.691687 | 0 | 7.176782 | 0
2018-03-09 16:24 | 262952.2 | 1320.0024 | 3 | 28 | 4.400343 | 0.8031998 | 1.720706 | 0 | 7.304477 | 0
2018-03-09 16:26 | 263072.2 | 1440.0004 | 3 | 28 | 4.400359 | 0.6918888 | 1.745566 | 0 | 7.413867 | 0
2018-03-09 16:28 | 263192.2 | 1560.0007 | 3 | 28 | 4.40037 | 0.6005764 | 1.767045 | 0 | 7.508381 | 0
2018-03-09 16:30 | 263312.2 | 1680.0019 | 3 | 28 | 4.40035 | 0.5248299 | 1.785753 | 0 | 7.590706 | 0
2018-03-09 16:32 | 263432.2 | 1800.0023 | 3 | 28 | 4.400331 | 0.4624577 | 1.802181 | 0 | 7.662994 | 0
2018-03-09 16:34 | 263552.2 | 1920.0019 | 3 | 28 | 4.400318 | 0.4105968 | 1.816717 | 0 | 7.726956 | 0
2018-03-09 16:36 | 263672.2 | 2040.001 | 3 | 28 | 4.400293 | 0.3668613 | 1.82967 | 0 | 7.783955 | 0
2018-03-09 16:38 | 263792.2 | 2160.0011 | 3 | 28 | 4.400317 | 0.3306503 | 1.841292 | 0 | 7.835095 | 0
2018-03-09 16:40 | 263912.2 | 2280.0023 | 3 | 28 | 4.400301 | 0.2991581 | 1.851784 | 0 | 7.881266 | 0
2018-03-09 16:42 | 264032.2 | 2400.0011 | 3 | 28 | 4.400352 | 0.2732716 | 1.861314 | 0 | 7.923201 | 0
2018-03-09 16:44 | 264152.2 | 2520.0008 | 3 | 28 | 4.400318 | 0.2501431 | 1.87002 | 0 | 7.96151 | 0
2018-03-09 16:46 | 264272.2 | 2640.0004 | 3 | 28 | 4.400299 | 0.2301464 | 1.878015 | 0 | 7.99669 | 0
2018-03-09 16:48 | 264392.2 | 2760.0016 | 3 | 28 | 4.400311 | 0.2131901 | 1.885403 | 0 | 8.029197 | 0
2018-03-09 16:50 | 264512.2 | 2880.0011 | 3 | 28 | 4.400323 | 0.1983604 | 1.892252 | 0 | 8.059335 | 0
2018-03-09 16:52 | 264632.2 | 3000.0016 | 3 | 28 | 4.400314 | 0.1854897 | 1.898635 | 0 | 8.087423 | 0
2018-03-09 16:54 | 264752.2 | 3120.0002 | 3 | 28 | 4.40034 | 0.1742191 | 1.904615 | 0 | 8.113738 | 0
2018-03-09 16:56 | 264872.2 | 3240.0006 | 3 | 28 | 4.400321 | 0.1636982 | 1.910228 | 0 | 8.138437 | 0
2018-03-09 16:58 | 264992.2 | 3360.0019 | 3 | 28 | 4.400303 | 0.1543217 | 1.915524 | 0 | 8.161738 | 0
2018-03-09 17:00 | 265112.2 | 3480.0015 | 3 | 28 | 4.400315 | 0.1466274 | 1.920533 | 0 | 8.183783 | 0
2018-03-09 17:02 | 265232.2 | 3600.001 | 3 | 28 | 4.400307 | 0.1392574 | 1.925289 | 0 | 8.20471 | 0
2018-03-09 17:04 | 265352.2 | 3720.0014 | 3 | 28 | 4.400312 | 0.1329594 | 1.929817 | 0 | 8.224635 | 0
2018-03-09 17:06 | 265472.2 | 3840.0018 | 3 | 28 | 4.400279 | 0.1266479 | 1.934143 | 0 | 8.243669 | 0
2018-03-09 17:08 | 265592.2 | 3960.0007 | 3 | 28 | 4.400284 | 0.1215343 | 1.938283 | 0 | 8.261885 | 0
2018-03-09 17:10 | 265712.2 | 4080.001 | 3 | 28 | 4.400296 | 0.1170807 | 1.942261 | 0 | 8.279388 | 0
2018-03-09 17:12 | 265832.2 | 4200.0007 | 3 | 28 | 4.400312 | 0.1127071 | 1.946082 | 0 | 8.296203 | 0
2018-03-09 17:14 | 265952.2 | 4320.0004 | 3 | 28 | 4.400274 | 0.1082115 | 1.949753 | 0 | 8.312358 | 0
2018-03-09 17:16 | 266072.2 | 4440.0015 | 3 | 28 | 4.400275 | 0.1044769 | 1.953299 | 0 | 8.327959 | 0
2018-03-09 17:18 | 266192.2 | 4560.0004 | 3 | 28 | 4.400261 | 0.1008644 | 1.956726 | 0 | 8.34304 | 0
2018-03-09 17:20 | 266312.2 | 4680.0023 | 3 | 28 | 4.400262 | 0.09783173 | 1.960042 | 0 | 8.357631 | 0
2018-03-09 17:22 | 266432.2 | 4800.0003 | 3 | 28 | 4.400297 | 0.09549141 | 1.963261 | 0 | 8.371796 | 0
2018-03-09 17:24 | 266552.2 | 4920.0006 | 3 | 28 | 4.400234 | 0.09191322 | 1.966389 | 0 | 8.385561 | 0
2018-03-09 17:26 | 266672.2 | 5040.0007 | 3 | 28 | 4.400293 | 0.09005928 | 1.969432 | 0 | 8.398952 | 0
2018-03-09 17:28 | 266792.2 | 5160.0023 | 3 | 28 | 4.400282 | 0.08774376 | 1.972396 | 0 | 8.411992 | 0
2018-03-09 17:30 | 266912.2 | 5280.0019 | 3 | 28 | 4.400284 | 0.08557701 | 1.975288 | 0 | 8.424719 | 0
2018-03-09 17:32 | 267032.2 | 5400.0023 | 3 | 28 | 4.400299 | 0.08370781 | 1.978106 | 0 | 8.437119 | 0
2018-03-09 17:34 | 267150.2 | 5518.0137 | 3 | 28 | 4.400263 | 0.0814991 | 1.980809 | 0 | 8.449011 | 0
2018-03-09 17:36 | 267270.2 | 120.0012 | 4 | 28 | 4.391322 | 0 | 1.980809 | 0 | 8.449011 | 0
2018-03-09 17:38 | 267390.2 | 240.0017 | 4 | 28 | 4.389447 | 0 | 1.980809 | 0 | 8.449011 | 0
2018-03-09 17:39 | 267450.2 | 300.0006 | 4 | 28 | 4.388618 | 0 | 1.980809 | 0 | 8.449011 | 0
2018-03-09 17:41 | 267570.3 | 120.0008 | 5 | 28 | 4.051931 | -3.259964 | 1.980809 | 0.1086485 | 8.449011 | 0.4452666
2018-03-09 17:43 | 267690.3 | 240.0002 | 5 | 28 | 3.985551 | -3.25997 | 1.980809 | 0.2173076 | 8.449011 | 0.8819308
2018-03-09 17:45 | 267810.3 | 360.0006 | 5 | 28 | 3.919796 | -3.259938 | 1.980809 | 0.3259628 | 8.449011 | 1.311396
2018-03-09 17:47 | 267930.3 | 480.0001 | 5 | 28 | 3.856742 | -3.25992 | 1.980809 | 0.4346169 | 8.449011 | 1.733838
2018-03-09 17:49 | 268050.3 | 600.0014 | 5 | 28 | 3.797738 | -3.259968 | 1.980809 | 0.5432739 | 8.449011 | 2.149656
2018-03-09 17:51 | 268170.3 | 720.0002 | 5 | 28 | 3.743165 | -3.25997 | 1.980809 | 0.6519292 | 8.449011 | 2.559295
2018-03-09 17:53 | 268290.3 | 840.0006 | 5 | 28 | 3.69329 | -3.259945 | 1.980809 | 0.7605851 | 8.449011 | 2.96326
2018-03-09 17:55 | 268410.3 | 960.0002 | 5 | 28 | 3.648434 | -3.259989 | 1.980809 | 0.8692358 | 8.449011 | 3.362054
2018-03-09 17:57 | 268530.3 | 1080.0013 | 5 | 28 | 3.608865 | -3.259968 | 1.980809 | 0.9778895 | 8.449011 | 3.756271
2018-03-09 17:59 | 268650.3 | 1200.001 | 5 | 28 | 3.574788 | -3.260003 | 1.980809 | 1.08655 | 8.449011 | 4.146508
2018-03-09 18:01 | 268770.3 | 1320.0014 | 5 | 28 | 3.545794 | -3.259945 | 1.980809 | 1.195209 | 8.449011 | 4.533324
2018-03-09 18:03 | 268890.3 | 1440.0018 | 5 | 28 | 3.520566 | -3.259989 | 1.980809 | 1.303866 | 8.449011 | 4.917204
2018-03-09 18:05 | 269010.3 | 1560.0006 | 5 | 28 | 3.497014 | -3.259991 | 1.980809 | 1.41252 | 8.449011 | 5.298443
2018-03-09 18:07 | 269130.3 | 1680.0002 | 5 | 28 | 3.472381 | -3.259974 | 1.980809 | 1.521176 | 8.449011 | 5.677098
2018-03-09 18:09 | 269250.3 | 1800.0015 | 5 | 28 | 3.44254 | -3.259924 | 1.980809 | 1.629826 | 8.449011 | 6.052832
2018-03-09 18:11 | 269370.3 | 1920.0002 | 5 | 28 | 3.397821 | -3.259991 | 1.980809 | 1.738485 | 8.449011 | 6.424677
2018-03-09 18:13 | 269490.3 | 2040.0014 | 5 | 28 | 3.309582 | -3.259957 | 1.980809 | 1.847138 | 8.449011 | 6.789745
2018-03-09 18:14 | 269599.7 | 2149.3531 | 5 | 28 | 3 | -3.259974 | 1.980809 | 1.946149 | 8.449011 | 7.106602
2018-03-09 18:16 | 269719.7 | 120.0017 | 6 | 28 | 3.59635 | 0 | 1.980809 | 1.946149 | 8.449011 | 7.106602
2018-03-09 18:18 | 269839.7 | 240.0021 | 6 | 28 | 3.62926 | 0 | 1.980809 | 1.946149 | 8.449011 | 7.106602
2018-03-09 18:19 | 269899.7 | 300.0009 | 6 | 28 | 3.639593 | 0 | 1.980809 | 1.946149 | 8.449011 | 7.106602
2018-03-09 18:19 | 269899.7 | 0.0039 | 7 | 29 | 3.639637 | 0 | 0 | 0 | 0 | 0
2018-03-09 18:21 | 270019.8 | 120.0013 | 2 | 29 | 4.107588 | 4.889978 | 0.1622911 | 0 | 0.6577755 | 0
2018-03-09 18:23 | 270139.8 | 240.001 | 2 | 29 | 4.164517 | 4.89002 | 0.3252717 | 0 | 1.332276 | 0
2018-03-09 18:25 | 270259.8 | 360.0029 | 2 | 29 | 4.2004 | 4.772741 | 0.4879196 | 0 | 2.013038 | 0
2018-03-09 18:27 | 270379.8 | 480.0017 | 2 | 29 | 4.200404 | 4.231171 | 0.6376806 | 0 | 2.642095 | 0
2018-03-09 18:29 | 270499.8 | 600.0021 | 2 | 29 | 4.200401 | 3.733099 | 0.7704014 | 0 | 3.199574 | 0
2018-03-09 18:31 | 270613.9 | 714.0483 | 2 | 29 | 4.200407 | 3.259996 | 0.8811503 | 0 | 3.664764 | 0
2018-03-09 18:33 | 270733.9 | 120.0006 | 3 | 29 | 4.242391 | 3.259989 | 0.9893785 | 0 | 4.121425 | 0
2018-03-09 18:35 | 270853.9 | 240.001 | 3 | 29 | 4.295675 | 3.260004 | 1.098034 | 0 | 4.585209 | 0
2018-03-09 18:37 | 270973.9 | 360.0006 | 3 | 29 | 4.356063 | 3.260014 | 1.20669 | 0 | 5.055182 | 0
2018-03-09 18:39 | 271093.9 | 480.0018 | 3 | 29 | 4.400402 | 2.9844 | 1.313752 | 0 | 5.524642 | 0
2018-03-09 18:41 | 271213.9 | 600.0015 | 3 | 29 | 4.400386 | 2.390991 | 1.402842 | 0 | 5.916674 | 0
2018-03-09 18:43 | 271333.9 | 720.0008 | 3 | 29 | 4.400384 | 1.940002 | 1.474693 | 0 | 6.23285 | 0
2018-03-09 18:45 | 271453.9 | 840.0005 | 3 | 29 | 4.400376 | 1.591856 | 1.533307 | 0 | 6.490772 | 0
2018-03-09 18:47 | 271573.9 | 960.0025 | 3 | 29 | 4.400374 | 1.320707 | 1.581657 | 0 | 6.703532 | 0
2018-03-09 18:49 | 271693.9 | 1080.0022 | 3 | 29 | 4.400357 | 1.106653 | 1.621982 | 0 | 6.880976 | 0
2018-03-09 18:51 | 271813.9 | 1200.0008 | 3 | 29 | 4.400373 | 0.9363537 | 1.655931 | 0 | 7.030367 | 0
2018-03-09 18:53 | 271933.9 | 1320.0022 | 3 | 29 | 4.400367 | 0.7986431 | 1.684764 | 0 | 7.157238 | 0
2018-03-09 18:55 | 272053.9 | 1440.0003 | 3 | 29 | 4.400379 | 0.6871357 | 1.709452 | 0 | 7.265877 | 0
2018-03-09 18:57 | 272173.9 | 1560.0022 | 3 | 29 | 4.400346 | 0.5956287 | 1.730769 | 0 | 7.359678 | 0
2018-03-09 18:59 | 272293.9 | 1680.001 | 3 | 29 | 4.400322 | 0.5203304 | 1.749331 | 0 | 7.441359 | 0
2018-03-09 19:01 | 272413.9 | 1800.0007 | 3 | 29 | 4.400343 | 0.4588242 | 1.765626 | 0 | 7.513061 | 0
2018-03-09 19:03 | 272533.9 | 1920.0003 | 3 | 29 | 4.400348 | 0.4076405 | 1.780034 | 0 | 7.576462 | 0
2018-03-09 19:05 | 272653.9 | 2040.0014 | 3 | 29 | 4.400332 | 0.3639469 | 1.792868 | 0 | 7.632936 | 0
2018-03-09 19:07 | 272773.9 | 2160.0002 | 3 | 29 | 4.400327 | 0.3277473 | 1.804382 | 0 | 7.683602 | 0
2018-03-09 19:09 | 272893.9 | 2280.0006 | 3 | 29 | 4.400316 | 0.2970848 | 1.814782 | 0 | 7.729364 | 0
2018-03-09 19:11 | 273013.9 | 2400.0001 | 3 | 29 | 4.400321 | 0.2708111 | 1.82423 | 0 | 7.770938 | 0
2018-03-09 19:13 | 273133.9 | 2520.0006 | 3 | 29 | 4.400318 | 0.2481289 | 1.832867 | 0 | 7.808946 | 0
2018-03-09 19:15 | 273253.9 | 2640.0027 | 3 | 29 | 4.400274 | 0.2279263 | 1.8408 | 0 | 7.84385 | 0
2018-03-09 19:17 | 273373.9 | 2760.0006 | 3 | 29 | 4.400313 | 0.2118645 | 1.848126 | 0 | 7.876089 | 0
2018-03-09 19:19 | 273493.9 | 2880.0026 | 3 | 29 | 4.400314 | 0.1967564 | 1.854927 | 0 | 7.906016 | 0
2018-03-09 19:21 | 273613.9 | 3000.0014 | 3 | 29 | 4.400313 | 0.1839962 | 1.861269 | 0 | 7.93392 | 0
2018-03-09 19:23 | 273733.9 | 3120.0002 | 3 | 29 | 4.4003 | 0.1724453 | 1.867203 | 0 | 7.960033 | 0
2018-03-09 19:25 | 273853.9 | 3240.0015 | 3 | 29 | 4.400293 | 0.1621437 | 1.872779 | 0 | 7.984571 | 0
2018-03-09 19:27 | 273973.9 | 3360.0011 | 3 | 29 | 4.400305 | 0.1535282 | 1.878041 | 0 | 8.007726 | 0
2018-03-09 19:29 | 274093.9 | 3480.0007 | 3 | 29 | 4.400281 | 0.145052 | 1.883022 | 0 | 8.029639 | 0
2018-03-09 19:31 | 274213.9 | 3600.0003 | 3 | 29 | 4.400321 | 0.1388302 | 1.887754 | 0 | 8.050463 | 0
2018-03-09 19:33 | 274333.9 | 3720.0014 | 3 | 29 | 4.40028 | 0.1318626 | 1.892263 | 0 | 8.070304 | 0
2018-03-09 19:35 | 274453.9 | 3840.0017 | 3 | 29 | 4.400274 | 0.1262379 | 1.896566 | 0 | 8.089241 | 0
2018-03-09 19:37 | 274573.9 | 3960.0006 | 3 | 29 | 4.400325 | 0.1215267 | 1.900694 | 0 | 8.107404 | 0
2018-03-09 19:39 | 274693.9 | 4080.001 | 3 | 29 | 4.400303 | 0.1166515 | 1.904657 | 0 | 8.124842 | 0
2018-03-09 19:41 | 274813.9 | 4200.0006 | 3 | 29 | 4.400324 | 0.1126499 | 1.908466 | 0 | 8.141602 | 0
2018-03-09 19:43 | 274933.9 | 4320.0019 | 3 | 29 | 4.400284 | 0.1082344 | 1.912144 | 0 | 8.157788 | 0
2018-03-09 19:45 | 275053.9 | 4440.0006 | 3 | 29 | 4.400271 | 0.1044655 | 1.915692 | 0 | 8.173399 | 0
2018-03-09 19:47 | 275173.9 | 4560.001 | 3 | 29 | 4.4003 | 0.1016445 | 1.919123 | 0 | 8.188498 | 0
2018-03-09 19:49 | 275293.9 | 4680.0006 | 3 | 29 | 4.400302 | 0.09862518 | 1.922454 | 0 | 8.203155 | 0
2018-03-09 19:51 | 275413.9 | 4800.0002 | 3 | 29 | 4.400285 | 0.09560966 | 1.925689 | 0 | 8.217387 | 0
2018-03-09 19:53 | 275533.9 | 4920.0006 | 3 | 29 | 4.400269 | 0.09308052 | 1.928828 | 0 | 8.231203 | 0
2018-03-09 19:55 | 275653.9 | 5040.0018 | 3 | 29 | 4.400264 | 0.09048843 | 1.931892 | 0 | 8.244684 | 0
2018-03-09 19:57 | 275773.9 | 5160.0007 | 3 | 29 | 4.400259 | 0.08825874 | 1.934878 | 0 | 8.257825 | 0
2018-03-09 19:59 | 275893.9 | 5280.001 | 3 | 29 | 4.400264 | 0.08599281 | 1.937792 | 0 | 8.270647 | 0
2018-03-09 20:01 | 276013.9 | 5400.0013 | 3 | 29 | 4.40028 | 0.0845356 | 1.940628 | 0 | 8.283126 | 0
2018-03-09 20:03 | 276133.9 | 5520.0002 | 3 | 29 | 4.400279 | 0.08241653 | 1.943405 | 0 | 8.295343 | 0
2018-03-09 20:04 | 276157.8 | 5543.9245 | 3 | 29 | 4.400237 | 0.08149147 | 1.943951 | 0 | 8.297748 | 0
2018-03-09 20:06 | 276277.9 | 120.0002 | 4 | 29 | 4.391151 | 0 | 1.943951 | 0 | 8.297748 | 0
2018-03-09 20:08 | 276397.9 | 239.9999 | 4 | 29 | 4.389223 | 0 | 1.943951 | 0 | 8.297748 | 0
2018-03-09 20:09 | 276457.9 | 300.0009 | 4 | 29 | 4.388372 | 0 | 1.943951 | 0 | 8.297748 | 0
2018-03-09 20:11 | 276577.9 | 120.0013 | 5 | 29 | 4.04804 | -3.259834 | 1.943951 | 0.1086485 | 8.297748 | 0.4449268
2018-03-09 20:13 | 276697.9 | 240.0018 | 5 | 29 | 3.980548 | -3.259832 | 1.943951 | 0.2172992 | 8.297748 | 0.8810756
2018-03-09 20:15 | 276817.9 | 360.0006 | 5 | 29 | 3.913843 | -3.259933 | 1.943951 | 0.325947 | 8.297748 | 1.309917
2018-03-09 20:17 | 276937.9 | 480.0018 | 5 | 29 | 3.849968 | -3.259892 | 1.943951 | 0.4346011 | 8.297748 | 1.731667
2018-03-09 20:19 | 277057.9 | 600.0023 | 5 | 29 | 3.790356 | -3.259863 | 1.943951 | 0.543254 | 8.297748 | 2.146697
2018-03-09 20:21 | 277177.9 | 720.0021 | 5 | 29 | 3.735417 | -3.259855 | 1.943951 | 0.6519045 | 8.297748 | 2.555495
2018-03-09 20:23 | 277297.9 | 840.0008 | 5 | 29 | 3.685247 | -3.259901 | 1.943951 | 0.7605587 | 8.297748 | 2.958594
2018-03-09 20:25 | 277417.9 | 960.0003 | 5 | 29 | 3.640364 | -3.25988 | 1.943951 | 0.8692068 | 8.297748 | 3.356503
2018-03-09 20:27 | 277537.9 | 1080.0016 | 5 | 29 | 3.600983 | -3.259922 | 1.943951 | 0.9778622 | 8.297748 | 3.749856
2018-03-09 20:29 | 277657.9 | 1200.002 | 5 | 29 | 3.5674 | -3.259813 | 1.943951 | 1.086516 | 8.297748 | 4.139242
2018-03-09 20:31 | 277777.9 | 1320.0007 | 5 | 29 | 3.538846 | -3.259866 | 1.943951 | 1.195162 | 8.297748 | 4.525233
2018-03-09 20:33 | 277897.9 | 1440.0011 | 5 | 29 | 3.513771 | -3.259845 | 1.943951 | 1.303819 | 8.297748 | 4.908371
2018-03-09 20:35 | 278017.9 | 1560.0023 | 5 | 29 | 3.489873 | -3.259834 | 1.943951 | 1.412472 | 8.297748 | 5.288856
2018-03-09 20:37 | 278137.9 | 1680.001 | 5 | 29 | 3.464041 | -3.259824 | 1.943951 | 1.521123 | 8.297748 | 5.666664
2018-03-09 20:39 | 278257.9 | 1800.0014 | 5 | 29 | 3.431083 | -3.259857 | 1.943951 | 1.629775 | 8.297748 | 6.04135
2018-03-09 20:41 | 278377.9 | 1920.0002 | 5 | 29 | 3.377665 | -3.259868 | 1.943951 | 1.738425 | 8.297748 | 6.41153
2018-03-09 20:43 | 278497.9 | 2040.0008 | 5 | 29 | 3.255255 | -3.25991 | 1.943951 | 1.847077 | 8.297748 | 6.773076
2018-03-09 20:44 | 278568.7 | 2110.8144 | 5 | 29 | 2.999997 | -3.259847 | 1.943951 | 1.911189 | 8.297748 | 6.975372
2018-03-09 20:46 | 278688.8 | 120.0006 | 6 | 29 | 3.601066 | 0 | 1.943951 | 1.911189 | 8.297748 | 6.975372
2018-03-09 20:48 | 278808.8 | 240.001 | 6 | 29 | 3.633415 | 0 | 1.943951 | 1.911189 | 8.297748 | 6.975372
2018-03-09 20:49 | 278868.8 | 300.0037 | 6 | 29 | 3.643498 | 0 | 1.943951 | 1.911189 | 8.297748 | 6.975372
2018-03-09 20:49 | 278868.7892 | 0.0023 | 7 | 30 | 3.643521 | 0 | 0 | 0 | 0 | 0
2018-03-09 20:51 | 278988.9 | 120.0014 | 2 | 30 | 4.112438 | 4.890015 | 0.1623092 | 0 | 0.6585151 | 0
2018-03-09 20:53 | 279108.9 | 240.0026 | 2 | 30 | 4.169402 | 4.890038 | 0.325298 | 0 | 1.333838 | 0
2018-03-09 20:55 | 279228.9 | 360.0006 | 2 | 30 | 4.200395 | 4.691833 | 0.4872412 | 0 | 2.012294 | 0
2018-03-09 20:57 | 279348.9 | 480.001 | 2 | 30 | 4.200409 | 4.155584 | 0.6344573 | 0 | 2.630661 | 0
2018-03-09 20:59 | 279468.9 | 600.0007 | 2 | 30 | 4.200406 | 3.654839 | 0.7646166 | 0 | 3.177382 | 0
2018-03-09 21:01 | 279563.8 | 694.9283 | 2 | 30 | 4.200413 | 3.259987 | 0.8557644 | 0 | 3.560239 | 0
2018-03-09 21:03 | 279683.8 | 120.0013 | 3 | 30 | 4.243074 | 3.260019 | 0.9639701 | 0 | 4.016837 | 0
2018-03-09 21:05 | 279803.8 | 240.0003 | 3 | 30 | 4.297312 | 3.260004 | 1.072624 | 0 | 4.480738 | 0
2018-03-09 21:07 | 279923.8 | 360.0014 | 3 | 30 | 4.358866 | 3.260059 | 1.181282 | 0 | 4.950954 | 0
2018-03-09 21:09 | 280043.8 | 480.0018 | 3 | 30 | 4.400417 | 2.943102 | 1.28778 | 0 | 5.418168 | 0
2018-03-09 21:11 | 280163.8 | 600.0022 | 3 | 30 | 4.400407 | 2.356138 | 1.375612 | 0 | 5.804664 | 0
2018-03-09 21:13 | 280283.8 | 720.001 | 3 | 30 | 4.400393 | 1.908897 | 1.446361 | 0 | 6.115989 | 0
2018-03-09 21:15 | 280403.8 | 840.0022 | 3 | 30 | 4.400375 | 1.564442 | 1.504004 | 0 | 6.369639 | 0
2018-03-09 21:17 | 280523.8 | 960.001 | 3 | 30 | 4.400388 | 1.297581 | 1.55152 | 0 | 6.578726 | 0
2018-03-09 21:19 | 280643.8 | 1080.0014 | 3 | 30 | 4.400367 | 1.087114 | 1.591126 | 0 | 6.753008 | 0
2018-03-09 21:21 | 280763.8 | 1200.0017 | 3 | 30 | 4.400376 | 0.9194336 | 1.624458 | 0 | 6.89968 | 0
2018-03-09 21:23 | 280883.8 | 1320.0021 | 3 | 30 | 4.400365 | 0.7837658 | 1.652752 | 0 | 7.024186 | 0
2018-03-09 21:25 | 281003.8 | 1440.0017 | 3 | 30 | 4.400352 | 0.6734619 | 1.676973 | 0 | 7.130765 | 0
2018-03-09 21:27 | 281123.8 | 1560.0005 | 3 | 30 | 4.400345 | 0.5840111 | 1.697883 | 0 | 7.22278 | 0
2018-03-09 21:29 | 281243.8 | 1680.0018 | 3 | 30 | 4.400352 | 0.5104942 | 1.716086 | 0 | 7.302879 | 0
2018-03-09 21:31 | 281363.8 | 1800.0014 | 3 | 30 | 4.400346 | 0.4499664 | 1.73206 | 0 | 7.373167 | 0
2018-03-09 21:33 | 281483.8 | 1920.0001 | 3 | 30 | 4.400314 | 0.399189 | 1.746191 | 0 | 7.435349 | 0
2018-03-09 21:35 | 281603.8 | 2040.0014 | 3 | 30 | 4.40033 | 0.3573093 | 1.758785 | 0 | 7.490767 | 0
2018-03-09 21:37 | 281723.8 | 2160.0019 | 3 | 30 | 4.400308 | 0.3214474 | 1.770085 | 0 | 7.54049 | 0
2018-03-09 21:39 | 281843.8 | 2280.0012 | 3 | 30 | 4.40034 | 0.2922592 | 1.780298 | 0 | 7.58543 | 0
2018-03-09 21:41 | 281963.8 | 2400.0012 | 3 | 30 | 4.400329 | 0.2663822 | 1.789587 | 0 | 7.626307 | 0
2018-03-09 21:43 | 282083.8 | 2520.0013 | 3 | 30 | 4.40032 | 0.2442646 | 1.798084 | 0 | 7.663694 | 0
2018-03-09 21:45 | 282203.8 | 2640.0009 | 3 | 30 | 4.400311 | 0.2249718 | 1.805898 | 0 | 7.698079 | 0
2018-03-09 21:47 | 282323.8 | 2760.0013 | 3 | 30 | 4.400327 | 0.2087822 | 1.813123 | 0 | 7.729873 | 0
2018-03-09 21:49 | 282443.8 | 2880.0002 | 3 | 30 | 4.400325 | 0.1946468 | 1.819835 | 0 | 7.759408 | 0
2018-03-09 21:51 | 282563.8 | 3000.0005 | 3 | 30 | 4.400309 | 0.181797 | 1.826097 | 0 | 7.786961 | 0
2018-03-09 21:53 | 282683.8 | 3120.0009 | 3 | 30 | 4.400317 | 0.1710472 | 1.831968 | 0 | 7.812795 | 0
2018-03-09 21:55 | 282803.8 | 3240.0006 | 3 | 30 | 4.400312 | 0.161108 | 1.837491 | 0 | 7.837099 | 0
2018-03-09 21:57 | 282923.8 | 3360.0018 | 3 | 30 | 4.400327 | 0.1526394 | 1.842709 | 0 | 7.860062 | 0
2018-03-09 21:59 | 283043.8 | 3480.0014 | 3 | 30 | 4.40029 | 0.1445427 | 1.847657 | 0 | 7.881833 | 0
2018-03-09 22:01 | 283163.8 | 3600.0003 | 3 | 30 | 4.400279 | 0.137392 | 1.85236 | 0 | 7.902528 | 0
2018-03-09 22:03 | 283283.8 | 3720.0006 | 3 | 30 | 4.400296 | 0.131546 | 1.856844 | 0 | 7.922258 | 0
2018-03-09 22:05 | 283403.8 | 3840.001 | 3 | 30 | 4.40027 | 0.1255779 | 1.861133 | 0 | 7.941132 | 0
2018-03-09 22:07 | 283523.8 | 3960.0014 | 3 | 30 | 4.400284 | 0.1208572 | 1.865245 | 0 | 7.959223 | 0
2018-03-09 22:09 | 283643.8 | 4080.0007 | 3 | 30 | 4.400283 | 0.1159687 | 1.869193 | 0 | 7.976597 | 0
2018-03-09 22:11 | 283763.8 | 4200.0006 | 3 | 30 | 4.400277 | 0.1115799 | 1.872998 | 0 | 7.99334 | 0
2018-03-09 22:13 | 283883.8 | 4320.0009 | 3 | 30 | 4.400284 | 0.1082115 | 1.876661 | 0 | 8.009459 | 0
2018-03-09 22:15 | 284003.8 | 4440.0013 | 3 | 30 | 4.400291 | 0.1048489 | 1.880205 | 0 | 8.025051 | 0
2018-03-09 22:17 | 284123.8 | 4560.0001 | 3 | 30 | 4.400334 | 0.1019096 | 1.883636 | 0 | 8.040152 | 0
2018-03-09 22:19 | 284243.8 | 4680.0022 | 3 | 30 | 4.400302 | 0.0985508 | 1.886962 | 0 | 8.054788 | 0
2018-03-09 22:21 | 284363.8 | 4800.0013 | 3 | 30 | 4.400279 | 0.095644 | 1.890187 | 0 | 8.068978 | 0
2018-03-09 22:23 | 284483.8 | 4920.0006 | 3 | 30 | 4.400265 | 0.09266281 | 1.893334 | 0 | 8.082823 | 0
2018-03-09 22:25 | 284603.8 | 5040.0002 | 3 | 30 | 4.400309 | 0.09083748 | 1.896391 | 0 | 8.096277 | 0
2018-03-09 22:27 | 284723.8 | 5160.0014 | 3 | 30 | 4.400255 | 0.08786392 | 1.899366 | 0 | 8.109368 | 0
2018-03-09 22:29 | 284843.8 | 5280.0018 | 3 | 30 | 4.400262 | 0.08601379 | 1.90227 | 0 | 8.122145 | 0
2018-03-09 22:31 | 284963.8 | 5400.0014 | 3 | 30 | 4.40028 | 0.0841732 | 1.905107 | 0 | 8.13463 | 0
2018-03-09 22:33 | 285083.8 | 5520.001 | 3 | 30 | 4.400257 | 0.08199692 | 1.90787 | 0 | 8.146787 | 0
2018-03-09 22:33 | 285115 | 5551.24 | 3 | 30 | 4.40027 | 0.08149529 | 1.908581 | 0 | 8.149918 | 0
2018-03-09 22:35 | 285235.1 | 120.0003 | 4 | 30 | 4.391051 | 0 | 1.908581 | 0 | 8.149918 | 0
2018-03-09 22:37 | 285355.1 | 239.9999 | 4 | 30 | 4.389078 | 0 | 1.908581 | 0 | 8.149918 | 0
2018-03-09 22:38 | 285415.1 | 300.0036 | 4 | 30 | 4.388208 | 0 | 1.908581 | 0 | 8.149918 | 0
2018-03-09 22:40 | 285535.2 | 120.0007 | 5 | 30 | 4.043216 | -3.260173 | 1.908581 | 0.108652 | 8.149918 | 0.4445099
2018-03-09 22:42 | 285655.2 | 240.001 | 5 | 30 | 3.974524 | -3.260187 | 1.908581 | 0.217308 | 8.149918 | 0.8800893
2018-03-09 22:44 | 285775.2 | 360.0014 | 5 | 30 | 3.906809 | -3.260193 | 1.908581 | 0.3259661 | 8.149918 | 1.308261
2018-03-09 22:46 | 285895.2 | 480.0004 | 5 | 30 | 3.842114 | -3.259828 | 1.908581 | 0.4346244 | 8.149918 | 1.729217
2018-03-09 22:48 | 286015.2 | 600.0008 | 5 | 30 | 3.781894 | -3.260177 | 1.908581 | 0.5432832 | 8.149918 | 2.143382
2018-03-09 22:50 | 286135.2 | 720.0002 | 5 | 30 | 3.726482 | -3.260168 | 1.908581 | 0.6519406 | 8.149918 | 2.551259
2018-03-09 22:52 | 286255.2 | 840.0016 | 5 | 30 | 3.676003 | -3.260139 | 1.908581 | 0.7605997 | 8.149918 | 2.953386
2018-03-09 22:54 | 286375.2 | 960.0011 | 5 | 30 | 3.631123 | -3.260196 | 1.908581 | 0.8692603 | 8.149918 | 3.350329
2018-03-09 22:56 | 286495.2 | 1080.0024 | 5 | 30 | 3.591997 | -3.260116 | 1.908581 | 0.9779197 | 8.149918 | 3.742705
2018-03-09 22:58 | 286615.2 | 1200.0002 | 5 | 30 | 3.558774 | -3.260118 | 1.908581 | 1.086578 | 8.149918 | 4.131151
2018-03-09 23:00 | 286735.2 | 1320.0006 | 5 | 30 | 3.530567 | -3.259805 | 1.908581 | 1.195237 | 8.149918 | 4.516273
2018-03-09 23:02 | 286855.2 | 1440.001 | 5 | 30 | 3.505542 | -3.259855 | 1.908581 | 1.303891 | 8.149918 | 4.898506
2018-03-09 23:04 | 286975.2 | 1560.0014 | 5 | 30 | 3.481011 | -3.260036 | 1.908581 | 1.412545 | 8.149918 | 5.278074
2018-03-09 23:06 | 287095.2 | 1680.0018 | 5 | 30 | 3.453557 | -3.259863 | 1.908581 | 1.521197 | 8.149918 | 5.654852
2018-03-09 23:08 | 287215.2 | 1800.0006 | 5 | 30 | 3.416049 | -3.260041 | 1.908581 | 1.629852 | 8.149918 | 6.028202
2018-03-09 23:10 | 287335.2 | 1920.0011 | 5 | 30 | 3.349636 | -3.25983 | 1.908581 | 1.738513 | 8.149918 | 6.396209
2018-03-09 23:12 | 287455.2 | 2040.0006 | 5 | 30 | 3.150346 | -3.259811 | 1.908581 | 1.847162 | 8.149918 | 6.752052
2018-03-09 23:13 | 287485 | 2069.8125 | 5 | 30 | 2.999968 | -3.25983 | 1.908581 | 1.874157 | 8.149918 | 6.835273
2018-03-09 23:15 | 287605.1 | 120.0023 | 6 | 30 | 3.607594 | 0 | 1.908581 | 1.874157 | 8.149918 | 6.835273
2018-03-09 23:17 | 287725.1 | 240.0011 | 6 | 30 | 3.638951 | 0 | 1.908581 | 1.874157 | 8.149918 | 6.835273
2018-03-09 23:18 | 287785.1 | 300.0015 | 6 | 30 | 3.64857 | 0 | 1.908581 | 1.874157 | 8.149918 | 6.835273
2018-03-09 23:18 | 287785.1 | 0.0023 | 7 | 31 | 3.648691 | 0 | 0 | 0 | 0 | 0
2018-03-09 23:20 | 287905.2 | 120.0013 | 2 | 31 | 4.119347 | 4.89002 | 0.1623003 | 0 | 0.6594582 | 0
2018-03-09 23:22 | 288025.2 | 240.0026 | 2 | 31 | 4.176219 | 4.890059 | 0.3252888 | 0 | 1.335897 | 0
2018-03-09 23:24 | 288145.2 | 360.0006 | 2 | 31 | 4.200413 | 4.588928 | 0.4857927 | 0 | 2.009032 | 0
2018-03-09 23:26 | 288265.2 | 480.0003 | 2 | 31 | 4.200395 | 4.061306 | 0.6297495 | 0 | 2.613709 | 0
2018-03-09 23:28 | 288385.2 | 600.0021 | 2 | 31 | 4.200412 | 3.564842 | 0.7568371 | 0 | 3.147528 | 0
2018-03-09 23:29 | 288458.8 | 673.6289 | 2 | 31 | 4.200407 | 3.259987 | 0.8266265 | 0 | 3.440671 | 0
2018-03-09 23:31 | 288578.8 | 120.0006 | 3 | 31 | 4.243331 | 3.260044 | 0.9348364 | 0 | 3.897297 | 0
2018-03-09 23:33 | 288698.8 | 240.0005 | 3 | 31 | 4.298492 | 3.26004 | 1.043495 | 0 | 4.36129 | 0
2018-03-09 23:35 | 288818.8 | 360.0022 | 3 | 31 | 4.361311 | 3.26 | 1.152153 | 0 | 4.831705 | 0
2018-03-09 23:37 | 288938.8 | 480.0019 | 3 | 31 | 4.400424 | 2.908409 | 1.258097 | 0 | 5.296668 | 0
2018-03-09 23:39 | 289058.8 | 600.0015 | 3 | 31 | 4.400398 | 2.325653 | 1.344854 | 0 | 5.678432 | 0
2018-03-09 23:41 | 289178.8 | 720.0003 | 3 | 31 | 4.400394 | 1.881821 | 1.414641 | 0 | 5.985521 | 0
2018-03-09 23:43 | 289298.8 | 840.0007 | 3 | 31 | 4.400398 | 1.541319 | 1.471435 | 0 | 6.235435 | 0
2018-03-09 23:45 | 289418.8 | 960.0003 | 3 | 31 | 4.4004 | 1.277313 | 1.518216 | 0 | 6.441292 | 0
2018-03-09 23:47 | 289538.8 | 1080.0023 | 3 | 31 | 4.400373 | 1.069311 | 1.557182 | 0 | 6.612756 | 0
2018-03-09 23:49 | 289658.8 | 1200.0019 | 3 | 31 | 4.400361 | 0.9034443 | 1.589951 | 0 | 6.756954 | 0
2018-03-09 23:51 | 289778.8 | 1320 | 3 | 31 | 4.40035 | 0.7695522 | 1.617751 | 0 | 6.879282 | 0
2018-03-09 23:53 | 289898.8 | 1440.0002 | 3 | 31 | 4.400333 | 0.6607571 | 1.641531 | 0 | 6.983924 | 0
2018-03-09 23:55 | 290018.8 | 1560.0006 | 3 | 31 | 4.400331 | 0.5731373 | 1.662052 | 0 | 7.074224 | 0
2018-03-09 23:57 | 290138.8 | 1680.0002 | 3 | 31 | 4.400366 | 0.5012894 | 1.679915 | 0 | 7.152826 | 0
2018-03-09 23:59 | 290258.8 | 1800.0006 | 3 | 31 | 4.400336 | 0.441679 | 1.69559 | 0 | 7.221799 | 0
2018-03-10 00:01 | 290378.8 | 1920.001 | 3 | 31 | 4.400343 | 0.3924446 | 1.70946 | 0 | 7.282835 | 0
2018-03-10 00:03 | 290498.8 | 2040.0022 | 3 | 31 | 4.400335 | 0.3510094 | 1.721826 | 0 | 7.337248 | 0
2018-03-10 00:05 | 290618.8 | 2160.001 | 3 | 31 | 4.400338 | 0.3167477 | 1.732929 | 0 | 7.386106 | 0
2018-03-10 00:07 | 290738.8 | 2280.0006 | 3 | 31 | 4.400331 | 0.2867374 | 1.742966 | 0 | 7.430273 | 0
2018-03-10 00:09 | 290858.8 | 2400.0003 | 3 | 31 | 4.400315 | 0.2616348 | 1.752096 | 0 | 7.470446 | 0
2018-03-10 00:11 | 290978.8 | 2520.0022 | 3 | 31 | 4.400292 | 0.2395515 | 1.760447 | 0 | 7.507194 | 0
2018-03-10 00:13 | 291098.8 | 2640.0002 | 3 | 31 | 4.400308 | 0.2217464 | 1.768131 | 0 | 7.541008 | 0
2018-03-10 00:15 | 291218.8 | 2760.0013 | 3 | 31 | 4.400318 | 0.2057762 | 1.775248 | 0 | 7.572323 | 0
2018-03-10 00:17 | 291338.8 | 2880.0017 | 3 | 31 | 4.400325 | 0.1921024 | 1.78187 | 0 | 7.60146 | 0
2018-03-10 00:19 | 291458.8 | 3000.0006 | 3 | 31 | 4.400314 | 0.1799183 | 1.788056 | 0 | 7.62868 | 0
2018-03-10 00:21 | 291578.8 | 3120 | 3 | 31 | 4.400294 | 0.1688099 | 1.79386 | 0 | 7.654222 | 0
2018-03-10 00:23 | 291698.8 | 3240.0006 | 3 | 31 | 4.400331 | 0.1599731 | 1.799329 | 0 | 7.678288 | 0
2018-03-10 00:25 | 291818.8 | 3360.0002 | 3 | 31 | 4.400313 | 0.1510811 | 1.804503 | 0 | 7.701051 | 0
2018-03-10 00:27 | 291938.8 | 3480.0006 | 3 | 31 | 4.400281 | 0.1434135 | 1.809408 | 0 | 7.722637 | 0
2018-03-10 00:29 | 292058.8 | 3600.001 | 3 | 31 | 4.400279 | 0.1366501 | 1.814081 | 0 | 7.743199 | 0
2018-03-10 00:31 | 292178.8 | 3720.0006 | 3 | 31 | 4.400255 | 0.1300869 | 1.81854 | 0 | 7.762818 | 0
2018-03-10 00:33 | 292298.8 | 3840.0002 | 3 | 31 | 4.400311 | 0.1251774 | 1.822801 | 0 | 7.781569 | 0
2018-03-10 00:35 | 292418.8 | 3960.0006 | 3 | 31 | 4.400306 | 0.120409 | 1.826885 | 0 | 7.799541 | 0
2018-03-10 00:37 | 292538.8 | 4080.0008 | 3 | 31 | 4.400291 | 0.1155834 | 1.830809 | 0 | 7.816807 | 0
2018-03-10 00:39 | 292658.8 | 4200.0006 | 3 | 31 | 4.40027 | 0.1112118 | 1.834582 | 0 | 7.83341 | 0
2018-03-10 00:41 | 292778.8 | 4320.0002 | 3 | 31 | 4.400293 | 0.1078014 | 1.838236 | 0 | 7.84949 | 0
2018-03-10 00:43 | 292898.8 | 4440.0022 | 3 | 31 | 4.400308 | 0.1044369 | 1.841767 | 0 | 7.865027 | 0
2018-03-10 00:45 | 293018.8 | 4560.0017 | 3 | 31 | 4.400309 | 0.1012268 | 1.845185 | 0 | 7.880067 | 0
2018-03-10 00:47 | 293138.8 | 4680.0006 | 3 | 31 | 4.400284 | 0.09817886 | 1.848502 | 0 | 7.894661 | 0
2018-03-10 00:49 | 293258.8 | 4800.0018 | 3 | 31 | 4.400288 | 0.09521866 | 1.851725 | 0 | 7.908843 | 0
2018-03-10 00:51 | 293378.8 | 4920.0014 | 3 | 31 | 4.400275 | 0.09266853 | 1.854856 | 0 | 7.922622 | 0
2018-03-10 00:53 | 293498.8 | 5040.001 | 3 | 31 | 4.400249 | 0.08970261 | 1.857908 | 0 | 7.936052 | 0
2018-03-10 00:55 | 293618.8 | 5160.0006 | 3 | 31 | 4.400295 | 0.08821487 | 1.860882 | 0 | 7.949137 | 0
2018-03-10 00:57 | 293738.8 | 5280.001 | 3 | 31 | 4.400302 | 0.0863266 | 1.863782 | 0 | 7.961895 | 0
2018-03-10 00:59 | 293858.8 | 5400.0014 | 3 | 31 | 4.400268 | 0.08405113 | 1.866613 | 0 | 7.974354 | 0
2018-03-10 01:01 | 293978.8 | 5520.001 | 3 | 31 | 4.40028 | 0.08233833 | 1.869386 | 0 | 7.986558 | 0
2018-03-10 01:02 | 294029.3 | 5570.4618 | 3 | 31 | 4.400285 | 0.0814991 | 1.870535 | 0 | 7.991613 | 0
2018-03-10 01:04 | 294149.3 | 120.001 | 4 | 31 | 4.390903 | 0 | 1.870535 | 0 | 7.991613 | 0
2018-03-10 01:06 | 294269.3 | 240.0001 | 4 | 31 | 4.388891 | 0 | 1.870535 | 0 | 7.991613 | 0
2018-03-10 01:07 | 294329.3 | 300.002 | 4 | 31 | 4.387977 | 0 | 1.870535 | 0 | 7.991613 | 0
2018-03-10 01:09 | 294449.4 | 120.0031 | 5 | 31 | 4.03822 | -3.259851 | 1.870535 | 0.1086465 | 7.991613 | 0.4440414
2018-03-10 01:11 | 294569.4 | 240.0002 | 5 | 31 | 3.968225 | -3.259851 | 1.870535 | 0.2172914 | 7.991613 | 0.8789607
2018-03-10 01:13 | 294689.4 | 360.0014 | 5 | 31 | 3.899386 | -3.259866 | 1.870535 | 0.3259442 | 7.991613 | 1.30636
2018-03-10 01:15 | 294809.4 | 480.0018 | 5 | 31 | 3.833771 | -3.259824 | 1.870535 | 0.4345951 | 7.991613 | 1.726429
2018-03-10 01:17 | 294929.4 | 600.0018 | 5 | 31 | 3.772834 | -3.259811 | 1.870535 | 0.5432522 | 7.991613 | 2.13964
2018-03-10 01:19 | 295049.4 | 720.0018 | 5 | 31 | 3.716823 | -3.259836 | 1.870535 | 0.6519042 | 7.991613 | 2.546479
2018-03-10 01:21 | 295169.4 | 840.0015 | 5 | 31 | 3.666059 | -3.259843 | 1.870535 | 0.7605574 | 7.991613 | 2.947515
2018-03-10 01:23 | 295289.4 | 960.0019 | 5 | 31 | 3.621165 | -3.25984 | 1.870535 | 0.8692106 | 7.991613 | 3.343351
2018-03-10 01:25 | 295409.4 | 1080.0024 | 5 | 31 | 3.582303 | -3.259828 | 1.870535 | 0.9778588 | 7.991613 | 3.734614
2018-03-10 01:27 | 295529.4 | 1200.0003 | 5 | 31 | 3.549545 | -3.259859 | 1.870535 | 1.08651 | 7.991613 | 4.122006
2018-03-10 01:29 | 295649.4 | 1320.0023 | 5 | 31 | 3.521612 | -3.25979 | 1.870535 | 1.195169 | 7.991613 | 4.506144
2018-03-10 01:31 | 295769.4 | 1440.0028 | 5 | 31 | 3.496441 | -3.260196 | 1.870535 | 1.303829 | 7.991613 | 4.887421
2018-03-10 01:33 | 295889.4 | 1560.0023 | 5 | 31 | 3.470934 | -3.259957 | 1.870535 | 1.412483 | 7.991613 | 5.265954
2018-03-10 01:35 | 296009.4 | 1680.0002 | 5 | 31 | 3.440983 | -3.259824 | 1.870535 | 1.521133 | 7.991613 | 5.641515
2018-03-10 01:37 | 296129.4 | 1800.0005 | 5 | 31 | 3.396827 | -3.260193 | 1.870535 | 1.629794 | 7.991613 | 6.013226
2018-03-10 01:39 | 296249.4 | 1920.0017 | 5 | 31 | 3.308132 | -3.260212 | 1.870535 | 1.738446 | 7.991613 | 6.378181
2018-03-10 01:40 | 296355.9 | 2026.4982 | 5 | 31 | 2.999993 | -3.260129 | 1.870535 | 1.834877 | 7.991613 | 6.686676
2018-03-10 01:42 | 296476 | 120.0014 | 6 | 31 | 3.614295 | 0 | 1.870535 | 1.834877 | 7.991613 | 6.686676
2018-03-10 01:44 | 296596 | 240 | 6 | 31 | 3.644554 | 0 | 1.870535 | 1.834877 | 7.991613 | 6.686676
2018-03-10 01:45 | 296656 | 300.0037 | 6 | 31 | 3.653754 | 0 | 1.870535 | 1.834877 | 7.991613 | 6.686676
2018-03-10 01:45 | 296656 | 0.0025 | 7 | 32 | 3.653857 | 0 | 0 | 0 | 0 | 0
2018-03-10 01:47 | 296776.0787 | 120.0023 | 2 | 32 | 4.128604 | 4.890085 | 0.1622996 | 0 | 0.6607648 | 0
2018-03-10 01:49 | 296896.0776 | 240.0012 | 2 | 32 | 4.185502 | 4.890093 | 0.3252881 | 0 | 1.338715 | 0
2018-03-10 01:51 | 297016.0788 | 360.0024 | 2 | 32 | 4.20042 | 4.466166 | 0.4832007 | 0 | 2.001622 | 0
2018-03-10 01:53 | 297136.0783 | 480.0019 | 2 | 32 | 4.200403 | 3.948631 | 0.6232374 | 0 | 2.589833 | 0
2018-03-10 01:55 | 297256.078 | 600.0016 | 2 | 32 | 4.20039 | 3.457676 | 0.7466609 | 0 | 3.10826 | 0
2018-03-10 01:56 | 297304.6322 | 648.5558 | 2 | 32 | 4.200397 | 3.259981 | 0.7919669 | 0 | 3.298564 | 0
2018-03-10 01:58 | 297424.6 | 120.0024 | 3 | 32 | 4.243236 | 3.260077 | 0.900192 | 0 | 3.755244 | 0
2018-03-10 02:00 | 297544.6 | 240.0028 | 3 | 32 | 4.298665 | 3.260075 | 1.00885 | 0 | 4.219236 | 0
2018-03-10 02:02 | 297664.6 | 360.0006 | 3 | 32 | 4.362249 | 3.260048 | 1.117507 | 0 | 4.689703 | 0
2018-03-10 02:04 | 297784.6 | 480.0003 | 3 | 32 | 4.400408 | 2.89308 | 1.223181 | 0 | 5.153552 | 0
2018-03-10 02:06 | 297904.6 | 600.0015 | 3 | 32 | 4.400407 | 2.31395 | 1.309495 | 0 | 5.533371 | 0
2018-03-10 02:08 | 298024.6 | 720.0002 | 3 | 32 | 4.400389 | 1.871273 | 1.378915 | 0 | 5.838846 | 0
2018-03-10 02:10 | 298144.6 | 840.0007 | 3 | 32 | 4.400361 | 1.531118 | 1.435384 | 0 | 6.087328 | 0
2018-03-10 02:12 | 298264.6 | 960.0003 | 3 | 32 | 4.400359 | 1.268339 | 1.481872 | 0 | 6.291893 | 0
2018-03-10 02:14 | 298384.6 | 1080.0007 | 3 | 32 | 4.40036 | 1.061802 | 1.520578 | 0 | 6.462216 | 0
2018-03-10 02:16 | 298504.6 | 1200.0004 | 3 | 32 | 4.400352 | 0.8961754 | 1.553114 | 0 | 6.605386 | 0
2018-03-10 02:18 | 298624.6 | 1320.0008 | 3 | 32 | 4.400356 | 0.7634506 | 1.5807 | 0 | 6.726776 | 0
2018-03-10 02:20 | 298744.6 | 1440.0012 | 3 | 32 | 4.400363 | 0.6556587 | 1.604288 | 0 | 6.830568 | 0
2018-03-10 02:22 | 298864.6 | 1560.0023 | 3 | 32 | 4.40036 | 0.5679646 | 1.624627 | 0 | 6.920067 | 0
2018-03-10 02:24 | 298984.6 | 1680.0003 | 3 | 32 | 4.400324 | 0.4956055 | 1.642317 | 0 | 6.997912 | 0
2018-03-10 02:26 | 299104.6 | 1800.0007 | 3 | 32 | 4.400355 | 0.4373512 | 1.657835 | 0 | 7.066195 | 0
2018-03-10 02:28 | 299224.6 | 1920.0012 | 3 | 32 | 4.400316 | 0.3876572 | 1.671562 | 0 | 7.126598 | 0
2018-03-10 02:30 | 299344.6 | 2040.0013 | 3 | 32 | 4.400343 | 0.3471851 | 1.683795 | 0 | 7.180428 | 0
2018-03-10 02:32 | 299464.6 | 2160.0012 | 3 | 32 | 4.400338 | 0.3129234 | 1.694774 | 0 | 7.22874 | 0
2018-03-10 02:34 | 299584.6 | 2280.0006 | 3 | 32 | 4.400339 | 0.2837124 | 1.704698 | 0 | 7.272406 | 0
2018-03-10 02:36 | 299704.6 | 2400.0003 | 3 | 32 | 4.400283 | 0.2582302 | 1.713723 | 0 | 7.312121 | 0
2018-03-10 02:38 | 299824.6 | 2520.0023 | 3 | 32 | 4.400249 | 0.2367954 | 1.721985 | 0 | 7.348478 | 0
2018-03-10 02:40 | 299944.6 | 2640.0028 | 3 | 32 | 4.400303 | 0.2190895 | 1.729596 | 0 | 7.381965 | 0
2018-03-10 02:42 | 300064.6 | 2760.0007 | 3 | 32 | 4.400308 | 0.2036343 | 1.736641 | 0 | 7.412968 | 0
2018-03-10 02:44 | 300184.6 | 2880.001 | 3 | 32 | 4.400319 | 0.1898613 | 1.743197 | 0 | 7.441815 | 0
2018-03-10 02:46 | 300304.6 | 3000.0024 | 3 | 32 | 4.400305 | 0.1780758 | 1.749323 | 0 | 7.468772 | 0
2018-03-10 02:48 | 300424.6 | 3120.0003 | 3 | 32 | 4.400285 | 0.1669197 | 1.755072 | 0 | 7.494071 | 0
2018-03-10 02:50 | 300544.6 | 3240.0007 | 3 | 32 | 4.400263 | 0.1573601 | 1.760488 | 0 | 7.5179 | 0
2018-03-10 02:52 | 300664.6 | 3360.0019 | 3 | 32 | 4.400311 | 0.1498737 | 1.765611 | 0 | 7.540442 | 0
2018-03-10 02:54 | 300784.6 | 3480.0014 | 3 | 32 | 4.400316 | 0.142601 | 1.770477 | 0 | 7.561857 | 0
2018-03-10 02:56 | 300904.6 | 3600.0004 | 3 | 32 | 4.400301 | 0.1359196 | 1.775112 | 0 | 7.582251 | 0
2018-03-10 02:58 | 301024.6 | 3720.0023 | 3 | 32 | 4.400329 | 0.1303825 | 1.779535 | 0 | 7.601712 | 0
2018-03-10 03:00 | 301144.6 | 3840.0003 | 3 | 32 | 4.400294 | 0.1244335 | 1.783773 | 0 | 7.620363 | 0
2018-03-10 03:02 | 301264.6 | 3960.0007 | 3 | 32 | 4.400301 | 0.1197052 | 1.787838 | 0 | 7.63825 | 0
2018-03-10 03:04 | 301384.6 | 4080.0028 | 3 | 32 | 4.400264 | 0.1148434 | 1.791751 | 0 | 7.655469 | 0
2018-03-10 03:06 | 301504.6 | 4200.0006 | 3 | 32 | 4.400289 | 0.1108589 | 1.795519 | 0 | 7.67205 | 0
2018-03-10 03:08 | 301624.6 | 4320.0003 | 3 | 32 | 4.400283 | 0.1071358 | 1.799158 | 0 | 7.688059 | 0
2018-03-10 03:10 | 301744.6 | 4440.0006 | 3 | 32 | 4.400307 | 0.104105 | 1.802669 | 0 | 7.70351 | 0
2018-03-10 03:12 | 301864.6 | 4560.001 | 3 | 32 | 4.400274 | 0.1004677 | 1.806079 | 0 | 7.718514 | 0
2018-03-10 03:14 | 301984.6 | 4680.0031 | 3 | 32 | 4.400297 | 0.09784317 | 1.809387 | 0 | 7.733071 | 0
2018-03-10 03:16 | 302104.6 | 4800.0003 | 3 | 32 | 4.400298 | 0.09518623 | 1.812601 | 0 | 7.747215 | 0
2018-03-10 03:18 | 302224.6 | 4920.0007 | 3 | 32 | 4.400287 | 0.09267616 | 1.815729 | 0 | 7.760976 | 0
2018-03-10 03:20 | 302344.6 | 5040.0019 | 3 | 32 | 4.400265 | 0.09005928 | 1.818767 | 0 | 7.774345 | 0
2018-03-10 03:22 | 302464.6 | 5160.0015 | 3 | 32 | 4.400268 | 0.08779907 | 1.821735 | 0 | 7.787407 | 0
2018-03-10 03:24 | 302584.6 | 5280.0003 | 3 | 32 | 4.40024 | 0.08562088 | 1.82463 | 0 | 7.800144 | 0
2018-03-10 03:26 | 302704.6 | 5400.0016 | 3 | 32 | 4.400262 | 0.08377075 | 1.827465 | 0 | 7.81262 | 0
2018-03-10 03:28 | 302824.6 | 5520.0019 | 3 | 32 | 4.400277 | 0.08229256 | 1.830233 | 0 | 7.824801 | 0
2018-03-10 03:29 | 302899.8 | 5595.1911 | 3 | 32 | 4.400322 | 0.0814991 | 1.831943 | 0 | 7.832323 | 0
2018-03-10 03:31 | 303019.9 | 120.0022 | 4 | 32 | 4.39079 | 0 | 1.831943 | 0 | 7.832323 | 0
2018-03-10 03:33 | 303139.9 | 240.0001 | 4 | 32 | 4.388748 | 0 | 1.831943 | 0 | 7.832323 | 0
2018-03-10 03:34 | 303199.9 | 300.0014 | 4 | 32 | 4.387814 | 0 | 1.831943 | 0 | 7.832323 | 0
2018-03-10 03:36 | 303319.9 | 120.0013 | 5 | 32 | 4.033162 | -3.259934 | 1.831943 | 0.1086529 | 7.832323 | 0.4436186
2018-03-10 03:38 | 303439.9 | 240.001 | 5 | 32 | 3.961843 | -3.259899 | 1.831943 | 0.2173085 | 7.832323 | 0.8779577
2018-03-10 03:40 | 303559.9 | 360.0005 | 5 | 32 | 3.891786 | -3.259915 | 1.831943 | 0.3259606 | 7.832323 | 1.304595
2018-03-10 03:42 | 303679.9 | 480.0018 | 5 | 32 | 3.825148 | -3.259943 | 1.831943 | 0.4346108 | 7.832323 | 1.723778
2018-03-10 03:44 | 303799.9 | 600.0023 | 5 | 32 | 3.763394 | -3.259887 | 1.831943 | 0.5432691 | 7.832323 | 2.13601
2018-03-10 03:46 | 303919.9 | 720.0027 | 5 | 32 | 3.706878 | -3.259901 | 1.831943 | 0.6519238 | 7.832323 | 2.541803
2018-03-10 03:48 | 304039.9 | 840.0014 | 5 | 32 | 3.65608 | -3.259953 | 1.831943 | 0.7605737 | 7.832323 | 2.941719
2018-03-10 03:50 | 304159.9 | 960.0018 | 5 | 32 | 3.61176 | -3.259947 | 1.831943 | 0.8692295 | 7.832323 | 3.336511
2018-03-10 03:52 | 304279.9 | 1080.0005 | 5 | 32 | 3.573531 | -3.259884 | 1.831943 | 0.9778806 | 7.832323 | 3.726799
2018-03-10 03:54 | 304399.9 | 1200.0017 | 5 | 32 | 3.541223 | -3.259894 | 1.831943 | 1.086531 | 7.832323 | 4.113263
2018-03-10 03:56 | 304519.9 | 1320.0012 | 5 | 32 | 3.513373 | -3.259878 | 1.831943 | 1.195187 | 7.832323 | 4.49649
2018-03-10 03:58 | 304639.9 | 1440.0002 | 5 | 32 | 3.487627 | -3.259868 | 1.831943 | 1.303836 | 7.832323 | 4.87681
2018-03-10 04:00 | 304759.9 | 1560.0006 | 5 | 32 | 3.460746 | -3.259926 | 1.831943 | 1.412491 | 7.832323 | 5.254327
2018-03-10 04:02 | 304879.9 | 1680.0002 | 5 | 32 | 3.427322 | -3.259887 | 1.831943 | 1.521145 | 7.832323 | 5.628637
2018-03-10 04:04 | 304999.9 | 1800 | 5 | 32 | 3.373214 | -3.25991 | 1.831943 | 1.629799 | 7.832323 | 5.998394
2018-03-10 04:06 | 305119.9 | 1920.0003 | 5 | 32 | 3.242577 | -3.259905 | 1.831943 | 1.73845 | 7.832323 | 6.35918
2018-03-10 04:08 | 305183.1 | 1983.1135 | 5 | 32 | 2.999967 | -3.25991 | 1.831943 | 1.795595 | 7.832323 | 6.538939
2018-03-10 04:10 | 305303.1299 | 120.0004 | 6 | 32 | 3.620398 | 0 | 1.831943 | 1.795595 | 7.832323 | 6.538939
2018-03-10 04:12 | 305423.1296 | 240.0001 | 6 | 32 | 3.649657 | 0 | 1.831943 | 1.795595 | 7.832323 | 6.538939
2018-03-10 04:13 | 305483.1298 | 300.0003 | 6 | 32 | 3.658491 | 0 | 1.831943 | 1.795595 | 7.832323 | 6.538939
2018-03-10 04:13 | 305483.1 | 0.0048 | 7 | 33 | 3.658534 | 0 | 0 | 0 | 0 | 0
2018-03-10 04:15 | 305603.2 | 120.0015 | 2 | 33 | 4.137681 | 4.89012 | 0.1623122 | 0 | 0.6620926 | 0
2018-03-10 04:17 | 305723.2 | 240.0011 | 2 | 33 | 4.194697 | 4.890099 | 0.3253008 | 0 | 1.341512 | 0
2018-03-10 04:19 | 305843.2 | 360.0006 | 2 | 33 | 4.200414 | 4.347788 | 0.4798757 | 0 | 1.990734 | 0
2018-03-10 04:21 | 305963.2 | 480.0019 | 2 | 33 | 4.200396 | 3.840202 | 0.6161536 | 0 | 2.563156 | 0
2018-03-10 04:23 | 306083.2 | 600.0007 | 2 | 33 | 4.200406 | 3.360027 | 0.7361259 | 0 | 3.067088 | 0
2018-03-10 04:23 | 306108.2 | 625.021 | 2 | 33 | 4.200384 | 3.259995 | 0.7591286 | 0 | 3.163708 | 0
2018-03-10 04:25 | 306228.2 | 120.0021 | 3 | 33 | 4.243276 | 3.260103 | 0.867352 | 0 | 3.620377 | 0
2018-03-10 04:27 | 306348.2 | 240.0002 | 3 | 33 | 4.299083 | 3.26009 | 0.9760063 | 0 | 4.084373 | 0
2018-03-10 04:29 | 306468.2 | 360.0021 | 3 | 33 | 4.363395 | 3.260099 | 1.084662 | 0 | 4.554919 | 0
2018-03-10 04:31 | 306588.2 | 480.0003 | 3 | 33 | 4.400405 | 2.877895 | 1.190053 | 0 | 5.017606 | 0
2018-03-10 04:33 | 306708.2 | 600.0003 | 3 | 33 | 4.400387 | 2.301727 | 1.275925 | 0 | 5.395477 | 0
2018-03-10 04:35 | 306828.2 | 720.001 | 3 | 33 | 4.400384 | 1.861017 | 1.34498 | 0 | 5.699347 | 0
2018-03-10 04:37 | 306948.2 | 840.0014 | 3 | 33 | 4.40037 | 1.522438 | 1.401127 | 0 | 5.946411 | 0
2018-03-10 04:39 | 307068.2 | 960.001 | 3 | 33 | 4.40038 | 1.260817 | 1.447327 | 0 | 6.149708 | 0
2018-03-10 04:41 | 307188.2 | 1080.0014 | 3 | 33 | 4.400369 | 1.055027 | 1.485782 | 0 | 6.318924 | 0
2018-03-10 04:43 | 307308.2 | 1200.001 | 3 | 33 | 4.400378 | 0.8905945 | 1.518097 | 0 | 6.461125 | 0
2018-03-10 04:45 | 307428.2 | 1320.0006 | 3 | 33 | 4.400356 | 0.7574635 | 1.545481 | 0 | 6.581625 | 0
2018-03-10 04:47 | 307548.2 | 1440.0018 | 3 | 33 | 4.400345 | 0.6500893 | 1.568878 | 0 | 6.684577 | 0
2018-03-10 04:49 | 307668.2 | 1560.0014 | 3 | 33 | 4.400337 | 0.5625 | 1.589036 | 0 | 6.773282 | 0
2018-03-10 04:51 | 307788.2 | 1680.0026 | 3 | 33 | 4.400351 | 0.4912262 | 1.60656 | 0 | 6.850391 | 0
2018-03-10 04:53 | 307908.2 | 1800.0006 | 3 | 33 | 4.400357 | 0.4324913 | 1.62192 | 0 | 6.917982 | 0
2018-03-10 04:55 | 308028.2 | 1920.0003 | 3 | 33 | 4.40031 | 0.3834534 | 1.635495 | 0 | 6.977718 | 0
2018-03-10 04:57 | 308148.2 | 2040.0014 | 3 | 33 | 4.400306 | 0.3428535 | 1.64759 | 0 | 7.030941 | 0
2018-03-10 04:59 | 308268.2 | 2160.0017 | 3 | 33 | 4.40032 | 0.3087311 | 1.658444 | 0 | 7.0787 | 0
2018-03-10 05:01 | 308388.2 | 2280.0013 | 3 | 33 | 4.400313 | 0.2800217 | 1.668255 | 0 | 7.121873 | 0
2018-03-10 05:03 | 308508.2 | 2400.001 | 3 | 33 | 4.400348 | 0.2563839 | 1.677186 | 0 | 7.161171 | 0
2018-03-10 05:05 | 308628.2 | 2520.0022 | 3 | 33 | 4.400329 | 0.2352505 | 1.685366 | 0 | 7.197167 | 0
2018-03-10 05:07 | 308748.2 | 2640.0007 | 3 | 33 | 4.400312 | 0.2171669 | 1.692899 | 0 | 7.230315 | 0
2018-03-10 05:09 | 308868.2 | 2760 | 3 | 33 | 4.400294 | 0.2017059 | 1.699878 | 0 | 7.261024 | 0
2018-03-10 05:11 | 308988.2 | 2880.0018 | 3 | 33 | 4.400296 | 0.1879997 | 1.706372 | 0 | 7.289598 | 0
2018-03-10 05:13 | 309108.2 | 3000.0014 | 3 | 33 | 4.400303 | 0.1764908 | 1.712445 | 0 | 7.31632 | 0
2018-03-10 05:15 | 309228.2 | 3120.0012 | 3 | 33 | 4.40029 | 0.1657848 | 1.718146 | 0 | 7.341409 | 0
2018-03-10 05:17 | 309348.2 | 3240.0014 | 3 | 33 | 4.400326 | 0.1572628 | 1.723523 | 0 | 7.365069 | 0
2018-03-10 05:19 | 309468.2 | 3360.001 | 3 | 33 | 4.400318 | 0.1489639 | 1.728616 | 0 | 7.387478 | 0
2018-03-10 05:21 | 309588.2 | 3480.0007 | 3 | 33 | 4.400291 | 0.1413116 | 1.73345 | 0 | 7.408751 | 0
2018-03-10 05:23 | 309708.2 | 3600.0018 | 3 | 33 | 4.400285 | 0.1351147 | 1.738054 | 0 | 7.429009 | 0
2018-03-10 05:25 | 309828.2 | 3720.0014 | 3 | 33 | 4.400292 | 0.1292534 | 1.742455 | 0 | 7.448375 | 0
2018-03-10 05:27 | 309948.2 | 3840.0019 | 3 | 33 | 4.400308 | 0.1240273 | 1.74667 | 0 | 7.466922 | 0
2018-03-10 05:29 | 310068.2 | 3960.0005 | 3 | 33 | 4.400324 | 0.1196861 | 1.750717 | 0 | 7.484728 | 0
2018-03-10 05:31 | 310188.2 | 4080.0009 | 3 | 33 | 4.400277 | 0.1144505 | 1.75461 | 0 | 7.501859 | 0
2018-03-10 05:33 | 310308.2 | 4200.0013 | 3 | 33 | 4.400293 | 0.1108379 | 1.758363 | 0 | 7.518372 | 0
2018-03-10 05:35 | 310428.2 | 4320.0001 | 3 | 33 | 4.400261 | 0.1066895 | 1.761988 | 0 | 7.534326 | 0
2018-03-10 05:37 | 310548.2 | 4440.0014 | 3 | 33 | 4.400276 | 0.1037197 | 1.765497 | 0 | 7.549767 | 0
2018-03-10 05:39 | 310668.2 | 4560.001 | 3 | 33 | 4.400254 | 0.1004257 | 1.768897 | 0 | 7.564729 | 0
2018-03-10 05:41 | 310788.2 | 4680.0014 | 3 | 33 | 4.40029 | 0.0977993 | 1.772205 | 0 | 7.579281 | 0
2018-03-10 05:43 | 310908.2 | 4800.0011 | 3 | 33 | 4.400287 | 0.09521675 | 1.775419 | 0 | 7.593428 | 0
2018-03-10 05:45 | 311028.2 | 4920.0007 | 3 | 33 | 4.400256 | 0.09233856 | 1.778547 | 0 | 7.60719 | 0
2018-03-10 05:47 | 311148.2 | 5040.0002 | 3 | 33 | 4.400263 | 0.09011269 | 1.781591 | 0 | 7.620584 | 0
2018-03-10 05:49 | 311268.2 | 5160.0023 | 3 | 33 | 4.400267 | 0.08786011 | 1.784562 | 0 | 7.633655 | 0
2018-03-10 05:51 | 311388.2 | 5280.0018 | 3 | 33 | 4.400299 | 0.08638191 | 1.78746 | 0 | 7.64641 | 0
2018-03-10 05:53 | 311508.2 | 5400.0022 | 3 | 33 | 4.400257 | 0.08377075 | 1.790291 | 0 | 7.658867 | 0
2018-03-10 05:55 | 311628.2 | 5520.0018 | 3 | 33 | 4.400264 | 0.08197021 | 1.793059 | 0 | 7.671048 | 0
2018-03-10 05:56 | 311684.7 | 5576.4316 | 3 | 33 | 4.400293 | 0.08149147 | 1.794343 | 0 | 7.676694 | 0
2018-03-10 05:58 | 311804.7 | 120.0013 | 4 | 33 | 4.390633 | 0 | 1.794343 | 0 | 7.676695 | 0
2018-03-10 06:00 | 311924.7 | 240.0002 | 4 | 33 | 4.38851 | 0 | 1.794343 | 0 | 7.676695 | 0
2018-03-10 06:01 | 311984.7 | 300.0029 | 4 | 33 | 4.387563 | 0 | 1.794343 | 0 | 7.676695 | 0
2018-03-10 06:03 | 312104.8 | 120.0005 | 5 | 33 | 4.028026 | -3.25991 | 1.794343 | 0.1086504 | 7.676695 | 0.4431464
2018-03-10 06:05 | 312224.8 | 240.001 | 5 | 33 | 3.955429 | -3.259913 | 1.794343 | 0.2173001 | 7.676695 | 0.8768335
2018-03-10 06:07 | 312344.8 | 360.0003 | 5 | 33 | 3.884315 | -3.259913 | 1.794343 | 0.3259503 | 7.676695 | 1.302706
2018-03-10 06:09 | 312464.8 | 480.0003 | 5 | 33 | 3.81689 | -3.259947 | 1.794343 | 0.4346034 | 7.676695 | 1.721044
2018-03-10 06:11 | 312584.8 | 600.0006 | 5 | 33 | 3.754616 | -3.259901 | 1.794343 | 0.5432605 | 7.676695 | 2.132343
2018-03-10 06:13 | 312704.8 | 720.0002 | 5 | 33 | 3.697997 | -3.259931 | 1.794343 | 0.6519089 | 7.676695 | 2.537147
2018-03-10 06:15 | 312824.8 | 840.0014 | 5 | 33 | 3.647351 | -3.259953 | 1.794343 | 0.7605692 | 7.676695 | 2.936165
2018-03-10 06:17 | 312944.8 | 960.001 | 5 | 33 | 3.603027 | -3.259922 | 1.794343 | 0.8692234 | 7.676695 | 3.329999
2018-03-10 06:19 | 313064.8 | 1080 | 5 | 33 | 3.565112 | -3.25991 | 1.794343 | 0.977873 | 7.676695 | 3.719349
2018-03-10 06:21 | 313184.8 | 1200.001 | 5 | 33 | 3.533135 | -3.259903 | 1.794343 | 1.086527 | 7.676695 | 4.104928
2018-03-10 06:23 | 313304.8 | 1320.0006 | 5 | 33 | 3.5054 | -3.259933 | 1.794343 | 1.195183 | 7.676695 | 4.48729
2018-03-10 06:25 | 313424.8 | 1440.0017 | 5 | 33 | 3.479154 | -3.25992 | 1.794343 | 1.303838 | 7.676695 | 4.866743
2018-03-10 06:27 | 313544.8 | 1560.0013 | 5 | 33 | 3.450872 | -3.259915 | 1.794343 | 1.412494 | 7.676695 | 5.243278
2018-03-10 06:29 | 313664.8 | 1680.0017 | 5 | 33 | 3.413448 | -3.259926 | 1.794343 | 1.521149 | 7.676695 | 5.616337
2018-03-10 06:31 | 313784.8 | 1800.0007 | 5 | 33 | 3.347233 | -3.259903 | 1.794343 | 1.629799 | 7.676695 | 5.984045
2018-03-10 06:33 | 313904.8 | 1920.001 | 5 | 33 | 3.13983 | -3.259878 | 1.794343 | 1.738453 | 7.676695 | 6.339423
2018-03-10 06:33 | 313931.7 | 1946.8423 | 5 | 33 | 2.999974 | -3.259891 | 1.794343 | 1.762754 | 7.676695 | 6.414176
2018-03-10 06:35 | 314051.7 | 120.0019 | 6 | 33 | 3.62551 | 0 | 1.794343 | 1.762754 | 7.676695 | 6.414176
2018-03-10 06:37 | 314171.7 | 240.0007 | 6 | 33 | 3.653844 | 0 | 1.794343 | 1.762754 | 7.676695 | 6.414176
2018-03-10 06:38 | 314231.7 | 300.0002 | 6 | 33 | 3.662259 | 0 | 1.794343 | 1.762754 | 7.676695 | 6.414176
2018-03-10 06:38 | 314231.7 | 0.0046 | 7 | 34 | 3.66236 | 0 | 0 | 0 | 0 | 0
2018-03-10 06:40 | 314351.8 | 120.0013 | 2 | 34 | 4.145593 | 4.890047 | 0.1623039 | 0 | 0.6631764 | 0
2018-03-10 06:42 | 314471.8 | 240.0002 | 2 | 34 | 4.200407 | 4.848322 | 0.3252594 | 0 | 1.34374 | 0
2018-03-10 06:44 | 314591.8 | 360.0022 | 2 | 34 | 4.200393 | 4.249697 | 0.4764419 | 0 | 1.978767 | 0
2018-03-10 06:46 | 314711.8 | 480.0018 | 2 | 34 | 4.200403 | 3.74976 | 0.609607 | 0 | 2.538114 | 0
2018-03-10 06:48 | 314831.8 | 600.0014 | 2 | 34 | 4.200403 | 3.275028 | 0.7266593 | 0 | 3.02978 | 0
2018-03-10 06:48 | 314835.5 | 603.7134 | 2 | 34 | 4.200391 | 3.259998 | 0.7300279 | 0 | 3.043929 | 0
2018-03-10 06:50 | 314955.5 | 120.0022 | 3 | 34 | 4.24315 | 3.26009 | 0.8382474 | 0 | 3.500574 | 0
2018-03-10 06:52 | 315075.5 | 240.0018 | 3 | 34 | 4.299245 | 3.260073 | 0.9469081 | 0 | 3.964598 | 0
2018-03-10 06:54 | 315195.5 | 360.0013 | 3 | 34 | 4.364326 | 3.260033 | 1.055566 | 0 | 4.435206 | 0
2018-03-10 06:56 | 315315.5 | 480.0002 | 3 | 34 | 4.400397 | 2.86186 | 1.160666 | 0 | 4.89668 | 0
2018-03-10 06:58 | 315435.5 | 600.0022 | 3 | 34 | 4.400387 | 2.289194 | 1.246076 | 0 | 5.272517 | 0
2018-03-10 07:00 | 315555.5 | 720.001 | 3 | 34 | 4.400384 | 1.849894 | 1.314731 | 0 | 5.574629 | 0
2018-03-10 07:02 | 315675.5 | 840.0003 | 3 | 34 | 4.4004 | 1.513279 | 1.37053 | 0 | 5.820165 | 0
2018-03-10 07:04 | 315795.5 | 960.0005 | 3 | 34 | 4.400385 | 1.252508 | 1.416433 | 0 | 6.022155 | 0
2018-03-10 07:06 | 315915.5 | 1080.0014 | 3 | 34 | 4.400375 | 1.047609 | 1.454631 | 0 | 6.190241 | 0
2018-03-10 07:08 | 316035.5 | 1200.0001 | 3 | 34 | 4.400365 | 0.8842468 | 1.486724 | 0 | 6.331461 | 0
2018-03-10 07:10 | 316155.5 | 1320.0006 | 3 | 34 | 4.400343 | 0.751953125 | 1.513911 | 0 | 6.451097 | 0
2018-03-10 07:12 | 316275.5 | 1440.0017 | 3 | 34 | 4.400331 | 0.6448917 | 1.537138 | 0 | 6.5533 | 0
2018-03-10 07:14 | 316395.5 | 1560.0022 | 3 | 34 | 4.400381 | 0.5590458 | 1.557151 | 0 | 6.641366 | 0
2018-03-10 07:16 | 316515.5 | 1680.0018 | 3 | 34 | 4.400347 | 0.4878235 | 1.574548 | 0 | 6.717919 | 0
2018-03-10 07:18 | 316635.5 | 1800.0022 | 3 | 34 | 4.400332 | 0.4293442 | 1.589801 | 0 | 6.785038 | 0
2018-03-10 07:20 | 316755.5 | 1920.0018 | 3 | 34 | 4.400327 | 0.3811665 | 1.603287 | 0 | 6.84438 | 0
2018-03-10 07:22 | 316875.5 | 2040.0021 | 3 | 34 | 4.400353 | 0.3416538 | 1.615308 | 0 | 6.897275 | 0
2018-03-10 07:24 | 316995.5 | 2160.0012 | 3 | 34 | 4.400303 | 0.3074379 | 1.626109 | 0 | 6.944803 | 0
2018-03-10 07:26 | 317115.5 | 2280.0006 | 3 | 34 | 4.400318 | 0.2793655 | 1.635881 | 0 | 6.987804 | 0
2018-03-10 07:28 | 317235.5 | 2400.0011 | 3 | 34 | 4.400305 | 0.2553272 | 1.64478 | 0 | 7.026963 | 0
2018-03-10 07:30 | 317355.5 | 2520.0006 | 3 | 34 | 4.400305 | 0.234642 | 1.652938 | 0 | 7.062863 | 0
2018-03-10 07:32 | 317475.5 | 2640.0001 | 3 | 34 | 4.400307 | 0.2168579 | 1.660457 | 0 | 7.095945 | 0
2018-03-10 07:34 | 317595.5 | 2760 | 3 | 34 | 4.400283 | 0.201046 | 1.667425 | 0 | 7.126606 | 0
2018-03-10 07:36 | 317715.5 | 2880.0018 | 3 | 34 | 4.400311 | 0.1879787 | 1.673916 | 0 | 7.155169 | 0
2018-03-10 07:38 | 317835.5 | 3000.0014 | 3 | 34 | 4.400313 | 0.1764927 | 1.679987 | 0 | 7.181885 | 0
2018-03-10 07:40 | 317955.5 | 3120.0002 | 3 | 34 | 4.400334 | 0.1665592 | 1.685694 | 0 | 7.206995 | 0
2018-03-10 07:42 | 318075.5 | 3240.0006 | 3 | 34 | 4.400303 | 0.1569824 | 1.691069 | 0 | 7.230649 | 0
2018-03-10 07:44 | 318195.5 | 3360.0002 | 3 | 34 | 4.400289 | 0.1484413 | 1.696164 | 0 | 7.253067 | 0
2018-03-10 07:46 | 318315.5 | 3480 | 3 | 34 | 4.400312 | 0.1418285 | 1.700999 | 0 | 7.274343 | 0
2018-03-10 07:48 | 318435.5 | 3600.0018 | 3 | 34 | 4.400292 | 0.135128 | 1.705605 | 0 | 7.294611 | 0
2018-03-10 07:50 | 318555.5 | 3720.0022 | 3 | 34 | 4.40028 | 0.1291981 | 1.710008 | 0 | 7.313988 | 0
2018-03-10 07:52 | 318675.5 | 3840.0018 | 3 | 34 | 4.400289 | 0.1240215 | 1.71423 | 0 | 7.332564 | 0
2018-03-10 07:54 | 318795.5 | 3960.0006 | 3 | 34 | 4.400286 | 0.1192379 | 1.718285 | 0 | 7.350408 | 0
2018-03-10 07:56 | 318915.5 | 4080.0002 | 3 | 34 | 4.400259 | 0.114254 | 1.722184 | 0 | 7.367564 | 0
2018-03-10 07:58 | 319035.5 | 4200.0023 | 3 | 34 | 4.4003 | 0.1111183 | 1.725944 | 0 | 7.384109 | 0
2018-03-10 08:00 | 319155.5 | 4320.0001 | 3 | 34 | 4.400247 | 0.1066437 | 1.729577 | 0 | 7.400097 | 0
2018-03-10 08:02 | 319275.5 | 4440.0006 | 3 | 34 | 4.400279 | 0.1037025 | 1.733089 | 0 | 7.41555 | 0
2018-03-10 08:04 | 319395.5 | 4560.0003 | 3 | 34 | 4.400289 | 0.1007957 | 1.736496 | 0 | 7.430541 | 0
2018-03-10 08:06 | 319515.5 | 4680.0023 | 3 | 34 | 4.400298 | 0.09778595 | 1.739798 | 0 | 7.445072 | 0
2018-03-10 08:08 | 319635.5 | 4800.0003 | 3 | 34 | 4.400278 | 0.09517288 | 1.743009 | 0 | 7.459202 | 0
2018-03-10 08:10 | 319755.5 | 4920.0007 | 3 | 34 | 4.400227 | 0.09189987 | 1.746135 | 0 | 7.472955 | 0
2018-03-10 08:12 | 319875.5 | 5040.0027 | 3 | 34 | 4.400288 | 0.09043121 | 1.74918 | 0 | 7.486356 | 0
2018-03-10 08:14 | 319995.5 | 5160.0023 | 3 | 34 | 4.400271 | 0.08818626 | 1.75215 | 0 | 7.499424 | 0
2018-03-10 08:16 | 320115.5 | 5280.0018 | 3 | 34 | 4.400265 | 0.08598328 | 1.755055 | 0 | 7.512206 | 0
2018-03-10 08:18 | 320235.5 | 5400.0008 | 3 | 34 | 4.40027 | 0.08411598 | 1.757892 | 0 | 7.52469 | 0
2018-03-10 08:20 | 320355.5 | 5520.0001 | 3 | 34 | 4.400249 | 0.08198547 | 1.760667 | 0 | 7.536902 | 0
2018-03-10 08:21 | 320414.5 | 5578.9469 | 3 | 34 | 4.400279 | 0.08149338 | 1.762008 | 0 | 7.542803 | 0
2018-03-10 08:23 | 320534.5155 | 120.0006 | 4 | 34 | 4.390467 | 0 | 1.762008 | 0 | 7.542803 | 0
2018-03-10 08:25 | 320654.5159 | 240.001 | 4 | 34 | 4.388284 | 0 | 1.762008 | 0 | 7.542803 | 0
2018-03-10 08:26 | 320714.5193 | 300.0044 | 4 | 34 | 4.387334 | 0 | 1.762008 | 0 | 7.542803 | 0
2018-03-10 08:28 | 320834.6 | 120.0006 | 5 | 34 | 4.023313 | -3.259915 | 1.762008 | 0.1086483 | 7.542803 | 0.4427145
2018-03-10 08:30 | 320954.6 | 240.0011 | 5 | 34 | 3.949603 | -3.25994 | 1.762008 | 0.2173031 | 7.542803 | 0.8758487
2018-03-10 08:32 | 321074.6 | 360.0007 | 5 | 34 | 3.877551 | -3.259884 | 1.762008 | 0.3259572 | 7.542803 | 1.301051
2018-03-10 08:34 | 321194.6 | 480.0002 | 5 | 34 | 3.80937 | -3.259884 | 1.762008 | 0.4346109 | 7.542803 | 1.718611
2018-03-10 08:36 | 321314.6 | 600.0014 | 5 | 34 | 3.746523 | -3.259899 | 1.762008 | 0.543265 | 7.542803 | 2.12905
2018-03-10 08:38 | 321434.6 | 720.0003 | 5 | 34 | 3.689594 | -3.259894 | 1.762008 | 0.6519153 | 7.542803 | 2.532964
2018-03-10 08:40 | 321554.6 | 840.0006 | 5 | 34 | 3.638772 | -3.259873 | 1.762008 | 0.7605694 | 7.542803 | 2.931035
2018-03-10 08:42 | 321674.6 | 960.0009 | 5 | 34 | 3.594566 | -3.259861 | 1.762008 | 0.8692213 | 7.542803 | 3.323935
2018-03-10 08:44 | 321794.6 | 1080.0013 | 5 | 34 | 3.557034 | -3.259859 | 1.762008 | 0.97787 | 7.542803 | 3.712379
2018-03-10 08:46 | 321914.6 | 1200.0008 | 5 | 34 | 3.525458 | -3.259905 | 1.762008 | 1.08652 | 7.542803 | 4.097091
2018-03-10 08:48 | 322034.6 | 1320.0006 | 5 | 34 | 3.497705 | -3.259926 | 1.762008 | 1.195169 | 7.542803 | 4.4786
2018-03-10 08:50 | 322154.6 | 1440.0002 | 5 | 34 | 3.4709 | -3.25991 | 1.762008 | 1.303823 | 7.542803 | 4.857188
2018-03-10 08:52 | 322274.6 | 1560.0006 | 5 | 34 | 3.440882 | -3.259876 | 1.762008 | 1.412475 | 7.542803 | 5.232732
2018-03-10 08:54 | 322394.6 | 1680.001 | 5 | 34 | 3.398354 | -3.259878 | 1.762008 | 1.521125 | 7.542803 | 5.604459
2018-03-10 08:56 | 322514.6 | 1800.0006 | 5 | 34 | 3.314617 | -3.259936 | 1.762008 | 1.629775 | 7.542803 | 5.9698
2018-03-10 08:58 | 322626.3 | 1911.6452 | 5 | 34 | 2.999972 | -3.259891 | 1.762008 | 1.730861 | 7.542803 | 6.293801
2018-03-10 09:00 | 322746.3 | 120.0006 | 6 | 34 | 3.630015 | 0 | 1.762008 | 1.730861 | 7.542803 | 6.293801
2018-03-10 09:02 | 322866.3 | 240.0001 | 6 | 34 | 3.657436 | 0 | 1.762008 | 1.730861 | 7.542803 | 6.293801
2018-03-10 09:03 | 322926.3 | 300.0013 | 6 | 34 | 3.665433 | 0 | 1.762008 | 1.730861 | 7.542803 | 6.293801
2018-03-10 09:03 | 322926.3 | 0.0023 | 7 | 35 | 3.665353 | 0 | 0 | 0 | 0 | 0
2018-03-10 09:05 | 323046.4 | 120.0015 | 2 | 35 | 4.152661 | 4.890081 | 0.1623053 | 0 | 0.6641817 | 0
2018-03-10 09:07 | 323166.4 | 240.0011 | 2 | 35 | 4.200403 | 4.74745 | 0.3248101 | 0 | 1.343842 | 0
2018-03-10 09:09 | 323286.4 | 360.0015 | 2 | 35 | 4.200404 | 4.164696 | 0.473007 | 0 | 1.966329 | 0
2018-03-10 09:11 | 323406.4 | 480.0018 | 2 | 35 | 4.200413 | 3.671057 | 0.6034428 | 0 | 2.514211 | 0
2018-03-10 09:13 | 323511 | 584.5789 | 2 | 35 | 4.200394 | 3.259998 | 0.7040855 | 0 | 2.93695 | 0
2018-03-10 09:15 | 323631 | 120.0015 | 3 | 35 | 4.243306 | 3.260038 | 0.8123037 | 0 | 3.393597 | 0
2018-03-10 09:17 | 323751 | 240.0019 | 3 | 35 | 4.299918 | 3.260036 | 0.9209668 | 0 | 3.857669 | 0
2018-03-10 09:19 | 323871 | 360.0022 | 3 | 35 | 4.3658 | 3.260029 | 1.029617 | 0 | 4.328361 | 0
2018-03-10 09:21 | 323991 | 480.0002 | 3 | 35 | 4.400407 | 2.842453 | 1.134324 | 0 | 4.788198 | 0
2018-03-10 09:23 | 324111 | 600.0006 | 3 | 35 | 4.400414 | 2.271418 | 1.219111 | 0 | 5.161297 | 0
2018-03-10 09:25 | 324231 | 720.0002 | 3 | 35 | 4.4004 | 1.834431 | 1.287209 | 0 | 5.460953 | 0
2018-03-10 09:27 | 324351 | 840.0006 | 3 | 35 | 4.400397 | 1.499491 | 1.342519 | 0 | 5.704337 | 0
2018-03-10 09:29 | 324471 | 960.001 | 3 | 35 | 4.400364 | 1.24011 | 1.38799 | 0 | 5.904427 | 0
2018-03-10 09:31 | 324591 | 1080.0006 | 3 | 35 | 4.400374 | 1.036804 | 1.4258 | 0 | 6.070808 | 0
2018-03-10 09:33 | 324711 | 1200.001 | 3 | 35 | 4.400347 | 0.8737564 | 1.457547 | 0 | 6.210506 | 0
2018-03-10 09:35 | 324831 | 1320.0003 | 3 | 35 | 4.400354 | 0.7431717 | 1.484424 | 0 | 6.328773 | 0
2018-03-10 09:37 | 324951 | 1440.0009 | 3 | 35 | 4.400359 | 0.6373749 | 1.507367 | 0 | 6.429729 | 0
2018-03-10 09:39 | 325071 | 1560.0014 | 3 | 35 | 4.400333 | 0.5510311 | 1.527123 | 0 | 6.516665 | 0
2018-03-10 09:41 | 325191 | 1680.001 | 3 | 35 | 4.400386 | 0.4817066 | 1.544285 | 0 | 6.592184 | 0
2018-03-10 09:43 | 325311 | 1800.003 | 3 | 35 | 4.400349 | 0.4234829 | 1.559325 | 0 | 6.658361 | 0
2018-03-10 09:45 | 325431 | 1920.0011 | 3 | 35 | 4.400369 | 0.3765259 | 1.572617 | 0 | 6.716855 | 0
2018-03-10 09:47 | 325551 | 2040.0022 | 3 | 35 | 4.40035 | 0.3366795 | 1.584465 | 0 | 6.768986 | 0
2018-03-10 09:49 | 325671 | 2160.0002 | 3 | 35 | 4.400315 | 0.302887 | 1.595109 | 0 | 6.815824 | 0
2018-03-10 09:51 | 325791 | 2280.0014 | 3 | 35 | 4.400312 | 0.2751541 | 1.604738 | 0 | 6.858197 | 0
2018-03-10 09:53 | 325911 | 2400.0018 | 3 | 35 | 4.400322 | 0.2516651 | 1.61351 | 0 | 6.896794 | 0
2018-03-10 09:55 | 326031 | 2520.0014 | 3 | 35 | 4.400331 | 0.2316456 | 1.621555 | 0 | 6.932195 | 0
2018-03-10 09:57 | 326151 | 2640.001 | 3 | 35 | 4.400287 | 0.2136364 | 1.628972 | 0 | 6.964834 | 0
2018-03-10 09:59 | 326271 | 2760.0005 | 3 | 35 | 4.400332 | 0.1995716 | 1.635854 | 0 | 6.995118 | 0
2018-03-10 10:01 | 326391 | 2880.0001 | 3 | 35 | 4.400303 | 0.1860905 | 1.642268 | 0 | 7.023338 | 0
2018-03-10 10:03 | 326511 | 3000.0013 | 3 | 35 | 4.400321 | 0.1748238 | 1.648272 | 0 | 7.049757 | 0
2018-03-10 10:05 | 326631 | 3120.0009 | 3 | 35 | 4.400287 | 0.1643639 | 1.653922 | 0 | 7.07462 | 0
2018-03-10 10:07 | 326751 | 3240.0005 | 3 | 35 | 4.400302 | 0.155508 | 1.659257 | 0 | 7.098096 | 0
2018-03-10 10:09 | 326871 | 3360.0009 | 3 | 35 | 4.400282 | 0.1477871 | 1.664308 | 0 | 7.120324 | 0
2018-03-10 10:11 | 326991 | 3480.0022 | 3 | 35 | 4.400306 | 0.1408176 | 1.669115 | 0 | 7.141476 | 0
2018-03-10 10:13 | 327111 | 3600.0013 | 3 | 35 | 4.400284 | 0.1341362 | 1.673696 | 0 | 7.161633 | 0
2018-03-10 10:15 | 327231 | 3720.0022 | 3 | 35 | 4.400298 | 0.1289272 | 1.67808 | 0 | 7.180925 | 0
2018-03-10 10:17 | 327351 | 3840.0012 | 3 | 35 | 4.400295 | 0.1235065 | 1.682281 | 0 | 7.199408 | 0
2018-03-10 10:19 | 327471 | 3960.0015 | 3 | 35 | 4.400302 | 0.1186218 | 1.686314 | 0 | 7.217157 | 0
2018-03-10 10:21 | 327591 | 4080.0018 | 3 | 35 | 4.400305 | 0.114502 | 1.690197 | 0 | 7.23424 | 0
2018-03-10 10:23 | 327711 | 4200.0006 | 3 | 35 | 4.40028 | 0.1104984 | 1.693941 | 0 | 7.250716 | 0
2018-03-10 10:25 | 327831 | 4320.0002 | 3 | 35 | 4.400288 | 0.1067219 | 1.69756 | 0 | 7.26664 | 0
2018-03-10 10:27 | 327951 | 4440.0006 | 3 | 35 | 4.400256 | 0.1030083 | 1.701061 | 0 | 7.282048 | 0
2018-03-10 10:29 | 328071 | 4560.0002 | 3 | 35 | 4.40029 | 0.1005325 | 1.704459 | 0 | 7.296998 | 0
2018-03-10 10:31 | 328191 | 4680.0013 | 3 | 35 | 4.4003 | 0.09780884 | 1.707757 | 0 | 7.311512 | 0
2018-03-10 10:33 | 328311 | 4800.001 | 3 | 35 | 4.400282 | 0.09479141 | 1.710963 | 0 | 7.325619 | 0
2018-03-10 10:35 | 328431 | 4920.0014 | 3 | 35 | 4.400283 | 0.09222984 | 1.714084 | 0 | 7.339352 | 0
2018-03-10 10:37 | 328551 | 5040.001 | 3 | 35 | 4.400265 | 0.08967781 | 1.717127 | 0 | 7.352743 | 0
2018-03-10 10:39 | 328671 | 5160.0022 | 3 | 35 | 4.400249 | 0.08779335 | 1.720087 | 0 | 7.365767 | 0
2018-03-10 10:41 | 328791 | 5280.0019 | 3 | 35 | 4.400237 | 0.08551979 | 1.72298 | 0 | 7.378495 | 0
2018-03-10 10:43 | 328911 | 5400.0015 | 3 | 35 | 4.400276 | 0.08407784 | 1.725812 | 0 | 7.390957 | 0
2018-03-10 10:45 | 329031 | 5520.0002 | 3 | 35 | 4.400274 | 0.08233452 | 1.728575 | 0 | 7.403116 | 0
2018-03-10 10:46 | 329071.3 | 5560.3365 | 3 | 35 | 4.400265 | 0.0814991 | 1.729493 | 0 | 7.407156 | 0
2018-03-10 10:48 | 329191.4 | 120.0012 | 4 | 35 | 4.390303 | 0 | 1.729493 | 0 | 7.407156 | 0
2018-03-10 10:50 | 329311.4 | 240.0015 | 4 | 35 | 4.388078 | 0 | 1.729493 | 0 | 7.407156 | 0
2018-03-10 10:51 | 329371.4 | 300.0028 | 4 | 35 | 4.387101 | 0 | 1.729493 | 0 | 7.407156 | 0
2018-03-10 10:53 | 329491.5 | 120.0006 | 5 | 35 | 4.018756 | -3.25991 | 1.729493 | 0.1086525 | 7.407156 | 0.4423282
2018-03-10 10:55 | 329611.5 | 240.0001 | 5 | 35 | 3.943718 | -3.259928 | 1.729493 | 0.217305 | 7.407156 | 0.874884
2018-03-10 10:57 | 329731.5 | 360.0014 | 5 | 35 | 3.870454 | -3.259866 | 1.729493 | 0.3259587 | 7.407156 | 1.299377
2018-03-10 10:59 | 329851.5 | 480.001 | 5 | 35 | 3.801394 | -3.259889 | 1.729493 | 0.4346113 | 7.407156 | 1.716114
2018-03-10 11:01 | 329971.5 | 600.0006 | 5 | 35 | 3.737938 | -3.259843 | 1.729493 | 0.5432618 | 7.407156 | 2.125638
2018-03-10 11:03 | 330091.5 | 720.0025 | 5 | 35 | 3.680578 | -3.259884 | 1.729493 | 0.651913 | 7.407156 | 2.528597
2018-03-10 11:05 | 330211.5 | 840.002 | 5 | 35 | 3.629578 | -3.259884 | 1.729493 | 0.7605666 | 7.407156 | 2.925674
2018-03-10 11:07 | 330331.5 | 960.0025 | 5 | 35 | 3.58541 | -3.25984 | 1.729493 | 0.8692185 | 7.407156 | 3.317575
2018-03-10 11:09 | 330451.5 | 1080.0004 | 5 | 35 | 3.548221 | -3.259882 | 1.729493 | 0.977867 | 7.407156 | 3.705041
2018-03-10 11:11 | 330571.5 | 1200.0009 | 5 | 35 | 3.516844 | -3.259851 | 1.729493 | 1.086514 | 7.407156 | 4.088798
2018-03-10 11:13 | 330691.5 | 1320.002 | 5 | 35 | 3.488938 | -3.25984 | 1.729493 | 1.195171 | 7.407156 | 4.469393
2018-03-10 11:15 | 330811.5 | 1440.0024 | 5 | 35 | 3.46113 | -3.259836 | 1.729493 | 1.303818 | 7.407156 | 4.846961
2018-03-10 11:17 | 330931.5 | 1560.0013 | 5 | 35 | 3.4286 | -3.259813 | 1.729493 | 1.412468 | 7.407156 | 5.221325
2018-03-10 11:19 | 331051.5 | 1680.0001 | 5 | 35 | 3.378574 | -3.259826 | 1.729493 | 1.521124 | 7.407156 | 5.591407
2018-03-10 11:21 | 331171.5 | 1800.0021 | 5 | 35 | 3.263327 | -3.260168 | 1.729493 | 1.629776 | 7.407156 | 5.953385
2018-03-10 11:22 | 331245.6 | 1874.1112 | 5 | 35 | 2.999981 | -3.260087 | 1.729493 | 1.69688 | 7.407156 | 6.165566
2018-03-10 11:24 | 331365.7 | 120.0006 | 6 | 35 | 3.635062 | 0 | 1.729493 | 1.69688 | 7.407156 | 6.165566
2018-03-10 11:26 | 331485.6 | 240.0002 | 6 | 35 | 3.66134 | 0 | 1.729493 | 1.69688 | 7.407156 | 6.165566
2018-03-10 11:27 | 331545.7 | 300.0014 | 6 | 35 | 3.668803 | 0 | 1.729493 | 1.69688 | 7.407156 | 6.165566
2018-03-10 11:27 | 331545.6 | 0.0023 | 7 | 36 | 3.668832 | 0 | 0 | 0 | 0 | 0
2018-03-10 11:29 | 331665.7 | 120.0007 | 2 | 36 | 4.160656 | 4.890062 | 0.1622957 | 0 | 0.6653024 | 0
2018-03-10 11:31 | 331785.7 | 240.0003 | 2 | 36 | 4.20042 | 4.64385 | 0.3237648 | 0 | 1.341558 | 0
2018-03-10 11:33 | 331905.7 | 360.0007 | 2 | 36 | 4.200416 | 4.071363 | 0.468704 | 0 | 1.950361 | 0
2018-03-10 11:35 | 332025.7 | 480.0019 | 2 | 36 | 4.200387 | 3.583673 | 0.596148 | 0 | 2.485676 | 0
2018-03-10 11:36 | 332109.1 | 563.3177 | 2 | 36 | 4.200377 | 3.259972 | 0.6753354 | 0 | 2.818295 | 0
2018-03-10 11:38 | 332229.1 | 120.0016 | 3 | 36 | 4.243268 | 3.260073 | 0.7835642 | 0 | 3.274978 | 0
2018-03-10 11:40 | 332349.1 | 240.0011 | 3 | 36 | 4.300085 | 3.260073 | 0.8922205 | 0 | 3.739024 | 0
2018-03-10 11:42 | 332469.1 | 360.0023 | 3 | 36 | 4.366652 | 3.260033 | 1.000878 | 0 | 4.209795 | 0
2018-03-10 11:44 | 332589.1 | 480.0019 | 3 | 36 | 4.400401 | 2.829453 | 1.105319 | 0 | 4.668521 | 0
2018-03-10 11:46 | 332709.1 | 600.0006 | 3 | 36 | 4.400414 | 2.260674 | 1.189705 | 0 | 5.039855 | 0
2018-03-10 11:48 | 332829.1 | 720.001 | 3 | 36 | 4.400378 | 1.824018 | 1.257453 | 0 | 5.33797 | 0
2018-03-10 11:50 | 332949.1 | 840.0014 | 3 | 36 | 4.400373 | 1.489395 | 1.312428 | 0 | 5.579883 | 0
2018-03-10 11:52 | 333069.1 | 960.0018 | 3 | 36 | 4.400365 | 1.230885 | 1.357588 | 0 | 5.778605 | 0
2018-03-10 11:54 | 333189.1 | 1080.0022 | 3 | 36 | 4.40037 | 1.028212 | 1.395106 | 0 | 5.943697 | 0
2018-03-10 11:56 | 333309.1 | 1200.001 | 3 | 36 | 4.400345 | 0.8661003 | 1.426581 | 0 | 6.082199 | 0
2018-03-10 11:58 | 333429.1 | 1320.0006 | 3 | 36 | 4.400365 | 0.7362251 | 1.45321 | 0 | 6.199375 | 0
2018-03-10 12:00 | 333549.1 | 1440.0018 | 3 | 36 | 4.400374 | 0.6307068 | 1.475914 | 0 | 6.299282 | 0
2018-03-10 12:02 | 333669.1 | 1560.0012 | 3 | 36 | 4.400343 | 0.544672 | 1.495443 | 0 | 6.385215 | 0
2018-03-10 12:04 | 333789.1 | 1680.0003 | 3 | 36 | 4.400354 | 0.4749012 | 1.512394 | 0 | 6.459807 | 0
2018-03-10 12:06 | 333909.1 | 1800.0006 | 3 | 36 | 4.40033 | 0.4174824 | 1.52724 | 0 | 6.525133 | 0
2018-03-10 12:08 | 334029.1 | 1920.0003 | 3 | 36 | 4.400316 | 0.3699627 | 1.540346 | 0 | 6.582805 | 0
2018-03-10 12:10 | 334149.1 | 2040.0006 | 3 | 36 | 4.400348 | 0.331459 | 1.552019 | 0 | 6.63417 | 0
2018-03-10 12:12 | 334269.1 | 2160.0002 | 3 | 36 | 4.400339 | 0.2986641 | 1.5625 | 0 | 6.680289 | 0
2018-03-10 12:14 | 334389.1 | 2280.0015 | 3 | 36 | 4.400325 | 0.2712879 | 1.571983 | 0 | 6.722018 | 0
2018-03-10 12:16 | 334509.1 | 2400.0003 | 3 | 36 | 4.400264 | 0.2472343 | 1.580627 | 0 | 6.760051 | 0
2018-03-10 12:18 | 334629.1 | 2520.0022 | 3 | 36 | 4.400291 | 0.2276611 | 1.588551 | 0 | 6.79492 | 0
2018-03-10 12:20 | 334749.1 | 2640.0018 | 3 | 36 | 4.400326 | 0.2110672 | 1.595857 | 0 | 6.827068 | 0
2018-03-10 12:22 | 334869.1 | 2760.0007 | 3 | 36 | 4.40029 | 0.195858 | 1.602633 | 0 | 6.856888 | 0
2018-03-10 12:24 | 334989.1 | 2880.0002 | 3 | 36 | 4.400322 | 0.1834259 | 1.608954 | 0 | 6.884699 | 0
2018-03-10 12:26 | 335109.1 | 3000.0022 | 3 | 36 | 4.40029 | 0.1721611 | 1.614874 | 0 | 6.910753 | 0
2018-03-10 12:28 | 335229.1 | 3120.0001 | 3 | 36 | 4.40027 | 0.1618252 | 1.620449 | 0 | 6.935281 | 0
2018-03-10 12:30 | 335349.1 | 3240.0021 | 3 | 36 | 4.400291 | 0.1536217 | 1.625713 | 0 | 6.958445 | 0
2018-03-10 12:32 | 335469.1 | 3360.0018 | 3 | 36 | 4.400274 | 0.1455193 | 1.630705 | 0 | 6.980414 | 0
2018-03-10 12:34 | 335589.1 | 3480.0006 | 3 | 36 | 4.400339 | 0.1395855 | 1.635456 | 0 | 7.001316 | 0
2018-03-10 12:36 | 335709.1 | 3600.001 | 3 | 36 | 4.400277 | 0.1326008 | 1.639988 | 0 | 7.021259 | 0
2018-03-10 12:38 | 335829.1 | 3720.0006 | 3 | 36 | 4.400255 | 0.1266785 | 1.644321 | 0 | 7.040328 | 0
2018-03-10 12:40 | 335949.1 | 3840.0018 | 3 | 36 | 4.400312 | 0.1226788 | 1.648478 | 0 | 7.058618 | 0
2018-03-10 12:42 | 336069.1 | 3960.0014 | 3 | 36 | 4.400299 | 0.1178493 | 1.652471 | 0 | 7.076187 | 0
2018-03-10 12:44 | 336189.1 | 4080.0001 | 3 | 36 | 4.400283 | 0.1133766 | 1.656321 | 0 | 7.09313 | 0
2018-03-10 12:46 | 336309.1 | 4200.0013 | 3 | 36 | 4.400268 | 0.1093903 | 1.660038 | 0 | 7.109484 | 0
2018-03-10 12:48 | 336429.1 | 4320.001 | 3 | 36 | 4.400279 | 0.1060429 | 1.663635 | 0 | 7.125312 | 0
2018-03-10 12:50 | 336549.1 | 4440.0006 | 3 | 36 | 4.400316 | 0.1030502 | 1.667117 | 0 | 7.140635 | 0
2018-03-10 12:52 | 336669.1 | 4560.0009 | 3 | 36 | 4.4003 | 0.09981728 | 1.670495 | 0 | 7.155498 | 0
2018-03-10 12:54 | 336789.1 | 4680.0006 | 3 | 36 | 4.400281 | 0.09712791 | 1.673766 | 0 | 7.169894 | 0
2018-03-10 12:56 | 336909.1 | 4800.001 | 3 | 36 | 4.400297 | 0.09453392 | 1.676951 | 0 | 7.183908 | 0
2018-03-10 12:58 | 337029.1 | 4920.0006 | 3 | 36 | 4.400275 | 0.09166527 | 1.68005 | 0 | 7.197546 | 0
2018-03-10 13:00 | 337149.1 | 5040.0019 | 3 | 36 | 4.400252 | 0.088974 | 1.683073 | 0 | 7.210847 | 0
2018-03-10 13:02 | 337269.1 | 5160.0014 | 3 | 36 | 4.400274 | 0.08751106 | 1.686016 | 0 | 7.223794 | 0
2018-03-10 13:04 | 337389.1 | 5280.0018 | 3 | 36 | 4.400265 | 0.08533478 | 1.688894 | 0 | 7.23646 | 0
2018-03-10 13:06 | 337509.1 | 5400.0022 | 3 | 36 | 4.400263 | 0.08343887 | 1.691706 | 0 | 7.248834 | 0
2018-03-10 13:08 | 337620.2 | 5511.1516 | 3 | 36 | 4.400245 | 0.08149529 | 1.694244 | 0 | 7.260001 | 0
2018-03-10 13:10 | 337740.3 | 120.0001 | 4 | 36 | 4.390113 | 0 | 1.694244 | 0 | 7.260001 | 0
2018-03-10 13:12 | 337860.3 | 240.0009 | 4 | 36 | 4.387852 | 0 | 1.694244 | 0 | 7.260001 | 0
2018-03-10 13:13 | 337920.3 | 300.0006 | 4 | 36 | 4.386833 | 0 | 1.694244 | 0 | 7.260001 | 0
2018-03-10 13:15 | 338040.3 | 120.0014 | 5 | 36 | 4.013525 | -3.260135 | 1.694244 | 0.108647 | 7.260001 | 0.4418394
2018-03-10 13:17 | 338160.3 | 240.0002 | 5 | 36 | 3.937113 | -3.259878 | 1.694244 | 0.2172934 | 7.260001 | 0.8737309
2018-03-10 13:19 | 338280.3 | 360.0022 | 5 | 36 | 3.862489 | -3.259913 | 1.694244 | 0.3259466 | 7.260001 | 1.29743
2018-03-10 13:21 | 338400.3 | 480.0003 | 5 | 36 | 3.792386 | -3.259899 | 1.694244 | 0.4345954 | 7.260001 | 1.713226
2018-03-10 13:23 | 338520.3 | 600.0006 | 5 | 36 | 3.728229 | -3.259838 | 1.694244 | 0.5432491 | 7.260001 | 2.121742
2018-03-10 13:25 | 338640.3 | 720.0003 | 5 | 36 | 3.670451 | -3.259863 | 1.694244 | 0.6519039 | 7.260001 | 2.523635
2018-03-10 13:27 | 338760.3 | 840.0014 | 5 | 36 | 3.619333 | -3.259868 | 1.694244 | 0.7605569 | 7.260001 | 2.919598
2018-03-10 13:29 | 338880.3 | 960.0009 | 5 | 36 | 3.575344 | -3.259896 | 1.694244 | 0.8692105 | 7.260001 | 3.310396
2018-03-10 13:31 | 339000.3 | 1080.0006 | 5 | 36 | 3.538555 | -3.25988 | 1.694244 | 0.9778624 | 7.260001 | 3.696805
2018-03-10 13:33 | 339120.3 | 1200.001 | 5 | 36 | 3.507455 | -3.259859 | 1.694244 | 1.086514 | 7.260001 | 4.079546
2018-03-10 13:35 | 339240.3 | 1320.0006 | 5 | 36 | 3.479206 | -3.259889 | 1.694244 | 1.195162 | 7.260001 | 4.459077
2018-03-10 13:37 | 339360.3 | 1440.001 | 5 | 36 | 3.450117 | -3.259851 | 1.694244 | 1.303817 | 7.260001 | 4.835558
2018-03-10 13:39 | 339480.3 | 1560.0006 | 5 | 36 | 3.41377 | -3.259817 | 1.694244 | 1.41247 | 7.260001 | 5.208569
2018-03-10 13:41 | 339600.3 | 1680.0001 | 5 | 36 | 3.351686 | -3.259892 | 1.694244 | 1.521123 | 7.260001 | 5.576509
2018-03-10 13:43 | 339720.3 | 1800.0023 | 5 | 36 | 3.165012 | -3.259894 | 1.694244 | 1.629775 | 7.260001 | 5.933096
2018-03-10 13:44 | 339753.6 | 1833.2982 | 5 | 36 | 2.999969 | -3.259866 | 1.694244 | 1.659928 | 7.260001 | 6.026317
2018-03-10 13:46 | 339873.7 | 120.002 | 6 | 36 | 3.639709 | 0 | 1.694244 | 1.659928 | 7.260001 | 6.026317
2018-03-10 13:48 | 339993.7 | 240.0008 | 6 | 36 | 3.664801 | 0 | 1.694244 | 1.659928 | 7.260001 | 6.026317
2018-03-10 13:49 | 340053.7 | 300.0004 | 6 | 36 | 3.671665 | 0 | 1.694244 | 1.659928 | 7.260001 | 6.026317
2018-03-10 13:49 | 340053.7 | 0.0024 | 7 | 37 | 3.671561 | 0 | 0 | 0 | 0 | 0
2018-03-10 13:51 | 340173.8 | 120.0023 | 2 | 37 | 4.169122 | 4.890045 | 0.1623134 | 0 | 0.666589 | 0
2018-03-10 13:53 | 340293.8 | 240.0017 | 2 | 37 | 4.200404 | 4.54104 | 0.3221839 | 0 | 1.336914 | 0
2018-03-10 13:55 | 340413.8 | 360.0015 | 2 | 37 | 4.200404 | 3.975933 | 0.4638247 | 0 | 1.931863 | 0
2018-03-10 13:57 | 340533.8 | 480.0018 | 2 | 37 | 4.200396 | 3.494101 | 0.588177 | 0 | 2.454191 | 0
2018-03-10 13:58 | 340594.9 | 541.1134 | 2 | 37 | 4.2004 | 3.259995 | 0.6454968 | 0 | 2.694957 | 0
2018-03-10 14:00 | 340715 | 120.0021 | 3 | 37 | 4.243369 | 3.260063 | 0.7537233 | 0 | 3.151636 | 0
2018-03-10 14:02 | 340835 | 240.0002 | 3 | 37 | 4.300463 | 3.259968 | 0.8623772 | 0 | 3.615698 | 0
2018-03-10 14:04 | 340955 | 360.0014 | 3 | 37 | 4.367766 | 3.259996 | 0.971033 | 0 | 4.08654 | 0
2018-03-10 14:06 | 341075 | 480.0018 | 3 | 37 | 4.400398 | 2.815077 | 1.075167 | 0 | 4.543979 | 0
2018-03-10 14:08 | 341195 | 600.003 | 3 | 37 | 4.4004 | 2.248138 | 1.15913 | 0 | 4.913448 | 0
2018-03-10 14:10 | 341315 | 720.001 | 3 | 37 | 4.400378 | 1.812757 | 1.226484 | 0 | 5.209833 | 0
2018-03-10 14:12 | 341435 | 840.0022 | 3 | 37 | 4.400362 | 1.478573 | 1.281092 | 0 | 5.45013 | 0
2018-03-10 14:14 | 341555 | 960.0008 | 3 | 37 | 4.400382 | 1.221302 | 1.32591 | 0 | 5.647346 | 0
2018-03-10 14:16 | 341675 | 1080.0006 | 3 | 37 | 4.400336 | 1.018745 | 1.363115 | 0 | 5.811061 | 0
2018-03-10 14:18 | 341795 | 1200.0017 | 3 | 37 | 4.400381 | 0.8584461 | 1.394303 | 0 | 5.948303 | 0
2018-03-10 14:20 | 341915 | 1320.0006 | 3 | 37 | 4.400383 | 0.7286491 | 1.420664 | 0 | 6.064299 | 0
2018-03-10 14:22 | 342035 | 1440.0002 | 3 | 37 | 4.400352 | 0.6232357 | 1.44313 | 0 | 6.163155 | 0
2018-03-10 14:24 | 342155 | 1560.0014 | 3 | 37 | 4.400356 | 0.5383415 | 1.462436 | 0 | 6.248109 | 0
2018-03-10 14:26 | 342275 | 1680.0002 | 3 | 37 | 4.400332 | 0.4685802 | 1.479179 | 0 | 6.321784 | 0
2018-03-10 14:28 | 342395 | 1800.0015 | 3 | 37 | 4.400369 | 0.4127922 | 1.49383 | 0 | 6.386255 | 0
2018-03-10 14:30 | 342515 | 1920.0002 | 3 | 37 | 4.40034 | 0.365818 | 1.506768 | 0 | 6.443184 | 0
2018-03-10 14:32 | 342634.9 | 2040 | 3 | 37 | 4.400338 | 0.3269882 | 1.518286 | 0 | 6.493867 | 0
2018-03-10 14:34 | 342755 | 2160.0011 | 3 | 37 | 4.40035 | 0.2948418 | 1.528626 | 0 | 6.539369 | 0
2018-03-10 14:36 | 342875 | 2280.0009 | 3 | 37 | 4.400341 | 0.267828 | 1.537981 | 0 | 6.580533 | 0
2018-03-10 14:38 | 342995 | 2400.0002 | 3 | 37 | 4.400296 | 0.2442322 | 1.5465 | 0 | 6.618019 | 0
2018-03-10 14:40 | 343115 | 2520.0023 | 3 | 37 | 4.400323 | 0.2249985 | 1.554316 | 0 | 6.652411 | 0
2018-03-10 14:42 | 343235 | 2640.0002 | 3 | 37 | 4.400325 | 0.2079868 | 1.561525 | 0 | 6.684133 | 0
2018-03-10 14:44 | 343355 | 2760.0005 | 3 | 37 | 4.400318 | 0.1936092 | 1.56821 | 0 | 6.713552 | 0
2018-03-10 14:46 | 343475 | 2880.0006 | 3 | 37 | 4.400287 | 0.180706 | 1.57445 | 0 | 6.74101 | 0
2018-03-10 14:48 | 343595 | 3000.0006 | 3 | 37 | 4.400299 | 0.1699581 | 1.580298 | 0 | 6.766743 | 0
2018-03-10 14:50 | 343715 | 3120.0002 | 3 | 37 | 4.400311 | 0.1605835 | 1.585804 | 0 | 6.790971 | 0
2018-03-10 14:52 | 343835 | 3240.0013 | 3 | 37 | 4.400271 | 0.1514797 | 1.591002 | 0 | 6.813843 | 0
2018-03-10 14:54 | 343955 | 3360.0003 | 3 | 37 | 4.400307 | 0.1445122 | 1.595933 | 0 | 6.83554 | 0
2018-03-10 14:56 | 344075 | 3480.0022 | 3 | 37 | 4.400291 | 0.1374474 | 1.600627 | 0 | 6.856194 | 0
2018-03-10 14:58 | 344195 | 3600.0018 | 3 | 37 | 4.400308 | 0.1314983 | 1.605106 | 0 | 6.875905 | 0
2018-03-10 15:00 | 344315 | 3720.0022 | 3 | 37 | 4.400296 | 0.1259518 | 1.609393 | 0 | 6.894769 | 0
2018-03-10 15:02 | 344435 | 3840.0003 | 3 | 37 | 4.400291 | 0.1208401 | 1.613502 | 0 | 6.91285 | 0
2018-03-10 15:04 | 344555 | 3960.0015 | 3 | 37 | 4.400241 | 0.1156654 | 1.617452 | 0 | 6.930228 | 0
2018-03-10 15:06 | 344675 | 4080.001 | 3 | 37 | 4.40026 | 0.1119938 | 1.621255 | 0 | 6.946965 | 0
2018-03-10 15:08 | 344795 | 4200.0015 | 3 | 37 | 4.400331 | 0.1089706 | 1.624931 | 0 | 6.963139 | 0
2018-03-10 15:10 | 344915 | 4320.0002 | 3 | 37 | 4.400317 | 0.1052303 | 1.628487 | 0 | 6.978787 | 0
2018-03-10 15:12 | 345035 | 4440.0015 | 3 | 37 | 4.400318 | 0.1018562 | 1.631932 | 0 | 6.993946 | 0
2018-03-10 15:14 | 345155 | 4560.0012 | 3 | 37 | 4.40026 | 0.09851265 | 1.635265 | 0 | 7.008613 | 0
2018-03-10 15:16 | 345275 | 4680.0006 | 3 | 37 | 4.400283 | 0.09593964 | 1.638508 | 0 | 7.022884 | 0
2018-03-10 15:18 | 345395 | 4800.0006 | 3 | 37 | 4.400321 | 0.09375 | 1.641666 | 0 | 7.036778 | 0
2018-03-10 15:20 | 345515 | 4920.0006 | 3 | 37 | 4.400297 | 0.09093857 | 1.644738 | 0 | 7.050298 | 0
2018-03-10 15:22 | 345635 | 5040.001 | 3 | 37 | 4.40029 | 0.08897018 | 1.647731 | 0 | 7.063468 | 0
2018-03-10 15:24 | 345755 | 5160.0014 | 3 | 37 | 4.400279 | 0.0866909 | 1.650656 | 0 | 7.076339 | 0
2018-03-10 15:26 | 345875 | 5280.0002 | 3 | 37 | 4.400286 | 0.08487129 | 1.65351 | 0 | 7.088893 | 0
2018-03-10 15:28 | 345995 | 5400.0022 | 3 | 37 | 4.400274 | 0.08297729 | 1.6563 | 0 | 7.101171 | 0
2018-03-10 15:29 | 346092.3 | 5497.3997 | 3 | 37 | 4.40029 | 0.0814991 | 1.65852 | 0 | 7.110942 | 0
2018-03-10 15:31 | 346212.4 | 120.0006 | 4 | 37 | 4.390002 | 0 | 1.65852 | 0 | 7.110942 | 0
2018-03-10 15:33 | 346332.4 | 240.0025 | 4 | 37 | 4.38769 | 0 | 1.65852 | 0 | 7.110942 | 0
2018-03-10 15:34 | 346392.4 | 300.003 | 4 | 37 | 4.386658 | 0 | 1.65852 | 0 | 7.110942 | 0
2018-03-10 15:36 | 346512.5 | 120.0021 | 5 | 37 | 4.007567 | -3.259815 | 1.65852 | 0.1086557 | 7.110942 | 0.4413309
2018-03-10 15:38 | 346632.5 | 240.0009 | 5 | 37 | 3.929798 | -3.260154 | 1.65852 | 0.2173182 | 7.110942 | 0.8725615
2018-03-10 15:40 | 346752.5 | 360.0013 | 5 | 37 | 3.853983 | -3.260166 | 1.65852 | 0.3259769 | 7.110942 | 1.295422
2018-03-10 15:42 | 346872.5 | 480.0009 | 5 | 37 | 3.783026 | -3.260179 | 1.65852 | 0.4346357 | 7.110942 | 1.710283
2018-03-10 15:44 | 346992.5 | 600.0021 | 5 | 37 | 3.718219 | -3.260061 | 1.65852 | 0.5432947 | 7.110942 | 2.117764
2018-03-10 15:46 | 347112.5 | 720.0009 | 5 | 37 | 3.660113 | -3.260152 | 1.65852 | 0.6519549 | 7.110942 | 2.518572
2018-03-10 15:48 | 347232.5 | 840.002 | 5 | 37 | 3.609055 | -3.260112 | 1.65852 | 0.7606143 | 7.110942 | 2.913439
2018-03-10 15:50 | 347352.5 | 960.0024 | 5 | 37 | 3.56549 | -3.260145 | 1.65852 | 0.86927 | 7.110942 | 3.303146
2018-03-10 15:52 | 347472.5 | 1080.0005 | 5 | 37 | 3.529183 | -3.260154 | 1.65852 | 0.9779296 | 7.110942 | 3.688539
2018-03-10 15:54 | 347592.5 | 1200.0022 | 5 | 37 | 3.498272 | -3.259851 | 1.65852 | 1.086578 | 7.110942 | 4.070264
2018-03-10 15:56 | 347712.5 | 1320.0004 | 5 | 37 | 3.469604 | -3.259978 | 1.65852 | 1.195234 | 7.110942 | 4.44881
2018-03-10 15:58 | 347832.5 | 1440.0008 | 5 | 37 | 3.439122 | -3.259852 | 1.65852 | 1.303883 | 7.110942 | 4.824167
2018-03-10 16:00 | 347952.5 | 1560.0021 | 5 | 37 | 3.39819 | -3.259884 | 1.65852 | 1.412538 | 7.110942 | 5.195787
2018-03-10 16:02 | 348072.5 | 1680.0017 | 5 | 37 | 3.319112 | -3.259894 | 1.65852 | 1.521188 | 7.110942 | 5.561318
2018-03-10 16:04 | 348188.5 | 1796.081 | 5 | 37 | 2.999965 | -3.259901 | 1.65852 | 1.626294 | 7.110942 | 5.898726
2018-03-10 16:06 | 348308.6 | 120.0002 | 6 | 37 | 3.643785 | 0 | 1.65852 | 1.626294 | 7.110942 | 5.898726
2018-03-10 16:08 | 348428.6 | 239.9999 | 6 | 37 | 3.667784 | 0 | 1.65852 | 1.626294 | 7.110942 | 5.898726
2018-03-10 16:09 | 348488.6 | 300.0026 | 6 | 37 | 3.674099 | 0 | 1.65852 | 1.626294 | 7.110942 | 5.898726
2018-03-10 16:09 | 348488.6 | 0.0048 | 7 | 38 | 3.674117 | 0 | 0 | 0 | 0 | 0
2018-03-10 16:11 | 348608.7 | 120.0013 | 2 | 38 | 4.176694 | 4.88998 | 0.1623044 | 0 | 0.6676614 | 0
2018-03-10 16:13 | 348728.7 | 240.0018 | 2 | 38 | 4.2004 | 4.452414 | 0.3203634 | 0 | 1.3309 | 0
2018-03-10 16:15 | 348848.7 | 360.0014 | 2 | 38 | 4.200393 | 3.893156 | 0.4591576 | 0 | 1.913892 | 0
2018-03-10 16:17 | 348968.7 | 480.0011 | 2 | 38 | 4.200411 | 3.417027 | 0.5808561 | 0 | 2.425074 | 0
2018-03-10 16:18 | 349009.7 | 520.9763 | 2 | 38 | 4.200403 | 3.259985 | 0.6188496 | 0 | 2.584662 | 0
2018-03-10 16:20 | 349129.7 | 120.0015 | 3 | 38 | 4.243505 | 3.260021 | 0.7270681 | 0 | 3.041313 | 0
2018-03-10 16:22 | 349249.7 | 240.001 | 3 | 38 | 4.301129 | 3.259985 | 0.8357273 | 0 | 3.505436 | 0
2018-03-10 16:24 | 349369.7 | 360.0006 | 3 | 38 | 4.369194 | 3.260052 | 0.9443847 | 0 | 3.976399 | 0
2018-03-10 16:26 | 349489.7 | 480.001 | 3 | 38 | 4.400416 | 2.796881 | 1.048105 | 0 | 4.432099 | 0
2018-03-10 16:28 | 349609.7 | 600.0022 | 3 | 38 | 4.400389 | 2.230936 | 1.131477 | 0 | 4.798967 | 0
2018-03-10 16:30 | 349729.7 | 720.0002 | 3 | 38 | 4.400386 | 1.796612 | 1.19827 | 0 | 5.092883 | 0
2018-03-10 16:32 | 349849.7 | 840.0014 | 3 | 38 | 4.400395 | 1.46398 | 1.252359 | 0 | 5.330894 | 0
2018-03-10 16:34 | 349969.7 | 960.0018 | 3 | 38 | 4.400372 | 1.20771 | 1.296703 | 0 | 5.526026 | 0
2018-03-10 16:36 | 350089.7 | 1080.0022 | 3 | 38 | 4.400379 | 1.00742 | 1.333486 | 0 | 5.687883 | 0
2018-03-10 16:38 | 350209.7 | 1200.0011 | 3 | 38 | 4.400365 | 0.8469791 | 1.364288 | 0 | 5.823423 | 0
2018-03-10 16:40 | 350329.7 | 1320.0023 | 3 | 38 | 4.400355 | 0.7184162 | 1.390298 | 0 | 5.937877 | 0
2018-03-10 16:42 | 350449.7 | 1440.0018 | 3 | 38 | 4.400364 | 0.6144714 | 1.412443 | 0 | 6.035323 | 0
2018-03-10 16:44 | 350569.7 | 1560.0005 | 3 | 38 | 4.400361 | 0.530426 | 1.431465 | 0 | 6.119028 | 0
2018-03-10 16:46 | 350689.7 | 1680.001 | 3 | 38 | 4.400378 | 0.4622498 | 1.44796 | 0 | 6.191609 | 0
2018-03-10 16:48 | 350809.7 | 1800.0014 | 3 | 38 | 4.400297 | 0.4050922 | 1.462385 | 0 | 6.255086 | 0
2018-03-10 16:50 | 350929.7 | 1920.0018 | 3 | 38 | 4.400315 | 0.3599358 | 1.475122 | 0 | 6.311134 | 0
2018-03-10 16:52 | 351049.7 | 2040.0006 | 3 | 38 | 4.400352 | 0.3222103 | 1.486463 | 0 | 6.361034 | 0
2018-03-10 16:54 | 351169.7 | 2160.0002 | 3 | 38 | 4.400323 | 0.2900791 | 1.496647 | 0 | 6.405851 | 0
2018-03-10 16:56 | 351289.7 | 2280.0013 | 3 | 38 | 4.400292 | 0.2631321 | 1.505865 | 0 | 6.446409 | 0
2018-03-10 16:58 | 351409.7 | 2400.0017 | 3 | 38 | 4.40028 | 0.2405357 | 1.514269 | 0 | 6.483391 | 0
2018-03-10 17:00 | 351529.7 | 2520.0014 | 3 | 38 | 4.400311 | 0.2217178 | 1.521978 | 0 | 6.517315 | 0
2018-03-10 17:02 | 351649.7 | 2640.0018 | 3 | 38 | 4.400299 | 0.2054539 | 1.529095 | 0 | 6.54863 | 0
2018-03-10 17:04 | 351769.7 | 2760.0006 | 3 | 38 | 4.400288 | 0.1910515 | 1.535704 | 0 | 6.577713 | 0
2018-03-10 17:06 | 351889.7 | 2880.0011 | 3 | 38 | 4.400304 | 0.1787605 | 1.54187 | 0 | 6.604845 | 0
2018-03-10 17:08 | 352009.7 | 3000.0022 | 3 | 38 | 4.40026 | 0.1677189 | 1.54765 | 0 | 6.630278 | 0
2018-03-10 17:10 | 352129.7 | 3120.0011 | 3 | 38 | 4.40032 | 0.1588192 | 1.553095 | 0 | 6.654239 | 0
2018-03-10 17:12 | 352249.7 | 3240.0022 | 3 | 38 | 4.40032 | 0.1504364 | 1.558238 | 0 | 6.676867 | 0
2018-03-10 17:14 | 352369.7 | 3360.0017 | 3 | 38 | 4.400316 | 0.1430378 | 1.563121 | 0 | 6.698357 | 0
2018-03-10 17:16 | 352489.7 | 3480.0022 | 3 | 38 | 4.400274 | 0.1359158 | 1.567765 | 0 | 6.71879 | 0
2018-03-10 17:18 | 352609.7 | 3600.0017 | 3 | 38 | 4.400285 | 0.1300831 | 1.572203 | 0 | 6.738319 | 0
2018-03-10 17:20 | 352729.7 | 3720.0023 | 3 | 38 | 4.400302 | 0.1248608 | 1.576451 | 0 | 6.757011 | 0
2018-03-10 17:22 | 352849.7 | 3840.0007 | 3 | 38 | 4.400303 | 0.1201382 | 1.580529 | 0 | 6.774955 | 0
2018-03-10 17:24 | 352969.7 | 3960.0006 | 3 | 38 | 4.400304 | 0.1156559 | 1.584455 | 0 | 6.792231 | 0
2018-03-10 17:26 | 353089.7 | 4080.001 | 3 | 38 | 4.400302 | 0.1116104 | 1.588231 | 0 | 6.808847 | 0
2018-03-10 17:28 | 353209.7 | 4200.0006 | 3 | 38 | 4.400286 | 0.1076069 | 1.591883 | 0 | 6.824916 | 0
2018-03-10 17:30 | 353329.7 | 4320.0018 | 3 | 38 | 4.400251 | 0.103775 | 1.595415 | 0 | 6.840461 | 0
2018-03-10 17:32 | 353449.7 | 4440.0006 | 3 | 38 | 4.400313 | 0.1013126 | 1.598839 | 0 | 6.855526 | 0
2018-03-10 17:34 | 353569.7 | 4560.001 | 3 | 38 | 4.400266 | 0.09789467 | 1.602156 | 0 | 6.870119 | 0
2018-03-10 17:36 | 353689.7 | 4680.003 | 3 | 38 | 4.400246 | 0.09487534 | 1.605377 | 0 | 6.884293 | 0
2018-03-10 17:38 | 353809.7 | 4800.001 | 3 | 38 | 4.400226 | 0.09194756 | 1.608512 | 0 | 6.898087 | 0
2018-03-10 17:40 | 353929.7 | 4920.0012 | 3 | 38 | 4.400272 | 0.0904541 | 1.611567 | 0 | 6.91153 | 0
2018-03-10 17:42 | 354049.7 | 5040.0002 | 3 | 38 | 4.400257 | 0.08786201 | 1.614547 | 0 | 6.924643 | 0
2018-03-10 17:44 | 354169.7 | 5160.0013 | 3 | 38 | 4.400296 | 0.08638573 | 1.617451 | 0 | 6.937422 | 0
2018-03-10 17:46 | 354289.7 | 5280.0003 | 3 | 38 | 4.400284 | 0.08447265625 | 1.62029 | 0 | 6.949915 | 0
2018-03-10 17:48 | 354409.7 | 5400.0005 | 3 | 38 | 4.400255 | 0.08208466 | 1.623066 | 0 | 6.96213 | 0
2018-03-10 17:49 | 354497.5 | 5487.8016 | 3 | 38 | 4.400301 | 0.0814991 | 1.625055 | 0 | 6.970884 | 0
2018-03-10 17:51 | 354617.5 | 120.0003 | 4 | 38 | 4.38986 | 0 | 1.625055 | 0 | 6.970884 | 0
2018-03-10 17:53 | 354737.5 | 240.0007 | 4 | 38 | 4.38749 | 0 | 1.625055 | 0 | 6.970884 | 0
2018-03-10 17:54 | 354797.5 | 300.0026 | 4 | 38 | 4.386442 | 0 | 1.625055 | 0 | 6.970884 | 0
2018-03-10 17:56 | 354917.6 | 120.0005 | 5 | 38 | 4.002254 | -3.259847 | 1.625055 | 0.1086547 | 6.970884 | 0.4408541
2018-03-10 17:58 | 355037.6 | 240.0009 | 5 | 38 | 3.923066 | -3.259901 | 1.625055 | 0.2173067 | 6.970884 | 0.8713891
2018-03-10 18:00 | 355157.6 | 360.0005 | 5 | 38 | 3.846065 | -3.259851 | 1.625055 | 0.3259593 | 6.970884 | 1.293425
2018-03-10 18:02 | 355277.6 | 480.0006 | 5 | 38 | 3.774202 | -3.259834 | 1.625055 | 0.4346097 | 6.970884 | 1.707341
2018-03-10 18:04 | 355397.6 | 600.0013 | 5 | 38 | 3.708817 | -3.259876 | 1.625055 | 0.543263 | 6.970884 | 2.113805
2018-03-10 18:06 | 355517.6 | 720.0001 | 5 | 38 | 3.650427 | -3.259826 | 1.625055 | 0.6519107 | 6.970884 | 2.513526
2018-03-10 18:08 | 355637.6 | 840.0014 | 5 | 38 | 3.599305 | -3.259868 | 1.625055 | 0.7605587 | 6.970884 | 2.907291
2018-03-10 18:10 | 355757.6 | 960.0008 | 5 | 38 | 3.556053 | -3.259826 | 1.625055 | 0.8692082 | 6.970884 | 3.295931
2018-03-10 18:12 | 355877.6 | 1080.0006 | 5 | 38 | 3.520087 | -3.26017 | 1.625055 | 0.9778594 | 6.970884 | 3.680288
2018-03-10 18:14 | 355997.6 | 1200.0016 | 5 | 38 | 3.489333 | -3.260189 | 1.625055 | 1.086519 | 6.970884 | 4.061079
2018-03-10 18:16 | 356117.6 | 1320.0004 | 5 | 38 | 3.459972 | -3.26017 | 1.625055 | 1.195179 | 6.970884 | 4.438637
2018-03-10 18:18 | 356237.6 | 1440 | 5 | 38 | 3.427288 | -3.260179 | 1.625055 | 1.30384 | 6.970884 | 4.812889
2018-03-10 18:20 | 356357.6 | 1560.0021 | 5 | 38 | 3.379692 | -3.260131 | 1.625055 | 1.412504 | 6.970884 | 5.182962
2018-03-10 18:22 | 356477.6 | 1680.0002 | 5 | 38 | 3.272926 | -3.259822 | 1.625055 | 1.521161 | 6.970884 | 5.545411
2018-03-10 18:24 | 356557.8 | 1760.1631 | 5 | 38 | 2.999999 | -3.260162 | 1.625055 | 1.593751 | 6.970884 | 5.775537
2018-03-10 18:26 | 356677.8 | 120.0008 | 6 | 38 | 3.647886 | 0 | 1.625055 | 1.593751 | 6.970884 | 5.775537
2018-03-10 18:28 | 356797.9 | 240.0024 | 6 | 38 | 3.67082 | 0 | 1.625055 | 1.593751 | 6.970884 | 5.775537
2018-03-10 18:29 | 356857.9 | 300.0037 | 6 | 38 | 3.676639 | 0 | 1.625055 | 1.593751 | 6.970884 | 5.775537
2018-03-10 18:29 | 356857.8 | 0.0024 | 7 | 39 | 3.676624 | 0 | 0 | 0 | 0 | 0
2018-03-10 18:31 | 356977.9 | 120.0013 | 2 | 39 | 4.185354 | 4.890102 | 0.1623185 | 0 | 0.6689976 | 0
2018-03-10 18:33 | 357097.9 | 240.0017 | 2 | 39 | 4.200402 | 4.354736 | 0.3178791 | 0 | 1.322153 | 0
2018-03-10 18:35 | 357217.9 | 360.0006 | 2 | 39 | 4.200388 | 3.80344 | 0.453528 | 0 | 1.891933 | 0
2018-03-10 18:37 | 357337.9 | 480.0009 | 2 | 39 | 4.200408 | 3.333757 | 0.5723364 | 0 | 2.390975 | 0
2018-03-10 18:37 | 357357.4 | 499.4714 | 2 | 39 | 4.200399 | 3.259985 | 0.5901632 | 0 | 2.465855 | 0
2018-03-10 18:39 | 357477.4 | 120.0014 | 3 | 39 | 4.243484 | 3.260008 | 0.6983905 | 0 | 2.922542 | 0
2018-03-10 18:41 | 357597.4 | 240.0002 | 3 | 39 | 4.301333 | 3.26004 | 0.8070428 | 0 | 3.386645 | 0
2018-03-10 18:43 | 357717.4 | 360.0006 | 3 | 39 | 4.370013 | 3.260036 | 0.9156955 | 0 | 3.857634 | 0
2018-03-10 18:45 | 357837.4 | 480.001 | 3 | 39 | 4.40041 | 2.787128 | 1.019181 | 0 | 4.312341 | 0
2018-03-10 18:47 | 357957.4 | 600.0022 | 3 | 39 | 4.4004 | 2.222776 | 1.102255 | 0 | 4.677903 | 0
2018-03-10 18:49 | 358077.4 | 720.0002 | 3 | 39 | 4.400369 | 1.788242 | 1.16879 | 0 | 4.97068 | 0
2018-03-10 18:51 | 358197.4 | 840.003 | 3 | 39 | 4.40037 | 1.45635 | 1.222625 | 0 | 5.207574 | 0
2018-03-10 18:53 | 358317.4 | 960.001 | 3 | 39 | 4.40037 | 1.200758 | 1.266726 | 0 | 5.401637 | 0
2018-03-10 18:55 | 358437.4 | 1080.0014 | 3 | 39 | 4.40036 | 1.000406 | 1.303283 | 0 | 5.562501 | 0
2018-03-10 18:57 | 358557.4 | 1200.001 | 3 | 39 | 4.40032 | 0.8402615 | 1.333876 | 0 | 5.697124 | 0
2018-03-10 18:59 | 358677.4 | 1320.0022 | 3 | 39 | 4.400333 | 0.7124729 | 1.359694 | 0 | 5.810731 | 0
2018-03-10 19:01 | 358797.4 | 1440 | 3 | 39 | 4.400341 | 0.6090641 | 1.381662 | 0 | 5.907395 | 0
2018-03-10 19:03 | 358917.4 | 1560.0006 | 3 | 39 | 4.400337 | 0.5252113 | 1.400521 | 0 | 5.990383 | 0
2018-03-10 19:05 | 359037.4 | 1680.001 | 3 | 39 | 4.40034 | 0.456995 | 1.416856 | 0 | 6.062264 | 0
2018-03-10 19:07 | 359157.4 | 1800.0014 | 3 | 39 | 4.400352 | 0.4017391 | 1.431138 | 0 | 6.125107 | 0
2018-03-10 19:09 | 359277.4 | 1920.0011 | 3 | 39 | 4.400335 | 0.3562431 | 1.44374 | 0 | 6.18056 | 0
2018-03-10 19:11 | 359397.4 | 2040.0014 | 3 | 39 | 4.400309 | 0.3179531 | 1.454959 | 0 | 6.229928 | 0
2018-03-10 19:13 | 359517.4 | 2160.0002 | 3 | 39 | 4.400328 | 0.2868614 | 1.465026 | 0 | 6.274227 | 0
2018-03-10 19:15 | 359637.4 | 2280.0014 | 3 | 39 | 4.400293 | 0.2601089 | 1.474135 | 0 | 6.31431 | 0
2018-03-10 19:17 | 359757.4 | 2400.001 | 3 | 39 | 4.400332 | 0.2387238 | 1.482439 | 0 | 6.350851 | 0
2018-03-10 19:19 | 359877.4 | 2520.0006 | 3 | 39 | 4.400317 | 0.2197361 | 1.49006 | 0 | 6.384383 | 0
2018-03-10 19:21 | 359997.4 | 2640.001 | 3 | 39 | 4.400333 | 0.2033043 | 1.497095 | 0 | 6.415343 | 0
2018-03-10 19:23 | 360117.4 | 2760.0013 | 3 | 39 | 4.400304 | 0.1891499 | 1.503626 | 0 | 6.44408 | 0
2018-03-10 19:25 | 360237.4 | 2880.001 | 3 | 39 | 4.400288 | 0.1766033 | 1.509723 | 0 | 6.470908 | 0
2018-03-10 19:27 | 360357.4 | 3000.0006 | 3 | 39 | 4.400277 | 0.1658764 | 1.51544 | 0 | 6.496063 | 0
2018-03-10 19:29 | 360477.4 | 3120.0002 | 3 | 39 | 4.400303 | 0.1569633 | 1.520828 | 0 | 6.519773 | 0
2018-03-10 19:31 | 360597.4 | 3240.0006 | 3 | 39 | 4.400304 | 0.1488914 | 1.525925 | 0 | 6.542202 | 0
2018-03-10 19:33 | 360717.4 | 3360.0011 | 3 | 39 | 4.400294 | 0.1418018 | 1.530762 | 0 | 6.563487 | 0
2018-03-10 19:35 | 360837.4 | 3480.0022 | 3 | 39 | 4.400328 | 0.1355152 | 1.535372 | 0 | 6.583772 | 0
2018-03-10 19:37 | 360957.4 | 3600.001 | 3 | 39 | 4.400297 | 0.1292362 | 1.539774 | 0 | 6.60314 | 0
2018-03-10 19:39 | 361077.4 | 3720.0022 | 3 | 39 | 4.400282 | 0.1238575 | 1.543986 | 0 | 6.621675 | 0
2018-03-10 19:41 | 361197.4 | 3840.0026 | 3 | 39 | 4.400275 | 0.1189423 | 1.548031 | 0 | 6.639475 | 0
2018-03-10 19:43 | 361317.4 | 3960.0014 | 3 | 39 | 4.400304 | 0.1147957 | 1.551927 | 0 | 6.656616 | 0
2018-03-10 19:45 | 361437.4 | 4080.0001 | 3 | 39 | 4.400281 | 0.1105614 | 1.555676 | 0 | 6.673116 | 0
2018-03-10 19:47 | 361557.4 | 4200.0014 | 3 | 39 | 4.400295 | 0.1070366 | 1.559303 | 0 | 6.689076 | 0
2018-03-10 19:49 | 361677.4 | 4320.001 | 3 | 39 | 4.400262 | 0.103344 | 1.562809 | 0 | 6.704502 | 0
2018-03-10 19:51 | 361797.4 | 4440.0005 | 3 | 39 | 4.400261 | 0.1005058 | 1.566212 | 0 | 6.719475 | 0
2018-03-10 19:53 | 361917.4 | 4560.0001 | 3 | 39 | 4.400255 | 0.09748268 | 1.569517 | 0 | 6.734019 | 0
2018-03-10 19:55 | 362037.4 | 4680.0006 | 3 | 39 | 4.400289 | 0.0952549 | 1.572736 | 0 | 6.748183 | 0
2018-03-10 19:57 | 362157.4 | 4800.0004 | 3 | 39 | 4.400286 | 0.09271622 | 1.575869 | 0 | 6.761971 | 0
2018-03-10 19:59 | 362277.4 | 4920.0022 | 3 | 39 | 4.400265 | 0.09011078 | 1.57892 | 0 | 6.775394 | 0
2018-03-10 20:01 | 362397.4 | 5040.001 | 3 | 39 | 4.400229 | 0.08785057 | 1.581888 | 0 | 6.788454 | 0
2018-03-10 20:03 | 362517.4 | 5160.0007 | 3 | 39 | 4.400297 | 0.08642006 | 1.584791 | 0 | 6.801228 | 0
2018-03-10 20:05 | 362637.4 | 5280.0011 | 3 | 39 | 4.400271 | 0.08413124 | 1.587631 | 0 | 6.813725 | 0
2018-03-10 20:07 | 362757.4 | 5400.0006 | 3 | 39 | 4.400298 | 0.08236504 | 1.590406 | 0 | 6.825936 | 0
2018-03-10 20:08 | 362825.6 | 5468.1319 | 3 | 39 | 4.400294 | 0.0814991 | 1.591956 | 0 | 6.832759 | 0
2018-03-10 20:10 | 362945.6 | 120.0008 | 4 | 39 | 4.389668 | 0 | 1.591956 | 0 | 6.832759 | 0
2018-03-10 20:12 | 363065.6 | 240.0004 | 4 | 39 | 4.387262 | 0 | 1.591956 | 0 | 6.832759 | 0
2018-03-10 20:13 | 363125.6 | 300.0039 | 4 | 39 | 4.386163 | 0 | 1.591956 | 0 | 6.832759 | 0
2018-03-10 20:15 | 363245.7 | 120.0005 | 5 | 39 | 3.996458 | -3.259834 | 1.591956 | 0.1086421 | 6.832759 | 0.4402779
2018-03-10 20:17 | 363365.7 | 240.0017 | 5 | 39 | 3.915974 | -3.259887 | 1.591956 | 0.2172971 | 6.832759 | 0.8701208
2018-03-10 20:19 | 363485.7 | 360.0014 | 5 | 39 | 3.837884 | -3.259891 | 1.591956 | 0.3259482 | 6.832759 | 1.291318
2018-03-10 20:21 | 363605.7 | 480.0003 | 5 | 39 | 3.765195 | -3.259938 | 1.591956 | 0.4345994 | 6.832759 | 1.704303
2018-03-10 20:23 | 363725.7 | 600.0024 | 5 | 39 | 3.699242 | -3.259922 | 1.591956 | 0.5432528 | 6.832759 | 2.109759
2018-03-10 20:25 | 363845.7 | 720.0002 | 5 | 39 | 3.640499 | -3.259931 | 1.591956 | 0.6519032 | 6.832759 | 2.508428
2018-03-10 20:27 | 363965.7 | 840.0023 | 5 | 39 | 3.589358 | -3.259917 | 1.591956 | 0.7605634 | 6.832759 | 2.901153
2018-03-10 20:29 | 364085.7 | 960.0002 | 5 | 39 | 3.546489 | -3.259882 | 1.591956 | 0.8692114 | 6.832759 | 3.288724
2018-03-10 20:31 | 364205.7 | 1080.0006 | 5 | 39 | 3.51088 | -3.259913 | 1.591956 | 0.9778656 | 6.832759 | 3.672073
2018-03-10 20:33 | 364325.7 | 1200.0018 | 5 | 39 | 3.479792 | -3.259922 | 1.591956 | 1.086524 | 6.832759 | 4.051845
2018-03-10 20:35 | 364445.7 | 1320.0023 | 5 | 39 | 3.449362 | -3.259896 | 1.591956 | 1.195173 | 6.832759 | 4.428281
2018-03-10 20:37 | 364565.7 | 1440.0002 | 5 | 39 | 3.413818 | -3.259915 | 1.591956 | 1.303828 | 6.832759 | 4.801228
2018-03-10 20:39 | 364685.7 | 1560 | 5 | 39 | 3.35647 | -3.259894 | 1.591956 | 1.412482 | 6.832759 | 5.169381
2018-03-10 20:41 | 364805.7 | 1680.001 | 5 | 39 | 3.196577 | -3.259859 | 1.591956 | 1.521137 | 6.832759 | 5.527416
2018-03-10 20:42 | 364849.4 | 1723.6552 | 5 | 39 | 2.999973 | -3.25991 | 1.591956 | 1.560665 | 6.832759 | 5.650466
2018-03-10 20:44 | 364969.4 | 120.0021 | 6 | 39 | 3.652022 | 0 | 1.591956 | 1.560665 | 6.832759 | 5.650466
2018-03-10 20:46 | 365089.4 | 240.0016 | 6 | 39 | 3.673864 | 0 | 1.591956 | 1.560665 | 6.832759 | 5.650466
2018-03-10 20:47 | 365149.4 | 300.0035 | 6 | 39 | 3.679225 | 0 | 1.591956 | 1.560665 | 6.832759 | 5.650466
2018-03-10 20:47 | 365149.4 | 0.0024 | 7 | 40 | 3.679288 | 0 | 0 | 0 | 0 | 0
2018-03-10 20:49 | 365269.5 | 120.0006 | 2 | 40 | 4.195306 | 4.890079 | 0.1622919 | 0 | 0.670368 | 0
2018-03-10 20:51 | 365389.5 | 240.0011 | 2 | 40 | 4.2004 | 4.248531 | 0.3145729 | 0 | 1.309981 | 0
2018-03-10 20:53 | 365509.5 | 360.0022 | 2 | 40 | 4.200396 | 3.707613 | 0.4468375 | 0 | 1.865546 | 0
2018-03-10 20:55 | 365625.4 | 475.9143 | 2 | 40 | 4.200394 | 3.259989 | 0.5588853 | 0 | 2.336191 | 0
2018-03-10 20:57 | 365745.4 | 120.0021 | 3 | 40 | 4.243473 | 3.260057 | 0.6671066 | 0 | 2.792853 | 0
2018-03-10 20:59 | 365865.4 | 240.001 | 3 | 40 | 4.300971 | 3.260057 | 0.7757649 | 0 | 3.256959 | 0
2018-03-10 21:01 | 365985.4 | 360.0022 | 3 | 40 | 4.369672 | 3.26009 | 0.884424 | 0 | 3.727938 | 0
2018-03-10 21:03 | 366105.4 | 480.0002 | 3 | 40 | 4.400415 | 2.793629 | 0.9880158 | 0 | 4.1831 | 0
2018-03-10 21:05 | 366225.4 | 600.0007 | 3 | 40 | 4.40039 | 2.230484 | 1.071341 | 0 | 4.549763 | 0
2018-03-10 21:07 | 366345.4 | 720.0002 | 3 | 40 | 4.400383 | 1.795525 | 1.138122 | 0 | 4.843629 | 0
2018-03-10 21:09 | 366465.4 | 840.0015 | 3 | 40 | 4.400386 | 1.461622 | 1.192162 | 0 | 5.081425 | 0
2018-03-10 21:11 | 366585.4 | 960.0002 | 3 | 40 | 4.400353 | 1.204069 | 1.23641 | 0 | 5.27613 | 0
2018-03-10 21:13 | 366705.4 | 1080.0006 | 3 | 40 | 4.400359 | 1.003008 | 1.273069 | 0 | 5.437446 | 0
2018-03-10 21:15 | 366825.4 | 1200.0009 | 3 | 40 | 4.400382 | 0.843195 | 1.303732 | 0 | 5.572371 | 0
2018-03-10 21:17 | 366945.4 | 1320.0014 | 3 | 40 | 4.400378 | 0.7140865 | 1.329594 | 0 | 5.686177 | 0
2018-03-10 21:19 | 367065.4 | 1440.0017 | 3 | 40 | 4.400353 | 0.6098442 | 1.351582 | 0 | 5.782932 | 0
2018-03-10 21:21 | 367185.4 | 1560.0005 | 3 | 40 | 4.400362 | 0.5252705 | 1.370444 | 0 | 5.86593 | 0
2018-03-10 21:23 | 367305.4 | 1680.0018 | 3 | 40 | 4.400376 | 0.4574337 | 1.386768 | 0 | 5.937763 | 0
2018-03-10 21:25 | 367425.4 | 1800.0007 | 3 | 40 | 4.400329 | 0.4009228 | 1.401029 | 0 | 6.000515 | 0
2018-03-10 21:27 | 367545.4 | 1920.0011 | 3 | 40 | 4.40031 | 0.3546715 | 1.413603 | 0 | 6.055844 | 0
2018-03-10 21:29 | 367665.4 | 2040.0014 | 3 | 40 | 4.400318 | 0.3173676 | 1.424788 | 0 | 6.10506 | 0
2018-03-10 21:31 | 367785.4 | 2160.0018 | 3 | 40 | 4.400348 | 0.2859268 | 1.434821 | 0 | 6.149209 | 0
2018-03-10 21:33 | 367905.4 | 2280.0008 | 3 | 40 | 4.40033 | 0.2597275 | 1.443895 | 0 | 6.18914 | 0
2018-03-10 21:35 | 368025.4 | 2400.0002 | 3 | 40 | 4.400311 | 0.2371979 | 1.452165 | 0 | 6.225528 | 0
2018-03-10 21:37 | 368145.4 | 2520.0006 | 3 | 40 | 4.400295 | 0.2180023 | 1.459748 | 0 | 6.258897 | 0
2018-03-10 21:39 | 368265.4 | 2640.0001 | 3 | 40 | 4.400308 | 0.2021523 | 1.466748 | 0 | 6.2897 | 0
2018-03-10 21:41 | 368385.4 | 2760.0006 | 3 | 40 | 4.400369 | 0.1887341 | 1.473248 | 0 | 6.318299 | 0
2018-03-10 21:43 | 368505.4 | 2880.0002 | 3 | 40 | 4.40027 | 0.1754227 | 1.479305 | 0 | 6.344954 | 0
2018-03-10 21:45 | 368625.4 | 3000.0006 | 3 | 40 | 4.400269 | 0.1650944 | 1.484983 | 0 | 6.369941 | 0
2018-03-10 21:47 | 368745.4 | 3120.0017 | 3 | 40 | 4.400282 | 0.155508 | 1.490335 | 0 | 6.393488 | 0
2018-03-10 21:49 | 368865.4 | 3240.0007 | 3 | 40 | 4.40029 | 0.1477337 | 1.495395 | 0 | 6.415754 | 0
2018-03-10 21:51 | 368985.4 | 3360.0011 | 3 | 40 | 4.400315 | 0.140728 | 1.500197 | 0 | 6.436885 | 0
2018-03-10 21:53 | 369105.4 | 3480.0015 | 3 | 40 | 4.400281 | 0.1337605 | 1.504772 | 0 | 6.457015 | 0
2018-03-10 21:55 | 369225.4 | 3600.001 | 3 | 40 | 4.400306 | 0.1285152 | 1.509142 | 0 | 6.476247 | 0
2018-03-10 21:57 | 369345.4 | 3720.0031 | 3 | 40 | 4.400291 | 0.1230659 | 1.513329 | 0 | 6.494668 | 0
2018-03-10 21:59 | 369465.4 | 3840.0009 | 3 | 40 | 4.400275 | 0.118187 | 1.517348 | 0 | 6.512355 | 0
2018-03-10 22:01 | 369585.4 | 3960.0006 | 3 | 40 | 4.400283 | 0.1138573 | 1.521215 | 0 | 6.529372 | 0
2018-03-10 22:03 | 369705.4 | 4080.001 | 3 | 40 | 4.400272 | 0.1100693 | 1.52495 | 0 | 6.545804 | 0
2018-03-10 22:05 | 369825.4 | 4200.0006 | 3 | 40 | 4.400299 | 0.1067486 | 1.528558 | 0 | 6.561683 | 0
2018-03-10 22:07 | 369945.4 | 4320.0002 | 3 | 40 | 4.400273 | 0.1029167 | 1.532052 | 0 | 6.577058 | 0
2018-03-10 22:09 | 370065.4 | 4440.0006 | 3 | 40 | 4.40028 | 0.1001263 | 1.535436 | 0 | 6.591949 | 0
2018-03-10 22:11 | 370185.4 | 4560.0001 | 3 | 40 | 4.40029 | 0.09745026 | 1.538725 | 0 | 6.60642 | 0
2018-03-10 22:13 | 370305.4 | 4680.0006 | 3 | 40 | 4.400284 | 0.09482384 | 1.541918 | 0 | 6.62047 | 0
2018-03-10 22:15 | 370425.4 | 4800.0002 | 3 | 40 | 4.400289 | 0.09231949 | 1.54503 | 0 | 6.634164 | 0
2018-03-10 22:17 | 370545.4 | 4920.0014 | 3 | 40 | 4.400275 | 0.08971977 | 1.548064 | 0 | 6.647514 | 0
2018-03-10 22:19 | 370665.4 | 5040.0002 | 3 | 40 | 4.400254 | 0.08747482 | 1.551022 | 0 | 6.660528 | 0
2018-03-10 22:21 | 370785.4 | 5160.0014 | 3 | 40 | 4.400311 | 0.08597565 | 1.553909 | 0 | 6.673233 | 0
2018-03-10 22:23 | 370905.4 | 5280.0002 | 3 | 40 | 4.400275 | 0.08379936 | 1.556728 | 0 | 6.685636 | 0
2018-03-10 22:25 | 371025.4 | 5400.0005 | 3 | 40 | 4.400278 | 0.0819912 | 1.559486 | 0 | 6.697773 | 0
2018-03-10 22:25 | 371050.4 | 5425.0024 | 3 | 40 | 4.40029 | 0.08149529 | 1.560054 | 0 | 6.700274 | 0
2018-03-10 22:27 | 371170.5 | 120.0013 | 4 | 40 | 4.389485 | 0 | 1.560055 | 0 | 6.700275 | 0
2018-03-10 22:29 | 371290.5 | 240.0009 | 4 | 40 | 4.387006 | 0 | 1.560055 | 0 | 6.700275 | 0
2018-03-10 22:30 | 371350.5 | 300.0029 | 4 | 40 | 4.385907 | 0 | 1.560055 | 0 | 6.700275 | 0
2018-03-10 22:32 | 371470.6 | 120.0022 | 5 | 40 | 3.990754 | -3.25983 | 1.560055 | 0.1086509 | 6.700275 | 0.4397862
2018-03-10 22:34 | 371590.6 | 240.0009 | 5 | 40 | 3.909112 | -3.260028 | 1.560055 | 0.2172957 | 6.700275 | 0.8689042
2018-03-10 22:36 | 371710.6 | 360.0023 | 5 | 40 | 3.830169 | -3.259832 | 1.560055 | 0.3259476 | 6.700275 | 1.289311
2018-03-10 22:38 | 371830.6 | 480.0002 | 5 | 40 | 3.756829 | -3.259836 | 1.560055 | 0.4345967 | 6.700275 | 1.701411
2018-03-10 22:40 | 371950.6 | 600.0003 | 5 | 40 | 3.690601 | -3.259868 | 1.560055 | 0.5432498 | 6.700275 | 2.105939
2018-03-10 22:42 | 372070.6 | 720.0009 | 5 | 40 | 3.631779 | -3.259826 | 1.560055 | 0.651899 | 6.700275 | 2.503657
2018-03-10 22:44 | 372190.6 | 840.0006 | 5 | 40 | 3.580861 | -3.259855 | 1.560055 | 0.760558 | 6.700275 | 2.895442
2018-03-10 22:46 | 372310.6 | 960.0019 | 5 | 40 | 3.538382 | -3.259826 | 1.560055 | 0.8692087 | 6.700275 | 3.282124
2018-03-10 22:48 | 372430.6 | 1080.0007 | 5 | 40 | 3.502964 | -3.259859 | 1.560055 | 0.9778568 | 6.700275 | 3.664584
2018-03-10 22:50 | 372550.6 | 1200.0003 | 5 | 40 | 3.471575 | -3.259884 | 1.560055 | 1.086508 | 6.700275 | 4.043462
2018-03-10 22:52 | 372670.6 | 1320.0015 | 5 | 40 | 3.440045 | -3.259884 | 1.560055 | 1.195162 | 6.700275 | 4.418973
2018-03-10 22:54 | 372790.6 | 1440.0005 | 5 | 40 | 3.401421 | -3.259884 | 1.560055 | 1.303818 | 6.700275 | 4.79078
2018-03-10 22:56 | 372910.6 | 1560.0015 | 5 | 40 | 3.332646 | -3.259933 | 1.560055 | 1.412474 | 6.700275 | 5.157107
2018-03-10 22:58 | 373030.6 | 1680.0002 | 5 | 40 | 3.08158 | -3.25991 | 1.560055 | 1.521122 | 6.700275 | 5.50961
2018-03-10 22:59 | 373044.4 | 1693.8192 | 5 | 40 | 2.999963 | -3.259931 | 1.560055 | 1.533641 | 6.700275 | 5.547699
2018-03-10 23:01 | 373164.4 | 120.002 | 6 | 40 | 3.655422 | 0 | 1.560055 | 1.533641 | 6.700275 | 5.547699
2018-03-10 23:03 | 373284.4 | 240.0008 | 6 | 40 | 3.676322 | 0 | 1.560055 | 1.533641 | 6.700275 | 5.547699
2018-03-10 23:04 | 373344.4 | 300.0036 | 6 | 40 | 3.681331 | 0 | 1.560055 | 1.533641 | 6.700275 | 5.547699
2018-03-10 23:04 | 373344.4 | 0.0023 | 7 | 41 | 3.681301 | 0 | 0 | 0 | 0 | 0
2018-03-10 23:06 | 373464.5 | 120.0023 | 2 | 41 | 4.200421 | 4.838812 | 0.1622742 | 0 | 0.6715725 | 0
2018-03-10 23:08 | 373584.5 | 240.0027 | 2 | 41 | 4.200393 | 4.161821 | 0.311487 | 0 | 1.298327 | 0
2018-03-10 23:10 | 373704.5 | 360.0023 | 2 | 41 | 4.200392 | 3.628588 | 0.4409976 | 0 | 1.842324 | 0
2018-03-10 23:11 | 373800.9 | 456.3268 | 2 | 41 | 4.200411 | 3.259985 | 0.5330788 | 0 | 2.229101 | 0
2018-03-10 23:13 | 373920.9 | 120.0013 | 3 | 41 | 4.243388 | 3.260033 | 0.6412959 | 0 | 2.685744 | 0
2018-03-10 23:15 | 374040.9 | 240.0002 | 3 | 41 | 4.300906 | 3.260054 | 0.7499558 | 0 | 3.14985 | 0
2018-03-10 23:17 | 374160.9 | 360.0013 | 3 | 41 | 4.369707 | 3.260036 | 0.8586167 | 0 | 3.620832 | 0
2018-03-10 23:19 | 374280.9 | 480.001 | 3 | 41 | 4.400423 | 2.793198 | 0.9621781 | 0 | 4.075866 | 0
2018-03-10 23:21 | 374400.9 | 600.0009 | 3 | 41 | 4.400409 | 2.229515 | 1.045482 | 0 | 4.442437 | 0
2018-03-10 23:23 | 374520.9 | 720.0009 | 3 | 41 | 4.40039 | 1.793928 | 1.112209 | 0 | 4.736063 | 0
2018-03-10 23:25 | 374640.9 | 840.0023 | 3 | 41 | 4.400349 | 1.458565 | 1.166173 | 0 | 4.973523 | 0
2018-03-10 23:27 | 374760.9 | 960.001 | 3 | 41 | 4.400339 | 1.200329 | 1.210318 | 0 | 5.167779 | 0
2018-03-10 23:29 | 374880.9 | 1080.0006 | 3 | 41 | 4.400369 | 1.000099 | 1.246863 | 0 | 5.328593 | 0
2018-03-10 23:31 | 375000.9 | 1200.001 | 3 | 41 | 4.400376 | 0.8404102 | 1.277433 | 0 | 5.463109 | 0
2018-03-10 23:33 | 375120.9 | 1320.0007 | 3 | 41 | 4.400352 | 0.7116127 | 1.303216 | 0 | 5.576563 | 0
2018-03-10 23:35 | 375240.9 | 1440.0002 | 3 | 41 | 4.400335 | 0.6069412 | 1.32513 | 0 | 5.672993 | 0
2018-03-10 23:37 | 375360.9 | 1560.0006 | 3 | 41 | 4.400331 | 0.5227013 | 1.343913 | 0 | 5.755645 | 0
2018-03-10 23:39 | 375480.9 | 1680.0002 | 3 | 41 | 4.400356 | 0.4549351 | 1.360165 | 0 | 5.827161 | 0
2018-03-10 23:41 | 375600.9 | 1800.0006 | 3 | 41 | 4.400354 | 0.3992558 | 1.374362 | 0 | 5.889633 | 0
2018-03-10 23:43 | 375720.9 | 1920.0017 | 3 | 41 | 4.400326 | 0.3534012 | 1.386879 | 0 | 5.94471 | 0
2018-03-10 23:45 | 375840.9 | 2040.0014 | 3 | 41 | 4.400342 | 0.3160763 | 1.398013 | 0 | 5.993703 | 0
2018-03-10 23:47 | 375960.9 | 2160.0018 | 3 | 41 | 4.400303 | 0.2845287 | 1.408006 | 0 | 6.037674 | 0
2018-03-10 23:49 | 376080.9 | 2280.0022 | 3 | 41 | 4.400337 | 0.2585812 | 1.417048 | 0 | 6.077462 | 0
2018-03-10 23:51 | 376200.9 | 2400.001 | 3 | 41 | 4.400298 | 0.2365017 | 1.42529 | 0 | 6.11373 | 0
2018-03-10 23:53 | 376320.9 | 2520.0022 | 3 | 41 | 4.400329 | 0.2181282 | 1.432858 | 0 | 6.147034 | 0
2018-03-10 23:55 | 376440.9 | 2640.001 | 3 | 41 | 4.400284 | 0.2014427 | 1.439851 | 0 | 6.177805 | 0
2018-03-10 23:57 | 376560.9 | 2760.0022 | 3 | 41 | 4.400336 | 0.1884403 | 1.446345 | 0 | 6.206379 | 0
2018-03-10 23:59 | 376680.9 | 2880.0004 | 3 | 41 | 4.400331 | 0.1766071 | 1.45241 | 0 | 6.233068 | 0
2018-03-11 00:01 | 376800.9 | 3000.0006 | 3 | 41 | 4.400309 | 0.1658592 | 1.458105 | 0 | 6.258126 | 0
2018-03-11 00:03 | 376920.9 | 3120.001 | 3 | 41 | 4.400288 | 0.1562595 | 1.463472 | 0 | 6.281743 | 0
2018-03-11 00:05 | 377040.9 | 3240.0013 | 3 | 41 | 4.40031 | 0.1484814 | 1.46855 | 0 | 6.30409 | 0
2018-03-11 00:07 | 377160.9 | 3360.001 | 3 | 41 | 4.40028 | 0.141161 | 1.473369 | 0 | 6.325294 | 0
2018-03-11 00:09 | 377280.9 | 3480.0014 | 3 | 41 | 4.400318 | 0.1351089 | 1.477961 | 0 | 6.3455 | 0
2018-03-11 00:11 | 377400.9 | 3600.001 | 3 | 41 | 4.400292 | 0.1288834 | 1.482352 | 0 | 6.364823 | 0
2018-03-11 00:13 | 377520.9 | 3720.0022 | 3 | 41 | 4.400294 | 0.1236324 | 1.486552 | 0 | 6.383301 | 0
2018-03-11 00:15 | 377640.9 | 3840.0002 | 3 | 41 | 4.400276 | 0.1185246 | 1.490589 | 0 | 6.401066 | 0
2018-03-11 00:17 | 377760.9 | 3960.0022 | 3 | 41 | 4.4003 | 0.1144733 | 1.494473 | 0 | 6.418157 | 0
2018-03-11 00:19 | 377880.9 | 4080.0003 | 3 | 41 | 4.40029 | 0.1104298 | 1.498218 | 0 | 6.434638 | 0
2018-03-11 00:21 | 378000.9 | 4200.0014 | 3 | 41 | 4.400274 | 0.1067314 | 1.501836 | 0 | 6.450557 | 0
2018-03-11 00:23 | 378120.9 | 4320 | 3 | 41 | 4.400254 | 0.1029816 | 1.505339 | 0 | 6.465971 | 0
2018-03-11 00:25 | 378240.9 | 4440.0006 | 3 | 41 | 4.400294 | 0.100502 | 1.508731 | 0 | 6.480897 | 0
2018-03-11 00:27 | 378360.9 | 4560.001 | 3 | 41 | 4.400267 | 0.09737587 | 1.512028 | 0 | 6.495402 | 0
2018-03-11 00:29 | 378480.9 | 4680.0013 | 3 | 41 | 4.400276 | 0.09486198 | 1.515229 | 0 | 6.509489 | 0
2018-03-11 00:31 | 378600.9 | 4800.001 | 3 | 41 | 4.400281 | 0.09235764 | 1.518347 | 0 | 6.523208 | 0
2018-03-11 00:33 | 378720.9 | 4920.0022 | 3 | 41 | 4.400249 | 0.08969307 | 1.521384 | 0 | 6.536573 | 0
2018-03-11 00:35 | 378840.9 | 5040.001 | 3 | 41 | 4.400288 | 0.08784103 | 1.524352 | 0 | 6.549634 | 0
2018-03-11 00:37 | 378960.9 | 5160.0007 | 3 | 41 | 4.400244 | 0.08562851 | 1.527239 | 0 | 6.562337 | 0
2018-03-11 00:39 | 379080.9 | 5280.001 | 3 | 41 | 4.400294 | 0.08411217 | 1.530066 | 0 | 6.574777 | 0
2018-03-11 00:41 | 379200.9 | 5400.0022 | 3 | 41 | 4.400268 | 0.08193016 | 1.532829 | 0 | 6.586936 | 0
2018-03-11 00:42 | 379241.9 | 5441.0537 | 3 | 41 | 4.400265 | 0.08148384 | 1.533761 | 0 | 6.591033 | 0
2018-03-11 00:44 | 379362 | 120.0014 | 4 | 41 | 4.389312 | 0 | 1.533761 | 0 | 6.591033 | 0
2018-03-11 00:46 | 379482 | 240.0026 | 4 | 41 | 4.386794 | 0 | 1.533761 | 0 | 6.591033 | 0
2018-03-11 00:47 | 379542 | 300.0038 | 4 | 41 | 4.385669 | 0 | 1.533761 | 0 | 6.591033 | 0
2018-03-11 00:49 | 379662.1 | 120.0005 | 5 | 41 | 3.984932 | -3.259926 | 1.533761 | 0.1086462 | 6.591033 | 0.4392408
2018-03-11 00:51 | 379782.1 | 240.0018 | 5 | 41 | 3.902032 | -3.259891 | 1.533761 | 0.2172954 | 6.591033 | 0.8676744
2018-03-11 00:53 | 379902.1 | 360.0014 | 5 | 41 | 3.822086 | -3.259857 | 1.533761 | 0.3259447 | 6.591033 | 1.287246
2018-03-11 00:55 | 380022.1 | 480.0018 | 5 | 41 | 3.748009 | -3.259851 | 1.533761 | 0.4345953 | 6.591033 | 1.698431
2018-03-11 00:57 | 380142.1 | 600.0005 | 5 | 41 | 3.681392 | -3.259826 | 1.533761 | 0.5432476 | 6.591033 | 2.101974
2018-03-11 00:59 | 380262.1 | 720.0009 | 5 | 41 | 3.622348 | -3.259861 | 1.533761 | 0.6519004 | 6.591033 | 2.49869
2018-03-11 01:01 | 380382.1 | 840.0005 | 5 | 41 | 3.571517 | -3.259824 | 1.533761 | 0.7605487 | 6.591033 | 2.889416
2018-03-11 01:03 | 380502.1 | 960.001 | 5 | 41 | 3.529448 | -3.259847 | 1.533761 | 0.8692023 | 6.591033 | 3.275113
2018-03-11 01:05 | 380622.1 | 1080.0031 | 5 | 41 | 3.494284 | -3.259859 | 1.533761 | 0.9778551 | 6.591033 | 3.656638
2018-03-11 01:07 | 380742.1 | 1200.0001 | 5 | 41 | 3.462513 | -3.259889 | 1.533761 | 1.086505 | 6.591033 | 4.034552
2018-03-11 01:09 | 380862.1 | 1320.0005 | 5 | 41 | 3.429643 | -3.259887 | 1.533761 | 1.195159 | 6.591033 | 4.409019
2018-03-11 01:11 | 380982.1 | 1440.0018 | 5 | 41 | 3.386566 | -3.25987 | 1.533761 | 1.303812 | 6.591033 | 4.779491
2018-03-11 01:13 | 381102.1 | 1560.0014 | 5 | 41 | 3.30005 | -3.259892 | 1.533761 | 1.412463 | 6.591033 | 5.143469
2018-03-11 01:15 | 381204.7 | 1662.5952 | 5 | 41 | 2.999967 | -3.259899 | 1.533761 | 1.505352 | 6.591033 | 5.440168
2018-03-11 01:17 | 381324.7 | 120.0016 | 6 | 41 | 3.658899 | 0 | 1.533761 | 1.505352 | 6.591033 | 5.440168
2018-03-11 01:19 | 381444.7 | 240.0012 | 6 | 41 | 3.678827 | 0 | 1.533761 | 1.505352 | 6.591033 | 5.440168
2018-03-11 01:20 | 381504.7 | 300.0016 | 6 | 41 | 3.68349 | 0 | 1.533761 | 1.505352 | 6.591033 | 5.440168
2018-03-11 01:20 | 381504.7221 | 0.0057 | 7 | 42 | 3.683485 | 0 | 0 | 0 | 0 | 0
2018-03-11 01:22 | 381624.8 | 120.0007 | 2 | 42 | 4.200402 | 4.725222 | 0.1618476 | 0 | 0.6709944 | 0
2018-03-11 01:24 | 381744.8 | 240.0011 | 2 | 42 | 4.200403 | 4.072697 | 0.3079309 | 0 | 1.284603 | 0
2018-03-11 01:26 | 381864.8 | 360.0023 | 2 | 42 | 4.20041 | 3.547544 | 0.434602 | 0 | 1.816673 | 0
2018-03-11 01:27 | 381940.5 | 435.6874 | 2 | 42 | 4.200376 | 3.259989 | 0.5061278 | 0 | 2.11711 | 0
2018-03-11 01:29 | 382060.5 | 120.0017 | 3 | 42 | 4.243587 | 3.259993 | 0.6143421 | 0 | 2.573748 | 0
2018-03-11 01:31 | 382180.5 | 240.0019 | 3 | 42 | 4.301154 | 3.260044 | 0.7230024 | 0 | 3.037877 | 0
2018-03-11 01:33 | 382300.5 | 360.0016 | 3 | 42 | 4.370206 | 3.260023 | 0.8316606 | 0 | 3.508883 | 0
2018-03-11 01:35 | 382420.5 | 480.0011 | 3 | 42 | 4.400414 | 2.788902 | 0.9350947 | 0 | 3.963384 | 0
2018-03-11 01:37 | 382540.5 | 600.0024 | 3 | 42 | 4.400399 | 2.228722 | 1.01833 | 0 | 4.329653 | 0
2018-03-11 01:39 | 382660.5 | 720.0003 | 3 | 42 | 4.400378 | 1.794497 | 1.085069 | 0 | 4.623331 | 0
2018-03-11 01:41 | 382780.5 | 840.0023 | 3 | 42 | 4.400376 | 1.459824 | 1.139066 | 0 | 4.860937 | 0
2018-03-11 01:43 | 382900.5 | 960.0003 | 3 | 42 | 4.400361 | 1.201984 | 1.183246 | 0 | 5.055348 | 0
2018-03-11 01:45 | 383020.5 | 1080.0007 | 3 | 42 | 4.400362 | 1.00049 | 1.21982 | 0 | 5.216285 | 0
2018-03-11 01:47 | 383140.5 | 1200.0003 | 3 | 42 | 4.400352 | 0.8401222 | 1.250399 | 0 | 5.350842 | 0
2018-03-11 01:49 | 383260.5 | 1320.0023 | 3 | 42 | 4.400343 | 0.7109318 | 1.276178 | 0 | 5.464282 | 0
2018-03-11 01:51 | 383380.5 | 1440.0004 | 3 | 42 | 4.400371 | 0.6069145 | 1.298081 | 0 | 5.560662 | 0
2018-03-11 01:53 | 383500.5 | 1560.0023 | 3 | 42 | 4.40034 | 0.5221252 | 1.316843 | 0 | 5.643223 | 0
2018-03-11 01:55 | 383620.5 | 1680.0019 | 3 | 42 | 4.400367 | 0.453804 | 1.333061 | 0 | 5.714584 | 0
2018-03-11 01:57 | 383740.5 | 1800.0023 | 3 | 42 | 4.40035 | 0.3980713 | 1.347217 | 0 | 5.776877 | 0
2018-03-11 01:59 | 383860.5 | 1920.0011 | 3 | 42 | 4.400299 | 0.3515015 | 1.359689 | 0 | 5.831758 | 0
2018-03-11 02:01 | 383980.5 | 2040.0016 | 3 | 42 | 4.400331 | 0.3147411 | 1.370782 | 0 | 5.880571 | 0
2018-03-11 02:03 | 384100.5 | 2160.0002 | 3 | 42 | 4.400321 | 0.2833366 | 1.380735 | 0 | 5.924366 | 0
2018-03-11 02:05 | 384220.5 | 2280.0007 | 3 | 42 | 4.400308 | 0.257513 | 1.389739 | 0 | 5.96399 | 0
2018-03-11 02:07 | 384340.5 | 2400.0009 | 3 | 42 | 4.400344 | 0.2361736 | 1.397948 | 0 | 6.000112 | 0
2018-03-11 02:09 | 384460.5 | 2520.0016 | 3 | 42 | 4.400312 | 0.2168617 | 1.40548 | 0 | 6.033253 | 0
2018-03-11 02:11 | 384580.5 | 2640.0003 | 3 | 42 | 4.400315 | 0.2010574 | 1.41244 | 0 | 6.063882 | 0
2018-03-11 02:13 | 384700.5 | 2760.0023 | 3 | 42 | 4.400272 | 0.1870232 | 1.418911 | 0 | 6.092353 | 0
2018-03-11 02:15 | 384820.5 | 2880.0019 | 3 | 42 | 4.400277 | 0.1750698 | 1.424956 | 0 | 6.118955 | 0
2018-03-11 02:17 | 384940.5 | 3000.0023 | 3 | 42 | 4.400295 | 0.1650887 | 1.430626 | 0 | 6.143904 | 0
2018-03-11 02:19 | 385060.5 | 3120.0011 | 3 | 42 | 4.400313 | 0.1558666 | 1.435972 | 0 | 6.167427 | 0
2018-03-11 02:21 | 385180.5 | 3240.0006 | 3 | 42 | 4.400302 | 0.1478043 | 1.441022 | 0 | 6.189649 | 0
2018-03-11 02:23 | 385300.5 | 3360.001 | 3 | 42 | 4.400254 | 0.1396351 | 1.445822 | 0 | 6.210771 | 0
2018-03-11 02:25 | 385420.5 | 3480.0009 | 3 | 42 | 4.400334 | 0.1344891 | 1.45039 | 0 | 6.230871 | 0
2018-03-11 02:27 | 385540.5 | 3600.001 | 3 | 42 | 4.400288 | 0.1282196 | 1.454761 | 0 | 6.250103 | 0
2018-03-11 02:29 | 385660.5 | 3720.0006 | 3 | 42 | 4.400311 | 0.1230431 | 1.458944 | 0 | 6.268512 | 0
2018-03-11 02:31 | 385780.5 | 3840.0011 | 3 | 42 | 4.400295 | 0.1182423 | 1.462963 | 0 | 6.286199 | 0
2018-03-11 02:33 | 385900.5 | 3960.0007 | 3 | 42 | 4.400235 | 0.1133595 | 1.466831 | 0 | 6.303217 | 0
2018-03-11 02:35 | 386020.5 | 4080.0003 | 3 | 42 | 4.400276 | 0.110117 | 1.47056 | 0 | 6.319624 | 0
2018-03-11 02:37 | 386140.5 | 4200.0007 | 3 | 42 | 4.400269 | 0.1064186 | 1.474173 | 0 | 6.335523 | 0
2018-03-11 02:39 | 386260.5 | 4320.0019 | 3 | 42 | 4.400302 | 0.1034584 | 1.477674 | 0 | 6.350928 | 0
2018-03-11 02:41 | 386380.5 | 4440.0022 | 3 | 42 | 4.400276 | 0.1001282 | 1.48106 | 0 | 6.365827 | 0
2018-03-11 02:43 | 386500.5 | 4560.0019 | 3 | 42 | 4.400236 | 0.0970726 | 1.484345 | 0 | 6.380285 | 0
2018-03-11 02:45 | 386620.5 | 4680.0022 | 3 | 42 | 4.400292 | 0.09489059 | 1.487546 | 0 | 6.394367 | 0
2018-03-11 02:47 | 386740.5 | 4800.0002 | 3 | 42 | 4.400271 | 0.09194756 | 1.490657 | 0 | 6.408059 | 0
2018-03-11 02:49 | 386860.5 | 4920.0007 | 3 | 42 | 4.400293 | 0.08972359 | 1.493684 | 0 | 6.421376 | 0
2018-03-11 02:51 | 386980.5 | 5040.0019 | 3 | 42 | 4.400236 | 0.08708763 | 1.496633 | 0 | 6.434355 | 0
2018-03-11 02:53 | 387100.5 | 5160.0023 | 3 | 42 | 4.400283 | 0.08560562 | 1.499518 | 0 | 6.447048 | 0
2018-03-11 02:55 | 387220.5 | 5280.0011 | 3 | 42 | 4.400259 | 0.08367538 | 1.502331 | 0 | 6.459424 | 0
2018-03-11 02:57 | 387340.5 | 5400.0016 | 3 | 42 | 4.400249 | 0.0815239 | 1.505091 | 0 | 6.47157 | 0
2018-03-11 02:58 | 387386.2 | 5445.7074 | 3 | 42 | 4.400301 | 0.08149529 | 1.506126 | 0 | 6.476126 | 0
2018-03-11 03:00 | 387506.2 | 120.0013 | 4 | 42 | 4.389179 | 0 | 1.506126 | 0 | 6.476126 | 0
2018-03-11 03:02 | 387626.2 | 240 | 4 | 42 | 4.386607 | 0 | 1.506126 | 0 | 6.476126 | 0
2018-03-11 03:03 | 387686.2 | 300.0029 | 4 | 42 | 4.385503 | 0 | 1.506126 | 0 | 6.476126 | 0
2018-03-11 03:05 | 387806.3 | 120.0005 | 5 | 42 | 3.979391 | -3.259901 | 1.506126 | 0.1086506 | 6.476126 | 0.4387558
2018-03-11 03:07 | 387926.3 | 240.0001 | 5 | 42 | 3.895164 | -3.259928 | 1.506126 | 0.2173038 | 6.476126 | 0.866531
2018-03-11 03:09 | 388046.3 | 360.0013 | 5 | 42 | 3.814067 | -3.259889 | 1.506126 | 0.3259583 | 6.476126 | 1.285311
2018-03-11 03:11 | 388166.3 | 480.0017 | 5 | 42 | 3.739259 | -3.259866 | 1.506126 | 0.4346122 | 6.476126 | 1.695592
2018-03-11 03:13 | 388286.3 | 600.0013 | 5 | 42 | 3.672255 | -3.259907 | 1.506126 | 0.5432652 | 6.476126 | 2.098168
2018-03-11 03:15 | 388406.3 | 720.0001 | 5 | 42 | 3.613086 | -3.25984 | 1.506126 | 0.6519137 | 6.476126 | 2.493865
2018-03-11 03:17 | 388526.3 | 840.0013 | 5 | 42 | 3.562608 | -3.259849 | 1.506126 | 0.7605707 | 6.476126 | 2.883625
2018-03-11 03:19 | 388646.3 | 960.0008 | 5 | 42 | 3.520953 | -3.259882 | 1.506126 | 0.86922 | 6.476126 | 3.268363
2018-03-11 03:21 | 388766.3 | 1080.0004 | 5 | 42 | 3.485872 | -3.259851 | 1.506126 | 0.977871 | 6.476126 | 3.64897
2018-03-11 03:23 | 388886.3 | 1200.0002 | 5 | 42 | 3.453469 | -3.259855 | 1.506126 | 1.086523 | 6.476126 | 4.025951
2018-03-11 03:25 | 389006.3 | 1320.0021 | 5 | 42 | 3.418813 | -3.259845 | 1.506126 | 1.195173 | 6.476126 | 4.399343
2018-03-11 03:27 | 389126.3 | 1440.0025 | 5 | 42 | 3.369934 | -3.259849 | 1.506126 | 1.303821 | 6.476126 | 4.768375
2018-03-11 03:29 | 389246.3 | 1560.0016 | 5 | 42 | 3.25648 | -3.259855 | 1.506126 | 1.412465 | 6.476126 | 5.129493
2018-03-11 03:30 | 389318.8 | 1632.4631 | 5 | 42 | 2.999992 | -3.260089 | 1.506126 | 1.478075 | 6.476126 | 5.336658
2018-03-11 03:32 | 389438.9 | 120.0013 | 6 | 42 | 3.661993 | 0 | 1.506126 | 1.478075 | 6.476126 | 5.336658
2018-03-11 03:34 | 389558.9 | 240.0018 | 6 | 42 | 3.681043 | 0 | 1.506126 | 1.478075 | 6.476126 | 5.336658
2018-03-11 03:35 | 389618.9 | 300.0038 | 6 | 42 | 3.685428 | 0 | 1.506126 | 1.478075 | 6.476126 | 5.336658
2018-03-11 03:35 | 389618.9 | 0.0023 | 7 | 43 | 3.685348 | 0 | 0 | 0 | 0 | 0
2018-03-11 03:37 | 389739 | 120.0015 | 2 | 43 | 4.200398 | 4.62528 | 0.1610642 | 0 | 0.668771 | 0
2018-03-11 03:39 | 389859 | 240.0019 | 2 | 43 | 4.2004 | 3.98864 | 0.304179 | 0 | 1.269912 | 0
2018-03-11 03:41 | 389979 | 360.0023 | 2 | 43 | 4.200393 | 3.469456 | 0.4281608 | 0 | 1.790684 | 0
2018-03-11 03:42 | 390034.6 | 415.6625 | 2 | 43 | 4.200402 | 3.259977 | 0.4801641 | 0 | 2.009119 | 0
2018-03-11 03:44 | 390154.6 | 120.003 | 3 | 43 | 4.243745 | 3.260019 | 0.5883836 | 0 | 2.465791 | 0
2018-03-11 03:46 | 390274.6 | 240.0002 | 3 | 43 | 4.301376 | 3.260033 | 0.6970359 | 0 | 2.929908 | 0
2018-03-11 03:48 | 390394.6 | 360.0006 | 3 | 43 | 4.370699 | 3.260012 | 0.8056908 | 0 | 3.400939 | 0
2018-03-11 03:50 | 390514.6 | 480.0018 | 3 | 43 | 4.40038 | 2.786768 | 0.9090391 | 0 | 3.855086 | 0
2018-03-11 03:52 | 390634.6 | 600.0006 | 3 | 43 | 4.400406 | 2.229563 | 0.9922629 | 0 | 4.221304 | 0
2018-03-11 03:54 | 390754.6 | 720.0009 | 3 | 43 | 4.400389 | 1.794931 | 1.059024 | 0 | 4.515078 | 0
2018-03-11 03:56 | 390874.6 | 840.0014 | 3 | 43 | 4.400369 | 1.459675 | 1.113023 | 0 | 4.752693 | 0
2018-03-11 03:58 | 390994.6 | 960.001 | 3 | 43 | 4.400378 | 1.201672 | 1.157186 | 0 | 4.947029 | 0
2018-03-11 04:00 | 391114.6 | 1080.0014 | 3 | 43 | 4.400354 | 0.999609 | 1.193736 | 0 | 5.107862 | 0
2018-03-11 04:02 | 391234.6 | 1200.0018 | 3 | 43 | 4.400368 | 0.839426 | 1.224285 | 0 | 5.242291 | 0
2018-03-11 04:04 | 391354.6 | 1320.0012 | 3 | 43 | 4.400359 | 0.7099152 | 1.250027 | 0 | 5.355563 | 0
2018-03-11 04:06 | 391474.6 | 1440.0019 | 3 | 43 | 4.400366 | 0.6051464 | 1.271882 | 0 | 5.451732 | 0
2018-03-11 04:08 | 391594.6 | 1560.0014 | 3 | 43 | 4.400354 | 0.5203476 | 1.290584 | 0 | 5.534028 | 0
2018-03-11 04:10 | 391714.6 | 1680.0018 | 3 | 43 | 4.400358 | 0.4516029 | 1.306736 | 0 | 5.605102 | 0
2018-03-11 04:12 | 391834.6 | 1800.0015 | 3 | 43 | 4.400311 | 0.3950748 | 1.320814 | 0 | 5.667052 | 0
2018-03-11 04:14 | 391954.6 | 1920 | 3 | 43 | 4.400321 | 0.3498478 | 1.333212 | 0 | 5.721605 | 0
2018-03-11 04:16 | 392074.6 | 2040.0014 | 3 | 43 | 4.400308 | 0.3122253 | 1.344234 | 0 | 5.770105 | 0
2018-03-11 04:18 | 392194.6 | 2160.0008 | 3 | 43 | 4.400305 | 0.2811928 | 1.354113 | 0 | 5.813579 | 0
2018-03-11 04:20 | 392314.6 | 2280.0006 | 3 | 43 | 4.400302 | 0.2554207 | 1.36305 | 0 | 5.852904 | 0
2018-03-11 04:22 | 392434.6 | 2400.0018 | 3 | 43 | 4.400294 | 0.2335587 | 1.371195 | 0 | 5.888745 | 0
2018-03-11 04:24 | 392554.6 | 2520.0005 | 3 | 43 | 4.400321 | 0.2154541 | 1.378673 | 0 | 5.921649 | 0
2018-03-11 04:26 | 392674.6 | 2640.0011 | 3 | 43 | 4.400291 | 0.1994858 | 1.38558 | 0 | 5.952042 | 0
2018-03-11 04:28 | 392794.6 | 2760.0004 | 3 | 43 | 4.400299 | 0.1858845 | 1.392004 | 0 | 5.98031 | 0
2018-03-11 04:30 | 392914.6 | 2880.001 | 3 | 43 | 4.400264 | 0.1736336 | 1.398001 | 0 | 6.0067 | 0
2018-03-11 04:32 | 393034.6 | 3000.0004 | 3 | 43 | 4.400281 | 0.1636848 | 1.403631 | 0 | 6.031472 | 0
2018-03-11 04:34 | 393154.6 | 3120.001 | 3 | 43 | 4.400315 | 0.1550579 | 1.40894 | 0 | 6.054832 | 0
2018-03-11 04:36 | 393274.6 | 3240.0015 | 3 | 43 | 4.400281 | 0.1470146 | 1.413962 | 0 | 6.076932 | 0
2018-03-11 04:38 | 393394.6 | 3360.0012 | 3 | 43 | 4.400292 | 0.1399956 | 1.418737 | 0 | 6.097941 | 0
2018-03-11 04:40 | 393514.6 | 3480.0014 | 3 | 43 | 4.400278 | 0.1334343 | 1.423288 | 0 | 6.11797 | 0
2018-03-11 04:42 | 393634.6 | 3600.0002 | 3 | 43 | 4.400284 | 0.1277847 | 1.427644 | 0 | 6.137135 | 0
2018-03-11 04:44 | 393754.6 | 3720.0014 | 3 | 43 | 4.400326 | 0.1230431 | 1.43182 | 0 | 6.155513 | 0
2018-03-11 04:46 | 393874.6 | 3840.0019 | 3 | 43 | 4.400291 | 0.1182003 | 1.435835 | 0 | 6.173181 | 0
2018-03-11 04:48 | 393994.6 | 3960.0006 | 3 | 43 | 4.400261 | 0.1137486 | 1.439696 | 0 | 6.190167 | 0
2018-03-11 04:50 | 394114.6 | 4080.0003 | 3 | 43 | 4.400249 | 0.1096859 | 1.44342 | 0 | 6.206554 | 0
2018-03-11 04:52 | 394234.6 | 4200.0007 | 3 | 43 | 4.400249 | 0.1059513 | 1.447026 | 0 | 6.222425 | 0
2018-03-11 04:54 | 394354.6 | 4320.0002 | 3 | 43 | 4.400299 | 0.1033783 | 1.450515 | 0 | 6.237775 | 0
2018-03-11 04:56 | 394474.6 | 4440.0006 | 3 | 43 | 4.400297 | 0.1001034 | 1.453897 | 0 | 6.252655 | 0
2018-03-11 04:58 | 394594.6 | 4560 | 3 | 43 | 4.400266 | 0.09675026 | 1.457184 | 0 | 6.26712 | 0
2018-03-11 05:00 | 394714.6 | 4680.0022 | 3 | 43 | 4.400282 | 0.09435463 | 1.460369 | 0 | 6.281136 | 0
2018-03-11 05:02 | 394834.6 | 4800.0006 | 3 | 43 | 4.400272 | 0.09169769 | 1.463471 | 0 | 6.294786 | 0
2018-03-11 05:04 | 394954.6 | 4920.0014 | 3 | 43 | 4.400266 | 0.0893898 | 1.466495 | 0 | 6.308092 | 0
2018-03-11 05:06 | 395074.6 | 5040.001 | 3 | 43 | 4.400291 | 0.08756256 | 1.469442 | 0 | 6.32106 | 0
2018-03-11 05:08 | 395194.6 | 5160.0014 | 3 | 43 | 4.400269 | 0.08529854 | 1.472316 | 0 | 6.333706 | 0
2018-03-11 05:10 | 395314.6 | 5280.0018 | 3 | 43 | 4.400246 | 0.08306122 | 1.475127 | 0 | 6.346076 | 0
2018-03-11 05:12 | 395434.6 | 5400.0022 | 3 | 43 | 4.400271 | 0.08170891 | 1.47788 | 0 | 6.358189 | 0
2018-03-11 05:12 | 395444.4 | 5409.7722 | 3 | 43 | 4.400283 | 0.0814991 | 1.478102 | 0 | 6.359164 | 0
2018-03-11 05:14 | 395564.5 | 120.0019 | 4 | 43 | 4.388939 | 0 | 1.478102 | 0 | 6.359164 | 0
2018-03-11 05:16 | 395684.5 | 240.0008 | 4 | 43 | 4.386307 | 0 | 1.478102 | 0 | 6.359164 | 0
2018-03-11 05:17 | 395744.5 | 300.0012 | 4 | 43 | 4.385132 | 0 | 1.478102 | 0 | 6.359164 | 0
2018-03-11 05:19 | 395864.5 | 120.0013 | 5 | 43 | 3.973393 | -3.260177 | 1.478102 | 0.108659 | 6.359164 | 0.4382382
2018-03-11 05:21 | 395984.5 | 240.001 | 5 | 43 | 3.887916 | -3.260133 | 1.478102 | 0.2173193 | 6.359164 | 0.865321
2018-03-11 05:23 | 396104.5 | 360.0006 | 5 | 43 | 3.805927 | -3.259817 | 1.478102 | 0.325979 | 6.359164 | 1.283283
2018-03-11 05:25 | 396224.5 | 480.001 | 5 | 43 | 3.730432 | -3.259836 | 1.478102 | 0.4346297 | 6.359164 | 1.692626
2018-03-11 05:27 | 396344.5 | 600.0014 | 5 | 43 | 3.662954 | -3.259822 | 1.478102 | 0.5432822 | 6.359164 | 2.094212
2018-03-11 05:29 | 396464.5 | 720.0004 | 5 | 43 | 3.603678 | -3.25987 | 1.478102 | 0.65193 | 6.359164 | 2.488889
2018-03-11 05:31 | 396584.5 | 840.0014 | 5 | 43 | 3.553619 | -3.259913 | 1.478102 | 0.760579 | 6.359164 | 2.877622
2018-03-11 05:33 | 396704.5 | 960.001 | 5 | 43 | 3.512465 | -3.25984 | 1.478102 | 0.869231 | 6.359164 | 3.261423
2018-03-11 05:35 | 396824.5 | 1080.0016 | 5 | 43 | 3.477415 | -3.259926 | 1.478102 | 0.9778784 | 6.359164 | 3.641102
2018-03-11 05:37 | 396944.5 | 1200.0002 | 5 | 43 | 3.444408 | -3.259866 | 1.478102 | 1.086528 | 6.359164 | 4.017127
2018-03-11 05:39 | 397064.5 | 1320.0022 | 5 | 43 | 3.407663 | -3.259884 | 1.478102 | 1.19518 | 6.359164 | 4.389447
2018-03-11 05:41 | 397184.5 | 1440.0001 | 5 | 43 | 3.350988 | -3.259851 | 1.478102 | 1.303833 | 6.359164 | 4.756957
2018-03-11 05:43 | 397304.5 | 1560.0008 | 5 | 43 | 3.192247 | -3.259882 | 1.478102 | 1.41249 | 6.359164 | 5.114455
2018-03-11 05:44 | 397348 | 1603.4105 | 5 | 43 | 2.99993 | -3.259913 | 1.478102 | 1.451793 | 6.359164 | 5.236686
2018-03-11 05:46 | 397468 | 120.0018 | 6 | 43 | 3.664767 | 0 | 1.478102 | 1.451793 | 6.359164 | 5.236686
2018-03-11 05:48 | 397588 | 239.9998 | 6 | 43 | 3.683039 | 0 | 1.478102 | 1.451793 | 6.359164 | 5.236686
2018-03-11 05:49 | 397648 | 300.0026 | 6 | 43 | 3.68721 | 0 | 1.478102 | 1.451793 | 6.359164 | 5.236686
2018-03-11 05:49 | 397648 | 0.0025 | 7 | 44 | 3.687299 | 0 | 0 | 0 | 0 | 0
2018-03-11 05:51 | 397768.1 | 120.0023 | 2 | 44 | 4.200418 | 4.540272 | 0.160097 | 0 | 0.6655762 | 0
2018-03-11 05:53 | 397888.1 | 240.0003 | 2 | 44 | 4.200403 | 3.911812 | 0.3005596 | 0 | 1.255576 | 0
2018-03-11 05:55 | 398008.1 | 360.0022 | 2 | 44 | 4.2004 | 3.400406 | 0.4221165 | 0 | 1.766164 | 0
2018-03-11 05:55 | 398045.5 | 397.4191 | 2 | 44 | 4.200401 | 3.259979 | 0.4567204 | 0 | 1.911514 | 0
2018-03-11 05:57 | 398165.5 | 120.0018 | 3 | 44 | 4.244166 | 3.260035 | 0.5649413 | 0 | 2.368216 | 0
2018-03-11 05:59 | 398285.5 | 240.0003 | 3 | 44 | 4.302177 | 3.26008 | 0.6735991 | 0 | 2.832421 | 0
2018-03-11 06:01 | 398405.5 | 360.0007 | 3 | 44 | 4.371969 | 3.260056 | 0.7822565 | 0 | 3.303573 | 0
2018-03-11 06:03 | 398525.5 | 480.0003 | 3 | 44 | 4.400409 | 2.778017 | 0.8853467 | 0 | 3.756639 | 0
2018-03-11 06:05 | 398645.5 | 600.0023 | 3 | 44 | 4.400401 | 2.223612 | 0.9683232 | 0 | 4.121769 | 0
2018-03-11 06:07 | 398765.5 | 720.0012 | 3 | 44 | 4.400401 | 1.790846 | 1.034914 | 0 | 4.414796 | 0
2018-03-11 06:09 | 398885.5 | 840.0008 | 3 | 44 | 4.400383 | 1.456213 | 1.088776 | 0 | 4.651809 | 0
2018-03-11 06:11 | 399005.5 | 960.0011 | 3 | 44 | 4.40038 | 1.198353 | 1.132829 | 0 | 4.845658 | 0
2018-03-11 06:13 | 399125.5 | 1080.0015 | 3 | 44 | 4.400355 | 0.997057 | 1.16928 | 0 | 5.006054 | 0
2018-03-11 06:15 | 399245.5 | 1200.0013 | 3 | 44 | 4.400333 | 0.8367996 | 1.19975 | 0 | 5.140136 | 0
2018-03-11 06:17 | 399365.5 | 1320.0023 | 3 | 44 | 4.400358 | 0.7079678 | 1.225426 | 0 | 5.253119 | 0
2018-03-11 06:19 | 399485.5 | 1440.0003 | 3 | 44 | 4.400356 | 0.60355 | 1.24722 | 0 | 5.349021 | 0
2018-03-11 06:21 | 399605.5 | 1560.0023 | 3 | 44 | 4.400329 | 0.5183105 | 1.265872 | 0 | 5.431095 | 0
2018-03-11 06:23 | 399725.5 | 1680.0012 | 3 | 44 | 4.400332 | 0.4497738 | 1.281975 | 0 | 5.501955 | 0
2018-03-11 06:25 | 399845.5 | 1800.0023 | 3 | 44 | 4.400333 | 0.3944626 | 1.296013 | 0 | 5.563723 | 0
2018-03-11 06:27 | 399965.5 | 1920.0011 | 3 | 44 | 4.400326 | 0.3487949 | 1.308371 | 0 | 5.618103 | 0
2018-03-11 06:29 | 400085.5 | 2040.0015 | 3 | 44 | 4.400331 | 0.3115311 | 1.319353 | 0 | 5.666428 | 0
2018-03-11 06:31 | 400205.5 | 2160.0019 | 3 | 44 | 4.400336 | 0.2805824 | 1.329203 | 0 | 5.709772 | 0
2018-03-11 06:33 | 400325.5 | 2280.0023 | 3 | 44 | 4.400292 | 0.2545662 | 1.338109 | 0 | 5.748963 | 0
2018-03-11 06:35 | 400445.5 | 2400.002 | 3 | 44 | 4.40032 | 0.2331524 | 1.346228 | 0 | 5.784689 | 0
2018-03-11 06:37 | 400565.5 | 2520.0015 | 3 | 44 | 4.400333 | 0.2150383 | 1.353685 | 0 | 5.817501 | 0
2018-03-11 06:39 | 400685.5 | 2640.0012 | 3 | 44 | 4.40034 | 0.1992836 | 1.360572 | 0 | 5.847804 | 0
2018-03-11 06:41 | 400805.5 | 2760.0007 | 3 | 44 | 4.40032 | 0.1857815 | 1.366971 | 0 | 5.875963 | 0
2018-03-11 06:43 | 400925.5 | 2880.0003 | 3 | 44 | 4.400315 | 0.1740494 | 1.372955 | 0 | 5.902293 | 0
2018-03-11 06:45 | 401045.5 | 3000.0016 | 3 | 44 | 4.4003 | 0.16366 | 1.378573 | 0 | 5.927016 | 0
2018-03-11 06:47 | 401165.5 | 3120.0003 | 3 | 44 | 4.400328 | 0.1547337 | 1.383871 | 0 | 5.950327 | 0
2018-03-11 06:49 | 401285.5 | 3240.0015 | 3 | 44 | 4.400249 | 0.1459866 | 1.388886 | 0 | 5.972394 | 0
2018-03-11 06:51 | 401405.5 | 3360.0003 | 3 | 44 | 4.400312 | 0.1399765 | 1.393655 | 0 | 5.993381 | 0
2018-03-11 06:53 | 401525.5 | 3480.0023 | 3 | 44 | 4.400288 | 0.1333847 | 1.398201 | 0 | 6.013384 | 0
2018-03-11 06:55 | 401645.5 | 3600.0019 | 3 | 44 | 4.400304 | 0.127737 | 1.402552 | 0 | 6.032532 | 0
2018-03-11 06:57 | 401765.5 | 3720.0008 | 3 | 44 | 4.400302 | 0.1226444 | 1.406721 | 0 | 6.050877 | 0
2018-03-11 06:59 | 401885.5 | 3840.0012 | 3 | 44 | 4.400243 | 0.1174259 | 1.410725 | 0 | 6.068492 | 0
2018-03-11 07:01 | 402005.5 | 3960.0008 | 3 | 44 | 4.40033 | 0.1140709 | 1.414582 | 0 | 6.085465 | 0
2018-03-11 07:03 | 402125.5 | 4080.0003 | 3 | 44 | 4.400293 | 0.1097298 | 1.418296 | 0 | 6.101809 | 0
2018-03-11 07:05 | 402245.5 | 4200.0007 | 3 | 44 | 4.400269 | 0.1056747 | 1.42189 | 0 | 6.117623 | 0
2018-03-11 07:07 | 402365.5 | 4320.0003 | 3 | 44 | 4.400257 | 0.1026173 | 1.425365 | 0 | 6.132915 | 0
2018-03-11 07:09 | 402485.5 | 4440.0023 | 3 | 44 | 4.400291 | 0.09969711 | 1.428739 | 0 | 6.147762 | 0
2018-03-11 07:11 | 402605.5 | 4560.0003 | 3 | 44 | 4.400257 | 0.09666634 | 1.432012 | 0 | 6.162162 | 0
2018-03-11 07:13 | 402725.5 | 4680.0023 | 3 | 44 | 4.4003 | 0.09443092 | 1.435199 | 0 | 6.176188 | 0
2018-03-11 07:15 | 402845.5 | 4800.0019 | 3 | 44 | 4.4003 | 0.09189224 | 1.438296 | 0 | 6.189815 | 0
2018-03-11 07:17 | 402965.5 | 4920.0014 | 3 | 44 | 4.400239 | 0.08932877 | 1.441313 | 0 | 6.203087 | 0
2018-03-11 07:19 | 403085.5 | 5040.0002 | 3 | 44 | 4.400274 | 0.08743286 | 1.444263 | 0 | 6.216071 | 0
2018-03-11 07:21 | 403205.5 | 5160.0007 | 3 | 44 | 4.400254 | 0.0852356 | 1.447136 | 0 | 6.228713 | 0
2018-03-11 07:23 | 403325.5 | 5280.0003 | 3 | 44 | 4.40029 | 0.08369446 | 1.44995 | 0 | 6.241097 | 0
2018-03-11 07:25 | 403445.5 | 5400.0007 | 3 | 44 | 4.400281 | 0.08192062 | 1.4527 | 0 | 6.253193 | 0
2018-03-11 07:26 | 403468.7 | 5423.1377 | 3 | 44 | 4.400285 | 0.08149338 | 1.453224 | 0 | 6.255502 | 0
2018-03-11 07:28 | 403588.7 | 120.0021 | 4 | 44 | 4.388789 | 0 | 1.453224 | 0 | 6.255502 | 0
2018-03-11 07:30 | 403708.7 | 239.9999 | 4 | 44 | 4.3861 | 0 | 1.453224 | 0 | 6.255502 | 0
2018-03-11 07:31 | 403768.7 | 300.0013 | 4 | 44 | 4.384913 | 0 | 1.453224 | 0 | 6.255502 | 0
2018-03-11 07:33 | 403888.8 | 120.0022 | 5 | 44 | 3.967737 | -3.259873 | 1.453224 | 0.1086533 | 6.255502 | 0.4376897
2018-03-11 07:35 | 404008.8 | 240.001 | 5 | 44 | 3.881294 | -3.259859 | 1.453224 | 0.2173037 | 6.255502 | 0.8640631
2018-03-11 07:37 | 404128.8 | 360.0022 | 5 | 44 | 3.798473 | -3.25987 | 1.453224 | 0.3259551 | 6.255502 | 1.281227
2018-03-11 07:39 | 404248.8 | 480.0016 | 5 | 44 | 3.722287 | -3.259852 | 1.453224 | 0.4346049 | 6.255502 | 1.689716
2018-03-11 07:41 | 404368.8 | 600.0012 | 5 | 44 | 3.654259 | -3.259847 | 1.453224 | 0.5432531 | 6.255502 | 2.090366
2018-03-11 07:43 | 404488.8 | 720.0014 | 5 | 44 | 3.594721 | -3.259896 | 1.453224 | 0.6519044 | 6.255502 | 2.484093
2018-03-11 07:45 | 404608.8 | 840.0021 | 5 | 44 | 3.544867 | -3.259868 | 1.453224 | 0.7605532 | 6.255502 | 2.871858
2018-03-11 07:47 | 404728.8 | 960.0008 | 5 | 44 | 3.504074 | -3.259828 | 1.453224 | 0.8691983 | 6.255502 | 3.254702
2018-03-11 07:49 | 404848.8 | 1080.0004 | 5 | 44 | 3.468997 | -3.259866 | 1.453224 | 0.9778517 | 6.255502 | 3.633493
2018-03-11 07:51 | 404968.8 | 1200.001 | 5 | 44 | 3.435152 | -3.259809 | 1.453224 | 1.08651 | 6.255502 | 4.008601
2018-03-11 07:53 | 405088.8 | 1320.0005 | 5 | 44 | 3.395947 | -3.259878 | 1.453224 | 1.195169 | 6.255502 | 4.379834
2018-03-11 07:55 | 405208.8 | 1440.0017 | 5 | 44 | 3.329211 | -3.25984 | 1.453224 | 1.303823 | 6.255502 | 4.745651
2018-03-11 07:57 | 405328.8 | 1560.0013 | 5 | 44 | 3.092496 | -3.260185 | 1.453224 | 1.412477 | 6.255502 | 5.09824
2018-03-11 07:57 | 405345.3 | 1576.4995 | 5 | 44 | 2.999984 | -3.260116 | 1.453224 | 1.42742 | 6.255502 | 5.143796
2018-03-11 07:59 | 405465.3 | 120.0012 | 6 | 44 | 3.667765 | 0 | 1.453224 | 1.42742 | 6.255502 | 5.143796
2018-03-11 08:01 | 405585.3 | 240.0007 | 6 | 44 | 3.685326 | 0 | 1.453224 | 1.42742 | 6.255502 | 5.143796
2018-03-11 08:02 | 405645.3 | 300.0034 | 6 | 44 | 3.689337 | 0 | 1.453224 | 1.42742 | 6.255502 | 5.143796
2018-03-11 08:02 | 405645.4 | 0.0023 | 7 | 45 | 3.689194 | 0 | 0 | 0 | 0 | 0
2018-03-11 08:04 | 405765.5 | 120.0007 | 2 | 45 | 4.200405 | 4.45429 | 0.158832 | 0 | 0.6610892 | 0
2018-03-11 08:06 | 405885.5 | 240.0005 | 2 | 45 | 4.200408 | 3.832075 | 0.2965705 | 0 | 1.239647 | 0
2018-03-11 08:08 | 406005.5 | 360.0022 | 2 | 45 | 4.200405 | 3.32884 | 0.4155805 | 0 | 1.739537 | 0
2018-03-11 08:08 | 406023.8 | 378.3478 | 2 | 45 | 4.200389 | 3.259993 | 0.4323694 | 0 | 1.810056 | 0
2018-03-11 08:10 | 406143.8 | 120.0004 | 3 | 45 | 4.244514 | 3.260012 | 0.5405787 | 0 | 2.266728 | 0
2018-03-11 08:12 | 406263.8 | 240.0016 | 3 | 45 | 4.302717 | 3.260044 | 0.6492344 | 0 | 2.730973 | 0
2018-03-11 08:14 | 406383.8 | 360.0005 | 3 | 45 | 4.372635 | 3.260056 | 0.7578862 | 0 | 3.202167 | 0
2018-03-11 08:16 | 406503.8 | 480.0017 | 3 | 45 | 4.40041 | 2.776548 | 0.8608821 | 0 | 3.654845 | 0
2018-03-11 08:18 | 406623.8 | 600.0013 | 3 | 45 | 4.400393 | 2.225384 | 0.9438745 | 0 | 4.020045 | 0
2018-03-11 08:20 | 406743.8 | 720.0001 | 3 | 45 | 4.400397 | 1.793024 | 1.010532 | 0 | 4.313366 | 0
2018-03-11 08:22 | 406863.8 | 840.0022 | 3 | 45 | 4.400397 | 1.458109 | 1.064459 | 0 | 4.550665 | 0
2018-03-11 08:24 | 406983.8 | 960.0025 | 3 | 45 | 4.400359 | 1.199305 | 1.108558 | 0 | 4.744716 | 0
2018-03-11 08:26 | 407103.8 | 1080.0021 | 3 | 45 | 4.400378 | 0.9979095 | 1.145044 | 0 | 4.905269 | 0
2018-03-11 08:28 | 407223.8 | 1200.0016 | 3 | 45 | 4.400364 | 0.8374691 | 1.175535 | 0 | 5.03944 | 0
2018-03-11 08:30 | 407343.8 | 1320.0014 | 3 | 45 | 4.400331 | 0.7075825 | 1.201218 | 0 | 5.152455 | 0
2018-03-11 08:32 | 407463.8 | 1440 | 3 | 45 | 4.400346 | 0.603035 | 1.223006 | 0 | 5.248331 | 0
2018-03-11 08:34 | 407583.8 | 1560.0005 | 3 | 45 | 4.400363 | 0.5182266 | 1.241639 | 0 | 5.330323 | 0
2018-03-11 08:36 | 407703.8 | 1680.0016 | 3 | 45 | 4.400368 | 0.4495735 | 1.257717 | 0 | 5.40107 | 0
2018-03-11 08:38 | 407823.8 | 1800.0021 | 3 | 45 | 4.40033 | 0.3931942 | 1.271721 | 0 | 5.462691 | 0
2018-03-11 08:40 | 407943.8 | 1920.0017 | 3 | 45 | 4.400337 | 0.3477669 | 1.284043 | 0 | 5.516914 | 0
2018-03-11 08:42 | 408063.8 | 2040.0022 | 3 | 45 | 4.40029 | 0.3096676 | 1.294989 | 0 | 5.565079 | 0
2018-03-11 08:44 | 408183.8 | 2160 | 3 | 45 | 4.40035 | 0.2796516 | 1.304802 | 0 | 5.608261 | 0
2018-03-11 08:46 | 408303.8 | 2280.0021 | 3 | 45 | 4.40028 | 0.2533627 | 1.313673 | 0 | 5.647296 | 0
2018-03-11 08:48 | 408423.8 | 2400.0025 | 3 | 45 | 4.400328 | 0.2323723 | 1.321761 | 0 | 5.682885 | 0
2018-03-11 08:50 | 408543.8 | 2520.0005 | 3 | 45 | 4.400327 | 0.2138882 | 1.329188 | 0 | 5.715564 | 0
2018-03-11 08:52 | 408663.8 | 2640.0009 | 3 | 45 | 4.40029 | 0.1980247 | 1.336051 | 0 | 5.745765 | 0
2018-03-11 08:54 | 408783.8 | 2760.0005 | 3 | 45 | 4.400349 | 0.1854496 | 1.342432 | 0 | 5.773844 | 0
2018-03-11 08:56 | 408903.8 | 2880.0017 | 3 | 45 | 4.400303 | 0.173296 | 1.348398 | 0 | 5.800097 | 0
2018-03-11 08:58 | 409023.8 | 3000.0005 | 3 | 45 | 4.400294 | 0.1629562 | 1.353998 | 0 | 5.824737 | 0
2018-03-11 09:00 | 409143.8 | 3120.0017 | 3 | 45 | 4.400297 | 0.1543293 | 1.359282 | 0 | 5.847988 | 0
2018-03-11 09:02 | 409263.8 | 3240.0005 | 3 | 45 | 4.400289 | 0.1462383 | 1.364288 | 0 | 5.870017 | 0
2018-03-11 09:04 | 409383.8 | 3360.001 | 3 | 45 | 4.400313 | 0.1395988 | 1.369048 | 0 | 5.890963 | 0
2018-03-11 09:06 | 409503.8 | 3480.0003 | 3 | 45 | 4.400295 | 0.1329803 | 1.373587 | 0 | 5.910935 | 0
2018-03-11 09:08 | 409623.8 | 3600.0009 | 3 | 45 | 4.400259 | 0.1270618 | 1.37793 | 0 | 5.930044 | 0
2018-03-11 09:10 | 409743.8 | 3720.0005 | 3 | 45 | 4.400319 | 0.122694 | 1.382094 | 0 | 5.948368 | 0
2018-03-11 09:12 | 409863.8 | 3840.0025 | 3 | 45 | 4.400303 | 0.1177959 | 1.386096 | 0 | 5.965977 | 0
2018-03-11 09:14 | 409983.8 | 3960.0013 | 3 | 45 | 4.400284 | 0.113327 | 1.389947 | 0 | 5.982924 | 0
2018-03-11 09:16 | 410103.8 | 4080.0017 | 3 | 45 | 4.400293 | 0.1096916 | 1.393663 | 0 | 5.999274 | 0
2018-03-11 09:18 | 410223.8 | 4200.0002 | 3 | 45 | 4.400303 | 0.1063709 | 1.397253 | 0 | 6.015072 | 0
2018-03-11 09:20 | 410343.8 | 4320.0001 | 3 | 45 | 4.400231 | 0.1022034 | 1.400728 | 0 | 6.030363 | 0
2018-03-11 09:22 | 410463.8 | 4440.0021 | 3 | 45 | 4.400296 | 0.09972572 | 1.4041 | 0 | 6.045199 | 0
2018-03-11 09:24 | 410583.8 | 4560.0015 | 3 | 45 | 4.400255 | 0.09671402 | 1.407374 | 0 | 6.059604 | 0
2018-03-11 09:26 | 410703.8 | 4680.0005 | 3 | 45 | 4.400278 | 0.09407997 | 1.41056 | 0 | 6.073627 | 0
2018-03-11 09:28 | 410823.8 | 4800.0001 | 3 | 45 | 4.40029 | 0.09190369 | 1.413658 | 0 | 6.087258 | 0
2018-03-11 09:30 | 410943.8 | 4920.0005 | 3 | 45 | 4.400235 | 0.08892441 | 1.416669 | 0 | 6.100506 | 0
2018-03-11 09:32 | 411063.8 | 5040.0025 | 3 | 45 | 4.40029 | 0.08746529 | 1.419615 | 0 | 6.113469 | 0
2018-03-11 09:34 | 411183.8 | 5160.0005 | 3 | 45 | 4.400273 | 0.08520317 | 1.42249 | 0 | 6.126122 | 0
2018-03-11 09:36 | 411303.8 | 5280.0001 | 3 | 45 | 4.400264 | 0.08336639 | 1.425289 | 0 | 6.138435 | 0
2018-03-11 09:38 | 411418.6 | 5394.8265 | 3 | 45 | 4.400276 | 0.08149338 | 1.42792 | 0 | 6.150013 | 0
2018-03-11 09:40 | 411538.7 | 120.001 | 4 | 45 | 4.388609 | 0 | 1.42792 | 0 | 6.150013 | 0
2018-03-11 09:42 | 411658.7 | 239.9998 | 4 | 45 | 4.385853 | 0 | 1.42792 | 0 | 6.150013 | 0
2018-03-11 09:43 | 411718.7 | 300.0042 | 4 | 45 | 4.384627 | 0 | 1.42792 | 0 | 6.150013 | 0
2018-03-11 09:45 | 411838.8 | 120.0014 | 5 | 45 | 3.962325 | -3.259876 | 1.42792 | 0.1086444 | 6.150013 | 0.4371534
2018-03-11 09:47 | 411958.8 | 240.0008 | 5 | 45 | 3.874749 | -3.259852 | 1.42792 | 0.2172966 | 6.150013 | 0.8628803
2018-03-11 09:49 | 412078.8 | 360.0008 | 5 | 45 | 3.791015625 | -3.259901 | 1.42792 | 0.3259478 | 6.150013 | 1.279283
2018-03-11 09:51 | 412198.8 | 480.0004 | 5 | 45 | 3.714195 | -3.259838 | 1.42792 | 0.4345987 | 6.150013 | 1.686931
2018-03-11 09:53 | 412318.8 | 600.0008 | 5 | 45 | 3.645703 | -3.259861 | 1.42792 | 0.5432515 | 6.150013 | 2.086691
2018-03-11 09:55 | 412438.8 | 720.0011 | 5 | 45 | 3.586105 | -3.259878 | 1.42792 | 0.6519031 | 6.150013 | 2.479479
2018-03-11 09:57 | 412558.8 | 840.0023 | 5 | 45 | 3.53651 | -3.259887 | 1.42792 | 0.7605569 | 6.150013 | 2.866335
2018-03-11 09:59 | 412678.8 | 960.0019 | 5 | 45 | 3.496004 | -3.259924 | 1.42792 | 0.8692089 | 6.150013 | 3.248317
2018-03-11 10:01 | 412798.8 | 1080.0007 | 5 | 45 | 3.460803 | -3.259889 | 1.42792 | 0.9778576 | 6.150013 | 3.626215
2018-03-11 10:03 | 412918.8 | 1200.0011 | 5 | 45 | 3.426008 | -3.259896 | 1.42792 | 1.08651 | 6.150013 | 4.000371
2018-03-11 10:05 | 413038.8 | 1320.0015 | 5 | 45 | 3.383544 | -3.259871 | 1.42792 | 1.19516 | 6.150013 | 4.37044
2018-03-11 10:07 | 413158.8 | 1440.0005 | 5 | 45 | 3.302507 | -3.259896 | 1.42792 | 1.303813 | 6.150013 | 4.734329
2018-03-11 10:09 | 413268.2 | 1549.3775 | 5 | 45 | 2.99999 | -3.25987 | 1.42792 | 1.402845 | 6.150013 | 5.050914
2018-03-11 10:11 | 413388.2 | 120.0004 | 6 | 45 | 3.670262 | 0 | 1.42792 | 1.402845 | 6.150013 | 5.050914
2018-03-11 10:13 | 413508.2 | 240 | 6 | 45 | 3.687242 | 0 | 1.42792 | 1.402845 | 6.150013 | 5.050914
2018-03-11 10:14 | 413568.2 | 300.0012 | 6 | 45 | 3.691184 | 0 | 1.42792 | 1.402845 | 6.150013 | 5.050914
2018-03-11 10:14 | 413568.2085 | 0.0041 | 7 | 46 | 3.691195 | 0 | 0 | 0 | 0 | 0
2018-03-11 10:16 | 413688.3 | 120.0021 | 2 | 46 | 4.200394 | 4.36829 | 0.1573387 | 0 | 0.6555392 | 0
2018-03-11 10:18 | 413808.3 | 240.0017 | 2 | 46 | 4.200392 | 3.75466 | 0.2923873 | 0 | 1.222798 | 0
2018-03-11 10:20 | 413927.8 | 359.5299 | 2 | 46 | 4.200392 | 3.259991 | 0.4085159 | 0 | 1.710585 | 0
2018-03-11 10:22 | 414047.8355 | 120.0022 | 3 | 46 | 4.245169 | 3.260078 | 0.5167399 | 0 | 2.167358 | 0
2018-03-11 10:24 | 414167.8341 | 240.0008 | 3 | 46 | 4.303567 | 3.260086 | 0.6253971 | 0 | 2.631691 | 0
2018-03-11 10:26 | 414287.8347 | 360.0014 | 3 | 46 | 4.373551 | 3.260025 | 0.7340562 | 0 | 3.103011 | 0
2018-03-11 10:28 | 414407.8338 | 480.0005 | 3 | 46 | 4.400403 | 2.772976 | 0.8369012 | 0 | 3.555062 | 0
2018-03-11 10:30 | 414527.8355 | 600.0022 | 3 | 46 | 4.400390625 | 2.225719 | 0.9198516 | 0 | 3.920077 | 0
2018-03-11 10:32 | 414647.8351 | 720.0018 | 3 | 46 | 4.40037 | 1.793728 | 0.9865522 | 0 | 4.213586 | 0
2018-03-11 10:34 | 414767.8338 | 840.0005 | 3 | 46 | 4.400383 | 1.45929 | 1.040525 | 0 | 4.451085 | 0
2018-03-11 10:36 | 414887.8343 | 960.001 | 3 | 46 | 4.400378 | 1.200497 | 1.084658 | 0 | 4.645289 | 0
2018-03-11 10:38 | 415007.8347 | 1080.0014 | 3 | 46 | 4.400377 | 0.9987984 | 1.121169 | 0 | 4.805953 | 0
2018-03-11 10:40 | 415127.8351 | 1200.0018 | 3 | 46 | 4.400348 | 0.837738 | 1.151677 | 0 | 4.940197 | 0
2018-03-11 10:42 | 415247.8354 | 1320.0021 | 3 | 46 | 4.400384 | 0.7086239 | 1.177369 | 0 | 5.05325 | 0
2018-03-11 10:44 | 415367.8343 | 1440.001 | 3 | 46 | 4.400336 | 0.6026592 | 1.199158 | 0 | 5.14913 | 0
2018-03-11 10:46 | 415487.8346 | 1560.0013 | 3 | 46 | 4.400352 | 0.5174904 | 1.217778 | 0 | 5.231064 | 0
2018-03-11 10:48 | 415607.8351 | 1680.0018 | 3 | 46 | 4.400381 | 0.4488602 | 1.233833 | 0 | 5.301711 | 0
2018-03-11 10:50 | 415727.8355 | 1800.0022 | 3 | 46 | 4.400337 | 0.392313 | 1.247812 | 0 | 5.363225 | 0
2018-03-11 10:52 | 415847.8335 | 1920.0002 | 3 | 46 | 4.400293 | 0.3462868 | 1.260103 | 0 | 5.417307 | 0
2018-03-11 10:54 | 415967.8347 | 2040.0014 | 3 | 46 | 4.400324 | 0.3093796 | 1.271015 | 0 | 5.465326 | 0
2018-03-11 10:56 | 416087.8351 | 2160.0018 | 3 | 46 | 4.400304 | 0.2782459 | 1.280796 | 0 | 5.508363 | 0
2018-03-11 10:58 | 416207.8347 | 2280.0014 | 3 | 46 | 4.400318 | 0.2528286 | 1.289637 | 0 | 5.547269 | 0
2018-03-11 11:00 | 416327.8335 | 2400.0002 | 3 | 46 | 4.40027 | 0.2306328 | 1.297695 | 0 | 5.582726 | 0
2018-03-11 11:02 | 416447.8347 | 2520.0014 | 3 | 46 | 4.400331 | 0.2132664 | 1.305094 | 0 | 5.615283 | 0
2018-03-11 11:04 | 416567.8343 | 2640.001 | 3 | 46 | 4.400302 | 0.1973228 | 1.311933 | 0 | 5.645378 | 0
2018-03-11 11:06 | 416687.8347 | 2760.0014 | 3 | 46 | 4.400293 | 0.1839924 | 1.318287 | 0 | 5.673339 | 0
2018-03-11 11:08 | 416807.8351 | 2880.0018 | 3 | 46 | 4.400282 | 0.1724777 | 1.324225 | 0 | 5.699465 | 0
2018-03-11 11:10 | 416927.8364 | 3000.0031 | 3 | 46 | 4.400311 | 0.1624794 | 1.329805 | 0 | 5.724018 | 0
2018-03-11 11:12 | 417047.8343 | 3120.001 | 3 | 46 | 4.400312 | 0.1535397 | 1.335068 | 0 | 5.747177 | 0
2018-03-11 11:14 | 417167.8347 | 3240.0014 | 3 | 46 | 4.400303 | 0.1455879 | 1.340051 | 0 | 5.769106 | 0
2018-03-11 11:16 | 417287.834 | 3360.0007 | 3 | 46 | 4.400284 | 0.1384716 | 1.34479 | 0 | 5.789957 | 0
2018-03-11 11:18 | 417407.8337 | 3480.0004 | 3 | 46 | 4.400316 | 0.1324253 | 1.349307 | 0 | 5.809836 | 0
2018-03-11 11:20 | 417527.8351 | 3600.0018 | 3 | 46 | 4.400316 | 0.1270142 | 1.353624 | 0 | 5.828832 | 0
2018-03-11 11:22 | 417647.8347 | 3720.0014 | 3 | 46 | 4.400311 | 0.1218872 | 1.357765 | 0 | 5.84705 | 0
2018-03-11 11:24 | 417767.8351 | 3840.0018 | 3 | 46 | 4.400278 | 0.1170883 | 1.361744 | 0 | 5.864559 | 0
2018-03-11 11:26 | 417887.8339 | 3960.0006 | 3 | 46 | 4.400321 | 0.1129913 | 1.365577 | 0 | 5.881428 | 0
2018-03-11 11:28 | 418007.8335 | 4080.0002 | 3 | 46 | 4.400307 | 0.1093197 | 1.36927 | 0 | 5.897677 | 0
2018-03-11 11:30 | 418127.8355 | 4200.0022 | 3 | 46 | 4.400274 | 0.1055851 | 1.372842 | 0 | 5.913395 | 0
2018-03-11 11:32 | 418247.8351 | 4320.0018 | 3 | 46 | 4.400293 | 0.1022453 | 1.376306 | 0 | 5.928638 | 0
2018-03-11 11:34 | 418367.8355 | 4440.0022 | 3 | 46 | 4.400267 | 0.09927177 | 1.379655 | 0 | 5.943374 | 0
2018-03-11 11:36 | 418487.8367 | 4560.0034 | 3 | 46 | 4.400265 | 0.09634209 | 1.382917 | 0 | 5.957726 | 0
2018-03-11 11:38 | 418607.8348 | 4680.0015 | 3 | 46 | 4.400295 | 0.09410667 | 1.386086 | 0 | 5.971671 | 0
2018-03-11 11:40 | 418727.8352 | 4800.0019 | 3 | 46 | 4.400273 | 0.09116936 | 1.389168 | 0 | 5.985233 | 0
2018-03-11 11:42 | 418847.8347 | 4920.0014 | 3 | 46 | 4.40027 | 0.08898163 | 1.392174 | 0 | 5.998459 | 0
2018-03-11 11:44 | 418967.8368 | 5040.0035 | 3 | 46 | 4.400256 | 0.08669281 | 1.395103 | 0 | 6.011351 | 0
2018-03-11 11:46 | 419087.8354 | 5160.0021 | 3 | 46 | 4.400275 | 0.08487129 | 1.397967 | 0 | 6.023952 | 0
2018-03-11 11:48 | 419207.8335 | 5280.0002 | 3 | 46 | 4.400283 | 0.08301353 | 1.400768 | 0 | 6.036278 | 0
2018-03-11 11:50 | 419327.8354 | 5400.0021 | 3 | 46 | 4.400311 | 0.08161163 | 1.403507 | 0 | 6.048329 | 0
2018-03-11 11:50 | 419329.2042 | 5401.3709 | 3 | 46 | 4.400304 | 0.0814991 | 1.403538 | 0 | 6.048466 | 0
2018-03-11 11:52 | 419449.3 | 120.0022 | 4 | 46 | 4.388466 | 0 | 1.403538 | 0 | 6.048466 | 0
2018-03-11 11:54 | 419569.3 | 240.0002 | 4 | 46 | 4.385679 | 0 | 1.403538 | 0 | 6.048466 | 0
2018-03-11 11:55 | 419629.3 | 300.0045 | 4 | 46 | 4.384439 | 0 | 1.403538 | 0 | 6.048466 | 0
2018-03-11 11:57 | 419749.4 | 120.0007 | 5 | 46 | 3.956589 | -3.259873 | 1.403538 | 0.1086513 | 6.048466 | 0.4366619
2018-03-11 11:59 | 419869.4 | 240.002 | 5 | 46 | 3.867536 | -3.25984 | 1.403538 | 0.2173038 | 6.048466 | 0.8616863
2018-03-11 12:01 | 419989.4 | 360.0007 | 5 | 46 | 3.782501 | -3.259819 | 1.403538 | 0.3259489 | 6.048466 | 1.277206
2018-03-11 12:03 | 420109.4 | 480.002 | 5 | 46 | 3.704887 | -3.259845 | 1.403538 | 0.4346036 | 6.048466 | 1.683898
2018-03-11 12:05 | 420229.4 | 600.0024 | 5 | 46 | 3.635724 | -3.259861 | 1.403538 | 0.5432578 | 6.048466 | 2.082614
2018-03-11 12:07 | 420349.4 | 720.0012 | 5 | 46 | 3.575974 | -3.259828 | 1.403538 | 0.6519082 | 6.048466 | 2.474302
2018-03-11 12:09 | 420469.4 | 840.0024 | 5 | 46 | 3.526771 | -3.259809 | 1.403538 | 0.7605606 | 6.048466 | 2.860072
2018-03-11 12:11 | 420589.4 | 960.0012 | 5 | 46 | 3.4865 | -3.259843 | 1.403538 | 0.8692126 | 6.048466 | 3.241009
2018-03-11 12:13 | 420709.4 | 1080.0016 | 5 | 46 | 3.450793 | -3.259868 | 1.403538 | 0.9778667 | 6.048466 | 3.617877
2018-03-11 12:15 | 420829.4 | 1200.0021 | 5 | 46 | 3.414455 | -3.259834 | 1.403538 | 1.086518 | 6.048466 | 3.990873
2018-03-11 12:17 | 420949.4 | 1320.0016 | 5 | 46 | 3.366848 | -3.259889 | 1.403538 | 1.195173 | 6.048466 | 4.359484
2018-03-11 12:19 | 421069.4 | 1440.0021 | 5 | 46 | 3.261578 | -3.25987 | 1.403538 | 1.303827 | 6.048466 | 4.72062
2018-03-11 12:20 | 421148.5 | 1519.1603 | 5 | 46 | 2.999967 | -3.259828 | 1.403538 | 1.3755 | 6.048466 | 4.947239
2018-03-11 12:22 | 421268.6 | 120.0002 | 6 | 46 | 3.673244 | 0 | 1.403538 | 1.3755 | 6.048466 | 4.947239
2018-03-11 12:24 | 421388.6 | 240.0006 | 6 | 46 | 3.689488 | 0 | 1.403538 | 1.3755 | 6.048466 | 4.947239
2018-03-11 12:25 | 421448.6 | 300.0034 | 6 | 46 | 3.693354 | 0 | 1.403538 | 1.3755 | 6.048466 | 4.947239
2018-03-11 12:25 | 421448.6 | 0.0027 | 7 | 47 | 3.693383 | 0 | 0 | 0 | 0 | 0
2018-03-11 12:27 | 421568.6 | 120.0005 | 2 | 47 | 4.200399 | 4.275499 | 0.1554592 | 0 | 0.6483633 | 0
2018-03-11 12:29 | 421688.6 | 240.0004 | 2 | 47 | 4.2004 | 3.670929 | 0.2875623 | 0 | 1.20325 | 0
2018-03-11 12:31 | 421787.6 | 338.9457 | 2 | 47 | 4.200388 | 3.259977 | 0.3826099 | 0 | 1.602488 | 0
2018-03-11 12:33 | 421907.6 | 120.0013 | 3 | 47 | 4.245748 | 3.259974 | 0.490831 | 0 | 2.059284 | 0
2018-03-11 12:35 | 422027.6 | 240.0011 | 3 | 47 | 4.304541 | 3.260042 | 0.5994915 | 0 | 2.52372 | 0
2018-03-11 12:37 | 422147.6 | 360.0013 | 3 | 47 | 4.374846 | 3.260044 | 0.7081494 | 0 | 2.995159 | 0
2018-03-11 12:39 | 422267.6 | 480.0001 | 3 | 47 | 4.4004 | 2.766045 | 0.8107543 | 0 | 3.446203 | 0
2018-03-11 12:41 | 422387.6 | 600.0029 | 3 | 47 | 4.400389 | 2.223579 | 0.8935809 | 0 | 3.810673 | 0
2018-03-11 12:43 | 422507.6 | 720.0016 | 3 | 47 | 4.400393 | 1.793091 | 0.9602302 | 0 | 4.103957 | 0
2018-03-11 12:45 | 422627.6 | 840.002 | 3 | 47 | 4.400396 | 1.458174 | 1.014168 | 0 | 4.341302 | 0
2018-03-11 12:47 | 422747.6 | 960.0024 | 3 | 47 | 4.400379 | 1.199352 | 1.058269 | 0 | 4.535363 | 0
2018-03-11 12:49 | 422867.6 | 1080.0013 | 3 | 47 | 4.400393 | 0.9980984 | 1.094746 | 0 | 4.695879 | 0
2018-03-11 12:51 | 422987.6 | 1200.0024 | 3 | 47 | 4.400358 | 0.8371143 | 1.125226 | 0 | 4.830001 | 0
2018-03-11 12:53 | 423107.6 | 1320.0004 | 3 | 47 | 4.400352 | 0.7074528 | 1.150891 | 0 | 4.942935 | 0
2018-03-11 12:55 | 423227.6 | 1440.0016 | 3 | 47 | 4.400382 | 0.6027679 | 1.172653 | 0 | 5.038697 | 0
2018-03-11 12:57 | 423347.6 | 1560.0019 | 3 | 47 | 4.400336 | 0.5166264 | 1.191244 | 0 | 5.120501 | 0
2018-03-11 12:59 | 423467.6 | 1680.0025 | 3 | 47 | 4.400339 | 0.4471531 | 1.207265 | 0 | 5.191001 | 0
2018-03-11 13:01 | 423587.6 | 1800.0012 | 3 | 47 | 4.40035 | 0.391304 | 1.221205 | 0 | 5.252339 | 0
2018-03-11 13:03 | 423707.6 | 1920.0016 | 3 | 47 | 4.400331 | 0.3454571 | 1.233454 | 0 | 5.306242 | 0
2018-03-11 13:05 | 423827.6 | 2040.0011 | 3 | 47 | 4.400344 | 0.3085289 | 1.244329 | 0 | 5.354094 | 0
2018-03-11 13:07 | 423947.6 | 2160.0016 | 3 | 47 | 4.400328 | 0.2775269 | 1.254075 | 0 | 5.396978 | 0
2018-03-11 13:09 | 424067.6 | 2280.0012 | 3 | 47 | 4.400331 | 0.2522373 | 1.262886 | 0 | 5.43575 | 0
2018-03-11 13:11 | 424187.6 | 2400.0016 | 3 | 47 | 4.40028 | 0.2302456 | 1.270917 | 0 | 5.471089 | 0
2018-03-11 13:13 | 424307.6 | 2520.002 | 3 | 47 | 4.400297 | 0.2121773 | 1.27829 | 0 | 5.503534 | 0
2018-03-11 13:15 | 424427.6 | 2640.0015 | 3 | 47 | 4.400276 | 0.1966362 | 1.285107 | 0 | 5.533529 | 0
2018-03-11 13:17 | 424547.6 | 2760.0012 | 3 | 47 | 4.400293 | 0.1834698 | 1.291449 | 0 | 5.561437 | 0
2018-03-11 13:19 | 424667.6 | 2880.0015 | 3 | 47 | 4.400319 | 0.1723881 | 1.297377 | 0 | 5.587521 | 0
2018-03-11 13:21 | 424787.6 | 3000.0011 | 3 | 47 | 4.400331 | 0.1624279 | 1.302944 | 0 | 5.612017 | 0
2018-03-11 13:23 | 424907.6 | 3120.0007 | 3 | 47 | 4.40029 | 0.1532612 | 1.308194 | 0 | 5.63512 | 0
2018-03-11 13:25 | 425027.6 | 3240.0013 | 3 | 47 | 4.400286 | 0.1455479 | 1.313168 | 0 | 5.657009 | 0
2018-03-11 13:27 | 425147.6 | 3360.0024 | 3 | 47 | 4.400303 | 0.1385078 | 1.317897 | 0 | 5.677815 | 0
2018-03-11 13:29 | 425267.6 | 3480.0003 | 3 | 47 | 4.400257 | 0.1318626 | 1.322402 | 0 | 5.697639 | 0
2018-03-11 13:31 | 425387.6 | 3600.0024 | 3 | 47 | 4.400277 | 0.1263046 | 1.32671 | 0 | 5.716597 | 0
2018-03-11 13:33 | 425507.6 | 3720.002 | 3 | 47 | 4.400296 | 0.1215439 | 1.33084 | 0 | 5.73477 | 0
2018-03-11 13:35 | 425627.6 | 3840.0013 | 3 | 47 | 4.400276 | 0.1167068 | 1.334809 | 0 | 5.752234 | 0
2018-03-11 13:37 | 425747.6 | 3960.0009 | 3 | 47 | 4.400286 | 0.1124573 | 1.338629 | 0 | 5.769044 | 0
2018-03-11 13:39 | 425867.6 | 4080.0023 | 3 | 47 | 4.400312 | 0.109005 | 1.342313 | 0 | 5.785255 | 0
2018-03-11 13:41 | 425987.6 | 4200.0004 | 3 | 47 | 4.40029 | 0.1052189 | 1.345876 | 0 | 5.800931 | 0
2018-03-11 13:43 | 426107.6 | 4320.0015 | 3 | 47 | 4.400299 | 0.1022892 | 1.349325 | 0 | 5.816107 | 0
2018-03-11 13:45 | 426227.6 | 4440.0011 | 3 | 47 | 4.400297 | 0.09898567 | 1.352669 | 0 | 5.830824 | 0
2018-03-11 13:47 | 426347.6 | 4560.0005 | 3 | 47 | 4.400284 | 0.0959816 | 1.35591 | 0 | 5.845082 | 0
2018-03-11 13:49 | 426467.6 | 4680.0003 | 3 | 47 | 4.400257 | 0.09301186 | 1.359064 | 0 | 5.858963 | 0
2018-03-11 13:51 | 426587.6 | 4800.0011 | 3 | 47 | 4.400289 | 0.09077835 | 1.362132 | 0 | 5.872461 | 0
2018-03-11 13:53 | 426707.6 | 4920.0005 | 3 | 47 | 4.400243 | 0.08819199 | 1.365115 | 0 | 5.885588 | 0
2018-03-11 13:55 | 426827.6 | 5040 | 3 | 47 | 4.400267 | 0.08634567 | 1.368024 | 0 | 5.89839 | 0
2018-03-11 13:57 | 426947.6 | 5160.0012 | 3 | 47 | 4.40025 | 0.08410072 | 1.370869 | 0 | 5.910909 | 0
2018-03-11 13:59 | 427067.6 | 5280.0024 | 3 | 47 | 4.400243 | 0.08233261 | 1.373644 | 0 | 5.923117 | 0
2018-03-11 14:00 | 427147.6 | 5359.9735 | 3 | 47 | 4.400293 | 0.08149529 | 1.375461 | 0 | 5.931113 | 0
2018-03-11 14:02 | 427267.7 | 120.0012 | 4 | 47 | 4.38825 | 0 | 1.375461 | 0 | 5.931113 | 0
2018-03-11 14:04 | 427387.7 | 240 | 4 | 47 | 4.385397 | 0 | 1.375461 | 0 | 5.931113 | 0
2018-03-11 14:05 | 427447.7 | 300.0012 | 4 | 47 | 4.384129 | 0 | 1.375461 | 0 | 5.931113 | 0
2018-03-11 14:07 | 427567.7 | 120.0021 | 5 | 47 | 3.949353 | -3.259878 | 1.375461 | 0.1086442 | 5.931113 | 0.4359644
2018-03-11 14:09 | 427687.7 | 240.0002 | 5 | 47 | 3.858797 | -3.259894 | 1.375461 | 0.2172891 | 5.931113 | 0.8600896
2018-03-11 14:11 | 427807.7 | 360.0014 | 5 | 47 | 3.771874 | -3.25988 | 1.375461 | 0.3259373 | 5.931113 | 1.274588
2018-03-11 14:13 | 427927.7 | 480.0002 | 5 | 47 | 3.693538 | -3.259876 | 1.375461 | 0.4345891 | 5.931113 | 1.680074
2018-03-11 14:15 | 428047.7 | 600.0014 | 5 | 47 | 3.623915 | -3.259861 | 1.375461 | 0.5432433 | 5.931113 | 2.07753
2018-03-11 14:17 | 428167.7 | 720.0026 | 5 | 47 | 3.564139 | -3.259843 | 1.375461 | 0.6518963 | 5.931113 | 2.467935
2018-03-11 14:19 | 428287.7 | 840.0006 | 5 | 47 | 3.515415 | -3.259861 | 1.375461 | 0.7605458 | 5.931113 | 2.852438
2018-03-11 14:21 | 428407.7 | 960.0035 | 5 | 47 | 3.475384 | -3.259868 | 1.375461 | 0.8691981 | 5.931113 | 3.232158
2018-03-11 14:23 | 428527.7 | 1080.0014 | 5 | 47 | 3.439259 | -3.259859 | 1.375461 | 0.9778493 | 5.931113 | 3.607792
2018-03-11 14:25 | 428647.7 | 1200.0001 | 5 | 47 | 3.400783 | -3.259876 | 1.375461 | 1.0865 | 5.931113 | 3.979435
2018-03-11 14:27 | 428767.7 | 1320.0022 | 5 | 47 | 3.345318 | -3.259903 | 1.375461 | 1.195157 | 5.931113 | 4.346246
2018-03-11 14:29 | 428887.7 | 1440.001 | 5 | 47 | 3.194161 | -3.259907 | 1.375461 | 1.303805 | 5.931113 | 4.70337
2018-03-11 14:30 | 428934.1 | 1486.3855 | 5 | 47 | 2.999999 | -3.259838 | 1.375461 | 1.345808 | 5.931113 | 4.83406
2018-03-11 14:32 | 429054.2 | 120.0014 | 6 | 47 | 3.676109 | 0 | 1.375461 | 1.345808 | 5.931113 | 4.83406
2018-03-11 14:34 | 429174.2 | 240.001 | 6 | 47 | 3.691708 | 0 | 1.375461 | 1.345808 | 5.931113 | 4.83406
2018-03-11 14:35 | 429234.2 | 300.0015 | 6 | 47 | 3.695534 | 0 | 1.375461 | 1.345808 | 5.931113 | 4.83406
2018-03-11 14:35 | 429234.2 | 0.0024 | 7 | 48 | 3.695484 | 0 | 0 | 0 | 0 | 0
2018-03-11 14:37 | 429354.3 | 120.0004 | 2 | 48 | 4.200415 | 4.182484 | 0.153339 | 0 | 0.6400889 | 0
2018-03-11 14:39 | 429474.3 | 240.0008 | 2 | 48 | 4.200403 | 3.584795 | 0.2824745 | 0 | 1.18251 | 0
2018-03-11 14:40 | 429552.4 | 318.0958 | 2 | 48 | 4.200378 | 3.259977 | 0.3566129 | 0 | 1.493921 | 0
2018-03-11 14:42 | 429672.4 | 120.0006 | 3 | 48 | 4.246655 | 3.260035 | 0.4648317 | 0 | 1.950754 | 0
2018-03-11 14:44 | 429792.4 | 240.001 | 3 | 48 | 4.305932 | 3.260033 | 0.5734917 | 0 | 2.415314 | 0
2018-03-11 14:46 | 429912.4 | 360.0007 | 3 | 48 | 4.376537 | 3.260044 | 0.6821502 | 0 | 2.886921 | 0
2018-03-11 14:48 | 430032.4 | 480.0003 | 3 | 48 | 4.400407 | 2.757898 | 0.7844422 | 0 | 3.336649 | 0
2018-03-11 14:50 | 430152.4 | 600.0014 | 3 | 48 | 4.400395 | 2.220409 | 0.8670883 | 0 | 3.700325 | 0
2018-03-11 14:52 | 430272.4 | 720.0011 | 3 | 48 | 4.400390625 | 1.791237 | 0.9336547 | 0 | 3.993243 | 0
2018-03-11 14:54 | 430392.4 | 840.0015 | 3 | 48 | 4.400372 | 1.455961 | 0.9875363 | 0 | 4.230343 | 0
2018-03-11 14:56 | 430512.4 | 960.0018 | 3 | 48 | 4.400392 | 1.197844 | 1.031579 | 0 | 4.424147 | 0
2018-03-11 14:58 | 430632.4 | 1080.0007 | 3 | 48 | 4.400347 | 0.9955692 | 1.067995 | 0 | 4.584393 | 0
2018-03-11 15:00 | 430752.4 | 1200.0019 | 3 | 48 | 4.400319 | 0.8349972 | 1.098421 | 0 | 4.718275 | 0
2018-03-11 15:02 | 430872.4 | 1320.0007 | 3 | 48 | 4.400372 | 0.7062778 | 1.124039 | 0 | 4.831007 | 0
2018-03-11 15:04 | 430992.4 | 1440.0002 | 3 | 48 | 4.400346 | 0.6006184 | 1.145759 | 0 | 4.926582 | 0
2018-03-11 15:06 | 431112.4 | 1560.0022 | 3 | 48 | 4.40035 | 0.5150337 | 1.164304 | 0 | 5.008186 | 0
2018-03-11 15:08 | 431232.4 | 1680.0011 | 3 | 48 | 4.400309 | 0.4454594 | 1.180278 | 0 | 5.078476 | 0
2018-03-11 15:10 | 431352.4 | 1800.0014 | 3 | 48 | 4.40036 | 0.3902512 | 1.194171 | 0 | 5.139608 | 0
2018-03-11 15:12 | 431472.4 | 1920.001 | 3 | 48 | 4.400322 | 0.3439827 | 1.206374 | 0 | 5.193306 | 0
2018-03-11 15:14 | 431592.4 | 2040.0021 | 3 | 48 | 4.400291 | 0.3063965 | 1.217202 | 0 | 5.240955 | 0
2018-03-11 15:16 | 431712.4 | 2160.0003 | 3 | 48 | 4.400334 | 0.2761974 | 1.226903 | 0 | 5.283643 | 0
2018-03-11 15:18 | 431832.4 | 2280.0014 | 3 | 48 | 4.40031 | 0.2505302 | 1.235667 | 0 | 5.322208 | 0
2018-03-11 15:20 | 431952.4 | 2400.0012 | 3 | 48 | 4.400313 | 0.2290993 | 1.243655 | 0 | 5.357354 | 0
2018-03-11 15:22 | 432072.4 | 2520.0014 | 3 | 48 | 4.400302 | 0.2109833 | 1.250983 | 0 | 5.389599 | 0
2018-03-11 15:24 | 432192.4 | 2640.0009 | 3 | 48 | 4.400338 | 0.1961975 | 1.257758 | 0 | 5.419415 | 0
2018-03-11 15:26 | 432312.4 | 2760.0003 | 3 | 48 | 4.40032 | 0.1827297 | 1.264055 | 0 | 5.447123 | 0
2018-03-11 15:28 | 432432.4 | 2880.0002 | 3 | 48 | 4.400292 | 0.1710567 | 1.269944 | 0 | 5.473034 | 0
2018-03-11 15:30 | 432552.4 | 3000.0005 | 3 | 48 | 4.400293 | 0.1611118 | 1.275476 | 0 | 5.497376 | 0
2018-03-11 15:32 | 432672.4 | 3120.0001 | 3 | 48 | 4.400302 | 0.1523247 | 1.280696 | 0 | 5.520347 | 0
2018-03-11 15:34 | 432792.4 | 3240.0021 | 3 | 48 | 4.400291 | 0.1444817 | 1.285641 | 0 | 5.542109 | 0
2018-03-11 15:36 | 432912.4 | 3360.0017 | 3 | 48 | 4.400308 | 0.1378384 | 1.290344 | 0 | 5.5628 | 0
2018-03-11 15:38 | 433032.4 | 3480.0006 | 3 | 48 | 4.40024 | 0.130859375 | 1.294829 | 0 | 5.582535 | 0
2018-03-11 15:40 | 433152.4 | 3600.001 | 3 | 48 | 4.400292 | 0.1260033 | 1.299117 | 0 | 5.601408 | 0
2018-03-11 15:42 | 433272.4 | 3720.0007 | 3 | 48 | 4.400317 | 0.121067 | 1.303227 | 0 | 5.61949 | 0
2018-03-11 15:44 | 433392.4 | 3840.001 | 3 | 48 | 4.400267 | 0.1159897 | 1.307173 | 0 | 5.636852 | 0
2018-03-11 15:46 | 433512.4 | 3960.0022 | 3 | 48 | 4.400282 | 0.1120052 | 1.310976 | 0 | 5.65359 | 0
2018-03-11 15:48 | 433632.4 | 4080.001 | 3 | 48 | 4.400224 | 0.1075535 | 1.314646 | 0 | 5.669737 | 0
2018-03-11 15:50 | 433752.4 | 4200.0006 | 3 | 48 | 4.400287 | 0.1045189 | 1.318195 | 0 | 5.685356 | 0
2018-03-11 15:52 | 433872.4 | 4320.0017 | 3 | 48 | 4.400291 | 0.1016273 | 1.321631 | 0 | 5.700473 | 0
2018-03-11 15:54 | 433992.4 | 4440.0006 | 3 | 48 | 4.400286 | 0.09857368 | 1.324961 | 0 | 5.715127 | 0
2018-03-11 15:56 | 434112.4 | 4560.0017 | 3 | 48 | 4.400306 | 0.09599113 | 1.328193 | 0 | 5.729349 | 0
2018-03-11 15:58 | 434232.4 | 4680.0009 | 3 | 48 | 4.400312 | 0.0934639 | 1.331337 | 0 | 5.743183 | 0
2018-03-11 16:00 | 434352.4 | 4800.001 | 3 | 48 | 4.400263 | 0.09046364 | 1.334394 | 0 | 5.756634 | 0
2018-03-11 16:02 | 434472.4 | 4920.0004 | 3 | 48 | 4.400274 | 0.08831024 | 1.337375 | 0 | 5.769749 | 0
2018-03-11 16:04 | 434592.4 | 5040.0009 | 3 | 48 | 4.400305 | 0.08636665 | 1.340282 | 0 | 5.782543 | 0
2018-03-11 16:06 | 434712.4 | 5160.0006 | 3 | 48 | 4.400284 | 0.08415985 | 1.343116 | 0 | 5.795012 | 0
2018-03-11 16:08 | 434832.4 | 5280.0017 | 3 | 48 | 4.400245 | 0.08198929 | 1.345882 | 0 | 5.807184 | 0
2018-03-11 16:09 | 434868 | 5315.6737 | 3 | 48 | 4.400247 | 0.08149529 | 1.346693 | 0 | 5.810751 | 0
2018-03-11 16:11 | 434988.1 | 120.0004 | 4 | 48 | 4.387965 | 0 | 1.346693 | 0 | 5.810751 | 0
2018-03-11 16:13 | 435108.1 | 240.0015 | 4 | 48 | 4.385056 | 0 | 1.346693 | 0 | 5.810751 | 0
2018-03-11 16:14 | 435168.1 | 300.0028 | 4 | 48 | 4.383758 | 0 | 1.346693 | 0 | 5.810751 | 0
2018-03-11 16:16 | 435288.2 | 120.0017 | 5 | 48 | 3.942694 | -3.259845 | 1.346693 | 0.1086486 | 5.810751 | 0.435372
2018-03-11 16:18 | 435408.2 | 240.0021 | 5 | 48 | 3.850646 | -3.25991 | 1.346693 | 0.2173046 | 5.810751 | 0.8587341
2018-03-11 16:20 | 435528.2 | 360.0009 | 5 | 48 | 3.763219 | -3.260166 | 1.346693 | 0.3259606 | 5.810751 | 1.272323
2018-03-11 16:22 | 435648.2 | 480.0021 | 5 | 48 | 3.684013 | -3.260185 | 1.346693 | 0.4346224 | 5.810751 | 1.676857
2018-03-11 16:24 | 435768.2 | 600.0009 | 5 | 48 | 3.61385 | -3.260166 | 1.346693 | 0.5432846 | 5.810751 | 2.073272
2018-03-11 16:26 | 435888.2 | 720.0013 | 5 | 48 | 3.554204 | -3.259822 | 1.346693 | 0.6519409 | 5.810751 | 2.462596
2018-03-11 16:28 | 436008.2 | 840.0014 | 5 | 48 | 3.505692 | -3.259845 | 1.346693 | 0.7605947 | 5.810751 | 2.846045
2018-03-11 16:30 | 436128.2 | 960.002 | 5 | 48 | 3.465673 | -3.260152 | 1.346693 | 0.8692529 | 5.810751 | 3.224736
2018-03-11 16:32 | 436248.2 | 1080.0024 | 5 | 48 | 3.428712 | -3.260183 | 1.346693 | 0.9779151 | 5.810751 | 3.599315
2018-03-11 16:34 | 436368.2 | 1200.0005 | 5 | 48 | 3.387917 | -3.259819 | 1.346693 | 1.086566 | 5.810751 | 3.969714
2018-03-11 16:36 | 436488.2 | 1320.0025 | 5 | 48 | 3.322248 | -3.259876 | 1.346693 | 1.195218 | 5.810751 | 4.33469
2018-03-11 16:38 | 436608.2 | 1440.0021 | 5 | 48 | 3.091532 | -3.259871 | 1.346693 | 1.303868 | 5.810751 | 4.686698
2018-03-11 16:38 | 436625.3 | 1457.1252 | 5 | 48 | 2.999963 | -3.259894 | 1.346693 | 1.319371 | 5.810751 | 4.73395
2018-03-11 16:40 | 436745.4 | 120.0006 | 6 | 48 | 3.678638 | 0 | 1.346693 | 1.319371 | 5.810751 | 4.73395
2018-03-11 16:42 | 436865.4 | 240.0001 | 6 | 48 | 3.69379 | 0 | 1.346693 | 1.319371 | 5.810751 | 4.73395
2018-03-11 16:43 | 436925.4 | 300.0046 | 6 | 48 | 3.697646 | 0 | 1.346693 | 1.319371 | 5.810751 | 4.73395
2018-03-11 16:43 | 436925.4 | 0.0046 | 7 | 49 | 3.697709 | 0 | 0 | 0 | 0 | 0
2018-03-11 16:45 | 437045.5 | 120.0006 | 2 | 49 | 4.200413 | 4.09656 | 0.1512229 | 0 | 0.6317102 | 0
2018-03-11 16:47 | 437165.5 | 240.0002 | 2 | 49 | 4.200411 | 3.50552 | 0.277599 | 0 | 1.162541 | 0
2018-03-11 16:48 | 437224.2 | 298.7574 | 2 | 49 | 4.200382 | 3.259979 | 0.3327687 | 0 | 1.394275 | 0
2018-03-11 16:50 | 437344.2435 | 120.0006 | 3 | 49 | 4.247651 | 3.260029 | 0.4409897 | 0 | 1.851176 | 0
2018-03-11 16:52 | 437464.2431 | 240.0002 | 3 | 49 | 4.307606 | 3.260019 | 0.5496469 | 0 | 2.315871 | 0
2018-03-11 16:54 | 437584.2435 | 360.0006 | 3 | 49 | 4.378727 | 3.260056 | 0.6583046 | 0 | 2.787687 | 0
2018-03-11 16:56 | 437704.2448 | 480.0019 | 3 | 49 | 4.400407 | 2.745066 | 0.7601735 | 0 | 3.235625 | 0
2018-03-11 16:58 | 437824.2436 | 600.0007 | 3 | 49 | 4.400378 | 2.213493 | 0.8424952 | 0 | 3.597873 | 0
2018-03-11 17:00 | 437944.2432 | 720.0003 | 3 | 49 | 4.400397 | 1.786606 | 0.9088815 | 0 | 3.889999 | 0
2018-03-11 17:02 | 438064.2435 | 840.0006 | 3 | 49 | 4.400377 | 1.452112 | 0.9626161 | 0 | 4.126451 | 0
2018-03-11 17:04 | 438184.244 | 960.0011 | 3 | 49 | 4.400377 | 1.19375 | 1.006529 | 0 | 4.319683 | 0
2018-03-11 17:06 | 438304.2442 | 1080.0013 | 3 | 49 | 4.400356 | 0.9925308 | 1.04283 | 0 | 4.479421 | 0
2018-03-11 17:08 | 438424.2432 | 1200.0003 | 3 | 49 | 4.400362 | 0.8329239 | 1.073154 | 0 | 4.612859 | 0
2018-03-11 17:10 | 438544.2436 | 1320.0007 | 3 | 49 | 4.400376 | 0.7039394 | 1.098688 | 0 | 4.725218 | 0
2018-03-11 17:12 | 438664.2432 | 1440.0003 | 3 | 49 | 4.400332 | 0.5982552 | 1.12033 | 0 | 4.82045 | 0
2018-03-11 17:14 | 438784.2435 | 1560.0006 | 3 | 49 | 4.400332 | 0.5129948 | 1.138807 | 0 | 4.901756 | 0
2018-03-11 17:16 | 438904.2454 | 1680.0025 | 3 | 49 | 4.400335 | 0.4440498 | 1.154719 | 0 | 4.971775 | 0
2018-03-11 17:18 | 439024.2435 | 1800.0006 | 3 | 49 | 4.400311 | 0.3877201 | 1.168553 | 0 | 5.032649 | 0
2018-03-11 17:20 | 439144.2432 | 1920.0003 | 3 | 49 | 4.40036 | 0.3429184 | 1.180701 | 0 | 5.086103 | 0
2018-03-11 17:22 | 439264.2436 | 2040.0007 | 3 | 49 | 4.40034 | 0.3055115 | 1.191474 | 0 | 5.133508 | 0
2018-03-11 17:24 | 439384.2432 | 2160.0003 | 3 | 49 | 4.40031 | 0.274519 | 1.201123 | 0 | 5.175968 | 0
2018-03-11 17:26 | 439504.2436 | 2280.0007 | 3 | 49 | 4.400312 | 0.2490578 | 1.209843 | 0 | 5.214336 | 0
2018-03-11 17:28 | 439624.2432 | 2400.0003 | 3 | 49 | 4.400302 | 0.227911 | 1.217789 | 0 | 5.249302 | 0
2018-03-11 17:30 | 439744.2436 | 2520.0007 | 3 | 49 | 4.400313 | 0.2103558 | 1.225084 | 0 | 5.281404 | 0
2018-03-11 17:32 | 439864.2432 | 2640.0003 | 3 | 49 | 4.400303 | 0.1950703 | 1.23183 | 0 | 5.311087 | 0
2018-03-11 17:34 | 439984.2436 | 2760.0007 | 3 | 49 | 4.400326 | 0.1821728 | 1.238104 | 0 | 5.338693 | 0
2018-03-11 17:36 | 440104.2432 | 2880.0003 | 3 | 49 | 4.400339 | 0.1708679 | 1.243976 | 0 | 5.364535 | 0
2018-03-11 17:38 | 440224.2436 | 3000.0007 | 3 | 49 | 4.400331 | 0.1609898 | 1.249495 | 0 | 5.388817 | 0
2018-03-11 17:40 | 440344.2432 | 3120.0003 | 3 | 49 | 4.400279 | 0.1518745 | 1.254702 | 0 | 5.411731 | 0
2018-03-11 17:42 | 440464.2451 | 3240.0022 | 3 | 49 | 4.40029 | 0.1441345 | 1.259639 | 0 | 5.433454 | 0
2018-03-11 17:44 | 440584.2447 | 3360.0018 | 3 | 49 | 4.400291 | 0.137434 | 1.26433 | 0 | 5.454098 | 0
2018-03-11 17:46 | 440704.2451 | 3480.0022 | 3 | 49 | 4.400293 | 0.131216 | 1.268804 | 0 | 5.473783 | 0
2018-03-11 17:48 | 440824.2433 | 3600.0004 | 3 | 49 | 4.400301 | 0.1258869 | 1.273091 | 0 | 5.492646 | 0
2018-03-11 17:50 | 440944.2429 | 3720 | 3 | 49 | 4.400294 | 0.1208248 | 1.277195 | 0 | 5.510705 | 0
2018-03-11 17:52 | 441064.2432 | 3840.0003 | 3 | 49 | 4.40028 | 0.1159973 | 1.281138 | 0 | 5.528059 | 0
2018-03-11 17:54 | 441184.2452 | 3960.0023 | 3 | 49 | 4.400321 | 0.1123714 | 1.284938 | 0 | 5.544776 | 0
2018-03-11 17:56 | 441304.2432 | 4080.0003 | 3 | 49 | 4.400263 | 0.1078815 | 1.288602 | 0 | 5.5609 | 0
2018-03-11 17:58 | 441424.2436 | 4200.0007 | 3 | 49 | 4.400195 | 0.1037979 | 1.292149 | 0 | 5.576507 | 0
2018-03-11 18:00 | 441544.2432 | 4320.0003 | 3 | 49 | 4.400334 | 0.1019783 | 1.29558 | 0 | 5.591607 | 0
2018-03-11 18:02 | 441664.2451 | 4440.0022 | 3 | 49 | 4.400275 | 0.09823227 | 1.298907 | 0 | 5.606247 | 0
2018-03-11 18:04 | 441784.2431 | 4560.0002 | 3 | 49 | 4.400304 | 0.09578705 | 1.302143 | 0 | 5.620484 | 0
2018-03-11 18:06 | 441904.2445 | 4680.0016 | 3 | 49 | 4.400214 | 0.09234238 | 1.305277 | 0 | 5.634277 | 0
2018-03-11 18:08 | 442024.243 | 4800.0001 | 3 | 49 | 4.400284 | 0.09048843 | 1.308334 | 0 | 5.647729 | 0
2018-03-11 18:10 | 442144.2445 | 4920.0016 | 3 | 49 | 4.400289 | 0.08826065 | 1.311308 | 0 | 5.660815 | 0
2018-03-11 18:12 | 442264.2454 | 5040.0025 | 3 | 49 | 4.400275 | 0.08599472 | 1.314211 | 0 | 5.673588 | 0
2018-03-11 18:14 | 442384.245 | 5160.0021 | 3 | 49 | 4.400303 | 0.08414459 | 1.31704 | 0 | 5.686038 | 0
2018-03-11 18:16 | 442504.2432 | 5280.0003 | 3 | 49 | 4.40026 | 0.08190536 | 1.319801 | 0 | 5.698185 | 0
2018-03-11 18:17 | 442560.7064 | 5336.4635 | 3 | 49 | 4.400288 | 0.08149529 | 1.321081 | 0 | 5.703817 | 0
2018-03-11 18:19 | 442680.7 | 120.0006 | 4 | 49 | 4.387822 | 0 | 1.321081 | 0 | 5.703817 | 0
2018-03-11 18:21 | 442800.7 | 240.0026 | 4 | 49 | 4.384866 | 0 | 1.321081 | 0 | 5.703817 | 0
2018-03-11 18:22 | 442860.7 | 300.0015 | 4 | 49 | 4.383539 | 0 | 1.321081 | 0 | 5.703817 | 0
2018-03-11 18:24 | 442980.8 | 120.0006 | 5 | 49 | 3.936044 | -3.260122 | 1.321081 | 0.1086521 | 5.703817 | 0.4347569
2018-03-11 18:26 | 443100.8 | 240.0018 | 5 | 49 | 3.842911 | -3.259824 | 1.321081 | 0.2173048 | 5.703817 | 0.8573229
2018-03-11 18:28 | 443220.8 | 360.0014 | 5 | 49 | 3.754599 | -3.259826 | 1.321081 | 0.3259587 | 5.703817 | 1.270013
2018-03-11 18:30 | 443340.8 | 480.0018 | 5 | 49 | 3.674638 | -3.260014 | 1.321081 | 0.4346203 | 5.703817 | 1.673566
2018-03-11 18:32 | 443460.8 | 600.0014 | 5 | 49 | 3.604151 | -3.260005 | 1.321081 | 0.5432809 | 5.703817 | 2.068937
2018-03-11 18:34 | 443580.8 | 720.001 | 5 | 49 | 3.544596 | -3.259845 | 1.321081 | 0.6519347 | 5.703817 | 2.457198
2018-03-11 18:36 | 443700.8 | 840.0021 | 5 | 49 | 3.496355 | -3.260145 | 1.321081 | 0.7605911 | 5.703817 | 2.83963
2018-03-11 18:38 | 443820.8 | 960.0001 | 5 | 49 | 3.45643 | -3.259809 | 1.321081 | 0.8692418 | 5.703817 | 3.217297
2018-03-11 18:40 | 443940.8 | 1080.0014 | 5 | 49 | 3.418571 | -3.259819 | 1.321081 | 0.9778961 | 5.703817 | 3.590807
2018-03-11 18:42 | 444060.8 | 1200.0002 | 5 | 49 | 3.374642 | -3.259828 | 1.321081 | 1.086547 | 5.703817 | 3.959971
2018-03-11 18:44 | 444180.8 | 1320.0006 | 5 | 49 | 3.295425 | -3.259871 | 1.321081 | 1.195198 | 5.703817 | 4.322957
2018-03-11 18:46 | 444291.2 | 1430.3963 | 5 | 49 | 2.99997 | -3.259859 | 1.321081 | 1.295157 | 5.703817 | 4.641979
2018-03-11 18:48 | 444411.3 | 120.0001 | 6 | 49 | 3.681201 | 0 | 1.321081 | 1.295157 | 5.703817 | 4.641979
2018-03-11 18:50 | 444531.3 | 240.0019 | 6 | 49 | 3.696231 | 0 | 1.321081 | 1.295157 | 5.703817 | 4.641979
2018-03-11 18:51 | 444591.3 | 300.003 | 6 | 49 | 3.700227 | 0 | 1.321081 | 1.295157 | 5.703817 | 4.641979
2018-03-11 18:51 | 444591.3 | 0.0026 | 7 | 50 | 3.700129 | 0 | 0 | 0 | 0 | 0
2018-03-11 18:53 | 444711.4 | 120.0006 | 2 | 50 | 4.20041 | 4.012823 | 0.1489833 | 0 | 0.6227616 | 0
2018-03-11 18:55 | 444831.4 | 240.0009 | 2 | 50 | 4.200413 | 3.429834 | 0.2727097 | 0 | 1.142463 | 0
2018-03-11 18:56 | 444871.7 | 280.3108 | 2 | 50 | 4.20038 | 3.259993 | 0.310149 | 0 | 1.299723 | 0
2018-03-11 18:58 | 444991.7 | 120.0021 | 3 | 50 | 4.248723 | 3.260025 | 0.4183734 | 0 | 1.7567 | 0
2018-03-11 19:00 | 445111.7 | 240.0001 | 3 | 50 | 4.309649 | 3.260015 | 0.5270312 | 0 | 2.221569 | 0
2018-03-11 19:02 | 445231.7 | 360.0005 | 3 | 50 | 4.381448 | 3.26 | 0.6356907 | 0 | 2.693655 | 0
2018-03-11 19:04 | 445351.7 | 480.001 | 3 | 50 | 4.400411 | 2.7299 | 0.7370104 | 0 | 3.139254 | 0
2018-03-11 19:06 | 445471.7 | 600.0004 | 3 | 50 | 4.400392 | 2.203884 | 0.818941 | 0 | 3.499781 | 0
2018-03-11 19:08 | 445591.7 | 720.0027 | 3 | 50 | 4.400403 | 1.781092 | 0.8850871 | 0 | 3.79085 | 0
2018-03-11 19:10 | 445711.7 | 840.0004 | 3 | 50 | 4.400390625 | 1.449018 | 0.938678 | 0 | 4.02667 | 0
2018-03-11 19:12 | 445831.7 | 960.0009 | 3 | 50 | 4.400381 | 1.191036 | 0.9824814 | 0 | 4.219422 | 0
2018-03-11 19:14 | 445951.7 | 1080.0029 | 3 | 50 | 4.400383 | 0.9907322 | 1.018701 | 0 | 4.378801 | 0
2018-03-11 19:16 | 446071.7 | 1200.0025 | 3 | 50 | 4.400369 | 0.8317146 | 1.048969 | 0 | 4.511992 | 0
2018-03-11 19:18 | 446191.7 | 1320.0004 | 3 | 50 | 4.400322 | 0.7022877 | 1.074465 | 0 | 4.624182 | 0
2018-03-11 19:20 | 446311.7 | 1440.0016 | 3 | 50 | 4.400363 | 0.5982189 | 1.096082 | 0 | 4.719305 | 0
2018-03-11 19:22 | 446431.7 | 1560.0013 | 3 | 50 | 4.400352 | 0.5128536 | 1.11454 | 0 | 4.800529 | 0
2018-03-11 19:24 | 446551.7 | 1680.0001 | 3 | 50 | 4.400299 | 0.4431343 | 1.130436 | 0 | 4.870474 | 0
2018-03-11 19:26 | 446671.7 | 1800.0005 | 3 | 50 | 4.400343 | 0.3876953125 | 1.144251 | 0 | 4.931265 | 0
2018-03-11 19:28 | 446791.7 | 1920.0002 | 3 | 50 | 4.400333 | 0.3419781 | 1.156384 | 0 | 4.984656 | 0
2018-03-11 19:30 | 446911.7 | 2040.002 | 3 | 50 | 4.40034 | 0.3052425 | 1.167148 | 0 | 5.032022 | 0
2018-03-11 19:32 | 447031.7 | 2160.0025 | 3 | 50 | 4.400337 | 0.2748699 | 1.176793 | 0 | 5.074462 | 0
2018-03-11 19:34 | 447151.7 | 2280.002 | 3 | 50 | 4.400265 | 0.2486305 | 1.185511 | 0 | 5.112825 | 0
2018-03-11 19:36 | 447271.7 | 2400.0001 | 3 | 50 | 4.400317 | 0.2283287 | 1.193462 | 0 | 5.147811 | 0
2018-03-11 19:38 | 447391.7 | 2520.0021 | 3 | 50 | 4.400334 | 0.2105618 | 1.200765 | 0 | 5.179944 | 0
2018-03-11 19:40 | 447511.7 | 2640.0008 | 3 | 50 | 4.400333 | 0.1955738 | 1.20752 | 0 | 5.209669 | 0
2018-03-11 19:42 | 447631.7 | 2760.0013 | 3 | 50 | 4.400348 | 0.1825161 | 1.213803 | 0 | 5.237318 | 0
2018-03-11 19:44 | 447751.7 | 2880.001 | 3 | 50 | 4.400291 | 0.1706848 | 1.219682 | 0 | 5.263188 | 0
2018-03-11 19:46 | 447871.7 | 3000.0005 | 3 | 50 | 4.400314 | 0.1610889 | 1.225207 | 0 | 5.287498 | 0
2018-03-11 19:48 | 447991.7 | 3120.0001 | 3 | 50 | 4.400297 | 0.1522007 | 1.230424 | 0 | 5.310454 | 0
2018-03-11 19:50 | 448111.7 | 3240.003 | 3 | 50 | 4.400222 | 0.143734 | 1.235368 | 0 | 5.332208 | 0
2018-03-11 19:52 | 448231.7 | 3360.0006 | 3 | 50 | 4.400294 | 0.137722 | 1.240068 | 0 | 5.352891 | 0
2018-03-11 19:54 | 448351.7 | 3480.0021 | 3 | 50 | 4.40029 | 0.1314888 | 1.244557 | 0 | 5.372642 | 0
2018-03-11 19:56 | 448471.7 | 3600.0009 | 3 | 50 | 4.400293 | 0.1259289 | 1.248846 | 0 | 5.391515 | 0
2018-03-11 19:58 | 448591.7 | 3720.0013 | 3 | 50 | 4.40029 | 0.1211777 | 1.25296 | 0 | 5.409621 | 0
2018-03-11 20:00 | 448711.7 | 3840.0018 | 3 | 50 | 4.400287 | 0.1162968 | 1.256916 | 0 | 5.427027 | 0
2018-03-11 20:02 | 448831.7 | 3960.0005 | 3 | 50 | 4.400285 | 0.1123352 | 1.260728 | 0 | 5.443799 | 0
2018-03-11 20:04 | 448951.7 | 4080.0002 | 3 | 50 | 4.400294 | 0.1086235 | 1.264406 | 0 | 5.459984 | 0
2018-03-11 20:06 | 449071.7 | 4200.0005 | 3 | 50 | 4.400274 | 0.1048889 | 1.267962 | 0 | 5.47563 | 0
2018-03-11 20:08 | 449191.7 | 4320.0001 | 3 | 50 | 4.400249 | 0.1012363 | 1.271406 | 0 | 5.490786 | 0
2018-03-11 20:10 | 449311.7 | 4440.0006 | 3 | 50 | 4.400265 | 0.09851456 | 1.274746 | 0 | 5.505483 | 0
2018-03-11 20:12 | 449431.7 | 4560.0009 | 3 | 50 | 4.400299 | 0.09597397 | 1.277983 | 0 | 5.519727 | 0
2018-03-11 20:14 | 449551.7 | 4680.0005 | 3 | 50 | 4.400276 | 0.0930748 | 1.28113 | 0 | 5.533577 | 0
2018-03-11 20:16 | 449671.7 | 4800.0018 | 3 | 50 | 4.40029 | 0.0908203125 | 1.284192 | 0 | 5.547049 | 0
2018-03-11 20:18 | 449791.7 | 4920.0005 | 3 | 50 | 4.400273 | 0.08826447 | 1.287177 | 0 | 5.560183 | 0
2018-03-11 20:20 | 449911.7 | 5040.0002 | 3 | 50 | 4.400294 | 0.08626747 | 1.290089 | 0 | 5.572996 | 0
2018-03-11 20:22 | 450031.7 | 5160.0021 | 3 | 50 | 4.400271 | 0.08414841 | 1.292929 | 0 | 5.585492 | 0
2018-03-11 20:24 | 450151.7 | 5280.0017 | 3 | 50 | 4.400255 | 0.08198547 | 1.295705 | 0 | 5.597708 | 0
2018-03-11 20:25 | 450224.5 | 5352.8052 | 3 | 50 | 4.400311 | 0.0814991 | 1.297356 | 0 | 5.604975 | 0
2018-03-11 20:27 | 450344.6 | 120.0004 | 4 | 50 | 4.387627 | 0 | 1.297356 | 0 | 5.604975 | 0
2018-03-11 20:29 | 450464.6 | 240.0002 | 4 | 50 | 4.384601 | 0 | 1.297356 | 0 | 5.604975 | 0
2018-03-11 20:30 | 450524.6 | 300.0039 | 4 | 50 | 4.383262 | 0 | 1.297356 | 0 | 5.604975 | 0
2018-03-11 20:32 | 450644.6 | 120.0005 | 5 | 50 | 3.929407 | -3.260187 | 1.297356 | 0.1086499 | 5.604975 | 0.4341186
2018-03-11 20:34 | 450764.6 | 240.0001 | 5 | 50 | 3.835168 | -3.259889 | 1.297356 | 0.2173015 | 5.604975 | 0.8558961
2018-03-11 20:36 | 450884.6 | 360.0013 | 5 | 50 | 3.745975 | -3.259828 | 1.297356 | 0.3259476 | 5.604975 | 1.267668
2018-03-11 20:38 | 451004.6 | 480.0001 | 5 | 50 | 3.665184 | -3.259873 | 1.297356 | 0.4345945 | 5.604975 | 1.670184
2018-03-11 20:40 | 451124.6 | 600.0012 | 5 | 50 | 3.594403 | -3.259852 | 1.297356 | 0.5432462 | 5.604975 | 2.064475
2018-03-11 20:42 | 451244.6 | 720.0009 | 5 | 50 | 3.535109 | -3.259896 | 1.297356 | 0.6518977 | 5.604975 | 2.451677
2018-03-11 20:44 | 451364.6 | 840.0012 | 5 | 50 | 3.487415 | -3.259863 | 1.297356 | 0.7605466 | 5.604975 | 2.833078
2018-03-11 20:46 | 451484.6 | 960.0018 | 5 | 50 | 3.447211 | -3.259859 | 1.297356 | 0.8691993 | 5.604975 | 3.209772
2018-03-11 20:48 | 451604.6 | 1080.0012 | 5 | 50 | 3.408365 | -3.259889 | 1.297356 | 0.9778466 | 5.604975 | 3.582213
2018-03-11 20:50 | 451724.6 | 1200 | 5 | 50 | 3.36077 | -3.259849 | 1.297356 | 1.086498 | 5.604975 | 3.950112
2018-03-11 20:52 | 451844.6 | 1320.0005 | 5 | 50 | 3.263491 | -3.259849 | 1.297356 | 1.195151 | 5.604975 | 4.310887
2018-03-11 20:53 | 451931 | 1406.3662 | 5 | 50 | 2.999977 | -3.259801 | 1.297356 | 1.27335 | 5.604975 | 4.558326
2018-03-11 20:55 | 452051.1 | 120.0012 | 6 | 50 | 3.684001 | 0 | 1.297356 | 1.27335 | 5.604975 | 4.558326
2018-03-11 20:57 | 452171.1 | 240.0008 | 6 | 50 | 3.699008 | 0 | 1.297356 | 1.27335 | 5.604975 | 4.558326
2018-03-11 20:58 | 452231.1 | 300.0037 | 6 | 50 | 3.703162 | 0 | 1.297356 | 1.27335 | 5.604975 | 4.558326
2018-03-11 20:58 | 452231.1 | 0.0024 | 7 | 51 | 3.703186 | 0 | 0 | 0 | 0 | 0
2018-03-11 21:00 | 452351.1693 | 120.0017 | 8 | 51 | 4.11516 | 3.260023 | 0.1086549 | 0 | 0.4411671 | 0
2018-03-11 21:02 | 452471.1679 | 240.0003 | 8 | 51 | 4.165946 | 3.260073 | 0.2173053 | 0 | 0.8911194 | 0
2018-03-11 21:04 | 452551.6756 | 320.508 | 8 | 51 | 4.200002 | 3.260042 | 0.2902047 | 0 | 1.19605 | 0

## Statistics_80
Date_Time | Test_Time(s) | Step_Time(s) | Step_Index | Cycle_Index | Voltage(V) | Current(A) | Charge_Capacity(Ah) | Discharge_Capacity(Ah) | Charge_Energy(Wh) | Discharge_Energy(Wh) | ACR(Ohm) | Internal Resistance(Ohm)
2018-03-06 18:37 | 11731.32 | 300.0035 | 6 | 1 | 3.498626 | 0 | 2.792161 | 2.964299 | 11.80596 | 10.94216
2018-03-06 21:28 | 22003.21 | 300.0045 | 6 | 2 | 3.521761 | 0 | 2.927748 | 2.889946 | 12.33748 | 10.65243
2018-03-07 00:19 | 32276.38 | 300.0025 | 6 | 3 | 3.534068 | 0 | 2.872028 | 2.84008 | 12.11341 | 10.46245
2018-03-07 03:10 | 42541.18 | 300.0047 | 6 | 4 | 3.543876 | 0 | 2.827399 | 2.794655 | 11.93415 | 10.2901
2018-03-07 06:01 | 52771.47 | 300.0046 | 6 | 5 | 3.551579 | 0 | 2.784328 | 2.754756 | 11.7599 | 10.13875
2018-03-07 08:51 | 62998.31 | 300.0029 | 6 | 6 | 3.558798 | 0 | 2.75021 | 2.723904 | 11.62342 | 10.02077
2018-03-07 11:41 | 73209.59 | 300.0009 | 6 | 7 | 3.564045 | 0 | 2.720336 | 2.691232 | 11.50411 | 9.898396
2018-03-07 14:31 | 83380.95 | 300.0037 | 6 | 8 | 3.570477 | 0 | 2.686848 | 2.651001 | 11.36822 | 9.747803
2018-03-07 17:20 | 93534.31 | 300.0037 | 6 | 9 | 3.577495 | 0 | 2.647125 | 2.6145 | 11.20758 | 9.609512
2018-03-07 20:09 | 103664.4 | 300.0022 | 6 | 10 | 3.583279 | 0 | 2.610297 | 2.580245 | 11.05847 | 9.479811
2018-03-07 22:58 | 113816.3 | 300.0018 | 6 | 11 | 3.590208 | 0 | 2.576631 | 2.546386 | 10.92149 | 9.351638
2018-03-08 01:47 | 123979.8 | 300.0043 | 6 | 12 | 3.596976 | 0 | 2.542487 | 2.51093 | 10.78316 | 9.217005
2018-03-08 04:37 | 134155.4 | 300.0014 | 6 | 13 | 3.603593 | 0 | 2.507159 | 2.475166 | 10.64008 | 9.080697
2018-03-08 07:27 | 144367.4 | 300.0031 | 6 | 14 | 3.610387 | 0 | 2.471653 | 2.4438 | 10.49628 | 8.96036
2018-03-08 10:17 | 154573.1 | 300.0037 | 6 | 15 | 3.616945 | 0 | 2.438976 | 2.415895 | 10.36334 | 8.851365
2018-03-08 13:08 | 164839.6 | 300.0026 | 6 | 16 | 3.622841 | 0 | 2.412062 | 2.373193 | 10.25536 | 8.69219
2018-03-08 16:00 | 175114.6 | 300.003 | 6 | 17 | 3.629118 | 0 | 2.370716 | 2.333663 | 10.08663 | 8.542636
2018-03-08 18:52 | 185434.1 | 300.003 | 6 | 18 | 3.635258 | 0 | 2.33204 | 2.295507 | 9.929028 | 8.398957
2018-03-08 21:43 | 195697.9 | 300.003 | 6 | 19 | 3.639877 | 0 | 2.292598 | 2.253321 | 9.767489 | 8.241499
2018-03-09 00:34 | 205987.3 | 300.0046 | 6 | 20 | 3.646479 | 0 | 2.252002 | 2.212735 | 9.600235 | 8.088435
2018-03-09 03:25 | 216255.2 | 300.0003 | 6 | 21 | 3.652122 | 0 | 2.210359 | 2.167356 | 9.430158 | 7.917557
2018-03-09 06:17 | 226560.7 | 300.0035 | 6 | 22 | 3.65822 | 0 | 2.167134 | 2.123866 | 9.253156 | 7.753117
2018-03-09 09:07 | 236773.5 | 300.0046 | 6 | 23 | 3.664543 | 0 | 2.121651 | 2.086647 | 9.065914 | 7.61078
2018-03-09 11:58 | 246985.2 | 300.0044 | 6 | 24 | 3.669566 | 0 | 2.084375 | 2.047623 | 8.913774 | 7.461102
2018-03-09 14:48 | 257211.1 | 300.0042 | 6 | 25 | 3.673488 | 0 | 2.043994 | 1.993299 | 8.748098 | 7.256319
2018-03-09 17:37 | 267351 | 300.0043 | 6 | 26 | 3.678473 | 0 | 1.989893 | 1.948101 | 8.523803 | 7.083354
2018-03-09 20:26 | 277507.5 | 300.003 | 6 | 27 | 3.681007 | 0 | 1.947258 | 1.907272 | 8.349477 | 6.928753
2018-03-09 23:16 | 287685.7 | 300.0021 | 6 | 28 | 3.684427 | 0 | 1.906752 | 1.8636 | 8.181392 | 6.764273
2018-03-10 02:05 | 297848.6 | 300.0007 | 6 | 29 | 3.688027 | 0 | 1.863829 | 1.819012 | 8.003747 | 6.595635
2018-03-10 04:53 | 307914.2 | 300.0036 | 6 | 30 | 3.69114 | 0 | 1.818323 | 1.775136 | 7.815611 | 6.429258
2018-03-10 07:40 | 317941.7 | 300.003 | 6 | 31 | 3.694613 | 0 | 1.775231 | 1.738526 | 7.637347 | 6.289152
2018-03-10 10:26 | 327920 | 300.0046 | 6 | 32 | 3.697854 | 0 | 1.737355 | 1.696221 | 7.48096 | 6.128937
2018-03-10 13:12 | 337872.3 | 300.0013 | 6 | 33 | 3.700667 | 0 | 1.695955 | 1.649507 | 7.309395 | 5.952012
2018-03-10 15:57 | 347777.5 | 300.0026 | 6 | 34 | 3.703417 | 0 | 1.649548 | 1.603951 | 7.116221 | 5.779111
2018-03-10 18:41 | 357588.5 | 300.0043 | 6 | 35 | 3.706861 | 0 | 1.603702 | 1.561097 | 6.925097 | 5.617144
2018-03-10 21:23 | 367316.9 | 300.003 | 6 | 36 | 3.71148 | 0 | 1.561642 | 1.52541 | 6.750091 | 5.480764
2018-03-11 00:05 | 377056.5 | 300.0021 | 6 | 37 | 3.716143 | 0 | 1.527853 | 1.492873 | 6.610919 | 5.356185
2018-03-11 02:47 | 386726.2 | 300.003 | 6 | 38 | 3.720632 | 0 | 1.493415 | 1.457088 | 6.468499 | 5.219722
2018-03-11 05:27 | 396361.0835 | 300.0022 | 6 | 39 | 3.725167 | 0 | 1.458612 | 1.425319 | 6.324288 | 5.098522
2018-03-11 08:08 | 405988.5 | 300.0045 | 6 | 40 | 3.72969 | 0 | 1.427727 | 1.399544 | 6.196323 | 5.000426
2018-03-11 10:48 | 415613.7 | 300.0036 | 6 | 41 | 3.734894 | 0 | 1.402457 | 1.371413 | 6.092101 | 4.893809
2018-03-11 13:27 | 425133.0259 | 300.0019 | 6 | 42 | 3.739362 | 0 | 1.372785 | 1.340479 | 5.968786 | 4.775511
2018-03-11 16:04 | 434596.5 | 300.003 | 6 | 43 | 3.74479 | 0 | 1.341439 | 1.307984 | 5.838315 | 4.652065
2018-03-11 18:41 | 443988.7 | 300.003 | 6 | 44 | 3.749111 | 0 | 1.31005 | 1.287091 | 5.707448 | 4.571616
2018-03-11 21:18 | 453409.4 | 300.0029 | 6 | 45 | 3.755228 | 0 | 1.289669 | 1.269187 | 5.623207 | 4.502624
2018-03-11 23:55 | 462822.9 | 300.0043 | 6 | 46 | 3.760206 | 0 | 1.272221 | 1.257359 | 5.551672 | 4.454855
2018-03-12 02:33 | 472298.5 | 300.0035 | 6 | 47 | 3.765059 | 0 | 1.26002 | 1.238308 | 5.502573 | 4.381513
2018-03-12 05:11 | 481767.5995 | 300.0031 | 6 | 48 | 3.770061 | 0 | 1.241376 | 1.221838 | 5.425131 | 4.317746
2018-03-12 07:48 | 491223.9 | 300.0037 | 6 | 49 | 3.774993 | 0 | 1.224526 | 1.216732 | 5.355063 | 4.295433
2018-03-12 10:27 | 500727.8 | 300.002 | 6 | 50 | 3.778973 | 0 | 1.218538 | 1.217825 | 5.331454 | 4.295736
2018-03-12 10:27 | 500753.1 | 25.2276 | 8 | 51 | 4.20001 | 3.259792 | 0.022832 | 0 | 0.09480657 | 0

## Channel_80_1
Date_Time | Test_Time(s) | Step_Time(s) | Step_Index | Cycle_Index | Voltage(V) | Current(A) | Charge_Capacity(Ah) | Discharge_Capacity(Ah) | Charge_Energy(Wh) | Discharge_Energy(Wh) | ACR(Ohm) | Internal Resistance(Ohm)
2018-03-06 15:23 | 120.0014 | 120.001 | 1 | 1 | 3.681643 | 0 | 0 | 0 | 0 | 0
2018-03-06 15:25 | 240.0002 | 239.9998 | 1 | 1 | 3.680729 | 0 | 0 | 0 | 0 | 0
2018-03-06 15:27 | 360.0014 | 360.001 | 1 | 1 | 3.680083 | 0 | 0 | 0 | 0 | 0
2018-03-06 15:29 | 480.001 | 480.0006 | 1 | 1 | 3.67958 | 0 | 0 | 0 | 0 | 0
2018-03-06 15:31 | 600.0014 | 600.001 | 1 | 1 | 3.67919 | 0 | 0 | 0 | 0 | 0
2018-03-06 15:33 | 720.0002 | 719.9998 | 1 | 1 | 3.678895 | 0 | 0 | 0 | 0 | 0
2018-03-06 15:35 | 840.0014 | 840.001 | 1 | 1 | 3.678674 | 0 | 0 | 0 | 0 | 0
2018-03-06 15:37 | 960.0011 | 960.0007 | 1 | 1 | 3.678477 | 0 | 0 | 0 | 0 | 0
2018-03-06 15:39 | 1080.0007 | 1080.0003 | 1 | 1 | 3.678342 | 0 | 0 | 0 | 0 | 0
2018-03-06 15:41 | 1200.001 | 1200.0006 | 1 | 1 | 3.678245 | 0 | 0 | 0 | 0 | 0
2018-03-06 15:43 | 1320.0007 | 1320.0003 | 1 | 1 | 3.678157 | 0 | 0 | 0 | 0 | 0
2018-03-06 15:45 | 1440.001 | 1440.0006 | 1 | 1 | 3.678106 | 0 | 0 | 0 | 0 | 0
2018-03-06 15:47 | 1560.0006 | 1560.0002 | 1 | 1 | 3.678073 | 0 | 0 | 0 | 0 | 0
2018-03-06 15:49 | 1680.0002 | 1679.9998 | 1 | 1 | 3.678043 | 0 | 0 | 0 | 0 | 0
2018-03-06 15:51 | 1800.0016 | 1800.0012 | 1 | 1 | 3.678046 | 0 | 0 | 0 | 0 | 0
2018-03-06 15:51 | 1800.0038 | 1800.0034 | 1 | 1 | 3.678046 | 0 | 0 | 0 | 0 | 0
2018-03-06 15:53 | 1920.090688 | 120.0019 | 2 | 1 | 4.020612 | 4.890177 | 0.1623085 | 0 | 0.646881 | 0
2018-03-06 15:55 | 2040.089288 | 240.0005 | 2 | 1 | 4.063203 | 4.889833 | 0.3252934 | 0 | 1.305871 | 0
2018-03-06 15:57 | 2160.088888 | 360.0001 | 2 | 1 | 4.092884 | 4.889874 | 0.4882811 | 0 | 1.970657 | 0
2018-03-06 15:59 | 2280.090488 | 480.0017 | 2 | 1 | 4.117526 | 4.890146 | 0.6512658 | 0 | 2.639776 | 0
2018-03-06 16:01 | 2400.088988 | 600.0002 | 2 | 1 | 4.142297 | 4.889822 | 0.8142464 | 0 | 3.312841 | 0
2018-03-06 16:03 | 2520.091188 | 720.0024 | 2 | 1 | 4.170451 | 4.889811 | 0.9772315 | 0 | 3.990211 | 0
2018-03-06 16:05 | 2640.089988 | 840.0012 | 2 | 1 | 4.200413 | 4.830231 | 1.14013 | 0 | 4.672159 | 0
2018-03-06 16:07 | 2760.088888 | 960.0001 | 2 | 1 | 4.200393 | 4.246307 | 1.291201 | 0 | 5.306719 | 0
2018-03-06 16:09 | 2880.090088 | 1080.0013 | 2 | 1 | 4.200407 | 3.697964 | 1.423519 | 0 | 5.862508 | 0
2018-03-06 16:11 | 2981.962888 | 1181.8741 | 2 | 1 | 4.200404 | 3.259987 | 1.521886 | 0 | 6.275689 | 0
2018-03-06 16:13 | 3101.9778 | 120.0005 | 3 | 1 | 4.231843 | 3.260075 | 1.6301 | 0 | 6.731815 | 0
2018-03-06 16:15 | 3221.9774 | 240.0001 | 3 | 1 | 4.268427 | 3.26004 | 1.738759 | 0 | 7.193599 | 0
2018-03-06 16:17 | 3341.9794 | 360.0021 | 3 | 1 | 4.308115 | 3.260071 | 1.84742 | 0 | 7.65954 | 0
2018-03-06 16:19 | 3461.9782 | 480.0009 | 3 | 1 | 4.350479 | 3.26005 | 1.956076 | 0 | 8.129924 | 0
2018-03-06 16:21 | 3581.9777 | 600.0004 | 3 | 1 | 4.39512 | 3.260042 | 2.064731 | 0 | 8.605028 | 0
2018-03-06 16:23 | 3701.9776 | 720.0003 | 3 | 1 | 4.400393 | 2.703674 | 2.16448 | 0 | 9.043935 | 0
2018-03-06 16:25 | 3821.978 | 840.0007 | 3 | 1 | 4.400407 | 2.243647 | 2.246629 | 0 | 9.405423 | 0
2018-03-06 16:27 | 3941.98 | 960.0027 | 3 | 1 | 4.400395 | 1.87781 | 2.315071 | 0 | 9.706594 | 0
2018-03-06 16:29 | 4061.978 | 1080.0007 | 3 | 1 | 4.400394 | 1.585236 | 2.372599 | 0 | 9.959738 | 0
2018-03-06 16:31 | 4181.9784 | 1200.0011 | 3 | 1 | 4.400366 | 1.350155 | 2.421382 | 0 | 10.1744 | 0
2018-03-06 16:33 | 4301.978 | 1320.0007 | 3 | 1 | 4.400354 | 1.159422 | 2.463104 | 0 | 10.358 | 0
2018-03-06 16:35 | 4421.9784 | 1440.0011 | 3 | 1 | 4.400361 | 1.004536 | 2.499093 | 0 | 10.51636 | 0
2018-03-06 16:37 | 4541.9787 | 1560.0014 | 3 | 1 | 4.400346 | 0.8763828 | 2.530377 | 0 | 10.65402 | 0
2018-03-06 16:39 | 4661.9791 | 1680.0018 | 3 | 1 | 4.400338 | 0.7692089 | 2.557753 | 0 | 10.77448 | 0
2018-03-06 16:41 | 4781.9795 | 1800.0022 | 3 | 1 | 4.400336 | 0.6784782 | 2.581846 | 0 | 10.8805 | 0
2018-03-06 16:43 | 4901.9791 | 1920.0018 | 3 | 1 | 4.400355 | 0.6025181 | 2.60316 | 0 | 10.97429 | 0
2018-03-06 16:45 | 5021.9795 | 2040.0022 | 3 | 1 | 4.400357 | 0.5366402 | 2.622109 | 0 | 11.05767 | 0
2018-03-06 16:47 | 5141.9783 | 2160.001 | 3 | 1 | 4.400343 | 0.4794254 | 2.639018 | 0 | 11.13208 | 0
2018-03-06 16:49 | 5261.9779 | 2280.0006 | 3 | 1 | 4.40036 | 0.4300404 | 2.654142 | 0 | 11.19863 | 0
2018-03-06 16:51 | 5381.9775 | 2400.0002 | 3 | 1 | 4.400305 | 0.3858051 | 2.667717 | 0 | 11.25836 | 0
2018-03-06 16:53 | 5501.978 | 2520.0007 | 3 | 1 | 4.400308 | 0.3486023 | 2.679953 | 0 | 11.31221 | 0
2018-03-06 16:55 | 5621.9784 | 2640.0011 | 3 | 1 | 4.40033 | 0.3165798 | 2.691031 | 0 | 11.36095 | 0
2018-03-06 16:57 | 5741.978 | 2760.0007 | 3 | 1 | 4.400327 | 0.2879944 | 2.701096 | 0 | 11.40524 | 0
2018-03-06 16:59 | 5861.9784 | 2880.0011 | 3 | 1 | 4.400313 | 0.262991 | 2.710275 | 0 | 11.44563 | 0
2018-03-06 17:01 | 5981.9795 | 3000.0022 | 3 | 1 | 4.400293 | 0.2403088 | 2.718669 | 0 | 11.48257 | 0
2018-03-06 17:03 | 6101.9776 | 3120.0003 | 3 | 1 | 4.400311 | 0.2210484 | 2.726359 | 0 | 11.51641 | 0
2018-03-06 17:05 | 6221.9779 | 3240.0006 | 3 | 1 | 4.400325 | 0.2035294 | 2.733431 | 0 | 11.54753 | 0
2018-03-06 17:07 | 6341.9775 | 3360.0002 | 3 | 1 | 4.400334 | 0.1879387 | 2.739944 | 0 | 11.57619 | 0
2018-03-06 17:09 | 6461.9787 | 3480.0014 | 3 | 1 | 4.400292 | 0.1726208 | 2.745952 | 0 | 11.60262 | 0
2018-03-06 17:11 | 6581.9791 | 3600.0018 | 3 | 1 | 4.400308 | 0.160326 | 2.751505 | 0 | 11.62706 | 0
2018-03-06 17:13 | 6701.9787 | 3720.0014 | 3 | 1 | 4.400279 | 0.1487865 | 2.756656 | 0 | 11.64972 | 0
2018-03-06 17:15 | 6821.9776 | 3840.0003 | 3 | 1 | 4.400343 | 0.139616 | 2.761449 | 0 | 11.67081 | 0
2018-03-06 17:17 | 6941.9795 | 3960.0022 | 3 | 1 | 4.400297 | 0.1298008 | 2.765928 | 0 | 11.69052 | 0
2018-03-06 17:19 | 7061.9776 | 4080.0003 | 3 | 1 | 4.400289 | 0.1216316 | 2.770121 | 0 | 11.70897 | 0
2018-03-06 17:21 | 7181.9789 | 4200.0016 | 3 | 1 | 4.400313 | 0.1146221 | 2.774054 | 0 | 11.72628 | 0
2018-03-06 17:23 | 7301.9775 | 4320.0002 | 3 | 1 | 4.400298 | 0.1071873 | 2.77775 | 0 | 11.74254 | 0
2018-03-06 17:25 | 7421.978 | 4440.0007 | 3 | 1 | 4.400282 | 0.1004143 | 2.781207 | 0 | 11.75776 | 0
2018-03-06 17:27 | 7541.9781 | 4560.0008 | 3 | 1 | 4.400295 | 0.0948925 | 2.784456 | 0 | 11.77205 | 0
2018-03-06 17:29 | 7661.9779 | 4680.0006 | 3 | 1 | 4.400309 | 0.08971405 | 2.787523 | 0 | 11.78555 | 0
2018-03-06 17:31 | 7781.9775 | 4800.0002 | 3 | 1 | 4.40031 | 0.08485031 | 2.790422 | 0 | 11.7983 | 0
2018-03-06 17:32 | 7857.3316 | 4875.3543 | 3 | 1 | 4.400277 | 0.0814991 | 2.792161 | 0 | 11.80596 | 0
2018-03-06 17:34 | 7977.381764 | 120.001 | 4 | 1 | 4.393513 | 0 | 2.792161 | 0 | 11.80596 | 0
2018-03-06 17:36 | 8097.382164 | 240.0014 | 4 | 1 | 4.392498 | 0 | 2.792161 | 0 | 11.80596 | 0
2018-03-06 17:37 | 8157.383464 | 300.0027 | 4 | 1 | 4.392062 | 0 | 2.792161 | 0 | 11.80596 | 0
2018-03-06 17:39 | 8277.465776 | 120.0015 | 5 | 1 | 4.128729 | -3.259942 | 2.792161 | 0.108652 | 11.80596 | 0.4520531
2018-03-06 17:41 | 8397.464376 | 240.0001 | 5 | 1 | 4.084131 | -3.259944 | 2.792161 | 0.2173027 | 11.80596 | 0.8982135
2018-03-06 17:43 | 8517.465576 | 360.0013 | 5 | 1 | 4.03886 | -3.25997 | 2.792161 | 0.325957 | 11.80596 | 1.339521
2018-03-06 17:45 | 8637.465076 | 480.0008 | 5 | 1 | 3.993155 | -3.259917 | 2.792161 | 0.4346058 | 11.80596 | 1.775854
2018-03-06 17:47 | 8757.464676 | 600.0004 | 5 | 1 | 3.948055 | -3.259951 | 2.792161 | 0.543254 | 11.80596 | 2.207243
2018-03-06 17:49 | 8877.466676 | 720.0024 | 5 | 1 | 3.904552 | -3.259928 | 2.792161 | 0.6519244 | 11.80596 | 2.633898
2018-03-06 17:51 | 8997.464676 | 840.0004 | 5 | 1 | 3.863288 | -3.259915 | 2.792161 | 0.760578 | 11.80596 | 3.055877
2018-03-06 17:53 | 9117.464976 | 960.0007 | 5 | 1 | 3.82466 | -3.259917 | 2.792161 | 0.8692304 | 11.80596 | 3.473509
2018-03-06 17:55 | 9237.465476 | 1080.0012 | 5 | 1 | 3.788773 | -3.259915 | 2.792161 | 0.9778866 | 11.80596 | 3.887106
2018-03-06 17:57 | 9357.465876 | 1200.0016 | 5 | 1 | 3.755538 | -3.259932 | 2.792161 | 1.086547 | 11.80596 | 4.296964
2018-03-06 17:59 | 9477.465476 | 1320.0012 | 5 | 1 | 3.724733 | -3.259933 | 2.792161 | 1.195197 | 11.80596 | 4.703309
2018-03-06 18:01 | 9597.465876 | 1440.0016 | 5 | 1 | 3.6961 | -3.259942 | 2.792161 | 1.303855 | 11.80596 | 5.106454
2018-03-06 18:03 | 9717.464676 | 1560.0004 | 5 | 1 | 3.669513 | -3.259921 | 2.792161 | 1.412502 | 11.80596 | 5.506562
2018-03-06 18:05 | 9837.465576 | 1680.0013 | 5 | 1 | 3.644914 | -3.259909 | 2.792161 | 1.521165 | 11.80596 | 5.903951
2018-03-06 18:07 | 9957.465476 | 1800.0012 | 5 | 1 | 3.622393 | -3.25997 | 2.792161 | 1.629814 | 11.80596 | 6.298725
2018-03-06 18:09 | 10077.47 | 1920.0016 | 5 | 1 | 3.601905 | -3.259928 | 2.792161 | 1.738476 | 11.80596 | 6.691206
2018-03-06 18:11 | 10197.47 | 2040.0012 | 5 | 1 | 3.583317 | -3.259915 | 2.792161 | 1.847136 | 11.80596 | 7.081565
2018-03-06 18:13 | 10317.46 | 2160.0007 | 5 | 1 | 3.566162 | -3.259905 | 2.792161 | 1.955787 | 11.80596 | 7.469954
2018-03-06 18:15 | 10437.47 | 2280.0021 | 5 | 1 | 3.549527 | -3.259902 | 2.792161 | 2.064448 | 11.80596 | 7.856551
2018-03-06 18:17 | 10557.47 | 2400.0024 | 5 | 1 | 3.532632 | -3.259894 | 2.792161 | 2.173098 | 11.80596 | 8.241295
2018-03-06 18:19 | 10677.46 | 2520.0004 | 5 | 1 | 3.515067 | -3.259898 | 2.792161 | 2.281754 | 11.80596 | 8.62419
2018-03-06 18:21 | 10797.47 | 2640.0008 | 5 | 1 | 3.495847 | -3.2599 | 2.792161 | 2.390411 | 11.80596 | 9.005105
2018-03-06 18:23 | 10917.46 | 2760.0005 | 5 | 1 | 3.471642 | -3.259856 | 2.792161 | 2.499065 | 11.80596 | 9.383696
2018-03-06 18:25 | 11037.47 | 2880.0016 | 5 | 1 | 3.438847 | -3.259886 | 2.792161 | 2.607719 | 11.80596 | 9.759216
2018-03-06 18:27 | 11157.46 | 3000.0004 | 5 | 1 | 3.39296 | -3.259879 | 2.792161 | 2.716376 | 11.80596 | 10.13052
2018-03-06 18:29 | 11277.47 | 3120.0015 | 5 | 1 | 3.319333 | -3.259907 | 2.792161 | 2.82503 | 11.80596 | 10.49559
2018-03-06 18:31 | 11397.46 | 3240.0004 | 5 | 1 | 3.130736 | -3.25994 | 2.792161 | 2.933686 | 11.80596 | 10.84813
2018-03-06 18:32 | 11431.27 | 3273.8084 | 5 | 1 | 2.999984 | -3.259911 | 2.792161 | 2.964299 | 11.80596 | 10.94216
2018-03-06 18:34 | 11551.32 | 120.001 | 6 | 1 | 3.439543 | 0 | 2.792161 | 2.964299 | 11.80596 | 10.94216
2018-03-06 18:36 | 11671.32 | 240.0014 | 6 | 1 | 3.484682 | 0 | 2.792161 | 2.964299 | 11.80596 | 10.94216
2018-03-06 18:37 | 11731.32 | 300.0035 | 6 | 1 | 3.498626 | 0 | 2.792161 | 2.964299 | 11.80596 | 10.94216
2018-03-06 18:37 | 11731.33 | 0.0024 | 7 | 2 | 3.498714 | 0 | 0 | 0 | 0 | 0
2018-03-06 18:39 | 11851.41 | 120.0007 | 2 | 2 | 3.984229 | 4.889925 | 0.1623016 | 0 | 0.6370871 | 0
2018-03-06 18:41 | 11971.41 | 240.0018 | 2 | 2 | 4.02766 | 4.889877 | 0.3252831 | 0 | 1.290065 | 0
2018-03-06 18:43 | 12091.41 | 360.0005 | 2 | 2 | 4.064871 | 4.889931 | 0.4882352 | 0 | 1.949509 | 0
2018-03-06 18:45 | 12211.41 | 480.0002 | 2 | 2 | 4.094683 | 4.889814 | 0.6512222 | 0 | 2.614543 | 0
2018-03-06 18:47 | 12331.41 | 600.001 | 2 | 2 | 4.12001 | 4.889866 | 0.814197 | 0 | 3.283977 | 0
2018-03-06 18:49 | 12451.41 | 720.0002 | 2 | 2 | 4.145144 | 4.889826 | 0.9771768 | 0 | 3.957474 | 0
2018-03-06 18:51 | 12571.41 | 840.0006 | 2 | 2 | 4.174187 | 4.889826 | 1.140158 | 0 | 4.635358 | 0
2018-03-06 18:53 | 12691.41 | 960.0003 | 2 | 2 | 4.200414 | 4.743864 | 1.302587 | 0 | 5.31592 | 0
2018-03-06 18:55 | 12811.41 | 1080.0014 | 2 | 2 | 4.200405 | 4.169216 | 1.451012 | 0 | 5.939363 | 0
2018-03-06 18:57 | 12931.41 | 1200.0003 | 2 | 2 | 4.20041 | 3.623453 | 1.580787 | 0 | 6.484472 | 0
2018-03-06 18:58 | 13016.27 | 1284.8594 | 2 | 2 | 4.200405 | 3.259989 | 1.661863 | 0 | 6.825022 | 0
2018-03-06 19:00 | 13136.29 | 120.0005 | 3 | 2 | 4.232713 | 3.260044 | 1.770078 | 0 | 7.281192 | 0
2018-03-06 19:02 | 13256.29 | 240.0002 | 3 | 2 | 4.270485 | 3.260082 | 1.878737 | 0 | 7.743136 | 0
2018-03-06 19:04 | 13376.29 | 360.0007 | 3 | 2 | 4.31139 | 3.26008 | 1.987398 | 0 | 8.209369 | 0
2018-03-06 19:06 | 13496.29 | 480.0002 | 3 | 2 | 4.355021 | 3.260056 | 2.096056 | 0 | 8.68018 | 0
2018-03-06 19:08 | 13616.29 | 600.0017 | 3 | 2 | 4.400433 | 3.25156 | 2.204716 | 0 | 9.155869 | 0
2018-03-06 19:10 | 13736.29 | 720.001 | 3 | 2 | 4.400398 | 2.642265 | 2.302042 | 0 | 9.584144 | 0
2018-03-06 19:12 | 13856.29 | 840.0006 | 3 | 2 | 4.400382 | 2.196552 | 2.382399 | 0 | 9.937745 | 0
2018-03-06 19:14 | 13976.29 | 960.0003 | 3 | 2 | 4.400353 | 1.841484 | 2.449482 | 0 | 10.23294 | 0
2018-03-06 19:16 | 14096.29 | 1080.0014 | 3 | 2 | 4.400372 | 1.556923 | 2.50596 | 0 | 10.48146 | 0
2018-03-06 19:18 | 14216.29 | 1200.001 | 3 | 2 | 4.400375 | 1.327549 | 2.553901 | 0 | 10.69242 | 0
2018-03-06 19:20 | 14336.29 | 1320.0014 | 3 | 2 | 4.400385 | 1.140892 | 2.594926 | 0 | 10.87295 | 0
2018-03-06 19:22 | 14456.29 | 1440.001 | 3 | 2 | 4.400373 | 0.9866276 | 2.630295 | 0 | 11.02858 | 0
2018-03-06 19:24 | 14576.29 | 1560.0022 | 3 | 2 | 4.400369 | 0.8592815 | 2.660993 | 0 | 11.16366 | 0
2018-03-06 19:26 | 14696.29 | 1680.001 | 3 | 2 | 4.400355 | 0.752903 | 2.687802 | 0 | 11.28163 | 0
2018-03-06 19:28 | 14816.29 | 1800.0006 | 3 | 2 | 4.400329 | 0.6628628 | 2.711354 | 0 | 11.38527 | 0
2018-03-06 19:30 | 14936.29 | 1920.0002 | 3 | 2 | 4.400334 | 0.5866795 | 2.732149 | 0 | 11.47678 | 0
2018-03-06 19:32 | 15056.29 | 2040.0007 | 3 | 2 | 4.400356 | 0.5226135 | 2.750605 | 0 | 11.55799 | 0
2018-03-06 19:34 | 15176.29 | 2160.0011 | 3 | 2 | 4.400327 | 0.4663754 | 2.767057 | 0 | 11.63038 | 0
2018-03-06 19:36 | 15296.29 | 2280.0014 | 3 | 2 | 4.40028 | 0.4174099 | 2.781785 | 0 | 11.69519 | 0
2018-03-06 19:38 | 15416.29 | 2400.0012 | 3 | 2 | 4.40034 | 0.3767853 | 2.795022 | 0 | 11.75344 | 0
2018-03-06 19:40 | 15536.29 | 2520.0014 | 3 | 2 | 4.400298 | 0.340292 | 2.806964 | 0 | 11.80599 | 0
2018-03-06 19:42 | 15656.29 | 2640.001 | 3 | 2 | 4.400293 | 0.3086414 | 2.817783 | 0 | 11.85359 | 0
2018-03-06 19:44 | 15776.29 | 2760.0015 | 3 | 2 | 4.400313 | 0.2816334 | 2.82762 | 0 | 11.89688 | 0
2018-03-06 19:46 | 15896.29 | 2880.0019 | 3 | 2 | 4.400352 | 0.2580032 | 2.836593 | 0 | 11.93636 | 0
2018-03-06 19:48 | 16016.29 | 3000.0006 | 3 | 2 | 4.400299 | 0.2358055 | 2.844814 | 0 | 11.97254 | 0
2018-03-06 19:50 | 16136.29 | 3120.0019 | 3 | 2 | 4.400317 | 0.2176514 | 2.852373 | 0 | 12.0058 | 0
2018-03-06 19:52 | 16256.29 | 3240.0014 | 3 | 2 | 4.400321 | 0.2012138 | 2.859347 | 0 | 12.03649 | 0
2018-03-06 19:54 | 16376.29 | 3360.001 | 3 | 2 | 4.400315 | 0.1868324 | 2.865808 | 0 | 12.06492 | 0
2018-03-06 19:56 | 16496.29 | 3480.001 | 3 | 2 | 4.400298 | 0.1733875 | 2.871808 | 0 | 12.09132 | 0
2018-03-06 19:58 | 16616.29 | 3600.001 | 3 | 2 | 4.400308 | 0.1622009 | 2.877399 | 0 | 12.11592 | 0
2018-03-06 20:00 | 16736.29 | 3720.0007 | 3 | 2 | 4.400304 | 0.1518078 | 2.882627 | 0 | 12.13893 | 0
2018-03-06 20:02 | 16856.29 | 3840.0011 | 3 | 2 | 4.400292 | 0.1424961 | 2.887533 | 0 | 12.16052 | 0
2018-03-06 20:04 | 16976.29 | 3960.0007 | 3 | 2 | 4.400298 | 0.1340027 | 2.892141 | 0 | 12.18079 | 0
2018-03-06 20:06 | 17096.29 | 4080.0003 | 3 | 2 | 4.400283 | 0.1262379 | 2.896484 | 0 | 12.1999 | 0
2018-03-06 20:08 | 17216.29 | 4200.0006 | 3 | 2 | 4.400301 | 0.1197605 | 2.900587 | 0 | 12.21796 | 0
2018-03-06 20:10 | 17336.29 | 4320.0011 | 3 | 2 | 4.400279 | 0.1135197 | 2.904472 | 0 | 12.23505 | 0
2018-03-06 20:12 | 17456.29 | 4440.0007 | 3 | 2 | 4.400291 | 0.1079807 | 2.908165 | 0 | 12.25131 | 0
2018-03-06 20:14 | 17576.29 | 4560.0003 | 3 | 2 | 4.400281 | 0.1023617 | 2.911671 | 0 | 12.26673 | 0
2018-03-06 20:16 | 17696.29 | 4680.0008 | 3 | 2 | 4.400258 | 0.09739876 | 2.915009 | 0 | 12.28142 | 0
2018-03-06 20:18 | 17816.29 | 4800.0018 | 3 | 2 | 4.400279 | 0.0934639 | 2.918191 | 0 | 12.29542 | 0
2018-03-06 20:20 | 17936.29 | 4920.0001 | 3 | 2 | 4.400288 | 0.08939552 | 2.921236 | 0 | 12.30882 | 0
2018-03-06 20:22 | 18056.29 | 5040.0001 | 3 | 2 | 4.400302 | 0.08597374 | 2.924152 | 0 | 12.32165 | 0
2018-03-06 20:24 | 18176.29 | 5160.0006 | 3 | 2 | 4.400279 | 0.08228302 | 2.92695 | 0 | 12.33396 | 0
2018-03-06 20:25 | 18211.31 | 5195.0207 | 3 | 2 | 4.400299 | 0.0814991 | 2.927748 | 0 | 12.33748 | 0
2018-03-06 20:27 | 18331.36 | 120.0014 | 4 | 2 | 4.393303 | 0 | 2.927748 | 0 | 12.33748 | 0
2018-03-06 20:29 | 18451.36 | 240.0011 | 4 | 2 | 4.392154 | 0 | 2.927748 | 0 | 12.33748 | 0
2018-03-06 20:30 | 18511.36 | 300.003 | 4 | 2 | 4.391651 | 0 | 2.927748 | 0 | 12.33748 | 0
2018-03-06 20:32 | 18631.44232 | 120.0007 | 5 | 2 | 4.121248 | -3.259896 | 2.927748 | 0.1086533 | 12.33748 | 0.4514227
2018-03-06 20:34 | 18751.44182 | 240.0002 | 5 | 2 | 4.074465 | -3.259959 | 2.927748 | 0.217305 | 12.33748 | 0.8966544
2018-03-06 20:36 | 18871.44222 | 360.0006 | 5 | 2 | 4.027243 | -3.259933 | 2.927748 | 0.3259602 | 12.33748 | 1.336808
2018-03-06 20:38 | 18991.44272 | 480.0011 | 5 | 2 | 3.979857 | -3.259961 | 2.927748 | 0.4346112 | 12.33748 | 1.771792
2018-03-06 20:40 | 19111.44232 | 600.0007 | 5 | 2 | 3.933517 | -3.25997 | 2.927748 | 0.5432653 | 12.33748 | 2.201688
2018-03-06 20:42 | 19231.44192 | 720.0003 | 5 | 2 | 3.889153 | -3.25993 | 2.927748 | 0.6519169 | 12.33748 | 2.626639
2018-03-06 20:44 | 19351.44242 | 840.0008 | 5 | 2 | 3.847408 | -3.259923 | 2.927748 | 0.7605742 | 12.33748 | 3.046931
2018-03-06 20:46 | 19471.44352 | 960.0019 | 5 | 2 | 3.808552 | -3.259919 | 2.927748 | 0.869223 | 12.33748 | 3.46281
2018-03-06 20:48 | 19591.44392 | 1080.0023 | 5 | 2 | 3.772591 | -3.259923 | 2.927748 | 0.9778767 | 12.33748 | 3.874643
2018-03-06 20:50 | 19711.44262 | 1200.001 | 5 | 2 | 3.739443 | -3.259898 | 2.927748 | 1.086526 | 12.33748 | 4.282709
2018-03-06 20:52 | 19831.44222 | 1320.0006 | 5 | 2 | 3.708895 | -3.259907 | 2.927748 | 1.195176 | 12.33748 | 4.687316
2018-03-06 20:54 | 19951.44252 | 1440.0009 | 5 | 2 | 3.680698 | -3.259957 | 2.927748 | 1.303821 | 12.33748 | 5.088718
2018-03-06 20:56 | 20071.44382 | 1560.0022 | 5 | 2 | 3.654739 | -3.259865 | 2.927748 | 1.412486 | 12.33748 | 5.487249
2018-03-06 20:58 | 20191.44332 | 1680.0017 | 5 | 2 | 3.630989 | -3.259909 | 2.927748 | 1.521139 | 12.33748 | 5.883037
2018-03-06 21:00 | 20311.44292 | 1800.0013 | 5 | 2 | 3.609394 | -3.259912 | 2.927748 | 1.6298 | 12.33748 | 6.27639
2018-03-06 21:02 | 20431.44182 | 1920.0002 | 5 | 2 | 3.589934 | -3.259911 | 2.927748 | 1.738454 | 12.33748 | 6.66749
2018-03-06 21:04 | 20551.44302 | 2040.0014 | 5 | 2 | 3.572197 | -3.259917 | 2.927748 | 1.847111 | 12.33748 | 7.056583
2018-03-06 21:06 | 20671.44182 | 2160.0002 | 5 | 2 | 3.555389 | -3.25986 | 2.927748 | 1.955764 | 12.33748 | 7.443794
2018-03-06 21:08 | 20791.44472 | 2280.0031 | 5 | 2 | 3.538633 | -3.259947 | 2.927748 | 2.064417 | 12.33748 | 7.829192
2018-03-06 21:10 | 20911.44222 | 2400.0006 | 5 | 2 | 3.521409 | -3.259905 | 2.927748 | 2.173076 | 12.33748 | 8.212767
2018-03-06 21:12 | 21031.44302 | 2520.0014 | 5 | 2 | 3.502968 | -3.2599 | 2.927748 | 2.281727 | 12.33748 | 8.594382
2018-03-06 21:14 | 21151.44422 | 2640.0026 | 5 | 2 | 3.481204 | -3.259898 | 2.927748 | 2.390386 | 12.33748 | 8.973881
2018-03-06 21:16 | 21271.44292 | 2760.0013 | 5 | 2 | 3.451744 | -3.259902 | 2.927748 | 2.499037 | 12.33748 | 9.350596
2018-03-06 21:18 | 21391.44172 | 2880.0001 | 5 | 2 | 3.410777 | -3.259888 | 2.927748 | 2.607694 | 12.33748 | 9.723555
2018-03-06 21:20 | 21511.44222 | 3000.0006 | 5 | 2 | 3.349411 | -3.259909 | 2.927748 | 2.71635 | 12.33748 | 10.0911
2018-03-06 21:22 | 21631.44252 | 3120.0009 | 5 | 2 | 3.220439 | -3.259919 | 2.927748 | 2.825007 | 12.33748 | 10.44921
2018-03-06 21:23 | 21703.15952 | 3191.7179 | 5 | 2 | 3 | -3.259915 | 2.927748 | 2.889946 | 12.33748 | 10.65243
2018-03-06 21:25 | 21823.21 | 120.0003 | 6 | 2 | 3.458829 | 0 | 2.927748 | 2.889946 | 12.33748 | 10.65243
2018-03-06 21:27 | 21943.21 | 240.0008 | 6 | 2 | 3.506835 | 0 | 2.927748 | 2.889946 | 12.33748 | 10.65243
2018-03-06 21:28 | 22003.21 | 300.0045 | 6 | 2 | 3.521761 | 0 | 2.927748 | 2.889946 | 12.33748 | 10.65243
2018-03-06 21:28 | 22003.22 | 0.004 | 7 | 3 | 3.521858 | 0 | 0 | 0 | 0 | 0
2018-03-06 21:30 | 22123.3 | 120.0006 | 2 | 3 | 3.991237 | 4.889923 | 0.1623025 | 7.52e-10 | 0.6392282 | 2.648e-09
2018-03-06 21:32 | 22243.3 | 240.0011 | 2 | 3 | 4.035905 | 4.889923 | 0.3252859 | 7.52e-10 | 1.293473 | 2.648e-09
2018-03-06 21:34 | 22363.3 | 360.0006 | 2 | 3 | 4.073117 | 4.889915 | 0.4882626 | 7.52e-10 | 1.95438 | 2.648e-09
2018-03-06 21:36 | 22483.3 | 480.0018 | 2 | 3 | 4.102334 | 4.889914 | 0.6512476 | 7.52e-10 | 2.620695 | 2.648e-09
2018-03-06 21:38 | 22603.3 | 600.0014 | 2 | 3 | 4.127471 | 4.889912 | 0.8142222 | 7.52e-10 | 3.291348 | 2.648e-09
2018-03-06 21:40 | 22723.3 | 720.0002 | 2 | 3 | 4.153471 | 4.889856 | 0.9772069 | 7.52e-10 | 3.966139 | 2.648e-09
2018-03-06 21:42 | 22843.3 | 840.0006 | 2 | 3 | 4.183807 | 4.889868 | 1.140186 | 7.52e-10 | 4.645471 | 2.648e-09
2018-03-06 21:44 | 22963.3 | 960.0018 | 2 | 3 | 4.200411 | 4.571644 | 1.300307 | 7.52e-10 | 5.31738 | 2.648e-09
2018-03-06 21:46 | 23083.3 | 1080.0022 | 2 | 3 | 4.200392 | 4.010334 | 1.443257 | 7.52e-10 | 5.917829 | 2.648e-09
2018-03-06 21:48 | 23203.3 | 1200.001 | 2 | 3 | 4.200416 | 3.47607 | 1.56793 | 7.52e-10 | 6.441507 | 2.648e-09
2018-03-06 21:49 | 23254.33 | 1251.033 | 2 | 3 | 4.20041 | 3.259995 | 1.615654 | 7.52e-10 | 6.641966 | 2.648e-09
2018-03-06 21:51 | 23374.35 | 120.0006 | 3 | 3 | 4.233172 | 3.260075 | 1.723867 | 7.52e-10 | 7.098151 | 2.648e-09
2018-03-06 21:53 | 23494.35 | 240.0018 | 3 | 3 | 4.271634 | 3.260103 | 1.832525 | 7.52e-10 | 7.560176 | 2.648e-09
2018-03-06 21:55 | 23614.35 | 360.0005 | 3 | 3 | 4.31332 | 3.260056 | 1.941185 | 7.52e-10 | 8.026566 | 2.648e-09
2018-03-06 21:57 | 23734.35 | 480.0017 | 3 | 3 | 4.35773 | 3.26012 | 2.049844 | 7.52e-10 | 8.497635 | 2.648e-09
2018-03-06 21:59 | 23854.35 | 600.0013 | 3 | 3 | 4.400416 | 3.185959 | 2.158394 | 7.52e-10 | 8.973158 | 2.648e-09
2018-03-06 22:01 | 23974.35 | 720.0009 | 3 | 3 | 4.400409 | 2.603041 | 2.254189 | 7.52e-10 | 9.394695 | 2.648e-09
2018-03-06 22:03 | 24094.35 | 840.0014 | 3 | 3 | 4.400395 | 2.163357 | 2.333325 | 7.52e-10 | 9.742927 | 2.648e-09
2018-03-06 22:05 | 24214.35 | 960.0002 | 3 | 3 | 4.4004 | 1.812914 | 2.399367 | 7.52e-10 | 10.03354 | 2.648e-09
2018-03-06 22:07 | 24334.35 | 1080.0022 | 3 | 3 | 4.400374 | 1.531202 | 2.454926 | 7.52e-10 | 10.27802 | 2.648e-09
2018-03-06 22:09 | 24454.35 | 1200.0001 | 3 | 3 | 4.40039 | 1.303984 | 2.502043 | 7.52e-10 | 10.48535 | 2.648e-09
2018-03-06 22:11 | 24574.35 | 1320.0017 | 3 | 3 | 4.400367 | 1.118868 | 2.542309 | 7.52e-10 | 10.66254 | 2.648e-09
2018-03-06 22:13 | 24694.35 | 1440.001 | 3 | 3 | 4.400337 | 0.9658566 | 2.57697 | 7.52e-10 | 10.81506 | 2.648e-09
2018-03-06 22:15 | 24814.35 | 1560.0023 | 3 | 3 | 4.400346 | 0.8399868 | 2.607011 | 7.52e-10 | 10.94725 | 2.648e-09
2018-03-06 22:17 | 24934.35 | 1680.0002 | 3 | 3 | 4.400369 | 0.7357655 | 2.633221 | 7.52e-10 | 11.06258 | 2.648e-09
2018-03-06 22:19 | 25054.35 | 1800.0013 | 3 | 3 | 4.400347 | 0.6471062 | 2.656225 | 7.52e-10 | 11.16381 | 2.648e-09
2018-03-06 22:21 | 25174.35 | 1920.0001 | 3 | 3 | 4.400369 | 0.5735455 | 2.676528 | 7.52e-10 | 11.25315 | 2.648e-09
2018-03-06 22:23 | 25294.35 | 2040.0004 | 3 | 3 | 4.400331 | 0.5093441 | 2.694538 | 7.52e-10 | 11.3324 | 2.648e-09
2018-03-06 22:25 | 25414.35 | 2160.0014 | 3 | 3 | 4.400299 | 0.4549503 | 2.710596 | 7.52e-10 | 11.40306 | 2.648e-09
2018-03-06 22:27 | 25534.35 | 2280.001 | 3 | 3 | 4.400334 | 0.4085503 | 2.724977 | 7.52e-10 | 11.46634 | 2.648e-09
2018-03-06 22:29 | 25654.35 | 2400.001 | 3 | 3 | 4.400317 | 0.3682156 | 2.73792 | 7.52e-10 | 11.52329 | 2.648e-09
2018-03-06 22:31 | 25774.35 | 2520.0018 | 3 | 3 | 4.400331 | 0.3337288 | 2.749617 | 7.52e-10 | 11.57476 | 2.648e-09
2018-03-06 22:33 | 25894.35 | 2640.002 | 3 | 3 | 4.400337 | 0.3035049 | 2.760225 | 7.52e-10 | 11.62144 | 2.648e-09
2018-03-06 22:35 | 26014.35 | 2760.0002 | 3 | 3 | 4.400341 | 0.2771492 | 2.769884 | 7.52e-10 | 11.66394 | 2.648e-09
2018-03-06 22:37 | 26134.35 | 2880.0006 | 3 | 3 | 4.400306 | 0.2533627 | 2.778718 | 7.52e-10 | 11.70282 | 2.648e-09
2018-03-06 22:39 | 26254.35 | 3000.0013 | 3 | 3 | 4.400314 | 0.2332668 | 2.786823 | 7.52e-10 | 11.73848 | 2.648e-09
2018-03-06 22:41 | 26374.35 | 3120.0004 | 3 | 3 | 4.400324 | 0.215414 | 2.794293 | 7.52e-10 | 11.77135 | 2.648e-09
2018-03-06 22:43 | 26494.35 | 3240.0016 | 3 | 3 | 4.400333 | 0.1996555 | 2.801195 | 7.52e-10 | 11.80172 | 2.648e-09
2018-03-06 22:45 | 26614.35 | 3360.0019 | 3 | 3 | 4.400317 | 0.1847744 | 2.807598 | 7.52e-10 | 11.8299 | 2.648e-09
2018-03-06 22:47 | 26734.35 | 3480.0023 | 3 | 3 | 4.400294 | 0.1722584 | 2.813547 | 7.52e-10 | 11.85608 | 2.648e-09
2018-03-06 22:49 | 26854.35 | 3600.001 | 3 | 3 | 4.400311 | 0.161108 | 2.819101 | 7.52e-10 | 11.88051 | 2.648e-09
2018-03-06 22:51 | 26974.35 | 3720.0007 | 3 | 3 | 4.400291 | 0.1510391 | 2.824301 | 7.52e-10 | 11.90339 | 2.648e-09
2018-03-06 22:53 | 27094.35 | 3840.0017 | 3 | 3 | 4.400302 | 0.1425018 | 2.829187 | 7.52e-10 | 11.9249 | 2.648e-09
2018-03-06 22:55 | 27214.35 | 3960.0011 | 3 | 3 | 4.400317 | 0.1343193 | 2.833797 | 7.52e-10 | 11.94518 | 2.648e-09
2018-03-06 22:57 | 27334.35 | 4080.0013 | 3 | 3 | 4.400295 | 0.1269207 | 2.838149 | 7.52e-10 | 11.96433 | 2.648e-09
2018-03-06 22:59 | 27454.35 | 4200.0016 | 3 | 3 | 4.400308 | 0.1208839 | 2.842272 | 7.52e-10 | 11.98247 | 2.648e-09
2018-03-06 23:01 | 27574.35 | 4320.002 | 3 | 3 | 4.400302 | 0.1149979 | 2.846188 | 7.52e-10 | 11.99971 | 2.648e-09
2018-03-06 23:03 | 27694.35 | 4440.001 | 3 | 3 | 4.400313 | 0.1092434 | 2.849919 | 7.52e-10 | 12.01612 | 2.648e-09
2018-03-06 23:05 | 27814.35 | 4560.0005 | 3 | 3 | 4.400309 | 0.1043205 | 2.853477 | 7.52e-10 | 12.03178 | 2.648e-09
2018-03-06 23:07 | 27934.35 | 4680.0022 | 3 | 3 | 4.400303 | 0.09985352 | 2.856873 | 7.52e-10 | 12.04672 | 2.648e-09
2018-03-06 23:09 | 28054.35 | 4800.001 | 3 | 3 | 4.40026 | 0.09494019 | 2.860121 | 7.52e-10 | 12.06102 | 2.648e-09
2018-03-06 23:11 | 28174.35 | 4920.0001 | 3 | 3 | 4.400251 | 0.09118652 | 2.863242 | 7.52e-10 | 12.07475 | 2.648e-09
2018-03-06 23:13 | 28294.35 | 5040.0002 | 3 | 3 | 4.40029 | 0.08863258 | 2.866244 | 7.52e-10 | 12.08796 | 2.648e-09
2018-03-06 23:15 | 28414.35 | 5160.0007 | 3 | 3 | 4.400279 | 0.08493423 | 2.869128 | 7.52e-10 | 12.10065 | 2.648e-09
2018-03-06 23:17 | 28534.35 | 5280.001 | 3 | 3 | 4.400287 | 0.08193398 | 2.871912 | 7.52e-10 | 12.1129 | 2.648e-09
2018-03-06 23:17 | 28539.47 | 5285.1273 | 3 | 3 | 4.400266 | 0.0814991 | 2.872028 | 7.52e-10 | 12.11341 | 2.648e-09
2018-03-06 23:19 | 28659.52 | 120.0016 | 4 | 3 | 4.393144 | 0 | 2.872028 | 7.52e-10 | 12.11341 | 2.648e-09
2018-03-06 23:21 | 28779.52 | 240.0007 | 4 | 3 | 4.391917 | 0 | 2.872028 | 7.52e-10 | 12.11341 | 2.648e-09
2018-03-06 23:22 | 28839.53 | 300.0038 | 4 | 3 | 4.391382 | 0 | 2.872028 | 7.52e-10 | 12.11341 | 2.648e-09
2018-03-06 23:24 | 28959.61 | 120.0021 | 5 | 3 | 4.117949 | -3.259865 | 2.872028 | 0.1086491 | 12.11341 | 0.4511292
2018-03-06 23:26 | 29079.61 | 240.0018 | 5 | 3 | 4.069961 | -3.259881 | 2.872028 | 0.2173017 | 12.11341 | 0.8959386
2018-03-06 23:28 | 29199.61 | 360.0004 | 5 | 3 | 4.021617 | -3.259909 | 2.872028 | 0.3259496 | 12.11341 | 1.335511
2018-03-06 23:30 | 29319.61 | 480.0014 | 5 | 3 | 3.973246 | -3.259912 | 2.872028 | 0.4345998 | 12.11341 | 1.769828
2018-03-06 23:32 | 29439.61 | 600.0002 | 5 | 3 | 3.926115 | -3.259875 | 2.872028 | 0.54325 | 12.11341 | 2.198943
2018-03-06 23:34 | 29559.61 | 720.0022 | 5 | 3 | 3.881256 | -3.25989 | 2.872028 | 0.6519014 | 12.11341 | 2.623062
2018-03-06 23:36 | 29679.61 | 840.0004 | 5 | 3 | 3.839188 | -3.259846 | 2.872028 | 0.7605485 | 12.11341 | 3.042438
2018-03-06 23:38 | 29799.61 | 960.0018 | 5 | 3 | 3.800181 | -3.259842 | 2.872028 | 0.8692043 | 12.11341 | 3.457442
2018-03-06 23:40 | 29919.61 | 1080.0007 | 5 | 3 | 3.764165 | -3.259848 | 2.872028 | 0.977856 | 12.11341 | 3.868355
2018-03-06 23:42 | 30039.61 | 1200.002 | 5 | 3 | 3.730971 | -3.259912 | 2.872028 | 1.086511 | 12.11341 | 4.275522
2018-03-06 23:44 | 30159.61 | 1320.0015 | 5 | 3 | 3.700411 | -3.259919 | 2.872028 | 1.195164 | 12.11341 | 4.679221
2018-03-06 23:46 | 30279.61 | 1440.0006 | 5 | 3 | 3.672313 | -3.259911 | 2.872028 | 1.303818 | 12.11341 | 5.079739
2018-03-06 23:48 | 30399.61 | 1560.0032 | 5 | 3 | 3.646556 | -3.259886 | 2.872028 | 1.412471 | 12.11341 | 5.477325
2018-03-06 23:50 | 30519.61 | 1680.0004 | 5 | 3 | 3.623112 | -3.25985 | 2.872028 | 1.521116 | 12.11341 | 5.872209
2018-03-06 23:52 | 30639.61 | 1800.0001 | 5 | 3 | 3.601948 | -3.259833 | 2.872028 | 1.629763 | 12.11341 | 6.264681
2018-03-06 23:54 | 30759.61 | 1920.0011 | 5 | 3 | 3.582939 | -3.259871 | 2.872028 | 1.738415 | 12.11341 | 6.654989
2018-03-06 23:56 | 30879.61 | 2040.0017 | 5 | 3 | 3.565471 | -3.259888 | 2.872028 | 1.847066 | 12.11341 | 7.043319
2018-03-06 23:58 | 30999.61 | 2160.0016 | 5 | 3 | 3.548655 | -3.259877 | 2.872028 | 1.955719 | 12.11341 | 7.429806
2018-03-07 | 31119.61 | 2280.0011 | 5 | 3 | 3.531603 | -3.260202 | 2.872028 | 2.064368 | 12.11341 | 7.814444
2018-03-07 00:02 | 31239.61 | 2400.0017 | 5 | 3 | 3.513943 | -3.259827 | 2.872028 | 2.173022 | 12.11341 | 8.197213
2018-03-07 00:04 | 31359.61 | 2520.0019 | 5 | 3 | 3.494488 | -3.259844 | 2.872028 | 2.281669 | 12.11341 | 8.577961
2018-03-07 00:06 | 31479.61 | 2640.0018 | 5 | 3 | 3.469925 | -3.25985 | 2.872028 | 2.390325 | 12.11341 | 8.956393
2018-03-07 00:08 | 31599.61 | 2760.0016 | 5 | 3 | 3.436085 | -3.25989 | 2.872028 | 2.498982 | 12.11341 | 9.331689
2018-03-07 00:10 | 31719.61 | 2880.0013 | 5 | 3 | 3.387866 | -3.259896 | 2.872028 | 2.607636 | 12.11341 | 9.70258
2018-03-07 00:12 | 31839.61 | 3000.0005 | 5 | 3 | 3.307151 | -3.259921 | 2.872028 | 2.716288 | 12.11341 | 10.06678
2018-03-07 00:14 | 31959.61 | 3120.0008 | 5 | 3 | 3.07553 | -3.259926 | 2.872028 | 2.824946 | 12.11341 | 10.41644
2018-03-07 00:14 | 31976.33 | 3136.7186 | 5 | 3 | 2.999973 | -3.259888 | 2.872028 | 2.84008 | 12.11341 | 10.46245
2018-03-07 00:16 | 32096.38 | 120.0016 | 6 | 3 | 3.468894 | 0 | 2.872028 | 2.84008 | 12.11341 | 10.46245
2018-03-07 00:18 | 32216.38 | 240.0007 | 6 | 3 | 3.518495 | 0 | 2.872028 | 2.84008 | 12.11341 | 10.46245
2018-03-07 00:19 | 32276.38 | 300.0025 | 6 | 3 | 3.534068 | 0 | 2.872028 | 2.84008 | 12.11341 | 10.46245
2018-03-07 00:19 | 32276.38994 | 0.0024 | 7 | 4 | 3.534099 | 0 | 0 | 0 | 0 | 0
2018-03-07 00:21 | 32396.47 | 120.0006 | 2 | 4 | 3.997155 | 4.889978 | 0.1622959 | 0 | 0.6405641 | 0
2018-03-07 00:23 | 32516.47 | 240.001 | 2 | 4 | 4.042834 | 4.889963 | 0.3252845 | 0 | 1.295893 | 0
2018-03-07 00:25 | 32636.47 | 360.0008 | 2 | 4 | 4.079951 | 4.889952 | 0.4882721 | 0 | 1.95798 | 0
2018-03-07 00:27 | 32756.47 | 480 | 2 | 4 | 4.108905 | 4.889948 | 0.6512504 | 0 | 2.625356 | 0
2018-03-07 00:29 | 32876.47 | 600.0026 | 2 | 4 | 4.134232 | 4.88994 | 0.8142325 | 0 | 3.297111 | 0
2018-03-07 00:31 | 32996.47 | 720.002 | 2 | 4 | 4.161196 | 4.889927 | 0.9772137 | 0 | 3.97306 | 0
2018-03-07 00:33 | 33116.47 | 840.0011 | 2 | 4 | 4.19269 | 4.889889 | 1.140195 | 0 | 4.653753 | 0
2018-03-07 00:35 | 33236.47 | 960.0008 | 2 | 4 | 4.20039 | 4.426117 | 1.296924 | 0 | 5.311937 | 0
2018-03-07 00:37 | 33356.47 | 1080.0023 | 2 | 4 | 4.200401 | 3.877447 | 1.435258 | 0 | 5.892998 | 0
2018-03-07 00:39 | 33476.47 | 1200.0015 | 2 | 4 | 4.200394 | 3.353514 | 1.555679 | 0 | 6.398811 | 0
2018-03-07 00:39 | 33498.87 | 1222.3975 | 2 | 4 | 4.200396 | 3.259993 | 1.576247 | 0 | 6.485206 | 0
2018-03-07 00:41 | 33618.88 | 120.0003 | 3 | 4 | 4.233399 | 3.26013 | 1.684472 | 0 | 6.941447 | 0
2018-03-07 00:43 | 33738.88 | 240.0014 | 3 | 4 | 4.272229 | 3.260086 | 1.79313 | 0 | 7.40352 | 0
2018-03-07 00:45 | 33858.88 | 360.0002 | 3 | 4 | 4.31442 | 3.260128 | 1.901786 | 0 | 7.869986 | 0
2018-03-07 00:47 | 33978.88 | 480.0005 | 3 | 4 | 4.359389 | 3.260084 | 2.010445 | 0 | 8.341206 | 0
2018-03-07 00:49 | 34098.88 | 600.0018 | 3 | 4 | 4.400408 | 3.150009 | 2.118855 | 0 | 8.816301 | 0
2018-03-07 00:51 | 34218.88 | 720.0021 | 3 | 4 | 4.400412 | 2.579069 | 2.213732 | 0 | 9.233798 | 0
2018-03-07 00:53 | 34338.88 | 840.0011 | 3 | 4 | 4.400401 | 2.143084 | 2.29214 | 0 | 9.578826 | 0
2018-03-07 00:55 | 34458.88 | 960.0023 | 3 | 4 | 4.400394 | 1.795214 | 2.357549 | 0 | 9.866652 | 0
2018-03-07 00:57 | 34578.88 | 1080.0007 | 3 | 4 | 4.400384 | 1.516109 | 2.412561 | 0 | 10.10872 | 0
2018-03-07 00:59 | 34698.88 | 1200.0019 | 3 | 4 | 4.400367 | 1.289976 | 2.459192 | 0 | 10.31392 | 0
2018-03-07 01:01 | 34818.88 | 1320.0014 | 3 | 4 | 4.400368 | 1.1059 | 2.499015 | 0 | 10.48915 | 0
2018-03-07 01:03 | 34938.88 | 1440.0006 | 3 | 4 | 4.400357 | 0.9543972 | 2.533273 | 0 | 10.6399 | 0
2018-03-07 01:05 | 35058.88 | 1560.0023 | 3 | 4 | 4.400369 | 0.8301716 | 2.562952 | 0 | 10.7705 | 0
2018-03-07 01:07 | 35178.88 | 1680.001 | 3 | 4 | 4.400367 | 0.7264099 | 2.588828 | 0 | 10.88436 | 0
2018-03-07 01:09 | 35298.88 | 1800.0004 | 3 | 4 | 4.400331 | 0.6382847 | 2.611531 | 0 | 10.98426 | 0
2018-03-07 01:11 | 35418.88 | 1920.0023 | 3 | 4 | 4.400325 | 0.5647373 | 2.631558 | 0 | 11.07239 | 0
2018-03-07 01:13 | 35538.88 | 2040.0004 | 3 | 4 | 4.400352 | 0.5026054 | 2.649318 | 0 | 11.15054 | 0
2018-03-07 01:15 | 35658.88 | 2160.0008 | 3 | 4 | 4.400344 | 0.4493122 | 2.665154 | 0 | 11.22023 | 0
2018-03-07 01:17 | 35778.88 | 2280.0018 | 3 | 4 | 4.40037 | 0.4039078 | 2.679347 | 0 | 11.28268 | 0
2018-03-07 01:19 | 35898.88 | 2400.0002 | 3 | 4 | 4.400359 | 0.3645992 | 2.692121 | 0 | 11.33889 | 0
2018-03-07 01:21 | 36018.88 | 2520.0001 | 3 | 4 | 4.400321 | 0.3299789 | 2.703666 | 0 | 11.38969 | 0
2018-03-07 01:23 | 36138.88 | 2640.0003 | 3 | 4 | 4.400334 | 0.300251 | 2.71415 | 0 | 11.43582 | 0
2018-03-07 01:25 | 36258.88 | 2760.0015 | 3 | 4 | 4.400312 | 0.2741203 | 2.723702 | 0 | 11.47785 | 0
2018-03-07 01:27 | 36378.88 | 2880.0003 | 3 | 4 | 4.400339 | 0.2513638 | 2.732442 | 0 | 11.51631 | 0
2018-03-07 01:29 | 36498.88 | 3000.0016 | 3 | 4 | 4.400317 | 0.2310791 | 2.74047 | 0 | 11.55164 | 0
2018-03-07 01:31 | 36618.88 | 3120.0011 | 3 | 4 | 4.400323 | 0.2139244 | 2.747874 | 0 | 11.58422 | 0
2018-03-07 01:33 | 36738.88 | 3240.0015 | 3 | 4 | 4.400293 | 0.1976318 | 2.754726 | 0 | 11.61437 | 0
2018-03-07 01:35 | 36858.88 | 3360.0004 | 3 | 4 | 4.400294 | 0.1838093 | 2.761087 | 0 | 11.64236 | 0
2018-03-07 01:37 | 36978.88 | 3480.0015 | 3 | 4 | 4.400305 | 0.1719208 | 2.767015 | 0 | 11.66845 | 0
2018-03-07 01:39 | 37098.88 | 3600.0009 | 3 | 4 | 4.400309 | 0.1607075 | 2.772556 | 0 | 11.69283 | 0
2018-03-07 01:41 | 37218.88 | 3720.0023 | 3 | 4 | 4.400293 | 0.1506863 | 2.777745 | 0 | 11.71566 | 0
2018-03-07 01:43 | 37338.88 | 3840.0019 | 3 | 4 | 4.400271 | 0.1416931 | 2.782624 | 0 | 11.73713 | 0
2018-03-07 01:45 | 37458.88 | 3960.0007 | 3 | 4 | 4.400315 | 0.1346855 | 2.78723 | 0 | 11.7574 | 0
2018-03-07 01:47 | 37578.88 | 4080.0009 | 3 | 4 | 4.400278 | 0.1269245 | 2.791585 | 0 | 11.77656 | 0
2018-03-07 01:49 | 37698.88 | 4200.0016 | 3 | 4 | 4.400288 | 0.1209068 | 2.795718 | 0 | 11.79475 | 0
2018-03-07 01:51 | 37818.88 | 4320.0004 | 3 | 4 | 4.400308 | 0.1157246 | 2.799652 | 0 | 11.81206 | 0
2018-03-07 01:53 | 37938.88 | 4440.0016 | 3 | 4 | 4.40027 | 0.1097622 | 2.803401 | 0 | 11.82856 | 0
2018-03-07 01:55 | 38058.88 | 4560.0004 | 3 | 4 | 4.400286 | 0.1050014 | 2.806984 | 0 | 11.84432 | 0
2018-03-07 01:57 | 38178.88 | 4680.0007 | 3 | 4 | 4.400291 | 0.1008148 | 2.810411 | 0 | 11.8594 | 0
2018-03-07 01:59 | 38298.88 | 4800.0019 | 3 | 4 | 4.400295 | 0.09682274 | 2.813702 | 0 | 11.87388 | 0
2018-03-07 02:01 | 38418.88 | 4920.0015 | 3 | 4 | 4.4003 | 0.09305954 | 2.816864 | 0 | 11.8878 | 0
2018-03-07 02:03 | 38538.88 | 5040.0004 | 3 | 4 | 4.400299 | 0.08976555 | 2.819905 | 0 | 11.90118 | 0
2018-03-07 02:05 | 38658.88 | 5160.0023 | 3 | 4 | 4.40029 | 0.08637428 | 2.822834 | 0 | 11.91407 | 0
2018-03-07 02:07 | 38778.88 | 5280.0011 | 3 | 4 | 4.400291 | 0.08338356 | 2.825664 | 0 | 11.92652 | 0
2018-03-07 02:09 | 38854.49 | 5355.6064 | 3 | 4 | 4.400285 | 0.0814991 | 2.827399 | 0 | 11.93415 | 0
2018-03-07 02:11 | 38974.54 | 120.0021 | 4 | 4 | 4.393062 | 0 | 2.827399 | 0 | 11.93415 | 0
2018-03-07 02:13 | 39094.54 | 240.0009 | 4 | 4 | 4.391782 | 0 | 2.827399 | 0 | 11.93415 | 0
2018-03-07 02:14 | 39154.54 | 300.0038 | 4 | 4 | 4.391236 | 0 | 2.827399 | 0 | 11.93415 | 0
2018-03-07 02:16 | 39274.63 | 120.0014 | 5 | 4 | 4.114946 | -3.259961 | 2.827399 | 0.1086465 | 11.93415 | 0.450858
2018-03-07 02:18 | 39394.63 | 240.0017 | 5 | 4 | 4.0661 | -3.25997 | 2.827399 | 0.2173061 | 11.93415 | 0.8953233
2018-03-07 02:20 | 39514.63 | 360.0006 | 5 | 4 | 4.016968 | -3.25993 | 2.827399 | 0.3259539 | 11.93415 | 1.334432
2018-03-07 02:22 | 39634.63 | 480.0017 | 5 | 4 | 3.967926 | -3.259928 | 2.827399 | 0.4346099 | 11.93415 | 1.768228
2018-03-07 02:24 | 39754.63 | 600.0006 | 5 | 4 | 3.920223 | -3.259942 | 2.827399 | 0.5432616 | 11.93415 | 2.19674
2018-03-07 02:26 | 39874.63 | 720.0017 | 5 | 4 | 3.874909 | -3.259947 | 2.827399 | 0.6519152 | 11.93415 | 2.620199
2018-03-07 02:28 | 39994.63 | 840.0021 | 5 | 4 | 3.832539 | -3.259892 | 2.827399 | 0.7605695 | 11.93415 | 3.038895
2018-03-07 02:30 | 40114.63 | 960.0001 | 5 | 4 | 3.793291 | -3.259911 | 2.827399 | 0.8692223 | 11.93415 | 3.45315
2018-03-07 02:32 | 40234.63 | 1080.0006 | 5 | 4 | 3.757087 | -3.259965 | 2.827399 | 0.9778786 | 11.93415 | 3.863321
2018-03-07 02:34 | 40354.63 | 1200.0017 | 5 | 4 | 3.723796 | -3.25993 | 2.827399 | 1.086531 | 11.93415 | 4.269703
2018-03-07 02:36 | 40474.63 | 1320.0007 | 5 | 4 | 3.693207 | -3.259944 | 2.827399 | 1.195184 | 11.93415 | 4.672619
2018-03-07 02:38 | 40594.63 | 1440.0002 | 5 | 4 | 3.665078 | -3.259942 | 2.827399 | 1.303833 | 11.93415 | 5.07233
2018-03-07 02:40 | 40714.63 | 1560.0006 | 5 | 4 | 3.639386 | -3.259933 | 2.827399 | 1.412491 | 11.93415 | 5.469154
2018-03-07 02:42 | 40834.63 | 1680.0009 | 5 | 4 | 3.616108 | -3.259949 | 2.827399 | 1.521146 | 11.93415 | 5.863308
2018-03-07 02:44 | 40954.63 | 1800.0014 | 5 | 4 | 3.595209 | -3.259932 | 2.827399 | 1.629803 | 11.93415 | 6.255067
2018-03-07 02:46 | 41074.63 | 1920.0018 | 5 | 4 | 3.576451 | -3.259963 | 2.827399 | 1.738459 | 11.93415 | 6.644672
2018-03-07 02:48 | 41194.63 | 2040.0008 | 5 | 4 | 3.559059 | -3.259936 | 2.827399 | 1.84711 | 11.93415 | 7.032304
2018-03-07 02:50 | 41314.63 | 2160.0001 | 5 | 4 | 3.542128 | -3.25993 | 2.827399 | 1.95576 | 11.93415 | 7.418076
2018-03-07 02:52 | 41434.63 | 2280.0013 | 5 | 4 | 3.524754 | -3.259912 | 2.827399 | 2.064414 | 11.93415 | 7.802003
2018-03-07 02:54 | 41554.63 | 2400.0001 | 5 | 4 | 3.506441 | -3.259951 | 2.827399 | 2.173067 | 11.93415 | 8.183998
2018-03-07 02:56 | 41674.63 | 2520.0012 | 5 | 4 | 3.485611 | -3.259911 | 2.827399 | 2.281719 | 11.93415 | 8.563886
2018-03-07 02:58 | 41794.63 | 2640.0009 | 5 | 4 | 3.457837 | -3.259894 | 2.827399 | 2.390369 | 11.93415 | 8.941173
2018-03-07 03:00 | 41914.63 | 2760.0012 | 5 | 4 | 3.418952 | -3.259907 | 2.827399 | 2.499023 | 11.93415 | 9.314897
2018-03-07 03:02 | 42034.63 | 2880.0015 | 5 | 4 | 3.361312 | -3.259976 | 2.827399 | 2.607673 | 11.93415 | 9.683481
2018-03-07 03:04 | 42154.63 | 3000.0011 | 5 | 4 | 3.247668 | -3.259942 | 2.827399 | 2.716323 | 11.93415 | 10.04345
2018-03-07 03:05 | 42241.13 | 3086.5021 | 5 | 4 | 2.99997 | -3.259919 | 2.827399 | 2.794647 | 11.93415 | 10.29008
2018-03-07 03:07 | 42361.18 | 120.0008 | 6 | 4 | 3.477265 | 0 | 2.827399 | 2.794655 | 11.93415 | 10.2901
2018-03-07 03:09 | 42481.18 | 240.0001 | 6 | 4 | 3.5279 | 0 | 2.827399 | 2.794655 | 11.93415 | 10.2901
2018-03-07 03:10 | 42541.18 | 300.0047 | 6 | 4 | 3.543876 | 0 | 2.827399 | 2.794655 | 11.93415 | 10.2901
2018-03-07 03:10 | 42541.19 | 0.0025 | 7 | 5 | 3.543834 | 0 | 0 | 0 | 0 | 0
2018-03-07 03:12 | 42661.28 | 120.0005 | 2 | 5 | 4.002348 | 4.889963 | 0.1623043 | 3.32e-10 | 0.6417059 | 1.176e-09
2018-03-07 03:14 | 42781.28 | 240.0008 | 2 | 5 | 4.048875 | 4.889992 | 0.3252918 | 3.32e-10 | 1.297964 | 1.176e-09
2018-03-07 03:16 | 42901.28 | 360.0001 | 2 | 5 | 4.085864 | 4.889963 | 0.4882737 | 3.32e-10 | 1.961012 | 1.176e-09
2018-03-07 03:18 | 43021.28 | 480.0022 | 2 | 5 | 4.114664 | 4.889994 | 0.6512588 | 3.32e-10 | 2.629367 | 1.176e-09
2018-03-07 03:20 | 43141.28 | 600.0002 | 2 | 5 | 4.140312 | 4.889923 | 0.8142303 | 3.32e-10 | 3.302032 | 1.176e-09
2018-03-07 03:22 | 43261.28 | 720.0014 | 2 | 5 | 4.168255 | 4.889946 | 0.977216 | 3.32e-10 | 3.979066 | 1.176e-09
2018-03-07 03:24 | 43381.28 | 840.0001 | 2 | 5 | 4.200413 | 4.876373 | 1.140195 | 3.32e-10 | 4.660998 | 1.176e-09
2018-03-07 03:26 | 43501.28 | 960.0012 | 2 | 5 | 4.200402 | 4.297695 | 1.292795 | 3.32e-10 | 5.30198 | 1.176e-09
2018-03-07 03:28 | 43621.28 | 1080.0024 | 2 | 5 | 4.200394 | 3.754681 | 1.426943 | 3.32e-10 | 5.865455 | 1.176e-09
2018-03-07 03:30 | 43736.21 | 1194.9303 | 2 | 5 | 4.200408 | 3.259993 | 1.538802 | 3.32e-10 | 6.335307 | 1.176e-09
2018-03-07 03:32 | 43856.22 | 120.0014 | 3 | 5 | 4.233693 | 3.26013 | 1.647018 | 3.32e-10 | 6.791527 | 1.176e-09
2018-03-07 03:34 | 43976.23 | 240.0018 | 3 | 5 | 4.272833 | 3.260147 | 1.755679 | 3.32e-10 | 7.253659 | 1.176e-09
2018-03-07 03:36 | 44096.22 | 360.0007 | 3 | 5 | 4.315328 | 3.260147 | 1.864339 | 3.32e-10 | 7.720224 | 1.176e-09
2018-03-07 03:38 | 44216.22 | 480.0003 | 3 | 5 | 4.36066 | 3.260138 | 1.972998 | 3.32e-10 | 8.191566 | 1.176e-09
2018-03-07 03:40 | 44336.22 | 600.0006 | 3 | 5 | 4.400401 | 3.124334 | 2.081271 | 3.32e-10 | 8.666193 | 1.176e-09
2018-03-07 03:42 | 44456.23 | 720.0018 | 3 | 5 | 4.400397 | 2.559685 | 2.175455 | 3.32e-10 | 9.08064 | 1.176e-09
2018-03-07 03:44 | 44576.22 | 840.0006 | 3 | 5 | 4.400388 | 2.125187 | 2.253254 | 3.32e-10 | 9.422988 | 1.176e-09
2018-03-07 03:46 | 44696.23 | 960.0018 | 3 | 5 | 4.400384 | 1.77902 | 2.318103 | 3.32e-10 | 9.708347 | 1.176e-09
2018-03-07 03:48 | 44816.22 | 1080.0008 | 3 | 5 | 4.400374 | 1.500872 | 2.372599 | 3.32e-10 | 9.94815 | 1.176e-09
2018-03-07 03:50 | 44936.22 | 1200.0003 | 3 | 5 | 4.400378 | 1.276333 | 2.418749 | 3.32e-10 | 10.15123 | 1.176e-09
2018-03-07 03:52 | 45056.22 | 1320.0014 | 3 | 5 | 4.400341 | 1.092443 | 2.458128 | 3.32e-10 | 10.32451 | 1.176e-09
2018-03-07 03:54 | 45176.23 | 1440.0019 | 3 | 5 | 4.400368 | 0.9434128 | 2.49198 | 3.32e-10 | 10.47347 | 1.176e-09
2018-03-07 03:56 | 45296.22 | 1560.0015 | 3 | 5 | 4.400374 | 0.8198872 | 2.521293 | 3.32e-10 | 10.60246 | 1.176e-09
2018-03-07 03:58 | 45416.22 | 1680.0002 | 3 | 5 | 4.400343 | 0.7163849 | 2.546843 | 3.32e-10 | 10.71489 | 1.176e-09
2018-03-07 04:00 | 45536.22 | 1800.0006 | 3 | 5 | 4.400348 | 0.630415 | 2.569255 | 3.32e-10 | 10.81351 | 1.176e-09
2018-03-07 04:02 | 45656.23 | 1920.0018 | 3 | 5 | 4.400355 | 0.5579109 | 2.589027 | 3.32e-10 | 10.90051 | 1.176e-09
2018-03-07 04:04 | 45776.23 | 2040.0022 | 3 | 5 | 4.400348 | 0.4965897 | 2.606568 | 3.32e-10 | 10.9777 | 1.176e-09
2018-03-07 04:06 | 45896.23 | 2160.0018 | 3 | 5 | 4.400358 | 0.4442978 | 2.622211 | 3.32e-10 | 11.04653 | 1.176e-09
2018-03-07 04:08 | 46016.22 | 2280.0005 | 3 | 5 | 4.40033 | 0.3984699 | 2.636228 | 3.32e-10 | 11.10821 | 1.176e-09
2018-03-07 04:10 | 46136.23 | 2400.0016 | 3 | 5 | 4.40034 | 0.3597813 | 2.648852 | 3.32e-10 | 11.16376 | 1.176e-09
2018-03-07 04:12 | 46256.23 | 2520.002 | 3 | 5 | 4.400301 | 0.3254929 | 2.660266 | 3.32e-10 | 11.21399 | 1.176e-09
2018-03-07 04:14 | 46376.22 | 2640.001 | 3 | 5 | 4.400336 | 0.2968884 | 2.670636 | 3.32e-10 | 11.25962 | 1.176e-09
2018-03-07 04:16 | 46496.22 | 2760.0011 | 3 | 5 | 4.400315 | 0.2712212 | 2.680096 | 3.32e-10 | 11.30125 | 1.176e-09
2018-03-07 04:18 | 46616.22 | 2880.0008 | 3 | 5 | 4.40034 | 0.2491703 | 2.688757 | 3.32e-10 | 11.33936 | 1.176e-09
2018-03-07 04:20 | 46736.23 | 3000.0018 | 3 | 5 | 4.400323 | 0.2295227 | 2.696721 | 3.32e-10 | 11.3744 | 1.176e-09
2018-03-07 04:22 | 46856.23 | 3120.0022 | 3 | 5 | 4.400331 | 0.2121162 | 2.70407 | 3.32e-10 | 11.40674 | 1.176e-09
2018-03-07 04:24 | 46976.22 | 3240.0003 | 3 | 5 | 4.400309 | 0.1968918 | 2.710877 | 3.32e-10 | 11.4367 | 1.176e-09
2018-03-07 04:26 | 47096.22 | 3360.0008 | 3 | 5 | 4.400324 | 0.1833916 | 2.7172 | 3.32e-10 | 11.46452 | 1.176e-09
2018-03-07 04:28 | 47216.23 | 3480.0018 | 3 | 5 | 4.400343 | 0.1714859 | 2.723097 | 3.32e-10 | 11.49046 | 1.176e-09
2018-03-07 04:30 | 47336.22 | 3600.0007 | 3 | 5 | 4.400325 | 0.160408 | 2.72861 | 3.32e-10 | 11.51472 | 1.176e-09
2018-03-07 04:32 | 47456.22 | 3720.0004 | 3 | 5 | 4.400298 | 0.1502934 | 2.733782 | 3.32e-10 | 11.53748 | 1.176e-09
2018-03-07 04:34 | 47576.22 | 3840.0015 | 3 | 5 | 4.4003 | 0.1417313 | 2.738649 | 3.32e-10 | 11.5589 | 1.176e-09
2018-03-07 04:36 | 47696.22 | 3960.0003 | 3 | 5 | 4.400309 | 0.134346 | 2.743242 | 3.32e-10 | 11.57911 | 1.176e-09
2018-03-07 04:38 | 47816.23 | 4080.0032 | 3 | 5 | 4.40027 | 0.1268806 | 2.747586 | 3.32e-10 | 11.59823 | 1.176e-09
2018-03-07 04:40 | 47936.22 | 4200.0004 | 3 | 5 | 4.400298 | 0.1209526 | 2.751712 | 3.32e-10 | 11.61638 | 1.176e-09
2018-03-07 04:42 | 48056.23 | 4320.0023 | 3 | 5 | 4.400272 | 0.1145935 | 2.755643 | 3.32e-10 | 11.63368 | 1.176e-09
2018-03-07 04:44 | 48176.22 | 4440.0003 | 3 | 5 | 4.400283 | 0.1097164 | 2.759386 | 3.32e-10 | 11.65015 | 1.176e-09
2018-03-07 04:46 | 48296.22 | 4560.0006 | 3 | 5 | 4.400295 | 0.1049519 | 2.762971 | 3.32e-10 | 11.66592 | 1.176e-09
2018-03-07 04:48 | 48416.22 | 4680.0012 | 3 | 5 | 4.40029 | 0.1008873 | 2.766404 | 3.32e-10 | 11.68103 | 1.176e-09
2018-03-07 04:50 | 48536.22 | 4800.0006 | 3 | 5 | 4.400296 | 0.09717178 | 2.769702 | 3.32e-10 | 11.69554 | 1.176e-09
2018-03-07 04:52 | 48656.22 | 4920.0002 | 3 | 5 | 4.400272 | 0.0930481 | 2.772876 | 3.32e-10 | 11.70951 | 1.176e-09
2018-03-07 04:54 | 48776.22 | 5040.0007 | 3 | 5 | 4.400311 | 0.09039307 | 2.775928 | 3.32e-10 | 11.72293 | 1.176e-09
2018-03-07 04:56 | 48896.22 | 5160.0004 | 3 | 5 | 4.40027 | 0.08678246 | 2.778877 | 3.32e-10 | 11.73591 | 1.176e-09
2018-03-07 04:58 | 49016.23 | 5280.0024 | 3 | 5 | 4.400288 | 0.0841732 | 2.781731 | 3.32e-10 | 11.74847 | 1.176e-09
2018-03-07 05:00 | 49128.88 | 5392.6526 | 3 | 5 | 4.400272 | 0.0814991 | 2.784328 | 3.32e-10 | 11.7599 | 1.176e-09
2018-03-07 05:02 | 49248.93 | 120.0001 | 4 | 5 | 4.392969 | 0 | 2.784328 | 3.32e-10 | 11.7599 | 1.176e-09
2018-03-07 05:04 | 49368.93 | 240.0022 | 4 | 5 | 4.391688 | 0 | 2.784328 | 3.32e-10 | 11.7599 | 1.176e-09
2018-03-07 05:05 | 49428.93 | 300.0026 | 4 | 5 | 4.391117 | 0 | 2.784328 | 3.32e-10 | 11.7599 | 1.176e-09
2018-03-07 05:07 | 49549.02 | 120.0013 | 5 | 5 | 4.112014 | -3.259991 | 2.784328 | 0.1086577 | 11.7599 | 0.4506401
2018-03-07 05:09 | 49669.02 | 240.0018 | 5 | 5 | 4.062471 | -3.259926 | 2.784328 | 0.2173113 | 11.7599 | 0.8947237
2018-03-07 05:11 | 49789.02 | 360.0029 | 5 | 5 | 4.012686 | -3.259961 | 2.784328 | 0.3259702 | 11.7599 | 1.333447
2018-03-07 05:13 | 49909.02 | 480.0008 | 5 | 5 | 3.963035 | -3.259965 | 2.784328 | 0.4346168 | 11.7599 | 1.766707
2018-03-07 05:15 | 50029.02 | 600.0021 | 5 | 5 | 3.914838 | -3.259951 | 2.784328 | 0.5432732 | 11.7599 | 2.19468
2018-03-07 05:17 | 50149.02 | 720.0013 | 5 | 5 | 3.869158 | -3.259936 | 2.784328 | 0.651929 | 11.7599 | 2.617543
2018-03-07 05:19 | 50269.02 | 840.0021 | 5 | 5 | 3.826505 | -3.259947 | 2.784328 | 0.7605817 | 11.7599 | 3.03559
2018-03-07 05:21 | 50389.02 | 960.0008 | 5 | 5 | 3.787035 | -3.259961 | 2.784328 | 0.869239 | 11.7599 | 3.449194
2018-03-07 05:23 | 50509.02 | 1080.0012 | 5 | 5 | 3.750688 | -3.259942 | 2.784328 | 0.9778906 | 11.7599 | 3.85866
2018-03-07 05:25 | 50629.02 | 1200.0009 | 5 | 5 | 3.71732 | -3.259961 | 2.784328 | 1.086542 | 11.7599 | 4.264342
2018-03-07 05:27 | 50749.02 | 1320.0006 | 5 | 5 | 3.686664 | -3.259902 | 2.784328 | 1.195198 | 11.7599 | 4.666559
2018-03-07 05:29 | 50869.02 | 1440.0009 | 5 | 5 | 3.658637 | -3.259933 | 2.784328 | 1.303856 | 11.7599 | 5.0656
2018-03-07 05:31 | 50989.02 | 1560.0021 | 5 | 5 | 3.63308 | -3.260018 | 2.784328 | 1.412513 | 11.7599 | 5.461725
2018-03-07 05:33 | 51109.02 | 1680.001 | 5 | 5 | 3.61002 | -3.259933 | 2.784328 | 1.521168 | 11.7599 | 5.855203
2018-03-07 05:35 | 51229.02 | 1800.0021 | 5 | 5 | 3.589364 | -3.259926 | 2.784328 | 1.629826 | 11.7599 | 6.246318
2018-03-07 05:37 | 51349.02 | 1920.001 | 5 | 5 | 3.57076 | -3.25994 | 2.784328 | 1.738477 | 11.7599 | 6.635279
2018-03-07 05:39 | 51469.02 | 2040.0013 | 5 | 5 | 3.553403 | -3.259932 | 2.784328 | 1.847134 | 11.7599 | 7.022316
2018-03-07 05:41 | 51589.02 | 2160.0017 | 5 | 5 | 3.536279 | -3.259919 | 2.784328 | 1.955786 | 11.7599 | 7.407472
2018-03-07 05:43 | 51709.02 | 2280.0004 | 5 | 5 | 3.518566 | -3.259968 | 2.784328 | 2.064438 | 11.7599 | 7.790739
2018-03-07 05:45 | 51829.02 | 2400.0008 | 5 | 5 | 3.499578 | -3.260008 | 2.784328 | 2.173094 | 11.7599 | 8.17204
2018-03-07 05:47 | 51949.02 | 2520.0021 | 5 | 5 | 3.477062 | -3.259959 | 2.784328 | 2.28175 | 11.7599 | 8.551118
2018-03-07 05:49 | 52069.02 | 2640.0008 | 5 | 5 | 3.445969 | -3.259957 | 2.784328 | 2.390407 | 11.7599 | 8.927329
2018-03-07 05:51 | 52189.02 | 2760.0005 | 5 | 5 | 3.401691 | -3.259951 | 2.784328 | 2.499061 | 11.7599 | 9.299488
2018-03-07 05:53 | 52309.02 | 2880.0008 | 5 | 5 | 3.331495 | -3.259928 | 2.784328 | 2.607709 | 11.7599 | 9.665635
2018-03-07 05:55 | 52429.02 | 3000.002 | 5 | 5 | 3.15927 | -3.259949 | 2.784328 | 2.716366 | 11.7599 | 10.02016
2018-03-07 05:56 | 52471.42 | 3042.4009 | 5 | 5 | 2.999967 | -3.259959 | 2.784328 | 2.754756 | 11.7599 | 10.13875
2018-03-07 05:58 | 52591.47 | 120.003 | 6 | 5 | 3.484172 | 0 | 2.784328 | 2.754756 | 11.7599 | 10.13875
2018-03-07 06:00 | 52711.46 | 240.0001 | 6 | 5 | 3.535336 | 0 | 2.784328 | 2.754756 | 11.7599 | 10.13875
2018-03-07 06:01 | 52771.47 | 300.0046 | 6 | 5 | 3.551579 | 0 | 2.784328 | 2.754756 | 11.7599 | 10.13875
2018-03-07 06:01 | 52771.48 | 0.0024 | 7 | 6 | 3.551634 | 0 | 0 | 0 | 0 | 0
2018-03-07 06:03 | 52891.57 | 120.0015 | 2 | 6 | 4.007232 | 4.890039 | 0.1623015 | 3.8e-11 | 0.642636 | 1.35e-10
2018-03-07 06:05 | 53011.57 | 240.001 | 2 | 6 | 4.054568 | 4.889996 | 0.3252759 | 3.8e-11 | 1.299712 | 1.35e-10
2018-03-07 06:07 | 53131.57 | 360.0006 | 2 | 6 | 4.091634 | 4.890009 | 0.4882613 | 3.8e-11 | 1.96372 | 1.35e-10
2018-03-07 06:09 | 53251.57 | 480.0027 | 2 | 6 | 4.120512 | 4.889957 | 0.6512445 | 3.8e-11 | 2.633015 | 1.35e-10
2018-03-07 06:11 | 53371.57 | 600.0022 | 2 | 6 | 4.146679 | 4.889975 | 0.8142279 | 3.8e-11 | 3.306715 | 1.35e-10
2018-03-07 06:13 | 53491.57 | 720.0018 | 2 | 6 | 4.175468 | 4.889988 | 0.9772134 | 3.8e-11 | 3.984854 | 1.35e-10
2018-03-07 06:15 | 53611.57 | 840.0006 | 2 | 6 | 4.200414 | 4.734344 | 1.139525 | 3.8e-11 | 4.665062 | 1.35e-10
2018-03-07 06:17 | 53731.57 | 960.0018 | 2 | 6 | 4.200407 | 4.183081 | 1.288055 | 3.8e-11 | 5.288945 | 1.35e-10
2018-03-07 06:19 | 53851.57 | 1080.0014 | 2 | 6 | 4.200401 | 3.650291 | 1.418539 | 3.8e-11 | 5.837032 | 1.35e-10
2018-03-07 06:20 | 53943.39 | 1171.825 | 2 | 6 | 4.200413 | 3.259981 | 1.506607 | 3.8e-11 | 6.206954 | 1.35e-10
2018-03-07 06:22 | 54063.4 | 120.0014 | 3 | 6 | 4.233877 | 3.260141 | 1.614828 | 3.8e-11 | 6.663199 | 1.35e-10
2018-03-07 06:24 | 54183.4 | 240 | 3 | 6 | 4.2733 | 3.26018 | 1.72348 | 3.8e-11 | 7.125327 | 1.35e-10
2018-03-07 06:26 | 54303.4 | 360.0007 | 3 | 6 | 4.316159 | 3.260195 | 1.832144 | 3.8e-11 | 7.591978 | 1.35e-10
2018-03-07 06:28 | 54423.4 | 480.0002 | 3 | 6 | 4.361858 | 3.260157 | 1.940797 | 3.8e-11 | 8.063402 | 1.35e-10
2018-03-07 06:30 | 54543.4 | 600.0015 | 3 | 6 | 4.40041 | 3.1021 | 2.048909 | 3.8e-11 | 8.537443 | 1.35e-10
2018-03-07 06:32 | 54663.4 | 720.0012 | 3 | 6 | 4.400402 | 2.546305 | 2.142532 | 3.8e-11 | 8.949422 | 1.35e-10
2018-03-07 06:34 | 54783.4 | 840.0007 | 3 | 6 | 4.400395 | 2.115572 | 2.219949 | 3.8e-11 | 9.29009 | 1.35e-10
2018-03-07 06:36 | 54903.4 | 960.0011 | 3 | 6 | 4.400406 | 1.77158 | 2.28451 | 3.8e-11 | 9.574183 | 1.35e-10
2018-03-07 06:38 | 55023.4 | 1080.0015 | 3 | 6 | 4.400412 | 1.494419 | 2.338752 | 3.8e-11 | 9.812868 | 1.35e-10
2018-03-07 06:40 | 55143.4 | 1200.0011 | 3 | 6 | 4.400377 | 1.269451 | 2.384672 | 3.8e-11 | 10.01493 | 1.35e-10
2018-03-07 06:42 | 55263.4 | 1320.0023 | 3 | 6 | 4.400373 | 1.086843 | 2.423837 | 3.8e-11 | 10.18727 | 1.35e-10
2018-03-07 06:44 | 55383.4 | 1440.001 | 3 | 6 | 4.400342 | 0.9367943 | 2.457486 | 3.8e-11 | 10.33534 | 1.35e-10
2018-03-07 06:46 | 55503.4 | 1560.0023 | 3 | 6 | 4.400353 | 0.8137932 | 2.486606 | 3.8e-11 | 10.46348 | 1.35e-10
2018-03-07 06:48 | 55623.4 | 1680.0008 | 3 | 6 | 4.400361 | 0.7119713 | 2.511979 | 3.8e-11 | 10.57513 | 1.35e-10
2018-03-07 06:50 | 55743.4 | 1800.001 | 3 | 6 | 4.400363 | 0.6264038 | 2.534234 | 3.8e-11 | 10.67306 | 1.35e-10
2018-03-07 06:52 | 55863.4 | 1920.0002 | 3 | 6 | 4.400351 | 0.5538731 | 2.553865 | 3.8e-11 | 10.75944 | 1.35e-10
2018-03-07 06:54 | 55983.4 | 2040.0008 | 3 | 6 | 4.400365 | 0.4932384 | 2.571284 | 3.8e-11 | 10.83609 | 1.35e-10
2018-03-07 06:56 | 56103.4 | 2160.0003 | 3 | 6 | 4.40033 | 0.440836 | 2.586822 | 3.8e-11 | 10.90446 | 1.35e-10
2018-03-07 06:58 | 56223.4 | 2280.0008 | 3 | 6 | 4.40035 | 0.396574 | 2.600753 | 3.8e-11 | 10.96577 | 1.35e-10
2018-03-07 07:00 | 56343.4 | 2400.0011 | 3 | 6 | 4.400335 | 0.3575001 | 2.613297 | 3.8e-11 | 11.02096 | 1.35e-10
2018-03-07 07:02 | 56463.4 | 2520.0015 | 3 | 6 | 4.400291 | 0.3236313 | 2.624646 | 3.8e-11 | 11.0709 | 1.35e-10
2018-03-07 07:04 | 56583.4 | 2640.0006 | 3 | 6 | 4.400315 | 0.294939 | 2.634958 | 3.8e-11 | 11.11628 | 1.35e-10
2018-03-07 07:06 | 56703.4 | 2760.0015 | 3 | 6 | 4.400317 | 0.2701111 | 2.64437 | 3.8e-11 | 11.15769 | 1.35e-10
2018-03-07 07:08 | 56823.4 | 2880.0019 | 3 | 6 | 4.400334 | 0.2484798 | 2.652997 | 3.8e-11 | 11.19565 | 1.35e-10
2018-03-07 07:10 | 56943.4 | 3000.0007 | 3 | 6 | 4.400293 | 0.2283783 | 2.660931 | 3.8e-11 | 11.23057 | 1.35e-10
2018-03-07 07:12 | 57063.4 | 3120.0019 | 3 | 6 | 4.400298 | 0.21134 | 2.66826 | 3.8e-11 | 11.26282 | 1.35e-10
2018-03-07 07:14 | 57183.4 | 3240.0015 | 3 | 6 | 4.40031 | 0.1963806 | 2.675056 | 3.8e-11 | 11.29272 | 1.35e-10
2018-03-07 07:16 | 57303.4 | 3360.0019 | 3 | 6 | 4.400331 | 0.183466 | 2.681375 | 3.8e-11 | 11.32053 | 1.35e-10
2018-03-07 07:18 | 57423.4 | 3480.0007 | 3 | 6 | 4.400305 | 0.1711197 | 2.687274 | 3.8e-11 | 11.34649 | 1.35e-10
2018-03-07 07:20 | 57543.4 | 3600.0011 | 3 | 6 | 4.400289 | 0.1603298 | 2.692797 | 3.8e-11 | 11.37079 | 1.35e-10
2018-03-07 07:22 | 57663.4 | 3720.0016 | 3 | 6 | 4.400309 | 0.1510677 | 2.697984 | 3.8e-11 | 11.39361 | 1.35e-10
2018-03-07 07:24 | 57783.4 | 3840.0012 | 3 | 6 | 4.400292 | 0.1425056 | 2.70287 | 3.8e-11 | 11.41511 | 1.35e-10
2018-03-07 07:26 | 57903.4 | 3960.0015 | 3 | 6 | 4.400317 | 0.1350574 | 2.70749 | 3.8e-11 | 11.43544 | 1.35e-10
2018-03-07 07:28 | 58023.4 | 4080.0011 | 3 | 6 | 4.400296 | 0.1280594 | 2.711864 | 3.8e-11 | 11.45469 | 1.35e-10
2018-03-07 07:30 | 58143.4 | 4200.0015 | 3 | 6 | 4.400299 | 0.1216373 | 2.716019 | 3.8e-11 | 11.47297 | 1.35e-10
2018-03-07 07:32 | 58263.4 | 4320.0011 | 3 | 6 | 4.40031 | 0.1161633 | 2.719979 | 3.8e-11 | 11.4904 | 1.35e-10
2018-03-07 07:34 | 58383.4 | 4440.0007 | 3 | 6 | 4.400298 | 0.110918 | 2.723754 | 3.8e-11 | 11.50701 | 1.35e-10
2018-03-07 07:36 | 58503.4 | 4560.0003 | 3 | 6 | 4.400286 | 0.1061287 | 2.727371 | 3.8e-11 | 11.52292 | 1.35e-10
2018-03-07 07:38 | 58623.4 | 4680.0007 | 3 | 6 | 4.40026 | 0.1016426 | 2.73084 | 3.8e-11 | 11.53819 | 1.35e-10
2018-03-07 07:40 | 58743.4 | 4800.0009 | 3 | 6 | 4.400251 | 0.0975914 | 2.734171 | 3.8e-11 | 11.55285 | 1.35e-10
2018-03-07 07:42 | 58863.4 | 4920.0014 | 3 | 6 | 4.40029 | 0.0945282 | 2.737382 | 3.8e-11 | 11.56698 | 1.35e-10
2018-03-07 07:44 | 58983.4 | 5040.0011 | 3 | 6 | 4.400279 | 0.09119415 | 2.740474 | 3.8e-11 | 11.58058 | 1.35e-10
2018-03-07 07:46 | 59103.4 | 5160.0014 | 3 | 6 | 4.400321 | 0.0886879 | 2.743469 | 3.8e-11 | 11.59376 | 1.35e-10
2018-03-07 07:48 | 59223.4 | 5280.0003 | 3 | 6 | 4.400258 | 0.08496666 | 2.746356 | 3.8e-11 | 11.60646 | 1.35e-10
2018-03-07 07:50 | 59343.4 | 5400.0009 | 3 | 6 | 4.400276 | 0.08266258 | 2.74915 | 3.8e-11 | 11.61876 | 1.35e-10
2018-03-07 07:51 | 59389.82 | 5446.4165 | 3 | 6 | 4.40028 | 0.0814991 | 2.75021 | 3.8e-11 | 11.62342 | 1.35e-10
2018-03-07 07:53 | 59509.87 | 120.0014 | 4 | 6 | 4.392895 | 0 | 2.75021 | 3.8e-11 | 11.62342 | 1.35e-10
2018-03-07 07:55 | 59629.87 | 240.0004 | 4 | 6 | 4.391559 | 0 | 2.75021 | 3.8e-11 | 11.62342 | 1.35e-10
2018-03-07 07:56 | 59689.87 | 300.0048 | 4 | 6 | 4.390971 | 0 | 2.75021 | 3.8e-11 | 11.62342 | 1.35e-10
2018-03-07 07:58 | 59809.96 | 120.0006 | 5 | 6 | 4.109368 | -3.259944 | 2.75021 | 0.1086516 | 11.62342 | 0.4503758
2018-03-07 08:00 | 59929.96 | 240.0001 | 5 | 6 | 4.059296 | -3.259963 | 2.75021 | 0.217307 | 11.62342 | 0.89415
2018-03-07 08:02 | 60049.96 | 360.0022 | 5 | 6 | 4.009004 | -3.259923 | 2.75021 | 0.3259659 | 11.62342 | 1.3325
2018-03-07 08:04 | 60169.96 | 480.0009 | 5 | 6 | 3.958887 | -3.259923 | 2.75021 | 0.4346165 | 11.62342 | 1.765353
2018-03-07 08:06 | 60289.96 | 600.0012 | 5 | 6 | 3.910357 | -3.259984 | 2.75021 | 0.5432694 | 11.62342 | 2.192843
2018-03-07 08:08 | 60409.96 | 720.0024 | 5 | 6 | 3.864359 | -3.259942 | 2.75021 | 0.6519291 | 11.62342 | 2.615216
2018-03-07 08:10 | 60529.96 | 840.0006 | 5 | 6 | 3.82148 | -3.259974 | 2.75021 | 0.7605788 | 11.62342 | 3.032718
2018-03-07 08:12 | 60649.96 | 960.0008 | 5 | 6 | 3.781878 | -3.259949 | 2.75021 | 0.8692304 | 11.62342 | 3.445748
2018-03-07 08:14 | 60769.96 | 1080.0012 | 5 | 6 | 3.745462 | -3.259968 | 2.75021 | 0.9778921 | 11.62342 | 3.854686
2018-03-07 08:16 | 60889.96 | 1200.0001 | 5 | 6 | 3.712032 | -3.259917 | 2.75021 | 1.08654 | 11.62342 | 4.259783
2018-03-07 08:18 | 61009.96 | 1320.0013 | 5 | 6 | 3.681383 | -3.259938 | 2.75021 | 1.195202 | 11.62342 | 4.661448
2018-03-07 08:20 | 61129.96 | 1440.0025 | 5 | 6 | 3.653345 | -3.259963 | 2.75021 | 1.303855 | 11.62342 | 5.059895
2018-03-07 08:22 | 61249.96 | 1560.0021 | 5 | 6 | 3.627904 | -3.259949 | 2.75021 | 1.41251 | 11.62342 | 5.455444
2018-03-07 08:24 | 61369.96 | 1680.0017 | 5 | 6 | 3.604982 | -3.26002 | 2.75021 | 1.521164 | 11.62342 | 5.848363
2018-03-07 08:26 | 61489.96 | 1800.0011 | 5 | 6 | 3.584513 | -3.259968 | 2.75021 | 1.629818 | 11.62342 | 6.238925
2018-03-07 08:28 | 61609.96 | 1920.0001 | 5 | 6 | 3.565982 | -3.260047 | 2.75021 | 1.738476 | 11.62342 | 6.627391
2018-03-07 08:30 | 61729.96 | 2040.0005 | 5 | 6 | 3.54855 | -3.259995 | 2.75021 | 1.847132 | 11.62342 | 7.013906
2018-03-07 08:32 | 61849.96 | 2160.0026 | 5 | 6 | 3.531183 | -3.260066 | 2.75021 | 1.955791 | 11.62342 | 7.39855
2018-03-07 08:34 | 61969.96 | 2280.0012 | 5 | 6 | 3.513121 | -3.260039 | 2.75021 | 2.064446 | 11.62342 | 7.781259
2018-03-07 08:36 | 62089.96 | 2400.0008 | 5 | 6 | 3.493406 | -3.259972 | 2.75021 | 2.173101 | 11.62342 | 8.161926
2018-03-07 08:38 | 62209.96 | 2520.0004 | 5 | 6 | 3.469131 | -3.26002 | 2.75021 | 2.281761 | 11.62342 | 8.540272
2018-03-07 08:40 | 62329.96 | 2640.0008 | 5 | 6 | 3.435087 | -3.260036 | 2.75021 | 2.390415 | 11.62342 | 8.915463
2018-03-07 08:42 | 62449.96 | 2760.0013 | 5 | 6 | 3.38578 | -3.260001 | 2.75021 | 2.499073 | 11.62342 | 9.28621
2018-03-07 08:44 | 62569.96 | 2880.0017 | 5 | 6 | 3.301011 | -3.260026 | 2.75021 | 2.607733 | 11.62342 | 9.650043
2018-03-07 08:46 | 62689.96 | 3000.0006 | 5 | 6 | 3.041142 | -3.260047 | 2.75021 | 2.716391 | 11.62342 | 9.998073
2018-03-07 08:46 | 62698.26 | 3008.3 | 5 | 6 | 2.999988 | -3.260041 | 2.75021 | 2.723904 | 11.62342 | 10.02077
2018-03-07 08:48 | 62818.3 | 120.0005 | 6 | 6 | 3.491477 | 0 | 2.75021 | 2.723904 | 11.62342 | 10.02077
2018-03-07 08:50 | 62938.3 | 240.0016 | 6 | 6 | 3.54255 | 0 | 2.75021 | 2.723904 | 11.62342 | 10.02077
2018-03-07 08:51 | 62998.31 | 300.0029 | 6 | 6 | 3.558798 | 0 | 2.75021 | 2.723904 | 11.62342 | 10.02077
2018-03-07 08:51 | 62998.32 | 0.0049 | 7 | 7 | 3.558872 | 0 | 0 | 0 | 0 | 0
2018-03-07 08:53 | 63118.4 | 120.002 | 2 | 7 | 4.012194 | 4.889936 | 0.1623006 | 0 | 0.643575 | 0
2018-03-07 08:55 | 63238.4 | 240.0009 | 2 | 7 | 4.060005 | 4.889967 | 0.3252812 | 0 | 1.301532 | 0
2018-03-07 08:57 | 63358.4 | 360.0021 | 2 | 7 | 4.097012 | 4.889984 | 0.4882645 | 0 | 1.966418 | 0
2018-03-07 08:59 | 63478.4 | 480.0025 | 2 | 7 | 4.125896 | 4.889925 | 0.6512448 | 0 | 2.636576 | 0
2018-03-07 09:01 | 63598.4 | 600.0005 | 2 | 7 | 4.152579 | 4.889877 | 0.8142179 | 0 | 3.311148 | 0
2018-03-07 09:03 | 63718.4 | 720.0009 | 2 | 7 | 4.182138 | 4.889971 | 0.9772035 | 0 | 3.99031 | 0
2018-03-07 09:05 | 63838.4 | 840.0012 | 2 | 7 | 4.200417 | 4.62211 | 1.138068 | 0 | 4.66518 | 0
2018-03-07 09:07 | 63958.4 | 960.0017 | 2 | 7 | 4.200401 | 4.084761 | 1.283132 | 0 | 5.274507 | 0
2018-03-07 09:09 | 64078.4 | 1080.0005 | 2 | 7 | 4.200411 | 3.561464 | 1.410496 | 0 | 5.809486 | 0
2018-03-07 09:10 | 64150.39 | 1151.9895 | 2 | 7 | 4.2004 | 3.259991 | 1.478675 | 0 | 6.095865 | 0
2018-03-07 09:12 | 64270.40702 | 120.0022 | 3 | 7 | 4.234018 | 3.260155 | 1.586901 | 0 | 6.552137 | 0
2018-03-07 09:14 | 64390.40662 | 240.0018 | 3 | 7 | 4.27372 | 3.260164 | 1.69556 | 0 | 7.014325 | 0
2018-03-07 09:16 | 64510.40542 | 360.0006 | 3 | 7 | 4.316895 | 3.260126 | 1.80422 | 0 | 7.481026 | 0
2018-03-07 09:18 | 64630.40572 | 480.0009 | 3 | 7 | 4.363012 | 3.260159 | 1.912879 | 0 | 7.952578 | 0
2018-03-07 09:20 | 64750.40702 | 600.0022 | 3 | 7 | 4.400414 | 3.082119 | 2.02083 | 0 | 8.426023 | 0
2018-03-07 09:22 | 64870.40572 | 720.0009 | 3 | 7 | 4.400405 | 2.532589 | 2.113922 | 0 | 8.835667 | 0
2018-03-07 09:24 | 64990.40612 | 840.0013 | 3 | 7 | 4.400403 | 2.106033 | 2.190955 | 0 | 9.174641 | 0
2018-03-07 09:26 | 65110.40682 | 960.002 | 3 | 7 | 4.400402 | 1.7645 | 2.255239 | 0 | 9.457519 | 0
2018-03-07 09:28 | 65230.40532 | 1080.0005 | 3 | 7 | 4.400383 | 1.489376 | 2.309298 | 0 | 9.695395 | 0
2018-03-07 09:30 | 65350.40502 | 1200.0002 | 3 | 7 | 4.400375 | 1.266123 | 2.355088 | 0 | 9.896889 | 0
2018-03-07 09:32 | 65470.40692 | 1320.0021 | 3 | 7 | 4.400372 | 1.083775 | 2.394148 | 0 | 10.06877 | 0
2018-03-07 09:34 | 65590.40582 | 1440.001 | 3 | 7 | 4.400369 | 0.9343853 | 2.427694 | 0 | 10.21638 | 0
2018-03-07 09:36 | 65710.40552 | 1560.0007 | 3 | 7 | 4.400361 | 0.8108273 | 2.456712 | 0 | 10.34407 | 0
2018-03-07 09:38 | 65830.40582 | 1680.001 | 3 | 7 | 4.400355 | 0.7086143 | 2.481981 | 0 | 10.45527 | 0
2018-03-07 09:40 | 65950.40542 | 1800.0006 | 3 | 7 | 4.400348 | 0.622839 | 2.504125 | 0 | 10.55271 | 0
2018-03-07 09:42 | 66070.40662 | 1920.0018 | 3 | 7 | 4.400346 | 0.5510273 | 2.523652 | 0 | 10.63863 | 0
2018-03-07 09:44 | 66190.40612 | 2040.0013 | 3 | 7 | 4.400359 | 0.4903336 | 2.540974 | 0 | 10.71486 | 0
2018-03-07 09:46 | 66310.40742 | 2160.0026 | 3 | 7 | 4.400339 | 0.4381771 | 2.556425 | 0 | 10.78285 | 0
2018-03-07 09:48 | 66430.40532 | 2280.0005 | 3 | 7 | 4.40033 | 0.3935909 | 2.570268 | 0 | 10.84376 | 0
2018-03-07 09:50 | 66550.40742 | 2400.0026 | 3 | 7 | 4.400337 | 0.3556595 | 2.582736 | 0 | 10.89862 | 0
2018-03-07 09:52 | 66670.40702 | 2520.0022 | 3 | 7 | 4.400332 | 0.3225136 | 2.594021 | 0 | 10.94828 | 0
2018-03-07 09:54 | 66790.40492 | 2640.0001 | 3 | 7 | 4.400351 | 0.2943974 | 2.604284 | 0 | 10.99344 | 0
2018-03-07 09:56 | 66910.40702 | 2760.0022 | 3 | 7 | 4.400304 | 0.2686062 | 2.613658 | 0 | 11.03469 | 0
2018-03-07 09:58 | 67030.40582 | 2880.001 | 3 | 7 | 4.400333 | 0.2473946 | 2.622252 | 0 | 11.07251 | 0
2018-03-07 10:00 | 67150.40632 | 3000.0015 | 3 | 7 | 4.400332 | 0.2280693 | 2.630167 | 0 | 11.10733 | 0
2018-03-07 10:02 | 67270.40502 | 3120.0002 | 3 | 7 | 4.400317 | 0.2109528 | 2.637476 | 0 | 11.1395 | 0
2018-03-07 10:04 | 67390.40542 | 3240.0006 | 3 | 7 | 4.400311 | 0.1959648 | 2.644258 | 0 | 11.16934 | 0
2018-03-07 10:06 | 67510.40502 | 3360.0002 | 3 | 7 | 4.400345 | 0.1834908 | 2.650569 | 0 | 11.19711 | 0
2018-03-07 10:08 | 67630.40612 | 3480.0013 | 3 | 7 | 4.400285 | 0.1707668 | 2.656464 | 0 | 11.22305 | 0
2018-03-07 10:10 | 67750.40642 | 3600.0016 | 3 | 7 | 4.400271 | 0.1600208 | 2.661982 | 0 | 11.24733 | 0
2018-03-07 10:12 | 67870.40682 | 3720.002 | 3 | 7 | 4.40031 | 0.1510963 | 2.667171 | 0 | 11.27017 | 0
2018-03-07 10:14 | 67990.40632 | 3840.0015 | 3 | 7 | 4.400313 | 0.1428928 | 2.672056 | 0 | 11.29166 | 0
2018-03-07 10:16 | 68110.40622 | 3960.0014 | 3 | 7 | 4.400296 | 0.1347561 | 2.676681 | 0 | 11.31201 | 0
2018-03-07 10:18 | 68230.40522 | 4080.0004 | 3 | 7 | 4.400301 | 0.1280823 | 2.681057 | 0 | 11.33127 | 0
2018-03-07 10:20 | 68350.40732 | 4200.0025 | 3 | 7 | 4.400304 | 0.1217232 | 2.685214 | 0 | 11.34956 | 0
2018-03-07 10:22 | 68470.40682 | 4320.002 | 3 | 7 | 4.400256 | 0.1154327 | 2.689172 | 0 | 11.36697 | 0
2018-03-07 10:24 | 68590.40632 | 4440.0015 | 3 | 7 | 4.400291 | 0.1109314 | 2.692951 | 0 | 11.3836 | 0
2018-03-07 10:26 | 68710.40662 | 4560.0018 | 3 | 7 | 4.400284 | 0.1061497 | 2.696568 | 0 | 11.39952 | 0
2018-03-07 10:28 | 68830.40682 | 4680.002 | 3 | 7 | 4.400275 | 0.1016026 | 2.700034 | 0 | 11.41477 | 0
2018-03-07 10:30 | 68950.40702 | 4800.0022 | 3 | 7 | 4.40028 | 0.09796524 | 2.703362 | 0 | 11.42941 | 0
2018-03-07 10:32 | 69070.40662 | 4920.0018 | 3 | 7 | 4.400292 | 0.09458542 | 2.706568 | 0 | 11.44352 | 0
2018-03-07 10:34 | 69190.40762 | 5040.0028 | 3 | 7 | 4.400307 | 0.0915947 | 2.709663 | 0 | 11.45714 | 0
2018-03-07 10:36 | 69310.40592 | 5160.0011 | 3 | 7 | 4.400294 | 0.08827591 | 2.712655 | 0 | 11.47031 | 0
2018-03-07 10:38 | 69430.40562 | 5280.0008 | 3 | 7 | 4.400302 | 0.08566475 | 2.71555 | 0 | 11.48305 | 0
2018-03-07 10:40 | 69550.40512 | 5400.0003 | 3 | 7 | 4.400291 | 0.08307076 | 2.71836 | 0 | 11.49541 | 0
2018-03-07 10:42 | 69637.14672 | 5486.7419 | 3 | 7 | 4.400297 | 0.0814991 | 2.720336 | 0 | 11.50411 | 0
2018-03-07 10:44 | 69757.19 | 120.0011 | 4 | 7 | 4.392858 | 0 | 2.720336 | 0 | 11.50411 | 0
2018-03-07 10:46 | 69877.19 | 240.0003 | 4 | 7 | 4.391479 | 0 | 2.720336 | 0 | 11.50411 | 0
2018-03-07 10:47 | 69937.2 | 300.0014 | 4 | 7 | 4.390883 | 0 | 2.720336 | 0 | 11.50411 | 0
2018-03-07 10:49 | 70057.28 | 120.0005 | 5 | 7 | 4.106663 | -3.259917 | 2.720336 | 0.1086543 | 11.50411 | 0.450141
2018-03-07 10:51 | 70177.28 | 240 | 5 | 7 | 4.056164 | -3.259926 | 2.720336 | 0.2173085 | 11.50411 | 0.893593
2018-03-07 10:53 | 70297.29 | 360.0025 | 5 | 7 | 4.005536 | -3.259933 | 2.720336 | 0.3259656 | 11.50411 | 1.331578
2018-03-07 10:55 | 70417.29 | 480.0025 | 5 | 7 | 3.955196 | -3.259953 | 2.720336 | 0.4346198 | 11.50411 | 1.764053
2018-03-07 10:57 | 70537.28 | 600.0014 | 5 | 7 | 3.906407 | -3.259898 | 2.720336 | 0.5432697 | 11.50411 | 2.191115
2018-03-07 10:59 | 70657.29 | 720.0027 | 5 | 7 | 3.860271 | -3.259869 | 2.720336 | 0.6519272 | 11.50411 | 2.613042
2018-03-07 11:01 | 70777.28 | 840.0005 | 5 | 7 | 3.817288 | -3.259881 | 2.720336 | 0.7605768 | 11.50411 | 3.030095
2018-03-07 11:03 | 70897.28 | 960.001 | 5 | 7 | 3.777578 | -3.259932 | 2.720336 | 0.869232 | 11.50411 | 3.442676
2018-03-07 11:05 | 71017.28 | 1080.0017 | 5 | 7 | 3.741067 | -3.259902 | 2.720336 | 0.9778872 | 11.50411 | 3.851116
2018-03-07 11:07 | 71137.28 | 1200.0004 | 5 | 7 | 3.707567 | -3.25989 | 2.720336 | 1.086535 | 11.50411 | 4.255728
2018-03-07 11:09 | 71257.28 | 1320.002 | 5 | 7 | 3.676868 | -3.25997 | 2.720336 | 1.195186 | 11.50411 | 4.656869
2018-03-07 11:11 | 71377.28 | 1440.0003 | 5 | 7 | 3.648866 | -3.259944 | 2.720336 | 1.303841 | 11.50411 | 5.054833
2018-03-07 11:13 | 71497.28 | 1560.0011 | 5 | 7 | 3.62344 | -3.259957 | 2.720336 | 1.412496 | 11.50411 | 5.449893
2018-03-07 11:15 | 71617.28 | 1680.0008 | 5 | 7 | 3.60057 | -3.2599 | 2.720336 | 1.521151 | 11.50411 | 5.842331
2018-03-07 11:17 | 71737.28 | 1800.0017 | 5 | 7 | 3.58019 | -3.259909 | 2.720336 | 1.629805 | 11.50411 | 6.232421
2018-03-07 11:19 | 71857.28 | 1920.0021 | 5 | 7 | 3.561729 | -3.259907 | 2.720336 | 1.738457 | 11.50411 | 6.6204
2018-03-07 11:21 | 71977.28 | 2040.0002 | 5 | 7 | 3.544221 | -3.259919 | 2.720336 | 1.847112 | 11.50411 | 7.006444
2018-03-07 11:23 | 72097.28 | 2160.0018 | 5 | 7 | 3.526573 | -3.259932 | 2.720336 | 1.955769 | 11.50411 | 7.390598
2018-03-07 11:25 | 72217.28 | 2280.0011 | 5 | 7 | 3.508095 | -3.259957 | 2.720336 | 2.064421 | 11.50411 | 7.772773
2018-03-07 11:27 | 72337.28 | 2400.0011 | 5 | 7 | 3.487512 | -3.259957 | 2.720336 | 2.173078 | 11.50411 | 8.152861
2018-03-07 11:29 | 72457.28 | 2520.0013 | 5 | 7 | 3.461034 | -3.259987 | 2.720336 | 2.281732 | 11.50411 | 8.530438
2018-03-07 11:31 | 72577.28 | 2640.0022 | 5 | 7 | 3.423505 | -3.259989 | 2.720336 | 2.390388 | 11.50411 | 8.904586
2018-03-07 11:33 | 72697.28 | 2760.0001 | 5 | 7 | 3.367459 | -3.25994 | 2.720336 | 2.499042 | 11.50411 | 9.273748
2018-03-07 11:35 | 72817.29 | 2880.0023 | 5 | 7 | 3.259164 | -3.259984 | 2.720336 | 2.607697 | 11.50411 | 9.634607
2018-03-07 11:36 | 72909.54 | 2972.256 | 5 | 7 | 2.999984 | -3.259999 | 2.720336 | 2.691232 | 11.50411 | 9.898396
2018-03-07 11:38 | 73029.59 | 120.0019 | 6 | 7 | 3.496463 | 0 | 2.720336 | 2.691232 | 11.50411 | 9.898396
2018-03-07 11:40 | 73149.59 | 240.0017 | 6 | 7 | 3.547676 | 0 | 2.720336 | 2.691232 | 11.50411 | 9.898396
2018-03-07 11:41 | 73209.59 | 300.0009 | 6 | 7 | 3.564045 | 0 | 2.720336 | 2.691232 | 11.50411 | 9.898396
2018-03-07 11:41 | 73209.6 | 0.0023 | 7 | 8 | 3.564157 | 0 | 0 | 0 | 0 | 0
2018-03-07 11:43 | 73329.69 | 120.0022 | 2 | 8 | 4.016011 | 4.890017 | 0.162306 | 0 | 0.6442895 | 0
2018-03-07 11:45 | 73449.69 | 240.0019 | 2 | 8 | 4.064513 | 4.889969 | 0.3252974 | 0 | 1.302979 | 0
2018-03-07 11:47 | 73569.69 | 360.0016 | 2 | 8 | 4.101541 | 4.889997 | 0.4882695 | 0 | 1.968557 | 0
2018-03-07 11:49 | 73689.68 | 480.0003 | 2 | 8 | 4.130517 | 4.889999 | 0.6512435 | 0 | 2.639431 | 0
2018-03-07 11:51 | 73809.68 | 600.001 | 2 | 8 | 4.157856 | 4.889957 | 0.8142276 | 0 | 3.314846 | 0
2018-03-07 11:53 | 73929.68 | 720.0001 | 2 | 8 | 4.188416 | 4.890015 | 0.9772115 | 0 | 3.99494 | 0
2018-03-07 11:55 | 74049.68 | 840.0009 | 2 | 8 | 4.200413 | 4.518385 | 1.136017 | 0 | 4.66164 | 0
2018-03-07 11:57 | 74169.68 | 960.0005 | 2 | 8 | 4.200404 | 3.986353 | 1.277723 | 0 | 5.256862 | 0
2018-03-07 11:59 | 74289.69 | 1080.0019 | 2 | 8 | 4.200399 | 3.468409 | 1.401903 | 0 | 5.778469 | 0
2018-03-07 12:00 | 74339.95 | 1130.2618 | 2 | 8 | 4.2004 | 3.259974 | 1.448862 | 0 | 5.975714 | 0
2018-03-07 12:02 | 74459.96 | 120.0012 | 3 | 8 | 4.234272 | 3.259951 | 1.557083 | 0 | 6.431978 | 0
2018-03-07 12:04 | 74579.96 | 240.0011 | 3 | 8 | 4.274345 | 3.259804 | 1.66574 | 0 | 6.894203 | 0
2018-03-07 12:06 | 74699.96 | 360.0017 | 3 | 8 | 4.317988 | 3.259834 | 1.774395 | 0 | 7.360976 | 0
2018-03-07 12:08 | 74819.96 | 480.0006 | 3 | 8 | 4.364542 | 3.259804 | 1.88305 | 0 | 7.83265 | 0
2018-03-07 12:10 | 74939.96 | 600.0006 | 3 | 8 | 4.400406 | 3.056534 | 1.990741 | 0 | 8.30509 | 0
2018-03-07 12:12 | 75059.96 | 720.002 | 3 | 8 | 4.400392 | 2.512928 | 2.083117 | 0 | 8.711583 | 0
2018-03-07 12:14 | 75179.96 | 840.0026 | 3 | 8 | 4.400393 | 2.089592 | 2.159554 | 0 | 9.047935 | 0
2018-03-07 12:16 | 75299.96 | 960.0026 | 3 | 8 | 4.400393 | 1.75099 | 2.223347 | 0 | 9.328651 | 0
2018-03-07 12:18 | 75419.96 | 1080.0022 | 3 | 8 | 4.400388 | 1.478786 | 2.277002 | 0 | 9.564753 | 0
2018-03-07 12:20 | 75539.96 | 1200.0013 | 3 | 8 | 4.400337 | 1.256783 | 2.322474 | 0 | 9.764846 | 0
2018-03-07 12:22 | 75659.96 | 1320.0021 | 3 | 8 | 4.400346 | 1.076582 | 2.361282 | 0 | 9.935614 | 0
2018-03-07 12:24 | 75779.96 | 1440.0025 | 3 | 8 | 4.400381 | 0.9290714 | 2.39463 | 0 | 10.08236 | 0
2018-03-07 12:26 | 75899.96 | 1560.0002 | 3 | 8 | 4.400352 | 0.8061619 | 2.423483 | 0 | 10.20932 | 0
2018-03-07 12:28 | 76019.96 | 1680.0004 | 3 | 8 | 4.400345 | 0.7043037 | 2.448608 | 0 | 10.31988 | 0
2018-03-07 12:30 | 76139.96 | 1800.0016 | 3 | 8 | 4.400353 | 0.6191139 | 2.470618 | 0 | 10.41673 | 0
2018-03-07 12:32 | 76259.96 | 1920.0002 | 3 | 8 | 4.400325 | 0.5467739 | 2.490022 | 0 | 10.50212 | 0
2018-03-07 12:34 | 76379.96 | 2040.0005 | 3 | 8 | 4.40034 | 0.4870186 | 2.507228 | 0 | 10.57783 | 0
2018-03-07 12:36 | 76499.96 | 2160.0005 | 3 | 8 | 4.400332 | 0.4352341 | 2.522572 | 0 | 10.64535 | 0
2018-03-07 12:38 | 76619.96 | 2280.0025 | 3 | 8 | 4.400327 | 0.3911552 | 2.536324 | 0 | 10.70586 | 0
2018-03-07 12:40 | 76739.96 | 2400.0017 | 3 | 8 | 4.400328 | 0.3534279 | 2.548716 | 0 | 10.76039 | 0
2018-03-07 12:42 | 76859.96 | 2520.0004 | 3 | 8 | 4.400338 | 0.3208847 | 2.559934 | 0 | 10.80976 | 0
2018-03-07 12:44 | 76979.96 | 2640.0001 | 3 | 8 | 4.400331 | 0.2923508 | 2.570137 | 0 | 10.85465 | 0
2018-03-07 12:46 | 77099.96 | 2760.0003 | 3 | 8 | 4.400307 | 0.2672005 | 2.579456 | 0 | 10.89565 | 0
2018-03-07 12:48 | 77219.96 | 2880.0025 | 3 | 8 | 4.400287 | 0.245224 | 2.588004 | 0 | 10.93327 | 0
2018-03-07 12:50 | 77339.96 | 3000.0001 | 3 | 8 | 4.400306 | 0.2268734 | 2.595878 | 0 | 10.96792 | 0
2018-03-07 12:52 | 77459.96 | 3120.0021 | 3 | 8 | 4.400345 | 0.2108917 | 2.603159 | 0 | 10.99996 | 0
2018-03-07 12:54 | 77579.96 | 3240.0003 | 3 | 8 | 4.400315 | 0.1956043 | 2.609919 | 0 | 11.02971 | 0
2018-03-07 12:56 | 77699.96 | 3360.0021 | 3 | 8 | 4.400311 | 0.1823273 | 2.616214 | 0 | 11.0574 | 0
2018-03-07 12:58 | 77819.96 | 3480.0016 | 3 | 8 | 4.400352 | 0.1711349 | 2.622093 | 0 | 11.08327 | 0
2018-03-07 13:00 | 77939.96 | 3600.0014 | 3 | 8 | 4.400268 | 0.1596756 | 2.627605 | 0 | 11.10753 | 0
2018-03-07 13:02 | 78059.96 | 3720.0004 | 3 | 8 | 4.400327 | 0.151207 | 2.632789 | 0 | 11.13034 | 0
2018-03-07 13:04 | 78179.96 | 3840.0012 | 3 | 8 | 4.400326 | 0.1429348 | 2.637678 | 0 | 11.15185 | 0
2018-03-07 13:06 | 78299.96 | 3960.0001 | 3 | 8 | 4.400268 | 0.1343613 | 2.642306 | 0 | 11.17222 | 0
2018-03-07 13:08 | 78419.96 | 4080.0004 | 3 | 8 | 4.400329 | 0.1288338 | 2.646693 | 0 | 11.19152 | 0
2018-03-07 13:10 | 78539.96 | 4200.0015 | 3 | 8 | 4.400336 | 0.1228962 | 2.650871 | 0 | 11.2099 | 0
2018-03-07 13:12 | 78659.96 | 4320.0005 | 3 | 8 | 4.400336 | 0.1173191 | 2.654854 | 0 | 11.22743 | 0
2018-03-07 13:14 | 78779.96 | 4440.0015 | 3 | 8 | 4.400292 | 0.1112843 | 2.658655 | 0 | 11.24416 | 0
2018-03-07 13:16 | 78899.96 | 4560.0003 | 3 | 8 | 4.400287 | 0.1068935 | 2.662295 | 0 | 11.26018 | 0
2018-03-07 13:18 | 79019.96 | 4680.0015 | 3 | 8 | 4.400315 | 0.1030979 | 2.66579 | 0 | 11.27555 | 0
2018-03-07 13:20 | 79139.96 | 4800.0011 | 3 | 8 | 4.400267 | 0.09832191 | 2.669149 | 0 | 11.29033 | 0
2018-03-07 13:22 | 79259.96 | 4920.0014 | 3 | 8 | 4.40027 | 0.09497643 | 2.672378 | 0 | 11.30454 | 0
2018-03-07 13:24 | 79379.96 | 5040.0018 | 3 | 8 | 4.400267 | 0.09194946 | 2.67549 | 0 | 11.31824 | 0
2018-03-07 13:26 | 79499.96 | 5160.0007 | 3 | 8 | 4.400287 | 0.08904457 | 2.67851 | 0 | 11.33152 | 0
2018-03-07 13:28 | 79619.96 | 5280.0016 | 3 | 8 | 4.400299 | 0.08641243 | 2.68143 | 0 | 11.34437 | 0
2018-03-07 13:30 | 79739.96 | 5400.001 | 3 | 8 | 4.400255 | 0.08340263 | 2.684257 | 0 | 11.35681 | 0
2018-03-07 13:32 | 79852.94 | 5512.9846 | 3 | 8 | 4.400289 | 0.0814991 | 2.686848 | 0 | 11.36822 | 0
2018-03-07 13:34 | 79972.99556 | 120.0014 | 4 | 8 | 4.392753 | 0 | 2.686848 | 0 | 11.36822 | 0
2018-03-07 13:36 | 80092.99526 | 240.0011 | 4 | 8 | 4.39137 | 0 | 2.686848 | 0 | 11.36822 | 0
2018-03-07 13:37 | 80152.99806 | 300.0039 | 4 | 8 | 4.390733 | 0 | 2.686848 | 0 | 11.36822 | 0
2018-03-07 13:39 | 80273.09 | 120.0014 | 5 | 8 | 4.103705 | -3.259993 | 2.686848 | 0.1086523 | 11.36822 | 0.4498628
2018-03-07 13:41 | 80393.08 | 240.0002 | 5 | 8 | 4.052565 | -3.259949 | 2.686848 | 0.217306 | 11.36822 | 0.8929541
2018-03-07 13:43 | 80513.08 | 360.0004 | 5 | 8 | 4.001393 | -3.259968 | 2.686848 | 0.3259615 | 11.36822 | 1.330511
2018-03-07 13:45 | 80633.09 | 480.0015 | 5 | 8 | 3.950593 | -3.259909 | 2.686848 | 0.4346157 | 11.36822 | 1.76251
2018-03-07 13:47 | 80753.08 | 600.0008 | 5 | 8 | 3.901549 | -3.259947 | 2.686848 | 0.5432658 | 11.36822 | 2.189057
2018-03-07 13:49 | 80873.08 | 720.0006 | 5 | 8 | 3.855211 | -3.259951 | 2.686848 | 0.6519192 | 11.36822 | 2.610428
2018-03-07 13:51 | 80993.09 | 840.0017 | 5 | 8 | 3.812136 | -3.259951 | 2.686848 | 0.7605706 | 11.36822 | 3.026933
2018-03-07 13:53 | 81113.08 | 960.0013 | 5 | 8 | 3.772303 | -3.259961 | 2.686848 | 0.8692222 | 11.36822 | 3.438933
2018-03-07 13:55 | 81233.08 | 1080.0001 | 5 | 8 | 3.735707 | -3.259982 | 2.686848 | 0.9778769 | 11.36822 | 3.846796
2018-03-07 13:57 | 81353.08 | 1200.0004 | 5 | 8 | 3.702074 | -3.259953 | 2.686848 | 1.086535 | 11.36822 | 4.250859
2018-03-07 13:59 | 81473.08 | 1320.0006 | 5 | 8 | 3.671298 | -3.259995 | 2.686848 | 1.195189 | 11.36822 | 4.651409
2018-03-07 14:01 | 81593.08 | 1440.0002 | 5 | 8 | 3.643227 | -3.259999 | 2.686848 | 1.303842 | 11.36822 | 5.048756
2018-03-07 14:03 | 81713.08 | 1560.0007 | 5 | 8 | 3.617818 | -3.259961 | 2.686848 | 1.412498 | 11.36822 | 5.443209
2018-03-07 14:05 | 81833.09 | 1680.0021 | 5 | 8 | 3.595086 | -3.260001 | 2.686848 | 1.521155 | 11.36822 | 5.835052
2018-03-07 14:07 | 81953.08 | 1800.0008 | 5 | 8 | 3.574839 | -3.259991 | 2.686848 | 1.629809 | 11.36822 | 6.22455
2018-03-07 14:09 | 82073.08 | 1920.0009 | 5 | 8 | 3.556374 | -3.260003 | 2.686848 | 1.738467 | 11.36822 | 6.611971
2018-03-07 14:11 | 82193.08 | 2040.0004 | 5 | 8 | 3.538659 | -3.259984 | 2.686848 | 1.84712 | 11.36822 | 6.997417
2018-03-07 14:13 | 82313.09 | 2160.0017 | 5 | 8 | 3.520593 | -3.259976 | 2.686848 | 1.955779 | 11.36822 | 7.38095
2018-03-07 14:15 | 82433.09 | 2280.0014 | 5 | 8 | 3.501438 | -3.259961 | 2.686848 | 2.064435 | 11.36822 | 7.762462
2018-03-07 14:17 | 82553.08 | 2400.0007 | 5 | 8 | 3.479472 | -3.259957 | 2.686848 | 2.173087 | 11.36822 | 8.141743
2018-03-07 14:19 | 82673.08 | 2520 | 5 | 8 | 3.449839 | -3.25998 | 2.686848 | 2.281743 | 11.36822 | 8.518296
2018-03-07 14:21 | 82793.08 | 2640.0003 | 5 | 8 | 3.407026 | -3.259961 | 2.686848 | 2.3904 | 11.36822 | 8.890969
2018-03-07 14:23 | 82913.08 | 2760.0002 | 5 | 8 | 3.339165 | -3.259976 | 2.686848 | 2.499054 | 11.36822 | 9.257823
2018-03-07 14:25 | 83033.08 | 2880.0004 | 5 | 8 | 3.177378 | -3.259954 | 2.686848 | 2.607711 | 11.36822 | 9.613587
2018-03-07 14:26 | 83080.9 | 2927.812 | 5 | 8 | 2.999969 | -3.259923 | 2.686848 | 2.651001 | 11.36822 | 9.747803
2018-03-07 14:28 | 83200.95 | 120.0009 | 6 | 8 | 3.502611 | 0 | 2.686848 | 2.651001 | 11.36822 | 9.747803
2018-03-07 14:30 | 83320.95 | 240.0016 | 6 | 8 | 3.553965 | 0 | 2.686848 | 2.651001 | 11.36822 | 9.747803
2018-03-07 14:31 | 83380.95 | 300.0037 | 6 | 8 | 3.570477 | 0 | 2.686848 | 2.651001 | 11.36822 | 9.747803
2018-03-07 14:31 | 83380.96 | 0.0025 | 7 | 9 | 3.570604 | 0 | 0 | 0 | 0 | 0
2018-03-07 14:33 | 83501.04 | 120.0009 | 2 | 9 | 4.021127 | 4.890041 | 0.162303 | 0 | 0.6451677 | 0
2018-03-07 14:35 | 83621.03 | 240.0001 | 2 | 9 | 4.070414 | 4.890018 | 0.3252831 | 0 | 1.304723 | 0
2018-03-07 14:37 | 83741.04 | 360.0012 | 2 | 9 | 4.107447 | 4.889977 | 0.4882752 | 0 | 1.971346 | 0
2018-03-07 14:39 | 83861.04 | 480.0007 | 2 | 9 | 4.136559 | 4.890018 | 0.6512546 | 0 | 2.643209 | 0
2018-03-07 14:41 | 83981.04 | 600.0009 | 2 | 9 | 4.16471 | 4.889936 | 0.8142405 | 0 | 3.319676 | 0
2018-03-07 14:43 | 84101.04 | 720.0005 | 2 | 9 | 4.196461 | 4.889965 | 0.9772215 | 0 | 4.000968 | 0
2018-03-07 14:45 | 84221.04 | 840.0012 | 2 | 9 | 4.200407 | 4.395657 | 1.132652 | 0 | 4.6538 | 0
2018-03-07 14:47 | 84341.04 | 960.0016 | 2 | 9 | 4.200392 | 3.86858 | 1.270359 | 0 | 5.232227 | 0
2018-03-07 14:49 | 84461.04 | 1080.0006 | 2 | 9 | 4.200423 | 3.357664 | 1.390711 | 0 | 5.737753 | 0
2018-03-07 14:49 | 84484.59 | 1103.5547 | 2 | 9 | 4.200383 | 3.259975 | 1.412358 | 0 | 5.828678 | 0
2018-03-07 14:51 | 84604.61 | 120.0011 | 3 | 9 | 4.234612 | 3.260159 | 1.520576 | 0 | 6.284947 | 0
2018-03-07 14:53 | 84724.61 | 240.0018 | 3 | 9 | 4.275202 | 3.260185 | 1.629234 | 0 | 6.747239 | 0
2018-03-07 14:55 | 84844.61 | 360.0025 | 3 | 9 | 4.319393 | 3.259855 | 1.737896 | 0 | 7.214161 | 0
2018-03-07 14:57 | 84964.61 | 480.0014 | 3 | 9 | 4.366605 | 3.260136 | 1.846546 | 0 | 7.686004 | 0
2018-03-07 14:59 | 85084.61 | 600.0025 | 3 | 9 | 4.400414 | 3.024035 | 1.95388 | 0 | 8.15705 | 0
2018-03-07 15:01 | 85204.61 | 720.0005 | 3 | 9 | 4.400394 | 2.474848 | 2.045252 | 0 | 8.559126 | 0
2018-03-07 15:03 | 85324.61 | 840.0019 | 3 | 9 | 4.400378 | 2.058168 | 2.120474 | 0 | 8.890132 | 0
2018-03-07 15:05 | 85444.61 | 960.001 | 3 | 9 | 4.400382 | 1.727467 | 2.183356 | 0 | 9.166837 | 0
2018-03-07 15:07 | 85564.61 | 1080.0007 | 3 | 9 | 4.400382 | 1.46096 | 2.236328 | 0 | 9.399934 | 0
2018-03-07 15:09 | 85684.61 | 1200.0005 | 3 | 9 | 4.400367 | 1.244581 | 2.281295 | 0 | 9.597805 | 0
2018-03-07 15:11 | 85804.61 | 1320.0014 | 3 | 9 | 4.400367 | 1.06863 | 2.319748 | 0 | 9.767012 | 0
2018-03-07 15:13 | 85924.61 | 1440.0019 | 3 | 9 | 4.400373 | 0.9231625 | 2.352859 | 0 | 9.912714 | 0
2018-03-07 15:15 | 86044.61 | 1560.0002 | 3 | 9 | 4.400357 | 0.8029194 | 2.381558 | 0 | 10.039 | 0
2018-03-07 15:17 | 86164.61 | 1680.0003 | 3 | 9 | 4.400342 | 0.7024155 | 2.406593 | 0 | 10.14916 | 0
2018-03-07 15:19 | 86284.61 | 1800.0005 | 3 | 9 | 4.400331 | 0.617981 | 2.428566 | 0 | 10.24585 | 0
2018-03-07 15:21 | 86404.61 | 1920.0019 | 3 | 9 | 4.40034 | 0.547224 | 2.447959 | 0 | 10.33119 | 0
2018-03-07 15:23 | 86524.61 | 2040.0025 | 3 | 9 | 4.400353 | 0.4874706 | 2.465171 | 0 | 10.40693 | 0
2018-03-07 15:25 | 86644.61 | 2160.0018 | 3 | 9 | 4.400347 | 0.435997 | 2.480528 | 0 | 10.4745 | 0
2018-03-07 15:27 | 86764.61 | 2280.0025 | 3 | 9 | 4.400352 | 0.3919659 | 2.494298 | 0 | 10.53509 | 0
2018-03-07 15:29 | 86884.61 | 2400.0022 | 3 | 9 | 4.400314 | 0.353754 | 2.506702 | 0 | 10.58967 | 0
2018-03-07 15:31 | 87004.61 | 2520.0002 | 3 | 9 | 4.400324 | 0.3210335 | 2.517937 | 0 | 10.63911 | 0
2018-03-07 15:33 | 87124.61 | 2640.0008 | 3 | 9 | 4.400332 | 0.2932091 | 2.528165 | 0 | 10.68412 | 0
2018-03-07 15:35 | 87244.61 | 2760.0024 | 3 | 9 | 4.400322 | 0.2684021 | 2.537513 | 0 | 10.72525 | 0
2018-03-07 15:37 | 87364.61 | 2880.0023 | 3 | 9 | 4.400313 | 0.2466717 | 2.546093 | 0 | 10.76301 | 0
2018-03-07 15:39 | 87484.61 | 3000.0015 | 3 | 9 | 4.400317 | 0.2280331 | 2.554003 | 0 | 10.79781 | 0
2018-03-07 15:41 | 87604.61 | 3120.0016 | 3 | 9 | 4.400329 | 0.2116909 | 2.561321 | 0 | 10.83002 | 0
2018-03-07 15:43 | 87724.61 | 3240.0001 | 3 | 9 | 4.400306 | 0.1965237 | 2.568121 | 0 | 10.85994 | 0
2018-03-07 15:45 | 87844.61 | 3360.0021 | 3 | 9 | 4.40032 | 0.1838207 | 2.574455 | 0 | 10.88781 | 0
2018-03-07 15:47 | 87964.61 | 3480.0011 | 3 | 9 | 4.400315 | 0.1723099 | 2.580382 | 0 | 10.91389 | 0
2018-03-07 15:49 | 88084.61 | 3600.0003 | 3 | 9 | 4.400327 | 0.1621761 | 2.585949 | 0 | 10.93839 | 0
2018-03-07 15:51 | 88204.61 | 3720.0019 | 3 | 9 | 4.400319 | 0.1529942 | 2.591186 | 0 | 10.96143 | 0
2018-03-07 15:53 | 88324.61 | 3840.0011 | 3 | 9 | 4.400313 | 0.1444321 | 2.596133 | 0 | 10.9832 | 0
2018-03-07 15:55 | 88444.61 | 3960.0005 | 3 | 9 | 4.400306 | 0.1369991 | 2.600817 | 0 | 11.00381 | 0
2018-03-07 15:57 | 88564.61 | 4080.0004 | 3 | 9 | 4.400279 | 0.1298637 | 2.605259 | 0 | 11.02336 | 0
2018-03-07 15:59 | 88684.61 | 4200.0013 | 3 | 9 | 4.400318 | 0.1243153 | 2.609492 | 0 | 11.04198 | 0
2018-03-07 16:01 | 88804.61 | 4320.0009 | 3 | 9 | 4.400285 | 0.1180592 | 2.613528 | 0 | 11.05974 | 0
2018-03-07 16:03 | 88924.61 | 4440.002 | 3 | 9 | 4.400266 | 0.1131477 | 2.617383 | 0 | 11.07671 | 0
2018-03-07 16:05 | 89044.61 | 4560.0022 | 3 | 9 | 4.400317 | 0.1090698 | 2.621081 | 0 | 11.09298 | 0
2018-03-07 16:07 | 89164.61 | 4680.0023 | 3 | 9 | 4.400308 | 0.1046486 | 2.624627 | 0 | 11.10858 | 0
2018-03-07 16:09 | 89284.61 | 4800.0001 | 3 | 9 | 4.400296 | 0.1005554 | 2.628036 | 0 | 11.12358 | 0
2018-03-07 16:11 | 89404.61 | 4920.0005 | 3 | 9 | 4.40027 | 0.09646606 | 2.631323 | 0 | 11.13804 | 0
2018-03-07 16:13 | 89524.61 | 5040.002 | 3 | 9 | 4.40027 | 0.09308052 | 2.634493 | 0 | 11.152 | 0
2018-03-07 16:15 | 89644.61 | 5160.0015 | 3 | 9 | 4.400298 | 0.09041977 | 2.637548 | 0 | 11.16544 | 0
2018-03-07 16:17 | 89764.61 | 5280.0008 | 3 | 9 | 4.40025 | 0.08718491 | 2.640507 | 0 | 11.17846 | 0
2018-03-07 16:19 | 89884.61 | 5400.0005 | 3 | 9 | 4.400252 | 0.08456993 | 2.643379 | 0 | 11.19109 | 0
2018-03-07 16:21 | 90004.61 | 5520.0018 | 3 | 9 | 4.400305 | 0.08306503 | 2.646167 | 0 | 11.20336 | 0
2018-03-07 16:22 | 90046.62 | 5562.0118 | 3 | 9 | 4.40028 | 0.08149719 | 2.647125 | 0 | 11.20758 | 0
2018-03-07 16:24 | 90166.6686 | 119.9999 | 4 | 9 | 4.392609 | 0 | 2.647125 | 0 | 11.20758 | 0
2018-03-07 16:26 | 90286.669 | 240.0003 | 4 | 9 | 4.391175 | 0 | 2.647125 | 0 | 11.20758 | 0
2018-03-07 16:27 | 90346.6716 | 300.0029 | 4 | 9 | 4.390544 | 0 | 2.647125 | 0 | 11.20758 | 0
2018-03-07 16:29 | 90466.76 | 120.0013 | 5 | 9 | 4.100325 | -3.259938 | 2.647125 | 0.1086541 | 11.20758 | 0.4495611
2018-03-07 16:31 | 90586.76 | 240.0001 | 5 | 9 | 4.048552 | -3.259944 | 2.647125 | 0.2173057 | 11.20758 | 0.8922437
2018-03-07 16:33 | 90706.76 | 360.0019 | 5 | 9 | 3.996776 | -3.259974 | 2.647125 | 0.3259625 | 11.20758 | 1.329336
2018-03-07 16:35 | 90826.76 | 480.0007 | 5 | 9 | 3.945466 | -3.259963 | 2.647125 | 0.4346101 | 11.20758 | 1.760777
2018-03-07 16:37 | 90946.76 | 600.0019 | 5 | 9 | 3.89604 | -3.259953 | 2.647125 | 0.5432664 | 11.20758 | 2.186769
2018-03-07 16:39 | 91066.76 | 720.0016 | 5 | 9 | 3.849525 | -3.259932 | 2.647125 | 0.6519184 | 11.20758 | 2.607526
2018-03-07 16:41 | 91186.76 | 840 | 5 | 9 | 3.806343 | -3.259989 | 2.647125 | 0.7605679 | 11.20758 | 3.023398
2018-03-07 16:43 | 91306.76 | 960.0002 | 5 | 9 | 3.766529 | -3.259949 | 2.647125 | 0.8692255 | 11.20758 | 3.434794
2018-03-07 16:45 | 91426.76 | 1080.0022 | 5 | 9 | 3.729899 | -3.260001 | 2.647125 | 0.9778857 | 11.20758 | 3.842047
2018-03-07 16:47 | 91546.76 | 1200.0018 | 5 | 9 | 3.696306 | -3.259999 | 2.647125 | 1.086541 | 11.20758 | 4.245472
2018-03-07 16:49 | 91666.76 | 1320.0029 | 5 | 9 | 3.665523 | -3.260014 | 2.647125 | 1.195197 | 11.20758 | 4.645401
2018-03-07 16:51 | 91786.76 | 1440.0009 | 5 | 9 | 3.637522 | -3.259995 | 2.647125 | 1.303847 | 11.20758 | 5.042112
2018-03-07 16:53 | 91906.76 | 1560.0005 | 5 | 9 | 3.612212 | -3.259954 | 2.647125 | 1.412506 | 11.20758 | 5.435962
2018-03-07 16:55 | 92026.76 | 1680.0008 | 5 | 9 | 3.589621 | -3.26001 | 2.647125 | 1.521161 | 11.20758 | 5.827195
2018-03-07 16:57 | 92146.76 | 1800.0003 | 5 | 9 | 3.569483 | -3.259963 | 2.647125 | 1.629817 | 11.20758 | 6.216116
2018-03-07 16:59 | 92266.76 | 1920.0009 | 5 | 9 | 3.55102 | -3.259963 | 2.647125 | 1.738474 | 11.20758 | 6.602952
2018-03-07 17:01 | 92386.76 | 2040.002 | 5 | 9 | 3.533097 | -3.25997 | 2.647125 | 1.847129 | 11.20758 | 6.987815
2018-03-07 17:03 | 92506.76 | 2160 | 5 | 9 | 3.514591 | -3.259957 | 2.647125 | 1.955778 | 11.20758 | 7.370687
2018-03-07 17:05 | 92626.76 | 2280.002 | 5 | 9 | 3.49469 | -3.259953 | 2.647125 | 2.064436 | 11.20758 | 7.751516
2018-03-07 17:07 | 92746.76 | 2400.0023 | 5 | 9 | 3.471017 | -3.259997 | 2.647125 | 2.173095 | 11.20758 | 8.130012
2018-03-07 17:09 | 92866.76 | 2520.0027 | 5 | 9 | 3.437901 | -3.259938 | 2.647125 | 2.281746 | 11.20758 | 8.505453
2018-03-07 17:11 | 92986.76 | 2640.0015 | 5 | 9 | 3.389075 | -3.259989 | 2.647125 | 2.390401 | 11.20758 | 8.876529
2018-03-07 17:13 | 93106.76 | 2760.0003 | 5 | 9 | 3.304485 | -3.259951 | 2.647125 | 2.499052 | 11.20758 | 9.240702
2018-03-07 17:15 | 93226.76 | 2880.0012 | 5 | 9 | 3.038829 | -3.259944 | 2.647125 | 2.607708 | 11.20758 | 9.589002
2018-03-07 17:15 | 93234.26 | 2887.4985 | 5 | 9 | 2.999981 | -3.25997 | 2.647125 | 2.6145 | 11.20758 | 9.609512
2018-03-07 17:17 | 93354.31 | 120.0012 | 6 | 9 | 3.509557 | 0 | 2.647125 | 2.6145 | 11.20758 | 9.609512
2018-03-07 17:19 | 93474.31 | 240.0008 | 6 | 9 | 3.560938 | 0 | 2.647125 | 2.6145 | 11.20758 | 9.609512
2018-03-07 17:20 | 93534.31 | 300.0037 | 6 | 9 | 3.577495 | 0 | 2.647125 | 2.6145 | 11.20758 | 9.609512
2018-03-07 17:20 | 93534.32 | 0.0024 | 7 | 10 | 3.577538 | 0 | 0 | 0 | 0 | 0
2018-03-07 17:22 | 93654.4 | 120.0005 | 2 | 10 | 4.026329 | 4.890018 | 0.1623064 | 1.81e-10 | 0.6460885 | 6.46e-10
2018-03-07 17:24 | 93774.41 | 240.0017 | 2 | 10 | 4.076158 | 4.890018 | 0.3252977 | 1.81e-10 | 1.30659 | 6.46e-10
2018-03-07 17:26 | 93894.41 | 360.0018 | 2 | 10 | 4.113051 | 4.890018 | 0.4882825 | 1.81e-10 | 1.974111 | 6.46e-10
2018-03-07 17:28 | 94014.41 | 480.0014 | 2 | 10 | 4.142317 | 4.889967 | 0.6512627 | 1.81e-10 | 2.646894 | 6.46e-10
2018-03-07 17:30 | 94134.4 | 600.0001 | 2 | 10 | 4.17129 | 4.889957 | 0.8142408 | 1.81e-10 | 3.324326 | 6.46e-10
2018-03-07 17:32 | 94254.41 | 720.0013 | 2 | 10 | 4.200417 | 4.822279 | 0.9771 | 1.81e-10 | 4.006225 | 6.46e-10
2018-03-07 17:34 | 94374.41 | 840.0024 | 2 | 10 | 4.200406 | 4.285894 | 1.128757 | 1.81e-10 | 4.643244 | 6.46e-10
2018-03-07 17:36 | 94494.41 | 960.0012 | 2 | 10 | 4.200417 | 3.765488 | 1.262913 | 1.81e-10 | 5.206755 | 6.46e-10
2018-03-07 17:38 | 94614.29 | 1079.8837 | 2 | 10 | 4.200382 | 3.259989 | 1.379807 | 1.81e-10 | 5.697756 | 6.46e-10
2018-03-07 17:40 | 94734.31 | 120.0022 | 3 | 10 | 4.234982 | 3.260139 | 1.48803 | 1.81e-10 | 6.15406 | 6.46e-10
2018-03-07 17:42 | 94854.31 | 240.0009 | 3 | 10 | 4.276185 | 3.260139 | 1.596694 | 1.81e-10 | 6.616452 | 6.46e-10
2018-03-07 17:44 | 94974.31 | 360.0013 | 3 | 10 | 4.321041 | 3.26016 | 1.705353 | 1.81e-10 | 7.083507 | 6.46e-10
2018-03-07 17:46 | 95094.31 | 480.001 | 3 | 10 | 4.368968 | 3.260149 | 1.814008 | 1.81e-10 | 7.555585 | 6.46e-10
2018-03-07 17:48 | 95214.31 | 600.0021 | 3 | 10 | 4.400398 | 2.987768 | 1.920853 | 1.81e-10 | 8.024667 | 6.46e-10
2018-03-07 17:50 | 95334.31 | 720.0014 | 3 | 10 | 4.400399 | 2.461601 | 2.011273 | 1.81e-10 | 8.422552 | 6.46e-10
2018-03-07 17:52 | 95454.31 | 840.0013 | 3 | 10 | 4.4004 | 2.048016 | 2.086162 | 1.81e-10 | 8.752093 | 6.46e-10
2018-03-07 17:54 | 95574.31 | 960.0008 | 3 | 10 | 4.400394 | 1.717196 | 2.148698 | 1.81e-10 | 9.027275 | 6.46e-10
2018-03-07 17:56 | 95694.31 | 1080.0029 | 3 | 10 | 4.400371 | 1.450871 | 2.201342 | 1.81e-10 | 9.258927 | 6.46e-10
2018-03-07 17:58 | 95814.31 | 1200.0016 | 3 | 10 | 4.400342 | 1.234507 | 2.245976 | 1.81e-10 | 9.455338 | 6.46e-10
2018-03-07 18:00 | 95934.31 | 1320.002 | 3 | 10 | 4.400346 | 1.058146 | 2.284105 | 1.81e-10 | 9.623116 | 6.46e-10
2018-03-07 18:02 | 96054.31 | 1440.0008 | 3 | 10 | 4.400362 | 0.9137478 | 2.316898 | 1.81e-10 | 9.767419 | 6.46e-10
2018-03-07 18:04 | 96174.31 | 1560.0029 | 3 | 10 | 4.40036 | 0.7944145 | 2.345304 | 1.81e-10 | 9.892413 | 6.46e-10
2018-03-07 18:06 | 96294.31 | 1680.0023 | 3 | 10 | 4.400372 | 0.6952686 | 2.370073 | 1.81e-10 | 10.0014 | 6.46e-10
2018-03-07 18:08 | 96414.31 | 1800.0004 | 3 | 10 | 4.400336 | 0.6116924 | 2.391811 | 1.81e-10 | 10.09706 | 6.46e-10
2018-03-07 18:10 | 96534.31 | 1920.0007 | 3 | 10 | 4.400346 | 0.5416622 | 2.411002 | 1.81e-10 | 10.18151 | 6.46e-10
2018-03-07 18:12 | 96654.31 | 2040.0004 | 3 | 10 | 4.400336 | 0.482254 | 2.428041 | 1.81e-10 | 10.25649 | 6.46e-10
2018-03-07 18:14 | 96774.31 | 2160.0013 | 3 | 10 | 4.400355 | 0.4318829 | 2.443254 | 1.81e-10 | 10.32343 | 6.46e-10
2018-03-07 18:16 | 96894.31 | 2280.0004 | 3 | 10 | 4.400334 | 0.3878632 | 2.456895 | 1.81e-10 | 10.38345 | 6.46e-10
2018-03-07 18:18 | 97014.31 | 2400 | 3 | 10 | 4.400314 | 0.3504448 | 2.469189 | 1.81e-10 | 10.43755 | 6.46e-10
2018-03-07 18:20 | 97134.31 | 2520.0004 | 3 | 10 | 4.400358 | 0.3192444 | 2.480333 | 1.81e-10 | 10.48659 | 6.46e-10
2018-03-07 18:22 | 97254.31 | 2640.0016 | 3 | 10 | 4.400298 | 0.2901611 | 2.490472 | 1.81e-10 | 10.5312 | 6.46e-10
2018-03-07 18:24 | 97374.31 | 2760.002 | 3 | 10 | 4.400351 | 0.2668495 | 2.499743 | 1.81e-10 | 10.572 | 6.46e-10
2018-03-07 18:26 | 97494.31 | 2880.0025 | 3 | 10 | 4.400352 | 0.245636 | 2.508258 | 1.81e-10 | 10.60947 | 6.46e-10
2018-03-07 18:28 | 97614.31 | 3000.0019 | 3 | 10 | 4.400309 | 0.2262993 | 2.516116 | 1.81e-10 | 10.64404 | 6.46e-10
2018-03-07 18:30 | 97734.31 | 3120.0023 | 3 | 10 | 4.400324 | 0.2102585 | 2.52339 | 1.81e-10 | 10.67605 | 6.46e-10
2018-03-07 18:32 | 97854.31 | 3240.0019 | 3 | 10 | 4.400332 | 0.1961689 | 2.530159 | 1.81e-10 | 10.70584 | 6.46e-10
2018-03-07 18:34 | 97974.31 | 3360.0009 | 3 | 10 | 4.400335 | 0.1835365 | 2.536474 | 1.81e-10 | 10.73363 | 6.46e-10
2018-03-07 18:36 | 98094.31 | 3480.0011 | 3 | 10 | 4.400298 | 0.1718197 | 2.542382 | 1.81e-10 | 10.75963 | 6.46e-10
2018-03-07 18:38 | 98214.31 | 3600.0016 | 3 | 10 | 4.40029 | 0.1611977 | 2.547935 | 1.81e-10 | 10.78406 | 6.46e-10
2018-03-07 18:40 | 98334.31 | 3720.0004 | 3 | 10 | 4.400327 | 0.1529522 | 2.553167 | 1.81e-10 | 10.80708 | 6.46e-10
2018-03-07 18:42 | 98454.31 | 3840.0024 | 3 | 10 | 4.400291 | 0.1440105 | 2.558111 | 1.81e-10 | 10.82884 | 6.46e-10
2018-03-07 18:44 | 98574.31 | 3960.0004 | 3 | 10 | 4.400308 | 0.1373367 | 2.562796 | 1.81e-10 | 10.84945 | 6.46e-10
2018-03-07 18:46 | 98694.31 | 4080.0023 | 3 | 10 | 4.400279 | 0.1298923 | 2.567252 | 1.81e-10 | 10.86906 | 6.46e-10
2018-03-07 18:48 | 98814.31 | 4200.0028 | 3 | 10 | 4.400305 | 0.1243114 | 2.571494 | 1.81e-10 | 10.88773 | 6.46e-10
2018-03-07 18:50 | 98934.31 | 4320.0023 | 3 | 10 | 4.400297 | 0.1191902 | 2.575543 | 1.81e-10 | 10.90554 | 6.46e-10
2018-03-07 18:52 | 99054.31 | 4440.0014 | 3 | 10 | 4.400308 | 0.114172 | 2.57942 | 1.81e-10 | 10.9226 | 6.46e-10
2018-03-07 18:54 | 99174.31 | 4560.0002 | 3 | 10 | 4.40027 | 0.1090412 | 2.583141 | 1.81e-10 | 10.93898 | 6.46e-10
2018-03-07 18:56 | 99294.31 | 4680.0012 | 3 | 10 | 4.400289 | 0.1050472 | 2.586712 | 1.81e-10 | 10.95469 | 6.46e-10
2018-03-07 18:58 | 99414.31 | 4800.0008 | 3 | 10 | 4.400292 | 0.1012611 | 2.590148 | 1.81e-10 | 10.96981 | 6.46e-10
2018-03-07 19:00 | 99534.31 | 4920.0003 | 3 | 10 | 4.400275 | 0.0975666 | 2.593463 | 1.81e-10 | 10.98439 | 6.46e-10
2018-03-07 19:02 | 99654.31 | 5040.0016 | 3 | 10 | 4.400273 | 0.09405708 | 2.596664 | 1.81e-10 | 10.99848 | 6.46e-10
2018-03-07 19:04 | 99774.31 | 5160.0004 | 3 | 10 | 4.400278 | 0.09120178 | 2.599755 | 1.81e-10 | 11.01208 | 6.46e-10
2018-03-07 19:06 | 99894.31 | 5280.0025 | 3 | 10 | 4.400245 | 0.08792305 | 2.602744 | 1.81e-10 | 11.02524 | 6.46e-10
2018-03-07 19:08 | 100014.3 | 5400.0004 | 3 | 10 | 4.400252 | 0.08564186 | 2.605633 | 1.81e-10 | 11.03794 | 6.46e-10
2018-03-07 19:10 | 100134.3 | 5520.0016 | 3 | 10 | 4.400289 | 0.08342552 | 2.608454 | 1.81e-10 | 11.05036 | 6.46e-10
2018-03-07 19:11 | 100214.6 | 5600.2934 | 3 | 10 | 4.400268 | 0.0814991 | 2.610297 | 1.81e-10 | 11.05847 | 6.46e-10
2018-03-07 19:13 | 100334.6 | 120.0015 | 4 | 10 | 4.392498 | 0 | 2.610297 | 1.81e-10 | 11.05847 | 6.46e-10
2018-03-07 19:15 | 100454.6 | 240.0001 | 4 | 10 | 4.39105 | 0 | 2.610297 | 1.81e-10 | 11.05847 | 6.46e-10
2018-03-07 19:16 | 100514.6 | 300.0023 | 4 | 10 | 4.390399 | 0 | 2.610297 | 1.81e-10 | 11.05847 | 6.46e-10
2018-03-07 19:18 | 100634.7 | 120.0006 | 5 | 10 | 4.096667 | -3.260012 | 2.610297 | 0.1086461 | 11.05847 | 0.4491927
2018-03-07 19:20 | 100754.7 | 240.001 | 5 | 10 | 4.044277 | -3.26005 | 2.610297 | 0.2173018 | 11.05847 | 0.8914586
2018-03-07 19:22 | 100874.7 | 360.0014 | 5 | 10 | 3.991963 | -3.260003 | 2.610297 | 0.3259605 | 11.05847 | 1.328064
2018-03-07 19:24 | 100994.7 | 480.001 | 5 | 10 | 3.940224 | -3.259987 | 2.610297 | 0.4346162 | 11.05847 | 1.758991
2018-03-07 19:26 | 101114.7 | 600.0014 | 5 | 10 | 3.890501 | -3.260024 | 2.610297 | 0.5432739 | 11.05847 | 2.184401
2018-03-07 19:28 | 101234.7 | 720.0017 | 5 | 10 | 3.843796 | -3.260033 | 2.610297 | 0.6519287 | 11.05847 | 2.604556
2018-03-07 19:30 | 101354.7 | 840.003 | 5 | 10 | 3.800536 | -3.259987 | 2.610297 | 0.7605813 | 11.05847 | 3.019812
2018-03-07 19:32 | 101474.7 | 960.0018 | 5 | 10 | 3.760715 | -3.260001 | 2.610297 | 0.8692349 | 11.05847 | 3.43056
2018-03-07 19:34 | 101594.7 | 1080.0022 | 5 | 10 | 3.724133 | -3.259965 | 2.610297 | 0.9778886 | 11.05847 | 3.83716
2018-03-07 19:36 | 101714.7 | 1200.0001 | 5 | 10 | 3.690645 | -3.259957 | 2.610297 | 1.08654 | 11.05847 | 4.239949
2018-03-07 19:38 | 101834.7 | 1320.0005 | 5 | 10 | 3.660028 | -3.259974 | 2.610297 | 1.195198 | 11.05847 | 4.639277
2018-03-07 19:40 | 101954.7 | 1440.0009 | 5 | 10 | 3.632164 | -3.26001 | 2.610297 | 1.303851 | 11.05847 | 5.035409
2018-03-07 19:42 | 102074.7 | 1560.0021 | 5 | 10 | 3.607067 | -3.259995 | 2.610297 | 1.412506 | 11.05847 | 5.428671
2018-03-07 19:44 | 102194.7 | 1680.001 | 5 | 10 | 3.584688 | -3.259991 | 2.610297 | 1.521166 | 11.05847 | 5.819377
2018-03-07 19:46 | 102314.7 | 1800.0014 | 5 | 10 | 3.564713 | -3.259961 | 2.610297 | 1.629821 | 11.05847 | 6.207768
2018-03-07 19:48 | 102434.7 | 1920.0002 | 5 | 10 | 3.54621 | -3.259954 | 2.610297 | 1.738477 | 11.05847 | 6.594081
2018-03-07 19:50 | 102554.7 | 2040.0006 | 5 | 10 | 3.528049 | -3.259995 | 2.610297 | 1.847134 | 11.05847 | 6.978421
2018-03-07 19:52 | 102674.7 | 2160.001 | 5 | 10 | 3.509125 | -3.25998 | 2.610297 | 1.95579 | 11.05847 | 7.360744
2018-03-07 19:54 | 102794.7 | 2280.0001 | 5 | 10 | 3.488324 | -3.259959 | 2.610297 | 2.064449 | 11.05847 | 7.740939
2018-03-07 19:56 | 102914.7 | 2400.001 | 5 | 10 | 3.462603 | -3.259915 | 2.610297 | 2.173104 | 11.05847 | 8.118641
2018-03-07 19:58 | 103034.7 | 2520.0022 | 5 | 10 | 3.425617 | -3.259953 | 2.610297 | 2.281757 | 11.05847 | 8.492977
2018-03-07 20:00 | 103154.7 | 2640.001 | 5 | 10 | 3.369537 | -3.259951 | 2.610297 | 2.390413 | 11.05847 | 8.862383
2018-03-07 20:02 | 103274.7 | 2760.0014 | 5 | 10 | 3.259678 | -3.259933 | 2.610297 | 2.499066 | 11.05847 | 9.223404
2018-03-07 20:04 | 103364.4 | 2849.6513 | 5 | 10 | 2.999979 | -3.259959 | 2.610297 | 2.580245 | 11.05847 | 9.479811
2018-03-07 20:06 | 103484.4 | 120.0005 | 6 | 10 | 3.515296 | 0 | 2.610297 | 2.580245 | 11.05847 | 9.479811
2018-03-07 20:08 | 103604.4 | 240.0017 | 6 | 10 | 3.566706 | 0 | 2.610297 | 2.580245 | 11.05847 | 9.479811
2018-03-07 20:09 | 103664.4 | 300.0022 | 6 | 10 | 3.583279 | 0 | 2.610297 | 2.580245 | 11.05847 | 9.479811
2018-03-07 20:09 | 103664.4 | 0.0023 | 7 | 11 | 3.58344 | 0 | 0 | 0 | 0 | 0
2018-03-07 20:11 | 103784.5 | 120.002 | 2 | 11 | 4.030566 | 4.889996 | 0.162307 | 0 | 0.6468162 | 0
2018-03-07 20:13 | 103904.5 | 240.0017 | 2 | 11 | 4.080908 | 4.889988 | 0.3252935 | 0 | 1.308043 | 0
2018-03-07 20:15 | 104024.5 | 360.0021 | 2 | 11 | 4.117704 | 4.890026 | 0.4882791 | 0 | 1.976331 | 0
2018-03-07 20:17 | 104144.5 | 480.0016 | 2 | 11 | 4.147229 | 4.890009 | 0.6512671 | 0 | 2.649918 | 0
2018-03-07 20:19 | 104264.5 | 600.0012 | 2 | 11 | 4.176987 | 4.890009 | 0.81425 | 0 | 3.328231 | 0
2018-03-07 20:21 | 104384.5 | 720.0001 | 2 | 11 | 4.200397 | 4.71549 | 0.976343 | 0 | 4.00771 | 0
2018-03-07 20:23 | 104504.5 | 840.0012 | 2 | 11 | 4.200404 | 4.190926 | 1.124732 | 0 | 4.631003 | 0
2018-03-07 20:25 | 104624.5 | 960.0001 | 2 | 11 | 4.200406 | 3.67182 | 1.25574 | 0 | 5.181289 | 0
2018-03-07 20:27 | 104722.7 | 1058.1719 | 2 | 11 | 4.200416 | 3.259987 | 1.350195 | 0 | 5.578038 | 0
2018-03-07 20:29 | 104842.7 | 120.0014 | 3 | 11 | 4.2354 | 3.260134 | 1.458418 | 0 | 6.034363 | 0
2018-03-07 20:31 | 104962.7 | 240.0018 | 3 | 11 | 4.277045 | 3.260159 | 1.567079 | 0 | 6.496812 | 0
2018-03-07 20:33 | 105082.7 | 360.0022 | 3 | 11 | 4.322536 | 3.260138 | 1.675736 | 0 | 6.963982 | 0
2018-03-07 20:35 | 105202.7 | 480.0019 | 3 | 11 | 4.371206 | 3.260176 | 1.7844 | 0 | 7.436303 | 0
2018-03-07 20:37 | 105322.7 | 600.0006 | 3 | 11 | 4.400392 | 2.953018 | 1.890712 | 0 | 7.9032 | 0
2018-03-07 20:39 | 105442.7 | 720.001 | 3 | 11 | 4.400393 | 2.432436 | 1.980089 | 0 | 8.296495 | 0
2018-03-07 20:41 | 105562.7 | 840.0006 | 3 | 11 | 4.400375 | 2.022919 | 2.054081 | 0 | 8.62209 | 0
2018-03-07 20:43 | 105682.7 | 960.001 | 3 | 11 | 4.400393 | 1.697016 | 2.115872 | 0 | 8.893993 | 0
2018-03-07 20:45 | 105802.7 | 1080.0006 | 3 | 11 | 4.400393 | 1.434624 | 2.16789 | 0 | 9.122893 | 0
2018-03-07 20:47 | 105922.7 | 1200.0002 | 3 | 11 | 4.400377 | 1.221415 | 2.212021 | 0 | 9.317086 | 0
2018-03-07 20:49 | 106042.7 | 1320.0007 | 3 | 11 | 4.400362 | 1.047295 | 2.249731 | 0 | 9.483023 | 0
2018-03-07 20:51 | 106162.7 | 1440.0026 | 3 | 11 | 4.400344 | 0.9040222 | 2.282178 | 0 | 9.625804 | 0
2018-03-07 20:53 | 106282.7 | 1560.0005 | 3 | 11 | 4.400365 | 0.7861385 | 2.310291 | 0 | 9.749511 | 0
2018-03-07 20:55 | 106402.7 | 1680.0017 | 3 | 11 | 4.400358 | 0.6881466 | 2.334809 | 0 | 9.857397 | 0
2018-03-07 20:57 | 106522.7 | 1800.0014 | 3 | 11 | 4.400331 | 0.6057472 | 2.356329 | 0 | 9.952093 | 0
2018-03-07 20:59 | 106642.7 | 1920.0011 | 3 | 11 | 4.40034 | 0.5368061 | 2.375341 | 0 | 10.03575 | 0
2018-03-07 21:01 | 106762.7 | 2040.0006 | 3 | 11 | 4.400324 | 0.47822 | 2.392233 | 0 | 10.11008 | 0
2018-03-07 21:03 | 106882.7 | 2160.0002 | 3 | 11 | 4.400317 | 0.4285431 | 2.407327 | 0 | 10.1765 | 0
2018-03-07 21:05 | 107002.7 | 2280.0022 | 3 | 11 | 4.400328 | 0.3858013 | 2.420885 | 0 | 10.23616 | 0
2018-03-07 21:07 | 107122.7 | 2400.0002 | 3 | 11 | 4.400334 | 0.3494625 | 2.433121 | 0 | 10.29 | 0
2018-03-07 21:09 | 107242.7 | 2520.0014 | 3 | 11 | 4.400323 | 0.3170471 | 2.444218 | 0 | 10.33883 | 0
2018-03-07 21:11 | 107362.7 | 2640.0008 | 3 | 11 | 4.400295 | 0.2894974 | 2.45432 | 0 | 10.38329 | 0
2018-03-07 21:13 | 107482.7 | 2760.0015 | 3 | 11 | 4.400319 | 0.2657299 | 2.463566 | 0 | 10.42397 | 0
2018-03-07 21:15 | 107602.7 | 2880.0001 | 3 | 11 | 4.40029 | 0.2441254 | 2.472064 | 0 | 10.46137 | 0
2018-03-07 21:17 | 107722.7 | 3000.0021 | 3 | 11 | 4.400319 | 0.2263317 | 2.479908 | 0 | 10.49588 | 0
2018-03-07 21:19 | 107842.7 | 3120.0001 | 3 | 11 | 4.400285 | 0.2098961 | 2.487184 | 0 | 10.5279 | 0
2018-03-07 21:21 | 107962.7 | 3240.0015 | 3 | 11 | 4.400287 | 0.1957836 | 2.493954 | 0 | 10.55769 | 0
2018-03-07 21:23 | 108082.7 | 3360.0003 | 3 | 11 | 4.400311 | 0.1834984 | 2.50028 | 0 | 10.58552 | 0
2018-03-07 21:25 | 108202.7 | 3480.0014 | 3 | 11 | 4.400333 | 0.172718 | 2.506207 | 0 | 10.61161 | 0
2018-03-07 21:27 | 108322.7 | 3600.001 | 3 | 11 | 4.400325 | 0.1626358 | 2.511783 | 0 | 10.63614 | 0
2018-03-07 21:29 | 108442.7 | 3720.0016 | 3 | 11 | 4.400271 | 0.1530113 | 2.517039 | 0 | 10.65927 | 0
2018-03-07 21:31 | 108562.7 | 3840.0011 | 3 | 11 | 4.400265 | 0.1447983 | 2.522012 | 0 | 10.68115 | 0
2018-03-07 21:33 | 108682.7 | 3960.0014 | 3 | 11 | 4.400293 | 0.137764 | 2.526731 | 0 | 10.70192 | 0
2018-03-07 21:35 | 108802.7 | 4080.0004 | 3 | 11 | 4.400286 | 0.1313267 | 2.531218 | 0 | 10.72166 | 0
2018-03-07 21:37 | 108922.7 | 4200.0014 | 3 | 11 | 4.400311 | 0.1258202 | 2.535494 | 0 | 10.74048 | 0
2018-03-07 21:39 | 109042.7 | 4320.0018 | 3 | 11 | 4.400317 | 0.1201611 | 2.539582 | 0 | 10.75847 | 0
2018-03-07 21:41 | 109162.7 | 4440.0014 | 3 | 11 | 4.400285 | 0.1150074 | 2.543499 | 0 | 10.7757 | 0
2018-03-07 21:43 | 109282.7 | 4560.0008 | 3 | 11 | 4.400308 | 0.1109314 | 2.547261 | 0 | 10.79226 | 0
2018-03-07 21:45 | 109402.7 | 4680.0014 | 3 | 11 | 4.40033 | 0.1068916 | 2.550878 | 0 | 10.80817 | 0
2018-03-07 21:47 | 109522.7 | 4800.0009 | 3 | 11 | 4.400289 | 0.1023693 | 2.554356 | 0 | 10.82347 | 0
2018-03-07 21:49 | 109642.7 | 4920.0014 | 3 | 11 | 4.400302 | 0.09890938 | 2.557712 | 0 | 10.83824 | 0
2018-03-07 21:51 | 109762.7 | 5040.0017 | 3 | 11 | 4.40033 | 0.09598923 | 2.560953 | 0 | 10.8525 | 0
2018-03-07 21:53 | 109882.7 | 5160.0005 | 3 | 11 | 4.400278 | 0.09229088 | 2.564084 | 0 | 10.86628 | 0
2018-03-07 21:55 | 110002.7 | 5280.0001 | 3 | 11 | 4.400286 | 0.0896244 | 2.567122 | 0 | 10.87965 | 0
2018-03-07 21:57 | 110122.7 | 5400.0022 | 3 | 11 | 4.400249 | 0.08639526 | 2.570064 | 0 | 10.89259 | 0
2018-03-07 21:59 | 110242.7 | 5520.001 | 3 | 11 | 4.4003 | 0.08483887 | 2.572919 | 0 | 10.90516 | 0
2018-03-07 22:01 | 110362.7 | 5640.0006 | 3 | 11 | 4.40028 | 0.08222771 | 2.575696 | 0 | 10.91738 | 0
2018-03-07 22:01 | 110403.8 | 5681.0927 | 3 | 11 | 4.400291 | 0.08149719 | 2.576631 | 0 | 10.92149 | 0
2018-03-07 22:03 | 110523.9 | 120.0003 | 4 | 11 | 4.392428 | 0 | 2.576631 | 0 | 10.92149 | 0
2018-03-07 22:05 | 110643.9 | 240 | 4 | 11 | 4.39095 | 0 | 2.576631 | 0 | 10.92149 | 0
2018-03-07 22:06 | 110703.9 | 300.0037 | 4 | 11 | 4.39028 | 0 | 2.576631 | 0 | 10.92149 | 0
2018-03-07 22:08 | 110823.9 | 120.0014 | 5 | 11 | 4.093715 | -3.260015 | 2.576631 | 0.1086573 | 10.92149 | 0.4489742
2018-03-07 22:10 | 110943.9 | 240.0002 | 5 | 11 | 4.040573 | -3.260041 | 2.576631 | 0.2173151 | 10.92149 | 0.8908867
2018-03-07 22:12 | 111063.9 | 360.0014 | 5 | 11 | 3.987705 | -3.260071 | 2.576631 | 0.3259747 | 10.92149 | 1.327063
2018-03-07 22:14 | 111183.9 | 480.0009 | 5 | 11 | 3.935526 | -3.260008 | 2.576631 | 0.4346342 | 10.92149 | 1.757517
2018-03-07 22:16 | 111303.9 | 600.0005 | 5 | 11 | 3.885484 | -3.259993 | 2.576631 | 0.5432907 | 10.92149 | 2.182393
2018-03-07 22:18 | 111423.9 | 720.0017 | 5 | 11 | 3.838552 | -3.259976 | 2.576631 | 0.6519423 | 10.92149 | 2.601976
2018-03-07 22:20 | 111543.9 | 840.0005 | 5 | 11 | 3.795163 | -3.260014 | 2.576631 | 0.7605914 | 10.92149 | 3.016643
2018-03-07 22:22 | 111663.9 | 960.0014 | 5 | 11 | 3.755251 | -3.259989 | 2.576631 | 0.869244 | 10.92149 | 3.426798
2018-03-07 22:24 | 111783.9 | 1080.002 | 5 | 11 | 3.71863 | -3.25998 | 2.576631 | 0.9778998 | 10.92149 | 3.83281
2018-03-07 22:26 | 111903.9 | 1200.001 | 5 | 11 | 3.685132 | -3.259984 | 2.576631 | 1.086548 | 10.92149 | 4.234985
2018-03-07 22:28 | 112023.9 | 1320.0005 | 5 | 11 | 3.654546 | -3.259972 | 2.576631 | 1.195207 | 10.92149 | 4.633718
2018-03-07 22:30 | 112143.9 | 1440.0018 | 5 | 11 | 3.626798 | -3.259961 | 2.576631 | 1.303861 | 10.92149 | 5.02927
2018-03-07 22:32 | 112263.9 | 1560.0014 | 5 | 11 | 3.601851 | -3.260024 | 2.576631 | 1.412517 | 10.92149 | 5.42196
2018-03-07 22:34 | 112383.9 | 1680.0018 | 5 | 11 | 3.579646 | -3.259995 | 2.576631 | 1.521172 | 10.92149 | 5.812088
2018-03-07 22:36 | 112503.9 | 1800.0022 | 5 | 11 | 3.559754 | -3.259938 | 2.576631 | 1.62983 | 10.92149 | 6.199949
2018-03-07 22:38 | 112623.9 | 1920.0018 | 5 | 11 | 3.541125 | -3.259944 | 2.576631 | 1.73848 | 10.92149 | 6.585696
2018-03-07 22:40 | 112743.9 | 2040.0022 | 5 | 11 | 3.522548 | -3.259933 | 2.576631 | 1.847133 | 10.92149 | 6.969446
2018-03-07 22:42 | 112863.9 | 2160.0018 | 5 | 11 | 3.503038 | -3.259928 | 2.576631 | 1.955785 | 10.92149 | 7.351131
2018-03-07 22:44 | 112983.9 | 2280.0016 | 5 | 11 | 3.481139 | -3.259957 | 2.576631 | 2.064439 | 10.92149 | 7.730594
2018-03-07 22:46 | 113103.9 | 2400.0009 | 5 | 11 | 3.452713 | -3.259959 | 2.576631 | 2.173095 | 10.92149 | 8.107389
2018-03-07 22:48 | 113223.9 | 2520.0013 | 5 | 11 | 3.411122 | -3.259954 | 2.576631 | 2.28175 | 10.92149 | 8.480433
2018-03-07 22:50 | 113343.9 | 2640.0002 | 5 | 11 | 3.345035 | -3.259972 | 2.576631 | 2.390399 | 10.92149 | 8.847794
2018-03-07 22:52 | 113463.9 | 2760.0013 | 5 | 11 | 3.19079 | -3.259942 | 2.576631 | 2.499058 | 10.92149 | 9.204485
2018-03-07 22:53 | 113516.2 | 2812.2751 | 5 | 11 | 2.999967 | -3.259993 | 2.576631 | 2.546386 | 10.92149 | 9.351638
2018-03-07 22:55 | 113636.3 | 120.0026 | 6 | 11 | 3.522308 | 0 | 2.576631 | 2.546386 | 10.92149 | 9.351638
2018-03-07 22:57 | 113756.3 | 240.0006 | 6 | 11 | 3.573652 | 0 | 2.576631 | 2.546386 | 10.92149 | 9.351638
2018-03-07 22:58 | 113816.3 | 300.0018 | 6 | 11 | 3.590208 | 0 | 2.576631 | 2.546386 | 10.92149 | 9.351638
2018-03-07 22:58 | 113816.3 | 0.0025 | 7 | 12 | 3.590388 | 0 | 0 | 0 | 0 | 0
2018-03-07 23:00 | 113936.3731 | 120.0022 | 2 | 12 | 4.035745 | 4.889963 | 0.1623133 | 0 | 0.6477092 | 0
2018-03-07 23:02 | 114056.371 | 240.0001 | 2 | 12 | 4.086499 | 4.890013 | 0.3252976 | 0 | 1.309817 | 0
2018-03-07 23:04 | 114176.3731 | 360.0022 | 2 | 12 | 4.123165 | 4.890007 | 0.4882863 | 0 | 1.979014 | 0
2018-03-07 23:06 | 114296.3716 | 480.0007 | 2 | 12 | 4.152976 | 4.889996 | 0.6512629 | 0 | 2.653458 | 0
2018-03-07 23:08 | 114416.373 | 600.0021 | 2 | 12 | 4.183609 | 4.889986 | 0.8142547 | 0 | 3.332813 | 0
2018-03-07 23:10 | 114536.3711 | 720.0002 | 2 | 12 | 4.2004 | 4.607706 | 0.9747765 | 0 | 4.006377 | 0
2018-03-07 23:12 | 114656.3722 | 840.0013 | 2 | 12 | 4.200397 | 4.089949 | 1.119713 | 0 | 4.615167 | 0
2018-03-07 23:14 | 114776.3735 | 960.0026 | 2 | 12 | 4.200399 | 3.576054 | 1.247445 | 0 | 5.151695 | 0
2018-03-07 23:15 | 114852.2227 | 1035.8518 | 2 | 12 | 4.200387 | 3.259954 | 1.319437 | 0 | 5.454089 | 0
2018-03-07 23:17 | 114972.2 | 120.0015 | 3 | 12 | 4.235652 | 3.260174 | 1.427659 | 0 | 5.910419 | 0
2018-03-07 23:19 | 115092.2 | 240.001 | 3 | 12 | 4.277835 | 3.260094 | 1.536317 | 0 | 6.372909 | 0
2018-03-07 23:21 | 115212.2 | 360.0007 | 3 | 12 | 4.323942 | 3.260151 | 1.644978 | 0 | 6.840216 | 0
2018-03-07 23:23 | 115332.2 | 480.0017 | 3 | 12 | 4.373372 | 3.260147 | 1.753639 | 0 | 7.312719 | 0
2018-03-07 23:25 | 115452.2 | 600.0006 | 3 | 12 | 4.400395 | 2.921772 | 1.859394 | 0 | 7.77731 | 0
2018-03-07 23:27 | 115572.2 | 720.0018 | 3 | 12 | 4.400397 | 2.406334 | 1.947824 | 0 | 8.166438 | 0
2018-03-07 23:29 | 115692.2 | 840.0014 | 3 | 12 | 4.400401 | 2.000648 | 2.021007 | 0 | 8.488471 | 0
2018-03-07 23:31 | 115812.2 | 960.0018 | 3 | 12 | 4.40038 | 1.677368 | 2.082102 | 0 | 8.757314 | 0
2018-03-07 23:33 | 115932.2 | 1080.0014 | 3 | 12 | 4.400393 | 1.418198 | 2.133526 | 0 | 8.983596 | 0
2018-03-07 23:35 | 116052.2 | 1200.001 | 3 | 12 | 4.400353 | 1.207092 | 2.177155 | 0 | 9.175578 | 0
2018-03-07 23:37 | 116172.2 | 1320.0031 | 3 | 12 | 4.400359 | 1.035507 | 2.214442 | 0 | 9.339658 | 0
2018-03-07 23:39 | 116292.2 | 1440.0019 | 3 | 12 | 4.400373 | 0.8948765 | 2.246539 | 0 | 9.480896 | 0
2018-03-07 23:41 | 116412.2 | 1560.0006 | 3 | 12 | 4.400327 | 0.7778187 | 2.274359 | 0 | 9.603312 | 0
2018-03-07 23:43 | 116532.2 | 1680.0002 | 3 | 12 | 4.400349 | 0.6815948 | 2.29864 | 0 | 9.710158 | 0
2018-03-07 23:45 | 116652.2 | 1800.0006 | 3 | 12 | 4.400339 | 0.6004124 | 2.319968 | 0 | 9.804011 | 0
2018-03-07 23:47 | 116772.2 | 1920.0019 | 3 | 12 | 4.400342 | 0.5327625 | 2.338822 | 0 | 9.886972 | 0
2018-03-07 23:49 | 116892.2 | 2040.0006 | 3 | 12 | 4.400327 | 0.4749107 | 2.355589 | 0 | 9.960755 | 0
2018-03-07 23:51 | 117012.2 | 2160.0018 | 3 | 12 | 4.400343 | 0.4260025 | 2.370587 | 0 | 10.02675 | 0
2018-03-07 23:53 | 117132.2 | 2280.0005 | 3 | 12 | 4.400341 | 0.3841515 | 2.384072 | 0 | 10.08609 | 0
2018-03-07 23:55 | 117252.2 | 2400.0001 | 3 | 12 | 4.400313 | 0.3479328 | 2.39626 | 0 | 10.13972 | 0
2018-03-07 23:57 | 117372.2 | 2520.0005 | 3 | 12 | 4.400335 | 0.3169727 | 2.407325 | 0 | 10.18841 | 0
2018-03-07 23:59 | 117492.2 | 2640.0017 | 3 | 12 | 4.400322 | 0.2894917 | 2.417419 | 0 | 10.23283 | 0
2018-03-08 00:01 | 117612.2 | 2760.0013 | 3 | 12 | 4.400323 | 0.2660694 | 2.426663 | 0 | 10.2735 | 0
2018-03-08 00:03 | 117732.2 | 2880.0001 | 3 | 12 | 4.400326 | 0.2451878 | 2.435171 | 0 | 10.31094 | 0
2018-03-08 00:05 | 117852.2 | 3000.0007 | 3 | 12 | 4.400303 | 0.2267132 | 2.44303 | 0 | 10.34552 | 0
2018-03-08 00:07 | 117972.2 | 3120.0002 | 3 | 12 | 4.40031 | 0.2110195 | 2.450322 | 0 | 10.37761 | 0
2018-03-08 00:09 | 118092.2 | 3240.0014 | 3 | 12 | 4.400317 | 0.1969395 | 2.457116 | 0 | 10.40751 | 0
2018-03-08 00:11 | 118212.2 | 3360.0011 | 3 | 12 | 4.400298 | 0.1842709 | 2.463463 | 0 | 10.43543 | 0
2018-03-08 00:13 | 118332.2 | 3480.0022 | 3 | 12 | 4.400278 | 0.1731091 | 2.469422 | 0 | 10.46165 | 0
2018-03-08 00:15 | 118452.2 | 3600.0002 | 3 | 12 | 4.400328 | 0.1637974 | 2.475028 | 0 | 10.48632 | 0
2018-03-08 00:17 | 118572.2 | 3720.0015 | 3 | 12 | 4.400275 | 0.1541328 | 2.480322 | 0 | 10.50962 | 0
2018-03-08 00:19 | 118692.2 | 3840.0018 | 3 | 12 | 4.400316 | 0.1466637 | 2.485333 | 0 | 10.53167 | 0
2018-03-08 00:21 | 118812.2 | 3960.0005 | 3 | 12 | 4.400288 | 0.1392536 | 2.490091 | 0 | 10.55261 | 0
2018-03-08 00:23 | 118932.2 | 4080.0001 | 3 | 12 | 4.400317 | 0.1332397 | 2.49462 | 0 | 10.57253 | 0
2018-03-08 00:25 | 119052.2 | 4200.0021 | 3 | 12 | 4.400317 | 0.1273804 | 2.498946 | 0 | 10.59157 | 0
2018-03-08 00:27 | 119172.2 | 4320.0009 | 3 | 12 | 4.400298 | 0.1217136 | 2.503081 | 0 | 10.60977 | 0
2018-03-08 00:29 | 119292.2 | 4440.002 | 3 | 12 | 4.400279 | 0.1165447 | 2.507046 | 0 | 10.62721 | 0
2018-03-08 00:31 | 119412.2 | 4560.0002 | 3 | 12 | 4.400297 | 0.1120892 | 2.510857 | 0 | 10.64398 | 0
2018-03-08 00:33 | 119532.2 | 4680.003 | 3 | 12 | 4.40024 | 0.1072369 | 2.514523 | 0 | 10.66012 | 0
2018-03-08 00:35 | 119652.2 | 4800.0018 | 3 | 12 | 4.400298 | 0.1045952 | 2.518054 | 0 | 10.67565 | 0
2018-03-08 00:37 | 119772.2 | 4920.0022 | 3 | 12 | 4.400286 | 0.1004944 | 2.521475 | 0 | 10.6907 | 0
2018-03-08 00:39 | 119892.2 | 5040.0002 | 3 | 12 | 4.400243 | 0.09710884 | 2.524774 | 0 | 10.70522 | 0
2018-03-08 00:41 | 120012.2 | 5160.0021 | 3 | 12 | 4.4003 | 0.09488487 | 2.527974 | 0 | 10.7193 | 0
2018-03-08 00:43 | 120132.2 | 5280.0018 | 3 | 12 | 4.400271 | 0.09153366 | 2.531074 | 0 | 10.73294 | 0
2018-03-08 00:45 | 120252.2 | 5400.0014 | 3 | 12 | 4.40026 | 0.08859444 | 2.534081 | 0 | 10.74617 | 0
2018-03-08 00:47 | 120372.2 | 5520.001 | 3 | 12 | 4.400308 | 0.08672333 | 2.537004 | 0 | 10.75903 | 0
2018-03-08 00:49 | 120492.2 | 5640.0005 | 3 | 12 | 4.40028 | 0.084095 | 2.539843 | 0 | 10.77153 | 0
2018-03-08 00:51 | 120606.5 | 5754.2749 | 3 | 12 | 4.40027 | 0.0814991 | 2.542487 | 0 | 10.78316 | 0
2018-03-08 00:53 | 120726.6 | 120.002 | 4 | 12 | 4.392278 | 0 | 2.542487 | 0 | 10.78316 | 0
2018-03-08 00:55 | 120846.6 | 240.0007 | 4 | 12 | 4.390762 | 0 | 2.542487 | 0 | 10.78316 | 0
2018-03-08 00:56 | 120906.6 | 300.0004 | 4 | 12 | 4.390082 | 0 | 2.542487 | 0 | 10.78316 | 0
2018-03-08 00:58 | 121026.6 | 120.0015 | 5 | 12 | 4.089725 | -3.25998 | 2.542487 | 0.1086515 | 10.78316 | 0.4485883
2018-03-08 01:00 | 121146.6 | 240.001 | 5 | 12 | 4.035938 | -3.260026 | 2.542487 | 0.2173036 | 10.78316 | 0.8900091
2018-03-08 01:02 | 121266.6 | 360.0001 | 5 | 12 | 3.982446 | -3.25997 | 2.542487 | 0.3259605 | 10.78316 | 1.325634
2018-03-08 01:04 | 121386.6 | 480.0002 | 5 | 12 | 3.929821 | -3.259982 | 2.542487 | 0.4346149 | 10.78316 | 1.75547
2018-03-08 01:06 | 121506.6 | 600.0023 | 5 | 12 | 3.879527 | -3.259989 | 2.542487 | 0.543274 | 10.78316 | 2.179722
2018-03-08 01:08 | 121626.6 | 720.0002 | 5 | 12 | 3.832502 | -3.260012 | 2.542487 | 0.6519314 | 10.78316 | 2.598674
2018-03-08 01:10 | 121746.6 | 840.0007 | 5 | 12 | 3.789008 | -3.259984 | 2.542487 | 0.7605831 | 10.78316 | 3.012688
2018-03-08 01:12 | 121866.6 | 960.0011 | 5 | 12 | 3.749086 | -3.259926 | 2.542487 | 0.8692404 | 10.78316 | 3.422191
2018-03-08 01:14 | 121986.6 | 1080.0007 | 5 | 12 | 3.712496 | -3.259936 | 2.542487 | 0.9778905 | 10.78316 | 3.827513
2018-03-08 01:16 | 122106.6 | 1200.0003 | 5 | 12 | 3.679056 | -3.259974 | 2.542487 | 1.08655 | 10.78316 | 4.229067
2018-03-08 01:18 | 122226.6 | 1320.0007 | 5 | 12 | 3.648611 | -3.25997 | 2.542487 | 1.195201 | 10.78316 | 4.627119
2018-03-08 01:20 | 122346.6 | 1440.001 | 5 | 12 | 3.620993 | -3.260014 | 2.542487 | 1.303858 | 10.78316 | 5.022038
2018-03-08 01:22 | 122466.6 | 1560.0015 | 5 | 12 | 3.596244 | -3.260003 | 2.542487 | 1.412511 | 10.78316 | 5.414101
2018-03-08 01:24 | 122586.6 | 1680.0018 | 5 | 12 | 3.574239 | -3.260015 | 2.542487 | 1.521167 | 10.78316 | 5.803636
2018-03-08 01:26 | 122706.6 | 1800.0015 | 5 | 12 | 3.554413 | -3.259944 | 2.542487 | 1.629823 | 10.78316 | 6.190905
2018-03-08 01:28 | 122826.6 | 1920.0002 | 5 | 12 | 3.535666 | -3.259976 | 2.542487 | 1.738473 | 10.78316 | 6.576069
2018-03-08 01:30 | 122946.6 | 2040.0022 | 5 | 12 | 3.516664 | -3.259961 | 2.542487 | 1.847135 | 10.78316 | 6.959238
2018-03-08 01:32 | 123066.6 | 2160.0011 | 5 | 12 | 3.496484 | -3.25998 | 2.542487 | 1.95579 | 10.78316 | 7.340263
2018-03-08 01:34 | 123186.6 | 2280.0023 | 5 | 12 | 3.473172 | -3.259947 | 2.542487 | 2.064449 | 10.78316 | 7.718959
2018-03-08 01:36 | 123306.6 | 2400.0019 | 5 | 12 | 3.441492 | -3.260024 | 2.542487 | 2.173105 | 10.78316 | 8.094731
2018-03-08 01:38 | 123426.6 | 2520.0007 | 5 | 12 | 3.394127 | -3.259915 | 2.542487 | 2.281758 | 10.78316 | 8.466271
2018-03-08 01:40 | 123546.6 | 2640.0003 | 5 | 12 | 3.312715 | -3.259938 | 2.542487 | 2.390411 | 10.78316 | 8.831141
2018-03-08 01:42 | 123666.6 | 2760.003 | 5 | 12 | 3.065398 | -3.259968 | 2.542487 | 2.499068 | 10.78316 | 9.181015
2018-03-08 01:42 | 123679.7 | 2773.1004 | 5 | 12 | 2.999991 | -3.25994 | 2.542487 | 2.51093 | 10.78316 | 9.217005
2018-03-08 01:44 | 123799.8 | 120.0003 | 6 | 12 | 3.529423 | 0 | 2.542487 | 2.51093 | 10.78316 | 9.217005
2018-03-08 01:46 | 123919.8 | 239.9998 | 6 | 12 | 3.580521 | 0 | 2.542487 | 2.51093 | 10.78316 | 9.217005
2018-03-08 01:47 | 123979.8 | 300.0043 | 6 | 12 | 3.596976 | 0 | 2.542487 | 2.51093 | 10.78316 | 9.217005
2018-03-08 01:47 | 123979.8 | 0.0024 | 7 | 13 | 3.597197 | 0 | 0 | 0 | 0 | 0
2018-03-08 01:49 | 124099.9 | 120.0009 | 2 | 13 | 4.041294 | 4.889948 | 0.1623017 | 0 | 0.648572 | 0
2018-03-08 01:51 | 124219.9 | 240.001 | 2 | 13 | 4.092525 | 4.890017 | 0.3252877 | 0 | 1.311643 | 0
2018-03-08 01:53 | 124339.9 | 360.0013 | 2 | 13 | 4.129086 | 4.889969 | 0.4882591 | 0 | 1.981739 | 0
2018-03-08 01:55 | 124459.9 | 480.0001 | 2 | 13 | 4.159369 | 4.889959 | 0.6512451 | 0 | 2.657212 | 0
2018-03-08 01:57 | 124579.9 | 600.0004 | 2 | 13 | 4.190937 | 4.889963 | 0.8142308 | 0 | 3.337657 | 0
2018-03-08 01:59 | 124699.9 | 720.0001 | 2 | 13 | 4.200403 | 4.495529 | 0.9722752 | 0 | 4.001293 | 0
2018-03-08 02:01 | 124819.9 | 840.0021 | 2 | 13 | 4.200401 | 3.985004 | 1.113613 | 0 | 4.594968 | 0
2018-03-08 02:03 | 124939.9 | 960.0001 | 2 | 13 | 4.2004 | 3.477512 | 1.237932 | 0 | 5.117159 | 0
2018-03-08 02:04 | 124992.6 | 1012.7298 | 2 | 13 | 4.200415 | 3.259991 | 1.287258 | 0 | 5.324348 | 0
2018-03-08 02:06 | 125112.6 | 120.0013 | 3 | 13 | 4.23602 | 3.260139 | 1.395483 | 0 | 5.780711 | 0
2018-03-08 02:08 | 125232.6 | 240.0001 | 3 | 13 | 4.278618 | 3.260159 | 1.504141 | 0 | 6.243263 | 0
2018-03-08 02:10 | 125352.6 | 360.0021 | 3 | 13 | 4.325356 | 3.260145 | 1.612803 | 0 | 6.710693 | 0
2018-03-08 02:12 | 125472.6 | 480.0009 | 3 | 13 | 4.375448 | 3.260124 | 1.721465 | 0 | 7.183387 | 0
2018-03-08 02:14 | 125592.6 | 600.0021 | 3 | 13 | 4.400404 | 2.892948 | 1.826654 | 0 | 7.64561 | 0
2018-03-08 02:16 | 125712.6 | 720.0016 | 3 | 13 | 4.40039 | 2.382423 | 1.914216 | 0 | 8.030919 | 0
2018-03-08 02:18 | 125832.6 | 840.0021 | 3 | 13 | 4.400403 | 1.980865 | 1.986674 | 0 | 8.34976 | 0
2018-03-08 02:20 | 125952.6 | 960.0001 | 3 | 13 | 4.400395 | 1.660517 | 2.047156 | 0 | 8.615906 | 0
2018-03-08 02:22 | 126072.6 | 1080.0023 | 3 | 13 | 4.400369 | 1.403191 | 2.098068 | 0 | 8.839938 | 0
2018-03-08 02:24 | 126192.6 | 1200.0009 | 3 | 13 | 4.400346 | 1.194742 | 2.141257 | 0 | 9.029987 | 0
2018-03-08 02:26 | 126312.6 | 1320.0013 | 3 | 13 | 4.400331 | 1.024973 | 2.178171 | 0 | 9.192421 | 0
2018-03-08 02:28 | 126432.6 | 1440.0017 | 3 | 13 | 4.400367 | 0.8865414 | 2.209955 | 0 | 9.332283 | 0
2018-03-08 02:30 | 126552.6 | 1560.0005 | 3 | 13 | 4.400373 | 0.7714424 | 2.237514 | 0 | 9.453551 | 0
2018-03-08 02:32 | 126672.6 | 1680.0017 | 3 | 13 | 4.400335 | 0.6751823 | 2.261574 | 0 | 9.559426 | 0
2018-03-08 02:34 | 126792.6 | 1800.0021 | 3 | 13 | 4.40035 | 0.5960197 | 2.282722 | 0 | 9.652482 | 0
2018-03-08 02:36 | 126912.6 | 1920.0002 | 3 | 13 | 4.400364 | 0.5289764 | 2.301431 | 0 | 9.734809 | 0
2018-03-08 02:38 | 127032.6 | 2040.0006 | 3 | 13 | 4.400317 | 0.4714947 | 2.318076 | 0 | 9.808051 | 0
2018-03-08 02:40 | 127152.6 | 2160.001 | 3 | 13 | 4.400366 | 0.4237137 | 2.332973 | 0 | 9.873605 | 0
2018-03-08 02:42 | 127272.6 | 2280.0029 | 3 | 13 | 4.400317 | 0.3817539 | 2.346382 | 0 | 9.93261 | 0
2018-03-08 02:44 | 127392.6 | 2400.0001 | 3 | 13 | 4.400336 | 0.3467979 | 2.358513 | 0 | 9.985991 | 0
2018-03-08 02:46 | 127512.6 | 2520.0011 | 3 | 13 | 4.400314 | 0.3155499 | 2.36954 | 0 | 10.03451 | 0
2018-03-08 02:48 | 127632.6 | 2640.0009 | 3 | 13 | 4.400316 | 0.2887344 | 2.379606 | 0 | 10.0788 | 0
2018-03-08 02:50 | 127752.6 | 2760.0022 | 3 | 13 | 4.400308 | 0.2653561 | 2.388839 | 0 | 10.11943 | 0
2018-03-08 02:52 | 127872.6 | 2880.0009 | 3 | 13 | 4.40031 | 0.2448902 | 2.397342 | 0 | 10.15685 | 0
2018-03-08 02:54 | 127992.6 | 3000.0013 | 3 | 13 | 4.400338 | 0.2274189 | 2.405207 | 0 | 10.19146 | 0
2018-03-08 02:56 | 128112.6 | 3120.0017 | 3 | 13 | 4.400317 | 0.2113819 | 2.41251 | 0 | 10.22359 | 0
2018-03-08 02:58 | 128232.6 | 3240.0021 | 3 | 13 | 4.400323 | 0.197298 | 2.419319 | 0 | 10.25355 | 0
2018-03-08 03:00 | 128352.6 | 3360.0001 | 3 | 13 | 4.400314 | 0.1850185 | 2.425689 | 0 | 10.28158 | 0
2018-03-08 03:02 | 128472.6 | 3480.0004 | 3 | 13 | 4.400311 | 0.1742268 | 2.431669 | 0 | 10.3079 | 0
2018-03-08 03:04 | 128592.6 | 3600.0001 | 3 | 13 | 4.400303 | 0.1641483 | 2.437303 | 0 | 10.33269 | 0
2018-03-08 03:06 | 128712.6 | 3720.0013 | 3 | 13 | 4.400289 | 0.1552277 | 2.442627 | 0 | 10.35612 | 0
2018-03-08 03:08 | 128832.6 | 3840.0016 | 3 | 13 | 4.400286 | 0.1471062 | 2.447673 | 0 | 10.37832 | 0
2018-03-08 03:10 | 128952.6 | 3960.002 | 3 | 13 | 4.400266 | 0.140028 | 2.452471 | 0 | 10.39944 | 0
2018-03-08 03:12 | 129072.6 | 4080.0001 | 3 | 13 | 4.400289 | 0.1336327 | 2.457038 | 0 | 10.41953 | 0
2018-03-08 03:14 | 129192.6 | 4200.0006 | 3 | 13 | 4.400296 | 0.1280918 | 2.461404 | 0 | 10.43874 | 0
2018-03-08 03:16 | 129312.6 | 4320.0017 | 3 | 13 | 4.40027 | 0.1224728 | 2.465586 | 0 | 10.45714 | 0
2018-03-08 03:18 | 129432.6 | 4440.0004 | 3 | 13 | 4.400298 | 0.118063 | 2.4696 | 0 | 10.47481 | 0
2018-03-08 03:20 | 129552.6 | 4560.0018 | 3 | 13 | 4.400326 | 0.1138821 | 2.473451 | 0 | 10.49175 | 0
2018-03-08 03:22 | 129672.6 | 4680.0013 | 3 | 13 | 4.400308 | 0.1097469 | 2.477159 | 0 | 10.50807 | 0
2018-03-08 03:24 | 129792.6 | 4800.0001 | 3 | 13 | 4.400252 | 0.1053295 | 2.480739 | 0 | 10.52382 | 0
2018-03-08 03:26 | 129912.6 | 4920.0021 | 3 | 13 | 4.400257 | 0.1015377 | 2.484196 | 0 | 10.53903 | 0
2018-03-08 03:28 | 130032.6 | 5040.0009 | 3 | 13 | 4.400276 | 0.09860802 | 2.487535 | 0 | 10.55373 | 0
2018-03-08 03:30 | 130152.6 | 5160.0013 | 3 | 13 | 4.400283 | 0.0955658 | 2.490775 | 0 | 10.56798 | 0
2018-03-08 03:32 | 130272.6 | 5280.0025 | 3 | 13 | 4.400293 | 0.09294128 | 2.493918 | 0 | 10.58181 | 0
2018-03-08 03:34 | 130392.6 | 5400.0008 | 3 | 13 | 4.400233 | 0.08932495 | 2.496957 | 0 | 10.59519 | 0
2018-03-08 03:36 | 130512.6 | 5520.001 | 3 | 13 | 4.400279 | 0.08745003 | 2.49991 | 0 | 10.60818 | 0
2018-03-08 03:38 | 130632.6 | 5640.0004 | 3 | 13 | 4.400214 | 0.08447647 | 2.502785 | 0 | 10.62083 | 0
2018-03-08 03:40 | 130752.6 | 5760.0025 | 3 | 13 | 4.400279 | 0.08294678 | 2.505582 | 0 | 10.63314 | 0
2018-03-08 03:42 | 130821.6 | 5828.9458 | 3 | 13 | 4.400273 | 0.0814991 | 2.507159 | 0 | 10.64008 | 0
2018-03-08 03:44 | 130941.6 | 120.0005 | 4 | 13 | 4.392213 | 0 | 2.507159 | 0 | 10.64008 | 0
2018-03-08 03:46 | 131061.6 | 240.0009 | 4 | 13 | 4.390656 | 0 | 2.507159 | 0 | 10.64008 | 0
2018-03-08 03:47 | 131121.6 | 300.0039 | 4 | 13 | 4.389939 | 0 | 2.507159 | 0 | 10.64008 | 0
2018-03-08 03:49 | 131241.7 | 120.0006 | 5 | 13 | 4.085962 | -3.260057 | 2.507159 | 0.1086587 | 10.64008 | 0.4482744
2018-03-08 03:51 | 131361.7 | 240.0002 | 5 | 13 | 4.031428 | -3.26002 | 2.507159 | 0.2173176 | 10.64008 | 0.8892714
2018-03-08 03:53 | 131481.7 | 360.0006 | 5 | 13 | 3.977255 | -3.260054 | 2.507159 | 0.3259715 | 10.64008 | 1.324356
2018-03-08 03:55 | 131601.7 | 480.0003 | 5 | 13 | 3.924089 | -3.260039 | 2.507159 | 0.4346345 | 10.64008 | 1.753631
2018-03-08 03:57 | 131721.7 | 600.0008 | 5 | 13 | 3.873354 | -3.260047 | 2.507159 | 0.5432889 | 10.64008 | 2.177218
2018-03-08 03:59 | 131841.7 | 720.0002 | 5 | 13 | 3.826062 | -3.260015 | 2.507159 | 0.6519458 | 10.64008 | 2.595483
2018-03-08 04:01 | 131961.7 | 840.0006 | 5 | 13 | 3.782394 | -3.260035 | 2.507159 | 0.7605998 | 10.64008 | 3.008796
2018-03-08 04:03 | 132081.7 | 960.0026 | 5 | 13 | 3.742352 | -3.260035 | 2.507159 | 0.8692575 | 10.64008 | 3.417576
2018-03-08 04:05 | 132201.7 | 1080.0005 | 5 | 13 | 3.705686 | -3.260005 | 2.507159 | 0.9779095 | 10.64008 | 3.822168
2018-03-08 04:07 | 132321.7 | 1200.001 | 5 | 13 | 3.672235 | -3.259993 | 2.507159 | 1.086564 | 10.64008 | 4.222962
2018-03-08 04:09 | 132441.7 | 1320.0006 | 5 | 13 | 3.641861 | -3.259984 | 2.507159 | 1.195219 | 10.64008 | 4.62029
2018-03-08 04:11 | 132561.7 | 1440.0001 | 5 | 13 | 3.614436 | -3.259954 | 2.507159 | 1.303874 | 10.64008 | 5.01448
2018-03-08 04:13 | 132681.7 | 1560.0022 | 5 | 13 | 3.589989 | -3.259984 | 2.507159 | 1.412528 | 10.64008 | 5.405849
2018-03-08 04:15 | 132801.7 | 1680.0018 | 5 | 13 | 3.568254 | -3.25998 | 2.507159 | 1.521184 | 10.64008 | 5.79472
2018-03-08 04:17 | 132921.7 | 1800.0013 | 5 | 13 | 3.54856 | -3.259978 | 2.507159 | 1.62984 | 10.64008 | 6.181349
2018-03-08 04:19 | 133041.7 | 1920.0001 | 5 | 13 | 3.529718 | -3.26002 | 2.507159 | 1.738496 | 10.64008 | 6.565895
2018-03-08 04:21 | 133161.7 | 2040.0021 | 5 | 13 | 3.510303 | -3.259982 | 2.507159 | 1.847149 | 10.64008 | 6.948367
2018-03-08 04:23 | 133281.7 | 2160.0001 | 5 | 13 | 3.48934 | -3.259997 | 2.507159 | 1.955803 | 10.64008 | 7.32866
2018-03-08 04:25 | 133401.7 | 2280.0021 | 5 | 13 | 3.464217 | -3.259984 | 2.507159 | 2.06446 | 10.64008 | 7.706493
2018-03-08 04:27 | 133521.7 | 2400.0001 | 5 | 13 | 3.428545 | -3.259965 | 2.507159 | 2.173109 | 10.64008 | 8.081064
2018-03-08 04:29 | 133641.7 | 2520.0023 | 5 | 13 | 3.373775 | -3.259984 | 2.507159 | 2.281767 | 10.64008 | 8.450866
2018-03-08 04:31 | 133761.7 | 2640.0002 | 5 | 13 | 3.267526 | -3.259972 | 2.507159 | 2.390424 | 10.64008 | 8.812513
2018-03-08 04:32 | 133855.3 | 2733.592 | 5 | 13 | 2.999969 | -3.260026 | 2.507159 | 2.475166 | 10.64008 | 9.080697
2018-03-08 04:34 | 133975.4 | 120.0013 | 6 | 13 | 3.536889 | 0 | 2.507159 | 2.475166 | 10.64008 | 9.080697
2018-03-08 04:36 | 134095.4 | 240.0002 | 6 | 13 | 3.587342 | 0 | 2.507159 | 2.475166 | 10.64008 | 9.080697
2018-03-08 04:37 | 134155.4 | 300.0014 | 6 | 13 | 3.603593 | 0 | 2.507159 | 2.475166 | 10.64008 | 9.080697
2018-03-08 04:37 | 134155.4 | 0.0023 | 7 | 14 | 3.60366 | 0 | 0 | 0 | 0 | 0
2018-03-08 04:39 | 134275.5 | 120.0006 | 2 | 14 | 4.047221 | 4.890001 | 0.1623017 | 0 | 0.6495226 | 0
2018-03-08 04:41 | 134395.5 | 240.0002 | 2 | 14 | 4.098839 | 4.89003 | 0.3252875 | 0 | 1.313604 | 0
2018-03-08 04:43 | 134515.5 | 360.0022 | 2 | 14 | 4.135285 | 4.889975 | 0.4882725 | 0 | 1.984769 | 0
2018-03-08 04:45 | 134635.5 | 480.0003 | 2 | 14 | 4.166182 | 4.88998 | 0.6512622 | 0 | 2.661308 | 0
2018-03-08 04:47 | 134755.5 | 600.0016 | 2 | 14 | 4.198859 | 4.889975 | 0.814243 | 0 | 3.342931 | 0
2018-03-08 04:49 | 134875.5 | 720.0003 | 2 | 14 | 4.200391 | 4.384317 | 0.9688875 | 0 | 3.992494 | 0
2018-03-08 04:51 | 134995.5 | 840.0007 | 2 | 14 | 4.200393 | 3.880514 | 1.10664 | 0 | 4.57111 | 0
2018-03-08 04:53 | 135115.5 | 960.001 | 2 | 14 | 4.200397 | 3.380007 | 1.2276 | 0 | 5.079191 | 0
2018-03-08 04:54 | 135144.8 | 989.3471 | 2 | 14 | 4.200375 | 3.259998 | 1.254664 | 0 | 5.192869 | 0
2018-03-08 04:56 | 135264.8 | 120.0007 | 3 | 14 | 4.236247 | 3.260122 | 1.36289 | 0 | 5.649246 | 0
2018-03-08 04:58 | 135384.8 | 240.001 | 3 | 14 | 4.27938 | 3.260071 | 1.471544 | 0 | 6.111833 | 0
2018-03-08 05:00 | 135504.8 | 360.0015 | 3 | 14 | 4.326785 | 3.260105 | 1.580207 | 0 | 6.579386 | 0
2018-03-08 05:02 | 135624.8 | 480.0002 | 3 | 14 | 4.377681 | 3.26012 | 1.688864 | 0 | 7.052256 | 0
2018-03-08 05:04 | 135744.8 | 600.0009 | 3 | 14 | 4.400403 | 2.863541 | 1.793424 | 0 | 7.511829 | 0
2018-03-08 05:06 | 135864.8 | 720.0004 | 3 | 14 | 4.400393 | 2.358679 | 1.880099 | 0 | 7.893234 | 0
2018-03-08 05:08 | 135984.8 | 840.0007 | 3 | 14 | 4.400390625 | 1.960325 | 1.95182 | 0 | 8.208837 | 0
2018-03-08 05:10 | 136104.8 | 960.0013 | 3 | 14 | 4.400374 | 1.643347 | 2.011676 | 0 | 8.472224 | 0
2018-03-08 05:12 | 136224.8 | 1080.0016 | 3 | 14 | 4.400387 | 1.388809 | 2.062058 | 0 | 8.693927 | 0
2018-03-08 05:14 | 136344.8 | 1200.0021 | 3 | 14 | 4.40037 | 1.183048 | 2.104801 | 0 | 8.88201 | 0
2018-03-08 05:16 | 136464.8 | 1320.0016 | 3 | 14 | 4.400358 | 1.015013 | 2.141337 | 0 | 9.042784 | 0
2018-03-08 05:18 | 136584.8 | 1440.0012 | 3 | 14 | 4.400324 | 0.8762798 | 2.172793 | 0 | 9.181201 | 0
2018-03-08 05:20 | 136704.8 | 1560.0006 | 3 | 14 | 4.400359 | 0.7632675 | 2.200072 | 0 | 9.301238 | 0
2018-03-08 05:22 | 136824.8 | 1680.0028 | 3 | 14 | 4.400357 | 0.669178 | 2.223892 | 0 | 9.406054 | 0
2018-03-08 05:24 | 136944.8 | 1800.0015 | 3 | 14 | 4.400372 | 0.5902996 | 2.244838 | 0 | 9.498226 | 0
2018-03-08 05:26 | 137064.8 | 1920.0004 | 3 | 14 | 4.400305 | 0.5234032 | 2.263376 | 0 | 9.579796 | 0
2018-03-08 05:28 | 137184.8 | 2040.0015 | 3 | 14 | 4.400355 | 0.4681015 | 2.279883 | 0 | 9.652432 | 0
2018-03-08 05:30 | 137304.8 | 2160.0005 | 3 | 14 | 4.400349 | 0.4205875 | 2.294668 | 0 | 9.717491 | 0
2018-03-08 05:32 | 137424.8 | 2280.0009 | 3 | 14 | 4.400334 | 0.3797932 | 2.307983 | 0 | 9.776081 | 0
2018-03-08 05:34 | 137544.8 | 2400.0005 | 3 | 14 | 4.400327 | 0.3444538 | 2.320037 | 0 | 9.829126 | 0
2018-03-08 05:36 | 137664.8 | 2520.0008 | 3 | 14 | 4.400323 | 0.3143196 | 2.331007 | 0 | 9.877397 | 0
2018-03-08 05:38 | 137784.8 | 2640.0013 | 3 | 14 | 4.400337 | 0.288269 | 2.341038 | 0 | 9.921538 | 0
2018-03-08 05:40 | 137904.8 | 2760.0017 | 3 | 14 | 4.400323 | 0.2653084 | 2.350249 | 0 | 9.962067 | 0
2018-03-08 05:42 | 138024.8 | 2880.0005 | 3 | 14 | 4.400311 | 0.2448406 | 2.358746 | 0 | 9.999456 | 0
2018-03-08 05:44 | 138144.8 | 3000.0009 | 3 | 14 | 4.400308 | 0.2270317 | 2.366611 | 0 | 10.03406 | 0
2018-03-08 05:46 | 138264.8 | 3120.0004 | 3 | 14 | 4.40034 | 0.2121944 | 2.373918 | 0 | 10.06622 | 0
2018-03-08 05:48 | 138384.8 | 3240.0016 | 3 | 14 | 4.400327 | 0.1976357 | 2.38074 | 0 | 10.09624 | 0
2018-03-08 05:50 | 138504.8 | 3360.002 | 3 | 14 | 4.40031 | 0.1857147 | 2.387126 | 0 | 10.12434 | 0
2018-03-08 05:52 | 138624.8 | 3480.0007 | 3 | 14 | 4.400315 | 0.1749249 | 2.393127 | 0 | 10.15074 | 0
2018-03-08 05:54 | 138744.8 | 3600.002 | 3 | 14 | 4.400281 | 0.1648788 | 2.398788 | 0 | 10.17565 | 0
2018-03-08 05:56 | 138864.8 | 3720.0007 | 3 | 14 | 4.400299 | 0.156702 | 2.404142 | 0 | 10.19921 | 0
2018-03-08 05:58 | 138984.8 | 3840.0001 | 3 | 14 | 4.400323 | 0.148653 | 2.409225 | 0 | 10.22158 | 0
2018-03-08 06:00 | 139104.8 | 3960.0008 | 3 | 14 | 4.400328 | 0.1421032 | 2.414058 | 0 | 10.24285 | 0
2018-03-08 06:02 | 139224.8 | 4080.0012 | 3 | 14 | 4.400296 | 0.1350517 | 2.418668 | 0 | 10.26313 | 0
2018-03-08 06:04 | 139344.8 | 4200.0009 | 3 | 14 | 4.40029 | 0.1291275 | 2.423073 | 0 | 10.28252 | 0
2018-03-08 06:06 | 139464.8 | 4320.0005 | 3 | 14 | 4.40027 | 0.1236439 | 2.427298 | 0 | 10.30111 | 0
2018-03-08 06:08 | 139584.8 | 4440.0024 | 3 | 14 | 4.400287 | 0.1190891 | 2.431346 | 0 | 10.31892 | 0
2018-03-08 06:10 | 139704.8 | 4560.0005 | 3 | 14 | 4.400266 | 0.1145554 | 2.435239 | 0 | 10.33605 | 0
2018-03-08 06:12 | 139824.8 | 4680.0015 | 3 | 14 | 4.40027 | 0.1104546 | 2.438995 | 0 | 10.35258 | 0
2018-03-08 06:14 | 139944.8 | 4800.0004 | 3 | 14 | 4.400292 | 0.1071758 | 2.442616 | 0 | 10.36851 | 0
2018-03-08 06:16 | 140064.8 | 4920.0025 | 3 | 14 | 4.400289 | 0.1034927 | 2.446117 | 0 | 10.38391 | 0
2018-03-08 06:18 | 140184.8 | 5040.0011 | 3 | 14 | 4.400286 | 0.1000462 | 2.449508 | 0 | 10.39884 | 0
2018-03-08 06:20 | 140304.8 | 5160.0016 | 3 | 14 | 4.40026 | 0.09675026 | 2.452795 | 0 | 10.4133 | 0
2018-03-08 06:22 | 140424.8 | 5280.0012 | 3 | 14 | 4.400296 | 0.0945034 | 2.455988 | 0 | 10.42735 | 0
2018-03-08 06:24 | 140544.8 | 5400.0008 | 3 | 14 | 4.400257 | 0.091465 | 2.459083 | 0 | 10.44097 | 0
2018-03-08 06:26 | 140664.8 | 5520.0003 | 3 | 14 | 4.400298 | 0.08968925 | 2.462094 | 0 | 10.45422 | 0
2018-03-08 06:28 | 140784.8 | 5640.0008 | 3 | 14 | 4.400255 | 0.08669853 | 2.465027 | 0 | 10.46713 | 0
2018-03-08 06:30 | 140904.8 | 5760.0004 | 3 | 14 | 4.400306 | 0.084795 | 2.467887 | 0 | 10.47971 | 0
2018-03-08 06:32 | 141024.8 | 5880.0008 | 3 | 14 | 4.400282 | 0.08216858 | 2.470664 | 0 | 10.49193 | 0
2018-03-08 06:32 | 141068.3 | 5923.5164 | 3 | 14 | 4.40027 | 0.08149719 | 2.471653 | 0 | 10.49628 | 0
2018-03-08 06:34 | 141188.4 | 120.0003 | 4 | 14 | 4.392122 | 0 | 2.471653 | 0 | 10.49628 | 0
2018-03-08 06:36 | 141308.4 | 240.0007 | 4 | 14 | 4.390524 | 0 | 2.471653 | 0 | 10.49628 | 0
2018-03-08 06:37 | 141368.4 | 300.0034 | 4 | 14 | 4.389801 | 0 | 2.471653 | 0 | 10.49628 | 0
2018-03-08 06:39 | 141488.5 | 120.0022 | 5 | 14 | 4.0821 | -3.260094 | 2.471653 | 0.1086567 | 10.49628 | 0.447915
2018-03-08 06:41 | 141608.5 | 240.0002 | 5 | 14 | 4.026801 | -3.260064 | 2.471653 | 0.2173139 | 10.49628 | 0.8884443
2018-03-08 06:43 | 141728.5 | 360.0022 | 5 | 14 | 3.971982 | -3.260043 | 2.471653 | 0.3259706 | 10.49628 | 1.323002
2018-03-08 06:45 | 141848.5 | 480.001 | 5 | 14 | 3.91832 | -3.26006 | 2.471653 | 0.4346328 | 10.49628 | 1.751673
2018-03-08 06:47 | 141968.5 | 600.0021 | 5 | 14 | 3.867287 | -3.260047 | 2.471653 | 0.5432881 | 10.49628 | 2.174618
2018-03-08 06:49 | 142088.5 | 720.0008 | 5 | 14 | 3.819811 | -3.260089 | 2.471653 | 0.6519496 | 10.49628 | 2.592229
2018-03-08 06:51 | 142208.5 | 840.0022 | 5 | 14 | 3.776057 | -3.260099 | 2.471653 | 0.7606077 | 10.49628 | 3.00487
2018-03-08 06:53 | 142328.5 | 960.0018 | 5 | 14 | 3.735991 | -3.260052 | 2.471653 | 0.8692641 | 10.49628 | 3.412953
2018-03-08 06:55 | 142448.5 | 1080.0014 | 5 | 14 | 3.699341 | -3.260098 | 2.471653 | 0.9779181 | 10.49628 | 3.816863
2018-03-08 06:57 | 142568.5 | 1200.0018 | 5 | 14 | 3.665987 | -3.260054 | 2.471653 | 1.086574 | 10.49628 | 4.216976
2018-03-08 06:59 | 142688.5 | 1320.0007 | 5 | 14 | 3.635767 | -3.260064 | 2.471653 | 1.195229 | 10.49628 | 4.613636
2018-03-08 07:01 | 142808.5 | 1440.0002 | 5 | 14 | 3.608552 | -3.260068 | 2.471653 | 1.303886 | 10.49628 | 5.007181
2018-03-08 07:03 | 142928.5 | 1560.0006 | 5 | 14 | 3.584331 | -3.260062 | 2.471653 | 1.412549 | 10.49628 | 5.397955
2018-03-08 07:05 | 143048.5 | 1680.0019 | 5 | 14 | 3.562818 | -3.260068 | 2.471653 | 1.521206 | 10.49628 | 5.786227
2018-03-08 07:07 | 143168.5 | 1800.0012 | 5 | 14 | 3.543174 | -3.26002 | 2.471653 | 1.629864 | 10.49628 | 6.172273
2018-03-08 07:09 | 143288.5 | 1920.001 | 5 | 14 | 3.524145 | -3.260054 | 2.471653 | 1.73852 | 10.49628 | 6.556229
2018-03-08 07:11 | 143408.5 | 2040.0012 | 5 | 14 | 3.504325 | -3.260039 | 2.471653 | 1.847181 | 10.49628 | 6.938101
2018-03-08 07:13 | 143528.5 | 2160.0009 | 5 | 14 | 3.482479 | -3.260047 | 2.471653 | 1.955841 | 10.49628 | 7.31772
2018-03-08 07:15 | 143648.5 | 2280.0005 | 5 | 14 | 3.455308 | -3.260092 | 2.471653 | 2.064498 | 10.49628 | 7.694716
2018-03-08 07:17 | 143768.5 | 2400.0009 | 5 | 14 | 3.415485 | -3.260041 | 2.471653 | 2.17315 | 10.49628 | 8.068127
2018-03-08 07:19 | 143888.5 | 2520.0005 | 5 | 14 | 3.351846 | -3.260045 | 2.471653 | 2.281811 | 10.49628 | 8.436111
2018-03-08 07:21 | 144008.5 | 2640.0002 | 5 | 14 | 3.207904 | -3.26001 | 2.471653 | 2.390468 | 10.49628 | 8.793923
2018-03-08 07:22 | 144067.4 | 2698.8982 | 5 | 14 | 2.999976 | -3.260113 | 2.471653 | 2.4438 | 10.49628 | 8.96036
2018-03-08 07:24 | 144187.4 | 120.0007 | 6 | 14 | 3.544583 | 0 | 2.471653 | 2.4438 | 10.49628 | 8.96036
2018-03-08 07:26 | 144307.4 | 240.0018 | 6 | 14 | 3.594432 | 0 | 2.471653 | 2.4438 | 10.49628 | 8.96036
2018-03-08 07:27 | 144367.4 | 300.0031 | 6 | 14 | 3.610387 | 0 | 2.471653 | 2.4438 | 10.49628 | 8.96036
2018-03-08 07:27 | 144367.4 | 0.0024 | 7 | 15 | 3.610462 | 0 | 0 | 0 | 0 | 0
2018-03-08 07:29 | 144487.5 | 120.0006 | 2 | 15 | 4.052812 | 4.889929 | 0.1623012 | 0 | 0.6504188 | 0
2018-03-08 07:31 | 144607.5 | 240.0002 | 2 | 15 | 4.104544 | 4.889929 | 0.3252864 | 0 | 1.315434 | 0
2018-03-08 07:33 | 144727.5 | 360.0023 | 2 | 15 | 4.140933 | 4.889954 | 0.4882665 | 0 | 1.987499 | 0
2018-03-08 07:35 | 144847.5 | 480.0002 | 2 | 15 | 4.172329 | 4.889967 | 0.6512537 | 0 | 2.664976 | 0
2018-03-08 07:37 | 144967.5 | 600.0006 | 2 | 15 | 4.200402 | 4.79557 | 0.8139839 | 0 | 3.346545 | 0
2018-03-08 07:39 | 145087.5 | 720.0011 | 2 | 15 | 4.200392 | 4.289839 | 0.9652891 | 0 | 3.982087 | 0
2018-03-08 07:41 | 145207.5 | 840.0014 | 2 | 15 | 4.200402 | 3.791067 | 1.099972 | 0 | 4.547812 | 0
2018-03-08 07:43 | 145327.5 | 960.0003 | 2 | 15 | 4.200391 | 3.295616 | 1.218028 | 0 | 5.043693 | 0
2018-03-08 07:43 | 145336.4 | 968.8693 | 2 | 15 | 4.200403 | 3.259972 | 1.226103 | 0 | 5.07761 | 0
2018-03-08 07:45 | 145456.4 | 120.0014 | 3 | 15 | 4.236494 | 3.260094 | 1.334324 | 0 | 5.533977 | 0
2018-03-08 07:47 | 145576.4 | 240.0002 | 3 | 15 | 4.280071 | 3.260115 | 1.442978 | 0 | 5.996609 | 0
2018-03-08 07:49 | 145696.4 | 360.0006 | 3 | 15 | 4.328033 | 3.260094 | 1.551636 | 0 | 6.464241 | 0
2018-03-08 07:51 | 145816.4 | 480.0018 | 3 | 15 | 4.379673 | 3.260128 | 1.660298 | 0 | 6.937311 | 0
2018-03-08 07:53 | 145936.4 | 600.0013 | 3 | 15 | 4.400403 | 2.838255 | 1.764258 | 0 | 7.394343 | 0
2018-03-08 07:55 | 146056.4 | 720.0018 | 3 | 15 | 4.400381 | 2.33791 | 1.850177 | 0 | 7.77242 | 0
2018-03-08 07:57 | 146176.4 | 840.0014 | 3 | 15 | 4.400399 | 1.943184 | 1.921269 | 0 | 8.085251 | 0
2018-03-08 07:59 | 146296.4 | 960.0002 | 3 | 15 | 4.40039 | 1.629177 | 1.980602 | 0 | 8.346342 | 0
2018-03-08 08:01 | 146416.4 | 1080.0022 | 3 | 15 | 4.400374 | 1.376724 | 2.030544 | 0 | 8.566103 | 0
2018-03-08 08:03 | 146536.4 | 1200.0026 | 3 | 15 | 4.400367 | 1.172235 | 2.072909 | 0 | 8.752525 | 0
2018-03-08 08:05 | 146656.4 | 1320.0006 | 3 | 15 | 4.400384 | 1.006262 | 2.109113 | 0 | 8.911838 | 0
2018-03-08 08:07 | 146776.4 | 1440.0009 | 3 | 15 | 4.400368 | 0.8689442 | 2.140276 | 0 | 9.048965 | 0
2018-03-08 08:09 | 146896.4 | 1560.0022 | 3 | 15 | 4.400351 | 0.7558403 | 2.167295 | 0 | 9.167859 | 0
2018-03-08 08:11 | 147016.4 | 1680.0003 | 3 | 15 | 4.400366 | 0.6631355 | 2.190894 | 0 | 9.271701 | 0
2018-03-08 08:13 | 147136.4 | 1800.0005 | 3 | 15 | 4.400313 | 0.5843887 | 2.211647 | 0 | 9.363025 | 0
2018-03-08 08:15 | 147256.4 | 1920.0001 | 3 | 15 | 4.400353 | 0.5195961 | 2.230016 | 0 | 9.443855 | 0
2018-03-08 08:17 | 147376.4 | 2040.0015 | 3 | 15 | 4.400352 | 0.4641399 | 2.246381 | 0 | 9.515862 | 0
2018-03-08 08:19 | 147496.4 | 2160.0003 | 3 | 15 | 4.400336 | 0.4170113 | 2.261043 | 0 | 9.580381 | 0
2018-03-08 08:21 | 147616.4 | 2280.0007 | 3 | 15 | 4.400314 | 0.3764648 | 2.274253 | 0 | 9.638511 | 0
2018-03-08 08:23 | 147736.4 | 2400.001 | 3 | 15 | 4.400336 | 0.3421879 | 2.28622 | 0 | 9.691169 | 0
2018-03-08 08:25 | 147856.4 | 2520.0013 | 3 | 15 | 4.400334 | 0.3123074 | 2.297118 | 0 | 9.739126 | 0
2018-03-08 08:27 | 147976.4 | 2640.001 | 3 | 15 | 4.400327 | 0.2867546 | 2.307086 | 0 | 9.782989 | 0
2018-03-08 08:29 | 148096.4 | 2760.0009 | 3 | 15 | 4.400324 | 0.2641182 | 2.316252 | 0 | 9.823318 | 0
2018-03-08 08:31 | 148216.4 | 2880.0001 | 3 | 15 | 4.400331 | 0.2443161 | 2.324708 | 0 | 9.86053 | 0
2018-03-08 08:33 | 148336.4 | 3000.0014 | 3 | 15 | 4.40034 | 0.2269573 | 2.332547 | 0 | 9.895023 | 0
2018-03-08 08:35 | 148456.4 | 3120.0018 | 3 | 15 | 4.40032 | 0.2112198 | 2.33984 | 0 | 9.927116 | 0
2018-03-08 08:37 | 148576.4 | 3240.0013 | 3 | 15 | 4.400302 | 0.1973991 | 2.346647 | 0 | 9.957069 | 0
2018-03-08 08:39 | 148696.4 | 3360.0009 | 3 | 15 | 4.400313 | 0.185648 | 2.353022 | 0 | 9.98512 | 0
2018-03-08 08:41 | 148816.4 | 3480.0006 | 3 | 15 | 4.400298 | 0.1744385 | 2.359019 | 0 | 10.01151 | 0
2018-03-08 08:43 | 148936.4 | 3600.0017 | 3 | 15 | 4.400276 | 0.1648045 | 2.364678 | 0 | 10.03641 | 0
2018-03-08 08:45 | 149056.4 | 3720.0013 | 3 | 15 | 4.400311 | 0.1566334 | 2.37003 | 0 | 10.05996 | 0
2018-03-08 08:47 | 149176.4 | 3840.001 | 3 | 15 | 4.400301 | 0.1487083 | 2.375107 | 0 | 10.0823 | 0
2018-03-08 08:49 | 149296.4 | 3960.0022 | 3 | 15 | 4.400314 | 0.1420326 | 2.379949 | 0 | 10.10361 | 0
2018-03-08 08:51 | 149416.4 | 4080.0003 | 3 | 15 | 4.400306 | 0.1357632 | 2.384567 | 0 | 10.12393 | 0
2018-03-08 08:53 | 149536.4 | 4200.0023 | 3 | 15 | 4.400301 | 0.1298084 | 2.388987 | 0 | 10.14338 | 0
2018-03-08 08:55 | 149656.4 | 4320.0011 | 3 | 15 | 4.400285 | 0.1245918 | 2.393221 | 0 | 10.16201 | 0
2018-03-08 08:57 | 149776.4 | 4440.0014 | 3 | 15 | 4.400293 | 0.1198025 | 2.397298 | 0 | 10.17994 | 0
2018-03-08 08:59 | 149896.4 | 4560.001 | 3 | 15 | 4.400317 | 0.1156731 | 2.401213 | 0 | 10.19718 | 0
2018-03-08 09:01 | 150016.4 | 4680.0023 | 3 | 15 | 4.400282 | 0.1111622 | 2.404992 | 0 | 10.21381 | 0
2018-03-08 09:03 | 150136.4 | 4800.0002 | 3 | 15 | 4.400297 | 0.107523 | 2.408643 | 0 | 10.22987 | 0
2018-03-08 09:05 | 150256.4 | 4920.0007 | 3 | 15 | 4.4003 | 0.1045475 | 2.412169 | 0 | 10.24538 | 0
2018-03-08 09:07 | 150376.4 | 5040.0002 | 3 | 15 | 4.400313 | 0.1015358 | 2.415586 | 0 | 10.26042 | 0
2018-03-08 09:09 | 150496.4 | 5160.0008 | 3 | 15 | 4.400302 | 0.09826088 | 2.418901 | 0 | 10.27501 | 0
2018-03-08 09:11 | 150616.4 | 5280.0007 | 3 | 15 | 4.40029 | 0.09520721 | 2.422118 | 0 | 10.28916 | 0
2018-03-08 09:13 | 150736.4 | 5400.0013 | 3 | 15 | 4.400269 | 0.0922699 | 2.425245 | 0 | 10.30292 | 0
2018-03-08 09:15 | 150856.4 | 5520.0017 | 3 | 15 | 4.400279 | 0.09010315 | 2.428285 | 0 | 10.3163 | 0
2018-03-08 09:17 | 150976.4 | 5640.0014 | 3 | 15 | 4.400302 | 0.08781815 | 2.431247 | 0 | 10.32933 | 0
2018-03-08 09:19 | 151096.4 | 5760.0011 | 3 | 15 | 4.400249 | 0.08506012 | 2.434132 | 0 | 10.34203 | 0
2018-03-08 09:21 | 151216.4 | 5880.0007 | 3 | 15 | 4.400288 | 0.08366394 | 2.436943 | 0 | 10.3544 | 0
2018-03-08 09:23 | 151304.8 | 5968.3896 | 3 | 15 | 4.400262 | 0.08149719 | 2.438976 | 0 | 10.36334 | 0
2018-03-08 09:25 | 151424.8 | 120.002 | 4 | 15 | 4.391922 | 0 | 2.438976 | 0 | 10.36334 | 0
2018-03-08 09:27 | 151544.9 | 240.0032 | 4 | 15 | 4.39027 | 0 | 2.438976 | 0 | 10.36334 | 0
2018-03-08 09:28 | 151604.8 | 300.0028 | 4 | 15 | 4.38956 | 0 | 2.438976 | 0 | 10.36334 | 0
2018-03-08 09:30 | 151724.9 | 120.0022 | 5 | 15 | 4.076975 | -3.260113 | 2.438976 | 0.1086588 | 10.36334 | 0.4474446
2018-03-08 09:32 | 151844.9 | 240.0017 | 5 | 15 | 4.021029 | -3.260092 | 2.438976 | 0.2173195 | 10.36334 | 0.8873938
2018-03-08 09:34 | 151964.9 | 360.0021 | 5 | 15 | 3.965734 | -3.260057 | 2.438976 | 0.3259785 | 10.36334 | 1.321307
2018-03-08 09:36 | 152084.9 | 480.0002 | 5 | 15 | 3.911729 | -3.260071 | 2.438976 | 0.4346362 | 10.36334 | 1.749261
2018-03-08 09:38 | 152204.9 | 600.0021 | 5 | 15 | 3.860504 | -3.260041 | 2.438976 | 0.5432981 | 10.36334 | 2.171503
2018-03-08 09:40 | 152324.9 | 720.001 | 5 | 15 | 3.812928 | -3.260099 | 2.438976 | 0.651956 | 10.36334 | 2.588358
2018-03-08 09:42 | 152444.9 | 840.0004 | 5 | 15 | 3.769184 | -3.260039 | 2.438976 | 0.7606108 | 10.36334 | 3.000241
2018-03-08 09:44 | 152564.9 | 960.001 | 5 | 15 | 3.729149 | -3.260098 | 2.438976 | 0.8692678 | 10.36334 | 3.407582
2018-03-08 09:46 | 152684.9 | 1080.003 | 5 | 15 | 3.692631 | -3.260092 | 2.438976 | 0.9779258 | 10.36334 | 3.81077
2018-03-08 09:48 | 152804.9 | 1200.0002 | 5 | 15 | 3.659442 | -3.260096 | 2.438976 | 1.08658 | 10.36334 | 4.210157
2018-03-08 09:50 | 152924.9 | 1320.0022 | 5 | 15 | 3.629467 | -3.260043 | 2.438976 | 1.195241 | 10.36334 | 4.606139
2018-03-08 09:52 | 153044.9 | 1440.0018 | 5 | 15 | 3.602579 | -3.260054 | 2.438976 | 1.303901 | 10.36334 | 4.999026
2018-03-08 09:54 | 153164.9 | 1560.0007 | 5 | 15 | 3.578691 | -3.260029 | 2.438976 | 1.412557 | 10.36334 | 5.389146
2018-03-08 09:56 | 153284.9 | 1680.0001 | 5 | 15 | 3.557469 | -3.26006 | 2.438976 | 1.52121 | 10.36334 | 5.776806
2018-03-08 09:58 | 153404.9 | 1800.0021 | 5 | 15 | 3.537984 | -3.260052 | 2.438976 | 1.629871 | 10.36334 | 6.162298
2018-03-08 10:00 | 153524.9 | 1920.0001 | 5 | 15 | 3.518776 | -3.260071 | 2.438976 | 1.738527 | 10.36334 | 6.545681
2018-03-08 10:02 | 153644.9 | 2040.0021 | 5 | 15 | 3.498528 | -3.260026 | 2.438976 | 1.847185 | 10.36334 | 6.926935
2018-03-08 10:04 | 153764.9 | 2160.0008 | 5 | 15 | 3.475711 | -3.260062 | 2.438976 | 1.955833 | 10.36334 | 7.30584
2018-03-08 10:06 | 153884.9 | 2280.0006 | 5 | 15 | 3.446287 | -3.260031 | 2.438976 | 2.064495 | 10.36334 | 7.682013
2018-03-08 10:08 | 154004.9 | 2400.001 | 5 | 15 | 3.402109 | -3.260035 | 2.438976 | 2.173158 | 10.36334 | 8.054272
2018-03-08 10:10 | 154124.9 | 2520.0013 | 5 | 15 | 3.32776 | -3.259991 | 2.438976 | 2.281816 | 10.36334 | 8.42033
2018-03-08 10:12 | 154244.9 | 2640.0018 | 5 | 15 | 3.124289 | -3.260052 | 2.438976 | 2.390476 | 10.36334 | 8.773396
2018-03-08 10:12 | 154273 | 2668.0719 | 5 | 15 | 2.999973 | -3.260024 | 2.438976 | 2.415895 | 10.36334 | 8.851365
2018-03-08 10:14 | 154393.1 | 120.0019 | 6 | 15 | 3.552343 | 0 | 2.438976 | 2.415895 | 10.36334 | 8.851365
2018-03-08 10:16 | 154513.1 | 240 | 6 | 15 | 3.601369 | 0 | 2.438976 | 2.415895 | 10.36334 | 8.851365
2018-03-08 10:17 | 154573.1 | 300.0037 | 6 | 15 | 3.616945 | 0 | 2.438976 | 2.415895 | 10.36334 | 8.851365
2018-03-08 10:17 | 154573.1 | 0.0023 | 7 | 16 | 3.617081 | 0 | 0 | 0 | 0 | 0
2018-03-08 10:19 | 154693.1 | 120.0013 | 2 | 16 | 4.058804 | 4.889975 | 0.1623079 | 0 | 0.6514004 | 0
2018-03-08 10:21 | 154813.1 | 240.0001 | 2 | 16 | 4.11062 | 4.890022 | 0.3252872 | 0 | 1.317389 | 0
2018-03-08 10:23 | 154933.1 | 360.002 | 2 | 16 | 4.146836 | 4.889959 | 0.4882698 | 0 | 1.990433 | 0
2018-03-08 10:25 | 155053.1 | 480.0017 | 2 | 16 | 4.178782 | 4.890013 | 0.6512529 | 0 | 2.66889 | 0
2018-03-08 10:27 | 155173.1 | 600.0004 | 2 | 16 | 4.200415 | 4.691811 | 0.8129932 | 0 | 3.34712 | 0
2018-03-08 10:29 | 155293.1 | 720.0016 | 2 | 16 | 4.200395 | 4.199759 | 0.9611217 | 0 | 3.969319 | 0
2018-03-08 10:31 | 155413.1 | 840.002 | 2 | 16 | 4.200394 | 3.707943 | 1.092921 | 0 | 4.52293 | 0
2018-03-08 10:33 | 155523.2 | 950.0474 | 2 | 16 | 4.200392 | 3.259989 | 1.199376 | 0 | 4.970084 | 0
2018-03-08 10:35 | 155643.2 | 120.0006 | 3 | 16 | 4.236677 | 3.260187 | 1.307591 | 0 | 5.426432 | 0
2018-03-08 10:37 | 155763.2 | 240.0019 | 3 | 16 | 4.280646 | 3.260181 | 1.416256 | 0 | 5.889152 | 0
2018-03-08 10:39 | 155883.2 | 360.0006 | 3 | 16 | 4.329165 | 3.260122 | 1.524915 | 0 | 6.356882 | 0
2018-03-08 10:41 | 156003.2 | 480.0014 | 3 | 16 | 4.381458 | 3.260155 | 1.633576 | 0 | 6.830104 | 0
2018-03-08 10:43 | 156123.2 | 600.0023 | 3 | 16 | 4.400389 | 2.816259 | 1.736987 | 0 | 7.284795 | 0
2018-03-08 10:45 | 156243.2 | 720.0011 | 3 | 16 | 4.400403 | 2.320267 | 1.822252 | 0 | 7.659992 | 0
2018-03-08 10:47 | 156363.2 | 840.0007 | 3 | 16 | 4.400367 | 1.928692 | 1.892812 | 0 | 7.970484 | 0
2018-03-08 10:49 | 156483.2 | 960.0019 | 3 | 16 | 4.400388 | 1.617243 | 1.951719 | 0 | 8.229699 | 0
2018-03-08 10:51 | 156603.2 | 1080.0007 | 3 | 16 | 4.400392 | 1.36681 | 2.001297 | 0 | 8.447863 | 0
2018-03-08 10:53 | 156723.2 | 1200.0002 | 3 | 16 | 4.400354 | 1.163004 | 2.043347 | 0 | 8.632895 | 0
2018-03-08 10:55 | 156843.2 | 1320.0022 | 3 | 16 | 4.400353 | 0.9977722 | 2.079276 | 0 | 8.790997 | 0
2018-03-08 10:57 | 156963.2 | 1440.0003 | 3 | 16 | 4.400371 | 0.8620186 | 2.110198 | 0 | 8.927062 | 0
2018-03-08 10:59 | 157083.2 | 1560.0006 | 3 | 16 | 4.400357 | 0.7502155 | 2.136997 | 0 | 9.044988 | 0
2018-03-08 11:01 | 157203.2 | 1680.0006 | 3 | 16 | 4.400366 | 0.6578293 | 2.160399 | 0 | 9.147967 | 0
2018-03-08 11:03 | 157323.2 | 1800.0007 | 3 | 16 | 4.400356 | 0.5802517 | 2.180979 | 0 | 9.238525 | 0
2018-03-08 11:05 | 157443.2 | 1920.0003 | 3 | 16 | 4.400322 | 0.5145416 | 2.19919 | 0 | 9.31866 | 0
2018-03-08 11:07 | 157563.2 | 2040.0023 | 3 | 16 | 4.400347 | 0.4603291 | 2.215413 | 0 | 9.390049 | 0
2018-03-08 11:09 | 157683.2 | 2160.0011 | 3 | 16 | 4.400331 | 0.4140339 | 2.229964 | 0 | 9.454078 | 0
2018-03-08 11:11 | 157803.2 | 2280.0007 | 3 | 16 | 4.400336 | 0.3744354 | 2.243086 | 0 | 9.511818 | 0
2018-03-08 11:13 | 157923.2 | 2400.0018 | 3 | 16 | 4.400347 | 0.3410625 | 2.254987 | 0 | 9.564186 | 0
2018-03-08 11:15 | 158043.2 | 2520.0022 | 3 | 16 | 4.400313 | 0.311018 | 2.265834 | 0 | 9.611916 | 0
2018-03-08 11:17 | 158163.2 | 2640.0003 | 3 | 16 | 4.400319 | 0.2857056 | 2.27577 | 0 | 9.655638 | 0
2018-03-08 11:19 | 158283.2 | 2760.0023 | 3 | 16 | 4.400341 | 0.264101 | 2.284921 | 0 | 9.695906 | 0
2018-03-08 11:21 | 158403.2 | 2880.0005 | 3 | 16 | 4.400347 | 0.2447453 | 2.293382 | 0 | 9.733138 | 0
2018-03-08 11:23 | 158523.2 | 3000.0007 | 3 | 16 | 4.400322 | 0.2273216 | 2.301239 | 0 | 9.767708 | 0
2018-03-08 11:25 | 158643.2 | 3120.0003 | 3 | 16 | 4.400323 | 0.2123775 | 2.308555 | 0 | 9.799904 | 0
2018-03-08 11:27 | 158763.2 | 3240.0022 | 3 | 16 | 4.400295 | 0.1985626 | 2.315392 | 0 | 9.829989 | 0
2018-03-08 11:29 | 158883.2 | 3360.0003 | 3 | 16 | 4.400308 | 0.1868534 | 2.321811 | 0 | 9.858235 | 0
2018-03-08 11:31 | 159003.2 | 3480.0015 | 3 | 16 | 4.400329 | 0.1766167 | 2.327854 | 0 | 9.884823 | 0
2018-03-08 11:33 | 159123.2 | 3600.0011 | 3 | 16 | 4.400308 | 0.1666527 | 2.333562 | 0 | 9.909942 | 0
2018-03-08 11:35 | 159243.2 | 3720.0008 | 3 | 16 | 4.40032 | 0.1584759 | 2.338973 | 0 | 9.933752 | 0
2018-03-08 11:37 | 159363.2 | 3840.0003 | 3 | 16 | 4.400306 | 0.1505966 | 2.344116 | 0 | 9.956381 | 0
2018-03-08 11:39 | 159483.2 | 3960.0016 | 3 | 16 | 4.400292 | 0.1435299 | 2.349015 | 0 | 9.977939 | 0
2018-03-08 11:41 | 159603.2 | 4080.0011 | 3 | 16 | 4.400213 | 0.1361408 | 2.353696 | 0 | 9.998538 | 0
2018-03-08 11:43 | 159723.2 | 4200.0006 | 3 | 16 | 4.400304 | 0.1316395 | 2.358175 | 0 | 10.01825 | 0
2018-03-08 11:45 | 159843.2 | 4320.0003 | 3 | 16 | 4.400297 | 0.1264954 | 2.362479 | 0 | 10.03719 | 0
2018-03-08 11:47 | 159963.2 | 4440.0023 | 3 | 16 | 4.400321 | 0.1220169 | 2.366616 | 0 | 10.05539 | 0
2018-03-08 11:49 | 160083.2 | 4560.0018 | 3 | 16 | 4.400311 | 0.1175327 | 2.370605 | 0 | 10.07294 | 0
2018-03-08 11:51 | 160203.2 | 4680.0007 | 3 | 16 | 4.400282 | 0.11343 | 2.374447 | 0 | 10.08985 | 0
2018-03-08 11:53 | 160323.2 | 4800.0011 | 3 | 16 | 4.400297 | 0.1100864 | 2.37816 | 0 | 10.10619 | 0
2018-03-08 11:55 | 160443.2 | 4920.0007 | 3 | 16 | 4.400274 | 0.1060753 | 2.381757 | 0 | 10.12201 | 0
2018-03-08 11:57 | 160563.2 | 5040.0004 | 3 | 16 | 4.400295 | 0.103056 | 2.385243 | 0 | 10.13735 | 0
2018-03-08 11:59 | 160683.2 | 5160.0023 | 3 | 16 | 4.40026 | 0.09972382 | 2.388621 | 0 | 10.15222 | 0
2018-03-08 12:01 | 160803.2 | 5280.0019 | 3 | 16 | 4.400292 | 0.09710312 | 2.391905 | 0 | 10.16667 | 0
2018-03-08 12:03 | 160923.2 | 5400.0001 | 3 | 16 | 4.400313 | 0.09485626 | 2.395101 | 0 | 10.18073 | 0
2018-03-08 12:05 | 161043.2 | 5520.0019 | 3 | 16 | 4.400296 | 0.09223557 | 2.398209 | 0 | 10.19441 | 0
2018-03-08 12:07 | 161163.2 | 5640.0024 | 3 | 16 | 4.400301 | 0.09005928 | 2.401236 | 0 | 10.20773 | 0
2018-03-08 12:09 | 161283.2 | 5760.0003 | 3 | 16 | 4.400305 | 0.08787346 | 2.404184 | 0 | 10.2207 | 0
2018-03-08 12:11 | 161403.2 | 5880.0007 | 3 | 16 | 4.400244 | 0.08484268 | 2.407065 | 0 | 10.23338 | 0
2018-03-08 12:13 | 161523.2 | 6000.0002 | 3 | 16 | 4.400289 | 0.08330345 | 2.409875 | 0 | 10.24574 | 0
2018-03-08 12:15 | 161618.6 | 6095.3688 | 3 | 16 | 4.400276 | 0.0814991 | 2.412062 | 0 | 10.25536 | 0
2018-03-08 12:17 | 161738.6 | 120.0002 | 4 | 16 | 4.391847 | 0 | 2.412062 | 0 | 10.25536 | 0
2018-03-08 12:19 | 161858.6 | 240.0006 | 4 | 16 | 4.390168 | 0 | 2.412062 | 0 | 10.25536 | 0
2018-03-08 12:20 | 161918.6 | 300.0019 | 4 | 16 | 4.389403 | 0 | 2.412062 | 0 | 10.25536 | 0
2018-03-08 12:22 | 162038.7 | 120.0014 | 5 | 16 | 4.073654 | -3.260108 | 2.412062 | 0.1086551 | 10.25536 | 0.4471275
2018-03-08 12:24 | 162158.7 | 240.0026 | 5 | 16 | 4.016979 | -3.260125 | 2.412062 | 0.2173156 | 10.25536 | 0.8866751
2018-03-08 12:26 | 162278.7 | 360.0021 | 5 | 16 | 3.961027 | -3.260125 | 2.412062 | 0.3259733 | 10.25536 | 1.320106
2018-03-08 12:28 | 162398.7 | 480.0018 | 5 | 16 | 3.906484 | -3.260113 | 2.412062 | 0.4346346 | 10.25536 | 1.747533
2018-03-08 12:30 | 162518.7 | 600.0012 | 5 | 16 | 3.8549 | -3.260125 | 2.412062 | 0.5432966 | 10.25536 | 2.169183
2018-03-08 12:32 | 162638.7 | 720.0002 | 5 | 16 | 3.807055 | -3.260159 | 2.412062 | 0.6519545 | 10.25536 | 2.585415
2018-03-08 12:34 | 162758.7 | 840.0006 | 5 | 16 | 3.763093 | -3.260108 | 2.412062 | 0.760621 | 10.25536 | 2.996691
2018-03-08 12:36 | 162878.7 | 960.001 | 5 | 16 | 3.722919 | -3.260099 | 2.412062 | 0.8692808 | 10.25536 | 3.403372
2018-03-08 12:38 | 162998.7 | 1080.0022 | 5 | 16 | 3.686275 | -3.260077 | 2.412062 | 0.9779404 | 10.25536 | 3.80588
2018-03-08 12:40 | 163118.7 | 1200.0002 | 5 | 16 | 3.652992 | -3.260085 | 2.412062 | 1.086598 | 10.25536 | 4.204584
2018-03-08 12:42 | 163238.7 | 1320.0022 | 5 | 16 | 3.622971 | -3.260094 | 2.412062 | 1.195254 | 10.25536 | 4.599844
2018-03-08 12:44 | 163358.7 | 1440.001 | 5 | 16 | 3.596106 | -3.260087 | 2.412062 | 1.303912 | 10.25536 | 4.992021
2018-03-08 12:46 | 163478.7 | 1560.0006 | 5 | 16 | 3.572343 | -3.260104 | 2.412062 | 1.412569 | 10.25536 | 5.381445
2018-03-08 12:48 | 163598.7 | 1680.0002 | 5 | 16 | 3.551162 | -3.260062 | 2.412062 | 1.521229 | 10.25536 | 5.768443
2018-03-08 12:50 | 163718.7 | 1800.0022 | 5 | 16 | 3.531435 | -3.260081 | 2.412062 | 1.629889 | 10.25536 | 6.153234
2018-03-08 12:52 | 163838.7 | 1920.0018 | 5 | 16 | 3.511703 | -3.260085 | 2.412062 | 1.73855 | 10.25536 | 6.535901
2018-03-08 12:54 | 163958.7 | 2040.0021 | 5 | 16 | 3.490602 | -3.26012 | 2.412062 | 1.84721 | 10.25536 | 6.916354
2018-03-08 12:56 | 164078.7 | 2160.0018 | 5 | 16 | 3.466019 | -3.260117 | 2.412062 | 1.95587 | 10.25536 | 7.294354
2018-03-08 12:58 | 164198.7 | 2280.0013 | 5 | 16 | 3.432355 | -3.260098 | 2.412062 | 2.064532 | 10.25536 | 7.669271
2018-03-08 13:00 | 164318.7 | 2400.0009 | 5 | 16 | 3.379844 | -3.26011 | 2.412062 | 2.173182 | 10.25536 | 8.039575
2018-03-08 13:02 | 164438.7 | 2520.0005 | 5 | 16 | 3.280007 | -3.260117 | 2.412062 | 2.281845 | 10.25536 | 8.402172
2018-03-08 13:03 | 164539.6 | 2620.8832 | 5 | 16 | 2.999991 | -3.260083 | 2.412062 | 2.373193 | 10.25536 | 8.69219
2018-03-08 13:05 | 164659.6 | 120.0003 | 6 | 16 | 3.559516 | 0 | 2.412062 | 2.373193 | 10.25536 | 8.69219
2018-03-08 13:07 | 164779.6 | 240.0006 | 6 | 16 | 3.607485 | 0 | 2.412062 | 2.373193 | 10.25536 | 8.69219
2018-03-08 13:08 | 164839.6 | 300.0026 | 6 | 16 | 3.622841 | 0 | 2.412062 | 2.373193 | 10.25536 | 8.69219
2018-03-08 13:08 | 164839.7 | 0.0025 | 7 | 17 | 3.622914 | 0 | 0 | 0 | 0 | 0
2018-03-08 13:10 | 164959.7 | 120.0006 | 2 | 17 | 4.065417 | 4.889992 | 0.1623027 | 0 | 0.652355 | 0
2018-03-08 13:12 | 165079.7 | 240.0001 | 2 | 17 | 4.117733 | 4.889936 | 0.325278 | 0 | 1.319467 | 0
2018-03-08 13:14 | 165199.7 | 360.0022 | 2 | 17 | 4.154122 | 4.889978 | 0.4882635 | 0 | 1.993687 | 0
2018-03-08 13:16 | 165319.7 | 480.0026 | 2 | 17 | 4.187265 | 4.890017 | 0.6512469 | 0 | 2.673426 | 0
2018-03-08 13:18 | 165439.7 | 600.0008 | 2 | 17 | 4.200387 | 4.562071 | 0.8106819 | 0 | 3.342706 | 0
2018-03-08 13:20 | 165559.7 | 720.0019 | 2 | 17 | 4.200387 | 4.080248 | 0.9547201 | 0 | 3.947725 | 0
2018-03-08 13:22 | 165679.7 | 840.0023 | 2 | 17 | 4.200411 | 3.595638 | 1.082651 | 0 | 4.485084 | 0
2018-03-08 13:24 | 165763.4 | 923.6695 | 2 | 17 | 4.200407 | 3.259991 | 1.162288 | 0 | 4.819593 | 0
2018-03-08 13:26 | 165883.4 | 120.0006 | 3 | 17 | 4.236933 | 3.260168 | 1.270497 | 0 | 5.275924 | 0
2018-03-08 13:28 | 166003.4 | 240.0001 | 3 | 17 | 4.281402 | 3.260164 | 1.379152 | 0 | 5.738658 | 0
2018-03-08 13:30 | 166123.4 | 360.0015 | 3 | 17 | 4.330684 | 3.260122 | 1.487813 | 0 | 6.206519 | 0
2018-03-08 13:32 | 166243.4 | 480.0019 | 3 | 17 | 4.383883 | 3.260115 | 1.596469 | 0 | 6.67993 | 0
2018-03-08 13:34 | 166363.4 | 600.0023 | 3 | 17 | 4.400401 | 2.786999 | 1.699103 | 0 | 7.131294 | 0
2018-03-08 13:36 | 166483.4 | 720.0011 | 3 | 17 | 4.400403 | 2.295441 | 1.783463 | 0 | 7.502512 | 0
2018-03-08 13:38 | 166603.4 | 840.0014 | 3 | 17 | 4.400393 | 1.907679 | 1.85326 | 0 | 7.809642 | 0
2018-03-08 13:40 | 166723.4 | 960.0004 | 3 | 17 | 4.400387 | 1.599289 | 1.911514 | 0 | 8.065983 | 0
2018-03-08 13:42 | 166843.4 | 1080.0015 | 3 | 17 | 4.400381 | 1.3515625 | 1.960538 | 0 | 8.281709 | 0
2018-03-08 13:44 | 166963.4 | 1200.0008 | 3 | 17 | 4.400373 | 1.150604 | 2.00212 | 0 | 8.464684 | 0
2018-03-08 13:46 | 167083.4 | 1320.0022 | 3 | 17 | 4.400365 | 0.9868908 | 2.037647 | 0 | 8.621015 | 0
2018-03-08 13:48 | 167203.4 | 1440.0002 | 3 | 17 | 4.40038 | 0.851265 | 2.068225 | 0 | 8.755569 | 0
2018-03-08 13:50 | 167323.4 | 1560.0007 | 3 | 17 | 4.400352 | 0.7391396 | 2.094642 | 0 | 8.871814 | 0
2018-03-08 13:52 | 167443.4 | 1680.002 | 3 | 17 | 4.400365 | 0.6483288 | 2.117718 | 0 | 8.973358 | 0
2018-03-08 13:54 | 167563.4 | 1800.0006 | 3 | 17 | 4.40032 | 0.5720615 | 2.138021 | 0 | 9.062696 | 0
2018-03-08 13:56 | 167683.4 | 1920.0002 | 3 | 17 | 4.400339 | 0.5089817 | 2.156012 | 0 | 9.141863 | 0
2018-03-08 13:58 | 167803.4 | 2040.0023 | 3 | 17 | 4.400314 | 0.4552803 | 2.172055 | 0 | 9.21246 | 0
2018-03-08 14:00 | 167923.4 | 2160.0003 | 3 | 17 | 4.400341 | 0.4100933 | 2.186455 | 0 | 9.275824 | 0
2018-03-08 14:02 | 168043.4 | 2280.0015 | 3 | 17 | 4.400335 | 0.371172 | 2.199459 | 0 | 9.333044 | 0
2018-03-08 14:04 | 168163.4 | 2400.0019 | 3 | 17 | 4.400315 | 0.3376637 | 2.211266 | 0 | 9.385001 | 0
2018-03-08 14:06 | 168283.4 | 2520.0016 | 3 | 17 | 4.400303 | 0.3090668 | 2.22204 | 0 | 9.432411 | 0
2018-03-08 14:08 | 168403.4 | 2640.0011 | 3 | 17 | 4.400301 | 0.2841492 | 2.231926 | 0 | 9.475912 | 0
2018-03-08 14:10 | 168523.4 | 2760.0016 | 3 | 17 | 4.400289 | 0.2626038 | 2.241039 | 0 | 9.516011 | 0
2018-03-08 14:12 | 168643.4 | 2880.0019 | 3 | 17 | 4.400312 | 0.2436504 | 2.249473 | 0 | 9.553123 | 0
2018-03-08 14:14 | 168763.4 | 3000.0015 | 3 | 17 | 4.40032 | 0.2269535 | 2.257313 | 0 | 9.587623 | 0
2018-03-08 14:16 | 168883.4 | 3120.0019 | 3 | 17 | 4.400292 | 0.2118053 | 2.264623 | 0 | 9.619787 | 0
2018-03-08 14:18 | 169003.4 | 3240.0008 | 3 | 17 | 4.400315 | 0.1989594 | 2.271464 | 0 | 9.649892 | 0
2018-03-08 14:20 | 169123.4 | 3360.0006 | 3 | 17 | 4.4003 | 0.1871014 | 2.277895 | 0 | 9.67819 | 0
2018-03-08 14:22 | 169243.4 | 3480.0029 | 3 | 17 | 4.400315 | 0.1770744 | 2.28396 | 0 | 9.704875 | 0
2018-03-08 14:24 | 169363.4 | 3600.0011 | 3 | 17 | 4.400311 | 0.1677952 | 2.289695 | 0 | 9.730112 | 0
2018-03-08 14:26 | 169483.4 | 3720.0016 | 3 | 17 | 4.400305 | 0.1591415 | 2.295135 | 0 | 9.754048 | 0
2018-03-08 14:28 | 169603.4 | 3840.0004 | 3 | 17 | 4.400257 | 0.1509285 | 2.300309 | 0 | 9.776818 | 0
2018-03-08 14:30 | 169723.4 | 3960.0016 | 3 | 17 | 4.400313 | 0.1450443 | 2.305249 | 0 | 9.798555 | 0
2018-03-08 14:32 | 169843.4 | 4080.0019 | 3 | 17 | 4.400322 | 0.1390972 | 2.309975 | 0 | 9.819351 | 0
2018-03-08 14:34 | 169963.4 | 4200.0015 | 3 | 17 | 4.400283 | 0.1327477 | 2.314501 | 0 | 9.839266 | 0
2018-03-08 14:36 | 170083.4 | 4320.0019 | 3 | 17 | 4.400289 | 0.1275558 | 2.318843 | 0 | 9.858371 | 0
2018-03-08 14:38 | 170203.4 | 4440.0023 | 3 | 17 | 4.400285 | 0.1227608 | 2.323019 | 0 | 9.876746 | 0
2018-03-08 14:40 | 170323.4 | 4560.0011 | 3 | 17 | 4.400278 | 0.1182709 | 2.327046 | 0 | 9.894467 | 0
2018-03-08 14:42 | 170443.4 | 4680.0004 | 3 | 17 | 4.400275 | 0.114193 | 2.330926 | 0 | 9.91154 | 0
2018-03-08 14:44 | 170563.4 | 4800.0003 | 3 | 17 | 4.400287 | 0.1104927 | 2.334677 | 0 | 9.928045 | 0
2018-03-08 14:46 | 170683.4 | 4920.0015 | 3 | 17 | 4.400284 | 0.1071472 | 2.338306 | 0 | 9.944016 | 0
2018-03-08 14:48 | 170803.4 | 5040.0012 | 3 | 17 | 4.40027 | 0.1037941 | 2.341823 | 0 | 9.959489 | 0
2018-03-08 14:50 | 170923.4 | 5160.0006 | 3 | 17 | 4.400288 | 0.1007996 | 2.345235 | 0 | 9.974504 | 0
2018-03-08 14:52 | 171043.4 | 5280.0019 | 3 | 17 | 4.400281 | 0.09825706 | 2.348552 | 0 | 9.989101 | 0
2018-03-08 14:54 | 171163.4 | 5400.0008 | 3 | 17 | 4.400302 | 0.09562111 | 2.351782 | 0 | 10.00331 | 0
2018-03-08 14:56 | 171283.4 | 5520.0011 | 3 | 17 | 4.400312 | 0.09340096 | 2.354922 | 0 | 10.01713 | 0
2018-03-08 14:58 | 171403.4 | 5640.0023 | 3 | 17 | 4.400288 | 0.09072685 | 2.357982 | 0 | 10.0306 | 0
2018-03-08 15:00 | 171523.4 | 5760.0003 | 3 | 17 | 4.400274 | 0.08820534 | 2.360966 | 0 | 10.04372 | 0
2018-03-08 15:02 | 171643.4 | 5880.0023 | 3 | 17 | 4.400244 | 0.08597755 | 2.363873 | 0 | 10.05652 | 0
2018-03-08 15:04 | 171763.4 | 6000.0019 | 3 | 17 | 4.400264 | 0.08410072 | 2.366719 | 0 | 10.06904 | 0
2018-03-08 15:06 | 171883.4 | 6120.0008 | 3 | 17 | 4.400219 | 0.08177185 | 2.369495 | 0 | 10.08125 | 0
2018-03-08 15:07 | 171937.2 | 6173.7584 | 3 | 17 | 4.40026 | 0.08149338 | 2.370716 | 0 | 10.08663 | 0
2018-03-08 15:09 | 172057.2 | 120.0004 | 4 | 17 | 4.391722 | 0 | 2.370716 | 0 | 10.08663 | 0
2018-03-08 15:11 | 172177.2 | 240.0001 | 4 | 17 | 4.389976 | 0 | 2.370716 | 0 | 10.08663 | 0
2018-03-08 15:12 | 172237.2 | 300.0044 | 4 | 17 | 4.389224 | 0 | 2.370716 | 0 | 10.08663 | 0
2018-03-08 15:14 | 172357.3 | 120.0022 | 5 | 17 | 4.069372 | -3.260085 | 2.370716 | 0.1086539 | 10.08663 | 0.4467289
2018-03-08 15:16 | 172477.3 | 240.0018 | 5 | 17 | 4.011902 | -3.260075 | 2.370716 | 0.2173086 | 10.08663 | 0.8857434
2018-03-08 15:18 | 172597.3 | 360.0013 | 5 | 17 | 3.955288 | -3.260092 | 2.370716 | 0.3259691 | 10.08663 | 1.318597
2018-03-08 15:20 | 172717.3 | 480.0002 | 5 | 17 | 3.900241 | -3.260081 | 2.370716 | 0.4346199 | 10.08663 | 1.74533
2018-03-08 15:22 | 172837.3 | 600.0001 | 5 | 17 | 3.848322 | -3.260085 | 2.370716 | 0.5432768 | 10.08663 | 2.166265
2018-03-08 15:24 | 172957.3 | 720.0018 | 5 | 17 | 3.800205 | -3.260113 | 2.370716 | 0.6519382 | 10.08663 | 2.58178
2018-03-08 15:26 | 173077.3 | 840.0014 | 5 | 17 | 3.756107 | -3.260134 | 2.370716 | 0.7605973 | 10.08663 | 2.992274
2018-03-08 15:28 | 173197.3 | 960.0018 | 5 | 17 | 3.715834 | -3.260127 | 2.370716 | 0.8692589 | 10.08663 | 3.398199
2018-03-08 15:30 | 173317.3 | 1080.0022 | 5 | 17 | 3.67912 | -3.26011 | 2.370716 | 0.9779172 | 10.08663 | 3.799931
2018-03-08 15:32 | 173437.3 | 1200.0026 | 5 | 17 | 3.645878 | -3.260068 | 2.370716 | 1.086576 | 10.08663 | 4.197864
2018-03-08 15:34 | 173557.3 | 1320.0015 | 5 | 17 | 3.615936 | -3.260077 | 2.370716 | 1.195231 | 10.08663 | 4.59235
2018-03-08 15:36 | 173677.3 | 1440.0001 | 5 | 17 | 3.589244 | -3.260081 | 2.370716 | 1.303887 | 10.08663 | 4.983766
2018-03-08 15:38 | 173797.3 | 1560.0014 | 5 | 17 | 3.565617 | -3.260106 | 2.370716 | 1.412548 | 10.08663 | 5.372464
2018-03-08 15:40 | 173917.3 | 1680.0001 | 5 | 17 | 3.544463 | -3.260138 | 2.370716 | 1.521206 | 10.08663 | 5.758733
2018-03-08 15:42 | 174037.3 | 1800.0014 | 5 | 17 | 3.52459 | -3.260089 | 2.370716 | 1.629866 | 10.08663 | 6.142789
2018-03-08 15:44 | 174157.3 | 1920.0018 | 5 | 17 | 3.504298 | -3.260073 | 2.370716 | 1.738525 | 10.08663 | 6.524674
2018-03-08 15:46 | 174277.3 | 2040.0014 | 5 | 17 | 3.482179 | -3.260106 | 2.370716 | 1.847178 | 10.08663 | 6.904248
2018-03-08 15:48 | 174397.3 | 2160.0017 | 5 | 17 | 3.455357 | -3.260087 | 2.370716 | 1.955834 | 10.08663 | 7.281215
2018-03-08 15:50 | 174517.3 | 2280.0021 | 5 | 17 | 3.416625 | -3.260041 | 2.370716 | 2.064491 | 10.08663 | 7.654712
2018-03-08 15:52 | 174637.3 | 2400.0025 | 5 | 17 | 3.353417 | -3.260043 | 2.370716 | 2.17315 | 10.08663 | 8.022844
2018-03-08 15:54 | 174757.3 | 2520.0013 | 5 | 17 | 3.208084 | -3.260054 | 2.370716 | 2.281806 | 10.08663 | 8.380797
2018-03-08 15:55 | 174814.6 | 2577.2712 | 5 | 17 | 2.999964 | -3.260062 | 2.370716 | 2.333663 | 10.08663 | 8.542636
2018-03-08 15:57 | 174934.6 | 120.0013 | 6 | 17 | 3.567202 | 0 | 2.370716 | 2.333663 | 10.08663 | 8.542636
2018-03-08 15:59 | 175054.6 | 240.0018 | 6 | 17 | 3.614133 | 0 | 2.370716 | 2.333663 | 10.08663 | 8.542636
2018-03-08 16:00 | 175114.6 | 300.003 | 6 | 17 | 3.629118 | 0 | 2.370716 | 2.333663 | 10.08663 | 8.542636
2018-03-08 16:00 | 175114.6 | 0.0025 | 7 | 18 | 3.629204 | 0 | 0 | 0 | 0 | 0
2018-03-08 16:02 | 175234.7 | 120.0014 | 2 | 18 | 4.072224 | 4.890007 | 0.1623056 | 2.42e-10 | 0.6533824 | 8.77e-10
2018-03-08 16:04 | 175354.7 | 240.0003 | 2 | 18 | 4.124765 | 4.890015 | 0.3252846 | 2.42e-10 | 1.321653 | 8.77e-10
2018-03-08 16:06 | 175474.7 | 360.0007 | 2 | 18 | 4.161372 | 4.890001 | 0.4882694 | 2.42e-10 | 1.997021 | 8.77e-10
2018-03-08 16:08 | 175594.7 | 480.002 | 2 | 18 | 4.19558 | 4.890007 | 0.6512491 | 2.42e-10 | 2.678003 | 8.77e-10
2018-03-08 16:10 | 175714.7 | 600.0007 | 2 | 18 | 4.200389 | 4.446457 | 0.8075699 | 2.42e-10 | 3.334559 | 8.77e-10
2018-03-08 16:12 | 175834.7 | 720.001 | 2 | 18 | 4.200382 | 3.970634 | 0.9478555 | 2.42e-10 | 3.923815 | 8.77e-10
2018-03-08 16:14 | 175954.7 | 840.0007 | 2 | 18 | 4.200406 | 3.489544 | 1.072189 | 2.42e-10 | 4.446065 | 8.77e-10
2018-03-08 16:15 | 176012.4 | 897.717 | 2 | 18 | 4.200401 | 3.259991 | 1.126287 | 2.42e-10 | 4.673296 | 8.77e-10
2018-03-08 16:17 | 176132.5 | 120.0021 | 3 | 18 | 4.237191 | 3.260145 | 1.234504 | 2.42e-10 | 5.129673 | 8.77e-10
2018-03-08 16:19 | 176252.5 | 240.0018 | 3 | 18 | 4.282194 | 3.260185 | 1.343164 | 2.42e-10 | 5.59248 | 8.77e-10
2018-03-08 16:21 | 176372.5 | 360.0013 | 3 | 18 | 4.332186 | 3.260126 | 1.451818 | 2.42e-10 | 6.060434 | 8.77e-10
2018-03-08 16:23 | 176492.5 | 480.0016 | 3 | 18 | 4.386212 | 3.260107 | 1.560479 | 2.42e-10 | 6.534074 | 8.77e-10
2018-03-08 16:25 | 176612.5 | 600.0001 | 3 | 18 | 4.4004 | 2.760178 | 1.662337 | 2.42e-10 | 6.982096 | 8.77e-10
2018-03-08 16:27 | 176732.5 | 720.0009 | 3 | 18 | 4.400402 | 2.273085 | 1.745892 | 2.42e-10 | 7.349771 | 8.77e-10
2018-03-08 16:29 | 176852.5 | 840.0021 | 3 | 18 | 4.400367 | 1.888947 | 1.815014 | 2.42e-10 | 7.653939 | 8.77e-10
2018-03-08 16:31 | 176972.5 | 960.0026 | 3 | 18 | 4.400393 | 1.584112 | 1.872705 | 2.42e-10 | 7.907797 | 8.77e-10
2018-03-08 16:33 | 177092.5 | 1080.0013 | 3 | 18 | 4.400369 | 1.338778 | 1.92126 | 2.42e-10 | 8.121457 | 8.77e-10
2018-03-08 16:35 | 177212.5 | 1200.0009 | 3 | 18 | 4.400359 | 1.139782 | 1.962451 | 2.42e-10 | 8.302713 | 8.77e-10
2018-03-08 16:37 | 177332.5 | 1320.0013 | 3 | 18 | 4.400384 | 0.9777565 | 1.997637 | 2.42e-10 | 8.457546 | 8.77e-10
2018-03-08 16:39 | 177452.5 | 1440.0009 | 3 | 18 | 4.400365 | 0.8438911 | 2.027908 | 2.42e-10 | 8.590748 | 8.77e-10
2018-03-08 16:41 | 177572.5 | 1560.0021 | 3 | 18 | 4.400356 | 0.7343006 | 2.054151 | 2.42e-10 | 8.70623 | 8.77e-10
2018-03-08 16:43 | 177692.5 | 1680.0009 | 3 | 18 | 4.400342 | 0.6435661 | 2.077066 | 2.42e-10 | 8.807062 | 8.77e-10
2018-03-08 16:45 | 177812.5 | 1800.0021 | 3 | 18 | 4.400376 | 0.5685272 | 2.097221 | 2.42e-10 | 8.895752 | 8.77e-10
2018-03-08 16:47 | 177932.5 | 1920.0001 | 3 | 18 | 4.400338 | 0.5050697 | 2.115075 | 2.42e-10 | 8.974314 | 8.77e-10
2018-03-08 16:49 | 178052.5 | 2040.0013 | 3 | 18 | 4.400357 | 0.4522762 | 2.130999 | 2.42e-10 | 9.044386 | 8.77e-10
2018-03-08 16:51 | 178172.5 | 2160.0009 | 3 | 18 | 4.400339 | 0.4069405 | 2.145296 | 2.42e-10 | 9.107297 | 8.77e-10
2018-03-08 16:53 | 178292.5 | 2280.0013 | 3 | 18 | 4.400355 | 0.3689384 | 2.158207 | 2.42e-10 | 9.16411 | 8.77e-10
2018-03-08 16:55 | 178412.5 | 2400.0009 | 3 | 18 | 4.400327 | 0.3359509 | 2.169938 | 2.42e-10 | 9.215731 | 8.77e-10
2018-03-08 16:57 | 178532.5 | 2520.0013 | 3 | 18 | 4.400308 | 0.307621 | 2.180653 | 2.42e-10 | 9.26288 | 8.77e-10
2018-03-08 16:59 | 178652.5 | 2640.0017 | 3 | 18 | 4.400317 | 0.2830734 | 2.190491 | 2.42e-10 | 9.306171 | 8.77e-10
2018-03-08 17:01 | 178772.5 | 2760.0013 | 3 | 18 | 4.400295 | 0.2612 | 2.199562 | 2.42e-10 | 9.346087 | 8.77e-10
2018-03-08 17:03 | 178892.5 | 2880.0017 | 3 | 18 | 4.400309 | 0.2428722 | 2.207968 | 2.42e-10 | 9.383074 | 8.77e-10
2018-03-08 17:05 | 179012.5 | 3000.0013 | 3 | 18 | 4.400315 | 0.2260132 | 2.215781 | 2.42e-10 | 9.417457 | 8.77e-10
2018-03-08 17:07 | 179132.5 | 3120.001 | 3 | 18 | 4.40033 | 0.2099895 | 2.223044 | 2.42e-10 | 9.449412 | 8.77e-10
2018-03-08 17:09 | 179252.5 | 3240.0021 | 3 | 18 | 4.400309 | 0.1968555 | 2.229818 | 2.42e-10 | 9.479221 | 8.77e-10
2018-03-08 17:11 | 179372.5 | 3360.0017 | 3 | 18 | 4.400284 | 0.1852875 | 2.236187 | 2.42e-10 | 9.507247 | 8.77e-10
2018-03-08 17:13 | 179492.5 | 3480.0013 | 3 | 18 | 4.400286 | 0.175211 | 2.2422 | 2.42e-10 | 9.533705 | 8.77e-10
2018-03-08 17:15 | 179612.5 | 3600.0009 | 3 | 18 | 4.400303 | 0.1667042 | 2.247899 | 2.42e-10 | 9.558784 | 8.77e-10
2018-03-08 17:17 | 179732.5 | 3720.0013 | 3 | 18 | 4.400287 | 0.1577549 | 2.253319 | 2.42e-10 | 9.582634 | 8.77e-10
2018-03-08 17:19 | 179852.5 | 3840.001 | 3 | 18 | 4.400248 | 0.1495113 | 2.258438 | 2.42e-10 | 9.605157 | 8.77e-10
2018-03-08 17:21 | 179972.5 | 3960.0021 | 3 | 18 | 4.400313 | 0.1439667 | 2.263337 | 2.42e-10 | 9.626715 | 8.77e-10
2018-03-08 17:23 | 180092.5 | 4080.0009 | 3 | 18 | 4.400278 | 0.1376534 | 2.268028 | 2.42e-10 | 9.647359 | 8.77e-10
2018-03-08 17:25 | 180212.5 | 4200.0006 | 3 | 18 | 4.400257 | 0.1319904 | 2.272533 | 2.42e-10 | 9.667181 | 8.77e-10
2018-03-08 17:27 | 180332.5 | 4320.0011 | 3 | 18 | 4.400271 | 0.1276093 | 2.276868 | 2.42e-10 | 9.686257 | 8.77e-10
2018-03-08 17:29 | 180452.5 | 4440.003 | 3 | 18 | 4.400323 | 0.1238766 | 2.281052 | 2.42e-10 | 9.704667 | 8.77e-10
2018-03-08 17:31 | 180572.5 | 4560.0017 | 3 | 18 | 4.400304 | 0.1196404 | 2.285096 | 2.42e-10 | 9.722462 | 8.77e-10
2018-03-08 17:33 | 180692.5 | 4680.0005 | 3 | 18 | 4.400264 | 0.1149807 | 2.289006 | 2.42e-10 | 9.739669 | 8.77e-10
2018-03-08 17:35 | 180812.5 | 4800.0009 | 3 | 18 | 4.400311 | 0.1123562 | 2.292791 | 2.42e-10 | 9.756321 | 8.77e-10
2018-03-08 17:37 | 180932.5 | 4920.001 | 3 | 18 | 4.400312 | 0.1086369 | 2.296469 | 2.42e-10 | 9.772504 | 8.77e-10
2018-03-08 17:39 | 181052.5 | 5040.0008 | 3 | 18 | 4.400282 | 0.1053219 | 2.300032 | 2.42e-10 | 9.788183 | 8.77e-10
2018-03-08 17:41 | 181172.5 | 5160.0029 | 3 | 18 | 4.400278 | 0.1027088 | 2.303495 | 2.42e-10 | 9.803423 | 8.77e-10
2018-03-08 17:43 | 181292.5 | 5280.0017 | 3 | 18 | 4.40031 | 0.1000786 | 2.306871 | 2.42e-10 | 9.818276 | 8.77e-10
2018-03-08 17:45 | 181412.5 | 5400.0021 | 3 | 18 | 4.40027 | 0.09716225 | 2.310148 | 2.42e-10 | 9.832697 | 8.77e-10
2018-03-08 17:47 | 181532.5 | 5520.0009 | 3 | 18 | 4.400279 | 0.09453011 | 2.313342 | 2.42e-10 | 9.846752 | 8.77e-10
2018-03-08 17:49 | 181652.5 | 5640.0021 | 3 | 18 | 4.400277 | 0.09225082 | 2.316459 | 2.42e-10 | 9.860466 | 8.77e-10
2018-03-08 17:51 | 181772.5 | 5760.001 | 3 | 18 | 4.400236 | 0.08973503 | 2.319494 | 2.42e-10 | 9.873824 | 8.77e-10
2018-03-08 17:53 | 181892.5 | 5880.0005 | 3 | 18 | 4.400267 | 0.08787155 | 2.322465 | 2.42e-10 | 9.886896 | 8.77e-10
2018-03-08 17:55 | 182012.5 | 6000.0009 | 3 | 18 | 4.400295 | 0.08635139 | 2.325372 | 2.42e-10 | 9.899688 | 8.77e-10
2018-03-08 17:57 | 182132.5 | 6120.0011 | 3 | 18 | 4.400241 | 0.0837574 | 2.328209 | 2.42e-10 | 9.912169 | 8.77e-10
2018-03-08 17:59 | 182252.5 | 6240.0009 | 3 | 18 | 4.400265 | 0.08221436 | 2.330984 | 2.42e-10 | 9.924379 | 8.77e-10
2018-03-08 17:59 | 182298.8 | 6286.2951 | 3 | 18 | 4.400285 | 0.0814991 | 2.33204 | 2.42e-10 | 9.929028 | 8.77e-10
2018-03-08 18:01 | 182418.8 | 120.0013 | 4 | 18 | 4.391599 | 0 | 2.33204 | 2.42e-10 | 9.929028 | 8.77e-10
2018-03-08 18:03 | 182538.8 | 240.0001 | 4 | 18 | 4.389845 | 0 | 2.33204 | 2.42e-10 | 9.929028 | 8.77e-10
2018-03-08 18:04 | 182598.8 | 300.0044 | 4 | 18 | 4.389044 | 0 | 2.33204 | 2.42e-10 | 9.929028 | 8.77e-10
2018-03-08 18:06 | 182718.9 | 120.0024 | 5 | 18 | 4.065866 | -3.260036 | 2.33204 | 0.1086579 | 9.929028 | 0.4464286
2018-03-08 18:08 | 182838.9 | 240.001 | 5 | 18 | 4.007605 | -3.260045 | 2.33204 | 0.2173156 | 9.929028 | 0.8850306
2018-03-08 18:10 | 182958.9 | 360.0023 | 5 | 18 | 3.950226 | -3.260087 | 2.33204 | 0.3259693 | 9.929028 | 1.317348
2018-03-08 18:12 | 183078.9 | 480.0003 | 5 | 18 | 3.894578 | -3.260098 | 2.33204 | 0.4346295 | 9.929028 | 1.743534
2018-03-08 18:14 | 183198.9 | 600.0014 | 5 | 18 | 3.842254 | -3.260056 | 2.33204 | 0.543292 | 9.929028 | 2.163852
2018-03-08 18:16 | 183318.9 | 720.0003 | 5 | 18 | 3.793912 | -3.260047 | 2.33204 | 0.651949 | 9.929028 | 2.578677
2018-03-08 18:18 | 183438.9 | 840.0023 | 5 | 18 | 3.749617 | -3.260094 | 2.33204 | 0.7606067 | 9.929028 | 2.988472
2018-03-08 18:20 | 183558.9 | 960.0003 | 5 | 18 | 3.709174 | -3.260113 | 2.33204 | 0.8692609 | 9.929028 | 3.393652
2018-03-08 18:22 | 183678.9 | 1080.0023 | 5 | 18 | 3.672383 | -3.26006 | 2.33204 | 0.9779194 | 9.929028 | 3.794654
2018-03-08 18:24 | 183798.9 | 1200.001 | 5 | 18 | 3.639084 | -3.260123 | 2.33204 | 1.08657 | 9.929028 | 4.19182
2018-03-08 18:26 | 183918.9 | 1320.0007 | 5 | 18 | 3.609162 | -3.260071 | 2.33204 | 1.195229 | 9.929028 | 4.585584
2018-03-08 18:28 | 184038.9 | 1440.0003 | 5 | 18 | 3.582595 | -3.260047 | 2.33204 | 1.303884 | 9.929028 | 4.976266
2018-03-08 18:30 | 184158.9 | 1560.0022 | 5 | 18 | 3.559164 | -3.260073 | 2.33204 | 1.412542 | 9.929028 | 5.364244
2018-03-08 18:32 | 184278.9 | 1680.0011 | 5 | 18 | 3.538033 | -3.260064 | 2.33204 | 1.521202 | 9.929028 | 5.749818
2018-03-08 18:34 | 184398.9 | 1800.0007 | 5 | 18 | 3.517885 | -3.260068 | 2.33204 | 1.629858 | 9.929028 | 6.133153
2018-03-08 18:36 | 184518.9 | 1920.0019 | 5 | 18 | 3.496978 | -3.260043 | 2.33204 | 1.738519 | 9.929028 | 6.514288
2018-03-08 18:38 | 184638.9 | 2040.0006 | 5 | 18 | 3.473639 | -3.260036 | 2.33204 | 1.847173 | 9.929028 | 6.893013
2018-03-08 18:40 | 184758.9 | 2160.0011 | 5 | 18 | 3.443943 | -3.260066 | 2.33204 | 1.955828 | 9.929028 | 7.268918
2018-03-08 18:42 | 184878.9 | 2280.0023 | 5 | 18 | 3.398885 | -3.260045 | 2.33204 | 2.064488 | 9.929028 | 7.640882
2018-03-08 18:44 | 184998.9 | 2400.0011 | 5 | 18 | 3.319851 | -3.260035 | 2.33204 | 2.173145 | 9.929028 | 8.006391
2018-03-08 18:46 | 185118.9 | 2520.0007 | 5 | 18 | 3.076937 | -3.260108 | 2.33204 | 2.2818 | 9.929028 | 8.357284
2018-03-08 18:47 | 185134 | 2535.1413 | 5 | 18 | 2.999964 | -3.260018 | 2.33204 | 2.295507 | 9.929028 | 8.398957
2018-03-08 18:49 | 185254.1 | 120.0021 | 6 | 18 | 3.574548 | 0 | 2.33204 | 2.295507 | 9.929028 | 8.398957
2018-03-08 18:51 | 185374.1 | 240.0017 | 6 | 18 | 3.620549 | 0 | 2.33204 | 2.295507 | 9.929028 | 8.398957
2018-03-08 18:52 | 185434.1 | 300.003 | 6 | 18 | 3.635258 | 0 | 2.33204 | 2.295507 | 9.929028 | 8.398957
2018-03-08 18:52 | 185434.1 | 0.0024 | 7 | 19 | 3.635383 | 0 | 0 | 0 | 0 | 0
2018-03-08 18:54 | 185554.2 | 120.0013 | 2 | 19 | 4.079087 | 4.889952 | 0.1623082 | 0 | 0.6544061 | 0
2018-03-08 18:56 | 185674.2 | 240.0001 | 2 | 19 | 4.131852 | 4.890001 | 0.3252968 | 0 | 1.323869 | 0
2018-03-08 18:58 | 185794.2 | 360.0001 | 2 | 19 | 4.168667 | 4.890017 | 0.4882798 | 0 | 2.000389 | 0
2018-03-08 19:00 | 185914.2 | 480.0005 | 2 | 19 | 4.200385 | 4.826456 | 0.6511526 | 0 | 2.682178 | 0
2018-03-08 19:02 | 186034.2 | 600.0004 | 2 | 19 | 4.200379 | 4.334509 | 0.8036119 | 0 | 3.322568 | 0
2018-03-08 19:04 | 186154.2 | 720.0024 | 2 | 19 | 4.200404 | 3.864683 | 0.9402645 | 0 | 3.896563 | 0
2018-03-08 19:06 | 186274.2 | 840.0012 | 2 | 19 | 4.20038 | 3.388956 | 1.061146 | 0 | 4.404315 | 0
2018-03-08 19:06 | 186307.2 | 873.0052 | 2 | 19 | 4.200406 | 3.259943 | 1.091618 | 0 | 4.532308 | 0
2018-03-08 19:08 | 186427.2 | 120.0007 | 3 | 19 | 4.237441 | 3.260187 | 1.199839 | 0 | 4.988711 | 0
2018-03-08 19:10 | 186547.2 | 240.0002 | 3 | 19 | 4.282966 | 3.260164 | 1.308495 | 0 | 5.451556 | 0
2018-03-08 19:12 | 186667.2 | 360.0005 | 3 | 19 | 4.333665 | 3.260138 | 1.417151 | 0 | 5.91964 | 0
2018-03-08 19:14 | 186787.2 | 480.0036 | 3 | 19 | 4.388567 | 3.260113 | 1.525808 | 0 | 6.393473 | 0
2018-03-08 19:16 | 186907.2 | 600.0008 | 3 | 19 | 4.400397 | 2.733734 | 1.626867 | 0 | 6.838039 | 0
2018-03-08 19:18 | 187027.2 | 720.0004 | 3 | 19 | 4.400395 | 2.251709 | 1.709628 | 0 | 7.20222 | 0
2018-03-08 19:20 | 187147.2 | 840.0023 | 3 | 19 | 4.400373 | 1.870449 | 1.778081 | 0 | 7.503443 | 0
2018-03-08 19:22 | 187267.2 | 960.0003 | 3 | 19 | 4.400369 | 1.568243 | 1.835206 | 0 | 7.754812 | 0
2018-03-08 19:24 | 187387.2 | 1080.0024 | 3 | 19 | 4.400371 | 1.325388 | 1.883292 | 0 | 7.96641 | 0
2018-03-08 19:26 | 187507.2 | 1200.0012 | 3 | 19 | 4.400354 | 1.128643 | 1.924085 | 0 | 8.145914 | 0
2018-03-08 19:28 | 187627.2 | 1320.0008 | 3 | 19 | 4.40035 | 0.967783 | 1.958941 | 0 | 8.299294 | 0
2018-03-08 19:30 | 187747.2 | 1440.0044 | 3 | 19 | 4.400365 | 0.8369751 | 1.988949 | 0 | 8.431337 | 0
2018-03-08 19:32 | 187867.2 | 1560.0011 | 3 | 19 | 4.400373 | 0.7283916 | 2.014963 | 0 | 8.545812 | 0
2018-03-08 19:34 | 187987.2 | 1680.0044 | 3 | 19 | 4.400341 | 0.6382656 | 2.037684 | 0 | 8.645791 | 0
2018-03-08 19:36 | 188107.2 | 1800.0008 | 3 | 19 | 4.400333 | 0.5629501 | 2.057668 | 0 | 8.733728 | 0
2018-03-08 19:38 | 188227.2 | 1920.0045 | 3 | 19 | 4.400349 | 0.5009689 | 2.075373 | 0 | 8.811636 | 0
2018-03-08 19:40 | 188347.2 | 2040.0024 | 3 | 19 | 4.400333 | 0.4479427 | 2.091166 | 0 | 8.881128 | 0
2018-03-08 19:42 | 188467.2 | 2160.0028 | 3 | 19 | 4.400317 | 0.4032192 | 2.105339 | 0 | 8.943497 | 0
2018-03-08 19:44 | 188587.2 | 2280.0008 | 3 | 19 | 4.400321 | 0.3656712 | 2.118142 | 0 | 8.999831 | 0
2018-03-08 19:46 | 188707.2 | 2400.0012 | 3 | 19 | 4.400326 | 0.3332348 | 2.129774 | 0 | 9.051016 | 0
2018-03-08 19:48 | 188827.2 | 2520.0007 | 3 | 19 | 4.400363 | 0.3057041 | 2.140403 | 0 | 9.097788 | 0
2018-03-08 19:50 | 188947.2 | 2640.0011 | 3 | 19 | 4.400331 | 0.2805862 | 2.150159 | 0 | 9.140719 | 0
2018-03-08 19:52 | 189067.2 | 2760.0024 | 3 | 19 | 4.400336 | 0.2597694 | 2.159153 | 0 | 9.180296 | 0
2018-03-08 19:54 | 189187.2 | 2880.0043 | 3 | 19 | 4.400332 | 0.2411613 | 2.167485 | 0 | 9.216959 | 0
2018-03-08 19:56 | 189307.2 | 3000.0009 | 3 | 19 | 4.400329 | 0.2247124 | 2.175239 | 0 | 9.25108 | 0
2018-03-08 19:58 | 189427.2 | 3120.0004 | 3 | 19 | 4.400335 | 0.2108879 | 2.182485 | 0 | 9.282964 | 0
2018-03-08 20:00 | 189547.2 | 3240.0025 | 3 | 19 | 4.400308 | 0.1975822 | 2.189285 | 0 | 9.312886 | 0
2018-03-08 20:02 | 189667.2 | 3360.0012 | 3 | 19 | 4.400298 | 0.1864166 | 2.195685 | 0 | 9.341048 | 0
2018-03-08 20:04 | 189787.2 | 3480.0008 | 3 | 19 | 4.400271 | 0.1760044 | 2.201735 | 0 | 9.36767 | 0
2018-03-08 20:06 | 189907.2 | 3600.0012 | 3 | 19 | 4.400296 | 0.1674213 | 2.207468 | 0 | 9.392895 | 0
2018-03-08 20:08 | 190027.2 | 3720.0008 | 3 | 19 | 4.400307 | 0.1595669 | 2.212911 | 0 | 9.416846 | 0
2018-03-08 20:10 | 190147.2 | 3840.0012 | 3 | 19 | 4.400328 | 0.1524811 | 2.218105 | 0 | 9.4397 | 0
2018-03-08 20:12 | 190267.2 | 3960.0032 | 3 | 19 | 4.400279 | 0.1454201 | 2.223065 | 0 | 9.461529 | 0
2018-03-08 20:14 | 190387.2 | 4080.0003 | 3 | 19 | 4.400256 | 0.139185 | 2.227816 | 0 | 9.482433 | 0
2018-03-08 20:16 | 190507.2 | 4200.0007 | 3 | 19 | 4.400298 | 0.134306 | 2.232374 | 0 | 9.502488 | 0
2018-03-08 20:18 | 190627.2 | 4320.0005 | 3 | 19 | 4.400297 | 0.1291409 | 2.23676 | 0 | 9.521788 | 0
2018-03-08 20:20 | 190747.2 | 4440.0024 | 3 | 19 | 4.400271 | 0.1242695 | 2.240983 | 0 | 9.540372 | 0
2018-03-08 20:22 | 190867.2 | 4560.0043 | 3 | 19 | 4.400252 | 0.1197662 | 2.245058 | 0 | 9.558303 | 0
2018-03-08 20:24 | 190987.2 | 4680.0033 | 3 | 19 | 4.400308 | 0.1164608 | 2.249 | 0 | 9.575649 | 0
2018-03-08 20:26 | 191107.2 | 4800.0044 | 3 | 19 | 4.400302 | 0.1127319 | 2.252815 | 0 | 9.592438 | 0
2018-03-08 20:28 | 191227.2 | 4920.0025 | 3 | 19 | 4.400284 | 0.1089554 | 2.256505 | 0 | 9.60867 | 0
2018-03-08 20:30 | 191347.2 | 5040.0044 | 3 | 19 | 4.400303 | 0.1060734 | 2.260082 | 0 | 9.624412 | 0
2018-03-08 20:32 | 191467.2 | 5160.0032 | 3 | 19 | 4.400288 | 0.1030216 | 2.263559 | 0 | 9.639713 | 0
2018-03-08 20:34 | 191587.2 | 5280.0004 | 3 | 19 | 4.400267 | 0.1000023 | 2.266947 | 0 | 9.654619 | 0
2018-03-08 20:36 | 191707.2 | 5400.0024 | 3 | 19 | 4.400275 | 0.09755325 | 2.270247 | 0 | 9.669143 | 0
2018-03-08 20:38 | 191827.2 | 5520.0044 | 3 | 19 | 4.400269 | 0.0948925 | 2.273459 | 0 | 9.683275 | 0
2018-03-08 20:40 | 191947.2 | 5640.0011 | 3 | 19 | 4.400253 | 0.09263611 | 2.276587 | 0 | 9.697038 | 0
2018-03-08 20:42 | 192067.2 | 5760.0003 | 3 | 19 | 4.400258 | 0.09040451 | 2.27964 | 0 | 9.710471 | 0
2018-03-08 20:44 | 192187.2 | 5880.0024 | 3 | 19 | 4.400277 | 0.08859253 | 2.282621 | 0 | 9.723592 | 0
2018-03-08 20:46 | 192307.2 | 6000.0003 | 3 | 19 | 4.400273 | 0.08599854 | 2.28554 | 0 | 9.736435 | 0
2018-03-08 20:48 | 192427.2 | 6120.0008 | 3 | 19 | 4.400285 | 0.08459473 | 2.288388 | 0 | 9.748968 | 0
2018-03-08 20:50 | 192547.2 | 6240.0003 | 3 | 19 | 4.400289 | 0.08298683 | 2.291183 | 0 | 9.761264 | 0
2018-03-08 20:51 | 192609.1 | 6301.9304 | 3 | 19 | 4.400245 | 0.0814991 | 2.292598 | 0 | 9.767489 | 0
2018-03-08 20:53 | 192729.2 | 120 | 4 | 19 | 4.391431 | 0 | 2.292598 | 0 | 9.767489 | 0
2018-03-08 20:55 | 192849.2 | 240.001 | 4 | 19 | 4.389602 | 0 | 2.292598 | 0 | 9.767489 | 0
2018-03-08 20:56 | 192909.2 | 300.0031 | 4 | 19 | 4.388784 | 0 | 2.292598 | 0 | 9.767489 | 0
2018-03-08 20:58 | 193029.3 | 120.0006 | 5 | 19 | 4.061911 | -3.260041 | 2.292598 | 0.1086533 | 9.767489 | 0.4460503
2018-03-08 21:00 | 193149.3 | 240.001 | 5 | 19 | 4.002772 | -3.260014 | 2.292598 | 0.2173066 | 9.767489 | 0.8841574
2018-03-08 21:02 | 193269.3 | 360.0022 | 5 | 19 | 3.944734 | -3.260022 | 2.292598 | 0.3259672 | 9.767489 | 1.315938
2018-03-08 21:04 | 193389.3 | 480.0001 | 5 | 19 | 3.888611 | -3.260052 | 2.292598 | 0.4346235 | 9.767489 | 1.741484
2018-03-08 21:06 | 193509.3 | 600.0013 | 5 | 19 | 3.835997 | -3.260014 | 2.292598 | 0.543277 | 9.767489 | 2.1611
2018-03-08 21:08 | 193629.3 | 720.0001 | 5 | 19 | 3.787445 | -3.260045 | 2.292598 | 0.651934 | 9.767489 | 2.575233
2018-03-08 21:10 | 193749.3 | 840.0013 | 5 | 19 | 3.743046 | -3.260036 | 2.292598 | 0.7605892 | 9.767489 | 2.984313
2018-03-08 21:12 | 193869.3 | 960.0009 | 5 | 19 | 3.702537 | -3.26001 | 2.292598 | 0.8692467 | 9.767489 | 3.388787
2018-03-08 21:14 | 193989.3 | 1080.0005 | 5 | 19 | 3.665675 | -3.25997 | 2.292598 | 0.9779021 | 9.767489 | 3.789053
2018-03-08 21:16 | 194109.3 | 1200.0002 | 5 | 19 | 3.63232 | -3.260035 | 2.292598 | 1.086558 | 9.767489 | 4.185504
2018-03-08 21:18 | 194229.3 | 1320.0021 | 5 | 19 | 3.602468 | -3.260057 | 2.292598 | 1.195216 | 9.767489 | 4.578534
2018-03-08 21:20 | 194349.3 | 1440.001 | 5 | 19 | 3.576097 | -3.260029 | 2.292598 | 1.303873 | 9.767489 | 4.968503
2018-03-08 21:22 | 194469.3 | 1560.0022 | 5 | 19 | 3.552794 | -3.260033 | 2.292598 | 1.412529 | 9.767489 | 5.355778
2018-03-08 21:24 | 194589.3 | 1680.0003 | 5 | 19 | 3.531599 | -3.260026 | 2.292598 | 1.521182 | 9.767489 | 5.740634
2018-03-08 21:26 | 194709.3 | 1800.0006 | 5 | 19 | 3.510926 | -3.260035 | 2.292598 | 1.629835 | 9.767489 | 6.123235
2018-03-08 21:28 | 194829.3 | 1920.001 | 5 | 19 | 3.489023 | -3.259993 | 2.292598 | 1.738492 | 9.767489 | 6.503551
2018-03-08 21:30 | 194949.3 | 2040.0014 | 5 | 19 | 3.463816 | -3.259982 | 2.292598 | 1.847148 | 9.767489 | 6.88133
2018-03-08 21:32 | 195069.3 | 2160.0002 | 5 | 19 | 3.429904 | -3.259987 | 2.292598 | 1.955805 | 9.767489 | 7.255979
2018-03-08 21:34 | 195189.3 | 2280.0006 | 5 | 19 | 3.37563 | -3.25994 | 2.292598 | 2.064456 | 9.767489 | 7.62595
2018-03-08 21:36 | 195309.3 | 2400.0001 | 5 | 19 | 3.26657 | -3.259987 | 2.292598 | 2.173117 | 9.767489 | 7.987721
2018-03-08 21:38 | 195397.9 | 2488.5773 | 5 | 19 | 2.999973 | -3.259995 | 2.292598 | 2.253321 | 9.767489 | 8.241499
2018-03-08 21:40 | 195517.9 | 120.0022 | 6 | 19 | 3.580075 | 0 | 2.292598 | 2.253321 | 9.767489 | 8.241499
2018-03-08 21:42 | 195637.9 | 240.0001 | 6 | 19 | 3.62541 | 0 | 2.292598 | 2.253321 | 9.767489 | 8.241499
2018-03-08 21:43 | 195697.9 | 300.003 | 6 | 19 | 3.639877 | 0 | 2.292598 | 2.253321 | 9.767489 | 8.241499
2018-03-08 21:43 | 195697.9 | 0.0024 | 7 | 20 | 3.640022 | 0 | 0 | 0 | 0 | 0
2018-03-08 21:45 | 195818 | 120.0004 | 2 | 20 | 4.084708 | 4.89003 | 0.1623035 | 0 | 0.6551649 | 0
2018-03-08 21:47 | 195938 | 240.0017 | 2 | 20 | 4.137823 | 4.890039 | 0.3252876 | 0 | 1.325572 | 0
2018-03-08 21:49 | 196058 | 360.0005 | 2 | 20 | 4.175395 | 4.890036 | 0.4882612 | 0 | 2.003068 | 0
2018-03-08 21:51 | 196178 | 480.0024 | 2 | 20 | 4.200387 | 4.711048 | 0.6502669 | 0 | 2.682148 | 0
2018-03-08 21:53 | 196298 | 600.0004 | 2 | 20 | 4.200393 | 4.230347 | 0.799172 | 0 | 3.307608 | 0
2018-03-08 21:55 | 196418 | 720.0008 | 2 | 20 | 4.2004 | 3.759548 | 0.9323316 | 0 | 3.866931 | 0
2018-03-08 21:57 | 196538 | 840.0011 | 2 | 20 | 4.200392 | 3.2861 | 1.049737 | 0 | 4.360082 | 0
2018-03-08 21:57 | 196544.7 | 846.679 | 2 | 20 | 4.200397 | 3.259995 | 1.05581 | 0 | 4.385589 | 0
2018-03-08 21:59 | 196664.7 | 120.0022 | 3 | 20 | 4.237754 | 3.260191 | 1.164028 | 0 | 4.841991 | 0
2018-03-08 22:01 | 196784.7 | 240.0017 | 3 | 20 | 4.283937 | 3.260159 | 1.272689 | 0 | 5.304925 | 0
2018-03-08 22:03 | 196904.7 | 360.0007 | 3 | 20 | 4.335464 | 3.259979 | 1.381344 | 0 | 5.773152 | 0
2018-03-08 22:05 | 197024.7 | 480.001 | 3 | 20 | 4.391365 | 3.260149 | 1.489997 | 0 | 6.247217 | 0
2018-03-08 22:07 | 197144.7 | 600.0014 | 3 | 20 | 4.400386 | 2.702559 | 1.590084 | 0 | 6.687561 | 0
2018-03-08 22:09 | 197264.7 | 720.0017 | 3 | 20 | 4.400395 | 2.22485 | 1.671887 | 0 | 7.047529 | 0
2018-03-08 22:11 | 197384.7 | 840.0006 | 3 | 20 | 4.400402 | 1.848919 | 1.739524 | 0 | 7.345155 | 0
2018-03-08 22:13 | 197504.7 | 960.001 | 3 | 20 | 4.400388 | 1.549784 | 1.795966 | 0 | 7.593525 | 0
2018-03-08 22:15 | 197624.7 | 1080.0013 | 3 | 20 | 4.400392 | 1.310331 | 1.843483 | 0 | 7.802615 | 0
2018-03-08 22:17 | 197744.7 | 1200.0002 | 3 | 20 | 4.40036 | 1.115538 | 1.883795 | 0 | 7.980006 | 0
2018-03-08 22:19 | 197864.7 | 1320.0014 | 3 | 20 | 4.400356 | 0.9566498 | 1.918245 | 0 | 8.131597 | 0
2018-03-08 22:21 | 197984.7 | 1440.001 | 3 | 20 | 4.400338 | 0.8259563 | 1.947895 | 0 | 8.262065 | 0
2018-03-08 22:23 | 198104.7 | 1560.0015 | 3 | 20 | 4.400373 | 0.7191982 | 1.973593 | 0 | 8.375148 | 0
2018-03-08 22:25 | 198224.7 | 1680.0011 | 3 | 20 | 4.400348 | 0.6304379 | 1.996035 | 0 | 8.473901 | 0
2018-03-08 22:27 | 198344.7 | 1800.0015 | 3 | 20 | 4.400339 | 0.5567818 | 2.015782 | 0 | 8.560792 | 0
2018-03-08 22:29 | 198464.7 | 1920.0018 | 3 | 20 | 4.400336 | 0.4949913 | 2.033279 | 0 | 8.637785 | 0
2018-03-08 22:31 | 198584.7 | 2040.0009 | 3 | 20 | 4.400347 | 0.4433556 | 2.048891 | 0 | 8.706484 | 0
2018-03-08 22:33 | 198704.7 | 2160.0019 | 3 | 20 | 4.400365 | 0.399498 | 2.06291 | 0 | 8.768171 | 0
2018-03-08 22:35 | 198824.7 | 2280.0007 | 3 | 20 | 4.400331 | 0.3615398 | 2.075568 | 0 | 8.823874 | 0
2018-03-08 22:37 | 198944.7 | 2400.0017 | 3 | 20 | 4.400329 | 0.3299446 | 2.087077 | 0 | 8.874515 | 0
2018-03-08 22:39 | 199064.7 | 2520.0013 | 3 | 20 | 4.400319 | 0.3023643 | 2.097599 | 0 | 8.920815 | 0
2018-03-08 22:41 | 199184.7 | 2640.001 | 3 | 20 | 4.400315 | 0.2782021 | 2.107263 | 0 | 8.96334 | 0
2018-03-08 22:43 | 199304.7 | 2760.0021 | 3 | 20 | 4.400309 | 0.2573605 | 2.116184 | 0 | 9.002598 | 0
2018-03-08 22:45 | 199424.7 | 2880.001 | 3 | 20 | 4.400318 | 0.2391644 | 2.124457 | 0 | 9.039 | 0
2018-03-08 22:47 | 199544.7 | 3000.0021 | 3 | 20 | 4.400295 | 0.2232246 | 2.13216 | 0 | 9.072894 | 0
2018-03-08 22:49 | 199664.7 | 3120.0003 | 3 | 20 | 4.400314 | 0.2094231 | 2.139368 | 0 | 9.104612 | 0
2018-03-08 22:51 | 199784.7 | 3240.0015 | 3 | 20 | 4.400307 | 0.1972046 | 2.146136 | 0 | 9.134396 | 0
2018-03-08 22:53 | 199904.7 | 3360.0011 | 3 | 20 | 4.400295 | 0.1859951 | 2.152517 | 0 | 9.162472 | 0
2018-03-08 22:55 | 200024.7 | 3480.0023 | 3 | 20 | 4.400346 | 0.1766415 | 2.158552 | 0 | 9.18903 | 0
2018-03-08 22:57 | 200144.7 | 3600.0011 | 3 | 20 | 4.400308 | 0.1674175 | 2.164275 | 0 | 9.214211 | 0
2018-03-08 22:59 | 200264.7 | 3720.0015 | 3 | 20 | 4.400325 | 0.1599617 | 2.16972 | 0 | 9.23817 | 0
2018-03-08 23:01 | 200384.7 | 3840.0018 | 3 | 20 | 4.400279 | 0.1521549 | 2.174914 | 0 | 9.261026 | 0
2018-03-08 23:03 | 200504.7 | 3960.0006 | 3 | 20 | 4.400308 | 0.1462078 | 2.179882 | 0 | 9.282886 | 0
2018-03-08 23:05 | 200624.7 | 4080.0002 | 3 | 20 | 4.40031 | 0.1402683 | 2.184647 | 0 | 9.303852 | 0
2018-03-08 23:07 | 200744.7 | 4200.0014 | 3 | 20 | 4.400303 | 0.1346989 | 2.189223 | 0 | 9.32399 | 0
2018-03-08 23:09 | 200864.7 | 4320.0002 | 3 | 20 | 4.400287 | 0.1295033 | 2.19362 | 0 | 9.34334 | 0
2018-03-08 23:11 | 200984.7 | 4440.0013 | 3 | 20 | 4.400288 | 0.125 | 2.197862 | 0 | 9.362004 | 0
2018-03-08 23:13 | 201104.7 | 4560.0002 | 3 | 20 | 4.400278 | 0.1204567 | 2.201957 | 0 | 9.380022 | 0
2018-03-08 23:15 | 201224.7 | 4680.0023 | 3 | 20 | 4.40024 | 0.1160908 | 2.205914 | 0 | 9.397434 | 0
2018-03-08 23:17 | 201344.7 | 4800.0018 | 3 | 20 | 4.400282 | 0.1135178 | 2.209742 | 0 | 9.414279 | 0
2018-03-08 23:19 | 201464.7 | 4920.0007 | 3 | 20 | 4.40029 | 0.109745 | 2.213457 | 0 | 9.430626 | 0
2018-03-08 23:21 | 201584.7 | 5040.001 | 3 | 20 | 4.400277 | 0.1064472 | 2.217063 | 0 | 9.446495 | 0
2018-03-08 23:23 | 201704.7 | 5160.0023 | 3 | 20 | 4.400283 | 0.1038303 | 2.220561 | 0 | 9.461886 | 0
2018-03-08 23:25 | 201824.7 | 5280.0002 | 3 | 20 | 4.400245 | 0.1004257 | 2.223963 | 0 | 9.476858 | 0
2018-03-08 23:27 | 201944.7 | 5400.0022 | 3 | 20 | 4.400281 | 0.09827995 | 2.227281 | 0 | 9.491458 | 0
2018-03-08 23:29 | 202064.7 | 5520.0018 | 3 | 20 | 4.40029 | 0.09601974 | 2.230509 | 0 | 9.50566 | 0
2018-03-08 23:31 | 202184.7 | 5640.0021 | 3 | 20 | 4.40027 | 0.09336281 | 2.233662 | 0 | 9.519533 | 0
2018-03-08 23:33 | 202304.7 | 5760.0018 | 3 | 20 | 4.400232 | 0.0904541 | 2.236738 | 0 | 9.533071 | 0
2018-03-08 23:35 | 202424.7 | 5880.0007 | 3 | 20 | 4.40028 | 0.08919716 | 2.239739 | 0 | 9.546273 | 0
2018-03-08 23:37 | 202544.7 | 6000.001 | 3 | 20 | 4.40027 | 0.08711052 | 2.242676 | 0 | 9.5592 | 0
2018-03-08 23:39 | 202664.7 | 6120.0015 | 3 | 20 | 4.400299 | 0.08562279 | 2.24555 | 0 | 9.571843 | 0
2018-03-08 23:41 | 202784.7 | 6240.0001 | 3 | 20 | 4.400268 | 0.08337402 | 2.248367 | 0 | 9.584239 | 0
2018-03-08 23:43 | 202904.7 | 6360.0006 | 3 | 20 | 4.400308 | 0.08225441 | 2.251121 | 0 | 9.596358 | 0
2018-03-08 23:44 | 202943.4 | 6398.7008 | 3 | 20 | 4.400299 | 0.08149338 | 2.252002 | 0 | 9.600235 | 0
2018-03-08 23:46 | 203063.4 | 120.0002 | 4 | 20 | 4.391377 | 0 | 2.252002 | 0 | 9.600235 | 0
2018-03-08 23:48 | 203183.4 | 240.0006 | 4 | 20 | 4.389506 | 0 | 2.252002 | 0 | 9.600235 | 0
2018-03-08 23:49 | 203243.4 | 300.0004 | 4 | 20 | 4.388674 | 0 | 2.252002 | 0 | 9.600235 | 0
2018-03-08 23:51 | 203363.5 | 120.0005 | 5 | 20 | 4.058212 | -3.259997 | 2.252002 | 0.1086531 | 9.600235 | 0.4457161
2018-03-08 23:53 | 203483.5 | 240.0009 | 5 | 20 | 3.998188 | -3.260003 | 2.252002 | 0.2173055 | 9.600235 | 0.8833677
2018-03-08 23:55 | 203603.5 | 360.0013 | 5 | 20 | 3.939297 | -3.260036 | 2.252002 | 0.325964 | 9.600235 | 1.314594
2018-03-08 23:57 | 203723.5 | 480.0001 | 5 | 20 | 3.882583 | -3.259999 | 2.252002 | 0.4346201 | 9.600235 | 1.739513
2018-03-08 23:59 | 203843.5 | 600.0005 | 5 | 20 | 3.829495 | -3.259987 | 2.252002 | 0.5432805 | 9.600235 | 2.158475
2018-03-09 00:01 | 203963.5 | 720.0008 | 5 | 20 | 3.780645 | -3.260026 | 2.252002 | 0.6519355 | 9.600235 | 2.571877
2018-03-09 00:03 | 204083.5 | 840.0005 | 5 | 20 | 3.735897 | -3.260015 | 2.252002 | 0.760594 | 9.600235 | 2.980209
2018-03-09 00:05 | 204203.5 | 960.0004 | 5 | 20 | 3.695052 | -3.260024 | 2.252002 | 0.8692521 | 9.600235 | 3.383892
2018-03-09 00:07 | 204323.5 | 1080.0021 | 5 | 20 | 3.657967 | -3.260015 | 2.252002 | 0.9779084 | 9.600235 | 3.783335
2018-03-09 00:09 | 204443.5 | 1200.0008 | 5 | 20 | 3.624564 | -3.260012 | 2.252002 | 1.086558 | 9.600235 | 4.178923
2018-03-09 00:11 | 204563.5 | 1320.0013 | 5 | 20 | 3.594764 | -3.260035 | 2.252002 | 1.195213 | 9.600235 | 4.571099
2018-03-09 00:13 | 204683.5 | 1440.0017 | 5 | 20 | 3.56855 | -3.260014 | 2.252002 | 1.303866 | 9.600235 | 4.960226
2018-03-09 00:15 | 204803.5 | 1560.0004 | 5 | 20 | 3.545378 | -3.260026 | 2.252002 | 1.412519 | 9.600235 | 5.346676
2018-03-09 00:17 | 204923.5 | 1680.0008 | 5 | 20 | 3.524065 | -3.260057 | 2.252002 | 1.521177 | 9.600235 | 5.730743
2018-03-09 00:19 | 205043.5 | 1800.0005 | 5 | 20 | 3.50283 | -3.260057 | 2.252002 | 1.629836 | 9.600235 | 6.112519
2018-03-09 00:21 | 205163.5 | 1920.0016 | 5 | 20 | 3.479855 | -3.260014 | 2.252002 | 1.738494 | 9.600235 | 6.491903
2018-03-09 00:23 | 205283.5 | 2040.0004 | 5 | 20 | 3.452334 | -3.260026 | 2.252002 | 1.84715 | 9.600235 | 6.868582
2018-03-09 00:25 | 205403.5 | 2160.0007 | 5 | 20 | 3.412834 | -3.260026 | 2.252002 | 1.955804 | 9.600235 | 7.241708
2018-03-09 00:27 | 205523.5 | 2280.0004 | 5 | 20 | 3.345869 | -3.26006 | 2.252002 | 2.06446 | 9.600235 | 7.609261
2018-03-09 00:29 | 205643.5 | 2400.0009 | 5 | 20 | 3.177969 | -3.260064 | 2.252002 | 2.173115 | 9.600235 | 7.96559
2018-03-09 00:29 | 205687.3 | 2443.7612 | 5 | 20 | 2.999965 | -3.260123 | 2.252002 | 2.212735 | 9.600235 | 8.088435
2018-03-09 00:31 | 205807.3 | 120.0006 | 6 | 20 | 3.588213 | 0 | 2.252002 | 2.212735 | 9.600235 | 8.088435
2018-03-09 00:33 | 205927.3 | 240.0018 | 6 | 20 | 3.632432 | 0 | 2.252002 | 2.212735 | 9.600235 | 8.088435
2018-03-09 00:34 | 205987.3 | 300.0046 | 6 | 20 | 3.646479 | 0 | 2.252002 | 2.212735 | 9.600235 | 8.088435
2018-03-09 00:34 | 205987.4 | 0.0024 | 7 | 21 | 3.646688 | 0 | 0 | 0 | 0 | 0
2018-03-09 00:36 | 206107.4307 | 120.0006 | 2 | 21 | 4.093332 | 4.889963 | 0.1622958 | 5.67e-10 | 0.6563889 | 2.068e-09
2018-03-09 00:38 | 206227.4311 | 240.001 | 2 | 21 | 4.14659 | 4.88995 | 0.3252785 | 5.67e-10 | 1.328223 | 2.068e-09
2018-03-09 00:40 | 206347.4315 | 360.0014 | 2 | 21 | 4.184838 | 4.88994 | 0.4882642 | 5.67e-10 | 2.007236 | 2.068e-09
2018-03-09 00:42 | 206467.4303 | 480.0002 | 2 | 21 | 4.200411 | 4.574991 | 0.6479973 | 5.67e-10 | 2.67765 | 2.068e-09
2018-03-09 00:44 | 206587.4315 | 600.0014 | 2 | 21 | 4.20039 | 4.106827 | 0.7926156 | 5.67e-10 | 3.285104 | 2.068e-09
2018-03-09 00:46 | 206707.4302 | 720.0001 | 2 | 21 | 4.200414 | 3.644381 | 0.9218017 | 5.67e-10 | 3.827738 | 2.068e-09
2018-03-09 00:48 | 206806.6093 | 819.1792 | 2 | 21 | 4.200401 | 3.259972 | 1.016892 | 5.67e-10 | 4.227154 | 2.068e-09
2018-03-09 00:50 | 206926.6323 | 120.0022 | 3 | 21 | 4.2379 | 3.26016 | 1.125114 | 5.67e-10 | 4.683584 | 2.068e-09
2018-03-09 00:52 | 207046.6319 | 240.0018 | 3 | 21 | 4.284481 | 3.260126 | 1.233772 | 5.67e-10 | 5.14654 | 2.068e-09
2018-03-09 00:54 | 207166.6306 | 360.0005 | 3 | 21 | 4.336709 | 3.260139 | 1.342433 | 5.67e-10 | 5.614884 | 2.068e-09
2018-03-09 00:56 | 207286.6302 | 480.0001 | 3 | 21 | 4.39344 | 3.260159 | 1.451088 | 5.67e-10 | 6.089138 | 2.068e-09
2018-03-09 00:58 | 207406.6322 | 600.0021 | 3 | 21 | 4.400395 | 2.682522 | 1.550457 | 5.67e-10 | 6.526358 | 2.068e-09
2018-03-09 01:00 | 207526.6311 | 720.001 | 3 | 21 | 4.400392 | 2.208038 | 1.631637 | 5.67e-10 | 6.883582 | 2.068e-09
2018-03-09 01:02 | 207646.6306 | 840.0005 | 3 | 21 | 4.400399 | 1.835077 | 1.698769 | 5.67e-10 | 7.178986 | 2.068e-09
2018-03-09 01:04 | 207766.6303 | 960.0002 | 3 | 21 | 4.400384 | 1.538609 | 1.754803 | 5.67e-10 | 7.425558 | 2.068e-09
2018-03-09 01:06 | 207886.6315 | 1080.0014 | 3 | 21 | 4.400379 | 1.300673 | 1.801977 | 5.67e-10 | 7.633143 | 2.068e-09
2018-03-09 01:08 | 208006.6303 | 1200.0002 | 3 | 21 | 4.400361 | 1.107906 | 1.842009 | 5.67e-10 | 7.809298 | 2.068e-09
2018-03-09 01:10 | 208126.6307 | 1320.0006 | 3 | 21 | 4.400363 | 0.9501419 | 1.876209 | 5.67e-10 | 7.959791 | 2.068e-09
2018-03-09 01:12 | 208246.6303 | 1440.0002 | 3 | 21 | 4.400383 | 0.8206234 | 1.905634 | 5.67e-10 | 8.089271 | 2.068e-09
2018-03-09 01:14 | 208366.6316 | 1560.0015 | 3 | 21 | 4.400366 | 0.713768 | 1.931138 | 5.67e-10 | 8.2015 | 2.068e-09
2018-03-09 01:16 | 208486.6319 | 1680.0018 | 3 | 21 | 4.40036 | 0.6256447 | 1.953404 | 5.67e-10 | 8.299477 | 2.068e-09
2018-03-09 01:18 | 208606.6306 | 1800.0005 | 3 | 21 | 4.400322 | 0.551609 | 1.972988 | 5.67e-10 | 8.385653 | 2.068e-09
2018-03-09 01:20 | 208726.6303 | 1920.0002 | 3 | 21 | 4.400367 | 0.4914074 | 1.990341 | 5.67e-10 | 8.46201 | 2.068e-09
2018-03-09 01:22 | 208846.6306 | 2040.0005 | 3 | 21 | 4.400331 | 0.4393406 | 2.005825 | 5.67e-10 | 8.530146 | 2.068e-09
2018-03-09 01:24 | 208966.6302 | 2160.0001 | 3 | 21 | 4.400326 | 0.3961544 | 2.019732 | 5.67e-10 | 8.591344 | 2.068e-09
2018-03-09 01:26 | 209086.6307 | 2280.0006 | 3 | 21 | 4.400346 | 0.3596954 | 2.032309 | 5.67e-10 | 8.646683 | 2.068e-09
2018-03-09 01:28 | 209206.632 | 2400.0019 | 3 | 21 | 4.400352 | 0.3280659 | 2.04374 | 5.67e-10 | 8.696985 | 2.068e-09
2018-03-09 01:30 | 209326.6324 | 2520.0023 | 3 | 21 | 4.400314 | 0.2999916 | 2.054192 | 5.67e-10 | 8.742978 | 2.068e-09
2018-03-09 01:32 | 209446.6312 | 2640.0011 | 3 | 21 | 4.400298 | 0.2763729 | 2.063797 | 5.67e-10 | 8.785242 | 2.068e-09
2018-03-09 01:34 | 209566.6323 | 2760.0022 | 3 | 21 | 4.400305 | 0.2559967 | 2.072673 | 5.67e-10 | 8.824299 | 2.068e-09
2018-03-09 01:36 | 209686.6304 | 2880.0003 | 3 | 21 | 4.400332 | 0.2387848 | 2.080908 | 5.67e-10 | 8.860535 | 2.068e-09
2018-03-09 01:38 | 209806.6323 | 3000.0022 | 3 | 21 | 4.40029 | 0.2224293 | 2.088586 | 5.67e-10 | 8.894321 | 2.068e-09
2018-03-09 01:40 | 209926.6312 | 3120.0011 | 3 | 21 | 4.400318 | 0.2090893 | 2.095779 | 5.67e-10 | 8.925972 | 2.068e-09
2018-03-09 01:42 | 210046.6322 | 3240.0021 | 3 | 21 | 4.4003 | 0.196825 | 2.102537 | 5.67e-10 | 8.955709 | 2.068e-09
2018-03-09 01:44 | 210166.6303 | 3360.0002 | 3 | 21 | 4.400343 | 0.1867962 | 2.108916 | 5.67e-10 | 8.983782 | 2.068e-09
2018-03-09 01:46 | 210286.6307 | 3480.0006 | 3 | 21 | 4.400273 | 0.1759377 | 2.114957 | 5.67e-10 | 9.010363 | 2.068e-09
2018-03-09 01:48 | 210406.6319 | 3600.0018 | 3 | 21 | 4.400305 | 0.1677952 | 2.120696 | 5.67e-10 | 9.035616 | 2.068e-09
2018-03-09 01:50 | 210526.6323 | 3720.0022 | 3 | 21 | 4.400286 | 0.1599388 | 2.126158 | 5.67e-10 | 9.059649 | 2.068e-09
2018-03-09 01:52 | 210646.632 | 3840.0019 | 3 | 21 | 4.400278 | 0.1528378 | 2.131373 | 5.67e-10 | 9.0826 | 2.068e-09
2018-03-09 01:54 | 210766.6308 | 3960.0007 | 3 | 21 | 4.400274 | 0.1461945 | 2.136366 | 5.67e-10 | 9.104568 | 2.068e-09
2018-03-09 01:56 | 210886.6308 | 4080.0007 | 3 | 21 | 4.400287 | 0.1406002 | 2.141151 | 5.67e-10 | 9.125626 | 2.068e-09
2018-03-09 01:58 | 211006.6323 | 4200.0022 | 3 | 21 | 4.400309 | 0.1354256 | 2.145748 | 5.67e-10 | 9.145851 | 2.068e-09
2018-03-09 02:00 | 211126.6303 | 4320.0002 | 3 | 21 | 4.400276 | 0.1301498 | 2.150171 | 5.67e-10 | 9.165316 | 2.068e-09
2018-03-09 02:02 | 211246.6316 | 4440.0015 | 3 | 21 | 4.400287 | 0.1257095 | 2.15444 | 5.67e-10 | 9.184101 | 2.068e-09
2018-03-09 02:04 | 211366.6304 | 4560.0003 | 3 | 21 | 4.400321 | 0.1219521 | 2.158565 | 5.67e-10 | 9.202249 | 2.068e-09
2018-03-09 02:06 | 211486.6323 | 4680.0022 | 3 | 21 | 4.400298 | 0.1179218 | 2.162549 | 5.67e-10 | 9.219781 | 2.068e-09
2018-03-09 02:08 | 211606.6319 | 4800.0018 | 3 | 21 | 4.400333 | 0.1146164 | 2.166412 | 5.67e-10 | 9.236779 | 2.068e-09
2018-03-09 02:10 | 211726.6323 | 4920.0022 | 3 | 21 | 4.400298 | 0.1107597 | 2.170156 | 5.67e-10 | 9.253253 | 2.068e-09
2018-03-09 02:12 | 211846.6319 | 5040.0018 | 3 | 21 | 4.400283 | 0.1075687 | 2.173787 | 5.67e-10 | 9.269233 | 2.068e-09
2018-03-09 02:14 | 211966.6323 | 5160.0022 | 3 | 21 | 4.400294 | 0.1049118 | 2.177318 | 5.67e-10 | 9.284768 | 2.068e-09
2018-03-09 02:16 | 212086.6303 | 5280.0002 | 3 | 21 | 4.40029 | 0.1019001 | 2.180759 | 5.67e-10 | 9.299912 | 2.068e-09
2018-03-09 02:18 | 212206.6316 | 5400.0015 | 3 | 21 | 4.400258 | 0.09863091 | 2.184109 | 5.67e-10 | 9.31465 | 2.068e-09
2018-03-09 02:20 | 212326.6304 | 5520.0003 | 3 | 21 | 4.400287 | 0.09642601 | 2.187372 | 5.67e-10 | 9.329008 | 2.068e-09
2018-03-09 02:22 | 212446.6314 | 5640.0013 | 3 | 21 | 4.400238 | 0.09379959 | 2.190541 | 5.67e-10 | 9.342954 | 2.068e-09
2018-03-09 02:24 | 212566.632 | 5760.0019 | 3 | 21 | 4.400322 | 0.09263992 | 2.193647 | 5.67e-10 | 9.356623 | 2.068e-09
2018-03-09 02:26 | 212686.6307 | 5880.0006 | 3 | 21 | 4.400302 | 0.09040451 | 2.196683 | 5.67e-10 | 9.369981 | 2.068e-09
2018-03-09 02:28 | 212806.6303 | 6000.0002 | 3 | 21 | 4.400269 | 0.08787155 | 2.199657 | 5.67e-10 | 9.383066 | 2.068e-09
2018-03-09 02:30 | 212926.6307 | 6120.0006 | 3 | 21 | 4.400243 | 0.08600426 | 2.202561 | 5.67e-10 | 9.395844 | 2.068e-09
2018-03-09 02:32 | 213046.631 | 6240.0009 | 3 | 21 | 4.400265 | 0.08450508 | 2.205407 | 5.67e-10 | 9.40837 | 2.068e-09
2018-03-09 02:34 | 213166.6306 | 6360.0005 | 3 | 21 | 4.400275 | 0.08299637 | 2.208198 | 5.67e-10 | 9.420649 | 2.068e-09
2018-03-09 02:36 | 213261.4297 | 6454.7996 | 3 | 21 | 4.40026 | 0.0814991 | 2.210359 | 5.67e-10 | 9.430158 | 2.068e-09
2018-03-09 02:38 | 213381.5 | 120.0019 | 4 | 21 | 4.39122 | 0 | 2.210359 | 5.67e-10 | 9.430158 | 2.068e-09
2018-03-09 02:40 | 213501.5 | 240.0006 | 4 | 21 | 4.389299 | 0 | 2.210359 | 5.67e-10 | 9.430158 | 2.068e-09
2018-03-09 02:41 | 213561.5 | 300.0018 | 4 | 21 | 4.388449 | 0 | 2.210359 | 5.67e-10 | 9.430158 | 2.068e-09
2018-03-09 02:43 | 213681.6 | 120.0015 | 5 | 21 | 4.053866 | -3.260043 | 2.210359 | 0.1086556 | 9.430158 | 0.445334
2018-03-09 02:45 | 213801.6 | 240.0019 | 5 | 21 | 3.992817 | -3.260073 | 2.210359 | 0.21731 | 9.430158 | 0.8824673
2018-03-09 02:47 | 213921.6 | 360.0031 | 5 | 21 | 3.933116 | -3.260071 | 2.210359 | 0.3259692 | 9.430158 | 1.313068
2018-03-09 02:49 | 214041.6 | 480.0002 | 5 | 21 | 3.875713 | -3.260031 | 2.210359 | 0.4346252 | 9.430158 | 1.737276
2018-03-09 02:51 | 214161.6 | 600.0006 | 5 | 21 | 3.822131 | -3.260029 | 2.210359 | 0.543281 | 9.430158 | 2.155447
2018-03-09 02:53 | 214281.6 | 720.0017 | 5 | 21 | 3.772781 | -3.260064 | 2.210359 | 0.6519419 | 9.430158 | 2.568044
2018-03-09 02:55 | 214401.6 | 840.0007 | 5 | 21 | 3.727669 | -3.260041 | 2.210359 | 0.7605978 | 9.430158 | 2.97549
2018-03-09 02:57 | 214521.6 | 960.0012 | 5 | 21 | 3.686559 | -3.260045 | 2.210359 | 0.8692606 | 9.430158 | 3.378279
2018-03-09 02:59 | 214641.6 | 1080.0015 | 5 | 21 | 3.649358 | -3.260064 | 2.210359 | 0.9779199 | 9.430158 | 3.776801
2018-03-09 03:01 | 214761.6 | 1200.0011 | 5 | 21 | 3.615914 | -3.260029 | 2.210359 | 1.086574 | 9.430158 | 4.171465
2018-03-09 03:03 | 214881.6 | 1320.0006 | 5 | 21 | 3.586267 | -3.260064 | 2.210359 | 1.195223 | 9.430158 | 4.562686
2018-03-09 03:05 | 215001.6 | 1440.0027 | 5 | 21 | 3.560199 | -3.260024 | 2.210359 | 1.303879 | 9.430158 | 4.95091
2018-03-09 03:07 | 215121.6 | 1560.0015 | 5 | 21 | 3.537036 | -3.260092 | 2.210359 | 1.41254 | 9.430158 | 5.336486
2018-03-09 03:09 | 215241.6 | 1680.0019 | 5 | 21 | 3.515385 | -3.260165 | 2.210359 | 1.521196 | 9.430158 | 5.719623
2018-03-09 03:11 | 215361.6 | 1800.0023 | 5 | 21 | 3.4933 | -3.26012 | 2.210359 | 1.629856 | 9.430158 | 6.10042
2018-03-09 03:13 | 215481.6 | 1920.0011 | 5 | 21 | 3.468767 | -3.260113 | 2.210359 | 1.738516 | 9.430158 | 6.478703
2018-03-09 03:15 | 215601.6 | 2040.0015 | 5 | 21 | 3.437703 | -3.260117 | 2.210359 | 1.847172 | 9.430158 | 6.854008
2018-03-09 03:17 | 215721.6 | 2160.0003 | 5 | 21 | 3.389846 | -3.260085 | 2.210359 | 1.955832 | 9.430158 | 7.225168
2018-03-09 03:19 | 215841.6 | 2280.0021 | 5 | 21 | 3.300028 | -3.26011 | 2.210359 | 2.064493 | 9.430158 | 7.589272
2018-03-09 03:20 | 215955.2 | 2393.6037 | 5 | 21 | 2.999999 | -3.260092 | 2.210359 | 2.167356 | 9.430158 | 7.917557
2018-03-09 03:22 | 216075.2 | 120.0004 | 6 | 21 | 3.595756 | 0 | 2.210359 | 2.167356 | 9.430158 | 7.917557
2018-03-09 03:24 | 216195.2 | 239.9999 | 6 | 21 | 3.638551 | 0 | 2.210359 | 2.167356 | 9.430158 | 7.917557
2018-03-09 03:25 | 216255.2 | 300.0003 | 6 | 21 | 3.652122 | 0 | 2.210359 | 2.167356 | 9.430158 | 7.917557
2018-03-09 03:25 | 216255.2 | 0.0048 | 7 | 22 | 3.652246 | 0 | 0 | 0 | 0 | 0
2018-03-09 03:27 | 216375.3 | 120.0017 | 2 | 22 | 4.101836 | 4.889956 | 0.1623057 | 0 | 0.6576381 | 0
2018-03-09 03:29 | 216495.3 | 240.0017 | 2 | 22 | 4.155308 | 4.889936 | 0.32529 | 0 | 1.330894 | 0
2018-03-09 03:31 | 216615.3 | 360.0023 | 2 | 22 | 4.194499 | 4.889994 | 0.4882729 | 0 | 2.011372 | 0
2018-03-09 03:33 | 216735.3 | 480.0017 | 2 | 22 | 4.200416 | 4.44265 | 0.644568 | 0 | 2.667801 | 0
2018-03-09 03:35 | 216855.3 | 600.0005 | 2 | 22 | 4.200411 | 3.982817 | 0.7849218 | 0 | 3.257343 | 0
2018-03-09 03:37 | 216975.3 | 720.0002 | 2 | 22 | 4.200378 | 3.525316 | 0.910055 | 0 | 3.782952 | 0
2018-03-09 03:39 | 217044.8 | 789.5114 | 2 | 22 | 4.200397 | 3.259972 | 0.975557 | 0 | 4.058086 | 0
2018-03-09 03:41 | 217164.8 | 120.0007 | 3 | 22 | 4.238028 | 3.260164 | 1.08378 | 0 | 4.514516 | 0
2018-03-09 03:43 | 217284.8 | 240.0008 | 3 | 22 | 4.285115 | 3.260099 | 1.192435 | 0 | 4.977501 | 0
2018-03-09 03:45 | 217404.8 | 360.0007 | 3 | 22 | 4.338141 | 3.260117 | 1.301094 | 0 | 5.44595 | 0
2018-03-09 03:47 | 217524.8 | 480.0011 | 3 | 22 | 4.395879 | 3.260122 | 1.409752 | 0 | 5.920421 | 0
2018-03-09 03:49 | 217644.8 | 600.0016 | 3 | 22 | 4.400403 | 2.658745 | 1.508262 | 0 | 6.353888 | 0
2018-03-09 03:51 | 217764.8 | 720.0011 | 3 | 22 | 4.400399 | 2.189312 | 1.588737 | 0 | 6.708011 | 0
2018-03-09 03:53 | 217884.8 | 840.0007 | 3 | 22 | 4.400401 | 1.819468 | 1.655285 | 0 | 7.000848 | 0
2018-03-09 03:55 | 218004.8 | 960.0003 | 3 | 22 | 4.400403 | 1.525736 | 1.710836 | 0 | 7.245292 | 0
2018-03-09 03:57 | 218124.8 | 1080.0023 | 3 | 22 | 4.400371 | 1.289436 | 1.757603 | 0 | 7.451085 | 0
2018-03-09 03:59 | 218244.8 | 1200.0003 | 3 | 22 | 4.400347 | 1.097689 | 1.797279 | 0 | 7.625676 | 0
2018-03-09 04:01 | 218364.8 | 1320.0008 | 3 | 22 | 4.400362 | 0.9411621 | 1.831169 | 0 | 7.774802 | 0
2018-03-09 04:03 | 218484.8 | 1440.0011 | 3 | 22 | 4.400374 | 0.8126888 | 1.86032 | 0 | 7.903076 | 0
2018-03-09 04:05 | 218604.8 | 1560.0006 | 3 | 22 | 4.40035 | 0.70644 | 1.885577 | 0 | 8.014215 | 0
2018-03-09 04:07 | 218724.8 | 1680.0004 | 3 | 22 | 4.400338 | 0.6192932 | 1.907629 | 0 | 8.111252 | 0
2018-03-09 04:09 | 218844.8 | 1800.0014 | 3 | 22 | 4.400353 | 0.546999 | 1.927028 | 0 | 8.196617 | 0
2018-03-09 04:11 | 218964.8 | 1920.0004 | 3 | 22 | 4.400322 | 0.4862499 | 1.944218 | 0 | 8.27226 | 0
2018-03-09 04:13 | 219084.8 | 2040.0014 | 3 | 22 | 4.400314 | 0.4349766 | 1.959563 | 0 | 8.339782 | 0
2018-03-09 04:15 | 219204.8 | 2160.0003 | 3 | 22 | 4.400322 | 0.3923988 | 1.973342 | 0 | 8.400413 | 0
2018-03-09 04:17 | 219324.8 | 2280.0016 | 3 | 22 | 4.400319 | 0.3563328 | 1.985804 | 0 | 8.455251 | 0
2018-03-09 04:19 | 219444.8 | 2400.0011 | 3 | 22 | 4.40027 | 0.3243446 | 1.997146 | 0 | 8.50516 | 0
2018-03-09 04:21 | 219564.8 | 2520.0024 | 3 | 22 | 4.400302 | 0.2983513 | 2.007526 | 0 | 8.550832 | 0
2018-03-09 04:23 | 219684.8 | 2640.0019 | 3 | 22 | 4.400319 | 0.2752113 | 2.017079 | 0 | 8.592872 | 0
2018-03-09 04:25 | 219804.8 | 2760.0007 | 3 | 22 | 4.400315 | 0.2552223 | 2.025912 | 0 | 8.63174 | 0
2018-03-09 04:27 | 219924.8 | 2880.0002 | 3 | 22 | 4.400333 | 0.2383022 | 2.034127 | 0 | 8.667889 | 0
2018-03-09 04:29 | 220044.8 | 3000.0023 | 3 | 22 | 4.40031 | 0.2228184 | 2.041794 | 0 | 8.701621 | 0
2018-03-09 04:31 | 220164.8 | 3120.0002 | 3 | 22 | 4.400301 | 0.2091141 | 2.048985 | 0 | 8.733264 | 0
2018-03-09 04:33 | 220284.8 | 3240.0023 | 3 | 22 | 4.400311 | 0.1971855 | 2.055754 | 0 | 8.763051 | 0
2018-03-09 04:35 | 220404.8 | 3360.0012 | 3 | 22 | 4.4003 | 0.1864052 | 2.062145 | 0 | 8.791173 | 0
2018-03-09 04:37 | 220524.8 | 3480.0008 | 3 | 22 | 4.400317 | 0.1770802 | 2.068199 | 0 | 8.817815 | 0
2018-03-09 04:39 | 220644.8 | 3600.0012 | 3 | 22 | 4.400292 | 0.1681385 | 2.073956 | 0 | 8.843147 | 0
2018-03-09 04:41 | 220764.8 | 3720.0015 | 3 | 22 | 4.400276 | 0.1606789 | 2.079437 | 0 | 8.867267 | 0
2018-03-09 04:43 | 220884.8 | 3840.0003 | 3 | 22 | 4.40031 | 0.1540127 | 2.08468 | 0 | 8.890337 | 0
2018-03-09 04:45 | 221004.8 | 3960.0008 | 3 | 22 | 4.400299 | 0.1473312 | 2.0897 | 0 | 8.912427 | 0
2018-03-09 04:47 | 221124.8 | 4080.0011 | 3 | 22 | 4.400269 | 0.1413078 | 2.094511 | 0 | 8.933596 | 0
2018-03-09 04:49 | 221244.8 | 4200.0015 | 3 | 22 | 4.400304 | 0.1365032 | 2.099145 | 0 | 8.953984 | 0
2018-03-09 04:51 | 221364.8 | 4320.0003 | 3 | 22 | 4.400289 | 0.1312714 | 2.103606 | 0 | 8.973613 | 0
2018-03-09 04:53 | 221484.8 | 4440.0017 | 3 | 22 | 4.400301 | 0.1268845 | 2.107906 | 0 | 8.992535 | 0
2018-03-09 04:55 | 221604.8 | 4560.0003 | 3 | 22 | 4.400305 | 0.1227913 | 2.11206 | 0 | 9.010814 | 0
2018-03-09 04:57 | 221724.8 | 4680.0015 | 3 | 22 | 4.400275 | 0.1183891 | 2.116077 | 0 | 9.028492 | 0
2018-03-09 04:59 | 221844.8 | 4800.0002 | 3 | 22 | 4.400271 | 0.1149521 | 2.11997 | 0 | 9.045622 | 0
2018-03-09 05:01 | 221964.8 | 4920.0007 | 3 | 22 | 4.400266 | 0.1115723 | 2.123744 | 0 | 9.06223 | 0
2018-03-09 05:03 | 222084.8 | 5040.0003 | 3 | 22 | 4.400277 | 0.1086235 | 2.127412 | 0 | 9.078369 | 0
2018-03-09 05:05 | 222204.8 | 5160.0015 | 3 | 22 | 4.40027 | 0.1053085 | 2.130984 | 0 | 9.094086 | 0
2018-03-09 05:07 | 222324.8 | 5280.0019 | 3 | 22 | 4.40028 | 0.1027088 | 2.134454 | 0 | 9.109355 | 0
2018-03-09 05:09 | 222444.8 | 5400.0023 | 3 | 22 | 4.400326 | 0.1007996 | 2.137829 | 0 | 9.124207 | 0
2018-03-09 05:11 | 222564.8 | 5520.0011 | 3 | 22 | 4.40028 | 0.0978756 | 2.141134 | 0 | 9.138747 | 0
2018-03-09 05:13 | 222684.8 | 5640.0008 | 3 | 22 | 4.400287 | 0.09566879 | 2.144361 | 0 | 9.152949 | 0
2018-03-09 05:15 | 222804.8 | 5760.0003 | 3 | 22 | 4.40028 | 0.0933857 | 2.147506 | 0 | 9.166788 | 0
2018-03-09 05:17 | 222924.8 | 5880.0015 | 3 | 22 | 4.400262 | 0.09111214 | 2.150591 | 0 | 9.180361 | 0
2018-03-09 05:19 | 223044.8 | 6000.0011 | 3 | 22 | 4.400259 | 0.08930588 | 2.153609 | 0 | 9.193644 | 0
2018-03-09 05:21 | 223164.8 | 6120.0009 | 3 | 22 | 4.400239 | 0.08745575 | 2.15656 | 0 | 9.206626 | 0
2018-03-09 05:23 | 223284.8 | 6240.0012 | 3 | 22 | 4.400267 | 0.08602142 | 2.159455 | 0 | 9.219368 | 0
2018-03-09 05:25 | 223404.8 | 6360.0023 | 3 | 22 | 4.400308 | 0.0845108 | 2.162299 | 0 | 9.23188 | 0
2018-03-09 05:27 | 223524.8 | 6480.0002 | 3 | 22 | 4.400258 | 0.08261299 | 2.165081 | 0 | 9.24412 | 0
2018-03-09 05:28 | 223615 | 6570.1734 | 3 | 22 | 4.400276 | 0.08150101 | 2.167134 | 0 | 9.253156 | 0
2018-03-09 05:30 | 223735.1 | 120.0013 | 4 | 22 | 4.391075 | 0 | 2.167134 | 0 | 9.253156 | 0
2018-03-09 05:32 | 223855.1 | 239.9999 | 4 | 22 | 4.389127 | 0 | 2.167134 | 0 | 9.253156 | 0
2018-03-09 05:33 | 223915.1 | 300.0029 | 4 | 22 | 4.388244 | 0 | 2.167134 | 0 | 9.253156 | 0
2018-03-09 05:35 | 224035.2 | 120.0031 | 5 | 22 | 4.049446 | -3.260077 | 2.167134 | 0.1086527 | 9.253156 | 0.4449239
2018-03-09 05:37 | 224155.2 | 240.001 | 5 | 22 | 3.987226 | -3.260054 | 2.167134 | 0.2173077 | 9.253156 | 0.8815129
2018-03-09 05:39 | 224275.2 | 360.0031 | 5 | 22 | 3.92649 | -3.260148 | 2.167134 | 0.3259622 | 9.253156 | 1.311428
2018-03-09 05:41 | 224395.2 | 480.0018 | 5 | 22 | 3.86838 | -3.260089 | 2.167134 | 0.4346222 | 9.253156 | 1.734892
2018-03-09 05:43 | 224515.2 | 600.0015 | 5 | 22 | 3.814235 | -3.260098 | 2.167134 | 0.5432861 | 9.253156 | 2.152262
2018-03-09 05:45 | 224635.2 | 720.0012 | 5 | 22 | 3.764529 | -3.260113 | 2.167134 | 0.6519427 | 9.253156 | 2.563963
2018-03-09 05:47 | 224755.2 | 840.0023 | 5 | 22 | 3.719126 | -3.260073 | 2.167134 | 0.7605991 | 9.253156 | 2.970499
2018-03-09 05:49 | 224875.2 | 960.0003 | 5 | 22 | 3.677794 | -3.26011 | 2.167134 | 0.869258 | 9.253156 | 3.372334
2018-03-09 05:51 | 224995.2 | 1080.0015 | 5 | 22 | 3.640516 | -3.260085 | 2.167134 | 0.9779149 | 9.253156 | 3.769892
2018-03-09 05:53 | 225115.2 | 1200.0003 | 5 | 22 | 3.607137 | -3.260085 | 2.167134 | 1.086572 | 9.253156 | 4.163609
2018-03-09 05:55 | 225235.2 | 1320.0007 | 5 | 22 | 3.57763 | -3.260106 | 2.167134 | 1.195232 | 9.253156 | 4.553923
2018-03-09 05:57 | 225355.2 | 1440.0019 | 5 | 22 | 3.551771 | -3.260106 | 2.167134 | 1.303895 | 9.253156 | 4.941245
2018-03-09 05:59 | 225475.2 | 1560.0023 | 5 | 22 | 3.528566 | -3.260115 | 2.167134 | 1.412554 | 9.253156 | 5.325897
2018-03-09 06:01 | 225595.2 | 1680.001 | 5 | 22 | 3.506476 | -3.260098 | 2.167134 | 1.521211 | 9.253156 | 5.7081
2018-03-09 06:03 | 225715.2 | 1800.0012 | 5 | 22 | 3.483383 | -3.260148 | 2.167134 | 1.62987 | 9.253156 | 6.087872
2018-03-09 06:05 | 225835.2 | 1920.0002 | 5 | 22 | 3.456903 | -3.260106 | 2.167134 | 1.738529 | 9.253156 | 6.464984
2018-03-09 06:07 | 225955.2 | 2040.0022 | 5 | 22 | 3.421055 | -3.260129 | 2.167134 | 1.847192 | 9.253156 | 6.838805
2018-03-09 06:09 | 226075.2 | 2160.0003 | 5 | 22 | 3.361897 | -3.260129 | 2.167134 | 1.955854 | 9.253156 | 7.207635
2018-03-09 06:11 | 226195.2 | 2280.0022 | 5 | 22 | 3.229013 | -3.260115 | 2.167134 | 2.064516 | 9.253156 | 7.567025
2018-03-09 06:12 | 226260.7 | 2345.5462 | 5 | 22 | 2.999964 | -3.260054 | 2.167134 | 2.123866 | 9.253156 | 7.753117
2018-03-09 06:14 | 226380.7 | 120.001 | 6 | 22 | 3.603546 | 0 | 2.167134 | 2.123866 | 9.253156 | 7.753117
2018-03-09 06:16 | 226500.7 | 239.9998 | 6 | 22 | 3.64516 | 0 | 2.167134 | 2.123866 | 9.253156 | 7.753117
2018-03-09 06:17 | 226560.7 | 300.0035 | 6 | 22 | 3.65822 | 0 | 2.167134 | 2.123866 | 9.253156 | 7.753117
2018-03-09 06:17 | 226560.8 | 0.0024 | 7 | 23 | 3.658375 | 0 | 0 | 0 | 0 | 0
2018-03-09 06:19 | 226680.8 | 120.0022 | 2 | 23 | 4.111283 | 4.889956 | 0.1623057 | 0 | 0.6589839 | 0
2018-03-09 06:21 | 226800.8 | 240.0026 | 2 | 23 | 4.164778 | 4.889965 | 0.3252935 | 0 | 1.333808 | 0
2018-03-09 06:23 | 226920.8 | 360.0013 | 2 | 23 | 4.200395 | 4.811455 | 0.4881121 | 0 | 2.015168 | 0
2018-03-09 06:25 | 227040.8 | 480.0008 | 2 | 23 | 4.200394 | 4.310637 | 0.6398265 | 0 | 2.652429 | 0
2018-03-09 06:27 | 227160.8 | 600.0005 | 2 | 23 | 4.200397 | 3.860909 | 0.7759822 | 0 | 3.224337 | 0
2018-03-09 06:29 | 227280.8 | 720.0009 | 2 | 23 | 4.200391 | 3.411356 | 0.8971756 | 0 | 3.733397 | 0
2018-03-09 06:30 | 227321 | 760.2076 | 2 | 23 | 4.200376 | 3.259991 | 0.9344304 | 0 | 3.889882 | 0
2018-03-09 06:32 | 227441.1 | 120.0012 | 3 | 23 | 4.237891 | 3.260174 | 1.042647 | 0 | 4.346274 | 0
2018-03-09 06:34 | 227561.1 | 240.001 | 3 | 23 | 4.285211 | 3.260141 | 1.151306 | 0 | 4.809263 | 0
2018-03-09 06:36 | 227681.1 | 360.0008 | 3 | 23 | 4.33873 | 3.25992 | 1.259959 | 0 | 5.277726 | 0
2018-03-09 06:38 | 227801.1 | 480.0018 | 3 | 23 | 4.397212 | 3.260195 | 1.368617 | 0 | 5.752303 | 0
2018-03-09 06:40 | 227921.1 | 600.0031 | 3 | 23 | 4.40041 | 2.646778 | 1.466667 | 0 | 6.183754 | 0
2018-03-09 06:42 | 228041.1 | 720.0011 | 3 | 23 | 4.40038 | 2.178705 | 1.546765 | 0 | 6.536217 | 0
2018-03-09 06:44 | 228161.1 | 840.0022 | 3 | 23 | 4.400377 | 1.808804 | 1.612985 | 0 | 6.827608 | 0
2018-03-09 06:46 | 228281.1 | 960.0018 | 3 | 23 | 4.400379 | 1.516226 | 1.668214 | 0 | 7.070639 | 0
2018-03-09 06:48 | 228401.1 | 1080.0014 | 3 | 23 | 4.400362 | 1.280849 | 1.714693 | 0 | 7.275161 | 0
2018-03-09 06:50 | 228521.1 | 1200.001 | 3 | 23 | 4.400347 | 1.089676 | 1.754099 | 0 | 7.448564 | 0
2018-03-09 06:52 | 228641.1 | 1320.0017 | 3 | 23 | 4.400329 | 0.9332561 | 1.787738 | 0 | 7.596587 | 0
2018-03-09 06:54 | 228761.1 | 1440.0003 | 3 | 23 | 4.400368 | 0.8059883 | 1.816659 | 0 | 7.723851 | 0
2018-03-09 06:56 | 228881.1 | 1560.0004 | 3 | 23 | 4.400363 | 0.7007236 | 1.841705 | 0 | 7.834063 | 0
2018-03-09 06:58 | 229001.1 | 1680.0003 | 3 | 23 | 4.400358 | 0.6137276 | 1.863559 | 0 | 7.930229 | 0
2018-03-09 07:00 | 229121.1 | 1800.0006 | 3 | 23 | 4.400308 | 0.540863 | 1.882769 | 0 | 8.01476 | 0
2018-03-09 07:02 | 229241.1 | 1920.0003 | 3 | 23 | 4.400347 | 0.4815807 | 1.899784 | 0 | 8.089631 | 0
2018-03-09 07:04 | 229361.1 | 2040.0032 | 3 | 23 | 4.400355 | 0.4314499 | 1.914967 | 0 | 8.156439 | 0
2018-03-09 07:06 | 229481.1 | 2160.0002 | 3 | 23 | 4.400337 | 0.3890324 | 1.928615 | 0 | 8.216495 | 0
2018-03-09 07:08 | 229601.1 | 2280.0006 | 3 | 23 | 4.400334 | 0.3529987 | 1.940963 | 0 | 8.270829 | 0
2018-03-09 07:10 | 229721.1 | 2400.001 | 3 | 23 | 4.400325 | 0.3224239 | 1.952209 | 0 | 8.320315 | 0
2018-03-09 07:12 | 229841.1 | 2520.0006 | 3 | 23 | 4.400345 | 0.2964306 | 1.962509 | 0 | 8.365638 | 0
2018-03-09 07:14 | 229961.1 | 2640.0018 | 3 | 23 | 4.40032 | 0.273613 | 1.971999 | 0 | 8.407398 | 0
2018-03-09 07:16 | 230081.1 | 2760.0014 | 3 | 23 | 4.400328 | 0.2542305 | 1.980784 | 0 | 8.446054 | 0
2018-03-09 07:18 | 230201.1 | 2880.0004 | 3 | 23 | 4.400317 | 0.2369747 | 1.988962 | 0 | 8.482041 | 0
2018-03-09 07:20 | 230321.1 | 3000.0016 | 3 | 23 | 4.400324 | 0.2220802 | 1.996606 | 0 | 8.515676 | 0
2018-03-09 07:22 | 230441.1 | 3120.0003 | 3 | 23 | 4.40029 | 0.2084217 | 2.003772 | 0 | 8.547213 | 0
2018-03-09 07:24 | 230561.1 | 3240.0016 | 3 | 23 | 4.400317 | 0.1968727 | 2.010524 | 0 | 8.57692 | 0
2018-03-09 07:26 | 230681.1 | 3360.0004 | 3 | 23 | 4.400272 | 0.1856518 | 2.016904 | 0 | 8.604996 | 0
2018-03-09 07:28 | 230801.1 | 3480.0016 | 3 | 23 | 4.400313 | 0.1771412 | 2.022956 | 0 | 8.631625 | 0
2018-03-09 07:30 | 230921.1 | 3600.0003 | 3 | 23 | 4.400302 | 0.1685905 | 2.028708 | 0 | 8.656937 | 0
2018-03-09 07:32 | 231041.1 | 3720.0016 | 3 | 23 | 4.400314 | 0.1610622 | 2.034194 | 0 | 8.681078 | 0
2018-03-09 07:34 | 231161.1 | 3840.0019 | 3 | 23 | 4.400298 | 0.153698 | 2.03943 | 0 | 8.704115 | 0
2018-03-09 07:36 | 231281.1 | 3960.0007 | 3 | 23 | 4.400309 | 0.1474018 | 2.044446 | 0 | 8.726187 | 0
2018-03-09 07:38 | 231401.1 | 4080.002 | 3 | 23 | 4.400308 | 0.1417713 | 2.049258 | 0 | 8.747363 | 0
2018-03-09 07:40 | 231521.1 | 4200.0017 | 3 | 23 | 4.400309 | 0.1364975 | 2.053888 | 0 | 8.767735 | 0
2018-03-09 07:42 | 231641.1 | 4320.0003 | 3 | 23 | 4.400308 | 0.1317043 | 2.058352 | 0 | 8.78738 | 0
2018-03-09 07:44 | 231761.1 | 4440.0023 | 3 | 23 | 4.400279 | 0.1269112 | 2.062657 | 0 | 8.806321 | 0
2018-03-09 07:46 | 231881.1 | 4560.0019 | 3 | 23 | 4.400301 | 0.1231709 | 2.066821 | 0 | 8.824646 | 0
2018-03-09 07:48 | 232001.1 | 4680.0015 | 3 | 23 | 4.400265 | 0.1187344 | 2.070851 | 0 | 8.842379 | 0
2018-03-09 07:50 | 232121.1 | 4800.0012 | 3 | 23 | 4.400308 | 0.1156807 | 2.074758 | 0 | 8.859571 | 0
2018-03-09 07:52 | 232241.1 | 4920.0007 | 3 | 23 | 4.40027 | 0.1119976 | 2.078548 | 0 | 8.876248 | 0
2018-03-09 07:54 | 232361.1 | 5040.0003 | 3 | 23 | 4.400247 | 0.1086197 | 2.082234 | 0 | 8.892465 | 0
2018-03-09 07:56 | 232481.1 | 5160.0007 | 3 | 23 | 4.400295 | 0.1060638 | 2.085816 | 0 | 8.908226 | 0
2018-03-09 07:58 | 232601.1 | 5280.0012 | 3 | 23 | 4.400271 | 0.1034298 | 2.089302 | 0 | 8.923567 | 0
2018-03-09 08:00 | 232721.1 | 5400.0024 | 3 | 23 | 4.400299 | 0.1012096 | 2.092706 | 0 | 8.938546 | 0
2018-03-09 08:02 | 232841.1 | 5520.0004 | 3 | 23 | 4.400278 | 0.09828758 | 2.096031 | 0 | 8.953177 | 0
2018-03-09 08:04 | 232961.1 | 5640.0024 | 3 | 23 | 4.400252 | 0.09564018 | 2.099273 | 0 | 8.967442 | 0
2018-03-09 08:06 | 233081.1 | 5760.0003 | 3 | 23 | 4.400283 | 0.09377861 | 2.102443 | 0 | 8.98139 | 0
2018-03-09 08:08 | 233201.1 | 5880.0007 | 3 | 23 | 4.400305 | 0.09221268 | 2.105533 | 0 | 8.994989 | 0
2018-03-09 08:10 | 233321.1 | 6000.0011 | 3 | 23 | 4.400298 | 0.09037971 | 2.108571 | 0 | 9.008354 | 0
2018-03-09 08:12 | 233441.1 | 6120.0023 | 3 | 23 | 4.400262 | 0.0882206 | 2.111538 | 0 | 9.021413 | 0
2018-03-09 08:14 | 233561.1 | 6240.0002 | 3 | 23 | 4.400285 | 0.0866909 | 2.114447 | 0 | 9.034212 | 0
2018-03-09 08:16 | 233681.1 | 6360.0006 | 3 | 23 | 4.400279 | 0.08485794 | 2.117301 | 0 | 9.046772 | 0
2018-03-09 08:18 | 233801.1 | 6480.0027 | 3 | 23 | 4.400245 | 0.08260536 | 2.120097 | 0 | 9.059074 | 0
2018-03-09 08:19 | 233868.8 | 6547.766 | 3 | 23 | 4.400248 | 0.0814991 | 2.121651 | 0 | 9.065913 | 0
2018-03-09 08:21 | 233988.9 | 120.0004 | 4 | 23 | 4.39088 | 0 | 2.121651 | 0 | 9.065914 | 0
2018-03-09 08:23 | 234108.9 | 240 | 4 | 23 | 4.388845 | 0 | 2.121651 | 0 | 9.065914 | 0
2018-03-09 08:24 | 234168.9 | 300.0036 | 4 | 23 | 4.387958 | 0 | 2.121651 | 0 | 9.065914 | 0
2018-03-09 08:26 | 234289 | 120.0013 | 5 | 23 | 4.043913 | -3.260033 | 2.121651 | 0.1086549 | 9.065914 | 0.4444306
2018-03-09 08:28 | 234409 | 240.0009 | 5 | 23 | 3.980539 | -3.260012 | 2.121651 | 0.2173171 | 9.065914 | 0.8803828
2018-03-09 08:30 | 234529 | 360.0006 | 5 | 23 | 3.919026 | -3.260075 | 2.121651 | 0.3259743 | 9.065914 | 1.309538
2018-03-09 08:32 | 234649 | 480.0026 | 5 | 23 | 3.860402 | -3.260102 | 2.121651 | 0.4346329 | 9.065914 | 1.732156
2018-03-09 08:34 | 234769 | 600.0006 | 5 | 23 | 3.806037 | -3.260099 | 2.121651 | 0.5432919 | 9.065914 | 2.148627
2018-03-09 08:36 | 234889 | 720.0003 | 5 | 23 | 3.756184 | -3.260096 | 2.121651 | 0.6519534 | 9.065914 | 2.559448
2018-03-09 08:38 | 235009 | 840.0007 | 5 | 23 | 3.710711 | -3.260106 | 2.121651 | 0.7606152 | 9.065914 | 2.965093
2018-03-09 08:40 | 235129 | 960.0003 | 5 | 23 | 3.669395 | -3.260045 | 2.121651 | 0.869274 | 9.065914 | 3.366011
2018-03-09 08:42 | 235249 | 1080.0013 | 5 | 23 | 3.632084 | -3.260075 | 2.121651 | 0.9779302 | 9.065914 | 3.762649
2018-03-09 08:44 | 235369 | 1200.001 | 5 | 23 | 3.598847 | -3.260056 | 2.121651 | 1.086589 | 9.065914 | 4.155466
2018-03-09 08:46 | 235489 | 1320.0014 | 5 | 23 | 3.569606 | -3.260039 | 2.121651 | 1.195249 | 9.065914 | 4.544893
2018-03-09 08:48 | 235609 | 1440.0002 | 5 | 23 | 3.543958 | -3.260064 | 2.121651 | 1.303906 | 9.065914 | 4.931332
2018-03-09 08:50 | 235729 | 1560.0023 | 5 | 23 | 3.520785 | -3.26006 | 2.121651 | 1.412565 | 9.065914 | 5.315143
2018-03-09 08:52 | 235849 | 1680.0001 | 5 | 23 | 3.498246 | -3.260064 | 2.121651 | 1.521217 | 9.065914 | 5.696461
2018-03-09 08:54 | 235969 | 1800.0006 | 5 | 23 | 3.474133 | -3.260087 | 2.121651 | 1.629872 | 9.065914 | 6.075276
2018-03-09 08:56 | 236089 | 1920.001 | 5 | 23 | 3.445317 | -3.260136 | 2.121651 | 1.738527 | 9.065914 | 6.45126
2018-03-09 08:58 | 236209 | 2040.0014 | 5 | 23 | 3.403866 | -3.260066 | 2.121651 | 1.847183 | 9.065914 | 6.82354
2018-03-09 09:00 | 236329 | 2160.001 | 5 | 23 | 3.330557 | -3.260089 | 2.121651 | 1.955843 | 9.065914 | 7.189871
2018-03-09 09:02 | 236449 | 2280.0014 | 5 | 23 | 3.116055 | -3.260052 | 2.121651 | 2.064502 | 9.065914 | 7.542967
2018-03-09 09:02 | 236473.4 | 2304.4537 | 5 | 23 | 2.999986 | -3.26002 | 2.121651 | 2.086647 | 9.065914 | 7.61078
2018-03-09 09:04 | 236593.5 | 120.0006 | 6 | 23 | 3.611753 | 0 | 2.121651 | 2.086647 | 9.065914 | 7.61078
2018-03-09 09:06 | 236713.5 | 240.0001 | 6 | 23 | 3.652099 | 0 | 2.121651 | 2.086647 | 9.065914 | 7.61078
2018-03-09 09:07 | 236773.5 | 300.0046 | 6 | 23 | 3.664543 | 0 | 2.121651 | 2.086647 | 9.065914 | 7.61078
2018-03-09 09:07 | 236773.5 | 0.0024 | 7 | 24 | 3.664728 | 0 | 0 | 0 | 0 | 0
2018-03-09 09:09 | 236893.6 | 120.0014 | 2 | 24 | 4.121082 | 4.890009 | 0.1623064 | 0 | 0.6604276 | 0
2018-03-09 09:11 | 237013.6 | 240.001 | 2 | 24 | 4.174453 | 4.89003 | 0.3252926 | 0 | 1.336826 | 0
2018-03-09 09:13 | 237133.6 | 360.0014 | 2 | 24 | 4.200406 | 4.669813 | 0.4868385 | 0 | 2.014061 | 0
2018-03-09 09:15 | 237253.6 | 480.0017 | 2 | 24 | 4.200393 | 4.190031 | 0.6342627 | 0 | 2.633301 | 0
2018-03-09 09:17 | 237373.6 | 600.0013 | 2 | 24 | 4.20038 | 3.749119 | 0.7665494 | 0 | 3.188957 | 0
2018-03-09 09:19 | 237493.6 | 720.0007 | 2 | 24 | 4.200393 | 3.309965 | 0.8841898 | 0 | 3.683093 | 0
2018-03-09 09:20 | 237507.1 | 733.5637 | 2 | 24 | 4.200387 | 3.259975 | 0.8965696 | 0 | 3.735093 | 0
2018-03-09 09:22 | 237627.2 | 120.0006 | 3 | 24 | 4.237757 | 3.259899 | 1.004783 | 0 | 4.191464 | 0
2018-03-09 09:24 | 237747.2 | 240.0009 | 3 | 24 | 4.285184 | 3.260149 | 1.113435 | 0 | 4.654416 | 0
2018-03-09 09:26 | 237867.2 | 360.0006 | 3 | 24 | 4.339113 | 3.260191 | 1.222092 | 0 | 5.122906 | 0
2018-03-09 09:28 | 237987.2 | 480.001 | 3 | 24 | 4.39833 | 3.260056 | 1.33075 | 0 | 5.597558 | 0
2018-03-09 09:30 | 238107.2 | 600.0007 | 3 | 24 | 4.400393 | 2.637001 | 1.428411 | 0 | 6.027303 | 0
2018-03-09 09:32 | 238227.1 | 720.0002 | 3 | 24 | 4.400397 | 2.170881 | 1.508227 | 0 | 6.378524 | 0
2018-03-09 09:34 | 238347.2 | 840.0013 | 3 | 24 | 4.400373 | 1.803465 | 1.574231 | 0 | 6.668968 | 0
2018-03-09 09:36 | 238467.1 | 960.0002 | 3 | 24 | 4.400392 | 1.51231 | 1.6293 | 0 | 6.911294 | 0
2018-03-09 09:38 | 238587.2 | 1080.0006 | 3 | 24 | 4.400387 | 1.278008 | 1.675653 | 0 | 7.115266 | 0
2018-03-09 09:40 | 238707.1 | 1200.0002 | 3 | 24 | 4.400376 | 1.086012 | 1.714947 | 0 | 7.288171 | 0
2018-03-09 09:42 | 238827.2 | 1320.0013 | 3 | 24 | 4.400348 | 0.9294987 | 1.748449 | 0 | 7.435594 | 0
2018-03-09 09:44 | 238947.2 | 1440.0017 | 3 | 24 | 4.400346 | 0.8017235 | 1.777237 | 0 | 7.562269 | 0
2018-03-09 09:46 | 239067.2 | 1560.0022 | 3 | 24 | 4.400369 | 0.6967754 | 1.802146 | 0 | 7.671878 | 0
2018-03-09 09:48 | 239187.1 | 1680.0001 | 3 | 24 | 4.400347 | 0.6099739 | 1.823869 | 0 | 7.76747 | 0
2018-03-09 09:50 | 239307.2 | 1800.0006 | 3 | 24 | 4.400355 | 0.5383701 | 1.842963 | 0 | 7.851487 | 0
2018-03-09 09:52 | 239427.2 | 1920.0018 | 3 | 24 | 4.400348 | 0.4790039 | 1.859882 | 0 | 7.925939 | 0
2018-03-09 09:54 | 239547.2 | 2040.0014 | 3 | 24 | 4.400327 | 0.4288845 | 1.874991 | 0 | 7.992422 | 0
2018-03-09 09:56 | 239667.2 | 2160.0017 | 3 | 24 | 4.400337 | 0.3870945 | 1.888572 | 0 | 8.052182 | 0
2018-03-09 09:58 | 239787.2 | 2280.0006 | 3 | 24 | 4.400322 | 0.3515129 | 1.900868 | 0 | 8.106288 | 0
2018-03-09 10:00 | 239907.1 | 2400.0001 | 3 | 24 | 4.400294 | 0.3209763 | 1.912075 | 0 | 8.155603 | 0
2018-03-09 10:02 | 240027.2 | 2520.0022 | 3 | 24 | 4.40036 | 0.2964668 | 1.922353 | 0 | 8.20083 | 0
2018-03-09 10:04 | 240147.2 | 2640.0009 | 3 | 24 | 4.400315 | 0.2735062 | 1.931833 | 0 | 8.242545 | 0
2018-03-09 10:06 | 240267.2 | 2760.0005 | 3 | 24 | 4.400332 | 0.2545013 | 1.940619 | 0 | 8.281208 | 0
2018-03-09 10:08 | 240387.2 | 2880.001 | 3 | 24 | 4.400354 | 0.2378464 | 1.948805 | 0 | 8.317227 | 0
2018-03-09 10:10 | 240507.2 | 3000.0006 | 3 | 24 | 4.400288 | 0.2221527 | 1.956463 | 0 | 8.350927 | 0
2018-03-09 10:12 | 240627.2 | 3120.0011 | 3 | 24 | 4.400308 | 0.2094536 | 1.963658 | 0 | 8.382587 | 0
2018-03-09 10:14 | 240747.2 | 3240.0007 | 3 | 24 | 4.400325 | 0.1979465 | 1.970441 | 0 | 8.412435 | 0
2018-03-09 10:16 | 240867.2 | 3360.001 | 3 | 24 | 4.40032 | 0.1876125 | 1.976856 | 0 | 8.44066 | 0
2018-03-09 10:18 | 240987.2 | 3480.0007 | 3 | 24 | 4.400326 | 0.1782227 | 1.982945 | 0 | 8.467454 | 0
2018-03-09 10:20 | 241107.2 | 3600.0011 | 3 | 24 | 4.400299 | 0.1696243 | 1.988733 | 0 | 8.492925 | 0
2018-03-09 10:22 | 241227.1 | 3720.0003 | 3 | 24 | 4.400292 | 0.1618423 | 1.994259 | 0 | 8.517239 | 0
2018-03-09 10:24 | 241347.1 | 3840.0001 | 3 | 24 | 4.400299 | 0.1552067 | 1.999543 | 0 | 8.540492 | 0
2018-03-09 10:26 | 241467.2 | 3960.0014 | 3 | 24 | 4.400332 | 0.1495705 | 2.004613 | 0 | 8.562799 | 0
2018-03-09 10:28 | 241587.1 | 4080.0001 | 3 | 24 | 4.400299 | 0.1432266 | 2.009479 | 0 | 8.584213 | 0
2018-03-09 10:30 | 241707.2 | 4200.0023 | 3 | 24 | 4.40028 | 0.1377239 | 2.014158 | 0 | 8.604801 | 0
2018-03-09 10:32 | 241827.2 | 4320.001 | 3 | 24 | 4.400287 | 0.1328201 | 2.018671 | 0 | 8.624659 | 0
2018-03-09 10:34 | 241947.2 | 4440.0006 | 3 | 24 | 4.400297 | 0.1287537 | 2.023027 | 0 | 8.643828 | 0
2018-03-09 10:36 | 242067.2 | 4560.001 | 3 | 24 | 4.400274 | 0.1239376 | 2.027241 | 0 | 8.662368 | 0
2018-03-09 10:38 | 242187.2 | 4680.0007 | 3 | 24 | 4.400279 | 0.120163 | 2.031318 | 0 | 8.68031 | 0
2018-03-09 10:40 | 242307.1 | 4800.0003 | 3 | 24 | 4.400315 | 0.1172199 | 2.035271 | 0 | 8.697704 | 0
2018-03-09 10:42 | 242427.2 | 4920.0022 | 3 | 24 | 4.400298 | 0.1137886 | 2.039111 | 0 | 8.714601 | 0
2018-03-09 10:44 | 242547.2 | 5040.0011 | 3 | 24 | 4.400248 | 0.1100731 | 2.042842 | 0 | 8.731019 | 0
2018-03-09 10:46 | 242667.2 | 5160.0006 | 3 | 24 | 4.400246 | 0.1071892 | 2.046471 | 0 | 8.746987 | 0
2018-03-09 10:48 | 242787.2 | 5280.0011 | 3 | 24 | 4.400302 | 0.1052971 | 2.050012 | 0 | 8.762567 | 0
2018-03-09 10:50 | 242907.2 | 5400.0007 | 3 | 24 | 4.400304 | 0.1026325 | 2.053463 | 0 | 8.777754 | 0
2018-03-09 10:52 | 243027.2 | 5520.0027 | 3 | 24 | 4.400298 | 0.100008 | 2.056832 | 0 | 8.792577 | 0
2018-03-09 10:54 | 243147.2 | 5640.0014 | 3 | 24 | 4.400272 | 0.09750938 | 2.06012 | 0 | 8.807044 | 0
2018-03-09 10:56 | 243267.1 | 5760.0002 | 3 | 24 | 4.400286 | 0.09559441 | 2.063339 | 0 | 8.82121 | 0
2018-03-09 10:58 | 243387.2 | 5880.0023 | 3 | 24 | 4.400282 | 0.09334946 | 2.066486 | 0 | 8.835058 | 0
2018-03-09 11:00 | 243507.1 | 6000.0001 | 3 | 24 | 4.400286 | 0.09145546 | 2.069566 | 0 | 8.84861 | 0
2018-03-09 11:02 | 243627.2 | 6120.0014 | 3 | 24 | 4.400295 | 0.0897274 | 2.072577 | 0 | 8.861861 | 0
2018-03-09 11:04 | 243747.2 | 6240.0018 | 3 | 24 | 4.400284 | 0.08786392 | 2.075524 | 0 | 8.874828 | 0
2018-03-09 11:06 | 243867.2 | 6360.0014 | 3 | 24 | 4.400227 | 0.08520699 | 2.078405 | 0 | 8.887507 | 0
2018-03-09 11:08 | 243987.1 | 6480.0002 | 3 | 24 | 4.400246 | 0.08373451 | 2.08123 | 0 | 8.899937 | 0
2018-03-09 11:10 | 244107.2 | 6600.0014 | 3 | 24 | 4.40024 | 0.08182526 | 2.083999 | 0 | 8.912123 | 0
2018-03-09 11:10 | 244123.7 | 6616.5109 | 3 | 24 | 4.400235 | 0.08149529 | 2.084375 | 0 | 8.913774 | 0
2018-03-09 11:12 | 244243.7 | 120.0018 | 4 | 24 | 4.390695 | 0 | 2.084375 | 0 | 8.913774 | 0
2018-03-09 11:14 | 244363.7 | 239.9998 | 4 | 24 | 4.388619 | 0 | 2.084375 | 0 | 8.913774 | 0
2018-03-09 11:15 | 244423.7 | 300.0035 | 4 | 24 | 4.387709 | 0 | 2.084375 | 0 | 8.913774 | 0
2018-03-09 11:17 | 244543.8 | 120.0013 | 5 | 24 | 4.037133 | -3.260089 | 2.084375 | 0.1086547 | 8.913774 | 0.4437892
2018-03-09 11:19 | 244663.8 | 240.001 | 5 | 24 | 3.97301 | -3.260077 | 2.084375 | 0.2173141 | 8.913774 | 0.8789504
2018-03-09 11:21 | 244783.8 | 360.0014 | 5 | 24 | 3.91092 | -3.260035 | 2.084375 | 0.325975 | 8.913774 | 1.307268
2018-03-09 11:23 | 244903.8 | 480.0009 | 5 | 24 | 3.851931 | -3.260099 | 2.084375 | 0.4346319 | 8.913774 | 1.728976
2018-03-09 11:25 | 245023.8 | 600.0021 | 5 | 24 | 3.797232 | -3.260075 | 2.084375 | 0.5432862 | 8.913774 | 2.144492
2018-03-09 11:27 | 245143.8 | 720.0025 | 5 | 24 | 3.747202 | -3.260068 | 2.084375 | 0.6519511 | 8.913774 | 2.55436
2018-03-09 11:29 | 245263.8 | 840.0012 | 5 | 24 | 3.701506 | -3.260078 | 2.084375 | 0.7606051 | 8.913774 | 2.958988
2018-03-09 11:31 | 245383.8 | 960.0016 | 5 | 24 | 3.660087 | -3.260085 | 2.084375 | 0.8692657 | 8.913774 | 3.35891
2018-03-09 11:33 | 245503.8 | 1080.002 | 5 | 24 | 3.6228 | -3.260068 | 2.084375 | 0.9779249 | 8.913774 | 3.754548
2018-03-09 11:35 | 245623.8 | 1200.0016 | 5 | 24 | 3.589728 | -3.260081 | 2.084375 | 1.086582 | 8.913774 | 4.146354
2018-03-09 11:37 | 245743.8 | 1320.0006 | 5 | 24 | 3.560793 | -3.260129 | 2.084375 | 1.19524 | 8.913774 | 4.534798
2018-03-09 11:39 | 245863.8 | 1440.0009 | 5 | 24 | 3.535321 | -3.260078 | 2.084375 | 1.303896 | 8.913774 | 4.920292
2018-03-09 11:41 | 245983.8 | 1560.0013 | 5 | 24 | 3.512008 | -3.260075 | 2.084375 | 1.412556 | 8.913774 | 5.303161
2018-03-09 11:43 | 246103.8 | 1680.0017 | 5 | 24 | 3.488853 | -3.260092 | 2.084375 | 1.521215 | 8.913774 | 5.683524
2018-03-09 11:45 | 246223.8 | 1800.0021 | 5 | 24 | 3.463431 | -3.260098 | 2.084375 | 1.629873 | 8.913774 | 6.061266
2018-03-09 11:47 | 246343.8 | 1920.0001 | 5 | 24 | 3.431491 | -3.260068 | 2.084375 | 1.738529 | 8.913774 | 6.435946
2018-03-09 11:49 | 246463.8 | 2040.0006 | 5 | 24 | 3.382289 | -3.260099 | 2.084375 | 1.847189 | 8.913774 | 6.806379
2018-03-09 11:51 | 246583.8 | 2160.0001 | 5 | 24 | 3.28511 | -3.260092 | 2.084375 | 1.955846 | 8.913774 | 7.169363
2018-03-09 11:53 | 246685.2 | 2261.3522 | 5 | 24 | 2.999999 | -3.260073 | 2.084375 | 2.047623 | 8.913774 | 7.461102
2018-03-09 11:55 | 246805.2 | 120.0005 | 6 | 24 | 3.619301 | 0 | 2.084375 | 2.047623 | 8.913774 | 7.461102
2018-03-09 11:57 | 246925.2 | 239.9999 | 6 | 24 | 3.657917 | 0 | 2.084375 | 2.047623 | 8.913774 | 7.461102
2018-03-09 11:58 | 246985.2 | 300.0044 | 6 | 24 | 3.669566 | 0 | 2.084375 | 2.047623 | 8.913774 | 7.461102
2018-03-09 11:58 | 246985.2 | 0.0024 | 7 | 25 | 3.669768 | 0 | 0 | 0 | 0 | 0
2018-03-09 12:00 | 247105.3 | 120.0014 | 2 | 25 | 4.131389 | 4.890072 | 0.1623088 | 0 | 0.6619214 | 0
2018-03-09 12:02 | 247225.3 | 240.0018 | 2 | 25 | 4.184497 | 4.889994 | 0.3252951 | 0 | 1.339977 | 0
2018-03-09 12:04 | 247345.3 | 360.0012 | 2 | 25 | 4.200393 | 4.534155 | 0.4843429 | 0 | 2.007562 | 0
2018-03-09 12:06 | 247465.3 | 480.001 | 2 | 25 | 4.200387 | 4.069715 | 0.6275436 | 0 | 2.609062 | 0
2018-03-09 12:08 | 247585.3 | 600.0029 | 2 | 25 | 4.200413 | 3.637682 | 0.7559709 | 0 | 3.148507 | 0
2018-03-09 12:09 | 247690.9 | 705.5839 | 2 | 25 | 4.200395 | 3.259991 | 0.8570989 | 0 | 3.573284 | 0
2018-03-09 12:11 | 247810.9 | 120.0021 | 3 | 25 | 4.237621 | 3.26017 | 0.965308 | 0 | 4.029624 | 0
2018-03-09 12:13 | 247930.9 | 240.0017 | 3 | 25 | 4.285195 | 3.259829 | 1.073964 | 0 | 4.492584 | 0
2018-03-09 12:15 | 248050.9 | 360.0004 | 3 | 25 | 4.339755 | 3.260168 | 1.182623 | 0 | 4.961118 | 0
2018-03-09 12:17 | 248170.9 | 480.0025 | 3 | 25 | 4.399924 | 3.260174 | 1.29128 | 0 | 5.435887 | 0
2018-03-09 12:19 | 248290.9 | 600.0003 | 3 | 25 | 4.400385 | 2.622381 | 1.388385 | 0 | 5.863188 | 0
2018-03-09 12:21 | 248410.9 | 720.0025 | 3 | 25 | 4.40038 | 2.158407 | 1.467757 | 0 | 6.212455 | 0
2018-03-09 12:23 | 248530.9 | 840.0005 | 3 | 25 | 4.400390625 | 1.792585 | 1.533363 | 0 | 6.501146 | 0
2018-03-09 12:25 | 248650.9 | 960.001 | 3 | 25 | 4.400389 | 1.502098 | 1.58808 | 0 | 6.741923 | 0
2018-03-09 12:27 | 248770.9 | 1080.002 | 3 | 25 | 4.400373 | 1.268528 | 1.634109 | 0 | 6.944469 | 0
2018-03-09 12:29 | 248890.9 | 1200.0002 | 3 | 25 | 4.400365 | 1.07852 | 1.673113 | 0 | 7.1161 | 0
2018-03-09 12:31 | 249010.9 | 1320.0013 | 3 | 25 | 4.400363 | 0.9224415 | 1.706376 | 0 | 7.26247 | 0
2018-03-09 12:33 | 249130.9 | 1440.0011 | 3 | 25 | 4.400366 | 0.7949562 | 1.734926 | 0 | 7.388099 | 0
2018-03-09 12:35 | 249250.9 | 1560.0021 | 3 | 25 | 4.400386 | 0.6906204 | 1.759617 | 0 | 7.496749 | 0
2018-03-09 12:37 | 249370.9 | 1680.0001 | 3 | 25 | 4.400349 | 0.6040344 | 1.781136 | 0 | 7.591441 | 0
2018-03-09 12:39 | 249490.9 | 1800.0013 | 3 | 25 | 4.400317 | 0.53265 | 1.800047 | 0 | 7.674654 | 0
2018-03-09 12:41 | 249610.9 | 1920.0017 | 3 | 25 | 4.400349 | 0.4746017 | 1.816803 | 0 | 7.748387 | 0
2018-03-09 12:43 | 249730.9 | 2040.002 | 3 | 25 | 4.400332 | 0.425293 | 1.831772 | 0 | 7.814257 | 0
2018-03-09 12:45 | 249850.9 | 2160.0017 | 3 | 25 | 4.400323 | 0.3842354 | 1.845245 | 0 | 7.87354 | 0
2018-03-09 12:47 | 249970.9 | 2280.002 | 3 | 25 | 4.400317 | 0.3494015 | 1.857456 | 0 | 7.927276 | 0
2018-03-09 12:49 | 250090.9 | 2400.0008 | 3 | 25 | 4.400308 | 0.3195591 | 1.868601 | 0 | 7.976315 | 0
2018-03-09 12:51 | 250210.9 | 2520.0021 | 3 | 25 | 4.400313 | 0.2942467 | 1.878829 | 0 | 8.021322 | 0
2018-03-09 12:53 | 250330.9 | 2640.0001 | 3 | 25 | 4.400307 | 0.2723446 | 1.88827 | 0 | 8.062864 | 0
2018-03-09 12:55 | 250450.9 | 2760.0005 | 3 | 25 | 4.400291 | 0.253355 | 1.897031 | 0 | 8.101416 | 0
2018-03-09 12:57 | 250570.9 | 2880.0009 | 3 | 25 | 4.400316 | 0.2370625 | 1.905196 | 0 | 8.137347 | 0
2018-03-09 12:59 | 250690.9 | 3000.002 | 3 | 25 | 4.400317 | 0.2219486 | 1.912845 | 0 | 8.171003 | 0
2018-03-09 13:01 | 250810.9 | 3120.0009 | 3 | 25 | 4.400271 | 0.2087803 | 1.92003 | 0 | 8.202619 | 0
2018-03-09 13:03 | 250930.9 | 3240.0005 | 3 | 25 | 4.400321 | 0.1979866 | 1.926815 | 0 | 8.232476 | 0
2018-03-09 13:05 | 251050.9 | 3360.0009 | 3 | 25 | 4.40029 | 0.1871643 | 1.933237 | 0 | 8.260736 | 0
2018-03-09 13:07 | 251170.9 | 3480.0005 | 3 | 25 | 4.40029 | 0.1782589 | 1.939335 | 0 | 8.287569 | 0
2018-03-09 13:09 | 251290.9 | 3600.0009 | 3 | 25 | 4.400298 | 0.170372 | 1.945141 | 0 | 8.313114 | 0
2018-03-09 13:11 | 251410.9 | 3720.0021 | 3 | 25 | 4.400282 | 0.1625805 | 1.950684 | 0 | 8.337507 | 0
2018-03-09 13:13 | 251530.9 | 3840.0009 | 3 | 25 | 4.400275 | 0.155508 | 1.955994 | 0 | 8.360873 | 0
2018-03-09 13:15 | 251650.9 | 3960.0005 | 3 | 25 | 4.400301 | 0.1498871 | 1.961088 | 0 | 8.383286 | 0
2018-03-09 13:17 | 251770.9 | 4080.0018 | 3 | 25 | 4.400257 | 0.1435814 | 1.965978 | 0 | 8.404807 | 0
2018-03-09 13:19 | 251890.9 | 4200.0013 | 3 | 25 | 4.4003 | 0.1391277 | 1.970687 | 0 | 8.425525 | 0
2018-03-09 13:21 | 252010.9 | 4320.0001 | 3 | 25 | 4.400318 | 0.1342354 | 1.975231 | 0 | 8.445521 | 0
2018-03-09 13:23 | 252130.9 | 4440.0021 | 3 | 25 | 4.400294 | 0.1294765 | 1.979619 | 0 | 8.464828 | 0
2018-03-09 13:25 | 252250.9 | 4560.0017 | 3 | 25 | 4.400282 | 0.1253567 | 1.983865 | 0 | 8.483515 | 0
2018-03-09 13:27 | 252370.9 | 4680.0014 | 3 | 25 | 4.400273 | 0.121624 | 1.987984 | 0 | 8.501636 | 0
2018-03-09 13:29 | 252490.9 | 4800.0001 | 3 | 25 | 4.40027 | 0.117918 | 1.99198 | 0 | 8.519222 | 0
2018-03-09 13:31 | 252610.9 | 4920.0004 | 3 | 25 | 4.400267 | 0.1145973 | 1.995865 | 0 | 8.536315 | 0
2018-03-09 13:33 | 252730.9 | 5040.0016 | 3 | 25 | 4.400301 | 0.1119213 | 1.999645 | 0 | 8.552948 | 0
2018-03-09 13:35 | 252850.9 | 5160.002 | 3 | 25 | 4.400274 | 0.1089306 | 2.003319 | 0 | 8.569118 | 0
2018-03-09 13:37 | 252970.9 | 5280.001 | 3 | 25 | 4.400293 | 0.1063976 | 2.0069 | 0 | 8.584872 | 0
2018-03-09 13:39 | 253090.9 | 5400.0005 | 3 | 25 | 4.400238 | 0.103054 | 2.010397 | 0 | 8.60026 | 0
2018-03-09 13:41 | 253210.9 | 5520.0001 | 3 | 25 | 4.400298 | 0.1015186 | 2.013804 | 0 | 8.615254 | 0
2018-03-09 13:43 | 253330.9 | 5640.0021 | 3 | 25 | 4.400278 | 0.09896851 | 2.017138 | 0 | 8.629923 | 0
2018-03-09 13:45 | 253450.9 | 5760.0012 | 3 | 25 | 4.400273 | 0.09669876 | 2.020396 | 0 | 8.644258 | 0
2018-03-09 13:47 | 253570.9 | 5880.0013 | 3 | 25 | 4.400282 | 0.09446716 | 2.023584 | 0 | 8.658287 | 0
2018-03-09 13:49 | 253690.9 | 6000.0009 | 3 | 25 | 4.40021 | 0.09147263 | 2.0267 | 0 | 8.671998 | 0
2018-03-09 13:51 | 253810.9 | 6120.0002 | 3 | 25 | 4.400291 | 0.09070969 | 2.029742 | 0 | 8.685384 | 0
2018-03-09 13:53 | 253930.9 | 6240.0017 | 3 | 25 | 4.400263 | 0.0881691 | 2.032727 | 0 | 8.698518 | 0
2018-03-09 13:55 | 254050.9 | 6360.0006 | 3 | 25 | 4.400253 | 0.08631325 | 2.035637 | 0 | 8.711324 | 0
2018-03-09 13:57 | 254170.9 | 6480.0001 | 3 | 25 | 4.40028 | 0.08481789 | 2.038492 | 0 | 8.723888 | 0
2018-03-09 13:59 | 254290.9 | 6600.0005 | 3 | 25 | 4.400253 | 0.08294106 | 2.041289 | 0 | 8.736193 | 0
2018-03-09 14:01 | 254409.5 | 6718.6296 | 3 | 25 | 4.400279 | 0.0814991 | 2.043994 | 0 | 8.748098 | 0
2018-03-09 14:03 | 254529.6 | 120.0002 | 4 | 25 | 4.390542 | 0 | 2.043994 | 0 | 8.748098 | 0
2018-03-09 14:05 | 254649.6 | 240.0013 | 4 | 25 | 4.388405 | 0 | 2.043994 | 0 | 8.748098 | 0
2018-03-09 14:06 | 254709.6 | 300.0018 | 4 | 25 | 4.387484 | 0 | 2.043994 | 0 | 8.748098 | 0
2018-03-09 14:08 | 254829.7 | 120.003 | 5 | 25 | 4.030495 | -3.260136 | 2.043994 | 0.1086603 | 8.748098 | 0.4431907
2018-03-09 14:10 | 254949.7 | 240.0009 | 5 | 25 | 3.965281 | -3.260104 | 2.043994 | 0.2173171 | 8.748098 | 0.8775594
2018-03-09 14:12 | 255069.7 | 360.0005 | 5 | 25 | 3.902282 | -3.260134 | 2.043994 | 0.3259749 | 8.748098 | 1.304975
2018-03-09 14:14 | 255189.7 | 480.0017 | 5 | 25 | 3.842617 | -3.260071 | 2.043994 | 0.4346408 | 8.748098 | 1.72574
2018-03-09 14:16 | 255309.7 | 600.0021 | 5 | 25 | 3.787445 | -3.260099 | 2.043994 | 0.5433 | 8.748098 | 2.140235
2018-03-09 14:18 | 255429.7 | 720.0009 | 5 | 25 | 3.736931 | -3.260073 | 2.043994 | 0.6519548 | 8.748098 | 2.548975
2018-03-09 14:20 | 255549.7 | 840.0012 | 5 | 25 | 3.690856 | -3.260108 | 2.043994 | 0.7606134 | 8.748098 | 2.952482
2018-03-09 14:22 | 255669.7 | 960.0001 | 5 | 25 | 3.648993 | -3.260075 | 2.043994 | 0.8692741 | 8.748098 | 3.35122
2018-03-09 14:24 | 255789.7 | 1080.0012 | 5 | 25 | 3.611439 | -3.260077 | 2.043994 | 0.977934 | 8.748098 | 3.745641
2018-03-09 14:26 | 255909.7 | 1200.0001 | 5 | 25 | 3.578311 | -3.260077 | 2.043994 | 1.086592 | 8.748098 | 4.136214
2018-03-09 14:28 | 256029.7 | 1320.0005 | 5 | 25 | 3.549392 | -3.260043 | 2.043994 | 1.195253 | 8.748098 | 4.523427
2018-03-09 14:30 | 256149.7 | 1440.0017 | 5 | 25 | 3.523829 | -3.260033 | 2.043994 | 1.303911 | 8.748098 | 4.907683
2018-03-09 14:32 | 256269.7 | 1560.0021 | 5 | 25 | 3.500061 | -3.260022 | 2.043994 | 1.412573 | 8.748098 | 5.289293
2018-03-09 14:34 | 256389.7 | 1680.001 | 5 | 25 | 3.475616 | -3.260096 | 2.043994 | 1.521228 | 8.748098 | 5.668278
2018-03-09 14:36 | 256509.7 | 1800.0022 | 5 | 25 | 3.447581 | -3.260075 | 2.043994 | 1.629885 | 8.748098 | 6.044457
2018-03-09 14:38 | 256629.7 | 1920.0001 | 5 | 25 | 3.409348 | -3.260106 | 2.043994 | 1.738541 | 8.748098 | 6.417126
2018-03-09 14:40 | 256749.7 | 2040.0022 | 5 | 25 | 3.343656 | -3.260139 | 2.043994 | 1.847205 | 8.748098 | 6.784414
2018-03-09 14:42 | 256869.7 | 2160.0018 | 5 | 25 | 3.171586 | -3.260087 | 2.043994 | 1.955865 | 8.748098 | 7.140427
2018-03-09 14:43 | 256911 | 2201.3476 | 5 | 25 | 2.999978 | -3.260106 | 2.043994 | 1.993299 | 8.748098 | 7.256319
2018-03-09 14:45 | 257031.1 | 120.0001 | 6 | 25 | 3.625917 | 0 | 2.043994 | 1.993299 | 8.748098 | 7.256319
2018-03-09 14:47 | 257151.1 | 239.9998 | 6 | 25 | 3.662554 | 0 | 2.043994 | 1.993299 | 8.748098 | 7.256319
2018-03-09 14:48 | 257211.1 | 300.0042 | 6 | 25 | 3.673488 | 0 | 2.043994 | 1.993299 | 8.748098 | 7.256319
2018-03-09 14:48 | 257211.1 | 0.0048 | 7 | 26 | 3.673617 | 0 | 0 | 0 | 0 | 0
2018-03-09 14:50 | 257331.2 | 120.0021 | 2 | 26 | 4.142064 | 4.890011 | 0.1623083 | 0 | 0.6634161 | 0
2018-03-09 14:52 | 257451.2 | 240.001 | 2 | 26 | 4.195541 | 4.889977 | 0.3252948 | 0 | 1.343229 | 0
2018-03-09 14:54 | 257571.2 | 360.0014 | 2 | 26 | 4.200392 | 4.392553 | 0.4804714 | 0 | 1.99499 | 0
2018-03-09 14:56 | 257691.2 | 480.001 | 2 | 26 | 4.200366 | 3.935541 | 0.6190969 | 0 | 2.577271 | 0
2018-03-09 14:58 | 257811.2 | 600.0014 | 2 | 26 | 4.200391 | 3.50815 | 0.743131 | 0 | 3.098263 | 0
2018-03-09 14:59 | 257881.4 | 670.2649 | 2 | 26 | 4.200406 | 3.259995 | 0.8091745 | 0 | 3.375672 | 0
2018-03-09 15:01 | 258001.5 | 120.0005 | 3 | 26 | 4.237958 | 3.259836 | 0.9173946 | 0 | 3.832077 | 0
2018-03-09 15:03 | 258121.5 | 240.0019 | 3 | 26 | 4.286157 | 3.260157 | 1.026054 | 0 | 4.295118 | 0
2018-03-09 15:05 | 258241.5 | 360.0014 | 3 | 26 | 4.341651 | 3.260174 | 1.13471 | 0 | 4.76379 | 0
2018-03-09 15:07 | 258361.5 | 480.0018 | 3 | 26 | 4.400407 | 3.21719 | 1.243336 | 0 | 5.238685 | 0
2018-03-09 15:09 | 258481.5 | 600.0031 | 3 | 26 | 4.400413 | 2.59515 | 1.339366 | 0 | 5.661258 | 0
2018-03-09 15:11 | 258601.5 | 720.0002 | 3 | 26 | 4.400393 | 2.134089 | 1.417872 | 0 | 6.006714 | 0
2018-03-09 15:13 | 258721.5 | 840.0009 | 3 | 26 | 4.400376 | 1.770607 | 1.48271 | 0 | 6.292026 | 0
2018-03-09 15:15 | 258841.5 | 960.0011 | 3 | 26 | 4.400387 | 1.483259 | 1.536753 | 0 | 6.529835 | 0
2018-03-09 15:17 | 258961.5 | 1080.0015 | 3 | 26 | 4.400348 | 1.252077 | 1.582205 | 0 | 6.729843 | 0
2018-03-09 15:19 | 259081.5 | 1200.001 | 3 | 26 | 4.400358 | 1.064892 | 1.620719 | 0 | 6.899318 | 0
2018-03-09 15:21 | 259201.5 | 1320.0006 | 3 | 26 | 4.400362 | 0.9112568 | 1.653568 | 0 | 7.043867 | 0
2018-03-09 15:23 | 259321.5 | 1440.0017 | 3 | 26 | 4.400352 | 0.7857056 | 1.681778 | 0 | 7.168002 | 0
2018-03-09 15:25 | 259441.5 | 1560.0009 | 3 | 26 | 4.400355 | 0.6824303 | 1.706187 | 0 | 7.275407 | 0
2018-03-09 15:27 | 259561.5 | 1680.0002 | 3 | 26 | 4.400347 | 0.59762 | 1.727476 | 0 | 7.369085 | 0
2018-03-09 15:29 | 259681.5 | 1800.0029 | 3 | 26 | 4.400352 | 0.5281982 | 1.746201 | 0 | 7.451482 | 0
2018-03-09 15:31 | 259801.5 | 1920.0011 | 3 | 26 | 4.400305 | 0.4697781 | 1.762811 | 0 | 7.524574 | 0
2018-03-09 15:33 | 259921.5 | 2040.0014 | 3 | 26 | 4.400313 | 0.4217777 | 1.777662 | 0 | 7.589921 | 0
2018-03-09 15:35 | 260041.5 | 2160.0001 | 3 | 26 | 4.400329 | 0.381649 | 1.79104 | 0 | 7.648788 | 0
2018-03-09 15:37 | 260161.5 | 2280.0005 | 3 | 26 | 4.40033 | 0.3478432 | 1.803178 | 0 | 7.702201 | 0
2018-03-09 15:39 | 260281.5 | 2400.0001 | 3 | 26 | 4.400325 | 0.3184509 | 1.814265 | 0 | 7.750987 | 0
2018-03-09 15:41 | 260401.5 | 2520.0014 | 3 | 26 | 4.400318 | 0.2934608 | 1.824455 | 0 | 7.795826 | 0
2018-03-09 15:43 | 260521.5 | 2640.0002 | 3 | 26 | 4.400318 | 0.2719421 | 1.833868 | 0 | 7.837249 | 0
2018-03-09 15:45 | 260641.5 | 2760.0014 | 3 | 26 | 4.400317 | 0.253376 | 1.842613 | 0 | 7.875731 | 0
2018-03-09 15:47 | 260761.5 | 2880.0009 | 3 | 26 | 4.400275 | 0.2366447 | 1.850773 | 0 | 7.911636 | 0
2018-03-09 15:49 | 260881.5 | 3000.0021 | 3 | 26 | 4.400289 | 0.2220402 | 1.858421 | 0 | 7.945289 | 0
2018-03-09 15:51 | 261001.5 | 3120.001 | 3 | 26 | 4.40032 | 0.2101688 | 1.865619 | 0 | 7.97696 | 0
2018-03-09 15:53 | 261121.5 | 3240.0015 | 3 | 26 | 4.40029 | 0.1979237 | 1.872415 | 0 | 8.006865 | 0
2018-03-09 15:55 | 261241.5 | 3360.0004 | 3 | 26 | 4.400296 | 0.1882305 | 1.878852 | 0 | 8.03519 | 0
2018-03-09 15:57 | 261361.5 | 3480.0022 | 3 | 26 | 4.400327 | 0.1793098 | 1.884971 | 0 | 8.062119 | 0
2018-03-09 15:59 | 261481.5 | 3600.0026 | 3 | 26 | 4.400264 | 0.1703224 | 1.890802 | 0 | 8.087775 | 0
2018-03-09 16:01 | 261601.5 | 3720.0022 | 3 | 26 | 4.400266 | 0.1629009 | 1.896373 | 0 | 8.112289 | 0
2018-03-09 16:03 | 261721.5 | 3840.0019 | 3 | 26 | 4.400289 | 0.1566181 | 1.901706 | 0 | 8.135757 | 0
2018-03-09 16:05 | 261841.5 | 3960.0006 | 3 | 26 | 4.40029 | 0.1502342 | 1.906819 | 0 | 8.158256 | 0
2018-03-09 16:07 | 261961.5 | 4080.0004 | 3 | 26 | 4.400308 | 0.145092 | 1.911733 | 0 | 8.179878 | 0
2018-03-09 16:09 | 262081.5 | 4200.0022 | 3 | 26 | 4.400286 | 0.1394882 | 1.916468 | 0 | 8.200711 | 0
2018-03-09 16:11 | 262201.5 | 4320.0002 | 3 | 26 | 4.400272 | 0.1342926 | 1.92104 | 0 | 8.22083 | 0
2018-03-09 16:13 | 262321.5 | 4440.0006 | 3 | 26 | 4.400287 | 0.130146 | 1.925453 | 0 | 8.240249 | 0
2018-03-09 16:15 | 262441.5 | 4560.0002 | 3 | 26 | 4.400293 | 0.1260777 | 1.929721 | 0 | 8.259027 | 0
2018-03-09 16:17 | 262561.5 | 4680.0006 | 3 | 26 | 4.400297 | 0.1223564 | 1.933859 | 0 | 8.277238 | 0
2018-03-09 16:19 | 262681.5 | 4800.0017 | 3 | 26 | 4.400279 | 0.1186848 | 1.937862 | 0 | 8.294851 | 0
2018-03-09 16:21 | 262801.5 | 4920.0011 | 3 | 26 | 4.400252 | 0.1149235 | 1.941758 | 0 | 8.311996 | 0
2018-03-09 16:23 | 262921.5 | 5040.0018 | 3 | 26 | 4.400305 | 0.1122742 | 1.945546 | 0 | 8.328663 | 0
2018-03-09 16:25 | 263041.5 | 5160.0022 | 3 | 26 | 4.400304 | 0.1093082 | 1.949227 | 0 | 8.344861 | 0
2018-03-09 16:27 | 263161.5 | 5280.0017 | 3 | 26 | 4.400256 | 0.1060429 | 1.952817 | 0 | 8.36066 | 0
2018-03-09 16:29 | 263281.5 | 5400.0015 | 3 | 26 | 4.400298 | 0.1037807 | 1.956314 | 0 | 8.376044 | 0
2018-03-09 16:31 | 263401.5 | 5520.0018 | 3 | 26 | 4.40031 | 0.1015205 | 1.959721 | 0 | 8.391039 | 0
2018-03-09 16:33 | 263521.5 | 5640.0015 | 3 | 26 | 4.4003 | 0.0989933 | 1.963051 | 0 | 8.405692 | 0
2018-03-09 16:35 | 263641.5 | 5760.0002 | 3 | 26 | 4.400263 | 0.0962162 | 1.9663 | 0 | 8.419989 | 0
2018-03-09 16:37 | 263761.5 | 5880.0006 | 3 | 26 | 4.400281 | 0.09448242 | 1.969479 | 0 | 8.433977 | 0
2018-03-09 16:39 | 263881.5 | 6000.0002 | 3 | 26 | 4.400307 | 0.09257317 | 1.97259 | 0 | 8.447664 | 0
2018-03-09 16:41 | 264001.5 | 6120.0022 | 3 | 26 | 4.400267 | 0.09032249 | 1.97563 | 0 | 8.46104 | 0
2018-03-09 16:43 | 264121.5 | 6240.0002 | 3 | 26 | 4.400204 | 0.08743095 | 1.978609 | 0 | 8.474153 | 0
2018-03-09 16:45 | 264241.5 | 6360.0005 | 3 | 26 | 4.400307 | 0.0870285 | 1.981521 | 0 | 8.486962 | 0
2018-03-09 16:47 | 264361.5 | 6480.0027 | 3 | 26 | 4.400264 | 0.084795 | 1.984384 | 0 | 8.499563 | 0
2018-03-09 16:49 | 264481.5 | 6600.0014 | 3 | 26 | 4.400258 | 0.08332634 | 1.987184 | 0 | 8.511884 | 0
2018-03-09 16:51 | 264599.4 | 6717.9512 | 3 | 26 | 4.400255 | 0.0814991 | 1.989893 | 0 | 8.523803 | 0
2018-03-09 16:53 | 264719.4 | 120.0014 | 4 | 26 | 4.390242 | 0 | 1.989893 | 0 | 8.523803 | 0
2018-03-09 16:55 | 264839.4 | 240.0019 | 4 | 26 | 4.388055 | 0 | 1.989893 | 0 | 8.523803 | 0
2018-03-09 16:56 | 264899.4 | 300.0029 | 4 | 26 | 4.387074 | 0 | 1.989893 | 0 | 8.523803 | 0
2018-03-09 16:58 | 265019.5 | 120.0014 | 5 | 26 | 4.022625 | -3.260115 | 1.989893 | 0.1086631 | 8.523803 | 0.4424557
2018-03-09 17:00 | 265139.5 | 240.0001 | 5 | 26 | 3.956434 | -3.260125 | 1.989893 | 0.2173192 | 8.523803 | 0.8759117
2018-03-09 17:02 | 265259.5 | 360.0013 | 5 | 26 | 3.89268 | -3.260108 | 1.989893 | 0.3259865 | 8.523803 | 1.302358
2018-03-09 17:04 | 265379.5 | 480.0001 | 5 | 26 | 3.832527 | -3.260139 | 1.989893 | 0.4346426 | 8.523803 | 1.722014
2018-03-09 17:06 | 265499.5 | 600.0013 | 5 | 26 | 3.777028 | -3.260153 | 1.989893 | 0.5433041 | 8.523803 | 2.135403
2018-03-09 17:08 | 265619.5 | 720.0009 | 5 | 26 | 3.726273 | -3.260096 | 1.989893 | 0.6519687 | 8.523803 | 2.543032
2018-03-09 17:10 | 265739.5 | 840.0013 | 5 | 26 | 3.679904 | -3.260098 | 1.989893 | 0.7606291 | 8.523803 | 2.945372
2018-03-09 17:12 | 265859.5 | 960.0003 | 5 | 26 | 3.637896 | -3.260146 | 1.989893 | 0.8692925 | 8.523803 | 3.342921
2018-03-09 17:14 | 265979.5 | 1080.0004 | 5 | 26 | 3.600322 | -3.260159 | 1.989893 | 0.9779538 | 8.523803 | 3.736136
2018-03-09 17:16 | 266099.5 | 1200.0016 | 5 | 26 | 3.567443 | -3.260099 | 1.989893 | 1.086613 | 8.523803 | 4.125516
2018-03-09 17:18 | 266219.5 | 1320.0005 | 5 | 26 | 3.538801 | -3.26015 | 1.989893 | 1.195274 | 8.523803 | 4.511567
2018-03-09 17:20 | 266339.5 | 1440.0008 | 5 | 26 | 3.513273 | -3.260117 | 1.989893 | 1.303936 | 8.523803 | 4.894692
2018-03-09 17:22 | 266459.5 | 1560.0006 | 5 | 26 | 3.488935 | -3.260148 | 1.989893 | 1.412596 | 8.523803 | 5.275125
2018-03-09 17:24 | 266579.5 | 1680.0024 | 5 | 26 | 3.463122 | -3.260139 | 1.989893 | 1.521259 | 8.523803 | 5.652867
2018-03-09 17:26 | 266699.5 | 1800.0005 | 5 | 26 | 3.432012 | -3.26011 | 1.989893 | 1.629912 | 8.523803 | 6.027535
2018-03-09 17:28 | 266819.5 | 1920.0001 | 5 | 26 | 3.385664 | -3.260094 | 1.989893 | 1.738579 | 8.523803 | 6.398175
2018-03-09 17:30 | 266939.5 | 2040.0005 | 5 | 26 | 3.295884 | -3.26012 | 1.989893 | 1.847234 | 8.523803 | 6.761837
2018-03-09 17:32 | 267050.9 | 2151.3898 | 5 | 26 | 2.999998 | -3.260163 | 1.989893 | 1.948101 | 8.523803 | 7.083354
2018-03-09 17:34 | 267171 | 120.0028 | 6 | 26 | 3.633283 | 0 | 1.989893 | 1.948101 | 8.523803 | 7.083354
2018-03-09 17:36 | 267291 | 240.0007 | 6 | 26 | 3.668411 | 0 | 1.989893 | 1.948101 | 8.523803 | 7.083354
2018-03-09 17:37 | 267351 | 300.0043 | 6 | 26 | 3.678473 | 0 | 1.989893 | 1.948101 | 8.523803 | 7.083354
2018-03-09 17:37 | 267351 | 0.0023 | 7 | 27 | 3.678518 | 0 | 0 | 0 | 0 | 0
2018-03-09 17:39 | 267471.1 | 120.0013 | 2 | 27 | 4.154312 | 4.890047 | 0.1623061 | 0 | 0.6651846 | 0
2018-03-09 17:41 | 267591.1 | 240.0018 | 2 | 27 | 4.20041 | 4.775709 | 0.3249621 | 0 | 1.345501 | 0
2018-03-09 17:43 | 267711.1 | 360.0014 | 2 | 27 | 4.200417 | 4.244682 | 0.4749699 | 0 | 1.975594 | 0
2018-03-09 17:45 | 267831.1 | 480.0011 | 2 | 27 | 4.200381 | 3.798256 | 0.6088596 | 0 | 2.537984 | 0
2018-03-09 17:47 | 267951.1 | 600.0022 | 2 | 27 | 4.200387 | 3.381273 | 0.7284762 | 0 | 3.040421 | 0
2018-03-09 17:48 | 267986.3 | 635.2678 | 2 | 27 | 4.200385 | 3.259991 | 0.7610016 | 0 | 3.17704 | 0
2018-03-09 17:50 | 268106.3 | 120.0022 | 3 | 27 | 4.237597 | 3.260183 | 0.8692125 | 0 | 3.633379 | 0
2018-03-09 17:52 | 268226.3 | 240.0001 | 3 | 27 | 4.285839 | 3.259932 | 0.9778661 | 0 | 4.096364 | 0
2018-03-09 17:54 | 268346.3 | 360.0013 | 3 | 27 | 4.341547 | 3.259947 | 1.08652 | 0 | 4.564999 | 0
2018-03-09 17:56 | 268466.3 | 480.001 | 3 | 27 | 4.400431 | 3.209517 | 1.195135 | 0 | 5.039868 | 0
2018-03-09 17:58 | 268586.3 | 600.0007 | 3 | 27 | 4.400397 | 2.595602 | 1.29109 | 0 | 5.462107 | 0
2018-03-09 18:00 | 268706.3 | 720.0001 | 3 | 27 | 4.40039 | 2.137871 | 1.36967 | 0 | 5.807892 | 0
2018-03-09 18:02 | 268826.3 | 840.0023 | 3 | 27 | 4.400378 | 1.775881 | 1.434657 | 0 | 6.09386 | 0
2018-03-09 18:04 | 268946.3 | 960.0011 | 3 | 27 | 4.400393 | 1.488995 | 1.488879 | 0 | 6.332458 | 0
2018-03-09 18:06 | 269066.3 | 1080.0014 | 3 | 27 | 4.400385 | 1.25876 | 1.534528 | 0 | 6.533332 | 0
2018-03-09 18:08 | 269186.3 | 1200.0002 | 3 | 27 | 4.400373 | 1.071123 | 1.573246 | 0 | 6.703702 | 0
2018-03-09 18:10 | 269306.3 | 1320.0016 | 3 | 27 | 4.400367 | 0.9171429 | 1.606295 | 0 | 6.849132 | 0
2018-03-09 18:12 | 269426.3 | 1440.0002 | 3 | 27 | 4.400349 | 0.7904549 | 1.634687 | 0 | 6.974067 | 0
2018-03-09 18:14 | 269546.3 | 1560.0022 | 3 | 27 | 4.400358 | 0.6866989 | 1.659253 | 0 | 7.082165 | 0
2018-03-09 18:16 | 269666.3 | 1680.0009 | 3 | 27 | 4.400333 | 0.6010342 | 1.680671 | 0 | 7.176412 | 0
2018-03-09 18:18 | 269786.3 | 1800.0013 | 3 | 27 | 4.400355 | 0.5310421 | 1.699502 | 0 | 7.259274 | 0
2018-03-09 18:20 | 269906.3 | 1920.0017 | 3 | 27 | 4.400324 | 0.4723492 | 1.716194 | 0 | 7.332727 | 0
2018-03-09 18:22 | 270026.3 | 2040.0006 | 3 | 27 | 4.400317 | 0.4239635 | 1.731112 | 0 | 7.39837 | 0
2018-03-09 18:24 | 270146.3 | 2160.0009 | 3 | 27 | 4.400327 | 0.3834324 | 1.744551 | 0 | 7.457506 | 0
2018-03-09 18:26 | 270266.3 | 2280.0006 | 3 | 27 | 4.400362 | 0.3495216 | 1.756743 | 0 | 7.511155 | 0
2018-03-09 18:28 | 270386.3 | 2400.0001 | 3 | 27 | 4.400341 | 0.3200741 | 1.767877 | 0 | 7.560146 | 0
2018-03-09 18:30 | 270506.3 | 2520.0022 | 3 | 27 | 4.400317 | 0.2944813 | 1.778109 | 0 | 7.605172 | 0
2018-03-09 18:32 | 270626.3 | 2640.0001 | 3 | 27 | 4.400331 | 0.2733746 | 1.78756 | 0 | 7.64676 | 0
2018-03-09 18:34 | 270746.3 | 2760.0005 | 3 | 27 | 4.4003 | 0.2540169 | 1.796342 | 0 | 7.685401 | 0
2018-03-09 18:36 | 270866.3 | 2880.0017 | 3 | 27 | 4.400315 | 0.2380009 | 1.80454 | 0 | 7.721478 | 0
2018-03-09 18:38 | 270986.3 | 3000.0021 | 3 | 27 | 4.40029 | 0.2235107 | 1.812224 | 0 | 7.755288 | 0
2018-03-09 18:40 | 271106.3 | 3120.0016 | 3 | 27 | 4.400315 | 0.2112236 | 1.819461 | 0 | 7.787134 | 0
2018-03-09 18:42 | 271226.3 | 3240.0021 | 3 | 27 | 4.400317 | 0.1997089 | 1.826297 | 0 | 7.817214 | 0
2018-03-09 18:44 | 271346.3 | 3360.0002 | 3 | 27 | 4.400288 | 0.189394 | 1.832778 | 0 | 7.845731 | 0
2018-03-09 18:46 | 271466.3 | 3480.0013 | 3 | 27 | 4.400276 | 0.1803608 | 1.838939 | 0 | 7.872843 | 0
2018-03-09 18:48 | 271586.3 | 3600.0018 | 3 | 27 | 4.400279 | 0.1722126 | 1.844815 | 0 | 7.898701 | 0
2018-03-09 18:50 | 271706.3 | 3720.0006 | 3 | 27 | 4.400296 | 0.1647625 | 1.850432 | 0 | 7.923416 | 0
2018-03-09 18:52 | 271826.3 | 3840.0004 | 3 | 27 | 4.40029 | 0.1577206 | 1.855811 | 0 | 7.947084 | 0
2018-03-09 18:54 | 271946.3 | 3960.0006 | 3 | 27 | 4.400314 | 0.1521397 | 1.860976 | 0 | 7.969811 | 0
2018-03-09 18:56 | 272066.3 | 4080.0018 | 3 | 27 | 4.400281 | 0.1458893 | 1.86594 | 0 | 7.991656 | 0
2018-03-09 18:58 | 272186.3 | 4200.0023 | 3 | 27 | 4.400286 | 0.140934 | 1.870722 | 0 | 8.012697 | 0
2018-03-09 19:00 | 272306.3 | 4320.001 | 3 | 27 | 4.400289 | 0.1361446 | 1.875338 | 0 | 8.03301 | 0
2018-03-09 19:02 | 272426.3 | 4440.0022 | 3 | 27 | 4.400289 | 0.1316338 | 1.879796 | 0 | 8.052628 | 0
2018-03-09 19:04 | 272546.3 | 4560.001 | 3 | 27 | 4.400279 | 0.1272488 | 1.884118 | 0 | 8.071644 | 0
2018-03-09 19:06 | 272666.3 | 4680.0022 | 3 | 27 | 4.400267 | 0.1234913 | 1.888299 | 0 | 8.090042 | 0
2018-03-09 19:08 | 272786.3 | 4800.0001 | 3 | 27 | 4.400285 | 0.1197491 | 1.892359 | 0 | 8.107905 | 0
2018-03-09 19:10 | 272906.3 | 4920.0013 | 3 | 27 | 4.400284 | 0.1164455 | 1.896301 | 0 | 8.125253 | 0
2018-03-09 19:12 | 273026.3 | 5040.001 | 3 | 27 | 4.400286 | 0.113409 | 1.900132 | 0 | 8.142111 | 0
2018-03-09 19:14 | 273146.3 | 5160.0014 | 3 | 27 | 4.400281 | 0.1104507 | 1.903861 | 0 | 8.158519 | 0
2018-03-09 19:16 | 273266.3 | 5280.0008 | 3 | 27 | 4.400266 | 0.1075401 | 1.90749 | 0 | 8.174486 | 0
2018-03-09 19:18 | 273386.3 | 5400.0007 | 3 | 27 | 4.400271 | 0.1048508 | 1.911029 | 0 | 8.190058 | 0
2018-03-09 19:20 | 273506.3 | 5520.0018 | 3 | 27 | 4.400275 | 0.1023159 | 1.914485 | 0 | 8.205265 | 0
2018-03-09 19:22 | 273626.3 | 5640.0023 | 3 | 27 | 4.400269 | 0.09997559 | 1.917852 | 0 | 8.220083 | 0
2018-03-09 19:24 | 273746.3 | 5760.0003 | 3 | 27 | 4.400271 | 0.09742546 | 1.921148 | 0 | 8.234586 | 0
2018-03-09 19:26 | 273866.3 | 5880.0007 | 3 | 27 | 4.40028 | 0.09559059 | 1.924365 | 0 | 8.248741 | 0
2018-03-09 19:28 | 273986.3 | 6000.0011 | 3 | 27 | 4.400271 | 0.0933609 | 1.927512 | 0 | 8.262589 | 0
2018-03-09 19:30 | 274106.3 | 6120.0006 | 3 | 27 | 4.400269 | 0.09149361 | 1.930593 | 0 | 8.276145 | 0
2018-03-09 19:32 | 274226.3 | 6240.001 | 3 | 27 | 4.400277 | 0.08967209 | 1.933607 | 0 | 8.289411 | 0
2018-03-09 19:34 | 274346.3 | 6360.0007 | 3 | 27 | 4.400251 | 0.08780289 | 1.936561 | 0 | 8.302408 | 0
2018-03-09 19:36 | 274466.3 | 6480.0002 | 3 | 27 | 4.400274 | 0.08628845 | 1.939461 | 0 | 8.315166 | 0
2018-03-09 19:38 | 274586.3 | 6600.0005 | 3 | 27 | 4.400269 | 0.08442688 | 1.942308 | 0 | 8.327697 | 0
2018-03-09 19:40 | 274706.3 | 6720.0009 | 3 | 27 | 4.400254 | 0.08255386 | 1.945093 | 0 | 8.339952 | 0
2018-03-09 19:41 | 274800.9 | 6814.5847 | 3 | 27 | 4.400262 | 0.08149529 | 1.947258 | 0 | 8.349477 | 0
2018-03-09 19:43 | 274921 | 120.0022 | 4 | 27 | 4.390069 | 0 | 1.947258 | 0 | 8.349477 | 0
2018-03-09 19:45 | 275041 | 240.0009 | 4 | 27 | 4.387795 | 0 | 1.947258 | 0 | 8.349477 | 0
2018-03-09 19:46 | 275101 | 300.0022 | 4 | 27 | 4.386796 | 0 | 1.947258 | 0 | 8.349477 | 0
2018-03-09 19:48 | 275221.1 | 120.0005 | 5 | 27 | 4.016039 | -3.260094 | 1.947258 | 0.1086615 | 8.349477 | 0.4418254
2018-03-09 19:50 | 275341.1 | 240.0025 | 5 | 27 | 3.948933 | -3.260115 | 1.947258 | 0.217322 | 8.349477 | 0.8745295
2018-03-09 19:52 | 275461.1 | 360.0015 | 5 | 27 | 3.884558 | -3.260129 | 1.947258 | 0.3259842 | 8.349477 | 1.300105
2018-03-09 19:54 | 275581.1 | 480.0009 | 5 | 27 | 3.824039 | -3.260144 | 1.947258 | 0.4346419 | 8.349477 | 1.718863
2018-03-09 19:56 | 275701.1 | 600.0004 | 5 | 27 | 3.768301 | -3.260098 | 1.947258 | 0.5433023 | 8.349477 | 2.131313
2018-03-09 19:58 | 275821.1 | 720.0025 | 5 | 27 | 3.717281 | -3.260075 | 1.947258 | 0.6519642 | 8.349477 | 2.537971
2018-03-09 20:00 | 275941.1 | 840.0012 | 5 | 27 | 3.67071 | -3.260098 | 1.947258 | 0.7606252 | 8.349477 | 2.939325
2018-03-09 20:02 | 276061.1 | 960.001 | 5 | 27 | 3.628545 | -3.260064 | 1.947258 | 0.8692819 | 8.349477 | 3.335841
2018-03-09 20:04 | 276181.1 | 1080.0012 | 5 | 27 | 3.590998 | -3.260064 | 1.947258 | 0.9779367 | 8.349477 | 3.728017
2018-03-09 20:06 | 276301.1 | 1200.0016 | 5 | 27 | 3.558264 | -3.260068 | 1.947258 | 1.086598 | 8.349477 | 4.116398
2018-03-09 20:08 | 276421.1 | 1320.0013 | 5 | 27 | 3.529737 | -3.260054 | 1.947258 | 1.19525 | 8.349477 | 4.501428
2018-03-09 20:10 | 276541.1 | 1440.0024 | 5 | 27 | 3.504059 | -3.260066 | 1.947258 | 1.303908 | 8.349477 | 4.88355
2018-03-09 20:12 | 276661.1 | 1560.002 | 5 | 27 | 3.479058 | -3.260041 | 1.947258 | 1.412566 | 8.349477 | 5.262943
2018-03-09 20:14 | 276781.1 | 1680.0016 | 5 | 27 | 3.451676 | -3.260094 | 1.947258 | 1.521221 | 8.349477 | 5.639509
2018-03-09 20:16 | 276901.1 | 1800.0013 | 5 | 27 | 3.416479 | -3.260092 | 1.947258 | 1.629877 | 8.349477 | 6.012756
2018-03-09 20:18 | 277021.1 | 1920.0017 | 5 | 27 | 3.359551 | -3.260087 | 1.947258 | 1.738537 | 8.349477 | 6.381202
2018-03-09 20:20 | 277141.1 | 2040.0004 | 5 | 27 | 3.228703 | -3.260085 | 1.947258 | 1.847201 | 8.349477 | 6.740444
2018-03-09 20:21 | 277207.4 | 2106.3422 | 5 | 27 | 2.999971 | -3.260047 | 1.947258 | 1.907272 | 8.349477 | 6.928753
2018-03-09 20:23 | 277327.5 | 120.0004 | 6 | 27 | 3.638104 | 0 | 1.947258 | 1.907272 | 8.349477 | 6.928753
2018-03-09 20:25 | 277447.5 | 240.0008 | 6 | 27 | 3.671678 | 0 | 1.947258 | 1.907272 | 8.349477 | 6.928753
2018-03-09 20:26 | 277507.5 | 300.003 | 6 | 27 | 3.681007 | 0 | 1.947258 | 1.907272 | 8.349477 | 6.928753
2018-03-09 20:26 | 277507.5 | 0.0022 | 7 | 28 | 3.68104 | 0 | 0 | 0 | 0 | 0
2018-03-09 20:28 | 277627.6 | 120.0014 | 2 | 28 | 4.162807 | 4.890104 | 0.162308 | 0 | 0.666401 | 0
2018-03-09 20:30 | 277747.6 | 240.0024 | 2 | 28 | 4.200397 | 4.662457 | 0.3239033 | 0 | 1.343291 | 0
2018-03-09 20:32 | 277867.6 | 360.0005 | 2 | 28 | 4.200392 | 4.139614 | 0.4703188 | 0 | 1.958294 | 0
2018-03-09 20:34 | 277987.6 | 480.0009 | 2 | 28 | 4.200382 | 3.697132 | 0.600778 | 0 | 2.506274 | 0
2018-03-09 20:36 | 278107.6 | 600.0005 | 2 | 28 | 4.200393 | 3.282228 | 0.7170612 | 0 | 2.994709 | 0
2018-03-09 20:36 | 278114 | 606.4461 | 2 | 28 | 4.200378 | 3.259998 | 0.7229223 | 0 | 3.019328 | 0
2018-03-09 20:38 | 278234 | 120.0021 | 3 | 28 | 4.237755 | 3.259878 | 0.8311306 | 0 | 3.475666 | 0
2018-03-09 20:40 | 278354 | 240.0001 | 3 | 28 | 4.286341 | 3.259844 | 0.939784 | 0 | 3.938673 | 0
2018-03-09 20:42 | 278474 | 360.0013 | 3 | 28 | 4.34282 | 3.259888 | 1.048437 | 0 | 4.4074 | 0
2018-03-09 20:44 | 278594 | 480.0018 | 3 | 28 | 4.400412 | 3.178761 | 1.156965 | 0 | 4.882065 | 0
2018-03-09 20:46 | 278714 | 600.0008 | 3 | 28 | 4.400393 | 2.574047 | 1.252156 | 0 | 5.300942 | 0
2018-03-09 20:48 | 278834 | 720.0018 | 3 | 28 | 4.400394 | 2.118532 | 1.330062 | 0 | 5.643762 | 0
2018-03-09 20:50 | 278954 | 840.0014 | 3 | 28 | 4.400384 | 1.758085 | 1.394427 | 0 | 5.926992 | 0
2018-03-09 20:52 | 279074 | 960.0002 | 3 | 28 | 4.400389 | 1.473618 | 1.448109 | 0 | 6.16321 | 0
2018-03-09 20:54 | 279194 | 1080.0007 | 3 | 28 | 4.400358 | 1.244909 | 1.493282 | 0 | 6.361991 | 0
2018-03-09 20:56 | 279314 | 1200.0018 | 3 | 28 | 4.400367 | 1.059284 | 1.531585 | 0 | 6.530537 | 0
2018-03-09 20:58 | 279434 | 1320.0007 | 3 | 28 | 4.400311 | 0.9066677 | 1.564272 | 0 | 6.674372 | 0
2018-03-09 21:00 | 279554 | 1440.0018 | 3 | 28 | 4.400349 | 0.7814522 | 1.592344 | 0 | 6.797898 | 0
2018-03-09 21:02 | 279674 | 1560.0016 | 3 | 28 | 4.400361 | 0.6790466 | 1.616626 | 0 | 6.904748 | 0
2018-03-09 21:04 | 279794 | 1680.0018 | 3 | 28 | 4.400344 | 0.5943203 | 1.637799 | 0 | 6.997917 | 0
2018-03-09 21:06 | 279914 | 1800.0006 | 3 | 28 | 4.400356 | 0.5252609 | 1.656419 | 0 | 7.079852 | 0
2018-03-09 21:08 | 280034 | 1920.0018 | 3 | 28 | 4.400325 | 0.4675713 | 1.672934 | 0 | 7.152523 | 0
2018-03-09 21:10 | 280154 | 2040.0015 | 3 | 28 | 4.400335 | 0.4200039 | 1.687704 | 0 | 7.217515 | 0
2018-03-09 21:12 | 280274 | 2160.0012 | 3 | 28 | 4.400327 | 0.3801136 | 1.701017 | 0 | 7.276096 | 0
2018-03-09 21:14 | 280394 | 2280.0007 | 3 | 28 | 4.400331 | 0.3463135 | 1.713106 | 0 | 7.329293 | 0
2018-03-09 21:16 | 280514 | 2400.0001 | 3 | 28 | 4.400315 | 0.3177185 | 1.72416 | 0 | 7.377935 | 0
2018-03-09 21:18 | 280634 | 2520.0006 | 3 | 28 | 4.400322 | 0.2934647 | 1.734333 | 0 | 7.4227 | 0
2018-03-09 21:20 | 280754 | 2640.0011 | 3 | 28 | 4.400309 | 0.2723484 | 1.743749 | 0 | 7.464131 | 0
2018-03-09 21:22 | 280874 | 2760.0017 | 3 | 28 | 4.40031 | 0.2537289 | 1.752507 | 0 | 7.502668 | 0
2018-03-09 21:24 | 280994 | 2880.0017 | 3 | 28 | 4.400279 | 0.237381 | 1.760688 | 0 | 7.538668 | 0
2018-03-09 21:26 | 281114 | 3000.0006 | 3 | 28 | 4.400294 | 0.223196 | 1.768369 | 0 | 7.572466 | 0
2018-03-09 21:28 | 281234 | 3120.0025 | 3 | 28 | 4.400299 | 0.2109547 | 1.775604 | 0 | 7.604306 | 0
2018-03-09 21:30 | 281354 | 3240.0012 | 3 | 28 | 4.400263 | 0.1993866 | 1.782447 | 0 | 7.634416 | 0
2018-03-09 21:32 | 281474 | 3360.001 | 3 | 28 | 4.400298 | 0.189785 | 1.788939 | 0 | 7.662982 | 0
2018-03-09 21:34 | 281594 | 3480.0006 | 3 | 28 | 4.400336 | 0.1815624 | 1.795115 | 0 | 7.69016 | 0
2018-03-09 21:36 | 281714 | 3600.001 | 3 | 28 | 4.400307 | 0.173027 | 1.801012 | 0 | 7.716106 | 0
2018-03-09 21:38 | 281834 | 3720.0006 | 3 | 28 | 4.40026 | 0.1651955 | 1.806652 | 0 | 7.740927 | 0
2018-03-09 21:40 | 281954 | 3840.001 | 3 | 28 | 4.400286 | 0.1588993 | 1.812061 | 0 | 7.764725 | 0
2018-03-09 21:42 | 282074 | 3960.0013 | 3 | 28 | 4.400292 | 0.1529331 | 1.817254 | 0 | 7.787576 | 0
2018-03-09 21:44 | 282194 | 4080.0017 | 3 | 28 | 4.40031 | 0.1473751 | 1.822255 | 0 | 7.80958 | 0
2018-03-09 21:46 | 282314 | 4200.0013 | 3 | 28 | 4.40026 | 0.1417332 | 1.827074 | 0 | 7.830789 | 0
2018-03-09 21:48 | 282434 | 4320.001 | 3 | 28 | 4.40026 | 0.1369534 | 1.831725 | 0 | 7.851254 | 0
2018-03-09 21:50 | 282554 | 4440.0008 | 3 | 28 | 4.4003 | 0.1328411 | 1.836225 | 0 | 7.871054 | 0
2018-03-09 21:52 | 282674 | 4560.0002 | 3 | 28 | 4.400276 | 0.1284428 | 1.840583 | 0 | 7.890231 | 0
2018-03-09 21:54 | 282794 | 4680.0007 | 3 | 28 | 4.400266 | 0.1246758 | 1.844808 | 0 | 7.908821 | 0
2018-03-09 21:56 | 282914 | 4800.001 | 3 | 28 | 4.400282 | 0.1212845 | 1.848903 | 0 | 7.92684 | 0
2018-03-09 21:58 | 283034 | 4920.0006 | 3 | 28 | 4.400285 | 0.1180096 | 1.85288 | 0 | 7.944341 | 0
2018-03-09 22:00 | 283154 | 5040.0001 | 3 | 28 | 4.400311 | 0.114996 | 1.856758 | 0 | 7.961405 | 0
2018-03-09 22:02 | 283274 | 5160.0007 | 3 | 28 | 4.400294 | 0.111618 | 1.860529 | 0 | 7.977999 | 0
2018-03-09 22:04 | 283394 | 5280.0018 | 3 | 28 | 4.400265 | 0.1085873 | 1.864202 | 0 | 7.994163 | 0
2018-03-09 22:06 | 283514 | 5400.0006 | 3 | 28 | 4.400269 | 0.1060524 | 1.867781 | 0 | 8.009911 | 0
2018-03-09 22:08 | 283634 | 5520.0019 | 3 | 28 | 4.400303 | 0.1038189 | 1.87128 | 0 | 8.025305 | 0
2018-03-09 22:10 | 283754 | 5640.0014 | 3 | 28 | 4.400242 | 0.1008034 | 1.874689 | 0 | 8.040307 | 0
2018-03-09 22:12 | 283874 | 5760.001 | 3 | 28 | 4.400261 | 0.0986042 | 1.878018 | 0 | 8.054955 | 0
2018-03-09 22:14 | 283994 | 5880.0013 | 3 | 28 | 4.400208 | 0.09597206 | 1.881279 | 0 | 8.069304 | 0
2018-03-09 22:16 | 284114 | 6000.0001 | 3 | 28 | 4.400315 | 0.0951519 | 1.884467 | 0 | 8.083334 | 0
2018-03-09 22:18 | 284234 | 6120.0007 | 3 | 28 | 4.400291 | 0.09298706 | 1.887595 | 0 | 8.097096 | 0
2018-03-09 22:20 | 284354 | 6240.0018 | 3 | 28 | 4.400295 | 0.09109497 | 1.890651 | 0 | 8.110544 | 0
2018-03-09 22:22 | 284474 | 6360.0023 | 3 | 28 | 4.400266 | 0.08894157 | 1.893649 | 0 | 8.123734 | 0
2018-03-09 22:24 | 284594 | 6480.001 | 3 | 28 | 4.400289 | 0.08749962 | 1.896588 | 0 | 8.136668 | 0
2018-03-09 22:26 | 284714 | 6600.0014 | 3 | 28 | 4.40029 | 0.08559036 | 1.899469 | 0 | 8.149347 | 0
2018-03-09 22:28 | 284834 | 6720.0018 | 3 | 28 | 4.400247 | 0.08373451 | 1.902298 | 0 | 8.161796 | 0
2018-03-09 22:30 | 284954 | 6840.0005 | 3 | 28 | 4.400283 | 0.08259964 | 1.905077 | 0 | 8.174025 | 0
2018-03-09 22:32 | 285027.4 | 6913.3418 | 3 | 28 | 4.400259 | 0.0814991 | 1.906752 | 0 | 8.181392 | 0
2018-03-09 22:34 | 285147.4 | 120.0013 | 4 | 28 | 4.389894 | 0 | 1.906752 | 0 | 8.181392 | 0
2018-03-09 22:36 | 285267.4 | 240.0017 | 4 | 28 | 4.38759 | 0 | 1.906752 | 0 | 8.181392 | 0
2018-03-09 22:37 | 285327.4 | 300.0045 | 4 | 28 | 4.386564 | 0 | 1.906752 | 0 | 8.181392 | 0
2018-03-09 22:39 | 285447.5 | 120.0023 | 5 | 28 | 4.010803 | -3.260026 | 1.906752 | 0.1086546 | 8.181392 | 0.4413148
2018-03-09 22:41 | 285567.5 | 240.0027 | 5 | 28 | 3.942533 | -3.260015 | 1.906752 | 0.2173149 | 8.181392 | 0.8733854
2018-03-09 22:43 | 285687.5 | 360.0014 | 5 | 28 | 3.877185 | -3.260039 | 1.906752 | 0.3259648 | 8.181392 | 1.298161
2018-03-09 22:45 | 285807.5 | 480.0018 | 5 | 28 | 3.815941 | -3.26001 | 1.906752 | 0.4346287 | 8.181392 | 1.7161
2018-03-09 22:47 | 285927.5 | 600.0013 | 5 | 28 | 3.759585 | -3.260022 | 1.906752 | 0.5432838 | 8.181392 | 2.127615
2018-03-09 22:49 | 286047.5 | 720.0017 | 5 | 28 | 3.707972 | -3.260045 | 1.906752 | 0.6519448 | 8.181392 | 2.533293
2018-03-09 22:51 | 286167.5 | 840.0006 | 5 | 28 | 3.660921 | -3.260077 | 1.906752 | 0.7606014 | 8.181392 | 2.933592
2018-03-09 22:53 | 286287.5 | 960.001 | 5 | 28 | 3.61836 | -3.260057 | 1.906752 | 0.8692588 | 8.181392 | 3.329022
2018-03-09 22:55 | 286407.5 | 1080.0014 | 5 | 28 | 3.580731 | -3.260047 | 1.906752 | 0.9779137 | 8.181392 | 3.720084
2018-03-09 22:57 | 286527.5 | 1200.001 | 5 | 28 | 3.548085 | -3.260057 | 1.906752 | 1.086572 | 8.181392 | 4.107344
2018-03-09 22:59 | 286647.5 | 1320.0021 | 5 | 28 | 3.519638 | -3.260033 | 1.906752 | 1.19523 | 8.181392 | 4.491295
2018-03-09 23:01 | 286767.5 | 1440.0017 | 5 | 28 | 3.493634 | -3.260071 | 1.906752 | 1.303884 | 8.181392 | 4.872293
2018-03-09 23:03 | 286887.5 | 1560.0014 | 5 | 28 | 3.467525 | -3.260052 | 1.906752 | 1.412542 | 8.181392 | 5.250501
2018-03-09 23:05 | 287007.5 | 1680.0001 | 5 | 28 | 3.437783 | -3.260094 | 1.906752 | 1.521196 | 8.181392 | 5.625701
2018-03-09 23:07 | 287127.5 | 1800.0006 | 5 | 28 | 3.396372 | -3.260081 | 1.906752 | 1.629858 | 8.181392 | 5.997174
2018-03-09 23:09 | 287247.5 | 1920.0018 | 5 | 28 | 3.322073 | -3.260045 | 1.906752 | 1.738515 | 8.181392 | 6.36267
2018-03-09 23:11 | 287367.5 | 2040.0005 | 5 | 28 | 3.088564 | -3.260066 | 1.906752 | 1.847175 | 8.181392 | 6.714235
2018-03-09 23:11 | 287385.6 | 2058.1414 | 5 | 28 | 2.999986 | -3.260057 | 1.906752 | 1.8636 | 8.181392 | 6.764273
2018-03-09 23:13 | 287505.7 | 120.0015 | 6 | 28 | 3.64391 | 0 | 1.906752 | 1.8636 | 8.181392 | 6.764273
2018-03-09 23:15 | 287625.7 | 240.0005 | 6 | 28 | 3.675917 | 0 | 1.906752 | 1.8636 | 8.181392 | 6.764273
2018-03-09 23:16 | 287685.7 | 300.0021 | 6 | 28 | 3.684427 | 0 | 1.906752 | 1.8636 | 8.181392 | 6.764273
2018-03-09 23:16 | 287685.7 | 0.0024 | 7 | 29 | 3.684433 | 0 | 0 | 0 | 0 | 0
2018-03-09 23:18 | 287805.8 | 120.0015 | 2 | 29 | 4.173588 | 4.890018 | 0.1623044 | 0 | 0.6679718 | 0
2018-03-09 23:20 | 287925.8 | 240.0007 | 2 | 29 | 4.200383 | 4.533037 | 0.3217596 | 0 | 1.336825 | 0
2018-03-09 23:22 | 288045.8 | 360.0015 | 2 | 29 | 4.200404 | 4.018593 | 0.464009 | 0 | 1.93433 | 0
2018-03-09 23:24 | 288165.8 | 480.001 | 2 | 29 | 4.200403 | 3.582745 | 0.590544 | 0 | 2.465826 | 0
2018-03-09 23:25 | 288260.2 | 574.4136 | 2 | 29 | 4.200371 | 3.259981 | 0.6802422 | 0 | 2.842594 | 0
2018-03-09 23:27 | 288380.2 | 120.0006 | 3 | 29 | 4.237826 | 3.260185 | 0.7884637 | 0 | 3.298989 | 0
2018-03-09 23:29 | 288500.2 | 240.0009 | 3 | 29 | 4.286516 | 3.259794 | 0.8971196 | 0 | 3.762022 | 0
2018-03-09 23:31 | 288620.2 | 360.0014 | 3 | 29 | 4.343501 | 3.260178 | 1.005778 | 0 | 4.230812 | 0
2018-03-09 23:33 | 288740.2 | 480.0001 | 3 | 29 | 4.400416 | 3.159204 | 1.114242 | 0 | 4.705299 | 0
2018-03-09 23:35 | 288860.2 | 600.0005 | 3 | 29 | 4.400373 | 2.56324 | 1.208983 | 0 | 5.1222 | 0
2018-03-09 23:37 | 288980.2 | 720.0017 | 3 | 29 | 4.400383 | 2.109283 | 1.286569 | 0 | 5.463608 | 0
2018-03-09 23:39 | 289100.2 | 840.0014 | 3 | 29 | 4.40037 | 1.750351 | 1.350658 | 0 | 5.745626 | 0
2018-03-09 23:41 | 289220.2 | 960.0018 | 3 | 29 | 4.400365 | 1.466595 | 1.404093 | 0 | 5.980757 | 0
2018-03-09 23:43 | 289340.2 | 1080.0014 | 3 | 29 | 4.400375 | 1.239397 | 1.449051 | 0 | 6.178593 | 0
2018-03-09 23:45 | 289460.2 | 1200.0017 | 3 | 29 | 4.400379 | 1.05439 | 1.487166 | 0 | 6.346312 | 0
2018-03-09 23:47 | 289580.2 | 1320.0013 | 3 | 29 | 4.400373 | 0.9025612 | 1.519687 | 0 | 6.489417 | 0
2018-03-09 23:49 | 289700.2 | 1440.0025 | 3 | 29 | 4.400356 | 0.7777767 | 1.547613 | 0 | 6.612299 | 0
2018-03-09 23:51 | 289820.2 | 1560.0005 | 3 | 29 | 4.400325 | 0.674839 | 1.571768 | 0 | 6.718588 | 0
2018-03-09 23:53 | 289940.2 | 1680.0017 | 3 | 29 | 4.400346 | 0.5912724 | 1.592828 | 0 | 6.811263 | 0
2018-03-09 23:55 | 290060.2 | 1800.0013 | 3 | 29 | 4.400319 | 0.521986 | 1.611348 | 0 | 6.892755 | 0
2018-03-09 23:57 | 290180.2 | 1920.0009 | 3 | 29 | 4.400344 | 0.4653397 | 1.627775 | 0 | 6.965042 | 0
2018-03-09 23:59 | 290300.2 | 2040.0004 | 3 | 29 | 4.400326 | 0.4181423 | 1.642473 | 0 | 7.029715 | 0
2018-03-10 00:01 | 290420.2 | 2160.0024 | 3 | 29 | 4.400332 | 0.3786697 | 1.655733 | 0 | 7.088064 | 0
2018-03-10 00:03 | 290540.2 | 2280.0006 | 3 | 29 | 4.400332 | 0.3453045 | 1.667783 | 0 | 7.141089 | 0
2018-03-10 00:05 | 290660.2 | 2400.0009 | 3 | 29 | 4.400323 | 0.3172855 | 1.678812 | 0 | 7.189619 | 0
2018-03-10 00:07 | 290780.2 | 2520.0013 | 3 | 29 | 4.400321 | 0.2928123 | 1.688967 | 0 | 7.234306 | 0
2018-03-10 00:09 | 290900.2 | 2640.0017 | 3 | 29 | 4.400311 | 0.2717075 | 1.698368 | 0 | 7.275673 | 0
2018-03-10 00:11 | 291020.2 | 2760.0001 | 3 | 29 | 4.40028 | 0.2530727 | 1.707118 | 0 | 7.314175 | 0
2018-03-10 00:13 | 291140.2 | 2880.0017 | 3 | 29 | 4.400273 | 0.2373734 | 1.715302 | 0 | 7.350185 | 0
2018-03-10 00:15 | 291260.2 | 3000.0014 | 3 | 29 | 4.400336 | 0.2243633 | 1.722993 | 0 | 7.384032 | 0
2018-03-10 00:17 | 291380.2 | 3120.0017 | 3 | 29 | 4.40031 | 0.2116776 | 1.730245 | 0 | 7.415941 | 0
2018-03-10 00:19 | 291500.2 | 3240.0005 | 3 | 29 | 4.400319 | 0.200882 | 1.737112 | 0 | 7.446157 | 0
2018-03-10 00:21 | 291620.2 | 3360.0025 | 3 | 29 | 4.400308 | 0.1908398 | 1.74363 | 0 | 7.47484 | 0
2018-03-10 00:23 | 291740.2 | 3480.0021 | 3 | 29 | 4.40029 | 0.1819592 | 1.749837 | 0 | 7.502153 | 0
2018-03-10 00:25 | 291860.2 | 3600.0025 | 3 | 29 | 4.400336 | 0.1745071 | 1.755765 | 0 | 7.528235 | 0
2018-03-10 00:27 | 291980.2 | 3720.0013 | 3 | 29 | 4.400319 | 0.1670704 | 1.761442 | 0 | 7.553217 | 0
2018-03-10 00:29 | 292100.2 | 3840.0015 | 3 | 29 | 4.400279 | 0.1597424 | 1.766885 | 0 | 7.577168 | 0
2018-03-10 00:31 | 292220.2 | 3960.0012 | 3 | 29 | 4.400278 | 0.1536827 | 1.772115 | 0 | 7.60018 | 0
2018-03-10 00:33 | 292340.2 | 4080.0008 | 3 | 29 | 4.400279 | 0.1481495 | 1.777146 | 0 | 7.622318 | 0
2018-03-10 00:35 | 292460.2 | 4200.0012 | 3 | 29 | 4.400279 | 0.1428146 | 1.781998 | 0 | 7.643671 | 0
2018-03-10 00:37 | 292580.2 | 4320.0009 | 3 | 29 | 4.400292 | 0.1384525 | 1.786679 | 0 | 7.664265 | 0
2018-03-10 00:39 | 292700.2 | 4440.0004 | 3 | 29 | 4.400269 | 0.1335697 | 1.791214 | 0 | 7.684222 | 0
2018-03-10 00:41 | 292820.2 | 4560.0026 | 3 | 29 | 4.400327 | 0.130146 | 1.795604 | 0 | 7.703537 | 0
2018-03-10 00:43 | 292940.2 | 4680.0014 | 3 | 29 | 4.400296 | 0.1261005 | 1.799858 | 0 | 7.722259 | 0
2018-03-10 00:45 | 293060.2 | 4800.0026 | 3 | 29 | 4.400273 | 0.1220341 | 1.803991 | 0 | 7.740445 | 0
2018-03-10 00:47 | 293180.2 | 4920.0005 | 3 | 29 | 4.400277 | 0.1187229 | 1.80801 | 0 | 7.75813 | 0
2018-03-10 00:49 | 293300.2 | 5040.0009 | 3 | 29 | 4.400289 | 0.1157055 | 1.811918 | 0 | 7.775328 | 0
2018-03-10 00:51 | 293420.2 | 5160.0013 | 3 | 29 | 4.400249 | 0.112318 | 1.81572 | 0 | 7.792056 | 0
2018-03-10 00:53 | 293540.2 | 5280.0025 | 3 | 29 | 4.400299 | 0.1100769 | 1.81943 | 0 | 7.808382 | 0
2018-03-10 00:55 | 293660.2 | 5400.0005 | 3 | 29 | 4.400289 | 0.1071625 | 1.823045 | 0 | 7.82429 | 0
2018-03-10 00:57 | 293780.2 | 5520.0008 | 3 | 29 | 4.400245 | 0.104187 | 1.826569 | 0 | 7.839793 | 0
2018-03-10 00:59 | 293900.2 | 5640.0005 | 3 | 29 | 4.400277 | 0.1018829 | 1.83001 | 0 | 7.854934 | 0
2018-03-10 01:01 | 294020.2 | 5760.0024 | 3 | 29 | 4.400324 | 0.1000156 | 1.833373 | 0 | 7.869733 | 0
2018-03-10 01:03 | 294140.2 | 5880.0003 | 3 | 29 | 4.400282 | 0.09753227 | 1.836658 | 0 | 7.884191 | 0
2018-03-10 01:05 | 294260.2 | 6000.0024 | 3 | 29 | 4.400247 | 0.09485626 | 1.839874 | 0 | 7.898339 | 0
2018-03-10 01:07 | 294380.2 | 6120.0004 | 3 | 29 | 4.400307 | 0.09381676 | 1.843018 | 0 | 7.912174 | 0
2018-03-10 01:09 | 294500.2 | 6240.0024 | 3 | 29 | 4.40027 | 0.0915184 | 1.846099 | 0 | 7.925732 | 0
2018-03-10 01:11 | 294620.2 | 6360.0005 | 3 | 29 | 4.400268 | 0.08971596 | 1.849118 | 0 | 7.939017 | 0
2018-03-10 01:13 | 294740.2 | 6480.0009 | 3 | 29 | 4.400246 | 0.08750725 | 1.852084 | 0 | 7.952066 | 0
2018-03-10 01:15 | 294860.2 | 6600.0013 | 3 | 29 | 4.400289 | 0.08641624 | 1.854991 | 0 | 7.964859 | 0
2018-03-10 01:17 | 294980.2 | 6720.0009 | 3 | 29 | 4.400279 | 0.08490944 | 1.857843 | 0 | 7.97741 | 0
2018-03-10 01:19 | 295100.2 | 6840.0005 | 3 | 29 | 4.4003 | 0.08338928 | 1.860643 | 0 | 7.989727 | 0
2018-03-10 01:21 | 295220.2 | 6960.0009 | 3 | 29 | 4.400289 | 0.0818882 | 1.863389 | 0 | 8.001812 | 0
2018-03-10 01:22 | 295239.6 | 6979.3434 | 3 | 29 | 4.400278 | 0.0814991 | 1.863829 | 0 | 8.003747 | 0
2018-03-10 01:24 | 295359.6 | 120.0021 | 4 | 29 | 4.389718 | 0 | 1.863829 | 0 | 8.003747 | 0
2018-03-10 01:26 | 295479.6 | 240.0008 | 4 | 29 | 4.387355 | 0 | 1.863829 | 0 | 8.003747 | 0
2018-03-10 01:27 | 295539.6 | 300.003 | 4 | 29 | 4.386304 | 0 | 1.863829 | 0 | 8.003747 | 0
2018-03-10 01:29 | 295659.7 | 120.0006 | 5 | 29 | 4.004723 | -3.26001 | 1.863829 | 0.1086583 | 8.003747 | 0.4407619
2018-03-10 01:31 | 295779.7 | 240.0018 | 5 | 29 | 3.935319 | -3.260062 | 1.863829 | 0.2173138 | 8.003747 | 0.8720913
2018-03-10 01:33 | 295899.7 | 360.0006 | 5 | 29 | 3.869057 | -3.260068 | 1.863829 | 0.3259729 | 8.003747 | 1.296067
2018-03-10 01:35 | 296019.7 | 480.001 | 5 | 29 | 3.807094 | -3.260078 | 1.863829 | 0.4346344 | 8.003747 | 1.713076
2018-03-10 01:37 | 296139.7 | 600.0014 | 5 | 29 | 3.750129 | -3.260085 | 1.863829 | 0.5432928 | 8.003747 | 2.123609
2018-03-10 01:39 | 296259.7 | 720.0002 | 5 | 29 | 3.697898 | -3.260089 | 1.863829 | 0.6519505 | 8.003747 | 2.52821
2018-03-10 01:41 | 296379.7 | 840.0015 | 5 | 29 | 3.650197 | -3.260092 | 1.863829 | 0.7606076 | 8.003747 | 2.92738
2018-03-10 01:43 | 296499.7 | 960.0011 | 5 | 29 | 3.607209 | -3.260098 | 1.863829 | 0.8692641 | 8.003747 | 3.321618
2018-03-10 01:45 | 296619.7 | 1080.0024 | 5 | 29 | 3.569484 | -3.260138 | 1.863829 | 0.9779215 | 8.003747 | 3.711469
2018-03-10 01:47 | 296739.7 | 1200.0019 | 5 | 29 | 3.536959 | -3.26016 | 1.863829 | 1.086577 | 8.003747 | 4.097504
2018-03-10 01:49 | 296859.7 | 1320.0015 | 5 | 29 | 3.508513 | -3.260165 | 1.863829 | 1.195236 | 8.003747 | 4.480251
2018-03-10 01:51 | 296979.7 | 1440.0011 | 5 | 29 | 3.481977 | -3.260167 | 1.863829 | 1.303899 | 8.003747 | 4.860049
2018-03-10 01:53 | 297099.7 | 1560.0007 | 5 | 29 | 3.454333 | -3.260144 | 1.863829 | 1.41256 | 8.003747 | 5.236927
2018-03-10 01:55 | 297219.7 | 1680.0008 | 5 | 29 | 3.421043 | -3.260157 | 1.863829 | 1.521223 | 8.003747 | 5.610563
2018-03-10 01:57 | 297339.7 | 1800.0014 | 5 | 29 | 3.370388 | -3.260178 | 1.863829 | 1.629886 | 8.003747 | 5.979797
2018-03-10 01:59 | 297459.7 | 1920.0002 | 5 | 29 | 3.264687 | -3.260125 | 1.863829 | 1.738546 | 8.003747 | 6.341195
2018-03-10 02:00 | 297548.6 | 2008.8605 | 5 | 29 | 2.999978 | -3.260118 | 1.863829 | 1.819012 | 8.003747 | 6.595635
2018-03-10 02:02 | 297668.6 | 120.0022 | 6 | 29 | 3.649991 | 0 | 1.863829 | 1.819012 | 8.003747 | 6.595635
2018-03-10 02:04 | 297788.6 | 240 | 6 | 29 | 3.68035 | 0 | 1.863829 | 1.819012 | 8.003747 | 6.595635
2018-03-10 02:05 | 297848.6 | 300.0007 | 6 | 29 | 3.688027 | 0 | 1.863829 | 1.819012 | 8.003747 | 6.595635
2018-03-10 02:05 | 297848.6 | 0.0047 | 7 | 30 | 3.688014 | 0 | 0 | 0 | 0 | 0
2018-03-10 02:07 | 297968.7 | 120.0014 | 2 | 30 | 4.186741 | 4.890049 | 0.1623009 | 0 | 0.669901 | 0
2018-03-10 02:09 | 298088.7 | 240.0003 | 2 | 30 | 4.200405 | 4.384668 | 0.3181168 | 0 | 1.324163 | 0
2018-03-10 02:11 | 298208.7 | 360.0014 | 2 | 30 | 4.200402 | 3.882717 | 0.4556105 | 0 | 1.901691 | 0
2018-03-10 02:13 | 298328.7 | 480.0011 | 2 | 30 | 4.200367 | 3.455854 | 0.5777873 | 0 | 2.414882 | 0
2018-03-10 02:14 | 298387.4 | 538.6815 | 2 | 30 | 4.200383 | 3.259995 | 0.6325144 | 0 | 2.644757 | 0
2018-03-10 02:16 | 298507.4 | 120.0007 | 3 | 30 | 4.237716 | 3.260195 | 0.7407386 | 0 | 3.101158 | 0
2018-03-10 02:18 | 298627.4 | 240.0011 | 3 | 30 | 4.28626 | 3.259836 | 0.8493962 | 0 | 3.564174 | 0
2018-03-10 02:20 | 298747.4 | 360.0007 | 3 | 30 | 4.343238 | 3.260143 | 0.9580548 | 0 | 4.032937 | 0
2018-03-10 02:22 | 298867.4 | 480.0012 | 3 | 30 | 4.400411 | 3.160378 | 1.066527 | 0 | 4.507442 | 0
2018-03-10 02:24 | 298987.4 | 600.0016 | 3 | 30 | 4.400386 | 2.568485 | 1.16139 | 0 | 4.924879 | 0
2018-03-10 02:26 | 299107.4 | 720.0003 | 3 | 30 | 4.400397 | 2.115789 | 1.239165 | 0 | 5.267118 | 0
2018-03-10 02:28 | 299227.4 | 840.0016 | 3 | 30 | 4.400384 | 1.756844 | 1.303467 | 0 | 5.550076 | 0
2018-03-10 02:30 | 299347.4 | 960.0003 | 3 | 30 | 4.40039 | 1.472639 | 1.357103 | 0 | 5.786091 | 0
2018-03-10 02:32 | 299467.4 | 1080.0001 | 3 | 30 | 4.400372 | 1.244925 | 1.40225 | 0 | 5.984757 | 0
2018-03-10 02:34 | 299587.4 | 1200.0019 | 3 | 30 | 4.400355 | 1.059479 | 1.44055 | 0 | 6.15329 | 0
2018-03-10 02:36 | 299707.4 | 1320.0007 | 3 | 30 | 4.40034 | 0.9070072 | 1.47325 | 0 | 6.297183 | 0
2018-03-10 02:38 | 299827.4 | 1440.0003 | 3 | 30 | 4.400349 | 0.7819595 | 1.501338 | 0 | 6.420782 | 0
2018-03-10 02:40 | 299947.4 | 1560.0015 | 3 | 30 | 4.400349 | 0.6790524 | 1.52563 | 0 | 6.527674 | 0
2018-03-10 02:42 | 300067.4 | 1680.0003 | 3 | 30 | 4.400365 | 0.5946922 | 1.546799 | 0 | 6.620826 | 0
2018-03-10 02:44 | 300187.4 | 1800.0015 | 3 | 30 | 4.400331 | 0.524271 | 1.565406 | 0 | 6.7027 | 0
2018-03-10 02:46 | 300307.4 | 1920.0009 | 3 | 30 | 4.400319 | 0.4670181 | 1.581907 | 0 | 6.775311 | 0
2018-03-10 02:48 | 300427.4 | 2040.0007 | 3 | 30 | 4.400306 | 0.4192467 | 1.596661 | 0 | 6.840236 | 0
2018-03-10 02:50 | 300547.4 | 2160.0011 | 3 | 30 | 4.400352 | 0.3805485 | 1.609969 | 0 | 6.898792 | 0
2018-03-10 02:52 | 300667.4 | 2280.001 | 3 | 30 | 4.400341 | 0.3466873 | 1.622058 | 0 | 6.951987 | 0
2018-03-10 02:54 | 300787.4 | 2400.0003 | 3 | 30 | 4.400328 | 0.3182373 | 1.633119 | 0 | 7.000659 | 0
2018-03-10 02:56 | 300907.4 | 2520.0016 | 3 | 30 | 4.400316 | 0.2938557 | 1.643303 | 0 | 7.045472 | 0
2018-03-10 02:58 | 301027.4 | 2640.0008 | 3 | 30 | 4.400294 | 0.2722969 | 1.652732 | 0 | 7.086965 | 0
2018-03-10 03:00 | 301147.4 | 2760.0015 | 3 | 30 | 4.400311 | 0.2544708 | 1.661508 | 0 | 7.125583 | 0
2018-03-10 03:02 | 301267.4 | 2880.0018 | 3 | 30 | 4.400303 | 0.2384815 | 1.66972 | 0 | 7.161716 | 0
2018-03-10 03:04 | 301387.4 | 3000.0015 | 3 | 30 | 4.400295 | 0.224432 | 1.677436 | 0 | 7.195669 | 0
2018-03-10 03:06 | 301507.4 | 3120.0008 | 3 | 30 | 4.400286 | 0.21208 | 1.684713 | 0 | 7.227692 | 0
2018-03-10 03:08 | 301627.4 | 3240.0007 | 3 | 30 | 4.400296 | 0.2012367 | 1.691598 | 0 | 7.257988 | 0
2018-03-10 03:10 | 301747.4 | 3360.0003 | 3 | 30 | 4.400288 | 0.1910915 | 1.698138 | 0 | 7.286764 | 0
2018-03-10 03:12 | 301867.4 | 3480.0016 | 3 | 30 | 4.400315 | 0.1826572 | 1.704362 | 0 | 7.314154 | 0
2018-03-10 03:14 | 301987.4 | 3600.0011 | 3 | 30 | 4.400329 | 0.1748714 | 1.710311 | 0 | 7.340328 | 0
2018-03-10 03:16 | 302107.4 | 3720.0032 | 3 | 30 | 4.40031 | 0.1670704 | 1.716002 | 0 | 7.36537 | 0
2018-03-10 03:18 | 302227.4 | 3840.002 | 3 | 30 | 4.400289 | 0.1603146 | 1.72146 | 0 | 7.389389 | 0
2018-03-10 03:20 | 302347.4 | 3960.0007 | 3 | 30 | 4.400286 | 0.1543045 | 1.726703 | 0 | 7.412458 | 0
2018-03-10 03:22 | 302467.4 | 4080.0019 | 3 | 30 | 4.400305 | 0.1488056 | 1.731751 | 0 | 7.434672 | 0
2018-03-10 03:24 | 302587.4 | 4200.0008 | 3 | 30 | 4.400311 | 0.1435623 | 1.736618 | 0 | 7.456088 | 0
2018-03-10 03:26 | 302707.4 | 4320.0011 | 3 | 30 | 4.40028 | 0.1383781 | 1.741315 | 0 | 7.476755 | 0
2018-03-10 03:28 | 302827.4 | 4440.0006 | 3 | 30 | 4.400281 | 0.1339245 | 1.745859 | 0 | 7.49675 | 0
2018-03-10 03:30 | 302947.4 | 4560.0002 | 3 | 30 | 4.400282 | 0.1297722 | 1.750258 | 0 | 7.516109 | 0
2018-03-10 03:32 | 303067.4 | 4680.0023 | 3 | 30 | 4.400267 | 0.1260815 | 1.754521 | 0 | 7.534865 | 0
2018-03-10 03:34 | 303187.4 | 4800.0003 | 3 | 30 | 4.400296 | 0.1226254 | 1.758658 | 0 | 7.553072 | 0
2018-03-10 03:36 | 303307.4 | 4920.0008 | 3 | 30 | 4.40029 | 0.1191082 | 1.762682 | 0 | 7.570777 | 0
2018-03-10 03:38 | 303427.4 | 5040.002 | 3 | 30 | 4.400295 | 0.1160927 | 1.766596 | 0 | 7.588001 | 0
2018-03-10 03:40 | 303547.4 | 5160.001 | 3 | 30 | 4.400249 | 0.1124287 | 1.770409 | 0 | 7.604776 | 0
2018-03-10 03:42 | 303667.4 | 5280.0006 | 3 | 30 | 4.400264 | 0.1100807 | 1.774118 | 0 | 7.6211 | 0
2018-03-10 03:44 | 303787.4 | 5400.0015 | 3 | 30 | 4.40027 | 0.1071892 | 1.777744 | 0 | 7.637056 | 0
2018-03-10 03:46 | 303907.4 | 5520.0003 | 3 | 30 | 4.400298 | 0.1049728 | 1.781283 | 0 | 7.652627 | 0
2018-03-10 03:48 | 304027.4 | 5640.0016 | 3 | 30 | 4.400274 | 0.1023254 | 1.784734 | 0 | 7.667811 | 0
2018-03-10 03:50 | 304147.4 | 5760.0011 | 3 | 30 | 4.400279 | 0.1000271 | 1.7881 | 0 | 7.682622 | 0
2018-03-10 03:52 | 304267.4 | 5880.0006 | 3 | 30 | 4.400249 | 0.09750938 | 1.791389 | 0 | 7.697098 | 0
2018-03-10 03:54 | 304387.4 | 6000.0002 | 3 | 30 | 4.400279 | 0.09566307 | 1.794613 | 0 | 7.711281 | 0
2018-03-10 03:56 | 304507.4 | 6120.0007 | 3 | 30 | 4.400267 | 0.09376717 | 1.797771 | 0 | 7.725179 | 0
2018-03-10 03:58 | 304627.4 | 6240.0035 | 3 | 30 | 4.400257 | 0.0915184 | 1.800863 | 0 | 7.738785 | 0
2018-03-10 04:00 | 304747.4 | 6360.0007 | 3 | 30 | 4.400295 | 0.09013557 | 1.80389 | 0 | 7.752103 | 0
2018-03-10 04:02 | 304867.4 | 6480.002 | 3 | 30 | 4.400279 | 0.08818245 | 1.80686 | 0 | 7.765174 | 0
2018-03-10 04:04 | 304987.4 | 6600.0007 | 3 | 30 | 4.400293 | 0.08675766 | 1.809765 | 0 | 7.777957 | 0
2018-03-10 04:06 | 305107.4 | 6720.0019 | 3 | 30 | 4.400279 | 0.08485413 | 1.812626 | 0 | 7.790545 | 0
2018-03-10 04:08 | 305227.4 | 6840.0007 | 3 | 30 | 4.400307 | 0.08372688 | 1.815428 | 0 | 7.802873 | 0
2018-03-10 04:10 | 305347.4 | 6960.0018 | 3 | 30 | 4.400287 | 0.08186531 | 1.818181 | 0 | 7.814988 | 0
2018-03-10 04:10 | 305353.6 | 6966.2317 | 3 | 30 | 4.400274 | 0.0814991 | 1.818323 | 0 | 7.815611 | 0
2018-03-10 04:12 | 305473.7 | 120.0006 | 4 | 30 | 4.389475 | 0 | 1.818323 | 0 | 7.815611 | 0
2018-03-10 04:14 | 305593.7 | 240.0009 | 4 | 30 | 4.387025 | 0 | 1.818323 | 0 | 7.815611 | 0
2018-03-10 04:15 | 305653.7 | 300.0031 | 4 | 30 | 4.385942 | 0 | 1.818323 | 0 | 7.815611 | 0
2018-03-10 04:17 | 305773.8 | 120.0014 | 5 | 30 | 3.997726 | -3.260134 | 1.818323 | 0.1086585 | 7.815611 | 0.4401041
2018-03-10 04:19 | 305893.8 | 240.001 | 5 | 30 | 3.927148 | -3.260117 | 1.818323 | 0.2173188 | 7.815611 | 0.8706242
2018-03-10 04:21 | 306013.8 | 360.0014 | 5 | 30 | 3.860052 | -3.260127 | 1.818323 | 0.3259787 | 7.815611 | 1.293669
2018-03-10 04:23 | 306133.8 | 480.0026 | 5 | 30 | 3.79747 | -3.260094 | 1.818323 | 0.4346405 | 7.815611 | 1.709664
2018-03-10 04:25 | 306253.8 | 600.0022 | 5 | 30 | 3.73987 | -3.260102 | 1.818323 | 0.5432987 | 7.815611 | 2.119116
2018-03-10 04:27 | 306373.8 | 720.0009 | 5 | 30 | 3.687077 | -3.260136 | 1.818323 | 0.651954 | 7.815611 | 2.522563
2018-03-10 04:29 | 306493.8 | 840.0012 | 5 | 30 | 3.638848 | -3.260138 | 1.818323 | 0.7606125 | 7.815611 | 2.920532
2018-03-10 04:31 | 306613.8 | 960.001 | 5 | 30 | 3.595477 | -3.26012 | 1.818323 | 0.8692706 | 7.815611 | 3.313519
2018-03-10 04:33 | 306733.8 | 1080.0006 | 5 | 30 | 3.557796 | -3.260167 | 1.818323 | 0.9779348 | 7.815611 | 3.70212
2018-03-10 04:35 | 306853.8 | 1200.0003 | 5 | 30 | 3.525449 | -3.26016 | 1.818323 | 1.086595 | 7.815611 | 4.086909
2018-03-10 04:37 | 306973.8 | 1320.0023 | 5 | 30 | 3.496958 | -3.260117 | 1.818323 | 1.195254 | 7.815611 | 4.468407
2018-03-10 04:39 | 307093.8 | 1440.0018 | 5 | 30 | 3.469707 | -3.260117 | 1.818323 | 1.303924 | 7.815611 | 4.846941
2018-03-10 04:41 | 307213.8 | 1560.0006 | 5 | 30 | 3.440152 | -3.260155 | 1.818323 | 1.412586 | 7.815611 | 5.2224
2018-03-10 04:43 | 307333.8 | 1680.001 | 5 | 30 | 3.402128 | -3.260134 | 1.818323 | 1.521242 | 7.815611 | 5.594258
2018-03-10 04:45 | 307453.8 | 1800.0014 | 5 | 30 | 3.337815 | -3.260141 | 1.818323 | 1.629905 | 7.815611 | 5.960835
2018-03-10 04:47 | 307573.8 | 1920.001 | 5 | 30 | 3.164782 | -3.260176 | 1.818323 | 1.738567 | 7.815611 | 6.316215
2018-03-10 04:48 | 307614.2 | 1960.3836 | 5 | 30 | 2.999985 | -3.26011 | 1.818323 | 1.775136 | 7.815611 | 6.429258
2018-03-10 04:50 | 307734.2 | 120.002 | 6 | 30 | 3.655541 | 0 | 1.818323 | 1.775136 | 7.815611 | 6.429258
2018-03-10 04:52 | 307854.2 | 240.0015 | 6 | 30 | 3.684184 | 0 | 1.818323 | 1.775136 | 7.815611 | 6.429258
2018-03-10 04:53 | 307914.2 | 300.0036 | 6 | 30 | 3.69114 | 0 | 1.818323 | 1.775136 | 7.815611 | 6.429258
2018-03-10 04:53 | 307914.2 | 0.0023 | 7 | 31 | 3.691182 | 0 | 0 | 0 | 0 | 0
2018-03-10 04:55 | 308034.3 | 120.0006 | 2 | 31 | 4.199581 | 4.890036 | 0.162306 | 2.65e-10 | 0.6718658 | 9.79e-10
2018-03-10 04:57 | 308154.3 | 240.001 | 2 | 31 | 4.200418 | 4.247927 | 0.3137162 | 2.65e-10 | 1.307849 | 9.79e-10
2018-03-10 04:59 | 308274.3 | 360.0006 | 2 | 31 | 4.200396 | 3.755127 | 0.4468017 | 2.65e-10 | 1.866861 | 9.79e-10
2018-03-10 05:01 | 308394.3 | 480.0009 | 2 | 31 | 4.200409 | 3.338926 | 0.5648984 | 2.65e-10 | 2.362914 | 9.79e-10
2018-03-10 05:01 | 308418.1 | 503.8076 | 2 | 31 | 4.200394 | 3.259996 | 0.5867141 | 2.65e-10 | 2.454548 | 9.79e-10
2018-03-10 05:03 | 308538.1 | 120.0022 | 3 | 31 | 4.237795 | 3.260021 | 0.6949277 | 2.65e-10 | 2.910912 | 9.79e-10
2018-03-10 05:05 | 308658.1 | 240.0003 | 3 | 31 | 4.286222 | 3.260181 | 0.8035815 | 2.65e-10 | 3.373913 | 9.79e-10
2018-03-10 05:07 | 308778.1 | 360.0023 | 3 | 31 | 4.343251 | 3.260149 | 0.9122484 | 2.65e-10 | 3.842708 | 9.79e-10
2018-03-10 05:09 | 308898.1 | 480.0011 | 3 | 31 | 4.400425 | 3.157127 | 1.020696 | 2.65e-10 | 4.317126 | 9.79e-10
2018-03-10 05:11 | 309018.1 | 600.0023 | 3 | 31 | 4.400408 | 2.570499 | 1.115567 | 2.65e-10 | 4.734594 | 9.79e-10
2018-03-10 05:13 | 309138.1 | 720.0011 | 3 | 31 | 4.400395 | 2.118473 | 1.193417 | 2.65e-10 | 5.077168 | 9.79e-10
2018-03-10 05:15 | 309258.1 | 840.0007 | 3 | 31 | 4.400376 | 1.758821 | 1.2578 | 2.65e-10 | 5.360479 | 9.79e-10
2018-03-10 05:17 | 309378.1 | 960.0018 | 3 | 31 | 4.400366 | 1.474018 | 1.3115 | 2.65e-10 | 5.596778 | 9.79e-10
2018-03-10 05:19 | 309498.1 | 1080.0006 | 3 | 31 | 4.400387 | 1.246744 | 1.356703 | 2.65e-10 | 5.795685 | 9.79e-10
2018-03-10 05:21 | 309618.1 | 1200.0011 | 3 | 31 | 4.400368 | 1.060816 | 1.395056 | 2.65e-10 | 5.964457 | 9.79e-10
2018-03-10 05:23 | 309738.1 | 1320.0023 | 3 | 31 | 4.400375 | 0.9088135 | 1.427801 | 2.65e-10 | 6.108545 | 9.79e-10
2018-03-10 05:25 | 309858.1 | 1440.0002 | 3 | 31 | 4.400358 | 0.7831287 | 1.455928 | 2.65e-10 | 6.232316 | 9.79e-10
2018-03-10 05:27 | 309978.1 | 1560.0006 | 3 | 31 | 4.400349 | 0.6798878 | 1.480255 | 2.65e-10 | 6.339363 | 9.79e-10
2018-03-10 05:29 | 310098.1 | 1680.001 | 3 | 31 | 4.400355 | 0.5951843 | 1.501458 | 2.65e-10 | 6.43266 | 9.79e-10
2018-03-10 05:31 | 310218.1 | 1800.0023 | 3 | 31 | 4.400327 | 0.5250988 | 1.520093 | 2.65e-10 | 6.514662 | 9.79e-10
2018-03-10 05:33 | 310338.1 | 1920.0018 | 3 | 31 | 4.400345 | 0.4679756 | 1.536616 | 2.65e-10 | 6.587368 | 9.79e-10
2018-03-10 05:35 | 310458.1 | 2040 | 3 | 31 | 4.400353 | 0.4204235 | 1.551393 | 2.65e-10 | 6.652392 | 9.79e-10
2018-03-10 05:37 | 310578.1 | 2160.0002 | 3 | 31 | 4.400346 | 0.3806992 | 1.564717 | 2.65e-10 | 6.711023 | 9.79e-10
2018-03-10 05:39 | 310698.1 | 2280.0014 | 3 | 31 | 4.400341 | 0.3474293 | 1.57683 | 2.65e-10 | 6.764324 | 9.79e-10
2018-03-10 05:41 | 310818.1 | 2400.0018 | 3 | 31 | 4.400346 | 0.3191395 | 1.587918 | 2.65e-10 | 6.813116 | 9.79e-10
2018-03-10 05:43 | 310938.1 | 2520.0014 | 3 | 31 | 4.400339 | 0.2949543 | 1.598134 | 2.65e-10 | 6.858067 | 9.79e-10
2018-03-10 05:45 | 311058.1 | 2640.0002 | 3 | 31 | 4.400299 | 0.2736244 | 1.607597 | 2.65e-10 | 6.89971 | 9.79e-10
2018-03-10 05:47 | 311178.1 | 2760.0022 | 3 | 31 | 4.400315 | 0.2559395 | 1.616414 | 2.65e-10 | 6.938505 | 9.79e-10
2018-03-10 05:49 | 311298.1 | 2880.0026 | 3 | 31 | 4.400314 | 0.239933 | 1.624667 | 2.65e-10 | 6.974822 | 9.79e-10
2018-03-10 05:51 | 311418.1 | 3000.0014 | 3 | 31 | 4.400293 | 0.2258549 | 1.63242 | 2.65e-10 | 7.008938 | 9.79e-10
2018-03-10 05:53 | 311538.1 | 3120.0002 | 3 | 31 | 4.400261 | 0.2131691 | 1.639737 | 2.65e-10 | 7.041134 | 9.79e-10
2018-03-10 05:55 | 311658.1 | 3240.0006 | 3 | 31 | 4.40033 | 0.2027416 | 1.646666 | 2.65e-10 | 7.071622 | 9.79e-10
2018-03-10 05:57 | 311778.1 | 3360.0002 | 3 | 31 | 4.400319 | 0.192709 | 1.653244 | 2.65e-10 | 7.100568 | 9.79e-10
2018-03-10 05:59 | 311898.1 | 3480.0014 | 3 | 31 | 4.400253 | 0.1830673 | 1.65951 | 2.65e-10 | 7.128143 | 9.79e-10
2018-03-10 06:01 | 312018.1 | 3600.0001 | 3 | 31 | 4.400266 | 0.1753082 | 1.665488 | 2.65e-10 | 7.154446 | 9.79e-10
2018-03-10 06:03 | 312138.1 | 3720.0016 | 3 | 31 | 4.400283 | 0.168272 | 1.671213 | 2.65e-10 | 7.179636 | 9.79e-10
2018-03-10 06:05 | 312258.1 | 3840.0002 | 3 | 31 | 4.400257 | 0.1610584 | 1.676705 | 2.65e-10 | 7.203803 | 9.79e-10
2018-03-10 06:07 | 312378.1 | 3960.0014 | 3 | 31 | 4.4003 | 0.1555901 | 1.681986 | 2.65e-10 | 7.227042 | 9.79e-10
2018-03-10 06:09 | 312498.1 | 4080.0008 | 3 | 31 | 4.400305 | 0.149889 | 1.687074 | 2.65e-10 | 7.249432 | 9.79e-10
2018-03-10 06:11 | 312618.1 | 4200.0022 | 3 | 31 | 4.400253 | 0.1443615 | 1.691979 | 2.65e-10 | 7.271015 | 9.79e-10
2018-03-10 06:13 | 312738.1 | 4320.0001 | 3 | 31 | 4.400284 | 0.139679 | 1.69672 | 2.65e-10 | 7.291875 | 9.79e-10
2018-03-10 06:15 | 312858.1 | 4440.0014 | 3 | 31 | 4.400237 | 0.134716 | 1.701302 | 2.65e-10 | 7.312037 | 9.79e-10
2018-03-10 06:17 | 312978.1 | 4560.0018 | 3 | 31 | 4.400302 | 0.1312847 | 1.705739 | 2.65e-10 | 7.331564 | 9.79e-10
2018-03-10 06:19 | 313098.1 | 4680.0013 | 3 | 31 | 4.400315 | 0.1275806 | 1.710042 | 2.65e-10 | 7.350496 | 9.79e-10
2018-03-10 06:21 | 313218.1 | 4800.001 | 3 | 31 | 4.40027 | 0.1235256 | 1.714225 | 2.65e-10 | 7.368903 | 9.79e-10
2018-03-10 06:23 | 313338.1 | 4920.0006 | 3 | 31 | 4.400277 | 0.1201324 | 1.718284 | 2.65e-10 | 7.386764 | 9.79e-10
2018-03-10 06:25 | 313458.1 | 5040.001 | 3 | 31 | 4.400293 | 0.1172009 | 1.722241 | 2.65e-10 | 7.404176 | 9.79e-10
2018-03-10 06:27 | 313578.1 | 5160.0015 | 3 | 31 | 4.400273 | 0.1138515 | 1.726084 | 2.65e-10 | 7.421085 | 9.79e-10
2018-03-10 06:29 | 313698.1 | 5280.0011 | 3 | 31 | 4.40026 | 0.1108799 | 1.729831 | 2.65e-10 | 7.437576 | 9.79e-10
2018-03-10 06:31 | 313818.1 | 5400.0006 | 3 | 31 | 4.400287 | 0.1083012 | 1.733487 | 2.65e-10 | 7.45366 | 9.79e-10
2018-03-10 06:33 | 313938.1 | 5520.0018 | 3 | 31 | 4.400278 | 0.1056671 | 1.737053 | 2.65e-10 | 7.469353 | 9.79e-10
2018-03-10 06:35 | 314058.1 | 5640.0006 | 3 | 31 | 4.400289 | 0.1034145 | 1.740531 | 2.65e-10 | 7.484658 | 9.79e-10
2018-03-10 06:37 | 314178.1 | 5760.0026 | 3 | 31 | 4.4003 | 0.1012058 | 1.74393 | 2.65e-10 | 7.499613 | 9.79e-10
2018-03-10 06:39 | 314298.1 | 5880.0022 | 3 | 31 | 4.40026 | 0.09861565 | 1.747254 | 2.65e-10 | 7.514241 | 9.79e-10
2018-03-10 06:41 | 314418.1 | 6000.0001 | 3 | 31 | 4.400264 | 0.09639168 | 1.750509 | 2.65e-10 | 7.528564 | 9.79e-10
2018-03-10 06:43 | 314538.1 | 6120.0022 | 3 | 31 | 4.400263 | 0.0941391 | 1.753693 | 2.65e-10 | 7.542573 | 9.79e-10
2018-03-10 06:45 | 314658.1 | 6240.001 | 3 | 31 | 4.400251 | 0.09221077 | 1.756807 | 2.65e-10 | 7.556277 | 9.79e-10
2018-03-10 06:47 | 314778.1 | 6360.0004 | 3 | 31 | 4.400248 | 0.09036446 | 1.759859 | 2.65e-10 | 7.569706 | 9.79e-10
2018-03-10 06:49 | 314898.1 | 6480.0017 | 3 | 31 | 4.40025 | 0.08861351 | 1.762852 | 2.65e-10 | 7.582875 | 9.79e-10
2018-03-10 06:51 | 315018.1 | 6600.0005 | 3 | 31 | 4.400251 | 0.08671188 | 1.765783 | 2.65e-10 | 7.595775 | 9.79e-10
2018-03-10 06:53 | 315138.1 | 6720.0003 | 3 | 31 | 4.400275 | 0.08559799 | 1.768659 | 2.65e-10 | 7.608429 | 9.79e-10
2018-03-10 06:55 | 315258.1 | 6840.0014 | 3 | 31 | 4.4003 | 0.08407402 | 1.77148 | 2.65e-10 | 7.620841 | 9.79e-10
2018-03-10 06:57 | 315378.1 | 6960.0018 | 3 | 31 | 4.400265 | 0.08223343 | 1.774242 | 2.65e-10 | 7.632995 | 9.79e-10
2018-03-10 06:58 | 315421.6 | 7003.4334 | 3 | 31 | 4.400268 | 0.0814991 | 1.775231 | 2.65e-10 | 7.637347 | 9.79e-10
2018-03-10 07:00 | 315541.6 | 120.0018 | 4 | 31 | 4.389256 | 0 | 1.775231 | 2.65e-10 | 7.637347 | 9.79e-10
2018-03-10 07:02 | 315661.6 | 239.9999 | 4 | 31 | 4.386752 | 0 | 1.775231 | 2.65e-10 | 7.637347 | 9.79e-10
2018-03-10 07:03 | 315721.6 | 300.0027 | 4 | 31 | 4.385643 | 0 | 1.775231 | 2.65e-10 | 7.637347 | 9.79e-10
2018-03-10 07:05 | 315841.7 | 120.0013 | 5 | 31 | 3.990503 | -3.260099 | 1.775231 | 0.1086565 | 7.637347 | 0.4394077
2018-03-10 07:07 | 315961.7 | 240.0009 | 5 | 31 | 3.919007 | -3.260129 | 1.775231 | 0.2173173 | 7.637347 | 0.8690932
2018-03-10 07:09 | 316081.7 | 360.0021 | 5 | 31 | 3.851185 | -3.260129 | 1.775231 | 0.3259724 | 7.637347 | 1.291193
2018-03-10 07:11 | 316201.7 | 480.0001 | 5 | 31 | 3.7881 | -3.260127 | 1.775231 | 0.4346284 | 7.637347 | 1.706176
2018-03-10 07:13 | 316321.7 | 600.0013 | 5 | 31 | 3.730163 | -3.260138 | 1.775231 | 0.5432831 | 7.637347 | 2.114579
2018-03-10 07:15 | 316441.7 | 720.0005 | 5 | 31 | 3.676954 | -3.260131 | 1.775231 | 0.6519452 | 7.637347 | 2.516973
2018-03-10 07:17 | 316561.7 | 840.0013 | 5 | 31 | 3.62851 | -3.260141 | 1.775231 | 0.7606094 | 7.637347 | 2.913851
2018-03-10 07:19 | 316681.7 | 960.0025 | 5 | 31 | 3.585122 | -3.260064 | 1.775231 | 0.8692667 | 7.637347 | 3.305706
2018-03-10 07:21 | 316801.7 | 1080.0003 | 5 | 31 | 3.547651 | -3.260096 | 1.775231 | 0.9779294 | 7.637347 | 3.693185
2018-03-10 07:23 | 316921.7 | 1200.0001 | 5 | 31 | 3.515458 | -3.260102 | 1.775231 | 1.086591 | 7.637347 | 4.076887
2018-03-10 07:25 | 317041.7 | 1320.0013 | 5 | 31 | 3.486685 | -3.260163 | 1.775231 | 1.195252 | 7.637347 | 4.4573
2018-03-10 07:27 | 317161.7 | 1440.0025 | 5 | 31 | 3.458426 | -3.260125 | 1.775231 | 1.303913 | 7.637347 | 4.834641
2018-03-10 07:29 | 317281.7 | 1560.0021 | 5 | 31 | 3.426764 | -3.260148 | 1.775231 | 1.412575 | 7.637347 | 5.208778
2018-03-10 07:31 | 317401.7 | 1680.0002 | 5 | 31 | 3.382472 | -3.260073 | 1.775231 | 1.521232 | 7.637347 | 5.578897
2018-03-10 07:33 | 317521.7 | 1800.0014 | 5 | 31 | 3.299404 | -3.26011 | 1.775231 | 1.629899 | 7.637347 | 5.942546
2018-03-10 07:35 | 317641.6 | 1919.9632 | 5 | 31 | 2.999997 | -3.260096 | 1.775231 | 1.738526 | 7.637347 | 6.289152
2018-03-10 07:37 | 317761.7 | 120.0006 | 6 | 31 | 3.661219 | 0 | 1.775231 | 1.738526 | 7.637347 | 6.289152
2018-03-10 07:39 | 317881.7 | 240.0002 | 6 | 31 | 3.688272 | 0 | 1.775231 | 1.738526 | 7.637347 | 6.289152
2018-03-10 07:40 | 317941.7 | 300.003 | 6 | 31 | 3.694613 | 0 | 1.775231 | 1.738526 | 7.637347 | 6.289152
2018-03-10 07:40 | 317941.7 | 0.0025 | 7 | 32 | 3.694705 | 0 | 0 | 0 | 0 | 0
2018-03-10 07:42 | 318061.8 | 120.0022 | 2 | 32 | 4.200398 | 4.728479 | 0.1618372 | 0 | 0.6717281 | 0
2018-03-10 07:44 | 318181.8 | 240.0018 | 2 | 32 | 4.200421 | 4.120295 | 0.3086871 | 0 | 1.288557 | 0
2018-03-10 07:46 | 318301.8 | 360.0013 | 2 | 32 | 4.200391 | 3.638214 | 0.4376857 | 0 | 1.830402 | 0
2018-03-10 07:48 | 318413.1 | 471.3274 | 2 | 32 | 4.200397 | 3.259991 | 0.5442321 | 0 | 2.277939 | 0
2018-03-10 07:50 | 318533.1 | 120.0022 | 3 | 32 | 4.237803 | 3.260162 | 0.6524518 | 0 | 2.734328 | 0
2018-03-10 07:52 | 318653.1 | 240.0018 | 3 | 32 | 4.286091 | 3.260117 | 0.7611141 | 0 | 3.197362 | 0
2018-03-10 07:54 | 318773.1 | 360.0007 | 3 | 32 | 4.343011 | 3.260174 | 0.8697765 | 0 | 3.666116 | 0
2018-03-10 07:56 | 318893.1 | 480.0002 | 3 | 32 | 4.400409 | 3.158638 | 0.9782313 | 0 | 4.140547 | 0
2018-03-10 07:58 | 319013.1 | 600.003 | 3 | 32 | 4.400409 | 2.576466 | 1.073232 | 0 | 4.55859 | 0
2018-03-10 08:00 | 319133.1 | 720.001 | 3 | 32 | 4.400371 | 2.124603 | 1.151294 | 0 | 4.902092 | 0
2018-03-10 08:02 | 319253.1 | 840.0016 | 3 | 32 | 4.400355 | 1.76368 | 1.215879 | 0 | 5.186292 | 0
2018-03-10 08:04 | 319373.1 | 960.0027 | 3 | 32 | 4.400373 | 1.478619 | 1.269742 | 0 | 5.423307 | 0
2018-03-10 08:06 | 319493.1 | 1080.0023 | 3 | 32 | 4.400362 | 1.250341 | 1.315089 | 0 | 5.622852 | 0
2018-03-10 08:08 | 319613.1 | 1200.0019 | 3 | 32 | 4.400365 | 1.0651 | 1.35357 | 0 | 5.792184 | 0
2018-03-10 08:10 | 319733.1 | 1320.0006 | 3 | 32 | 4.400374 | 0.912529 | 1.386443 | 0 | 5.936837 | 0
2018-03-10 08:12 | 319853.1 | 1440.0002 | 3 | 32 | 4.400357 | 0.7865868 | 1.414688 | 0 | 6.061123 | 0
2018-03-10 08:14 | 319973.1 | 1560.0006 | 3 | 32 | 4.400342 | 0.6824017 | 1.439115 | 0 | 6.168612 | 0
2018-03-10 08:16 | 320093.1 | 1680.0011 | 3 | 32 | 4.400352 | 0.5973225 | 1.460402 | 0 | 6.262282 | 0
2018-03-10 08:18 | 320213.1 | 1800.0022 | 3 | 32 | 4.400331 | 0.5274048 | 1.479112 | 0 | 6.344614 | 0
2018-03-10 08:20 | 320333.1 | 1920.0019 | 3 | 32 | 4.400352 | 0.4702282 | 1.495702 | 0 | 6.417613 | 0
2018-03-10 08:22 | 320453.1 | 2040.0006 | 3 | 32 | 4.400348 | 0.4225235 | 1.510543 | 0 | 6.482919 | 0
2018-03-10 08:24 | 320573.1 | 2160.001 | 3 | 32 | 4.400313 | 0.3823967 | 1.523932 | 0 | 6.541834 | 0
2018-03-10 08:26 | 320693.1 | 2280.0004 | 3 | 32 | 4.400305 | 0.348526 | 1.536101 | 0 | 6.595384 | 0
2018-03-10 08:28 | 320813.1 | 2400.0018 | 3 | 32 | 4.400319 | 0.320612 | 1.547249 | 0 | 6.644439 | 0
2018-03-10 08:30 | 320933.1 | 2520.0022 | 3 | 32 | 4.400273 | 0.2960968 | 1.557527 | 0 | 6.689665 | 0
2018-03-10 08:32 | 321053.1 | 2640.001 | 3 | 32 | 4.400306 | 0.275383 | 1.56706 | 0 | 6.731611 | 0
2018-03-10 08:34 | 321173.1 | 2760.0006 | 3 | 32 | 4.40031 | 0.2577782 | 1.575939 | 0 | 6.770685 | 0
2018-03-10 08:36 | 321293.1 | 2880.001 | 3 | 32 | 4.400311 | 0.2418938 | 1.584262 | 0 | 6.807307 | 0
2018-03-10 08:38 | 321413.1 | 3000.0014 | 3 | 32 | 4.400313 | 0.2279758 | 1.592084 | 0 | 6.841725 | 0
2018-03-10 08:40 | 321533.1 | 3120.0002 | 3 | 32 | 4.400311 | 0.2157707 | 1.599474 | 0 | 6.874245 | 0
2018-03-10 08:42 | 321653.1 | 3240.0014 | 3 | 32 | 4.400314 | 0.2050304 | 1.606474 | 0 | 6.905045 | 0
2018-03-10 08:44 | 321773.1 | 3360.0002 | 3 | 32 | 4.400279 | 0.1946106 | 1.61313 | 0 | 6.934333 | 0
2018-03-10 08:46 | 321893.1 | 3480.0022 | 3 | 32 | 4.400286 | 0.1856575 | 1.619472 | 0 | 6.96224 | 0
2018-03-10 08:48 | 322013.1 | 3600.0011 | 3 | 32 | 4.400274 | 0.1778889 | 1.625532 | 0 | 6.988909 | 0
2018-03-10 08:50 | 322133.1 | 3720.0022 | 3 | 32 | 4.40026 | 0.1700058 | 1.631335 | 0 | 7.014444 | 0
2018-03-10 08:52 | 322253.1 | 3840.0018 | 3 | 32 | 4.400284 | 0.1636982 | 1.636904 | 0 | 7.038947 | 0
2018-03-10 08:54 | 322373.1 | 3960.0005 | 3 | 32 | 4.400263 | 0.1574383 | 1.64226 | 0 | 7.062515 | 0
2018-03-10 08:56 | 322493.1 | 4080.001 | 3 | 32 | 4.400312 | 0.1521778 | 1.647422 | 0 | 7.085228 | 0
2018-03-10 08:58 | 322613.1 | 4200.0022 | 3 | 32 | 4.400271 | 0.1465988 | 1.652399 | 0 | 7.107129 | 0
2018-03-10 09:00 | 322733.1 | 4320.0002 | 3 | 32 | 4.400273 | 0.1416702 | 1.657204 | 0 | 7.128272 | 0
2018-03-10 09:02 | 322853.1 | 4440.0014 | 3 | 32 | 4.40027 | 0.1372986 | 1.661851 | 0 | 7.148722 | 0
2018-03-10 09:04 | 322973.1 | 4560.001 | 3 | 32 | 4.40032 | 0.1335106 | 1.666353 | 0 | 7.168531 | 0
2018-03-10 09:06 | 323093.1 | 4680.0014 | 3 | 32 | 4.400282 | 0.1291218 | 1.670722 | 0 | 7.187755 | 0
2018-03-10 09:08 | 323213.1 | 4800.0018 | 3 | 32 | 4.400262 | 0.1253471 | 1.67496 | 0 | 7.206404 | 0
2018-03-10 09:10 | 323333.1 | 4920.0014 | 3 | 32 | 4.400269 | 0.1215763 | 1.679079 | 0 | 7.22453 | 0
2018-03-10 09:12 | 323453.1 | 5040.0002 | 3 | 32 | 4.400249 | 0.1179504 | 1.683086 | 0 | 7.242161 | 0
2018-03-10 09:14 | 323573.1 | 5160 | 3 | 32 | 4.40027 | 0.1153393 | 1.686982 | 0 | 7.259304 | 0
2018-03-10 09:16 | 323693.1 | 5280.0002 | 3 | 32 | 4.400222 | 0.111948 | 1.69078 | 0 | 7.276015 | 0
2018-03-10 09:18 | 323813.1 | 5400.0007 | 3 | 32 | 4.400236 | 0.1093025 | 1.694476 | 0 | 7.292278 | 0
2018-03-10 09:20 | 323933.1 | 5520.0017 | 3 | 32 | 4.40029 | 0.1071396 | 1.69809 | 0 | 7.308185 | 0
2018-03-10 09:22 | 324053.1 | 5640.0006 | 3 | 32 | 4.400261 | 0.1043453 | 1.701608 | 0 | 7.323661 | 0
2018-03-10 09:24 | 324173.1 | 5760.0002 | 3 | 32 | 4.400276 | 0.101923 | 1.705047 | 0 | 7.338797 | 0
2018-03-10 09:26 | 324293.1 | 5880.0021 | 3 | 32 | 4.400289 | 0.09977531 | 1.708412 | 0 | 7.353604 | 0
2018-03-10 09:28 | 324413.1 | 6000.0002 | 3 | 32 | 4.400277 | 0.09755707 | 1.711699 | 0 | 7.368066 | 0
2018-03-10 09:30 | 324533.1 | 6120.0006 | 3 | 32 | 4.400232 | 0.09486389 | 1.714916 | 0 | 7.382221 | 0
2018-03-10 09:32 | 324653.1 | 6240.0001 | 3 | 32 | 4.400289 | 0.09378624 | 1.718057 | 0 | 7.396042 | 0
2018-03-10 09:34 | 324773.1 | 6360.0014 | 3 | 32 | 4.400266 | 0.09153175 | 1.721134 | 0 | 7.409582 | 0
2018-03-10 09:36 | 324893.1 | 6480.0002 | 3 | 32 | 4.40027 | 0.08977127 | 1.724158 | 0 | 7.422889 | 0
2018-03-10 09:38 | 325013.1 | 6600.0006 | 3 | 32 | 4.400292 | 0.0882225 | 1.727121 | 0 | 7.435929 | 0
2018-03-10 09:40 | 325133.1 | 6720.0018 | 3 | 32 | 4.400271 | 0.08637047 | 1.730026 | 0 | 7.448708 | 0
2018-03-10 09:42 | 325253.1 | 6840.0022 | 3 | 32 | 4.400231 | 0.08448601 | 1.732864 | 0 | 7.461196 | 0
2018-03-10 09:44 | 325373.1 | 6960.0002 | 3 | 32 | 4.40028 | 0.08338356 | 1.735666 | 0 | 7.473528 | 0
2018-03-10 09:45 | 325446.5 | 7033.4062 | 3 | 32 | 4.400233 | 0.08149147 | 1.737355 | 0 | 7.48096 | 0
2018-03-10 09:47 | 325566.6 | 120.0014 | 4 | 32 | 4.388945 | 0 | 1.737355 | 0 | 7.48096 | 0
2018-03-10 09:49 | 325686.6 | 240.0002 | 4 | 32 | 4.386354 | 0 | 1.737355 | 0 | 7.48096 | 0
2018-03-10 09:50 | 325746.6 | 300.0046 | 4 | 32 | 4.385207 | 0 | 1.737355 | 0 | 7.48096 | 0
2018-03-10 09:52 | 325866.6891 | 120.0014 | 5 | 32 | 3.983326 | -3.260056 | 1.737355 | 0.1086573 | 7.48096 | 0.4387287
2018-03-10 09:54 | 325986.6881 | 240.0004 | 5 | 32 | 3.910715 | -3.260089 | 1.737355 | 0.2173124 | 7.48096 | 0.8675498
2018-03-10 09:56 | 326106.6891 | 360.0014 | 5 | 32 | 3.842161 | -3.260108 | 1.737355 | 0.3259748 | 7.48096 | 1.288732
2018-03-10 09:58 | 326226.6895 | 480.0018 | 5 | 32 | 3.778508 | -3.260094 | 1.737355 | 0.4346301 | 7.48096 | 1.702696
2018-03-10 10:00 | 326346.6899 | 600.0022 | 5 | 32 | 3.719961 | -3.260089 | 1.737355 | 0.5432906 | 7.48096 | 2.110045
2018-03-10 10:02 | 326466.6879 | 720.0002 | 5 | 32 | 3.666144 | -3.260054 | 1.737355 | 0.6519488 | 7.48096 | 2.511281
2018-03-10 10:04 | 326586.6915 | 840.0038 | 5 | 32 | 3.61704 | -3.26006 | 1.737355 | 0.7606095 | 7.48096 | 2.906934
2018-03-10 10:06 | 326706.688 | 960.0003 | 5 | 32 | 3.573442 | -3.260078 | 1.737355 | 0.8692598 | 7.48096 | 3.297503
2018-03-10 10:08 | 326826.6883 | 1080.0006 | 5 | 32 | 3.536064 | -3.260092 | 1.737355 | 0.9779195 | 7.48096 | 3.683707
2018-03-10 10:10 | 326946.6887 | 1200.001 | 5 | 32 | 3.503888 | -3.260083 | 1.737355 | 1.086582 | 7.48096 | 4.066158
2018-03-10 10:12 | 327066.6883 | 1320.0006 | 5 | 32 | 3.474619 | -3.260085 | 1.737355 | 1.195241 | 7.48096 | 4.445285
2018-03-10 10:14 | 327186.6887 | 1440.001 | 5 | 32 | 3.444924 | -3.260035 | 1.737355 | 1.303902 | 7.48096 | 4.821247
2018-03-10 10:16 | 327306.6891 | 1560.0014 | 5 | 32 | 3.409621 | -3.26005 | 1.737355 | 1.412561 | 7.48096 | 5.193741
2018-03-10 10:18 | 327426.688 | 1680.0003 | 5 | 32 | 3.3554 | -3.260081 | 1.737355 | 1.521222 | 7.48096 | 5.561567
2018-03-10 10:20 | 327546.6891 | 1800.0014 | 5 | 32 | 3.234044 | -3.260066 | 1.737355 | 1.62988 | 7.48096 | 5.920732
2018-03-10 10:21 | 327619.9558 | 1873.2681 | 5 | 32 | 2.999936 | -3.260068 | 1.737355 | 1.696221 | 7.48096 | 6.128937
2018-03-10 10:23 | 327740 | 120.0005 | 6 | 32 | 3.666474 | 0 | 1.737355 | 1.696221 | 7.48096 | 6.128937
2018-03-10 10:25 | 327860 | 240.0009 | 6 | 32 | 3.691931 | 0 | 1.737355 | 1.696221 | 7.48096 | 6.128937
2018-03-10 10:26 | 327920 | 300.0046 | 6 | 32 | 3.697854 | 0 | 1.737355 | 1.696221 | 7.48096 | 6.128937
2018-03-10 10:26 | 327920.03 | 0.0047 | 7 | 33 | 3.697928 | 0 | 0 | 0 | 0 | 0
2018-03-10 10:28 | 328040.1 | 120.0006 | 2 | 33 | 4.200418 | 4.578207 | 0.1604673 | 0 | 0.6675342 | 0
2018-03-10 10:30 | 328160.1 | 240.0001 | 2 | 33 | 4.200406 | 3.989719 | 0.3027742 | 0 | 1.26528 | 0
2018-03-10 10:32 | 328280.1 | 360.0022 | 2 | 33 | 4.200387 | 3.518532 | 0.4276079 | 0 | 1.789631 | 0
2018-03-10 10:34 | 328356.7 | 436.5729 | 2 | 33 | 4.200383 | 3.259989 | 0.4996568 | 0 | 2.092264 | 0
2018-03-10 10:36 | 328476.7 | 120.0014 | 3 | 33 | 4.238087 | 3.259806 | 0.6078697 | 0 | 2.548643 | 0
2018-03-10 10:38 | 328596.7 | 240.0017 | 3 | 33 | 4.286479 | 3.260071 | 0.71653 | 0 | 3.011708 | 0
2018-03-10 10:40 | 328716.7 | 360.0005 | 3 | 33 | 4.343384 | 3.260191 | 0.8251894 | 0 | 3.480487 | 0
2018-03-10 10:42 | 328836.7 | 480.0009 | 3 | 33 | 4.400417 | 3.153923 | 0.9336236 | 0 | 3.954868 | 0
2018-03-10 10:44 | 328956.7 | 600.0005 | 3 | 33 | 4.400401 | 2.578459 | 1.028605 | 0 | 4.372822 | 0
2018-03-10 10:46 | 329076.7 | 720.0001 | 3 | 33 | 4.400396 | 2.128307 | 1.10677 | 0 | 4.716783 | 0
2018-03-10 10:48 | 329196.7 | 840.0013 | 3 | 33 | 4.400375 | 1.767914 | 1.171476 | 0 | 5.001513 | 0
2018-03-10 10:50 | 329316.7 | 960.0001 | 3 | 33 | 4.400368 | 1.481422 | 1.22545 | 0 | 5.23902 | 0
2018-03-10 10:52 | 329436.7 | 1080.0013 | 3 | 33 | 4.400368 | 1.252794 | 1.270885 | 0 | 5.438951 | 0
2018-03-10 10:54 | 329556.7 | 1200.0001 | 3 | 33 | 4.400354 | 1.067245 | 1.309447 | 0 | 5.608637 | 0
2018-03-10 10:56 | 329676.7 | 1320.0005 | 3 | 33 | 4.400366 | 0.9147282 | 1.342394 | 0 | 5.753617 | 0
2018-03-10 10:58 | 329796.7 | 1440.0008 | 3 | 33 | 4.400354 | 0.7885723 | 1.370708 | 0 | 5.878208 | 0
2018-03-10 11:00 | 329916.7 | 1560.0005 | 3 | 33 | 4.400382 | 0.6850128 | 1.395203 | 0 | 5.985991 | 0
2018-03-10 11:02 | 330036.7 | 1680.0009 | 3 | 33 | 4.400354 | 0.5992508 | 1.416549 | 0 | 6.079922 | 0
2018-03-10 11:04 | 330156.7 | 1800.0013 | 3 | 33 | 4.400327 | 0.5286884 | 1.435308 | 0 | 6.162467 | 0
2018-03-10 11:06 | 330276.7 | 1920.0001 | 3 | 33 | 4.40036 | 0.4713631 | 1.45194 | 0 | 6.235657 | 0
2018-03-10 11:08 | 330396.7 | 2040.0013 | 3 | 33 | 4.400337 | 0.4233055 | 1.466819 | 0 | 6.301127 | 0
2018-03-10 11:10 | 330516.7 | 2160.0017 | 3 | 33 | 4.400327 | 0.3835526 | 1.480244 | 0 | 6.360201 | 0
2018-03-10 11:12 | 330636.7 | 2280.0012 | 3 | 33 | 4.400328 | 0.3503551 | 1.492455 | 0 | 6.413935 | 0
2018-03-10 11:14 | 330756.7 | 2400.0017 | 3 | 33 | 4.400344 | 0.3221321 | 1.503638 | 0 | 6.463141 | 0
2018-03-10 11:16 | 330876.7 | 2520.0004 | 3 | 33 | 4.40034 | 0.298008 | 1.51395 | 0 | 6.50852 | 0
2018-03-10 11:18 | 330996.7 | 2640.0025 | 3 | 33 | 4.400289 | 0.2763615 | 1.523518 | 0 | 6.550623 | 0
2018-03-10 11:20 | 331116.7 | 2760.0021 | 3 | 33 | 4.400308 | 0.2589397 | 1.532437 | 0 | 6.58987 | 0
2018-03-10 11:22 | 331236.7 | 2880.0009 | 3 | 33 | 4.400327 | 0.2433605 | 1.540798 | 0 | 6.626658 | 0
2018-03-10 11:24 | 331356.7 | 3000.0005 | 3 | 33 | 4.400331 | 0.2294788 | 1.548662 | 0 | 6.661262 | 0
2018-03-10 11:26 | 331476.7 | 3120.0019 | 3 | 33 | 4.400267 | 0.216465 | 1.556093 | 0 | 6.693963 | 0
2018-03-10 11:28 | 331596.7 | 3240.0012 | 3 | 33 | 4.40029 | 0.2057514 | 1.563133 | 0 | 6.724938 | 0
2018-03-10 11:30 | 331716.7 | 3360.0017 | 3 | 33 | 4.400308 | 0.1956844 | 1.569824 | 0 | 6.754381 | 0
2018-03-10 11:32 | 331836.7 | 3480.0021 | 3 | 33 | 4.400282 | 0.1867771 | 1.576203 | 0 | 6.78245 | 0
2018-03-10 11:34 | 331956.7 | 3600.0001 | 3 | 33 | 4.400289 | 0.1786346 | 1.582296 | 0 | 6.809262 | 0
2018-03-10 11:36 | 332076.7 | 3720.0006 | 3 | 33 | 4.400317 | 0.1714783 | 1.588131 | 0 | 6.83494 | 0
2018-03-10 11:38 | 332196.7 | 3840.0033 | 3 | 33 | 4.400277 | 0.1644611 | 1.593727 | 0 | 6.859564 | 0
2018-03-10 11:40 | 332316.7 | 3960.0021 | 3 | 33 | 4.400337 | 0.1589298 | 1.599112 | 0 | 6.883257 | 0
2018-03-10 11:42 | 332436.7 | 4080 | 3 | 33 | 4.400271 | 0.1522961 | 1.604295 | 0 | 6.906068 | 0
2018-03-10 11:44 | 332556.7 | 4200.0004 | 3 | 33 | 4.400255 | 0.1469574 | 1.609297 | 0 | 6.928076 | 0
2018-03-10 11:46 | 332676.7 | 4320.0017 | 3 | 33 | 4.400283 | 0.1424408 | 1.614125 | 0 | 6.949322 | 0
2018-03-10 11:48 | 332796.7 | 4440.0005 | 3 | 33 | 4.400251 | 0.1376362 | 1.618796 | 0 | 6.969872 | 0
2018-03-10 11:50 | 332916.7 | 4560.0001 | 3 | 33 | 4.400254 | 0.1331997 | 1.62332 | 0 | 6.989781 | 0
2018-03-10 11:52 | 333036.7 | 4680.0013 | 3 | 33 | 4.400279 | 0.12953 | 1.627704 | 0 | 7.009072 | 0
2018-03-10 11:54 | 333156.7 | 4800.0009 | 3 | 33 | 4.40023 | 0.1254025 | 1.631958 | 0 | 7.02779 | 0
2018-03-10 11:56 | 333276.7 | 4920.0021 | 3 | 33 | 4.400279 | 0.1224003 | 1.636092 | 0 | 7.045981 | 0
2018-03-10 11:58 | 333396.7 | 5040.0017 | 3 | 33 | 4.400309 | 0.1193771 | 1.640116 | 0 | 7.06369 | 0
2018-03-10 12:00 | 333516.7 | 5160.0021 | 3 | 33 | 4.400278 | 0.1157207 | 1.644035 | 0 | 7.080931 | 0
2018-03-10 12:02 | 333636.7 | 5280.0016 | 3 | 33 | 4.40026 | 0.1127453 | 1.64784 | 0 | 7.097674 | 0
2018-03-10 12:04 | 333756.7 | 5400.0004 | 3 | 33 | 4.400258 | 0.1097717 | 1.651559 | 0 | 7.114038 | 0
2018-03-10 12:06 | 333876.7 | 5520.0001 | 3 | 33 | 4.400298 | 0.107605 | 1.655181 | 0 | 7.129976 | 0
2018-03-10 12:08 | 333996.7 | 5640.0013 | 3 | 33 | 4.400281 | 0.1048031 | 1.658718 | 0 | 7.14554 | 0
2018-03-10 12:10 | 334116.7 | 5760.0009 | 3 | 33 | 4.400257 | 0.102356 | 1.662165 | 0 | 7.160708 | 0
2018-03-10 12:12 | 334236.7 | 5880.0014 | 3 | 33 | 4.400273 | 0.1000652 | 1.665539 | 0 | 7.175557 | 0
2018-03-10 12:14 | 334356.7 | 6000.0001 | 3 | 33 | 4.4003 | 0.09829903 | 1.66884 | 0 | 7.190083 | 0
2018-03-10 12:16 | 334476.7 | 6120.0022 | 3 | 33 | 4.400255 | 0.0956707 | 1.672067 | 0 | 7.204281 | 0
2018-03-10 12:18 | 334596.7 | 6240.0009 | 3 | 33 | 4.400236 | 0.09343338 | 1.675224 | 0 | 7.218171 | 0
2018-03-10 12:20 | 334716.7 | 6360.0022 | 3 | 33 | 4.400288 | 0.09194756 | 1.678318 | 0 | 7.231789 | 0
2018-03-10 12:22 | 334836.7 | 6480.001 | 3 | 33 | 4.400246 | 0.08978271 | 1.681346 | 0 | 7.245113 | 0
2018-03-10 12:24 | 334956.7 | 6600.0014 | 3 | 33 | 4.400267 | 0.08822441 | 1.684319 | 0 | 7.258191 | 0
2018-03-10 12:26 | 335076.7 | 6720.0033 | 3 | 33 | 4.400251 | 0.08639145 | 1.68723 | 0 | 7.271 | 0
2018-03-10 12:28 | 335196.7 | 6840.0021 | 3 | 33 | 4.400267 | 0.08486176 | 1.690084 | 0 | 7.283563 | 0
2018-03-10 12:30 | 335316.7 | 6960 | 3 | 33 | 4.400266 | 0.08335876 | 1.692888 | 0 | 7.295901 | 0
2018-03-10 12:32 | 335436.7 | 7080.0021 | 3 | 33 | 4.400292 | 0.08223152 | 1.695644 | 0 | 7.308025 | 0
2018-03-10 12:32 | 335450.4 | 7093.677 | 3 | 33 | 4.400255 | 0.0814991 | 1.695955 | 0 | 7.309395 | 0
2018-03-10 12:34 | 335570.4 | 120.0015 | 4 | 33 | 4.388744 | 0 | 1.695955 | 0 | 7.309395 | 0
2018-03-10 12:36 | 335690.4 | 240.0011 | 4 | 33 | 4.386124 | 0 | 1.695955 | 0 | 7.309395 | 0
2018-03-10 12:37 | 335750.4 | 300.0047 | 4 | 33 | 4.384943 | 0 | 1.695955 | 0 | 7.309395 | 0
2018-03-10 12:39 | 335870.5 | 120.0014 | 5 | 33 | 3.975665 | -3.260083 | 1.695955 | 0.1086574 | 7.309395 | 0.4380009
2018-03-10 12:41 | 335990.5 | 240.0006 | 5 | 33 | 3.901808 | -3.260073 | 1.695955 | 0.2173143 | 7.309395 | 0.8659276
2018-03-10 12:43 | 336110.5 | 360.0008 | 5 | 33 | 3.832263 | -3.260057 | 1.695955 | 0.3259714 | 7.309395 | 1.286067
2018-03-10 12:45 | 336230.5 | 480.0019 | 5 | 33 | 3.767641 | -3.260035 | 1.695955 | 0.4346344 | 7.309395 | 1.698933
2018-03-10 12:47 | 336350.5 | 600.0007 | 5 | 33 | 3.708082 | -3.260054 | 1.695955 | 0.5432915 | 7.309395 | 2.105034
2018-03-10 12:49 | 336470.5 | 720.0011 | 5 | 33 | 3.653255 | -3.260054 | 1.695955 | 0.6519503 | 7.309395 | 2.504928
2018-03-10 12:51 | 336590.5 | 840.0024 | 5 | 33 | 3.603366 | -3.260043 | 1.695955 | 0.7606075 | 7.309395 | 2.899123
2018-03-10 12:53 | 336710.5 | 960.0003 | 5 | 33 | 3.559507 | -3.260022 | 1.695955 | 0.8692683 | 7.309395 | 3.288225
2018-03-10 12:55 | 336830.5 | 1080.0015 | 5 | 33 | 3.522224 | -3.260062 | 1.695955 | 0.9779254 | 7.309395 | 3.672909
2018-03-10 12:57 | 336950.5 | 1200.0027 | 5 | 33 | 3.49003 | -3.260018 | 1.695955 | 1.086584 | 7.309395 | 4.053846
2018-03-10 12:59 | 337070.5 | 1320.0023 | 5 | 33 | 3.459964 | -3.260066 | 1.695955 | 1.195237 | 7.309395 | 4.43141
2018-03-10 13:01 | 337190.5 | 1440.0003 | 5 | 33 | 3.428172 | -3.260039 | 1.695955 | 1.303895 | 7.309395 | 4.805672
2018-03-10 13:03 | 337310.5 | 1560.0014 | 5 | 33 | 3.387274 | -3.260066 | 1.695955 | 1.412554 | 7.309395 | 5.176097
2018-03-10 13:05 | 337430.5 | 1680.0011 | 5 | 33 | 3.31595 | -3.260041 | 1.695955 | 1.521211 | 7.309395 | 5.540736
2018-03-10 13:07 | 337550.5 | 1800.0014 | 5 | 33 | 3.097005 | -3.260071 | 1.695955 | 1.629866 | 7.309395 | 5.892087
2018-03-10 13:07 | 337572.2 | 1821.6929 | 5 | 33 | 2.999987 | -3.260045 | 1.695955 | 1.649507 | 7.309395 | 5.952012
2018-03-10 13:09 | 337692.3 | 120.0013 | 6 | 33 | 3.671586 | 0 | 1.695955 | 1.649507 | 7.309395 | 5.952012
2018-03-10 13:11 | 337812.3 | 240.0009 | 6 | 33 | 3.695006 | 0 | 1.695955 | 1.649507 | 7.309395 | 5.952012
2018-03-10 13:12 | 337872.3 | 300.0013 | 6 | 33 | 3.700667 | 0 | 1.695955 | 1.649507 | 7.309395 | 5.952012
2018-03-10 13:12 | 337872.3 | 0.0025 | 7 | 34 | 3.700628 | 0 | 0 | 0 | 0 | 0
2018-03-10 13:14 | 337992.4 | 120.0002 | 2 | 34 | 4.200416 | 4.428703 | 0.1582649 | 5.7e-11 | 0.6596099 | 2.12e-10
2018-03-10 13:16 | 338112.4 | 240.0002 | 2 | 34 | 4.2004 | 3.853588 | 0.2958623 | 5.7e-11 | 1.237574 | 2.12e-10
2018-03-10 13:18 | 338232.4 | 360.0006 | 2 | 34 | 4.200384 | 3.393276 | 0.4163454 | 5.7e-11 | 1.743651 | 2.12e-10
2018-03-10 13:19 | 338272 | 399.6817 | 2 | 34 | 4.200376 | 3.259996 | 0.4530087 | 5.7e-11 | 1.89765 | 2.12e-10
2018-03-10 13:21 | 338392.1 | 120.0021 | 3 | 34 | 4.238759 | 3.259827 | 0.5612247 | 5.7e-11 | 2.354081 | 2.12e-10
2018-03-10 13:23 | 338512.1 | 240.001 | 3 | 34 | 4.287472 | 3.259825 | 0.6698797 | 5.7e-11 | 2.817217 | 2.12e-10
2018-03-10 13:25 | 338632.1 | 360.0021 | 3 | 34 | 4.344572 | 3.259867 | 0.778531 | 5.7e-11 | 3.286082 | 2.12e-10
2018-03-10 13:27 | 338752.1 | 480.0011 | 3 | 34 | 4.400431 | 3.14002 | 0.8868782 | 5.7e-11 | 3.760204 | 2.12e-10
2018-03-10 13:29 | 338872.1 | 600.0013 | 3 | 34 | 4.400401 | 2.574202 | 0.9816033 | 5.7e-11 | 4.177032 | 2.12e-10
2018-03-10 13:31 | 338992.1 | 720.0001 | 3 | 34 | 4.400390625 | 2.126492 | 1.05968 | 5.7e-11 | 4.520601 | 2.12e-10
2018-03-10 13:33 | 339112.1 | 840.0002 | 3 | 34 | 4.400381 | 1.766735 | 1.124334 | 5.7e-11 | 4.805102 | 2.12e-10
2018-03-10 13:35 | 339232.1 | 960.0025 | 3 | 34 | 4.400381 | 1.480303 | 1.178265 | 5.7e-11 | 5.042421 | 2.12e-10
2018-03-10 13:37 | 339352.1 | 1080.0005 | 3 | 34 | 4.400364 | 1.251698 | 1.223656 | 5.7e-11 | 5.242159 | 2.12e-10
2018-03-10 13:39 | 339472.1 | 1200.0009 | 3 | 34 | 4.400352 | 1.06632 | 1.262187 | 5.7e-11 | 5.411708 | 2.12e-10
2018-03-10 13:41 | 339592.1 | 1320.0004 | 3 | 34 | 4.400355 | 0.9142609 | 1.295114 | 5.7e-11 | 5.5566 | 2.12e-10
2018-03-10 13:43 | 339712.1 | 1440.0008 | 3 | 34 | 4.40037 | 0.7884998 | 1.323418 | 5.7e-11 | 5.681148 | 2.12e-10
2018-03-10 13:45 | 339832.1 | 1560.0013 | 3 | 34 | 4.400339 | 0.6840878 | 1.347899 | 5.7e-11 | 5.788873 | 2.12e-10
2018-03-10 13:47 | 339952.1 | 1680.0001 | 3 | 34 | 4.400318 | 0.5983906 | 1.369229 | 5.7e-11 | 5.882731 | 2.12e-10
2018-03-10 13:49 | 340072.1 | 1800.0006 | 3 | 34 | 4.400368 | 0.528513 | 1.387969 | 5.7e-11 | 5.965191 | 2.12e-10
2018-03-10 13:51 | 340192.1 | 1920.001 | 3 | 34 | 4.400371 | 0.4709072 | 1.404578 | 5.7e-11 | 6.038278 | 2.12e-10
2018-03-10 13:53 | 340312.1 | 2040.0013 | 3 | 34 | 4.400316 | 0.4224701 | 1.419434 | 5.7e-11 | 6.103651 | 2.12e-10
2018-03-10 13:55 | 340432.1 | 2160.0013 | 3 | 34 | 4.400317 | 0.3827724 | 1.43284 | 5.7e-11 | 6.162642 | 2.12e-10
2018-03-10 13:57 | 340552.1 | 2280.0013 | 3 | 34 | 4.400332 | 0.3498173 | 1.445029 | 5.7e-11 | 6.216278 | 2.12e-10
2018-03-10 13:59 | 340672.1 | 2400.0025 | 3 | 34 | 4.400356 | 0.3216896 | 1.456198 | 5.7e-11 | 6.265423 | 2.12e-10
2018-03-10 14:01 | 340792.1 | 2520.0005 | 3 | 34 | 4.400332 | 0.2975769 | 1.466499 | 5.7e-11 | 6.310752 | 2.12e-10
2018-03-10 14:03 | 340912.1 | 2640.0016 | 3 | 34 | 4.400316 | 0.2767315 | 1.476056 | 5.7e-11 | 6.352805 | 2.12e-10
2018-03-10 14:05 | 341032.1 | 2760.0029 | 3 | 34 | 4.400317 | 0.2586174 | 1.48497 | 5.7e-11 | 6.392029 | 2.12e-10
2018-03-10 14:07 | 341152.1 | 2880.0016 | 3 | 34 | 4.40028 | 0.2429008 | 1.493322 | 5.7e-11 | 6.428782 | 2.12e-10
2018-03-10 14:09 | 341272.1 | 3000.002 | 3 | 34 | 4.400309 | 0.2290554 | 1.501184 | 5.7e-11 | 6.463376 | 2.12e-10
2018-03-10 14:11 | 341392.1 | 3120 | 3 | 34 | 4.400295 | 0.2165775 | 1.508612 | 5.7e-11 | 6.496063 | 2.12e-10
2018-03-10 14:13 | 341512.1 | 3240.0013 | 3 | 34 | 4.40029 | 0.2056808 | 1.515652 | 5.7e-11 | 6.527039 | 2.12e-10
2018-03-10 14:15 | 341632.1 | 3360.0025 | 3 | 34 | 4.400275 | 0.1957207 | 1.522346 | 5.7e-11 | 6.556497 | 2.12e-10
2018-03-10 14:17 | 341752.1 | 3480.0013 | 3 | 34 | 4.4003 | 0.1871643 | 1.528726 | 5.7e-11 | 6.584568 | 2.12e-10
2018-03-10 14:19 | 341872.1 | 3600.0001 | 3 | 34 | 4.400282 | 0.1786842 | 1.534822 | 5.7e-11 | 6.611395 | 2.12e-10
2018-03-10 14:21 | 341992.1 | 3720.0022 | 3 | 34 | 4.400298 | 0.1715565 | 1.540658 | 5.7e-11 | 6.637074 | 2.12e-10
2018-03-10 14:23 | 342112.1 | 3840.0017 | 3 | 34 | 4.400268 | 0.1644421 | 1.546259 | 5.7e-11 | 6.661721 | 2.12e-10
2018-03-10 14:25 | 342232.1 | 3960.002 | 3 | 34 | 4.400279 | 0.1585808 | 1.551646 | 5.7e-11 | 6.685423 | 2.12e-10
2018-03-10 14:27 | 342352.1 | 4080.0017 | 3 | 34 | 4.400265 | 0.1525154 | 1.556834 | 5.7e-11 | 6.708251 | 2.12e-10
2018-03-10 14:29 | 342472.1 | 4200.0015 | 3 | 34 | 4.400286 | 0.147337 | 1.561841 | 5.7e-11 | 6.730285 | 2.12e-10
2018-03-10 14:31 | 342592.1 | 4320.0024 | 3 | 34 | 4.400257 | 0.1424561 | 1.566669 | 5.7e-11 | 6.751531 | 2.12e-10
2018-03-10 14:33 | 342712.1 | 4440.0012 | 3 | 34 | 4.4003 | 0.1384258 | 1.571346 | 5.7e-11 | 6.772109 | 2.12e-10
2018-03-10 14:35 | 342832.1 | 4560.0015 | 3 | 34 | 4.400292 | 0.1339283 | 1.575877 | 5.7e-11 | 6.792048 | 2.12e-10
2018-03-10 14:37 | 342952.1 | 4680.002 | 3 | 34 | 4.400311 | 0.1301117 | 1.580269 | 5.7e-11 | 6.811373 | 2.12e-10
2018-03-10 14:39 | 343072.1 | 4800.0009 | 3 | 34 | 4.400294 | 0.1261539 | 1.584527 | 5.7e-11 | 6.830109 | 2.12e-10
2018-03-10 14:41 | 343192.1 | 4920.002 | 3 | 34 | 4.40028 | 0.1223927 | 1.588671 | 5.7e-11 | 6.848343 | 2.12e-10
2018-03-10 14:43 | 343312.1 | 5040.0003 | 3 | 34 | 4.400277 | 0.1191196 | 1.592695 | 5.7e-11 | 6.866053 | 2.12e-10
2018-03-10 14:45 | 343432.1 | 5160.0012 | 3 | 34 | 4.400255 | 0.1157665 | 1.596609 | 5.7e-11 | 6.883274 | 2.12e-10
2018-03-10 14:47 | 343552.1 | 5280.0016 | 3 | 34 | 4.400294 | 0.1131725 | 1.600428 | 5.7e-11 | 6.900076 | 2.12e-10
2018-03-10 14:49 | 343672.1 | 5400.0012 | 3 | 34 | 4.400248 | 0.1097412 | 1.604148 | 5.7e-11 | 6.916446 | 2.12e-10
2018-03-10 14:51 | 343792.1 | 5520.0019 | 3 | 34 | 4.400217 | 0.1068497 | 1.607774 | 5.7e-11 | 6.932404 | 2.12e-10
2018-03-10 14:53 | 343912.1 | 5640.0019 | 3 | 34 | 4.400298 | 0.1053181 | 1.611312 | 5.7e-11 | 6.947972 | 2.12e-10
2018-03-10 14:55 | 344032.1 | 5760.0024 | 3 | 34 | 4.400251 | 0.1023388 | 1.614769 | 5.7e-11 | 6.963182 | 2.12e-10
2018-03-10 14:57 | 344152.1 | 5880.002 | 3 | 34 | 4.400225 | 0.0997982 | 1.61815 | 5.7e-11 | 6.97806 | 2.12e-10
2018-03-10 14:59 | 344272.1 | 6000.0017 | 3 | 34 | 4.400296 | 0.09830856 | 1.621456 | 5.7e-11 | 6.992605 | 2.12e-10
2018-03-10 15:01 | 344392.1 | 6120.0021 | 3 | 34 | 4.400277 | 0.09601593 | 1.624693 | 5.7e-11 | 7.006851 | 2.12e-10
2018-03-10 15:03 | 344512.1 | 6240.0025 | 3 | 34 | 4.400297 | 0.09418297 | 1.62786 | 5.7e-11 | 7.020786 | 2.12e-10
2018-03-10 15:05 | 344632.1 | 6360.0028 | 3 | 34 | 4.400286 | 0.0922718 | 1.630958 | 5.7e-11 | 7.034417 | 2.12e-10
2018-03-10 15:07 | 344752.1 | 6480.0006 | 3 | 34 | 4.40029 | 0.0903759 | 1.634 | 5.7e-11 | 7.047802 | 2.12e-10
2018-03-10 15:09 | 344872.1 | 6600.0021 | 3 | 34 | 4.400293 | 0.08859253 | 1.636975 | 5.7e-11 | 7.060897 | 2.12e-10
2018-03-10 15:11 | 344992.1 | 6720.0008 | 3 | 34 | 4.400234 | 0.08635139 | 1.639896 | 5.7e-11 | 7.073749 | 2.12e-10
2018-03-10 15:13 | 345112.1 | 6840.0013 | 3 | 34 | 4.400289 | 0.08514786 | 1.64276 | 5.7e-11 | 7.086351 | 2.12e-10
2018-03-10 15:15 | 345232.1 | 6960.0024 | 3 | 34 | 4.400281 | 0.0837307 | 1.645564 | 5.7e-11 | 7.098691 | 2.12e-10
2018-03-10 15:17 | 345352.1 | 7080.002 | 3 | 34 | 4.400242 | 0.08185196 | 1.648324 | 5.7e-11 | 7.110835 | 2.12e-10
2018-03-10 15:18 | 345405.9 | 7133.8726 | 3 | 34 | 4.400284 | 0.0814991 | 1.649548 | 5.7e-11 | 7.116221 | 2.12e-10
2018-03-10 15:20 | 345526 | 120.0003 | 4 | 34 | 4.388555 | 0 | 1.649548 | 5.7e-11 | 7.116221 | 2.12e-10
2018-03-10 15:22 | 345646 | 240.0015 | 4 | 34 | 4.385845 | 0 | 1.649548 | 5.7e-11 | 7.116221 | 2.12e-10
2018-03-10 15:23 | 345706 | 300.0034 | 4 | 34 | 4.384653 | 0 | 1.649548 | 5.7e-11 | 7.116221 | 2.12e-10
2018-03-10 15:25 | 345826.1 | 120.0005 | 5 | 34 | 3.967595 | -3.260102 | 1.649548 | 0.108658 | 7.116221 | 0.4372346
2018-03-10 15:27 | 345946.1 | 240.0011 | 5 | 34 | 3.892432 | -3.260094 | 1.649548 | 0.2173179 | 7.116221 | 0.8642245
2018-03-10 15:29 | 346066.1 | 360.0005 | 5 | 34 | 3.821761 | -3.260106 | 1.649548 | 0.3259757 | 7.116221 | 1.283285
2018-03-10 15:31 | 346186.1 | 480.0017 | 5 | 34 | 3.756161 | -3.26005 | 1.649548 | 0.4346361 | 7.116221 | 1.694946
2018-03-10 15:33 | 346306.1 | 600.0013 | 5 | 34 | 3.695529 | -3.260066 | 1.649548 | 0.5432932 | 7.116221 | 2.099742
2018-03-10 15:35 | 346426.1 | 720.0001 | 5 | 34 | 3.639669 | -3.260062 | 1.649548 | 0.6519445 | 7.116221 | 2.498188
2018-03-10 15:37 | 346546.1 | 840.0005 | 5 | 34 | 3.589024 | -3.260024 | 1.649548 | 0.7606056 | 7.116221 | 2.890874
2018-03-10 15:39 | 346666.1 | 960.0009 | 5 | 34 | 3.545075 | -3.260018 | 1.649548 | 0.8692653 | 7.116221 | 3.278404
2018-03-10 15:41 | 346786.1 | 1080.0004 | 5 | 34 | 3.507986 | -3.260012 | 1.649548 | 0.9779234 | 7.116221 | 3.661536
2018-03-10 15:43 | 346906.1 | 1200.0025 | 5 | 34 | 3.475552 | -3.260039 | 1.649548 | 1.086582 | 7.116221 | 4.040922
2018-03-10 15:45 | 347026.1 | 1320.0012 | 5 | 34 | 3.444427 | -3.260075 | 1.649548 | 1.19524 | 7.116221 | 4.416885
2018-03-10 15:47 | 347146.1 | 1440.0017 | 5 | 34 | 3.409863 | -3.260039 | 1.649548 | 1.303898 | 7.116221 | 4.789328
2018-03-10 15:49 | 347266.1 | 1560.0012 | 5 | 34 | 3.360792 | -3.259995 | 1.649548 | 1.412551 | 7.116221 | 5.157383
2018-03-10 15:51 | 347386.1 | 1680.0001 | 5 | 34 | 3.258388 | -3.260015 | 1.649548 | 1.521207 | 7.116221 | 5.517873
2018-03-10 15:52 | 347477.5 | 1771.3838 | 5 | 34 | 2.999983 | -3.260026 | 1.649548 | 1.603951 | 7.116221 | 5.779111
2018-03-10 15:54 | 347597.5 | 120.0011 | 6 | 34 | 3.676374 | 0 | 1.649548 | 1.603951 | 7.116221 | 5.779111
2018-03-10 15:56 | 347717.5 | 240.0015 | 6 | 34 | 3.697943 | 0 | 1.649548 | 1.603951 | 7.116221 | 5.779111
2018-03-10 15:57 | 347777.5 | 300.0026 | 6 | 34 | 3.703417 | 0 | 1.649548 | 1.603951 | 7.116221 | 5.779111
2018-03-10 15:57 | 347777.5 | 0.0025 | 7 | 35 | 3.70348 | 0 | 0 | 0 | 0 | 0
2018-03-10 15:59 | 347897.6 | 120 | 2 | 35 | 4.200401 | 4.288532 | 0.1555411 | 0 | 0.6492049 | 0
2018-03-10 16:01 | 348017.6 | 240.0001 | 2 | 35 | 4.200399 | 3.724007 | 0.2886847 | 0 | 1.208462 | 0
2018-03-10 16:03 | 348137.6 | 360.0013 | 2 | 35 | 4.200385 | 3.273874 | 0.4050097 | 0 | 1.697073 | 0
2018-03-10 16:04 | 348141.7 | 364.1215 | 2 | 35 | 4.200389 | 3.259995 | 0.4087506 | 0 | 1.712786 | 0
2018-03-10 16:06 | 348261.7 | 120.0031 | 3 | 35 | 4.239999 | 3.260191 | 0.5169742 | 0 | 2.169317 | 0
2018-03-10 16:08 | 348381.7 | 240.001 | 3 | 35 | 4.289476 | 3.260143 | 0.6256235 | 0 | 2.632604 | 0
2018-03-10 16:10 | 348501.7 | 360.0006 | 3 | 35 | 4.347026 | 3.259846 | 0.7342825 | 0 | 3.101747 | 0
2018-03-10 16:12 | 348621.7 | 480.001 | 3 | 35 | 4.400395 | 3.112749 | 0.842456 | 0 | 3.575348 | 0
2018-03-10 16:14 | 348741.7 | 600.0006 | 3 | 35 | 4.400403 | 2.562428 | 0.9366037 | 0 | 3.989635 | 0
2018-03-10 16:16 | 348861.7 | 720.0012 | 3 | 35 | 4.400403 | 2.119463 | 1.014386 | 0 | 4.331906 | 0
2018-03-10 16:18 | 348981.7 | 840.0023 | 3 | 35 | 4.400394 | 1.761374 | 1.078836 | 0 | 4.615512 | 0
2018-03-10 16:20 | 349101.7 | 960.0019 | 3 | 35 | 4.400368 | 1.475729 | 1.132599 | 0 | 4.852092 | 0
2018-03-10 16:22 | 349221.7 | 1080.0031 | 3 | 35 | 4.400373 | 1.24832 | 1.177857 | 0 | 5.051244 | 0
2018-03-10 16:24 | 349341.7 | 1200.0012 | 3 | 35 | 4.400369 | 1.064098 | 1.216283 | 0 | 5.220332 | 0
2018-03-10 16:26 | 349461.7 | 1320.0012 | 3 | 35 | 4.400357 | 0.9124851 | 1.249137 | 0 | 5.364901 | 0
2018-03-10 16:28 | 349581.7 | 1440.0011 | 3 | 35 | 4.400354 | 0.7871323 | 1.277399 | 0 | 5.489265 | 0
2018-03-10 16:30 | 349701.7 | 1560.0015 | 3 | 35 | 4.400333 | 0.6833706 | 1.301848 | 0 | 5.596849 | 0
2018-03-10 16:32 | 349821.7 | 1680.0003 | 3 | 35 | 4.400331 | 0.5977936 | 1.323158 | 0 | 5.690618 | 0
2018-03-10 16:34 | 349941.7 | 1800.0008 | 3 | 35 | 4.40032 | 0.5275097 | 1.341883 | 0 | 5.773015 | 0
2018-03-10 16:36 | 350061.7 | 1920.0012 | 3 | 35 | 4.400342 | 0.4698715 | 1.358481 | 0 | 5.846052 | 0
2018-03-10 16:38 | 350181.7 | 2040.0007 | 3 | 35 | 4.400311 | 0.4218807 | 1.373328 | 0 | 5.911383 | 0
2018-03-10 16:40 | 350301.7 | 2160.0028 | 3 | 35 | 4.400337 | 0.3828983 | 1.386723 | 0 | 5.970326 | 0
2018-03-10 16:42 | 350421.7 | 2280.0007 | 3 | 35 | 4.400337 | 0.3496513 | 1.398911 | 0 | 6.023956 | 0
2018-03-10 16:44 | 350541.7 | 2400.0014 | 3 | 35 | 4.400338 | 0.3217258 | 1.410079 | 0 | 6.0731 | 0
2018-03-10 16:46 | 350661.7 | 2520.0015 | 3 | 35 | 4.400341 | 0.2977333 | 1.420384 | 0 | 6.118443 | 0
2018-03-10 16:48 | 350781.7 | 2640.0002 | 3 | 35 | 4.400318 | 0.2768993 | 1.429947 | 0 | 6.160528 | 0
2018-03-10 16:50 | 350901.7 | 2760.0014 | 3 | 35 | 4.400271 | 0.2585678 | 1.438872 | 0 | 6.1998 | 0
2018-03-10 16:52 | 351021.7 | 2880.0027 | 3 | 35 | 4.400278 | 0.2429562 | 1.44724 | 0 | 6.236621 | 0
2018-03-10 16:54 | 351141.7 | 3000.0014 | 3 | 35 | 4.400308 | 0.2294903 | 1.455115 | 0 | 6.271275 | 0
2018-03-10 16:56 | 351261.7 | 3120.0003 | 3 | 35 | 4.400316 | 0.2173519 | 1.46256 | 0 | 6.304034 | 0
2018-03-10 16:58 | 351381.7 | 3240.0015 | 3 | 35 | 4.400297 | 0.2065544 | 1.46962 | 0 | 6.335099 | 0
2018-03-10 17:00 | 351501.7 | 3360.0003 | 3 | 35 | 4.400261 | 0.1961479 | 1.476335 | 0 | 6.364648 | 0
2018-03-10 17:02 | 351621.7 | 3480.0023 | 3 | 35 | 4.40029 | 0.1875839 | 1.482737 | 0 | 6.39282 | 0
2018-03-10 17:04 | 351741.7 | 3600.0003 | 3 | 35 | 4.400257 | 0.1790428 | 1.488858 | 0 | 6.419753 | 0
2018-03-10 17:06 | 351861.7 | 3720.0015 | 3 | 35 | 4.400297 | 0.1722832 | 1.494719 | 0 | 6.445543 | 0
2018-03-10 17:08 | 351981.7 | 3840.001 | 3 | 35 | 4.40026 | 0.1652374 | 1.500348 | 0 | 6.470313 | 0
2018-03-10 17:10 | 352101.7 | 3960.0015 | 3 | 35 | 4.400303 | 0.1592045 | 1.505763 | 0 | 6.494139 | 0
2018-03-10 17:12 | 352221.7 | 4080.002 | 3 | 35 | 4.400279 | 0.1537037 | 1.510974 | 0 | 6.517068 | 0
2018-03-10 17:14 | 352341.7 | 4200.0014 | 3 | 35 | 4.400305 | 0.1484394 | 1.516004 | 0 | 6.539202 | 0
2018-03-10 17:16 | 352461.7 | 4320.0011 | 3 | 35 | 4.400258 | 0.1428642 | 1.520859 | 0 | 6.560565 | 0
2018-03-10 17:18 | 352581.7 | 4440.0007 | 3 | 35 | 4.400281 | 0.1388435 | 1.525555 | 0 | 6.581228 | 0
2018-03-10 17:20 | 352701.7 | 4560.0019 | 3 | 35 | 4.400273 | 0.1343307 | 1.530099 | 0 | 6.601225 | 0
2018-03-10 17:22 | 352821.7 | 4680.0014 | 3 | 35 | 4.400308 | 0.1306152 | 1.534511 | 0 | 6.620641 | 0
2018-03-10 17:24 | 352941.7 | 4800.0019 | 3 | 35 | 4.400247 | 0.1261787 | 1.538793 | 0 | 6.639479 | 0
2018-03-10 17:26 | 353061.7 | 4920.0006 | 3 | 35 | 4.400278 | 0.1232357 | 1.542944 | 0 | 6.657744 | 0
2018-03-10 17:28 | 353181.7 | 5040.001 | 3 | 35 | 4.400301 | 0.1198063 | 1.546985 | 0 | 6.675529 | 0
2018-03-10 17:30 | 353301.7 | 5160.0024 | 3 | 35 | 4.400298 | 0.1165276 | 1.550916 | 0 | 6.692824 | 0
2018-03-10 17:32 | 353421.7 | 5280.0028 | 3 | 35 | 4.400281 | 0.1134796 | 1.554742 | 0 | 6.709659 | 0
2018-03-10 17:34 | 353541.7 | 5400.0015 | 3 | 35 | 4.400256 | 0.1101418 | 1.558473 | 0 | 6.726076 | 0
2018-03-10 17:36 | 353661.7 | 5520.0011 | 3 | 35 | 4.400262 | 0.1076031 | 1.562109 | 0 | 6.742079 | 0
2018-03-10 17:38 | 353781.7 | 5640.0007 | 3 | 35 | 4.400289 | 0.1053352 | 1.565661 | 0 | 6.757708 | 0
2018-03-10 17:40 | 353901.7 | 5760.0004 | 3 | 35 | 4.400285 | 0.1031494 | 1.56913 | 0 | 6.77297 | 0
2018-03-10 17:42 | 354021.7 | 5880.0023 | 3 | 35 | 4.40029 | 0.10042 | 1.572521 | 0 | 6.787894 | 0
2018-03-10 17:44 | 354141.7 | 6000.0003 | 3 | 35 | 4.400261 | 0.09825706 | 1.575829 | 0 | 6.80245 | 0
2018-03-10 17:46 | 354261.7 | 6120.0015 | 3 | 35 | 4.400279 | 0.09598923 | 1.579072 | 0 | 6.81672 | 0
2018-03-10 17:48 | 354381.7 | 6240.0003 | 3 | 35 | 4.40026 | 0.09379578 | 1.582242 | 0 | 6.830667 | 0
2018-03-10 17:50 | 354501.7 | 6360.0023 | 3 | 35 | 4.400254 | 0.09187508 | 1.585348 | 0 | 6.844336 | 0
2018-03-10 17:52 | 354621.7 | 6480.0011 | 3 | 35 | 4.400265 | 0.09037018 | 1.588388 | 0 | 6.857713 | 0
2018-03-10 17:54 | 354741.7 | 6600.0006 | 3 | 35 | 4.400213 | 0.08783913 | 1.59137 | 0 | 6.870835 | 0
2018-03-10 17:56 | 354861.7 | 6720.0002 | 3 | 35 | 4.400274 | 0.08712578 | 1.594286 | 0 | 6.883664 | 0
2018-03-10 17:58 | 354981.7 | 6840.0015 | 3 | 35 | 4.400246 | 0.08482933 | 1.597159 | 0 | 6.896307 | 0
2018-03-10 18:00 | 355101.7 | 6960.0003 | 3 | 35 | 4.400261 | 0.08375549 | 1.599965 | 0 | 6.908656 | 0
2018-03-10 18:02 | 355221.7 | 7080.0015 | 3 | 35 | 4.40027 | 0.08228111 | 1.602734 | 0 | 6.920837 | 0
2018-03-10 18:02 | 355264.2 | 7122.4955 | 3 | 35 | 4.400272 | 0.0814991 | 1.603702 | 0 | 6.925097 | 0
2018-03-10 18:04 | 355384.3 | 120.0001 | 4 | 35 | 4.388256 | 0 | 1.603702 | 0 | 6.925097 | 0
2018-03-10 18:06 | 355504.3 | 240.0013 | 4 | 35 | 4.385488 | 0 | 1.603702 | 0 | 6.925097 | 0
2018-03-10 18:07 | 355564.3 | 300.0042 | 4 | 35 | 4.384255 | 0 | 1.603702 | 0 | 6.925097 | 0
2018-03-10 18:09 | 355684.4 | 120.0005 | 5 | 35 | 3.960199 | -3.260073 | 1.603702 | 0.1086485 | 6.925097 | 0.4364843
2018-03-10 18:11 | 355804.4 | 240.0018 | 5 | 35 | 3.88376 | -3.260102 | 1.603702 | 0.217305 | 6.925097 | 0.862585
2018-03-10 18:13 | 355924.4 | 360.003 | 5 | 35 | 3.811975 | -3.260073 | 1.603702 | 0.3259625 | 6.925097 | 1.280641
2018-03-10 18:15 | 356044.4 | 480.0002 | 5 | 35 | 3.745377 | -3.260089 | 1.603702 | 0.4346184 | 6.925097 | 1.69117
2018-03-10 18:17 | 356164.4 | 600.0006 | 5 | 35 | 3.683605 | -3.260057 | 1.603702 | 0.5432739 | 6.925097 | 2.094726
2018-03-10 18:19 | 356284.4 | 720.0002 | 5 | 35 | 3.626712 | -3.260039 | 1.603702 | 0.651932 | 6.925097 | 2.491842
2018-03-10 18:21 | 356404.4 | 840.0006 | 5 | 35 | 3.575365 | -3.260015 | 1.603702 | 0.7605882 | 6.925097 | 2.883058
2018-03-10 18:23 | 356524.4 | 960.0003 | 5 | 35 | 3.53151 | -3.260071 | 1.603702 | 0.8692467 | 6.925097 | 3.269099
2018-03-10 18:25 | 356644.4 | 1080.0013 | 5 | 35 | 3.494601 | -3.260083 | 1.603702 | 0.977905 | 6.925097 | 3.650769
2018-03-10 18:27 | 356764.4 | 1200.0017 | 5 | 35 | 3.461816 | -3.260083 | 1.603702 | 1.086565 | 6.925097 | 4.028693
2018-03-10 18:29 | 356884.4 | 1320.0013 | 5 | 35 | 3.429177 | -3.260104 | 1.603702 | 1.19522 | 6.925097 | 4.40308
2018-03-10 18:31 | 357004.4 | 1440.0001 | 5 | 35 | 3.390799 | -3.260102 | 1.603702 | 1.303883 | 6.925097 | 4.773719
2018-03-10 18:33 | 357124.4 | 1560.0014 | 5 | 35 | 3.328652 | -3.260098 | 1.603702 | 1.41254 | 6.925097 | 5.139147
2018-03-10 18:35 | 357244.4 | 1680.0009 | 5 | 35 | 3.164548 | -3.260092 | 1.603702 | 1.521203 | 6.925097 | 5.493839
2018-03-10 18:36 | 357288.4 | 1724.0598 | 5 | 35 | 2.999993 | -3.260068 | 1.603702 | 1.561097 | 6.925097 | 5.617144
2018-03-10 18:38 | 357408.5 | 120.0019 | 6 | 35 | 3.680936 | 0 | 1.603702 | 1.561097 | 6.925097 | 5.617144
2018-03-10 18:40 | 357528.5 | 240.0014 | 6 | 35 | 3.701339 | 0 | 1.603702 | 1.561097 | 6.925097 | 5.617144
2018-03-10 18:41 | 357588.5 | 300.0043 | 6 | 35 | 3.706861 | 0 | 1.603702 | 1.561097 | 6.925097 | 5.617144
2018-03-10 18:41 | 357588.5 | 0.0024 | 7 | 36 | 3.706841 | 0 | 0 | 0 | 0 | 0
2018-03-10 18:43 | 357708.6 | 120.0006 | 2 | 36 | 4.200399 | 4.149958 | 0.1523421 | 0 | 0.6366179 | 0
2018-03-10 18:45 | 357828.6 | 240.0018 | 2 | 36 | 4.200412 | 3.596739 | 0.2810805 | 0 | 1.17737 | 0
2018-03-10 18:46 | 357917.9 | 329.3069 | 2 | 36 | 4.200396 | 3.259995 | 0.365995 | 0 | 1.534045 | 0
2018-03-10 18:48 | 358037.9 | 120.0005 | 3 | 36 | 4.241187 | 3.260166 | 0.474221 | 0 | 1.990656 | 0
2018-03-10 18:50 | 358157.9 | 240.0008 | 3 | 36 | 4.291434 | 3.260057 | 0.5828803 | 0 | 2.454164 | 0
2018-03-10 18:52 | 358277.9 | 360.0022 | 3 | 36 | 4.349316 | 3.260166 | 0.6915428 | 0 | 2.923554 | 0
2018-03-10 18:54 | 358397.9 | 480.0017 | 3 | 36 | 4.400402 | 3.094318 | 0.7995575 | 0 | 3.396653 | 0
2018-03-10 18:56 | 358517.9 | 600.0013 | 3 | 36 | 4.400390625 | 2.555828 | 0.8933377 | 0 | 3.809323 | 0
2018-03-10 18:58 | 358637.9 | 720.0018 | 3 | 36 | 4.400394 | 2.117838 | 0.9709839 | 0 | 4.150997 | 0
2018-03-10 19:00 | 358757.9 | 840.0013 | 3 | 36 | 4.40038 | 1.760706 | 1.035397 | 0 | 4.434439 | 0
2018-03-10 19:02 | 358877.9 | 960.0009 | 3 | 36 | 4.400388 | 1.475731 | 1.089153 | 0 | 4.670985 | 0
2018-03-10 19:04 | 358997.9 | 1080.0005 | 3 | 36 | 4.400365 | 1.248604 | 1.134416 | 0 | 4.87016 | 0
2018-03-10 19:06 | 359117.9 | 1200.0017 | 3 | 36 | 4.400362 | 1.064892 | 1.172867 | 0 | 5.03936 | 0
2018-03-10 19:08 | 359237.9 | 1320.0028 | 3 | 36 | 4.400366 | 0.9143276 | 1.205772 | 0 | 5.184152 | 0
2018-03-10 19:10 | 359357.9 | 1440.0016 | 3 | 36 | 4.400355 | 0.7892723 | 1.234097 | 0 | 5.308795 | 0
2018-03-10 19:12 | 359477.9 | 1560.002 | 3 | 36 | 4.400336 | 0.6856842 | 1.258627 | 0 | 5.416732 | 0
2018-03-10 19:14 | 359597.9 | 1680.0016 | 3 | 36 | 4.400346 | 0.6003628 | 1.280014 | 0 | 5.510842 | 0
2018-03-10 19:16 | 359717.9 | 1800.0006 | 3 | 36 | 4.400377 | 0.5303402 | 1.298811 | 0 | 5.593556 | 0
2018-03-10 19:18 | 359837.9 | 1920.0018 | 3 | 36 | 4.400336 | 0.4719505 | 1.315477 | 0 | 5.666893 | 0
2018-03-10 19:20 | 359957.9 | 2040.0021 | 3 | 36 | 4.400326 | 0.4240646 | 1.330386 | 0 | 5.732498 | 0
2018-03-10 19:22 | 360077.9 | 2160.0009 | 3 | 36 | 4.400352 | 0.3846397 | 1.343839 | 0 | 5.791694 | 0
2018-03-10 19:24 | 360197.9 | 2280.0005 | 3 | 36 | 4.400347 | 0.3512936 | 1.356081 | 0 | 5.845562 | 0
2018-03-10 19:26 | 360317.9 | 2400.0001 | 3 | 36 | 4.400307 | 0.3228416 | 1.367302 | 0 | 5.894942 | 0
2018-03-10 19:28 | 360437.9 | 2520.002 | 3 | 36 | 4.400324 | 0.2990913 | 1.377656 | 0 | 5.9405 | 0
2018-03-10 19:30 | 360557.9 | 2640.0003 | 3 | 36 | 4.400301 | 0.278223 | 1.387269 | 0 | 5.982801 | 0
2018-03-10 19:32 | 360677.9 | 2760.002 | 3 | 36 | 4.400339 | 0.2606201 | 1.396239 | 0 | 6.022272 | 0
2018-03-10 19:34 | 360797.9 | 2880.0024 | 3 | 36 | 4.40036 | 0.2450542 | 1.404649 | 0 | 6.05928 | 0
2018-03-10 19:36 | 360917.9 | 3000.0013 | 3 | 36 | 4.400327 | 0.2310276 | 1.412566 | 0 | 6.094116 | 0
2018-03-10 19:38 | 361037.9 | 3120.0009 | 3 | 36 | 4.4003 | 0.2184715 | 1.420052 | 0 | 6.127056 | 0
2018-03-10 19:40 | 361157.9 | 3240.0022 | 3 | 36 | 4.40031 | 0.2076283 | 1.427146 | 0 | 6.158271 | 0
2018-03-10 19:42 | 361277.9 | 3360.0017 | 3 | 36 | 4.400321 | 0.1979733 | 1.433894 | 0 | 6.187964 | 0
2018-03-10 19:44 | 361397.9 | 3480.0021 | 3 | 36 | 4.400287 | 0.188673 | 1.44033 | 0 | 6.216287 | 0
2018-03-10 19:46 | 361517.9 | 3600.0001 | 3 | 36 | 4.400311 | 0.1807861 | 1.446484 | 0 | 6.243363 | 0
2018-03-10 19:48 | 361637.9 | 3720.0005 | 3 | 36 | 4.400294 | 0.1729755 | 1.452377 | 0 | 6.269297 | 0
2018-03-10 19:50 | 361757.9 | 3840.0017 | 3 | 36 | 4.400272 | 0.1663074 | 1.458036 | 0 | 6.294196 | 0
2018-03-10 19:52 | 361877.9 | 3960.0005 | 3 | 36 | 4.400296 | 0.1603127 | 1.463478 | 0 | 6.318143 | 0
2018-03-10 19:54 | 361997.9 | 4080.0025 | 3 | 36 | 4.40029 | 0.1544094 | 1.468717 | 0 | 6.341197 | 0
2018-03-10 19:56 | 362117.9 | 4200.0004 | 3 | 36 | 4.4003 | 0.1491413 | 1.473773 | 0 | 6.363447 | 0
2018-03-10 19:58 | 362237.9 | 4320.0003 | 3 | 36 | 4.400287 | 0.1439514 | 1.478657 | 0 | 6.384936 | 0
2018-03-10 20:00 | 362357.9 | 4440.0013 | 3 | 36 | 4.400306 | 0.1395473 | 1.483377 | 0 | 6.405704 | 0
2018-03-10 20:02 | 362477.9 | 4560.0017 | 3 | 36 | 4.400298 | 0.1350861 | 1.487952 | 0 | 6.425836 | 0
2018-03-10 20:04 | 362597.9 | 4680.002 | 3 | 36 | 4.400242 | 0.130537 | 1.492379 | 0 | 6.445316 | 0
2018-03-10 20:06 | 362717.9 | 4800.0016 | 3 | 36 | 4.40031 | 0.127264 | 1.496679 | 0 | 6.464238 | 0
2018-03-10 20:08 | 362837.9 | 4920.002 | 3 | 36 | 4.400268 | 0.1234837 | 1.500852 | 0 | 6.4826 | 0
2018-03-10 20:10 | 362957.9 | 5040.0016 | 3 | 36 | 4.400281 | 0.1201057 | 1.504909 | 0 | 6.500453 | 0
2018-03-10 20:12 | 363077.9 | 5160.0029 | 3 | 36 | 4.400287 | 0.116848 | 1.508854 | 0 | 6.51781 | 0
2018-03-10 20:14 | 363197.9 | 5280.001 | 3 | 36 | 4.400265 | 0.1138535 | 1.512694 | 0 | 6.534708 | 0
2018-03-10 20:16 | 363317.9 | 5400.0021 | 3 | 36 | 4.400232 | 0.1105175 | 1.516441 | 0 | 6.551195 | 0
2018-03-10 20:18 | 363437.9 | 5520.001 | 3 | 36 | 4.400293 | 0.1085243 | 1.520093 | 0 | 6.567266 | 0
2018-03-10 20:20 | 363557.9 | 5640.0013 | 3 | 36 | 4.400317 | 0.1060753 | 1.523657 | 0 | 6.582949 | 0
2018-03-10 20:22 | 363677.9 | 5760.0009 | 3 | 36 | 4.400258 | 0.1030579 | 1.527135 | 0 | 6.598254 | 0
2018-03-10 20:24 | 363797.9 | 5880.0011 | 3 | 36 | 4.400279 | 0.1007977 | 1.530539 | 0 | 6.613229 | 0
2018-03-10 20:26 | 363917.9 | 6000.0017 | 3 | 36 | 4.400298 | 0.09902573 | 1.533863 | 0 | 6.62786 | 0
2018-03-10 20:28 | 364037.9 | 6120.0004 | 3 | 36 | 4.40029 | 0.09673691 | 1.537118 | 0 | 6.642182 | 0
2018-03-10 20:30 | 364157.9 | 6240.0008 | 3 | 36 | 4.400277 | 0.09461021 | 1.540298 | 0 | 6.656175 | 0
2018-03-10 20:32 | 364277.9 | 6360.0005 | 3 | 36 | 4.400266 | 0.09261513 | 1.543414 | 0 | 6.669886 | 0
2018-03-10 20:34 | 364397.9 | 6480.0016 | 3 | 36 | 4.400262 | 0.09076309 | 1.546465 | 0 | 6.683311 | 0
2018-03-10 20:36 | 364517.9 | 6600.0014 | 3 | 36 | 4.400285 | 0.08896828 | 1.549457 | 0 | 6.696476 | 0
2018-03-10 20:38 | 364637.9 | 6720.0017 | 3 | 36 | 4.400272 | 0.08705902 | 1.552393 | 0 | 6.709393 | 0
2018-03-10 20:40 | 364757.9 | 6840.0029 | 3 | 36 | 4.400281 | 0.08566093 | 1.555268 | 0 | 6.722044 | 0
2018-03-10 20:42 | 364877.9 | 6960.0001 | 3 | 36 | 4.400271 | 0.08403778 | 1.558089 | 0 | 6.73446 | 0
2018-03-10 20:44 | 364997.9 | 7080.0021 | 3 | 36 | 4.400282 | 0.08255005 | 1.56086 | 0 | 6.74665 | 0
2018-03-10 20:45 | 365032.1 | 7114.2292 | 3 | 36 | 4.400244 | 0.0814991 | 1.561642 | 0 | 6.750091 | 0
2018-03-10 20:47 | 365152.2 | 120.0022 | 4 | 36 | 4.387969 | 0 | 1.561642 | 0 | 6.750091 | 0
2018-03-10 20:49 | 365272.2 | 240.0018 | 4 | 36 | 4.38513 | 0 | 1.561642 | 0 | 6.750091 | 0
2018-03-10 20:50 | 365332.2 | 300.0016 | 4 | 36 | 4.383883 | 0 | 1.561642 | 0 | 6.750091 | 0
2018-03-10 20:52 | 365452.2 | 120.0022 | 5 | 36 | 3.952277 | -3.260165 | 1.561642 | 0.1086532 | 6.750091 | 0.4357389
2018-03-10 20:54 | 365572.2 | 240.0002 | 5 | 36 | 3.874695 | -3.260163 | 1.561642 | 0.2173081 | 6.750091 | 0.8609074
2018-03-10 20:56 | 365692.2 | 360.0013 | 5 | 36 | 3.802139 | -3.260148 | 1.561642 | 0.3259664 | 6.750091 | 1.277938
2018-03-10 20:58 | 365812.2 | 480.0017 | 5 | 36 | 3.734773 | -3.260139 | 1.561642 | 0.4346331 | 6.750091 | 1.687396
2018-03-10 21:00 | 365932.2 | 600.0013 | 5 | 36 | 3.672293 | -3.260108 | 1.561642 | 0.5432913 | 6.750091 | 2.089771
2018-03-10 21:02 | 366052.2 | 720.0017 | 5 | 36 | 3.61486 | -3.260138 | 1.561642 | 0.6519527 | 6.750091 | 2.48564
2018-03-10 21:04 | 366172.2 | 840.0001 | 5 | 36 | 3.563347 | -3.260134 | 1.561642 | 0.7606155 | 6.750091 | 2.875576
2018-03-10 21:06 | 366292.2 | 960.0002 | 5 | 36 | 3.519634 | -3.260098 | 1.561642 | 0.8692708 | 6.750091 | 3.260306
2018-03-10 21:08 | 366412.2 | 1080.0006 | 5 | 36 | 3.482674 | -3.260117 | 1.561642 | 0.977937 | 6.750091 | 3.640713
2018-03-10 21:10 | 366532.2 | 1200.0018 | 5 | 36 | 3.449069 | -3.260098 | 1.561642 | 1.0866 | 6.750091 | 4.017313
2018-03-10 21:12 | 366652.2 | 1320.0006 | 5 | 36 | 3.414585 | -3.260106 | 1.561642 | 1.195259 | 6.750091 | 4.390244
2018-03-10 21:14 | 366772.2 | 1440.001 | 5 | 36 | 3.370717 | -3.260113 | 1.561642 | 1.303921 | 6.750091 | 4.75905
2018-03-10 21:16 | 366892.2 | 1560.0014 | 5 | 36 | 3.290785 | -3.260155 | 1.561642 | 1.412582 | 6.750091 | 5.121547
2018-03-10 21:18 | 367012.2 | 1680.0002 | 5 | 36 | 3.02136 | -3.26011 | 1.561642 | 1.521237 | 6.750091 | 5.468201
2018-03-10 21:18 | 367016.8 | 1684.6034 | 5 | 36 | 2.999996 | -3.260102 | 1.561642 | 1.52541 | 6.750091 | 5.480764
2018-03-10 21:20 | 367136.9 | 120.0005 | 6 | 36 | 3.68576 | 0 | 1.561642 | 1.52541 | 6.750091 | 5.480764
2018-03-10 21:22 | 367256.9 | 240.0027 | 6 | 36 | 3.705706 | 0 | 1.561642 | 1.52541 | 6.750091 | 5.480764
2018-03-10 21:23 | 367316.9 | 300.003 | 6 | 36 | 3.71148 | 0 | 1.561642 | 1.52541 | 6.750091 | 5.480764
2018-03-10 21:23 | 367316.9 | 0.0024 | 7 | 37 | 3.71161 | 0 | 0 | 0 | 0 | 0
2018-03-10 21:25 | 367436.9931 | 120.0013 | 2 | 37 | 4.20041 | 4.010487 | 0.148572 | 0 | 0.6215249 | 0
2018-03-10 21:27 | 367556.9922 | 240.0004 | 2 | 37 | 4.200396 | 3.470589 | 0.2729114 | 0 | 1.1438 | 0
2018-03-10 21:28 | 367612.8809 | 295.8891 | 2 | 37 | 4.200395 | 3.259981 | 0.3251147 | 0 | 1.363074 | 0
2018-03-10 21:30 | 367732.9 | 120.0023 | 3 | 37 | 4.242433 | 3.259808 | 0.4333397 | 0 | 1.819757 | 0
2018-03-10 21:32 | 367852.9 | 240.0003 | 3 | 37 | 4.293197 | 3.260189 | 0.5419971 | 0 | 2.283426 | 0
2018-03-10 21:34 | 367972.9 | 360.0007 | 3 | 37 | 4.351155 | 3.260155 | 0.6506616 | 0 | 2.753022 | 0
2018-03-10 21:36 | 368092.9 | 480.0019 | 3 | 37 | 4.40041 | 3.082733 | 0.7585471 | 0 | 3.225703 | 0
2018-03-10 21:38 | 368212.9 | 600.0031 | 3 | 37 | 4.400378 | 2.557512 | 0.8522046 | 0 | 3.637834 | 0
2018-03-10 21:40 | 368332.9 | 720.0019 | 3 | 37 | 4.40039 | 2.125004 | 0.9300265 | 0 | 3.980281 | 0
2018-03-10 21:42 | 368452.9 | 840.0024 | 3 | 37 | 4.400393 | 1.77021 | 0.9947331 | 0 | 4.265015 | 0
2018-03-10 21:44 | 368572.9 | 960.002 | 3 | 37 | 4.400386 | 1.485443 | 1.048806 | 0 | 4.502954 | 0
2018-03-10 21:46 | 368692.9 | 1080.0007 | 3 | 37 | 4.400372 | 1.25721 | 1.094369 | 0 | 4.703451 | 0
2018-03-10 21:48 | 368812.9 | 1200.0018 | 3 | 37 | 4.400385 | 1.073658 | 1.133104 | 0 | 4.873899 | 0
2018-03-10 21:50 | 368932.9 | 1320.0015 | 3 | 37 | 4.400368 | 0.9222031 | 1.166285 | 0 | 5.019907 | 0
2018-03-10 21:52 | 369052.9 | 1440.0003 | 3 | 37 | 4.400374 | 0.7974663 | 1.194875 | 0 | 5.145713 | 0
2018-03-10 21:54 | 369172.9 | 1560.0007 | 3 | 37 | 4.400349 | 0.6929703 | 1.219652 | 0 | 5.254742 | 0
2018-03-10 21:56 | 369292.9 | 1680.0012 | 3 | 37 | 4.40035 | 0.6070595 | 1.241268 | 0 | 5.349858 | 0
2018-03-10 21:58 | 369412.9 | 1800.0015 | 3 | 37 | 4.400358 | 0.536005 | 1.260268 | 0 | 5.433465 | 0
2018-03-10 22:00 | 369532.9 | 1920.0003 | 3 | 37 | 4.400345 | 0.4772358 | 1.277114 | 0 | 5.507595 | 0
2018-03-10 22:02 | 369652.9 | 2040.0015 | 3 | 37 | 4.400333 | 0.4286327 | 1.292184 | 0 | 5.573905 | 0
2018-03-10 22:04 | 369772.9 | 2160.0019 | 3 | 37 | 4.400275 | 0.3877563 | 1.305779 | 0 | 5.633729 | 0
2018-03-10 22:06 | 369892.9 | 2280.0007 | 3 | 37 | 4.400325 | 0.3548717 | 1.31815 | 0 | 5.688164 | 0
2018-03-10 22:08 | 370012.9 | 2400.0019 | 3 | 37 | 4.400299 | 0.3262196 | 1.329488 | 0 | 5.738055 | 0
2018-03-10 22:10 | 370132.9 | 2520.0016 | 3 | 37 | 4.400302 | 0.3019829 | 1.33995 | 0 | 5.784091 | 0
2018-03-10 22:12 | 370252.9 | 2640.0018 | 3 | 37 | 4.400303 | 0.2812138 | 1.349663 | 0 | 5.826833 | 0
2018-03-10 22:14 | 370372.9 | 2760.0014 | 3 | 37 | 4.40031 | 0.2633438 | 1.358733 | 0 | 5.866741 | 0
2018-03-10 22:16 | 370492.9 | 2880.0018 | 3 | 37 | 4.400292 | 0.2473431 | 1.367238 | 0 | 5.904168 | 0
2018-03-10 22:18 | 370612.9 | 3000.0023 | 3 | 37 | 4.400295 | 0.2336369 | 1.375248 | 0 | 5.939414 | 0
2018-03-10 22:20 | 370732.9 | 3120.0011 | 3 | 37 | 4.400285 | 0.2209148 | 1.382818 | 0 | 5.972724 | 0
2018-03-10 22:22 | 370852.9 | 3240.0007 | 3 | 37 | 4.400239 | 0.2093887 | 1.390001 | 0 | 6.004331 | 0
2018-03-10 22:24 | 370972.9 | 3360.0019 | 3 | 37 | 4.40031 | 0.2001209 | 1.396835 | 0 | 6.034403 | 0
2018-03-10 22:26 | 371092.9 | 3480.0015 | 3 | 37 | 4.400272 | 0.1908398 | 1.403349 | 0 | 6.063068 | 0
2018-03-10 22:28 | 371212.9 | 3600.0019 | 3 | 37 | 4.400277 | 0.1826897 | 1.409579 | 0 | 6.090481 | 0
2018-03-10 22:30 | 371332.9 | 3720.0014 | 3 | 37 | 4.400318 | 0.1756477 | 1.415546 | 0 | 6.116737 | 0
2018-03-10 22:32 | 371452.9 | 3840.0011 | 3 | 37 | 4.400294 | 0.1685925 | 1.421274 | 0 | 6.141942 | 0
2018-03-10 22:34 | 371572.9 | 3960.0024 | 3 | 37 | 4.400263 | 0.1618748 | 1.426783 | 0 | 6.166183 | 0
2018-03-10 22:36 | 371692.9 | 4080.0002 | 3 | 37 | 4.400267 | 0.1559143 | 1.432089 | 0 | 6.189532 | 0
2018-03-10 22:38 | 371812.9 | 4200.0007 | 3 | 37 | 4.400267 | 0.1506596 | 1.437207 | 0 | 6.212049 | 0
2018-03-10 22:40 | 371932.9 | 4320.0019 | 3 | 37 | 4.4003 | 0.1458778 | 1.44215 | 0 | 6.233801 | 0
2018-03-10 22:42 | 372052.9 | 4440.0016 | 3 | 37 | 4.40027 | 0.1410255 | 1.446928 | 0 | 6.254826 | 0
2018-03-10 22:44 | 372172.9 | 4560.001 | 3 | 37 | 4.400279 | 0.1365833 | 1.451556 | 0 | 6.27519 | 0
2018-03-10 22:46 | 372292.9 | 4680.0014 | 3 | 37 | 4.400229 | 0.1320858 | 1.456036 | 0 | 6.294903 | 0
2018-03-10 22:48 | 372412.9 | 4800.0027 | 3 | 37 | 4.400292 | 0.1287975 | 1.460387 | 0 | 6.314051 | 0
2018-03-10 22:50 | 372532.9 | 4920.0015 | 3 | 37 | 4.40029 | 0.1250134 | 1.464613 | 0 | 6.332645 | 0
2018-03-10 22:52 | 372652.9 | 5040.0019 | 3 | 37 | 4.400271 | 0.1216221 | 1.468717 | 0 | 6.350706 | 0
2018-03-10 22:54 | 372772.9 | 5160.0007 | 3 | 37 | 4.400263 | 0.1179562 | 1.472713 | 0 | 6.368289 | 0
2018-03-10 22:56 | 372892.9 | 5280.0019 | 3 | 37 | 4.400274 | 0.1149578 | 1.476606 | 0 | 6.385417 | 0
2018-03-10 22:58 | 373012.9 | 5400.0015 | 3 | 37 | 4.400288 | 0.1123428 | 1.480393 | 0 | 6.402084 | 0
2018-03-10 23:00 | 373132.9 | 5520.0012 | 3 | 37 | 4.400294 | 0.109705 | 1.484087 | 0 | 6.418338 | 0
2018-03-10 23:02 | 373252.9 | 5640.0023 | 3 | 37 | 4.400269 | 0.1067867 | 1.487692 | 0 | 6.434199 | 0
2018-03-10 23:04 | 373372.9 | 5760.0019 | 3 | 37 | 4.400299 | 0.1045265 | 1.491213 | 0 | 6.449693 | 0
2018-03-10 23:06 | 373492.9 | 5880.0007 | 3 | 37 | 4.400301 | 0.1022644 | 1.494648 | 0 | 6.46481 | 0
2018-03-10 23:08 | 373612.9 | 6000.0003 | 3 | 37 | 4.400314 | 0.1000023 | 1.498011 | 0 | 6.479605 | 0
2018-03-10 23:10 | 373732.9 | 6120.0015 | 3 | 37 | 4.400233 | 0.09709358 | 1.501292 | 0 | 6.494043 | 0
2018-03-10 23:12 | 373852.9 | 6240.0002 | 3 | 37 | 4.400261 | 0.09523392 | 1.504504 | 0 | 6.508178 | 0
2018-03-10 23:14 | 373972.9 | 6360.0005 | 3 | 37 | 4.400271 | 0.09332466 | 1.507652 | 0 | 6.522028 | 0
2018-03-10 23:16 | 374092.9 | 6480.0003 | 3 | 37 | 4.400273 | 0.09144974 | 1.510729 | 0 | 6.535571 | 0
2018-03-10 23:18 | 374212.9 | 6600.0024 | 3 | 37 | 4.400277 | 0.08969688 | 1.513749 | 0 | 6.548859 | 0
2018-03-10 23:20 | 374332.9 | 6720.0028 | 3 | 37 | 4.400292 | 0.08786201 | 1.516708 | 0 | 6.561877 | 0
2018-03-10 23:22 | 374452.9 | 6840.0024 | 3 | 37 | 4.400303 | 0.08634758 | 1.519611 | 0 | 6.57465 | 0
2018-03-10 23:24 | 374572.9 | 6960.0003 | 3 | 37 | 4.40027 | 0.08441925 | 1.522448 | 0 | 6.587135 | 0
2018-03-10 23:26 | 374692.9 | 7080.0016 | 3 | 37 | 4.400253 | 0.08257675 | 1.525236 | 0 | 6.599403 | 0
2018-03-10 23:28 | 374807.7 | 7194.7334 | 3 | 37 | 4.400278 | 0.08149719 | 1.527853 | 0 | 6.610919 | 0
2018-03-10 23:30 | 374927.7 | 120.0012 | 4 | 37 | 4.38778 | 0 | 1.527853 | 0 | 6.610919 | 0
2018-03-10 23:32 | 375047.7 | 239.9998 | 4 | 37 | 4.384882 | 0 | 1.527853 | 0 | 6.610919 | 0
2018-03-10 23:33 | 375107.7 | 300.0035 | 4 | 37 | 4.383602 | 0 | 1.527853 | 0 | 6.610919 | 0
2018-03-10 23:35 | 375227.8 | 120.0013 | 5 | 37 | 3.944229 | -3.260131 | 1.527853 | 0.1086568 | 6.610919 | 0.4349645
2018-03-10 23:37 | 375347.8 | 240.0007 | 5 | 37 | 3.865816 | -3.26012 | 1.527853 | 0.2173172 | 6.610919 | 0.8592324
2018-03-10 23:39 | 375467.8 | 360.0014 | 5 | 37 | 3.792634 | -3.260066 | 1.527853 | 0.3259747 | 6.610919 | 1.275259
2018-03-10 23:41 | 375587.8 | 480.0017 | 5 | 37 | 3.724636 | -3.260052 | 1.527853 | 0.4346335 | 6.610919 | 1.683621
2018-03-10 23:43 | 375707.8 | 600.0005 | 5 | 37 | 3.66162 | -3.260104 | 1.527853 | 0.5432931 | 6.610919 | 2.084871
2018-03-10 23:45 | 375827.8 | 720.0007 | 5 | 37 | 3.603736 | -3.260104 | 1.527853 | 0.6519511 | 6.610919 | 2.479541
2018-03-10 23:47 | 375947.8 | 840.0004 | 5 | 37 | 3.55205 | -3.260077 | 1.527853 | 0.7606122 | 6.610919 | 2.868251
2018-03-10 23:49 | 376067.8 | 960.0008 | 5 | 37 | 3.508364 | -3.260087 | 1.527853 | 0.8692728 | 6.610919 | 3.251775
2018-03-10 23:51 | 376187.8 | 1080.0013 | 5 | 37 | 3.471121 | -3.260041 | 1.527853 | 0.9779292 | 6.610919 | 3.630916
2018-03-10 23:53 | 376307.8 | 1200.0013 | 5 | 37 | 3.436496 | -3.260078 | 1.527853 | 1.086588 | 6.610919 | 4.006197
2018-03-10 23:55 | 376427.8 | 1320.0021 | 5 | 37 | 3.399698 | -3.260068 | 1.527853 | 1.195247 | 6.610919 | 4.377657
2018-03-10 23:57 | 376547.8 | 1440.0001 | 5 | 37 | 3.348821 | -3.260043 | 1.527853 | 1.303907 | 6.610919 | 4.744537
2018-03-10 23:59 | 376667.8 | 1560.0005 | 5 | 37 | 3.243263 | -3.260078 | 1.527853 | 1.412568 | 6.610919 | 5.103597
2018-03-11 | 376756.5 | 1648.6896 | 5 | 37 | 2.999989 | -3.260081 | 1.527853 | 1.492873 | 6.610919 | 5.356185
2018-03-11 00:02 | 376876.5 | 120.0012 | 6 | 37 | 3.690377 | 0 | 1.527853 | 1.492873 | 6.610919 | 5.356185
2018-03-11 00:04 | 376996.5 | 240.0004 | 6 | 37 | 3.710004 | 0 | 1.527853 | 1.492873 | 6.610919 | 5.356185
2018-03-11 00:05 | 377056.5 | 300.0021 | 6 | 37 | 3.716143 | 0 | 1.527853 | 1.492873 | 6.610919 | 5.356185
2018-03-11 00:05 | 377056.5 | 0.0023 | 7 | 38 | 3.71625 | 0 | 0 | 0 | 0 | 0
2018-03-11 00:07 | 377176.6 | 120.0013 | 2 | 38 | 4.200407 | 3.8755 | 0.1445764 | 0 | 0.6053239 | 0
2018-03-11 00:09 | 377296.6 | 240.0017 | 2 | 38 | 4.200383 | 3.351284 | 0.2646757 | 0 | 1.109789 | 0
2018-03-11 00:10 | 377320.6 | 263.9413 | 2 | 38 | 4.200379 | 3.259981 | 0.2866513 | 0 | 1.202095 | 0
2018-03-11 00:12 | 377440.6 | 120.0021 | 3 | 38 | 4.244062 | 3.260151 | 0.394877 | 0 | 1.658877 | 0
2018-03-11 00:14 | 377560.6 | 240.001 | 3 | 38 | 4.295727 | 3.260162 | 0.5035374 | 0 | 2.122787 | 0
2018-03-11 00:16 | 377680.6 | 360.0021 | 3 | 38 | 4.353989 | 3.260197 | 0.6122004 | 0 | 2.592673 | 0
2018-03-11 00:18 | 377800.6 | 480.0001 | 3 | 38 | 4.400398 | 3.06366 | 0.7198596 | 0 | 3.064583 | 0
2018-03-11 00:20 | 377920.6 | 600.0013 | 3 | 38 | 4.400399 | 2.555407 | 0.8132085 | 0 | 3.475355 | 0
2018-03-11 00:22 | 378040.6 | 720.0017 | 3 | 38 | 4.400381 | 2.128746 | 0.8910616 | 0 | 3.817939 | 0
2018-03-11 00:24 | 378160.6 | 840.0013 | 3 | 38 | 4.400383 | 1.775436 | 0.9559265 | 0 | 4.103369 | 0
2018-03-11 00:26 | 378280.6 | 960.0017 | 3 | 38 | 4.400373 | 1.490786 | 1.010181 | 0 | 4.342109 | 0
2018-03-11 00:28 | 378400.6 | 1080.0013 | 3 | 38 | 4.400382 | 1.26346 | 1.055937 | 0 | 4.543451 | 0
2018-03-11 00:30 | 378520.6 | 1200.0011 | 3 | 38 | 4.400343 | 1.079424 | 1.094879 | 0 | 4.714812 | 0
2018-03-11 00:32 | 378640.6 | 1320.0021 | 3 | 38 | 4.400346 | 0.9286919 | 1.128272 | 0 | 4.861755 | 0
2018-03-11 00:34 | 378760.6 | 1440.001 | 3 | 38 | 4.400359 | 0.8038101 | 1.157083 | 0 | 4.988532 | 0
2018-03-11 00:36 | 378880.6 | 1560.0014 | 3 | 38 | 4.400345 | 0.6992912 | 1.182079 | 0 | 5.098526 | 0
2018-03-11 00:38 | 379000.6 | 1680.0017 | 3 | 38 | 4.400332 | 0.6125698 | 1.2039 | 0 | 5.194543 | 0
2018-03-11 00:40 | 379120.6 | 1800.0014 | 3 | 38 | 4.400354 | 0.5414143 | 1.223091 | 0 | 5.278991 | 0
2018-03-11 00:42 | 379240.6 | 1920.0018 | 3 | 38 | 4.400348 | 0.4818935 | 1.240109 | 0 | 5.353874 | 0
2018-03-11 00:44 | 379360.6 | 2040.0002 | 3 | 38 | 4.400341 | 0.4331379 | 1.255331 | 0 | 5.420859 | 0
2018-03-11 00:46 | 379480.6 | 2160.0025 | 3 | 38 | 4.40034 | 0.3926163 | 1.269068 | 0 | 5.481305 | 0
2018-03-11 00:48 | 379600.6 | 2280.002 | 3 | 38 | 4.400298 | 0.3582134 | 1.281566 | 0 | 5.536301 | 0
2018-03-11 00:50 | 379720.6 | 2400 | 3 | 38 | 4.400289 | 0.3295975 | 1.293027 | 0 | 5.586731 | 0
2018-03-11 00:52 | 379840.6 | 2520.0005 | 3 | 38 | 4.400299 | 0.305418 | 1.303608 | 0 | 5.63329 | 0
2018-03-11 00:54 | 379960.6 | 2640.0001 | 3 | 38 | 4.400349 | 0.2850571 | 1.313432 | 0 | 5.676521 | 0
2018-03-11 00:56 | 380080.6 | 2760.0012 | 3 | 38 | 4.400289 | 0.2660942 | 1.322605 | 0 | 5.716883 | 0
2018-03-11 00:58 | 380200.6 | 2880.0008 | 3 | 38 | 4.400323 | 0.2506962 | 1.331209 | 0 | 5.754745 | 0
2018-03-11 01:00 | 380320.6 | 3000.001 | 3 | 38 | 4.40029 | 0.23633 | 1.339318 | 0 | 5.790426 | 0
2018-03-11 01:02 | 380440.6 | 3120.0017 | 3 | 38 | 4.40029 | 0.2236176 | 1.346984 | 0 | 5.824159 | 0
2018-03-11 01:04 | 380560.6 | 3240.0005 | 3 | 38 | 4.400279 | 0.2124329 | 1.354255 | 0 | 5.856152 | 0
2018-03-11 01:06 | 380680.6 | 3360.0002 | 3 | 38 | 4.400284 | 0.2024059 | 1.361172 | 0 | 5.886592 | 0
2018-03-11 01:08 | 380800.6 | 3480.002 | 3 | 38 | 4.400296 | 0.1935234 | 1.367771 | 0 | 5.915629 | 0
2018-03-11 01:10 | 380920.6 | 3600.0017 | 3 | 38 | 4.400299 | 0.1853352 | 1.374079 | 0 | 5.943385 | 0
2018-03-11 01:12 | 381040.6 | 3720.002 | 3 | 38 | 4.400304 | 0.1775513 | 1.380123 | 0 | 5.969979 | 0
2018-03-11 01:14 | 381160.6 | 3840 | 3 | 38 | 4.400253 | 0.1703987 | 1.38592 | 0 | 5.995487 | 0
2018-03-11 01:16 | 381280.6 | 3960.0012 | 3 | 38 | 4.400254 | 0.1636677 | 1.391499 | 0 | 6.020037 | 0
2018-03-11 01:18 | 381400.6 | 4080.0009 | 3 | 38 | 4.40028 | 0.1581764 | 1.396868 | 0 | 6.043663 | 0
2018-03-11 01:20 | 381520.6 | 4200.0013 | 3 | 38 | 4.4003 | 0.1528149 | 1.402047 | 0 | 6.066451 | 0
2018-03-11 01:22 | 381640.6 | 4320.0001 | 3 | 38 | 4.400312 | 0.147707 | 1.407051 | 0 | 6.088471 | 0
2018-03-11 01:24 | 381760.6 | 4440.001 | 3 | 38 | 4.400291 | 0.1428051 | 1.411888 | 0 | 6.109756 | 0
2018-03-11 01:26 | 381880.6 | 4560.0002 | 3 | 38 | 4.400258 | 0.1379738 | 1.416568 | 0 | 6.130348 | 0
2018-03-11 01:28 | 382000.6 | 4680.0013 | 3 | 38 | 4.400243 | 0.133503 | 1.4211 | 0 | 6.150291 | 0
2018-03-11 01:30 | 382120.6 | 4800.0017 | 3 | 38 | 4.40027 | 0.129776 | 1.425495 | 0 | 6.169631 | 0
2018-03-11 01:32 | 382240.6 | 4920.0021 | 3 | 38 | 4.400269 | 0.1260719 | 1.429762 | 0 | 6.188404 | 0
2018-03-11 01:34 | 382360.6 | 5040.0003 | 3 | 38 | 4.400251 | 0.1223564 | 1.433908 | 0 | 6.20665 | 0
2018-03-11 01:36 | 382480.6 | 5160.0014 | 3 | 38 | 4.40027 | 0.1191006 | 1.43794 | 0 | 6.224391 | 0
2018-03-11 01:38 | 382600.6 | 5280.001 | 3 | 38 | 4.400279 | 0.1160107 | 1.441862 | 0 | 6.241651 | 0
2018-03-11 01:40 | 382720.6 | 5400.0013 | 3 | 38 | 4.400281 | 0.1130638 | 1.445681 | 0 | 6.258454 | 0
2018-03-11 01:42 | 382840.6 | 5520.0017 | 3 | 38 | 4.400279 | 0.1104317 | 1.449402 | 0 | 6.274826 | 0
2018-03-11 01:44 | 382960.6 | 5640.0021 | 3 | 38 | 4.400274 | 0.1075134 | 1.453032 | 0 | 6.2908 | 0
2018-03-11 01:46 | 383080.6 | 5760.001 | 3 | 38 | 4.4003 | 0.1052933 | 1.456576 | 0 | 6.306394 | 0
2018-03-11 01:48 | 383200.6 | 5880.0021 | 3 | 38 | 4.400285 | 0.1026192 | 1.460035 | 0 | 6.321615 | 0
2018-03-11 01:50 | 383320.6 | 6000.0001 | 3 | 38 | 4.400275 | 0.1004276 | 1.463409 | 0 | 6.336464 | 0
2018-03-11 01:52 | 383440.6 | 6120.0014 | 3 | 38 | 4.400252 | 0.09785461 | 1.466714 | 0 | 6.351007 | 0
2018-03-11 01:54 | 383560.6 | 6240.0001 | 3 | 38 | 4.400278 | 0.09596634 | 1.469946 | 0 | 6.365226 | 0
2018-03-11 01:56 | 383680.6 | 6360.0021 | 3 | 38 | 4.400272 | 0.09376526 | 1.473108 | 0 | 6.379143 | 0
2018-03-11 01:58 | 383800.6 | 6480.0017 | 3 | 38 | 4.400234 | 0.09148026 | 1.476202 | 0 | 6.392757 | 0
2018-03-11 02:00 | 383920.6 | 6600.0022 | 3 | 38 | 4.400317 | 0.09038162 | 1.479232 | 0 | 6.406088 | 0
2018-03-11 02:02 | 384040.6 | 6720.0009 | 3 | 38 | 4.400276 | 0.08819962 | 1.4822 | 0 | 6.419147 | 0
2018-03-11 02:04 | 384160.6 | 6840.0021 | 3 | 38 | 4.400309 | 0.08673286 | 1.485111 | 0 | 6.431958 | 0
2018-03-11 02:06 | 384280.6 | 6960.001 | 3 | 38 | 4.400275 | 0.08483505 | 1.487964 | 0 | 6.444512 | 0
2018-03-11 02:08 | 384400.6 | 7080.0021 | 3 | 38 | 4.400248 | 0.08294296 | 1.490761 | 0 | 6.45682 | 0
2018-03-11 02:10 | 384516.9 | 7196.2877 | 3 | 38 | 4.40024 | 0.0814991 | 1.493415 | 0 | 6.468499 | 0
2018-03-11 02:12 | 384636.9158 | 120.0006 | 4 | 38 | 4.387457 | 0 | 1.493415 | 0 | 6.468499 | 0
2018-03-11 02:14 | 384756.9158 | 240.0006 | 4 | 38 | 4.384479 | 0 | 1.493415 | 0 | 6.468499 | 0
2018-03-11 02:15 | 384816.9195 | 300.0043 | 4 | 38 | 4.38317 | 0 | 1.493415 | 0 | 6.468499 | 0
2018-03-11 02:17 | 384937 | 120.0021 | 5 | 38 | 3.935802 | -3.260073 | 1.493415 | 0.108657 | 6.468499 | 0.4341376
2018-03-11 02:19 | 385057 | 240.0017 | 5 | 38 | 3.85639 | -3.260118 | 1.493415 | 0.2173118 | 6.468499 | 0.8574107
2018-03-11 02:21 | 385177 | 360.0013 | 5 | 38 | 3.78237 | -3.260087 | 1.493415 | 0.3259702 | 6.468499 | 1.27237
2018-03-11 02:23 | 385297 | 480.0001 | 5 | 38 | 3.713564 | -3.260102 | 1.493415 | 0.4346278 | 6.468499 | 1.67957
2018-03-11 02:25 | 385417 | 600.0012 | 5 | 38 | 3.649677 | -3.260085 | 1.493415 | 0.5432885 | 6.468499 | 2.079574
2018-03-11 02:27 | 385537 | 720.0009 | 5 | 38 | 3.591083 | -3.260106 | 1.493415 | 0.6519452 | 6.468499 | 2.472902
2018-03-11 02:29 | 385657 | 840.0012 | 5 | 38 | 3.539175 | -3.260117 | 1.493415 | 0.7606059 | 6.468499 | 2.860216
2018-03-11 02:31 | 385777 | 960 | 5 | 38 | 3.495476 | -3.260131 | 1.493415 | 0.8692683 | 6.468499 | 3.242348
2018-03-11 02:33 | 385897 | 1080.0014 | 5 | 38 | 3.457771 | -3.260073 | 1.493415 | 0.9779326 | 6.468499 | 3.620098
2018-03-11 02:35 | 386017 | 1200.0017 | 5 | 38 | 3.421848 | -3.260073 | 1.493415 | 1.086591 | 6.468499 | 3.993866
2018-03-11 02:37 | 386137 | 1320.0005 | 5 | 38 | 3.381798 | -3.260077 | 1.493415 | 1.195248 | 6.468499 | 4.363582
2018-03-11 02:39 | 386257 | 1440.0009 | 5 | 38 | 3.320032 | -3.26006 | 1.493415 | 1.303908 | 6.468499 | 4.728039
2018-03-11 02:41 | 386377 | 1560.0006 | 5 | 38 | 3.165774 | -3.260083 | 1.493415 | 1.412564 | 6.468499 | 5.082079
2018-03-11 02:42 | 386426.2 | 1609.1684 | 5 | 38 | 2.999975 | -3.260068 | 1.493415 | 1.457088 | 6.468499 | 5.219722
2018-03-11 02:44 | 386546.2 | 120.0013 | 6 | 38 | 3.694752 | 0 | 1.493415 | 1.457088 | 6.468499 | 5.219722
2018-03-11 02:46 | 386666.2 | 240.001 | 6 | 38 | 3.714205 | 0 | 1.493415 | 1.457088 | 6.468499 | 5.219722
2018-03-11 02:47 | 386726.2 | 300.003 | 6 | 38 | 3.720632 | 0 | 1.493415 | 1.457088 | 6.468499 | 5.219722
2018-03-11 02:47 | 386726.3 | 0.0047 | 7 | 39 | 3.720713 | 0 | 0 | 0 | 0 | 0
2018-03-11 02:49 | 386846.3 | 120.0006 | 2 | 39 | 4.200397 | 3.742428 | 0.1404368 | 4.61e-10 | 0.5883887 | 1.715e-09
2018-03-11 02:50 | 386959 | 232.7036 | 2 | 39 | 4.200377 | 3.259991 | 0.24977 | 4.61e-10 | 1.047631 | 1.715e-09
2018-03-11 02:52 | 387079 | 120.0006 | 3 | 39 | 4.246044 | 3.260187 | 0.3579881 | 4.61e-10 | 1.504496 | 1.715e-09
2018-03-11 02:54 | 387199 | 240.0002 | 3 | 39 | 4.298975 | 3.260151 | 0.4666464 | 4.61e-10 | 1.968684 | 1.715e-09
2018-03-11 02:56 | 387319 | 360.0015 | 3 | 39 | 4.357994 | 3.260181 | 0.5753126 | 4.61e-10 | 2.438987 | 1.715e-09
2018-03-11 02:58 | 387439 | 480 | 3 | 39 | 4.400417 | 3.036182 | 0.6825798 | 4.61e-10 | 2.909474 | 1.715e-09
2018-03-11 03:00 | 387559.1 | 600.0022 | 3 | 39 | 4.400392 | 2.542631 | 0.775286 | 4.61e-10 | 3.317418 | 1.715e-09
2018-03-11 03:02 | 387679.1 | 720.0018 | 3 | 39 | 4.400379 | 2.124203 | 0.8528728 | 4.61e-10 | 3.658831 | 1.715e-09
2018-03-11 03:04 | 387799.1 | 840.0022 | 3 | 39 | 4.400388 | 1.775358 | 0.9176669 | 4.61e-10 | 3.943949 | 1.715e-09
2018-03-11 03:06 | 387919.1 | 960.0018 | 3 | 39 | 4.400366 | 1.491924 | 0.9719484 | 4.61e-10 | 4.182808 | 1.715e-09
2018-03-11 03:08 | 388039 | 1080.0014 | 3 | 39 | 4.40035 | 1.265135 | 1.017762 | 4.61e-10 | 4.384404 | 1.715e-09
2018-03-11 03:10 | 388159.1 | 1200.0018 | 3 | 39 | 4.400373 | 1.082788 | 1.056793 | 4.61e-10 | 4.556155 | 1.715e-09
2018-03-11 03:12 | 388279.1 | 1320.0022 | 3 | 39 | 4.400365 | 0.9329166 | 1.090301 | 4.61e-10 | 4.703602 | 1.715e-09
2018-03-11 03:14 | 388399.1 | 1440.0017 | 3 | 39 | 4.400373 | 0.8080101 | 1.119247 | 4.61e-10 | 4.830975 | 1.715e-09
2018-03-11 03:16 | 388519.1 | 1560.0021 | 3 | 39 | 4.400331 | 0.7034054 | 1.144388 | 4.61e-10 | 4.941605 | 1.715e-09
2018-03-11 03:18 | 388639 | 1680.0001 | 3 | 39 | 4.400356 | 0.6169662 | 1.166351 | 4.61e-10 | 5.03825 | 1.715e-09
2018-03-11 03:20 | 388759.1 | 1800.0021 | 3 | 39 | 4.400354 | 0.5452633 | 1.185676 | 4.61e-10 | 5.123284 | 1.715e-09
2018-03-11 03:22 | 388879.1 | 1920.0017 | 3 | 39 | 4.400351 | 0.4854183 | 1.202814 | 4.61e-10 | 5.198699 | 1.715e-09
2018-03-11 03:24 | 388999 | 2040.0007 | 3 | 39 | 4.400335 | 0.4363976 | 1.218147 | 4.61e-10 | 5.26617 | 1.715e-09
2018-03-11 03:26 | 389119 | 2160.0009 | 3 | 39 | 4.400343 | 0.395607 | 1.231986 | 4.61e-10 | 5.327066 | 1.715e-09
2018-03-11 03:28 | 389239.1 | 2280.0022 | 3 | 39 | 4.400327 | 0.3612957 | 1.244579 | 4.61e-10 | 5.382479 | 1.715e-09
2018-03-11 03:30 | 389359 | 2400.0002 | 3 | 39 | 4.400317 | 0.3325596 | 1.256129 | 4.61e-10 | 5.433303 | 1.715e-09
2018-03-11 03:32 | 389479 | 2520.0014 | 3 | 39 | 4.400348 | 0.3083839 | 1.266794 | 4.61e-10 | 5.48023 | 1.715e-09
2018-03-11 03:34 | 389599 | 2640.0001 | 3 | 39 | 4.400285 | 0.2868099 | 1.276698 | 4.61e-10 | 5.523811 | 1.715e-09
2018-03-11 03:36 | 389719 | 2760.0004 | 3 | 39 | 4.40027 | 0.2681236 | 1.28595 | 4.61e-10 | 5.564524 | 1.715e-09
2018-03-11 03:38 | 389839 | 2880.001 | 3 | 39 | 4.400327 | 0.2529697 | 1.294629 | 4.61e-10 | 5.602713 | 1.715e-09
2018-03-11 03:40 | 389959.1 | 3000.0022 | 3 | 39 | 4.40028 | 0.238121 | 1.302805 | 4.61e-10 | 5.638693 | 1.715e-09
2018-03-11 03:42 | 390079.1 | 3120.0017 | 3 | 39 | 4.400302 | 0.2258301 | 1.310535 | 4.61e-10 | 5.672706 | 1.715e-09
2018-03-11 03:44 | 390199.1 | 3240.0021 | 3 | 39 | 4.400319 | 0.2146339 | 1.317871 | 4.61e-10 | 5.704987 | 1.715e-09
2018-03-11 03:46 | 390319.1 | 3360.0017 | 3 | 39 | 4.400299 | 0.2041111 | 1.324846 | 4.61e-10 | 5.735678 | 1.715e-09
2018-03-11 03:48 | 390439 | 3480.0004 | 3 | 39 | 4.400311 | 0.1951199 | 1.331496 | 4.61e-10 | 5.764939 | 1.715e-09
2018-03-11 03:50 | 390559.1 | 3600.0018 | 3 | 39 | 4.400295 | 0.1867161 | 1.337851 | 4.61e-10 | 5.792905 | 1.715e-09
2018-03-11 03:52 | 390679 | 3720.0007 | 3 | 39 | 4.400333 | 0.1792984 | 1.343944 | 4.61e-10 | 5.819716 | 1.715e-09
2018-03-11 03:54 | 390799 | 3840.001 | 3 | 39 | 4.40026 | 0.1714268 | 1.349787 | 4.61e-10 | 5.845428 | 1.715e-09
2018-03-11 03:56 | 390919 | 3960.0014 | 3 | 39 | 4.400303 | 0.1655293 | 1.355405 | 4.61e-10 | 5.870147 | 1.715e-09
2018-03-11 03:58 | 391039 | 4080.0002 | 3 | 39 | 4.400297 | 0.1594849 | 1.360814 | 4.61e-10 | 5.893948 | 1.715e-09
2018-03-11 04:00 | 391159 | 4200 | 3 | 39 | 4.400312 | 0.1539745 | 1.366029 | 4.61e-10 | 5.916896 | 1.715e-09
2018-03-11 04:02 | 391279 | 4320.001 | 3 | 39 | 4.400266 | 0.1483517 | 1.371063 | 4.61e-10 | 5.939049 | 1.715e-09
2018-03-11 04:04 | 391399 | 4440.0008 | 3 | 39 | 4.40029 | 0.1435546875 | 1.37593 | 4.61e-10 | 5.960464 | 1.715e-09
2018-03-11 04:06 | 391519.1 | 4560.0018 | 3 | 39 | 4.400292 | 0.1391354 | 1.380642 | 4.61e-10 | 5.981196 | 1.715e-09
2018-03-11 04:08 | 391639.1 | 4680.0022 | 3 | 39 | 4.400252 | 0.1342239 | 1.385199 | 4.61e-10 | 6.00125 | 1.715e-09
2018-03-11 04:10 | 391759 | 4800.0002 | 3 | 39 | 4.400283 | 0.1304607 | 1.389622 | 4.61e-10 | 6.020714 | 1.715e-09
2018-03-11 04:12 | 391879.1 | 4920.0022 | 3 | 39 | 4.40025 | 0.126812 | 1.393915 | 4.61e-10 | 6.039604 | 1.715e-09
2018-03-11 04:14 | 391999.1 | 5040.0018 | 3 | 39 | 4.400228 | 0.1227036 | 1.398085 | 4.61e-10 | 6.057952 | 1.715e-09
2018-03-11 04:16 | 392119.1 | 5160.0021 | 3 | 39 | 4.400283 | 0.1200981 | 1.402139 | 4.61e-10 | 6.075792 | 1.715e-09
2018-03-11 04:18 | 392239 | 5280.0003 | 3 | 39 | 4.400249 | 0.1164207 | 1.406079 | 4.61e-10 | 6.093127 | 1.715e-09
2018-03-11 04:20 | 392359 | 5400.0014 | 3 | 39 | 4.400325 | 0.1141758 | 1.409922 | 4.61e-10 | 6.11004 | 1.715e-09
2018-03-11 04:22 | 392479 | 5520.0002 | 3 | 39 | 4.400293 | 0.1108418 | 1.413668 | 4.61e-10 | 6.12652 | 1.715e-09
2018-03-11 04:24 | 392599 | 5640.0006 | 3 | 39 | 4.400292 | 0.108305 | 1.417313 | 4.61e-10 | 6.142559 | 1.715e-09
2018-03-11 04:26 | 392719 | 5760.0002 | 3 | 39 | 4.400238 | 0.1052876 | 1.420872 | 4.61e-10 | 6.158222 | 1.715e-09
2018-03-11 04:28 | 392839 | 5880.0006 | 3 | 39 | 4.400314 | 0.1033955 | 1.424351 | 4.61e-10 | 6.173527 | 1.715e-09
2018-03-11 04:30 | 392959 | 6000.0002 | 3 | 39 | 4.400289 | 0.1007957 | 1.427745 | 4.61e-10 | 6.188463 | 1.715e-09
2018-03-11 04:32 | 393079 | 6120.0014 | 3 | 39 | 4.400295 | 0.09859657 | 1.431061 | 4.61e-10 | 6.203055 | 1.715e-09
2018-03-11 04:34 | 393199 | 6240.001 | 3 | 39 | 4.400249 | 0.09598732 | 1.434305 | 4.61e-10 | 6.21733 | 1.715e-09
2018-03-11 04:36 | 393319 | 6360.0014 | 3 | 39 | 4.400297 | 0.09445381 | 1.437482 | 4.61e-10 | 6.231308 | 1.715e-09
2018-03-11 04:38 | 393439 | 6480.0008 | 3 | 39 | 4.400264 | 0.09223557 | 1.440588 | 4.61e-10 | 6.244978 | 1.715e-09
2018-03-11 04:40 | 393559 | 6600.0005 | 3 | 39 | 4.400198 | 0.0897007 | 1.44363 | 4.61e-10 | 6.258362 | 1.715e-09
2018-03-11 04:42 | 393679 | 6720.001 | 3 | 39 | 4.400254 | 0.08855438 | 1.44661 | 4.61e-10 | 6.271476 | 1.715e-09
2018-03-11 04:44 | 393799 | 6840.0006 | 3 | 39 | 4.40028 | 0.08703804 | 1.449535 | 4.61e-10 | 6.284346 | 1.715e-09
2018-03-11 04:46 | 393919.1 | 6960.0018 | 3 | 39 | 4.400258 | 0.08520317 | 1.452404 | 4.61e-10 | 6.296969 | 1.715e-09
2018-03-11 04:48 | 394039.1 | 7080.003 | 3 | 39 | 4.400232 | 0.08331108 | 1.455219 | 4.61e-10 | 6.309357 | 1.715e-09
2018-03-11 04:50 | 394159 | 7200.0003 | 3 | 39 | 4.40026 | 0.08216095 | 1.457979 | 4.61e-10 | 6.3215 | 1.715e-09
2018-03-11 04:51 | 394186.8 | 7227.7534 | 3 | 39 | 4.400242 | 0.08149529 | 1.458612 | 4.61e-10 | 6.324288 | 1.715e-09
2018-03-11 04:53 | 394306.9 | 120.0005 | 4 | 39 | 4.38718 | 0 | 1.458612 | 4.61e-10 | 6.324288 | 1.715e-09
2018-03-11 04:55 | 394426.9 | 240.0017 | 4 | 39 | 4.384152 | 0 | 1.458612 | 4.61e-10 | 6.324288 | 1.715e-09
2018-03-11 04:56 | 394486.9 | 300.0031 | 4 | 39 | 4.382819 | 0 | 1.458612 | 4.61e-10 | 6.324288 | 1.715e-09
2018-03-11 04:58 | 394606.9 | 120.0021 | 5 | 39 | 3.927762 | -3.260106 | 1.458612 | 0.1086596 | 6.324288 | 0.4333614
2018-03-11 05:00 | 394726.9 | 240.0009 | 5 | 39 | 3.847374 | -3.260123 | 1.458612 | 0.2173132 | 6.324288 | 0.8557023
2018-03-11 05:02 | 394846.9 | 360.0005 | 5 | 39 | 3.772677 | -3.260083 | 1.458612 | 0.3259715 | 6.324288 | 1.269644
2018-03-11 05:04 | 394966.9 | 480.0017 | 5 | 39 | 3.70319 | -3.260073 | 1.458612 | 0.4346287 | 6.324288 | 1.675753
2018-03-11 05:06 | 395086.9 | 600.0004 | 5 | 39 | 3.638667 | -3.260087 | 1.458612 | 0.543289 | 6.324288 | 2.07459
2018-03-11 05:08 | 395206.9 | 720.0017 | 5 | 39 | 3.579494 | -3.260094 | 1.458612 | 0.6519474 | 6.324288 | 2.466695
2018-03-11 05:10 | 395326.9 | 840.0005 | 5 | 39 | 3.527427 | -3.260071 | 1.458612 | 0.7606059 | 6.324288 | 2.85273
2018-03-11 05:12 | 395446.9 | 960.0007 | 5 | 39 | 3.483676 | -3.260087 | 1.458612 | 0.8692647 | 6.324288 | 3.233573
2018-03-11 05:14 | 395566.9 | 1080.0014 | 5 | 39 | 3.445428 | -3.260083 | 1.458612 | 0.977921 | 6.324288 | 3.60999
2018-03-11 05:16 | 395686.9 | 1200.0009 | 5 | 39 | 3.407986 | -3.260066 | 1.458612 | 1.086578 | 6.324288 | 3.982339
2018-03-11 05:18 | 395806.9 | 1320.0021 | 5 | 39 | 3.363756 | -3.260024 | 1.458612 | 1.195233 | 6.324288 | 4.350358
2018-03-11 05:20 | 395926.9 | 1440.0017 | 5 | 39 | 3.287626 | -3.260036 | 1.458612 | 1.303892 | 6.324288 | 4.712228
2018-03-11 05:22 | 396046.9 | 1560.0013 | 5 | 39 | 3.056747 | -3.260047 | 1.458612 | 1.412552 | 6.324288 | 5.05985
2018-03-11 05:22 | 396061 | 1574.1009 | 5 | 39 | 2.999988 | -3.260064 | 1.458612 | 1.425319 | 6.324288 | 5.098522
2018-03-11 05:24 | 396181.0826 | 120.0013 | 6 | 39 | 3.698791 | 0 | 1.458612 | 1.425319 | 6.324288 | 5.098522
2018-03-11 05:26 | 396301.0824 | 240.0011 | 6 | 39 | 3.718368 | 0 | 1.458612 | 1.425319 | 6.324288 | 5.098522
2018-03-11 05:27 | 396361.0835 | 300.0022 | 6 | 39 | 3.725167 | 0 | 1.458612 | 1.425319 | 6.324288 | 5.098522
2018-03-11 05:27 | 396361.1 | 0.0048 | 7 | 40 | 3.725115 | 0 | 0 | 0 | 0 | 0
2018-03-11 05:29 | 396481.2 | 120.0012 | 2 | 40 | 4.200407 | 3.623709 | 0.1365096 | 3.31e-10 | 0.5722318 | 1.234e-09
2018-03-11 05:31 | 396566.1 | 204.8997 | 2 | 40 | 4.200396 | 3.259991 | 0.2175502 | 3.31e-10 | 0.9126348 | 1.234e-09
2018-03-11 05:33 | 396686.1 | 120.0006 | 3 | 40 | 4.24816 | 3.259876 | 0.3257591 | 3.31e-10 | 1.36958 | 1.234e-09
2018-03-11 05:35 | 396806.1 | 240.0026 | 3 | 40 | 4.302443 | 3.260208 | 0.434411 | 3.31e-10 | 1.834049 | 1.234e-09
2018-03-11 05:37 | 396926.1 | 360.0006 | 3 | 40 | 4.362304 | 3.260168 | 0.5430626 | 3.31e-10 | 2.304717 | 1.234e-09
2018-03-11 05:39 | 397046.1 | 480.001 | 3 | 40 | 4.400414 | 3.004246 | 0.6498287 | 3.31e-10 | 2.7733 | 1.234e-09
2018-03-11 05:41 | 397166.1 | 600.0005 | 3 | 40 | 4.400375 | 2.527315 | 0.7417858 | 3.31e-10 | 3.177947 | 1.234e-09
2018-03-11 05:43 | 397286.1 | 720.0009 | 3 | 40 | 4.400411 | 2.117653 | 0.8190247 | 3.31e-10 | 3.517828 | 1.234e-09
2018-03-11 05:45 | 397406.1 | 840.0014 | 3 | 40 | 4.400372 | 1.771467 | 0.8836572 | 3.31e-10 | 3.802236 | 1.234e-09
2018-03-11 05:47 | 397526.1 | 960.0017 | 3 | 40 | 4.400357 | 1.490099 | 0.9378487 | 3.31e-10 | 4.040699 | 1.234e-09
2018-03-11 05:49 | 397646.1 | 1080.001 | 3 | 40 | 4.400379 | 1.264954 | 0.98362 | 3.31e-10 | 4.24211 | 1.234e-09
2018-03-11 05:51 | 397766.1 | 1200.0018 | 3 | 40 | 4.400353 | 1.082481 | 1.022635 | 3.31e-10 | 4.413791 | 1.234e-09
2018-03-11 05:53 | 397886.1 | 1320.0022 | 3 | 40 | 4.400368 | 0.9336777 | 1.056155 | 3.31e-10 | 4.56129 | 1.234e-09
2018-03-11 05:55 | 398006.1 | 1440.001 | 3 | 40 | 4.400349 | 0.8095398 | 1.085137 | 3.31e-10 | 4.688823 | 1.234e-09
2018-03-11 05:57 | 398126.1 | 1560.0006 | 3 | 40 | 4.40034 | 0.7052975 | 1.110331 | 3.31e-10 | 4.799684 | 1.234e-09
2018-03-11 05:59 | 398246.1 | 1680.0002 | 3 | 40 | 4.400353 | 0.6190319 | 1.13236 | 3.31e-10 | 4.896619 | 1.234e-09
2018-03-11 06:01 | 398366.1 | 1800.0022 | 3 | 40 | 4.400322 | 0.5467663 | 1.151753 | 3.31e-10 | 4.981955 | 1.234e-09
2018-03-11 06:03 | 398486.1 | 1920.0002 | 3 | 40 | 4.400327 | 0.4873199 | 1.168958 | 3.31e-10 | 5.057662 | 1.234e-09
2018-03-11 06:05 | 398606.1 | 2040.0015 | 3 | 40 | 4.400331 | 0.4382343 | 1.184356 | 3.31e-10 | 5.125417 | 1.234e-09
2018-03-11 06:07 | 398726.1 | 2160.0001 | 3 | 40 | 4.400354 | 0.3976421 | 1.198255 | 3.31e-10 | 5.186579 | 1.234e-09
2018-03-11 06:09 | 398846.1 | 2280.0005 | 3 | 40 | 4.400313 | 0.3629341 | 1.210909 | 3.31e-10 | 5.242259 | 1.234e-09
2018-03-11 06:11 | 398966.1 | 2400.0018 | 3 | 40 | 4.400327 | 0.3343582 | 1.222517 | 3.31e-10 | 5.29334 | 1.234e-09
2018-03-11 06:13 | 399086.1 | 2520.0005 | 3 | 40 | 4.400315 | 0.309866 | 1.23324 | 3.31e-10 | 5.340524 | 1.234e-09
2018-03-11 06:15 | 399206.1 | 2640.0027 | 3 | 40 | 4.400323 | 0.2889824 | 1.243207 | 3.31e-10 | 5.384384 | 1.234e-09
2018-03-11 06:17 | 399326.1 | 2760.0015 | 3 | 40 | 4.400274 | 0.2700481 | 1.252521 | 3.31e-10 | 5.425368 | 1.234e-09
2018-03-11 06:19 | 399446.1 | 2880.0002 | 3 | 40 | 4.400325 | 0.2544708 | 1.261264 | 3.31e-10 | 5.463838 | 1.234e-09
2018-03-11 06:21 | 399566.1 | 3000.0006 | 3 | 40 | 4.400289 | 0.2398777 | 1.269502 | 3.31e-10 | 5.500088 | 1.234e-09
2018-03-11 06:23 | 399686.1 | 3120.0002 | 3 | 40 | 4.400276 | 0.2272129 | 1.277293 | 3.31e-10 | 5.53437 | 1.234e-09
2018-03-11 06:25 | 399806.1 | 3240.0022 | 3 | 40 | 4.400289 | 0.2161369 | 1.284685 | 3.31e-10 | 5.566897 | 1.234e-09
2018-03-11 06:27 | 399926.1 | 3360.0019 | 3 | 40 | 4.400313 | 0.2061291 | 1.291723 | 3.31e-10 | 5.597867 | 1.234e-09
2018-03-11 06:29 | 400046.1 | 3480.0006 | 3 | 40 | 4.4003 | 0.1968346 | 1.298436 | 3.31e-10 | 5.627407 | 1.234e-09
2018-03-11 06:31 | 400166.1 | 3600.0004 | 3 | 40 | 4.40029 | 0.1882629 | 1.304852 | 3.31e-10 | 5.655639 | 1.234e-09
2018-03-11 06:33 | 400286.1 | 3720.003 | 3 | 40 | 4.400269 | 0.1804447 | 1.310997 | 3.31e-10 | 5.682678 | 1.234e-09
2018-03-11 06:35 | 400406.1 | 3840.0026 | 3 | 40 | 4.400279 | 0.1733589 | 1.316893 | 3.31e-10 | 5.708623 | 1.234e-09
2018-03-11 06:37 | 400526.1 | 3960.0021 | 3 | 40 | 4.400271 | 0.1666603 | 1.322565 | 3.31e-10 | 5.733582 | 1.234e-09
2018-03-11 06:39 | 400646.1 | 4080.0012 | 3 | 40 | 4.400277 | 0.1606865 | 1.328027 | 3.31e-10 | 5.757615 | 1.234e-09
2018-03-11 06:41 | 400766.1 | 4200.0014 | 3 | 40 | 4.400295 | 0.1551571 | 1.333291 | 3.31e-10 | 5.780777 | 1.234e-09
2018-03-11 06:43 | 400886.1 | 4320.0001 | 3 | 40 | 4.400291 | 0.1498814 | 1.33837 | 3.31e-10 | 5.803129 | 1.234e-09
2018-03-11 06:45 | 401006.1 | 4440.0023 | 3 | 40 | 4.40026 | 0.1446972 | 1.343276 | 3.31e-10 | 5.824715 | 1.234e-09
2018-03-11 06:47 | 401126.1 | 4560.0002 | 3 | 40 | 4.400291 | 0.140255 | 1.348026 | 3.31e-10 | 5.845615 | 1.234e-09
2018-03-11 06:49 | 401246.1 | 4680.0007 | 3 | 40 | 4.400278 | 0.1357956 | 1.352626 | 3.31e-10 | 5.86586 | 1.234e-09
2018-03-11 06:51 | 401366.1 | 4800.001 | 3 | 40 | 4.400248 | 0.1316452 | 1.357084 | 3.31e-10 | 5.885475 | 1.234e-09
2018-03-11 06:53 | 401486.1 | 4920.0007 | 3 | 40 | 4.400269 | 0.1279736 | 1.361415 | 3.31e-10 | 5.904531 | 1.234e-09
2018-03-11 06:55 | 401606.1 | 5040.001 | 3 | 40 | 4.400297 | 0.1246128 | 1.365622 | 3.31e-10 | 5.923044 | 1.234e-09
2018-03-11 06:57 | 401726.1 | 5160.0014 | 3 | 40 | 4.400265 | 0.120863 | 1.36971 | 3.31e-10 | 5.941034 | 1.234e-09
2018-03-11 06:59 | 401846.1 | 5280.0003 | 3 | 40 | 4.400298 | 0.1179409 | 1.373688 | 3.31e-10 | 5.958538 | 1.234e-09
2018-03-11 07:01 | 401966.1 | 5400.0014 | 3 | 40 | 4.400291 | 0.114954 | 1.377563 | 3.31e-10 | 5.975588 | 1.234e-09
2018-03-11 07:03 | 402086.1 | 5520.0018 | 3 | 40 | 4.400298 | 0.1119385 | 1.38134 | 3.31e-10 | 5.992209 | 1.234e-09
2018-03-11 07:05 | 402206.1 | 5640.0007 | 3 | 40 | 4.400264 | 0.1089535 | 1.385011 | 3.31e-10 | 6.008361 | 1.234e-09
2018-03-11 07:07 | 402326.1 | 5760.001 | 3 | 40 | 4.40026 | 0.1063671 | 1.388599 | 3.31e-10 | 6.02415 | 1.234e-09
2018-03-11 07:09 | 402446.1 | 5880.0031 | 3 | 40 | 4.400259 | 0.1037617 | 1.392104 | 3.31e-10 | 6.039572 | 1.234e-09
2018-03-11 07:11 | 402566.1 | 6000.0011 | 3 | 40 | 4.400251 | 0.1011314 | 1.395525 | 3.31e-10 | 6.054626 | 1.234e-09
2018-03-11 07:13 | 402686.1 | 6120.0006 | 3 | 40 | 4.40026 | 0.09900284 | 1.398869 | 3.31e-10 | 6.069342 | 1.234e-09
2018-03-11 07:15 | 402806.1 | 6240.0019 | 3 | 40 | 4.400253 | 0.09675026 | 1.40214 | 3.31e-10 | 6.083734 | 1.234e-09
2018-03-11 07:17 | 402926.1 | 6360.0006 | 3 | 40 | 4.400263 | 0.09483147 | 1.405337 | 3.31e-10 | 6.097801 | 1.234e-09
2018-03-11 07:19 | 403046.1 | 6480.0004 | 3 | 40 | 4.40025 | 0.09298897 | 1.408464 | 3.31e-10 | 6.11156 | 1.234e-09
2018-03-11 07:21 | 403166.1 | 6600.003 | 3 | 40 | 4.400269 | 0.09110641 | 1.411532 | 3.31e-10 | 6.125062 | 1.234e-09
2018-03-11 07:23 | 403286.1 | 6720.0018 | 3 | 40 | 4.400235 | 0.08895302 | 1.414536 | 3.31e-10 | 6.138278 | 1.234e-09
2018-03-11 07:25 | 403406.1 | 6840.0006 | 3 | 40 | 4.400311 | 0.08782578 | 1.417482 | 3.31e-10 | 6.151241 | 1.234e-09
2018-03-11 07:27 | 403526.1 | 6960.0003 | 3 | 40 | 4.40027 | 0.08591652 | 1.420367 | 3.31e-10 | 6.163937 | 1.234e-09
2018-03-11 07:29 | 403646.1 | 7080.0022 | 3 | 40 | 4.400296 | 0.08441734 | 1.423202 | 3.31e-10 | 6.176411 | 1.234e-09
2018-03-11 07:31 | 403766.1 | 7200.0018 | 3 | 40 | 4.400229 | 0.08216286 | 1.425982 | 3.31e-10 | 6.188644 | 1.234e-09
2018-03-11 07:32 | 403842.6 | 7276.5375 | 3 | 40 | 4.40026 | 0.0814991 | 1.427727 | 3.31e-10 | 6.196323 | 1.234e-09
2018-03-11 07:34 | 403962.7 | 120.0021 | 4 | 40 | 4.386987 | 0 | 1.427727 | 3.31e-10 | 6.196323 | 1.234e-09
2018-03-11 07:36 | 404082.7 | 240.0017 | 4 | 40 | 4.383904 | 0 | 1.427727 | 3.31e-10 | 6.196323 | 1.234e-09
2018-03-11 07:37 | 404142.7 | 300.0005 | 4 | 40 | 4.382545 | 0 | 1.427727 | 3.31e-10 | 6.196323 | 1.234e-09
2018-03-11 07:39 | 404262.8 | 120.0022 | 5 | 40 | 3.92051 | -3.26011 | 1.427727 | 0.1086594 | 6.196323 | 0.432631
2018-03-11 07:41 | 404382.8 | 240.001 | 5 | 40 | 3.839572 | -3.260089 | 1.427727 | 0.217317 | 6.196323 | 0.8541672
2018-03-11 07:43 | 404502.8 | 360.0014 | 5 | 40 | 3.764451 | -3.260108 | 1.427727 | 0.325974 | 6.196323 | 1.267233
2018-03-11 07:45 | 404622.8 | 480.0017 | 5 | 40 | 3.694615 | -3.260157 | 1.427727 | 0.4346311 | 6.196323 | 1.67243
2018-03-11 07:47 | 404742.8 | 600.0022 | 5 | 40 | 3.62976 | -3.260057 | 1.427727 | 0.5432909 | 6.196323 | 2.070315
2018-03-11 07:49 | 404862.8 | 720.0017 | 5 | 40 | 3.570275 | -3.260089 | 1.427727 | 0.6519483 | 6.196323 | 2.46143
2018-03-11 07:51 | 404982.8 | 840.0022 | 5 | 40 | 3.518173 | -3.260077 | 1.427727 | 0.7606109 | 6.196323 | 2.846474
2018-03-11 07:53 | 405102.8 | 960.001 | 5 | 40 | 3.474214 | -3.260047 | 1.427727 | 0.8692665 | 6.196323 | 3.226291
2018-03-11 07:55 | 405222.8 | 1080.0006 | 5 | 40 | 3.435222 | -3.260115 | 1.427727 | 0.9779256 | 6.196323 | 3.601656
2018-03-11 07:57 | 405342.8 | 1200.0001 | 5 | 40 | 3.396294 | -3.260096 | 1.427727 | 1.086581 | 6.196323 | 3.972822
2018-03-11 07:59 | 405462.8 | 1320.0021 | 5 | 40 | 3.347515 | -3.26012 | 1.427727 | 1.195241 | 6.196323 | 4.339394
2018-03-11 08:01 | 405582.8 | 1440.0018 | 5 | 40 | 3.254081 | -3.260139 | 1.427727 | 1.303899 | 6.196323 | 4.69878
2018-03-11 08:03 | 405688.4 | 1545.6254 | 5 | 40 | 2.999981 | -3.260163 | 1.427727 | 1.399544 | 6.196323 | 5.000426
2018-03-11 08:05 | 405808.5 | 120.002 | 6 | 40 | 3.702362 | 0 | 1.427727 | 1.399544 | 6.196323 | 5.000426
2018-03-11 08:07 | 405928.5 | 240.0009 | 6 | 40 | 3.722497 | 0 | 1.427727 | 1.399544 | 6.196323 | 5.000426
2018-03-11 08:08 | 405988.5 | 300.0045 | 6 | 40 | 3.72969 | 0 | 1.427727 | 1.399544 | 6.196323 | 5.000426
2018-03-11 08:08 | 405988.5 | 0.0023 | 7 | 41 | 3.729663 | 0 | 0 | 0 | 0 | 0
2018-03-11 08:10 | 406108.6 | 120.0006 | 2 | 41 | 4.200404 | 3.517696 | 0.1329192 | 0 | 0.5574071 | 0
2018-03-11 08:11 | 406168.5 | 179.9354 | 2 | 41 | 4.200394 | 3.259975 | 0.189294 | 0 | 0.7942038 | 0
2018-03-11 08:13 | 406288.5 | 120.0005 | 3 | 41 | 4.250222 | 3.260199 | 0.297506 | 0 | 1.251276 | 0
2018-03-11 08:15 | 406408.5 | 240.0016 | 3 | 41 | 4.305766 | 3.260113 | 0.4061566 | 0 | 1.716034 | 0
2018-03-11 08:17 | 406528.5 | 360.0005 | 3 | 41 | 4.366369 | 3.259846 | 0.5148116 | 0 | 2.187126 | 0
2018-03-11 08:19 | 406648.5 | 480.0009 | 3 | 41 | 4.40038 | 2.977091 | 0.621053 | 0 | 2.653652 | 0
2018-03-11 08:21 | 406768.5 | 600.0005 | 3 | 41 | 4.400389 | 2.51408 | 0.7123894 | 0 | 3.055568 | 0
2018-03-11 08:23 | 406888.5 | 720.0009 | 3 | 41 | 4.400393 | 2.110992 | 0.7892999 | 0 | 3.394004 | 0
2018-03-11 08:25 | 407008.5 | 840.0005 | 3 | 41 | 4.400393 | 1.768991 | 0.8537831 | 0 | 3.677755 | 0
2018-03-11 08:27 | 407128.5 | 960.0001 | 3 | 41 | 4.400365 | 1.489285 | 0.9079143 | 0 | 3.915953 | 0
2018-03-11 08:29 | 407248.5 | 1080.0022 | 3 | 41 | 4.400355 | 1.26511 | 0.9536878 | 0 | 4.117373 | 0
2018-03-11 08:31 | 407368.5 | 1200.0009 | 3 | 41 | 4.40035 | 1.084499 | 0.9927456 | 0 | 4.289242 | 0
2018-03-11 08:33 | 407488.5 | 1320.0021 | 3 | 41 | 4.40035 | 0.9361687 | 1.026348 | 0 | 4.437106 | 0
2018-03-11 08:35 | 407608.5 | 1440.0001 | 3 | 41 | 4.400356 | 0.8130989 | 1.05544 | 0 | 4.56512 | 0
2018-03-11 08:37 | 407728.5 | 1560.0013 | 3 | 41 | 4.400373 | 0.7098942 | 1.080763 | 0 | 4.676551 | 0
2018-03-11 08:39 | 407848.5 | 1680.0009 | 3 | 41 | 4.400325 | 0.6229992 | 1.10293 | 0 | 4.774093 | 0
2018-03-11 08:41 | 407968.5 | 1800.0021 | 3 | 41 | 4.400355 | 0.551527 | 1.122465 | 0 | 4.860051 | 0
2018-03-11 08:43 | 408088.5 | 1920.0009 | 3 | 41 | 4.400355 | 0.4917641 | 1.13981 | 0 | 4.936376 | 0
2018-03-11 08:45 | 408208.5 | 2040.0006 | 3 | 41 | 4.400326 | 0.441824 | 1.155341 | 0 | 5.004718 | 0
2018-03-11 08:47 | 408328.5 | 2160.0025 | 3 | 41 | 4.400312 | 0.4009209 | 1.169368 | 0 | 5.066442 | 0
2018-03-11 08:49 | 408448.5 | 2280.0012 | 3 | 41 | 4.40032 | 0.3665466 | 1.182141 | 0 | 5.122647 | 0
2018-03-11 08:51 | 408568.5 | 2400.0008 | 3 | 41 | 4.400289 | 0.3373623 | 1.193863 | 0 | 5.17423 | 0
2018-03-11 08:53 | 408688.5 | 2520.0012 | 3 | 41 | 4.400306 | 0.312746 | 1.204696 | 0 | 5.221898 | 0
2018-03-11 08:55 | 408808.5 | 2640.0008 | 3 | 41 | 4.400326 | 0.2919121 | 1.214767 | 0 | 5.266211 | 0
2018-03-11 08:57 | 408928.5 | 2760.0005 | 3 | 41 | 4.400318 | 0.273447 | 1.224178 | 0 | 5.307621 | 0
2018-03-11 08:59 | 409048.5 | 2880.0009 | 3 | 41 | 4.400322 | 0.2573147 | 1.233013 | 0 | 5.346498 | 0
2018-03-11 09:01 | 409168.5 | 3000.0012 | 3 | 41 | 4.40031 | 0.2428932 | 1.241342 | 0 | 5.383148 | 0
2018-03-11 09:03 | 409288.5 | 3120.0002 | 3 | 41 | 4.400327 | 0.2304478 | 1.249224 | 0 | 5.417831 | 0
2018-03-11 09:05 | 409408.5 | 3240.0021 | 3 | 41 | 4.400306 | 0.2188873 | 1.256703 | 0 | 5.450742 | 0
2018-03-11 09:07 | 409528.5 | 3360.0002 | 3 | 41 | 4.400317 | 0.2087383 | 1.263823 | 0 | 5.482072 | 0
2018-03-11 09:09 | 409648.5 | 3480.0013 | 3 | 41 | 4.40027 | 0.1989765 | 1.270617 | 0 | 5.511968 | 0
2018-03-11 09:11 | 409768.5 | 3600.001 | 3 | 41 | 4.400306 | 0.1907845 | 1.277114 | 0 | 5.540559 | 0
2018-03-11 09:13 | 409888.5 | 3720.0005 | 3 | 41 | 4.400335 | 0.1833687 | 1.283336 | 0 | 5.567937 | 0
2018-03-11 09:15 | 410008.5 | 3840.0009 | 3 | 41 | 4.400324 | 0.1759624 | 1.289307 | 0 | 5.594211 | 0
2018-03-11 09:17 | 410128.5 | 3960.0012 | 3 | 41 | 4.400298 | 0.1689262 | 1.295048 | 0 | 5.619474 | 0
2018-03-11 09:19 | 410248.5 | 4080.0009 | 3 | 41 | 4.400232 | 0.1621552 | 1.300573 | 0 | 5.643785 | 0
2018-03-11 09:21 | 410368.5 | 4200.0013 | 3 | 41 | 4.400284 | 0.1570015 | 1.305898 | 0 | 5.667216 | 0
2018-03-11 09:23 | 410488.5 | 4320.0001 | 3 | 41 | 4.400295 | 0.1517448 | 1.311039 | 0 | 5.689837 | 0
2018-03-11 09:25 | 410608.5 | 4440.0013 | 3 | 41 | 4.400292 | 0.1465569 | 1.316008 | 0 | 5.711704 | 0
2018-03-11 09:27 | 410728.5 | 4560.0019 | 3 | 41 | 4.400305 | 0.1420689 | 1.320817 | 0 | 5.732862 | 0
2018-03-11 09:29 | 410848.5 | 4680.0005 | 3 | 41 | 4.400314 | 0.1376553 | 1.325473 | 0 | 5.75335 | 0
2018-03-11 09:31 | 410968.5 | 4800.0002 | 3 | 41 | 4.400299 | 0.1335297 | 1.32998 | 0 | 5.773183 | 0
2018-03-11 09:33 | 411088.5 | 4920.0006 | 3 | 41 | 4.400314 | 0.1298008 | 1.334358 | 0 | 5.792445 | 0
2018-03-11 09:35 | 411208.5 | 5040.001 | 3 | 41 | 4.400274 | 0.1257248 | 1.338608 | 0 | 5.811147 | 0
2018-03-11 09:37 | 411328.5 | 5160.0014 | 3 | 41 | 4.400298 | 0.122385 | 1.342741 | 0 | 5.829335 | 0
2018-03-11 09:39 | 411448.5 | 5280.0002 | 3 | 41 | 4.400299 | 0.1190434 | 1.346756 | 0 | 5.847 | 0
2018-03-11 09:41 | 411568.5 | 5400.0006 | 3 | 41 | 4.400266 | 0.1157227 | 1.350661 | 0 | 5.864185 | 0
2018-03-11 09:43 | 411688.5 | 5520.0009 | 3 | 41 | 4.400289 | 0.1130848 | 1.354467 | 0 | 5.880934 | 0
2018-03-11 09:45 | 411808.5 | 5640.0013 | 3 | 41 | 4.400254 | 0.1097183 | 1.358181 | 0 | 5.897274 | 0
2018-03-11 09:47 | 411928.5 | 5760.0001 | 3 | 41 | 4.400243 | 0.1068916 | 1.361805 | 0 | 5.91322 | 0
2018-03-11 09:49 | 412048.5 | 5880.0006 | 3 | 41 | 4.400301 | 0.1049538 | 1.365336 | 0 | 5.928761 | 0
2018-03-11 09:51 | 412168.5 | 6000.0006 | 3 | 41 | 4.40027 | 0.1023331 | 1.368785 | 0 | 5.943936 | 0
2018-03-11 09:53 | 412288.5 | 6120.0007 | 3 | 41 | 4.400311 | 0.100441 | 1.372159 | 0 | 5.958781 | 0
2018-03-11 09:55 | 412408.5 | 6240.0009 | 3 | 41 | 4.400265 | 0.09788704 | 1.375453 | 0 | 5.973276 | 0
2018-03-11 09:57 | 412528.5 | 6360.0013 | 3 | 41 | 4.400254 | 0.09562683 | 1.378681 | 0 | 5.987482 | 0
2018-03-11 09:59 | 412648.5 | 6480.0009 | 3 | 41 | 4.400245 | 0.09333229 | 1.381838 | 0 | 6.001372 | 0
2018-03-11 10:01 | 412768.5 | 6600.0013 | 3 | 41 | 4.40025 | 0.091465 | 1.384928 | 0 | 6.014968 | 0
2018-03-11 10:03 | 412888.5 | 6720.0009 | 3 | 41 | 4.400314 | 0.09039497 | 1.387955 | 0 | 6.028291 | 0
2018-03-11 10:05 | 413008.5 | 6840.0013 | 3 | 41 | 4.400294 | 0.0882225 | 1.390926 | 0 | 6.041363 | 0
2018-03-11 10:07 | 413128.5 | 6960.0009 | 3 | 41 | 4.400307 | 0.08674812 | 1.393832 | 0 | 6.054148 | 0
2018-03-11 10:09 | 413248.5 | 7080.0005 | 3 | 41 | 4.400264 | 0.0844841 | 1.396683 | 0 | 6.066697 | 0
2018-03-11 10:11 | 413368.5 | 7200.001 | 3 | 41 | 4.400243 | 0.08298874 | 1.399479 | 0 | 6.078997 | 0
2018-03-11 10:13 | 413488.5 | 7320.0013 | 3 | 41 | 4.400311 | 0.08187103 | 1.402219 | 0 | 6.091056 | 0
2018-03-11 10:13 | 413499 | 7330.4512 | 3 | 41 | 4.40029 | 0.08149719 | 1.402457 | 0 | 6.092101 | 0
2018-03-11 10:15 | 413619 | 120.0014 | 4 | 41 | 4.386794 | 0 | 1.402457 | 0 | 6.092101 | 0
2018-03-11 10:17 | 413739 | 240.0011 | 4 | 41 | 4.383681 | 0 | 1.402457 | 0 | 6.092101 | 0
2018-03-11 10:18 | 413799 | 300.0038 | 4 | 41 | 4.382316 | 0 | 1.402457 | 0 | 6.092101 | 0
2018-03-11 10:20 | 413919.1 | 120.0022 | 5 | 41 | 3.914166 | -3.260136 | 1.402457 | 0.1086509 | 6.092101 | 0.4319738
2018-03-11 10:22 | 414039.1 | 240.0011 | 5 | 41 | 3.832219 | -3.260157 | 1.402457 | 0.2173164 | 6.092101 | 0.8527943
2018-03-11 10:24 | 414159.1 | 360.0014 | 5 | 41 | 3.756281 | -3.260176 | 1.402457 | 0.3259749 | 6.092101 | 1.265021
2018-03-11 10:26 | 414279.1 | 480.0018 | 5 | 41 | 3.685512 | -3.260117 | 1.402457 | 0.4346363 | 6.092101 | 1.669297
2018-03-11 10:28 | 414399.1 | 600.0014 | 5 | 41 | 3.619889 | -3.260129 | 1.402457 | 0.5432951 | 6.092101 | 2.066149
2018-03-11 10:30 | 414519.1 | 720.0017 | 5 | 41 | 3.559822 | -3.260108 | 1.402457 | 0.6519551 | 6.092101 | 2.456168
2018-03-11 10:32 | 414639.1 | 840.0021 | 5 | 41 | 3.507543 | -3.260159 | 1.402457 | 0.7606164 | 6.092101 | 2.840061
2018-03-11 10:34 | 414759.1 | 960.001 | 5 | 41 | 3.463296 | -3.260081 | 1.402457 | 0.8692747 | 6.092101 | 3.218723
2018-03-11 10:36 | 414879.1 | 1080.0006 | 5 | 41 | 3.42336 | -3.260094 | 1.402457 | 0.9779373 | 6.092101 | 3.592869
2018-03-11 10:38 | 414999.1 | 1200.001 | 5 | 41 | 3.382249 | -3.260106 | 1.402457 | 1.086597 | 6.092101 | 3.962661
2018-03-11 10:40 | 415119.1 | 1320.0006 | 5 | 41 | 3.326443 | -3.260062 | 1.402457 | 1.195253 | 6.092101 | 4.327384
2018-03-11 10:42 | 415239.1 | 1440.0017 | 5 | 41 | 3.20538 | -3.26012 | 1.402457 | 1.30391 | 6.092101 | 4.683355
2018-03-11 10:43 | 415313.6 | 1514.554 | 5 | 41 | 2.999994 | -3.260092 | 1.402457 | 1.371413 | 6.092101 | 4.893809
2018-03-11 10:45 | 415433.7 | 120.002 | 6 | 41 | 3.706479 | 0 | 1.402457 | 1.371413 | 6.092101 | 4.893809
2018-03-11 10:47 | 415553.7 | 240 | 6 | 41 | 3.727286 | 0 | 1.402457 | 1.371413 | 6.092101 | 4.893809
2018-03-11 10:48 | 415613.7 | 300.0036 | 6 | 41 | 3.734894 | 0 | 1.402457 | 1.371413 | 6.092101 | 4.893809
2018-03-11 10:48 | 415613.7 | 0.0022 | 7 | 42 | 3.734999 | 0 | 0 | 0 | 0 | 0
2018-03-11 10:50 | 415733.8 | 120.0014 | 2 | 42 | 4.200416 | 3.404049 | 0.1289644 | 3.08e-10 | 0.5410231 | 1.149e-09
2018-03-11 10:51 | 415767.3 | 153.5164 | 2 | 42 | 4.200383 | 3.259989 | 0.1599738 | 3.08e-10 | 0.6712751 | 1.149e-09
2018-03-11 10:53 | 415887.3 | 120.0013 | 3 | 42 | 4.252325 | 3.259821 | 0.2681871 | 3.08e-10 | 1.128468 | 1.149e-09
2018-03-11 10:55 | 416007.3 | 240.0002 | 3 | 42 | 4.309431 | 3.259838 | 0.3768378 | 3.08e-10 | 1.593549 | 1.149e-09
2018-03-11 10:57 | 416127.3 | 360.0021 | 3 | 42 | 4.371178 | 3.259823 | 0.4854899 | 3.08e-10 | 2.065094 | 1.149e-09
2018-03-11 10:59 | 416247.3 | 480.0018 | 3 | 42 | 4.400376 | 2.947964 | 0.5910656 | 3.08e-10 | 2.52895 | 1.149e-09
2018-03-11 11:01 | 416367.3 | 600.0005 | 3 | 42 | 4.400406 | 2.49983 | 0.6816931 | 3.08e-10 | 2.927747 | 1.149e-09
2018-03-11 11:03 | 416487.3 | 720.0003 | 3 | 42 | 4.400390625 | 2.104492 | 0.7582743 | 3.08e-10 | 3.264734 | 1.149e-09
2018-03-11 11:05 | 416607.3 | 840.0006 | 3 | 42 | 4.40039 | 1.766916 | 0.8226147 | 3.08e-10 | 3.547856 | 1.149e-09
2018-03-11 11:07 | 416727.3 | 960.0002 | 3 | 42 | 4.400363 | 1.489368 | 0.8767143 | 3.08e-10 | 3.785915 | 1.149e-09
2018-03-11 11:09 | 416847.3 | 1080.0015 | 3 | 42 | 4.400385 | 1.267054 | 0.9225123 | 3.08e-10 | 3.987443 | 1.149e-09
2018-03-11 11:11 | 416967.3 | 1200.0002 | 3 | 42 | 4.400358 | 1.087124 | 0.9616389 | 3.08e-10 | 4.159614 | 1.149e-09
2018-03-11 11:13 | 417087.3 | 1320.0015 | 3 | 42 | 4.400331 | 0.9391899 | 0.9953362 | 3.08e-10 | 4.307894 | 1.149e-09
2018-03-11 11:15 | 417207.3 | 1440.0018 | 3 | 42 | 4.400327 | 0.8166599 | 1.024548 | 3.08e-10 | 4.436439 | 1.149e-09
2018-03-11 11:17 | 417327.3 | 1560.0006 | 3 | 42 | 4.400337 | 0.7138882 | 1.05001 | 3.08e-10 | 4.548476 | 1.149e-09
2018-03-11 11:19 | 417447.3 | 1680.001 | 3 | 42 | 4.400364 | 0.6278763 | 1.072322 | 3.08e-10 | 4.646657 | 1.149e-09
2018-03-11 11:21 | 417567.3 | 1800.0007 | 3 | 42 | 4.400337 | 0.5554543 | 1.091996 | 3.08e-10 | 4.733231 | 1.149e-09
2018-03-11 11:23 | 417687.3 | 1920.001 | 3 | 42 | 4.400328 | 0.4953136 | 1.109478 | 3.08e-10 | 4.810157 | 1.149e-09
2018-03-11 11:25 | 417807.3 | 2040.0006 | 3 | 42 | 4.400318 | 0.4455986 | 1.125135 | 3.08e-10 | 4.879054 | 1.149e-09
2018-03-11 11:27 | 417927.3 | 2160.001 | 3 | 42 | 4.400324 | 0.4043159 | 1.139279 | 3.08e-10 | 4.941291 | 1.149e-09
2018-03-11 11:29 | 418047.3 | 2280.0006 | 3 | 42 | 4.400302 | 0.3693409 | 1.152162 | 3.08e-10 | 4.997983 | 1.149e-09
2018-03-11 11:31 | 418167.3 | 2400.0002 | 3 | 42 | 4.400311 | 0.3402748 | 1.163984 | 3.08e-10 | 5.050003 | 1.149e-09
2018-03-11 11:33 | 418287.3 | 2520.0015 | 3 | 42 | 4.400349 | 0.316082 | 1.174912 | 3.08e-10 | 5.098088 | 1.149e-09
2018-03-11 11:35 | 418407.3 | 2640.0018 | 3 | 42 | 4.400291 | 0.2942066 | 1.185071 | 3.08e-10 | 5.142791 | 1.149e-09
2018-03-11 11:37 | 418527.3 | 2760.0006 | 3 | 42 | 4.400287 | 0.2756042 | 1.194568 | 3.08e-10 | 5.184579 | 1.149e-09
2018-03-11 11:39 | 418647.3 | 2880.0034 | 3 | 42 | 4.400344 | 0.2600193 | 1.203487 | 3.08e-10 | 5.223829 | 1.149e-09
2018-03-11 11:41 | 418767.3 | 3000.0014 | 3 | 42 | 4.400266 | 0.244772 | 1.211895 | 3.08e-10 | 5.260825 | 1.149e-09
2018-03-11 11:43 | 418887.3 | 3120.0002 | 3 | 42 | 4.400309 | 0.2325268 | 1.219849 | 3.08e-10 | 5.295826 | 1.149e-09
2018-03-11 11:45 | 419007.3 | 3240.0006 | 3 | 42 | 4.400316 | 0.2211571 | 1.227402 | 3.08e-10 | 5.329059 | 1.149e-09
2018-03-11 11:47 | 419127.3 | 3360.0018 | 3 | 42 | 4.400297 | 0.2105808 | 1.234589 | 3.08e-10 | 5.360684 | 1.149e-09
2018-03-11 11:49 | 419247.3 | 3480.0007 | 3 | 42 | 4.400291 | 0.200861 | 1.241446 | 3.08e-10 | 5.39086 | 1.149e-09
2018-03-11 11:51 | 419367.3 | 3600.0012 | 3 | 42 | 4.400338 | 0.1926727 | 1.247997 | 3.08e-10 | 5.419683 | 1.149e-09
2018-03-11 11:53 | 419487.3 | 3720.0015 | 3 | 42 | 4.400319 | 0.1845303 | 1.254269 | 3.08e-10 | 5.447282 | 1.149e-09
2018-03-11 11:55 | 419607.3 | 3840.001 | 3 | 42 | 4.4003 | 0.1771107 | 1.260287 | 3.08e-10 | 5.473763 | 1.149e-09
2018-03-11 11:57 | 419727.3 | 3960.0014 | 3 | 42 | 4.400297 | 0.1702251 | 1.266068 | 3.08e-10 | 5.499201 | 1.149e-09
2018-03-11 11:59 | 419847.3 | 4080.0018 | 3 | 42 | 4.400235 | 0.1632996 | 1.271634 | 3.08e-10 | 5.523695 | 1.149e-09
2018-03-11 12:01 | 419967.3 | 4200.0023 | 3 | 42 | 4.400288 | 0.158186 | 1.276995 | 3.08e-10 | 5.547284 | 1.149e-09
2018-03-11 12:03 | 420087.3 | 4320.0018 | 3 | 42 | 4.400302 | 0.1529045 | 1.282172 | 3.08e-10 | 5.570066 | 1.149e-09
2018-03-11 12:05 | 420207.3 | 4440.0005 | 3 | 42 | 4.400263 | 0.1473675 | 1.287175 | 3.08e-10 | 5.592081 | 1.149e-09
2018-03-11 12:07 | 420327.3 | 4560.001 | 3 | 42 | 4.400296 | 0.1428661 | 1.292015 | 3.08e-10 | 5.613377 | 1.149e-09
2018-03-11 12:09 | 420447.3 | 4680.0012 | 3 | 42 | 4.400296 | 0.138483 | 1.2967 | 3.08e-10 | 5.63399 | 1.149e-09
2018-03-11 12:11 | 420567.3 | 4800.0017 | 3 | 42 | 4.400255 | 0.1339684 | 1.301236 | 3.08e-10 | 5.653952 | 1.149e-09
2018-03-11 12:13 | 420687.3 | 4920.0007 | 3 | 42 | 4.400279 | 0.1302204 | 1.305642 | 3.08e-10 | 5.673339 | 1.149e-09
2018-03-11 12:15 | 420807.3 | 5040.0002 | 3 | 42 | 4.400298 | 0.1265678 | 1.309919 | 3.08e-10 | 5.692159 | 1.149e-09
2018-03-11 12:17 | 420927.3 | 5160.0017 | 3 | 42 | 4.400295 | 0.123167 | 1.314068 | 3.08e-10 | 5.710414 | 1.149e-09
2018-03-11 12:19 | 421047.3 | 5280.0011 | 3 | 42 | 4.400286 | 0.1194267 | 1.318105 | 3.08e-10 | 5.728178 | 1.149e-09
2018-03-11 12:21 | 421167.3 | 5400.0015 | 3 | 42 | 4.40027 | 0.1161194 | 1.322032 | 3.08e-10 | 5.745461 | 1.149e-09
2018-03-11 12:23 | 421287.3 | 5520.0027 | 3 | 42 | 4.400317 | 0.1134586 | 1.325858 | 3.08e-10 | 5.762293 | 1.149e-09
2018-03-11 12:25 | 421407.3 | 5640.0007 | 3 | 42 | 4.400291 | 0.1104507 | 1.329582 | 3.08e-10 | 5.778684 | 1.149e-09
2018-03-11 12:27 | 421527.3 | 5760.0003 | 3 | 42 | 4.400238 | 0.1071453 | 1.333213 | 3.08e-10 | 5.794657 | 1.149e-09
2018-03-11 12:29 | 421647.3 | 5880.0022 | 3 | 42 | 4.400315 | 0.1052647 | 1.336753 | 3.08e-10 | 5.810237 | 1.149e-09
2018-03-11 12:31 | 421767.3 | 6000.0002 | 3 | 42 | 4.400283 | 0.1026058 | 1.34021 | 3.08e-10 | 5.825449 | 1.149e-09
2018-03-11 12:33 | 421887.3 | 6120.0013 | 3 | 42 | 4.40026 | 0.09973717 | 1.343586 | 3.08e-10 | 5.840302 | 1.149e-09
2018-03-11 12:35 | 422007.3 | 6240.0018 | 3 | 42 | 4.400291 | 0.09786987 | 1.346884 | 3.08e-10 | 5.854814 | 1.149e-09
2018-03-11 12:37 | 422127.3 | 6360.003 | 3 | 42 | 4.400308 | 0.09597588 | 1.350106 | 3.08e-10 | 5.868992 | 1.149e-09
2018-03-11 12:39 | 422247.3 | 6480.0002 | 3 | 42 | 4.400276 | 0.09373856 | 1.353258 | 3.08e-10 | 5.882863 | 1.149e-09
2018-03-11 12:41 | 422367.3 | 6600.0015 | 3 | 42 | 4.400256 | 0.09145927 | 1.356341 | 3.08e-10 | 5.89643 | 1.149e-09
2018-03-11 12:43 | 422487.3 | 6720.001 | 3 | 42 | 4.400263 | 0.0897007 | 1.359358 | 3.08e-10 | 5.909706 | 1.149e-09
2018-03-11 12:45 | 422607.3 | 6840.0015 | 3 | 42 | 4.400306 | 0.08820343 | 1.362319 | 3.08e-10 | 5.922735 | 1.149e-09
2018-03-11 12:47 | 422727.3 | 6960.0011 | 3 | 42 | 4.400265 | 0.0859375 | 1.365219 | 3.08e-10 | 5.935493 | 1.149e-09
2018-03-11 12:49 | 422847.3 | 7080.0007 | 3 | 42 | 4.400277 | 0.0844326 | 1.368057 | 3.08e-10 | 5.947981 | 1.149e-09
2018-03-11 12:51 | 422967.3 | 7200.001 | 3 | 42 | 4.40027 | 0.08261681 | 1.370842 | 3.08e-10 | 5.960238 | 1.149e-09
2018-03-11 12:52 | 423052.4 | 7285.126 | 3 | 42 | 4.400277 | 0.0814991 | 1.372785 | 3.08e-10 | 5.968785 | 1.149e-09
2018-03-11 12:54 | 423172.5 | 120.002 | 4 | 42 | 4.386477 | 0 | 1.372785 | 3.08e-10 | 5.968786 | 1.149e-09
2018-03-11 12:56 | 423292.5 | 240.0007 | 4 | 42 | 4.383296 | 0 | 1.372785 | 3.08e-10 | 5.968786 | 1.149e-09
2018-03-11 12:57 | 423352.5 | 300.0029 | 4 | 42 | 4.381914 | 0 | 1.372785 | 3.08e-10 | 5.968786 | 1.149e-09
2018-03-11 12:59 | 423472.6 | 120.0014 | 5 | 42 | 3.905365 | -3.260102 | 1.372785 | 0.1086596 | 5.968786 | 0.4311282
2018-03-11 13:01 | 423592.6 | 240.001 | 5 | 42 | 3.822596 | -3.260075 | 1.372785 | 0.2173208 | 5.968786 | 0.8509285
2018-03-11 13:03 | 423712.6 | 360.0007 | 5 | 42 | 3.745841 | -3.260106 | 1.372785 | 0.3259805 | 5.968786 | 1.26207
2018-03-11 13:05 | 423832.6 | 480.001 | 5 | 42 | 3.674306 | -3.260098 | 1.372785 | 0.4346363 | 5.968786 | 1.665146
2018-03-11 13:07 | 423952.6 | 600.0006 | 5 | 42 | 3.607817 | -3.260098 | 1.372785 | 0.5432922 | 5.968786 | 2.060722
2018-03-11 13:09 | 424072.6 | 720.0026 | 5 | 42 | 3.547054 | -3.260123 | 1.372785 | 0.6519574 | 5.968786 | 2.449408
2018-03-11 13:11 | 424192.6 | 840.0014 | 5 | 42 | 3.494508 | -3.260077 | 1.372785 | 0.7606111 | 5.968786 | 2.83187
2018-03-11 13:13 | 424312.6 | 960.0026 | 5 | 42 | 3.449752 | -3.260098 | 1.372785 | 0.8692741 | 5.968786 | 3.209107
2018-03-11 13:15 | 424432.6 | 1080.0013 | 5 | 42 | 3.408563 | -3.260106 | 1.372785 | 0.9779315 | 5.968786 | 3.581702
2018-03-11 13:17 | 424552.6 | 1200.0025 | 5 | 42 | 3.364538 | -3.260087 | 1.372785 | 1.086584 | 5.968786 | 3.949735
2018-03-11 13:19 | 424672.6 | 1320.0013 | 5 | 42 | 3.298478 | -3.260078 | 1.372785 | 1.195237 | 5.968786 | 4.312087
2018-03-11 13:21 | 424792.6 | 1440.001 | 5 | 42 | 3.130838 | -3.260115 | 1.372785 | 1.303892 | 5.968786 | 4.663183
2018-03-11 13:22 | 424833 | 1480.4052 | 5 | 42 | 2.999983 | -3.260087 | 1.372785 | 1.340479 | 5.968786 | 4.775511
2018-03-11 13:24 | 424953.0243 | 120.0003 | 6 | 42 | 3.710372 | 0 | 1.372785 | 1.340479 | 5.968786 | 4.775511
2018-03-11 13:26 | 425073.0246 | 240.0006 | 6 | 42 | 3.731534 | 0 | 1.372785 | 1.340479 | 5.968786 | 4.775511
2018-03-11 13:27 | 425133.0259 | 300.0019 | 6 | 42 | 3.739362 | 0 | 1.372785 | 1.340479 | 5.968786 | 4.775511
2018-03-11 13:27 | 425133.1 | 0.0034 | 7 | 43 | 3.739427 | 0 | 0 | 0 | 0 | 0
2018-03-11 13:29 | 425253.1 | 120.0014 | 2 | 43 | 4.20038 | 3.286598 | 0.1248206 | 0 | 0.5238029 | 0
2018-03-11 13:29 | 425259.4 | 126.2552 | 2 | 43 | 4.200407 | 3.259998 | 0.130504 | 0 | 0.5476751 | 0
2018-03-11 13:31 | 425379.4 | 120.0012 | 3 | 43 | 4.254848 | 3.259804 | 0.2387195 | 0 | 1.005016 | 0
2018-03-11 13:33 | 425499.4 | 240.0017 | 3 | 43 | 4.313955 | 3.26017 | 0.3473817 | 0 | 1.470535 | 0
2018-03-11 13:35 | 425619.4 | 360.0021 | 3 | 43 | 4.377303 | 3.260168 | 0.4560435 | 0 | 1.942708 | 0
2018-03-11 13:37 | 425739.4 | 480.0001 | 3 | 43 | 4.400375 | 2.909206 | 0.5606148 | 0 | 2.402421 | 0
2018-03-11 13:39 | 425859.4 | 600.0005 | 3 | 43 | 4.400394 | 2.476603 | 0.6502317 | 0 | 2.79677 | 0
2018-03-11 13:41 | 425979.4 | 720.0001 | 3 | 43 | 4.400406 | 2.089926 | 0.7261895 | 0 | 3.131014 | 0
2018-03-11 13:43 | 426099.4 | 840.0021 | 3 | 43 | 4.400381 | 1.757055 | 0.7901311 | 0 | 3.412381 | 0
2018-03-11 13:45 | 426219.4 | 960.0001 | 3 | 43 | 4.400349 | 1.48287 | 0.8439671 | 0 | 3.64928 | 0
2018-03-11 13:47 | 426339.4 | 1080.0021 | 3 | 43 | 4.400324 | 1.261969 | 0.8895946 | 0 | 3.850057 | 0
2018-03-11 13:49 | 426459.4 | 1200.0009 | 3 | 43 | 4.400333 | 1.084419 | 0.928614 | 0 | 4.021757 | 0
2018-03-11 13:51 | 426579.4 | 1320.0013 | 3 | 43 | 4.400353 | 0.9390373 | 0.9622598 | 0 | 4.169811 | 0
2018-03-11 13:53 | 426699.4 | 1440.0002 | 3 | 43 | 4.400345 | 0.8173084 | 0.9914676 | 0 | 4.298335 | 0
2018-03-11 13:55 | 426819.4 | 1560.0022 | 3 | 43 | 4.400331 | 0.7151585 | 1.016961 | 0 | 4.410517 | 0
2018-03-11 13:57 | 426939.4 | 1680.0017 | 3 | 43 | 4.400302 | 0.6289902 | 1.03933 | 0 | 4.508945 | 0
2018-03-11 13:59 | 427059.4 | 1800.0005 | 3 | 43 | 4.400337 | 0.5574627 | 1.059073 | 0 | 4.595823 | 0
2018-03-11 14:01 | 427179.4 | 1920.0002 | 3 | 43 | 4.400331 | 0.4976158 | 1.076626 | 0 | 4.673061 | 0
2018-03-11 14:03 | 427299.4 | 2040.0021 | 3 | 43 | 4.400293 | 0.4475021 | 1.092355 | 0 | 4.742276 | 0
2018-03-11 14:05 | 427419.4 | 2160.0025 | 3 | 43 | 4.400318 | 0.406168 | 1.10657 | 0 | 4.804824 | 0
2018-03-11 14:07 | 427539.4 | 2280.0005 | 3 | 43 | 4.400321 | 0.3717117 | 1.11952 | 0 | 4.861809 | 0
2018-03-11 14:09 | 427659.4 | 2400.0017 | 3 | 43 | 4.400336 | 0.3427162 | 1.131412 | 0 | 4.914136 | 0
2018-03-11 14:11 | 427779.4 | 2520.0005 | 3 | 43 | 4.400307 | 0.3173332 | 1.142404 | 0 | 4.962507 | 0
2018-03-11 14:13 | 427899.4 | 2640.0003 | 3 | 43 | 4.4003 | 0.2960796 | 1.152623 | 0 | 5.007472 | 0
2018-03-11 14:15 | 428019.4 | 2760.0009 | 3 | 43 | 4.400311 | 0.2774811 | 1.162179 | 0 | 5.049521 | 0
2018-03-11 14:17 | 428139.4 | 2880.0001 | 3 | 43 | 4.400298 | 0.2611275 | 1.171153 | 0 | 5.089009 | 0
2018-03-11 14:19 | 428259.4 | 3000.0021 | 3 | 43 | 4.400306 | 0.2470093 | 1.179614 | 0 | 5.126241 | 0
2018-03-11 14:21 | 428379.4 | 3120.0001 | 3 | 43 | 4.400311 | 0.2340088 | 1.187621 | 0 | 5.161475 | 0
2018-03-11 14:23 | 428499.4 | 3240.0005 | 3 | 43 | 4.400308 | 0.2224731 | 1.195223 | 0 | 5.194927 | 0
2018-03-11 14:25 | 428619.4 | 3360.0017 | 3 | 43 | 4.400276 | 0.2116394 | 1.202455 | 0 | 5.22675 | 0
2018-03-11 14:27 | 428739.4 | 3480.0021 | 3 | 43 | 4.400331 | 0.2027321 | 1.209358 | 0 | 5.257122 | 0
2018-03-11 14:29 | 428859.4 | 3600.0001 | 3 | 43 | 4.400286 | 0.1935024 | 1.215956 | 0 | 5.286159 | 0
2018-03-11 14:31 | 428979.4 | 3720.0021 | 3 | 43 | 4.400251 | 0.1852837 | 1.222273 | 0 | 5.313953 | 0
2018-03-11 14:33 | 429099.4 | 3840 | 3 | 43 | 4.40029 | 0.1782398 | 1.228335 | 0 | 5.34063 | 0
2018-03-11 14:35 | 429219.4 | 3960.0005 | 3 | 43 | 4.400276 | 0.1710739 | 1.23416 | 0 | 5.366261 | 0
2018-03-11 14:37 | 429339.4 | 4080.0017 | 3 | 43 | 4.400285 | 0.1648006 | 1.239765 | 0 | 5.390923 | 0
2018-03-11 14:39 | 429459.4 | 4200.0005 | 3 | 43 | 4.400331 | 0.1594963 | 1.245166 | 0 | 5.41469 | 0
2018-03-11 14:41 | 429579.4 | 4320.0027 | 3 | 43 | 4.400285 | 0.1536045 | 1.250376 | 0 | 5.437614 | 0
2018-03-11 14:43 | 429699.4 | 4440.0022 | 3 | 43 | 4.400288 | 0.1487103 | 1.255409 | 0 | 5.459759 | 0
2018-03-11 14:45 | 429819.4 | 4560.0018 | 3 | 43 | 4.400227 | 0.1431732 | 1.260267 | 0 | 5.48114 | 0
2018-03-11 14:47 | 429939.4 | 4680.0013 | 3 | 43 | 4.400301 | 0.1391411 | 1.264979 | 0 | 5.501874 | 0
2018-03-11 14:49 | 430059.4 | 4800.0002 | 3 | 43 | 4.4003 | 0.1349163 | 1.269541 | 0 | 5.521947 | 0
2018-03-11 14:51 | 430179.4 | 4920.0006 | 3 | 43 | 4.400305 | 0.1308994 | 1.27397 | 0 | 5.541436 | 0
2018-03-11 14:53 | 430299.4 | 5040.0002 | 3 | 43 | 4.400281 | 0.126852 | 1.278263 | 0 | 5.560327 | 0
2018-03-11 14:55 | 430419.4 | 5160.0006 | 3 | 43 | 4.4003 | 0.1234779 | 1.282434 | 0 | 5.578679 | 0
2018-03-11 14:57 | 430539.4 | 5280.0018 | 3 | 43 | 4.400271 | 0.1197395 | 1.286484 | 0 | 5.596501 | 0
2018-03-11 14:59 | 430659.4 | 5400.0012 | 3 | 43 | 4.400302 | 0.1168003 | 1.290425 | 0 | 5.613842 | 0
2018-03-11 15:01 | 430779.4 | 5520.0001 | 3 | 43 | 4.400262 | 0.1134014 | 1.29426 | 0 | 5.630718 | 0
2018-03-11 15:03 | 430899.4 | 5640.0005 | 3 | 43 | 4.400249 | 0.1104717 | 1.297995 | 0 | 5.647154 | 0
2018-03-11 15:05 | 431019.4 | 5760.0002 | 3 | 43 | 4.400279 | 0.1078987 | 1.301639 | 0 | 5.663188 | 0
2018-03-11 15:07 | 431139.4 | 5880.0005 | 3 | 43 | 4.40027 | 0.1052799 | 1.305192 | 0 | 5.678821 | 0
2018-03-11 15:09 | 431259.4 | 6000.0019 | 3 | 43 | 4.400261 | 0.1026325 | 1.308656 | 0 | 5.694063 | 0
2018-03-11 15:11 | 431379.4 | 6120.0006 | 3 | 43 | 4.40027 | 0.100378 | 1.312036 | 0 | 5.708936 | 0
2018-03-11 15:13 | 431499.4 | 6240.0018 | 3 | 43 | 4.400297 | 0.09822845 | 1.315345 | 0 | 5.723496 | 0
2018-03-11 15:15 | 431619.4 | 6360.0022 | 3 | 43 | 4.400242 | 0.09559822 | 1.318572 | 0 | 5.737696 | 0
2018-03-11 15:17 | 431739.4 | 6480.0002 | 3 | 43 | 4.400264 | 0.09373856 | 1.321731 | 0 | 5.751597 | 0
2018-03-11 15:19 | 431859.4 | 6600.0006 | 3 | 43 | 4.40028 | 0.09187889 | 1.324821 | 0 | 5.765193 | 0
2018-03-11 15:21 | 431979.4 | 6720.0002 | 3 | 43 | 4.400254 | 0.08971977 | 1.327842 | 0 | 5.778489 | 0
2018-03-11 15:23 | 432099.4 | 6840.0006 | 3 | 43 | 4.400281 | 0.08818054 | 1.330804 | 0 | 5.79152 | 0
2018-03-11 15:25 | 432219.4 | 6960.0018 | 3 | 43 | 4.400269 | 0.08634567 | 1.3337 | 0 | 5.804263 | 0
2018-03-11 15:27 | 432339.4 | 7080.001 | 3 | 43 | 4.40026 | 0.08440781 | 1.336539 | 0 | 5.816756 | 0
2018-03-11 15:29 | 432459.4 | 7200.0008 | 3 | 43 | 4.400229 | 0.08259583 | 1.339326 | 0 | 5.82902 | 0
2018-03-11 15:30 | 432551.8 | 7292.3829 | 3 | 43 | 4.400272 | 0.08149147 | 1.341439 | 0 | 5.838315 | 0
2018-03-11 15:32 | 432671.9 | 120.0019 | 4 | 43 | 4.386176 | 0 | 1.341439 | 0 | 5.838315 | 0
2018-03-11 15:34 | 432791.9 | 240.0014 | 4 | 43 | 4.382946 | 0 | 1.341439 | 0 | 5.838315 | 0
2018-03-11 15:35 | 432851.9 | 300.0028 | 4 | 43 | 4.381548 | 0 | 1.341439 | 0 | 5.838315 | 0
2018-03-11 15:37 | 432971.9 | 120.0005 | 5 | 43 | 3.896187 | -3.260102 | 1.341439 | 0.1086592 | 5.838315 | 0.4302097
2018-03-11 15:39 | 433091.9 | 240.0009 | 5 | 43 | 3.81257 | -3.260123 | 1.341439 | 0.2173175 | 5.838315 | 0.8489534
2018-03-11 15:41 | 433211.9 | 360.0013 | 5 | 43 | 3.734985 | -3.260068 | 1.341439 | 0.3259786 | 5.838315 | 1.258965
2018-03-11 15:43 | 433331.9 | 480.0006 | 5 | 43 | 3.662466 | -3.260099 | 1.341439 | 0.4346381 | 5.838315 | 1.660823
2018-03-11 15:45 | 433451.9 | 600.0021 | 5 | 43 | 3.595008 | -3.260036 | 1.341439 | 0.5432967 | 5.838315 | 2.055069
2018-03-11 15:47 | 433571.9 | 720.0033 | 5 | 43 | 3.533438 | -3.260094 | 1.341439 | 0.6519548 | 5.838315 | 2.442286
2018-03-11 15:49 | 433691.9 | 840.0004 | 5 | 43 | 3.480578 | -3.260117 | 1.341439 | 0.7606077 | 5.838315 | 2.823249
2018-03-11 15:51 | 433811.9 | 960.0001 | 5 | 43 | 3.435328 | -3.26011 | 1.341439 | 0.8692658 | 5.838315 | 3.198932
2018-03-11 15:53 | 433931.9 | 1080.0004 | 5 | 43 | 3.392761 | -3.260106 | 1.341439 | 0.9779164 | 5.838315 | 3.569871
2018-03-11 15:55 | 434051.9 | 1200.0001 | 5 | 43 | 3.344725 | -3.260127 | 1.341439 | 1.086577 | 5.838315 | 3.936043
2018-03-11 15:57 | 434171.9 | 1320.0005 | 5 | 43 | 3.263283 | -3.260073 | 1.341439 | 1.195235 | 5.838315 | 4.295614
2018-03-11 15:59 | 434291.9 | 1440.0017 | 5 | 43 | 3.016915 | -3.26012 | 1.341439 | 1.303899 | 5.838315 | 4.639775
2018-03-11 15:59 | 434296.5 | 1444.5106 | 5 | 43 | 3 | -3.26011 | 1.341439 | 1.307984 | 5.838315 | 4.652065
2018-03-11 16:01 | 434416.5 | 120.0013 | 6 | 43 | 3.714902 | 0 | 1.341439 | 1.307984 | 5.838315 | 4.652065
2018-03-11 16:03 | 434536.5 | 240.001 | 6 | 43 | 3.736641 | 0 | 1.341439 | 1.307984 | 5.838315 | 4.652065
2018-03-11 16:04 | 434596.5 | 300.003 | 6 | 43 | 3.74479 | 0 | 1.341439 | 1.307984 | 5.838315 | 4.652065
2018-03-11 16:04 | 434596.5 | 0.0048 | 7 | 44 | 3.744885 | 0 | 0 | 0 | 0 | 0
2018-03-11 16:06 | 434695.9 | 99.261 | 2 | 44 | 4.20039 | 3.259993 | 0.1020486 | 6.5e-11 | 0.4283034 | 2.43e-10
2018-03-11 16:08 | 434815.9 | 120.0006 | 3 | 44 | 4.257574 | 3.259909 | 0.210266 | 6.5e-11 | 0.8858057 | 2.43e-10
2018-03-11 16:10 | 434935.9 | 240.0001 | 3 | 44 | 4.318896 | 3.260189 | 0.318918 | 6.5e-11 | 1.351702 | 2.43e-10
2018-03-11 16:12 | 435055.9 | 360.0012 | 3 | 44 | 4.38376 | 3.260187 | 0.4275724 | 6.5e-11 | 1.824463 | 2.43e-10
2018-03-11 16:14 | 435175.9 | 480.0017 | 3 | 44 | 4.400408 | 2.869566 | 0.5309565 | 6.5e-11 | 2.279168 | 2.43e-10
2018-03-11 16:16 | 435295.9 | 600.0004 | 3 | 44 | 4.400399 | 2.450993 | 0.6194873 | 6.5e-11 | 2.668738 | 2.43e-10
2018-03-11 16:18 | 435415.9 | 720.0018 | 3 | 44 | 4.400378 | 2.074324 | 0.6947732 | 6.5e-11 | 3.000024 | 2.43e-10
2018-03-11 16:20 | 435535.9 | 840.0014 | 3 | 44 | 4.400389 | 1.747856 | 0.7583154 | 6.5e-11 | 3.279634 | 2.43e-10
2018-03-11 16:22 | 435655.9 | 960.0002 | 3 | 44 | 4.400363 | 1.477871 | 0.81192 | 6.5e-11 | 3.515515 | 2.43e-10
2018-03-11 16:24 | 435775.9 | 1080.0013 | 3 | 44 | 4.400358 | 1.259956 | 0.8574231 | 6.5e-11 | 3.715745 | 2.43e-10
2018-03-11 16:26 | 435895.9 | 1200.0001 | 3 | 44 | 4.40037 | 1.084103 | 0.8963855 | 6.5e-11 | 3.887194 | 2.43e-10
2018-03-11 16:28 | 436015.9 | 1320.0014 | 3 | 44 | 4.400332 | 0.9395084 | 0.9300353 | 6.5e-11 | 4.035265 | 2.43e-10
2018-03-11 16:30 | 436135.9 | 1440.0002 | 3 | 44 | 4.400361 | 0.8195686 | 0.9592921 | 6.5e-11 | 4.164005 | 2.43e-10
2018-03-11 16:32 | 436255.9 | 1560.0014 | 3 | 44 | 4.400334 | 0.7179775 | 0.9848658 | 6.5e-11 | 4.276538 | 2.43e-10
2018-03-11 16:34 | 436375.9 | 1680.0018 | 3 | 44 | 4.400337 | 0.6323185 | 1.007334 | 6.5e-11 | 4.375405 | 2.43e-10
2018-03-11 16:36 | 436495.9 | 1800.0014 | 3 | 44 | 4.400365 | 0.5609169 | 1.027182 | 6.5e-11 | 4.462746 | 2.43e-10
2018-03-11 16:38 | 436615.9 | 1920.0013 | 3 | 44 | 4.40034 | 0.5006313 | 1.044838 | 6.5e-11 | 4.540436 | 2.43e-10
2018-03-11 16:40 | 436735.9 | 2040.0006 | 3 | 44 | 4.400313 | 0.4504681 | 1.060665 | 6.5e-11 | 4.61008 | 2.43e-10
2018-03-11 16:42 | 436855.9 | 2160.0005 | 3 | 44 | 4.400355 | 0.4091396 | 1.074965 | 6.5e-11 | 4.673006 | 2.43e-10
2018-03-11 16:44 | 436975.9 | 2280.0006 | 3 | 44 | 4.400334 | 0.3741074 | 1.087992 | 6.5e-11 | 4.73033 | 2.43e-10
2018-03-11 16:46 | 437095.9 | 2400.0018 | 3 | 44 | 4.400322 | 0.3445377 | 1.09995 | 6.5e-11 | 4.782948 | 2.43e-10
2018-03-11 16:48 | 437215.9 | 2520.0006 | 3 | 44 | 4.400297 | 0.3192329 | 1.111003 | 6.5e-11 | 4.831585 | 2.43e-10
2018-03-11 16:50 | 437335.9 | 2640.0026 | 3 | 44 | 4.400281 | 0.2975521 | 1.12128 | 6.5e-11 | 4.876804 | 2.43e-10
2018-03-11 16:52 | 437455.9 | 2760.0006 | 3 | 44 | 4.400302 | 0.2789536 | 1.130885 | 6.5e-11 | 4.919071 | 2.43e-10
2018-03-11 16:54 | 437575.9 | 2880.0002 | 3 | 44 | 4.400336 | 0.2628689 | 1.139904 | 6.5e-11 | 4.958758 | 2.43e-10
2018-03-11 16:56 | 437695.9 | 3000.0006 | 3 | 44 | 4.400297 | 0.2478714 | 1.148408 | 6.5e-11 | 4.996178 | 2.43e-10
2018-03-11 16:58 | 437815.9 | 3120.0018 | 3 | 44 | 4.400298 | 0.235117 | 1.156454 | 6.5e-11 | 5.031583 | 2.43e-10
2018-03-11 17:00 | 437935.9 | 3240.0006 | 3 | 44 | 4.400256 | 0.2232018 | 1.164093 | 6.5e-11 | 5.065194 | 2.43e-10
2018-03-11 17:02 | 438055.9 | 3360.0002 | 3 | 44 | 4.400299 | 0.2128525 | 1.171362 | 6.5e-11 | 5.097183 | 2.43e-10
2018-03-11 17:04 | 438175.9 | 3480.0007 | 3 | 44 | 4.400298 | 0.2031651 | 1.178296 | 6.5e-11 | 5.127692 | 2.43e-10
2018-03-11 17:06 | 438295.9 | 3600.0018 | 3 | 44 | 4.400302 | 0.1945572 | 1.184923 | 6.5e-11 | 5.156853 | 2.43e-10
2018-03-11 17:08 | 438415.9 | 3720.0023 | 3 | 44 | 4.400293 | 0.1863995 | 1.191267 | 6.5e-11 | 5.184769 | 2.43e-10
2018-03-11 17:10 | 438535.9 | 3840.0018 | 3 | 44 | 4.40031 | 0.1790199 | 1.197349 | 6.5e-11 | 5.211533 | 2.43e-10
2018-03-11 17:12 | 438655.9 | 3960.0023 | 3 | 44 | 4.400292 | 0.1718712 | 1.203191 | 6.5e-11 | 5.237238 | 2.43e-10
2018-03-11 17:14 | 438775.9 | 4080.0002 | 3 | 44 | 4.400308 | 0.1656036 | 1.20881 | 6.5e-11 | 5.261965 | 2.43e-10
2018-03-11 17:16 | 438895.9 | 4200.0022 | 3 | 44 | 4.400253 | 0.1591759 | 1.214225 | 6.5e-11 | 5.28579 | 2.43e-10
2018-03-11 17:18 | 439015.9 | 4320.0018 | 3 | 44 | 4.400297 | 0.1540241 | 1.219446 | 6.5e-11 | 5.308765 | 2.43e-10
2018-03-11 17:20 | 439135.9 | 4440.0007 | 3 | 44 | 4.400295 | 0.1487865 | 1.224489 | 6.5e-11 | 5.330955 | 2.43e-10
2018-03-11 17:22 | 439255.9 | 4560.0019 | 3 | 44 | 4.400249 | 0.1435966 | 1.22936 | 6.5e-11 | 5.352389 | 2.43e-10
2018-03-11 17:24 | 439375.9 | 4680.0006 | 3 | 44 | 4.400287 | 0.1391697 | 1.234076 | 6.5e-11 | 5.373141 | 2.43e-10
2018-03-11 17:26 | 439495.9 | 4800.0003 | 3 | 44 | 4.40027 | 0.1346989 | 1.238646 | 6.5e-11 | 5.393249 | 2.43e-10
2018-03-11 17:28 | 439615.9 | 4920.0007 | 3 | 44 | 4.4003 | 0.1309261 | 1.243074 | 6.5e-11 | 5.412736 | 2.43e-10
2018-03-11 17:30 | 439735.9 | 5040.0003 | 3 | 44 | 4.400305 | 0.1272755 | 1.247369 | 6.5e-11 | 5.431635 | 2.43e-10
2018-03-11 17:32 | 439855.9 | 5160.0007 | 3 | 44 | 4.400298 | 0.1234989 | 1.251542 | 6.5e-11 | 5.449996 | 2.43e-10
2018-03-11 17:34 | 439975.9 | 5280.0002 | 3 | 44 | 4.400302 | 0.1200962 | 1.255597 | 6.5e-11 | 5.467841 | 2.43e-10
2018-03-11 17:36 | 440095.9 | 5400.0014 | 3 | 44 | 4.400254 | 0.1164207 | 1.259537 | 6.5e-11 | 5.485178 | 2.43e-10
2018-03-11 17:38 | 440215.9 | 5520.0018 | 3 | 44 | 4.400307 | 0.1138477 | 1.263375 | 6.5e-11 | 5.502066 | 2.43e-10
2018-03-11 17:40 | 440335.9 | 5640.0006 | 3 | 44 | 4.400285 | 0.1108303 | 1.267113 | 6.5e-11 | 5.518513 | 2.43e-10
2018-03-11 17:42 | 440455.9 | 5760.001 | 3 | 44 | 4.400282 | 0.1079254 | 1.270756 | 6.5e-11 | 5.534546 | 2.43e-10
2018-03-11 17:44 | 440575.9 | 5880.0014 | 3 | 44 | 4.40024 | 0.1049595 | 1.274307 | 6.5e-11 | 5.550168 | 2.43e-10
2018-03-11 17:46 | 440695.9 | 6000.0002 | 3 | 44 | 4.400283 | 0.1030655 | 1.27777 | 6.5e-11 | 5.565406 | 2.43e-10
2018-03-11 17:48 | 440815.9 | 6120.0006 | 3 | 44 | 4.400286 | 0.1004524 | 1.281156 | 6.5e-11 | 5.580305 | 2.43e-10
2018-03-11 17:50 | 440935.9 | 6240.002 | 3 | 44 | 4.400278 | 0.09791374 | 1.28446 | 6.5e-11 | 5.594844 | 2.43e-10
2018-03-11 17:52 | 441055.9 | 6360.0007 | 3 | 44 | 4.40029 | 0.09598923 | 1.287687 | 6.5e-11 | 5.609044 | 2.43e-10
2018-03-11 17:54 | 441175.9 | 6480.001 | 3 | 44 | 4.400288 | 0.09376907 | 1.290843 | 6.5e-11 | 5.622931 | 2.43e-10
2018-03-11 17:56 | 441295.9 | 6600.0007 | 3 | 44 | 4.400254 | 0.09152222 | 1.293931 | 6.5e-11 | 5.636519 | 2.43e-10
2018-03-11 17:58 | 441415.9 | 6720.0018 | 3 | 44 | 4.400286 | 0.0897541 | 1.296953 | 6.5e-11 | 5.649819 | 2.43e-10
2018-03-11 18:00 | 441535.9 | 6840.0023 | 3 | 44 | 4.400229 | 0.08750343 | 1.299909 | 6.5e-11 | 5.662823 | 2.43e-10
2018-03-11 18:02 | 441655.9 | 6960.0018 | 3 | 44 | 4.400223 | 0.08563614 | 1.302801 | 6.5e-11 | 5.675552 | 2.43e-10
2018-03-11 18:04 | 441775.9 | 7080.0006 | 3 | 44 | 4.400199 | 0.08373642 | 1.305638 | 6.5e-11 | 5.688035 | 2.43e-10
2018-03-11 18:06 | 441895.9 | 7200.0002 | 3 | 44 | 4.400257 | 0.08262825 | 1.308423 | 6.5e-11 | 5.700291 | 2.43e-10
2018-03-11 18:07 | 441967.1 | 7271.1909 | 3 | 44 | 4.400251 | 0.0814991 | 1.31005 | 6.5e-11 | 5.707448 | 2.43e-10
2018-03-11 18:09 | 442087.1 | 120.001 | 4 | 44 | 4.385885 | 0 | 1.31005 | 6.5e-11 | 5.707448 | 2.43e-10
2018-03-11 18:11 | 442207.1 | 240.0013 | 4 | 44 | 4.382608 | 0 | 1.31005 | 6.5e-11 | 5.707448 | 2.43e-10
2018-03-11 18:12 | 442267.1 | 300.0033 | 4 | 44 | 4.381168 | 0 | 1.31005 | 6.5e-11 | 5.707448 | 2.43e-10
2018-03-11 18:14 | 442387.2 | 120.0022 | 5 | 44 | 3.888558 | -3.260115 | 1.31005 | 0.1086535 | 5.707448 | 0.4294169
2018-03-11 18:16 | 442507.2 | 240.0002 | 5 | 44 | 3.804323 | -3.260094 | 1.31005 | 0.2173092 | 5.707448 | 0.847288
2018-03-11 18:18 | 442627.2 | 360.0014 | 5 | 44 | 3.726207 | -3.260113 | 1.31005 | 0.3259709 | 5.707448 | 1.256379
2018-03-11 18:20 | 442747.2 | 480.0002 | 5 | 44 | 3.653247 | -3.260108 | 1.31005 | 0.4346292 | 5.707448 | 1.657256
2018-03-11 18:22 | 442867.2 | 600.0014 | 5 | 44 | 3.585318 | -3.260117 | 1.31005 | 0.5432865 | 5.707448 | 2.050469
2018-03-11 18:24 | 442987.2 | 720.0002 | 5 | 44 | 3.523596 | -3.260066 | 1.31005 | 0.651942 | 5.707448 | 2.436613
2018-03-11 18:26 | 443107.2 | 840.0021 | 5 | 44 | 3.470814 | -3.260035 | 1.31005 | 0.760601 | 5.707448 | 2.816532
2018-03-11 18:28 | 443227.2 | 960.0018 | 5 | 44 | 3.425437 | -3.260026 | 1.31005 | 0.8692528 | 5.707448 | 3.191133
2018-03-11 18:30 | 443347.2 | 1080.0022 | 5 | 44 | 3.382078 | -3.260026 | 1.31005 | 0.9779096 | 5.707448 | 3.560985
2018-03-11 18:32 | 443467.2 | 1200.001 | 5 | 44 | 3.330446 | -3.260022 | 1.31005 | 1.086569 | 5.707448 | 3.925838
2018-03-11 18:34 | 443587.2 | 1320.0014 | 5 | 44 | 3.234376 | -3.26001 | 1.31005 | 1.195227 | 5.707448 | 4.283251
2018-03-11 18:36 | 443688.6 | 1421.4511 | 5 | 44 | 2.999988 | -3.260008 | 1.31005 | 1.287084 | 5.707448 | 4.571595
2018-03-11 18:38 | 443808.7 | 120.0012 | 6 | 44 | 3.71839 | 0 | 1.31005 | 1.287091 | 5.707448 | 4.571616
2018-03-11 18:40 | 443928.7 | 240.0026 | 6 | 44 | 3.74071 | 0 | 1.31005 | 1.287091 | 5.707448 | 4.571616
2018-03-11 18:41 | 443988.7 | 300.003 | 6 | 44 | 3.749111 | 0 | 1.31005 | 1.287091 | 5.707448 | 4.571616
2018-03-11 18:41 | 443988.7 | 0.0025 | 7 | 45 | 3.749222 | 0 | 0 | 0 | 0 | 0
2018-03-11 18:42 | 444068.5 | 79.7655 | 2 | 45 | 4.200395 | 3.259954 | 0.08185516 | 0 | 0.3435759 | 0
2018-03-11 18:44 | 444188.6 | 120.0007 | 3 | 45 | 4.260378 | 3.259834 | 0.1900708 | 0 | 0.8012514 | 0
2018-03-11 18:46 | 444308.6 | 240.001 | 3 | 45 | 4.323523 | 3.260178 | 0.298725 | 0 | 1.267565 | 0
2018-03-11 18:48 | 444428.6 | 360.0007 | 3 | 45 | 4.389798 | 3.259808 | 0.4073831 | 0 | 1.740931 | 0
2018-03-11 18:50 | 444548.6 | 480.0019 | 3 | 45 | 4.400385 | 2.834841 | 0.5095732 | 0 | 2.190517 | 0
2018-03-11 18:52 | 444668.6 | 600.0016 | 3 | 45 | 4.400373 | 2.426247 | 0.5971397 | 0 | 2.575843 | 0
2018-03-11 18:54 | 444788.6 | 720.0011 | 3 | 45 | 4.400408 | 2.056551 | 0.6717259 | 0 | 2.904051 | 0
2018-03-11 18:56 | 444908.6 | 840.0007 | 3 | 45 | 4.400371 | 1.734339 | 0.7347503 | 0 | 3.181383 | 0
2018-03-11 18:58 | 445028.6 | 960.0018 | 3 | 45 | 4.40036 | 1.468122 | 0.7879687 | 0 | 3.415564 | 0
2018-03-11 19:00 | 445148.6 | 1080.0015 | 3 | 45 | 4.400366 | 1.252659 | 0.8331771 | 0 | 3.614497 | 0
2018-03-11 19:02 | 445268.6 | 1200.0014 | 3 | 45 | 4.400379 | 1.079018 | 0.8719311 | 0 | 3.785029 | 0
2018-03-11 19:04 | 445388.6 | 1320.0023 | 3 | 45 | 4.400351 | 0.9364052 | 0.9054418 | 0 | 3.932488 | 0
2018-03-11 19:06 | 445508.6 | 1440.0003 | 3 | 45 | 4.40031 | 0.8175449 | 0.93462 | 0 | 4.060882 | 0
2018-03-11 19:08 | 445628.6 | 1560.0008 | 3 | 45 | 4.400299 | 0.7171707 | 0.9601625 | 0 | 4.173278 | 0
2018-03-11 19:10 | 445748.6 | 1680.0011 | 3 | 45 | 4.400338 | 0.6333122 | 0.9826376 | 0 | 4.272176 | 0
2018-03-11 19:12 | 445868.6 | 1800.0015 | 3 | 45 | 4.400332 | 0.5619316 | 1.002523 | 0 | 4.359679 | 0
2018-03-11 19:14 | 445988.6 | 1920.0004 | 3 | 45 | 4.400344 | 0.5026684 | 1.020235 | 0 | 4.437616 | 0
2018-03-11 19:16 | 446108.6 | 2040.0015 | 3 | 45 | 4.400303 | 0.4526577 | 1.036131 | 0 | 4.507565 | 0
2018-03-11 19:18 | 446228.6 | 2160.0003 | 3 | 45 | 4.400318 | 0.4114227 | 1.050515 | 0 | 4.57086 | 0
2018-03-11 19:20 | 446348.6 | 2280.0023 | 3 | 45 | 4.400331 | 0.3768349 | 1.063632 | 0 | 4.628581 | 0
2018-03-11 19:22 | 446468.6 | 2400.0002 | 3 | 45 | 4.400345 | 0.3477421 | 1.075685 | 0 | 4.681614 | 0
2018-03-11 19:24 | 446588.6 | 2520.0023 | 3 | 45 | 4.400327 | 0.3224792 | 1.086833 | 0 | 4.730672 | 0
2018-03-11 19:26 | 446708.6 | 2640.0019 | 3 | 45 | 4.400311 | 0.300581 | 1.097207 | 0 | 4.776318 | 0
2018-03-11 19:28 | 446828.6 | 2760.0023 | 3 | 45 | 4.400305 | 0.2818203 | 1.106909 | 0 | 4.81901 | 0
2018-03-11 19:30 | 446948.6 | 2880.0018 | 3 | 45 | 4.40029 | 0.2652569 | 1.116023 | 0 | 4.859116 | 0
2018-03-11 19:32 | 447068.6 | 3000.0022 | 3 | 45 | 4.400305 | 0.2507076 | 1.124621 | 0 | 4.896947 | 0
2018-03-11 19:34 | 447188.6 | 3120.0011 | 3 | 45 | 4.400302 | 0.237709 | 1.132756 | 0 | 4.932747 | 0
2018-03-11 19:36 | 447308.6 | 3240.0023 | 3 | 45 | 4.400294 | 0.2257576 | 1.14048 | 0 | 4.966732 | 0
2018-03-11 19:38 | 447428.6 | 3360.0019 | 3 | 45 | 4.400322 | 0.2153969 | 1.147829 | 0 | 4.999071 | 0
2018-03-11 19:40 | 447548.6 | 3480.0007 | 3 | 45 | 4.400325 | 0.2057419 | 1.154837 | 0 | 5.029911 | 0
2018-03-11 19:42 | 447668.6 | 3600.0019 | 3 | 45 | 4.400278 | 0.1964359 | 1.161535 | 0 | 5.059383 | 0
2018-03-11 19:44 | 447788.6 | 3720.0023 | 3 | 45 | 4.400307 | 0.1886559 | 1.167951 | 0 | 5.087614 | 0
2018-03-11 19:46 | 447908.6 | 3840.0019 | 3 | 45 | 4.400291 | 0.1809959 | 1.174105 | 0 | 5.114694 | 0
2018-03-11 19:48 | 448028.6 | 3960.0023 | 3 | 45 | 4.400279 | 0.1737347 | 1.180017 | 0 | 5.140708 | 0
2018-03-11 19:50 | 448148.6 | 4080.0011 | 3 | 45 | 4.400282 | 0.1674385 | 1.185701 | 0 | 5.16572 | 0
2018-03-11 19:52 | 448268.6 | 4200.0015 | 3 | 45 | 4.400287 | 0.1614285 | 1.191183 | 0 | 5.18984 | 0
2018-03-11 19:54 | 448388.6 | 4320.0003 | 3 | 45 | 4.400306 | 0.155899 | 1.19647 | 0 | 5.213107 | 0
2018-03-11 19:56 | 448508.6 | 4440.0015 | 3 | 45 | 4.40029 | 0.1506748 | 1.201572 | 0 | 5.235558 | 0
2018-03-11 19:58 | 448628.6 | 4560.0012 | 3 | 45 | 4.400297 | 0.1458225 | 1.206506 | 0 | 5.257266 | 0
2018-03-11 20:00 | 448748.6 | 4680.0023 | 3 | 45 | 4.400282 | 0.1409283 | 1.211278 | 0 | 5.278266 | 0
2018-03-11 20:02 | 448868.6 | 4800.0004 | 3 | 45 | 4.40027 | 0.1365547 | 1.215901 | 0 | 5.298607 | 0
2018-03-11 20:04 | 448988.6 | 4920.0017 | 3 | 45 | 4.400311 | 0.1327858 | 1.220384 | 0 | 5.318332 | 0
2018-03-11 20:06 | 449108.6 | 5040.0003 | 3 | 45 | 4.400283 | 0.1285324 | 1.224735 | 0 | 5.33748 | 0
2018-03-11 20:08 | 449228.6 | 5160.0023 | 3 | 45 | 4.40027 | 0.1249752 | 1.228956 | 0 | 5.356053 | 0
2018-03-11 20:10 | 449348.6 | 5280.0002 | 3 | 45 | 4.400266 | 0.1212597 | 1.23306 | 0 | 5.374113 | 0
2018-03-11 20:12 | 449468.6 | 5400.0023 | 3 | 45 | 4.400258 | 0.1179752 | 1.23705 | 0 | 5.391669 | 0
2018-03-11 20:14 | 449588.6 | 5520.0002 | 3 | 45 | 4.400251 | 0.1145782 | 1.240933 | 0 | 5.408755 | 0
2018-03-11 20:16 | 449708.6 | 5640.0007 | 3 | 45 | 4.400277 | 0.1119576 | 1.244711 | 0 | 5.425381 | 0
2018-03-11 20:18 | 449828.6 | 5760.0003 | 3 | 45 | 4.400311 | 0.1093922 | 1.248396 | 0 | 5.441593 | 0
2018-03-11 20:20 | 449948.6 | 5880.0014 | 3 | 45 | 4.400305 | 0.106863 | 1.251985 | 0 | 5.457389 | 0
2018-03-11 20:22 | 450068.6 | 6000.0011 | 3 | 45 | 4.400251 | 0.1038284 | 1.255489 | 0 | 5.472806 | 0
2018-03-11 20:24 | 450188.6 | 6120.0023 | 3 | 45 | 4.400294 | 0.1016102 | 1.258912 | 0 | 5.487867 | 0
2018-03-11 20:26 | 450308.6 | 6240.0019 | 3 | 45 | 4.400269 | 0.09906578 | 1.262251 | 0 | 5.502562 | 0
2018-03-11 20:28 | 450428.6 | 6360.0016 | 3 | 45 | 4.400253 | 0.09642029 | 1.265518 | 0 | 5.516936 | 0
2018-03-11 20:30 | 450548.6 | 6480.0003 | 3 | 45 | 4.400299 | 0.09491539 | 1.268709 | 0 | 5.530976 | 0
2018-03-11 20:32 | 450668.6 | 6600.0015 | 3 | 45 | 4.400276 | 0.09267998 | 1.271828 | 0 | 5.544703 | 0
2018-03-11 20:34 | 450788.6 | 6720.0012 | 3 | 45 | 4.400279 | 0.0907135 | 1.27488 | 0 | 5.558132 | 0
2018-03-11 20:36 | 450908.6 | 6840.0007 | 3 | 45 | 4.400276 | 0.08899117 | 1.277867 | 0 | 5.571277 | 0
2018-03-11 20:38 | 451028.6 | 6960.0018 | 3 | 45 | 4.400297 | 0.08709526 | 1.280801 | 0 | 5.584184 | 0
2018-03-11 20:40 | 451148.6 | 7080.0015 | 3 | 45 | 4.400276 | 0.08524895 | 1.28367 | 0 | 5.59681 | 0
2018-03-11 20:42 | 451268.6 | 7200.0018 | 3 | 45 | 4.400281 | 0.08376122 | 1.286481 | 0 | 5.609178 | 0
2018-03-11 20:44 | 451388.6 | 7320.0022 | 3 | 45 | 4.400251 | 0.08185387 | 1.289237 | 0 | 5.621308 | 0
2018-03-11 20:45 | 451407.5 | 7338.9823 | 3 | 45 | 4.400242 | 0.0814991 | 1.289669 | 0 | 5.623207 | 0
2018-03-11 20:47 | 451527.6 | 120.0014 | 4 | 45 | 4.385677 | 0 | 1.289669 | 0 | 5.623207 | 0
2018-03-11 20:49 | 451647.6 | 240.001 | 4 | 45 | 4.382357 | 0 | 1.289669 | 0 | 5.623207 | 0
2018-03-11 20:50 | 451707.6 | 300.0029 | 4 | 45 | 4.380906 | 0 | 1.289669 | 0 | 5.623207 | 0
2018-03-11 20:52 | 451827.7006 | 120.0017 | 5 | 45 | 3.88191 | -3.260073 | 1.289669 | 0.108661 | 5.623207 | 0.4287661
2018-03-11 20:54 | 451947.7 | 240.0011 | 5 | 45 | 3.797248 | -3.260131 | 1.289669 | 0.2173193 | 5.623207 | 0.845899
2018-03-11 20:56 | 452067.7003 | 360.0014 | 5 | 45 | 3.718888 | -3.260098 | 1.289669 | 0.325975 | 5.623207 | 1.254185
2018-03-11 20:58 | 452187.7008 | 480.0019 | 5 | 45 | 3.645607 | -3.260071 | 1.289669 | 0.4346358 | 5.623207 | 1.654258
2018-03-11 21:00 | 452307.6996 | 600.0007 | 5 | 45 | 3.577496 | -3.260136 | 1.289669 | 0.5432923 | 5.623207 | 2.046627
2018-03-11 21:02 | 452427.7 | 720.0011 | 5 | 45 | 3.515619 | -3.260144 | 1.289669 | 0.6519483 | 5.623207 | 2.431913
2018-03-11 21:04 | 452547.7004 | 840.0015 | 5 | 45 | 3.462592 | -3.260134 | 1.289669 | 0.7606076 | 5.623207 | 2.810954
2018-03-11 21:06 | 452667.6992 | 960.0003 | 5 | 45 | 3.416602 | -3.260081 | 1.289669 | 0.8692626 | 5.623207 | 3.184644
2018-03-11 21:08 | 452787.6996 | 1080.0007 | 5 | 45 | 3.371735 | -3.260125 | 1.289669 | 0.9779238 | 5.623207 | 3.553483
2018-03-11 21:10 | 452907.7008 | 1200.0019 | 5 | 45 | 3.315842 | -3.26012 | 1.289669 | 1.086582 | 5.623207 | 3.91702
2018-03-11 21:12 | 453027.6996 | 1320.0007 | 5 | 45 | 3.2033 | -3.260092 | 1.289669 | 1.195237 | 5.623207 | 4.272155
2018-03-11 21:13 | 453109.3644 | 1401.6655 | 5 | 45 | 2.999999 | -3.260118 | 1.289669 | 1.269187 | 5.623207 | 4.502624
2018-03-11 21:15 | 453229.4 | 120.0011 | 6 | 45 | 3.722747 | 0 | 1.289669 | 1.269187 | 5.623207 | 4.502624
2018-03-11 21:17 | 453349.4 | 240.0006 | 6 | 45 | 3.746406 | 0 | 1.289669 | 1.269187 | 5.623207 | 4.502624
2018-03-11 21:18 | 453409.4 | 300.0029 | 6 | 45 | 3.755228 | 0 | 1.289669 | 1.269187 | 5.623207 | 4.502624
2018-03-11 21:18 | 453409.4 | 0.0023 | 7 | 46 | 3.755343 | 0 | 0 | 0 | 0 | 0
2018-03-11 21:19 | 453471 | 61.4648 | 2 | 46 | 4.20041 | 3.259962 | 0.06306314 | 1.28e-10 | 0.2647219 | 4.82e-10
2018-03-11 21:21 | 453591 | 120.002 | 3 | 46 | 4.26409 | 3.260157 | 0.1712827 | 1.28e-10 | 0.7226955 | 4.82e-10
2018-03-11 21:23 | 453711 | 240.0001 | 3 | 46 | 4.32846 | 3.259815 | 0.2799364 | 1.28e-10 | 1.18948 | 4.82e-10
2018-03-11 21:25 | 453831 | 360.0004 | 3 | 46 | 4.395451 | 3.259857 | 0.3885919 | 1.28e-10 | 1.663417 | 4.82e-10
2018-03-11 21:27 | 453951 | 480.0008 | 3 | 46 | 4.400393 | 2.805574 | 0.4896511 | 1.28e-10 | 2.108097 | 4.82e-10
2018-03-11 21:29 | 454071 | 600.0005 | 3 | 46 | 4.400393 | 2.408628 | 0.5764454 | 1.28e-10 | 2.490026 | 4.82e-10
2018-03-11 21:31 | 454191 | 720.0015 | 3 | 46 | 4.400388 | 2.045534 | 0.6505588 | 1.28e-10 | 2.816153 | 4.82e-10
2018-03-11 21:33 | 454311 | 840.0016 | 3 | 46 | 4.400369 | 1.728109 | 0.7133058 | 1.28e-10 | 3.092264 | 4.82e-10
2018-03-11 21:35 | 454431 | 960.0001 | 3 | 46 | 4.400389 | 1.465469 | 0.766376 | 1.28e-10 | 3.325793 | 4.82e-10
2018-03-11 21:37 | 454551 | 1080.0021 | 3 | 46 | 4.400365 | 1.252357 | 0.8115395 | 1.28e-10 | 3.524528 | 4.82e-10
2018-03-11 21:39 | 454671 | 1200.0017 | 3 | 46 | 4.400390625 | 1.08045 | 0.850309 | 1.28e-10 | 3.695128 | 4.82e-10
2018-03-11 21:41 | 454791 | 1320.0004 | 3 | 46 | 4.400349 | 0.9386883 | 0.8838782 | 1.28e-10 | 3.842845 | 4.82e-10
2018-03-11 21:43 | 454911 | 1440.0017 | 3 | 46 | 4.400357 | 0.8212147 | 0.9131501 | 1.28e-10 | 3.971652 | 4.82e-10
2018-03-11 21:45 | 455031 | 1560.001 | 3 | 46 | 4.400357 | 0.7218533 | 0.9388134 | 1.28e-10 | 4.084579 | 4.82e-10
2018-03-11 21:47 | 455151 | 1680.0008 | 3 | 46 | 4.400332 | 0.6374531 | 0.9614261 | 1.28e-10 | 4.184082 | 4.82e-10
2018-03-11 21:49 | 455271 | 1800.0012 | 3 | 46 | 4.400339 | 0.5668812 | 0.9814588 | 1.28e-10 | 4.272233 | 4.82e-10
2018-03-11 21:51 | 455391 | 1920.0008 | 3 | 46 | 4.40035 | 0.5073166 | 0.9993238 | 1.28e-10 | 4.350845 | 4.82e-10
2018-03-11 21:53 | 455511 | 2040.0012 | 3 | 46 | 4.400318 | 0.4570999 | 1.01537 | 1.28e-10 | 4.421453 | 4.82e-10
2018-03-11 21:55 | 455631 | 2160.0017 | 3 | 46 | 4.400307 | 0.4155769 | 1.0299 | 1.28e-10 | 4.48539 | 4.82e-10
2018-03-11 21:57 | 455751 | 2280.0005 | 3 | 46 | 4.400332 | 0.3809032 | 1.043157 | 1.28e-10 | 4.543725 | 4.82e-10
2018-03-11 21:59 | 455871 | 2400.0001 | 3 | 46 | 4.400307 | 0.3511639 | 1.055342 | 1.28e-10 | 4.597341 | 4.82e-10
2018-03-11 22:01 | 455991 | 2520.0013 | 3 | 46 | 4.400315 | 0.3262501 | 1.06662 | 1.28e-10 | 4.646972 | 4.82e-10
2018-03-11 22:03 | 456111 | 2640.0018 | 3 | 46 | 4.400288 | 0.304266 | 1.077121 | 1.28e-10 | 4.693175 | 4.82e-10
2018-03-11 22:05 | 456231 | 2760.0021 | 3 | 46 | 4.400326 | 0.2857037 | 1.086942 | 1.28e-10 | 4.736393 | 4.82e-10
2018-03-11 22:07 | 456351 | 2880.0025 | 3 | 46 | 4.400317 | 0.2689495 | 1.096177 | 1.28e-10 | 4.777028 | 4.82e-10
2018-03-11 22:09 | 456471 | 3000.0012 | 3 | 46 | 4.4003 | 0.2541046 | 1.104885 | 1.28e-10 | 4.815347 | 4.82e-10
2018-03-11 22:11 | 456591 | 3120.0016 | 3 | 46 | 4.400251 | 0.2402878 | 1.113127 | 1.28e-10 | 4.851615 | 4.82e-10
2018-03-11 22:13 | 456711 | 3240.0012 | 3 | 46 | 4.400295 | 0.2291393 | 1.120951 | 1.28e-10 | 4.886045 | 4.82e-10
2018-03-11 22:15 | 456831 | 3360.0017 | 3 | 46 | 4.400277 | 0.2180119 | 1.128401 | 1.28e-10 | 4.918825 | 4.82e-10
2018-03-11 22:17 | 456951 | 3480.002 | 3 | 46 | 4.400287 | 0.2083836 | 1.135511 | 1.28e-10 | 4.95011 | 4.82e-10
2018-03-11 22:19 | 457071 | 3600.0002 | 3 | 46 | 4.40027 | 0.1993866 | 1.142304 | 1.28e-10 | 4.980002 | 4.82e-10
2018-03-11 22:21 | 457191 | 3720.0005 | 3 | 46 | 4.400292 | 0.1912212 | 1.148813 | 1.28e-10 | 5.008642 | 4.82e-10
2018-03-11 22:23 | 457311 | 3840.0002 | 3 | 46 | 4.400283 | 0.1833858 | 1.155054 | 1.28e-10 | 5.036105 | 4.82e-10
2018-03-11 22:25 | 457431 | 3960.0013 | 3 | 46 | 4.400283 | 0.1763592 | 1.161048 | 1.28e-10 | 5.062483 | 4.82e-10
2018-03-11 22:27 | 457551 | 4080.001 | 3 | 46 | 4.400316 | 0.1699696 | 1.16681 | 1.28e-10 | 5.087838 | 4.82e-10
2018-03-11 22:29 | 457671 | 4200.001 | 3 | 46 | 4.400269 | 0.1633091 | 1.172363 | 1.28e-10 | 5.11227 | 4.82e-10
2018-03-11 22:31 | 457791 | 4320.0005 | 3 | 46 | 4.400285 | 0.1577892 | 1.177718 | 1.28e-10 | 5.135835 | 4.82e-10
2018-03-11 22:33 | 457911 | 4440.0002 | 3 | 46 | 4.400307 | 0.1525631 | 1.182889 | 1.28e-10 | 5.158586 | 4.82e-10
2018-03-11 22:35 | 458031 | 4560.0016 | 3 | 46 | 4.400316 | 0.1477318 | 1.187884 | 1.28e-10 | 5.18057 | 4.82e-10
2018-03-11 22:37 | 458151 | 4680.0012 | 3 | 46 | 4.400323 | 0.1428127 | 1.192715 | 1.28e-10 | 5.201827 | 4.82e-10
2018-03-11 22:39 | 458271 | 4800.0016 | 3 | 46 | 4.400269 | 0.1377296 | 1.197384 | 1.28e-10 | 5.222368 | 4.82e-10
2018-03-11 22:41 | 458391 | 4920.0006 | 3 | 46 | 4.400249 | 0.1333771 | 1.201911 | 1.28e-10 | 5.24229 | 4.82e-10
2018-03-11 22:43 | 458511 | 5040.0002 | 3 | 46 | 4.400279 | 0.129879 | 1.2063 | 1.28e-10 | 5.261603 | 4.82e-10
2018-03-11 22:45 | 458631 | 5160.0021 | 3 | 46 | 4.400304 | 0.1261692 | 1.210563 | 1.28e-10 | 5.280361 | 4.82e-10
2018-03-11 22:47 | 458751 | 5280.0009 | 3 | 46 | 4.400289 | 0.1224232 | 1.214702 | 1.28e-10 | 5.298573 | 4.82e-10
2018-03-11 22:49 | 458871 | 5400.0005 | 3 | 46 | 4.400313 | 0.1194153 | 1.218723 | 1.28e-10 | 5.316268 | 4.82e-10
2018-03-11 22:51 | 458991 | 5520.0018 | 3 | 46 | 4.400235 | 0.115715 | 1.222634 | 1.28e-10 | 5.333478 | 4.82e-10
2018-03-11 22:53 | 459111 | 5640.0021 | 3 | 46 | 4.400307 | 0.113081 | 1.226445 | 1.28e-10 | 5.350246 | 4.82e-10
2018-03-11 22:55 | 459231 | 5760.0009 | 3 | 46 | 4.400279 | 0.1100903 | 1.230155 | 1.28e-10 | 5.36657 | 4.82e-10
2018-03-11 22:57 | 459351 | 5880.0001 | 3 | 46 | 4.400273 | 0.1071606 | 1.233775 | 1.28e-10 | 5.382499 | 4.82e-10
2018-03-11 22:59 | 459471 | 6000.0008 | 3 | 46 | 4.400261 | 0.1045704 | 1.237298 | 1.28e-10 | 5.398004 | 4.82e-10
2018-03-11 23:01 | 459591 | 6120.0021 | 3 | 46 | 4.400311 | 0.1022625 | 1.240746 | 1.28e-10 | 5.413177 | 4.82e-10
2018-03-11 23:03 | 459711 | 6240.0016 | 3 | 46 | 4.400282 | 0.09971619 | 1.244108 | 1.28e-10 | 5.427969 | 4.82e-10
2018-03-11 23:05 | 459831 | 6360.0007 | 3 | 46 | 4.400226 | 0.09711456 | 1.247389 | 1.28e-10 | 5.442407 | 4.82e-10
2018-03-11 23:07 | 459951 | 6480.0025 | 3 | 46 | 4.400284 | 0.09526634 | 1.2506 | 1.28e-10 | 5.456534 | 4.82e-10
2018-03-11 23:09 | 460071 | 6600.0004 | 3 | 46 | 4.400293 | 0.09336662 | 1.253738 | 1.28e-10 | 5.470342 | 4.82e-10
2018-03-11 23:11 | 460191 | 6720.0001 | 3 | 46 | 4.400298 | 0.09151459 | 1.256811 | 1.28e-10 | 5.483866 | 4.82e-10
2018-03-11 23:13 | 460311 | 6840.0004 | 3 | 46 | 4.400271 | 0.0893383 | 1.259812 | 1.28e-10 | 5.497069 | 4.82e-10
2018-03-11 23:15 | 460431 | 6960.0017 | 3 | 46 | 4.400229 | 0.08712196 | 1.262754 | 1.28e-10 | 5.510018 | 4.82e-10
2018-03-11 23:17 | 460551 | 7080.0004 | 3 | 46 | 4.400255 | 0.08562088 | 1.265639 | 1.28e-10 | 5.522709 | 4.82e-10
2018-03-11 23:19 | 460671 | 7200.0017 | 3 | 46 | 4.400204 | 0.08372307 | 1.268463 | 1.28e-10 | 5.535136 | 4.82e-10
2018-03-11 23:21 | 460791 | 7320.0005 | 3 | 46 | 4.400293 | 0.08261681 | 1.271237 | 1.28e-10 | 5.547343 | 4.82e-10
2018-03-11 23:22 | 460834.1 | 7363.1591 | 3 | 46 | 4.400251 | 0.0814991 | 1.272221 | 1.28e-10 | 5.551672 | 4.82e-10
2018-03-11 23:24 | 460954.2 | 120.0012 | 4 | 46 | 4.385433 | 0 | 1.272221 | 1.28e-10 | 5.551672 | 4.82e-10
2018-03-11 23:26 | 461074.2 | 239.9999 | 4 | 46 | 4.382084 | 0 | 1.272221 | 1.28e-10 | 5.551672 | 4.82e-10
2018-03-11 23:27 | 461134.2 | 300.0011 | 4 | 46 | 4.380603 | 0 | 1.272221 | 1.28e-10 | 5.551672 | 4.82e-10
2018-03-11 23:29 | 461254.3 | 120.0014 | 5 | 46 | 3.874636 | -3.260092 | 1.272221 | 0.1086465 | 5.551672 | 0.4279516
2018-03-11 23:31 | 461374.3 | 240.0008 | 5 | 46 | 3.789854 | -3.260104 | 1.272221 | 0.2172985 | 5.551672 | 0.8442621
2018-03-11 23:33 | 461494.3 | 360.0022 | 5 | 46 | 3.711525 | -3.260106 | 1.272221 | 0.3259524 | 5.551672 | 1.251736
2018-03-11 23:35 | 461614.3 | 480.0003 | 5 | 46 | 3.638572 | -3.260099 | 1.272221 | 0.4346051 | 5.551672 | 1.650994
2018-03-11 23:37 | 461734.3 | 600.0006 | 5 | 46 | 3.570902 | -3.260115 | 1.272221 | 0.543264 | 5.551672 | 2.042631
2018-03-11 23:39 | 461854.3 | 720.0018 | 5 | 46 | 3.509368 | -3.260106 | 1.272221 | 0.6519238 | 5.551672 | 2.427237
2018-03-11 23:41 | 461974.3 | 840.0006 | 5 | 46 | 3.456103 | -3.260089 | 1.272221 | 0.7605779 | 5.551672 | 2.805575
2018-03-11 23:43 | 462094.3 | 960.0019 | 5 | 46 | 3.409232 | -3.260096 | 1.272221 | 0.8692425 | 5.551672 | 3.178549
2018-03-11 23:45 | 462214.3 | 1080.0015 | 5 | 46 | 3.363094 | -3.260071 | 1.272221 | 0.9779013 | 5.551672 | 3.546516
2018-03-11 23:47 | 462334.3 | 1200.0019 | 5 | 46 | 3.303652 | -3.260098 | 1.272221 | 1.086557 | 5.551672 | 3.908948
2018-03-11 23:49 | 462454.3 | 1320.0007 | 5 | 46 | 3.178063 | -3.260092 | 1.272221 | 1.195216 | 5.551672 | 4.262238
2018-03-11 23:50 | 462522.9 | 1388.6311 | 5 | 46 | 2.999979 | -3.260077 | 1.272221 | 1.257359 | 5.551672 | 4.454855
2018-03-11 23:52 | 462642.9 | 120.0003 | 6 | 46 | 3.726678 | 0 | 1.272221 | 1.257359 | 5.551672 | 4.454855
2018-03-11 23:54 | 462762.9 | 240.0008 | 6 | 46 | 3.751167 | 0 | 1.272221 | 1.257359 | 5.551672 | 4.454855
2018-03-11 23:55 | 462822.9 | 300.0043 | 6 | 46 | 3.760206 | 0 | 1.272221 | 1.257359 | 5.551672 | 4.454855
2018-03-11 23:55 | 462823 | 0.0025 | 7 | 47 | 3.760283 | 0 | 0 | 0 | 0 | 0
2018-03-11 23:56 | 462871 | 47.9466 | 2 | 47 | 4.200426 | 3.25996 | 0.04921388 | 1.145e-09 | 0.2066021 | 4.306e-09
2018-03-11 23:58 | 462991 | 120.0021 | 3 | 47 | 4.269012 | 3.260147 | 0.1574287 | 1.145e-09 | 0.6649593 | 4.306e-09
2018-03-12 | 463111 | 240.0017 | 3 | 47 | 4.334744 | 3.260065 | 0.2660805 | 1.145e-09 | 1.132346 | 4.306e-09
2018-03-12 00:02 | 463231 | 360.0021 | 3 | 47 | 4.400399 | 3.235863 | 0.3747248 | 1.145e-09 | 1.606969 | 4.306e-09
2018-03-12 00:04 | 463351 | 480.0017 | 3 | 47 | 4.400393 | 2.767717 | 0.4742096 | 1.145e-09 | 2.044741 | 4.306e-09
2018-03-12 00:06 | 463471 | 600.0013 | 3 | 47 | 4.400374 | 2.380531 | 0.5599278 | 1.145e-09 | 2.421934 | 4.306e-09
2018-03-12 00:08 | 463591 | 720.0006 | 3 | 47 | 4.400387 | 2.025848 | 0.6332529 | 1.145e-09 | 2.744593 | 4.306e-09
2018-03-12 00:10 | 463711 | 840.0005 | 3 | 47 | 4.400349 | 1.714729 | 0.6954541 | 1.145e-09 | 3.018301 | 4.306e-09
2018-03-12 00:12 | 463831 | 960.0017 | 3 | 47 | 4.400359 | 1.456808 | 0.748168 | 1.145e-09 | 3.250262 | 4.306e-09
2018-03-12 00:14 | 463951 | 1080.0012 | 3 | 47 | 4.400369 | 1.24754 | 0.7931117 | 1.145e-09 | 3.448031 | 4.306e-09
2018-03-12 00:16 | 464071 | 1200.0016 | 3 | 47 | 4.400346 | 1.077686 | 0.8317657 | 1.145e-09 | 3.618122 | 4.306e-09
2018-03-12 00:18 | 464191 | 1320.0004 | 3 | 47 | 4.40037 | 0.9388008 | 0.8652933 | 1.145e-09 | 3.765656 | 4.306e-09
2018-03-12 00:20 | 464311 | 1440.0025 | 3 | 47 | 4.400305 | 0.8220215 | 0.8945845 | 1.145e-09 | 3.894547 | 4.306e-09
2018-03-12 00:22 | 464431 | 1560.0005 | 3 | 47 | 4.400348 | 0.724205 | 0.9203131 | 1.145e-09 | 4.007761 | 4.306e-09
2018-03-12 00:24 | 464551 | 1680.0017 | 3 | 47 | 4.400317 | 0.6408424 | 0.9430264 | 1.145e-09 | 4.107708 | 4.306e-09
2018-03-12 00:26 | 464671 | 1800.0021 | 3 | 47 | 4.400337 | 0.5707188 | 0.9631842 | 1.145e-09 | 4.196409 | 4.306e-09
2018-03-12 00:28 | 464791 | 1920.0017 | 3 | 47 | 4.400327 | 0.511446 | 0.9811854 | 1.145e-09 | 4.275621 | 4.306e-09
2018-03-12 00:30 | 464911 | 2040.0002 | 3 | 47 | 4.400315 | 0.4614315 | 0.9973759 | 1.145e-09 | 4.346864 | 4.306e-09
2018-03-12 00:32 | 465031 | 2160.0008 | 3 | 47 | 4.400317 | 0.4200268 | 1.012052 | 1.145e-09 | 4.411446 | 4.306e-09
2018-03-12 00:34 | 465151 | 2280.001 | 3 | 47 | 4.400309 | 0.3849678 | 1.025456 | 1.145e-09 | 4.470425 | 4.306e-09
2018-03-12 00:36 | 465271 | 2400.0009 | 3 | 47 | 4.400348 | 0.3559532 | 1.037788 | 1.145e-09 | 4.524691 | 4.306e-09
2018-03-12 00:38 | 465391 | 2520.002 | 3 | 47 | 4.400254 | 0.3296432 | 1.049208 | 1.145e-09 | 4.574942 | 4.306e-09
2018-03-12 00:40 | 465511 | 2640.0016 | 3 | 47 | 4.400293 | 0.3083858 | 1.059844 | 1.145e-09 | 4.621743 | 4.306e-09
2018-03-12 00:42 | 465631 | 2760.0005 | 3 | 47 | 4.40027 | 0.2890892 | 1.069801 | 1.145e-09 | 4.665556 | 4.306e-09
2018-03-12 00:44 | 465751 | 2880.0008 | 3 | 47 | 4.400308 | 0.2727203 | 1.079161 | 1.145e-09 | 4.706745 | 4.306e-09
2018-03-12 00:46 | 465871 | 3000.0013 | 3 | 47 | 4.400319 | 0.2578468 | 1.087994 | 1.145e-09 | 4.745611 | 4.306e-09
2018-03-12 00:48 | 465991 | 3120.0017 | 3 | 47 | 4.400279 | 0.2441349 | 1.096356 | 1.145e-09 | 4.782409 | 4.306e-09
2018-03-12 00:50 | 466111 | 3240.0004 | 3 | 47 | 4.400315 | 0.232523 | 1.104297 | 1.145e-09 | 4.817349 | 4.306e-09
2018-03-12 00:52 | 466231 | 3360.0008 | 3 | 47 | 4.40029 | 0.2214642 | 1.111856 | 1.145e-09 | 4.850614 | 4.306e-09
2018-03-12 00:54 | 466351 | 3480.0012 | 3 | 47 | 4.400298 | 0.2117214 | 1.119069 | 1.145e-09 | 4.882353 | 4.306e-09
2018-03-12 00:56 | 466471 | 3600.0013 | 3 | 47 | 4.400296 | 0.2024403 | 1.125965 | 1.145e-09 | 4.912694 | 4.306e-09
2018-03-12 00:58 | 466591 | 3720.0011 | 3 | 47 | 4.400314 | 0.1942844 | 1.132569 | 1.145e-09 | 4.941757 | 4.306e-09
2018-03-12 01:00 | 466711 | 3840.0008 | 3 | 47 | 4.400319 | 0.1864414 | 1.138906 | 1.145e-09 | 4.969639 | 4.306e-09
2018-03-12 01:02 | 466831 | 3960.0015 | 3 | 47 | 4.400266 | 0.1786785 | 1.144993 | 1.145e-09 | 4.996424 | 4.306e-09
2018-03-12 01:04 | 466951 | 4080.0011 | 3 | 47 | 4.400285 | 0.1723175 | 1.150844 | 1.145e-09 | 5.022172 | 4.306e-09
2018-03-12 01:06 | 467071 | 4200.0013 | 3 | 47 | 4.400279 | 0.166029 | 1.156481 | 1.145e-09 | 5.046977 | 4.306e-09
2018-03-12 01:08 | 467191 | 4320.0011 | 3 | 47 | 4.400258 | 0.1599674 | 1.161917 | 1.145e-09 | 5.070896 | 4.306e-09
2018-03-12 01:10 | 467311 | 4440.0008 | 3 | 47 | 4.400327 | 0.1551228 | 1.167161 | 1.145e-09 | 5.093971 | 4.306e-09
2018-03-12 01:12 | 467431 | 4560.0008 | 3 | 47 | 4.400268 | 0.1495514 | 1.172232 | 1.145e-09 | 5.116284 | 4.306e-09
2018-03-12 01:14 | 467551 | 4680.0004 | 3 | 47 | 4.400311 | 0.1451206 | 1.177136 | 1.145e-09 | 5.137865 | 4.306e-09
2018-03-12 01:16 | 467671 | 4800.0009 | 3 | 47 | 4.400294 | 0.1403027 | 1.181885 | 1.145e-09 | 5.158758 | 4.306e-09
2018-03-12 01:18 | 467791 | 4920.0005 | 3 | 47 | 4.400228 | 0.1354218 | 1.186485 | 1.145e-09 | 5.179002 | 4.306e-09
2018-03-12 01:20 | 467911 | 5040.0009 | 3 | 47 | 4.40027 | 0.13167 | 1.190947 | 1.145e-09 | 5.198635 | 4.306e-09
2018-03-12 01:22 | 468031 | 5160.0013 | 3 | 47 | 4.400323 | 0.1283131 | 1.195276 | 1.145e-09 | 5.217686 | 4.306e-09
2018-03-12 01:24 | 468151 | 5280.0001 | 3 | 47 | 4.400308 | 0.1246338 | 1.199485 | 1.145e-09 | 5.236203 | 4.306e-09
2018-03-12 01:26 | 468271 | 5400.0013 | 3 | 47 | 4.40026 | 0.1208744 | 1.20357 | 1.145e-09 | 5.254179 | 4.306e-09
2018-03-12 01:28 | 468391 | 5520.0007 | 3 | 47 | 4.400277 | 0.1176491 | 1.207547 | 1.145e-09 | 5.27168 | 4.306e-09
2018-03-12 01:30 | 468511 | 5640.0013 | 3 | 47 | 4.400228 | 0.1142216 | 1.211413 | 1.145e-09 | 5.288692 | 4.306e-09
2018-03-12 01:32 | 468631 | 5760.0025 | 3 | 47 | 4.400305 | 0.1119995 | 1.215185 | 1.145e-09 | 5.305287 | 4.306e-09
2018-03-12 01:34 | 468751 | 5880.0021 | 3 | 47 | 4.400311 | 0.1089802 | 1.218853 | 1.145e-09 | 5.321427 | 4.306e-09
2018-03-12 01:36 | 468871 | 6000.0008 | 3 | 47 | 4.400206 | 0.1052895 | 1.222434 | 1.145e-09 | 5.337185 | 4.306e-09
2018-03-12 01:38 | 468991 | 6120.0021 | 3 | 47 | 4.400295 | 0.1036072 | 1.225923 | 1.145e-09 | 5.35254 | 4.306e-09
2018-03-12 01:40 | 469111 | 6240.0016 | 3 | 47 | 4.400277 | 0.1011906 | 1.229329 | 1.145e-09 | 5.367526 | 4.306e-09
2018-03-12 01:42 | 469231 | 6360.0013 | 3 | 47 | 4.400206 | 0.09827995 | 1.232658 | 1.145e-09 | 5.382177 | 4.306e-09
2018-03-12 01:44 | 469351 | 6480.0001 | 3 | 47 | 4.400265 | 0.09636688 | 1.235913 | 1.145e-09 | 5.396499 | 4.306e-09
2018-03-12 01:46 | 469471 | 6600.0005 | 3 | 47 | 4.400306 | 0.09490395 | 1.239092 | 1.145e-09 | 5.410487 | 4.306e-09
2018-03-12 01:48 | 469591 | 6720.0009 | 3 | 47 | 4.400295 | 0.09261894 | 1.242207 | 1.145e-09 | 5.424193 | 4.306e-09
2018-03-12 01:50 | 469711 | 6840.0013 | 3 | 47 | 4.40026 | 0.09037209 | 1.24525 | 1.145e-09 | 5.437582 | 4.306e-09
2018-03-12 01:52 | 469831 | 6960.0009 | 3 | 47 | 4.400281 | 0.08857536 | 1.248235 | 1.145e-09 | 5.450716 | 4.306e-09
2018-03-12 01:54 | 469951 | 7080.0002 | 3 | 47 | 4.40027 | 0.08672142 | 1.251155 | 1.145e-09 | 5.463568 | 4.306e-09
2018-03-12 01:56 | 470071 | 7200.0008 | 3 | 47 | 4.400299 | 0.0852356 | 1.254019 | 1.145e-09 | 5.47617 | 4.306e-09
2018-03-12 01:58 | 470191 | 7320.0012 | 3 | 47 | 4.400272 | 0.08335304 | 1.256824 | 1.145e-09 | 5.488513 | 4.306e-09
2018-03-12 02:00 | 470311 | 7440.0016 | 3 | 47 | 4.400262 | 0.08186913 | 1.25957 | 1.145e-09 | 5.500596 | 4.306e-09
2018-03-12 02:00 | 470330.8 | 7459.7641 | 3 | 47 | 4.400288 | 0.08149719 | 1.26002 | 1.145e-09 | 5.502573 | 4.306e-09
2018-03-12 02:02 | 470450.8 | 120.0003 | 4 | 47 | 4.385243 | 0 | 1.26002 | 1.145e-09 | 5.502573 | 4.306e-09
2018-03-12 02:04 | 470570.8 | 240.0003 | 4 | 47 | 4.38188 | 0 | 1.26002 | 1.145e-09 | 5.502573 | 4.306e-09
2018-03-12 02:05 | 470630.8 | 300.0026 | 4 | 47 | 4.380412 | 0 | 1.26002 | 1.145e-09 | 5.502573 | 4.306e-09
2018-03-12 02:07 | 470750.9 | 120.001 | 5 | 47 | 3.867591 | -3.260081 | 1.26002 | 0.1086504 | 5.502573 | 0.4272442
2018-03-12 02:09 | 470870.9 | 240.001 | 5 | 47 | 3.782279 | -3.260071 | 1.26002 | 0.2173084 | 5.502573 | 0.8427811
2018-03-12 02:11 | 470990.9 | 360.0014 | 5 | 47 | 3.703572 | -3.260102 | 1.26002 | 0.3259643 | 5.502573 | 1.249421
2018-03-12 02:13 | 471110.9 | 480.0001 | 5 | 47 | 3.630343 | -3.260066 | 1.26002 | 0.4346245 | 5.502573 | 1.647829
2018-03-12 02:15 | 471230.9 | 600.0014 | 5 | 47 | 3.562316 | -3.26006 | 1.26002 | 0.5432823 | 5.502573 | 2.038548
2018-03-12 02:17 | 471350.9 | 720.001 | 5 | 47 | 3.500379 | -3.260087 | 1.26002 | 0.6519363 | 5.502573 | 2.422177
2018-03-12 02:19 | 471470.9 | 840.0022 | 5 | 47 | 3.446617 | -3.260066 | 1.26002 | 0.7605951 | 5.502573 | 2.79953
2018-03-12 02:21 | 471590.9 | 960.0007 | 5 | 47 | 3.398799 | -3.260131 | 1.26002 | 0.8692528 | 5.502573 | 3.171402
2018-03-12 02:23 | 471710.9 | 1080.0005 | 5 | 47 | 3.350593 | -3.260113 | 1.26002 | 0.9779124 | 5.502573 | 3.538143
2018-03-12 02:25 | 471830.9 | 1200.0008 | 5 | 47 | 3.284963 | -3.260144 | 1.26002 | 1.086567 | 5.502573 | 3.898947
2018-03-12 02:27 | 471950.9 | 1320.0012 | 5 | 47 | 3.13361 | -3.260075 | 1.26002 | 1.195227 | 5.502573 | 4.24917
2018-03-12 02:28 | 471998.5 | 1367.5789 | 5 | 47 | 2.999983 | -3.260083 | 1.26002 | 1.238308 | 5.502573 | 4.381513
2018-03-12 02:30 | 472118.5 | 119.9998 | 6 | 47 | 3.730552 | 0 | 1.26002 | 1.238308 | 5.502573 | 4.381513
2018-03-12 02:32 | 472238.5 | 240.0005 | 6 | 47 | 3.755795 | 0 | 1.26002 | 1.238308 | 5.502573 | 4.381513
2018-03-12 02:33 | 472298.5 | 300.0035 | 6 | 47 | 3.765059 | 0 | 1.26002 | 1.238308 | 5.502573 | 4.381513
2018-03-12 02:33 | 472298.5 | 0.0027 | 7 | 48 | 3.765104 | 0 | 0 | 0 | 0 | 0
2018-03-12 02:33 | 472335.9 | 37.29 | 2 | 48 | 4.200444 | 3.259947 | 0.03826341 | 0 | 0.1606384 | 0
2018-03-12 02:35 | 472455.9 | 120.0005 | 3 | 48 | 4.27612 | 3.259846 | 0.1464756 | 0 | 0.6195713 | 0
2018-03-12 02:37 | 472575.9 | 240.0032 | 3 | 48 | 4.34358 | 3.259829 | 0.2551298 | 0 | 1.087834 | 0
2018-03-12 02:39 | 472695.9 | 360.0013 | 3 | 48 | 4.400394 | 3.148155 | 0.3634213 | 0 | 1.561828 | 0
2018-03-12 02:41 | 472815.9 | 480.0017 | 3 | 48 | 4.400385 | 2.7125 | 0.4607471 | 0 | 1.9901 | 0
2018-03-12 02:43 | 472935.9 | 600.0002 | 3 | 48 | 4.400379 | 2.336033 | 0.5448003 | 0 | 2.359966 | 0
2018-03-12 02:45 | 473055.9 | 720.0001 | 3 | 48 | 4.400374 | 1.988661 | 0.6167719 | 0 | 2.676668 | 0
2018-03-12 02:47 | 473175.9 | 840.0013 | 3 | 48 | 4.400387 | 1.685957 | 0.6778669 | 0 | 2.945509 | 0
2018-03-12 02:49 | 473295.9 | 960.0004 | 3 | 48 | 4.40038 | 1.43429 | 0.7297162 | 0 | 3.173665 | 0
2018-03-12 02:51 | 473415.9 | 1080.0014 | 3 | 48 | 4.40035 | 1.23023 | 0.7740062 | 0 | 3.368557 | 0
2018-03-12 02:53 | 473535.9 | 1200.0008 | 3 | 48 | 4.400355 | 1.064955 | 0.8121642 | 0 | 3.536466 | 0
2018-03-12 02:55 | 473655.9 | 1320.0013 | 3 | 48 | 4.400355 | 0.9292679 | 0.8453254 | 0 | 3.682387 | 0
2018-03-12 02:57 | 473775.9 | 1440.0001 | 3 | 48 | 4.400336 | 0.8155499 | 0.8743478 | 0 | 3.810096 | 0
2018-03-12 02:59 | 473895.9 | 1560.0002 | 3 | 48 | 4.40034 | 0.7197418 | 0.8998917 | 0 | 3.922498 | 0
2018-03-12 03:01 | 474015.9 | 1680.0008 | 3 | 48 | 4.400373 | 0.6387501 | 0.9224863 | 0 | 4.021922 | 0
2018-03-12 03:03 | 474135.9 | 1800.0002 | 3 | 48 | 4.400348 | 0.5693951 | 0.9425766 | 0 | 4.110326 | 0
2018-03-12 03:05 | 474255.9 | 1920.0016 | 3 | 48 | 4.400327 | 0.5107746 | 0.9605462 | 0 | 4.189398 | 0
2018-03-12 03:07 | 474375.9 | 2040.0013 | 3 | 48 | 4.400288 | 0.4614296 | 0.9767325 | 0 | 4.260623 | 0
2018-03-12 03:09 | 474495.9 | 2160.0008 | 3 | 48 | 4.400331 | 0.4210911 | 0.9914215 | 0 | 4.32526 | 0
2018-03-12 03:11 | 474615.9 | 2280.002 | 3 | 48 | 4.40032 | 0.3861656 | 1.004854 | 0 | 4.384368 | 0
2018-03-12 03:13 | 474735.9 | 2400.0017 | 3 | 48 | 4.400335 | 0.3571663 | 1.017225 | 0 | 4.438803 | 0
2018-03-12 03:15 | 474855.9 | 2520.0012 | 3 | 48 | 4.4003 | 0.3317738 | 1.02869 | 0 | 4.489253 | 0
2018-03-12 03:17 | 474975.9 | 2640.0018 | 3 | 48 | 4.400296 | 0.3099003 | 1.039378 | 0 | 4.536285 | 0
2018-03-12 03:19 | 475095.9 | 2760.0013 | 3 | 48 | 4.400281 | 0.2908173 | 1.049388 | 0 | 4.580332 | 0
2018-03-12 03:21 | 475215.9 | 2880.0009 | 3 | 48 | 4.400299 | 0.2741413 | 1.058803 | 0 | 4.62176 | 0
2018-03-12 03:23 | 475335.9 | 3000.0021 | 3 | 48 | 4.400271 | 0.2588749 | 1.06769 | 0 | 4.660866 | 0
2018-03-12 03:25 | 475455.9 | 3120.0017 | 3 | 48 | 4.400309 | 0.2461987 | 1.076105 | 0 | 4.697894 | 0
2018-03-12 03:27 | 475575.9 | 3240.0004 | 3 | 48 | 4.400289 | 0.233572 | 1.084101 | 0 | 4.733077 | 0
2018-03-12 03:29 | 475695.9 | 3360.0008 | 3 | 48 | 4.400319 | 0.2231808 | 1.091714 | 0 | 4.766576 | 0
2018-03-12 03:31 | 475815.9 | 3480.0012 | 3 | 48 | 4.400261 | 0.2128258 | 1.098976 | 0 | 4.798531 | 0
2018-03-12 03:33 | 475935.9 | 3600.0008 | 3 | 48 | 4.400292 | 0.203886 | 1.105922 | 0 | 4.829095 | 0
2018-03-12 03:35 | 476055.9 | 3720.0012 | 3 | 48 | 4.400281 | 0.1953259 | 1.112572 | 0 | 4.858357 | 0
2018-03-12 03:37 | 476175.9 | 3840.0008 | 3 | 48 | 4.400266 | 0.1874981 | 1.118953 | 0 | 4.886436 | 0
2018-03-12 03:39 | 476295.9 | 3960.002 | 3 | 48 | 4.400293 | 0.1804352 | 1.125085 | 0 | 4.91342 | 0
2018-03-12 03:41 | 476415.9 | 4080.001 | 3 | 48 | 4.400308 | 0.173748 | 1.130981 | 0 | 4.939362 | 0
2018-03-12 03:43 | 476535.9 | 4200.0004 | 3 | 48 | 4.400299 | 0.1674442 | 1.13666 | 0 | 4.964351 | 0
2018-03-12 03:45 | 476655.9 | 4320.0008 | 3 | 48 | 4.400284 | 0.1614552 | 1.142135 | 0 | 4.988445 | 0
2018-03-12 03:47 | 476775.9 | 4440.0013 | 3 | 48 | 4.400287 | 0.1559315 | 1.147421 | 0 | 5.011706 | 0
2018-03-12 03:49 | 476895.9 | 4560.0005 | 3 | 48 | 4.40029 | 0.1506519 | 1.15253 | 0 | 5.034184 | 0
2018-03-12 03:51 | 477015.9 | 4680.0001 | 3 | 48 | 4.400317 | 0.1462193 | 1.15747 | 0 | 5.055922 | 0
2018-03-12 03:53 | 477135.9 | 4800.0006 | 3 | 48 | 4.40033 | 0.141716 | 1.162252 | 0 | 5.076966 | 0
2018-03-12 03:55 | 477255.9 | 4920.0012 | 3 | 48 | 4.400294 | 0.13694 | 1.166887 | 0 | 5.097361 | 0
2018-03-12 03:57 | 477375.9 | 5040.0006 | 3 | 48 | 4.40027 | 0.1327896 | 1.171378 | 0 | 5.117121 | 0
2018-03-12 03:59 | 477495.9 | 5160.0015 | 3 | 48 | 4.400298 | 0.1291466 | 1.175735 | 0 | 5.136293 | 0
2018-03-12 04:01 | 477615.9 | 5280.0001 | 3 | 48 | 4.400288 | 0.1253948 | 1.179969 | 0 | 5.154925 | 0
2018-03-12 04:03 | 477735.9 | 5400.0009 | 3 | 48 | 4.400255 | 0.1216335 | 1.184083 | 0 | 5.173029 | 0
2018-03-12 04:05 | 477855.9 | 5520.0009 | 3 | 48 | 4.400276 | 0.1183548 | 1.188088 | 0 | 5.190649 | 0
2018-03-12 04:07 | 477975.9 | 5640.0012 | 3 | 48 | 4.400285 | 0.1153259 | 1.191979 | 0 | 5.207773 | 0
2018-03-12 04:09 | 478095.9 | 5760.0008 | 3 | 48 | 4.400275 | 0.112318 | 1.195771 | 0 | 5.224455 | 0
2018-03-12 04:11 | 478215.9 | 5880.0013 | 3 | 48 | 4.40029 | 0.1097336 | 1.199467 | 0 | 5.24072 | 0
2018-03-12 04:13 | 478335.9 | 6000.0017 | 3 | 48 | 4.400247 | 0.1065044 | 1.203069 | 0 | 5.256569 | 0
2018-03-12 04:15 | 478455.9 | 6120.0005 | 3 | 48 | 4.400301 | 0.1045609 | 1.206583 | 0 | 5.272031 | 0
2018-03-12 04:17 | 478575.9 | 6240.0009 | 3 | 48 | 4.400236 | 0.1015434 | 1.21001 | 0 | 5.287112 | 0
2018-03-12 04:19 | 478695.9 | 6360.0021 | 3 | 48 | 4.400281 | 0.0993557 | 1.213362 | 0 | 5.301863 | 0
2018-03-12 04:21 | 478815.9 | 6480.0009 | 3 | 48 | 4.400298 | 0.09746742 | 1.216634 | 0 | 5.316259 | 0
2018-03-12 04:23 | 478935.9 | 6600.0005 | 3 | 48 | 4.400299 | 0.09518623 | 1.219837 | 0 | 5.330354 | 0
2018-03-12 04:25 | 479055.9 | 6720.0009 | 3 | 48 | 4.400267 | 0.09298897 | 1.22296 | 0 | 5.344098 | 0
2018-03-12 04:27 | 479175.9 | 6840.0012 | 3 | 48 | 4.400282 | 0.09113884 | 1.226026 | 0 | 5.357588 | 0
2018-03-12 04:29 | 479295.9 | 6960.0017 | 3 | 48 | 4.400272 | 0.08895111 | 1.229025 | 0 | 5.370785 | 0
2018-03-12 04:31 | 479415.9 | 7080.0005 | 3 | 48 | 4.40024 | 0.08709717 | 1.23196 | 0 | 5.383697 | 0
2018-03-12 04:33 | 479535.9 | 7200.0002 | 3 | 48 | 4.400239 | 0.08522797 | 1.234837 | 0 | 5.396358 | 0
2018-03-12 04:35 | 479655.9 | 7320.0021 | 3 | 48 | 4.400263 | 0.08372307 | 1.237654 | 0 | 5.408755 | 0
2018-03-12 04:37 | 479775.9 | 7440.0017 | 3 | 48 | 4.40027 | 0.08216858 | 1.240419 | 0 | 5.420918 | 0
2018-03-12 04:38 | 479818 | 7482.1028 | 3 | 48 | 4.40027 | 0.0814991 | 1.241376 | 0 | 5.425131 | 0
2018-03-12 04:40 | 479938.1 | 120.0006 | 4 | 48 | 4.385002 | 0 | 1.241376 | 0 | 5.425131 | 0
2018-03-12 04:42 | 480058.1 | 240.0002 | 4 | 48 | 4.381582 | 0 | 1.241376 | 0 | 5.425131 | 0
2018-03-12 04:43 | 480118.1 | 300.0039 | 4 | 48 | 4.380102 | 0 | 1.241376 | 0 | 5.425131 | 0
2018-03-12 04:45 | 480238.1 | 120.0006 | 5 | 48 | 3.860569 | -3.260094 | 1.241376 | 0.1086561 | 5.425131 | 0.4265444
2018-03-12 04:47 | 480358.1 | 240.001 | 5 | 48 | 3.77491 | -3.260102 | 1.241376 | 0.2173141 | 5.425131 | 0.8412995
2018-03-12 04:49 | 480478.1 | 360.0014 | 5 | 48 | 3.695986 | -3.260089 | 1.241376 | 0.3259703 | 5.425131 | 1.247127
2018-03-12 04:51 | 480598.1 | 480.0017 | 5 | 48 | 3.622571 | -3.260075 | 1.241376 | 0.434628 | 5.425131 | 1.644689
2018-03-12 04:53 | 480718.1 | 600.0005 | 5 | 48 | 3.554468 | -3.260083 | 1.241376 | 0.543287 | 5.425131 | 2.034566
2018-03-12 04:55 | 480838.1 | 720.0017 | 5 | 48 | 3.492409 | -3.260148 | 1.241376 | 0.6519436 | 5.425131 | 2.417347
2018-03-12 04:57 | 480958.1 | 840.0005 | 5 | 48 | 3.438271 | -3.260148 | 1.241376 | 0.7606044 | 5.425131 | 2.793826
2018-03-12 04:59 | 481078.1 | 960.0001 | 5 | 48 | 3.389415 | -3.260078 | 1.241376 | 0.8692618 | 5.425131 | 3.164742
2018-03-12 05:01 | 481198.1 | 1080.0007 | 5 | 48 | 3.338994 | -3.260073 | 1.241376 | 0.9779175 | 5.425131 | 3.530348
2018-03-12 05:03 | 481318.1 | 1200.0004 | 5 | 48 | 3.266809 | -3.26012 | 1.241376 | 1.086578 | 5.425131 | 3.889625
2018-03-12 05:05 | 481438.1 | 1320.0015 | 5 | 48 | 3.08764 | -3.260098 | 1.241376 | 1.195238 | 5.425131 | 4.236733
2018-03-12 05:06 | 481467.5 | 1349.3826 | 5 | 48 | 2.999999 | -3.260104 | 1.241376 | 1.221838 | 5.425131 | 4.317746
2018-03-12 05:08 | 481587.5979 | 120.0015 | 6 | 48 | 3.734571 | 0 | 1.241376 | 1.221838 | 5.425131 | 4.317746
2018-03-12 05:10 | 481707.5983 | 240.0019 | 6 | 48 | 3.760697 | 0 | 1.241376 | 1.221838 | 5.425131 | 4.317746
2018-03-12 05:11 | 481767.5995 | 300.0031 | 6 | 48 | 3.770061 | 0 | 1.241376 | 1.221838 | 5.425131 | 4.317746
2018-03-12 05:11 | 481767.6 | 0.0025 | 7 | 49 | 3.77006 | 0 | 0 | 0 | 0 | 0
2018-03-12 05:11 | 481797.4 | 29.6991 | 2 | 49 | 4.200435 | 3.259998 | 0.03039712 | 0 | 0.1276177 | 0
2018-03-12 05:13 | 481917.4 | 120.0022 | 3 | 49 | 4.284403 | 3.260166 | 0.1386126 | 0 | 0.5872578 | 0
2018-03-12 05:15 | 482037.4 | 240.0001 | 3 | 49 | 4.353284 | 3.260204 | 0.247263 | 0 | 1.056483 | 0
2018-03-12 05:17 | 482157.4 | 360.0009 | 3 | 49 | 4.4004 | 3.073864 | 0.3548237 | 0 | 1.528074 | 0
2018-03-12 05:19 | 482277.4 | 480.0009 | 3 | 49 | 4.400377 | 2.658689 | 0.450091 | 0 | 1.947287 | 0
2018-03-12 05:21 | 482397.4 | 600.0021 | 3 | 49 | 4.400372 | 2.290865 | 0.5325081 | 0 | 2.309953 | 0
2018-03-12 05:23 | 482517.4 | 720.0009 | 3 | 49 | 4.400374 | 1.952417 | 0.6031228 | 0 | 2.620685 | 0
2018-03-12 05:25 | 482637.4 | 840.0004 | 3 | 49 | 4.400363 | 1.657396 | 0.6631472 | 0 | 2.884815 | 0
2018-03-12 05:27 | 482757.4 | 960.0003 | 3 | 49 | 4.400388 | 1.412497 | 0.7141687 | 0 | 3.109328 | 0
2018-03-12 05:29 | 482877.4 | 1080.0003 | 3 | 49 | 4.400327 | 1.213451 | 0.7578129 | 0 | 3.301378 | 0
2018-03-12 05:31 | 482997.4 | 1200.001 | 3 | 49 | 4.400311 | 1.05183 | 0.7954904 | 0 | 3.467173 | 0
2018-03-12 05:33 | 483117.4 | 1320.0006 | 3 | 49 | 4.40033 | 0.9196434 | 0.8282896 | 0 | 3.611501 | 0
2018-03-12 05:35 | 483237.4 | 1440.0018 | 3 | 49 | 4.400353 | 0.808979 | 0.8570463 | 0 | 3.73804 | 0
2018-03-12 05:37 | 483357.4 | 1560.0022 | 3 | 49 | 4.400358 | 0.7154236 | 0.8824028 | 0 | 3.849617 | 0
2018-03-12 05:39 | 483477.4 | 1680.0014 | 3 | 49 | 4.400347 | 0.6355877 | 0.9048752 | 0 | 3.948503 | 0
2018-03-12 05:41 | 483597.4 | 1800.0022 | 3 | 49 | 4.400327 | 0.5676174 | 0.92489 | 0 | 4.036576 | 0
2018-03-12 05:43 | 483717.4 | 1920.001 | 3 | 49 | 4.400357 | 0.5103474 | 0.9428202 | 0 | 4.115474 | 0
2018-03-12 05:45 | 483837.4 | 2040.0021 | 3 | 49 | 4.400323 | 0.4618111 | 0.9589921 | 0 | 4.186636 | 0
2018-03-12 05:47 | 483957.4 | 2160.0009 | 3 | 49 | 4.400331 | 0.4214439 | 0.973687 | 0 | 4.251298 | 0
2018-03-12 05:49 | 484077.4 | 2280.0013 | 3 | 49 | 4.400314 | 0.3868771 | 0.9871389 | 0 | 4.310491 | 0
2018-03-12 05:51 | 484197.4 | 2400.0002 | 3 | 49 | 4.40033 | 0.3580093 | 0.9995381 | 0 | 4.365051 | 0
2018-03-12 05:53 | 484317.4 | 2520.0003 | 3 | 49 | 4.400281 | 0.3324661 | 1.011038 | 0 | 4.415655 | 0
2018-03-12 05:55 | 484437.4 | 2640.0018 | 3 | 49 | 4.400269 | 0.3110065 | 1.021763 | 0 | 4.46285 | 0
2018-03-12 05:57 | 484557.4 | 2760.0022 | 3 | 49 | 4.400333 | 0.2925243 | 1.031814 | 0 | 4.507074 | 0
2018-03-12 05:59 | 484677.4 | 2880.001 | 3 | 49 | 4.400306 | 0.27565 | 1.041271 | 0 | 4.548687 | 0
2018-03-12 06:01 | 484797.4 | 3000.0022 | 3 | 49 | 4.400314 | 0.260828 | 1.050202 | 0 | 4.587987 | 0
2018-03-12 06:03 | 484917.4 | 3120.001 | 3 | 49 | 4.400308 | 0.2471638 | 1.058664 | 0 | 4.625222 | 0
2018-03-12 06:05 | 485037.4 | 3240.0014 | 3 | 49 | 4.400308 | 0.2352505 | 1.066702 | 0 | 4.660593 | 0
2018-03-12 06:07 | 485157.4 | 3360.001 | 3 | 49 | 4.400306 | 0.2243481 | 1.074357 | 0 | 4.694278 | 0
2018-03-12 06:09 | 485277.4 | 3480.0006 | 3 | 49 | 4.400265 | 0.2141457 | 1.081662 | 0 | 4.726421 | 0
2018-03-12 06:11 | 485397.4 | 3600.001 | 3 | 49 | 4.400278 | 0.2049999 | 1.088646 | 0 | 4.757153 | 0
2018-03-12 06:13 | 485517.4 | 3720.0021 | 3 | 49 | 4.400319 | 0.1968327 | 1.095337 | 0 | 4.786594 | 0
2018-03-12 06:15 | 485637.4 | 3840.0009 | 3 | 49 | 4.400294 | 0.188652 | 1.101752 | 0 | 4.814822 | 0
2018-03-12 06:17 | 485757.4 | 3960.0021 | 3 | 49 | 4.400247 | 0.1807842 | 1.107914 | 0 | 4.841937 | 0
2018-03-12 06:19 | 485877.4 | 4080.0002 | 3 | 49 | 4.400298 | 0.1744881 | 1.113839 | 0 | 4.868008 | 0
2018-03-12 06:21 | 485997.4 | 4200.0014 | 3 | 49 | 4.40033 | 0.1685753 | 1.119549 | 0 | 4.893134 | 0
2018-03-12 06:23 | 486117.4 | 4320.0002 | 3 | 49 | 4.400315 | 0.1626282 | 1.125051 | 0 | 4.917343 | 0
2018-03-12 06:25 | 486237.4 | 4440.0022 | 3 | 49 | 4.400253 | 0.1562748 | 1.130362 | 0 | 4.940713 | 0
2018-03-12 06:27 | 486357.4 | 4560.0018 | 3 | 49 | 4.400278 | 0.1514053 | 1.13549 | 0 | 4.963279 | 0
2018-03-12 06:29 | 486477.4 | 4680.0014 | 3 | 49 | 4.400249 | 0.1462421 | 1.140452 | 0 | 4.985113 | 0
2018-03-12 06:31 | 486597.4 | 4800.0006 | 3 | 49 | 4.400263 | 0.1417828 | 1.145254 | 0 | 5.006246 | 0
2018-03-12 06:33 | 486717.4 | 4920.0022 | 3 | 49 | 4.400275 | 0.1373158 | 1.149901 | 0 | 5.026694 | 0
2018-03-12 06:35 | 486837.4 | 5040.001 | 3 | 49 | 4.400302 | 0.1335773 | 1.154411 | 0 | 5.046538 | 0
2018-03-12 06:37 | 486957.4 | 5160.0014 | 3 | 49 | 4.40028 | 0.1295471 | 1.15879 | 0 | 5.065804 | 0
2018-03-12 06:39 | 487077.4 | 5280.0001 | 3 | 49 | 4.400256 | 0.1254597 | 1.163037 | 0 | 5.084495 | 0
2018-03-12 06:41 | 487197.4 | 5400.0005 | 3 | 49 | 4.400279 | 0.1224327 | 1.167167 | 0 | 5.102667 | 0
2018-03-12 06:43 | 487317.4 | 5520.0009 | 3 | 49 | 4.40027 | 0.1187153 | 1.171185 | 0 | 5.120349 | 0
2018-03-12 06:45 | 487437.4 | 5640.0005 | 3 | 49 | 4.400285 | 0.1157608 | 1.175093 | 0 | 5.137544 | 0
2018-03-12 06:47 | 487557.4 | 5760.0002 | 3 | 49 | 4.400241 | 0.112402 | 1.178894 | 0 | 5.154271 | 0
2018-03-12 06:49 | 487677.4 | 5880.0021 | 3 | 49 | 4.40028 | 0.1097431 | 1.182599 | 0 | 5.170573 | 0
2018-03-12 06:51 | 487797.4 | 6000.001 | 3 | 49 | 4.40026 | 0.1068497 | 1.186209 | 0 | 5.186458 | 0
2018-03-12 06:53 | 487917.4 | 6120.0021 | 3 | 49 | 4.400261 | 0.1041851 | 1.189733 | 0 | 5.201964 | 0
2018-03-12 06:55 | 488037.4 | 6240.001 | 3 | 49 | 4.400292 | 0.1019402 | 1.193171 | 0 | 5.217093 | 0
2018-03-12 06:57 | 488157.4 | 6360 | 3 | 49 | 4.400298 | 0.09973526 | 1.196521 | 0 | 5.231833 | 0
2018-03-12 06:59 | 488277.4 | 6480.0007 | 3 | 49 | 4.400289 | 0.09748268 | 1.199799 | 0 | 5.246257 | 0
2018-03-12 07:01 | 488397.4 | 6600.0005 | 3 | 49 | 4.400264 | 0.09486008 | 1.203001 | 0 | 5.260348 | 0
2018-03-12 07:03 | 488517.4 | 6720.0004 | 3 | 49 | 4.400289 | 0.09297943 | 1.206131 | 0 | 5.274122 | 0
2018-03-12 07:05 | 488637.4 | 6840.0021 | 3 | 49 | 4.400295 | 0.09111786 | 1.20919 | 0 | 5.287579 | 0
2018-03-12 07:07 | 488757.4 | 6960.0017 | 3 | 49 | 4.40027 | 0.088974 | 1.212186 | 0 | 5.300762 | 0
2018-03-12 07:09 | 488877.4 | 7080.0021 | 3 | 49 | 4.400283 | 0.08710289 | 1.215118 | 0 | 5.313665 | 0
2018-03-12 07:11 | 488997.4 | 7200.0002 | 3 | 49 | 4.400223 | 0.0852108 | 1.217984 | 0 | 5.326277 | 0
2018-03-12 07:13 | 489117.4 | 7320.0014 | 3 | 49 | 4.400256 | 0.08376312 | 1.220795 | 0 | 5.338645 | 0
2018-03-12 07:15 | 489237.4 | 7440.001 | 3 | 49 | 4.40029 | 0.08219337 | 1.223557 | 0 | 5.350799 | 0
2018-03-12 07:16 | 489280 | 7482.5869 | 3 | 49 | 4.400292 | 0.08149719 | 1.224526 | 0 | 5.355063 | 0
2018-03-12 07:18 | 489400 | 120.0012 | 4 | 49 | 4.3848 | 0 | 1.224526 | 0 | 5.355063 | 0
2018-03-12 07:20 | 489520 | 240.0008 | 4 | 49 | 4.38138 | 0 | 1.224526 | 0 | 5.355063 | 0
2018-03-12 07:21 | 489580 | 300.0036 | 4 | 49 | 4.37989 | 0 | 1.224526 | 0 | 5.355063 | 0
2018-03-12 07:23 | 489700.1347 | 120.0005 | 5 | 49 | 3.854238 | -3.260108 | 1.224526 | 0.1086556 | 5.355063 | 0.4258566
2018-03-12 07:25 | 489820.1343 | 240.0001 | 5 | 49 | 3.768931 | -3.260139 | 1.224526 | 0.2173138 | 5.355063 | 0.8399424
2018-03-12 07:27 | 489940.1352 | 360.001 | 5 | 49 | 3.690502 | -3.260139 | 1.224526 | 0.3259594 | 5.355063 | 1.245105
2018-03-12 07:29 | 490060.1355 | 480.0013 | 5 | 49 | 3.617812 | -3.260085 | 1.224526 | 0.4346274 | 5.355063 | 1.642145
2018-03-12 07:31 | 490180.1347 | 600.0005 | 5 | 49 | 3.550569 | -3.260123 | 1.224526 | 0.5432886 | 5.355063 | 2.031558
2018-03-12 07:33 | 490300.1348 | 720.0006 | 5 | 49 | 3.489274 | -3.260092 | 1.224526 | 0.6519453 | 5.355063 | 2.41396
2018-03-12 07:35 | 490420.1363 | 840.0021 | 5 | 49 | 3.435265 | -3.260089 | 1.224526 | 0.7606055 | 5.355063 | 2.790107
2018-03-12 07:37 | 490540.1351 | 960.0009 | 5 | 49 | 3.38571 | -3.260123 | 1.224526 | 0.8692662 | 5.355063 | 3.160676
2018-03-12 07:39 | 490660.1351 | 1080.0009 | 5 | 49 | 3.333858 | -3.260052 | 1.224526 | 0.9779223 | 5.355063 | 3.525816
2018-03-12 07:41 | 490780.1359 | 1200.0017 | 5 | 49 | 3.258552 | -3.260071 | 1.224526 | 1.086581 | 5.355063 | 3.884385
2018-03-12 07:43 | 490900.1358 | 1320.0016 | 5 | 49 | 3.070434 | -3.260075 | 1.224526 | 1.195236 | 5.355063 | 4.230167
2018-03-12 07:43 | 490923.8646 | 1343.7304 | 5 | 49 | 2.999979 | -3.260047 | 1.224526 | 1.216726 | 5.355063 | 4.295416
2018-03-12 07:45 | 491043.9 | 120.0008 | 6 | 49 | 3.73864 | 0 | 1.224526 | 1.216732 | 5.355063 | 4.295433
2018-03-12 07:47 | 491163.9 | 240.0001 | 6 | 49 | 3.765624 | 0 | 1.224526 | 1.216732 | 5.355063 | 4.295433
2018-03-12 07:48 | 491223.9 | 300.0037 | 6 | 49 | 3.774993 | 0 | 1.224526 | 1.216732 | 5.355063 | 4.295433
2018-03-12 07:48 | 491223.9 | 0.0025 | 7 | 50 | 3.77516 | 0 | 0 | 0 | 0 | 0
2018-03-12 07:49 | 491249 | 24.9853 | 2 | 50 | 4.200456 | 3.25992 | 0.02544726 | 1.6e-11 | 0.1068372 | 6e-11
2018-03-12 07:51 | 491369 | 120.0006 | 3 | 50 | 4.290753 | 3.260168 | 0.1336592 | 1.6e-11 | 0.5670354 | 6e-11
2018-03-12 07:53 | 491489 | 240.0017 | 3 | 50 | 4.359957 | 3.26016 | 0.2423116 | 1.6e-11 | 1.036976 | 6e-11
2018-03-12 07:55 | 491609 | 360.0021 | 3 | 50 | 4.400398 | 3.029032 | 0.3491991 | 1.6e-11 | 1.506066 | 6e-11
2018-03-12 07:57 | 491729 | 480.0003 | 3 | 50 | 4.400383 | 2.625168 | 0.4432182 | 1.6e-11 | 1.919786 | 6e-11
2018-03-12 07:59 | 491849 | 600.0004 | 3 | 50 | 4.400362 | 2.26404 | 0.5246266 | 1.6e-11 | 2.278014 | 6e-11
2018-03-12 08:01 | 491969 | 720.0025 | 3 | 50 | 4.400378 | 1.930698 | 0.5944323 | 1.6e-11 | 2.585186 | 6e-11
2018-03-12 08:03 | 492089 | 840.0013 | 3 | 50 | 4.400382 | 1.640965 | 0.6538123 | 1.6e-11 | 2.84648 | 6e-11
2018-03-12 08:05 | 492209 | 960.0017 | 3 | 50 | 4.400365 | 1.400949 | 0.7043669 | 1.6e-11 | 3.068938 | 6e-11
2018-03-12 08:07 | 492329 | 1080.0004 | 3 | 50 | 4.400374 | 1.206173 | 0.7476968 | 1.6e-11 | 3.259606 | 6e-11
2018-03-12 08:09 | 492449 | 1200.0008 | 3 | 50 | 4.400337 | 1.047798 | 0.785173 | 1.6e-11 | 3.424514 | 6e-11
2018-03-12 08:11 | 492569 | 1320.0029 | 3 | 50 | 4.400325 | 0.9172573 | 0.8178626 | 1.6e-11 | 3.56836 | 6e-11
2018-03-12 08:13 | 492689 | 1440 | 3 | 50 | 4.400331 | 0.8085213 | 0.8465754 | 1.6e-11 | 3.694707 | 6e-11
2018-03-12 08:15 | 492809 | 1560.0012 | 3 | 50 | 4.400334 | 0.7159538 | 0.8719407 | 1.6e-11 | 3.806323 | 6e-11
2018-03-12 08:17 | 492929 | 1680.0016 | 3 | 50 | 4.400333 | 0.6373405 | 0.8944591 | 1.6e-11 | 3.905411 | 6e-11
2018-03-12 08:19 | 493049 | 1800.0028 | 3 | 50 | 4.400337 | 0.5701904 | 0.9145496 | 1.6e-11 | 3.993816 | 6e-11
2018-03-12 08:21 | 493169 | 1920.0016 | 3 | 50 | 4.400304 | 0.5129852 | 0.9325754 | 1.6e-11 | 4.073135 | 6e-11
2018-03-12 08:23 | 493289 | 2040.0019 | 3 | 50 | 4.4003 | 0.4649849 | 0.9488596 | 1.6e-11 | 4.144791 | 6e-11
2018-03-12 08:25 | 493409 | 2160.0015 | 3 | 50 | 4.400251 | 0.4240417 | 0.9636723 | 1.6e-11 | 4.209972 | 6e-11
2018-03-12 08:27 | 493529 | 2280.0018 | 3 | 50 | 4.40035 | 0.3908939 | 0.9772453 | 1.6e-11 | 4.269698 | 6e-11
2018-03-12 08:29 | 493649 | 2400.0016 | 3 | 50 | 4.400312 | 0.3615913 | 0.9897654 | 1.6e-11 | 4.32479 | 6e-11
2018-03-12 08:31 | 493769 | 2520.0019 | 3 | 50 | 4.400307 | 0.3363075 | 1.001387 | 1.6e-11 | 4.375928 | 6e-11
2018-03-12 08:33 | 493889 | 2640.0008 | 3 | 50 | 4.400297 | 0.3147182 | 1.012231 | 1.6e-11 | 4.423646 | 6e-11
2018-03-12 08:35 | 494009 | 2760.0004 | 3 | 50 | 4.40032 | 0.2960739 | 1.0224 | 1.6e-11 | 4.468391 | 6e-11
2018-03-12 08:37 | 494129 | 2880 | 3 | 50 | 4.400293 | 0.2789898 | 1.031975 | 1.6e-11 | 4.510527 | 6e-11
2018-03-12 08:39 | 494249 | 3000.002 | 3 | 50 | 4.400271 | 0.2637787 | 1.041025 | 1.6e-11 | 4.550349 | 6e-11
2018-03-12 08:41 | 494369 | 3120.0016 | 3 | 50 | 4.400251 | 0.2499866 | 1.049602 | 1.6e-11 | 4.588089 | 6e-11
2018-03-12 08:43 | 494489 | 3240.0005 | 3 | 50 | 4.400293 | 0.2381687 | 1.057744 | 1.6e-11 | 4.623918 | 6e-11
2018-03-12 08:45 | 494609 | 3360.0024 | 3 | 50 | 4.400308 | 0.2273331 | 1.065499 | 1.6e-11 | 4.658043 | 6e-11
2018-03-12 08:47 | 494729 | 3480.0019 | 3 | 50 | 4.400249 | 0.216917 | 1.072903 | 1.6e-11 | 4.69062 | 6e-11
2018-03-12 08:49 | 494849 | 3600.0013 | 3 | 50 | 4.400301 | 0.2080135 | 1.079986 | 1.6e-11 | 4.72179 | 6e-11
2018-03-12 08:51 | 494969 | 3720.0011 | 3 | 50 | 4.400266 | 0.1989899 | 1.086774 | 1.6e-11 | 4.751655 | 6e-11
2018-03-12 08:53 | 495089 | 3840.0008 | 3 | 50 | 4.4003 | 0.1912003 | 1.093281 | 1.6e-11 | 4.78029 | 6e-11
2018-03-12 08:55 | 495209 | 3960.0004 | 3 | 50 | 4.400285 | 0.1838017 | 1.09953 | 1.6e-11 | 4.807787 | 6e-11
2018-03-12 08:57 | 495329 | 4080.0025 | 3 | 50 | 4.400289 | 0.1771622 | 1.105543 | 1.6e-11 | 4.834248 | 6e-11
2018-03-12 08:59 | 495449 | 4200.0008 | 3 | 50 | 4.400299 | 0.170763 | 1.111336 | 1.6e-11 | 4.859738 | 6e-11
2018-03-12 09:01 | 495569 | 4320.0016 | 3 | 50 | 4.400298 | 0.1648579 | 1.116925 | 1.6e-11 | 4.884331 | 6e-11
2018-03-12 09:03 | 495689 | 4440.0004 | 3 | 50 | 4.40025 | 0.1589603 | 1.122319 | 1.6e-11 | 4.908067 | 6e-11
2018-03-12 09:05 | 495809 | 4560.0008 | 3 | 50 | 4.400327 | 0.1539974 | 1.127529 | 1.6e-11 | 4.930991 | 6e-11
2018-03-12 09:07 | 495929 | 4680.0003 | 3 | 50 | 4.40026 | 0.1484261 | 1.13256 | 1.6e-11 | 4.953128 | 6e-11
2018-03-12 09:09 | 496049 | 4800.0012 | 3 | 50 | 4.400258 | 0.1436005 | 1.137431 | 1.6e-11 | 4.974563 | 6e-11
2018-03-12 09:11 | 496169 | 4920.002 | 3 | 50 | 4.400324 | 0.139555 | 1.14215 | 1.6e-11 | 4.995326 | 6e-11
2018-03-12 09:13 | 496289 | 5040 | 3 | 50 | 4.400264 | 0.1351013 | 1.146715 | 1.6e-11 | 5.015416 | 6e-11
2018-03-12 09:15 | 496409 | 5160.0004 | 3 | 50 | 4.400304 | 0.1313171 | 1.151149 | 1.6e-11 | 5.034926 | 6e-11
2018-03-12 09:17 | 496529 | 5280.0008 | 3 | 50 | 4.400278 | 0.127285 | 1.15545 | 1.6e-11 | 5.053853 | 6e-11
2018-03-12 09:19 | 496649 | 5400.0012 | 3 | 50 | 4.400277 | 0.1224194 | 1.159617 | 1.6e-11 | 5.072188 | 6e-11
2018-03-12 09:21 | 496769 | 5520.0015 | 3 | 50 | 4.400245 | 0.1191444 | 1.163648 | 1.6e-11 | 5.089925 | 6e-11
2018-03-12 09:23 | 496889 | 5640.0013 | 3 | 50 | 4.400274 | 0.1161232 | 1.167567 | 1.6e-11 | 5.107169 | 6e-11
2018-03-12 09:25 | 497009 | 5760 | 3 | 50 | 4.400194 | 0.1123848 | 1.171385 | 1.6e-11 | 5.123967 | 6e-11
2018-03-12 09:27 | 497129 | 5880.0004 | 3 | 50 | 4.40027 | 0.110157 | 1.175104 | 1.6e-11 | 5.140336 | 6e-11
2018-03-12 09:29 | 497249 | 6000.0008 | 3 | 50 | 4.400296 | 0.1079922 | 1.178734 | 1.6e-11 | 5.156305 | 6e-11
2018-03-12 09:31 | 497369 | 6120.0003 | 3 | 50 | 4.400257 | 0.1049976 | 1.182279 | 1.6e-11 | 5.171907 | 6e-11
2018-03-12 09:33 | 497489 | 6240.0012 | 3 | 50 | 4.4003 | 0.1027412 | 1.185742 | 1.6e-11 | 5.187145 | 6e-11
2018-03-12 09:35 | 497609 | 6360.0002 | 3 | 50 | 4.400267 | 0.1000652 | 1.189121 | 1.6e-11 | 5.202013 | 6e-11
2018-03-12 09:37 | 497729 | 6480.0007 | 3 | 50 | 4.400321 | 0.09833527 | 1.192424 | 1.6e-11 | 5.216545 | 6e-11
2018-03-12 09:39 | 497849 | 6600.0011 | 3 | 50 | 4.400259 | 0.09573936 | 1.195651 | 1.6e-11 | 5.230748 | 6e-11
2018-03-12 09:41 | 497969 | 6720.0008 | 3 | 50 | 4.400256 | 0.09345436 | 1.198807 | 1.6e-11 | 5.244631 | 6e-11
2018-03-12 09:43 | 498089 | 6840.0012 | 3 | 50 | 4.40027 | 0.0915451 | 1.201895 | 1.6e-11 | 5.258219 | 6e-11
2018-03-12 09:45 | 498209 | 6960.0008 | 3 | 50 | 4.400268 | 0.08978844 | 1.204915 | 1.6e-11 | 5.271512 | 6e-11
2018-03-12 09:47 | 498329 | 7080.0004 | 3 | 50 | 4.400273 | 0.08790016 | 1.207877 | 1.6e-11 | 5.284542 | 6e-11
2018-03-12 09:49 | 498449 | 7200.0011 | 3 | 50 | 4.400216 | 0.08565903 | 1.210775 | 1.6e-11 | 5.297294 | 6e-11
2018-03-12 09:51 | 498569 | 7320.0012 | 3 | 50 | 4.400243 | 0.08419418 | 1.213616 | 1.6e-11 | 5.309795 | 6e-11
2018-03-12 09:53 | 498689 | 7440.0016 | 3 | 50 | 4.400223 | 0.08224297 | 1.216399 | 1.6e-11 | 5.322042 | 6e-11
2018-03-12 09:54 | 498782.8 | 7533.7813 | 3 | 50 | 4.400289 | 0.0814991 | 1.218537 | 1.6e-11 | 5.331452 | 6e-11
2018-03-12 09:56 | 498902.8 | 120.0003 | 4 | 50 | 4.384613 | 0 | 1.218538 | 1.6e-11 | 5.331454 | 6e-11
2018-03-12 09:58 | 499022.8 | 240.0006 | 4 | 50 | 4.381152 | 0 | 1.218538 | 1.6e-11 | 5.331454 | 6e-11
2018-03-12 09:59 | 499082.8 | 300.0019 | 4 | 50 | 4.379667 | 0 | 1.218538 | 1.6e-11 | 5.331454 | 6e-11
2018-03-12 10:01 | 499202.9 | 120.0005 | 5 | 50 | 3.848438 | -3.26006 | 1.218538 | 0.1086516 | 5.331454 | 0.4252078
2018-03-12 10:03 | 499322.9 | 240.0009 | 5 | 50 | 3.763564 | -3.260075 | 1.218538 | 0.2173217 | 5.331454 | 0.83873
2018-03-12 10:05 | 499442.9 | 360.0013 | 5 | 50 | 3.685817 | -3.260081 | 1.218538 | 0.3259866 | 5.331454 | 1.243413
2018-03-12 10:07 | 499562.9 | 480.0013 | 5 | 50 | 3.614368 | -3.260092 | 1.218538 | 0.4346445 | 5.331454 | 1.639971
2018-03-12 10:09 | 499682.9 | 600.0013 | 5 | 50 | 3.548532 | -3.260039 | 1.218538 | 0.5433146 | 5.331454 | 2.029117
2018-03-12 10:11 | 499802.9 | 720.0012 | 5 | 50 | 3.488605 | -3.260062 | 1.218538 | 0.6519861 | 5.331454 | 2.411427
2018-03-12 10:13 | 499922.9 | 840.0012 | 5 | 50 | 3.435106 | -3.260057 | 1.218538 | 0.7606498 | 5.331454 | 2.787549
2018-03-12 10:15 | 500042.9 | 960.0016 | 5 | 50 | 3.385518 | -3.260052 | 1.218538 | 0.8693051 | 5.331454 | 3.158087
2018-03-12 10:17 | 500162.9 | 1080.0003 | 5 | 50 | 3.332776 | -3.260045 | 1.218538 | 0.9779659 | 5.331454 | 3.523168
2018-03-12 10:19 | 500282.9 | 1200.0004 | 5 | 50 | 3.256867 | -3.260031 | 1.218538 | 1.086635 | 5.331454 | 3.881614
2018-03-12 10:21 | 500402.9 | 1320.0012 | 5 | 50 | 3.071825 | -3.260035 | 1.218538 | 1.195296 | 5.331454 | 4.227314
2018-03-12 10:22 | 500427.8 | 1344.8687 | 5 | 50 | 2.999996 | -3.260077 | 1.218538 | 1.217825 | 5.331454 | 4.295736
2018-03-12 10:24 | 500547.8 | 120.0004 | 6 | 50 | 3.742356 | 0 | 1.218538 | 1.217825 | 5.331454 | 4.295736
2018-03-12 10:26 | 500667.8 | 240.0008 | 6 | 50 | 3.769757 | 0 | 1.218538 | 1.217825 | 5.331454 | 4.295736
2018-03-12 10:27 | 500727.8 | 300.002 | 6 | 50 | 3.778973 | 0 | 1.218538 | 1.217825 | 5.331454 | 4.295736
2018-03-12 10:27 | 500727.8103 | 0.0026 | 7 | 51 | 3.779009 | 0 | 0 | 0 | 0 | 0
2018-03-12 10:27 | 500753.1 | 25.2276 | 8 | 51 | 4.20001 | 3.259792 | 0.022832 | 0 | 0.09480657 | 0