## Global_Info
Sample No | Channel | Start DateTime
03-017 | 65 | 2018-03-06 15:06
03-018 | 66 | 2018-03-06 15:06
03-019 | 67 | 2018-03-06 15:06
03-020 | 68 | 2018-03-06 15:06
03-021 | 69 | 2018-03-06 15:06
03-022 | 70 | 2018-03-06 15:06
03-023 | 71 | 2018-03-06 15:06

## Statistics_65
Date_Time | Test_Time(s) | Step_Time(s) | Step_Index | Cycle_Index | Voltage(V) | Current(A) | Charge_Capacity(Ah) | Discharge_Capacity(Ah) | Charge_Energy(Wh) | Discharge_Energy(Wh) | ACR(Ohm) | Internal Resistance(Ohm)
2018-03-06 18:19 | 11599.37116 | 300.0023 | 6 | 1 | 3.695006 | 0 | 2.784939 | 2.484275 | 12.05378 | 8.534228
2018-03-06 20:25 | 19165.08322 | 300.003 | 6 | 2 | 3.695683 | 0 | 2.507202 | 2.492033 | 10.84542 | 8.593694
2018-03-06 22:30 | 26668.72994 | 300.0032 | 6 | 3 | 3.693312 | 0 | 2.487496 | 2.498774 | 10.75955 | 8.622478
2018-03-07 00:37 | 34246.61 | 300.0031 | 6 | 4 | 3.69187 | 0 | 2.504595 | 2.510808 | 10.83632 | 8.673007
2018-03-07 02:43 | 41822.09698 | 300.003 | 6 | 5 | 3.690405 | 0 | 2.504911 | 2.511142 | 10.83617 | 8.675147
2018-03-07 04:49 | 49382.96 | 300.0022 | 6 | 6 | 3.69069 | 0 | 2.511533 | 2.50907 | 10.86384 | 8.665792
2018-03-07 06:55 | 56969.53 | 300.0039 | 6 | 7 | 3.690086 | 0 | 2.512072 | 2.513524 | 10.8683 | 8.689676
2018-03-07 09:02 | 64571.94 | 300.0039 | 6 | 8 | 3.687503 | 0 | 2.511572 | 2.526806 | 10.8667 | 8.735369
2018-03-07 11:09 | 72174.79 | 300.0038 | 6 | 9 | 3.690037 | 0 | 2.525343 | 2.507445 | 10.92675 | 8.66717
2018-03-07 13:15 | 79737.08 | 300.0022 | 6 | 10 | 3.69017 | 0 | 2.50614 | 2.503858 | 10.84191 | 8.652213
2018-03-07 15:22 | 87377.09 | 300.0014 | 6 | 11 | 3.676598 | 0 | 2.504569 | 2.563474 | 10.83747 | 8.834628
2018-03-07 17:40 | 95019.12 | 300.0024 | 6 | 12 | 3.688758 | 0 | 2.577912 | 2.524806 | 11.15581 | 8.74616
2018-03-07 19:46 | 102586.3 | 300.0023 | 6 | 13 | 3.687105 | 0 | 2.508421 | 2.516062 | 10.85271 | 8.698695
2018-03-07 21:53 | 110183.1 | 300.0023 | 6 | 14 | 3.689548 | 0 | 2.526642 | 2.51322 | 10.92955 | 8.696817
2018-03-07 23:59 | 117756.2 | 300.003 | 6 | 15 | 3.686998 | 0 | 2.502856 | 2.514697 | 10.82767 | 8.700874
2018-03-08 02:06 | 125351.7 | 300.004 | 6 | 16 | 3.687556 | 0 | 2.521603 | 2.518551 | 10.90994 | 8.712633
2018-03-08 04:12 | 132949.8 | 300.0015 | 6 | 17 | 3.687488 | 0 | 2.512411 | 2.511691 | 10.8693 | 8.689631
2018-03-08 06:18 | 140512.3 | 300.0022 | 6 | 18 | 3.688475 | 0 | 2.515694 | 2.509849 | 10.88187 | 8.680151
2018-03-08 08:25 | 148095.5 | 300.0022 | 6 | 19 | 3.687517 | 0 | 2.508336 | 2.511599 | 10.85364 | 8.691711
2018-03-08 10:29 | 155536.2 | 300.0014 | 6 | 20 | 3.687163 | 0 | 2.524221 | 2.525486 | 10.92133 | 8.739693
2018-03-08 12:36 | 163142.3 | 300.0016 | 6 | 21 | 3.685713 | 0 | 2.511901 | 2.518303 | 10.86833 | 8.710185
2018-03-08 14:42 | 170713.1 | 300.0014 | 6 | 22 | 3.687251 | 0 | 2.518118 | 2.51109 | 10.89213 | 8.686658
2018-03-08 16:48 | 178306 | 300.0032 | 6 | 23 | 3.686614 | 0 | 2.511889 | 2.513971 | 10.86945 | 8.704577
2018-03-08 18:54 | 185869.1 | 300.0023 | 6 | 24 | 3.68625 | 0 | 2.513644 | 2.514907 | 10.87264 | 8.703272
2018-03-08 21:01 | 193464.1 | 300.0023 | 6 | 25 | 3.685033 | 0 | 2.513522 | 2.518834 | 10.87487 | 8.71379
2018-03-08 23:07 | 201029.6 | 300.0023 | 6 | 26 | 3.686789 | 0 | 2.520014 | 2.511546 | 10.89971 | 8.690112
2018-03-09 01:14 | 208627.6 | 300.0024 | 6 | 27 | 3.684662 | 0 | 2.510903 | 2.520455 | 10.86508 | 8.721772
2018-03-09 03:20 | 216203.8 | 300.0024 | 6 | 28 | 3.686625 | 0 | 2.519878 | 2.510031 | 10.89963 | 8.683103
2018-03-09 05:26 | 223783.9 | 300.0022 | 6 | 29 | 3.685225 | 0 | 2.509377 | 2.515011 | 10.85829 | 8.703804
2018-03-09 07:32 | 231345.3 | 300.0015 | 6 | 30 | 3.687297 | 0 | 2.514846 | 2.505049 | 10.87781 | 8.664889
2018-03-09 17:10 | 238989.5 | 300.0031 | 6 | 31 | 3.672122 | 0 | 2.506478 | 2.571579 | 10.84477 | 8.925961
2018-03-09 19:18 | 246645.2 | 300.003 | 6 | 32 | 3.682208 | 0 | 2.567903 | 2.529082 | 11.10496 | 8.751143
2018-03-09 21:24 | 254250.4 | 300.0031 | 6 | 33 | 3.679868 | 0 | 2.53175 | 2.53959 | 10.94767 | 8.795689
2018-03-09 23:31 | 261831.6 | 300.0014 | 6 | 34 | 3.681808 | 0 | 2.535966 | 2.526331 | 10.96182 | 8.745484
2018-03-10 01:37 | 269419.8 | 300.0023 | 6 | 35 | 3.679821 | 0 | 2.528235 | 2.534995 | 10.93191 | 8.780371
2018-03-10 03:43 | 276993.5 | 300.0038 | 6 | 36 | 3.681483 | 0 | 2.534197 | 2.526997 | 10.95423 | 8.750495
2018-03-10 05:50 | 284595.4 | 300.0022 | 6 | 37 | 3.678747 | 0 | 2.530017 | 2.539418 | 10.9398 | 8.801206
2018-03-10 07:57 | 292179.7 | 300.0008 | 6 | 38 | 3.680785 | 0 | 2.535806 | 2.527499 | 10.96174 | 8.754155
2018-03-10 10:03 | 299773.1 | 300.0021 | 6 | 39 | 3.678855 | 0 | 2.529789 | 2.536247 | 10.93727 | 8.791083
2018-03-10 12:09 | 307349.4 | 300.0016 | 6 | 40 | 3.680469 | 0 | 2.533442 | 2.52687 | 10.95139 | 8.751327
2018-03-10 14:16 | 314940.1 | 300.0024 | 6 | 41 | 3.679011 | 0 | 2.530783 | 2.535657 | 10.94163 | 8.790553
2018-03-10 16:22 | 322524.6 | 300.0039 | 6 | 42 | 3.679574 | 0 | 2.532263 | 2.529723 | 10.94728 | 8.764181
2018-03-10 18:29 | 330120.4 | 300.0023 | 6 | 43 | 3.678343 | 0 | 2.532274 | 2.536245 | 10.94774 | 8.793527
2018-03-10 20:35 | 337704.6 | 300.0039 | 6 | 44 | 3.679446 | 0 | 2.533085 | 2.529247 | 10.95044 | 8.761914
2018-03-10 22:42 | 345293.8 | 300.0015 | 6 | 45 | 3.678705 | 0 | 2.532041 | 2.533879 | 10.94633 | 8.785059
2018-03-11 00:48 | 352876.7 | 300.0024 | 6 | 46 | 3.679311 | 0 | 2.53159 | 2.529223 | 10.94508 | 8.762298
2018-03-11 02:55 | 360467.3 | 300.0022 | 6 | 47 | 3.678435 | 0 | 2.531329 | 2.533762 | 10.94342 | 8.786886
2018-03-11 05:01 | 368048.5 | 300.003 | 6 | 48 | 3.678669 | 0 | 2.530199 | 2.529098 | 10.93855 | 8.762072
2018-03-11 07:07 | 375635.3 | 300.0031 | 6 | 49 | 3.678152 | 0 | 2.532289 | 2.533341 | 10.94621 | 8.785587
2018-03-11 09:14 | 383213.1 | 300.0023 | 6 | 50 | 3.677146 | 0 | 2.530348 | 2.532623 | 10.93735 | 8.780533
2018-03-11 09:24 | 383799.3 | 586.1672 | 8 | 51 | 4.200001 | 3.259911 | 0.5307404 | 0 | 2.197349 | 0

## Channel_65_1
Date_Time | Test_Time(s) | Step_Time(s) | Step_Index | Cycle_Index | Voltage(V) | Current(A) | Charge_Capacity(Ah) | Discharge_Capacity(Ah) | Charge_Energy(Wh) | Discharge_Energy(Wh) | ACR(Ohm) | Internal Resistance(Ohm)
2018-03-06 15:08 | 120.0012 | 120.0012 | 1 | 1 | 3.402595 | 0 | 0 | 0 | 0 | 0
2018-03-06 15:10 | 240.0004 | 240.0004 | 1 | 1 | 3.404545 | 0 | 0 | 0 | 0 | 0
2018-03-06 15:12 | 360.0016 | 360.0016 | 1 | 1 | 3.405473 | 0 | 0 | 0 | 0 | 0
2018-03-06 15:14 | 480.0011 | 480.0011 | 1 | 1 | 3.405885 | 0 | 0 | 0 | 0 | 0
2018-03-06 15:16 | 600.0012 | 600.0012 | 1 | 1 | 3.406 | 0 | 0 | 0 | 0 | 0
2018-03-06 15:18 | 720.0011 | 720.0011 | 1 | 1 | 3.405995 | 0 | 0 | 0 | 0 | 0
2018-03-06 15:20 | 840.0003 | 840.0003 | 1 | 1 | 3.405988 | 0 | 0 | 0 | 0 | 0
2018-03-06 15:22 | 960.0004 | 960.0004 | 1 | 1 | 3.405991 | 0 | 0 | 0 | 0 | 0
2018-03-06 15:24 | 1080.0004 | 1080.0004 | 1 | 1 | 3.40611 | 0 | 0 | 0 | 0 | 0
2018-03-06 15:26 | 1200.0011 | 1200.0011 | 1 | 1 | 3.406249 | 0 | 0 | 0 | 0 | 0
2018-03-06 15:28 | 1320.0013 | 1320.0013 | 1 | 1 | 3.406349 | 0 | 0 | 0 | 0 | 0
2018-03-06 15:30 | 1440.0012 | 1440.0012 | 1 | 1 | 3.406503 | 0 | 0 | 0 | 0 | 0
2018-03-06 15:32 | 1560.0004 | 1560.0004 | 1 | 1 | 3.406659 | 0 | 0 | 0 | 0 | 0
2018-03-06 15:34 | 1680.0012 | 1680.0012 | 1 | 1 | 3.406785 | 0 | 0 | 0 | 0 | 0
2018-03-06 15:36 | 1800.0004 | 1800.0004 | 1 | 1 | 3.406935 | 0 | 0 | 0 | 0 | 0
2018-03-06 15:38 | 1920.0013 | 1920.0013 | 1 | 1 | 3.407085 | 0 | 0 | 0 | 0 | 0
2018-03-06 15:40 | 2040.0012 | 2040.0012 | 1 | 1 | 3.40726 | 0 | 0 | 0 | 0 | 0
2018-03-06 15:42 | 2160.0007 | 2160.0007 | 1 | 1 | 3.407434 | 0 | 0 | 0 | 0 | 0
2018-03-06 15:44 | 2280.0012 | 2280.0012 | 1 | 1 | 3.407652 | 0 | 0 | 0 | 0 | 0
2018-03-06 15:46 | 2400.0004 | 2400.0004 | 1 | 1 | 3.407819 | 0 | 0 | 0 | 0 | 0
2018-03-06 15:48 | 2520.0011 | 2520.0011 | 1 | 1 | 3.407991 | 0 | 0 | 0 | 0 | 0
2018-03-06 15:50 | 2640.0016 | 2640.0016 | 1 | 1 | 3.408161 | 0 | 0 | 0 | 0 | 0
2018-03-06 15:52 | 2760.0027 | 2760.0027 | 1 | 1 | 3.408329 | 0 | 0 | 0 | 0 | 0
2018-03-06 15:54 | 2880.0016 | 2880.0016 | 1 | 1 | 3.408493 | 0 | 0 | 0 | 0 | 0
2018-03-06 15:56 | 3000.0012 | 3000.0012 | 1 | 1 | 3.408651 | 0 | 0 | 0 | 0 | 0
2018-03-06 15:58 | 3120.0011 | 3120.0011 | 1 | 1 | 3.408847 | 0 | 0 | 0 | 0 | 0
2018-03-06 16:00 | 3240.0004 | 3240.0004 | 1 | 1 | 3.408985 | 0 | 0 | 0 | 0 | 0
2018-03-06 16:02 | 3360.0008 | 3360.0008 | 1 | 1 | 3.409156 | 0 | 0 | 0 | 0 | 0
2018-03-06 16:04 | 3480.0008 | 3480.0008 | 1 | 1 | 3.409308 | 0 | 0 | 0 | 0 | 0
2018-03-06 16:06 | 3600.0004 | 3600.0004 | 1 | 1 | 3.409459 | 0 | 0 | 0 | 0 | 0
2018-03-06 16:06 | 3600.0024 | 3600.0024 | 1 | 1 | 3.409458 | 0 | 0 | 0 | 0 | 0
2018-03-06 16:08 | 3720.084132 | 120.002 | 2 | 1 | 4.200236 | 4.022766 | 0.1518485 | 9.54e-10 | 0.6268007 | 3.251e-09
2018-03-06 16:10 | 3840.082532 | 240.0004 | 2 | 1 | 4.20028 | 3.788584 | 0.2824108 | 9.54e-10 | 1.175192 | 3.251e-09
2018-03-06 16:12 | 3960.082432 | 360.0003 | 2 | 1 | 4.200295 | 3.449751 | 0.4030419 | 9.54e-10 | 1.681874 | 3.251e-09
2018-03-06 16:13 | 4037.687032 | 437.6049 | 2 | 1 | 4.200182 | 3.259991 | 0.4753054 | 9.54e-10 | 1.985398 | 3.251e-09
2018-03-06 16:15 | 4157.699228 | 120.0002 | 3 | 1 | 4.223624 | 3.260057 | 0.5835149 | 9.54e-10 | 2.441109 | 3.251e-09
2018-03-06 16:17 | 4277.699628 | 240.0006 | 3 | 1 | 4.245117 | 3.260126 | 0.6922488 | 9.54e-10 | 2.901548 | 3.251e-09
2018-03-06 16:19 | 4397.700828 | 360.0018 | 3 | 1 | 4.266032 | 3.260027 | 0.8008693 | 9.54e-10 | 3.363782 | 3.251e-09
2018-03-06 16:21 | 4517.699228 | 480.0002 | 3 | 1 | 4.288354 | 3.259989 | 0.909573 | 9.54e-10 | 3.828714 | 3.251e-09
2018-03-06 16:23 | 4637.699628 | 600.0006 | 3 | 1 | 4.312409 | 3.260033 | 1.018206 | 9.54e-10 | 4.295865 | 3.251e-09
2018-03-06 16:25 | 4757.700028 | 720.001 | 3 | 1 | 4.33778 | 3.260071 | 1.126906 | 9.54e-10 | 4.765988 | 3.251e-09
2018-03-06 16:27 | 4877.700028 | 840.001 | 3 | 1 | 4.364441 | 3.260065 | 1.235484 | 9.54e-10 | 5.238413 | 3.251e-09
2018-03-06 16:29 | 4997.700028 | 960.001 | 3 | 1 | 4.392133 | 3.260036 | 1.344234 | 9.54e-10 | 5.714531 | 3.251e-09
2018-03-06 16:31 | 5117.700128 | 1080.0011 | 3 | 1 | 4.400281 | 3.059549 | 1.450302 | 9.54e-10 | 6.18113 | 3.251e-09
2018-03-06 16:33 | 5237.700128 | 1200.0011 | 3 | 1 | 4.400218 | 2.83519 | 1.548482 | 9.54e-10 | 6.613148 | 3.251e-09
2018-03-06 16:35 | 5357.699328 | 1320.0003 | 3 | 1 | 4.400218 | 2.646826 | 1.639717 | 9.54e-10 | 7.0146 | 3.251e-09
2018-03-06 16:37 | 5477.700128 | 1440.0011 | 3 | 1 | 4.40016 | 2.480867 | 1.725171 | 9.54e-10 | 7.390617 | 3.251e-09
2018-03-06 16:39 | 5597.700128 | 1560.0011 | 3 | 1 | 4.400187 | 2.335609 | 1.805419 | 9.54e-10 | 7.743725 | 3.251e-09
2018-03-06 16:41 | 5717.699328 | 1680.0003 | 3 | 1 | 4.40024 | 2.20302 | 1.880979 | 9.54e-10 | 8.076204 | 3.251e-09
2018-03-06 16:43 | 5837.700228 | 1800.0012 | 3 | 1 | 4.400226 | 2.080885 | 1.952342 | 9.54e-10 | 8.390215 | 3.251e-09
2018-03-06 16:45 | 5957.700128 | 1920.0011 | 3 | 1 | 4.400205 | 1.967465 | 2.019794 | 9.54e-10 | 8.687019 | 3.251e-09
2018-03-06 16:47 | 6077.700128 | 2040.0011 | 3 | 1 | 4.400211 | 1.864491 | 2.083628 | 9.54e-10 | 8.967899 | 3.251e-09
2018-03-06 16:49 | 6197.700728 | 2160.0017 | 3 | 1 | 4.400115 | 1.765285 | 2.144127 | 9.54e-10 | 9.234107 | 3.251e-09
2018-03-06 16:51 | 6317.700128 | 2280.0011 | 3 | 1 | 4.400156 | 1.665305 | 2.201324 | 9.54e-10 | 9.485784 | 3.251e-09
2018-03-06 16:53 | 6437.699328 | 2400.0003 | 3 | 1 | 4.400154 | 1.569113 | 2.255201 | 9.54e-10 | 9.72285 | 3.251e-09
2018-03-06 16:55 | 6557.700128 | 2520.0011 | 3 | 1 | 4.400149 | 1.480595 | 2.306014 | 9.54e-10 | 9.946437 | 3.251e-09
2018-03-06 16:57 | 6677.701728 | 2640.0027 | 3 | 1 | 4.400204 | 1.399418 | 2.353952 | 9.54e-10 | 10.15737 | 3.251e-09
2018-03-06 16:59 | 6797.699328 | 2760.0003 | 3 | 1 | 4.400198 | 1.321725 | 2.399337 | 9.54e-10 | 10.35707 | 3.251e-09
2018-03-06 17:01 | 6917.701028 | 2880.002 | 3 | 1 | 4.400112 | 1.247957 | 2.442163 | 9.54e-10 | 10.54552 | 3.251e-09
2018-03-06 17:03 | 7037.700828 | 3000.0018 | 3 | 1 | 4.40015 | 1.180505 | 2.482626 | 9.54e-10 | 10.72356 | 3.251e-09
2018-03-06 17:05 | 7157.700128 | 3120.0011 | 3 | 1 | 4.400138 | 1.116066 | 2.520898 | 9.54e-10 | 10.89196 | 3.251e-09
2018-03-06 17:07 | 7277.699328 | 3240.0003 | 3 | 1 | 4.400159 | 1.054572 | 2.55707 | 9.54e-10 | 11.05113 | 3.251e-09
2018-03-06 17:09 | 7397.699428 | 3360.0004 | 3 | 1 | 4.400183 | 0.9954262 | 2.591223 | 9.54e-10 | 11.2014 | 3.251e-09
2018-03-06 17:11 | 7517.699228 | 3480.0002 | 3 | 1 | 4.400157 | 0.9397469 | 2.623479 | 9.54e-10 | 11.34333 | 3.251e-09
2018-03-06 17:13 | 7637.700128 | 3600.0011 | 3 | 1 | 4.400156 | 0.8861122 | 2.653882 | 9.54e-10 | 11.47711 | 3.251e-09
2018-03-06 17:15 | 7757.699328 | 3720.0003 | 3 | 1 | 4.400137 | 0.8357401 | 2.68258 | 9.54e-10 | 11.60339 | 3.251e-09
2018-03-06 17:17 | 7877.700128 | 3840.0011 | 3 | 1 | 4.400142 | 0.787343 | 2.709618 | 9.54e-10 | 11.72236 | 3.251e-09
2018-03-06 17:19 | 7997.700128 | 3960.0011 | 3 | 1 | 4.400143 | 0.7416687 | 2.735095 | 9.54e-10 | 11.83446 | 3.251e-09
2018-03-06 17:21 | 8117.700928 | 4080.0019 | 3 | 1 | 4.400132 | 0.6979361 | 2.759077 | 9.54e-10 | 11.93999 | 3.251e-09
2018-03-06 17:23 | 8237.700228 | 4200.0012 | 3 | 1 | 4.400099 | 0.6567764 | 2.781663 | 9.54e-10 | 12.03937 | 3.251e-09
2018-03-06 17:24 | 8255.702228 | 4218.0032 | 3 | 1 | 4.400183 | 0.6519918 | 2.784939 | 9.54e-10 | 12.05378 | 3.251e-09
2018-03-06 17:26 | 8375.746248 | 120.0004 | 4 | 1 | 4.291872 | 0 | 2.784939 | 9.54e-10 | 12.05378 | 3.251e-09
2018-03-06 17:28 | 8495.745848 | 240 | 4 | 1 | 4.279858 | 0 | 2.784939 | 9.54e-10 | 12.05378 | 3.251e-09
2018-03-06 17:29 | 8555.747348 | 300.0015 | 4 | 1 | 4.276597 | 0 | 2.784939 | 9.54e-10 | 12.05378 | 3.251e-09
2018-03-06 17:31 | 8675.826176 | 120.0002 | 5 | 1 | 3.80717 | -3.259912 | 2.784939 | 0.1086482 | 12.05378 | 0.4203756
2018-03-06 17:33 | 8795.826576 | 240.0006 | 5 | 1 | 3.753851 | -3.25989 | 2.784939 | 0.2173129 | 12.05378 | 0.83101
2018-03-06 17:35 | 8915.826576 | 360.0006 | 5 | 1 | 3.708154 | -3.25992 | 2.784939 | 0.3259815 | 12.05378 | 1.236435
2018-03-06 17:37 | 9035.826576 | 480.0006 | 5 | 1 | 3.663728 | -3.259831 | 2.784939 | 0.4346099 | 12.05378 | 1.636822
2018-03-06 17:39 | 9155.826176 | 600.0002 | 5 | 1 | 3.621645 | -3.25992 | 2.784939 | 0.5433065 | 12.05378 | 2.032733
2018-03-06 17:41 | 9275.826976 | 720.001 | 5 | 1 | 3.58235 | -3.259956 | 2.784939 | 0.6519694 | 12.05378 | 2.424109
2018-03-06 17:43 | 9395.826576 | 840.0006 | 5 | 1 | 3.546304 | -3.259921 | 2.784939 | 0.7606235 | 12.05378 | 2.811363
2018-03-06 17:45 | 9515.828176 | 960.0022 | 5 | 1 | 3.513591 | -3.259976 | 2.784939 | 0.8692723 | 12.05378 | 3.194863
2018-03-06 17:47 | 9635.826976 | 1080.001 | 5 | 1 | 3.483745 | -3.259989 | 2.784939 | 0.9779519 | 12.05378 | 3.575074
2018-03-06 17:49 | 9755.826576 | 1200.0006 | 5 | 1 | 3.455068 | -3.259952 | 2.784939 | 1.086619 | 12.05378 | 3.952073
2018-03-06 17:51 | 9875.826176 | 1320.0002 | 5 | 1 | 3.42797 | -3.259873 | 2.784939 | 1.195275 | 12.05378 | 4.326007
2018-03-06 17:53 | 9995.828276 | 1440.0023 | 5 | 1 | 3.402792 | -3.259995 | 2.784939 | 1.303934 | 12.05378 | 4.697102
2018-03-06 17:55 | 10115.83 | 1560.0018 | 5 | 1 | 3.378912 | -3.259983 | 2.784939 | 1.412598 | 12.05378 | 5.06556
2018-03-06 17:57 | 10235.83 | 1680.001 | 5 | 1 | 3.355589 | -3.259818 | 2.784939 | 1.521252 | 12.05378 | 5.431415
2018-03-06 17:59 | 10355.83 | 1800.001 | 5 | 1 | 3.332925 | -3.259881 | 2.784939 | 1.629916 | 12.05378 | 5.794821
2018-03-06 18:01 | 10475.83 | 1920.0022 | 5 | 1 | 3.30922 | -3.259927 | 2.784939 | 1.738581 | 12.05378 | 6.155722
2018-03-06 18:03 | 10595.83 | 2040.0002 | 5 | 1 | 3.283806 | -3.259907 | 2.784939 | 1.847238 | 12.05378 | 6.513951
2018-03-06 18:05 | 10715.83 | 2160.0018 | 5 | 1 | 3.254917 | -3.259933 | 2.784939 | 1.955876 | 12.05378 | 6.869152
2018-03-06 18:07 | 10835.83 | 2280.0002 | 5 | 1 | 3.221963 | -3.259896 | 2.784939 | 2.064571 | 12.05378 | 7.22122
2018-03-06 18:09 | 10955.83 | 2400.0023 | 5 | 1 | 3.182765 | -3.259885 | 2.784939 | 2.173218 | 12.05378 | 7.569203
2018-03-06 18:11 | 11075.83 | 2520.0009 | 5 | 1 | 3.132823 | -3.259972 | 2.784939 | 2.281893 | 12.05378 | 7.91246
2018-03-06 18:13 | 11195.83 | 2640.0007 | 5 | 1 | 3.070376 | -3.259995 | 2.784939 | 2.390519 | 12.05378 | 8.249519
2018-03-06 18:14 | 11299.32 | 2743.4984 | 5 | 1 | 2.999999 | -3.25994 | 2.784939 | 2.484275 | 12.05378 | 8.534228
2018-03-06 18:16 | 11419.36926 | 120.0004 | 6 | 1 | 3.659184 | 0 | 2.784939 | 2.484275 | 12.05378 | 8.534228
2018-03-06 18:18 | 11539.36936 | 240.0005 | 6 | 1 | 3.689641 | 0 | 2.784939 | 2.484275 | 12.05378 | 8.534228
2018-03-06 18:19 | 11599.37116 | 300.0023 | 6 | 1 | 3.695006 | 0 | 2.784939 | 2.484275 | 12.05378 | 8.534228
2018-03-06 18:19 | 11599.38 | 0.0026 | 7 | 2 | 3.695061 | 0 | 0 | 0 | 0 | 0
2018-03-06 18:21 | 11719.46 | 120.0002 | 2 | 2 | 4.200254 | 4.118595 | 0.1515041 | 3.128e-09 | 0.633796 | 1.1559e-08
2018-03-06 18:23 | 11839.46 | 240.0016 | 2 | 2 | 4.200267 | 3.66988 | 0.2806615 | 3.128e-09 | 1.176293 | 1.1559e-08
2018-03-06 18:25 | 11959.46 | 360.0011 | 2 | 2 | 4.200237 | 3.402805 | 0.3982049 | 3.128e-09 | 1.670002 | 1.1559e-08
2018-03-06 18:27 | 12040.3 | 440.8408 | 2 | 2 | 4.200237 | 3.259996 | 0.4730045 | 3.128e-09 | 1.984177 | 1.1559e-08
2018-03-06 18:29 | 12160.31 | 120.0002 | 3 | 2 | 4.218952 | 3.259924 | 0.5812632 | 3.128e-09 | 2.439815 | 1.1559e-08
2018-03-06 18:31 | 12280.31 | 240.0018 | 3 | 2 | 4.240657 | 3.259943 | 0.6899447 | 3.128e-09 | 2.899496 | 1.1559e-08
2018-03-06 18:33 | 12400.31 | 360.0014 | 3 | 2 | 4.264762 | 3.259962 | 0.7986373 | 3.128e-09 | 3.361709 | 1.1559e-08
2018-03-06 18:35 | 12520.31 | 480.001 | 3 | 2 | 4.291476 | 3.260023 | 0.907302 | 3.128e-09 | 3.826564 | 1.1559e-08
2018-03-06 18:37 | 12640.31 | 600.0002 | 3 | 2 | 4.32076 | 3.260073 | 1.015964 | 3.128e-09 | 4.29445 | 1.1559e-08
2018-03-06 18:39 | 12760.31 | 720.001 | 3 | 2 | 4.352141 | 3.259983 | 1.124601 | 3.128e-09 | 4.765533 | 1.1559e-08
2018-03-06 18:41 | 12880.31 | 840.0018 | 3 | 2 | 4.384977 | 3.259995 | 1.233236 | 3.128e-09 | 5.240098 | 1.1559e-08
2018-03-06 18:43 | 13000.31 | 960.0019 | 3 | 2 | 4.400245 | 3.074335 | 1.340142 | 3.128e-09 | 5.710134 | 1.1559e-08
2018-03-06 18:45 | 13120.31 | 1080.0006 | 3 | 2 | 4.400251 | 2.805782 | 1.43803 | 3.128e-09 | 6.140865 | 1.1559e-08
2018-03-06 18:47 | 13240.31 | 1200.0011 | 3 | 2 | 4.400259 | 2.571739 | 1.527473 | 3.128e-09 | 6.534434 | 1.1559e-08
2018-03-06 18:49 | 13360.31 | 1320.0019 | 3 | 2 | 4.400175 | 2.372545 | 1.609817 | 3.128e-09 | 6.896765 | 1.1559e-08
2018-03-06 18:51 | 13480.31 | 1440.0003 | 3 | 2 | 4.400224 | 2.202387 | 1.686074 | 3.128e-09 | 7.232311 | 1.1559e-08
2018-03-06 18:53 | 13600.31 | 1560.0003 | 3 | 2 | 4.400216 | 2.054371 | 1.756937 | 3.128e-09 | 7.544125 | 1.1559e-08
2018-03-06 18:55 | 13720.31 | 1680.0006 | 3 | 2 | 4.400199 | 1.922112 | 1.823138 | 3.128e-09 | 7.835423 | 1.1559e-08
2018-03-06 18:57 | 13840.31 | 1800.0019 | 3 | 2 | 4.400221 | 1.803493 | 1.885234 | 3.128e-09 | 8.108658 | 1.1559e-08
2018-03-06 18:59 | 13960.31 | 1920.0007 | 3 | 2 | 4.400218 | 1.694728 | 1.943493 | 3.128e-09 | 8.365007 | 1.1559e-08
2018-03-06 19:01 | 14080.31 | 2040.0011 | 3 | 2 | 4.400152 | 1.592755 | 1.998268 | 3.128e-09 | 8.606025 | 1.1559e-08
2018-03-06 19:03 | 14200.31 | 2160.0019 | 3 | 2 | 4.400112 | 1.497889 | 2.049768 | 3.128e-09 | 8.832637 | 1.1559e-08
2018-03-06 19:05 | 14320.31 | 2280.0007 | 3 | 2 | 4.40017 | 1.409248 | 2.098223 | 3.128e-09 | 9.045848 | 1.1559e-08
2018-03-06 19:07 | 14440.31 | 2400.0011 | 3 | 2 | 4.400137 | 1.325488 | 2.143806 | 3.128e-09 | 9.246419 | 1.1559e-08
2018-03-06 19:09 | 14560.31 | 2520.0019 | 3 | 2 | 4.400156 | 1.245868 | 2.186656 | 3.128e-09 | 9.434969 | 1.1559e-08
2018-03-06 19:11 | 14680.31 | 2640.0003 | 3 | 2 | 4.40017 | 1.170943 | 2.226918 | 3.128e-09 | 9.612127 | 1.1559e-08
2018-03-06 19:13 | 14800.31 | 2760.0004 | 3 | 2 | 4.400177 | 1.102963 | 2.264772 | 3.128e-09 | 9.778693 | 1.1559e-08
2018-03-06 19:15 | 14920.31 | 2880.0003 | 3 | 2 | 4.400144 | 1.039021 | 2.300476 | 3.128e-09 | 9.935793 | 1.1559e-08
2018-03-06 19:17 | 15040.31 | 3000.0008 | 3 | 2 | 4.400182 | 0.9782009 | 2.334099 | 3.128e-09 | 10.08374 | 1.1559e-08
2018-03-06 19:19 | 15160.31 | 3120.0006 | 3 | 2 | 4.400151 | 0.9205704 | 2.365727 | 3.128e-09 | 10.22291 | 1.1559e-08
2018-03-06 19:21 | 15280.31 | 3240.0011 | 3 | 2 | 4.400104 | 0.8654842 | 2.395492 | 3.128e-09 | 10.35388 | 1.1559e-08
2018-03-06 19:23 | 15400.31 | 3360.0003 | 3 | 2 | 4.400079 | 0.812829 | 2.423464 | 3.128e-09 | 10.47696 | 1.1559e-08
2018-03-06 19:25 | 15520.31 | 3480.0019 | 3 | 2 | 4.400148 | 0.7634773 | 2.449733 | 3.128e-09 | 10.59255 | 1.1559e-08
2018-03-06 19:27 | 15640.31 | 3600.0004 | 3 | 2 | 4.40016 | 0.7167597 | 2.474408 | 3.128e-09 | 10.70112 | 1.1559e-08
2018-03-06 19:29 | 15760.31 | 3720.0011 | 3 | 2 | 4.400108 | 0.6715174 | 2.497544 | 3.128e-09 | 10.80292 | 1.1559e-08
2018-03-06 19:30 | 15812.82 | 3772.5112 | 3 | 2 | 4.400091 | 0.6519995 | 2.507202 | 3.128e-09 | 10.84542 | 1.1559e-08
2018-03-06 19:32 | 15932.87 | 120 | 4 | 2 | 4.296283 | 0 | 2.507202 | 3.128e-09 | 10.84542 | 1.1559e-08
2018-03-06 19:34 | 16052.87 | 240 | 4 | 2 | 4.285281 | 0 | 2.507202 | 3.128e-09 | 10.84542 | 1.1559e-08
2018-03-06 19:35 | 16112.87 | 300.0022 | 4 | 2 | 4.282364 | 0 | 2.507202 | 3.128e-09 | 10.84542 | 1.1559e-08
2018-03-06 19:37 | 16232.95 | 120.0014 | 5 | 2 | 3.832233 | -3.259885 | 2.507202 | 0.1085857 | 10.84542 | 0.4225159
2018-03-06 19:39 | 16352.95 | 240.0023 | 5 | 2 | 3.779266 | -3.259834 | 2.507202 | 0.21732 | 10.84542 | 0.8361748
2018-03-06 19:41 | 16472.95 | 360.0009 | 5 | 2 | 3.732656 | -3.25994 | 2.507202 | 0.3259575 | 10.84542 | 1.244197
2018-03-06 19:43 | 16592.95 | 480.0014 | 5 | 2 | 3.687896 | -3.259828 | 2.507202 | 0.4346336 | 10.84542 | 1.6474
2018-03-06 19:45 | 16712.95 | 600.001 | 5 | 2 | 3.644676 | -3.259853 | 2.507202 | 0.5432934 | 10.84542 | 2.045758
2018-03-06 19:47 | 16832.95 | 720.0023 | 5 | 2 | 3.603923 | -3.259932 | 2.507202 | 0.6519448 | 10.84542 | 2.439518
2018-03-06 19:49 | 16952.95 | 840.0018 | 5 | 2 | 3.566277 | -3.259936 | 2.507202 | 0.7606041 | 10.84542 | 2.829047
2018-03-06 19:51 | 17072.95 | 960.0006 | 5 | 2 | 3.532283 | -3.260184 | 2.507202 | 0.8692802 | 10.84542 | 3.214742
2018-03-06 19:53 | 17192.95 | 1080.001 | 5 | 2 | 3.501344 | -3.259847 | 2.507202 | 0.9779238 | 10.84542 | 3.596792
2018-03-06 19:55 | 17312.95 | 1200.0002 | 5 | 2 | 3.472485 | -3.259947 | 2.507202 | 1.086582 | 10.84542 | 3.975658
2018-03-06 19:57 | 17432.95 | 1320.0015 | 5 | 2 | 3.444928 | -3.259907 | 2.507202 | 1.19525 | 10.84542 | 4.351505
2018-03-06 19:59 | 17552.95 | 1440.0014 | 5 | 2 | 3.418935 | -3.259847 | 2.507202 | 1.303926 | 10.84542 | 4.724452
2018-03-06 20:01 | 17672.95 | 1560.0002 | 5 | 2 | 3.393781 | -3.259927 | 2.507202 | 1.412586 | 10.84542 | 5.094585
2018-03-06 20:03 | 17792.95 | 1680.0014 | 5 | 2 | 3.369353 | -3.259885 | 2.507202 | 1.521235 | 10.84542 | 5.461983
2018-03-06 20:05 | 17912.95 | 1800.0018 | 5 | 2 | 3.344376 | -3.259893 | 2.507202 | 1.629909 | 10.84542 | 5.826792
2018-03-06 20:07 | 18032.95 | 1920.0015 | 5 | 2 | 3.318164 | -3.259878 | 2.507202 | 1.73857 | 10.84542 | 6.188775
2018-03-06 20:09 | 18152.95 | 2040.0015 | 5 | 2 | 3.290285 | -3.2599 | 2.507202 | 1.847208 | 10.84542 | 6.547768
2018-03-06 20:11 | 18272.95 | 2160.0006 | 5 | 2 | 3.259883 | -3.25989 | 2.507202 | 1.955872 | 10.84542 | 6.903668
2018-03-06 20:13 | 18392.95 | 2280.0007 | 5 | 2 | 3.225257 | -3.259916 | 2.507202 | 2.064505 | 10.84542 | 7.255969
2018-03-06 20:15 | 18512.95 | 2400.0014 | 5 | 2 | 3.184186 | -3.259881 | 2.507202 | 2.173203 | 10.84542 | 7.604383
2018-03-06 20:17 | 18632.95 | 2520.0002 | 5 | 2 | 3.134849 | -3.25985 | 2.507202 | 2.281822 | 10.84542 | 7.947651
2018-03-06 20:19 | 18752.95 | 2640.0014 | 5 | 2 | 3.073825 | -3.259876 | 2.507202 | 2.390512 | 10.84542 | 8.285201
2018-03-06 20:20 | 18865.04 | 2752.0872 | 5 | 2 | 2.999997 | -3.259841 | 2.507202 | 2.492033 | 10.84542 | 8.593694
2018-03-06 20:22 | 18985.08072 | 120.0005 | 6 | 2 | 3.657948 | 0 | 2.507202 | 2.492033 | 10.84542 | 8.593694
2018-03-06 20:24 | 19105.08072 | 240.0005 | 6 | 2 | 3.690066 | 0 | 2.507202 | 2.492033 | 10.84542 | 8.593694
2018-03-06 20:25 | 19165.08322 | 300.003 | 6 | 2 | 3.695683 | 0 | 2.507202 | 2.492033 | 10.84542 | 8.593694
2018-03-06 20:25 | 19165.09 | 0.0028 | 7 | 3 | 3.695781 | 0 | 0 | 0 | 0 | 0
2018-03-06 20:27 | 19285.17 | 120.0003 | 2 | 3 | 4.200289 | 4.041521 | 0.1496209 | 8e-11 | 0.6262003 | 2.94e-10
2018-03-06 20:29 | 19405.17 | 240.0007 | 2 | 3 | 4.200237 | 3.610176 | 0.2763894 | 8e-11 | 1.158662 | 2.94e-10
2018-03-06 20:31 | 19525.17 | 360.0003 | 2 | 3 | 4.200235 | 3.359158 | 0.3922789 | 8e-11 | 1.645425 | 2.94e-10
2018-03-06 20:32 | 19586.72 | 421.5512 | 2 | 3 | 4.200186 | 3.259998 | 0.4488195 | 8e-11 | 1.882908 | 2.94e-10
2018-03-06 20:34 | 19706.74 | 120.001 | 3 | 3 | 4.21743 | 3.259827 | 0.5570971 | 8e-11 | 2.338548 | 2.94e-10
2018-03-06 20:36 | 19826.74 | 240.0018 | 3 | 3 | 4.237198 | 3.259949 | 0.6657742 | 8e-11 | 2.797941 | 2.94e-10
2018-03-06 20:38 | 19946.74 | 360.001 | 3 | 3 | 4.259983 | 3.259958 | 0.7744127 | 8e-11 | 3.259472 | 2.94e-10
2018-03-06 20:40 | 20066.74 | 480.0018 | 3 | 3 | 4.285599 | 3.259878 | 0.8830986 | 8e-11 | 3.72384 | 2.94e-10
2018-03-06 20:42 | 20186.74 | 600.0002 | 3 | 3 | 4.313863 | 3.259983 | 0.9917464 | 8e-11 | 4.190977 | 2.94e-10
2018-03-06 20:44 | 20306.74 | 720.0006 | 3 | 3 | 4.344306 | 3.259989 | 1.100422 | 8e-11 | 4.661423 | 2.94e-10
2018-03-06 20:46 | 20426.74 | 840.0006 | 3 | 3 | 4.3764 | 3.25996 | 1.209078 | 8e-11 | 5.135182 | 2.94e-10
2018-03-06 20:48 | 20546.74 | 960.0002 | 3 | 3 | 4.400239 | 3.153769 | 1.317138 | 8e-11 | 5.609747 | 2.94e-10
2018-03-06 20:50 | 20666.74 | 1080.0011 | 3 | 3 | 4.400259 | 2.874483 | 1.417497 | 8e-11 | 6.051349 | 2.94e-10
2018-03-06 20:52 | 20786.74 | 1200.0011 | 3 | 3 | 4.400228 | 2.637379 | 1.50924 | 8e-11 | 6.455038 | 2.94e-10
2018-03-06 20:54 | 20906.74 | 1320.0008 | 3 | 3 | 4.400175 | 2.433985 | 1.593652 | 8e-11 | 6.826473 | 2.94e-10
2018-03-06 20:56 | 21026.74 | 1440.0028 | 3 | 3 | 4.400255 | 2.262026 | 1.671868 | 8e-11 | 7.17064 | 2.94e-10
2018-03-06 20:58 | 21146.74 | 1560.0004 | 3 | 3 | 4.400186 | 2.104597 | 1.744582 | 8e-11 | 7.490597 | 2.94e-10
2018-03-06 21:00 | 21266.74 | 1680.0011 | 3 | 3 | 4.400164 | 1.965592 | 1.812419 | 8e-11 | 7.789091 | 2.94e-10
2018-03-06 21:02 | 21386.74 | 1800.0019 | 3 | 3 | 4.40017 | 1.840083 | 1.875826 | 8e-11 | 8.068092 | 2.94e-10
2018-03-06 21:04 | 21506.74 | 1920.0003 | 3 | 3 | 4.400192 | 1.723083 | 1.935145 | 8e-11 | 8.329108 | 2.94e-10
2018-03-06 21:06 | 21626.74 | 2040.0011 | 3 | 3 | 4.400199 | 1.614825 | 1.990751 | 8e-11 | 8.573788 | 2.94e-10
2018-03-06 21:08 | 21746.74 | 2160.0011 | 3 | 3 | 4.400202 | 1.513968 | 2.042907 | 8e-11 | 8.803283 | 2.94e-10
2018-03-06 21:10 | 21866.74 | 2280.0019 | 3 | 3 | 4.400147 | 1.419474 | 2.09179 | 8e-11 | 9.018379 | 2.94e-10
2018-03-06 21:12 | 21986.74 | 2400.0007 | 3 | 3 | 4.400175 | 1.331449 | 2.137637 | 8e-11 | 9.220112 | 2.94e-10
2018-03-06 21:14 | 22106.74 | 2520.0004 | 3 | 3 | 4.400181 | 1.248774 | 2.180596 | 8e-11 | 9.409141 | 2.94e-10
2018-03-06 21:16 | 22226.74 | 2640.0011 | 3 | 3 | 4.40013 | 1.169806 | 2.220929 | 8e-11 | 9.58661 | 2.94e-10
2018-03-06 21:18 | 22346.74 | 2760.0011 | 3 | 3 | 4.400175 | 1.098179 | 2.258718 | 8e-11 | 9.752888 | 2.94e-10
2018-03-06 21:20 | 22466.74 | 2880.0005 | 3 | 3 | 4.400194 | 1.02965 | 2.29413 | 8e-11 | 9.908709 | 2.94e-10
2018-03-06 21:22 | 22586.74 | 3000.0011 | 3 | 3 | 4.40013 | 0.9641438 | 2.327357 | 8e-11 | 10.05491 | 2.94e-10
2018-03-06 21:24 | 22706.74 | 3120.0019 | 3 | 3 | 4.400128 | 0.9034863 | 2.358488 | 8e-11 | 10.19189 | 2.94e-10
2018-03-06 21:26 | 22826.74 | 3240.0003 | 3 | 3 | 4.400103 | 0.8460121 | 2.387648 | 8e-11 | 10.3202 | 2.94e-10
2018-03-06 21:28 | 22946.74 | 3360.0011 | 3 | 3 | 4.400095 | 0.7927704 | 2.41497 | 8e-11 | 10.44042 | 2.94e-10
2018-03-06 21:30 | 23066.74 | 3480.001 | 3 | 3 | 4.40013 | 0.7436895 | 2.440586 | 8e-11 | 10.55313 | 2.94e-10
2018-03-06 21:32 | 23186.74 | 3600.0003 | 3 | 3 | 4.400166 | 0.6966372 | 2.464585 | 8e-11 | 10.65874 | 2.94e-10
2018-03-06 21:34 | 23306.74 | 3720.002 | 3 | 3 | 4.400147 | 0.6529293 | 2.487071 | 8e-11 | 10.75768 | 2.94e-10
2018-03-06 21:34 | 23309.06 | 3722.3215 | 3 | 3 | 4.400143 | 0.6519995 | 2.487493 | 8e-11 | 10.75954 | 2.94e-10
2018-03-06 21:36 | 23429.1 | 120.0007 | 4 | 3 | 4.29487 | 0 | 2.487496 | 8e-11 | 10.75955 | 2.94e-10
2018-03-06 21:38 | 23549.1 | 240.0005 | 4 | 3 | 4.283725 | 0 | 2.487496 | 8e-11 | 10.75955 | 2.94e-10
2018-03-06 21:39 | 23609.11 | 300.0022 | 4 | 3 | 4.280791 | 0 | 2.487496 | 8e-11 | 10.75955 | 2.94e-10
2018-03-06 21:41 | 23729.19 | 120.0002 | 5 | 3 | 3.830117 | -3.259987 | 2.487496 | 0.1085584 | 10.75955 | 0.4221205
2018-03-06 21:43 | 23849.19 | 240.0022 | 5 | 3 | 3.777618 | -3.259941 | 2.487496 | 0.217325 | 10.75955 | 0.8357022
2018-03-06 21:45 | 23969.19 | 360.0006 | 5 | 3 | 3.732068 | -3.25993 | 2.487496 | 0.325955 | 10.75955 | 1.243573
2018-03-06 21:47 | 24089.19 | 480.0014 | 5 | 3 | 3.687368 | -3.259989 | 2.487496 | 0.4346033 | 10.75955 | 1.64663
2018-03-06 21:49 | 24209.19 | 600.0006 | 5 | 3 | 3.644453 | -3.259974 | 2.487496 | 0.5433044 | 10.75955 | 2.0451
2018-03-06 21:51 | 24329.19 | 720.001 | 5 | 3 | 3.604482 | -3.259936 | 2.487496 | 0.6519635 | 10.75955 | 2.438899
2018-03-06 21:53 | 24449.19 | 840.0015 | 5 | 3 | 3.568407 | -3.259978 | 2.487496 | 0.7606269 | 10.75955 | 2.828581
2018-03-06 21:55 | 24569.19 | 960.0006 | 5 | 3 | 3.535788 | -3.259934 | 2.487496 | 0.8692854 | 10.75955 | 3.21452
2018-03-06 21:57 | 24689.19 | 1080.0018 | 5 | 3 | 3.505332 | -3.259908 | 2.487496 | 0.9779502 | 10.75955 | 3.597058
2018-03-06 21:59 | 24809.19 | 1200.001 | 5 | 3 | 3.476515 | -3.259905 | 2.487496 | 1.086624 | 10.75955 | 3.976423
2018-03-06 22:01 | 24929.19 | 1320.0018 | 5 | 3 | 3.449188 | -3.259896 | 2.487496 | 1.195273 | 10.75955 | 4.352643
2018-03-06 22:03 | 25049.19 | 1440.001 | 5 | 3 | 3.423406 | -3.25997 | 2.487496 | 1.303943 | 10.75955 | 4.726048
2018-03-06 22:05 | 25169.19 | 1560.0002 | 5 | 3 | 3.398481 | -3.259989 | 2.487496 | 1.412601 | 10.75955 | 5.096666
2018-03-06 22:07 | 25289.19 | 1680.0002 | 5 | 3 | 3.373999 | -3.259896 | 2.487496 | 1.521262 | 10.75955 | 5.464613
2018-03-06 22:09 | 25409.19 | 1800.0018 | 5 | 3 | 3.349174 | -3.259876 | 2.487496 | 1.629923 | 10.75955 | 5.829897
2018-03-06 22:11 | 25529.19 | 1920.0006 | 5 | 3 | 3.323789 | -3.259934 | 2.487496 | 1.738591 | 10.75955 | 6.192474
2018-03-06 22:13 | 25649.19 | 2040.0018 | 5 | 3 | 3.29648 | -3.259908 | 2.487496 | 1.847251 | 10.75955 | 6.552175
2018-03-06 22:15 | 25769.19 | 2160.0006 | 5 | 3 | 3.266347 | -3.259941 | 2.487496 | 1.95591 | 10.75955 | 6.908769
2018-03-06 22:17 | 25889.19 | 2280.001 | 5 | 3 | 3.231491 | -3.259963 | 2.487496 | 2.064574 | 10.75955 | 7.261854
2018-03-06 22:19 | 26009.19 | 2400.0015 | 5 | 3 | 3.190924 | -3.259918 | 2.487496 | 2.173238 | 10.75955 | 7.610869
2018-03-06 22:21 | 26129.19 | 2520.0025 | 5 | 3 | 3.141685 | -3.259978 | 2.487496 | 2.281891 | 10.75955 | 7.954988
2018-03-06 22:23 | 26249.19 | 2640.0002 | 5 | 3 | 3.080626 | -3.259967 | 2.487496 | 2.39056 | 10.75955 | 8.293228
2018-03-06 22:25 | 26368.69 | 2759.4999 | 5 | 3 | 2.999997 | -3.25995 | 2.487496 | 2.498774 | 10.75955 | 8.622478
2018-03-06 22:27 | 26488.72814 | 120.0014 | 6 | 3 | 3.65371 | 0 | 2.487496 | 2.498774 | 10.75955 | 8.622478
2018-03-06 22:29 | 26608.72764 | 240.0009 | 6 | 3 | 3.687171 | 0 | 2.487496 | 2.498774 | 10.75955 | 8.622478
2018-03-06 22:30 | 26668.72994 | 300.0032 | 6 | 3 | 3.693312 | 0 | 2.487496 | 2.498774 | 10.75955 | 8.622478
2018-03-06 22:30 | 26668.74 | 0.0027 | 7 | 4 | 3.69303 | 0 | 0 | 0 | 0 | 0
2018-03-06 22:32 | 26788.82 | 120.001 | 2 | 4 | 4.200304 | 4.069593 | 0.1502831 | 5.789e-09 | 0.628866 | 2.1382e-08
2018-03-06 22:34 | 26908.82 | 240.0011 | 2 | 4 | 4.20026 | 3.633196 | 0.2778932 | 5.789e-09 | 1.164862 | 2.1382e-08
2018-03-06 22:36 | 27028.82 | 360.001 | 2 | 4 | 4.200251 | 3.373409 | 0.3943891 | 5.789e-09 | 1.654173 | 2.1382e-08
2018-03-06 22:38 | 27095.28 | 426.4616 | 2 | 4 | 4.200195 | 3.259991 | 0.4556679 | 5.789e-09 | 1.911557 | 2.1382e-08
2018-03-06 22:40 | 27215.3 | 120.0019 | 3 | 4 | 4.218557 | 3.260012 | 0.5639067 | 5.789e-09 | 2.367091 | 2.1382e-08
2018-03-06 22:42 | 27335.29 | 240.0008 | 3 | 4 | 4.239586 | 3.260002 | 0.6725286 | 5.789e-09 | 2.826444 | 2.1382e-08
2018-03-06 22:44 | 27455.29 | 360.0003 | 3 | 4 | 4.263162 | 3.259975 | 0.7812849 | 5.789e-09 | 3.288785 | 2.1382e-08
2018-03-06 22:46 | 27575.29 | 480.0011 | 3 | 4 | 4.289435 | 3.260021 | 0.889892 | 5.789e-09 | 3.753199 | 2.1382e-08
2018-03-06 22:48 | 27695.3 | 600.0016 | 3 | 4 | 4.318418 | 3.259975 | 0.9986246 | 5.789e-09 | 4.221152 | 2.1382e-08
2018-03-06 22:50 | 27815.3 | 720.0023 | 3 | 4 | 4.349727 | 3.259935 | 1.107286 | 5.789e-09 | 4.692078 | 2.1382e-08
2018-03-06 22:52 | 27935.3 | 840.0019 | 3 | 4 | 4.38272 | 3.259991 | 1.215953 | 5.789e-09 | 5.166532 | 2.1382e-08
2018-03-06 22:54 | 28055.29 | 960.0012 | 3 | 4 | 4.40029 | 3.097404 | 1.323216 | 5.789e-09 | 5.638017 | 2.1382e-08
2018-03-06 22:56 | 28175.29 | 1080.0004 | 3 | 4 | 4.400238 | 2.827251 | 1.421844 | 5.789e-09 | 6.072002 | 2.1382e-08
2018-03-06 22:58 | 28295.29 | 1200.0012 | 3 | 4 | 4.400241 | 2.594446 | 1.512097 | 5.789e-09 | 6.46914 | 2.1382e-08
2018-03-06 23:00 | 28415.29 | 1320.0012 | 3 | 4 | 4.400247 | 2.397051 | 1.595186 | 5.789e-09 | 6.834749 | 2.1382e-08
2018-03-06 23:02 | 28535.29 | 1440.0012 | 3 | 4 | 4.400241 | 2.228537 | 1.672187 | 5.789e-09 | 7.173571 | 2.1382e-08
2018-03-06 23:04 | 28655.29 | 1560.0012 | 3 | 4 | 4.400201 | 2.078686 | 1.743929 | 5.789e-09 | 7.489249 | 2.1382e-08
2018-03-06 23:06 | 28775.29 | 1680.0004 | 3 | 4 | 4.40013 | 1.944745 | 1.810956 | 5.789e-09 | 7.784183 | 2.1382e-08
2018-03-06 23:08 | 28895.29 | 1800.0012 | 3 | 4 | 4.400218 | 1.827031 | 1.873784 | 5.789e-09 | 8.060639 | 2.1382e-08
2018-03-06 23:10 | 29015.29 | 1920.0012 | 3 | 4 | 4.400175 | 1.718216 | 1.932799 | 5.789e-09 | 8.320316 | 2.1382e-08
2018-03-06 23:12 | 29135.29 | 2040.0004 | 3 | 4 | 4.400183 | 1.61939 | 1.988447 | 5.789e-09 | 8.565175 | 2.1382e-08
2018-03-06 23:14 | 29255.29 | 2160.0003 | 3 | 4 | 4.400122 | 1.525018 | 2.040846 | 5.789e-09 | 8.795742 | 2.1382e-08
2018-03-06 23:16 | 29375.29 | 2280.0004 | 3 | 4 | 4.400208 | 1.436468 | 2.090219 | 5.789e-09 | 9.012992 | 2.1382e-08
2018-03-06 23:18 | 29495.29 | 2400.0004 | 3 | 4 | 4.400204 | 1.350011 | 2.136635 | 5.789e-09 | 9.217229 | 2.1382e-08
2018-03-06 23:20 | 29615.29 | 2520.0004 | 3 | 4 | 4.400179 | 1.268665 | 2.180269 | 5.789e-09 | 9.409227 | 2.1382e-08
2018-03-06 23:22 | 29735.29 | 2640.0004 | 3 | 4 | 4.400168 | 1.191465 | 2.221267 | 5.789e-09 | 9.589625 | 2.1382e-08
2018-03-06 23:24 | 29855.29 | 2760.0004 | 3 | 4 | 4.400198 | 1.118313 | 2.259739 | 5.789e-09 | 9.75891 | 2.1382e-08
2018-03-06 23:26 | 29975.29 | 2880.0004 | 3 | 4 | 4.400111 | 1.049562 | 2.295865 | 5.789e-09 | 9.917869 | 2.1382e-08
2018-03-06 23:28 | 30095.29 | 3000.0007 | 3 | 4 | 4.400156 | 0.9868345 | 2.329788 | 5.789e-09 | 10.06714 | 2.1382e-08
2018-03-06 23:30 | 30215.29 | 3120.0013 | 3 | 4 | 4.40009 | 0.9260292 | 2.361685 | 5.789e-09 | 10.20749 | 2.1382e-08
2018-03-06 23:32 | 30335.29 | 3240.0008 | 3 | 4 | 4.400167 | 0.8693781 | 2.391577 | 5.789e-09 | 10.33902 | 2.1382e-08
2018-03-06 23:34 | 30455.29 | 3360.0004 | 3 | 4 | 4.40016 | 0.8158064 | 2.419682 | 5.789e-09 | 10.46268 | 2.1382e-08
2018-03-06 23:36 | 30575.29 | 3480.0012 | 3 | 4 | 4.400172 | 0.7650776 | 2.446013 | 5.789e-09 | 10.57854 | 2.1382e-08
2018-03-06 23:38 | 30695.29 | 3600.0007 | 3 | 4 | 4.400112 | 0.7168112 | 2.470701 | 5.789e-09 | 10.68718 | 2.1382e-08
2018-03-06 23:40 | 30815.29 | 3720.0005 | 3 | 4 | 4.400178 | 0.6730413 | 2.493852 | 5.789e-09 | 10.78904 | 2.1382e-08
2018-03-06 23:41 | 30873.65 | 3778.3569 | 3 | 4 | 4.400143 | 0.6519928 | 2.504595 | 5.789e-09 | 10.83632 | 2.1382e-08
2018-03-06 23:43 | 30993.69236 | 120.0005 | 4 | 4 | 4.296372 | 0 | 2.504595 | 5.789e-09 | 10.83632 | 2.1382e-08
2018-03-06 23:45 | 31113.69286 | 240.001 | 4 | 4 | 4.285453 | 0 | 2.504595 | 5.789e-09 | 10.83632 | 2.1382e-08
2018-03-06 23:46 | 31173.69346 | 300.0016 | 4 | 4 | 4.282515 | 0 | 2.504595 | 5.789e-09 | 10.83632 | 2.1382e-08
2018-03-06 23:48 | 31293.77 | 120.0015 | 5 | 4 | 3.83961 | -3.259914 | 2.504595 | 0.1085591 | 10.83632 | 0.4229943
2018-03-06 23:50 | 31413.77 | 240.0006 | 5 | 4 | 3.787979 | -3.259913 | 2.504595 | 0.2172905 | 10.83632 | 0.8375286
2018-03-06 23:52 | 31533.77 | 360.0022 | 5 | 4 | 3.742409 | -3.259976 | 2.504595 | 0.3259586 | 10.83632 | 1.246672
2018-03-06 23:54 | 31653.77 | 480.0007 | 5 | 4 | 3.697857 | -3.259907 | 2.504595 | 0.4346459 | 10.83632 | 1.651002
2018-03-06 23:56 | 31773.77 | 600.0015 | 5 | 4 | 3.654284 | -3.259989 | 2.504595 | 0.5433025 | 10.83632 | 2.05041
2018-03-06 23:58 | 31893.77 | 720.0007 | 5 | 4 | 3.613299 | -3.259976 | 2.504595 | 0.6519607 | 10.83632 | 2.445218
2018-03-07 | 32013.77 | 840.0024 | 5 | 4 | 3.575722 | -3.259918 | 2.504595 | 0.7606316 | 10.83632 | 2.835803
2018-03-07 00:02 | 32133.77 | 960.0003 | 5 | 4 | 3.541543 | -3.259936 | 2.504595 | 0.8692643 | 10.83632 | 3.222362
2018-03-07 00:04 | 32253.77 | 1080.001 | 5 | 4 | 3.509854 | -3.259908 | 2.504595 | 0.9779379 | 10.83632 | 3.605488
2018-03-07 00:06 | 32373.77 | 1200.0011 | 5 | 4 | 3.480442 | -3.259928 | 2.504595 | 1.086577 | 10.83632 | 3.985187
2018-03-07 00:08 | 32493.77 | 1320.0023 | 5 | 4 | 3.452367 | -3.259958 | 2.504595 | 1.195273 | 10.83632 | 4.361953
2018-03-07 00:10 | 32613.77 | 1440.0007 | 5 | 4 | 3.425993 | -3.259841 | 2.504595 | 1.303926 | 10.83632 | 4.735619
2018-03-07 00:12 | 32733.77 | 1560.0022 | 5 | 4 | 3.400869 | -3.259905 | 2.504595 | 1.41259 | 10.83632 | 5.106527
2018-03-07 00:14 | 32853.77 | 1680.0007 | 5 | 4 | 3.376192 | -3.259912 | 2.504595 | 1.521264 | 10.83632 | 5.47477
2018-03-07 00:16 | 32973.77 | 1800.0011 | 5 | 4 | 3.351411 | -3.259936 | 2.504595 | 1.629928 | 10.83632 | 5.840303
2018-03-07 00:18 | 33093.77 | 1920.0007 | 5 | 4 | 3.325968 | -3.259856 | 2.504595 | 1.738571 | 10.83632 | 6.203039
2018-03-07 00:20 | 33213.77 | 2040.0011 | 5 | 4 | 3.299003 | -3.259887 | 2.504595 | 1.847252 | 10.83632 | 6.563056
2018-03-07 00:22 | 33333.77 | 2160.0011 | 5 | 4 | 3.269365 | -3.25991 | 2.504595 | 1.95591 | 10.83632 | 6.919935
2018-03-07 00:24 | 33453.77 | 2280.0016 | 5 | 4 | 3.235625 | -3.259958 | 2.504595 | 2.064575 | 10.83632 | 7.273411
2018-03-07 00:26 | 33573.77 | 2400.0003 | 5 | 4 | 3.195696 | -3.259894 | 2.504595 | 2.173229 | 10.83632 | 7.622865
2018-03-07 00:28 | 33693.77 | 2520.002 | 5 | 4 | 3.147815 | -3.259901 | 2.504595 | 2.281888 | 10.83632 | 7.967587
2018-03-07 00:30 | 33813.77 | 2640.0015 | 5 | 4 | 3.088667 | -3.25987 | 2.504595 | 2.390561 | 10.83632 | 8.306576
2018-03-07 00:32 | 33933.77 | 2760.0019 | 5 | 4 | 3.010206 | -3.2599 | 2.504595 | 2.499215 | 10.83632 | 8.638169
2018-03-07 00:32 | 33946.56 | 2772.7936 | 5 | 4 | 2.999995 | -3.259954 | 2.504595 | 2.510808 | 10.83632 | 8.673007
2018-03-07 00:34 | 34066.61 | 120.0001 | 6 | 4 | 3.651215 | 0 | 2.504595 | 2.510808 | 10.83632 | 8.673007
2018-03-07 00:36 | 34186.61 | 240.0013 | 6 | 4 | 3.685439 | 0 | 2.504595 | 2.510808 | 10.83632 | 8.673007
2018-03-07 00:37 | 34246.61 | 300.0031 | 6 | 4 | 3.69187 | 0 | 2.504595 | 2.510808 | 10.83632 | 8.673007
2018-03-07 00:37 | 34246.62 | 0.0027 | 7 | 5 | 3.691896 | 0 | 0 | 0 | 0 | 0
2018-03-07 00:39 | 34366.7 | 120.0007 | 2 | 5 | 4.200283 | 4.086018 | 0.1506307 | 2.476e-09 | 0.6302672 | 9.143e-09
2018-03-07 00:41 | 34486.7 | 240.0012 | 2 | 5 | 4.200253 | 3.648668 | 0.2788612 | 2.476e-09 | 1.16887 | 9.143e-09
2018-03-07 00:43 | 34606.7 | 360.0019 | 2 | 5 | 4.200226 | 3.385813 | 0.3958215 | 2.476e-09 | 1.660131 | 9.143e-09
2018-03-07 00:44 | 34680.95 | 434.2521 | 2 | 5 | 4.200222 | 3.259995 | 0.4643308 | 2.476e-09 | 1.947886 | 9.143e-09
2018-03-07 00:46 | 34800.97 | 120.0002 | 3 | 5 | 4.218956 | 3.260044 | 0.5725786 | 2.476e-09 | 2.403479 | 9.143e-09
2018-03-07 00:48 | 34920.97 | 240.0023 | 3 | 5 | 4.240188 | 3.260029 | 0.6812528 | 2.476e-09 | 2.863108 | 9.143e-09
2018-03-07 00:50 | 35040.97 | 360.0018 | 3 | 5 | 4.263924 | 3.260038 | 0.7899001 | 2.476e-09 | 3.325063 | 9.143e-09
2018-03-07 00:52 | 35160.97 | 480.0002 | 3 | 5 | 4.290234 | 3.260014 | 0.8985831 | 2.476e-09 | 3.789886 | 9.143e-09
2018-03-07 00:54 | 35280.97 | 600.0023 | 3 | 5 | 4.31886 | 3.260031 | 1.007268 | 2.476e-09 | 4.2577 | 9.143e-09
2018-03-07 00:56 | 35400.97 | 720.0002 | 3 | 5 | 4.349676 | 3.260029 | 1.115934 | 2.476e-09 | 4.728673 | 9.143e-09
2018-03-07 00:58 | 35520.97 | 840.0002 | 3 | 5 | 4.381974 | 3.260012 | 1.224606 | 2.476e-09 | 5.203109 | 9.143e-09
2018-03-07 01:00 | 35640.97 | 960.0011 | 3 | 5 | 4.400269 | 3.102537 | 1.33198 | 2.476e-09 | 5.67504 | 9.143e-09
2018-03-07 01:02 | 35760.97 | 1080.0003 | 3 | 5 | 4.400214 | 2.830429 | 1.430755 | 2.476e-09 | 6.109677 | 9.143e-09
2018-03-07 01:04 | 35880.97 | 1200.0011 | 3 | 5 | 4.400249 | 2.597097 | 1.521088 | 2.476e-09 | 6.507163 | 9.143e-09
2018-03-07 01:06 | 36000.97 | 1320.0007 | 3 | 5 | 4.400259 | 2.394825 | 1.604209 | 2.476e-09 | 6.872913 | 9.143e-09
2018-03-07 01:08 | 36120.97 | 1440.0003 | 3 | 5 | 4.400202 | 2.22134 | 1.681079 | 2.476e-09 | 7.211154 | 9.143e-09
2018-03-07 01:10 | 36240.97 | 1560.0011 | 3 | 5 | 4.400213 | 2.072296 | 1.752571 | 2.476e-09 | 7.525738 | 9.143e-09
2018-03-07 01:12 | 36360.97 | 1680.0012 | 3 | 5 | 4.400208 | 1.939329 | 1.819402 | 2.476e-09 | 7.819804 | 9.143e-09
2018-03-07 01:14 | 36480.97 | 1800.0019 | 3 | 5 | 4.400229 | 1.816886 | 1.881994 | 2.476e-09 | 8.095222 | 9.143e-09
2018-03-07 01:16 | 36600.97 | 1920.0003 | 3 | 5 | 4.400206 | 1.705728 | 1.940647 | 2.476e-09 | 8.35331 | 9.143e-09
2018-03-07 01:18 | 36720.97 | 2040.0011 | 3 | 5 | 4.400231 | 1.602957 | 1.995743 | 2.476e-09 | 8.59574 | 9.143e-09
2018-03-07 01:20 | 36840.97 | 2160.0004 | 3 | 5 | 4.40021 | 1.505741 | 2.047536 | 2.476e-09 | 8.823641 | 9.143e-09
2018-03-07 01:22 | 36960.97 | 2280.0003 | 3 | 5 | 4.400198 | 1.416504 | 2.096197 | 2.476e-09 | 9.037758 | 9.143e-09
2018-03-07 01:24 | 37080.97 | 2400.0003 | 3 | 5 | 4.400136 | 1.332104 | 2.142004 | 2.476e-09 | 9.239314 | 9.143e-09
2018-03-07 01:26 | 37200.97 | 2520.0011 | 3 | 5 | 4.400137 | 1.252501 | 2.185081 | 2.476e-09 | 9.428862 | 9.143e-09
2018-03-07 01:28 | 37320.97 | 2640.0019 | 3 | 5 | 4.400163 | 1.178351 | 2.225557 | 2.476e-09 | 9.60696 | 9.143e-09
2018-03-07 01:30 | 37440.97 | 2760.002 | 3 | 5 | 4.400175 | 1.107441 | 2.263654 | 2.476e-09 | 9.774594 | 9.143e-09
2018-03-07 01:32 | 37560.97 | 2880.0011 | 3 | 5 | 4.400182 | 1.040462 | 2.299443 | 2.476e-09 | 9.932072 | 9.143e-09
2018-03-07 01:34 | 37680.97 | 3000.001 | 3 | 5 | 4.400175 | 0.9790773 | 2.333095 | 2.476e-09 | 10.08015 | 9.143e-09
2018-03-07 01:36 | 37800.97 | 3120.0011 | 3 | 5 | 4.400172 | 0.9206562 | 2.364727 | 2.476e-09 | 10.21933 | 9.143e-09
2018-03-07 01:38 | 37920.97 | 3240.0007 | 3 | 5 | 4.400181 | 0.863883 | 2.39448 | 2.476e-09 | 10.35025 | 9.143e-09
2018-03-07 01:40 | 38040.97 | 3360.0012 | 3 | 5 | 4.400114 | 0.8098965 | 2.422357 | 2.476e-09 | 10.47291 | 9.143e-09
2018-03-07 01:42 | 38160.97 | 3480.0011 | 3 | 5 | 4.400136 | 0.7603083 | 2.448516 | 2.476e-09 | 10.58802 | 9.143e-09
2018-03-07 01:44 | 38280.97 | 3600.0003 | 3 | 5 | 4.400215 | 0.7146559 | 2.473078 | 2.476e-09 | 10.69609 | 9.143e-09
2018-03-07 01:46 | 38400.97 | 3720.0003 | 3 | 5 | 4.400149 | 0.6694002 | 2.496131 | 2.476e-09 | 10.79753 | 9.143e-09
2018-03-07 01:47 | 38448.79 | 3767.8247 | 3 | 5 | 4.400169 | 0.6519833 | 2.504911 | 2.476e-09 | 10.83617 | 9.143e-09
2018-03-07 01:49 | 38568.84 | 120.0004 | 4 | 5 | 4.294917 | 0 | 2.504911 | 2.476e-09 | 10.83617 | 9.143e-09
2018-03-07 01:51 | 38688.84 | 240.0004 | 4 | 5 | 4.283741 | 0 | 2.504911 | 2.476e-09 | 10.83617 | 9.143e-09
2018-03-07 01:52 | 38748.84 | 300.0029 | 4 | 5 | 4.280804 | 0 | 2.504911 | 2.476e-09 | 10.83617 | 9.143e-09
2018-03-07 01:54 | 38868.91766 | 120.0002 | 5 | 5 | 3.835018 | -3.259916 | 2.504911 | 0.1086449 | 10.83617 | 0.4228309
2018-03-07 01:56 | 38988.91896 | 240.0015 | 5 | 5 | 3.783875 | -3.26004 | 2.504911 | 0.2172614 | 10.83617 | 0.8364527
2018-03-07 01:58 | 39108.91846 | 360.001 | 5 | 5 | 3.738621 | -3.260007 | 2.504911 | 0.3259433 | 10.83617 | 1.245216
2018-03-07 02:00 | 39228.91896 | 480.0015 | 5 | 5 | 3.694531 | -3.25999 | 2.504911 | 0.4345848 | 10.83617 | 1.648997
2018-03-07 02:02 | 39348.91896 | 600.0015 | 5 | 5 | 3.65168 | -3.260036 | 2.504911 | 0.5432914 | 10.83617 | 2.048273
2018-03-07 02:04 | 39468.91886 | 720.0014 | 5 | 5 | 3.611603 | -3.260003 | 2.504911 | 0.651972 | 10.83617 | 2.442942
2018-03-07 02:06 | 39588.91806 | 840.0006 | 5 | 5 | 3.574697 | -3.259983 | 2.504911 | 0.7606433 | 10.83617 | 2.833386
2018-03-07 02:08 | 39708.91806 | 960.0006 | 5 | 5 | 3.540973 | -3.260022 | 2.504911 | 0.8692933 | 10.83617 | 3.219917
2018-03-07 02:10 | 39828.91926 | 1080.0018 | 5 | 5 | 3.510113 | -3.260005 | 2.504911 | 0.9779715 | 10.83617 | 3.603041
2018-03-07 02:12 | 39948.91846 | 1200.001 | 5 | 5 | 3.481217 | -3.259933 | 2.504911 | 1.086635 | 10.83617 | 3.982878
2018-03-07 02:14 | 40068.91886 | 1320.0014 | 5 | 5 | 3.454111 | -3.259914 | 2.504911 | 1.1953 | 10.83617 | 4.359674
2018-03-07 02:16 | 40188.91926 | 1440.0018 | 5 | 5 | 3.42838 | -3.259987 | 2.504911 | 1.303936 | 10.83617 | 4.7335
2018-03-07 02:18 | 40308.91816 | 1560.0007 | 5 | 5 | 3.403927 | -3.259994 | 2.504911 | 1.412624 | 10.83617 | 5.104794
2018-03-07 02:20 | 40428.91896 | 1680.0015 | 5 | 5 | 3.379712 | -3.259936 | 2.504911 | 1.521268 | 10.83617 | 5.473286
2018-03-07 02:22 | 40548.91816 | 1800.0007 | 5 | 5 | 3.355296 | -3.259953 | 2.504911 | 1.629933 | 10.83617 | 5.839226
2018-03-07 02:24 | 40668.91846 | 1920.001 | 5 | 5 | 3.329801 | -3.259851 | 2.504911 | 1.738615 | 10.83617 | 6.202509
2018-03-07 02:26 | 40788.91766 | 2040.0002 | 5 | 5 | 3.302644 | -3.259943 | 2.504911 | 1.847267 | 10.83617 | 6.562847
2018-03-07 02:28 | 40908.91996 | 2160.0025 | 5 | 5 | 3.272255 | -3.259876 | 2.504911 | 1.955928 | 10.83617 | 6.920096
2018-03-07 02:30 | 41028.91966 | 2280.0022 | 5 | 5 | 3.237636 | -3.25998 | 2.504911 | 2.064582 | 10.83617 | 7.273795
2018-03-07 02:32 | 41148.91806 | 2400.0006 | 5 | 5 | 3.197791 | -3.259887 | 2.504911 | 2.173251 | 10.83617 | 7.62352
2018-03-07 02:34 | 41268.91896 | 2520.0015 | 5 | 5 | 3.150347 | -3.25997 | 2.504911 | 2.281926 | 10.83617 | 7.968545
2018-03-07 02:36 | 41388.91836 | 2640.0009 | 5 | 5 | 3.090009 | -3.259963 | 2.504911 | 2.390586 | 10.83617 | 8.307709
2018-03-07 02:38 | 41508.91886 | 2760.0014 | 5 | 5 | 3.010564 | -3.259885 | 2.504911 | 2.499251 | 10.83617 | 8.639411
2018-03-07 02:38 | 41522.04936 | 2773.1319 | 5 | 5 | 3 | -3.259928 | 2.504911 | 2.511142 | 10.83617 | 8.675147
2018-03-07 02:40 | 41642.09428 | 120.0003 | 6 | 5 | 3.648859 | 0 | 2.504911 | 2.511142 | 10.83617 | 8.675147
2018-03-07 02:42 | 41762.09518 | 240.0012 | 6 | 5 | 3.683697 | 0 | 2.504911 | 2.511142 | 10.83617 | 8.675147
2018-03-07 02:43 | 41822.09698 | 300.003 | 6 | 5 | 3.690405 | 0 | 2.504911 | 2.511142 | 10.83617 | 8.675147
2018-03-07 02:43 | 41822.1 | 0.0027 | 7 | 6 | 3.690444 | 0 | 0 | 0 | 0 | 0
2018-03-07 02:45 | 41942.19 | 120.0019 | 2 | 6 | 4.200315 | 4.114248 | 0.1512956 | 0 | 0.6329439 | 0
2018-03-07 02:47 | 42062.18 | 240.0002 | 2 | 6 | 4.200245 | 3.668283 | 0.2803752 | 0 | 1.175113 | 0
2018-03-07 02:49 | 42182.18 | 360.0002 | 2 | 6 | 4.2002 | 3.397024 | 0.3978062 | 0 | 1.668351 | 0
2018-03-07 02:50 | 42262.04 | 439.856 | 2 | 6 | 4.200265 | 3.259991 | 0.4716014 | 0 | 1.978308 | 0
2018-03-07 02:52 | 42382.05 | 120.0009 | 3 | 6 | 4.218871 | 3.259964 | 0.5798237 | 0 | 2.433793 | 0
2018-03-07 02:54 | 42502.05 | 240.0013 | 3 | 6 | 4.239916 | 3.260067 | 0.6885081 | 0 | 2.893437 | 0
2018-03-07 02:56 | 42622.05 | 360.0001 | 3 | 6 | 4.263799 | 3.259951 | 0.7971135 | 0 | 3.355183 | 0
2018-03-07 02:58 | 42742.05 | 480.0009 | 3 | 6 | 4.290133 | 3.260021 | 0.9058797 | 0 | 3.820348 | 0
2018-03-07 03:00 | 42862.05 | 600.0017 | 3 | 6 | 4.319145 | 3.26004 | 1.014545 | 0 | 4.288088 | 0
2018-03-07 03:02 | 42982.05 | 720.0009 | 3 | 6 | 4.350234 | 3.259987 | 1.123204 | 0 | 4.759071 | 0
2018-03-07 03:04 | 43102.05 | 840.0001 | 3 | 6 | 4.382935 | 3.259939 | 1.231866 | 0 | 5.233536 | 0
2018-03-07 03:06 | 43222.05 | 960.0005 | 3 | 6 | 4.400236 | 3.093393 | 1.339069 | 0 | 5.704778 | 0
2018-03-07 03:08 | 43342.05 | 1080.0002 | 3 | 6 | 4.400225 | 2.825104 | 1.437595 | 0 | 6.138316 | 0
2018-03-07 03:10 | 43462.05 | 1200.001 | 3 | 6 | 4.400229 | 2.596079 | 1.527843 | 0 | 6.535428 | 0
2018-03-07 03:12 | 43582.05 | 1320.0006 | 3 | 6 | 4.40022 | 2.402287 | 1.611045 | 0 | 6.901533 | 0
2018-03-07 03:14 | 43702.05 | 1440.0002 | 3 | 6 | 4.400169 | 2.230238 | 1.68821 | 0 | 7.241077 | 0
2018-03-07 03:16 | 43822.05 | 1560.0003 | 3 | 6 | 4.40021 | 2.082439 | 1.759963 | 0 | 7.556806 | 0
2018-03-07 03:18 | 43942.05 | 1680.0018 | 3 | 6 | 4.400202 | 1.949918 | 1.827204 | 0 | 7.852677 | 0
2018-03-07 03:20 | 44062.05 | 1800.0018 | 3 | 6 | 4.400179 | 1.830255 | 1.890146 | 0 | 8.129637 | 0
2018-03-07 03:22 | 44182.05 | 1920.0002 | 3 | 6 | 4.400185 | 1.719894 | 1.949303 | 0 | 8.389936 | 0
2018-03-07 03:24 | 44302.05 | 2040.0018 | 3 | 6 | 4.400152 | 1.614217 | 2.004864 | 0 | 8.634418 | 0
2018-03-07 03:26 | 44422.05 | 2160.0002 | 3 | 6 | 4.400208 | 1.5155 | 2.056986 | 0 | 8.863764 | 0
2018-03-07 03:28 | 44542.05 | 2280.0019 | 3 | 6 | 4.40019 | 1.423235 | 2.105939 | 0 | 9.079164 | 0
2018-03-07 03:30 | 44662.05 | 2400.001 | 3 | 6 | 4.40016 | 1.338058 | 2.151952 | 0 | 9.281627 | 0
2018-03-07 03:32 | 44782.05 | 2520.0002 | 3 | 6 | 4.400146 | 1.257348 | 2.195188 | 0 | 9.471873 | 0
2018-03-07 03:34 | 44902.05 | 2640.0027 | 3 | 6 | 4.400143 | 1.182532 | 2.235835 | 0 | 9.650726 | 0
2018-03-07 03:36 | 45022.05 | 2760.0002 | 3 | 6 | 4.400106 | 1.111649 | 2.274081 | 0 | 9.819016 | 0
2018-03-07 03:38 | 45142.05 | 2880.0018 | 3 | 6 | 4.400154 | 1.044069 | 2.31002 | 0 | 9.977157 | 0
2018-03-07 03:40 | 45262.05 | 3000.001 | 3 | 6 | 4.400188 | 0.9799671 | 2.343736 | 0 | 10.12551 | 0
2018-03-07 03:42 | 45382.05 | 3120.0018 | 3 | 6 | 4.40015 | 0.9193029 | 2.375365 | 0 | 10.26468 | 0
2018-03-07 03:44 | 45502.05 | 3240.0006 | 3 | 6 | 4.400185 | 0.8622341 | 2.405057 | 0 | 10.39533 | 0
2018-03-07 03:46 | 45622.05 | 3360.001 | 3 | 6 | 4.400151 | 0.8068476 | 2.432853 | 0 | 10.51764 | 0
2018-03-07 03:48 | 45742.05 | 3480.0018 | 3 | 6 | 4.400166 | 0.7555208 | 2.458886 | 0 | 10.63219 | 0
2018-03-07 03:50 | 45862.05 | 3600.0002 | 3 | 6 | 4.40012 | 0.7072897 | 2.483251 | 0 | 10.7394 | 0
2018-03-07 03:52 | 45982.05 | 3720.0017 | 3 | 6 | 4.400224 | 0.6632786 | 2.506082 | 0 | 10.83986 | 0
2018-03-07 03:53 | 46011.91 | 3749.8662 | 3 | 6 | 4.400153 | 0.6519995 | 2.511533 | 0 | 10.86384 | 0
2018-03-07 03:55 | 46131.96 | 120.0017 | 4 | 6 | 4.2953 | 0 | 2.511533 | 0 | 10.86384 | 0
2018-03-07 03:57 | 46251.96 | 240.0006 | 4 | 6 | 4.284202 | 0 | 2.511533 | 0 | 10.86384 | 0
2018-03-07 03:58 | 46311.96 | 300.0023 | 4 | 6 | 4.281238 | 0 | 2.511533 | 0 | 10.86384 | 0
2018-03-07 04:00 | 46432.04 | 120.0018 | 5 | 6 | 3.836676 | -3.25999 | 2.511533 | 0.1086636 | 10.86384 | 0.4230693
2018-03-07 04:02 | 46552.04 | 240.0002 | 5 | 6 | 3.784907 | -3.259976 | 2.511533 | 0.2170758 | 10.86384 | 0.8360733
2018-03-07 04:04 | 46672.04 | 360.0006 | 5 | 6 | 3.739118 | -3.259907 | 2.511533 | 0.3258934 | 10.86384 | 1.245433
2018-03-07 04:06 | 46792.04 | 480.0002 | 5 | 6 | 3.695014 | -3.259901 | 2.511533 | 0.4346438 | 10.86384 | 1.649653
2018-03-07 04:08 | 46912.04 | 600.0017 | 5 | 6 | 3.651902 | -3.259974 | 2.511533 | 0.5433119 | 10.86384 | 2.048822
2018-03-07 04:10 | 47032.04 | 720.001 | 5 | 6 | 3.611495 | -3.259883 | 2.511533 | 0.6519656 | 10.86384 | 2.443395
2018-03-07 04:12 | 47152.04 | 840.001 | 5 | 6 | 3.574298 | -3.259867 | 2.511533 | 0.7606289 | 10.86384 | 2.833785
2018-03-07 04:14 | 47272.04 | 960.0006 | 5 | 6 | 3.540161 | -3.25985 | 2.511533 | 0.8692771 | 10.86384 | 3.220243
2018-03-07 04:16 | 47392.04 | 1080.0018 | 5 | 6 | 3.50907 | -3.25995 | 2.511533 | 0.9779484 | 10.86384 | 3.603244
2018-03-07 04:18 | 47512.04 | 1200.0014 | 5 | 6 | 3.479919 | -3.259928 | 2.511533 | 1.086621 | 10.86384 | 3.982983
2018-03-07 04:20 | 47632.04 | 1320.0002 | 5 | 6 | 3.452356 | -3.259907 | 2.511533 | 1.195251 | 10.86384 | 4.359497
2018-03-07 04:22 | 47752.04 | 1440.0006 | 5 | 6 | 3.426278 | -3.259995 | 2.511533 | 1.303939 | 10.86384 | 4.733302
2018-03-07 04:24 | 47872.04 | 1560.0002 | 5 | 6 | 3.401085 | -3.259936 | 2.511533 | 1.412597 | 10.86384 | 5.104212
2018-03-07 04:26 | 47992.04 | 1680.0022 | 5 | 6 | 3.375944 | -3.259928 | 2.511533 | 1.521242 | 10.86384 | 5.472356
2018-03-07 04:28 | 48112.04 | 1800.0007 | 5 | 6 | 3.351201 | -3.259925 | 2.511533 | 1.629928 | 10.86384 | 5.837927
2018-03-07 04:30 | 48232.04 | 1920.0014 | 5 | 6 | 3.326261 | -3.259932 | 2.511533 | 1.738586 | 10.86384 | 6.200723
2018-03-07 04:32 | 48352.04 | 2040.0018 | 5 | 6 | 3.299295 | -3.259953 | 2.511533 | 1.847235 | 10.86384 | 6.560672
2018-03-07 04:34 | 48472.04 | 2160.0002 | 5 | 6 | 3.26982 | -3.259947 | 2.511533 | 1.955904 | 10.86384 | 6.91763
2018-03-07 04:36 | 48592.04 | 2280.0014 | 5 | 6 | 3.235924 | -3.259925 | 2.511533 | 2.064579 | 10.86384 | 7.271177
2018-03-07 04:38 | 48712.04 | 2400.0014 | 5 | 6 | 3.196579 | -3.259873 | 2.511533 | 2.173243 | 10.86384 | 7.620731
2018-03-07 04:40 | 48832.04 | 2520.0002 | 5 | 6 | 3.14923 | -3.259848 | 2.511533 | 2.281882 | 10.86384 | 7.965516
2018-03-07 04:42 | 48952.04 | 2640.0005 | 5 | 6 | 3.0891 | -3.259916 | 2.511533 | 2.390526 | 10.86384 | 8.304542
2018-03-07 04:44 | 49072.04 | 2760.0022 | 5 | 6 | 3.00875 | -3.25991 | 2.511533 | 2.499223 | 10.86384 | 8.636209
2018-03-07 04:44 | 49082.91 | 2770.872 | 5 | 6 | 2.999998 | -3.259868 | 2.511533 | 2.50907 | 10.86384 | 8.665792
2018-03-07 04:46 | 49202.96 | 120.0005 | 6 | 6 | 3.648858 | 0 | 2.511533 | 2.50907 | 10.86384 | 8.665792
2018-03-07 04:48 | 49322.96 | 240.0004 | 6 | 6 | 3.683955 | 0 | 2.511533 | 2.50907 | 10.86384 | 8.665792
2018-03-07 04:49 | 49382.96 | 300.0022 | 6 | 6 | 3.69069 | 0 | 2.511533 | 2.50907 | 10.86384 | 8.665792
2018-03-07 04:49 | 49382.97 | 0.0027 | 7 | 7 | 3.690728 | 0 | 0 | 0 | 0 | 0
2018-03-07 04:51 | 49503.05 | 120.0019 | 2 | 7 | 4.200314 | 4.08173 | 0.1504475 | 0 | 0.6295261 | 0
2018-03-07 04:53 | 49623.05 | 240.0007 | 2 | 7 | 4.200243 | 3.646255 | 0.2785832 | 0 | 1.16773 | 0
2018-03-07 04:55 | 49743.05 | 360.0002 | 2 | 7 | 4.200202 | 3.383038 | 0.3954453 | 0 | 1.658579 | 0
2018-03-07 04:56 | 49816.38 | 433.3328 | 2 | 7 | 4.200201 | 3.259989 | 0.4630867 | 0 | 1.942688 | 0
2018-03-07 04:58 | 49936.4 | 120.0011 | 3 | 7 | 4.218773 | 3.259993 | 0.5713701 | 0 | 2.398416 | 0
2018-03-07 05:00 | 50056.4 | 240.0011 | 3 | 7 | 4.239968 | 3.259998 | 0.6800427 | 0 | 2.858009 | 0
2018-03-07 05:02 | 50176.4 | 360.0015 | 3 | 7 | 4.263882 | 3.259956 | 0.7886794 | 0 | 3.319901 | 0
2018-03-07 05:04 | 50296.4 | 480.0003 | 3 | 7 | 4.290462 | 3.259981 | 0.8973302 | 0 | 3.784595 | 0
2018-03-07 05:06 | 50416.4 | 600.0007 | 3 | 7 | 4.31967 | 3.259949 | 1.006008 | 0 | 4.252434 | 0
2018-03-07 05:08 | 50536.4 | 720.0008 | 3 | 7 | 4.350678 | 3.25997 | 1.114696 | 0 | 4.723603 | 0
2018-03-07 05:10 | 50656.4 | 840.0003 | 3 | 7 | 4.383736 | 3.259974 | 1.223341 | 0 | 5.198068 | 0
2018-03-07 05:12 | 50776.4 | 960.0004 | 3 | 7 | 4.400248 | 3.087212 | 1.330446 | 0 | 5.668922 | 0
2018-03-07 05:14 | 50896.4 | 1080.0004 | 3 | 7 | 4.400272 | 2.820053 | 1.428752 | 0 | 6.10149 | 0
2018-03-07 05:16 | 51016.4 | 1200.0012 | 3 | 7 | 4.400238 | 2.590919 | 1.518839 | 0 | 6.497894 | 0
2018-03-07 05:18 | 51136.4 | 1320.002 | 3 | 7 | 4.400243 | 2.395163 | 1.601847 | 0 | 6.863146 | 0
2018-03-07 05:20 | 51256.4 | 1440.0013 | 3 | 7 | 4.400205 | 2.227524 | 1.678802 | 0 | 7.201768 | 0
2018-03-07 05:22 | 51376.4 | 1560.002 | 3 | 7 | 4.400186 | 2.080873 | 1.750545 | 0 | 7.517449 | 0
2018-03-07 05:24 | 51496.4 | 1680.0004 | 3 | 7 | 4.400243 | 1.951628 | 1.817713 | 0 | 7.813002 | 0
2018-03-07 05:26 | 51616.4 | 1800.0012 | 3 | 7 | 4.400211 | 1.832461 | 1.880747 | 0 | 8.090364 | 0
2018-03-07 05:28 | 51736.4 | 1920.0004 | 3 | 7 | 4.400193 | 1.723157 | 1.939959 | 0 | 8.350911 | 0
2018-03-07 05:30 | 51856.4 | 2040.002 | 3 | 7 | 4.40021 | 1.622602 | 1.995742 | 0 | 8.596363 | 0
2018-03-07 05:32 | 51976.4 | 2160.0004 | 3 | 7 | 4.400139 | 1.527357 | 2.048204 | 0 | 8.827209 | 0
2018-03-07 05:34 | 52096.4 | 2280.002 | 3 | 7 | 4.400169 | 1.437845 | 2.097635 | 0 | 9.044714 | 0
2018-03-07 05:36 | 52216.4 | 2400.0012 | 3 | 7 | 4.400179 | 1.351964 | 2.144138 | 0 | 9.249332 | 0
2018-03-07 05:38 | 52336.4 | 2520.0012 | 3 | 7 | 4.400146 | 1.270422 | 2.187835 | 0 | 9.441607 | 0
2018-03-07 05:40 | 52456.4 | 2640.0012 | 3 | 7 | 4.400175 | 1.193486 | 2.228873 | 0 | 9.62218 | 0
2018-03-07 05:42 | 52576.4 | 2760.0012 | 3 | 7 | 4.400163 | 1.120317 | 2.267435 | 0 | 9.791863 | 0
2018-03-07 05:44 | 52696.4 | 2880.0012 | 3 | 7 | 4.400162 | 1.050827 | 2.303609 | 0 | 9.951035 | 0
2018-03-07 05:46 | 52816.4 | 3000.0012 | 3 | 7 | 4.400163 | 0.9863749 | 2.337556 | 0 | 10.1004 | 0
2018-03-07 05:48 | 52936.4 | 3120.0012 | 3 | 7 | 4.400162 | 0.9257269 | 2.36941 | 0 | 10.24057 | 0
2018-03-07 05:50 | 53056.4 | 3240.0004 | 3 | 7 | 4.400106 | 0.8683329 | 2.399304 | 0 | 10.3721 | 0
2018-03-07 05:52 | 53176.4 | 3360.0004 | 3 | 7 | 4.400169 | 0.8152084 | 2.427355 | 0 | 10.49554 | 0
2018-03-07 05:54 | 53296.4 | 3480.0001 | 3 | 7 | 4.400117 | 0.7647562 | 2.453679 | 0 | 10.61136 | 0
2018-03-07 05:56 | 53416.4 | 3600.002 | 3 | 7 | 4.400203 | 0.7185268 | 2.478369 | 0 | 10.72001 | 0
2018-03-07 05:58 | 53536.4 | 3720.0011 | 3 | 7 | 4.400109 | 0.6722174 | 2.501548 | 0 | 10.822 | 0
2018-03-07 05:59 | 53593.59 | 3777.1993 | 3 | 7 | 4.400144 | 0.6519995 | 2.512068 | 0 | 10.86829 | 0
2018-03-07 06:01 | 53713.63 | 120.0012 | 4 | 7 | 4.296104 | 0 | 2.512072 | 0 | 10.8683 | 0
2018-03-07 06:03 | 53833.63 | 240.0008 | 4 | 7 | 4.285114 | 0 | 2.512072 | 0 | 10.8683 | 0
2018-03-07 06:04 | 53893.63 | 300.0022 | 4 | 7 | 4.282182 | 0 | 2.512072 | 0 | 10.8683 | 0
2018-03-07 06:06 | 54013.71462 | 120.001 | 5 | 7 | 3.841183 | -3.259896 | 2.512072 | 0.1086525 | 10.8683 | 0.4234603
2018-03-07 06:08 | 54133.71422 | 240.0006 | 5 | 7 | 3.789607 | -3.260016 | 2.512072 | 0.2172838 | 10.8683 | 0.8377873
2018-03-07 06:10 | 54253.71432 | 360.0007 | 5 | 7 | 3.744381 | -3.259913 | 2.512072 | 0.3259896 | 10.8683 | 1.247262
2018-03-07 06:12 | 54373.71582 | 480.0022 | 5 | 7 | 3.700657 | -3.25993 | 2.512072 | 0.4346461 | 10.8683 | 1.651726
2018-03-07 06:14 | 54493.71382 | 600.0002 | 5 | 7 | 3.658096 | -3.259995 | 2.512072 | 0.5432951 | 10.8683 | 2.051468
2018-03-07 06:16 | 54613.71462 | 720.001 | 5 | 7 | 3.617488 | -3.259947 | 2.512072 | 0.6519644 | 10.8683 | 2.446763
2018-03-07 06:18 | 54733.71422 | 840.0006 | 5 | 7 | 3.579866 | -3.259954 | 2.512072 | 0.7606335 | 10.8683 | 2.837796
2018-03-07 06:20 | 54853.71502 | 960.0014 | 5 | 7 | 3.545557 | -3.259936 | 2.512072 | 0.869283 | 10.8683 | 3.224854
2018-03-07 06:22 | 54973.71382 | 1080.0002 | 5 | 7 | 3.51407 | -3.259974 | 2.512072 | 0.9779376 | 10.8683 | 3.608366
2018-03-07 06:24 | 55093.71412 | 1200.0005 | 5 | 7 | 3.484643 | -3.259901 | 2.512072 | 1.086583 | 10.8683 | 3.98854
2018-03-07 06:26 | 55213.71582 | 1320.0022 | 5 | 7 | 3.456652 | -3.259995 | 2.512072 | 1.19527 | 10.8683 | 4.365743
2018-03-07 06:28 | 55333.71542 | 1440.0018 | 5 | 7 | 3.429861 | -3.259947 | 2.512072 | 1.303931 | 10.8683 | 4.739874
2018-03-07 06:30 | 55453.71422 | 1560.0006 | 5 | 7 | 3.404047 | -3.260023 | 2.512072 | 1.412569 | 10.8683 | 5.111074
2018-03-07 06:32 | 55573.71422 | 1680.0006 | 5 | 7 | 3.379452 | -3.259982 | 2.512072 | 1.521245 | 10.8683 | 5.479675
2018-03-07 06:34 | 55693.71582 | 1800.0022 | 5 | 7 | 3.354794 | -3.260018 | 2.512072 | 1.62994 | 10.8683 | 5.845673
2018-03-07 06:36 | 55813.71582 | 1920.0022 | 5 | 7 | 3.329387 | -3.259914 | 2.512072 | 1.738605 | 10.8683 | 6.208847
2018-03-07 06:38 | 55933.71582 | 2040.0022 | 5 | 7 | 3.302621 | -3.25998 | 2.512072 | 1.847271 | 10.8683 | 6.569204
2018-03-07 06:40 | 56053.71382 | 2160.0002 | 5 | 7 | 3.27278 | -3.25987 | 2.512072 | 1.955931 | 10.8683 | 6.926482
2018-03-07 06:42 | 56173.71512 | 2280.0015 | 5 | 7 | 3.239113 | -3.259974 | 2.512072 | 2.064582 | 10.8683 | 7.280286
2018-03-07 06:44 | 56293.71512 | 2400.0015 | 5 | 7 | 3.199569 | -3.259945 | 2.512072 | 2.173242 | 10.8683 | 7.630158
2018-03-07 06:46 | 56413.71582 | 2520.0022 | 5 | 7 | 3.152158 | -3.259974 | 2.512072 | 2.281887 | 10.8683 | 7.975277
2018-03-07 06:48 | 56533.71502 | 2640.0014 | 5 | 7 | 3.092477 | -3.259987 | 2.512072 | 2.39059 | 10.8683 | 8.314816
2018-03-07 06:50 | 56653.71422 | 2760.0006 | 5 | 7 | 3.012802 | -3.260025 | 2.512072 | 2.499249 | 10.8683 | 8.64676
2018-03-07 06:50 | 56669.47922 | 2775.7656 | 5 | 7 | 2.999999 | -3.26001 | 2.512072 | 2.513524 | 10.8683 | 8.689676
2018-03-07 06:52 | 56789.52 | 120.0006 | 6 | 7 | 3.647782 | 0 | 2.512072 | 2.513524 | 10.8683 | 8.689676
2018-03-07 06:54 | 56909.52 | 240.0005 | 6 | 7 | 3.683237 | 0 | 2.512072 | 2.513524 | 10.8683 | 8.689676
2018-03-07 06:55 | 56969.53 | 300.0039 | 6 | 7 | 3.690086 | 0 | 2.512072 | 2.513524 | 10.8683 | 8.689676
2018-03-07 06:55 | 56969.53 | 0.0027 | 7 | 8 | 3.690142 | 0 | 0 | 0 | 0 | 0
2018-03-07 06:57 | 57089.61 | 120.0011 | 2 | 8 | 4.200311 | 4.075762 | 0.1503429 | 0 | 0.6291041 | 0
2018-03-07 06:59 | 57209.61 | 240.0007 | 2 | 8 | 4.200247 | 3.636368 | 0.2782466 | 0 | 1.166333 | 0
2018-03-07 07:01 | 57329.61 | 360.0002 | 2 | 8 | 4.200201 | 3.368416 | 0.3946824 | 0 | 1.655391 | 0
2018-03-07 07:03 | 57391.2 | 421.5904 | 2 | 8 | 4.200261 | 3.259998 | 0.4513512 | 0 | 1.893413 | 0
2018-03-07 07:05 | 57511.22 | 120.0018 | 3 | 8 | 4.218936 | 3.260044 | 0.5596662 | 0 | 2.349304 | 0
2018-03-07 07:07 | 57631.22 | 240.0002 | 3 | 8 | 4.239678 | 3.260004 | 0.6682941 | 0 | 2.808706 | 0
2018-03-07 07:09 | 57751.22 | 360.001 | 3 | 8 | 4.262477 | 3.260084 | 0.7769784 | 0 | 3.270708 | 0
2018-03-07 07:11 | 57871.22 | 480.0014 | 3 | 8 | 4.288233 | 3.260113 | 0.8856505 | 0 | 3.735296 | 0
2018-03-07 07:13 | 57991.22 | 600.0018 | 3 | 8 | 4.316464 | 3.260033 | 0.9942985 | 0 | 4.202712 | 0
2018-03-07 07:15 | 58111.22 | 720.0015 | 3 | 8 | 4.346865 | 3.260056 | 1.102989 | 0 | 4.673507 | 0
2018-03-07 07:17 | 58231.22 | 840.0019 | 3 | 8 | 4.378561 | 3.260096 | 1.21167 | 0 | 5.147644 | 0
2018-03-07 07:19 | 58351.22 | 960.0007 | 3 | 8 | 4.400239 | 3.136425 | 1.31957 | 0 | 5.621659 | 0
2018-03-07 07:21 | 58471.22 | 1080.0011 | 3 | 8 | 4.400213 | 2.8612 | 1.41941 | 0 | 6.060984 | 0
2018-03-07 07:23 | 58591.22 | 1200.0009 | 3 | 8 | 4.40023 | 2.625408 | 1.510749 | 0 | 6.462893 | 0
2018-03-07 07:25 | 58711.22 | 1320.0011 | 3 | 8 | 4.400207 | 2.422382 | 1.594804 | 0 | 6.832755 | 0
2018-03-07 07:27 | 58831.22 | 1440.0006 | 3 | 8 | 4.400226 | 2.24609375 | 1.672539 | 0 | 7.174806 | 0
2018-03-07 07:29 | 58951.22 | 1560.0011 | 3 | 8 | 4.400214 | 2.094328 | 1.744787 | 0 | 7.492711 | 0
2018-03-07 07:31 | 59071.22 | 1680.0003 | 3 | 8 | 4.400178 | 1.961079 | 1.812334 | 0 | 7.789933 | 0
2018-03-07 07:33 | 59191.22 | 1800.0003 | 3 | 8 | 4.400183 | 1.841641 | 1.875705 | 0 | 8.068775 | 0
2018-03-07 07:35 | 59311.22 | 1920.0011 | 3 | 8 | 4.400137 | 1.730426 | 1.935195 | 0 | 8.330545 | 0
2018-03-07 07:37 | 59431.22 | 2040.0009 | 3 | 8 | 4.400192 | 1.627705 | 1.991187 | 0 | 8.57692 | 0
2018-03-07 07:39 | 59551.22 | 2160.0003 | 3 | 8 | 4.400201 | 1.532404 | 2.043833 | 0 | 8.808569 | 0
2018-03-07 07:41 | 59671.22 | 2280.0004 | 3 | 8 | 4.400203 | 1.443328 | 2.093394 | 0 | 9.026649 | 0
2018-03-07 07:43 | 59791.22 | 2400.0011 | 3 | 8 | 4.400197 | 1.357919 | 2.140058 | 0 | 9.23198 | 0
2018-03-07 07:45 | 59911.22 | 2520.0019 | 3 | 8 | 4.400159 | 1.274936 | 2.183925 | 0 | 9.425001 | 0
2018-03-07 07:47 | 60031.22 | 2640.0012 | 3 | 8 | 4.400155 | 1.196019 | 2.225112 | 0 | 9.606231 | 0
2018-03-07 07:49 | 60151.22 | 2760.0011 | 3 | 8 | 4.400227 | 1.123297 | 2.263751 | 0 | 9.776248 | 0
2018-03-07 07:51 | 60271.22 | 2880.0008 | 3 | 8 | 4.400161 | 1.054047 | 2.300015 | 0 | 9.935816 | 0
2018-03-07 07:53 | 60391.22 | 3000.0003 | 3 | 8 | 4.400188 | 0.989212 | 2.334025 | 0 | 10.08547 | 0
2018-03-07 07:55 | 60511.22 | 3120.0011 | 3 | 8 | 4.400152 | 0.9270859 | 2.365993 | 0 | 10.22613 | 0
2018-03-07 07:57 | 60631.22 | 3240.0011 | 3 | 8 | 4.400147 | 0.8712521 | 2.395957 | 0 | 10.35798 | 0
2018-03-07 07:59 | 60751.22 | 3360.0002 | 3 | 8 | 4.400193 | 0.8188267 | 2.424107 | 0 | 10.48184 | 0
2018-03-07 08:01 | 60871.22 | 3480.0004 | 3 | 8 | 4.400091 | 0.7677021 | 2.450528 | 0 | 10.5981 | 0
2018-03-07 08:03 | 60991.22 | 3600.0011 | 3 | 8 | 4.400188 | 0.7209253 | 2.47535 | 0 | 10.70732 | 0
2018-03-07 08:05 | 61111.22 | 3720.0015 | 3 | 8 | 4.400142 | 0.67661 | 2.49863 | 0 | 10.80976 | 0
2018-03-07 08:06 | 61181.36 | 3790.1431 | 3 | 8 | 4.400177 | 0.6519995 | 2.511572 | 0 | 10.8667 | 0
2018-03-07 08:08 | 61301.4 | 120.0006 | 4 | 8 | 4.295651 | 0 | 2.511572 | 0 | 10.8667 | 0
2018-03-07 08:10 | 61421.4 | 240.0007 | 4 | 8 | 4.284574 | 0 | 2.511572 | 0 | 10.8667 | 0
2018-03-07 08:11 | 61481.41 | 300.004 | 4 | 8 | 4.281623 | 0 | 2.511572 | 0 | 10.8667 | 0
2018-03-07 08:13 | 61601.49 | 120.0002 | 5 | 8 | 3.839985 | -3.25996 | 2.511572 | 0.1086519 | 10.8667 | 0.4233246
2018-03-07 08:15 | 61721.49 | 240.0002 | 5 | 8 | 3.788295 | -3.26002 | 2.511572 | 0.2173016 | 10.8667 | 0.8375946
2018-03-07 08:17 | 61841.49 | 360.0005 | 5 | 8 | 3.742307 | -3.260072 | 2.511572 | 0.3258772 | 10.8667 | 1.2464
2018-03-07 08:19 | 61961.49 | 480.0021 | 5 | 8 | 3.69803 | -3.26004 | 2.511572 | 0.4346206 | 10.8667 | 1.650928
2018-03-07 08:21 | 62081.49 | 600.0006 | 5 | 8 | 3.654981 | -3.260023 | 2.511572 | 0.5433064 | 10.8667 | 2.050498
2018-03-07 08:23 | 62201.49 | 720.001 | 5 | 8 | 3.614162 | -3.25991 | 2.511572 | 0.6519786 | 10.8667 | 2.44545
2018-03-07 08:25 | 62321.49 | 840.0014 | 5 | 8 | 3.576794 | -3.259996 | 2.511572 | 0.7606347 | 10.8667 | 2.836088
2018-03-07 08:27 | 62441.49 | 960.0002 | 5 | 8 | 3.543272 | -3.259968 | 2.511572 | 0.8693016 | 10.8667 | 3.222917
2018-03-07 08:29 | 62561.49 | 1080.0015 | 5 | 8 | 3.512576 | -3.259961 | 2.511572 | 0.9779717 | 10.8667 | 3.606277
2018-03-07 08:31 | 62681.49 | 1200.0002 | 5 | 8 | 3.483936 | -3.259982 | 2.511572 | 1.086614 | 10.8667 | 3.98632
2018-03-07 08:33 | 62801.49 | 1320.0007 | 5 | 8 | 3.45688 | -3.259976 | 2.511572 | 1.195293 | 10.8667 | 4.363468
2018-03-07 08:35 | 62921.49 | 1440.0002 | 5 | 8 | 3.430957 | -3.259958 | 2.511572 | 1.303964 | 10.8667 | 4.737717
2018-03-07 08:37 | 63041.49 | 1560.0014 | 5 | 8 | 3.406101 | -3.260009 | 2.511572 | 1.412635 | 10.8667 | 5.109203
2018-03-07 08:39 | 63161.49 | 1680.0021 | 5 | 8 | 3.381477 | -3.259932 | 2.511572 | 1.521302 | 10.8667 | 5.477993
2018-03-07 08:41 | 63281.49 | 1800.0006 | 5 | 8 | 3.357072 | -3.259987 | 2.511572 | 1.629953 | 10.8667 | 5.844072
2018-03-07 08:43 | 63401.49 | 1920.0007 | 5 | 8 | 3.330988 | -3.259983 | 2.511572 | 1.738625 | 10.8667 | 6.207496
2018-03-07 08:45 | 63521.49 | 2040.0018 | 5 | 8 | 3.302828 | -3.259948 | 2.511572 | 1.847284 | 10.8667 | 6.567932
2018-03-07 08:47 | 63641.49 | 2160.001 | 5 | 8 | 3.277958 | -3.25993 | 2.511572 | 1.955894 | 10.8667 | 6.925189
2018-03-07 08:49 | 63761.49 | 2280.0015 | 5 | 8 | 3.25206 | -3.259934 | 2.511572 | 2.064622 | 10.8667 | 7.279987
2018-03-07 08:51 | 63881.49 | 2400.0006 | 5 | 8 | 3.213088 | -3.259987 | 2.511572 | 2.173277 | 10.8667 | 7.631393
2018-03-07 08:53 | 64001.49 | 2520.0018 | 5 | 8 | 3.162356 | -3.259998 | 2.511572 | 2.281906 | 10.8667 | 7.977751
2018-03-07 08:55 | 64121.49 | 2640.0015 | 5 | 8 | 3.11009 | -3.259992 | 2.511572 | 2.390606 | 10.8667 | 8.318717
2018-03-07 08:57 | 64241.49 | 2760.0005 | 5 | 8 | 3.026462 | -3.259974 | 2.511572 | 2.499267 | 10.8667 | 8.652381
2018-03-07 08:57 | 64271.9 | 2790.408 | 5 | 8 | 2.999999 | -3.25998 | 2.511572 | 2.526806 | 10.8667 | 8.735369
2018-03-07 08:59 | 64391.94 | 120.0001 | 6 | 8 | 3.643689 | 0 | 2.511572 | 2.526806 | 10.8667 | 8.735369
2018-03-07 09:01 | 64511.94 | 240.0009 | 6 | 8 | 3.680317 | 0 | 2.511572 | 2.526806 | 10.8667 | 8.735369
2018-03-07 09:02 | 64571.94 | 300.0039 | 6 | 8 | 3.687503 | 0 | 2.511572 | 2.526806 | 10.8667 | 8.735369
2018-03-07 09:02 | 64571.95 | 0.0026 | 7 | 9 | 3.687591 | 0 | 0 | 0 | 0 | 0
2018-03-07 09:04 | 64692.03 | 120.0019 | 2 | 9 | 4.200306 | 4.130566 | 0.1519199 | 0 | 0.6353412 | 0
2018-03-07 09:06 | 64812.03 | 240.001 | 2 | 9 | 4.200231 | 3.662941 | 0.2811318 | 0 | 1.178067 | 0
2018-03-07 09:08 | 64932.03 | 360.0006 | 2 | 9 | 4.200263 | 3.375347 | 0.3981062 | 0 | 1.669387 | 0
2018-03-07 09:09 | 64994.26 | 422.2344 | 2 | 9 | 4.200225 | 3.259977 | 0.4554506 | 0 | 1.910247 | 0
2018-03-07 09:11 | 65114.28 | 120.001 | 3 | 9 | 4.219135 | 3.259991 | 0.5637234 | 0 | 2.365969 | 0
2018-03-07 09:13 | 65234.28 | 240.0018 | 3 | 9 | 4.239745 | 3.260019 | 0.6723946 | 0 | 2.825574 | 0
2018-03-07 09:15 | 65354.28 | 360.001 | 3 | 9 | 4.263237 | 3.259968 | 0.7810522 | 0 | 3.287501 | 0
2018-03-07 09:17 | 65474.28 | 480.0006 | 3 | 9 | 4.289483 | 3.260015 | 0.8897326 | 0 | 3.752234 | 0
2018-03-07 09:19 | 65594.28 | 600.0006 | 3 | 9 | 4.317719 | 3.260038 | 0.9983597 | 0 | 4.219707 | 0
2018-03-07 09:21 | 65714.28 | 720.0003 | 3 | 9 | 4.348018 | 3.26001 | 1.107057 | 0 | 4.69066 | 0
2018-03-07 09:23 | 65834.28 | 840.0002 | 3 | 9 | 4.379884 | 3.260044 | 1.215729 | 0 | 5.16489 | 0
2018-03-07 09:25 | 65954.28 | 960.0011 | 3 | 9 | 4.400234 | 3.130762 | 1.323503 | 0 | 5.638429 | 0
2018-03-07 09:27 | 66074.28 | 1080.0018 | 3 | 9 | 4.400221 | 2.861092 | 1.423259 | 0 | 6.077378 | 0
2018-03-07 09:29 | 66194.28 | 1200.0003 | 3 | 9 | 4.400216 | 2.6266 | 1.514628 | 0 | 6.479422 | 0
2018-03-07 09:31 | 66314.28 | 1320.0019 | 3 | 9 | 4.400245 | 2.423893 | 1.598664 | 0 | 6.849199 | 0
2018-03-07 09:33 | 66434.28 | 1440.0003 | 3 | 9 | 4.400205 | 2.250488 | 1.676475 | 0 | 7.191586 | 0
2018-03-07 09:35 | 66554.28 | 1560.0011 | 3 | 9 | 4.400182 | 2.097006 | 1.748935 | 0 | 7.510422 | 0
2018-03-07 09:37 | 66674.28 | 1680.0003 | 3 | 9 | 4.400166 | 1.962992 | 1.816579 | 0 | 7.808072 | 0
2018-03-07 09:39 | 66794.28 | 1800.0019 | 3 | 9 | 4.400203 | 1.841101 | 1.879955 | 0 | 8.086939 | 0
2018-03-07 09:41 | 66914.28 | 1920.0011 | 3 | 9 | 4.40018 | 1.730461 | 1.939443 | 0 | 8.348695 | 0
2018-03-07 09:43 | 67034.28 | 2040.0011 | 3 | 9 | 4.400164 | 1.629149 | 1.995364 | 0 | 8.594759 | 0
2018-03-07 09:45 | 67154.28 | 2160.0011 | 3 | 9 | 4.400183 | 1.534302 | 2.048126 | 0 | 8.826923 | 0
2018-03-07 09:47 | 67274.28 | 2280.0019 | 3 | 9 | 4.400163 | 1.446477 | 2.097792 | 0 | 9.045461 | 0
2018-03-07 09:49 | 67394.28 | 2400.0011 | 3 | 9 | 4.400233 | 1.364015 | 2.144569 | 0 | 9.251287 | 0
2018-03-07 09:51 | 67514.28 | 2520.0011 | 3 | 9 | 4.400138 | 1.284231 | 2.188713 | 0 | 9.445532 | 0
2018-03-07 09:53 | 67634.28 | 2640.0011 | 3 | 9 | 4.400174 | 1.211746 | 2.230313 | 0 | 9.628578 | 0
2018-03-07 09:55 | 67754.28 | 2760.0004 | 3 | 9 | 4.400172 | 1.140397 | 2.269509 | 0 | 9.801044 | 0
2018-03-07 09:57 | 67874.28 | 2880.0011 | 3 | 9 | 4.40015 | 1.072449 | 2.306364 | 0 | 9.963214 | 0
2018-03-07 09:59 | 67994.28 | 3000.0003 | 3 | 9 | 4.400188 | 1.007969 | 2.341042 | 0 | 10.1158 | 0
2018-03-07 10:01 | 68114.28 | 3120.0003 | 3 | 9 | 4.400135 | 0.9460297 | 2.373574 | 0 | 10.25895 | 0
2018-03-07 10:03 | 68234.28 | 3240.002 | 3 | 9 | 4.40013 | 0.8870602 | 2.404147 | 0 | 10.39348 | 0
2018-03-07 10:05 | 68354.28 | 3360.0007 | 3 | 9 | 4.400124 | 0.8314686 | 2.432774 | 0 | 10.51944 | 0
2018-03-07 10:07 | 68474.28 | 3480.0003 | 3 | 9 | 4.400166 | 0.7795229 | 2.45962 | 0 | 10.63756 | 0
2018-03-07 10:09 | 68594.28 | 3600.0003 | 3 | 9 | 4.400177 | 0.7313395 | 2.484783 | 0 | 10.74829 | 0
2018-03-07 10:11 | 68714.28 | 3720.0009 | 3 | 9 | 4.400199 | 0.6861725 | 2.508389 | 0 | 10.85216 | 0
2018-03-07 10:13 | 68805.54 | 3811.2639 | 3 | 9 | 4.400122 | 0.6519966 | 2.525343 | 0 | 10.92675 | 0
2018-03-07 10:15 | 68925.58 | 120.0003 | 4 | 9 | 4.295351 | 0 | 2.525343 | 0 | 10.92675 | 0
2018-03-07 10:17 | 69045.58 | 239.9999 | 4 | 9 | 4.284235 | 0 | 2.525343 | 0 | 10.92675 | 0
2018-03-07 10:18 | 69105.58 | 300.0022 | 4 | 9 | 4.281285 | 0 | 2.525343 | 0 | 10.92675 | 0
2018-03-07 10:20 | 69225.67 | 120.001 | 5 | 9 | 3.840342 | -3.259992 | 2.525343 | 0.1086554 | 10.92675 | 0.4233438
2018-03-07 10:22 | 69345.67 | 240.0002 | 5 | 9 | 3.789027 | -3.259908 | 2.525343 | 0.2172647 | 10.92675 | 0.8375245
2018-03-07 10:24 | 69465.67 | 360.0002 | 5 | 9 | 3.743162 | -3.259938 | 2.525343 | 0.3259141 | 10.92675 | 1.246693
2018-03-07 10:26 | 69585.67 | 480.0007 | 5 | 9 | 3.698764 | -3.259903 | 2.525343 | 0.434612 | 10.92675 | 1.651147
2018-03-07 10:28 | 69705.67 | 600.0014 | 5 | 9 | 3.655375 | -3.25986 | 2.525343 | 0.5432955 | 10.92675 | 2.050772
2018-03-07 10:30 | 69825.67 | 720.001 | 5 | 9 | 3.614159 | -3.259851 | 2.525343 | 0.6519554 | 10.92675 | 2.445704
2018-03-07 10:32 | 69945.67 | 840.0006 | 5 | 9 | 3.576489 | -3.259928 | 2.525343 | 0.7606298 | 10.92675 | 2.836391
2018-03-07 10:34 | 70065.67 | 960.0014 | 5 | 9 | 3.542109 | -3.259987 | 2.525343 | 0.8692794 | 10.92675 | 3.223076
2018-03-07 10:36 | 70185.67 | 1080.0014 | 5 | 9 | 3.510779 | -3.259888 | 2.525343 | 0.9779429 | 10.92675 | 3.606252
2018-03-07 10:38 | 70305.67 | 1200.0014 | 5 | 9 | 3.481616 | -3.259945 | 2.525343 | 1.086602 | 10.92675 | 3.98613
2018-03-07 10:40 | 70425.67 | 1320.0006 | 5 | 9 | 3.454052 | -3.259948 | 2.525343 | 1.195282 | 10.92675 | 4.362999
2018-03-07 10:42 | 70545.67 | 1440.0021 | 5 | 9 | 3.42812 | -3.25993 | 2.525343 | 1.303942 | 10.92675 | 4.736894
2018-03-07 10:44 | 70665.67 | 1560.0006 | 5 | 9 | 3.403333 | -3.259953 | 2.525343 | 1.412605 | 10.92675 | 5.108046
2018-03-07 10:46 | 70785.67 | 1680.0006 | 5 | 9 | 3.379241 | -3.259938 | 2.525343 | 1.521273 | 10.92675 | 5.47657
2018-03-07 10:48 | 70905.67 | 1800.0006 | 5 | 9 | 3.354604 | -3.259978 | 2.525343 | 1.629923 | 10.92675 | 5.842387
2018-03-07 10:50 | 71025.67 | 1920.0022 | 5 | 9 | 3.329208 | -3.259938 | 2.525343 | 1.738592 | 10.92675 | 6.205559
2018-03-07 10:52 | 71145.67 | 2040.0021 | 5 | 9 | 3.302093 | -3.259963 | 2.525343 | 1.847256 | 10.92675 | 6.565875
2018-03-07 10:54 | 71265.67 | 2160.001 | 5 | 9 | 3.272516 | -3.259963 | 2.525343 | 1.9559 | 10.92675 | 6.923041
2018-03-07 10:56 | 71385.67 | 2280.0006 | 5 | 9 | 3.238625 | -3.259948 | 2.525343 | 2.064533 | 10.92675 | 7.276747
2018-03-07 10:58 | 71505.67 | 2400.0002 | 5 | 9 | 3.19909 | -3.25998 | 2.525343 | 2.173213 | 10.92675 | 7.626627
2018-03-07 11:00 | 71625.67 | 2520.0018 | 5 | 9 | 3.150772 | -3.259907 | 2.525343 | 2.281902 | 10.92675 | 7.971795
2018-03-07 11:02 | 71745.67 | 2640.0001 | 5 | 9 | 3.089398 | -3.259898 | 2.525343 | 2.390567 | 10.92675 | 8.310981
2018-03-07 11:04 | 71865.67 | 2760.0014 | 5 | 9 | 3.007514 | -3.259976 | 2.525343 | 2.499225 | 10.92675 | 8.64248
2018-03-07 11:04 | 71874.75 | 2769.076 | 5 | 9 | 2.999997 | -3.259854 | 2.525343 | 2.507445 | 10.92675 | 8.66717
2018-03-07 11:06 | 71994.79 | 120.0008 | 6 | 9 | 3.647347 | 0 | 2.525343 | 2.507445 | 10.92675 | 8.66717
2018-03-07 11:08 | 72114.79 | 240.0005 | 6 | 9 | 3.683122 | 0 | 2.525343 | 2.507445 | 10.92675 | 8.66717
2018-03-07 11:09 | 72174.79 | 300.0038 | 6 | 9 | 3.690037 | 0 | 2.525343 | 2.507445 | 10.92675 | 8.66717
2018-03-07 11:09 | 72174.7991 | 0.0027 | 7 | 10 | 3.68999 | 0 | 0 | 0 | 0 | 0
2018-03-07 11:11 | 72294.88022 | 120.0018 | 2 | 10 | 4.200312 | 4.092642 | 0.1507368 | 0 | 0.6306781 | 0
2018-03-07 11:13 | 72414.87932 | 240.0009 | 2 | 10 | 4.200273 | 3.653246 | 0.2791508 | 0 | 1.170052 | 0
2018-03-07 11:15 | 72534.87972 | 360.0013 | 2 | 10 | 4.200256 | 3.387827 | 0.3961467 | 0 | 1.661462 | 0
2018-03-07 11:16 | 72608.61992 | 433.7415 | 2 | 10 | 4.200217 | 3.259989 | 0.4642391 | 0 | 1.947466 | 0
2018-03-07 11:18 | 72728.63 | 120.0002 | 3 | 10 | 4.218394 | 3.260002 | 0.5725167 | 0 | 2.403153 | 0
2018-03-07 11:20 | 72848.63 | 240.0015 | 3 | 10 | 4.239772 | 3.260027 | 0.6811543 | 0 | 2.862567 | 0
2018-03-07 11:22 | 72968.63 | 360.0014 | 3 | 10 | 4.263803 | 3.259962 | 0.7898193 | 0 | 3.32456 | 0
2018-03-07 11:24 | 73088.63 | 480.001 | 3 | 10 | 4.2906 | 3.26004 | 0.8984454 | 0 | 3.789157 | 0
2018-03-07 11:26 | 73208.63 | 600.0005 | 3 | 10 | 4.319792 | 3.260014 | 1.007171 | 0 | 4.257224 | 0
2018-03-07 11:28 | 73328.63 | 720.0006 | 3 | 10 | 4.351088 | 3.259951 | 1.115843 | 0 | 4.728348 | 0
2018-03-07 11:30 | 73448.63 | 840.0018 | 3 | 10 | 4.383617 | 3.260048 | 1.224498 | 0 | 5.202873 | 0
2018-03-07 11:32 | 73568.63 | 960.0011 | 3 | 10 | 4.400258 | 3.090073 | 1.331629 | 0 | 5.673834 | 0
2018-03-07 11:34 | 73688.63 | 1080.0007 | 3 | 10 | 4.400215 | 2.82276 | 1.430039 | 0 | 6.10686 | 0
2018-03-07 11:36 | 73808.63 | 1200.0011 | 3 | 10 | 4.400218 | 2.594559 | 1.520242 | 0 | 6.503775 | 0
2018-03-07 11:38 | 73928.63 | 1320.0002 | 3 | 10 | 4.400247 | 2.399389 | 1.603366 | 0 | 6.86954 | 0
2018-03-07 11:40 | 74048.63 | 1440.002 | 3 | 10 | 4.400221 | 2.231789 | 1.680485 | 0 | 7.208877 | 0
2018-03-07 11:42 | 74168.63 | 1560.001 | 3 | 10 | 4.400243 | 2.084621 | 1.752392 | 0 | 7.525283 | 0
2018-03-07 11:44 | 74288.63 | 1680.002 | 3 | 10 | 4.400194 | 1.951339 | 1.819618 | 0 | 7.821093 | 0
2018-03-07 11:46 | 74408.63 | 1800.0011 | 3 | 10 | 4.400221 | 1.830734 | 1.882593 | 0 | 8.098195 | 0
2018-03-07 11:48 | 74528.63 | 1920.0009 | 3 | 10 | 4.400168 | 1.717163 | 1.941723 | 0 | 8.35838 | 0
2018-03-07 11:50 | 74648.63 | 2040.0012 | 3 | 10 | 4.400166 | 1.611862 | 1.997193 | 0 | 8.602458 | 0
2018-03-07 11:52 | 74768.63 | 2160.0011 | 3 | 10 | 4.400141 | 1.515418 | 2.049325 | 0 | 8.831845 | 0
2018-03-07 11:54 | 74888.63 | 2280.0011 | 3 | 10 | 4.40015 | 1.424489 | 2.098308 | 0 | 9.04738 | 0
2018-03-07 11:56 | 75008.63 | 2400.0003 | 3 | 10 | 4.400172 | 1.338593 | 2.144301 | 0 | 9.249758 | 0
2018-03-07 11:58 | 75128.63 | 2520.0001 | 3 | 10 | 4.400149 | 1.256235 | 2.187588 | 0 | 9.44023 | 0
2018-03-07 12:00 | 75248.63 | 2640.0011 | 3 | 10 | 4.400175 | 1.178656 | 2.228117 | 0 | 9.618565 | 0
2018-03-07 12:02 | 75368.63 | 2760.0012 | 3 | 10 | 4.400137 | 1.106873 | 2.266237 | 0 | 9.786301 | 0
2018-03-07 12:04 | 75488.63 | 2880.0003 | 3 | 10 | 4.400175 | 1.04053 | 2.302011 | 0 | 9.943711 | 0
2018-03-07 12:06 | 75608.63 | 3000.0011 | 3 | 10 | 4.400153 | 0.9770279 | 2.335634 | 0 | 10.09166 | 0
2018-03-07 12:08 | 75728.63 | 3120.0019 | 3 | 10 | 4.400194 | 0.9177904 | 2.367197 | 0 | 10.23054 | 0
2018-03-07 12:10 | 75848.63 | 3240.0003 | 3 | 10 | 4.400218 | 0.8620977 | 2.396836 | 0 | 10.36096 | 0
2018-03-07 12:12 | 75968.63 | 3360.0012 | 3 | 10 | 4.400136 | 0.8082752 | 2.424655 | 0 | 10.48336 | 0
2018-03-07 12:14 | 76088.63 | 3480.0011 | 3 | 10 | 4.400136 | 0.7587767 | 2.450769 | 0 | 10.59827 | 0
2018-03-07 12:16 | 76208.63 | 3600.0008 | 3 | 10 | 4.400096 | 0.7113256 | 2.475276 | 0 | 10.7061 | 0
2018-03-07 12:18 | 76328.63 | 3720.0001 | 3 | 10 | 4.400092 | 0.6665735 | 2.498238 | 0 | 10.80714 | 0
2018-03-07 12:19 | 76371.77 | 3763.1415 | 3 | 10 | 4.400174 | 0.6519899 | 2.50614 | 0 | 10.84191 | 0
2018-03-07 12:21 | 76491.82 | 120.0004 | 4 | 10 | 4.295071 | 0 | 2.50614 | 0 | 10.84191 | 0
2018-03-07 12:23 | 76611.82 | 240.0007 | 4 | 10 | 4.283939 | 0 | 2.50614 | 0 | 10.84191 | 0
2018-03-07 12:24 | 76671.82 | 300.0014 | 4 | 10 | 4.280951 | 0 | 2.50614 | 0 | 10.84191 | 0
2018-03-07 12:26 | 76791.9 | 120.0021 | 5 | 10 | 3.838271 | -3.259918 | 2.50614 | 0.1086368 | 10.84191 | 0.423081
2018-03-07 12:28 | 76911.9 | 240.0015 | 5 | 10 | 3.786417 | -3.259851 | 2.50614 | 0.2173085 | 10.84191 | 0.8372364
2018-03-07 12:30 | 77031.9 | 360.0013 | 5 | 10 | 3.740777 | -3.259947 | 2.50614 | 0.3259803 | 10.84191 | 1.246207
2018-03-07 12:32 | 77151.9 | 480.001 | 5 | 10 | 3.696636 | -3.259905 | 2.50614 | 0.4346364 | 10.84191 | 1.650262
2018-03-07 12:34 | 77271.9 | 600.001 | 5 | 10 | 3.653223 | -3.259974 | 2.50614 | 0.5433016 | 10.84191 | 2.049586
2018-03-07 12:36 | 77391.9 | 720.0006 | 5 | 10 | 3.612466 | -3.25983 | 2.50614 | 0.651969 | 10.84191 | 2.444325
2018-03-07 12:38 | 77511.9 | 840.0022 | 5 | 10 | 3.575048 | -3.259916 | 2.50614 | 0.7605855 | 10.84191 | 2.834632
2018-03-07 12:40 | 77631.9 | 960.0014 | 5 | 10 | 3.541167 | -3.259863 | 2.50614 | 0.8692901 | 10.84191 | 3.221385
2018-03-07 12:42 | 77751.9 | 1080.0006 | 5 | 10 | 3.509991 | -3.25989 | 2.50614 | 0.9779532 | 10.84191 | 3.604462
2018-03-07 12:44 | 77871.9 | 1200.0006 | 5 | 10 | 3.481175 | -3.259896 | 2.50614 | 1.086615 | 10.84191 | 3.984283
2018-03-07 12:46 | 77991.9 | 1320.0002 | 5 | 10 | 3.453817 | -3.259834 | 2.50614 | 1.195239 | 10.84191 | 4.360933
2018-03-07 12:48 | 78111.9 | 1440.0026 | 5 | 10 | 3.427802 | -3.259941 | 2.50614 | 1.303927 | 10.84191 | 4.734901
2018-03-07 12:50 | 78231.9 | 1560.001 | 5 | 10 | 3.402623 | -3.259854 | 2.50614 | 1.412575 | 10.84191 | 5.105951
2018-03-07 12:52 | 78351.9 | 1680.0022 | 5 | 10 | 3.378144 | -3.259826 | 2.50614 | 1.521233 | 10.84191 | 5.474342
2018-03-07 12:54 | 78471.9 | 1800.0014 | 5 | 10 | 3.353435 | -3.259913 | 2.50614 | 1.629913 | 10.84191 | 5.840141
2018-03-07 12:56 | 78591.9 | 1920.001 | 5 | 10 | 3.327779 | -3.25987 | 2.50614 | 1.738581 | 10.84191 | 6.203169
2018-03-07 12:58 | 78711.9 | 2040.001 | 5 | 10 | 3.300535 | -3.25996 | 2.50614 | 1.847241 | 10.84191 | 6.563311
2018-03-07 13:00 | 78831.9 | 2160.0006 | 5 | 10 | 3.270483 | -3.259903 | 2.50614 | 1.955885 | 10.84191 | 6.920291
2018-03-07 13:02 | 78951.9 | 2280.0018 | 5 | 10 | 3.236321 | -3.25998 | 2.50614 | 2.064563 | 10.84191 | 7.273904
2018-03-07 13:04 | 79071.9 | 2400.0006 | 5 | 10 | 3.196204 | -3.259878 | 2.50614 | 2.173211 | 10.84191 | 7.623411
2018-03-07 13:06 | 79191.9 | 2520.0015 | 5 | 10 | 3.147725 | -3.259887 | 2.50614 | 2.28184 | 10.84191 | 7.968068
2018-03-07 13:08 | 79311.9 | 2640.0022 | 5 | 10 | 3.086708 | -3.259867 | 2.50614 | 2.390538 | 10.84191 | 8.307061
2018-03-07 13:10 | 79431.9 | 2760.0006 | 5 | 10 | 3.004208 | -3.259881 | 2.50614 | 2.499203 | 10.84191 | 8.638239
2018-03-07 13:10 | 79437.04 | 2765.1383 | 5 | 10 | 3 | -3.259871 | 2.50614 | 2.503858 | 10.84191 | 8.652213
2018-03-07 13:12 | 79557.08 | 120.002 | 6 | 10 | 3.647316 | 0 | 2.50614 | 2.503858 | 10.84191 | 8.652213
2018-03-07 13:14 | 79677.08 | 240 | 6 | 10 | 3.683217 | 0 | 2.50614 | 2.503858 | 10.84191 | 8.652213
2018-03-07 13:15 | 79737.08 | 300.0022 | 6 | 10 | 3.69017 | 0 | 2.50614 | 2.503858 | 10.84191 | 8.652213
2018-03-07 13:15 | 79737.09 | 0.0027 | 7 | 11 | 3.690423 | 0 | 0 | 0 | 0 | 0
2018-03-07 13:17 | 79857.17 | 120.0015 | 2 | 11 | 4.20026 | 4.066626 | 0.1500954 | 0 | 0.6280828 | 0
2018-03-07 13:19 | 79977.17 | 240.0015 | 2 | 11 | 4.20027 | 3.62701 | 0.2777298 | 0 | 1.164182 | 0
2018-03-07 13:21 | 80097.17 | 360.001 | 2 | 11 | 4.200228 | 3.357553 | 0.3938141 | 0 | 1.651764 | 0
2018-03-07 13:22 | 80152.87 | 415.6992 | 2 | 11 | 4.200248 | 3.259998 | 0.4449942 | 0 | 1.866732 | 0
2018-03-07 13:24 | 80272.88 | 120.0002 | 3 | 11 | 4.218829 | 3.260002 | 0.5532658 | 0 | 2.322427 | 0
2018-03-07 13:26 | 80392.88 | 240.0011 | 3 | 11 | 4.239257 | 3.260033 | 0.6619067 | 0 | 2.781857 | 0
2018-03-07 13:28 | 80512.88 | 360.0006 | 3 | 11 | 4.262467 | 3.260077 | 0.7706031 | 0 | 3.243885 | 0
2018-03-07 13:30 | 80632.88 | 480.0003 | 3 | 11 | 4.288612 | 3.259996 | 0.8792594 | 0 | 3.708429 | 0
2018-03-07 13:32 | 80752.88 | 600.0014 | 3 | 11 | 4.317046 | 3.260038 | 0.9879077 | 0 | 4.175903 | 0
2018-03-07 13:34 | 80872.88 | 720.0006 | 3 | 11 | 4.347605 | 3.26 | 1.096604 | 0 | 4.64679 | 0
2018-03-07 13:36 | 80992.88 | 840.0011 | 3 | 11 | 4.37994 | 3.259989 | 1.205238 | 0 | 5.120832 | 0
2018-03-07 13:38 | 81112.88 | 960.0007 | 3 | 11 | 4.400211 | 3.12187 | 1.312891 | 0 | 5.59386 | 0
2018-03-07 13:40 | 81232.88 | 1080.0002 | 3 | 11 | 4.400268 | 2.847734 | 1.412274 | 0 | 6.031172 | 0
2018-03-07 13:42 | 81352.88 | 1200.0011 | 3 | 11 | 4.400208 | 2.614197 | 1.503236 | 0 | 6.431426 | 0
2018-03-07 13:44 | 81472.88 | 1320.0008 | 3 | 11 | 4.400214 | 2.41548 | 1.587017 | 0 | 6.800082 | 0
2018-03-07 13:46 | 81592.88 | 1440.0011 | 3 | 11 | 4.400239 | 2.242434 | 1.66458 | 0 | 7.141372 | 0
2018-03-07 13:48 | 81712.88 | 1560.001 | 3 | 11 | 4.400266 | 2.090103 | 1.736681 | 0 | 7.458635 | 0
2018-03-07 13:50 | 81832.88 | 1680.0003 | 3 | 11 | 4.400163 | 1.953084 | 1.80404 | 0 | 7.755027 | 0
2018-03-07 13:52 | 81952.88 | 1800.0003 | 3 | 11 | 4.400132 | 1.833339 | 1.86713 | 0 | 8.032637 | 0
2018-03-07 13:54 | 82072.88 | 1920.0018 | 3 | 11 | 4.400156 | 1.722936 | 1.926322 | 0 | 8.293089 | 0
2018-03-07 13:56 | 82192.88 | 2040.0011 | 3 | 11 | 4.400185 | 1.622858 | 1.982103 | 0 | 8.538537 | 0
2018-03-07 13:58 | 82312.88 | 2160.0008 | 3 | 11 | 4.400187 | 1.528709 | 2.034626 | 0 | 8.769649 | 0
2018-03-07 14:00 | 82432.88 | 2280.0003 | 3 | 11 | 4.400213 | 1.43887 | 2.084044 | 0 | 8.987094 | 0
2018-03-07 14:02 | 82552.88 | 2400.0003 | 3 | 11 | 4.40015 | 1.354331 | 2.13058 | 0 | 9.191864 | 0
2018-03-07 14:04 | 82672.88 | 2520.0019 | 3 | 11 | 4.400183 | 1.276025 | 2.17442 | 0 | 9.384768 | 0
2018-03-07 14:06 | 82792.88 | 2640.0003 | 3 | 11 | 4.400162 | 1.200492 | 2.215658 | 0 | 9.566223 | 0
2018-03-07 14:08 | 82912.88 | 2760.0004 | 3 | 11 | 4.400098 | 1.129068 | 2.254483 | 0 | 9.737058 | 0
2018-03-07 14:10 | 83032.88 | 2880.0011 | 3 | 11 | 4.400192 | 1.062128 | 2.291005 | 0 | 9.897758 | 0
2018-03-07 14:12 | 83152.88 | 3000.0003 | 3 | 11 | 4.400177 | 0.997304 | 2.325308 | 0 | 10.0487 | 0
2018-03-07 14:14 | 83272.88 | 3120.0011 | 3 | 11 | 4.400136 | 0.9361277 | 2.357532 | 0 | 10.19049 | 0
2018-03-07 14:16 | 83392.88 | 3240.001 | 3 | 11 | 4.400108 | 0.8783693 | 2.387783 | 0 | 10.3236 | 0
2018-03-07 14:18 | 83512.88 | 3360.0011 | 3 | 11 | 4.400157 | 0.8243313 | 2.416155 | 0 | 10.44844 | 0
2018-03-07 14:20 | 83632.88 | 3480.0003 | 3 | 11 | 4.400135 | 0.7727194 | 2.442769 | 0 | 10.56555 | 0
2018-03-07 14:22 | 83752.88 | 3600.0017 | 3 | 11 | 4.400131 | 0.7238626 | 2.467704 | 0 | 10.67526 | 0
2018-03-07 14:24 | 83872.88 | 3720.001 | 3 | 11 | 4.400135 | 0.6781645 | 2.491071 | 0 | 10.77808 | 0
2018-03-07 14:25 | 83945.94 | 3793.0656 | 3 | 11 | 4.400122 | 0.651988 | 2.504569 | 0 | 10.83747 | 0
2018-03-07 14:27 | 84065.99 | 120.0008 | 4 | 11 | 4.295315 | 0 | 2.504569 | 0 | 10.83747 | 0
2018-03-07 14:29 | 84185.99 | 240 | 4 | 11 | 4.284211 | 0 | 2.504569 | 0 | 10.83747 | 0
2018-03-07 14:30 | 84245.99 | 300.0023 | 4 | 11 | 4.281252 | 0 | 2.504569 | 0 | 10.83747 | 0
2018-03-07 14:32 | 84366.07 | 120.0001 | 5 | 11 | 3.840127 | -3.2599 | 2.504569 | 0.1085985 | 10.83747 | 0.4231046
2018-03-07 14:34 | 84486.07 | 240.0014 | 5 | 11 | 3.788625 | -3.259905 | 2.504569 | 0.2173087 | 10.83747 | 0.8376313
2018-03-07 14:36 | 84606.07 | 360.0002 | 5 | 11 | 3.742711 | -3.25989 | 2.504569 | 0.3259828 | 10.83747 | 1.246842
2018-03-07 14:38 | 84726.07 | 480.001 | 5 | 11 | 3.69804 | -3.259894 | 2.504569 | 0.4346437 | 10.83747 | 1.651091
2018-03-07 14:40 | 84846.07 | 600.0002 | 5 | 11 | 3.654929 | -3.259927 | 2.504569 | 0.5432233 | 10.83747 | 2.050268
2018-03-07 14:42 | 84966.07 | 720.0002 | 5 | 11 | 3.614076 | -3.259903 | 2.504569 | 0.6519575 | 10.83747 | 2.445429
2018-03-07 14:44 | 85086.07 | 840.0014 | 5 | 11 | 3.576374 | -3.259896 | 2.504569 | 0.7605546 | 10.83747 | 2.835839
2018-03-07 14:46 | 85206.07 | 960.0006 | 5 | 11 | 3.541681 | -3.259932 | 2.504569 | 0.8692902 | 10.83747 | 3.222809
2018-03-07 14:48 | 85326.07 | 1080.0007 | 5 | 11 | 3.510014 | -3.259941 | 2.504569 | 0.9779468 | 10.83747 | 3.605898
2018-03-07 14:50 | 85446.07 | 1200.0007 | 5 | 11 | 3.480344 | -3.259887 | 2.504569 | 1.086601 | 10.83747 | 3.985645
2018-03-07 14:52 | 85566.07 | 1320.0005 | 5 | 11 | 3.452761 | -3.259948 | 2.504569 | 1.195274 | 10.83747 | 4.362359
2018-03-07 14:54 | 85686.07 | 1440.0006 | 5 | 11 | 3.426637 | -3.25985 | 2.504569 | 1.303931 | 10.83747 | 4.736096
2018-03-07 14:56 | 85806.07 | 1560.0006 | 5 | 11 | 3.401426 | -3.259834 | 2.504569 | 1.412599 | 10.83747 | 5.107076
2018-03-07 14:58 | 85926.07 | 1680.0015 | 5 | 11 | 3.376814 | -3.25987 | 2.504569 | 1.521252 | 10.83747 | 5.475317
2018-03-07 15:00 | 86046.07 | 1800.0006 | 5 | 11 | 3.352458 | -3.259898 | 2.504569 | 1.629909 | 10.83747 | 5.840917
2018-03-07 15:02 | 86166.07 | 1920.0014 | 5 | 11 | 3.326878 | -3.259925 | 2.504569 | 1.738577 | 10.83747 | 6.203848
2018-03-07 15:04 | 86286.07 | 2040.0006 | 5 | 11 | 3.299492 | -3.260214 | 2.504569 | 1.847179 | 10.83747 | 6.563685
2018-03-07 15:06 | 86406.07 | 2160.0007 | 5 | 11 | 3.269701 | -3.260038 | 2.504569 | 1.955898 | 10.83747 | 6.920819
2018-03-07 15:08 | 86526.07 | 2280.0015 | 5 | 11 | 3.235631 | -3.259883 | 2.504569 | 2.064544 | 10.83747 | 7.274252
2018-03-07 15:10 | 86646.07 | 2400.0002 | 5 | 11 | 3.195639 | -3.259868 | 2.504569 | 2.17322 | 10.83747 | 7.623776
2018-03-07 15:12 | 86766.07 | 2520.0015 | 5 | 11 | 3.147681 | -3.259831 | 2.504569 | 2.281882 | 10.83747 | 7.968491
2018-03-07 15:14 | 86886.07 | 2640.0018 | 5 | 11 | 3.087373 | -3.259803 | 2.504569 | 2.390549 | 10.83747 | 8.307414
2018-03-07 15:16 | 87006.07 | 2760.0018 | 5 | 11 | 3.053182 | -3.259952 | 2.504569 | 2.499207 | 10.83747 | 8.639861
2018-03-07 15:17 | 87077.05 | 2830.9792 | 5 | 11 | 3 | -3.259958 | 2.504569 | 2.563474 | 10.83747 | 8.834628
2018-03-07 15:19 | 87197.09 | 120.0008 | 6 | 11 | 3.631841 | 0 | 2.504569 | 2.563474 | 10.83747 | 8.834628
2018-03-07 15:21 | 87317.09 | 240.0012 | 6 | 11 | 3.668492 | 0 | 2.504569 | 2.563474 | 10.83747 | 8.834628
2018-03-07 15:22 | 87377.09 | 300.0014 | 6 | 11 | 3.676598 | 0 | 2.504569 | 2.563474 | 10.83747 | 8.834628
2018-03-07 15:22 | 87377.1031 | 0.0027 | 7 | 12 | 3.676708 | 0 | 0 | 0 | 0 | 0
2018-03-07 15:24 | 87497.18312 | 120.0007 | 2 | 12 | 4.200266 | 4.114206 | 0.1511679 | 0 | 0.6322137 | 0
2018-03-07 15:26 | 87617.18312 | 240.0007 | 2 | 12 | 4.200267 | 3.657816 | 0.2802034 | 0 | 1.174198 | 0
2018-03-07 15:28 | 87737.18262 | 360.0002 | 2 | 12 | 4.200227 | 3.365019 | 0.3968761 | 0 | 1.664252 | 0
2018-03-07 15:29 | 87794.64402 | 417.4616 | 2 | 12 | 4.200244 | 3.259998 | 0.449742 | 0 | 1.886301 | 0
2018-03-07 15:31 | 87914.66 | 120.0007 | 3 | 12 | 4.218737 | 3.259907 | 0.5580364 | 0 | 2.342095 | 0
2018-03-07 15:33 | 88034.66 | 240.0018 | 3 | 12 | 4.238523 | 3.259995 | 0.6666617 | 0 | 2.801413 | 0
2018-03-07 15:35 | 88154.66 | 360.001 | 3 | 12 | 4.260459 | 3.259941 | 0.77536 | 0 | 3.263307 | 0
2018-03-07 15:37 | 88274.66 | 480.0015 | 3 | 12 | 4.285028 | 3.260015 | 0.8840194 | 0 | 3.727553 | 0
2018-03-07 15:39 | 88394.66 | 600.0015 | 3 | 12 | 4.312365 | 3.260033 | 0.9926962 | 0 | 4.194702 | 0
2018-03-07 15:41 | 88514.66 | 720.0027 | 3 | 12 | 4.341245 | 3.259945 | 1.101352 | 0 | 4.664831 | 0
2018-03-07 15:43 | 88634.66 | 840.0018 | 3 | 12 | 4.371619 | 3.259926 | 1.209993 | 0 | 5.138103 | 0
2018-03-07 15:45 | 88754.66 | 960.0019 | 3 | 12 | 4.400297 | 3.218241 | 1.318607 | 0 | 5.614633 | 0
2018-03-07 15:47 | 88874.66 | 1080.0006 | 3 | 12 | 4.400271 | 2.933331 | 1.420882 | 0 | 6.064667 | 0
2018-03-07 15:49 | 88994.66 | 1200.0019 | 3 | 12 | 4.400241 | 2.693283 | 1.514573 | 0 | 6.47693 | 0
2018-03-07 15:51 | 89114.66 | 1320.001 | 3 | 12 | 4.400232 | 2.481977 | 1.600782 | 0 | 6.856269 | 0
2018-03-07 15:53 | 89234.66 | 1440.0011 | 3 | 12 | 4.400207 | 2.299747 | 1.680374 | 0 | 7.206491 | 0
2018-03-07 15:55 | 89354.66 | 1560.0003 | 3 | 12 | 4.400148 | 2.140884 | 1.75433 | 0 | 7.531915 | 0
2018-03-07 15:57 | 89474.66 | 1680.0011 | 3 | 12 | 4.400211 | 2.004852 | 1.823396 | 0 | 7.83582 | 0
2018-03-07 15:59 | 89594.66 | 1800.0028 | 3 | 12 | 4.40026 | 1.88109 | 1.888112 | 0 | 8.120582 | 0
2018-03-07 16:01 | 89714.66 | 1920.0003 | 3 | 12 | 4.40017 | 1.768322 | 1.948898 | 0 | 8.388051 | 0
2018-03-07 16:03 | 89834.66 | 2040.0011 | 3 | 12 | 4.400213 | 1.665176 | 2.00608 | 0 | 8.639663 | 0
2018-03-07 16:05 | 89954.66 | 2160.0019 | 3 | 12 | 4.400141 | 1.568025 | 2.059968 | 0 | 8.876781 | 0
2018-03-07 16:07 | 90074.66 | 2280.0003 | 3 | 12 | 4.400183 | 1.478786 | 2.110736 | 0 | 9.100168 | 0
2018-03-07 16:09 | 90194.66 | 2400.0001 | 3 | 12 | 4.400131 | 1.393841 | 2.158557 | 0 | 9.310591 | 0
2018-03-07 16:11 | 90279.91 | 2485.2535 | 3 | 12 | 4.400124 | 1.336499 | 2.190936 | 0 | 9.453061 | 0
2018-03-07 16:23 | 90399.96 | 2605.302728 | 3 | 12 | 4.400265 | 1.482153 | 2.25487 | 0 | 9.734372 | 0
2018-03-07 16:25 | 90519.96 | 2725.303428 | 3 | 12 | 4.400207 | 1.258547 | 2.299958 | 0 | 9.932771 | 0
2018-03-07 16:27 | 90639.96 | 2845.304228 | 3 | 12 | 4.40021 | 1.140964 | 2.339835 | 0 | 10.10824 | 0
2018-03-07 16:29 | 90759.96 | 2965.302628 | 3 | 12 | 4.400197 | 1.051822 | 2.376322 | 0 | 10.26879 | 0
2018-03-07 16:31 | 90879.96 | 3085.303428 | 3 | 12 | 4.400169 | 0.9782877 | 2.410118 | 0 | 10.41749 | 0
2018-03-07 16:33 | 90999.96 | 3205.304228 | 3 | 12 | 4.40019 | 0.9167967 | 2.44167 | 0 | 10.55633 | 0
2018-03-07 16:35 | 91119.96 | 3325.303428 | 3 | 12 | 4.400218 | 0.8606997 | 2.471262 | 0 | 10.68654 | 0
2018-03-07 16:37 | 91239.96 | 3445.302628 | 3 | 12 | 4.400193 | 0.8074274 | 2.499024 | 0 | 10.80869 | 0
2018-03-07 16:39 | 91359.96 | 3565.303228 | 3 | 12 | 4.400158 | 0.7560778 | 2.525074 | 0 | 10.92332 | 0
2018-03-07 16:41 | 91479.96 | 3685.303428 | 3 | 12 | 4.400151 | 0.7081528 | 2.549465 | 0 | 11.03064 | 0
2018-03-07 16:43 | 91599.96 | 3805.304128 | 3 | 12 | 4.400179 | 0.6630993 | 2.572308 | 0 | 11.13116 | 0
2018-03-07 16:44 | 91630.67 | 3836.011928 | 3 | 12 | 4.400189 | 0.6519995 | 2.577912 | 0 | 11.15581 | 0
2018-03-07 16:46 | 91750.71558 | 120.001 | 4 | 12 | 4.298724 | 0 | 2.577912 | 0 | 11.15581 | 0
2018-03-07 16:48 | 91870.71558 | 240.001 | 4 | 12 | 4.288161 | 0 | 2.577912 | 0 | 11.15581 | 0
2018-03-07 16:49 | 91930.71538 | 300.0008 | 4 | 12 | 4.285326 | 0 | 2.577912 | 0 | 11.15581 | 0
2018-03-07 16:51 | 92050.8 | 120.0018 | 5 | 12 | 3.854004 | -3.259839 | 2.577912 | 0.1086585 | 11.15581 | 0.4246505
2018-03-07 16:53 | 92170.8 | 240.0002 | 5 | 12 | 3.803084 | -3.259871 | 2.577912 | 0.217296 | 11.15581 | 0.8404533
2018-03-07 16:55 | 92290.8 | 360.001 | 5 | 12 | 3.756064 | -3.259994 | 2.577912 | 0.3259274 | 11.15581 | 1.251032
2018-03-07 16:57 | 92410.8 | 480.0007 | 5 | 12 | 3.710716 | -3.259839 | 2.577912 | 0.4345198 | 11.15581 | 1.656445
2018-03-07 16:59 | 92530.8 | 600.0006 | 5 | 12 | 3.666809 | -3.259878 | 2.577912 | 0.5432898 | 11.15581 | 2.057653
2018-03-07 17:01 | 92650.8 | 720.0015 | 5 | 12 | 3.625606 | -3.25983 | 2.577912 | 0.6519485 | 11.15581 | 2.453812
2018-03-07 17:03 | 92770.8 | 840.0006 | 5 | 12 | 3.587561 | -3.25989 | 2.577912 | 0.7606218 | 11.15581 | 2.845708
2018-03-07 17:05 | 92890.8 | 960.0002 | 5 | 12 | 3.553055 | -3.259826 | 2.577912 | 0.8692749 | 11.15581 | 3.233612
2018-03-07 17:07 | 93010.8 | 1080.0013 | 5 | 12 | 3.521588 | -3.259883 | 2.577912 | 0.9779539 | 11.15581 | 3.618016
2018-03-07 17:09 | 93130.8 | 1200.0006 | 5 | 12 | 3.49184 | -3.259896 | 2.577912 | 1.086607 | 11.15581 | 3.999006
2018-03-07 17:11 | 93250.8 | 1320.0006 | 5 | 12 | 3.464103 | -3.259892 | 2.577912 | 1.195274 | 11.15581 | 4.37693
2018-03-07 17:13 | 93370.8 | 1440.0007 | 5 | 12 | 3.437574 | -3.25986 | 2.577912 | 1.303916 | 11.15581 | 4.751823
2018-03-07 17:15 | 93490.8 | 1560.001 | 5 | 12 | 3.412647 | -3.259871 | 2.577912 | 1.412584 | 11.15581 | 5.124017
2018-03-07 17:17 | 93610.8 | 1680.0005 | 5 | 12 | 3.387964 | -3.259841 | 2.577912 | 1.521258 | 11.15581 | 5.493526
2018-03-07 17:19 | 93730.8 | 1800.0002 | 5 | 12 | 3.363978 | -3.259893 | 2.577912 | 1.629915 | 11.15581 | 5.860372
2018-03-07 17:21 | 93850.8 | 1920.0017 | 5 | 12 | 3.338006 | -3.259828 | 2.577912 | 1.738581 | 11.15581 | 6.224524
2018-03-07 17:23 | 93970.8 | 2040.0002 | 5 | 12 | 3.310556 | -3.259916 | 2.577912 | 1.847217 | 11.15581 | 6.585668
2018-03-07 17:25 | 94090.8 | 2160.0009 | 5 | 12 | 3.280925 | -3.259947 | 2.577912 | 1.955891 | 11.15581 | 6.943844
2018-03-07 17:27 | 94210.8 | 2280.001 | 5 | 12 | 3.247846 | -3.259863 | 2.577912 | 2.064545 | 11.15581 | 7.298573
2018-03-07 17:29 | 94330.8 | 2400.001 | 5 | 12 | 3.208475 | -3.259954 | 2.577912 | 2.17322 | 11.15581 | 7.649448
2018-03-07 17:31 | 94450.8 | 2520.0002 | 5 | 12 | 3.161411 | -3.259967 | 2.577912 | 2.281856 | 11.15581 | 7.995531
2018-03-07 17:33 | 94570.8 | 2640.0002 | 5 | 12 | 3.101986 | -3.259912 | 2.577912 | 2.390523 | 11.15581 | 8.33597
2018-03-07 17:35 | 94690.8 | 2760.001 | 5 | 12 | 3.022995 | -3.259933 | 2.577912 | 2.499193 | 11.15581 | 8.669023
2018-03-07 17:35 | 94719.08 | 2788.2832 | 5 | 12 | 2.999999 | -3.259918 | 2.577912 | 2.524806 | 11.15581 | 8.74616
2018-03-07 17:37 | 94839.12 | 120.0003 | 6 | 12 | 3.64522 | 0 | 2.577912 | 2.524806 | 11.15581 | 8.74616
2018-03-07 17:39 | 94959.12 | 240.0014 | 6 | 12 | 3.681569 | 0 | 2.577912 | 2.524806 | 11.15581 | 8.74616
2018-03-07 17:40 | 95019.12 | 300.0024 | 6 | 12 | 3.688758 | 0 | 2.577912 | 2.524806 | 11.15581 | 8.74616
2018-03-07 17:40 | 95019.12 | 0.0027 | 7 | 13 | 3.688817 | 0 | 0 | 0 | 0 | 0
2018-03-07 17:42 | 95139.2127 | 120.0002 | 2 | 13 | 4.200253 | 4.085314 | 0.1505567 | 0 | 0.6299372 | 0
2018-03-07 17:44 | 95259.2131 | 240.0006 | 2 | 13 | 4.200257 | 3.643135 | 0.2787558 | 0 | 1.168408 | 0
2018-03-07 17:46 | 95379.2135 | 360.001 | 2 | 13 | 4.200269 | 3.371889 | 0.3953371 | 0 | 1.658078 | 0
2018-03-07 17:47 | 95441.8565 | 422.644 | 2 | 13 | 4.200226 | 3.259995 | 0.4530056 | 0 | 1.900299 | 0
2018-03-07 17:49 | 95561.87 | 120.0007 | 3 | 13 | 4.219141 | 3.259981 | 0.5612889 | 0 | 2.356049 | 0
2018-03-07 17:51 | 95681.87 | 240.0006 | 3 | 13 | 4.240448 | 3.25997 | 0.6699532 | 0 | 2.815665 | 0
2018-03-07 17:53 | 95801.87 | 360.0023 | 3 | 13 | 4.26384 | 3.259983 | 0.7786174 | 0 | 3.2777 | 0
2018-03-07 17:55 | 95921.87 | 480.001 | 3 | 13 | 4.289335 | 3.259974 | 0.8872685 | 0 | 3.742335 | 0
2018-03-07 17:57 | 96041.87 | 600.0011 | 3 | 13 | 4.316972 | 3.259991 | 0.9959345 | 0 | 4.20992 | 0
2018-03-07 17:59 | 96161.87 | 720.0007 | 3 | 13 | 4.346586 | 3.260056 | 1.104603 | 0 | 4.680637 | 0
2018-03-07 18:01 | 96281.87 | 840.0018 | 3 | 13 | 4.377674 | 3.260094 | 1.213276 | 0 | 5.154671 | 0
2018-03-07 18:03 | 96401.87 | 960.0007 | 3 | 13 | 4.400215 | 3.153082 | 1.321357 | 0 | 5.629397 | 0
2018-03-07 18:05 | 96521.87 | 1080.0002 | 3 | 13 | 4.400253 | 2.883751 | 1.421854 | 0 | 6.071607 | 0
2018-03-07 18:07 | 96641.87 | 1200.0015 | 3 | 13 | 4.400239 | 2.650656 | 1.513956 | 0 | 6.476875 | 0
2018-03-07 18:09 | 96761.87 | 1320.0007 | 3 | 13 | 4.400243 | 2.447592 | 1.598864 | 0 | 6.850489 | 0
2018-03-07 18:11 | 96881.87 | 1440.0013 | 3 | 13 | 4.400245 | 2.270918 | 1.677436 | 0 | 7.196222 | 0
2018-03-07 18:13 | 97001.87 | 1560.0011 | 3 | 13 | 4.400197 | 2.112377 | 1.750407 | 0 | 7.517313 | 0
2018-03-07 18:15 | 97121.87 | 1680.0003 | 3 | 13 | 4.400195 | 1.96824 | 1.81841 | 0 | 7.816541 | 0
2018-03-07 18:17 | 97241.87 | 1800.0019 | 3 | 13 | 4.400254 | 1.839917 | 1.881865 | 0 | 8.095754 | 0
2018-03-07 18:19 | 97361.87 | 1920.0011 | 3 | 13 | 4.400141 | 1.723255 | 1.941147 | 0 | 8.356607 | 0
2018-03-07 18:21 | 97481.87 | 2040.0003 | 3 | 13 | 4.400203 | 1.618821 | 1.996867 | 0 | 8.601783 | 0
2018-03-07 18:23 | 97601.87 | 2160.0011 | 3 | 13 | 4.400116 | 1.519143 | 2.049158 | 0 | 8.831874 | 0
2018-03-07 18:25 | 97721.87 | 2280.0003 | 3 | 13 | 4.400123 | 1.427579 | 2.098239 | 0 | 9.04784 | 0
2018-03-07 18:27 | 97841.87 | 2400.0011 | 3 | 13 | 4.400205 | 1.343118 | 2.144443 | 0 | 9.251146 | 0
2018-03-07 18:29 | 97961.87 | 2520.0011 | 3 | 13 | 4.400133 | 1.261782 | 2.187855 | 0 | 9.442164 | 0
2018-03-07 18:31 | 98081.87 | 2640.0003 | 3 | 13 | 4.400189 | 1.185965 | 2.228636 | 0 | 9.621607 | 0
2018-03-07 18:33 | 98201.87 | 2760.0004 | 3 | 13 | 4.400203 | 1.114072 | 2.266947 | 0 | 9.790185 | 0
2018-03-07 18:35 | 98321.87 | 2880.0011 | 3 | 13 | 4.400119 | 1.046149 | 2.30295 | 0 | 9.948602 | 0
2018-03-07 18:37 | 98441.87 | 3000.0003 | 3 | 13 | 4.400205 | 0.9831963 | 2.336755 | 0 | 10.09735 | 0
2018-03-07 18:39 | 98561.87 | 3120.0003 | 3 | 13 | 4.400165 | 0.9227304 | 2.368485 | 0 | 10.23697 | 0
2018-03-07 18:41 | 98681.87 | 3240.0003 | 3 | 13 | 4.400113 | 0.8652287 | 2.398304 | 0 | 10.36818 | 0
2018-03-07 18:43 | 98801.87 | 3360.0019 | 3 | 13 | 4.400175 | 0.8116875 | 2.426241 | 0 | 10.4911 | 0
2018-03-07 18:45 | 98921.87 | 3480.0018 | 3 | 13 | 4.400093 | 0.7608414 | 2.452449 | 0 | 10.60642 | 0
2018-03-07 18:47 | 99041.87 | 3600.0015 | 3 | 13 | 4.400172 | 0.7138338 | 2.477026 | 0 | 10.71457 | 0
2018-03-07 18:49 | 99161.87 | 3720.001 | 3 | 13 | 4.400214 | 0.669158 | 2.50006 | 0 | 10.81592 | 0
2018-03-07 18:50 | 99207.47 | 3765.6016 | 3 | 13 | 4.400123 | 0.6519985 | 2.508421 | 0 | 10.85271 | 0
2018-03-07 18:52 | 99327.5 | 120.0013 | 4 | 13 | 4.29487 | 0 | 2.508421 | 0 | 10.85271 | 0
2018-03-07 18:54 | 99447.5 | 240.0005 | 4 | 13 | 4.283748 | 0 | 2.508421 | 0 | 10.85271 | 0
2018-03-07 18:55 | 99507.51 | 300.0023 | 4 | 13 | 4.280772 | 0 | 2.508421 | 0 | 10.85271 | 0
2018-03-07 18:57 | 99627.59 | 120.0002 | 5 | 13 | 3.838432 | -3.259841 | 2.508421 | 0.1086256 | 10.85271 | 0.4230293
2018-03-07 18:59 | 99747.59 | 240.0018 | 5 | 13 | 3.786847 | -3.259907 | 2.508421 | 0.217267 | 10.85271 | 0.8371047
2018-03-07 19:01 | 99867.59 | 360.0014 | 5 | 13 | 3.740799 | -3.259958 | 2.508421 | 0.3259326 | 10.85271 | 1.246093
2018-03-07 19:03 | 99987.59 | 480.0018 | 5 | 13 | 3.696242 | -3.259941 | 2.508421 | 0.4345938 | 10.85271 | 1.650141
2018-03-07 19:05 | 100107.6 | 600.0014 | 5 | 13 | 3.652622 | -3.259974 | 2.508421 | 0.5432088 | 10.85271 | 2.049228
2018-03-07 19:07 | 100227.6 | 720.001 | 5 | 13 | 3.611878 | -3.259956 | 2.508421 | 0.6519698 | 10.85271 | 2.444249
2018-03-07 19:09 | 100347.6 | 840.0014 | 5 | 13 | 3.574856 | -3.259953 | 2.508421 | 0.7606338 | 10.85271 | 2.834689
2018-03-07 19:11 | 100467.6 | 960.0002 | 5 | 13 | 3.540868 | -3.259907 | 2.508421 | 0.8692992 | 10.85271 | 3.221279
2018-03-07 19:13 | 100587.6 | 1080.0002 | 5 | 13 | 3.509582 | -3.259932 | 2.508421 | 0.9779633 | 10.85271 | 3.604321
2018-03-07 19:15 | 100707.6 | 1200.0015 | 5 | 13 | 3.48056 | -3.259958 | 2.508421 | 1.086608 | 10.85271 | 3.984025
2018-03-07 19:17 | 100827.6 | 1320.0015 | 5 | 13 | 3.453818 | -3.259953 | 2.508421 | 1.195293 | 10.85271 | 4.360836
2018-03-07 19:19 | 100947.6 | 1440.0006 | 5 | 13 | 3.429174 | -3.25992 | 2.508421 | 1.303902 | 10.85271 | 4.734597
2018-03-07 19:21 | 101067.6 | 1560.0005 | 5 | 13 | 3.405744 | -3.259978 | 2.508421 | 1.412612 | 10.85271 | 5.106106
2018-03-07 19:23 | 101187.6 | 1680.0014 | 5 | 13 | 3.382753 | -3.259954 | 2.508421 | 1.521272 | 10.85271 | 5.47492
2018-03-07 19:25 | 101307.6 | 1800.001 | 5 | 13 | 3.359968 | -3.259953 | 2.508421 | 1.62994 | 10.85271 | 5.841288
2018-03-07 19:27 | 101427.6 | 1920.0002 | 5 | 13 | 3.335618 | -3.259956 | 2.508421 | 1.7386 | 10.85271 | 6.205074
2018-03-07 19:29 | 101547.6 | 2040.0018 | 5 | 13 | 3.30963 | -3.259958 | 2.508421 | 1.847243 | 10.85271 | 6.566085
2018-03-07 19:31 | 101667.6 | 2160.0015 | 5 | 13 | 3.280621 | -3.259918 | 2.508421 | 1.955918 | 10.85271 | 6.924206
2018-03-07 19:33 | 101787.6 | 2280.0022 | 5 | 13 | 3.247162 | -3.259908 | 2.508421 | 2.064558 | 10.85271 | 7.278854
2018-03-07 19:35 | 101907.6 | 2400.0013 | 5 | 13 | 3.206872 | -3.259989 | 2.508421 | 2.173251 | 10.85271 | 7.629663
2018-03-07 19:37 | 102027.6 | 2520.0009 | 5 | 13 | 3.158713 | -3.25998 | 2.508421 | 2.281915 | 10.85271 | 7.975608
2018-03-07 19:39 | 102147.6 | 2640.0018 | 5 | 13 | 3.097976 | -3.260002 | 2.508421 | 2.390575 | 10.85271 | 8.315668
2018-03-07 19:41 | 102267.6 | 2760.0018 | 5 | 13 | 3.015666 | -3.259996 | 2.508421 | 2.499239 | 10.85271 | 8.648096
2018-03-07 19:41 | 102286.2 | 2778.6224 | 5 | 13 | 2.999995 | -3.25996 | 2.508421 | 2.516062 | 10.85271 | 8.698695
2018-03-07 19:43 | 102406.3 | 120.0006 | 6 | 13 | 3.643422 | 0 | 2.508421 | 2.516062 | 10.85271 | 8.698695
2018-03-07 19:45 | 102526.3 | 240.0001 | 6 | 13 | 3.67977 | 0 | 2.508421 | 2.516062 | 10.85271 | 8.698695
2018-03-07 19:46 | 102586.3 | 300.0023 | 6 | 13 | 3.687105 | 0 | 2.508421 | 2.516062 | 10.85271 | 8.698695
2018-03-07 19:46 | 102586.3 | 0.0026 | 7 | 14 | 3.687013 | 0 | 0 | 0 | 0 | 0
2018-03-07 19:48 | 102706.4 | 120.0007 | 2 | 14 | 4.200273 | 4.116062 | 0.1512044 | 0 | 0.6325381 | 0
2018-03-07 19:50 | 102826.4 | 240.0018 | 2 | 14 | 4.200292 | 3.674589 | 0.280439 | 0 | 1.175358 | 0
2018-03-07 19:52 | 102946.4 | 360.0002 | 2 | 14 | 4.20022 | 3.400568 | 0.3980237 | 0 | 1.669242 | 0
2018-03-07 19:54 | 103026.9 | 440.5896 | 2 | 14 | 4.200246 | 3.259995 | 0.4725478 | 0 | 1.98226 | 0
2018-03-07 19:56 | 103147 | 120.0018 | 3 | 14 | 4.218956 | 3.260056 | 0.5808362 | 0 | 2.43803 | 0
2018-03-07 19:58 | 103267 | 240.0003 | 3 | 14 | 4.239811 | 3.260035 | 0.6895108 | 0 | 2.897635 | 0
2018-03-07 20:00 | 103387 | 360.0014 | 3 | 14 | 4.263274 | 3.260052 | 0.798155 | 0 | 3.359518 | 0
2018-03-07 20:02 | 103507 | 480.0006 | 3 | 14 | 4.289543 | 3.260078 | 0.9068241 | 0 | 3.824207 | 0
2018-03-07 20:04 | 103627 | 600.0003 | 3 | 14 | 4.318393 | 3.260088 | 1.015496 | 0 | 4.291907 | 0
2018-03-07 20:06 | 103747 | 720.0002 | 3 | 14 | 4.348835 | 3.260063 | 1.124179 | 0 | 4.762887 | 0
2018-03-07 20:08 | 103867 | 840.0003 | 3 | 14 | 4.381014 | 3.260063 | 1.23277 | 0 | 5.236861 | 0
2018-03-07 20:10 | 103987 | 960.0019 | 3 | 14 | 4.400246 | 3.11191 | 1.340381 | 0 | 5.709776 | 0
2018-03-07 20:12 | 104107 | 1080.0003 | 3 | 14 | 4.400211 | 2.837982 | 1.43939 | 0 | 6.145439 | 0
2018-03-07 20:14 | 104227 | 1200.0019 | 3 | 14 | 4.400199 | 2.60574 | 1.530059 | 0 | 6.5444 | 0
2018-03-07 20:16 | 104347 | 1320.0007 | 3 | 14 | 4.400199 | 2.40807 | 1.613546 | 0 | 6.911762 | 0
2018-03-07 20:18 | 104467 | 1440.0011 | 3 | 14 | 4.400153 | 2.235441 | 1.69089 | 0 | 7.252093 | 0
2018-03-07 20:20 | 104587 | 1560.0011 | 3 | 14 | 4.400234 | 2.086481 | 1.762837 | 0 | 7.568674 | 0
2018-03-07 20:22 | 104707 | 1680.0011 | 3 | 14 | 4.400189 | 1.952751 | 1.830122 | 0 | 7.864742 | 0
2018-03-07 20:24 | 104827 | 1800.0011 | 3 | 14 | 4.400224 | 1.831947 | 1.893173 | 0 | 8.142179 | 0
2018-03-07 20:26 | 104947 | 1920.0011 | 3 | 14 | 4.400227 | 1.71963 | 1.952314 | 0 | 8.402411 | 0
2018-03-07 20:28 | 105067 | 2040.0011 | 3 | 14 | 4.40022 | 1.615769 | 2.007881 | 0 | 8.646916 | 0
2018-03-07 20:30 | 105187 | 2160.0003 | 3 | 14 | 4.400243 | 1.521112 | 2.060102 | 0 | 8.876698 | 0
2018-03-07 20:32 | 105307 | 2280.0003 | 3 | 14 | 4.400152 | 1.43176 | 2.109302 | 0 | 9.093188 | 0
2018-03-07 20:34 | 105426.9 | 2400 | 3 | 14 | 4.40016 | 1.349367 | 2.155642 | 0 | 9.297091 | 0
2018-03-07 20:36 | 105547 | 2520.0003 | 3 | 14 | 4.400154 | 1.271245 | 2.199311 | 0 | 9.489241 | 0
2018-03-07 20:38 | 105667 | 2640.0003 | 3 | 14 | 4.400149 | 1.197586 | 2.240456 | 0 | 9.670288 | 0
2018-03-07 20:40 | 105787 | 2760.0004 | 3 | 14 | 4.400163 | 1.125448 | 2.279174 | 0 | 9.840653 | 0
2018-03-07 20:42 | 105907 | 2880.0019 | 3 | 14 | 4.400161 | 1.057716 | 2.315511 | 0 | 10.00054 | 0
2018-03-07 20:44 | 106027 | 3000.0003 | 3 | 14 | 4.400128 | 0.9951506 | 2.349756 | 0 | 10.15123 | 0
2018-03-07 20:46 | 106147 | 3120.0003 | 3 | 14 | 4.4002 | 0.9366894 | 2.381936 | 0 | 10.29282 | 0
2018-03-07 20:48 | 106266.9 | 3240 | 3 | 14 | 4.400155 | 0.8794813 | 2.412184 | 0 | 10.42592 | 0
2018-03-07 20:50 | 106387 | 3360.0011 | 3 | 14 | 4.400169 | 0.8263493 | 2.440611 | 0 | 10.551 | 0
2018-03-07 20:52 | 106507 | 3480.0002 | 3 | 14 | 4.400133 | 0.7734289 | 2.46727 | 0 | 10.6683 | 0
2018-03-07 20:54 | 106627 | 3600.0006 | 3 | 14 | 4.400095 | 0.722352 | 2.492202 | 0 | 10.77801 | 0
2018-03-07 20:56 | 106747 | 3720.0002 | 3 | 14 | 4.400171 | 0.6751604 | 2.515458 | 0 | 10.88034 | 0
2018-03-07 20:57 | 106807.5 | 3780.5385 | 3 | 14 | 4.400112 | 0.6519947 | 2.526642 | 0 | 10.92955 | 0
2018-03-07 20:59 | 106927.5 | 120.0013 | 4 | 14 | 4.297765 | 0 | 2.526642 | 0 | 10.92955 | 0
2018-03-07 21:01 | 107047.5 | 240.0005 | 4 | 14 | 4.286946 | 0 | 2.526642 | 0 | 10.92955 | 0
2018-03-07 21:02 | 107107.5 | 300.0038 | 4 | 14 | 4.284089 | 0 | 2.526642 | 0 | 10.92955 | 0
2018-03-07 21:04 | 107227.6 | 120.0006 | 5 | 14 | 3.850063 | -3.259996 | 2.526642 | 0.1086069 | 10.92955 | 0.4241132
2018-03-07 21:06 | 107347.6 | 240.0018 | 5 | 14 | 3.798451 | -3.259974 | 2.526642 | 0.2172794 | 10.92955 | 0.8395775
2018-03-07 21:08 | 107467.6 | 360.0003 | 5 | 14 | 3.75212 | -3.259983 | 2.526642 | 0.3259822 | 10.92955 | 1.249949
2018-03-07 21:10 | 107587.6 | 480.0002 | 5 | 14 | 3.707111 | -3.259933 | 2.526642 | 0.4345979 | 10.92955 | 1.655033
2018-03-07 21:12 | 107707.6 | 600.0018 | 5 | 14 | 3.66331 | -3.259888 | 2.526642 | 0.5432954 | 10.92955 | 2.055591
2018-03-07 21:14 | 107827.6 | 720.001 | 5 | 14 | 3.621627 | -3.26 | 2.526642 | 0.6519749 | 10.92955 | 2.451426
2018-03-07 21:16 | 107947.6 | 840.0015 | 5 | 14 | 3.583655 | -3.259965 | 2.526642 | 0.7606406 | 10.92955 | 2.842876
2018-03-07 21:18 | 108067.6 | 960.0006 | 5 | 14 | 3.549034 | -3.259963 | 2.526642 | 0.8693019 | 10.92955 | 3.230375
2018-03-07 21:20 | 108187.6 | 1080.0002 | 5 | 14 | 3.517039 | -3.259972 | 2.526642 | 0.9779707 | 10.92955 | 3.61428
2018-03-07 21:22 | 108307.6 | 1200.0006 | 5 | 14 | 3.487113 | -3.259907 | 2.526642 | 1.086637 | 10.92955 | 3.994821
2018-03-07 21:24 | 108427.6 | 1320.0018 | 5 | 14 | 3.458736 | -3.259953 | 2.526642 | 1.195286 | 10.92955 | 4.372132
2018-03-07 21:26 | 108547.6 | 1440.0006 | 5 | 14 | 3.431873 | -3.259858 | 2.526642 | 1.303955 | 10.92955 | 4.746517
2018-03-07 21:28 | 108667.6 | 1560.0006 | 5 | 14 | 3.406243 | -3.259941 | 2.526642 | 1.412615 | 10.92955 | 5.118026
2018-03-07 21:30 | 108787.6 | 1680.0006 | 5 | 14 | 3.381567 | -3.259938 | 2.526642 | 1.52122 | 10.92955 | 5.486616
2018-03-07 21:32 | 108907.6 | 1800.0007 | 5 | 14 | 3.357123 | -3.260012 | 2.526642 | 1.62991 | 10.92955 | 5.852827
2018-03-07 21:34 | 109027.6 | 1920.0006 | 5 | 14 | 3.331579 | -3.259972 | 2.526642 | 1.738601 | 10.92955 | 6.216338
2018-03-07 21:36 | 109147.6 | 2040.0017 | 5 | 14 | 3.304252 | -3.260023 | 2.526642 | 1.847265 | 10.92955 | 6.5769
2018-03-07 21:38 | 109267.6 | 2160.0015 | 5 | 14 | 3.274075 | -3.260002 | 2.526642 | 1.955936 | 10.92955 | 6.934367
2018-03-07 21:40 | 109387.6 | 2280.0014 | 5 | 14 | 3.239808 | -3.259982 | 2.526642 | 2.064582 | 10.92955 | 7.288267
2018-03-07 21:42 | 109507.6 | 2400.001 | 5 | 14 | 3.200241 | -3.259927 | 2.526642 | 2.173267 | 10.92955 | 7.638294
2018-03-07 21:44 | 109627.6 | 2520.0007 | 5 | 14 | 3.152295 | -3.259992 | 2.526642 | 2.281912 | 10.92955 | 7.983463
2018-03-07 21:46 | 109747.6 | 2640.001 | 5 | 14 | 3.09215 | -3.260009 | 2.526642 | 2.390593 | 10.92955 | 8.322912
2018-03-07 21:48 | 109867.6 | 2760.0006 | 5 | 14 | 3.012595 | -3.260016 | 2.526642 | 2.499253 | 10.92955 | 8.654829
2018-03-07 21:48 | 109883 | 2775.4352 | 5 | 14 | 2.999995 | -3.260042 | 2.526642 | 2.51322 | 10.92955 | 8.696817
2018-03-07 21:50 | 110003.1 | 120.0008 | 6 | 14 | 3.646079 | 0 | 2.526642 | 2.51322 | 10.92955 | 8.696817
2018-03-07 21:52 | 110123.1 | 240.0001 | 6 | 14 | 3.682409 | 0 | 2.526642 | 2.51322 | 10.92955 | 8.696817
2018-03-07 21:53 | 110183.1 | 300.0023 | 6 | 14 | 3.689548 | 0 | 2.526642 | 2.51322 | 10.92955 | 8.696817
2018-03-07 21:53 | 110183.1 | 0.0027 | 7 | 15 | 3.689531 | 0 | 0 | 0 | 0 | 0
2018-03-07 21:55 | 110303.2 | 120.0003 | 2 | 15 | 4.200294 | 4.073645 | 0.1501897 | 0 | 0.6284658 | 0
2018-03-07 21:57 | 110423.2 | 240.001 | 2 | 15 | 4.20023 | 3.640369 | 0.2781751 | 0 | 1.166039 | 0
2018-03-07 21:59 | 110543.2 | 360.0018 | 2 | 15 | 4.200176 | 3.376381 | 0.3947923 | 0 | 1.655859 | 0
2018-03-07 22:00 | 110612.5 | 429.2696 | 2 | 15 | 4.200228 | 3.259989 | 0.45866 | 0 | 1.924118 | 0
2018-03-07 22:02 | 110732.5 | 120.001 | 3 | 15 | 4.218583 | 3.260054 | 0.5669473 | 0 | 2.379855 | 0
2018-03-07 22:04 | 110852.5 | 240.0006 | 3 | 15 | 4.239616 | 3.260059 | 0.6756166 | 0 | 2.839409 | 0
2018-03-07 22:06 | 110972.5 | 360.0002 | 3 | 15 | 4.262727 | 3.260117 | 0.7842703 | 0 | 3.301291 | 0
2018-03-07 22:08 | 111092.5 | 480.001 | 3 | 15 | 4.288862 | 3.26013 | 0.8929237 | 0 | 3.765849 | 0
2018-03-07 22:10 | 111212.5 | 600.001 | 3 | 15 | 4.317566 | 3.260132 | 1.001606 | 0 | 4.233511 | 0
2018-03-07 22:12 | 111332.5 | 720.0019 | 3 | 15 | 4.348891 | 3.260061 | 1.110279 | 0 | 4.704398 | 0
2018-03-07 22:14 | 111452.5 | 840.0011 | 3 | 15 | 4.38188 | 3.260092 | 1.218901 | 0 | 5.178556 | 0
2018-03-07 22:16 | 111572.5 | 960.0003 | 3 | 15 | 4.400208 | 3.102436 | 1.326281 | 0 | 5.650515 | 0
2018-03-07 22:18 | 111692.5 | 1080.001 | 3 | 15 | 4.400257 | 2.832586 | 1.425125 | 0 | 6.08545 | 0
2018-03-07 22:20 | 111812.5 | 1200.0003 | 3 | 15 | 4.400185 | 2.601303 | 1.515599 | 0 | 6.48356 | 0
2018-03-07 22:22 | 111932.5 | 1320.0007 | 3 | 15 | 4.400239 | 2.401871 | 1.598904 | 0 | 6.850121 | 0
2018-03-07 22:24 | 112052.5 | 1440.0004 | 3 | 15 | 4.400155 | 2.225885 | 1.675986 | 0 | 7.189298 | 0
2018-03-07 22:26 | 112172.5 | 1560.0011 | 3 | 15 | 4.400199 | 2.076155 | 1.747622 | 0 | 7.504509 | 0
2018-03-07 22:28 | 112292.5 | 1680.0011 | 3 | 15 | 4.400192 | 1.942483 | 1.81456 | 0 | 7.79905 | 0
2018-03-07 22:30 | 112412.5 | 1800.0003 | 3 | 15 | 4.400176 | 1.82088 | 1.877258 | 0 | 8.074934 | 0
2018-03-07 22:32 | 112532.5 | 1920.0003 | 3 | 15 | 4.400175 | 1.708551 | 1.935996 | 0 | 8.333389 | 0
2018-03-07 22:34 | 112652.5 | 2040.0003 | 3 | 15 | 4.400166 | 1.606409 | 1.991256 | 0 | 8.576547 | 0
2018-03-07 22:36 | 112772.5 | 2160.0004 | 3 | 15 | 4.400194 | 1.511839 | 2.043204 | 0 | 8.805126 | 0
2018-03-07 22:38 | 112892.5 | 2280.0011 | 3 | 15 | 4.400183 | 1.422767 | 2.092117 | 0 | 9.02035 | 0
2018-03-07 22:40 | 113012.5 | 2400.0005 | 3 | 15 | 4.400208 | 1.340398 | 2.138146 | 0 | 9.222891 | 0
2018-03-07 22:42 | 113132.5 | 2520.0003 | 3 | 15 | 4.400147 | 1.261388 | 2.181498 | 0 | 9.413644 | 0
2018-03-07 22:44 | 113252.5 | 2640.0003 | 3 | 15 | 4.40013 | 1.186451 | 2.222302 | 0 | 9.593189 | 0
2018-03-07 22:46 | 113372.5 | 2760.0011 | 3 | 15 | 4.400162 | 1.11669 | 2.260687 | 0 | 9.762089 | 0
2018-03-07 22:48 | 113492.5 | 2880.0003 | 3 | 15 | 4.400174 | 1.04915 | 2.296767 | 0 | 9.920848 | 0
2018-03-07 22:50 | 113612.5 | 3000.0003 | 3 | 15 | 4.400135 | 0.9848938 | 2.330652 | 0 | 10.06995 | 0
2018-03-07 22:52 | 113732.5 | 3120.0003 | 3 | 15 | 4.400136 | 0.9248457 | 2.362454 | 0 | 10.20988 | 0
2018-03-07 22:54 | 113852.5 | 3240.0006 | 3 | 15 | 4.400168 | 0.8684816 | 2.392375 | 0 | 10.34154 | 0
2018-03-07 22:56 | 113972.5 | 3360.0002 | 3 | 15 | 4.400173 | 0.814127 | 2.42041 | 0 | 10.4649 | 0
2018-03-07 22:58 | 114092.5 | 3480.0002 | 3 | 15 | 4.400197 | 0.7626266 | 2.446679 | 0 | 10.58049 | 0
2018-03-07 23:00 | 114212.5 | 3600.0007 | 3 | 15 | 4.40015 | 0.7144337 | 2.471281 | 0 | 10.68874 | 0
2018-03-07 23:02 | 114332.5 | 3720.0002 | 3 | 15 | 4.400142 | 0.6687517 | 2.494287 | 0 | 10.78997 | 0
2018-03-07 23:03 | 114379 | 3766.5032 | 3 | 15 | 4.400111 | 0.6519918 | 2.502856 | 0 | 10.82767 | 0
2018-03-07 23:05 | 114499 | 120.0026 | 4 | 15 | 4.295074 | 0 | 2.502856 | 0 | 10.82767 | 0
2018-03-07 23:07 | 114619 | 240.0003 | 4 | 15 | 4.283947 | 0 | 2.502856 | 0 | 10.82767 | 0
2018-03-07 23:08 | 114679 | 300.0025 | 4 | 15 | 4.281002 | 0 | 2.502856 | 0 | 10.82767 | 0
2018-03-07 23:10 | 114799.1 | 120.0004 | 5 | 15 | 3.840296 | -3.259945 | 2.502856 | 0.1086123 | 10.82767 | 0.4231471
2018-03-07 23:12 | 114919.1 | 240.0022 | 5 | 15 | 3.789252 | -3.259968 | 2.502856 | 0.2172839 | 10.82767 | 0.8375677
2018-03-07 23:14 | 115039.1 | 360.0016 | 5 | 15 | 3.744111 | -3.260012 | 2.502856 | 0.3259671 | 10.82767 | 1.246922
2018-03-07 23:16 | 115159.1 | 480.0015 | 5 | 15 | 3.700633 | -3.259974 | 2.502856 | 0.4346189 | 10.82767 | 1.651356
2018-03-07 23:18 | 115279.1 | 600.0011 | 5 | 15 | 3.65805 | -3.260036 | 2.502856 | 0.5432608 | 10.82767 | 2.051077
2018-03-07 23:20 | 115399.1 | 720.0019 | 5 | 15 | 3.61779 | -3.260052 | 2.502856 | 0.6519333 | 10.82767 | 2.446393
2018-03-07 23:22 | 115519.1 | 840.0003 | 5 | 15 | 3.580672 | -3.259967 | 2.502856 | 0.7606446 | 10.82767 | 2.837638
2018-03-07 23:24 | 115639.1 | 960.0007 | 5 | 15 | 3.547024 | -3.259992 | 2.502856 | 0.8693156 | 10.82767 | 3.224893
2018-03-07 23:26 | 115759.1 | 1080.0022 | 5 | 15 | 3.516287 | -3.25998 | 2.502856 | 0.9779727 | 10.82767 | 3.60861
2018-03-07 23:28 | 115879.1 | 1200.0006 | 5 | 15 | 3.487627 | -3.260005 | 2.502856 | 1.086633 | 10.82767 | 3.989125
2018-03-07 23:30 | 115999.1 | 1320.0016 | 5 | 15 | 3.46007 | -3.259956 | 2.502856 | 1.1953 | 10.82767 | 4.366608
2018-03-07 23:32 | 116119.1 | 1440.0002 | 5 | 15 | 3.433868 | -3.25993 | 2.502856 | 1.30396 | 10.82767 | 4.741139
2018-03-07 23:34 | 116239.1 | 1560.0019 | 5 | 15 | 3.408859 | -3.259932 | 2.502856 | 1.412635 | 10.82767 | 5.112948
2018-03-07 23:36 | 116359.1 | 1680.0003 | 5 | 15 | 3.384308 | -3.259978 | 2.502856 | 1.521276 | 10.82767 | 5.481954
2018-03-07 23:38 | 116479.1 | 1800.0003 | 5 | 15 | 3.360401 | -3.259982 | 2.502856 | 1.629959 | 10.82767 | 5.848474
2018-03-07 23:40 | 116599.1 | 1920.0019 | 5 | 15 | 3.335924 | -3.26001 | 2.502856 | 1.73863 | 10.82767 | 6.212329
2018-03-07 23:42 | 116719.1 | 2040.0011 | 5 | 15 | 3.3093 | -3.260058 | 2.502856 | 1.847292 | 10.82767 | 6.573393
2018-03-07 23:44 | 116839.1 | 2160.0016 | 5 | 15 | 3.278983 | -3.260015 | 2.502856 | 1.955953 | 10.82767 | 6.931373
2018-03-07 23:46 | 116959.1 | 2280.0003 | 5 | 15 | 3.245221 | -3.259961 | 2.502856 | 2.064565 | 10.82767 | 7.285717
2018-03-07 23:48 | 117079.1 | 2400.0003 | 5 | 15 | 3.205791 | -3.260003 | 2.502856 | 2.173274 | 10.82767 | 7.63643
2018-03-07 23:50 | 117199.1 | 2520.001 | 5 | 15 | 3.1573 | -3.260007 | 2.502856 | 2.281951 | 10.82767 | 7.982295
2018-03-07 23:52 | 117319.1 | 2640.0003 | 5 | 15 | 3.096646 | -3.260027 | 2.502856 | 2.390608 | 10.82767 | 8.322213
2018-03-07 23:54 | 117439.1 | 2760.0003 | 5 | 15 | 3.01423 | -3.260103 | 2.502856 | 2.499259 | 10.82767 | 8.65445
2018-03-07 23:54 | 117456.1 | 2777.0361 | 5 | 15 | 2.999998 | -3.260036 | 2.502856 | 2.514697 | 10.82767 | 8.700874
2018-03-07 23:56 | 117576.2 | 120.0016 | 6 | 15 | 3.643066 | 0 | 2.502856 | 2.514697 | 10.82767 | 8.700874
2018-03-07 23:58 | 117696.2 | 240.0016 | 6 | 15 | 3.679633 | 0 | 2.502856 | 2.514697 | 10.82767 | 8.700874
2018-03-07 23:59 | 117756.2 | 300.003 | 6 | 15 | 3.686998 | 0 | 2.502856 | 2.514697 | 10.82767 | 8.700874
2018-03-07 23:59 | 117756.2 | 0.0028 | 7 | 16 | 3.68709 | 0 | 0 | 0 | 0 | 0
2018-03-08 00:01 | 117876.3 | 120.0002 | 2 | 16 | 4.200292 | 4.101839 | 0.1509341 | 0 | 0.6314494 | 0
2018-03-08 00:03 | 117996.3 | 240.0002 | 2 | 16 | 4.200217 | 3.661446 | 0.2797229 | 0 | 1.172397 | 0
2018-03-08 00:05 | 118116.3 | 360.0018 | 2 | 16 | 4.200209 | 3.385857 | 0.3968926 | 0 | 1.664538 | 0
2018-03-08 00:06 | 118185.4 | 429.1104 | 2 | 16 | 4.200199 | 3.259996 | 0.4606613 | 0 | 1.932381 | 0
2018-03-08 00:08 | 118305.4 | 120.0023 | 3 | 16 | 4.219175 | 3.260132 | 0.56893 | 0 | 2.388078 | 0
2018-03-08 00:10 | 118425.4 | 240.0007 | 3 | 16 | 4.240003 | 3.260149 | 0.6776038 | 0 | 2.847706 | 0
2018-03-08 00:12 | 118545.4 | 360.0007 | 3 | 16 | 4.263548 | 3.260113 | 0.7862707 | 0 | 3.309702 | 0
2018-03-08 00:14 | 118665.4 | 480.0019 | 3 | 16 | 4.28982 | 3.260172 | 0.8949235 | 0 | 3.774354 | 0
2018-03-08 00:16 | 118785.4 | 600.0002 | 3 | 16 | 4.318545 | 3.260118 | 1.003564 | 0 | 4.241948 | 0
2018-03-08 00:18 | 118905.4 | 720.0006 | 3 | 16 | 4.349048 | 3.260118 | 1.112203 | 0 | 4.712754 | 0
2018-03-08 00:20 | 119025.4 | 840.0002 | 3 | 16 | 4.380943 | 3.260168 | 1.220939 | 0 | 5.187365 | 0
2018-03-08 00:22 | 119145.4 | 960.0003 | 3 | 16 | 4.400191 | 3.114271 | 1.328508 | 0 | 5.660091 | 0
2018-03-08 00:24 | 119265.4 | 1080.0011 | 3 | 16 | 4.400234 | 2.844519 | 1.427699 | 0 | 6.096555 | 0
2018-03-08 00:26 | 119385.4 | 1200.0018 | 3 | 16 | 4.400266 | 2.612259 | 1.518574 | 0 | 6.496424 | 0
2018-03-08 00:28 | 119505.4 | 1320.0006 | 3 | 16 | 4.400211 | 2.415331 | 1.602284 | 0 | 6.86477 | 0
2018-03-08 00:30 | 119625.4 | 1440.0003 | 3 | 16 | 4.400201 | 2.244116 | 1.679849 | 0 | 7.206069 | 0
2018-03-08 00:32 | 119745.4 | 1560.0011 | 3 | 16 | 4.400261 | 2.097008 | 1.752155 | 0 | 7.524231 | 0
2018-03-08 00:34 | 119865.4 | 1680.0011 | 3 | 16 | 4.400197 | 1.964911 | 1.819816 | 0 | 7.821955 | 0
2018-03-08 00:36 | 119985.4 | 1800.0007 | 3 | 16 | 4.400224 | 1.846639 | 1.883268 | 0 | 8.101155 | 0
2018-03-08 00:38 | 120105.4 | 1920 | 3 | 16 | 4.400195 | 1.738009 | 1.943007 | 0 | 8.364018 | 0
2018-03-08 00:40 | 120225.4 | 2040.0011 | 3 | 16 | 4.400176 | 1.635747 | 1.999215 | 0 | 8.611342 | 0
2018-03-08 00:42 | 120345.4 | 2160.0006 | 3 | 16 | 4.400205 | 1.540277 | 2.052144 | 0 | 8.84424 | 0
2018-03-08 00:44 | 120465.4 | 2280.0011 | 3 | 16 | 4.400138 | 1.447282 | 2.101919 | 0 | 9.063259 | 0
2018-03-08 00:46 | 120585.4 | 2400.0011 | 3 | 16 | 4.400185 | 1.361462 | 2.148723 | 0 | 9.269203 | 0
2018-03-08 00:48 | 120705.4 | 2520.0008 | 3 | 16 | 4.400131 | 1.280206 | 2.19272 | 0 | 9.4628 | 0
2018-03-08 00:50 | 120825.4 | 2640.0003 | 3 | 16 | 4.400164 | 1.204329 | 2.234146 | 0 | 9.645082 | 0
2018-03-08 00:52 | 120945.4 | 2760.0004 | 3 | 16 | 4.400225 | 1.132992 | 2.273056 | 0 | 9.816293 | 0
2018-03-08 00:54 | 121065.4 | 2880.0012 | 3 | 16 | 4.400171 | 1.064452 | 2.309681 | 0 | 9.977447 | 0
2018-03-08 00:56 | 121185.4 | 3000.0006 | 3 | 16 | 4.400157 | 0.9986095 | 2.344029 | 0 | 10.12858 | 0
2018-03-08 00:58 | 121305.4 | 3120.0004 | 3 | 16 | 4.400196 | 0.9365234375 | 2.376276 | 0 | 10.27048 | 0
2018-03-08 01:00 | 121425.4 | 3240.0011 | 3 | 16 | 4.4002 | 0.8784113 | 2.406492 | 0 | 10.40343 | 0
2018-03-08 01:02 | 121545.4 | 3360.0003 | 3 | 16 | 4.400151 | 0.8236446 | 2.434844 | 0 | 10.52818 | 0
2018-03-08 01:04 | 121665.4 | 3480.0002 | 3 | 16 | 4.400136 | 0.7715893 | 2.461428 | 0 | 10.64516 | 0
2018-03-08 01:06 | 121785.4 | 3600.0017 | 3 | 16 | 4.400163 | 0.7227879 | 2.486331 | 0 | 10.75474 | 0
2018-03-08 01:08 | 121905.4 | 3720.0014 | 3 | 16 | 4.400109 | 0.6759491 | 2.509642 | 0 | 10.85731 | 0
2018-03-08 01:09 | 121970.2 | 3784.8136 | 3 | 16 | 4.400114 | 0.6519985 | 2.521603 | 0 | 10.90994 | 0
2018-03-08 01:11 | 122090.3 | 120.0017 | 4 | 16 | 4.296954 | 0 | 2.521603 | 0 | 10.90994 | 0
2018-03-08 01:13 | 122210.3 | 240.0008 | 4 | 16 | 4.286089 | 0 | 2.521603 | 0 | 10.90994 | 0
2018-03-08 01:14 | 122270.3 | 300.003 | 4 | 16 | 4.283189 | 0 | 2.521603 | 0 | 10.90994 | 0
2018-03-08 01:16 | 122390.3 | 120.0002 | 5 | 16 | 3.846395 | -3.25999 | 2.521603 | 0.1085865 | 10.90994 | 0.4236897
2018-03-08 01:18 | 122510.3 | 240.0018 | 5 | 16 | 3.794371 | -3.259974 | 2.521603 | 0.2173057 | 10.90994 | 0.8389105
2018-03-08 01:20 | 122630.3 | 360.0002 | 5 | 16 | 3.748198 | -3.259985 | 2.521603 | 0.3259788 | 10.90994 | 1.248739
2018-03-08 01:22 | 122750.3 | 480.0002 | 5 | 16 | 3.703622 | -3.260014 | 2.521603 | 0.4346562 | 10.90994 | 1.65365
2018-03-08 01:24 | 122870.3 | 600.0002 | 5 | 16 | 3.660288 | -3.26002 | 2.521603 | 0.5432882 | 10.90994 | 2.053614
2018-03-08 01:26 | 122990.3 | 720.0014 | 5 | 16 | 3.619445 | -3.259972 | 2.521603 | 0.6519914 | 10.90994 | 2.449246
2018-03-08 01:28 | 123110.3 | 840.0018 | 5 | 16 | 3.58163 | -3.260027 | 2.521603 | 0.7606137 | 10.90994 | 2.840316
2018-03-08 01:30 | 123230.3 | 960.0006 | 5 | 16 | 3.547269 | -3.259985 | 2.521603 | 0.8693196 | 10.90994 | 3.227763
2018-03-08 01:32 | 123350.3 | 1080.0014 | 5 | 16 | 3.515739 | -3.259978 | 2.521603 | 0.977985 | 10.90994 | 3.611491
2018-03-08 01:34 | 123470.3 | 1200.0006 | 5 | 16 | 3.486378 | -3.260043 | 2.521603 | 1.086631 | 10.90994 | 3.991851
2018-03-08 01:36 | 123590.3 | 1320.001 | 5 | 16 | 3.458861 | -3.26001 | 2.521603 | 1.195315 | 10.90994 | 4.369248
2018-03-08 01:38 | 123710.3 | 1440.0018 | 5 | 16 | 3.432805 | -3.260023 | 2.521603 | 1.303966 | 10.90994 | 4.743624
2018-03-08 01:40 | 123830.3 | 1560.0002 | 5 | 16 | 3.407617 | -3.259965 | 2.521603 | 1.412631 | 10.90994 | 5.115275
2018-03-08 01:42 | 123950.3 | 1680.0002 | 5 | 16 | 3.383053 | -3.260016 | 2.521603 | 1.521267 | 10.90994 | 5.484127
2018-03-08 01:44 | 124070.3 | 1800.0002 | 5 | 16 | 3.358438 | -3.260012 | 2.521603 | 1.62995 | 10.90994 | 5.850475
2018-03-08 01:46 | 124190.3 | 1920.0015 | 5 | 16 | 3.333052 | -3.260058 | 2.521603 | 1.738631 | 10.90994 | 6.214103
2018-03-08 01:48 | 124310.3 | 2040.001 | 5 | 16 | 3.305508 | -3.260027 | 2.521603 | 1.847291 | 10.90994 | 6.574793
2018-03-08 01:50 | 124430.3 | 2160.0005 | 5 | 16 | 3.275615 | -3.260029 | 2.521603 | 1.955933 | 10.90994 | 6.932319
2018-03-08 01:52 | 124550.3 | 2280.001 | 5 | 16 | 3.241964 | -3.260036 | 2.521603 | 2.064525 | 10.90994 | 7.286231
2018-03-08 01:54 | 124670.3 | 2400.0018 | 5 | 16 | 3.202733 | -3.260022 | 2.521603 | 2.17329 | 10.90994 | 7.636774
2018-03-08 01:56 | 124790.3 | 2520.0014 | 5 | 16 | 3.155998 | -3.259974 | 2.521603 | 2.281938 | 10.90994 | 7.982281
2018-03-08 01:58 | 124910.3 | 2640.001 | 5 | 16 | 3.096849 | -3.260016 | 2.521603 | 2.39061 | 10.90994 | 8.322187
2018-03-08 02:00 | 125030.3 | 2760.0011 | 5 | 16 | 3.017506 | -3.260096 | 2.521603 | 2.499271 | 10.90994 | 8.654621
2018-03-08 02:01 | 125051.6 | 2781.292 | 5 | 16 | 2.999997 | -3.260023 | 2.521603 | 2.518551 | 10.90994 | 8.712633
2018-03-08 02:03 | 125171.7 | 120.0009 | 6 | 16 | 3.643685 | 0 | 2.521603 | 2.518551 | 10.90994 | 8.712633
2018-03-08 02:05 | 125291.7 | 240.001 | 6 | 16 | 3.680194 | 0 | 2.521603 | 2.518551 | 10.90994 | 8.712633
2018-03-08 02:06 | 125351.7 | 300.004 | 6 | 16 | 3.687556 | 0 | 2.521603 | 2.518551 | 10.90994 | 8.712633
2018-03-08 02:06 | 125351.7 | 0.0027 | 7 | 17 | 3.687528 | 0 | 0 | 0 | 0 | 0
2018-03-08 02:08 | 125471.8 | 120.001 | 2 | 17 | 4.200251 | 4.100006 | 0.1509339 | 0 | 0.6314371 | 0
2018-03-08 02:10 | 125591.8 | 240.0018 | 2 | 17 | 4.200283 | 3.657492 | 0.2796285 | 0 | 1.171989 | 0
2018-03-08 02:12 | 125711.8 | 360.0014 | 2 | 17 | 4.200242 | 3.383026 | 0.3966453 | 0 | 1.663487 | 0
2018-03-08 02:13 | 125781.2 | 429.4528 | 2 | 17 | 4.200232 | 3.259995 | 0.4606929 | 0 | 1.932502 | 0
2018-03-08 02:15 | 125901.2 | 120.001 | 3 | 17 | 4.218884 | 3.260052 | 0.5689868 | 0 | 2.388295 | 0
2018-03-08 02:17 | 126021.2 | 240.0002 | 3 | 17 | 4.23983 | 3.260141 | 0.6776507 | 0 | 2.847852 | 0
2018-03-08 02:19 | 126141.2 | 360.0014 | 3 | 17 | 4.263364 | 3.260136 | 0.7862964 | 0 | 3.309741 | 0
2018-03-08 02:21 | 126261.2 | 480.0003 | 3 | 17 | 4.28954 | 3.260143 | 0.8949817 | 0 | 3.774505 | 0
2018-03-08 02:23 | 126381.2 | 600.0016 | 3 | 17 | 4.317818 | 3.260128 | 1.003663 | 0 | 4.242213 | 0
2018-03-08 02:25 | 126501.2 | 720.0002 | 3 | 17 | 4.34867 | 3.260098 | 1.112309 | 0 | 4.712985 | 0
2018-03-08 02:27 | 126621.2 | 840.0018 | 3 | 17 | 4.381327 | 3.260111 | 1.220952 | 0 | 5.187198 | 0
2018-03-08 02:29 | 126741.2 | 960.0002 | 3 | 17 | 4.400285 | 3.105812 | 1.328375 | 0 | 5.659311 | 0
2018-03-08 02:31 | 126861.2 | 1080.001 | 3 | 17 | 4.400265 | 2.833008 | 1.427263 | 0 | 6.09444 | 0
2018-03-08 02:33 | 126981.2 | 1200.0007 | 3 | 17 | 4.400241 | 2.597849 | 1.517678 | 0 | 6.492288 | 0
2018-03-08 02:35 | 127101.2 | 1320.0003 | 3 | 17 | 4.400185 | 2.397482 | 1.600835 | 0 | 6.858197 | 0
2018-03-08 02:37 | 127221.2 | 1440.0021 | 3 | 17 | 4.400235 | 2.22414 | 1.677821 | 0 | 7.196953 | 0
2018-03-08 02:39 | 127341.2 | 1560.0011 | 3 | 17 | 4.400238 | 2.075035 | 1.749414 | 0 | 7.511976 | 0
2018-03-08 02:41 | 127461.2 | 1680.0006 | 3 | 17 | 4.400156 | 1.941582 | 1.816323 | 0 | 7.806388 | 0
2018-03-08 02:43 | 127581.2 | 1800.0011 | 3 | 17 | 4.40021 | 1.821432 | 1.879006 | 0 | 8.08221 | 0
2018-03-08 02:45 | 127701.2 | 1920.0003 | 3 | 17 | 4.400143 | 1.712552 | 1.937881 | 0 | 8.341269 | 0
2018-03-08 02:47 | 127821.2 | 2040.0011 | 3 | 17 | 4.400214 | 1.611787 | 1.993231 | 0 | 8.584818 | 0
2018-03-08 02:49 | 127941.2 | 2160.0009 | 3 | 17 | 4.400122 | 1.516184 | 2.045341 | 0 | 8.814113 | 0
2018-03-08 02:51 | 128061.2 | 2280.0011 | 3 | 17 | 4.400167 | 1.427584 | 2.094452 | 0 | 9.03021 | 0
2018-03-08 02:53 | 128181.2 | 2400.0003 | 3 | 17 | 4.400218 | 1.345018 | 2.140623 | 0 | 9.233371 | 0
2018-03-08 02:55 | 128301.2 | 2520.0019 | 3 | 17 | 4.400144 | 1.26685 | 2.184156 | 0 | 9.424922 | 0
2018-03-08 02:57 | 128421.2 | 2640.0002 | 3 | 17 | 4.400198 | 1.191761 | 2.225088 | 0 | 9.60503 | 0
2018-03-08 02:59 | 128541.2 | 2760.0004 | 3 | 17 | 4.400136 | 1.119629 | 2.263621 | 0 | 9.774584 | 0
2018-03-08 03:01 | 128661.2 | 2880.0011 | 3 | 17 | 4.400136 | 1.053027 | 2.299815 | 0 | 9.933841 | 0
2018-03-08 03:03 | 128781.2 | 3000.0006 | 3 | 17 | 4.400119 | 0.9898376 | 2.333864 | 0 | 10.08366 | 0
2018-03-08 03:05 | 128901.2 | 3120.002 | 3 | 17 | 4.400226 | 0.9298229 | 2.365856 | 0 | 10.22444 | 0
2018-03-08 03:07 | 129021.2 | 3240.0001 | 3 | 17 | 4.400213 | 0.8722124 | 2.395861 | 0 | 10.35646 | 0
2018-03-08 03:09 | 129141.2 | 3360.0012 | 3 | 17 | 4.400137 | 0.8185568 | 2.424026 | 0 | 10.48039 | 0
2018-03-08 03:11 | 129261.2 | 3480.0007 | 3 | 17 | 4.400165 | 0.7687759 | 2.450472 | 0 | 10.59676 | 0
2018-03-08 03:13 | 129381.2 | 3600.0014 | 3 | 17 | 4.400097 | 0.7210789 | 2.475293 | 0 | 10.70597 | 0
2018-03-08 03:15 | 129501.2 | 3720.0002 | 3 | 17 | 4.400205 | 0.6784754 | 2.498606 | 0 | 10.80855 | 0
2018-03-08 03:16 | 129576 | 3794.7712 | 3 | 17 | 4.400129 | 0.6519966 | 2.512411 | 0 | 10.8693 | 0
2018-03-08 03:18 | 129696 | 120.001 | 4 | 17 | 4.295471 | 0 | 2.512411 | 0 | 10.8693 | 0
2018-03-08 03:20 | 129816 | 240.0002 | 4 | 17 | 4.284355 | 0 | 2.512411 | 0 | 10.8693 | 0
2018-03-08 03:21 | 129876 | 300.0008 | 4 | 17 | 4.281394 | 0 | 2.512411 | 0 | 10.8693 | 0
2018-03-08 03:23 | 129996.1 | 120.0006 | 5 | 17 | 3.843154 | -3.259982 | 2.512411 | 0.1086556 | 10.8693 | 0.423594
2018-03-08 03:25 | 130116.1 | 240.0002 | 5 | 17 | 3.791831 | -3.260023 | 2.512411 | 0.2172941 | 10.8693 | 0.8381912
2018-03-08 03:27 | 130236.1 | 360.0006 | 5 | 17 | 3.745993 | -3.26005 | 2.512411 | 0.3259769 | 10.8693 | 1.247796
2018-03-08 03:29 | 130356.1 | 480.0015 | 5 | 17 | 3.701421 | -3.25999 | 2.512411 | 0.4346616 | 10.8693 | 1.652498
2018-03-08 03:31 | 130476.1 | 600.0015 | 5 | 17 | 3.658022 | -3.260049 | 2.512411 | 0.5433238 | 10.8693 | 2.052332
2018-03-08 03:33 | 130596.1 | 720.0006 | 5 | 17 | 3.617496 | -3.25999 | 2.512411 | 0.6519834 | 10.8693 | 2.447572
2018-03-08 03:35 | 130716.1 | 840.0006 | 5 | 17 | 3.580415 | -3.260025 | 2.512411 | 0.7606357 | 10.8693 | 2.838573
2018-03-08 03:37 | 130836.1 | 960.0006 | 5 | 17 | 3.54664 | -3.260015 | 2.512411 | 0.869313 | 10.8693 | 3.225822
2018-03-08 03:39 | 130956.1 | 1080.001 | 5 | 17 | 3.515499 | -3.259943 | 2.512411 | 0.9779748 | 10.8693 | 3.609494
2018-03-08 03:41 | 131076.1 | 1200.0015 | 5 | 17 | 3.486466 | -3.259954 | 2.512411 | 1.086617 | 10.8693 | 3.98983
2018-03-08 03:43 | 131196.1 | 1320.0006 | 5 | 17 | 3.459176 | -3.260085 | 2.512411 | 1.195298 | 10.8693 | 4.36725
2018-03-08 03:45 | 131316.1 | 1440.0018 | 5 | 17 | 3.433049 | -3.259996 | 2.512411 | 1.303972 | 10.8693 | 4.741733
2018-03-08 03:47 | 131436.1 | 1560.0005 | 5 | 17 | 3.408259 | -3.260058 | 2.512411 | 1.412634 | 10.8693 | 5.113409
2018-03-08 03:49 | 131556.1 | 1680.0014 | 5 | 17 | 3.38377 | -3.260016 | 2.512411 | 1.521317 | 10.8693 | 5.482491
2018-03-08 03:51 | 131676.1 | 1800.0018 | 5 | 17 | 3.358944 | -3.260042 | 2.512411 | 1.629979 | 10.8693 | 5.848837
2018-03-08 03:53 | 131796.1 | 1920.0018 | 5 | 17 | 3.333567 | -3.260014 | 2.512411 | 1.738637 | 10.8693 | 6.212437
2018-03-08 03:55 | 131916.1 | 2040.0002 | 5 | 17 | 3.306731 | -3.259992 | 2.512411 | 1.84731 | 10.8693 | 6.573271
2018-03-08 03:57 | 132036.1 | 2160.0001 | 5 | 17 | 3.276579 | -3.260027 | 2.512411 | 1.955935 | 10.8693 | 6.930864
2018-03-08 03:59 | 132156.1 | 2280.0006 | 5 | 17 | 3.242323 | -3.260036 | 2.512411 | 2.064638 | 10.8693 | 7.285219
2018-03-08 04:01 | 132276.1 | 2400.0014 | 5 | 17 | 3.202354 | -3.260124 | 2.512411 | 2.173307 | 10.8693 | 7.635449
2018-03-08 04:03 | 132396.1 | 2520.0002 | 5 | 17 | 3.15423 | -3.260063 | 2.512411 | 2.281976 | 10.8693 | 7.980914
2018-03-08 04:05 | 132516.1 | 2640.0018 | 5 | 17 | 3.093019 | -3.260105 | 2.512411 | 2.39064 | 10.8693 | 8.320486
2018-03-08 04:07 | 132636.1 | 2760.0006 | 5 | 17 | 3.011327 | -3.260118 | 2.512411 | 2.49931 | 10.8693 | 8.652415
2018-03-08 04:07 | 132649.8 | 2773.6784 | 5 | 17 | 2.999997 | -3.2601 | 2.512411 | 2.511691 | 10.8693 | 8.689631
2018-03-08 04:09 | 132769.8 | 120.0005 | 6 | 17 | 3.643544 | 0 | 2.512411 | 2.511691 | 10.8693 | 8.689631
2018-03-08 04:11 | 132889.8 | 240.0001 | 6 | 17 | 3.680118 | 0 | 2.512411 | 2.511691 | 10.8693 | 8.689631
2018-03-08 04:12 | 132949.8 | 300.0015 | 6 | 17 | 3.687488 | 0 | 2.512411 | 2.511691 | 10.8693 | 8.689631
2018-03-08 04:12 | 132949.8 | 0.0027 | 7 | 18 | 3.687434 | 0 | 0 | 0 | 0 | 0
2018-03-08 04:14 | 133069.9 | 120.0007 | 2 | 18 | 4.20027 | 4.111494 | 0.1511305 | 0 | 0.6322483 | 0
2018-03-08 04:16 | 133189.9 | 240.0002 | 2 | 18 | 4.200198 | 3.67202 | 0.2802046 | 0 | 1.174394 | 0
2018-03-08 04:18 | 133309.9 | 360.0018 | 2 | 18 | 4.200221 | 3.399378 | 0.3977844 | 0 | 1.668258 | 0
2018-03-08 04:20 | 133389.5 | 439.5408 | 2 | 18 | 4.200194 | 3.259991 | 0.4713337 | 0 | 1.977181 | 0
2018-03-08 04:22 | 133509.5 | 120.001 | 3 | 18 | 4.218988 | 3.259773 | 0.5795766 | 0 | 2.432754 | 0
2018-03-08 04:24 | 133629.5 | 240.0018 | 3 | 18 | 4.240415 | 3.260206 | 0.6882734 | 0 | 2.892493 | 0
2018-03-08 04:26 | 133749.5 | 360.0019 | 3 | 18 | 4.263864 | 3.260176 | 0.7969412 | 0 | 3.354539 | 0
2018-03-08 04:28 | 133869.5 | 480 | 3 | 18 | 4.289952 | 3.260181 | 0.9055967 | 0 | 3.819222 | 0
2018-03-08 04:30 | 133989.5 | 600.0011 | 3 | 18 | 4.318442 | 3.260124 | 1.014271 | 0 | 4.286959 | 0
2018-03-08 04:32 | 134109.5 | 720.0007 | 3 | 18 | 4.349123 | 3.260208 | 1.122911 | 0 | 4.757758 | 0
2018-03-08 04:34 | 134229.5 | 840.0011 | 3 | 18 | 4.38132 | 3.259783 | 1.231541 | 0 | 5.231936 | 0
2018-03-08 04:36 | 134349.5 | 960.0006 | 3 | 18 | 4.400282 | 3.113813 | 1.339118 | 0 | 5.704712 | 0
2018-03-08 04:38 | 134469.5 | 1080.0011 | 3 | 18 | 4.400248 | 2.84532 | 1.438319 | 0 | 6.14122 | 0
2018-03-08 04:40 | 134589.5 | 1200.0019 | 3 | 18 | 4.40022 | 2.612526 | 1.529202 | 0 | 6.541126 | 0
2018-03-08 04:42 | 134709.5 | 1320.0026 | 3 | 18 | 4.400263 | 2.413794 | 1.612903 | 0 | 6.909427 | 0
2018-03-08 04:44 | 134829.5 | 1440.0019 | 3 | 18 | 4.400187 | 2.24156 | 1.690404 | 0 | 7.250451 | 0
2018-03-08 04:46 | 134949.5 | 1560.0008 | 3 | 18 | 4.400181 | 2.088673 | 1.76255 | 0 | 7.567906 | 0
2018-03-08 04:48 | 135069.5 | 1680.0006 | 3 | 18 | 4.4002 | 1.952094 | 1.82986 | 0 | 7.864087 | 0
2018-03-08 04:50 | 135189.5 | 1800.0001 | 3 | 18 | 4.400165 | 1.828263 | 1.892838 | 0 | 8.141199 | 0
2018-03-08 04:52 | 135309.5 | 1920.0014 | 3 | 18 | 4.400187 | 1.715123 | 1.951853 | 0 | 8.40088 | 0
2018-03-08 04:54 | 135429.5 | 2040.0019 | 3 | 18 | 4.400177 | 1.610147 | 2.007268 | 0 | 8.644714 | 0
2018-03-08 04:56 | 135549.5 | 2160.0011 | 3 | 18 | 4.400173 | 1.51555 | 2.059344 | 0 | 8.87386 | 0
2018-03-08 04:58 | 135669.5 | 2280.0011 | 3 | 18 | 4.40017 | 1.427946 | 2.108402 | 0 | 9.089723 | 0
2018-03-08 05:00 | 135789.5 | 2400.0009 | 3 | 18 | 4.400224 | 1.345393 | 2.154588 | 0 | 9.292952 | 0
2018-03-08 05:02 | 135909.5 | 2520.0003 | 3 | 18 | 4.400177 | 1.266215 | 2.198094 | 0 | 9.484385 | 0
2018-03-08 05:04 | 136029.5 | 2640.0028 | 3 | 18 | 4.400156 | 1.190972 | 2.239037 | 0 | 9.664541 | 0
2018-03-08 05:06 | 136149.5 | 2760.0011 | 3 | 18 | 4.400146 | 1.116879 | 2.277481 | 0 | 9.833701 | 0
2018-03-08 05:08 | 136269.5 | 2880.0019 | 3 | 18 | 4.400141 | 1.048019 | 2.313586 | 0 | 9.992566 | 0
2018-03-08 05:10 | 136389.5 | 3000.0011 | 3 | 18 | 4.400157 | 0.9831934 | 2.347431 | 0 | 10.14149 | 0
2018-03-08 05:12 | 136509.5 | 3120.0007 | 3 | 18 | 4.400172 | 0.9220953 | 2.379173 | 0 | 10.28116 | 0
2018-03-08 05:14 | 136629.5 | 3240.0008 | 3 | 18 | 4.400169 | 0.8634281 | 2.408915 | 0 | 10.41203 | 0
2018-03-08 05:16 | 136749.5 | 3360.0006 | 3 | 18 | 4.40011 | 0.8075666 | 2.436758 | 0 | 10.53454 | 0
2018-03-08 05:18 | 136869.5 | 3480.001 | 3 | 18 | 4.400178 | 0.7561665 | 2.462818 | 0 | 10.64921 | 0
2018-03-08 05:20 | 136989.5 | 3600.0014 | 3 | 18 | 4.4002 | 0.7082176 | 2.487201 | 0 | 10.7565 | 0
2018-03-08 05:22 | 137109.5 | 3720.0002 | 3 | 18 | 4.400141 | 0.6627216 | 2.510028 | 0 | 10.85695 | 0
2018-03-08 05:22 | 137140.5 | 3751.0216 | 3 | 18 | 4.400199 | 0.6519966 | 2.515683 | 0 | 10.88182 | 0
2018-03-08 05:24 | 137260.5 | 120.0008 | 4 | 18 | 4.296499 | 0 | 2.515694 | 0 | 10.88187 | 0
2018-03-08 05:26 | 137380.5 | 240.0005 | 4 | 18 | 4.285553 | 0 | 2.515694 | 0 | 10.88187 | 0
2018-03-08 05:27 | 137440.5 | 300.0022 | 4 | 18 | 4.282633 | 0 | 2.515694 | 0 | 10.88187 | 0
2018-03-08 05:29 | 137560.6 | 120.0002 | 5 | 18 | 3.845369 | -3.259989 | 2.515694 | 0.1086647 | 10.88187 | 0.4238624
2018-03-08 05:31 | 137680.6 | 240.0002 | 5 | 18 | 3.793803 | -3.26012 | 2.515694 | 0.2172078 | 10.88187 | 0.8383155
2018-03-08 05:33 | 137800.6 | 360.0002 | 5 | 18 | 3.747854 | -3.260049 | 2.515694 | 0.3259902 | 10.88187 | 1.248498
2018-03-08 05:35 | 137920.6 | 480.0018 | 5 | 18 | 3.703051 | -3.26008 | 2.515694 | 0.4346377 | 10.88187 | 1.65325
2018-03-08 05:37 | 138040.6 | 600.0018 | 5 | 18 | 3.659393 | -3.260056 | 2.515694 | 0.5433133 | 10.88187 | 2.0533
2018-03-08 05:39 | 138160.6 | 720.0002 | 5 | 18 | 3.617744 | -3.26006 | 2.515694 | 0.6519571 | 10.88187 | 2.448582
2018-03-08 05:41 | 138280.6 | 840.0007 | 5 | 18 | 3.579283 | -3.260124 | 2.515694 | 0.7605572 | 10.88187 | 2.839352
2018-03-08 05:43 | 138400.6 | 960.0002 | 5 | 18 | 3.544322 | -3.260032 | 2.515694 | 0.8693351 | 10.88187 | 3.226763
2018-03-08 05:45 | 138520.6 | 1080.0007 | 5 | 18 | 3.512241 | -3.260032 | 2.515694 | 0.9780148 | 10.88187 | 3.610187
2018-03-08 05:47 | 138640.6 | 1200.0014 | 5 | 18 | 3.482555 | -3.260045 | 2.515694 | 1.086667 | 10.88187 | 3.990162
2018-03-08 05:49 | 138760.6 | 1320.0002 | 5 | 18 | 3.454896 | -3.26002 | 2.515694 | 1.195332 | 10.88187 | 4.367081
2018-03-08 05:51 | 138880.6 | 1440.0002 | 5 | 18 | 3.428645 | -3.260038 | 2.515694 | 1.303985 | 10.88187 | 4.741025
2018-03-08 05:53 | 139000.6 | 1560.0006 | 5 | 18 | 3.403648 | -3.260032 | 2.515694 | 1.412669 | 10.88187 | 5.1123
2018-03-08 05:55 | 139120.6 | 1680.0006 | 5 | 18 | 3.379723 | -3.260034 | 2.515694 | 1.521342 | 10.88187 | 5.480887
2018-03-08 05:57 | 139240.6 | 1800.0006 | 5 | 18 | 3.355417 | -3.260056 | 2.515694 | 1.630004 | 10.88187 | 5.846816
2018-03-08 05:59 | 139360.6 | 1920.0006 | 5 | 18 | 3.330672 | -3.260058 | 2.515694 | 1.738672 | 10.88187 | 6.210112
2018-03-08 06:01 | 139480.6 | 2040.0018 | 5 | 18 | 3.303749 | -3.26009 | 2.515694 | 1.847333 | 10.88187 | 6.570586
2018-03-08 06:03 | 139600.6 | 2160.0006 | 5 | 18 | 3.274354 | -3.260045 | 2.515694 | 1.95595 | 10.88187 | 6.927857
2018-03-08 06:05 | 139720.6 | 2280.0006 | 5 | 18 | 3.240717 | -3.26001 | 2.515694 | 2.064663 | 10.88187 | 7.282048
2018-03-08 06:07 | 139840.6 | 2400.0018 | 5 | 18 | 3.200675 | -3.259956 | 2.515694 | 2.173313 | 10.88187 | 7.632044
2018-03-08 06:09 | 139960.6 | 2520.001 | 5 | 18 | 3.152212 | -3.259998 | 2.515694 | 2.281996 | 10.88187 | 7.97735
2018-03-08 06:11 | 140080.6 | 2640.0009 | 5 | 18 | 3.091898 | -3.260043 | 2.515694 | 2.390659 | 10.88187 | 8.316742
2018-03-08 06:13 | 140200.6 | 2760.001 | 5 | 18 | 3.009813 | -3.260034 | 2.515694 | 2.499331 | 10.88187 | 8.648547
2018-03-08 06:13 | 140212.2 | 2771.6152 | 5 | 18 | 3 | -3.260003 | 2.515694 | 2.509849 | 10.88187 | 8.680151
2018-03-08 06:15 | 140332.3 | 120.0013 | 6 | 18 | 3.64468 | 0 | 2.515694 | 2.509849 | 10.88187 | 8.680151
2018-03-08 06:17 | 140452.3 | 240.0016 | 6 | 18 | 3.681201 | 0 | 2.515694 | 2.509849 | 10.88187 | 8.680151
2018-03-08 06:18 | 140512.3 | 300.0022 | 6 | 18 | 3.688475 | 0 | 2.515694 | 2.509849 | 10.88187 | 8.680151
2018-03-08 06:18 | 140512.3 | 0.0027 | 7 | 19 | 3.68851 | 0 | 0 | 0 | 0 | 0
2018-03-08 06:20 | 140632.4 | 120.0018 | 2 | 19 | 4.20024 | 4.084366 | 0.1504993 | 0 | 0.6297003 | 0
2018-03-08 06:22 | 140752.4 | 240.0006 | 2 | 19 | 4.200231 | 3.644581 | 0.2787664 | 0 | 1.168457 | 0
2018-03-08 06:24 | 140872.4 | 360.0002 | 2 | 19 | 4.2002 | 3.374075 | 0.3954111 | 0 | 1.658392 | 0
2018-03-08 06:25 | 140936.8 | 424.4688 | 2 | 19 | 4.200232 | 3.259977 | 0.4548317 | 0 | 1.907972 | 0
2018-03-08 06:27 | 141056.9 | 120.001 | 3 | 19 | 4.218985 | 3.260126 | 0.5630509 | 0 | 2.363449 | 0
2018-03-08 06:29 | 141176.9 | 240.0019 | 3 | 19 | 4.240335 | 3.260134 | 0.671784 | 0 | 2.823329 | 0
2018-03-08 06:31 | 141296.9 | 360.0006 | 3 | 19 | 4.264501 | 3.26009 | 0.7804381 | 0 | 3.285347 | 0
2018-03-08 06:33 | 141416.9 | 480.0007 | 3 | 19 | 4.290784 | 3.260092 | 0.8890963 | 0 | 3.750125 | 0
2018-03-08 06:35 | 141536.9 | 600.0006 | 3 | 19 | 4.319896 | 3.260101 | 0.9977528 | 0 | 4.217905 | 0
2018-03-08 06:37 | 141656.9 | 720.0002 | 3 | 19 | 4.350877 | 3.260088 | 1.106408 | 0 | 4.688955 | 0
2018-03-08 06:39 | 141776.9 | 840.0003 | 3 | 19 | 4.383341 | 3.260151 | 1.215108 | 0 | 5.163655 | 0
2018-03-08 06:41 | 141896.9 | 960.0002 | 3 | 19 | 4.400236 | 3.094019 | 1.322309 | 0 | 5.634897 | 0
2018-03-08 06:43 | 142016.9 | 1080.0007 | 3 | 19 | 4.400217 | 2.827768 | 1.420877 | 0 | 6.068619 | 0
2018-03-08 06:45 | 142136.9 | 1200.0006 | 3 | 19 | 4.400269 | 2.599916 | 1.511264 | 0 | 6.466343 | 0
2018-03-08 06:47 | 142256.9 | 1320.001 | 3 | 19 | 4.400249 | 2.403923 | 1.594575 | 0 | 6.832927 | 0
2018-03-08 06:49 | 142376.9 | 1440.0003 | 3 | 19 | 4.400216 | 2.234209 | 1.671805 | 0 | 7.172757 | 0
2018-03-08 06:51 | 142496.9 | 1560.0007 | 3 | 19 | 4.400185 | 2.084679 | 1.743727 | 0 | 7.489228 | 0
2018-03-08 06:53 | 142616.9 | 1680.0003 | 3 | 19 | 4.400154 | 1.951215 | 1.810971 | 0 | 7.785115 | 0
2018-03-08 06:55 | 142736.9 | 1800.0006 | 3 | 19 | 4.400188 | 1.828717 | 1.873928 | 0 | 8.06214 | 0
2018-03-08 06:57 | 142856.9 | 1920.0012 | 3 | 19 | 4.40015 | 1.716912 | 1.933013 | 0 | 8.322124 | 0
2018-03-08 06:59 | 142976.9 | 2040.0019 | 3 | 19 | 4.400205 | 1.614807 | 1.988539 | 0 | 8.566447 | 0
2018-03-08 07:01 | 143096.9 | 2160.0011 | 3 | 19 | 4.400145 | 1.519383 | 2.040755 | 0 | 8.79621 | 0
2018-03-08 07:03 | 143216.9 | 2280.0011 | 3 | 19 | 4.400208 | 1.432413 | 2.089937 | 0 | 9.012619 | 0
2018-03-08 07:05 | 143336.9 | 2400.0011 | 3 | 19 | 4.400191 | 1.349529 | 2.136228 | 0 | 9.216309 | 0
2018-03-08 07:07 | 143456.9 | 2520.0011 | 3 | 19 | 4.400156 | 1.270835 | 2.179921 | 0 | 9.408566 | 0
2018-03-08 07:09 | 143576.9 | 2640.0011 | 3 | 19 | 4.400157 | 1.197315 | 2.22107 | 0 | 9.589629 | 0
2018-03-08 07:11 | 143696.9 | 2760.0003 | 3 | 19 | 4.400164 | 1.127326 | 2.259802 | 0 | 9.760053 | 0
2018-03-08 07:13 | 143816.9 | 2880.0011 | 3 | 19 | 4.400122 | 1.060679 | 2.296231 | 0 | 9.920347 | 0
2018-03-08 07:15 | 143936.9 | 3000.0011 | 3 | 19 | 4.400143 | 0.997901 | 2.33058 | 0 | 10.07149 | 0
2018-03-08 07:17 | 144056.9 | 3120 | 3 | 19 | 4.400156 | 0.9376183 | 2.362828 | 0 | 10.21339 | 0
2018-03-08 07:19 | 144176.9 | 3240.0003 | 3 | 19 | 4.400111 | 0.8796549 | 2.393124 | 0 | 10.34669 | 0
2018-03-08 07:21 | 144296.9 | 3360.0002 | 3 | 19 | 4.40013 | 0.824791 | 2.421538 | 0 | 10.47172 | 0
2018-03-08 07:23 | 144416.9 | 3480.0003 | 3 | 19 | 4.400181 | 0.7727413 | 2.448159 | 0 | 10.58885 | 0
2018-03-08 07:25 | 144536.9 | 3600.0006 | 3 | 19 | 4.400194 | 0.7228527 | 2.473066 | 0 | 10.69845 | 0
2018-03-08 07:27 | 144656.9 | 3720.002 | 3 | 19 | 4.400147 | 0.6759872 | 2.496366 | 0 | 10.80097 | 0
2018-03-08 07:28 | 144721.8 | 3784.9016 | 3 | 19 | 4.400122 | 0.6519899 | 2.508336 | 0 | 10.85364 | 0
2018-03-08 07:30 | 144841.8 | 120.0017 | 4 | 19 | 4.296105 | 0 | 2.508336 | 0 | 10.85364 | 0
2018-03-08 07:32 | 144961.8 | 240.001 | 4 | 19 | 4.285133 | 0 | 2.508336 | 0 | 10.85364 | 0
2018-03-08 07:33 | 145021.8 | 300.004 | 4 | 19 | 4.282209 | 0 | 2.508336 | 0 | 10.85364 | 0
2018-03-08 07:35 | 145141.9 | 120.001 | 5 | 19 | 3.843689 | -3.260094 | 2.508336 | 0.1086155 | 10.85364 | 0.4234951
2018-03-08 07:37 | 145261.9 | 240.001 | 5 | 19 | 3.792694 | -3.260118 | 2.508336 | 0.217329 | 10.85364 | 0.8384479
2018-03-08 07:39 | 145381.9 | 360.001 | 5 | 19 | 3.747384 | -3.260089 | 2.508336 | 0.3259488 | 10.85364 | 1.247934
2018-03-08 07:41 | 145501.9 | 480.0007 | 5 | 19 | 3.703363 | -3.260025 | 2.508336 | 0.4346598 | 10.85364 | 1.652915
2018-03-08 07:43 | 145621.9 | 600.0018 | 5 | 19 | 3.660348 | -3.260072 | 2.508336 | 0.5433165 | 10.85364 | 2.052957
2018-03-08 07:45 | 145741.9 | 720.0007 | 5 | 19 | 3.619785 | -3.260002 | 2.508336 | 0.6520005 | 10.85364 | 2.44855
2018-03-08 07:47 | 145861.9 | 840.0002 | 5 | 19 | 3.582401 | -3.260085 | 2.508336 | 0.7606134 | 10.85364 | 2.839647
2018-03-08 07:49 | 145981.9 | 960.0002 | 5 | 19 | 3.547705 | -3.260109 | 2.508336 | 0.8691729 | 10.85364 | 3.22664
2018-03-08 07:51 | 146101.9 | 1080.0006 | 5 | 19 | 3.516046 | -3.260025 | 2.508336 | 0.9778822 | 10.85364 | 3.610567
2018-03-08 07:53 | 146221.9 | 1200.0006 | 5 | 19 | 3.486257 | -3.260098 | 2.508336 | 1.086658 | 10.85364 | 3.991395
2018-03-08 07:55 | 146341.9 | 1320.0006 | 5 | 19 | 3.458292 | -3.260062 | 2.508336 | 1.195331 | 10.85364 | 4.368722
2018-03-08 07:57 | 146461.9 | 1440.0007 | 5 | 19 | 3.432189 | -3.259978 | 2.508336 | 1.303984 | 10.85364 | 4.743047
2018-03-08 07:59 | 146581.9 | 1560.0018 | 5 | 19 | 3.407838 | -3.260052 | 2.508336 | 1.412672 | 10.85364 | 5.114743
2018-03-08 08:01 | 146701.9 | 1680.0006 | 5 | 19 | 3.38382 | -3.260062 | 2.508336 | 1.521339 | 10.85364 | 5.483755
2018-03-08 08:03 | 146821.9 | 1800.0015 | 5 | 19 | 3.359821 | -3.259994 | 2.508336 | 1.629987 | 10.85364 | 5.850098
2018-03-08 08:05 | 146941.9 | 1920.001 | 5 | 19 | 3.334751 | -3.26007 | 2.508336 | 1.738648 | 10.85364 | 6.213831
2018-03-08 08:07 | 147061.9 | 2040.0006 | 5 | 19 | 3.307708 | -3.260072 | 2.508336 | 1.847325 | 10.85364 | 6.574786
2018-03-08 08:09 | 147181.9 | 2160.0015 | 5 | 19 | 3.278069 | -3.260085 | 2.508336 | 1.955988 | 10.85364 | 6.932645
2018-03-08 08:11 | 147301.9 | 2280.0006 | 5 | 19 | 3.244078 | -3.260016 | 2.508336 | 2.064657 | 10.85364 | 7.287065
2018-03-08 08:13 | 147421.9 | 2400.001 | 5 | 19 | 3.203899 | -3.260082 | 2.508336 | 2.173334 | 10.85364 | 7.637507
2018-03-08 08:15 | 147541.9 | 2520.0003 | 5 | 19 | 3.155385 | -3.260076 | 2.508336 | 2.281982 | 10.85364 | 7.983053
2018-03-08 08:17 | 147661.9 | 2640.0015 | 5 | 19 | 3.094451 | -3.259995 | 2.508336 | 2.390658 | 10.85364 | 8.322798
2018-03-08 08:19 | 147781.9 | 2760.001 | 5 | 19 | 3.011599 | -3.260062 | 2.508336 | 2.499331 | 10.85364 | 8.654837
2018-03-08 08:20 | 147795.5 | 2773.5736 | 5 | 19 | 2.999998 | -3.260038 | 2.508336 | 2.511599 | 10.85364 | 8.691711
2018-03-08 08:22 | 147915.5 | 120.0005 | 6 | 19 | 3.64347 | 0 | 2.508336 | 2.511599 | 10.85364 | 8.691711
2018-03-08 08:24 | 148035.5 | 240.0008 | 6 | 19 | 3.68013 | 0 | 2.508336 | 2.511599 | 10.85364 | 8.691711
2018-03-08 08:25 | 148095.5 | 300.0022 | 6 | 19 | 3.687517 | 0 | 2.508336 | 2.511599 | 10.85364 | 8.691711
2018-03-08 08:25 | 148095.5 | 0.0027 | 7 | 20 | 3.687534 | 0 | 0 | 0 | 0 | 0
2018-03-08 08:27 | 148215.6 | 120.0007 | 2 | 20 | 4.200286 | 4.085176 | 0.1504698 | 2.148e-09 | 0.6295817 | 7.92e-09
2018-03-08 08:29 | 148335.6 | 240.0002 | 2 | 20 | 4.200262 | 3.648325 | 0.2787622 | 2.148e-09 | 1.168445 | 7.92e-09
2018-03-08 08:31 | 148455.6 | 360.001 | 2 | 20 | 4.200182 | 3.378231 | 0.3955497 | 2.148e-09 | 1.65898 | 7.92e-09
2018-03-08 08:32 | 148523.1 | 427.5488 | 2 | 20 | 4.20024 | 3.259993 | 0.4578274 | 2.148e-09 | 1.920561 | 7.92e-09
2018-03-08 08:34 | 148643.2 | 120.0018 | 3 | 20 | 4.218679 | 3.259817 | 0.566097 | 2.148e-09 | 2.376237 | 7.92e-09
2018-03-08 08:36 | 148763.2 | 240.0011 | 3 | 20 | 4.239378 | 3.259817 | 0.6746539 | 2.148e-09 | 2.83531 | 7.92e-09
2018-03-08 08:38 | 148883.2 | 360.0019 | 3 | 20 | 4.262655 | 3.259853 | 0.7834401 | 2.148e-09 | 3.297736 | 7.92e-09
2018-03-08 08:40 | 149003.2 | 480.001 | 3 | 20 | 4.288782 | 3.259874 | 0.8920979 | 2.148e-09 | 3.762306 | 7.92e-09
2018-03-08 08:42 | 149123.2 | 600.0011 | 3 | 20 | 4.317154 | 3.259827 | 1.000704 | 2.148e-09 | 4.229611 | 7.92e-09
2018-03-08 08:44 | 149243.2 | 720.0003 | 3 | 20 | 4.347681 | 3.259853 | 1.109425 | 2.148e-09 | 4.700616 | 7.92e-09
2018-03-08 08:46 | 149363.2 | 840.0006 | 3 | 20 | 4.379868 | 3.259893 | 1.21807 | 2.148e-09 | 5.174701 | 7.92e-09
2018-03-08 08:48 | 149483.2 | 960.0019 | 3 | 20 | 4.400199 | 3.122362 | 1.325784 | 2.148e-09 | 5.647995 | 7.92e-09
2018-03-08 08:50 | 149603.2 | 1080.0011 | 3 | 20 | 4.400176 | 2.850096 | 1.425163 | 2.148e-09 | 6.085287 | 7.92e-09
2018-03-08 08:52 | 149723.2 | 1200.0003 | 3 | 20 | 4.400217 | 2.618797 | 1.516233 | 2.148e-09 | 6.486016 | 7.92e-09
2018-03-08 08:54 | 149843.2 | 1320.0006 | 3 | 20 | 4.400267 | 2.421705 | 1.600159 | 2.148e-09 | 6.855309 | 7.92e-09
2018-03-08 08:56 | 149963.2 | 1440.0019 | 3 | 20 | 4.400169 | 2.247124 | 1.677918 | 2.148e-09 | 7.197467 | 7.92e-09
2018-03-08 08:58 | 150083.2 | 1560.0002 | 3 | 20 | 4.40018 | 2.095686 | 1.750275 | 2.148e-09 | 7.515851 | 7.92e-09
2018-03-08 09:00 | 150203.2 | 1680.0003 | 3 | 20 | 4.400249 | 1.965414 | 1.817889 | 2.148e-09 | 7.813369 | 7.92e-09
2018-03-08 09:02 | 150323.2 | 1800.0019 | 3 | 20 | 4.400189 | 1.84487 | 1.881374 | 2.148e-09 | 8.092712 | 7.92e-09
2018-03-08 09:04 | 150443.2 | 1920.0013 | 3 | 20 | 4.400213 | 1.731902 | 1.940943 | 2.148e-09 | 8.354827 | 7.92e-09
2018-03-08 09:06 | 150563.2 | 2040.0019 | 3 | 20 | 4.400178 | 1.626654 | 1.996914 | 2.148e-09 | 8.601112 | 7.92e-09
2018-03-08 09:08 | 150683.2 | 2160.0004 | 3 | 20 | 4.400162 | 1.528718 | 2.049451 | 2.148e-09 | 8.832285 | 7.92e-09
2018-03-08 09:10 | 150803.2 | 2280.0011 | 3 | 20 | 4.400207 | 1.525324 | 2.099929 | 2.148e-09 | 9.054386 | 7.92e-09
2018-03-08 09:12 | 150923.2 | 2400.0019 | 3 | 20 | 4.400188 | 1.42651 | 2.149025 | 2.148e-09 | 9.27042 | 7.92e-09
2018-03-08 09:14 | 151043.2 | 2520.0003 | 3 | 20 | 4.399868 | 1.384253 | 2.195643 | 2.148e-09 | 9.475544 | 7.92e-09
2018-03-08 09:16 | 151163.2 | 2640.0003 | 3 | 20 | 4.400079 | 1.31496 | 2.240748 | 2.148e-09 | 9.67401 | 7.92e-09
2018-03-08 09:18 | 151283.2 | 2760.0012 | 3 | 20 | 4.40009 | 1.298927 | 2.284298 | 2.148e-09 | 9.865632 | 7.92e-09
2018-03-08 09:20 | 151403.2 | 2880.0019 | 3 | 20 | 4.400122 | 1.273921 | 2.327249 | 2.148e-09 | 10.05462 | 7.92e-09
2018-03-08 09:22 | 151523.2 | 3000.0016 | 3 | 20 | 4.400204 | 1.21352 | 2.369044 | 2.148e-09 | 10.23853 | 7.92e-09
2018-03-08 09:24 | 151643.2 | 3120.0011 | 3 | 20 | 4.400202 | 1.077319 | 2.40725 | 2.148e-09 | 10.40664 | 7.92e-09
2018-03-08 09:26 | 151763.2 | 3240.0001 | 3 | 20 | 4.400197 | 0.9484119 | 2.441196 | 2.148e-09 | 10.55601 | 7.92e-09
2018-03-08 09:28 | 151883.2 | 3360.0001 | 3 | 20 | 4.400199 | 0.8206816 | 2.470608 | 2.148e-09 | 10.68543 | 7.92e-09
2018-03-08 09:30 | 152003.2 | 3480.001 | 3 | 20 | 4.400163 | 0.7358084 | 2.496535 | 2.148e-09 | 10.79951 | 7.92e-09
2018-03-08 09:32 | 152123.2 | 3600.0022 | 3 | 20 | 4.400166 | 0.6656008 | 2.519848 | 2.148e-09 | 10.90209 | 7.92e-09
2018-03-08 09:32 | 152147.1 | 3623.916 | 3 | 20 | 4.400113 | 0.6519966 | 2.524221 | 2.148e-09 | 10.92133 | 7.92e-09
2018-03-08 09:34 | 152267.1 | 120.0005 | 4 | 20 | 4.299156 | 0 | 2.524221 | 2.148e-09 | 10.92133 | 7.92e-09
2018-03-08 09:36 | 152387.1 | 240.0007 | 4 | 20 | 4.288748 | 0 | 2.524221 | 2.148e-09 | 10.92133 | 7.92e-09
2018-03-08 09:37 | 152447.1 | 300.0032 | 4 | 20 | 4.28595 | 0 | 2.524221 | 2.148e-09 | 10.92133 | 7.92e-09
2018-03-08 09:39 | 152567.2 | 120.0023 | 5 | 20 | 3.844674 | -3.259941 | 2.524221 | 0.108622 | 10.92133 | 0.4236579
2018-03-08 09:41 | 152687.2 | 240.0015 | 5 | 20 | 3.7935 | -3.259934 | 2.524221 | 0.2172586 | 10.92133 | 0.8384207
2018-03-08 09:43 | 152807.2 | 360.0018 | 5 | 20 | 3.748438 | -3.259963 | 2.524221 | 0.3259204 | 10.92133 | 1.248164
2018-03-08 09:45 | 152927.2 | 480.0007 | 5 | 20 | 3.704559 | -3.260012 | 2.524221 | 0.4346187 | 10.92133 | 1.653217
2018-03-08 09:47 | 153047.2 | 600.0002 | 5 | 20 | 3.661978 | -3.259961 | 2.524221 | 0.5433012 | 10.92133 | 2.053514
2018-03-08 09:49 | 153167.2 | 720.0011 | 5 | 20 | 3.621633 | -3.259998 | 2.524221 | 0.6519528 | 10.92133 | 2.449174
2018-03-08 09:51 | 153287.2 | 840.0002 | 5 | 20 | 3.584392 | -3.259943 | 2.524221 | 0.7606397 | 10.92133 | 2.84074
2018-03-08 09:53 | 153407.2 | 960.0018 | 5 | 20 | 3.550338 | -3.259936 | 2.524221 | 0.8693082 | 10.92133 | 3.22837
2018-03-08 09:55 | 153527.2 | 1080.0006 | 5 | 20 | 3.519083 | -3.260023 | 2.524221 | 0.9779615 | 10.92133 | 3.612411
2018-03-08 09:57 | 153647.2 | 1200.0002 | 5 | 20 | 3.489789 | -3.259928 | 2.524221 | 1.086618 | 10.92133 | 3.993181
2018-03-08 09:59 | 153767.2 | 1320.0002 | 5 | 20 | 3.461924 | -3.260025 | 2.524221 | 1.195316 | 10.92133 | 4.370981
2018-03-08 10:01 | 153887.2 | 1440.0002 | 5 | 20 | 3.435075 | -3.26003 | 2.524221 | 1.30398 | 10.92133 | 4.745697
2018-03-08 10:03 | 154007.2 | 1560.001 | 5 | 20 | 3.409312 | -3.259983 | 2.524221 | 1.412629 | 10.92133 | 5.117504
2018-03-08 10:05 | 154127.2 | 1680.0018 | 5 | 20 | 3.384388 | -3.259996 | 2.524221 | 1.521287 | 10.92133 | 5.486593
2018-03-08 10:07 | 154247.2 | 1800.0015 | 5 | 20 | 3.359968 | -3.259994 | 2.524221 | 1.629975 | 10.92133 | 5.853117
2018-03-08 10:09 | 154367.2 | 1920.0006 | 5 | 20 | 3.334978 | -3.260043 | 2.524221 | 1.738626 | 10.92133 | 6.216829
2018-03-08 10:11 | 154487.2 | 2040.001 | 5 | 20 | 3.308332 | -3.260038 | 2.524221 | 1.847287 | 10.92133 | 6.577782
2018-03-08 10:13 | 154607.2 | 2160.0013 | 5 | 20 | 3.279046 | -3.260042 | 2.524221 | 1.955971 | 10.92133 | 6.935773
2018-03-08 10:15 | 154727.2 | 2280.0002 | 5 | 20 | 3.246137 | -3.260005 | 2.524221 | 2.064625 | 10.92133 | 7.290315
2018-03-08 10:17 | 154847.2 | 2400.0002 | 5 | 20 | 3.207544 | -3.259982 | 2.524221 | 2.173269 | 10.92133 | 7.640945
2018-03-08 10:19 | 154967.2 | 2520.0002 | 5 | 20 | 3.161119 | -3.260029 | 2.524221 | 2.281959 | 10.92133 | 7.987129
2018-03-08 10:21 | 155087.2 | 2640.001 | 5 | 20 | 3.10319 | -3.260087 | 2.524221 | 2.390589 | 10.92133 | 8.327515
2018-03-08 10:23 | 155207.2 | 2760.0006 | 5 | 20 | 3.024032 | -3.260022 | 2.524221 | 2.499289 | 10.92133 | 8.660782
2018-03-08 10:24 | 155236.1 | 2788.9304 | 5 | 20 | 2.999995 | -3.260007 | 2.524221 | 2.525486 | 10.92133 | 8.739693
2018-03-08 10:26 | 155356.2 | 120.0008 | 6 | 20 | 3.643137 | 0 | 2.524221 | 2.525486 | 10.92133 | 8.739693
2018-03-08 10:28 | 155476.2 | 240.0009 | 6 | 20 | 3.679759 | 0 | 2.524221 | 2.525486 | 10.92133 | 8.739693
2018-03-08 10:29 | 155536.2 | 300.0014 | 6 | 20 | 3.687163 | 0 | 2.524221 | 2.525486 | 10.92133 | 8.739693
2018-03-08 10:29 | 155536.2 | 0.0027 | 7 | 21 | 3.68712 | 0 | 0 | 0 | 0 | 0
2018-03-08 10:31 | 155656.3 | 120.0007 | 2 | 21 | 4.200289 | 4.083893 | 0.1504608 | 0 | 0.629543 | 0
2018-03-08 10:33 | 155776.3 | 240.0018 | 2 | 21 | 4.200297 | 3.647367 | 0.2786434 | 0 | 1.167945 | 0
2018-03-08 10:35 | 155896.3 | 360.0018 | 2 | 21 | 4.200243 | 3.369556 | 0.3952753 | 0 | 1.657827 | 0
2018-03-08 10:36 | 155955.9 | 419.64 | 2 | 21 | 4.200218 | 3.259996 | 0.4501513 | 0 | 1.888319 | 0
2018-03-08 10:38 | 156075.9 | 120.0006 | 3 | 21 | 4.218826 | 3.260048 | 0.5584215 | 0 | 2.344016 | 0
2018-03-08 10:40 | 156195.9 | 240.001 | 3 | 21 | 4.239499 | 3.260153 | 0.667107 | 0 | 2.803645 | 0
2018-03-08 10:42 | 156315.9 | 360.0006 | 3 | 21 | 4.262507 | 3.260103 | 0.7757719 | 0 | 3.265557 | 0
2018-03-08 10:44 | 156435.9 | 480.0006 | 3 | 21 | 4.287998 | 3.260101 | 0.8844368 | 0 | 3.7301 | 0
2018-03-08 10:46 | 156555.9 | 600.0002 | 3 | 21 | 4.316048 | 3.260077 | 0.9931111 | 0 | 4.197591 | 0
2018-03-08 10:48 | 156675.9 | 720.0026 | 3 | 21 | 4.346898 | 3.260096 | 1.10176 | 0 | 4.668183 | 0
2018-03-08 10:50 | 156795.9 | 840.0006 | 3 | 21 | 4.37935 | 3.260048 | 1.21038 | 0 | 5.142094 | 0
2018-03-08 10:52 | 156915.9 | 960.0019 | 3 | 21 | 4.400264 | 3.126995 | 1.318207 | 0 | 5.615849 | 0
2018-03-08 10:54 | 157035.9 | 1080.0027 | 3 | 21 | 4.400246 | 2.850569 | 1.417686 | 0 | 6.053582 | 0
2018-03-08 10:56 | 157155.9 | 1200.0003 | 3 | 21 | 4.400251 | 2.614935 | 1.508668 | 0 | 6.453924 | 0
2018-03-08 10:58 | 157275.9 | 1320.0011 | 3 | 21 | 4.400235 | 2.413811 | 1.592369 | 0 | 6.822225 | 0
2018-03-08 11:00 | 157395.9 | 1440.0003 | 3 | 21 | 4.400261 | 2.240742 | 1.669896 | 0 | 7.163363 | 0
2018-03-08 11:02 | 157515.9 | 1560.0003 | 3 | 21 | 4.400223 | 2.090158 | 1.742011 | 0 | 7.480681 | 0
2018-03-08 11:04 | 157635.9 | 1680.0004 | 3 | 21 | 4.400208 | 1.95601 | 1.809341 | 0 | 7.776948 | 0
2018-03-08 11:06 | 157755.9 | 1800.0003 | 3 | 21 | 4.400194 | 1.837113 | 1.87256 | 0 | 8.055126 | 0
2018-03-08 11:08 | 157875.9 | 1920.0019 | 3 | 21 | 4.400176 | 1.727216 | 1.931927 | 0 | 8.31635 | 0
2018-03-08 11:10 | 157995.9 | 2040.0003 | 3 | 21 | 4.400171 | 1.625841 | 1.987803 | 0 | 8.562214 | 0
2018-03-08 11:12 | 158115.9 | 2160.001 | 3 | 21 | 4.400138 | 1.530351 | 2.040398 | 0 | 8.793642 | 0
2018-03-08 11:14 | 158235.9 | 2280.002 | 3 | 21 | 4.400185 | 1.440498 | 2.089903 | 0 | 9.011476 | 0
2018-03-08 11:16 | 158355.9 | 2400.002 | 3 | 21 | 4.40015 | 1.355871 | 2.136516 | 0 | 9.216578 | 0
2018-03-08 11:18 | 158475.9 | 2520.0004 | 3 | 21 | 4.400146 | 1.274145 | 2.180354 | 0 | 9.409475 | 0
2018-03-08 11:20 | 158595.9 | 2640.0003 | 3 | 21 | 4.400122 | 1.195759 | 2.221519 | 0 | 9.590605 | 0
2018-03-08 11:22 | 158715.9 | 2760.0004 | 3 | 21 | 4.400171 | 1.123514 | 2.260155 | 0 | 9.760613 | 0
2018-03-08 11:24 | 158835.9 | 2880.0003 | 3 | 21 | 4.400179 | 1.054935 | 2.296442 | 0 | 9.920281 | 0
2018-03-08 11:26 | 158955.9 | 3000.0011 | 3 | 21 | 4.400175 | 0.9917078 | 2.330531 | 0 | 10.07028 | 0
2018-03-08 11:28 | 159075.9 | 3120.002 | 3 | 21 | 4.400228 | 0.933156 | 2.362588 | 0 | 10.21133 | 0
2018-03-08 11:30 | 159195.9 | 3240.0019 | 3 | 21 | 4.400184 | 0.8768215 | 2.392729 | 0 | 10.34396 | 0
2018-03-08 11:32 | 159315.9 | 3360.0011 | 3 | 21 | 4.40016 | 0.8237619 | 2.421049 | 0 | 10.46857 | 0
2018-03-08 11:34 | 159435.9 | 3480.0002 | 3 | 21 | 4.40016 | 0.7737913 | 2.447662 | 0 | 10.58567 | 0
2018-03-08 11:36 | 159555.9 | 3600.0009 | 3 | 21 | 4.400082 | 0.7254944 | 2.472651 | 0 | 10.69563 | 0
2018-03-08 11:38 | 159675.9 | 3720.0015 | 3 | 21 | 4.400132 | 0.6816683 | 2.496107 | 0 | 10.79884 | 0
2018-03-08 11:39 | 159761.2 | 3805.2432 | 3 | 21 | 4.400116 | 0.6519947 | 2.511901 | 0 | 10.86833 | 0
2018-03-08 11:41 | 159881.2038 | 120.0007 | 4 | 21 | 4.295877 | 0 | 2.511901 | 0 | 10.86833 | 0
2018-03-08 11:43 | 160001.2031 | 240 | 4 | 21 | 4.284832 | 0 | 2.511901 | 0 | 10.86833 | 0
2018-03-08 11:44 | 160061.2053 | 300.0022 | 4 | 21 | 4.281866 | 0 | 2.511901 | 0 | 10.86833 | 0
2018-03-08 11:46 | 160181.3 | 120.0011 | 5 | 21 | 3.844316 | -3.260016 | 2.511901 | 0.1086482 | 10.86833 | 0.42369
2018-03-08 11:48 | 160301.3 | 240.0007 | 5 | 21 | 3.792695 | -3.259987 | 2.511901 | 0.2173213 | 10.86833 | 0.8385224
2018-03-08 11:50 | 160421.3 | 360.001 | 5 | 21 | 3.746789 | -3.260015 | 2.511901 | 0.3259371 | 10.86833 | 1.247962
2018-03-08 11:52 | 160541.3 | 480.0013 | 5 | 21 | 3.702145 | -3.260029 | 2.511901 | 0.4346543 | 10.86833 | 1.652871
2018-03-08 11:54 | 160661.3 | 600.0018 | 5 | 21 | 3.658265 | -3.259992 | 2.511901 | 0.5433118 | 10.86833 | 2.052737
2018-03-08 11:56 | 160781.3 | 720.0007 | 5 | 21 | 3.617299 | -3.260007 | 2.511901 | 0.6519899 | 10.86833 | 2.448056
2018-03-08 11:58 | 160901.3 | 840.0007 | 5 | 21 | 3.579821 | -3.259907 | 2.511901 | 0.760646 | 10.86833 | 2.839032
2018-03-08 12:00 | 161021.3 | 960.0018 | 5 | 21 | 3.545723 | -3.259974 | 2.511901 | 0.8691018 | 10.86833 | 3.225406
2018-03-08 12:02 | 161141.3 | 1080.001 | 5 | 21 | 3.514412 | -3.259974 | 2.511901 | 0.9776838 | 10.86833 | 3.60869
2018-03-08 12:04 | 161261.3 | 1200.0018 | 5 | 21 | 3.485216 | -3.260054 | 2.511901 | 1.086638 | 10.86833 | 3.989989
2018-03-08 12:06 | 161381.3 | 1320.0013 | 5 | 21 | 3.457753 | -3.25996 | 2.511901 | 1.195316 | 10.86833 | 4.36725
2018-03-08 12:08 | 161501.3 | 1440.001 | 5 | 21 | 3.431849 | -3.260049 | 2.511901 | 1.303967 | 10.86833 | 4.741518
2018-03-08 12:10 | 161621.3 | 1560.0014 | 5 | 21 | 3.406935 | -3.259994 | 2.511901 | 1.412645 | 10.86833 | 5.113121
2018-03-08 12:12 | 161741.3 | 1680.0006 | 5 | 21 | 3.382729 | -3.260038 | 2.511901 | 1.521271 | 10.86833 | 5.481894
2018-03-08 12:14 | 161861.3 | 1800.0021 | 5 | 21 | 3.358073 | -3.260009 | 2.511901 | 1.629969 | 10.86833 | 5.84827
2018-03-08 12:16 | 161981.3 | 1920.0018 | 5 | 21 | 3.332407 | -3.260002 | 2.511901 | 1.738631 | 10.86833 | 6.21178
2018-03-08 12:18 | 162101.3 | 2040.0006 | 5 | 21 | 3.305572 | -3.259974 | 2.511901 | 1.847283 | 10.86833 | 6.572408
2018-03-08 12:20 | 162221.3 | 2160.0006 | 5 | 21 | 3.275949 | -3.260034 | 2.511901 | 1.955962 | 10.86833 | 6.930073
2018-03-08 12:22 | 162341.3 | 2280.0002 | 5 | 21 | 3.242523 | -3.25993 | 2.511901 | 2.064599 | 10.86833 | 7.284194
2018-03-08 12:24 | 162461.3 | 2400.0002 | 5 | 21 | 3.203887 | -3.259998 | 2.511901 | 2.173193 | 10.86833 | 7.634272
2018-03-08 12:26 | 162581.3 | 2520.001 | 5 | 21 | 3.157455 | -3.259881 | 2.511901 | 2.281933 | 10.86833 | 7.980221
2018-03-08 12:28 | 162701.3 | 2640.0005 | 5 | 21 | 3.098842 | -3.259905 | 2.511901 | 2.390613 | 10.86833 | 8.320325
2018-03-08 12:30 | 162821.3 | 2760.0006 | 5 | 21 | 3.017925 | -3.259952 | 2.511901 | 2.499277 | 10.86833 | 8.652934
2018-03-08 12:30 | 162842.3 | 2781.0168 | 5 | 21 | 2.999997 | -3.259974 | 2.511901 | 2.518303 | 10.86833 | 8.710185
2018-03-08 12:32 | 162962.3 | 120.0002 | 6 | 21 | 3.641339 | 0 | 2.511901 | 2.518303 | 10.86833 | 8.710185
2018-03-08 12:34 | 163082.3 | 240.0006 | 6 | 21 | 3.678151 | 0 | 2.511901 | 2.518303 | 10.86833 | 8.710185
2018-03-08 12:35 | 163142.3 | 300.0016 | 6 | 21 | 3.685713 | 0 | 2.511901 | 2.518303 | 10.86833 | 8.710185
2018-03-08 12:35 | 163142.4 | 0.0027 | 7 | 22 | 3.685797 | 0 | 0 | 0 | 0 | 0
2018-03-08 12:37 | 163262.4 | 120.0011 | 2 | 22 | 4.200293 | 4.121408 | 0.1513954 | 0 | 0.6332917 | 0
2018-03-08 12:39 | 163382.4 | 240.0011 | 2 | 22 | 4.200249 | 3.677094 | 0.2807906 | 0 | 1.176786 | 0
2018-03-08 12:41 | 163502.4 | 360.0007 | 2 | 22 | 4.200215 | 3.397972 | 0.3983986 | 0 | 1.670769 | 0
2018-03-08 12:43 | 163577.4 | 434.9984 | 2 | 22 | 4.200241 | 3.259989 | 0.4676444 | 0 | 1.961617 | 0
2018-03-08 12:45 | 163697.4467 | 120.0006 | 3 | 22 | 4.218945 | 3.260122 | 0.5758123 | 0 | 2.416877 | 0
2018-03-08 12:47 | 163817.4463 | 240.0002 | 3 | 22 | 4.239986 | 3.260134 | 0.6845641 | 0 | 2.876821 | 0
2018-03-08 12:49 | 163937.4479 | 360.0018 | 3 | 22 | 4.263039 | 3.260166 | 0.7932515 | 0 | 3.338885 | 0
2018-03-08 12:51 | 164057.4487 | 480.0026 | 3 | 22 | 4.288661 | 3.260136 | 0.9019067 | 0 | 3.80345 | 0
2018-03-08 12:53 | 164177.4471 | 600.001 | 3 | 22 | 4.316709 | 3.260124 | 1.010574 | 0 | 4.270985 | 0
2018-03-08 12:55 | 164297.4472 | 720.0011 | 3 | 22 | 4.346576 | 3.260084 | 1.11923 | 0 | 4.741623 | 0
2018-03-08 12:57 | 164417.4469 | 840.0008 | 3 | 22 | 4.378563 | 3.260117 | 1.227793 | 0 | 5.215219 | 0
2018-03-08 12:59 | 164537.448 | 960.0019 | 3 | 22 | 4.400292 | 3.136086 | 1.335797 | 0 | 5.689687 | 0
2018-03-08 13:01 | 164657.448 | 1080.0019 | 3 | 22 | 4.400237 | 2.859894 | 1.435598 | 0 | 6.128834 | 0
2018-03-08 13:03 | 164777.4468 | 1200.0007 | 3 | 22 | 4.400228 | 2.626375 | 1.526932 | 0 | 6.530728 | 0
2018-03-08 13:05 | 164897.4464 | 1320.0003 | 3 | 22 | 4.400206 | 2.425064 | 1.611065 | 0 | 6.900932 | 0
2018-03-08 13:07 | 165017.4472 | 1440.0011 | 3 | 22 | 4.400227 | 2.248526 | 1.688894 | 0 | 7.243395 | 0
2018-03-08 13:09 | 165137.4469 | 1560.0008 | 3 | 22 | 4.400205 | 2.093025 | 1.761202 | 0 | 7.561564 | 0
2018-03-08 13:11 | 165257.4472 | 1680.0011 | 3 | 22 | 4.400243 | 1.956085 | 1.828614 | 0 | 7.858193 | 0
2018-03-08 13:13 | 165377.448 | 1800.0019 | 3 | 22 | 4.400137 | 1.830742 | 1.891701 | 0 | 8.135786 | 0
2018-03-08 13:15 | 165497.4472 | 1920.0011 | 3 | 22 | 4.400208 | 1.721948 | 1.950886 | 0 | 8.396212 | 0
2018-03-08 13:17 | 165617.4476 | 2040.0015 | 3 | 22 | 4.400216 | 1.620827 | 2.006552 | 0 | 8.641154 | 0
2018-03-08 13:19 | 165737.4464 | 2160.0003 | 3 | 22 | 4.400177 | 1.524483 | 2.058943 | 0 | 8.871681 | 0
2018-03-08 13:21 | 165857.4472 | 2280.0011 | 3 | 22 | 4.400224 | 1.43396 | 2.10825 | 0 | 9.088642 | 0
2018-03-08 13:23 | 165977.4464 | 2400.0003 | 3 | 22 | 4.400166 | 1.348439 | 2.154598 | 0 | 9.292584 | 0
2018-03-08 13:25 | 166097.4464 | 2520.0003 | 3 | 22 | 4.40016 | 1.267385 | 2.19817 | 0 | 9.484304 | 0
2018-03-08 13:27 | 166217.4481 | 2640.002 | 3 | 22 | 4.400193 | 1.191048 | 2.239145 | 0 | 9.6646 | 0
2018-03-08 13:29 | 166337.4472 | 2760.0011 | 3 | 22 | 4.400215 | 1.11733 | 2.277589 | 0 | 9.833762 | 0
2018-03-08 13:31 | 166457.4464 | 2880.0003 | 3 | 22 | 4.400173 | 1.047441 | 2.313635 | 0 | 9.992372 | 0
2018-03-08 13:33 | 166577.4465 | 3000.0004 | 3 | 22 | 4.400131 | 0.9824963 | 2.347468 | 0 | 10.14124 | 0
2018-03-08 13:35 | 166697.4472 | 3120.0011 | 3 | 22 | 4.400161 | 0.9211121 | 2.379183 | 0 | 10.28079 | 0
2018-03-08 13:37 | 166817.4464 | 3240.0003 | 3 | 22 | 4.400122 | 0.8630924 | 2.408875 | 0 | 10.41144 | 0
2018-03-08 13:39 | 166937.4463 | 3360.0002 | 3 | 22 | 4.400141 | 0.8092117 | 2.436781 | 0 | 10.53423 | 0
2018-03-08 13:41 | 167057.4472 | 3480.0011 | 3 | 22 | 4.40014 | 0.7587595 | 2.462903 | 0 | 10.64917 | 0
2018-03-08 13:43 | 167177.4475 | 3600.0014 | 3 | 22 | 4.400105 | 0.7106438 | 2.487394 | 0 | 10.75694 | 0
2018-03-08 13:45 | 167297.4479 | 3720.0018 | 3 | 22 | 4.400145 | 0.6664495 | 2.510327 | 0 | 10.85785 | 0
2018-03-08 13:45 | 167339.8749 | 3762.4288 | 3 | 22 | 4.40016 | 0.6519861 | 2.518118 | 0 | 10.89213 | 0
2018-03-08 13:47 | 167459.9 | 120 | 4 | 22 | 4.296127 | 0 | 2.518118 | 0 | 10.89213 | 0
2018-03-08 13:49 | 167579.9 | 240.0004 | 4 | 22 | 4.285111 | 0 | 2.518118 | 0 | 10.89213 | 0
2018-03-08 13:50 | 167639.9 | 300.0022 | 4 | 22 | 4.282196 | 0 | 2.518118 | 0 | 10.89213 | 0
2018-03-08 13:52 | 167760 | 120.0018 | 5 | 22 | 3.844744 | -3.259974 | 2.518118 | 0.1086519 | 10.89213 | 0.4237348
2018-03-08 13:54 | 167880 | 240.0026 | 5 | 22 | 3.793008 | -3.260005 | 2.518118 | 0.2173092 | 10.89213 | 0.8385516
2018-03-08 13:56 | 168000 | 360.0007 | 5 | 22 | 3.746695 | -3.259994 | 2.518118 | 0.3259303 | 10.89213 | 1.248028
2018-03-08 13:58 | 168120 | 480.0019 | 5 | 22 | 3.70172 | -3.260045 | 2.518118 | 0.434659 | 10.89213 | 1.652949
2018-03-08 14:00 | 168240 | 600.0007 | 5 | 22 | 3.657878 | -3.259996 | 2.518118 | 0.5432662 | 10.89213 | 2.052589
2018-03-08 14:02 | 168360 | 720.001 | 5 | 22 | 3.616373 | -3.259994 | 2.518118 | 0.6519369 | 10.89213 | 2.44781
2018-03-08 14:04 | 168480 | 840.0014 | 5 | 22 | 3.578868 | -3.259978 | 2.518118 | 0.7606353 | 10.89213 | 2.838832
2018-03-08 14:06 | 168600 | 960.001 | 5 | 22 | 3.54429 | -3.260036 | 2.518118 | 0.8692523 | 10.89213 | 3.225648
2018-03-08 14:08 | 168720 | 1080.0007 | 5 | 22 | 3.512727 | -3.259961 | 2.518118 | 0.9779499 | 10.89213 | 3.609162
2018-03-08 14:10 | 168840 | 1200.0006 | 5 | 22 | 3.483922 | -3.259947 | 2.518118 | 1.086627 | 10.89213 | 3.989334
2018-03-08 14:12 | 168960 | 1320.0002 | 5 | 22 | 3.45675 | -3.259983 | 2.518118 | 1.195308 | 10.89213 | 4.366483
2018-03-08 14:14 | 169080 | 1440.0002 | 5 | 22 | 3.431319 | -3.260002 | 2.518118 | 1.303955 | 10.89213 | 4.740651
2018-03-08 14:16 | 169200 | 1560.0002 | 5 | 22 | 3.406785 | -3.260058 | 2.518118 | 1.412606 | 10.89213 | 5.112126
2018-03-08 14:18 | 169320 | 1680.0022 | 5 | 22 | 3.382557 | -3.260016 | 2.518118 | 1.521309 | 10.89213 | 5.481133
2018-03-08 14:20 | 169440 | 1800.0002 | 5 | 22 | 3.358634 | -3.260025 | 2.518118 | 1.629914 | 10.89213 | 5.847191
2018-03-08 14:22 | 169560 | 1920.0023 | 5 | 22 | 3.33366 | -3.26005 | 2.518118 | 1.738621 | 10.89213 | 6.210954
2018-03-08 14:24 | 169680 | 2040.0002 | 5 | 22 | 3.306611 | -3.259974 | 2.518118 | 1.847293 | 10.89213 | 6.571771
2018-03-08 14:26 | 169800 | 2160.0018 | 5 | 22 | 3.276859 | -3.260034 | 2.518118 | 1.955949 | 10.89213 | 6.92947
2018-03-08 14:28 | 169920 | 2280.0002 | 5 | 22 | 3.242921 | -3.260015 | 2.518118 | 2.064622 | 10.89213 | 7.283777
2018-03-08 14:30 | 170040 | 2400.0002 | 5 | 22 | 3.203025 | -3.260043 | 2.518118 | 2.173291 | 10.89213 | 7.634076
2018-03-08 14:32 | 170160 | 2520.0014 | 5 | 22 | 3.154587 | -3.259968 | 2.518118 | 2.281962 | 10.89213 | 7.979613
2018-03-08 14:34 | 170280 | 2640.0002 | 5 | 22 | 3.093601 | -3.260005 | 2.518118 | 2.390613 | 10.89213 | 8.319194
2018-03-08 14:36 | 170400 | 2760.0002 | 5 | 22 | 3.011137 | -3.260029 | 2.518118 | 2.499276 | 10.89213 | 8.65115
2018-03-08 14:37 | 170413.1 | 2773.0584 | 5 | 22 | 3 | -3.259948 | 2.518118 | 2.51109 | 10.89213 | 8.686658
2018-03-08 14:39 | 170533.1 | 120.0005 | 6 | 22 | 3.643059 | 0 | 2.518118 | 2.51109 | 10.89213 | 8.686658
2018-03-08 14:41 | 170653.1 | 239.9999 | 6 | 22 | 3.679832 | 0 | 2.518118 | 2.51109 | 10.89213 | 8.686658
2018-03-08 14:42 | 170713.1 | 300.0014 | 6 | 22 | 3.687251 | 0 | 2.518118 | 2.51109 | 10.89213 | 8.686658
2018-03-08 14:42 | 170713.1 | 0.0028 | 7 | 23 | 3.687235 | 0 | 0 | 0 | 0 | 0
2018-03-08 14:44 | 170833.2 | 120.0002 | 2 | 23 | 4.200282 | 4.071449 | 0.1501518 | 0 | 0.6283114 | 0
2018-03-08 14:46 | 170953.2 | 240.0002 | 2 | 23 | 4.200247 | 3.636536 | 0.2779804 | 0 | 1.165226 | 0
2018-03-08 14:48 | 171073.2 | 360.0006 | 2 | 23 | 4.200223 | 3.363262 | 0.3942932 | 0 | 1.653767 | 0
2018-03-08 14:49 | 171130.5 | 417.3552 | 2 | 23 | 4.200248 | 3.259996 | 0.4470806 | 0 | 1.875486 | 0
2018-03-08 14:51 | 171250.6 | 120.0002 | 3 | 23 | 4.219166 | 3.259789 | 0.5553604 | 0 | 2.331236 | 0
2018-03-08 14:53 | 171370.6 | 240.0018 | 3 | 23 | 4.240144 | 3.259949 | 0.6640323 | 0 | 2.790863 | 0
2018-03-08 14:55 | 171490.6 | 360.0015 | 3 | 23 | 4.263552 | 3.260174 | 0.7726921 | 0 | 3.252839 | 0
2018-03-08 14:57 | 171610.6 | 480.001 | 3 | 23 | 4.289313 | 3.260193 | 0.8813652 | 0 | 3.71755 | 0
2018-03-08 14:59 | 171730.6 | 600.001 | 3 | 23 | 4.317325 | 3.259863 | 0.9900205 | 0 | 4.185104 | 0
2018-03-08 15:01 | 171850.6 | 720.0011 | 3 | 23 | 4.347359 | 3.260153 | 1.098685 | 0 | 4.655857 | 0
2018-03-08 15:03 | 171970.6 | 840.0003 | 3 | 23 | 4.379051 | 3.259811 | 1.207349 | 0 | 5.129962 | 0
2018-03-08 15:05 | 172090.6 | 960.0003 | 3 | 23 | 4.400277 | 3.137249 | 1.31524 | 0 | 5.603968 | 0
2018-03-08 15:07 | 172210.6 | 1080.0011 | 3 | 23 | 4.40022 | 2.864365 | 1.415098 | 0 | 6.043366 | 0
2018-03-08 15:09 | 172330.6 | 1200.0019 | 3 | 23 | 4.400243 | 2.630817 | 1.506589 | 0 | 6.445947 | 0
2018-03-08 15:11 | 172450.6 | 1320.0003 | 3 | 23 | 4.400223 | 2.429026 | 1.590819 | 0 | 6.816578 | 0
2018-03-08 15:13 | 172570.6 | 1440.0011 | 3 | 23 | 4.400197 | 2.253929 | 1.668806 | 0 | 7.15974 | 0
2018-03-08 15:15 | 172690.6 | 1560.0002 | 3 | 23 | 4.400208 | 2.099993 | 1.741315 | 0 | 7.478793 | 0
2018-03-08 15:17 | 172810.6 | 1680.0007 | 3 | 23 | 4.400208 | 1.963615 | 1.809001 | 0 | 7.776625 | 0
2018-03-08 15:19 | 172930.6 | 1800.0011 | 3 | 23 | 4.400166 | 1.839135 | 1.872344 | 0 | 8.055347 | 0
2018-03-08 15:21 | 173050.6 | 1920.0006 | 3 | 23 | 4.400199 | 1.727451 | 1.931727 | 0 | 8.316642 | 0
2018-03-08 15:23 | 173170.6 | 2040.0011 | 3 | 23 | 4.400191 | 1.624105 | 1.987588 | 0 | 8.562441 | 0
2018-03-08 15:25 | 173290.6 | 2160.0007 | 3 | 23 | 4.400188 | 1.529482 | 2.040119 | 0 | 8.793587 | 0
2018-03-08 15:27 | 173410.6 | 2280.0003 | 3 | 23 | 4.400211 | 1.440611 | 2.089594 | 0 | 9.011287 | 0
2018-03-08 15:29 | 173530.6 | 2400.0019 | 3 | 23 | 4.400142 | 1.356076 | 2.136187 | 0 | 9.216306 | 0
2018-03-08 15:31 | 173650.6 | 2520 | 3 | 23 | 4.400224 | 1.277387 | 2.180068 | 0 | 9.409388 | 0
2018-03-08 15:33 | 173770.6 | 2640.0003 | 3 | 23 | 4.400169 | 1.20182 | 2.22136 | 0 | 9.591083 | 0
2018-03-08 15:35 | 173890.6 | 2760.0011 | 3 | 23 | 4.400182 | 1.131236 | 2.260225 | 0 | 9.762093 | 0
2018-03-08 15:37 | 174010.6 | 2880.0011 | 3 | 23 | 4.400166 | 1.063449 | 2.296786 | 0 | 9.922968 | 0
2018-03-08 15:39 | 174130.6 | 3000.0003 | 3 | 23 | 4.400131 | 0.9984646 | 2.331157 | 0 | 10.07421 | 0
2018-03-08 15:41 | 174250.6 | 3120.0003 | 3 | 23 | 4.400097 | 0.9376116 | 2.363424 | 0 | 10.21619 | 0
2018-03-08 15:43 | 174370.6 | 3240.0011 | 3 | 23 | 4.4002 | 0.8812113 | 2.39374 | 0 | 10.34958 | 0
2018-03-08 15:45 | 174490.6 | 3360.0002 | 3 | 23 | 4.40012 | 0.8261471 | 2.422189 | 0 | 10.47476 | 0
2018-03-08 15:47 | 174610.6 | 3480.0003 | 3 | 23 | 4.4002 | 0.7752295 | 2.448867 | 0 | 10.59215 | 0
2018-03-08 15:49 | 174730.6 | 3600.0003 | 3 | 23 | 4.400164 | 0.7254963 | 2.473863 | 0 | 10.70213 | 0
2018-03-08 15:51 | 174850.6 | 3720.001 | 3 | 23 | 4.400149 | 0.6799202 | 2.497276 | 0 | 10.80515 | 0
2018-03-08 15:52 | 174929.6 | 3799.028 | 3 | 23 | 4.400202 | 0.6519985 | 2.511889 | 0 | 10.86945 | 0
2018-03-08 15:54 | 175049.6 | 120.0002 | 4 | 23 | 4.29634 | 0 | 2.511889 | 0 | 10.86945 | 0
2018-03-08 15:56 | 175169.6 | 240.0001 | 4 | 23 | 4.285366 | 0 | 2.511889 | 0 | 10.86945 | 0
2018-03-08 15:57 | 175229.6 | 300.0016 | 4 | 23 | 4.282442 | 0 | 2.511889 | 0 | 10.86945 | 0
2018-03-08 15:59 | 175349.7 | 120.001 | 5 | 23 | 3.86139 | -3.260056 | 2.511889 | 0.1086379 | 10.86945 | 0.4240655
2018-03-08 16:01 | 175469.7 | 240.0007 | 5 | 23 | 3.814304 | -3.26003 | 2.511889 | 0.2173315 | 10.86945 | 0.841478
2018-03-08 16:03 | 175589.7 | 360.0005 | 5 | 23 | 3.759517 | -3.260038 | 2.511889 | 0.325964 | 10.86945 | 1.252831
2018-03-08 16:05 | 175709.7 | 480.0006 | 5 | 23 | 3.710048 | -3.260038 | 2.511889 | 0.434662 | 10.86945 | 1.658758
2018-03-08 16:07 | 175829.7 | 600.0007 | 5 | 23 | 3.662723 | -3.260083 | 2.511889 | 0.5433016 | 10.86945 | 2.059242
2018-03-08 16:09 | 175949.7 | 720.0006 | 5 | 23 | 3.618975 | -3.26001 | 2.511889 | 0.651988 | 10.86945 | 2.454904
2018-03-08 16:11 | 176069.7 | 840.0018 | 5 | 23 | 3.580219 | -3.260032 | 2.511889 | 0.7606551 | 10.86945 | 2.846015
2018-03-08 16:13 | 176189.7 | 960.0014 | 5 | 23 | 3.545671 | -3.259992 | 2.511889 | 0.8693147 | 10.86945 | 3.233121
2018-03-08 16:15 | 176309.7 | 1080.0014 | 5 | 23 | 3.514493 | -3.260056 | 2.511889 | 0.9779932 | 10.86945 | 3.61674
2018-03-08 16:17 | 176429.7 | 1200.0006 | 5 | 23 | 3.485451 | -3.259961 | 2.511889 | 1.086641 | 10.86945 | 3.99699
2018-03-08 16:19 | 176549.7 | 1320.0018 | 5 | 23 | 3.45848 | -3.26008 | 2.511889 | 1.195313 | 10.86945 | 4.374286
2018-03-08 16:21 | 176669.7 | 1440.0015 | 5 | 23 | 3.432559 | -3.260034 | 2.511889 | 1.303984 | 10.86945 | 4.748706
2018-03-08 16:23 | 176789.7 | 1560.0006 | 5 | 23 | 3.407867 | -3.260043 | 2.511889 | 1.412646 | 10.86945 | 5.120342
2018-03-08 16:25 | 176909.7 | 1680.0005 | 5 | 23 | 3.383807 | -3.260065 | 2.511889 | 1.521297 | 10.86945 | 5.489302
2018-03-08 16:27 | 177029.7 | 1800.0006 | 5 | 23 | 3.359592 | -3.260043 | 2.511889 | 1.629982 | 10.86945 | 5.855763
2018-03-08 16:29 | 177149.7 | 1920.0014 | 5 | 23 | 3.334666 | -3.260056 | 2.511889 | 1.738638 | 10.86945 | 6.219472
2018-03-08 16:31 | 177269.7 | 2040.0006 | 5 | 23 | 3.307575 | -3.260015 | 2.511889 | 1.847312 | 10.86945 | 6.580415
2018-03-08 16:33 | 177389.7 | 2160.001 | 5 | 23 | 3.277477 | -3.260036 | 2.511889 | 1.95596 | 10.86945 | 6.938172
2018-03-08 16:35 | 177509.7 | 2280.0006 | 5 | 23 | 3.243569 | -3.26011 | 2.511889 | 2.064621 | 10.86945 | 7.292517
2018-03-08 16:37 | 177629.7 | 2400.0018 | 5 | 23 | 3.203494 | -3.260136 | 2.511889 | 2.173306 | 10.86945 | 7.642929
2018-03-08 16:39 | 177749.7 | 2520.001 | 5 | 23 | 3.155438 | -3.260056 | 2.511889 | 2.281977 | 10.86945 | 7.988529
2018-03-08 16:41 | 177869.7 | 2640.0005 | 5 | 23 | 3.095382 | -3.260082 | 2.511889 | 2.39063 | 10.86945 | 8.328246
2018-03-08 16:43 | 177989.7 | 2760.0007 | 5 | 23 | 3.013751 | -3.260077 | 2.511889 | 2.499305 | 10.86945 | 8.660478
2018-03-08 16:43 | 178005.9 | 2776.1992 | 5 | 23 | 2.999998 | -3.26002 | 2.511889 | 2.513971 | 10.86945 | 8.704577
2018-03-08 16:45 | 178126 | 120.0018 | 6 | 23 | 3.642295 | 0 | 2.511889 | 2.513971 | 10.86945 | 8.704577
2018-03-08 16:47 | 178246 | 240.0006 | 6 | 23 | 3.679111 | 0 | 2.511889 | 2.513971 | 10.86945 | 8.704577
2018-03-08 16:48 | 178306 | 300.0032 | 6 | 23 | 3.686614 | 0 | 2.511889 | 2.513971 | 10.86945 | 8.704577
2018-03-08 16:48 | 178306 | 0.0028 | 7 | 24 | 3.686693 | 0 | 0 | 0 | 0 | 0
2018-03-08 16:50 | 178426 | 120.0019 | 2 | 24 | 4.200268 | 4.091665 | 0.1505497 | 2.348e-09 | 0.6299011 | 8.657e-09
2018-03-08 16:52 | 178546 | 240.0018 | 2 | 24 | 4.200243 | 3.66061 | 0.2791879 | 2.348e-09 | 1.170216 | 8.657e-09
2018-03-08 16:54 | 178666 | 360.001 | 2 | 24 | 4.200224 | 3.392031 | 0.3964313 | 2.348e-09 | 1.662666 | 8.657e-09
2018-03-08 16:55 | 178741.9 | 435.8856 | 2 | 24 | 4.200204 | 3.259985 | 0.4665204 | 2.348e-09 | 1.957056 | 8.657e-09
2018-03-08 16:57 | 178861.9 | 120.0006 | 3 | 24 | 4.218497 | 3.260164 | 0.5747702 | 2.348e-09 | 2.412631 | 8.657e-09
2018-03-08 16:59 | 178981.9 | 240.0006 | 3 | 24 | 4.239108 | 3.260124 | 0.6834621 | 2.348e-09 | 2.872247 | 8.657e-09
2018-03-08 17:01 | 179101.9 | 360.0006 | 3 | 24 | 4.262284 | 3.260206 | 0.7920302 | 2.348e-09 | 3.333713 | 8.657e-09
2018-03-08 17:03 | 179221.9 | 480.0002 | 3 | 24 | 4.288152 | 3.259975 | 0.9007865 | 2.348e-09 | 3.798648 | 8.657e-09
2018-03-08 17:05 | 179341.9 | 600.001 | 3 | 24 | 4.316546 | 3.260145 | 1.009452 | 2.348e-09 | 4.266141 | 8.657e-09
2018-03-08 17:07 | 179461.9 | 720.0019 | 3 | 24 | 4.346983 | 3.26016 | 1.118126 | 2.348e-09 | 4.736874 | 8.657e-09
2018-03-08 17:09 | 179581.9 | 840.001 | 3 | 24 | 4.379042 | 3.259846 | 1.226811 | 2.348e-09 | 5.211057 | 8.657e-09
2018-03-08 17:11 | 179701.9 | 960.0011 | 3 | 24 | 4.400225 | 3.130989 | 1.334612 | 2.348e-09 | 5.684674 | 8.657e-09
2018-03-08 17:13 | 179821.9 | 1080.001 | 3 | 24 | 4.400247 | 2.858175 | 1.434276 | 2.348e-09 | 6.123217 | 8.657e-09
2018-03-08 17:15 | 179941.9 | 1200.0003 | 3 | 24 | 4.400225 | 2.623699 | 1.525558 | 2.348e-09 | 6.524881 | 8.657e-09
2018-03-08 17:17 | 180061.9 | 1320.0002 | 3 | 24 | 4.400212 | 2.421061 | 1.609555 | 2.348e-09 | 6.894488 | 8.657e-09
2018-03-08 17:19 | 180181.9 | 1440.0006 | 3 | 24 | 4.400197 | 2.245781 | 1.687277 | 2.348e-09 | 7.236479 | 8.657e-09
2018-03-08 17:21 | 180301.9 | 1560.0003 | 3 | 24 | 4.40019 | 2.095327 | 1.759573 | 2.348e-09 | 7.554596 | 8.657e-09
2018-03-08 17:23 | 180421.9 | 1680.0004 | 3 | 24 | 4.40014 | 1.959345 | 1.827129 | 2.348e-09 | 7.851859 | 8.657e-09
2018-03-08 17:25 | 180541.9 | 1800.0003 | 3 | 24 | 4.400152 | 1.837039 | 1.890377 | 2.348e-09 | 8.130159 | 8.657e-09
2018-03-08 17:27 | 180661.9 | 1920.0003 | 3 | 24 | 4.400199 | 1.723406 | 1.949718 | 2.348e-09 | 8.391273 | 8.657e-09
2018-03-08 17:29 | 180781.9 | 2040.0011 | 3 | 24 | 4.400194 | 1.618837 | 2.005399 | 2.348e-09 | 8.636279 | 8.657e-09
2018-03-08 17:31 | 180901.9 | 2160.0003 | 3 | 24 | 4.400198 | 1.522325 | 2.057718 | 2.348e-09 | 8.866491 | 8.657e-09
2018-03-08 17:33 | 181021.9 | 2280.0011 | 3 | 24 | 4.400231 | 1.430914 | 2.106897 | 2.348e-09 | 9.082891 | 8.657e-09
2018-03-08 17:35 | 181141.9 | 2400.0011 | 3 | 24 | 4.400188 | 1.344145 | 2.153163 | 2.348e-09 | 9.286468 | 8.657e-09
2018-03-08 17:37 | 181261.9 | 2520.002 | 3 | 24 | 4.400155 | 1.262636 | 2.196579 | 2.348e-09 | 9.477509 | 8.657e-09
2018-03-08 17:39 | 181381.9 | 2640.0011 | 3 | 24 | 4.40021 | 1.186921 | 2.237384 | 2.348e-09 | 9.657056 | 8.657e-09
2018-03-08 17:41 | 181501.9 | 2760.0008 | 3 | 24 | 4.400181 | 1.115646 | 2.275745 | 2.348e-09 | 9.825849 | 8.657e-09
2018-03-08 17:43 | 181621.9 | 2880.002 | 3 | 24 | 4.40012 | 1.048079 | 2.311782 | 2.348e-09 | 9.98442 | 8.657e-09
2018-03-08 17:45 | 181741.9 | 3000.0005 | 3 | 24 | 4.400188 | 0.9836836 | 2.345652 | 2.348e-09 | 10.13345 | 8.657e-09
2018-03-08 17:47 | 181861.9 | 3120.0011 | 3 | 24 | 4.400157 | 0.9217644 | 2.377373 | 2.348e-09 | 10.27303 | 8.657e-09
2018-03-08 17:49 | 181981.9 | 3240.0003 | 3 | 24 | 4.400219 | 0.8636341 | 2.40715 | 2.348e-09 | 10.40405 | 8.657e-09
2018-03-08 17:51 | 182101.9 | 3360.0003 | 3 | 24 | 4.400152 | 0.8077288 | 2.434987 | 2.348e-09 | 10.52654 | 8.657e-09
2018-03-08 17:53 | 182221.9 | 3480.001 | 3 | 24 | 4.400191 | 0.7557249 | 2.46103 | 2.348e-09 | 10.64113 | 8.657e-09
2018-03-08 17:55 | 182341.9 | 3600.0006 | 3 | 24 | 4.400157 | 0.7073431 | 2.485392 | 2.348e-09 | 10.74833 | 8.657e-09
2018-03-08 17:57 | 182461.9 | 3720.0002 | 3 | 24 | 4.400119 | 0.6622801 | 2.508214 | 2.348e-09 | 10.84875 | 8.657e-09
2018-03-08 17:58 | 182491.7 | 3749.7704 | 3 | 24 | 4.400153 | 0.651988 | 2.513644 | 2.348e-09 | 10.87264 | 8.657e-09
2018-03-08 18:00 | 182611.7 | 120.0015 | 4 | 24 | 4.29627 | 0 | 2.513644 | 2.348e-09 | 10.87264 | 8.657e-09
2018-03-08 18:02 | 182731.7 | 240.0001 | 4 | 24 | 4.285303 | 0 | 2.513644 | 2.348e-09 | 10.87264 | 8.657e-09
2018-03-08 18:03 | 182791.7 | 300.0032 | 4 | 24 | 4.282368 | 0 | 2.513644 | 2.348e-09 | 10.87264 | 8.657e-09
2018-03-08 18:05 | 182911.8 | 120.0011 | 5 | 24 | 3.844804 | -3.260065 | 2.513644 | 0.1086493 | 10.87264 | 0.4237227
2018-03-08 18:07 | 183031.8 | 240.001 | 5 | 24 | 3.793774 | -3.260003 | 2.513644 | 0.2173243 | 10.87264 | 0.8386532
2018-03-08 18:09 | 183151.8 | 360.0008 | 5 | 24 | 3.748148 | -3.259961 | 2.513644 | 0.3259644 | 10.87264 | 1.248314
2018-03-08 18:11 | 183271.8 | 480.0006 | 5 | 24 | 3.704006 | -3.259938 | 2.513644 | 0.4345911 | 10.87264 | 1.653059
2018-03-08 18:13 | 183391.8 | 600.001 | 5 | 24 | 3.661104 | -3.259985 | 2.513644 | 0.5433248 | 10.87264 | 2.053457
2018-03-08 18:15 | 183511.8 | 720.0018 | 5 | 24 | 3.620199 | -3.260012 | 2.513644 | 0.6519575 | 10.87264 | 2.448924
2018-03-08 18:17 | 183631.8 | 840.0002 | 5 | 24 | 3.582772 | -3.259995 | 2.513644 | 0.7606519 | 10.87264 | 2.840355
2018-03-08 18:19 | 183751.8 | 960.0007 | 5 | 24 | 3.548491 | -3.260054 | 2.513644 | 0.8692986 | 10.87264 | 3.227716
2018-03-08 18:21 | 183871.8 | 1080.0018 | 5 | 24 | 3.51684 | -3.259956 | 2.513644 | 0.977985 | 10.87264 | 3.611646
2018-03-08 18:23 | 183991.8 | 1200.0002 | 5 | 24 | 3.48736 | -3.260002 | 2.513644 | 1.086532 | 10.87264 | 3.991777
2018-03-08 18:25 | 184111.8 | 1320.0018 | 5 | 24 | 3.459382 | -3.259983 | 2.513644 | 1.19531 | 10.87264 | 4.369594
2018-03-08 18:27 | 184231.8 | 1440.0002 | 5 | 24 | 3.432837 | -3.26008 | 2.513644 | 1.303967 | 10.87264 | 4.744027
2018-03-08 18:29 | 184351.8 | 1560.0006 | 5 | 24 | 3.407825 | -3.259938 | 2.513644 | 1.41265 | 10.87264 | 5.115742
2018-03-08 18:31 | 184471.8 | 1680.0005 | 5 | 24 | 3.383715 | -3.260025 | 2.513644 | 1.521301 | 10.87264 | 5.484707
2018-03-08 18:33 | 184591.8 | 1800.0014 | 5 | 24 | 3.359354 | -3.259958 | 2.513644 | 1.629977 | 10.87264 | 5.851117
2018-03-08 18:35 | 184711.8 | 1920.0018 | 5 | 24 | 3.334151 | -3.259996 | 2.513644 | 1.73864 | 10.87264 | 6.21478
2018-03-08 18:37 | 184831.8 | 2040.0005 | 5 | 24 | 3.307517 | -3.260054 | 2.513644 | 1.84729 | 10.87264 | 6.575611
2018-03-08 18:39 | 184951.8 | 2160.0006 | 5 | 24 | 3.278319 | -3.260014 | 2.513644 | 1.955901 | 10.87264 | 6.933289
2018-03-08 18:41 | 185071.8 | 2280.0018 | 5 | 24 | 3.244164 | -3.260056 | 2.513644 | 2.064628 | 10.87264 | 7.287922
2018-03-08 18:43 | 185191.8 | 2400.0005 | 5 | 24 | 3.204813 | -3.260034 | 2.513644 | 2.173295 | 10.87264 | 7.63837
2018-03-08 18:45 | 185311.8 | 2520.0006 | 5 | 24 | 3.156997 | -3.25998 | 2.513644 | 2.281948 | 10.87264 | 7.984076
2018-03-08 18:47 | 185431.8 | 2640.0006 | 5 | 24 | 3.096645 | -3.260043 | 2.513644 | 2.390622 | 10.87264 | 8.324018
2018-03-08 18:49 | 185551.8 | 2760.0006 | 5 | 24 | 3.014535 | -3.260042 | 2.513644 | 2.499271 | 10.87264 | 8.656247
2018-03-08 18:49 | 185569.1 | 2777.2432 | 5 | 24 | 2.999997 | -3.260063 | 2.513644 | 2.514907 | 10.87264 | 8.703272
2018-03-08 18:51 | 185689.1 | 120.0017 | 6 | 24 | 3.641862 | 0 | 2.513644 | 2.514907 | 10.87264 | 8.703272
2018-03-08 18:53 | 185809.1 | 240.0001 | 6 | 24 | 3.678704 | 0 | 2.513644 | 2.514907 | 10.87264 | 8.703272
2018-03-08 18:54 | 185869.1 | 300.0023 | 6 | 24 | 3.68625 | 0 | 2.513644 | 2.514907 | 10.87264 | 8.703272
2018-03-08 18:54 | 185869.1 | 0.0027 | 7 | 25 | 3.686241 | 0 | 0 | 0 | 0 | 0
2018-03-08 18:56 | 185989.2 | 120.0018 | 2 | 25 | 4.200276 | 4.094887 | 0.1505656 | 0 | 0.6299539 | 0
2018-03-08 18:58 | 186109.2 | 240.001 | 2 | 25 | 4.200287 | 3.660948 | 0.2793291 | 0 | 1.170795 | 0
2018-03-08 19:00 | 186229.2 | 360.0006 | 2 | 25 | 4.200266 | 3.389101 | 0.3964812 | 0 | 1.662862 | 0
2018-03-08 19:01 | 186301.8 | 432.5424 | 2 | 25 | 4.20025 | 3.259995 | 0.4634471 | 0 | 1.944134 | 0
2018-03-08 19:03 | 186421.8 | 120.001 | 3 | 25 | 4.21925 | 3.260084 | 0.5717538 | 0 | 2.399992 | 0
2018-03-08 19:05 | 186541.8 | 240.001 | 3 | 25 | 4.240738 | 3.260168 | 0.6804164 | 0 | 2.85962 | 0
2018-03-08 19:07 | 186661.8 | 360.0011 | 3 | 25 | 4.264416 | 3.260132 | 0.7890427 | 0 | 3.321534 | 0
2018-03-08 19:09 | 186781.8 | 480.0006 | 3 | 25 | 4.290976 | 3.25985 | 0.8977541 | 0 | 3.786544 | 0
2018-03-08 19:11 | 186901.8 | 600.001 | 3 | 25 | 4.320096 | 3.260073 | 1.006394 | 0 | 4.254274 | 0
2018-03-08 19:13 | 187021.8 | 720.0003 | 3 | 25 | 4.351166 | 3.260025 | 1.115076 | 0 | 4.72546 | 0
2018-03-08 19:15 | 187141.8 | 840.0002 | 3 | 25 | 4.383613 | 3.260061 | 1.223757 | 0 | 5.2001 | 0
2018-03-08 19:17 | 187261.8 | 960.0003 | 3 | 25 | 4.400274 | 3.091835 | 1.330892 | 0 | 5.671075 | 0
2018-03-08 19:19 | 187381.8 | 1080.0006 | 3 | 25 | 4.400232 | 2.823874 | 1.429373 | 0 | 6.104416 | 0
2018-03-08 19:21 | 187501.8 | 1200.0018 | 3 | 25 | 4.400216 | 2.595303 | 1.519611 | 0 | 6.501481 | 0
2018-03-08 19:23 | 187621.8 | 1320.0006 | 3 | 25 | 4.400199 | 2.397356 | 1.602765 | 0 | 6.867376 | 0
2018-03-08 19:25 | 187741.8 | 1440.0017 | 3 | 25 | 4.400214 | 2.227047 | 1.679781 | 0 | 7.206267 | 0
2018-03-08 19:27 | 187861.8 | 1560.0003 | 3 | 25 | 4.400239 | 2.080696 | 1.751503 | 0 | 7.521856 | 0
2018-03-08 19:29 | 187981.8 | 1680.0003 | 3 | 25 | 4.400177 | 1.948808 | 1.818594 | 0 | 7.81707 | 0
2018-03-08 19:31 | 188101.8 | 1800.0018 | 3 | 25 | 4.400173 | 1.830523 | 1.881577 | 0 | 8.094207 | 0
2018-03-08 19:33 | 188221.8 | 1920.0007 | 3 | 25 | 4.40018 | 1.721623 | 1.940758 | 0 | 8.354616 | 0
2018-03-08 19:35 | 188341.8 | 2040.0003 | 3 | 25 | 4.400168 | 1.620875 | 1.996436 | 0 | 8.599607 | 0
2018-03-08 19:37 | 188461.8 | 2160.0011 | 3 | 25 | 4.400212 | 1.526188 | 2.048883 | 0 | 8.830385 | 0
2018-03-08 19:39 | 188581.8 | 2280.0011 | 3 | 25 | 4.40014 | 1.435512 | 2.098236 | 0 | 9.047546 | 0
2018-03-08 19:41 | 188701.8 | 2400 | 3 | 25 | 4.400173 | 1.351043 | 2.144615 | 0 | 9.251623 | 0
2018-03-08 19:43 | 188821.8 | 2520.0004 | 3 | 25 | 4.400202 | 1.270619 | 2.188338 | 0 | 9.444011 | 0
2018-03-08 19:45 | 188941.8 | 2640.0003 | 3 | 25 | 4.400172 | 1.192831 | 2.229379 | 0 | 9.624599 | 0
2018-03-08 19:47 | 189061.8 | 2760.0003 | 3 | 25 | 4.400141 | 1.119061 | 2.267893 | 0 | 9.794065 | 0
2018-03-08 19:49 | 189181.8 | 2880.0011 | 3 | 25 | 4.400193 | 1.051969 | 2.304068 | 0 | 9.953244 | 0
2018-03-08 19:51 | 189301.8 | 3000.0003 | 3 | 25 | 4.400199 | 0.989274 | 2.338051 | 0 | 10.10278 | 0
2018-03-08 19:53 | 189421.8 | 3120.0012 | 3 | 25 | 4.400119 | 0.9281673 | 2.370001 | 0 | 10.24336 | 0
2018-03-08 19:55 | 189541.8 | 3240.0011 | 3 | 25 | 4.400133 | 0.8709517 | 2.39999 | 0 | 10.37532 | 0
2018-03-08 19:57 | 189661.8 | 3360.0003 | 3 | 25 | 4.400161 | 0.8168087 | 2.428118 | 0 | 10.49908 | 0
2018-03-08 19:59 | 189781.8 | 3480.0002 | 3 | 25 | 4.400147 | 0.7659035 | 2.454488 | 0 | 10.61511 | 0
2018-03-08 20:01 | 189901.8 | 3600.0018 | 3 | 25 | 4.40015 | 0.7181187 | 2.479207 | 0 | 10.72388 | 0
2018-03-08 20:03 | 190021.8 | 3720.0014 | 3 | 25 | 4.400132 | 0.6726837 | 2.502382 | 0 | 10.82585 | 0
2018-03-08 20:04 | 190082.3 | 3780.5744 | 3 | 25 | 4.400169 | 0.6519918 | 2.513522 | 0 | 10.87487 | 0
2018-03-08 20:06 | 190202.4 | 120.0008 | 4 | 25 | 4.295971 | 0 | 2.513522 | 0 | 10.87487 | 0
2018-03-08 20:08 | 190322.4 | 240.0011 | 4 | 25 | 4.284935 | 0 | 2.513522 | 0 | 10.87487 | 0
2018-03-08 20:09 | 190382.4 | 300.0009 | 4 | 25 | 4.282023 | 0 | 2.513522 | 0 | 10.87487 | 0
2018-03-08 20:11 | 190502.5 | 120.0018 | 5 | 25 | 3.843799 | -3.260027 | 2.513522 | 0.108633 | 10.87487 | 0.4235597
2018-03-08 20:13 | 190622.5 | 240.0011 | 5 | 25 | 3.792798 | -3.25999 | 2.513522 | 0.2173058 | 10.87487 | 0.8383714
2018-03-08 20:15 | 190742.5 | 360.0005 | 5 | 25 | 3.747525 | -3.259972 | 2.513522 | 0.3259106 | 10.87487 | 1.24782
2018-03-08 20:17 | 190862.5 | 480.001 | 5 | 25 | 3.7034 | -3.260009 | 2.513522 | 0.4346409 | 10.87487 | 1.652882
2018-03-08 20:19 | 190982.5 | 600.0018 | 5 | 25 | 3.660287 | -3.259978 | 2.513522 | 0.5433287 | 10.87487 | 2.053042
2018-03-08 20:21 | 191102.5 | 720.0018 | 5 | 25 | 3.619304 | -3.260023 | 2.513522 | 0.6519851 | 10.87487 | 2.448508
2018-03-08 20:23 | 191222.5 | 840.0002 | 5 | 25 | 3.581525 | -3.259965 | 2.513522 | 0.7606531 | 10.87487 | 2.839729
2018-03-08 20:25 | 191342.5 | 960.0018 | 5 | 25 | 3.547098 | -3.260009 | 2.513522 | 0.8693099 | 10.87487 | 3.226989
2018-03-08 20:27 | 191462.5 | 1080.001 | 5 | 25 | 3.515399 | -3.259963 | 2.513522 | 0.9779599 | 10.87487 | 3.610639
2018-03-08 20:29 | 191582.5 | 1200.0014 | 5 | 25 | 3.485844 | -3.25997 | 2.513522 | 1.086604 | 10.87487 | 3.990938
2018-03-08 20:31 | 191702.5 | 1320.0007 | 5 | 25 | 3.458035 | -3.26001 | 2.513522 | 1.19529 | 10.87487 | 4.368286
2018-03-08 20:33 | 191822.5 | 1440.0014 | 5 | 25 | 3.431728 | -3.260018 | 2.513522 | 1.303983 | 10.87487 | 4.742709
2018-03-08 20:35 | 191942.5 | 1560.0007 | 5 | 25 | 3.406554 | -3.259933 | 2.513522 | 1.412624 | 10.87487 | 5.114154
2018-03-08 20:37 | 192062.5 | 1680.0015 | 5 | 25 | 3.382445 | -3.259968 | 2.513522 | 1.521306 | 10.87487 | 5.483079
2018-03-08 20:39 | 192182.5 | 1800.0002 | 5 | 25 | 3.35804 | -3.260036 | 2.513522 | 1.629951 | 10.87487 | 5.84924
2018-03-08 20:41 | 192302.5 | 1920.0002 | 5 | 25 | 3.333136 | -3.260038 | 2.513522 | 1.73864 | 10.87487 | 6.212883
2018-03-08 20:43 | 192422.5 | 2040.0014 | 5 | 25 | 3.306597 | -3.260034 | 2.513522 | 1.847284 | 10.87487 | 6.573586
2018-03-08 20:45 | 192542.5 | 2160.0002 | 5 | 25 | 3.277319 | -3.259948 | 2.513522 | 1.955945 | 10.87487 | 6.931329
2018-03-08 20:47 | 192662.5 | 2280.0006 | 5 | 25 | 3.244098 | -3.260067 | 2.513522 | 2.064501 | 10.87487 | 7.285334
2018-03-08 20:49 | 192782.5 | 2400.0002 | 5 | 25 | 3.205708 | -3.260025 | 2.513522 | 2.173294 | 10.87487 | 7.636249
2018-03-08 20:51 | 192902.5 | 2520.0014 | 5 | 25 | 3.159006 | -3.260052 | 2.513522 | 2.28196 | 10.87487 | 7.982152
2018-03-08 20:53 | 193022.5 | 2640.0002 | 5 | 25 | 3.099479 | -3.260067 | 2.513522 | 2.390623 | 10.87487 | 8.322322
2018-03-08 20:55 | 193142.5 | 2760.0018 | 5 | 25 | 3.01828 | -3.260058 | 2.513522 | 2.499263 | 10.87487 | 8.654895
2018-03-08 20:56 | 193164.1 | 2781.6088 | 5 | 25 | 2.999998 | -3.260005 | 2.513522 | 2.518834 | 10.87487 | 8.71379
2018-03-08 20:58 | 193284.1 | 120.0002 | 6 | 25 | 3.640502 | 0 | 2.513522 | 2.518834 | 10.87487 | 8.71379
2018-03-08 21:00 | 193404.1 | 240.0013 | 6 | 25 | 3.677409 | 0 | 2.513522 | 2.518834 | 10.87487 | 8.71379
2018-03-08 21:01 | 193464.1 | 300.0023 | 6 | 25 | 3.685033 | 0 | 2.513522 | 2.518834 | 10.87487 | 8.71379
2018-03-08 21:01 | 193464.1 | 0.0027 | 7 | 26 | 3.685195 | 0 | 0 | 0 | 0 | 0
2018-03-08 21:03 | 193584.2 | 120.0016 | 2 | 26 | 4.200306 | 4.12318 | 0.1513676 | 0 | 0.6331803 | 0
2018-03-08 21:05 | 193704.2 | 240.0007 | 2 | 26 | 4.200264 | 3.680082 | 0.280765 | 0 | 1.176684 | 0
2018-03-08 21:07 | 193824.2 | 360.0008 | 2 | 26 | 4.200198 | 3.404039 | 0.3985489 | 0 | 1.671405 | 0
2018-03-08 21:08 | 193905.1 | 440.8465 | 2 | 26 | 4.200222 | 3.259993 | 0.4733462 | 0 | 1.985571 | 0
2018-03-08 21:10 | 194025.1 | 120.0015 | 3 | 26 | 4.219042 | 3.260117 | 0.5815588 | 0 | 2.441018 | 0
2018-03-08 21:12 | 194145.1 | 240.0002 | 3 | 26 | 4.240319 | 3.259933 | 0.6903105 | 0 | 2.900988 | 0
2018-03-08 21:14 | 194265.1 | 360.0023 | 3 | 26 | 4.263528 | 3.260084 | 0.7989702 | 0 | 3.362975 | 0
2018-03-08 21:16 | 194385.1 | 480.0011 | 3 | 26 | 4.289102 | 3.260096 | 0.9076531 | 0 | 3.827715 | 0
2018-03-08 21:18 | 194505.1 | 600.0003 | 3 | 26 | 4.317021 | 3.260084 | 1.016309 | 0 | 4.295243 | 0
2018-03-08 21:20 | 194625.1 | 720.0006 | 3 | 26 | 4.347166 | 3.260111 | 1.124987 | 0 | 4.766026 | 0
2018-03-08 21:22 | 194745.1 | 840.0011 | 3 | 26 | 4.379593 | 3.260099 | 1.233662 | 0 | 5.240204 | 0
2018-03-08 21:24 | 194865.1 | 960.0011 | 3 | 26 | 4.400253 | 3.126665 | 1.341421 | 0 | 5.713671 | 0
2018-03-08 21:26 | 194985.1 | 1080.0003 | 3 | 26 | 4.400197 | 2.853048 | 1.440948 | 0 | 6.151613 | 0
2018-03-08 21:28 | 195105.1 | 1200.0003 | 3 | 26 | 4.400221 | 2.62359 | 1.532091 | 0 | 6.552664 | 0
2018-03-08 21:30 | 195225.1 | 1320.0003 | 3 | 26 | 4.40019 | 2.424805 | 1.616188 | 0 | 6.92271 | 0
2018-03-08 21:32 | 195345.1 | 1440.0006 | 3 | 26 | 4.400199 | 2.254322 | 1.694143 | 0 | 7.265728 | 0
2018-03-08 21:34 | 195465.1 | 1560.0004 | 3 | 26 | 4.400239 | 2.105316 | 1.76675 | 0 | 7.585216 | 0
2018-03-08 21:36 | 195585.1 | 1680.0019 | 3 | 26 | 4.400221 | 1.969966 | 1.834624 | 0 | 7.883873 | 0
2018-03-08 21:38 | 195705.1 | 1800.002 | 3 | 26 | 4.400211 | 1.844852 | 1.898178 | 0 | 8.163522 | 0
2018-03-08 21:40 | 195825.1 | 1920.0004 | 3 | 26 | 4.400227 | 1.731014 | 1.957711 | 0 | 8.425477 | 0
2018-03-08 21:42 | 195945.1 | 2040.0006 | 3 | 26 | 4.400172 | 1.623115 | 2.013606 | 0 | 8.671428 | 0
2018-03-08 21:44 | 196065.1 | 2160.001 | 3 | 26 | 4.400178 | 1.521734 | 2.066001 | 0 | 8.901975 | 0
2018-03-08 21:46 | 196185.1 | 2280.0003 | 3 | 26 | 4.4002 | 1.428141 | 2.115154 | 0 | 9.118258 | 0
2018-03-08 21:48 | 196305.1 | 2400.0004 | 3 | 26 | 4.40014 | 1.338684 | 2.161251 | 0 | 9.321091 | 0
2018-03-08 21:50 | 196425.1 | 2520.0003 | 3 | 26 | 4.400136 | 1.255651 | 2.204479 | 0 | 9.511303 | 0
2018-03-08 21:52 | 196545.1 | 2640.0003 | 3 | 26 | 4.400203 | 1.179959 | 2.245064 | 0 | 9.689882 | 0
2018-03-08 21:54 | 196665.1 | 2760.0011 | 3 | 26 | 4.400169 | 1.10785 | 2.283166 | 0 | 9.857541 | 0
2018-03-08 21:56 | 196785.1 | 2880.0011 | 3 | 26 | 4.400191 | 1.040546 | 2.318944 | 0 | 10.01497 | 0
2018-03-08 21:58 | 196905.1 | 3000.0011 | 3 | 26 | 4.400166 | 0.9756479 | 2.352518 | 0 | 10.1627 | 0
2018-03-08 22:00 | 197025.1 | 3120.0011 | 3 | 26 | 4.400126 | 0.9142427 | 2.38405 | 0 | 10.30144 | 0
2018-03-08 22:02 | 197145.1 | 3240.0011 | 3 | 26 | 4.400148 | 0.8572702 | 2.413574 | 0 | 10.43136 | 0
2018-03-08 22:04 | 197265.1 | 3360.001 | 3 | 26 | 4.400177 | 0.8046169 | 2.441257 | 0 | 10.55317 | 0
2018-03-08 22:06 | 197385.1 | 3480.0003 | 3 | 26 | 4.400127 | 0.7544098 | 2.467227 | 0 | 10.66744 | 0
2018-03-08 22:08 | 197505.1 | 3600.0007 | 3 | 26 | 4.400127 | 0.7069988 | 2.491568 | 0 | 10.77454 | 0
2018-03-08 22:10 | 197625.1 | 3720.0002 | 3 | 26 | 4.400171 | 0.6630774 | 2.514384 | 0 | 10.87494 | 0
2018-03-08 22:11 | 197655.9 | 3750.8232 | 3 | 26 | 4.400177 | 0.6519985 | 2.520014 | 0 | 10.89971 | 0
2018-03-08 22:13 | 197775.9 | 120.0016 | 4 | 26 | 4.296319 | 0 | 2.520014 | 0 | 10.89971 | 0
2018-03-08 22:15 | 197895.9 | 239.9999 | 4 | 26 | 4.285344 | 0 | 2.520014 | 0 | 10.89971 | 0
2018-03-08 22:16 | 197955.9 | 300.0031 | 4 | 26 | 4.282441 | 0 | 2.520014 | 0 | 10.89971 | 0
2018-03-08 22:18 | 198076 | 120.0015 | 5 | 26 | 3.845219 | -3.259878 | 2.520014 | 0.1085928 | 10.89971 | 0.4235486
2018-03-08 22:20 | 198196 | 240.0011 | 5 | 26 | 3.794019 | -3.259958 | 2.520014 | 0.2172902 | 10.89971 | 0.8386084
2018-03-08 22:22 | 198316 | 360.0012 | 5 | 26 | 3.748192 | -3.26001 | 2.520014 | 0.3259657 | 10.89971 | 1.248418
2018-03-08 22:24 | 198436 | 480.0007 | 5 | 26 | 3.704132 | -3.259952 | 2.520014 | 0.4346364 | 10.89971 | 1.653336
2018-03-08 22:26 | 198556 | 600.0003 | 5 | 26 | 3.660767 | -3.259958 | 2.520014 | 0.5432973 | 10.89971 | 2.053465
2018-03-08 22:28 | 198676 | 720.0008 | 5 | 26 | 3.619349 | -3.259934 | 2.520014 | 0.6519531 | 10.89971 | 2.448944
2018-03-08 22:30 | 198796 | 840.0011 | 5 | 26 | 3.581982 | -3.259954 | 2.520014 | 0.7606446 | 10.89971 | 2.84027
2018-03-08 22:32 | 198916 | 960.0015 | 5 | 26 | 3.547412 | -3.26004 | 2.520014 | 0.8692512 | 10.89971 | 3.22739
2018-03-08 22:34 | 199036 | 1080.0003 | 5 | 26 | 3.515649 | -3.260015 | 2.520014 | 0.9778562 | 10.89971 | 3.610909
2018-03-08 22:36 | 199156 | 1200.0016 | 5 | 26 | 3.486103 | -3.25999 | 2.520014 | 1.086622 | 10.89971 | 3.991667
2018-03-08 22:38 | 199276 | 1320.0003 | 5 | 26 | 3.45811 | -3.259972 | 2.520014 | 1.195177 | 10.89971 | 4.368568
2018-03-08 22:40 | 199396 | 1440.0007 | 5 | 26 | 3.431781 | -3.260009 | 2.520014 | 1.303906 | 10.89971 | 4.743127
2018-03-08 22:42 | 199516 | 1560.0007 | 5 | 26 | 3.406493 | -3.260027 | 2.520014 | 1.412633 | 10.89971 | 5.114873
2018-03-08 22:44 | 199636 | 1680.0002 | 5 | 26 | 3.381918 | -3.259954 | 2.520014 | 1.521295 | 10.89971 | 5.483692
2018-03-08 22:46 | 199756 | 1800.0011 | 5 | 26 | 3.357626 | -3.259989 | 2.520014 | 1.629917 | 10.89971 | 5.849724
2018-03-08 22:48 | 199876 | 1920.0007 | 5 | 26 | 3.332309 | -3.259913 | 2.520014 | 1.738623 | 10.89971 | 6.213351
2018-03-08 22:50 | 199996 | 2040.0007 | 5 | 26 | 3.30531 | -3.259974 | 2.520014 | 1.847261 | 10.89971 | 6.573911
2018-03-08 22:52 | 200116 | 2160.0019 | 5 | 26 | 3.275947 | -3.260009 | 2.520014 | 1.955946 | 10.89971 | 6.931598
2018-03-08 22:54 | 200236 | 2280.0007 | 5 | 26 | 3.242486 | -3.260022 | 2.520014 | 2.064602 | 10.89971 | 7.285774
2018-03-08 22:56 | 200356 | 2400.0007 | 5 | 26 | 3.202674 | -3.260015 | 2.520014 | 2.173267 | 10.89971 | 7.63601
2018-03-08 22:58 | 200476 | 2520.0018 | 5 | 26 | 3.154583 | -3.260058 | 2.520014 | 2.281954 | 10.89971 | 7.981584
2018-03-08 23:00 | 200596 | 2640.0011 | 5 | 26 | 3.094204 | -3.260103 | 2.520014 | 2.390602 | 10.89971 | 8.321198
2018-03-08 23:02 | 200716 | 2760.0012 | 5 | 26 | 3.011527 | -3.260029 | 2.520014 | 2.499245 | 10.89971 | 8.653138
2018-03-08 23:02 | 200729.5 | 2773.5377 | 5 | 26 | 3 | -3.259954 | 2.520014 | 2.51153 | 10.89971 | 8.690065
2018-03-08 23:04 | 200849.6 | 120.0001 | 6 | 26 | 3.642444 | 0 | 2.520014 | 2.511546 | 10.89971 | 8.690112
2018-03-08 23:06 | 200969.6 | 240.0009 | 6 | 26 | 3.679271 | 0 | 2.520014 | 2.511546 | 10.89971 | 8.690112
2018-03-08 23:07 | 201029.6 | 300.0023 | 6 | 26 | 3.686789 | 0 | 2.520014 | 2.511546 | 10.89971 | 8.690112
2018-03-08 23:07 | 201029.6 | 0.0028 | 7 | 27 | 3.687102 | 0 | 0 | 0 | 0 | 0
2018-03-08 23:09 | 201149.7 | 120.0007 | 2 | 27 | 4.200291 | 4.068499 | 0.1500749 | 0 | 0.6279869 | 0
2018-03-08 23:11 | 201269.7 | 240.0006 | 2 | 27 | 4.200256 | 3.633583 | 0.2778249 | 0 | 1.164571 | 0
2018-03-08 23:13 | 201389.7 | 360.0005 | 2 | 27 | 4.200196 | 3.360365 | 0.394104 | 0 | 1.652972 | 0
2018-03-08 23:14 | 201446.7 | 417.04 | 2 | 27 | 4.200266 | 3.259998 | 0.446493 | 0 | 1.873018 | 0
2018-03-08 23:16 | 201566.7 | 120.0015 | 3 | 27 | 4.218829 | 3.25996 | 0.5547664 | 0 | 2.328723 | 0
2018-03-08 23:18 | 201686.7 | 240.0006 | 3 | 27 | 4.239733 | 3.259867 | 0.6634093 | 0 | 2.788187 | 0
2018-03-08 23:20 | 201806.7 | 360.0006 | 3 | 27 | 4.263225 | 3.259809 | 0.7721099 | 0 | 3.250302 | 0
2018-03-08 23:22 | 201926.7 | 480.001 | 3 | 27 | 4.289116 | 3.260149 | 0.8807784 | 0 | 3.714969 | 0
2018-03-08 23:24 | 202046.7 | 600.0003 | 3 | 27 | 4.317085 | 3.260151 | 0.9894102 | 0 | 4.1824 | 0
2018-03-08 23:26 | 202166.7 | 720.0019 | 3 | 27 | 4.34718 | 3.259867 | 1.09811 | 0 | 4.653286 | 0
2018-03-08 23:28 | 202286.7 | 840.0002 | 3 | 27 | 4.379156 | 3.260134 | 1.206702 | 0 | 5.127081 | 0
2018-03-08 23:30 | 202406.7 | 960.0019 | 3 | 27 | 4.400246 | 3.138163 | 1.314673 | 0 | 5.601436 | 0
2018-03-08 23:32 | 202526.7 | 1080.0002 | 3 | 27 | 4.400263 | 2.86384 | 1.414552 | 0 | 6.040926 | 0
2018-03-08 23:34 | 202646.7 | 1200.0019 | 3 | 27 | 4.400257 | 2.628073 | 1.505971 | 0 | 6.44319 | 0
2018-03-08 23:36 | 202766.7 | 1320.0007 | 3 | 27 | 4.400218 | 2.425501 | 1.59012 | 0 | 6.813464 | 0
2018-03-08 23:38 | 202886.7 | 1440.001 | 3 | 27 | 4.400236 | 2.252119 | 1.66802 | 0 | 7.156244 | 0
2018-03-08 23:40 | 203006.7 | 1560.0011 | 3 | 27 | 4.400243 | 2.101089 | 1.740469 | 0 | 7.475034 | 0
2018-03-08 23:42 | 203126.7 | 1680.0015 | 3 | 27 | 4.400214 | 1.966393 | 1.808237 | 0 | 7.773228 | 0
2018-03-08 23:44 | 203246.7 | 1800.0003 | 3 | 27 | 4.400203 | 1.84332 | 1.871689 | 0 | 8.052429 | 0
2018-03-08 23:46 | 203366.7 | 1920.001 | 3 | 27 | 4.400245 | 1.731261 | 1.931218 | 0 | 8.314365 | 0
2018-03-08 23:48 | 203486.7 | 2040.0011 | 3 | 27 | 4.400163 | 1.627864 | 1.987206 | 0 | 8.560726 | 0
2018-03-08 23:50 | 203606.7 | 2160.0019 | 3 | 27 | 4.400138 | 1.530435 | 2.039833 | 0 | 8.792294 | 0
2018-03-08 23:52 | 203726.7 | 2280.0011 | 3 | 27 | 4.400162 | 1.439992 | 2.089349 | 0 | 9.010171 | 0
2018-03-08 23:54 | 203846.7 | 2400.0003 | 3 | 27 | 4.40011 | 1.354491 | 2.135909 | 0 | 9.215043 | 0
2018-03-08 23:56 | 203966.7 | 2520.0011 | 3 | 27 | 4.400155 | 1.275637 | 2.17971 | 0 | 9.407775 | 0
2018-03-08 23:58 | 204086.7 | 2640.0012 | 3 | 27 | 4.400212 | 1.201307 | 2.221029 | 0 | 9.589586 | 0
2018-03-09 | 204206.7 | 2760.0011 | 3 | 27 | 4.400179 | 1.129784 | 2.259862 | 0 | 9.760459 | 0
2018-03-09 00:02 | 204326.7 | 2880.002 | 3 | 27 | 4.400186 | 1.061986 | 2.296371 | 0 | 9.921103 | 0
2018-03-09 00:04 | 204446.7 | 3000.0001 | 3 | 27 | 4.400105 | 0.9971571 | 2.33068 | 0 | 10.07207 | 0
2018-03-09 00:06 | 204566.7 | 3120.0011 | 3 | 27 | 4.400136 | 0.9362545 | 2.362918 | 0 | 10.21392 | 0
2018-03-09 00:08 | 204686.7 | 3240.0003 | 3 | 27 | 4.400119 | 0.8788128 | 2.393171 | 0 | 10.34704 | 0
2018-03-09 00:10 | 204806.7 | 3360.0006 | 3 | 27 | 4.400151 | 0.8250389 | 2.421563 | 0 | 10.47197 | 0
2018-03-09 00:12 | 204926.7 | 3480.0014 | 3 | 27 | 4.400191 | 0.7741728 | 2.448197 | 0 | 10.58916 | 0
2018-03-09 00:14 | 205046.7 | 3600.0011 | 3 | 27 | 4.400122 | 0.725461 | 2.473174 | 0 | 10.69907 | 0
2018-03-09 00:16 | 205166.7 | 3720.0006 | 3 | 27 | 4.400147 | 0.6803427 | 2.496597 | 0 | 10.80213 | 0
2018-03-09 00:17 | 205244 | 3797.308 | 3 | 27 | 4.400115 | 0.6519985 | 2.510903 | 0 | 10.86508 | 0
2018-03-09 00:19 | 205364.1 | 120.0017 | 4 | 27 | 4.296164 | 0 | 2.510903 | 0 | 10.86508 | 0
2018-03-09 00:21 | 205484.1 | 240.001 | 4 | 27 | 4.285207 | 0 | 2.510903 | 0 | 10.86508 | 0
2018-03-09 00:22 | 205544.1 | 300.0016 | 4 | 27 | 4.282259 | 0 | 2.510903 | 0 | 10.86508 | 0
2018-03-09 00:24 | 205664.2 | 120.0013 | 5 | 27 | 3.845739 | -3.260134 | 2.510903 | 0.1086639 | 10.86508 | 0.4238637
2018-03-09 00:26 | 205784.2 | 240.0006 | 5 | 27 | 3.794509 | -3.260014 | 2.510903 | 0.2173219 | 10.86508 | 0.8388271
2018-03-09 00:28 | 205904.2 | 360.0002 | 5 | 27 | 3.748801 | -3.259976 | 2.510903 | 0.3259703 | 10.86508 | 1.248604
2018-03-09 00:30 | 206024.2 | 480.0015 | 5 | 27 | 3.70451 | -3.260049 | 2.510903 | 0.4346118 | 10.86508 | 1.653469
2018-03-09 00:32 | 206144.2 | 600.0018 | 5 | 27 | 3.660861 | -3.260129 | 2.510903 | 0.5432014 | 10.86508 | 2.053355
2018-03-09 00:34 | 206264.2 | 720.0018 | 5 | 27 | 3.619892 | -3.260016 | 2.510903 | 0.6519861 | 10.86508 | 2.449345
2018-03-09 00:36 | 206384.2 | 840.001 | 5 | 27 | 3.582169 | -3.259974 | 2.510903 | 0.7606547 | 10.86508 | 2.840637
2018-03-09 00:38 | 206504.2 | 960.0006 | 5 | 27 | 3.547341 | -3.26001 | 2.510903 | 0.869307 | 10.86508 | 3.227928
2018-03-09 00:40 | 206624.2 | 1080.0019 | 5 | 27 | 3.51574 | -3.260077 | 2.510903 | 0.9779968 | 10.86508 | 3.611753
2018-03-09 00:42 | 206744.2 | 1200.0002 | 5 | 27 | 3.486194 | -3.25998 | 2.510903 | 1.086648 | 10.86508 | 3.992119
2018-03-09 00:44 | 206864.2 | 1320.0006 | 5 | 27 | 3.458635 | -3.260052 | 2.510903 | 1.195322 | 10.86508 | 4.369462
2018-03-09 00:46 | 206984.2 | 1440.0002 | 5 | 27 | 3.432934 | -3.260049 | 2.510903 | 1.303922 | 10.86508 | 4.743665
2018-03-09 00:48 | 207104.2 | 1560.0014 | 5 | 27 | 3.40801 | -3.260076 | 2.510903 | 1.412641 | 10.86508 | 5.115531
2018-03-09 00:50 | 207224.2 | 1680.0013 | 5 | 27 | 3.38383 | -3.260089 | 2.510903 | 1.521304 | 10.86508 | 5.484537
2018-03-09 00:52 | 207344.2 | 1800.0015 | 5 | 27 | 3.359586 | -3.260005 | 2.510903 | 1.629975 | 10.86508 | 5.850941
2018-03-09 00:54 | 207464.2 | 1920.0005 | 5 | 27 | 3.334925 | -3.26005 | 2.510903 | 1.738653 | 10.86508 | 6.214731
2018-03-09 00:56 | 207584.2 | 2040.0006 | 5 | 27 | 3.308384 | -3.26007 | 2.510903 | 1.847316 | 10.86508 | 6.575688
2018-03-09 00:58 | 207704.2 | 2160.001 | 5 | 27 | 3.279052 | -3.260025 | 2.510903 | 1.955913 | 10.86508 | 6.933409
2018-03-09 01:00 | 207824.2 | 2280.0002 | 5 | 27 | 3.245831 | -3.26005 | 2.510903 | 2.06464 | 10.86508 | 7.288162
2018-03-09 01:02 | 207944.2 | 2400.0006 | 5 | 27 | 3.207452 | -3.26005 | 2.510903 | 2.173319 | 10.86508 | 7.638889
2018-03-09 01:04 | 208064.2 | 2520.0006 | 5 | 27 | 3.160628 | -3.260092 | 2.510903 | 2.281957 | 10.86508 | 7.98488
2018-03-09 01:06 | 208184.2 | 2640.0018 | 5 | 27 | 3.101003 | -3.260063 | 2.510903 | 2.390641 | 10.86508 | 8.325276
2018-03-09 01:08 | 208304.2 | 2760.0018 | 5 | 27 | 3.019925 | -3.260098 | 2.510903 | 2.499313 | 10.86508 | 8.658134
2018-03-09 01:09 | 208327.5 | 2783.3456 | 5 | 27 | 2.999998 | -3.260054 | 2.510903 | 2.520455 | 10.86508 | 8.721772
2018-03-09 01:11 | 208447.6 | 120.0022 | 6 | 27 | 3.64 | 0 | 2.510903 | 2.520455 | 10.86508 | 8.721772
2018-03-09 01:13 | 208567.6 | 240.0014 | 6 | 27 | 3.676968 | 0 | 2.510903 | 2.520455 | 10.86508 | 8.721772
2018-03-09 01:14 | 208627.6 | 300.0024 | 6 | 27 | 3.684662 | 0 | 2.510903 | 2.520455 | 10.86508 | 8.721772
2018-03-09 01:14 | 208627.6 | 0.0027 | 7 | 28 | 3.684568 | 0 | 0 | 0 | 0 | 0
2018-03-09 01:16 | 208747.7 | 120.0006 | 2 | 28 | 4.200268 | 4.121563 | 0.1513419 | 0 | 0.633073 | 0
2018-03-09 01:18 | 208867.7 | 240.0002 | 2 | 28 | 4.200278 | 3.685341 | 0.280798 | 0 | 1.176824 | 0
2018-03-09 01:20 | 208987.7 | 360.0011 | 2 | 28 | 4.200245 | 3.409029 | 0.3987544 | 0 | 1.672269 | 0
2018-03-09 01:21 | 209070.3 | 442.588 | 2 | 28 | 4.200199 | 3.259998 | 0.475256 | 0 | 1.993593 | 0
2018-03-09 01:23 | 209190.2 | 120.0002 | 3 | 28 | 4.219001 | 3.260006 | 0.5835145 | 0 | 2.449237 | 0
2018-03-09 01:25 | 209310.2 | 240.0003 | 3 | 28 | 4.240299 | 3.260216 | 0.6921915 | 0 | 2.908881 | 0
2018-03-09 01:27 | 209430.2 | 360.001 | 3 | 28 | 4.263953 | 3.259802 | 0.8008556 | 0 | 3.370903 | 0
2018-03-09 01:29 | 209550.2 | 480.0006 | 3 | 28 | 4.290297 | 3.259844 | 0.9094643 | 0 | 3.835414 | 0
2018-03-09 01:31 | 209670.2 | 600.0007 | 3 | 28 | 4.319085 | 3.259892 | 1.018163 | 0 | 4.303313 | 0
2018-03-09 01:33 | 209790.2 | 720.0006 | 3 | 28 | 4.349642 | 3.25983 | 1.126814 | 0 | 4.774233 | 0
2018-03-09 01:35 | 209910.2 | 840.0018 | 3 | 28 | 4.381532 | 3.259836 | 1.235305 | 0 | 5.24784 | 0
2018-03-09 01:37 | 210030.2 | 960.0006 | 3 | 28 | 4.400268 | 3.116947 | 1.343087 | 0 | 5.721519 | 0
2018-03-09 01:39 | 210150.2 | 1080.001 | 3 | 28 | 4.400294 | 2.848396 | 1.442371 | 0 | 6.15839 | 0
2018-03-09 01:41 | 210270.2 | 1200.0019 | 3 | 28 | 4.400221 | 2.618536 | 1.533387 | 0 | 6.558884 | 0
2018-03-09 01:43 | 210390.2 | 1320.0003 | 3 | 28 | 4.400191 | 2.41881 | 1.617252 | 0 | 6.927908 | 0
2018-03-09 01:45 | 210510.2 | 1440.0011 | 3 | 28 | 4.400179 | 2.243578 | 1.694905 | 0 | 7.269596 | 0
2018-03-09 01:47 | 210630.2 | 1560.0002 | 3 | 28 | 4.400207 | 2.091528 | 1.767084 | 0 | 7.587199 | 0
2018-03-09 01:49 | 210750.2 | 1680.0007 | 3 | 28 | 4.400213 | 1.954804 | 1.834488 | 0 | 7.883791 | 0
2018-03-09 01:51 | 210870.2 | 1800.0011 | 3 | 28 | 4.400195 | 1.829691 | 1.897531 | 0 | 8.161193 | 0
2018-03-09 01:53 | 210990.2 | 1920.0019 | 3 | 28 | 4.400173 | 1.715791 | 1.956602 | 0 | 8.421118 | 0
2018-03-09 01:55 | 211110.2 | 2040.0011 | 3 | 28 | 4.400147 | 1.608564 | 2.012003 | 0 | 8.664892 | 0
2018-03-09 01:57 | 211230.2 | 2160.0004 | 3 | 28 | 4.400157 | 1.509896 | 2.063956 | 0 | 8.893497 | 0
2018-03-09 01:59 | 211350.2 | 2280.0011 | 3 | 28 | 4.400123 | 1.418049 | 2.112748 | 0 | 9.108186 | 0
2018-03-09 02:01 | 211470.2 | 2400.0019 | 3 | 28 | 4.400154 | 1.333314 | 2.158615 | 0 | 9.310012 | 0
2018-03-09 02:03 | 211590.2 | 2520.0003 | 3 | 28 | 4.400147 | 1.253365 | 2.201718 | 0 | 9.499669 | 0
2018-03-09 02:05 | 211710.2 | 2640.0003 | 3 | 28 | 4.400143 | 1.17836 | 2.242249 | 0 | 9.678012 | 0
2018-03-09 02:07 | 211830.2 | 2760.0003 | 3 | 28 | 4.400175 | 1.108074 | 2.280338 | 0 | 9.845613 | 0
2018-03-09 02:09 | 211950.2 | 2880.0003 | 3 | 28 | 4.400209 | 1.041579 | 2.316146 | 0 | 10.00317 | 0
2018-03-09 02:11 | 212070.2 | 3000.0004 | 3 | 28 | 4.400211 | 0.9781494 | 2.349776 | 0 | 10.15115 | 0
2018-03-09 02:13 | 212190.2 | 3120.0011 | 3 | 28 | 4.400109 | 0.9175558 | 2.381319 | 0 | 10.28994 | 0
2018-03-09 02:15 | 212310.2 | 3240.0019 | 3 | 28 | 4.400143 | 0.8608923 | 2.410997 | 0 | 10.42053 | 0
2018-03-09 02:17 | 212430.2 | 3360.0006 | 3 | 28 | 4.400147 | 0.8075113 | 2.438804 | 0 | 10.54289 | 0
2018-03-09 02:19 | 212550.2 | 3480.0003 | 3 | 28 | 4.400135 | 0.757247 | 2.464878 | 0 | 10.65762 | 0
2018-03-09 02:21 | 212670.2 | 3600.0014 | 3 | 28 | 4.400111 | 0.7103462 | 2.48933 | 0 | 10.76521 | 0
2018-03-09 02:23 | 212790.2 | 3720.0002 | 3 | 28 | 4.400151 | 0.6666117 | 2.512288 | 0 | 10.86623 | 0
2018-03-09 02:24 | 212831.7 | 3761.4592 | 3 | 28 | 4.400155 | 0.6519995 | 2.519878 | 0 | 10.89963 | 0
2018-03-09 02:26 | 212951.7 | 120.0002 | 4 | 28 | 4.296073 | 0 | 2.519878 | 0 | 10.89963 | 0
2018-03-09 02:28 | 213071.7 | 240.0006 | 4 | 28 | 4.285105 | 0 | 2.519878 | 0 | 10.89963 | 0
2018-03-09 02:29 | 213131.7 | 300.0016 | 4 | 28 | 4.282151 | 0 | 2.519878 | 0 | 10.89963 | 0
2018-03-09 02:31 | 213251.8 | 120.0021 | 5 | 28 | 3.843992 | -3.260063 | 2.519878 | 0.1086106 | 10.89963 | 0.4234855
2018-03-09 02:33 | 213371.8 | 240.0006 | 5 | 28 | 3.792943 | -3.260002 | 2.519878 | 0.2173265 | 10.89963 | 0.8384842
2018-03-09 02:35 | 213491.8 | 360.0019 | 5 | 28 | 3.747049 | -3.259976 | 2.519878 | 0.3259907 | 10.89963 | 1.248137
2018-03-09 02:37 | 213611.8 | 480.0002 | 5 | 28 | 3.702777 | -3.259953 | 2.519878 | 0.4346507 | 10.89963 | 1.652873
2018-03-09 02:39 | 213731.8 | 600.0014 | 5 | 28 | 3.659288 | -3.259952 | 2.519878 | 0.5433167 | 10.89963 | 2.052862
2018-03-09 02:41 | 213851.8 | 720.0007 | 5 | 28 | 3.618165 | -3.25996 | 2.519878 | 0.6519734 | 10.89963 | 2.448205
2018-03-09 02:43 | 213971.8 | 840.0018 | 5 | 28 | 3.580169 | -3.259928 | 2.519878 | 0.7606469 | 10.89963 | 2.839313
2018-03-09 02:45 | 214091.8 | 960.0006 | 5 | 28 | 3.545649 | -3.259983 | 2.519878 | 0.869288 | 10.89963 | 3.226358
2018-03-09 02:47 | 214211.8 | 1080.0018 | 5 | 28 | 3.513785 | -3.260074 | 2.519878 | 0.9779471 | 10.89963 | 3.609872
2018-03-09 02:49 | 214331.8 | 1200.0014 | 5 | 28 | 3.484174 | -3.260018 | 2.519878 | 1.08663 | 10.89963 | 3.99013
2018-03-09 02:51 | 214451.8 | 1320.0006 | 5 | 28 | 3.456215 | -3.25994 | 2.519878 | 1.195286 | 10.89963 | 4.367164
2018-03-09 02:53 | 214571.8 | 1440.0018 | 5 | 28 | 3.430089 | -3.259996 | 2.519878 | 1.303966 | 10.89963 | 4.741342
2018-03-09 02:55 | 214691.8 | 1560.0018 | 5 | 28 | 3.405406 | -3.259952 | 2.519878 | 1.412603 | 10.89963 | 5.112631
2018-03-09 02:57 | 214811.8 | 1680.001 | 5 | 28 | 3.381465 | -3.260043 | 2.519878 | 1.521243 | 10.89963 | 5.481284
2018-03-09 02:59 | 214931.8 | 1800.0015 | 5 | 28 | 3.357442 | -3.260014 | 2.519878 | 1.629958 | 10.89963 | 5.84759
2018-03-09 03:01 | 215051.8 | 1920.0018 | 5 | 28 | 3.332319 | -3.260025 | 2.519878 | 1.738625 | 10.89963 | 6.21108
2018-03-09 03:03 | 215171.8 | 2040.0005 | 5 | 28 | 3.305592 | -3.260023 | 2.519878 | 1.847275 | 10.89963 | 6.571702
2018-03-09 03:05 | 215291.8 | 2160.0002 | 5 | 28 | 3.275898 | -3.259992 | 2.519878 | 1.955897 | 10.89963 | 6.929178
2018-03-09 03:07 | 215411.8 | 2280.0006 | 5 | 28 | 3.242465 | -3.259983 | 2.519878 | 2.064614 | 10.89963 | 7.283564
2018-03-09 03:09 | 215531.8 | 2400.0014 | 5 | 28 | 3.202679 | -3.259923 | 2.519878 | 2.173263 | 10.89963 | 7.633757
2018-03-09 03:11 | 215651.8 | 2520.0018 | 5 | 28 | 3.154498 | -3.260027 | 2.519878 | 2.281947 | 10.89963 | 7.979297
2018-03-09 03:13 | 215771.8 | 2640.0018 | 5 | 28 | 3.093381 | -3.26001 | 2.519878 | 2.390605 | 10.89963 | 8.318867
2018-03-09 03:15 | 215891.8 | 2760.0015 | 5 | 28 | 3.01003 | -3.260036 | 2.519878 | 2.499275 | 10.89963 | 8.650781
2018-03-09 03:15 | 215903.7 | 2771.8704 | 5 | 28 | 2.999999 | -3.260002 | 2.519878 | 2.510017 | 10.89963 | 8.68306
2018-03-09 03:17 | 216023.7 | 120.0009 | 6 | 28 | 3.642267 | 0 | 2.519878 | 2.510031 | 10.89963 | 8.683103
2018-03-09 03:19 | 216143.7 | 240.0013 | 6 | 28 | 3.6791 | 0 | 2.519878 | 2.510031 | 10.89963 | 8.683103
2018-03-09 03:20 | 216203.8 | 300.0024 | 6 | 28 | 3.686625 | 0 | 2.519878 | 2.510031 | 10.89963 | 8.683103
2018-03-09 03:20 | 216203.8 | 0.0027 | 7 | 29 | 3.686635 | 0 | 0 | 0 | 0 | 0
2018-03-09 03:22 | 216323.8 | 120.0007 | 2 | 29 | 4.200276 | 4.070873 | 0.1501259 | 2.865e-09 | 0.628203 | 1.0562e-08
2018-03-09 03:24 | 216443.8 | 240.0011 | 2 | 29 | 4.200247 | 3.635513 | 0.2779805 | 2.865e-09 | 1.165226 | 1.0562e-08
2018-03-09 03:26 | 216563.8 | 360.0007 | 2 | 29 | 4.200265 | 3.362198 | 0.3942775 | 2.865e-09 | 1.653702 | 1.0562e-08
2018-03-09 03:27 | 216621.1 | 417.2713 | 2 | 29 | 4.200208 | 3.259993 | 0.4468477 | 2.865e-09 | 1.874508 | 1.0562e-08
2018-03-09 03:29 | 216741.1 | 120.0006 | 3 | 29 | 4.219112 | 3.26012 | 0.5550951 | 2.865e-09 | 2.330115 | 1.0562e-08
2018-03-09 03:31 | 216861.1 | 240.0014 | 3 | 29 | 4.240131 | 3.259825 | 0.6637849 | 2.865e-09 | 2.789811 | 1.0562e-08
2018-03-09 03:33 | 216981.1 | 360.0006 | 3 | 29 | 4.263466 | 3.260021 | 0.7724544 | 2.865e-09 | 3.251834 | 1.0562e-08
2018-03-09 03:35 | 217101.1 | 480.001 | 3 | 29 | 4.288974 | 3.260134 | 0.8811253 | 2.865e-09 | 3.716515 | 1.0562e-08
2018-03-09 03:37 | 217221.1 | 600.0006 | 3 | 29 | 4.316911 | 3.260122 | 0.9897208 | 2.865e-09 | 4.183767 | 1.0562e-08
2018-03-09 03:39 | 217341.1 | 720.001 | 3 | 29 | 4.346893 | 3.260145 | 1.098464 | 2.865e-09 | 4.654823 | 1.0562e-08
2018-03-09 03:41 | 217461.1 | 840.0003 | 3 | 29 | 4.378806 | 3.260105 | 1.207096 | 2.865e-09 | 5.12875 | 1.0562e-08
2018-03-09 03:43 | 217581.1 | 960.0003 | 3 | 29 | 4.400237 | 3.136007 | 1.314991 | 2.865e-09 | 5.602761 | 1.0562e-08
2018-03-09 03:45 | 217701.1 | 1080.001 | 3 | 29 | 4.400238 | 2.865284 | 1.414908 | 2.865e-09 | 6.04242 | 1.0562e-08
2018-03-09 03:47 | 217821.1 | 1200.0011 | 3 | 29 | 4.40021 | 2.632908 | 1.506456 | 2.865e-09 | 6.445252 | 1.0562e-08
2018-03-09 03:49 | 217941.1 | 1320.0002 | 3 | 29 | 4.400187 | 2.433308 | 1.590828 | 2.865e-09 | 6.816508 | 1.0562e-08
2018-03-09 03:51 | 218061.1 | 1440.0003 | 3 | 29 | 4.400185 | 2.259237 | 1.668982 | 2.865e-09 | 7.160401 | 1.0562e-08
2018-03-09 03:53 | 218181.1 | 1560.0011 | 3 | 29 | 4.400197 | 2.10527 | 1.74169 | 2.865e-09 | 7.48033 | 1.0562e-08
2018-03-09 03:55 | 218301.1 | 1680.0006 | 3 | 29 | 4.400191 | 1.968129 | 1.80955 | 2.865e-09 | 7.778931 | 1.0562e-08
2018-03-09 03:57 | 218421.1 | 1800.0005 | 3 | 29 | 4.400219 | 1.845876 | 1.873052 | 2.865e-09 | 8.058349 | 1.0562e-08
2018-03-09 03:59 | 218541.1 | 1920.0011 | 3 | 29 | 4.40015 | 1.734142 | 1.932704 | 2.865e-09 | 8.32083 | 1.0562e-08
2018-03-09 04:01 | 218661.1 | 2040.0003 | 3 | 29 | 4.400172 | 1.62929 | 1.988763 | 2.865e-09 | 8.567503 | 1.0562e-08
2018-03-09 04:03 | 218781.1 | 2160.0003 | 3 | 29 | 4.400201 | 1.531898 | 2.041435 | 2.865e-09 | 8.799269 | 1.0562e-08
2018-03-09 04:05 | 218901.1 | 2280.0003 | 3 | 29 | 4.400235 | 1.440908 | 2.090943 | 2.865e-09 | 9.017111 | 1.0562e-08
2018-03-09 04:07 | 219021.1 | 2400.0011 | 3 | 29 | 4.400213 | 1.354901 | 2.137525 | 2.865e-09 | 9.222081 | 1.0562e-08
2018-03-09 04:09 | 219141.1 | 2520 | 3 | 29 | 4.40015 | 1.273918 | 2.181311 | 2.865e-09 | 9.414748 | 1.0562e-08
2018-03-09 04:11 | 219261.1 | 2640 | 3 | 29 | 4.400157 | 1.197906 | 2.222501 | 2.865e-09 | 9.59599 | 1.0562e-08
2018-03-09 04:13 | 219381.1 | 2760.0017 | 3 | 29 | 4.400236 | 1.126928 | 2.26123 | 2.865e-09 | 9.766404 | 1.0562e-08
2018-03-09 04:15 | 219501.1 | 2880.0011 | 3 | 29 | 4.400156 | 1.058851 | 2.297604 | 2.865e-09 | 9.926455 | 1.0562e-08
2018-03-09 04:17 | 219621.1 | 3000.0003 | 3 | 29 | 4.400151 | 0.994998 | 2.331861 | 2.865e-09 | 10.07719 | 1.0562e-08
2018-03-09 04:19 | 219741.1 | 3120.0002 | 3 | 29 | 4.400147 | 0.9348698 | 2.364029 | 2.865e-09 | 10.21874 | 1.0562e-08
2018-03-09 04:21 | 219861.1 | 3240.0026 | 3 | 29 | 4.400163 | 0.8774281 | 2.394232 | 2.865e-09 | 10.35163 | 1.0562e-08
2018-03-09 04:23 | 219981.1 | 3360.0019 | 3 | 29 | 4.400157 | 0.822875 | 2.422562 | 2.865e-09 | 10.47629 | 1.0562e-08
2018-03-09 04:25 | 220101.1 | 3480.0002 | 3 | 29 | 4.400241 | 0.7718582 | 2.449124 | 2.865e-09 | 10.59317 | 1.0562e-08
2018-03-09 04:27 | 220221.1 | 3600.0007 | 3 | 29 | 4.400181 | 0.723258 | 2.474012 | 2.865e-09 | 10.70268 | 1.0562e-08
2018-03-09 04:29 | 220341.1 | 3720.001 | 3 | 29 | 4.400115 | 0.6767378 | 2.497335 | 2.865e-09 | 10.8053 | 1.0562e-08
2018-03-09 04:30 | 220406.3 | 3785.2232 | 3 | 29 | 4.400078 | 0.6519928 | 2.509377 | 2.865e-09 | 10.85829 | 1.0562e-08
2018-03-09 04:32 | 220526.4 | 120.0018 | 4 | 29 | 4.295964 | 0 | 2.509377 | 2.865e-09 | 10.85829 | 1.0562e-08
2018-03-09 04:34 | 220646.4 | 239.9999 | 4 | 29 | 4.284944 | 0 | 2.509377 | 2.865e-09 | 10.85829 | 1.0562e-08
2018-03-09 04:35 | 220706.4 | 300.0023 | 4 | 29 | 4.282001 | 0 | 2.509377 | 2.865e-09 | 10.85829 | 1.0562e-08
2018-03-09 04:37 | 220826.5 | 120.0019 | 5 | 29 | 3.843821 | -3.259996 | 2.509377 | 0.1086643 | 10.85829 | 0.4236792
2018-03-09 04:39 | 220946.5 | 240.0006 | 5 | 29 | 3.792572 | -3.259892 | 2.509377 | 0.217291 | 10.85829 | 0.8383095
2018-03-09 04:41 | 221066.5 | 360.0019 | 5 | 29 | 3.747188 | -3.259941 | 2.509377 | 0.3259685 | 10.85829 | 1.247987
2018-03-09 04:43 | 221186.5 | 480.001 | 5 | 29 | 3.702792 | -3.260007 | 2.509377 | 0.4346035 | 10.85829 | 1.652652
2018-03-09 04:45 | 221306.5 | 600.0017 | 5 | 29 | 3.659316 | -3.259989 | 2.509377 | 0.5433108 | 10.85829 | 2.052798
2018-03-09 04:47 | 221426.5 | 720.0014 | 5 | 29 | 3.618244 | -3.259953 | 2.509377 | 0.6519774 | 10.85829 | 2.448182
2018-03-09 04:49 | 221546.5 | 840.0007 | 5 | 29 | 3.58029 | -3.259923 | 2.509377 | 0.7606501 | 10.85829 | 2.839293
2018-03-09 04:51 | 221666.5 | 960.001 | 5 | 29 | 3.546126 | -3.259974 | 2.509377 | 0.8693056 | 10.85829 | 3.22643
2018-03-09 04:53 | 221786.5 | 1080.0001 | 5 | 29 | 3.514733 | -3.259885 | 2.509377 | 0.9779679 | 10.85829 | 3.610021
2018-03-09 04:55 | 221906.5 | 1200.001 | 5 | 29 | 3.485682 | -3.259916 | 2.509377 | 1.086646 | 10.85829 | 3.990399
2018-03-09 04:57 | 222026.5 | 1320.0002 | 5 | 29 | 3.458477 | -3.260009 | 2.509377 | 1.195259 | 10.85829 | 4.367509
2018-03-09 04:59 | 222146.5 | 1440.001 | 5 | 29 | 3.432574 | -3.259992 | 2.509377 | 1.303891 | 10.85829 | 4.741791
2018-03-09 05:01 | 222266.5 | 1560.0005 | 5 | 29 | 3.408226 | -3.260036 | 2.509377 | 1.412624 | 10.85829 | 5.113686
2018-03-09 05:03 | 222386.5 | 1680.0014 | 5 | 29 | 3.384889 | -3.259965 | 2.509377 | 1.521301 | 10.85829 | 5.482804
2018-03-09 05:05 | 222506.5 | 1800.001 | 5 | 29 | 3.361361 | -3.260005 | 2.509377 | 1.629961 | 10.85829 | 5.849327
2018-03-09 05:07 | 222626.5 | 1920.0006 | 5 | 29 | 3.33668 | -3.25996 | 2.509377 | 1.738607 | 10.85829 | 6.213186
2018-03-09 05:09 | 222746.5 | 2040.0026 | 5 | 29 | 3.310052 | -3.259974 | 2.509377 | 1.847292 | 10.85829 | 6.574411
2018-03-09 05:11 | 222866.5 | 2160.0006 | 5 | 29 | 3.280343 | -3.260032 | 2.509377 | 1.955954 | 10.85829 | 6.932514
2018-03-09 05:13 | 222986.5 | 2280.0014 | 5 | 29 | 3.247025 | -3.259996 | 2.509377 | 2.064612 | 10.85829 | 7.287175
2018-03-09 05:15 | 223106.5 | 2400.0007 | 5 | 29 | 3.206849 | -3.259972 | 2.509377 | 2.173281 | 10.85829 | 7.637906
2018-03-09 05:17 | 223226.5 | 2520.0017 | 5 | 29 | 3.159169 | -3.260132 | 2.509377 | 2.281945 | 10.85829 | 7.983871
2018-03-09 05:19 | 223346.5 | 2640.0003 | 5 | 29 | 3.098469 | -3.260012 | 2.509377 | 2.390604 | 10.85829 | 8.323991
2018-03-09 05:21 | 223466.5 | 2760.0006 | 5 | 29 | 3.015234 | -3.25999 | 2.509377 | 2.499265 | 10.85829 | 8.656448
2018-03-09 05:21 | 223483.9 | 2777.3848 | 5 | 29 | 2.999996 | -3.25997 | 2.509377 | 2.515011 | 10.85829 | 8.703804
2018-03-09 05:23 | 223603.9 | 120.0007 | 6 | 29 | 3.640646 | 0 | 2.509377 | 2.515011 | 10.85829 | 8.703804
2018-03-09 05:25 | 223723.9 | 240.0008 | 6 | 29 | 3.677579 | 0 | 2.509377 | 2.515011 | 10.85829 | 8.703804
2018-03-09 05:26 | 223783.9 | 300.0022 | 6 | 29 | 3.685225 | 0 | 2.509377 | 2.515011 | 10.85829 | 8.703804
2018-03-09 05:26 | 223783.9 | 0.0027 | 7 | 30 | 3.685228 | 0 | 0 | 0 | 0 | 0
2018-03-09 05:28 | 223904 | 120.0006 | 2 | 30 | 4.200267 | 4.106594 | 0.1508321 | 1.507e-09 | 0.6310626 | 5.553e-09
2018-03-09 05:30 | 224024 | 240.0018 | 2 | 30 | 4.200242 | 3.677242 | 0.2799908 | 1.507e-09 | 1.173563 | 5.553e-09
2018-03-09 05:32 | 224144 | 360.0015 | 2 | 30 | 4.200229 | 3.40592 | 0.3977729 | 1.507e-09 | 1.668276 | 5.553e-09
2018-03-09 05:34 | 224226.5 | 442.544 | 2 | 30 | 4.200198 | 3.259998 | 0.4741941 | 1.507e-09 | 1.989263 | 5.553e-09
2018-03-09 05:36 | 224346.5 | 120.0002 | 3 | 30 | 4.219095 | 3.260008 | 0.5824623 | 1.507e-09 | 2.444953 | 5.553e-09
2018-03-09 05:38 | 224466.5 | 240.0002 | 3 | 30 | 4.240283 | 3.260151 | 0.6911415 | 1.507e-09 | 2.904613 | 5.553e-09
2018-03-09 05:40 | 224586.5 | 360.0019 | 3 | 30 | 4.264141 | 3.260067 | 0.7998115 | 1.507e-09 | 3.366671 | 5.553e-09
2018-03-09 05:42 | 224706.5 | 480.0027 | 3 | 30 | 4.29058 | 3.260126 | 0.90845 | 1.507e-09 | 3.831339 | 5.553e-09
2018-03-09 05:44 | 224826.5 | 600.001 | 3 | 30 | 4.318884 | 3.260134 | 1.017147 | 1.507e-09 | 4.299234 | 5.553e-09
2018-03-09 05:46 | 224946.5 | 720.001 | 3 | 30 | 4.34934 | 3.259848 | 1.125815 | 1.507e-09 | 4.770195 | 5.553e-09
2018-03-09 05:48 | 225066.5 | 840.001 | 3 | 30 | 4.381167 | 3.260168 | 1.234461 | 1.507e-09 | 5.244455 | 5.553e-09
2018-03-09 05:50 | 225186.5 | 960.0003 | 3 | 30 | 4.400277 | 3.113979 | 1.342036 | 1.507e-09 | 5.717216 | 5.553e-09
2018-03-09 05:52 | 225306.5 | 1080.0002 | 3 | 30 | 4.400266 | 2.846123 | 1.441243 | 1.507e-09 | 6.153748 | 5.553e-09
2018-03-09 05:54 | 225426.5 | 1200.0019 | 3 | 30 | 4.400207 | 2.610975 | 1.532099 | 1.507e-09 | 6.553534 | 5.553e-09
2018-03-09 05:56 | 225546.5 | 1320.001 | 3 | 30 | 4.400165 | 2.410275 | 1.615696 | 1.507e-09 | 6.92138 | 5.553e-09
2018-03-09 05:58 | 225666.5 | 1440.0011 | 3 | 30 | 4.400218 | 2.238424 | 1.69309 | 1.507e-09 | 7.26193 | 5.553e-09
2018-03-09 06:00 | 225786.5 | 1560.0002 | 3 | 30 | 4.400194 | 2.084986 | 1.765128 | 1.507e-09 | 7.578913 | 5.553e-09
2018-03-09 06:02 | 225906.5 | 1680.0018 | 3 | 30 | 4.400171 | 1.947783 | 1.83232 | 1.507e-09 | 7.874572 | 5.553e-09
2018-03-09 06:04 | 226026.5 | 1800.0019 | 3 | 30 | 4.400237 | 1.824794 | 1.895159 | 1.507e-09 | 8.151074 | 5.553e-09
2018-03-09 06:06 | 226146.5 | 1920.001 | 3 | 30 | 4.4002 | 1.710929 | 1.954054 | 1.507e-09 | 8.410226 | 5.553e-09
2018-03-09 06:08 | 226266.5 | 2040.0004 | 3 | 30 | 4.400186 | 1.604671 | 2.009308 | 1.507e-09 | 8.653354 | 5.553e-09
2018-03-09 06:10 | 226386.5 | 2160.0002 | 3 | 30 | 4.400115 | 1.50545 | 2.061118 | 1.507e-09 | 8.881325 | 5.553e-09
2018-03-09 06:12 | 226506.5 | 2280.0003 | 3 | 30 | 4.400171 | 1.415247 | 2.109781 | 1.507e-09 | 9.095453 | 5.553e-09
2018-03-09 06:14 | 226626.5 | 2400.0011 | 3 | 30 | 4.400149 | 1.33147 | 2.155555 | 1.507e-09 | 9.296865 | 5.553e-09
2018-03-09 06:16 | 226746.5 | 2520.0003 | 3 | 30 | 4.40019 | 1.253354 | 2.198597 | 1.507e-09 | 9.486259 | 5.553e-09
2018-03-09 06:18 | 226866.5 | 2640.0011 | 3 | 30 | 4.400162 | 1.177677 | 2.239127 | 1.507e-09 | 9.664598 | 5.553e-09
2018-03-09 06:20 | 226986.5 | 2760.0011 | 3 | 30 | 4.400204 | 1.107035 | 2.277192 | 1.507e-09 | 9.832091 | 5.553e-09
2018-03-09 06:22 | 227106.5 | 2880.0003 | 3 | 30 | 4.400153 | 1.040229 | 2.312946 | 1.507e-09 | 9.989413 | 5.553e-09
2018-03-09 06:24 | 227226.5 | 3000.0011 | 3 | 30 | 4.400163 | 0.9775562 | 2.346581 | 1.507e-09 | 10.13741 | 5.553e-09
2018-03-09 06:26 | 227346.5 | 3120.0002 | 3 | 30 | 4.400162 | 0.9181366 | 2.378173 | 1.507e-09 | 10.27642 | 5.553e-09
2018-03-09 06:28 | 227466.5 | 3240.001 | 3 | 30 | 4.400188 | 0.8612213 | 2.407815 | 1.507e-09 | 10.40685 | 5.553e-09
2018-03-09 06:30 | 227586.5 | 3360.0002 | 3 | 30 | 4.400216 | 0.8077917 | 2.435605 | 1.507e-09 | 10.52913 | 5.553e-09
2018-03-09 06:32 | 227706.5 | 3480.0002 | 3 | 30 | 4.400136 | 0.7569494 | 2.461654 | 1.507e-09 | 10.64375 | 5.553e-09
2018-03-09 06:34 | 227826.5 | 3600.0011 | 3 | 30 | 4.400096 | 0.7085505 | 2.486084 | 1.507e-09 | 10.75125 | 5.553e-09
2018-03-09 06:36 | 227946.5 | 3720.0002 | 3 | 30 | 4.400133 | 0.6637611 | 2.508963 | 1.507e-09 | 10.85192 | 5.553e-09
2018-03-09 06:36 | 227978.7 | 3752.1664 | 3 | 30 | 4.400111 | 0.6519995 | 2.514846 | 1.507e-09 | 10.87781 | 5.553e-09
2018-03-09 06:38 | 228098.8 | 120.001 | 4 | 30 | 4.295964 | 0 | 2.514846 | 1.507e-09 | 10.87781 | 5.553e-09
2018-03-09 06:40 | 228218.8 | 240.0021 | 4 | 30 | 4.284983 | 0 | 2.514846 | 1.507e-09 | 10.87781 | 5.553e-09
2018-03-09 06:41 | 228278.8 | 300.0008 | 4 | 30 | 4.282083 | 0 | 2.514846 | 1.507e-09 | 10.87781 | 5.553e-09
2018-03-09 06:43 | 228398.8 | 120.0002 | 5 | 30 | 3.843063 | -3.259989 | 2.514846 | 0.1086368 | 10.87781 | 0.4234853
2018-03-09 06:45 | 228518.8 | 240.0018 | 5 | 30 | 3.792132 | -3.260009 | 2.514846 | 0.2173177 | 10.87781 | 0.8382528
2018-03-09 06:47 | 228638.8 | 360.001 | 5 | 30 | 3.746624 | -3.259927 | 2.514846 | 0.3259916 | 10.87781 | 1.24787
2018-03-09 06:49 | 228758.8 | 480.0007 | 5 | 30 | 3.70221 | -3.259958 | 2.514846 | 0.4346161 | 10.87781 | 1.652422
2018-03-09 06:51 | 228878.8 | 600.0007 | 5 | 30 | 3.658966 | -3.259934 | 2.514846 | 0.5433041 | 10.87781 | 2.052442
2018-03-09 06:53 | 228998.8 | 720.001 | 5 | 30 | 3.618194 | -3.259945 | 2.514846 | 0.6519702 | 10.87781 | 2.447802
2018-03-09 06:55 | 229118.8 | 840.0002 | 5 | 30 | 3.580542 | -3.259974 | 2.514846 | 0.7605498 | 10.87781 | 2.838593
2018-03-09 06:57 | 229238.8 | 960.0002 | 5 | 30 | 3.546024 | -3.259963 | 2.514846 | 0.869261 | 10.87781 | 3.22593
2018-03-09 06:59 | 229358.8 | 1080.0018 | 5 | 30 | 3.514174 | -3.259974 | 2.514846 | 0.9779586 | 10.87781 | 3.609629
2018-03-09 07:01 | 229478.8 | 1200.001 | 5 | 30 | 3.484444 | -3.25991 | 2.514846 | 1.086633 | 10.87781 | 3.989898
2018-03-09 07:03 | 229598.8 | 1320.0009 | 5 | 30 | 3.456315 | -3.259961 | 2.514846 | 1.195299 | 10.87781 | 4.366992
2018-03-09 07:05 | 229718.8 | 1440.0015 | 5 | 30 | 3.429847 | -3.259972 | 2.514846 | 1.303959 | 10.87781 | 4.7411
2018-03-09 07:07 | 229838.8 | 1560.0006 | 5 | 30 | 3.404707 | -3.259983 | 2.514846 | 1.412555 | 10.87781 | 5.112189
2018-03-09 07:09 | 229958.8 | 1680.0002 | 5 | 30 | 3.380449 | -3.259881 | 2.514846 | 1.521232 | 10.87781 | 5.48088
2018-03-09 07:11 | 230078.8 | 1800.0002 | 5 | 30 | 3.35579 | -3.259989 | 2.514846 | 1.629947 | 10.87781 | 5.847044
2018-03-09 07:13 | 230198.8 | 1920.0006 | 5 | 30 | 3.330225 | -3.259925 | 2.514846 | 1.738612 | 10.87781 | 6.210319
2018-03-09 07:15 | 230318.8 | 2040.0014 | 5 | 30 | 3.302913 | -3.259914 | 2.514846 | 1.847267 | 10.87781 | 6.570704
2018-03-09 07:17 | 230438.8 | 2160.0007 | 5 | 30 | 3.273047 | -3.259934 | 2.514846 | 1.955947 | 10.87781 | 6.928071
2018-03-09 07:19 | 230558.8 | 2280.0013 | 5 | 30 | 3.239051 | -3.25999 | 2.514846 | 2.064586 | 10.87781 | 7.281849
2018-03-09 07:21 | 230678.8 | 2400.0007 | 5 | 30 | 3.199157 | -3.259992 | 2.514846 | 2.173273 | 10.87781 | 7.631783
2018-03-09 07:23 | 230798.8 | 2520.0007 | 5 | 30 | 3.150707 | -3.259972 | 2.514846 | 2.281934 | 10.87781 | 7.976866
2018-03-09 07:25 | 230918.8 | 2640.0006 | 5 | 30 | 3.089696 | -3.259985 | 2.514846 | 2.390576 | 10.87781 | 8.316001
2018-03-09 07:27 | 231038.8 | 2760.0007 | 5 | 30 | 3.005571 | -3.260052 | 2.514846 | 2.499244 | 10.87781 | 8.647458
2018-03-09 07:27 | 231045.2 | 2766.3952 | 5 | 30 | 2.999999 | -3.260016 | 2.514846 | 2.505049 | 10.87781 | 8.664889
2018-03-09 07:29 | 231165.3 | 120.0009 | 6 | 30 | 3.642998 | 0 | 2.514846 | 2.505049 | 10.87781 | 8.664889
2018-03-09 07:31 | 231285.3 | 240.0014 | 6 | 30 | 3.679805 | 0 | 2.514846 | 2.505049 | 10.87781 | 8.664889
2018-03-09 07:32 | 231345.3 | 300.0015 | 6 | 30 | 3.687297 | 0 | 2.514846 | 2.505049 | 10.87781 | 8.664889
2018-03-09 07:32 | 231345.3 | 0.0027 | 7 | 31 | 3.687315 | 0 | 0 | 0 | 0 | 0
2018-03-09 07:34 | 231465.3571 | 120.0006 | 2 | 31 | 4.200283 | 4.057262 | 0.1495919 | 1.601e-09 | 0.6260762 | 5.903e-09
2018-03-09 07:36 | 231585.3583 | 240.0018 | 2 | 31 | 4.200259 | 3.629181 | 0.277179 | 1.601e-09 | 1.161976 | 5.903e-09
2018-03-09 07:38 | 231705.3572 | 360.0007 | 2 | 31 | 4.200208 | 3.362749 | 0.3934278 | 1.601e-09 | 1.650249 | 5.903e-09
2018-03-09 07:39 | 231764.8741 | 419.5176 | 2 | 31 | 4.200284 | 3.259981 | 0.4480982 | 1.601e-09 | 1.879878 | 5.903e-09
2018-03-09 07:41 | 231884.9 | 120.0002 | 3 | 31 | 4.218632 | 3.259865 | 0.5563405 | 1.601e-09 | 2.335443 | 5.903e-09
2018-03-09 07:43 | 232004.9 | 240.0002 | 3 | 31 | 4.238997 | 3.259878 | 0.6650321 | 1.601e-09 | 2.795058 | 5.903e-09
2018-03-09 07:45 | 232124.9 | 360.0002 | 3 | 31 | 4.261842 | 3.260094 | 0.7736815 | 1.601e-09 | 3.256836 | 5.903e-09
2018-03-09 07:47 | 232244.9 | 480.0019 | 3 | 31 | 4.287809 | 3.260113 | 0.8823335 | 1.601e-09 | 3.721278 | 5.903e-09
2018-03-09 07:49 | 232364.9 | 600.0006 | 3 | 31 | 4.316036 | 3.259937 | 0.9910389 | 1.601e-09 | 4.188899 | 5.903e-09
2018-03-09 07:51 | 232484.9 | 720.0006 | 3 | 31 | 4.346333 | 3.259834 | 1.099686 | 1.601e-09 | 4.659451 | 5.903e-09
2018-03-09 07:53 | 232604.9 | 840.0011 | 3 | 31 | 4.378835 | 3.260139 | 1.208233 | 1.601e-09 | 5.132975 | 5.903e-09
2018-03-09 07:55 | 232724.9 | 960.0011 | 3 | 31 | 4.400278 | 3.131161 | 1.316014 | 1.601e-09 | 5.606498 | 5.903e-09
2018-03-09 07:57 | 232844.9 | 1080.0011 | 3 | 31 | 4.400244 | 2.85409 | 1.415795 | 1.601e-09 | 6.045555 | 5.903e-09
2018-03-09 07:59 | 232964.9 | 1200.0003 | 3 | 31 | 4.400267 | 2.616846 | 1.506844 | 1.601e-09 | 6.446193 | 5.903e-09
2018-03-09 08:01 | 233084.9 | 1320.0006 | 3 | 31 | 4.400225 | 2.417471 | 1.590646 | 1.601e-09 | 6.814941 | 5.903e-09
2018-03-09 08:03 | 233204.9 | 1440.0017 | 3 | 31 | 4.400237 | 2.245949 | 1.668288 | 1.601e-09 | 7.156584 | 5.903e-09
2018-03-09 08:05 | 233324.9 | 1560.0003 | 3 | 31 | 4.40017 | 2.095509 | 1.740602 | 1.601e-09 | 7.474781 | 5.903e-09
2018-03-09 08:07 | 233444.9 | 1680.0008 | 3 | 31 | 4.400221 | 1.963866 | 1.808201 | 1.601e-09 | 7.772227 | 5.903e-09
2018-03-09 08:09 | 233564.9 | 1800.0011 | 3 | 31 | 4.400207 | 1.843875 | 1.871654 | 1.601e-09 | 8.051435 | 5.903e-09
2018-03-09 08:11 | 233684.9 | 1920.0011 | 3 | 31 | 4.40022 | 1.735453 | 1.931257 | 1.601e-09 | 8.3137 | 5.903e-09
2018-03-09 08:13 | 233804.9 | 2040.001 | 3 | 31 | 4.400163 | 1.631285 | 1.987356 | 1.601e-09 | 8.560546875 | 5.903e-09
2018-03-09 08:15 | 233924.9 | 2160.0011 | 3 | 31 | 4.400214 | 1.53585 | 2.040104 | 1.601e-09 | 8.792645 | 5.903e-09
2018-03-09 08:17 | 234044.9 | 2280.0019 | 3 | 31 | 4.400193 | 1.443644 | 2.089737 | 1.601e-09 | 9.011039 | 5.903e-09
2018-03-09 08:19 | 234164.9 | 2400.0003 | 3 | 31 | 4.400213 | 1.355186 | 2.136368 | 1.601e-09 | 9.216223 | 5.903e-09
2018-03-09 08:21 | 234284.9 | 2520.0002 | 3 | 31 | 4.400138 | 1.270892 | 2.180094 | 1.601e-09 | 9.408628 | 5.903e-09
2018-03-09 08:23 | 234404.9 | 2640.0003 | 3 | 31 | 4.400177 | 1.193008 | 2.221168 | 1.601e-09 | 9.589358 | 5.903e-09
2018-03-09 08:25 | 234524.9 | 2760.0019 | 3 | 31 | 4.400132 | 1.120206 | 2.259701 | 1.601e-09 | 9.758914 | 5.903e-09
2018-03-09 08:27 | 234644.9 | 2880.0004 | 3 | 31 | 4.400159 | 1.05234 | 2.295874 | 1.601e-09 | 9.918079 | 5.903e-09
2018-03-09 08:29 | 234764.9 | 3000.0011 | 3 | 31 | 4.400166 | 0.9896736 | 2.329932 | 1.601e-09 | 10.06794 | 5.903e-09
2018-03-09 08:31 | 234884.9 | 3120.0017 | 3 | 31 | 4.400175 | 0.9298239 | 2.361918 | 1.601e-09 | 10.20868 | 5.903e-09
2018-03-09 08:33 | 235004.9 | 3240.0006 | 3 | 31 | 4.400208 | 0.873456 | 2.391957 | 1.601e-09 | 10.34086 | 5.903e-09
2018-03-09 08:35 | 235124.9 | 3360.0018 | 3 | 31 | 4.400176 | 0.8190804 | 2.420124 | 1.601e-09 | 10.4648 | 5.903e-09
2018-03-09 08:37 | 235244.9 | 3480.0005 | 3 | 31 | 4.400152 | 0.768033 | 2.446569 | 1.601e-09 | 10.58116 | 5.903e-09
2018-03-09 08:39 | 235364.9 | 3600.0018 | 3 | 31 | 4.400083 | 0.7193108 | 2.471372 | 1.601e-09 | 10.6903 | 5.903e-09
2018-03-09 08:41 | 235484.9 | 3720.0006 | 3 | 31 | 4.40017 | 0.6751499 | 2.494607 | 1.601e-09 | 10.79253 | 5.903e-09
2018-03-09 08:42 | 235549.3 | 3784.4624 | 3 | 31 | 4.400171 | 0.6519995 | 2.506478 | 1.601e-09 | 10.84477 | 5.903e-09
2018-03-09 08:44 | 235669.4 | 120.001 | 4 | 31 | 4.296358 | 0 | 2.506478 | 1.601e-09 | 10.84477 | 5.903e-09
2018-03-09 08:46 | 235789.4 | 240.001 | 4 | 31 | 4.285388 | 0 | 2.506478 | 1.601e-09 | 10.84477 | 5.903e-09
2018-03-09 08:47 | 235849.4 | 300.0016 | 4 | 31 | 4.282463 | 0 | 2.506478 | 1.601e-09 | 10.84477 | 5.903e-09
2018-03-09 08:49 | 235969.5 | 120.0005 | 5 | 31 | 3.845577 | -3.259972 | 2.506478 | 0.108634 | 10.84477 | 0.4237258
2018-03-09 08:51 | 236089.5 | 240.001 | 5 | 31 | 3.794421 | -3.259956 | 2.506478 | 0.217315 | 10.84477 | 0.8387601
2018-03-09 08:53 | 236209.5 | 360.0014 | 5 | 31 | 3.748995 | -3.259941 | 2.506478 | 0.3259706 | 10.84477 | 1.248564
2018-03-09 08:55 | 236329.5 | 480.0002 | 5 | 31 | 3.704431 | -3.259987 | 2.506478 | 0.4345917 | 10.84477 | 1.653357
2018-03-09 08:57 | 236449.5 | 600.0003 | 5 | 31 | 3.661132 | -3.259996 | 2.506478 | 0.5433177 | 10.84477 | 2.053756
2018-03-09 08:59 | 236569.5 | 720.0002 | 5 | 31 | 3.620093 | -3.259967 | 2.506478 | 0.6519565 | 10.84477 | 2.449236
2018-03-09 09:01 | 236689.5 | 840.0015 | 5 | 31 | 3.582568 | -3.259952 | 2.506478 | 0.7605151 | 10.84477 | 2.840156
2018-03-09 09:03 | 236809.5 | 960.0002 | 5 | 31 | 3.548376 | -3.25991 | 2.506478 | 0.8693086 | 10.84477 | 3.228027
2018-03-09 09:05 | 236916.6 | 1067.1613 | 5 | 31 | 3.520205 | -3.259923 | 2.506478 | 0.9663217 | 10.84477 | 3.570883
2018-03-09 16:37 | 237036.7 | 1187.208256 | 5 | 31 | 3.503796 | -3.259992 | 2.506478 | 1.074926 | 10.84477 | 3.955677
2018-03-09 16:39 | 237156.7 | 1307.208556 | 5 | 31 | 3.477572 | -3.259974 | 2.506478 | 1.183616 | 10.84477 | 4.335052
2018-03-09 16:41 | 237276.7 | 1427.208756 | 5 | 31 | 3.469723 | -3.26001 | 2.506478 | 1.292307 | 10.84477 | 4.712448
2018-03-09 16:43 | 237396.7 | 1547.209856 | 5 | 31 | 3.447105 | -3.259992 | 2.506478 | 1.40096 | 10.84477 | 5.0884
2018-03-09 16:45 | 237516.7 | 1667.208756 | 5 | 31 | 3.422349 | -3.259987 | 2.506478 | 1.509605 | 10.84477 | 5.461206
2018-03-09 16:47 | 237636.7 | 1787.208656 | 5 | 31 | 3.396657 | -3.259938 | 2.506478 | 1.618287 | 10.84477 | 5.832047
2018-03-09 16:49 | 237756.7 | 1907.209456 | 5 | 31 | 3.362813 | -3.259992 | 2.506478 | 1.726954 | 10.84477 | 6.199264
2018-03-09 16:51 | 237876.7 | 2027.209456 | 5 | 31 | 3.344104 | -3.259974 | 2.506478 | 1.835611 | 10.84477 | 6.563543
2018-03-09 16:53 | 237996.7 | 2147.208556 | 5 | 31 | 3.320986 | -3.259908 | 2.506478 | 1.944297 | 10.84477 | 6.925484
2018-03-09 16:55 | 238116.7 | 2267.209856 | 5 | 31 | 3.281506 | -3.259992 | 2.506478 | 2.052958 | 10.84477 | 7.284298
2018-03-09 16:57 | 238236.7 | 2387.209856 | 5 | 31 | 3.238492 | -3.259989 | 2.506478 | 2.161623 | 10.84477 | 7.638532
2018-03-09 16:59 | 238356.7 | 2507.209056 | 5 | 31 | 3.194645 | -3.260062 | 2.506478 | 2.270287 | 10.84477 | 7.98791
2018-03-09 17:01 | 238476.7 | 2627.208656 | 5 | 31 | 3.144318 | -3.26002 | 2.506478 | 2.378953 | 10.84477 | 8.332477
2018-03-09 17:03 | 238596.7 | 2747.209856 | 5 | 31 | 3.076136 | -3.259994 | 2.506478 | 2.487618 | 10.84477 | 8.670693
2018-03-09 17:05 | 238689.4 | 2839.937656 | 5 | 31 | 2.999998 | -3.260023 | 2.506478 | 2.571579 | 10.84477 | 8.925961
2018-03-09 17:07 | 238809.5 | 120.0017 | 6 | 31 | 3.626596 | 0 | 2.506478 | 2.571579 | 10.84477 | 8.925961
2018-03-09 17:09 | 238929.5 | 240.0005 | 6 | 31 | 3.663671 | 0 | 2.506478 | 2.571579 | 10.84477 | 8.925961
2018-03-09 17:10 | 238989.5 | 300.0031 | 6 | 31 | 3.672122 | 0 | 2.506478 | 2.571579 | 10.84477 | 8.925961
2018-03-09 17:10 | 238989.5 | 0.0027 | 7 | 32 | 3.672173 | 0 | 0 | 0 | 0 | 0
2018-03-09 17:12 | 239109.5 | 120.0007 | 2 | 32 | 4.200275 | 4.186974 | 0.1521902 | 0 | 0.636501 | 0
2018-03-09 17:14 | 239229.5 | 240.001 | 2 | 32 | 4.200246 | 3.768654 | 0.2844027 | 0 | 1.191829 | 0
2018-03-09 17:16 | 239349.5 | 360.0002 | 2 | 32 | 4.200227 | 3.467035 | 0.4047363 | 0 | 1.69726 | 0
2018-03-09 17:18 | 239455.3 | 465.7552 | 2 | 32 | 4.200226 | 3.259989 | 0.5034015 | 0 | 2.111677 | 0
2018-03-09 17:20 | 239575.3 | 120.0006 | 3 | 32 | 4.22005 | 3.260151 | 0.6117783 | 0 | 2.567876 | 0
2018-03-09 17:22 | 239695.3 | 240.0002 | 3 | 32 | 4.241833 | 3.260056 | 0.7204422 | 0 | 3.027615 | 0
2018-03-09 17:24 | 239815.3 | 360.0002 | 3 | 32 | 4.265273 | 3.260084 | 0.8291043 | 0 | 3.489801 | 0
2018-03-09 17:26 | 239935.3 | 480.0006 | 3 | 32 | 4.290854 | 3.260126 | 0.9377731 | 0 | 3.954673 | 0
2018-03-09 17:28 | 240055.3 | 600.0018 | 3 | 32 | 4.318333 | 3.26009 | 1.046429 | 0 | 4.42238 | 0
2018-03-09 17:30 | 240175.3 | 720.0015 | 3 | 32 | 4.347424 | 3.260092 | 1.154995 | 0 | 4.892765 | 0
2018-03-09 17:32 | 240295.3 | 840.001 | 3 | 32 | 4.378267 | 3.25988 | 1.263788 | 0 | 5.36741 | 0
2018-03-09 17:34 | 240415.3 | 960.0003 | 3 | 32 | 4.400255 | 3.148037 | 1.371774 | 0 | 5.84176 | 0
2018-03-09 17:36 | 240535.3 | 1080.0006 | 3 | 32 | 4.400218 | 2.876839 | 1.472095 | 0 | 6.283198 | 0
2018-03-09 17:38 | 240655.3 | 1200.0003 | 3 | 32 | 4.400169 | 2.640223 | 1.56387 | 0 | 6.687028 | 0
2018-03-09 17:40 | 240775.3 | 1320.0019 | 3 | 32 | 4.400212 | 2.438131 | 1.648573 | 0 | 7.059743 | 0
2018-03-09 17:42 | 240895.3 | 1440.001 | 3 | 32 | 4.400217 | 2.262417 | 1.726805 | 0 | 7.40398 | 0
2018-03-09 17:44 | 241015.3 | 1560.0019 | 3 | 32 | 4.400211 | 2.110069 | 1.799664 | 0 | 7.724576 | 0
2018-03-09 17:46 | 241135.3 | 1680.0019 | 3 | 32 | 4.400211 | 1.972563 | 1.867662 | 0 | 8.02378 | 0
2018-03-09 17:48 | 241255.3 | 1800.0003 | 3 | 32 | 4.400151 | 1.847018 | 1.931256 | 0 | 8.303608 | 0
2018-03-09 17:50 | 241375.3 | 1920.0008 | 3 | 32 | 4.400188 | 1.732551 | 1.990942 | 0 | 8.566236 | 0
2018-03-09 17:52 | 241495.3 | 2040.0011 | 3 | 32 | 4.40015 | 1.626229 | 2.046914 | 0 | 8.812522 | 0
2018-03-09 17:54 | 241615.3 | 2160.0003 | 3 | 32 | 4.400199 | 1.528594 | 2.099453 | 0 | 9.043705 | 0
2018-03-09 17:56 | 241735.3 | 2280.0018 | 3 | 32 | 4.400156 | 1.43709 | 2.148884 | 0 | 9.261209 | 0
2018-03-09 17:58 | 241855.3 | 2400.0011 | 3 | 32 | 4.400219 | 1.351856 | 2.195344 | 0 | 9.465645 | 0
2018-03-09 18:00 | 241975.3 | 2520.0019 | 3 | 32 | 4.400162 | 1.269461 | 2.239021 | 0 | 9.65783 | 0
2018-03-09 18:02 | 242095.3 | 2640.0011 | 3 | 32 | 4.400167 | 1.192625 | 2.280032 | 0 | 9.838284 | 0
2018-03-09 18:04 | 242215.3 | 2760.0019 | 3 | 32 | 4.400213 | 1.121015 | 2.318565 | 0 | 10.00784 | 0
2018-03-09 18:06 | 242335.3 | 2880.0011 | 3 | 32 | 4.400216 | 1.053283 | 2.35479 | 0 | 10.16723 | 0
2018-03-09 18:08 | 242455.3 | 3000.0003 | 3 | 32 | 4.400157 | 0.9892521 | 2.388793 | 0 | 10.31685 | 0
2018-03-09 18:10 | 242575.3 | 3120.0003 | 3 | 32 | 4.400177 | 0.9292059 | 2.420759 | 0 | 10.45751 | 0
2018-03-09 18:12 | 242695.3 | 3240.0009 | 3 | 32 | 4.400172 | 0.8723459 | 2.45078 | 0 | 10.58961 | 0
2018-03-09 18:14 | 242815.3 | 3360.0018 | 3 | 32 | 4.400141 | 0.8196268 | 2.478976 | 0 | 10.71367 | 0
2018-03-09 18:16 | 242935.3 | 3480.0015 | 3 | 32 | 4.400137 | 0.7698879 | 2.505462 | 0 | 10.83021 | 0
2018-03-09 18:18 | 243055.3 | 3600.0002 | 3 | 32 | 4.400126 | 0.7228231 | 2.530325 | 0 | 10.93961 | 0
2018-03-09 18:20 | 243175.3 | 3720.0019 | 3 | 32 | 4.400134 | 0.6789389 | 2.5537 | 0 | 11.04247 | 0
2018-03-09 18:21 | 243252.2 | 3796.8544 | 3 | 32 | 4.400157 | 0.6519995 | 2.567903 | 0 | 11.10496 | 0
2018-03-09 18:23 | 243372.2 | 120.0005 | 4 | 32 | 4.295818 | 0 | 2.567903 | 0 | 11.10496 | 0
2018-03-09 18:25 | 243492.2 | 240.0009 | 4 | 32 | 4.284606 | 0 | 2.567903 | 0 | 11.10496 | 0
2018-03-09 18:26 | 243552.2 | 300.0015 | 4 | 32 | 4.281582 | 0 | 2.567903 | 0 | 11.10496 | 0
2018-03-09 18:28 | 243672.3 | 120.0014 | 5 | 32 | 3.841648 | -3.260065 | 2.567903 | 0.1086558 | 11.10496 | 0.4234163
2018-03-09 18:30 | 243792.3 | 240.0011 | 5 | 32 | 3.791853 | -3.259994 | 2.567903 | 0.217324 | 11.10496 | 0.8380466
2018-03-09 18:32 | 243912.3 | 360.0003 | 5 | 32 | 3.747138 | -3.259978 | 2.567903 | 0.3259838 | 11.10496 | 1.247631
2018-03-09 18:34 | 244032.3 | 480.0011 | 5 | 32 | 3.703224 | -3.260047 | 2.567903 | 0.4346604 | 11.10496 | 1.652466
2018-03-09 18:36 | 244152.3 | 600.0011 | 5 | 32 | 3.660092 | -3.260082 | 2.567903 | 0.5431914 | 11.10496 | 2.052032
2018-03-09 18:38 | 244272.3 | 720.0007 | 5 | 32 | 3.619421 | -3.260003 | 2.567903 | 0.6519918 | 11.10496 | 2.44801
2018-03-09 18:40 | 244392.3 | 840.0015 | 5 | 32 | 3.581836 | -3.259952 | 2.567903 | 0.7606571 | 11.10496 | 2.83924
2018-03-09 18:42 | 244512.3 | 960.002 | 5 | 32 | 3.547553 | -3.26003 | 2.567903 | 0.8693229 | 11.10496 | 3.226577
2018-03-09 18:44 | 244632.3 | 1080.0011 | 5 | 32 | 3.516459 | -3.260029 | 2.567903 | 0.9779868 | 11.10496 | 3.610357
2018-03-09 18:46 | 244752.3 | 1200.0015 | 5 | 32 | 3.487597 | -3.26002 | 2.567903 | 1.086654 | 11.10496 | 3.990893
2018-03-09 18:48 | 244872.3 | 1320.0007 | 5 | 32 | 3.460228 | -3.25998 | 2.567903 | 1.195258 | 11.10496 | 4.368155
2018-03-09 18:50 | 244992.3 | 1440.0006 | 5 | 32 | 3.434131 | -3.259982 | 2.567903 | 1.303979 | 11.10496 | 4.742913
2018-03-09 18:52 | 245112.3 | 1560.0007 | 5 | 32 | 3.409683 | -3.25998 | 2.567903 | 1.412637 | 11.10496 | 5.114719
2018-03-09 18:54 | 245232.3 | 1680.0019 | 5 | 32 | 3.385929 | -3.259983 | 2.567903 | 1.521308 | 11.10496 | 5.483963
2018-03-09 18:56 | 245352.3 | 1800.0008 | 5 | 32 | 3.362105 | -3.260078 | 2.567903 | 1.629977 | 11.10496 | 5.850619
2018-03-09 18:58 | 245472.3 | 1920.0007 | 5 | 32 | 3.337537 | -3.259921 | 2.567903 | 1.738596 | 11.10496 | 6.214489
2018-03-09 19:00 | 245592.3 | 2040.0015 | 5 | 32 | 3.311571 | -3.260049 | 2.567903 | 1.847319 | 11.10496 | 6.575961
2018-03-09 19:02 | 245712.3 | 2160.0019 | 5 | 32 | 3.283159 | -3.260042 | 2.567903 | 1.955987 | 11.10496 | 6.934307
2018-03-09 19:04 | 245832.3 | 2280.0006 | 5 | 32 | 3.250054 | -3.259994 | 2.567903 | 2.06463 | 11.10496 | 7.289241
2018-03-09 19:06 | 245952.3 | 2400.0016 | 5 | 32 | 3.211527 | -3.259961 | 2.567903 | 2.173287 | 11.10496 | 7.640349
2018-03-09 19:08 | 246072.3 | 2520.0015 | 5 | 32 | 3.164915 | -3.26009 | 2.567903 | 2.281965 | 11.10496 | 7.986924
2018-03-09 19:10 | 246192.3 | 2640.0007 | 5 | 32 | 3.106792 | -3.260043 | 2.567903 | 2.390644 | 11.10496 | 8.327844
2018-03-09 19:12 | 246312.3 | 2760.0011 | 5 | 32 | 3.02761 | -3.260003 | 2.567903 | 2.49931 | 11.10496 | 8.661407
2018-03-09 19:13 | 246345.2 | 2792.8905 | 5 | 32 | 3 | -3.26008 | 2.567903 | 2.529082 | 11.10496 | 8.751143
2018-03-09 19:15 | 246465.2 | 120.0015 | 6 | 32 | 3.638292 | 0 | 2.567903 | 2.529082 | 11.10496 | 8.751143
2018-03-09 19:17 | 246585.2 | 240.0016 | 6 | 32 | 3.674518 | 0 | 2.567903 | 2.529082 | 11.10496 | 8.751143
2018-03-09 19:18 | 246645.2 | 300.003 | 6 | 32 | 3.682208 | 0 | 2.567903 | 2.529082 | 11.10496 | 8.751143
2018-03-09 19:18 | 246645.2 | 0.0027 | 7 | 33 | 3.682179 | 0 | 0 | 0 | 0 | 0
2018-03-09 19:20 | 246765.3 | 120.001 | 2 | 33 | 4.200279 | 4.165457 | 0.1519398 | 0 | 0.6355316 | 0
2018-03-09 19:22 | 246885.3 | 240.0006 | 2 | 33 | 4.200269 | 3.741064 | 0.283229 | 0 | 1.186981 | 0
2018-03-09 19:24 | 247005.3 | 360.0015 | 2 | 33 | 4.200197 | 3.45536 | 0.4028327 | 0 | 1.689346 | 0
2018-03-09 19:25 | 247108.9 | 463.5872 | 2 | 33 | 4.200267 | 3.259985 | 0.4994653 | 0 | 2.095225 | 0
2018-03-09 19:27 | 247228.9 | 120.0007 | 3 | 33 | 4.220164 | 3.260172 | 0.6077555 | 0 | 2.551065 | 0
2018-03-09 19:29 | 247348.9 | 240.0018 | 3 | 33 | 4.242101 | 3.259985 | 0.7164341 | 0 | 3.010882 | 0
2018-03-09 19:31 | 247468.9 | 360.0002 | 3 | 33 | 4.265816 | 3.260164 | 0.8250064 | 0 | 3.472732 | 0
2018-03-09 19:33 | 247588.9 | 480.0007 | 3 | 33 | 4.291785 | 3.25984 | 0.9337456 | 0 | 3.937978 | 0
2018-03-09 19:35 | 247708.9 | 600.0011 | 3 | 33 | 4.319637 | 3.260132 | 1.042395 | 0 | 4.40577 | 0
2018-03-09 19:37 | 247828.9 | 720.0002 | 3 | 33 | 4.349658 | 3.260088 | 1.151108 | 0 | 4.876987 | 0
2018-03-09 19:39 | 247948.9 | 840.0018 | 3 | 33 | 4.381024 | 3.26018 | 1.259761 | 0 | 5.351286 | 0
2018-03-09 19:41 | 248068.9 | 960.0006 | 3 | 33 | 4.400239 | 3.117165 | 1.367395 | 0 | 5.824287 | 0
2018-03-09 19:43 | 248188.9 | 1080.001 | 3 | 33 | 4.400259 | 2.845518 | 1.466588 | 0 | 6.260758 | 0
2018-03-09 19:45 | 248308.9 | 1200.0019 | 3 | 33 | 4.400246 | 2.61042 | 1.557442 | 0 | 6.660537 | 0
2018-03-09 19:47 | 248428.9 | 1320.001 | 3 | 33 | 4.400241 | 2.405933 | 1.640974 | 0 | 7.028098 | 0
2018-03-09 19:49 | 248548.9 | 1440.0019 | 3 | 33 | 4.400223 | 2.229879 | 1.718143 | 0 | 7.367658 | 0
2018-03-09 19:51 | 248668.9 | 1560.0002 | 3 | 33 | 4.400164 | 2.076435 | 1.789891 | 0 | 7.683366 | 0
2018-03-09 19:53 | 248788.9 | 1680.0012 | 3 | 33 | 4.400235 | 1.940825 | 1.856798 | 0 | 7.97777 | 0
2018-03-09 19:55 | 248908.9 | 1800.0019 | 3 | 33 | 4.400177 | 1.815512 | 1.919333 | 0 | 8.252935 | 0
2018-03-09 19:57 | 249028.9 | 1920.0012 | 3 | 33 | 4.400191 | 1.703579 | 1.978009 | 0 | 8.511121 | 0
2018-03-09 19:59 | 249148.9 | 2040.0003 | 3 | 33 | 4.400169 | 1.597431 | 2.032998 | 0 | 8.753084 | 0
2018-03-09 20:01 | 249268.9 | 2160.0003 | 3 | 33 | 4.400214 | 1.500155 | 2.084594 | 0 | 8.980116 | 0
2018-03-09 20:03 | 249388.9 | 2280.0011 | 3 | 33 | 4.400198 | 1.410084 | 2.133072 | 0 | 9.193426 | 0
2018-03-09 20:05 | 249508.9 | 2400.0011 | 3 | 33 | 4.400211 | 1.32442 | 2.178617 | 0 | 9.393833 | 0
2018-03-09 20:07 | 249628.9 | 2520.0011 | 3 | 33 | 4.400175 | 1.243875 | 2.221359 | 0 | 9.581907 | 0
2018-03-09 20:09 | 249748.9 | 2640.0011 | 3 | 33 | 4.400194 | 1.16835 | 2.261573 | 0 | 9.758851 | 0
2018-03-09 20:11 | 249868.9 | 2760.0018 | 3 | 33 | 4.400122 | 1.096705 | 2.299327 | 0 | 9.924976 | 0
2018-03-09 20:13 | 249988.9 | 2880.0007 | 3 | 33 | 4.400177 | 1.03039 | 2.334759 | 0 | 10.08088 | 0
2018-03-09 20:15 | 250108.9 | 3000.0011 | 3 | 33 | 4.400153 | 0.9674063 | 2.368055 | 0 | 10.22739 | 0
2018-03-09 20:17 | 250228.9 | 3120.0011 | 3 | 33 | 4.400149 | 0.9075365 | 2.399295 | 0 | 10.36485 | 0
2018-03-09 20:19 | 250348.9 | 3240.0003 | 3 | 33 | 4.400138 | 0.8509731 | 2.428596 | 0 | 10.49378 | 0
2018-03-09 20:21 | 250468.9 | 3360.0001 | 3 | 33 | 4.400086 | 0.7982435 | 2.456087 | 0 | 10.61475 | 0
2018-03-09 20:23 | 250588.9 | 3480.001 | 3 | 33 | 4.400171 | 0.7491217 | 2.481868 | 0 | 10.72819 | 0
2018-03-09 20:25 | 250708.9 | 3600.0002 | 3 | 33 | 4.400119 | 0.7015467 | 2.506046 | 0 | 10.83457 | 0
2018-03-09 20:27 | 250828.9 | 3720.0002 | 3 | 33 | 4.40015 | 0.6580114 | 2.528697 | 0 | 10.93424 | 0
2018-03-09 20:28 | 250845.7 | 3736.7848 | 3 | 33 | 4.400127 | 0.6519966 | 2.53175 | 0 | 10.94767 | 0
2018-03-09 20:30 | 250965.8 | 120.0004 | 4 | 33 | 4.296249 | 0 | 2.53175 | 0 | 10.94767 | 0
2018-03-09 20:32 | 251085.8 | 240.0004 | 4 | 33 | 4.285202 | 0 | 2.53175 | 0 | 10.94767 | 0
2018-03-09 20:33 | 251145.8 | 300.003 | 4 | 33 | 4.282228 | 0 | 2.53175 | 0 | 10.94767 | 0
2018-03-09 20:35 | 251265.8311 | 120.001 | 5 | 33 | 3.845299 | -3.25997 | 2.53175 | 0.1086349 | 10.94767 | 0.4236853
2018-03-09 20:37 | 251385.8315 | 240.0014 | 5 | 33 | 3.796158 | -3.26 | 2.53175 | 0.2172211 | 10.94767 | 0.8384348
2018-03-09 20:39 | 251505.8316 | 360.0015 | 5 | 33 | 3.751721 | -3.259967 | 2.53175 | 0.3259778 | 10.94767 | 1.248873
2018-03-09 20:41 | 251625.8316 | 480.0015 | 5 | 33 | 3.707845 | -3.260058 | 2.53175 | 0.4346556 | 10.94767 | 1.65421
2018-03-09 20:43 | 251745.8316 | 600.0015 | 5 | 33 | 3.664913 | -3.259956 | 2.53175 | 0.5432962 | 10.94767 | 2.054685
2018-03-09 20:45 | 251865.8307 | 720.0006 | 5 | 33 | 3.624265 | -3.259921 | 2.53175 | 0.6519377 | 10.94767 | 2.450605
2018-03-09 20:47 | 251985.832 | 840.0019 | 5 | 33 | 3.586696 | -3.259976 | 2.53175 | 0.7606403 | 10.94767 | 2.8425
2018-03-09 20:49 | 252105.8311 | 960.001 | 5 | 33 | 3.552501 | -3.259948 | 2.53175 | 0.8692705 | 10.94767 | 3.230239
2018-03-09 20:51 | 252225.8315 | 1080.0014 | 5 | 33 | 3.521559 | -3.259912 | 2.53175 | 0.9779677 | 10.94767 | 3.61468
2018-03-09 20:53 | 252345.8307 | 1200.0006 | 5 | 33 | 3.492584 | -3.260002 | 2.53175 | 1.086586 | 10.94767 | 3.995598
2018-03-09 20:55 | 252465.8307 | 1320.0006 | 5 | 33 | 3.465044 | -3.260003 | 2.53175 | 1.195272 | 10.94767 | 4.373686
2018-03-09 20:57 | 252585.8311 | 1440.001 | 5 | 33 | 3.439136 | -3.259972 | 2.53175 | 1.303954 | 10.94767 | 4.748853
2018-03-09 20:59 | 252705.8311 | 1560.001 | 5 | 33 | 3.41398 | -3.259985 | 2.53175 | 1.412631 | 10.94767 | 5.121229
2018-03-09 21:01 | 252825.832 | 1680.0019 | 5 | 33 | 3.390437 | -3.25994 | 2.53175 | 1.521296 | 10.94767 | 5.490936
2018-03-09 21:03 | 252945.8308 | 1800.0007 | 5 | 33 | 3.366863 | -3.259952 | 2.53175 | 1.629928 | 10.94767 | 5.857963
2018-03-09 21:05 | 253065.8311 | 1920.001 | 5 | 33 | 3.342584 | -3.26002 | 2.53175 | 1.738606 | 10.94767 | 6.222562
2018-03-09 21:07 | 253185.8315 | 2040.0014 | 5 | 33 | 3.316488 | -3.259983 | 2.53175 | 1.847263 | 10.94767 | 6.584371
2018-03-09 21:09 | 253305.8306 | 2160.0005 | 5 | 33 | 3.287528 | -3.259961 | 2.53175 | 1.955941 | 10.94767 | 6.943249
2018-03-09 21:11 | 253425.8315 | 2280.0014 | 5 | 33 | 3.255034 | -3.260036 | 2.53175 | 2.064605 | 10.94767 | 7.298758
2018-03-09 21:13 | 253545.8307 | 2400.0006 | 5 | 33 | 3.216523 | -3.259974 | 2.53175 | 2.173282 | 10.94767 | 7.650487
2018-03-09 21:15 | 253665.8315 | 2520.0014 | 5 | 33 | 3.171813 | -3.25999 | 2.53175 | 2.28194 | 10.94767 | 7.997643
2018-03-09 21:17 | 253785.8311 | 2640.001 | 5 | 33 | 3.115483 | -3.26006 | 2.53175 | 2.390606 | 10.94767 | 8.33939
2018-03-09 21:19 | 253905.8303 | 2760.0002 | 5 | 33 | 3.037663 | -3.259983 | 2.53175 | 2.499279 | 10.94767 | 8.673977
2018-03-09 21:19 | 253950.3493 | 2804.5192 | 5 | 33 | 2.999996 | -3.260049 | 2.53175 | 2.53959 | 10.94767 | 8.795689
2018-03-09 21:21 | 254070.4 | 120.0013 | 6 | 33 | 3.635469 | 0 | 2.53175 | 2.53959 | 10.94767 | 8.795689
2018-03-09 21:23 | 254190.4 | 240.0017 | 6 | 33 | 3.671968 | 0 | 2.53175 | 2.53959 | 10.94767 | 8.795689
2018-03-09 21:24 | 254250.4 | 300.0031 | 6 | 33 | 3.679868 | 0 | 2.53175 | 2.53959 | 10.94767 | 8.795689
2018-03-09 21:24 | 254250.4 | 0.0027 | 7 | 34 | 3.679852 | 0 | 0 | 0 | 0 | 0
2018-03-09 21:26 | 254370.5 | 120.001 | 2 | 34 | 4.200267 | 4.21389 | 0.1531306 | 0 | 0.6402846 | 0
2018-03-09 21:28 | 254490.5 | 240.0006 | 2 | 34 | 4.200266 | 3.790791 | 0.286043 | 0 | 1.198552 | 0
2018-03-09 21:30 | 254610.5 | 360.0006 | 2 | 34 | 4.200185 | 3.502316 | 0.4073137 | 0 | 1.707918 | 0
2018-03-09 21:32 | 254730.5 | 480.0006 | 2 | 34 | 4.200262 | 3.274874 | 0.5202039 | 0 | 2.182083 | 0
2018-03-09 21:33 | 254738.9 | 488.4416 | 2 | 34 | 4.200259 | 3.259981 | 0.5278692 | 0 | 2.214279 | 0
2018-03-09 21:35 | 254858.9 | 120.0018 | 3 | 34 | 4.220293 | 3.259914 | 0.6361605 | 0 | 2.67013 | 0
2018-03-09 21:37 | 254978.9 | 240.0014 | 3 | 34 | 4.242675 | 3.260078 | 0.7448184 | 0 | 3.129894 | 0
2018-03-09 21:39 | 255098.9 | 360.001 | 3 | 34 | 4.267177 | 3.26005 | 0.8534777 | 0 | 3.592214 | 0
2018-03-09 21:41 | 255218.9 | 480.001 | 3 | 34 | 4.293784 | 3.260118 | 0.9621434 | 0 | 4.057345 | 0
2018-03-09 21:43 | 255338.9 | 600.0007 | 3 | 34 | 4.322386 | 3.260002 | 1.070823 | 0 | 4.525536 | 0
2018-03-09 21:45 | 255458.9 | 720.0007 | 3 | 34 | 4.352776 | 3.259813 | 1.17949 | 0 | 4.996877 | 0
2018-03-09 21:47 | 255578.9 | 840.0015 | 3 | 34 | 4.384778 | 3.259827 | 1.288151 | 0 | 5.471582 | 0
2018-03-09 21:49 | 255698.9 | 960.0003 | 3 | 34 | 4.400245 | 3.079844 | 1.3951 | 0 | 5.941791 | 0
2018-03-09 21:51 | 255818.9 | 1080.001 | 3 | 34 | 4.400133 | 2.807505 | 1.493135 | 0 | 6.373168 | 0
2018-03-09 21:53 | 255938.9 | 1200.0003 | 3 | 34 | 4.40026 | 2.57621 | 1.582802 | 0 | 6.767725 | 0
2018-03-09 21:55 | 256058.9 | 1320.0006 | 3 | 34 | 4.400264 | 2.37582 | 1.665253 | 0 | 7.130526 | 0
2018-03-09 21:57 | 256178.9 | 1440.0006 | 3 | 34 | 4.400206 | 2.200823 | 1.741455 | 0 | 7.46583 | 0
2018-03-09 21:59 | 256298.9 | 1560.0011 | 3 | 34 | 4.400246 | 2.046005 | 1.812155 | 0 | 7.776926 | 0
2018-03-09 22:01 | 256418.9 | 1680.0003 | 3 | 34 | 4.400189 | 1.907864 | 1.878018 | 0 | 8.066739 | 0
2018-03-09 22:03 | 256538.9 | 1800.0011 | 3 | 34 | 4.400154 | 1.785348 | 1.939529 | 0 | 8.337398 | 0
2018-03-09 22:05 | 256658.9 | 1920.0011 | 3 | 34 | 4.400175 | 1.675167 | 1.997198 | 0 | 8.591151 | 0
2018-03-09 22:07 | 256778.9 | 2040.0011 | 3 | 34 | 4.400175 | 1.573421 | 2.051333 | 0 | 8.829355 | 0
2018-03-09 22:09 | 256898.9 | 2160.0011 | 3 | 34 | 4.400234 | 1.478102 | 2.102159 | 0 | 9.052998 | 0
2018-03-09 22:11 | 257018.9 | 2280.0003 | 3 | 34 | 4.40019 | 1.388935 | 2.149923 | 0 | 9.263172 | 0
2018-03-09 22:13 | 257138.9 | 2400.0011 | 3 | 34 | 4.400205 | 1.30501 | 2.194792 | 0 | 9.460602 | 0
2018-03-09 22:15 | 257258.9 | 2520.0003 | 3 | 34 | 4.40018 | 1.225327 | 2.23694 | 0 | 9.64606 | 0
2018-03-09 22:17 | 257378.9 | 2640.0003 | 3 | 34 | 4.400155 | 1.150668 | 2.276527 | 0 | 9.820248 | 0
2018-03-09 22:19 | 257498.9 | 2760.001 | 3 | 34 | 4.400108 | 1.079962 | 2.313709 | 0 | 9.983855 | 0
2018-03-09 22:21 | 257618.9 | 2880.0003 | 3 | 34 | 4.400177 | 1.01369 | 2.348611 | 0 | 10.13743 | 0
2018-03-09 22:23 | 257738.9 | 3000.0003 | 3 | 34 | 4.400218 | 0.9515247 | 2.38134 | 0 | 10.28144 | 0
2018-03-09 22:25 | 257858.9 | 3120.0003 | 3 | 34 | 4.400173 | 0.8916845 | 2.41204 | 0 | 10.41653 | 0
2018-03-09 22:27 | 257978.9 | 3240.001 | 3 | 34 | 4.400172 | 0.8362551 | 2.44082 | 0 | 10.54317 | 0
2018-03-09 22:29 | 258098.9 | 3360.0006 | 3 | 34 | 4.400115 | 0.7835703 | 2.467809 | 0 | 10.66192 | 0
2018-03-09 22:31 | 258218.9 | 3480.0002 | 3 | 34 | 4.400155 | 0.735076 | 2.493113 | 0 | 10.77326 | 0
2018-03-09 22:33 | 258338.9 | 3600.0003 | 3 | 34 | 4.400122 | 0.6888561 | 2.516857 | 0 | 10.87774 | 0
2018-03-09 22:34 | 258441.5 | 3702.5848 | 3 | 34 | 4.400108 | 0.6519947 | 2.535966 | 0 | 10.96182 | 0
2018-03-09 22:36 | 258561.6 | 120.0003 | 4 | 34 | 4.295375 | 0 | 2.535966 | 0 | 10.96182 | 0
2018-03-09 22:38 | 258681.6 | 240.0006 | 4 | 34 | 4.284177 | 0 | 2.535966 | 0 | 10.96182 | 0
2018-03-09 22:39 | 258741.6 | 300.0016 | 4 | 34 | 4.281188 | 0 | 2.535966 | 0 | 10.96182 | 0
2018-03-09 22:41 | 258861.7 | 120.0018 | 5 | 34 | 3.842391 | -3.25998 | 2.535966 | 0.1086535 | 10.96182 | 0.4234536
2018-03-09 22:43 | 258981.7 | 240.0013 | 5 | 34 | 3.793365 | -3.260007 | 2.535966 | 0.2173198 | 10.96182 | 0.8381996
2018-03-09 22:45 | 259101.7 | 360.0018 | 5 | 34 | 3.749044 | -3.260027 | 2.535966 | 0.3259682 | 10.96182 | 1.247925
2018-03-09 22:47 | 259221.6 | 480.0006 | 5 | 34 | 3.705472 | -3.259967 | 2.535966 | 0.4346169 | 10.96182 | 1.652882
2018-03-09 22:49 | 259341.7 | 600.0018 | 5 | 34 | 3.662312 | -3.259985 | 2.535966 | 0.5432216 | 10.96182 | 2.052962
2018-03-09 22:51 | 259461.6 | 720.0005 | 5 | 34 | 3.621552 | -3.259983 | 2.535966 | 0.6519759 | 10.96182 | 2.449008
2018-03-09 22:53 | 259581.6 | 840.0002 | 5 | 34 | 3.583868 | -3.260016 | 2.535966 | 0.7606542 | 10.96182 | 2.840512
2018-03-09 22:55 | 259701.6 | 960.0003 | 5 | 34 | 3.550029 | -3.259994 | 2.535966 | 0.8692706 | 10.96182 | 3.227911
2018-03-09 22:57 | 259821.6 | 1080.0006 | 5 | 34 | 3.518413 | -3.259992 | 2.535966 | 0.9779721 | 10.96182 | 3.612059
2018-03-09 22:59 | 259941.6 | 1200.0002 | 5 | 34 | 3.489107 | -3.26 | 2.535966 | 1.08665 | 10.96182 | 3.992819
2018-03-09 23:01 | 260061.6 | 1320.0006 | 5 | 34 | 3.461607 | -3.26006 | 2.535966 | 1.195302 | 10.96182 | 4.370406
2018-03-09 23:03 | 260181.7 | 1440.0014 | 5 | 34 | 3.435419 | -3.260036 | 2.535966 | 1.303934 | 10.96182 | 4.745011
2018-03-09 23:05 | 260301.7 | 1560.0018 | 5 | 34 | 3.410491 | -3.260002 | 2.535966 | 1.412629 | 10.96182 | 5.11706
2018-03-09 23:07 | 260421.7 | 1680.0018 | 5 | 34 | 3.386816 | -3.259992 | 2.535966 | 1.521275 | 10.96182 | 5.486311
2018-03-09 23:09 | 260541.6 | 1800.0006 | 5 | 34 | 3.363076 | -3.259994 | 2.535966 | 1.629911 | 10.96182 | 5.852964
2018-03-09 23:11 | 260661.7 | 1920.0015 | 5 | 34 | 3.338725 | -3.260027 | 2.535966 | 1.73864 | 10.96182 | 6.21732
2018-03-09 23:13 | 260781.7 | 2040.0013 | 5 | 34 | 3.312418 | -3.260032 | 2.535966 | 1.847292 | 10.96182 | 6.578675
2018-03-09 23:15 | 260901.6 | 2160.0006 | 5 | 34 | 3.282942 | -3.259998 | 2.535966 | 1.955957 | 10.96182 | 6.937045
2018-03-09 23:17 | 261021.7 | 2280.0018 | 5 | 34 | 3.250021 | -3.260036 | 2.535966 | 2.064614 | 10.96182 | 7.292005
2018-03-09 23:19 | 261141.6 | 2400.0006 | 5 | 34 | 3.211697 | -3.260047 | 2.535966 | 2.17322 | 10.96182 | 7.642957
2018-03-09 23:21 | 261261.6 | 2520.0005 | 5 | 34 | 3.164773 | -3.260056 | 2.535966 | 2.281934 | 10.96182 | 7.989664
2018-03-09 23:23 | 261381.7 | 2640.001 | 5 | 34 | 3.105935 | -3.259965 | 2.535966 | 2.390627 | 10.96182 | 8.330603
2018-03-09 23:25 | 261501.7 | 2760.0018 | 5 | 34 | 3.025844 | -3.260052 | 2.535966 | 2.499289 | 10.96182 | 8.664001
2018-03-09 23:26 | 261531.5 | 2789.8616 | 5 | 34 | 3 | -3.260054 | 2.535966 | 2.526331 | 10.96182 | 8.745484
2018-03-09 23:28 | 261651.6 | 120.0008 | 6 | 34 | 3.637437 | 0 | 2.535966 | 2.526331 | 10.96182 | 8.745484
2018-03-09 23:30 | 261771.6 | 240.0004 | 6 | 34 | 3.673981 | 0 | 2.535966 | 2.526331 | 10.96182 | 8.745484
2018-03-09 23:31 | 261831.6 | 300.0014 | 6 | 34 | 3.681808 | 0 | 2.535966 | 2.526331 | 10.96182 | 8.745484
2018-03-09 23:31 | 261831.6 | 0.0027 | 7 | 35 | 3.682121 | 0 | 0 | 0 | 0 | 0
2018-03-09 23:33 | 261951.6 | 120.0018 | 2 | 35 | 4.20028 | 4.167055 | 0.1520422 | 0 | 0.6359279 | 0
2018-03-09 23:35 | 262071.6 | 240.0005 | 2 | 35 | 4.200235 | 3.744778 | 0.2833894 | 0 | 1.187621 | 0
2018-03-09 23:37 | 262191.6 | 360.0006 | 2 | 35 | 4.200241 | 3.461123 | 0.4032351 | 0 | 1.691002 | 0
2018-03-09 23:39 | 262298.7 | 467.0496 | 2 | 35 | 4.200218 | 3.259991 | 0.5031025 | 0 | 2.110468 | 0
2018-03-09 23:41 | 262418.7 | 120.0002 | 3 | 35 | 4.220023 | 3.260143 | 0.6113767 | 0 | 2.566232 | 0
2018-03-09 23:43 | 262538.7 | 240.001 | 3 | 35 | 4.241961 | 3.260107 | 0.7200671 | 0 | 3.026089 | 0
2018-03-09 23:45 | 262658.7 | 360.0002 | 3 | 35 | 4.266004 | 3.26008 | 0.8287337 | 0 | 3.488336 | 0
2018-03-09 23:47 | 262778.7 | 480.001 | 3 | 35 | 4.292136 | 3.259985 | 0.9373883 | 0 | 3.953245 | 0
2018-03-09 23:49 | 262898.7 | 600.0006 | 3 | 35 | 4.320662 | 3.26008 | 1.046044 | 0 | 4.421143 | 0
2018-03-09 23:51 | 263018.7 | 720 | 3 | 35 | 4.35092 | 3.260056 | 1.154603 | 0 | 4.891817 | 0
2018-03-09 23:53 | 263138.7 | 840.0003 | 3 | 35 | 4.382565 | 3.260069 | 1.263381 | 0 | 5.366812 | 0
2018-03-09 23:55 | 263258.7 | 960.0019 | 3 | 35 | 4.400274 | 3.104401 | 1.370737 | 0 | 5.83869 | 0
2018-03-09 23:57 | 263378.7 | 1080.0002 | 3 | 35 | 4.400266 | 2.832869 | 1.469588 | 0 | 6.273654 | 0
2018-03-09 23:59 | 263498.7 | 1200.0003 | 3 | 35 | 4.400269 | 2.601412 | 1.560057 | 0 | 6.671741 | 0
2018-03-10 00:01 | 263618.7 | 1320.0002 | 3 | 35 | 4.400233 | 2.398756 | 1.643349 | 0 | 7.038244 | 0
2018-03-10 00:03 | 263738.7 | 1440.0003 | 3 | 35 | 4.400212 | 2.225473 | 1.720355 | 0 | 7.377086 | 0
2018-03-10 00:05 | 263858.7 | 1560.0006 | 3 | 35 | 4.400199 | 2.071154 | 1.791916 | 0 | 7.691972 | 0
2018-03-10 00:07 | 263978.7 | 1680.0003 | 3 | 35 | 4.400211 | 1.934566 | 1.858593 | 0 | 7.985362 | 0
2018-03-10 00:09 | 264098.7 | 1800.0007 | 3 | 35 | 4.400143 | 1.811521 | 1.921006 | 0 | 8.259992 | 0
2018-03-10 00:11 | 264218.7 | 1920.0011 | 3 | 35 | 4.400191 | 1.700416 | 1.979538 | 0 | 8.517546 | 0
2018-03-10 00:13 | 264338.7 | 2040.0011 | 3 | 35 | 4.400166 | 1.59546 | 2.034431 | 0 | 8.759085 | 0
2018-03-10 00:15 | 264458.7 | 2160.001 | 3 | 35 | 4.400173 | 1.49754 | 2.08597 | 0 | 8.985865 | 0
2018-03-10 00:17 | 264578.7 | 2280.0003 | 3 | 35 | 4.400133 | 1.40644 | 2.134368 | 0 | 9.198828 | 0
2018-03-10 00:19 | 264698.7 | 2400.0003 | 3 | 35 | 4.400194 | 1.321492 | 2.179831 | 0 | 9.398871 | 0
2018-03-10 00:21 | 264818.7 | 2520.001 | 3 | 35 | 4.400187 | 1.240877 | 2.222476 | 0 | 9.586518 | 0
2018-03-10 00:23 | 264938.7 | 2640.0003 | 3 | 35 | 4.400165 | 1.164119 | 2.262578 | 0 | 9.762975 | 0
2018-03-10 00:25 | 265058.7 | 2760.001 | 3 | 35 | 4.400199 | 1.092406 | 2.300175 | 0 | 9.928407 | 0
2018-03-10 00:27 | 265178.7 | 2880.0011 | 3 | 35 | 4.400158 | 1.024829 | 2.335441 | 0 | 10.08358 | 0
2018-03-10 00:29 | 265298.7 | 3000.001 | 3 | 35 | 4.400165 | 0.9615765 | 2.36854 | 0 | 10.22922 | 0
2018-03-10 00:31 | 265418.7 | 3120.0002 | 3 | 35 | 4.400205 | 0.9021635 | 2.399585 | 0 | 10.36583 | 0
2018-03-10 00:33 | 265538.7 | 3240 | 3 | 35 | 4.400146 | 0.8452597 | 2.4287 | 0 | 10.49394 | 0
2018-03-10 00:35 | 265658.7 | 3360.0011 | 3 | 35 | 4.400171 | 0.7924423 | 2.455995 | 0 | 10.61404 | 0
2018-03-10 00:37 | 265778.7 | 3480.001 | 3 | 35 | 4.400133 | 0.7422504 | 2.481554 | 0 | 10.7265 | 0
2018-03-10 00:39 | 265898.7 | 3600.0011 | 3 | 35 | 4.400175 | 0.6958809 | 2.505498 | 0 | 10.83186 | 0
2018-03-10 00:41 | 266018.7 | 3720.0015 | 3 | 35 | 4.400224 | 0.6533394 | 2.527968 | 0 | 10.93073 | 0
2018-03-10 00:41 | 266020.2 | 3721.4576 | 3 | 35 | 4.400125 | 0.6519947 | 2.528231 | 0 | 10.93189 | 0
2018-03-10 00:43 | 266140.2 | 120.0002 | 4 | 35 | 4.295676 | 0 | 2.528235 | 0 | 10.93191 | 0
2018-03-10 00:45 | 266260.2 | 240.0007 | 4 | 35 | 4.284518 | 0 | 2.528235 | 0 | 10.93191 | 0
2018-03-10 00:46 | 266320.2 | 300.004 | 4 | 35 | 4.281543 | 0 | 2.528235 | 0 | 10.93191 | 0
2018-03-10 00:48 | 266440.2815 | 120.0002 | 5 | 35 | 3.843997 | -3.259952 | 2.528235 | 0.108638 | 10.93191 | 0.423523
2018-03-10 00:50 | 266560.2815 | 240.0002 | 5 | 35 | 3.795328 | -3.260014 | 2.528235 | 0.2172003 | 10.93191 | 0.8380737
2018-03-10 00:52 | 266680.2815 | 360.0002 | 5 | 35 | 3.751128 | -3.25999 | 2.528235 | 0.3259843 | 10.93191 | 1.248534
2018-03-10 00:54 | 266800.2815 | 480.0002 | 5 | 35 | 3.707906 | -3.260036 | 2.528235 | 0.434606 | 10.93191 | 1.653637
2018-03-10 00:56 | 266920.2815 | 600.0002 | 5 | 35 | 3.66505 | -3.26 | 2.528235 | 0.5432476 | 10.93191 | 2.054125
2018-03-10 00:58 | 267040.2822 | 720.0009 | 5 | 35 | 3.624303 | -3.260058 | 2.528235 | 0.6519928 | 10.93191 | 2.450438
2018-03-10 01:00 | 267160.2819 | 840.0006 | 5 | 35 | 3.586842 | -3.260072 | 2.528235 | 0.7606595 | 10.93191 | 2.842218
2018-03-10 01:02 | 267280.2814 | 960.0001 | 5 | 35 | 3.552837 | -3.260022 | 2.528235 | 0.8693125 | 10.93191 | 3.230069
2018-03-10 01:04 | 267400.2827 | 1080.0014 | 5 | 35 | 3.521514 | -3.260067 | 2.528235 | 0.9779661 | 10.93191 | 3.614365
2018-03-10 01:06 | 267520.2823 | 1200.001 | 5 | 35 | 3.492222 | -3.260025 | 2.528235 | 1.086648 | 10.93191 | 3.995474
2018-03-10 01:08 | 267640.2822 | 1320.0009 | 5 | 35 | 3.46476 | -3.26005 | 2.528235 | 1.195304 | 10.93191 | 4.373414
2018-03-10 01:10 | 267760.2815 | 1440.0002 | 5 | 35 | 3.438763 | -3.25996 | 2.528235 | 1.303987 | 10.93191 | 4.748546
2018-03-10 01:12 | 267880.2816 | 1560.0003 | 5 | 35 | 3.414119 | -3.260027 | 2.528235 | 1.412646 | 10.93191 | 5.120851
2018-03-10 01:14 | 268000.2827 | 1680.0014 | 5 | 35 | 3.390169 | -3.260034 | 2.528235 | 1.521308 | 10.93191 | 5.490534
2018-03-10 01:16 | 268120.2831 | 1800.0018 | 5 | 35 | 3.365768 | -3.260052 | 2.528235 | 1.629925 | 10.93191 | 5.857423
2018-03-10 01:18 | 268240.2815 | 1920.0002 | 5 | 35 | 3.341155 | -3.260023 | 2.528235 | 1.738621 | 10.93191 | 6.221943
2018-03-10 01:20 | 268360.2828 | 2040.0015 | 5 | 35 | 3.315153 | -3.260036 | 2.528235 | 1.847306 | 10.93191 | 6.583686
2018-03-10 01:22 | 268480.2818 | 2160.0005 | 5 | 35 | 3.287143 | -3.26002 | 2.528235 | 1.955955 | 10.93191 | 6.942377
2018-03-10 01:24 | 268600.2815 | 2280.0002 | 5 | 35 | 3.254768 | -3.260034 | 2.528235 | 2.064623 | 10.93191 | 7.297893
2018-03-10 01:26 | 268720.2823 | 2400.001 | 5 | 35 | 3.216897 | -3.259967 | 2.528235 | 2.173286 | 10.93191 | 7.649571
2018-03-10 01:28 | 268840.282 | 2520.0007 | 5 | 35 | 3.171459 | -3.259995 | 2.528235 | 2.281939 | 10.93191 | 7.996699
2018-03-10 01:30 | 268960.2823 | 2640.001 | 5 | 35 | 3.113488 | -3.260067 | 2.528235 | 2.390606 | 10.93191 | 8.338323
2018-03-10 01:32 | 269080.2815 | 2760.0002 | 5 | 35 | 3.033959 | -3.260058 | 2.528235 | 2.499289 | 10.93191 | 8.672635
2018-03-10 01:32 | 269119.6941 | 2799.4128 | 5 | 35 | 3 | -3.260056 | 2.528235 | 2.534995 | 10.93191 | 8.780371
2018-03-10 01:34 | 269239.8 | 120 | 6 | 35 | 3.635182 | 0 | 2.528235 | 2.534995 | 10.93191 | 8.780371
2018-03-10 01:36 | 269359.8 | 240.0001 | 6 | 35 | 3.671873 | 0 | 2.528235 | 2.534995 | 10.93191 | 8.780371
2018-03-10 01:37 | 269419.8 | 300.0023 | 6 | 35 | 3.679821 | 0 | 2.528235 | 2.534995 | 10.93191 | 8.780371
2018-03-10 01:37 | 269419.8 | 0.0027 | 7 | 36 | 3.679848 | 0 | 0 | 0 | 0 | 0
2018-03-10 01:39 | 269539.8 | 120.0006 | 2 | 36 | 4.2003 | 4.212334 | 0.153038 | 0 | 0.6399176 | 0
2018-03-10 01:41 | 269659.8 | 240.0002 | 2 | 36 | 4.200186 | 3.787157 | 0.2857505 | 0 | 1.197345 | 0
2018-03-10 01:43 | 269779.8 | 360.0002 | 2 | 36 | 4.200284 | 3.49991 | 0.4070829 | 0 | 1.706971 | 0
2018-03-10 01:45 | 269899.8 | 480.0005 | 2 | 36 | 4.200168 | 3.269678 | 0.5198089 | 0 | 2.180446 | 0
2018-03-10 01:45 | 269905.4 | 485.5216 | 2 | 36 | 4.200208 | 3.259989 | 0.5248201 | 0 | 2.201495 | 0
2018-03-10 01:47 | 270025.4 | 120.0006 | 3 | 36 | 4.219898 | 3.259996 | 0.6331321 | 0 | 2.657412 | 0
2018-03-10 01:49 | 270145.4 | 240.0002 | 3 | 36 | 4.242282 | 3.26004 | 0.7418113 | 0 | 3.117233 | 0
2018-03-10 01:51 | 270265.4 | 360.001 | 3 | 36 | 4.266921 | 3.260155 | 0.8504146 | 0 | 3.579279 | 0
2018-03-10 01:53 | 270385.4 | 480.0006 | 3 | 36 | 4.293266 | 3.25984 | 0.9591426 | 0 | 4.04463 | 0
2018-03-10 01:55 | 270505.4 | 600.0007 | 3 | 36 | 4.321816 | 3.260134 | 1.067805 | 0 | 4.512678 | 0
2018-03-10 01:57 | 270625.4 | 720.0007 | 3 | 36 | 4.352012 | 3.260206 | 1.176455 | 0 | 4.983872 | 0
2018-03-10 01:59 | 270745.4 | 840.0018 | 3 | 36 | 4.383795 | 3.260073 | 1.285133 | 0 | 5.458551 | 0
2018-03-10 02:01 | 270865.4 | 960.0011 | 3 | 36 | 4.400293 | 3.091774 | 1.392295 | 0 | 5.929642 | 0
2018-03-10 02:03 | 270985.4 | 1080.0006 | 3 | 36 | 4.400224 | 2.819281 | 1.490634 | 0 | 6.362356 | 0
2018-03-10 02:05 | 271105.4 | 1200.0011 | 3 | 36 | 4.400202 | 2.585297 | 1.580693 | 0 | 6.758636 | 0
2018-03-10 02:07 | 271225.4 | 1320.0002 | 3 | 36 | 4.400207 | 2.382124 | 1.6634 | 0 | 7.122567 | 0
2018-03-10 02:09 | 271345.4 | 1440.0003 | 3 | 36 | 4.400185 | 2.20512 | 1.739797 | 0 | 7.458733 | 0
2018-03-10 02:11 | 271465.4 | 1560.0006 | 3 | 36 | 4.400177 | 2.051422 | 1.810673 | 0 | 7.7706 | 0
2018-03-10 02:13 | 271585.4 | 1680.0017 | 3 | 36 | 4.400167 | 1.91423 | 1.876729 | 0 | 8.061259 | 0
2018-03-10 02:15 | 271705.4 | 1800.0003 | 3 | 36 | 4.400141 | 1.792037 | 1.938493 | 0 | 8.333035 | 0
2018-03-10 02:17 | 271825.4 | 1920.0019 | 3 | 36 | 4.400201 | 1.682107 | 1.996383 | 0 | 8.587762 | 0
2018-03-10 02:19 | 271945.4 | 2040.0012 | 3 | 36 | 4.40016 | 1.577515 | 2.050674 | 0 | 8.826651 | 0
2018-03-10 02:21 | 272065.4 | 2160.001 | 3 | 36 | 4.400211 | 1.480805 | 2.101607 | 0 | 9.050767 | 0
2018-03-10 02:23 | 272185.4 | 2280.0011 | 3 | 36 | 4.400177 | 1.391095 | 2.149496 | 0 | 9.261487 | 0
2018-03-10 02:25 | 272305.4 | 2400 | 3 | 36 | 4.400154 | 1.306193 | 2.194421 | 0 | 9.459163 | 0
2018-03-10 02:27 | 272425.4 | 2520.001 | 3 | 36 | 4.400201 | 1.226389 | 2.236629 | 0 | 9.64489 | 0
2018-03-10 02:29 | 272545.4 | 2640.0003 | 3 | 36 | 4.400157 | 1.151005 | 2.27623 | 0 | 9.819138 | 0
2018-03-10 02:31 | 272665.4 | 2760.0003 | 3 | 36 | 4.400207 | 1.079881 | 2.313385 | 0 | 9.982625 | 0
2018-03-10 02:33 | 272785.4 | 2880.0003 | 3 | 36 | 4.400126 | 1.011633 | 2.348247 | 0 | 10.13603 | 0
2018-03-10 02:35 | 272905.4 | 3000.0007 | 3 | 36 | 4.400149 | 0.9487562 | 2.380915 | 0 | 10.27977 | 0
2018-03-10 02:37 | 273025.4 | 3120.001 | 3 | 36 | 4.400163 | 0.8896379 | 2.411543 | 0 | 10.41454 | 0
2018-03-10 02:39 | 273145.4 | 3240.0003 | 3 | 36 | 4.400091 | 0.8332663 | 2.440256 | 0 | 10.54088 | 0
2018-03-10 02:41 | 273265.4 | 3360.001 | 3 | 36 | 4.400135 | 0.7819633 | 2.467187 | 0 | 10.65938 | 0
2018-03-10 02:43 | 273385.4 | 3480.0007 | 3 | 36 | 4.400185 | 0.7339745 | 2.492434 | 0 | 10.77047 | 0
2018-03-10 02:45 | 273505.4 | 3600.0005 | 3 | 36 | 4.400137 | 0.6874228 | 2.516112 | 0 | 10.87466 | 0
2018-03-10 02:47 | 273602.5 | 3697.1536 | 3 | 36 | 4.400092 | 0.6519995 | 2.534189 | 0 | 10.9542 | 0
2018-03-10 02:49 | 273722.5608 | 120.0009 | 4 | 36 | 4.295459 | 0 | 2.534197 | 0 | 10.95423 | 0
2018-03-10 02:51 | 273842.5611 | 240.0012 | 4 | 36 | 4.284308 | 0 | 2.534197 | 0 | 10.95423 | 0
2018-03-10 02:52 | 273902.5613 | 300.0014 | 4 | 36 | 4.281316 | 0 | 2.534197 | 0 | 10.95423 | 0
2018-03-10 02:54 | 274022.6 | 120.001 | 5 | 36 | 3.844017 | -3.260002 | 2.534197 | 0.1085702 | 10.95423 | 0.4232618
2018-03-10 02:56 | 274142.6 | 240.001 | 5 | 36 | 3.79522 | -3.260042 | 2.534197 | 0.217282 | 10.95423 | 0.838374
2018-03-10 02:58 | 274262.7 | 360.0011 | 5 | 36 | 3.750884 | -3.26002 | 2.534197 | 0.3259971 | 10.95423 | 1.248549
2018-03-10 03:00 | 274382.6 | 480.0005 | 5 | 36 | 3.707463 | -3.259976 | 2.534197 | 0.4346321 | 10.95423 | 1.653668
2018-03-10 03:02 | 274502.6 | 600.0003 | 5 | 36 | 3.664411 | -3.259943 | 2.534197 | 0.5433056 | 10.95423 | 2.054221
2018-03-10 03:04 | 274622.6 | 720.001 | 5 | 36 | 3.623506 | -3.25997 | 2.534197 | 0.6519781 | 10.95423 | 2.450193
2018-03-10 03:06 | 274742.6 | 840.0007 | 5 | 36 | 3.585948 | -3.259965 | 2.534197 | 0.7605793 | 10.95423 | 2.841643
2018-03-10 03:08 | 274862.7 | 960.0019 | 5 | 36 | 3.551497 | -3.260007 | 2.534197 | 0.869312 | 10.95423 | 3.229656
2018-03-10 03:10 | 274982.6 | 1080.0007 | 5 | 36 | 3.519786 | -3.260018 | 2.534197 | 0.9779599 | 10.95423 | 3.613778
2018-03-10 03:12 | 275102.6 | 1200.001 | 5 | 36 | 3.490356 | -3.259982 | 2.534197 | 1.086645 | 10.95423 | 3.994709
2018-03-10 03:14 | 275222.6 | 1320.0007 | 5 | 36 | 3.462552 | -3.259983 | 2.534197 | 1.195303 | 10.95423 | 4.372437
2018-03-10 03:16 | 275342.7 | 1440.0018 | 5 | 36 | 3.43637 | -3.260022 | 2.534197 | 1.303975 | 10.95423 | 4.747275
2018-03-10 03:18 | 275462.7 | 1560.0014 | 5 | 36 | 3.411448 | -3.260032 | 2.534197 | 1.412607 | 10.95423 | 5.119211
2018-03-10 03:20 | 275582.6 | 1680.001 | 5 | 36 | 3.387468 | -3.259945 | 2.534197 | 1.521232 | 10.95423 | 5.488486
2018-03-10 03:22 | 275702.6 | 1800.0007 | 5 | 36 | 3.364022 | -3.259994 | 2.534197 | 1.629965 | 10.95423 | 5.855539
2018-03-10 03:24 | 275822.7 | 1920.0015 | 5 | 36 | 3.339108 | -3.260077 | 2.534197 | 1.738631 | 10.95423 | 6.219758
2018-03-10 03:26 | 275942.7 | 2040.0014 | 5 | 36 | 3.312847 | -3.260047 | 2.534197 | 1.847306 | 10.95423 | 6.581221
2018-03-10 03:28 | 276062.6 | 2160.0007 | 5 | 36 | 3.283905 | -3.259972 | 2.534197 | 1.955971 | 10.95423 | 6.939672
2018-03-10 03:30 | 276182.6 | 2280.0007 | 5 | 36 | 3.250793 | -3.259992 | 2.534197 | 2.064609 | 10.95423 | 7.294666
2018-03-10 03:32 | 276302.6 | 2400.0005 | 5 | 36 | 3.21234 | -3.259967 | 2.534197 | 2.173266 | 10.95423 | 7.645858
2018-03-10 03:34 | 276422.6 | 2520.001 | 5 | 36 | 3.165959 | -3.260027 | 2.534197 | 2.281957 | 10.95423 | 7.992581
2018-03-10 03:36 | 276542.7 | 2640.0018 | 5 | 36 | 3.106613 | -3.260077 | 2.534197 | 2.390597 | 10.95423 | 8.333438
2018-03-10 03:38 | 276662.6 | 2760.001 | 5 | 36 | 3.026263 | -3.260058 | 2.534197 | 2.499242 | 10.95423 | 8.666856
2018-03-10 03:38 | 276693.4 | 2790.764 | 5 | 36 | 2.999995 | -3.260007 | 2.534197 | 2.526997 | 10.95423 | 8.750495
2018-03-10 03:40 | 276813.5 | 120 | 6 | 36 | 3.636793 | 0 | 2.534197 | 2.526997 | 10.95423 | 8.750495
2018-03-10 03:42 | 276933.5 | 240.0008 | 6 | 36 | 3.67359 | 0 | 2.534197 | 2.526997 | 10.95423 | 8.750495
2018-03-10 03:43 | 276993.5 | 300.0038 | 6 | 36 | 3.681483 | 0 | 2.534197 | 2.526997 | 10.95423 | 8.750495
2018-03-10 03:43 | 276993.5 | 0.0027 | 7 | 37 | 3.68123 | 0 | 0 | 0 | 0 | 0
2018-03-10 03:45 | 277113.6 | 120.001 | 2 | 37 | 4.200298 | 4.168133 | 0.1520633 | 0 | 0.6360201 | 0
2018-03-10 03:47 | 277233.6 | 240.001 | 2 | 37 | 4.200263 | 3.74263 | 0.2833994 | 0 | 1.187667 | 0
2018-03-10 03:49 | 277353.6 | 360.0018 | 2 | 37 | 4.200207 | 3.456268 | 0.4031012 | 0 | 1.690444 | 0
2018-03-10 03:51 | 277458.8 | 465.2272 | 2 | 37 | 4.200251 | 3.259995 | 0.5011867 | 0 | 2.102426 | 0
2018-03-10 03:53 | 277578.8 | 120.001 | 3 | 37 | 4.219962 | 3.260172 | 0.6094412 | 0 | 2.558103 | 0
2018-03-10 03:55 | 277698.8 | 240.0019 | 3 | 37 | 4.241894 | 3.260246 | 0.7181457 | 0 | 3.018009 | 0
2018-03-10 03:57 | 277818.8 | 360.0018 | 3 | 37 | 4.265933 | 3.260199 | 0.8268209 | 0 | 3.480285 | 0
2018-03-10 03:59 | 277938.8 | 480.001 | 3 | 37 | 4.292119 | 3.259844 | 0.9354751 | 0 | 3.9452 | 0
2018-03-10 04:01 | 278058.8 | 600.0018 | 3 | 37 | 4.32001 | 3.25989 | 1.044126 | 0 | 4.413042 | 0
2018-03-10 04:03 | 278178.8 | 720.0019 | 3 | 37 | 4.349853 | 3.259888 | 1.152772 | 0 | 4.884007 | 0
2018-03-10 04:05 | 278298.8 | 840.0003 | 3 | 37 | 4.381475 | 3.260229 | 1.26143 | 0 | 5.358347 | 0
2018-03-10 04:07 | 278418.8 | 960.0003 | 3 | 37 | 4.400247 | 3.113039 | 1.36874 | 0 | 5.829948 | 0
2018-03-10 04:09 | 278538.8 | 1080.0006 | 3 | 37 | 4.400191 | 2.838619 | 1.46805 | 0 | 6.266937 | 0
2018-03-10 04:11 | 278658.8 | 1200.0007 | 3 | 37 | 4.400218 | 2.602587 | 1.558687 | 0 | 6.665762 | 0
2018-03-10 04:13 | 278778.8 | 1320.0019 | 3 | 37 | 4.400238 | 2.398663 | 1.641919 | 0 | 7.032 | 0
2018-03-10 04:15 | 278898.8 | 1440.0006 | 3 | 37 | 4.400211 | 2.223482 | 1.718918 | 0 | 7.370815 | 0
2018-03-10 04:17 | 279018.8 | 1560.0011 | 3 | 37 | 4.400238 | 2.07082 | 1.790442 | 0 | 7.685533 | 0
2018-03-10 04:19 | 279138.8 | 1680.001 | 3 | 37 | 4.400211 | 1.934135 | 1.857147 | 0 | 7.979048 | 0
2018-03-10 04:21 | 279258.8 | 1800.0012 | 3 | 37 | 4.400184 | 1.809752 | 1.919542 | 0 | 8.2536 | 0
2018-03-10 04:23 | 279378.8 | 1920.001 | 3 | 37 | 4.400172 | 1.698241 | 1.977991 | 0 | 8.510789 | 0
2018-03-10 04:25 | 279498.8 | 2040.0003 | 3 | 37 | 4.400205 | 1.594958 | 2.032826 | 0 | 8.752072 | 0
2018-03-10 04:27 | 279618.8 | 2160.002 | 3 | 37 | 4.400218 | 1.499016 | 2.084384 | 0 | 8.978938 | 0
2018-03-10 04:29 | 279738.8 | 2280.0011 | 3 | 37 | 4.400166 | 1.407983 | 2.132811 | 0 | 9.192024 | 0
2018-03-10 04:31 | 279858.8 | 2400.0011 | 3 | 37 | 4.400237 | 1.323961 | 2.178322 | 0 | 9.392278 | 0
2018-03-10 04:33 | 279978.8 | 2520.0002 | 3 | 37 | 4.400122 | 1.242862 | 2.221096 | 0 | 9.580492 | 0
2018-03-10 04:35 | 280098.8 | 2640.0011 | 3 | 37 | 4.400207 | 1.168089 | 2.261267 | 0 | 9.757254 | 0
2018-03-10 04:37 | 280218.8 | 2760.0019 | 3 | 37 | 4.400197 | 1.096579 | 2.298994 | 0 | 9.923259 | 0
2018-03-10 04:39 | 280338.8 | 2880.002 | 3 | 37 | 4.40013 | 1.028387 | 2.334401 | 0 | 10.07905 | 0
2018-03-10 04:41 | 280458.8 | 3000.0003 | 3 | 37 | 4.400091 | 0.96451 | 2.367621 | 0 | 10.22523 | 0
2018-03-10 04:43 | 280578.8 | 3120.0002 | 3 | 37 | 4.400166 | 0.9053411 | 2.398774 | 0 | 10.3623 | 0
2018-03-10 04:45 | 280698.8 | 3240.0003 | 3 | 37 | 4.400153 | 0.8489428 | 2.428001 | 0 | 10.49091 | 0
2018-03-10 04:47 | 280818.8 | 3360.0003 | 3 | 37 | 4.400156 | 0.7959986 | 2.455424 | 0 | 10.61158 | 0
2018-03-10 04:49 | 280938.8 | 3480.0002 | 3 | 37 | 4.400156 | 0.7469225 | 2.481125 | 0 | 10.72466 | 0
2018-03-10 04:51 | 281058.8 | 3600.0006 | 3 | 37 | 4.400137 | 0.7000055 | 2.505224 | 0 | 10.8307 | 0
2018-03-10 04:53 | 281178.8 | 3720.0002 | 3 | 37 | 4.400163 | 0.656271 | 2.527814 | 0 | 10.9301 | 0
2018-03-10 04:53 | 281190.9 | 3732.0864 | 3 | 37 | 4.400166 | 0.6519966 | 2.530011 | 0 | 10.93977 | 0
2018-03-10 04:55 | 281310.9 | 120.0007 | 4 | 37 | 4.296221 | 0 | 2.530017 | 0 | 10.9398 | 0
2018-03-10 04:57 | 281430.9 | 240.0008 | 4 | 37 | 4.28517 | 0 | 2.530017 | 0 | 10.9398 | 0
2018-03-10 04:58 | 281490.9 | 300.0022 | 4 | 37 | 4.282191 | 0 | 2.530017 | 0 | 10.9398 | 0
2018-03-10 05:00 | 281611 | 120.0018 | 5 | 37 | 3.847091 | -3.259998 | 2.530017 | 0.1086669 | 10.9398 | 0.4239232
2018-03-10 05:02 | 281731 | 240.0005 | 5 | 37 | 3.798395 | -3.260089 | 2.530017 | 0.2173267 | 10.9398 | 0.8391823
2018-03-10 05:04 | 281851 | 360.0002 | 5 | 37 | 3.754098 | -3.26006 | 2.530017 | 0.3259766 | 10.9398 | 1.249464
2018-03-10 05:06 | 281971 | 480.0005 | 5 | 37 | 3.710713 | -3.260069 | 2.530017 | 0.4346335 | 10.9398 | 1.655016
2018-03-10 05:08 | 282091 | 600.0007 | 5 | 37 | 3.66762 | -3.259978 | 2.530017 | 0.5431846 | 10.9398 | 2.055469
2018-03-10 05:10 | 282211 | 720.0006 | 5 | 37 | 3.626656 | -3.25998 | 2.530017 | 0.6519744 | 10.9398 | 2.452202
2018-03-10 05:12 | 282331 | 840.001 | 5 | 37 | 3.589167 | -3.260005 | 2.530017 | 0.7606423 | 10.9398 | 2.844234
2018-03-10 05:14 | 282451 | 960.0009 | 5 | 37 | 3.554947 | -3.260042 | 2.530017 | 0.8693157 | 10.9398 | 3.23239
2018-03-10 05:16 | 282571 | 1080.0006 | 5 | 37 | 3.523808 | -3.26 | 2.530017 | 0.9779553 | 10.9398 | 3.61689
2018-03-10 05:18 | 282691 | 1200.0002 | 5 | 37 | 3.494551 | -3.259989 | 2.530017 | 1.08654 | 10.9398 | 3.997919
2018-03-10 05:20 | 282811 | 1320.0006 | 5 | 37 | 3.466773 | -3.259881 | 2.530017 | 1.195254 | 10.9398 | 4.376295
2018-03-10 05:22 | 282931 | 1440.0002 | 5 | 37 | 3.440601 | -3.260014 | 2.530017 | 1.303971 | 10.9398 | 4.751751
2018-03-10 05:24 | 283051 | 1560.001 | 5 | 37 | 3.416092 | -3.260058 | 2.530017 | 1.412597 | 10.9398 | 5.124149
2018-03-10 05:26 | 283171 | 1680.0002 | 5 | 37 | 3.392637 | -3.260005 | 2.530017 | 1.521299 | 10.9398 | 5.494209
2018-03-10 05:28 | 283291 | 1800.0018 | 5 | 37 | 3.369242 | -3.259896 | 2.530017 | 1.629963 | 10.9398 | 5.861598
2018-03-10 05:30 | 283411 | 1920.001 | 5 | 37 | 3.344981 | -3.259936 | 2.530017 | 1.738639 | 10.9398 | 6.226451
2018-03-10 05:32 | 283531 | 2040.0014 | 5 | 37 | 3.31947 | -3.260002 | 2.530017 | 1.84727 | 10.9398 | 6.588452
2018-03-10 05:34 | 283651 | 2160.0007 | 5 | 37 | 3.291265 | -3.259968 | 2.530017 | 1.955968 | 10.9398 | 6.947778
2018-03-10 05:36 | 283771 | 2280.0002 | 5 | 37 | 3.258542 | -3.26002 | 2.530017 | 2.064631 | 10.9398 | 7.303678
2018-03-10 05:38 | 283891 | 2400.0018 | 5 | 37 | 3.220687 | -3.260002 | 2.530017 | 2.173291 | 10.9398 | 7.655742
2018-03-10 05:40 | 284011 | 2520.0002 | 5 | 37 | 3.174795 | -3.259989 | 2.530017 | 2.281954 | 10.9398 | 8.003318
2018-03-10 05:42 | 284131 | 2640.0018 | 5 | 37 | 3.117083 | -3.260014 | 2.530017 | 2.390616 | 10.9398 | 8.345301
2018-03-10 05:44 | 284251 | 2760.0002 | 5 | 37 | 3.038257 | -3.260032 | 2.530017 | 2.499286 | 10.9398 | 8.680017
2018-03-10 05:45 | 284295.3 | 2804.3184 | 5 | 37 | 2.999995 | -3.260015 | 2.530017 | 2.539418 | 10.9398 | 8.801206
2018-03-10 05:47 | 284415.4 | 120.0016 | 6 | 37 | 3.633818 | 0 | 2.530017 | 2.539418 | 10.9398 | 8.801206
2018-03-10 05:49 | 284535.4 | 240.0016 | 6 | 37 | 3.670693 | 0 | 2.530017 | 2.539418 | 10.9398 | 8.801206
2018-03-10 05:50 | 284595.4 | 300.0022 | 6 | 37 | 3.678747 | 0 | 2.530017 | 2.539418 | 10.9398 | 8.801206
2018-03-10 05:50 | 284595.4 | 0.0028 | 7 | 38 | 3.678687 | 0 | 0 | 0 | 0 | 0
2018-03-10 05:52 | 284715.4 | 120.0007 | 2 | 38 | 4.200257 | 4.214508 | 0.1530407 | 0 | 0.6399044 | 0
2018-03-10 05:54 | 284835.4 | 240.0018 | 2 | 38 | 4.200252 | 3.789938 | 0.286032 | 0 | 1.198503 | 0
2018-03-10 05:56 | 284955.4 | 360.001 | 2 | 38 | 4.20027 | 3.500727 | 0.4072108 | 0 | 1.707484 | 0
2018-03-10 05:58 | 285075.4 | 480.0006 | 2 | 38 | 4.200227 | 3.269178 | 0.5199893 | 0 | 2.18118 | 0
2018-03-10 05:58 | 285080.5 | 485.0856 | 2 | 38 | 4.200261 | 3.259998 | 0.5246116 | 0 | 2.200595 | 0
2018-03-10 06:00 | 285200.6 | 120.0006 | 3 | 38 | 4.220443 | 3.259794 | 0.6328773 | 0 | 2.656349 | 0
2018-03-10 06:02 | 285320.6 | 240.0006 | 3 | 38 | 4.24267 | 3.259911 | 0.7415465 | 0 | 3.11618 | 0
2018-03-10 06:04 | 285440.6 | 360.0018 | 3 | 38 | 4.267064 | 3.259844 | 0.8502259 | 0 | 3.578572 | 0
2018-03-10 06:06 | 285560.6 | 480.0006 | 3 | 38 | 4.293653 | 3.260162 | 0.9588798 | 0 | 4.043635 | 0
2018-03-10 06:08 | 285680.6 | 600.0019 | 3 | 38 | 4.322364 | 3.25983 | 1.067538 | 0 | 4.511718 | 0
2018-03-10 06:10 | 285800.6 | 720.0015 | 3 | 38 | 4.352731 | 3.259987 | 1.176232 | 0 | 4.98317 | 0
2018-03-10 06:12 | 285920.6 | 840.001 | 3 | 38 | 4.384781 | 3.259912 | 1.284892 | 0 | 5.457861 | 0
2018-03-10 06:14 | 286040.6 | 960.0019 | 3 | 38 | 4.400259 | 3.083652 | 1.391889 | 0 | 5.928281 | 0
2018-03-10 06:16 | 286160.6 | 1080.0003 | 3 | 38 | 4.400236 | 2.812042 | 1.490039 | 0 | 6.360163 | 0
2018-03-10 06:18 | 286280.6 | 1200.0019 | 3 | 38 | 4.400197 | 2.577335 | 1.57967 | 0 | 6.754564 | 0
2018-03-10 06:20 | 286400.6 | 1320.0002 | 3 | 38 | 4.400239 | 2.374559 | 1.662247 | 0 | 7.117922 | 0
2018-03-10 06:22 | 286520.6 | 1440.0003 | 3 | 38 | 4.400171 | 2.200134 | 1.738414 | 0 | 7.453071 | 0
2018-03-10 06:24 | 286640.6 | 1560.0011 | 3 | 38 | 4.400229 | 2.050295 | 1.809203 | 0 | 7.764557 | 0
2018-03-10 06:26 | 286760.6 | 1680.0003 | 3 | 38 | 4.400177 | 1.91545 | 1.87528 | 0 | 8.055309 | 0
2018-03-10 06:28 | 286880.6 | 1800.0012 | 3 | 38 | 4.400162 | 1.792711 | 1.937053 | 0 | 8.327124 | 0
2018-03-10 06:30 | 287000.6 | 1920.0002 | 3 | 38 | 4.400188 | 1.68145 | 1.994932 | 0 | 8.581801 | 0
2018-03-10 06:32 | 287120.6 | 2040.0011 | 3 | 38 | 4.400121 | 1.577513 | 2.049237 | 0 | 8.820755 | 0
2018-03-10 06:34 | 287240.6 | 2160.0003 | 3 | 38 | 4.400199 | 1.481653 | 2.100175 | 0 | 9.04489 | 0
2018-03-10 06:36 | 287360.6 | 2280.0011 | 3 | 38 | 4.40016 | 1.392481 | 2.148096 | 0 | 9.255749 | 0
2018-03-10 06:38 | 287480.6 | 2400.002 | 3 | 38 | 4.400197 | 1.307588 | 2.193063 | 0 | 9.453612 | 0
2018-03-10 06:40 | 287600.6 | 2520.0019 | 3 | 38 | 4.400203 | 1.227639 | 2.2353 | 0 | 9.639464 | 0
2018-03-10 06:42 | 287720.6 | 2640.0003 | 3 | 38 | 4.400162 | 1.152004 | 2.274952 | 0 | 9.813938 | 0
2018-03-10 06:44 | 287840.6 | 2760.0018 | 3 | 38 | 4.400141 | 1.081479 | 2.312174 | 0 | 9.977723 | 0
2018-03-10 06:46 | 287960.6 | 2880.0018 | 3 | 38 | 4.400151 | 1.014915 | 2.34712 | 0 | 10.13149 | 0
2018-03-10 06:48 | 288080.6 | 3000.0002 | 3 | 38 | 4.400131 | 0.9519367 | 2.379891 | 0 | 10.27569 | 0
2018-03-10 06:50 | 288200.6 | 3120.0014 | 3 | 38 | 4.400216 | 0.8938255 | 2.410643 | 0 | 10.411 | 0
2018-03-10 06:52 | 288320.6 | 3240.001 | 3 | 38 | 4.400172 | 0.8383102 | 2.439478 | 0 | 10.53788 | 0
2018-03-10 06:54 | 288440.6 | 3360.0004 | 3 | 38 | 4.400162 | 0.7862616 | 2.466537 | 0 | 10.65694 | 0
2018-03-10 06:56 | 288560.6 | 3480.0006 | 3 | 38 | 4.400171 | 0.7373152 | 2.491907 | 0 | 10.76857 | 0
2018-03-10 06:58 | 288680.6 | 3600.0006 | 3 | 38 | 4.400152 | 0.691288 | 2.5157 | 0 | 10.87327 | 0
2018-03-10 07:00 | 288788.4 | 3707.832 | 3 | 38 | 4.400166 | 0.6519852 | 2.535806 | 0 | 10.96174 | 0
2018-03-10 07:02 | 288908.4 | 120.0014 | 4 | 38 | 4.295349 | 0 | 2.535806 | 0 | 10.96174 | 0
2018-03-10 07:04 | 289028.4 | 240.0013 | 4 | 38 | 4.284153 | 0 | 2.535806 | 0 | 10.96174 | 0
2018-03-10 07:05 | 289088.4 | 300.0015 | 4 | 38 | 4.281167 | 0 | 2.535806 | 0 | 10.96174 | 0
2018-03-10 07:07 | 289208.5 | 120.0011 | 5 | 38 | 3.843375 | -3.260042 | 2.535806 | 0.108635 | 10.96174 | 0.4234391
2018-03-10 07:09 | 289328.5 | 240.0014 | 5 | 38 | 3.794851 | -3.260049 | 2.535806 | 0.2173299 | 10.96174 | 0.8384303
2018-03-10 07:11 | 289448.5 | 360.0009 | 5 | 38 | 3.750599 | -3.260018 | 2.535806 | 0.3259989 | 10.96174 | 1.248397
2018-03-10 07:13 | 289568.5 | 480.0005 | 5 | 38 | 3.707199 | -3.26004 | 2.535806 | 0.4346169 | 10.96174 | 1.653416
2018-03-10 07:15 | 289688.5 | 600.001 | 5 | 38 | 3.664171 | -3.2601 | 2.535806 | 0.5433226 | 10.96174 | 2.054054
2018-03-10 07:17 | 289808.5 | 720.0011 | 5 | 38 | 3.623386 | -3.260016 | 2.535806 | 0.6519265 | 10.96174 | 2.449755
2018-03-10 07:19 | 289928.5 | 840.001 | 5 | 38 | 3.586063 | -3.260078 | 2.535806 | 0.7606677 | 10.96174 | 2.841709
2018-03-10 07:21 | 290048.5 | 960.0006 | 5 | 38 | 3.551866 | -3.260089 | 2.535806 | 0.8692396 | 10.96174 | 3.229175
2018-03-10 07:23 | 290168.5 | 1080.0002 | 5 | 38 | 3.520574 | -3.26009 | 2.535806 | 0.9779646 | 10.96174 | 3.613636
2018-03-10 07:25 | 290288.5 | 1200.0009 | 5 | 38 | 3.491555 | -3.260103 | 2.535806 | 1.086662 | 10.96174 | 3.994715
2018-03-10 07:27 | 290408.5 | 1320.0006 | 5 | 38 | 3.464017 | -3.260089 | 2.535806 | 1.195292 | 10.96174 | 4.372488
2018-03-10 07:29 | 290528.5 | 1440.0001 | 5 | 38 | 3.43828 | -3.260029 | 2.535806 | 1.303993 | 10.96174 | 4.747609
2018-03-10 07:31 | 290648.5 | 1560.0014 | 5 | 38 | 3.413479 | -3.260077 | 2.535806 | 1.412647 | 10.96174 | 5.119839
2018-03-10 07:33 | 290768.5 | 1680.0006 | 5 | 38 | 3.389709 | -3.260034 | 2.535806 | 1.521324 | 10.96174 | 5.489509
2018-03-10 07:35 | 290888.5 | 1800.001 | 5 | 38 | 3.365672 | -3.260025 | 2.535806 | 1.629991 | 10.96174 | 5.856561
2018-03-10 07:37 | 291008.5 | 1920.0015 | 5 | 38 | 3.34098 | -3.260072 | 2.535806 | 1.73867 | 10.96174 | 6.221006
2018-03-10 07:39 | 291128.5 | 2040.0014 | 5 | 38 | 3.314725 | -3.26005 | 2.535806 | 1.84731 | 10.96174 | 6.582557
2018-03-10 07:41 | 291248.5 | 2160.0005 | 5 | 38 | 3.285534 | -3.260056 | 2.535806 | 1.955994 | 10.96174 | 6.941258
2018-03-10 07:43 | 291368.5 | 2280.0006 | 5 | 38 | 3.252411 | -3.259995 | 2.535806 | 2.064653 | 10.96174 | 7.296505
2018-03-10 07:45 | 291488.5 | 2400.0018 | 5 | 38 | 3.213463 | -3.260069 | 2.535806 | 2.173335 | 10.96174 | 7.647924
2018-03-10 07:47 | 291608.5 | 2520.0018 | 5 | 38 | 3.166592 | -3.26009 | 2.535806 | 2.281994 | 10.96174 | 7.99463
2018-03-10 07:49 | 291728.5 | 2640.0006 | 5 | 38 | 3.107488 | -3.260065 | 2.535806 | 2.390667 | 10.96174 | 8.335683
2018-03-10 07:51 | 291848.5 | 2760.001 | 5 | 38 | 3.02717 | -3.26005 | 2.535806 | 2.499329 | 10.96174 | 8.669254
2018-03-10 07:52 | 291879.6 | 2791.1416 | 5 | 38 | 2.999998 | -3.260107 | 2.535806 | 2.527499 | 10.96174 | 8.754155
2018-03-10 07:54 | 291999.7 | 120.0014 | 6 | 38 | 3.635985 | 0 | 2.535806 | 2.527499 | 10.96174 | 8.754155
2018-03-10 07:56 | 292119.7 | 240.0018 | 6 | 38 | 3.672856 | 0 | 2.535806 | 2.527499 | 10.96174 | 8.754155
2018-03-10 07:57 | 292179.7 | 300.0008 | 6 | 38 | 3.680785 | 0 | 2.535806 | 2.527499 | 10.96174 | 8.754155
2018-03-10 07:57 | 292179.7 | 0.0028 | 7 | 39 | 3.680799 | 0 | 0 | 0 | 0 | 0
2018-03-10 07:59 | 292299.8 | 120.0001 | 2 | 39 | 4.200267 | 4.174076 | 0.1520771 | 0 | 0.636053 | 0
2018-03-10 08:01 | 292419.8 | 240.0017 | 2 | 39 | 4.200257 | 3.754076 | 0.2838706 | 0 | 1.189621 | 0
2018-03-10 08:03 | 292539.8 | 360.0013 | 2 | 39 | 4.200257 | 3.470694 | 0.4039249 | 0 | 1.693878 | 0
2018-03-10 08:04 | 292652.2 | 472.4751 | 2 | 39 | 4.20024 | 3.259987 | 0.5090727 | 0 | 2.135522 | 0
2018-03-10 08:06 | 292772.3 | 120.0014 | 3 | 39 | 4.219791 | 3.260098 | 0.6173466 | 0 | 2.591271 | 0
2018-03-10 08:08 | 292892.3 | 240.0018 | 3 | 39 | 4.241831 | 3.26008 | 0.7260135 | 0 | 3.051004 | 0
2018-03-10 08:10 | 293012.3 | 360.0002 | 3 | 39 | 4.26562 | 3.260105 | 0.8346774 | 0 | 3.513208 | 0
2018-03-10 08:12 | 293132.3 | 480.0018 | 3 | 39 | 4.291873 | 3.260124 | 0.9433503 | 0 | 3.978164 | 0
2018-03-10 08:14 | 293252.3 | 600.0011 | 3 | 39 | 4.320254 | 3.260157 | 1.051982 | 0 | 4.445914 | 0
2018-03-10 08:16 | 293372.3 | 720.0018 | 3 | 39 | 4.350329 | 3.260124 | 1.160664 | 0 | 4.917061 | 0
2018-03-10 08:18 | 293492.3 | 840.0007 | 3 | 39 | 4.382393 | 3.26016 | 1.269359 | 0 | 5.391647 | 0
2018-03-10 08:20 | 293612.3 | 960.0002 | 3 | 39 | 4.40023 | 3.103022 | 1.376729 | 0 | 5.863581 | 0
2018-03-10 08:22 | 293732.3 | 1080.0006 | 3 | 39 | 4.400271 | 2.833057 | 1.475421 | 0 | 6.297847 | 0
2018-03-10 08:24 | 293852.3 | 1200.0011 | 3 | 39 | 4.400239 | 2.595314 | 1.565823 | 0 | 6.69564 | 0
2018-03-10 08:26 | 293972.3 | 1320.0018 | 3 | 39 | 4.400224 | 2.390583 | 1.648854 | 0 | 7.060993 | 0
2018-03-10 08:28 | 294092.3 | 1440.0011 | 3 | 39 | 4.400225 | 2.213408 | 1.725575 | 0 | 7.398582 | 0
2018-03-10 08:30 | 294212.3 | 1560.001 | 3 | 39 | 4.400168 | 2.060038 | 1.796785 | 0 | 7.711921 | 0
2018-03-10 08:32 | 294332.3 | 1680.0007 | 3 | 39 | 4.400194 | 1.92409 | 1.86316 | 0 | 8.003983 | 0
2018-03-10 08:34 | 294452.3 | 1800.0011 | 3 | 39 | 4.400185 | 1.801182 | 1.925208 | 0 | 8.27701 | 0
2018-03-10 08:36 | 294572.3 | 1920.001 | 3 | 39 | 4.400191 | 1.688851 | 1.983357 | 0 | 8.532875 | 0
2018-03-10 08:38 | 294692.3 | 2040.0011 | 3 | 39 | 4.400223 | 1.586065 | 2.037906 | 0 | 8.7729 | 0
2018-03-10 08:40 | 294812.3 | 2160.0003 | 3 | 39 | 4.4002 | 1.489019 | 2.089108 | 0 | 8.998201 | 0
2018-03-10 08:42 | 294932.3 | 2280.0011 | 3 | 39 | 4.400128 | 1.398622 | 2.137229 | 0 | 9.20994 | 0
2018-03-10 08:44 | 295052.3 | 2400.0007 | 3 | 39 | 4.400162 | 1.314776 | 2.18243 | 0 | 9.408834 | 0
2018-03-10 08:46 | 295172.3 | 2520.0006 | 3 | 39 | 4.400103 | 1.234441 | 2.224929 | 0 | 9.595836 | 0
2018-03-10 08:48 | 295292.3 | 2640.0011 | 3 | 39 | 4.400104 | 1.15974 | 2.26483 | 0 | 9.771406 | 0
2018-03-10 08:50 | 295412.3 | 2760.0007 | 3 | 39 | 4.400143 | 1.089174 | 2.302322 | 0 | 9.936379 | 0
2018-03-10 08:52 | 295532.3 | 2880.0003 | 3 | 39 | 4.400121 | 1.023027 | 2.337524 | 0 | 10.09127 | 0
2018-03-10 08:54 | 295652.3 | 3000.0003 | 3 | 39 | 4.400227 | 0.9605112 | 2.37056 | 0 | 10.23664 | 0
2018-03-10 08:56 | 295772.3 | 3120.0006 | 3 | 39 | 4.400154 | 0.9000616 | 2.401559 | 0 | 10.37304 | 0
2018-03-10 08:58 | 295892.3 | 3240.001 | 3 | 39 | 4.400113 | 0.8435831 | 2.430624 | 0 | 10.50093 | 0
2018-03-10 09:00 | 296012.3 | 3360.0018 | 3 | 39 | 4.400165 | 0.7914591 | 2.457869 | 0 | 10.62081 | 0
2018-03-10 09:02 | 296132.3 | 3480.001 | 3 | 39 | 4.400144 | 0.7419357 | 2.483418 | 0 | 10.73323 | 0
2018-03-10 09:04 | 296252.3 | 3600.001 | 3 | 39 | 4.400133 | 0.6956549 | 2.50737 | 0 | 10.83862 | 0
2018-03-10 09:06 | 296372.1 | 3719.812 | 3 | 39 | 4.400144 | 0.6519918 | 2.529789 | 0 | 10.93727 | 0
2018-03-10 09:08 | 296492.1 | 120.0006 | 4 | 39 | 4.29593 | 0 | 2.529789 | 0 | 10.93727 | 0
2018-03-10 09:10 | 296612.1 | 240.0019 | 4 | 39 | 4.284799 | 0 | 2.529789 | 0 | 10.93727 | 0
2018-03-10 09:11 | 296672.1 | 300.0032 | 4 | 39 | 4.28184 | 0 | 2.529789 | 0 | 10.93727 | 0
2018-03-10 09:13 | 296792.2 | 120.001 | 5 | 39 | 3.846786 | -3.260022 | 2.529789 | 0.1086374 | 10.93727 | 0.4237716
2018-03-10 09:15 | 296912.2 | 240.0005 | 5 | 39 | 3.798352 | -3.25995 | 2.529789 | 0.217311 | 10.93727 | 0.8390533
2018-03-10 09:17 | 297032.2 | 360.0002 | 5 | 39 | 3.754538 | -3.260038 | 2.529789 | 0.3259576 | 10.93727 | 1.249347
2018-03-10 09:19 | 297152.2 | 480.0018 | 5 | 39 | 3.7112 | -3.259943 | 2.529789 | 0.4345191 | 10.93727 | 1.654594
2018-03-10 09:21 | 297272.2 | 600.001 | 5 | 39 | 3.668072 | -3.260002 | 2.529789 | 0.5433207 | 10.93727 | 2.056022
2018-03-10 09:23 | 297392.2 | 720.0018 | 5 | 39 | 3.627146 | -3.260043 | 2.529789 | 0.6519645 | 10.93727 | 2.45228
2018-03-10 09:25 | 297512.2 | 840.0006 | 5 | 39 | 3.5895 | -3.260047 | 2.529789 | 0.7606499 | 10.93727 | 2.844421
2018-03-10 09:27 | 297632.2 | 960.001 | 5 | 39 | 3.555239 | -3.260076 | 2.529789 | 0.8693114 | 10.93727 | 3.23257
2018-03-10 09:29 | 297752.2 | 1080.0006 | 5 | 39 | 3.52352 | -3.260058 | 2.529789 | 0.977986 | 10.93727 | 3.617193
2018-03-10 09:31 | 297872.2 | 1200.0007 | 5 | 39 | 3.494339 | -3.260067 | 2.529789 | 1.086654 | 10.93727 | 3.998475
2018-03-10 09:33 | 297992.2 | 1320.0002 | 5 | 39 | 3.466998 | -3.260029 | 2.529789 | 1.195314 | 10.93727 | 4.376665
2018-03-10 09:35 | 298112.2 | 1440.001 | 5 | 39 | 3.44107 | -3.26003 | 2.529789 | 1.303985 | 10.93727 | 4.752008
2018-03-10 09:37 | 298232.2 | 1560.0002 | 5 | 39 | 3.416652 | -3.260016 | 2.529789 | 1.412639 | 10.93727 | 5.124559
2018-03-10 09:39 | 298352.2 | 1680.0006 | 5 | 39 | 3.392796 | -3.259983 | 2.529789 | 1.52132 | 10.93727 | 5.494574
2018-03-10 09:41 | 298472.2 | 1800.0002 | 5 | 39 | 3.369146 | -3.26003 | 2.529789 | 1.629963 | 10.93727 | 5.861897
2018-03-10 09:43 | 298592.2 | 1920.0005 | 5 | 39 | 3.344648 | -3.259998 | 2.529789 | 1.738606 | 10.93727 | 6.226623
2018-03-10 09:45 | 298712.2 | 2040.0006 | 5 | 39 | 3.318758 | -3.259974 | 2.529789 | 1.847288 | 10.93727 | 6.588747
2018-03-10 09:47 | 298832.2 | 2160.0003 | 5 | 39 | 3.290147 | -3.259976 | 2.529789 | 1.955978 | 10.93727 | 6.947947
2018-03-10 09:49 | 298952.2 | 2280.0014 | 5 | 39 | 3.257551 | -3.26009 | 2.529789 | 2.06465 | 10.93727 | 7.303771
2018-03-10 09:51 | 299072.2 | 2400.0006 | 5 | 39 | 3.219898 | -3.260056 | 2.529789 | 2.173307 | 10.93727 | 7.655735
2018-03-10 09:53 | 299192.2 | 2520.0002 | 5 | 39 | 3.173912 | -3.260047 | 2.529789 | 2.281975 | 10.93727 | 8.003234
2018-03-10 09:55 | 299312.2 | 2640.0015 | 5 | 39 | 3.115675 | -3.26007 | 2.529789 | 2.390637 | 10.93727 | 8.345096
2018-03-10 09:57 | 299432.2 | 2760.0007 | 5 | 39 | 3.035624 | -3.260082 | 2.529789 | 2.499289 | 10.93727 | 8.679536
2018-03-10 09:58 | 299473 | 2800.8176 | 5 | 39 | 2.999997 | -3.260043 | 2.529789 | 2.536247 | 10.93727 | 8.791083
2018-03-10 10:00 | 299593.1 | 120.0004 | 6 | 39 | 3.633804 | 0 | 2.529789 | 2.536247 | 10.93727 | 8.791083
2018-03-10 10:02 | 299713.1 | 240.0012 | 6 | 39 | 3.670781 | 0 | 2.529789 | 2.536247 | 10.93727 | 8.791083
2018-03-10 10:03 | 299773.1 | 300.0021 | 6 | 39 | 3.678855 | 0 | 2.529789 | 2.536247 | 10.93727 | 8.791083
2018-03-10 10:03 | 299773.1 | 0.0027 | 7 | 40 | 3.678936 | 0 | 0 | 0 | 0 | 0
2018-03-10 10:05 | 299893.2 | 120.001 | 2 | 40 | 4.200289 | 4.206057 | 0.1528476 | 0 | 0.6391324 | 0
2018-03-10 10:07 | 300013.2 | 240.001 | 2 | 40 | 4.200251 | 3.782681 | 0.2854736 | 0 | 1.196197 | 0
2018-03-10 10:09 | 300133.2 | 360.001 | 2 | 40 | 4.200227 | 3.494009 | 0.4065734 | 0 | 1.704845 | 0
2018-03-10 10:11 | 300253.2 | 480.001 | 2 | 40 | 4.200201 | 3.267715 | 0.5191852 | 0 | 2.177841 | 0
2018-03-10 10:11 | 300257.7 | 484.5816 | 2 | 40 | 4.200215 | 3.259995 | 0.5233431 | 0 | 2.195305 | 0
2018-03-10 10:13 | 300377.7 | 120.001 | 3 | 40 | 4.220231 | 3.26012 | 0.6316612 | 0 | 2.651262 | 0
2018-03-10 10:15 | 300497.7 | 240.0003 | 3 | 40 | 4.242589 | 3.260099 | 0.7403207 | 0 | 3.111027 | 0
2018-03-10 10:17 | 300617.7 | 360.0003 | 3 | 40 | 4.266713 | 3.260193 | 0.8489829 | 0 | 3.573334 | 0
2018-03-10 10:19 | 300737.7 | 480.0003 | 3 | 40 | 4.293266 | 3.260181 | 0.9576265 | 0 | 4.038306 | 0
2018-03-10 10:21 | 300857.7 | 600.0003 | 3 | 40 | 4.321834 | 3.260176 | 1.06629 | 0 | 4.506352 | 0
2018-03-10 10:23 | 300977.7 | 720.0018 | 3 | 40 | 4.352448 | 3.259842 | 1.174993 | 0 | 4.977799 | 0
2018-03-10 10:25 | 301097.7 | 840.0003 | 3 | 40 | 4.384614 | 3.260174 | 1.283597 | 0 | 5.452222 | 0
2018-03-10 10:27 | 301217.7 | 960.0002 | 3 | 40 | 4.400287 | 3.083006 | 1.390653 | 0 | 5.92289 | 0
2018-03-10 10:29 | 301337.7 | 1080.0011 | 3 | 40 | 4.400239 | 2.811907 | 1.488767 | 0 | 6.354615 | 0
2018-03-10 10:31 | 301457.7 | 1200.0002 | 3 | 40 | 4.400218 | 2.577917 | 1.578428 | 0 | 6.749146 | 0
2018-03-10 10:33 | 301577.7 | 1320.001 | 3 | 40 | 4.40026 | 2.380047 | 1.660982 | 0 | 7.112399 | 0
2018-03-10 10:35 | 301697.7 | 1440.0011 | 3 | 40 | 4.400251 | 2.207146 | 1.737331 | 0 | 7.448354 | 0
2018-03-10 10:37 | 301817.7 | 1560.0002 | 3 | 40 | 4.400199 | 2.054155 | 1.808373 | 0 | 7.760953 | 0
2018-03-10 10:39 | 301937.7 | 1680.0011 | 3 | 40 | 4.40016 | 1.918094 | 1.87455 | 0 | 8.052142 | 0
2018-03-10 10:41 | 302057.7 | 1800.0011 | 3 | 40 | 4.400106 | 1.795867 | 1.936455 | 0 | 8.32454 | 0
2018-03-10 10:43 | 302177.7 | 1920.0007 | 3 | 40 | 4.400195 | 1.683789 | 1.994424 | 0 | 8.579615 | 0
2018-03-10 10:45 | 302297.7 | 2040.0011 | 3 | 40 | 4.400206 | 1.579517 | 2.048799 | 0 | 8.818874 | 0
2018-03-10 10:47 | 302417.7 | 2160.0017 | 3 | 40 | 4.400122 | 1.481405 | 2.09979 | 0 | 9.043243 | 0
2018-03-10 10:49 | 302537.7 | 2280.0004 | 3 | 40 | 4.400167 | 1.391573 | 2.147672 | 0 | 9.253933 | 0
2018-03-10 10:51 | 302657.7 | 2400.0011 | 3 | 40 | 4.400233 | 1.306988 | 2.192633 | 0 | 9.451769 | 0
2018-03-10 10:53 | 302777.7 | 2520.002 | 3 | 40 | 4.400119 | 1.226742 | 2.234849 | 0 | 9.637526 | 0
2018-03-10 10:55 | 302897.7 | 2640.0011 | 3 | 40 | 4.400156 | 1.150635 | 2.274448 | 0 | 9.811769 | 0
2018-03-10 10:57 | 303017.7 | 2760.0011 | 3 | 40 | 4.40016 | 1.079288 | 2.311622 | 0 | 9.975342 | 0
2018-03-10 10:59 | 303137.7 | 2880.0006 | 3 | 40 | 4.400158 | 1.012891 | 2.34649 | 0 | 10.12877 | 0
2018-03-10 11:01 | 303257.7 | 3000.0005 | 3 | 40 | 4.400178 | 0.9505939 | 2.379211 | 0 | 10.27275 | 0
2018-03-10 11:03 | 303377.7 | 3120.0002 | 3 | 40 | 4.400191 | 0.8917646 | 2.409896 | 0 | 10.40776 | 0
2018-03-10 11:05 | 303497.7 | 3240.0002 | 3 | 40 | 4.40015 | 0.835535 | 2.43867 | 0 | 10.53438 | 0
2018-03-10 11:07 | 303617.7 | 3360.0006 | 3 | 40 | 4.400133 | 0.7834911 | 2.465635 | 0 | 10.65302 | 0
2018-03-10 11:09 | 303737.7 | 3480.0018 | 3 | 40 | 4.40013 | 0.7342005 | 2.490931 | 0 | 10.76433 | 0
2018-03-10 11:11 | 303857.7 | 3600.0014 | 3 | 40 | 4.400119 | 0.6882086 | 2.514645 | 0 | 10.86867 | 0
2018-03-10 11:13 | 303958.7 | 3700.9664 | 3 | 40 | 4.400128 | 0.6519966 | 2.533442 | 0 | 10.95139 | 0
2018-03-10 11:15 | 304078.8 | 120.0015 | 4 | 40 | 4.295208 | 0 | 2.533442 | 0 | 10.95139 | 0
2018-03-10 11:17 | 304198.8 | 240.0007 | 4 | 40 | 4.284012 | 0 | 2.533442 | 0 | 10.95139 | 0
2018-03-10 11:18 | 304258.8 | 300.0024 | 4 | 40 | 4.281028 | 0 | 2.533442 | 0 | 10.95139 | 0
2018-03-10 11:20 | 304378.8 | 120.0011 | 5 | 40 | 3.843337 | -3.25994 | 2.533442 | 0.1086485 | 10.95139 | 0.4234802
2018-03-10 11:22 | 304498.8 | 240.0018 | 5 | 40 | 3.794358 | -3.25998 | 2.533442 | 0.2173156 | 10.95139 | 0.8383426
2018-03-10 11:24 | 304618.8 | 360.0007 | 5 | 40 | 3.750141 | -3.25986 | 2.533442 | 0.3259716 | 10.95139 | 1.24821
2018-03-10 11:26 | 304738.8 | 480.0006 | 5 | 40 | 3.706686 | -3.259936 | 2.533442 | 0.4346477 | 10.95139 | 1.653396
2018-03-10 11:28 | 304858.8 | 600.0006 | 5 | 40 | 3.664026 | -3.26 | 2.533442 | 0.5432956 | 10.95139 | 2.053792
2018-03-10 11:30 | 304978.8 | 720.0006 | 5 | 40 | 3.623064 | -3.259967 | 2.533442 | 0.6519777 | 10.95139 | 2.449762
2018-03-10 11:32 | 305098.8 | 840.0015 | 5 | 40 | 3.585639 | -3.259961 | 2.533442 | 0.7606439 | 10.95139 | 2.841397
2018-03-10 11:34 | 305218.8 | 960.001 | 5 | 40 | 3.551423 | -3.259956 | 2.533442 | 0.8692908 | 10.95139 | 3.229069
2018-03-10 11:36 | 305338.8 | 1080.0002 | 5 | 40 | 3.520184 | -3.259982 | 2.533442 | 0.9779803 | 10.95139 | 3.613351
2018-03-10 11:38 | 305458.8 | 1200.0018 | 5 | 40 | 3.490866 | -3.259982 | 2.533442 | 1.086637 | 10.95139 | 3.994237
2018-03-10 11:40 | 305578.8 | 1320.0006 | 5 | 40 | 3.463437 | -3.260042 | 2.533442 | 1.195204 | 10.95139 | 4.371728
2018-03-10 11:42 | 305698.8 | 1440.0002 | 5 | 40 | 3.437454 | -3.25992 | 2.533442 | 1.303961 | 10.95139 | 4.746969
2018-03-10 11:44 | 305818.8 | 1560.0007 | 5 | 40 | 3.412781 | -3.260034 | 2.533442 | 1.412632 | 10.95139 | 5.119177
2018-03-10 11:46 | 305938.8 | 1680.0018 | 5 | 40 | 3.388654 | -3.26004 | 2.533442 | 1.52128 | 10.95139 | 5.488657
2018-03-10 11:48 | 306058.8 | 1800.0018 | 5 | 40 | 3.364921 | -3.259932 | 2.533442 | 1.62996 | 10.95139 | 5.855643
2018-03-10 11:50 | 306178.8 | 1920.0006 | 5 | 40 | 3.340603 | -3.26 | 2.533442 | 1.738566 | 10.95139 | 6.219777
2018-03-10 11:52 | 306298.8 | 2040.001 | 5 | 40 | 3.314569 | -3.260047 | 2.533442 | 1.847274 | 10.95139 | 6.581534
2018-03-10 11:54 | 306418.8 | 2160.0007 | 5 | 40 | 3.285143 | -3.260023 | 2.533442 | 1.955896 | 10.95139 | 6.939987
2018-03-10 11:56 | 306538.8 | 2280.0018 | 5 | 40 | 3.25206 | -3.259958 | 2.533442 | 2.064618 | 10.95139 | 7.295408
2018-03-10 11:58 | 306658.8 | 2400.0006 | 5 | 40 | 3.21348 | -3.260005 | 2.533442 | 2.17328 | 10.95139 | 7.64674
2018-03-10 12:00 | 306778.8 | 2520.0018 | 5 | 40 | 3.167099 | -3.26008 | 2.533442 | 2.281934 | 10.95139 | 7.993463
2018-03-10 12:02 | 306898.8 | 2640.0015 | 5 | 40 | 3.108086 | -3.260016 | 2.533442 | 2.39061 | 10.95139 | 8.334579
2018-03-10 12:04 | 307018.8 | 2760.001 | 5 | 40 | 3.026509 | -3.25998 | 2.533442 | 2.499273 | 10.95139 | 8.668165
2018-03-10 12:04 | 307049.3 | 2790.4936 | 5 | 40 | 2.999994 | -3.259912 | 2.533442 | 2.52687 | 10.95139 | 8.751327
2018-03-10 12:06 | 307169.4 | 120.0003 | 6 | 40 | 3.635537 | 0 | 2.533442 | 2.52687 | 10.95139 | 8.751327
2018-03-10 12:08 | 307289.4 | 240.0006 | 6 | 40 | 3.672525 | 0 | 2.533442 | 2.52687 | 10.95139 | 8.751327
2018-03-10 12:09 | 307349.4 | 300.0016 | 6 | 40 | 3.680469 | 0 | 2.533442 | 2.52687 | 10.95139 | 8.751327
2018-03-10 12:09 | 307349.4 | 0.0027 | 7 | 41 | 3.68064 | 0 | 0 | 0 | 0 | 0
2018-03-10 12:11 | 307469.5 | 120.001 | 2 | 41 | 4.200259 | 4.176348 | 0.1522124 | 0 | 0.6366174 | 0
2018-03-10 12:13 | 307589.5 | 240.0018 | 2 | 41 | 4.200283 | 3.754538 | 0.2838654 | 0 | 1.189595 | 0
2018-03-10 12:15 | 307709.5 | 360.0007 | 2 | 41 | 4.200203 | 3.470648 | 0.4040143 | 0 | 1.69425 | 0
2018-03-10 12:17 | 307822.7 | 473.1984 | 2 | 41 | 4.200218 | 3.259991 | 0.5098153 | 0 | 2.138638 | 0
2018-03-10 12:19 | 307942.7 | 120.0018 | 3 | 41 | 4.21982 | 3.26009 | 0.6180555 | 0 | 2.594242 | 0
2018-03-10 12:21 | 308062.7 | 240.0006 | 3 | 41 | 4.241873 | 3.260132 | 0.7267668 | 0 | 3.054169 | 0
2018-03-10 12:23 | 308182.7 | 360.0002 | 3 | 41 | 4.265827 | 3.260057 | 0.8354318 | 0 | 3.516387 | 0
2018-03-10 12:25 | 308302.7 | 480.001 | 3 | 41 | 4.292085 | 3.260113 | 0.9440725 | 0 | 3.981235 | 0
2018-03-10 12:27 | 308422.7 | 600.0011 | 3 | 41 | 4.320693 | 3.260164 | 1.052727 | 0 | 4.449129 | 0
2018-03-10 12:29 | 308542.7 | 720.0018 | 3 | 41 | 4.350704 | 3.260172 | 1.161429 | 0 | 4.920411 | 0
2018-03-10 12:31 | 308662.7 | 840.0011 | 3 | 41 | 4.382227 | 3.260118 | 1.270069 | 0 | 5.394773 | 0
2018-03-10 12:33 | 308782.7 | 960.0006 | 3 | 41 | 4.400266 | 3.104256 | 1.377399 | 0 | 5.866518 | 0
2018-03-10 12:35 | 308902.7 | 1080.001 | 3 | 41 | 4.400257 | 2.833471 | 1.476351 | 0 | 6.301929 | 0
2018-03-10 12:37 | 309022.7 | 1200.0019 | 3 | 41 | 4.400205 | 2.597567 | 1.566773 | 0 | 6.699806 | 0
2018-03-10 12:39 | 309142.7 | 1320.0007 | 3 | 41 | 4.400213 | 2.394886 | 1.649855 | 0 | 7.065384 | 0
2018-03-10 12:41 | 309262.7 | 1440.0006 | 3 | 41 | 4.400248 | 2.219637 | 1.726689 | 0 | 7.403473 | 0
2018-03-10 12:43 | 309382.7 | 1560.0002 | 3 | 41 | 4.400132 | 2.063993 | 1.798074 | 0 | 7.717583 | 0
2018-03-10 12:45 | 309502.7 | 1680.0006 | 3 | 41 | 4.400202 | 1.928366 | 1.864578 | 0 | 8.010214 | 0
2018-03-10 12:47 | 309622.7 | 1800.0019 | 3 | 41 | 4.400224 | 1.804527 | 1.926732 | 0 | 8.283703 | 0
2018-03-10 12:49 | 309742.7 | 1920.001 | 3 | 41 | 4.400165 | 1.691806 | 1.984971 | 0 | 8.539966 | 0
2018-03-10 12:51 | 309862.7 | 2040.0019 | 3 | 41 | 4.400199 | 1.587893 | 2.039603 | 0 | 8.780358 | 0
2018-03-10 12:53 | 309982.7 | 2160.0002 | 3 | 41 | 4.400182 | 1.491074 | 2.090896 | 0 | 9.006054 | 0
2018-03-10 12:55 | 310102.7 | 2280.0019 | 3 | 41 | 4.400144 | 1.39966 | 2.139064 | 0 | 9.218001 | 0
2018-03-10 12:57 | 310222.7 | 2400.0003 | 3 | 41 | 4.400183 | 1.314605 | 2.18425 | 0 | 9.416831 | 0
2018-03-10 12:59 | 310342.7 | 2520.0003 | 3 | 41 | 4.400207 | 1.234865 | 2.226754 | 0 | 9.603853 | 0
2018-03-10 13:01 | 310462.7 | 2640.0006 | 3 | 41 | 4.400151 | 1.159137 | 2.266634 | 0 | 9.779331 | 0
2018-03-10 13:03 | 310582.7 | 2760.0018 | 3 | 41 | 4.400124 | 1.08831 | 2.304089 | 0 | 9.944141 | 0
2018-03-10 13:05 | 310702.7 | 2880.0002 | 3 | 41 | 4.400208 | 1.022531 | 2.339262 | 0 | 10.09891 | 0
2018-03-10 13:07 | 310822.7 | 3000.0003 | 3 | 41 | 4.400224 | 0.959856 | 2.372275 | 0 | 10.24417 | 0
2018-03-10 13:09 | 310942.7 | 3120.001 | 3 | 41 | 4.400177 | 0.899622 | 2.403239 | 0 | 10.38042 | 0
2018-03-10 13:11 | 311062.7 | 3240.0006 | 3 | 41 | 4.400133 | 0.8433275 | 2.432262 | 0 | 10.50812 | 0
2018-03-10 13:13 | 311182.7 | 3360.0005 | 3 | 41 | 4.400177 | 0.7910833 | 2.459487 | 0 | 10.62792 | 0
2018-03-10 13:15 | 311302.7 | 3480.001 | 3 | 41 | 4.400143 | 0.7404928 | 2.485001 | 0 | 10.74018 | 0
2018-03-10 13:17 | 311422.7 | 3600.0006 | 3 | 41 | 4.400105 | 0.6938801 | 2.508904 | 0 | 10.84536 | 0
2018-03-10 13:19 | 311539.7 | 3717.0464 | 3 | 41 | 4.400148 | 0.6519995 | 2.530783 | 0 | 10.94163 | 0
2018-03-10 13:21 | 311659.8 | 120.0005 | 4 | 41 | 4.296253 | 0 | 2.530783 | 0 | 10.94163 | 0
2018-03-10 13:23 | 311779.8 | 240.0004 | 4 | 41 | 4.285168 | 0 | 2.530783 | 0 | 10.94163 | 0
2018-03-10 13:24 | 311839.8 | 300.0014 | 4 | 41 | 4.282199 | 0 | 2.530783 | 0 | 10.94163 | 0
2018-03-10 13:26 | 311959.9 | 120.0006 | 5 | 41 | 3.848218 | -3.259936 | 2.530783 | 0.1086028 | 10.94163 | 0.4237831
2018-03-10 13:28 | 312079.9 | 240.0002 | 5 | 41 | 3.799719 | -3.260054 | 2.530783 | 0.2172982 | 10.94163 | 0.8393102
2018-03-10 13:30 | 312199.9 | 360.001 | 5 | 41 | 3.755553 | -3.259908 | 2.530783 | 0.3259796 | 10.94163 | 1.249858
2018-03-10 13:32 | 312319.9 | 480.0014 | 5 | 41 | 3.712518 | -3.259874 | 2.530783 | 0.434609 | 10.94163 | 1.655483
2018-03-10 13:34 | 312439.9 | 600.0007 | 5 | 41 | 3.669383 | -3.259972 | 2.530783 | 0.5433014 | 10.94163 | 2.056652
2018-03-10 13:36 | 312559.9 | 720.0002 | 5 | 41 | 3.62837 | -3.259927 | 2.530783 | 0.6519212 | 10.94163 | 2.452958
2018-03-10 13:38 | 312679.9 | 840.0006 | 5 | 41 | 3.590614 | -3.260012 | 2.530783 | 0.7606183 | 10.94163 | 2.845274
2018-03-10 13:40 | 312799.9 | 960.0002 | 5 | 41 | 3.556412 | -3.259965 | 2.530783 | 0.8692945 | 10.94163 | 3.233593
2018-03-10 13:42 | 312919.9 | 1080.0007 | 5 | 41 | 3.525156 | -3.26 | 2.530783 | 0.9779627 | 10.94163 | 3.618337
2018-03-10 13:44 | 313039.9 | 1200.0015 | 5 | 41 | 3.495685 | -3.260038 | 2.530783 | 1.086627 | 10.94163 | 3.99978
2018-03-10 13:46 | 313159.9 | 1320.0027 | 5 | 41 | 3.46782 | -3.260047 | 2.530783 | 1.195298 | 10.94163 | 4.378117
2018-03-10 13:48 | 313279.9 | 1440.0018 | 5 | 41 | 3.441512 | -3.25998 | 2.530783 | 1.303961 | 10.94163 | 4.753492
2018-03-10 13:50 | 313399.9 | 1560.0011 | 5 | 41 | 3.417215 | -3.260005 | 2.530783 | 1.412625 | 10.94163 | 5.12614
2018-03-10 13:52 | 313519.9 | 1680.0015 | 5 | 41 | 3.392801 | -3.259943 | 2.530783 | 1.521286 | 10.94163 | 5.496135
2018-03-10 13:54 | 313639.9 | 1800.0007 | 5 | 41 | 3.369248 | -3.260002 | 2.530783 | 1.62993 | 10.94163 | 5.863466
2018-03-10 13:56 | 313759.9 | 1920.0007 | 5 | 41 | 3.344422 | -3.259968 | 2.530783 | 1.738598 | 10.94163 | 6.228239
2018-03-10 13:58 | 313879.9 | 2040.0006 | 5 | 41 | 3.318386 | -3.259972 | 2.530783 | 1.847269 | 10.94163 | 6.590293
2018-03-10 14:00 | 313999.9 | 2160.0003 | 5 | 41 | 3.289865 | -3.260022 | 2.530783 | 1.95594 | 10.94163 | 6.949402
2018-03-10 14:02 | 314119.9 | 2280.0002 | 5 | 41 | 3.257313 | -3.260003 | 2.530783 | 2.064608 | 10.94163 | 7.30517
2018-03-10 14:04 | 314239.9 | 2400.001 | 5 | 41 | 3.219368 | -3.260016 | 2.530783 | 2.173261 | 10.94163 | 7.657073
2018-03-10 14:06 | 314359.9 | 2520.0018 | 5 | 41 | 3.173388 | -3.260036 | 2.530783 | 2.281937 | 10.94163 | 8.004536
2018-03-10 14:08 | 314479.9 | 2640.0002 | 5 | 41 | 3.114843 | -3.259954 | 2.530783 | 2.390598 | 10.94163 | 8.346316
2018-03-10 14:10 | 314599.9 | 2760.0006 | 5 | 41 | 3.034849 | -3.260034 | 2.530783 | 2.499267 | 10.94163 | 8.680734
2018-03-10 14:11 | 314640.1 | 2800.2136 | 5 | 41 | 2.999997 | -3.259961 | 2.530783 | 2.535657 | 10.94163 | 8.790553
2018-03-10 14:13 | 314760.1 | 120.0015 | 6 | 41 | 3.633838 | 0 | 2.530783 | 2.535657 | 10.94163 | 8.790553
2018-03-10 14:15 | 314880.1 | 240.0002 | 6 | 41 | 3.670892 | 0 | 2.530783 | 2.535657 | 10.94163 | 8.790553
2018-03-10 14:16 | 314940.1 | 300.0024 | 6 | 41 | 3.679011 | 0 | 2.530783 | 2.535657 | 10.94163 | 8.790553
2018-03-10 14:16 | 314940.1 | 0.0027 | 7 | 42 | 3.679226 | 0 | 0 | 0 | 0 | 0
2018-03-10 14:18 | 315060.2 | 120.001 | 2 | 42 | 4.200278 | 4.198782 | 0.1526776 | 0 | 0.6384676 | 0
2018-03-10 14:20 | 315180.2 | 240.0007 | 2 | 42 | 4.200215 | 3.774815 | 0.2849689 | 0 | 1.194126 | 0
2018-03-10 14:22 | 315300.2 | 360.0002 | 2 | 42 | 4.200233 | 3.484438 | 0.4057248 | 0 | 1.701331 | 0
2018-03-10 14:24 | 315418.7 | 478.4616 | 2 | 42 | 4.200233 | 3.259983 | 0.5166828 | 0 | 2.16738 | 0
2018-03-10 14:26 | 315538.6 | 120.001 | 3 | 42 | 4.220263 | 3.260201 | 0.6249714 | 0 | 2.623215 | 0
2018-03-10 14:28 | 315658.6 | 240.001 | 3 | 42 | 4.242399 | 3.260212 | 0.7336245 | 0 | 3.082952 | 0
2018-03-10 14:30 | 315778.6 | 360.0003 | 3 | 42 | 4.266757 | 3.260159 | 0.8422871 | 0 | 3.545247 | 0
2018-03-10 14:32 | 315898.6 | 480.0019 | 3 | 42 | 4.293055 | 3.259834 | 0.9509495 | 0 | 4.010291 | 0
2018-03-10 14:34 | 316018.6 | 600.0011 | 3 | 42 | 4.321461 | 3.259872 | 1.05961 | 0 | 4.478291 | 0
2018-03-10 14:36 | 316138.6 | 720.0002 | 3 | 42 | 4.351423 | 3.26009 | 1.168308 | 0 | 4.949641 | 0
2018-03-10 14:38 | 316258.6 | 840.0002 | 3 | 42 | 4.383449 | 3.260174 | 1.276964 | 0 | 5.424178 | 0
2018-03-10 14:40 | 316378.6 | 960.0007 | 3 | 42 | 4.400199 | 3.09038 | 1.384094 | 0 | 5.895109 | 0
2018-03-10 14:42 | 316498.6 | 1080.0006 | 3 | 42 | 4.400245 | 2.822607 | 1.482548 | 0 | 6.328332 | 0
2018-03-10 14:44 | 316618.6 | 1200.0007 | 3 | 42 | 4.400252 | 2.588949 | 1.572699 | 0 | 6.725016 | 0
2018-03-10 14:46 | 316738.6 | 1320.0005 | 3 | 42 | 4.40018 | 2.386372 | 1.655471 | 0 | 7.089231 | 0
2018-03-10 14:48 | 316858.6 | 1440.0003 | 3 | 42 | 4.400141 | 2.211807 | 1.732129 | 0 | 7.426544 | 0
2018-03-10 14:50 | 316978.6 | 1560.0006 | 3 | 42 | 4.400233 | 2.059662 | 1.80326 | 0 | 7.739533 | 0
2018-03-10 14:52 | 317098.6 | 1680.0002 | 3 | 42 | 4.40023 | 1.922618 | 1.869575 | 0 | 8.031333 | 0
2018-03-10 14:54 | 317218.6 | 1800.0003 | 3 | 42 | 4.400153 | 1.798679 | 1.931569 | 0 | 8.304119 | 0
2018-03-10 14:56 | 317338.6 | 1920.0018 | 3 | 42 | 4.400185 | 1.686396 | 1.989638 | 0 | 8.559636 | 0
2018-03-10 14:58 | 317458.6 | 2040.0006 | 3 | 42 | 4.400148 | 1.581522 | 2.044085 | 0 | 8.799211 | 0
2018-03-10 15:00 | 317578.6 | 2160.0019 | 3 | 42 | 4.400241 | 1.484808 | 2.095161 | 0 | 9.023956 | 0
2018-03-10 15:02 | 317698.6 | 2280.0018 | 3 | 42 | 4.400188 | 1.393601 | 2.143116 | 0 | 9.234968 | 0
2018-03-10 15:04 | 317818.6 | 2400.0011 | 3 | 42 | 4.400162 | 1.308429 | 2.188129 | 0 | 9.433029 | 0
2018-03-10 15:06 | 317938.6 | 2520.0003 | 3 | 42 | 4.400224 | 1.229786 | 2.230415 | 0 | 9.619097 | 0
2018-03-10 15:08 | 318058.6 | 2640.0007 | 3 | 42 | 4.400166 | 1.154264 | 2.270119 | 0 | 9.793802 | 0
2018-03-10 15:10 | 318178.6 | 2760.0002 | 3 | 42 | 4.400118 | 1.083085 | 2.30741 | 0 | 9.957886 | 0
2018-03-10 15:12 | 318298.6 | 2880.0006 | 3 | 42 | 4.40016 | 1.017097 | 2.342414 | 0 | 10.11191 | 0
2018-03-10 15:14 | 318418.6 | 3000.0018 | 3 | 42 | 4.400179 | 0.9547987 | 2.375257 | 0 | 10.25643 | 0
2018-03-10 15:16 | 318538.6 | 3120.001 | 3 | 42 | 4.400189 | 0.8958321 | 2.406079 | 0 | 10.39205 | 0
2018-03-10 15:18 | 318658.6 | 3240.0002 | 3 | 42 | 4.400172 | 0.8400249 | 2.434992 | 0 | 10.51927 | 0
2018-03-10 15:20 | 318778.6 | 3360.0014 | 3 | 42 | 4.400157 | 0.7875862 | 2.462114 | 0 | 10.63861 | 0
2018-03-10 15:22 | 318898.6 | 3480.0002 | 3 | 42 | 4.400183 | 0.7386208 | 2.487528 | 0 | 10.75043 | 0
2018-03-10 15:24 | 319018.6 | 3600.001 | 3 | 42 | 4.40016 | 0.6925526 | 2.511359 | 0 | 10.8553 | 0
2018-03-10 15:26 | 319130.7 | 3712.0544 | 3 | 42 | 4.400156 | 0.6519966 | 2.532263 | 0 | 10.94728 | 0
2018-03-10 15:28 | 319250.8 | 120.0005 | 4 | 42 | 4.295406 | 0 | 2.532263 | 0 | 10.94728 | 0
2018-03-10 15:30 | 319370.8 | 240.0017 | 4 | 42 | 4.284246 | 0 | 2.532263 | 0 | 10.94728 | 0
2018-03-10 15:31 | 319430.8 | 300.0039 | 4 | 42 | 4.281236 | 0 | 2.532263 | 0 | 10.94728 | 0
2018-03-10 15:33 | 319550.9 | 120.0008 | 5 | 42 | 3.844301 | -3.259894 | 2.532263 | 0.1086459 | 10.94728 | 0.4235582
2018-03-10 15:35 | 319670.9 | 240.0015 | 5 | 42 | 3.795846 | -3.260007 | 2.532263 | 0.2172887 | 10.94728 | 0.8384528
2018-03-10 15:37 | 319790.9 | 360.001 | 5 | 42 | 3.751958 | -3.259916 | 2.532263 | 0.3259292 | 10.94728 | 1.248446
2018-03-10 15:39 | 319910.9 | 480.0018 | 5 | 42 | 3.708641 | -3.259956 | 2.532263 | 0.4346408 | 10.94728 | 1.653978
2018-03-10 15:41 | 320030.9 | 600.0018 | 5 | 42 | 3.665572 | -3.259941 | 2.532263 | 0.5433131 | 10.94728 | 2.054657
2018-03-10 15:43 | 320150.9 | 720.0018 | 5 | 42 | 3.624897 | -3.259918 | 2.532263 | 0.6519521 | 10.94728 | 2.450644
2018-03-10 15:45 | 320270.9 | 840.0002 | 5 | 42 | 3.587262 | -3.259967 | 2.532263 | 0.7606272 | 10.94728 | 2.842506
2018-03-10 15:47 | 320390.9 | 960.001 | 5 | 42 | 3.553024 | -3.259998 | 2.532263 | 0.8692921 | 10.94728 | 3.230429
2018-03-10 15:49 | 320510.9 | 1080.0006 | 5 | 42 | 3.521523 | -3.259982 | 2.532263 | 0.9779614 | 10.94728 | 3.614796
2018-03-10 15:51 | 320630.9 | 1200.0018 | 5 | 42 | 3.492198 | -3.259925 | 2.532263 | 1.086621 | 10.94728 | 3.995831
2018-03-10 15:53 | 320750.9 | 1320.0006 | 5 | 42 | 3.464568 | -3.259863 | 2.532263 | 1.195214 | 10.94728 | 4.373542
2018-03-10 15:55 | 320870.9 | 1440.0018 | 5 | 42 | 3.438609 | -3.259992 | 2.532263 | 1.30394 | 10.94728 | 4.748804
2018-03-10 15:57 | 320990.9 | 1560.0006 | 5 | 42 | 3.413914 | -3.259967 | 2.532263 | 1.412569 | 10.94728 | 5.120982
2018-03-10 15:59 | 321110.9 | 1680.001 | 5 | 42 | 3.390118 | -3.259968 | 2.532263 | 1.52128 | 10.94728 | 5.490823
2018-03-10 16:01 | 321230.9 | 1800.0018 | 5 | 42 | 3.366518 | -3.259952 | 2.532263 | 1.629928 | 10.94728 | 5.857875
2018-03-10 16:03 | 321350.9 | 1920.0015 | 5 | 42 | 3.342182 | -3.259921 | 2.532263 | 1.738589 | 10.94728 | 6.222374
2018-03-10 16:05 | 321470.9 | 2040.001 | 5 | 42 | 3.31595 | -3.259956 | 2.532263 | 1.847266 | 10.94728 | 6.584181
2018-03-10 16:07 | 321590.9 | 2160.0018 | 5 | 42 | 3.287037 | -3.259941 | 2.532263 | 1.955916 | 10.94728 | 6.94292
2018-03-10 16:09 | 321710.9 | 2280.0006 | 5 | 42 | 3.254336 | -3.259965 | 2.532263 | 2.064587 | 10.94728 | 7.298394
2018-03-10 16:11 | 321830.9 | 2400.001 | 5 | 42 | 3.216043 | -3.259982 | 2.532263 | 2.173235 | 10.94728 | 7.649951
2018-03-10 16:13 | 321950.9 | 2520.0006 | 5 | 42 | 3.169881 | -3.260056 | 2.532263 | 2.281901 | 10.94728 | 7.997005
2018-03-10 16:15 | 322070.9 | 2640.001 | 5 | 42 | 3.110487 | -3.259961 | 2.532263 | 2.39056 | 10.94728 | 8.338343
2018-03-10 16:17 | 322190.9 | 2760.001 | 5 | 42 | 3.029691 | -3.260018 | 2.532263 | 2.499229 | 10.94728 | 8.672234
2018-03-10 16:17 | 322224.5 | 2793.6664 | 5 | 42 | 2.999996 | -3.25994 | 2.532263 | 2.529723 | 10.94728 | 8.764181
2018-03-10 16:19 | 322344.6 | 120.0017 | 6 | 42 | 3.634494 | 0 | 2.532263 | 2.529723 | 10.94728 | 8.764181
2018-03-10 16:21 | 322464.6 | 240.0013 | 6 | 42 | 3.671592 | 0 | 2.532263 | 2.529723 | 10.94728 | 8.764181
2018-03-10 16:22 | 322524.6 | 300.0039 | 6 | 42 | 3.679574 | 0 | 2.532263 | 2.529723 | 10.94728 | 8.764181
2018-03-10 16:22 | 322524.6 | 0.0027 | 7 | 43 | 3.679749 | 0 | 0 | 0 | 0 | 0
2018-03-10 16:24 | 322644.6 | 120.0006 | 2 | 43 | 4.200277 | 4.192186 | 0.1525014 | 0 | 0.6377599 | 0
2018-03-10 16:26 | 322764.6 | 240.0018 | 2 | 43 | 4.200214 | 3.768623 | 0.2847675 | 0 | 1.193313 | 0
2018-03-10 16:28 | 322884.6 | 360.0018 | 2 | 43 | 4.20024 | 3.481792 | 0.4053578 | 0 | 1.699822 | 0
2018-03-10 16:30 | 323002 | 477.3256 | 2 | 43 | 4.200261 | 3.259993 | 0.5151405 | 0 | 2.160935 | 0
2018-03-10 16:32 | 323122 | 120.0002 | 3 | 43 | 4.220294 | 3.260136 | 0.6233857 | 0 | 2.616589 | 0
2018-03-10 16:34 | 323242 | 240.0002 | 3 | 43 | 4.242435 | 3.260117 | 0.7320914 | 0 | 3.076547 | 0
2018-03-10 16:36 | 323362 | 360.0019 | 3 | 43 | 4.266721 | 3.260067 | 0.8407594 | 0 | 3.538864 | 0
2018-03-10 16:38 | 323482 | 480.0002 | 3 | 43 | 4.293028 | 3.260136 | 0.9493717 | 0 | 4.003694 | 0
2018-03-10 16:40 | 323602 | 600.001 | 3 | 43 | 4.321414 | 3.260092 | 1.057989 | 0 | 4.471509 | 0
2018-03-10 16:42 | 323722 | 720.0019 | 3 | 43 | 4.351869 | 3.260159 | 1.166767 | 0 | 4.943226 | 0
2018-03-10 16:44 | 323842 | 840.001 | 3 | 43 | 4.38369 | 3.260168 | 1.275428 | 0 | 5.417823 | 0
2018-03-10 16:46 | 323962 | 960.0003 | 3 | 43 | 4.400204 | 3.093483 | 1.382651 | 0 | 5.889171 | 0
2018-03-10 16:48 | 324082 | 1080.0006 | 3 | 43 | 4.400279 | 2.823305 | 1.481176 | 0 | 6.322709 | 0
2018-03-10 16:50 | 324202 | 1200.0011 | 3 | 43 | 4.400249 | 2.588543 | 1.571223 | 0 | 6.718933 | 0
2018-03-10 16:52 | 324322 | 1320.0011 | 3 | 43 | 4.400258 | 2.385252 | 1.654034 | 0 | 7.083321 | 0
2018-03-10 16:54 | 324442 | 1440.001 | 3 | 43 | 4.400233 | 2.2101 | 1.730505 | 0 | 7.419809 | 0
2018-03-10 16:56 | 324562 | 1560.0011 | 3 | 43 | 4.400194 | 2.057531 | 1.801617 | 0 | 7.732717 | 0
2018-03-10 16:58 | 324682 | 1680.001 | 3 | 43 | 4.40021 | 1.922382 | 1.86787 | 0 | 8.024244 | 0
2018-03-10 17:00 | 324802 | 1800.0011 | 3 | 43 | 4.400217 | 1.798806 | 1.929859 | 0 | 8.297008 | 0
2018-03-10 17:02 | 324922 | 1920.0002 | 3 | 43 | 4.400198 | 1.687048 | 1.987934 | 0 | 8.552548 | 0
2018-03-10 17:04 | 325042 | 2040.0007 | 3 | 43 | 4.400214 | 1.583909 | 2.042426 | 0 | 8.792322 | 0
2018-03-10 17:06 | 325162 | 2160.0003 | 3 | 43 | 4.400222 | 1.486846 | 2.093561 | 0 | 9.017326 | 0
2018-03-10 17:08 | 325282 | 2280.0002 | 3 | 43 | 4.40021 | 1.396253 | 2.141595 | 0 | 9.228686 | 0
2018-03-10 17:10 | 325402 | 2400.0011 | 3 | 43 | 4.400162 | 1.310625 | 2.186683 | 0 | 9.427081 | 0
2018-03-10 17:12 | 325522 | 2520.0019 | 3 | 43 | 4.400161 | 1.230794 | 2.229033 | 0 | 9.613426 | 0
2018-03-10 17:14 | 325642 | 2640.0003 | 3 | 43 | 4.400204 | 1.156304 | 2.268794 | 0 | 9.788383 | 0
2018-03-10 17:16 | 325762 | 2760.001 | 3 | 43 | 4.400157 | 1.084506 | 2.306123 | 0 | 9.952638 | 0
2018-03-10 17:18 | 325882 | 2880.0002 | 3 | 43 | 4.400122 | 1.017657 | 2.341165 | 0 | 10.10683 | 0
2018-03-10 17:20 | 326002 | 3000.0007 | 3 | 43 | 4.400136 | 0.955636 | 2.37405 | 0 | 10.25153 | 0
2018-03-10 17:22 | 326122 | 3120.0007 | 3 | 43 | 4.400174 | 0.8971443 | 2.404908 | 0 | 10.38731 | 0
2018-03-10 17:24 | 326242 | 3240.0007 | 3 | 43 | 4.400174 | 0.8407745 | 2.433863 | 0 | 10.51471 | 0
2018-03-10 17:26 | 326362 | 3360.0005 | 3 | 43 | 4.400184 | 0.7888384 | 2.461015 | 0 | 10.63419 | 0
2018-03-10 17:28 | 326482 | 3480.0014 | 3 | 43 | 4.400195 | 0.7397308 | 2.486465 | 0 | 10.74617 | 0
2018-03-10 17:30 | 326602 | 3600.001 | 3 | 43 | 4.400147 | 0.6935101 | 2.510344 | 0 | 10.85124 | 0
2018-03-10 17:32 | 326719.4 | 3717.4112 | 3 | 43 | 4.400179 | 0.6519966 | 2.532274 | 0 | 10.94774 | 0
2018-03-10 17:34 | 326839.4 | 120.0002 | 4 | 43 | 4.296144 | 0 | 2.532274 | 0 | 10.94774 | 0
2018-03-10 17:36 | 326959.4 | 240.0002 | 4 | 43 | 4.285041 | 0 | 2.532274 | 0 | 10.94774 | 0
2018-03-10 17:37 | 327019.4 | 300.0016 | 4 | 43 | 4.282092 | 0 | 2.532274 | 0 | 10.94774 | 0
2018-03-10 17:39 | 327139.5 | 120.0009 | 5 | 43 | 3.848276 | -3.259898 | 2.532274 | 0.1086246 | 10.94774 | 0.4238598
2018-03-10 17:41 | 327259.5 | 240.0011 | 5 | 43 | 3.799755 | -3.259928 | 2.532274 | 0.2173117 | 10.94774 | 0.839358
2018-03-10 17:43 | 327379.5 | 360.0001 | 5 | 43 | 3.755775 | -3.259978 | 2.532274 | 0.325927 | 10.94774 | 1.249665
2018-03-10 17:45 | 327499.5 | 480.0017 | 5 | 43 | 3.712445 | -3.25994 | 2.532274 | 0.4346474 | 10.94774 | 1.655643
2018-03-10 17:47 | 327619.5 | 600.0013 | 5 | 43 | 3.669475 | -3.259952 | 2.532274 | 0.5433081 | 10.94774 | 2.056683
2018-03-10 17:49 | 327739.5 | 720.0008 | 5 | 43 | 3.628792 | -3.259995 | 2.532274 | 0.6519642 | 10.94774 | 2.453156
2018-03-10 17:51 | 327859.5 | 840.0005 | 5 | 43 | 3.591567 | -3.260014 | 2.532274 | 0.7606318 | 10.94774 | 2.845428
2018-03-10 17:53 | 327979.5 | 960.0009 | 5 | 43 | 3.557022 | -3.259934 | 2.532274 | 0.8693063 | 10.94774 | 3.233842
2018-03-10 17:55 | 328099.5 | 1080.0001 | 5 | 43 | 3.525178 | -3.259925 | 2.532274 | 0.9779527 | 10.94774 | 3.618544
2018-03-10 17:57 | 328219.5 | 1200.0005 | 5 | 43 | 3.495834 | -3.259901 | 2.532274 | 1.086611 | 10.94774 | 3.999968
2018-03-10 17:59 | 328339.5 | 1320.0013 | 5 | 43 | 3.46836 | -3.25987 | 2.532274 | 1.195286 | 10.94774 | 4.378366
2018-03-10 18:01 | 328459.5 | 1440.0005 | 5 | 43 | 3.441955 | -3.259994 | 2.532274 | 1.303947 | 10.94774 | 4.753788
2018-03-10 18:03 | 328579.5 | 1560.0009 | 5 | 43 | 3.417108 | -3.25993 | 2.532274 | 1.412587 | 10.94774 | 5.126359
2018-03-10 18:05 | 328699.5 | 1680.0001 | 5 | 43 | 3.393158 | -3.25994 | 2.532274 | 1.521267 | 10.94774 | 5.496422
2018-03-10 18:07 | 328819.5 | 1800.0014 | 5 | 43 | 3.369739 | -3.259958 | 2.532274 | 1.629913 | 10.94774 | 5.863796
2018-03-10 18:09 | 328939.5 | 1920.0001 | 5 | 43 | 3.34532 | -3.260018 | 2.532274 | 1.738585 | 10.94774 | 6.228675
2018-03-10 18:11 | 329059.5 | 2040.0006 | 5 | 43 | 3.319315 | -3.260077 | 2.532274 | 1.847256 | 10.94774 | 6.590834
2018-03-10 18:13 | 329179.5 | 2160.0005 | 5 | 43 | 3.29053 | -3.259989 | 2.532274 | 1.955923 | 10.94774 | 6.949995
2018-03-10 18:15 | 329299.5 | 2280.0005 | 5 | 43 | 3.258224 | -3.259952 | 2.532274 | 2.064605 | 10.94774 | 7.305911
2018-03-10 18:17 | 329419.5 | 2400.0009 | 5 | 43 | 3.220145 | -3.259943 | 2.532274 | 2.173177 | 10.94774 | 7.657648
2018-03-10 18:19 | 329539.5 | 2520.0006 | 5 | 43 | 3.174407 | -3.260029 | 2.532274 | 2.281926 | 10.94774 | 8.005437
2018-03-10 18:21 | 329659.5 | 2640.0001 | 5 | 43 | 3.11613 | -3.259996 | 2.532274 | 2.390585 | 10.94774 | 8.347333
2018-03-10 18:23 | 329779.5 | 2760.0001 | 5 | 43 | 3.036007 | -3.260005 | 2.532274 | 2.499258 | 10.94774 | 8.681881
2018-03-10 18:24 | 329820.4 | 2800.8623 | 5 | 43 | 2.999996 | -3.259954 | 2.532274 | 2.536245 | 10.94774 | 8.793527
2018-03-10 18:26 | 329940.4 | 120.0008 | 6 | 43 | 3.633067 | 0 | 2.532274 | 2.536245 | 10.94774 | 8.793527
2018-03-10 18:28 | 330060.4 | 240.0006 | 6 | 43 | 3.670205 | 0 | 2.532274 | 2.536245 | 10.94774 | 8.793527
2018-03-10 18:29 | 330120.4 | 300.0023 | 6 | 43 | 3.678343 | 0 | 2.532274 | 2.536245 | 10.94774 | 8.793527
2018-03-10 18:29 | 330120.4 | 0.0027 | 7 | 44 | 3.678098 | 0 | 0 | 0 | 0 | 0
2018-03-10 18:31 | 330240.5 | 120.0005 | 2 | 44 | 4.200295 | 4.212498 | 0.1529798 | 0 | 0.6396692 | 0
2018-03-10 18:33 | 330360.5 | 240.0018 | 2 | 44 | 4.200264 | 3.787766 | 0.2858537 | 0 | 1.197775 | 0
2018-03-10 18:35 | 330480.5 | 360.001 | 2 | 44 | 4.200181 | 3.494373 | 0.4069176 | 0 | 1.706273 | 0
2018-03-10 18:37 | 330600.5 | 480.001 | 2 | 44 | 4.200243 | 3.263592 | 0.5195245 | 0 | 2.179249 | 0
2018-03-10 18:37 | 330602.7 | 482.1584 | 2 | 44 | 4.200242 | 3.259985 | 0.5214765 | 0 | 2.187447 | 0
2018-03-10 18:39 | 330722.7 | 120.0007 | 3 | 44 | 4.220231 | 3.260111 | 0.6297558 | 0 | 2.643244 | 0
2018-03-10 18:41 | 330842.7 | 240.001 | 3 | 44 | 4.242848 | 3.260202 | 0.7383627 | 0 | 3.102802 | 0
2018-03-10 18:43 | 330962.7 | 360.0006 | 3 | 44 | 4.267257 | 3.259787 | 0.8470399 | 0 | 3.565207 | 0
2018-03-10 18:45 | 331082.7 | 480.0003 | 3 | 44 | 4.293964 | 3.260057 | 0.9557621 | 0 | 4.030581 | 0
2018-03-10 18:47 | 331202.7 | 600 | 3 | 44 | 4.322608 | 3.260096 | 1.064269 | 0 | 4.498037 | 0
2018-03-10 18:49 | 331322.7 | 720.0018 | 3 | 44 | 4.352745 | 3.260122 | 1.173089 | 0 | 4.970047 | 0
2018-03-10 18:51 | 331442.7 | 840.0011 | 3 | 44 | 4.384464 | 3.260166 | 1.281774 | 0 | 5.44484 | 0
2018-03-10 18:53 | 331562.7 | 960.0018 | 3 | 44 | 4.400245 | 3.086426 | 1.388808 | 0 | 5.915402 | 0
2018-03-10 18:55 | 331682.7 | 1080.0003 | 3 | 44 | 4.400236 | 2.818207 | 1.487138 | 0 | 6.348077 | 0
2018-03-10 18:57 | 331802.7 | 1200.0002 | 3 | 44 | 4.400218 | 2.583809 | 1.577019 | 0 | 6.743578 | 0
2018-03-10 18:59 | 331922.7 | 1320.0003 | 3 | 44 | 4.400212 | 2.381718 | 1.659751 | 0 | 7.107615 | 0
2018-03-10 19:01 | 332042.7 | 1440.0006 | 3 | 44 | 4.400214 | 2.208973 | 1.736189 | 0 | 7.443961 | 0
2018-03-10 19:03 | 332162.7 | 1560.0003 | 3 | 44 | 4.400208 | 2.05438 | 1.807202 | 0 | 7.756433 | 0
2018-03-10 19:05 | 332282.7 | 1680.0003 | 3 | 44 | 4.40018 | 1.917277 | 1.873379 | 0 | 8.047624 | 0
2018-03-10 19:07 | 332402.7 | 1800.0002 | 3 | 44 | 4.400151 | 1.793846 | 1.935197 | 0 | 8.319633 | 0
2018-03-10 19:09 | 332522.7 | 1920.0019 | 3 | 44 | 4.400169 | 1.680956 | 1.993087 | 0 | 8.574365 | 0
2018-03-10 19:11 | 332642.7 | 2040.0002 | 3 | 44 | 4.400183 | 1.576715 | 2.047347 | 0 | 8.813118 | 0
2018-03-10 19:13 | 332762.7 | 2160.0011 | 3 | 44 | 4.400198 | 1.47961 | 2.09828 | 0 | 9.037231 | 0
2018-03-10 19:15 | 332882.7 | 2280.0019 | 3 | 44 | 4.400168 | 1.388973 | 2.146067 | 0 | 9.247504 | 0
2018-03-10 19:17 | 333002.7 | 2400.0019 | 3 | 44 | 4.400164 | 1.30315 | 2.190926 | 0 | 9.444891 | 0
2018-03-10 19:19 | 333122.7 | 2520.0003 | 3 | 44 | 4.400149 | 1.223328 | 2.23303 | 0 | 9.630154 | 0
2018-03-10 19:21 | 333242.7 | 2640.0004 | 3 | 44 | 4.400171 | 1.149136 | 2.27255 | 0 | 9.80405 | 0
2018-03-10 19:23 | 333362.7 | 2760.001 | 3 | 44 | 4.400161 | 1.078603 | 2.309662 | 0 | 9.967349 | 0
2018-03-10 19:25 | 333482.7 | 2880.0008 | 3 | 44 | 4.400166 | 1.012527 | 2.344505 | 0 | 10.12066 | 0
2018-03-10 19:27 | 333602.7 | 3000.0002 | 3 | 44 | 4.40017 | 0.9501019 | 2.37719 | 0 | 10.26448 | 0
2018-03-10 19:29 | 333722.7 | 3120.0003 | 3 | 44 | 4.400171 | 0.8916779 | 2.407871 | 0 | 10.39948 | 0
2018-03-10 19:31 | 333842.7 | 3240.0014 | 3 | 44 | 4.400161 | 0.8360701 | 2.436678 | 0 | 10.52624 | 0
2018-03-10 19:33 | 333962.7 | 3360.001 | 3 | 44 | 4.400136 | 0.78514 | 2.463692 | 0 | 10.64511 | 0
2018-03-10 19:35 | 334082.7 | 3480.0014 | 3 | 44 | 4.400208 | 0.7371941 | 2.489042 | 0 | 10.75665 | 0
2018-03-10 19:37 | 334202.7 | 3600.0015 | 3 | 44 | 4.400159 | 0.691041 | 2.512813 | 0 | 10.86125 | 0
2018-03-10 19:39 | 334311.4 | 3708.6881 | 3 | 44 | 4.400167 | 0.6519985 | 2.533085 | 0 | 10.95044 | 0
2018-03-10 19:41 | 334431.4239 | 120.0002 | 4 | 44 | 4.295388 | 0 | 2.533085 | 0 | 10.95044 | 0
2018-03-10 19:43 | 334551.4252 | 240.0015 | 4 | 44 | 4.284224 | 0 | 2.533085 | 0 | 10.95044 | 0
2018-03-10 19:44 | 334611.4261 | 300.0024 | 4 | 44 | 4.281225 | 0 | 2.533085 | 0 | 10.95044 | 0
2018-03-10 19:46 | 334731.5 | 120.001 | 5 | 44 | 3.844609 | -3.25997 | 2.533085 | 0.1086254 | 10.95044 | 0.4235145
2018-03-10 19:48 | 334851.5 | 240.0005 | 5 | 44 | 3.796073 | -3.260003 | 2.533085 | 0.2173189 | 10.95044 | 0.8386424
2018-03-10 19:50 | 334971.5 | 360.001 | 5 | 44 | 3.752176 | -3.259934 | 2.533085 | 0.3259957 | 10.95044 | 1.248794
2018-03-10 19:52 | 335091.5 | 480.001 | 5 | 44 | 3.708533 | -3.260045 | 2.533085 | 0.4346482 | 10.95044 | 1.654105
2018-03-10 19:54 | 335211.5 | 600.0018 | 5 | 44 | 3.665637 | -3.259952 | 2.533085 | 0.5432906 | 10.95044 | 2.05467
2018-03-10 19:56 | 335331.5 | 720.0009 | 5 | 44 | 3.625015 | -3.259998 | 2.533085 | 0.6519619 | 10.95044 | 2.450783
2018-03-10 19:58 | 335451.5 | 840.0002 | 5 | 44 | 3.587384 | -3.260032 | 2.533085 | 0.7606053 | 10.95044 | 2.842536
2018-03-10 20:00 | 335571.5 | 960.0007 | 5 | 44 | 3.552942 | -3.260005 | 2.533085 | 0.8693172 | 10.95044 | 3.230633
2018-03-10 20:02 | 335691.5 | 1080.0006 | 5 | 44 | 3.521409 | -3.260038 | 2.533085 | 0.9779645 | 10.95044 | 3.614912
2018-03-10 20:04 | 335811.5 | 1200.0007 | 5 | 44 | 3.491898 | -3.260003 | 2.533085 | 1.086638 | 10.95044 | 3.99597
2018-03-10 20:06 | 335931.5 | 1320.0014 | 5 | 44 | 3.464137 | -3.260036 | 2.533085 | 1.19527 | 10.95044 | 4.373773
2018-03-10 20:08 | 336051.5 | 1440.0005 | 5 | 44 | 3.43811 | -3.260018 | 2.533085 | 1.303961 | 10.95044 | 4.748871
2018-03-10 20:10 | 336171.5 | 1560.0006 | 5 | 44 | 3.41325 | -3.260023 | 2.533085 | 1.412633 | 10.95044 | 5.121134
2018-03-10 20:12 | 336291.5 | 1680.0019 | 5 | 44 | 3.389573 | -3.26004 | 2.533085 | 1.521228 | 10.95044 | 5.490507
2018-03-10 20:14 | 336411.5 | 1800.0002 | 5 | 44 | 3.365626 | -3.260072 | 2.533085 | 1.629948 | 10.95044 | 5.857716
2018-03-10 20:16 | 336531.5 | 1920.0018 | 5 | 44 | 3.341396 | -3.25996 | 2.533085 | 1.738604 | 10.95044 | 6.222107
2018-03-10 20:18 | 336651.5 | 2040.0001 | 5 | 44 | 3.3153 | -3.26007 | 2.533085 | 1.847276 | 10.95044 | 6.583827
2018-03-10 20:20 | 336771.5 | 2160.0017 | 5 | 44 | 3.286663 | -3.260036 | 2.533085 | 1.955966 | 10.95044 | 6.942631
2018-03-10 20:22 | 336891.5 | 2280.0006 | 5 | 44 | 3.253583 | -3.260036 | 2.533085 | 2.064618 | 10.95044 | 7.297986
2018-03-10 20:24 | 337011.5 | 2400.0006 | 5 | 44 | 3.215103 | -3.260038 | 2.533085 | 2.173278 | 10.95044 | 7.649474
2018-03-10 20:26 | 337131.5 | 2520.0002 | 5 | 44 | 3.168854 | -3.260012 | 2.533085 | 2.281942 | 10.95044 | 7.99643
2018-03-10 20:28 | 337251.5 | 2640.0006 | 5 | 44 | 3.110096 | -3.260029 | 2.533085 | 2.390613 | 10.95044 | 8.337719
2018-03-10 20:30 | 337371.5 | 2760.0002 | 5 | 44 | 3.028936 | -3.260069 | 2.533085 | 2.499293 | 10.95044 | 8.671606
2018-03-10 20:30 | 337404.6 | 2793.084 | 5 | 44 | 2.999998 | -3.260027 | 2.533085 | 2.529247 | 10.95044 | 8.761914
2018-03-10 20:32 | 337524.6 | 120.0005 | 6 | 44 | 3.63421 | 0 | 2.533085 | 2.529247 | 10.95044 | 8.761914
2018-03-10 20:34 | 337644.6 | 240.0017 | 6 | 44 | 3.671358 | 0 | 2.533085 | 2.529247 | 10.95044 | 8.761914
2018-03-10 20:35 | 337704.6 | 300.0039 | 6 | 44 | 3.679446 | 0 | 2.533085 | 2.529247 | 10.95044 | 8.761914
2018-03-10 20:35 | 337704.7 | 0.0027 | 7 | 45 | 3.679503 | 0 | 0 | 0 | 0 | 0
2018-03-10 20:37 | 337824.7 | 120.0006 | 2 | 45 | 4.200295 | 4.195332 | 0.1526286 | 0 | 0.6382739 | 0
2018-03-10 20:39 | 337944.7 | 240.0006 | 2 | 45 | 4.200291 | 3.773216 | 0.2848979 | 0 | 1.19384 | 0
2018-03-10 20:41 | 338064.7 | 360.0002 | 2 | 45 | 4.200208 | 3.485004 | 0.4056749 | 0 | 1.701133 | 0
2018-03-10 20:43 | 338183.4 | 478.6624 | 2 | 45 | 4.200217 | 3.259993 | 0.5167159 | 0 | 2.167531 | 0
2018-03-10 20:45 | 338303.4 | 120.0002 | 3 | 45 | 4.220125 | 3.259922 | 0.6249916 | 0 | 2.623303 | 0
2018-03-10 20:47 | 338423.4 | 240.0015 | 3 | 45 | 4.24247 | 3.260057 | 0.7336411 | 0 | 3.083014 | 0
2018-03-10 20:49 | 338543.4 | 360.0011 | 3 | 45 | 4.266712 | 3.260254 | 0.8423201 | 0 | 3.545381 | 0
2018-03-10 20:51 | 338663.4 | 480.0002 | 3 | 45 | 4.293128 | 3.260042 | 0.9509879 | 0 | 4.010452 | 0
2018-03-10 20:53 | 338783.4 | 600.001 | 3 | 45 | 4.321537 | 3.259813 | 1.059644 | 0 | 4.478455 | 0
2018-03-10 20:55 | 338903.4 | 720.0019 | 3 | 45 | 4.351655 | 3.259865 | 1.168322 | 0 | 4.949731 | 0
2018-03-10 20:57 | 339023.4 | 840.0007 | 3 | 45 | 4.383292 | 3.25989 | 1.276967 | 0 | 5.424232 | 0
2018-03-10 20:59 | 339143.4 | 960.0007 | 3 | 45 | 4.400219 | 3.0945 | 1.384172 | 0 | 5.895484 | 0
2018-03-10 21:01 | 339263.4 | 1080.0002 | 3 | 45 | 4.400201 | 2.824385 | 1.482745 | 0 | 6.32923 | 0
2018-03-10 21:03 | 339383.4 | 1200.0003 | 3 | 45 | 4.400253 | 2.589779 | 1.572831 | 0 | 6.725627 | 0
2018-03-10 21:05 | 339503.4 | 1320.0019 | 3 | 45 | 4.400194 | 2.386528 | 1.655717 | 0 | 7.090344 | 0
2018-03-10 21:07 | 339623.4 | 1440.001 | 3 | 45 | 4.400199 | 2.21233 | 1.732326 | 0 | 7.427442 | 0
2018-03-10 21:09 | 339743.4 | 1560.0011 | 3 | 45 | 4.400177 | 2.059402 | 1.803492 | 0 | 7.740585 | 0
2018-03-10 21:11 | 339863.4 | 1680.0002 | 3 | 45 | 4.400194 | 1.923016 | 1.869818 | 0 | 8.032434 | 0
2018-03-10 21:13 | 339983.4 | 1800.0011 | 3 | 45 | 4.40016 | 1.798546 | 1.931805 | 0 | 8.305188 | 0
2018-03-10 21:15 | 340103.4 | 1920.0011 | 3 | 45 | 4.400194 | 1.685688 | 1.989872 | 0 | 8.560696 | 0
2018-03-10 21:17 | 340223.4 | 2040.0018 | 3 | 45 | 4.400218 | 1.582702 | 2.044317 | 0 | 8.800266 | 0
2018-03-10 21:19 | 340343.4 | 2160.0011 | 3 | 45 | 4.400177 | 1.485958 | 2.095425 | 0 | 9.025146 | 0
2018-03-10 21:21 | 340463.4 | 2280.0006 | 3 | 45 | 4.400204 | 1.394552 | 2.143426 | 0 | 9.23636 | 0
2018-03-10 21:23 | 340583.4 | 2400.0003 | 3 | 45 | 4.400169 | 1.308191 | 2.188452 | 0 | 9.434482 | 0
2018-03-10 21:25 | 340703.4 | 2520.0011 | 3 | 45 | 4.400151 | 1.227711 | 2.230698 | 0 | 9.620375 | 0
2018-03-10 21:27 | 340823.4 | 2640.001 | 3 | 45 | 4.400203 | 1.153058 | 2.270351 | 0 | 9.794853 | 0
2018-03-10 21:29 | 340943.4 | 2760.0003 | 3 | 45 | 4.400197 | 1.082014 | 2.30758 | 0 | 9.958665 | 0
2018-03-10 21:31 | 341063.4 | 2880.0011 | 3 | 45 | 4.400177 | 1.015431 | 2.342518 | 0 | 10.1124 | 0
2018-03-10 21:33 | 341183.4 | 3000.001 | 3 | 45 | 4.400144 | 0.9522772 | 2.375291 | 0 | 10.25661 | 0
2018-03-10 21:35 | 341303.4 | 3120.0007 | 3 | 45 | 4.400105 | 0.8927774 | 2.406041 | 0 | 10.39191 | 0
2018-03-10 21:37 | 341423.4 | 3240.001 | 3 | 45 | 4.40008 | 0.8365812 | 2.43487 | 0 | 10.51876 | 0
2018-03-10 21:39 | 341543.4 | 3360.0002 | 3 | 45 | 4.400172 | 0.7859287 | 2.461912 | 0 | 10.63775 | 0
2018-03-10 21:41 | 341663.4 | 3480.0018 | 3 | 45 | 4.400144 | 0.7376595 | 2.487284 | 0 | 10.74939 | 0
2018-03-10 21:43 | 341783.4 | 3600.001 | 3 | 45 | 4.400115 | 0.6925592 | 2.511113 | 0 | 10.85424 | 0
2018-03-10 21:45 | 341895.5 | 3712.0472 | 3 | 45 | 4.400111 | 0.651988 | 2.532041 | 0 | 10.94633 | 0
2018-03-10 21:47 | 342015.5 | 120.0001 | 4 | 45 | 4.296149 | 0 | 2.532041 | 0 | 10.94633 | 0
2018-03-10 21:49 | 342135.5 | 240.0003 | 4 | 45 | 4.285036 | 0 | 2.532041 | 0 | 10.94633 | 0
2018-03-10 21:50 | 342195.5 | 300.003 | 4 | 45 | 4.282083 | 0 | 2.532041 | 0 | 10.94633 | 0
2018-03-10 21:52 | 342315.6 | 120.0008 | 5 | 45 | 3.847997 | -3.260047 | 2.532041 | 0.1086467 | 10.94633 | 0.4239169
2018-03-10 21:54 | 342435.6 | 240.0014 | 5 | 45 | 3.799839 | -3.260025 | 2.532041 | 0.2173038 | 10.94633 | 0.8392949
2018-03-10 21:56 | 342555.6 | 360.001 | 5 | 45 | 3.755995 | -3.259976 | 2.532041 | 0.3259618 | 10.94633 | 1.249789
2018-03-10 21:58 | 342675.6 | 480.0006 | 5 | 45 | 3.712631 | -3.259987 | 2.532041 | 0.434641 | 10.94633 | 1.655627
2018-03-10 22:00 | 342795.6 | 600.0002 | 5 | 45 | 3.669817 | -3.260016 | 2.532041 | 0.5433086 | 10.94633 | 2.056743
2018-03-10 22:02 | 342915.6 | 720.0006 | 5 | 45 | 3.628908 | -3.259954 | 2.532041 | 0.651986 | 10.94633 | 2.453318
2018-03-10 22:04 | 343035.6 | 840.0006 | 5 | 45 | 3.591074 | -3.26006 | 2.532041 | 0.7606525 | 10.94633 | 2.845576
2018-03-10 22:06 | 343155.6 | 960.0006 | 5 | 45 | 3.556543 | -3.260029 | 2.532041 | 0.8692686 | 10.94633 | 3.233719
2018-03-10 22:08 | 343275.6 | 1080.0014 | 5 | 45 | 3.524915 | -3.260038 | 2.532041 | 0.9779353 | 10.94633 | 3.618461
2018-03-10 22:10 | 343395.6 | 1200.0002 | 5 | 45 | 3.494992 | -3.260034 | 2.532041 | 1.086633 | 10.94633 | 3.999971
2018-03-10 22:12 | 343515.6 | 1320.0006 | 5 | 45 | 3.467401 | -3.260034 | 2.532041 | 1.195264 | 10.94633 | 4.378127
2018-03-10 22:14 | 343635.6 | 1440.0015 | 5 | 45 | 3.441294 | -3.25997 | 2.532041 | 1.303978 | 10.94633 | 4.753649
2018-03-10 22:16 | 343755.6 | 1560.0007 | 5 | 45 | 3.416898 | -3.260056 | 2.532041 | 1.412631 | 10.94633 | 5.12622
2018-03-10 22:18 | 343875.6 | 1680.0014 | 5 | 45 | 3.392909 | -3.259982 | 2.532041 | 1.521265 | 10.94633 | 5.496109
2018-03-10 22:20 | 343995.6 | 1800.0018 | 5 | 45 | 3.369178 | -3.259967 | 2.532041 | 1.629968 | 10.94633 | 5.863649
2018-03-10 22:22 | 344115.6 | 1920.0007 | 5 | 45 | 3.344668 | -3.260063 | 2.532041 | 1.738622 | 10.94633 | 6.228402
2018-03-10 22:24 | 344235.6 | 2040.0018 | 5 | 45 | 3.318447 | -3.26004 | 2.532041 | 1.8473 | 10.94633 | 6.590494
2018-03-10 22:26 | 344355.6 | 2160.0007 | 5 | 45 | 3.289969 | -3.260056 | 2.532041 | 1.955967 | 10.94633 | 6.949579
2018-03-10 22:28 | 344475.6 | 2280.0002 | 5 | 45 | 3.257226 | -3.260069 | 2.532041 | 2.064559 | 10.94633 | 7.305103
2018-03-10 22:30 | 344595.6 | 2400.001 | 5 | 45 | 3.219092 | -3.260007 | 2.532041 | 2.173299 | 10.94633 | 7.657277
2018-03-10 22:32 | 344715.6 | 2520.0018 | 5 | 45 | 3.173276 | -3.26004 | 2.532041 | 2.281972 | 10.94633 | 8.004692
2018-03-10 22:34 | 344835.6 | 2640.0008 | 5 | 45 | 3.114338 | -3.259994 | 2.532041 | 2.390617 | 10.94633 | 8.346381
2018-03-10 22:36 | 344955.6 | 2760.0014 | 5 | 45 | 3.033632 | -3.260042 | 2.532041 | 2.499297 | 10.94633 | 8.680717
2018-03-10 22:37 | 344993.7 | 2798.1816 | 5 | 45 | 2.999995 | -3.26014 | 2.532041 | 2.533879 | 10.94633 | 8.785059
2018-03-10 22:39 | 345113.8 | 120.0005 | 6 | 45 | 3.633377 | 0 | 2.532041 | 2.533879 | 10.94633 | 8.785059
2018-03-10 22:41 | 345233.8 | 240.0005 | 6 | 45 | 3.670578 | 0 | 2.532041 | 2.533879 | 10.94633 | 8.785059
2018-03-10 22:42 | 345293.8 | 300.0015 | 6 | 45 | 3.678705 | 0 | 2.532041 | 2.533879 | 10.94633 | 8.785059
2018-03-10 22:42 | 345293.8 | 0.0027 | 7 | 46 | 3.678553 | 0 | 0 | 0 | 0 | 0
2018-03-10 22:44 | 345413.9 | 120.0018 | 2 | 46 | 4.200284 | 4.194777 | 0.1525652 | 0 | 0.6380014 | 0
2018-03-10 22:46 | 345533.9 | 240.0015 | 2 | 46 | 4.200294 | 3.774042 | 0.2848951 | 0 | 1.193822 | 0
2018-03-10 22:48 | 345653.9 | 360.0007 | 2 | 46 | 4.200245 | 3.483696 | 0.4056409 | 0 | 1.700984 | 0
2018-03-10 22:50 | 345770.1 | 476.1512 | 2 | 46 | 4.200263 | 3.259998 | 0.5143513 | 0 | 2.157593 | 0
2018-03-10 22:52 | 345890.1 | 120.001 | 3 | 46 | 4.220372 | 3.259827 | 0.6226193 | 0 | 2.613353 | 0
2018-03-10 22:54 | 346010.1 | 240.001 | 3 | 46 | 4.242758 | 3.260185 | 0.7312503 | 0 | 3.073016 | 0
2018-03-10 22:56 | 346130.1 | 360.0018 | 3 | 46 | 4.2669 | 3.259842 | 0.8399469 | 0 | 3.535487 | 0
2018-03-10 22:58 | 346250.1 | 480.001 | 3 | 46 | 4.29336 | 3.259867 | 0.9486181 | 0 | 4.000589 | 0
2018-03-10 23:00 | 346370.1 | 600.0018 | 3 | 46 | 4.32209 | 3.259882 | 1.057272 | 0 | 4.468632 | 0
2018-03-10 23:02 | 346490.1 | 720.001 | 3 | 46 | 4.352245 | 3.259909 | 1.165941 | 0 | 4.939936 | 0
2018-03-10 23:04 | 346610.1 | 840.0003 | 3 | 46 | 4.383524 | 3.25983 | 1.274593 | 0 | 5.41451 | 0
2018-03-10 23:06 | 346730.1 | 960.0019 | 3 | 46 | 4.400264 | 3.097998 | 1.381859 | 0 | 5.88604 | 0
2018-03-10 23:08 | 346850.1 | 1080.001 | 3 | 46 | 4.400271 | 2.82616 | 1.480448 | 0 | 6.319856 | 0
2018-03-10 23:10 | 346970.1 | 1200.0011 | 3 | 46 | 4.400255 | 2.591572 | 1.570526 | 0 | 6.716219 | 0
2018-03-10 23:12 | 347090.1 | 1320.0006 | 3 | 46 | 4.400226 | 2.390247 | 1.65356 | 0 | 7.081588 | 0
2018-03-10 23:14 | 347210.1 | 1440.0012 | 3 | 46 | 4.400251 | 2.217529 | 1.730264 | 0 | 7.4191 | 0
2018-03-10 23:16 | 347330.1 | 1560 | 3 | 46 | 4.400257 | 2.063232 | 1.801609 | 0 | 7.733035 | 0
2018-03-10 23:18 | 347450.1 | 1680.0012 | 3 | 46 | 4.400198 | 1.925649 | 1.868038 | 0 | 8.025335 | 0
2018-03-10 23:20 | 347570.1 | 1800.0003 | 3 | 46 | 4.400192 | 1.802569 | 1.930162 | 0 | 8.298693 | 0
2018-03-10 23:22 | 347690.1 | 1920.0002 | 3 | 46 | 4.400183 | 1.689176 | 1.988341 | 0 | 8.554692 | 0
2018-03-10 23:24 | 347810.1 | 2040.0003 | 3 | 46 | 4.400145 | 1.583638 | 2.042881 | 0 | 8.794676 | 0
2018-03-10 23:26 | 347930.1 | 2160.001 | 3 | 46 | 4.400218 | 1.487326 | 2.094048 | 0 | 9.019824 | 0
2018-03-10 23:28 | 348050.1 | 2280.0011 | 3 | 46 | 4.400176 | 1.395703 | 2.142082 | 0 | 9.231182 | 0
2018-03-10 23:30 | 348170.1 | 2400.0019 | 3 | 46 | 4.400139 | 1.309921 | 2.187154 | 0 | 9.429503 | 0
2018-03-10 23:32 | 348290.1 | 2520.001 | 3 | 46 | 4.400172 | 1.229943 | 2.22948 | 0 | 9.615748 | 0
2018-03-10 23:34 | 348410.1 | 2640.0003 | 3 | 46 | 4.400105 | 1.153146 | 2.269197 | 0 | 9.790508 | 0
2018-03-10 23:36 | 348530.1 | 2760.0003 | 3 | 46 | 4.400156 | 1.083789 | 2.306475 | 0 | 9.95454 | 0
2018-03-10 23:38 | 348650.1 | 2880.0011 | 3 | 46 | 4.400125 | 1.016406 | 2.341489 | 0 | 10.1086 | 0
2018-03-10 23:40 | 348770.1 | 3000.001 | 3 | 46 | 4.400169 | 0.9544744 | 2.374336 | 0 | 10.25314 | 0
2018-03-10 23:42 | 348890.1 | 3120.001 | 3 | 46 | 4.400134 | 0.8945799 | 2.405142 | 0 | 10.38869 | 0
2018-03-10 23:44 | 349010.1 | 3240.0007 | 3 | 46 | 4.400172 | 0.8394032 | 2.434045 | 0 | 10.51587 | 0
2018-03-10 23:46 | 349130.1 | 3360.001 | 3 | 46 | 4.400096 | 0.7871056 | 2.461148 | 0 | 10.63512 | 0
2018-03-10 23:48 | 349250.1 | 3480.0002 | 3 | 46 | 4.400219 | 0.7393379 | 2.486576 | 0 | 10.74701 | 0
2018-03-10 23:50 | 349370.1 | 3600.0014 | 3 | 46 | 4.400161 | 0.6927967 | 2.510418 | 0 | 10.85192 | 0
2018-03-10 23:52 | 349483.5 | 3713.4096 | 3 | 46 | 4.400177 | 0.6519995 | 2.53159 | 0 | 10.94508 | 0
2018-03-10 23:54 | 349603.5 | 120.0005 | 4 | 46 | 4.295599 | 0 | 2.53159 | 0 | 10.94508 | 0
2018-03-10 23:56 | 349723.5 | 240.0014 | 4 | 46 | 4.284428 | 0 | 2.53159 | 0 | 10.94508 | 0
2018-03-10 23:57 | 349783.5 | 300.0023 | 4 | 46 | 4.281431 | 0 | 2.53159 | 0 | 10.94508 | 0
2018-03-10 23:59 | 349903.6 | 120.0015 | 5 | 46 | 3.845412 | -3.259948 | 2.53159 | 0.108655 | 10.94508 | 0.4236962
2018-03-11 00:01 | 350023.6 | 240.001 | 5 | 46 | 3.79686 | -3.259945 | 2.53159 | 0.2172992 | 10.94508 | 0.838718
2018-03-11 00:03 | 350143.6 | 360.0007 | 5 | 46 | 3.752738 | -3.259967 | 2.53159 | 0.3259352 | 10.94508 | 1.248796
2018-03-11 00:05 | 350263.6 | 480.0015 | 5 | 46 | 3.709045 | -3.260003 | 2.53159 | 0.4346169 | 10.94508 | 1.654262
2018-03-11 00:07 | 350383.6 | 600.0006 | 5 | 46 | 3.666236 | -3.259928 | 2.53159 | 0.5433183 | 10.94508 | 2.055101
2018-03-11 00:09 | 350503.6 | 720.0007 | 5 | 46 | 3.625185 | -3.259989 | 2.53159 | 0.6519552 | 10.94508 | 2.451136
2018-03-11 00:11 | 350623.6 | 840.001 | 5 | 46 | 3.587576 | -3.259968 | 2.53159 | 0.7606367 | 10.94508 | 2.843049
2018-03-11 00:13 | 350743.6 | 960.0019 | 5 | 46 | 3.55318 | -3.259982 | 2.53159 | 0.8693075 | 10.94508 | 3.23103
2018-03-11 00:15 | 350863.6 | 1080.0002 | 5 | 46 | 3.521611 | -3.260018 | 2.53159 | 0.9779759 | 10.94508 | 3.61541
2018-03-11 00:17 | 350983.6 | 1200.0018 | 5 | 46 | 3.492126 | -3.25996 | 2.53159 | 1.08659 | 10.94508 | 3.996282
2018-03-11 00:19 | 351103.6 | 1320.0006 | 5 | 46 | 3.464514 | -3.260036 | 2.53159 | 1.195294 | 10.94508 | 4.374371
2018-03-11 00:21 | 351223.6 | 1440.0003 | 5 | 46 | 3.438365 | -3.259989 | 2.53159 | 1.303901 | 10.94508 | 4.749215
2018-03-11 00:23 | 351343.6 | 1560.0018 | 5 | 46 | 3.413273 | -3.260029 | 2.53159 | 1.412622 | 10.94508 | 5.121671
2018-03-11 00:25 | 351463.6 | 1680.0015 | 5 | 46 | 3.389345 | -3.260015 | 2.53159 | 1.521269 | 10.94508 | 5.491209
2018-03-11 00:27 | 351583.6 | 1800.0006 | 5 | 46 | 3.365381 | -3.260034 | 2.53159 | 1.629954 | 10.94508 | 5.858267
2018-03-11 00:29 | 351703.6 | 1920.0018 | 5 | 46 | 3.340987 | -3.260025 | 2.53159 | 1.738622 | 10.94508 | 6.222666
2018-03-11 00:31 | 351823.6 | 2040.0015 | 5 | 46 | 3.314953 | -3.260002 | 2.53159 | 1.847277 | 10.94508 | 6.584293
2018-03-11 00:33 | 351943.6 | 2160.0009 | 5 | 46 | 3.286225 | -3.259968 | 2.53159 | 1.955961 | 10.94508 | 6.943044
2018-03-11 00:35 | 352063.6 | 2280.0006 | 5 | 46 | 3.253569 | -3.260038 | 2.53159 | 2.064508 | 10.94508 | 7.298021
2018-03-11 00:37 | 352183.6 | 2400.0007 | 5 | 46 | 3.214998 | -3.260067 | 2.53159 | 2.173295 | 10.94508 | 7.649943
2018-03-11 00:39 | 352303.6 | 2520.0018 | 5 | 46 | 3.169142 | -3.260072 | 2.53159 | 2.281952 | 10.94508 | 7.996874
2018-03-11 00:41 | 352423.6 | 2640.001 | 5 | 46 | 3.110064 | -3.260094 | 2.53159 | 2.390609 | 10.94508 | 8.338155
2018-03-11 00:43 | 352543.6 | 2760.0006 | 5 | 46 | 3.029245 | -3.260127 | 2.53159 | 2.499294 | 10.94508 | 8.672064
2018-03-11 00:43 | 352576.7 | 2793.0777 | 5 | 46 | 2.999997 | -3.260027 | 2.53159 | 2.529223 | 10.94508 | 8.762298
2018-03-11 00:45 | 352696.7 | 120.0018 | 6 | 46 | 3.633979 | 0 | 2.53159 | 2.529223 | 10.94508 | 8.762298
2018-03-11 00:47 | 352816.7 | 240.0007 | 6 | 46 | 3.671201 | 0 | 2.53159 | 2.529223 | 10.94508 | 8.762298
2018-03-11 00:48 | 352876.7 | 300.0024 | 6 | 46 | 3.679311 | 0 | 2.53159 | 2.529223 | 10.94508 | 8.762298
2018-03-11 00:48 | 352876.7 | 0.0027 | 7 | 47 | 3.67933 | 0 | 0 | 0 | 0 | 0
2018-03-11 00:50 | 352996.8 | 120.0006 | 2 | 47 | 4.200282 | 4.19029 | 0.152434 | 6.34e-10 | 0.6374847 | 2.334e-09
2018-03-11 00:52 | 353116.8 | 240.0006 | 2 | 47 | 4.200276 | 3.769897 | 0.2846338 | 6.34e-10 | 1.192759 | 2.334e-09
2018-03-11 00:54 | 353236.8 | 360.001 | 2 | 47 | 4.200253 | 3.481211 | 0.4052892 | 6.34e-10 | 1.699541 | 2.334e-09
2018-03-11 00:56 | 353353.2 | 476.408 | 2 | 47 | 4.200222 | 3.259995 | 0.5141948 | 6.34e-10 | 2.156969 | 2.334e-09
2018-03-11 00:58 | 353473.2 | 120.0015 | 3 | 47 | 4.219946 | 3.259846 | 0.6224583 | 6.34e-10 | 2.612684 | 2.334e-09
2018-03-11 01:00 | 353593.2 | 240.0006 | 3 | 47 | 4.242186 | 3.260162 | 0.7311226 | 6.34e-10 | 3.072438 | 2.334e-09
2018-03-11 01:02 | 353713.2 | 360.0007 | 3 | 47 | 4.26625 | 3.260128 | 0.8397962 | 6.34e-10 | 3.534737 | 2.334e-09
2018-03-11 01:04 | 353833.2 | 480.0007 | 3 | 47 | 4.292664 | 3.259796 | 0.9483489 | 6.34e-10 | 3.999261 | 2.334e-09
2018-03-11 01:06 | 353953.2 | 600.0011 | 3 | 47 | 4.321018 | 3.260063 | 1.057147 | 6.34e-10 | 4.46782 | 2.334e-09
2018-03-11 01:08 | 354073.2 | 720.001 | 3 | 47 | 4.351142 | 3.259798 | 1.165807 | 6.34e-10 | 4.938971 | 2.334e-09
2018-03-11 01:10 | 354193.2 | 840.0007 | 3 | 47 | 4.382881 | 3.260136 | 1.274473 | 6.34e-10 | 5.413504 | 2.334e-09
2018-03-11 01:12 | 354313.2 | 960.0011 | 3 | 47 | 4.400285 | 3.100828 | 1.38179 | 6.34e-10 | 5.885225 | 2.334e-09
2018-03-11 01:14 | 354433.2 | 1080.0011 | 3 | 47 | 4.400226 | 2.827536 | 1.480477 | 6.34e-10 | 6.319471 | 2.334e-09
2018-03-11 01:16 | 354553.2 | 1200.0015 | 3 | 47 | 4.400172 | 2.590719 | 1.570661 | 6.34e-10 | 6.7163 | 2.334e-09
2018-03-11 01:18 | 354673.2 | 1320.001 | 3 | 47 | 4.40023 | 2.389477 | 1.653629 | 6.34e-10 | 7.081379 | 2.334e-09
2018-03-11 01:20 | 354793.2 | 1440.0019 | 3 | 47 | 4.400192 | 2.214766 | 1.730251 | 6.34e-10 | 7.418534 | 2.334e-09
2018-03-11 01:22 | 354913.2 | 1560.002 | 3 | 47 | 4.40018 | 2.06045 | 1.801482 | 6.34e-10 | 7.731962 | 2.334e-09
2018-03-11 01:24 | 355033.2 | 1680.0011 | 3 | 47 | 4.400215 | 1.923173 | 1.86779 | 6.34e-10 | 8.023731 | 2.334e-09
2018-03-11 01:26 | 355153.2 | 1800.0019 | 3 | 47 | 4.400212 | 1.799652 | 1.929861 | 6.34e-10 | 8.296858 | 2.334e-09
2018-03-11 01:28 | 355273.2 | 1920.0018 | 3 | 47 | 4.400221 | 1.686793 | 1.987915 | 6.34e-10 | 8.552304 | 2.334e-09
2018-03-11 01:30 | 355393.2 | 2040.0011 | 3 | 47 | 4.400187 | 1.582371 | 2.04239 | 6.34e-10 | 8.792005 | 2.334e-09
2018-03-11 01:32 | 355513.2 | 2160.001 | 3 | 47 | 4.40024 | 1.485769 | 2.093442 | 6.34e-10 | 9.016644 | 2.334e-09
2018-03-11 01:34 | 355633.2 | 2280.0003 | 3 | 47 | 4.400166 | 1.393577 | 2.141446 | 6.34e-10 | 9.227872 | 2.334e-09
2018-03-11 01:36 | 355753.2 | 2400.0003 | 3 | 47 | 4.400156 | 1.308749 | 2.18647 | 6.34e-10 | 9.425983 | 2.334e-09
2018-03-11 01:38 | 355873.2 | 2520.0002 | 3 | 47 | 4.40016 | 1.229486 | 2.228784 | 6.34e-10 | 9.612174 | 2.334e-09
2018-03-11 01:40 | 355993.2 | 2640.0018 | 3 | 47 | 4.400165 | 1.154415 | 2.268507 | 6.34e-10 | 9.786961 | 2.334e-09
2018-03-11 01:42 | 356113.2 | 2760.0003 | 3 | 47 | 4.400138 | 1.08265 | 2.305784 | 6.34e-10 | 9.950988 | 2.334e-09
2018-03-11 01:44 | 356233.2 | 2880.0002 | 3 | 47 | 4.400143 | 1.015477 | 2.340745 | 6.34e-10 | 10.10482 | 2.334e-09
2018-03-11 01:46 | 356353.2 | 3000.0011 | 3 | 47 | 4.400191 | 0.9526949 | 2.373535 | 6.34e-10 | 10.2491 | 2.334e-09
2018-03-11 01:48 | 356473.2 | 3120.0011 | 3 | 47 | 4.400176 | 0.8954973 | 2.40432 | 6.34e-10 | 10.38456 | 2.334e-09
2018-03-11 01:50 | 356593.2 | 3240.001 | 3 | 47 | 4.400156 | 0.8406277 | 2.433253 | 6.34e-10 | 10.51187 | 2.334e-09
2018-03-11 01:52 | 356713.2 | 3360.0006 | 3 | 47 | 4.4002 | 0.7889614 | 2.460396 | 6.34e-10 | 10.6313 | 2.334e-09
2018-03-11 01:54 | 356833.2 | 3480.001 | 3 | 47 | 4.400148 | 0.738657 | 2.485835 | 6.34e-10 | 10.74324 | 2.334e-09
2018-03-11 01:56 | 356953.2 | 3600.0002 | 3 | 47 | 4.400102 | 0.6928196 | 2.509679 | 6.34e-10 | 10.84816 | 2.334e-09
2018-03-11 01:58 | 357069.1 | 3715.8736 | 3 | 47 | 4.400102 | 0.6519995 | 2.531329 | 6.34e-10 | 10.94342 | 2.334e-09
2018-03-11 02:00 | 357189.1 | 120.0009 | 4 | 47 | 4.296122 | 0 | 2.531329 | 6.34e-10 | 10.94342 | 2.334e-09
2018-03-11 02:02 | 357309.1 | 240.0001 | 4 | 47 | 4.285017 | 0 | 2.531329 | 6.34e-10 | 10.94342 | 2.334e-09
2018-03-11 02:03 | 357369.1 | 300.0015 | 4 | 47 | 4.282045 | 0 | 2.531329 | 6.34e-10 | 10.94342 | 2.334e-09
2018-03-11 02:05 | 357489.2 | 120.0006 | 5 | 47 | 3.848873 | -3.260052 | 2.531329 | 0.1086504 | 10.94342 | 0.4240121
2018-03-11 02:07 | 357609.2 | 240.0005 | 5 | 47 | 3.800833 | -3.260049 | 2.531329 | 0.2173117 | 10.94342 | 0.8395039
2018-03-11 02:09 | 357729.2 | 360.0016 | 5 | 47 | 3.757023 | -3.260005 | 2.531329 | 0.3259937 | 10.94342 | 1.250208
2018-03-11 02:11 | 357849.2 | 480.0007 | 5 | 47 | 3.713958 | -3.259983 | 2.531329 | 0.4346352 | 10.94342 | 1.656037
2018-03-11 02:13 | 357969.2 | 600.0018 | 5 | 47 | 3.670966 | -3.259998 | 2.531329 | 0.5433282 | 10.94342 | 2.057365
2018-03-11 02:15 | 358089.2 | 720.0006 | 5 | 47 | 3.630057 | -3.259994 | 2.531329 | 0.6519857 | 10.94342 | 2.453992
2018-03-11 02:17 | 358209.2 | 840.0002 | 5 | 47 | 3.592147 | -3.259983 | 2.531329 | 0.7606438 | 10.94342 | 2.846345
2018-03-11 02:19 | 358329.2 | 960.0017 | 5 | 47 | 3.557296 | -3.260032 | 2.531329 | 0.8693087 | 10.94342 | 3.234766
2018-03-11 02:21 | 358449.2 | 1080.0002 | 5 | 47 | 3.525478 | -3.260014 | 2.531329 | 0.9779798 | 10.94342 | 3.619586
2018-03-11 02:23 | 358569.2 | 1200.0007 | 5 | 47 | 3.496215 | -3.259976 | 2.531329 | 1.086564 | 10.94342 | 4.000786
2018-03-11 02:25 | 358689.2 | 1320.0007 | 5 | 47 | 3.468399 | -3.260027 | 2.531329 | 1.195312 | 10.94342 | 4.379471
2018-03-11 02:27 | 358809.2 | 1440.001 | 5 | 47 | 3.442161 | -3.25999 | 2.531329 | 1.303969 | 10.94342 | 4.754896
2018-03-11 02:29 | 358929.2 | 1560.0006 | 5 | 47 | 3.417405 | -3.259958 | 2.531329 | 1.412635 | 10.94342 | 5.127581
2018-03-11 02:31 | 359049.2 | 1680.0006 | 5 | 47 | 3.393301 | -3.259913 | 2.531329 | 1.521287 | 10.94342 | 5.497569
2018-03-11 02:33 | 359169.2 | 1800.0005 | 5 | 47 | 3.369629 | -3.25994 | 2.531329 | 1.629959 | 10.94342 | 5.865036
2018-03-11 02:35 | 359289.2 | 1920.0006 | 5 | 47 | 3.345391 | -3.260052 | 2.531329 | 1.738629 | 10.94342 | 6.229916
2018-03-11 02:37 | 359409.2 | 2040.0006 | 5 | 47 | 3.31936 | -3.260056 | 2.531329 | 1.847297 | 10.94342 | 6.592065
2018-03-11 02:39 | 359529.2 | 2160.0018 | 5 | 47 | 3.290817 | -3.259992 | 2.531329 | 1.955948 | 10.94342 | 6.9512
2018-03-11 02:41 | 359649.2 | 2280.001 | 5 | 47 | 3.258172 | -3.260096 | 2.531329 | 2.064605 | 10.94342 | 7.30703
2018-03-11 02:43 | 359769.2 | 2400.0015 | 5 | 47 | 3.219981 | -3.260007 | 2.531329 | 2.173288 | 10.94342 | 7.659118
2018-03-11 02:45 | 359889.2 | 2520.0011 | 5 | 47 | 3.174322 | -3.26 | 2.531329 | 2.281945 | 10.94342 | 8.006607
2018-03-11 02:47 | 360009.2 | 2640.0016 | 5 | 47 | 3.115049 | -3.259998 | 2.531329 | 2.390615 | 10.94342 | 8.348495
2018-03-11 02:49 | 360129.2 | 2760.0014 | 5 | 47 | 3.03376 | -3.260003 | 2.531329 | 2.499282 | 10.94342 | 8.682851
2018-03-11 02:50 | 360167.3 | 2798.0856 | 5 | 47 | 3 | -3.259958 | 2.531329 | 2.533762 | 10.94342 | 8.786886
2018-03-11 02:52 | 360287.3 | 120.0008 | 6 | 47 | 3.633054 | 0 | 2.531329 | 2.533762 | 10.94342 | 8.786886
2018-03-11 02:54 | 360407.3 | 240.0004 | 6 | 47 | 3.67028 | 0 | 2.531329 | 2.533762 | 10.94342 | 8.786886
2018-03-11 02:55 | 360467.3 | 300.0022 | 6 | 47 | 3.678435 | 0 | 2.531329 | 2.533762 | 10.94342 | 8.786886
2018-03-11 02:55 | 360467.3 | 0.0027 | 7 | 48 | 3.67831 | 0 | 0 | 0 | 0 | 0
2018-03-11 02:57 | 360587.4 | 120.0006 | 2 | 48 | 4.200314 | 4.199774 | 0.1526673 | 0 | 0.638414 | 0
2018-03-11 02:59 | 360707.4 | 240.0018 | 2 | 48 | 4.200275 | 3.776552 | 0.2851398 | 0 | 1.194834 | 0
2018-03-11 03:01 | 360827.4 | 360.001 | 2 | 48 | 4.200257 | 3.487711 | 0.4059387 | 0 | 1.702219 | 0
2018-03-11 03:03 | 360945.6 | 478.1368 | 2 | 48 | 4.200237 | 3.259998 | 0.5165436 | 0 | 2.166785 | 0
2018-03-11 03:05 | 361065.6 | 120.0006 | 3 | 48 | 4.220404 | 3.260029 | 0.62482 | 0 | 2.62257 | 0
2018-03-11 03:07 | 361185.6 | 240.0006 | 3 | 48 | 4.242812 | 3.25988 | 0.7334759 | 0 | 3.082348 | 0
2018-03-11 03:09 | 361305.6 | 360.0011 | 3 | 48 | 4.267271 | 3.259884 | 0.8421507 | 0 | 3.544745 | 0
2018-03-11 03:11 | 361425.6 | 480.0018 | 3 | 48 | 4.293628 | 3.260176 | 0.9507857 | 0 | 4.00973 | 0
2018-03-11 03:13 | 361545.6 | 600.0018 | 3 | 48 | 4.322085 | 3.260187 | 1.059423 | 0 | 4.477704 | 0
2018-03-11 03:15 | 361665.6 | 720.0002 | 3 | 48 | 4.35203 | 3.260117 | 1.168142 | 0 | 4.949211 | 0
2018-03-11 03:17 | 361785.6 | 840.0011 | 3 | 48 | 4.383792 | 3.260124 | 1.27677 | 0 | 5.423665 | 0
2018-03-11 03:19 | 361905.6 | 960.0002 | 3 | 48 | 4.400275 | 3.089403 | 1.383948 | 0 | 5.894821 | 0
2018-03-11 03:21 | 362025.6 | 1080.0002 | 3 | 48 | 4.400243 | 2.818678 | 1.482297 | 0 | 6.327581 | 0
2018-03-11 03:23 | 362145.6 | 1200.0003 | 3 | 48 | 4.400204 | 2.584652 | 1.572252 | 0 | 6.723404 | 0
2018-03-11 03:25 | 362265.6 | 1320.001 | 3 | 48 | 4.400255 | 2.385017 | 1.655006 | 0 | 7.08754 | 0
2018-03-11 03:27 | 362385.6 | 1440.0011 | 3 | 48 | 4.40022 | 2.210543 | 1.73155 | 0 | 7.42435 | 0
2018-03-11 03:29 | 362505.6 | 1560.0007 | 3 | 48 | 4.400179 | 2.055941 | 1.802632 | 0 | 7.737127 | 0
2018-03-11 03:31 | 362625.6 | 1680.001 | 3 | 48 | 4.400217 | 1.920216 | 1.868856 | 0 | 8.028523 | 0
2018-03-11 03:33 | 362745.6 | 1800.0003 | 3 | 48 | 4.400172 | 1.796111 | 1.930749 | 0 | 8.300867 | 0
2018-03-11 03:35 | 362865.6 | 1920.0002 | 3 | 48 | 4.400218 | 1.684471 | 1.988728 | 0 | 8.555986 | 0
2018-03-11 03:37 | 362985.6 | 2040.0011 | 3 | 48 | 4.400163 | 1.579842 | 2.043114 | 0 | 8.795294 | 0
2018-03-11 03:39 | 363105.6 | 2160.0002 | 3 | 48 | 4.400172 | 1.483165 | 2.094157 | 0 | 9.019894 | 0
2018-03-11 03:41 | 363225.6 | 2280.0003 | 3 | 48 | 4.400188 | 1.392245 | 2.142062 | 0 | 9.230685 | 0
2018-03-11 03:43 | 363345.6 | 2400.0006 | 3 | 48 | 4.400164 | 1.306919 | 2.187028 | 0 | 9.428544 | 0
2018-03-11 03:45 | 363465.6 | 2520.0005 | 3 | 48 | 4.400235 | 1.227119 | 2.229239 | 0 | 9.614281 | 0
2018-03-11 03:47 | 363585.6 | 2640.0002 | 3 | 48 | 4.40011 | 1.150741 | 2.268873 | 0 | 9.788674 | 0
2018-03-11 03:49 | 363705.6 | 2760.0012 | 3 | 48 | 4.400151 | 1.081258 | 2.306085 | 0 | 9.952414 | 0
2018-03-11 03:51 | 363825.6 | 2880.0001 | 3 | 48 | 4.400166 | 1.015425 | 2.340995 | 0 | 10.10602 | 0
2018-03-11 03:53 | 363945.6 | 3000.0009 | 3 | 48 | 4.400169 | 0.9528036 | 2.37381 | 0 | 10.25041 | 0
2018-03-11 03:55 | 364065.6 | 3120.0006 | 3 | 48 | 4.400177 | 0.8938179 | 2.40457 | 0 | 10.38576 | 0
2018-03-11 03:57 | 364185.6 | 3240.0003 | 3 | 48 | 4.40013 | 0.837966 | 2.43343 | 0 | 10.51275 | 0
2018-03-11 03:59 | 364305.6 | 3360.0005 | 3 | 48 | 4.400149 | 0.7866478 | 2.460505 | 0 | 10.63188 | 0
2018-03-11 04:01 | 364425.6 | 3480.0018 | 3 | 48 | 4.400088 | 0.7370186 | 2.485889 | 0 | 10.74358 | 0
2018-03-11 04:03 | 364545.6 | 3600.0006 | 3 | 48 | 4.400114 | 0.6911936 | 2.509707 | 0 | 10.84838 | 0
2018-03-11 04:04 | 364655.4 | 3709.7712 | 3 | 48 | 4.400125 | 0.6519995 | 2.530199 | 0 | 10.93855 | 0
2018-03-11 04:06 | 364775.4111 | 120.0002 | 4 | 48 | 4.295282 | 0 | 2.530199 | 0 | 10.93855 | 0
2018-03-11 04:08 | 364895.4114 | 240.0005 | 4 | 48 | 4.284068 | 0 | 2.530199 | 0 | 10.93855 | 0
2018-03-11 04:09 | 364955.4125 | 300.0016 | 4 | 48 | 4.281065 | 0 | 2.530199 | 0 | 10.93855 | 0
2018-03-11 04:11 | 365075.5 | 120.0016 | 5 | 48 | 3.844601 | -3.260062 | 2.530199 | 0.108665 | 10.93855 | 0.4236417
2018-03-11 04:13 | 365195.5 | 240.0018 | 5 | 48 | 3.795983 | -3.259985 | 2.530199 | 0.2173347 | 10.93855 | 0.8386707
2018-03-11 04:15 | 365315.5 | 360.0018 | 5 | 48 | 3.752173 | -3.260067 | 2.530199 | 0.325968 | 10.93855 | 1.248658
2018-03-11 04:17 | 365435.5 | 480.0027 | 5 | 48 | 3.708511 | -3.260058 | 2.530199 | 0.4346654 | 10.93855 | 1.654132
2018-03-11 04:19 | 365555.5 | 600.0006 | 5 | 48 | 3.665389 | -3.259996 | 2.530199 | 0.5432879 | 10.93855 | 2.054603
2018-03-11 04:21 | 365675.5 | 720.0018 | 5 | 48 | 3.624736 | -3.260007 | 2.530199 | 0.6519467 | 10.93855 | 2.45064
2018-03-11 04:23 | 365795.5 | 840.0002 | 5 | 48 | 3.586977 | -3.260034 | 2.530199 | 0.7606559 | 10.93855 | 2.842604
2018-03-11 04:25 | 365915.5 | 960.001 | 5 | 48 | 3.552828 | -3.260089 | 2.530199 | 0.8693081 | 10.93855 | 3.23045
2018-03-11 04:27 | 366035.5 | 1080.0007 | 5 | 48 | 3.52136 | -3.259996 | 2.530199 | 0.9779872 | 10.93855 | 3.61483
2018-03-11 04:29 | 366155.5 | 1200.0018 | 5 | 48 | 3.491826 | -3.260062 | 2.530199 | 1.086655 | 10.93855 | 3.995865
2018-03-11 04:31 | 366275.5 | 1320.0013 | 5 | 48 | 3.464515 | -3.259987 | 2.530199 | 1.195304 | 10.93855 | 4.37374
2018-03-11 04:33 | 366395.5 | 1440.0002 | 5 | 48 | 3.438294 | -3.260118 | 2.530199 | 1.303987 | 10.93855 | 4.748846
2018-03-11 04:35 | 366515.5 | 1560.0015 | 5 | 48 | 3.413971 | -3.260067 | 2.530199 | 1.412641 | 10.93855 | 5.121103
2018-03-11 04:37 | 366635.5 | 1680.0021 | 5 | 48 | 3.389905 | -3.26001 | 2.530199 | 1.521274 | 10.93855 | 5.49066
2018-03-11 04:39 | 366755.5 | 1800.0006 | 5 | 48 | 3.366106 | -3.259941 | 2.530199 | 1.629968 | 10.93855 | 5.857831
2018-03-11 04:41 | 366875.5 | 1920.001 | 5 | 48 | 3.34158 | -3.260038 | 2.530199 | 1.73864 | 10.93855 | 6.222314
2018-03-11 04:43 | 366995.5 | 2040.0006 | 5 | 48 | 3.315787 | -3.260054 | 2.530199 | 1.847323 | 10.93855 | 6.584114
2018-03-11 04:45 | 367115.5 | 2160.0002 | 5 | 48 | 3.287189 | -3.260065 | 2.530199 | 1.95594 | 10.93855 | 6.942741
2018-03-11 04:47 | 367235.5 | 2280.001 | 5 | 48 | 3.254469 | -3.259994 | 2.530199 | 2.064654 | 10.93855 | 7.298361
2018-03-11 04:49 | 367355.5 | 2400.0002 | 5 | 48 | 3.216204 | -3.26 | 2.530199 | 2.173277 | 10.93855 | 7.649843
2018-03-11 04:51 | 367475.5 | 2520.0018 | 5 | 48 | 3.169414 | -3.260069 | 2.530199 | 2.281966 | 10.93855 | 7.996964
2018-03-11 04:53 | 367595.5 | 2640.0018 | 5 | 48 | 3.11069 | -3.26004 | 2.530199 | 2.390653 | 10.93855 | 8.338393
2018-03-11 04:55 | 367715.5 | 2760.0019 | 5 | 48 | 3.029251 | -3.26002 | 2.530199 | 2.499243 | 10.93855 | 8.672058
2018-03-11 04:56 | 367748.4 | 2792.8952 | 5 | 48 | 2.999998 | -3.260015 | 2.530199 | 2.529098 | 10.93855 | 8.762072
2018-03-11 04:58 | 367868.4 | 120 | 6 | 48 | 3.633289 | 0 | 2.530199 | 2.529098 | 10.93855 | 8.762072
2018-03-11 05:00 | 367988.4 | 240.0005 | 6 | 48 | 3.670545 | 0 | 2.530199 | 2.529098 | 10.93855 | 8.762072
2018-03-11 05:01 | 368048.5 | 300.003 | 6 | 48 | 3.678669 | 0 | 2.530199 | 2.529098 | 10.93855 | 8.762072
2018-03-11 05:01 | 368048.4 | 0.0026 | 7 | 49 | 3.678419 | 0 | 0 | 0 | 0 | 0
2018-03-11 05:03 | 368168.5383 | 120.001 | 2 | 49 | 4.200273 | 4.205383 | 0.1527569 | 0 | 0.6387853 | 0
2018-03-11 05:05 | 368288.5379 | 240.0006 | 2 | 49 | 4.200227 | 3.786831 | 0.2855675 | 0 | 1.196625 | 0
2018-03-11 05:07 | 368408.5387 | 360.0014 | 2 | 49 | 4.200192 | 3.49864 | 0.4067116 | 0 | 1.70546 | 0
2018-03-11 05:09 | 368528.5383 | 480.001 | 2 | 49 | 4.200234 | 3.270248 | 0.519525 | 0 | 2.179302 | 0
2018-03-11 05:09 | 368534.0293 | 485.492 | 2 | 49 | 4.200191 | 3.259996 | 0.5244924 | 0 | 2.200166 | 0
2018-03-11 05:11 | 368654 | 120.0002 | 3 | 49 | 4.220364 | 3.260162 | 0.6327659 | 0 | 2.655948 | 0
2018-03-11 05:13 | 368774 | 240.0002 | 3 | 49 | 4.242761 | 3.260099 | 0.7414245 | 0 | 3.115732 | 0
2018-03-11 05:15 | 368894 | 360.0011 | 3 | 49 | 4.267072 | 3.259787 | 0.8501129 | 0 | 3.578171 | 0
2018-03-11 05:17 | 369014 | 480.0006 | 3 | 49 | 4.293529 | 3.26018 | 0.9587785 | 0 | 4.043281 | 0
2018-03-11 05:19 | 369134 | 600.0019 | 3 | 49 | 4.322122 | 3.260153 | 1.067389 | 0 | 4.511139 | 0
2018-03-11 05:21 | 369254 | 720.001 | 3 | 49 | 4.352445 | 3.259794 | 1.17606 | 0 | 4.982465 | 0
2018-03-11 05:23 | 369374 | 840.0006 | 3 | 49 | 4.383907 | 3.260151 | 1.284787 | 0 | 5.457395 | 0
2018-03-11 05:25 | 369494 | 960.0015 | 3 | 49 | 4.400255 | 3.08614 | 1.39156 | 0 | 5.926784 | 0
2018-03-11 05:27 | 369614 | 1080.0018 | 3 | 49 | 4.400208 | 2.814743 | 1.490004 | 0 | 6.359964 | 0
2018-03-11 05:29 | 369734 | 1200.0002 | 3 | 49 | 4.400224 | 2.580557 | 1.579878 | 0 | 6.755428 | 0
2018-03-11 05:31 | 369854 | 1320.0006 | 3 | 49 | 4.400177 | 2.377987 | 1.662297 | 0 | 7.118092 | 0
2018-03-11 05:33 | 369974 | 1440.0011 | 3 | 49 | 4.400218 | 2.201662 | 1.738706 | 0 | 7.454309 | 0
2018-03-11 05:35 | 370094 | 1560.001 | 3 | 49 | 4.400233 | 2.048615 | 1.80949 | 0 | 7.765774 | 0
2018-03-11 05:37 | 370214 | 1680.0011 | 3 | 49 | 4.400194 | 1.911247 | 1.87534 | 0 | 8.055528 | 0
2018-03-11 05:39 | 370334 | 1800.0006 | 3 | 49 | 4.400213 | 1.788558 | 1.937068 | 0 | 8.32714 | 0
2018-03-11 05:41 | 370454 | 1920.0018 | 3 | 49 | 4.400152 | 1.673741 | 1.994748 | 0 | 8.580943 | 0
2018-03-11 05:43 | 370574 | 2040.0002 | 3 | 49 | 4.400242 | 1.57139 | 2.048794 | 0 | 8.818758 | 0
2018-03-11 05:45 | 370694 | 2160.0007 | 3 | 49 | 4.400154 | 1.475397 | 2.09958 | 0 | 9.042227 | 0
2018-03-11 05:47 | 370814 | 2280.0004 | 3 | 49 | 4.400182 | 1.384899 | 2.147243 | 0 | 9.251953125 | 0
2018-03-11 05:49 | 370934 | 2400.0019 | 3 | 49 | 4.400207 | 1.299726 | 2.191963 | 0 | 9.448728 | 0
2018-03-11 05:51 | 371054 | 2520.0001 | 3 | 49 | 4.400151 | 1.219505 | 2.233943 | 0 | 9.633445 | 0
2018-03-11 05:53 | 371174 | 2640.0002 | 3 | 49 | 4.400188 | 1.146539 | 2.273361 | 0 | 9.806891 | 0
2018-03-11 05:55 | 371294 | 2760.0007 | 3 | 49 | 4.400205 | 1.077563 | 2.310413 | 0 | 9.969926 | 0
2018-03-11 05:57 | 371414 | 2880.0002 | 3 | 49 | 4.40017 | 1.010411 | 2.345182 | 0 | 10.12292 | 0
2018-03-11 05:59 | 371534 | 3000.0003 | 3 | 49 | 4.400142 | 0.9469271 | 2.377815 | 0 | 10.26651 | 0
2018-03-11 06:01 | 371654 | 3120.0002 | 3 | 49 | 4.400124 | 0.8888016 | 2.408384 | 0 | 10.40102 | 0
2018-03-11 06:03 | 371774 | 3240.0006 | 3 | 49 | 4.400177 | 0.834177 | 2.437104 | 0 | 10.52739 | 0
2018-03-11 06:05 | 371894 | 3360.0002 | 3 | 49 | 4.40015 | 0.7826738 | 2.464045 | 0 | 10.64593 | 0
2018-03-11 06:07 | 372014 | 3480.001 | 3 | 49 | 4.400162 | 0.7344475 | 2.489322 | 0 | 10.75716 | 0
2018-03-11 06:09 | 372134 | 3600.0018 | 3 | 49 | 4.400127 | 0.6883564 | 2.513028 | 0 | 10.86146 | 0
2018-03-11 06:11 | 372237.5 | 3703.4752 | 3 | 49 | 4.400142 | 0.6519985 | 2.532289 | 0 | 10.94621 | 0
2018-03-11 06:13 | 372357.5 | 120.0005 | 4 | 49 | 4.296139 | 0 | 2.532289 | 0 | 10.94621 | 0
2018-03-11 06:15 | 372477.5 | 240.0005 | 4 | 49 | 4.285011 | 0 | 2.532289 | 0 | 10.94621 | 0
2018-03-11 06:16 | 372537.5 | 300.0015 | 4 | 49 | 4.282046 | 0 | 2.532289 | 0 | 10.94621 | 0
2018-03-11 06:18 | 372657.6 | 120.0002 | 5 | 49 | 3.849021 | -3.259995 | 2.532289 | 0.1086462 | 10.94621 | 0.4239834
2018-03-11 06:20 | 372777.6 | 240.0002 | 5 | 49 | 3.800992 | -3.260016 | 2.532289 | 0.2173092 | 10.94621 | 0.8394982
2018-03-11 06:22 | 372897.6 | 360.0014 | 5 | 49 | 3.757201 | -3.26004 | 2.532289 | 0.3259932 | 10.94621 | 1.250217
2018-03-11 06:24 | 373017.6 | 480.001 | 5 | 49 | 3.713676 | -3.259978 | 2.532289 | 0.434541 | 10.94621 | 1.655698
2018-03-11 06:26 | 373137.6 | 600.0002 | 5 | 49 | 3.670866 | -3.259987 | 2.532289 | 0.5431941 | 10.94621 | 2.056865
2018-03-11 06:28 | 373257.6 | 720.0014 | 5 | 49 | 3.629811 | -3.260063 | 2.532289 | 0.6519554 | 10.94621 | 2.453851
2018-03-11 06:30 | 373377.6 | 840.0018 | 5 | 49 | 3.592215 | -3.259994 | 2.532289 | 0.7606328 | 10.94621 | 2.846254
2018-03-11 06:32 | 373497.6 | 960.0019 | 5 | 49 | 3.55786 | -3.260062 | 2.532289 | 0.8693052 | 10.94621 | 3.234732
2018-03-11 06:34 | 373617.6 | 1080.0006 | 5 | 49 | 3.526142 | -3.260015 | 2.532289 | 0.9779887 | 10.94621 | 3.619667
2018-03-11 06:36 | 373737.6 | 1200.0002 | 5 | 49 | 3.496582 | -3.260027 | 2.532289 | 1.086645 | 10.94621 | 4.001175
2018-03-11 06:38 | 373857.6 | 1320.0018 | 5 | 49 | 3.468677 | -3.260127 | 2.532289 | 1.195319 | 10.94621 | 4.379625
2018-03-11 06:40 | 373977.6 | 1440.0014 | 5 | 49 | 3.442449 | -3.260078 | 2.532289 | 1.303982 | 10.94621 | 4.755096
2018-03-11 06:42 | 374097.6 | 1560.0015 | 5 | 49 | 3.417659 | -3.259978 | 2.532289 | 1.412614 | 10.94621 | 5.127695
2018-03-11 06:44 | 374217.6 | 1680.001 | 5 | 49 | 3.393577 | -3.26005 | 2.532289 | 1.521318 | 10.94621 | 5.497898
2018-03-11 06:46 | 374337.6 | 1800.0005 | 5 | 49 | 3.369956 | -3.260109 | 2.532289 | 1.629987 | 10.94621 | 5.865394
2018-03-11 06:48 | 374457.6 | 1920.0002 | 5 | 49 | 3.345273 | -3.260087 | 2.532289 | 1.738651 | 10.94621 | 6.230256
2018-03-11 06:50 | 374577.6 | 2040.0002 | 5 | 49 | 3.319527 | -3.260056 | 2.532289 | 1.847316 | 10.94621 | 6.592382
2018-03-11 06:52 | 374697.6 | 2160.0007 | 5 | 49 | 3.290764 | -3.260069 | 2.532289 | 1.955983 | 10.94621 | 6.951561
2018-03-11 06:54 | 374817.6 | 2280.001 | 5 | 49 | 3.257843 | -3.26004 | 2.532289 | 2.064652 | 10.94621 | 7.307413
2018-03-11 06:56 | 374937.6 | 2400.001 | 5 | 49 | 3.219374 | -3.260038 | 2.532289 | 2.173282 | 10.94621 | 7.659288
2018-03-11 06:58 | 375057.6 | 2520.001 | 5 | 49 | 3.173079 | -3.26011 | 2.532289 | 2.281969 | 10.94621 | 8.006754
2018-03-11 07:00 | 375177.6 | 2640.0019 | 5 | 49 | 3.114898 | -3.260078 | 2.532289 | 2.390638 | 10.94621 | 8.348551
2018-03-11 07:02 | 375297.6 | 2760.0002 | 5 | 49 | 3.033711 | -3.260092 | 2.532289 | 2.49929 | 10.94621 | 8.682846
2018-03-11 07:02 | 375335.2 | 2797.5968 | 5 | 49 | 2.999997 | -3.259976 | 2.532289 | 2.533341 | 10.94621 | 8.785587
2018-03-11 07:04 | 375455.3 | 120.0017 | 6 | 49 | 3.632672 | 0 | 2.532289 | 2.533341 | 10.94621 | 8.785587
2018-03-11 07:06 | 375575.3 | 240.0006 | 6 | 49 | 3.669934 | 0 | 2.532289 | 2.533341 | 10.94621 | 8.785587
2018-03-11 07:07 | 375635.3 | 300.0031 | 6 | 49 | 3.678152 | 0 | 2.532289 | 2.533341 | 10.94621 | 8.785587
2018-03-11 07:07 | 375635.3 | 0.0027 | 7 | 50 | 3.678235 | 0 | 0 | 0 | 0 | 0
2018-03-11 07:09 | 375755.3 | 120.001 | 2 | 50 | 4.200292 | 4.215658 | 0.1528768 | 1.758e-09 | 0.6393205 | 6.468e-09
2018-03-11 07:11 | 375875.3 | 240.0007 | 2 | 50 | 4.200218 | 3.793768 | 0.2859844 | 1.758e-09 | 1.198408 | 6.468e-09
2018-03-11 07:13 | 375995.3 | 360.0015 | 2 | 50 | 4.200224 | 3.499737 | 0.407256 | 1.758e-09 | 1.707779 | 6.468e-09
2018-03-11 07:15 | 376115.3 | 480.0014 | 2 | 50 | 4.200193 | 3.267393 | 0.5199336 | 1.758e-09 | 2.181051 | 6.468e-09
2018-03-11 07:16 | 376120 | 484.6464 | 2 | 50 | 4.200252 | 3.259993 | 0.5241733 | 1.758e-09 | 2.198858 | 6.468e-09
2018-03-11 07:18 | 376240 | 120.0017 | 3 | 50 | 4.220417 | 3.25984 | 0.6324446 | 1.758e-09 | 2.654636 | 6.468e-09
2018-03-11 07:20 | 376360 | 240.0014 | 3 | 50 | 4.242878 | 3.26017 | 0.7410846 | 1.758e-09 | 3.114348 | 6.468e-09
2018-03-11 07:22 | 376480 | 360.001 | 3 | 50 | 4.26692 | 3.260124 | 0.8497703 | 1.758e-09 | 3.576775 | 6.468e-09
2018-03-11 07:24 | 376600 | 480.0009 | 3 | 50 | 4.292935 | 3.25996 | 0.9584366 | 1.758e-09 | 4.04184 | 6.468e-09
2018-03-11 07:26 | 376720 | 600.0006 | 3 | 50 | 4.32114 | 3.260139 | 1.067026 | 1.758e-09 | 4.509511 | 6.468e-09
2018-03-11 07:28 | 376840 | 720.0001 | 3 | 50 | 4.351286 | 3.260136 | 1.175754 | 1.758e-09 | 4.98096 | 6.468e-09
2018-03-11 07:30 | 376960 | 840.0009 | 3 | 50 | 4.383008 | 3.259882 | 1.28439 | 1.758e-09 | 5.455376 | 6.468e-09
2018-03-11 07:32 | 377080 | 960.001 | 3 | 50 | 4.40021 | 3.096741 | 1.391621 | 1.758e-09 | 5.926729 | 6.468e-09
2018-03-11 07:34 | 377200 | 1080.0014 | 3 | 50 | 4.400224 | 2.823135 | 1.490182 | 1.758e-09 | 6.36042 | 6.468e-09
2018-03-11 07:36 | 377320 | 1200.001 | 3 | 50 | 4.400259 | 2.586805 | 1.580231 | 1.758e-09 | 6.756659 | 6.468e-09
2018-03-11 07:38 | 377440 | 1320.001 | 3 | 50 | 4.40023 | 2.38073 | 1.663025 | 1.758e-09 | 7.120972 | 6.468e-09
2018-03-11 07:40 | 377560 | 1440.0002 | 3 | 50 | 4.400185 | 2.203691 | 1.739377 | 1.758e-09 | 7.456934 | 6.468e-09
2018-03-11 07:42 | 377680 | 1560.0002 | 3 | 50 | 4.40025 | 2.049242 | 1.81017 | 1.758e-09 | 7.768439 | 6.468e-09
2018-03-11 07:44 | 377800 | 1680.0002 | 3 | 50 | 4.400189 | 1.911813 | 1.876161 | 1.758e-09 | 8.058814 | 6.468e-09
2018-03-11 07:46 | 377920 | 1800.001 | 3 | 50 | 4.400172 | 1.787002 | 1.937773 | 1.758e-09 | 8.329916 | 6.468e-09
2018-03-11 07:48 | 378040 | 1920.0009 | 3 | 50 | 4.400204 | 1.673701 | 1.995417 | 1.758e-09 | 8.583561 | 6.468e-09
2018-03-11 07:50 | 378160 | 2040.0002 | 3 | 50 | 4.400183 | 1.569407 | 2.049442 | 1.758e-09 | 8.821281 | 6.468e-09
2018-03-11 07:52 | 378280 | 2160.0009 | 3 | 50 | 4.400174 | 1.472842 | 2.100109 | 1.758e-09 | 9.044227 | 6.468e-09
2018-03-11 07:54 | 378400 | 2280.0017 | 3 | 50 | 4.400159 | 1.382826 | 2.147707 | 1.758e-09 | 9.253665 | 6.468e-09
2018-03-11 07:56 | 378520 | 2400.001 | 3 | 50 | 4.400218 | 1.298759 | 2.192381 | 1.758e-09 | 9.450241 | 6.468e-09
2018-03-11 07:58 | 378640 | 2520.0017 | 3 | 50 | 4.400096 | 1.218029 | 2.234321 | 1.758e-09 | 9.634785 | 6.468e-09
2018-03-11 08:00 | 378760 | 2640.0009 | 3 | 50 | 4.400086 | 1.143126 | 2.273689 | 1.758e-09 | 9.808009 | 6.468e-09
2018-03-11 08:02 | 378880 | 2760.0006 | 3 | 50 | 4.400184 | 1.072646 | 2.310605 | 1.758e-09 | 9.970445 | 6.468e-09
2018-03-11 08:04 | 379000 | 2880.0001 | 3 | 50 | 4.400157 | 1.006491 | 2.345254 | 1.758e-09 | 10.12291 | 6.468e-09
2018-03-11 08:06 | 379120 | 3000.0025 | 3 | 50 | 4.400181 | 0.9447403 | 2.377762 | 1.758e-09 | 10.26595 | 6.468e-09
2018-03-11 08:08 | 379240 | 3120.0008 | 3 | 50 | 4.400177 | 0.8864613 | 2.408264 | 1.758e-09 | 10.40016 | 6.468e-09
2018-03-11 08:10 | 379360 | 3240.0009 | 3 | 50 | 4.400174 | 0.8316364 | 2.436892 | 1.758e-09 | 10.52613 | 6.468e-09
2018-03-11 08:12 | 379480 | 3360.0012 | 3 | 50 | 4.400174 | 0.7802277 | 2.46374 | 1.758e-09 | 10.64426 | 6.468e-09
2018-03-11 08:14 | 379600 | 3480.0006 | 3 | 50 | 4.400105 | 0.7307911 | 2.488896 | 1.758e-09 | 10.75495 | 6.468e-09
2018-03-11 08:16 | 379720 | 3600.0017 | 3 | 50 | 4.40015 | 0.6857681 | 2.512519 | 1.758e-09 | 10.8589 | 6.468e-09
2018-03-11 08:17 | 379816.1 | 3696.1167 | 3 | 50 | 4.400228 | 0.6519928 | 2.530348 | 1.758e-09 | 10.93735 | 6.468e-09
2018-03-11 08:19 | 379936.2 | 120.0001 | 4 | 50 | 4.295336 | 0 | 2.530348 | 1.758e-09 | 10.93735 | 6.468e-09
2018-03-11 08:21 | 380056.2 | 240.0018 | 4 | 50 | 4.284143 | 0 | 2.530348 | 1.758e-09 | 10.93735 | 6.468e-09
2018-03-11 08:22 | 380116.2 | 300.0032 | 4 | 50 | 4.281175 | 0 | 2.530348 | 1.758e-09 | 10.93735 | 6.468e-09
2018-03-11 08:24 | 380236.2 | 120.0018 | 5 | 50 | 3.845739 | -3.25999 | 2.530348 | 0.1086476 | 10.93735 | 0.423631
2018-03-11 08:26 | 380356.2 | 240.0014 | 5 | 50 | 3.798066 | -3.259998 | 2.530348 | 0.2172782 | 10.93735 | 0.8386935
2018-03-11 08:28 | 380476.2 | 360.0006 | 5 | 50 | 3.754467 | -3.259983 | 2.530348 | 0.3259473 | 10.93735 | 1.249058
2018-03-11 08:30 | 380596.2 | 480.0005 | 5 | 50 | 3.711165 | -3.25998 | 2.530348 | 0.4346541 | 10.93735 | 1.654835
2018-03-11 08:32 | 380716.2 | 600.0006 | 5 | 50 | 3.668349 | -3.259965 | 2.530348 | 0.5432124 | 10.93735 | 2.055374
2018-03-11 08:34 | 380836.2 | 720.0006 | 5 | 50 | 3.627364 | -3.260054 | 2.530348 | 0.6519802 | 10.93735 | 2.452113
2018-03-11 08:36 | 380956.2 | 840.0006 | 5 | 50 | 3.590308 | -3.259989 | 2.530348 | 0.7606478 | 10.93735 | 2.844247
2018-03-11 08:38 | 381076.2 | 960.001 | 5 | 50 | 3.556095 | -3.25995 | 2.530348 | 0.8692876 | 10.93735 | 3.232413
2018-03-11 08:40 | 381196.2 | 1080.0007 | 5 | 50 | 3.524259 | -3.260002 | 2.530348 | 0.9779803 | 10.93735 | 3.61719
2018-03-11 08:42 | 381316.2 | 1200.0007 | 5 | 50 | 3.494872 | -3.259972 | 2.530348 | 1.086631 | 10.93735 | 3.998487
2018-03-11 08:44 | 381436.2 | 1320.001 | 5 | 50 | 3.46768 | -3.26006 | 2.530348 | 1.195283 | 10.93735 | 4.376728
2018-03-11 08:46 | 381556.2 | 1440.001 | 5 | 50 | 3.441671 | -3.259873 | 2.530348 | 1.303948 | 10.93735 | 4.752111
2018-03-11 08:48 | 381676.2 | 1560.0007 | 5 | 50 | 3.417124 | -3.260118 | 2.530348 | 1.412628 | 10.93735 | 5.124815
2018-03-11 08:50 | 381796.2 | 1680.0013 | 5 | 50 | 3.393421 | -3.260015 | 2.530348 | 1.521305 | 10.93735 | 5.494879
2018-03-11 08:52 | 381916.2 | 1800.0002 | 5 | 50 | 3.369754 | -3.260058 | 2.530348 | 1.629948 | 10.93735 | 5.862259
2018-03-11 08:54 | 382036.2 | 1920.0014 | 5 | 50 | 3.345344 | -3.260036 | 2.530348 | 1.738608 | 10.93735 | 6.227106
2018-03-11 08:56 | 382156.2 | 2040.0002 | 5 | 50 | 3.318936 | -3.259996 | 2.530348 | 1.847297 | 10.93735 | 6.589289
2018-03-11 08:58 | 382276.2 | 2160.0017 | 5 | 50 | 3.29037 | -3.260074 | 2.530348 | 1.955949 | 10.93735 | 6.948374
2018-03-11 09:00 | 382396.2 | 2280.0002 | 5 | 50 | 3.25831 | -3.260027 | 2.530348 | 2.064632 | 10.93735 | 7.304284
2018-03-11 09:02 | 382516.2 | 2400.001 | 5 | 50 | 3.220383 | -3.26006 | 2.530348 | 2.17329 | 10.93735 | 7.65633
2018-03-11 09:04 | 382636.2 | 2520.0009 | 5 | 50 | 3.173492 | -3.260009 | 2.530348 | 2.281951 | 10.93735 | 8.003782
2018-03-11 09:06 | 382756.2 | 2640.0001 | 5 | 50 | 3.11489 | -3.260065 | 2.530348 | 2.390622 | 10.93735 | 8.345613
2018-03-11 09:08 | 382876.2 | 2760.0014 | 5 | 50 | 3.033278 | -3.259994 | 2.530348 | 2.499297 | 10.93735 | 8.679987
2018-03-11 09:09 | 382913 | 2796.8096 | 5 | 50 | 2.999999 | -3.25998 | 2.530348 | 2.532623 | 10.93735 | 8.780533
2018-03-11 09:11 | 383033.1 | 120 | 6 | 50 | 3.631639 | 0 | 2.530348 | 2.532623 | 10.93735 | 8.780533
2018-03-11 09:13 | 383153.1 | 240.0012 | 6 | 50 | 3.668909 | 0 | 2.530348 | 2.532623 | 10.93735 | 8.780533
2018-03-11 09:14 | 383213.1 | 300.0023 | 6 | 50 | 3.677146 | 0 | 2.530348 | 2.532623 | 10.93735 | 8.780533
2018-03-11 09:14 | 383213.1 | 0.0026 | 7 | 51 | 3.677225 | 0 | 0 | 0 | 0 | 0
2018-03-11 09:16 | 383333.2 | 120.0009 | 8 | 51 | 4.104033 | 3.259949 | 0.108654 | 0 | 0.4410921 | 0
2018-03-11 09:18 | 383453.2 | 240.001 | 8 | 51 | 4.140168 | 3.259846 | 0.2173022 | 0 | 0.8890706 | 0
2018-03-11 09:20 | 383573.2 | 360.0002 | 8 | 51 | 4.167019 | 3.259926 | 0.3259452 | 0 | 1.340417 | 0
2018-03-11 09:22 | 383693.2 | 480.0002 | 8 | 51 | 4.185647 | 3.259871 | 0.4346107 | 0 | 1.794293 | 0
2018-03-11 09:24 | 383799.3 | 586.1672 | 8 | 51 | 4.200001 | 3.259911 | 0.5307404 | 0 | 2.197349 | 0

## Statistics_66
Date_Time | Test_Time(s) | Step_Time(s) | Step_Index | Cycle_Index | Voltage(V) | Current(A) | Charge_Capacity(Ah) | Discharge_Capacity(Ah) | Charge_Energy(Wh) | Discharge_Energy(Wh) | ACR(Ohm) | Internal Resistance(Ohm)
2018-03-06 18:20 | 11636.83 | 300.0031 | 6 | 1 | 3.696548 | 0 | 2.795447 | 2.47546 | 12.09086 | 8.491922
2018-03-06 20:27 | 19235.76844 | 300.0016 | 6 | 2 | 3.69786 | 0 | 2.497406 | 2.47594 | 10.79501 | 8.522616
2018-03-06 22:31 | 26686.42306 | 300.0014 | 6 | 3 | 3.695349 | 0 | 2.459458 | 2.472618 | 10.64178 | 8.513865
2018-03-07 00:37 | 34239.11 | 300.0015 | 6 | 4 | 3.694336 | 0 | 2.486971 | 2.490953 | 10.76428 | 8.589554
2018-03-07 02:43 | 41803.61 | 300.0015 | 6 | 5 | 3.69329 | 0 | 2.48967 | 2.493667 | 10.77509 | 8.597935
2018-03-07 04:48 | 49342.90364 | 300.0006 | 6 | 6 | 3.693026 | 0 | 2.494695 | 2.494895 | 10.79464 | 8.607289
2018-03-07 06:54 | 56885.45 | 300.0024 | 6 | 7 | 3.692913 | 0 | 2.485718 | 2.484808 | 10.75737 | 8.571549
2018-03-07 09:01 | 64472.6 | 300.0038 | 6 | 8 | 3.689131 | 0 | 2.496349 | 2.516629 | 10.80466 | 8.682206
2018-03-07 11:07 | 72060.89 | 300.0015 | 6 | 9 | 3.692828 | 0 | 2.516366 | 2.49321 | 10.89155 | 8.603474
2018-03-07 13:12 | 79570.62 | 300.0014 | 6 | 10 | 3.692914 | 0 | 2.475929 | 2.474097 | 10.71532 | 8.528975
2018-03-07 15:18 | 87128.1 | 300.0014 | 6 | 11 | 3.692562 | 0 | 2.491137 | 2.493437 | 10.78285 | 8.606915
2018-03-07 17:34 | 94682.491 | 300.0017 | 6 | 12 | 3.690317 | 0 | 2.505611 | 2.515216 | 10.84776 | 8.699436
2018-03-07 19:40 | 102241.4 | 300.0031 | 6 | 13 | 3.689307 | 0 | 2.501177 | 2.507361 | 10.8255 | 8.650136
2018-03-07 21:47 | 109849.1597 | 300.0016 | 6 | 14 | 3.69118 | 0 | 2.521076 | 2.508373 | 10.90829 | 8.675053
2018-03-07 23:53 | 117419.4 | 300.0031 | 6 | 15 | 3.688427 | 0 | 2.496468 | 2.511097 | 10.80295 | 8.677664
2018-03-08 02:00 | 125014 | 300.0022 | 6 | 16 | 3.689881 | 0 | 2.51737 | 2.508869 | 10.89429 | 8.671849
2018-03-08 04:06 | 132581.3 | 300.0014 | 6 | 17 | 3.689553 | 0 | 2.500502 | 2.501113 | 10.8203 | 8.642523
2018-03-08 06:12 | 140137 | 300.0024 | 6 | 18 | 3.690196 | 0 | 2.507269 | 2.502683 | 10.84894 | 8.646015
2018-03-08 08:19 | 147728.1 | 300.0016 | 6 | 19 | 3.689438 | 0 | 2.50256 | 2.505728 | 10.8318 | 8.658614
2018-03-08 10:25 | 155295.7 | 300.0015 | 6 | 20 | 3.690095 | 0 | 2.531686 | 2.527451 | 10.95867 | 8.736736
2018-03-08 12:31 | 162870.2 | 300.0014 | 6 | 21 | 3.688924 | 0 | 2.495835 | 2.501407 | 10.80241 | 8.637025
2018-03-08 14:37 | 170427.9 | 300.0047 | 6 | 22 | 3.689877 | 0 | 2.501696 | 2.49606 | 10.8254 | 8.62004
2018-03-08 16:43 | 178007.8 | 300.0024 | 6 | 23 | 3.68891 | 0 | 2.500107 | 2.503658 | 10.82167 | 8.65966
2018-03-08 18:49 | 185534.7 | 300.0014 | 6 | 24 | 3.68883 | 0 | 2.488835 | 2.489351 | 10.77088 | 8.596897
2018-03-08 20:55 | 193110 | 300.0024 | 6 | 25 | 3.688166 | 0 | 2.500842 | 2.503774 | 10.82286 | 8.646979
2018-03-08 23:01 | 200652.4 | 300.0032 | 6 | 26 | 3.689337 | 0 | 2.506183 | 2.499233 | 10.8441 | 8.633523
2018-03-09 01:06 | 208172.4 | 300.003 | 6 | 27 | 3.687846 | 0 | 2.484167 | 2.491366 | 10.75368 | 8.603926
2018-03-09 03:11 | 215682.7 | 300.0022 | 6 | 28 | 3.688828 | 0 | 2.491244 | 2.48562 | 10.77999 | 8.579763
2018-03-09 05:17 | 223236.9 | 300.0015 | 6 | 29 | 3.687653 | 0 | 2.486347 | 2.491483 | 10.76252 | 8.601114
2018-03-09 07:23 | 230790.6 | 300.0022 | 6 | 30 | 3.68921 | 0 | 2.505998 | 2.496768 | 10.84268 | 8.627358
2018-03-09 17:01 | 238438.6 | 300.0024 | 6 | 31 | 3.666197 | 0 | 2.483489 | 2.579728 | 10.75032 | 8.933213
2018-03-09 19:09 | 246136.3 | 300.0016 | 6 | 32 | 3.687747 | 0 | 2.586007 | 2.502503 | 11.1941 | 8.641915
2018-03-09 21:15 | 253709.1 | 300.0016 | 6 | 33 | 3.687208 | 0 | 2.50796 | 2.508064 | 10.85231 | 8.669007
2018-03-09 23:21 | 261256.2 | 300.0023 | 6 | 34 | 3.688076 | 0 | 2.50632 | 2.499782 | 10.8419 | 8.637258
2018-03-10 01:27 | 268815.1 | 300.0033 | 6 | 35 | 3.687148 | 0 | 2.501446 | 2.504759 | 10.82379 | 8.656514
2018-03-10 03:33 | 276361.7 | 300.0016 | 6 | 36 | 3.687678 | 0 | 2.50499 | 2.501328 | 10.83676 | 8.645531
2018-03-10 05:39 | 283936.6 | 300.0015 | 6 | 37 | 3.685829 | 0 | 2.502466 | 2.510537 | 10.82858 | 8.6815
2018-03-10 07:45 | 291495.1 | 300.0016 | 6 | 38 | 3.686869 | 0 | 2.508381 | 2.502592 | 10.85145 | 8.650565
2018-03-10 09:51 | 299063.2 | 300.0022 | 6 | 39 | 3.685883 | 0 | 2.504037 | 2.507722 | 10.83444 | 8.671909
2018-03-10 11:57 | 306613.4 | 300.0017 | 6 | 40 | 3.686828 | 0 | 2.506184 | 2.501209 | 10.84237 | 8.644629
2018-03-10 14:03 | 314182.1 | 300.003 | 6 | 41 | 3.685899 | 0 | 2.503907 | 2.507231 | 10.83416 | 8.672749
2018-03-10 16:09 | 321744.3 | 300.0041 | 6 | 42 | 3.686133 | 0 | 2.50518 | 2.503561 | 10.83894 | 8.655445
2018-03-10 18:15 | 329308 | 300.0039 | 6 | 43 | 3.685555 | 0 | 2.503652 | 2.50565 | 10.83241 | 8.665925
2018-03-10 20:21 | 336857.7 | 300.0031 | 6 | 44 | 3.686589 | 0 | 2.504451 | 2.499188 | 10.8348 | 8.639504
2018-03-10 22:27 | 344414.5 | 300.0006 | 6 | 45 | 3.68577 | 0 | 2.500931 | 2.503695 | 10.82083 | 8.658322
2018-03-11 00:33 | 351966.1 | 300.0014 | 6 | 46 | 3.686793 | 0 | 2.502761 | 2.497151 | 10.82853 | 8.633227
2018-03-11 02:39 | 359519.8 | 300.0025 | 6 | 47 | 3.6854 | 0 | 2.497306 | 2.503104 | 10.80571 | 8.657188
2018-03-11 04:45 | 367067.4 | 300.0022 | 6 | 48 | 3.68674 | 0 | 2.50195 | 2.495098 | 10.82475 | 8.62464
2018-03-11 06:50 | 374615.8 | 300.0024 | 6 | 49 | 3.685453 | 0 | 2.496639 | 2.501798 | 10.80222 | 8.652739
2018-03-11 08:56 | 382165.8 | 300.0038 | 6 | 50 | 3.686529 | 0 | 2.501002 | 2.495495 | 10.82128 | 8.626534
2018-03-11 09:04 | 382653.3 | 487.388 | 8 | 51 | 4.200001 | 3.259911 | 0.4413207 | 0 | 1.827636 | 0

## Channel_66_1
Date_Time | Test_Time(s) | Step_Time(s) | Step_Index | Cycle_Index | Voltage(V) | Current(A) | Charge_Capacity(Ah) | Discharge_Capacity(Ah) | Charge_Energy(Wh) | Discharge_Energy(Wh) | ACR(Ohm) | Internal Resistance(Ohm)
2018-03-06 15:08 | 120.0009 | 120.0008 | 1 | 1 | 3.389124 | 0 | 0 | 0 | 0 | 0
2018-03-06 15:10 | 240.0009 | 240.0008 | 1 | 1 | 3.405406 | 0 | 0 | 0 | 0 | 0
2018-03-06 15:12 | 360.0001 | 360 | 1 | 1 | 3.406995 | 0 | 0 | 0 | 0 | 0
2018-03-06 15:14 | 480.0001 | 480 | 1 | 1 | 3.404731 | 0 | 0 | 0 | 0 | 0
2018-03-06 15:16 | 600.0009 | 600.0008 | 1 | 1 | 3.405864 | 0 | 0 | 0 | 0 | 0
2018-03-06 15:18 | 720.0001 | 720 | 1 | 1 | 3.405212 | 0 | 0 | 0 | 0 | 0
2018-03-06 15:20 | 840.0009 | 840.0008 | 1 | 1 | 3.405941 | 0 | 0 | 0 | 0 | 0
2018-03-06 15:22 | 960.0009 | 960.0008 | 1 | 1 | 3.405211 | 0 | 0 | 0 | 0 | 0
2018-03-06 15:24 | 1080.0001 | 1080 | 1 | 1 | 3.405504 | 0 | 0 | 0 | 0 | 0
2018-03-06 15:26 | 1200.0001 | 1200 | 1 | 1 | 3.405738 | 0 | 0 | 0 | 0 | 0
2018-03-06 15:28 | 1320.0001 | 1320 | 1 | 1 | 3.405971 | 0 | 0 | 0 | 0 | 0
2018-03-06 15:30 | 1440.0001 | 1440 | 1 | 1 | 3.406109 | 0 | 0 | 0 | 0 | 0
2018-03-06 15:32 | 1560.0009 | 1560.0008 | 1 | 1 | 3.406281 | 0 | 0 | 0 | 0 | 0
2018-03-06 15:34 | 1680.0001 | 1680 | 1 | 1 | 3.406339 | 0 | 0 | 0 | 0 | 0
2018-03-06 15:36 | 1800.0009 | 1800.0008 | 1 | 1 | 3.406556 | 0 | 0 | 0 | 0 | 0
2018-03-06 15:38 | 1920.0001 | 1920 | 1 | 1 | 3.406598 | 0 | 0 | 0 | 0 | 0
2018-03-06 15:40 | 2040.0001 | 2040 | 1 | 1 | 3.406855 | 0 | 0 | 0 | 0 | 0
2018-03-06 15:42 | 2160.0001 | 2160 | 1 | 1 | 3.406892 | 0 | 0 | 0 | 0 | 0
2018-03-06 15:44 | 2280.0001 | 2280 | 1 | 1 | 3.406922 | 0 | 0 | 0 | 0 | 0
2018-03-06 15:46 | 2400.0009 | 2400.0008 | 1 | 1 | 3.40721 | 0 | 0 | 0 | 0 | 0
2018-03-06 15:48 | 2520.0001 | 2520 | 1 | 1 | 3.407365 | 0 | 0 | 0 | 0 | 0
2018-03-06 15:50 | 2640.0009 | 2640.0008 | 1 | 1 | 3.407557 | 0 | 0 | 0 | 0 | 0
2018-03-06 15:52 | 2760.0001 | 2760 | 1 | 1 | 3.407734 | 0 | 0 | 0 | 0 | 0
2018-03-06 15:54 | 2880.0009 | 2880.0008 | 1 | 1 | 3.4079 | 0 | 0 | 0 | 0 | 0
2018-03-06 15:56 | 3000.0001 | 3000 | 1 | 1 | 3.408109 | 0 | 0 | 0 | 0 | 0
2018-03-06 15:58 | 3120 | 3119.9999 | 1 | 1 | 3.408171 | 0 | 0 | 0 | 0 | 0
2018-03-06 16:00 | 3240.0009 | 3240.0008 | 1 | 1 | 3.408395 | 0 | 0 | 0 | 0 | 0
2018-03-06 16:02 | 3360.0009 | 3360.0008 | 1 | 1 | 3.408566 | 0 | 0 | 0 | 0 | 0
2018-03-06 16:04 | 3480.0009 | 3480.0008 | 1 | 1 | 3.408675 | 0 | 0 | 0 | 0 | 0
2018-03-06 16:06 | 3600.0002 | 3600.0001 | 1 | 1 | 3.408958 | 0 | 0 | 0 | 0 | 0
2018-03-06 16:06 | 3600.0023 | 3600.0022 | 1 | 1 | 3.408958 | 0 | 0 | 0 | 0 | 0
2018-03-06 16:08 | 3720.086692 | 120.0019 | 2 | 1 | 4.200073 | 4.005325 | 0.1512168 | 2.367e-09 | 0.6247929 | 8.072e-09
2018-03-06 16:09 | 3760.889692 | 160.8049 | 2 | 1 | 4.20898 | 3.253687 | 0.1957527 | 2.367e-09 | 0.811849 | 8.072e-09
2018-03-06 16:11 | 3880.903424 | 120.0002 | 3 | 1 | 4.157229 | 3.26 | 0.3040246 | 2.367e-09 | 1.260975 | 8.072e-09
2018-03-06 16:13 | 4000.904224 | 240.001 | 3 | 1 | 4.186871 | 3.260128 | 0.4126919 | 2.367e-09 | 1.713751 | 8.072e-09
2018-03-06 16:15 | 4120.903324 | 360.0001 | 3 | 1 | 4.213395 | 3.26004 | 0.5213471 | 2.367e-09 | 2.170164 | 8.072e-09
2018-03-06 16:17 | 4240.903324 | 480.0001 | 3 | 1 | 4.233279 | 3.260191 | 0.6300123 | 2.367e-09 | 2.629165 | 8.072e-09
2018-03-06 16:19 | 4360.903324 | 600.0001 | 3 | 1 | 4.253907 | 3.260122 | 0.7386838 | 2.367e-09 | 3.090338 | 8.072e-09
2018-03-06 16:21 | 4480.903324 | 720.0001 | 3 | 1 | 4.275185 | 3.260157 | 0.8473545 | 2.367e-09 | 3.553733 | 8.072e-09
2018-03-06 16:23 | 4600.904124 | 840.0009 | 3 | 1 | 4.298037 | 3.260107 | 0.9560183 | 2.367e-09 | 4.019535 | 8.072e-09
2018-03-06 16:25 | 4720.903324 | 960.0001 | 3 | 1 | 4.321991 | 3.260149 | 1.064675 | 2.367e-09 | 4.487818 | 8.072e-09
2018-03-06 16:27 | 4840.904124 | 1080.0009 | 3 | 1 | 4.347606 | 3.26018 | 1.173356 | 2.367e-09 | 4.958905 | 8.072e-09
2018-03-06 16:29 | 4960.903424 | 1200.0002 | 3 | 1 | 4.374502 | 3.260111 | 1.282013 | 2.367e-09 | 5.43276 | 8.072e-09
2018-03-06 16:31 | 5080.903424 | 1320.0002 | 3 | 1 | 4.400253 | 3.222307 | 1.390608 | 2.367e-09 | 5.909352 | 8.072e-09
2018-03-06 16:33 | 5200.903324 | 1440.0001 | 3 | 1 | 4.400221 | 2.982853 | 1.493703 | 2.367e-09 | 6.362989 | 8.072e-09
2018-03-06 16:35 | 5320.905124 | 1560.0019 | 3 | 1 | 4.400009 | 2.76166 | 1.58952 | 2.367e-09 | 6.784591 | 8.072e-09
2018-03-06 16:37 | 5440.903424 | 1680.0002 | 3 | 1 | 4.400239 | 2.61018 | 1.678697 | 2.367e-09 | 7.176983 | 8.072e-09
2018-03-06 16:39 | 5560.903424 | 1800.0002 | 3 | 1 | 4.4002 | 2.421001 | 1.762165 | 2.367e-09 | 7.544252 | 8.072e-09
2018-03-06 16:41 | 5680.904224 | 1920.001 | 3 | 1 | 4.400206 | 2.280603 | 1.840725 | 2.367e-09 | 7.889928 | 8.072e-09
2018-03-06 16:43 | 5800.903424 | 2040.0002 | 3 | 1 | 4.400183 | 2.155569 | 1.914693 | 2.367e-09 | 8.215397 | 8.072e-09
2018-03-06 16:45 | 5920.904224 | 2160.001 | 3 | 1 | 4.40018 | 2.037237 | 1.984591 | 2.367e-09 | 8.522961 | 8.072e-09
2018-03-06 16:47 | 6040.903424 | 2280.0002 | 3 | 1 | 4.400064 | 1.929648 | 2.050701 | 2.367e-09 | 8.81386 | 8.072e-09
2018-03-06 16:49 | 6160.904224 | 2400.001 | 3 | 1 | 4.400144 | 1.828526 | 2.113372 | 2.367e-09 | 9.089622 | 8.072e-09
2018-03-06 16:51 | 6280.903424 | 2520.0002 | 3 | 1 | 4.400176 | 1.728547 | 2.172688 | 2.367e-09 | 9.350624 | 8.072e-09
2018-03-06 16:53 | 6400.903524 | 2640.0003 | 3 | 1 | 4.400205 | 1.627818 | 2.228589 | 2.367e-09 | 9.596595 | 8.072e-09
2018-03-06 16:55 | 6520.904224 | 2760.001 | 3 | 1 | 4.400183 | 1.535952 | 2.281299 | 2.367e-09 | 9.828529 | 8.072e-09
2018-03-06 16:57 | 6640.903424 | 2880.0002 | 3 | 1 | 4.400181 | 1.452545 | 2.331088 | 2.367e-09 | 10.04761 | 8.072e-09
2018-03-06 16:59 | 6760.904224 | 3000.001 | 3 | 1 | 4.400141 | 1.372394 | 2.378172 | 2.367e-09 | 10.25479 | 8.072e-09
2018-03-06 17:01 | 6880.904224 | 3120.001 | 3 | 1 | 4.400139 | 1.29776 | 2.422678 | 2.367e-09 | 10.45062 | 8.072e-09
2018-03-06 17:03 | 7000.903424 | 3240.0002 | 3 | 1 | 4.400221 | 1.228246 | 2.464759 | 2.367e-09 | 10.63579 | 8.072e-09
2018-03-06 17:05 | 7120.903424 | 3360.0002 | 3 | 1 | 4.400144 | 1.161702 | 2.504567 | 2.367e-09 | 10.81095 | 8.072e-09
2018-03-06 17:07 | 7240.903524 | 3480.0003 | 3 | 1 | 4.400132 | 1.098483 | 2.542236 | 2.367e-09 | 10.9767 | 8.072e-09
2018-03-06 17:09 | 7360.905124 | 3600.0019 | 3 | 1 | 4.40015 | 1.036321 | 2.577865 | 2.367e-09 | 11.13347 | 8.072e-09
2018-03-06 17:11 | 7480.904524 | 3720.0013 | 3 | 1 | 4.400123 | 0.9792929 | 2.611453 | 2.367e-09 | 11.28126 | 8.072e-09
2018-03-06 17:13 | 7600.904224 | 3840.001 | 3 | 1 | 4.400191 | 0.9245319 | 2.643175 | 2.367e-09 | 11.42085 | 8.072e-09
2018-03-06 17:15 | 7720.904224 | 3960.001 | 3 | 1 | 4.400129 | 0.8717413 | 2.673095 | 2.367e-09 | 11.5525 | 8.072e-09
2018-03-06 17:17 | 7840.904224 | 4080.001 | 3 | 1 | 4.400134 | 0.8216772 | 2.701317 | 2.367e-09 | 11.67668 | 8.072e-09
2018-03-06 17:19 | 7960.903324 | 4200.0001 | 3 | 1 | 4.40014 | 0.7731981 | 2.727893 | 2.367e-09 | 11.79361 | 8.072e-09
2018-03-06 17:21 | 8080.905124 | 4320.0019 | 3 | 1 | 4.400102 | 0.7285299 | 2.752923 | 2.367e-09 | 11.90375 | 8.072e-09
2018-03-06 17:23 | 8200.904224 | 4440.001 | 3 | 1 | 4.400116 | 0.6858206 | 2.776496 | 2.367e-09 | 12.00747 | 8.072e-09
2018-03-06 17:24 | 8302.896724 | 4541.9935 | 3 | 1 | 4.400097 | 0.6519938 | 2.795447 | 2.367e-09 | 12.09086 | 8.072e-09
2018-03-06 17:26 | 8422.941372 | 120.0008 | 4 | 1 | 4.290983 | 0 | 2.795447 | 2.367e-09 | 12.09086 | 8.072e-09
2018-03-06 17:28 | 8542.940472 | 239.9999 | 4 | 1 | 4.279107 | 0 | 2.795447 | 2.367e-09 | 12.09086 | 8.072e-09
2018-03-06 17:29 | 8602.942772 | 300.0022 | 4 | 1 | 4.275835 | 0 | 2.795447 | 2.367e-09 | 12.09086 | 8.072e-09
2018-03-06 17:31 | 8723.021212 | 120.0002 | 5 | 1 | 3.802992 | -3.259962 | 2.795447 | 0.1086496 | 12.09086 | 0.419827
2018-03-06 17:33 | 8843.021212 | 240.0002 | 5 | 1 | 3.748762 | -3.259959 | 2.795447 | 0.2173123 | 12.09086 | 0.829963
2018-03-06 17:35 | 8963.021212 | 360.0002 | 5 | 1 | 3.702556 | -3.260023 | 2.795447 | 0.3259704 | 12.09086 | 1.234774
2018-03-06 17:37 | 9083.021212 | 480.0002 | 5 | 1 | 3.657478 | -3.260013 | 2.795447 | 0.4346294 | 12.09086 | 1.634616
2018-03-06 17:39 | 9203.022012 | 600.001 | 5 | 1 | 3.61539 | -3.259939 | 2.795447 | 0.5432987 | 12.09086 | 2.029776
2018-03-06 17:41 | 9323.022012 | 720.001 | 5 | 1 | 3.576201 | -3.260036 | 2.795447 | 0.6519604 | 12.09086 | 2.420445
2018-03-06 17:43 | 9443.021212 | 840.0002 | 5 | 1 | 3.539685 | -3.259974 | 2.795447 | 0.7606209 | 12.09086 | 2.807004
2018-03-06 17:45 | 9563.021212 | 960.0002 | 5 | 1 | 3.506691 | -3.259993 | 2.795447 | 0.8692756 | 12.09086 | 3.189792
2018-03-06 17:47 | 9683.022012 | 1080.001 | 5 | 1 | 3.477396 | -3.259931 | 2.795447 | 0.9779506 | 12.09086 | 3.56926
2018-03-06 17:49 | 9803.022012 | 1200.001 | 5 | 1 | 3.44789 | -3.259921 | 2.795447 | 1.086614 | 12.09086 | 3.945513
2018-03-06 17:51 | 9923.021212 | 1320.0002 | 5 | 1 | 3.419974 | -3.259929 | 2.795447 | 1.195267 | 12.09086 | 4.31861
2018-03-06 17:53 | 10043.02 | 1440.0002 | 5 | 1 | 3.395354 | -3.259999 | 2.795447 | 1.303931 | 12.09086 | 4.688886
2018-03-06 17:55 | 10163.02 | 1560.001 | 5 | 1 | 3.371054 | -3.259993 | 2.795447 | 1.412599 | 12.09086 | 5.056544
2018-03-06 17:57 | 10283.02 | 1680.0002 | 5 | 1 | 3.349205 | -3.259928 | 2.795447 | 1.521256 | 12.09086 | 5.421645
2018-03-06 17:59 | 10403.02 | 1800.001 | 5 | 1 | 3.326876 | -3.259934 | 2.795447 | 1.629909 | 12.09086 | 5.784352
2018-03-06 18:01 | 10523.02 | 1920.0002 | 5 | 1 | 3.303933 | -3.259944 | 2.795447 | 1.738572 | 12.09086 | 6.144606
2018-03-06 18:03 | 10643.02 | 2040.0002 | 5 | 1 | 3.277338 | -3.259944 | 2.795447 | 1.847239 | 12.09086 | 6.50222
2018-03-06 18:05 | 10763.02 | 2160.001 | 5 | 1 | 3.249755 | -3.259953 | 2.795447 | 1.955904 | 12.09086 | 6.856872
2018-03-06 18:07 | 10883.02 | 2280.0002 | 5 | 1 | 3.216417 | -3.260072 | 2.795447 | 2.064557 | 12.09086 | 7.20821
2018-03-06 18:09 | 11003.02 | 2400.0002 | 5 | 1 | 3.176235 | -3.259959 | 2.795447 | 2.173221 | 12.09086 | 7.555648
2018-03-06 18:11 | 11123.02 | 2520.0002 | 5 | 1 | 3.125156 | -3.260013 | 2.795447 | 2.281887 | 12.09086 | 7.898094
2018-03-06 18:13 | 11243.02 | 2640.0002 | 5 | 1 | 3.061856 | -3.260004 | 2.795447 | 2.390554 | 12.09086 | 8.234437
2018-03-06 18:15 | 11336.79 | 2733.7664 | 5 | 1 | 2.999997 | -3.260033 | 2.795447 | 2.47546 | 12.09086 | 8.491922
2018-03-06 18:17 | 11456.83 | 120.0001 | 6 | 1 | 3.661843 | 0 | 2.795447 | 2.47546 | 12.09086 | 8.491922
2018-03-06 18:19 | 11576.83 | 240.0009 | 6 | 1 | 3.691514 | 0 | 2.795447 | 2.47546 | 12.09086 | 8.491922
2018-03-06 18:20 | 11636.83 | 300.0031 | 6 | 1 | 3.696548 | 0 | 2.795447 | 2.47546 | 12.09086 | 8.491922
2018-03-06 18:20 | 11636.84 | 0.0027 | 7 | 2 | 3.69655 | 0 | 0 | 0 | 0 | 0
2018-03-06 18:21 | 11710.82 | 73.9008 | 2 | 2 | 4.217885 | 3.253586 | 0.09630657 | 9.26e-10 | 0.4022467 | 3.424e-09
2018-03-06 18:23 | 11830.84 | 120.001 | 3 | 2 | 4.14783 | 3.260101 | 0.2045972 | 9.26e-10 | 0.8498284 | 3.424e-09
2018-03-06 18:25 | 11950.84 | 240.0017 | 3 | 2 | 4.178351 | 3.260084 | 0.3132626 | 9.26e-10 | 1.302375 | 3.424e-09
2018-03-06 18:27 | 12070.84 | 360.001 | 3 | 2 | 4.199563 | 3.260046 | 0.4219195 | 9.26e-10 | 1.7576 | 3.424e-09
2018-03-06 18:29 | 12190.83 | 480.0001 | 3 | 2 | 4.219541 | 3.260035 | 0.5305609 | 9.26e-10 | 2.215399 | 3.424e-09
2018-03-06 18:31 | 12310.83 | 600.0001 | 3 | 2 | 4.235016 | 3.260038 | 0.6392309 | 9.26e-10 | 2.674852 | 3.424e-09
2018-03-06 18:33 | 12430.84 | 720.0009 | 3 | 2 | 4.257613 | 3.26004 | 0.7478942 | 9.26e-10 | 3.13628 | 3.424e-09
2018-03-06 18:35 | 12550.83 | 840.0001 | 3 | 2 | 4.283086 | 3.260084 | 0.8565666 | 9.26e-10 | 3.600325 | 3.424e-09
2018-03-06 18:37 | 12670.84 | 960.0009 | 3 | 2 | 4.310545 | 3.259985 | 0.9652293 | 9.26e-10 | 4.067224 | 3.424e-09
2018-03-06 18:39 | 12790.84 | 1080.0009 | 3 | 2 | 4.340151 | 3.260094 | 1.073894 | 9.26e-10 | 4.537282 | 3.424e-09
2018-03-06 18:41 | 12910.84 | 1200.0009 | 3 | 2 | 4.37277 | 3.260164 | 1.182572 | 9.26e-10 | 5.010716 | 3.424e-09
2018-03-06 18:43 | 13030.83 | 1320.0002 | 3 | 2 | 4.400222 | 3.186632 | 1.290998 | 9.26e-10 | 5.486631 | 3.424e-09
2018-03-06 18:45 | 13150.83 | 1440.0003 | 3 | 2 | 4.400275 | 2.904455 | 1.391946 | 9.26e-10 | 5.930821 | 3.424e-09
2018-03-06 18:47 | 13270.83 | 1560.0002 | 3 | 2 | 4.400228 | 2.6569 | 1.484158 | 9.26e-10 | 6.336573 | 3.424e-09
2018-03-06 18:49 | 13390.83 | 1680.0003 | 3 | 2 | 4.399823 | 2.413206 | 1.568754 | 9.26e-10 | 6.708813 | 3.424e-09
2018-03-06 18:51 | 13510.84 | 1800.001 | 3 | 2 | 4.400296 | 2.237495 | 1.646533 | 9.26e-10 | 7.051053 | 3.424e-09
2018-03-06 18:53 | 13630.84 | 1920.0018 | 3 | 2 | 4.400149 | 2.08497 | 1.71861 | 9.26e-10 | 7.368199 | 3.424e-09
2018-03-06 18:55 | 13750.84 | 2040.001 | 3 | 2 | 4.40023 | 1.967634 | 1.785918 | 9.26e-10 | 7.664361 | 3.424e-09
2018-03-06 18:57 | 13870.83 | 2160.0002 | 3 | 2 | 4.400093 | 1.838088 | 1.849159 | 9.26e-10 | 7.942631 | 3.424e-09
2018-03-06 18:59 | 13990.84 | 2280.0019 | 3 | 2 | 4.400223 | 1.728532 | 1.908489 | 9.26e-10 | 8.203688 | 3.424e-09
2018-03-06 19:01 | 14110.84 | 2400.001 | 3 | 2 | 4.400211 | 1.616293 | 1.964223 | 9.26e-10 | 8.448927 | 3.424e-09
2018-03-06 19:03 | 14230.83 | 2520.0002 | 3 | 2 | 4.40015 | 1.528609 | 2.016623 | 9.26e-10 | 8.679495 | 3.424e-09
2018-03-06 19:05 | 14350.84 | 2640.0018 | 3 | 2 | 4.399959 | 1.437489 | 2.066017 | 9.26e-10 | 8.896834 | 3.424e-09
2018-03-06 19:07 | 14470.84 | 2760.001 | 3 | 2 | 4.400199 | 1.353232 | 2.112566 | 9.26e-10 | 9.101656 | 3.424e-09
2018-03-06 19:09 | 14590.84 | 2880.0019 | 3 | 2 | 4.400177 | 1.268046 | 2.156297 | 9.26e-10 | 9.294081 | 3.424e-09
2018-03-06 19:11 | 14710.83 | 3000.0002 | 3 | 2 | 4.400144 | 1.203604 | 2.197585 | 9.26e-10 | 9.475755 | 3.424e-09
2018-03-06 19:13 | 14830.84 | 3120.0011 | 3 | 2 | 4.400175 | 1.135605 | 2.236556 | 9.26e-10 | 9.647235 | 3.424e-09
2018-03-06 19:15 | 14950.83 | 3240.0002 | 3 | 2 | 4.400187 | 1.071011 | 2.273321 | 9.26e-10 | 9.809005 | 3.424e-09
2018-03-06 19:17 | 15070.83 | 3360.0002 | 3 | 2 | 4.400182 | 1.00885 | 2.307973 | 9.26e-10 | 9.961482 | 3.424e-09
2018-03-06 19:19 | 15190.84 | 3480.001 | 3 | 2 | 4.400199 | 0.9502649 | 2.340608 | 9.26e-10 | 10.10508 | 3.424e-09
2018-03-06 19:21 | 15310.84 | 3600.0018 | 3 | 2 | 4.400131 | 0.8932581 | 2.371322 | 9.26e-10 | 10.24023 | 3.424e-09
2018-03-06 19:23 | 15430.83 | 3720.0002 | 3 | 2 | 4.400179 | 0.8408241 | 2.400212 | 9.26e-10 | 10.36735 | 3.424e-09
2018-03-06 19:25 | 15550.84 | 3840.001 | 3 | 2 | 4.400182 | 0.7901897 | 2.427369 | 9.26e-10 | 10.48684 | 3.424e-09
2018-03-06 19:27 | 15670.84 | 3960.001 | 3 | 2 | 4.400201 | 0.7411337 | 2.45287 | 9.26e-10 | 10.59905 | 3.424e-09
2018-03-06 19:29 | 15790.83 | 4080.0002 | 3 | 2 | 4.400125 | 0.693223 | 2.476771 | 9.26e-10 | 10.70422 | 3.424e-09
2018-03-06 19:31 | 15901.27 | 4190.4399 | 3 | 2 | 4.400142 | 0.6519938 | 2.497406 | 9.26e-10 | 10.79501 | 3.424e-09
2018-03-06 19:33 | 16021.31712 | 120.0002 | 4 | 2 | 4.294835 | 0 | 2.497406 | 9.26e-10 | 10.79501 | 3.424e-09
2018-03-06 19:35 | 16141.31712 | 240.0002 | 4 | 2 | 4.283986 | 0 | 2.497406 | 9.26e-10 | 10.79501 | 3.424e-09
2018-03-06 19:36 | 16201.32012 | 300.0032 | 4 | 2 | 4.281062 | 0 | 2.497406 | 9.26e-10 | 10.79501 | 3.424e-09
2018-03-06 19:38 | 16321.4 | 120.001 | 5 | 2 | 3.826525 | -3.259929 | 2.497406 | 0.1086532 | 10.79501 | 0.422069
2018-03-06 19:40 | 16441.4 | 240.0002 | 5 | 2 | 3.772231 | -3.259974 | 2.497406 | 0.2173087 | 10.79501 | 0.8346946
2018-03-06 19:42 | 16561.4 | 360.001 | 5 | 2 | 3.723362 | -3.259912 | 2.497406 | 0.3259663 | 10.79501 | 1.241389
2018-03-06 19:44 | 16681.4 | 480.001 | 5 | 2 | 3.678703 | -3.259966 | 2.497406 | 0.4346284 | 10.79501 | 1.643608
2018-03-06 19:46 | 16801.4 | 600.0002 | 5 | 2 | 3.635307 | -3.259995 | 2.497406 | 0.5432918 | 10.79501 | 2.041008
2018-03-06 19:48 | 16921.4 | 720.0002 | 5 | 2 | 3.594696 | -3.259954 | 2.497406 | 0.6519606 | 10.79501 | 2.433826
2018-03-06 19:50 | 17041.4 | 840.0002 | 5 | 2 | 3.55724 | -3.259974 | 2.497406 | 0.7606127 | 10.79501 | 2.822341
2018-03-06 19:52 | 17161.4 | 960.001 | 5 | 2 | 3.523821 | -3.259976 | 2.497406 | 0.8692812 | 10.79501 | 3.207035
2018-03-06 19:54 | 17281.4 | 1080.001 | 5 | 2 | 3.492921 | -3.259984 | 2.497406 | 0.9779337 | 10.79501 | 3.588204
2018-03-06 19:56 | 17401.4 | 1200.001 | 5 | 2 | 3.464308 | -3.259895 | 2.497406 | 1.086601 | 10.79501 | 3.966208
2018-03-06 19:58 | 17521.4 | 1320.0002 | 5 | 2 | 3.436591 | -3.259955 | 2.497406 | 1.195262 | 10.79501 | 4.341124
2018-03-06 20:00 | 17641.4 | 1440.001 | 5 | 2 | 3.411046 | -3.259906 | 2.497406 | 1.30392 | 10.79501 | 4.71312
2018-03-06 20:02 | 17761.4 | 1560.001 | 5 | 2 | 3.386164 | -3.259957 | 2.497406 | 1.41258 | 10.79501 | 5.082401
2018-03-06 20:04 | 17881.4 | 1680.0002 | 5 | 2 | 3.361031 | -3.259988 | 2.497406 | 1.521239 | 10.79501 | 5.448969
2018-03-06 20:06 | 18001.4 | 1800.001 | 5 | 2 | 3.335313 | -3.259957 | 2.497406 | 1.629906 | 10.79501 | 5.812813
2018-03-06 20:08 | 18121.4 | 1920.001 | 5 | 2 | 3.30924 | -3.259954 | 2.497406 | 1.738556 | 10.79501 | 6.173806
2018-03-06 20:10 | 18241.4 | 2040.0002 | 5 | 2 | 3.280972 | -3.259968 | 2.497406 | 1.847219 | 10.79501 | 6.531891
2018-03-06 20:12 | 18361.4 | 2160.0002 | 5 | 2 | 3.250327 | -3.259942 | 2.497406 | 1.955879 | 10.79501 | 6.886793
2018-03-06 20:14 | 18481.4 | 2280.001 | 5 | 2 | 3.215174 | -3.259999 | 2.497406 | 2.064543 | 10.79501 | 7.238132
2018-03-06 20:16 | 18601.4 | 2400.0002 | 5 | 2 | 3.173356 | -3.259993 | 2.497406 | 2.173203 | 10.79501 | 7.585282
2018-03-06 20:18 | 18721.4 | 2520.0002 | 5 | 2 | 3.123469 | -3.259886 | 2.497406 | 2.281871 | 10.79501 | 7.927515
2018-03-06 20:20 | 18841.4 | 2640.001 | 5 | 2 | 3.061129 | -3.259968 | 2.497406 | 2.390533 | 10.79501 | 8.263674
2018-03-06 20:22 | 18935.72 | 2734.3248 | 5 | 2 | 2.999999 | -3.259973 | 2.497406 | 2.47594 | 10.79501 | 8.522616
2018-03-06 20:24 | 19055.76774 | 120.0009 | 6 | 2 | 3.661617 | 0 | 2.497406 | 2.47594 | 10.79501 | 8.522616
2018-03-06 20:26 | 19175.76784 | 240.001 | 6 | 2 | 3.692626 | 0 | 2.497406 | 2.47594 | 10.79501 | 8.522616
2018-03-06 20:27 | 19235.76844 | 300.0016 | 6 | 2 | 3.69786 | 0 | 2.497406 | 2.47594 | 10.79501 | 8.522616
2018-03-06 20:27 | 19235.78 | 0.0027 | 7 | 3 | 3.697781 | 0 | 0 | 0 | 0 | 0
2018-03-06 20:29 | 19355.86 | 120.001 | 2 | 3 | 4.200249 | 3.979128 | 0.1480092 | 4.638e-09 | 0.6197545 | 1.715e-08
2018-03-06 20:31 | 19475.86 | 240.0001 | 2 | 3 | 4.199919 | 3.55105 | 0.2727288 | 4.638e-09 | 1.143603 | 1.715e-08
2018-03-06 20:33 | 19595.86 | 360.001 | 2 | 3 | 4.200302 | 3.296446 | 0.3866168 | 4.638e-09 | 1.621955 | 1.715e-08
2018-03-06 20:33 | 19619.36 | 383.5023 | 2 | 3 | 4.200253 | 3.259981 | 0.408048 | 4.638e-09 | 1.711969 | 1.715e-08
2018-03-06 20:35 | 19739.37 | 120.001 | 3 | 3 | 4.217036 | 3.26005 | 0.5163118 | 4.638e-09 | 2.167485 | 1.715e-08
2018-03-06 20:37 | 19859.37 | 240.0002 | 3 | 3 | 4.234274 | 3.26009 | 0.624978 | 4.638e-09 | 2.626701 | 1.715e-08
2018-03-06 20:39 | 19979.37 | 360.0002 | 3 | 3 | 4.256859 | 3.260073 | 0.7336516 | 4.638e-09 | 3.088095 | 1.715e-08
2018-03-06 20:41 | 20099.37 | 480.001 | 3 | 3 | 4.282742 | 3.260101 | 0.8423145 | 4.638e-09 | 3.552036 | 1.715e-08
2018-03-06 20:43 | 20219.37 | 600.001 | 3 | 3 | 4.309032 | 3.260134 | 0.9509855 | 4.638e-09 | 4.018794 | 1.715e-08
2018-03-06 20:45 | 20339.37 | 720.001 | 3 | 3 | 4.339431 | 3.260117 | 1.059651 | 4.638e-09 | 4.488642 | 1.715e-08
2018-03-06 20:47 | 20459.37 | 840.001 | 3 | 3 | 4.371539 | 3.260075 | 1.168318 | 4.638e-09 | 4.961927 | 1.715e-08
2018-03-06 20:49 | 20579.37 | 960.0011 | 3 | 3 | 4.400301 | 3.201342 | 1.276846 | 4.638e-09 | 5.438111 | 1.715e-08
2018-03-06 20:51 | 20699.37 | 1080.0003 | 3 | 3 | 4.400012 | 2.904514 | 1.378618 | 4.638e-09 | 5.885927 | 1.715e-08
2018-03-06 20:53 | 20819.37 | 1200.0003 | 3 | 3 | 4.400272 | 2.669273 | 1.471502 | 4.638e-09 | 6.294632 | 1.715e-08
2018-03-06 20:55 | 20939.37 | 1320.0003 | 3 | 3 | 4.400205 | 2.458727 | 1.556753 | 4.638e-09 | 6.669752 | 1.715e-08
2018-03-06 20:57 | 21059.37 | 1440.002 | 3 | 3 | 4.4001 | 2.277155 | 1.635629 | 4.638e-09 | 7.016817 | 1.715e-08
2018-03-06 20:59 | 21179.37 | 1560.0011 | 3 | 3 | 4.400202 | 2.119524 | 1.708889 | 4.638e-09 | 7.339168 | 1.715e-08
2018-03-06 21:01 | 21299.37 | 1680.0004 | 3 | 3 | 4.400058 | 1.962039 | 1.777146 | 4.638e-09 | 7.639505 | 1.715e-08
2018-03-06 21:03 | 21419.37 | 1800.0011 | 3 | 3 | 4.400214 | 1.868794 | 1.841077 | 4.638e-09 | 7.920812 | 1.715e-08
2018-03-06 21:05 | 21539.37 | 1920.0013 | 3 | 3 | 4.400224 | 1.745753 | 1.900881 | 4.638e-09 | 8.183954 | 1.715e-08
2018-03-06 21:07 | 21659.37 | 2040.0003 | 3 | 3 | 4.400173 | 1.632766 | 1.95691 | 4.638e-09 | 8.430486 | 1.715e-08
2018-03-06 21:09 | 21779.37 | 2160.0003 | 3 | 3 | 4.400215 | 1.531901 | 2.009594 | 4.638e-09 | 8.662307 | 1.715e-08
2018-03-06 21:11 | 21899.37 | 2280.0003 | 3 | 3 | 4.400193 | 1.438832 | 2.059088 | 4.638e-09 | 8.880092 | 1.715e-08
2018-03-06 21:13 | 22019.37 | 2400.0011 | 3 | 3 | 4.400227 | 1.350646 | 2.105533 | 4.638e-09 | 9.084455 | 1.715e-08
2018-03-06 21:15 | 22139.37 | 2520.0003 | 3 | 3 | 4.400145 | 1.264578 | 2.149121 | 4.638e-09 | 9.276252 | 1.715e-08
2018-03-06 21:17 | 22259.37 | 2640.0003 | 3 | 3 | 4.40018 | 1.185357 | 2.189948 | 4.638e-09 | 9.455896 | 1.715e-08
2018-03-06 21:19 | 22379.37 | 2760.0011 | 3 | 3 | 4.40015 | 1.113079 | 2.228179 | 4.638e-09 | 9.624119 | 1.715e-08
2018-03-06 21:21 | 22499.37 | 2880.0003 | 3 | 3 | 4.40014 | 1.021278 | 2.263385 | 4.638e-09 | 9.779027 | 1.715e-08
2018-03-06 21:23 | 22619.37 | 3000.0003 | 3 | 3 | 4.400161 | 0.9614229 | 2.296449 | 4.638e-09 | 9.924516 | 1.715e-08
2018-03-06 21:25 | 22739.37 | 3120.0003 | 3 | 3 | 4.400153 | 0.9040251 | 2.327552 | 4.638e-09 | 10.06137 | 1.715e-08
2018-03-06 21:27 | 22859.37 | 3240.0004 | 3 | 3 | 4.400156 | 0.8473673 | 2.356704 | 4.638e-09 | 10.18965 | 1.715e-08
2018-03-06 21:29 | 22979.37 | 3360.0019 | 3 | 3 | 4.400115 | 0.7950754 | 2.384069 | 4.638e-09 | 10.31006 | 1.715e-08
2018-03-06 21:31 | 23099.37 | 3480.0004 | 3 | 3 | 4.400145 | 0.7464066 | 2.409762 | 4.638e-09 | 10.42311 | 1.715e-08
2018-03-06 21:33 | 23219.37 | 3600.0003 | 3 | 3 | 4.400144 | 0.7005434 | 2.433873 | 4.638e-09 | 10.5292 | 1.715e-08
2018-03-06 21:35 | 23339.37 | 3720.0002 | 3 | 3 | 4.400142 | 0.6574898 | 2.4565 | 4.638e-09 | 10.62876 | 1.715e-08
2018-03-06 21:35 | 23355.64 | 3736.268 | 3 | 3 | 4.400166 | 0.6519957 | 2.459458 | 4.638e-09 | 10.64178 | 1.715e-08
2018-03-06 21:37 | 23475.68 | 120.001 | 4 | 3 | 4.288603 | 0 | 2.459458 | 4.638e-09 | 10.64178 | 1.715e-08
2018-03-06 21:39 | 23595.68 | 240.0009 | 4 | 3 | 4.277773 | 0 | 2.459458 | 4.638e-09 | 10.64178 | 1.715e-08
2018-03-06 21:40 | 23655.69 | 300.0032 | 4 | 3 | 4.274868 | 0 | 2.459458 | 4.638e-09 | 10.64178 | 1.715e-08
2018-03-06 21:42 | 23775.77 | 120.0002 | 5 | 3 | 3.819952 | -3.260003 | 2.459458 | 0.108656 | 10.64178 | 0.4213454
2018-03-06 21:44 | 23895.77 | 240.0002 | 5 | 3 | 3.768233 | -3.259984 | 2.459458 | 0.2173235 | 10.64178 | 0.8334786
2018-03-06 21:46 | 24015.77 | 360.0002 | 5 | 3 | 3.721556 | -3.260046 | 2.459458 | 0.3259825 | 10.64178 | 1.240386
2018-03-06 21:48 | 24135.77 | 480.0002 | 5 | 3 | 3.675589 | -3.260036 | 2.459458 | 0.4346493 | 10.64178 | 1.642268
2018-03-06 21:50 | 24255.77 | 600.0001 | 5 | 3 | 3.632131 | -3.259996 | 2.459458 | 0.5433112 | 10.64178 | 2.039204
2018-03-06 21:52 | 24375.77 | 720.001 | 5 | 3 | 3.592837 | -3.259976 | 2.459458 | 0.6519768 | 10.64178 | 2.431708
2018-03-06 21:54 | 24495.77 | 840.001 | 5 | 3 | 3.557532 | -3.259966 | 2.459458 | 0.7606316 | 10.64178 | 2.820145
2018-03-06 21:56 | 24615.77 | 960.001 | 5 | 3 | 3.525004 | -3.259949 | 2.459458 | 0.8692943 | 10.64178 | 3.204922
2018-03-06 21:58 | 24735.77 | 1080.001 | 5 | 3 | 3.494621 | -3.259971 | 2.459458 | 0.9779537 | 10.64178 | 3.586279
2018-03-06 22:00 | 24855.77 | 1200.0002 | 5 | 3 | 3.465819 | -3.260024 | 2.459458 | 1.086618 | 10.64178 | 3.964448
2018-03-06 22:02 | 24975.77 | 1320.001 | 5 | 3 | 3.4389 | -3.25999 | 2.459458 | 1.19528 | 10.64178 | 4.33957
2018-03-06 22:04 | 25095.77 | 1440.0002 | 5 | 3 | 3.413261 | -3.26009 | 2.459458 | 1.30395 | 10.64178 | 4.711838
2018-03-06 22:06 | 25215.77 | 1560.001 | 5 | 3 | 3.387845 | -3.25997 | 2.459458 | 1.41261 | 10.64178 | 5.08133
2018-03-06 22:08 | 25335.77 | 1680.0002 | 5 | 3 | 3.363295 | -3.259939 | 2.459458 | 1.521268 | 10.64178 | 5.448116
2018-03-06 22:10 | 25455.77 | 1800.001 | 5 | 3 | 3.338528 | -3.259991 | 2.459458 | 1.629927 | 10.64178 | 5.812234
2018-03-06 22:12 | 25575.77 | 1920.001 | 5 | 3 | 3.312609 | -3.260016 | 2.459458 | 1.738597 | 10.64178 | 6.173645
2018-03-06 22:14 | 25695.77 | 2040.0002 | 5 | 3 | 3.284475 | -3.260046 | 2.459458 | 1.847254 | 10.64178 | 6.532089
2018-03-06 22:16 | 25815.77 | 2160.0002 | 5 | 3 | 3.25397 | -3.259946 | 2.459458 | 1.955918 | 10.64178 | 6.8874
2018-03-06 22:18 | 25935.77 | 2280.0002 | 5 | 3 | 3.217842 | -3.260117 | 2.459458 | 2.064586 | 10.64178 | 7.239091
2018-03-06 22:20 | 26055.77 | 2400.0002 | 5 | 3 | 3.17516 | -3.259964 | 2.459458 | 2.173236 | 10.64178 | 7.586487
2018-03-06 22:22 | 26175.77 | 2520.001 | 5 | 3 | 3.12532 | -3.259996 | 2.459458 | 2.281901 | 10.64178 | 7.928874
2018-03-06 22:24 | 26295.77 | 2640.001 | 5 | 3 | 3.060489 | -3.259976 | 2.459458 | 2.390571 | 10.64178 | 8.265127
2018-03-06 22:26 | 26386.38 | 2730.612 | 5 | 3 | 2.999994 | -3.259959 | 2.459458 | 2.472618 | 10.64178 | 8.513865
2018-03-06 22:28 | 26506.42166 | 120 | 6 | 3 | 3.657158 | 0 | 2.459458 | 2.472618 | 10.64178 | 8.513865
2018-03-06 22:30 | 26626.42246 | 240.0008 | 6 | 3 | 3.689616 | 0 | 2.459458 | 2.472618 | 10.64178 | 8.513865
2018-03-06 22:31 | 26686.42306 | 300.0014 | 6 | 3 | 3.695349 | 0 | 2.459458 | 2.472618 | 10.64178 | 8.513865
2018-03-06 22:31 | 26686.43 | 0.0027 | 7 | 4 | 3.695342 | 0 | 0 | 0 | 0 | 0
2018-03-06 22:33 | 26806.51 | 120.0003 | 2 | 4 | 4.200301 | 4.017071 | 0.1489379 | 0 | 0.6235184 | 0
2018-03-06 22:35 | 26926.51 | 240.0019 | 2 | 4 | 4.200245 | 3.591074 | 0.2750811 | 0 | 1.153354 | 0
2018-03-06 22:37 | 27046.51 | 360.001 | 2 | 4 | 4.200202 | 3.337374 | 0.3902408 | 0 | 1.637052 | 0
2018-03-06 22:38 | 27092.57 | 406.0616 | 2 | 4 | 4.200243 | 3.259998 | 0.4324361 | 0 | 1.814281 | 0
2018-03-06 22:40 | 27212.59 | 120.0009 | 3 | 4 | 4.219388 | 3.260063 | 0.5407234 | 0 | 2.270103 | 0
2018-03-06 22:42 | 27332.59 | 240.0009 | 3 | 4 | 4.240818 | 3.260094 | 0.6493902 | 0 | 2.729756 | 0
2018-03-06 22:44 | 27452.59 | 360.0009 | 3 | 4 | 4.263529 | 3.260113 | 0.7580442 | 0 | 3.191714 | 0
2018-03-06 22:46 | 27572.59 | 480.001 | 3 | 4 | 4.289543 | 3.259977 | 0.8667098 | 0 | 3.656419 | 0
2018-03-06 22:48 | 27692.59 | 600.0001 | 3 | 4 | 4.318931 | 3.260069 | 0.9753895 | 0 | 4.124192 | 0
2018-03-06 22:50 | 27812.59 | 720.0002 | 3 | 4 | 4.350582 | 3.260134 | 1.084046 | 0 | 4.595176 | 0
2018-03-06 22:52 | 27932.59 | 840.001 | 3 | 4 | 4.384462 | 3.260139 | 1.192721 | 0 | 5.06978 | 0
2018-03-06 22:54 | 28052.59 | 960.0009 | 3 | 4 | 4.400258 | 3.080887 | 1.299787 | 0 | 5.540489 | 0
2018-03-06 22:56 | 28172.59 | 1080.0027 | 3 | 4 | 4.399951 | 2.819208 | 1.39801 | 0 | 5.972692 | 0
2018-03-06 22:58 | 28292.59 | 1200.001 | 3 | 4 | 4.399737 | 2.595673 | 1.487917 | 0 | 6.368298 | 0
2018-03-06 23:00 | 28412.59 | 1320.001 | 3 | 4 | 4.40025 | 2.404659 | 1.571074 | 0 | 6.734196 | 0
2018-03-06 23:02 | 28532.59 | 1440.0018 | 3 | 4 | 4.400183 | 2.233536 | 1.648169 | 0 | 7.07343 | 0
2018-03-06 23:04 | 28652.59 | 1560.0002 | 3 | 4 | 4.400198 | 2.085243 | 1.71993 | 0 | 7.389188 | 0
2018-03-06 23:06 | 28772.59 | 1680.001 | 3 | 4 | 4.400211 | 1.945733 | 1.787097 | 0 | 7.684734 | 0
2018-03-06 23:08 | 28892.59 | 1800.0018 | 3 | 4 | 4.400185 | 1.824717 | 1.849918 | 0 | 7.961155 | 0
2018-03-06 23:10 | 29012.59 | 1920.0002 | 3 | 4 | 4.400249 | 1.713687 | 1.90888 | 0 | 8.220597 | 0
2018-03-06 23:12 | 29132.59 | 2040.001 | 3 | 4 | 4.400134 | 1.631973 | 1.964515 | 0 | 8.465398 | 0
2018-03-06 23:14 | 29252.59 | 2160.001 | 3 | 4 | 4.40017 | 1.532973 | 2.0172 | 0 | 8.697225 | 0
2018-03-06 23:16 | 29372.59 | 2280.0011 | 3 | 4 | 4.40014 | 1.433223 | 2.066429 | 0 | 8.913834 | 0
2018-03-06 23:18 | 29492.59 | 2400.0002 | 3 | 4 | 4.400186 | 1.336354 | 2.112915 | 0 | 9.11838 | 0
2018-03-06 23:20 | 29612.59 | 2520.0003 | 3 | 4 | 4.400221 | 1.290968 | 2.15635 | 0 | 9.309498 | 0
2018-03-06 23:22 | 29732.59 | 2640.0005 | 3 | 4 | 4.400164 | 1.205234 | 2.197784 | 0 | 9.491812 | 0
2018-03-06 23:24 | 29852.59 | 2760.0002 | 3 | 4 | 4.400141 | 1.131388 | 2.236721 | 0 | 9.663143 | 0
2018-03-06 23:26 | 29972.59 | 2880.001 | 3 | 4 | 4.400155 | 1.062234 | 2.273274 | 0 | 9.823981 | 0
2018-03-06 23:28 | 30092.59 | 3000.001 | 3 | 4 | 4.400173 | 0.9981279 | 2.307623 | 0 | 9.975123 | 0
2018-03-06 23:30 | 30212.59 | 3120.0002 | 3 | 4 | 4.400139 | 0.9376059 | 2.339877 | 0 | 10.11705 | 0
2018-03-06 23:32 | 30332.59 | 3240.0002 | 3 | 4 | 4.400114 | 0.8804502 | 2.37017 | 0 | 10.25034 | 0
2018-03-06 23:34 | 30452.59 | 3360.001 | 3 | 4 | 4.400171 | 0.8193102 | 2.398526 | 0 | 10.37511 | 0
2018-03-06 23:36 | 30572.59 | 3480.0002 | 3 | 4 | 4.400161 | 0.7683907 | 2.424917 | 0 | 10.49123 | 0
2018-03-06 23:38 | 30692.59 | 3600.0002 | 3 | 4 | 4.400188 | 0.7220621 | 2.449722 | 0 | 10.60038 | 0
2018-03-06 23:40 | 30812.59 | 3720.0002 | 3 | 4 | 4.400146 | 0.6779289 | 2.473028 | 0 | 10.70293 | 0
2018-03-06 23:41 | 30888.06 | 3795.4759 | 3 | 4 | 4.400142 | 0.6519957 | 2.48697 | 0 | 10.76428 | 0
2018-03-06 23:43 | 31008.11 | 119.9999 | 4 | 4 | 4.293296 | 0 | 2.486971 | 0 | 10.76428 | 0
2018-03-06 23:45 | 31128.11 | 240 | 4 | 4 | 4.282607 | 0 | 2.486971 | 0 | 10.76428 | 0
2018-03-06 23:46 | 31188.11 | 300.0038 | 4 | 4 | 4.279728 | 0 | 2.486971 | 0 | 10.76428 | 0
2018-03-06 23:48 | 31308.19 | 120.0002 | 5 | 4 | 3.832928 | -3.259984 | 2.486971 | 0.1086518 | 10.76428 | 0.4226014
2018-03-06 23:50 | 31428.19 | 240.001 | 5 | 4 | 3.77993 | -3.25999 | 2.486971 | 0.2173122 | 10.76428 | 0.8360719
2018-03-06 23:52 | 31548.19 | 360.001 | 5 | 4 | 3.735299 | -3.260036 | 2.486971 | 0.3259672 | 10.76428 | 1.24438
2018-03-06 23:54 | 31668.19 | 480.0002 | 5 | 4 | 3.689894 | -3.259953 | 2.486971 | 0.4346366 | 10.76428 | 1.647817
2018-03-06 23:56 | 31788.19 | 600.0009 | 5 | 4 | 3.646143 | -3.259977 | 2.486971 | 0.5432959 | 10.76428 | 2.046357
2018-03-06 23:58 | 31908.19 | 720.0002 | 5 | 4 | 3.603895 | -3.260041 | 2.486971 | 0.6519518 | 10.76428 | 2.440174
2018-03-07 | 32028.19 | 840.001 | 5 | 4 | 3.565513 | -3.259966 | 2.486971 | 0.7606201 | 10.76428 | 2.829649
2018-03-07 00:02 | 32148.19 | 960.0002 | 5 | 4 | 3.531739 | -3.259971 | 2.486971 | 0.869284 | 10.76428 | 3.215231
2018-03-07 00:04 | 32268.19 | 1080.001 | 5 | 4 | 3.501046 | -3.260016 | 2.486971 | 0.9779453 | 10.76428 | 3.597305
2018-03-07 00:06 | 32388.19 | 1200.001 | 5 | 4 | 3.471694 | -3.259933 | 2.486971 | 1.086608 | 10.76428 | 3.976104
2018-03-07 00:08 | 32508.19 | 1320.0002 | 5 | 4 | 3.444216 | -3.259984 | 2.486971 | 1.195269 | 10.76428 | 4.351804
2018-03-07 00:10 | 32628.19 | 1440.001 | 5 | 4 | 3.417122 | -3.259999 | 2.486971 | 1.303932 | 10.76428 | 4.724542
2018-03-07 00:12 | 32748.19 | 1560.001 | 5 | 4 | 3.392692 | -3.259961 | 2.486971 | 1.412586 | 10.76428 | 5.094447
2018-03-07 00:14 | 32868.19 | 1680.0002 | 5 | 4 | 3.367073 | -3.259928 | 2.486971 | 1.521254 | 10.76428 | 5.461709
2018-03-07 00:16 | 32988.19 | 1800.001 | 5 | 4 | 3.340752 | -3.260262 | 2.486971 | 1.629907 | 10.76428 | 5.826189
2018-03-07 00:18 | 33108.19 | 1920.001 | 5 | 4 | 3.316639 | -3.259971 | 2.486971 | 1.738572 | 10.76428 | 6.187972
2018-03-07 00:20 | 33228.19 | 2040.001 | 5 | 4 | 3.290409 | -3.259935 | 2.486971 | 1.847232 | 10.76428 | 6.546906
2018-03-07 00:22 | 33348.19 | 2160.001 | 5 | 4 | 3.259199 | -3.259966 | 2.486971 | 1.955898 | 10.76428 | 6.902781
2018-03-07 00:24 | 33468.19 | 2280.0009 | 5 | 4 | 3.224471 | -3.25997 | 2.486971 | 2.064552 | 10.76428 | 7.255089
2018-03-07 00:26 | 33588.19 | 2400.001 | 5 | 4 | 3.185068 | -3.26001 | 2.486971 | 2.173226 | 10.76428 | 7.603383
2018-03-07 00:28 | 33708.19 | 2520.0002 | 5 | 4 | 3.135051 | -3.259928 | 2.486971 | 2.281887 | 10.76428 | 7.946862
2018-03-07 00:30 | 33828.19 | 2640.001 | 5 | 4 | 3.074952 | -3.259955 | 2.486971 | 2.390545 | 10.76428 | 8.284341
2018-03-07 00:32 | 33939.07 | 2750.8752 | 5 | 4 | 2.999999 | -3.260046 | 2.486971 | 2.490948 | 10.76428 | 8.58954
2018-03-07 00:34 | 34059.11 | 120.0008 | 6 | 4 | 3.65519 | 0 | 2.486971 | 2.490953 | 10.76428 | 8.589554
2018-03-07 00:36 | 34179.11 | 240.0001 | 6 | 4 | 3.688344 | 0 | 2.486971 | 2.490953 | 10.76428 | 8.589554
2018-03-07 00:37 | 34239.11 | 300.0015 | 6 | 4 | 3.694336 | 0 | 2.486971 | 2.490953 | 10.76428 | 8.589554
2018-03-07 00:37 | 34239.12 | 0.0027 | 7 | 5 | 3.694264 | 0 | 0 | 0 | 0 | 0
2018-03-07 00:39 | 34359.2 | 120.001 | 2 | 5 | 4.200312 | 4.012924 | 0.1489128 | 4.32e-10 | 0.6233991 | 1.596e-09
2018-03-07 00:41 | 34479.2 | 240.0003 | 2 | 5 | 4.200246 | 3.591103 | 0.2750497 | 4.32e-10 | 1.153206 | 1.596e-09
2018-03-07 00:43 | 34599.2 | 360.0019 | 2 | 5 | 4.200252 | 3.333397 | 0.3898907 | 4.32e-10 | 1.635558 | 1.596e-09
2018-03-07 00:43 | 34635.34 | 396.14 | 2 | 5 | 4.200343 | 3.259979 | 0.4229412 | 4.32e-10 | 1.774376 | 1.596e-09
2018-03-07 00:45 | 34755.35 | 120.0001 | 3 | 5 | 4.218464 | 3.260168 | 0.531216 | 4.32e-10 | 2.230023 | 1.596e-09
2018-03-07 00:47 | 34875.35 | 240.0009 | 3 | 5 | 4.238667 | 3.26016 | 0.6398751 | 4.32e-10 | 2.689398 | 1.596e-09
2018-03-07 00:49 | 34995.35 | 360.0001 | 3 | 5 | 4.260972 | 3.26012 | 0.7485468 | 4.32e-10 | 3.151173 | 1.596e-09
2018-03-07 00:51 | 35115.35 | 480.0009 | 3 | 5 | 4.286203 | 3.260122 | 0.8572059 | 4.32e-10 | 3.615553 | 1.596e-09
2018-03-07 00:53 | 35235.35 | 600.0001 | 3 | 5 | 4.314417 | 3.260078 | 0.9658791 | 4.32e-10 | 4.082906 | 1.596e-09
2018-03-07 00:55 | 35355.35 | 720.0001 | 3 | 5 | 4.345638 | 3.260151 | 1.074544 | 4.32e-10 | 4.553389 | 1.596e-09
2018-03-07 00:57 | 35475.35 | 840.0009 | 3 | 5 | 4.377119 | 3.260088 | 1.183213 | 4.32e-10 | 5.02731 | 1.596e-09
2018-03-07 00:59 | 35595.35 | 960.0002 | 3 | 5 | 4.400267 | 3.141544 | 1.291203 | 4.32e-10 | 5.501626 | 1.596e-09
2018-03-07 01:01 | 35715.35 | 1080.0002 | 3 | 5 | 4.399964 | 2.852995 | 1.390988 | 4.32e-10 | 5.940702 | 1.596e-09
2018-03-07 01:03 | 35835.35 | 1200.001 | 3 | 5 | 4.400009 | 2.612129 | 1.481999 | 4.32e-10 | 6.341165 | 1.596e-09
2018-03-07 01:05 | 35955.35 | 1320.001 | 3 | 5 | 4.400222 | 2.430048 | 1.566128 | 4.32e-10 | 6.711348 | 1.596e-09
2018-03-07 01:07 | 36075.35 | 1440.001 | 3 | 5 | 4.400177 | 2.234083 | 1.643801 | 4.32e-10 | 7.053127 | 1.596e-09
2018-03-07 01:09 | 36195.35 | 1560.0018 | 3 | 5 | 4.399952 | 2.064049 | 1.715726 | 4.32e-10 | 7.369609 | 1.596e-09
2018-03-07 01:11 | 36315.35 | 1680.0002 | 3 | 5 | 4.400207 | 1.965031 | 1.783385 | 4.32e-10 | 7.66732 | 1.596e-09
2018-03-07 01:13 | 36435.35 | 1800.001 | 3 | 5 | 4.400186 | 1.839065 | 1.846812 | 4.32e-10 | 7.946408 | 1.596e-09
2018-03-07 01:15 | 36555.35 | 1920.0018 | 3 | 5 | 4.399909 | 1.73441 | 1.906115 | 4.32e-10 | 8.20735 | 1.596e-09
2018-03-07 01:17 | 36675.35 | 2040.0002 | 3 | 5 | 4.400178 | 1.631696 | 1.962246 | 4.32e-10 | 8.454338 | 1.596e-09
2018-03-07 01:19 | 36795.35 | 2160.001 | 3 | 5 | 4.400233 | 1.534016 | 2.014974 | 4.32e-10 | 8.686353 | 1.596e-09
2018-03-07 01:21 | 36915.35 | 2280.001 | 3 | 5 | 4.400189 | 1.438974 | 2.064521 | 4.32e-10 | 8.904368 | 1.596e-09
2018-03-07 01:23 | 37035.35 | 2400.0002 | 3 | 5 | 4.400161 | 1.353127 | 2.110978 | 4.32e-10 | 9.108786 | 1.596e-09
2018-03-07 01:25 | 37155.35 | 2520.0003 | 3 | 5 | 4.400141 | 1.273583 | 2.154751 | 4.32e-10 | 9.301396 | 1.596e-09
2018-03-07 01:27 | 37275.35 | 2640.001 | 3 | 5 | 4.400153 | 1.198476 | 2.195938 | 4.32e-10 | 9.482624 | 1.596e-09
2018-03-07 01:29 | 37395.35 | 2760.0002 | 3 | 5 | 4.400134 | 1.127766 | 2.2347 | 4.32e-10 | 9.653183 | 1.596e-09
2018-03-07 01:31 | 37515.35 | 2880.0002 | 3 | 5 | 4.400151 | 1.060612 | 2.271169 | 4.32e-10 | 9.813653 | 1.596e-09
2018-03-07 01:33 | 37635.35 | 3000.0004 | 3 | 5 | 4.400128 | 0.998167 | 2.305464 | 4.32e-10 | 9.964558 | 1.596e-09
2018-03-07 01:35 | 37755.35 | 3120.0002 | 3 | 5 | 4.400174 | 0.9402018 | 2.337754 | 4.32e-10 | 10.10664 | 1.596e-09
2018-03-07 01:37 | 37875.35 | 3240.0002 | 3 | 5 | 4.400114 | 0.8828592 | 2.368145 | 4.32e-10 | 10.24036 | 1.596e-09
2018-03-07 01:39 | 37995.35 | 3360.0003 | 3 | 5 | 4.400145 | 0.8283892 | 2.396657 | 4.32e-10 | 10.36582 | 1.596e-09
2018-03-07 01:41 | 38115.35 | 3480.001 | 3 | 5 | 4.40016 | 0.7780046 | 2.423415 | 4.32e-10 | 10.48356 | 1.596e-09
2018-03-07 01:43 | 38235.35 | 3600.0002 | 3 | 5 | 4.40016 | 0.7307262 | 2.448544 | 4.32e-10 | 10.59413 | 1.596e-09
2018-03-07 01:45 | 38355.35 | 3720.001 | 3 | 5 | 4.400125 | 0.6861229 | 2.472155 | 4.32e-10 | 10.69802 | 1.596e-09
2018-03-07 01:47 | 38449.59 | 3814.2375 | 3 | 5 | 4.400158 | 0.6519938 | 2.48967 | 4.32e-10 | 10.77509 | 1.596e-09
2018-03-07 01:49 | 38569.63 | 120.0001 | 4 | 5 | 4.293587 | 0 | 2.48967 | 4.32e-10 | 10.77509 | 1.596e-09
2018-03-07 01:51 | 38689.63 | 240.0001 | 4 | 5 | 4.282623 | 0 | 2.48967 | 4.32e-10 | 10.77509 | 1.596e-09
2018-03-07 01:52 | 38749.63 | 300.0015 | 4 | 5 | 4.279683 | 0 | 2.48967 | 4.32e-10 | 10.77509 | 1.596e-09
2018-03-07 01:54 | 38869.71718 | 120.001 | 5 | 5 | 3.827911 | -3.259961 | 2.48967 | 0.1086496 | 10.77509 | 0.4220757
2018-03-07 01:56 | 38989.71718 | 240.001 | 5 | 5 | 3.776174 | -3.260066 | 2.48967 | 0.2173193 | 10.77509 | 0.8350818
2018-03-07 01:58 | 39109.71638 | 360.0002 | 5 | 5 | 3.729934 | -3.259948 | 2.48967 | 0.3259768 | 10.77509 | 1.242871
2018-03-07 02:00 | 39229.71718 | 480.001 | 5 | 5 | 3.685442 | -3.260064 | 2.48967 | 0.4346436 | 10.77509 | 1.645791
2018-03-07 02:02 | 39349.71718 | 600.001 | 5 | 5 | 3.642455 | -3.259973 | 2.48967 | 0.543309 | 10.77509 | 2.043887
2018-03-07 02:04 | 39469.71718 | 720.001 | 5 | 5 | 3.602363 | -3.260008 | 2.48967 | 0.6519583 | 10.77509 | 2.437432
2018-03-07 02:06 | 39589.71638 | 840.0002 | 5 | 5 | 3.565383 | -3.259993 | 2.48967 | 0.76062 | 10.77509 | 2.826815
2018-03-07 02:08 | 39709.71638 | 960.0002 | 5 | 5 | 3.532113 | -3.260011 | 2.48967 | 0.8692902 | 10.77509 | 3.212424
2018-03-07 02:10 | 39829.71718 | 1080.001 | 5 | 5 | 3.500918 | -3.259999 | 2.48967 | 0.9779503 | 10.77509 | 3.594499
2018-03-07 02:12 | 39949.71638 | 1200.0002 | 5 | 5 | 3.472646 | -3.259909 | 2.48967 | 1.086619 | 10.77509 | 3.973367
2018-03-07 02:14 | 40069.71718 | 1320.001 | 5 | 5 | 3.445041 | -3.259993 | 2.48967 | 1.195284 | 10.77509 | 4.349208
2018-03-07 02:16 | 40189.71638 | 1440.0002 | 5 | 5 | 3.419387 | -3.259999 | 2.48967 | 1.303949 | 10.77509 | 4.722198
2018-03-07 02:18 | 40309.71638 | 1560.0002 | 5 | 5 | 3.394193 | -3.260004 | 2.48967 | 1.412611 | 10.77509 | 5.092384
2018-03-07 02:20 | 40429.71638 | 1680.0002 | 5 | 5 | 3.369918 | -3.26007 | 2.48967 | 1.521268 | 10.77509 | 5.459989
2018-03-07 02:22 | 40549.71638 | 1800.0002 | 5 | 5 | 3.346514 | -3.259935 | 2.48967 | 1.629937 | 10.77509 | 5.824933
2018-03-07 02:24 | 40669.71638 | 1920.0002 | 5 | 5 | 3.320693 | -3.259935 | 2.48967 | 1.738592 | 10.77509 | 6.187058
2018-03-07 02:26 | 40789.71718 | 2040.001 | 5 | 5 | 3.292953 | -3.260053 | 2.48967 | 1.84725 | 10.77509 | 6.546304
2018-03-07 02:28 | 40909.71638 | 2160.0002 | 5 | 5 | 3.261086 | -3.259993 | 2.48967 | 1.955913 | 10.77509 | 6.902424
2018-03-07 02:30 | 41029.71638 | 2280.0002 | 5 | 5 | 3.225577 | -3.260023 | 2.48967 | 2.064581 | 10.77509 | 7.254903
2018-03-07 02:32 | 41149.71718 | 2400.001 | 5 | 5 | 3.185725 | -3.260003 | 2.48967 | 2.173242 | 10.77509 | 7.603258
2018-03-07 02:34 | 41269.71718 | 2520.001 | 5 | 5 | 3.136628 | -3.260004 | 2.48967 | 2.281907 | 10.77509 | 7.946814
2018-03-07 02:36 | 41389.71638 | 2640.0002 | 5 | 5 | 3.076295 | -3.26001 | 2.48967 | 2.390566 | 10.77509 | 8.284489
2018-03-07 02:38 | 41503.56898 | 2753.8528 | 5 | 5 | 2.999997 | -3.260016 | 2.48967 | 2.493667 | 10.77509 | 8.597935
2018-03-07 02:40 | 41623.61 | 120.0001 | 6 | 5 | 3.65323 | 0 | 2.48967 | 2.493667 | 10.77509 | 8.597935
2018-03-07 02:42 | 41743.61 | 240.0001 | 6 | 5 | 3.687077 | 0 | 2.48967 | 2.493667 | 10.77509 | 8.597935
2018-03-07 02:43 | 41803.61 | 300.0015 | 6 | 5 | 3.69329 | 0 | 2.48967 | 2.493667 | 10.77509 | 8.597935
2018-03-07 02:43 | 41803.62 | 0.0027 | 7 | 6 | 3.693384 | 0 | 0 | 0 | 0 | 0
2018-03-07 02:45 | 41923.7 | 120.0003 | 2 | 6 | 4.200274 | 4.057667 | 0.1498899 | 4.667e-09 | 0.6273515 | 1.7237e-08
2018-03-07 02:47 | 42043.7 | 240.001 | 2 | 6 | 4.200085 | 3.604849 | 0.276949 | 4.667e-09 | 1.161031 | 1.7237e-08
2018-03-07 02:49 | 42163.7 | 360.001 | 2 | 6 | 4.200222 | 3.355616 | 0.3928386 | 4.667e-09 | 1.647794 | 1.7237e-08
2018-03-07 02:50 | 42217.13 | 413.432 | 2 | 6 | 4.200253 | 3.259995 | 0.4419054 | 4.667e-09 | 1.853885 | 1.7237e-08
2018-03-07 02:52 | 42337.14512 | 120.0011 | 3 | 6 | 4.218512 | 3.260189 | 0.5501943 | 6.516e-09 | 2.309657 | 2.4644e-08
2018-03-07 02:54 | 42457.14492 | 240.0009 | 3 | 6 | 4.238905 | 3.26017 | 0.6588519 | 6.516e-09 | 2.769119 | 2.4644e-08
2018-03-07 02:56 | 42577.14422 | 360.0002 | 3 | 6 | 4.262141 | 3.260113 | 0.7675166 | 6.516e-09 | 3.230977 | 2.4644e-08
2018-03-07 02:58 | 42697.14492 | 480.0009 | 3 | 6 | 4.288077 | 3.260136 | 0.8761876 | 6.516e-09 | 3.695534 | 2.4644e-08
2018-03-07 03:00 | 42817.14412 | 600.0001 | 3 | 6 | 4.316556 | 3.260082 | 0.9848598 | 6.516e-09 | 4.163051 | 2.4644e-08
2018-03-07 03:02 | 42937.14492 | 720.0009 | 3 | 6 | 4.347775 | 3.26021 | 1.093516 | 6.516e-09 | 4.633749 | 2.4644e-08
2018-03-07 03:04 | 43057.14492 | 840.0009 | 3 | 6 | 4.380466 | 3.260113 | 1.202195 | 6.516e-09 | 5.108017 | 2.4644e-08
2018-03-07 03:06 | 43177.14412 | 960.0001 | 3 | 6 | 4.400239 | 3.115393 | 1.309797 | 6.516e-09 | 5.580864 | 2.4644e-08
2018-03-07 03:08 | 43297.14422 | 1080.0002 | 3 | 6 | 4.400252 | 2.836613 | 1.408853 | 6.516e-09 | 6.016735 | 2.4644e-08
2018-03-07 03:10 | 43417.14682 | 1200.0028 | 3 | 6 | 4.400202 | 2.610016 | 1.499484 | 6.516e-09 | 6.415528 | 2.4644e-08
2018-03-07 03:12 | 43537.14512 | 1320.0011 | 3 | 6 | 4.400196 | 2.415152 | 1.583184 | 6.516e-09 | 6.78383 | 2.4644e-08
2018-03-07 03:14 | 43657.14422 | 1440.0002 | 3 | 6 | 4.400218 | 2.245947 | 1.660836 | 6.516e-09 | 7.125512 | 2.4644e-08
2018-03-07 03:16 | 43777.14492 | 1560.0009 | 3 | 6 | 4.400211 | 2.097179 | 1.73315 | 6.516e-09 | 7.44371 | 2.4644e-08
2018-03-07 03:18 | 43897.14512 | 1680.0011 | 3 | 6 | 4.400183 | 1.963894 | 1.800809 | 6.516e-09 | 7.741424 | 2.4644e-08
2018-03-07 03:20 | 44017.14422 | 1800.0002 | 3 | 6 | 4.40019 | 1.843802 | 1.864249 | 6.516e-09 | 8.020573 | 2.4644e-08
2018-03-07 03:22 | 44137.14502 | 1920.001 | 3 | 6 | 4.400172 | 1.733646 | 1.923857 | 6.516e-09 | 8.282858 | 2.4644e-08
2018-03-07 03:24 | 44257.14512 | 2040.0011 | 3 | 6 | 4.400186 | 1.625525 | 1.97985 | 6.516e-09 | 8.529238 | 2.4644e-08
2018-03-07 03:26 | 44377.14432 | 2160.0003 | 3 | 6 | 4.400138 | 1.525473 | 2.032351 | 6.516e-09 | 8.760249 | 2.4644e-08
2018-03-07 03:28 | 44497.14502 | 2280.001 | 3 | 6 | 4.400128 | 1.432321 | 2.081635 | 6.516e-09 | 8.977107 | 2.4644e-08
2018-03-07 03:30 | 44617.14442 | 2400.0004 | 3 | 6 | 4.400113 | 1.34675 | 2.12796 | 6.516e-09 | 9.180946 | 2.4644e-08
2018-03-07 03:32 | 44737.14512 | 2520.0011 | 3 | 6 | 4.400193 | 1.267781 | 2.171518 | 6.516e-09 | 9.37261 | 2.4644e-08
2018-03-07 03:34 | 44857.14422 | 2640.0002 | 3 | 6 | 4.40012 | 1.192315 | 2.212501 | 6.516e-09 | 9.552942 | 2.4644e-08
2018-03-07 03:36 | 44977.14422 | 2760.0002 | 3 | 6 | 4.400189 | 1.122447 | 2.251076 | 6.516e-09 | 9.722674 | 2.4644e-08
2018-03-07 03:38 | 45097.14502 | 2880.001 | 3 | 6 | 4.400135 | 1.053888 | 2.287335 | 6.516e-09 | 9.882224 | 2.4644e-08
2018-03-07 03:40 | 45217.14422 | 3000.0002 | 3 | 6 | 4.4002 | 0.9899139 | 2.321379 | 6.516e-09 | 10.03202 | 2.4644e-08
2018-03-07 03:42 | 45337.14592 | 3120.0019 | 3 | 6 | 4.40014 | 0.9279661 | 2.353335 | 6.516e-09 | 10.17263 | 2.4644e-08
2018-03-07 03:44 | 45457.14432 | 3240.0003 | 3 | 6 | 4.400149 | 0.8711376 | 2.38331 | 6.516e-09 | 10.30453 | 2.4644e-08
2018-03-07 03:46 | 45577.14502 | 3360.001 | 3 | 6 | 4.400145 | 0.815568 | 2.411411 | 6.516e-09 | 10.42817 | 2.4644e-08
2018-03-07 03:48 | 45697.14422 | 3480.0002 | 3 | 6 | 4.400137 | 0.7634354 | 2.437721 | 6.516e-09 | 10.54394 | 2.4644e-08
2018-03-07 03:50 | 45817.14502 | 3600.001 | 3 | 6 | 4.400091 | 0.7149057 | 2.462359 | 6.516e-09 | 10.65236 | 2.4644e-08
2018-03-07 03:52 | 45937.14422 | 3720.0002 | 3 | 6 | 4.400125 | 0.670331 | 2.485447 | 6.516e-09 | 10.75395 | 2.4644e-08
2018-03-07 03:52 | 45987.49992 | 3770.3559 | 3 | 6 | 4.40012 | 0.6519995 | 2.494695 | 6.516e-09 | 10.79464 | 2.4644e-08
2018-03-07 03:54 | 46107.54 | 120.0007 | 4 | 6 | 4.294168 | 0 | 2.494695 | 6.516e-09 | 10.79464 | 2.4644e-08
2018-03-07 03:56 | 46227.54 | 239.9998 | 4 | 6 | 4.283212 | 0 | 2.494695 | 6.516e-09 | 10.79464 | 2.4644e-08
2018-03-07 03:57 | 46287.54 | 300.0037 | 4 | 6 | 4.280263 | 0 | 2.494695 | 6.516e-09 | 10.79464 | 2.4644e-08
2018-03-07 03:59 | 46407.62704 | 120.001 | 5 | 6 | 3.83203 | -3.259996 | 2.494695 | 0.108654 | 10.79464 | 0.4224
2018-03-07 04:01 | 46527.62624 | 240.0002 | 5 | 6 | 3.780723 | -3.259964 | 2.494695 | 0.2173165 | 10.79464 | 0.8358632
2018-03-07 04:03 | 46647.62624 | 360.0002 | 5 | 6 | 3.734181 | -3.260023 | 2.494695 | 0.3259685 | 10.79464 | 1.244106
2018-03-07 04:05 | 46767.62704 | 480.001 | 5 | 6 | 3.68973 | -3.259999 | 2.494695 | 0.4346353 | 10.79464 | 1.647459
2018-03-07 04:07 | 46887.62624 | 600.0002 | 5 | 6 | 3.646254 | -3.25997 | 2.494695 | 0.5432996 | 10.79464 | 2.046018
2018-03-07 04:09 | 47007.62624 | 720.0002 | 5 | 6 | 3.605969 | -3.259886 | 2.494695 | 0.6519491 | 10.79464 | 2.439956
2018-03-07 04:11 | 47127.62624 | 840.0002 | 5 | 6 | 3.568843 | -3.259976 | 2.494695 | 0.7606235 | 10.79464 | 2.829782
2018-03-07 04:13 | 47247.62704 | 960.001 | 5 | 6 | 3.534763 | -3.260008 | 2.494695 | 0.8692875 | 10.79464 | 3.215709
2018-03-07 04:15 | 47367.62624 | 1080.0002 | 5 | 6 | 3.503849 | -3.259961 | 2.494695 | 0.9779431 | 10.79464 | 3.59808
2018-03-07 04:17 | 47487.62624 | 1200.0002 | 5 | 6 | 3.474766 | -3.259973 | 2.494695 | 1.086606 | 10.79464 | 3.977234
2018-03-07 04:19 | 47607.62734 | 1320.0013 | 5 | 6 | 3.447141 | -3.259931 | 2.494695 | 1.19527 | 10.79464 | 4.353299
2018-03-07 04:21 | 47727.62624 | 1440.0002 | 5 | 6 | 3.420987 | -3.260016 | 2.494695 | 1.303934 | 10.79464 | 4.726448
2018-03-07 04:23 | 47847.62704 | 1560.001 | 5 | 6 | 3.395513 | -3.259976 | 2.494695 | 1.412598 | 10.79464 | 5.096795
2018-03-07 04:25 | 47967.62624 | 1680.0002 | 5 | 6 | 3.370228 | -3.26003 | 2.494695 | 1.521252 | 10.79464 | 5.464365
2018-03-07 04:27 | 48087.62624 | 1800.0002 | 5 | 6 | 3.345223 | -3.260006 | 2.494695 | 1.62992 | 10.79464 | 5.829232
2018-03-07 04:29 | 48207.62704 | 1920.001 | 5 | 6 | 3.319912 | -3.260053 | 2.494695 | 1.73857 | 10.79464 | 6.191333
2018-03-07 04:31 | 48327.62624 | 2040.0002 | 5 | 6 | 3.292688 | -3.259942 | 2.494695 | 1.847234 | 10.79464 | 6.550629
2018-03-07 04:33 | 48447.62704 | 2160.001 | 5 | 6 | 3.262257 | -3.25997 | 2.494695 | 1.9559 | 10.79464 | 6.906803
2018-03-07 04:35 | 48567.62624 | 2280.0002 | 5 | 6 | 3.227836 | -3.259971 | 2.494695 | 2.064559 | 10.79464 | 7.259454
2018-03-07 04:37 | 48687.62624 | 2400.0002 | 5 | 6 | 3.187799 | -3.260016 | 2.494695 | 2.173219 | 10.79464 | 7.608081
2018-03-07 04:39 | 48807.62624 | 2520.0002 | 5 | 6 | 3.139465 | -3.259979 | 2.494695 | 2.281881 | 10.79464 | 7.951938
2018-03-07 04:41 | 48927.62704 | 2640.001 | 5 | 6 | 3.078533 | -3.259976 | 2.494695 | 2.39055 | 10.79464 | 8.28993
2018-03-07 04:43 | 49042.86204 | 2755.236 | 5 | 6 | 2.999997 | -3.259991 | 2.494695 | 2.494895 | 10.79464 | 8.607289
2018-03-07 04:45 | 49162.90304 | 120 | 6 | 6 | 3.652179 | 0 | 2.494695 | 2.494895 | 10.79464 | 8.607289
2018-03-07 04:47 | 49282.90304 | 240 | 6 | 6 | 3.686663 | 0 | 2.494695 | 2.494895 | 10.79464 | 8.607289
2018-03-07 04:48 | 49342.90364 | 300.0006 | 6 | 6 | 3.693026 | 0 | 2.494695 | 2.494895 | 10.79464 | 8.607289
2018-03-07 04:48 | 49342.91696 | 0.0027 | 7 | 7 | 3.693068 | 0 | 0 | 0 | 0 | 0
2018-03-07 04:50 | 49462.99 | 120.0011 | 2 | 7 | 4.200312 | 4.031952 | 0.1493213 | 7.495e-09 | 0.6250177 | 2.7677e-08
2018-03-07 04:52 | 49582.99 | 240.001 | 2 | 7 | 4.200243 | 3.601097 | 0.2758486 | 7.495e-09 | 1.156466 | 2.7677e-08
2018-03-07 04:54 | 49702.99 | 360.0002 | 2 | 7 | 4.200218 | 3.342915 | 0.3912972 | 7.495e-09 | 1.641377 | 2.7677e-08
2018-03-07 04:55 | 49752.05 | 409.0624 | 2 | 7 | 4.200222 | 3.259996 | 0.4362834 | 7.495e-09 | 1.830329 | 2.7677e-08
2018-03-07 04:57 | 49872.07 | 120.0009 | 3 | 7 | 4.218786 | 3.26016 | 0.5445658 | 7.495e-09 | 2.286093 | 2.7677e-08
2018-03-07 04:59 | 49992.07 | 240.0009 | 3 | 7 | 4.239474 | 3.260172 | 0.653214 | 7.495e-09 | 2.745565 | 2.7677e-08
2018-03-07 05:01 | 50112.07 | 360.0009 | 3 | 7 | 4.262937 | 3.260138 | 0.7618903 | 7.495e-09 | 3.207546 | 2.7677e-08
2018-03-07 05:03 | 50232.07 | 480.0001 | 3 | 7 | 4.290718 | 3.260155 | 0.8705595 | 7.495e-09 | 3.672242 | 2.7677e-08
2018-03-07 05:05 | 50352.07 | 600.0001 | 3 | 7 | 4.318116 | 3.260109 | 0.9792246 | 7.495e-09 | 4.139901 | 2.7677e-08
2018-03-07 05:07 | 50472.07 | 720.0009 | 3 | 7 | 4.349639 | 3.260056 | 1.087899 | 7.495e-09 | 4.610869 | 2.7677e-08
2018-03-07 05:09 | 50592.07 | 840.0001 | 3 | 7 | 4.383144 | 3.260126 | 1.196562 | 7.495e-09 | 5.085339 | 2.7677e-08
2018-03-07 05:11 | 50712.07 | 960.0002 | 3 | 7 | 4.400294 | 3.078682 | 1.303581 | 7.495e-09 | 5.555798 | 2.7677e-08
2018-03-07 05:13 | 50832.07 | 1080.0009 | 3 | 7 | 4.400275 | 2.807306 | 1.401707 | 7.495e-09 | 5.98757 | 2.7677e-08
2018-03-07 05:15 | 50952.07 | 1200.0002 | 3 | 7 | 4.400167 | 2.578867 | 1.491357 | 7.495e-09 | 6.382045 | 2.7677e-08
2018-03-07 05:17 | 51072.07 | 1320.001 | 3 | 7 | 4.40027 | 2.387096 | 1.574108 | 7.495e-09 | 6.746161 | 2.7677e-08
2018-03-07 05:19 | 51192.07 | 1440.0011 | 3 | 7 | 4.400167 | 2.216623 | 1.650576 | 7.495e-09 | 7.082634 | 2.7677e-08
2018-03-07 05:21 | 51312.07 | 1560.0002 | 3 | 7 | 4.400416 | 2.074928 | 1.721871 | 7.495e-09 | 7.396339 | 2.7677e-08
2018-03-07 05:23 | 51432.07 | 1680.0003 | 3 | 7 | 4.399892 | 1.93553 | 1.789317 | 7.495e-09 | 7.693107 | 2.7677e-08
2018-03-07 05:25 | 51552.07 | 1800.001 | 3 | 7 | 4.400083 | 1.829566 | 1.85219 | 7.495e-09 | 7.969751 | 2.7677e-08
2018-03-07 05:27 | 51672.07 | 1920.0002 | 3 | 7 | 4.400185 | 1.730849 | 1.911574 | 7.495e-09 | 8.23105 | 2.7677e-08
2018-03-07 05:29 | 51792.07 | 2040.0002 | 3 | 7 | 4.400125 | 1.631718 | 1.967578 | 7.495e-09 | 8.477477 | 2.7677e-08
2018-03-07 05:31 | 51912.07 | 2160.001 | 3 | 7 | 4.400226 | 1.537124 | 2.020412 | 7.495e-09 | 8.709955 | 2.7677e-08
2018-03-07 05:33 | 52032.07 | 2280.001 | 3 | 7 | 4.400192 | 1.443952 | 2.070122 | 7.495e-09 | 8.92869 | 2.7677e-08
2018-03-07 05:35 | 52152.07 | 2400.0002 | 3 | 7 | 4.400288 | 1.345038 | 2.11672 | 7.495e-09 | 9.133727 | 2.7677e-08
2018-03-07 05:37 | 52272.07 | 2520.0011 | 3 | 7 | 4.400194 | 1.2647 | 2.160106 | 7.495e-09 | 9.324632 | 2.7677e-08
2018-03-07 05:39 | 52392.07 | 2640.001 | 3 | 7 | 4.40016 | 1.182267 | 2.200703 | 7.495e-09 | 9.503263 | 2.7677e-08
2018-03-07 05:41 | 52512.07 | 2760.0018 | 3 | 7 | 4.400198 | 1.11731 | 2.239085 | 7.495e-09 | 9.672151 | 2.7677e-08
2018-03-07 05:43 | 52632.07 | 2880.0002 | 3 | 7 | 4.400197 | 1.046296 | 2.2751 | 7.495e-09 | 9.830625 | 2.7677e-08
2018-03-07 05:45 | 52752.07 | 3000.001 | 3 | 7 | 4.400208 | 0.9841261 | 2.308916 | 7.495e-09 | 9.979419 | 2.7677e-08
2018-03-07 05:47 | 52872.07 | 3120.001 | 3 | 7 | 4.400165 | 0.9240847 | 2.340695 | 7.495e-09 | 10.11925 | 2.7677e-08
2018-03-07 05:49 | 52992.07 | 3240.0002 | 3 | 7 | 4.400144 | 0.8679199 | 2.370556 | 7.495e-09 | 10.25064 | 2.7677e-08
2018-03-07 05:51 | 53112.07 | 3360.001 | 3 | 7 | 4.400154 | 0.8150682 | 2.398595 | 7.495e-09 | 10.37402 | 2.7677e-08
2018-03-07 05:53 | 53232.07 | 3480.001 | 3 | 7 | 4.400144 | 0.7665634 | 2.424942 | 7.495e-09 | 10.48995 | 2.7677e-08
2018-03-07 05:55 | 53352.07 | 3600.001 | 3 | 7 | 4.40014 | 0.7202187 | 2.449709 | 7.495e-09 | 10.59893 | 2.7677e-08
2018-03-07 05:57 | 53472.07 | 3720.0002 | 3 | 7 | 4.40012 | 0.6757145 | 2.472972 | 7.495e-09 | 10.70129 | 2.7677e-08
2018-03-07 05:58 | 53541.2 | 3789.1335 | 3 | 7 | 4.400149 | 0.6519976 | 2.485718 | 7.495e-09 | 10.75737 | 2.7677e-08
2018-03-07 06:00 | 53661.25 | 120.001 | 4 | 7 | 4.290143 | 0 | 2.485718 | 7.495e-09 | 10.75737 | 2.7677e-08
2018-03-07 06:02 | 53781.25 | 240.001 | 4 | 7 | 4.279429 | 0 | 2.485718 | 7.495e-09 | 10.75737 | 2.7677e-08
2018-03-07 06:03 | 53841.25 | 300.0032 | 4 | 7 | 4.276584 | 0 | 2.485718 | 7.495e-09 | 10.75737 | 2.7677e-08
2018-03-07 06:05 | 53961.32678 | 120.001 | 5 | 7 | 3.83175 | -3.259993 | 2.485718 | 0.1086573 | 10.75737 | 0.4224087
2018-03-07 06:07 | 54081.32598 | 240.0002 | 5 | 7 | 3.7791 | -3.259995 | 2.485718 | 0.217318 | 10.75737 | 0.8357744
2018-03-07 06:09 | 54201.32598 | 360.0002 | 5 | 7 | 3.732645 | -3.260015 | 2.485718 | 0.3259713 | 10.75737 | 1.243853
2018-03-07 06:11 | 54321.32678 | 480.001 | 5 | 7 | 3.688816 | -3.260041 | 2.485718 | 0.4346319 | 10.75737 | 1.647046
2018-03-07 06:13 | 54441.32678 | 600.001 | 5 | 7 | 3.645773 | -3.260003 | 2.485718 | 0.5432948 | 10.75737 | 2.045518
2018-03-07 06:15 | 54561.32598 | 720.0002 | 5 | 7 | 3.606018 | -3.260008 | 2.485718 | 0.6519569 | 10.75737 | 2.439444
2018-03-07 06:17 | 54681.32758 | 840.0018 | 5 | 7 | 3.568469 | -3.260023 | 2.485718 | 0.7606202 | 10.75737 | 2.829227
2018-03-07 06:19 | 54801.32598 | 960.0002 | 5 | 7 | 3.533453 | -3.259984 | 2.485718 | 0.8692808 | 10.75737 | 3.214999
2018-03-07 06:21 | 54921.32678 | 1080.001 | 5 | 7 | 3.501629 | -3.259775 | 2.485718 | 0.9779485 | 10.75737 | 3.597166
2018-03-07 06:23 | 55041.32598 | 1200.0002 | 5 | 7 | 3.472814 | -3.260099 | 2.485718 | 1.08661 | 10.75737 | 3.976072
2018-03-07 06:25 | 55161.32678 | 1320.001 | 5 | 7 | 3.444533 | -3.259977 | 2.485718 | 1.195281 | 10.75737 | 4.351981
2018-03-07 06:27 | 55281.32598 | 1440.0002 | 5 | 7 | 3.416753 | -3.259799 | 2.485718 | 1.303937 | 10.75737 | 4.724826
2018-03-07 06:29 | 55401.32678 | 1560.001 | 5 | 7 | 3.393592 | -3.260031 | 2.485718 | 1.412599 | 10.75737 | 5.094895
2018-03-07 06:31 | 55521.32678 | 1680.001 | 5 | 7 | 3.369331 | -3.259953 | 2.485718 | 1.521256 | 10.75737 | 5.46226
2018-03-07 06:33 | 55641.32598 | 1800.0002 | 5 | 7 | 3.344015 | -3.259983 | 2.485718 | 1.629925 | 10.75737 | 5.827006
2018-03-07 06:35 | 55761.32678 | 1920.001 | 5 | 7 | 3.318412 | -3.259999 | 2.485718 | 1.738591 | 10.75737 | 6.189002
2018-03-07 06:37 | 55881.32678 | 2040.001 | 5 | 7 | 3.290517 | -3.25999 | 2.485718 | 1.847245 | 10.75737 | 6.548024
2018-03-07 06:39 | 56001.32678 | 2160.001 | 5 | 7 | 3.260419 | -3.259993 | 2.485718 | 1.95592 | 10.75737 | 6.903973
2018-03-07 06:41 | 56121.32678 | 2280.001 | 5 | 7 | 3.224348 | -3.260292 | 2.485718 | 2.064575 | 10.75737 | 7.256337
2018-03-07 06:43 | 56241.32678 | 2400.001 | 5 | 7 | 3.184373 | -3.26009 | 2.485718 | 2.17324 | 10.75737 | 7.604622
2018-03-07 06:45 | 56361.32598 | 2520.0002 | 5 | 7 | 3.133716 | -3.259999 | 2.485718 | 2.281903 | 10.75737 | 7.947988
2018-03-07 06:47 | 56481.32588 | 2640.0001 | 5 | 7 | 3.072292 | -3.259991 | 2.485718 | 2.39057 | 10.75737 | 8.285304
2018-03-07 06:49 | 56585.40418 | 2744.0784 | 5 | 7 | 2.999999 | -3.25999 | 2.485718 | 2.484808 | 10.75737 | 8.571549
2018-03-07 06:51 | 56705.45 | 120.0009 | 6 | 7 | 3.65198 | 0 | 2.485718 | 2.484808 | 10.75737 | 8.571549
2018-03-07 06:53 | 56825.45 | 240.0002 | 6 | 7 | 3.686491 | 0 | 2.485718 | 2.484808 | 10.75737 | 8.571549
2018-03-07 06:54 | 56885.45 | 300.0024 | 6 | 7 | 3.692913 | 0 | 2.485718 | 2.484808 | 10.75737 | 8.571549
2018-03-07 06:54 | 56885.46 | 0.0027 | 7 | 8 | 3.692888 | 0 | 0 | 0 | 0 | 0
2018-03-07 06:56 | 57005.54 | 120.0011 | 2 | 8 | 4.200275 | 4.032122 | 0.1492755 | 1.43e-09 | 0.6248991 | 5.28e-09
2018-03-07 06:58 | 57125.54 | 240.0002 | 2 | 8 | 4.200251 | 3.594683 | 0.2757158 | 1.43e-09 | 1.155982 | 5.28e-09
2018-03-07 07:00 | 57245.54 | 360.001 | 2 | 8 | 4.200271 | 3.331657 | 0.3908344 | 1.43e-09 | 1.639508 | 5.28e-09
2018-03-07 07:01 | 57286.06 | 400.5216 | 2 | 8 | 4.20021 | 3.259996 | 0.4279236 | 1.43e-09 | 1.795291 | 5.28e-09
2018-03-07 07:03 | 57406.08 | 120.001 | 3 | 8 | 4.219027 | 3.259903 | 0.5361968 | 1.43e-09 | 2.251008 | 5.28e-09
2018-03-07 07:05 | 57526.07 | 240.0001 | 3 | 8 | 4.239971 | 3.260078 | 0.6448563 | 1.43e-09 | 2.710567 | 5.28e-09
2018-03-07 07:07 | 57646.07 | 360.0002 | 3 | 8 | 4.26282 | 3.260164 | 0.7535126 | 1.43e-09 | 3.172484 | 5.28e-09
2018-03-07 07:09 | 57766.07 | 480.0009 | 3 | 8 | 4.287937 | 3.259863 | 0.8621771 | 1.43e-09 | 3.637041 | 5.28e-09
2018-03-07 07:11 | 57886.07 | 600.0001 | 3 | 8 | 4.316026 | 3.259935 | 0.9708446 | 1.43e-09 | 4.104506 | 5.28e-09
2018-03-07 07:13 | 58006.07 | 720.0001 | 3 | 8 | 4.34654 | 3.259859 | 1.079503 | 1.43e-09 | 4.575119 | 5.28e-09
2018-03-07 07:15 | 58126.07 | 840.0009 | 3 | 8 | 4.378721 | 3.260115 | 1.188171 | 1.43e-09 | 5.049185 | 5.28e-09
2018-03-07 07:17 | 58246.07 | 960.0009 | 3 | 8 | 4.400223 | 3.139603 | 1.296105 | 1.43e-09 | 5.52336 | 5.28e-09
2018-03-07 07:19 | 58366.08 | 1080.001 | 3 | 8 | 4.400235 | 2.865635 | 1.396064 | 1.43e-09 | 5.963201 | 5.28e-09
2018-03-07 07:21 | 58486.07 | 1200.0009 | 3 | 8 | 4.40022 | 2.631056 | 1.487585 | 1.43e-09 | 6.365916 | 5.28e-09
2018-03-07 07:23 | 58606.07 | 1320.0002 | 3 | 8 | 4.400218 | 2.427317 | 1.571812 | 1.43e-09 | 6.736533 | 5.28e-09
2018-03-07 07:25 | 58726.08 | 1440.0018 | 3 | 8 | 4.400208 | 2.251995 | 1.649746 | 1.43e-09 | 7.079461 | 5.28e-09
2018-03-07 07:27 | 58846.07 | 1560.0002 | 3 | 8 | 4.400183 | 2.097633 | 1.722175 | 1.43e-09 | 7.398164 | 5.28e-09
2018-03-07 07:29 | 58966.08 | 1680.001 | 3 | 8 | 4.400155 | 1.96455 | 1.789848 | 1.43e-09 | 7.695936 | 5.28e-09
2018-03-07 07:31 | 59086.07 | 1800.0002 | 3 | 8 | 4.400184 | 1.846305 | 1.853328 | 1.43e-09 | 7.975259 | 5.28e-09
2018-03-07 07:33 | 59206.07 | 1920.0002 | 3 | 8 | 4.400156 | 1.736863 | 1.913042 | 1.43e-09 | 8.238015 | 5.28e-09
2018-03-07 07:35 | 59326.08 | 2040.001 | 3 | 8 | 4.400224 | 1.635203 | 1.969221 | 1.43e-09 | 8.485213 | 5.28e-09
2018-03-07 07:37 | 59446.08 | 2160.001 | 3 | 8 | 4.40019 | 1.539011 | 2.022107 | 1.43e-09 | 8.717921 | 5.28e-09
2018-03-07 07:39 | 59566.07 | 2280.0003 | 3 | 8 | 4.400216 | 1.450063 | 2.071895 | 1.43e-09 | 8.936997 | 5.28e-09
2018-03-07 07:41 | 59686.07 | 2400.0002 | 3 | 8 | 4.400147 | 1.365687 | 2.118805 | 1.43e-09 | 9.143409 | 5.28e-09
2018-03-07 07:43 | 59806.08 | 2520.001 | 3 | 8 | 4.400206 | 1.284969 | 2.16298 | 1.43e-09 | 9.337788 | 5.28e-09
2018-03-07 07:45 | 59926.08 | 2640.0011 | 3 | 8 | 4.400164 | 1.20625 | 2.204478 | 1.43e-09 | 9.520385 | 5.28e-09
2018-03-07 07:47 | 60046.07 | 2760.0002 | 3 | 8 | 4.400119 | 1.131536 | 2.243434 | 1.43e-09 | 9.691797 | 5.28e-09
2018-03-07 07:49 | 60166.07 | 2880.0003 | 3 | 8 | 4.400177 | 1.06246 | 2.279985 | 1.43e-09 | 9.852628 | 5.28e-09
2018-03-07 07:51 | 60286.08 | 3000.0011 | 3 | 8 | 4.400209 | 0.998086 | 2.314295 | 1.43e-09 | 10.0036 | 5.28e-09
2018-03-07 07:53 | 60406.08 | 3120.0012 | 3 | 8 | 4.400139 | 0.9356165 | 2.34651 | 1.43e-09 | 10.14535 | 5.28e-09
2018-03-07 07:55 | 60526.07 | 3240.0002 | 3 | 8 | 4.400138 | 0.8775902 | 2.376712 | 1.43e-09 | 10.27824 | 5.28e-09
2018-03-07 07:57 | 60646.07 | 3360.0002 | 3 | 8 | 4.400156 | 0.8247356 | 2.405072 | 1.43e-09 | 10.40303 | 5.28e-09
2018-03-07 07:59 | 60766.08 | 3480.0012 | 3 | 8 | 4.400189 | 0.775176 | 2.431715 | 1.43e-09 | 10.52026 | 5.28e-09
2018-03-07 08:01 | 60886.08 | 3600.001 | 3 | 8 | 4.400156 | 0.7271585 | 2.456733 | 1.43e-09 | 10.63035 | 5.28e-09
2018-03-07 08:03 | 61006.07 | 3720.0002 | 3 | 8 | 4.400164 | 0.6823378 | 2.480209 | 1.43e-09 | 10.73365 | 5.28e-09
2018-03-07 08:04 | 61093.22 | 3807.1455 | 3 | 8 | 4.400197 | 0.651989 | 2.496349 | 1.43e-09 | 10.80466 | 5.28e-09
2018-03-07 08:06 | 61213.27 | 120.0008 | 4 | 8 | 4.294985 | 0 | 2.496349 | 1.43e-09 | 10.80466 | 5.28e-09
2018-03-07 08:08 | 61333.27 | 240 | 4 | 8 | 4.284014 | 0 | 2.496349 | 1.43e-09 | 10.80466 | 5.28e-09
2018-03-07 08:09 | 61393.27 | 300.0038 | 4 | 8 | 4.281118 | 0 | 2.496349 | 1.43e-09 | 10.80466 | 5.28e-09
2018-03-07 08:11 | 61513.34656 | 120.0003 | 5 | 8 | 3.834352 | -3.260041 | 2.496349 | 0.1086475 | 10.80466 | 0.4226593
2018-03-07 08:13 | 61633.34656 | 240.0003 | 5 | 8 | 3.781994 | -3.260112 | 2.496349 | 0.2173121 | 10.80466 | 0.83634
2018-03-07 08:15 | 61753.34656 | 360.0003 | 5 | 8 | 3.735299 | -3.260028 | 2.496349 | 0.32598 | 10.80466 | 1.244754
2018-03-07 08:17 | 61873.34656 | 480.0003 | 5 | 8 | 3.689816 | -3.260064 | 2.496349 | 0.434642 | 10.80466 | 1.648132
2018-03-07 08:19 | 61993.34656 | 600.0003 | 5 | 8 | 3.64678 | -3.260075 | 2.496349 | 0.5433052 | 10.80466 | 2.046714
2018-03-07 08:21 | 62113.34746 | 720.0012 | 5 | 8 | 3.605772 | -3.260056 | 2.496349 | 0.6519644 | 10.80466 | 2.440712
2018-03-07 08:23 | 62233.34736 | 840.0011 | 5 | 8 | 3.56855 | -3.260046 | 2.496349 | 0.7606314 | 10.80466 | 2.830484
2018-03-07 08:25 | 62353.34656 | 960.0003 | 5 | 8 | 3.534944 | -3.260063 | 2.496349 | 0.8692918 | 10.80466 | 3.216383
2018-03-07 08:27 | 62473.34736 | 1080.0011 | 5 | 8 | 3.504626 | -3.260072 | 2.496349 | 0.9779595 | 10.80466 | 3.598845
2018-03-07 08:29 | 62593.34736 | 1200.0011 | 5 | 8 | 3.47618 | -3.26007 | 2.496349 | 1.08662 | 10.80466 | 3.978098
2018-03-07 08:31 | 62713.34656 | 1320.0003 | 5 | 8 | 3.44942 | -3.260019 | 2.496349 | 1.195273 | 10.80466 | 4.354333
2018-03-07 08:33 | 62833.34656 | 1440.0003 | 5 | 8 | 3.423823 | -3.259949 | 2.496349 | 1.303944 | 10.80466 | 4.727794
2018-03-07 08:35 | 62953.34736 | 1560.0011 | 5 | 8 | 3.39888 | -3.260031 | 2.496349 | 1.412603 | 10.80466 | 5.098466
2018-03-07 08:37 | 63073.34736 | 1680.0011 | 5 | 8 | 3.374184 | -3.260068 | 2.496349 | 1.521276 | 10.80466 | 5.466464
2018-03-07 08:39 | 63193.34816 | 1800.0019 | 5 | 8 | 3.349302 | -3.260001 | 2.496349 | 1.629935 | 10.80466 | 5.831746
2018-03-07 08:41 | 63313.34656 | 1920.0003 | 5 | 8 | 3.32346 | -3.259959 | 2.496349 | 1.738589 | 10.80466 | 6.194268
2018-03-07 08:43 | 63433.34736 | 2040.0011 | 5 | 8 | 3.29486 | -3.260044 | 2.496349 | 1.847265 | 10.80466 | 6.553921
2018-03-07 08:45 | 63553.34656 | 2160.0003 | 5 | 8 | 3.263052 | -3.260019 | 2.496349 | 1.95592 | 10.80466 | 6.910239
2018-03-07 08:47 | 63673.34736 | 2280.0011 | 5 | 8 | 3.234333 | -3.260016 | 2.496349 | 2.064584 | 10.80466 | 7.26326
2018-03-07 08:49 | 63793.34736 | 2400.0011 | 5 | 8 | 3.203598 | -3.260064 | 2.496349 | 2.173251 | 10.80466 | 7.613003
2018-03-07 08:51 | 63913.34736 | 2520.0011 | 5 | 8 | 3.1528 | -3.260004 | 2.496349 | 2.281918 | 10.80466 | 7.958491
2018-03-07 08:53 | 64033.34736 | 2640.0011 | 5 | 8 | 3.088836 | -3.26003 | 2.496349 | 2.390577 | 10.80466 | 8.297719
2018-03-07 08:55 | 64153.34736 | 2760.0011 | 5 | 8 | 3.01663 | -3.259986 | 2.496349 | 2.499244 | 10.80466 | 8.629906
2018-03-07 08:56 | 64172.55436 | 2779.2081 | 5 | 8 | 3 | -3.259946 | 2.496349 | 2.516629 | 10.80466 | 8.682206
2018-03-07 08:58 | 64292.6 | 120 | 6 | 8 | 3.647025 | 0 | 2.496349 | 2.516629 | 10.80466 | 8.682206
2018-03-07 09:00 | 64412.6 | 240 | 6 | 8 | 3.681841 | 0 | 2.496349 | 2.516629 | 10.80466 | 8.682206
2018-03-07 09:01 | 64472.6 | 300.0038 | 6 | 8 | 3.689131 | 0 | 2.496349 | 2.516629 | 10.80466 | 8.682206
2018-03-07 09:01 | 64472.61 | 0.0028 | 7 | 9 | 3.689113 | 0 | 0 | 0 | 0 | 0
2018-03-07 09:03 | 64592.69 | 120.0002 | 2 | 9 | 4.200309 | 4.10252 | 0.1514071 | 0 | 0.6333216 | 0
2018-03-07 09:05 | 64712.69 | 240.0003 | 2 | 9 | 4.200231 | 3.631113 | 0.2796052 | 0 | 1.171789 | 0
2018-03-07 09:07 | 64832.69 | 360.0003 | 2 | 9 | 4.200227 | 3.344078 | 0.3955359 | 0 | 1.658726 | 0
2018-03-07 09:07 | 64877.72 | 405.0281 | 2 | 9 | 4.200201 | 3.259987 | 0.4368409 | 0 | 1.832216 | 0
2018-03-07 09:09 | 64997.73254 | 120.001 | 3 | 9 | 4.22064 | 3.26017 | 0.5451187 | 0 | 2.288091 | 0
2018-03-07 09:11 | 65117.73204 | 240.0005 | 3 | 9 | 4.241221 | 3.260113 | 0.6537882 | 0 | 2.747854 | 0
2018-03-07 09:13 | 65237.73174 | 360.0002 | 3 | 9 | 4.263717 | 3.260109 | 0.7624487 | 0 | 3.209901 | 0
2018-03-07 09:15 | 65357.73174 | 480.0002 | 3 | 9 | 4.289364 | 3.26017 | 0.8711206 | 0 | 3.674614 | 0
2018-03-07 09:17 | 65477.73174 | 600.0002 | 3 | 9 | 4.317803 | 3.260164 | 0.9797738 | 0 | 4.142191 | 0
2018-03-07 09:19 | 65597.73254 | 720.001 | 3 | 9 | 4.348062 | 3.26017 | 1.088441 | 0 | 4.61302 | 0
2018-03-07 09:21 | 65717.73254 | 840.001 | 3 | 9 | 4.37999 | 3.260002 | 1.197111 | 0 | 5.087244 | 0
2018-03-07 09:23 | 65837.73184 | 960.0003 | 3 | 9 | 4.40026 | 3.130684 | 1.304891 | 0 | 5.560824 | 0
2018-03-07 09:25 | 65957.73174 | 1080.0002 | 3 | 9 | 4.400232 | 2.862505 | 1.404652 | 0 | 5.999799 | 0
2018-03-07 09:27 | 66077.73264 | 1200.0011 | 3 | 9 | 4.400207 | 2.634293 | 1.496186 | 0 | 6.402567 | 0
2018-03-07 09:29 | 66197.73184 | 1320.0003 | 3 | 9 | 4.400244 | 2.434904 | 1.580608 | 0 | 6.774044 | 0
2018-03-07 09:31 | 66317.73264 | 1440.0011 | 3 | 9 | 4.40022 | 2.260054 | 1.658755 | 0 | 7.117909 | 0
2018-03-07 09:33 | 66437.73274 | 1560.0012 | 3 | 9 | 4.400177 | 2.108309 | 1.731521 | 0 | 7.438093 | 0
2018-03-07 09:35 | 66557.73194 | 1680.0004 | 3 | 9 | 4.40016 | 1.973467 | 1.799514 | 0 | 7.737276 | 0
2018-03-07 09:37 | 66677.73264 | 1800.0011 | 3 | 9 | 4.400154 | 1.851876 | 1.863234 | 0 | 8.017656 | 0
2018-03-07 09:39 | 66797.73264 | 1920.0011 | 3 | 9 | 4.400236 | 1.740703 | 1.923075 | 0 | 8.280968 | 0
2018-03-07 09:41 | 66917.73274 | 2040.0012 | 3 | 9 | 4.400171 | 1.638064 | 1.979353 | 0 | 8.528604 | 0
2018-03-07 09:43 | 67037.73284 | 2160.0013 | 3 | 9 | 4.400185 | 1.54456 | 2.032374 | 0 | 8.761906 | 0
2018-03-07 09:45 | 67157.73194 | 2280.0004 | 3 | 9 | 4.400204 | 1.454695 | 2.082329 | 0 | 8.981713 | 0
2018-03-07 09:47 | 67277.73264 | 2400.0011 | 3 | 9 | 4.400192 | 1.372282 | 2.129418 | 0 | 9.188916 | 0
2018-03-07 09:49 | 67397.73344 | 2520.0019 | 3 | 9 | 4.400165 | 1.292778 | 2.173815 | 0 | 9.384269 | 0
2018-03-07 09:51 | 67517.73264 | 2640.0011 | 3 | 9 | 4.400105 | 1.217481 | 2.215639 | 0 | 9.568301 | 0
2018-03-07 09:53 | 67637.73264 | 2760.0011 | 3 | 9 | 4.400148 | 1.148246 | 2.25507 | 0 | 9.741804 | 0
2018-03-07 09:55 | 67757.73254 | 2880.001 | 3 | 9 | 4.400144 | 1.080345 | 2.292197 | 0 | 9.905167 | 0
2018-03-07 09:57 | 67877.73184 | 3000.0003 | 3 | 9 | 4.400152 | 1.015836 | 2.327125 | 0 | 10.05886 | 0
2018-03-07 09:59 | 67997.73184 | 3120.0003 | 3 | 9 | 4.400177 | 0.9544735 | 2.359948 | 0 | 10.20328 | 0
2018-03-07 10:01 | 68117.73264 | 3240.0011 | 3 | 9 | 4.400172 | 0.8954916 | 2.390771 | 0 | 10.33891 | 0
2018-03-07 10:03 | 68237.73184 | 3360.0003 | 3 | 9 | 4.4001 | 0.8387833 | 2.419673 | 0 | 10.46608 | 0
2018-03-07 10:05 | 68357.73184 | 3480.0003 | 3 | 9 | 4.400105 | 0.785655 | 2.446756 | 0 | 10.58525 | 0
2018-03-07 10:07 | 68477.73214 | 3600.0006 | 3 | 9 | 4.400198 | 0.7372236 | 2.472126 | 0 | 10.69689 | 0
2018-03-07 10:09 | 68597.73274 | 3720.0012 | 3 | 9 | 4.400179 | 0.6919365 | 2.495919 | 0 | 10.80158 | 0
2018-03-07 10:11 | 68707.34114 | 3829.6096 | 3 | 9 | 4.400144 | 0.6519938 | 2.516364 | 0 | 10.89154 | 0
2018-03-07 10:13 | 68827.38 | 120.0008 | 4 | 9 | 4.294966 | 0 | 2.516366 | 0 | 10.89155 | 0
2018-03-07 10:15 | 68947.38 | 240.0008 | 4 | 9 | 4.284036 | 0 | 2.516366 | 0 | 10.89155 | 0
2018-03-07 10:16 | 69007.38 | 300.0014 | 4 | 9 | 4.281105 | 0 | 2.516366 | 0 | 10.89155 | 0
2018-03-07 10:18 | 69127.47 | 120.0002 | 5 | 9 | 3.834544 | -3.259901 | 2.516366 | 0.1086599 | 10.89155 | 0.4226828
2018-03-07 10:20 | 69247.47 | 240.0002 | 5 | 9 | 3.782306 | -3.259988 | 2.516366 | 0.2173209 | 10.89155 | 0.8363784
2018-03-07 10:22 | 69367.47 | 360.001 | 5 | 9 | 3.735927 | -3.259976 | 2.516366 | 0.3259762 | 10.89155 | 1.244805
2018-03-07 10:24 | 69487.47 | 480.0002 | 5 | 9 | 3.691221 | -3.259954 | 2.516366 | 0.4346325 | 10.89155 | 1.648296
2018-03-07 10:26 | 69607.47 | 600.001 | 5 | 9 | 3.647586 | -3.260008 | 2.516366 | 0.5432937 | 10.89155 | 2.047015
2018-03-07 10:28 | 69727.47 | 720.001 | 5 | 9 | 3.606442 | -3.260041 | 2.516366 | 0.6519535 | 10.89155 | 2.441104
2018-03-07 10:30 | 69847.47 | 840.001 | 5 | 9 | 3.567324 | -3.259922 | 2.516366 | 0.7606169 | 10.89155 | 2.830868
2018-03-07 10:32 | 69967.47 | 960.0001 | 5 | 9 | 3.534314 | -3.260068 | 2.516366 | 0.8692751 | 10.89155 | 3.216718
2018-03-07 10:34 | 70087.47 | 1080.0002 | 5 | 9 | 3.502559 | -3.260003 | 2.516366 | 0.9779335 | 10.89155 | 3.598982
2018-03-07 10:36 | 70207.47 | 1200.001 | 5 | 9 | 3.472664 | -3.259895 | 2.516366 | 1.086599 | 10.89155 | 3.977996
2018-03-07 10:38 | 70327.47 | 1320.0002 | 5 | 9 | 3.4463 | -3.259996 | 2.516366 | 1.195259 | 10.89155 | 4.353919
2018-03-07 10:40 | 70447.47 | 1440.0002 | 5 | 9 | 3.420093 | -3.259895 | 2.516366 | 1.303918 | 10.89155 | 4.726942
2018-03-07 10:42 | 70567.47 | 1560.0009 | 5 | 9 | 3.395774 | -3.259937 | 2.516366 | 1.412594 | 10.89155 | 5.097291
2018-03-07 10:44 | 70687.47 | 1680.001 | 5 | 9 | 3.371192 | -3.260004 | 2.516366 | 1.52125 | 10.89155 | 5.4649
2018-03-07 10:46 | 70807.47 | 1800.0001 | 5 | 9 | 3.346995 | -3.259939 | 2.516366 | 1.629912 | 10.89155 | 5.829914
2018-03-07 10:48 | 70927.47 | 1920.0002 | 5 | 9 | 3.321099 | -3.259949 | 2.516366 | 1.738569 | 10.89155 | 6.192194
2018-03-07 10:50 | 71047.47 | 2040.001 | 5 | 9 | 3.293654 | -3.259999 | 2.516366 | 1.84724 | 10.89155 | 6.551606
2018-03-07 10:52 | 71167.47 | 2160.0003 | 5 | 9 | 3.262703 | -3.259942 | 2.516366 | 1.955895 | 10.89155 | 6.907827
2018-03-07 10:54 | 71287.47 | 2280.001 | 5 | 9 | 3.229294 | -3.259949 | 2.516366 | 2.064551 | 10.89155 | 7.260563
2018-03-07 10:56 | 71407.47 | 2400.001 | 5 | 9 | 3.18842 | -3.260008 | 2.516366 | 2.173223 | 10.89155 | 7.609361
2018-03-07 10:58 | 71527.47 | 2520.0002 | 5 | 9 | 3.139978 | -3.259997 | 2.516366 | 2.281872 | 10.89155 | 7.953218
2018-03-07 11:00 | 71647.47 | 2640.001 | 5 | 9 | 3.07815 | -3.259946 | 2.516366 | 2.390541 | 10.89155 | 8.291232
2018-03-07 11:02 | 71760.85 | 2753.3864 | 5 | 9 | 2.999998 | -3.260011 | 2.516366 | 2.49321 | 10.89155 | 8.603474
2018-03-07 11:04 | 71880.89 | 120.0009 | 6 | 9 | 3.651617 | 0 | 2.516366 | 2.49321 | 10.89155 | 8.603474
2018-03-07 11:06 | 72000.89 | 240.0009 | 6 | 9 | 3.686347 | 0 | 2.516366 | 2.49321 | 10.89155 | 8.603474
2018-03-07 11:07 | 72060.89 | 300.0015 | 6 | 9 | 3.692828 | 0 | 2.516366 | 2.49321 | 10.89155 | 8.603474
2018-03-07 11:07 | 72060.91 | 0.0027 | 7 | 10 | 3.693038 | 0 | 0 | 0 | 0 | 0
2018-03-07 11:09 | 72180.99 | 120.0011 | 2 | 10 | 4.200337 | 4.019701 | 0.1490206 | 2.426e-09 | 0.6238568 | 8.958e-09
2018-03-07 11:11 | 72300.99 | 240.001 | 2 | 10 | 4.200241 | 3.604622 | 0.2751042 | 2.426e-09 | 1.153435 | 8.958e-09
2018-03-07 11:13 | 72420.99 | 360.0002 | 2 | 10 | 4.199819 | 3.31102 | 0.3900049 | 2.426e-09 | 1.636045 | 8.958e-09
2018-03-07 11:14 | 72450.72 | 389.7376 | 2 | 10 | 4.200254 | 3.259979 | 0.4171636 | 2.426e-09 | 1.750115 | 8.958e-09
2018-03-07 11:16 | 72570.74 | 120.001 | 3 | 10 | 4.218369 | 3.260109 | 0.5254536 | 2.426e-09 | 2.205853 | 8.958e-09
2018-03-07 11:18 | 72690.74 | 240.0002 | 3 | 10 | 4.23679 | 3.260132 | 0.6341202 | 2.426e-09 | 2.665251 | 8.958e-09
2018-03-07 11:20 | 72810.74 | 360.0002 | 3 | 10 | 4.258332 | 3.260107 | 0.7427889 | 2.426e-09 | 3.126875 | 8.958e-09
2018-03-07 11:22 | 72930.74 | 480.0002 | 3 | 10 | 4.286269 | 3.26017 | 0.8514549 | 2.426e-09 | 3.591165 | 8.958e-09
2018-03-07 11:24 | 73050.74 | 600.0002 | 3 | 10 | 4.313593 | 3.260172 | 0.9601089 | 2.426e-09 | 4.058329 | 8.958e-09
2018-03-07 11:26 | 73170.74 | 720.0002 | 3 | 10 | 4.344296 | 3.260086 | 1.068776 | 2.426e-09 | 4.528744 | 8.958e-09
2018-03-07 11:28 | 73290.74 | 840.001 | 3 | 10 | 4.377882 | 3.260048 | 1.177445 | 2.426e-09 | 5.002614 | 8.958e-09
2018-03-07 11:30 | 73410.74 | 960.0027 | 3 | 10 | 4.400282 | 3.141356 | 1.285467 | 2.426e-09 | 5.477108 | 8.958e-09
2018-03-07 11:32 | 73530.74 | 1080.0002 | 3 | 10 | 4.400206 | 2.860617 | 1.385374 | 2.426e-09 | 5.916718 | 8.958e-09
2018-03-07 11:34 | 73650.74 | 1200.0003 | 3 | 10 | 4.40022 | 2.619925 | 1.476655 | 2.426e-09 | 6.318369 | 8.958e-09
2018-03-07 11:36 | 73770.74 | 1320.0011 | 3 | 10 | 4.400241 | 2.423429 | 1.560691 | 2.426e-09 | 6.68814 | 8.958e-09
2018-03-07 11:38 | 73890.74 | 1440.0011 | 3 | 10 | 4.400297 | 2.24231 | 1.638445 | 2.426e-09 | 7.030273 | 8.958e-09
2018-03-07 11:40 | 74010.74 | 1560.0003 | 3 | 10 | 4.400067 | 2.101276 | 1.710859 | 2.426e-09 | 7.348905 | 8.958e-09
2018-03-07 11:42 | 74130.74 | 1680.0004 | 3 | 10 | 4.400033 | 1.964157 | 1.778694 | 2.426e-09 | 7.647385 | 8.958e-09
2018-03-07 11:44 | 74250.74 | 1800.0011 | 3 | 10 | 4.400204 | 1.842039 | 1.842293 | 2.426e-09 | 7.927229 | 8.958e-09
2018-03-07 11:46 | 74370.74 | 1920.0019 | 3 | 10 | 4.400197 | 1.735459 | 1.901922 | 2.426e-09 | 8.189606 | 8.958e-09
2018-03-07 11:48 | 74490.74 | 2040.0003 | 3 | 10 | 4.400219 | 1.639346 | 1.958115 | 2.426e-09 | 8.436864 | 8.958e-09
2018-03-07 11:50 | 74610.74 | 2160.0011 | 3 | 10 | 4.400162 | 1.54273 | 2.011143 | 2.426e-09 | 8.670197 | 8.958e-09
2018-03-07 11:52 | 74730.74 | 2280.0012 | 3 | 10 | 4.400185 | 1.439922 | 2.06082 | 2.426e-09 | 8.888783 | 8.958e-09
2018-03-07 11:54 | 74850.74 | 2400.0003 | 3 | 10 | 4.399941 | 1.360267 | 2.107334 | 2.426e-09 | 9.093451 | 8.958e-09
2018-03-07 11:56 | 74970.74 | 2520.0012 | 3 | 10 | 4.400161 | 1.268091 | 2.151161 | 2.426e-09 | 9.286295 | 8.958e-09
2018-03-07 11:58 | 75090.74 | 2640.0003 | 3 | 10 | 4.400215 | 1.19452 | 2.192185 | 2.426e-09 | 9.466805 | 8.958e-09
2018-03-07 12:00 | 75210.74 | 2760.0019 | 3 | 10 | 4.400012 | 1.103344 | 2.230432 | 2.426e-09 | 9.635098 | 8.958e-09
2018-03-07 12:02 | 75330.74 | 2880.0011 | 3 | 10 | 4.400151 | 1.040011 | 2.266145 | 2.426e-09 | 9.792244 | 8.958e-09
2018-03-07 12:04 | 75450.74 | 3000.0011 | 3 | 10 | 4.400148 | 0.9787579 | 2.299786 | 2.426e-09 | 9.940267 | 8.958e-09
2018-03-07 12:06 | 75570.74 | 3120.0004 | 3 | 10 | 4.400161 | 0.92097 | 2.331443 | 2.426e-09 | 10.07956 | 8.958e-09
2018-03-07 12:08 | 75690.74 | 3240.0003 | 3 | 10 | 4.400137 | 0.8663797 | 2.361217 | 2.426e-09 | 10.21057 | 8.958e-09
2018-03-07 12:10 | 75810.74 | 3360.0011 | 3 | 10 | 4.400176 | 0.8146229 | 2.389198 | 2.426e-09 | 10.33369 | 8.958e-09
2018-03-07 12:12 | 75930.74 | 3480.0003 | 3 | 10 | 4.400127 | 0.7638483 | 2.415539 | 2.426e-09 | 10.4496 | 8.958e-09
2018-03-07 12:14 | 76050.74 | 3600.0013 | 3 | 10 | 4.400147 | 0.7189188 | 2.440257 | 2.426e-09 | 10.55836 | 8.958e-09
2018-03-07 12:16 | 76170.74 | 3720.001 | 3 | 10 | 4.400164 | 0.6757612 | 2.463495 | 2.426e-09 | 10.66061 | 8.958e-09
2018-03-07 12:17 | 76238.17 | 3787.4352 | 3 | 10 | 4.400156 | 0.6519909 | 2.475929 | 2.426e-09 | 10.71532 | 8.958e-09
2018-03-07 12:19 | 76358.21 | 120 | 4 | 10 | 4.288476 | 0 | 2.475929 | 2.426e-09 | 10.71532 | 8.958e-09
2018-03-07 12:21 | 76478.21 | 239.9999 | 4 | 10 | 4.277646 | 0 | 2.475929 | 2.426e-09 | 10.71532 | 8.958e-09
2018-03-07 12:22 | 76538.21 | 300.0014 | 4 | 10 | 4.274742 | 0 | 2.475929 | 2.426e-09 | 10.71532 | 8.958e-09
2018-03-07 12:24 | 76658.29 | 120.0002 | 5 | 10 | 3.827743 | -3.26003 | 2.475929 | 0.108655 | 10.71532 | 0.4219601
2018-03-07 12:26 | 76778.29 | 240.0002 | 5 | 10 | 3.773693 | -3.259933 | 2.475929 | 0.2173175 | 10.71532 | 0.8348244
2018-03-07 12:28 | 76898.29 | 360.0011 | 5 | 10 | 3.727402 | -3.259895 | 2.475929 | 0.3259766 | 10.71532 | 1.242314
2018-03-07 12:30 | 77018.29 | 480.001 | 5 | 10 | 3.683403 | -3.259882 | 2.475929 | 0.4346394 | 10.71532 | 1.644968
2018-03-07 12:32 | 77138.29 | 600.0002 | 5 | 10 | 3.640287 | -3.259939 | 2.475929 | 0.5432937 | 10.71532 | 2.042789
2018-03-07 12:34 | 77258.29 | 720.001 | 5 | 10 | 3.599598 | -3.259973 | 2.475929 | 0.6519527 | 10.71532 | 2.436102
2018-03-07 12:36 | 77378.29 | 840.001 | 5 | 10 | 3.562394 | -3.259855 | 2.475929 | 0.760614 | 10.71532 | 2.825197
2018-03-07 12:38 | 77498.29 | 960.0002 | 5 | 10 | 3.528724 | -3.259912 | 2.475929 | 0.8692735 | 10.71532 | 3.2104
2018-03-07 12:40 | 77618.29 | 1080.0002 | 5 | 10 | 3.497578 | -3.259921 | 2.475929 | 0.9779313 | 10.71532 | 3.592122
2018-03-07 12:42 | 77738.29 | 1200.001 | 5 | 10 | 3.469532 | -3.259953 | 2.475929 | 1.086606 | 10.71532 | 3.970664
2018-03-07 12:44 | 77858.29 | 1320.0002 | 5 | 10 | 3.441144 | -3.260001 | 2.475929 | 1.195264 | 10.71532 | 4.346132
2018-03-07 12:46 | 77978.29 | 1440.0002 | 5 | 10 | 3.416975 | -3.259921 | 2.475929 | 1.303919 | 10.71532 | 4.718745
2018-03-07 12:48 | 78098.29 | 1560.0002 | 5 | 10 | 3.391035 | -3.259949 | 2.475929 | 1.412586 | 10.71532 | 5.088642
2018-03-07 12:50 | 78218.29 | 1680.0002 | 5 | 10 | 3.366617 | -3.259955 | 2.475929 | 1.52124 | 10.71532 | 5.45575
2018-03-07 12:52 | 78338.29 | 1800.001 | 5 | 10 | 3.341658 | -3.259954 | 2.475929 | 1.629902 | 10.71532 | 5.820233
2018-03-07 12:54 | 78458.29 | 1920.0002 | 5 | 10 | 3.315466 | -3.259869 | 2.475929 | 1.738568 | 10.71532 | 6.181923
2018-03-07 12:56 | 78578.29 | 2040.0002 | 5 | 10 | 3.28769 | -3.25999 | 2.475929 | 1.847233 | 10.71532 | 6.540689
2018-03-07 12:58 | 78698.29 | 2160.001 | 5 | 10 | 3.256495 | -3.259931 | 2.475929 | 1.955889 | 10.71532 | 6.896255
2018-03-07 13:00 | 78818.29 | 2280.001 | 5 | 10 | 3.221181 | -3.259875 | 2.475929 | 2.064556 | 10.71532 | 7.24826
2018-03-07 13:02 | 78938.29 | 2400.001 | 5 | 10 | 3.178949 | -3.259917 | 2.475929 | 2.173212 | 10.71532 | 7.596034
2018-03-07 13:04 | 79058.29 | 2520.001 | 5 | 10 | 3.128711 | -3.259959 | 2.475929 | 2.281874 | 10.71532 | 7.938831
2018-03-07 13:06 | 79178.29 | 2640.001 | 5 | 10 | 3.064581 | -3.259971 | 2.475929 | 2.390532 | 10.71532 | 8.275454
2018-03-07 13:07 | 79270.57 | 2732.2792 | 5 | 10 | 2.999999 | -3.259915 | 2.475929 | 2.474097 | 10.71532 | 8.528975
2018-03-07 13:09 | 79390.62 | 120.0008 | 6 | 10 | 3.651477 | 0 | 2.475929 | 2.474097 | 10.71532 | 8.528975
2018-03-07 13:11 | 79510.62 | 240 | 6 | 10 | 3.686408 | 0 | 2.475929 | 2.474097 | 10.71532 | 8.528975
2018-03-07 13:12 | 79570.62 | 300.0014 | 6 | 10 | 3.692914 | 0 | 2.475929 | 2.474097 | 10.71532 | 8.528975
2018-03-07 13:12 | 79570.63 | 0.0027 | 7 | 11 | 3.693032 | 0 | 0 | 0 | 0 | 0
2018-03-07 13:14 | 79690.71 | 120.001 | 2 | 11 | 4.200277 | 4.020458 | 0.148948 | 2.467e-09 | 0.6235871 | 9.112e-09
2018-03-07 13:16 | 79810.71 | 240.001 | 2 | 11 | 4.200254 | 3.585423 | 0.2750355 | 2.467e-09 | 1.153188 | 9.112e-09
2018-03-07 13:18 | 79930.71 | 360.001 | 2 | 11 | 4.200228 | 3.322878 | 0.3898904 | 2.467e-09 | 1.635606 | 9.112e-09
2018-03-07 13:19 | 79966.06 | 395.3568 | 2 | 11 | 4.200238 | 3.259975 | 0.4222035 | 2.467e-09 | 1.771328 | 9.112e-09
2018-03-07 13:21 | 80086.08 | 120.0002 | 3 | 11 | 4.219025 | 3.260187 | 0.5305001 | 2.467e-09 | 2.22715 | 9.112e-09
2018-03-07 13:23 | 80206.08 | 240.001 | 3 | 11 | 4.239394 | 3.260151 | 0.6391594 | 2.467e-09 | 2.686676 | 9.112e-09
2018-03-07 13:25 | 80326.08 | 360.0011 | 3 | 11 | 4.262296 | 3.26005 | 0.7478327 | 2.467e-09 | 3.14861 | 9.112e-09
2018-03-07 13:27 | 80446.08 | 480.0002 | 3 | 11 | 4.287653 | 3.259853 | 0.85649 | 2.467e-09 | 3.613088 | 9.112e-09
2018-03-07 13:29 | 80566.08 | 600.001 | 3 | 11 | 4.316073 | 3.260109 | 0.9651584 | 2.467e-09 | 4.080539 | 9.112e-09
2018-03-07 13:31 | 80686.08 | 720.001 | 3 | 11 | 4.346755 | 3.260063 | 1.073822 | 2.467e-09 | 4.55119 | 9.112e-09
2018-03-07 13:33 | 80806.08 | 840.001 | 3 | 11 | 4.379 | 3.260132 | 1.182496 | 2.467e-09 | 5.025305 | 9.112e-09
2018-03-07 13:35 | 80926.08 | 960.0002 | 3 | 11 | 4.400275 | 3.131458 | 1.290311 | 2.467e-09 | 5.498983 | 9.112e-09
2018-03-07 13:37 | 81046.08 | 1080.0002 | 3 | 11 | 4.400235 | 2.856068 | 1.389974 | 2.467e-09 | 5.937524 | 9.112e-09
2018-03-07 13:39 | 81166.08 | 1200.001 | 3 | 11 | 4.400249 | 2.622515 | 1.481174 | 2.467e-09 | 6.338823 | 9.112e-09
2018-03-07 13:41 | 81286.08 | 1320.0003 | 3 | 11 | 4.400177 | 2.42186 | 1.56515 | 2.467e-09 | 6.708337 | 9.112e-09
2018-03-07 13:43 | 81406.08 | 1440.0011 | 3 | 11 | 4.400217 | 2.250694 | 1.642953 | 2.467e-09 | 7.050688 | 9.112e-09
2018-03-07 13:45 | 81526.08 | 1560.0004 | 3 | 11 | 4.400239 | 2.101336 | 1.715435 | 2.467e-09 | 7.369625 | 9.112e-09
2018-03-07 13:47 | 81646.08 | 1680.0003 | 3 | 11 | 4.400152 | 1.964533 | 1.783164 | 2.467e-09 | 7.667644 | 9.112e-09
2018-03-07 13:49 | 81766.08 | 1800.0012 | 3 | 11 | 4.400235 | 1.843567 | 1.846603 | 2.467e-09 | 7.946787 | 9.112e-09
2018-03-07 13:51 | 81886.08 | 1920.0003 | 3 | 11 | 4.400183 | 1.732105 | 1.906138 | 2.467e-09 | 8.208753 | 9.112e-09
2018-03-07 13:53 | 82006.08 | 2040.0003 | 3 | 11 | 4.40016 | 1.629451 | 1.962148 | 2.467e-09 | 8.455209 | 9.112e-09
2018-03-07 13:55 | 82126.08 | 2160.0011 | 3 | 11 | 4.400203 | 1.534816 | 2.01486 | 2.467e-09 | 8.687152 | 9.112e-09
2018-03-07 13:57 | 82246.08 | 2280.0019 | 3 | 11 | 4.400148 | 1.446767 | 2.064547 | 2.467e-09 | 8.905781 | 9.112e-09
2018-03-07 13:59 | 82366.08 | 2400.0003 | 3 | 11 | 4.400198 | 1.363254 | 2.111368 | 2.467e-09 | 9.111802 | 9.112e-09
2018-03-07 14:01 | 82486.08 | 2520.0011 | 3 | 11 | 4.40017 | 1.283705 | 2.155468 | 2.467e-09 | 9.305853 | 9.112e-09
2018-03-07 14:03 | 82606.08 | 2640.0012 | 3 | 11 | 4.400127 | 1.208517 | 2.196994 | 2.467e-09 | 9.488571 | 9.112e-09
2018-03-07 14:05 | 82726.08 | 2760.0012 | 3 | 11 | 4.400129 | 1.137377 | 2.236099 | 2.467e-09 | 9.66064 | 9.112e-09
2018-03-07 14:07 | 82846.08 | 2880.0012 | 3 | 11 | 4.400191 | 1.070659 | 2.272896 | 2.467e-09 | 9.822553 | 9.112e-09
2018-03-07 14:09 | 82966.08 | 3000.0011 | 3 | 11 | 4.400197 | 1.007045 | 2.307497 | 2.467e-09 | 9.974805 | 9.112e-09
2018-03-07 14:11 | 83086.08 | 3120.0004 | 3 | 11 | 4.400161 | 0.9450998 | 2.340008 | 2.467e-09 | 10.11786 | 9.112e-09
2018-03-07 14:13 | 83206.08 | 3240.0011 | 3 | 11 | 4.40014 | 0.8861446 | 2.370516 | 2.467e-09 | 10.2521 | 9.112e-09
2018-03-07 14:15 | 83326.08 | 3360.0011 | 3 | 11 | 4.400213 | 0.8326921 | 2.399147 | 2.467e-09 | 10.37808 | 9.112e-09
2018-03-07 14:17 | 83446.08 | 3480.0011 | 3 | 11 | 4.400167 | 0.7800236 | 2.426007 | 2.467e-09 | 10.49627 | 9.112e-09
2018-03-07 14:19 | 83566.08 | 3600.0011 | 3 | 11 | 4.400124 | 0.7307167 | 2.45118 | 2.467e-09 | 10.60703 | 9.112e-09
2018-03-07 14:21 | 83686.08 | 3720.0003 | 3 | 11 | 4.400183 | 0.6846447 | 2.47476 | 2.467e-09 | 10.71078 | 9.112e-09
2018-03-07 14:22 | 83774.28 | 3808.2 | 3 | 11 | 4.400114 | 0.6519938 | 2.491137 | 2.467e-09 | 10.78285 | 9.112e-09
2018-03-07 14:24 | 83894.32 | 120.0002 | 4 | 11 | 4.294956 | 0 | 2.491137 | 2.467e-09 | 10.78285 | 9.112e-09
2018-03-07 14:26 | 84014.32 | 240.0011 | 4 | 11 | 4.284019 | 0 | 2.491137 | 2.467e-09 | 10.78285 | 9.112e-09
2018-03-07 14:27 | 84074.32 | 300.0016 | 4 | 11 | 4.281063 | 0 | 2.491137 | 2.467e-09 | 10.78285 | 9.112e-09
2018-03-07 14:29 | 84194.4 | 120.001 | 5 | 11 | 3.837147 | -3.259971 | 2.491137 | 0.1086531 | 10.78285 | 0.422969
2018-03-07 14:31 | 84314.4 | 240.0002 | 5 | 11 | 3.784592 | -3.259959 | 2.491137 | 0.2173029 | 10.78285 | 0.8368917
2018-03-07 14:33 | 84434.4 | 360.0002 | 5 | 11 | 3.737985 | -3.259999 | 2.491137 | 0.3259785 | 10.78285 | 1.245636
2018-03-07 14:35 | 84554.4 | 480.0002 | 5 | 11 | 3.693038 | -3.259919 | 2.491137 | 0.4346293 | 10.78285 | 1.649319
2018-03-07 14:37 | 84674.4 | 600.001 | 5 | 11 | 3.649252 | -3.259889 | 2.491137 | 0.54329 | 10.78285 | 2.048214
2018-03-07 14:39 | 84794.4 | 720.0002 | 5 | 11 | 3.608331 | -3.260001 | 2.491137 | 0.6519501 | 10.78285 | 2.442487
2018-03-07 14:41 | 84914.4 | 840.0002 | 5 | 11 | 3.570993 | -3.259949 | 2.491137 | 0.7606055 | 10.78285 | 2.832493
2018-03-07 14:43 | 85034.4 | 960.0002 | 5 | 11 | 3.537048 | -3.259866 | 2.491137 | 0.869269 | 10.78285 | 3.218656
2018-03-07 14:45 | 85154.4 | 1080.001 | 5 | 11 | 3.505385 | -3.259954 | 2.491137 | 0.9779363 | 10.78285 | 3.601284
2018-03-07 14:47 | 85274.4 | 1200.001 | 5 | 11 | 3.475613 | -3.259921 | 2.491137 | 1.086583 | 10.78285 | 3.980494
2018-03-07 14:49 | 85394.4 | 1320.001 | 5 | 11 | 3.447748 | -3.259926 | 2.491137 | 1.195256 | 10.78285 | 4.356673
2018-03-07 14:51 | 85514.4 | 1440.001 | 5 | 11 | 3.421701 | -3.259917 | 2.491137 | 1.303914 | 10.78285 | 4.729873
2018-03-07 14:53 | 85634.4 | 1560.001 | 5 | 11 | 3.396602 | -3.260008 | 2.491137 | 1.412578 | 10.78285 | 5.100317
2018-03-07 14:55 | 85754.4 | 1680.001 | 5 | 11 | 3.371868 | -3.259882 | 2.491137 | 1.521235 | 10.78285 | 5.468036
2018-03-07 14:57 | 85874.4 | 1800.001 | 5 | 11 | 3.347136 | -3.259911 | 2.491137 | 1.629892 | 10.78285 | 5.833069
2018-03-07 14:59 | 85994.4 | 1920.001 | 5 | 11 | 3.321282 | -3.259924 | 2.491137 | 1.738548 | 10.78285 | 6.19535
2018-03-07 15:01 | 86114.4 | 2040.0002 | 5 | 11 | 3.293576 | -3.259915 | 2.491137 | 1.847216 | 10.78285 | 6.554778
2018-03-07 15:03 | 86234.4 | 2160.0002 | 5 | 11 | 3.262767 | -3.259892 | 2.491137 | 1.955878 | 10.78285 | 6.911025
2018-03-07 15:05 | 86354.4 | 2280.0002 | 5 | 11 | 3.228119 | -3.259884 | 2.491137 | 2.06453 | 10.78285 | 7.263688
2018-03-07 15:07 | 86474.4 | 2400.0002 | 5 | 11 | 3.187864 | -3.259846 | 2.491137 | 2.173186 | 10.78285 | 7.612326
2018-03-07 15:09 | 86594.4 | 2520.001 | 5 | 11 | 3.13842 | -3.259954 | 2.491137 | 2.281845 | 10.78285 | 7.95612
2018-03-07 15:11 | 86714.4 | 2640.0002 | 5 | 11 | 3.077024 | -3.259946 | 2.491137 | 2.390518 | 10.78285 | 8.293979
2018-03-07 15:13 | 86828.06 | 2753.6616 | 5 | 11 | 3 | -3.259897 | 2.491137 | 2.493437 | 10.78285 | 8.606915
2018-03-07 15:15 | 86948.1 | 119.9999 | 6 | 11 | 3.650139 | 0 | 2.491137 | 2.493437 | 10.78285 | 8.606915
2018-03-07 15:17 | 87068.1 | 240.0008 | 6 | 11 | 3.685514 | 0 | 2.491137 | 2.493437 | 10.78285 | 8.606915
2018-03-07 15:18 | 87128.1 | 300.0014 | 6 | 11 | 3.692562 | 0 | 2.491137 | 2.493437 | 10.78285 | 8.606915
2018-03-07 15:18 | 87128.12 | 0.0027 | 7 | 12 | 3.692661 | 0 | 0 | 0 | 0 | 0
2018-03-07 15:20 | 87248.2 | 120.0009 | 2 | 12 | 4.200306 | 4.06929 | 0.1513307 | 0 | 0.6328512 | 0
2018-03-07 15:22 | 87368.2 | 240.0003 | 2 | 12 | 4.200264 | 3.588964 | 0.2780594 | 0 | 1.165146 | 0
2018-03-07 15:24 | 87488.2 | 360.0011 | 2 | 12 | 4.20021 | 3.304325 | 0.3927014 | 0 | 1.646671 | 0
2018-03-07 15:25 | 87512.22 | 384.0264 | 2 | 12 | 4.200231 | 3.259998 | 0.4145996 | 0 | 1.738648 | 0
2018-03-07 15:27 | 87632.24 | 120.001 | 3 | 12 | 4.220952 | 3.260048 | 0.5228781 | 0 | 2.194526 | 0
2018-03-07 15:29 | 87752.24 | 240.0002 | 3 | 12 | 4.241481 | 3.260088 | 0.6315476 | 0 | 2.654324 | 0
2018-03-07 15:31 | 87872.24 | 360.0003 | 3 | 12 | 4.263698 | 3.260056 | 0.7402073 | 0 | 3.11639 | 0
2018-03-07 15:33 | 87992.24 | 480.0003 | 3 | 12 | 4.288317 | 3.260111 | 0.8488733 | 0 | 3.581018 | 0
2018-03-07 15:35 | 88112.24 | 600.0002 | 3 | 12 | 4.316004 | 3.260048 | 0.9575328 | 0 | 4.048465 | 0
2018-03-07 15:37 | 88232.24 | 720.001 | 3 | 12 | 4.345992 | 3.260048 | 1.066203 | 0 | 4.519091 | 0
2018-03-07 15:39 | 88352.24 | 840.0011 | 3 | 12 | 4.377923 | 3.260105 | 1.174861 | 0 | 4.993033 | 0
2018-03-07 15:41 | 88472.24 | 960.0011 | 3 | 12 | 4.400206 | 3.145231 | 1.282875 | 0 | 5.467508 | 0
2018-03-07 15:43 | 88592.24 | 1080.0002 | 3 | 12 | 4.400258 | 2.877411 | 1.383123 | 0 | 5.908621 | 0
2018-03-07 15:45 | 88712.24 | 1200.0003 | 3 | 12 | 4.400228 | 2.642857 | 1.47501 | 0 | 6.312947 | 0
2018-03-07 15:47 | 88832.24 | 1320.0002 | 3 | 12 | 4.400216 | 2.442837 | 1.559685 | 0 | 6.685532 | 0
2018-03-07 15:49 | 88952.24 | 1440.0011 | 3 | 12 | 4.400218 | 2.269773 | 1.638177 | 0 | 7.030916 | 0
2018-03-07 15:51 | 89072.24 | 1560.0002 | 3 | 12 | 4.40023 | 2.11561 | 1.711206 | 0 | 7.352258 | 0
2018-03-07 15:53 | 89192.24 | 1680.0011 | 3 | 12 | 4.400206 | 1.974953 | 1.77931 | 0 | 7.651927 | 0
2018-03-07 15:55 | 89312.24 | 1800.0003 | 3 | 12 | 4.400174 | 1.851255 | 1.843064 | 0 | 7.932459 | 0
2018-03-07 15:57 | 89432.24 | 1920.0012 | 3 | 12 | 4.400142 | 1.739689 | 1.902894 | 0 | 8.195721 | 0
2018-03-07 15:59 | 89552.24 | 2040.0012 | 3 | 12 | 4.400227 | 1.636671 | 1.959147 | 0 | 8.443247 | 0
2018-03-07 16:01 | 89672.24 | 2160.0004 | 3 | 12 | 4.400168 | 1.540391 | 2.012067 | 0 | 8.676105 | 0
2018-03-07 16:03 | 89792.24 | 2280.0011 | 3 | 12 | 4.40015 | 1.449704 | 2.061887 | 0 | 8.89532 | 0
2018-03-07 16:05 | 89912.24 | 2400.0011 | 3 | 12 | 4.400161 | 1.364334 | 2.108782 | 0 | 9.101666 | 0
2018-03-07 16:07 | 90032.24 | 2520.0012 | 3 | 12 | 4.400164 | 1.284202 | 2.152906 | 0 | 9.295818 | 0
2018-03-07 16:09 | 90152.24 | 2640.0003 | 3 | 12 | 4.400162 | 1.208855 | 2.194451 | 0 | 9.478626 | 0
2018-03-07 16:11 | 90272.24 | 2760.0003 | 3 | 12 | 4.400156 | 1.138369 | 2.233565 | 0 | 9.650733 | 0
2018-03-07 16:11 | 90279.91 | 2767.6726 | 3 | 12 | 4.40021 | 1.134452 | 2.235987 | 0 | 9.66139 | 0
2018-03-07 16:23 | 90399.94 | 2887.720448 | 3 | 12 | 4.400259 | 1.248629 | 2.289377 | 3.388e-09 | 9.896297 | 1.4173e-08
2018-03-07 16:25 | 90519.94 | 3007.720448 | 3 | 12 | 4.400219 | 1.0575 | 2.327345 | 3.388e-09 | 10.06336 | 1.4173e-08
2018-03-07 16:27 | 90639.94 | 3127.721248 | 3 | 12 | 4.40013 | 0.9540167 | 2.360761 | 3.388e-09 | 10.2104 | 1.4173e-08
2018-03-07 16:29 | 90759.95 | 3247.722048 | 3 | 12 | 4.400173 | 0.8781824 | 2.391263 | 3.388e-09 | 10.34461 | 1.4173e-08
2018-03-07 16:31 | 90879.94 | 3367.721248 | 3 | 12 | 4.400138 | 0.815938 | 2.419451 | 3.388e-09 | 10.46865 | 1.4173e-08
2018-03-07 16:33 | 90999.94 | 3487.720448 | 3 | 12 | 4.400185 | 0.7652941 | 2.445782 | 3.388e-09 | 10.58451 | 1.4173e-08
2018-03-07 16:35 | 91119.95 | 3607.721348 | 3 | 12 | 4.400145 | 0.7187061 | 2.470484 | 3.388e-09 | 10.6932 | 1.4173e-08
2018-03-07 16:37 | 91239.94 | 3727.721148 | 3 | 12 | 4.40009 | 0.673933 | 2.493696 | 3.388e-09 | 10.79534 | 1.4173e-08
2018-03-07 16:38 | 91304.62 | 3792.396948 | 3 | 12 | 4.400151 | 0.6519976 | 2.50561 | 3.388e-09 | 10.84776 | 1.4173e-08
2018-03-07 16:40 | 91424.67 | 120.001 | 4 | 12 | 4.297584 | 0 | 2.505611 | 3.388e-09 | 10.84776 | 1.4173e-08
2018-03-07 16:42 | 91544.66 | 240.0002 | 4 | 12 | 4.287158 | 0 | 2.505611 | 3.388e-09 | 10.84776 | 1.4173e-08
2018-03-07 16:43 | 91604.67 | 300.0024 | 4 | 12 | 4.284365 | 0 | 2.505611 | 3.388e-09 | 10.84776 | 1.4173e-08
2018-03-07 16:45 | 91724.74614 | 120.0002 | 5 | 12 | 3.845554 | -3.259881 | 2.505611 | 0.1086494 | 10.84776 | 0.4238627
2018-03-07 16:47 | 91844.74704 | 240.0011 | 5 | 12 | 3.795023 | -3.259909 | 2.505611 | 0.2173038 | 10.84776 | 0.8388339
2018-03-07 16:49 | 91964.74614 | 360.0002 | 5 | 12 | 3.749088 | -3.259882 | 2.505611 | 0.3259678 | 10.84776 | 1.248713
2018-03-07 16:51 | 92084.74694 | 480.001 | 5 | 12 | 3.704922 | -3.259832 | 2.505611 | 0.4346349 | 10.84776 | 1.653726
2018-03-07 16:53 | 92204.74614 | 600.0002 | 5 | 12 | 3.661383 | -3.259917 | 2.505611 | 0.5432905 | 10.84776 | 2.053894
2018-03-07 16:55 | 92324.74614 | 720.0002 | 5 | 12 | 3.618467 | -3.259949 | 2.505611 | 0.6519474 | 10.84776 | 2.449369
2018-03-07 16:57 | 92444.74694 | 840.001 | 5 | 12 | 3.579497 | -3.259954 | 2.505611 | 0.7606049 | 10.84776 | 2.840393
2018-03-07 16:59 | 92564.74694 | 960.001 | 5 | 12 | 3.54486 | -3.259944 | 2.505611 | 0.8692713 | 10.84776 | 3.227438
2018-03-07 17:01 | 92684.74694 | 1080.001 | 5 | 12 | 3.513434 | -3.259941 | 2.505611 | 0.9779285 | 10.84776 | 3.610872
2018-03-07 17:03 | 92804.74614 | 1200.0002 | 5 | 12 | 3.484944 | -3.259976 | 2.505611 | 1.086594 | 10.84776 | 3.991099
2018-03-07 17:05 | 92924.74614 | 1320.0002 | 5 | 12 | 3.455153 | -3.259908 | 2.505611 | 1.195257 | 10.84776 | 4.368198
2018-03-07 17:07 | 93044.74694 | 1440.001 | 5 | 12 | 3.430467 | -3.259984 | 2.505611 | 1.30391 | 10.84776 | 4.742355
2018-03-07 17:09 | 93164.74614 | 1560.0002 | 5 | 12 | 3.406066 | -3.259986 | 2.505611 | 1.41257 | 10.84776 | 5.113765
2018-03-07 17:11 | 93284.74694 | 1680.001 | 5 | 12 | 3.381536 | -3.259953 | 2.505611 | 1.521227 | 10.84776 | 5.482527
2018-03-07 17:13 | 93404.74694 | 1800.001 | 5 | 12 | 3.3571 | -3.25999 | 2.505611 | 1.629893 | 10.84776 | 5.84864
2018-03-07 17:15 | 93524.74694 | 1920.001 | 5 | 12 | 3.331842 | -3.259953 | 2.505611 | 1.738559 | 10.84776 | 6.212111
2018-03-07 17:17 | 93644.74614 | 2040.0002 | 5 | 12 | 3.305095 | -3.259995 | 2.505611 | 1.847217 | 10.84776 | 6.572679
2018-03-07 17:19 | 93764.74614 | 2160.0002 | 5 | 12 | 3.275404 | -3.259979 | 2.505611 | 1.955886 | 10.84776 | 6.930301
2018-03-07 17:21 | 93884.74614 | 2280.0002 | 5 | 12 | 3.239993 | -3.259928 | 2.505611 | 2.064539 | 10.84776 | 7.284295
2018-03-07 17:23 | 94004.74684 | 2400.0009 | 5 | 12 | 3.200344 | -3.259948 | 2.505611 | 2.173198 | 10.84776 | 7.634256
2018-03-07 17:25 | 94124.74614 | 2520.0002 | 5 | 12 | 3.153358 | -3.259986 | 2.505611 | 2.281859 | 10.84776 | 7.97951
2018-03-07 17:27 | 94244.74694 | 2640.001 | 5 | 12 | 3.094594 | -3.259991 | 2.505611 | 2.390531 | 10.84776 | 8.319113
2018-03-07 17:29 | 94364.74614 | 2760.0002 | 5 | 12 | 3.014576 | -3.259983 | 2.505611 | 2.499186 | 10.84776 | 8.651229
2018-03-07 17:29 | 94382.44754 | 2777.7016 | 5 | 12 | 2.999997 | -3.259971 | 2.505611 | 2.515216 | 10.84776 | 8.699436
2018-03-07 17:31 | 94502.4904 | 120.0011 | 6 | 12 | 3.647816 | 0 | 2.505611 | 2.515216 | 10.84776 | 8.699436
2018-03-07 17:33 | 94622.4904 | 240.0011 | 6 | 12 | 3.683393 | 0 | 2.505611 | 2.515216 | 10.84776 | 8.699436
2018-03-07 17:34 | 94682.491 | 300.0017 | 6 | 12 | 3.690317 | 0 | 2.505611 | 2.515216 | 10.84776 | 8.699436
2018-03-07 17:34 | 94682.5 | 0.0027 | 7 | 13 | 3.690342 | 0 | 0 | 0 | 0 | 0
2018-03-07 17:36 | 94802.59 | 120.001 | 2 | 13 | 4.200268 | 4.03244 | 0.1494558 | 1.029e-09 | 0.6255935 | 3.798e-09
2018-03-07 17:38 | 94922.59 | 240.0002 | 2 | 13 | 4.200253 | 3.604355 | 0.2763071 | 1.029e-09 | 1.158401 | 3.798e-09
2018-03-07 17:40 | 95042.59 | 360.0002 | 2 | 13 | 4.20015 | 3.305056 | 0.3911565 | 1.029e-09 | 1.64079 | 3.798e-09
2018-03-07 17:41 | 95070.46 | 387.8776 | 2 | 13 | 4.200211 | 3.259998 | 0.4166226 | 1.029e-09 | 1.747752 | 3.798e-09
2018-03-07 17:43 | 95190.48 | 120.0002 | 3 | 13 | 4.216784 | 3.26001 | 0.5249007 | 1.029e-09 | 2.203287 | 3.798e-09
2018-03-07 17:45 | 95310.48 | 240.0002 | 3 | 13 | 4.236576 | 3.260073 | 0.6335719 | 1.029e-09 | 2.662583 | 3.798e-09
2018-03-07 17:47 | 95430.48 | 360.001 | 3 | 13 | 4.259321 | 3.260103 | 0.7422359 | 1.029e-09 | 3.124151 | 3.798e-09
2018-03-07 17:49 | 95550.48 | 480.001 | 3 | 13 | 4.285018 | 3.260082 | 0.8509026 | 1.029e-09 | 3.588354 | 3.798e-09
2018-03-07 17:51 | 95670.48 | 600.0003 | 3 | 13 | 4.313461 | 3.260073 | 0.9595693 | 1.029e-09 | 4.055524 | 3.798e-09
2018-03-07 17:53 | 95790.48 | 720.001 | 3 | 13 | 4.343411 | 3.260118 | 1.068238 | 1.029e-09 | 4.525873 | 3.798e-09
2018-03-07 17:55 | 95910.48 | 840.001 | 3 | 13 | 4.374593 | 3.260103 | 1.176907 | 1.029e-09 | 4.999553 | 3.798e-09
2018-03-07 17:57 | 96030.48 | 960.0003 | 3 | 13 | 4.400276 | 3.184267 | 1.285289 | 1.029e-09 | 5.475355 | 3.798e-09
2018-03-07 17:59 | 96150.48 | 1080.001 | 3 | 13 | 4.40023 | 2.916603 | 1.386751 | 1.029e-09 | 5.92181 | 3.798e-09
2018-03-07 18:01 | 96270.48 | 1200.0011 | 3 | 13 | 4.400204 | 2.68325 | 1.479919 | 1.029e-09 | 6.331769 | 3.798e-09
2018-03-07 18:03 | 96390.48 | 1320.0003 | 3 | 13 | 4.400199 | 2.483335 | 1.565952 | 1.029e-09 | 6.710337 | 3.798e-09
2018-03-07 18:05 | 96510.48 | 1440.001 | 3 | 13 | 4.400216 | 2.309614 | 1.645774 | 1.029e-09 | 7.06157 | 3.798e-09
2018-03-07 18:07 | 96630.48 | 1560.0003 | 3 | 13 | 4.400221 | 2.156763 | 1.720082 | 1.029e-09 | 7.388539 | 3.798e-09
2018-03-07 18:09 | 96750.48 | 1680.001 | 3 | 13 | 4.400197 | 2.017273 | 1.78962 | 1.029e-09 | 7.694519 | 3.798e-09
2018-03-07 18:11 | 96870.48 | 1800.0003 | 3 | 13 | 4.400175 | 1.891654 | 1.854747 | 1.029e-09 | 7.981094 | 3.798e-09
2018-03-07 18:13 | 96990.48 | 1920.001 | 3 | 13 | 4.40016 | 1.77225 | 1.915794 | 1.029e-09 | 8.249713 | 3.798e-09
2018-03-07 18:15 | 97110.48 | 2040.002 | 3 | 13 | 4.400214 | 1.658891 | 1.972959 | 1.029e-09 | 8.501246 | 3.798e-09
2018-03-07 18:17 | 97230.48 | 2160.0003 | 3 | 13 | 4.400175 | 1.554296 | 2.026483 | 1.029e-09 | 8.736761 | 3.798e-09
2018-03-07 18:19 | 97350.48 | 2280.0003 | 3 | 13 | 4.400178 | 1.458437 | 2.076654 | 1.029e-09 | 8.957524 | 3.798e-09
2018-03-07 18:21 | 97470.48 | 2400.002 | 3 | 13 | 4.400167 | 1.370441 | 2.123775 | 1.029e-09 | 9.164867 | 3.798e-09
2018-03-07 18:23 | 97590.48 | 2520.0003 | 3 | 13 | 4.400181 | 1.287092 | 2.168051 | 1.029e-09 | 9.359687 | 3.798e-09
2018-03-07 18:25 | 97710.48 | 2640.0003 | 3 | 13 | 4.400161 | 1.208308 | 2.209627 | 1.029e-09 | 9.542631 | 3.798e-09
2018-03-07 18:27 | 97830.48 | 2760.0003 | 3 | 13 | 4.400124 | 1.134791 | 2.248672 | 1.029e-09 | 9.714434 | 3.798e-09
2018-03-07 18:29 | 97950.48 | 2880.0011 | 3 | 13 | 4.400141 | 1.066393 | 2.285362 | 1.029e-09 | 9.875875 | 3.798e-09
2018-03-07 18:31 | 98070.48 | 3000.0003 | 3 | 13 | 4.400169 | 1.000674 | 2.319801 | 1.029e-09 | 10.02741 | 3.798e-09
2018-03-07 18:33 | 98190.48 | 3120.0004 | 3 | 13 | 4.400145 | 0.9388571 | 2.35212 | 1.029e-09 | 10.16962 | 3.798e-09
2018-03-07 18:35 | 98310.48 | 3240.0003 | 3 | 13 | 4.400174 | 0.8814354 | 2.382446 | 1.029e-09 | 10.30306 | 3.798e-09
2018-03-07 18:37 | 98430.48 | 3360.0019 | 3 | 13 | 4.400174 | 0.826767 | 2.410901 | 1.029e-09 | 10.42827 | 3.798e-09
2018-03-07 18:39 | 98550.48 | 3480.0003 | 3 | 13 | 4.400118 | 0.7749214 | 2.437591 | 1.029e-09 | 10.54571 | 3.798e-09
2018-03-07 18:41 | 98670.48 | 3600.0005 | 3 | 13 | 4.400151 | 0.7265406 | 2.462609 | 1.029e-09 | 10.65579 | 3.798e-09
2018-03-07 18:43 | 98790.48 | 3720.0002 | 3 | 13 | 4.400112 | 0.6801949 | 2.486048 | 1.029e-09 | 10.75893 | 3.798e-09
2018-03-07 18:44 | 98872.27 | 3801.7872 | 3 | 13 | 4.400183 | 0.6519909 | 2.501177 | 1.029e-09 | 10.8255 | 3.798e-09
2018-03-07 18:46 | 98992.3 | 119.9999 | 4 | 13 | 4.294443 | 0 | 2.501177 | 1.029e-09 | 10.8255 | 3.798e-09
2018-03-07 18:48 | 99112.3 | 240.0007 | 4 | 13 | 4.283441 | 0 | 2.501177 | 1.029e-09 | 10.8255 | 3.798e-09
2018-03-07 18:49 | 99172.31 | 300.0037 | 4 | 13 | 4.280531 | 0 | 2.501177 | 1.029e-09 | 10.8255 | 3.798e-09
2018-03-07 18:51 | 99292.38 | 120.0002 | 5 | 13 | 3.832901 | -3.259941 | 2.501177 | 0.1086534 | 10.8255 | 0.4224928
2018-03-07 18:53 | 99412.39 | 240.001 | 5 | 13 | 3.780191 | -3.260021 | 2.501177 | 0.2173181 | 10.8255 | 0.8359668
2018-03-07 18:55 | 99532.39 | 360.001 | 5 | 13 | 3.733928 | -3.259993 | 2.501177 | 0.325976 | 10.8255 | 1.244227
2018-03-07 18:57 | 99652.38 | 480.0002 | 5 | 13 | 3.687933 | -3.260077 | 2.501177 | 0.4346412 | 10.8255 | 1.647441
2018-03-07 18:59 | 99772.39 | 600.001 | 5 | 13 | 3.645866 | -3.26003 | 2.501177 | 0.5433024 | 10.8255 | 2.045903
2018-03-07 19:01 | 99892.39 | 720.001 | 5 | 13 | 3.603784 | -3.259962 | 2.501177 | 0.6519653 | 10.8255 | 2.439761
2018-03-07 19:03 | 100012.4 | 840.0002 | 5 | 13 | 3.566928 | -3.259933 | 2.501177 | 0.7606199 | 10.8255 | 2.829322
2018-03-07 19:05 | 100132.4 | 960.0002 | 5 | 13 | 3.531093 | -3.260026 | 2.501177 | 0.8692829 | 10.8255 | 3.214957
2018-03-07 19:07 | 100252.4 | 1080.0002 | 5 | 13 | 3.498103 | -3.259949 | 2.501177 | 0.977938 | 10.8255 | 3.596932
2018-03-07 19:09 | 100372.4 | 1200.0002 | 5 | 13 | 3.472691 | -3.260024 | 2.501177 | 1.086607 | 10.8255 | 3.975786
2018-03-07 19:11 | 100492.4 | 1320.001 | 5 | 13 | 3.444289 | -3.259993 | 2.501177 | 1.195267 | 10.8255 | 4.351573
2018-03-07 19:13 | 100612.4 | 1440.001 | 5 | 13 | 3.418096 | -3.259934 | 2.501177 | 1.303929 | 10.8255 | 4.724325
2018-03-07 19:15 | 100732.4 | 1560.0002 | 5 | 13 | 3.393563 | -3.259964 | 2.501177 | 1.412595 | 10.8255 | 5.094438
2018-03-07 19:17 | 100852.4 | 1680.001 | 5 | 13 | 3.370438 | -3.25999 | 2.501177 | 1.521266 | 10.8255 | 5.461968
2018-03-07 19:19 | 100972.4 | 1800.0002 | 5 | 13 | 3.348745 | -3.25997 | 2.501177 | 1.629925 | 10.8255 | 5.827002
2018-03-07 19:21 | 101092.4 | 1920.0002 | 5 | 13 | 3.324033 | -3.259977 | 2.501177 | 1.738588 | 10.8255 | 6.189566
2018-03-07 19:23 | 101212.4 | 2040.0002 | 5 | 13 | 3.298762 | -3.259977 | 2.501177 | 1.847254 | 10.8255 | 6.549418
2018-03-07 19:25 | 101332.4 | 2160.0002 | 5 | 13 | 3.270747 | -3.259804 | 2.501177 | 1.955908 | 10.8255 | 6.906292
2018-03-07 19:27 | 101452.4 | 2280.0002 | 5 | 13 | 3.238122 | -3.260021 | 2.501177 | 2.064568 | 10.8255 | 7.259927
2018-03-07 19:29 | 101572.4 | 2400.0002 | 5 | 13 | 3.199206 | -3.259937 | 2.501177 | 2.173232 | 10.8255 | 7.609767
2018-03-07 19:31 | 101692.4 | 2520.001 | 5 | 13 | 3.151753 | -3.260001 | 2.501177 | 2.281895 | 10.8255 | 7.954898
2018-03-07 19:33 | 101812.4 | 2640.0002 | 5 | 13 | 3.090295 | -3.260015 | 2.501177 | 2.390561 | 10.8255 | 8.294208
2018-03-07 19:35 | 101932.4 | 2760.0002 | 5 | 13 | 3.007712 | -3.260057 | 2.501177 | 2.499223 | 10.8255 | 8.62569
2018-03-07 19:35 | 101941.4 | 2768.9944 | 5 | 13 | 3 | -3.260056 | 2.501177 | 2.507361 | 10.8255 | 8.650136
2018-03-07 19:37 | 102061.4 | 120.0009 | 6 | 13 | 3.646609 | 0 | 2.501177 | 2.507361 | 10.8255 | 8.650136
2018-03-07 19:39 | 102181.4 | 240.0002 | 6 | 13 | 3.682283 | 0 | 2.501177 | 2.507361 | 10.8255 | 8.650136
2018-03-07 19:40 | 102241.4 | 300.0031 | 6 | 13 | 3.689307 | 0 | 2.501177 | 2.507361 | 10.8255 | 8.650136
2018-03-07 19:40 | 102241.4 | 0.0027 | 7 | 14 | 3.689265 | 0 | 0 | 0 | 0 | 0
2018-03-07 19:42 | 102361.5 | 120.001 | 2 | 14 | 4.200305 | 4.080185 | 0.150371 | 0 | 0.6293043 | 0
2018-03-07 19:44 | 102481.5 | 240.0011 | 2 | 14 | 4.200252 | 3.638367 | 0.2783576 | 0 | 1.166882 | 0
2018-03-07 19:46 | 102601.5 | 360.0002 | 2 | 14 | 4.200221 | 3.368786 | 0.3948682 | 0 | 1.656254 | 0
2018-03-07 19:48 | 102663.2 | 421.6848 | 2 | 14 | 4.200228 | 3.259991 | 0.4516235 | 0 | 1.894639 | 0
2018-03-07 19:50 | 102783.2 | 120.0002 | 3 | 14 | 4.218655 | 3.260151 | 0.5599132 | 0 | 2.350397 | 0
2018-03-07 19:52 | 102903.2 | 240.0002 | 3 | 14 | 4.239252 | 3.260008 | 0.6685752 | 0 | 2.809906 | 0
2018-03-07 19:54 | 103023.2 | 360.001 | 3 | 14 | 4.262373 | 3.260199 | 0.777246 | 0 | 3.271825 | 0
2018-03-07 19:56 | 103143.2 | 480.0002 | 3 | 14 | 4.288103 | 3.260136 | 0.8859175 | 0 | 3.736398 | 0
2018-03-07 19:58 | 103263.2 | 600.001 | 3 | 14 | 4.316088 | 3.26013 | 0.9945791 | 0 | 4.203841 | 0
2018-03-07 20:00 | 103383.2 | 720.001 | 3 | 14 | 4.346319 | 3.260113 | 1.103232 | 0 | 4.674421 | 0
2018-03-07 20:02 | 103503.2 | 840.0002 | 3 | 14 | 4.378253 | 3.260126 | 1.211914 | 0 | 5.148502 | 0
2018-03-07 20:04 | 103623.2 | 960.001 | 3 | 14 | 4.400198 | 3.136786 | 1.319824 | 0 | 5.622547 | 0
2018-03-07 20:06 | 103743.2 | 1080.0011 | 3 | 14 | 4.40025 | 2.864248 | 1.419702 | 0 | 6.062034 | 0
2018-03-07 20:08 | 103863.2 | 1200.001 | 3 | 14 | 4.400241 | 2.63171 | 1.511184 | 0 | 6.464573 | 0
2018-03-07 20:10 | 103983.2 | 1320.0011 | 3 | 14 | 4.400208 | 2.429028 | 1.595459 | 0 | 6.835404 | 0
2018-03-07 20:12 | 104103.2 | 1440.001 | 3 | 14 | 4.40019 | 2.253828 | 1.673434 | 0 | 7.17851 | 0
2018-03-07 20:14 | 104223.2 | 1560.0003 | 3 | 14 | 4.400196 | 2.10231 | 1.74599 | 0 | 7.497772 | 0
2018-03-07 20:16 | 104343.2 | 1680.0011 | 3 | 14 | 4.400254 | 1.968925 | 1.813787 | 0 | 7.796093 | 0
2018-03-07 20:18 | 104463.2 | 1800.0012 | 3 | 14 | 4.400272 | 1.846748 | 1.877329 | 0 | 8.075687 | 0
2018-03-07 20:20 | 104583.2 | 1920.0003 | 3 | 14 | 4.400147 | 1.733729 | 1.936958 | 0 | 8.338068 | 0
2018-03-07 20:22 | 104703.2 | 2040.0004 | 3 | 14 | 4.400151 | 1.630651 | 1.993029 | 0 | 8.584793 | 0
2018-03-07 20:24 | 104823.2 | 2160.0003 | 3 | 14 | 4.400173 | 1.533594 | 2.045755 | 0 | 8.816797 | 0
2018-03-07 20:26 | 104943.2 | 2280.0019 | 3 | 14 | 4.400108 | 1.440488 | 2.095331 | 0 | 9.034939 | 0
2018-03-07 20:28 | 105063.2 | 2400.0011 | 3 | 14 | 4.400152 | 1.35431 | 2.1419 | 0 | 9.239852 | 0
2018-03-07 20:30 | 105183.2 | 2520.0005 | 3 | 14 | 4.400165 | 1.274174 | 2.185697 | 0 | 9.432565 | 0
2018-03-07 20:32 | 105303.2 | 2640.0011 | 3 | 14 | 4.400181 | 1.199609 | 2.226914 | 0 | 9.613928 | 0
2018-03-07 20:34 | 105423.2 | 2760.0003 | 3 | 14 | 4.400192 | 1.129212 | 2.265716 | 0 | 9.78466 | 0
2018-03-07 20:36 | 105543.2 | 2880.0003 | 3 | 14 | 4.400161 | 1.062723 | 2.302234 | 0 | 9.945349 | 0
2018-03-07 20:38 | 105663.2 | 3000.0011 | 3 | 14 | 4.400141 | 0.9999027 | 2.336613 | 0 | 10.09662 | 0
2018-03-07 20:40 | 105783.2 | 3120.0003 | 3 | 14 | 4.400199 | 0.9396267 | 2.36892 | 0 | 10.23878 | 0
2018-03-07 20:42 | 105903.2 | 3240.0011 | 3 | 14 | 4.400129 | 0.8818188 | 2.399255 | 0 | 10.37226 | 0
2018-03-07 20:44 | 106023.2 | 3360.0003 | 3 | 14 | 4.400205 | 0.8292961 | 2.427754 | 0 | 10.49765 | 0
2018-03-07 20:46 | 106143.2 | 3480.0012 | 3 | 14 | 4.400156 | 0.7788515 | 2.454543 | 0 | 10.61553 | 0
2018-03-07 20:48 | 106263.2 | 3600.0005 | 3 | 14 | 4.400145 | 0.7305422 | 2.479693 | 0 | 10.72619 | 0
2018-03-07 20:50 | 106383.2 | 3720.0002 | 3 | 14 | 4.400179 | 0.686202 | 2.503304 | 0 | 10.83009 | 0
2018-03-07 20:51 | 106478.9 | 3815.6968 | 3 | 14 | 4.400233 | 0.6519938 | 2.521076 | 0 | 10.90829 | 0
2018-03-07 20:53 | 106599 | 120.001 | 4 | 14 | 4.29823 | 0 | 2.521076 | 0 | 10.90829 | 0
2018-03-07 20:55 | 106719 | 240.0009 | 4 | 14 | 4.287637 | 0 | 2.521076 | 0 | 10.90829 | 0
2018-03-07 20:56 | 106779 | 300.0039 | 4 | 14 | 4.28485 | 0 | 2.521076 | 0 | 10.90829 | 0
2018-03-07 20:58 | 106899.0343 | 120.001 | 5 | 14 | 3.848895 | -3.260077 | 2.521076 | 0.1086567 | 10.90829 | 0.4241555
2018-03-07 21:00 | 107019.0335 | 240.0002 | 5 | 14 | 3.796604 | -3.260078 | 2.521076 | 0.2173167 | 10.90829 | 0.8394139
2018-03-07 21:02 | 107139.0343 | 360.001 | 5 | 14 | 3.749714 | -3.260066 | 2.521076 | 0.325981 | 10.90829 | 1.249394
2018-03-07 21:04 | 107259.0336 | 480.0003 | 5 | 14 | 3.704618 | -3.260023 | 2.521076 | 0.434645 | 10.90829 | 1.654389
2018-03-07 21:06 | 107379.0343 | 600.001 | 5 | 14 | 3.660892 | -3.260103 | 2.521076 | 0.5433117 | 10.90829 | 2.054566
2018-03-07 21:08 | 107499.0335 | 720.0002 | 5 | 14 | 3.619051 | -3.260017 | 2.521076 | 0.6519749 | 10.90829 | 2.450076
2018-03-07 21:10 | 107619.0343 | 840.001 | 5 | 14 | 3.580714 | -3.260072 | 2.521076 | 0.7606309 | 10.90829 | 2.841191
2018-03-07 21:12 | 107739.0343 | 960.001 | 5 | 14 | 3.54599 | -3.260056 | 2.521076 | 0.8692953 | 10.90829 | 3.228374
2018-03-07 21:14 | 107859.0343 | 1080.001 | 5 | 14 | 3.513902 | -3.259964 | 2.521076 | 0.9779603 | 10.90829 | 3.611924
2018-03-07 21:16 | 107979.0343 | 1200.001 | 5 | 14 | 3.484372 | -3.259993 | 2.521076 | 1.086622 | 10.90829 | 3.992122
2018-03-07 21:18 | 108099.0343 | 1320.001 | 5 | 14 | 3.456336 | -3.260011 | 2.521076 | 1.19528 | 10.90829 | 4.369201
2018-03-07 21:20 | 108219.0343 | 1440.001 | 5 | 14 | 3.429551 | -3.260033 | 2.521076 | 1.303953 | 10.90829 | 4.743342
2018-03-07 21:22 | 108339.0343 | 1560.001 | 5 | 14 | 3.403901 | -3.260031 | 2.521076 | 1.412616 | 10.90829 | 5.114608
2018-03-07 21:24 | 108459.0343 | 1680.001 | 5 | 14 | 3.378826 | -3.260057 | 2.521076 | 1.521271 | 10.90829 | 5.483081
2018-03-07 21:26 | 108579.0343 | 1800.001 | 5 | 14 | 3.354047 | -3.260123 | 2.521076 | 1.629939 | 10.90829 | 5.848915
2018-03-07 21:28 | 108699.0335 | 1920.0002 | 5 | 14 | 3.327994 | -3.260019 | 2.521076 | 1.738608 | 10.90829 | 6.211993
2018-03-07 21:30 | 108819.0335 | 2040.0002 | 5 | 14 | 3.300457 | -3.25999 | 2.521076 | 1.847272 | 10.90829 | 6.572145
2018-03-07 21:32 | 108939.0335 | 2160.0002 | 5 | 14 | 3.270618 | -3.260006 | 2.521076 | 1.955922 | 10.90829 | 6.929156
2018-03-07 21:34 | 109059.0343 | 2280.001 | 5 | 14 | 3.2369 | -3.260081 | 2.521076 | 2.064588 | 10.90829 | 7.282769
2018-03-07 21:36 | 109179.0343 | 2400.001 | 5 | 14 | 3.19657 | -3.260075 | 2.521076 | 2.173253 | 10.90829 | 7.632372
2018-03-07 21:38 | 109299.0335 | 2520.0002 | 5 | 14 | 3.148472 | -3.260033 | 2.521076 | 2.281915 | 10.90829 | 7.977201
2018-03-07 21:40 | 109419.0343 | 2640.001 | 5 | 14 | 3.088026 | -3.260086 | 2.521076 | 2.390589 | 10.90829 | 8.316204
2018-03-07 21:42 | 109539.0335 | 2760.0002 | 5 | 14 | 3.008091 | -3.260028 | 2.521076 | 2.499246 | 10.90829 | 8.647636
2018-03-07 21:42 | 109549.1149 | 2770.0816 | 5 | 14 | 2.999999 | -3.259988 | 2.521076 | 2.508373 | 10.90829 | 8.675053
2018-03-07 21:44 | 109669.159 | 120.0009 | 6 | 14 | 3.648596 | 0 | 2.521076 | 2.508373 | 10.90829 | 8.675053
2018-03-07 21:46 | 109789.1583 | 240.0002 | 6 | 14 | 3.684304 | 0 | 2.521076 | 2.508373 | 10.90829 | 8.675053
2018-03-07 21:47 | 109849.1597 | 300.0016 | 6 | 14 | 3.69118 | 0 | 2.521076 | 2.508373 | 10.90829 | 8.675053
2018-03-07 21:47 | 109849.2 | 0.0027 | 7 | 15 | 3.69105 | 0 | 0 | 0 | 0 | 0
2018-03-07 21:49 | 109969.2 | 120.0002 | 2 | 15 | 4.200272 | 4.034893 | 0.149202 | 3.864e-09 | 0.6246011 | 1.4264e-08
2018-03-07 21:51 | 110089.2 | 240.0002 | 2 | 15 | 4.200228 | 3.597218 | 0.2757877 | 3.864e-09 | 1.156295 | 1.4264e-08
2018-03-07 21:53 | 110209.2 | 360.001 | 2 | 15 | 4.20015 | 3.332186 | 0.3909539 | 3.864e-09 | 1.64002 | 1.4264e-08
2018-03-07 21:54 | 110251.9 | 402.6376 | 2 | 15 | 4.200238 | 3.259996 | 0.4299882 | 3.864e-09 | 1.803973 | 1.4264e-08
2018-03-07 21:56 | 110371.9 | 120.001 | 3 | 15 | 4.218278 | 3.259872 | 0.5382687 | 3.864e-09 | 2.259699 | 1.4264e-08
2018-03-07 21:58 | 110491.9 | 240.001 | 3 | 15 | 4.238071 | 3.259914 | 0.6469272 | 3.864e-09 | 2.719103 | 1.4264e-08
2018-03-07 22:00 | 110611.9 | 360.0002 | 3 | 15 | 4.260147 | 3.259789 | 0.7555926 | 3.864e-09 | 3.180815 | 1.4264e-08
2018-03-07 22:02 | 110731.9 | 480.0003 | 3 | 15 | 4.285564 | 3.260128 | 0.8642476 | 3.864e-09 | 3.645052 | 1.4264e-08
2018-03-07 22:04 | 110851.9 | 600.0002 | 3 | 15 | 4.313719 | 3.26016 | 0.9729193 | 3.864e-09 | 4.112279 | 1.4264e-08
2018-03-07 22:06 | 110971.9 | 720.0002 | 3 | 15 | 4.343472 | 3.259865 | 1.081575 | 3.864e-09 | 4.582589 | 1.4264e-08
2018-03-07 22:08 | 111091.9 | 840.0003 | 3 | 15 | 4.375425 | 3.259804 | 1.190246 | 3.864e-09 | 5.056324 | 1.4264e-08
2018-03-07 22:10 | 111211.9 | 960.0003 | 3 | 15 | 4.400232 | 3.164322 | 1.298476 | 3.864e-09 | 5.53155 | 1.4264e-08
2018-03-07 22:12 | 111331.9 | 1080.0019 | 3 | 15 | 4.40026 | 2.878529 | 1.39903 | 3.864e-09 | 5.974015 | 1.4264e-08
2018-03-07 22:14 | 111451.9 | 1200.0011 | 3 | 15 | 4.400265 | 2.636717 | 1.490822 | 3.864e-09 | 6.377919 | 1.4264e-08
2018-03-07 22:16 | 111571.9 | 1320.0011 | 3 | 15 | 4.400208 | 2.434124 | 1.575233 | 3.864e-09 | 6.749348 | 1.4264e-08
2018-03-07 22:18 | 111691.9 | 1440.0011 | 3 | 15 | 4.400227 | 2.260847 | 1.653395 | 3.864e-09 | 7.093277 | 1.4264e-08
2018-03-07 22:20 | 111811.9 | 1560.002 | 3 | 15 | 4.4002 | 2.110088 | 1.726184 | 3.864e-09 | 7.413562 | 1.4264e-08
2018-03-07 22:22 | 111931.9 | 1680.0011 | 3 | 15 | 4.400148 | 1.971907 | 1.794198 | 3.864e-09 | 7.71284 | 1.4264e-08
2018-03-07 22:24 | 112051.9 | 1800.0003 | 3 | 15 | 4.400185 | 1.846912 | 1.857832 | 3.864e-09 | 7.992842 | 1.4264e-08
2018-03-07 22:26 | 112171.9 | 1920.0004 | 3 | 15 | 4.400188 | 1.734519 | 1.9175 | 3.864e-09 | 8.255391 | 1.4264e-08
2018-03-07 22:28 | 112291.9 | 2040.002 | 3 | 15 | 4.400222 | 1.630341 | 1.97356 | 3.864e-09 | 8.502065 | 1.4264e-08
2018-03-07 22:30 | 112411.9 | 2160.0011 | 3 | 15 | 4.400198 | 1.532331 | 2.026234 | 3.864e-09 | 8.733842 | 1.4264e-08
2018-03-07 22:32 | 112531.9 | 2280.0012 | 3 | 15 | 4.400169 | 1.439396 | 2.075736 | 3.864e-09 | 8.95166 | 1.4264e-08
2018-03-07 22:34 | 112651.9 | 2400.0003 | 3 | 15 | 4.400143 | 1.353989 | 2.12228 | 3.864e-09 | 9.156459 | 1.4264e-08
2018-03-07 22:36 | 112771.9 | 2520.0011 | 3 | 15 | 4.400179 | 1.274213 | 2.166067 | 3.864e-09 | 9.349133 | 1.4264e-08
2018-03-07 22:38 | 112891.9 | 2640.0011 | 3 | 15 | 4.400188 | 1.1991 | 2.20727 | 3.864e-09 | 9.530431 | 1.4264e-08
2018-03-07 22:40 | 113011.9 | 2760.0003 | 3 | 15 | 4.400198 | 1.128507 | 2.246036 | 3.864e-09 | 9.70101 | 1.4264e-08
2018-03-07 22:42 | 113131.9 | 2880.0011 | 3 | 15 | 4.400166 | 1.061614 | 2.282528 | 3.864e-09 | 9.861579 | 1.4264e-08
2018-03-07 22:44 | 113251.9 | 3000.0011 | 3 | 15 | 4.400188 | 0.9979925 | 2.316842 | 3.864e-09 | 10.01257 | 1.4264e-08
2018-03-07 22:46 | 113371.9 | 3120.0011 | 3 | 15 | 4.400127 | 0.9371252 | 2.349076 | 3.864e-09 | 10.1544 | 1.4264e-08
2018-03-07 22:48 | 113491.9 | 3240.0003 | 3 | 15 | 4.400197 | 0.8796692 | 2.379351 | 3.864e-09 | 10.28762 | 1.4264e-08
2018-03-07 22:50 | 113611.9 | 3360.0003 | 3 | 15 | 4.400164 | 0.8246775 | 2.407733 | 3.864e-09 | 10.4125 | 1.4264e-08
2018-03-07 22:52 | 113731.9 | 3480.0003 | 3 | 15 | 4.400189 | 0.7740431 | 2.434361 | 3.864e-09 | 10.52967 | 1.4264e-08
2018-03-07 22:54 | 113851.9 | 3600.0011 | 3 | 15 | 4.400172 | 0.7257547 | 2.459336 | 3.864e-09 | 10.63956 | 1.4264e-08
2018-03-07 22:56 | 113971.9 | 3720.0002 | 3 | 15 | 4.400153 | 0.6792459 | 2.482737 | 3.864e-09 | 10.74253 | 1.4264e-08
2018-03-07 22:57 | 114046.2 | 3794.268 | 3 | 15 | 4.400144 | 0.651989 | 2.496468 | 3.864e-09 | 10.80295 | 1.4264e-08
2018-03-07 22:59 | 114166.2 | 120.001 | 4 | 15 | 4.295058 | 0 | 2.496468 | 3.864e-09 | 10.80295 | 1.4264e-08
2018-03-07 23:01 | 114286.2 | 240.001 | 4 | 15 | 4.284126 | 0 | 2.496468 | 3.864e-09 | 10.80295 | 1.4264e-08
2018-03-07 23:02 | 114346.2 | 300.0032 | 4 | 15 | 4.281216 | 0 | 2.496468 | 3.864e-09 | 10.80295 | 1.4264e-08
2018-03-07 23:04 | 114466.3 | 120.0002 | 5 | 15 | 3.837083 | -3.260056 | 2.496468 | 0.1086529 | 10.80295 | 0.4229457
2018-03-07 23:06 | 114586.3 | 240.0011 | 5 | 15 | 3.784841 | -3.260013 | 2.496468 | 0.2173207 | 10.80295 | 0.8369429
2018-03-07 23:08 | 114706.3 | 360.0002 | 5 | 15 | 3.738352 | -3.260112 | 2.496468 | 0.3259755 | 10.80295 | 1.245638
2018-03-07 23:10 | 114826.3 | 480.001 | 5 | 15 | 3.69363 | -3.260001 | 2.496468 | 0.434647 | 10.80295 | 1.649447
2018-03-07 23:12 | 114946.3 | 600.001 | 5 | 15 | 3.650752 | -3.260043 | 2.496468 | 0.5433 | 10.80295 | 2.048423
2018-03-07 23:14 | 115066.3 | 720.001 | 5 | 15 | 3.610676 | -3.260077 | 2.496468 | 0.6519611 | 10.80295 | 2.442904
2018-03-07 23:16 | 115186.3 | 840.001 | 5 | 15 | 3.574566 | -3.260016 | 2.496468 | 0.760635 | 10.80295 | 2.833302
2018-03-07 23:18 | 115306.3 | 960.001 | 5 | 15 | 3.541286 | -3.260024 | 2.496468 | 0.8692893 | 10.80295 | 3.219858
2018-03-07 23:20 | 115426.3 | 1080.0002 | 5 | 15 | 3.51048 | -3.260073 | 2.496468 | 0.9779591 | 10.80295 | 3.602997
2018-03-07 23:22 | 115546.3 | 1200.001 | 5 | 15 | 3.481746 | -3.260008 | 2.496468 | 1.086616 | 10.80295 | 3.982855
2018-03-07 23:24 | 115666.3 | 1320.001 | 5 | 15 | 3.455101 | -3.259986 | 2.496468 | 1.195275 | 10.80295 | 4.359712
2018-03-07 23:26 | 115786.3 | 1440.0002 | 5 | 15 | 3.429655 | -3.260088 | 2.496468 | 1.30395 | 10.80295 | 4.733795
2018-03-07 23:28 | 115906.3 | 1560.0002 | 5 | 15 | 3.405199 | -3.260064 | 2.496468 | 1.412607 | 10.80295 | 5.105126
2018-03-07 23:30 | 116026.3 | 1680.0002 | 5 | 15 | 3.380926 | -3.260003 | 2.496468 | 1.521269 | 10.80295 | 5.47383
2018-03-07 23:32 | 116146.3 | 1800.001 | 5 | 15 | 3.356356 | -3.260051 | 2.496468 | 1.62994 | 10.80295 | 5.8399
2018-03-07 23:34 | 116266.3 | 1920.001 | 5 | 15 | 3.331086 | -3.26011 | 2.496468 | 1.738603 | 10.80295 | 6.203248
2018-03-07 23:36 | 116386.3 | 2040.001 | 5 | 15 | 3.303953 | -3.260086 | 2.496468 | 1.847268 | 10.80295 | 6.563756
2018-03-07 23:38 | 116506.3 | 2160.001 | 5 | 15 | 3.274266 | -3.260039 | 2.496468 | 1.955932 | 10.80295 | 6.921196
2018-03-07 23:40 | 116626.3 | 2280.001 | 5 | 15 | 3.240948 | -3.260055 | 2.496468 | 2.064598 | 10.80295 | 7.275235
2018-03-07 23:42 | 116746.3 | 2400.001 | 5 | 15 | 3.201665 | -3.260048 | 2.496468 | 2.173253 | 10.80295 | 7.625315
2018-03-07 23:44 | 116866.3 | 2520.001 | 5 | 15 | 3.153007 | -3.260051 | 2.496468 | 2.281917 | 10.80295 | 7.970668
2018-03-07 23:46 | 116986.3 | 2640.001 | 5 | 15 | 3.092531 | -3.260078 | 2.496468 | 2.390588 | 10.80295 | 8.310157
2018-03-07 23:48 | 117106.3 | 2760.0002 | 5 | 15 | 3.01094 | -3.260033 | 2.496468 | 2.499246 | 10.80295 | 8.642047
2018-03-07 23:48 | 117119.4 | 2773.0808 | 5 | 15 | 2.999997 | -3.26011 | 2.496468 | 2.511097 | 10.80295 | 8.677664
2018-03-07 23:50 | 117239.4 | 120.0009 | 6 | 15 | 3.645164 | 0 | 2.496468 | 2.511097 | 10.80295 | 8.677664
2018-03-07 23:52 | 117359.4 | 240.0002 | 6 | 15 | 3.681248 | 0 | 2.496468 | 2.511097 | 10.80295 | 8.677664
2018-03-07 23:53 | 117419.4 | 300.0031 | 6 | 15 | 3.688427 | 0 | 2.496468 | 2.511097 | 10.80295 | 8.677664
2018-03-07 23:53 | 117419.4 | 0.0027 | 7 | 16 | 3.688744 | 0 | 0 | 0 | 0 | 0
2018-03-07 23:55 | 117539.5 | 120.0001 | 2 | 16 | 4.200251 | 4.084475 | 0.1504149 | 1.577e-09 | 0.6294937 | 5.817e-09
2018-03-07 23:57 | 117659.5 | 240.0009 | 2 | 16 | 4.200241 | 3.638624 | 0.2784897 | 1.577e-09 | 1.167442 | 5.817e-09
2018-03-07 23:59 | 117779.5 | 360.0009 | 2 | 16 | 4.200238 | 3.362078 | 0.3948706 | 1.577e-09 | 1.65627 | 5.817e-09
2018-03-08 | 117835.9 | 416.4295 | 2 | 16 | 4.200217 | 3.259998 | 0.4467527 | 1.577e-09 | 1.874187 | 5.817e-09
2018-03-08 00:02 | 117956 | 120.001 | 3 | 16 | 4.219475 | 3.259888 | 0.5550261 | 1.577e-09 | 2.329957 | 5.817e-09
2018-03-08 00:04 | 118076 | 240.0002 | 3 | 16 | 4.240267 | 3.2598 | 0.6636939 | 1.577e-09 | 2.789585 | 5.817e-09
2018-03-08 00:06 | 118196 | 360.0002 | 3 | 16 | 4.263895 | 3.259905 | 0.7723536 | 1.577e-09 | 3.251585 | 5.817e-09
2018-03-08 00:08 | 118316 | 480.0002 | 3 | 16 | 4.289866 | 3.259893 | 0.8810124 | 1.577e-09 | 3.716287 | 5.817e-09
2018-03-08 00:10 | 118436 | 600.0002 | 3 | 16 | 4.317927 | 3.259855 | 0.9896716 | 1.577e-09 | 4.183928 | 5.817e-09
2018-03-08 00:12 | 118556 | 720.001 | 3 | 16 | 4.348416 | 3.259897 | 1.098328 | 1.577e-09 | 4.65473 | 5.817e-09
2018-03-08 00:14 | 118676 | 840.0011 | 3 | 16 | 4.380659 | 3.259859 | 1.206989 | 1.577e-09 | 5.128975 | 5.817e-09
2018-03-08 00:16 | 118796 | 960.0011 | 3 | 16 | 4.400269 | 3.115768 | 1.314561 | 1.577e-09 | 5.601702 | 5.817e-09
2018-03-08 00:18 | 118916 | 1080.001 | 3 | 16 | 4.400243 | 2.848684 | 1.413839 | 1.577e-09 | 6.038548 | 5.817e-09
2018-03-08 00:20 | 119036 | 1200.0011 | 3 | 16 | 4.400268 | 2.619446 | 1.504864 | 1.577e-09 | 6.439081 | 5.817e-09
2018-03-08 00:22 | 119156 | 1320.0002 | 3 | 16 | 4.400252 | 2.423508 | 1.588791 | 1.577e-09 | 6.808378 | 5.817e-09
2018-03-08 00:24 | 119276 | 1440.002 | 3 | 16 | 4.40025 | 2.253138 | 1.666694 | 1.577e-09 | 7.151166 | 5.817e-09
2018-03-08 00:26 | 119396 | 1560.0003 | 3 | 16 | 4.400211 | 2.101883 | 1.739221 | 1.577e-09 | 7.470298 | 5.817e-09
2018-03-08 00:28 | 119516 | 1680.001 | 3 | 16 | 4.40015 | 1.970013 | 1.80706 | 1.577e-09 | 7.768805 | 5.817e-09
2018-03-08 00:30 | 119636 | 1800.0003 | 3 | 16 | 4.400173 | 1.849776 | 1.870675 | 1.577e-09 | 8.048723 | 5.817e-09
2018-03-08 00:32 | 119756 | 1920.0003 | 3 | 16 | 4.400205 | 1.741987 | 1.930515 | 1.577e-09 | 8.312031 | 5.817e-09
2018-03-08 00:34 | 119876 | 2040.0011 | 3 | 16 | 4.400146 | 1.640112 | 1.986872 | 1.577e-09 | 8.56001 | 5.817e-09
2018-03-08 00:36 | 119996 | 2160.0003 | 3 | 16 | 4.400219 | 1.545686 | 2.039942 | 1.577e-09 | 8.793527 | 5.817e-09
2018-03-08 00:38 | 120116 | 2280.0003 | 3 | 16 | 4.400166 | 1.457776 | 2.089977 | 1.577e-09 | 9.01369 | 5.817e-09
2018-03-08 00:40 | 120236 | 2400.0003 | 3 | 16 | 4.400047 | 1.370856 | 2.137138 | 1.577e-09 | 9.221205 | 5.817e-09
2018-03-08 00:42 | 120356 | 2520.0012 | 3 | 16 | 4.400171 | 1.290342 | 2.181505 | 1.577e-09 | 9.416431 | 5.817e-09
2018-03-08 00:44 | 120476 | 2640.002 | 3 | 16 | 4.400172 | 1.213011 | 2.223215 | 1.577e-09 | 9.599961 | 5.817e-09
2018-03-08 00:46 | 120596 | 2760.0003 | 3 | 16 | 4.400171 | 1.140329 | 2.262424 | 1.577e-09 | 9.772485 | 5.817e-09
2018-03-08 00:48 | 120716 | 2880.0003 | 3 | 16 | 4.40012 | 1.071428 | 2.299279 | 1.577e-09 | 9.934655 | 5.817e-09
2018-03-08 00:50 | 120836 | 3000.0019 | 3 | 16 | 4.400149 | 1.007118 | 2.333931 | 1.577e-09 | 10.08713 | 5.817e-09
2018-03-08 00:52 | 120956 | 3120.0011 | 3 | 16 | 4.400138 | 0.9454746 | 2.366461 | 1.577e-09 | 10.23027 | 5.817e-09
2018-03-08 00:54 | 121076 | 3240.0003 | 3 | 16 | 4.400108 | 0.8872595 | 2.397009 | 1.577e-09 | 10.36468 | 5.817e-09
2018-03-08 00:56 | 121196 | 3360.0011 | 3 | 16 | 4.400147 | 0.8316431 | 2.425655 | 1.577e-09 | 10.49073 | 5.817e-09
2018-03-08 00:58 | 121316 | 3480.0019 | 3 | 16 | 4.400172 | 0.7790565 | 2.45248 | 1.577e-09 | 10.60876 | 5.817e-09
2018-03-08 01:00 | 121436 | 3600.0004 | 3 | 16 | 4.40012 | 0.7299585 | 2.477606 | 1.577e-09 | 10.71932 | 5.817e-09
2018-03-08 01:02 | 121556 | 3720.001 | 3 | 16 | 4.400172 | 0.6846514 | 2.501171 | 1.577e-09 | 10.82301 | 5.817e-09
2018-03-08 01:04 | 121643.2 | 3807.2448 | 3 | 16 | 4.400099 | 0.6519909 | 2.517368 | 1.577e-09 | 10.89428 | 5.817e-09
2018-03-08 01:06 | 121763.2 | 120.0009 | 4 | 16 | 4.296739 | 0 | 2.51737 | 1.577e-09 | 10.89429 | 5.817e-09
2018-03-08 01:08 | 121883.2 | 240.0001 | 4 | 16 | 4.285985 | 0 | 2.51737 | 1.577e-09 | 10.89429 | 5.817e-09
2018-03-08 01:09 | 121943.2 | 300.0031 | 4 | 16 | 4.283126 | 0 | 2.51737 | 1.577e-09 | 10.89429 | 5.817e-09
2018-03-08 01:11 | 122063.3 | 120.0003 | 5 | 16 | 3.844593 | -3.259955 | 2.51737 | 0.1086587 | 10.89429 | 0.4237275
2018-03-08 01:13 | 122183.3 | 240.001 | 5 | 16 | 3.791838 | -3.260059 | 2.51737 | 0.2173161 | 10.89429 | 0.8384722
2018-03-08 01:15 | 122303.3 | 360.001 | 5 | 16 | 3.74487 | -3.259997 | 2.51737 | 0.3259847 | 10.89429 | 1.247963
2018-03-08 01:17 | 122423.3 | 480.001 | 5 | 16 | 3.699368 | -3.260063 | 2.51737 | 0.4346464 | 10.89429 | 1.652396
2018-03-08 01:19 | 122543.3 | 600.001 | 5 | 16 | 3.655317 | -3.259995 | 2.51737 | 0.5433109 | 10.89429 | 2.051971
2018-03-08 01:21 | 122663.3 | 720.001 | 5 | 16 | 3.613841 | -3.26007 | 2.51737 | 0.6519627 | 10.89429 | 2.446845
2018-03-08 01:23 | 122783.3 | 840.001 | 5 | 16 | 3.576279 | -3.260015 | 2.51737 | 0.7606293 | 10.89429 | 2.837466
2018-03-08 01:25 | 122903.3 | 960.001 | 5 | 16 | 3.542259 | -3.260099 | 2.51737 | 0.8692981 | 10.89429 | 3.224226
2018-03-08 01:27 | 123023.3 | 1080.001 | 5 | 16 | 3.510901 | -3.260085 | 2.51737 | 0.9779627 | 10.89429 | 3.607423
2018-03-08 01:29 | 123143.3 | 1200.001 | 5 | 16 | 3.481444 | -3.260068 | 2.51737 | 1.086629 | 10.89429 | 3.987319
2018-03-08 01:31 | 123263.3 | 1320.0002 | 5 | 16 | 3.453901 | -3.260033 | 2.51737 | 1.195283 | 10.89429 | 4.364083
2018-03-08 01:33 | 123383.3 | 1440.001 | 5 | 16 | 3.427892 | -3.260031 | 2.51737 | 1.303949 | 10.89429 | 4.737976
2018-03-08 01:35 | 123503.3 | 1560.0002 | 5 | 16 | 3.403105 | -3.259984 | 2.51737 | 1.41262 | 10.89429 | 5.10913
2018-03-08 01:37 | 123623.3 | 1680.001 | 5 | 16 | 3.37892 | -3.260015 | 2.51737 | 1.521278 | 10.89429 | 5.477585
2018-03-08 01:39 | 123743.3 | 1800.001 | 5 | 16 | 3.354665 | -3.260068 | 2.51737 | 1.629945 | 10.89429 | 5.843453
2018-03-08 01:41 | 123863.3 | 1920.001 | 5 | 16 | 3.3292 | -3.260036 | 2.51737 | 1.738611 | 10.89429 | 6.206623
2018-03-08 01:43 | 123983.3 | 2040.0002 | 5 | 16 | 3.301883 | -3.26003 | 2.51737 | 1.84727 | 10.89429 | 6.5669
2018-03-08 01:45 | 124103.3 | 2160.001 | 5 | 16 | 3.271814 | -3.260015 | 2.51737 | 1.955935 | 10.89429 | 6.92409
2018-03-08 01:47 | 124223.3 | 2280.001 | 5 | 16 | 3.237323 | -3.260085 | 2.51737 | 2.064609 | 10.89429 | 7.27782
2018-03-08 01:49 | 124343.3 | 2400.0002 | 5 | 16 | 3.19706 | -3.260072 | 2.51737 | 2.17327 | 10.89429 | 7.627471
2018-03-08 01:51 | 124463.3 | 2520.0002 | 5 | 16 | 3.148882 | -3.260083 | 2.51737 | 2.281933 | 10.89429 | 7.972356
2018-03-08 01:53 | 124583.3 | 2640.0002 | 5 | 16 | 3.0891 | -3.260046 | 2.51737 | 2.390599 | 10.89429 | 8.311438
2018-03-08 01:55 | 124703.3 | 2760.001 | 5 | 16 | 3.008445 | -3.260073 | 2.51737 | 2.499263 | 10.89429 | 8.642991
2018-03-08 01:55 | 124713.9 | 2770.6176 | 5 | 16 | 2.999996 | -3.260023 | 2.51737 | 2.508869 | 10.89429 | 8.671849
2018-03-08 01:57 | 124834 | 120.0008 | 6 | 16 | 3.646919 | 0 | 2.51737 | 2.508869 | 10.89429 | 8.671849
2018-03-08 01:59 | 124954 | 240 | 6 | 16 | 3.682858 | 0 | 2.51737 | 2.508869 | 10.89429 | 8.671849
2018-03-08 02:00 | 125014 | 300.0022 | 6 | 16 | 3.689881 | 0 | 2.51737 | 2.508869 | 10.89429 | 8.671849
2018-03-08 02:00 | 125014 | 0.0027 | 7 | 17 | 3.689782 | 0 | 0 | 0 | 0 | 0
2018-03-08 02:02 | 125134.1 | 120.0002 | 2 | 17 | 4.200315 | 4.074144 | 0.1501897 | 3.532e-09 | 0.628589 | 1.3032e-08
2018-03-08 02:04 | 125254.1 | 240.0002 | 2 | 17 | 4.200251 | 3.636053 | 0.2780477 | 3.532e-09 | 1.165627 | 1.3032e-08
2018-03-08 02:06 | 125374.1 | 360.001 | 2 | 17 | 4.200251 | 3.362776 | 0.3943848 | 3.532e-09 | 1.65427 | 1.3032e-08
2018-03-08 02:07 | 125430.5 | 416.3952 | 2 | 17 | 4.20018 | 3.259996 | 0.4462402 | 3.532e-09 | 1.872075 | 1.3032e-08
2018-03-08 02:09 | 125550.5 | 120.001 | 3 | 17 | 4.219731 | 3.259813 | 0.5545183 | 5.062e-09 | 2.32788 | 1.9165e-08
2018-03-08 02:11 | 125670.5 | 240.001 | 3 | 17 | 4.240695 | 3.260105 | 0.6631771 | 5.062e-09 | 2.787516 | 1.9165e-08
2018-03-08 02:13 | 125790.5 | 360.0002 | 3 | 17 | 4.263887 | 3.259901 | 0.7718316 | 5.062e-09 | 3.249529 | 1.9165e-08
2018-03-08 02:15 | 125910.5 | 480.0011 | 3 | 17 | 4.289678 | 3.259951 | 0.8804886 | 5.062e-09 | 3.714206 | 1.9165e-08
2018-03-08 02:17 | 126030.5 | 600.001 | 3 | 17 | 4.318 | 3.260118 | 0.9891462 | 5.062e-09 | 4.181827 | 1.9165e-08
2018-03-08 02:19 | 126150.5 | 720.001 | 3 | 17 | 4.348465 | 3.259914 | 1.097802 | 5.062e-09 | 4.652637 | 1.9165e-08
2018-03-08 02:21 | 126270.5 | 840.0002 | 3 | 17 | 4.3808 | 3.25985 | 1.206463 | 5.062e-09 | 5.126895 | 1.9165e-08
2018-03-08 02:23 | 126390.5 | 960.0002 | 3 | 17 | 4.400275 | 3.119017 | 1.314093 | 5.062e-09 | 5.59987 | 1.9165e-08
2018-03-08 02:25 | 126510.5 | 1080.0003 | 3 | 17 | 4.400253 | 2.846169 | 1.413345 | 5.062e-09 | 6.036605 | 1.9165e-08
2018-03-08 02:27 | 126630.5 | 1200.0002 | 3 | 17 | 4.400237 | 2.611759 | 1.504201 | 5.062e-09 | 6.436388 | 1.9165e-08
2018-03-08 02:29 | 126750.5 | 1320.0003 | 3 | 17 | 4.400186 | 2.409702 | 1.587815 | 5.062e-09 | 6.804309 | 1.9165e-08
2018-03-08 02:31 | 126870.5 | 1440.0011 | 3 | 17 | 4.400182 | 2.236902 | 1.665202 | 5.062e-09 | 7.144828 | 1.9165e-08
2018-03-08 02:33 | 126990.5 | 1560.0011 | 3 | 17 | 4.40018 | 2.084896 | 1.737198 | 5.062e-09 | 7.461627 | 1.9165e-08
2018-03-08 02:35 | 127110.5 | 1680.0011 | 3 | 17 | 4.400224 | 1.949932 | 1.804413 | 5.062e-09 | 7.757386 | 1.9165e-08
2018-03-08 02:37 | 127230.5 | 1800.0004 | 3 | 17 | 4.400147 | 1.82707 | 1.867319 | 5.062e-09 | 8.034182 | 1.9165e-08
2018-03-08 02:39 | 127350.5 | 1920.0011 | 3 | 17 | 4.400193 | 1.717687 | 1.92638 | 5.062e-09 | 8.294063 | 1.9165e-08
2018-03-08 02:41 | 127470.5 | 2040.0019 | 3 | 17 | 4.400211 | 1.615601 | 1.981897 | 5.062e-09 | 8.538351 | 1.9165e-08
2018-03-08 02:43 | 127590.5 | 2160.0003 | 3 | 17 | 4.400194 | 1.51928 | 2.034102 | 5.062e-09 | 8.768063 | 1.9165e-08
2018-03-08 02:45 | 127710.5 | 2280.0011 | 3 | 17 | 4.400195 | 1.431393 | 2.083259 | 5.062e-09 | 8.984361 | 1.9165e-08
2018-03-08 02:47 | 127830.5 | 2400.0011 | 3 | 17 | 4.400131 | 1.346469 | 2.129547 | 5.062e-09 | 9.188035 | 1.9165e-08
2018-03-08 02:49 | 127950.5 | 2520.0003 | 3 | 17 | 4.400247 | 1.268309 | 2.173108 | 5.062e-09 | 9.379712 | 1.9165e-08
2018-03-08 02:51 | 128070.5 | 2640.0011 | 3 | 17 | 4.400205 | 1.192364 | 2.214086 | 5.062e-09 | 9.560019 | 1.9165e-08
2018-03-08 02:53 | 128190.5 | 2760.0003 | 3 | 17 | 4.400174 | 1.121318 | 2.252634 | 5.062e-09 | 9.729637 | 1.9165e-08
2018-03-08 02:55 | 128310.5 | 2880.0004 | 3 | 17 | 4.400197 | 1.055817 | 2.288907 | 5.062e-09 | 9.889245 | 1.9165e-08
2018-03-08 02:57 | 128430.5 | 3000.0011 | 3 | 17 | 4.40011 | 0.990941 | 2.323003 | 5.062e-09 | 10.03927 | 1.9165e-08
2018-03-08 02:59 | 128550.5 | 3120.002 | 3 | 17 | 4.400142 | 0.9301577 | 2.355014 | 5.062e-09 | 10.18013 | 1.9165e-08
2018-03-08 03:01 | 128670.5 | 3240.0012 | 3 | 17 | 4.400169 | 0.8742151 | 2.385069 | 5.062e-09 | 10.31237 | 1.9165e-08
2018-03-08 03:03 | 128790.5 | 3360.0011 | 3 | 17 | 4.400152 | 0.8202639 | 2.413298 | 5.062e-09 | 10.43659 | 1.9165e-08
2018-03-08 03:05 | 128910.5 | 3480.0003 | 3 | 17 | 4.400178 | 0.768815 | 2.439768 | 5.062e-09 | 10.55306 | 1.9165e-08
2018-03-08 03:07 | 129030.5 | 3600.001 | 3 | 17 | 4.400186 | 0.7207947 | 2.464578 | 5.062e-09 | 10.66223 | 1.9165e-08
2018-03-08 03:09 | 129150.5 | 3720.0011 | 3 | 17 | 4.40005 | 0.6754484 | 2.487845 | 5.062e-09 | 10.7646 | 1.9165e-08
2018-03-08 03:10 | 129219.1 | 3788.6185 | 3 | 17 | 4.400133 | 0.6519823 | 2.500502 | 5.062e-09 | 10.8203 | 1.9165e-08
2018-03-08 03:12 | 129339.1 | 120.001 | 4 | 17 | 4.294601 | 0 | 2.500502 | 5.062e-09 | 10.8203 | 1.9165e-08
2018-03-08 03:14 | 129459.1 | 240.0017 | 4 | 17 | 4.283595 | 0 | 2.500502 | 5.062e-09 | 10.8203 | 1.9165e-08
2018-03-08 03:15 | 129519.1 | 300.0015 | 4 | 17 | 4.280651 | 0 | 2.500502 | 5.062e-09 | 10.8203 | 1.9165e-08
2018-03-08 03:17 | 129639.2 | 120.001 | 5 | 17 | 3.838028 | -3.260075 | 2.500502 | 0.1086618 | 10.8203 | 0.4230338
2018-03-08 03:19 | 129759.2 | 240.0002 | 5 | 17 | 3.7863 | -3.260145 | 2.500502 | 0.2173189 | 10.8203 | 0.8371234
2018-03-08 03:21 | 129879.2 | 360.001 | 5 | 17 | 3.740093 | -3.260086 | 2.500502 | 0.3259855 | 10.8203 | 1.246043
2018-03-08 03:23 | 129999.2 | 480.0002 | 5 | 17 | 3.695334 | -3.26007 | 2.500502 | 0.4346528 | 10.8203 | 1.65003
2018-03-08 03:25 | 130119.2 | 600.0003 | 5 | 17 | 3.651767 | -3.260021 | 2.500502 | 0.5433167 | 10.8203 | 2.049206
2018-03-08 03:27 | 130239.2 | 720.001 | 5 | 17 | 3.610837 | -3.260061 | 2.500502 | 0.6519787 | 10.8203 | 2.443758
2018-03-08 03:29 | 130359.2 | 840.001 | 5 | 17 | 3.573344 | -3.260064 | 2.500502 | 0.760643 | 10.8203 | 2.834054
2018-03-08 03:31 | 130479.2 | 960.0002 | 5 | 17 | 3.539203 | -3.260033 | 2.500502 | 0.8693103 | 10.8203 | 3.220469
2018-03-08 03:33 | 130599.2 | 1080.0002 | 5 | 17 | 3.508488 | -3.260044 | 2.500502 | 0.9779727 | 10.8203 | 3.603349
2018-03-08 03:35 | 130719.2 | 1200.0002 | 5 | 17 | 3.479928 | -3.260033 | 2.500502 | 1.086639 | 10.8203 | 3.983029
2018-03-08 03:37 | 130839.2 | 1320.001 | 5 | 17 | 3.452663 | -3.260041 | 2.500502 | 1.195296 | 10.8203 | 4.359659
2018-03-08 03:39 | 130959.2 | 1440.0002 | 5 | 17 | 3.427021 | -3.260117 | 2.500502 | 1.303967 | 10.8203 | 4.733459
2018-03-08 03:41 | 131079.2 | 1560.001 | 5 | 17 | 3.40243 | -3.260055 | 2.500502 | 1.41263 | 10.8203 | 5.104505
2018-03-08 03:43 | 131199.2 | 1680.001 | 5 | 17 | 3.378614 | -3.260051 | 2.500502 | 1.521302 | 10.8203 | 5.472951
2018-03-08 03:45 | 131319.2 | 1800.001 | 5 | 17 | 3.354082 | -3.26013 | 2.500502 | 1.629968 | 10.8203 | 5.83876
2018-03-08 03:47 | 131439.2 | 1920.0002 | 5 | 17 | 3.329111 | -3.260132 | 2.500502 | 1.73863 | 10.8203 | 6.201873
2018-03-08 03:49 | 131559.2 | 2040.001 | 5 | 17 | 3.301527 | -3.260013 | 2.500502 | 1.847299 | 10.8203 | 6.562166
2018-03-08 03:51 | 131679.2 | 2160.001 | 5 | 17 | 3.270714 | -3.260061 | 2.500502 | 1.955965 | 10.8203 | 6.919291
2018-03-08 03:53 | 131799.2 | 2280.001 | 5 | 17 | 3.23623 | -3.260119 | 2.500502 | 2.064624 | 10.8203 | 7.272839
2018-03-08 03:55 | 131919.2 | 2400.001 | 5 | 17 | 3.196539 | -3.260117 | 2.500502 | 2.173288 | 10.8203 | 7.622404
2018-03-08 03:57 | 132039.2 | 2520.001 | 5 | 17 | 3.147588 | -3.260119 | 2.500502 | 2.281957 | 10.8203 | 7.967199
2018-03-08 03:59 | 132159.2 | 2640.0001 | 5 | 17 | 3.08583 | -3.260108 | 2.500502 | 2.390622 | 10.8203 | 8.306016
2018-03-08 04:01 | 132279.2 | 2760.0001 | 5 | 17 | 3.001763 | -3.260128 | 2.500502 | 2.499291 | 10.8203 | 8.637055
2018-03-08 04:01 | 132281.2 | 2762.02 | 5 | 17 | 2.999996 | -3.260099 | 2.500502 | 2.501113 | 10.8203 | 8.642523
2018-03-08 04:03 | 132401.3 | 120.0008 | 6 | 17 | 3.646451 | 0 | 2.500502 | 2.501113 | 10.8203 | 8.642523
2018-03-08 04:05 | 132521.3 | 240.0008 | 6 | 17 | 3.682443 | 0 | 2.500502 | 2.501113 | 10.8203 | 8.642523
2018-03-08 04:06 | 132581.3 | 300.0014 | 6 | 17 | 3.689553 | 0 | 2.500502 | 2.501113 | 10.8203 | 8.642523
2018-03-08 04:06 | 132581.3 | 0.0027 | 7 | 18 | 3.689685 | 0 | 0 | 0 | 0 | 0
2018-03-08 04:08 | 132701.3768 | 120.001 | 2 | 18 | 4.200282 | 4.062548 | 0.1498399 | 0 | 0.6271841 | 0
2018-03-08 04:10 | 132821.376 | 240.0002 | 2 | 18 | 4.200283 | 3.629028 | 0.2773938 | 0 | 1.162945 | 0
2018-03-08 04:12 | 132941.376 | 360.0002 | 2 | 18 | 4.200248 | 3.364746 | 0.3936604 | 0 | 1.651292 | 0
2018-03-08 04:13 | 133001.1254 | 419.7496 | 2 | 18 | 4.200281 | 3.259993 | 0.4485898 | 0 | 1.882008 | 0
2018-03-08 04:15 | 133121.1 | 120.001 | 3 | 18 | 4.219622 | 3.259947 | 0.5568758 | 0 | 2.33787 | 0
2018-03-08 04:17 | 133241.1 | 240.001 | 3 | 18 | 4.239706 | 3.259943 | 0.6655437 | 0 | 2.797475 | 0
2018-03-08 04:19 | 133361.1 | 360.0002 | 3 | 18 | 4.262794 | 3.259924 | 0.7741987 | 0 | 3.259369 | 0
2018-03-08 04:21 | 133481.1 | 480.001 | 3 | 18 | 4.288596 | 3.259905 | 0.8828663 | 0 | 3.723975 | 0
2018-03-08 04:23 | 133601.1 | 600.001 | 3 | 18 | 4.317209 | 3.259916 | 0.9915168 | 0 | 4.19147 | 0
2018-03-08 04:25 | 133721.1 | 720.001 | 3 | 18 | 4.347278 | 3.25996 | 1.100175 | 0 | 4.662192 | 0
2018-03-08 04:27 | 133841.1 | 840.001 | 3 | 18 | 4.379282 | 3.259897 | 1.20884 | 0 | 5.136316 | 0
2018-03-08 04:29 | 133961.1 | 960.0011 | 3 | 18 | 4.400214 | 3.131746 | 1.316665 | 0 | 5.610053 | 0
2018-03-08 04:31 | 134081.1 | 1080.0002 | 3 | 18 | 4.400255 | 2.859863 | 1.416378 | 0 | 6.048816 | 0
2018-03-08 04:33 | 134201.1 | 1200.0011 | 3 | 18 | 4.400225 | 2.627193 | 1.507702 | 0 | 6.450661 | 0
2018-03-08 04:35 | 134321.1 | 1320.0002 | 3 | 18 | 4.400174 | 2.430136 | 1.591911 | 0 | 6.821201 | 0
2018-03-08 04:37 | 134441.1 | 1440.002 | 3 | 18 | 4.400195 | 2.259224 | 1.670007 | 0 | 7.16484 | 0
2018-03-08 04:39 | 134561.1 | 1560.0002 | 3 | 18 | 4.400175 | 2.108305 | 1.742761 | 0 | 7.484972 | 0
2018-03-08 04:41 | 134681.1 | 1680.0003 | 3 | 18 | 4.400197 | 1.973305 | 1.810752 | 0 | 7.784144 | 0
2018-03-08 04:43 | 134801.1 | 1800.0011 | 3 | 18 | 4.400164 | 1.850026 | 1.874451 | 0 | 8.064431 | 0
2018-03-08 04:45 | 134921.1 | 1920.0002 | 3 | 18 | 4.400082 | 1.734188 | 1.934199 | 0 | 8.327334 | 0
2018-03-08 04:47 | 135041.1 | 2040.0011 | 3 | 18 | 4.400151 | 1.627821 | 1.990227 | 0 | 8.57387 | 0
2018-03-08 04:49 | 135161.1 | 2160.0003 | 3 | 18 | 4.400185 | 1.52975 | 2.042828 | 0 | 8.805323 | 0
2018-03-08 04:51 | 135281.1 | 2280.0003 | 3 | 18 | 4.400127 | 1.436903 | 2.092262 | 0 | 9.022843 | 0
2018-03-08 04:53 | 135401.1 | 2400.0003 | 3 | 18 | 4.400193 | 1.350407 | 2.138698 | 0 | 9.227169 | 0
2018-03-08 04:55 | 135521.1 | 2520.0012 | 3 | 18 | 4.400239 | 1.271592 | 2.182367 | 0 | 9.419319 | 0
2018-03-08 04:57 | 135641.1 | 2640.0003 | 3 | 18 | 4.400158 | 1.197056 | 2.22349 | 0 | 9.600268 | 0
2018-03-08 04:59 | 135761.1 | 2760.0003 | 3 | 18 | 4.40017 | 1.126428 | 2.262204 | 0 | 9.770618 | 0
2018-03-08 05:01 | 135881.1 | 2880.0011 | 3 | 18 | 4.400134 | 1.059339 | 2.29863 | 0 | 9.930897 | 0
2018-03-08 05:03 | 136001.1 | 3000.0003 | 3 | 18 | 4.400132 | 0.9957094 | 2.332882 | 0 | 10.08161 | 0
2018-03-08 05:05 | 136121.1 | 3120.0011 | 3 | 18 | 4.400151 | 0.9338884 | 2.365038 | 0 | 10.2231 | 0
2018-03-08 05:07 | 136241.1 | 3240.0011 | 3 | 18 | 4.400172 | 0.8746853 | 2.395166 | 0 | 10.35567 | 0
2018-03-08 05:09 | 136361.1 | 3360.0011 | 3 | 18 | 4.400188 | 0.8192787 | 2.423382 | 0 | 10.47983 | 0
2018-03-08 05:11 | 136481.1 | 3480.0005 | 3 | 18 | 4.400116 | 0.766983 | 2.449817 | 0 | 10.59614 | 0
2018-03-08 05:13 | 136601.1 | 3600.0011 | 3 | 18 | 4.400124 | 0.7177782 | 2.474567 | 0 | 10.70505 | 0
2018-03-08 05:15 | 136721.1 | 3720.001 | 3 | 18 | 4.400094 | 0.6708298 | 2.497715 | 0 | 10.8069 | 0
2018-03-08 05:16 | 136773.1 | 3771.9712 | 3 | 18 | 4.400134 | 0.6519995 | 2.507269 | 0 | 10.84894 | 0
2018-03-08 05:18 | 136893.2 | 120.0001 | 4 | 18 | 4.296161 | 0 | 2.507269 | 0 | 10.84894 | 0
2018-03-08 05:20 | 137013.2 | 240.001 | 4 | 18 | 4.285403 | 0 | 2.507269 | 0 | 10.84894 | 0
2018-03-08 05:21 | 137073.2 | 300.0031 | 4 | 18 | 4.282494 | 0 | 2.507269 | 0 | 10.84894 | 0
2018-03-08 05:23 | 137193.2 | 120.0002 | 5 | 18 | 3.842327 | -3.260119 | 2.507269 | 0.1086555 | 10.84894 | 0.4234637
2018-03-08 05:25 | 137313.2 | 240.0018 | 5 | 18 | 3.79014 | -3.260188 | 2.507269 | 0.2173307 | 10.84894 | 0.8380708
2018-03-08 05:27 | 137433.2 | 360.001 | 5 | 18 | 3.743555 | -3.259826 | 2.507269 | 0.3259951 | 10.84894 | 1.247369
2018-03-08 05:29 | 137553.2 | 480.0002 | 5 | 18 | 3.698414 | -3.260088 | 2.507269 | 0.4346628 | 10.84894 | 1.651704
2018-03-08 05:31 | 137673.2 | 600.001 | 5 | 18 | 3.654436 | -3.26015 | 2.507269 | 0.5433196 | 10.84894 | 2.051161
2018-03-08 05:33 | 137793.2 | 720.001 | 5 | 18 | 3.613268 | -3.260055 | 2.507269 | 0.6519936 | 10.84894 | 2.446041
2018-03-08 05:35 | 137913.2 | 840.001 | 5 | 18 | 3.575322 | -3.260177 | 2.507269 | 0.7606494 | 10.84894 | 2.836552
2018-03-08 05:37 | 138033.2 | 960.0002 | 5 | 18 | 3.540981 | -3.260105 | 2.507269 | 0.869316 | 10.84894 | 3.223178
2018-03-08 05:39 | 138153.2 | 1080.001 | 5 | 18 | 3.508715 | -3.260015 | 2.507269 | 0.9779835 | 10.84894 | 3.606194
2018-03-08 05:41 | 138273.2 | 1200.0002 | 5 | 18 | 3.478666 | -3.260187 | 2.507269 | 1.086652 | 10.84894 | 3.985828
2018-03-08 05:43 | 138393.2 | 1320.001 | 5 | 18 | 3.450483 | -3.260163 | 2.507269 | 1.19532 | 10.84894 | 4.362296
2018-03-08 05:45 | 138513.2 | 1440.001 | 5 | 18 | 3.423805 | -3.260103 | 2.507269 | 1.303982 | 10.84894 | 4.735759
2018-03-08 05:47 | 138633.2 | 1560.0002 | 5 | 18 | 3.398656 | -3.26015 | 2.507269 | 1.412646 | 10.84894 | 5.106422
2018-03-08 05:49 | 138753.2 | 1680.001 | 5 | 18 | 3.374168 | -3.260098 | 2.507269 | 1.521308 | 10.84894 | 5.474392
2018-03-08 05:51 | 138873.2 | 1800.0002 | 5 | 18 | 3.349511 | -3.260157 | 2.507269 | 1.629982 | 10.84894 | 5.839739
2018-03-08 05:53 | 138993.2 | 1920.0009 | 5 | 18 | 3.324121 | -3.260044 | 2.507269 | 1.738648 | 10.84894 | 6.20236
2018-03-08 05:55 | 139113.2 | 2040.0002 | 5 | 18 | 3.297296 | -3.260068 | 2.507269 | 1.847302 | 10.84894 | 6.56211
2018-03-08 05:57 | 139233.2 | 2160.001 | 5 | 18 | 3.26742 | -3.260056 | 2.507269 | 1.955979 | 10.84894 | 6.918846
2018-03-08 05:59 | 139353.2 | 2280.0002 | 5 | 18 | 3.233506 | -3.26007 | 2.507269 | 2.064646 | 10.84894 | 7.272102
2018-03-08 06:01 | 139473.2 | 2400.001 | 5 | 18 | 3.194118 | -3.259993 | 2.507269 | 2.173297 | 10.84894 | 7.621348
2018-03-08 06:03 | 139593.2 | 2520.0002 | 5 | 18 | 3.146575 | -3.260063 | 2.507269 | 2.28197 | 10.84894 | 7.965972
2018-03-08 06:05 | 139713.2 | 2640.001 | 5 | 18 | 3.085966 | -3.260155 | 2.507269 | 2.390629 | 10.84894 | 8.304738
2018-03-08 06:07 | 139833.2 | 2760.001 | 5 | 18 | 3.00317 | -3.260064 | 2.507269 | 2.499297 | 10.84894 | 8.635851
2018-03-08 06:07 | 139837 | 2763.7392 | 5 | 18 | 2.999995 | -3.260118 | 2.507269 | 2.502683 | 10.84894 | 8.646015
2018-03-08 06:09 | 139957 | 120.0002 | 6 | 18 | 3.647185 | 0 | 2.507269 | 2.502683 | 10.84894 | 8.646015
2018-03-08 06:11 | 140077 | 240.001 | 6 | 18 | 3.683166 | 0 | 2.507269 | 2.502683 | 10.84894 | 8.646015
2018-03-08 06:12 | 140137 | 300.0024 | 6 | 18 | 3.690196 | 0 | 2.507269 | 2.502683 | 10.84894 | 8.646015
2018-03-08 06:12 | 140137 | 0.0027 | 7 | 19 | 3.690159 | 0 | 0 | 0 | 0 | 0
2018-03-08 06:14 | 140257.1 | 120.001 | 2 | 19 | 4.200284 | 4.040279 | 0.1492869 | 2.311e-09 | 0.6249471 | 8.529e-09
2018-03-08 06:16 | 140377.1 | 240.0002 | 2 | 19 | 4.200269 | 3.611 | 0.2761651 | 2.311e-09 | 1.15787 | 8.529e-09
2018-03-08 06:18 | 140497.1 | 360.001 | 2 | 19 | 4.200226 | 3.34499 | 0.3917801 | 2.311e-09 | 1.643481 | 8.529e-09
2018-03-08 06:19 | 140544.9 | 407.7777 | 2 | 19 | 4.200238 | 3.259995 | 0.4355997 | 2.311e-09 | 1.827533 | 8.529e-09
2018-03-08 06:21 | 140664.9 | 120.0002 | 3 | 19 | 4.220124 | 3.259876 | 0.5438833 | 2.311e-09 | 2.283435 | 8.529e-09
2018-03-08 06:23 | 140784.9 | 240.0002 | 3 | 19 | 4.240427 | 3.259871 | 0.6525397 | 2.311e-09 | 2.74306 | 8.529e-09
2018-03-08 06:25 | 140904.9 | 360.0002 | 3 | 19 | 4.26352 | 3.259918 | 0.7612002 | 2.311e-09 | 3.205061 | 8.529e-09
2018-03-08 06:27 | 141024.9 | 480.0002 | 3 | 19 | 4.28933 | 3.25988 | 0.8698566 | 2.311e-09 | 3.669693 | 8.529e-09
2018-03-08 06:29 | 141144.9 | 600.001 | 3 | 19 | 4.31795 | 3.25983 | 0.9785217 | 2.311e-09 | 4.137315 | 8.529e-09
2018-03-08 06:31 | 141264.9 | 720.0003 | 3 | 19 | 4.34918 | 3.25988 | 1.087179 | 2.311e-09 | 4.608169 | 8.529e-09
2018-03-08 06:33 | 141384.9 | 840.001 | 3 | 19 | 4.381863 | 3.259941 | 1.195829 | 2.311e-09 | 5.082477 | 8.529e-09
2018-03-08 06:35 | 141504.9 | 960.001 | 3 | 19 | 4.400217 | 3.104656 | 1.303242 | 2.311e-09 | 5.55457 | 8.529e-09
2018-03-08 06:37 | 141624.9 | 1080.0002 | 3 | 19 | 4.400248 | 2.833593 | 1.402062 | 2.311e-09 | 5.989404 | 8.529e-09
2018-03-08 06:39 | 141744.9 | 1200.0003 | 3 | 19 | 4.400211 | 2.604914 | 1.492589 | 2.311e-09 | 6.387745 | 8.529e-09
2018-03-08 06:41 | 141864.9 | 1320.0011 | 3 | 19 | 4.400261 | 2.411776 | 1.576123 | 2.311e-09 | 6.755309 | 8.529e-09
2018-03-08 06:43 | 141984.9 | 1440.001 | 3 | 19 | 4.400189 | 2.24432 | 1.653651 | 2.311e-09 | 7.096452 | 8.529e-09
2018-03-08 06:45 | 142104.9 | 1560.0003 | 3 | 19 | 4.400221 | 2.097799 | 1.725965 | 2.311e-09 | 7.414646 | 8.529e-09
2018-03-08 06:47 | 142224.9 | 1680.0011 | 3 | 19 | 4.400181 | 1.965979 | 1.793637 | 2.311e-09 | 7.71242 | 8.529e-09
2018-03-08 06:49 | 142344.9 | 1800.0003 | 3 | 19 | 4.400194 | 1.845917 | 1.857152 | 2.311e-09 | 7.991895 | 8.529e-09
2018-03-08 06:51 | 142464.9 | 1920.0019 | 3 | 19 | 4.400205 | 1.734776 | 1.916795 | 2.311e-09 | 8.254339 | 8.529e-09
2018-03-08 06:53 | 142584.9 | 2040.0011 | 3 | 19 | 4.400183 | 1.632465 | 1.972901 | 2.311e-09 | 8.501215 | 8.529e-09
2018-03-08 06:55 | 142704.9 | 2160.0011 | 3 | 19 | 4.400217 | 1.534923 | 2.025659 | 2.311e-09 | 8.73336 | 8.529e-09
2018-03-08 06:57 | 142824.9 | 2280.0003 | 3 | 19 | 4.400122 | 1.44225 | 2.075257 | 2.311e-09 | 8.951597 | 8.529e-09
2018-03-08 06:59 | 142944.9 | 2400.0003 | 3 | 19 | 4.400164 | 1.356808 | 2.121903 | 2.311e-09 | 9.156852 | 8.529e-09
2018-03-08 07:01 | 143064.9 | 2520.0003 | 3 | 19 | 4.400148 | 1.277057 | 2.165791 | 2.311e-09 | 9.349965 | 8.529e-09
2018-03-08 07:03 | 143184.9 | 2640.0011 | 3 | 19 | 4.400169 | 1.202655 | 2.207105 | 2.311e-09 | 9.531753 | 8.529e-09
2018-03-08 07:05 | 143304.9 | 2760.0011 | 3 | 19 | 4.400164 | 1.132719 | 2.246016 | 2.311e-09 | 9.702967 | 8.529e-09
2018-03-08 07:07 | 143424.9 | 2880.0003 | 3 | 19 | 4.400214 | 1.066772 | 2.282653 | 2.311e-09 | 9.864178 | 8.529e-09
2018-03-08 07:09 | 143544.9 | 3000.0011 | 3 | 19 | 4.400144 | 1.003052 | 2.317142 | 2.311e-09 | 10.01593 | 8.529e-09
2018-03-08 07:11 | 143664.9 | 3120.0013 | 3 | 19 | 4.400145 | 0.9437313 | 2.34959 | 2.311e-09 | 10.15871 | 8.529e-09
2018-03-08 07:13 | 143784.9 | 3240.0003 | 3 | 19 | 4.400168 | 0.8873663 | 2.380103 | 2.311e-09 | 10.29297 | 8.529e-09
2018-03-08 07:15 | 143904.9 | 3360.0003 | 3 | 19 | 4.400159 | 0.834363 | 2.408792 | 2.311e-09 | 10.41921 | 8.529e-09
2018-03-08 07:17 | 144024.9 | 3480.0012 | 3 | 19 | 4.400189 | 0.7832279 | 2.435737 | 2.311e-09 | 10.53777 | 8.529e-09
2018-03-08 07:19 | 144144.9 | 3600.0003 | 3 | 19 | 4.400145 | 0.7343922 | 2.461018 | 2.311e-09 | 10.64901 | 8.529e-09
2018-03-08 07:21 | 144264.9 | 3720.0011 | 3 | 19 | 4.40017 | 0.6878796 | 2.484715 | 2.311e-09 | 10.75328 | 8.529e-09
2018-03-08 07:22 | 144360.8 | 3815.9096 | 3 | 19 | 4.400136 | 0.6519976 | 2.50256 | 2.311e-09 | 10.8318 | 8.529e-09
2018-03-08 07:24 | 144480.9 | 120.0009 | 4 | 19 | 4.296071 | 0 | 2.50256 | 2.311e-09 | 10.8318 | 8.529e-09
2018-03-08 07:26 | 144600.8 | 240 | 4 | 19 | 4.285324 | 0 | 2.50256 | 2.311e-09 | 10.8318 | 8.529e-09
2018-03-08 07:27 | 144660.9 | 300.0038 | 4 | 19 | 4.282423 | 0 | 2.50256 | 2.311e-09 | 10.8318 | 8.529e-09
2018-03-08 07:29 | 144780.9 | 120.0018 | 5 | 19 | 3.840258 | -3.260081 | 2.50256 | 0.1086603 | 10.8318 | 0.4232562
2018-03-08 07:31 | 144900.9 | 240.001 | 5 | 19 | 3.78785 | -3.260057 | 2.50256 | 0.2173282 | 10.8318 | 0.837597
2018-03-08 07:33 | 145020.9 | 360.0002 | 5 | 19 | 3.740888 | -3.260106 | 2.50256 | 0.3259853 | 10.8318 | 1.24661
2018-03-08 07:35 | 145140.9 | 480.0003 | 5 | 19 | 3.696067 | -3.260126 | 2.50256 | 0.4346516 | 10.8318 | 1.65065
2018-03-08 07:37 | 145260.9 | 600.0003 | 5 | 19 | 3.653143 | -3.260055 | 2.50256 | 0.5433199 | 10.8318 | 2.049935
2018-03-08 07:39 | 145380.9 | 720.0002 | 5 | 19 | 3.611249 | -3.260081 | 2.50256 | 0.6519912 | 10.8318 | 2.444675
2018-03-08 07:41 | 145500.9 | 840.0002 | 5 | 19 | 3.573746 | -3.260227 | 2.50256 | 0.7606494 | 10.8318 | 2.835017
2018-03-08 07:43 | 145620.9 | 960.001 | 5 | 19 | 3.539731 | -3.260181 | 2.50256 | 0.8693107 | 10.8318 | 3.221489
2018-03-08 07:45 | 145740.9 | 1080.0002 | 5 | 19 | 3.509364 | -3.259997 | 2.50256 | 0.9779701 | 10.8318 | 3.604472
2018-03-08 07:47 | 145860.9 | 1200.001 | 5 | 19 | 3.479502 | -3.259939 | 2.50256 | 1.086642 | 10.8318 | 3.98423
2018-03-08 07:49 | 145980.9 | 1320.001 | 5 | 19 | 3.453483 | -3.260072 | 2.50256 | 1.195308 | 10.8318 | 4.361014
2018-03-08 07:51 | 146100.9 | 1440.0002 | 5 | 19 | 3.426099 | -3.260112 | 2.50256 | 1.303969 | 10.8318 | 4.734793
2018-03-08 07:53 | 146220.9 | 1560.0002 | 5 | 19 | 3.401664 | -3.26015 | 2.50256 | 1.412633 | 10.8318 | 5.105742
2018-03-08 07:55 | 146340.9 | 1680.0002 | 5 | 19 | 3.3763 | -3.260078 | 2.50256 | 1.521297 | 10.8318 | 5.473969
2018-03-08 07:57 | 146460.9 | 1800.0002 | 5 | 19 | 3.353137 | -3.259889 | 2.50256 | 1.629963 | 10.8318 | 5.839525
2018-03-08 07:59 | 146580.9 | 1920.001 | 5 | 19 | 3.327406 | -3.259935 | 2.50256 | 1.738623 | 10.8318 | 6.202442
2018-03-08 08:01 | 146700.9 | 2040.0002 | 5 | 19 | 3.300187 | -3.260039 | 2.50256 | 1.847288 | 10.8318 | 6.56262
2018-03-08 08:03 | 146820.9 | 2160.001 | 5 | 19 | 3.271526 | -3.260418 | 2.50256 | 1.955964 | 10.8318 | 6.919809
2018-03-08 08:05 | 146940.9 | 2280.0002 | 5 | 19 | 3.238072 | -3.260051 | 2.50256 | 2.064616 | 10.8318 | 7.273555
2018-03-08 08:07 | 147060.9 | 2400.0002 | 5 | 19 | 3.197284 | -3.259822 | 2.50256 | 2.173285 | 10.8318 | 7.623282
2018-03-08 08:09 | 147180.9 | 2520.001 | 5 | 19 | 3.150795 | -3.26007 | 2.50256 | 2.281951 | 10.8318 | 7.968353
2018-03-08 08:11 | 147300.9 | 2640.0002 | 5 | 19 | 3.090727 | -3.260163 | 2.50256 | 2.390621 | 10.8318 | 8.307635
2018-03-08 08:13 | 147420.9 | 2760.001 | 5 | 19 | 3.006561 | -3.260112 | 2.50256 | 2.499284 | 10.8318 | 8.63926
2018-03-08 08:14 | 147428.1 | 2767.1224 | 5 | 19 | 2.999999 | -3.26009 | 2.50256 | 2.505728 | 10.8318 | 8.658614
2018-03-08 08:16 | 147548.1 | 120.001 | 6 | 19 | 3.646398 | 0 | 2.50256 | 2.505728 | 10.8318 | 8.658614
2018-03-08 08:18 | 147668.1 | 240.0002 | 6 | 19 | 3.682348 | 0 | 2.50256 | 2.505728 | 10.8318 | 8.658614
2018-03-08 08:19 | 147728.1 | 300.0016 | 6 | 19 | 3.689438 | 0 | 2.50256 | 2.505728 | 10.8318 | 8.658614
2018-03-08 08:19 | 147728.1 | 0.0027 | 7 | 20 | 3.689435 | 0 | 0 | 0 | 0 | 0
2018-03-08 08:21 | 147848.2 | 120.0003 | 2 | 20 | 4.20029 | 4.048304 | 0.1495475 | 0 | 0.6260024 | 0
2018-03-08 08:23 | 147968.2 | 240.0012 | 2 | 20 | 4.200213 | 3.613066 | 0.2765887 | 0 | 1.159609 | 0
2018-03-08 08:25 | 148088.2 | 360.0003 | 2 | 20 | 4.200265 | 3.339336 | 0.3921575 | 0 | 1.645026 | 0
2018-03-08 08:25 | 148132.5 | 404.3481 | 2 | 20 | 4.200218 | 3.259996 | 0.4327803 | 0 | 1.815651 | 0
2018-03-08 08:27 | 148252.5 | 120.001 | 3 | 20 | 4.219564 | 3.259892 | 0.5410705 | 0 | 2.271506 | 0
2018-03-08 08:29 | 148372.5 | 240.001 | 3 | 20 | 4.239411 | 3.259916 | 0.6497278 | 0 | 2.731039 | 0
2018-03-08 08:31 | 148492.5 | 360.0002 | 3 | 20 | 4.262102 | 3.259926 | 0.7583933 | 0 | 3.192918 | 0
2018-03-08 08:33 | 148612.5 | 480.0002 | 3 | 20 | 4.287468 | 3.259932 | 0.867053 | 0 | 3.657383 | 0
2018-03-08 08:35 | 148732.5 | 600.0002 | 3 | 20 | 4.315335 | 3.259945 | 0.975711 | 0 | 4.124745 | 0
2018-03-08 08:37 | 148852.5 | 720.0002 | 3 | 20 | 4.345577 | 3.259926 | 1.084373 | 0 | 4.595283 | 0
2018-03-08 08:39 | 148972.5 | 840.001 | 3 | 20 | 4.37747 | 3.259926 | 1.193032 | 0 | 5.06919 | 0
2018-03-08 08:41 | 149092.5 | 960.0011 | 3 | 20 | 4.400219 | 3.14785 | 1.301068 | 0 | 5.543731 | 0
2018-03-08 08:43 | 149212.5 | 1080.0003 | 3 | 20 | 4.400224 | 2.8731 | 1.401278 | 0 | 5.984678 | 0
2018-03-08 08:45 | 149332.5 | 1200.0011 | 3 | 20 | 4.400232 | 2.637022 | 1.493022 | 0 | 6.388374 | 0
2018-03-08 08:47 | 149452.5 | 1320.001 | 3 | 20 | 4.400218 | 2.435028 | 1.577459 | 0 | 6.759913 | 0
2018-03-08 08:49 | 149572.5 | 1440.0011 | 3 | 20 | 4.400227 | 2.263178 | 1.655716 | 0 | 7.10426 | 0
2018-03-08 08:51 | 149692.5 | 1560.0002 | 3 | 20 | 4.400218 | 2.112921 | 1.728585 | 0 | 7.4249 | 0
2018-03-08 08:53 | 149812.5 | 1680.001 | 3 | 20 | 4.400239 | 1.980648 | 1.796768 | 0 | 7.724921 | 0
2018-03-08 08:55 | 149932.5 | 1800.0011 | 3 | 20 | 4.400153 | 1.856772 | 1.860711 | 0 | 8.006281 | 0
2018-03-08 08:57 | 150052.5 | 1920.0003 | 3 | 20 | 4.400172 | 1.745408 | 1.920735 | 0 | 8.270398 | 0
2018-03-08 08:59 | 150172.5 | 2040.0003 | 3 | 20 | 4.400217 | 1.644147 | 1.97718 | 0 | 8.518768 | 0
2018-03-08 09:01 | 150292.5 | 2160.0011 | 3 | 20 | 4.400216 | 1.549481 | 2.030398 | 0 | 8.752936 | 0
2018-03-08 09:03 | 150412.5 | 2280.0003 | 3 | 20 | 4.400222 | 1.456944 | 2.080483 | 0 | 8.973321 | 0
2018-03-08 09:05 | 150532.5 | 2400.0011 | 3 | 20 | 4.400224 | 1.369724 | 2.127569 | 0 | 9.180507 | 0
2018-03-08 09:07 | 150652.5 | 2520.0003 | 3 | 20 | 4.400153 | 1.285794 | 2.171803 | 0 | 9.375141 | 0
2018-03-08 09:09 | 150772.5 | 2640.0004 | 3 | 20 | 4.399825 | 1.253418 | 2.213659 | 0 | 9.559314 | 0
2018-03-08 09:11 | 150892.5 | 2760.0003 | 3 | 20 | 4.400135 | 1.196914 | 2.254782 | 0 | 9.74026 | 0
2018-03-08 09:13 | 151012.5 | 2880.0011 | 3 | 20 | 4.399942 | 1.134671 | 2.293628 | 0 | 9.911184 | 0
2018-03-08 09:15 | 151132.5 | 3000.0003 | 3 | 20 | 4.400185 | 1.091141 | 2.331062 | 0 | 10.0759 | 0
2018-03-08 09:17 | 151252.5 | 3120.0003 | 3 | 20 | 4.400024 | 1.062899 | 2.366817 | 0 | 10.23322 | 0
2018-03-08 09:19 | 151372.5 | 3240.0003 | 3 | 20 | 4.400114 | 1.048476 | 2.402059 | 0 | 10.38829 | 0
2018-03-08 09:21 | 151492.5 | 3360.0011 | 3 | 20 | 4.40005 | 1.020576 | 2.436577 | 0 | 10.54017 | 0
2018-03-08 09:23 | 151612.5 | 3480.0002 | 3 | 20 | 4.400198 | 0.9095678 | 2.468671 | 0 | 10.68139 | 0
2018-03-08 09:25 | 151732.5 | 3600.0013 | 3 | 20 | 4.400184 | 0.802536 | 2.497236 | 0 | 10.80708 | 0
2018-03-08 09:27 | 151852.5 | 3720.001 | 3 | 20 | 4.400181 | 0.6907206 | 2.522042 | 0 | 10.91623 | 0
2018-03-08 09:28 | 151904.4 | 3771.8128 | 3 | 20 | 4.400141 | 0.6519938 | 2.531686 | 0 | 10.95867 | 0
2018-03-08 09:30 | 152024.4 | 120.0009 | 4 | 20 | 4.30233 | 0 | 2.531686 | 0 | 10.95867 | 0
2018-03-08 09:32 | 152144.4 | 240 | 4 | 20 | 4.29268 | 0 | 2.531686 | 0 | 10.95867 | 0
2018-03-08 09:33 | 152204.4 | 300.0022 | 4 | 20 | 4.290109 | 0 | 2.531686 | 0 | 10.95867 | 0
2018-03-08 09:35 | 152324.5 | 120.0011 | 5 | 20 | 3.846202 | -3.260016 | 2.531686 | 0.1086606 | 10.95867 | 0.4240024
2018-03-08 09:37 | 152444.5 | 240.001 | 5 | 20 | 3.791935 | -3.260017 | 2.531686 | 0.2173193 | 10.95867 | 0.8388401
2018-03-08 09:39 | 152564.5 | 360.0002 | 5 | 20 | 3.74448 | -3.260048 | 2.531686 | 0.3259876 | 10.95867 | 1.248284
2018-03-08 09:41 | 152684.5 | 480.001 | 5 | 20 | 3.700746 | -3.260004 | 2.531686 | 0.4346473 | 10.95867 | 1.652771
2018-03-08 09:43 | 152804.5 | 600.0002 | 5 | 20 | 3.657917 | -3.25999 | 2.531686 | 0.5433093 | 10.95867 | 2.052555
2018-03-08 09:45 | 152924.5 | 720.001 | 5 | 20 | 3.614826 | -3.260033 | 2.531686 | 0.6519722 | 10.95867 | 2.447709
2018-03-08 09:47 | 153044.5 | 840.0001 | 5 | 20 | 3.578944 | -3.259941 | 2.531686 | 0.7606423 | 10.95867 | 2.838558
2018-03-08 09:49 | 153164.5 | 960.001 | 5 | 20 | 3.54486 | -3.25997 | 2.531686 | 0.8692973 | 10.95867 | 3.225556
2018-03-08 09:51 | 153284.5 | 1080.001 | 5 | 20 | 3.514542 | -3.260004 | 2.531686 | 0.9779686 | 10.95867 | 3.609098
2018-03-08 09:53 | 153404.5 | 1200.0002 | 5 | 20 | 3.485541 | -3.259996 | 2.531686 | 1.086633 | 10.95867 | 3.989345
2018-03-08 09:55 | 153524.5 | 1320.0002 | 5 | 20 | 3.45742 | -3.260053 | 2.531686 | 1.195289 | 10.95867 | 4.36655
2018-03-08 09:57 | 153644.5 | 1440.0002 | 5 | 20 | 3.431496 | -3.260075 | 2.531686 | 1.303953 | 10.95867 | 4.740839
2018-03-08 09:59 | 153764.5 | 1560.0019 | 5 | 20 | 3.406546 | -3.260072 | 2.531686 | 1.41262 | 10.95867 | 5.112369
2018-03-08 10:01 | 153884.5 | 1680.001 | 5 | 20 | 3.381447 | -3.260077 | 2.531686 | 1.521285 | 10.95867 | 5.481179
2018-03-08 10:03 | 154004.5 | 1800.0002 | 5 | 20 | 3.356422 | -3.25999 | 2.531686 | 1.629942 | 10.95867 | 5.847232
2018-03-08 10:05 | 154124.5 | 1920.001 | 5 | 20 | 3.330569 | -3.260061 | 2.531686 | 1.738613 | 10.95867 | 6.210589
2018-03-08 10:07 | 154244.5 | 2040.001 | 5 | 20 | 3.303845 | -3.260083 | 2.531686 | 1.847276 | 10.95867 | 6.571072
2018-03-08 10:09 | 154364.5 | 2160.0002 | 5 | 20 | 3.274756 | -3.260003 | 2.531686 | 1.955932 | 10.95867 | 6.928499
2018-03-08 10:11 | 154484.5 | 2280.0002 | 5 | 20 | 3.242177 | -3.260043 | 2.531686 | 2.064602 | 10.95867 | 7.282637
2018-03-08 10:13 | 154604.5 | 2400.0002 | 5 | 20 | 3.203682 | -3.260066 | 2.531686 | 2.17326 | 10.95867 | 7.632885
2018-03-08 10:15 | 154724.5 | 2520.001 | 5 | 20 | 3.157994 | -3.260026 | 2.531686 | 2.281931 | 10.95867 | 7.978634
2018-03-08 10:17 | 154844.5 | 2640.001 | 5 | 20 | 3.100252 | -3.260017 | 2.531686 | 2.390595 | 10.95867 | 8.318776
2018-03-08 10:19 | 154964.5 | 2760.0002 | 5 | 20 | 3.024786 | -3.260003 | 2.531686 | 2.499254 | 10.95867 | 8.651793
2018-03-08 10:20 | 154995.6 | 2791.1376 | 5 | 20 | 2.999998 | -3.260118 | 2.531686 | 2.527451 | 10.95867 | 8.736736
2018-03-08 10:22 | 155115.7 | 120.0009 | 6 | 20 | 3.647015 | 0 | 2.531686 | 2.527451 | 10.95867 | 8.736736
2018-03-08 10:24 | 155235.7 | 240.0009 | 6 | 20 | 3.68304 | 0 | 2.531686 | 2.527451 | 10.95867 | 8.736736
2018-03-08 10:25 | 155295.7 | 300.0015 | 6 | 20 | 3.690095 | 0 | 2.531686 | 2.527451 | 10.95867 | 8.736736
2018-03-08 10:25 | 155295.7 | 0.0027 | 7 | 21 | 3.690155 | 0 | 0 | 0 | 0 | 0
2018-03-08 10:27 | 155415.7439 | 120.0002 | 2 | 21 | 4.200284 | 4.036842 | 0.1493151 | 1.834e-09 | 0.6250564 | 6.769e-09
2018-03-08 10:29 | 155535.7447 | 240.001 | 2 | 21 | 4.200246 | 3.599884 | 0.2759307 | 1.834e-09 | 1.156876 | 6.769e-09
2018-03-08 10:31 | 155655.7439 | 360.0002 | 2 | 21 | 4.200199 | 3.333628 | 0.3911499 | 1.834e-09 | 1.640824 | 6.769e-09
2018-03-08 10:31 | 155698.0325 | 402.2888 | 2 | 21 | 4.200213 | 3.259985 | 0.4298702 | 1.834e-09 | 1.803458 | 6.769e-09
2018-03-08 10:33 | 155818.1 | 120.001 | 3 | 21 | 4.219504 | 3.259912 | 0.5381539 | 1.834e-09 | 2.259319 | 6.769e-09
2018-03-08 10:35 | 155938.1 | 240.0002 | 3 | 21 | 4.240429 | 3.259892 | 0.6468047 | 1.834e-09 | 2.718892 | 6.769e-09
2018-03-08 10:37 | 156058.1 | 360.001 | 3 | 21 | 4.263526 | 3.259825 | 0.7554744 | 1.834e-09 | 3.180937 | 6.769e-09
2018-03-08 10:39 | 156178.1 | 480.0009 | 3 | 21 | 4.288775 | 3.259941 | 0.8641334 | 1.834e-09 | 3.645555 | 6.769e-09
2018-03-08 10:41 | 156298.1 | 600.0009 | 3 | 21 | 4.316681 | 3.259836 | 0.9727999 | 1.834e-09 | 4.113103 | 6.769e-09
2018-03-08 10:43 | 156418.1 | 720.0009 | 3 | 21 | 4.346634 | 3.259893 | 1.081457 | 1.834e-09 | 4.583751 | 6.769e-09
2018-03-08 10:45 | 156538.1 | 840.0009 | 3 | 21 | 4.378446 | 3.259861 | 1.190115 | 1.834e-09 | 5.057754 | 6.769e-09
2018-03-08 10:47 | 156658.1 | 960.0009 | 3 | 21 | 4.400214 | 3.133188 | 1.297973 | 1.834e-09 | 5.531591 | 6.769e-09
2018-03-08 10:49 | 156778.1 | 1080.0001 | 3 | 21 | 4.400239 | 2.859118 | 1.397732 | 1.834e-09 | 5.970552 | 6.769e-09
2018-03-08 10:51 | 156898.1 | 1200.0009 | 3 | 21 | 4.400222 | 2.620216 | 1.488944 | 1.834e-09 | 6.371907 | 6.769e-09
2018-03-08 10:53 | 157018.1 | 1320.001 | 3 | 21 | 4.400226 | 2.418755 | 1.572831 | 1.834e-09 | 6.741028 | 6.769e-09
2018-03-08 10:55 | 157138.1 | 1440.0009 | 3 | 21 | 4.400174 | 2.245295 | 1.650494 | 1.834e-09 | 7.082762 | 6.769e-09
2018-03-08 10:57 | 157258.1 | 1560.0019 | 3 | 21 | 4.400191 | 2.09416 | 1.722779 | 1.834e-09 | 7.400833 | 6.769e-09
2018-03-08 10:59 | 157378.1 | 1680.0002 | 3 | 21 | 4.400156 | 1.959889 | 1.790312 | 1.834e-09 | 7.69799 | 6.769e-09
2018-03-08 11:01 | 157498.1 | 1800.0002 | 3 | 21 | 4.400205 | 1.839212 | 1.853614 | 1.834e-09 | 7.976531 | 6.769e-09
2018-03-08 11:03 | 157618.1 | 1920.0002 | 3 | 21 | 4.400224 | 1.729583 | 1.913038 | 1.834e-09 | 8.238009 | 6.769e-09
2018-03-08 11:05 | 157738.1 | 2040.0001 | 3 | 21 | 4.400142 | 1.628162 | 1.968968 | 1.834e-09 | 8.484111 | 6.769e-09
2018-03-08 11:07 | 157858.1 | 2160.001 | 3 | 21 | 4.400177 | 1.533698 | 2.021669 | 1.834e-09 | 8.716002 | 6.769e-09
2018-03-08 11:09 | 157978.1 | 2280.0002 | 3 | 21 | 4.400152 | 1.445414 | 2.071293 | 1.834e-09 | 8.93436 | 6.769e-09
2018-03-08 11:11 | 158098.1 | 2400.0002 | 3 | 21 | 4.400145 | 1.360682 | 2.118062 | 1.834e-09 | 9.140149 | 6.769e-09
2018-03-08 11:13 | 158218.1 | 2520.001 | 3 | 21 | 4.400136 | 1.279921 | 2.162062 | 1.834e-09 | 9.333758 | 6.769e-09
2018-03-08 11:15 | 158338.1 | 2640.001 | 3 | 21 | 4.400101 | 1.204296 | 2.203467 | 1.834e-09 | 9.515947 | 6.769e-09
2018-03-08 11:17 | 158458.1 | 2760.0002 | 3 | 21 | 4.40016 | 1.131652 | 2.242398 | 1.834e-09 | 9.687251 | 6.769e-09
2018-03-08 11:19 | 158578.1 | 2880.0002 | 3 | 21 | 4.400164 | 1.0612 | 2.278936 | 1.834e-09 | 9.848023 | 6.769e-09
2018-03-08 11:21 | 158698.1 | 3000.001 | 3 | 21 | 4.400143 | 0.996067 | 2.313209 | 1.834e-09 | 9.99883 | 6.769e-09
2018-03-08 11:23 | 158818.1 | 3120.0011 | 3 | 21 | 4.400146 | 0.9346399 | 2.345376 | 1.834e-09 | 10.14037 | 6.769e-09
2018-03-08 11:25 | 158938.1 | 3240.0002 | 3 | 21 | 4.400139 | 0.8779364 | 2.375568 | 1.834e-09 | 10.27322 | 6.769e-09
2018-03-08 11:27 | 159058.1 | 3360.0019 | 3 | 21 | 4.40015 | 0.8251686 | 2.403952 | 1.834e-09 | 10.39811 | 6.769e-09
2018-03-08 11:29 | 159178.1 | 3480.001 | 3 | 21 | 4.400159 | 0.7753363 | 2.430621 | 1.834e-09 | 10.51546 | 6.769e-09
2018-03-08 11:31 | 159298.1 | 3600.001 | 3 | 21 | 4.400141 | 0.7286186 | 2.45568 | 1.834e-09 | 10.62572 | 6.769e-09
2018-03-08 11:33 | 159418.1 | 3720.0002 | 3 | 21 | 4.400177 | 0.6843796 | 2.479214 | 1.834e-09 | 10.72928 | 6.769e-09
2018-03-08 11:35 | 159507.6 | 3809.5559 | 3 | 21 | 4.400102 | 0.651989 | 2.495835 | 1.834e-09 | 10.80241 | 6.769e-09
2018-03-08 11:37 | 159627.6609 | 120.0002 | 4 | 21 | 4.294372 | 0 | 2.495835 | 1.834e-09 | 10.80241 | 6.769e-09
2018-03-08 11:39 | 159747.6617 | 240.001 | 4 | 21 | 4.283429 | 0 | 2.495835 | 1.834e-09 | 10.80241 | 6.769e-09
2018-03-08 11:40 | 159807.6622 | 300.0015 | 4 | 21 | 4.28053 | 0 | 2.495835 | 1.834e-09 | 10.80241 | 6.769e-09
2018-03-08 11:42 | 159927.7 | 120.0011 | 5 | 21 | 3.836221 | -3.259957 | 2.495835 | 0.1086554 | 10.80241 | 0.4228424
2018-03-08 11:44 | 160047.7 | 240.0002 | 5 | 21 | 3.784329 | -3.260008 | 2.495835 | 0.2173223 | 10.80241 | 0.8368019
2018-03-08 11:46 | 160167.7 | 360.001 | 5 | 21 | 3.739839 | -3.26009 | 2.495835 | 0.3259902 | 10.80241 | 1.245589
2018-03-08 11:48 | 160287.7 | 480.001 | 5 | 21 | 3.694178 | -3.260072 | 2.495835 | 0.4346503 | 10.80241 | 1.649374
2018-03-08 11:50 | 160407.7 | 600.001 | 5 | 21 | 3.647997 | -3.260554 | 2.495835 | 0.5433164 | 10.80241 | 2.048339
2018-03-08 11:52 | 160527.7 | 720.0011 | 5 | 21 | 3.608305 | -3.260031 | 2.495835 | 0.6519734 | 10.80241 | 2.442648
2018-03-08 11:54 | 160647.7 | 840.0002 | 5 | 21 | 3.569633 | -3.259762 | 2.495835 | 0.7606271 | 10.80241 | 2.832659
2018-03-08 11:56 | 160767.7 | 960.001 | 5 | 21 | 3.537832 | -3.260135 | 2.495835 | 0.8692982 | 10.80241 | 3.218933
2018-03-08 11:58 | 160887.7 | 1080.0002 | 5 | 21 | 3.506505 | -3.260036 | 2.495835 | 0.9779582 | 10.80241 | 3.601621
2018-03-08 12:00 | 161007.7 | 1200.001 | 5 | 21 | 3.477385 | -3.260017 | 2.495835 | 1.086631 | 10.80241 | 3.981074
2018-03-08 12:02 | 161127.7 | 1320.001 | 5 | 21 | 3.449975 | -3.259957 | 2.495835 | 1.19529 | 10.80241 | 4.357419
2018-03-08 12:04 | 161247.7 | 1440.0002 | 5 | 21 | 3.424151 | -3.260078 | 2.495835 | 1.303958 | 10.80241 | 4.730896
2018-03-08 12:06 | 161367.7 | 1560.001 | 5 | 21 | 3.399312 | -3.26003 | 2.495835 | 1.412613 | 10.80241 | 5.101589
2018-03-08 12:08 | 161487.7 | 1680.0002 | 5 | 21 | 3.375286 | -3.260048 | 2.495835 | 1.521286 | 10.80241 | 5.469666
2018-03-08 12:10 | 161607.7 | 1800.001 | 5 | 21 | 3.351061 | -3.260039 | 2.495835 | 1.62995 | 10.80241 | 5.835088
2018-03-08 12:12 | 161727.7 | 1920.0002 | 5 | 21 | 3.324972 | -3.260061 | 2.495835 | 1.738613 | 10.80241 | 6.197824
2018-03-08 12:14 | 161847.7 | 2040.0002 | 5 | 21 | 3.296887 | -3.260021 | 2.495835 | 1.847275 | 10.80241 | 6.55766
2018-03-08 12:16 | 161967.7 | 2160.0002 | 5 | 21 | 3.267504 | -3.260098 | 2.495835 | 1.955932 | 10.80241 | 6.914332
2018-03-08 12:18 | 162087.7 | 2280.0002 | 5 | 21 | 3.23259 | -3.260057 | 2.495835 | 2.064598 | 10.80241 | 7.267484
2018-03-08 12:20 | 162207.7 | 2400.0002 | 5 | 21 | 3.192482 | -3.260056 | 2.495835 | 2.173262 | 10.80241 | 7.616628
2018-03-08 12:22 | 162327.7 | 2520.0002 | 5 | 21 | 3.144864 | -3.25997 | 2.495835 | 2.28193 | 10.80241 | 7.961044
2018-03-08 12:24 | 162447.7 | 2640.0002 | 5 | 21 | 3.084342 | -3.260057 | 2.495835 | 2.390593 | 10.80241 | 8.299629
2018-03-08 12:26 | 162567.7 | 2760.001 | 5 | 21 | 3.002015 | -3.260057 | 2.495835 | 2.499253 | 10.80241 | 8.630561
2018-03-08 12:26 | 162570.1 | 2762.3776 | 5 | 21 | 2.999993 | -3.25997 | 2.495835 | 2.501407 | 10.80241 | 8.637025
2018-03-08 12:28 | 162690.2 | 120 | 6 | 21 | 3.645513 | 0 | 2.495835 | 2.501407 | 10.80241 | 8.637025
2018-03-08 12:30 | 162810.2 | 240.0008 | 6 | 21 | 3.681736 | 0 | 2.495835 | 2.501407 | 10.80241 | 8.637025
2018-03-08 12:31 | 162870.2 | 300.0014 | 6 | 21 | 3.688924 | 0 | 2.495835 | 2.501407 | 10.80241 | 8.637025
2018-03-08 12:31 | 162870.2 | 0.0028 | 7 | 22 | 3.68899 | 0 | 0 | 0 | 0 | 0
2018-03-08 12:33 | 162990.2 | 120.0002 | 2 | 22 | 4.200293 | 4.082321 | 0.1504175 | 2.501e-09 | 0.6294841 | 9.225e-09
2018-03-08 12:35 | 163110.2 | 240.0003 | 2 | 22 | 4.200278 | 3.641315 | 0.2784791 | 2.501e-09 | 1.167377 | 9.225e-09
2018-03-08 12:37 | 163230.2 | 360.001 | 2 | 22 | 4.200237 | 3.365189 | 0.3949472 | 2.501e-09 | 1.656571 | 9.225e-09
2018-03-08 12:38 | 163288.3 | 418.0704 | 2 | 22 | 4.200224 | 3.259995 | 0.4483503 | 2.501e-09 | 1.880876 | 9.225e-09
2018-03-08 12:40 | 163408.3 | 120.0002 | 3 | 22 | 4.22157 | 3.259813 | 0.5566396 | 2.501e-09 | 2.336804 | 9.225e-09
2018-03-08 12:42 | 163528.3 | 240.001 | 3 | 22 | 4.241412 | 3.260185 | 0.6652985 | 2.501e-09 | 2.796562 | 9.225e-09
2018-03-08 12:44 | 163648.3 | 360.0011 | 3 | 22 | 4.26461 | 3.26017 | 0.7739483 | 2.501e-09 | 3.25864 | 9.225e-09
2018-03-08 12:46 | 163768.3 | 480.0002 | 3 | 22 | 4.290424 | 3.259821 | 0.882616 | 2.501e-09 | 3.723449 | 9.225e-09
2018-03-08 12:48 | 163888.3 | 600.001 | 3 | 22 | 4.318484 | 3.260181 | 0.9912847 | 2.501e-09 | 4.191187 | 9.225e-09
2018-03-08 12:50 | 164008.3 | 720.0002 | 3 | 22 | 4.348435 | 3.259874 | 1.099943 | 2.501e-09 | 4.662025 | 9.225e-09
2018-03-08 12:52 | 164128.3 | 840.0002 | 3 | 22 | 4.380323 | 3.260063 | 1.208611 | 2.501e-09 | 5.136289 | 9.225e-09
2018-03-08 12:54 | 164248.3 | 960.0011 | 3 | 22 | 4.400256 | 3.1234 | 1.316299 | 2.501e-09 | 5.609496 | 9.225e-09
2018-03-08 12:56 | 164368.3 | 1080.0011 | 3 | 22 | 4.400261 | 2.852564 | 1.415781 | 2.501e-09 | 6.047237 | 9.225e-09
2018-03-08 12:58 | 164488.3 | 1200.0003 | 3 | 22 | 4.400208 | 2.613983 | 1.506803 | 2.501e-09 | 6.447754 | 9.225e-09
2018-03-08 13:00 | 164608.3 | 1320.0011 | 3 | 22 | 4.400224 | 2.395191 | 1.589904 | 2.501e-09 | 6.813411 | 9.225e-09
2018-03-08 13:02 | 164728.3 | 1440.001 | 3 | 22 | 4.40028 | 2.224274 | 1.667163 | 2.501e-09 | 7.153359 | 9.225e-09
2018-03-08 13:04 | 164848.3 | 1560.0003 | 3 | 22 | 4.400079 | 2.093153 | 1.739107 | 2.501e-09 | 7.469919 | 9.225e-09
2018-03-08 13:06 | 164968.3 | 1680.001 | 3 | 22 | 4.400187 | 1.965546 | 1.806539 | 2.501e-09 | 7.766624 | 9.225e-09
2018-03-08 13:08 | 165088.3 | 1800.0003 | 3 | 22 | 4.400217 | 1.835361 | 1.869858 | 2.501e-09 | 8.045244 | 9.225e-09
2018-03-08 13:10 | 165208.3 | 1920.0004 | 3 | 22 | 4.400259 | 1.708931 | 1.928849 | 2.501e-09 | 8.304808 | 9.225e-09
2018-03-08 13:12 | 165328.3 | 2040.0011 | 3 | 22 | 4.399987 | 1.617118 | 1.984289 | 2.501e-09 | 8.548744 | 9.225e-09
2018-03-08 13:14 | 165448.3 | 2160.0002 | 3 | 22 | 4.400012 | 1.479592 | 2.036373 | 2.501e-09 | 8.777915 | 9.225e-09
2018-03-08 13:16 | 165568.3 | 2280.0003 | 3 | 22 | 4.400102 | 1.433285 | 2.085435 | 2.501e-09 | 8.993794 | 9.225e-09
2018-03-08 13:18 | 165688.3 | 2400.0011 | 3 | 22 | 4.400318 | 1.339453 | 2.131662 | 2.501e-09 | 9.197199 | 9.225e-09
2018-03-08 13:20 | 165808.3 | 2520.0012 | 3 | 22 | 4.400241 | 1.266631 | 2.174727 | 2.501e-09 | 9.386692 | 9.225e-09
2018-03-08 13:22 | 165928.3 | 2640.0011 | 3 | 22 | 4.400125 | 1.202095 | 2.21605 | 2.501e-09 | 9.568518 | 9.225e-09
2018-03-08 13:24 | 166048.3 | 2760.0004 | 3 | 22 | 4.400146 | 1.126807 | 2.254879 | 2.501e-09 | 9.739372 | 9.225e-09
2018-03-08 13:26 | 166168.3 | 2880.0011 | 3 | 22 | 4.400166 | 1.058738 | 2.29129 | 2.501e-09 | 9.899584 | 9.225e-09
2018-03-08 13:28 | 166288.3 | 3000.0003 | 3 | 22 | 4.400203 | 0.9930811 | 2.325469 | 2.501e-09 | 10.04998 | 9.225e-09
2018-03-08 13:30 | 166408.3 | 3120.0011 | 3 | 22 | 4.400181 | 0.9303751 | 2.357505 | 2.501e-09 | 10.19094 | 9.225e-09
2018-03-08 13:32 | 166528.3 | 3240.0011 | 3 | 22 | 4.400146 | 0.8725338 | 2.387548 | 2.501e-09 | 10.32314 | 9.225e-09
2018-03-08 13:34 | 166648.3 | 3360.0003 | 3 | 22 | 4.400111 | 0.8179617 | 2.415724 | 2.501e-09 | 10.44711 | 9.225e-09
2018-03-08 13:36 | 166768.3 | 3480.0003 | 3 | 22 | 4.400169 | 0.7673864 | 2.442143 | 2.501e-09 | 10.56336 | 9.225e-09
2018-03-08 13:38 | 166888.3 | 3600.0004 | 3 | 22 | 4.400157 | 0.7190189 | 2.466901 | 2.501e-09 | 10.6723 | 9.225e-09
2018-03-08 13:40 | 167008.3 | 3720.001 | 3 | 22 | 4.400158 | 0.6743355 | 2.490113 | 2.501e-09 | 10.77444 | 9.225e-09
2018-03-08 13:41 | 167071.2 | 3782.8912 | 3 | 22 | 4.400147 | 0.6519928 | 2.501696 | 2.501e-09 | 10.8254 | 9.225e-09
2018-03-08 13:43 | 167191.3 | 120.0008 | 4 | 22 | 4.294498 | 0 | 2.501696 | 2.501e-09 | 10.8254 | 9.225e-09
2018-03-08 13:45 | 167311.3 | 240.0002 | 4 | 22 | 4.28368 | 0 | 2.501696 | 2.501e-09 | 10.8254 | 9.225e-09
2018-03-08 13:46 | 167371.3 | 300.0023 | 4 | 22 | 4.280804 | 0 | 2.501696 | 2.501e-09 | 10.8254 | 9.225e-09
2018-03-08 13:48 | 167491.3 | 120.0001 | 5 | 22 | 3.838157 | -3.26001 | 2.501696 | 0.108652 | 10.8254 | 0.422971
2018-03-08 13:50 | 167611.3 | 240.0011 | 5 | 22 | 3.786026 | -3.260017 | 2.501696 | 0.2173183 | 10.8254 | 0.8371015
2018-03-08 13:52 | 167731.3 | 360.0002 | 5 | 22 | 3.739807 | -3.260037 | 2.501696 | 0.3259844 | 10.8254 | 1.245985
2018-03-08 13:54 | 167851.3 | 480.0003 | 5 | 22 | 3.694295 | -3.26007 | 2.501696 | 0.4346458 | 10.8254 | 1.649882
2018-03-08 13:56 | 167971.3 | 600.001 | 5 | 22 | 3.65065 | -3.259939 | 2.501696 | 0.543312 | 10.8254 | 2.048943
2018-03-08 13:58 | 168091.3 | 720.001 | 5 | 22 | 3.60881 | -3.260056 | 2.501696 | 0.6519763 | 10.8254 | 2.443307
2018-03-08 14:00 | 168211.3 | 840.001 | 5 | 22 | 3.570865 | -3.260085 | 2.501696 | 0.7606314 | 10.8254 | 2.833339
2018-03-08 14:02 | 168331.3 | 960.0002 | 5 | 22 | 3.536173 | -3.260024 | 2.501696 | 0.8692932 | 10.8254 | 3.219431
2018-03-08 14:04 | 168451.3 | 1080.0011 | 5 | 22 | 3.504168 | -3.260113 | 2.501696 | 0.9779565 | 10.8254 | 3.601906
2018-03-08 14:06 | 168571.3 | 1200.001 | 5 | 22 | 3.474754 | -3.260073 | 2.501696 | 1.086623 | 10.8254 | 3.981056
2018-03-08 14:08 | 168691.3 | 1320.001 | 5 | 22 | 3.447072 | -3.260155 | 2.501696 | 1.195285 | 10.8254 | 4.357113
2018-03-08 14:10 | 168811.3 | 1440.0002 | 5 | 22 | 3.42204 | -3.260033 | 2.501696 | 1.303952 | 10.8254 | 4.730289
2018-03-08 14:12 | 168931.3 | 1560.0002 | 5 | 22 | 3.397083 | -3.260077 | 2.501696 | 1.412611 | 10.8254 | 5.100763
2018-03-08 14:14 | 169051.3 | 1680.0002 | 5 | 22 | 3.374934 | -3.260132 | 2.501696 | 1.52128 | 10.8254 | 5.468692
2018-03-08 14:16 | 169171.3 | 1800.0002 | 5 | 22 | 3.350276 | -3.260081 | 2.501696 | 1.629941 | 10.8254 | 5.834044
2018-03-08 14:18 | 169291.3 | 1920.001 | 5 | 22 | 3.326126 | -3.260035 | 2.501696 | 1.738608 | 10.8254 | 6.196775
2018-03-08 14:20 | 169411.3 | 2040.0002 | 5 | 22 | 3.298411 | -3.25999 | 2.501696 | 1.847276 | 10.8254 | 6.556721
2018-03-08 14:22 | 169531.3 | 2160.001 | 5 | 22 | 3.269026 | -3.260033 | 2.501696 | 1.955936 | 10.8254 | 6.91351
2018-03-08 14:24 | 169651.3 | 2280.0002 | 5 | 22 | 3.233055 | -3.259852 | 2.501696 | 2.064604 | 10.8254 | 7.266848
2018-03-08 14:26 | 169771.3 | 2400.0002 | 5 | 22 | 3.193349 | -3.260073 | 2.501696 | 2.17327 | 10.8254 | 7.61615
2018-03-08 14:28 | 169891.3 | 2520.001 | 5 | 22 | 3.145079 | -3.260068 | 2.501696 | 2.281928 | 10.8254 | 7.960567
2018-03-08 14:30 | 170011.3 | 2640.001 | 5 | 22 | 3.083024 | -3.260112 | 2.501696 | 2.390602 | 10.8254 | 8.299056
2018-03-08 14:32 | 170127.8 | 2756.468 | 5 | 22 | 2.999999 | -3.260036 | 2.501696 | 2.49606 | 10.8254 | 8.62004
2018-03-08 14:34 | 170247.9 | 120.0009 | 6 | 22 | 3.64675 | 0 | 2.501696 | 2.49606 | 10.8254 | 8.62004
2018-03-08 14:36 | 170367.9 | 240.0009 | 6 | 22 | 3.682826 | 0 | 2.501696 | 2.49606 | 10.8254 | 8.62004
2018-03-08 14:37 | 170427.9 | 300.0047 | 6 | 22 | 3.689877 | 0 | 2.501696 | 2.49606 | 10.8254 | 8.62004
2018-03-08 14:37 | 170427.9 | 0.0027 | 7 | 23 | 3.690087 | 0 | 0 | 0 | 0 | 0
2018-03-08 14:39 | 170548 | 120.0011 | 2 | 23 | 4.20026 | 4.035313 | 0.1493545 | 2.94e-09 | 0.6251983 | 1.085e-08
2018-03-08 14:41 | 170668 | 240.0018 | 2 | 23 | 4.20028 | 3.59557 | 0.2758808 | 2.94e-09 | 1.156643 | 1.085e-08
2018-03-08 14:43 | 170788 | 360.0003 | 2 | 23 | 4.200221 | 3.325497 | 0.3909095 | 2.94e-09 | 1.63979 | 1.085e-08
2018-03-08 14:44 | 170825.1 | 397.1008 | 2 | 23 | 4.200165 | 3.259996 | 0.424822 | 2.94e-09 | 1.78223 | 1.085e-08
2018-03-08 14:46 | 170945.1 | 120.0002 | 3 | 23 | 4.218673 | 3.259823 | 0.5331174 | 2.94e-09 | 2.238024 | 1.085e-08
2018-03-08 14:48 | 171065.1 | 240.0002 | 3 | 23 | 4.23912 | 3.259897 | 0.6417691 | 2.94e-09 | 2.697489 | 1.085e-08
2018-03-08 14:50 | 171185.1 | 360.001 | 3 | 23 | 4.262097 | 3.259888 | 0.7504337 | 2.94e-09 | 3.159353 | 1.085e-08
2018-03-08 14:52 | 171305.1 | 480.001 | 3 | 23 | 4.287911 | 3.259922 | 0.8590907 | 2.94e-09 | 3.623841 | 1.085e-08
2018-03-08 14:54 | 171425.1 | 600.0002 | 3 | 23 | 4.316432 | 3.259859 | 0.9677538 | 2.94e-09 | 4.09131 | 1.085e-08
2018-03-08 14:56 | 171545.1 | 720.0003 | 3 | 23 | 4.346873 | 3.260126 | 1.076411 | 2.94e-09 | 4.561965 | 1.085e-08
2018-03-08 14:58 | 171665.1 | 840.001 | 3 | 23 | 4.378748 | 3.259907 | 1.185063 | 2.94e-09 | 5.035985 | 1.085e-08
2018-03-08 15:00 | 171785.1 | 960.0011 | 3 | 23 | 4.400245 | 3.140879 | 1.293011 | 2.94e-09 | 5.510211 | 1.085e-08
2018-03-08 15:02 | 171905.1 | 1080.0003 | 3 | 23 | 4.400223 | 2.868242 | 1.393033 | 2.94e-09 | 5.950335 | 1.085e-08
2018-03-08 15:04 | 172025.1 | 1200.0003 | 3 | 23 | 4.400243 | 2.636341 | 1.484675 | 2.94e-09 | 6.35358 | 1.085e-08
2018-03-08 15:06 | 172145.1 | 1320.0002 | 3 | 23 | 4.400218 | 2.438189 | 1.569179 | 2.94e-09 | 6.725415 | 1.085e-08
2018-03-08 15:08 | 172265.1 | 1440.0003 | 3 | 23 | 4.400216 | 2.266088 | 1.647518 | 2.94e-09 | 7.070122 | 1.085e-08
2018-03-08 15:10 | 172385.1 | 1560.0002 | 3 | 23 | 4.400244 | 2.115606 | 1.720507 | 2.94e-09 | 7.391289 | 1.085e-08
2018-03-08 15:12 | 172505.1 | 1680.001 | 3 | 23 | 4.400227 | 1.980057 | 1.788716 | 2.94e-09 | 7.691424 | 1.085e-08
2018-03-08 15:14 | 172625.1 | 1800.0003 | 3 | 23 | 4.400199 | 1.855754 | 1.852608 | 2.94e-09 | 7.972563 | 1.085e-08
2018-03-08 15:16 | 172745.1 | 1920.0002 | 3 | 23 | 4.4002 | 1.742702 | 1.91254 | 2.94e-09 | 8.236272 | 1.085e-08
2018-03-08 15:18 | 172865.1 | 2040.0003 | 3 | 23 | 4.400195 | 1.636405 | 1.968828 | 2.94e-09 | 8.483951 | 1.085e-08
2018-03-08 15:20 | 172985.1 | 2160.0002 | 3 | 23 | 4.400208 | 1.539242 | 2.021723 | 2.94e-09 | 8.716699 | 1.085e-08
2018-03-08 15:22 | 173105.1 | 2280.0003 | 3 | 23 | 4.400174 | 1.448416 | 2.07149 | 2.94e-09 | 8.935684 | 1.085e-08
2018-03-08 15:24 | 173225.1 | 2400.0028 | 3 | 23 | 4.400186 | 1.363256 | 2.118343 | 2.94e-09 | 9.141847 | 1.085e-08
2018-03-08 15:26 | 173345.1 | 2520.0012 | 3 | 23 | 4.400182 | 1.283716 | 2.162444 | 2.94e-09 | 9.335898 | 1.085e-08
2018-03-08 15:28 | 173465.1 | 2640.0003 | 3 | 23 | 4.400196 | 1.209002 | 2.203973 | 2.94e-09 | 9.518633 | 1.085e-08
2018-03-08 15:30 | 173585.1 | 2760.0003 | 3 | 23 | 4.400203 | 1.137377 | 2.243059 | 2.94e-09 | 9.690617 | 1.085e-08
2018-03-08 15:32 | 173705.1 | 2880.0011 | 3 | 23 | 4.400201 | 1.069651 | 2.279818 | 2.94e-09 | 9.852362 | 1.085e-08
2018-03-08 15:34 | 173825.1 | 3000.0019 | 3 | 23 | 4.400167 | 1.005778 | 2.314385 | 2.94e-09 | 10.00446 | 1.085e-08
2018-03-08 15:36 | 173945.1 | 3120.002 | 3 | 23 | 4.400197 | 0.9461927 | 2.346893 | 2.94e-09 | 10.1475 | 1.085e-08
2018-03-08 15:38 | 174065.1 | 3240.0011 | 3 | 23 | 4.400211 | 0.8879604 | 2.377436 | 2.94e-09 | 10.2819 | 1.085e-08
2018-03-08 15:40 | 174185.1 | 3360.0003 | 3 | 23 | 4.400119 | 0.8323727 | 2.406107 | 2.94e-09 | 10.40805 | 1.085e-08
2018-03-08 15:42 | 174305.1 | 3480.002 | 3 | 23 | 4.400135 | 0.7819023 | 2.433013 | 2.94e-09 | 10.52644 | 1.085e-08
2018-03-08 15:44 | 174425.1 | 3600.0027 | 3 | 23 | 4.400125 | 0.7333126 | 2.45826 | 2.94e-09 | 10.63753 | 1.085e-08
2018-03-08 15:46 | 174545.1 | 3720.001 | 3 | 23 | 4.400132 | 0.6872139 | 2.481929 | 2.94e-09 | 10.74168 | 1.085e-08
2018-03-08 15:47 | 174642.8 | 3817.7784 | 3 | 23 | 4.400175 | 0.6519957 | 2.500107 | 2.94e-09 | 10.82167 | 1.085e-08
2018-03-08 15:49 | 174762.9 | 120.0001 | 4 | 23 | 4.29593 | 0 | 2.500107 | 2.94e-09 | 10.82167 | 1.085e-08
2018-03-08 15:51 | 174882.9 | 240.0002 | 4 | 23 | 4.28511 | 0 | 2.500107 | 2.94e-09 | 10.82167 | 1.085e-08
2018-03-08 15:52 | 174942.9 | 300.0023 | 4 | 23 | 4.28221 | 0 | 2.500107 | 2.94e-09 | 10.82167 | 1.085e-08
2018-03-08 15:54 | 175063 | 120.0002 | 5 | 23 | 3.842536 | -3.260064 | 2.500107 | 0.1086601 | 10.82167 | 0.4234813
2018-03-08 15:56 | 175183 | 240.0001 | 5 | 23 | 3.790133 | -3.260088 | 2.500107 | 0.2173209 | 10.82167 | 0.8380417
2018-03-08 15:58 | 175303 | 360.0002 | 5 | 23 | 3.743575 | -3.260063 | 2.500107 | 0.3259846 | 10.82167 | 1.247313
2018-03-08 16:00 | 175423 | 480.0002 | 5 | 23 | 3.722952 | -3.260153 | 2.500107 | 0.4346465 | 10.82167 | 1.65355
2018-03-08 16:02 | 175543 | 600.0002 | 5 | 23 | 3.668867 | -3.260075 | 2.500107 | 0.5433222 | 10.82167 | 2.05523
2018-03-08 16:04 | 175663 | 720.0002 | 5 | 23 | 3.620366 | -3.260063 | 2.500107 | 0.6519855 | 10.82167 | 2.45117
2018-03-08 16:06 | 175783 | 840.001 | 5 | 23 | 3.578833 | -3.260028 | 2.500107 | 0.7606422 | 10.82167 | 2.842247
2018-03-08 16:08 | 175903 | 960.0002 | 5 | 23 | 3.541178 | -3.260135 | 2.500107 | 0.8693014 | 10.82167 | 3.229026
2018-03-08 16:10 | 176023 | 1080.001 | 5 | 23 | 3.508408 | -3.260028 | 2.500107 | 0.9779776 | 10.82167 | 3.612046
2018-03-08 16:12 | 176143 | 1200.001 | 5 | 23 | 3.478893 | -3.260081 | 2.500107 | 1.086641 | 10.82167 | 3.991656
2018-03-08 16:14 | 176263 | 1320.001 | 5 | 23 | 3.45215 | -3.260019 | 2.500107 | 1.195302 | 10.82167 | 4.368206
2018-03-08 16:16 | 176383 | 1440.001 | 5 | 23 | 3.426654 | -3.260078 | 2.500107 | 1.303975 | 10.82167 | 4.741966
2018-03-08 16:18 | 176503 | 1560.001 | 5 | 23 | 3.402268 | -3.260141 | 2.500107 | 1.412631 | 10.82167 | 5.112961
2018-03-08 16:20 | 176623 | 1680.0002 | 5 | 23 | 3.378248 | -3.260086 | 2.500107 | 1.521303 | 10.82167 | 5.481399
2018-03-08 16:22 | 176743 | 1800.0002 | 5 | 23 | 3.354207 | -3.260093 | 2.500107 | 1.629956 | 10.82167 | 5.84716
2018-03-08 16:24 | 176863 | 1920.001 | 5 | 23 | 3.329127 | -3.260051 | 2.500107 | 1.738625 | 10.82167 | 6.210307
2018-03-08 16:26 | 176983 | 2040.0002 | 5 | 23 | 3.301864 | -3.260133 | 2.500107 | 1.84729 | 10.82167 | 6.570609
2018-03-08 16:28 | 177103 | 2160.0002 | 5 | 23 | 3.272448 | -3.260059 | 2.500107 | 1.955954 | 10.82167 | 6.927838
2018-03-08 16:30 | 177223 | 2280.001 | 5 | 23 | 3.238039 | -3.260146 | 2.500107 | 2.064622 | 10.82167 | 7.28162
2018-03-08 16:32 | 177343 | 2400.0002 | 5 | 23 | 3.197581 | -3.260175 | 2.500107 | 2.173282 | 10.82167 | 7.631334
2018-03-08 16:34 | 177463 | 2520.001 | 5 | 23 | 3.149333 | -3.26007 | 2.500107 | 2.281952 | 10.82167 | 7.976282
2018-03-08 16:36 | 177583 | 2640.001 | 5 | 23 | 3.087414 | -3.260133 | 2.500107 | 2.390625 | 10.82167 | 8.315319
2018-03-08 16:38 | 177703 | 2760.0001 | 5 | 23 | 3.004115 | -3.260105 | 2.500107 | 2.499287 | 10.82167 | 8.646538
2018-03-08 16:38 | 177707.8 | 2764.8304 | 5 | 23 | 2.999998 | -3.260085 | 2.500107 | 2.503658 | 10.82167 | 8.65966
2018-03-08 16:40 | 177827.8 | 120.001 | 6 | 23 | 3.645292 | 0 | 2.500107 | 2.503658 | 10.82167 | 8.65966
2018-03-08 16:42 | 177947.8 | 240.0003 | 6 | 23 | 3.681695 | 0 | 2.500107 | 2.503658 | 10.82167 | 8.65966
2018-03-08 16:43 | 178007.8 | 300.0024 | 6 | 23 | 3.68891 | 0 | 2.500107 | 2.503658 | 10.82167 | 8.65966
2018-03-08 16:43 | 178007.9 | 0.0027 | 7 | 24 | 3.688795 | 0 | 0 | 0 | 0 | 0
2018-03-08 16:45 | 178127.9 | 120.001 | 2 | 24 | 4.200235 | 4.040241 | 0.1492732 | 0 | 0.6248772 | 0
2018-03-08 16:47 | 178247.9 | 240.001 | 2 | 24 | 4.200269 | 3.60898 | 0.2761422 | 0 | 1.157761 | 0
2018-03-08 16:49 | 178367.9 | 360.0002 | 2 | 24 | 4.20021 | 3.341097 | 0.3916804 | 0 | 1.643049 | 0
2018-03-08 16:50 | 178413.8 | 405.8232 | 2 | 24 | 4.200238 | 3.259998 | 0.4336768 | 0 | 1.819443 | 0
2018-03-08 16:52 | 178533.8 | 120.0002 | 3 | 24 | 4.220678 | 3.259888 | 0.5419649 | 0 | 2.275431 | 0
2018-03-08 16:54 | 178653.8 | 240.0002 | 3 | 24 | 4.241193 | 3.259918 | 0.6506212 | 0 | 2.735123 | 0
2018-03-08 16:56 | 178773.8 | 360.001 | 3 | 24 | 4.263958 | 3.259872 | 0.759276 | 0 | 3.197135 | 0
2018-03-08 16:58 | 178893.8 | 480.0002 | 3 | 24 | 4.288795 | 3.259937 | 0.8679401 | 0 | 3.661802 | 0
2018-03-08 17:00 | 179013.8 | 600.0002 | 3 | 24 | 4.316416 | 3.259876 | 0.9765857 | 0 | 4.129267 | 0
2018-03-08 17:02 | 179133.8 | 720.001 | 3 | 24 | 4.346284 | 3.25983 | 1.085254 | 0 | 4.599868 | 0
2018-03-08 17:04 | 179253.8 | 840.0002 | 3 | 24 | 4.377864 | 3.259869 | 1.193916 | 0 | 5.073888 | 0
2018-03-08 17:06 | 179373.8 | 960.0002 | 3 | 24 | 4.400315 | 3.168831 | 1.302041 | 0 | 5.548819 | 0
2018-03-08 17:08 | 179493.8 | 1080.0003 | 3 | 24 | 4.400234 | 2.868664 | 1.402384 | 0 | 5.990351 | 0
2018-03-08 17:10 | 179613.8 | 1200.0003 | 3 | 24 | 4.400221 | 2.619265 | 1.49385 | 0 | 6.392815 | 0
2018-03-08 17:12 | 179733.8 | 1320.0003 | 3 | 24 | 4.40001 | 2.429806 | 1.578061 | 0 | 6.763357 | 0
2018-03-08 17:14 | 179853.8 | 1440.0011 | 3 | 24 | 4.400241 | 2.253237 | 1.655976 | 0 | 7.106195 | 0
2018-03-08 17:16 | 179973.8 | 1560.0002 | 3 | 24 | 4.40006 | 2.093142 | 1.728621 | 0 | 7.425845 | 0
2018-03-08 17:18 | 180093.8 | 1680.0003 | 3 | 24 | 4.400217 | 1.967615 | 1.79629 | 0 | 7.723597 | 0
2018-03-08 17:20 | 180213.8 | 1800.0011 | 3 | 24 | 4.400199 | 1.85823 | 1.859926 | 0 | 8.0036 | 0
2018-03-08 17:22 | 180333.8 | 1920.001 | 3 | 24 | 4.400135 | 1.713401 | 1.919437 | 0 | 8.265454 | 0
2018-03-08 17:24 | 180453.8 | 2040.0011 | 3 | 24 | 4.400156 | 1.61844 | 1.975106 | 0 | 8.510406 | 0
2018-03-08 17:26 | 180573.8 | 2160.0003 | 3 | 24 | 4.400117 | 1.520866 | 2.027477 | 0 | 8.740848 | 0
2018-03-08 17:28 | 180693.8 | 2280.0003 | 3 | 24 | 4.399967 | 1.43699 | 2.077041 | 0 | 8.958935 | 0
2018-03-08 17:30 | 180813.8 | 2400.0003 | 3 | 24 | 4.400236 | 1.349594 | 2.123176 | 0 | 9.161931 | 0
2018-03-08 17:32 | 180933.8 | 2520.0012 | 3 | 24 | 4.399733 | 1.26202 | 2.166932 | 0 | 9.354461 | 0
2018-03-08 17:34 | 181053.8 | 2640.0019 | 3 | 24 | 4.400165 | 1.179487 | 2.20767 | 0 | 9.533714 | 0
2018-03-08 17:36 | 181173.8 | 2760.0004 | 3 | 24 | 4.40016 | 1.110653 | 2.245841 | 0 | 9.701673 | 0
2018-03-08 17:38 | 181293.8 | 2880.0004 | 3 | 24 | 4.400202 | 1.044784 | 2.281748 | 0 | 9.859669 | 0
2018-03-08 17:40 | 181413.8 | 3000.0028 | 3 | 24 | 4.400158 | 0.9824343 | 2.315513 | 0 | 10.00824 | 0
2018-03-08 17:42 | 181533.8 | 3120.0028 | 3 | 24 | 4.400142 | 0.9242001 | 2.347275 | 0 | 10.148 | 0
2018-03-08 17:44 | 181653.8 | 3240.0002 | 3 | 24 | 4.400166 | 0.8690443 | 2.377151 | 0 | 10.27946 | 0
2018-03-08 17:46 | 181773.8 | 3360.0011 | 3 | 24 | 4.400124 | 0.8150482 | 2.405223 | 0 | 10.40298 | 0
2018-03-08 17:48 | 181893.8 | 3480.0011 | 3 | 24 | 4.40018 | 0.7654142 | 2.43155 | 0 | 10.51882 | 0
2018-03-08 17:50 | 182013.8 | 3600.0011 | 3 | 24 | 4.400181 | 0.7164879 | 2.456224 | 0 | 10.62739 | 0
2018-03-08 17:52 | 182133.8 | 3720.0018 | 3 | 24 | 4.400147 | 0.6706657 | 2.479331 | 0 | 10.72906 | 0
2018-03-08 17:53 | 182185.5 | 3771.7448 | 3 | 24 | 4.400166 | 0.6519976 | 2.488835 | 0 | 10.77088 | 0
2018-03-08 17:55 | 182305.6 | 120 | 4 | 24 | 4.290177 | 0 | 2.488835 | 0 | 10.77088 | 0
2018-03-08 17:57 | 182425.6 | 240 | 4 | 24 | 4.279503 | 0 | 2.488835 | 0 | 10.77088 | 0
2018-03-08 17:58 | 182485.6 | 300.0014 | 4 | 24 | 4.276631 | 0 | 2.488835 | 0 | 10.77088 | 0
2018-03-08 18:00 | 182605.6 | 120.0002 | 5 | 24 | 3.835217 | -3.26005 | 2.488835 | 0.1086548 | 10.77088 | 0.4226546
2018-03-08 18:02 | 182725.6 | 240.0001 | 5 | 24 | 3.781554 | -3.260112 | 2.488835 | 0.2173251 | 10.77088 | 0.8364361
2018-03-08 18:04 | 182845.6 | 360.0011 | 5 | 24 | 3.735881 | -3.260051 | 2.488835 | 0.3259841 | 10.77088 | 1.244828
2018-03-08 18:06 | 182965.6 | 480.0002 | 5 | 24 | 3.692286 | -3.260031 | 2.488835 | 0.434644 | 10.77088 | 1.648339
2018-03-08 18:08 | 183085.6 | 600.0011 | 5 | 24 | 3.64765 | -3.260068 | 2.488835 | 0.5433152 | 10.77088 | 2.047194
2018-03-08 18:10 | 183205.6 | 720.0002 | 5 | 24 | 3.607503 | -3.260057 | 2.488835 | 0.6519706 | 10.77088 | 2.441358
2018-03-08 18:12 | 183325.6 | 840.001 | 5 | 24 | 3.569376 | -3.260051 | 2.488835 | 0.7606446 | 10.77088 | 2.83128
2018-03-08 18:14 | 183445.6 | 960.0002 | 5 | 24 | 3.536808 | -3.260113 | 2.488835 | 0.8693051 | 10.77088 | 3.217345
2018-03-08 18:16 | 183565.6 | 1080.001 | 5 | 24 | 3.506705 | -3.260056 | 2.488835 | 0.9779616 | 10.77088 | 3.600004
2018-03-08 18:18 | 183685.6 | 1200.0002 | 5 | 24 | 3.477407 | -3.260036 | 2.488835 | 1.086622 | 10.77088 | 3.979451
2018-03-08 18:20 | 183805.6 | 1320.0002 | 5 | 24 | 3.450036 | -3.260083 | 2.488835 | 1.195294 | 10.77088 | 4.355814
2018-03-08 18:22 | 183925.6 | 1440.0002 | 5 | 24 | 3.424098 | -3.260036 | 2.488835 | 1.303954 | 10.77088 | 4.729309
2018-03-08 18:24 | 184045.6 | 1560.0002 | 5 | 24 | 3.398728 | -3.260097 | 2.488835 | 1.412625 | 10.77088 | 5.099981
2018-03-08 18:26 | 184165.6 | 1680.001 | 5 | 24 | 3.374042 | -3.259986 | 2.488835 | 1.521289 | 10.77088 | 5.467942
2018-03-08 18:28 | 184285.6 | 1800.001 | 5 | 24 | 3.349316 | -3.26011 | 2.488835 | 1.629945 | 10.77088 | 5.83322
2018-03-08 18:30 | 184405.6 | 1920.0002 | 5 | 24 | 3.323628 | -3.260101 | 2.488835 | 1.738612 | 10.77088 | 6.195795
2018-03-08 18:32 | 184525.6 | 2040.001 | 5 | 24 | 3.296911 | -3.259977 | 2.488835 | 1.847279 | 10.77088 | 6.555547
2018-03-08 18:34 | 184645.6 | 2160.0002 | 5 | 24 | 3.266166 | -3.260051 | 2.488835 | 1.955947 | 10.77088 | 6.912179
2018-03-08 18:36 | 184765.6 | 2280.001 | 5 | 24 | 3.231622 | -3.260023 | 2.488835 | 2.064611 | 10.77088 | 7.265261
2018-03-08 18:38 | 184885.6 | 2400.0002 | 5 | 24 | 3.191347 | -3.260037 | 2.488835 | 2.173268 | 10.77088 | 7.614274
2018-03-08 18:40 | 185005.6 | 2520.0002 | 5 | 24 | 3.141974 | -3.260085 | 2.488835 | 2.281941 | 10.77088 | 7.95851
2018-03-08 18:42 | 185125.6 | 2640.0001 | 5 | 24 | 3.077974 | -3.260121 | 2.488835 | 2.390602 | 10.77088 | 8.296589
2018-03-08 18:44 | 185234.7 | 2749.0544 | 5 | 24 | 2.999999 | -3.260106 | 2.488835 | 2.489351 | 10.77088 | 8.596897
2018-03-08 18:46 | 185354.7 | 120.0008 | 6 | 24 | 3.645518 | 0 | 2.488835 | 2.489351 | 10.77088 | 8.596897
2018-03-08 18:48 | 185474.7 | 240.0001 | 6 | 24 | 3.681649 | 0 | 2.488835 | 2.489351 | 10.77088 | 8.596897
2018-03-08 18:49 | 185534.7 | 300.0014 | 6 | 24 | 3.68883 | 0 | 2.488835 | 2.489351 | 10.77088 | 8.596897
2018-03-08 18:49 | 185534.7 | 0.0027 | 7 | 25 | 3.68882 | 0 | 0 | 0 | 0 | 0
2018-03-08 18:51 | 185654.8 | 120.0011 | 2 | 25 | 4.200266 | 4.051332 | 0.1496093 | 0 | 0.6262352 | 0
2018-03-08 18:53 | 185774.8 | 240.001 | 2 | 25 | 4.200238 | 3.614742 | 0.2767503 | 0 | 1.160261 | 0
2018-03-08 18:55 | 185894.8 | 360.001 | 2 | 25 | 4.20023 | 3.345762 | 0.3924488 | 0 | 1.646223 | 0
2018-03-08 18:56 | 185943.6 | 408.7936 | 2 | 25 | 4.200213 | 3.259995 | 0.4372091 | 0 | 1.834226 | 0
2018-03-08 18:58 | 186063.6 | 120.001 | 3 | 25 | 4.218892 | 3.259876 | 0.545484 | 0 | 2.289988 | 0
2018-03-08 19:00 | 186183.6 | 240.0002 | 3 | 25 | 4.239285 | 3.259958 | 0.6541469 | 0 | 2.749511 | 0
2018-03-08 19:02 | 186303.6 | 360.0002 | 3 | 25 | 4.262171 | 3.259851 | 0.7628055 | 0 | 3.211358 | 0
2018-03-08 19:04 | 186423.6 | 480.001 | 3 | 25 | 4.288133 | 3.260164 | 0.8714686 | 0 | 3.675877 | 0
2018-03-08 19:06 | 186543.6 | 600.0002 | 3 | 25 | 4.317335 | 3.259893 | 0.9801248 | 0 | 4.143372 | 0
2018-03-08 19:08 | 186663.6 | 720.0002 | 3 | 25 | 4.347629 | 3.259819 | 1.088782 | 0 | 4.614098 | 0
2018-03-08 19:10 | 186783.6 | 840.0002 | 3 | 25 | 4.380444 | 3.260061 | 1.19745 | 0 | 5.088308 | 0
2018-03-08 19:12 | 186903.6 | 960.0011 | 3 | 25 | 4.400236 | 3.11371 | 1.305027 | 0 | 5.561043 | 0
2018-03-08 19:14 | 187023.6 | 1080.0002 | 3 | 25 | 4.400245 | 2.841574 | 1.404152 | 0 | 5.997215 | 0
2018-03-08 19:16 | 187143.6 | 1200.0011 | 3 | 25 | 4.400224 | 2.609825 | 1.494915 | 0 | 6.396595 | 0
2018-03-08 19:18 | 187263.6 | 1320.0002 | 3 | 25 | 4.400204 | 2.410757 | 1.578544 | 0 | 6.76458 | 0
2018-03-08 19:20 | 187383.6 | 1440.0003 | 3 | 25 | 4.400223 | 2.241343 | 1.655971 | 0 | 7.105278 | 0
2018-03-08 19:22 | 187503.6 | 1560.0011 | 3 | 25 | 4.400224 | 2.092516 | 1.728142 | 0 | 7.422842 | 0
2018-03-08 19:24 | 187623.6 | 1680.0003 | 3 | 25 | 4.400214 | 1.960227 | 1.795646 | 0 | 7.719873 | 0
2018-03-08 19:26 | 187743.6 | 1800.0003 | 3 | 25 | 4.400182 | 1.83912 | 1.858937 | 0 | 7.998367 | 0
2018-03-08 19:28 | 187863.6 | 1920.001 | 3 | 25 | 4.400233 | 1.731257 | 1.918399 | 0 | 8.260009 | 0
2018-03-08 19:30 | 187983.6 | 2040.0004 | 3 | 25 | 4.400189 | 1.630833 | 1.974409 | 0 | 8.506464 | 0
2018-03-08 19:32 | 188103.6 | 2160.0003 | 3 | 25 | 4.400183 | 1.536651 | 2.027177 | 0 | 8.738651 | 0
2018-03-08 19:34 | 188223.6 | 2280.0003 | 3 | 25 | 4.400122 | 1.446874 | 2.076895 | 0 | 8.95742 | 0
2018-03-08 19:36 | 188343.6 | 2400.0011 | 3 | 25 | 4.400195 | 1.363988 | 2.123732 | 0 | 9.163513 | 0
2018-03-08 19:38 | 188463.6 | 2520.0005 | 3 | 25 | 4.400168 | 1.284333 | 2.167856 | 0 | 9.357664 | 0
2018-03-08 19:40 | 188583.6 | 2640.0011 | 3 | 25 | 4.400174 | 1.208246 | 2.209374 | 0 | 9.540354 | 0
2018-03-08 19:42 | 188703.6 | 2760.0003 | 3 | 25 | 4.400168 | 1.135478 | 2.248418 | 0 | 9.712153 | 0
2018-03-08 19:44 | 188823.6 | 2880.0011 | 3 | 25 | 4.400125 | 1.066473 | 2.285111 | 0 | 9.873609 | 0
2018-03-08 19:46 | 188943.6 | 3000.0012 | 3 | 25 | 4.400165 | 1.000283 | 2.319548 | 0 | 10.02514 | 0
2018-03-08 19:48 | 189063.6 | 3120.0003 | 3 | 25 | 4.400161 | 0.9379101 | 2.351833 | 0 | 10.16719 | 0
2018-03-08 19:50 | 189183.6 | 3240.0011 | 3 | 25 | 4.400169 | 0.8807831 | 2.382127 | 0 | 10.30049 | 0
2018-03-08 19:52 | 189303.6 | 3360.0012 | 3 | 25 | 4.400064 | 0.826251 | 2.410578 | 0 | 10.42568 | 0
2018-03-08 19:54 | 189423.6 | 3480.0002 | 3 | 25 | 4.400141 | 0.775795 | 2.437292 | 0 | 10.54323 | 0
2018-03-08 19:56 | 189543.6 | 3600.0003 | 3 | 25 | 4.400111 | 0.7268534 | 2.462329 | 0 | 10.65339 | 0
2018-03-08 19:58 | 189663.6 | 3720.001 | 3 | 25 | 4.400107 | 0.6812935 | 2.4858 | 0 | 10.75667 | 0
2018-03-08 19:59 | 189744.9 | 3801.236 | 3 | 25 | 4.400115 | 0.6519938 | 2.500842 | 0 | 10.82286 | 0
2018-03-08 20:01 | 189864.9 | 120.0002 | 4 | 25 | 4.295008 | 0 | 2.500842 | 0 | 10.82286 | 0
2018-03-08 20:03 | 189984.9 | 240.001 | 4 | 25 | 4.284118 | 0 | 2.500842 | 0 | 10.82286 | 0
2018-03-08 20:04 | 190044.9 | 300.0016 | 4 | 25 | 4.28118 | 0 | 2.500842 | 0 | 10.82286 | 0
2018-03-08 20:06 | 190164.9791 | 120.0002 | 5 | 25 | 3.837319 | -3.260021 | 2.500842 | 0.1086577 | 10.82286 | 0.42287
2018-03-08 20:08 | 190284.9801 | 240.0012 | 5 | 25 | 3.785711 | -3.260068 | 2.500842 | 0.2173204 | 10.82286 | 0.8368881
2018-03-08 20:10 | 190404.98 | 360.0011 | 5 | 25 | 3.738475 | -3.260117 | 2.500842 | 0.3259868 | 10.82286 | 1.245662
2018-03-08 20:12 | 190524.98 | 480.0011 | 5 | 25 | 3.693724 | -3.260098 | 2.500842 | 0.4346533 | 10.82286 | 1.64947
2018-03-08 20:14 | 190644.98 | 600.0011 | 5 | 25 | 3.648348 | -3.259356 | 2.500842 | 0.5433173 | 10.82286 | 2.048463
2018-03-08 20:16 | 190764.9801 | 720.0012 | 5 | 25 | 3.610947 | -3.260043 | 2.500842 | 0.6519802 | 10.82286 | 2.442963
2018-03-08 20:18 | 190884.98 | 840.0011 | 5 | 25 | 3.574028 | -3.260066 | 2.500842 | 0.7606405 | 10.82286 | 2.833262
2018-03-08 20:20 | 191004.9792 | 960.0003 | 5 | 25 | 3.539355 | -3.260078 | 2.500842 | 0.8693005 | 10.82286 | 3.219682
2018-03-08 20:22 | 191124.9793 | 1080.0004 | 5 | 25 | 3.506754 | -3.259706 | 2.500842 | 0.9779657 | 10.82286 | 3.602571
2018-03-08 20:24 | 191244.98 | 1200.0011 | 5 | 25 | 3.47847 | -3.260006 | 2.500842 | 1.086621 | 10.82286 | 3.982131
2018-03-08 20:26 | 191364.9792 | 1320.0003 | 5 | 25 | 3.451021 | -3.260055 | 2.500842 | 1.195288 | 10.82286 | 4.358627
2018-03-08 20:28 | 191484.9792 | 1440.0003 | 5 | 25 | 3.425137 | -3.260079 | 2.500842 | 1.303958 | 10.82286 | 4.732224
2018-03-08 20:30 | 191604.9792 | 1560.0003 | 5 | 25 | 3.400244 | -3.260055 | 2.500842 | 1.41262 | 10.82286 | 5.103028
2018-03-08 20:32 | 191724.9792 | 1680.0003 | 5 | 25 | 3.375847 | -3.260086 | 2.500842 | 1.521285 | 10.82286 | 5.471174
2018-03-08 20:34 | 191844.98 | 1800.0011 | 5 | 25 | 3.351196 | -3.260016 | 2.500842 | 1.629945 | 10.82286 | 5.836652
2018-03-08 20:36 | 191964.98 | 1920.0011 | 5 | 25 | 3.324836 | -3.260028 | 2.500842 | 1.738607 | 10.82286 | 6.199429
2018-03-08 20:38 | 192084.98 | 2040.0011 | 5 | 25 | 3.298387 | -3.260044 | 2.500842 | 1.847272 | 10.82286 | 6.559361
2018-03-08 20:40 | 192204.98 | 2160.0011 | 5 | 25 | 3.267401 | -3.259961 | 2.500842 | 1.955935 | 10.82286 | 6.916136
2018-03-08 20:42 | 192324.98 | 2280.0011 | 5 | 25 | 3.234472 | -3.260031 | 2.500842 | 2.0646 | 10.82286 | 7.269446
2018-03-08 20:44 | 192444.9799 | 2400.001 | 5 | 25 | 3.194545 | -3.260037 | 2.500842 | 2.173272 | 10.82286 | 7.618816
2018-03-08 20:46 | 192564.98 | 2520.0011 | 5 | 25 | 3.146972 | -3.260051 | 2.500842 | 2.281932 | 10.82286 | 7.963425
2018-03-08 20:48 | 192684.9792 | 2640.0003 | 5 | 25 | 3.086832 | -3.260077 | 2.500842 | 2.390599 | 10.82286 | 8.302231
2018-03-08 20:50 | 192804.9792 | 2760.0003 | 5 | 25 | 3.004076 | -3.259996 | 2.500842 | 2.499262 | 10.82286 | 8.633434
2018-03-08 20:50 | 192809.967 | 2764.9881 | 5 | 25 | 2.999997 | -3.260073 | 2.500842 | 2.503774 | 10.82286 | 8.646979
2018-03-08 20:52 | 192930 | 120.001 | 6 | 25 | 3.644602 | 0 | 2.500842 | 2.503774 | 10.82286 | 8.646979
2018-03-08 20:54 | 193050 | 240.0011 | 6 | 25 | 3.680909 | 0 | 2.500842 | 2.503774 | 10.82286 | 8.646979
2018-03-08 20:55 | 193110 | 300.0024 | 6 | 25 | 3.688166 | 0 | 2.500842 | 2.503774 | 10.82286 | 8.646979
2018-03-08 20:55 | 193110 | 0.0027 | 7 | 26 | 3.688172 | 0 | 0 | 0 | 0 | 0
2018-03-08 20:57 | 193230.1 | 120.0002 | 2 | 26 | 4.200297 | 4.086775 | 0.150516 | 0 | 0.629907 | 0
2018-03-08 20:59 | 193350.1 | 240.001 | 2 | 26 | 4.200249 | 3.649727 | 0.2787961 | 0 | 1.168718 | 0
2018-03-08 21:01 | 193470.1 | 360.0003 | 2 | 26 | 4.200213 | 3.37307 | 0.3955568 | 0 | 1.659141 | 0
2018-03-08 21:02 | 193531.7 | 421.5512 | 2 | 26 | 4.200207 | 3.259996 | 0.4522471 | 0 | 1.897254 | 0
2018-03-08 21:04 | 193651.7 | 120.001 | 3 | 26 | 4.219572 | 3.259798 | 0.5605341 | 0 | 2.353073 | 0
2018-03-08 21:06 | 193771.7 | 240.0009 | 3 | 26 | 4.240577 | 3.259886 | 0.6692005 | 0 | 2.812722 | 0
2018-03-08 21:08 | 193891.7 | 360.0009 | 3 | 26 | 4.264146 | 3.259892 | 0.7778563 | 0 | 3.274743 | 0
2018-03-08 21:10 | 194011.7 | 480.0001 | 3 | 26 | 4.290343 | 3.25983 | 0.886515 | 0 | 3.739476 | 0
2018-03-08 21:12 | 194131.7 | 600.0001 | 3 | 26 | 4.318995 | 3.259878 | 0.9951757 | 0 | 4.207198 | 0
2018-03-08 21:14 | 194251.7 | 720.0001 | 3 | 26 | 4.348631 | 3.259848 | 1.103824 | 0 | 4.678056 | 0
2018-03-08 21:16 | 194371.7 | 840.0009 | 3 | 26 | 4.380075 | 3.259909 | 1.21248 | 0 | 5.15224 | 0
2018-03-08 21:18 | 194491.7 | 960.001 | 3 | 26 | 4.400282 | 3.130695 | 1.320287 | 0 | 5.625934 | 0
2018-03-08 21:20 | 194611.7 | 1080.0001 | 3 | 26 | 4.400224 | 2.8612 | 1.420014 | 0 | 6.064754 | 0
2018-03-08 21:22 | 194731.7 | 1200.0001 | 3 | 26 | 4.400158 | 2.626692 | 1.511387 | 0 | 6.466819 | 0
2018-03-08 21:24 | 194851.7 | 1320.0002 | 3 | 26 | 4.400197 | 2.42614 | 1.595541 | 0 | 6.837113 | 0
2018-03-08 21:26 | 194971.7 | 1440.0001 | 3 | 26 | 4.400208 | 2.25425 | 1.673477 | 0 | 7.180049 | 0
2018-03-08 21:28 | 195091.7 | 1560.001 | 3 | 26 | 4.400216 | 2.105728 | 1.74608 | 0 | 7.499516 | 0
2018-03-08 21:30 | 195211.7 | 1680.0011 | 3 | 26 | 4.400209 | 1.973421 | 1.814032 | 0 | 7.798519 | 0
2018-03-08 21:32 | 195331.7 | 1800.001 | 3 | 26 | 4.400169 | 1.852244 | 1.877786 | 0 | 8.07905 | 0
2018-03-08 21:34 | 195451.7 | 1920.0001 | 3 | 26 | 4.40021 | 1.742305 | 1.937668 | 0 | 8.342541 | 0
2018-03-08 21:36 | 195571.7 | 2040.0009 | 3 | 26 | 4.400228 | 1.63779 | 1.993988 | 0 | 8.59036 | 0
2018-03-08 21:38 | 195691.7 | 2160.001 | 3 | 26 | 4.400207 | 1.537722 | 2.046884 | 0 | 8.823113 | 0
2018-03-08 21:40 | 195811.7 | 2280.001 | 3 | 26 | 4.400143 | 1.44336 | 2.096546 | 0 | 9.041636 | 0
2018-03-08 21:42 | 195931.7 | 2400.001 | 3 | 26 | 4.400186 | 1.35433 | 2.143152 | 0 | 9.246711 | 0
2018-03-08 21:44 | 196051.7 | 2520.0001 | 3 | 26 | 4.400166 | 1.269799 | 2.186877 | 0 | 9.439107 | 0
2018-03-08 21:46 | 196171.7 | 2640.0011 | 3 | 26 | 4.400126 | 1.189847 | 2.22787 | 0 | 9.619482 | 0
2018-03-08 21:48 | 196291.7 | 2760.0002 | 3 | 26 | 4.400151 | 1.115266 | 2.266282 | 0 | 9.788502 | 0
2018-03-08 21:50 | 196411.7 | 2880.0003 | 3 | 26 | 4.400185 | 1.045451 | 2.302276 | 0 | 9.946879 | 0
2018-03-08 21:52 | 196531.7 | 3000.001 | 3 | 26 | 4.400178 | 0.9809275 | 2.336024 | 0 | 10.09538 | 0
2018-03-08 21:54 | 196651.7 | 3120.001 | 3 | 26 | 4.400177 | 0.9207439 | 2.367706 | 0 | 10.23478 | 0
2018-03-08 21:56 | 196771.7 | 3240.0002 | 3 | 26 | 4.400157 | 0.8635511 | 2.397426 | 0 | 10.36556 | 0
2018-03-08 21:58 | 196891.7 | 3360.001 | 3 | 26 | 4.400121 | 0.80902 | 2.425303 | 0 | 10.48822 | 0
2018-03-08 22:00 | 197011.7 | 3480.0002 | 3 | 26 | 4.400153 | 0.7576866 | 2.451404 | 0 | 10.60307 | 0
2018-03-08 22:02 | 197131.7 | 3600.0002 | 3 | 26 | 4.400123 | 0.7095442 | 2.475852 | 0 | 10.71064 | 0
2018-03-08 22:04 | 197251.7 | 3720.001 | 3 | 26 | 4.400175 | 0.6658325 | 2.498766 | 0 | 10.81147 | 0
2018-03-08 22:05 | 197292.2 | 3760.5647 | 3 | 26 | 4.400182 | 0.6519976 | 2.506183 | 0 | 10.8441 | 0
2018-03-08 22:07 | 197412.3 | 120.0004 | 4 | 26 | 4.295673 | 0 | 2.506183 | 0 | 10.8441 | 0
2018-03-08 22:09 | 197532.3 | 240.0002 | 4 | 26 | 4.284858 | 0 | 2.506183 | 0 | 10.8441 | 0
2018-03-08 22:10 | 197592.3 | 300.0016 | 4 | 26 | 4.281923 | 0 | 2.506183 | 0 | 10.8441 | 0
2018-03-08 22:12 | 197712.4 | 120.001 | 5 | 26 | 3.839831 | -3.259787 | 2.506183 | 0.1086569 | 10.8441 | 0.4231212
2018-03-08 22:14 | 197832.4 | 240.0009 | 5 | 26 | 3.788738 | -3.259991 | 2.506183 | 0.2173114 | 10.8441 | 0.8374291
2018-03-08 22:16 | 197952.4 | 360.0002 | 5 | 26 | 3.74191 | -3.259933 | 2.506183 | 0.3259757 | 10.8441 | 1.246505
2018-03-08 22:18 | 198072.4 | 480.001 | 5 | 26 | 3.696613 | -3.259924 | 2.506183 | 0.4346358 | 10.8441 | 1.65056
2018-03-08 22:20 | 198192.4 | 600.0011 | 5 | 26 | 3.652015 | -3.260015 | 2.506183 | 0.5433059 | 10.8441 | 2.049826
2018-03-08 22:22 | 198312.4 | 720.001 | 5 | 26 | 3.610735 | -3.259855 | 2.506183 | 0.651967 | 10.8441 | 2.444466
2018-03-08 22:24 | 198432.4 | 840.001 | 5 | 26 | 3.574662 | -3.259934 | 2.506183 | 0.7606271 | 10.8441 | 2.834876
2018-03-08 22:26 | 198552.4 | 960.001 | 5 | 26 | 3.540505 | -3.26003 | 2.506183 | 0.8692961 | 10.8441 | 3.221426
2018-03-08 22:28 | 198672.4 | 1080.0002 | 5 | 26 | 3.507508 | -3.260023 | 2.506183 | 0.9779553 | 10.8441 | 3.604252
2018-03-08 22:30 | 198792.4 | 1200.001 | 5 | 26 | 3.478376 | -3.26001 | 2.506183 | 1.086614 | 10.8441 | 3.983772
2018-03-08 22:32 | 198912.4 | 1320.001 | 5 | 26 | 3.451272 | -3.260059 | 2.506183 | 1.195274 | 10.8441 | 4.360243
2018-03-08 22:34 | 199032.4 | 1440.0019 | 5 | 26 | 3.42423 | -3.260068 | 2.506183 | 1.303942 | 10.8441 | 4.733826
2018-03-08 22:36 | 199152.4 | 1560.0002 | 5 | 26 | 3.399754 | -3.260078 | 2.506183 | 1.412602 | 10.8441 | 5.104607
2018-03-08 22:38 | 199272.4 | 1680.001 | 5 | 26 | 3.375315 | -3.260098 | 2.506183 | 1.521269 | 10.8441 | 5.472677
2018-03-08 22:40 | 199392.4 | 1800.001 | 5 | 26 | 3.350497 | -3.260017 | 2.506183 | 1.629935 | 10.8441 | 5.838132
2018-03-08 22:42 | 199512.4 | 1920.001 | 5 | 26 | 3.324541 | -3.260117 | 2.506183 | 1.738599 | 10.8441 | 6.200788
2018-03-08 22:44 | 199632.4 | 2040.0002 | 5 | 26 | 3.298524 | -3.260093 | 2.506183 | 1.847256 | 10.8441 | 6.560578
2018-03-08 22:46 | 199752.4 | 2160.001 | 5 | 26 | 3.268127 | -3.260081 | 2.506183 | 1.95592 | 10.8441 | 6.917278
2018-03-08 22:48 | 199872.4 | 2280.001 | 5 | 26 | 3.233773 | -3.259959 | 2.506183 | 2.064593 | 10.8441 | 7.270564
2018-03-08 22:50 | 199992.4 | 2400.0002 | 5 | 26 | 3.192564 | -3.260037 | 2.506183 | 2.173251 | 10.8441 | 7.619744
2018-03-08 22:52 | 200112.4 | 2520.001 | 5 | 26 | 3.14456 | -3.260148 | 2.506183 | 2.281912 | 10.8441 | 7.964165
2018-03-08 22:54 | 200232.4 | 2640.0002 | 5 | 26 | 3.083734 | -3.260112 | 2.506183 | 2.390579 | 10.8441 | 8.302725
2018-03-08 22:56 | 200352.4 | 2759.9912 | 5 | 26 | 2.999982 | -3.260117 | 2.506183 | 2.499233 | 10.8441 | 8.633523
2018-03-08 22:58 | 200472.4 | 120.0002 | 6 | 26 | 3.645923 | 0 | 2.506183 | 2.499233 | 10.8441 | 8.633523
2018-03-08 23:00 | 200592.4 | 240.001 | 6 | 26 | 3.682139 | 0 | 2.506183 | 2.499233 | 10.8441 | 8.633523
2018-03-08 23:01 | 200652.4 | 300.0032 | 6 | 26 | 3.689337 | 0 | 2.506183 | 2.499233 | 10.8441 | 8.633523
2018-03-08 23:01 | 200652.4 | 0.0027 | 7 | 27 | 3.689298 | 0 | 0 | 0 | 0 | 0
2018-03-08 23:03 | 200772.5 | 120.001 | 2 | 27 | 4.200267 | 4.031492 | 0.1490965 | 1.002e-09 | 0.6241919 | 3.698e-09
2018-03-08 23:05 | 200892.5 | 240.001 | 2 | 27 | 4.200202 | 3.595795 | 0.2755807 | 1.002e-09 | 1.155459 | 3.698e-09
2018-03-08 23:07 | 201012.5 | 360.0002 | 2 | 27 | 4.200227 | 3.323864 | 0.390617 | 1.002e-09 | 1.63864 | 3.698e-09
2018-03-08 23:07 | 201048.1 | 395.6208 | 2 | 27 | 4.200234 | 3.259998 | 0.423184 | 1.002e-09 | 1.775428 | 3.698e-09
2018-03-08 23:09 | 201168.1 | 120.0011 | 3 | 27 | 4.220297 | 3.259958 | 0.5314667 | 1.002e-09 | 2.231327 | 3.698e-09
2018-03-08 23:11 | 201288.1 | 240.0002 | 3 | 27 | 4.240557 | 3.259823 | 0.640125 | 1.002e-09 | 2.69097 | 3.698e-09
2018-03-08 23:13 | 201408.1 | 360.001 | 3 | 27 | 4.264661 | 3.259829 | 0.74879 | 1.002e-09 | 3.153009 | 3.698e-09
2018-03-08 23:15 | 201528.1 | 480.0002 | 3 | 27 | 4.290352 | 3.259872 | 0.8574414 | 1.002e-09 | 3.617747 | 3.698e-09
2018-03-08 23:17 | 201648.1 | 600.0002 | 3 | 27 | 4.319021 | 3.259897 | 0.9661071 | 1.002e-09 | 4.085539 | 3.698e-09
2018-03-08 23:19 | 201768.1 | 720.0003 | 3 | 27 | 4.348804 | 3.25989 | 1.074759 | 1.002e-09 | 4.556436 | 3.698e-09
2018-03-08 23:21 | 201888.1 | 840.0002 | 3 | 27 | 4.381787 | 3.260153 | 1.183406 | 1.002e-09 | 5.030706 | 3.698e-09
2018-03-08 23:23 | 202008.1 | 960.0011 | 3 | 27 | 4.400172 | 3.112131 | 1.290963 | 1.002e-09 | 5.503382 | 3.698e-09
2018-03-08 23:25 | 202128.1 | 1080.0002 | 3 | 27 | 4.400214 | 2.835115 | 1.389924 | 1.002e-09 | 5.938832 | 3.698e-09
2018-03-08 23:27 | 202248.1 | 1200.001 | 3 | 27 | 4.400186 | 2.605648 | 1.480584 | 1.002e-09 | 6.337753 | 3.698e-09
2018-03-08 23:29 | 202368.1 | 1320.0011 | 3 | 27 | 4.400151 | 2.428493 | 1.564306 | 1.002e-09 | 6.706144 | 3.698e-09
2018-03-08 23:31 | 202488.1 | 1440.001 | 3 | 27 | 4.400227 | 2.259443 | 1.642148 | 1.002e-09 | 7.048657 | 3.698e-09
2018-03-08 23:33 | 202608.1 | 1560.0003 | 3 | 27 | 4.400238 | 2.112154 | 1.714742 | 1.002e-09 | 7.368083 | 3.698e-09
2018-03-08 23:35 | 202728.1 | 1680.0002 | 3 | 27 | 4.400208 | 1.972538 | 1.782756 | 1.002e-09 | 7.667358 | 3.698e-09
2018-03-08 23:37 | 202848.1 | 1800.0003 | 3 | 27 | 4.400162 | 1.848454 | 1.846486 | 1.002e-09 | 7.947783 | 3.698e-09
2018-03-08 23:39 | 202968.1 | 1920.0011 | 3 | 27 | 4.400161 | 1.736962 | 1.906219 | 1.002e-09 | 8.210618 | 3.698e-09
2018-03-08 23:41 | 203088.1 | 2040.0002 | 3 | 27 | 4.400189 | 1.635754 | 1.962434 | 1.002e-09 | 8.457973 | 3.698e-09
2018-03-08 23:43 | 203208.1 | 2160.0011 | 3 | 27 | 4.400143 | 1.537795 | 2.015351 | 1.002e-09 | 8.69082 | 3.698e-09
2018-03-08 23:45 | 203328.1 | 2280.0002 | 3 | 27 | 4.400136 | 1.44598 | 2.065126 | 1.002e-09 | 8.909836 | 3.698e-09
2018-03-08 23:47 | 203448.1 | 2400.0003 | 3 | 27 | 4.400118 | 1.351096 | 2.111789 | 1.002e-09 | 9.115161 | 3.698e-09
2018-03-08 23:49 | 203568.1 | 2520.0002 | 3 | 27 | 4.400335 | 1.264979 | 2.155178 | 1.002e-09 | 9.30608 | 3.698e-09
2018-03-08 23:51 | 203688.1 | 2640.0003 | 3 | 27 | 4.400176 | 1.206703 | 2.196553 | 1.002e-09 | 9.488132 | 3.698e-09
2018-03-08 23:53 | 203808.1 | 2760.0019 | 3 | 27 | 4.400186 | 1.135055 | 2.235563 | 1.002e-09 | 9.659784 | 3.698e-09
2018-03-08 23:55 | 203928.1 | 2880.0003 | 3 | 27 | 4.400183 | 1.068662 | 2.272271 | 1.002e-09 | 9.821304 | 3.698e-09
2018-03-08 23:57 | 204048.1 | 3000.0011 | 3 | 27 | 4.400099 | 1.005082 | 2.306824 | 1.002e-09 | 9.973342 | 3.698e-09
2018-03-08 23:59 | 204168.1 | 3120.0003 | 3 | 27 | 4.400137 | 0.9465351 | 2.339351 | 1.002e-09 | 10.11647 | 3.698e-09
2018-03-09 00:01 | 204288.1 | 3240.0003 | 3 | 27 | 4.400128 | 0.88978 | 2.369954 | 1.002e-09 | 10.25113 | 3.698e-09
2018-03-09 00:03 | 204408.1 | 3360.0003 | 3 | 27 | 4.400177 | 0.8344488 | 2.398703 | 1.002e-09 | 10.37762 | 3.698e-09
2018-03-09 00:05 | 204528.1 | 3480.0012 | 3 | 27 | 4.400065 | 0.7803211 | 2.425589 | 1.002e-09 | 10.49593 | 3.698e-09
2018-03-09 00:07 | 204648.1 | 3600.0003 | 3 | 27 | 4.400115 | 0.7304468 | 2.450765 | 1.002e-09 | 10.6067 | 3.698e-09
2018-03-09 00:09 | 204768.1 | 3720.0004 | 3 | 27 | 4.400147 | 0.6825752 | 2.474334 | 1.002e-09 | 10.71041 | 3.698e-09
2018-03-09 00:10 | 204821 | 3772.8288 | 3 | 27 | 4.400371 | 0.6519995 | 2.484167 | 1.002e-09 | 10.75368 | 3.698e-09
2018-03-09 00:12 | 204941 | 120.0001 | 4 | 27 | 4.290427 | 0 | 2.484167 | 1.002e-09 | 10.75368 | 3.698e-09
2018-03-09 00:14 | 205061 | 240.0008 | 4 | 27 | 4.279444 | 0 | 2.484167 | 1.002e-09 | 10.75368 | 3.698e-09
2018-03-09 00:15 | 205121 | 300.003 | 4 | 27 | 4.276532 | 0 | 2.484167 | 1.002e-09 | 10.75368 | 3.698e-09
2018-03-09 00:17 | 205241.1 | 120.0012 | 5 | 27 | 3.835703 | -3.260097 | 2.484167 | 0.1086614 | 10.75368 | 0.4226853
2018-03-09 00:19 | 205361.1 | 240.0011 | 5 | 27 | 3.782623 | -3.260051 | 2.484167 | 0.2173164 | 10.75368 | 0.8364991
2018-03-09 00:21 | 205481.1 | 360.001 | 5 | 27 | 3.737127 | -3.260072 | 2.484167 | 0.3259871 | 10.75368 | 1.245061
2018-03-09 00:23 | 205601.1 | 480.0011 | 5 | 27 | 3.692176 | -3.260095 | 2.484167 | 0.4346479 | 10.75368 | 1.648696
2018-03-09 00:25 | 205721.1 | 600.0002 | 5 | 27 | 3.649506 | -3.260073 | 2.484167 | 0.5433096 | 10.75368 | 2.047535
2018-03-09 00:27 | 205841.1 | 720.0011 | 5 | 27 | 3.608482 | -3.260026 | 2.484167 | 0.6519806 | 10.75368 | 2.441792
2018-03-09 00:29 | 205961.1 | 840.0002 | 5 | 27 | 3.571517 | -3.259977 | 2.484167 | 0.7606319 | 10.75368 | 2.831796
2018-03-09 00:31 | 206081.1 | 960.0002 | 5 | 27 | 3.537447 | -3.260035 | 2.484167 | 0.8693069 | 10.75368 | 3.218052
2018-03-09 00:33 | 206201.1 | 1080.001 | 5 | 27 | 3.506144 | -3.260118 | 2.484167 | 0.9779713 | 10.75368 | 3.600721
2018-03-09 00:35 | 206321.1 | 1200.0002 | 5 | 27 | 3.477181 | -3.260077 | 2.484167 | 1.086638 | 10.75368 | 3.980088
2018-03-09 00:37 | 206441.1 | 1320.001 | 5 | 27 | 3.449208 | -3.260132 | 2.484167 | 1.195293 | 10.75368 | 4.356349
2018-03-09 00:39 | 206561.1 | 1440.0002 | 5 | 27 | 3.423048 | -3.260035 | 2.484167 | 1.30396 | 10.75368 | 4.729722
2018-03-09 00:41 | 206681.1 | 1560.0002 | 5 | 27 | 3.398272 | -3.260028 | 2.484167 | 1.412624 | 10.75368 | 5.100329
2018-03-09 00:43 | 206801.1 | 1680.0002 | 5 | 27 | 3.37435 | -3.260095 | 2.484167 | 1.521297 | 10.75368 | 5.468296
2018-03-09 00:45 | 206921.1 | 1800.001 | 5 | 27 | 3.350487 | -3.260081 | 2.484167 | 1.629959 | 10.75368 | 5.833636
2018-03-09 00:47 | 207041.1 | 1920.0002 | 5 | 27 | 3.323122 | -3.260051 | 2.484167 | 1.738619 | 10.75368 | 6.196249
2018-03-09 00:49 | 207161.1 | 2040.001 | 5 | 27 | 3.297266 | -3.260105 | 2.484167 | 1.847284 | 10.75368 | 6.556013
2018-03-09 00:51 | 207281.1 | 2160.001 | 5 | 27 | 3.266587 | -3.260097 | 2.484167 | 1.955951 | 10.75368 | 6.912683
2018-03-09 00:53 | 207401.1 | 2280.001 | 5 | 27 | 3.232675 | -3.260048 | 2.484167 | 2.064618 | 10.75368 | 7.265881
2018-03-09 00:55 | 207521.1 | 2400.0002 | 5 | 27 | 3.192115 | -3.260137 | 2.484167 | 2.173273 | 10.75368 | 7.615005
2018-03-09 00:57 | 207641.1 | 2520.0002 | 5 | 27 | 3.142741 | -3.260098 | 2.484167 | 2.281946 | 10.75368 | 7.959245
2018-03-09 00:59 | 207761.1 | 2640.001 | 5 | 27 | 3.079619 | -3.260123 | 2.484167 | 2.39061 | 10.75368 | 8.297446
2018-03-09 01:01 | 207872.3 | 2751.264 | 5 | 27 | 2.999999 | -3.260077 | 2.484167 | 2.491366 | 10.75368 | 8.603926
2018-03-09 01:03 | 207992.4 | 120.0007 | 6 | 27 | 3.644191 | 0 | 2.484167 | 2.491366 | 10.75368 | 8.603926
2018-03-09 01:05 | 208112.4 | 240.0008 | 6 | 27 | 3.680567 | 0 | 2.484167 | 2.491366 | 10.75368 | 8.603926
2018-03-09 01:06 | 208172.4 | 300.003 | 6 | 27 | 3.687846 | 0 | 2.484167 | 2.491366 | 10.75368 | 8.603926
2018-03-09 01:06 | 208172.4 | 0.0027 | 7 | 28 | 3.687697 | 0 | 0 | 0 | 0 | 0
2018-03-09 01:08 | 208292.5 | 120.001 | 2 | 28 | 4.2003 | 4.066963 | 0.1498642 | 3.749e-09 | 0.6272272 | 1.3824e-08
2018-03-09 01:10 | 208412.5 | 240.001 | 2 | 28 | 4.200236 | 3.615053 | 0.2771584 | 3.749e-09 | 1.161893 | 1.3824e-08
2018-03-09 01:12 | 208532.5 | 360.0002 | 2 | 28 | 4.200188 | 3.338068 | 0.3927649 | 3.749e-09 | 1.647461 | 1.3824e-08
2018-03-09 01:13 | 208576.9 | 404.4664 | 2 | 28 | 4.200232 | 3.259993 | 0.4335149 | 3.749e-09 | 1.818619 | 1.3824e-08
2018-03-09 01:15 | 208697 | 120.0002 | 3 | 28 | 4.219326 | 3.259903 | 0.5417873 | 3.749e-09 | 2.274314 | 1.3824e-08
2018-03-09 01:17 | 208817 | 240.0002 | 3 | 28 | 4.239638 | 3.259924 | 0.650459 | 3.749e-09 | 2.73389 | 1.3824e-08
2018-03-09 01:19 | 208937 | 360.001 | 3 | 28 | 4.261783 | 3.259943 | 0.7591152 | 3.749e-09 | 3.19571 | 1.3824e-08
2018-03-09 01:21 | 209057 | 480.001 | 3 | 28 | 4.287758 | 3.259939 | 0.8677757 | 3.749e-09 | 3.660152 | 1.3824e-08
2018-03-09 01:23 | 209177 | 600.001 | 3 | 28 | 4.313869 | 3.259897 | 0.9764318 | 3.749e-09 | 4.127471 | 1.3824e-08
2018-03-09 01:25 | 209297 | 720.0002 | 3 | 28 | 4.344706 | 3.259941 | 1.085097 | 3.749e-09 | 4.597898 | 1.3824e-08
2018-03-09 01:27 | 209417 | 840.0011 | 3 | 28 | 4.377576 | 3.259945 | 1.193754 | 3.749e-09 | 5.071759 | 1.3824e-08
2018-03-09 01:29 | 209537 | 960.0003 | 3 | 28 | 4.400234 | 3.148746 | 1.30186 | 3.749e-09 | 5.546518 | 1.3824e-08
2018-03-09 01:31 | 209657 | 1080.0003 | 3 | 28 | 4.400233 | 2.862431 | 1.401937 | 3.749e-09 | 5.986878 | 1.3824e-08
2018-03-09 01:33 | 209777 | 1200.0003 | 3 | 28 | 4.400222 | 2.631851 | 1.493562 | 3.749e-09 | 6.390046 | 1.3824e-08
2018-03-09 01:35 | 209897 | 1320.001 | 3 | 28 | 4.400199 | 2.44986 | 1.578206 | 3.749e-09 | 6.762492 | 1.3824e-08
2018-03-09 01:37 | 210017 | 1440.0003 | 3 | 28 | 4.400268 | 2.271915 | 1.656875 | 3.749e-09 | 7.108652 | 1.3824e-08
2018-03-09 01:39 | 210137 | 1560.0003 | 3 | 28 | 4.399856 | 2.111202 | 1.729713 | 3.749e-09 | 7.429148 | 1.3824e-08
2018-03-09 01:41 | 210257 | 1680.0011 | 3 | 28 | 4.40022 | 1.99402 | 1.797937 | 3.749e-09 | 7.729342 | 1.3824e-08
2018-03-09 01:43 | 210377 | 1800.0011 | 3 | 28 | 4.400195 | 1.867346 | 1.862241 | 3.749e-09 | 8.01229 | 1.3824e-08
2018-03-09 01:45 | 210497 | 1920.0003 | 3 | 28 | 4.400011 | 1.739287 | 1.922229 | 3.749e-09 | 8.276249 | 1.3824e-08
2018-03-09 01:47 | 210617 | 2040.0003 | 3 | 28 | 4.399992 | 1.622047 | 1.978251 | 3.749e-09 | 8.522749 | 1.3824e-08
2018-03-09 01:49 | 210737 | 2160.0002 | 3 | 28 | 4.400191 | 1.534054 | 2.030833 | 3.749e-09 | 8.754115 | 1.3824e-08
2018-03-09 01:51 | 210857 | 2280.0003 | 3 | 28 | 4.400155 | 1.450675 | 2.08002 | 3.749e-09 | 8.970548 | 1.3824e-08
2018-03-09 01:53 | 210977 | 2400.0011 | 3 | 28 | 4.40015 | 1.361242 | 2.12685 | 3.749e-09 | 9.176604 | 1.3824e-08
2018-03-09 01:55 | 211097 | 2520.0003 | 3 | 28 | 4.400149 | 1.277122 | 2.170838 | 3.749e-09 | 9.370161 | 1.3824e-08
2018-03-09 01:57 | 211217 | 2640.0003 | 3 | 28 | 4.400151 | 1.195937 | 2.212042 | 3.749e-09 | 9.551464 | 1.3824e-08
2018-03-09 01:59 | 211337 | 2760.0012 | 3 | 28 | 4.400132 | 1.122739 | 2.250692 | 3.749e-09 | 9.721529 | 1.3824e-08
2018-03-09 02:01 | 211457 | 2880.0003 | 3 | 28 | 4.400131 | 1.053494 | 2.286969 | 3.749e-09 | 9.881157 | 1.3824e-08
2018-03-09 02:03 | 211577 | 3000.0011 | 3 | 28 | 4.400141 | 0.9897423 | 2.321046 | 3.749e-09 | 10.0311 | 1.3824e-08
2018-03-09 02:05 | 211697 | 3120.0011 | 3 | 28 | 4.400192 | 0.9294748 | 2.353003 | 3.749e-09 | 10.17171 | 1.3824e-08
2018-03-09 02:07 | 211817 | 3240.0003 | 3 | 28 | 4.400141 | 0.8718367 | 2.38301 | 3.749e-09 | 10.30375 | 1.3824e-08
2018-03-09 02:09 | 211937 | 3360.0019 | 3 | 28 | 4.400125 | 0.799264 | 2.410648 | 3.749e-09 | 10.42536 | 1.3824e-08
2018-03-09 02:11 | 212057 | 3480.0011 | 3 | 28 | 4.400156 | 0.7542324 | 2.436541 | 3.749e-09 | 10.53929 | 1.3824e-08
2018-03-09 02:13 | 212177 | 3600.0019 | 3 | 28 | 4.400174 | 0.7090759 | 2.460908 | 3.749e-09 | 10.64651 | 1.3824e-08
2018-03-09 02:15 | 212297 | 3720.001 | 3 | 28 | 4.400152 | 0.6661654 | 2.483814 | 3.749e-09 | 10.7473 | 1.3824e-08
2018-03-09 02:15 | 212337.5 | 3760.5944 | 3 | 28 | 4.400119 | 0.6519928 | 2.491244 | 3.749e-09 | 10.77999 | 1.3824e-08
2018-03-09 02:17 | 212457.6 | 120.0011 | 4 | 28 | 4.290088 | 0 | 2.491244 | 3.749e-09 | 10.77999 | 1.3824e-08
2018-03-09 02:19 | 212577.6 | 240.0008 | 4 | 28 | 4.279301 | 0 | 2.491244 | 3.749e-09 | 10.77999 | 1.3824e-08
2018-03-09 02:20 | 212637.6 | 300.0022 | 4 | 28 | 4.276404 | 0 | 2.491244 | 3.749e-09 | 10.77999 | 1.3824e-08
2018-03-09 02:22 | 212757.7 | 120.0009 | 5 | 28 | 3.833568 | -3.260108 | 2.491244 | 0.1086526 | 10.77999 | 0.4225182
2018-03-09 02:24 | 212877.7 | 240.0001 | 5 | 28 | 3.782418 | -3.260023 | 2.491244 | 0.2173235 | 10.77999 | 0.8361891
2018-03-09 02:26 | 212997.7 | 360.001 | 5 | 28 | 3.734662 | -3.260021 | 2.491244 | 0.325991 | 10.77999 | 1.244591
2018-03-09 02:28 | 213117.7 | 480.0001 | 5 | 28 | 3.69032 | -3.260078 | 2.491244 | 0.4346555 | 10.77999 | 1.647959
2018-03-09 02:30 | 213237.7 | 600.0002 | 5 | 28 | 3.645876 | -3.25999 | 2.491244 | 0.5433095 | 10.77999 | 2.046461
2018-03-09 02:32 | 213357.7 | 720.0001 | 5 | 28 | 3.606156 | -3.260021 | 2.491244 | 0.651984 | 10.77999 | 2.440428
2018-03-09 02:34 | 213477.7 | 840.0013 | 5 | 28 | 3.568923 | -3.260035 | 2.491244 | 0.7606494 | 10.77999 | 2.83013
2018-03-09 02:36 | 213597.7 | 960.0001 | 5 | 28 | 3.535317 | -3.260026 | 2.491244 | 0.8693105 | 10.77999 | 3.216063
2018-03-09 02:38 | 213717.7 | 1080.0009 | 5 | 28 | 3.504047 | -3.260057 | 2.491244 | 0.977975 | 10.77999 | 3.598515
2018-03-09 02:40 | 213837.7 | 1200.0001 | 5 | 28 | 3.475024 | -3.259968 | 2.491244 | 1.086634 | 10.77999 | 3.977675
2018-03-09 02:42 | 213957.7 | 1320.0009 | 5 | 28 | 3.447451 | -3.260028 | 2.491244 | 1.195292 | 10.77999 | 4.353755
2018-03-09 02:44 | 214077.7 | 1440.0009 | 5 | 28 | 3.419283 | -3.259648 | 2.491244 | 1.303958 | 10.77999 | 4.726887
2018-03-09 02:46 | 214197.7 | 1560.0009 | 5 | 28 | 3.396288 | -3.260044 | 2.491244 | 1.412622 | 10.77999 | 5.097304
2018-03-09 02:48 | 214317.7 | 1680.0002 | 5 | 28 | 3.37175 | -3.259954 | 2.491244 | 1.521287 | 10.77999 | 5.465012
2018-03-09 02:50 | 214437.7 | 1800.0009 | 5 | 28 | 3.346722 | -3.259996 | 2.491244 | 1.629943 | 10.77999 | 5.829991
2018-03-09 02:52 | 214557.7 | 1920.0001 | 5 | 28 | 3.320997 | -3.260023 | 2.491244 | 1.738615 | 10.77999 | 6.192304
2018-03-09 02:54 | 214677.7 | 2040.0001 | 5 | 28 | 3.293715 | -3.260036 | 2.491244 | 1.847268 | 10.77999 | 6.551693
2018-03-09 02:56 | 214797.7 | 2160.0009 | 5 | 28 | 3.263424 | -3.259984 | 2.491244 | 1.95593 | 10.77999 | 6.90799
2018-03-09 02:58 | 214917.7 | 2280.0009 | 5 | 28 | 3.228894 | -3.259979 | 2.491244 | 2.064603 | 10.77999 | 7.260823
2018-03-09 03:00 | 215037.7 | 2400.0009 | 5 | 28 | 3.18742 | -3.260043 | 2.491244 | 2.173257 | 10.77999 | 7.609487
2018-03-09 03:02 | 215157.7 | 2520.0001 | 5 | 28 | 3.138141 | -3.260053 | 2.491244 | 2.281926 | 10.77999 | 7.95327
2018-03-09 03:04 | 215277.7 | 2640.0001 | 5 | 28 | 3.073751 | -3.260063 | 2.491244 | 2.390592 | 10.77999 | 8.290956
2018-03-09 03:06 | 215382.6 | 2744.9447 | 5 | 28 | 2.999999 | -3.260103 | 2.491244 | 2.48562 | 10.77999 | 8.579763
2018-03-09 03:08 | 215502.7 | 120.0008 | 6 | 28 | 3.645339 | 0 | 2.491244 | 2.48562 | 10.77999 | 8.579763
2018-03-09 03:10 | 215622.7 | 240 | 6 | 28 | 3.681612 | 0 | 2.491244 | 2.48562 | 10.77999 | 8.579763
2018-03-09 03:11 | 215682.7 | 300.0022 | 6 | 28 | 3.688828 | 0 | 2.491244 | 2.48562 | 10.77999 | 8.579763
2018-03-09 03:11 | 215682.7 | 0.0027 | 7 | 29 | 3.688794 | 0 | 0 | 0 | 0 | 0
2018-03-09 03:13 | 215802.7 | 120.001 | 2 | 29 | 4.200315 | 4.012341 | 0.1488965 | 5.63e-09 | 0.6233484 | 2.0768e-08
2018-03-09 03:15 | 215922.7 | 240.001 | 2 | 29 | 4.200148 | 3.582943 | 0.2749313 | 5.63e-09 | 1.152724 | 2.0768e-08
2018-03-09 03:17 | 216042.7 | 360.0001 | 2 | 29 | 4.200112 | 3.310741 | 0.3895973 | 5.63e-09 | 1.634343 | 2.0768e-08
2018-03-09 03:18 | 216071.3 | 388.576 | 2 | 29 | 4.200263 | 3.259991 | 0.4156677 | 5.63e-09 | 1.743843 | 2.0768e-08
2018-03-09 03:20 | 216191.3 | 120.001 | 3 | 29 | 4.219377 | 3.259861 | 0.523953 | 5.63e-09 | 2.199638 | 2.0768e-08
2018-03-09 03:22 | 216311.3 | 240.001 | 3 | 29 | 4.239775 | 3.259886 | 0.6326144 | 5.63e-09 | 2.659239 | 2.0768e-08
2018-03-09 03:24 | 216431.3 | 360.001 | 3 | 29 | 4.262415 | 3.259945 | 0.7412677 | 5.63e-09 | 3.121081 | 2.0768e-08
2018-03-09 03:26 | 216551.3 | 480.001 | 3 | 29 | 4.287721 | 3.259851 | 0.8499347 | 5.63e-09 | 3.585567 | 2.0768e-08
2018-03-09 03:28 | 216671.3 | 600.001 | 3 | 29 | 4.314238 | 3.259871 | 0.9585965 | 5.63e-09 | 4.052854 | 2.0768e-08
2018-03-09 03:30 | 216791.3 | 720.0003 | 3 | 29 | 4.344981 | 3.259926 | 1.06725 | 5.63e-09 | 4.523296 | 2.0768e-08
2018-03-09 03:32 | 216911.3 | 840.0011 | 3 | 29 | 4.378164 | 3.25993 | 1.175912 | 5.63e-09 | 4.997216 | 2.0768e-08
2018-03-09 03:34 | 217031.3 | 960.0002 | 3 | 29 | 4.400101 | 3.138094 | 1.283892 | 5.63e-09 | 5.471539 | 2.0768e-08
2018-03-09 03:36 | 217151.3 | 1080.0011 | 3 | 29 | 4.400041 | 2.864658 | 1.384023 | 5.63e-09 | 5.912135 | 2.0768e-08
2018-03-09 03:38 | 217271.3 | 1200.0002 | 3 | 29 | 4.400271 | 2.629642 | 1.475755 | 5.63e-09 | 6.315769 | 2.0768e-08
2018-03-09 03:40 | 217391.3 | 1320.0011 | 3 | 29 | 4.400216 | 2.430681 | 1.560144 | 5.63e-09 | 6.687096 | 2.0768e-08
2018-03-09 03:42 | 217511.3 | 1440.0002 | 3 | 29 | 4.400235 | 2.264526 | 1.63832 | 5.63e-09 | 7.031079 | 2.0768e-08
2018-03-09 03:44 | 217631.3 | 1560.001 | 3 | 29 | 4.399736 | 2.11038 | 1.711261 | 5.63e-09 | 7.352033 | 2.0768e-08
2018-03-09 03:46 | 217751.3 | 1680.0003 | 3 | 29 | 4.400172 | 1.961402 | 1.779081 | 5.63e-09 | 7.650448 | 2.0768e-08
2018-03-09 03:48 | 217871.3 | 1800.001 | 3 | 29 | 4.400033 | 1.895666 | 1.842357 | 5.63e-09 | 7.92887 | 2.0768e-08
2018-03-09 03:50 | 217991.3 | 1920.0003 | 3 | 29 | 4.400147 | 1.762122 | 1.903026 | 5.63e-09 | 8.195825 | 2.0768e-08
2018-03-09 03:52 | 218111.3 | 2040.0003 | 3 | 29 | 4.400221 | 1.643767 | 1.959691 | 5.63e-09 | 8.445161 | 2.0768e-08
2018-03-09 03:54 | 218231.3 | 2160.0003 | 3 | 29 | 4.399929 | 1.539277 | 2.012477 | 5.63e-09 | 8.677422 | 2.0768e-08
2018-03-09 03:56 | 218351.3 | 2280.0011 | 3 | 29 | 4.400125 | 1.44904 | 2.062295 | 5.63e-09 | 8.896626 | 2.0768e-08
2018-03-09 03:58 | 218471.3 | 2400.0011 | 3 | 29 | 4.400201 | 1.351302 | 2.108869 | 5.63e-09 | 9.101562 | 2.0768e-08
2018-03-09 04:00 | 218591.3 | 2520.0004 | 3 | 29 | 4.400191 | 1.268877 | 2.152615 | 5.63e-09 | 9.29405 | 2.0768e-08
2018-03-09 04:02 | 218711.3 | 2640.0003 | 3 | 29 | 4.400153 | 1.195195 | 2.193688 | 5.63e-09 | 9.474778 | 2.0768e-08
2018-03-09 04:04 | 218831.3 | 2760.0003 | 3 | 29 | 4.400082 | 1.121633 | 2.23235 | 5.63e-09 | 9.644897 | 2.0768e-08
2018-03-09 04:06 | 218951.3 | 2880.001 | 3 | 29 | 4.400166 | 1.056227 | 2.268666 | 5.63e-09 | 9.804693 | 2.0768e-08
2018-03-09 04:08 | 219071.3 | 3000.0003 | 3 | 29 | 4.400153 | 0.9935961 | 2.302822 | 5.63e-09 | 9.954982 | 2.0768e-08
2018-03-09 04:10 | 219191.3 | 3120.0011 | 3 | 29 | 4.400138 | 0.9342146 | 2.334942 | 5.63e-09 | 10.09632 | 2.0768e-08
2018-03-09 04:12 | 219311.3 | 3240.0011 | 3 | 29 | 4.400158 | 0.8789511 | 2.365149 | 5.63e-09 | 10.22923 | 2.0768e-08
2018-03-09 04:14 | 219431.3 | 3360.0003 | 3 | 29 | 4.4001 | 0.8246355 | 2.393544 | 5.63e-09 | 10.35417 | 2.0768e-08
2018-03-09 04:16 | 219551.3 | 3480.0004 | 3 | 29 | 4.400175 | 0.7764082 | 2.420222 | 5.63e-09 | 10.47156 | 2.0768e-08
2018-03-09 04:18 | 219671.3 | 3600.0011 | 3 | 29 | 4.40012 | 0.7296925 | 2.445307 | 5.63e-09 | 10.58194 | 2.0768e-08
2018-03-09 04:20 | 219791.3 | 3720.0019 | 3 | 29 | 4.400138 | 0.6854973 | 2.468889 | 5.63e-09 | 10.6857 | 2.0768e-08
2018-03-09 04:21 | 219885.3 | 3813.9728 | 3 | 29 | 4.400114 | 0.6519957 | 2.486347 | 5.63e-09 | 10.76252 | 2.0768e-08
2018-03-09 04:23 | 220005.4 | 120.0009 | 4 | 29 | 4.290127 | 0 | 2.486347 | 5.63e-09 | 10.76252 | 2.0768e-08
2018-03-09 04:25 | 220125.4 | 240.0001 | 4 | 29 | 4.279415 | 0 | 2.486347 | 5.63e-09 | 10.76252 | 2.0768e-08
2018-03-09 04:26 | 220185.4 | 300.0023 | 4 | 29 | 4.276557 | 0 | 2.486347 | 5.63e-09 | 10.76252 | 2.0768e-08
2018-03-09 04:28 | 220305.4 | 120.0002 | 5 | 29 | 3.834839 | -3.260159 | 2.486347 | 0.1086601 | 10.76252 | 0.4226057
2018-03-09 04:30 | 220425.4 | 240.0003 | 5 | 29 | 3.781771 | -3.260079 | 2.486347 | 0.2173156 | 10.76252 | 0.8362596
2018-03-09 04:32 | 220545.4 | 360.001 | 5 | 29 | 3.735735 | -3.260013 | 2.486347 | 0.3259846 | 10.76252 | 1.244648
2018-03-09 04:34 | 220665.4 | 480.0009 | 5 | 29 | 3.690547 | -3.260026 | 2.486347 | 0.4346453 | 10.76252 | 1.64811
2018-03-09 04:36 | 220785.4 | 600.001 | 5 | 29 | 3.644878 | -3.259928 | 2.486347 | 0.5433094 | 10.76252 | 2.046645
2018-03-09 04:38 | 220905.4 | 720.0002 | 5 | 29 | 3.605123 | -3.260026 | 2.486347 | 0.6519804 | 10.76252 | 2.440584
2018-03-09 04:40 | 221025.4 | 840.0011 | 5 | 29 | 3.56752 | -3.260013 | 2.486347 | 0.7606396 | 10.76252 | 2.830224
2018-03-09 04:42 | 221145.4 | 960.0002 | 5 | 29 | 3.535755 | -3.259949 | 2.486347 | 0.8693058 | 10.76252 | 3.21619
2018-03-09 04:44 | 221265.4 | 1080.0002 | 5 | 29 | 3.503867 | -3.259962 | 2.486347 | 0.9779661 | 10.76252 | 3.598629
2018-03-09 04:46 | 221385.4 | 1200.0002 | 5 | 29 | 3.474471 | -3.259981 | 2.486347 | 1.086626 | 10.76252 | 3.977758
2018-03-09 04:48 | 221505.4 | 1320.0002 | 5 | 29 | 3.446898 | -3.26003 | 2.486347 | 1.195287 | 10.76252 | 4.353796
2018-03-09 04:50 | 221625.4 | 1440.001 | 5 | 29 | 3.419981 | -3.260036 | 2.486347 | 1.303955 | 10.76252 | 4.72682
2018-03-09 04:52 | 221745.4 | 1560.001 | 5 | 29 | 3.396101 | -3.259971 | 2.486347 | 1.412617 | 10.76252 | 5.097152
2018-03-09 04:54 | 221865.4 | 1680.0002 | 5 | 29 | 3.372654 | -3.259999 | 2.486347 | 1.521282 | 10.76252 | 5.464898
2018-03-09 04:56 | 221985.4 | 1800.0002 | 5 | 29 | 3.348389 | -3.259966 | 2.486347 | 1.629943 | 10.76252 | 5.830036
2018-03-09 04:58 | 222105.4 | 1920.001 | 5 | 29 | 3.323324 | -3.26005 | 2.486347 | 1.738608 | 10.76252 | 6.192558
2018-03-09 05:00 | 222225.4 | 2040.001 | 5 | 29 | 3.296479 | -3.260017 | 2.486347 | 1.847269 | 10.76252 | 6.552243
2018-03-09 05:02 | 222345.4 | 2160.0002 | 5 | 29 | 3.267316 | -3.259986 | 2.486347 | 1.95594 | 10.76252 | 6.908918
2018-03-09 05:04 | 222465.4 | 2280.001 | 5 | 29 | 3.233666 | -3.260011 | 2.486347 | 2.064601 | 10.76252 | 7.262166
2018-03-09 05:06 | 222585.4 | 2400.001 | 5 | 29 | 3.192895 | -3.259954 | 2.486347 | 2.17327 | 10.76252 | 7.611435
2018-03-09 05:08 | 222705.4 | 2520.0002 | 5 | 29 | 3.143779 | -3.260055 | 2.486347 | 2.281929 | 10.76252 | 7.955822
2018-03-09 05:10 | 222825.4 | 2640.001 | 5 | 29 | 3.080371 | -3.26003 | 2.486347 | 2.390589 | 10.76252 | 8.294145
2018-03-09 05:12 | 222936.9 | 2751.4144 | 5 | 29 | 2.999996 | -3.259999 | 2.486347 | 2.491483 | 10.76252 | 8.601114
2018-03-09 05:14 | 223056.9 | 120.0008 | 6 | 29 | 3.643905 | 0 | 2.486347 | 2.491483 | 10.76252 | 8.601114
2018-03-09 05:16 | 223176.9 | 240.0001 | 6 | 29 | 3.680276 | 0 | 2.486347 | 2.491483 | 10.76252 | 8.601114
2018-03-09 05:17 | 223236.9 | 300.0015 | 6 | 29 | 3.687653 | 0 | 2.486347 | 2.491483 | 10.76252 | 8.601114
2018-03-09 05:17 | 223236.9 | 0.0027 | 7 | 30 | 3.687762 | 0 | 0 | 0 | 0 | 0
2018-03-09 05:19 | 223357 | 120.001 | 2 | 30 | 4.200287 | 4.068184 | 0.1500075 | 0 | 0.6278365 | 0
2018-03-09 05:21 | 223477 | 240.0011 | 2 | 30 | 4.200252 | 3.628775 | 0.2777001 | 0 | 1.164179 | 0
2018-03-09 05:23 | 223597 | 360.0009 | 2 | 30 | 4.200173 | 3.359619 | 0.3938757 | 0 | 1.652144 | 0
2018-03-09 05:24 | 223652.7 | 415.6584 | 2 | 30 | 4.200215 | 3.259991 | 0.4450527 | 0 | 1.867099 | 0
2018-03-09 05:26 | 223772.7 | 120.001 | 3 | 30 | 4.218906 | 3.259962 | 0.5533349 | 0 | 2.32286 | 0
2018-03-09 05:28 | 223892.7 | 240.001 | 3 | 30 | 4.239089 | 3.26018 | 0.6619795 | 0 | 2.782307 | 0
2018-03-09 05:30 | 224012.7 | 360.001 | 3 | 30 | 4.261523 | 3.259886 | 0.7706422 | 0 | 3.244134 | 0
2018-03-09 05:32 | 224132.7 | 480.001 | 3 | 30 | 4.286609 | 3.25983 | 0.8793005 | 0 | 3.708523 | 0
2018-03-09 05:34 | 224252.7 | 600.001 | 3 | 30 | 4.314798 | 3.260118 | 0.9879692 | 0 | 4.175856 | 0
2018-03-09 05:36 | 224372.7 | 720.001 | 3 | 30 | 4.345042 | 3.259859 | 1.096625 | 0 | 4.646309 | 0
2018-03-09 05:38 | 224492.7 | 840.0002 | 3 | 30 | 4.376989 | 3.260113 | 1.205286 | 0 | 5.120171 | 0
2018-03-09 05:40 | 224612.7 | 960.001 | 3 | 30 | 4.400289 | 3.149435 | 1.313344 | 0 | 5.594774 | 0
2018-03-09 05:42 | 224732.7 | 1080.0003 | 3 | 30 | 4.40024 | 2.869701 | 1.413492 | 0 | 6.035448 | 0
2018-03-09 05:44 | 224852.7 | 1200.001 | 3 | 30 | 4.400227 | 2.637739 | 1.505164 | 0 | 6.438824 | 0
2018-03-09 05:46 | 224972.7 | 1320.0003 | 3 | 30 | 4.400205 | 2.438465 | 1.589684 | 0 | 6.810732 | 0
2018-03-09 05:48 | 225092.7 | 1440.001 | 3 | 30 | 4.400177 | 2.265984 | 1.668018 | 0 | 7.155419 | 0
2018-03-09 05:50 | 225212.7 | 1560.001 | 3 | 30 | 4.400158 | 2.113947 | 1.740966 | 0 | 7.476406 | 0
2018-03-09 05:52 | 225332.7 | 1680.0011 | 3 | 30 | 4.400195 | 1.978678 | 1.809156 | 0 | 7.776453 | 0
2018-03-09 05:54 | 225452.7 | 1800.001 | 3 | 30 | 4.400171 | 1.85394 | 1.873016 | 0 | 8.057448 | 0
2018-03-09 05:56 | 225572.7 | 1920.0003 | 3 | 30 | 4.400174 | 1.739685 | 1.93288 | 0 | 8.320866 | 0
2018-03-09 05:58 | 225692.7 | 2040.001 | 3 | 30 | 4.400175 | 1.634459 | 1.989103 | 0 | 8.568254 | 0
2018-03-09 06:00 | 225812.7 | 2160.0011 | 3 | 30 | 4.400154 | 1.533407 | 2.041885 | 0 | 8.800506 | 0
2018-03-09 06:02 | 225932.7 | 2280.0003 | 3 | 30 | 4.400189 | 1.440269 | 2.091429 | 0 | 9.018509 | 0
2018-03-09 06:04 | 226052.7 | 2400.0014 | 3 | 30 | 4.400158 | 1.35248 | 2.137958 | 0 | 9.223246 | 0
2018-03-09 06:06 | 226172.7 | 2520.0011 | 3 | 30 | 4.400156 | 1.268806 | 2.181629 | 0 | 9.415406 | 0
2018-03-09 06:08 | 226292.7 | 2640.0003 | 3 | 30 | 4.400145 | 1.189316 | 2.222594 | 0 | 9.59566 | 0
2018-03-09 06:10 | 226412.7 | 2760.0003 | 3 | 30 | 4.400161 | 1.1152 | 2.260992 | 0 | 9.764613 | 0
2018-03-09 06:12 | 226532.7 | 2880.0011 | 3 | 30 | 4.400192 | 1.047851 | 2.297026 | 0 | 9.923169 | 0
2018-03-09 06:14 | 226652.7 | 3000.002 | 3 | 30 | 4.400188 | 0.985446 | 2.330891 | 0 | 10.07218 | 0
2018-03-09 06:16 | 226772.7 | 3120.0004 | 3 | 30 | 4.400186 | 0.9260426 | 2.362719 | 0 | 10.21223 | 0
2018-03-09 06:18 | 226892.7 | 3240.0012 | 3 | 30 | 4.400141 | 0.8683519 | 2.392605 | 0 | 10.34373 | 0
2018-03-09 06:20 | 227012.7 | 3360.0019 | 3 | 30 | 4.400169 | 0.8155851 | 2.42066 | 0 | 10.46718 | 0
2018-03-09 06:22 | 227132.7 | 3480.0011 | 3 | 30 | 4.400143 | 0.76507 | 2.446984 | 0 | 10.58301 | 0
2018-03-09 06:24 | 227252.7 | 3600.0003 | 3 | 30 | 4.400169 | 0.7182579 | 2.471699 | 0 | 10.69176 | 0
2018-03-09 06:26 | 227372.7 | 3720.0013 | 3 | 30 | 4.400093 | 0.67276 | 2.494878 | 0 | 10.79375 | 0
2018-03-09 06:27 | 227433.1 | 3780.4552 | 3 | 30 | 4.400214 | 0.6519871 | 2.505998 | 0 | 10.84268 | 0
2018-03-09 06:29 | 227553.2 | 120.0008 | 4 | 30 | 4.295806 | 0 | 2.505998 | 0 | 10.84268 | 0
2018-03-09 06:31 | 227673.2 | 240.0015 | 4 | 30 | 4.284928 | 0 | 2.505998 | 0 | 10.84268 | 0
2018-03-09 06:32 | 227733.2 | 300.0021 | 4 | 30 | 4.282013 | 0 | 2.505998 | 0 | 10.84268 | 0
2018-03-09 06:34 | 227853.2 | 120.001 | 5 | 30 | 3.841765 | -3.260078 | 2.505998 | 0.1086605 | 10.84268 | 0.4234052
2018-03-09 06:36 | 227973.2 | 240.0003 | 5 | 30 | 3.789291 | -3.260036 | 2.505998 | 0.2173149 | 10.84268 | 0.8378584
2018-03-09 06:38 | 228093.2 | 360.0002 | 5 | 30 | 3.741791 | -3.260078 | 2.505998 | 0.3259785 | 10.84268 | 1.247016
2018-03-09 06:40 | 228213.2 | 480.0009 | 5 | 30 | 3.696283 | -3.260004 | 2.505998 | 0.4346498 | 10.84268 | 1.651163
2018-03-09 06:42 | 228333.2 | 600.0002 | 5 | 30 | 3.652195 | -3.259995 | 2.505998 | 0.5433065 | 10.84268 | 2.050375
2018-03-09 06:44 | 228453.2 | 720.0002 | 5 | 30 | 3.611373 | -3.260072 | 2.505998 | 0.6519751 | 10.84268 | 2.444996
2018-03-09 06:46 | 228573.2 | 840.0003 | 5 | 30 | 3.574297 | -3.259974 | 2.505998 | 0.7606439 | 10.84268 | 2.835394
2018-03-09 06:48 | 228693.2 | 960.001 | 5 | 30 | 3.540093 | -3.260061 | 2.505998 | 0.8692932 | 10.84268 | 3.221855
2018-03-09 06:50 | 228813.2 | 1080.001 | 5 | 30 | 3.50863 | -3.260033 | 2.505998 | 0.9779639 | 10.84268 | 3.604833
2018-03-09 06:52 | 228933.2 | 1200.001 | 5 | 30 | 3.479477 | -3.259954 | 2.505998 | 1.08663 | 10.84268 | 3.984497
2018-03-09 06:54 | 229053.2 | 1320.0002 | 5 | 30 | 3.452081 | -3.260031 | 2.505998 | 1.195289 | 10.84268 | 4.361066
2018-03-09 06:56 | 229173.2 | 1440.001 | 5 | 30 | 3.42607 | -3.259961 | 2.505998 | 1.303948 | 10.84268 | 4.734748
2018-03-09 06:58 | 229293.2 | 1560.001 | 5 | 30 | 3.401092 | -3.259995 | 2.505998 | 1.412617 | 10.84268 | 5.105691
2018-03-09 07:00 | 229413.2 | 1680.001 | 5 | 30 | 3.376009 | -3.260003 | 2.505998 | 1.521271 | 10.84268 | 5.473874
2018-03-09 07:02 | 229533.2 | 1800.001 | 5 | 30 | 3.351239 | -3.259976 | 2.505998 | 1.629934 | 10.84268 | 5.83937
2018-03-09 07:04 | 229653.2 | 1920.0002 | 5 | 30 | 3.325754 | -3.259948 | 2.505998 | 1.738597 | 10.84268 | 6.202156
2018-03-09 07:06 | 229773.2 | 2040.001 | 5 | 30 | 3.298193 | -3.259959 | 2.505998 | 1.847263 | 10.84268 | 6.562071
2018-03-09 07:08 | 229893.2 | 2160.001 | 5 | 30 | 3.268085 | -3.260079 | 2.505998 | 1.955924 | 10.84268 | 6.918846
2018-03-09 07:10 | 230013.2 | 2280.001 | 5 | 30 | 3.233338 | -3.259914 | 2.505998 | 2.064583 | 10.84268 | 7.272123
2018-03-09 07:12 | 230133.2 | 2400.0002 | 5 | 30 | 3.192762 | -3.259995 | 2.505998 | 2.173246 | 10.84268 | 7.621329
2018-03-09 07:14 | 230253.2 | 2520.0002 | 5 | 30 | 3.144192 | -3.259902 | 2.505998 | 2.281901 | 10.84268 | 7.965716
2018-03-09 07:16 | 230373.2 | 2640.001 | 5 | 30 | 3.082163 | -3.259929 | 2.505998 | 2.390568 | 10.84268 | 8.304148
2018-03-09 07:18 | 230490.5 | 2757.2896 | 5 | 30 | 2.999999 | -3.259995 | 2.505998 | 2.496768 | 10.84268 | 8.627358
2018-03-09 07:20 | 230610.6 | 120 | 6 | 30 | 3.645463 | 0 | 2.505998 | 2.496768 | 10.84268 | 8.627358
2018-03-09 07:22 | 230730.6 | 240 | 6 | 30 | 3.681958 | 0 | 2.505998 | 2.496768 | 10.84268 | 8.627358
2018-03-09 07:23 | 230790.6 | 300.0022 | 6 | 30 | 3.68921 | 0 | 2.505998 | 2.496768 | 10.84268 | 8.627358
2018-03-09 07:23 | 230790.6 | 0.0027 | 7 | 31 | 3.689114 | 0 | 0 | 0 | 0 | 0
2018-03-09 07:25 | 230910.7 | 120.0002 | 2 | 31 | 4.200315 | 3.993563 | 0.1484421 | 0 | 0.621487 | 0
2018-03-09 07:27 | 231030.7 | 240.001 | 2 | 31 | 4.200181 | 3.548296 | 0.2737152 | 0 | 1.14766 | 0
2018-03-09 07:29 | 231150.7 | 360.001 | 2 | 31 | 4.200178 | 3.286421 | 0.3874359 | 0 | 1.625307 | 0
2018-03-09 07:29 | 231163.6 | 372.9368 | 2 | 31 | 4.200241 | 3.259975 | 0.3991902 | 0 | 1.674676 | 0
2018-03-09 07:31 | 231283.6 | 120.001 | 3 | 31 | 4.219711 | 3.259892 | 0.5074643 | 0 | 2.130371 | 0
2018-03-09 07:33 | 231403.6 | 240.001 | 3 | 31 | 4.237623 | 3.259895 | 0.6161239 | 0 | 2.589823 | 0
2018-03-09 07:35 | 231523.6 | 360.0002 | 3 | 31 | 4.258204 | 3.259966 | 0.7247798 | 0 | 3.051347 | 0
2018-03-09 07:37 | 231643.6 | 480.0002 | 3 | 31 | 4.283573 | 3.259886 | 0.8334467 | 0 | 3.515429 | 0
2018-03-09 07:39 | 231763.6 | 600.0002 | 3 | 31 | 4.310623 | 3.259844 | 0.9421065 | 0 | 3.982367 | 0
2018-03-09 07:41 | 231883.6 | 720.0002 | 3 | 31 | 4.339557 | 3.259895 | 1.050769 | 0 | 4.452319 | 0
2018-03-09 07:43 | 232003.6 | 840.001 | 3 | 31 | 4.371465 | 3.259924 | 1.159423 | 0 | 4.925562 | 0
2018-03-09 07:45 | 232123.6 | 960.0011 | 3 | 31 | 4.400188 | 3.212263 | 1.267988 | 0 | 5.401919 | 0
2018-03-09 07:47 | 232243.6 | 1080.001 | 3 | 31 | 4.400219 | 2.926123 | 1.369918 | 0 | 5.850431 | 0
2018-03-09 07:49 | 232363.6 | 1200.0011 | 3 | 31 | 4.40041 | 2.660349 | 1.462924 | 0 | 6.259676 | 0
2018-03-09 07:51 | 232483.6 | 1320.001 | 3 | 31 | 4.40011 | 2.447161 | 1.548177 | 0 | 6.634798 | 0
2018-03-09 07:53 | 232603.6 | 1440.0003 | 3 | 31 | 4.400244 | 2.284325 | 1.627249 | 0 | 6.982731 | 0
2018-03-09 07:55 | 232723.6 | 1560.0002 | 3 | 31 | 4.400036 | 2.122904 | 1.70061 | 0 | 7.305528 | 0
2018-03-09 07:57 | 232843.6 | 1680.001 | 3 | 31 | 4.400241 | 1.997448 | 1.769295 | 0 | 7.607753 | 0
2018-03-09 07:59 | 232963.6 | 1800.0011 | 3 | 31 | 4.400156 | 1.863655 | 1.833626 | 0 | 7.890821 | 0
2018-03-09 08:01 | 233083.6 | 1920.001 | 3 | 31 | 4.400327 | 1.710548 | 1.893735 | 0 | 8.155313 | 0
2018-03-09 08:03 | 233203.6 | 2040.0011 | 3 | 31 | 4.400156 | 1.655849 | 1.950406 | 0 | 8.404675 | 0
2018-03-09 08:05 | 233323.6 | 2160.001 | 3 | 31 | 4.400128 | 1.541639 | 2.003641 | 0 | 8.638917 | 0
2018-03-09 08:07 | 233443.6 | 2280.0003 | 3 | 31 | 4.400144 | 1.455152 | 2.053586 | 0 | 8.858682 | 0
2018-03-09 08:09 | 233563.6 | 2400.0011 | 3 | 31 | 4.400154 | 1.367479 | 2.100411 | 0 | 9.064722 | 0
2018-03-09 08:11 | 233683.6 | 2520.0011 | 3 | 31 | 4.400144 | 1.289299 | 2.144684 | 0 | 9.259527 | 0
2018-03-09 08:13 | 233803.6 | 2640.0002 | 3 | 31 | 4.400177 | 1.208632 | 2.186193 | 0 | 9.442177 | 0
2018-03-09 08:15 | 233923.6 | 2760.001 | 3 | 31 | 4.400139 | 1.138166 | 2.225292 | 0 | 9.614218 | 0
2018-03-09 08:17 | 234043.6 | 2880.0011 | 3 | 31 | 4.400168 | 1.069886 | 2.262101 | 0 | 9.776183 | 0
2018-03-09 08:19 | 234163.6 | 3000.001 | 3 | 31 | 4.400211 | 1.004556 | 2.296658 | 0 | 9.928239 | 0
2018-03-09 08:21 | 234283.6 | 3120.0003 | 3 | 31 | 4.400136 | 0.9415255 | 2.329079 | 0 | 10.0709 | 0
2018-03-09 08:23 | 234403.6 | 3240.0011 | 3 | 31 | 4.400156 | 0.8842411 | 2.359492 | 0 | 10.20472 | 0
2018-03-09 08:25 | 234523.6 | 3360.0012 | 3 | 31 | 4.400165 | 0.830246 | 2.388047 | 0 | 10.33037 | 0
2018-03-09 08:27 | 234643.6 | 3480.0019 | 3 | 31 | 4.400158 | 0.7800217 | 2.414873 | 0 | 10.4484 | 0
2018-03-09 08:29 | 234763.6 | 3600.0004 | 3 | 31 | 4.400129 | 0.7328463 | 2.440072 | 0 | 10.55928 | 0
2018-03-09 08:31 | 234883.6 | 3720.001 | 3 | 31 | 4.400156 | 0.6892729 | 2.463762 | 0 | 10.66352 | 0
2018-03-09 08:33 | 234989.5 | 3825.8752 | 3 | 31 | 4.400123 | 0.6519871 | 2.483489 | 0 | 10.75032 | 0
2018-03-09 08:35 | 235109.5 | 120.001 | 4 | 31 | 4.290555 | 0 | 2.483489 | 0 | 10.75032 | 0
2018-03-09 08:37 | 235229.5 | 240.001 | 4 | 31 | 4.279805 | 0 | 2.483489 | 0 | 10.75032 | 0
2018-03-09 08:38 | 235289.5 | 300.0024 | 4 | 31 | 4.276965 | 0 | 2.483489 | 0 | 10.75032 | 0
2018-03-09 08:40 | 235409.6 | 120.001 | 5 | 31 | 3.83659 | -3.260015 | 2.483489 | 0.1086527 | 10.75032 | 0.4227584
2018-03-09 08:42 | 235529.6 | 240.001 | 5 | 31 | 3.783209 | -3.259988 | 2.483489 | 0.2173134 | 10.75032 | 0.8366579
2018-03-09 08:44 | 235649.6 | 360.001 | 5 | 31 | 3.737545 | -3.260004 | 2.483489 | 0.3259804 | 10.75032 | 1.245246
2018-03-09 08:46 | 235769.6 | 480.0011 | 5 | 31 | 3.692085 | -3.259999 | 2.483489 | 0.4346476 | 10.75032 | 1.648882
2018-03-09 08:48 | 235889.6 | 600.001 | 5 | 31 | 3.649182 | -3.259962 | 2.483489 | 0.5433015 | 10.75032 | 2.047674
2018-03-09 08:50 | 236009.6 | 720.0003 | 5 | 31 | 3.6078 | -3.259934 | 2.483489 | 0.6519659 | 10.75032 | 2.441922
2018-03-09 08:52 | 236129.6 | 840.001 | 5 | 31 | 3.571264 | -3.260003 | 2.483489 | 0.7606292 | 10.75032 | 2.831917
2018-03-09 08:54 | 236249.6 | 960.0001 | 5 | 31 | 3.537463 | -3.259984 | 2.483489 | 0.8692936 | 10.75032 | 3.218125
2018-03-09 08:56 | 236369.6 | 1080.0002 | 5 | 31 | 3.505719 | -3.259866 | 2.483489 | 0.9779449 | 10.75032 | 3.600751
2018-03-09 08:58 | 236489.6 | 1200.0001 | 5 | 31 | 3.47694 | -3.260044 | 2.483489 | 1.086617 | 10.75032 | 3.980137
2018-03-09 09:00 | 236609.6 | 1320.0002 | 5 | 31 | 3.449186 | -3.259934 | 2.483489 | 1.195272 | 10.75032 | 4.356397
2018-03-09 09:02 | 236729.6 | 1440.0002 | 5 | 31 | 3.423358 | -3.259964 | 2.483489 | 1.30393 | 10.75032 | 4.729762
2018-03-09 09:04 | 236849.6 | 1560.0002 | 5 | 31 | 3.39913 | -3.260026 | 2.483489 | 1.412593 | 10.75032 | 5.100425
2018-03-09 09:05 | 236916.6 | 1626.9842 | 5 | 31 | 3.385243 | -3.25915 | 2.483489 | 1.473256 | 10.75032 | 5.306183
2018-03-09 16:37 | 237036.6 | 1747.028708 | 5 | 31 | 3.397891 | -3.26005 | 2.483489 | 1.581916 | 10.75032 | 5.679949
2018-03-09 16:39 | 237156.6 | 1867.028608 | 5 | 31 | 3.364379 | -3.260051 | 2.483489 | 1.690571 | 10.75032 | 6.047181
2018-03-09 16:41 | 237276.6 | 1987.029408 | 5 | 31 | 3.358364 | -3.260036 | 2.483489 | 1.799237 | 10.75032 | 6.412241
2018-03-09 16:43 | 237396.6 | 2107.028608 | 5 | 31 | 3.334331 | -3.260051 | 2.483489 | 1.907906 | 10.75032 | 6.776128
2018-03-09 16:45 | 237516.6 | 2227.029408 | 5 | 31 | 3.307052 | -3.260023 | 2.483489 | 2.016565 | 10.75032 | 7.136509
2018-03-09 16:47 | 237636.6 | 2347.028608 | 5 | 31 | 3.274207 | -3.260035 | 2.483489 | 2.125234 | 10.75032 | 7.494543
2018-03-09 16:49 | 237756.6 | 2467.029408 | 5 | 31 | 3.22398 | -3.260064 | 2.483489 | 2.233897 | 10.75032 | 7.847588
2018-03-09 16:51 | 237876.6 | 2587.029408 | 5 | 31 | 3.184242 | -3.259959 | 2.483489 | 2.342559 | 10.75032 | 8.19572
2018-03-09 16:53 | 237996.6 | 2707.028608 | 5 | 31 | 3.129452 | -3.260099 | 2.483489 | 2.451221 | 10.75032 | 8.538524
2018-03-09 16:55 | 238116.6 | 2827.029408 | 5 | 31 | 3.025486 | -3.260093 | 2.483489 | 2.559893 | 10.75032 | 8.873453
2018-03-09 16:56 | 238138.5 | 2848.933208 | 5 | 31 | 2.999996 | -3.260031 | 2.483489 | 2.579728 | 10.75032 | 8.933213
2018-03-09 16:58 | 238258.6 | 120.001 | 6 | 31 | 3.619363 | 0 | 2.483489 | 2.579728 | 10.75032 | 8.933213
2018-03-09 17:00 | 238378.6 | 240.001 | 6 | 31 | 3.657101 | 0 | 2.483489 | 2.579728 | 10.75032 | 8.933213
2018-03-09 17:01 | 238438.6 | 300.0024 | 6 | 31 | 3.666197 | 0 | 2.483489 | 2.579728 | 10.75032 | 8.933213
2018-03-09 17:01 | 238438.6 | 0.0027 | 7 | 32 | 3.66629 | 0 | 0 | 0 | 0 | 0
2018-03-09 17:03 | 238558.7 | 120.001 | 2 | 32 | 4.200305 | 4.131557 | 0.1508758 | 0 | 0.6311415 | 0
2018-03-09 17:05 | 238678.7 | 240.0003 | 2 | 32 | 4.200259 | 3.696854 | 0.2809886 | 0 | 1.17765 | 0
2018-03-09 17:07 | 238798.7 | 360.0001 | 2 | 32 | 4.200237 | 3.382336 | 0.3986541 | 0 | 1.671875 | 0
2018-03-09 17:08 | 238857.5 | 418.7928 | 2 | 32 | 4.200271 | 3.259981 | 0.4528805 | 0 | 1.899638 | 0
2018-03-09 17:10 | 238977.5 | 120.0003 | 3 | 32 | 4.221162 | 3.259857 | 0.5611629 | 0 | 2.355515 | 0
2018-03-09 17:12 | 239097.5 | 240.0002 | 3 | 32 | 4.242543 | 3.259821 | 0.6698176 | 0 | 2.815329 | 0
2018-03-09 17:14 | 239217.5 | 360.0011 | 3 | 32 | 4.265163 | 3.259869 | 0.7784754 | 0 | 3.27752 | 0
2018-03-09 17:16 | 239337.5 | 480.001 | 3 | 32 | 4.289954 | 3.259886 | 0.8871275 | 0 | 3.742272 | 0
2018-03-09 17:18 | 239457.5 | 600.0002 | 3 | 32 | 4.316858 | 3.259882 | 0.9957978 | 0 | 4.209909 | 0
2018-03-09 17:20 | 239577.5 | 720.001 | 3 | 32 | 4.345177 | 3.259882 | 1.104462 | 0 | 4.68052 | 0
2018-03-09 17:22 | 239697.5 | 840.001 | 3 | 32 | 4.374906 | 3.259846 | 1.213123 | 0 | 5.154272 | 0
2018-03-09 17:24 | 239817.5 | 960.0002 | 3 | 32 | 4.40026 | 3.194204 | 1.321569 | 0 | 5.630335 | 0
2018-03-09 17:26 | 239937.5 | 1080.0003 | 3 | 32 | 4.400251 | 2.924204 | 1.423368 | 0 | 6.078279 | 0
2018-03-09 17:28 | 240057.5 | 1200.001 | 3 | 32 | 4.400242 | 2.694105 | 1.516894 | 0 | 6.489814 | 0
2018-03-09 17:30 | 240177.5 | 1320.0011 | 3 | 32 | 4.40019 | 2.494965 | 1.603294 | 0 | 6.869989 | 0
2018-03-09 17:32 | 240297.5 | 1440.0002 | 3 | 32 | 4.400217 | 2.320284 | 1.683469 | 0 | 7.222778 | 0
2018-03-09 17:34 | 240417.5 | 1560.0003 | 3 | 32 | 4.400199 | 2.167444 | 1.758197 | 0 | 7.551595 | 0
2018-03-09 17:36 | 240537.5 | 1680.0003 | 3 | 32 | 4.40018 | 2.031494 | 1.828126 | 0 | 7.8593 | 0
2018-03-09 17:38 | 240657.5 | 1800.001 | 3 | 32 | 4.400166 | 1.910304 | 1.893811 | 0 | 8.148326 | 0
2018-03-09 17:40 | 240777.5 | 1920.0003 | 3 | 32 | 4.400171 | 1.798048 | 1.955588 | 0 | 8.420156 | 0
2018-03-09 17:42 | 240897.5 | 2040.001 | 3 | 32 | 4.400244 | 1.69548 | 2.013781 | 0 | 8.676216 | 0
2018-03-09 17:44 | 241017.5 | 2160.0011 | 3 | 32 | 4.400153 | 1.599359 | 2.068673 | 0 | 8.917749 | 0
2018-03-09 17:46 | 241137.5 | 2280.0011 | 3 | 32 | 4.400222 | 1.508446 | 2.120456 | 0 | 9.145606 | 0
2018-03-09 17:48 | 241257.5 | 2400.0011 | 3 | 32 | 4.400198 | 1.421566 | 2.169259 | 0 | 9.360348 | 0
2018-03-09 17:50 | 241377.5 | 2520.0011 | 3 | 32 | 4.400144 | 1.337756 | 2.215236 | 0 | 9.562655 | 0
2018-03-09 17:52 | 241497.5 | 2640.0003 | 3 | 32 | 4.400173 | 1.259146 | 2.258517 | 0 | 9.753098 | 0
2018-03-09 17:54 | 241617.5 | 2760.0003 | 3 | 32 | 4.400177 | 1.185887 | 2.299253 | 0 | 9.932344 | 0
2018-03-09 17:56 | 241737.5 | 2880.001 | 3 | 32 | 4.400193 | 1.116567 | 2.337612 | 0 | 10.10113 | 0
2018-03-09 17:58 | 241857.5 | 3000.0011 | 3 | 32 | 4.400213 | 1.050579 | 2.3737 | 0 | 10.25992 | 0
2018-03-09 18:00 | 241977.5 | 3120.0011 | 3 | 32 | 4.400145 | 0.9861422 | 2.407629 | 0 | 10.40921 | 0
2018-03-09 18:02 | 242097.5 | 3240.0003 | 3 | 32 | 4.400092 | 0.9261007 | 2.439494 | 0 | 10.54943 | 0
2018-03-09 18:04 | 242217.5 | 3360.0011 | 3 | 32 | 4.400177 | 0.8707762 | 2.469428 | 0 | 10.68114 | 0
2018-03-09 18:06 | 242337.5 | 3480.0003 | 3 | 32 | 4.400138 | 0.818017 | 2.497562 | 0 | 10.80493 | 0
2018-03-09 18:08 | 242457.5 | 3600.0011 | 3 | 32 | 4.40015 | 0.7683048 | 2.523998 | 0 | 10.92126 | 0
2018-03-09 18:10 | 242577.5 | 3720.0003 | 3 | 32 | 4.400169 | 0.7218218 | 2.548824 | 0 | 11.03049 | 0
2018-03-09 18:12 | 242697.5 | 3840.0002 | 3 | 32 | 4.400207 | 0.6782637 | 2.572138 | 0 | 11.13308 | 0
2018-03-09 18:13 | 242772.6 | 3915.0904 | 3 | 32 | 4.400125 | 0.651989 | 2.586007 | 0 | 11.1941 | 0
2018-03-09 18:15 | 242892.6 | 120.0002 | 4 | 32 | 4.295313 | 0 | 2.586007 | 0 | 11.1941 | 0
2018-03-09 18:17 | 243012.6 | 240 | 4 | 32 | 4.284044 | 0 | 2.586007 | 0 | 11.1941 | 0
2018-03-09 18:18 | 243072.6 | 300.0039 | 4 | 32 | 4.280937 | 0 | 2.586007 | 0 | 11.1941 | 0
2018-03-09 18:20 | 243192.7 | 120.001 | 5 | 32 | 3.839883 | -3.260072 | 2.586007 | 0.1086566 | 11.1941 | 0.4232907
2018-03-09 18:22 | 243312.7 | 240.0002 | 5 | 32 | 3.787721 | -3.260055 | 2.586007 | 0.2173181 | 11.1941 | 0.8375788
2018-03-09 18:24 | 243432.7 | 360.0002 | 5 | 32 | 3.740963 | -3.260066 | 2.586007 | 0.3259868 | 11.1941 | 1.24663
2018-03-09 18:26 | 243552.7 | 480.0011 | 5 | 32 | 3.695532 | -3.260112 | 2.586007 | 0.4346532 | 11.1941 | 1.650671
2018-03-09 18:28 | 243672.7 | 600.001 | 5 | 32 | 3.651279 | -3.260055 | 2.586007 | 0.5433146 | 11.1941 | 2.049815
2018-03-09 18:30 | 243792.7 | 720.0003 | 5 | 32 | 3.609825 | -3.260101 | 2.586007 | 0.6519792 | 11.1941 | 2.444291
2018-03-09 18:32 | 243912.7 | 840.001 | 5 | 32 | 3.571877 | -3.26007 | 2.586007 | 0.7606504 | 11.1941 | 2.834477
2018-03-09 18:34 | 244032.7 | 960.0002 | 5 | 32 | 3.537618 | -3.260046 | 2.586007 | 0.8693141 | 11.1941 | 3.22072
2018-03-09 18:36 | 244152.7 | 1080.001 | 5 | 32 | 3.505873 | -3.260121 | 2.586007 | 0.977977 | 11.1941 | 3.603384
2018-03-09 18:38 | 244272.7 | 1200.001 | 5 | 32 | 3.476734 | -3.260072 | 2.586007 | 1.086646 | 11.1941 | 3.98276
2018-03-09 18:40 | 244392.7 | 1320.0003 | 5 | 32 | 3.449175 | -3.260121 | 2.586007 | 1.195307 | 11.1941 | 4.359026
2018-03-09 18:42 | 244512.7 | 1440.0002 | 5 | 32 | 3.423003 | -3.260092 | 2.586007 | 1.303976 | 11.1941 | 4.732416
2018-03-09 18:44 | 244632.7 | 1560.001 | 5 | 32 | 3.398054 | -3.260028 | 2.586007 | 1.412643 | 11.1941 | 5.103022
2018-03-09 18:46 | 244752.7 | 1680.001 | 5 | 32 | 3.373985 | -3.260078 | 2.586007 | 1.5213 | 11.1941 | 5.47093
2018-03-09 18:48 | 244872.7 | 1800.001 | 5 | 32 | 3.349569 | -3.260098 | 2.586007 | 1.629968 | 11.1941 | 5.836249
2018-03-09 18:50 | 244992.7 | 1920.001 | 5 | 32 | 3.324293 | -3.260003 | 2.586007 | 1.738629 | 11.1941 | 6.198847
2018-03-09 18:52 | 245112.7 | 2040.001 | 5 | 32 | 3.297333 | -3.260112 | 2.586007 | 1.847296 | 11.1941 | 6.558643
2018-03-09 18:54 | 245232.7 | 2160.001 | 5 | 32 | 3.267478 | -3.259996 | 2.586007 | 1.955967 | 11.1941 | 6.915375
2018-03-09 18:56 | 245352.7 | 2280.001 | 5 | 32 | 3.233541 | -3.260039 | 2.586007 | 2.064627 | 11.1941 | 7.268618
2018-03-09 18:58 | 245472.7 | 2400.0002 | 5 | 32 | 3.193724 | -3.259993 | 2.586007 | 2.173289 | 11.1941 | 7.617887
2018-03-09 19:00 | 245592.7 | 2520.0002 | 5 | 32 | 3.145871 | -3.260112 | 2.586007 | 2.281952 | 11.1941 | 7.96241
2018-03-09 19:02 | 245712.7 | 2640.001 | 5 | 32 | 3.085928 | -3.260039 | 2.586007 | 2.390614 | 11.1941 | 8.301126
2018-03-09 19:04 | 245832.7 | 2760.0002 | 5 | 32 | 3.00299 | -3.260108 | 2.586007 | 2.49928 | 11.1941 | 8.632241
2018-03-09 19:04 | 245836.3 | 2763.556 | 5 | 32 | 2.999996 | -3.260081 | 2.586007 | 2.502503 | 11.1941 | 8.641915
2018-03-09 19:06 | 245956.3 | 120.0002 | 6 | 32 | 3.644841 | 0 | 2.586007 | 2.502503 | 11.1941 | 8.641915
2018-03-09 19:08 | 246076.3 | 240.001 | 6 | 32 | 3.680557 | 0 | 2.586007 | 2.502503 | 11.1941 | 8.641915
2018-03-09 19:09 | 246136.3 | 300.0016 | 6 | 32 | 3.687747 | 0 | 2.586007 | 2.502503 | 11.1941 | 8.641915
2018-03-09 19:09 | 246136.3 | 0.0027 | 7 | 33 | 3.687666 | 0 | 0 | 0 | 0 | 0
2018-03-09 19:11 | 246256.4 | 120.0002 | 2 | 33 | 4.200271 | 4.073587 | 0.1501834 | 0 | 0.628524 | 0
2018-03-09 19:13 | 246376.4 | 240.0002 | 2 | 33 | 4.200263 | 3.644306 | 0.2782347 | 0 | 1.166373 | 0
2018-03-09 19:15 | 246496.4 | 360.0003 | 2 | 33 | 4.200259 | 3.367411 | 0.3948127 | 0 | 1.656029 | 0
2018-03-09 19:16 | 246553.3 | 416.9512 | 2 | 33 | 4.200246 | 3.259996 | 0.4472139 | 0 | 1.876126 | 0
2018-03-09 19:18 | 246673.4 | 120.0009 | 3 | 33 | 4.219417 | 3.259954 | 0.5554934 | 0 | 2.331891 | 0
2018-03-09 19:20 | 246793.4 | 240.0009 | 3 | 33 | 4.240397 | 3.259939 | 0.664163 | 0 | 2.791541 | 0
2018-03-09 19:22 | 246913.4 | 360.0001 | 3 | 33 | 4.26331 | 3.259897 | 0.7728212 | 0 | 3.253519 | 0
2018-03-09 19:24 | 247033.4 | 480.0001 | 3 | 33 | 4.288919 | 3.259899 | 0.8814693 | 0 | 3.718084 | 0
2018-03-09 19:26 | 247153.4 | 600.0009 | 3 | 33 | 4.317153 | 3.259825 | 0.9901412 | 0 | 4.18568 | 0
2018-03-09 19:28 | 247273.4 | 720.0001 | 3 | 33 | 4.347594 | 3.259939 | 1.098797 | 0 | 4.656405 | 0
2018-03-09 19:30 | 247393.4 | 840.0009 | 3 | 33 | 4.379658 | 3.259888 | 1.207457 | 0 | 5.130543 | 0
2018-03-09 19:32 | 247513.4 | 960.001 | 3 | 33 | 4.400243 | 3.132059 | 1.315274 | 0 | 5.604259 | 0
2018-03-09 19:34 | 247633.4 | 1080.0009 | 3 | 33 | 4.400254 | 2.860809 | 1.415004 | 0 | 6.043097 | 0
2018-03-09 19:36 | 247753.4 | 1200.001 | 3 | 33 | 4.400214 | 2.627346 | 1.506381 | 0 | 6.445177 | 0
2018-03-09 19:38 | 247873.4 | 1320.0009 | 3 | 33 | 4.400217 | 2.428278 | 1.590555 | 0 | 6.81556 | 0
2018-03-09 19:40 | 247993.4 | 1440.0002 | 3 | 33 | 4.400217 | 2.256687 | 1.668582 | 0 | 7.158895 | 0
2018-03-09 19:42 | 248113.4 | 1560.0002 | 3 | 33 | 4.400172 | 2.104643 | 1.741215 | 0 | 7.478495 | 0
2018-03-09 19:44 | 248233.4 | 1680.0009 | 3 | 33 | 4.400236 | 1.969503 | 1.809079 | 0 | 7.77711 | 0
2018-03-09 19:46 | 248353.4 | 1800.0002 | 3 | 33 | 4.400201 | 1.846671 | 1.872645 | 0 | 8.056812 | 0
2018-03-09 19:48 | 248473.4 | 1920.0009 | 3 | 33 | 4.400186 | 1.733662 | 1.932289 | 0 | 8.31926 | 0
2018-03-09 19:50 | 248593.4 | 2040.0002 | 3 | 33 | 4.400153 | 1.629462 | 1.988335 | 0 | 8.565874 | 0
2018-03-09 19:52 | 248713.4 | 2160.0001 | 3 | 33 | 4.400186 | 1.533055 | 2.041034 | 0 | 8.797755 | 0
2018-03-09 19:54 | 248833.4 | 2280.0012 | 3 | 33 | 4.400194 | 1.441512 | 2.090587 | 0 | 9.015801 | 0
2018-03-09 19:56 | 248953.4 | 2400.0018 | 3 | 33 | 4.400188 | 1.354907 | 2.137165 | 0 | 9.22075 | 0
2018-03-09 19:58 | 249073.4 | 2520.001 | 3 | 33 | 4.400175 | 1.272765 | 2.180942 | 0 | 9.413379 | 0
2018-03-09 20:00 | 249193.4 | 2640.001 | 3 | 33 | 4.400165 | 1.195905 | 2.222071 | 0 | 9.594354 | 0
2018-03-09 20:02 | 249313.4 | 2760.0001 | 3 | 33 | 4.400177 | 1.12323 | 2.2607 | 0 | 9.764328 | 0
2018-03-09 20:04 | 249433.4 | 2880.0019 | 3 | 33 | 4.400155 | 1.055489 | 2.297005 | 0 | 9.924072 | 0
2018-03-09 20:06 | 249553.4 | 3000.001 | 3 | 33 | 4.400209 | 0.9910469 | 2.33109 | 0 | 10.07405 | 0
2018-03-09 20:08 | 249673.4 | 3120.0002 | 3 | 33 | 4.400125 | 0.9296741 | 2.363092 | 0 | 10.21487 | 0
2018-03-09 20:10 | 249793.4 | 3240.0011 | 3 | 33 | 4.400172 | 0.8730192 | 2.393128 | 0 | 10.34703 | 0
2018-03-09 20:12 | 249913.4 | 3360.0009 | 3 | 33 | 4.400187 | 0.8189812 | 2.421312 | 0 | 10.47104 | 0
2018-03-09 20:14 | 250033.4 | 3480.001 | 3 | 33 | 4.400138 | 0.7680359 | 2.447747 | 0 | 10.58736 | 0
2018-03-09 20:16 | 250153.4 | 3600.0018 | 3 | 33 | 4.400145 | 0.7206936 | 2.472558 | 0 | 10.69653 | 0
2018-03-09 20:18 | 250273.4 | 3720.0001 | 3 | 33 | 4.400198 | 0.6756945 | 2.495814 | 0 | 10.79886 | 0
2018-03-09 20:19 | 250339.2 | 3785.8743 | 3 | 33 | 4.400166 | 0.6519928 | 2.507958 | 0 | 10.8523 | 0
2018-03-09 20:21 | 250459.3 | 120.0009 | 4 | 33 | 4.295889 | 0 | 2.50796 | 0 | 10.85231 | 0
2018-03-09 20:23 | 250579.3 | 240.001 | 4 | 33 | 4.284824 | 0 | 2.50796 | 0 | 10.85231 | 0
2018-03-09 20:24 | 250639.3 | 300.0023 | 4 | 33 | 4.281901 | 0 | 2.50796 | 0 | 10.85231 | 0
2018-03-09 20:26 | 250759.4 | 120.0002 | 5 | 33 | 3.842504 | -3.260083 | 2.50796 | 0.1086527 | 10.85231 | 0.4235283
2018-03-09 20:28 | 250879.4 | 240.0011 | 5 | 33 | 3.790547 | -3.260028 | 2.50796 | 0.217321 | 10.85231 | 0.8381373
2018-03-09 20:30 | 250999.4 | 360.0002 | 5 | 33 | 3.744338 | -3.26005 | 2.50796 | 0.3259803 | 10.85231 | 1.247489
2018-03-09 20:32 | 251119.4 | 480.0003 | 5 | 33 | 3.699353 | -3.260006 | 2.50796 | 0.4346368 | 10.85231 | 1.651881
2018-03-09 20:34 | 251239.4 | 600.001 | 5 | 33 | 3.655032 | -3.259966 | 2.50796 | 0.5433007 | 10.85231 | 2.051441
2018-03-09 20:36 | 251359.4 | 720.001 | 5 | 33 | 3.613965 | -3.260035 | 2.50796 | 0.6519724 | 10.85231 | 2.44637
2018-03-09 20:38 | 251479.4 | 840.0002 | 5 | 33 | 3.576226 | -3.260051 | 2.50796 | 0.7606277 | 10.85231 | 2.836971
2018-03-09 20:40 | 251599.4 | 960.001 | 5 | 33 | 3.541671 | -3.259968 | 2.50796 | 0.8692867 | 10.85231 | 3.223663
2018-03-09 20:42 | 251719.4 | 1080.0002 | 5 | 33 | 3.510273 | -3.260059 | 2.50796 | 0.9779646 | 10.85231 | 3.606829
2018-03-09 20:44 | 251839.4 | 1200.001 | 5 | 33 | 3.48104 | -3.260072 | 2.50796 | 1.086623 | 10.85231 | 3.986637
2018-03-09 20:46 | 251959.4 | 1320.001 | 5 | 33 | 3.453251 | -3.260066 | 2.50796 | 1.195283 | 10.85231 | 4.363359
2018-03-09 20:48 | 252079.4 | 1440.0002 | 5 | 33 | 3.427185 | -3.260043 | 2.50796 | 1.303951 | 10.85231 | 4.737185
2018-03-09 20:50 | 252199.4 | 1560.001 | 5 | 33 | 3.40267 | -3.260064 | 2.50796 | 1.412611 | 10.85231 | 5.108239
2018-03-09 20:52 | 252319.4 | 1680.0002 | 5 | 33 | 3.378613 | -3.259983 | 2.50796 | 1.521275 | 10.85231 | 5.476678
2018-03-09 20:54 | 252439.4 | 1800.001 | 5 | 33 | 3.354068 | -3.260044 | 2.50796 | 1.629945 | 10.85231 | 5.842506
2018-03-09 20:56 | 252559.4 | 1920.001 | 5 | 33 | 3.328988 | -3.260016 | 2.50796 | 1.73861 | 10.85231 | 6.205623
2018-03-09 20:58 | 252679.4 | 2040.001 | 5 | 33 | 3.301639 | -3.260031 | 2.50796 | 1.847269 | 10.85231 | 6.565885
2018-03-09 21:00 | 252799.4 | 2160.001 | 5 | 33 | 3.272174 | -3.260063 | 2.50796 | 1.955936 | 10.85231 | 6.923089
2018-03-09 21:02 | 252919.4 | 2280.0002 | 5 | 33 | 3.238359 | -3.259981 | 2.50796 | 2.064596 | 10.85231 | 7.276838
2018-03-09 21:04 | 253039.4 | 2400.0002 | 5 | 33 | 3.198787 | -3.260023 | 2.50796 | 2.173259 | 10.85231 | 7.626641
2018-03-09 21:06 | 253159.4 | 2520.0002 | 5 | 33 | 3.150913 | -3.259962 | 2.50796 | 2.281923 | 10.85231 | 7.971732
2018-03-09 21:08 | 253279.4 | 2640.001 | 5 | 33 | 3.089938 | -3.260039 | 2.50796 | 2.390589 | 10.85231 | 8.310954
2018-03-09 21:10 | 253399.4 | 2760.0002 | 5 | 33 | 3.008086 | -3.260053 | 2.50796 | 2.499248 | 10.85231 | 8.642524
2018-03-09 21:10 | 253409.1 | 2769.728 | 5 | 33 | 2.999996 | -3.260048 | 2.50796 | 2.508055 | 10.85231 | 8.668983
2018-03-09 21:12 | 253529.1 | 120.0009 | 6 | 33 | 3.643902 | 0 | 2.50796 | 2.508064 | 10.85231 | 8.669007
2018-03-09 21:14 | 253649.1 | 240.0002 | 6 | 33 | 3.679915 | 0 | 2.50796 | 2.508064 | 10.85231 | 8.669007
2018-03-09 21:15 | 253709.1 | 300.0016 | 6 | 33 | 3.687208 | 0 | 2.50796 | 2.508064 | 10.85231 | 8.669007
2018-03-09 21:15 | 253709.1 | 0.0027 | 7 | 34 | 3.687159 | 0 | 0 | 0 | 0 | 0
2018-03-09 21:17 | 253829.2 | 120.0002 | 2 | 34 | 4.200313 | 4.102314 | 0.1508218 | 4.639e-09 | 0.6310948 | 1.7106e-08
2018-03-09 21:19 | 253949.2 | 240.001 | 2 | 34 | 4.200243 | 3.671671 | 0.2797617 | 4.639e-09 | 1.172677 | 1.7106e-08
2018-03-09 21:21 | 254069.2 | 360.0001 | 2 | 34 | 4.200266 | 3.397333 | 0.3973 | 4.639e-09 | 1.666365 | 1.7106e-08
2018-03-09 21:23 | 254143.3 | 434.0576 | 2 | 34 | 4.200204 | 3.259996 | 0.4657365 | 4.639e-09 | 1.953814 | 1.7106e-08
2018-03-09 21:25 | 254263.3 | 120.0009 | 3 | 34 | 4.2199 | 3.259954 | 0.5740082 | 4.639e-09 | 2.409562 | 1.7106e-08
2018-03-09 21:27 | 254383.3 | 240.0001 | 3 | 34 | 4.241089 | 3.259933 | 0.6826738 | 4.639e-09 | 2.869258 | 1.7106e-08
2018-03-09 21:29 | 254503.3 | 360.0009 | 3 | 34 | 4.264094 | 3.259954 | 0.791341 | 4.639e-09 | 3.331358 | 1.7106e-08
2018-03-09 21:31 | 254623.3 | 480.0001 | 3 | 34 | 4.289821 | 3.259941 | 0.8999835 | 4.639e-09 | 3.795986 | 1.7106e-08
2018-03-09 21:33 | 254743.3 | 600.0001 | 3 | 34 | 4.31807 | 3.25988 | 1.00866 | 4.639e-09 | 4.263708 | 1.7106e-08
2018-03-09 21:35 | 254863.3 | 720.0001 | 3 | 34 | 4.348518 | 3.259899 | 1.117311 | 4.639e-09 | 4.734512 | 1.7106e-08
2018-03-09 21:37 | 254983.3 | 840.0009 | 3 | 34 | 4.380526 | 3.259945 | 1.225972 | 4.639e-09 | 5.208747 | 1.7106e-08
2018-03-09 21:39 | 255103.3 | 960.001 | 3 | 34 | 4.400244 | 3.116442 | 1.333587 | 4.639e-09 | 5.681648 | 1.7106e-08
2018-03-09 21:41 | 255223.3 | 1080.0001 | 3 | 34 | 4.400248 | 2.843569 | 1.432769 | 4.639e-09 | 6.118073 | 1.7106e-08
2018-03-09 21:43 | 255343.3 | 1200.001 | 3 | 34 | 4.400155 | 2.608194 | 1.52354 | 4.639e-09 | 6.517487 | 1.7106e-08
2018-03-09 21:45 | 255463.3 | 1320.0001 | 3 | 34 | 4.400226 | 2.41036 | 1.607115 | 4.639e-09 | 6.885237 | 1.7106e-08
2018-03-09 21:47 | 255583.3 | 1440.0002 | 3 | 34 | 4.400199 | 2.236198 | 1.684507 | 4.639e-09 | 7.225778 | 1.7106e-08
2018-03-09 21:49 | 255703.3 | 1560.0002 | 3 | 34 | 4.400246 | 2.085251 | 1.756487 | 4.639e-09 | 7.542502 | 1.7106e-08
2018-03-09 21:51 | 255823.3 | 1680.0009 | 3 | 34 | 4.400207 | 1.9495 | 1.823671 | 4.639e-09 | 7.838129 | 1.7106e-08
2018-03-09 21:53 | 255943.3 | 1800.0002 | 3 | 34 | 4.400184 | 1.825434 | 1.886558 | 4.639e-09 | 8.114841 | 1.7106e-08
2018-03-09 21:55 | 256063.3 | 1920.0001 | 3 | 34 | 4.400202 | 1.713705 | 1.94551 | 4.639e-09 | 8.374241 | 1.7106e-08
2018-03-09 21:57 | 256183.3 | 2040.0002 | 3 | 34 | 4.400197 | 1.608591 | 2.000859 | 4.639e-09 | 8.61779 | 1.7106e-08
2018-03-09 21:59 | 256303.3 | 2160.0009 | 3 | 34 | 4.400228 | 1.51072 | 2.052809 | 4.639e-09 | 8.846379 | 1.7106e-08
2018-03-09 22:01 | 256423.3 | 2280.001 | 3 | 34 | 4.400156 | 1.417356 | 2.101587 | 4.639e-09 | 9.06101 | 1.7106e-08
2018-03-09 22:03 | 256543.3 | 2400.0002 | 3 | 34 | 4.400138 | 1.331729 | 2.147387 | 4.639e-09 | 9.262536 | 1.7106e-08
2018-03-09 22:05 | 256663.3 | 2520.001 | 3 | 34 | 4.400161 | 1.252766 | 2.190465 | 4.639e-09 | 9.452089 | 1.7106e-08
2018-03-09 22:07 | 256783.3 | 2640.001 | 3 | 34 | 4.400092 | 1.176996 | 2.230972 | 4.639e-09 | 9.630326 | 1.7106e-08
2018-03-09 22:09 | 256903.3 | 2760.0001 | 3 | 34 | 4.400177 | 1.106924 | 2.269027 | 4.639e-09 | 9.797775 | 1.7106e-08
2018-03-09 22:11 | 257023.3 | 2880.001 | 3 | 34 | 4.400144 | 1.039124 | 2.304776 | 4.639e-09 | 9.955075 | 1.7106e-08
2018-03-09 22:13 | 257143.3 | 3000.0002 | 3 | 34 | 4.400101 | 0.9752064 | 2.338352 | 4.639e-09 | 10.10282 | 1.7106e-08
2018-03-09 22:15 | 257263.3 | 3120.001 | 3 | 34 | 4.400138 | 0.915575 | 2.369859 | 4.639e-09 | 10.24145 | 1.7106e-08
2018-03-09 22:17 | 257383.3 | 3240.0002 | 3 | 34 | 4.400199 | 0.85991 | 2.399438 | 4.639e-09 | 10.3716 | 1.7106e-08
2018-03-09 22:19 | 257503.3 | 3360.001 | 3 | 34 | 4.400195 | 0.8067369 | 2.427189 | 4.639e-09 | 10.49371 | 1.7106e-08
2018-03-09 22:21 | 257623.3 | 3480.0002 | 3 | 34 | 4.400154 | 0.7554121 | 2.453205 | 4.639e-09 | 10.60819 | 1.7106e-08
2018-03-09 22:23 | 257743.3 | 3600.0013 | 3 | 34 | 4.400122 | 0.707756 | 2.477582 | 4.639e-09 | 10.71545 | 1.7106e-08
2018-03-09 22:25 | 257863.3 | 3720.0009 | 3 | 34 | 4.40011 | 0.6629047 | 2.500431 | 4.639e-09 | 10.81599 | 1.7106e-08
2018-03-09 22:25 | 257895.5 | 3752.2279 | 3 | 34 | 4.400147 | 0.6519995 | 2.50632 | 4.639e-09 | 10.8419 | 1.7106e-08
2018-03-09 22:27 | 258015.6 | 120.0001 | 4 | 34 | 4.295285 | 0 | 2.50632 | 4.639e-09 | 10.8419 | 1.7106e-08
2018-03-09 22:29 | 258135.6 | 240.0002 | 4 | 34 | 4.284226 | 0 | 2.50632 | 4.639e-09 | 10.8419 | 1.7106e-08
2018-03-09 22:30 | 258195.6 | 300.0023 | 4 | 34 | 4.281247 | 0 | 2.50632 | 4.639e-09 | 10.8419 | 1.7106e-08
2018-03-09 22:32 | 258315.6 | 120.0003 | 5 | 34 | 3.839949 | -3.260064 | 2.50632 | 0.1086555 | 10.8419 | 0.4232722
2018-03-09 22:34 | 258435.6 | 240.0002 | 5 | 34 | 3.788035 | -3.260066 | 2.50632 | 0.2173135 | 10.8419 | 0.8375622
2018-03-09 22:36 | 258555.6 | 360.0002 | 5 | 34 | 3.741611 | -3.260101 | 2.50632 | 0.3259778 | 10.8419 | 1.246657
2018-03-09 22:38 | 258675.6 | 480.0011 | 5 | 34 | 3.69661 | -3.260072 | 2.50632 | 0.4346472 | 10.8419 | 1.650796
2018-03-09 22:40 | 258795.6 | 600.001 | 5 | 34 | 3.652635 | -3.260061 | 2.50632 | 0.5433133 | 10.8419 | 2.05009
2018-03-09 22:42 | 258915.6 | 720.0009 | 5 | 34 | 3.611413 | -3.260086 | 2.50632 | 0.6519744 | 10.8419 | 2.44471
2018-03-09 22:44 | 259035.6 | 840.0002 | 5 | 34 | 3.573935 | -3.260004 | 2.50632 | 0.7606417 | 10.8419 | 2.835092
2018-03-09 22:46 | 259155.6 | 960.001 | 5 | 34 | 3.539702 | -3.260085 | 2.50632 | 0.8693032 | 10.8419 | 3.221555
2018-03-09 22:48 | 259275.6 | 1080.001 | 5 | 34 | 3.508288 | -3.260035 | 2.50632 | 0.9779747 | 10.8419 | 3.60449
2018-03-09 22:50 | 259395.6 | 1200.001 | 5 | 34 | 3.479108 | -3.260132 | 2.50632 | 1.086627 | 10.8419 | 3.984069
2018-03-09 22:52 | 259515.6 | 1320.0002 | 5 | 34 | 3.45144 | -3.260148 | 2.50632 | 1.195293 | 10.8419 | 4.360614
2018-03-09 22:54 | 259635.6 | 1440.0002 | 5 | 34 | 3.425453 | -3.260031 | 2.50632 | 1.303959 | 10.8419 | 4.734239
2018-03-09 22:56 | 259755.6 | 1560.0009 | 5 | 34 | 3.400458 | -3.260119 | 2.50632 | 1.412632 | 10.8419 | 5.105141
2018-03-09 22:58 | 259875.6 | 1680.001 | 5 | 34 | 3.375971 | -3.260112 | 2.50632 | 1.52129 | 10.8419 | 5.473297
2018-03-09 23:00 | 259995.6 | 1800.001 | 5 | 34 | 3.351553 | -3.259951 | 2.50632 | 1.629952 | 10.8419 | 5.838819
2018-03-09 23:02 | 260115.6 | 1920.0002 | 5 | 34 | 3.326429 | -3.260113 | 2.50632 | 1.738619 | 10.8419 | 6.201664
2018-03-09 23:04 | 260235.6 | 2040.0002 | 5 | 34 | 3.299083 | -3.260077 | 2.50632 | 1.847286 | 10.8419 | 6.561677
2018-03-09 23:06 | 260355.6 | 2160.001 | 5 | 34 | 3.268961 | -3.260077 | 2.50632 | 1.955944 | 10.8419 | 6.918533
2018-03-09 23:08 | 260475.6 | 2280.001 | 5 | 34 | 3.234913 | -3.260113 | 2.50632 | 2.064609 | 10.8419 | 7.271958
2018-03-09 23:10 | 260595.6 | 2400.001 | 5 | 34 | 3.195089 | -3.26005 | 2.50632 | 2.173281 | 10.8419 | 7.621392
2018-03-09 23:12 | 260715.6 | 2520.001 | 5 | 34 | 3.146956 | -3.260043 | 2.50632 | 2.281945 | 10.8419 | 7.966058
2018-03-09 23:14 | 260835.6 | 2640.0002 | 5 | 34 | 3.085251 | -3.260072 | 2.50632 | 2.39061 | 10.8419 | 8.30481
2018-03-09 23:16 | 260955.6 | 2760.001 | 5 | 34 | 3.000482 | -3.26005 | 2.50632 | 2.49927 | 10.8419 | 8.635723
2018-03-09 23:16 | 260956.2 | 2760.5528 | 5 | 34 | 2.999999 | -3.260041 | 2.50632 | 2.499772 | 10.8419 | 8.637227
2018-03-09 23:18 | 261076.2 | 120.0009 | 6 | 34 | 3.64474 | 0 | 2.50632 | 2.499782 | 10.8419 | 8.637258
2018-03-09 23:20 | 261196.2 | 240.0011 | 6 | 34 | 3.680838 | 0 | 2.50632 | 2.499782 | 10.8419 | 8.637258
2018-03-09 23:21 | 261256.2 | 300.0023 | 6 | 34 | 3.688076 | 0 | 2.50632 | 2.499782 | 10.8419 | 8.637258
2018-03-09 23:21 | 261256.3 | 0.0048 | 7 | 35 | 3.688159 | 0 | 0 | 0 | 0 | 0
2018-03-09 23:23 | 261376.3 | 120.001 | 2 | 35 | 4.200299 | 4.071316 | 0.1500497 | 6.24e-09 | 0.6279736 | 2.3015e-08
2018-03-09 23:25 | 261496.3 | 240.001 | 2 | 35 | 4.200278 | 3.64242 | 0.2779906 | 6.24e-09 | 1.165359 | 2.3015e-08
2018-03-09 23:27 | 261616.3 | 360.0002 | 2 | 35 | 4.200232 | 3.366112 | 0.3945115 | 6.24e-09 | 1.654776 | 2.3015e-08
2018-03-09 23:28 | 261673.9 | 417.6008 | 2 | 35 | 4.200222 | 3.259995 | 0.4475134 | 6.24e-09 | 1.877395 | 2.3015e-08
2018-03-09 23:30 | 261793.9 | 120.0002 | 3 | 35 | 4.219473 | 3.260126 | 0.5557919 | 6.24e-09 | 2.333149 | 2.3015e-08
2018-03-09 23:32 | 261913.9 | 240.001 | 3 | 35 | 4.24058 | 3.260035 | 0.6644493 | 6.24e-09 | 2.792753 | 2.3015e-08
2018-03-09 23:34 | 262033.9 | 360.0002 | 3 | 35 | 4.263708 | 3.259897 | 0.7731214 | 6.24e-09 | 3.25482 | 2.3015e-08
2018-03-09 23:36 | 262153.9 | 480.0002 | 3 | 35 | 4.289223 | 3.25979 | 0.8817703 | 6.24e-09 | 3.719431 | 2.3015e-08
2018-03-09 23:38 | 262273.9 | 600.0002 | 3 | 35 | 4.317395 | 3.259863 | 0.9904342 | 6.24e-09 | 4.18703 | 2.3015e-08
2018-03-09 23:40 | 262393.9 | 720.001 | 3 | 35 | 4.347872 | 3.260172 | 1.099099 | 6.24e-09 | 4.657816 | 2.3015e-08
2018-03-09 23:42 | 262513.9 | 840.0002 | 3 | 35 | 4.379975 | 3.25989 | 1.207757 | 6.24e-09 | 5.131976 | 2.3015e-08
2018-03-09 23:44 | 262633.9 | 960.0011 | 3 | 35 | 4.400266 | 3.123621 | 1.315475 | 6.24e-09 | 5.605286 | 2.3015e-08
2018-03-09 23:46 | 262753.9 | 1080.001 | 3 | 35 | 4.400219 | 2.851994 | 1.414947 | 6.24e-09 | 6.042986 | 2.3015e-08
2018-03-09 23:48 | 262873.9 | 1200.0002 | 3 | 35 | 4.400253 | 2.616537 | 1.505968 | 6.24e-09 | 6.443503 | 2.3015e-08
2018-03-09 23:50 | 262993.9 | 1320.001 | 3 | 35 | 4.400208 | 2.41494 | 1.589709 | 6.24e-09 | 6.811982 | 2.3015e-08
2018-03-09 23:52 | 263113.9 | 1440.001 | 3 | 35 | 4.400219 | 2.243059 | 1.66727 | 6.24e-09 | 7.153266 | 2.3015e-08
2018-03-09 23:54 | 263233.9 | 1560.0011 | 3 | 35 | 4.400199 | 2.093475 | 1.739486 | 6.24e-09 | 7.47103 | 2.3015e-08
2018-03-09 23:56 | 263353.9 | 1680.0002 | 3 | 35 | 4.4002 | 1.959859 | 1.806996 | 6.24e-09 | 7.768085 | 2.3015e-08
2018-03-09 23:58 | 263473.9 | 1800.0028 | 3 | 35 | 4.400168 | 1.83776 | 1.870266 | 6.24e-09 | 8.04649 | 2.3015e-08
2018-03-10 | 263593.9 | 1920.0002 | 3 | 35 | 4.400173 | 1.727097 | 1.929657 | 6.24e-09 | 8.30782 | 2.3015e-08
2018-03-10 00:02 | 263713.9 | 2040.0003 | 3 | 35 | 4.400236 | 1.624753 | 1.985493 | 6.24e-09 | 8.553508 | 2.3015e-08
2018-03-10 00:04 | 263833.9 | 2160.0002 | 3 | 35 | 4.400188 | 1.526618 | 2.037991 | 6.24e-09 | 8.784507 | 2.3015e-08
2018-03-10 00:06 | 263953.9 | 2280.0003 | 3 | 35 | 4.400164 | 1.435224 | 2.087343 | 6.24e-09 | 9.001667 | 2.3015e-08
2018-03-10 00:08 | 264073.9 | 2400.0012 | 3 | 35 | 4.400198 | 1.35043 | 2.133758 | 6.24e-09 | 9.2059 | 2.3015e-08
2018-03-10 00:10 | 264193.9 | 2520.0003 | 3 | 35 | 4.400147 | 1.270735 | 2.177431 | 6.24e-09 | 9.398069 | 2.3015e-08
2018-03-10 00:12 | 264313.9 | 2640.0003 | 3 | 35 | 4.400156 | 1.193908 | 2.218496 | 6.24e-09 | 9.578762 | 2.3015e-08
2018-03-10 00:14 | 264433.9 | 2760.0002 | 3 | 35 | 4.400166 | 1.121017 | 2.257071 | 6.24e-09 | 9.748497 | 2.3015e-08
2018-03-10 00:16 | 264553.9 | 2880.0003 | 3 | 35 | 4.400154 | 1.052744 | 2.293289 | 6.24e-09 | 9.907866 | 2.3015e-08
2018-03-10 00:18 | 264673.9 | 3000.0003 | 3 | 35 | 4.400177 | 0.9885273 | 2.327296 | 6.24e-09 | 10.0575 | 2.3015e-08
2018-03-10 00:20 | 264793.9 | 3120.0003 | 3 | 35 | 4.400136 | 0.9274607 | 2.359222 | 6.24e-09 | 10.19798 | 2.3015e-08
2018-03-10 00:22 | 264913.9 | 3240.0003 | 3 | 35 | 4.400186 | 0.8701181 | 2.389167 | 6.24e-09 | 10.32974 | 2.3015e-08
2018-03-10 00:24 | 265033.9 | 3360.0003 | 3 | 35 | 4.400149 | 0.8153677 | 2.417234 | 6.24e-09 | 10.45324 | 2.3015e-08
2018-03-10 00:26 | 265153.9 | 3480.0011 | 3 | 35 | 4.400143 | 0.7641878 | 2.443548 | 6.24e-09 | 10.56903 | 2.3015e-08
2018-03-10 00:28 | 265273.9 | 3600.0011 | 3 | 35 | 4.400096 | 0.7160883 | 2.468221 | 6.24e-09 | 10.67759 | 2.3015e-08
2018-03-10 00:30 | 265393.9 | 3720.0002 | 3 | 35 | 4.400164 | 0.6715755 | 2.491349 | 6.24e-09 | 10.77936 | 2.3015e-08
2018-03-10 00:31 | 265448.9 | 3774.9256 | 3 | 35 | 4.400156 | 0.6519861 | 2.501446 | 6.24e-09 | 10.82379 | 2.3015e-08
2018-03-10 00:33 | 265568.9 | 120.0003 | 4 | 35 | 4.295444 | 0 | 2.501446 | 6.24e-09 | 10.82379 | 2.3015e-08
2018-03-10 00:35 | 265688.9 | 240.001 | 4 | 35 | 4.284407 | 0 | 2.501446 | 6.24e-09 | 10.82379 | 2.3015e-08
2018-03-10 00:36 | 265748.9 | 300.0016 | 4 | 35 | 4.281439 | 0 | 2.501446 | 6.24e-09 | 10.82379 | 2.3015e-08
2018-03-10 00:38 | 265869 | 120.0009 | 5 | 35 | 3.840516 | -3.260101 | 2.501446 | 0.1086576 | 10.82379 | 0.4233406
2018-03-10 00:40 | 265989 | 240.001 | 5 | 35 | 3.78888 | -3.260126 | 2.501446 | 0.2173261 | 10.82379 | 0.8377454
2018-03-10 00:42 | 266109 | 360.0001 | 5 | 35 | 3.742484 | -3.260033 | 2.501446 | 0.3259903 | 10.82379 | 1.246933
2018-03-10 00:44 | 266229 | 480.0005 | 5 | 35 | 3.697434 | -3.260044 | 2.501446 | 0.434654 | 10.82379 | 1.651152
2018-03-10 00:46 | 266349 | 600.001 | 5 | 35 | 3.653433 | -3.260031 | 2.501446 | 0.5433138 | 10.82379 | 2.050512
2018-03-10 00:48 | 266469 | 720.0009 | 5 | 35 | 3.612532 | -3.260088 | 2.501446 | 0.6519803 | 10.82379 | 2.445262
2018-03-10 00:50 | 266589 | 840.0002 | 5 | 35 | 3.57527 | -3.260037 | 2.501446 | 0.7606364 | 10.82379 | 2.83573
2018-03-10 00:52 | 266709 | 960.0009 | 5 | 35 | 3.541168 | -3.260088 | 2.501446 | 0.8693032 | 10.82379 | 3.222364
2018-03-10 00:54 | 266829 | 1080.0001 | 5 | 35 | 3.509849 | -3.260033 | 2.501446 | 0.9779825 | 10.82379 | 3.605496
2018-03-10 00:56 | 266949 | 1200.0001 | 5 | 35 | 3.480639 | -3.259983 | 2.501446 | 1.086635 | 10.82379 | 3.985241
2018-03-10 00:58 | 267069 | 1320.0009 | 5 | 35 | 3.453055 | -3.260092 | 2.501446 | 1.195305 | 10.82379 | 4.361959
2018-03-10 01:00 | 267189 | 1440.0001 | 5 | 35 | 3.427033 | -3.260133 | 2.501446 | 1.303972 | 10.82379 | 4.735769
2018-03-10 01:02 | 267309 | 1560.0001 | 5 | 35 | 3.402264 | -3.260043 | 2.501446 | 1.412641 | 10.82379 | 5.106833
2018-03-10 01:04 | 267429 | 1680.0002 | 5 | 35 | 3.378135 | -3.260064 | 2.501446 | 1.521302 | 10.82379 | 5.475217
2018-03-10 01:06 | 267549 | 1800.0001 | 5 | 35 | 3.353737 | -3.260137 | 2.501446 | 1.629963 | 10.82379 | 5.840959
2018-03-10 01:08 | 267669 | 1920.0001 | 5 | 35 | 3.328708 | -3.260056 | 2.501446 | 1.738634 | 10.82379 | 6.204058
2018-03-10 01:10 | 267789 | 2040.0009 | 5 | 35 | 3.301507 | -3.260086 | 2.501446 | 1.847293 | 10.82379 | 6.564296
2018-03-10 01:12 | 267909 | 2160.0001 | 5 | 35 | 3.271541 | -3.260028 | 2.501446 | 1.955958 | 10.82379 | 6.921456
2018-03-10 01:14 | 268029 | 2280.0001 | 5 | 35 | 3.237175 | -3.260039 | 2.501446 | 2.064627 | 10.82379 | 7.275167
2018-03-10 01:16 | 268149 | 2400.0001 | 5 | 35 | 3.197399 | -3.260053 | 2.501446 | 2.17329 | 10.82379 | 7.624816
2018-03-10 01:18 | 268269 | 2520.0002 | 5 | 35 | 3.149273 | -3.260085 | 2.501446 | 2.281955 | 10.82379 | 7.969733
2018-03-10 01:20 | 268389 | 2640.0009 | 5 | 35 | 3.087886 | -3.260119 | 2.501446 | 2.390618 | 10.82379 | 8.308761
2018-03-10 01:22 | 268509 | 2760.0009 | 5 | 35 | 3.005115 | -3.260068 | 2.501446 | 2.499289 | 10.82379 | 8.640091
2018-03-10 01:22 | 268515 | 2766.0407 | 5 | 35 | 2.999997 | -3.260037 | 2.501446 | 2.504759 | 10.82379 | 8.656514
2018-03-10 01:24 | 268635.1 | 120.0003 | 6 | 35 | 3.643423 | 0 | 2.501446 | 2.504759 | 10.82379 | 8.656514
2018-03-10 01:26 | 268755.1 | 240.0003 | 6 | 35 | 3.679775 | 0 | 2.501446 | 2.504759 | 10.82379 | 8.656514
2018-03-10 01:27 | 268815.1 | 300.0033 | 6 | 35 | 3.687148 | 0 | 2.501446 | 2.504759 | 10.82379 | 8.656514
2018-03-10 01:27 | 268815.1 | 0.0027 | 7 | 36 | 3.687006 | 0 | 0 | 0 | 0 | 0
2018-03-10 01:29 | 268935.1552 | 120.0003 | 2 | 36 | 4.20029 | 4.093056 | 0.1505815 | 5.796e-09 | 0.630116 | 2.1368e-08
2018-03-10 01:31 | 269055.156 | 240.0011 | 2 | 36 | 4.200243 | 3.65926 | 0.2791814 | 5.796e-09 | 1.17027 | 2.1368e-08
2018-03-10 01:33 | 269175.1552 | 360.0003 | 2 | 36 | 4.200226 | 3.387671 | 0.3963227 | 5.796e-09 | 1.662292 | 2.1368e-08
2018-03-10 01:34 | 269245.0574 | 429.9025 | 2 | 36 | 4.200253 | 3.259993 | 0.4608461 | 5.796e-09 | 1.933304 | 2.1368e-08
2018-03-10 01:36 | 269365.1 | 120.001 | 3 | 36 | 4.219471 | 3.259844 | 0.5691318 | 5.796e-09 | 2.389096 | 2.1368e-08
2018-03-10 01:38 | 269485.1 | 240.0011 | 3 | 36 | 4.240592 | 3.259838 | 0.6777778 | 5.796e-09 | 2.848665 | 2.1368e-08
2018-03-10 01:40 | 269605.1 | 360.0002 | 3 | 36 | 4.263829 | 3.259876 | 0.786443 | 5.796e-09 | 3.310711 | 2.1368e-08
2018-03-10 01:42 | 269725.1 | 480.0002 | 3 | 36 | 4.289506 | 3.259985 | 0.8950991 | 5.796e-09 | 3.775375 | 2.1368e-08
2018-03-10 01:44 | 269845.1 | 600.001 | 3 | 36 | 4.317748 | 3.259892 | 1.003757 | 5.796e-09 | 4.242971 | 2.1368e-08
2018-03-10 01:46 | 269965.1 | 720.001 | 3 | 36 | 4.348033 | 3.259863 | 1.112419 | 5.796e-09 | 4.713783 | 2.1368e-08
2018-03-10 01:48 | 270085.1 | 840.0002 | 3 | 36 | 4.380066 | 3.259802 | 1.22108 | 5.796e-09 | 5.187964 | 2.1368e-08
2018-03-10 01:50 | 270205.1 | 960.001 | 3 | 36 | 4.400208 | 3.120401 | 1.328773 | 5.796e-09 | 5.661175 | 2.1368e-08
2018-03-10 01:52 | 270325.1 | 1080.001 | 3 | 36 | 4.400219 | 2.847832 | 1.428091 | 5.796e-09 | 6.098197 | 2.1368e-08
2018-03-10 01:54 | 270445.1 | 1200.0003 | 3 | 36 | 4.400159 | 2.613468 | 1.519038 | 5.796e-09 | 6.498383 | 2.1368e-08
2018-03-10 01:56 | 270565.1 | 1320.0003 | 3 | 36 | 4.400214 | 2.414186 | 1.60274 | 5.796e-09 | 6.866692 | 2.1368e-08
2018-03-10 01:58 | 270685.1 | 1440.0003 | 3 | 36 | 4.400208 | 2.240997 | 1.68027 | 5.796e-09 | 7.207839 | 2.1368e-08
2018-03-10 02:00 | 270805.1 | 1560.0002 | 3 | 36 | 4.400241 | 2.091097 | 1.752405 | 5.796e-09 | 7.525249 | 2.1368e-08
2018-03-10 02:02 | 270925.1 | 1680.0003 | 3 | 36 | 4.400241 | 1.955682 | 1.819795 | 5.796e-09 | 7.821777 | 2.1368e-08
2018-03-10 02:04 | 271045.1 | 1800.0003 | 3 | 36 | 4.400198 | 1.831689 | 1.882879 | 5.796e-09 | 8.099359 | 2.1368e-08
2018-03-10 02:06 | 271165.1 | 1920.0003 | 3 | 36 | 4.400272 | 1.719652 | 1.942034 | 5.796e-09 | 8.359653 | 2.1368e-08
2018-03-10 02:08 | 271285.1 | 2040.0011 | 3 | 36 | 4.400206 | 1.614309 | 1.997572 | 5.796e-09 | 8.604031 | 2.1368e-08
2018-03-10 02:10 | 271405.1 | 2160.0002 | 3 | 36 | 4.400168 | 1.51585 | 2.049712 | 5.796e-09 | 8.833459 | 2.1368e-08
2018-03-10 02:12 | 271525.1 | 2280.002 | 3 | 36 | 4.400202 | 1.424146 | 2.098698 | 5.796e-09 | 9.049004 | 2.1368e-08
2018-03-10 02:14 | 271645.1 | 2400.0003 | 3 | 36 | 4.400156 | 1.33816 | 2.14472 | 5.796e-09 | 9.25151 | 2.1368e-08
2018-03-10 02:16 | 271765.1 | 2520.0011 | 3 | 36 | 4.40014 | 1.258398 | 2.18799 | 5.796e-09 | 9.441903 | 2.1368e-08
2018-03-10 02:18 | 271885.1 | 2640.0011 | 3 | 36 | 4.400156 | 1.182138 | 2.228659 | 5.796e-09 | 9.620855 | 2.1368e-08
2018-03-10 02:20 | 272005.1 | 2760.0004 | 3 | 36 | 4.400205 | 1.110657 | 2.266858 | 5.796e-09 | 9.788935 | 2.1368e-08
2018-03-10 02:22 | 272125.1 | 2880.0003 | 3 | 36 | 4.400156 | 1.041948 | 2.302719 | 5.796e-09 | 9.946733 | 2.1368e-08
2018-03-10 02:24 | 272245.1 | 3000.001 | 3 | 36 | 4.4001 | 0.9781723 | 2.336387 | 5.796e-09 | 10.09488 | 2.1368e-08
2018-03-10 02:26 | 272365.1 | 3120.0003 | 3 | 36 | 4.400132 | 0.9178114 | 2.367997 | 5.796e-09 | 10.23396 | 2.1368e-08
2018-03-10 02:28 | 272485.1 | 3240.001 | 3 | 36 | 4.400132 | 0.8611364 | 2.39764 | 5.796e-09 | 10.3644 | 2.1368e-08
2018-03-10 02:30 | 272605.1 | 3360.0003 | 3 | 36 | 4.400129 | 0.8071804 | 2.425445 | 5.796e-09 | 10.48675 | 2.1368e-08
2018-03-10 02:32 | 272725.1 | 3480.0011 | 3 | 36 | 4.400106 | 0.7556944 | 2.451489 | 5.796e-09 | 10.60134 | 2.1368e-08
2018-03-10 02:34 | 272845.1 | 3600.0002 | 3 | 36 | 4.40016 | 0.7081804 | 2.475892 | 5.796e-09 | 10.70872 | 2.1368e-08
2018-03-10 02:36 | 272965.1 | 3720.001 | 3 | 36 | 4.400075 | 0.6632462 | 2.498747 | 5.796e-09 | 10.80929 | 2.1368e-08
2018-03-10 02:37 | 272999.3 | 3754.1968 | 3 | 36 | 4.400188 | 0.6519957 | 2.50499 | 5.796e-09 | 10.83676 | 2.1368e-08
2018-03-10 02:39 | 273119.3 | 120.0001 | 4 | 36 | 4.295468 | 0 | 2.50499 | 5.796e-09 | 10.83676 | 2.1368e-08
2018-03-10 02:41 | 273239.3 | 240.001 | 4 | 36 | 4.284448 | 0 | 2.50499 | 5.796e-09 | 10.83676 | 2.1368e-08
2018-03-10 02:42 | 273299.3 | 300.0023 | 4 | 36 | 4.28148 | 0 | 2.50499 | 5.796e-09 | 10.83676 | 2.1368e-08
2018-03-10 02:44 | 273419.4 | 120.0003 | 5 | 36 | 3.841506 | -3.260163 | 2.50499 | 0.108659 | 10.83676 | 0.4234191
2018-03-10 02:46 | 273539.4 | 240.0004 | 5 | 36 | 3.789775 | -3.260112 | 2.50499 | 0.217317 | 10.83676 | 0.8378892
2018-03-10 02:48 | 273659.4 | 360.0011 | 5 | 36 | 3.743358 | -3.26003 | 2.50499 | 0.3259785 | 10.83676 | 1.247157
2018-03-10 02:50 | 273779.4 | 480.0002 | 5 | 36 | 3.698527 | -3.260063 | 2.50499 | 0.4346492 | 10.83676 | 1.651505
2018-03-10 02:52 | 273899.4 | 600.0003 | 5 | 36 | 3.654548 | -3.260019 | 2.50499 | 0.543306 | 10.83676 | 2.050963
2018-03-10 02:54 | 274019.4 | 720.0003 | 5 | 36 | 3.61348 | -3.260036 | 2.50499 | 0.6519733 | 10.83676 | 2.445831
2018-03-10 02:56 | 274139.4 | 840.0011 | 5 | 36 | 3.575979 | -3.260081 | 2.50499 | 0.7606452 | 10.83676 | 2.836442
2018-03-10 02:58 | 274259.4 | 960.0011 | 5 | 36 | 3.54168 | -3.260036 | 2.50499 | 0.8693029 | 10.83676 | 3.223103
2018-03-10 03:00 | 274379.4 | 1080.0011 | 5 | 36 | 3.510272 | -3.260098 | 2.50499 | 0.9779705 | 10.83676 | 3.606244
2018-03-10 03:02 | 274499.4 | 1200.0003 | 5 | 36 | 3.480937 | -3.260056 | 2.50499 | 1.086631 | 10.83676 | 3.986063
2018-03-10 03:04 | 274619.4 | 1320.0011 | 5 | 36 | 3.453171 | -3.260061 | 2.50499 | 1.1953 | 10.83676 | 4.36281
2018-03-10 03:06 | 274739.4 | 1440.0012 | 5 | 36 | 3.427181 | -3.260006 | 2.50499 | 1.30396 | 10.83676 | 4.736609
2018-03-10 03:08 | 274859.4 | 1560.0011 | 5 | 36 | 3.402119 | -3.260008 | 2.50499 | 1.412622 | 10.83676 | 5.107651
2018-03-10 03:10 | 274979.4 | 1680.0003 | 5 | 36 | 3.377463 | -3.260101 | 2.50499 | 1.521283 | 10.83676 | 5.475987
2018-03-10 03:12 | 275099.4 | 1800.0011 | 5 | 36 | 3.352974 | -3.260097 | 2.50499 | 1.629947 | 10.83676 | 5.841667
2018-03-10 03:14 | 275219.4 | 1920.0011 | 5 | 36 | 3.32749 | -3.260016 | 2.50499 | 1.738616 | 10.83676 | 6.204668
2018-03-10 03:16 | 275339.4 | 2040.0012 | 5 | 36 | 3.300199 | -3.260051 | 2.50499 | 1.847284 | 10.83676 | 6.564789
2018-03-10 03:18 | 275459.4 | 2160.0011 | 5 | 36 | 3.269956 | -3.260028 | 2.50499 | 1.955945 | 10.83676 | 6.921772
2018-03-10 03:20 | 275579.4 | 2280.0004 | 5 | 36 | 3.235667 | -3.260093 | 2.50499 | 2.064605 | 10.83676 | 7.275271
2018-03-10 03:22 | 275699.4 | 2400.0011 | 5 | 36 | 3.195758 | -3.260077 | 2.50499 | 2.173269 | 10.83676 | 7.624767
2018-03-10 03:24 | 275819.4 | 2520.0011 | 5 | 36 | 3.14727 | -3.260132 | 2.50499 | 2.281943 | 10.83676 | 7.96952
2018-03-10 03:26 | 275939.4 | 2640.0011 | 5 | 36 | 3.085907 | -3.260048 | 2.50499 | 2.390604 | 10.83676 | 8.308311
2018-03-10 03:28 | 276059.4 | 2760.0003 | 5 | 36 | 3.001992 | -3.26007 | 2.50499 | 2.499264 | 10.83676 | 8.639337
2018-03-10 03:28 | 276061.7 | 2762.2761 | 5 | 36 | 3 | -3.260099 | 2.50499 | 2.501328 | 10.83676 | 8.645531
2018-03-10 03:30 | 276181.7 | 120.001 | 6 | 36 | 3.643885 | 0 | 2.50499 | 2.501328 | 10.83676 | 8.645531
2018-03-10 03:32 | 276301.7 | 240.0002 | 6 | 36 | 3.680312 | 0 | 2.50499 | 2.501328 | 10.83676 | 8.645531
2018-03-10 03:33 | 276361.7 | 300.0016 | 6 | 36 | 3.687678 | 0 | 2.50499 | 2.501328 | 10.83676 | 8.645531
2018-03-10 03:33 | 276361.7 | 0.0027 | 7 | 37 | 3.687578 | 0 | 0 | 0 | 0 | 0
2018-03-10 03:35 | 276481.8 | 120.001 | 2 | 37 | 4.20029 | 4.06439 | 0.1499498 | 0 | 0.6275588 | 0
2018-03-10 03:37 | 276601.8 | 240.001 | 2 | 37 | 4.200238 | 3.635887 | 0.277681 | 0 | 1.164064 | 0
2018-03-10 03:39 | 276721.8 | 360.001 | 2 | 37 | 4.200223 | 3.365341 | 0.394084 | 0 | 1.652985 | 0
2018-03-10 03:40 | 276779.8 | 418.0384 | 2 | 37 | 4.200241 | 3.259995 | 0.4474793 | 0 | 1.877257 | 0
2018-03-10 03:42 | 276899.9 | 120.0001 | 3 | 37 | 4.219461 | 3.259871 | 0.5557612 | 0 | 2.333026 | 0
2018-03-10 03:44 | 277019.9 | 240.0009 | 3 | 37 | 4.240683 | 3.259888 | 0.6644193 | 0 | 2.79264 | 0
2018-03-10 03:46 | 277139.9 | 360.0009 | 3 | 37 | 4.263977 | 3.259886 | 0.7730826 | 0 | 3.254688 | 0
2018-03-10 03:48 | 277259.9 | 480.0001 | 3 | 37 | 4.289794 | 3.259983 | 0.8817449 | 0 | 3.719397 | 0
2018-03-10 03:50 | 277379.9 | 600.0009 | 3 | 37 | 4.31803 | 3.259949 | 0.990401 | 0 | 4.187017 | 0
2018-03-10 03:52 | 277499.9 | 720.0001 | 3 | 37 | 4.348412 | 3.259962 | 1.099064 | 0 | 4.657855 | 0
2018-03-10 03:54 | 277619.9 | 840.0009 | 3 | 37 | 4.380615 | 3.260109 | 1.207724 | 0 | 5.132083 | 0
2018-03-10 03:56 | 277739.9 | 960.0009 | 3 | 37 | 4.400233 | 3.117186 | 1.315328 | 0 | 5.604938 | 0
2018-03-10 03:58 | 277859.9 | 1080.0017 | 3 | 37 | 4.400259 | 2.845549 | 1.414561 | 0 | 6.041586 | 0
2018-03-10 04:00 | 277979.9 | 1200.001 | 3 | 37 | 4.400265 | 2.612862 | 1.505409 | 0 | 6.441341 | 0
2018-03-10 04:02 | 278099.9 | 1320.001 | 3 | 37 | 4.400214 | 2.41358 | 1.589094 | 0 | 6.809572 | 0
2018-03-10 04:04 | 278219.9 | 1440.0001 | 3 | 37 | 4.400251 | 2.243748 | 1.666645 | 0 | 7.150816 | 0
2018-03-10 04:06 | 278339.9 | 1560.0002 | 3 | 37 | 4.40021 | 2.092875 | 1.738861 | 0 | 7.468579 | 0
2018-03-10 04:08 | 278459.9 | 1680.0002 | 3 | 37 | 4.400222 | 1.957458 | 1.806325 | 0 | 7.765433 | 0
2018-03-10 04:10 | 278579.9 | 1800.0002 | 3 | 37 | 4.400202 | 1.835957 | 1.869522 | 0 | 8.043512 | 0
2018-03-10 04:12 | 278699.9 | 1920.0002 | 3 | 37 | 4.400173 | 1.723749 | 1.928825 | 0 | 8.304457 | 0
2018-03-10 04:14 | 278819.9 | 2040.0001 | 3 | 37 | 4.400208 | 1.620768 | 1.984537 | 0 | 8.5496 | 0
2018-03-10 04:16 | 278939.9 | 2160.0002 | 3 | 37 | 4.400187 | 1.523928 | 2.036924 | 0 | 8.780115 | 0
2018-03-10 04:18 | 279059.9 | 2280.001 | 3 | 37 | 4.40016 | 1.433875 | 2.086211 | 0 | 8.996988 | 0
2018-03-10 04:20 | 279179.9 | 2400.0019 | 3 | 37 | 4.400195 | 1.3486 | 2.132578 | 0 | 9.20101 | 0
2018-03-10 04:22 | 279299.9 | 2520.0002 | 3 | 37 | 4.400182 | 1.268598 | 2.17617 | 0 | 9.392824 | 0
2018-03-10 04:24 | 279419.9 | 2640.0003 | 3 | 37 | 4.400177 | 1.19327 | 2.217187 | 0 | 9.573303 | 0
2018-03-10 04:26 | 279539.9 | 2760.0002 | 3 | 37 | 4.400167 | 1.121283 | 2.255745 | 0 | 9.742965 | 0
2018-03-10 04:28 | 279659.9 | 2880.001 | 3 | 37 | 4.400153 | 1.053535 | 2.291984 | 0 | 9.902422 | 0
2018-03-10 04:30 | 279779.9 | 3000.001 | 3 | 37 | 4.400156 | 0.9899397 | 2.326035 | 0 | 10.05225 | 0
2018-03-10 04:32 | 279899.9 | 3120.0001 | 3 | 37 | 4.400106 | 0.9290133 | 2.358021 | 0 | 10.19299 | 0
2018-03-10 04:34 | 280019.9 | 3240.001 | 3 | 37 | 4.400143 | 0.8728466 | 2.388043 | 0 | 10.3251 | 0
2018-03-10 04:36 | 280139.9 | 3360.0002 | 3 | 37 | 4.400192 | 0.8188066 | 2.416224 | 0 | 10.4491 | 0
2018-03-10 04:38 | 280259.9 | 3480.0002 | 3 | 37 | 4.400138 | 0.7676706 | 2.442651 | 0 | 10.56538 | 0
2018-03-10 04:40 | 280379.9 | 3600.001 | 3 | 37 | 4.400123 | 0.719244 | 2.467437 | 0 | 10.67444 | 0
2018-03-10 04:42 | 280499.9 | 3720.001 | 3 | 37 | 4.400103 | 0.6741238 | 2.490665 | 0 | 10.77665 | 0
2018-03-10 04:43 | 280563.9 | 3784.0807 | 3 | 37 | 4.400165 | 0.6519938 | 2.502465 | 0 | 10.82857 | 0
2018-03-10 04:45 | 280684 | 120.0004 | 4 | 37 | 4.295702 | 0 | 2.502466 | 0 | 10.82858 | 0
2018-03-10 04:47 | 280804 | 240.0003 | 4 | 37 | 4.284732 | 0 | 2.502466 | 0 | 10.82858 | 0
2018-03-10 04:48 | 280864 | 300.0016 | 4 | 37 | 4.281753 | 0 | 2.502466 | 0 | 10.82858 | 0
2018-03-10 04:50 | 280984.1 | 120.001 | 5 | 37 | 3.843606 | -3.260092 | 2.502466 | 0.1086649 | 10.82858 | 0.4236353
2018-03-10 04:52 | 281104.1 | 240.001 | 5 | 37 | 3.791982 | -3.26009 | 2.502466 | 0.2173274 | 10.82858 | 0.83836
2018-03-10 04:54 | 281224.1 | 360.0011 | 5 | 37 | 3.745857 | -3.260139 | 2.502466 | 0.3259895 | 10.82858 | 1.247887
2018-03-10 04:56 | 281344.1 | 480.0002 | 5 | 37 | 3.70095 | -3.260063 | 2.502466 | 0.4346503 | 10.82858 | 1.652473
2018-03-10 04:58 | 281464.1 | 600.0003 | 5 | 37 | 3.656791 | -3.260117 | 2.502466 | 0.543319 | 10.82858 | 2.052235
2018-03-10 05:00 | 281584.1 | 720.001 | 5 | 37 | 3.615622 | -3.260098 | 2.502466 | 0.6519858 | 10.82858 | 2.447333
2018-03-10 05:02 | 281704.1 | 840.001 | 5 | 37 | 3.578279 | -3.260064 | 2.502466 | 0.7606379 | 10.82858 | 2.838115
2018-03-10 05:04 | 281824.1 | 960.0002 | 5 | 37 | 3.543817 | -3.260033 | 2.502466 | 0.8693136 | 10.82858 | 3.225087
2018-03-10 05:06 | 281944.1 | 1080.001 | 5 | 37 | 3.512464 | -3.260048 | 2.502466 | 0.9779819 | 10.82858 | 3.60846
2018-03-10 05:08 | 282064.1 | 1200.001 | 5 | 37 | 3.48295 | -3.260036 | 2.502466 | 1.086647 | 10.82858 | 3.988518
2018-03-10 05:10 | 282184.1 | 1320.001 | 5 | 37 | 3.455081 | -3.260044 | 2.502466 | 1.195307 | 10.82858 | 4.365438
2018-03-10 05:12 | 282304.1 | 1440.001 | 5 | 37 | 3.429003 | -3.260072 | 2.502466 | 1.303974 | 10.82858 | 4.739466
2018-03-10 05:14 | 282424.1 | 1560.001 | 5 | 37 | 3.404211 | -3.260066 | 2.502466 | 1.412639 | 10.82858 | 5.110721
2018-03-10 05:16 | 282544.1 | 1680.001 | 5 | 37 | 3.380143 | -3.260031 | 2.502466 | 1.521289 | 10.82858 | 5.479274
2018-03-10 05:18 | 282664.1 | 1800.001 | 5 | 37 | 3.35594 | -3.260086 | 2.502466 | 1.629963 | 10.82858 | 5.845286
2018-03-10 05:20 | 282784.1 | 1920.0002 | 5 | 37 | 3.330781 | -3.259988 | 2.502466 | 1.738631 | 10.82858 | 6.208604
2018-03-10 05:22 | 282904.1 | 2040.0002 | 5 | 37 | 3.303892 | -3.260103 | 2.502466 | 1.847284 | 10.82858 | 6.569057
2018-03-10 05:24 | 283024.1 | 2160.0002 | 5 | 37 | 3.274619 | -3.260039 | 2.502466 | 1.95595 | 10.82858 | 6.926517
2018-03-10 05:26 | 283144.1 | 2280.0003 | 5 | 37 | 3.24109 | -3.260056 | 2.502466 | 2.06462 | 10.82858 | 7.280604
2018-03-10 05:28 | 283264.1 | 2400.001 | 5 | 37 | 3.201646 | -3.260041 | 2.502466 | 2.17327 | 10.82858 | 7.63066
2018-03-10 05:30 | 283384.1 | 2520.001 | 5 | 37 | 3.154083 | -3.260001 | 2.502466 | 2.281948 | 10.82858 | 7.976119
2018-03-10 05:32 | 283504.1 | 2640.0002 | 5 | 37 | 3.093647 | -3.259964 | 2.502466 | 2.390599 | 10.82858 | 8.315679
2018-03-10 05:34 | 283624.1 | 2760.001 | 5 | 37 | 3.010646 | -3.260105 | 2.502466 | 2.499268 | 10.82858 | 8.647632
2018-03-10 05:34 | 283636.5 | 2772.4472 | 5 | 37 | 3 | -3.260119 | 2.502466 | 2.510537 | 10.82858 | 8.6815
2018-03-10 05:36 | 283756.6 | 120.0009 | 6 | 37 | 3.64159 | 0 | 2.502466 | 2.510537 | 10.82858 | 8.6815
2018-03-10 05:38 | 283876.6 | 240.0001 | 6 | 37 | 3.678248 | 0 | 2.502466 | 2.510537 | 10.82858 | 8.6815
2018-03-10 05:39 | 283936.6 | 300.0015 | 6 | 37 | 3.685829 | 0 | 2.502466 | 2.510537 | 10.82858 | 8.6815
2018-03-10 05:39 | 283936.6 | 0.0027 | 7 | 38 | 3.685869 | 0 | 0 | 0 | 0 | 0
2018-03-10 05:41 | 284056.7 | 120.0002 | 2 | 38 | 4.200282 | 4.099287 | 0.1507701 | 1e-11 | 0.6308497 | 3.8e-11
2018-03-10 05:43 | 284176.7 | 240.0002 | 2 | 38 | 4.200247 | 3.666544 | 0.2796074 | 1e-11 | 1.172001 | 3.8e-11
2018-03-10 05:45 | 284296.7 | 360.001 | 2 | 38 | 4.200256 | 3.393541 | 0.3969589 | 1e-11 | 1.664905 | 3.8e-11
2018-03-10 05:46 | 284370.6 | 433.9017 | 2 | 38 | 4.200243 | 3.259983 | 0.4652273 | 1e-11 | 1.951648 | 3.8e-11
2018-03-10 05:48 | 284490.6 | 120.0011 | 3 | 38 | 4.219579 | 3.259907 | 0.5735086 | 1e-11 | 2.407421 | 3.8e-11
2018-03-10 05:50 | 284610.6 | 240.0011 | 3 | 38 | 4.241247 | 3.259966 | 0.682169 | 1e-11 | 2.867082 | 3.8e-11
2018-03-10 05:52 | 284730.6 | 360.0002 | 3 | 38 | 4.264869 | 3.259838 | 0.7908192 | 1e-11 | 3.329161 | 3.8e-11
2018-03-10 05:54 | 284850.6 | 480.0002 | 3 | 38 | 4.290617 | 3.259842 | 0.8994759 | 1e-11 | 3.79394 | 3.8e-11
2018-03-10 05:56 | 284970.6 | 600.001 | 3 | 38 | 4.31868 | 3.259943 | 1.008143 | 1e-11 | 4.261701 | 3.8e-11
2018-03-10 05:58 | 285090.6 | 720.001 | 3 | 38 | 4.349225 | 3.259884 | 1.116807 | 1e-11 | 4.732617 | 3.8e-11
2018-03-10 06:00 | 285210.6 | 840.001 | 3 | 38 | 4.381515 | 3.259895 | 1.225465 | 1e-11 | 5.206938 | 3.8e-11
2018-03-10 06:02 | 285330.6 | 960.0002 | 3 | 38 | 4.400272 | 3.111576 | 1.332961 | 1e-11 | 5.679376 | 3.8e-11
2018-03-10 06:04 | 285450.6 | 1080.0002 | 3 | 38 | 4.400257 | 2.838861 | 1.431998 | 1e-11 | 6.115163 | 3.8e-11
2018-03-10 06:06 | 285570.6 | 1200.001 | 3 | 38 | 4.400187 | 2.604906 | 1.522618 | 1e-11 | 6.51391 | 3.8e-11
2018-03-10 06:08 | 285690.6 | 1320.0011 | 3 | 38 | 4.400251 | 2.406088 | 1.606033 | 1e-11 | 6.880955 | 3.8e-11
2018-03-10 06:10 | 285810.6 | 1440.001 | 3 | 38 | 4.400201 | 2.233164 | 1.683295 | 1e-11 | 7.220923 | 3.8e-11
2018-03-10 06:12 | 285930.6 | 1560.0011 | 3 | 38 | 4.40022 | 2.082106 | 1.755164 | 1e-11 | 7.537161 | 3.8e-11
2018-03-10 06:14 | 286050.6 | 1680.0002 | 3 | 38 | 4.400208 | 1.949908 | 1.822317 | 1e-11 | 7.832648 | 3.8e-11
2018-03-10 06:16 | 286170.6 | 1800.0003 | 3 | 38 | 4.400202 | 1.827622 | 1.885219 | 1e-11 | 8.109428 | 3.8e-11
2018-03-10 06:18 | 286290.6 | 1920.0011 | 3 | 38 | 4.400196 | 1.714417 | 1.944224 | 1e-11 | 8.369062 | 3.8e-11
2018-03-10 06:20 | 286410.6 | 2040.001 | 3 | 38 | 4.40017 | 1.609509 | 1.999597 | 1e-11 | 8.612714 | 3.8e-11
2018-03-10 06:22 | 286530.6 | 2160.0011 | 3 | 38 | 4.400114 | 1.512422 | 2.051608 | 1e-11 | 8.841573 | 3.8e-11
2018-03-10 06:24 | 286650.6 | 2280.001 | 3 | 38 | 4.400203 | 1.423463 | 2.100537 | 1e-11 | 9.05687 | 3.8e-11
2018-03-10 06:26 | 286770.6 | 2400.0003 | 3 | 38 | 4.400187 | 1.338554 | 2.146553 | 1e-11 | 9.259347 | 3.8e-11
2018-03-10 06:28 | 286890.6 | 2520.0028 | 3 | 38 | 4.40015 | 1.257573 | 2.189821 | 1e-11 | 9.449735 | 3.8e-11
2018-03-10 06:30 | 287010.6 | 2640.0003 | 3 | 38 | 4.400161 | 1.18193 | 2.230463 | 1e-11 | 9.628568 | 3.8e-11
2018-03-10 06:32 | 287130.6 | 2760.0003 | 3 | 38 | 4.400175 | 1.11059 | 2.268663 | 1e-11 | 9.796654 | 3.8e-11
2018-03-10 06:34 | 287250.6 | 2880.0003 | 3 | 38 | 4.400205 | 1.042975 | 2.304539 | 1e-11 | 9.954513 | 3.8e-11
2018-03-10 06:36 | 287370.6 | 3000.0003 | 3 | 38 | 4.400161 | 0.9797316 | 2.338233 | 1e-11 | 10.10277 | 3.8e-11
2018-03-10 06:38 | 287490.6 | 3120.001 | 3 | 38 | 4.400122 | 0.9186125 | 2.369864 | 1e-11 | 10.24195 | 3.8e-11
2018-03-10 06:40 | 287610.6 | 3240.0003 | 3 | 38 | 4.400132 | 0.8616934 | 2.399547 | 1e-11 | 10.37256 | 3.8e-11
2018-03-10 06:42 | 287730.6 | 3360.0011 | 3 | 38 | 4.400129 | 0.8086662 | 2.427385 | 1e-11 | 10.49505 | 3.8e-11
2018-03-10 06:44 | 287850.6 | 3480.0003 | 3 | 38 | 4.400172 | 0.7588015 | 2.453496 | 1e-11 | 10.60995 | 3.8e-11
2018-03-10 06:46 | 287970.6 | 3600.0003 | 3 | 38 | 4.400132 | 0.7109823 | 2.477982 | 1e-11 | 10.71769 | 3.8e-11
2018-03-10 06:48 | 288090.6 | 3720.001 | 3 | 38 | 4.400195 | 0.6667776 | 2.500928 | 1e-11 | 10.81866 | 3.8e-11
2018-03-10 06:49 | 288131.3 | 3760.696 | 3 | 38 | 4.400156 | 0.6519995 | 2.508379 | 1e-11 | 10.85144 | 3.8e-11
2018-03-10 06:51 | 288251.3 | 120.0001 | 4 | 38 | 4.295144 | 0 | 2.508381 | 1e-11 | 10.85145 | 3.8e-11
2018-03-10 06:53 | 288371.3 | 240.0009 | 4 | 38 | 4.284062 | 0 | 2.508381 | 1e-11 | 10.85145 | 3.8e-11
2018-03-10 06:54 | 288431.3 | 300.0039 | 4 | 38 | 4.281129 | 0 | 2.508381 | 1e-11 | 10.85145 | 3.8e-11
2018-03-10 06:56 | 288551.4 | 120.001 | 5 | 38 | 3.841069 | -3.260163 | 2.508381 | 0.1086668 | 10.85145 | 0.4233909
2018-03-10 06:58 | 288671.4 | 240.0009 | 5 | 38 | 3.789379 | -3.259931 | 2.508381 | 0.2173266 | 10.85145 | 0.8378249
2018-03-10 07:00 | 288791.4 | 360.0008 | 5 | 38 | 3.742977 | -3.260141 | 2.508381 | 0.3259841 | 10.85145 | 1.247033
2018-03-10 07:02 | 288911.4 | 480.0001 | 5 | 38 | 3.697994 | -3.260063 | 2.508381 | 0.4346532 | 10.85145 | 1.651324
2018-03-10 07:04 | 289031.4 | 600.0001 | 5 | 38 | 3.65406 | -3.260153 | 2.508381 | 0.5433094 | 10.85145 | 2.050734
2018-03-10 07:06 | 289151.4 | 720.0001 | 5 | 38 | 3.612556 | -3.260081 | 2.508381 | 0.6519756 | 10.85145 | 2.445515
2018-03-10 07:08 | 289271.4 | 840.0001 | 5 | 38 | 3.575111 | -3.260145 | 2.508381 | 0.7606458 | 10.85145 | 2.836022
2018-03-10 07:10 | 289391.4 | 960.001 | 5 | 38 | 3.54096 | -3.260199 | 2.508381 | 0.8693206 | 10.85145 | 3.222672
2018-03-10 07:12 | 289511.4 | 1080.0001 | 5 | 38 | 3.50949 | -3.260174 | 2.508381 | 0.9779829 | 10.85145 | 3.605707
2018-03-10 07:14 | 289631.4 | 1200.0001 | 5 | 38 | 3.480397 | -3.260192 | 2.508381 | 1.086647 | 10.85145 | 3.98547
2018-03-10 07:16 | 289751.4 | 1320.0009 | 5 | 38 | 3.452792 | -3.260101 | 2.508381 | 1.195311 | 10.85145 | 4.362154
2018-03-10 07:18 | 289871.4 | 1440.0009 | 5 | 38 | 3.426998 | -3.260141 | 2.508381 | 1.30397 | 10.85145 | 4.735919
2018-03-10 07:20 | 289991.4 | 1560.0009 | 5 | 38 | 3.402212 | -3.260183 | 2.508381 | 1.412639 | 10.85145 | 5.106973
2018-03-10 07:22 | 290111.4 | 1680.0009 | 5 | 38 | 3.378022 | -3.260123 | 2.508381 | 1.521309 | 10.85145 | 5.475366
2018-03-10 07:24 | 290231.4 | 1800.0002 | 5 | 38 | 3.353847 | -3.260121 | 2.508381 | 1.629971 | 10.85145 | 5.841116
2018-03-10 07:26 | 290351.4 | 1920.0001 | 5 | 38 | 3.328892 | -3.260152 | 2.508381 | 1.738637 | 10.85145 | 6.204229
2018-03-10 07:28 | 290471.4 | 2040.0009 | 5 | 38 | 3.301936 | -3.260141 | 2.508381 | 1.847302 | 10.85145 | 6.564522
2018-03-10 07:30 | 290591.4 | 2160.0009 | 5 | 38 | 3.272515 | -3.260132 | 2.508381 | 1.955979 | 10.85145 | 6.921807
2018-03-10 07:32 | 290711.4 | 2280.0001 | 5 | 38 | 3.238591 | -3.260035 | 2.508381 | 2.064639 | 10.85145 | 7.275597
2018-03-10 07:34 | 290831.4 | 2400.0009 | 5 | 38 | 3.198467 | -3.259951 | 2.508381 | 2.173312 | 10.85145 | 7.625433
2018-03-10 07:36 | 290951.4 | 2520.0001 | 5 | 38 | 3.149402 | -3.260057 | 2.508381 | 2.281976 | 10.85145 | 7.970419
2018-03-10 07:38 | 291071.4 | 2640.001 | 5 | 38 | 3.087808 | -3.26011 | 2.508381 | 2.39064 | 10.85145 | 8.30946
2018-03-10 07:40 | 291191.4 | 2760.0009 | 5 | 38 | 3.003184 | -3.260066 | 2.508381 | 2.499305 | 10.85145 | 8.640698
2018-03-10 07:40 | 291195 | 2763.6375 | 5 | 38 | 2.999997 | -3.260128 | 2.508381 | 2.502592 | 10.85145 | 8.650565
2018-03-10 07:42 | 291315.1 | 120.0002 | 6 | 38 | 3.642786 | 0 | 2.508381 | 2.502592 | 10.85145 | 8.650565
2018-03-10 07:44 | 291435.1 | 240.0002 | 6 | 38 | 3.679383 | 0 | 2.508381 | 2.502592 | 10.85145 | 8.650565
2018-03-10 07:45 | 291495.1 | 300.0016 | 6 | 38 | 3.686869 | 0 | 2.508381 | 2.502592 | 10.85145 | 8.650565
2018-03-10 07:45 | 291495.1 | 0.0027 | 7 | 39 | 3.686719 | 0 | 0 | 0 | 0 | 0
2018-03-10 07:47 | 291615.2 | 120.001 | 2 | 39 | 4.200291 | 4.069513 | 0.1500251 | 1.723e-09 | 0.6278566 | 6.354e-09
2018-03-10 07:49 | 291735.2 | 240.001 | 2 | 39 | 4.20026 | 3.640558 | 0.2779243 | 1.723e-09 | 1.165067 | 6.354e-09
2018-03-10 07:51 | 291855.2 | 360.001 | 2 | 39 | 4.200227 | 3.370033 | 0.3944563 | 1.723e-09 | 1.654529 | 6.354e-09
2018-03-10 07:52 | 291916.5 | 421.3848 | 2 | 39 | 4.200235 | 3.259995 | 0.4509546 | 1.723e-09 | 1.891835 | 6.354e-09
2018-03-10 07:54 | 292036.6 | 120.0011 | 3 | 39 | 4.219265 | 3.259886 | 0.5592311 | 1.723e-09 | 2.347576 | 6.354e-09
2018-03-10 07:56 | 292156.6 | 240.0002 | 3 | 39 | 4.240556 | 3.259829 | 0.6678949 | 1.723e-09 | 2.807195 | 6.354e-09
2018-03-10 07:58 | 292276.6 | 360.001 | 3 | 39 | 4.263925 | 3.259844 | 0.7765527 | 1.723e-09 | 3.269224 | 6.354e-09
2018-03-10 08:00 | 292396.6 | 480.0002 | 3 | 39 | 4.289521 | 3.259844 | 0.8852193 | 1.723e-09 | 3.733942 | 6.354e-09
2018-03-10 08:02 | 292516.6 | 600.0002 | 3 | 39 | 4.31742 | 3.259871 | 0.9938688 | 1.723e-09 | 4.201488 | 6.354e-09
2018-03-10 08:04 | 292636.6 | 720.001 | 3 | 39 | 4.34765 | 3.259842 | 1.102543 | 1.723e-09 | 4.672303 | 6.354e-09
2018-03-10 08:06 | 292756.6 | 840.0002 | 3 | 39 | 4.379419 | 3.259832 | 1.211192 | 1.723e-09 | 5.146382 | 6.354e-09
2018-03-10 08:08 | 292876.6 | 960.001 | 3 | 39 | 4.40027 | 3.127859 | 1.31898 | 1.723e-09 | 5.619964 | 6.354e-09
2018-03-10 08:10 | 292996.6 | 1080.001 | 3 | 39 | 4.400232 | 2.854986 | 1.418545 | 1.723e-09 | 6.058074 | 6.354e-09
2018-03-10 08:12 | 293116.6 | 1200.001 | 3 | 39 | 4.400208 | 2.619081 | 1.509676 | 1.723e-09 | 6.459071 | 6.354e-09
2018-03-10 08:14 | 293236.6 | 1320.0002 | 3 | 39 | 4.400266 | 2.418705 | 1.593567 | 1.723e-09 | 6.828211 | 6.354e-09
2018-03-10 08:16 | 293356.6 | 1440.0003 | 3 | 39 | 4.400198 | 2.245247 | 1.671242 | 1.723e-09 | 7.169995 | 6.354e-09
2018-03-10 08:18 | 293476.6 | 1560.0011 | 3 | 39 | 4.400231 | 2.092718 | 1.743491 | 1.723e-09 | 7.487906 | 6.354e-09
2018-03-10 08:20 | 293596.6 | 1680.001 | 3 | 39 | 4.400195 | 1.957134 | 1.810942 | 1.723e-09 | 7.784704 | 6.354e-09
2018-03-10 08:22 | 293716.6 | 1800.0011 | 3 | 39 | 4.400195 | 1.835726 | 1.874107 | 1.723e-09 | 8.062646 | 6.354e-09
2018-03-10 08:24 | 293836.6 | 1920.0002 | 3 | 39 | 4.400184 | 1.723352 | 1.933401 | 1.723e-09 | 8.32355 | 6.354e-09
2018-03-10 08:26 | 293956.6 | 2040.0003 | 3 | 39 | 4.400126 | 1.618045 | 1.989092 | 1.723e-09 | 8.5686 | 6.354e-09
2018-03-10 08:28 | 294076.6 | 2160.0003 | 3 | 39 | 4.400167 | 1.520716 | 2.04139 | 1.723e-09 | 8.798719 | 6.354e-09
2018-03-10 08:30 | 294196.6 | 2280.0003 | 3 | 39 | 4.40015 | 1.429967 | 2.090549 | 1.723e-09 | 9.015026 | 6.354e-09
2018-03-10 08:32 | 294316.6 | 2400.0011 | 3 | 39 | 4.400192 | 1.34485 | 2.136783 | 1.723e-09 | 9.218466 | 6.354e-09
2018-03-10 08:34 | 294436.6 | 2520.0002 | 3 | 39 | 4.400214 | 1.265207 | 2.180258 | 1.723e-09 | 9.409765 | 6.354e-09
2018-03-10 08:36 | 294556.6 | 2640.0011 | 3 | 39 | 4.400195 | 1.188828 | 2.221136 | 1.723e-09 | 9.589632 | 6.354e-09
2018-03-10 08:38 | 294676.6 | 2760.0011 | 3 | 39 | 4.400198 | 1.117848 | 2.259547 | 1.723e-09 | 9.758647 | 6.354e-09
2018-03-10 08:40 | 294796.6 | 2880.002 | 3 | 39 | 4.400151 | 1.049248 | 2.295649 | 1.723e-09 | 9.917505 | 6.354e-09
2018-03-10 08:42 | 294916.6 | 3000.0011 | 3 | 39 | 4.400121 | 0.9852715 | 2.329552 | 1.723e-09 | 10.06668 | 6.354e-09
2018-03-10 08:44 | 295036.6 | 3120.002 | 3 | 39 | 4.400173 | 0.9257317 | 2.361391 | 1.723e-09 | 10.20678 | 6.354e-09
2018-03-10 08:46 | 295156.6 | 3240.0003 | 3 | 39 | 4.400104 | 0.8683147 | 2.391284 | 1.723e-09 | 10.33831 | 6.354e-09
2018-03-10 08:48 | 295276.6 | 3360.001 | 3 | 39 | 4.400177 | 0.8154058 | 2.419348 | 1.723e-09 | 10.4618 | 6.354e-09
2018-03-10 08:50 | 295396.6 | 3480.0003 | 3 | 39 | 4.400217 | 0.7659779 | 2.445677 | 1.723e-09 | 10.57765 | 6.354e-09
2018-03-10 08:52 | 295516.6 | 3600.0002 | 3 | 39 | 4.400177 | 0.7176924 | 2.470378 | 1.723e-09 | 10.68634 | 6.354e-09
2018-03-10 08:54 | 295636.6 | 3720.001 | 3 | 39 | 4.400174 | 0.6724358 | 2.493534 | 1.723e-09 | 10.78823 | 6.354e-09
2018-03-10 08:55 | 295693.7 | 3777.12 | 3 | 39 | 4.400124 | 0.6519938 | 2.504037 | 1.723e-09 | 10.83444 | 6.354e-09
2018-03-10 08:57 | 295813.7 | 120 | 4 | 39 | 4.295477 | 0 | 2.504037 | 1.723e-09 | 10.83444 | 6.354e-09
2018-03-10 08:59 | 295933.7 | 240 | 4 | 39 | 4.284467 | 0 | 2.504037 | 1.723e-09 | 10.83444 | 6.354e-09
2018-03-10 09:00 | 295993.7 | 300.0022 | 4 | 39 | 4.281539 | 0 | 2.504037 | 1.723e-09 | 10.83444 | 6.354e-09
2018-03-10 09:02 | 296113.8 | 120.0018 | 5 | 39 | 3.842618 | -3.260117 | 2.504037 | 0.108665 | 10.83444 | 0.4235397
2018-03-10 09:04 | 296233.8 | 240.0011 | 5 | 39 | 3.790937 | -3.260105 | 2.504037 | 0.2173299 | 10.83444 | 0.8381671
2018-03-10 09:06 | 296353.8 | 360.0002 | 5 | 39 | 3.744878 | -3.260132 | 2.504037 | 0.3259928 | 10.83444 | 1.247585
2018-03-10 09:08 | 296473.8 | 480.0003 | 5 | 39 | 3.699889 | -3.260095 | 2.504037 | 0.4346473 | 10.83444 | 1.65203
2018-03-10 09:10 | 296593.8 | 600.0002 | 5 | 39 | 3.656188 | -3.259875 | 2.504037 | 0.543319 | 10.83444 | 2.051715
2018-03-10 09:12 | 296713.8 | 720.0014 | 5 | 39 | 3.615108 | -3.260118 | 2.504037 | 0.6519892 | 10.83444 | 2.446766
2018-03-10 09:14 | 296833.8 | 840.001 | 5 | 39 | 3.577503 | -3.260072 | 2.504037 | 0.760655 | 10.83444 | 2.837525
2018-03-10 09:16 | 296953.8 | 960.001 | 5 | 39 | 3.5436 | -3.260056 | 2.504037 | 0.8693128 | 10.83444 | 3.224376
2018-03-10 09:18 | 297073.8 | 1080.0003 | 5 | 39 | 3.512179 | -3.260159 | 2.504037 | 0.9779819 | 10.83444 | 3.607725
2018-03-10 09:20 | 297193.8 | 1200.001 | 5 | 39 | 3.482968 | -3.260159 | 2.504037 | 1.086649 | 10.83444 | 3.987787
2018-03-10 09:22 | 297313.8 | 1320.0002 | 5 | 39 | 3.455212 | -3.260073 | 2.504037 | 1.195321 | 10.83444 | 4.364767
2018-03-10 09:24 | 297433.8 | 1440.001 | 5 | 39 | 3.429117 | -3.260097 | 2.504037 | 1.303985 | 10.83444 | 4.7388
2018-03-10 09:26 | 297553.8 | 1560.001 | 5 | 39 | 3.404189 | -3.260121 | 2.504037 | 1.412647 | 10.83444 | 5.110044
2018-03-10 09:28 | 297673.8 | 1680.0002 | 5 | 39 | 3.380295 | -3.260145 | 2.504037 | 1.521319 | 10.83444 | 5.478691
2018-03-10 09:30 | 297793.8 | 1800.0002 | 5 | 39 | 3.355884 | -3.260117 | 2.504037 | 1.629979 | 10.83444 | 5.844668
2018-03-10 09:32 | 297913.8 | 1920.0002 | 5 | 39 | 3.331002 | -3.260057 | 2.504037 | 1.738648 | 10.83444 | 6.208012
2018-03-10 09:34 | 298033.8 | 2040.001 | 5 | 39 | 3.304183 | -3.260137 | 2.504037 | 1.847314 | 10.83444 | 6.568553
2018-03-10 09:36 | 298153.8 | 2160.0002 | 5 | 39 | 3.27462 | -3.260125 | 2.504037 | 1.955971 | 10.83444 | 6.925989
2018-03-10 09:38 | 298273.8 | 2280.001 | 5 | 39 | 3.240598 | -3.260081 | 2.504037 | 2.064643 | 10.83444 | 7.280045
2018-03-10 09:40 | 298393.8 | 2400.001 | 5 | 39 | 3.201198 | -3.260066 | 2.504037 | 2.173308 | 10.83444 | 7.630104
2018-03-10 09:42 | 298513.8 | 2520.0002 | 5 | 39 | 3.153348 | -3.259792 | 2.504037 | 2.281976 | 10.83444 | 7.975461
2018-03-10 09:44 | 298633.8 | 2640.001 | 5 | 39 | 3.091877 | -3.260003 | 2.504037 | 2.39064 | 10.83444 | 8.314922
2018-03-10 09:46 | 298753.8 | 2760.0003 | 5 | 39 | 3.008026 | -3.260079 | 2.504037 | 2.4993 | 10.83444 | 8.646608
2018-03-10 09:46 | 298763.1 | 2769.3024 | 5 | 39 | 2.999995 | -3.260119 | 2.504037 | 2.507722 | 10.83444 | 8.671909
2018-03-10 09:48 | 298883.2 | 120 | 6 | 39 | 3.641473 | 0 | 2.504037 | 2.507722 | 10.83444 | 8.671909
2018-03-10 09:50 | 299003.2 | 240.0008 | 6 | 39 | 3.678298 | 0 | 2.504037 | 2.507722 | 10.83444 | 8.671909
2018-03-10 09:51 | 299063.2 | 300.0022 | 6 | 39 | 3.685883 | 0 | 2.504037 | 2.507722 | 10.83444 | 8.671909
2018-03-10 09:51 | 299063.2 | 0.0035 | 7 | 40 | 3.685945 | 0 | 0 | 0 | 0 | 0
2018-03-10 09:53 | 299183.2 | 120.001 | 2 | 40 | 4.200305 | 4.094816 | 0.1506493 | 0 | 0.6303612 | 0
2018-03-10 09:55 | 299303.2 | 240.0002 | 2 | 40 | 4.200264 | 3.661213 | 0.2792899 | 0 | 1.170686 | 0
2018-03-10 09:57 | 299423.2 | 360.001 | 2 | 40 | 4.200245 | 3.385981 | 0.3964365 | 0 | 1.66273 | 0
2018-03-10 09:58 | 299493.4 | 430.1768 | 2 | 40 | 4.200226 | 3.259983 | 0.461197 | 0 | 1.934739 | 0
2018-03-10 10:00 | 299613.4 | 120.001 | 3 | 40 | 4.219573 | 3.259943 | 0.5694659 | 0 | 2.390461 | 0
2018-03-10 10:02 | 299733.4 | 240.001 | 3 | 40 | 4.24117 | 3.259895 | 0.6781356 | 0 | 2.850157 | 0
2018-03-10 10:04 | 299853.4 | 360.0002 | 3 | 40 | 4.26477 | 3.259867 | 0.7867867 | 0 | 3.312226 | 0
2018-03-10 10:06 | 299973.4 | 480.0002 | 3 | 40 | 4.290524 | 3.259897 | 0.895445 | 0 | 3.777006 | 0
2018-03-10 10:08 | 300093.4 | 600.0003 | 3 | 40 | 4.31847 | 3.259903 | 1.004112 | 0 | 4.244741 | 0
2018-03-10 10:10 | 300213.4 | 720.0002 | 3 | 40 | 4.348549 | 3.259834 | 1.112768 | 0 | 4.71559 | 0
2018-03-10 10:12 | 300333.4 | 840.0002 | 3 | 40 | 4.380686 | 3.260185 | 1.221435 | 0 | 5.189863 | 0
2018-03-10 10:14 | 300453.4 | 960.0002 | 3 | 40 | 4.400258 | 3.117992 | 1.329059 | 0 | 5.662801 | 0
2018-03-10 10:16 | 300573.4 | 1080.0011 | 3 | 40 | 4.400215 | 2.845907 | 1.428332 | 0 | 6.099625 | 0
2018-03-10 10:18 | 300693.4 | 1200.0002 | 3 | 40 | 4.400207 | 2.612617 | 1.51923 | 0 | 6.499596 | 0
2018-03-10 10:20 | 300813.4 | 1320.0003 | 3 | 40 | 4.400233 | 2.413397 | 1.602909 | 0 | 6.867805 | 0
2018-03-10 10:22 | 300933.4 | 1440.001 | 3 | 40 | 4.400223 | 2.238934 | 1.680374 | 0 | 7.208664 | 0
2018-03-10 10:24 | 301053.4 | 1560.0003 | 3 | 40 | 4.400264 | 2.087164 | 1.752402 | 0 | 7.525604 | 0
2018-03-10 10:26 | 301173.4 | 1680.0003 | 3 | 40 | 4.400185 | 1.950942 | 1.819653 | 0 | 7.821521 | 0
2018-03-10 10:28 | 301293.4 | 1800.001 | 3 | 40 | 4.400205 | 1.828732 | 1.882592 | 0 | 8.098467 | 0
2018-03-10 10:30 | 301413.4 | 1920.0003 | 3 | 40 | 4.400175 | 1.715654 | 1.941641 | 0 | 8.358292 | 0
2018-03-10 10:32 | 301533.4 | 2040.0002 | 3 | 40 | 4.400207 | 1.613438 | 1.99709 | 0 | 8.60228 | 0
2018-03-10 10:34 | 301653.4 | 2160.0011 | 3 | 40 | 4.400182 | 1.517683 | 2.049245 | 0 | 8.83177 | 0
2018-03-10 10:36 | 301773.4 | 2280.0002 | 3 | 40 | 4.40017 | 1.428085 | 2.098317 | 0 | 9.047696 | 0
2018-03-10 10:38 | 301893.4 | 2400.0003 | 3 | 40 | 4.400125 | 1.341828 | 2.144479 | 0 | 9.250816 | 0
2018-03-10 10:40 | 302013.4 | 2520.002 | 3 | 40 | 4.4002 | 1.261951 | 2.187859 | 0 | 9.441697 | 0
2018-03-10 10:42 | 302133.4 | 2640.0002 | 3 | 40 | 4.40014 | 1.184914 | 2.228621 | 0 | 9.621058 | 0
2018-03-10 10:44 | 302253.4 | 2760.0003 | 3 | 40 | 4.400186 | 1.112387 | 2.2669 | 0 | 9.789492 | 0
2018-03-10 10:46 | 302373.4 | 2880.0003 | 3 | 40 | 4.400188 | 1.04447 | 2.302835 | 0 | 9.94761 | 0
2018-03-10 10:48 | 302493.4 | 3000.0003 | 3 | 40 | 4.400176 | 0.9802513 | 2.336576 | 0 | 10.09607 | 0
2018-03-10 10:50 | 302613.4 | 3120.0006 | 3 | 40 | 4.400217 | 0.9207058 | 2.368237 | 0 | 10.23539 | 0
2018-03-10 10:52 | 302733.4 | 3240.0012 | 3 | 40 | 4.400136 | 0.8627071 | 2.397935 | 0 | 10.36607 | 0
2018-03-10 10:54 | 302853.4 | 3360.0012 | 3 | 40 | 4.400125 | 0.808012 | 2.425789 | 0 | 10.48863 | 0
2018-03-10 10:56 | 302973.4 | 3480.0003 | 3 | 40 | 4.400068 | 0.7571497 | 2.451889 | 0 | 10.60347 | 0
2018-03-10 10:58 | 303093.4 | 3600.001 | 3 | 40 | 4.40018 | 0.7109442 | 2.476351 | 0 | 10.71111 | 0
2018-03-10 11:00 | 303213.4 | 3720.001 | 3 | 40 | 4.400175 | 0.666276 | 2.499289 | 0 | 10.81204 | 0
2018-03-10 11:01 | 303251.1 | 3757.6464 | 3 | 40 | 4.400098 | 0.6519909 | 2.506184 | 0 | 10.84237 | 0
2018-03-10 11:03 | 303371.1 | 120.0008 | 4 | 40 | 4.295068 | 0 | 2.506184 | 0 | 10.84237 | 0
2018-03-10 11:05 | 303491.1 | 240.0007 | 4 | 40 | 4.283963 | 0 | 2.506184 | 0 | 10.84237 | 0
2018-03-10 11:06 | 303551.1 | 300.0021 | 4 | 40 | 4.281036 | 0 | 2.506184 | 0 | 10.84237 | 0
2018-03-10 11:08 | 303671.2 | 120.001 | 5 | 40 | 3.841135 | -3.260063 | 2.506184 | 0.1086606 | 10.84237 | 0.4233592
2018-03-10 11:10 | 303791.2 | 240.0003 | 5 | 40 | 3.789149 | -3.260146 | 2.506184 | 0.2173188 | 10.84237 | 0.8377813
2018-03-10 11:12 | 303911.2 | 360.0002 | 5 | 40 | 3.742695 | -3.260103 | 2.506184 | 0.3259859 | 10.84237 | 1.246999
2018-03-10 11:14 | 304031.2 | 480.0002 | 5 | 40 | 3.69777 | -3.260073 | 2.506184 | 0.4346499 | 10.84237 | 1.651249
2018-03-10 11:16 | 304151.2 | 600.0002 | 5 | 40 | 3.653833 | -3.26005 | 2.506184 | 0.5433056 | 10.84237 | 2.050638
2018-03-10 11:18 | 304271.2 | 720.001 | 5 | 40 | 3.612482 | -3.260068 | 2.506184 | 0.6519815 | 10.84237 | 2.44544
2018-03-10 11:20 | 304391.2 | 840.0011 | 5 | 40 | 3.575012 | -3.260043 | 2.506184 | 0.7606429 | 10.84237 | 2.835911
2018-03-10 11:22 | 304511.2 | 960.001 | 5 | 40 | 3.540504 | -3.260046 | 2.506184 | 0.8692987 | 10.84237 | 3.222458
2018-03-10 11:24 | 304631.2 | 1080.0003 | 5 | 40 | 3.508999 | -3.260139 | 2.506184 | 0.9779707 | 10.84237 | 3.60547
2018-03-10 11:26 | 304751.2 | 1200.0002 | 5 | 40 | 3.47984 | -3.260048 | 2.506184 | 1.086636 | 10.84237 | 3.985174
2018-03-10 11:28 | 304871.2 | 1320.0002 | 5 | 40 | 3.452388 | -3.260015 | 2.506184 | 1.195294 | 10.84237 | 4.361783
2018-03-10 11:30 | 304991.2 | 1440.0002 | 5 | 40 | 3.426346 | -3.260095 | 2.506184 | 1.303957 | 10.84237 | 4.735508
2018-03-10 11:32 | 305111.2 | 1560.0002 | 5 | 40 | 3.401532 | -3.260068 | 2.506184 | 1.412618 | 10.84237 | 5.106462
2018-03-10 11:34 | 305231.2 | 1680.001 | 5 | 40 | 3.377283 | -3.260106 | 2.506184 | 1.521291 | 10.84237 | 5.474788
2018-03-10 11:36 | 305351.2 | 1800.0002 | 5 | 40 | 3.353121 | -3.260075 | 2.506184 | 1.629945 | 10.84237 | 5.840441
2018-03-10 11:38 | 305471.2 | 1920.0002 | 5 | 40 | 3.327806 | -3.260055 | 2.506184 | 1.738618 | 10.84237 | 6.203469
2018-03-10 11:40 | 305591.2 | 2040.0002 | 5 | 40 | 3.300781 | -3.260036 | 2.506184 | 1.84728 | 10.84237 | 6.563634
2018-03-10 11:42 | 305711.2 | 2160.0002 | 5 | 40 | 3.271097 | -3.260041 | 2.506184 | 1.955946 | 10.84237 | 6.920727
2018-03-10 11:44 | 305831.2 | 2280.0002 | 5 | 40 | 3.236916 | -3.260073 | 2.506184 | 2.064618 | 10.84237 | 7.274392
2018-03-10 11:46 | 305951.2 | 2400.0002 | 5 | 40 | 3.196656 | -3.260095 | 2.506184 | 2.173278 | 10.84237 | 7.624002
2018-03-10 11:48 | 306071.2 | 2520.0002 | 5 | 40 | 3.147943 | -3.260079 | 2.506184 | 2.28194 | 10.84237 | 7.968804
2018-03-10 11:50 | 306191.2 | 2640.001 | 5 | 40 | 3.086858 | -3.260057 | 2.506184 | 2.390608 | 10.84237 | 8.307719
2018-03-10 11:52 | 306311.2 | 2760.0002 | 5 | 40 | 3.001865 | -3.26007 | 2.506184 | 2.499266 | 10.84237 | 8.638799
2018-03-10 11:52 | 306313.4 | 2762.1392 | 5 | 40 | 2.999998 | -3.260044 | 2.506184 | 2.501209 | 10.84237 | 8.644629
2018-03-10 11:54 | 306433.4 | 120.0002 | 6 | 40 | 3.642513 | 0 | 2.506184 | 2.501209 | 10.84237 | 8.644629
2018-03-10 11:56 | 306553.4 | 240.0004 | 6 | 40 | 3.679278 | 0 | 2.506184 | 2.501209 | 10.84237 | 8.644629
2018-03-10 11:57 | 306613.4 | 300.0017 | 6 | 40 | 3.686828 | 0 | 2.506184 | 2.501209 | 10.84237 | 8.644629
2018-03-10 11:57 | 306613.4 | 0.0027 | 7 | 41 | 3.6868 | 0 | 0 | 0 | 0 | 0
2018-03-10 11:59 | 306733.4535 | 120.001 | 2 | 41 | 4.200284 | 4.070971 | 0.1500518 | 2.745e-09 | 0.6279708 | 1.0119e-08
2018-03-10 12:01 | 306853.4527 | 240.0002 | 2 | 41 | 4.200218 | 3.639381 | 0.2779588 | 2.745e-09 | 1.165214 | 1.0119e-08
2018-03-10 12:03 | 306973.4536 | 360.0011 | 2 | 41 | 4.20024 | 3.367861 | 0.3944359 | 2.745e-09 | 1.654446 | 1.0119e-08
2018-03-10 12:04 | 307033.2341 | 419.7816 | 2 | 41 | 4.200211 | 3.259989 | 0.4494605 | 2.745e-09 | 1.885562 | 1.0119e-08
2018-03-10 12:06 | 307153.3 | 120.0002 | 3 | 41 | 4.219178 | 3.25997 | 0.5577456 | 2.745e-09 | 2.34133 | 1.0119e-08
2018-03-10 12:08 | 307273.3 | 240.0002 | 3 | 41 | 4.240323 | 3.259811 | 0.6664107 | 2.745e-09 | 2.800939 | 1.0119e-08
2018-03-10 12:10 | 307393.3 | 360.001 | 3 | 41 | 4.263739 | 3.259832 | 0.7750717 | 2.745e-09 | 3.262948 | 1.0119e-08
2018-03-10 12:12 | 307513.3 | 480.0019 | 3 | 41 | 4.289631 | 3.25983 | 0.8837269 | 2.745e-09 | 3.72761 | 1.0119e-08
2018-03-10 12:14 | 307633.3 | 600.0002 | 3 | 41 | 4.317681 | 3.259861 | 0.992395 | 2.745e-09 | 4.195259 | 1.0119e-08
2018-03-10 12:16 | 307753.3 | 720.0002 | 3 | 41 | 4.347668 | 3.259937 | 1.101043 | 2.745e-09 | 4.665981 | 1.0119e-08
2018-03-10 12:18 | 307873.3 | 840.001 | 3 | 41 | 4.379464 | 3.259817 | 1.209711 | 2.745e-09 | 5.140146 | 1.0119e-08
2018-03-10 12:20 | 307993.3 | 960.0002 | 3 | 41 | 4.400252 | 3.127043 | 1.317483 | 2.745e-09 | 5.613666 | 1.0119e-08
2018-03-10 12:22 | 308113.3 | 1080.0002 | 3 | 41 | 4.400227 | 2.852991 | 1.416995 | 2.745e-09 | 6.05154 | 1.0119e-08
2018-03-10 12:24 | 308233.3 | 1200.001 | 3 | 41 | 4.400222 | 2.61879 | 1.50809 | 2.745e-09 | 6.452381 | 1.0119e-08
2018-03-10 12:26 | 308353.3 | 1320.0011 | 3 | 41 | 4.400201 | 2.416502 | 1.59194 | 2.745e-09 | 6.821339 | 1.0119e-08
2018-03-10 12:28 | 308473.3 | 1440.0011 | 3 | 41 | 4.400138 | 2.242971 | 1.669527 | 2.745e-09 | 7.16274 | 1.0119e-08
2018-03-10 12:30 | 308593.3 | 1560.0003 | 3 | 41 | 4.400194 | 2.092783 | 1.74175 | 2.745e-09 | 7.480535 | 1.0119e-08
2018-03-10 12:32 | 308713.3 | 1680.0002 | 3 | 41 | 4.4002 | 1.958936 | 1.80925 | 2.745e-09 | 7.777546 | 1.0119e-08
2018-03-10 12:34 | 308833.3 | 1800.0002 | 3 | 41 | 4.400153 | 1.836565 | 1.872478 | 2.745e-09 | 8.055766 | 1.0119e-08
2018-03-10 12:36 | 308953.3 | 1920.0003 | 3 | 41 | 4.400156 | 1.725544 | 1.931846 | 2.745e-09 | 8.316995 | 1.0119e-08
2018-03-10 12:38 | 309073.3 | 2040.0011 | 3 | 41 | 4.400166 | 1.621564 | 1.98761 | 2.745e-09 | 8.562364 | 1.0119e-08
2018-03-10 12:40 | 309193.3 | 2160.001 | 3 | 41 | 4.400166 | 1.524852 | 2.040042 | 2.745e-09 | 8.793076 | 1.0119e-08
2018-03-10 12:42 | 309313.3 | 2280.0011 | 3 | 41 | 4.400174 | 1.433919 | 2.089337 | 2.745e-09 | 9.009981 | 1.0119e-08
2018-03-10 12:44 | 309433.3 | 2400.0003 | 3 | 41 | 4.400216 | 1.348503 | 2.135689 | 2.745e-09 | 9.213942 | 1.0119e-08
2018-03-10 12:46 | 309553.3 | 2520.0011 | 3 | 41 | 4.400147 | 1.266393 | 2.179257 | 2.745e-09 | 9.405648 | 1.0119e-08
2018-03-10 12:48 | 309673.3 | 2640.001 | 3 | 41 | 4.400176 | 1.19055 | 2.220196 | 2.745e-09 | 9.585784 | 1.0119e-08
2018-03-10 12:50 | 309793.3 | 2760.0003 | 3 | 41 | 4.400236 | 1.119873 | 2.258689 | 2.745e-09 | 9.755159 | 1.0119e-08
2018-03-10 12:52 | 309913.3 | 2880.0003 | 3 | 41 | 4.400094 | 1.050515 | 2.294858 | 2.745e-09 | 9.914313 | 1.0119e-08
2018-03-10 12:54 | 310033.3 | 3000.0011 | 3 | 41 | 4.400161 | 0.9873114 | 2.328813 | 2.745e-09 | 10.06372 | 1.0119e-08
2018-03-10 12:56 | 310153.3 | 3120.0012 | 3 | 41 | 4.400206 | 0.9272137 | 2.360705 | 2.745e-09 | 10.20405 | 1.0119e-08
2018-03-10 12:58 | 310273.3 | 3240.0003 | 3 | 41 | 4.400125 | 0.8685541 | 2.390618 | 2.745e-09 | 10.33567 | 1.0119e-08
2018-03-10 13:00 | 310393.3 | 3360.0011 | 3 | 41 | 4.400153 | 0.815836 | 2.418684 | 2.745e-09 | 10.45917 | 1.0119e-08
2018-03-10 13:02 | 310513.3 | 3480.0003 | 3 | 41 | 4.400175 | 0.7655916 | 2.445018 | 2.745e-09 | 10.57504 | 1.0119e-08
2018-03-10 13:04 | 310633.3 | 3600.0002 | 3 | 41 | 4.400139 | 0.7175303 | 2.469728 | 2.745e-09 | 10.68376 | 1.0119e-08
2018-03-10 13:06 | 310753.3 | 3720.0013 | 3 | 41 | 4.400129 | 0.673008 | 2.492902 | 2.745e-09 | 10.78574 | 1.0119e-08
2018-03-10 13:07 | 310813.1 | 3779.812 | 3 | 41 | 4.400147 | 0.6519995 | 2.503907 | 2.745e-09 | 10.83416 | 1.0119e-08
2018-03-10 13:09 | 310933.1 | 120.0001 | 4 | 41 | 4.295725 | 0 | 2.503907 | 2.745e-09 | 10.83416 | 1.0119e-08
2018-03-10 13:11 | 311053.1 | 240.0009 | 4 | 41 | 4.284767 | 0 | 2.503907 | 2.745e-09 | 10.83416 | 1.0119e-08
2018-03-10 13:12 | 311113.1 | 300.0039 | 4 | 41 | 4.281814 | 0 | 2.503907 | 2.745e-09 | 10.83416 | 1.0119e-08
2018-03-10 13:14 | 311233.2 | 120.0001 | 5 | 41 | 3.843965 | -3.260048 | 2.503907 | 0.1086583 | 10.83416 | 0.4236468
2018-03-10 13:16 | 311353.2 | 240.0002 | 5 | 41 | 3.792463 | -3.260128 | 2.503907 | 0.2173178 | 10.83416 | 0.8384052
2018-03-10 13:18 | 311473.2 | 360.0001 | 5 | 41 | 3.74643 | -3.260024 | 2.503907 | 0.3259776 | 10.83416 | 1.24797
2018-03-10 13:20 | 311593.2 | 480.0001 | 5 | 41 | 3.701725 | -3.260063 | 2.503907 | 0.4346493 | 10.83416 | 1.652652
2018-03-10 13:22 | 311713.2 | 600.0001 | 5 | 41 | 3.658157 | -3.26007 | 2.503907 | 0.5433065 | 10.83416 | 2.052493
2018-03-10 13:24 | 311833.2 | 720.0001 | 5 | 41 | 3.616761 | -3.260031 | 2.503907 | 0.6519754 | 10.83416 | 2.447739
2018-03-10 13:26 | 311953.2 | 840.001 | 5 | 41 | 3.578703 | -3.260053 | 2.503907 | 0.7606322 | 10.83416 | 2.838624
2018-03-10 13:28 | 312073.2 | 960.0009 | 5 | 41 | 3.544569 | -3.259984 | 2.503907 | 0.8693054 | 10.83416 | 3.225649
2018-03-10 13:30 | 312193.2 | 1080.0002 | 5 | 41 | 3.512801 | -3.260037 | 2.503907 | 0.9779664 | 10.83416 | 3.609051
2018-03-10 13:32 | 312313.2 | 1200.0001 | 5 | 41 | 3.483935 | -3.260001 | 2.503907 | 1.086621 | 10.83416 | 3.989152
2018-03-10 13:34 | 312433.2 | 1320.0009 | 5 | 41 | 3.456652 | -3.260004 | 2.503907 | 1.195289 | 10.83416 | 4.366254
2018-03-10 13:36 | 312553.2 | 1440.0001 | 5 | 41 | 3.430593 | -3.259984 | 2.503907 | 1.303952 | 10.83416 | 4.740429
2018-03-10 13:38 | 312673.2 | 1560.0001 | 5 | 41 | 3.405337 | -3.260078 | 2.503907 | 1.412621 | 10.83416 | 5.111851
2018-03-10 13:40 | 312793.2 | 1680.0009 | 5 | 41 | 3.381233 | -3.260055 | 2.503907 | 1.521275 | 10.83416 | 5.480525
2018-03-10 13:42 | 312913.2 | 1800.0001 | 5 | 41 | 3.357045 | -3.260001 | 2.503907 | 1.629947 | 10.83416 | 5.846655
2018-03-10 13:44 | 313033.2 | 1920.0002 | 5 | 41 | 3.33162 | -3.260035 | 2.503907 | 1.738608 | 10.83416 | 6.210071
2018-03-10 13:46 | 313153.2 | 2040.0009 | 5 | 41 | 3.304635 | -3.260044 | 2.503907 | 1.847277 | 10.83416 | 6.570661
2018-03-10 13:48 | 313273.2 | 2160.0001 | 5 | 41 | 3.274823 | -3.260001 | 2.503907 | 1.955931 | 10.83416 | 6.928136
2018-03-10 13:50 | 313393.2 | 2280.001 | 5 | 41 | 3.241494 | -3.260079 | 2.503907 | 2.064587 | 10.83416 | 7.282202
2018-03-10 13:52 | 313513.2 | 2400.0001 | 5 | 41 | 3.201211 | -3.260028 | 2.503907 | 2.173264 | 10.83416 | 7.63236
2018-03-10 13:54 | 313633.2 | 2520.0001 | 5 | 41 | 3.153213 | -3.259999 | 2.503907 | 2.281916 | 10.83416 | 7.977664
2018-03-10 13:56 | 313753.2 | 2640.0001 | 5 | 41 | 3.091465 | -3.260039 | 2.503907 | 2.390585 | 10.83416 | 8.317114
2018-03-10 13:58 | 313873.2 | 2760.0009 | 5 | 41 | 3.007626 | -3.259999 | 2.503907 | 2.499252 | 10.83416 | 8.648779
2018-03-10 13:58 | 313882 | 2768.8175 | 5 | 41 | 2.999997 | -3.260081 | 2.503907 | 2.507231 | 10.83416 | 8.672749
2018-03-10 14:00 | 314002.1 | 120.0008 | 6 | 41 | 3.641345 | 0 | 2.503907 | 2.507231 | 10.83416 | 8.672749
2018-03-10 14:02 | 314122.1 | 240 | 6 | 41 | 3.678256 | 0 | 2.503907 | 2.507231 | 10.83416 | 8.672749
2018-03-10 14:03 | 314182.1 | 300.003 | 6 | 41 | 3.685899 | 0 | 2.503907 | 2.507231 | 10.83416 | 8.672749
2018-03-10 14:03 | 314182.1 | 0.0027 | 7 | 42 | 3.686084 | 0 | 0 | 0 | 0 | 0
2018-03-10 14:05 | 314302.1 | 120.0018 | 2 | 42 | 4.200257 | 4.085123 | 0.1504517 | 4.448e-09 | 0.6295702 | 1.6396e-08
2018-03-10 14:07 | 314422.1 | 240.0009 | 2 | 42 | 4.200212 | 3.652164 | 0.2788334 | 4.448e-09 | 1.168808 | 1.6396e-08
2018-03-10 14:09 | 314542.1 | 360.0009 | 2 | 42 | 4.200222 | 3.376251 | 0.395651 | 4.448e-09 | 1.65947 | 1.6396e-08
2018-03-10 14:10 | 314606.1 | 423.9799 | 2 | 42 | 4.20025 | 3.259993 | 0.4546123 | 4.448e-09 | 1.907121 | 1.6396e-08
2018-03-10 14:12 | 314726.2 | 120.0001 | 3 | 42 | 4.219248 | 3.259848 | 0.5628822 | 4.448e-09 | 2.362823 | 1.6396e-08
2018-03-10 14:14 | 314846.2 | 240.0008 | 3 | 42 | 4.240432 | 3.25989 | 0.6715376 | 4.448e-09 | 2.822402 | 1.6396e-08
2018-03-10 14:16 | 314966.2 | 360.0001 | 3 | 42 | 4.264123 | 3.259951 | 0.7801989 | 4.448e-09 | 3.28443 | 1.6396e-08
2018-03-10 14:18 | 315086.2 | 480.0009 | 3 | 42 | 4.289931 | 3.259928 | 0.888861 | 4.448e-09 | 3.749153 | 1.6396e-08
2018-03-10 14:20 | 315206.2 | 600.0009 | 3 | 42 | 4.317978 | 3.259798 | 0.9975275 | 4.448e-09 | 4.216825 | 1.6396e-08
2018-03-10 14:22 | 315326.2 | 720.0001 | 3 | 42 | 4.3483 | 3.259882 | 1.106185 | 4.448e-09 | 4.687645 | 1.6396e-08
2018-03-10 14:24 | 315446.2 | 840.0001 | 3 | 42 | 4.380374 | 3.259912 | 1.214845 | 4.448e-09 | 5.161861 | 1.6396e-08
2018-03-10 14:26 | 315566.2 | 960.0002 | 3 | 42 | 4.400236 | 3.119986 | 1.322498 | 4.448e-09 | 5.634909 | 1.6396e-08
2018-03-10 14:28 | 315686.2 | 1080.0001 | 3 | 42 | 4.400221 | 2.8456 | 1.421795 | 4.448e-09 | 6.071843 | 1.6396e-08
2018-03-10 14:30 | 315806.2 | 1200.001 | 3 | 42 | 4.400223 | 2.612431 | 1.51266 | 4.448e-09 | 6.47167 | 1.6396e-08
2018-03-10 14:32 | 315926.2 | 1320.0001 | 3 | 42 | 4.400198 | 2.414331 | 1.596327 | 4.448e-09 | 6.839821 | 1.6396e-08
2018-03-10 14:34 | 316046.2 | 1440.0002 | 3 | 42 | 4.400248 | 2.241899 | 1.673852 | 4.448e-09 | 7.180946 | 1.6396e-08
2018-03-10 14:36 | 316166.2 | 1560.001 | 3 | 42 | 4.40017 | 2.09086 | 1.746029 | 4.448e-09 | 7.49854 | 1.6396e-08
2018-03-10 14:38 | 316286.2 | 1680.0002 | 3 | 42 | 4.400219 | 1.955234 | 1.813425 | 4.448e-09 | 7.795098 | 1.6396e-08
2018-03-10 14:40 | 316406.2 | 1800.001 | 3 | 42 | 4.400233 | 1.832441 | 1.876509 | 4.448e-09 | 8.072679 | 1.6396e-08
2018-03-10 14:42 | 316526.2 | 1920.0009 | 3 | 42 | 4.400206 | 1.722212 | 1.935704 | 4.448e-09 | 8.333151 | 1.6396e-08
2018-03-10 14:44 | 316646.2 | 2040.0002 | 3 | 42 | 4.400171 | 1.618939 | 1.991367 | 4.448e-09 | 8.578075 | 1.6396e-08
2018-03-10 14:46 | 316766.2 | 2160.001 | 3 | 42 | 4.400223 | 1.522764 | 2.04371 | 4.448e-09 | 8.808394 | 1.6396e-08
2018-03-10 14:48 | 316886.2 | 2280.001 | 3 | 42 | 4.400158 | 1.431416 | 2.092931 | 4.448e-09 | 9.024976 | 1.6396e-08
2018-03-10 14:50 | 317006.2 | 2400.0002 | 3 | 42 | 4.400239 | 1.346002 | 2.139198 | 4.448e-09 | 9.228561 | 1.6396e-08
2018-03-10 14:52 | 317126.2 | 2520.001 | 3 | 42 | 4.400093 | 1.264267 | 2.182685 | 4.448e-09 | 9.419911 | 1.6396e-08
2018-03-10 14:54 | 317246.2 | 2640.001 | 3 | 42 | 4.400205 | 1.189165 | 2.223556 | 4.448e-09 | 9.599748 | 1.6396e-08
2018-03-10 14:56 | 317366.2 | 2760.0001 | 3 | 42 | 4.400164 | 1.116426 | 2.261963 | 4.448e-09 | 9.768747 | 1.6396e-08
2018-03-10 14:58 | 317486.2 | 2880.001 | 3 | 42 | 4.400161 | 1.047957 | 2.298036 | 4.448e-09 | 9.927474 | 1.6396e-08
2018-03-10 15:00 | 317606.2 | 3000.0009 | 3 | 42 | 4.400158 | 0.9836979 | 2.331891 | 4.448e-09 | 10.07644 | 1.6396e-08
2018-03-10 15:02 | 317726.2 | 3120.001 | 3 | 42 | 4.400132 | 0.9231987 | 2.363667 | 4.448e-09 | 10.21626 | 1.6396e-08
2018-03-10 15:04 | 317846.2 | 3240.0004 | 3 | 42 | 4.400114 | 0.8657675 | 2.39348 | 4.448e-09 | 10.34744 | 1.6396e-08
2018-03-10 15:06 | 317966.2 | 3360.0011 | 3 | 42 | 4.400219 | 0.813735 | 2.421457 | 4.448e-09 | 10.47054 | 1.6396e-08
2018-03-10 15:08 | 318086.2 | 3480.0002 | 3 | 42 | 4.400117 | 0.7624063 | 2.447709 | 4.448e-09 | 10.58606 | 1.6396e-08
2018-03-10 15:10 | 318206.2 | 3600.0009 | 3 | 42 | 4.400098 | 0.7146931 | 2.472327 | 4.448e-09 | 10.69438 | 1.6396e-08
2018-03-10 15:12 | 318326.2 | 3720.0009 | 3 | 42 | 4.400142 | 0.6705685 | 2.495408 | 4.448e-09 | 10.79594 | 1.6396e-08
2018-03-10 15:13 | 318379.4 | 3773.1967 | 3 | 42 | 4.400182 | 0.6519995 | 2.505177 | 4.448e-09 | 10.83893 | 1.6396e-08
2018-03-10 15:15 | 318499.4 | 120.0002 | 4 | 42 | 4.295192 | 0 | 2.50518 | 4.448e-09 | 10.83894 | 1.6396e-08
2018-03-10 15:17 | 318619.4 | 240.0002 | 4 | 42 | 4.284119 | 0 | 2.50518 | 4.448e-09 | 10.83894 | 1.6396e-08
2018-03-10 15:18 | 318679.4 | 300.0016 | 4 | 42 | 4.281171 | 0 | 2.50518 | 4.448e-09 | 10.83894 | 1.6396e-08
2018-03-10 15:20 | 318799.5 | 120.0009 | 5 | 42 | 3.841689 | -3.26009 | 2.50518 | 0.108662 | 10.83894 | 0.4234321
2018-03-10 15:22 | 318919.5 | 240.0001 | 5 | 42 | 3.790231 | -3.260028 | 2.50518 | 0.2173147 | 10.83894 | 0.8379191
2018-03-10 15:24 | 319039.5 | 360.001 | 5 | 42 | 3.743881 | -3.259988 | 2.50518 | 0.3259784 | 10.83894 | 1.247244
2018-03-10 15:26 | 319159.5 | 480.0009 | 5 | 42 | 3.699025 | -3.259957 | 2.50518 | 0.4346463 | 10.83894 | 1.651637
2018-03-10 15:28 | 319279.5 | 600.0009 | 5 | 42 | 3.655141 | -3.259996 | 2.50518 | 0.5433103 | 10.83894 | 2.051196
2018-03-10 15:30 | 319399.5 | 720.0009 | 5 | 42 | 3.613695 | -3.259988 | 2.50518 | 0.6519677 | 10.83894 | 2.446068
2018-03-10 15:32 | 319519.5 | 840.0009 | 5 | 42 | 3.57586 | -3.259988 | 2.50518 | 0.7606342 | 10.83894 | 2.836664
2018-03-10 15:34 | 319639.5 | 960.0001 | 5 | 42 | 3.541683 | -3.259957 | 2.50518 | 0.8692877 | 10.83894 | 3.223305
2018-03-10 15:36 | 319759.5 | 1080.0009 | 5 | 42 | 3.510511 | -3.260006 | 2.50518 | 0.9779443 | 10.83894 | 3.606428
2018-03-10 15:38 | 319879.5 | 1200.0002 | 5 | 42 | 3.481429 | -3.260048 | 2.50518 | 1.08662 | 10.83894 | 3.986343
2018-03-10 15:40 | 319999.5 | 1320.0001 | 5 | 42 | 3.453965 | -3.260001 | 2.50518 | 1.195276 | 10.83894 | 4.363114
2018-03-10 15:42 | 320119.5 | 1440.0001 | 5 | 42 | 3.428029 | -3.259979 | 2.50518 | 1.303939 | 10.83894 | 4.737019
2018-03-10 15:44 | 320239.5 | 1560.0001 | 5 | 42 | 3.403108 | -3.259914 | 2.50518 | 1.412597 | 10.83894 | 5.108142
2018-03-10 15:46 | 320359.5 | 1680.0001 | 5 | 42 | 3.378802 | -3.260004 | 2.50518 | 1.521259 | 10.83894 | 5.476609
2018-03-10 15:48 | 320479.5 | 1800.0003 | 5 | 42 | 3.354653 | -3.260011 | 2.50518 | 1.629928 | 10.83894 | 5.842457
2018-03-10 15:50 | 320599.5 | 1920.0009 | 5 | 42 | 3.32948 | -3.260004 | 2.50518 | 1.738589 | 10.83894 | 6.205616
2018-03-10 15:52 | 320719.5 | 2040.0001 | 5 | 42 | 3.302575 | -3.259954 | 2.50518 | 1.847242 | 10.83894 | 6.565929
2018-03-10 15:54 | 320839.5 | 2160.0009 | 5 | 42 | 3.272647 | -3.259957 | 2.50518 | 1.955915 | 10.83894 | 6.923235
2018-03-10 15:56 | 320959.5 | 2280.0009 | 5 | 42 | 3.238555 | -3.259955 | 2.50518 | 2.064574 | 10.83894 | 7.277027
2018-03-10 15:58 | 321079.5 | 2400.0009 | 5 | 42 | 3.199153 | -3.260063 | 2.50518 | 2.173228 | 10.83894 | 7.626824
2018-03-10 16:00 | 321199.5 | 2520.0001 | 5 | 42 | 3.1507 | -3.259993 | 2.50518 | 2.281893 | 10.83894 | 7.971911
2018-03-10 16:02 | 321319.5 | 2640.0001 | 5 | 42 | 3.088992 | -3.260043 | 2.50518 | 2.390561 | 10.83894 | 8.311097
2018-03-10 16:04 | 321439.5 | 2760.0001 | 5 | 42 | 3.004151 | -3.259971 | 2.50518 | 2.499217 | 10.83894 | 8.642402
2018-03-10 16:04 | 321444.3 | 2764.7951 | 5 | 42 | 3 | -3.259926 | 2.50518 | 2.503561 | 10.83894 | 8.655445
2018-03-10 16:06 | 321564.3 | 120.0003 | 6 | 42 | 3.641589 | 0 | 2.50518 | 2.503561 | 10.83894 | 8.655445
2018-03-10 16:08 | 321684.3 | 240.0011 | 6 | 42 | 3.678543 | 0 | 2.50518 | 2.503561 | 10.83894 | 8.655445
2018-03-10 16:09 | 321744.3 | 300.0041 | 6 | 42 | 3.686133 | 0 | 2.50518 | 2.503561 | 10.83894 | 8.655445
2018-03-10 16:09 | 321744.3 | 0.0027 | 7 | 43 | 3.686232 | 0 | 0 | 0 | 0 | 0
2018-03-10 16:11 | 321864.4 | 120.001 | 2 | 43 | 4.200293 | 4.081236 | 0.1503108 | 6.137e-09 | 0.6290034 | 2.2623e-08
2018-03-10 16:13 | 321984.4 | 240.001 | 2 | 43 | 4.200258 | 3.648603 | 0.2785572 | 6.137e-09 | 1.167673 | 2.2623e-08
2018-03-10 16:15 | 322104.4 | 360.001 | 2 | 43 | 4.200238 | 3.373158 | 0.3952518 | 6.137e-09 | 1.657818 | 2.2623e-08
2018-03-10 16:16 | 322168.2 | 423.844 | 2 | 43 | 4.20024 | 3.259996 | 0.4540516 | 6.137e-09 | 1.90479 | 2.2623e-08
2018-03-10 16:18 | 322288.3 | 120.0001 | 3 | 43 | 4.219222 | 3.259859 | 0.5623294 | 6.137e-09 | 2.360529 | 2.2623e-08
2018-03-10 16:20 | 322408.3 | 240.0009 | 3 | 43 | 4.240503 | 3.260174 | 0.6709893 | 6.137e-09 | 2.820123 | 2.2623e-08
2018-03-10 16:22 | 322528.3 | 360.0009 | 3 | 43 | 4.264072 | 3.259872 | 0.7796545 | 6.137e-09 | 3.282175 | 2.2623e-08
2018-03-10 16:24 | 322648.3 | 480.0001 | 3 | 43 | 4.290066 | 3.260096 | 0.8883038 | 6.137e-09 | 3.746853 | 2.2623e-08
2018-03-10 16:26 | 322768.3 | 600.0001 | 3 | 43 | 4.318079 | 3.259844 | 0.9969761 | 6.137e-09 | 4.214572 | 2.2623e-08
2018-03-10 16:28 | 322888.3 | 720.0009 | 3 | 43 | 4.348415 | 3.260021 | 1.105636 | 6.137e-09 | 4.685408 | 2.2623e-08
2018-03-10 16:30 | 323008.3 | 840.0009 | 3 | 43 | 4.380455 | 3.25992 | 1.214302 | 6.137e-09 | 5.159659 | 2.2623e-08
2018-03-10 16:32 | 323128.3 | 960.0009 | 3 | 43 | 4.400268 | 3.117691 | 1.321925 | 6.137e-09 | 5.63259 | 2.2623e-08
2018-03-10 16:34 | 323248.3 | 1080.0009 | 3 | 43 | 4.400253 | 2.844034 | 1.421156 | 6.137e-09 | 6.069231 | 2.2623e-08
2018-03-10 16:36 | 323368.3 | 1200.0009 | 3 | 43 | 4.400241 | 2.609682 | 1.511917 | 6.137e-09 | 6.4686 | 2.2623e-08
2018-03-10 16:38 | 323488.3 | 1320.001 | 3 | 43 | 4.400219 | 2.410542 | 1.595497 | 6.137e-09 | 6.836368 | 2.2623e-08
2018-03-10 16:40 | 323608.3 | 1440.0001 | 3 | 43 | 4.400222 | 2.23802 | 1.672911 | 6.137e-09 | 7.177006 | 2.2623e-08
2018-03-10 16:42 | 323728.3 | 1560.0002 | 3 | 43 | 4.400184 | 2.08642 | 1.744936 | 6.137e-09 | 7.493931 | 2.2623e-08
2018-03-10 16:44 | 323848.3 | 1680.0001 | 3 | 43 | 4.400208 | 1.952352 | 1.812207 | 6.137e-09 | 7.789937 | 2.2623e-08
2018-03-10 16:46 | 323968.3 | 1800.0002 | 3 | 43 | 4.400155 | 1.831786 | 1.875243 | 6.137e-09 | 8.067309 | 2.2623e-08
2018-03-10 16:48 | 324088.3 | 1920.0002 | 3 | 43 | 4.400195 | 1.719805 | 1.93442 | 6.137e-09 | 8.327698 | 2.2623e-08
2018-03-10 16:50 | 324208.3 | 2040.0009 | 3 | 43 | 4.400194 | 1.616885 | 1.989992 | 6.137e-09 | 8.572228 | 2.2623e-08
2018-03-10 16:52 | 324328.3 | 2160.0002 | 3 | 43 | 4.400161 | 1.520129 | 2.04226 | 6.137e-09 | 8.802217 | 2.2623e-08
2018-03-10 16:54 | 324448.3 | 2280.0009 | 3 | 43 | 4.40015 | 1.429434 | 2.09142 | 6.137e-09 | 9.018529 | 2.2623e-08
2018-03-10 16:56 | 324568.3 | 2400.0002 | 3 | 43 | 4.400217 | 1.344335 | 2.137649 | 6.137e-09 | 9.221943 | 2.2623e-08
2018-03-10 16:58 | 324688.3 | 2520.0009 | 3 | 43 | 4.400178 | 1.264205 | 2.181107 | 6.137e-09 | 9.413166 | 2.2623e-08
2018-03-10 17:00 | 324808.3 | 2640.0002 | 3 | 43 | 4.400172 | 1.188086 | 2.221967 | 6.137e-09 | 9.592956 | 2.2623e-08
2018-03-10 17:02 | 324928.3 | 2760.0001 | 3 | 43 | 4.400205 | 1.117131 | 2.260366 | 6.137e-09 | 9.761918 | 2.2623e-08
2018-03-10 17:04 | 325048.3 | 2880.0001 | 3 | 43 | 4.400218 | 1.049898 | 2.296454 | 6.137e-09 | 9.920712 | 2.2623e-08
2018-03-10 17:06 | 325168.3 | 3000.0002 | 3 | 43 | 4.400166 | 0.9849806 | 2.330346 | 6.137e-09 | 10.06985 | 2.2623e-08
2018-03-10 17:08 | 325288.3 | 3120.001 | 3 | 43 | 4.400127 | 0.9236116 | 2.362154 | 6.137e-09 | 10.2098 | 2.2623e-08
2018-03-10 17:10 | 325408.3 | 3240.0002 | 3 | 43 | 4.400175 | 0.8670988 | 2.391993 | 6.137e-09 | 10.3411 | 2.2623e-08
2018-03-10 17:12 | 325528.3 | 3360.0004 | 3 | 43 | 4.400218 | 0.8143139 | 2.419998 | 6.137e-09 | 10.46432 | 2.2623e-08
2018-03-10 17:14 | 325648.3 | 3480.001 | 3 | 43 | 4.400128 | 0.76297 | 2.446264 | 6.137e-09 | 10.5799 | 2.2623e-08
2018-03-10 17:16 | 325768.3 | 3600.001 | 3 | 43 | 4.400156 | 0.7157726 | 2.470896 | 6.137e-09 | 10.68828 | 2.2623e-08
2018-03-10 17:18 | 325888.3 | 3720.001 | 3 | 43 | 4.400195 | 0.6715641 | 2.494003 | 6.137e-09 | 10.78996 | 2.2623e-08
2018-03-10 17:19 | 325940.7 | 3772.4895 | 3 | 43 | 4.400074 | 0.6519861 | 2.503649 | 6.137e-09 | 10.8324 | 2.2623e-08
2018-03-10 17:21 | 326060.8 | 120.0007 | 4 | 43 | 4.295177 | 0 | 2.503652 | 6.137e-09 | 10.83241 | 2.2623e-08
2018-03-10 17:23 | 326180.8 | 240.001 | 4 | 43 | 4.284138 | 0 | 2.503652 | 6.137e-09 | 10.83241 | 2.2623e-08
2018-03-10 17:24 | 326240.8 | 300.0013 | 4 | 43 | 4.281213 | 0 | 2.503652 | 6.137e-09 | 10.83241 | 2.2623e-08
2018-03-10 17:26 | 326360.9 | 120.001 | 5 | 43 | 3.842521 | -3.259962 | 2.503652 | 0.1086526 | 10.83241 | 0.4234696
2018-03-10 17:28 | 326480.9 | 240.001 | 5 | 43 | 3.791048 | -3.26007 | 2.503652 | 0.2173155 | 10.83241 | 0.8380879
2018-03-10 17:30 | 326600.9 | 360.0002 | 5 | 43 | 3.744975 | -3.260037 | 2.503652 | 0.3259783 | 10.83241 | 1.247518
2018-03-10 17:32 | 326720.9 | 480.001 | 5 | 43 | 3.700294 | -3.260019 | 2.503652 | 0.4346378 | 10.83241 | 1.652012
2018-03-10 17:34 | 326840.9 | 600.0002 | 5 | 43 | 3.656553 | -3.260037 | 2.503652 | 0.543309 | 10.83241 | 2.051745
2018-03-10 17:36 | 326960.9 | 720.001 | 5 | 43 | 3.615401 | -3.259941 | 2.503652 | 0.6519677 | 10.83241 | 2.446791
2018-03-10 17:38 | 327080.9 | 840.001 | 5 | 43 | 3.577997 | -3.26001 | 2.503652 | 0.7606305 | 10.83241 | 2.837589
2018-03-10 17:40 | 327200.9 | 960.001 | 5 | 43 | 3.543911 | -3.260056 | 2.503652 | 0.8692997 | 10.83241 | 3.224527
2018-03-10 17:42 | 327320.9 | 1080.0002 | 5 | 43 | 3.512638 | -3.260039 | 2.503652 | 0.9779523 | 10.83241 | 3.607866
2018-03-10 17:44 | 327440.9 | 1200.0011 | 5 | 43 | 3.483458 | -3.26005 | 2.503652 | 1.086623 | 10.83241 | 3.987987
2018-03-10 17:46 | 327560.9 | 1320.0002 | 5 | 43 | 3.455643 | -3.259966 | 2.503652 | 1.195289 | 10.83241 | 4.364989
2018-03-10 17:48 | 327680.9 | 1440.0002 | 5 | 43 | 3.429775 | -3.260033 | 2.503652 | 1.303947 | 10.83241 | 4.739056
2018-03-10 17:50 | 327800.9 | 1560.0002 | 5 | 43 | 3.405012 | -3.259976 | 2.503652 | 1.412609 | 10.83241 | 5.110388
2018-03-10 17:52 | 327920.9 | 1680.001 | 5 | 43 | 3.381003 | -3.260039 | 2.503652 | 1.521275 | 10.83241 | 5.479103
2018-03-10 17:54 | 328040.9 | 1800.0002 | 5 | 43 | 3.356436 | -3.259948 | 2.503652 | 1.629931 | 10.83241 | 5.84514
2018-03-10 17:56 | 328160.9 | 1920.0002 | 5 | 43 | 3.33117 | -3.260003 | 2.503652 | 1.738587 | 10.83241 | 6.208472
2018-03-10 17:58 | 328280.9 | 2040.0002 | 5 | 43 | 3.304407 | -3.260008 | 2.503652 | 1.84726 | 10.83241 | 6.569048
2018-03-10 18:00 | 328400.9 | 2160.0002 | 5 | 43 | 3.274632 | -3.259995 | 2.503652 | 1.955923 | 10.83241 | 6.926544
2018-03-10 18:02 | 328520.9 | 2280.001 | 5 | 43 | 3.240463 | -3.260101 | 2.503652 | 2.064589 | 10.83241 | 7.280563
2018-03-10 18:04 | 328640.9 | 2400.001 | 5 | 43 | 3.200468 | -3.260064 | 2.503652 | 2.17325 | 10.83241 | 7.630567
2018-03-10 18:06 | 328760.9 | 2520.001 | 5 | 43 | 3.152023 | -3.26007 | 2.503652 | 2.281914 | 10.83241 | 7.975797
2018-03-10 18:08 | 328880.9 | 2640.0002 | 5 | 43 | 3.090755 | -3.260081 | 2.503652 | 2.390576 | 10.83241 | 8.315131
2018-03-10 18:10 | 329000.9 | 2760.0003 | 5 | 43 | 3.006151 | -3.259999 | 2.503652 | 2.499237 | 10.83241 | 8.646665
2018-03-10 18:10 | 329007.9 | 2767.076 | 5 | 43 | 3 | -3.260039 | 2.503652 | 2.50565 | 10.83241 | 8.665925
2018-03-10 18:12 | 329128 | 120.0001 | 6 | 43 | 3.640852 | 0 | 2.503652 | 2.50565 | 10.83241 | 8.665925
2018-03-10 18:14 | 329248 | 240.0001 | 6 | 43 | 3.677858 | 0 | 2.503652 | 2.50565 | 10.83241 | 8.665925
2018-03-10 18:15 | 329308 | 300.0039 | 6 | 43 | 3.685555 | 0 | 2.503652 | 2.50565 | 10.83241 | 8.665925
2018-03-10 18:15 | 329308 | 0.0027 | 7 | 44 | 3.68537 | 0 | 0 | 0 | 0 | 0
2018-03-10 18:17 | 329428.1 | 120.0002 | 2 | 44 | 4.200253 | 4.08886 | 0.1504917 | 2.32e-10 | 0.6297224 | 8.53e-10
2018-03-10 18:19 | 329548.1 | 240.0002 | 2 | 44 | 4.200268 | 3.659145 | 0.2790352 | 2.32e-10 | 1.16964 | 8.53e-10
2018-03-10 18:21 | 329668.1 | 360.0003 | 2 | 44 | 4.200258 | 3.386141 | 0.3961464 | 2.32e-10 | 1.661535 | 8.53e-10
2018-03-10 18:22 | 329736.5 | 428.388 | 2 | 44 | 4.200227 | 3.259998 | 0.4592533 | 2.32e-10 | 1.926599 | 8.53e-10
2018-03-10 18:24 | 329856.5 | 120.001 | 3 | 44 | 4.219168 | 3.259821 | 0.5675278 | 2.32e-10 | 2.382322 | 8.53e-10
2018-03-10 18:26 | 329976.5 | 240.001 | 3 | 44 | 4.240504 | 3.260149 | 0.6761854 | 2.32e-10 | 2.841909 | 8.53e-10
2018-03-10 18:28 | 330096.5 | 360.0002 | 3 | 44 | 4.26387 | 3.259872 | 0.784854 | 2.32e-10 | 3.303967 | 8.53e-10
2018-03-10 18:30 | 330216.5 | 480.001 | 3 | 44 | 4.289938 | 3.259899 | 0.8935118 | 2.32e-10 | 3.768664 | 8.53e-10
2018-03-10 18:32 | 330336.5 | 600.001 | 3 | 44 | 4.317959 | 3.259811 | 1.002171 | 2.32e-10 | 4.236305 | 8.53e-10
2018-03-10 18:34 | 330456.5 | 720.0002 | 3 | 44 | 4.348385 | 3.260204 | 1.110835 | 2.32e-10 | 4.707149 | 8.53e-10
2018-03-10 18:36 | 330576.5 | 840.0002 | 3 | 44 | 4.380467 | 3.259855 | 1.219495 | 2.32e-10 | 5.181374 | 8.53e-10
2018-03-10 18:38 | 330696.5 | 960.0002 | 3 | 44 | 4.400234 | 3.116974 | 1.327123 | 2.32e-10 | 5.654327 | 8.53e-10
2018-03-10 18:40 | 330816.5 | 1080.001 | 3 | 44 | 4.400251 | 2.842363 | 1.426337 | 2.32e-10 | 6.090894 | 8.53e-10
2018-03-10 18:42 | 330936.5 | 1200.0003 | 3 | 44 | 4.400239 | 2.609369 | 1.517069 | 2.32e-10 | 6.490133 | 8.53e-10
2018-03-10 18:44 | 331056.5 | 1320.001 | 3 | 44 | 4.400229 | 2.408606 | 1.600609 | 2.32e-10 | 6.857728 | 8.53e-10
2018-03-10 18:46 | 331176.5 | 1440.0011 | 3 | 44 | 4.400183 | 2.234386 | 1.677923 | 2.32e-10 | 7.197929 | 8.53e-10
2018-03-10 18:48 | 331296.5 | 1560.0002 | 3 | 44 | 4.400198 | 2.085115 | 1.74985 | 2.32e-10 | 7.514422 | 8.53e-10
2018-03-10 18:50 | 331416.5 | 1680.0003 | 3 | 44 | 4.400147 | 1.950446 | 1.817072 | 2.32e-10 | 7.810213 | 8.53e-10
2018-03-10 18:52 | 331536.5 | 1800.0003 | 3 | 44 | 4.400258 | 1.831214 | 1.880062 | 2.32e-10 | 8.087378 | 8.53e-10
2018-03-10 18:54 | 331656.5 | 1920.0003 | 3 | 44 | 4.400198 | 1.719304 | 1.939191 | 2.32e-10 | 8.347558 | 8.53e-10
2018-03-10 18:56 | 331776.5 | 2040.0003 | 3 | 44 | 4.400182 | 1.615583 | 1.994759 | 2.32e-10 | 8.592066 | 8.53e-10
2018-03-10 18:58 | 331896.5 | 2160.0002 | 3 | 44 | 4.400164 | 1.518612 | 2.046982 | 2.32e-10 | 8.821858 | 8.53e-10
2018-03-10 19:00 | 332016.5 | 2280.0011 | 3 | 44 | 4.400176 | 1.428117 | 2.096083 | 2.32e-10 | 9.037912 | 8.53e-10
2018-03-10 19:02 | 332136.5 | 2400.0011 | 3 | 44 | 4.400113 | 1.341788 | 2.14225 | 2.32e-10 | 9.241053 | 8.53e-10
2018-03-10 19:04 | 332256.5 | 2520.001 | 3 | 44 | 4.400176 | 1.261676 | 2.185631 | 2.32e-10 | 9.431938 | 8.53e-10
2018-03-10 19:06 | 332376.5 | 2640.0011 | 3 | 44 | 4.400125 | 1.184111 | 2.226372 | 2.32e-10 | 9.611205 | 8.53e-10
2018-03-10 19:08 | 332496.5 | 2760.0003 | 3 | 44 | 4.400175 | 1.112395 | 2.264638 | 2.32e-10 | 9.779584 | 8.53e-10
2018-03-10 19:10 | 332616.5 | 2880.0011 | 3 | 44 | 4.400191 | 1.044466 | 2.300561 | 2.32e-10 | 9.93765 | 8.53e-10
2018-03-10 19:12 | 332736.5 | 3000.0011 | 3 | 44 | 4.400212 | 0.9799337 | 2.334283 | 2.32e-10 | 10.08603 | 8.53e-10
2018-03-10 19:14 | 332856.5 | 3120.0011 | 3 | 44 | 4.400138 | 0.9188643 | 2.365916 | 2.32e-10 | 10.22522 | 8.53e-10
2018-03-10 19:16 | 332976.5 | 3240.0011 | 3 | 44 | 4.400167 | 0.8618574 | 2.395584 | 2.32e-10 | 10.35577 | 8.53e-10
2018-03-10 19:18 | 333096.5 | 3360.0012 | 3 | 44 | 4.400116 | 0.8076687 | 2.423407 | 2.32e-10 | 10.47819 | 8.53e-10
2018-03-10 19:20 | 333216.5 | 3480.0003 | 3 | 44 | 4.400172 | 0.7580137 | 2.449496 | 2.32e-10 | 10.59299 | 8.53e-10
2018-03-10 19:22 | 333336.5 | 3600.0003 | 3 | 44 | 4.400091 | 0.7103233 | 2.473967 | 2.32e-10 | 10.70066 | 8.53e-10
2018-03-10 19:24 | 333456.5 | 3720.0003 | 3 | 44 | 4.400142 | 0.6668415 | 2.49692 | 2.32e-10 | 10.80166 | 8.53e-10
2018-03-10 19:25 | 333497.6 | 3761.1272 | 3 | 44 | 4.400136 | 0.6519976 | 2.504451 | 2.32e-10 | 10.8348 | 8.53e-10
2018-03-10 19:27 | 333617.7 | 120.0001 | 4 | 44 | 4.294901 | 0 | 2.504451 | 2.32e-10 | 10.8348 | 8.53e-10
2018-03-10 19:29 | 333737.7 | 240.001 | 4 | 44 | 4.28385 | 0 | 2.504451 | 2.32e-10 | 10.8348 | 8.53e-10
2018-03-10 19:30 | 333797.7 | 300.0015 | 4 | 44 | 4.280853 | 0 | 2.504451 | 2.32e-10 | 10.8348 | 8.53e-10
2018-03-10 19:32 | 333917.8 | 120.001 | 5 | 44 | 3.841125 | -3.260088 | 2.504451 | 0.1086594 | 10.8348 | 0.4233414
2018-03-10 19:34 | 334037.8 | 240.001 | 5 | 44 | 3.789524 | -3.260108 | 2.504451 | 0.217311 | 10.8348 | 0.8377574
2018-03-10 19:36 | 334157.8 | 360.001 | 5 | 44 | 3.74332 | -3.260043 | 2.504451 | 0.3259805 | 10.8348 | 1.247039
2018-03-10 19:38 | 334277.8 | 480.001 | 5 | 44 | 3.698572 | -3.260106 | 2.504451 | 0.4346394 | 10.8348 | 1.651344
2018-03-10 19:40 | 334397.8 | 600.001 | 5 | 44 | 3.654676 | -3.260037 | 2.504451 | 0.5433093 | 10.8348 | 2.050869
2018-03-10 19:42 | 334517.8 | 720.0003 | 5 | 44 | 3.613566 | -3.259976 | 2.504451 | 0.6519704 | 10.8348 | 2.445732
2018-03-10 19:44 | 334637.8 | 840.0002 | 5 | 44 | 3.575718 | -3.260068 | 2.504451 | 0.7606358 | 10.8348 | 2.836317
2018-03-10 19:46 | 334757.8 | 960.001 | 5 | 44 | 3.541244 | -3.260023 | 2.504451 | 0.8692944 | 10.8348 | 3.222941
2018-03-10 19:48 | 334877.8 | 1080.0011 | 5 | 44 | 3.509898 | -3.260086 | 2.504451 | 0.9779693 | 10.8348 | 3.606057
2018-03-10 19:50 | 334997.8 | 1200.0002 | 5 | 44 | 3.480746 | -3.259988 | 2.504451 | 1.08663 | 10.8348 | 3.985852
2018-03-10 19:52 | 335117.8 | 1320.0003 | 5 | 44 | 3.453182 | -3.26003 | 2.504451 | 1.195288 | 10.8348 | 4.362556
2018-03-10 19:54 | 335237.8 | 1440.0002 | 5 | 44 | 3.427179 | -3.260048 | 2.504451 | 1.303948 | 10.8348 | 4.736355
2018-03-10 19:56 | 335357.8 | 1560.001 | 5 | 44 | 3.402404 | -3.260077 | 2.504451 | 1.412613 | 10.8348 | 5.107419
2018-03-10 19:58 | 335477.8 | 1680.001 | 5 | 44 | 3.377996 | -3.259995 | 2.504451 | 1.521282 | 10.8348 | 5.475817
2018-03-10 20:00 | 335597.8 | 1800.0002 | 5 | 44 | 3.353587 | -3.260004 | 2.504451 | 1.629949 | 10.8348 | 5.841577
2018-03-10 20:02 | 335717.8 | 1920.0002 | 5 | 44 | 3.328249 | -3.260121 | 2.504451 | 1.738601 | 10.8348 | 6.204588
2018-03-10 20:04 | 335837.8 | 2040.0005 | 5 | 44 | 3.30093 | -3.260056 | 2.504451 | 1.847279 | 10.8348 | 6.56483
2018-03-10 20:06 | 335957.8 | 2160.0002 | 5 | 44 | 3.271113 | -3.260095 | 2.504451 | 1.955944 | 10.8348 | 6.921934
2018-03-10 20:08 | 336077.8 | 2280.0002 | 5 | 44 | 3.236744 | -3.25999 | 2.504451 | 2.064595 | 10.8348 | 7.275518
2018-03-10 20:10 | 336197.8 | 2400.0002 | 5 | 44 | 3.196735 | -3.260037 | 2.504451 | 2.17326 | 10.8348 | 7.625118
2018-03-10 20:12 | 336317.8 | 2520.001 | 5 | 44 | 3.147659 | -3.260041 | 2.504451 | 2.281926 | 10.8348 | 7.969929
2018-03-10 20:14 | 336437.8 | 2640.001 | 5 | 44 | 3.085783 | -3.260051 | 2.504451 | 2.390599 | 10.8348 | 8.308784
2018-03-10 20:16 | 336557.7 | 2759.9264 | 5 | 44 | 2.999999 | -3.26009 | 2.504451 | 2.499188 | 10.8348 | 8.639504
2018-03-10 20:18 | 336677.7 | 120.0009 | 6 | 44 | 3.642064 | 0 | 2.504451 | 2.499188 | 10.8348 | 8.639504
2018-03-10 20:20 | 336797.7 | 240.0001 | 6 | 44 | 3.679002 | 0 | 2.504451 | 2.499188 | 10.8348 | 8.639504
2018-03-10 20:21 | 336857.7 | 300.0031 | 6 | 44 | 3.686589 | 0 | 2.504451 | 2.499188 | 10.8348 | 8.639504
2018-03-10 20:21 | 336857.7 | 0.0027 | 7 | 45 | 3.686825 | 0 | 0 | 0 | 0 | 0
2018-03-10 20:23 | 336977.8 | 120.0002 | 2 | 45 | 4.200254 | 4.06809 | 0.1500434 | 7.46e-10 | 0.6279226 | 2.752e-09
2018-03-10 20:25 | 337097.8 | 240.0002 | 2 | 45 | 4.200242 | 3.640635 | 0.2778864 | 7.46e-10 | 1.164897 | 2.752e-09
2018-03-10 20:27 | 337217.8 | 360.0011 | 2 | 45 | 4.200251 | 3.369343 | 0.3944015 | 7.46e-10 | 1.654288 | 2.752e-09
2018-03-10 20:28 | 337278.5 | 420.6768 | 2 | 45 | 4.200251 | 3.259987 | 0.4502512 | 7.46e-10 | 1.88887 | 2.752e-09
2018-03-10 20:30 | 337398.5 | 120.001 | 3 | 45 | 4.218843 | 3.259903 | 0.5585321 | 1.767e-09 | 2.344606 | 6.842e-09
2018-03-10 20:32 | 337518.5 | 240.001 | 3 | 45 | 4.239833 | 3.259882 | 0.6671884 | 1.767e-09 | 2.804135 | 6.842e-09
2018-03-10 20:34 | 337638.5 | 360.001 | 3 | 45 | 4.263446 | 3.259951 | 0.7758452 | 1.767e-09 | 3.266084 | 6.842e-09
2018-03-10 20:36 | 337758.5 | 480.001 | 3 | 45 | 4.289609 | 3.259903 | 0.8845056 | 1.767e-09 | 3.730744 | 6.842e-09
2018-03-10 20:38 | 337878.5 | 600.0002 | 3 | 45 | 4.317733 | 3.259918 | 0.9931624 | 1.767e-09 | 4.19835 | 6.842e-09
2018-03-10 20:40 | 337998.5 | 720.0002 | 3 | 45 | 4.347782 | 3.259893 | 1.101823 | 1.767e-09 | 4.669128 | 6.842e-09
2018-03-10 20:42 | 338118.5 | 840.001 | 3 | 45 | 4.379869 | 3.259932 | 1.210488 | 1.767e-09 | 5.143314 | 6.842e-09
2018-03-10 20:44 | 338238.5 | 960.0002 | 3 | 45 | 4.40024 | 3.125746 | 1.318238 | 1.767e-09 | 5.616754 | 6.842e-09
2018-03-10 20:46 | 338358.5 | 1080.0002 | 3 | 45 | 4.400207 | 2.849602 | 1.417688 | 1.767e-09 | 6.054358 | 6.842e-09
2018-03-10 20:48 | 338478.5 | 1200.0003 | 3 | 45 | 4.40028 | 2.614807 | 1.508632 | 1.767e-09 | 6.454534 | 6.842e-09
2018-03-10 20:50 | 338598.5 | 1320.0011 | 3 | 45 | 4.400214 | 2.413195 | 1.592345 | 1.767e-09 | 6.82289 | 6.842e-09
2018-03-10 20:52 | 338718.5 | 1440.0011 | 3 | 45 | 4.400214 | 2.240639 | 1.669854 | 1.767e-09 | 7.163947 | 6.842e-09
2018-03-10 20:54 | 338838.5 | 1560.0011 | 3 | 45 | 4.400245 | 2.091305 | 1.741992 | 1.767e-09 | 7.481369 | 6.842e-09
2018-03-10 20:56 | 338958.5 | 1680.0003 | 3 | 45 | 4.400161 | 1.95555 | 1.80941 | 1.767e-09 | 7.778019 | 6.842e-09
2018-03-10 20:58 | 339078.5 | 1800.0002 | 3 | 45 | 4.400177 | 1.834846 | 1.872551 | 1.767e-09 | 8.055852 | 6.842e-09
2018-03-10 21:00 | 339198.5 | 1920.0011 | 3 | 45 | 4.400158 | 1.722277 | 1.931822 | 1.767e-09 | 8.316658 | 6.842e-09
2018-03-10 21:02 | 339318.5 | 2040.0011 | 3 | 45 | 4.400209 | 1.619572 | 1.987507 | 1.767e-09 | 8.561681 | 6.842e-09
2018-03-10 21:04 | 339438.5 | 2160.001 | 3 | 45 | 4.400189 | 1.52288 | 2.039851 | 1.767e-09 | 8.792004 | 6.842e-09
2018-03-10 21:06 | 339558.5 | 2280.0003 | 3 | 45 | 4.400151 | 1.431267 | 2.089075 | 1.767e-09 | 9.008597 | 6.842e-09
2018-03-10 21:08 | 339678.5 | 2400.001 | 3 | 45 | 4.400171 | 1.346509 | 2.135352 | 1.767e-09 | 9.212227 | 6.842e-09
2018-03-10 21:10 | 339798.5 | 2520.0003 | 3 | 45 | 4.400201 | 1.26598 | 2.178871 | 1.767e-09 | 9.403717 | 6.842e-09
2018-03-10 21:12 | 339918.5 | 2640.0003 | 3 | 45 | 4.400205 | 1.19016 | 2.219787 | 1.767e-09 | 9.583755 | 6.842e-09
2018-03-10 21:14 | 340038.5 | 2760.0011 | 3 | 45 | 4.400188 | 1.117163 | 2.25821 | 1.767e-09 | 9.752825 | 6.842e-09
2018-03-10 21:16 | 340158.5 | 2880.0003 | 3 | 45 | 4.400141 | 1.048816 | 2.29429 | 1.767e-09 | 9.911578 | 6.842e-09
2018-03-10 21:18 | 340278.5 | 3000.001 | 3 | 45 | 4.400165 | 0.9848557 | 2.328166 | 1.767e-09 | 10.06064 | 6.842e-09
2018-03-10 21:20 | 340398.5 | 3120.0011 | 3 | 45 | 4.400164 | 0.9242153 | 2.359978 | 1.767e-09 | 10.20062 | 6.842e-09
2018-03-10 21:22 | 340518.5 | 3240.001 | 3 | 45 | 4.40017 | 0.8664351 | 2.389813 | 1.767e-09 | 10.3319 | 6.842e-09
2018-03-10 21:24 | 340638.5 | 3360.0003 | 3 | 45 | 4.400105 | 0.8111753 | 2.417763 | 1.767e-09 | 10.45488 | 6.842e-09
2018-03-10 21:26 | 340758.5 | 3480.0019 | 3 | 45 | 4.400172 | 0.7613688 | 2.443974 | 1.767e-09 | 10.57021 | 6.842e-09
2018-03-10 21:28 | 340878.5 | 3600.0002 | 3 | 45 | 4.400189 | 0.714571 | 2.46855 | 1.767e-09 | 10.67835 | 6.842e-09
2018-03-10 21:30 | 340998.5 | 3720.0003 | 3 | 45 | 4.400084 | 0.6690445 | 2.491593 | 1.767e-09 | 10.77974 | 6.842e-09
2018-03-10 21:31 | 341049.4 | 3770.9016 | 3 | 45 | 4.400219 | 0.6519995 | 2.500931 | 1.767e-09 | 10.82083 | 6.842e-09
2018-03-10 21:33 | 341169.4 | 120.0002 | 4 | 45 | 4.295348 | 0 | 2.500931 | 1.767e-09 | 10.82083 | 6.842e-09
2018-03-10 21:35 | 341289.4 | 240.001 | 4 | 45 | 4.284306 | 0 | 2.500931 | 1.767e-09 | 10.82083 | 6.842e-09
2018-03-10 21:36 | 341349.4 | 300.0024 | 4 | 45 | 4.281356 | 0 | 2.500931 | 1.767e-09 | 10.82083 | 6.842e-09
2018-03-10 21:38 | 341469.5 | 120.0001 | 5 | 45 | 3.842219 | -3.260073 | 2.500931 | 0.1086626 | 10.82083 | 0.4234648
2018-03-10 21:40 | 341589.5 | 240.0001 | 5 | 45 | 3.790869 | -3.260061 | 2.500931 | 0.2173265 | 10.82083 | 0.8380538
2018-03-10 21:42 | 341709.5 | 360.0001 | 5 | 45 | 3.745064 | -3.260115 | 2.500931 | 0.325982 | 10.82083 | 1.247447
2018-03-10 21:44 | 341829.5 | 480.0009 | 5 | 45 | 3.70052 | -3.260095 | 2.500931 | 0.4346572 | 10.82083 | 1.652017
2018-03-10 21:46 | 341949.5 | 600.0009 | 5 | 45 | 3.656732 | -3.260016 | 2.500931 | 0.5433214 | 10.82083 | 2.051737
2018-03-10 21:48 | 342069.5 | 720.0009 | 5 | 45 | 3.615143 | -3.260101 | 2.500931 | 0.6519817 | 10.82083 | 2.446796
2018-03-10 21:50 | 342189.5 | 840.0002 | 5 | 45 | 3.577698 | -3.260059 | 2.500931 | 0.7606385 | 10.82083 | 2.837542
2018-03-10 21:52 | 342309.5 | 960.0009 | 5 | 45 | 3.543178 | -3.260043 | 2.500931 | 0.8693027 | 10.82083 | 3.224402
2018-03-10 21:54 | 342429.5 | 1080.0026 | 5 | 45 | 3.511936 | -3.260066 | 2.500931 | 0.9779779 | 10.82083 | 3.607737
2018-03-10 21:56 | 342549.5 | 1200.0001 | 5 | 45 | 3.482907 | -3.260085 | 2.500931 | 1.086628 | 10.82083 | 3.987712
2018-03-10 21:58 | 342669.5 | 1320.0017 | 5 | 45 | 3.45543 | -3.260057 | 2.500931 | 1.195307 | 10.82083 | 4.364725
2018-03-10 22:00 | 342789.5 | 1440.001 | 5 | 45 | 3.429584 | -3.260059 | 2.500931 | 1.303965 | 10.82083 | 4.738769
2018-03-10 22:02 | 342909.5 | 1560.0009 | 5 | 45 | 3.404354 | -3.260033 | 2.500931 | 1.412628 | 10.82083 | 5.110065
2018-03-10 22:04 | 343029.5 | 1680.0001 | 5 | 45 | 3.379912 | -3.260108 | 2.500931 | 1.521293 | 10.82083 | 5.478663
2018-03-10 22:06 | 343149.5 | 1800.0009 | 5 | 45 | 3.355377 | -3.260152 | 2.500931 | 1.629951 | 10.82083 | 5.844589
2018-03-10 22:08 | 343269.5 | 1920.0001 | 5 | 45 | 3.330277 | -3.260064 | 2.500931 | 1.738625 | 10.82083 | 6.207878
2018-03-10 22:10 | 343389.5 | 2040.0009 | 5 | 45 | 3.30281 | -3.260083 | 2.500931 | 1.847283 | 10.82083 | 6.568269
2018-03-10 22:12 | 343509.5 | 2160.0001 | 5 | 45 | 3.272892 | -3.260011 | 2.500931 | 1.955954 | 10.82083 | 6.925603
2018-03-10 22:14 | 343629.5 | 2280.0009 | 5 | 45 | 3.239026 | -3.260057 | 2.500931 | 2.064621 | 10.82083 | 7.27946
2018-03-10 22:16 | 343749.5 | 2400.0001 | 5 | 45 | 3.199614 | -3.26009 | 2.500931 | 2.173275 | 10.82083 | 7.62932
2018-03-10 22:18 | 343869.5 | 2520.0001 | 5 | 45 | 3.150807 | -3.260201 | 2.500931 | 2.281948 | 10.82083 | 7.974481
2018-03-10 22:20 | 343989.5 | 2640.0001 | 5 | 45 | 3.089303 | -3.260046 | 2.500931 | 2.390602 | 10.82083 | 8.313652
2018-03-10 22:22 | 344109.5 | 2760.0002 | 5 | 45 | 3.00424 | -3.260088 | 2.500931 | 2.499279 | 10.82083 | 8.645062
2018-03-10 22:22 | 344114.4 | 2764.8919 | 5 | 45 | 3 | -3.260051 | 2.500931 | 2.503695 | 10.82083 | 8.658322
2018-03-10 22:24 | 344234.5 | 120 | 6 | 45 | 3.641038 | 0 | 2.500931 | 2.503695 | 10.82083 | 8.658322
2018-03-10 22:26 | 344354.5 | 240 | 6 | 45 | 3.678099 | 0 | 2.500931 | 2.503695 | 10.82083 | 8.658322
2018-03-10 22:27 | 344414.5 | 300.0006 | 6 | 45 | 3.68577 | 0 | 2.500931 | 2.503695 | 10.82083 | 8.658322
2018-03-10 22:27 | 344414.5 | 0.0027 | 7 | 46 | 3.68574 | 0 | 0 | 0 | 0 | 0
2018-03-10 22:29 | 344534.6 | 120.001 | 2 | 46 | 4.200285 | 4.078575 | 0.1502885 | 4.147e-09 | 0.6289057 | 1.5284e-08
2018-03-10 22:31 | 344654.6 | 240.0002 | 2 | 46 | 4.200264 | 3.648542 | 0.2784763 | 4.147e-09 | 1.167329 | 1.5284e-08
2018-03-10 22:33 | 344774.6 | 360.0002 | 2 | 46 | 4.200223 | 3.375113 | 0.395253 | 4.147e-09 | 1.657819 | 1.5284e-08
2018-03-10 22:34 | 344837.8 | 423.2624 | 2 | 46 | 4.200263 | 3.259993 | 0.4535493 | 4.147e-09 | 1.902677 | 1.5284e-08
2018-03-10 22:36 | 344957.8 | 120.0002 | 3 | 46 | 4.219014 | 3.259888 | 0.5618243 | 4.147e-09 | 2.358404 | 1.5284e-08
2018-03-10 22:38 | 345077.8 | 240.001 | 3 | 46 | 4.239907 | 3.259886 | 0.6704856 | 4.147e-09 | 2.817958 | 1.5284e-08
2018-03-10 22:40 | 345197.8 | 360.001 | 3 | 46 | 4.263628 | 3.25984 | 0.7791455 | 4.147e-09 | 3.27993 | 1.5284e-08
2018-03-10 22:42 | 345317.8 | 480.001 | 3 | 46 | 4.289989 | 3.259863 | 0.8877894 | 4.147e-09 | 3.744564 | 1.5284e-08
2018-03-10 22:44 | 345437.8 | 600.001 | 3 | 46 | 4.318342 | 3.259911 | 0.9964642 | 4.147e-09 | 4.212307 | 1.5284e-08
2018-03-10 22:46 | 345557.8 | 720.001 | 3 | 46 | 4.348551 | 3.25989 | 1.105119 | 4.147e-09 | 4.68314 | 1.5284e-08
2018-03-10 22:48 | 345677.8 | 840.001 | 3 | 46 | 4.38069 | 3.259932 | 1.213772 | 4.147e-09 | 5.157352 | 1.5284e-08
2018-03-10 22:50 | 345797.8 | 960.0003 | 3 | 46 | 4.400255 | 3.115162 | 1.321374 | 4.147e-09 | 5.630202 | 1.5284e-08
2018-03-10 22:52 | 345917.8 | 1080.001 | 3 | 46 | 4.40023 | 2.841642 | 1.420503 | 4.147e-09 | 6.066397 | 1.5284e-08
2018-03-10 22:54 | 346037.8 | 1200.0003 | 3 | 46 | 4.400186 | 2.606989 | 1.51121 | 4.147e-09 | 6.465525 | 1.5284e-08
2018-03-10 22:56 | 346157.8 | 1320.001 | 3 | 46 | 4.400214 | 2.40844 | 1.594704 | 4.147e-09 | 6.832921 | 1.5284e-08
2018-03-10 22:58 | 346277.8 | 1440.0003 | 3 | 46 | 4.400141 | 2.234444 | 1.672033 | 4.147e-09 | 7.173182 | 1.5284e-08
2018-03-10 23:00 | 346397.8 | 1560.001 | 3 | 46 | 4.40023 | 2.084003 | 1.74396 | 4.147e-09 | 7.489677 | 1.5284e-08
2018-03-10 23:02 | 346517.8 | 1680.0011 | 3 | 46 | 4.400224 | 1.951081 | 1.811164 | 4.147e-09 | 7.785388 | 1.5284e-08
2018-03-10 23:04 | 346637.8 | 1800.0011 | 3 | 46 | 4.40016 | 1.831473 | 1.874189 | 4.147e-09 | 8.06271 | 1.5284e-08
2018-03-10 23:06 | 346757.8 | 1920.0003 | 3 | 46 | 4.400162 | 1.721986 | 1.933406 | 4.147e-09 | 8.323275 | 1.5284e-08
2018-03-10 23:08 | 346877.8 | 2040.0011 | 3 | 46 | 4.400217 | 1.61917 | 1.989061 | 4.147e-09 | 8.56817 | 1.5284e-08
2018-03-10 23:10 | 346997.8 | 2160.001 | 3 | 46 | 4.400205 | 1.522545 | 2.041391 | 4.147e-09 | 8.79843 | 1.5284e-08
2018-03-10 23:12 | 347117.8 | 2280.0011 | 3 | 46 | 4.400169 | 1.431817 | 2.090609 | 4.147e-09 | 9.014999 | 1.5284e-08
2018-03-10 23:14 | 347237.8 | 2400.0011 | 3 | 46 | 4.400184 | 1.347844 | 2.136929 | 4.147e-09 | 9.218815 | 1.5284e-08
2018-03-10 23:16 | 347357.8 | 2520.0003 | 3 | 46 | 4.400135 | 1.266376 | 2.180485 | 4.147e-09 | 9.410469 | 1.5284e-08
2018-03-10 23:18 | 347477.8 | 2640.0011 | 3 | 46 | 4.400222 | 1.190734 | 2.221405 | 4.147e-09 | 9.590522 | 1.5284e-08
2018-03-10 23:20 | 347597.8 | 2760.001 | 3 | 46 | 4.400161 | 1.117813 | 2.259871 | 4.147e-09 | 9.759781 | 1.5284e-08
2018-03-10 23:22 | 347717.8 | 2880.0011 | 3 | 46 | 4.400194 | 1.050169 | 2.295993 | 4.147e-09 | 9.918724 | 1.5284e-08
2018-03-10 23:24 | 347837.8 | 3000.001 | 3 | 46 | 4.400141 | 0.9850111 | 2.329892 | 4.147e-09 | 10.06788 | 1.5284e-08
2018-03-10 23:26 | 347957.8 | 3120.0003 | 3 | 46 | 4.400054 | 0.9234648 | 2.361711 | 4.147e-09 | 10.20789 | 1.5284e-08
2018-03-10 23:28 | 348077.8 | 3240.0003 | 3 | 46 | 4.40014 | 0.8671675 | 2.391567 | 4.147e-09 | 10.33926 | 1.5284e-08
2018-03-10 23:30 | 348197.8 | 3360.001 | 3 | 46 | 4.400211 | 0.8136692 | 2.419565 | 4.147e-09 | 10.46246 | 1.5284e-08
2018-03-10 23:32 | 348317.8 | 3480.0003 | 3 | 46 | 4.400198 | 0.7631378 | 2.445818 | 4.147e-09 | 10.57798 | 1.5284e-08
2018-03-10 23:34 | 348437.8 | 3600.0003 | 3 | 46 | 4.400178 | 0.7150679 | 2.470427 | 4.147e-09 | 10.68626 | 1.5284e-08
2018-03-10 23:36 | 348557.8 | 3720.001 | 3 | 46 | 4.400136 | 0.6702242 | 2.493507 | 4.147e-09 | 10.78782 | 1.5284e-08
2018-03-10 23:37 | 348608.2 | 3770.3913 | 3 | 46 | 4.400092 | 0.6519938 | 2.502761 | 4.147e-09 | 10.82853 | 1.5284e-08
2018-03-10 23:39 | 348728.3 | 119.9999 | 4 | 46 | 4.295026 | 0 | 2.502761 | 4.147e-09 | 10.82853 | 1.5284e-08
2018-03-10 23:41 | 348848.3 | 239.9999 | 4 | 46 | 4.283968 | 0 | 2.502761 | 4.147e-09 | 10.82853 | 1.5284e-08
2018-03-10 23:42 | 348908.3 | 300.0013 | 4 | 46 | 4.281031 | 0 | 2.502761 | 4.147e-09 | 10.82853 | 1.5284e-08
2018-03-10 23:44 | 349028.4 | 120.0001 | 5 | 46 | 3.84147 | -3.260028 | 2.502761 | 0.1086521 | 10.82853 | 0.4233472
2018-03-10 23:46 | 349148.4 | 240.0001 | 5 | 46 | 3.790152 | -3.260083 | 2.502761 | 0.2173125 | 10.82853 | 0.8378502
2018-03-10 23:48 | 349268.4 | 360.0001 | 5 | 46 | 3.744028 | -3.259976 | 2.502761 | 0.3259799 | 10.82853 | 1.247201
2018-03-10 23:50 | 349388.4 | 480.0009 | 5 | 46 | 3.699107 | -3.260016 | 2.502761 | 0.4346456 | 10.82853 | 1.651595
2018-03-10 23:52 | 349508.4 | 600.0009 | 5 | 46 | 3.655303 | -3.259977 | 2.502761 | 0.543309 | 10.82853 | 2.051154
2018-03-10 23:54 | 349628.4 | 720.0001 | 5 | 46 | 3.613963 | -3.260043 | 2.502761 | 0.6519704 | 10.82853 | 2.44607
2018-03-10 23:56 | 349748.4 | 840 | 5 | 46 | 3.576215 | -3.259953 | 2.502761 | 0.7606344 | 10.82853 | 2.836702
2018-03-10 23:58 | 349868.4 | 960.0001 | 5 | 46 | 3.541667 | -3.260001 | 2.502761 | 0.8692911 | 10.82853 | 3.223367
2018-03-11 | 349988.4 | 1080.0001 | 5 | 46 | 3.51011 | -3.259993 | 2.502761 | 0.9779527 | 10.82853 | 3.606476
2018-03-11 00:02 | 350108.4 | 1200.0002 | 5 | 46 | 3.480797 | -3.260098 | 2.502761 | 1.08663 | 10.82853 | 3.986334
2018-03-11 00:04 | 350228.4 | 1320.0001 | 5 | 46 | 3.45305 | -3.260101 | 2.502761 | 1.195288 | 10.82853 | 4.363029
2018-03-11 00:06 | 350348.4 | 1440.0001 | 5 | 46 | 3.427214 | -3.260006 | 2.502761 | 1.303952 | 10.82853 | 4.736837
2018-03-11 00:08 | 350468.4 | 1560.0009 | 5 | 46 | 3.402187 | -3.260098 | 2.502761 | 1.412622 | 10.82853 | 5.107906
2018-03-11 00:10 | 350588.4 | 1680.0017 | 5 | 46 | 3.377594 | -3.260017 | 2.502761 | 1.521284 | 10.82853 | 5.476254
2018-03-11 00:12 | 350708.4 | 1800.0002 | 5 | 46 | 3.353402 | -3.260056 | 2.502761 | 1.629943 | 10.82853 | 5.841951
2018-03-11 00:14 | 350828.4 | 1920.0001 | 5 | 46 | 3.328035 | -3.260055 | 2.502761 | 1.738602 | 10.82853 | 6.204947
2018-03-11 00:16 | 350948.4 | 2040.0009 | 5 | 46 | 3.300753 | -3.260066 | 2.502761 | 1.847269 | 10.82853 | 6.565121
2018-03-11 00:18 | 351068.4 | 2160.0009 | 5 | 46 | 3.270622 | -3.260066 | 2.502761 | 1.955939 | 10.82853 | 6.92221
2018-03-11 00:20 | 351188.4 | 2280.0009 | 5 | 46 | 3.236361 | -3.260037 | 2.502761 | 2.064608 | 10.82853 | 7.275815
2018-03-11 00:22 | 351308.4 | 2400.0001 | 5 | 46 | 3.196023 | -3.260079 | 2.502761 | 2.173267 | 10.82853 | 7.625355
2018-03-11 00:24 | 351428.4 | 2520.0009 | 5 | 46 | 3.147127 | -3.260066 | 2.502761 | 2.281928 | 10.82853 | 7.970056
2018-03-11 00:26 | 351548.4 | 2640.0009 | 5 | 46 | 3.084152 | -3.260006 | 2.502761 | 2.390589 | 10.82853 | 8.308764
2018-03-11 00:28 | 351666 | 2757.6839 | 5 | 46 | 2.999996 | -3.260155 | 2.502761 | 2.497151 | 10.82853 | 8.633227
2018-03-11 00:30 | 351786.1 | 120.0008 | 6 | 46 | 3.642282 | 0 | 2.502761 | 2.497151 | 10.82853 | 8.633227
2018-03-11 00:32 | 351906.1 | 240.0008 | 6 | 46 | 3.679217 | 0 | 2.502761 | 2.497151 | 10.82853 | 8.633227
2018-03-11 00:33 | 351966.1 | 300.0014 | 6 | 46 | 3.686793 | 0 | 2.502761 | 2.497151 | 10.82853 | 8.633227
2018-03-11 00:33 | 351966.1 | 0.0027 | 7 | 47 | 3.686876 | 0 | 0 | 0 | 0 | 0
2018-03-11 00:35 | 352086.2 | 120.0002 | 2 | 47 | 4.200256 | 4.062336 | 0.1498463 | 2.134e-09 | 0.6271389 | 7.869e-09
2018-03-11 00:37 | 352206.2 | 240.001 | 2 | 47 | 4.200237 | 3.630831 | 0.2774539 | 2.134e-09 | 1.163125 | 7.869e-09
2018-03-11 00:39 | 352326.2 | 360.001 | 2 | 47 | 4.200232 | 3.36104 | 0.3937157 | 2.134e-09 | 1.651453 | 7.869e-09
2018-03-11 00:40 | 352382 | 415.8264 | 2 | 47 | 4.200207 | 3.259995 | 0.4450248 | 2.134e-09 | 1.866963 | 7.869e-09
2018-03-11 00:42 | 352502 | 120.0003 | 3 | 47 | 4.218552 | 3.259874 | 0.5533074 | 2.134e-09 | 2.322683 | 7.869e-09
2018-03-11 00:44 | 352622 | 240.0002 | 3 | 47 | 4.23949 | 3.259937 | 0.6619746 | 2.134e-09 | 2.782214 | 7.869e-09
2018-03-11 00:46 | 352742 | 360.001 | 3 | 47 | 4.262927 | 3.25985 | 0.770633 | 2.134e-09 | 3.244119 | 7.869e-09
2018-03-11 00:48 | 352862 | 480.001 | 3 | 47 | 4.289124 | 3.259912 | 0.8792919 | 2.134e-09 | 3.708729 | 7.869e-09
2018-03-11 00:50 | 352982 | 600.0002 | 3 | 47 | 4.317532 | 3.259905 | 0.9879542 | 2.134e-09 | 4.176325 | 7.869e-09
2018-03-11 00:52 | 353102 | 720.0002 | 3 | 47 | 4.347629 | 3.25984 | 1.096606 | 2.134e-09 | 4.64705 | 7.869e-09
2018-03-11 00:54 | 353222 | 840.0002 | 3 | 47 | 4.379595 | 3.259844 | 1.205273 | 2.134e-09 | 5.12121 | 7.869e-09
2018-03-11 00:56 | 353342 | 960.001 | 3 | 47 | 4.400251 | 3.126963 | 1.313048 | 2.134e-09 | 5.594752 | 7.869e-09
2018-03-11 00:58 | 353462 | 1080.0002 | 3 | 47 | 4.400207 | 2.852818 | 1.412569 | 2.134e-09 | 6.032669 | 7.869e-09
2018-03-11 01:00 | 353582 | 1200.0002 | 3 | 47 | 4.400246 | 2.616894 | 1.503611 | 2.134e-09 | 6.433273 | 7.869e-09
2018-03-11 01:02 | 353702 | 1320.0019 | 3 | 47 | 4.40021 | 2.41576 | 1.587395 | 2.134e-09 | 6.80194 | 7.869e-09
2018-03-11 01:04 | 353822 | 1440.0002 | 3 | 47 | 4.400216 | 2.243053 | 1.664979 | 2.134e-09 | 7.143329 | 7.869e-09
2018-03-11 01:06 | 353942 | 1560.0003 | 3 | 47 | 4.400249 | 2.093348 | 1.737177 | 2.134e-09 | 7.461012 | 7.869e-09
2018-03-11 01:08 | 354062 | 1680.0002 | 3 | 47 | 4.400231 | 1.958173 | 1.804639 | 2.134e-09 | 7.757861 | 7.869e-09
2018-03-11 01:10 | 354182 | 1800.001 | 3 | 47 | 4.4002 | 1.836157 | 1.867835 | 2.134e-09 | 8.035933 | 7.869e-09
2018-03-11 01:12 | 354302 | 1920.0011 | 3 | 47 | 4.400193 | 1.724339 | 1.927152 | 2.134e-09 | 8.296943 | 7.869e-09
2018-03-11 01:14 | 354422 | 2040.0002 | 3 | 47 | 4.400211 | 1.621049 | 1.982891 | 2.134e-09 | 8.542205 | 7.869e-09
2018-03-11 01:16 | 354542 | 2160.0011 | 3 | 47 | 4.40018 | 1.523125 | 2.035258 | 2.134e-09 | 8.772626 | 7.869e-09
2018-03-11 01:18 | 354662 | 2280.0004 | 3 | 47 | 4.400217 | 1.432525 | 2.0845 | 2.134e-09 | 8.989303 | 7.869e-09
2018-03-11 01:20 | 354782 | 2400.001 | 3 | 47 | 4.400152 | 1.347138 | 2.130795 | 2.134e-09 | 9.193006 | 7.869e-09
2018-03-11 01:22 | 354902 | 2520.0003 | 3 | 47 | 4.40015 | 1.26595 | 2.174339 | 2.134e-09 | 9.384608 | 7.869e-09
2018-03-11 01:24 | 355022 | 2640.0002 | 3 | 47 | 4.400144 | 1.189511 | 2.215261 | 2.134e-09 | 9.564672 | 7.869e-09
2018-03-11 01:26 | 355142 | 2760.0011 | 3 | 47 | 4.400177 | 1.117826 | 2.253715 | 2.134e-09 | 9.733876 | 7.869e-09
2018-03-11 01:28 | 355262 | 2880.0002 | 3 | 47 | 4.400185 | 1.049887 | 2.289831 | 2.134e-09 | 9.892796 | 7.869e-09
2018-03-11 01:30 | 355382 | 3000.0003 | 3 | 47 | 4.400141 | 0.9852438 | 2.323735 | 2.134e-09 | 10.04198 | 7.869e-09
2018-03-11 01:32 | 355502 | 3120.001 | 3 | 47 | 4.400133 | 0.9242706 | 2.355555 | 2.134e-09 | 10.18199 | 7.869e-09
2018-03-11 01:34 | 355622 | 3240.0011 | 3 | 47 | 4.40018 | 0.867919 | 2.385414 | 2.134e-09 | 10.31337 | 7.869e-09
2018-03-11 01:36 | 355742 | 3360.0002 | 3 | 47 | 4.400198 | 0.8142815 | 2.413437 | 2.134e-09 | 10.43668 | 7.869e-09
2018-03-11 01:38 | 355862 | 3480.001 | 3 | 47 | 4.400177 | 0.7638168 | 2.43972 | 2.134e-09 | 10.55233 | 7.869e-09
2018-03-11 01:40 | 355982 | 3600.0005 | 3 | 47 | 4.40013 | 0.7160597 | 2.464372 | 2.134e-09 | 10.6608 | 7.869e-09
2018-03-11 01:42 | 356102 | 3720.0013 | 3 | 47 | 4.400134 | 0.6709785 | 2.487488 | 2.134e-09 | 10.76252 | 7.869e-09
2018-03-11 01:43 | 356155.4 | 3773.4176 | 3 | 47 | 4.400149 | 0.6519976 | 2.497304 | 2.134e-09 | 10.80571 | 7.869e-09
2018-03-11 01:45 | 356275.5 | 120.0008 | 4 | 47 | 4.295055 | 0 | 2.497306 | 2.134e-09 | 10.80571 | 7.869e-09
2018-03-11 01:47 | 356395.5 | 240.0001 | 4 | 47 | 4.284006 | 0 | 2.497306 | 2.134e-09 | 10.80571 | 7.869e-09
2018-03-11 01:48 | 356455.5 | 300.0006 | 4 | 47 | 4.281057 | 0 | 2.497306 | 2.134e-09 | 10.80571 | 7.869e-09
2018-03-11 01:50 | 356575.5 | 120.0002 | 5 | 47 | 3.842263 | -3.260118 | 2.497306 | 0.1086536 | 10.80571 | 0.4234121
2018-03-11 01:52 | 356695.5 | 240.0005 | 5 | 47 | 3.790958 | -3.260036 | 2.497306 | 0.2173254 | 10.80571 | 0.8380473
2018-03-11 01:54 | 356815.5 | 360.0011 | 5 | 47 | 3.744777 | -3.260048 | 2.497306 | 0.3259847 | 10.80571 | 1.247441
2018-03-11 01:56 | 356935.5 | 480.001 | 5 | 47 | 3.700202 | -3.260128 | 2.497306 | 0.4346491 | 10.80571 | 1.651927
2018-03-11 01:58 | 357055.5 | 600.0003 | 5 | 47 | 3.65671 | -3.260026 | 2.497306 | 0.5433173 | 10.80571 | 2.051645
2018-03-11 02:00 | 357175.5 | 720.0002 | 5 | 47 | 3.615677 | -3.260083 | 2.497306 | 0.6519837 | 10.80571 | 2.446756
2018-03-11 02:02 | 357295.5 | 840.001 | 5 | 47 | 3.577916 | -3.260033 | 2.497306 | 0.7606519 | 10.80571 | 2.837583
2018-03-11 02:04 | 357415.5 | 960.0003 | 5 | 47 | 3.543308 | -3.260013 | 2.497306 | 0.8693082 | 10.80571 | 3.224441
2018-03-11 02:06 | 357535.5 | 1080.0018 | 5 | 47 | 3.511951 | -3.260106 | 2.497306 | 0.9779818 | 10.80571 | 3.607773
2018-03-11 02:08 | 357655.5 | 1200.0013 | 5 | 47 | 3.483272 | -3.260112 | 2.497306 | 1.086646 | 10.80571 | 3.987821
2018-03-11 02:10 | 357775.5 | 1320.0002 | 5 | 47 | 3.455982 | -3.26005 | 2.497306 | 1.19531 | 10.80571 | 4.364827
2018-03-11 02:12 | 357895.5 | 1440.0002 | 5 | 47 | 3.430026 | -3.26003 | 2.497306 | 1.303971 | 10.80571 | 4.738942
2018-03-11 02:14 | 358015.5 | 1560.0002 | 5 | 47 | 3.405022 | -3.260086 | 2.497306 | 1.412634 | 10.80571 | 5.110294
2018-03-11 02:16 | 358135.5 | 1680.0002 | 5 | 47 | 3.380843 | -3.26001 | 2.497306 | 1.521295 | 10.80571 | 5.478969
2018-03-11 02:18 | 358255.5 | 1800.0002 | 5 | 47 | 3.355971 | -3.26003 | 2.497306 | 1.629956 | 10.80571 | 5.844985
2018-03-11 02:20 | 358375.5 | 1920.001 | 5 | 47 | 3.330386 | -3.260081 | 2.497306 | 1.738623 | 10.80571 | 6.208294
2018-03-11 02:22 | 358495.5 | 2040.001 | 5 | 47 | 3.303289 | -3.260105 | 2.497306 | 1.847294 | 10.80571 | 6.568763
2018-03-11 02:24 | 358615.5 | 2160.0002 | 5 | 47 | 3.273861 | -3.260106 | 2.497306 | 1.955946 | 10.80571 | 6.926113
2018-03-11 02:26 | 358735.5 | 2280.001 | 5 | 47 | 3.239686 | -3.260081 | 2.497306 | 2.064613 | 10.80571 | 7.280056
2018-03-11 02:28 | 358855.5 | 2400.001 | 5 | 47 | 3.199675 | -3.260057 | 2.497306 | 2.173284 | 10.80571 | 7.630011
2018-03-11 02:30 | 358975.5 | 2520.0002 | 5 | 47 | 3.151304 | -3.260053 | 2.497306 | 2.281948 | 10.80571 | 7.97518
2018-03-11 02:32 | 359095.5 | 2640.0003 | 5 | 47 | 3.089088 | -3.259983 | 2.497306 | 2.390607 | 10.80571 | 8.314374
2018-03-11 02:34 | 359215.5 | 2760.001 | 5 | 47 | 3.003683 | -3.260026 | 2.497306 | 2.499274 | 10.80571 | 8.645693
2018-03-11 02:34 | 359219.8 | 2764.2344 | 5 | 47 | 2.999994 | -3.26011 | 2.497306 | 2.503104 | 10.80571 | 8.657188
2018-03-11 02:36 | 359339.8 | 120.0011 | 6 | 47 | 3.640584 | 0 | 2.497306 | 2.503104 | 10.80571 | 8.657188
2018-03-11 02:38 | 359459.8 | 240.0002 | 6 | 47 | 3.677693 | 0 | 2.497306 | 2.503104 | 10.80571 | 8.657188
2018-03-11 02:39 | 359519.8 | 300.0025 | 6 | 47 | 3.6854 | 0 | 2.497306 | 2.503104 | 10.80571 | 8.657188
2018-03-11 02:39 | 359519.8 | 0.0027 | 7 | 48 | 3.685349 | 0 | 0 | 0 | 0 | 0
2018-03-11 02:41 | 359639.9 | 120.0002 | 2 | 48 | 4.200282 | 4.085714 | 0.1504173 | 2.224e-09 | 0.6294202 | 8.197e-09
2018-03-11 02:43 | 359759.9 | 240.001 | 2 | 48 | 4.200257 | 3.654184 | 0.278818 | 2.224e-09 | 1.168738 | 8.197e-09
2018-03-11 02:45 | 359879.9 | 360.0002 | 2 | 48 | 4.200218 | 3.38113 | 0.3957873 | 2.224e-09 | 1.660037 | 8.197e-09
2018-03-11 02:46 | 359946.2 | 426.2488 | 2 | 48 | 4.200245 | 3.259987 | 0.456883 | 2.224e-09 | 1.916652 | 8.197e-09
2018-03-11 02:48 | 360066.2 | 120.001 | 3 | 48 | 4.219235 | 3.259932 | 0.5651565 | 2.224e-09 | 2.372383 | 8.197e-09
2018-03-11 02:50 | 360186.2 | 240.0002 | 3 | 48 | 4.240433 | 3.259918 | 0.6738158 | 2.224e-09 | 2.831979 | 8.197e-09
2018-03-11 02:52 | 360306.2 | 360.001 | 3 | 48 | 4.264177 | 3.260077 | 0.7824805 | 2.224e-09 | 3.294023 | 8.197e-09
2018-03-11 02:54 | 360426.2 | 480.001 | 3 | 48 | 4.290433 | 3.259855 | 0.8911331 | 2.224e-09 | 3.758738 | 8.197e-09
2018-03-11 02:56 | 360546.2 | 600.0002 | 3 | 48 | 4.319067 | 3.259876 | 0.9997995 | 2.224e-09 | 4.226507 | 8.197e-09
2018-03-11 02:58 | 360666.2 | 720.0011 | 3 | 48 | 4.349574 | 3.259859 | 1.108459 | 2.224e-09 | 4.697458 | 8.197e-09
2018-03-11 03:00 | 360786.2 | 840.0002 | 3 | 48 | 4.381642 | 3.259829 | 1.217117 | 2.224e-09 | 5.171801 | 8.197e-09
2018-03-11 03:02 | 360906.2 | 960.001 | 3 | 48 | 4.400222 | 3.107954 | 1.324578 | 2.224e-09 | 5.644085 | 8.197e-09
2018-03-11 03:04 | 361026.2 | 1080.001 | 3 | 48 | 4.400208 | 2.836143 | 1.423551 | 2.224e-09 | 6.079591 | 8.197e-09
2018-03-11 03:06 | 361146.2 | 1200.001 | 3 | 48 | 4.400194 | 2.600044 | 1.514067 | 2.224e-09 | 6.477884 | 8.197e-09
2018-03-11 03:08 | 361266.2 | 1320.0011 | 3 | 48 | 4.400249 | 2.400703 | 1.597325 | 2.224e-09 | 6.844236 | 8.197e-09
2018-03-11 03:10 | 361386.2 | 1440.0019 | 3 | 48 | 4.400239 | 2.230156 | 1.674429 | 2.224e-09 | 7.183511 | 8.197e-09
2018-03-11 03:12 | 361506.2 | 1560.0011 | 3 | 48 | 4.400271 | 2.080877 | 1.746191 | 2.224e-09 | 7.499278 | 8.197e-09
2018-03-11 03:14 | 361626.2 | 1680.0002 | 3 | 48 | 4.400181 | 1.947035 | 1.813283 | 2.224e-09 | 7.794494 | 8.197e-09
2018-03-11 03:16 | 361746.2 | 1800.0003 | 3 | 48 | 4.400219 | 1.827456 | 1.876173 | 2.224e-09 | 8.071226 | 8.197e-09
2018-03-11 03:18 | 361866.2 | 1920.0011 | 3 | 48 | 4.400211 | 1.716029 | 1.935198 | 2.224e-09 | 8.330945 | 8.197e-09
2018-03-11 03:20 | 361986.2 | 2040.0003 | 3 | 48 | 4.400202 | 1.612715 | 1.990649 | 2.224e-09 | 8.574938 | 8.197e-09
2018-03-11 03:22 | 362106.2 | 2160.0011 | 3 | 48 | 4.400184 | 1.516871 | 2.042784 | 2.224e-09 | 8.804344 | 8.197e-09
2018-03-11 03:24 | 362226.2 | 2280.0003 | 3 | 48 | 4.40018 | 1.427557 | 2.09183 | 2.224e-09 | 9.020153 | 8.197e-09
2018-03-11 03:26 | 362346.2 | 2400.0011 | 3 | 48 | 4.400194 | 1.34278 | 2.137986 | 2.224e-09 | 9.223249 | 8.197e-09
2018-03-11 03:28 | 362466.2 | 2520.001 | 3 | 48 | 4.400169 | 1.26158 | 2.181381 | 2.224e-09 | 9.414195 | 8.197e-09
2018-03-11 03:30 | 362586.2 | 2640.0011 | 3 | 48 | 4.400189 | 1.185926 | 2.222154 | 2.224e-09 | 9.593604 | 8.197e-09
2018-03-11 03:32 | 362706.2 | 2760.0011 | 3 | 48 | 4.400156 | 1.1137 | 2.260483 | 2.224e-09 | 9.762257 | 8.197e-09
2018-03-11 03:34 | 362826.2 | 2880.0003 | 3 | 48 | 4.400192 | 1.047048 | 2.296485 | 2.224e-09 | 9.920674 | 8.197e-09
2018-03-11 03:36 | 362946.2 | 3000.0011 | 3 | 48 | 4.400173 | 0.9827909 | 2.330304 | 2.224e-09 | 10.06948 | 8.197e-09
2018-03-11 03:38 | 363066.2 | 3120.0003 | 3 | 48 | 4.40021 | 0.923213 | 2.362053 | 2.224e-09 | 10.20918 | 8.197e-09
2018-03-11 03:40 | 363186.2 | 3240.0011 | 3 | 48 | 4.400155 | 0.865324 | 2.39184 | 2.224e-09 | 10.34025 | 8.197e-09
2018-03-11 03:42 | 363306.2 | 3360.0011 | 3 | 48 | 4.400196 | 0.8118811 | 2.419772 | 2.224e-09 | 10.46316 | 8.197e-09
2018-03-11 03:44 | 363426.2 | 3480.0002 | 3 | 48 | 4.400153 | 0.7609243 | 2.44597 | 2.224e-09 | 10.57843 | 8.197e-09
2018-03-11 03:46 | 363546.2 | 3600.0011 | 3 | 48 | 4.400158 | 0.7139082 | 2.470535 | 2.224e-09 | 10.68652 | 8.197e-09
2018-03-11 03:48 | 363666.2 | 3720.0011 | 3 | 48 | 4.400112 | 0.6687613 | 2.493564 | 2.224e-09 | 10.78785 | 8.197e-09
2018-03-11 03:49 | 363711.9 | 3765.6968 | 3 | 48 | 4.400065 | 0.6519928 | 2.50195 | 2.224e-09 | 10.82475 | 8.197e-09
2018-03-11 03:51 | 363831.9 | 120.0001 | 4 | 48 | 4.294764 | 0 | 2.50195 | 2.224e-09 | 10.82475 | 8.197e-09
2018-03-11 03:53 | 363951.9 | 240.001 | 4 | 48 | 4.283659 | 0 | 2.50195 | 2.224e-09 | 10.82475 | 8.197e-09
2018-03-11 03:54 | 364011.9 | 300.0032 | 4 | 48 | 4.280681 | 0 | 2.50195 | 2.224e-09 | 10.82475 | 8.197e-09
2018-03-11 03:56 | 364132 | 120.0002 | 5 | 48 | 3.840697 | -3.260105 | 2.50195 | 0.1086615 | 10.82475 | 0.4233082
2018-03-11 03:58 | 364252 | 240.0011 | 5 | 48 | 3.789121 | -3.260112 | 2.50195 | 0.2173294 | 10.82475 | 0.83774
2018-03-11 04:00 | 364372 | 360.001 | 5 | 48 | 3.743027 | -3.26007 | 2.50195 | 0.3259902 | 10.82475 | 1.246956
2018-03-11 04:02 | 364492 | 480.001 | 5 | 48 | 3.698056 | -3.260121 | 2.50195 | 0.4346566 | 10.82475 | 1.651243
2018-03-11 04:04 | 364612 | 600.001 | 5 | 48 | 3.654118 | -3.260086 | 2.50195 | 0.5433173 | 10.82475 | 2.050671
2018-03-11 04:06 | 364732 | 720.001 | 5 | 48 | 3.612637 | -3.260095 | 2.50195 | 0.6519932 | 10.82475 | 2.445499
2018-03-11 04:08 | 364852 | 840.0009 | 5 | 48 | 3.574938 | -3.259909 | 2.50195 | 0.7606447 | 10.82475 | 2.835933
2018-03-11 04:10 | 364972 | 960.001 | 5 | 48 | 3.54033 | -3.260157 | 2.50195 | 0.8693159 | 10.82475 | 3.222516
2018-03-11 04:12 | 365092 | 1080.001 | 5 | 48 | 3.50895 | -3.26013 | 2.50195 | 0.9779769 | 10.82475 | 3.605479
2018-03-11 04:14 | 365212 | 1200.001 | 5 | 48 | 3.479401 | -3.260093 | 2.50195 | 1.086642 | 10.82475 | 3.985149
2018-03-11 04:16 | 365332 | 1320.001 | 5 | 48 | 3.452295 | -3.260118 | 2.50195 | 1.195307 | 10.82475 | 4.361757
2018-03-11 04:18 | 365452 | 1440.0002 | 5 | 48 | 3.426092 | -3.260016 | 2.50195 | 1.30398 | 10.82475 | 4.735487
2018-03-11 04:20 | 365572 | 1560.0002 | 5 | 48 | 3.401109 | -3.260126 | 2.50195 | 1.412646 | 10.82475 | 5.106419
2018-03-11 04:22 | 365692 | 1680.0002 | 5 | 48 | 3.376989 | -3.260139 | 2.50195 | 1.521302 | 10.82475 | 5.474661
2018-03-11 04:24 | 365812 | 1800.0002 | 5 | 48 | 3.352121 | -3.260143 | 2.50195 | 1.629972 | 10.82475 | 5.840296
2018-03-11 04:26 | 365932 | 1920.0002 | 5 | 48 | 3.326933 | -3.26015 | 2.50195 | 1.738636 | 10.82475 | 6.203203
2018-03-11 04:28 | 366052 | 2040.0019 | 5 | 48 | 3.299864 | -3.260139 | 2.50195 | 1.847311 | 10.82475 | 6.56331
2018-03-11 04:30 | 366172 | 2160.0002 | 5 | 48 | 3.269823 | -3.260125 | 2.50195 | 1.955978 | 10.82475 | 6.920293
2018-03-11 04:32 | 366292 | 2280.001 | 5 | 48 | 3.235847 | -3.26005 | 2.50195 | 2.064637 | 10.82475 | 7.273784
2018-03-11 04:34 | 366412 | 2400.0002 | 5 | 48 | 3.195564 | -3.260068 | 2.50195 | 2.173297 | 10.82475 | 7.623258
2018-03-11 04:36 | 366532 | 2520.0002 | 5 | 48 | 3.146801 | -3.260117 | 2.50195 | 2.28197 | 10.82475 | 7.967976
2018-03-11 04:38 | 366652 | 2640.0002 | 5 | 48 | 3.083299 | -3.260099 | 2.50195 | 2.390635 | 10.82475 | 8.306629
2018-03-11 04:40 | 366767.4 | 2755.3664 | 5 | 48 | 2.999997 | -3.260066 | 2.50195 | 2.495098 | 10.82475 | 8.62464
2018-03-11 04:42 | 366887.4 | 120.0008 | 6 | 48 | 3.642159 | 0 | 2.50195 | 2.495098 | 10.82475 | 8.62464
2018-03-11 04:44 | 367007.4 | 240.0008 | 6 | 48 | 3.679156 | 0 | 2.50195 | 2.495098 | 10.82475 | 8.62464
2018-03-11 04:45 | 367067.4 | 300.0022 | 6 | 48 | 3.68674 | 0 | 2.50195 | 2.495098 | 10.82475 | 8.62464
2018-03-11 04:45 | 367067.4 | 0.0027 | 7 | 49 | 3.686743 | 0 | 0 | 0 | 0 | 0
2018-03-11 04:47 | 367187.5 | 120.0003 | 2 | 49 | 4.2003 | 4.065474 | 0.1499172 | 3.514e-09 | 0.6274244 | 1.2954e-08
2018-03-11 04:49 | 367307.5 | 240.0012 | 2 | 49 | 4.200207 | 3.636711 | 0.2777108 | 3.514e-09 | 1.164192 | 1.2954e-08
2018-03-11 04:51 | 367427.5 | 360.0011 | 2 | 49 | 4.200263 | 3.365597 | 0.3941655 | 3.514e-09 | 1.653329 | 1.2954e-08
2018-03-11 04:52 | 367485.7 | 418.2273 | 2 | 49 | 4.20022 | 3.259993 | 0.4477082 | 3.514e-09 | 1.878222 | 1.2954e-08
2018-03-11 04:54 | 367605.7 | 120.0001 | 3 | 49 | 4.218906 | 3.259859 | 0.5559904 | 3.514e-09 | 2.333969 | 1.2954e-08
2018-03-11 04:56 | 367725.7 | 240.0009 | 3 | 49 | 4.239607 | 3.259848 | 0.6646561 | 3.514e-09 | 2.793521 | 1.2954e-08
2018-03-11 04:58 | 367845.7 | 360.001 | 3 | 49 | 4.26279 | 3.25983 | 0.7733126 | 3.514e-09 | 3.255408 | 1.2954e-08
2018-03-11 05:00 | 367965.7 | 480.0001 | 3 | 49 | 4.288823 | 3.259872 | 0.8819749 | 3.514e-09 | 3.720003 | 1.2954e-08
2018-03-11 05:02 | 368085.7 | 600.0001 | 3 | 49 | 4.317372 | 3.259943 | 0.9906335 | 3.514e-09 | 4.187557 | 1.2954e-08
2018-03-11 05:04 | 368205.7 | 720.0009 | 3 | 49 | 4.347738 | 3.259834 | 1.099295 | 3.514e-09 | 4.658329 | 1.2954e-08
2018-03-11 05:06 | 368325.7 | 840.0018 | 3 | 49 | 4.379528 | 3.260216 | 1.207956 | 3.514e-09 | 5.132463 | 1.2954e-08
2018-03-11 05:08 | 368445.7 | 960.0002 | 3 | 49 | 4.400268 | 3.129436 | 1.315734 | 3.514e-09 | 5.606007 | 1.2954e-08
2018-03-11 05:10 | 368565.7 | 1080.0009 | 3 | 49 | 4.400195 | 2.852489 | 1.415317 | 3.514e-09 | 6.044192 | 1.2954e-08
2018-03-11 05:12 | 368685.7 | 1200.0009 | 3 | 49 | 4.400231 | 2.618471 | 1.506397 | 3.514e-09 | 6.444968 | 1.2954e-08
2018-03-11 05:14 | 368805.7 | 1320.0001 | 3 | 49 | 4.400235 | 2.417944 | 1.590225 | 3.514e-09 | 6.813828 | 1.2954e-08
2018-03-11 05:16 | 368925.7 | 1440.0002 | 3 | 49 | 4.40018 | 2.241917 | 1.667817 | 3.514e-09 | 7.155252 | 1.2954e-08
2018-03-11 05:18 | 369045.7 | 1560.0001 | 3 | 49 | 4.400177 | 2.090927 | 1.739983 | 3.514e-09 | 7.472795 | 1.2954e-08
2018-03-11 05:20 | 369165.7 | 1680.0002 | 3 | 49 | 4.400158 | 1.954537 | 1.80738 | 3.514e-09 | 7.769356 | 1.2954e-08
2018-03-11 05:22 | 369285.7 | 1800.001 | 3 | 49 | 4.40016 | 1.832527 | 1.870474 | 3.514e-09 | 8.046983 | 1.2954e-08
2018-03-11 05:24 | 369405.7 | 1920.0009 | 3 | 49 | 4.400224 | 1.721848 | 1.929701 | 3.514e-09 | 8.30759 | 1.2954e-08
2018-03-11 05:26 | 369525.7 | 2040.0002 | 3 | 49 | 4.400125 | 1.616195 | 1.985332 | 3.514e-09 | 8.552377 | 1.2954e-08
2018-03-11 05:28 | 369645.7 | 2160.0009 | 3 | 49 | 4.400181 | 1.520382 | 2.03761 | 3.514e-09 | 8.782412 | 1.2954e-08
2018-03-11 05:30 | 369765.7 | 2280.001 | 3 | 49 | 4.400214 | 1.430037 | 2.086773 | 3.514e-09 | 8.998736 | 1.2954e-08
2018-03-11 05:32 | 369885.7 | 2400.0002 | 3 | 49 | 4.40022 | 1.343468 | 2.132969 | 3.514e-09 | 9.20201 | 1.2954e-08
2018-03-11 05:34 | 370005.7 | 2520.0009 | 3 | 49 | 4.400216 | 1.262018 | 2.176358 | 3.514e-09 | 9.392929 | 1.2954e-08
2018-03-11 05:36 | 370125.7 | 2640.0002 | 3 | 49 | 4.400204 | 1.185464 | 2.217126 | 3.514e-09 | 9.572312 | 1.2954e-08
2018-03-11 05:38 | 370245.7 | 2760.0013 | 3 | 49 | 4.400169 | 1.112587 | 2.255418 | 3.514e-09 | 9.740805 | 1.2954e-08
2018-03-11 05:40 | 370365.7 | 2880.001 | 3 | 49 | 4.400177 | 1.044484 | 2.29135 | 3.514e-09 | 9.898912 | 1.2954e-08
2018-03-11 05:42 | 370485.7 | 3000.0001 | 3 | 49 | 4.400112 | 0.9795637 | 2.325078 | 3.514e-09 | 10.04732 | 1.2954e-08
2018-03-11 05:44 | 370605.7 | 3120.0018 | 3 | 49 | 4.400144 | 0.9203024 | 2.356739 | 3.514e-09 | 10.18664 | 1.2954e-08
2018-03-11 05:46 | 370725.7 | 3240.0012 | 3 | 49 | 4.400183 | 0.8640881 | 2.386465 | 3.514e-09 | 10.31743 | 1.2954e-08
2018-03-11 05:48 | 370845.7 | 3360.001 | 3 | 49 | 4.400089 | 0.8089867 | 2.414344 | 3.514e-09 | 10.44011 | 1.2954e-08
2018-03-11 05:50 | 370965.7 | 3480.0002 | 3 | 49 | 4.4001 | 0.7586908 | 2.440483 | 3.514e-09 | 10.55512 | 1.2954e-08
2018-03-11 05:52 | 371085.7 | 3600.001 | 3 | 49 | 4.400178 | 0.7121801 | 2.464992 | 3.514e-09 | 10.66296 | 1.2954e-08
2018-03-11 05:54 | 371205.7 | 3720.0001 | 3 | 49 | 4.400103 | 0.6682701 | 2.487989 | 3.514e-09 | 10.76415 | 1.2954e-08
2018-03-11 05:54 | 371252.9 | 3767.1575 | 3 | 49 | 4.400148 | 0.6519957 | 2.496639 | 3.514e-09 | 10.80222 | 1.2954e-08
2018-03-11 05:56 | 371373 | 120.0009 | 4 | 49 | 4.295187 | 0 | 2.496639 | 3.514e-09 | 10.80222 | 1.2954e-08
2018-03-11 05:58 | 371493 | 240.0008 | 4 | 49 | 4.284096 | 0 | 2.496639 | 3.514e-09 | 10.80222 | 1.2954e-08
2018-03-11 05:59 | 371553 | 300.003 | 4 | 49 | 4.281152 | 0 | 2.496639 | 3.514e-09 | 10.80222 | 1.2954e-08
2018-03-11 06:01 | 371673 | 120.0003 | 5 | 49 | 3.842673 | -3.260179 | 2.496639 | 0.1086574 | 10.80222 | 0.4234743
2018-03-11 06:03 | 371793 | 240.001 | 5 | 49 | 3.791057 | -3.26005 | 2.496639 | 0.2173225 | 10.80222 | 0.8381111
2018-03-11 06:05 | 371913 | 360.001 | 5 | 49 | 3.744983 | -3.260103 | 2.496639 | 0.3259923 | 10.80222 | 1.247572
2018-03-11 06:07 | 372033 | 480.0011 | 5 | 49 | 3.700367 | -3.260073 | 2.496639 | 0.4346501 | 10.80222 | 1.652059
2018-03-11 06:09 | 372153 | 600.0002 | 5 | 49 | 3.656721 | -3.260079 | 2.496639 | 0.5433119 | 10.80222 | 2.051756
2018-03-11 06:11 | 372273 | 720.0009 | 5 | 49 | 3.61558 | -3.260085 | 2.496639 | 0.6519887 | 10.80222 | 2.446884
2018-03-11 06:13 | 372393 | 840.001 | 5 | 49 | 3.578043 | -3.260088 | 2.496639 | 0.7606558 | 10.80222 | 2.837716
2018-03-11 06:15 | 372513 | 960.0009 | 5 | 49 | 3.543272 | -3.260059 | 2.496639 | 0.8693151 | 10.80222 | 3.22459
2018-03-11 06:17 | 372633 | 1080.001 | 5 | 49 | 3.511619 | -3.260093 | 2.496639 | 0.9779825 | 10.80222 | 3.607878
2018-03-11 06:19 | 372753 | 1200.001 | 5 | 49 | 3.482646 | -3.260019 | 2.496639 | 1.086642 | 10.80222 | 3.987857
2018-03-11 06:21 | 372873 | 1320.0003 | 5 | 49 | 3.455309 | -3.260085 | 2.496639 | 1.19531 | 10.80222 | 4.364809
2018-03-11 06:23 | 372993 | 1440.0002 | 5 | 49 | 3.429496 | -3.260079 | 2.496639 | 1.303975 | 10.80222 | 4.738874
2018-03-11 06:25 | 373113 | 1560.0002 | 5 | 49 | 3.404513 | -3.260072 | 2.496639 | 1.412647 | 10.80222 | 5.110195
2018-03-11 06:27 | 373233 | 1680.001 | 5 | 49 | 3.38012 | -3.260103 | 2.496639 | 1.521313 | 10.80222 | 5.478827
2018-03-11 06:29 | 373353 | 1800.001 | 5 | 49 | 3.355676 | -3.260108 | 2.496639 | 1.629978 | 10.80222 | 5.844796
2018-03-11 06:31 | 373473 | 1920.0002 | 5 | 49 | 3.330518 | -3.260099 | 2.496639 | 1.738628 | 10.80222 | 6.208039
2018-03-11 06:33 | 373593 | 2040.0002 | 5 | 49 | 3.303551 | -3.260075 | 2.496639 | 1.847307 | 10.80222 | 6.568561
2018-03-11 06:35 | 373713 | 2160.0011 | 5 | 49 | 3.273488 | -3.26013 | 2.496639 | 1.955964 | 10.80222 | 6.925918
2018-03-11 06:37 | 373833 | 2280.001 | 5 | 49 | 3.2394 | -3.260092 | 2.496639 | 2.064627 | 10.80222 | 7.279821
2018-03-11 06:39 | 373953 | 2400.001 | 5 | 49 | 3.199185 | -3.260017 | 2.496639 | 2.173296 | 10.80222 | 7.629707
2018-03-11 06:41 | 374073 | 2520.001 | 5 | 49 | 3.150719 | -3.260093 | 2.496639 | 2.281965 | 10.80222 | 7.974816
2018-03-11 06:43 | 374193 | 2640.0002 | 5 | 49 | 3.088696 | -3.260061 | 2.496639 | 2.390625 | 10.80222 | 8.313972
2018-03-11 06:45 | 374313 | 2760.0002 | 5 | 49 | 3.002447 | -3.260187 | 2.496639 | 2.499296 | 10.80222 | 8.645228
2018-03-11 06:45 | 374315.8 | 2762.7712 | 5 | 49 | 2.999995 | -3.260174 | 2.496639 | 2.501798 | 10.80222 | 8.652739
2018-03-11 06:47 | 374435.8 | 120.001 | 6 | 49 | 3.640515 | 0 | 2.496639 | 2.501798 | 10.80222 | 8.652739
2018-03-11 06:49 | 374555.8 | 240.001 | 6 | 49 | 3.677701 | 0 | 2.496639 | 2.501798 | 10.80222 | 8.652739
2018-03-11 06:50 | 374615.8 | 300.0024 | 6 | 49 | 3.685453 | 0 | 2.496639 | 2.501798 | 10.80222 | 8.652739
2018-03-11 06:50 | 374615.8 | 0.0028 | 7 | 50 | 3.685279 | 0 | 0 | 0 | 0 | 0
2018-03-11 06:52 | 374735.9 | 120.0001 | 2 | 50 | 4.200281 | 4.078325 | 0.1502573 | 0 | 0.6287783 | 0
2018-03-11 06:54 | 374855.9 | 240.0009 | 2 | 50 | 4.200291 | 3.647589 | 0.2783779 | 0 | 1.166919 | 0
2018-03-11 06:56 | 374975.9 | 360.0001 | 2 | 50 | 4.200222 | 3.368464 | 0.3950116 | 0 | 1.656809 | 0
2018-03-11 06:57 | 375035.9 | 420.0176 | 2 | 50 | 4.200179 | 3.259981 | 0.4502678 | 0 | 1.888897 | 0
2018-03-11 06:59 | 375156 | 120.0002 | 3 | 50 | 4.218998 | 3.259926 | 0.5585402 | 5.07e-10 | 2.344603 | 2.033e-09
2018-03-11 07:01 | 375276 | 240.001 | 3 | 50 | 4.239839 | 3.259974 | 0.6672087 | 5.07e-10 | 2.804195 | 2.033e-09
2018-03-11 07:03 | 375396 | 360.001 | 3 | 50 | 4.263299 | 3.259926 | 0.7758556 | 5.07e-10 | 3.266084 | 2.033e-09
2018-03-11 07:05 | 375516 | 480.001 | 3 | 50 | 4.289465 | 3.259909 | 0.884522 | 5.07e-10 | 3.730758 | 2.033e-09
2018-03-11 07:07 | 375636 | 600.001 | 3 | 50 | 4.318141 | 3.259912 | 0.9931898 | 5.07e-10 | 4.198428 | 2.033e-09
2018-03-11 07:09 | 375756 | 720.0011 | 3 | 50 | 4.348621 | 3.259903 | 1.101836 | 5.07e-10 | 4.669221 | 2.033e-09
2018-03-11 07:11 | 375876 | 840.001 | 3 | 50 | 4.380368 | 3.259836 | 1.210508 | 5.07e-10 | 5.143497 | 2.033e-09
2018-03-11 07:13 | 375996 | 960.0002 | 3 | 50 | 4.400272 | 3.11902 | 1.318144 | 5.07e-10 | 5.616476 | 2.033e-09
2018-03-11 07:15 | 376116 | 1080.001 | 3 | 50 | 4.400254 | 2.846312 | 1.417459 | 5.07e-10 | 6.053485 | 2.033e-09
2018-03-11 07:17 | 376236 | 1200.001 | 3 | 50 | 4.400218 | 2.610262 | 1.508291 | 5.07e-10 | 6.453168 | 2.033e-09
2018-03-11 07:19 | 376356 | 1320.0003 | 3 | 50 | 4.400244 | 2.409315 | 1.591861 | 5.07e-10 | 6.820897 | 2.033e-09
2018-03-11 07:21 | 376476 | 1440.001 | 3 | 50 | 4.400218 | 2.238785 | 1.669247 | 5.07e-10 | 7.161409 | 2.033e-09
2018-03-11 07:23 | 376596 | 1560.0011 | 3 | 50 | 4.400214 | 2.090088 | 1.741331 | 5.07e-10 | 7.478596 | 2.033e-09
2018-03-11 07:25 | 376716 | 1680.0002 | 3 | 50 | 4.400175 | 1.956353 | 1.808739 | 5.07e-10 | 7.775204 | 2.033e-09
2018-03-11 07:27 | 376836 | 1800.0003 | 3 | 50 | 4.400238 | 1.835979 | 1.871921 | 5.07e-10 | 8.053218 | 2.033e-09
2018-03-11 07:29 | 376956 | 1920.0011 | 3 | 50 | 4.400176 | 1.723316 | 1.931206 | 5.07e-10 | 8.314084 | 2.033e-09
2018-03-11 07:31 | 377076 | 2040.0019 | 3 | 50 | 4.400173 | 1.619256 | 1.986902 | 5.07e-10 | 8.559156 | 2.033e-09
2018-03-11 07:33 | 377196 | 2160.0003 | 3 | 50 | 4.400151 | 1.522157 | 2.039224 | 5.07e-10 | 8.789382 | 2.033e-09
2018-03-11 07:35 | 377316 | 2280.001 | 3 | 50 | 4.400187 | 1.431295 | 2.088443 | 5.07e-10 | 9.005953 | 2.033e-09
2018-03-11 07:37 | 377436 | 2400.0003 | 3 | 50 | 4.400185 | 1.345502 | 2.134711 | 5.07e-10 | 9.209539 | 2.033e-09
2018-03-11 07:39 | 377556 | 2520.0011 | 3 | 50 | 4.400192 | 1.265319 | 2.178214 | 5.07e-10 | 9.400962 | 2.033e-09
2018-03-11 07:41 | 377676 | 2640.0003 | 3 | 50 | 4.400202 | 1.189243 | 2.219085 | 5.07e-10 | 9.580799 | 2.033e-09
2018-03-11 07:43 | 377796 | 2760.0011 | 3 | 50 | 4.400186 | 1.117052 | 2.257505 | 5.07e-10 | 9.749856 | 2.033e-09
2018-03-11 07:45 | 377916 | 2880.001 | 3 | 50 | 4.400133 | 1.048011 | 2.293587 | 5.07e-10 | 9.908622 | 2.033e-09
2018-03-11 07:47 | 378036 | 3000.0003 | 3 | 50 | 4.400159 | 0.9841776 | 2.327451 | 5.07e-10 | 10.05763 | 2.033e-09
2018-03-11 07:49 | 378156 | 3120.001 | 3 | 50 | 4.400195 | 0.92449 | 2.359242 | 5.07e-10 | 10.19751 | 2.033e-09
2018-03-11 07:51 | 378276 | 3240.0003 | 3 | 50 | 4.400156 | 0.8671808 | 2.389089 | 5.07e-10 | 10.32885 | 2.033e-09
2018-03-11 07:53 | 378396 | 3360.0003 | 3 | 50 | 4.400122 | 0.8132944 | 2.41709 | 5.07e-10 | 10.45205 | 2.033e-09
2018-03-11 07:55 | 378516 | 3480.0011 | 3 | 50 | 4.400158 | 0.7630501 | 2.443357 | 5.07e-10 | 10.56763 | 2.033e-09
2018-03-11 07:57 | 378636 | 3600.0011 | 3 | 50 | 4.400112 | 0.7155647 | 2.468 | 5.07e-10 | 10.67607 | 2.033e-09
2018-03-11 07:59 | 378756 | 3720.001 | 3 | 50 | 4.400123 | 0.6708193 | 2.49111 | 5.07e-10 | 10.77775 | 2.033e-09
2018-03-11 08:00 | 378809.8 | 3773.8536 | 3 | 50 | 4.400167 | 0.6519976 | 2.501002 | 5.07e-10 | 10.82128 | 2.033e-09
2018-03-11 08:02 | 378929.8 | 120.0001 | 4 | 50 | 4.294928 | 0 | 2.501002 | 5.07e-10 | 10.82128 | 2.033e-09
2018-03-11 08:04 | 379049.8 | 240.0011 | 4 | 50 | 4.283841 | 0 | 2.501002 | 5.07e-10 | 10.82128 | 2.033e-09
2018-03-11 08:05 | 379109.8 | 300.0039 | 4 | 50 | 4.280866 | 0 | 2.501002 | 5.07e-10 | 10.82128 | 2.033e-09
2018-03-11 08:07 | 379229.9 | 120.0005 | 5 | 50 | 3.841271 | -3.260099 | 2.501002 | 0.1086612 | 10.82128 | 0.4233586
2018-03-11 08:09 | 379349.9 | 240.001 | 5 | 50 | 3.789746 | -3.260152 | 2.501002 | 0.2173177 | 10.82128 | 0.8378161
2018-03-11 08:11 | 379469.9 | 360.0002 | 5 | 50 | 3.743587 | -3.260036 | 2.501002 | 0.3259924 | 10.82128 | 1.247139
2018-03-11 08:13 | 379589.9 | 480.0003 | 5 | 50 | 3.698471 | -3.260086 | 2.501002 | 0.4346558 | 10.82128 | 1.651474
2018-03-11 08:15 | 379709.9 | 600.0002 | 5 | 50 | 3.654409 | -3.260092 | 2.501002 | 0.5433189 | 10.82128 | 2.050953
2018-03-11 08:17 | 379829.9 | 720.0002 | 5 | 50 | 3.613071 | -3.260053 | 2.501002 | 0.6519777 | 10.82128 | 2.445757
2018-03-11 08:19 | 379949.9 | 840.0002 | 5 | 50 | 3.575206 | -3.260072 | 2.501002 | 0.760655 | 10.82128 | 2.836321
2018-03-11 08:21 | 380069.9 | 960.001 | 5 | 50 | 3.540572 | -3.260011 | 2.501002 | 0.8693085 | 10.82128 | 3.22287
2018-03-11 08:23 | 380189.9 | 1080.0002 | 5 | 50 | 3.508742 | -3.260077 | 2.501002 | 0.9779698 | 10.82128 | 3.605847
2018-03-11 08:25 | 380309.9 | 1200.0002 | 5 | 50 | 3.479379 | -3.26005 | 2.501002 | 1.086644 | 10.82128 | 3.985548
2018-03-11 08:27 | 380429.9 | 1320.0011 | 5 | 50 | 3.452045 | -3.260075 | 2.501002 | 1.195303 | 10.82128 | 4.362107
2018-03-11 08:29 | 380549.9 | 1440.0002 | 5 | 50 | 3.425956 | -3.260055 | 2.501002 | 1.303965 | 10.82128 | 4.735779
2018-03-11 08:31 | 380669.9 | 1560.001 | 5 | 50 | 3.401156 | -3.260068 | 2.501002 | 1.412634 | 10.82128 | 5.106717
2018-03-11 08:33 | 380789.9 | 1680.001 | 5 | 50 | 3.376828 | -3.260019 | 2.501002 | 1.521294 | 10.82128 | 5.474967
2018-03-11 08:35 | 380909.9 | 1800.001 | 5 | 50 | 3.352706 | -3.260046 | 2.501002 | 1.629955 | 10.82128 | 5.840589
2018-03-11 08:37 | 381029.9 | 1920.0002 | 5 | 50 | 3.327502 | -3.259977 | 2.501002 | 1.73863 | 10.82128 | 6.203584
2018-03-11 08:39 | 381149.9 | 2040.001 | 5 | 50 | 3.300479 | -3.260055 | 2.501002 | 1.847283 | 10.82128 | 6.563679
2018-03-11 08:41 | 381269.9 | 2160.0003 | 5 | 50 | 3.270047 | -3.260033 | 2.501002 | 1.955959 | 10.82128 | 6.920736
2018-03-11 08:43 | 381389.9 | 2280.001 | 5 | 50 | 3.236225 | -3.260057 | 2.501002 | 2.064609 | 10.82128 | 7.274227
2018-03-11 08:45 | 381509.9 | 2400.0002 | 5 | 50 | 3.195832 | -3.260061 | 2.501002 | 2.173277 | 10.82128 | 7.623773
2018-03-11 08:47 | 381629.9 | 2520.001 | 5 | 50 | 3.146672 | -3.26001 | 2.501002 | 2.281942 | 10.82128 | 7.968482
2018-03-11 08:49 | 381749.9 | 2640.001 | 5 | 50 | 3.084065 | -3.260098 | 2.501002 | 2.390614 | 10.82128 | 8.307194
2018-03-11 08:51 | 381865.8 | 2755.8392 | 5 | 50 | 2.999998 | -3.260079 | 2.501002 | 2.495495 | 10.82128 | 8.626534
2018-03-11 08:53 | 381985.8 | 120.0007 | 6 | 50 | 3.641793 | 0 | 2.501002 | 2.495495 | 10.82128 | 8.626534
2018-03-11 08:55 | 382105.8 | 240.0009 | 6 | 50 | 3.678914 | 0 | 2.501002 | 2.495495 | 10.82128 | 8.626534
2018-03-11 08:56 | 382165.8 | 300.0038 | 6 | 50 | 3.686529 | 0 | 2.501002 | 2.495495 | 10.82128 | 8.626534
2018-03-11 08:56 | 382165.8134 | 0.0025 | 7 | 51 | 3.686595 | 0 | 0 | 0 | 0 | 0
2018-03-11 08:58 | 382285.9 | 120.0002 | 8 | 51 | 4.113916 | 3.259928 | 0.1086498 | 0 | 0.442061 | 0
2018-03-11 09:00 | 382405.9 | 240.0002 | 8 | 51 | 4.153392 | 3.259945 | 0.2173156 | 0 | 0.8913891 | 0
2018-03-11 09:02 | 382525.9 | 360.0002 | 8 | 51 | 4.180488 | 3.259895 | 0.3259684 | 0 | 1.344237 | 0
2018-03-11 09:04 | 382645.9 | 480.0001 | 8 | 51 | 4.198977 | 3.25989 | 0.4346266 | 0 | 1.799524 | 0
2018-03-11 09:04 | 382653.3 | 487.388 | 8 | 51 | 4.200001 | 3.259911 | 0.4413207 | 0 | 1.827636 | 0

## Statistics_67
Date_Time | Test_Time(s) | Step_Time(s) | Step_Index | Cycle_Index | Voltage(V) | Current(A) | Charge_Capacity(Ah) | Discharge_Capacity(Ah) | Charge_Energy(Wh) | Discharge_Energy(Wh) | ACR(Ohm) | Internal Resistance(Ohm)
2018-03-06 18:20 | 11624.97106 | 300.0022 | 6 | 1 | 3.698298 | 0 | 2.779371 | 2.446638 | 12.03988 | 8.381942
2018-03-06 20:25 | 19164.82 | 300.0014 | 6 | 2 | 3.699711 | 0 | 2.473308 | 2.451436 | 10.7072 | 8.432854
2018-03-06 22:30 | 26634.36 | 300.0031 | 6 | 3 | 3.697615 | 0 | 2.447874 | 2.459687 | 10.597 | 8.46712
2018-03-07 00:36 | 34185.56 | 300.0023 | 6 | 4 | 3.696092 | 0 | 2.465823 | 2.474555 | 10.67758 | 8.527955
2018-03-07 02:42 | 41741.83 | 300.0017 | 6 | 5 | 3.694434 | 0 | 2.469652 | 2.478246 | 10.69191 | 8.541273
2018-03-07 04:47 | 49270.89 | 300.0024 | 6 | 6 | 3.695129 | 0 | 2.47819 | 2.472694 | 10.72739 | 8.518157
2018-03-07 06:53 | 56832.9941 | 300.0024 | 6 | 7 | 3.694154 | 0 | 2.478023 | 2.482044 | 10.72877 | 8.563771
2018-03-07 08:59 | 64408.29 | 300.0038 | 6 | 8 | 3.690615 | 0 | 2.478341 | 2.49554 | 10.7312 | 8.604211
2018-03-07 11:06 | 71987.94 | 300.0014 | 6 | 9 | 3.694571 | 0 | 2.49537 | 2.472108 | 10.80522 | 8.52398
2018-03-07 13:11 | 79513.71 | 300.0014 | 6 | 10 | 3.694263 | 0 | 2.470218 | 2.47054 | 10.69447 | 8.516402
2018-03-07 15:17 | 87064.29 | 300.004 | 6 | 11 | 3.693607 | 0 | 2.472947 | 2.471941 | 10.70918 | 8.523033
2018-03-07 17:33 | 94584.3918 | 300.0015 | 6 | 12 | 3.691516 | 0 | 2.480823 | 2.495286 | 10.74412 | 8.620073
2018-03-07 19:39 | 102129.6 | 300.0024 | 6 | 13 | 3.690856 | 0 | 2.484086 | 2.488372 | 10.75552 | 8.57784
2018-03-07 21:45 | 109720.9 | 300.0023 | 6 | 14 | 3.693414 | 0 | 2.498771 | 2.481812 | 10.81815 | 8.566584
2018-03-07 23:51 | 117277.1 | 300.0016 | 6 | 15 | 3.690951 | 0 | 2.474133 | 2.487678 | 10.71227 | 8.585795
2018-03-08 01:57 | 124853.2 | 300.0014 | 6 | 16 | 3.692149 | 0 | 2.489755 | 2.481737 | 10.78107 | 8.561552
2018-03-08 04:03 | 132399.6 | 300.003 | 6 | 17 | 3.691816 | 0 | 2.476977 | 2.4778 | 10.72323 | 8.5507
2018-03-08 06:09 | 139942 | 300.0008 | 6 | 18 | 3.692351 | 0 | 2.481579 | 2.477542 | 10.74368 | 8.543641
2018-03-08 08:15 | 147525.9 | 300.0014 | 6 | 19 | 3.691258 | 0 | 2.481564 | 2.486598 | 10.74499 | 8.583632
2018-03-08 10:23 | 155203.6 | 300.0023 | 6 | 20 | 3.691738 | 0 | 2.522024 | 2.518441 | 10.92415 | 8.697429
2018-03-08 12:29 | 162761.7 | 300.0031 | 6 | 21 | 3.691722 | 0 | 2.477837 | 2.47681 | 10.7284 | 8.544573
2018-03-08 14:35 | 170298.9 | 300.0007 | 6 | 22 | 3.691014 | 0 | 2.475526 | 2.479355 | 10.71782 | 8.552279
2018-03-08 16:41 | 177872 | 300.0032 | 6 | 23 | 3.69208 | 0 | 2.484048 | 2.476468 | 10.75737 | 8.551862
2018-03-08 18:47 | 185416.2 | 300.0022 | 6 | 24 | 3.690775 | 0 | 2.473471 | 2.480524 | 10.71011 | 8.559941
2018-03-08 20:53 | 192968.7 | 300.0016 | 6 | 25 | 3.691458 | 0 | 2.479548 | 2.475194 | 10.73536 | 8.536728
2018-03-08 22:58 | 200492.9 | 300.0014 | 6 | 26 | 3.691663 | 0 | 2.475113 | 2.472935 | 10.71557 | 8.531783
2018-03-09 01:04 | 208050.1 | 300.0039 | 6 | 27 | 3.691148 | 0 | 2.475207 | 2.477219 | 10.71925 | 8.547832
2018-03-09 03:10 | 215597.5 | 300.003 | 6 | 28 | 3.691411 | 0 | 2.475371 | 2.473222 | 10.71702 | 8.529846
2018-03-09 05:16 | 223148.4 | 300.0031 | 6 | 29 | 3.691002 | 0 | 2.475165 | 2.476397 | 10.71778 | 8.541545
2018-03-09 07:21 | 230690.7 | 300.0008 | 6 | 30 | 3.692127 | 0 | 2.475982 | 2.468245 | 10.72071 | 8.514227
2018-03-09 16:59 | 238353.1 | 300.0014 | 6 | 31 | 3.665857 | 0 | 2.469621 | 2.581875 | 10.69452 | 8.929407
2018-03-09 19:08 | 246069.5 | 300.0047 | 6 | 32 | 3.690542 | 0 | 2.575261 | 2.476525 | 11.15404 | 8.541934
2018-03-09 21:14 | 253618.4 | 300.0045 | 6 | 33 | 3.691036 | 0 | 2.482965 | 2.477366 | 10.74881 | 8.552708
2018-03-09 23:27 | 261611.9 | 300.0022 | 6 | 34 | 3.691709 | 0 | 2.481699 | 2.475215 | 10.85688 | 8.54538
2018-03-10 01:33 | 269145.7 | 300.0023 | 6 | 35 | 3.69091 | 0 | 2.47178 | 2.475413 | 10.69904 | 8.548608
2018-03-10 03:38 | 276683.8 | 300.0014 | 6 | 36 | 3.69209 | 0 | 2.474862 | 2.467523 | 10.71415 | 8.513404
2018-03-10 05:45 | 284295.9 | 300.0014 | 6 | 37 | 3.690638 | 0 | 2.470314 | 2.476753 | 10.66949 | 8.557838
2018-03-10 07:51 | 291839.7 | 300.0022 | 6 | 38 | 3.690434 | 0 | 2.475008 | 2.475031 | 10.71315 | 8.551328
2018-03-10 09:57 | 299386.8 | 300.0016 | 6 | 39 | 3.690487 | 0 | 2.476182 | 2.475194 | 10.71787 | 8.551908
2018-03-10 12:02 | 306923.5 | 300.0022 | 6 | 40 | 3.69042 | 0 | 2.473919 | 2.473472 | 10.70804 | 8.545707
2018-03-10 14:08 | 314469 | 300.0015 | 6 | 41 | 3.690388 | 0 | 2.475596 | 2.474947 | 10.71583 | 8.55323
2018-03-10 16:14 | 322017.2 | 300.0023 | 6 | 42 | 3.689741 | 0 | 2.47383 | 2.476467 | 10.70855 | 8.558948
2018-03-10 18:20 | 329561.2 | 300.0025 | 6 | 43 | 3.690091 | 0 | 2.476084 | 2.473417 | 10.71766 | 8.548287
2018-03-10 20:25 | 337100.9749 | 300.0023 | 6 | 44 | 3.689854 | 0 | 2.473776 | 2.474388 | 10.70698 | 8.552016
2018-03-10 22:31 | 344639.7 | 300.004 | 6 | 45 | 3.689748 | 0 | 2.474326 | 2.474101 | 10.71004 | 8.551324
2018-03-11 00:36 | 352177.7 | 300.0039 | 6 | 46 | 3.690142 | 0 | 2.474172 | 2.471249 | 10.70969 | 8.54233
2018-03-11 02:42 | 359718.7 | 300.0022 | 6 | 47 | 3.689396 | 0 | 2.471447 | 2.474567 | 10.69837 | 8.553791
2018-03-11 04:48 | 367259.3 | 300.0017 | 6 | 48 | 3.68988 | 0 | 2.474442 | 2.470974 | 10.71089 | 8.539783
2018-03-11 06:53 | 374787.5 | 300.0022 | 6 | 49 | 3.689627 | 0 | 2.470395 | 2.471268 | 10.69347 | 8.542213
2018-03-11 08:59 | 382322.2 | 300.0037 | 6 | 50 | 3.689858 | 0 | 2.471643 | 2.46919 | 10.6995 | 8.534469
2018-03-11 09:06 | 382764.2597 | 441.9816 | 8 | 51 | 4.200001 | 3.259869 | 0.4002056 | 0 | 1.657042 | 0

## Channel_67_1
Date_Time | Test_Time(s) | Step_Time(s) | Step_Index | Cycle_Index | Voltage(V) | Current(A) | Charge_Capacity(Ah) | Discharge_Capacity(Ah) | Charge_Energy(Wh) | Discharge_Energy(Wh) | ACR(Ohm) | Internal Resistance(Ohm)
2018-03-06 15:08 | 120.0002 | 119.9999 | 1 | 1 | 3.396319 | 0 | 0 | 0 | 0 | 0
2018-03-06 15:10 | 240.0002 | 239.9999 | 1 | 1 | 3.398072 | 0 | 0 | 0 | 0 | 0
2018-03-06 15:12 | 360.001 | 360.0007 | 1 | 1 | 3.398645 | 0 | 0 | 0 | 0 | 0
2018-03-06 15:14 | 480.001 | 480.0007 | 1 | 1 | 3.398777 | 0 | 0 | 0 | 0 | 0
2018-03-06 15:16 | 600.0002 | 599.9999 | 1 | 1 | 3.398731 | 0 | 0 | 0 | 0 | 0
2018-03-06 15:18 | 720.001 | 720.0007 | 1 | 1 | 3.398556 | 0 | 0 | 0 | 0 | 0
2018-03-06 15:20 | 840.0002 | 839.9999 | 1 | 1 | 3.398491 | 0 | 0 | 0 | 0 | 0
2018-03-06 15:22 | 960.0001 | 959.9998 | 1 | 1 | 3.398448 | 0 | 0 | 0 | 0 | 0
2018-03-06 15:24 | 1080.001 | 1080.0007 | 1 | 1 | 3.39849 | 0 | 0 | 0 | 0 | 0
2018-03-06 15:26 | 1200.0009 | 1200.0006 | 1 | 1 | 3.398587 | 0 | 0 | 0 | 0 | 0
2018-03-06 15:28 | 1320.0009 | 1320.0006 | 1 | 1 | 3.398686 | 0 | 0 | 0 | 0 | 0
2018-03-06 15:30 | 1440.001 | 1440.0007 | 1 | 1 | 3.398792 | 0 | 0 | 0 | 0 | 0
2018-03-06 15:32 | 1560.0002 | 1559.9999 | 1 | 1 | 3.398877 | 0 | 0 | 0 | 0 | 0
2018-03-06 15:34 | 1680.001 | 1680.0007 | 1 | 1 | 3.398971 | 0 | 0 | 0 | 0 | 0
2018-03-06 15:36 | 1800.0002 | 1799.9999 | 1 | 1 | 3.399072 | 0 | 0 | 0 | 0 | 0
2018-03-06 15:38 | 1920.0009 | 1920.0006 | 1 | 1 | 3.399179 | 0 | 0 | 0 | 0 | 0
2018-03-06 15:40 | 2040.001 | 2040.0007 | 1 | 1 | 3.399329 | 0 | 0 | 0 | 0 | 0
2018-03-06 15:42 | 2160.0009 | 2160.0006 | 1 | 1 | 3.399446 | 0 | 0 | 0 | 0 | 0
2018-03-06 15:44 | 2280.001 | 2280.0007 | 1 | 1 | 3.399609 | 0 | 0 | 0 | 0 | 0
2018-03-06 15:46 | 2400.0001 | 2399.9998 | 1 | 1 | 3.399745 | 0 | 0 | 0 | 0 | 0
2018-03-06 15:48 | 2520.001 | 2520.0007 | 1 | 1 | 3.399884 | 0 | 0 | 0 | 0 | 0
2018-03-06 15:50 | 2640.0002 | 2639.9999 | 1 | 1 | 3.400046 | 0 | 0 | 0 | 0 | 0
2018-03-06 15:52 | 2760.001 | 2760.0007 | 1 | 1 | 3.400134 | 0 | 0 | 0 | 0 | 0
2018-03-06 15:54 | 2880.0002 | 2879.9999 | 1 | 1 | 3.400265 | 0 | 0 | 0 | 0 | 0
2018-03-06 15:56 | 3000.0009 | 3000.0006 | 1 | 1 | 3.400423 | 0 | 0 | 0 | 0 | 0
2018-03-06 15:58 | 3120.001 | 3120.0007 | 1 | 1 | 3.400555 | 0 | 0 | 0 | 0 | 0
2018-03-06 16:00 | 3240.0002 | 3239.9999 | 1 | 1 | 3.400664 | 0 | 0 | 0 | 0 | 0
2018-03-06 16:02 | 3360.0002 | 3359.9999 | 1 | 1 | 3.400763 | 0 | 0 | 0 | 0 | 0
2018-03-06 16:04 | 3480.0002 | 3479.9999 | 1 | 1 | 3.40091 | 0 | 0 | 0 | 0 | 0
2018-03-06 16:06 | 3600.0003 | 3600 | 1 | 1 | 3.401019 | 0 | 0 | 0 | 0 | 0
2018-03-06 16:06 | 3600.0024 | 3600.0021 | 1 | 1 | 3.401018 | 0 | 0 | 0 | 0 | 0
2018-03-06 16:08 | 3720.082852 | 120.002 | 2 | 1 | 4.200237 | 3.937403 | 0.150341 | 1.064e-09 | 0.6211471 | 3.618e-09
2018-03-06 16:10 | 3840.081952 | 240.0011 | 2 | 1 | 4.200238 | 3.701599 | 0.2779931 | 1.064e-09 | 1.157315 | 3.618e-09
2018-03-06 16:12 | 3960.081952 | 360.0011 | 2 | 1 | 4.200231 | 3.375557 | 0.3959222 | 1.064e-09 | 1.652647 | 3.618e-09
2018-03-06 16:13 | 4007.058452 | 406.9776 | 2 | 1 | 4.200265 | 3.259996 | 0.4391899 | 1.064e-09 | 1.834382 | 3.618e-09
2018-03-06 16:15 | 4127.072956 | 120.001 | 3 | 1 | 4.225504 | 3.260042 | 0.5474766 | 1.064e-09 | 2.290552 | 3.618e-09
2018-03-06 16:17 | 4247.072156 | 240.0002 | 3 | 1 | 4.248106 | 3.260092 | 0.6561443 | 1.064e-09 | 2.75098 | 3.618e-09
2018-03-06 16:19 | 4367.072956 | 360.001 | 3 | 1 | 4.269318 | 3.259998 | 0.7648087 | 1.064e-09 | 3.213737 | 3.618e-09
2018-03-06 16:21 | 4487.072156 | 480.0002 | 3 | 1 | 4.291673 | 3.260046 | 0.8734706 | 1.064e-09 | 3.678849 | 3.618e-09
2018-03-06 16:23 | 4607.072156 | 600.0002 | 3 | 1 | 4.315721 | 3.260046 | 0.9821364 | 1.064e-09 | 4.1465 | 3.618e-09
2018-03-06 16:25 | 4727.072956 | 720.001 | 3 | 1 | 4.341161 | 3.260151 | 1.090803 | 1.064e-09 | 4.616848 | 3.618e-09
2018-03-06 16:27 | 4847.072156 | 840.0002 | 3 | 1 | 4.36794 | 3.260052 | 1.199466 | 1.064e-09 | 5.09002 | 3.618e-09
2018-03-06 16:29 | 4967.072156 | 960.0002 | 3 | 1 | 4.396086 | 3.260014 | 1.308136 | 1.064e-09 | 5.566195 | 3.618e-09
2018-03-06 16:31 | 5087.073056 | 1080.0011 | 3 | 1 | 4.40022 | 3.028091 | 1.413321 | 1.064e-09 | 6.029 | 3.618e-09
2018-03-06 16:33 | 5207.073056 | 1200.0011 | 3 | 1 | 4.400215 | 2.809338 | 1.510505 | 1.064e-09 | 6.456635 | 3.618e-09
2018-03-06 16:35 | 5327.072356 | 1320.0004 | 3 | 1 | 4.400244 | 2.626514 | 1.601001 | 1.064e-09 | 6.854838 | 3.618e-09
2018-03-06 16:37 | 5447.073056 | 1440.0011 | 3 | 1 | 4.40024 | 2.468996 | 1.685872 | 1.064e-09 | 7.228289 | 3.618e-09
2018-03-06 16:39 | 5567.072256 | 1560.0003 | 3 | 1 | 4.400213 | 2.326103 | 1.76573 | 1.064e-09 | 7.579677 | 3.618e-09
2018-03-06 16:41 | 5687.073856 | 1680.0019 | 3 | 1 | 4.400236 | 2.199368 | 1.841131 | 1.064e-09 | 7.911457 | 3.618e-09
2018-03-06 16:43 | 5807.073056 | 1800.0011 | 3 | 1 | 4.400163 | 2.079933 | 1.912424 | 1.064e-09 | 8.225161 | 3.618e-09
2018-03-06 16:45 | 5927.073056 | 1920.0011 | 3 | 1 | 4.400159 | 1.970709 | 1.979935 | 1.064e-09 | 8.522222 | 3.618e-09
2018-03-06 16:47 | 6047.072256 | 2040.0003 | 3 | 1 | 4.400185 | 1.870863 | 2.043957 | 1.064e-09 | 8.803929 | 3.618e-09
2018-03-06 16:49 | 6167.072256 | 2160.0003 | 3 | 1 | 4.400214 | 1.777086 | 2.104744 | 1.064e-09 | 9.071405 | 3.618e-09
2018-03-06 16:51 | 6287.073556 | 2280.0016 | 3 | 1 | 4.400181 | 1.679808 | 2.162366 | 1.064e-09 | 9.324953 | 3.618e-09
2018-03-06 16:53 | 6407.073856 | 2400.0019 | 3 | 1 | 4.400176 | 1.585956 | 2.216777 | 1.064e-09 | 9.564369 | 3.618e-09
2018-03-06 16:55 | 6527.072256 | 2520.0003 | 3 | 1 | 4.400126 | 1.499004 | 2.268154 | 1.064e-09 | 9.790438 | 3.618e-09
2018-03-06 16:57 | 6647.073056 | 2640.0011 | 3 | 1 | 4.400211 | 1.42117 | 2.316814 | 1.064e-09 | 10.00455 | 3.618e-09
2018-03-06 16:59 | 6767.072556 | 2760.0006 | 3 | 1 | 4.400201 | 1.345392 | 2.362904 | 1.064e-09 | 10.20735 | 3.618e-09
2018-03-06 17:01 | 6887.073056 | 2880.0011 | 3 | 1 | 4.400211 | 1.274844 | 2.406548 | 1.064e-09 | 10.3994 | 3.618e-09
2018-03-06 17:03 | 7007.074656 | 3000.0027 | 3 | 1 | 4.400152 | 1.208189 | 2.447915 | 1.064e-09 | 10.58142 | 3.618e-09
2018-03-06 17:05 | 7127.073056 | 3120.0011 | 3 | 1 | 4.400126 | 1.145978 | 2.487142 | 1.064e-09 | 10.75402 | 3.618e-09
2018-03-06 17:07 | 7247.073856 | 3240.0019 | 3 | 1 | 4.40015 | 1.086388 | 2.524353 | 1.064e-09 | 10.91776 | 3.618e-09
2018-03-06 17:09 | 7367.073056 | 3360.0011 | 3 | 1 | 4.400117 | 1.02735 | 2.559575 | 1.064e-09 | 11.07274 | 3.618e-09
2018-03-06 17:11 | 7487.073056 | 3480.0011 | 3 | 1 | 4.400187 | 0.9727936 | 2.592907 | 1.064e-09 | 11.2194 | 3.618e-09
2018-03-06 17:13 | 7607.073156 | 3600.0012 | 3 | 1 | 4.400164 | 0.9196701 | 2.62444 | 1.064e-09 | 11.35816 | 3.618e-09
2018-03-06 17:15 | 7727.072256 | 3720.0003 | 3 | 1 | 4.400113 | 0.8693075 | 2.654251 | 1.064e-09 | 11.48933 | 3.618e-09
2018-03-06 17:17 | 7847.073056 | 3840.0011 | 3 | 1 | 4.40015 | 0.8213797 | 2.682427 | 1.064e-09 | 11.61331 | 3.618e-09
2018-03-06 17:19 | 7967.072256 | 3960.0003 | 3 | 1 | 4.400189 | 0.7753096 | 2.709021 | 1.064e-09 | 11.73032 | 3.618e-09
2018-03-06 17:21 | 8087.073856 | 4080.0019 | 3 | 1 | 4.400138 | 0.7312651 | 2.73412 | 1.064e-09 | 11.84077 | 3.618e-09
2018-03-06 17:23 | 8207.073056 | 4200.0011 | 3 | 1 | 4.400176 | 0.6903133 | 2.7578 | 1.064e-09 | 11.94496 | 3.618e-09
2018-03-06 17:25 | 8322.796756 | 4315.7248 | 3 | 1 | 4.400117 | 0.6519966 | 2.779371 | 1.064e-09 | 12.03988 | 3.618e-09
2018-03-06 17:27 | 8442.840576 | 120.0001 | 4 | 1 | 4.288376 | 0 | 2.779371 | 1.064e-09 | 12.03988 | 3.618e-09
2018-03-06 17:29 | 8562.840576 | 240.0001 | 4 | 1 | 4.276038 | 0 | 2.779371 | 1.064e-09 | 12.03988 | 3.618e-09
2018-03-06 17:30 | 8622.842776 | 300.0023 | 4 | 1 | 4.272687 | 0 | 2.779371 | 1.064e-09 | 12.03988 | 3.618e-09
2018-03-06 17:32 | 8742.922628 | 120.0011 | 5 | 1 | 3.794847 | -3.25991 | 2.779371 | 0.1086514 | 12.03988 | 0.4190038
2018-03-06 17:34 | 8862.922528 | 240.001 | 5 | 1 | 3.74098 | -3.259954 | 2.779371 | 0.2173103 | 12.03988 | 0.828247
2018-03-06 17:36 | 8982.921728 | 360.0002 | 5 | 1 | 3.694304 | -3.25985 | 2.779371 | 0.3259737 | 12.03988 | 1.232196
2018-03-06 17:38 | 9102.922528 | 480.001 | 5 | 1 | 3.649679 | -3.259868 | 2.779371 | 0.4346329 | 12.03988 | 1.631165
2018-03-06 17:40 | 9222.921728 | 600.0002 | 5 | 1 | 3.607641 | -3.259936 | 2.779371 | 0.5432851 | 12.03988 | 2.025409
2018-03-06 17:42 | 9342.922528 | 720.001 | 5 | 1 | 3.568188 | -3.259872 | 2.779371 | 0.651949 | 12.03988 | 2.415248
2018-03-06 17:44 | 9462.922528 | 840.001 | 5 | 1 | 3.532219 | -3.259908 | 2.779371 | 0.7606088 | 12.03988 | 2.800986
2018-03-06 17:46 | 9582.921728 | 960.0002 | 5 | 1 | 3.499626 | -3.259872 | 2.779371 | 0.8692554 | 12.03988 | 3.182942
2018-03-06 17:48 | 9702.922528 | 1080.001 | 5 | 1 | 3.46865 | -3.259886 | 2.779371 | 0.9779227 | 12.03988 | 3.561528
2018-03-06 17:50 | 9822.921728 | 1200.0002 | 5 | 1 | 3.439186 | -3.259978 | 2.779371 | 1.086583 | 12.03988 | 3.936788
2018-03-06 17:52 | 9942.922528 | 1320.001 | 5 | 1 | 3.412607 | -3.25993 | 2.779371 | 1.195242 | 12.03988 | 4.309032
2018-03-06 17:54 | 10062.92 | 1440.0002 | 5 | 1 | 3.388097 | -3.260029 | 2.779371 | 1.303896 | 12.03988 | 4.678473
2018-03-06 17:56 | 10182.92 | 1560.001 | 5 | 1 | 3.364362 | -3.259868 | 2.779371 | 1.412552 | 12.03988 | 5.045316
2018-03-06 17:58 | 10302.92 | 1680.0002 | 5 | 1 | 3.341574 | -3.259885 | 2.779371 | 1.521216 | 12.03988 | 5.409657
2018-03-06 18:00 | 10422.92 | 1800.001 | 5 | 1 | 3.318791 | -3.259896 | 2.779371 | 1.629871 | 12.03988 | 5.771511
2018-03-06 18:02 | 10542.92 | 1920.001 | 5 | 1 | 3.295211 | -3.259861 | 2.779371 | 1.738531 | 12.03988 | 6.130864
2018-03-06 18:04 | 10662.92 | 2040.0002 | 5 | 1 | 3.268104 | -3.259892 | 2.779371 | 1.847185 | 12.03988 | 6.487446
2018-03-06 18:06 | 10782.92 | 2160.001 | 5 | 1 | 3.238877 | -3.25991 | 2.779371 | 1.955856 | 12.03988 | 6.841043
2018-03-06 18:08 | 10902.92 | 2280.001 | 5 | 1 | 3.204161 | -3.259974 | 2.779371 | 2.064518 | 12.03988 | 7.191141
2018-03-06 18:10 | 11022.92 | 2400.001 | 5 | 1 | 3.161699 | -3.259936 | 2.779371 | 2.173171 | 12.03988 | 7.537097
2018-03-06 18:12 | 11142.92 | 2520.001 | 5 | 1 | 3.109124 | -3.259913 | 2.779371 | 2.281834 | 12.03988 | 7.877907
2018-03-06 18:14 | 11262.92 | 2640.0002 | 5 | 1 | 3.042443 | -3.259892 | 2.779371 | 2.390498 | 12.03988 | 8.212286
2018-03-06 18:15 | 11324.92 | 2702.0024 | 5 | 1 | 2.999999 | -3.25983 | 2.779371 | 2.446638 | 12.03988 | 8.381942
2018-03-06 18:17 | 11444.96886 | 120 | 6 | 1 | 3.664527 | 0 | 2.779371 | 2.446638 | 12.03988 | 8.381942
2018-03-06 18:19 | 11564.96966 | 240.0008 | 6 | 1 | 3.693496 | 0 | 2.779371 | 2.446638 | 12.03988 | 8.381942
2018-03-06 18:20 | 11624.97106 | 300.0022 | 6 | 1 | 3.698298 | 0 | 2.779371 | 2.446638 | 12.03988 | 8.381942
2018-03-06 18:20 | 11624.98 | 0.0027 | 7 | 2 | 3.698157 | 0 | 0 | 0 | 0 | 0
2018-03-06 18:22 | 11745.06 | 120.0004 | 2 | 2 | 4.200319 | 4 | 0.1485928 | 4.31e-09 | 0.6221843 | 1.5938e-08
2018-03-06 18:24 | 11865.06 | 240.0004 | 2 | 2 | 4.200176 | 3.564089 | 0.2738879 | 4.31e-09 | 1.148458 | 1.5938e-08
2018-03-06 18:26 | 11985.06 | 360.0004 | 2 | 2 | 4.200248 | 3.314613 | 0.3882644 | 4.31e-09 | 1.628866 | 1.5938e-08
2018-03-06 18:26 | 12016.61 | 391.5554 | 2 | 2 | 4.200233 | 3.259974 | 0.4170958 | 4.31e-09 | 1.749964 | 1.5938e-08
2018-03-06 18:28 | 12136.63 | 120.0009 | 3 | 2 | 4.21854 | 3.260048 | 0.5253603 | 4.31e-09 | 2.205619 | 1.5938e-08
2018-03-06 18:30 | 12256.63 | 240.0009 | 3 | 2 | 4.23943 | 3.260027 | 0.6340169 | 4.31e-09 | 2.6651 | 1.5938e-08
2018-03-06 18:32 | 12376.63 | 360.0001 | 3 | 2 | 4.262889 | 3.260086 | 0.7426834 | 4.31e-09 | 3.127025 | 1.5938e-08
2018-03-06 18:34 | 12496.63 | 480.0009 | 3 | 2 | 4.289598 | 3.259995 | 0.8513497 | 4.31e-09 | 3.591686 | 1.5938e-08
2018-03-06 18:36 | 12616.63 | 600.0009 | 3 | 2 | 4.319294 | 3.259974 | 0.9600016 | 4.31e-09 | 4.059353 | 1.5938e-08
2018-03-06 18:38 | 12736.63 | 720.0009 | 3 | 2 | 4.351149 | 3.259998 | 1.068676 | 4.31e-09 | 4.530464 | 1.5938e-08
2018-03-06 18:40 | 12856.63 | 840.0009 | 3 | 2 | 4.384416 | 3.260025 | 1.177337 | 4.31e-09 | 5.005063 | 1.5938e-08
2018-03-06 18:42 | 12976.63 | 960.0009 | 3 | 2 | 4.400245 | 3.076706 | 1.284246 | 4.31e-09 | 5.475092 | 1.5938e-08
2018-03-06 18:44 | 13096.63 | 1080.0002 | 3 | 2 | 4.400246 | 2.807398 | 1.382236 | 4.31e-09 | 5.906274 | 1.5938e-08
2018-03-06 18:46 | 13216.63 | 1200.001 | 3 | 2 | 4.400257 | 2.571323 | 1.471758 | 4.31e-09 | 6.300194 | 1.5938e-08
2018-03-06 18:48 | 13336.63 | 1320.0002 | 3 | 2 | 4.400232 | 2.371616 | 1.554028 | 4.31e-09 | 6.662199 | 1.5938e-08
2018-03-06 18:50 | 13456.63 | 1440.0003 | 3 | 2 | 4.400217 | 2.201811 | 1.63019 | 4.31e-09 | 6.99733 | 1.5938e-08
2018-03-06 18:52 | 13576.63 | 1560.0003 | 3 | 2 | 4.400139 | 2.054577 | 1.701069 | 4.31e-09 | 7.309209 | 1.5938e-08
2018-03-06 18:54 | 13696.63 | 1680.001 | 3 | 2 | 4.400229 | 1.924417 | 1.767338 | 4.31e-09 | 7.600807 | 1.5938e-08
2018-03-06 18:56 | 13816.63 | 1800.0003 | 3 | 2 | 4.400221 | 1.806234 | 1.829479 | 4.31e-09 | 7.874239 | 1.5938e-08
2018-03-06 18:58 | 13936.63 | 1920.0027 | 3 | 2 | 4.400176 | 1.697653 | 1.887841 | 4.31e-09 | 8.131044 | 1.5938e-08
2018-03-06 19:00 | 14056.63 | 2040.001 | 3 | 2 | 4.400142 | 1.596799 | 1.94273 | 4.31e-09 | 8.372567 | 1.5938e-08
2018-03-06 19:02 | 14176.63 | 2160.001 | 3 | 2 | 4.400199 | 1.505578 | 1.99442 | 4.31e-09 | 8.60001 | 1.5938e-08
2018-03-06 19:04 | 14296.63 | 2280.0018 | 3 | 2 | 4.400218 | 1.419527 | 2.043141 | 4.31e-09 | 8.814394 | 1.5938e-08
2018-03-06 19:06 | 14416.63 | 2400.0002 | 3 | 2 | 4.40022 | 1.337987 | 2.089068 | 4.31e-09 | 9.016481 | 1.5938e-08
2018-03-06 19:08 | 14536.63 | 2520.001 | 3 | 2 | 4.40018 | 1.260295 | 2.132358 | 4.31e-09 | 9.206962 | 1.5938e-08
2018-03-06 19:10 | 14656.63 | 2640.0011 | 3 | 2 | 4.400224 | 1.188203 | 2.173142 | 4.31e-09 | 9.38642 | 1.5938e-08
2018-03-06 19:12 | 14776.63 | 2760.0002 | 3 | 2 | 4.400164 | 1.121965 | 2.211609 | 4.31e-09 | 9.555682 | 1.5938e-08
2018-03-06 19:14 | 14896.63 | 2880.0002 | 3 | 2 | 4.400187 | 1.060566 | 2.247967 | 4.31e-09 | 9.715661 | 1.5938e-08
2018-03-06 19:16 | 15016.63 | 3000.0002 | 3 | 2 | 4.400152 | 1.000995 | 2.282316 | 4.31e-09 | 9.866804 | 1.5938e-08
2018-03-06 19:18 | 15136.63 | 3120.0018 | 3 | 2 | 4.40019 | 0.9447784 | 2.314731 | 4.31e-09 | 10.00944 | 1.5938e-08
2018-03-06 19:20 | 15256.63 | 3240.0028 | 3 | 2 | 4.400099 | 0.8896723 | 2.345304 | 4.31e-09 | 10.14396 | 1.5938e-08
2018-03-06 19:22 | 15376.63 | 3360.001 | 3 | 2 | 4.40017 | 0.8384361 | 2.37411 | 4.31e-09 | 10.27071 | 1.5938e-08
2018-03-06 19:24 | 15496.63 | 3480.0002 | 3 | 2 | 4.40013 | 0.7888718 | 2.401224 | 4.31e-09 | 10.39002 | 1.5938e-08
2018-03-06 19:26 | 15616.63 | 3600.0002 | 3 | 2 | 4.400118 | 0.7419472 | 2.426745 | 4.31e-09 | 10.50231 | 1.5938e-08
2018-03-06 19:28 | 15736.63 | 3720.0011 | 3 | 2 | 4.400179 | 0.6967525 | 2.450712 | 4.31e-09 | 10.60777 | 1.5938e-08
2018-03-06 19:30 | 15856.63 | 3840.0002 | 3 | 2 | 4.400173 | 0.6524029 | 2.47318 | 4.31e-09 | 10.70663 | 1.5938e-08
2018-03-06 19:30 | 15857.33 | 3840.7079 | 3 | 2 | 4.400154 | 0.6519985 | 2.473308 | 4.31e-09 | 10.7072 | 1.5938e-08
2018-03-06 19:32 | 15977.38 | 120.001 | 4 | 2 | 4.293542 | 0 | 2.473308 | 4.31e-09 | 10.7072 | 1.5938e-08
2018-03-06 19:34 | 16097.38 | 240.0003 | 4 | 2 | 4.282318 | 0 | 2.473308 | 4.31e-09 | 10.7072 | 1.5938e-08
2018-03-06 19:35 | 16157.38 | 300.0025 | 4 | 2 | 4.27931 | 0 | 2.473308 | 4.31e-09 | 10.7072 | 1.5938e-08
2018-03-06 19:37 | 16277.46 | 120.001 | 5 | 2 | 3.820838 | -3.259918 | 2.473308 | 0.1086462 | 10.7072 | 0.4215228
2018-03-06 19:39 | 16397.46 | 240.001 | 5 | 2 | 3.766551 | -3.259803 | 2.473308 | 0.2173109 | 10.7072 | 0.8336092
2018-03-06 19:41 | 16517.46 | 360.0002 | 5 | 2 | 3.71935 | -3.259885 | 2.473308 | 0.3259573 | 10.7072 | 1.240247
2018-03-06 19:43 | 16637.46 | 480.0002 | 5 | 2 | 3.673981 | -3.259963 | 2.473308 | 0.4346176 | 10.7072 | 1.641919
2018-03-06 19:45 | 16757.46 | 600.0002 | 5 | 2 | 3.6306 | -3.259933 | 2.473308 | 0.5432777 | 10.7072 | 2.038766
2018-03-06 19:47 | 16877.46 | 720.0003 | 5 | 2 | 3.590233 | -3.259908 | 2.473308 | 0.6519436 | 10.7072 | 2.431061
2018-03-06 19:49 | 16997.46 | 840.001 | 5 | 2 | 3.553081 | -3.260233 | 2.473308 | 0.7606022 | 10.7072 | 2.819115
2018-03-06 19:51 | 17117.46 | 960.0002 | 5 | 2 | 3.519407 | -3.25983 | 2.473308 | 0.8692626 | 10.7072 | 3.203336
2018-03-06 19:53 | 17237.46 | 1080.0002 | 5 | 2 | 3.488706 | -3.259839 | 2.473308 | 0.9779186 | 10.7072 | 3.584046
2018-03-06 19:55 | 17357.46 | 1200.001 | 5 | 2 | 3.459682 | -3.259841 | 2.473308 | 1.08658 | 10.7072 | 3.961545
2018-03-06 19:57 | 17477.46 | 1320.0002 | 5 | 2 | 3.432287 | -3.259921 | 2.473308 | 1.195237 | 10.7072 | 4.335965
2018-03-06 19:59 | 17597.46 | 1440.0002 | 5 | 2 | 3.406306 | -3.259892 | 2.473308 | 1.3039 | 10.7072 | 4.707511
2018-03-06 20:01 | 17717.46 | 1560.0002 | 5 | 2 | 3.38115 | -3.260202 | 2.473308 | 1.412546 | 10.7072 | 5.076222
2018-03-06 20:03 | 17837.46 | 1680.001 | 5 | 2 | 3.355692 | -3.259905 | 2.473308 | 1.521214 | 10.7072 | 5.442262
2018-03-06 20:05 | 17957.46 | 1800.001 | 5 | 2 | 3.329892 | -3.260169 | 2.473308 | 1.629868 | 10.7072 | 5.805489
2018-03-06 20:07 | 18077.46 | 1920.001 | 5 | 2 | 3.302988 | -3.259809 | 2.473308 | 1.73853 | 10.7072 | 6.165877
2018-03-06 20:09 | 18197.46 | 2040.001 | 5 | 2 | 3.273743 | -3.259851 | 2.473308 | 1.847185 | 10.7072 | 6.52319
2018-03-06 20:11 | 18317.46 | 2160.0002 | 5 | 2 | 3.241533 | -3.259828 | 2.473308 | 1.95584 | 10.7072 | 6.877185
2018-03-06 20:13 | 18437.46 | 2280.001 | 5 | 2 | 3.20438 | -3.259876 | 2.473308 | 2.064506 | 10.7072 | 7.22747
2018-03-06 20:15 | 18557.46 | 2400.001 | 5 | 2 | 3.161262 | -3.259871 | 2.473308 | 2.173165 | 10.7072 | 7.573381
2018-03-06 20:17 | 18677.46 | 2520.001 | 5 | 2 | 3.108956 | -3.259863 | 2.473308 | 2.281817 | 10.7072 | 7.914112
2018-03-06 20:19 | 18797.46 | 2640.0002 | 5 | 2 | 3.044447 | -3.259797 | 2.473308 | 2.39048 | 10.7072 | 8.24859
2018-03-06 20:20 | 18864.78 | 2707.316 | 5 | 2 | 2.999996 | -3.259852 | 2.473308 | 2.451436 | 10.7072 | 8.432854
2018-03-06 20:22 | 18984.82 | 120 | 6 | 2 | 3.664278 | 0 | 2.473308 | 2.451436 | 10.7072 | 8.432854
2018-03-06 20:24 | 19104.82 | 240 | 6 | 2 | 3.694734 | 0 | 2.473308 | 2.451436 | 10.7072 | 8.432854
2018-03-06 20:25 | 19164.82 | 300.0014 | 6 | 2 | 3.699711 | 0 | 2.473308 | 2.451436 | 10.7072 | 8.432854
2018-03-06 20:25 | 19164.828 | 0.0027 | 7 | 3 | 3.699653 | 0 | 0 | 0 | 0 | 0
2018-03-06 20:27 | 19284.90832 | 120.0011 | 2 | 3 | 4.200283 | 3.903984 | 0.1461768 | 0 | 0.6123208 | 0
2018-03-06 20:29 | 19404.90752 | 240.0003 | 2 | 3 | 4.200263 | 3.491587 | 0.2686713 | 0 | 1.12683 | 0
2018-03-06 20:31 | 19524.90842 | 360.0012 | 2 | 3 | 4.200215 | 3.265501 | 0.380996 | 0 | 1.59862 | 0
2018-03-06 20:31 | 19528.25692 | 363.3497 | 2 | 3 | 4.200239 | 3.259996 | 0.3840185 | 0 | 1.611315 | 0
2018-03-06 20:33 | 19648.27 | 120.001 | 3 | 3 | 4.216948 | 3.259985 | 0.4922937 | 0 | 2.06694 | 0
2018-03-06 20:35 | 19768.27 | 240.0009 | 3 | 3 | 4.235685 | 3.259956 | 0.6009696 | 0 | 2.526213 | 0
2018-03-06 20:37 | 19888.27 | 360.0009 | 3 | 3 | 4.257399 | 3.260046 | 0.7096346 | 0 | 2.987637 | 0
2018-03-06 20:39 | 20008.27 | 480.0001 | 3 | 3 | 4.282736 | 3.260036 | 0.8182839 | 0 | 3.451548 | 0
2018-03-06 20:41 | 20128.27 | 600.0001 | 3 | 3 | 4.310671 | 3.260015 | 0.9269482 | 0 | 3.918425 | 0
2018-03-06 20:43 | 20248.27 | 720.0009 | 3 | 3 | 4.341177 | 3.260015 | 1.035614 | 0 | 4.388494 | 0
2018-03-06 20:45 | 20368.27 | 840.0009 | 3 | 3 | 4.374187 | 3.259953 | 1.144276 | 0 | 4.861994 | 0
2018-03-06 20:47 | 20488.27 | 960.001 | 3 | 3 | 4.400255 | 3.171593 | 1.252581 | 0 | 5.337477 | 0
2018-03-06 20:49 | 20608.27 | 1080.0002 | 3 | 3 | 4.400244 | 2.887522 | 1.353387 | 0 | 5.781049 | 0
2018-03-06 20:51 | 20728.27 | 1200.0002 | 3 | 3 | 4.400235 | 2.649319 | 1.44552 | 0 | 6.186454 | 0
2018-03-06 20:53 | 20848.27 | 1320.001 | 3 | 3 | 4.400267 | 2.444607 | 1.530316 | 0 | 6.559576 | 0
2018-03-06 20:55 | 20968.27 | 1440.0009 | 3 | 3 | 4.400235 | 2.271152 | 1.608829 | 0 | 6.905051 | 0
2018-03-06 20:57 | 21088.27 | 1560.0019 | 3 | 3 | 4.400206 | 2.116615 | 1.681915 | 0 | 7.226645 | 0
2018-03-06 20:59 | 21208.27 | 1680.001 | 3 | 3 | 4.400167 | 1.974581 | 1.750048 | 0 | 7.526443 | 0
2018-03-06 21:01 | 21328.27 | 1800.0012 | 3 | 3 | 4.400196 | 1.849914 | 1.813755 | 0 | 7.806766 | 0
2018-03-06 21:03 | 21448.27 | 1920.001 | 3 | 3 | 4.400196 | 1.73251 | 1.873428 | 0 | 8.06934 | 0
2018-03-06 21:05 | 21568.27 | 2040.0003 | 3 | 3 | 4.400227 | 1.625868 | 1.92937 | 0 | 8.315495 | 0
2018-03-06 21:07 | 21688.27 | 2160.001 | 3 | 3 | 4.400182 | 1.526382 | 1.981901 | 0 | 8.546643 | 0
2018-03-06 21:09 | 21808.27 | 2280.0011 | 3 | 3 | 4.400144 | 1.433686 | 2.031225 | 0 | 8.763678 | 0
2018-03-06 21:11 | 21928.27 | 2400.0002 | 3 | 3 | 4.400249 | 1.348169 | 2.077568 | 0 | 8.967594 | 0
2018-03-06 21:13 | 22048.27 | 2520.001 | 3 | 3 | 4.400205 | 1.266816 | 2.121122 | 0 | 9.159238 | 0
2018-03-06 21:15 | 22168.27 | 2640.001 | 3 | 3 | 4.400139 | 1.189481 | 2.16204 | 0 | 9.339286 | 0
2018-03-06 21:17 | 22288.27 | 2760.0002 | 3 | 3 | 4.400157 | 1.11817 | 2.200493 | 0 | 9.508486 | 0
2018-03-06 21:19 | 22408.27 | 2880.0002 | 3 | 3 | 4.400169 | 1.051342 | 2.236655 | 0 | 9.667603 | 0
2018-03-06 21:21 | 22528.27 | 3000.0002 | 3 | 3 | 4.4002 | 0.9877796 | 2.270617 | 0 | 9.817041 | 0
2018-03-06 21:23 | 22648.27 | 3120.001 | 3 | 3 | 4.400151 | 0.9271507 | 2.302513 | 0 | 9.957391 | 0
2018-03-06 21:25 | 22768.27 | 3240.0002 | 3 | 3 | 4.400157 | 0.8707972 | 2.332464 | 0 | 10.08918 | 0
2018-03-06 21:27 | 22888.27 | 3360.001 | 3 | 3 | 4.400119 | 0.8169479 | 2.360586 | 0 | 10.21292 | 0
2018-03-06 21:29 | 23008.27 | 3480.001 | 3 | 3 | 4.40008 | 0.7669516 | 2.386985 | 0 | 10.32908 | 0
2018-03-06 21:31 | 23128.27 | 3600.001 | 3 | 3 | 4.400169 | 0.720644 | 2.41178 | 0 | 10.43818 | 0
2018-03-06 21:33 | 23248.27 | 3720.0002 | 3 | 3 | 4.400145 | 0.676239 | 2.435056 | 0 | 10.5406 | 0
2018-03-06 21:35 | 23317.78 | 3789.5087 | 3 | 3 | 4.400181 | 0.6519966 | 2.447874 | 0 | 10.597 | 0
2018-03-06 21:37 | 23437.82214 | 120.001 | 4 | 3 | 4.292149 | 0 | 2.447874 | 0 | 10.597 | 0
2018-03-06 21:39 | 23557.82134 | 240.0002 | 4 | 3 | 4.280765 | 0 | 2.447874 | 0 | 10.597 | 0
2018-03-06 21:40 | 23617.82274 | 300.0016 | 4 | 3 | 4.277728 | 0 | 2.447874 | 0 | 10.597 | 0
2018-03-06 21:42 | 23737.9 | 120.001 | 5 | 3 | 3.818397 | -3.259916 | 2.447874 | 0.108643 | 10.597 | 0.4212004
2018-03-06 21:44 | 23857.9 | 240.001 | 5 | 3 | 3.764781 | -3.259987 | 2.447874 | 0.2173099 | 10.597 | 0.8330591
2018-03-06 21:46 | 23977.9 | 360.001 | 5 | 3 | 3.718281 | -3.259947 | 2.447874 | 0.3259633 | 10.597 | 1.239574
2018-03-06 21:48 | 24097.9 | 480.001 | 5 | 3 | 3.673701 | -3.259985 | 2.447874 | 0.4346301 | 10.597 | 1.641195
2018-03-06 21:50 | 24217.9 | 600.001 | 5 | 3 | 3.630748 | -3.259981 | 2.447874 | 0.5432897 | 10.597 | 2.038025
2018-03-06 21:52 | 24337.9 | 720.001 | 5 | 3 | 3.591522 | -3.259943 | 2.447874 | 0.6519482 | 10.597 | 2.430366
2018-03-06 21:54 | 24457.9 | 840.001 | 5 | 3 | 3.556119 | -3.259894 | 2.447874 | 0.7606077 | 10.597 | 2.818653
2018-03-06 21:56 | 24577.9 | 960.001 | 5 | 3 | 3.523812 | -3.259936 | 2.447874 | 0.8692703 | 10.597 | 3.203297
2018-03-06 21:58 | 24697.9 | 1080.0002 | 5 | 3 | 3.493544 | -3.259923 | 2.447874 | 0.9779297 | 10.597 | 3.584517
2018-03-06 22:00 | 24817.9 | 1200.0002 | 5 | 3 | 3.464693 | -3.259885 | 2.447874 | 1.086585 | 10.597 | 3.962532
2018-03-06 22:02 | 24937.9 | 1320.001 | 5 | 3 | 3.437341 | -3.25995 | 2.447874 | 1.19524 | 10.597 | 4.337492
2018-03-06 22:04 | 25057.9 | 1440.0002 | 5 | 3 | 3.411199 | -3.259918 | 2.447874 | 1.303904 | 10.597 | 4.709577
2018-03-06 22:06 | 25177.9 | 1560.0002 | 5 | 3 | 3.386019 | -3.259927 | 2.447874 | 1.412564 | 10.597 | 5.078872
2018-03-06 22:08 | 25297.9 | 1680.001 | 5 | 3 | 3.360745 | -3.259987 | 2.447874 | 1.521218 | 10.597 | 5.445397
2018-03-06 22:10 | 25417.9 | 1800.001 | 5 | 3 | 3.335426 | -3.25994 | 2.447874 | 1.629878 | 10.597 | 5.809196
2018-03-06 22:12 | 25537.9 | 1920.001 | 5 | 3 | 3.308887 | -3.259918 | 2.447874 | 1.738548 | 10.597 | 6.170221
2018-03-06 22:14 | 25657.9 | 2040.001 | 5 | 3 | 3.28057 | -3.259965 | 2.447874 | 1.847196 | 10.597 | 6.528216
2018-03-06 22:16 | 25777.9 | 2160.001 | 5 | 3 | 3.248596 | -3.25993 | 2.447874 | 1.955854 | 10.597 | 6.882971
2018-03-06 22:18 | 25897.9 | 2280.001 | 5 | 3 | 3.211956 | -3.259953 | 2.447874 | 2.064515 | 10.597 | 7.234016
2018-03-06 22:20 | 26017.9 | 2400.001 | 5 | 3 | 3.169054 | -3.259888 | 2.447874 | 2.173172 | 10.597 | 7.580752
2018-03-06 22:22 | 26137.9 | 2520.001 | 5 | 3 | 3.117148 | -3.259872 | 2.447874 | 2.281838 | 10.597 | 7.922398
2018-03-06 22:24 | 26257.9 | 2640.0002 | 5 | 3 | 3.051826 | -3.259988 | 2.447874 | 2.390495 | 10.597 | 8.257691
2018-03-06 22:25 | 26334.31 | 2716.412 | 5 | 3 | 2.999999 | -3.259894 | 2.447874 | 2.459687 | 10.597 | 8.46712
2018-03-06 22:27 | 26454.36 | 120.0009 | 6 | 3 | 3.660254 | 0 | 2.447874 | 2.459687 | 10.597 | 8.46712
2018-03-06 22:29 | 26574.36 | 240.0001 | 6 | 3 | 3.692177 | 0 | 2.447874 | 2.459687 | 10.597 | 8.46712
2018-03-06 22:30 | 26634.36 | 300.0031 | 6 | 3 | 3.697615 | 0 | 2.447874 | 2.459687 | 10.597 | 8.46712
2018-03-06 22:30 | 26634.37 | 0.0027 | 7 | 4 | 3.697522 | 0 | 0 | 0 | 0 | 0
2018-03-06 22:32 | 26754.45 | 120.0003 | 2 | 4 | 4.200268 | 3.940699 | 0.1471556 | 1.514e-09 | 0.6163052 | 5.598e-09
2018-03-06 22:34 | 26874.45 | 240.0003 | 2 | 4 | 4.200195 | 3.511152 | 0.2705671 | 1.514e-09 | 1.134667 | 5.598e-09
2018-03-06 22:36 | 26994.45 | 360.0007 | 2 | 4 | 4.200246 | 3.272091 | 0.3833387 | 1.514e-09 | 1.608334 | 5.598e-09
2018-03-06 22:36 | 27001.63 | 367.1768 | 2 | 4 | 4.200216 | 3.259995 | 0.3898489 | 1.514e-09 | 1.635678 | 5.598e-09
2018-03-06 22:38 | 27121.64086 | 120.0002 | 3 | 4 | 4.217993 | 3.260035 | 0.4981172 | 1.514e-09 | 2.091317 | 5.598e-09
2018-03-06 22:40 | 27241.64236 | 240.0017 | 3 | 4 | 4.237874 | 3.260019 | 0.6067861 | 1.514e-09 | 2.550736 | 5.598e-09
2018-03-06 22:42 | 27361.64076 | 360.0001 | 3 | 4 | 4.260695 | 3.260017 | 0.7154487 | 1.514e-09 | 3.012449 | 5.598e-09
2018-03-06 22:44 | 27481.64236 | 480.0017 | 3 | 4 | 4.28644 | 3.260014 | 0.8241092 | 1.514e-09 | 3.476791 | 5.598e-09
2018-03-06 22:46 | 27601.64156 | 600.0009 | 3 | 4 | 4.31508 | 3.260002 | 0.9327753 | 1.514e-09 | 3.944118 | 5.598e-09
2018-03-06 22:48 | 27721.64166 | 720.001 | 3 | 4 | 4.346499 | 3.260029 | 1.04144 | 1.514e-09 | 4.414694 | 5.598e-09
2018-03-06 22:50 | 27841.64156 | 840.0009 | 3 | 4 | 4.380011 | 3.26005 | 1.150104 | 1.514e-09 | 4.888807 | 5.598e-09
2018-03-06 22:52 | 27961.64156 | 960.0009 | 3 | 4 | 4.400219 | 3.114096 | 1.257706 | 1.514e-09 | 5.361634 | 5.598e-09
2018-03-06 22:54 | 28081.64086 | 1080.0002 | 3 | 4 | 4.400237 | 2.839851 | 1.356829 | 1.514e-09 | 5.797798 | 5.598e-09
2018-03-06 22:56 | 28201.64086 | 1200.0002 | 3 | 4 | 4.400234 | 2.607227 | 1.447505 | 1.514e-09 | 6.196795 | 5.598e-09
2018-03-06 22:58 | 28321.64086 | 1320.0002 | 3 | 4 | 4.400246 | 2.40617 | 1.530957 | 1.514e-09 | 6.564003 | 5.598e-09
2018-03-06 23:00 | 28441.64166 | 1440.001 | 3 | 4 | 4.400212 | 2.235113 | 1.608227 | 1.514e-09 | 6.904005 | 5.598e-09
2018-03-06 23:02 | 28561.64166 | 1560.001 | 3 | 4 | 4.40024 | 2.086697 | 1.680194 | 1.514e-09 | 7.220675 | 5.598e-09
2018-03-06 23:04 | 28681.64086 | 1680.0002 | 3 | 4 | 4.400187 | 1.954833 | 1.74752 | 1.514e-09 | 7.516925 | 5.598e-09
2018-03-06 23:06 | 28801.64176 | 1800.0011 | 3 | 4 | 4.400215 | 1.835649 | 1.810664 | 1.514e-09 | 7.794772 | 5.598e-09
2018-03-06 23:08 | 28921.64256 | 1920.0019 | 3 | 4 | 4.400198 | 1.727214 | 1.870013 | 1.514e-09 | 8.055919 | 5.598e-09
2018-03-06 23:10 | 29041.64166 | 2040.001 | 3 | 4 | 4.400176 | 1.627813 | 1.925904 | 1.514e-09 | 8.301847 | 5.598e-09
2018-03-06 23:12 | 29161.64166 | 2160.001 | 3 | 4 | 4.400202 | 1.537372 | 1.978617 | 1.514e-09 | 8.533796 | 5.598e-09
2018-03-06 23:14 | 29281.64416 | 2280.0035 | 3 | 4 | 4.400182 | 1.45084 | 2.028415 | 1.514e-09 | 8.752917 | 5.598e-09
2018-03-06 23:16 | 29401.64096 | 2400.0003 | 3 | 4 | 4.400198 | 1.367175 | 2.075366 | 1.514e-09 | 8.95951 | 5.598e-09
2018-03-06 23:18 | 29521.64166 | 2520.001 | 3 | 4 | 4.400145 | 1.286192 | 2.119561 | 1.514e-09 | 9.153975 | 5.598e-09
2018-03-06 23:20 | 29641.64086 | 2640.0002 | 3 | 4 | 4.400212 | 1.211987 | 2.161185 | 1.514e-09 | 9.337129 | 5.598e-09
2018-03-06 23:22 | 29761.64086 | 2760.0002 | 3 | 4 | 4.400182 | 1.140968 | 2.200382 | 1.514e-09 | 9.509601 | 5.598e-09
2018-03-06 23:24 | 29881.64166 | 2880.001 | 3 | 4 | 4.400126 | 1.073157 | 2.237269 | 1.514e-09 | 9.671912 | 5.598e-09
2018-03-06 23:26 | 30001.64166 | 3000.001 | 3 | 4 | 4.400167 | 1.01139 | 2.272001 | 1.514e-09 | 9.824737 | 5.598e-09
2018-03-06 23:28 | 30121.64086 | 3120.0002 | 3 | 4 | 4.400167 | 0.9523726 | 2.304716 | 1.514e-09 | 9.968689 | 5.598e-09
2018-03-06 23:30 | 30241.64246 | 3240.0018 | 3 | 4 | 4.400214 | 0.8960848 | 2.335505 | 1.514e-09 | 10.10416 | 5.598e-09
2018-03-06 23:32 | 30361.64086 | 3360.0002 | 3 | 4 | 4.400103 | 0.8416805 | 2.364455 | 1.514e-09 | 10.23155 | 5.598e-09
2018-03-06 23:34 | 30481.64246 | 3480.0018 | 3 | 4 | 4.400151 | 0.7914553 | 2.391676 | 1.514e-09 | 10.35132 | 5.598e-09
2018-03-06 23:36 | 30601.64086 | 3600.0002 | 3 | 4 | 4.400077 | 0.7427368 | 2.417245 | 1.514e-09 | 10.46383 | 5.598e-09
2018-03-06 23:38 | 30721.64086 | 3720.0002 | 3 | 4 | 4.400209 | 0.6988325 | 2.441272 | 1.514e-09 | 10.56955 | 5.598e-09
2018-03-06 23:40 | 30841.64166 | 3840.001 | 3 | 4 | 4.400176 | 0.6566257 | 2.463844 | 1.514e-09 | 10.66887 | 5.598e-09
2018-03-06 23:40 | 30852.53506 | 3850.8944 | 3 | 4 | 4.400105 | 0.6519871 | 2.465823 | 1.514e-09 | 10.67758 | 5.598e-09
2018-03-06 23:42 | 30972.58 | 120.0007 | 4 | 4 | 4.293611 | 0 | 2.465823 | 1.514e-09 | 10.67758 | 5.598e-09
2018-03-06 23:44 | 31092.58 | 240 | 4 | 4 | 4.282407 | 0 | 2.465823 | 1.514e-09 | 10.67758 | 5.598e-09
2018-03-06 23:45 | 31152.58 | 300.0038 | 4 | 4 | 4.27944 | 0 | 2.465823 | 1.514e-09 | 10.67758 | 5.598e-09
2018-03-06 23:47 | 31272.66118 | 120.001 | 5 | 4 | 3.828429 | -3.25992 | 2.465823 | 0.1086525 | 10.67758 | 0.4221617
2018-03-06 23:49 | 31392.66118 | 240.001 | 5 | 4 | 3.775209 | -3.259947 | 2.465823 | 0.2173084 | 10.67758 | 0.8351107
2018-03-06 23:51 | 31512.66118 | 360.001 | 5 | 4 | 3.728951 | -3.259892 | 2.465823 | 0.3259635 | 10.67758 | 1.242774
2018-03-06 23:53 | 31632.66118 | 480.001 | 5 | 4 | 3.684208 | -3.259874 | 2.465823 | 0.434627 | 10.67758 | 1.645538
2018-03-06 23:55 | 31752.66038 | 600.0002 | 5 | 4 | 3.641002 | -3.259872 | 2.465823 | 0.5432868 | 10.67758 | 2.043488
2018-03-06 23:57 | 31872.66118 | 720.001 | 5 | 4 | 3.600692 | -3.259843 | 2.465823 | 0.6519454 | 10.67758 | 2.436885
2018-03-06 23:59 | 31992.66038 | 840.0002 | 5 | 4 | 3.563799 | -3.259851 | 2.465823 | 0.760603 | 10.67758 | 2.826094
2018-03-07 00:01 | 32112.66118 | 960.001 | 5 | 4 | 3.529999 | -3.259903 | 2.465823 | 0.8692634 | 10.67758 | 3.211482
2018-03-07 00:03 | 32232.66038 | 1080.0002 | 5 | 4 | 3.498682 | -3.25992 | 2.465823 | 0.9779226 | 10.67758 | 3.593331
2018-03-07 00:05 | 32352.66118 | 1200.001 | 5 | 4 | 3.46913 | -3.259881 | 2.465823 | 1.08657 | 10.67758 | 3.971829
2018-03-07 00:07 | 32472.66038 | 1320.0002 | 5 | 4 | 3.440806 | -3.259871 | 2.465823 | 1.195238 | 10.67758 | 4.347266
2018-03-07 00:09 | 32592.66118 | 1440.001 | 5 | 4 | 3.41439 | -3.259861 | 2.465823 | 1.30389 | 10.67758 | 4.719676
2018-03-07 00:11 | 32712.66118 | 1560.001 | 5 | 4 | 3.389055 | -3.259872 | 2.465823 | 1.412544 | 10.67758 | 5.089277
2018-03-07 00:13 | 32832.66118 | 1680.001 | 5 | 4 | 3.364046 | -3.259868 | 2.465823 | 1.521206 | 10.67758 | 5.456172
2018-03-07 00:15 | 32952.66118 | 1800.001 | 5 | 4 | 3.338437 | -3.259825 | 2.465823 | 1.629866 | 10.67758 | 5.820328
2018-03-07 00:17 | 33072.66118 | 1920.001 | 5 | 4 | 3.312113 | -3.259886 | 2.465823 | 1.738527 | 10.67758 | 6.181668
2018-03-07 00:19 | 33192.66038 | 2040.0002 | 5 | 4 | 3.284041 | -3.259868 | 2.465823 | 1.847178 | 10.67758 | 6.540015
2018-03-07 00:21 | 33312.66038 | 2160.0002 | 5 | 4 | 3.25333 | -3.259879 | 2.465823 | 1.955844 | 10.67758 | 6.895249
2018-03-07 00:23 | 33432.66038 | 2280.0002 | 5 | 4 | 3.217689 | -3.259872 | 2.465823 | 2.064505 | 10.67758 | 7.246875
2018-03-07 00:25 | 33552.66118 | 2400.001 | 5 | 4 | 3.176027 | -3.259819 | 2.465823 | 2.173166 | 10.67758 | 7.594311
2018-03-07 00:27 | 33672.66038 | 2520.0002 | 5 | 4 | 3.124806 | -3.259918 | 2.465823 | 2.281816 | 10.67758 | 7.936695
2018-03-07 00:29 | 33792.66118 | 2640.001 | 5 | 4 | 3.062328 | -3.25987 | 2.465823 | 2.390483 | 10.67758 | 8.273001
2018-03-07 00:31 | 33885.51618 | 2732.856 | 5 | 4 | 2.999995 | -3.259952 | 2.465823 | 2.474555 | 10.67758 | 8.527955
2018-03-07 00:33 | 34005.56 | 120 | 6 | 4 | 3.657516 | 0 | 2.465823 | 2.474555 | 10.67758 | 8.527955
2018-03-07 00:35 | 34125.56 | 240.0001 | 6 | 4 | 3.690346 | 0 | 2.465823 | 2.474555 | 10.67758 | 8.527955
2018-03-07 00:36 | 34185.56 | 300.0023 | 6 | 4 | 3.696092 | 0 | 2.465823 | 2.474555 | 10.67758 | 8.527955
2018-03-07 00:36 | 34185.57 | 0.0026 | 7 | 5 | 3.695996 | 0 | 0 | 0 | 0 | 0
2018-03-07 00:38 | 34305.65 | 120.0011 | 2 | 5 | 4.200297 | 3.971006 | 0.1478815 | 2.06e-10 | 0.6192593 | 7.61e-10
2018-03-07 00:40 | 34425.65 | 240.0002 | 2 | 5 | 4.20025 | 3.535341 | 0.2722146 | 2.06e-10 | 1.141492 | 7.61e-10
2018-03-07 00:42 | 34545.65 | 360.0001 | 2 | 5 | 4.20023 | 3.28912 | 0.3856523 | 2.06e-10 | 1.617958 | 7.61e-10
2018-03-07 00:42 | 34563.06 | 377.408 | 2 | 5 | 4.20025 | 3.259995 | 0.4014755 | 2.06e-10 | 1.684419 | 7.61e-10
2018-03-07 00:44 | 34683.08 | 120.001 | 3 | 5 | 4.2179 | 3.260107 | 0.5097562 | 2.06e-10 | 2.140109 | 7.61e-10
2018-03-07 00:46 | 34803.08 | 240.0001 | 3 | 5 | 4.237844 | 3.26009 | 0.6184132 | 2.06e-10 | 2.599468 | 7.61e-10
2018-03-07 00:48 | 34923.08 | 360.0001 | 3 | 5 | 4.260931 | 3.260067 | 0.7270911 | 2.06e-10 | 3.061256 | 7.61e-10
2018-03-07 00:50 | 35043.08 | 480.0001 | 3 | 5 | 4.286696 | 3.260077 | 0.8357587 | 2.06e-10 | 3.525658 | 7.61e-10
2018-03-07 00:52 | 35163.08 | 600.0001 | 3 | 5 | 4.31525 | 3.260052 | 0.9444202 | 2.06e-10 | 3.992995 | 7.61e-10
2018-03-07 00:54 | 35283.08 | 720.0009 | 3 | 5 | 4.346169 | 3.260065 | 1.053082 | 2.06e-10 | 4.463557 | 7.61e-10
2018-03-07 00:56 | 35403.08 | 840.0001 | 3 | 5 | 4.378969 | 3.260075 | 1.161743 | 2.06e-10 | 4.937578 | 7.61e-10
2018-03-07 00:58 | 35523.08 | 960.0001 | 3 | 5 | 4.400205 | 3.12966 | 1.269561 | 2.06e-10 | 5.411273 | 7.61e-10
2018-03-07 01:00 | 35643.08 | 1080.001 | 3 | 5 | 4.400237 | 2.852877 | 1.369123 | 2.06e-10 | 5.849374 | 7.61e-10
2018-03-07 01:02 | 35763.08 | 1200.0027 | 3 | 5 | 4.400182 | 2.616337 | 1.460196 | 2.06e-10 | 6.250113 | 7.61e-10
2018-03-07 01:04 | 35883.08 | 1320.0002 | 3 | 5 | 4.400237 | 2.413824 | 1.543965 | 2.06e-10 | 6.618715 | 7.61e-10
2018-03-07 01:06 | 36003.08 | 1440.001 | 3 | 5 | 4.400212 | 2.235409 | 1.621372 | 2.06e-10 | 6.959324 | 7.61e-10
2018-03-07 01:08 | 36123.08 | 1560.0011 | 3 | 5 | 4.400214 | 2.081911 | 1.693268 | 2.06e-10 | 7.275683 | 7.61e-10
2018-03-07 01:10 | 36243.08 | 1680.0002 | 3 | 5 | 4.400194 | 1.946718 | 1.760355 | 2.06e-10 | 7.570877 | 7.61e-10
2018-03-07 01:12 | 36363.08 | 1800.0002 | 3 | 5 | 4.400218 | 1.827229 | 1.823242 | 2.06e-10 | 7.847592 | 7.61e-10
2018-03-07 01:14 | 36483.08 | 1920.001 | 3 | 5 | 4.40019 | 1.714971 | 1.882242 | 2.06e-10 | 8.107205 | 7.61e-10
2018-03-07 01:16 | 36603.08 | 2040.0018 | 3 | 5 | 4.400167 | 1.612298 | 1.937672 | 2.06e-10 | 8.35111 | 7.61e-10
2018-03-07 01:18 | 36723.08 | 2160.0003 | 3 | 5 | 4.40018 | 1.517697 | 1.989833 | 2.06e-10 | 8.580626 | 7.61e-10
2018-03-07 01:20 | 36843.08 | 2280.001 | 3 | 5 | 4.400129 | 1.427744 | 2.038911 | 2.06e-10 | 8.796578 | 7.61e-10
2018-03-07 01:22 | 36963.08 | 2400.001 | 3 | 5 | 4.400109 | 1.345499 | 2.085118 | 2.06e-10 | 8.999896 | 7.61e-10
2018-03-07 01:24 | 37083.08 | 2520.0002 | 3 | 5 | 4.400201 | 1.269403 | 2.128688 | 2.06e-10 | 9.191614 | 7.61e-10
2018-03-07 01:26 | 37203.08 | 2640.0003 | 3 | 5 | 4.400099 | 1.194403 | 2.169749 | 2.06e-10 | 9.372287 | 7.61e-10
2018-03-07 01:28 | 37323.08 | 2760.0002 | 3 | 5 | 4.400149 | 1.126106 | 2.208432 | 2.06e-10 | 9.542502 | 7.61e-10
2018-03-07 01:30 | 37443.08 | 2880.0018 | 3 | 5 | 4.400065 | 1.059834 | 2.244879 | 2.06e-10 | 9.702872 | 7.61e-10
2018-03-07 01:32 | 37563.08 | 3000.0002 | 3 | 5 | 4.400183 | 0.998539 | 2.279187 | 2.06e-10 | 9.853837 | 7.61e-10
2018-03-07 01:34 | 37683.08 | 3120.001 | 3 | 5 | 4.400183 | 0.942173 | 2.311518 | 2.06e-10 | 9.996095 | 7.61e-10
2018-03-07 01:36 | 37803.08 | 3240.0002 | 3 | 5 | 4.400132 | 0.8877935 | 2.34201 | 2.06e-10 | 10.13027 | 7.61e-10
2018-03-07 01:38 | 37923.08 | 3360.001 | 3 | 5 | 4.400197 | 0.8352261 | 2.370712 | 2.06e-10 | 10.25656 | 7.61e-10
2018-03-07 01:40 | 38043.08 | 3480.0002 | 3 | 5 | 4.400171 | 0.7845821 | 2.397677 | 2.06e-10 | 10.37521 | 7.61e-10
2018-03-07 01:42 | 38163.08 | 3600.001 | 3 | 5 | 4.400215 | 0.7382679 | 2.423044 | 2.06e-10 | 10.48683 | 7.61e-10
2018-03-07 01:44 | 38283.08 | 3720.0003 | 3 | 5 | 4.400171 | 0.6946583 | 2.446903 | 2.06e-10 | 10.59181 | 7.61e-10
2018-03-07 01:46 | 38403.08 | 3840.0009 | 3 | 5 | 4.400187 | 0.6525793 | 2.469343 | 2.06e-10 | 10.69055 | 7.61e-10
2018-03-07 01:46 | 38404.78 | 3841.7039 | 3 | 5 | 4.400204 | 0.6519947 | 2.469652 | 2.06e-10 | 10.69191 | 7.61e-10
2018-03-07 01:48 | 38524.82 | 120.0007 | 4 | 5 | 4.292361 | 0 | 2.469652 | 2.06e-10 | 10.69191 | 7.61e-10
2018-03-07 01:50 | 38644.82 | 240.0007 | 4 | 5 | 4.280993 | 0 | 2.469652 | 2.06e-10 | 10.69191 | 7.61e-10
2018-03-07 01:51 | 38704.82 | 300.0005 | 4 | 5 | 4.277954 | 0 | 2.469652 | 2.06e-10 | 10.69191 | 7.61e-10
2018-03-07 01:53 | 38824.9 | 120.0011 | 5 | 5 | 3.823493 | -3.259978 | 2.469652 | 0.1086536 | 10.69191 | 0.4216419
2018-03-07 01:55 | 38944.9 | 240.0011 | 5 | 5 | 3.770512 | -3.259965 | 2.469652 | 0.2173156 | 10.69191 | 0.8340921
2018-03-07 01:57 | 39064.9 | 360.0011 | 5 | 5 | 3.724696 | -3.259956 | 2.469652 | 0.3259734 | 10.69191 | 1.24128
2018-03-07 01:59 | 39184.9 | 480.0011 | 5 | 5 | 3.680511 | -3.259913 | 2.469652 | 0.4346347 | 10.69191 | 1.643595
2018-03-07 02:01 | 39304.9 | 600.0003 | 5 | 5 | 3.637752 | -3.259956 | 2.469652 | 0.543294 | 10.69191 | 2.041175
2018-03-07 02:03 | 39424.9 | 720.0011 | 5 | 5 | 3.598557 | -3.259992 | 2.469652 | 0.651958 | 10.69191 | 2.434306
2018-03-07 02:05 | 39544.9 | 840.0011 | 5 | 5 | 3.56237 | -3.259916 | 2.469652 | 0.7606112 | 10.69191 | 2.823304
2018-03-07 02:07 | 39664.9 | 960.0003 | 5 | 5 | 3.529304 | -3.259987 | 2.469652 | 0.8692732 | 10.69191 | 3.208579
2018-03-07 02:09 | 39784.9 | 1080.0003 | 5 | 5 | 3.498635 | -3.260029 | 2.469652 | 0.9779318 | 10.69191 | 3.590381
2018-03-07 02:11 | 39904.9 | 1200.0003 | 5 | 5 | 3.469991 | -3.259943 | 2.469652 | 1.086601 | 10.69191 | 3.969
2018-03-07 02:13 | 40024.9 | 1320.0003 | 5 | 5 | 3.442959 | -3.259945 | 2.469652 | 1.195253 | 10.69191 | 4.344549
2018-03-07 02:15 | 40144.9 | 1440.0003 | 5 | 5 | 3.417364 | -3.259976 | 2.469652 | 1.303918 | 10.69191 | 4.717268
2018-03-07 02:17 | 40264.9 | 1560.0003 | 5 | 5 | 3.392716 | -3.25996 | 2.469652 | 1.412575 | 10.69191 | 5.087247
2018-03-07 02:19 | 40384.9 | 1680.0011 | 5 | 5 | 3.368141 | -3.25993 | 2.469652 | 1.521242 | 10.69191 | 5.454596
2018-03-07 02:21 | 40504.9 | 1800.0012 | 5 | 5 | 3.343451 | -3.259972 | 2.469652 | 1.629901 | 10.69191 | 5.819251
2018-03-07 02:23 | 40624.9 | 1920.0003 | 5 | 5 | 3.316772 | -3.259923 | 2.469652 | 1.738553 | 10.69191 | 6.181099
2018-03-07 02:25 | 40744.9 | 2040.0003 | 5 | 5 | 3.288633 | -3.259947 | 2.469652 | 1.847218 | 10.69191 | 6.540005
2018-03-07 02:27 | 40864.9 | 2160.0003 | 5 | 5 | 3.2572 | -3.260014 | 2.469652 | 1.955878 | 10.69191 | 6.895683
2018-03-07 02:29 | 40984.9 | 2280.0003 | 5 | 5 | 3.220925 | -3.259985 | 2.469652 | 2.064543 | 10.69191 | 7.247716
2018-03-07 02:31 | 41104.9 | 2400.0003 | 5 | 5 | 3.179159 | -3.259913 | 2.469652 | 2.173199 | 10.69191 | 7.595476
2018-03-07 02:33 | 41224.9 | 2520.0003 | 5 | 5 | 3.129071 | -3.259992 | 2.469652 | 2.281849 | 10.69191 | 7.938276
2018-03-07 02:35 | 41344.9 | 2640.0012 | 5 | 5 | 3.066157 | -3.259871 | 2.469652 | 2.390522 | 10.69191 | 8.27507
2018-03-07 02:37 | 41441.78 | 2736.8809 | 5 | 5 | 2.999999 | -3.259881 | 2.469652 | 2.478246 | 10.69191 | 8.541273
2018-03-07 02:39 | 41561.82 | 120.0002 | 6 | 5 | 3.654935 | 0 | 2.469652 | 2.478246 | 10.69191 | 8.541273
2018-03-07 02:41 | 41681.83 | 240.0011 | 6 | 5 | 3.688443 | 0 | 2.469652 | 2.478246 | 10.69191 | 8.541273
2018-03-07 02:42 | 41741.83 | 300.0017 | 6 | 5 | 3.694434 | 0 | 2.469652 | 2.478246 | 10.69191 | 8.541273
2018-03-07 02:42 | 41741.83 | 0.0027 | 7 | 6 | 3.694799 | 0 | 0 | 0 | 0 | 0
2018-03-07 02:44 | 41861.91 | 120.0003 | 2 | 6 | 4.200272 | 3.992729 | 0.1486177 | 0 | 0.6222353 | 0
2018-03-07 02:46 | 41981.91 | 240.0002 | 2 | 6 | 4.200259 | 3.560598 | 0.2738379 | 0 | 1.148191 | 0
2018-03-07 02:48 | 42101.91 | 360.001 | 2 | 6 | 4.200228 | 3.302744 | 0.3878698 | 0 | 1.627152 | 0
2018-03-07 02:48 | 42126.81 | 384.8945 | 2 | 6 | 4.200249 | 3.259998 | 0.4105645 | 0 | 1.722475 | 0
2018-03-07 02:50 | 42246.82 | 120.001 | 3 | 6 | 4.218036 | 3.260029 | 0.5188438 | 0 | 2.178179 | 0
2018-03-07 02:52 | 42366.82 | 240.0009 | 3 | 6 | 4.237787 | 3.259974 | 0.6274939 | 0 | 2.63753 | 0
2018-03-07 02:54 | 42486.82 | 360.0009 | 3 | 6 | 4.260354 | 3.25996 | 0.7361618 | 0 | 3.099233 | 0
2018-03-07 02:56 | 42606.82 | 480.0009 | 3 | 6 | 4.286186 | 3.260033 | 0.8448249 | 0 | 3.56355 | 0
2018-03-07 02:58 | 42726.82 | 600.0001 | 3 | 6 | 4.314943 | 3.260038 | 0.9534863 | 0 | 4.030837 | 0
2018-03-07 03:00 | 42846.82 | 720.0001 | 3 | 6 | 4.345956 | 3.260082 | 1.062154 | 0 | 4.501398 | 0
2018-03-07 03:02 | 42966.82 | 840.0009 | 3 | 6 | 4.378866 | 3.259989 | 1.170827 | 0 | 4.975463 | 0
2018-03-07 03:04 | 43086.82 | 960.0001 | 3 | 6 | 4.400249 | 3.129894 | 1.278637 | 0 | 5.449121 | 0
2018-03-07 03:06 | 43206.82 | 1080.0002 | 3 | 6 | 4.4002 | 2.852682 | 1.378202 | 0 | 5.88723 | 0
2018-03-07 03:08 | 43326.82 | 1200.0001 | 3 | 6 | 4.400193 | 2.61974 | 1.469294 | 0 | 6.288055 | 0
2018-03-07 03:10 | 43446.82 | 1320.001 | 3 | 6 | 4.400182 | 2.419813 | 1.55322 | 0 | 6.657349 | 0
2018-03-07 03:12 | 43566.82 | 1440.0011 | 3 | 6 | 4.400224 | 2.250656 | 1.630982 | 0 | 6.999522 | 0
2018-03-07 03:14 | 43686.82 | 1560.0011 | 3 | 6 | 4.40024 | 2.098738 | 1.703412 | 0 | 7.318226 | 0
2018-03-07 03:16 | 43806.82 | 1680.0003 | 3 | 6 | 4.400212 | 1.964463 | 1.771063 | 0 | 7.615905 | 0
2018-03-07 03:18 | 43926.82 | 1800.001 | 3 | 6 | 4.400182 | 1.843369 | 1.834505 | 0 | 7.895064 | 0
2018-03-07 03:20 | 44046.82 | 1920.001 | 3 | 6 | 4.400209 | 1.73371 | 1.894092 | 0 | 8.157259 | 0
2018-03-07 03:22 | 44166.82 | 2040.0002 | 3 | 6 | 4.400209 | 1.632182 | 1.950168 | 0 | 8.404003 | 0
2018-03-07 03:24 | 44286.82 | 2160.001 | 3 | 6 | 4.400179 | 1.533411 | 2.002905 | 0 | 8.636056 | 0
2018-03-07 03:26 | 44406.82 | 2280.0011 | 3 | 6 | 4.400167 | 1.439969 | 2.05245 | 0 | 8.854061 | 0
2018-03-07 03:28 | 44526.82 | 2400.0011 | 3 | 6 | 4.400179 | 1.354796 | 2.099009 | 0 | 9.058928 | 0
2018-03-07 03:30 | 44646.82 | 2520.0002 | 3 | 6 | 4.4002 | 1.275558 | 2.142823 | 0 | 9.251719 | 0
2018-03-07 03:32 | 44766.82 | 2640.001 | 3 | 6 | 4.400141 | 1.200393 | 2.184078 | 0 | 9.433247 | 0
2018-03-07 03:34 | 44886.82 | 2760.0018 | 3 | 6 | 4.400168 | 1.131387 | 2.22293 | 0 | 9.604205 | 0
2018-03-07 03:36 | 45006.82 | 2880.0003 | 3 | 6 | 4.400152 | 1.064884 | 2.25953 | 0 | 9.765251 | 0
2018-03-07 03:38 | 45126.82 | 3000.001 | 3 | 6 | 4.400147 | 1.001425 | 2.293964 | 0 | 9.916766 | 0
2018-03-07 03:40 | 45246.82 | 3120.0011 | 3 | 6 | 4.400173 | 0.941412 | 2.326334 | 0 | 10.0592 | 0
2018-03-07 03:42 | 45366.82 | 3240.0002 | 3 | 6 | 4.400157 | 0.8843851 | 2.35675 | 0 | 10.19303 | 0
2018-03-07 03:44 | 45486.82 | 3360.0002 | 3 | 6 | 4.400138 | 0.8309393 | 2.385335 | 0 | 10.31881 | 0
2018-03-07 03:46 | 45606.82 | 3480.001 | 3 | 6 | 4.400144 | 0.778862 | 2.412159 | 0 | 10.43684 | 0
2018-03-07 03:48 | 45726.82 | 3600.001 | 3 | 6 | 4.400161 | 0.7306948 | 2.437307 | 0 | 10.5475 | 0
2018-03-07 03:50 | 45846.82 | 3720.001 | 3 | 6 | 4.400169 | 0.6856823 | 2.460895 | 0 | 10.65129 | 0
2018-03-07 03:52 | 45939.93 | 3813.1096 | 3 | 6 | 4.400096 | 0.6519985 | 2.47819 | 0 | 10.72739 | 0
2018-03-07 03:54 | 46059.97 | 119.9999 | 4 | 6 | 4.292483 | 0 | 2.47819 | 0 | 10.72739 | 0
2018-03-07 03:56 | 46179.97 | 240.0007 | 4 | 6 | 4.281113 | 0 | 2.47819 | 0 | 10.72739 | 0
2018-03-07 03:57 | 46239.98 | 300.0013 | 4 | 6 | 4.278088 | 0 | 2.47819 | 0 | 10.72739 | 0
2018-03-07 03:59 | 46360.052 | 120.0011 | 5 | 6 | 3.824565 | -3.259941 | 2.47819 | 0.1086456 | 10.72739 | 0.4216978
2018-03-07 04:01 | 46480.052 | 240.0011 | 5 | 6 | 3.770979 | -3.259932 | 2.47819 | 0.2173079 | 10.72739 | 0.8342388
2018-03-07 04:03 | 46600.0512 | 360.0003 | 5 | 6 | 3.724081 | -3.259818 | 2.47819 | 0.325954 | 10.72739 | 1.241367
2018-03-07 04:05 | 46720.052 | 480.0011 | 5 | 6 | 3.679316 | -3.259925 | 2.47819 | 0.4346098 | 10.72739 | 1.643558
2018-03-07 04:07 | 46840.0512 | 600.0003 | 5 | 6 | 3.636279 | -3.25991 | 2.47819 | 0.5432795 | 10.72739 | 2.041036
2018-03-07 04:09 | 46960.052 | 720.0011 | 5 | 6 | 3.596587 | -3.259874 | 2.47819 | 0.6519305 | 10.72739 | 2.433933
2018-03-07 04:11 | 47080.0512 | 840.0003 | 5 | 6 | 3.560582 | -3.259941 | 2.47819 | 0.7605892 | 10.72739 | 2.822753
2018-03-07 04:13 | 47200.052 | 960.0011 | 5 | 6 | 3.527356 | -3.259952 | 2.47819 | 0.8692573 | 10.72739 | 3.207839
2018-03-07 04:15 | 47320.052 | 1080.0011 | 5 | 6 | 3.496593 | -3.259953 | 2.47819 | 0.9779114 | 10.72739 | 3.589395
2018-03-07 04:17 | 47440.0512 | 1200.0003 | 5 | 6 | 3.467985 | -3.259912 | 2.47819 | 1.086567 | 10.72739 | 3.967746
2018-03-07 04:19 | 47560.0512 | 1320.0003 | 5 | 6 | 3.440794 | -3.259886 | 2.47819 | 1.195235 | 10.72739 | 4.343108
2018-03-07 04:21 | 47680.052 | 1440.0011 | 5 | 6 | 3.414688 | -3.259913 | 2.47819 | 1.303886 | 10.72739 | 4.715524
2018-03-07 04:23 | 47800.052 | 1560.0011 | 5 | 6 | 3.389514 | -3.259879 | 2.47819 | 1.412549 | 10.72739 | 5.085201
2018-03-07 04:25 | 47920.0512 | 1680.0003 | 5 | 6 | 3.364017 | -3.259934 | 2.47819 | 1.521202 | 10.72739 | 5.452102
2018-03-07 04:27 | 48040.0512 | 1800.0003 | 5 | 6 | 3.337919 | -3.259943 | 2.47819 | 1.629867 | 10.72739 | 5.816235
2018-03-07 04:29 | 48160.0512 | 1920.0003 | 5 | 6 | 3.311909 | -3.259894 | 2.47819 | 1.73853 | 10.72739 | 6.177546
2018-03-07 04:31 | 48280.052 | 2040.0011 | 5 | 6 | 3.284058 | -3.259811 | 2.47819 | 1.847189 | 10.72739 | 6.535916
2018-03-07 04:33 | 48400.052 | 2160.0011 | 5 | 6 | 3.253014 | -3.259932 | 2.47819 | 1.955846 | 10.72739 | 6.891109
2018-03-07 04:35 | 48520.052 | 2280.0011 | 5 | 6 | 3.217018 | -3.259908 | 2.47819 | 2.064504 | 10.72739 | 7.242667
2018-03-07 04:37 | 48640.052 | 2400.0011 | 5 | 6 | 3.175966 | -3.25993 | 2.47819 | 2.173161 | 10.72739 | 7.590048
2018-03-07 04:39 | 48760.052 | 2520.0011 | 5 | 6 | 3.125714 | -3.259896 | 2.47819 | 2.281826 | 10.72739 | 7.932532
2018-03-07 04:41 | 48880.052 | 2640.0011 | 5 | 6 | 3.062362 | -3.259868 | 2.47819 | 2.390475 | 10.72739 | 8.268841
2018-03-07 04:42 | 48970.8422 | 2730.7913 | 5 | 6 | 2.999998 | -3.259883 | 2.47819 | 2.472694 | 10.72739 | 8.518157
2018-03-07 04:44 | 49090.89 | 120.0001 | 6 | 6 | 3.655499 | 0 | 2.47819 | 2.472694 | 10.72739 | 8.518157
2018-03-07 04:46 | 49210.89 | 240.0002 | 6 | 6 | 3.689137 | 0 | 2.47819 | 2.472694 | 10.72739 | 8.518157
2018-03-07 04:47 | 49270.89 | 300.0024 | 6 | 6 | 3.695129 | 0 | 2.47819 | 2.472694 | 10.72739 | 8.518157
2018-03-07 04:47 | 49270.9 | 0.0027 | 7 | 7 | 3.695262 | 0 | 0 | 0 | 0 | 0
2018-03-07 04:49 | 49390.98 | 120.0002 | 2 | 7 | 4.200274 | 3.976612 | 0.1479197 | 5.235e-09 | 0.6194254 | 1.9342e-08
2018-03-07 04:51 | 49510.98 | 240.0003 | 2 | 7 | 4.200259 | 3.541523 | 0.2725187 | 5.235e-09 | 1.142775 | 1.9342e-08
2018-03-07 04:53 | 49630.98 | 360.0002 | 2 | 7 | 4.200247 | 3.288404 | 0.3860026 | 5.235e-09 | 1.619434 | 1.9342e-08
2018-03-07 04:53 | 49647.88 | 376.9064 | 2 | 7 | 4.20023 | 3.259993 | 0.4013723 | 5.235e-09 | 1.68399 | 1.9342e-08
2018-03-07 04:55 | 49767.89 | 120.0002 | 3 | 7 | 4.217774 | 3.260057 | 0.5096585 | 5.235e-09 | 2.139697 | 1.9342e-08
2018-03-07 04:57 | 49887.89 | 240.0006 | 3 | 7 | 4.237493 | 3.260101 | 0.6183247 | 5.235e-09 | 2.599074 | 1.9342e-08
2018-03-07 04:59 | 50007.9 | 360.0026 | 3 | 7 | 4.260276 | 3.260109 | 0.726992 | 5.235e-09 | 3.060759 | 1.9342e-08
2018-03-07 05:01 | 50127.89 | 480.0001 | 3 | 7 | 4.286199 | 3.260078 | 0.8356499 | 5.235e-09 | 3.525057 | 1.9342e-08
2018-03-07 05:03 | 50247.89 | 600.0001 | 3 | 7 | 4.315263 | 3.260046 | 0.9443163 | 5.235e-09 | 3.992376 | 1.9342e-08
2018-03-07 05:05 | 50367.89 | 720.0001 | 3 | 7 | 4.346663 | 3.260023 | 1.052983 | 5.235e-09 | 4.462975 | 1.9342e-08
2018-03-07 05:07 | 50487.89 | 840.0001 | 3 | 7 | 4.379964 | 3.260057 | 1.161644 | 5.235e-09 | 4.937091 | 1.9342e-08
2018-03-07 05:09 | 50607.89 | 960.0001 | 3 | 7 | 4.400262 | 3.11591 | 1.269254 | 5.235e-09 | 5.40995 | 1.9342e-08
2018-03-07 05:11 | 50727.9 | 1080.001 | 3 | 7 | 4.400226 | 2.839964 | 1.368379 | 5.235e-09 | 5.846127 | 1.9342e-08
2018-03-07 05:13 | 50847.89 | 1200.0002 | 3 | 7 | 4.400244 | 2.606703 | 1.45906 | 5.235e-09 | 6.245145 | 1.9342e-08
2018-03-07 05:15 | 50967.9 | 1320.001 | 3 | 7 | 4.400202 | 2.407818 | 1.542557 | 5.235e-09 | 6.612548 | 1.9342e-08
2018-03-07 05:17 | 51087.9 | 1440.0019 | 3 | 7 | 4.400237 | 2.240009 | 1.619954 | 5.235e-09 | 6.95311 | 1.9342e-08
2018-03-07 05:19 | 51207.9 | 1560.0034 | 3 | 7 | 4.400196 | 2.091879 | 1.692077 | 5.235e-09 | 7.270467 | 1.9342e-08
2018-03-07 05:21 | 51327.9 | 1680.001 | 3 | 7 | 4.400217 | 1.961398 | 1.759603 | 5.235e-09 | 7.567594 | 1.9342e-08
2018-03-07 05:23 | 51447.89 | 1800.0003 | 3 | 7 | 4.400236 | 1.844028 | 1.822971 | 5.235e-09 | 7.846426 | 1.9342e-08
2018-03-07 05:25 | 51567.89 | 1920.0003 | 3 | 7 | 4.400182 | 1.736379 | 1.882619 | 5.235e-09 | 8.10889 | 1.9342e-08
2018-03-07 05:27 | 51687.9 | 2040.0018 | 3 | 7 | 4.400247 | 1.635739 | 1.938782 | 5.235e-09 | 8.356016 | 1.9342e-08
2018-03-07 05:29 | 51807.89 | 2160.0002 | 3 | 7 | 4.400157 | 1.542394 | 1.991731 | 5.235e-09 | 8.589005 | 1.9342e-08
2018-03-07 05:31 | 51927.9 | 2280.001 | 3 | 7 | 4.400136 | 1.455197 | 2.041694 | 5.235e-09 | 8.808851 | 1.9342e-08
2018-03-07 05:33 | 52047.9 | 2400.001 | 3 | 7 | 4.400159 | 1.372636 | 2.08882 | 5.235e-09 | 9.016213 | 1.9342e-08
2018-03-07 05:35 | 52167.89 | 2520.0002 | 3 | 7 | 4.400158 | 1.292672 | 2.133241 | 5.235e-09 | 9.211673 | 1.9342e-08
2018-03-07 05:37 | 52287.9 | 2640.001 | 3 | 7 | 4.400221 | 1.217489 | 2.175061 | 5.235e-09 | 9.395688 | 1.9342e-08
2018-03-07 05:39 | 52407.89 | 2760.0002 | 3 | 7 | 4.400156 | 1.144937 | 2.214424 | 5.235e-09 | 9.568893 | 1.9342e-08
2018-03-07 05:41 | 52527.9 | 2880.0018 | 3 | 7 | 4.40015 | 1.076127 | 2.251428 | 5.235e-09 | 9.731714 | 1.9342e-08
2018-03-07 05:43 | 52647.89 | 3000.0006 | 3 | 7 | 4.400146 | 1.010394 | 2.286197 | 5.235e-09 | 9.884705 | 1.9342e-08
2018-03-07 05:45 | 52767.9 | 3120.001 | 3 | 7 | 4.40015 | 0.9493256 | 2.318865 | 5.235e-09 | 10.02845 | 1.9342e-08
2018-03-07 05:47 | 52887.89 | 3240.0003 | 3 | 7 | 4.400153 | 0.892292 | 2.349549 | 5.235e-09 | 10.16346 | 1.9342e-08
2018-03-07 05:49 | 53007.89 | 3360.0002 | 3 | 7 | 4.400152 | 0.8379393 | 2.378377 | 5.235e-09 | 10.29031 | 1.9342e-08
2018-03-07 05:51 | 53127.9 | 3480.0011 | 3 | 7 | 4.400145 | 0.7875385 | 2.405457 | 5.235e-09 | 10.40947 | 1.9342e-08
2018-03-07 05:53 | 53247.9 | 3600.001 | 3 | 7 | 4.400153 | 0.7405739 | 2.43091 | 5.235e-09 | 10.52146 | 1.9342e-08
2018-03-07 05:55 | 53367.9 | 3720.0018 | 3 | 7 | 4.400135 | 0.6960449 | 2.454843 | 5.235e-09 | 10.62677 | 1.9342e-08
2018-03-07 05:57 | 53487.89 | 3840.0001 | 3 | 7 | 4.400176 | 0.6537066 | 2.477328 | 5.235e-09 | 10.72571 | 1.9342e-08
2018-03-07 05:58 | 53491.72 | 3843.828 | 3 | 7 | 4.400144 | 0.6519918 | 2.478021 | 5.235e-09 | 10.72876 | 1.9342e-08
2018-03-07 06:00 | 53611.77 | 120.0001 | 4 | 7 | 4.293857 | 0 | 2.478023 | 5.235e-09 | 10.72877 | 1.9342e-08
2018-03-07 06:02 | 53731.77 | 240.0009 | 4 | 7 | 4.282641 | 0 | 2.478023 | 5.235e-09 | 10.72877 | 1.9342e-08
2018-03-07 06:03 | 53791.77 | 300.0023 | 4 | 7 | 4.279684 | 0 | 2.478023 | 5.235e-09 | 10.72877 | 1.9342e-08
2018-03-07 06:05 | 53911.8463 | 120.0002 | 5 | 7 | 3.832232 | -3.259914 | 2.478023 | 0.1086488 | 10.72877 | 0.4224847
2018-03-07 06:07 | 54031.8463 | 240.0002 | 5 | 7 | 3.778753 | -3.259892 | 2.478023 | 0.2173022 | 10.72877 | 0.8358251
2018-03-07 06:09 | 54151.8463 | 360.0002 | 5 | 7 | 3.732095 | -3.259932 | 2.478023 | 0.3259606 | 10.72877 | 1.243855
2018-03-07 06:11 | 54271.8463 | 480.0002 | 5 | 7 | 3.688058 | -3.259945 | 2.478023 | 0.4346174 | 10.72877 | 1.646967
2018-03-07 06:13 | 54391.8463 | 600.0002 | 5 | 7 | 3.64539 | -3.259936 | 2.478023 | 0.5432714 | 10.72877 | 2.045349
2018-03-07 06:15 | 54511.8471 | 720.001 | 5 | 7 | 3.606128 | -3.259934 | 2.478023 | 0.6519377 | 10.72877 | 2.439314
2018-03-07 06:17 | 54631.8463 | 840.0002 | 5 | 7 | 3.569556 | -3.259983 | 2.478023 | 0.7605903 | 10.72877 | 2.829113
2018-03-07 06:19 | 54751.8471 | 960.001 | 5 | 7 | 3.535728 | -3.259914 | 2.478023 | 0.869257 | 10.72877 | 3.215147
2018-03-07 06:21 | 54871.8471 | 1080.001 | 5 | 7 | 3.504496 | -3.259956 | 2.478023 | 0.9779189 | 10.72877 | 3.597627
2018-03-07 06:23 | 54991.8463 | 1200.0002 | 5 | 7 | 3.47527 | -3.259912 | 2.478023 | 1.086579 | 10.72877 | 3.97682
2018-03-07 06:25 | 55111.8463 | 1320.0002 | 5 | 7 | 3.447278 | -3.259892 | 2.478023 | 1.19524 | 10.72877 | 4.352906
2018-03-07 06:27 | 55231.8463 | 1440.0002 | 5 | 7 | 3.420413 | -3.259945 | 2.478023 | 1.30389 | 10.72877 | 4.725985
2018-03-07 06:29 | 55351.8463 | 1560.0002 | 5 | 7 | 3.394619 | -3.259968 | 2.478023 | 1.412551 | 10.72877 | 5.096245
2018-03-07 06:31 | 55471.8463 | 1680.0002 | 5 | 7 | 3.369184 | -3.259972 | 2.478023 | 1.521219 | 10.72877 | 5.463759
2018-03-07 06:33 | 55591.8471 | 1800.001 | 5 | 7 | 3.343974 | -3.259888 | 2.478023 | 1.629877 | 10.72877 | 5.828488
2018-03-07 06:35 | 55711.8471 | 1920.001 | 5 | 7 | 3.317668 | -3.259932 | 2.478023 | 1.738545 | 10.72877 | 6.190444
2018-03-07 06:37 | 55831.8463 | 2040.0002 | 5 | 7 | 3.2895 | -3.25995 | 2.478023 | 1.847202 | 10.72877 | 6.549426
2018-03-07 06:39 | 55951.8471 | 2160.001 | 5 | 7 | 3.258709 | -3.259988 | 2.478023 | 1.955857 | 10.72877 | 6.905205
2018-03-07 06:41 | 56071.8463 | 2280.0002 | 5 | 7 | 3.223644 | -3.25994 | 2.478023 | 2.064513 | 10.72877 | 7.257414
2018-03-07 06:43 | 56191.8463 | 2400.0002 | 5 | 7 | 3.182281 | -3.260018 | 2.478023 | 2.173174 | 10.72877 | 7.605526
2018-03-07 06:45 | 56311.8471 | 2520.001 | 5 | 7 | 3.132298 | -3.259972 | 2.478023 | 2.281836 | 10.72877 | 7.948703
2018-03-07 06:47 | 56431.8471 | 2640.001 | 5 | 7 | 3.069426 | -3.26001 | 2.478023 | 2.390501 | 10.72877 | 8.285799
2018-03-07 06:48 | 56532.9454 | 2741.0993 | 5 | 7 | 2.999998 | -3.259907 | 2.478023 | 2.482044 | 10.72877 | 8.563771
2018-03-07 06:50 | 56652.9918 | 120.0001 | 6 | 7 | 3.653719 | 0 | 2.478023 | 2.482044 | 10.72877 | 8.563771
2018-03-07 06:52 | 56772.9927 | 240.001 | 6 | 7 | 3.687947 | 0 | 2.478023 | 2.482044 | 10.72877 | 8.563771
2018-03-07 06:53 | 56832.9941 | 300.0024 | 6 | 7 | 3.694154 | 0 | 2.478023 | 2.482044 | 10.72877 | 8.563771
2018-03-07 06:53 | 56833 | 0.0027 | 7 | 8 | 3.694322 | 0 | 0 | 0 | 0 | 0
2018-03-07 06:55 | 56953.08 | 120.0011 | 2 | 8 | 4.200275 | 3.978546 | 0.1479522 | 0 | 0.6195562 | 0
2018-03-07 06:57 | 57073.08 | 240.0012 | 2 | 8 | 4.200244 | 3.538 | 0.2725349 | 0 | 1.142838 | 0
2018-03-07 06:59 | 57193.08 | 360.0012 | 2 | 8 | 4.200237 | 3.27486 | 0.3857724 | 0 | 1.618462 | 0
2018-03-07 06:59 | 57201.27 | 368.1929 | 2 | 8 | 4.20021 | 3.259981 | 0.3932018 | 0 | 1.649668 | 0
2018-03-07 07:01 | 57321.29 | 120.0009 | 3 | 8 | 4.218497 | 3.259996 | 0.501488 | 0 | 2.10542 | 0
2018-03-07 07:03 | 57441.29 | 240.0001 | 3 | 8 | 4.238741 | 3.260115 | 0.6101465 | 0 | 2.564879 | 0
2018-03-07 07:05 | 57561.29 | 360.001 | 3 | 8 | 4.261173 | 3.260056 | 0.7188163 | 0 | 3.026704 | 0
2018-03-07 07:07 | 57681.29 | 480.001 | 3 | 8 | 4.286075 | 3.260084 | 0.8274696 | 0 | 3.491031 | 0
2018-03-07 07:09 | 57801.29 | 600.0026 | 3 | 8 | 4.313671 | 3.260065 | 0.936151 | 0 | 3.958321 | 0
2018-03-07 07:11 | 57921.29 | 720.0009 | 3 | 8 | 4.344032 | 3.260031 | 1.044809 | 0 | 4.428659 | 0
2018-03-07 07:13 | 58041.29 | 840.0001 | 3 | 8 | 4.376361 | 3.260094 | 1.153478 | 0 | 4.902464 | 0
2018-03-07 07:15 | 58161.29 | 960.001 | 3 | 8 | 4.400206 | 3.157864 | 1.261616 | 0 | 5.377375 | 0
2018-03-07 07:17 | 58281.29 | 1080.001 | 3 | 8 | 4.400243 | 2.881535 | 1.362155 | 0 | 5.81977 | 0
2018-03-07 07:19 | 58401.29 | 1200.0009 | 3 | 8 | 4.400235 | 2.646658 | 1.454188 | 0 | 6.224738 | 0
2018-03-07 07:21 | 58521.29 | 1320.001 | 3 | 8 | 4.400215 | 2.443708 | 1.538944 | 0 | 6.597682 | 0
2018-03-07 07:23 | 58641.29 | 1440.0001 | 3 | 8 | 4.400202 | 2.266108 | 1.617373 | 0 | 6.942788 | 0
2018-03-07 07:25 | 58761.29 | 1560.0002 | 3 | 8 | 4.400187 | 2.108446 | 1.690237 | 0 | 7.263405 | 0
2018-03-07 07:27 | 58881.29 | 1680.001 | 3 | 8 | 4.400214 | 1.971291 | 1.758174 | 0 | 7.56234 | 0
2018-03-07 07:29 | 59001.29 | 1800.0011 | 3 | 8 | 4.400234 | 1.849854 | 1.821789 | 0 | 7.842258 | 0
2018-03-07 07:31 | 59121.29 | 1920.001 | 3 | 8 | 4.400164 | 1.740484 | 1.881611 | 0 | 8.105489 | 0
2018-03-07 07:33 | 59241.29 | 2040.0002 | 3 | 8 | 4.400122 | 1.63819 | 1.937907 | 0 | 8.353202 | 0
2018-03-07 07:35 | 59361.29 | 2160.001 | 3 | 8 | 4.400183 | 1.542812 | 1.990922 | 0 | 8.586475 | 0
2018-03-07 07:37 | 59481.29 | 2280.0018 | 3 | 8 | 4.400146 | 1.453278 | 2.040848 | 0 | 8.806162 | 0
2018-03-07 07:39 | 59601.29 | 2400.0002 | 3 | 8 | 4.400129 | 1.370016 | 2.08789 | 0 | 9.013155 | 0
2018-03-07 07:41 | 59721.29 | 2520.001 | 3 | 8 | 4.400179 | 1.292495 | 2.13226 | 0 | 9.208389 | 0
2018-03-07 07:43 | 59841.29 | 2640.0011 | 3 | 8 | 4.400197 | 1.216067 | 2.174051 | 0 | 9.392277 | 0
2018-03-07 07:45 | 59961.29 | 2760.001 | 3 | 8 | 4.400178 | 1.143432 | 2.213355 | 0 | 9.565221 | 0
2018-03-07 07:47 | 60081.29 | 2880.0003 | 3 | 8 | 4.400148 | 1.073914 | 2.2503 | 0 | 9.727783 | 0
2018-03-07 07:49 | 60201.29 | 3000.0002 | 3 | 8 | 4.400129 | 1.009409 | 2.285017 | 0 | 9.880547 | 0
2018-03-07 07:51 | 60321.29 | 3120.0018 | 3 | 8 | 4.400203 | 0.9501352 | 2.317667 | 0 | 10.02421 | 0
2018-03-07 07:53 | 60441.29 | 3240.0002 | 3 | 8 | 4.400173 | 0.8923092 | 2.348356 | 0 | 10.15925 | 0
2018-03-07 07:55 | 60561.29 | 3360.001 | 3 | 8 | 4.400163 | 0.8384228 | 2.377181 | 0 | 10.28608 | 0
2018-03-07 07:57 | 60681.29 | 3480.0006 | 3 | 8 | 4.400161 | 0.789196 | 2.404305 | 0 | 10.40543 | 0
2018-03-07 07:59 | 60801.29 | 3600.0002 | 3 | 8 | 4.400148 | 0.7426586 | 2.429825 | 0 | 10.51772 | 0
2018-03-07 08:01 | 60921.29 | 3720.0007 | 3 | 8 | 4.400105 | 0.6974707 | 2.453824 | 0 | 10.62332 | 0
2018-03-07 08:03 | 61041.29 | 3840.0009 | 3 | 8 | 4.400065 | 0.6551237 | 2.476372 | 0 | 10.72254 | 0
2018-03-07 08:04 | 61052.15 | 3850.8599 | 3 | 8 | 4.400128 | 0.6519966 | 2.478341 | 0 | 10.7312 | 0
2018-03-07 08:06 | 61172.19052 | 120.0001 | 4 | 8 | 4.292851 | 0 | 2.478341 | 0 | 10.7312 | 0
2018-03-07 08:08 | 61292.19042 | 240 | 4 | 8 | 4.281552 | 0 | 2.478341 | 0 | 10.7312 | 0
2018-03-07 08:09 | 61352.19192 | 300.0015 | 4 | 8 | 4.278524 | 0 | 2.478341 | 0 | 10.7312 | 0
2018-03-07 08:11 | 61472.27 | 120.0001 | 5 | 8 | 3.828705 | -3.25993 | 2.478341 | 0.1086519 | 10.7312 | 0.4221312
2018-03-07 08:13 | 61592.27 | 240.0001 | 5 | 8 | 3.775405 | -3.259998 | 2.478341 | 0.2173102 | 10.7312 | 0.8351203
2018-03-07 08:15 | 61712.27 | 360.0009 | 5 | 8 | 3.72804 | -3.259985 | 2.478341 | 0.325969 | 10.7312 | 1.242753
2018-03-07 08:17 | 61832.27 | 480.0009 | 5 | 8 | 3.683015 | -3.260023 | 2.478341 | 0.4346366 | 10.7312 | 1.645408
2018-03-07 08:19 | 61952.27 | 600.0009 | 5 | 8 | 3.639764 | -3.26 | 2.478341 | 0.5432946 | 10.7312 | 2.04322
2018-03-07 08:21 | 62072.27 | 720.0001 | 5 | 8 | 3.599837 | -3.260018 | 2.478341 | 0.6519548 | 10.7312 | 2.436513
2018-03-07 08:23 | 62192.27 | 840.0001 | 5 | 8 | 3.563845 | -3.259988 | 2.478341 | 0.7606063 | 10.7312 | 2.825651
2018-03-07 08:25 | 62312.27 | 960.0001 | 5 | 8 | 3.531065 | -3.259965 | 2.478341 | 0.8692794 | 10.7312 | 3.21114
2018-03-07 08:27 | 62432.27 | 1080.0001 | 5 | 8 | 3.500957 | -3.259972 | 2.478341 | 0.9779379 | 10.7312 | 3.593162
2018-03-07 08:29 | 62552.27 | 1200.0009 | 5 | 8 | 3.472914 | -3.259934 | 2.478341 | 1.086591 | 10.7312 | 3.972016
2018-03-07 08:31 | 62672.27 | 1320.0009 | 5 | 8 | 3.446402 | -3.260014 | 2.478341 | 1.195254 | 10.7312 | 4.347941
2018-03-07 08:33 | 62792.27 | 1440.0001 | 5 | 8 | 3.421228 | -3.259948 | 2.478341 | 1.303922 | 10.7312 | 4.721066
2018-03-07 08:35 | 62912.27 | 1560.0001 | 5 | 8 | 3.396359 | -3.25997 | 2.478341 | 1.412578 | 10.7312 | 5.091458
2018-03-07 08:37 | 63032.27 | 1680.0001 | 5 | 8 | 3.371906 | -3.260036 | 2.478341 | 1.521235 | 10.7312 | 5.459169
2018-03-07 08:39 | 63152.27 | 1800.0009 | 5 | 8 | 3.346483 | -3.259967 | 2.478341 | 1.629904 | 10.7312 | 5.824235
2018-03-07 08:41 | 63272.27 | 1920.0001 | 5 | 8 | 3.320242 | -3.259953 | 2.478341 | 1.738557 | 10.7312 | 6.186428
2018-03-07 08:43 | 63392.27 | 2040.0001 | 5 | 8 | 3.291473 | -3.259958 | 2.478341 | 1.847225 | 10.7312 | 6.5457
2018-03-07 08:45 | 63512.27 | 2160.0001 | 5 | 8 | 3.259459 | -3.259943 | 2.478341 | 1.955889 | 10.7312 | 6.901651
2018-03-07 08:47 | 63632.27 | 2280.0001 | 5 | 8 | 3.228097 | -3.259985 | 2.478341 | 2.064547 | 10.7312 | 7.253992
2018-03-07 08:49 | 63752.27 | 2400.0009 | 5 | 8 | 3.192721 | -3.26002 | 2.478341 | 2.173203 | 10.7312 | 7.602671
2018-03-07 08:51 | 63872.27 | 2520.0009 | 5 | 8 | 3.143171 | -3.25993 | 2.478341 | 2.281866 | 10.7312 | 7.947162
2018-03-07 08:53 | 63992.27 | 2640.0009 | 5 | 8 | 3.075617 | -3.259933 | 2.478341 | 2.390528 | 10.7312 | 8.285174
2018-03-07 08:54 | 64108.24 | 2755.9727 | 5 | 8 | 2.999999 | -3.259927 | 2.478341 | 2.49554 | 10.7312 | 8.604211
2018-03-07 08:56 | 64228.29 | 120 | 6 | 8 | 3.649627 | 0 | 2.478341 | 2.49554 | 10.7312 | 8.604211
2018-03-07 08:58 | 64348.29 | 240.0008 | 6 | 8 | 3.684315 | 0 | 2.478341 | 2.49554 | 10.7312 | 8.604211
2018-03-07 08:59 | 64408.29 | 300.0038 | 6 | 8 | 3.690615 | 0 | 2.478341 | 2.49554 | 10.7312 | 8.604211
2018-03-07 08:59 | 64408.3 | 0.0027 | 7 | 9 | 3.690756 | 0 | 0 | 0 | 0 | 0
2018-03-07 09:01 | 64528.38 | 120.0011 | 2 | 9 | 4.200315 | 4.076216 | 0.15108 | 0 | 0.6320103 | 0
2018-03-07 09:03 | 64648.38 | 240.0003 | 2 | 9 | 4.20028 | 3.586672 | 0.2778777 | 0 | 1.164596 | 0
2018-03-07 09:05 | 64768.38 | 360.001 | 2 | 9 | 4.200227 | 3.29743 | 0.3922675 | 0 | 1.645061 | 0
2018-03-07 09:06 | 64787.39 | 379.0144 | 2 | 9 | 4.200233 | 3.259996 | 0.4095909 | 0 | 1.717823 | 0
2018-03-07 09:08 | 64907.41 | 120.0009 | 3 | 9 | 4.220701 | 3.260057 | 0.5178873 | 0 | 2.173737 | 0
2018-03-07 09:10 | 65027.41 | 240.0009 | 3 | 9 | 4.241799 | 3.259983 | 0.6265467 | 0 | 2.633495 | 0
2018-03-07 09:12 | 65147.41 | 360.001 | 3 | 9 | 4.26457 | 3.25996 | 0.7352149 | 0 | 3.095667 | 0
2018-03-07 09:14 | 65267.41 | 480.0009 | 3 | 9 | 4.28992 | 3.260056 | 0.8438695 | 0 | 3.560376 | 0
2018-03-07 09:16 | 65387.41 | 600.0002 | 3 | 9 | 4.318262 | 3.260073 | 0.9525321 | 0 | 4.028044 | 0
2018-03-07 09:18 | 65507.41 | 720.0001 | 3 | 9 | 4.349154 | 3.260069 | 1.061207 | 0 | 4.498996 | 0
2018-03-07 09:20 | 65627.41 | 840.0009 | 3 | 9 | 4.381427 | 3.26005 | 1.169874 | 0 | 4.973345 | 0
2018-03-07 09:22 | 65747.41 | 960.0009 | 3 | 9 | 4.40024 | 3.111334 | 1.277367 | 0 | 5.445767 | 0
2018-03-07 09:24 | 65867.41 | 1080.001 | 3 | 9 | 4.40029 | 2.846582 | 1.376506 | 0 | 5.882002 | 0
2018-03-07 09:26 | 65987.41 | 1200.0018 | 3 | 9 | 4.400231 | 2.617956 | 1.467463 | 0 | 6.282234 | 0
2018-03-07 09:28 | 66107.41 | 1320.001 | 3 | 9 | 4.400216 | 2.423584 | 1.551411 | 0 | 6.651626 | 0
2018-03-07 09:30 | 66227.41 | 1440.0002 | 3 | 9 | 4.4002 | 2.25164 | 1.629279 | 0 | 6.994261 | 0
2018-03-07 09:32 | 66347.41 | 1560.0018 | 3 | 9 | 4.40019 | 2.10021 | 1.701774 | 0 | 7.313255 | 0
2018-03-07 09:34 | 66467.41 | 1680.001 | 3 | 9 | 4.40024 | 1.96686 | 1.7695 | 0 | 7.611261 | 0
2018-03-07 09:36 | 66587.41 | 1800.001 | 3 | 9 | 4.400215 | 1.844227 | 1.832971 | 0 | 7.890546 | 0
2018-03-07 09:38 | 66707.41 | 1920.0002 | 3 | 9 | 4.400169 | 1.732659 | 1.892557 | 0 | 8.152735 | 0
2018-03-07 09:40 | 66827.41 | 2040.0003 | 3 | 9 | 4.400167 | 1.629557 | 1.94857 | 0 | 8.399206 | 0
2018-03-07 09:42 | 66947.41 | 2160.0002 | 3 | 9 | 4.400214 | 1.53625 | 2.00132 | 0 | 8.631313 | 0
2018-03-07 09:44 | 67067.41 | 2280.0018 | 3 | 9 | 4.400144 | 1.449034 | 2.051058 | 0 | 8.850168 | 0
2018-03-07 09:46 | 67187.41 | 2400.0002 | 3 | 9 | 4.400162 | 1.368005 | 2.098005 | 0 | 9.056745 | 0
2018-03-07 09:48 | 67307.41 | 2520.0019 | 3 | 9 | 4.400189 | 1.291646 | 2.142333 | 0 | 9.251796 | 0
2018-03-07 09:50 | 67427.41 | 2640.0019 | 3 | 9 | 4.400185 | 1.219089 | 2.184165 | 0 | 9.435866 | 0
2018-03-07 09:52 | 67547.41 | 2760.001 | 3 | 9 | 4.40011 | 1.149635 | 2.223629 | 0 | 9.609511 | 0
2018-03-07 09:54 | 67667.41 | 2880.001 | 3 | 9 | 4.400202 | 1.085624 | 2.260887 | 0 | 9.773455 | 0
2018-03-07 09:56 | 67787.41 | 3000.001 | 3 | 9 | 4.400167 | 1.022624 | 2.29601 | 0 | 9.928002 | 0
2018-03-07 09:58 | 67907.41 | 3120.0002 | 3 | 9 | 4.400154 | 0.9629059 | 2.329097 | 0 | 10.07359 | 0
2018-03-07 10:00 | 68027.41 | 3240.0018 | 3 | 9 | 4.400111 | 0.9052753 | 2.360238 | 0 | 10.21062 | 0
2018-03-07 10:02 | 68147.41 | 3360.001 | 3 | 9 | 4.400189 | 0.8518009 | 2.389519 | 0 | 10.33945 | 0
2018-03-07 10:04 | 68267.41 | 3480.0011 | 3 | 9 | 4.400135 | 0.7995396 | 2.417028 | 0 | 10.4605 | 0
2018-03-07 10:06 | 68387.41 | 3600.0002 | 3 | 9 | 4.400169 | 0.7504215 | 2.442849 | 0 | 10.57412 | 0
2018-03-07 10:08 | 68507.41 | 3720.0002 | 3 | 9 | 4.400186 | 0.7047873 | 2.467083 | 0 | 10.68075 | 0
2018-03-07 10:10 | 68627.41 | 3840.001 | 3 | 9 | 4.400129 | 0.6622696 | 2.489854 | 0 | 10.78095 | 0
2018-03-07 10:10 | 68657.63 | 3870.2224 | 3 | 9 | 4.400141 | 0.6519947 | 2.49537 | 0 | 10.80522 | 0
2018-03-07 10:12 | 68777.67 | 120.0008 | 4 | 9 | 4.292907 | 0 | 2.49537 | 0 | 10.80522 | 0
2018-03-07 10:14 | 68897.67 | 239.9998 | 4 | 9 | 4.281549 | 0 | 2.49537 | 0 | 10.80522 | 0
2018-03-07 10:15 | 68957.67 | 300.0029 | 4 | 9 | 4.278526 | 0 | 2.49537 | 0 | 10.80522 | 0
2018-03-07 10:17 | 69077.75814 | 120.001 | 5 | 9 | 3.829263 | -3.259914 | 2.49537 | 0.1086519 | 10.80522 | 0.4221629
2018-03-07 10:19 | 69197.75814 | 240.001 | 5 | 9 | 3.776204 | -3.25992 | 2.49537 | 0.2173147 | 10.80522 | 0.8352475
2018-03-07 10:21 | 69317.75814 | 360.001 | 5 | 9 | 3.729357 | -3.25996 | 2.49537 | 0.325977 | 10.80522 | 1.243016
2018-03-07 10:23 | 69437.75734 | 480.0002 | 5 | 9 | 3.683847 | -3.259898 | 2.49537 | 0.4346266 | 10.80522 | 1.645729
2018-03-07 10:25 | 69557.75814 | 600.001 | 5 | 9 | 3.640305 | -3.259888 | 2.49537 | 0.5432871 | 10.80522 | 2.043631
2018-03-07 10:27 | 69677.75734 | 720.0002 | 5 | 9 | 3.599812 | -3.259886 | 2.49537 | 0.6519501 | 10.80522 | 2.43696
2018-03-07 10:29 | 69797.75734 | 840.0002 | 5 | 9 | 3.562699 | -3.259913 | 2.49537 | 0.7606047 | 10.80522 | 2.82605
2018-03-07 10:31 | 69917.75734 | 960.0002 | 5 | 9 | 3.529093 | -3.259894 | 2.49537 | 0.8692633 | 10.80522 | 3.211321
2018-03-07 10:33 | 70037.75734 | 1080.0002 | 5 | 9 | 3.498131 | -3.259974 | 2.49537 | 0.9779215 | 10.80522 | 3.593078
2018-03-07 10:35 | 70157.75814 | 1200.001 | 5 | 9 | 3.46919 | -3.259914 | 2.49537 | 1.086575 | 10.80522 | 3.971576
2018-03-07 10:37 | 70277.75814 | 1320.001 | 5 | 9 | 3.4421 | -3.259879 | 2.49537 | 1.195242 | 10.80522 | 4.347075
2018-03-07 10:39 | 70397.75814 | 1440.001 | 5 | 9 | 3.416511 | -3.259828 | 2.49537 | 1.303894 | 10.80522 | 4.719662
2018-03-07 10:41 | 70517.75734 | 1560.0002 | 5 | 9 | 3.391346 | -3.259913 | 2.49537 | 1.412553 | 10.80522 | 5.089516
2018-03-07 10:43 | 70637.75814 | 1680.001 | 5 | 9 | 3.366982 | -3.259945 | 2.49537 | 1.521215 | 10.80522 | 5.456717
2018-03-07 10:45 | 70757.75734 | 1800.0002 | 5 | 9 | 3.341983 | -3.259898 | 2.49537 | 1.629878 | 10.80522 | 5.821218
2018-03-07 10:47 | 70877.75814 | 1920.001 | 5 | 9 | 3.315808 | -3.259892 | 2.49537 | 1.738529 | 10.80522 | 6.182922
2018-03-07 10:49 | 70997.75734 | 2040.0002 | 5 | 9 | 3.2878 | -3.259878 | 2.49537 | 1.847187 | 10.80522 | 6.541701
2018-03-07 10:51 | 71117.75814 | 2160.001 | 5 | 9 | 3.256562 | -3.259932 | 2.49537 | 1.955847 | 10.80522 | 6.897285
2018-03-07 10:53 | 71237.75734 | 2280.0002 | 5 | 9 | 3.221005 | -3.259934 | 2.49537 | 2.064501 | 10.80522 | 7.249237
2018-03-07 10:55 | 71357.75814 | 2400.001 | 5 | 9 | 3.179315 | -3.259925 | 2.49537 | 2.173167 | 10.80522 | 7.59706
2018-03-07 10:57 | 71477.75814 | 2520.001 | 5 | 9 | 3.128297 | -3.25985 | 2.49537 | 2.281834 | 10.80522 | 7.939879
2018-03-07 10:59 | 71597.75734 | 2640.0002 | 5 | 9 | 3.063327 | -3.259865 | 2.49537 | 2.390486 | 10.80522 | 8.276397
2018-03-07 11:01 | 71687.89404 | 2730.1369 | 5 | 9 | 2.999999 | -3.259878 | 2.49537 | 2.472108 | 10.80522 | 8.52398
2018-03-07 11:03 | 71807.94 | 120 | 6 | 9 | 3.653967 | 0 | 2.49537 | 2.472108 | 10.80522 | 8.52398
2018-03-07 11:05 | 71927.94 | 240 | 6 | 9 | 3.688347 | 0 | 2.49537 | 2.472108 | 10.80522 | 8.52398
2018-03-07 11:06 | 71987.94 | 300.0014 | 6 | 9 | 3.694571 | 0 | 2.49537 | 2.472108 | 10.80522 | 8.52398
2018-03-07 11:06 | 71987.95 | 0.0027 | 7 | 10 | 3.694523 | 0 | 0 | 0 | 0 | 0
2018-03-07 11:08 | 72108.03 | 120.001 | 2 | 10 | 4.200265 | 3.984426 | 0.1479234 | 1.098e-09 | 0.6194923 | 4.057e-09
2018-03-07 11:10 | 72228.03 | 240.0011 | 2 | 10 | 4.200248 | 3.555325 | 0.2728971 | 1.098e-09 | 1.144415 | 4.057e-09
2018-03-07 11:12 | 72348.03 | 360.001 | 2 | 10 | 4.200211 | 3.296745 | 0.3868071 | 1.098e-09 | 1.622865 | 4.057e-09
2018-03-07 11:12 | 72368.34 | 380.3176 | 2 | 10 | 4.200209 | 3.259993 | 0.4053118 | 1.098e-09 | 1.700589 | 4.057e-09
2018-03-07 11:14 | 72488.36 | 120.0011 | 3 | 10 | 4.218944 | 3.26008 | 0.5136065 | 1.098e-09 | 2.156389 | 4.057e-09
2018-03-07 11:16 | 72608.36 | 240.0002 | 3 | 10 | 4.239013 | 3.26001 | 0.6222603 | 1.098e-09 | 2.615866 | 4.057e-09
2018-03-07 11:18 | 72728.36 | 360.0003 | 3 | 10 | 4.261394 | 3.260067 | 0.7309164 | 1.098e-09 | 3.077642 | 4.057e-09
2018-03-07 11:20 | 72848.36 | 480.001 | 3 | 10 | 4.287451 | 3.260067 | 0.8395875 | 1.098e-09 | 3.542126 | 4.057e-09
2018-03-07 11:22 | 72968.36 | 600.0003 | 3 | 10 | 4.315992 | 3.259987 | 0.9482469 | 1.098e-09 | 4.009527 | 4.057e-09
2018-03-07 11:24 | 73088.36 | 720.0002 | 3 | 10 | 4.347342 | 3.260048 | 1.056916 | 1.098e-09 | 4.480224 | 4.057e-09
2018-03-07 11:26 | 73208.36 | 840.001 | 3 | 10 | 4.380551 | 3.260035 | 1.165581 | 1.098e-09 | 4.954425 | 4.057e-09
2018-03-07 11:28 | 73328.36 | 960.0011 | 3 | 10 | 4.40026 | 3.111588 | 1.273104 | 1.098e-09 | 5.426938 | 4.057e-09
2018-03-07 11:30 | 73448.36 | 1080.0011 | 3 | 10 | 4.400237 | 2.838902 | 1.37217 | 1.098e-09 | 5.862854 | 4.057e-09
2018-03-07 11:32 | 73568.36 | 1200.0003 | 3 | 10 | 4.400208 | 2.608459 | 1.462848 | 1.098e-09 | 6.261858 | 4.057e-09
2018-03-07 11:34 | 73688.36 | 1320.0003 | 3 | 10 | 4.400204 | 2.409962 | 1.546399 | 1.098e-09 | 6.629501 | 4.057e-09
2018-03-07 11:36 | 73808.36 | 1440.001 | 3 | 10 | 4.400233 | 2.241863 | 1.623848 | 1.098e-09 | 6.970294 | 4.057e-09
2018-03-07 11:38 | 73928.36 | 1560.0003 | 3 | 10 | 4.400185 | 2.094675 | 1.69606 | 1.098e-09 | 7.288041 | 4.057e-09
2018-03-07 11:40 | 74048.36 | 1680.0011 | 3 | 10 | 4.400129 | 1.964413 | 1.763711 | 1.098e-09 | 7.585721 | 4.057e-09
2018-03-07 11:42 | 74168.36 | 1800.002 | 3 | 10 | 4.400173 | 1.844553 | 1.827178 | 1.098e-09 | 7.864986 | 4.057e-09
2018-03-07 11:44 | 74288.36 | 1920.0012 | 3 | 10 | 4.400171 | 1.733981 | 1.886799 | 1.098e-09 | 8.127328 | 4.057e-09
2018-03-07 11:46 | 74408.36 | 2040.0003 | 3 | 10 | 4.400161 | 1.629661 | 1.942845 | 1.098e-09 | 8.373942 | 4.057e-09
2018-03-07 11:48 | 74528.36 | 2160.0011 | 3 | 10 | 4.400138 | 1.531404 | 1.995523 | 1.098e-09 | 8.605737 | 4.057e-09
2018-03-07 11:50 | 74648.36 | 2280.0019 | 3 | 10 | 4.400171 | 1.440429 | 2.045053 | 1.098e-09 | 8.823676 | 4.057e-09
2018-03-07 11:52 | 74768.36 | 2400.0003 | 3 | 10 | 4.40021 | 1.355786 | 2.091643 | 1.098e-09 | 9.028683 | 4.057e-09
2018-03-07 11:54 | 74888.36 | 2520.0011 | 3 | 10 | 4.400197 | 1.275526 | 2.135466 | 1.098e-09 | 9.221512 | 4.057e-09
2018-03-07 11:56 | 75008.36 | 2640.0003 | 3 | 10 | 4.400142 | 1.198425 | 2.176687 | 1.098e-09 | 9.402888 | 4.057e-09
2018-03-07 11:58 | 75128.36 | 2760.0011 | 3 | 10 | 4.400153 | 1.126168 | 2.215434 | 1.098e-09 | 9.573385 | 4.057e-09
2018-03-07 12:00 | 75248.36 | 2880.0004 | 3 | 10 | 4.400154 | 1.056811 | 2.251803 | 1.098e-09 | 9.733416 | 4.057e-09
2018-03-07 12:02 | 75368.36 | 3000.0003 | 3 | 10 | 4.400191 | 0.9946203 | 2.285983 | 1.098e-09 | 9.883809 | 4.057e-09
2018-03-07 12:04 | 75488.36 | 3120.0011 | 3 | 10 | 4.400176 | 0.9356785 | 2.318125 | 1.098e-09 | 10.02524 | 4.057e-09
2018-03-07 12:06 | 75608.36 | 3240.0004 | 3 | 10 | 4.400162 | 0.8794098 | 2.348369 | 1.098e-09 | 10.15832 | 4.057e-09
2018-03-07 12:08 | 75728.36 | 3360.0011 | 3 | 10 | 4.400115 | 0.8262367 | 2.376786 | 1.098e-09 | 10.28336 | 4.057e-09
2018-03-07 12:10 | 75848.36 | 3480.0003 | 3 | 10 | 4.400151 | 0.7770729 | 2.403505 | 1.098e-09 | 10.40093 | 4.057e-09
2018-03-07 12:12 | 75968.36 | 3600.0003 | 3 | 10 | 4.40017 | 0.7306671 | 2.428617 | 1.098e-09 | 10.51142 | 4.057e-09
2018-03-07 12:14 | 76088.36 | 3720.0004 | 3 | 10 | 4.400123 | 0.6863632 | 2.452222 | 1.098e-09 | 10.61529 | 4.057e-09
2018-03-07 12:16 | 76185.12 | 3816.7625 | 3 | 10 | 4.40009 | 0.6519852 | 2.470218 | 1.098e-09 | 10.69447 | 4.057e-09
2018-03-07 12:18 | 76305.17 | 120.0008 | 4 | 10 | 4.292382 | 0 | 2.470218 | 1.098e-09 | 10.69447 | 4.057e-09
2018-03-07 12:20 | 76425.17 | 240.0008 | 4 | 10 | 4.280952 | 0 | 2.470218 | 1.098e-09 | 10.69447 | 4.057e-09
2018-03-07 12:21 | 76485.17 | 300.0014 | 4 | 10 | 4.277912 | 0 | 2.470218 | 1.098e-09 | 10.69447 | 4.057e-09
2018-03-07 12:23 | 76605.24 | 120.0002 | 5 | 10 | 3.827012 | -3.259913 | 2.470218 | 0.1086481 | 10.69447 | 0.4219369
2018-03-07 12:25 | 76725.24 | 240.001 | 5 | 10 | 3.773915 | -3.259927 | 2.470218 | 0.2173112 | 10.69447 | 0.8347686
2018-03-07 12:27 | 76845.24 | 360.0002 | 5 | 10 | 3.72682 | -3.259854 | 2.470218 | 0.3259711 | 10.69447 | 1.242273
2018-03-07 12:29 | 76965.24 | 480.0002 | 5 | 10 | 3.68118 | -3.259858 | 2.470218 | 0.4346259 | 10.69447 | 1.644713
2018-03-07 12:31 | 77085.24 | 600.0002 | 5 | 10 | 3.637899 | -3.259903 | 2.470218 | 0.5432898 | 10.69447 | 2.042349
2018-03-07 12:33 | 77205.24 | 720.0002 | 5 | 10 | 3.597788 | -3.259886 | 2.470218 | 0.6519435 | 10.69447 | 2.435412
2018-03-07 12:35 | 77325.24 | 840.001 | 5 | 10 | 3.561167 | -3.259921 | 2.470218 | 0.7605972 | 10.69447 | 2.824306
2018-03-07 12:37 | 77445.24 | 960.001 | 5 | 10 | 3.527802 | -3.259892 | 2.470218 | 0.8692635 | 10.69447 | 3.209444
2018-03-07 12:39 | 77565.24 | 1080.001 | 5 | 10 | 3.497593 | -3.259916 | 2.470218 | 0.9779105 | 10.69447 | 3.59107
2018-03-07 12:41 | 77685.24 | 1200.0002 | 5 | 10 | 3.468955 | -3.259868 | 2.470218 | 1.086572 | 10.69447 | 3.96955
2018-03-07 12:43 | 77805.24 | 1320.0002 | 5 | 10 | 3.442234 | -3.259859 | 2.470218 | 1.195237 | 10.69447 | 4.345029
2018-03-07 12:45 | 77925.24 | 1440.001 | 5 | 10 | 3.41716 | -3.259901 | 2.470218 | 1.303895 | 10.69447 | 4.717679
2018-03-07 12:47 | 78045.24 | 1560.0002 | 5 | 10 | 3.391922 | -3.259907 | 2.470218 | 1.412548 | 10.69447 | 5.087581
2018-03-07 12:49 | 78165.24 | 1680.001 | 5 | 10 | 3.367032 | -3.259888 | 2.470218 | 1.521209 | 10.69447 | 5.454795
2018-03-07 12:51 | 78285.24 | 1800.0002 | 5 | 10 | 3.342116 | -3.259863 | 2.470218 | 1.629869 | 10.69447 | 5.819324
2018-03-07 12:53 | 78405.24 | 1920.001 | 5 | 10 | 3.315663 | -3.259845 | 2.470218 | 1.73853 | 10.69447 | 6.181056
2018-03-07 12:55 | 78525.24 | 2040.001 | 5 | 10 | 3.286874 | -3.259866 | 2.470218 | 1.847185 | 10.69447 | 6.539776
2018-03-07 12:57 | 78645.24 | 2160.001 | 5 | 10 | 3.255585 | -3.259953 | 2.470218 | 1.955835 | 10.69447 | 6.895227
2018-03-07 12:59 | 78765.24 | 2280.0002 | 5 | 10 | 3.219625 | -3.259927 | 2.470218 | 2.064501 | 10.69447 | 7.247087
2018-03-07 13:01 | 78885.24 | 2400.001 | 5 | 10 | 3.177284 | -3.259839 | 2.470218 | 2.173158 | 10.69447 | 7.594677
2018-03-07 13:03 | 79005.24 | 2520.0002 | 5 | 10 | 3.126702 | -3.259796 | 2.470218 | 2.281819 | 10.69447 | 7.937278
2018-03-07 13:05 | 79125.24 | 2640.001 | 5 | 10 | 3.06173 | -3.259825 | 2.470218 | 2.390468 | 10.69447 | 8.273607
2018-03-07 13:06 | 79213.66 | 2728.4209 | 5 | 10 | 2.999999 | -3.259927 | 2.470218 | 2.47054 | 10.69447 | 8.516402
2018-03-07 13:08 | 79333.71 | 120.0007 | 6 | 10 | 3.653297 | 0 | 2.470218 | 2.47054 | 10.69447 | 8.516402
2018-03-07 13:10 | 79453.71 | 240 | 6 | 10 | 3.687952 | 0 | 2.470218 | 2.47054 | 10.69447 | 8.516402
2018-03-07 13:11 | 79513.71 | 300.0014 | 6 | 10 | 3.694263 | 0 | 2.470218 | 2.47054 | 10.69447 | 8.516402
2018-03-07 13:11 | 79513.72 | 0.0027 | 7 | 11 | 3.694309 | 0 | 0 | 0 | 0 | 0
2018-03-07 13:13 | 79633.8 | 120.001 | 2 | 11 | 4.200324 | 3.97224 | 0.1476927 | 5.2e-11 | 0.6185144 | 1.91e-10
2018-03-07 13:15 | 79753.8 | 240.0011 | 2 | 11 | 4.200236 | 3.537809 | 0.2721421 | 5.2e-11 | 1.141236 | 1.91e-10
2018-03-07 13:17 | 79873.8 | 360.001 | 2 | 11 | 4.200231 | 3.281441 | 0.385527 | 5.2e-11 | 1.61748 | 1.91e-10
2018-03-07 13:17 | 79885.44 | 371.6472 | 2 | 11 | 4.200216 | 3.259985 | 0.3960924 | 5.2e-11 | 1.661857 | 1.91e-10
2018-03-07 13:19 | 80005.46 | 120.0019 | 3 | 11 | 4.219528 | 3.260071 | 0.5043777 | 5.2e-11 | 2.117657 | 1.91e-10
2018-03-07 13:21 | 80125.46 | 240.0011 | 3 | 11 | 4.240597 | 3.260082 | 0.6130534 | 5.2e-11 | 2.577341 | 1.91e-10
2018-03-07 13:23 | 80245.46 | 360.001 | 3 | 11 | 4.263461 | 3.260075 | 0.721714 | 5.2e-11 | 3.039345 | 1.91e-10
2018-03-07 13:25 | 80365.46 | 480.0003 | 3 | 11 | 4.288989 | 3.260025 | 0.8303735 | 5.2e-11 | 3.503974 | 1.91e-10
2018-03-07 13:27 | 80485.46 | 600.0002 | 3 | 11 | 4.317326 | 3.260059 | 0.9390453 | 5.2e-11 | 3.971581 | 1.91e-10
2018-03-07 13:29 | 80605.46 | 720.0002 | 3 | 11 | 4.348136 | 3.259981 | 1.0477 | 5.2e-11 | 4.44234 | 1.91e-10
2018-03-07 13:31 | 80725.46 | 840.0002 | 3 | 11 | 4.38064 | 3.260017 | 1.156363 | 5.2e-11 | 4.916568 | 1.91e-10
2018-03-07 13:33 | 80845.46 | 960.0002 | 3 | 11 | 4.400237 | 3.115196 | 1.263952 | 5.2e-11 | 5.389369 | 1.91e-10
2018-03-07 13:35 | 80965.46 | 1080.001 | 3 | 11 | 4.400208 | 2.844131 | 1.363171 | 5.2e-11 | 5.825958 | 1.91e-10
2018-03-07 13:37 | 81085.46 | 1200.0003 | 3 | 11 | 4.400262 | 2.613888 | 1.454023 | 5.2e-11 | 6.225729 | 1.91e-10
2018-03-07 13:39 | 81205.46 | 1320.0002 | 3 | 11 | 4.4002 | 2.41449 | 1.53776 | 5.2e-11 | 6.59419 | 1.91e-10
2018-03-07 13:41 | 81325.46 | 1440.0011 | 3 | 11 | 4.400196 | 2.244612 | 1.615342 | 5.2e-11 | 6.935565 | 1.91e-10
2018-03-07 13:43 | 81445.46 | 1560.0003 | 3 | 11 | 4.400183 | 2.096306 | 1.687621 | 5.2e-11 | 7.253609 | 1.91e-10
2018-03-07 13:45 | 81565.46 | 1680.0002 | 3 | 11 | 4.400231 | 1.963456 | 1.755244 | 5.2e-11 | 7.551165 | 1.91e-10
2018-03-07 13:47 | 81685.46 | 1800.0011 | 3 | 11 | 4.400201 | 1.840869 | 1.818612 | 5.2e-11 | 7.829995 | 1.91e-10
2018-03-07 13:49 | 81805.46 | 1920.0004 | 3 | 11 | 4.400185 | 1.729427 | 1.878078 | 5.2e-11 | 8.091658 | 1.91e-10
2018-03-07 13:51 | 81925.46 | 2040.0011 | 3 | 11 | 4.400213 | 1.628227 | 1.934002 | 5.2e-11 | 8.337733 | 1.91e-10
2018-03-07 13:53 | 82045.46 | 2160.0011 | 3 | 11 | 4.400181 | 1.532755 | 1.986657 | 5.2e-11 | 8.569425 | 1.91e-10
2018-03-07 13:55 | 82165.46 | 2280.0012 | 3 | 11 | 4.400164 | 1.444613 | 2.036252 | 5.2e-11 | 8.787653 | 1.91e-10
2018-03-07 13:57 | 82285.46 | 2400.0011 | 3 | 11 | 4.400229 | 1.363194 | 2.083036 | 5.2e-11 | 8.993511 | 1.91e-10
2018-03-07 13:59 | 82405.46 | 2520.0004 | 3 | 11 | 4.400178 | 1.283969 | 2.127139 | 5.2e-11 | 9.187572 | 1.91e-10
2018-03-07 14:01 | 82525.46 | 2640.002 | 3 | 11 | 4.400173 | 1.209615 | 2.16868 | 5.2e-11 | 9.370358 | 1.91e-10
2018-03-07 14:03 | 82645.46 | 2760.0003 | 3 | 11 | 4.400157 | 1.140137 | 2.207836 | 5.2e-11 | 9.542651 | 1.91e-10
2018-03-07 14:05 | 82765.46 | 2880.0003 | 3 | 11 | 4.400135 | 1.074224 | 2.24475 | 5.2e-11 | 9.705078125 | 1.91e-10
2018-03-07 14:07 | 82885.46 | 3000.0011 | 3 | 11 | 4.400186 | 1.012541 | 2.279515 | 5.2e-11 | 9.858049 | 1.91e-10
2018-03-07 14:09 | 83005.46 | 3120.0004 | 3 | 11 | 4.400207 | 0.9532957 | 2.31226 | 5.2e-11 | 10.00214 | 1.91e-10
2018-03-07 14:11 | 83125.46 | 3240.0003 | 3 | 11 | 4.400179 | 0.8966913 | 2.343068 | 5.2e-11 | 10.13769 | 1.91e-10
2018-03-07 14:13 | 83245.46 | 3360.0011 | 3 | 11 | 4.400146 | 0.8424463 | 2.372026 | 5.2e-11 | 10.26511 | 1.91e-10
2018-03-07 14:15 | 83365.46 | 3480.0011 | 3 | 11 | 4.400181 | 0.7919121 | 2.399258 | 5.2e-11 | 10.38494 | 1.91e-10
2018-03-07 14:17 | 83485.46 | 3600.0028 | 3 | 11 | 4.400146 | 0.7434978 | 2.424834 | 5.2e-11 | 10.49748 | 1.91e-10
2018-03-07 14:19 | 83605.46 | 3720.0003 | 3 | 11 | 4.400138 | 0.697608 | 2.448839 | 5.2e-11 | 10.6031 | 1.91e-10
2018-03-07 14:21 | 83725.46 | 3840.0011 | 3 | 11 | 4.400152 | 0.6546488 | 2.471371 | 5.2e-11 | 10.70225 | 1.91e-10
2018-03-07 14:22 | 83734.15 | 3848.6952 | 3 | 11 | 4.400189 | 0.6519985 | 2.472947 | 5.2e-11 | 10.70918 | 1.91e-10
2018-03-07 14:24 | 83854.19 | 120.0011 | 4 | 11 | 4.293024 | 0 | 2.472947 | 5.2e-11 | 10.70918 | 1.91e-10
2018-03-07 14:26 | 83974.19 | 240.001 | 4 | 11 | 4.281728 | 0 | 2.472947 | 5.2e-11 | 10.70918 | 1.91e-10
2018-03-07 14:27 | 84034.2 | 300.004 | 4 | 11 | 4.278689 | 0 | 2.472947 | 5.2e-11 | 10.70918 | 1.91e-10
2018-03-07 14:29 | 84154.28 | 120.001 | 5 | 11 | 3.830027 | -3.259956 | 2.472947 | 0.1086487 | 10.70918 | 0.4222211
2018-03-07 14:31 | 84274.28 | 240.0003 | 5 | 11 | 3.777001 | -3.259894 | 2.472947 | 0.2173021 | 10.70918 | 0.8353555
2018-03-07 14:33 | 84394.28 | 360.001 | 5 | 11 | 3.72992 | -3.259886 | 2.472947 | 0.3259641 | 10.70918 | 1.243191
2018-03-07 14:35 | 84514.28 | 480.001 | 5 | 11 | 3.684731 | -3.260023 | 2.472947 | 0.4346198 | 10.70918 | 1.646004
2018-03-07 14:37 | 84634.28 | 600.0011 | 5 | 11 | 3.640802 | -3.259928 | 2.472947 | 0.5432769 | 10.70918 | 2.043968
2018-03-07 14:39 | 84754.28 | 720.0002 | 5 | 11 | 3.599984 | -3.259828 | 2.472947 | 0.6519457 | 10.70918 | 2.437345
2018-03-07 14:41 | 84874.28 | 840.001 | 5 | 11 | 3.563232 | -3.259819 | 2.472947 | 0.7605973 | 10.70918 | 2.82646
2018-03-07 14:43 | 84994.28 | 960.001 | 5 | 11 | 3.529873 | -3.259819 | 2.472947 | 0.8692579 | 10.70918 | 3.211807
2018-03-07 14:45 | 85114.28 | 1080.0002 | 5 | 11 | 3.499056 | -3.259858 | 2.472947 | 0.9779146 | 10.70918 | 3.593661
2018-03-07 14:47 | 85234.28 | 1200.001 | 5 | 11 | 3.469769 | -3.25985 | 2.472947 | 1.086572 | 10.70918 | 3.972249
2018-03-07 14:49 | 85354.28 | 1320.001 | 5 | 11 | 3.442244 | -3.259881 | 2.472947 | 1.195228 | 10.70918 | 4.347752
2018-03-07 14:51 | 85474.28 | 1440.001 | 5 | 11 | 3.416392 | -3.259871 | 2.472947 | 1.303887 | 10.70918 | 4.720358
2018-03-07 14:53 | 85594.28 | 1560.001 | 5 | 11 | 3.391575 | -3.260034 | 2.472947 | 1.412549 | 10.70918 | 5.09024
2018-03-07 14:55 | 85714.28 | 1680.0002 | 5 | 11 | 3.366562 | -3.259871 | 2.472947 | 1.52121 | 10.70918 | 5.457415
2018-03-07 14:57 | 85834.28 | 1800.0002 | 5 | 11 | 3.341346 | -3.25998 | 2.472947 | 1.629861 | 10.70918 | 5.82183
2018-03-07 14:59 | 85954.28 | 1920.001 | 5 | 11 | 3.314861 | -3.259819 | 2.472947 | 1.738522 | 10.70918 | 6.183484
2018-03-07 15:01 | 86074.28 | 2040.0002 | 5 | 11 | 3.286538 | -3.259854 | 2.472947 | 1.847178 | 10.70918 | 6.542142
2018-03-07 15:03 | 86194.28 | 2160.001 | 5 | 11 | 3.255069 | -3.259879 | 2.472947 | 1.955843 | 10.70918 | 6.897605
2018-03-07 15:05 | 86314.28 | 2280.0002 | 5 | 11 | 3.219371 | -3.259881 | 2.472947 | 2.064505 | 10.70918 | 7.249408
2018-03-07 15:07 | 86434.28 | 2400.0002 | 5 | 11 | 3.177759 | -3.259881 | 2.472947 | 2.173159 | 10.70918 | 7.597005
2018-03-07 15:09 | 86554.28 | 2520.0002 | 5 | 11 | 3.126639 | -3.260052 | 2.472947 | 2.281819 | 10.70918 | 7.939612
2018-03-07 15:11 | 86674.28 | 2640.001 | 5 | 11 | 3.062145 | -3.259796 | 2.472947 | 2.390478 | 10.70918 | 8.276005
2018-03-07 15:12 | 86764.24 | 2729.96 | 5 | 11 | 2.999993 | -3.259846 | 2.472947 | 2.471941 | 10.70918 | 8.523033
2018-03-07 15:14 | 86884.28 | 120.001 | 6 | 11 | 3.653029 | 0 | 2.472947 | 2.471941 | 10.70918 | 8.523033
2018-03-07 15:16 | 87004.28 | 240.001 | 6 | 11 | 3.686938 | 0 | 2.472947 | 2.471941 | 10.70918 | 8.523033
2018-03-07 15:17 | 87064.29 | 300.004 | 6 | 11 | 3.693607 | 0 | 2.472947 | 2.471941 | 10.70918 | 8.523033
2018-03-07 15:17 | 87064.3 | 0.0027 | 7 | 12 | 3.693933 | 0 | 0 | 0 | 0 | 0
2018-03-07 15:19 | 87184.3712 | 120.0002 | 2 | 12 | 4.200307 | 4.068571 | 0.1514063 | 2.5e-10 | 0.6332256 | 9.22e-10
2018-03-07 15:21 | 87304.3713 | 240.0003 | 2 | 12 | 4.20025 | 3.549154 | 0.2773361 | 2.5e-10 | 1.162166 | 9.22e-10
2018-03-07 15:23 | 87424.3713 | 360.0003 | 2 | 12 | 4.200219 | 3.277685 | 0.3907931 | 2.5e-10 | 1.638713 | 9.22e-10
2018-03-07 15:23 | 87433.6879 | 369.3169 | 2 | 12 | 4.200234 | 3.259991 | 0.3992488 | 2.5e-10 | 1.674229 | 9.22e-10
2018-03-07 15:25 | 87553.7 | 120.001 | 3 | 12 | 4.221313 | 3.260029 | 0.5075287 | 2.5e-10 | 2.130104 | 9.22e-10
2018-03-07 15:27 | 87673.7 | 240.001 | 3 | 12 | 4.243467 | 3.260021 | 0.6161938 | 2.5e-10 | 2.590012 | 9.22e-10
2018-03-07 15:29 | 87793.7 | 360.0002 | 3 | 12 | 4.266739 | 3.260067 | 0.7248577 | 2.5e-10 | 3.052376 | 9.22e-10
2018-03-07 15:31 | 87913.7 | 480.001 | 3 | 12 | 4.291663 | 3.260063 | 0.8335223 | 2.5e-10 | 3.517347 | 9.22e-10
2018-03-07 15:33 | 88033.7 | 600.0003 | 3 | 12 | 4.319663 | 3.260017 | 0.9421877 | 2.5e-10 | 3.985192 | 9.22e-10
2018-03-07 15:35 | 88153.7 | 720.0002 | 3 | 12 | 4.350108 | 3.259983 | 1.05084 | 2.5e-10 | 4.456174 | 9.22e-10
2018-03-07 15:37 | 88273.7 | 840.0003 | 3 | 12 | 4.382083 | 3.260035 | 1.159504 | 2.5e-10 | 4.930603 | 9.22e-10
2018-03-07 15:39 | 88393.7 | 960.0003 | 3 | 12 | 4.400245 | 3.106018 | 1.266914 | 2.5e-10 | 5.402701 | 9.22e-10
2018-03-07 15:41 | 88513.7 | 1080.0019 | 3 | 12 | 4.400206 | 2.83976 | 1.365877 | 2.5e-10 | 5.83816 | 9.22e-10
2018-03-07 15:43 | 88633.7 | 1200.001 | 3 | 12 | 4.400212 | 2.614212 | 1.456709 | 2.5e-10 | 6.237841 | 9.22e-10
2018-03-07 15:45 | 88753.7 | 1320.0011 | 3 | 12 | 4.400195 | 2.41748 | 1.540506 | 2.5e-10 | 6.606568 | 9.22e-10
2018-03-07 15:47 | 88873.7 | 1440.001 | 3 | 12 | 4.40014 | 2.246929 | 1.618189 | 2.5e-10 | 6.948387 | 9.22e-10
2018-03-07 15:49 | 88993.7 | 1560.0003 | 3 | 12 | 4.4002 | 2.097578 | 1.69054 | 2.5e-10 | 7.266748 | 9.22e-10
2018-03-07 15:51 | 89113.7 | 1680.001 | 3 | 12 | 4.400182 | 1.959466 | 1.758139 | 2.5e-10 | 7.564198 | 9.22e-10
2018-03-07 15:53 | 89233.7 | 1800.0011 | 3 | 12 | 4.400215 | 1.837367 | 1.821372 | 2.5e-10 | 7.842435 | 9.22e-10
2018-03-07 15:55 | 89353.7 | 1920.002 | 3 | 12 | 4.400171 | 1.723958 | 1.880693 | 2.5e-10 | 8.103459 | 9.22e-10
2018-03-07 15:57 | 89473.7 | 2040.0011 | 3 | 12 | 4.400226 | 1.622186 | 1.936442 | 2.5e-10 | 8.348763 | 9.22e-10
2018-03-07 15:59 | 89593.7 | 2160.0011 | 3 | 12 | 4.400187 | 1.526893 | 1.988893 | 2.5e-10 | 8.579559 | 9.22e-10
2018-03-07 16:01 | 89713.7 | 2280.0011 | 3 | 12 | 4.400199 | 1.438127 | 2.038282 | 2.5e-10 | 8.79688 | 9.22e-10
2018-03-07 16:03 | 89833.7 | 2400.0011 | 3 | 12 | 4.400187 | 1.353659 | 2.08479 | 2.5e-10 | 9.001524 | 9.22e-10
2018-03-07 16:05 | 89953.7 | 2520.0021 | 3 | 12 | 4.400168 | 1.274201 | 2.12858 | 2.5e-10 | 9.194205 | 9.22e-10
2018-03-07 16:07 | 90073.7 | 2640.0003 | 3 | 12 | 4.400138 | 1.199528 | 2.169796 | 2.5e-10 | 9.375566 | 9.22e-10
2018-03-07 16:09 | 90193.7 | 2760.0011 | 3 | 12 | 4.400135 | 1.130963 | 2.208636 | 2.5e-10 | 9.546469 | 9.22e-10
2018-03-07 16:11 | 90279.9 | 2846.1991 | 3 | 12 | 4.400351 | 1.083766 | 2.235147 | 2.5e-10 | 9.66312 | 9.22e-10
2018-03-07 16:23 | 90399.95 | 2966.24838 | 3 | 12 | 4.400226 | 1.199998 | 2.286513 | 0 | 9.889122 | 0
2018-03-07 16:25 | 90519.95 | 3086.24838 | 3 | 12 | 4.400195 | 1.015863 | 2.322999 | 0 | 10.04967 | 0
2018-03-07 16:27 | 90639.95 | 3206.24918 | 3 | 12 | 4.400167 | 0.9178734 | 2.355124 | 0 | 10.19103 | 0
2018-03-07 16:29 | 90759.95 | 3326.24758 | 3 | 12 | 4.40015 | 0.845211 | 2.384471 | 0 | 10.32016 | 0
2018-03-07 16:31 | 90879.95 | 3446.24928 | 3 | 12 | 4.40016 | 0.785531 | 2.411621 | 0 | 10.43962 | 0
2018-03-07 16:33 | 90999.95 | 3566.24768 | 3 | 12 | 4.400125 | 0.734149 | 2.436925 | 0 | 10.55096 | 0
2018-03-07 16:35 | 91119.95 | 3686.24758 | 3 | 12 | 4.400131 | 0.6892138 | 2.460628 | 0 | 10.65526 | 0
2018-03-07 16:37 | 91228.49 | 3794.78328 | 3 | 12 | 4.400224 | 0.6519899 | 2.480823 | 0 | 10.74412 | 0
2018-03-07 16:39 | 91348.52934 | 120.0008 | 4 | 12 | 4.294664 | 0 | 2.480823 | 0 | 10.74412 | 0
2018-03-07 16:41 | 91468.52844 | 239.9999 | 4 | 12 | 4.283754 | 0 | 2.480823 | 0 | 10.74412 | 0
2018-03-07 16:42 | 91528.52984 | 300.0013 | 4 | 12 | 4.280883 | 0 | 2.480823 | 0 | 10.74412 | 0
2018-03-07 16:44 | 91648.62 | 120.0003 | 5 | 12 | 3.837372 | -3.25987 | 2.480823 | 0.1086466 | 10.74412 | 0.4228399
2018-03-07 16:46 | 91768.62 | 240.001 | 5 | 12 | 3.785335 | -3.259836 | 2.480823 | 0.2172994 | 10.74412 | 0.8368314
2018-03-07 16:48 | 91888.62 | 360.001 | 5 | 12 | 3.739587 | -3.260127 | 2.480823 | 0.3259731 | 10.74412 | 1.245691
2018-03-07 16:50 | 92008.62 | 480.0011 | 5 | 12 | 3.695381 | -3.259886 | 2.480823 | 0.4346249 | 10.74412 | 1.649591
2018-03-07 16:52 | 92128.62 | 600.0002 | 5 | 12 | 3.65189 | -3.260191 | 2.480823 | 0.5432873 | 10.74412 | 2.04877
2018-03-07 16:54 | 92248.62 | 720.0002 | 5 | 12 | 3.610097 | -3.259874 | 2.480823 | 0.6519436 | 10.74412 | 2.443294
2018-03-07 16:56 | 92368.62 | 840.0002 | 5 | 12 | 3.571889 | -3.25987 | 2.480823 | 0.760603 | 10.74412 | 2.833437
2018-03-07 16:58 | 92488.62 | 960.001 | 5 | 12 | 3.537164 | -3.259892 | 2.480823 | 0.8692647 | 10.74412 | 3.219652
2018-03-07 17:00 | 92608.62 | 1080.001 | 5 | 12 | 3.506302 | -3.260067 | 2.480823 | 0.9779247 | 10.74412 | 3.602288
2018-03-07 17:02 | 92728.62 | 1200.001 | 5 | 12 | 3.477565 | -3.260202 | 2.480823 | 1.086584 | 10.74412 | 3.981701
2018-03-07 17:04 | 92848.62 | 1320.0002 | 5 | 12 | 3.450903 | -3.259956 | 2.480823 | 1.195232 | 10.74412 | 4.358073
2018-03-07 17:06 | 92968.62 | 1440.001 | 5 | 12 | 3.425411 | -3.259859 | 2.480823 | 1.3039 | 10.74412 | 4.731676
2018-03-07 17:08 | 93088.62 | 1560.0002 | 5 | 12 | 3.400719 | -3.260038 | 2.480823 | 1.412556 | 10.74412 | 5.102527
2018-03-07 17:10 | 93208.62 | 1680.001 | 5 | 12 | 3.37671 | -3.259831 | 2.480823 | 1.521222 | 10.74412 | 5.470774
2018-03-07 17:12 | 93328.62 | 1800.001 | 5 | 12 | 3.352261 | -3.259905 | 2.480823 | 1.62988 | 10.74412 | 5.836369
2018-03-07 17:14 | 93448.62 | 1920.0002 | 5 | 12 | 3.326929 | -3.259858 | 2.480823 | 1.738533 | 10.74412 | 6.199228
2018-03-07 17:16 | 93568.62 | 2040.001 | 5 | 12 | 3.299175 | -3.259821 | 2.480823 | 1.847193 | 10.74412 | 6.55924
2018-03-07 17:18 | 93688.62 | 2160.001 | 5 | 12 | 3.269578 | -3.259825 | 2.480823 | 1.955858 | 10.74412 | 6.91616
2018-03-07 17:20 | 93808.62 | 2280.001 | 5 | 12 | 3.234003 | -3.259892 | 2.480823 | 2.064507 | 10.74412 | 7.269521
2018-03-07 17:22 | 93928.62 | 2400.0002 | 5 | 12 | 3.192145 | -3.259901 | 2.480823 | 2.173167 | 10.74412 | 7.618725
2018-03-07 17:24 | 94048.62 | 2520.001 | 5 | 12 | 3.142138 | -3.259865 | 2.480823 | 2.281824 | 10.74412 | 7.962957
2018-03-07 17:26 | 94168.62 | 2640.0002 | 5 | 12 | 3.080544 | -3.260069 | 2.480823 | 2.390492 | 10.74412 | 8.301198
2018-03-07 17:28 | 94284.35 | 2755.7336 | 5 | 12 | 2.999993 | -3.259921 | 2.480823 | 2.495286 | 10.74412 | 8.620073
2018-03-07 17:30 | 94404.3904 | 120.0001 | 6 | 12 | 3.64937 | 0 | 2.480823 | 2.495286 | 10.74412 | 8.620073
2018-03-07 17:32 | 94524.3912 | 240.0009 | 6 | 12 | 3.684784 | 0 | 2.480823 | 2.495286 | 10.74412 | 8.620073
2018-03-07 17:33 | 94584.3918 | 300.0015 | 6 | 12 | 3.691516 | 0 | 2.480823 | 2.495286 | 10.74412 | 8.620073
2018-03-07 17:33 | 94584.4 | 0.0027 | 7 | 13 | 3.691431 | 0 | 0 | 0 | 0 | 0
2018-03-07 17:35 | 94704.48 | 120.0003 | 2 | 13 | 4.200267 | 4.010258 | 0.1486463 | 3.722e-09 | 0.6223563 | 1.374e-08
2018-03-07 17:37 | 94824.48 | 240.0003 | 2 | 13 | 4.200265 | 3.566893 | 0.2742586 | 3.722e-09 | 1.149962 | 1.374e-08
2018-03-07 17:39 | 94944.48 | 360.0004 | 2 | 13 | 4.200244 | 3.305277 | 0.3884339 | 3.722e-09 | 1.629526 | 1.374e-08
2018-03-07 17:39 | 94970.57 | 386.0929 | 2 | 13 | 4.200212 | 3.259998 | 0.4122271 | 3.722e-09 | 1.729463 | 1.374e-08
2018-03-07 17:41 | 95090.59 | 120.0011 | 3 | 13 | 4.219202 | 3.260029 | 0.5205095 | 3.722e-09 | 2.185228 | 1.374e-08
2018-03-07 17:43 | 95210.58 | 240.0002 | 3 | 13 | 4.24022 | 3.260061 | 0.6291652 | 3.722e-09 | 2.644785 | 1.374e-08
2018-03-07 17:45 | 95330.59 | 360.001 | 3 | 13 | 4.26407 | 3.260046 | 0.7378305 | 3.722e-09 | 3.10682 | 1.374e-08
2018-03-07 17:47 | 95450.59 | 480.001 | 3 | 13 | 4.290051 | 3.260073 | 0.8464921 | 3.722e-09 | 3.571552 | 1.374e-08
2018-03-07 17:49 | 95570.59 | 600.001 | 3 | 13 | 4.318983 | 3.260014 | 0.9551584 | 3.722e-09 | 4.03928 | 1.374e-08
2018-03-07 17:51 | 95690.59 | 720.001 | 3 | 13 | 4.350325 | 3.260014 | 1.063828 | 3.722e-09 | 4.510312 | 1.374e-08
2018-03-07 17:53 | 95810.59 | 840.001 | 3 | 13 | 4.382342 | 3.260021 | 1.17248 | 3.722e-09 | 4.984717 | 1.374e-08
2018-03-07 17:55 | 95930.59 | 960.001 | 3 | 13 | 4.400236 | 3.108887 | 1.279921 | 3.722e-09 | 5.456957 | 1.374e-08
2018-03-07 17:57 | 96050.59 | 1080.0003 | 3 | 13 | 4.4002 | 2.847507 | 1.379085 | 3.722e-09 | 5.893305 | 1.374e-08
2018-03-07 17:59 | 96170.58 | 1200.0002 | 3 | 13 | 4.400227 | 2.627502 | 1.470229 | 3.722e-09 | 6.294361 | 1.374e-08
2018-03-07 18:01 | 96290.59 | 1320.0003 | 3 | 13 | 4.400231 | 2.436493 | 1.554556 | 3.722e-09 | 6.665413 | 1.374e-08
2018-03-07 18:03 | 96410.59 | 1440.001 | 3 | 13 | 4.400198 | 2.272152 | 1.632984 | 3.722e-09 | 7.010515 | 1.374e-08
2018-03-07 18:05 | 96530.59 | 1560.0011 | 3 | 13 | 4.400264 | 2.1271 | 1.706259 | 3.722e-09 | 7.332941 | 1.374e-08
2018-03-07 18:07 | 96650.59 | 1680.0011 | 3 | 13 | 4.4002 | 1.994207 | 1.774882 | 3.722e-09 | 7.634895 | 1.374e-08
2018-03-07 18:09 | 96770.59 | 1800.001 | 3 | 13 | 4.400179 | 1.871626 | 1.839302 | 3.722e-09 | 7.918357 | 1.374e-08
2018-03-07 18:11 | 96890.59 | 1920.0011 | 3 | 13 | 4.400197 | 1.757804 | 1.899796 | 3.722e-09 | 8.184545 | 1.374e-08
2018-03-07 18:13 | 97010.59 | 2040.0004 | 3 | 13 | 4.400157 | 1.648374 | 1.956554 | 3.722e-09 | 8.434288 | 1.374e-08
2018-03-07 18:15 | 97130.59 | 2160.0003 | 3 | 13 | 4.400183 | 1.543235 | 2.009739 | 3.722e-09 | 8.668313 | 1.374e-08
2018-03-07 18:17 | 97250.59 | 2280.0019 | 3 | 13 | 4.400119 | 1.445656 | 2.05955 | 3.722e-09 | 8.887489 | 1.374e-08
2018-03-07 18:19 | 97370.59 | 2400.0003 | 3 | 13 | 4.400171 | 1.358405 | 2.106274 | 3.722e-09 | 9.093082 | 1.374e-08
2018-03-07 18:21 | 97490.59 | 2520.002 | 3 | 13 | 4.400184 | 1.277318 | 2.150183 | 3.722e-09 | 9.286291 | 1.374e-08
2018-03-07 18:23 | 97610.59 | 2640.0011 | 3 | 13 | 4.400153 | 1.199865 | 2.191448 | 3.722e-09 | 9.467863 | 1.374e-08
2018-03-07 18:25 | 97730.59 | 2760.0003 | 3 | 13 | 4.400146 | 1.127361 | 2.230233 | 3.722e-09 | 9.638527 | 1.374e-08
2018-03-07 18:27 | 97850.59 | 2880.0004 | 3 | 13 | 4.400191 | 1.060617 | 2.266679 | 3.722e-09 | 9.798893 | 1.374e-08
2018-03-07 18:29 | 97970.59 | 3000.0011 | 3 | 13 | 4.400115 | 0.9964008 | 2.300957 | 3.722e-09 | 9.949722 | 1.374e-08
2018-03-07 18:31 | 98090.59 | 3120.0019 | 3 | 13 | 4.400124 | 0.9362392 | 2.333165 | 3.722e-09 | 10.09144 | 1.374e-08
2018-03-07 18:33 | 98210.59 | 3240.0003 | 3 | 13 | 4.400193 | 0.8801479 | 2.363426 | 3.722e-09 | 10.2246 | 1.374e-08
2018-03-07 18:35 | 98330.59 | 3360.0019 | 3 | 13 | 4.400137 | 0.8266115 | 2.391861 | 3.722e-09 | 10.34972 | 1.374e-08
2018-03-07 18:37 | 98450.59 | 3480.0012 | 3 | 13 | 4.400153 | 0.7768106 | 2.418578 | 3.722e-09 | 10.46727 | 1.374e-08
2018-03-07 18:39 | 98570.59 | 3600.0003 | 3 | 13 | 4.400143 | 0.729394 | 2.44368 | 3.722e-09 | 10.57772 | 1.374e-08
2018-03-07 18:41 | 98690.59 | 3720.0011 | 3 | 13 | 4.400135 | 0.6841583 | 2.467232 | 3.722e-09 | 10.68136 | 1.374e-08
2018-03-07 18:43 | 98781.36 | 3810.7752 | 3 | 13 | 4.400114 | 0.6519947 | 2.484086 | 3.722e-09 | 10.75552 | 1.374e-08
2018-03-07 18:45 | 98901.41 | 120.0001 | 4 | 13 | 4.292405 | 0 | 2.484086 | 3.722e-09 | 10.75552 | 1.374e-08
2018-03-07 18:47 | 99021.41 | 240.0006 | 4 | 13 | 4.280989 | 0 | 2.484086 | 3.722e-09 | 10.75552 | 1.374e-08
2018-03-07 18:48 | 99081.41 | 300.0022 | 4 | 13 | 4.277952 | 0 | 2.484086 | 3.722e-09 | 10.75552 | 1.374e-08
2018-03-07 18:50 | 99201.49 | 120.0002 | 5 | 13 | 3.827605 | -3.26003 | 2.484086 | 0.1086537 | 10.75552 | 0.4220067
2018-03-07 18:52 | 99321.49 | 240.001 | 5 | 13 | 3.774055 | -3.259925 | 2.484086 | 0.2173143 | 10.75552 | 0.8348735
2018-03-07 18:54 | 99441.49 | 360.001 | 5 | 13 | 3.727148 | -3.25995 | 2.484086 | 0.3259704 | 10.75552 | 1.242376
2018-03-07 18:56 | 99561.49 | 480.001 | 5 | 13 | 3.682029 | -3.259934 | 2.484086 | 0.4346303 | 10.75552 | 1.644904
2018-03-07 18:58 | 99681.49 | 600.001 | 5 | 13 | 3.63828 | -3.25996 | 2.484086 | 0.5432967 | 10.75552 | 2.042621
2018-03-07 19:00 | 99801.49 | 720.0002 | 5 | 13 | 3.597528 | -3.25996 | 2.484086 | 0.6519528 | 10.75552 | 2.435708
2018-03-07 19:02 | 99921.49 | 840.001 | 5 | 13 | 3.560099 | -3.25994 | 2.484086 | 0.7606099 | 10.75552 | 2.824539
2018-03-07 19:04 | 100041.5 | 960.0002 | 5 | 13 | 3.526904 | -3.259972 | 2.484086 | 0.8692685 | 10.75552 | 3.209543
2018-03-07 19:06 | 100161.5 | 1080.001 | 5 | 13 | 3.496245 | -3.259912 | 2.484086 | 0.9779273 | 10.75552 | 3.59108
2018-03-07 19:08 | 100281.5 | 1200.0002 | 5 | 13 | 3.467748 | -3.25996 | 2.484086 | 1.086589 | 10.75552 | 3.969423
2018-03-07 19:10 | 100401.5 | 1320.0002 | 5 | 13 | 3.441371 | -3.25998 | 2.484086 | 1.195243 | 10.75552 | 4.344759
2018-03-07 19:12 | 100521.5 | 1440.0002 | 5 | 13 | 3.415808 | -3.259934 | 2.484086 | 1.303906 | 10.75552 | 4.717303
2018-03-07 19:14 | 100641.5 | 1560.001 | 5 | 13 | 3.39145 | -3.259983 | 2.484086 | 1.412575 | 10.75552 | 5.087165
2018-03-07 19:16 | 100761.5 | 1680.001 | 5 | 13 | 3.367538 | -3.259941 | 2.484086 | 1.521227 | 10.75552 | 5.454356
2018-03-07 19:18 | 100881.5 | 1800.001 | 5 | 13 | 3.343742 | -3.260042 | 2.484086 | 1.629893 | 10.75552 | 5.819002
2018-03-07 19:20 | 101001.5 | 1920.0002 | 5 | 13 | 3.319792 | -3.259914 | 2.484086 | 1.738546 | 10.75552 | 6.181026
2018-03-07 19:22 | 101121.5 | 2040.0002 | 5 | 13 | 3.293095 | -3.25995 | 2.484086 | 1.847214 | 10.75552 | 6.540353
2018-03-07 19:24 | 101241.5 | 2160.0002 | 5 | 13 | 3.263897 | -3.259916 | 2.484086 | 1.955865 | 10.75552 | 6.896593
2018-03-07 19:26 | 101361.5 | 2280.001 | 5 | 13 | 3.230022 | -3.259879 | 2.484086 | 2.064531 | 10.75552 | 7.249466
2018-03-07 19:28 | 101481.5 | 2400.0002 | 5 | 13 | 3.18965 | -3.259974 | 2.484086 | 2.173189 | 10.75552 | 7.598292
2018-03-07 19:30 | 101601.5 | 2520.001 | 5 | 13 | 3.14004 | -3.259987 | 2.484086 | 2.281857 | 10.75552 | 7.942332
2018-03-07 19:32 | 101721.5 | 2640.0002 | 5 | 13 | 3.07719 | -3.259994 | 2.484086 | 2.390509 | 10.75552 | 8.280246
2018-03-07 19:34 | 101829.6 | 2748.0704 | 5 | 13 | 2.999996 | -3.259983 | 2.484086 | 2.488372 | 10.75552 | 8.57784
2018-03-07 19:36 | 101949.6 | 120.0001 | 6 | 13 | 3.648649 | 0 | 2.484086 | 2.488372 | 10.75552 | 8.57784
2018-03-07 19:38 | 102069.6 | 240.001 | 6 | 13 | 3.684074 | 0 | 2.484086 | 2.488372 | 10.75552 | 8.57784
2018-03-07 19:39 | 102129.6 | 300.0024 | 6 | 13 | 3.690856 | 0 | 2.484086 | 2.488372 | 10.75552 | 8.57784
2018-03-07 19:39 | 102129.6 | 0.0026 | 7 | 14 | 3.690803 | 0 | 0 | 0 | 0 | 0
2018-03-07 19:41 | 102249.7 | 120.0001 | 2 | 14 | 4.200324 | 4.013956 | 0.1486799 | 1.143e-09 | 0.6224896 | 4.22e-09
2018-03-07 19:43 | 102369.7 | 240.0001 | 2 | 14 | 4.200226 | 3.568213 | 0.2743858 | 1.143e-09 | 1.150488 | 4.22e-09
2018-03-07 19:45 | 102489.7 | 360.0002 | 2 | 14 | 4.200255 | 3.306147 | 0.3885939 | 1.143e-09 | 1.63019 | 4.22e-09
2018-03-07 19:45 | 102516.8 | 387.1103 | 2 | 14 | 4.200266 | 3.259995 | 0.4133177 | 1.143e-09 | 1.734036 | 4.22e-09
2018-03-07 19:47 | 102636.8 | 120.0002 | 3 | 14 | 4.218579 | 3.260098 | 0.5216044 | 1.143e-09 | 2.189786 | 4.22e-09
2018-03-07 19:49 | 102756.8 | 240.0002 | 3 | 14 | 4.239027 | 3.259993 | 0.6302701 | 1.143e-09 | 2.649289 | 4.22e-09
2018-03-07 19:51 | 102876.8 | 360.001 | 3 | 14 | 4.262399 | 3.260025 | 0.7389279 | 1.143e-09 | 3.111137 | 4.22e-09
2018-03-07 19:53 | 102996.8 | 480.0002 | 3 | 14 | 4.288209 | 3.260069 | 0.8475997 | 1.143e-09 | 3.575727 | 4.22e-09
2018-03-07 19:55 | 103116.8 | 600.001 | 3 | 14 | 4.316051 | 3.260036 | 0.9562707 | 1.143e-09 | 4.043217 | 4.22e-09
2018-03-07 19:57 | 103236.8 | 720.0002 | 3 | 14 | 4.346531 | 3.260105 | 1.064922 | 1.143e-09 | 4.51379 | 4.22e-09
2018-03-07 19:59 | 103356.8 | 840.0002 | 3 | 14 | 4.378605 | 3.260071 | 1.173594 | 1.143e-09 | 4.987875 | 4.22e-09
2018-03-07 20:01 | 103476.8 | 960.0002 | 3 | 14 | 4.400264 | 3.139538 | 1.281518 | 1.143e-09 | 5.462 | 4.22e-09
2018-03-07 20:03 | 103596.8 | 1080.0002 | 3 | 14 | 4.40026 | 2.868071 | 1.381502 | 1.143e-09 | 5.901951 | 4.22e-09
2018-03-07 20:05 | 103716.8 | 1200.0003 | 3 | 14 | 4.40023 | 2.633814 | 1.47308 | 1.143e-09 | 6.304919 | 4.22e-09
2018-03-07 20:07 | 103836.8 | 1320.0003 | 3 | 14 | 4.400225 | 2.434155 | 1.557465 | 1.143e-09 | 6.676232 | 4.22e-09
2018-03-07 20:09 | 103956.8 | 1440.0003 | 3 | 14 | 4.400214 | 2.259687 | 1.635638 | 1.143e-09 | 7.020209 | 4.22e-09
2018-03-07 20:11 | 104076.8 | 1560.0003 | 3 | 14 | 4.400211 | 2.10601 | 1.708349 | 1.143e-09 | 7.340153 | 4.22e-09
2018-03-07 20:13 | 104196.8 | 1680.0003 | 3 | 14 | 4.400204 | 1.971272 | 1.776272 | 1.143e-09 | 7.639026 | 4.22e-09
2018-03-07 20:15 | 104316.8 | 1800.0003 | 3 | 14 | 4.40016 | 1.849714 | 1.839916 | 1.143e-09 | 7.919072 | 4.22e-09
2018-03-07 20:17 | 104436.8 | 1920.001 | 3 | 14 | 4.400222 | 1.738035 | 1.899686 | 1.143e-09 | 8.182071 | 4.22e-09
2018-03-07 20:19 | 104556.8 | 2040.0003 | 3 | 14 | 4.400209 | 1.635463 | 1.955888 | 1.143e-09 | 8.429371 | 4.22e-09
2018-03-07 20:21 | 104676.8 | 2160.0011 | 3 | 14 | 4.400211 | 1.540293 | 2.008795 | 1.143e-09 | 8.662171 | 4.22e-09
2018-03-07 20:23 | 104796.8 | 2280.0012 | 3 | 14 | 4.40016 | 1.450417 | 2.058633 | 1.143e-09 | 8.881468 | 4.22e-09
2018-03-07 20:25 | 104916.8 | 2400.0011 | 3 | 14 | 4.400182 | 1.364509 | 2.105532 | 1.143e-09 | 9.087833 | 4.22e-09
2018-03-07 20:27 | 105036.8 | 2520.0004 | 3 | 14 | 4.400153 | 1.283326 | 2.149647 | 1.143e-09 | 9.281949 | 4.22e-09
2018-03-07 20:29 | 105156.8 | 2640.0011 | 3 | 14 | 4.400175 | 1.208179 | 2.191153 | 1.143e-09 | 9.464582 | 4.22e-09
2018-03-07 20:31 | 105276.8 | 2760.0019 | 3 | 14 | 4.400173 | 1.138613 | 2.230253 | 1.143e-09 | 9.63663 | 4.22e-09
2018-03-07 20:33 | 105396.8 | 2880.0003 | 3 | 14 | 4.400196 | 1.073776 | 2.267108 | 1.143e-09 | 9.798799 | 4.22e-09
2018-03-07 20:35 | 105516.8 | 3000.0002 | 3 | 14 | 4.400107 | 1.011086 | 2.301843 | 1.143e-09 | 9.951638 | 4.22e-09
2018-03-07 20:37 | 105636.8 | 3120.0012 | 3 | 14 | 4.400165 | 0.9538126 | 2.334596 | 1.143e-09 | 10.09575 | 4.22e-09
2018-03-07 20:39 | 105756.8 | 3240.0003 | 3 | 14 | 4.400172 | 0.8984089 | 2.365458 | 1.143e-09 | 10.23155 | 4.22e-09
2018-03-07 20:41 | 105876.8 | 3360.0004 | 3 | 14 | 4.400195 | 0.8463831 | 2.394513 | 1.143e-09 | 10.3594 | 4.22e-09
2018-03-07 20:43 | 105996.8 | 3480.0011 | 3 | 14 | 4.400158 | 0.7965107 | 2.42188 | 1.143e-09 | 10.47982 | 4.22e-09
2018-03-07 20:45 | 106116.8 | 3600.0019 | 3 | 14 | 4.400157 | 0.7488575 | 2.447628 | 1.143e-09 | 10.59311 | 4.22e-09
2018-03-07 20:47 | 106236.8 | 3720.0011 | 3 | 14 | 4.40008 | 0.7025833 | 2.471823 | 1.143e-09 | 10.69958 | 4.22e-09
2018-03-07 20:49 | 106356.8 | 3840.0003 | 3 | 14 | 4.400147 | 0.6606445 | 2.494549 | 1.143e-09 | 10.79957 | 4.22e-09
2018-03-07 20:49 | 106380 | 3863.1433 | 3 | 14 | 4.400117 | 0.6519985 | 2.498771 | 1.143e-09 | 10.81815 | 4.22e-09
2018-03-07 20:51 | 106500 | 120.0008 | 4 | 14 | 4.295135 | 0 | 2.498771 | 1.143e-09 | 10.81815 | 4.22e-09
2018-03-07 20:53 | 106620 | 240.001 | 4 | 14 | 4.284135 | 0 | 2.498771 | 1.143e-09 | 10.81815 | 4.22e-09
2018-03-07 20:54 | 106680 | 300.0015 | 4 | 14 | 4.281138 | 0 | 2.498771 | 1.143e-09 | 10.81815 | 4.22e-09
2018-03-07 20:56 | 106800.1 | 120.0003 | 5 | 14 | 3.83813 | -3.260012 | 2.498771 | 0.1086512 | 10.81815 | 0.4230459
2018-03-07 20:58 | 106920.1 | 240.0002 | 5 | 14 | 3.78484 | -3.260014 | 2.498771 | 0.2173103 | 10.81815 | 0.8370663
2018-03-07 21:00 | 107040.1 | 360.001 | 5 | 14 | 3.737329 | -3.260085 | 2.498771 | 0.3259709 | 10.81815 | 1.245732
2018-03-07 21:02 | 107160.1 | 480.0002 | 5 | 14 | 3.691864 | -3.26002 | 2.498771 | 0.4346341 | 10.81815 | 1.649356
2018-03-07 21:04 | 107280.1 | 600.0002 | 5 | 14 | 3.647741 | -3.260038 | 2.498771 | 0.5433063 | 10.81815 | 2.048148
2018-03-07 21:06 | 107400.1 | 720.0002 | 5 | 14 | 3.606354 | -3.26009 | 2.498771 | 0.6519648 | 10.81815 | 2.442226
2018-03-07 21:08 | 107520.1 | 840.0002 | 5 | 14 | 3.568352 | -3.25997 | 2.498771 | 0.7606277 | 10.81815 | 2.832002
2018-03-07 21:10 | 107640.1 | 960.0002 | 5 | 14 | 3.53422 | -3.25998 | 2.498771 | 0.8692885 | 10.81815 | 3.217859
2018-03-07 21:12 | 107760.1 | 1080.001 | 5 | 14 | 3.502958 | -3.259992 | 2.498771 | 0.9779462 | 10.81815 | 3.600157
2018-03-07 21:14 | 107880.1 | 1200.001 | 5 | 14 | 3.473727 | -3.25995 | 2.498771 | 1.086605 | 10.81815 | 3.97918
2018-03-07 21:16 | 108000.1 | 1320.0002 | 5 | 14 | 3.446444 | -3.259972 | 2.498771 | 1.195265 | 10.81815 | 4.35514
2018-03-07 21:18 | 108120.1 | 1440.001 | 5 | 14 | 3.420586 | -3.260005 | 2.498771 | 1.303927 | 10.81815 | 4.728229
2018-03-07 21:20 | 108240.1 | 1560.001 | 5 | 14 | 3.395506 | -3.260005 | 2.498771 | 1.412588 | 10.81815 | 5.098541
2018-03-07 21:22 | 108360.1 | 1680.0002 | 5 | 14 | 3.370496 | -3.259941 | 2.498771 | 1.521258 | 10.81815 | 5.466184
2018-03-07 21:24 | 108480.1 | 1800.0002 | 5 | 14 | 3.345558 | -3.259956 | 2.498771 | 1.629911 | 10.81815 | 5.831042
2018-03-07 21:26 | 108600.1 | 1920.001 | 5 | 14 | 3.31922 | -3.259987 | 2.498771 | 1.738567 | 10.81815 | 6.193143
2018-03-07 21:28 | 108720.1 | 2040.001 | 5 | 14 | 3.290891 | -3.260063 | 2.498771 | 1.847226 | 10.81815 | 6.552292
2018-03-07 21:30 | 108840.1 | 2160.0002 | 5 | 14 | 3.259968 | -3.260014 | 2.498771 | 1.955891 | 10.81815 | 6.908243
2018-03-07 21:32 | 108960.1 | 2280.001 | 5 | 14 | 3.224854 | -3.259947 | 2.498771 | 2.064559 | 10.81815 | 7.260634
2018-03-07 21:34 | 109080.1 | 2400.0002 | 5 | 14 | 3.183827 | -3.259981 | 2.498771 | 2.173223 | 10.81815 | 7.608892
2018-03-07 21:36 | 109200.1 | 2520.001 | 5 | 14 | 3.133696 | -3.260034 | 2.498771 | 2.281879 | 10.81815 | 7.952205
2018-03-07 21:38 | 109320.1 | 2640.0002 | 5 | 14 | 3.070089 | -3.259956 | 2.498771 | 2.39054 | 10.81815 | 8.289412
2018-03-07 21:40 | 109420.9 | 2740.7984 | 5 | 14 | 2.999999 | -3.259886 | 2.498771 | 2.481812 | 10.81815 | 8.566584
2018-03-07 21:42 | 109540.9 | 120.0001 | 6 | 14 | 3.651646 | 0 | 2.498771 | 2.481812 | 10.81815 | 8.566584
2018-03-07 21:44 | 109660.9 | 240.0001 | 6 | 14 | 3.686873 | 0 | 2.498771 | 2.481812 | 10.81815 | 8.566584
2018-03-07 21:45 | 109720.9 | 300.0023 | 6 | 14 | 3.693414 | 0 | 2.498771 | 2.481812 | 10.81815 | 8.566584
2018-03-07 21:45 | 109720.9 | 0.0027 | 7 | 15 | 3.693343 | 0 | 0 | 0 | 0 | 0
2018-03-07 21:47 | 109841 | 120.001 | 2 | 15 | 4.200316 | 3.965265 | 0.1474152 | 8.87e-10 | 0.617402 | 3.275e-09
2018-03-07 21:49 | 109961 | 240.0011 | 2 | 15 | 4.20025 | 3.534517 | 0.2717253 | 8.87e-10 | 1.139538 | 3.275e-09
2018-03-07 21:51 | 110081 | 360.001 | 2 | 15 | 4.200217 | 3.276438 | 0.3849146 | 8.87e-10 | 1.61496 | 3.275e-09
2018-03-07 21:51 | 110090.4 | 369.352 | 2 | 15 | 4.200249 | 3.259964 | 0.393418 | 8.87e-10 | 1.650677 | 3.275e-09
2018-03-07 21:53 | 110210.4 | 120.001 | 3 | 15 | 4.218493 | 3.260065 | 0.5016958 | 8.87e-10 | 2.106399 | 3.275e-09
2018-03-07 21:55 | 110330.4 | 240.001 | 3 | 15 | 4.23799 | 3.260138 | 0.6103587 | 8.87e-10 | 2.565827 | 3.275e-09
2018-03-07 21:57 | 110450.4 | 360.0011 | 3 | 15 | 4.260443 | 3.260069 | 0.7190279 | 8.87e-10 | 3.027559 | 3.275e-09
2018-03-07 21:59 | 110570.4 | 480.0002 | 3 | 15 | 4.285655 | 3.260056 | 0.8276871 | 8.87e-10 | 3.491848 | 3.275e-09
2018-03-07 22:01 | 110690.4 | 600.0003 | 3 | 15 | 4.313004 | 3.260061 | 0.9363633 | 8.87e-10 | 3.959057 | 3.275e-09
2018-03-07 22:03 | 110810.4 | 720.0002 | 3 | 15 | 4.343433 | 3.260176 | 1.045029 | 8.87e-10 | 4.429356 | 3.275e-09
2018-03-07 22:05 | 110930.4 | 840.0003 | 3 | 15 | 4.375679 | 3.260012 | 1.153696 | 8.87e-10 | 4.903079 | 3.275e-09
2018-03-07 22:07 | 111050.4 | 960.0003 | 3 | 15 | 4.400265 | 3.16654 | 1.261938 | 8.87e-10 | 5.378377 | 3.275e-09
2018-03-07 22:09 | 111170.4 | 1080.001 | 3 | 15 | 4.40027 | 2.891178 | 1.36275 | 8.87e-10 | 5.821973 | 3.275e-09
2018-03-07 22:11 | 111290.4 | 1200.0002 | 3 | 15 | 4.400267 | 2.648472 | 1.454957 | 8.87e-10 | 6.227707 | 3.275e-09
2018-03-07 22:13 | 111410.4 | 1320.0002 | 3 | 15 | 4.400199 | 2.440023 | 1.539672 | 8.87e-10 | 6.600474 | 3.275e-09
2018-03-07 22:15 | 111530.4 | 1440.001 | 3 | 15 | 4.400226 | 2.262825 | 1.617969 | 8.87e-10 | 6.944994 | 3.275e-09
2018-03-07 22:17 | 111650.4 | 1560.0011 | 3 | 15 | 4.400175 | 2.109537 | 1.690776 | 8.87e-10 | 7.265361 | 3.275e-09
2018-03-07 22:19 | 111770.4 | 1680.0002 | 3 | 15 | 4.400184 | 1.974779 | 1.758819 | 8.87e-10 | 7.564762 | 3.275e-09
2018-03-07 22:21 | 111890.4 | 1800.0011 | 3 | 15 | 4.400188 | 1.852551 | 1.82257 | 8.87e-10 | 7.845283 | 3.275e-09
2018-03-07 22:23 | 112010.4 | 1920.0011 | 3 | 15 | 4.400229 | 1.738509 | 1.882385 | 8.87e-10 | 8.108479 | 3.275e-09
2018-03-07 22:25 | 112130.4 | 2040.0003 | 3 | 15 | 4.400187 | 1.634358 | 1.938564 | 8.87e-10 | 8.355678 | 3.275e-09
2018-03-07 22:27 | 112250.4 | 2160.0003 | 3 | 15 | 4.400173 | 1.536799 | 1.991404 | 8.87e-10 | 8.588183 | 3.275e-09
2018-03-07 22:29 | 112370.4 | 2280.0004 | 3 | 15 | 4.400179 | 1.445647 | 2.041105 | 8.87e-10 | 8.806876 | 3.275e-09
2018-03-07 22:31 | 112490.4 | 2400.0011 | 3 | 15 | 4.400202 | 1.359239 | 2.087838 | 8.87e-10 | 9.012513 | 3.275e-09
2018-03-07 22:33 | 112610.4 | 2520.0003 | 3 | 15 | 4.400167 | 1.278837 | 2.131788 | 8.87e-10 | 9.205897 | 3.275e-09
2018-03-07 22:35 | 112730.4 | 2640.0019 | 3 | 15 | 4.400154 | 1.203876 | 2.173169 | 8.87e-10 | 9.38798 | 3.275e-09
2018-03-07 22:37 | 112850.4 | 2760.002 | 3 | 15 | 4.400182 | 1.134126 | 2.212123 | 8.87e-10 | 9.559388 | 3.275e-09
2018-03-07 22:39 | 112970.4 | 2880.0013 | 3 | 15 | 4.400135 | 1.068415 | 2.248816 | 8.87e-10 | 9.720843 | 3.275e-09
2018-03-07 22:41 | 113090.4 | 3000.0003 | 3 | 15 | 4.400145 | 1.006854 | 2.28339 | 8.87e-10 | 9.872973 | 3.275e-09
2018-03-07 22:43 | 113210.4 | 3120.0003 | 3 | 15 | 4.400171 | 0.947957 | 2.315962 | 8.87e-10 | 10.0163 | 3.275e-09
2018-03-07 22:45 | 113330.4 | 3240.0011 | 3 | 15 | 4.400168 | 0.8918209 | 2.346608 | 8.87e-10 | 10.15114 | 3.275e-09
2018-03-07 22:47 | 113450.4 | 3360.0011 | 3 | 15 | 4.400144 | 0.8381186 | 2.375431 | 8.87e-10 | 10.27797 | 3.275e-09
2018-03-07 22:49 | 113570.4 | 3480.0003 | 3 | 15 | 4.400185 | 0.7875166 | 2.402501 | 8.87e-10 | 10.39708 | 3.275e-09
2018-03-07 22:51 | 113690.4 | 3600.0003 | 3 | 15 | 4.40019 | 0.7398129 | 2.427927 | 8.87e-10 | 10.50896 | 3.275e-09
2018-03-07 22:53 | 113810.4 | 3720.0012 | 3 | 15 | 4.400152 | 0.6945915 | 2.451819 | 8.87e-10 | 10.61409 | 3.275e-09
2018-03-07 22:55 | 113929.7 | 3839.3032 | 3 | 15 | 4.400146 | 0.6519947 | 2.474133 | 8.87e-10 | 10.71227 | 3.275e-09
2018-03-07 22:57 | 114049.7 | 120.0002 | 4 | 15 | 4.293139 | 0 | 2.474133 | 8.87e-10 | 10.71227 | 3.275e-09
2018-03-07 22:59 | 114169.7 | 240.0002 | 4 | 15 | 4.281838 | 0 | 2.474133 | 8.87e-10 | 10.71227 | 3.275e-09
2018-03-07 23:00 | 114229.7 | 300.0024 | 4 | 15 | 4.278821 | 0 | 2.474133 | 8.87e-10 | 10.71227 | 3.275e-09
2018-03-07 23:02 | 114349.8 | 120.0002 | 5 | 15 | 3.830068 | -3.259947 | 2.474133 | 0.1086494 | 10.71227 | 0.4222184
2018-03-07 23:04 | 114469.8 | 240.001 | 5 | 15 | 3.776924 | -3.260027 | 2.474133 | 0.2173118 | 10.71227 | 0.8353755
2018-03-07 23:06 | 114589.8 | 360.001 | 5 | 15 | 3.729873 | -3.260003 | 2.474133 | 0.3259731 | 10.71227 | 1.243205
2018-03-07 23:08 | 114709.8 | 480.001 | 5 | 15 | 3.684938 | -3.259965 | 2.474133 | 0.434638 | 10.71227 | 1.646053
2018-03-07 23:10 | 114829.8 | 600.0011 | 5 | 15 | 3.641418 | -3.260043 | 2.474133 | 0.5433002 | 10.71227 | 2.044079
2018-03-07 23:12 | 114949.8 | 720.001 | 5 | 15 | 3.601204 | -3.25999 | 2.474133 | 0.6519574 | 10.71227 | 2.437518
2018-03-07 23:14 | 115069.8 | 840.001 | 5 | 15 | 3.565191 | -3.259974 | 2.474133 | 0.7606206 | 10.71227 | 2.82684
2018-03-07 23:16 | 115189.8 | 960.001 | 5 | 15 | 3.532792 | -3.260043 | 2.474133 | 0.8692803 | 10.71227 | 3.212444
2018-03-07 23:18 | 115309.8 | 1080.0002 | 5 | 15 | 3.503001 | -3.260014 | 2.474133 | 0.9779416 | 10.71227 | 3.594687
2018-03-07 23:20 | 115429.8 | 1200.0002 | 5 | 15 | 3.474946 | -3.260016 | 2.474133 | 1.086601 | 10.71227 | 3.973778
2018-03-07 23:22 | 115549.8 | 1320.001 | 5 | 15 | 3.44836 | -3.26003 | 2.474133 | 1.19526 | 10.71227 | 4.349902
2018-03-07 23:24 | 115669.8 | 1440.0002 | 5 | 15 | 3.423537 | -3.260072 | 2.474133 | 1.303921 | 10.71227 | 4.723232
2018-03-07 23:26 | 115789.8 | 1560.001 | 5 | 15 | 3.399747 | -3.260009 | 2.474133 | 1.412585 | 10.71227 | 5.093953
2018-03-07 23:28 | 115909.8 | 1680.001 | 5 | 15 | 3.375544 | -3.259923 | 2.474133 | 1.521248 | 10.71227 | 5.462066
2018-03-07 23:30 | 116029.8 | 1800.001 | 5 | 15 | 3.350827 | -3.260016 | 2.474133 | 1.629909 | 10.71227 | 5.827536
2018-03-07 23:32 | 116149.8 | 1920.001 | 5 | 15 | 3.324595 | -3.26002 | 2.474133 | 1.738581 | 10.71227 | 6.19027
2018-03-07 23:34 | 116269.8 | 2040.001 | 5 | 15 | 3.296722 | -3.259947 | 2.474133 | 1.847237 | 10.71227 | 6.550015
2018-03-07 23:36 | 116389.8 | 2160.001 | 5 | 15 | 3.265908 | -3.260027 | 2.474133 | 1.955896 | 10.71227 | 6.906591
2018-03-07 23:38 | 116509.8 | 2280.0002 | 5 | 15 | 3.230797 | -3.260058 | 2.474133 | 2.064558 | 10.71227 | 7.25961
2018-03-07 23:40 | 116629.8 | 2400.0002 | 5 | 15 | 3.190087 | -3.260025 | 2.474133 | 2.173231 | 10.71227 | 7.608562
2018-03-07 23:42 | 116749.8 | 2520.0002 | 5 | 15 | 3.140604 | -3.259968 | 2.474133 | 2.281892 | 10.71227 | 7.952611
2018-03-07 23:44 | 116869.8 | 2640.001 | 5 | 15 | 3.076124 | -3.260036 | 2.474133 | 2.390554 | 10.71227 | 8.29053
2018-03-07 23:46 | 116977.1 | 2747.2584 | 5 | 15 | 2.999999 | -3.259978 | 2.474133 | 2.487678 | 10.71227 | 8.585795
2018-03-07 23:48 | 117097.1 | 120.001 | 6 | 15 | 3.648515 | 0 | 2.474133 | 2.487678 | 10.71227 | 8.585795
2018-03-07 23:50 | 117217.1 | 240.001 | 6 | 15 | 3.684119 | 0 | 2.474133 | 2.487678 | 10.71227 | 8.585795
2018-03-07 23:51 | 117277.1 | 300.0016 | 6 | 15 | 3.690951 | 0 | 2.474133 | 2.487678 | 10.71227 | 8.585795
2018-03-07 23:51 | 117277.1 | 0.0027 | 7 | 16 | 3.690663 | 0 | 0 | 0 | 0 | 0
2018-03-07 23:53 | 117397.2 | 120.001 | 2 | 16 | 4.200293 | 4.006739 | 0.1484519 | 2.465e-09 | 0.6215739 | 9.098e-09
2018-03-07 23:55 | 117517.2 | 240.0002 | 2 | 16 | 4.200243 | 3.567232 | 0.2740311 | 2.465e-09 | 1.14904 | 9.098e-09
2018-03-07 23:57 | 117637.2 | 360.0002 | 2 | 16 | 4.200249 | 3.298265 | 0.3881198 | 2.465e-09 | 1.628241 | 9.098e-09
2018-03-07 23:57 | 117657.8 | 380.6104 | 2 | 16 | 4.200213 | 3.259998 | 0.4068928 | 2.465e-09 | 1.707092 | 9.098e-09
2018-03-07 23:59 | 117777.8 | 120.001 | 3 | 16 | 4.219016 | 3.260054 | 0.5151762 | 2.465e-09 | 2.162858 | 9.098e-09
2018-03-08 00:01 | 117897.8 | 240.001 | 3 | 16 | 4.239498 | 3.260132 | 0.6238365 | 2.465e-09 | 2.622387 | 9.098e-09
2018-03-08 00:03 | 118017.8 | 360.001 | 3 | 16 | 4.262996 | 3.260075 | 0.7324972 | 2.465e-09 | 3.084301 | 9.098e-09
2018-03-08 00:05 | 118137.8 | 480.0002 | 3 | 16 | 4.289862 | 3.260071 | 0.8411646 | 2.465e-09 | 3.548984 | 9.098e-09
2018-03-08 00:07 | 118257.8 | 600.0002 | 3 | 16 | 4.318575 | 3.260151 | 0.9498329 | 2.465e-09 | 4.016703 | 9.098e-09
2018-03-08 00:09 | 118377.8 | 720.0002 | 3 | 16 | 4.349098 | 3.260105 | 1.058494 | 2.465e-09 | 4.487603 | 9.098e-09
2018-03-08 00:11 | 118497.8 | 840.001 | 3 | 16 | 4.381632 | 3.26008 | 1.167162 | 2.465e-09 | 4.961957 | 9.098e-09
2018-03-08 00:13 | 118617.8 | 960.0011 | 3 | 16 | 4.40027 | 3.103329 | 1.27456 | 2.465e-09 | 5.433983 | 9.098e-09
2018-03-08 00:15 | 118737.8 | 1080.0011 | 3 | 16 | 4.400211 | 2.835655 | 1.373421 | 2.465e-09 | 5.868996 | 9.098e-09
2018-03-08 00:17 | 118857.8 | 1200.001 | 3 | 16 | 4.400278 | 2.607466 | 1.464023 | 2.465e-09 | 6.267664 | 9.098e-09
2018-03-08 00:19 | 118977.8 | 1320.0003 | 3 | 16 | 4.400196 | 2.413158 | 1.547627 | 2.465e-09 | 6.63554 | 9.098e-09
2018-03-08 00:21 | 119097.8 | 1440.0003 | 3 | 16 | 4.400199 | 2.246449 | 1.625227 | 2.465e-09 | 6.976995 | 9.098e-09
2018-03-08 00:23 | 119217.8 | 1560.0003 | 3 | 16 | 4.400248 | 2.099632 | 1.697597 | 2.465e-09 | 7.295441 | 9.098e-09
2018-03-08 00:25 | 119337.8 | 1680.0011 | 3 | 16 | 4.400179 | 1.964641 | 1.76528 | 2.465e-09 | 7.593258 | 9.098e-09
2018-03-08 00:27 | 119457.8 | 1800.001 | 3 | 16 | 4.400221 | 1.847178 | 1.828776 | 2.465e-09 | 7.872653 | 9.098e-09
2018-03-08 00:29 | 119577.8 | 1920.0011 | 3 | 16 | 4.400129 | 1.737385 | 1.888508 | 2.465e-09 | 8.135485 | 9.098e-09
2018-03-08 00:31 | 119697.8 | 2040.0003 | 3 | 16 | 4.400209 | 1.639475 | 1.944762 | 2.465e-09 | 8.383012 | 9.098e-09
2018-03-08 00:33 | 119817.8 | 2160.0003 | 3 | 16 | 4.400163 | 1.546765 | 1.997854 | 2.465e-09 | 8.616631 | 9.098e-09
2018-03-08 00:35 | 119937.8 | 2280.0011 | 3 | 16 | 4.400151 | 1.459478 | 2.04795 | 2.465e-09 | 8.83706 | 9.098e-09
2018-03-08 00:37 | 120057.8 | 2400.0012 | 3 | 16 | 4.400164 | 1.378164 | 2.095229 | 2.465e-09 | 9.045094 | 9.098e-09
2018-03-08 00:39 | 120177.8 | 2520.0011 | 3 | 16 | 4.400142 | 1.299599 | 2.139862 | 2.465e-09 | 9.241488 | 9.098e-09
2018-03-08 00:41 | 120297.8 | 2640.0003 | 3 | 16 | 4.400164 | 1.224232 | 2.181919 | 2.465e-09 | 9.426548 | 9.098e-09
2018-03-08 00:43 | 120417.8 | 2760.0011 | 3 | 16 | 4.400175 | 1.152877 | 2.221519 | 2.465e-09 | 9.600796 | 9.098e-09
2018-03-08 00:45 | 120537.8 | 2880.0019 | 3 | 16 | 4.400101 | 1.085727 | 2.258816 | 2.465e-09 | 9.764905 | 9.098e-09
2018-03-08 00:47 | 120657.8 | 3000.0003 | 3 | 16 | 4.40015 | 1.022954 | 2.293954 | 2.465e-09 | 9.919518 | 9.098e-09
2018-03-08 00:49 | 120777.8 | 3120.0011 | 3 | 16 | 4.400194 | 0.9619303 | 2.327025 | 2.465e-09 | 10.06504 | 9.098e-09
2018-03-08 00:51 | 120897.8 | 3240.0003 | 3 | 16 | 4.400158 | 0.9027586 | 2.358087 | 2.465e-09 | 10.20171 | 9.098e-09
2018-03-08 00:53 | 121017.8 | 3360.0003 | 3 | 16 | 4.400112 | 0.8474607 | 2.387255 | 2.465e-09 | 10.33006 | 9.098e-09
2018-03-08 00:55 | 121137.8 | 3480.0012 | 3 | 16 | 4.400151 | 0.795907 | 2.414651 | 2.465e-09 | 10.45061 | 9.098e-09
2018-03-08 00:57 | 121257.8 | 3600.0011 | 3 | 16 | 4.400185 | 0.747447 | 2.440359 | 2.465e-09 | 10.56373 | 9.098e-09
2018-03-08 00:59 | 121377.8 | 3720.0019 | 3 | 16 | 4.400171 | 0.7006979 | 2.464479 | 2.465e-09 | 10.66986 | 9.098e-09
2018-03-08 01:01 | 121497.8 | 3840.0002 | 3 | 16 | 4.400182 | 0.6581621 | 2.48711 | 2.465e-09 | 10.76944 | 9.098e-09
2018-03-08 01:02 | 121512.3 | 3854.5129 | 3 | 16 | 4.400108 | 0.651988 | 2.489753 | 2.465e-09 | 10.78107 | 9.098e-09
2018-03-08 01:04 | 121632.4 | 120.0001 | 4 | 16 | 4.293691 | 0 | 2.489755 | 2.465e-09 | 10.78107 | 9.098e-09
2018-03-08 01:06 | 121752.4 | 240.0001 | 4 | 16 | 4.282452 | 0 | 2.489755 | 2.465e-09 | 10.78107 | 9.098e-09
2018-03-08 01:07 | 121812.4 | 300.0031 | 4 | 16 | 4.27943 | 0 | 2.489755 | 2.465e-09 | 10.78107 | 9.098e-09
2018-03-08 01:09 | 121932.5 | 120.0003 | 5 | 16 | 3.833464 | -3.260038 | 2.489755 | 0.1086556 | 10.78107 | 0.4225851
2018-03-08 01:11 | 122052.5 | 240.001 | 5 | 16 | 3.779712 | -3.260054 | 2.489755 | 0.2173173 | 10.78107 | 0.8360818
2018-03-08 01:13 | 122172.5 | 360.0001 | 5 | 16 | 3.732083 | -3.260015 | 2.489755 | 0.3259745 | 10.78107 | 1.244155
2018-03-08 01:15 | 122292.5 | 480.001 | 5 | 16 | 3.686401 | -3.259981 | 2.489755 | 0.4346313 | 10.78107 | 1.647179
2018-03-08 01:17 | 122412.5 | 600.0002 | 5 | 16 | 3.642074 | -3.259947 | 2.489755 | 0.5432958 | 10.78107 | 2.045335
2018-03-08 01:19 | 122532.5 | 720.0003 | 5 | 16 | 3.600784 | -3.260049 | 2.489755 | 0.6519647 | 10.78107 | 2.438841
2018-03-08 01:21 | 122652.5 | 840.001 | 5 | 16 | 3.563369 | -3.260012 | 2.489755 | 0.7606277 | 10.78107 | 2.828039
2018-03-08 01:23 | 122772.5 | 960.0002 | 5 | 16 | 3.529714 | -3.259965 | 2.489755 | 0.8692789 | 10.78107 | 3.213338
2018-03-08 01:25 | 122892.5 | 1080.0002 | 5 | 16 | 3.499268 | -3.260065 | 2.489755 | 0.9779533 | 10.78107 | 3.595252
2018-03-08 01:27 | 123012.5 | 1200.001 | 5 | 16 | 3.470953 | -3.260047 | 2.489755 | 1.086617 | 10.78107 | 3.973938
2018-03-08 01:29 | 123132.5 | 1320.0002 | 5 | 16 | 3.444063 | -3.26 | 2.489755 | 1.195269 | 10.78107 | 4.349594
2018-03-08 01:31 | 123252.5 | 1440.0002 | 5 | 16 | 3.418504 | -3.260023 | 2.489755 | 1.303933 | 10.78107 | 4.722441
2018-03-08 01:33 | 123372.5 | 1560.001 | 5 | 16 | 3.394142 | -3.260023 | 2.489755 | 1.412598 | 10.78107 | 5.092576
2018-03-08 01:35 | 123492.5 | 1680.001 | 5 | 16 | 3.370158 | -3.260016 | 2.489755 | 1.521262 | 10.78107 | 5.460097
2018-03-08 01:37 | 123612.5 | 1800.0002 | 5 | 16 | 3.346045 | -3.260045 | 2.489755 | 1.62992 | 10.78107 | 5.824983
2018-03-08 01:39 | 123732.5 | 1920.0002 | 5 | 16 | 3.320662 | -3.260003 | 2.489755 | 1.738594 | 10.78107 | 6.187257
2018-03-08 01:41 | 123852.5 | 2040.001 | 5 | 16 | 3.293071 | -3.260036 | 2.489755 | 1.847257 | 10.78107 | 6.54662
2018-03-08 01:43 | 123972.5 | 2160.0002 | 5 | 16 | 3.262051 | -3.259995 | 2.489755 | 1.955916 | 10.78107 | 6.902795
2018-03-08 01:45 | 124092.5 | 2280.001 | 5 | 16 | 3.227053 | -3.260003 | 2.489755 | 2.06458 | 10.78107 | 7.25541
2018-03-08 01:47 | 124212.5 | 2400.001 | 5 | 16 | 3.185287 | -3.260131 | 2.489755 | 2.173251 | 10.78107 | 7.603896
2018-03-08 01:49 | 124332.5 | 2520.001 | 5 | 16 | 3.134843 | -3.260056 | 2.489755 | 2.281907 | 10.78107 | 7.947363
2018-03-08 01:51 | 124452.5 | 2640.0002 | 5 | 16 | 3.070582 | -3.259988 | 2.489755 | 2.390569 | 10.78107 | 8.28467
2018-03-08 01:52 | 124553.1 | 2740.676 | 5 | 16 | 2.999997 | -3.260049 | 2.489755 | 2.481737 | 10.78107 | 8.561552
2018-03-08 01:54 | 124673.2 | 120 | 6 | 16 | 3.650012 | 0 | 2.489755 | 2.481737 | 10.78107 | 8.561552
2018-03-08 01:56 | 124793.2 | 240.0008 | 6 | 16 | 3.685468 | 0 | 2.489755 | 2.481737 | 10.78107 | 8.561552
2018-03-08 01:57 | 124853.2 | 300.0014 | 6 | 16 | 3.692149 | 0 | 2.489755 | 2.481737 | 10.78107 | 8.561552
2018-03-08 01:57 | 124853.2 | 0.0027 | 7 | 17 | 3.691916 | 0 | 0 | 0 | 0 | 0
2018-03-08 01:59 | 124973.3 | 120.0002 | 2 | 17 | 4.200273 | 4.005562 | 0.148468 | 8.99e-10 | 0.6216725 | 3.318e-09
2018-03-08 02:01 | 125093.3 | 240.0002 | 2 | 17 | 4.20028 | 3.572599 | 0.2740793 | 8.99e-10 | 1.149274 | 3.318e-09
2018-03-08 02:03 | 125213.3 | 360.001 | 2 | 17 | 4.200208 | 3.311794 | 0.3885252 | 8.99e-10 | 1.629975 | 3.318e-09
2018-03-08 02:04 | 125243.1 | 389.8592 | 2 | 17 | 4.200217 | 3.259998 | 0.4157683 | 8.99e-10 | 1.744402 | 3.318e-09
2018-03-08 02:06 | 125363.1 | 120.0001 | 3 | 17 | 4.218885 | 3.260038 | 0.5240616 | 8.99e-10 | 2.200194 | 3.318e-09
2018-03-08 02:08 | 125483.1 | 240.0001 | 3 | 17 | 4.239713 | 3.260075 | 0.6327159 | 8.99e-10 | 2.659704 | 3.318e-09
2018-03-08 02:10 | 125603.1 | 360.0009 | 3 | 17 | 4.263599 | 3.260103 | 0.7413839 | 8.99e-10 | 3.121692 | 3.318e-09
2018-03-08 02:12 | 125723.1 | 480.0001 | 3 | 17 | 4.290143 | 3.260185 | 0.8500522 | 8.99e-10 | 3.586428 | 3.318e-09
2018-03-08 02:14 | 125843.1 | 600.0002 | 3 | 17 | 4.318699 | 3.260103 | 0.9587138 | 8.99e-10 | 4.05415 | 3.318e-09
2018-03-08 02:16 | 125963.1 | 720.0001 | 3 | 17 | 4.348964 | 3.260038 | 1.067378 | 8.99e-10 | 4.525059 | 3.318e-09
2018-03-08 02:18 | 126083.1 | 840.0001 | 3 | 17 | 4.381731 | 3.26013 | 1.176051 | 8.99e-10 | 4.999441 | 3.318e-09
2018-03-08 02:20 | 126203.1 | 960.0002 | 3 | 17 | 4.400202 | 3.102543 | 1.283437 | 8.99e-10 | 5.471419 | 3.318e-09
2018-03-08 02:22 | 126323.1 | 1080.0001 | 3 | 17 | 4.400286 | 2.835209 | 1.382259 | 8.99e-10 | 5.906258 | 3.318e-09
2018-03-08 02:24 | 126443.1 | 1200.0001 | 3 | 17 | 4.40024 | 2.60721 | 1.472859 | 8.99e-10 | 6.30492 | 3.318e-09
2018-03-08 02:26 | 126563.1 | 1320.001 | 3 | 17 | 4.400258 | 2.409731 | 1.556388 | 8.99e-10 | 6.672466 | 3.318e-09
2018-03-08 02:28 | 126683.1 | 1440.0009 | 3 | 17 | 4.40021 | 2.236471 | 1.633758 | 8.99e-10 | 7.01291 | 3.318e-09
2018-03-08 02:30 | 126803.1 | 1560.001 | 3 | 17 | 4.400229 | 2.084162 | 1.705704 | 8.99e-10 | 7.329487 | 3.318e-09
2018-03-08 02:32 | 126923.1 | 1680.0001 | 3 | 17 | 4.400173 | 1.948661 | 1.772882 | 8.99e-10 | 7.625087 | 3.318e-09
2018-03-08 02:34 | 127043.1 | 1800.0002 | 3 | 17 | 4.400191 | 1.827296 | 1.835773 | 8.99e-10 | 7.901817 | 3.318e-09
2018-03-08 02:36 | 127163.1 | 1920.001 | 3 | 17 | 4.40019 | 1.714394 | 1.894767 | 8.99e-10 | 8.161402 | 3.318e-09
2018-03-08 02:38 | 127283.1 | 2040.001 | 3 | 17 | 4.400217 | 1.613545 | 1.950203 | 8.99e-10 | 8.405331 | 3.318e-09
2018-03-08 02:40 | 127403.1 | 2160.001 | 3 | 17 | 4.400258 | 1.518671 | 2.002372 | 8.99e-10 | 8.634885 | 3.318e-09
2018-03-08 02:42 | 127523.1 | 2280.001 | 3 | 17 | 4.400161 | 1.428632 | 2.05148 | 8.99e-10 | 8.850968 | 3.318e-09
2018-03-08 02:44 | 127643.1 | 2400.001 | 3 | 17 | 4.400152 | 1.346925 | 2.097728 | 8.99e-10 | 9.054466 | 3.318e-09
2018-03-08 02:46 | 127763.1 | 2520.0002 | 3 | 17 | 4.400148 | 1.269095 | 2.141315 | 8.99e-10 | 9.246261 | 3.318e-09
2018-03-08 02:48 | 127883.1 | 2640.0002 | 3 | 17 | 4.400188 | 1.195164 | 2.182375 | 8.99e-10 | 9.426929 | 3.318e-09
2018-03-08 02:50 | 128003.1 | 2760.001 | 3 | 17 | 4.400146 | 1.124546 | 2.221023 | 8.99e-10 | 9.596989 | 3.318e-09
2018-03-08 02:52 | 128123.1 | 2880.0011 | 3 | 17 | 4.400148 | 1.058809 | 2.257402 | 8.99e-10 | 9.757061 | 3.318e-09
2018-03-08 02:54 | 128243.1 | 3000.0002 | 3 | 17 | 4.400169 | 0.9975634 | 2.291651 | 8.99e-10 | 9.907763 | 3.318e-09
2018-03-08 02:56 | 128363.1 | 3120.0002 | 3 | 17 | 4.400151 | 0.9382896 | 2.323916 | 8.99e-10 | 10.04973 | 3.318e-09
2018-03-08 02:58 | 128483.1 | 3240.0006 | 3 | 17 | 4.400116 | 0.8814659 | 2.354249 | 8.99e-10 | 10.1832 | 3.318e-09
2018-03-08 03:00 | 128603.1 | 3360.0018 | 3 | 17 | 4.400126 | 0.8288431 | 2.382754 | 8.99e-10 | 10.30863 | 3.318e-09
2018-03-08 03:02 | 128723.1 | 3480.001 | 3 | 17 | 4.400146 | 0.7799644 | 2.409554 | 8.99e-10 | 10.42656 | 3.318e-09
2018-03-08 03:04 | 128843.1 | 3600.001 | 3 | 17 | 4.400236 | 0.7328157 | 2.434745 | 8.99e-10 | 10.5374 | 3.318e-09
2018-03-08 03:06 | 128963.1 | 3720.0002 | 3 | 17 | 4.400187 | 0.6876984 | 2.458387 | 8.99e-10 | 10.64143 | 3.318e-09
2018-03-08 03:08 | 129063.1 | 3819.9783 | 3 | 17 | 4.400155 | 0.6519938 | 2.476974 | 8.99e-10 | 10.72321 | 3.318e-09
2018-03-08 03:10 | 129183.2 | 120 | 4 | 17 | 4.292507 | 0 | 2.476977 | 8.99e-10 | 10.72323 | 3.318e-09
2018-03-08 03:12 | 129303.2 | 240.0009 | 4 | 17 | 4.281085 | 0 | 2.476977 | 8.99e-10 | 10.72323 | 3.318e-09
2018-03-08 03:13 | 129363.2 | 300.0014 | 4 | 17 | 4.278044 | 0 | 2.476977 | 8.99e-10 | 10.72323 | 3.318e-09
2018-03-08 03:15 | 129483.2 | 120.001 | 5 | 17 | 3.830579 | -3.260109 | 2.476977 | 0.1086578 | 10.72323 | 0.4222491
2018-03-08 03:17 | 129603.2 | 240.0002 | 5 | 17 | 3.778255 | -3.260114 | 2.476977 | 0.2173185 | 10.72323 | 0.8355086
2018-03-08 03:19 | 129723.2 | 360.0002 | 5 | 17 | 3.731926 | -3.260036 | 2.476977 | 0.3259818 | 10.72323 | 1.243529
2018-03-08 03:21 | 129843.2 | 480.0002 | 5 | 17 | 3.687323 | -3.260063 | 2.476977 | 0.4346451 | 10.72323 | 1.646621
2018-03-08 03:23 | 129963.2 | 600.0002 | 5 | 17 | 3.643827 | -3.260036 | 2.476977 | 0.5432988 | 10.72323 | 2.044887
2018-03-08 03:25 | 130083.2 | 720.001 | 5 | 17 | 3.603439 | -3.260049 | 2.476977 | 0.6519746 | 10.72323 | 2.438659
2018-03-08 03:27 | 130203.2 | 840.001 | 5 | 17 | 3.565997 | -3.260092 | 2.476977 | 0.7606344 | 10.72323 | 2.828145
2018-03-08 03:29 | 130323.2 | 960.001 | 5 | 17 | 3.531907 | -3.260096 | 2.476977 | 0.8692924 | 10.72323 | 3.21374
2018-03-08 03:31 | 130443.2 | 1080.0002 | 5 | 17 | 3.500649 | -3.26003 | 2.476977 | 0.9779542 | 10.72323 | 3.595807
2018-03-08 03:33 | 130563.2 | 1200.0002 | 5 | 17 | 3.472142 | -3.260096 | 2.476977 | 1.086619 | 10.72323 | 3.974632
2018-03-08 03:35 | 130683.2 | 1320.0002 | 5 | 17 | 3.445418 | -3.260085 | 2.476977 | 1.195287 | 10.72323 | 4.350482
2018-03-08 03:37 | 130803.2 | 1440.0002 | 5 | 17 | 3.419721 | -3.260034 | 2.476977 | 1.303949 | 10.72323 | 4.723465
2018-03-08 03:39 | 130923.2 | 1560.001 | 5 | 17 | 3.395066 | -3.259976 | 2.476977 | 1.412605 | 10.72323 | 5.09369
2018-03-08 03:41 | 131043.2 | 1680.0002 | 5 | 17 | 3.371048 | -3.26 | 2.476977 | 1.521283 | 10.72323 | 5.461355
2018-03-08 03:43 | 131163.2 | 1800.001 | 5 | 17 | 3.346913 | -3.260092 | 2.476977 | 1.629937 | 10.72323 | 5.826326
2018-03-08 03:45 | 131283.2 | 1920.0002 | 5 | 17 | 3.321477 | -3.260067 | 2.476977 | 1.738601 | 10.72323 | 6.188657
2018-03-08 03:47 | 131403.2 | 2040.001 | 5 | 17 | 3.293977 | -3.260114 | 2.476977 | 1.847269 | 10.72323 | 6.548118
2018-03-08 03:49 | 131523.2 | 2160.0002 | 5 | 17 | 3.262731 | -3.26008 | 2.476977 | 1.955929 | 10.72323 | 6.904392
2018-03-08 03:51 | 131643.2 | 2280.001 | 5 | 17 | 3.226573 | -3.260085 | 2.476977 | 2.064604 | 10.72323 | 7.257055
2018-03-08 03:53 | 131763.2 | 2400.0002 | 5 | 17 | 3.184093 | -3.260109 | 2.476977 | 2.173262 | 10.72323 | 7.605414
2018-03-08 03:55 | 131883.2 | 2520.0002 | 5 | 17 | 3.133548 | -3.260022 | 2.476977 | 2.281926 | 10.72323 | 7.948759
2018-03-08 03:57 | 132003.2 | 2640.0002 | 5 | 17 | 3.068835 | -3.260054 | 2.476977 | 2.390594 | 10.72323 | 8.285923
2018-03-08 03:58 | 132099.5 | 2736.3032 | 5 | 17 | 2.999999 | -3.260036 | 2.476977 | 2.4778 | 10.72323 | 8.5507
2018-03-08 04:00 | 132219.6 | 120.0007 | 6 | 17 | 3.649469 | 0 | 2.476977 | 2.4778 | 10.72323 | 8.5507
2018-03-08 04:02 | 132339.6 | 240.0007 | 6 | 17 | 3.685079 | 0 | 2.476977 | 2.4778 | 10.72323 | 8.5507
2018-03-08 04:03 | 132399.6 | 300.003 | 6 | 17 | 3.691816 | 0 | 2.476977 | 2.4778 | 10.72323 | 8.5507
2018-03-08 04:03 | 132399.6 | 0.0027 | 7 | 18 | 3.691905 | 0 | 0 | 0 | 0 | 0
2018-03-08 04:05 | 132519.7 | 120.0001 | 2 | 18 | 4.200296 | 3.985952 | 0.1479328 | 0 | 0.6195005 | 0
2018-03-08 04:07 | 132639.7 | 240.0002 | 2 | 18 | 4.200245 | 3.5518 | 0.2729024 | 0 | 1.144407 | 0
2018-03-08 04:09 | 132759.7 | 360.0003 | 2 | 18 | 4.200234 | 3.293995 | 0.386667 | 0 | 1.622245 | 0
2018-03-08 04:09 | 132779.2 | 379.4952 | 2 | 18 | 4.200191 | 3.259993 | 0.4044142 | 0 | 1.696787 | 0
2018-03-08 04:11 | 132899.2 | 120.001 | 3 | 18 | 4.218417 | 3.260124 | 0.5127123 | 0 | 2.152582 | 0
2018-03-08 04:13 | 133019.2 | 240.0002 | 3 | 18 | 4.238135 | 3.260029 | 0.6213745 | 0 | 2.61202 | 0
2018-03-08 04:15 | 133139.2 | 360.0002 | 3 | 18 | 4.26042 | 3.260099 | 0.7300362 | 0 | 3.07372 | 0
2018-03-08 04:17 | 133259.2 | 480.0002 | 3 | 18 | 4.286454 | 3.260096 | 0.8387093 | 0 | 3.538094 | 0
2018-03-08 04:19 | 133379.2 | 600.001 | 3 | 18 | 4.315246 | 3.260086 | 0.9473665 | 0 | 4.005391 | 0
2018-03-08 04:21 | 133499.2 | 720.0002 | 3 | 18 | 4.345979 | 3.260143 | 1.056033 | 0 | 4.475972 | 0
2018-03-08 04:23 | 133619.2 | 840.0002 | 3 | 18 | 4.378018 | 3.260122 | 1.164697 | 0 | 4.949951 | 0
2018-03-08 04:25 | 133739.2 | 960.0003 | 3 | 18 | 4.400242 | 3.143217 | 1.27268 | 0 | 5.424291 | 0
2018-03-08 04:27 | 133859.2 | 1080.001 | 3 | 18 | 4.400249 | 2.864178 | 1.37267 | 0 | 5.864273 | 0
2018-03-08 04:29 | 133979.2 | 1200.0011 | 3 | 18 | 4.400229 | 2.62874 | 1.464083 | 0 | 6.266509 | 0
2018-03-08 04:31 | 134099.2 | 1320.0003 | 3 | 18 | 4.400187 | 2.429451 | 1.548309 | 0 | 6.637124 | 0
2018-03-08 04:33 | 134219.2 | 1440.0018 | 3 | 18 | 4.400229 | 2.259014 | 1.626385 | 0 | 6.980678 | 0
2018-03-08 04:35 | 134339.2 | 1560.0003 | 3 | 18 | 4.400201 | 2.11079 | 1.699146 | 0 | 7.300838 | 0
2018-03-08 04:37 | 134459.2 | 1680.0002 | 3 | 18 | 4.400185 | 1.977383 | 1.767263 | 0 | 7.600567 | 0
2018-03-08 04:39 | 134579.2 | 1800.0011 | 3 | 18 | 4.400215 | 1.856493 | 1.831126 | 0 | 7.881576 | 0
2018-03-08 04:41 | 134699.2 | 1920.0011 | 3 | 18 | 4.4002 | 1.743764 | 1.891094 | 0 | 8.145448 | 0
2018-03-08 04:43 | 134819.2 | 2040.001 | 3 | 18 | 4.400229 | 1.640628 | 1.947469 | 0 | 8.393507 | 0
2018-03-08 04:45 | 134939.2 | 2160.002 | 3 | 18 | 4.400167 | 1.541205 | 2.000475 | 0 | 8.626746 | 0
2018-03-08 04:47 | 135059.2 | 2280.0004 | 3 | 18 | 4.400158 | 1.449183 | 2.0503 | 0 | 8.845984 | 0
2018-03-08 04:49 | 135179.2 | 2400.0011 | 3 | 18 | 4.400217 | 1.364189 | 2.097172 | 0 | 9.052229 | 0
2018-03-08 04:51 | 135299.2 | 2520.0019 | 3 | 18 | 4.400206 | 1.284171 | 2.141288 | 0 | 9.246346 | 0
2018-03-08 04:53 | 135419.2 | 2640.0003 | 3 | 18 | 4.400208 | 1.208254 | 2.182814 | 0 | 9.42907 | 0
2018-03-08 04:55 | 135539.2 | 2760.0011 | 3 | 18 | 4.400166 | 1.136989 | 2.221884 | 0 | 9.600984 | 0
2018-03-08 04:57 | 135659.2 | 2880.0011 | 3 | 18 | 4.400187 | 1.070999 | 2.258663 | 0 | 9.76282 | 0
2018-03-08 04:59 | 135779.2 | 3000.0011 | 3 | 18 | 4.400191 | 1.008043 | 2.293298 | 0 | 9.915217 | 0
2018-03-08 05:01 | 135899.2 | 3120.0003 | 3 | 18 | 4.400102 | 0.9481564 | 2.325896 | 0 | 10.05866 | 0
2018-03-08 05:03 | 136019.2 | 3240.0011 | 3 | 18 | 4.400147 | 0.8922291 | 2.356578 | 0 | 10.19366 | 0
2018-03-08 05:05 | 136139.2 | 3360.0019 | 3 | 18 | 4.400221 | 0.8384352 | 2.385411 | 0 | 10.32053 | 0
2018-03-08 05:07 | 136259.2 | 3480.002 | 3 | 18 | 4.400128 | 0.7860346 | 2.412472 | 0 | 10.4396 | 0
2018-03-08 05:09 | 136379.2 | 3600.0011 | 3 | 18 | 4.400171 | 0.7380428 | 2.437865 | 0 | 10.55134 | 0
2018-03-08 05:11 | 136499.2 | 3720.0003 | 3 | 18 | 4.400147 | 0.6912832 | 2.461675 | 0 | 10.65611 | 0
2018-03-08 05:13 | 136605.9 | 3826.676 | 3 | 18 | 4.400096 | 0.6519947 | 2.481579 | 0 | 10.74368 | 0
2018-03-08 05:15 | 136725.9 | 120.0009 | 4 | 18 | 4.293478 | 0 | 2.481579 | 0 | 10.74368 | 0
2018-03-08 05:17 | 136845.9 | 240.0002 | 4 | 18 | 4.282199 | 0 | 2.481579 | 0 | 10.74368 | 0
2018-03-08 05:18 | 136905.9 | 300.0023 | 4 | 18 | 4.279181 | 0 | 2.481579 | 0 | 10.74368 | 0
2018-03-08 05:20 | 137026 | 120.001 | 5 | 18 | 3.831944 | -3.260049 | 2.481579 | 0.108659 | 10.74368 | 0.4224357
2018-03-08 05:22 | 137146 | 240.0002 | 5 | 18 | 3.7787 | -3.259938 | 2.481579 | 0.2173179 | 10.74368 | 0.8357888
2018-03-08 05:24 | 137266 | 360.001 | 5 | 18 | 3.731687 | -3.260145 | 2.481579 | 0.3259858 | 10.74368 | 1.243839
2018-03-08 05:26 | 137386 | 480.0011 | 5 | 18 | 3.686731 | -3.260077 | 2.481579 | 0.4346415 | 10.74368 | 1.646858
2018-03-08 05:28 | 137506 | 600.001 | 5 | 18 | 3.643118 | -3.26008 | 2.481579 | 0.5433179 | 10.74368 | 2.04513
2018-03-08 05:30 | 137626 | 720.001 | 5 | 18 | 3.602278 | -3.259746 | 2.481579 | 0.6519812 | 10.74368 | 2.438753
2018-03-08 05:32 | 137746 | 840.001 | 5 | 18 | 3.564978 | -3.260139 | 2.481579 | 0.7606423 | 10.74368 | 2.828119
2018-03-08 05:34 | 137866 | 960.001 | 5 | 18 | 3.530839 | -3.260201 | 2.481579 | 0.8693096 | 10.74368 | 3.213639
2018-03-08 05:36 | 137986 | 1080.0002 | 5 | 18 | 3.499446 | -3.260102 | 2.481579 | 0.9779745 | 10.74368 | 3.595579
2018-03-08 05:38 | 138106 | 1200.0002 | 5 | 18 | 3.47014 | -3.2601 | 2.481579 | 1.086625 | 10.74368 | 3.974188
2018-03-08 05:40 | 138226 | 1320.001 | 5 | 18 | 3.442109 | -3.26007 | 2.481579 | 1.1953 | 10.74368 | 4.349767
2018-03-08 05:42 | 138346 | 1440.001 | 5 | 18 | 3.415734 | -3.26016 | 2.481579 | 1.303966 | 10.74368 | 4.722361
2018-03-08 05:44 | 138466 | 1560.0002 | 5 | 18 | 3.390538 | -3.260083 | 2.481579 | 1.412631 | 10.74368 | 5.092157
2018-03-08 05:46 | 138586 | 1680.001 | 5 | 18 | 3.365719 | -3.260054 | 2.481579 | 1.521293 | 10.74368 | 5.459217
2018-03-08 05:48 | 138706 | 1800.001 | 5 | 18 | 3.340967 | -3.26007 | 2.481579 | 1.629951 | 10.74368 | 5.823592
2018-03-08 05:50 | 138826 | 1920.001 | 5 | 18 | 3.315433 | -3.260052 | 2.481579 | 1.738618 | 10.74368 | 6.185266
2018-03-08 05:52 | 138946 | 2040.0002 | 5 | 18 | 3.287712 | -3.260118 | 2.481579 | 1.847289 | 10.74368 | 6.54407
2018-03-08 05:54 | 139066 | 2160.0002 | 5 | 18 | 3.257306 | -3.260089 | 2.481579 | 1.955955 | 10.74368 | 6.899707
2018-03-08 05:56 | 139186 | 2280.0002 | 5 | 18 | 3.222235 | -3.260058 | 2.481579 | 2.064619 | 10.74368 | 7.251795
2018-03-08 05:58 | 139306 | 2400.001 | 5 | 18 | 3.181135 | -3.260043 | 2.481579 | 2.17328 | 10.74368 | 7.599756
2018-03-08 06:00 | 139426 | 2520.001 | 5 | 18 | 3.131126 | -3.259983 | 2.481579 | 2.281942 | 10.74368 | 7.942802
2018-03-08 06:02 | 139546 | 2640.001 | 5 | 18 | 3.067501 | -3.260094 | 2.481579 | 2.390611 | 10.74368 | 8.279759
2018-03-08 06:04 | 139642 | 2736.0049 | 5 | 18 | 2.999997 | -3.260027 | 2.481579 | 2.477542 | 10.74368 | 8.543641
2018-03-08 06:06 | 139762 | 120.001 | 6 | 18 | 3.650073 | 0 | 2.481579 | 2.477542 | 10.74368 | 8.543641
2018-03-08 06:08 | 139882 | 240.0002 | 6 | 18 | 3.685669 | 0 | 2.481579 | 2.477542 | 10.74368 | 8.543641
2018-03-08 06:09 | 139942 | 300.0008 | 6 | 18 | 3.692351 | 0 | 2.481579 | 2.477542 | 10.74368 | 8.543641
2018-03-08 06:09 | 139942.1 | 0.0027 | 7 | 19 | 3.692579 | 0 | 0 | 0 | 0 | 0
2018-03-08 06:11 | 140062.1 | 120.0001 | 2 | 19 | 4.200305 | 3.979736 | 0.1478878 | 0 | 0.6193087 | 0
2018-03-08 06:13 | 140182.1 | 240.0009 | 2 | 19 | 4.200286 | 3.543953 | 0.2726374 | 0 | 1.143291 | 0
2018-03-08 06:15 | 140302.1 | 360.0002 | 2 | 19 | 4.200247 | 3.286186 | 0.3861206 | 0 | 1.619948 | 0
2018-03-08 06:15 | 140316.3 | 374.1807 | 2 | 19 | 4.200225 | 3.259998 | 0.3990158 | 0 | 1.674111 | 0
2018-03-08 06:17 | 140436.3 | 120.0009 | 3 | 19 | 4.218315 | 3.260109 | 0.5073038 | 0 | 2.129856 | 0
2018-03-08 06:19 | 140556.3 | 240.0001 | 3 | 19 | 4.237961 | 3.260071 | 0.6159677 | 0 | 2.589275 | 0
2018-03-08 06:21 | 140676.3 | 360.001 | 3 | 19 | 4.260679 | 3.260094 | 0.724632 | 0 | 3.050998 | 0
2018-03-08 06:23 | 140796.3 | 480.0001 | 3 | 19 | 4.286608 | 3.260136 | 0.8332905 | 0 | 3.515335 | 0
2018-03-08 06:25 | 140916.3 | 600.0001 | 3 | 19 | 4.315583 | 3.260092 | 0.94196 | 0 | 3.982709 | 0
2018-03-08 06:27 | 141036.3 | 720.0001 | 3 | 19 | 4.346802 | 3.260004 | 1.050627 | 0 | 4.453358 | 0
2018-03-08 06:29 | 141156.3 | 840.0009 | 3 | 19 | 4.379114 | 3.260143 | 1.159285 | 0 | 4.927417 | 0
2018-03-08 06:31 | 141276.3 | 960.0002 | 3 | 19 | 4.400231 | 3.126312 | 1.267064 | 0 | 5.400952 | 0
2018-03-08 06:33 | 141396.3 | 1080.0001 | 3 | 19 | 4.400229 | 2.847597 | 1.366494 | 0 | 5.83847 | 0
2018-03-08 06:35 | 141516.3 | 1200.0002 | 3 | 19 | 4.400166 | 2.60816 | 1.457334 | 0 | 6.238184 | 0
2018-03-08 06:37 | 141636.3 | 1320.001 | 3 | 19 | 4.400232 | 2.408077 | 1.540836 | 0 | 6.605614 | 0
2018-03-08 06:39 | 141756.3 | 1440.0002 | 3 | 19 | 4.400206 | 2.240675 | 1.618216 | 0 | 6.946104 | 0
2018-03-08 06:41 | 141876.3 | 1560.0002 | 3 | 19 | 4.400224 | 2.096909 | 1.690465 | 0 | 7.264012 | 0
2018-03-08 06:43 | 141996.3 | 1680.0009 | 3 | 19 | 4.40024 | 1.968069 | 1.758154 | 0 | 7.561858 | 0
2018-03-08 06:45 | 142116.3 | 1800.001 | 3 | 19 | 4.400204 | 1.848719 | 1.821729 | 0 | 7.841601 | 0
2018-03-08 06:47 | 142236.3 | 1920.0001 | 3 | 19 | 4.400209 | 1.74061 | 1.881523 | 0 | 8.104706 | 0
2018-03-08 06:49 | 142356.3 | 2040.0002 | 3 | 19 | 4.400182 | 1.638955 | 1.937829 | 0 | 8.352465 | 0
2018-03-08 06:51 | 142476.3 | 2160.001 | 3 | 19 | 4.400153 | 1.54329 | 1.990847 | 0 | 8.585752 | 0
2018-03-08 06:53 | 142596.3 | 2280.0009 | 3 | 19 | 4.400247 | 1.455386 | 2.040809 | 0 | 8.805595 | 0
2018-03-08 06:55 | 142716.3 | 2400.001 | 3 | 19 | 4.40019 | 1.368415 | 2.087848 | 0 | 9.012576 | 0
2018-03-08 06:57 | 142836.3 | 2520.001 | 3 | 19 | 4.400107 | 1.286415 | 2.132093 | 0 | 9.207259 | 0
2018-03-08 06:59 | 142956.3 | 2640.0002 | 3 | 19 | 4.400127 | 1.211426 | 2.173729 | 0 | 9.390466 | 0
2018-03-08 07:01 | 143076.3 | 2760.0002 | 3 | 19 | 4.400151 | 1.14092 | 2.212932 | 0 | 9.562965 | 0
2018-03-08 07:03 | 143196.3 | 2880.0011 | 3 | 19 | 4.400145 | 1.074816 | 2.249853 | 0 | 9.725423 | 0
2018-03-08 07:05 | 143316.3 | 3000.0002 | 3 | 19 | 4.400148 | 1.012951 | 2.284644 | 0 | 9.87851 | 0
2018-03-08 07:07 | 143436.3 | 3120.0002 | 3 | 19 | 4.40017 | 0.9540081 | 2.317413 | 0 | 10.0227 | 0
2018-03-08 07:09 | 143556.3 | 3240.0002 | 3 | 19 | 4.400143 | 0.8980913 | 2.348268 | 0 | 10.15847 | 0
2018-03-08 07:11 | 143676.3 | 3360.0018 | 3 | 19 | 4.400105 | 0.8441849 | 2.377321 | 0 | 10.2863 | 0
2018-03-08 07:13 | 143796.3 | 3480.001 | 3 | 19 | 4.400122 | 0.7953987 | 2.404655 | 0 | 10.40658 | 0
2018-03-08 07:15 | 143916.3 | 3600.001 | 3 | 19 | 4.400132 | 0.7484426 | 2.430383 | 0 | 10.51978 | 0
2018-03-08 07:17 | 144036.3 | 3720.001 | 3 | 19 | 4.400159 | 0.7031069 | 2.45457 | 0 | 10.62621 | 0
2018-03-08 07:19 | 144156.3 | 3840.001 | 3 | 19 | 4.400193 | 0.6606493 | 2.477295 | 0 | 10.7262 | 0
2018-03-08 07:19 | 144179.8 | 3863.4335 | 3 | 19 | 4.40015 | 0.6519947 | 2.481564 | 0 | 10.74499 | 0
2018-03-08 07:21 | 144299.8 | 120.0009 | 4 | 19 | 4.294436 | 0 | 2.481564 | 0 | 10.74499 | 0
2018-03-08 07:23 | 144419.8 | 240.0017 | 4 | 19 | 4.283317 | 0 | 2.481564 | 0 | 10.74499 | 0
2018-03-08 07:24 | 144479.8 | 300.0023 | 4 | 19 | 4.280302 | 0 | 2.481564 | 0 | 10.74499 | 0
2018-03-08 07:26 | 144599.9 | 120.0004 | 5 | 19 | 3.836406 | -3.260118 | 2.481564 | 0.1086616 | 10.74499 | 0.4228924
2018-03-08 07:28 | 144719.9 | 240.0011 | 5 | 19 | 3.782789 | -3.260118 | 2.481564 | 0.2173261 | 10.74499 | 0.8367334
2018-03-08 07:30 | 144839.9 | 360.0011 | 5 | 19 | 3.735126 | -3.260156 | 2.481564 | 0.3259826 | 10.74499 | 1.245146
2018-03-08 07:32 | 144959.9 | 480.0012 | 5 | 19 | 3.689665 | -3.260144 | 2.481564 | 0.4346507 | 10.74499 | 1.648542
2018-03-08 07:34 | 145079.9 | 600.0003 | 5 | 19 | 3.645844 | -3.260085 | 2.481564 | 0.5433168 | 10.74499 | 2.047083
2018-03-08 07:36 | 145199.9 | 720.0004 | 5 | 19 | 3.605156 | -3.260104 | 2.481564 | 0.6519854 | 10.74499 | 2.441025
2018-03-08 07:38 | 145319.9 | 840.0011 | 5 | 19 | 3.568195 | -3.260124 | 2.481564 | 0.7606456 | 10.74499 | 2.830718
2018-03-08 07:40 | 145439.9 | 960.0011 | 5 | 19 | 3.534294 | -3.260052 | 2.481564 | 0.8693053 | 10.74499 | 3.21657
2018-03-08 07:42 | 145559.9 | 1080.0011 | 5 | 19 | 3.503001 | -3.260158 | 2.481564 | 0.9779679 | 10.74499 | 3.598897
2018-03-08 07:44 | 145679.9 | 1200.0011 | 5 | 19 | 3.4742 | -3.260138 | 2.481564 | 1.086635 | 10.74499 | 3.97797
2018-03-08 07:46 | 145799.9 | 1320.0011 | 5 | 19 | 3.447193 | -3.260151 | 2.481564 | 1.195311 | 10.74499 | 4.354053
2018-03-08 07:48 | 145919.9 | 1440.0011 | 5 | 19 | 3.421389 | -3.260083 | 2.481564 | 1.303973 | 10.74499 | 4.727217
2018-03-08 07:50 | 146039.9 | 1560.0011 | 5 | 19 | 3.396322 | -3.260114 | 2.481564 | 1.412632 | 10.74499 | 5.097612
2018-03-08 07:52 | 146159.9 | 1680.0003 | 5 | 19 | 3.371494 | -3.260076 | 2.481564 | 1.52129 | 10.74499 | 5.465301
2018-03-08 07:54 | 146279.9 | 1800.0011 | 5 | 19 | 3.346381 | -3.260052 | 2.481564 | 1.62996 | 10.74499 | 5.830313
2018-03-08 07:56 | 146399.9 | 1920.0003 | 5 | 19 | 3.320965 | -3.260072 | 2.481564 | 1.73863 | 10.74499 | 6.192592
2018-03-08 07:58 | 146519.9 | 2040.0003 | 5 | 19 | 3.294312 | -3.260009 | 2.481564 | 1.847292 | 10.74499 | 6.552015
2018-03-08 08:00 | 146639.9 | 2160.0011 | 5 | 19 | 3.264345 | -3.260125 | 2.481564 | 1.95595 | 10.74499 | 6.908381
2018-03-08 08:02 | 146759.9 | 2280.0003 | 5 | 19 | 3.22993 | -3.260114 | 2.481564 | 2.06462 | 10.74499 | 7.261297
2018-03-08 08:04 | 146879.9 | 2400.0003 | 5 | 19 | 3.189174 | -3.260074 | 2.481564 | 2.173284 | 10.74499 | 7.610129
2018-03-08 08:06 | 146999.9 | 2520.0011 | 5 | 19 | 3.138993 | -3.260085 | 2.481564 | 2.281943 | 10.74499 | 7.954029
2018-03-08 08:08 | 147119.9 | 2640.0003 | 5 | 19 | 3.075427 | -3.260036 | 2.481564 | 2.39061 | 10.74499 | 8.291844
2018-03-08 08:10 | 147225.9 | 2746.0001 | 5 | 19 | 2.999996 | -3.260078 | 2.481564 | 2.486598 | 10.74499 | 8.583632
2018-03-08 08:12 | 147345.9 | 120.0008 | 6 | 19 | 3.648566 | 0 | 2.481564 | 2.486598 | 10.74499 | 8.583632
2018-03-08 08:14 | 147465.9 | 240.0008 | 6 | 19 | 3.684414 | 0 | 2.481564 | 2.486598 | 10.74499 | 8.583632
2018-03-08 08:15 | 147525.9 | 300.0014 | 6 | 19 | 3.691258 | 0 | 2.481564 | 2.486598 | 10.74499 | 8.583632
2018-03-08 08:15 | 147525.9 | 0.0027 | 7 | 20 | 3.691589 | 0 | 0 | 0 | 0 | 0
2018-03-08 08:17 | 147646 | 120.0002 | 2 | 20 | 4.200302 | 3.99037 | 0.1480935 | 0 | 0.6201077 | 0
2018-03-08 08:19 | 147766 | 240.001 | 2 | 20 | 4.200255 | 3.548914 | 0.2730763 | 0 | 1.145069 | 0
2018-03-08 08:21 | 147886 | 360.001 | 2 | 20 | 4.200251 | 3.280033 | 0.3865758 | 0 | 1.621795 | 0
2018-03-08 08:21 | 147897.2 | 371.2129 | 2 | 20 | 4.200263 | 3.259993 | 0.396752 | 0 | 1.664537 | 0
2018-03-08 08:23 | 148017.2 | 120.001 | 3 | 20 | 4.219235 | 3.260239 | 0.5050429 | 0 | 2.120354 | 0
2018-03-08 08:25 | 148137.2 | 240.0001 | 3 | 20 | 4.239532 | 3.260206 | 0.6137 | 0 | 2.579895 | 0
2018-03-08 08:27 | 148257.2 | 360.001 | 3 | 20 | 4.262177 | 3.260109 | 0.7223778 | 0 | 3.041842 | 0
2018-03-08 08:29 | 148377.2 | 480.0001 | 3 | 20 | 4.287745 | 3.26016 | 0.8310395 | 0 | 3.506338 | 0
2018-03-08 08:31 | 148497.2 | 600.0009 | 3 | 20 | 4.316444 | 3.26012 | 0.9397109 | 0 | 3.973825 | 0
2018-03-08 08:33 | 148617.2 | 720.0001 | 3 | 20 | 4.347398 | 3.259844 | 1.048357 | 0 | 4.444454 | 0
2018-03-08 08:35 | 148737.2 | 840.0009 | 3 | 20 | 4.379451 | 3.259848 | 1.157025 | 0 | 4.91861 | 0
2018-03-08 08:37 | 148857.2 | 960.0002 | 3 | 20 | 4.400233 | 3.13311 | 1.264872 | 0 | 5.392449 | 0
2018-03-08 08:39 | 148977.2 | 1080.0009 | 3 | 20 | 4.400293 | 2.861719 | 1.364633 | 0 | 5.831421 | 0
2018-03-08 08:41 | 149097.2 | 1200.0002 | 3 | 20 | 4.400166 | 2.622208 | 1.455933 | 0 | 6.233161 | 0
2018-03-08 08:43 | 149217.2 | 1320.0001 | 3 | 20 | 4.400187 | 2.421808 | 1.539935 | 0 | 6.602788 | 0
2018-03-08 08:45 | 149337.2 | 1440.0018 | 3 | 20 | 4.400222 | 2.252737 | 1.617784 | 0 | 6.945341 | 0
2018-03-08 08:47 | 149457.2 | 1560.001 | 3 | 20 | 4.400187 | 2.104481 | 1.690355 | 0 | 7.264672 | 0
2018-03-08 08:49 | 149577.2 | 1680.0018 | 3 | 20 | 4.400204 | 1.972227 | 1.758254 | 0 | 7.563438 | 0
2018-03-08 08:51 | 149697.2 | 1800.001 | 3 | 20 | 4.4002 | 1.853539 | 1.821978 | 0 | 7.843836 | 0
2018-03-08 08:53 | 149817.2 | 1920.0001 | 3 | 20 | 4.400176 | 1.746037 | 1.881942 | 0 | 8.107689 | 0
2018-03-08 08:55 | 149937.2 | 2040.001 | 3 | 20 | 4.400206 | 1.645847 | 1.938454 | 0 | 8.356352 | 0
2018-03-08 08:57 | 150057.2 | 2160.0002 | 3 | 20 | 4.400206 | 1.552141 | 1.991728 | 0 | 8.590769 | 0
2018-03-08 08:59 | 150177.2 | 2280.0002 | 3 | 20 | 4.400181 | 1.464295 | 2.041979 | 0 | 8.811881 | 0
2018-03-08 09:01 | 150297.2 | 2400.0006 | 3 | 20 | 4.400197 | 1.380724 | 2.089391 | 0 | 9.020505 | 0
2018-03-08 09:03 | 150417.2 | 2520.0003 | 3 | 20 | 4.400196 | 1.298816 | 2.134035 | 0 | 9.216946 | 0
2018-03-08 09:05 | 150537.2 | 2640.0002 | 3 | 20 | 4.400173 | 1.221246 | 2.176014 | 0 | 9.401663 | 0
2018-03-08 09:07 | 150657.2 | 2760.0002 | 3 | 20 | 4.400192 | 1.148546 | 2.215494 | 0 | 9.575379 | 0
2018-03-08 09:09 | 150777.2 | 2880.001 | 3 | 20 | 4.399926 | 1.118423 | 2.252884 | 0 | 9.739899 | 0
2018-03-08 09:11 | 150897.2 | 3000.0002 | 3 | 20 | 4.400172 | 1.067837 | 2.289483 | 0 | 9.900936 | 0
2018-03-08 09:13 | 151017.2 | 3120.001 | 3 | 20 | 4.399849 | 1.013675 | 2.324137 | 0 | 10.05342 | 0
2018-03-08 09:15 | 151137.2 | 3240.001 | 3 | 20 | 4.400196 | 0.9665766 | 2.357444 | 0 | 10.19997 | 0
2018-03-08 09:17 | 151257.2 | 3360.0002 | 3 | 20 | 4.400098 | 0.9460249 | 2.389179 | 0 | 10.33961 | 0
2018-03-08 09:19 | 151377.2 | 3480.0002 | 3 | 20 | 4.400109 | 0.9323006 | 2.420523 | 0 | 10.47753 | 0
2018-03-08 09:21 | 151497.2 | 3600.0019 | 3 | 20 | 4.400095 | 0.9091482 | 2.451243 | 0 | 10.6127 | 0
2018-03-08 09:23 | 151617.2 | 3720.0002 | 3 | 20 | 4.400192 | 0.8203268 | 2.480044 | 0 | 10.73943 | 0
2018-03-08 09:25 | 151737.2 | 3840.0002 | 3 | 20 | 4.400243 | 0.7239084 | 2.505809 | 0 | 10.8528 | 0
2018-03-08 09:27 | 151822.2 | 3925.0055 | 3 | 20 | 4.400243 | 0.6519947 | 2.52202 | 0 | 10.92413 | 0
2018-03-08 09:29 | 151942.3 | 120.0008 | 4 | 20 | 4.303428 | 0 | 2.522024 | 0 | 10.92415 | 0
2018-03-08 09:31 | 152062.3 | 240 | 4 | 20 | 4.293703 | 0 | 2.522024 | 0 | 10.92415 | 0
2018-03-08 09:32 | 152122.3 | 300.0014 | 4 | 20 | 4.29112 | 0 | 2.522024 | 0 | 10.92415 | 0
2018-03-08 09:34 | 152242.4 | 120.0002 | 5 | 20 | 3.841825 | -3.260067 | 2.522024 | 0.1086531 | 10.92415 | 0.4237117
2018-03-08 09:36 | 152362.4 | 240.0011 | 5 | 20 | 3.785555 | -3.260082 | 2.522024 | 0.2173148 | 10.92415 | 0.8379583
2018-03-08 09:38 | 152482.4 | 360.001 | 5 | 20 | 3.737525 | -3.259978 | 2.522024 | 0.3259832 | 10.92415 | 1.246678
2018-03-08 09:40 | 152602.4 | 480.001 | 5 | 20 | 3.692517 | -3.259936 | 2.522024 | 0.4346436 | 10.92415 | 1.650335
2018-03-08 09:42 | 152722.4 | 600.0002 | 5 | 20 | 3.649553 | -3.259988 | 2.522024 | 0.5433049 | 10.92415 | 2.049216
2018-03-08 09:44 | 152842.4 | 720.0002 | 5 | 20 | 3.609148 | -3.260027 | 2.522024 | 0.6519619 | 10.92415 | 2.443548
2018-03-08 09:46 | 152962.4 | 840.0002 | 5 | 20 | 3.572412 | -3.26001 | 2.522024 | 0.7606199 | 10.92415 | 2.833679
2018-03-08 09:48 | 153082.4 | 960.001 | 5 | 20 | 3.539303 | -3.260154 | 2.522024 | 0.8692836 | 10.92415 | 3.220036
2018-03-08 09:50 | 153202.4 | 1080.0002 | 5 | 20 | 3.508997 | -3.260015 | 2.522024 | 0.977948 | 10.92415 | 3.602973
2018-03-08 09:52 | 153322.4 | 1200.0002 | 5 | 20 | 3.480232 | -3.26 | 2.522024 | 1.086616 | 10.92415 | 3.982714
2018-03-08 09:54 | 153442.4 | 1320.001 | 5 | 20 | 3.453465 | -3.260082 | 2.522024 | 1.19527 | 10.92415 | 4.359387
2018-03-08 09:56 | 153562.4 | 1440.0002 | 5 | 20 | 3.427644 | -3.260065 | 2.522024 | 1.303935 | 10.92415 | 4.733251
2018-03-08 09:58 | 153682.4 | 1560.0002 | 5 | 20 | 3.403086 | -3.260022 | 2.522024 | 1.4126 | 10.92415 | 5.104369
2018-03-08 10:00 | 153802.4 | 1680.001 | 5 | 20 | 3.3789 | -3.260007 | 2.522024 | 1.521256 | 10.92415 | 5.472822
2018-03-08 10:02 | 153922.4 | 1800.001 | 5 | 20 | 3.354059 | -3.260032 | 2.522024 | 1.62992 | 10.92415 | 5.83865
2018-03-08 10:04 | 154042.4 | 1920.0002 | 5 | 20 | 3.328273 | -3.260003 | 2.522024 | 1.738586 | 10.92415 | 6.201743
2018-03-08 10:06 | 154162.4 | 2040.0002 | 5 | 20 | 3.30086 | -3.260012 | 2.522024 | 1.847247 | 10.92415 | 6.561914
2018-03-08 10:08 | 154282.4 | 2160.0002 | 5 | 20 | 3.271434 | -3.260067 | 2.522024 | 1.955904 | 10.92415 | 6.919001
2018-03-08 10:10 | 154402.4 | 2280.0002 | 5 | 20 | 3.238095 | -3.259994 | 2.522024 | 2.064564 | 10.92415 | 7.272705
2018-03-08 10:12 | 154522.4 | 2400.001 | 5 | 20 | 3.199447 | -3.26007 | 2.522024 | 2.173227 | 10.92415 | 7.622526
2018-03-08 10:14 | 154642.4 | 2520.001 | 5 | 20 | 3.153003 | -3.260034 | 2.522024 | 2.281892 | 10.92415 | 7.96775
2018-03-08 10:16 | 154762.4 | 2640.001 | 5 | 20 | 3.094606 | -3.260054 | 2.522024 | 2.390553 | 10.92415 | 8.307325
2018-03-08 10:18 | 154882.4 | 2760.001 | 5 | 20 | 3.016729 | -3.260002 | 2.522024 | 2.499221 | 10.92415 | 8.639605
2018-03-08 10:18 | 154903.6 | 2781.2184 | 5 | 20 | 2.999996 | -3.260009 | 2.522024 | 2.518429 | 10.92415 | 8.697392
2018-03-08 10:20 | 155023.6 | 120 | 6 | 20 | 3.648976 | 0 | 2.522024 | 2.518441 | 10.92415 | 8.697429
2018-03-08 10:22 | 155143.6 | 240.0009 | 6 | 20 | 3.684891 | 0 | 2.522024 | 2.518441 | 10.92415 | 8.697429
2018-03-08 10:23 | 155203.6 | 300.0023 | 6 | 20 | 3.691738 | 0 | 2.522024 | 2.518441 | 10.92415 | 8.697429
2018-03-08 10:23 | 155203.6 | 0.0027 | 7 | 21 | 3.691728 | 0 | 0 | 0 | 0 | 0
2018-03-08 10:25 | 155323.7 | 120.001 | 2 | 21 | 4.200261 | 3.989027 | 0.1480965 | 0 | 0.620125 | 0
2018-03-08 10:27 | 155443.7 | 240.0011 | 2 | 21 | 4.200233 | 3.550251 | 0.2730587 | 0 | 1.145 | 0
2018-03-08 10:29 | 155563.7 | 360.001 | 2 | 21 | 4.200234 | 3.29175 | 0.3867669 | 0 | 1.622602 | 0
2018-03-08 10:30 | 155582.7 | 379.0073 | 2 | 21 | 4.200283 | 3.259993 | 0.4040636 | 0 | 1.695252 | 0
2018-03-08 10:32 | 155702.7 | 120.001 | 3 | 21 | 4.218661 | 3.260021 | 0.5123461 | 0 | 2.150996 | 0
2018-03-08 10:34 | 155822.7 | 240.0002 | 3 | 21 | 4.239453 | 3.260031 | 0.6210129 | 0 | 2.610528 | 0
2018-03-08 10:36 | 155942.7 | 360.0002 | 3 | 21 | 4.263381 | 3.260118 | 0.7296814 | 0 | 3.072496 | 0
2018-03-08 10:38 | 156062.7 | 480.0002 | 3 | 21 | 4.289046 | 3.26005 | 0.8383523 | 0 | 3.537182 | 0
2018-03-08 10:40 | 156182.7 | 600.0002 | 3 | 21 | 4.316725 | 3.260111 | 0.9470056 | 0 | 4.004686 | 0
2018-03-08 10:42 | 156302.7 | 720.001 | 3 | 21 | 4.346844 | 3.260172 | 1.055683 | 0 | 4.475433 | 0
2018-03-08 10:44 | 156422.7 | 840.0002 | 3 | 21 | 4.379022 | 3.260061 | 1.164348 | 0 | 4.949516 | 0
2018-03-08 10:46 | 156542.7 | 960.0002 | 3 | 21 | 4.400265 | 3.128424 | 1.272135 | 0 | 5.423076 | 0
2018-03-08 10:48 | 156662.7 | 1080.0003 | 3 | 21 | 4.400229 | 2.849884 | 1.371621 | 0 | 5.860841 | 0
2018-03-08 10:50 | 156782.7 | 1200.0018 | 3 | 21 | 4.400258 | 2.616831 | 1.462653 | 0 | 6.2614 | 0
2018-03-08 10:52 | 156902.7 | 1320.0019 | 3 | 21 | 4.400254 | 2.417711 | 1.546468 | 0 | 6.630207 | 0
2018-03-08 10:54 | 157022.7 | 1440.0011 | 3 | 21 | 4.400176 | 2.243055 | 1.624092 | 0 | 6.971768 | 0
2018-03-08 10:56 | 157142.7 | 1560.0011 | 3 | 21 | 4.400239 | 2.091658 | 1.696278 | 0 | 7.289403 | 0
2018-03-08 10:58 | 157262.7 | 1680.0011 | 3 | 21 | 4.400205 | 1.956608 | 1.763683 | 0 | 7.585999 | 0
2018-03-08 11:00 | 157382.7 | 1800.0002 | 3 | 21 | 4.400163 | 1.836063 | 1.826866 | 0 | 7.864014 | 0
2018-03-08 11:02 | 157502.7 | 1920.0003 | 3 | 21 | 4.400148 | 1.725655 | 1.886225 | 0 | 8.125206 | 0
2018-03-08 11:04 | 157622.7 | 2040.0019 | 3 | 21 | 4.400211 | 1.625437 | 1.942047 | 0 | 8.370835 | 0
2018-03-08 11:06 | 157742.7 | 2160.0003 | 3 | 21 | 4.400157 | 1.531738 | 1.994631 | 0 | 8.602213 | 0
2018-03-08 11:08 | 157862.7 | 2280.0002 | 3 | 21 | 4.400167 | 1.443937 | 2.044218 | 0 | 8.820405 | 0
2018-03-08 11:10 | 157982.7 | 2400.0011 | 3 | 21 | 4.400127 | 1.36134 | 2.090962 | 0 | 9.026087 | 0
2018-03-08 11:12 | 158102.7 | 2520.0002 | 3 | 21 | 4.400203 | 1.28342 | 2.135034 | 0 | 9.22001 | 0
2018-03-08 11:14 | 158222.7 | 2640.0011 | 3 | 21 | 4.400183 | 1.208136 | 2.176539 | 0 | 9.40264 | 0
2018-03-08 11:16 | 158342.7 | 2760.0003 | 3 | 21 | 4.400183 | 1.138124 | 2.21563 | 0 | 9.574646 | 0
2018-03-08 11:18 | 158462.7 | 2880.0019 | 3 | 21 | 4.400159 | 1.069055 | 2.252414 | 0 | 9.736502 | 0
2018-03-08 11:20 | 158582.7 | 3000.0003 | 3 | 21 | 4.400138 | 1.003678 | 2.286958 | 0 | 9.888504 | 0
2018-03-08 11:22 | 158702.7 | 3120.0011 | 3 | 21 | 4.400176 | 0.9437208 | 2.319394 | 0 | 10.03122 | 0
2018-03-08 11:24 | 158822.7 | 3240.0012 | 3 | 21 | 4.400208 | 0.8867664 | 2.349874 | 0 | 10.16534 | 0
2018-03-08 11:26 | 158942.7 | 3360.0011 | 3 | 21 | 4.400193 | 0.8342171 | 2.378517 | 0 | 10.29138 | 0
2018-03-08 11:28 | 159062.7 | 3480.0004 | 3 | 21 | 4.400082 | 0.7840471 | 2.405486 | 0 | 10.41004 | 0
2018-03-08 11:30 | 159182.7 | 3600.0003 | 3 | 21 | 4.400187 | 0.7386694 | 2.430858 | 0 | 10.52169 | 0
2018-03-08 11:32 | 159302.7 | 3720.0019 | 3 | 21 | 4.400113 | 0.6941748 | 2.454732 | 0 | 10.62674 | 0
2018-03-08 11:34 | 159422.7 | 3840.0002 | 3 | 21 | 4.400119 | 0.6526623 | 2.477183 | 0 | 10.72552 | 0
2018-03-08 11:34 | 159426.4 | 3843.6128 | 3 | 21 | 4.400144 | 0.6519918 | 2.477837 | 0 | 10.7284 | 0
2018-03-08 11:36 | 159546.4 | 120.0003 | 4 | 21 | 4.292955 | 0 | 2.477837 | 0 | 10.7284 | 0
2018-03-08 11:38 | 159666.4 | 240.0001 | 4 | 21 | 4.281606 | 0 | 2.477837 | 0 | 10.7284 | 0
2018-03-08 11:39 | 159726.4 | 300.0031 | 4 | 21 | 4.278603 | 0 | 2.477837 | 0 | 10.7284 | 0
2018-03-08 11:41 | 159846.5 | 120.0011 | 5 | 21 | 3.83327 | -3.260056 | 2.477837 | 0.1086549 | 10.7284 | 0.4224916
2018-03-08 11:43 | 159966.5 | 240.0002 | 5 | 21 | 3.780549 | -3.260124 | 2.477837 | 0.2173184 | 10.7284 | 0.8360379
2018-03-08 11:45 | 160086.5 | 360.001 | 5 | 21 | 3.733379 | -3.259965 | 2.477837 | 0.3259776 | 10.7284 | 1.244247
2018-03-08 11:47 | 160206.5 | 480.001 | 5 | 21 | 3.687661 | -3.260085 | 2.477837 | 0.4346496 | 10.7284 | 1.647471
2018-03-08 11:49 | 160326.5 | 600.001 | 5 | 21 | 3.643496 | -3.259956 | 2.477837 | 0.543309 | 10.7284 | 2.045753
2018-03-08 11:51 | 160446.5 | 720.001 | 5 | 21 | 3.602552 | -3.260042 | 2.477837 | 0.6519717 | 10.7284 | 2.439407
2018-03-08 11:53 | 160566.5 | 840.001 | 5 | 21 | 3.564965 | -3.259978 | 2.477837 | 0.7606331 | 10.7284 | 2.828795
2018-03-08 11:55 | 160686.5 | 960.001 | 5 | 21 | 3.530777 | -3.259978 | 2.477837 | 0.8692966 | 10.7284 | 3.214281
2018-03-08 11:57 | 160806.5 | 1080.001 | 5 | 21 | 3.499558 | -3.260003 | 2.477837 | 0.9779657 | 10.7284 | 3.59625
2018-03-08 11:59 | 160926.5 | 1200.001 | 5 | 21 | 3.470768 | -3.260009 | 2.477837 | 1.08662 | 10.7284 | 3.974906
2018-03-08 12:01 | 161046.5 | 1320.001 | 5 | 21 | 3.443701 | -3.260052 | 2.477837 | 1.195288 | 10.7284 | 4.35059
2018-03-08 12:03 | 161166.5 | 1440.0002 | 5 | 21 | 3.417693 | -3.260105 | 2.477837 | 1.303947 | 10.7284 | 4.723359
2018-03-08 12:05 | 161286.5 | 1560.001 | 5 | 21 | 3.393291 | -3.260016 | 2.477837 | 1.412613 | 10.7284 | 5.09341
2018-03-08 12:07 | 161406.5 | 1680.0002 | 5 | 21 | 3.369467 | -3.260134 | 2.477837 | 1.521275 | 10.7284 | 5.460836
2018-03-08 12:09 | 161526.5 | 1800.001 | 5 | 21 | 3.344938 | -3.260072 | 2.477837 | 1.62994 | 10.7284 | 5.825653
2018-03-08 12:11 | 161646.5 | 1920.0002 | 5 | 21 | 3.319092 | -3.260105 | 2.477837 | 1.738599 | 10.7284 | 6.187725
2018-03-08 12:13 | 161766.5 | 2040.0002 | 5 | 21 | 3.290941 | -3.260025 | 2.477837 | 1.847258 | 10.7284 | 6.54686
2018-03-08 12:15 | 161886.5 | 2160.0002 | 5 | 21 | 3.259022 | -3.259952 | 2.477837 | 1.955917 | 10.7284 | 6.902751
2018-03-08 12:17 | 162006.5 | 2280.0002 | 5 | 21 | 3.222925 | -3.260016 | 2.477837 | 2.064583 | 10.7284 | 7.254975
2018-03-08 12:19 | 162126.5 | 2400.001 | 5 | 21 | 3.181039 | -3.260005 | 2.477837 | 2.173249 | 10.7284 | 7.602968
2018-03-08 12:21 | 162246.5 | 2520.0002 | 5 | 21 | 3.13039 | -3.260022 | 2.477837 | 2.281904 | 10.7284 | 7.945961
2018-03-08 12:23 | 162366.5 | 2640.001 | 5 | 21 | 3.06702 | -3.259916 | 2.477837 | 2.390568 | 10.7284 | 8.282827
2018-03-08 12:24 | 162461.7 | 2735.2328 | 5 | 21 | 3 | -3.260009 | 2.477837 | 2.47681 | 10.7284 | 8.544573
2018-03-08 12:26 | 162581.7 | 120.0001 | 6 | 21 | 3.649065 | 0 | 2.477837 | 2.47681 | 10.7284 | 8.544573
2018-03-08 12:28 | 162701.7 | 240 | 6 | 21 | 3.684947 | 0 | 2.477837 | 2.47681 | 10.7284 | 8.544573
2018-03-08 12:29 | 162761.7 | 300.0031 | 6 | 21 | 3.691722 | 0 | 2.477837 | 2.47681 | 10.7284 | 8.544573
2018-03-08 12:29 | 162761.8 | 0.0027 | 7 | 22 | 3.691923 | 0 | 0 | 0 | 0 | 0
2018-03-08 12:31 | 162881.9 | 120.0002 | 2 | 22 | 4.200285 | 4.003866 | 0.1484401 | 0 | 0.6215351 | 0
2018-03-08 12:33 | 163001.9 | 240.0011 | 2 | 22 | 4.200231 | 3.567232 | 0.2739721 | 0 | 1.148804 | 0
2018-03-08 12:35 | 163121.9 | 360.0002 | 2 | 22 | 4.200209 | 3.30542 | 0.388195 | 0 | 1.628567 | 0
2018-03-08 12:36 | 163147.4 | 385.5344 | 2 | 22 | 4.200214 | 3.259995 | 0.4114635 | 0 | 1.7263 | 0
2018-03-08 12:38 | 163267.4 | 120.0009 | 3 | 22 | 4.219078 | 3.260075 | 0.5197613 | 0 | 2.182131 | 0
2018-03-08 12:40 | 163387.4 | 240.0009 | 3 | 22 | 4.240008 | 3.260181 | 0.6284346 | 0 | 2.64174 | 0
2018-03-08 12:42 | 163507.4 | 360.0001 | 3 | 22 | 4.263997 | 3.260096 | 0.7371005 | 0 | 3.103759 | 0
2018-03-08 12:44 | 163627.4 | 480.0009 | 3 | 22 | 4.290894 | 3.260117 | 0.8457709 | 0 | 3.568574 | 0
2018-03-08 12:46 | 163747.4 | 600.0002 | 3 | 22 | 4.31897 | 3.260036 | 0.9544375 | 0 | 4.036354 | 0
2018-03-08 12:48 | 163867.4 | 720.0001 | 3 | 22 | 4.349204 | 3.26012 | 1.063096 | 0 | 4.507273 | 0
2018-03-08 12:50 | 163987.4 | 840.0009 | 3 | 22 | 4.381057 | 3.260138 | 1.17176 | 0 | 4.981585 | 0
2018-03-08 12:52 | 164107.4 | 960.0002 | 3 | 22 | 4.40025 | 3.112528 | 1.279284 | 0 | 5.454126 | 0
2018-03-08 12:54 | 164227.4 | 1080.0009 | 3 | 22 | 4.400251 | 2.840427 | 1.378361 | 0 | 5.890089 | 0
2018-03-08 12:56 | 164347.4 | 1200.0001 | 3 | 22 | 4.400262 | 2.612478 | 1.469095 | 0 | 6.289338 | 0
2018-03-08 12:58 | 164467.4 | 1320.0001 | 3 | 22 | 4.400247 | 2.416889 | 1.552806 | 0 | 6.657683 | 0
2018-03-08 13:00 | 164587.4 | 1440.0009 | 3 | 22 | 4.40024 | 2.247227 | 1.630476 | 0 | 6.999448 | 0
2018-03-08 13:02 | 164707.4 | 1560.001 | 3 | 22 | 4.400241 | 2.099527 | 1.702863 | 0 | 7.317965 | 0
2018-03-08 13:04 | 164827.4 | 1680.0009 | 3 | 22 | 4.400208 | 1.963643 | 1.77053 | 0 | 7.615714 | 0
2018-03-08 13:06 | 164947.4 | 1800.0002 | 3 | 22 | 4.4002 | 1.839813 | 1.833881 | 0 | 7.894473 | 0
2018-03-08 13:08 | 165067.4 | 1920.001 | 3 | 22 | 4.400108 | 1.724833 | 1.893291 | 0 | 8.155889 | 0
2018-03-08 13:10 | 165187.4 | 2040.0002 | 3 | 22 | 4.400202 | 1.621303 | 1.949037 | 0 | 8.401179 | 0
2018-03-08 13:12 | 165307.4 | 2160.001 | 3 | 22 | 4.40011 | 1.522776 | 2.001424 | 0 | 8.631691 | 0
2018-03-08 13:14 | 165427.4 | 2280.0019 | 3 | 22 | 4.400164 | 1.43409 | 2.050699 | 0 | 8.848514 | 0
2018-03-08 13:16 | 165547.4 | 2400.0018 | 3 | 22 | 4.400151 | 1.352263 | 2.097126 | 0 | 9.052799 | 0
2018-03-08 13:18 | 165667.4 | 2520.001 | 3 | 22 | 4.400167 | 1.273776 | 2.14088 | 0 | 9.245326 | 0
2018-03-08 13:20 | 165787.4 | 2640.001 | 3 | 22 | 4.400198 | 1.199867 | 2.182096 | 0 | 9.426681 | 0
2018-03-08 13:22 | 165907.4 | 2760.0011 | 3 | 22 | 4.400171 | 1.128519 | 2.220884 | 0 | 9.597355 | 0
2018-03-08 13:24 | 166027.4 | 2880.0002 | 3 | 22 | 4.400172 | 1.062303 | 2.257378 | 0 | 9.757937 | 0
2018-03-08 13:26 | 166147.4 | 3000.0002 | 3 | 22 | 4.400167 | 0.9996777 | 2.291726 | 0 | 9.909074 | 0
2018-03-08 13:28 | 166267.4 | 3120.001 | 3 | 22 | 4.400176 | 0.9394007 | 2.324027 | 0 | 10.0512 | 0
2018-03-08 13:30 | 166387.4 | 3240.0018 | 3 | 22 | 4.400105 | 0.8815479 | 2.354378 | 0 | 10.18475 | 0
2018-03-08 13:32 | 166507.4 | 3360.0002 | 3 | 22 | 4.400119 | 0.8273268 | 2.382861 | 0 | 10.31008 | 0
2018-03-08 13:34 | 166627.4 | 3480.0009 | 3 | 22 | 4.40015 | 0.7769775 | 2.409606 | 0 | 10.42776 | 0
2018-03-08 13:36 | 166747.4 | 3600.0003 | 3 | 22 | 4.400124 | 0.7283373 | 2.434693 | 0 | 10.53815 | 0
2018-03-08 13:38 | 166867.4 | 3720.0002 | 3 | 22 | 4.400145 | 0.6841183 | 2.458232 | 0 | 10.64172 | 0
2018-03-08 13:39 | 166960.6 | 3813.2495 | 3 | 22 | 4.400182 | 0.6519985 | 2.475526 | 0 | 10.71782 | 0
2018-03-08 13:41 | 167080.7 | 120.0015 | 4 | 22 | 4.292839 | 0 | 2.475526 | 0 | 10.71782 | 0
2018-03-08 13:43 | 167200.7 | 239.9999 | 4 | 22 | 4.281479 | 0 | 2.475526 | 0 | 10.71782 | 0
2018-03-08 13:44 | 167260.7 | 300.0021 | 4 | 22 | 4.278419 | 0 | 2.475526 | 0 | 10.71782 | 0
2018-03-08 13:46 | 167380.8 | 120.001 | 5 | 22 | 3.831859 | -3.26005 | 2.475526 | 0.1086514 | 10.71782 | 0.422347
2018-03-08 13:48 | 167500.8 | 240.0011 | 5 | 22 | 3.779087 | -3.260003 | 2.475526 | 0.2173148 | 10.71782 | 0.8357376
2018-03-08 13:50 | 167620.8 | 360.001 | 5 | 22 | 3.731989 | -3.259998 | 2.475526 | 0.3259714 | 10.71782 | 1.243783
2018-03-08 13:52 | 167740.8 | 480.0003 | 5 | 22 | 3.686682 | -3.260027 | 2.475526 | 0.4346407 | 10.71782 | 1.646863
2018-03-08 13:54 | 167860.8 | 600.001 | 5 | 22 | 3.642786 | -3.259956 | 2.475526 | 0.5433015 | 10.71782 | 2.04506
2018-03-08 13:56 | 167980.8 | 720.001 | 5 | 22 | 3.601546 | -3.259988 | 2.475526 | 0.6519588 | 10.71782 | 2.438606
2018-03-08 13:58 | 168100.8 | 840.0002 | 5 | 22 | 3.563621 | -3.259998 | 2.475526 | 0.7606183 | 10.71782 | 2.827857
2018-03-08 14:00 | 168220.8 | 960.0002 | 5 | 22 | 3.529265 | -3.259978 | 2.475526 | 0.8692736 | 10.71782 | 3.213167
2018-03-08 14:02 | 168340.8 | 1080.0011 | 5 | 22 | 3.498167 | -3.259945 | 2.475526 | 0.9779394 | 10.71782 | 3.594966
2018-03-08 14:04 | 168460.8 | 1200.001 | 5 | 22 | 3.469623 | -3.259998 | 2.475526 | 1.086599 | 10.71782 | 3.973509
2018-03-08 14:06 | 168580.8 | 1320.001 | 5 | 22 | 3.442142 | -3.260029 | 2.475526 | 1.195267 | 10.71782 | 4.349047
2018-03-08 14:08 | 168700.8 | 1440.0002 | 5 | 22 | 3.416373 | -3.260054 | 2.475526 | 1.303931 | 10.71782 | 4.721666
2018-03-08 14:10 | 168820.8 | 1560.0002 | 5 | 22 | 3.39204 | -3.260074 | 2.475526 | 1.412584 | 10.71782 | 5.091538
2018-03-08 14:12 | 168940.8 | 1680.0002 | 5 | 22 | 3.367844 | -3.260065 | 2.475526 | 1.521254 | 10.71782 | 5.458827
2018-03-08 14:14 | 169060.8 | 1800.0002 | 5 | 22 | 3.34396 | -3.260032 | 2.475526 | 1.629907 | 10.71782 | 5.823459
2018-03-08 14:16 | 169180.8 | 1920.001 | 5 | 22 | 3.318987 | -3.260045 | 2.475526 | 1.738575 | 10.71782 | 6.185496
2018-03-08 14:18 | 169300.8 | 2040.001 | 5 | 22 | 3.291711 | -3.259976 | 2.475526 | 1.847234 | 10.71782 | 6.544683
2018-03-08 14:20 | 169420.8 | 2160.0002 | 5 | 22 | 3.261396 | -3.260069 | 2.475526 | 1.9559 | 10.71782 | 6.900767
2018-03-08 14:22 | 169540.8 | 2280.001 | 5 | 22 | 3.226799 | -3.259961 | 2.475526 | 2.064559 | 10.71782 | 7.253319
2018-03-08 14:24 | 169660.8 | 2400.0002 | 5 | 22 | 3.18539 | -3.259987 | 2.475526 | 2.173227 | 10.71782 | 7.601773
2018-03-08 14:26 | 169780.8 | 2520.0002 | 5 | 22 | 3.134981 | -3.260045 | 2.475526 | 2.281891 | 10.71782 | 7.945267
2018-03-08 14:28 | 169900.8 | 2640.001 | 5 | 22 | 3.070539 | -3.259956 | 2.475526 | 2.390554 | 10.71782 | 8.282579
2018-03-08 14:30 | 169998.8 | 2738.0712 | 5 | 22 | 2.999998 | -3.259992 | 2.475526 | 2.479355 | 10.71782 | 8.552279
2018-03-08 14:32 | 170118.9 | 120 | 6 | 22 | 3.648188 | 0 | 2.475526 | 2.479355 | 10.71782 | 8.552279
2018-03-08 14:34 | 170238.9 | 240.0001 | 6 | 22 | 3.684144 | 0 | 2.475526 | 2.479355 | 10.71782 | 8.552279
2018-03-08 14:35 | 170298.9 | 300.0007 | 6 | 22 | 3.691014 | 0 | 2.475526 | 2.479355 | 10.71782 | 8.552279
2018-03-08 14:35 | 170298.9 | 0.0027 | 7 | 23 | 3.691108 | 0 | 0 | 0 | 0 | 0
2018-03-08 14:37 | 170419 | 120.0009 | 2 | 23 | 4.200291 | 3.993511 | 0.1482009 | 3.98e-10 | 0.6205536 | 1.47e-09
2018-03-08 14:39 | 170539 | 240.0001 | 2 | 23 | 4.200236 | 3.549809 | 0.273255 | 3.98e-10 | 1.145815 | 1.47e-09
2018-03-08 14:41 | 170659 | 360.0009 | 2 | 23 | 4.200211 | 3.282242 | 0.3867975 | 3.98e-10 | 1.622721 | 1.47e-09
2018-03-08 14:41 | 170671.4 | 372.4031 | 2 | 23 | 4.200204 | 3.259996 | 0.3980783 | 3.98e-10 | 1.670103 | 1.47e-09
2018-03-08 14:43 | 170791.4 | 120.0002 | 3 | 23 | 4.219125 | 3.260038 | 0.506359 | 3.98e-10 | 2.125869 | 1.47e-09
2018-03-08 14:45 | 170911.4 | 240.0002 | 3 | 23 | 4.23935 | 3.260096 | 0.6150249 | 3.98e-10 | 2.585426 | 1.47e-09
2018-03-08 14:47 | 171031.4 | 360.0002 | 3 | 23 | 4.262609 | 3.260138 | 0.723694 | 3.98e-10 | 3.047348 | 1.47e-09
2018-03-08 14:49 | 171151.4 | 480.001 | 3 | 23 | 4.289057 | 3.25979 | 0.8323511 | 3.98e-10 | 3.511924 | 1.47e-09
2018-03-08 14:51 | 171271.4 | 600.0002 | 3 | 23 | 4.31793 | 3.259851 | 0.9410054 | 3.98e-10 | 3.979507 | 1.47e-09
2018-03-08 14:53 | 171391.4 | 720.0002 | 3 | 23 | 4.348314 | 3.26018 | 1.049683 | 3.98e-10 | 4.450398 | 1.47e-09
2018-03-08 14:55 | 171511.4 | 840.0002 | 3 | 23 | 4.38072 | 3.260136 | 1.158343 | 3.98e-10 | 4.924631 | 1.47e-09
2018-03-08 14:57 | 171631.4 | 960.0011 | 3 | 23 | 4.40028 | 3.120584 | 1.265991 | 3.98e-10 | 5.397685 | 1.47e-09
2018-03-08 14:59 | 171751.4 | 1080.0002 | 3 | 23 | 4.400209 | 2.848219 | 1.365378 | 3.98e-10 | 5.83501 | 1.47e-09
2018-03-08 15:01 | 171871.4 | 1200.001 | 3 | 23 | 4.400236 | 2.617142 | 1.456387 | 3.98e-10 | 6.235473 | 1.47e-09
2018-03-08 15:03 | 171991.4 | 1320.0011 | 3 | 23 | 4.400229 | 2.422001 | 1.540262 | 3.98e-10 | 6.604542 | 1.47e-09
2018-03-08 15:05 | 172111.4 | 1440.0003 | 3 | 23 | 4.400216 | 2.254696 | 1.618145 | 3.98e-10 | 6.94724 | 1.47e-09
2018-03-08 15:07 | 172231.4 | 1560.0011 | 3 | 23 | 4.400193 | 2.107637 | 1.690808 | 3.98e-10 | 7.266974 | 1.47e-09
2018-03-08 15:09 | 172351.4 | 1680.0003 | 3 | 23 | 4.400243 | 1.976448 | 1.758831 | 3.98e-10 | 7.566288 | 1.47e-09
2018-03-08 15:11 | 172471.4 | 1800.0011 | 3 | 23 | 4.400167 | 1.855215 | 1.822644 | 3.98e-10 | 7.847079 | 1.47e-09
2018-03-08 15:13 | 172591.4 | 1920.0011 | 3 | 23 | 4.400193 | 1.744035 | 1.882603 | 3.98e-10 | 8.11091 | 1.47e-09
2018-03-08 15:15 | 172711.4 | 2040.0011 | 3 | 23 | 4.400202 | 1.640934 | 1.93901 | 3.98e-10 | 8.35911 | 1.47e-09
2018-03-08 15:17 | 172831.4 | 2160.0002 | 3 | 23 | 4.4002 | 1.543154 | 1.992053 | 3.98e-10 | 8.592511 | 1.47e-09
2018-03-08 15:19 | 172951.4 | 2280.0003 | 3 | 23 | 4.400214 | 1.45212 | 2.041952 | 3.98e-10 | 8.812074 | 1.47e-09
2018-03-08 15:21 | 173071.4 | 2400.0011 | 3 | 23 | 4.400186 | 1.368499 | 2.088939 | 3.98e-10 | 9.018826 | 1.47e-09
2018-03-08 15:23 | 173191.4 | 2520.0004 | 3 | 23 | 4.4002 | 1.289721 | 2.133222 | 3.98e-10 | 9.213682 | 1.47e-09
2018-03-08 15:25 | 173311.4 | 2640.0003 | 3 | 23 | 4.400193 | 1.215994 | 2.174962 | 3.98e-10 | 9.397341 | 1.47e-09
2018-03-08 15:27 | 173431.4 | 2760.0019 | 3 | 23 | 4.400196 | 1.146706 | 2.214317 | 3.98e-10 | 9.570511 | 1.47e-09
2018-03-08 15:29 | 173551.4 | 2880.0003 | 3 | 23 | 4.400182 | 1.079578 | 2.251399 | 3.98e-10 | 9.733679 | 1.47e-09
2018-03-08 15:31 | 173671.4 | 3000.0011 | 3 | 23 | 4.400254 | 1.017301 | 2.286314 | 3.98e-10 | 9.88731 | 1.47e-09
2018-03-08 15:33 | 173791.4 | 3120.0011 | 3 | 23 | 4.400167 | 0.9568863 | 2.319183 | 3.98e-10 | 10.03194 | 1.47e-09
2018-03-08 15:35 | 173911.4 | 3240.0003 | 3 | 23 | 4.400147 | 0.9007158 | 2.350134 | 3.98e-10 | 10.16813 | 1.47e-09
2018-03-08 15:37 | 174031.4 | 3360.0014 | 3 | 23 | 4.400204 | 0.8477621 | 2.379274 | 3.98e-10 | 10.29635 | 1.47e-09
2018-03-08 15:39 | 174151.4 | 3480.0004 | 3 | 23 | 4.400126 | 0.7965784 | 2.406667 | 3.98e-10 | 10.41689 | 1.47e-09
2018-03-08 15:41 | 174271.4 | 3600.0003 | 3 | 23 | 4.400155 | 0.7489204 | 2.432421 | 3.98e-10 | 10.5302 | 1.47e-09
2018-03-08 15:43 | 174391.4 | 3720.0003 | 3 | 23 | 4.400154 | 0.7041883 | 2.456633 | 3.98e-10 | 10.63674 | 1.47e-09
2018-03-08 15:45 | 174511.4 | 3840.0003 | 3 | 23 | 4.400144 | 0.6608324 | 2.479375 | 3.98e-10 | 10.73681 | 1.47e-09
2018-03-08 15:45 | 174537 | 3865.6297 | 3 | 23 | 4.400165 | 0.6519985 | 2.484048 | 3.98e-10 | 10.75737 | 1.47e-09
2018-03-08 15:47 | 174657.1 | 120.0007 | 4 | 23 | 4.294045 | 0 | 2.484048 | 3.98e-10 | 10.75737 | 1.47e-09
2018-03-08 15:49 | 174777.1 | 240.0008 | 4 | 23 | 4.28287 | 0 | 2.484048 | 3.98e-10 | 10.75737 | 1.47e-09
2018-03-08 15:50 | 174837.1 | 300.0037 | 4 | 23 | 4.279844 | 0 | 2.484048 | 3.98e-10 | 10.75737 | 1.47e-09
2018-03-08 15:52 | 174957.1 | 120.001 | 5 | 23 | 3.835642 | -3.260072 | 2.484048 | 0.10865 | 10.75737 | 0.4227414
2018-03-08 15:54 | 175077.1 | 240.0009 | 5 | 23 | 3.78262 | -3.259965 | 2.484048 | 0.2173208 | 10.75737 | 0.8365617
2018-03-08 15:56 | 175197.1 | 360.0002 | 5 | 23 | 3.735209 | -3.260052 | 2.484048 | 0.3259847 | 10.75737 | 1.245
2018-03-08 15:58 | 175317.1 | 480.0002 | 5 | 23 | 3.694762 | -3.260056 | 2.484048 | 0.4346341 | 10.75737 | 1.648377
2018-03-08 16:00 | 175437.1 | 600.0002 | 5 | 23 | 3.668349 | -3.260077 | 2.484048 | 0.543312 | 10.75737 | 2.049093
2018-03-08 16:02 | 175557.1 | 720.001 | 5 | 23 | 3.616335 | -3.260036 | 2.484048 | 0.6519701 | 10.75737 | 2.444854
2018-03-08 16:04 | 175677.1 | 840.0002 | 5 | 23 | 3.572609 | -3.260007 | 2.484048 | 0.7606339 | 10.75737 | 2.835351
2018-03-08 16:06 | 175797.1 | 960.0002 | 5 | 23 | 3.534127 | -3.260069 | 2.484048 | 0.869292 | 10.75737 | 3.221419
2018-03-08 16:08 | 175917.1 | 1080.0003 | 5 | 23 | 3.499945 | -3.260074 | 2.484048 | 0.9779568 | 10.75737 | 3.60355
2018-03-08 16:10 | 176037.1 | 1200.001 | 5 | 23 | 3.469719 | -3.259965 | 2.484048 | 1.086619 | 10.75737 | 3.982189
2018-03-08 16:12 | 176157.1 | 1320.001 | 5 | 23 | 3.442781 | -3.26001 | 2.484048 | 1.195282 | 10.75737 | 4.357727
2018-03-08 16:14 | 176277.1 | 1440.0002 | 5 | 23 | 3.417562 | -3.260015 | 2.484048 | 1.303945 | 10.75737 | 4.730454
2018-03-08 16:16 | 176397.1 | 1560.0002 | 5 | 23 | 3.393126 | -3.260098 | 2.484048 | 1.41261 | 10.75737 | 5.10049
2018-03-08 16:18 | 176517.1 | 1680.001 | 5 | 23 | 3.368945 | -3.260034 | 2.484048 | 1.521273 | 10.75737 | 5.467887
2018-03-08 16:20 | 176637.1 | 1800.001 | 5 | 23 | 3.344475 | -3.259974 | 2.484048 | 1.62994 | 10.75737 | 5.832647
2018-03-08 16:22 | 176757.1 | 1920.0002 | 5 | 23 | 3.319107 | -3.260096 | 2.484048 | 1.738595 | 10.75737 | 6.194681
2018-03-08 16:24 | 176877.1 | 2040.001 | 5 | 23 | 3.291902 | -3.26003 | 2.484048 | 1.847258 | 10.75737 | 6.553896
2018-03-08 16:26 | 176997.1 | 2160.001 | 5 | 23 | 3.260971 | -3.259981 | 2.484048 | 1.955931 | 10.75737 | 6.909989
2018-03-08 16:28 | 177117.1 | 2280.001 | 5 | 23 | 3.225859 | -3.260062 | 2.484048 | 2.064585 | 10.75737 | 7.262455
2018-03-08 16:30 | 177237.1 | 2400.001 | 5 | 23 | 3.184039 | -3.260043 | 2.484048 | 2.173259 | 10.75737 | 7.61082
2018-03-08 16:32 | 177357.1 | 2520.001 | 5 | 23 | 3.132686 | -3.260029 | 2.484048 | 2.281919 | 10.75737 | 7.954103
2018-03-08 16:34 | 177477.1 | 2640.001 | 5 | 23 | 3.06797 | -3.259988 | 2.484048 | 2.390581 | 10.75737 | 8.291141
2018-03-08 16:36 | 177572 | 2734.8441 | 5 | 23 | 2.999997 | -3.260036 | 2.484048 | 2.476468 | 10.75737 | 8.551862
2018-03-08 16:38 | 177692 | 120.0002 | 6 | 23 | 3.649354 | 0 | 2.484048 | 2.476468 | 10.75737 | 8.551862
2018-03-08 16:40 | 177812 | 240.0002 | 6 | 23 | 3.685267 | 0 | 2.484048 | 2.476468 | 10.75737 | 8.551862
2018-03-08 16:41 | 177872 | 300.0032 | 6 | 23 | 3.69208 | 0 | 2.484048 | 2.476468 | 10.75737 | 8.551862
2018-03-08 16:41 | 177872 | 0.0027 | 7 | 24 | 3.692062 | 0 | 0 | 0 | 0 | 0
2018-03-08 16:43 | 177992.1 | 120.001 | 2 | 24 | 4.200279 | 3.966423 | 0.1474682 | 2.347e-09 | 0.6176124 | 8.665e-09
2018-03-08 16:45 | 178112.1 | 240.0002 | 2 | 24 | 4.200229 | 3.531494 | 0.2717379 | 2.347e-09 | 1.139579 | 8.665e-09
2018-03-08 16:47 | 178232.1 | 360.0003 | 2 | 24 | 4.200235 | 3.272697 | 0.3848301 | 2.347e-09 | 1.614593 | 8.665e-09
2018-03-08 16:47 | 178239.1 | 367.0088 | 2 | 24 | 4.200189 | 3.259979 | 0.3911851 | 2.347e-09 | 1.641286 | 8.665e-09
2018-03-08 16:49 | 178359.2 | 120.0011 | 3 | 24 | 4.218726 | 3.260201 | 0.499463 | 2.347e-09 | 2.097013 | 8.665e-09
2018-03-08 16:51 | 178479.2 | 240.001 | 3 | 24 | 4.238367 | 3.260143 | 0.6081367 | 2.347e-09 | 2.556531 | 8.665e-09
2018-03-08 16:53 | 178599.2 | 360.0002 | 3 | 24 | 4.260487 | 3.259897 | 0.7168027 | 2.347e-09 | 3.018269 | 8.665e-09
2018-03-08 16:55 | 178719.2 | 480.0002 | 3 | 24 | 4.285738 | 3.259823 | 0.825464 | 2.347e-09 | 3.482563 | 8.665e-09
2018-03-08 16:57 | 178839.2 | 600.0002 | 3 | 24 | 4.313803 | 3.260183 | 0.9341301 | 2.347e-09 | 3.949781 | 8.665e-09
2018-03-08 16:59 | 178959.2 | 720.0002 | 3 | 24 | 4.344271 | 3.259972 | 1.042795 | 2.347e-09 | 4.420176 | 8.665e-09
2018-03-08 17:01 | 179079.2 | 840.001 | 3 | 24 | 4.376039 | 3.260153 | 1.151454 | 2.347e-09 | 4.893938 | 8.665e-09
2018-03-08 17:03 | 179199.2 | 960.001 | 3 | 24 | 4.400262 | 3.165464 | 1.259687 | 2.347e-09 | 5.369218 | 8.665e-09
2018-03-08 17:05 | 179319.2 | 1080.001 | 3 | 24 | 4.400279 | 2.889067 | 1.360461 | 2.347e-09 | 5.81265 | 8.665e-09
2018-03-08 17:07 | 179439.2 | 1200.0002 | 3 | 24 | 4.400258 | 2.647209 | 1.452639 | 2.347e-09 | 6.218252 | 8.665e-09
2018-03-08 17:09 | 179559.2 | 1320.0003 | 3 | 24 | 4.400206 | 2.438618 | 1.537291 | 2.347e-09 | 6.590741 | 8.665e-09
2018-03-08 17:11 | 179679.2 | 1440.001 | 3 | 24 | 4.400219 | 2.26302 | 1.615593 | 2.347e-09 | 6.935289 | 8.665e-09
2018-03-08 17:13 | 179799.2 | 1560.0003 | 3 | 24 | 4.400231 | 2.110128 | 1.688416 | 2.347e-09 | 7.255724 | 8.665e-09
2018-03-08 17:15 | 179919.2 | 1680.0003 | 3 | 24 | 4.400168 | 1.9748 | 1.756451 | 2.347e-09 | 7.555091 | 8.665e-09
2018-03-08 17:17 | 180039.2 | 1800.0011 | 3 | 24 | 4.400194 | 1.852993 | 1.820209 | 2.347e-09 | 7.835639 | 8.665e-09
2018-03-08 17:19 | 180159.2 | 1920.0003 | 3 | 24 | 4.400154 | 1.740792 | 1.880088 | 2.347e-09 | 8.099116 | 8.665e-09
2018-03-08 17:21 | 180279.2 | 2040.0004 | 3 | 24 | 4.4002 | 1.638022 | 1.936381 | 2.347e-09 | 8.346818 | 8.665e-09
2018-03-08 17:23 | 180399.2 | 2160.0003 | 3 | 24 | 4.400174 | 1.541537 | 1.989352 | 2.347e-09 | 8.579901 | 8.665e-09
2018-03-08 17:25 | 180519.2 | 2280.0003 | 3 | 24 | 4.400194 | 1.451918 | 2.039224 | 2.347e-09 | 8.799348 | 8.665e-09
2018-03-08 17:27 | 180639.2 | 2400.0003 | 3 | 24 | 4.4002 | 1.366528 | 2.086174 | 2.347e-09 | 9.005937 | 8.665e-09
2018-03-08 17:29 | 180759.2 | 2520.0002 | 3 | 24 | 4.400202 | 1.285898 | 2.130362 | 2.347e-09 | 9.20037 | 8.665e-09
2018-03-08 17:31 | 180879.2 | 2640.0012 | 3 | 24 | 4.400163 | 1.211006 | 2.171959 | 2.347e-09 | 9.383404 | 8.665e-09
2018-03-08 17:33 | 180999.2 | 2760.0003 | 3 | 24 | 4.400126 | 1.139998 | 2.211134 | 2.347e-09 | 9.555782 | 8.665e-09
2018-03-08 17:35 | 181119.2 | 2880.0004 | 3 | 24 | 4.400146 | 1.07245 | 2.248012 | 2.347e-09 | 9.718052 | 8.665e-09
2018-03-08 17:37 | 181239.2 | 3000.0012 | 3 | 24 | 4.400141 | 1.008803 | 2.2827 | 2.347e-09 | 9.870683 | 8.665e-09
2018-03-08 17:39 | 181359.2 | 3120.0003 | 3 | 24 | 4.400084 | 0.9486542 | 2.315323 | 2.347e-09 | 10.01423 | 8.665e-09
2018-03-08 17:41 | 181479.2 | 3240.0003 | 3 | 24 | 4.400151 | 0.8933716 | 2.346029 | 2.347e-09 | 10.14934 | 8.665e-09
2018-03-08 17:43 | 181599.2 | 3360.0004 | 3 | 24 | 4.400161 | 0.8401632 | 2.374914 | 2.347e-09 | 10.27644 | 8.665e-09
2018-03-08 17:45 | 181719.2 | 3480.0011 | 3 | 24 | 4.400187 | 0.7899113 | 2.402069 | 2.347e-09 | 10.39593 | 8.665e-09
2018-03-08 17:47 | 181839.2 | 3600.0003 | 3 | 24 | 4.400118 | 0.7405014 | 2.427567 | 2.347e-09 | 10.50812 | 8.665e-09
2018-03-08 17:49 | 181959.2 | 3720.0003 | 3 | 24 | 4.400131 | 0.6949759 | 2.451492 | 2.347e-09 | 10.61339 | 8.665e-09
2018-03-08 17:51 | 182076.7 | 3837.4993 | 3 | 24 | 4.400116 | 0.6519947 | 2.473471 | 2.347e-09 | 10.71011 | 8.665e-09
2018-03-08 17:53 | 182196.7 | 120.0003 | 4 | 24 | 4.293264 | 0 | 2.473471 | 2.347e-09 | 10.71011 | 8.665e-09
2018-03-08 17:55 | 182316.7 | 240.0001 | 4 | 24 | 4.281926 | 0 | 2.473471 | 2.347e-09 | 10.71011 | 8.665e-09
2018-03-08 17:56 | 182376.7 | 300.0016 | 4 | 24 | 4.278908 | 0 | 2.473471 | 2.347e-09 | 10.71011 | 8.665e-09
2018-03-08 17:58 | 182496.8 | 120.0001 | 5 | 24 | 3.832322 | -3.260018 | 2.473471 | 0.1086563 | 10.71011 | 0.4224376
2018-03-08 18:00 | 182616.8 | 240.0001 | 5 | 24 | 3.779215 | -3.26003 | 2.473471 | 0.2173178 | 10.71011 | 0.8358511
2018-03-08 18:02 | 182736.8 | 360.001 | 5 | 24 | 3.732245 | -3.259998 | 2.473471 | 0.3259813 | 10.71011 | 1.243946
2018-03-08 18:04 | 182856.8 | 480.0001 | 5 | 24 | 3.687222 | -3.259967 | 2.473471 | 0.4346369 | 10.71011 | 1.647018
2018-03-08 18:06 | 182976.8 | 600.0009 | 5 | 24 | 3.643429 | -3.260054 | 2.473471 | 0.5432972 | 10.71011 | 2.045274
2018-03-08 18:08 | 183096.8 | 720.0001 | 5 | 24 | 3.60279 | -3.259938 | 2.473471 | 0.6519731 | 10.71011 | 2.438992
2018-03-08 18:10 | 183216.8 | 840.0009 | 5 | 24 | 3.565781 | -3.260069 | 2.473471 | 0.7606319 | 10.71011 | 2.828422
2018-03-08 18:12 | 183336.8 | 960.0009 | 5 | 24 | 3.532302 | -3.260005 | 2.473471 | 0.8692941 | 10.71011 | 3.214043
2018-03-08 18:14 | 183456.8 | 1080.0009 | 5 | 24 | 3.501345 | -3.260022 | 2.473471 | 0.9779622 | 10.71011 | 3.596191
2018-03-08 18:16 | 183576.8 | 1200.0002 | 5 | 24 | 3.472611 | -3.259921 | 2.473471 | 1.086621 | 10.71011 | 3.975069
2018-03-08 18:18 | 183696.8 | 1320.0001 | 5 | 24 | 3.445957 | -3.260085 | 2.473471 | 1.195283 | 10.71011 | 4.350955
2018-03-08 18:20 | 183816.8 | 1440.0009 | 5 | 24 | 3.420511 | -3.259961 | 2.473471 | 1.303947 | 10.71011 | 4.724012
2018-03-08 18:22 | 183936.8 | 1560.0009 | 5 | 24 | 3.3957 | -3.260018 | 2.473471 | 1.412612 | 10.71011 | 5.094352
2018-03-08 18:24 | 184056.8 | 1680.0009 | 5 | 24 | 3.371132 | -3.260047 | 2.473471 | 1.521273 | 10.71011 | 5.461992
2018-03-08 18:26 | 184176.8 | 1800.0009 | 5 | 24 | 3.346245 | -3.260052 | 2.473471 | 1.629926 | 10.71011 | 5.826939
2018-03-08 18:28 | 184296.8 | 1920.0001 | 5 | 24 | 3.320429 | -3.260096 | 2.473471 | 1.738585 | 10.71011 | 6.18915
2018-03-08 18:30 | 184416.8 | 2040.0009 | 5 | 24 | 3.293173 | -3.259987 | 2.473471 | 1.847252 | 10.71011 | 6.54852
2018-03-08 18:32 | 184536.8 | 2160.0001 | 5 | 24 | 3.262258 | -3.260029 | 2.473471 | 1.955915 | 10.71011 | 6.904721
2018-03-08 18:34 | 184656.8 | 2280.0001 | 5 | 24 | 3.226902 | -3.25996 | 2.473471 | 2.064574 | 10.71011 | 7.257329
2018-03-08 18:36 | 184776.8 | 2400.0001 | 5 | 24 | 3.18552 | -3.26002 | 2.473471 | 2.173237 | 10.71011 | 7.605799
2018-03-08 18:38 | 184896.8 | 2520.0009 | 5 | 24 | 3.135412 | -3.259938 | 2.473471 | 2.281901 | 10.71011 | 7.949329
2018-03-08 18:40 | 185016.8 | 2640.0009 | 5 | 24 | 3.071003 | -3.259948 | 2.473471 | 2.390558 | 10.71011 | 8.28667
2018-03-08 18:42 | 185116.1 | 2739.3503 | 5 | 24 | 2.999999 | -3.26003 | 2.473471 | 2.480524 | 10.71011 | 8.559941
2018-03-08 18:44 | 185236.2 | 120 | 6 | 24 | 3.64774 | 0 | 2.473471 | 2.480524 | 10.71011 | 8.559941
2018-03-08 18:46 | 185356.2 | 240.0008 | 6 | 24 | 3.683814 | 0 | 2.473471 | 2.480524 | 10.71011 | 8.559941
2018-03-08 18:47 | 185416.2 | 300.0022 | 6 | 24 | 3.690775 | 0 | 2.473471 | 2.480524 | 10.71011 | 8.559941
2018-03-08 18:47 | 185416.2 | 0.0027 | 7 | 25 | 3.690789 | 0 | 0 | 0 | 0 | 0
2018-03-08 18:49 | 185536.3 | 120.001 | 2 | 25 | 4.200314 | 3.995459 | 0.1481829 | 0 | 0.6204845 | 0
2018-03-08 18:51 | 185656.3 | 240.0011 | 2 | 25 | 4.200283 | 3.557686 | 0.2733771 | 0 | 1.146333 | 0
2018-03-08 18:53 | 185776.3 | 360.0003 | 2 | 25 | 4.200214 | 3.294279 | 0.3872508 | 0 | 1.624631 | 0
2018-03-08 18:53 | 185796.1 | 379.8072 | 2 | 25 | 4.200197 | 3.259993 | 0.405292 | 0 | 1.700408 | 0
2018-03-08 18:55 | 185916.1 | 120.0002 | 3 | 25 | 4.218825 | 3.26009 | 0.513563 | 0 | 2.156109 | 0
2018-03-08 18:57 | 186036.1 | 240.001 | 3 | 25 | 4.238624 | 3.260149 | 0.6222367 | 0 | 2.615643 | 0
2018-03-08 18:59 | 186156.1 | 360.0002 | 3 | 25 | 4.261187 | 3.26005 | 0.7309021 | 0 | 3.077428 | 0
2018-03-08 19:01 | 186276.1 | 480.001 | 3 | 25 | 4.287001 | 3.260157 | 0.8395746 | 0 | 3.541873 | 0
2018-03-08 19:03 | 186396.1 | 600.001 | 3 | 25 | 4.316136 | 3.26016 | 0.9482388 | 0 | 4.009274 | 0
2018-03-08 19:05 | 186516.1 | 720.001 | 3 | 25 | 4.347853 | 3.260164 | 1.056899 | 0 | 4.479967 | 0
2018-03-08 19:07 | 186636.1 | 840.001 | 3 | 25 | 4.380574 | 3.260117 | 1.165566 | 0 | 4.954211 | 0
2018-03-08 19:09 | 186756.1 | 960.0003 | 3 | 25 | 4.400285 | 3.114605 | 1.273142 | 0 | 5.426944 | 0
2018-03-08 19:11 | 186876.1 | 1080.001 | 3 | 25 | 4.400236 | 2.840637 | 1.372276 | 0 | 5.863158 | 0
2018-03-08 19:13 | 186996.1 | 1200.001 | 3 | 25 | 4.400194 | 2.604038 | 1.462929 | 0 | 6.262053 | 0
2018-03-08 19:15 | 187116.1 | 1320.0011 | 3 | 25 | 4.400249 | 2.4035 | 1.546288 | 0 | 6.628852 | 0
2018-03-08 19:17 | 187236.1 | 1440.0003 | 3 | 25 | 4.400173 | 2.230679 | 1.62343 | 0 | 6.968291 | 0
2018-03-08 19:19 | 187356.1 | 1560.0003 | 3 | 25 | 4.400187 | 2.085236 | 1.695299 | 0 | 7.284529 | 0
2018-03-08 19:21 | 187476.1 | 1680.0011 | 3 | 25 | 4.400212 | 1.955381 | 1.762612 | 0 | 7.580721 | 0
2018-03-08 19:23 | 187596.1 | 1800.0003 | 3 | 25 | 4.40024 | 1.83727 | 1.825773 | 0 | 7.858643 | 0
2018-03-08 19:25 | 187716.1 | 1920.0002 | 3 | 25 | 4.400152 | 1.727769 | 1.885153 | 0 | 8.119927 | 0
2018-03-08 19:27 | 187836.1 | 2040.0003 | 3 | 25 | 4.400212 | 1.628613 | 1.941075 | 0 | 8.365993 | 0
2018-03-08 19:29 | 187956.1 | 2160.0011 | 3 | 25 | 4.400197 | 1.537186 | 1.993811 | 0 | 8.598041 | 0
2018-03-08 19:31 | 188076.1 | 2280.0003 | 3 | 25 | 4.40017 | 1.45079 | 2.043602 | 0 | 8.817128 | 0
2018-03-08 19:33 | 188196.1 | 2400.0011 | 3 | 25 | 4.400128 | 1.368967 | 2.09058 | 0 | 9.02384 | 0
2018-03-08 19:35 | 188316.1 | 2520.001 | 3 | 25 | 4.400184 | 1.292359 | 2.134917 | 0 | 9.218931 | 0
2018-03-08 19:37 | 188436.1 | 2640.0012 | 3 | 25 | 4.400192 | 1.218776 | 2.176759 | 0 | 9.403045 | 0
2018-03-08 19:39 | 188556.1 | 2760.0011 | 3 | 25 | 4.400178 | 1.147136 | 2.216172 | 0 | 9.57647 | 0
2018-03-08 19:41 | 188676.1 | 2880.0012 | 3 | 25 | 4.400189 | 1.080545 | 2.253292 | 0 | 9.739801 | 0
2018-03-08 19:43 | 188796.1 | 3000.0008 | 3 | 25 | 4.40018 | 1.016081 | 2.28822 | 0 | 9.89349 | 0
2018-03-08 19:45 | 188916.1 | 3120.0012 | 3 | 25 | 4.400198 | 0.9540548 | 2.321045 | 0 | 10.03793 | 0
2018-03-08 19:47 | 189036.1 | 3240.0004 | 3 | 25 | 4.400182 | 0.8944521 | 2.35184 | 0 | 10.17343 | 0
2018-03-08 19:49 | 189156.1 | 3360.0004 | 3 | 25 | 4.400151 | 0.8401899 | 2.380733 | 0 | 10.30056 | 0
2018-03-08 19:51 | 189276.1 | 3480.0003 | 3 | 25 | 4.400171 | 0.7896881 | 2.407874 | 0 | 10.41999 | 0
2018-03-08 19:53 | 189396.1 | 3600.0011 | 3 | 25 | 4.400162 | 0.7416143 | 2.433378 | 0 | 10.53221 | 0
2018-03-08 19:55 | 189516.1 | 3720.0003 | 3 | 25 | 4.400087 | 0.6942263 | 2.457297 | 0 | 10.63746 | 0
2018-03-08 19:57 | 189635 | 3838.9577 | 3 | 25 | 4.400117 | 0.6519985 | 2.479548 | 0 | 10.73536 | 0
2018-03-08 19:59 | 189755.1 | 120.0007 | 4 | 25 | 4.293015 | 0 | 2.479548 | 0 | 10.73536 | 0
2018-03-08 20:01 | 189875.1 | 240 | 4 | 25 | 4.281657 | 0 | 2.479548 | 0 | 10.73536 | 0
2018-03-08 20:02 | 189935.1 | 300.0021 | 4 | 25 | 4.278631 | 0 | 2.479548 | 0 | 10.73536 | 0
2018-03-08 20:04 | 190055.2 | 120.0002 | 5 | 25 | 3.831577 | -3.260065 | 2.479548 | 0.1086452 | 10.73536 | 0.4223361
2018-03-08 20:06 | 190175.2 | 240.0011 | 5 | 25 | 3.778547 | -3.25998 | 2.479548 | 0.2173168 | 10.73536 | 0.8357081
2018-03-08 20:08 | 190295.2 | 360.001 | 5 | 25 | 3.731459 | -3.259983 | 2.479548 | 0.3259792 | 10.73536 | 1.243715
2018-03-08 20:10 | 190415.2 | 480.0003 | 5 | 25 | 3.68616 | -3.260049 | 2.479548 | 0.4346378 | 10.73536 | 1.646696
2018-03-08 20:12 | 190535.2 | 600.001 | 5 | 25 | 3.642241 | -3.26003 | 2.479548 | 0.5433032 | 10.73536 | 2.044847
2018-03-08 20:14 | 190655.2 | 720.0003 | 5 | 25 | 3.601514 | -3.259988 | 2.479548 | 0.6519609 | 10.73536 | 2.438358
2018-03-08 20:16 | 190775.2 | 840.0002 | 5 | 25 | 3.56456 | -3.260018 | 2.479548 | 0.760625 | 10.73536 | 2.827674
2018-03-08 20:18 | 190895.2 | 960.0002 | 5 | 25 | 3.530973 | -3.260056 | 2.479548 | 0.869289 | 10.73536 | 3.213167
2018-03-08 20:20 | 191015.2 | 1080.001 | 5 | 25 | 3.499928 | -3.259995 | 2.479548 | 0.9779556 | 10.73536 | 3.595166
2018-03-08 20:22 | 191135.2 | 1200.0002 | 5 | 25 | 3.470332 | -3.260063 | 2.479548 | 1.08662 | 10.73536 | 3.973862
2018-03-08 20:24 | 191255.2 | 1320.0002 | 5 | 25 | 3.442818 | -3.259985 | 2.479548 | 1.195272 | 10.73536 | 4.349412
2018-03-08 20:26 | 191375.2 | 1440.001 | 5 | 25 | 3.417159 | -3.260016 | 2.479548 | 1.303944 | 10.73536 | 4.72214
2018-03-08 20:28 | 191495.2 | 1560.0018 | 5 | 25 | 3.392295 | -3.259987 | 2.479548 | 1.412601 | 10.73536 | 5.092082
2018-03-08 20:30 | 191615.2 | 1680.001 | 5 | 25 | 3.36759 | -3.259981 | 2.479548 | 1.521263 | 10.73536 | 5.459359
2018-03-08 20:32 | 191735.2 | 1800.0002 | 5 | 25 | 3.342155 | -3.260027 | 2.479548 | 1.629931 | 10.73536 | 5.823942
2018-03-08 20:34 | 191855.2 | 1920.0002 | 5 | 25 | 3.315802 | -3.26003 | 2.479548 | 1.738588 | 10.73536 | 6.185671
2018-03-08 20:36 | 191975.2 | 2040.0002 | 5 | 25 | 3.288057 | -3.260022 | 2.479548 | 1.847255 | 10.73536 | 6.544502
2018-03-08 20:38 | 192095.2 | 2160.001 | 5 | 25 | 3.25738 | -3.260058 | 2.479548 | 1.955912 | 10.73536 | 6.900139
2018-03-08 20:40 | 192215.2 | 2280.001 | 5 | 25 | 3.221953 | -3.26 | 2.479548 | 2.064578 | 10.73536 | 7.252229
2018-03-08 20:42 | 192335.2 | 2400.001 | 5 | 25 | 3.180741 | -3.26 | 2.479548 | 2.173239 | 10.73536 | 7.60015
2018-03-08 20:44 | 192455.2 | 2520.001 | 5 | 25 | 3.130109 | -3.25997 | 2.479548 | 2.281893 | 10.73536 | 7.943092
2018-03-08 20:46 | 192575.2 | 2640.001 | 5 | 25 | 3.066049 | -3.25991 | 2.479548 | 2.390557 | 10.73536 | 8.279892
2018-03-08 20:48 | 192668.6 | 2733.4528 | 5 | 25 | 2.999999 | -3.259996 | 2.479548 | 2.475186 | 10.73536 | 8.536705
2018-03-08 20:50 | 192788.7 | 120.0002 | 6 | 25 | 3.648612 | 0 | 2.479548 | 2.475194 | 10.73536 | 8.536728
2018-03-08 20:52 | 192908.7 | 240.0002 | 6 | 25 | 3.684576 | 0 | 2.479548 | 2.475194 | 10.73536 | 8.536728
2018-03-08 20:53 | 192968.7 | 300.0016 | 6 | 25 | 3.691458 | 0 | 2.479548 | 2.475194 | 10.73536 | 8.536728
2018-03-08 20:53 | 192968.7 | 0.0027 | 7 | 26 | 3.69136 | 0 | 0 | 0 | 0 | 0
2018-03-08 20:55 | 193088.8 | 120.001 | 2 | 26 | 4.200274 | 4.005762 | 0.148439 | 0 | 0.6215527 | 0
2018-03-08 20:57 | 193208.8 | 240.001 | 2 | 26 | 4.20026 | 3.568789 | 0.2740243 | 0 | 1.149045 | 0
2018-03-08 20:59 | 193328.8 | 360.0003 | 2 | 26 | 4.20018 | 3.308144 | 0.3883173 | 0 | 1.629103 | 0
2018-03-08 20:59 | 193357.4 | 388.6017 | 2 | 26 | 4.200229 | 3.259996 | 0.4144154 | 0 | 1.738721 | 0
2018-03-08 21:01 | 193477.4 | 120.0002 | 3 | 26 | 4.218978 | 3.260132 | 0.5226838 | 0 | 2.194412 | 0
2018-03-08 21:03 | 193597.4 | 240.001 | 3 | 26 | 4.239779 | 3.260157 | 0.6313595 | 0 | 2.654018 | 0
2018-03-08 21:05 | 193717.4 | 360.0002 | 3 | 26 | 4.263388 | 3.260126 | 0.740019 | 0 | 3.11597 | 0
2018-03-08 21:07 | 193837.4 | 480.0011 | 3 | 26 | 4.289908 | 3.260204 | 0.8486925 | 0 | 3.580704 | 0
2018-03-08 21:09 | 193957.4 | 600.001 | 3 | 26 | 4.318895 | 3.260057 | 0.9573609 | 0 | 4.048435 | 0
2018-03-08 21:11 | 194077.4 | 720.0002 | 3 | 26 | 4.350325 | 3.260105 | 1.066016 | 0 | 4.5194 | 0
2018-03-08 21:13 | 194197.4 | 840.0003 | 3 | 26 | 4.382986 | 3.260107 | 1.174675 | 0 | 4.993862 | 0
2018-03-08 21:15 | 194317.4 | 960.0003 | 3 | 26 | 4.400229 | 3.099167 | 1.281928 | 0 | 5.465324 | 0
2018-03-08 21:17 | 194437.4 | 1080.0002 | 3 | 26 | 4.400226 | 2.835287 | 1.380722 | 0 | 5.900043 | 0
2018-03-08 21:19 | 194557.4 | 1200.001 | 3 | 26 | 4.400237 | 2.605841 | 1.471313 | 0 | 6.298663 | 0
2018-03-08 21:21 | 194677.4 | 1320.0011 | 3 | 26 | 4.400202 | 2.404989 | 1.554758 | 0 | 6.665839 | 0
2018-03-08 21:23 | 194797.4 | 1440.0002 | 3 | 26 | 4.400218 | 2.232782 | 1.631965 | 0 | 7.005569 | 0
2018-03-08 21:25 | 194917.4 | 1560.0003 | 3 | 26 | 4.400224 | 2.083838 | 1.703827 | 0 | 7.321775 | 0
2018-03-08 21:27 | 195037.4 | 1680.001 | 3 | 26 | 4.400182 | 1.954095 | 1.771071 | 0 | 7.617664 | 0
2018-03-08 21:29 | 195157.4 | 1800.0011 | 3 | 26 | 4.400144 | 1.836028 | 1.83423 | 0 | 7.895575 | 0
2018-03-08 21:31 | 195277.4 | 1920.0002 | 3 | 26 | 4.400192 | 1.730478 | 1.893667 | 0 | 8.157107 | 0
2018-03-08 21:33 | 195397.4 | 2040.001 | 3 | 26 | 4.400175 | 1.630126 | 1.949658 | 0 | 8.403479 | 0
2018-03-08 21:35 | 195517.4 | 2160.0003 | 3 | 26 | 4.400176 | 1.535356 | 2.002395 | 0 | 8.635532 | 0
2018-03-08 21:37 | 195637.4 | 2280.0003 | 3 | 26 | 4.400165 | 1.445689 | 2.052065 | 0 | 8.854091 | 0
2018-03-08 21:39 | 195757.4 | 2400.0011 | 3 | 26 | 4.400217 | 1.360209 | 2.098821 | 0 | 9.059824 | 0
2018-03-08 21:41 | 195877.4 | 2520.0003 | 3 | 26 | 4.400162 | 1.27861 | 2.142787 | 0 | 9.253284 | 0
2018-03-08 21:43 | 195997.4 | 2640.0003 | 3 | 26 | 4.400168 | 1.201344 | 2.184106 | 0 | 9.435093 | 0
2018-03-08 21:45 | 196117.4 | 2760.0003 | 3 | 26 | 4.400177 | 1.129165 | 2.222931 | 0 | 9.605927 | 0
2018-03-08 21:47 | 196237.4 | 2880.0011 | 3 | 26 | 4.400154 | 1.060058 | 2.25941 | 0 | 9.766441 | 0
2018-03-08 21:49 | 196357.4 | 3000.0003 | 3 | 26 | 4.400209 | 0.9963188 | 2.29366 | 0 | 9.917148 | 0
2018-03-08 21:51 | 196477.4 | 3120.0011 | 3 | 26 | 4.400129 | 0.9346027 | 2.325824 | 0 | 10.05867 | 0
2018-03-08 21:53 | 196597.4 | 3240.0011 | 3 | 26 | 4.400199 | 0.8785276 | 2.35602 | 0 | 10.19154 | 0
2018-03-08 21:55 | 196717.4 | 3360.0019 | 3 | 26 | 4.400142 | 0.8241835 | 2.384381 | 0 | 10.31634 | 0
2018-03-08 21:57 | 196837.4 | 3480.0003 | 3 | 26 | 4.400113 | 0.7740049 | 2.411013 | 0 | 10.43352 | 0
2018-03-08 21:59 | 196957.4 | 3600.0011 | 3 | 26 | 4.40015 | 0.7261992 | 2.436014 | 0 | 10.54353 | 0
2018-03-08 22:01 | 197077.4 | 3720.0011 | 3 | 26 | 4.400131 | 0.6817503 | 2.459476 | 0 | 10.64677 | 0
2018-03-08 22:02 | 197161.8 | 3804.4048 | 3 | 26 | 4.40009 | 0.6519947 | 2.475113 | 0 | 10.71557 | 0
2018-03-08 22:04 | 197281.8 | 120.0011 | 4 | 26 | 4.29294 | 0 | 2.475113 | 0 | 10.71557 | 0
2018-03-08 22:06 | 197401.8 | 240.0011 | 4 | 26 | 4.281562 | 0 | 2.475113 | 0 | 10.71557 | 0
2018-03-08 22:07 | 197461.8 | 300.0017 | 4 | 26 | 4.278534 | 0 | 2.475113 | 0 | 10.71557 | 0
2018-03-08 22:09 | 197581.9 | 120.0011 | 5 | 26 | 3.833098 | -3.259978 | 2.475113 | 0.1086449 | 10.71557 | 0.4224502
2018-03-08 22:11 | 197701.9 | 240.0003 | 5 | 26 | 3.780322 | -3.259965 | 2.475113 | 0.2173018 | 10.71557 | 0.8359479
2018-03-08 22:13 | 197821.9 | 360.0011 | 5 | 26 | 3.733343 | -3.259945 | 2.475113 | 0.3259673 | 10.71557 | 1.244166
2018-03-08 22:15 | 197941.9 | 480.0012 | 5 | 26 | 3.688043 | -3.259936 | 2.475113 | 0.4346324 | 10.71557 | 1.647376
2018-03-08 22:17 | 198061.9 | 600.0011 | 5 | 26 | 3.644195 | -3.259918 | 2.475113 | 0.5432945 | 10.71557 | 2.045721
2018-03-08 22:19 | 198181.9 | 720.0011 | 5 | 26 | 3.603307 | -3.259932 | 2.475113 | 0.6519465 | 10.71557 | 2.439411
2018-03-08 22:21 | 198301.9 | 840.0003 | 5 | 26 | 3.565935 | -3.259998 | 2.475113 | 0.7606115 | 10.71557 | 2.828902
2018-03-08 22:23 | 198421.9 | 960.0011 | 5 | 26 | 3.531809 | -3.259976 | 2.475113 | 0.8692647 | 10.71557 | 3.214474
2018-03-08 22:25 | 198541.9 | 1080.0003 | 5 | 26 | 3.500427 | -3.259968 | 2.475113 | 0.9779282 | 10.71557 | 3.596522
2018-03-08 22:27 | 198661.9 | 1200.0003 | 5 | 26 | 3.470821 | -3.260003 | 2.475113 | 1.086585 | 10.71557 | 3.975241
2018-03-08 22:29 | 198781.9 | 1320.0004 | 5 | 26 | 3.442983 | -3.259932 | 2.475113 | 1.195253 | 10.71557 | 4.350875
2018-03-08 22:31 | 198901.9 | 1440.0011 | 5 | 26 | 3.417293 | -3.259974 | 2.475113 | 1.30391 | 10.71557 | 4.723578
2018-03-08 22:33 | 199021.9 | 1560.0003 | 5 | 26 | 3.392768 | -3.259954 | 2.475113 | 1.412578 | 10.71557 | 5.093592
2018-03-08 22:35 | 199141.9 | 1680.0011 | 5 | 26 | 3.368405 | -3.260085 | 2.475113 | 1.521241 | 10.71557 | 5.460949
2018-03-08 22:37 | 199261.9 | 1800.0003 | 5 | 26 | 3.343619 | -3.25997 | 2.475113 | 1.629894 | 10.71557 | 5.825593
2018-03-08 22:39 | 199381.9 | 1920.0011 | 5 | 26 | 3.317303 | -3.25993 | 2.475113 | 1.738563 | 10.71557 | 6.187526
2018-03-08 22:41 | 199501.9 | 2040.0011 | 5 | 26 | 3.288597 | -3.259965 | 2.475113 | 1.847222 | 10.71557 | 6.546447
2018-03-08 22:43 | 199621.9 | 2160.0011 | 5 | 26 | 3.257327 | -3.25999 | 2.475113 | 1.955884 | 10.71557 | 6.902125
2018-03-08 22:45 | 199741.9 | 2280.0003 | 5 | 26 | 3.222064 | -3.26012 | 2.475113 | 2.064544 | 10.71557 | 7.254201
2018-03-08 22:47 | 199861.9 | 2400.0011 | 5 | 26 | 3.180198 | -3.26009 | 2.475113 | 2.173203 | 10.71557 | 7.602105
2018-03-08 22:49 | 199981.9 | 2520.0003 | 5 | 26 | 3.129403 | -3.259965 | 2.475113 | 2.281863 | 10.71557 | 7.945002
2018-03-08 22:51 | 200101.9 | 2640.0011 | 5 | 26 | 3.065179 | -3.260023 | 2.475113 | 2.390532 | 10.71557 | 8.281751
2018-03-08 22:53 | 200192.9 | 2730.993 | 5 | 26 | 2.999999 | -3.259994 | 2.475113 | 2.472924 | 10.71557 | 8.531749
2018-03-08 22:55 | 200312.9 | 120 | 6 | 26 | 3.648807 | 0 | 2.475113 | 2.472935 | 10.71557 | 8.531783
2018-03-08 22:57 | 200432.9 | 240.0008 | 6 | 26 | 3.684793 | 0 | 2.475113 | 2.472935 | 10.71557 | 8.531783
2018-03-08 22:58 | 200492.9 | 300.0014 | 6 | 26 | 3.691663 | 0 | 2.475113 | 2.472935 | 10.71557 | 8.531783
2018-03-08 22:58 | 200492.9 | 0.0027 | 7 | 27 | 3.691867 | 0 | 0 | 0 | 0 | 0
2018-03-08 23:00 | 200613 | 120.001 | 2 | 27 | 4.200255 | 3.97629 | 0.1476901 | 0 | 0.6185132 | 0
2018-03-08 23:02 | 200733 | 240.0002 | 2 | 27 | 4.200216 | 3.539036 | 0.2722962 | 0 | 1.141893 | 0
2018-03-08 23:04 | 200853 | 360.0002 | 2 | 27 | 4.20024 | 3.27552 | 0.3855648 | 0 | 1.617648 | 0
2018-03-08 23:04 | 200861.8 | 368.7544 | 2 | 27 | 4.200262 | 3.259989 | 0.39351 | 0 | 1.65102 | 0
2018-03-08 23:06 | 200981.8 | 120.0009 | 3 | 27 | 4.21914 | 3.260103 | 0.501785 | 0 | 2.106763 | 0
2018-03-08 23:08 | 201101.8 | 240.0009 | 3 | 27 | 4.239449 | 3.260088 | 0.6104564 | 0 | 2.566352 | 0
2018-03-08 23:10 | 201221.8 | 360.0001 | 3 | 27 | 4.262236 | 3.260103 | 0.7191253 | 0 | 3.028261 | 0
2018-03-08 23:12 | 201341.8 | 480.0001 | 3 | 27 | 4.288086 | 3.260218 | 0.8277896 | 0 | 3.492789 | 0
2018-03-08 23:14 | 201461.8 | 600.0009 | 3 | 27 | 4.316668 | 3.259857 | 0.9364584 | 0 | 3.96031 | 0
2018-03-08 23:16 | 201581.8 | 720.0001 | 3 | 27 | 4.347938 | 3.260111 | 1.045123 | 0 | 4.431052 | 0
2018-03-08 23:18 | 201701.8 | 840.0009 | 3 | 27 | 4.381202 | 3.260153 | 1.153787 | 0 | 4.905312 | 0
2018-03-08 23:20 | 201821.8 | 960.001 | 3 | 27 | 4.400231 | 3.105839 | 1.261225 | 0 | 5.37749 | 0
2018-03-08 23:22 | 201941.8 | 1080.0001 | 3 | 27 | 4.400257 | 2.843367 | 1.360222 | 0 | 5.813102 | 0
2018-03-08 23:24 | 202061.8 | 1200.0009 | 3 | 27 | 4.400183 | 2.617489 | 1.451163 | 0 | 6.213265 | 0
2018-03-08 23:26 | 202181.8 | 1320.001 | 3 | 27 | 4.400242 | 2.423628 | 1.535111 | 0 | 6.582654 | 0
2018-03-08 23:28 | 202301.8 | 1440.0001 | 3 | 27 | 4.400199 | 2.254446 | 1.613013 | 0 | 6.92544 | 0
2018-03-08 23:30 | 202421.8 | 1560.001 | 3 | 27 | 4.400212 | 2.104361 | 1.685613 | 0 | 7.244893 | 0
2018-03-08 23:32 | 202541.8 | 1680.0002 | 3 | 27 | 4.400172 | 1.970718 | 1.753493 | 0 | 7.543579 | 0
2018-03-08 23:34 | 202661.8 | 1800.0002 | 3 | 27 | 4.400194 | 1.85083 | 1.817141 | 0 | 7.823644 | 0
2018-03-08 23:36 | 202781.8 | 1920.001 | 3 | 27 | 4.400227 | 1.741704 | 1.876988 | 0 | 8.086985 | 0
2018-03-08 23:38 | 202901.8 | 2040.0009 | 3 | 27 | 4.400105 | 1.639319 | 1.93334 | 0 | 8.334941 | 0
2018-03-08 23:40 | 203021.8 | 2160.001 | 3 | 27 | 4.400237 | 1.545532 | 1.986393 | 0 | 8.568387 | 0
2018-03-08 23:42 | 203141.8 | 2280.001 | 3 | 27 | 4.400215 | 1.456524 | 2.036409 | 0 | 8.788464 | 0
2018-03-08 23:44 | 203261.8 | 2400.0002 | 3 | 27 | 4.400173 | 1.371525 | 2.083519 | 0 | 8.995759 | 0
2018-03-08 23:46 | 203381.8 | 2520.0001 | 3 | 27 | 4.400189 | 1.29181 | 2.127883 | 0 | 9.190969 | 0
2018-03-08 23:48 | 203501.8 | 2640.0009 | 3 | 27 | 4.400185 | 1.216802 | 2.16968 | 0 | 9.374879 | 0
2018-03-08 23:50 | 203621.8 | 2760.001 | 3 | 27 | 4.400118 | 1.144584 | 2.20903 | 0 | 9.548028 | 0
2018-03-08 23:52 | 203741.8 | 2880.001 | 3 | 27 | 4.400185 | 1.077618 | 2.246053 | 0 | 9.710937 | 0
2018-03-08 23:54 | 203861.8 | 3000.0002 | 3 | 27 | 4.400156 | 1.01402 | 2.2809 | 0 | 9.864266 | 0
2018-03-08 23:56 | 203981.8 | 3120.001 | 3 | 27 | 4.400163 | 0.9540539 | 2.313681 | 0 | 10.00851 | 0
2018-03-08 23:58 | 204101.8 | 3240.0002 | 3 | 27 | 4.40016 | 0.897151 | 2.34452 | 0 | 10.14421 | 0
2018-03-09 | 204221.8 | 3360.0002 | 3 | 27 | 4.400165 | 0.8428469 | 2.373509 | 0 | 10.27176 | 0
2018-03-09 00:02 | 204341.8 | 3480.001 | 3 | 27 | 4.400147 | 0.7920961 | 2.400752 | 0 | 10.39164 | 0
2018-03-09 00:04 | 204461.8 | 3600.0006 | 3 | 27 | 4.400184 | 0.7440186 | 2.426345 | 0 | 10.50425 | 0
2018-03-09 00:06 | 204581.8 | 3720.001 | 3 | 27 | 4.400137 | 0.6982384 | 2.450377 | 0 | 10.60999 | 0
2018-03-09 00:08 | 204701.8 | 3840.0001 | 3 | 27 | 4.400171 | 0.6562462 | 2.472941 | 0 | 10.70928 | 0
2018-03-09 00:08 | 204714.3 | 3852.4728 | 3 | 27 | 4.400169 | 0.6519966 | 2.475203 | 0 | 10.71923 | 0
2018-03-09 00:10 | 204834.3 | 120.001 | 4 | 27 | 4.293543 | 0 | 2.475207 | 0 | 10.71925 | 0
2018-03-09 00:12 | 204954.3 | 240.0011 | 4 | 27 | 4.282254 | 0 | 2.475207 | 0 | 10.71925 | 0
2018-03-09 00:13 | 205014.3 | 300.0016 | 4 | 27 | 4.279269 | 0 | 2.475207 | 0 | 10.71925 | 0
2018-03-09 00:15 | 205134.4 | 120.0009 | 5 | 27 | 3.834519 | -3.260085 | 2.475207 | 0.1086487 | 10.71925 | 0.4226116
2018-03-09 00:17 | 205254.4 | 240.0009 | 5 | 27 | 3.781599 | -3.260016 | 2.475207 | 0.2173208 | 10.71925 | 0.8363112
2018-03-09 00:19 | 205374.4 | 360.0009 | 5 | 27 | 3.734784 | -3.259967 | 2.475207 | 0.3259867 | 10.71925 | 1.244675
2018-03-09 00:21 | 205494.4 | 480.0001 | 5 | 27 | 3.689836 | -3.260034 | 2.475207 | 0.4346438 | 10.71925 | 1.648039
2018-03-09 00:23 | 205614.4 | 600.0001 | 5 | 27 | 3.645979 | -3.25998 | 2.475207 | 0.5433028 | 10.71925 | 2.046582
2018-03-09 00:25 | 205734.4 | 720.0001 | 5 | 27 | 3.604886 | -3.260018 | 2.475207 | 0.6519665 | 10.71925 | 2.440497
2018-03-09 00:27 | 205854.4 | 840.0001 | 5 | 27 | 3.567332 | -3.260025 | 2.475207 | 0.7606369 | 10.71925 | 2.830158
2018-03-09 00:29 | 205974.4 | 960.0009 | 5 | 27 | 3.533186 | -3.260076 | 2.475207 | 0.8693001 | 10.71925 | 3.215912
2018-03-09 00:31 | 206094.4 | 1080.0001 | 5 | 27 | 3.501409 | -3.259985 | 2.475207 | 0.9779679 | 10.71925 | 3.59811
2018-03-09 00:33 | 206214.4 | 1200.0009 | 5 | 27 | 3.471786 | -3.260054 | 2.475207 | 1.086634 | 10.71925 | 3.976961
2018-03-09 00:35 | 206334.4 | 1320.0001 | 5 | 27 | 3.444112 | -3.26009 | 2.475207 | 1.195296 | 10.71925 | 4.352691
2018-03-09 00:37 | 206454.4 | 1440.0009 | 5 | 27 | 3.417808 | -3.26002 | 2.475207 | 1.303961 | 10.71925 | 4.725504
2018-03-09 00:39 | 206574.4 | 1560.001 | 5 | 27 | 3.392582 | -3.260005 | 2.475207 | 1.412617 | 10.71925 | 5.095483
2018-03-09 00:41 | 206694.4 | 1680.0001 | 5 | 27 | 3.368073 | -3.260052 | 2.475207 | 1.521288 | 10.71925 | 5.462819
2018-03-09 00:43 | 206814.4 | 1800.0001 | 5 | 27 | 3.343397 | -3.260032 | 2.475207 | 1.629949 | 10.71925 | 5.827465
2018-03-09 00:45 | 206934.4 | 1920.0001 | 5 | 27 | 3.317553 | -3.260054 | 2.475207 | 1.738608 | 10.71925 | 6.189369
2018-03-09 00:47 | 207054.4 | 2040.0009 | 5 | 27 | 3.289582 | -3.259972 | 2.475207 | 1.847278 | 10.71925 | 6.548389
2018-03-09 00:49 | 207174.4 | 2160.0009 | 5 | 27 | 3.258605 | -3.260034 | 2.475207 | 1.95594 | 10.71925 | 6.9042
2018-03-09 00:51 | 207294.4 | 2280.0009 | 5 | 27 | 3.223725 | -3.26004 | 2.475207 | 2.064605 | 10.71925 | 7.256458
2018-03-09 00:53 | 207414.4 | 2400.0001 | 5 | 27 | 3.182766 | -3.260094 | 2.475207 | 2.17326 | 10.71925 | 7.604576
2018-03-09 00:55 | 207534.4 | 2520.0009 | 5 | 27 | 3.132433 | -3.260087 | 2.475207 | 2.281929 | 10.71925 | 7.947804
2018-03-09 00:57 | 207654.4 | 2640.0001 | 5 | 27 | 3.068255 | -3.260083 | 2.475207 | 2.390586 | 10.71925 | 8.284829
2018-03-09 00:59 | 207750 | 2735.6631 | 5 | 27 | 2.999999 | -3.26004 | 2.475207 | 2.477219 | 10.71925 | 8.547832
2018-03-09 01:01 | 207870.1 | 120.0001 | 6 | 27 | 3.648086 | 0 | 2.475207 | 2.477219 | 10.71925 | 8.547832
2018-03-09 01:03 | 207990.1 | 240.0001 | 6 | 27 | 3.684212 | 0 | 2.475207 | 2.477219 | 10.71925 | 8.547832
2018-03-09 01:04 | 208050.1 | 300.0039 | 6 | 27 | 3.691148 | 0 | 2.475207 | 2.477219 | 10.71925 | 8.547832
2018-03-09 01:04 | 208050.1 | 0.0026 | 7 | 28 | 3.691167 | 0 | 0 | 0 | 0 | 0
2018-03-09 01:06 | 208170.1759 | 120.0002 | 2 | 28 | 4.200272 | 3.997047 | 0.1482607 | 1.866e-09 | 0.620829 | 6.887e-09
2018-03-09 01:08 | 208290.1759 | 240.0002 | 2 | 28 | 4.200208 | 3.560587 | 0.2735873 | 1.866e-09 | 1.147235 | 6.887e-09
2018-03-09 01:10 | 208410.1767 | 360.001 | 2 | 28 | 4.200233 | 3.295877 | 0.3875829 | 1.866e-09 | 1.626044 | 6.887e-09
2018-03-09 01:10 | 208429.9854 | 379.8097 | 2 | 28 | 4.200197 | 3.259989 | 0.4056207 | 1.866e-09 | 1.701806 | 6.887e-09
2018-03-09 01:12 | 208550 | 120.001 | 3 | 28 | 4.218866 | 3.260109 | 0.5138896 | 1.866e-09 | 2.157502 | 6.887e-09
2018-03-09 01:14 | 208670 | 240.0009 | 3 | 28 | 4.238912 | 3.260138 | 0.622556 | 1.866e-09 | 2.617021 | 6.887e-09
2018-03-09 01:16 | 208790 | 360.001 | 3 | 28 | 4.26175 | 3.260059 | 0.7312326 | 1.866e-09 | 3.078912 | 6.887e-09
2018-03-09 01:18 | 208910 | 480.0001 | 3 | 28 | 4.287487 | 3.260185 | 0.8398829 | 1.866e-09 | 3.54332 | 6.887e-09
2018-03-09 01:20 | 209030 | 600.0001 | 3 | 28 | 4.316036 | 3.259892 | 0.9485511 | 1.866e-09 | 4.010763 | 6.887e-09
2018-03-09 01:22 | 209150 | 720.0009 | 3 | 28 | 4.347229 | 3.260069 | 1.057216 | 1.866e-09 | 4.481436 | 6.887e-09
2018-03-09 01:24 | 209270 | 840.0009 | 3 | 28 | 4.380533 | 3.260069 | 1.165882 | 1.866e-09 | 4.95562 | 6.887e-09
2018-03-09 01:26 | 209390 | 960.0002 | 3 | 28 | 4.400243 | 3.10885 | 1.27339 | 1.866e-09 | 5.428073 | 6.887e-09
2018-03-09 01:28 | 209510 | 1080.0001 | 3 | 28 | 4.400269 | 2.835461 | 1.372305 | 1.866e-09 | 5.863323 | 6.887e-09
2018-03-09 01:30 | 209630 | 1200.001 | 3 | 28 | 4.400218 | 2.605154 | 1.46286 | 1.866e-09 | 6.261784 | 6.887e-09
2018-03-09 01:32 | 209750 | 1320.0001 | 3 | 28 | 4.400191 | 2.409077 | 1.546328 | 1.866e-09 | 6.629063 | 6.887e-09
2018-03-09 01:34 | 209870 | 1440.0002 | 3 | 28 | 4.400193 | 2.23999 | 1.623756 | 1.866e-09 | 6.969762 | 6.887e-09
2018-03-09 01:36 | 209990 | 1560.0002 | 3 | 28 | 4.400216 | 2.091595 | 1.695909 | 1.866e-09 | 7.287251 | 6.887e-09
2018-03-09 01:38 | 210110 | 1680.0009 | 3 | 28 | 4.400185 | 1.957244 | 1.763339 | 1.866e-09 | 7.583959 | 6.887e-09
2018-03-09 01:40 | 210230 | 1800.001 | 3 | 28 | 4.400149 | 1.837668 | 1.826544 | 1.866e-09 | 7.86207 | 6.887e-09
2018-03-09 01:42 | 210350 | 1920.001 | 3 | 28 | 4.400173 | 1.729538 | 1.885973 | 1.866e-09 | 8.123569 | 6.887e-09
2018-03-09 01:44 | 210470 | 2040.001 | 3 | 28 | 4.400195 | 1.628664 | 1.94192 | 1.866e-09 | 8.369747 | 6.887e-09
2018-03-09 01:46 | 210590 | 2160.001 | 3 | 28 | 4.400209 | 1.533504 | 1.994598 | 1.866e-09 | 8.601541 | 6.887e-09
2018-03-09 01:48 | 210710 | 2280.0002 | 3 | 28 | 4.40019 | 1.443878 | 2.0442 | 1.866e-09 | 8.819799 | 6.887e-09
2018-03-09 01:50 | 210830 | 2400.0002 | 3 | 28 | 4.400192 | 1.3592 | 2.090895 | 1.866e-09 | 9.025264 | 6.887e-09
2018-03-09 01:52 | 210950 | 2520.0009 | 3 | 28 | 4.400145 | 1.279067 | 2.134858 | 1.866e-09 | 9.218712 | 6.887e-09
2018-03-09 01:54 | 211070 | 2640.001 | 3 | 28 | 4.400133 | 1.202409 | 2.176216 | 1.866e-09 | 9.400691 | 6.887e-09
2018-03-09 01:56 | 211190 | 2760.001 | 3 | 28 | 4.400144 | 1.130519 | 2.215101 | 1.866e-09 | 9.571791 | 6.887e-09
2018-03-09 01:58 | 211310 | 2880.0002 | 3 | 28 | 4.400138 | 1.064295 | 2.251682 | 1.866e-09 | 9.732757 | 6.887e-09
2018-03-09 02:00 | 211430 | 3000.0002 | 3 | 28 | 4.400112 | 1.001666 | 2.286121 | 1.866e-09 | 9.884295 | 6.887e-09
2018-03-09 02:02 | 211550 | 3120.0003 | 3 | 28 | 4.400043 | 0.9414988 | 2.318519 | 1.866e-09 | 10.02685 | 6.887e-09
2018-03-09 02:04 | 211670 | 3240.001 | 3 | 28 | 4.400176 | 0.8866673 | 2.348984 | 1.866e-09 | 10.1609 | 6.887e-09
2018-03-09 02:06 | 211790 | 3360.0018 | 3 | 28 | 4.400098 | 0.8327141 | 2.377632 | 1.866e-09 | 10.28695 | 6.887e-09
2018-03-09 02:08 | 211910 | 3480.0002 | 3 | 28 | 4.400129 | 0.7831898 | 2.404568 | 1.866e-09 | 10.40548 | 6.887e-09
2018-03-09 02:10 | 212030 | 3600.001 | 3 | 28 | 4.400141 | 0.7369699 | 2.429901 | 1.866e-09 | 10.51695 | 6.887e-09
2018-03-09 02:12 | 212150 | 3720.0011 | 3 | 28 | 4.400193 | 0.6926289 | 2.45371 | 1.866e-09 | 10.62171 | 6.887e-09
2018-03-09 02:14 | 212266 | 3836.0352 | 3 | 28 | 4.400153 | 0.6519947 | 2.475371 | 1.866e-09 | 10.71702 | 6.887e-09
2018-03-09 02:16 | 212386.1 | 120.0001 | 4 | 28 | 4.293033 | 0 | 2.475371 | 1.866e-09 | 10.71702 | 6.887e-09
2018-03-09 02:18 | 212506.1 | 239.9999 | 4 | 28 | 4.281707 | 0 | 2.475371 | 1.866e-09 | 10.71702 | 6.887e-09
2018-03-09 02:19 | 212566.1 | 300.0021 | 4 | 28 | 4.278647 | 0 | 2.475371 | 1.866e-09 | 10.71702 | 6.887e-09
2018-03-09 02:21 | 212686.2 | 120.001 | 5 | 28 | 3.832672 | -3.2601 | 2.475371 | 0.1086548 | 10.71702 | 0.4224379
2018-03-09 02:23 | 212806.2 | 240.0003 | 5 | 28 | 3.779679 | -3.260007 | 2.475371 | 0.2173105 | 10.71702 | 0.8358718
2018-03-09 02:25 | 212926.2 | 360.0002 | 5 | 28 | 3.732264 | -3.259934 | 2.475371 | 0.3259812 | 10.71702 | 1.244018
2018-03-09 02:27 | 213046.2 | 480.001 | 5 | 28 | 3.686348 | -3.259987 | 2.475371 | 0.434646 | 10.71702 | 1.647077
2018-03-09 02:29 | 213166.2 | 600.0011 | 5 | 28 | 3.642365 | -3.259988 | 2.475371 | 0.5432961 | 10.71702 | 2.045191
2018-03-09 02:31 | 213286.2 | 720.0002 | 5 | 28 | 3.601686 | -3.26009 | 2.475371 | 0.6519665 | 10.71702 | 2.438769
2018-03-09 02:33 | 213406.2 | 840.0011 | 5 | 28 | 3.564491 | -3.260074 | 2.475371 | 0.7606207 | 10.71702 | 2.828053
2018-03-09 02:35 | 213526.2 | 960.001 | 5 | 28 | 3.530499 | -3.259976 | 2.475371 | 0.8692929 | 10.71702 | 3.213543
2018-03-09 02:37 | 213646.2 | 1080.0003 | 5 | 28 | 3.498908 | -3.259958 | 2.475371 | 0.9779443 | 10.71702 | 3.595404
2018-03-09 02:39 | 213766.2 | 1200.0002 | 5 | 28 | 3.469661 | -3.259968 | 2.475371 | 1.08661 | 10.71702 | 3.974003
2018-03-09 02:41 | 213886.2 | 1320.001 | 5 | 28 | 3.441958 | -3.259996 | 2.475371 | 1.195276 | 10.71702 | 4.349517
2018-03-09 02:43 | 214006.2 | 1440.0011 | 5 | 28 | 3.415558 | -3.259981 | 2.475371 | 1.303927 | 10.71702 | 4.722045
2018-03-09 02:45 | 214126.2 | 1560.0002 | 5 | 28 | 3.390803 | -3.25996 | 2.475371 | 1.41259 | 10.71702 | 5.091836
2018-03-09 02:47 | 214246.2 | 1680.0002 | 5 | 28 | 3.366231 | -3.26 | 2.475371 | 1.521248 | 10.71702 | 5.458948
2018-03-09 02:49 | 214366.2 | 1800.0002 | 5 | 28 | 3.341393 | -3.259958 | 2.475371 | 1.629912 | 10.71702 | 5.823398
2018-03-09 02:51 | 214486.2 | 1920.001 | 5 | 28 | 3.315269 | -3.260022 | 2.475371 | 1.738575 | 10.71702 | 6.185077
2018-03-09 02:53 | 214606.2 | 2040.0002 | 5 | 28 | 3.287448 | -3.259974 | 2.475371 | 1.847244 | 10.71702 | 6.543848
2018-03-09 02:55 | 214726.2 | 2160.0002 | 5 | 28 | 3.256465 | -3.259927 | 2.475371 | 1.955895 | 10.71702 | 6.89938
2018-03-09 02:57 | 214846.2 | 2280.001 | 5 | 28 | 3.221334 | -3.25983 | 2.475371 | 2.064563 | 10.71702 | 7.251389
2018-03-09 02:59 | 214966.2 | 2400.0018 | 5 | 28 | 3.180459 | -3.260003 | 2.475371 | 2.173213 | 10.71702 | 7.599244
2018-03-09 03:01 | 215086.2 | 2520.001 | 5 | 28 | 3.129954 | -3.259996 | 2.475371 | 2.281876 | 10.71702 | 7.942195
2018-03-09 03:03 | 215206.2 | 2640.0002 | 5 | 28 | 3.065557 | -3.259976 | 2.475371 | 2.390547 | 10.71702 | 8.278979
2018-03-09 03:05 | 215297.5 | 2731.3049 | 5 | 28 | 2.999995 | -3.259983 | 2.475371 | 2.473222 | 10.71702 | 8.529846
2018-03-09 03:07 | 215417.5 | 120.0006 | 6 | 28 | 3.648427 | 0 | 2.475371 | 2.473222 | 10.71702 | 8.529846
2018-03-09 03:09 | 215537.5 | 240.0006 | 6 | 28 | 3.684479 | 0 | 2.475371 | 2.473222 | 10.71702 | 8.529846
2018-03-09 03:10 | 215597.5 | 300.003 | 6 | 28 | 3.691411 | 0 | 2.475371 | 2.473222 | 10.71702 | 8.529846
2018-03-09 03:10 | 215597.5 | 0.0026 | 7 | 29 | 3.691204 | 0 | 0 | 0 | 0 | 0
2018-03-09 03:12 | 215717.6 | 120.0002 | 2 | 29 | 4.200295 | 3.984051 | 0.1479148 | 1.849e-09 | 0.6194319 | 6.824e-09
2018-03-09 03:14 | 215837.6 | 240.0002 | 2 | 29 | 4.20027 | 3.546501 | 0.2727117 | 1.849e-09 | 1.143613 | 6.824e-09
2018-03-09 03:16 | 215957.6 | 360.0003 | 2 | 29 | 4.200229 | 3.281452 | 0.3861955 | 1.849e-09 | 1.620272 | 6.824e-09
2018-03-09 03:16 | 215969.7 | 372.0864 | 2 | 29 | 4.200196 | 3.259989 | 0.3971894 | 1.849e-09 | 1.666449 | 6.824e-09
2018-03-09 03:18 | 216089.7 | 120.0002 | 3 | 29 | 4.218839 | 3.26009 | 0.50547 | 1.849e-09 | 2.122198 | 6.824e-09
2018-03-09 03:20 | 216209.7 | 240.001 | 3 | 29 | 4.238883 | 3.260141 | 0.6141413 | 1.849e-09 | 2.58174 | 6.824e-09
2018-03-09 03:22 | 216329.7 | 360.0011 | 3 | 29 | 4.261702 | 3.260099 | 0.722809 | 1.849e-09 | 3.043585 | 6.824e-09
2018-03-09 03:24 | 216449.7 | 480.0002 | 3 | 29 | 4.287403 | 3.26012 | 0.8314776 | 1.849e-09 | 3.508066 | 6.824e-09
2018-03-09 03:26 | 216569.7 | 600.0002 | 3 | 29 | 4.316094 | 3.260113 | 0.9401463 | 1.849e-09 | 3.975505 | 6.824e-09
2018-03-09 03:28 | 216689.7 | 720.001 | 3 | 29 | 4.34703 | 3.260151 | 1.048808 | 1.849e-09 | 4.446163 | 6.824e-09
2018-03-09 03:30 | 216809.7 | 840.0002 | 3 | 29 | 4.380168 | 3.260157 | 1.157477 | 1.849e-09 | 4.920328 | 6.824e-09
2018-03-09 03:32 | 216929.7 | 960.0002 | 3 | 29 | 4.400251 | 3.113264 | 1.265019 | 1.849e-09 | 5.392907 | 6.824e-09
2018-03-09 03:34 | 217049.7 | 1080.001 | 3 | 29 | 4.400256 | 2.83786 | 1.364059 | 1.849e-09 | 5.828706 | 6.824e-09
2018-03-09 03:36 | 217169.7 | 1200.0004 | 3 | 29 | 4.400208 | 2.611282 | 1.454765 | 1.849e-09 | 6.227833 | 6.824e-09
2018-03-09 03:38 | 217289.7 | 1320.001 | 3 | 29 | 4.400225 | 2.418728 | 1.538533 | 1.849e-09 | 6.59643 | 6.824e-09
2018-03-09 03:40 | 217409.7 | 1440.0003 | 3 | 29 | 4.400254 | 2.251459 | 1.6163 | 1.849e-09 | 6.938621 | 6.824e-09
2018-03-09 03:42 | 217529.7 | 1560.0011 | 3 | 29 | 4.400217 | 2.102627 | 1.688784 | 1.849e-09 | 7.257568 | 6.824e-09
2018-03-09 03:44 | 217649.7 | 1680.001 | 3 | 29 | 4.40019 | 1.970119 | 1.756628 | 1.849e-09 | 7.556095 | 6.824e-09
2018-03-09 03:46 | 217769.7 | 1800.0011 | 3 | 29 | 4.400168 | 1.848233 | 1.820233 | 1.849e-09 | 7.835968 | 6.824e-09
2018-03-09 03:48 | 217889.7 | 1920.001 | 3 | 29 | 4.400204 | 1.738122 | 1.879956 | 1.849e-09 | 8.098763 | 6.824e-09
2018-03-09 03:50 | 218009.7 | 2040.0003 | 3 | 29 | 4.400237 | 1.638906 | 1.936208 | 1.849e-09 | 8.34628 | 6.824e-09
2018-03-09 03:52 | 218129.7 | 2160.0002 | 3 | 29 | 4.400169 | 1.544656 | 1.989254 | 1.849e-09 | 8.579695 | 6.824e-09
2018-03-09 03:54 | 218249.7 | 2280.0003 | 3 | 29 | 4.40016 | 1.454271 | 2.039239 | 1.849e-09 | 8.799635 | 6.824e-09
2018-03-09 03:56 | 218369.7 | 2400.0003 | 3 | 29 | 4.400163 | 1.370158 | 2.0863 | 1.849e-09 | 9.006713 | 6.824e-09
2018-03-09 03:58 | 218489.7 | 2520.001 | 3 | 29 | 4.400213 | 1.292205 | 2.130643 | 1.849e-09 | 9.201831 | 6.824e-09
2018-03-09 04:00 | 218609.7 | 2640.0011 | 3 | 29 | 4.400193 | 1.215697 | 2.172416 | 1.849e-09 | 9.385639 | 6.824e-09
2018-03-09 04:02 | 218729.7 | 2760.001 | 3 | 29 | 4.40017 | 1.142876 | 2.21172 | 1.849e-09 | 9.558584 | 6.824e-09
2018-03-09 04:04 | 218849.7 | 2880.0011 | 3 | 29 | 4.400157 | 1.074654 | 2.248658 | 1.849e-09 | 9.721117 | 6.824e-09
2018-03-09 04:06 | 218969.7 | 3000.0011 | 3 | 29 | 4.400182 | 1.009583 | 2.283384 | 1.849e-09 | 9.873917 | 6.824e-09
2018-03-09 04:08 | 219089.7 | 3120.0012 | 3 | 29 | 4.40016 | 0.9492502 | 2.31602 | 1.849e-09 | 10.01752 | 6.824e-09
2018-03-09 04:10 | 219209.7 | 3240.0003 | 3 | 29 | 4.400137 | 0.8919792 | 2.346699 | 1.849e-09 | 10.15251 | 6.824e-09
2018-03-09 04:12 | 219329.7 | 3360.0011 | 3 | 29 | 4.4002 | 0.8388968 | 2.375532 | 1.849e-09 | 10.27938 | 6.824e-09
2018-03-09 04:14 | 219449.7 | 3480.0003 | 3 | 29 | 4.400168 | 0.7879667 | 2.402627 | 1.849e-09 | 10.3986 | 6.824e-09
2018-03-09 04:16 | 219569.7 | 3600.0019 | 3 | 29 | 4.400125 | 0.7403793 | 2.428083 | 1.849e-09 | 10.51062 | 6.824e-09
2018-03-09 04:18 | 219689.7 | 3720.0003 | 3 | 29 | 4.400137 | 0.6956654 | 2.452011 | 1.849e-09 | 10.6159 | 6.824e-09
2018-03-09 04:20 | 219809.7 | 3840.0011 | 3 | 29 | 4.400066 | 0.6526442 | 2.474491 | 1.849e-09 | 10.71482 | 6.824e-09
2018-03-09 04:20 | 219813.4 | 3843.7169 | 3 | 29 | 4.400154 | 0.6519966 | 2.475165 | 1.849e-09 | 10.71778 | 6.824e-09
2018-03-09 04:22 | 219933.4 | 120.0009 | 4 | 29 | 4.29354 | 0 | 2.475165 | 1.849e-09 | 10.71778 | 6.824e-09
2018-03-09 04:24 | 220053.4 | 240.0009 | 4 | 29 | 4.282232 | 0 | 2.475165 | 1.849e-09 | 10.71778 | 6.824e-09
2018-03-09 04:25 | 220113.5 | 300.0047 | 4 | 29 | 4.279191 | 0 | 2.475165 | 1.849e-09 | 10.71778 | 6.824e-09
2018-03-09 04:27 | 220233.6 | 120.0001 | 5 | 29 | 3.833869 | -3.259974 | 2.475165 | 0.1086581 | 10.71778 | 0.4225845
2018-03-09 04:29 | 220353.6 | 240.0009 | 5 | 29 | 3.780293 | -3.260069 | 2.475165 | 0.2173177 | 10.71778 | 0.836139
2018-03-09 04:31 | 220473.6 | 360.0002 | 5 | 29 | 3.732654 | -3.259998 | 2.475165 | 0.3259786 | 10.71778 | 1.244298
2018-03-09 04:33 | 220593.6 | 480.0009 | 5 | 29 | 3.687014 | -3.259927 | 2.475165 | 0.4346366 | 10.71778 | 1.647382
2018-03-09 04:35 | 220713.6 | 600.0017 | 5 | 29 | 3.643175 | -3.259958 | 2.475165 | 0.5433007 | 10.71778 | 2.045633
2018-03-09 04:37 | 220833.6 | 720.0009 | 5 | 29 | 3.602068 | -3.260042 | 2.475165 | 0.6519658 | 10.71778 | 2.439257
2018-03-09 04:39 | 220953.6 | 840.0001 | 5 | 29 | 3.564767 | -3.259994 | 2.475165 | 0.7606146 | 10.71778 | 2.82856
2018-03-09 04:41 | 221073.6 | 960.0002 | 5 | 29 | 3.5307 | -3.259987 | 2.475165 | 0.8692869 | 10.71778 | 3.214073
2018-03-09 04:43 | 221193.6 | 1080.0001 | 5 | 29 | 3.499101 | -3.259963 | 2.475165 | 0.9779463 | 10.71778 | 3.595984
2018-03-09 04:45 | 221313.6 | 1200.0001 | 5 | 29 | 3.469554 | -3.259981 | 2.475165 | 1.086608 | 10.71778 | 3.974583
2018-03-09 04:47 | 221433.6 | 1320.0001 | 5 | 29 | 3.441654 | -3.259941 | 2.475165 | 1.195268 | 10.71778 | 4.350053
2018-03-09 04:49 | 221553.6 | 1440.0001 | 5 | 29 | 3.414911 | -3.260032 | 2.475165 | 1.303935 | 10.71778 | 4.722587
2018-03-09 04:51 | 221673.6 | 1560.001 | 5 | 29 | 3.390184 | -3.259868 | 2.475165 | 1.412589 | 10.71778 | 5.092274
2018-03-09 04:53 | 221793.6 | 1680.0001 | 5 | 29 | 3.366222 | -3.26008 | 2.475165 | 1.521261 | 10.71778 | 5.459386
2018-03-09 04:55 | 221913.6 | 1800.0002 | 5 | 29 | 3.342069 | -3.260012 | 2.475165 | 1.62991 | 10.71778 | 5.823825
2018-03-09 04:57 | 222033.6 | 1920.0009 | 5 | 29 | 3.316579 | -3.259976 | 2.475165 | 1.738586 | 10.71778 | 6.185659
2018-03-09 04:59 | 222153.6 | 2040.0001 | 5 | 29 | 3.289029 | -3.26001 | 2.475165 | 1.847243 | 10.71778 | 6.544553
2018-03-09 05:01 | 222273.6 | 2160.0009 | 5 | 29 | 3.258243 | -3.259918 | 2.475165 | 1.955901 | 10.71778 | 6.900296
2018-03-09 05:03 | 222393.6 | 2280.0009 | 5 | 29 | 3.223427 | -3.260054 | 2.475165 | 2.064564 | 10.71778 | 7.252506
2018-03-09 05:05 | 222513.6 | 2400.0009 | 5 | 29 | 3.18288 | -3.26005 | 2.475165 | 2.17323 | 10.71778 | 7.600652
2018-03-09 05:07 | 222633.6 | 2520.0009 | 5 | 29 | 3.132565 | -3.26 | 2.475165 | 2.281892 | 10.71778 | 7.943878
2018-03-09 05:09 | 222753.6 | 2640.0001 | 5 | 29 | 3.068238 | -3.259923 | 2.475165 | 2.390543 | 10.71778 | 8.2809
2018-03-09 05:11 | 222848.4 | 2734.808 | 5 | 29 | 2.999997 | -3.259976 | 2.475165 | 2.476397 | 10.71778 | 8.541545
2018-03-09 05:13 | 222968.4 | 120.0009 | 6 | 29 | 3.647887 | 0 | 2.475165 | 2.476397 | 10.71778 | 8.541545
2018-03-09 05:15 | 223088.4 | 240.0001 | 6 | 29 | 3.684047 | 0 | 2.475165 | 2.476397 | 10.71778 | 8.541545
2018-03-09 05:16 | 223148.4 | 300.0031 | 6 | 29 | 3.691002 | 0 | 2.475165 | 2.476397 | 10.71778 | 8.541545
2018-03-09 05:16 | 223148.4 | 0.0028 | 7 | 30 | 3.690986 | 0 | 0 | 0 | 0 | 0
2018-03-09 05:18 | 223268.5 | 120.0002 | 2 | 30 | 4.200309 | 3.98597 | 0.1479329 | 0 | 0.6195053 | 0
2018-03-09 05:20 | 223388.5 | 240.0001 | 2 | 30 | 4.200247 | 3.546921 | 0.2728052 | 0 | 1.144003 | 0
2018-03-09 05:22 | 223508.5 | 360.0001 | 2 | 30 | 4.200225 | 3.280487 | 0.3862801 | 0 | 1.620625 | 0
2018-03-09 05:22 | 223520.2 | 371.744 | 2 | 30 | 4.200262 | 3.259996 | 0.3969609 | 0 | 1.665486 | 0
2018-03-09 05:24 | 223640.2 | 120.0002 | 3 | 30 | 4.218983 | 3.260035 | 0.5052388 | 0 | 2.121233 | 0
2018-03-09 05:26 | 223760.2 | 240.0002 | 3 | 30 | 4.239037 | 3.260174 | 0.6139047 | 0 | 2.58077 | 0
2018-03-09 05:28 | 223880.2 | 360.0011 | 3 | 30 | 4.261201 | 3.260206 | 0.7225757 | 0 | 3.04261 | 0
2018-03-09 05:30 | 224000.2 | 480.0002 | 3 | 30 | 4.286497 | 3.260111 | 0.8312336 | 0 | 3.506967 | 0
2018-03-09 05:32 | 224120.2 | 600.0002 | 3 | 30 | 4.314599 | 3.260105 | 0.9399092 | 0 | 3.97431 | 0
2018-03-09 05:34 | 224240.2 | 720.001 | 3 | 30 | 4.345531 | 3.260101 | 1.048576 | 0 | 4.444808 | 0
2018-03-09 05:36 | 224360.2 | 840.001 | 3 | 30 | 4.378169 | 3.260096 | 1.157243 | 0 | 4.918787 | 0
2018-03-09 05:38 | 224480.2 | 960.001 | 3 | 30 | 4.400199 | 3.13579 | 1.265144 | 0 | 5.392788 | 0
2018-03-09 05:40 | 224600.2 | 1080.0002 | 3 | 30 | 4.40024 | 2.853515625 | 1.364853 | 0 | 5.831533 | 0
2018-03-09 05:42 | 224720.2 | 1200.0011 | 3 | 30 | 4.400218 | 2.618713 | 1.45593 | 0 | 6.232292 | 0
2018-03-09 05:44 | 224840.2 | 1320.0011 | 3 | 30 | 4.400172 | 2.422531 | 1.539878 | 0 | 6.601685 | 0
2018-03-09 05:46 | 224960.2 | 1440.0003 | 3 | 30 | 4.400221 | 2.254814 | 1.61779 | 0 | 6.944511 | 0
2018-03-09 05:48 | 225080.2 | 1560.0003 | 3 | 30 | 4.400245 | 2.105171 | 1.690413 | 0 | 7.264067 | 0
2018-03-09 05:50 | 225200.2 | 1680.0002 | 3 | 30 | 4.400234 | 1.974117 | 1.75833 | 0 | 7.562919 | 0
2018-03-09 05:52 | 225320.2 | 1800.0003 | 3 | 30 | 4.400235 | 1.853006 | 1.822075 | 0 | 7.843407 | 0
2018-03-09 05:54 | 225440.2 | 1920.0011 | 3 | 30 | 4.400189 | 1.73883 | 1.881916 | 0 | 8.106721 | 0
2018-03-09 05:56 | 225560.2 | 2040.0011 | 3 | 30 | 4.400179 | 1.635877 | 1.93813 | 0 | 8.354074 | 0
2018-03-09 05:58 | 225680.2 | 2160.0011 | 3 | 30 | 4.400191 | 1.542489 | 1.991091 | 0 | 8.587111 | 0
2018-03-09 06:00 | 225800.2 | 2280.0004 | 3 | 30 | 4.400154 | 1.452492 | 2.041005 | 0 | 8.806743 | 0
2018-03-09 06:02 | 225920.2 | 2400.0003 | 3 | 30 | 4.400161 | 1.367681 | 2.087996 | 0 | 9.013509 | 0
2018-03-09 06:04 | 226040.2 | 2520.0002 | 3 | 30 | 4.40018 | 1.287139 | 2.132226 | 0 | 9.208131 | 0
2018-03-09 06:06 | 226160.2 | 2640.0011 | 3 | 30 | 4.400194 | 1.211592 | 2.17386 | 0 | 9.391324 | 0
2018-03-09 06:08 | 226280.2 | 2760.0002 | 3 | 30 | 4.400192 | 1.138502 | 2.212998 | 0 | 9.563542 | 0
2018-03-09 06:10 | 226400.2 | 2880.001 | 3 | 30 | 4.400229 | 1.070245 | 2.249784 | 0 | 9.725405 | 0
2018-03-09 06:12 | 226520.2 | 3000.0012 | 3 | 30 | 4.400146 | 1.005676 | 2.284371 | 0 | 9.877593 | 0
2018-03-09 06:14 | 226640.2 | 3120.0011 | 3 | 30 | 4.40014 | 0.9460096 | 2.316892 | 0 | 10.02069 | 0
2018-03-09 06:16 | 226760.2 | 3240.0011 | 3 | 30 | 4.400119 | 0.8900003 | 2.347501 | 0 | 10.15537 | 0
2018-03-09 06:18 | 226880.2 | 3360.0019 | 3 | 30 | 4.400122 | 0.8366394 | 2.376273 | 0 | 10.28198 | 0
2018-03-09 06:20 | 227000.2 | 3480.0011 | 3 | 30 | 4.400143 | 0.787075 | 2.403327 | 0 | 10.40102 | 0
2018-03-09 06:22 | 227120.2 | 3600.0003 | 3 | 30 | 4.400178 | 0.7404699 | 2.428772 | 0 | 10.51298 | 0
2018-03-09 06:24 | 227240.2 | 3720.0012 | 3 | 30 | 4.400096 | 0.6950912 | 2.45269 | 0 | 10.61822 | 0
2018-03-09 06:26 | 227360.2 | 3840.0011 | 3 | 30 | 4.400143 | 0.6535339 | 2.475166 | 0 | 10.71712 | 0
2018-03-09 06:26 | 227364.7 | 3844.4905 | 3 | 30 | 4.40017 | 0.6519966 | 2.475979 | 0 | 10.7207 | 0
2018-03-09 06:28 | 227484.8 | 120.0008 | 4 | 30 | 4.293397 | 0 | 2.475982 | 0 | 10.72071 | 0
2018-03-09 06:30 | 227604.8 | 240.0001 | 4 | 30 | 4.282082 | 0 | 2.475982 | 0 | 10.72071 | 0
2018-03-09 06:31 | 227664.8 | 300.0022 | 4 | 30 | 4.279048 | 0 | 2.475982 | 0 | 10.72071 | 0
2018-03-09 06:33 | 227784.9 | 120.001 | 5 | 30 | 3.833659 | -3.259972 | 2.475982 | 0.10866 | 10.72071 | 0.4225676
2018-03-09 06:35 | 227904.9 | 240.0003 | 5 | 30 | 3.780334 | -3.259978 | 2.475982 | 0.2173208 | 10.72071 | 0.8361163
2018-03-09 06:37 | 228024.9 | 360.0002 | 5 | 30 | 3.732503 | -3.259948 | 2.475982 | 0.3259763 | 10.72071 | 1.244261
2018-03-09 06:39 | 228144.9 | 480.001 | 5 | 30 | 3.686534 | -3.259974 | 2.475982 | 0.4346341 | 10.72071 | 1.647311
2018-03-09 06:41 | 228264.9 | 600.0002 | 5 | 30 | 3.64247 | -3.260045 | 2.475982 | 0.5433066 | 10.72071 | 2.045514
2018-03-09 06:43 | 228384.9 | 720.001 | 5 | 30 | 3.601391 | -3.259985 | 2.475982 | 0.6519704 | 10.72071 | 2.439053
2018-03-09 06:45 | 228504.9 | 840.0002 | 5 | 30 | 3.564472 | -3.25998 | 2.475982 | 0.7606208 | 10.72071 | 2.828308
2018-03-09 06:47 | 228624.9 | 960.001 | 5 | 30 | 3.530604 | -3.260063 | 2.475982 | 0.8692842 | 10.72071 | 3.213776
2018-03-09 06:49 | 228744.9 | 1080.001 | 5 | 30 | 3.499066 | -3.260065 | 2.475982 | 0.9779576 | 10.72071 | 3.595723
2018-03-09 06:51 | 228864.9 | 1200.0002 | 5 | 30 | 3.469749 | -3.25996 | 2.475982 | 1.086622 | 10.72071 | 3.974335
2018-03-09 06:53 | 228984.9 | 1320.001 | 5 | 30 | 3.442422 | -3.260069 | 2.475982 | 1.195283 | 10.72071 | 4.349861
2018-03-09 06:55 | 229104.9 | 1440.0002 | 5 | 30 | 3.41629 | -3.260003 | 2.475982 | 1.303935 | 10.72071 | 4.722457
2018-03-09 06:57 | 229224.9 | 1560.001 | 5 | 30 | 3.391075 | -3.259968 | 2.475982 | 1.412603 | 10.72071 | 5.092319
2018-03-09 06:59 | 229344.9 | 1680.0011 | 5 | 30 | 3.366646 | -3.259918 | 2.475982 | 1.521261 | 10.72071 | 5.459459
2018-03-09 07:01 | 229464.9 | 1800.001 | 5 | 30 | 3.341434 | -3.259974 | 2.475982 | 1.629924 | 10.72071 | 5.82392
2018-03-09 07:03 | 229584.9 | 1920.0002 | 5 | 30 | 3.315555 | -3.259918 | 2.475982 | 1.738577 | 10.72071 | 6.185587
2018-03-09 07:05 | 229704.9 | 2040.001 | 5 | 30 | 3.287286 | -3.259923 | 2.475982 | 1.847244 | 10.72071 | 6.544366
2018-03-09 07:07 | 229824.9 | 2160.0002 | 5 | 30 | 3.256139 | -3.259936 | 2.475982 | 1.955896 | 10.72071 | 6.899884
2018-03-09 07:09 | 229944.9 | 2280.0002 | 5 | 30 | 3.220849 | -3.259965 | 2.475982 | 2.064556 | 10.72071 | 7.251819
2018-03-09 07:11 | 230064.9 | 2400.0002 | 5 | 30 | 3.178464 | -3.259963 | 2.475982 | 2.173209 | 10.72071 | 7.599542
2018-03-09 07:13 | 230184.9 | 2520.0002 | 5 | 30 | 3.126842 | -3.259952 | 2.475982 | 2.281878 | 10.72071 | 7.942227
2018-03-09 07:15 | 230304.9 | 2640.001 | 5 | 30 | 3.061652 | -3.259921 | 2.475982 | 2.390542 | 10.72071 | 8.278612
2018-03-09 07:16 | 230390.7 | 2725.816 | 5 | 30 | 2.999996 | -3.259925 | 2.475982 | 2.468245 | 10.72071 | 8.514227
2018-03-09 07:18 | 230510.7 | 120.0008 | 6 | 30 | 3.649275 | 0 | 2.475982 | 2.468245 | 10.72071 | 8.514227
2018-03-09 07:20 | 230630.7 | 240.0009 | 6 | 30 | 3.685298 | 0 | 2.475982 | 2.468245 | 10.72071 | 8.514227
2018-03-09 07:21 | 230690.7 | 300.0008 | 6 | 30 | 3.692127 | 0 | 2.475982 | 2.468245 | 10.72071 | 8.514227
2018-03-09 07:21 | 230690.7 | 0.0027 | 7 | 31 | 3.692104 | 0 | 0 | 0 | 0 | 0
2018-03-09 07:23 | 230810.8167 | 120.0009 | 2 | 31 | 4.200331 | 3.963142 | 0.1473302 | 2.455e-09 | 0.6170576 | 9.066e-09
2018-03-09 07:25 | 230930.8159 | 240.0001 | 2 | 31 | 4.200212 | 3.52759 | 0.2715286 | 2.455e-09 | 1.138724 | 9.066e-09
2018-03-09 07:27 | 231050.8168 | 360.001 | 2 | 31 | 4.200244 | 3.264198 | 0.3844097 | 2.455e-09 | 1.612852 | 9.066e-09
2018-03-09 07:27 | 231053.0405 | 362.2247 | 2 | 31 | 4.200233 | 3.259987 | 0.3864306 | 2.455e-09 | 1.621341 | 9.066e-09
2018-03-09 07:29 | 231173 | 120.0002 | 3 | 31 | 4.219196 | 3.259838 | 0.4947112 | 2.455e-09 | 2.077115 | 9.066e-09
2018-03-09 07:31 | 231293.1 | 240.001 | 3 | 31 | 4.238936 | 3.260004 | 0.6033722 | 2.455e-09 | 2.536639 | 9.066e-09
2018-03-09 07:33 | 231413 | 360.0002 | 3 | 31 | 4.261243 | 3.260111 | 0.71204 | 2.455e-09 | 2.998454 | 9.066e-09
2018-03-09 07:35 | 231533 | 480.0003 | 3 | 31 | 4.286167 | 3.25984 | 0.8207096 | 2.455e-09 | 3.462849 | 9.066e-09
2018-03-09 07:37 | 231653 | 600.0002 | 3 | 31 | 4.314019 | 3.260122 | 0.9293773 | 2.455e-09 | 3.930109 | 9.066e-09
2018-03-09 07:39 | 231773 | 720.0002 | 3 | 31 | 4.344466 | 3.260128 | 1.038038 | 2.455e-09 | 4.400504 | 9.066e-09
2018-03-09 07:41 | 231893.1 | 840.001 | 3 | 31 | 4.376668 | 3.260141 | 1.146711 | 2.455e-09 | 4.874368 | 9.066e-09
2018-03-09 07:43 | 232013 | 960.0003 | 3 | 31 | 4.400209 | 3.153595 | 1.254827 | 2.455e-09 | 5.349191 | 9.066e-09
2018-03-09 07:45 | 232133.1 | 1080.001 | 3 | 31 | 4.400285 | 2.872164 | 1.355122 | 2.455e-09 | 5.790515 | 9.066e-09
2018-03-09 07:47 | 232253 | 1200.0002 | 3 | 31 | 4.400227 | 2.63143 | 1.44673 | 2.455e-09 | 6.193609 | 9.066e-09
2018-03-09 07:49 | 232373.1 | 1320.0011 | 3 | 31 | 4.400249 | 2.433311 | 1.53103 | 2.455e-09 | 6.564551 | 9.066e-09
2018-03-09 07:51 | 232493.1 | 1440.001 | 3 | 31 | 4.400204 | 2.262173 | 1.609222 | 2.455e-09 | 6.90861 | 9.066e-09
2018-03-09 07:53 | 232613.1 | 1560.0011 | 3 | 31 | 4.400187 | 2.107742 | 1.682003 | 2.455e-09 | 7.228862 | 9.066e-09
2018-03-09 07:55 | 232733.1 | 1680.0011 | 3 | 31 | 4.40025 | 1.972075 | 1.74998 | 2.455e-09 | 7.527976 | 9.066e-09
2018-03-09 07:57 | 232853.1 | 1800.0011 | 3 | 31 | 4.400237 | 1.847936 | 1.813585 | 2.455e-09 | 7.807852 | 9.066e-09
2018-03-09 07:59 | 232973 | 1920.0002 | 3 | 31 | 4.400178 | 1.735101 | 1.873273 | 2.455e-09 | 8.07049 | 9.066e-09
2018-03-09 08:01 | 233093.1 | 2040.0011 | 3 | 31 | 4.400195 | 1.632564 | 1.929374 | 2.455e-09 | 8.317345 | 9.066e-09
2018-03-09 08:03 | 233213.1 | 2160.0011 | 3 | 31 | 4.400179 | 1.538486 | 1.982206 | 2.455e-09 | 8.549817 | 9.066e-09
2018-03-09 08:05 | 233333.1 | 2280.0011 | 3 | 31 | 4.400215 | 1.453035 | 2.032041 | 2.455e-09 | 8.769097 | 9.066e-09
2018-03-09 08:07 | 233453 | 2400.0003 | 3 | 31 | 4.400215 | 1.371855 | 2.079089 | 2.455e-09 | 8.976117 | 9.066e-09
2018-03-09 08:09 | 233573.1 | 2520.0011 | 3 | 31 | 4.400176 | 1.293948 | 2.123495 | 2.455e-09 | 9.171513 | 9.066e-09
2018-03-09 08:11 | 233693.1 | 2640.0011 | 3 | 31 | 4.400201 | 1.21915 | 2.165362 | 2.455e-09 | 9.355737 | 9.066e-09
2018-03-09 08:13 | 233813.1 | 2760.0011 | 3 | 31 | 4.400185 | 1.14787 | 2.204789 | 2.455e-09 | 9.529221 | 9.066e-09
2018-03-09 08:15 | 233933.1 | 2880.001 | 3 | 31 | 4.400167 | 1.080188 | 2.241917 | 2.455e-09 | 9.69259 | 9.066e-09
2018-03-09 08:17 | 234053.1 | 3000.0011 | 3 | 31 | 4.400177 | 1.014548 | 2.276821 | 2.455e-09 | 9.846175 | 9.066e-09
2018-03-09 08:19 | 234173.1 | 3120.0011 | 3 | 31 | 4.400136 | 0.9511528 | 2.309581 | 2.455e-09 | 9.990324 | 9.066e-09
2018-03-09 08:21 | 234293 | 3240.0003 | 3 | 31 | 4.400126 | 0.8924465 | 2.34031 | 2.455e-09 | 10.12554 | 9.066e-09
2018-03-09 08:23 | 234413 | 3360.0003 | 3 | 31 | 4.400157 | 0.8377352 | 2.369138 | 2.455e-09 | 10.25238 | 9.066e-09
2018-03-09 08:25 | 234533 | 3480.0003 | 3 | 31 | 4.4002 | 0.7875957 | 2.396209 | 2.455e-09 | 10.3715 | 9.066e-09
2018-03-09 08:27 | 234653 | 3600.0003 | 3 | 31 | 4.400128 | 0.7396708 | 2.421653 | 2.455e-09 | 10.48345 | 9.066e-09
2018-03-09 08:29 | 234773.1 | 3720.0013 | 3 | 31 | 4.400142 | 0.6960936 | 2.445573 | 2.455e-09 | 10.58871 | 9.066e-09
2018-03-09 08:31 | 234893 | 3840.0003 | 3 | 31 | 4.400184 | 0.6545649 | 2.468068 | 2.455e-09 | 10.68769 | 9.066e-09
2018-03-09 08:31 | 234901.6 | 3848.5513 | 3 | 31 | 4.400223 | 0.6519918 | 2.469621 | 2.455e-09 | 10.69452 | 9.066e-09
2018-03-09 08:33 | 235021.6 | 120.001 | 4 | 31 | 4.293694 | 0 | 2.469621 | 2.455e-09 | 10.69452 | 9.066e-09
2018-03-09 08:35 | 235141.6 | 240.0018 | 4 | 31 | 4.282452 | 0 | 2.469621 | 2.455e-09 | 10.69452 | 9.066e-09
2018-03-09 08:36 | 235201.6 | 300.0033 | 4 | 31 | 4.279404 | 0 | 2.469621 | 2.455e-09 | 10.69452 | 9.066e-09
2018-03-09 08:38 | 235321.7 | 120.0003 | 5 | 31 | 3.835203 | -3.25992 | 2.469621 | 0.1086519 | 10.69452 | 0.4226939
2018-03-09 08:40 | 235441.7 | 240.0002 | 5 | 31 | 3.782441 | -3.259933 | 2.469621 | 0.2173089 | 10.69452 | 0.836422
2018-03-09 08:42 | 235561.7 | 360.0002 | 5 | 31 | 3.735188 | -3.26004 | 2.469621 | 0.3259699 | 10.69452 | 1.244839
2018-03-09 08:44 | 235681.7 | 480.0011 | 5 | 31 | 3.68952 | -3.259981 | 2.469621 | 0.4346344 | 10.69452 | 1.648239
2018-03-09 08:46 | 235801.7 | 600.0002 | 5 | 31 | 3.645379 | -3.25998 | 2.469621 | 0.5432976 | 10.69452 | 2.046732
2018-03-09 08:48 | 235921.7 | 720.0011 | 5 | 31 | 3.604254 | -3.259943 | 2.469621 | 0.6519579 | 10.69452 | 2.440576
2018-03-09 08:50 | 236041.7 | 840.0002 | 5 | 31 | 3.566739 | -3.259945 | 2.469621 | 0.7606203 | 10.69452 | 2.830148
2018-03-09 08:52 | 236161.7 | 960.001 | 5 | 31 | 3.532523 | -3.259945 | 2.469621 | 0.8692812 | 10.69452 | 3.215825
2018-03-09 08:54 | 236281.7 | 1080.0002 | 5 | 31 | 3.50079 | -3.259913 | 2.469621 | 0.9779358 | 10.69452 | 3.597908
2018-03-09 08:56 | 236401.7 | 1200.0002 | 5 | 31 | 3.471212 | -3.259858 | 2.469621 | 1.086593 | 10.69452 | 3.976669
2018-03-09 08:58 | 236521.7 | 1320.0011 | 5 | 31 | 3.443164 | -3.259888 | 2.469621 | 1.195266 | 10.69452 | 4.35236
2018-03-09 09:00 | 236641.7 | 1440.0002 | 5 | 31 | 3.416508 | -3.259974 | 2.469621 | 1.303921 | 10.69452 | 4.725017
2018-03-09 09:02 | 236761.7 | 1560.001 | 5 | 31 | 3.391494 | -3.259978 | 2.469621 | 1.412578 | 10.69452 | 5.094879
2018-03-09 09:04 | 236881.7 | 1680.0002 | 5 | 31 | 3.367023 | -3.260062 | 2.469621 | 1.52124 | 10.69452 | 5.462068
2018-03-09 09:05 | 236916.6 | 1714.8757 | 5 | 31 | 3.35989 | -3.259921 | 2.469621 | 1.552819 | 10.69452 | 5.568283
2018-03-09 16:37 | 237036.6 | 1834.920604 | 5 | 31 | 3.384875 | -3.259995 | 2.469621 | 1.66147 | 10.69452 | 5.94044
2018-03-09 16:39 | 237156.6 | 1954.921304 | 5 | 31 | 3.35208 | -3.260003 | 2.469621 | 1.770136 | 10.69452 | 6.306348
2018-03-09 16:41 | 237276.6 | 2074.920504 | 5 | 31 | 3.340988 | -3.260038 | 2.469621 | 1.878797 | 10.69452 | 6.66979
2018-03-09 16:43 | 237396.6 | 2194.921304 | 5 | 31 | 3.314661 | -3.259978 | 2.469621 | 1.98746 | 10.69452 | 7.031616
2018-03-09 16:45 | 237516.6 | 2314.920504 | 5 | 31 | 3.283703 | -3.259968 | 2.469621 | 2.09612 | 10.69452 | 7.389698
2018-03-09 16:47 | 237636.6 | 2434.921304 | 5 | 31 | 3.246567 | -3.260045 | 2.469621 | 2.204782 | 10.69452 | 7.744944
2018-03-09 16:49 | 237756.6 | 2554.920504 | 5 | 31 | 3.188529 | -3.26004 | 2.469621 | 2.313451 | 10.69452 | 8.094611
2018-03-09 16:51 | 237876.6 | 2674.921304 | 5 | 31 | 3.134827 | -3.25998 | 2.469621 | 2.422105 | 10.69452 | 8.438142
2018-03-09 16:53 | 237996.6 | 2794.921304 | 5 | 31 | 3.057336 | -3.259983 | 2.469621 | 2.530774 | 10.69452 | 8.774545
2018-03-09 16:54 | 238053 | 2851.348304 | 5 | 31 | 2.999995 | -3.260063 | 2.469621 | 2.581866 | 10.69452 | 8.92938
2018-03-09 16:56 | 238173.1 | 120 | 6 | 31 | 3.618803 | 0 | 2.469621 | 2.581875 | 10.69452 | 8.929407
2018-03-09 16:58 | 238293.1 | 240.0007 | 6 | 31 | 3.656989 | 0 | 2.469621 | 2.581875 | 10.69452 | 8.929407
2018-03-09 16:59 | 238353.1 | 300.0014 | 6 | 31 | 3.665857 | 0 | 2.469621 | 2.581875 | 10.69452 | 8.929407
2018-03-09 16:59 | 238353.1 | 0.0027 | 7 | 32 | 3.66607 | 0 | 0 | 0 | 0 | 0
2018-03-09 17:01 | 238473.2 | 120.001 | 2 | 32 | 4.200263 | 4.088663 | 0.1496237 | 0 | 0.6260819 | 0
2018-03-09 17:03 | 238593.2 | 240.001 | 2 | 32 | 4.200292 | 3.653738 | 0.2783744 | 0 | 1.16687 | 0
2018-03-09 17:05 | 238713.2 | 360.0011 | 2 | 32 | 4.200233 | 3.334415 | 0.3945007 | 0 | 1.65463 | 0
2018-03-09 17:06 | 238748 | 394.8633 | 2 | 32 | 4.200194 | 3.259979 | 0.4264366 | 0 | 1.788768 | 0
2018-03-09 17:08 | 238868.0584 | 120.001 | 3 | 32 | 4.222002 | 3.260166 | 0.5347276 | 0 | 2.244735 | 0
2018-03-09 17:10 | 238988.0584 | 240.001 | 3 | 32 | 4.244106 | 3.260151 | 0.6433921 | 0 | 2.704717 | 0
2018-03-09 17:12 | 239108.0577 | 360.0003 | 3 | 32 | 4.266994 | 3.260139 | 0.752041 | 0 | 3.167065 | 0
2018-03-09 17:14 | 239228.0576 | 480.0002 | 3 | 32 | 4.292027 | 3.259758 | 0.8607168 | 0 | 3.632112 | 0
2018-03-09 17:16 | 239348.0576 | 600.0002 | 3 | 32 | 4.319191 | 3.25976 | 0.9693838 | 0 | 4.09997 | 0
2018-03-09 17:18 | 239468.0576 | 720.0002 | 3 | 32 | 4.348137 | 3.260145 | 1.078059 | 0 | 4.570931 | 0
2018-03-09 17:20 | 239588.0576 | 840.0002 | 3 | 32 | 4.378269 | 3.259783 | 1.18672 | 0 | 5.045026 | 0
2018-03-09 17:22 | 239708.0584 | 960.001 | 3 | 32 | 4.400247 | 3.156029 | 1.294826 | 0 | 5.519882 | 0
2018-03-09 17:24 | 239828.0585 | 1080.0011 | 3 | 32 | 4.400253 | 2.888287 | 1.395408 | 0 | 5.962469 | 0
2018-03-09 17:26 | 239948.0584 | 1200.001 | 3 | 32 | 4.40024 | 2.662018 | 1.48779 | 0 | 6.36897 | 0
2018-03-09 17:28 | 240068.0577 | 1320.0003 | 3 | 32 | 4.400243 | 2.471418 | 1.573278 | 0 | 6.745139 | 0
2018-03-09 17:30 | 240188.0576 | 1440.0002 | 3 | 32 | 4.40018 | 2.302965 | 1.65279 | 0 | 7.095009 | 0
2018-03-09 17:32 | 240308.0585 | 1560.0011 | 3 | 32 | 4.400266 | 2.154501 | 1.727022 | 0 | 7.421643 | 0
2018-03-09 17:34 | 240428.0585 | 1680.0011 | 3 | 32 | 4.400196 | 2.019245 | 1.796547 | 0 | 7.727567 | 0
2018-03-09 17:36 | 240548.0577 | 1800.0003 | 3 | 32 | 4.400215 | 1.900665 | 1.86184 | 0 | 8.014868 | 0
2018-03-09 17:38 | 240668.0594 | 1920.002 | 3 | 32 | 4.400184 | 1.791918 | 1.923374 | 0 | 8.285631 | 0
2018-03-09 17:40 | 240788.0576 | 2040.0002 | 3 | 32 | 4.400179 | 1.690046 | 1.981393 | 0 | 8.540928 | 0
2018-03-09 17:42 | 240908.0585 | 2160.0011 | 3 | 32 | 4.400165 | 1.596792 | 2.036157 | 0 | 8.781898 | 0
2018-03-09 17:44 | 241028.0576 | 2280.0002 | 3 | 32 | 4.400221 | 1.509863 | 2.087914 | 0 | 9.009638 | 0
2018-03-09 17:46 | 241148.0585 | 2400.0011 | 3 | 32 | 4.40018 | 1.427094 | 2.136832 | 0 | 9.224886 | 0
2018-03-09 17:48 | 241268.0585 | 2520.0011 | 3 | 32 | 4.400232 | 1.351355 | 2.183134 | 0 | 9.428622 | 0
2018-03-09 17:50 | 241388.0602 | 2640.0028 | 3 | 32 | 4.400164 | 1.275625 | 2.226914 | 0 | 9.621262 | 0
2018-03-09 17:52 | 241508.0577 | 2760.0003 | 3 | 32 | 4.400167 | 1.204105 | 2.268231 | 0 | 9.803065 | 0
2018-03-09 17:54 | 241628.0577 | 2880.0003 | 3 | 32 | 4.400141 | 1.135217 | 2.307216 | 0 | 9.974607 | 0
2018-03-09 17:56 | 241748.0575 | 3000.0001 | 3 | 32 | 4.400199 | 1.070618 | 2.343971 | 0 | 10.13633 | 0
2018-03-09 17:58 | 241868.0576 | 3120.0002 | 3 | 32 | 4.400182 | 1.008614 | 2.3786 | 0 | 10.28871 | 0
2018-03-09 18:00 | 241988.0577 | 3240.0003 | 3 | 32 | 4.400185 | 0.9493809 | 2.411214 | 0 | 10.43221 | 0
2018-03-09 18:02 | 242108.0576 | 3360.0002 | 3 | 32 | 4.400159 | 0.8937445 | 2.44191 | 0 | 10.56728 | 0
2018-03-09 18:04 | 242228.0584 | 3480.001 | 3 | 32 | 4.400185 | 0.8418159 | 2.470809 | 0 | 10.69444 | 0
2018-03-09 18:06 | 242348.0577 | 3600.0003 | 3 | 32 | 4.400121 | 0.791873 | 2.498033 | 0 | 10.81423 | 0
2018-03-09 18:08 | 242468.0578 | 3720.0004 | 3 | 32 | 4.400157 | 0.7453737 | 2.523661 | 0 | 10.927 | 0
2018-03-09 18:10 | 242588.0585 | 3840.0011 | 3 | 32 | 4.400107 | 0.7011347 | 2.547771 | 0 | 11.03309 | 0
2018-03-09 18:12 | 242708.0577 | 3960.0003 | 3 | 32 | 4.400053 | 0.6594839 | 2.570452 | 0 | 11.13288 | 0
2018-03-09 18:12 | 242734.4407 | 3986.3833 | 3 | 32 | 4.400176 | 0.6519966 | 2.575261 | 0 | 11.15404 | 0
2018-03-09 18:14 | 242854.5 | 120.0001 | 4 | 32 | 4.293545 | 0 | 2.575261 | 0 | 11.15404 | 0
2018-03-09 18:16 | 242974.5 | 240.0009 | 4 | 32 | 4.281799 | 0 | 2.575261 | 0 | 11.15404 | 0
2018-03-09 18:17 | 243034.5 | 300.0023 | 4 | 32 | 4.278611 | 0 | 2.575261 | 0 | 11.15404 | 0
2018-03-09 18:19 | 243154.6 | 120.0001 | 5 | 32 | 3.834064 | -3.259958 | 2.575261 | 0.108662 | 11.15404 | 0.4227189
2018-03-09 18:21 | 243274.6 | 240.0001 | 5 | 32 | 3.780966 | -3.260009 | 2.575261 | 0.2173206 | 11.15404 | 0.8363016
2018-03-09 18:23 | 243394.6 | 360.0009 | 5 | 32 | 3.733881 | -3.260077 | 2.575261 | 0.3259871 | 11.15404 | 1.244584
2018-03-09 18:25 | 243514.6 | 480 | 5 | 32 | 3.688267 | -3.259978 | 2.575261 | 0.4346515 | 11.15404 | 1.647837
2018-03-09 18:27 | 243634.6 | 600.0002 | 5 | 32 | 3.644156 | -3.26 | 2.575261 | 0.5433064 | 11.15404 | 2.046168
2018-03-09 18:29 | 243754.6 | 720.0009 | 5 | 32 | 3.602791 | -3.259953 | 2.575261 | 0.6519777 | 11.15404 | 2.4399
2018-03-09 18:31 | 243874.6 | 840.0009 | 5 | 32 | 3.564843 | -3.260087 | 2.575261 | 0.7606421 | 11.15404 | 2.829304
2018-03-09 18:33 | 243994.6 | 960.0009 | 5 | 32 | 3.530149 | -3.260107 | 2.575261 | 0.8692972 | 11.15404 | 3.214727
2018-03-09 18:35 | 244114.6 | 1080.0009 | 5 | 32 | 3.498463 | -3.26007 | 2.575261 | 0.9779728 | 11.15404 | 3.596631
2018-03-09 18:37 | 244234.6 | 1200.0009 | 5 | 32 | 3.468962 | -3.260056 | 2.575261 | 1.086635 | 11.15404 | 3.975155
2018-03-09 18:39 | 244354.6 | 1320.0009 | 5 | 32 | 3.441473 | -3.260052 | 2.575261 | 1.195295 | 11.15404 | 4.350584
2018-03-09 18:41 | 244474.6 | 1440.0009 | 5 | 32 | 3.415805 | -3.260112 | 2.575261 | 1.303949 | 11.15404 | 4.723104
2018-03-09 18:43 | 244594.6 | 1560.0009 | 5 | 32 | 3.391241 | -3.260005 | 2.575261 | 1.412626 | 11.15404 | 5.09298
2018-03-09 18:45 | 244714.6 | 1680.0001 | 5 | 32 | 3.367158 | -3.260036 | 2.575261 | 1.521287 | 11.15404 | 5.460173
2018-03-09 18:47 | 244834.6 | 1800.0009 | 5 | 32 | 3.342376 | -3.260054 | 2.575261 | 1.629954 | 11.15404 | 5.824738
2018-03-09 18:49 | 244954.6 | 1920.0001 | 5 | 32 | 3.31643 | -3.259938 | 2.575261 | 1.738609 | 11.15404 | 6.186501
2018-03-09 18:51 | 245074.6 | 2040.0001 | 5 | 32 | 3.288631 | -3.259947 | 2.575261 | 1.847275 | 11.15404 | 6.545397
2018-03-09 18:53 | 245194.6 | 2160.0009 | 5 | 32 | 3.257654 | -3.260023 | 2.575261 | 1.955937 | 11.15404 | 6.901101
2018-03-09 18:55 | 245314.6 | 2280.0009 | 5 | 32 | 3.22224 | -3.260027 | 2.575261 | 2.064602 | 11.15404 | 7.253227
2018-03-09 18:57 | 245434.6 | 2400.0001 | 5 | 32 | 3.180997 | -3.259974 | 2.575261 | 2.173266 | 11.15404 | 7.601207
2018-03-09 18:59 | 245554.6 | 2520.0001 | 5 | 32 | 3.130722 | -3.259985 | 2.575261 | 2.281924 | 11.15404 | 7.944215
2018-03-09 19:01 | 245674.6 | 2640.0009 | 5 | 32 | 3.066577 | -3.260002 | 2.575261 | 2.390583 | 11.15404 | 8.281083
2018-03-09 19:03 | 245769.5 | 2734.9055 | 5 | 32 | 2.999997 | -3.260132 | 2.575261 | 2.476525 | 11.15404 | 8.541934
2018-03-09 19:05 | 245889.5 | 120.0009 | 6 | 32 | 3.648516 | 0 | 2.575261 | 2.476525 | 11.15404 | 8.541934
2018-03-09 19:07 | 246009.5 | 240.0001 | 6 | 32 | 3.683734 | 0 | 2.575261 | 2.476525 | 11.15404 | 8.541934
2018-03-09 19:08 | 246069.5 | 300.0047 | 6 | 32 | 3.690542 | 0 | 2.575261 | 2.476525 | 11.15404 | 8.541934
2018-03-09 19:08 | 246069.5 | 0.0027 | 7 | 33 | 3.69063 | 0 | 0 | 0 | 0 | 0
2018-03-09 19:10 | 246189.6 | 120.0003 | 2 | 33 | 4.200269 | 4.032019 | 0.1492746 | 1.72e-09 | 0.624886 | 6.347e-09
2018-03-09 19:12 | 246309.6 | 240.001 | 2 | 33 | 4.200263 | 3.591503 | 0.2757086 | 1.72e-09 | 1.155943 | 6.347e-09
2018-03-09 19:14 | 246429.6 | 360.001 | 2 | 33 | 4.200225 | 3.318352 | 0.3905855 | 1.72e-09 | 1.638454 | 6.347e-09
2018-03-09 19:15 | 246461.2 | 391.5896 | 2 | 33 | 4.200247 | 3.259987 | 0.4194423 | 1.72e-09 | 1.75966 | 6.347e-09
2018-03-09 19:17 | 246581.2 | 120.0001 | 3 | 33 | 4.219665 | 3.260189 | 0.5277247 | 1.72e-09 | 2.215459 | 6.347e-09
2018-03-09 19:19 | 246701.2 | 240.0009 | 3 | 33 | 4.24027 | 3.259825 | 0.6363909 | 1.72e-09 | 2.6751 | 6.347e-09
2018-03-09 19:21 | 246821.2 | 360.0009 | 3 | 33 | 4.263674 | 3.260134 | 0.7450641 | 1.72e-09 | 3.137152 | 6.347e-09
2018-03-09 19:23 | 246941.2 | 480.0001 | 3 | 33 | 4.289566 | 3.259901 | 0.8537267 | 1.72e-09 | 3.601845 | 6.347e-09
2018-03-09 19:25 | 247061.2 | 600.001 | 3 | 33 | 4.318359375 | 3.260153 | 0.9623893 | 1.72e-09 | 4.06949 | 6.347e-09
2018-03-09 19:27 | 247181.2 | 720.0001 | 3 | 33 | 4.349245 | 3.259825 | 1.071051 | 1.72e-09 | 4.540397 | 6.347e-09
2018-03-09 19:29 | 247301.2 | 840.0009 | 3 | 33 | 4.382033 | 3.260111 | 1.179715 | 1.72e-09 | 5.014776 | 6.347e-09
2018-03-09 19:31 | 247421.2 | 960.001 | 3 | 33 | 4.400269 | 3.099331 | 1.287039 | 1.72e-09 | 5.486505 | 6.347e-09
2018-03-09 19:33 | 247541.2 | 1080.0002 | 3 | 33 | 4.400231 | 2.831793 | 1.385752 | 1.72e-09 | 5.920866 | 6.347e-09
2018-03-09 19:35 | 247661.2 | 1200.0002 | 3 | 33 | 4.400251 | 2.606899 | 1.476313 | 1.72e-09 | 6.319355 | 6.347e-09
2018-03-09 19:37 | 247781.2 | 1320.0002 | 3 | 33 | 4.400204 | 2.409496 | 1.559903 | 1.72e-09 | 6.687168 | 6.347e-09
2018-03-09 19:39 | 247901.2 | 1440.001 | 3 | 33 | 4.400171 | 2.238649 | 1.637323 | 1.72e-09 | 7.027834 | 6.347e-09
2018-03-09 19:41 | 248021.2 | 1560.0001 | 3 | 33 | 4.400218 | 2.089912 | 1.709417 | 1.72e-09 | 7.34506 | 6.347e-09
2018-03-09 19:43 | 248141.2 | 1680.0009 | 3 | 33 | 4.400221 | 1.954372 | 1.776789 | 1.72e-09 | 7.641512 | 6.347e-09
2018-03-09 19:45 | 248261.2 | 1800.0002 | 3 | 33 | 4.400199 | 1.832798 | 1.839868 | 1.72e-09 | 7.919073 | 6.347e-09
2018-03-09 19:47 | 248381.2 | 1920.0001 | 3 | 33 | 4.400227 | 1.723426 | 1.899097 | 1.72e-09 | 8.179691 | 6.347e-09
2018-03-09 19:49 | 248501.2 | 2040.001 | 3 | 33 | 4.400198 | 1.620165 | 1.954802 | 1.72e-09 | 8.424803 | 6.347e-09
2018-03-09 19:51 | 248621.2 | 2160.001 | 3 | 33 | 4.40017 | 1.523364 | 2.007172 | 1.72e-09 | 8.655241 | 6.347e-09
2018-03-09 19:53 | 248741.2 | 2280.001 | 3 | 33 | 4.400189 | 1.434573 | 2.05645 | 1.72e-09 | 8.872076 | 6.347e-09
2018-03-09 19:55 | 248861.2 | 2400.0002 | 3 | 33 | 4.400199 | 1.352238 | 2.102876 | 1.72e-09 | 9.076357 | 6.347e-09
2018-03-09 19:57 | 248981.2 | 2520.0003 | 3 | 33 | 4.400169 | 1.274321 | 2.146632 | 1.72e-09 | 9.268893 | 6.347e-09
2018-03-09 19:59 | 249101.2 | 2640.0002 | 3 | 33 | 4.400193 | 1.199256 | 2.187843 | 1.72e-09 | 9.450226 | 6.347e-09
2018-03-09 20:01 | 249221.2 | 2760.0009 | 3 | 33 | 4.400185 | 1.128514 | 2.226616 | 1.72e-09 | 9.620835 | 6.347e-09
2018-03-09 20:03 | 249341.2 | 2880.001 | 3 | 33 | 4.400109 | 1.061373 | 2.263095 | 1.72e-09 | 9.781348 | 6.347e-09
2018-03-09 20:05 | 249461.2 | 3000.0002 | 3 | 33 | 4.400159 | 0.9989119 | 2.297436 | 1.72e-09 | 9.932454 | 6.347e-09
2018-03-09 20:07 | 249581.2 | 3120.0002 | 3 | 33 | 4.400135 | 0.938549 | 2.329722 | 1.72e-09 | 10.07452 | 6.347e-09
2018-03-09 20:09 | 249701.2 | 3240.001 | 3 | 33 | 4.400083 | 0.8816233 | 2.360068 | 1.72e-09 | 10.20805 | 6.347e-09
2018-03-09 20:11 | 249821.2 | 3360.0001 | 3 | 33 | 4.400164 | 0.8292274 | 2.388584 | 1.72e-09 | 10.33352 | 6.347e-09
2018-03-09 20:13 | 249941.2 | 3480.001 | 3 | 33 | 4.400168 | 0.778738 | 2.415368 | 1.72e-09 | 10.45137 | 6.347e-09
2018-03-09 20:15 | 250061.2 | 3600.0002 | 3 | 33 | 4.400133 | 0.7312231 | 2.440526 | 1.72e-09 | 10.56207 | 6.347e-09
2018-03-09 20:17 | 250181.2 | 3720.0002 | 3 | 33 | 4.400148 | 0.6871042 | 2.464162 | 1.72e-09 | 10.66607 | 6.347e-09
2018-03-09 20:18 | 250282.4 | 3821.1767 | 3 | 33 | 4.400182 | 0.6519985 | 2.482965 | 1.72e-09 | 10.74881 | 6.347e-09
2018-03-09 20:20 | 250402.4 | 120.0001 | 4 | 33 | 4.294113 | 0 | 2.482965 | 1.72e-09 | 10.74881 | 6.347e-09
2018-03-09 20:22 | 250522.4 | 240.0007 | 4 | 33 | 4.282663 | 0 | 2.482965 | 1.72e-09 | 10.74881 | 6.347e-09
2018-03-09 20:23 | 250582.4 | 300.0021 | 4 | 33 | 4.279617 | 0 | 2.482965 | 1.72e-09 | 10.74881 | 6.347e-09
2018-03-09 20:25 | 250702.5 | 120.0001 | 5 | 33 | 3.836637 | -3.259985 | 2.482965 | 0.1086528 | 10.74881 | 0.4229266
2018-03-09 20:27 | 250822.5 | 240.0002 | 5 | 33 | 3.784333 | -3.259936 | 2.482965 | 0.217305 | 10.74881 | 0.8368106
2018-03-09 20:29 | 250942.5 | 360.0009 | 5 | 33 | 3.737659 | -3.259956 | 2.482965 | 0.325969 | 10.74881 | 1.245474
2018-03-09 20:31 | 251062.5 | 480.0008 | 5 | 33 | 3.692623 | -3.259914 | 2.482965 | 0.4346273 | 10.74881 | 1.649148
2018-03-09 20:33 | 251182.5 | 600.0001 | 5 | 33 | 3.648378 | -3.259947 | 2.482965 | 0.5432956 | 10.74881 | 2.048004
2018-03-09 20:35 | 251302.5 | 720.0009 | 5 | 33 | 3.607088 | -3.259936 | 2.482965 | 0.6519542 | 10.74881 | 2.442158
2018-03-09 20:37 | 251422.5 | 840.001 | 5 | 33 | 3.569612 | -3.259972 | 2.482965 | 0.7606264 | 10.74881 | 2.832078
2018-03-09 20:39 | 251542.5 | 960.0009 | 5 | 33 | 3.535021 | -3.259972 | 2.482965 | 0.869287 | 10.74881 | 3.218043
2018-03-09 20:41 | 251662.5 | 1080.0001 | 5 | 33 | 3.503088 | -3.260056 | 2.482965 | 0.9779493 | 10.74881 | 3.600403
2018-03-09 20:43 | 251782.5 | 1200.0001 | 5 | 33 | 3.473364 | -3.259983 | 2.482965 | 1.086606 | 10.74881 | 3.979395
2018-03-09 20:45 | 251902.5 | 1320.0009 | 5 | 33 | 3.445453 | -3.260014 | 2.482965 | 1.195269 | 10.74881 | 4.355299
2018-03-09 20:47 | 252022.5 | 1440.0001 | 5 | 33 | 3.418946 | -3.26004 | 2.482965 | 1.303924 | 10.74881 | 4.728209
2018-03-09 20:49 | 252142.5 | 1560.0009 | 5 | 33 | 3.394258 | -3.260085 | 2.482965 | 1.412591 | 10.74881 | 5.098387
2018-03-09 20:51 | 252262.5 | 1680.0009 | 5 | 33 | 3.370026 | -3.260014 | 2.482965 | 1.521248 | 10.74881 | 5.465887
2018-03-09 20:53 | 252382.5 | 1800.0001 | 5 | 33 | 3.345134 | -3.25989 | 2.482965 | 1.629918 | 10.74881 | 5.83077
2018-03-09 20:55 | 252502.5 | 1920.0001 | 5 | 33 | 3.319024 | -3.26002 | 2.482965 | 1.738579 | 10.74881 | 6.192863
2018-03-09 20:57 | 252622.5 | 2040.0009 | 5 | 33 | 3.291369 | -3.259972 | 2.482965 | 1.84724 | 10.74881 | 6.552023
2018-03-09 20:59 | 252742.5 | 2160.0001 | 5 | 33 | 3.260499 | -3.260025 | 2.482965 | 1.955908 | 10.74881 | 6.908046
2018-03-09 21:01 | 252862.5 | 2280.0001 | 5 | 33 | 3.225 | -3.259992 | 2.482965 | 2.064572 | 10.74881 | 7.260473
2018-03-09 21:03 | 252982.5 | 2400.0009 | 5 | 33 | 3.183954 | -3.259968 | 2.482965 | 2.173238 | 10.74881 | 7.608762
2018-03-09 21:05 | 253102.5 | 2520.0001 | 5 | 33 | 3.133228 | -3.259961 | 2.482965 | 2.281898 | 10.74881 | 7.952068
2018-03-09 21:07 | 253222.5 | 2640.0001 | 5 | 33 | 3.068241 | -3.259961 | 2.482965 | 2.390556 | 10.74881 | 8.289146
2018-03-09 21:09 | 253318.4 | 2735.8647 | 5 | 33 | 2.999997 | -3.25979 | 2.482965 | 2.477366 | 10.74881 | 8.552708
2018-03-09 21:11 | 253438.4 | 120.0007 | 6 | 33 | 3.648697 | 0 | 2.482965 | 2.477366 | 10.74881 | 8.552708
2018-03-09 21:13 | 253558.4 | 239.9999 | 6 | 33 | 3.684205 | 0 | 2.482965 | 2.477366 | 10.74881 | 8.552708
2018-03-09 21:14 | 253618.4 | 300.0045 | 6 | 33 | 3.691036 | 0 | 2.482965 | 2.477366 | 10.74881 | 8.552708
2018-03-09 21:14 | 253618.4 | 0.0027 | 7 | 34 | 3.691002 | 0 | 0 | 0 | 0 | 0
2018-03-09 21:16 | 253738.5 | 120.001 | 2 | 34 | 4.200307 | 3.990683 | 0.1469707 | 5e-11 | 0.6161198 | 1.83e-10
2018-03-09 21:17 | 253808.5 | 189.9632 | 2 | 34 | 4.217416 | 3.249022 | 0.2219916 | 5e-11 | 0.9312285 | 1.83e-10
2018-03-09 21:19 | 253928.5 | 120.001 | 3 | 34 | 4.335743 | 3.260138 | 0.3301248 | 5e-11 | 1.398782 | 1.83e-10
2018-03-09 21:21 | 254048.5 | 240.001 | 3 | 34 | 4.377698 | 3.260201 | 0.4387919 | 5e-11 | 1.872131 | 1.83e-10
2018-03-09 21:23 | 254168.5 | 360.001 | 3 | 34 | 4.383094 | 3.260139 | 0.5474644 | 5e-11 | 2.347524 | 1.83e-10
2018-03-09 21:25 | 254288.5 | 480.001 | 3 | 34 | 4.399984 | 3.235704 | 0.6561034 | 5e-11 | 2.82424 | 1.83e-10
2018-03-09 21:27 | 254408.5 | 600.0011 | 3 | 34 | 4.399936 | 3.097549 | 0.7625107 | 5e-11 | 3.292429 | 1.83e-10
2018-03-09 21:29 | 254528.5 | 720.0002 | 3 | 34 | 4.399952 | 3.051126 | 0.8652502 | 5e-11 | 3.744476 | 1.83e-10
2018-03-09 21:31 | 254648.5 | 840.0011 | 3 | 34 | 4.40031 | 2.961027 | 0.9663898 | 5e-11 | 4.189491 | 1.83e-10
2018-03-09 21:33 | 254768.5 | 960.001 | 3 | 34 | 4.400243 | 2.808586 | 1.06254 | 5e-11 | 4.612553 | 1.83e-10
2018-03-09 21:35 | 254888.5 | 1080.0002 | 3 | 34 | 4.400276 | 2.663086 | 1.15476 | 5e-11 | 5.018321 | 1.83e-10
2018-03-09 21:37 | 255008.5 | 1200.0002 | 3 | 34 | 4.400424 | 2.548134 | 1.242725 | 5e-11 | 5.405368 | 1.83e-10
2018-03-09 21:39 | 255128.5 | 1320.0002 | 3 | 34 | 4.39998 | 2.522478 | 1.327436 | 5e-11 | 5.778099 | 1.83e-10
2018-03-09 21:41 | 255248.5 | 1440.0003 | 3 | 34 | 4.399873 | 2.368439 | 1.408681 | 5e-11 | 6.135577 | 1.83e-10
2018-03-09 21:43 | 255368.5 | 1560.0011 | 3 | 34 | 4.399877 | 2.184429 | 1.484687 | 5e-11 | 6.470004 | 1.83e-10
2018-03-09 21:45 | 255488.5 | 1680.001 | 3 | 34 | 4.40039 | 2.098087 | 1.555452 | 5e-11 | 6.781373 | 1.83e-10
2018-03-09 21:47 | 255608.5 | 1800.0003 | 3 | 34 | 4.399903 | 1.967268 | 1.622382 | 5e-11 | 7.075866 | 1.83e-10
2018-03-09 21:49 | 255728.5 | 1920.0011 | 3 | 34 | 4.400068 | 1.858828 | 1.686101 | 5e-11 | 7.356229 | 1.83e-10
2018-03-09 21:51 | 255848.5 | 2040.0003 | 3 | 34 | 4.399889 | 1.777179 | 1.746679 | 5e-11 | 7.622771 | 1.83e-10
2018-03-09 21:53 | 255968.5 | 2160.0003 | 3 | 34 | 4.400059 | 1.516573 | 1.805218 | 5e-11 | 7.880347 | 1.83e-10
2018-03-09 21:55 | 256088.5 | 2280.0002 | 3 | 34 | 4.40016 | 1.55724 | 1.856467 | 5e-11 | 8.10584 | 1.83e-10
2018-03-09 21:57 | 256208.5 | 2400.0003 | 3 | 34 | 4.400132 | 1.414871 | 1.905354 | 5e-11 | 8.320946 | 1.83e-10
2018-03-09 21:59 | 256328.5 | 2520.0002 | 3 | 34 | 4.400068 | 1.393419 | 1.952475 | 5e-11 | 8.528278 | 1.83e-10
2018-03-09 22:01 | 256448.5 | 2640.0003 | 3 | 34 | 4.40007 | 1.290681 | 1.997532 | 5e-11 | 8.72653 | 1.83e-10
2018-03-09 22:03 | 256568.5 | 2760.0011 | 3 | 34 | 4.400007 | 1.261772 | 2.040367 | 5e-11 | 8.915004 | 1.83e-10
2018-03-09 22:05 | 256688.5 | 2880.0011 | 3 | 34 | 4.400091 | 1.194478 | 2.081246 | 5e-11 | 9.094872 | 1.83e-10
2018-03-09 22:07 | 256808.5 | 3000.0003 | 3 | 34 | 4.399982 | 1.145287 | 2.120769 | 5e-11 | 9.268773 | 1.83e-10
2018-03-09 22:09 | 256928.5 | 3120.0002 | 3 | 34 | 4.399941 | 1.058401 | 2.157605 | 5e-11 | 9.43085 | 1.83e-10
2018-03-09 22:11 | 257048.5 | 3240.0011 | 3 | 34 | 4.400078 | 0.9784889 | 2.191803 | 5e-11 | 9.581325 | 1.83e-10
2018-03-09 22:13 | 257168.5 | 3360.001 | 3 | 34 | 4.399833 | 0.9233932 | 2.223876 | 5e-11 | 9.722443 | 1.83e-10
2018-03-09 22:15 | 257288.5 | 3480.0011 | 3 | 34 | 4.399765 | 0.852706 | 2.254776 | 5e-11 | 9.858402 | 1.83e-10
2018-03-09 22:17 | 257408.5 | 3600.0003 | 3 | 34 | 4.400086 | 0.8503132 | 2.283475 | 5e-11 | 9.984679 | 1.83e-10
2018-03-09 22:19 | 257528.5 | 3720.0003 | 3 | 34 | 4.400047 | 0.9032631 | 2.313377 | 5e-11 | 10.11625 | 1.83e-10
2018-03-09 22:21 | 257648.5 | 3840.0003 | 3 | 34 | 4.400235 | 0.9504719 | 2.34512 | 5e-11 | 10.25592 | 1.83e-10
2018-03-09 22:23 | 257768.5 | 3960.0011 | 3 | 34 | 4.400127 | 0.8669786 | 2.375254 | 5e-11 | 10.38852 | 1.83e-10
2018-03-09 22:25 | 257888.5 | 4080.001 | 3 | 34 | 4.400127 | 0.8069525 | 2.403133 | 5e-11 | 10.51118 | 1.83e-10
2018-03-09 22:27 | 258008.5 | 4200.0018 | 3 | 34 | 4.40014 | 0.754137 | 2.429146 | 5e-11 | 10.62565 | 1.83e-10
2018-03-09 22:29 | 258128.5 | 4320.0002 | 3 | 34 | 4.400174 | 0.7062387 | 2.453466 | 5e-11 | 10.73266 | 1.83e-10
2018-03-09 22:31 | 258248.5 | 4440.0003 | 3 | 34 | 4.400107 | 0.6623516 | 2.476271 | 5e-11 | 10.83301 | 1.83e-10
2018-03-09 22:32 | 258278.2 | 4469.728 | 3 | 34 | 4.400144 | 0.6519852 | 2.481699 | 5e-11 | 10.85688 | 1.83e-10
2018-03-09 22:34 | 258398.3 | 120.0011 | 4 | 34 | 4.294566 | 0 | 2.481699 | 5e-11 | 10.85688 | 1.83e-10
2018-03-09 22:36 | 258518.3 | 240.001 | 4 | 34 | 4.283462 | 0 | 2.481699 | 5e-11 | 10.85688 | 1.83e-10
2018-03-09 22:37 | 258578.3 | 300.0008 | 4 | 34 | 4.28049 | 0 | 2.481699 | 5e-11 | 10.85688 | 1.83e-10
2018-03-09 22:39 | 258698.4 | 120.0002 | 5 | 34 | 3.837539 | -3.26005 | 2.481699 | 0.1086562 | 10.85688 | 0.4229108
2018-03-09 22:41 | 258818.4 | 240.0002 | 5 | 34 | 3.78477 | -3.25995 | 2.481699 | 0.2173216 | 10.85688 | 0.8369207
2018-03-09 22:43 | 258938.4 | 360.0002 | 5 | 34 | 3.737255 | -3.260043 | 2.481699 | 0.3259838 | 10.85688 | 1.245585
2018-03-09 22:45 | 259058.4 | 480.0002 | 5 | 34 | 3.691571 | -3.259992 | 2.481699 | 0.4346447 | 10.85688 | 1.649187
2018-03-09 22:47 | 259178.4 | 600.0003 | 5 | 34 | 3.647388 | -3.260065 | 2.481699 | 0.5433111 | 10.85688 | 2.047924
2018-03-09 22:49 | 259298.4 | 720.001 | 5 | 34 | 3.606042 | -3.26001 | 2.481699 | 0.6519755 | 10.85688 | 2.441984
2018-03-09 22:51 | 259418.3 | 840.0001 | 5 | 34 | 3.568726 | -3.260018 | 2.481699 | 0.7606344 | 10.85688 | 2.83175
2018-03-09 22:53 | 259538.4 | 960.001 | 5 | 34 | 3.534085 | -3.259992 | 2.481699 | 0.8692923 | 10.85688 | 3.217607
2018-03-09 22:55 | 259658.4 | 1080.001 | 5 | 34 | 3.502773 | -3.25996 | 2.481699 | 0.9779624 | 10.85688 | 3.599925
2018-03-09 22:57 | 259778.4 | 1200.0003 | 5 | 34 | 3.47361 | -3.260018 | 2.481699 | 1.086621 | 10.85688 | 3.978927
2018-03-09 22:59 | 259898.4 | 1320.0002 | 5 | 34 | 3.446119 | -3.259972 | 2.481699 | 1.195286 | 10.85688 | 4.354882
2018-03-09 23:01 | 260018.4 | 1440.001 | 5 | 34 | 3.420071 | -3.260034 | 2.481699 | 1.303948 | 10.85688 | 4.727927
2018-03-09 23:03 | 260138.4 | 1560.0019 | 5 | 34 | 3.395005 | -3.259954 | 2.481699 | 1.412617 | 10.85688 | 5.098215
2018-03-09 23:05 | 260258.4 | 1680.0002 | 5 | 34 | 3.370255 | -3.260056 | 2.481699 | 1.52127 | 10.85688 | 5.465754
2018-03-09 23:07 | 260378.4 | 1800.001 | 5 | 34 | 3.345432 | -3.259988 | 2.481699 | 1.629945 | 10.85688 | 5.830675
2018-03-09 23:09 | 260498.4 | 1920.0003 | 5 | 34 | 3.319189 | -3.26003 | 2.481699 | 1.7386 | 10.85688 | 6.19276
2018-03-09 23:11 | 260618.4 | 2040.0002 | 5 | 34 | 3.291664 | -3.260009 | 2.481699 | 1.847259 | 10.85688 | 6.551953
2018-03-09 23:13 | 260738.4 | 2160.001 | 5 | 34 | 3.260898 | -3.260022 | 2.481699 | 1.95593 | 10.85688 | 6.908018
2018-03-09 23:15 | 260858.4 | 2280.001 | 5 | 34 | 3.225214 | -3.260074 | 2.481699 | 2.064591 | 10.85688 | 7.260471
2018-03-09 23:17 | 260978.4 | 2400.0009 | 5 | 34 | 3.182165 | -3.259974 | 2.481699 | 2.173246 | 10.85688 | 7.608637
2018-03-09 23:19 | 261098.4 | 2520.0002 | 5 | 34 | 3.13076 | -3.259954 | 2.481699 | 2.281909 | 10.85688 | 7.951722
2018-03-09 23:21 | 261218.4 | 2640.001 | 5 | 34 | 3.066033 | -3.26001 | 2.481699 | 2.390575 | 10.85688 | 8.288553
2018-03-09 23:22 | 261311.8 | 2733.4784 | 5 | 34 | 2.999995 | -3.260043 | 2.481699 | 2.475215 | 10.85688 | 8.54538
2018-03-09 23:24 | 261431.9 | 120.0008 | 6 | 34 | 3.649241 | 0 | 2.481699 | 2.475215 | 10.85688 | 8.54538
2018-03-09 23:26 | 261551.9 | 240.0001 | 6 | 34 | 3.684906 | 0 | 2.481699 | 2.475215 | 10.85688 | 8.54538
2018-03-09 23:27 | 261611.9 | 300.0022 | 6 | 34 | 3.691709 | 0 | 2.481699 | 2.475215 | 10.85688 | 8.54538
2018-03-09 23:27 | 261611.9 | 0.0027 | 7 | 35 | 3.691487 | 0 | 0 | 0 | 0 | 0
2018-03-09 23:29 | 261732 | 120.0002 | 2 | 35 | 4.200296 | 4.035921 | 0.1493621 | 0 | 0.6252733 | 0
2018-03-09 23:31 | 261852 | 240.0011 | 2 | 35 | 4.200254 | 3.597336 | 0.275896 | 0 | 1.156751 | 0
2018-03-09 23:33 | 261972 | 360.0002 | 2 | 35 | 4.200263 | 3.325478 | 0.3909928 | 0 | 1.640185 | 0
2018-03-09 23:34 | 262008.1 | 396.1313 | 2 | 35 | 4.200207 | 3.259995 | 0.4240277 | 0 | 1.778939 | 0
2018-03-09 23:36 | 262128.1 | 120.001 | 3 | 35 | 4.219056 | 3.260153 | 0.5323173 | 0 | 2.234734 | 0
2018-03-09 23:38 | 262248.1 | 240.001 | 3 | 35 | 4.240199 | 3.260141 | 0.6409931 | 0 | 2.694367 | 0
2018-03-09 23:40 | 262368.1 | 360.001 | 3 | 35 | 4.263883 | 3.260124 | 0.7496572 | 0 | 3.156376 | 0
2018-03-09 23:42 | 262488.1 | 480.001 | 3 | 35 | 4.290751 | 3.25993 | 0.8583122 | 0 | 3.621105 | 0
2018-03-09 23:44 | 262608.1 | 600.0002 | 3 | 35 | 4.319686 | 3.260124 | 0.9669827 | 0 | 4.088939 | 0
2018-03-09 23:46 | 262728.1 | 720.0002 | 3 | 35 | 4.350106 | 3.260096 | 1.075642 | 0 | 4.559952 | 0
2018-03-09 23:48 | 262848.1 | 840.0002 | 3 | 35 | 4.382627 | 3.26009 | 1.184317 | 0 | 5.034443 | 0
2018-03-09 23:50 | 262968.1 | 960.0011 | 3 | 35 | 4.400248 | 3.091848 | 1.29154 | 0 | 5.505756 | 0
2018-03-09 23:52 | 263088.1 | 1080.0003 | 3 | 35 | 4.400214 | 2.817514 | 1.389874 | 0 | 5.938449 | 0
2018-03-09 23:54 | 263208.1 | 1200.001 | 3 | 35 | 4.400211 | 2.582863 | 1.479783 | 0 | 6.334071 | 0
2018-03-09 23:56 | 263328.1 | 1320.0011 | 3 | 35 | 4.400242 | 2.382595 | 1.562459 | 0 | 6.697862 | 0
2018-03-09 23:58 | 263448.1 | 1440.002 | 3 | 35 | 4.400215 | 2.211689 | 1.63895 | 0 | 7.034442 | 0
2018-03-10 | 263568.1 | 1560.0011 | 3 | 35 | 4.400172 | 2.061722 | 1.710128 | 0 | 7.347639 | 0
2018-03-10 00:02 | 263688.1 | 1680.0003 | 3 | 35 | 4.40022 | 1.931355 | 1.776633 | 0 | 7.640275 | 0
2018-03-10 00:04 | 263808.1 | 1800.0002 | 3 | 35 | 4.400222 | 1.810548 | 1.838972 | 0 | 7.914577 | 0
2018-03-10 00:06 | 263928.1 | 1920.0011 | 3 | 35 | 4.400192 | 1.699779 | 1.897449 | 0 | 8.171887 | 0
2018-03-10 00:08 | 264048.1 | 2040.0011 | 3 | 35 | 4.400208 | 1.59868 | 1.952387 | 0 | 8.413626 | 0
2018-03-10 00:10 | 264168.1 | 2160.0011 | 3 | 35 | 4.400148 | 1.507525 | 2.004117 | 0 | 8.641245 | 0
2018-03-10 00:12 | 264288.1 | 2280.0003 | 3 | 35 | 4.400206 | 1.421423 | 2.052929 | 0 | 8.85603 | 0
2018-03-10 00:14 | 264408.1 | 2400.0003 | 3 | 35 | 4.400237 | 1.33877 | 2.098891 | 0 | 9.058267 | 0
2018-03-10 00:16 | 264528.1 | 2520.002 | 3 | 35 | 4.400198 | 1.259816 | 2.142166 | 0 | 9.248687 | 0
2018-03-10 00:18 | 264648.1 | 2640.0003 | 3 | 35 | 4.400176 | 1.185363 | 2.182917 | 0 | 9.427997 | 0
2018-03-10 00:20 | 264768.1 | 2760.0003 | 3 | 35 | 4.400176 | 1.117156 | 2.221281 | 0 | 9.596805 | 0
2018-03-10 00:22 | 264888.1 | 2880.0011 | 3 | 35 | 4.400196 | 1.050201 | 2.257386 | 0 | 9.755676 | 0
2018-03-10 00:24 | 265008.1 | 3000.0004 | 3 | 35 | 4.400196 | 0.9876423 | 2.291339 | 0 | 9.905071 | 0
2018-03-10 00:26 | 265128.1 | 3120.0011 | 3 | 35 | 4.400172 | 0.9288626 | 2.323262 | 0 | 10.04554 | 0
2018-03-10 00:28 | 265248.1 | 3240.0011 | 3 | 35 | 4.400184 | 0.8732967 | 2.353281 | 0 | 10.17763 | 0
2018-03-10 00:30 | 265368.1 | 3360.0011 | 3 | 35 | 4.400144 | 0.8201828 | 2.381495 | 0 | 10.30177 | 0
2018-03-10 00:32 | 265488.1 | 3480.0011 | 3 | 35 | 4.400166 | 0.7711153 | 2.408008 | 0 | 10.41843 | 0
2018-03-10 00:34 | 265608.1 | 3600.001 | 3 | 35 | 4.400105 | 0.7232475 | 2.432905 | 0 | 10.52799 | 0
2018-03-10 00:36 | 265728.1 | 3720.0003 | 3 | 35 | 4.400092 | 0.67978 | 2.456284 | 0 | 10.63086 | 0
2018-03-10 00:37 | 265811.9 | 3803.7881 | 3 | 35 | 4.400187 | 0.6519966 | 2.47178 | 0 | 10.69904 | 0
2018-03-10 00:39 | 265931.9 | 120.001 | 4 | 35 | 4.293835 | 0 | 2.47178 | 0 | 10.69904 | 0
2018-03-10 00:41 | 266051.9 | 240.0009 | 4 | 35 | 4.282435 | 0 | 2.47178 | 0 | 10.69904 | 0
2018-03-10 00:42 | 266111.9 | 300.0016 | 4 | 35 | 4.279327 | 0 | 2.47178 | 0 | 10.69904 | 0
2018-03-10 00:44 | 266232 | 120.0009 | 5 | 35 | 3.837416 | -3.260005 | 2.47178 | 0.1086575 | 10.69904 | 0.4229551
2018-03-10 00:46 | 266352 | 240.0002 | 5 | 35 | 3.785127 | -3.259974 | 2.47178 | 0.2173224 | 10.69904 | 0.8369759
2018-03-10 00:48 | 266472 | 360.0009 | 5 | 35 | 3.738113 | -3.260016 | 2.47178 | 0.3259829 | 10.69904 | 1.245701
2018-03-10 00:50 | 266592 | 480.0009 | 5 | 35 | 3.692694 | -3.260005 | 2.47178 | 0.4346491 | 10.69904 | 1.649421
2018-03-10 00:52 | 266712 | 600.001 | 5 | 35 | 3.648369 | -3.259956 | 2.47178 | 0.5433103 | 10.69904 | 2.048246
2018-03-10 00:54 | 266832 | 720.0009 | 5 | 35 | 3.607115 | -3.260036 | 2.47178 | 0.6519715 | 10.69904 | 2.442411
2018-03-10 00:56 | 266952 | 840.0009 | 5 | 35 | 3.569339 | -3.25999 | 2.47178 | 0.7606375 | 10.69904 | 2.832298
2018-03-10 00:58 | 267072 | 960.0009 | 5 | 35 | 3.534999 | -3.260056 | 2.47178 | 0.8692942 | 10.69904 | 3.218235
2018-03-10 01:00 | 267192 | 1080.0001 | 5 | 35 | 3.503702 | -3.260022 | 2.47178 | 0.9779604 | 10.69904 | 3.600645
2018-03-10 01:02 | 267312 | 1200.0009 | 5 | 35 | 3.474776 | -3.260018 | 2.47178 | 1.086621 | 10.69904 | 3.979783
2018-03-10 01:04 | 267432 | 1320.0009 | 5 | 35 | 3.447666 | -3.260009 | 2.47178 | 1.195291 | 10.69904 | 4.355906
2018-03-10 01:06 | 267552 | 1440.0001 | 5 | 35 | 3.421803 | -3.259974 | 2.47178 | 1.303947 | 10.69904 | 4.72909
2018-03-10 01:08 | 267672 | 1560.0009 | 5 | 35 | 3.396758 | -3.260014 | 2.47178 | 1.412609 | 10.69904 | 5.099538
2018-03-10 01:10 | 267792 | 1680.0001 | 5 | 35 | 3.372275 | -3.26005 | 2.47178 | 1.521278 | 10.69904 | 5.467329
2018-03-10 01:12 | 267912 | 1800.0009 | 5 | 35 | 3.347168 | -3.26003 | 2.47178 | 1.629946 | 10.69904 | 5.832433
2018-03-10 01:14 | 268032 | 1920.0002 | 5 | 35 | 3.321143 | -3.25998 | 2.47178 | 1.738606 | 10.69904 | 6.194741
2018-03-10 01:16 | 268152 | 2040.0009 | 5 | 35 | 3.292922 | -3.260054 | 2.47178 | 1.847273 | 10.69904 | 6.55413
2018-03-10 01:18 | 268272 | 2160.0001 | 5 | 35 | 3.261784 | -3.260042 | 2.47178 | 1.955944 | 10.69904 | 6.910312
2018-03-10 01:20 | 268392 | 2280.0001 | 5 | 35 | 3.226495 | -3.260058 | 2.47178 | 2.064603 | 10.69904 | 7.262866
2018-03-10 01:22 | 268512 | 2400.0001 | 5 | 35 | 3.183554 | -3.259981 | 2.47178 | 2.173267 | 10.69904 | 7.611226
2018-03-10 01:24 | 268632 | 2520.0009 | 5 | 35 | 3.130774 | -3.260032 | 2.47178 | 2.281926 | 10.69904 | 7.954367
2018-03-10 01:26 | 268752 | 2640.0009 | 5 | 35 | 3.065917 | -3.260056 | 2.47178 | 2.390589 | 10.69904 | 8.291195
2018-03-10 01:28 | 268845.7 | 2733.6679 | 5 | 35 | 3 | -3.260014 | 2.47178 | 2.475402 | 10.69904 | 8.548573
2018-03-10 01:30 | 268965.7 | 120.0001 | 6 | 35 | 3.647987 | 0 | 2.47178 | 2.475413 | 10.69904 | 8.548608
2018-03-10 01:32 | 269085.7 | 240.0001 | 6 | 35 | 3.683969 | 0 | 2.47178 | 2.475413 | 10.69904 | 8.548608
2018-03-10 01:33 | 269145.7 | 300.0023 | 6 | 35 | 3.69091 | 0 | 2.47178 | 2.475413 | 10.69904 | 8.548608
2018-03-10 01:33 | 269145.8 | 0.0027 | 7 | 36 | 3.691003 | 0 | 0 | 0 | 0 | 0
2018-03-10 01:35 | 269265.8 | 120.001 | 2 | 36 | 4.200276 | 4.031727 | 0.1492238 | 5.618e-09 | 0.6246404 | 2.0736e-08
2018-03-10 01:37 | 269385.8 | 240.0011 | 2 | 36 | 4.200256 | 3.572023 | 0.2751524 | 5.618e-09 | 1.153572 | 2.0736e-08
2018-03-10 01:39 | 269505.8 | 360.0002 | 2 | 36 | 4.200233 | 3.312767 | 0.3895471 | 5.618e-09 | 1.634057 | 2.0736e-08
2018-03-10 01:39 | 269535.1 | 389.2969 | 2 | 36 | 4.200232 | 3.259998 | 0.4162829 | 5.618e-09 | 1.746353 | 2.0736e-08
2018-03-10 01:41 | 269655.1 | 120.0002 | 3 | 36 | 4.220024 | 3.260126 | 0.5245668 | 5.618e-09 | 2.202222 | 2.0736e-08
2018-03-10 01:43 | 269775.1 | 240.0002 | 3 | 36 | 4.240649 | 3.260159 | 0.6332294 | 5.618e-09 | 2.661885 | 2.0736e-08
2018-03-10 01:45 | 269895.1 | 360.0002 | 3 | 36 | 4.263989 | 3.260141 | 0.7418924 | 5.618e-09 | 3.123928 | 2.0736e-08
2018-03-10 01:47 | 270015.1 | 480.0002 | 3 | 36 | 4.290342 | 3.260134 | 0.8505601 | 5.618e-09 | 3.58869 | 2.0736e-08
2018-03-10 01:49 | 270135.1 | 600.0002 | 3 | 36 | 4.3192 | 3.260124 | 0.9592257 | 5.618e-09 | 4.056448 | 2.0736e-08
2018-03-10 01:51 | 270255.1 | 720.001 | 3 | 36 | 4.349963 | 3.260014 | 1.067886 | 5.618e-09 | 4.527445 | 2.0736e-08
2018-03-10 01:53 | 270375.1 | 840.0003 | 3 | 36 | 4.382097 | 3.260065 | 1.176556 | 5.618e-09 | 5.00189 | 2.0736e-08
2018-03-10 01:55 | 270495.1 | 960.0003 | 3 | 36 | 4.400253 | 3.102917 | 1.283948 | 5.618e-09 | 5.473902 | 2.0736e-08
2018-03-10 01:57 | 270615.1 | 1080.001 | 3 | 36 | 4.400276 | 2.818466 | 1.382386 | 5.618e-09 | 5.907053 | 2.0736e-08
2018-03-10 01:59 | 270735.1 | 1200.0011 | 3 | 36 | 4.400179 | 2.587292 | 1.472367 | 5.618e-09 | 6.302989 | 2.0736e-08
2018-03-10 02:01 | 270855.1 | 1320.0003 | 3 | 36 | 4.400178 | 2.390856 | 1.555357 | 5.618e-09 | 6.668165 | 2.0736e-08
2018-03-10 02:03 | 270975.1 | 1440.001 | 3 | 36 | 4.400224 | 2.217058 | 1.632155 | 5.618e-09 | 7.00609 | 2.0736e-08
2018-03-10 02:05 | 271095.1 | 1560.0003 | 3 | 36 | 4.400215 | 2.076918 | 1.703704 | 5.618e-09 | 7.32092 | 2.0736e-08
2018-03-10 02:07 | 271215.1 | 1680.001 | 3 | 36 | 4.400204 | 1.945474 | 1.770699 | 5.618e-09 | 7.615712 | 2.0736e-08
2018-03-10 02:09 | 271335.1 | 1800.0011 | 3 | 36 | 4.400173 | 1.824055 | 1.833503 | 5.618e-09 | 7.892066 | 2.0736e-08
2018-03-10 02:11 | 271455.1 | 1920.0011 | 3 | 36 | 4.400199 | 1.715579 | 1.892444 | 5.618e-09 | 8.151417 | 2.0736e-08
2018-03-10 02:13 | 271575.1 | 2040.001 | 3 | 36 | 4.40015 | 1.612651 | 1.947888 | 5.618e-09 | 8.395381 | 2.0736e-08
2018-03-10 02:15 | 271695.1 | 2160.0011 | 3 | 36 | 4.400196 | 1.519236 | 2.000052 | 5.618e-09 | 8.624909 | 2.0736e-08
2018-03-10 02:17 | 271815.1 | 2280.0001 | 3 | 36 | 4.400176 | 1.431973 | 2.049227 | 5.618e-09 | 8.841287 | 2.0736e-08
2018-03-10 02:19 | 271935.1 | 2400.0011 | 3 | 36 | 4.40018 | 1.349489 | 2.095562 | 5.618e-09 | 9.045171 | 2.0736e-08
2018-03-10 02:21 | 272055.1 | 2520.0003 | 3 | 36 | 4.400179 | 1.265965 | 2.13917 | 5.618e-09 | 9.237053 | 2.0736e-08
2018-03-10 02:23 | 272175.1 | 2640.0003 | 3 | 36 | 4.400148 | 1.193806 | 2.180159 | 5.618e-09 | 9.417412 | 2.0736e-08
2018-03-10 02:25 | 272295.1 | 2760.0002 | 3 | 36 | 4.400148 | 1.12431 | 2.218796 | 5.618e-09 | 9.58742 | 2.0736e-08
2018-03-10 02:27 | 272415.1 | 2880.0011 | 3 | 36 | 4.400179 | 1.058499 | 2.255161 | 5.618e-09 | 9.747433 | 2.0736e-08
2018-03-10 02:29 | 272535.1 | 3000.002 | 3 | 36 | 4.400207 | 0.9960155 | 2.289387 | 5.618e-09 | 9.898035 | 2.0736e-08
2018-03-10 02:31 | 272655.1 | 3120.001 | 3 | 36 | 4.400126 | 0.9353991 | 2.32157 | 5.618e-09 | 10.03965 | 2.0736e-08
2018-03-10 02:33 | 272775.1 | 3240.0011 | 3 | 36 | 4.400205 | 0.8800869 | 2.351818 | 5.618e-09 | 10.17274 | 2.0736e-08
2018-03-10 02:35 | 272895.1 | 3360.001 | 3 | 36 | 4.400133 | 0.8259373 | 2.380232 | 5.618e-09 | 10.29776 | 2.0736e-08
2018-03-10 02:37 | 273015.1 | 3480.0011 | 3 | 36 | 4.400199 | 0.7767992 | 2.406933 | 5.618e-09 | 10.41526 | 2.0736e-08
2018-03-10 02:39 | 273135.1 | 3600.0011 | 3 | 36 | 4.400129 | 0.7292118 | 2.432025 | 5.618e-09 | 10.52566 | 2.0736e-08
2018-03-10 02:41 | 273255.1 | 3720.0002 | 3 | 36 | 4.400169 | 0.6871614 | 2.45561 | 5.618e-09 | 10.62944 | 2.0736e-08
2018-03-10 02:43 | 273358.6 | 3823.4904 | 3 | 36 | 4.400064 | 0.6519899 | 2.474862 | 5.618e-09 | 10.71415 | 2.0736e-08
2018-03-10 02:45 | 273478.7 | 119.9999 | 4 | 36 | 4.293477 | 0 | 2.474862 | 5.618e-09 | 10.71415 | 2.0736e-08
2018-03-10 02:47 | 273598.7 | 240 | 4 | 36 | 4.282086 | 0 | 2.474862 | 5.618e-09 | 10.71415 | 2.0736e-08
2018-03-10 02:48 | 273658.7 | 300.0029 | 4 | 36 | 4.279026 | 0 | 2.474862 | 5.618e-09 | 10.71415 | 2.0736e-08
2018-03-10 02:50 | 273778.8 | 120.0019 | 5 | 36 | 3.832195 | -3.259992 | 2.474862 | 0.1086613 | 10.71415 | 0.4222666
2018-03-10 02:52 | 273898.8 | 240.0002 | 5 | 36 | 3.779885 | -3.259992 | 2.474862 | 0.2173144 | 10.71415 | 0.8358144
2018-03-10 02:54 | 274018.8 | 360.0002 | 5 | 36 | 3.7344 | -3.259933 | 2.474862 | 0.3259762 | 10.71415 | 1.244187
2018-03-10 02:56 | 274138.8 | 480.0002 | 5 | 36 | 3.68883 | -3.259976 | 2.474862 | 0.4346525 | 10.71415 | 1.647535
2018-03-10 02:58 | 274258.8 | 600.0018 | 5 | 36 | 3.644231 | -3.259992 | 2.474862 | 0.5433133 | 10.71415 | 2.045885
2018-03-10 03:00 | 274378.8 | 720.001 | 5 | 36 | 3.603777 | -3.260025 | 2.474862 | 0.6519791 | 10.71415 | 2.439674
2018-03-10 03:02 | 274498.8 | 840.001 | 5 | 36 | 3.566037 | -3.260016 | 2.474862 | 0.7606376 | 10.71415 | 2.829172
2018-03-10 03:04 | 274618.8 | 960.0002 | 5 | 36 | 3.531481 | -3.260022 | 2.474862 | 0.8692994 | 10.71415 | 3.21476
2018-03-10 03:06 | 274738.8 | 1080.0002 | 5 | 36 | 3.499851 | -3.26002 | 2.474862 | 0.9779601 | 10.71415 | 3.596753
2018-03-10 03:08 | 274858.8 | 1200.0002 | 5 | 36 | 3.470619 | -3.259978 | 2.474862 | 1.086612 | 10.71415 | 3.975418
2018-03-10 03:10 | 274978.8 | 1320.0002 | 5 | 36 | 3.442914 | -3.260027 | 2.474862 | 1.195285 | 10.71415 | 4.35106
2018-03-10 03:12 | 275098.8 | 1440.001 | 5 | 36 | 3.417059 | -3.259995 | 2.474862 | 1.303943 | 10.71415 | 4.723748
2018-03-10 03:14 | 275218.8 | 1560.0002 | 5 | 36 | 3.391845 | -3.260016 | 2.474862 | 1.41261 | 10.71415 | 5.093686
2018-03-10 03:16 | 275338.8 | 1680.0003 | 5 | 36 | 3.36698 | -3.259988 | 2.474862 | 1.521261 | 10.71415 | 5.460864
2018-03-10 03:18 | 275458.8 | 1800.001 | 5 | 36 | 3.341751 | -3.259992 | 2.474862 | 1.62994 | 10.71415 | 5.825418
2018-03-10 03:20 | 275578.8 | 1920.0002 | 5 | 36 | 3.315836 | -3.260052 | 2.474862 | 1.738596 | 10.71415 | 6.187106
2018-03-10 03:22 | 275698.8 | 2040.0002 | 5 | 36 | 3.288057 | -3.260058 | 2.474862 | 1.847256 | 10.71415 | 6.545917
2018-03-10 03:24 | 275818.8 | 2160.001 | 5 | 36 | 3.256874 | -3.260077 | 2.474862 | 1.955922 | 10.71415 | 6.901558
2018-03-10 03:26 | 275938.8 | 2280.001 | 5 | 36 | 3.221292 | -3.260052 | 2.474862 | 2.064588 | 10.71415 | 7.253586
2018-03-10 03:28 | 276058.8 | 2400.0002 | 5 | 36 | 3.178156 | -3.260042 | 2.474862 | 2.173254 | 10.71415 | 7.601382
2018-03-10 03:30 | 276178.8 | 2520.0002 | 5 | 36 | 3.125542 | -3.260114 | 2.474862 | 2.281914 | 10.71415 | 7.943952
2018-03-10 03:32 | 276298.8 | 2640.0002 | 5 | 36 | 3.059924 | -3.260089 | 2.474862 | 2.390577 | 10.71415 | 8.280154
2018-03-10 03:33 | 276383.7 | 2724.988 | 5 | 36 | 2.999996 | -3.260072 | 2.474862 | 2.467523 | 10.71415 | 8.513404
2018-03-10 03:35 | 276503.8 | 120 | 6 | 36 | 3.649755 | 0 | 2.474862 | 2.467523 | 10.71415 | 8.513404
2018-03-10 03:37 | 276623.8 | 240.0008 | 6 | 36 | 3.685347 | 0 | 2.474862 | 2.467523 | 10.71415 | 8.513404
2018-03-10 03:38 | 276683.8 | 300.0014 | 6 | 36 | 3.69209 | 0 | 2.474862 | 2.467523 | 10.71415 | 8.513404
2018-03-10 03:38 | 276683.8 | 0.0027 | 7 | 37 | 3.69211 | 0 | 0 | 0 | 0 | 0
2018-03-10 03:38 | 276684.4 | 0.5352 | 2 | 37 | 3.878183 | 2.202089 | 0.0001603817 | 0 | 0.0006120215 | 0
2018-03-10 03:40 | 276804.4 | 120.0001 | 3 | 37 | 4.117229 | 3.260118 | 0.1084441 | 0 | 0.4417123 | 0
2018-03-10 03:42 | 276924.4 | 240.0001 | 3 | 37 | 4.158222 | 3.260212 | 0.2170973 | 0 | 0.8914514 | 0
2018-03-10 03:44 | 277044.4 | 360.0001 | 3 | 37 | 4.185044 | 3.259897 | 0.3257581 | 0 | 1.344856 | 0
2018-03-10 03:46 | 277164.4 | 480.0001 | 3 | 37 | 4.203416 | 3.259834 | 0.4344401 | 0 | 1.800729 | 0
2018-03-10 03:48 | 277284.4 | 600.0009 | 3 | 37 | 4.220714 | 3.260029 | 0.5430946 | 0 | 2.258373 | 0
2018-03-10 03:50 | 277404.4 | 720.0001 | 3 | 37 | 4.240442 | 3.260042 | 0.6517661 | 0 | 2.71809 | 0
2018-03-10 03:52 | 277524.4 | 840.0009 | 3 | 37 | 4.26391 | 3.259844 | 0.7604223 | 0 | 3.18008 | 0
2018-03-10 03:54 | 277644.4 | 960.0001 | 3 | 37 | 4.290791 | 3.259869 | 0.8690859 | 0 | 3.644847 | 0
2018-03-10 03:56 | 277764.4 | 1080.001 | 3 | 37 | 4.320572 | 3.259796 | 0.9777503 | 0 | 4.11271 | 0
2018-03-10 03:58 | 277884.4 | 1200.0009 | 3 | 37 | 4.351816 | 3.260143 | 1.086405 | 0 | 4.583848 | 0
2018-03-10 04:00 | 278004.4 | 1320.0001 | 3 | 37 | 4.385044 | 3.260187 | 1.195076 | 0 | 5.058551 | 0
2018-03-10 04:02 | 278124.4 | 1440.0009 | 3 | 37 | 4.400252 | 3.071156 | 1.301822 | 0 | 5.527901 | 0
2018-03-10 04:04 | 278244.4 | 1560.001 | 3 | 37 | 4.400218 | 2.796059 | 1.399497 | 0 | 5.957693 | 0
2018-03-10 04:06 | 278364.4 | 1680.0001 | 3 | 37 | 4.400218 | 2.561773 | 1.488675 | 0 | 6.350099 | 0
2018-03-10 04:08 | 278484.4 | 1800.0009 | 3 | 37 | 4.400274 | 2.36227 | 1.570645 | 0 | 6.710783 | 0
2018-03-10 04:10 | 278604.4 | 1920.001 | 3 | 37 | 4.400237 | 2.191261 | 1.64642 | 0 | 7.044214 | 0
2018-03-10 04:12 | 278724.4 | 2040.0009 | 3 | 37 | 4.400198 | 2.042074 | 1.716905 | 0 | 7.354359 | 0
2018-03-10 04:14 | 278844.4 | 2160.001 | 3 | 37 | 4.400193 | 1.910406 | 1.782749 | 0 | 7.64409 | 0
2018-03-10 04:16 | 278964.4 | 2280.001 | 3 | 37 | 4.400208 | 1.792884 | 1.844435 | 0 | 7.915517 | 0
2018-03-10 04:18 | 279084.4 | 2400.0002 | 3 | 37 | 4.400208 | 1.68557 | 1.902386 | 0 | 8.170516 | 0
2018-03-10 04:20 | 279204.4 | 2520.0018 | 3 | 37 | 4.400213 | 1.585256 | 1.956873 | 0 | 8.410269 | 0
2018-03-10 04:22 | 279324.4 | 2640.0009 | 3 | 37 | 4.400187 | 1.490783 | 2.008113 | 0 | 8.635735 | 0
2018-03-10 04:24 | 279444.4 | 2760.001 | 3 | 37 | 4.400208 | 1.404033 | 2.056337 | 0 | 8.847928 | 0
2018-03-10 04:26 | 279564.4 | 2880.001 | 3 | 37 | 4.400188 | 1.323728 | 2.101776 | 0 | 9.047867 | 0
2018-03-10 04:28 | 279684.4 | 3000.0003 | 3 | 37 | 4.400129 | 1.246375 | 2.144603 | 0 | 9.236312 | 0
2018-03-10 04:30 | 279804.4 | 3120.0002 | 3 | 37 | 4.400144 | 1.174851 | 2.184952 | 0 | 9.413857 | 0
2018-03-10 04:32 | 279924.4 | 3240.0009 | 3 | 37 | 4.400199 | 1.106253 | 2.222957 | 0 | 9.581087 | 0
2018-03-10 04:34 | 280044.4 | 3360.0002 | 3 | 37 | 4.400126 | 1.041155 | 2.258752 | 0 | 9.73859 | 0
2018-03-10 04:36 | 280164.4 | 3480.001 | 3 | 37 | 4.400148 | 0.97931 | 2.292429 | 0 | 9.886776 | 0
2018-03-10 04:38 | 280284.4 | 3600.0002 | 3 | 37 | 4.400165 | 0.9221783 | 2.324105 | 0 | 10.02615 | 0
2018-03-10 04:40 | 280404.4 | 3720.001 | 3 | 37 | 4.400154 | 0.8665838 | 2.353904 | 0 | 10.15727 | 0
2018-03-10 04:42 | 280524.4 | 3840.0018 | 3 | 37 | 4.400129 | 0.8137722 | 2.381906 | 0 | 10.28049 | 0
2018-03-10 04:44 | 280644.4 | 3960.0002 | 3 | 37 | 4.400124 | 0.7654152 | 2.408226 | 0 | 10.3963 | 0
2018-03-10 04:46 | 280764.4 | 4080.0011 | 3 | 37 | 4.400157 | 0.7198715 | 2.432974 | 0 | 10.50519 | 0
2018-03-10 04:48 | 280884.4 | 4200.0001 | 3 | 37 | 4.400167 | 0.6777687 | 2.456253 | 0 | 10.60762 | 0
2018-03-10 04:50 | 280960.5 | 4276.1351 | 3 | 37 | 4.400131 | 0.6519947 | 2.470314 | 0 | 10.66949 | 0
2018-03-10 04:52 | 281080.6 | 120.0008 | 4 | 37 | 4.294326 | 0 | 2.470314 | 0 | 10.66949 | 0
2018-03-10 04:54 | 281200.6 | 240 | 4 | 37 | 4.283001 | 0 | 2.470314 | 0 | 10.66949 | 0
2018-03-10 04:55 | 281260.6 | 300.0022 | 4 | 37 | 4.279944 | 0 | 2.470314 | 0 | 10.66949 | 0
2018-03-10 04:57 | 281380.7 | 120.0009 | 5 | 37 | 3.841252 | -3.260015 | 2.470314 | 0.1086519 | 10.66949 | 0.4233311
2018-03-10 04:59 | 281500.7 | 240.0002 | 5 | 37 | 3.788395 | -3.25998 | 2.470314 | 0.2173192 | 10.66949 | 0.8377501
2018-03-10 05:01 | 281620.7 | 360.001 | 5 | 37 | 3.741136 | -3.260056 | 2.470314 | 0.3259779 | 10.66949 | 1.246804
2018-03-10 05:03 | 281740.7 | 480.001 | 5 | 37 | 3.695398 | -3.260098 | 2.470314 | 0.4346545 | 10.66949 | 1.650886
2018-03-10 05:05 | 281860.7 | 600.001 | 5 | 37 | 3.65093 | -3.260009 | 2.470314 | 0.5433096 | 10.66949 | 2.049977
2018-03-10 05:07 | 281980.7 | 720.0002 | 5 | 37 | 3.609634 | -3.260038 | 2.470314 | 0.6519808 | 10.66949 | 2.444459
2018-03-10 05:09 | 282100.7 | 840.0002 | 5 | 37 | 3.571547 | -3.260062 | 2.470314 | 0.7606426 | 10.66949 | 2.83458
2018-03-10 05:11 | 282220.7 | 960.001 | 5 | 37 | 3.536978 | -3.260034 | 2.470314 | 0.869298 | 10.66949 | 3.220737
2018-03-10 05:13 | 282340.7 | 1080.0002 | 5 | 37 | 3.505388 | -3.26 | 2.470314 | 0.9779634 | 10.66949 | 3.603351
2018-03-10 05:15 | 282460.7 | 1200.0002 | 5 | 37 | 3.47622 | -3.259972 | 2.470314 | 1.086618 | 10.66949 | 3.982626
2018-03-10 05:17 | 282580.7 | 1320.0002 | 5 | 37 | 3.448838 | -3.259905 | 2.470314 | 1.195286 | 10.66949 | 4.358878
2018-03-10 05:19 | 282700.7 | 1440.001 | 5 | 37 | 3.422947 | -3.259925 | 2.470314 | 1.30395 | 10.66949 | 4.732224
2018-03-10 05:21 | 282820.7 | 1560.0002 | 5 | 37 | 3.397999 | -3.259995 | 2.470314 | 1.412608 | 10.66949 | 5.10281
2018-03-10 05:23 | 282940.7 | 1680.0002 | 5 | 37 | 3.373183 | -3.260027 | 2.470314 | 1.521277 | 10.66949 | 5.470719
2018-03-10 05:25 | 283060.7 | 1800.001 | 5 | 37 | 3.348635 | -3.259985 | 2.470314 | 1.629929 | 10.66949 | 5.835895
2018-03-10 05:27 | 283180.7 | 1920.001 | 5 | 37 | 3.322903 | -3.260023 | 2.470314 | 1.738601 | 10.66949 | 6.198401
2018-03-10 05:29 | 283300.7 | 2040.0001 | 5 | 37 | 3.295001 | -3.260058 | 2.470314 | 1.847256 | 10.66949 | 6.55795
2018-03-10 05:31 | 283420.7 | 2160.0011 | 5 | 37 | 3.264271 | -3.259945 | 2.470314 | 1.955921 | 10.66949 | 6.914362
2018-03-10 05:33 | 283540.7 | 2280.0002 | 5 | 37 | 3.22865 | -3.260034 | 2.470314 | 2.064583 | 10.66949 | 7.267189
2018-03-10 05:35 | 283660.7 | 2400.001 | 5 | 37 | 3.185325 | -3.260042 | 2.470314 | 2.173249 | 10.66949 | 7.615757
2018-03-10 05:37 | 283780.7 | 2520.0002 | 5 | 37 | 3.133086 | -3.260043 | 2.470314 | 2.281902 | 10.66949 | 7.959098
2018-03-10 05:39 | 283900.7 | 2640.0002 | 5 | 37 | 3.068454 | -3.260002 | 2.470314 | 2.390568 | 10.66949 | 8.296188
2018-03-10 05:40 | 283995.9 | 2735.1824 | 5 | 37 | 3 | -3.260016 | 2.470314 | 2.476753 | 10.66949 | 8.557838
2018-03-10 05:42 | 284115.9 | 120 | 6 | 37 | 3.647447 | 0 | 2.470314 | 2.476753 | 10.66949 | 8.557838
2018-03-10 05:44 | 284235.9 | 240 | 6 | 37 | 3.683615 | 0 | 2.470314 | 2.476753 | 10.66949 | 8.557838
2018-03-10 05:45 | 284295.9 | 300.0014 | 6 | 37 | 3.690638 | 0 | 2.470314 | 2.476753 | 10.66949 | 8.557838
2018-03-10 05:45 | 284295.9 | 0.0027 | 7 | 38 | 3.690577 | 0 | 0 | 0 | 0 | 0
2018-03-10 05:47 | 284415.988 | 120.001 | 2 | 38 | 4.200321 | 4.040838 | 0.1495016 | 0 | 0.6257868 | 0
2018-03-10 05:49 | 284535.9879 | 240.0009 | 2 | 38 | 4.200261 | 3.599812 | 0.2761728 | 0 | 1.15784 | 0
2018-03-10 05:51 | 284655.9879 | 360.0009 | 2 | 38 | 4.20018 | 3.329897 | 0.3913623 | 0 | 1.641664 | 0
2018-03-10 05:52 | 284695.1318 | 399.1448 | 2 | 38 | 4.200255 | 3.259996 | 0.4271872 | 0 | 1.792137 | 0
2018-03-10 05:54 | 284815.2 | 120.0001 | 3 | 38 | 4.219412 | 3.260145 | 0.5354659 | 0 | 2.247902 | 0
2018-03-10 05:56 | 284935.2 | 240.0001 | 3 | 38 | 4.240645 | 3.260115 | 0.6441407 | 0 | 2.707589 | 0
2018-03-10 05:58 | 285055.2 | 360.0001 | 3 | 38 | 4.264272 | 3.260155 | 0.7528033 | 0 | 3.169632 | 0
2018-03-10 06:00 | 285175.2 | 480.0009 | 3 | 38 | 4.291207 | 3.260134 | 0.8614788 | 0 | 3.634488 | 0
2018-03-10 06:02 | 285295.2 | 600.0001 | 3 | 38 | 4.320734 | 3.259985 | 0.9701444 | 0 | 4.102376 | 0
2018-03-10 06:04 | 285415.2 | 720.0009 | 3 | 38 | 4.351549 | 3.260044 | 1.078809 | 0 | 4.573558 | 0
2018-03-10 06:06 | 285535.2 | 840.0001 | 3 | 38 | 4.383935 | 3.260138 | 1.187472 | 0 | 5.048163 | 0
2018-03-10 06:08 | 285655.2 | 960.001 | 3 | 38 | 4.400218 | 3.086077 | 1.294556 | 0 | 5.518924 | 0
2018-03-10 06:10 | 285775.2 | 1080.001 | 3 | 38 | 4.400237 | 2.813269 | 1.392783 | 0 | 5.951149 | 0
2018-03-10 06:12 | 285895.2 | 1200.0009 | 3 | 38 | 4.40024 | 2.579777 | 1.482544 | 0 | 6.346116 | 0
2018-03-10 06:14 | 286015.2 | 1320.001 | 3 | 38 | 4.400235 | 2.38134 | 1.565133 | 0 | 6.709528 | 0
2018-03-10 06:16 | 286135.2 | 1440.001 | 3 | 38 | 4.400241 | 2.210005 | 1.641584 | 0 | 7.045926 | 0
2018-03-10 06:18 | 286255.2 | 1560.0009 | 3 | 38 | 4.400249 | 2.061188 | 1.712708 | 0 | 7.358887 | 0
2018-03-10 06:20 | 286375.2 | 1680.0002 | 3 | 38 | 4.400215 | 1.927917 | 1.779141 | 0 | 7.651208 | 0
2018-03-10 06:22 | 286495.2 | 1800.0002 | 3 | 38 | 4.400217 | 1.807909 | 1.841368 | 0 | 7.925017 | 0
2018-03-10 06:24 | 286615.2 | 1920.0002 | 3 | 38 | 4.400177 | 1.699496 | 1.899791 | 0 | 8.182093 | 0
2018-03-10 06:26 | 286735.2 | 2040.001 | 3 | 38 | 4.400218 | 1.599162 | 1.954735 | 0 | 8.423855 | 0
2018-03-10 06:28 | 286855.2 | 2160.001 | 3 | 38 | 4.40016 | 1.50432 | 2.00644 | 0 | 8.651365 | 0
2018-03-10 06:30 | 286975.2 | 2280.0002 | 3 | 38 | 4.400158 | 1.414812 | 2.055077 | 0 | 8.865379 | 0
2018-03-10 06:32 | 287095.2 | 2400.0002 | 3 | 38 | 4.400185 | 1.332948 | 2.100855 | 0 | 9.066812 | 0
2018-03-10 06:34 | 287215.2 | 2520.0001 | 3 | 38 | 4.400189 | 1.256303 | 2.143983 | 0 | 9.256579 | 0
2018-03-10 06:36 | 287335.2 | 2640.0002 | 3 | 38 | 4.400115 | 1.18407 | 2.184654 | 0 | 9.435538 | 0
2018-03-10 06:38 | 287455.2 | 2760.001 | 3 | 38 | 4.400133 | 1.114927 | 2.222972 | 0 | 9.604145 | 0
2018-03-10 06:40 | 287575.2 | 2880.0001 | 3 | 38 | 4.400153 | 1.049545 | 2.259047 | 0 | 9.762881 | 0
2018-03-10 06:42 | 287695.2 | 3000.0017 | 3 | 38 | 4.400173 | 0.987875 | 2.292989 | 0 | 9.91223 | 0
2018-03-10 06:44 | 287815.2 | 3120.0001 | 3 | 38 | 4.400163 | 0.9290676 | 2.324929 | 0 | 10.05277 | 0
2018-03-10 06:46 | 287935.2 | 3240.0002 | 3 | 38 | 4.400132 | 0.8733082 | 2.354958 | 0 | 10.18491 | 0
2018-03-10 06:48 | 288055.2 | 3360.001 | 3 | 38 | 4.400162 | 0.8208323 | 2.383199 | 0 | 10.30917 | 0
2018-03-10 06:50 | 288175.2 | 3480.001 | 3 | 38 | 4.40017 | 0.7719049 | 2.40973 | 0 | 10.42591 | 0
2018-03-10 06:52 | 288295.2 | 3600.0009 | 3 | 38 | 4.400126 | 0.7247782 | 2.434657 | 0 | 10.53559 | 0
2018-03-10 06:54 | 288415.2 | 3720.0009 | 3 | 38 | 4.400103 | 0.6822271 | 2.458115 | 0 | 10.63881 | 0
2018-03-10 06:55 | 288506.3 | 3811.1831 | 3 | 38 | 4.400157 | 0.6519985 | 2.475008 | 0 | 10.71315 | 0
2018-03-10 06:57 | 288626.4 | 120.0002 | 4 | 38 | 4.293883 | 0 | 2.475008 | 0 | 10.71315 | 0
2018-03-10 06:59 | 288746.4 | 240.0003 | 4 | 38 | 4.28249 | 0 | 2.475008 | 0 | 10.71315 | 0
2018-03-10 07:00 | 288806.4 | 300.0032 | 4 | 38 | 4.279411 | 0 | 2.475008 | 0 | 10.71315 | 0
2018-03-10 07:02 | 288926.5 | 120.0002 | 5 | 38 | 3.838983 | -3.260107 | 2.475008 | 0.1086602 | 10.71315 | 0.4231355
2018-03-10 07:04 | 289046.5 | 240.001 | 5 | 38 | 3.78656 | -3.260062 | 2.475008 | 0.2173296 | 10.71315 | 0.8373474
2018-03-10 07:06 | 289166.5 | 360.0003 | 5 | 38 | 3.739057 | -3.260085 | 2.475008 | 0.3259819 | 10.71315 | 1.246165
2018-03-10 07:08 | 289286.5 | 480.001 | 5 | 38 | 3.693586 | -3.26004 | 2.475008 | 0.4346554 | 10.71315 | 1.650011
2018-03-10 07:10 | 289406.5 | 600.001 | 5 | 38 | 3.649337 | -3.260102 | 2.475008 | 0.5433169 | 10.71315 | 2.048944
2018-03-10 07:12 | 289526.5 | 720.001 | 5 | 38 | 3.608111 | -3.260072 | 2.475008 | 0.6519913 | 10.71315 | 2.443258
2018-03-10 07:14 | 289646.5 | 840.0002 | 5 | 38 | 3.570502 | -3.260042 | 2.475008 | 0.760649 | 10.71315 | 2.83323
2018-03-10 07:16 | 289766.5 | 960.0002 | 5 | 38 | 3.536202 | -3.260127 | 2.475008 | 0.8693123 | 10.71315 | 3.219313
2018-03-10 07:18 | 289886.5 | 1080.0002 | 5 | 38 | 3.504554 | -3.260149 | 2.475008 | 0.9779698 | 10.71315 | 3.601801
2018-03-10 07:20 | 290006.5 | 1200.0002 | 5 | 38 | 3.47535 | -3.260038 | 2.475008 | 1.086646 | 10.71315 | 3.981055
2018-03-10 07:22 | 290126.5 | 1320.0002 | 5 | 38 | 3.448202 | -3.26012 | 2.475008 | 1.195305 | 10.71315 | 4.35718
2018-03-10 07:24 | 290246.5 | 1440.001 | 5 | 38 | 3.42312 | -3.26014 | 2.475008 | 1.303977 | 10.71315 | 4.730527
2018-03-10 07:26 | 290366.5 | 1560.0002 | 5 | 38 | 3.398478 | -3.260124 | 2.475008 | 1.412644 | 10.71315 | 5.101152
2018-03-10 07:28 | 290486.5 | 1680.0001 | 5 | 38 | 3.374205 | -3.26009 | 2.475008 | 1.521301 | 10.71315 | 5.469102
2018-03-10 07:30 | 290606.5 | 1800.001 | 5 | 38 | 3.349588 | -3.260162 | 2.475008 | 1.629963 | 10.71315 | 5.834415
2018-03-10 07:32 | 290726.5 | 1920.001 | 5 | 38 | 3.323768 | -3.26009 | 2.475008 | 1.738637 | 10.71315 | 6.19704
2018-03-10 07:34 | 290846.5 | 2040.001 | 5 | 38 | 3.29611 | -3.260074 | 2.475008 | 1.8473 | 10.71315 | 6.556736
2018-03-10 07:36 | 290966.5 | 2160.0002 | 5 | 38 | 3.265218 | -3.260014 | 2.475008 | 1.955961 | 10.71315 | 6.913249
2018-03-10 07:38 | 291086.5 | 2280.001 | 5 | 38 | 3.22903 | -3.26008 | 2.475008 | 2.064629 | 10.71315 | 7.266175
2018-03-10 07:40 | 291206.5 | 2400.0002 | 5 | 38 | 3.185641 | -3.260067 | 2.475008 | 2.173293 | 10.71315 | 7.614777
2018-03-10 07:42 | 291326.5 | 2520.0002 | 5 | 38 | 3.132858 | -3.260145 | 2.475008 | 2.28196 | 10.71315 | 7.958187
2018-03-10 07:44 | 291446.5 | 2640.001 | 5 | 38 | 3.066719 | -3.260065 | 2.475008 | 2.390625 | 10.71315 | 8.295174
2018-03-10 07:46 | 291539.7 | 2733.2072 | 5 | 38 | 2.999998 | -3.259809 | 2.475008 | 2.475031 | 10.71315 | 8.551328
2018-03-10 07:48 | 291659.7 | 120 | 6 | 38 | 3.647089 | 0 | 2.475008 | 2.475031 | 10.71315 | 8.551328
2018-03-10 07:50 | 291779.7 | 240.0008 | 6 | 38 | 3.683341 | 0 | 2.475008 | 2.475031 | 10.71315 | 8.551328
2018-03-10 07:51 | 291839.7 | 300.0022 | 6 | 38 | 3.690434 | 0 | 2.475008 | 2.475031 | 10.71315 | 8.551328
2018-03-10 07:51 | 291839.7 | 0.0027 | 7 | 39 | 3.690405 | 0 | 0 | 0 | 0 | 0
2018-03-10 07:53 | 291959.8 | 120.0011 | 2 | 39 | 4.200303 | 4.042364 | 0.1495423 | 2.323e-09 | 0.6259544 | 8.574e-09
2018-03-10 07:55 | 292079.8 | 240.0003 | 2 | 39 | 4.200299 | 3.602381 | 0.2762546 | 2.323e-09 | 1.15818 | 8.574e-09
2018-03-10 07:57 | 292199.8 | 360.0011 | 2 | 39 | 4.200213 | 3.331947 | 0.3915311 | 2.323e-09 | 1.64237 | 8.574e-09
2018-03-10 07:58 | 292240 | 400.1569 | 2 | 39 | 4.200268 | 3.259993 | 0.4282856 | 2.323e-09 | 1.796747 | 8.574e-09
2018-03-10 08:00 | 292360 | 120.0001 | 3 | 39 | 4.219296 | 3.260084 | 0.5365736 | 2.323e-09 | 2.252537 | 8.574e-09
2018-03-10 08:02 | 292480 | 240.0009 | 3 | 39 | 4.240295 | 3.26017 | 0.6452361 | 2.323e-09 | 2.712137 | 8.574e-09
2018-03-10 08:04 | 292600 | 360.0001 | 3 | 39 | 4.263895 | 3.260128 | 0.7539033 | 2.323e-09 | 3.174177 | 8.574e-09
2018-03-10 08:06 | 292720 | 480.001 | 3 | 39 | 4.290584 | 3.260094 | 0.8625649 | 2.323e-09 | 3.638924 | 8.574e-09
2018-03-10 08:08 | 292840 | 600.001 | 3 | 39 | 4.320092 | 3.260094 | 0.9712391 | 2.323e-09 | 4.106779 | 8.574e-09
2018-03-10 08:10 | 292960 | 720.0001 | 3 | 39 | 4.351621 | 3.26016 | 1.07989 | 2.323e-09 | 4.577868 | 8.574e-09
2018-03-10 08:12 | 293080 | 840.0009 | 3 | 39 | 4.383991 | 3.26008 | 1.188555 | 2.323e-09 | 5.052485 | 8.574e-09
2018-03-10 08:14 | 293200 | 960.001 | 3 | 39 | 4.400272 | 3.085974 | 1.295641 | 2.323e-09 | 5.523263 | 8.574e-09
2018-03-10 08:16 | 293320 | 1080.0002 | 3 | 39 | 4.400236 | 2.810249 | 1.393758 | 2.323e-09 | 5.955001 | 8.574e-09
2018-03-10 08:18 | 293440 | 1200.0001 | 3 | 39 | 4.400301 | 2.57542 | 1.483389 | 2.323e-09 | 6.349398 | 8.574e-09
2018-03-10 08:20 | 293560 | 1320.001 | 3 | 39 | 4.400198 | 2.375652 | 1.565817 | 2.323e-09 | 6.712101 | 8.574e-09
2018-03-10 08:22 | 293680 | 1440.0001 | 3 | 39 | 4.400209 | 2.204517 | 1.642085 | 2.323e-09 | 7.047698 | 8.574e-09
2018-03-10 08:24 | 293800 | 1560.0009 | 3 | 39 | 4.400151 | 2.056271 | 1.713071 | 2.323e-09 | 7.36005 | 8.574e-09
2018-03-10 08:26 | 293920 | 1680.0002 | 3 | 39 | 4.400167 | 1.924637 | 1.779402 | 2.323e-09 | 7.651921 | 8.574e-09
2018-03-10 08:28 | 294040 | 1800.0002 | 3 | 39 | 4.400191 | 1.806624 | 1.841559 | 2.323e-09 | 7.925424 | 8.574e-09
2018-03-10 08:30 | 294160 | 1920.001 | 3 | 39 | 4.40015 | 1.697272 | 1.899936 | 2.323e-09 | 8.182296 | 8.574e-09
2018-03-10 08:32 | 294280 | 2040.0002 | 3 | 39 | 4.400208 | 1.598483 | 1.954838 | 2.323e-09 | 8.423871 | 8.574e-09
2018-03-10 08:34 | 294400 | 2160.0002 | 3 | 39 | 4.400153 | 1.505519 | 2.006551 | 2.323e-09 | 8.65142 | 8.574e-09
2018-03-10 08:36 | 294520 | 2280.0002 | 3 | 39 | 4.400178 | 1.417613 | 2.055261 | 2.323e-09 | 8.865751 | 8.574e-09
2018-03-10 08:38 | 294640 | 2400.0003 | 3 | 39 | 4.400187 | 1.334736 | 2.101113 | 2.323e-09 | 9.06751 | 8.574e-09
2018-03-10 08:40 | 294760 | 2520.0002 | 3 | 39 | 4.400212 | 1.25677 | 2.144277 | 2.323e-09 | 9.25744 | 8.574e-09
2018-03-10 08:42 | 294880 | 2640.0002 | 3 | 39 | 4.400145 | 1.183677 | 2.18493 | 2.323e-09 | 9.43632 | 8.574e-09
2018-03-10 08:44 | 295000 | 2760.0002 | 3 | 39 | 4.400124 | 1.115202 | 2.223245 | 2.323e-09 | 9.604912 | 8.574e-09
2018-03-10 08:46 | 295120 | 2880.0001 | 3 | 39 | 4.400193 | 1.051572 | 2.259364 | 2.323e-09 | 9.763842 | 8.574e-09
2018-03-10 08:48 | 295240 | 3000.0002 | 3 | 39 | 4.400161 | 0.9898319 | 2.29338 | 2.323e-09 | 9.913518 | 8.574e-09
2018-03-10 08:50 | 295360 | 3120.001 | 3 | 39 | 4.400226 | 0.9324455 | 2.325399 | 2.323e-09 | 10.05441 | 8.574e-09
2018-03-10 08:52 | 295480 | 3240.0009 | 3 | 39 | 4.40019 | 0.876708 | 2.355525 | 2.323e-09 | 10.18697 | 8.574e-09
2018-03-10 08:54 | 295600 | 3360.001 | 3 | 39 | 4.400182 | 0.8237906 | 2.383845 | 2.323e-09 | 10.31158 | 8.574e-09
2018-03-10 08:56 | 295720 | 3480.001 | 3 | 39 | 4.400157 | 0.7732191 | 2.410439 | 2.323e-09 | 10.42859 | 8.574e-09
2018-03-10 08:58 | 295840 | 3600.0009 | 3 | 39 | 4.400173 | 0.7264919 | 2.435417 | 2.323e-09 | 10.5385 | 8.574e-09
2018-03-10 09:00 | 295960 | 3720.0001 | 3 | 39 | 4.400167 | 0.6831322 | 2.458894 | 2.323e-09 | 10.6418 | 8.574e-09
2018-03-10 09:01 | 296053.2 | 3813.2735 | 3 | 39 | 4.400178 | 0.6519985 | 2.476182 | 2.323e-09 | 10.71787 | 8.574e-09
2018-03-10 09:03 | 296173.3 | 120.001 | 4 | 39 | 4.294192 | 0 | 2.476182 | 2.323e-09 | 10.71787 | 8.574e-09
2018-03-10 09:05 | 296293.3 | 240.0003 | 4 | 39 | 4.282796 | 0 | 2.476182 | 2.323e-09 | 10.71787 | 8.574e-09
2018-03-10 09:06 | 296353.3 | 300.0016 | 4 | 39 | 4.279732 | 0 | 2.476182 | 2.323e-09 | 10.71787 | 8.574e-09
2018-03-10 09:08 | 296473.4 | 120.0003 | 5 | 39 | 3.840354 | -3.260072 | 2.476182 | 0.1086646 | 10.71787 | 0.4232717
2018-03-10 09:10 | 296593.4 | 240.0019 | 5 | 39 | 3.787497 | -3.260038 | 2.476182 | 0.2173289 | 10.71787 | 0.8375906
2018-03-10 09:12 | 296713.4 | 360.001 | 5 | 39 | 3.740336 | -3.260056 | 2.476182 | 0.3259943 | 10.71787 | 1.246572
2018-03-10 09:14 | 296833.4 | 480.0011 | 5 | 39 | 3.69486 | -3.260034 | 2.476182 | 0.4346613 | 10.71787 | 1.650541
2018-03-10 09:16 | 296953.4 | 600.001 | 5 | 39 | 3.650603 | -3.260087 | 2.476182 | 0.5433241 | 10.71787 | 2.049604
2018-03-10 09:18 | 297073.4 | 720.0011 | 5 | 39 | 3.609434 | -3.260118 | 2.476182 | 0.6519922 | 10.71787 | 2.444037
2018-03-10 09:20 | 297193.4 | 840.0002 | 5 | 39 | 3.571751 | -3.260107 | 2.476182 | 0.7606536 | 10.71787 | 2.834165
2018-03-10 09:22 | 297313.4 | 960.0002 | 5 | 39 | 3.537288 | -3.260122 | 2.476182 | 0.8693177 | 10.71787 | 3.220389
2018-03-10 09:24 | 297433.4 | 1080.001 | 5 | 39 | 3.505286 | -3.260009 | 2.476182 | 0.9779803 | 10.71787 | 3.602998
2018-03-10 09:26 | 297553.4 | 1200.0002 | 5 | 39 | 3.475909 | -3.259988 | 2.476182 | 1.086647 | 10.71787 | 3.982292
2018-03-10 09:28 | 297673.4 | 1320.0002 | 5 | 39 | 3.448701 | -3.260098 | 2.476182 | 1.195307 | 10.71787 | 4.358492
2018-03-10 09:30 | 297793.4 | 1440.0002 | 5 | 39 | 3.422665 | -3.260105 | 2.476182 | 1.30398 | 10.71787 | 4.731843
2018-03-10 09:32 | 297913.4 | 1560.001 | 5 | 39 | 3.397778 | -3.260102 | 2.476182 | 1.41264 | 10.71787 | 5.102386
2018-03-10 09:34 | 298033.4 | 1680.001 | 5 | 39 | 3.373178 | -3.260056 | 2.476182 | 1.521308 | 10.71787 | 5.470284
2018-03-10 09:36 | 298153.4 | 1800.001 | 5 | 39 | 3.348395 | -3.260092 | 2.476182 | 1.629969 | 10.71787 | 5.835464
2018-03-10 09:38 | 298273.4 | 1920.001 | 5 | 39 | 3.322198 | -3.260136 | 2.476182 | 1.738636 | 10.71787 | 6.197919
2018-03-10 09:40 | 298393.4 | 2040.0002 | 5 | 39 | 3.294659 | -3.26007 | 2.476182 | 1.847297 | 10.71787 | 6.557446
2018-03-10 09:42 | 298513.4 | 2160.0002 | 5 | 39 | 3.263711 | -3.260134 | 2.476182 | 1.955974 | 10.71787 | 6.913858
2018-03-10 09:44 | 298633.4 | 2280.0002 | 5 | 39 | 3.227712 | -3.260015 | 2.476182 | 2.064639 | 10.71787 | 7.266627
2018-03-10 09:46 | 298753.4 | 2400.001 | 5 | 39 | 3.184267 | -3.260067 | 2.476182 | 2.1733 | 10.71787 | 7.615048
2018-03-10 09:48 | 298873.4 | 2520.0002 | 5 | 39 | 3.131932 | -3.260043 | 2.476182 | 2.281955 | 10.71787 | 7.958283
2018-03-10 09:50 | 298993.4 | 2640.0002 | 5 | 39 | 3.066631 | -3.260087 | 2.476182 | 2.390625 | 10.71787 | 8.295232
2018-03-10 09:52 | 299086.8 | 2733.3912 | 5 | 39 | 2.999999 | -3.260063 | 2.476182 | 2.475194 | 10.71787 | 8.551908
2018-03-10 09:54 | 299206.8 | 120.001 | 6 | 39 | 3.647046 | 0 | 2.476182 | 2.475194 | 10.71787 | 8.551908
2018-03-10 09:56 | 299326.8 | 240.001 | 6 | 39 | 3.68342 | 0 | 2.476182 | 2.475194 | 10.71787 | 8.551908
2018-03-10 09:57 | 299386.8 | 300.0016 | 6 | 39 | 3.690487 | 0 | 2.476182 | 2.475194 | 10.71787 | 8.551908
2018-03-10 09:57 | 299386.8 | 0.0027 | 7 | 40 | 3.690562 | 0 | 0 | 0 | 0 | 0
2018-03-10 09:59 | 299506.9 | 120.0002 | 2 | 40 | 4.200273 | 4.035788 | 0.1493255 | 3.964e-09 | 0.6250781 | 1.4629e-08
2018-03-10 10:01 | 299626.9 | 240.001 | 2 | 40 | 4.200244 | 3.596197 | 0.2758694 | 3.964e-09 | 1.156597 | 1.4629e-08
2018-03-10 10:03 | 299746.9 | 360.0001 | 2 | 40 | 4.200207 | 3.328264 | 0.3909922 | 3.964e-09 | 1.64014 | 1.4629e-08
2018-03-10 10:03 | 299784.5 | 397.5592 | 2 | 40 | 4.200269 | 3.259998 | 0.4253469 | 3.964e-09 | 1.784438 | 1.4629e-08
2018-03-10 10:05 | 299904.5 | 120.001 | 3 | 40 | 4.219387 | 3.26005 | 0.5336496 | 4.26e-09 | 2.240303 | 1.5814e-08
2018-03-10 10:07 | 300024.5 | 240.0002 | 3 | 40 | 4.240247 | 3.260136 | 0.6423223 | 4.26e-09 | 2.699952 | 1.5814e-08
2018-03-10 10:09 | 300144.5 | 360.0002 | 3 | 40 | 4.263544 | 3.260046 | 0.7509835 | 4.26e-09 | 3.161944 | 1.5814e-08
2018-03-10 10:11 | 300264.5 | 480.0003 | 3 | 40 | 4.28954 | 3.260052 | 0.8596509 | 4.26e-09 | 3.62664 | 1.5814e-08
2018-03-10 10:13 | 300384.5 | 600.001 | 3 | 40 | 4.318924 | 3.260126 | 0.9683169 | 4.26e-09 | 4.094345 | 1.5814e-08
2018-03-10 10:15 | 300504.5 | 720.0002 | 3 | 40 | 4.350354 | 3.260138 | 1.076974 | 4.26e-09 | 4.565317 | 1.5814e-08
2018-03-10 10:17 | 300624.5 | 840.001 | 3 | 40 | 4.383163 | 3.260101 | 1.185637 | 4.26e-09 | 5.039824 | 1.5814e-08
2018-03-10 10:19 | 300744.5 | 960.0003 | 3 | 40 | 4.40025 | 3.09404 | 1.29287 | 4.26e-09 | 5.511198 | 1.5814e-08
2018-03-10 10:21 | 300864.5 | 1080.0028 | 3 | 40 | 4.400249 | 2.82049 | 1.391359 | 4.26e-09 | 5.944572 | 1.5814e-08
2018-03-10 10:23 | 300984.5 | 1200.001 | 3 | 40 | 4.400234 | 2.585335 | 1.481324 | 4.26e-09 | 6.340441 | 1.5814e-08
2018-03-10 10:25 | 301104.5 | 1320.0003 | 3 | 40 | 4.400215 | 2.384018 | 1.564058 | 4.26e-09 | 6.704488 | 1.5814e-08
2018-03-10 10:27 | 301224.5 | 1440.0002 | 3 | 40 | 4.400222 | 2.211697 | 1.640599 | 4.26e-09 | 7.041283 | 1.5814e-08
2018-03-10 10:29 | 301344.5 | 1560.0003 | 3 | 40 | 4.400202 | 2.062559 | 1.711772 | 4.26e-09 | 7.354461 | 1.5814e-08
2018-03-10 10:31 | 301464.5 | 1680.0003 | 3 | 40 | 4.400202 | 1.929126 | 1.778262 | 4.26e-09 | 7.647028 | 1.5814e-08
2018-03-10 10:33 | 301584.5 | 1800.0002 | 3 | 40 | 4.400193 | 1.809827 | 1.840539 | 4.26e-09 | 7.921063 | 1.5814e-08
2018-03-10 10:35 | 301704.5 | 1920.0011 | 3 | 40 | 4.400204 | 1.701093 | 1.899012 | 4.26e-09 | 8.178353 | 1.5814e-08
2018-03-10 10:37 | 301824.5 | 2040.001 | 3 | 40 | 4.400198 | 1.602159 | 1.95406 | 4.26e-09 | 8.420577 | 1.5814e-08
2018-03-10 10:39 | 301944.5 | 2160.0003 | 3 | 40 | 4.400221 | 1.508907 | 2.005877 | 4.26e-09 | 8.64858 | 1.5814e-08
2018-03-10 10:41 | 302064.5 | 2280.0003 | 3 | 40 | 4.400177 | 1.421277 | 2.054695 | 4.26e-09 | 8.863386 | 1.5814e-08
2018-03-10 10:43 | 302184.5 | 2400.0003 | 3 | 40 | 4.400182 | 1.336658 | 2.100651 | 4.26e-09 | 9.065602 | 1.5814e-08
2018-03-10 10:45 | 302304.5 | 2520.0012 | 3 | 40 | 4.400227 | 1.257629 | 2.143864 | 4.26e-09 | 9.255747 | 1.5814e-08
2018-03-10 10:47 | 302424.5 | 2640.0004 | 3 | 40 | 4.400182 | 1.183116 | 2.184502 | 4.26e-09 | 9.434561 | 1.5814e-08
2018-03-10 10:49 | 302544.5 | 2760.0011 | 3 | 40 | 4.40019 | 1.114295 | 2.222767 | 4.26e-09 | 9.602934 | 1.5814e-08
2018-03-10 10:51 | 302664.5 | 2880.0011 | 3 | 40 | 4.40018 | 1.048858 | 2.258816 | 4.26e-09 | 9.761553 | 1.5814e-08
2018-03-10 10:53 | 302784.5 | 3000.0011 | 3 | 40 | 4.400179 | 0.9876785 | 2.292747 | 4.26e-09 | 9.910856 | 1.5814e-08
2018-03-10 10:55 | 302904.5 | 3120.0011 | 3 | 40 | 4.400196 | 0.9288292 | 2.324674 | 4.26e-09 | 10.05134 | 1.5814e-08
2018-03-10 10:57 | 303024.5 | 3240.0011 | 3 | 40 | 4.400096 | 0.872262 | 2.354677 | 4.26e-09 | 10.18336 | 1.5814e-08
2018-03-10 10:59 | 303144.5 | 3360.0003 | 3 | 40 | 4.400202 | 0.8207502 | 2.382892 | 4.26e-09 | 10.30751 | 1.5814e-08
2018-03-10 11:01 | 303264.5 | 3480.0002 | 3 | 40 | 4.400124 | 0.7706518 | 2.40941 | 4.26e-09 | 10.42419 | 1.5814e-08
2018-03-10 11:03 | 303384.5 | 3600.001 | 3 | 40 | 4.400145 | 0.724618 | 2.434322 | 4.26e-09 | 10.53381 | 1.5814e-08
2018-03-10 11:05 | 303504.5 | 3720.001 | 3 | 40 | 4.400129 | 0.6817169 | 2.457746 | 4.26e-09 | 10.63688 | 1.5814e-08
2018-03-10 11:07 | 303591.8 | 3807.308 | 3 | 40 | 4.400137 | 0.6519938 | 2.473919 | 4.26e-09 | 10.70804 | 1.5814e-08
2018-03-10 11:09 | 303711.8 | 120.0008 | 4 | 40 | 4.293797 | 0 | 2.473919 | 4.26e-09 | 10.70804 | 1.5814e-08
2018-03-10 11:11 | 303831.8 | 240.0017 | 4 | 40 | 4.28235 | 0 | 2.473919 | 4.26e-09 | 10.70804 | 1.5814e-08
2018-03-10 11:12 | 303891.8 | 300.0038 | 4 | 40 | 4.279304 | 0 | 2.473919 | 4.26e-09 | 10.70804 | 1.5814e-08
2018-03-10 11:14 | 304011.9 | 120.0002 | 5 | 40 | 3.839153 | -3.260029 | 2.473919 | 0.1086503 | 10.70804 | 0.4231069
2018-03-10 11:16 | 304131.9 | 240.001 | 5 | 40 | 3.786549 | -3.260058 | 2.473919 | 0.2173235 | 10.70804 | 0.837339
2018-03-10 11:18 | 304251.9 | 360.0003 | 5 | 40 | 3.739576 | -3.259974 | 2.473919 | 0.3259896 | 10.70804 | 1.246233
2018-03-10 11:20 | 304371.9 | 480.0002 | 5 | 40 | 3.694157 | -3.260023 | 2.473919 | 0.4346506 | 10.70804 | 1.650105
2018-03-10 11:22 | 304491.9 | 600.0003 | 5 | 40 | 3.649638 | -3.259958 | 2.473919 | 0.5433097 | 10.70804 | 2.049076
2018-03-10 11:24 | 304611.9 | 720.0002 | 5 | 40 | 3.608219 | -3.259988 | 2.473919 | 0.6519702 | 10.70804 | 2.443361
2018-03-10 11:26 | 304731.9 | 840.0002 | 5 | 40 | 3.57077 | -3.25997 | 2.473919 | 0.7606294 | 10.70804 | 2.833361
2018-03-10 11:28 | 304851.9 | 960.0002 | 5 | 40 | 3.536387 | -3.260018 | 2.473919 | 0.8692962 | 10.70804 | 3.219502
2018-03-10 11:30 | 304971.9 | 1080.001 | 5 | 40 | 3.504892 | -3.260032 | 2.473919 | 0.9779586 | 10.70804 | 3.602044
2018-03-10 11:32 | 305091.9 | 1200.0003 | 5 | 40 | 3.475454 | -3.260002 | 2.473919 | 1.086621 | 10.70804 | 3.981256
2018-03-10 11:34 | 305211.9 | 1320.0002 | 5 | 40 | 3.448239 | -3.26016 | 2.473919 | 1.195287 | 10.70804 | 4.357426
2018-03-10 11:36 | 305331.9 | 1440.001 | 5 | 40 | 3.422366 | -3.260078 | 2.473919 | 1.303951 | 10.70804 | 4.730721
2018-03-10 11:38 | 305451.9 | 1560.001 | 5 | 40 | 3.397722 | -3.260078 | 2.473919 | 1.412613 | 10.70804 | 5.101263
2018-03-10 11:40 | 305571.9 | 1680.0002 | 5 | 40 | 3.373038 | -3.260012 | 2.473919 | 1.521268 | 10.70804 | 5.469103
2018-03-10 11:42 | 305691.9 | 1800.0002 | 5 | 40 | 3.348286 | -3.26001 | 2.473919 | 1.629946 | 10.70804 | 5.834331
2018-03-10 11:44 | 305811.9 | 1920.0002 | 5 | 40 | 3.322303 | -3.26006 | 2.473919 | 1.738596 | 10.70804 | 6.196731
2018-03-10 11:46 | 305931.9 | 2040.0018 | 5 | 40 | 3.294499 | -3.259998 | 2.473919 | 1.847272 | 10.70804 | 6.556307
2018-03-10 11:48 | 306051.9 | 2160.001 | 5 | 40 | 3.263497 | -3.260036 | 2.473919 | 1.955938 | 10.70804 | 6.912653
2018-03-10 11:50 | 306171.9 | 2280.001 | 5 | 40 | 3.228041 | -3.260047 | 2.473919 | 2.064598 | 10.70804 | 7.265406
2018-03-10 11:52 | 306291.9 | 2400.001 | 5 | 40 | 3.184775 | -3.260007 | 2.473919 | 2.173258 | 10.70804 | 7.613879
2018-03-10 11:54 | 306411.9 | 2520.0002 | 5 | 40 | 3.132563 | -3.260005 | 2.473919 | 2.281925 | 10.70804 | 7.957202
2018-03-10 11:56 | 306531.9 | 2640.0011 | 5 | 40 | 3.066455 | -3.25998 | 2.473919 | 2.390581 | 10.70804 | 8.294149
2018-03-10 11:57 | 306623.4 | 2731.5321 | 5 | 40 | 2.999996 | -3.260032 | 2.473919 | 2.473472 | 10.70804 | 8.545707
2018-03-10 11:59 | 306743.5 | 120.0008 | 6 | 40 | 3.646869 | 0 | 2.473919 | 2.473472 | 10.70804 | 8.545707
2018-03-10 12:01 | 306863.5 | 240.0008 | 6 | 40 | 3.683246 | 0 | 2.473919 | 2.473472 | 10.70804 | 8.545707
2018-03-10 12:02 | 306923.5 | 300.0022 | 6 | 40 | 3.69042 | 0 | 2.473919 | 2.473472 | 10.70804 | 8.545707
2018-03-10 12:02 | 306923.5 | 0.0027 | 7 | 41 | 3.690637 | 0 | 0 | 0 | 0 | 0
2018-03-10 12:04 | 307043.6 | 120.0002 | 2 | 41 | 4.200299 | 4.031427 | 0.1492802 | 1.371e-09 | 0.6248815 | 5.058e-09
2018-03-10 12:06 | 307163.6 | 240.0001 | 2 | 41 | 4.200232 | 3.592785 | 0.2756567 | 1.371e-09 | 1.155697 | 5.058e-09
2018-03-10 12:08 | 307283.6 | 360.0001 | 2 | 41 | 4.200189 | 3.326565 | 0.3906933 | 1.371e-09 | 1.638878 | 5.058e-09
2018-03-10 12:09 | 307321.2 | 397.6312 | 2 | 41 | 4.200228 | 3.259983 | 0.4251152 | 1.371e-09 | 1.783458 | 5.058e-09
2018-03-10 12:11 | 307441.2 | 120.0001 | 3 | 41 | 4.219405 | 3.259872 | 0.5333958 | 1.371e-09 | 2.239224 | 5.058e-09
2018-03-10 12:13 | 307561.2 | 240.0002 | 3 | 41 | 4.240626 | 3.260094 | 0.6420568 | 1.371e-09 | 2.698843 | 5.058e-09
2018-03-10 12:15 | 307681.2 | 360.0009 | 3 | 41 | 4.264028 | 3.260124 | 0.7507339 | 1.371e-09 | 3.160946 | 5.058e-09
2018-03-10 12:17 | 307801.2 | 480.0009 | 3 | 41 | 4.290123 | 3.260098 | 0.8593966 | 1.371e-09 | 3.625677 | 5.058e-09
2018-03-10 12:19 | 307921.2 | 600.0001 | 3 | 41 | 4.319309 | 3.260103 | 0.9680681 | 1.371e-09 | 4.093454 | 5.058e-09
2018-03-10 12:21 | 308041.2 | 720.0002 | 3 | 41 | 4.351151 | 3.26016 | 1.07673 | 1.371e-09 | 4.564509 | 5.058e-09
2018-03-10 12:23 | 308161.2 | 840.0009 | 3 | 41 | 4.383989 | 3.260105 | 1.185393 | 1.371e-09 | 5.039102 | 5.058e-09
2018-03-10 12:25 | 308281.2 | 960.0002 | 3 | 41 | 4.400249 | 3.086607 | 1.292453 | 1.371e-09 | 5.509763 | 5.058e-09
2018-03-10 12:27 | 308401.2 | 1080.0001 | 3 | 41 | 4.40018 | 2.811453 | 1.390641 | 1.371e-09 | 5.941815 | 5.058e-09
2018-03-10 12:29 | 308521.2 | 1200.001 | 3 | 41 | 4.400252 | 2.581299 | 1.480435 | 1.371e-09 | 6.336932 | 5.058e-09
2018-03-10 12:31 | 308641.2 | 1320.0001 | 3 | 41 | 4.400157 | 2.382023 | 1.563054 | 1.371e-09 | 6.700471 | 5.058e-09
2018-03-10 12:33 | 308761.2 | 1440.0009 | 3 | 41 | 4.400185 | 2.212162 | 1.639552 | 1.371e-09 | 7.037081 | 5.058e-09
2018-03-10 12:35 | 308881.2 | 1560.0002 | 3 | 41 | 4.400182 | 2.063389 | 1.710768 | 1.371e-09 | 7.350447 | 5.058e-09
2018-03-10 12:37 | 309001.2 | 1680.0001 | 3 | 41 | 4.400224 | 1.931251 | 1.777293 | 1.371e-09 | 7.643168 | 5.058e-09
2018-03-10 12:39 | 309121.2 | 1800.0002 | 3 | 41 | 4.400199 | 1.812857 | 1.83965 | 1.371e-09 | 7.917552 | 5.058e-09
2018-03-10 12:41 | 309241.2 | 1920.0002 | 3 | 41 | 4.400187 | 1.704043 | 1.898235 | 1.371e-09 | 8.175337 | 5.058e-09
2018-03-10 12:43 | 309361.2 | 2040.0002 | 3 | 41 | 4.40024 | 1.603309 | 1.953329 | 1.371e-09 | 8.41776 | 5.058e-09
2018-03-10 12:45 | 309481.2 | 2160.001 | 3 | 41 | 4.400122 | 1.508002 | 2.005168 | 1.371e-09 | 8.645861 | 5.058e-09
2018-03-10 12:47 | 309601.2 | 2280.001 | 3 | 41 | 4.400167 | 1.41989 | 2.053958 | 1.371e-09 | 8.860545 | 5.058e-09
2018-03-10 12:49 | 309721.2 | 2400.0002 | 3 | 41 | 4.400163 | 1.338534 | 2.099903 | 1.371e-09 | 9.062715 | 5.058e-09
2018-03-10 12:51 | 309841.2 | 2520.0018 | 3 | 41 | 4.400145 | 1.259858 | 2.143215 | 1.371e-09 | 9.253294 | 5.058e-09
2018-03-10 12:53 | 309961.2 | 2640.001 | 3 | 41 | 4.400135 | 1.185218 | 2.183957 | 1.371e-09 | 9.432566 | 5.058e-09
2018-03-10 12:55 | 310081.2 | 2760.001 | 3 | 41 | 4.40018 | 1.115928 | 2.2223 | 1.371e-09 | 9.60128 | 5.058e-09
2018-03-10 12:57 | 310201.2 | 2880.0019 | 3 | 41 | 4.400201 | 1.051332 | 2.258405 | 1.371e-09 | 9.760147 | 5.058e-09
2018-03-10 12:59 | 310321.2 | 3000.0002 | 3 | 41 | 4.400173 | 0.9904127 | 2.292407 | 1.371e-09 | 9.909763 | 5.058e-09
2018-03-10 13:01 | 310441.2 | 3120.0002 | 3 | 41 | 4.400145 | 0.9316149 | 2.324432 | 1.371e-09 | 10.05068 | 5.058e-09
2018-03-10 13:03 | 310561.2 | 3240.001 | 3 | 41 | 4.400189 | 0.8769588 | 2.354567 | 1.371e-09 | 10.18328 | 5.058e-09
2018-03-10 13:05 | 310681.2 | 3360.0001 | 3 | 41 | 4.400173 | 0.8241549 | 2.3829 | 1.371e-09 | 10.30795 | 5.058e-09
2018-03-10 13:07 | 310801.2 | 3480.0002 | 3 | 41 | 4.400119 | 0.7743263 | 2.409545 | 1.371e-09 | 10.42519 | 5.058e-09
2018-03-10 13:09 | 310921.2 | 3600.0002 | 3 | 41 | 4.400166 | 0.7275057 | 2.434569 | 1.371e-09 | 10.5353 | 5.058e-09
2018-03-10 13:11 | 311041.2 | 3720.001 | 3 | 41 | 4.400148 | 0.6837511 | 2.458069 | 1.371e-09 | 10.6387 | 5.058e-09
2018-03-10 13:12 | 311135.7 | 3814.48 | 3 | 41 | 4.400155 | 0.6519966 | 2.475596 | 1.371e-09 | 10.71583 | 5.058e-09
2018-03-10 13:14 | 311255.7 | 120.0001 | 4 | 41 | 4.294344 | 0 | 2.475596 | 1.371e-09 | 10.71583 | 5.058e-09
2018-03-10 13:16 | 311375.7 | 240.001 | 4 | 41 | 4.282994 | 0 | 2.475596 | 1.371e-09 | 10.71583 | 5.058e-09
2018-03-10 13:17 | 311435.7 | 300.0039 | 4 | 41 | 4.279922 | 0 | 2.475596 | 1.371e-09 | 10.71583 | 5.058e-09
2018-03-10 13:19 | 311555.8 | 120.0009 | 5 | 41 | 3.841511 | -3.260005 | 2.475596 | 0.1086603 | 10.71583 | 0.4233596
2018-03-10 13:21 | 311675.8 | 240.0009 | 5 | 41 | 3.78904 | -3.25999 | 2.475596 | 0.217319 | 10.71583 | 0.8378025
2018-03-10 13:23 | 311795.8 | 360.0001 | 5 | 41 | 3.741903 | -3.259932 | 2.475596 | 0.3259738 | 10.71583 | 1.246919
2018-03-10 13:25 | 311915.8 | 480.0001 | 5 | 41 | 3.696038 | -3.259872 | 2.475596 | 0.4346358 | 10.71583 | 1.651029
2018-03-10 13:27 | 312035.8 | 600.0002 | 5 | 41 | 3.651757 | -3.26002 | 2.475596 | 0.5433037 | 10.71583 | 2.050238
2018-03-10 13:29 | 312155.8 | 720.0009 | 5 | 41 | 3.610348 | -3.260012 | 2.475596 | 0.6519705 | 10.71583 | 2.444784
2018-03-10 13:31 | 312275.8 | 840.0009 | 5 | 41 | 3.572648 | -3.25993 | 2.475596 | 0.7606263 | 10.71583 | 2.834991
2018-03-10 13:33 | 312395.8 | 960.0009 | 5 | 41 | 3.538367 | -3.260063 | 2.475596 | 0.86929 | 10.71583 | 3.221316
2018-03-10 13:35 | 312515.8 | 1080.0009 | 5 | 41 | 3.506379 | -3.25997 | 2.475596 | 0.9779503 | 10.71583 | 3.604038
2018-03-10 13:37 | 312635.8 | 1200.0002 | 5 | 41 | 3.476616 | -3.259972 | 2.475596 | 1.086614 | 10.71583 | 3.983417
2018-03-10 13:39 | 312755.8 | 1320.0001 | 5 | 41 | 3.449416 | -3.260018 | 2.475596 | 1.195273 | 10.71583 | 4.359678
2018-03-10 13:41 | 312875.8 | 1440.0002 | 5 | 41 | 3.423716 | -3.260032 | 2.475596 | 1.303935 | 10.71583 | 4.733096
2018-03-10 13:43 | 312995.8 | 1560.0018 | 5 | 41 | 3.39848 | -3.260042 | 2.475596 | 1.412605 | 10.71583 | 5.103772
2018-03-10 13:45 | 313115.8 | 1680.0001 | 5 | 41 | 3.373745 | -3.259941 | 2.475596 | 1.521262 | 10.71583 | 5.471702
2018-03-10 13:47 | 313235.8 | 1800.0001 | 5 | 41 | 3.34884 | -3.259961 | 2.475596 | 1.629919 | 10.71583 | 5.836937
2018-03-10 13:49 | 313355.8 | 1920.0009 | 5 | 41 | 3.323052 | -3.259933 | 2.475596 | 1.738584 | 10.71583 | 6.199439
2018-03-10 13:51 | 313475.8 | 2040.0002 | 5 | 41 | 3.295029 | -3.260029 | 2.475596 | 1.847254 | 10.71583 | 6.559069
2018-03-10 13:53 | 313595.8 | 2160.0001 | 5 | 41 | 3.264216 | -3.259953 | 2.475596 | 1.955917 | 10.71583 | 6.915471
2018-03-10 13:55 | 313715.8 | 2280.0001 | 5 | 41 | 3.228141 | -3.260036 | 2.475596 | 2.064575 | 10.71583 | 7.268249
2018-03-10 13:57 | 313835.8 | 2400.0009 | 5 | 41 | 3.18524 | -3.259974 | 2.475596 | 2.173235 | 10.71583 | 7.616773
2018-03-10 13:59 | 313955.8 | 2520.0001 | 5 | 41 | 3.132448 | -3.260087 | 2.475596 | 2.281903 | 10.71583 | 7.960119
2018-03-10 14:01 | 314075.8 | 2640.0001 | 5 | 41 | 3.067209 | -3.259981 | 2.475596 | 2.390558 | 10.71583 | 8.297091
2018-03-10 14:03 | 314169 | 2733.1807 | 5 | 41 | 2.999999 | -3.25999 | 2.475596 | 2.474937 | 10.71583 | 8.553201
2018-03-10 14:05 | 314289 | 120.0001 | 6 | 41 | 3.646773 | 0 | 2.475596 | 2.474947 | 10.71583 | 8.55323
2018-03-10 14:07 | 314409 | 240.0009 | 6 | 41 | 3.683223 | 0 | 2.475596 | 2.474947 | 10.71583 | 8.55323
2018-03-10 14:08 | 314469 | 300.0015 | 6 | 41 | 3.690388 | 0 | 2.475596 | 2.474947 | 10.71583 | 8.55323
2018-03-10 14:08 | 314469.1 | 0.0028 | 7 | 42 | 3.6902 | 0 | 0 | 0 | 0 | 0
2018-03-10 14:10 | 314589.1 | 120.0001 | 2 | 42 | 4.200266 | 4.02409 | 0.1490789 | 0 | 0.6240593 | 0
2018-03-10 14:12 | 314709.1 | 240.0001 | 2 | 42 | 4.200294 | 3.583879 | 0.2751634 | 0 | 1.153648 | 0
2018-03-10 14:14 | 314829.1 | 360.0001 | 2 | 42 | 4.200218 | 3.318584 | 0.3898828 | 0 | 1.635498 | 0
2018-03-10 14:15 | 314861.7 | 392.5535 | 2 | 42 | 4.200224 | 3.259993 | 0.4196386 | 0 | 1.760479 | 0
2018-03-10 14:17 | 314981.7 | 120.0002 | 3 | 42 | 4.219083 | 3.260134 | 0.5279099 | 0 | 2.216196 | 0
2018-03-10 14:19 | 315101.7 | 240.001 | 3 | 42 | 4.239861 | 3.260015 | 0.636571 | 0 | 2.675752 | 0
2018-03-10 14:21 | 315221.7 | 360.0002 | 3 | 42 | 4.263151 | 3.26022 | 0.74524 | 0 | 3.13773 | 0
2018-03-10 14:23 | 315341.7 | 480.0011 | 3 | 42 | 4.289346 | 3.260178 | 0.8539149 | 0 | 3.602428 | 0
2018-03-10 14:25 | 315461.7 | 600.0002 | 3 | 42 | 4.318295 | 3.259823 | 0.9625818 | 0 | 4.070092 | 0
2018-03-10 14:27 | 315581.7 | 720.0002 | 3 | 42 | 4.350004 | 3.26012 | 1.071248 | 0 | 4.541045 | 0
2018-03-10 14:29 | 315701.7 | 840.0002 | 3 | 42 | 4.383063 | 3.26013 | 1.179908 | 0 | 5.015513 | 0
2018-03-10 14:31 | 315821.7 | 960.0011 | 3 | 42 | 4.400253 | 3.092817 | 1.287123 | 0 | 5.486808 | 0
2018-03-10 14:33 | 315941.7 | 1080.0007 | 3 | 42 | 4.400263 | 2.822979 | 1.385591 | 0 | 5.920092 | 0
2018-03-10 14:35 | 316061.7 | 1200.001 | 3 | 42 | 4.40023 | 2.590128 | 1.475703 | 0 | 6.316605 | 0
2018-03-10 14:37 | 316181.7 | 1320.0011 | 3 | 42 | 4.40026 | 2.389544 | 1.558587 | 0 | 6.681311 | 0
2018-03-10 14:39 | 316301.7 | 1440.001 | 3 | 42 | 4.400195 | 2.215696 | 1.635279 | 0 | 7.018774 | 0
2018-03-10 14:41 | 316421.7 | 1560.0003 | 3 | 42 | 4.400209 | 2.06625 | 1.706605 | 0 | 7.332623 | 0
2018-03-10 14:43 | 316541.7 | 1680.0003 | 3 | 42 | 4.40024 | 1.934908 | 1.773253 | 0 | 7.625885 | 0
2018-03-10 14:45 | 316661.7 | 1800.001 | 3 | 42 | 4.400185 | 1.814955 | 1.835711 | 0 | 7.900715 | 0
2018-03-10 14:47 | 316781.7 | 1920.0003 | 3 | 42 | 4.400212 | 1.70633 | 1.894349 | 0 | 8.158735 | 0
2018-03-10 14:49 | 316901.7 | 2040.001 | 3 | 42 | 4.40018 | 1.605073 | 1.949516 | 0 | 8.401478 | 0
2018-03-10 14:51 | 317021.7 | 2160.0004 | 3 | 42 | 4.400171 | 1.510205 | 2.001426 | 0 | 8.629891 | 0
2018-03-10 14:53 | 317141.7 | 2280.0003 | 3 | 42 | 4.400204 | 1.423415 | 2.050295 | 0 | 8.844924 | 0
2018-03-10 14:55 | 317261.7 | 2400.0003 | 3 | 42 | 4.400211 | 1.340793 | 2.096357 | 0 | 9.047607 | 0
2018-03-10 14:57 | 317381.7 | 2520.0011 | 3 | 42 | 4.400118 | 1.26258 | 2.13974 | 0 | 9.238499 | 0
2018-03-10 14:59 | 317501.7 | 2640.001 | 3 | 42 | 4.40014 | 1.188666 | 2.180615 | 0 | 9.418357 | 0
2018-03-10 15:01 | 317621.7 | 2760.0012 | 3 | 42 | 4.400179 | 1.11815 | 2.219059 | 0 | 9.587518 | 0
2018-03-10 15:03 | 317741.7 | 2880.0019 | 3 | 42 | 4.400211 | 1.052011 | 2.255205 | 0 | 9.746564 | 0
2018-03-10 15:05 | 317861.7 | 3000.0004 | 3 | 42 | 4.400218 | 0.9911871 | 2.289227 | 0 | 9.896266 | 0
2018-03-10 15:07 | 317981.7 | 3120.0003 | 3 | 42 | 4.400182 | 0.9332542 | 2.321275 | 0 | 10.03728 | 0
2018-03-10 15:09 | 318101.7 | 3240.0003 | 3 | 42 | 4.400204 | 0.8782215 | 2.351454 | 0 | 10.17008 | 0
2018-03-10 15:11 | 318221.7 | 3360.0003 | 3 | 42 | 4.400168 | 0.8253164 | 2.37983 | 0 | 10.29493 | 0
2018-03-10 15:13 | 318341.7 | 3480.0003 | 3 | 42 | 4.400148 | 0.7756863 | 2.4065 | 0 | 10.41229 | 0
2018-03-10 15:15 | 318461.7 | 3600.0002 | 3 | 42 | 4.400168 | 0.7297888 | 2.431575 | 0 | 10.52262 | 0
2018-03-10 15:17 | 318581.7 | 3720.0019 | 3 | 42 | 4.400141 | 0.6863079 | 2.455156 | 0 | 10.62638 | 0
2018-03-10 15:18 | 318682.2 | 3820.496 | 3 | 42 | 4.400156 | 0.6519985 | 2.47383 | 0 | 10.70855 | 0
2018-03-10 15:20 | 318802.2 | 120 | 4 | 42 | 4.294026 | 0 | 2.47383 | 0 | 10.70855 | 0
2018-03-10 15:22 | 318922.2 | 239.9999 | 4 | 42 | 4.282591 | 0 | 2.47383 | 0 | 10.70855 | 0
2018-03-10 15:23 | 318982.2 | 300.0013 | 4 | 42 | 4.279539 | 0 | 2.47383 | 0 | 10.70855 | 0
2018-03-10 15:25 | 319102.3 | 120.0001 | 5 | 42 | 3.840439 | -3.259913 | 2.47383 | 0.1086471 | 10.70855 | 0.42321
2018-03-10 15:27 | 319222.3 | 240.0008 | 5 | 42 | 3.787832 | -3.259896 | 2.47383 | 0.2173207 | 10.70855 | 0.8375801
2018-03-10 15:29 | 319342.3 | 360.0018 | 5 | 42 | 3.740812 | -3.259958 | 2.47383 | 0.32598 | 10.70855 | 1.246588
2018-03-10 15:31 | 319462.3 | 480.0001 | 5 | 42 | 3.695206 | -3.259953 | 2.47383 | 0.4346308 | 10.70855 | 1.650536
2018-03-10 15:33 | 319582.3 | 600.0002 | 5 | 42 | 3.651287 | -3.259967 | 2.47383 | 0.5432996 | 10.70855 | 2.049677
2018-03-10 15:35 | 319702.3 | 720.0001 | 5 | 42 | 3.610397 | -3.259967 | 2.47383 | 0.6519645 | 10.70855 | 2.444189
2018-03-10 15:37 | 319822.3 | 840.0002 | 5 | 42 | 3.573019 | -3.260034 | 2.47383 | 0.7606139 | 10.70855 | 2.834387
2018-03-10 15:39 | 319942.3 | 960.0009 | 5 | 42 | 3.538561 | -3.259921 | 2.47383 | 0.8692814 | 10.70855 | 3.22076
2018-03-10 15:41 | 320062.3 | 1080.0009 | 5 | 42 | 3.507073 | -3.259941 | 2.47383 | 0.9779456 | 10.70855 | 3.603539
2018-03-10 15:43 | 320182.3 | 1200.0001 | 5 | 42 | 3.477243 | -3.259934 | 2.47383 | 1.0866 | 10.70855 | 3.982954
2018-03-10 15:45 | 320302.3 | 1320.0001 | 5 | 42 | 3.449889 | -3.25992 | 2.47383 | 1.195262 | 10.70855 | 4.359298
2018-03-10 15:47 | 320422.3 | 1440.0003 | 5 | 42 | 3.423943 | -3.259958 | 2.47383 | 1.303927 | 10.70855 | 4.732759
2018-03-10 15:49 | 320542.3 | 1560.0009 | 5 | 42 | 3.399449 | -3.260007 | 2.47383 | 1.412586 | 10.70855 | 5.103466
2018-03-10 15:51 | 320662.3 | 1680.0002 | 5 | 42 | 3.3746 | -3.259947 | 2.47383 | 1.521241 | 10.70855 | 5.471486
2018-03-10 15:53 | 320782.3 | 1800.0001 | 5 | 42 | 3.350057 | -3.259965 | 2.47383 | 1.629911 | 10.70855 | 5.836874
2018-03-10 15:55 | 320902.3 | 1920.0001 | 5 | 42 | 3.324123 | -3.259953 | 2.47383 | 1.738569 | 10.70855 | 6.19948
2018-03-10 15:57 | 321022.3 | 2040.0001 | 5 | 42 | 3.296318 | -3.259928 | 2.47383 | 1.847233 | 10.70855 | 6.559191
2018-03-10 15:59 | 321142.3 | 2160.0009 | 5 | 42 | 3.265427 | -3.259963 | 2.47383 | 1.955891 | 10.70855 | 6.915728
2018-03-10 16:01 | 321262.3 | 2280.0009 | 5 | 42 | 3.229908 | -3.259967 | 2.47383 | 2.06455 | 10.70855 | 7.268675
2018-03-10 16:03 | 321382.3 | 2400.0001 | 5 | 42 | 3.186395 | -3.259934 | 2.47383 | 2.173205 | 10.70855 | 7.617346
2018-03-10 16:05 | 321502.3 | 2520.0002 | 5 | 42 | 3.134264 | -3.259941 | 2.47383 | 2.281871 | 10.70855 | 7.960866
2018-03-10 16:07 | 321622.3 | 2640.0009 | 5 | 42 | 3.068913 | -3.260036 | 2.47383 | 2.390526 | 10.70855 | 8.298018
2018-03-10 16:09 | 321717.2 | 2734.8992 | 5 | 42 | 2.999999 | -3.259968 | 2.47383 | 2.476467 | 10.70855 | 8.558948
2018-03-10 16:11 | 321837.2 | 120.0009 | 6 | 42 | 3.645904 | 0 | 2.47383 | 2.476467 | 10.70855 | 8.558948
2018-03-10 16:13 | 321957.2 | 240.0001 | 6 | 42 | 3.682537 | 0 | 2.47383 | 2.476467 | 10.70855 | 8.558948
2018-03-10 16:14 | 322017.2 | 300.0023 | 6 | 42 | 3.689741 | 0 | 2.47383 | 2.476467 | 10.70855 | 8.558948
2018-03-10 16:14 | 322017.3 | 0.0027 | 7 | 43 | 3.69 | 0 | 0 | 0 | 0 | 0
2018-03-10 16:16 | 322137.3 | 120.001 | 2 | 43 | 4.200258 | 4.041021 | 0.1494549 | 4.6e-10 | 0.6255708 | 1.695e-09
2018-03-10 16:18 | 322257.3 | 240.0002 | 2 | 43 | 4.200212 | 3.598864 | 0.2761402 | 4.6e-10 | 1.157684 | 1.695e-09
2018-03-10 16:20 | 322377.3 | 360.0002 | 2 | 43 | 4.200152 | 3.327042 | 0.3913063 | 4.6e-10 | 1.641409 | 1.695e-09
2018-03-10 16:20 | 322414.7 | 397.3464 | 2 | 43 | 4.200241 | 3.259996 | 0.4254719 | 4.6e-10 | 1.784913 | 1.695e-09
2018-03-10 16:22 | 322534.7 | 120.0002 | 3 | 43 | 4.219113 | 3.260021 | 0.533748 | 1.477e-09 | 2.240648 | 5.774e-09
2018-03-10 16:24 | 322654.7 | 240.0002 | 3 | 43 | 4.240148 | 3.260111 | 0.6424121 | 1.477e-09 | 2.700234 | 5.774e-09
2018-03-10 16:26 | 322774.7 | 360.001 | 3 | 43 | 4.263642 | 3.260059 | 0.7510882 | 1.477e-09 | 3.162289 | 5.774e-09
2018-03-10 16:28 | 322894.7 | 480.0002 | 3 | 43 | 4.290026 | 3.260103 | 0.8597629 | 1.477e-09 | 3.627052 | 5.774e-09
2018-03-10 16:30 | 323014.7 | 600.001 | 3 | 43 | 4.319091 | 3.260113 | 0.968417 | 1.477e-09 | 4.094737 | 5.774e-09
2018-03-10 16:32 | 323134.7 | 720.0002 | 3 | 43 | 4.35087 | 3.260088 | 1.077095 | 1.477e-09 | 4.565826 | 5.774e-09
2018-03-10 16:34 | 323254.7 | 840.001 | 3 | 43 | 4.383953 | 3.260099 | 1.185746 | 1.477e-09 | 5.040338 | 5.774e-09
2018-03-10 16:36 | 323374.7 | 960.0011 | 3 | 43 | 4.400235 | 3.084066 | 1.292805 | 1.477e-09 | 5.510999 | 5.774e-09
2018-03-10 16:38 | 323494.7 | 1080.0011 | 3 | 43 | 4.400239 | 2.814894 | 1.390975 | 1.477e-09 | 5.942971 | 5.774e-09
2018-03-10 16:40 | 323614.7 | 1200.0027 | 3 | 43 | 4.400284 | 2.583364 | 1.480826 | 1.477e-09 | 6.338338 | 5.774e-09
2018-03-10 16:42 | 323734.7 | 1320.0011 | 3 | 43 | 4.400193 | 2.38188 | 1.563485 | 1.477e-09 | 6.702054 | 5.774e-09
2018-03-10 16:44 | 323854.7 | 1440.0002 | 3 | 43 | 4.400215 | 2.210238 | 1.639926 | 1.477e-09 | 7.03841 | 5.774e-09
2018-03-10 16:46 | 323974.7 | 1560.0011 | 3 | 43 | 4.400265 | 2.062689 | 1.711082 | 1.477e-09 | 7.351513 | 5.774e-09
2018-03-10 16:48 | 324094.7 | 1680.0003 | 3 | 43 | 4.400216 | 1.929731 | 1.777572 | 1.477e-09 | 7.644084 | 5.774e-09
2018-03-10 16:50 | 324214.7 | 1800.0003 | 3 | 43 | 4.400174 | 1.81031 | 1.839863 | 1.477e-09 | 7.918175 | 5.774e-09
2018-03-10 16:52 | 324334.7 | 1920.0011 | 3 | 43 | 4.400231 | 1.702916 | 1.898365 | 1.477e-09 | 8.175595 | 5.774e-09
2018-03-10 16:54 | 324454.7 | 2040.0002 | 3 | 43 | 4.400219 | 1.603114 | 1.953433 | 1.477e-09 | 8.417906 | 5.774e-09
2018-03-10 16:56 | 324574.7 | 2160.0003 | 3 | 43 | 4.400181 | 1.509297 | 2.005281 | 1.477e-09 | 8.646046 | 5.774e-09
2018-03-10 16:58 | 324694.7 | 2280.0003 | 3 | 43 | 4.400161 | 1.422751 | 2.054132 | 1.477e-09 | 8.860998 | 5.774e-09
2018-03-10 17:00 | 324814.7 | 2400.0011 | 3 | 43 | 4.40015 | 1.339495 | 2.100162 | 1.477e-09 | 9.063538 | 5.774e-09
2018-03-10 17:02 | 324934.7 | 2520.0002 | 3 | 43 | 4.40019 | 1.262389 | 2.143523 | 1.477e-09 | 9.254336 | 5.774e-09
2018-03-10 17:04 | 325054.7 | 2640.0003 | 3 | 43 | 4.400208 | 1.189142 | 2.18436 | 1.477e-09 | 9.434022 | 5.774e-09
2018-03-10 17:06 | 325174.7 | 2760.0003 | 3 | 43 | 4.400204 | 1.118385 | 2.222795 | 1.477e-09 | 9.603147 | 5.774e-09
2018-03-10 17:08 | 325294.7 | 2880.001 | 3 | 43 | 4.400125 | 1.050142 | 2.258938 | 1.477e-09 | 9.762178 | 5.774e-09
2018-03-10 17:10 | 325414.7 | 3000.0003 | 3 | 43 | 4.400154 | 0.9881639 | 2.292907 | 1.477e-09 | 9.911651 | 5.774e-09
2018-03-10 17:12 | 325534.7 | 3120.0011 | 3 | 43 | 4.400125 | 0.9304848 | 2.324882 | 1.477e-09 | 10.05234 | 5.774e-09
2018-03-10 17:14 | 325654.7 | 3240.0003 | 3 | 43 | 4.400178 | 0.8762026 | 2.354979 | 1.477e-09 | 10.18477 | 5.774e-09
2018-03-10 17:16 | 325774.7 | 3360.0011 | 3 | 43 | 4.400209 | 0.8243942 | 2.383305 | 1.477e-09 | 10.30942 | 5.774e-09
2018-03-10 17:18 | 325894.7 | 3480.0003 | 3 | 43 | 4.400157 | 0.7743912 | 2.409932 | 1.477e-09 | 10.42658 | 5.774e-09
2018-03-10 17:20 | 326014.7 | 3600.001 | 3 | 43 | 4.400157 | 0.7276773 | 2.434953 | 1.477e-09 | 10.53667 | 5.774e-09
2018-03-10 17:22 | 326134.7 | 3720.0002 | 3 | 43 | 4.400155 | 0.6847801 | 2.458482 | 1.477e-09 | 10.6402 | 5.774e-09
2018-03-10 17:24 | 326229.5 | 3814.812 | 3 | 43 | 4.400105 | 0.6519947 | 2.476084 | 1.477e-09 | 10.71766 | 5.774e-09
2018-03-10 17:26 | 326349.6 | 120.0002 | 4 | 43 | 4.293932 | 0 | 2.476084 | 1.477e-09 | 10.71766 | 5.774e-09
2018-03-10 17:28 | 326469.6 | 240.0001 | 4 | 43 | 4.282515 | 0 | 2.476084 | 1.477e-09 | 10.71766 | 5.774e-09
2018-03-10 17:29 | 326529.6 | 300.0039 | 4 | 43 | 4.279439 | 0 | 2.476084 | 1.477e-09 | 10.71766 | 5.774e-09
2018-03-10 17:31 | 326649.6 | 120.001 | 5 | 43 | 3.840734 | -3.259914 | 2.476084 | 0.1086487 | 10.71766 | 0.4232469
2018-03-10 17:33 | 326769.6 | 240.0003 | 5 | 43 | 3.788225 | -3.259985 | 2.476084 | 0.2173073 | 10.71766 | 0.8376081
2018-03-10 17:35 | 326889.6 | 360.001 | 5 | 43 | 3.74125 | -3.259988 | 2.476084 | 0.3259819 | 10.71766 | 1.246723
2018-03-10 17:37 | 327009.6 | 480.0009 | 5 | 43 | 3.695807 | -3.259923 | 2.476084 | 0.4346345 | 10.71766 | 1.650739
2018-03-10 17:39 | 327129.6 | 600.0002 | 5 | 43 | 3.651575 | -3.259908 | 2.476084 | 0.5432985 | 10.71766 | 2.049923
2018-03-10 17:41 | 327249.6 | 720.001 | 5 | 43 | 3.610342 | -3.25999 | 2.476084 | 0.651951 | 10.71766 | 2.444391
2018-03-10 17:43 | 327369.6 | 840.0011 | 5 | 43 | 3.573011 | -3.259943 | 2.476084 | 0.760616 | 10.71766 | 2.834654
2018-03-10 17:45 | 327489.6 | 960.001 | 5 | 43 | 3.53839 | -3.259981 | 2.476084 | 0.8692832 | 10.71766 | 3.221015
2018-03-10 17:47 | 327609.6 | 1080.0002 | 5 | 43 | 3.506587 | -3.259965 | 2.476084 | 0.9779366 | 10.71766 | 3.603723
2018-03-10 17:49 | 327729.6 | 1200.0002 | 5 | 43 | 3.476736 | -3.26 | 2.476084 | 1.086607 | 10.71766 | 3.983144
2018-03-10 17:51 | 327849.6 | 1320.0002 | 5 | 43 | 3.44931 | -3.25993 | 2.476084 | 1.195258 | 10.71766 | 4.359384
2018-03-10 17:53 | 327969.6 | 1440.0002 | 5 | 43 | 3.423346 | -3.259952 | 2.476084 | 1.303917 | 10.71766 | 4.732764
2018-03-10 17:55 | 328089.6 | 1560.001 | 5 | 43 | 3.398429 | -3.259974 | 2.476084 | 1.41258 | 10.71766 | 5.103388
2018-03-10 17:57 | 328209.6 | 1680.001 | 5 | 43 | 3.373921 | -3.259908 | 2.476084 | 1.521243 | 10.71766 | 5.471333
2018-03-10 17:59 | 328329.6 | 1800.0002 | 5 | 43 | 3.349183 | -3.25991 | 2.476084 | 1.629901 | 10.71766 | 5.836604
2018-03-10 18:01 | 328449.6 | 1920.0002 | 5 | 43 | 3.323035 | -3.259913 | 2.476084 | 1.738555 | 10.71766 | 6.199108
2018-03-10 18:03 | 328569.6 | 2040.0002 | 5 | 43 | 3.295222 | -3.25996 | 2.476084 | 1.847217 | 10.71766 | 6.558698
2018-03-10 18:05 | 328689.6 | 2160.001 | 5 | 43 | 3.264207 | -3.259933 | 2.476084 | 1.955883 | 10.71766 | 6.915122
2018-03-10 18:07 | 328809.6 | 2280.001 | 5 | 43 | 3.228335 | -3.259879 | 2.476084 | 2.064541 | 10.71766 | 7.26793
2018-03-10 18:09 | 328929.6 | 2400.0002 | 5 | 43 | 3.18521 | -3.25993 | 2.476084 | 2.173208 | 10.71766 | 7.616491
2018-03-10 18:11 | 329049.6 | 2520.0011 | 5 | 43 | 3.132504 | -3.25995 | 2.476084 | 2.281863 | 10.71766 | 7.959805
2018-03-10 18:13 | 329169.6 | 2640.001 | 5 | 43 | 3.066276 | -3.259948 | 2.476084 | 2.390531 | 10.71766 | 8.296742
2018-03-10 18:15 | 329261.2 | 2731.5456 | 5 | 43 | 2.999997 | -3.26002 | 2.476084 | 2.473417 | 10.71766 | 8.548287
2018-03-10 18:17 | 329381.2 | 120.0002 | 6 | 43 | 3.646281 | 0 | 2.476084 | 2.473417 | 10.71766 | 8.548287
2018-03-10 18:19 | 329501.2 | 240.001 | 6 | 43 | 3.682914 | 0 | 2.476084 | 2.473417 | 10.71766 | 8.548287
2018-03-10 18:20 | 329561.2 | 300.0025 | 6 | 43 | 3.690091 | 0 | 2.476084 | 2.473417 | 10.71766 | 8.548287
2018-03-10 18:20 | 329561.2 | 0.0027 | 7 | 44 | 3.690003 | 0 | 0 | 0 | 0 | 0
2018-03-10 18:22 | 329681.3 | 120.0009 | 2 | 44 | 4.200272 | 4.041502 | 0.1495161 | 2.42e-10 | 0.6258312 | 8.94e-10
2018-03-10 18:24 | 329801.3 | 240.0001 | 2 | 44 | 4.200266 | 3.598219 | 0.2761904 | 2.42e-10 | 1.157898 | 8.94e-10
2018-03-10 18:26 | 329921.3 | 360.0009 | 2 | 44 | 4.200227 | 3.327997 | 0.3913195 | 2.42e-10 | 1.641467 | 8.94e-10
2018-03-10 18:26 | 329958.4 | 397.0791 | 2 | 44 | 4.200214 | 3.259987 | 0.4252498 | 2.42e-10 | 1.783983 | 8.94e-10
2018-03-10 18:28 | 330078.4 | 120.0011 | 3 | 44 | 4.2189 | 3.260126 | 0.5335374 | 2.42e-10 | 2.239757 | 8.94e-10
2018-03-10 18:30 | 330198.4 | 240.0002 | 3 | 44 | 4.239693 | 3.260115 | 0.6422088 | 2.42e-10 | 2.699341 | 8.94e-10
2018-03-10 18:32 | 330318.4 | 360.0002 | 3 | 44 | 4.26298 | 3.259874 | 0.7508684 | 2.42e-10 | 3.161254 | 8.94e-10
2018-03-10 18:34 | 330438.4 | 480.0002 | 3 | 44 | 4.289265 | 3.260122 | 0.8595369 | 2.42e-10 | 3.625912 | 8.94e-10
2018-03-10 18:36 | 330558.4 | 600.001 | 3 | 44 | 4.317928 | 3.259893 | 0.9681946 | 2.42e-10 | 4.093504 | 8.94e-10
2018-03-10 18:38 | 330678.4 | 720.0011 | 3 | 44 | 4.349606 | 3.260103 | 1.076865 | 2.42e-10 | 4.564436 | 8.94e-10
2018-03-10 18:40 | 330798.4 | 840.001 | 3 | 44 | 4.383255 | 3.260153 | 1.18553 | 2.42e-10 | 5.038893 | 8.94e-10
2018-03-10 18:42 | 330918.4 | 960.0011 | 3 | 44 | 4.400249 | 3.086931 | 1.292631 | 2.42e-10 | 5.509713 | 8.94e-10
2018-03-10 18:44 | 331038.4 | 1080.0011 | 3 | 44 | 4.400246 | 2.817968 | 1.390945 | 2.42e-10 | 5.94232 | 8.94e-10
2018-03-10 18:46 | 331158.4 | 1200.001 | 3 | 44 | 4.400212 | 2.583027 | 1.480843 | 2.42e-10 | 6.337889 | 8.94e-10
2018-03-10 18:48 | 331278.4 | 1320.0011 | 3 | 44 | 4.400261 | 2.384745 | 1.563549 | 2.42e-10 | 6.701817 | 8.94e-10
2018-03-10 18:50 | 331398.4 | 1440.001 | 3 | 44 | 4.400193 | 2.21364 | 1.640123 | 2.42e-10 | 7.038759 | 8.94e-10
2018-03-10 18:52 | 331518.4 | 1560.0011 | 3 | 44 | 4.400224 | 2.063791 | 1.711355 | 2.42e-10 | 7.352192 | 8.94e-10
2018-03-10 18:54 | 331638.4 | 1680.0011 | 3 | 44 | 4.400157 | 1.929307 | 1.777868 | 2.42e-10 | 7.644863 | 8.94e-10
2018-03-10 18:56 | 331758.4 | 1800.001 | 3 | 44 | 4.40019 | 1.810257 | 1.840181 | 2.42e-10 | 7.919054 | 8.94e-10
2018-03-10 18:58 | 331878.4 | 1920.0011 | 3 | 44 | 4.400168 | 1.70095 | 1.898684 | 2.42e-10 | 8.176479 | 8.94e-10
2018-03-10 19:00 | 331998.4 | 2040.0003 | 3 | 44 | 4.400257 | 1.601858 | 1.953698 | 2.42e-10 | 8.418549 | 8.94e-10
2018-03-10 19:02 | 332118.4 | 2160.0003 | 3 | 44 | 4.400171 | 1.507763 | 2.005489 | 2.42e-10 | 8.64644 | 8.94e-10
2018-03-10 19:04 | 332238.4 | 2280.0002 | 3 | 44 | 4.400212 | 1.421071 | 2.054278 | 2.42e-10 | 8.861121 | 8.94e-10
2018-03-10 19:06 | 332358.4 | 2400.0011 | 3 | 44 | 4.4002 | 1.337619 | 2.100224 | 2.42e-10 | 9.063291 | 8.94e-10
2018-03-10 19:08 | 332478.4 | 2520.0011 | 3 | 44 | 4.400197 | 1.25899 | 2.143476 | 2.42e-10 | 9.253611 | 8.94e-10
2018-03-10 19:10 | 332598.4 | 2640.0003 | 3 | 44 | 4.400167 | 1.184726 | 2.184194 | 2.42e-10 | 9.432773 | 8.94e-10
2018-03-10 19:12 | 332718.4 | 2760.0003 | 3 | 44 | 4.400132 | 1.11399 | 2.222502 | 2.42e-10 | 9.601337 | 8.94e-10
2018-03-10 19:14 | 332838.4 | 2880.0002 | 3 | 44 | 4.40019 | 1.048594 | 2.258536 | 2.42e-10 | 9.759891 | 8.94e-10
2018-03-10 19:16 | 332958.4 | 3000.0012 | 3 | 44 | 4.400151 | 0.9845314 | 2.292399 | 2.42e-10 | 9.908894 | 8.94e-10
2018-03-10 19:18 | 333078.4 | 3120.0012 | 3 | 44 | 4.400167 | 0.9253855 | 2.324213 | 2.42e-10 | 10.04888 | 8.94e-10
2018-03-10 19:20 | 333198.4 | 3240.0003 | 3 | 44 | 4.400218 | 0.8716516 | 2.354138 | 2.42e-10 | 10.18055 | 8.94e-10
2018-03-10 19:22 | 333318.4 | 3360.0011 | 3 | 44 | 4.400169 | 0.8201532 | 2.382311 | 2.42e-10 | 10.30452 | 8.94e-10
2018-03-10 19:24 | 333438.4 | 3480.0002 | 3 | 44 | 4.400126 | 0.7707205 | 2.408816 | 2.42e-10 | 10.42115 | 8.94e-10
2018-03-10 19:26 | 333558.4 | 3600.0002 | 3 | 44 | 4.40014 | 0.7240677 | 2.433721 | 2.42e-10 | 10.53073 | 8.94e-10
2018-03-10 19:28 | 333678.4 | 3720.0011 | 3 | 44 | 4.400138 | 0.6814146 | 2.457145 | 2.42e-10 | 10.6338 | 8.94e-10
2018-03-10 19:30 | 333768.2 | 3809.8344 | 3 | 44 | 4.400173 | 0.6519966 | 2.473776 | 2.42e-10 | 10.70698 | 8.94e-10
2018-03-10 19:32 | 333888.2943 | 120.0002 | 4 | 44 | 4.294043 | 0 | 2.473776 | 2.42e-10 | 10.70698 | 8.94e-10
2018-03-10 19:34 | 334008.2943 | 240.0002 | 4 | 44 | 4.282611 | 0 | 2.473776 | 2.42e-10 | 10.70698 | 8.94e-10
2018-03-10 19:35 | 334068.2981 | 300.004 | 4 | 44 | 4.279533 | 0 | 2.473776 | 2.42e-10 | 10.70698 | 8.94e-10
2018-03-10 19:37 | 334188.4 | 120.0009 | 5 | 44 | 3.841123 | -3.26 | 2.473776 | 0.1086537 | 10.70698 | 0.4233077
2018-03-10 19:39 | 334308.4 | 240.0009 | 5 | 44 | 3.788859 | -3.260007 | 2.473776 | 0.2173131 | 10.70698 | 0.8377064
2018-03-10 19:41 | 334428.4 | 360.0017 | 5 | 44 | 3.74208 | -3.260027 | 2.473776 | 0.3259828 | 10.70698 | 1.246879
2018-03-10 19:43 | 334548.4 | 480.0009 | 5 | 44 | 3.696731 | -3.260042 | 2.473776 | 0.4346364 | 10.70698 | 1.651005
2018-03-10 19:45 | 334668.4 | 600.0009 | 5 | 44 | 3.652259 | -3.259985 | 2.473776 | 0.5433065 | 10.70698 | 2.050303
2018-03-10 19:47 | 334788.4 | 720.001 | 5 | 44 | 3.610769 | -3.260014 | 2.473776 | 0.6519666 | 10.70698 | 2.44486
2018-03-10 19:49 | 334908.4 | 840.0009 | 5 | 44 | 3.57306 | -3.259947 | 2.473776 | 0.7606285 | 10.70698 | 2.835121
2018-03-10 19:51 | 335028.4 | 960.001 | 5 | 44 | 3.538697 | -3.259868 | 2.473776 | 0.8692874 | 10.70698 | 3.221472
2018-03-10 19:53 | 335148.4 | 1080.0001 | 5 | 44 | 3.50668 | -3.260054 | 2.473776 | 0.9779485 | 10.70698 | 3.604233
2018-03-10 19:55 | 335268.4 | 1200.0001 | 5 | 44 | 3.477065 | -3.260003 | 2.473776 | 1.086614 | 10.70698 | 3.983656
2018-03-10 19:57 | 335388.4 | 1320.0001 | 5 | 44 | 3.449244 | -3.26001 | 2.473776 | 1.195274 | 10.70698 | 4.359956
2018-03-10 19:59 | 335508.4 | 1440.0009 | 5 | 44 | 3.423245 | -3.259945 | 2.473776 | 1.303935 | 10.70698 | 4.73332
2018-03-10 20:01 | 335628.4 | 1560.0001 | 5 | 44 | 3.398537 | -3.260029 | 2.473776 | 1.4126 | 10.70698 | 5.103948
2018-03-10 20:03 | 335748.4 | 1680.0001 | 5 | 44 | 3.374084 | -3.259943 | 2.473776 | 1.521255 | 10.70698 | 5.471887
2018-03-10 20:05 | 335868.4 | 1800.0001 | 5 | 44 | 3.349291 | -3.260005 | 2.473776 | 1.629927 | 10.70698 | 5.837218
2018-03-10 20:07 | 335988.4 | 1920.0001 | 5 | 44 | 3.323442 | -3.260003 | 2.473776 | 1.738589 | 10.70698 | 6.19977
2018-03-10 20:09 | 336108.4 | 2040.0001 | 5 | 44 | 3.295503 | -3.260038 | 2.473776 | 1.84724 | 10.70698 | 6.559382
2018-03-10 20:11 | 336228.4 | 2160.0009 | 5 | 44 | 3.264414 | -3.260016 | 2.473776 | 1.955917 | 10.70698 | 6.915872
2018-03-10 20:13 | 336348.4 | 2280.0001 | 5 | 44 | 3.228595 | -3.26004 | 2.473776 | 2.064569 | 10.70698 | 7.268653
2018-03-10 20:15 | 336468.4 | 2400.0001 | 5 | 44 | 3.185184 | -3.260058 | 2.473776 | 2.173241 | 10.70698 | 7.617243
2018-03-10 20:17 | 336588.4 | 2520.0009 | 5 | 44 | 3.132663 | -3.260052 | 2.473776 | 2.281897 | 10.70698 | 7.960594
2018-03-10 20:19 | 336708.4 | 2640.0009 | 5 | 44 | 3.066848 | -3.26001 | 2.473776 | 2.390564 | 10.70698 | 8.297606
2018-03-10 20:20 | 336800.9 | 2732.5624 | 5 | 44 | 2.999999 | -3.260069 | 2.473776 | 2.474375 | 10.70698 | 8.551978
2018-03-10 20:22 | 336920.9727 | 120.0001 | 6 | 44 | 3.645894 | 0 | 2.473776 | 2.474388 | 10.70698 | 8.552016
2018-03-10 20:24 | 337040.9727 | 240.0001 | 6 | 44 | 3.682623 | 0 | 2.473776 | 2.474388 | 10.70698 | 8.552016
2018-03-10 20:25 | 337100.9749 | 300.0023 | 6 | 44 | 3.689854 | 0 | 2.473776 | 2.474388 | 10.70698 | 8.552016
2018-03-10 20:25 | 337101 | 0.0027 | 7 | 45 | 3.689974 | 0 | 0 | 0 | 0 | 0
2018-03-10 20:27 | 337221.1 | 120.0009 | 2 | 45 | 4.200294 | 4.038841 | 0.1494574 | 4e-11 | 0.6255783 | 1.46e-10
2018-03-10 20:29 | 337341.1 | 240.0001 | 2 | 45 | 4.200219 | 3.596212 | 0.2760535 | 4e-11 | 1.157316 | 1.46e-10
2018-03-10 20:31 | 337461.1 | 360.0001 | 2 | 45 | 4.200227 | 3.323107 | 0.3911057 | 4e-11 | 1.640564 | 1.46e-10
2018-03-10 20:32 | 337495.8 | 394.7807 | 2 | 45 | 4.200248 | 3.259996 | 0.4229073 | 4e-11 | 1.774138 | 1.46e-10
2018-03-10 20:34 | 337615.9 | 120.0002 | 3 | 45 | 4.219553 | 3.260159 | 0.5311948 | 4e-11 | 2.229943 | 1.46e-10
2018-03-10 20:36 | 337735.9 | 240.0002 | 3 | 45 | 4.240191 | 3.259953 | 0.6398532 | 4e-11 | 2.689534 | 1.46e-10
2018-03-10 20:38 | 337855.9 | 360.0002 | 3 | 45 | 4.263305 | 3.259848 | 0.7485102 | 4e-11 | 3.151499 | 1.46e-10
2018-03-10 20:40 | 337975.9 | 480.0011 | 3 | 45 | 4.289456 | 3.260195 | 0.857187 | 4e-11 | 3.616216 | 1.46e-10
2018-03-10 20:42 | 338095.9 | 600.001 | 3 | 45 | 4.318158 | 3.260176 | 0.9658398 | 4e-11 | 4.083815 | 1.46e-10
2018-03-10 20:44 | 338215.9 | 720.0002 | 3 | 45 | 4.34946 | 3.260128 | 1.074503 | 4e-11 | 4.554715 | 1.46e-10
2018-03-10 20:46 | 338335.9 | 840.0002 | 3 | 45 | 4.38306 | 3.259838 | 1.183169 | 4e-11 | 5.029162 | 1.46e-10
2018-03-10 20:48 | 338455.9 | 960.0002 | 3 | 45 | 4.400265 | 3.087698 | 1.290291 | 4e-11 | 5.500054 | 1.46e-10
2018-03-10 20:50 | 338575.9 | 1080.0011 | 3 | 45 | 4.400162 | 2.816982 | 1.388581 | 4e-11 | 5.932555 | 1.46e-10
2018-03-10 20:52 | 338695.9 | 1200.0002 | 3 | 45 | 4.40026 | 2.587275 | 1.478574 | 4e-11 | 6.328547 | 1.46e-10
2018-03-10 20:54 | 338815.9 | 1320.0011 | 3 | 45 | 4.400208 | 2.387812 | 1.561407 | 4e-11 | 6.69303 | 1.46e-10
2018-03-10 20:56 | 338935.9 | 1440.0002 | 3 | 45 | 4.400229 | 2.216095 | 1.638073 | 4e-11 | 7.030376 | 1.46e-10
2018-03-10 20:58 | 339055.9 | 1560.0003 | 3 | 45 | 4.400249 | 2.066391 | 1.70938 | 4e-11 | 7.344141 | 1.46e-10
2018-03-10 21:00 | 339175.9 | 1680.0003 | 3 | 45 | 4.400238 | 1.933461 | 1.775976 | 4e-11 | 7.637179 | 1.46e-10
2018-03-10 21:02 | 339295.9 | 1800.0002 | 3 | 45 | 4.400209 | 1.815654 | 1.83843 | 4e-11 | 7.911986 | 1.46e-10
2018-03-10 21:04 | 339415.9 | 1920.0003 | 3 | 45 | 4.400194 | 1.705806 | 1.897084 | 4e-11 | 8.170076 | 1.46e-10
2018-03-10 21:06 | 339535.9 | 2040.0002 | 3 | 45 | 4.400183 | 1.605365 | 1.952232 | 4e-11 | 8.412737 | 1.46e-10
2018-03-10 21:08 | 339655.9 | 2160.001 | 3 | 45 | 4.400163 | 1.511017 | 2.004154 | 4e-11 | 8.641203 | 1.46e-10
2018-03-10 21:10 | 339775.9 | 2280.0003 | 3 | 45 | 4.400216 | 1.425202 | 2.053097 | 4e-11 | 8.85656 | 1.46e-10
2018-03-10 21:12 | 339895.9 | 2400.0003 | 3 | 45 | 4.40014 | 1.34262 | 2.099212 | 4e-11 | 9.059476 | 1.46e-10
2018-03-10 21:14 | 340015.9 | 2520.0003 | 3 | 45 | 4.400205 | 1.264225 | 2.142645 | 4e-11 | 9.250589 | 1.46e-10
2018-03-10 21:16 | 340135.9 | 2640.0011 | 3 | 45 | 4.400226 | 1.190104 | 2.183527 | 4e-11 | 9.430478 | 1.46e-10
2018-03-10 21:18 | 340255.9 | 2760.0011 | 3 | 45 | 4.400176 | 1.119354 | 2.221989 | 4e-11 | 9.599718 | 1.46e-10
2018-03-10 21:20 | 340375.9 | 2880.0011 | 3 | 45 | 4.40019 | 1.053573 | 2.258192 | 4e-11 | 9.759014 | 1.46e-10
2018-03-10 21:22 | 340495.9 | 3000.0003 | 3 | 45 | 4.400148 | 0.9891357 | 2.292238 | 4e-11 | 9.908822 | 1.46e-10
2018-03-10 21:24 | 340615.9 | 3120.0011 | 3 | 45 | 4.400114 | 0.9278831 | 2.324183 | 4e-11 | 10.04939 | 1.46e-10
2018-03-10 21:26 | 340735.9 | 3240.0003 | 3 | 45 | 4.400192 | 0.8727245 | 2.35419 | 4e-11 | 10.18142 | 1.46e-10
2018-03-10 21:28 | 340855.9 | 3360.0003 | 3 | 45 | 4.400199 | 0.8216 | 2.382407 | 4e-11 | 10.30558 | 1.46e-10
2018-03-10 21:30 | 340975.9 | 3480.0003 | 3 | 45 | 4.400173 | 0.7725611 | 2.408957 | 4e-11 | 10.42241 | 1.46e-10
2018-03-10 21:32 | 341095.9 | 3600.001 | 3 | 45 | 4.400124 | 0.725461 | 2.433917 | 4e-11 | 10.53223 | 1.46e-10
2018-03-10 21:34 | 341215.9 | 3720.0002 | 3 | 45 | 4.400177 | 0.6829538 | 2.457378 | 4e-11 | 10.63547 | 1.46e-10
2018-03-10 21:35 | 341307.3 | 3811.4456 | 3 | 45 | 4.400149 | 0.6519947 | 2.474326 | 4e-11 | 10.71004 | 1.46e-10
2018-03-10 21:37 | 341427.4 | 120.0011 | 4 | 45 | 4.293983 | 0 | 2.474326 | 4e-11 | 10.71004 | 1.46e-10
2018-03-10 21:39 | 341547.4 | 240.0002 | 4 | 45 | 4.282548 | 0 | 2.474326 | 4e-11 | 10.71004 | 1.46e-10
2018-03-10 21:40 | 341607.4 | 300.0016 | 4 | 45 | 4.279481 | 0 | 2.474326 | 4e-11 | 10.71004 | 1.46e-10
2018-03-10 21:42 | 341727.4 | 120.0002 | 5 | 45 | 3.840954 | -3.259998 | 2.474326 | 0.1086521 | 10.71004 | 0.4232875
2018-03-10 21:44 | 341847.4 | 240.0002 | 5 | 45 | 3.788733 | -3.260034 | 2.474326 | 0.2173209 | 10.71004 | 0.8377135
2018-03-10 21:46 | 341967.4 | 360.001 | 5 | 45 | 3.741717 | -3.260032 | 2.474326 | 0.3259817 | 10.71004 | 1.24683
2018-03-10 21:48 | 342087.4 | 480.0003 | 5 | 45 | 3.696066 | -3.260022 | 2.474326 | 0.434634 | 10.71004 | 1.650884
2018-03-10 21:50 | 342207.4 | 600.0002 | 5 | 45 | 3.652137 | -3.259985 | 2.474326 | 0.5433003 | 10.71004 | 2.050125
2018-03-10 21:52 | 342327.4 | 720.0003 | 5 | 45 | 3.61068 | -3.260038 | 2.474326 | 0.6519662 | 10.71004 | 2.444705
2018-03-10 21:54 | 342447.4 | 840.001 | 5 | 45 | 3.57304 | -3.259965 | 2.474326 | 0.7606312 | 10.71004 | 2.83498
2018-03-10 21:56 | 342567.4 | 960.0002 | 5 | 45 | 3.53883 | -3.26002 | 2.474326 | 0.8692865 | 10.71004 | 3.221317
2018-03-10 21:58 | 342687.4 | 1080.001 | 5 | 45 | 3.50706 | -3.259958 | 2.474326 | 0.9779618 | 10.71004 | 3.604148
2018-03-10 22:00 | 342807.4 | 1200.0002 | 5 | 45 | 3.477459 | -3.260022 | 2.474326 | 1.086615 | 10.71004 | 3.983583
2018-03-10 22:02 | 342927.4 | 1320.0002 | 5 | 45 | 3.449359 | -3.260052 | 2.474326 | 1.19528 | 10.71004 | 4.359928
2018-03-10 22:04 | 343047.4 | 1440.0002 | 5 | 45 | 3.423186 | -3.259995 | 2.474326 | 1.303943 | 10.71004 | 4.7333
2018-03-10 22:06 | 343167.4 | 1560.001 | 5 | 45 | 3.398396 | -3.260022 | 2.474326 | 1.412606 | 10.71004 | 5.103912
2018-03-10 22:08 | 343287.4 | 1680.0002 | 5 | 45 | 3.373995 | -3.259992 | 2.474326 | 1.521265 | 10.71004 | 5.471851
2018-03-10 22:10 | 343407.4 | 1800.0002 | 5 | 45 | 3.349399 | -3.259995 | 2.474326 | 1.629931 | 10.71004 | 5.837155
2018-03-10 22:12 | 343527.4 | 1920.0011 | 5 | 45 | 3.323507 | -3.260072 | 2.474326 | 1.738592 | 10.71004 | 6.19971
2018-03-10 22:14 | 343647.4 | 2040.0002 | 5 | 45 | 3.295855 | -3.260062 | 2.474326 | 1.84726 | 10.71004 | 6.559378
2018-03-10 22:16 | 343767.4 | 2160.0002 | 5 | 45 | 3.264668 | -3.260043 | 2.474326 | 1.955925 | 10.71004 | 6.915867
2018-03-10 22:18 | 343887.4 | 2280.0002 | 5 | 45 | 3.229231 | -3.259992 | 2.474326 | 2.064582 | 10.71004 | 7.268734
2018-03-10 22:20 | 344007.4 | 2400.0002 | 5 | 45 | 3.185968 | -3.260112 | 2.474326 | 2.173254 | 10.71004 | 7.617375
2018-03-10 22:22 | 344127.4 | 2520.0002 | 5 | 45 | 3.133217 | -3.260012 | 2.474326 | 2.281911 | 10.71004 | 7.960791
2018-03-10 22:24 | 344247.4 | 2640.0002 | 5 | 45 | 3.066737 | -3.260105 | 2.474326 | 2.390575 | 10.71004 | 8.297818
2018-03-10 22:26 | 344339.7 | 2732.2408 | 5 | 45 | 2.999999 | -3.260082 | 2.474326 | 2.474101 | 10.71004 | 8.551324
2018-03-10 22:28 | 344459.7 | 120.0002 | 6 | 45 | 3.645713 | 0 | 2.474326 | 2.474101 | 10.71004 | 8.551324
2018-03-10 22:30 | 344579.7 | 240.001 | 6 | 45 | 3.682475 | 0 | 2.474326 | 2.474101 | 10.71004 | 8.551324
2018-03-10 22:31 | 344639.7 | 300.004 | 6 | 45 | 3.689748 | 0 | 2.474326 | 2.474101 | 10.71004 | 8.551324
2018-03-10 22:31 | 344639.7 | 0.0028 | 7 | 46 | 3.689758 | 0 | 0 | 0 | 0 | 0
2018-03-10 22:33 | 344759.8 | 120.0002 | 2 | 46 | 4.200305 | 4.036226 | 0.1493896 | 0 | 0.6253082 | 0
2018-03-10 22:35 | 344879.8 | 240.0011 | 2 | 46 | 4.200269 | 3.594103 | 0.2759019 | 0 | 1.156695 | 0
2018-03-10 22:37 | 344999.8 | 360.001 | 2 | 46 | 4.200215 | 3.323603 | 0.390883 | 0 | 1.639643 | 0
2018-03-10 22:37 | 345033.7 | 393.9296 | 2 | 46 | 4.200211 | 3.259998 | 0.4219084 | 0 | 1.769957 | 0
2018-03-10 22:39 | 345153.7 | 120.001 | 3 | 46 | 4.219203 | 3.259851 | 0.5301847 | 0 | 2.225699 | 0
2018-03-10 22:41 | 345273.7 | 240.0002 | 3 | 46 | 4.240388 | 3.259769 | 0.6388543 | 0 | 2.685339 | 0
2018-03-10 22:43 | 345393.7 | 360.0011 | 3 | 46 | 4.263784 | 3.260128 | 0.7475194 | 0 | 3.147375 | 0
2018-03-10 22:45 | 345513.7 | 480.001 | 3 | 46 | 4.28962 | 3.260117 | 0.8561881 | 0 | 3.612086 | 0
2018-03-10 22:47 | 345633.7 | 600.0003 | 3 | 46 | 4.318469 | 3.260178 | 0.964842 | 0 | 4.079713 | 0
2018-03-10 22:49 | 345753.7 | 720.0002 | 3 | 46 | 4.349726 | 3.260094 | 1.07351 | 0 | 4.55067 | 0
2018-03-10 22:51 | 345873.7 | 840.0002 | 3 | 46 | 4.383 | 3.259775 | 1.182172 | 0 | 5.025109 | 0
2018-03-10 22:53 | 345993.7 | 960.0002 | 3 | 46 | 4.400279 | 3.086639 | 1.289291 | 0 | 5.495991 | 0
2018-03-10 22:55 | 346113.7 | 1080.0003 | 3 | 46 | 4.400221 | 2.813156 | 1.387453 | 0 | 5.927927 | 0
2018-03-10 22:57 | 346233.7 | 1200.001 | 3 | 46 | 4.400184 | 2.585304 | 1.477357 | 0 | 6.323526 | 0
2018-03-10 22:59 | 346353.7 | 1320.0003 | 3 | 46 | 4.400212 | 2.386841 | 1.560158 | 0 | 6.68787 | 0
2018-03-10 23:01 | 346473.7 | 1440.0002 | 3 | 46 | 4.400211 | 2.215858 | 1.636797 | 0 | 7.025095 | 0
2018-03-10 23:03 | 346593.7 | 1560.0011 | 3 | 46 | 4.400227 | 2.066141 | 1.708108 | 0 | 7.338879 | 0
2018-03-10 23:05 | 346713.7 | 1680.0002 | 3 | 46 | 4.400204 | 1.934597 | 1.774737 | 0 | 7.632061 | 0
2018-03-10 23:07 | 346833.7 | 1800.001 | 3 | 46 | 4.400163 | 1.814856 | 1.837205 | 0 | 7.906934 | 0
2018-03-10 23:09 | 346953.7 | 1920.0011 | 3 | 46 | 4.400191 | 1.705561 | 1.89586 | 0 | 8.165027 | 0
2018-03-10 23:11 | 347073.7 | 2040.0011 | 3 | 46 | 4.400129 | 1.604767 | 1.951026 | 0 | 8.407767 | 0
2018-03-10 23:13 | 347193.7 | 2160.0003 | 3 | 46 | 4.400166 | 1.511996 | 2.002978 | 0 | 8.636364 | 0
2018-03-10 23:15 | 347313.7 | 2280.0011 | 3 | 46 | 4.400159 | 1.424558 | 2.051921 | 0 | 8.851722 | 0
2018-03-10 23:17 | 347433.7 | 2400.0011 | 3 | 46 | 4.400197 | 1.342274 | 2.098021 | 0 | 9.054571 | 0
2018-03-10 23:19 | 347553.7 | 2520.0011 | 3 | 46 | 4.400187 | 1.263786 | 2.141446 | 0 | 9.245647 | 0
2018-03-10 23:21 | 347673.7 | 2640.0003 | 3 | 46 | 4.400159 | 1.189552 | 2.182313 | 0 | 9.425473 | 0
2018-03-10 23:23 | 347793.7 | 2760.0006 | 3 | 46 | 4.400221 | 1.120499 | 2.220794 | 0 | 9.594793 | 0
2018-03-10 23:25 | 347913.7 | 2880.0003 | 3 | 46 | 4.400157 | 1.05372 | 2.257003 | 0 | 9.75412 | 0
2018-03-10 23:27 | 348033.7 | 3000.0011 | 3 | 46 | 4.400179 | 0.9914312 | 2.291075 | 0 | 9.904041 | 0
2018-03-10 23:29 | 348153.7 | 3120.0011 | 3 | 46 | 4.400168 | 0.9318018 | 2.32312 | 0 | 10.04504 | 0
2018-03-10 23:31 | 348273.7 | 3240.001 | 3 | 46 | 4.400093 | 0.8741379 | 2.353213 | 0 | 10.17746 | 0
2018-03-10 23:33 | 348393.7 | 3360.0003 | 3 | 46 | 4.40014 | 0.8219538 | 2.381487 | 0 | 10.30187 | 0
2018-03-10 23:35 | 348513.7 | 3480.0011 | 3 | 46 | 4.400129 | 0.7732239 | 2.408069 | 0 | 10.41883 | 0
2018-03-10 23:37 | 348633.7 | 3600.001 | 3 | 46 | 4.400144 | 0.7275143 | 2.433074 | 0 | 10.52886 | 0
2018-03-10 23:39 | 348753.7 | 3720.001 | 3 | 46 | 4.400193 | 0.6851168 | 2.456595 | 0 | 10.63235 | 0
2018-03-10 23:41 | 348848.4 | 3814.6448 | 3 | 46 | 4.400118 | 0.6519899 | 2.474172 | 0 | 10.70969 | 0
2018-03-10 23:43 | 348968.4 | 120.0008 | 4 | 46 | 4.293939 | 0 | 2.474172 | 0 | 10.70969 | 0
2018-03-10 23:45 | 349088.4 | 240 | 4 | 46 | 4.28252 | 0 | 2.474172 | 0 | 10.70969 | 0
2018-03-10 23:46 | 349148.4 | 300.0022 | 4 | 46 | 4.279441 | 0 | 2.474172 | 0 | 10.70969 | 0
2018-03-10 23:48 | 349268.5 | 120.0002 | 5 | 46 | 3.841287 | -3.259967 | 2.474172 | 0.1086462 | 10.70969 | 0.4232991
2018-03-10 23:50 | 349388.5 | 240.0002 | 5 | 46 | 3.788893 | -3.259968 | 2.474172 | 0.2173093 | 10.70969 | 0.8377361
2018-03-10 23:52 | 349508.5 | 360.001 | 5 | 46 | 3.742049 | -3.259921 | 2.474172 | 0.3259793 | 10.70969 | 1.246904
2018-03-10 23:54 | 349628.5 | 480.0011 | 5 | 46 | 3.696701 | -3.259972 | 2.474172 | 0.4346423 | 10.70969 | 1.651056
2018-03-10 23:56 | 349748.5 | 600.001 | 5 | 46 | 3.652504 | -3.259996 | 2.474172 | 0.543296 | 10.70969 | 2.050297
2018-03-10 23:58 | 349868.5 | 720.0018 | 5 | 46 | 3.611314 | -3.25992 | 2.474172 | 0.6519645 | 10.70969 | 2.444941
2018-03-11 | 349988.5 | 840.0002 | 5 | 46 | 3.573778 | -3.260029 | 2.474172 | 0.7606256 | 10.70969 | 2.835268
2018-03-11 00:02 | 350108.5 | 960.0002 | 5 | 46 | 3.539281 | -3.260003 | 2.474172 | 0.8692836 | 10.70969 | 3.22169
2018-03-11 00:04 | 350228.5 | 1080.0002 | 5 | 46 | 3.507238 | -3.259961 | 2.474172 | 0.9779534 | 10.70969 | 3.604545
2018-03-11 00:06 | 350348.5 | 1200.0002 | 5 | 46 | 3.477446 | -3.259928 | 2.474172 | 1.086605 | 10.70969 | 3.983981
2018-03-11 00:08 | 350468.5 | 1320.001 | 5 | 46 | 3.449747 | -3.260032 | 2.474172 | 1.19527 | 10.70969 | 4.360343
2018-03-11 00:10 | 350588.5 | 1440.0002 | 5 | 46 | 3.423202 | -3.260043 | 2.474172 | 1.303928 | 10.70969 | 4.733735
2018-03-11 00:12 | 350708.5 | 1560.001 | 5 | 46 | 3.398643 | -3.259996 | 2.474172 | 1.412597 | 10.70969 | 5.104381
2018-03-11 00:14 | 350828.5 | 1680.0002 | 5 | 46 | 3.373982 | -3.260045 | 2.474172 | 1.521261 | 10.70969 | 5.47234
2018-03-11 00:16 | 350948.5 | 1800.0002 | 5 | 46 | 3.348695 | -3.26006 | 2.474172 | 1.629924 | 10.70969 | 5.837598
2018-03-11 00:18 | 351068.5 | 1920.0002 | 5 | 46 | 3.322797 | -3.259998 | 2.474172 | 1.738589 | 10.70969 | 6.200101
2018-03-11 00:20 | 351188.5 | 2040.0002 | 5 | 46 | 3.295135 | -3.260012 | 2.474172 | 1.847245 | 10.70969 | 6.559657
2018-03-11 00:22 | 351308.5 | 2160.001 | 5 | 46 | 3.26442 | -3.25992 | 2.474172 | 1.955909 | 10.70969 | 6.916087
2018-03-11 00:24 | 351428.5 | 2280.0002 | 5 | 46 | 3.228512 | -3.259987 | 2.474172 | 2.064574 | 10.70969 | 7.268914
2018-03-11 00:26 | 351548.5 | 2400.0002 | 5 | 46 | 3.184398 | -3.260036 | 2.474172 | 2.173234 | 10.70969 | 7.617404
2018-03-11 00:28 | 351668.5 | 2520.001 | 5 | 46 | 3.131484 | -3.259976 | 2.474172 | 2.281899 | 10.70969 | 7.960673
2018-03-11 00:30 | 351788.5 | 2640.001 | 5 | 46 | 3.06557 | -3.260065 | 2.474172 | 2.390561 | 10.70969 | 8.29751
2018-03-11 00:32 | 351877.7 | 2729.112 | 5 | 46 | 3 | -3.26004 | 2.474172 | 2.471249 | 10.70969 | 8.54233
2018-03-11 00:34 | 351997.7 | 120.0001 | 6 | 46 | 3.64624 | 0 | 2.474172 | 2.471249 | 10.70969 | 8.54233
2018-03-11 00:36 | 352117.7 | 240.0001 | 6 | 46 | 3.682946 | 0 | 2.474172 | 2.471249 | 10.70969 | 8.54233
2018-03-11 00:37 | 352177.7 | 300.0039 | 6 | 46 | 3.690142 | 0 | 2.474172 | 2.471249 | 10.70969 | 8.54233
2018-03-11 00:37 | 352177.7 | 0.0027 | 7 | 47 | 3.690058 | 0 | 0 | 0 | 0 | 0
2018-03-11 00:39 | 352297.8 | 120.001 | 2 | 47 | 4.200319 | 4.026762 | 0.1492035 | 0 | 0.6245494 | 0
2018-03-11 00:41 | 352417.8 | 240.001 | 2 | 47 | 4.200257 | 3.587526 | 0.2754088 | 0 | 1.154646 | 0
2018-03-11 00:43 | 352537.8 | 360.0002 | 2 | 47 | 4.200201 | 3.318806 | 0.390257 | 0 | 1.637036 | 0
2018-03-11 00:43 | 352569.8 | 391.9744 | 2 | 47 | 4.200214 | 3.259996 | 0.4194678 | 0 | 1.759728 | 0
2018-03-11 00:45 | 352689.7543 | 120.001 | 3 | 47 | 4.219352 | 3.260191 | 0.5277429 | 0 | 2.215471 | 0
2018-03-11 00:47 | 352809.7535 | 240.0002 | 3 | 47 | 4.240466 | 3.26012 | 0.6364125 | 0 | 2.675115 | 0
2018-03-11 00:49 | 352929.7543 | 360.001 | 3 | 47 | 4.26421 | 3.260136 | 0.7450803 | 0 | 3.137176 | 0
2018-03-11 00:51 | 353049.7543 | 480.001 | 3 | 47 | 4.290319 | 3.259939 | 0.8537311 | 0 | 3.601879 | 0
2018-03-11 00:53 | 353169.7543 | 600.001 | 3 | 47 | 4.318784 | 3.260017 | 0.9623991 | 0 | 4.069623 | 0
2018-03-11 00:55 | 353289.7535 | 720.0002 | 3 | 47 | 4.349705 | 3.260162 | 1.071067 | 0 | 4.540601 | 0
2018-03-11 00:57 | 353409.7535 | 840.0002 | 3 | 47 | 4.382846 | 3.260153 | 1.179743 | 0 | 5.015083 | 0
2018-03-11 00:59 | 353529.7536 | 960.0003 | 3 | 47 | 4.400211 | 3.086313 | 1.286866 | 0 | 5.485975 | 0
2018-03-11 01:01 | 353649.7543 | 1080.001 | 3 | 47 | 4.400245 | 2.813393 | 1.385018 | 0 | 5.917867 | 0
2018-03-11 01:03 | 353769.7543 | 1200.001 | 3 | 47 | 4.400212 | 2.583778 | 1.47488 | 0 | 6.313283 | 0
2018-03-11 01:05 | 353889.7544 | 1320.0011 | 3 | 47 | 4.400279 | 2.38875 | 1.557685 | 0 | 6.677642 | 0
2018-03-11 01:07 | 354009.7543 | 1440.001 | 3 | 47 | 4.400246 | 2.216166 | 1.63437 | 0 | 7.015074 | 0
2018-03-11 01:09 | 354129.7544 | 1560.0011 | 3 | 47 | 4.400215 | 2.067385 | 1.705714 | 0 | 7.329 | 0
2018-03-11 01:11 | 354249.7543 | 1680.001 | 3 | 47 | 4.400235 | 1.935355 | 1.772378 | 0 | 7.622338 | 0
2018-03-11 01:13 | 354369.7544 | 1800.0011 | 3 | 47 | 4.400231 | 1.815017 | 1.834838 | 0 | 7.897175 | 0
2018-03-11 01:15 | 354489.7535 | 1920.0002 | 3 | 47 | 4.400136 | 1.704285 | 1.893483 | 0 | 8.155225 | 0
2018-03-11 01:17 | 354609.7543 | 2040.001 | 3 | 47 | 4.400179 | 1.603595 | 1.948586 | 0 | 8.397688 | 0
2018-03-11 01:19 | 354729.7536 | 2160.0003 | 3 | 47 | 4.400199 | 1.509921 | 2.00045 | 0 | 8.625898 | 0
2018-03-11 01:21 | 354849.7536 | 2280.0003 | 3 | 47 | 4.400179 | 1.422262 | 2.049305 | 0 | 8.840868 | 0
2018-03-11 01:23 | 354969.7536 | 2400.0003 | 3 | 47 | 4.400174 | 1.340187 | 2.095332 | 0 | 9.043398 | 0
2018-03-11 01:25 | 355089.7543 | 2520.001 | 3 | 47 | 4.400176 | 1.262701 | 2.138711 | 0 | 9.23427 | 0
2018-03-11 01:27 | 355209.7536 | 2640.0003 | 3 | 47 | 4.400145 | 1.189135 | 2.17956 | 0 | 9.414016 | 0
2018-03-11 01:29 | 355329.7535 | 2760.0002 | 3 | 47 | 4.400176 | 1.118909 | 2.218016 | 0 | 9.583226 | 0
2018-03-11 01:31 | 355449.7536 | 2880.0003 | 3 | 47 | 4.400157 | 1.052147 | 2.254192 | 0 | 9.742408 | 0
2018-03-11 01:33 | 355569.7544 | 3000.0011 | 3 | 47 | 4.400118 | 0.9899693 | 2.288229 | 0 | 9.892175 | 0
2018-03-11 01:35 | 355689.7543 | 3120.001 | 3 | 47 | 4.400195 | 0.9320211 | 2.320251 | 0 | 10.03308 | 0
2018-03-11 01:37 | 355809.7536 | 3240.0003 | 3 | 47 | 4.400171 | 0.8755064 | 2.350353 | 0 | 10.16553 | 0
2018-03-11 01:39 | 355929.7544 | 3360.0011 | 3 | 47 | 4.400127 | 0.8219061 | 2.378639 | 0 | 10.29 | 0
2018-03-11 01:41 | 356049.7535 | 3480.0002 | 3 | 47 | 4.400102 | 0.7718887 | 2.40521 | 0 | 10.40691 | 0
2018-03-11 01:43 | 356169.7536 | 3600.0003 | 3 | 47 | 4.400169 | 0.7263412 | 2.43017 | 0 | 10.51674 | 0
2018-03-11 01:45 | 356289.7545 | 3720.0012 | 3 | 47 | 4.400121 | 0.6832533 | 2.453658 | 0 | 10.62009 | 0
2018-03-11 01:47 | 356385.7214 | 3815.9681 | 3 | 47 | 4.400173 | 0.6519938 | 2.471447 | 0 | 10.69837 | 0
2018-03-11 01:49 | 356505.8 | 120.0008 | 4 | 47 | 4.293976 | 0 | 2.471447 | 0 | 10.69837 | 0
2018-03-11 01:51 | 356625.8 | 240.0008 | 4 | 47 | 4.28256 | 0 | 2.471447 | 0 | 10.69837 | 0
2018-03-11 01:52 | 356685.8 | 300.0039 | 4 | 47 | 4.279491 | 0 | 2.471447 | 0 | 10.69837 | 0
2018-03-11 01:54 | 356805.8 | 120.0009 | 5 | 47 | 3.840947 | -3.260012 | 2.471447 | 0.1086566 | 10.69837 | 0.4232968
2018-03-11 01:56 | 356925.8 | 240.0001 | 5 | 47 | 3.788543 | -3.260036 | 2.471447 | 0.2173123 | 10.69837 | 0.8376603
2018-03-11 01:58 | 357045.8 | 360.0005 | 5 | 47 | 3.742005 | -3.260062 | 2.471447 | 0.3259859 | 10.69837 | 1.24683
2018-03-11 02:00 | 357165.8 | 480 | 5 | 47 | 3.696847 | -3.259941 | 2.471447 | 0.4346384 | 10.69837 | 1.650959
2018-03-11 02:02 | 357285.8 | 600.001 | 5 | 47 | 3.652697 | -3.260049 | 2.471447 | 0.5433065 | 10.69837 | 2.050274
2018-03-11 02:04 | 357405.8 | 720.0001 | 5 | 47 | 3.611272 | -3.26007 | 2.471447 | 0.651977 | 10.69837 | 2.444929
2018-03-11 02:06 | 357525.8 | 840.0009 | 5 | 47 | 3.573695 | -3.260054 | 2.471447 | 0.760641 | 10.69837 | 2.835266
2018-03-11 02:08 | 357645.8 | 960.0009 | 5 | 47 | 3.539434 | -3.260056 | 2.471447 | 0.8692943 | 10.69837 | 3.221677
2018-03-11 02:10 | 357765.8 | 1080.0001 | 5 | 47 | 3.507729 | -3.260102 | 2.471447 | 0.9779625 | 10.69837 | 3.604549
2018-03-11 02:12 | 357885.8 | 1200.0009 | 5 | 47 | 3.478123 | -3.260022 | 2.471447 | 1.086626 | 10.69837 | 3.984086
2018-03-11 02:14 | 358005.8 | 1320.0009 | 5 | 47 | 3.450328 | -3.259995 | 2.471447 | 1.195289 | 10.69837 | 4.360507
2018-03-11 02:16 | 358125.8 | 1440.001 | 5 | 47 | 3.423972 | -3.26007 | 2.471447 | 1.303947 | 10.69837 | 4.733963
2018-03-11 02:18 | 358245.8 | 1560.0001 | 5 | 47 | 3.39875 | -3.260009 | 2.471447 | 1.412603 | 10.69837 | 5.104615
2018-03-11 02:20 | 358365.8 | 1680.0009 | 5 | 47 | 3.374162 | -3.259954 | 2.471447 | 1.521275 | 10.69837 | 5.47263
2018-03-11 02:22 | 358485.8 | 1800.0009 | 5 | 47 | 3.349406 | -3.259947 | 2.471447 | 1.629926 | 10.69837 | 5.8379
2018-03-11 02:24 | 358605.8 | 1920.0001 | 5 | 47 | 3.323743 | -3.260049 | 2.471447 | 1.738598 | 10.69837 | 6.200516
2018-03-11 02:26 | 358725.8 | 2040.0001 | 5 | 47 | 3.296055 | -3.259943 | 2.471447 | 1.847251 | 10.69837 | 6.560174
2018-03-11 02:28 | 358845.8 | 2160.0001 | 5 | 47 | 3.264887 | -3.260005 | 2.471447 | 1.955921 | 10.69837 | 6.916701
2018-03-11 02:30 | 358965.8 | 2280.0002 | 5 | 47 | 3.230072 | -3.25998 | 2.471447 | 2.064579 | 10.69837 | 7.269621
2018-03-11 02:32 | 359085.8 | 2400.0001 | 5 | 47 | 3.186021 | -3.260034 | 2.471447 | 2.173236 | 10.69837 | 7.618269
2018-03-11 02:34 | 359205.8 | 2520.0002 | 5 | 47 | 3.133404 | -3.26 | 2.471447 | 2.281901 | 10.69837 | 7.961718
2018-03-11 02:36 | 359325.8 | 2640.0009 | 5 | 47 | 3.06762 | -3.259988 | 2.471447 | 2.390567 | 10.69837 | 8.298805
2018-03-11 02:37 | 359418.6 | 2732.7559 | 5 | 47 | 2.999995 | -3.259996 | 2.471447 | 2.474551 | 10.69837 | 8.553744
2018-03-11 02:39 | 359538.7 | 120.0008 | 6 | 47 | 3.645269 | 0 | 2.471447 | 2.474567 | 10.69837 | 8.553791
2018-03-11 02:41 | 359658.7 | 240 | 6 | 47 | 3.682081 | 0 | 2.471447 | 2.474567 | 10.69837 | 8.553791
2018-03-11 02:42 | 359718.7 | 300.0022 | 6 | 47 | 3.689396 | 0 | 2.471447 | 2.474567 | 10.69837 | 8.553791
2018-03-11 02:42 | 359718.7 | 0.0027 | 7 | 48 | 3.689368 | 0 | 0 | 0 | 0 | 0
2018-03-11 02:44 | 359838.7 | 120.001 | 2 | 48 | 4.200291 | 4.046663 | 0.1496031 | 9.8e-10 | 0.6261662 | 3.615e-09
2018-03-11 02:46 | 359958.7 | 240.0011 | 2 | 48 | 4.20027 | 3.599937 | 0.2763918 | 9.8e-10 | 1.158713 | 3.615e-09
2018-03-11 02:48 | 360078.7 | 360.001 | 2 | 48 | 4.200233 | 3.325094 | 0.391495 | 9.8e-10 | 1.642174 | 3.615e-09
2018-03-11 02:49 | 360113.5 | 394.7864 | 2 | 48 | 4.200218 | 3.259996 | 0.423294 | 9.8e-10 | 1.775737 | 3.615e-09
2018-03-11 02:51 | 360233.5 | 120.0008 | 3 | 48 | 4.219507 | 3.259899 | 0.5315847 | 9.8e-10 | 2.231558 | 3.615e-09
2018-03-11 02:53 | 360353.5 | 240.0001 | 3 | 48 | 4.240585 | 3.260036 | 0.6402558 | 9.8e-10 | 2.69123 | 3.615e-09
2018-03-11 02:55 | 360473.5 | 360.0001 | 3 | 48 | 4.263981 | 3.260052 | 0.7489166 | 9.8e-10 | 3.153258 | 3.615e-09
2018-03-11 02:57 | 360593.5 | 480.0009 | 3 | 48 | 4.29047 | 3.260183 | 0.8575789 | 9.8e-10 | 3.618 | 3.615e-09
2018-03-11 02:59 | 360713.5 | 600.0001 | 3 | 48 | 4.319252 | 3.260218 | 0.9662421 | 9.8e-10 | 4.085758 | 3.615e-09
2018-03-11 03:01 | 360833.5 | 720.0009 | 3 | 48 | 4.35025 | 3.260178 | 1.074903 | 9.8e-10 | 4.556758 | 3.615e-09
2018-03-11 03:03 | 360953.5 | 840.0009 | 3 | 48 | 4.383138 | 3.259951 | 1.183577 | 9.8e-10 | 5.03129 | 3.615e-09
2018-03-11 03:05 | 361073.5 | 960.0001 | 3 | 48 | 4.400232 | 3.083874 | 1.290649 | 9.8e-10 | 5.501969 | 3.615e-09
2018-03-11 03:07 | 361193.5 | 1080.0009 | 3 | 48 | 4.400222 | 2.80757 | 1.38869 | 9.8e-10 | 5.933375 | 3.615e-09
2018-03-11 03:09 | 361313.5 | 1200.0001 | 3 | 48 | 4.400204 | 2.578053 | 1.478327 | 9.8e-10 | 6.327796 | 3.615e-09
2018-03-11 03:11 | 361433.5 | 1320.001 | 3 | 48 | 4.400217 | 2.383224 | 1.560954 | 9.8e-10 | 6.691373 | 3.615e-09
2018-03-11 03:13 | 361553.5 | 1440.0001 | 3 | 48 | 4.400207 | 2.213501 | 1.637485 | 9.8e-10 | 7.028126 | 3.615e-09
2018-03-11 03:15 | 361673.5 | 1560.0009 | 3 | 48 | 4.400189 | 2.06509 | 1.708721 | 9.8e-10 | 7.341578 | 3.615e-09
2018-03-11 03:17 | 361793.5 | 1680.001 | 3 | 48 | 4.400229 | 1.932586 | 1.775276 | 9.8e-10 | 7.634437 | 3.615e-09
2018-03-11 03:19 | 361913.5 | 1800.0009 | 3 | 48 | 4.400136 | 1.811538 | 1.837657 | 9.8e-10 | 7.908925 | 3.615e-09
2018-03-11 03:21 | 362033.5 | 1920.0002 | 3 | 48 | 4.400179 | 1.703116 | 1.896207 | 9.8e-10 | 8.166558 | 3.615e-09
2018-03-11 03:23 | 362153.5 | 2040.0001 | 3 | 48 | 4.400208 | 1.603589 | 1.951291 | 9.8e-10 | 8.408936 | 3.615e-09
2018-03-11 03:25 | 362273.5 | 2160.001 | 3 | 48 | 4.400207 | 1.510886 | 2.003167 | 9.8e-10 | 8.637201 | 3.615e-09
2018-03-11 03:27 | 362393.5 | 2280.0002 | 3 | 48 | 4.400153 | 1.422317 | 2.05203 | 9.8e-10 | 8.852205 | 3.615e-09
2018-03-11 03:29 | 362513.5 | 2400.0002 | 3 | 48 | 4.400182 | 1.339779 | 2.098053 | 9.8e-10 | 9.054713 | 3.615e-09
2018-03-11 03:31 | 362633.5 | 2520.001 | 3 | 48 | 4.400088 | 1.261652 | 2.141408 | 9.8e-10 | 9.245485 | 3.615e-09
2018-03-11 03:33 | 362753.5 | 2640.0002 | 3 | 48 | 4.400215 | 1.189566 | 2.182254 | 9.8e-10 | 9.425216 | 3.615e-09
2018-03-11 03:35 | 362873.5 | 2760.001 | 3 | 48 | 4.400151 | 1.119561 | 2.220714 | 9.8e-10 | 9.594447 | 3.615e-09
2018-03-11 03:37 | 362993.5 | 2880.001 | 3 | 48 | 4.400202 | 1.054491 | 2.256927 | 9.8e-10 | 9.753786 | 3.615e-09
2018-03-11 03:39 | 363113.5 | 3000.0002 | 3 | 48 | 4.400163 | 0.9915905 | 2.290999 | 9.8e-10 | 9.903709 | 3.615e-09
2018-03-11 03:41 | 363233.5 | 3120.001 | 3 | 48 | 4.400099 | 0.9311476 | 2.323046 | 9.8e-10 | 10.04472 | 3.615e-09
2018-03-11 03:43 | 363353.5 | 3240.0001 | 3 | 48 | 4.400202 | 0.8764095 | 2.353161 | 9.8e-10 | 10.17724 | 3.615e-09
2018-03-11 03:45 | 363473.5 | 3360.0009 | 3 | 48 | 4.400133 | 0.8226557 | 2.381465 | 9.8e-10 | 10.30178 | 3.615e-09
2018-03-11 03:47 | 363593.5 | 3480.0001 | 3 | 48 | 4.400157 | 0.772481 | 2.408046 | 9.8e-10 | 10.41874 | 3.615e-09
2018-03-11 03:49 | 363713.5 | 3600.0001 | 3 | 48 | 4.40016 | 0.7260981 | 2.433001 | 9.8e-10 | 10.52854 | 3.615e-09
2018-03-11 03:51 | 363833.5 | 3720.0009 | 3 | 48 | 4.40013 | 0.683733 | 2.456486 | 9.8e-10 | 10.63188 | 3.615e-09
2018-03-11 03:52 | 363930.4 | 3816.8672 | 3 | 48 | 4.400154 | 0.6519947 | 2.474442 | 9.8e-10 | 10.71089 | 3.615e-09
2018-03-11 03:54 | 364050.5 | 120.001 | 4 | 48 | 4.293926 | 0 | 2.474442 | 9.8e-10 | 10.71089 | 3.615e-09
2018-03-11 03:56 | 364170.5 | 240.0011 | 4 | 48 | 4.2825 | 0 | 2.474442 | 9.8e-10 | 10.71089 | 3.615e-09
2018-03-11 03:57 | 364230.5 | 300.0024 | 4 | 48 | 4.279407 | 0 | 2.474442 | 9.8e-10 | 10.71089 | 3.615e-09
2018-03-11 03:59 | 364350.5 | 120.0001 | 5 | 48 | 3.840658 | -3.260029 | 2.474442 | 0.1086577 | 10.71089 | 0.4232828
2018-03-11 04:01 | 364470.5 | 240.0001 | 5 | 48 | 3.788214 | -3.260038 | 2.474442 | 0.2173143 | 10.71089 | 0.837622
2018-03-11 04:03 | 364590.5 | 360.0009 | 5 | 48 | 3.741125 | -3.260015 | 2.474442 | 0.3259716 | 10.71089 | 1.246664
2018-03-11 04:05 | 364710.5 | 480.0001 | 5 | 48 | 3.695564 | -3.260054 | 2.474442 | 0.4346484 | 10.71089 | 1.650759
2018-03-11 04:07 | 364830.5 | 600 | 5 | 48 | 3.651567 | -3.260012 | 2.474442 | 0.543312 | 10.71089 | 2.049923
2018-03-11 04:09 | 364950.5 | 720.001 | 5 | 48 | 3.610541 | -3.26006 | 2.474442 | 0.6519818 | 10.71089 | 2.444484
2018-03-11 04:11 | 365070.5 | 840.0009 | 5 | 48 | 3.572698 | -3.259988 | 2.474442 | 0.7606404 | 10.71089 | 2.834712
2018-03-11 04:13 | 365190.5 | 960.001 | 5 | 48 | 3.538162 | -3.260045 | 2.474442 | 0.869299 | 10.71089 | 3.221023
2018-03-11 04:15 | 365310.5 | 1080.0009 | 5 | 48 | 3.506714 | -3.260042 | 2.474442 | 0.9779639 | 10.71089 | 3.603762
2018-03-11 04:17 | 365430.5 | 1200.0001 | 5 | 48 | 3.476968 | -3.259998 | 2.474442 | 1.086636 | 10.71089 | 3.983217
2018-03-11 04:19 | 365550.5 | 1320.0009 | 5 | 48 | 3.448778 | -3.260029 | 2.474442 | 1.195301 | 10.71089 | 4.359497
2018-03-11 04:21 | 365670.5 | 1440.0001 | 5 | 48 | 3.422407 | -3.260069 | 2.474442 | 1.303961 | 10.71089 | 4.7328
2018-03-11 04:23 | 365790.5 | 1560.001 | 5 | 48 | 3.397383 | -3.260049 | 2.474442 | 1.412619 | 10.71089 | 5.103307
2018-03-11 04:25 | 365910.5 | 1680.0001 | 5 | 48 | 3.373148 | -3.260056 | 2.474442 | 1.521281 | 10.71089 | 5.471164
2018-03-11 04:27 | 366030.5 | 1800.0009 | 5 | 48 | 3.34857 | -3.259928 | 2.474442 | 1.62996 | 10.71089 | 5.836422
2018-03-11 04:29 | 366150.5 | 1920.0009 | 5 | 48 | 3.322212 | -3.260144 | 2.474442 | 1.738615 | 10.71089 | 6.198839
2018-03-11 04:31 | 366270.5 | 2040.0001 | 5 | 48 | 3.294691 | -3.26009 | 2.474442 | 1.847286 | 10.71089 | 6.558391
2018-03-11 04:33 | 366390.5 | 2160.0001 | 5 | 48 | 3.2636 | -3.260067 | 2.474442 | 1.955944 | 10.71089 | 6.914726
2018-03-11 04:35 | 366510.5 | 2280.0009 | 5 | 48 | 3.227896 | -3.259974 | 2.474442 | 2.064614 | 10.71089 | 7.267501
2018-03-11 04:37 | 366630.5 | 2400.001 | 5 | 48 | 3.184384 | -3.26001 | 2.474442 | 2.173278 | 10.71089 | 7.615956
2018-03-11 04:39 | 366750.5 | 2520.0009 | 5 | 48 | 3.131231 | -3.260072 | 2.474442 | 2.281939 | 10.71089 | 7.959177
2018-03-11 04:41 | 366870.5 | 2640.001 | 5 | 48 | 3.06444 | -3.260027 | 2.474442 | 2.390598 | 10.71089 | 8.295933
2018-03-11 04:43 | 366959.3 | 2728.7535 | 5 | 48 | 2.999999 | -3.26004 | 2.474442 | 2.470974 | 10.71089 | 8.539783
2018-03-11 04:45 | 367079.3 | 120.0003 | 6 | 48 | 3.645834 | 0 | 2.474442 | 2.470974 | 10.71089 | 8.539783
2018-03-11 04:47 | 367199.3 | 240.001 | 6 | 48 | 3.68264 | 0 | 2.474442 | 2.470974 | 10.71089 | 8.539783
2018-03-11 04:48 | 367259.3 | 300.0017 | 6 | 48 | 3.68988 | 0 | 2.474442 | 2.470974 | 10.71089 | 8.539783
2018-03-11 04:48 | 367259.4 | 0.0027 | 7 | 49 | 3.689746 | 0 | 0 | 0 | 0 | 0
2018-03-11 04:50 | 367379.4 | 120.001 | 2 | 49 | 4.200239 | 4.032726 | 0.1493405 | 0 | 0.6251013 | 0
2018-03-11 04:52 | 367499.4 | 240.001 | 2 | 49 | 4.200235 | 3.587856 | 0.2756704 | 0 | 1.155722 | 0
2018-03-11 04:54 | 367619.4 | 360.0011 | 2 | 49 | 4.200241 | 3.315525 | 0.3904155 | 0 | 1.63768 | 0
2018-03-11 04:54 | 367650.6 | 391.1616 | 2 | 49 | 4.200249 | 3.259996 | 0.4188717 | 0 | 1.757203 | 0
2018-03-11 04:56 | 367770.6 | 120.0004 | 3 | 49 | 4.21926 | 3.259861 | 0.5271522 | 0 | 2.212973 | 0
2018-03-11 04:58 | 367890.6 | 240.0002 | 3 | 49 | 4.240037 | 3.259928 | 0.6358155 | 0 | 2.672561 | 0
2018-03-11 05:00 | 368010.6 | 360.0002 | 3 | 49 | 4.263555 | 3.260094 | 0.7444846 | 0 | 3.134572 | 0
2018-03-11 05:02 | 368130.6 | 480.0011 | 3 | 49 | 4.289746 | 3.260136 | 0.8531522 | 0 | 3.599285 | 0
2018-03-11 05:04 | 368250.6 | 600.001 | 3 | 49 | 4.318314 | 3.260035 | 0.9618164 | 0 | 4.066963 | 0
2018-03-11 05:06 | 368370.6 | 720.0002 | 3 | 49 | 4.34918 | 3.260099 | 1.070482 | 0 | 4.537875 | 0
2018-03-11 05:08 | 368490.6 | 840.001 | 3 | 49 | 4.381959 | 3.259798 | 1.17914 | 0 | 5.012212 | 0
2018-03-11 05:10 | 368610.6 | 960.0002 | 3 | 49 | 4.400234 | 3.093258 | 1.286396 | 0 | 5.483638 | 0
2018-03-11 05:12 | 368730.6 | 1080.0011 | 3 | 49 | 4.400263 | 2.815908 | 1.384775 | 0 | 5.916533 | 0
2018-03-11 05:14 | 368850.6 | 1200.001 | 3 | 49 | 4.400196 | 2.587721 | 1.474712 | 0 | 6.312277 | 0
2018-03-11 05:16 | 368970.6 | 1320.0003 | 3 | 49 | 4.400234 | 2.391924 | 1.557631 | 0 | 6.677137 | 0
2018-03-11 05:18 | 369090.6 | 1440.0002 | 3 | 49 | 4.400235 | 2.222956 | 1.634481 | 0 | 7.015296 | 0
2018-03-11 05:20 | 369210.6 | 1560.0011 | 3 | 49 | 4.400192 | 2.071472 | 1.705984 | 0 | 7.329923 | 0
2018-03-11 05:22 | 369330.6 | 1680.0002 | 3 | 49 | 4.400179 | 1.938246 | 1.772751 | 0 | 7.62371 | 0
2018-03-11 05:24 | 369450.6 | 1800.0003 | 3 | 49 | 4.400187 | 1.817126 | 1.835322 | 0 | 7.899035 | 0
2018-03-11 05:26 | 369570.6 | 1920.0003 | 3 | 49 | 4.400157 | 1.707495 | 1.894034 | 0 | 8.157379 | 0
2018-03-11 05:28 | 369690.6 | 2040.0002 | 3 | 49 | 4.4002 | 1.607816 | 1.94926 | 0 | 8.400385 | 0
2018-03-11 05:30 | 369810.6 | 2160.0011 | 3 | 49 | 4.400139 | 1.512585 | 2.001256 | 0 | 8.629178 | 0
2018-03-11 05:32 | 369930.6 | 2280.0011 | 3 | 49 | 4.400249 | 1.424518 | 2.050192 | 0 | 8.844502 | 0
2018-03-11 05:34 | 370050.6 | 2400.0011 | 3 | 49 | 4.400146 | 1.340321 | 2.096261 | 0 | 9.047216 | 0
2018-03-11 05:36 | 370170.6 | 2520.0003 | 3 | 49 | 4.400182 | 1.262766 | 2.139634 | 0 | 9.238065 | 0
2018-03-11 05:38 | 370290.6 | 2640.0002 | 3 | 49 | 4.40022 | 1.187861 | 2.180458 | 0 | 9.417698 | 0
2018-03-11 05:40 | 370410.6 | 2760.0011 | 3 | 49 | 4.400082 | 1.116346 | 2.218846 | 0 | 9.586612 | 0
2018-03-11 05:42 | 370530.6 | 2880.001 | 3 | 49 | 4.400171 | 1.050967 | 2.25496 | 0 | 9.745518 | 0
2018-03-11 05:44 | 370650.6 | 3000.0003 | 3 | 49 | 4.400163 | 0.9892597 | 2.288965 | 0 | 9.895144 | 0
2018-03-11 05:46 | 370770.6 | 3120.0011 | 3 | 49 | 4.400168 | 0.9305382 | 2.320958 | 0 | 10.03592 | 0
2018-03-11 05:48 | 370890.6 | 3240.001 | 3 | 49 | 4.400161 | 0.8743305 | 2.351022 | 0 | 10.16821 | 0
2018-03-11 05:50 | 371010.6 | 3360.0011 | 3 | 49 | 4.400202 | 0.8227501 | 2.379284 | 0 | 10.29257 | 0
2018-03-11 05:52 | 371130.6 | 3480.0002 | 3 | 49 | 4.400089 | 0.7707596 | 2.405828 | 0 | 10.40936 | 0
2018-03-11 05:54 | 371250.6 | 3600.0003 | 3 | 49 | 4.400176 | 0.7244291 | 2.430746 | 0 | 10.51901 | 0
2018-03-11 05:56 | 371370.6 | 3720.0003 | 3 | 49 | 4.400162 | 0.6812534 | 2.454165 | 0 | 10.62205 | 0
2018-03-11 05:58 | 371458.2 | 3807.6001 | 3 | 49 | 4.400109 | 0.6519947 | 2.470393 | 0 | 10.69346 | 0
2018-03-11 06:00 | 371578.2 | 120.0001 | 4 | 49 | 4.293696 | 0 | 2.470395 | 0 | 10.69347 | 0
2018-03-11 06:02 | 371698.2 | 240.0001 | 4 | 49 | 4.282257 | 0 | 2.470395 | 0 | 10.69347 | 0
2018-03-11 06:03 | 371758.2 | 300.0039 | 4 | 49 | 4.279152 | 0 | 2.470395 | 0 | 10.69347 | 0
2018-03-11 06:05 | 371878.3 | 120.001 | 5 | 49 | 3.840566 | -3.260069 | 2.470395 | 0.1086598 | 10.69347 | 0.4232786
2018-03-11 06:07 | 371998.3 | 240.001 | 5 | 49 | 3.787918 | -3.260129 | 2.470395 | 0.2173206 | 10.69347 | 0.8376207
2018-03-11 06:09 | 372118.3 | 360.001 | 5 | 49 | 3.741112 | -3.25994 | 2.470395 | 0.3259867 | 10.69347 | 1.246674
2018-03-11 06:11 | 372238.3 | 480.0001 | 5 | 49 | 3.695955 | -3.26004 | 2.470395 | 0.4346474 | 10.69347 | 1.650723
2018-03-11 06:13 | 372358.3 | 600.0002 | 5 | 49 | 3.652045 | -3.259998 | 2.470395 | 0.543306 | 10.69347 | 2.049921
2018-03-11 06:15 | 372478.3 | 720.0002 | 5 | 49 | 3.610769 | -3.260038 | 2.470395 | 0.6519734 | 10.69347 | 2.444508
2018-03-11 06:17 | 372598.3 | 840.0011 | 5 | 49 | 3.573117 | -3.259983 | 2.470395 | 0.7606322 | 10.69347 | 2.834771
2018-03-11 06:19 | 372718.3 | 960.001 | 5 | 49 | 3.538784 | -3.259961 | 2.470395 | 0.8692909 | 10.69347 | 3.221132
2018-03-11 06:21 | 372838.3 | 1080.0003 | 5 | 49 | 3.507318 | -3.260014 | 2.470395 | 0.9779612 | 10.69347 | 3.603963
2018-03-11 06:23 | 372958.3 | 1200.0002 | 5 | 49 | 3.477699 | -3.26002 | 2.470395 | 1.086626 | 10.69347 | 3.983464
2018-03-11 06:25 | 373078.3 | 1320.0002 | 5 | 49 | 3.449777 | -3.259894 | 2.470395 | 1.195287 | 10.69347 | 4.359823
2018-03-11 06:27 | 373198.3 | 1440.0002 | 5 | 49 | 3.42336 | -3.260016 | 2.470395 | 1.303947 | 10.69347 | 4.733225
2018-03-11 06:29 | 373318.3 | 1560.0002 | 5 | 49 | 3.398082 | -3.260087 | 2.470395 | 1.412614 | 10.69347 | 5.103853
2018-03-11 06:31 | 373438.3 | 1680.001 | 5 | 49 | 3.373887 | -3.259967 | 2.470395 | 1.521276 | 10.69347 | 5.471787
2018-03-11 06:33 | 373558.3 | 1800.001 | 5 | 49 | 3.349338 | -3.260042 | 2.470395 | 1.629939 | 10.69347 | 5.837072
2018-03-11 06:35 | 373678.3 | 1920.001 | 5 | 49 | 3.32343 | -3.260025 | 2.470395 | 1.738608 | 10.69347 | 6.199652
2018-03-11 06:37 | 373798.3 | 2040.001 | 5 | 49 | 3.295276 | -3.26008 | 2.470395 | 1.847267 | 10.69347 | 6.559275
2018-03-11 06:39 | 373918.3 | 2160.0002 | 5 | 49 | 3.264305 | -3.25999 | 2.470395 | 1.955934 | 10.69347 | 6.915706
2018-03-11 06:41 | 374038.3 | 2280.001 | 5 | 49 | 3.228929 | -3.260072 | 2.470395 | 2.064598 | 10.69347 | 7.26855
2018-03-11 06:43 | 374158.3 | 2400.0002 | 5 | 49 | 3.185658 | -3.260076 | 2.470395 | 2.173258 | 10.69347 | 7.617138
2018-03-11 06:45 | 374278.3 | 2520.0003 | 5 | 49 | 3.13227 | -3.26006 | 2.470395 | 2.281916 | 10.69347 | 7.960501
2018-03-11 06:47 | 374398.3 | 2640.0002 | 5 | 49 | 3.065413 | -3.260098 | 2.470395 | 2.39058 | 10.69347 | 8.297388
2018-03-11 06:48 | 374487.4 | 2729.0929 | 5 | 49 | 2.999999 | -3.260062 | 2.470395 | 2.471268 | 10.69347 | 8.542213
2018-03-11 06:50 | 374607.5 | 120.0008 | 6 | 49 | 3.645494 | 0 | 2.470395 | 2.471268 | 10.69347 | 8.542213
2018-03-11 06:52 | 374727.5 | 240.0009 | 6 | 49 | 3.682301 | 0 | 2.470395 | 2.471268 | 10.69347 | 8.542213
2018-03-11 06:53 | 374787.5 | 300.0022 | 6 | 49 | 3.689627 | 0 | 2.470395 | 2.471268 | 10.69347 | 8.542213
2018-03-11 06:53 | 374787.5 | 0.0027 | 7 | 50 | 3.689563 | 0 | 0 | 0 | 0 | 0
2018-03-11 06:55 | 374907.6 | 120.0002 | 2 | 50 | 4.200277 | 4.033829 | 0.1493835 | 4e-09 | 0.6252732 | 1.4757e-08
2018-03-11 06:57 | 375027.6 | 240.001 | 2 | 50 | 4.200256 | 3.58975 | 0.2757749 | 4e-09 | 1.156152 | 1.4757e-08
2018-03-11 06:59 | 375147.6 | 360.001 | 2 | 50 | 4.200269 | 3.316706 | 0.3905752 | 4e-09 | 1.638342 | 1.4757e-08
2018-03-11 07:00 | 375178.4 | 390.8216 | 2 | 50 | 4.200249 | 3.259991 | 0.4187143 | 4e-09 | 1.756532 | 1.4757e-08
2018-03-11 07:02 | 375298.4 | 120.001 | 3 | 50 | 4.219425 | 3.260107 | 0.5269942 | 4e-09 | 2.212306 | 1.4757e-08
2018-03-11 07:04 | 375418.4 | 240.0011 | 3 | 50 | 4.240516 | 3.259844 | 0.6356679 | 4e-09 | 2.671976 | 1.4757e-08
2018-03-11 07:06 | 375538.4 | 360.001 | 3 | 50 | 4.264174 | 3.259819 | 0.7443218 | 4e-09 | 3.133985 | 1.4757e-08
2018-03-11 07:08 | 375658.4 | 480.0002 | 3 | 50 | 4.290297 | 3.260132 | 0.8529905 | 4e-09 | 3.598768 | 1.4757e-08
2018-03-11 07:10 | 375778.4 | 600.0002 | 3 | 50 | 4.319187 | 3.260151 | 0.9616457 | 4e-09 | 4.066483 | 1.4757e-08
2018-03-11 07:12 | 375898.4 | 720.0002 | 3 | 50 | 4.350259 | 3.260094 | 1.070324 | 4e-09 | 4.537542 | 1.4757e-08
2018-03-11 07:14 | 376018.4 | 840.0011 | 3 | 50 | 4.383083 | 3.260246 | 1.178989 | 4e-09 | 5.012041 | 1.4757e-08
2018-03-11 07:16 | 376138.4 | 960.001 | 3 | 50 | 4.40028 | 3.090708 | 1.286155 | 4e-09 | 5.483119 | 1.4757e-08
2018-03-11 07:18 | 376258.4 | 1080.001 | 3 | 50 | 4.40027 | 2.81304 | 1.384435 | 4e-09 | 5.915573 | 1.4757e-08
2018-03-11 07:20 | 376378.4 | 1200.001 | 3 | 50 | 4.400268 | 2.579201 | 1.474158 | 4e-09 | 6.310374 | 1.4757e-08
2018-03-11 07:22 | 376498.4 | 1320.0011 | 3 | 50 | 4.400242 | 2.386118 | 1.556809 | 4e-09 | 6.674057 | 1.4757e-08
2018-03-11 07:24 | 376618.4 | 1440.0011 | 3 | 50 | 4.400206 | 2.216938 | 1.633417 | 4e-09 | 7.011151 | 1.4757e-08
2018-03-11 07:26 | 376738.4 | 1560.0002 | 3 | 50 | 4.40016 | 2.067675 | 1.704778 | 4e-09 | 7.325153 | 1.4757e-08
2018-03-11 07:28 | 376858.4 | 1680.0011 | 3 | 50 | 4.400224 | 1.935855 | 1.771501 | 4e-09 | 7.618747 | 1.4757e-08
2018-03-11 07:30 | 376978.4 | 1800.0002 | 3 | 50 | 4.400182 | 1.816011 | 1.834013 | 4e-09 | 7.893811 | 1.4757e-08
2018-03-11 07:32 | 377098.4 | 1920.0003 | 3 | 50 | 4.400209 | 1.706669 | 1.892692 | 4e-09 | 8.152013 | 1.4757e-08
2018-03-11 07:34 | 377218.4 | 2040.0011 | 3 | 50 | 4.400176 | 1.605206 | 1.947845 | 4e-09 | 8.394697 | 1.4757e-08
2018-03-11 07:36 | 377338.4 | 2160.0019 | 3 | 50 | 4.400199 | 1.511586 | 1.999771 | 4e-09 | 8.623178 | 1.4757e-08
2018-03-11 07:38 | 377458.4 | 2280.0003 | 3 | 50 | 4.40019 | 1.423832 | 2.04867 | 4e-09 | 8.838346 | 1.4757e-08
2018-03-11 07:40 | 377578.4 | 2400.001 | 3 | 50 | 4.400222 | 1.341434 | 2.094739 | 4e-09 | 9.041055 | 1.4757e-08
2018-03-11 07:42 | 377698.4 | 2520.0003 | 3 | 50 | 4.400186 | 1.263569 | 2.13814 | 4e-09 | 9.232027 | 1.4757e-08
2018-03-11 07:44 | 377818.4 | 2640.0003 | 3 | 50 | 4.400125 | 1.18981 | 2.179033 | 4e-09 | 9.411964 | 1.4757e-08
2018-03-11 07:46 | 377938.4 | 2760.0011 | 3 | 50 | 4.40017 | 1.120281 | 2.217531 | 4e-09 | 9.581364 | 1.4757e-08
2018-03-11 07:48 | 378058.4 | 2880.0011 | 3 | 50 | 4.400105 | 1.053537 | 2.253759 | 4e-09 | 9.740773 | 1.4757e-08
2018-03-11 07:50 | 378178.4 | 3000.0011 | 3 | 50 | 4.400176 | 0.9920359 | 2.287844 | 4e-09 | 9.890752 | 1.4757e-08
2018-03-11 07:52 | 378298.4 | 3120.0011 | 3 | 50 | 4.400151 | 0.932868 | 2.319919 | 4e-09 | 10.03189 | 1.4757e-08
2018-03-11 07:54 | 378418.4 | 3240.0011 | 3 | 50 | 4.400176 | 0.8779192 | 2.350085 | 4e-09 | 10.16462 | 1.4757e-08
2018-03-11 07:56 | 378538.4 | 3360.0003 | 3 | 50 | 4.400214 | 0.8256121 | 2.378446 | 4e-09 | 10.28942 | 1.4757e-08
2018-03-11 07:58 | 378658.4 | 3480.0002 | 3 | 50 | 4.400186 | 0.7759657 | 2.40512 | 4e-09 | 10.40679 | 1.4757e-08
2018-03-11 08:00 | 378778.4 | 3600.0019 | 3 | 50 | 4.400166 | 0.7280588 | 2.430174 | 4e-09 | 10.51702 | 1.4757e-08
2018-03-11 08:02 | 378898.4 | 3720.0003 | 3 | 50 | 4.400093 | 0.6838636 | 2.453694 | 4e-09 | 10.62051 | 1.4757e-08
2018-03-11 08:03 | 378995.2 | 3816.7912 | 3 | 50 | 4.400215 | 0.6519966 | 2.471643 | 4e-09 | 10.6995 | 1.4757e-08
2018-03-11 08:05 | 379115.2 | 120.0008 | 4 | 50 | 4.293794 | 0 | 2.471643 | 4e-09 | 10.6995 | 1.4757e-08
2018-03-11 08:07 | 379235.2 | 240.0009 | 4 | 50 | 4.282303 | 0 | 2.471643 | 4e-09 | 10.6995 | 1.4757e-08
2018-03-11 08:08 | 379295.2 | 300.003 | 4 | 50 | 4.279197 | 0 | 2.471643 | 4e-09 | 10.6995 | 1.4757e-08
2018-03-11 08:10 | 379415.3 | 120.0002 | 5 | 50 | 3.840666 | -3.26014 | 2.471643 | 0.1086577 | 10.6995 | 0.4232789
2018-03-11 08:12 | 379535.3 | 240.0003 | 5 | 50 | 3.788167 | -3.260018 | 2.471643 | 0.2173227 | 10.6995 | 0.8376597
2018-03-11 08:14 | 379655.3 | 360.0002 | 5 | 50 | 3.740983 | -3.260058 | 2.471643 | 0.3259836 | 10.6995 | 1.246703
2018-03-11 08:16 | 379775.3 | 480.001 | 5 | 50 | 3.695546 | -3.260016 | 2.471643 | 0.4346376 | 10.6995 | 1.650697
2018-03-11 08:18 | 379895.3 | 600.001 | 5 | 50 | 3.651484 | -3.26002 | 2.471643 | 0.5433087 | 10.6995 | 2.049891
2018-03-11 08:20 | 380015.3 | 720.001 | 5 | 50 | 3.610252 | -3.260045 | 2.471643 | 0.651972 | 10.6995 | 2.444403
2018-03-11 08:22 | 380135.3 | 840.0002 | 5 | 50 | 3.572631 | -3.259943 | 2.471643 | 0.760625 | 10.6995 | 2.83459
2018-03-11 08:24 | 380255.3 | 960.001 | 5 | 50 | 3.538177 | -3.260067 | 2.471643 | 0.8692914 | 10.6995 | 3.220915
2018-03-11 08:26 | 380375.3 | 1080.0002 | 5 | 50 | 3.506235 | -3.259988 | 2.471643 | 0.9779603 | 10.6995 | 3.603644
2018-03-11 08:28 | 380495.3 | 1200.0002 | 5 | 50 | 3.476769 | -3.259978 | 2.471643 | 1.08662 | 10.6995 | 3.983022
2018-03-11 08:30 | 380615.3 | 1320.001 | 5 | 50 | 3.448914 | -3.259896 | 2.471643 | 1.195282 | 10.6995 | 4.359281
2018-03-11 08:32 | 380735.3 | 1440.0002 | 5 | 50 | 3.42285 | -3.260036 | 2.471643 | 1.303946 | 10.6995 | 4.73263
2018-03-11 08:34 | 380855.3 | 1560.0002 | 5 | 50 | 3.397701 | -3.259967 | 2.471643 | 1.412604 | 10.6995 | 5.103183
2018-03-11 08:36 | 380975.3 | 1680.0002 | 5 | 50 | 3.372923 | -3.259879 | 2.471643 | 1.521263 | 10.6995 | 5.471024
2018-03-11 08:38 | 381095.3 | 1800.0002 | 5 | 50 | 3.348346 | -3.259952 | 2.471643 | 1.629929 | 10.6995 | 5.836218
2018-03-11 08:40 | 381215.3 | 1920.0002 | 5 | 50 | 3.322814 | -3.259938 | 2.471643 | 1.738581 | 10.6995 | 6.198654
2018-03-11 08:42 | 381335.3 | 2040.0002 | 5 | 50 | 3.294878 | -3.259952 | 2.471643 | 1.847247 | 10.6995 | 6.558223
2018-03-11 08:44 | 381455.3 | 2160.001 | 5 | 50 | 3.263968 | -3.26003 | 2.471643 | 1.95592 | 10.6995 | 6.914639
2018-03-11 08:46 | 381575.3 | 2280.0002 | 5 | 50 | 3.228486 | -3.260018 | 2.471643 | 2.064576 | 10.6995 | 7.267419
2018-03-11 08:48 | 381695.3 | 2400.0002 | 5 | 50 | 3.184772 | -3.260111 | 2.471643 | 2.173243 | 10.6995 | 7.615945
2018-03-11 08:50 | 381815.3 | 2520.001 | 5 | 50 | 3.13161 | -3.260054 | 2.471643 | 2.281907 | 10.6995 | 7.959219
2018-03-11 08:52 | 381935.3 | 2640.0002 | 5 | 50 | 3.063817 | -3.26002 | 2.471643 | 2.390565 | 10.6995 | 8.295982
2018-03-11 08:54 | 382022.1 | 2726.8312 | 5 | 50 | 2.999997 | -3.259983 | 2.471643 | 2.46919 | 10.6995 | 8.534469
2018-03-11 08:56 | 382142.2 | 119.9999 | 6 | 50 | 3.645757 | 0 | 2.471643 | 2.46919 | 10.6995 | 8.534469
2018-03-11 08:58 | 382262.2 | 240.0007 | 6 | 50 | 3.682622 | 0 | 2.471643 | 2.46919 | 10.6995 | 8.534469
2018-03-11 08:59 | 382322.2 | 300.0037 | 6 | 50 | 3.689858 | 0 | 2.471643 | 2.46919 | 10.6995 | 8.534469
2018-03-11 08:59 | 382322.2 | 0.0028 | 7 | 51 | 3.690041 | 0 | 0 | 0 | 0 | 0
2018-03-11 09:01 | 382442.2782 | 120.0001 | 8 | 51 | 4.117332 | 3.259829 | 0.1086566 | 0 | 0.4424202 | 0
2018-03-11 09:03 | 382562.279 | 240.0009 | 8 | 51 | 4.159072 | 3.259819 | 0.2173166 | 0 | 0.8922254 | 0
2018-03-11 09:05 | 382682.2782 | 360.0001 | 8 | 51 | 4.186677 | 3.259874 | 0.3259751 | 0 | 1.345752 | 0
2018-03-11 09:06 | 382764.2597 | 441.9816 | 8 | 51 | 4.200001 | 3.259869 | 0.4002056 | 0 | 1.657042 | 0

## Statistics_68
Date_Time | Test_Time(s) | Step_Time(s) | Step_Index | Cycle_Index | Voltage(V) | Current(A) | Charge_Capacity(Ah) | Discharge_Capacity(Ah) | Charge_Energy(Wh) | Discharge_Energy(Wh) | ACR(Ohm) | Internal Resistance(Ohm)
2018-03-06 18:20 | 11625.32 | 300.0015 | 6 | 1 | 3.697773 | 0 | 2.789702 | 2.457393 | 12.07996 | 8.435904
2018-03-06 20:25 | 19156.7053 | 300.0014 | 6 | 2 | 3.698713 | 0 | 2.482741 | 2.463395 | 10.74367 | 8.487803
2018-03-06 22:30 | 26625.97 | 300.0039 | 6 | 3 | 3.696557 | 0 | 2.461267 | 2.471379 | 10.65059 | 8.522569
2018-03-07 00:36 | 34172.87762 | 300.0024 | 6 | 4 | 3.695054 | 0 | 2.477566 | 2.484628 | 10.72418 | 8.577559
2018-03-07 02:41 | 41722.09154 | 300.0014 | 6 | 5 | 3.693434 | 0 | 2.480586 | 2.488088 | 10.73524 | 8.590681
2018-03-07 04:47 | 49249.07 | 300.0029 | 6 | 6 | 3.6938 | 0 | 2.488648 | 2.484993 | 10.76842 | 8.577454
2018-03-07 06:53 | 56805.07 | 300.0014 | 6 | 7 | 3.692993 | 0 | 2.489761 | 2.491947 | 10.77526 | 8.612191
2018-03-07 08:59 | 64372.14 | 300.0016 | 6 | 8 | 3.689686 | 0 | 2.48949 | 2.504084 | 10.77526 | 8.649776
2018-03-07 11:05 | 71946.08562 | 300.0007 | 6 | 9 | 3.692724 | 0 | 2.504721 | 2.48771 | 10.84118 | 8.594081
2018-03-07 13:11 | 79480.65 | 300.0031 | 6 | 10 | 3.692626 | 0 | 2.486984 | 2.485561 | 10.76286 | 8.584589
2018-03-07 15:16 | 87030.49 | 300.003 | 6 | 11 | 3.691573 | 0 | 2.487416 | 2.486521 | 10.76725 | 8.589736
2018-03-07 17:32 | 94537.05 | 300.0014 | 6 | 12 | 3.690014 | 0 | 2.494493 | 2.505823 | 10.79841 | 8.670526
2018-03-07 19:38 | 102084.3 | 300.0047 | 6 | 13 | 3.689434 | 0 | 2.497756 | 2.501126 | 10.81031 | 8.638502
2018-03-07 21:44 | 109669.9 | 300.0032 | 6 | 14 | 3.691746 | 0 | 2.510406 | 2.495234 | 10.86384 | 8.629
2018-03-07 23:50 | 117227 | 300.0015 | 6 | 15 | 3.689421 | 0 | 2.489338 | 2.500785 | 10.77352 | 8.646909
2018-03-08 01:56 | 124797.6 | 300.0024 | 6 | 16 | 3.690456 | 0 | 2.502661 | 2.495441 | 10.83184 | 8.626252
2018-03-08 04:02 | 132342.7 | 300.003 | 6 | 17 | 3.690204 | 0 | 2.491648 | 2.491892 | 10.78205 | 8.614818
2018-03-08 06:08 | 139887.6 | 300.0017 | 6 | 18 | 3.690711 | 0 | 2.496261 | 2.492363 | 10.80259 | 8.611353
2018-03-08 08:14 | 147465.3 | 300.0022 | 6 | 19 | 3.689752 | 0 | 2.495481 | 2.499044 | 10.80024 | 8.641829
2018-03-08 10:23 | 155179.3 | 300.0022 | 6 | 20 | 3.689994 | 0 | 2.540354 | 2.537677 | 10.99884 | 8.782276
2018-03-08 12:29 | 162735.4 | 300.0016 | 6 | 21 | 3.68997 | 0 | 2.492513 | 2.491429 | 10.7869 | 8.61227
2018-03-08 14:34 | 170267.2 | 300.004 | 6 | 22 | 3.689286 | 0 | 2.490265 | 2.493241 | 10.77637 | 8.616961
2018-03-08 16:40 | 177833.1 | 300.0022 | 6 | 23 | 3.690746 | 0 | 2.498384 | 2.488529 | 10.81413 | 8.608761
2018-03-08 18:46 | 185376.3 | 300.0033 | 6 | 24 | 3.689522 | 0 | 2.486417 | 2.492306 | 10.76183 | 8.61613
2018-03-08 20:52 | 192925.6 | 300.0017 | 6 | 25 | 3.690271 | 0 | 2.492007 | 2.487043 | 10.78494 | 8.594603
2018-03-08 22:57 | 200447.3 | 300.0016 | 6 | 26 | 3.690324 | 0 | 2.486956 | 2.485443 | 10.76254 | 8.590449
2018-03-09 01:03 | 207995.2 | 300.0024 | 6 | 27 | 3.689881 | 0 | 2.487139 | 2.488248 | 10.76615 | 8.601365
2018-03-09 03:09 | 215536.3 | 300.0038 | 6 | 28 | 3.690029 | 0 | 2.487576 | 2.485686 | 10.76535 | 8.589002
2018-03-09 05:14 | 223082.5 | 300.0006 | 6 | 29 | 3.689688 | 0 | 2.487684 | 2.488423 | 10.76763 | 8.599069
2018-03-09 07:20 | 230613.9 | 300.0047 | 6 | 30 | 3.690826 | 0 | 2.48768 | 2.47996 | 10.76683 | 8.570745
2018-03-09 16:58 | 238284.9 | 300.0022 | 6 | 31 | 3.656094 | 0 | 2.48138 | 2.611571 | 10.74103 | 9.047655
2018-03-09 19:07 | 246020.5 | 300.0022 | 6 | 32 | 3.6882 | 0 | 2.603849 | 2.492239 | 11.27334 | 8.612484
2018-03-09 21:13 | 253572.9 | 300.0024 | 6 | 33 | 3.688229 | 0 | 2.50006 | 2.496527 | 10.81766 | 8.636486
2018-03-09 23:19 | 261110.6 | 300.0031 | 6 | 34 | 3.68823 | 0 | 2.495817 | 2.492983 | 10.79753 | 8.622416
2018-03-10 01:24 | 268652.9 | 300.0022 | 6 | 35 | 3.688076 | 0 | 2.49498 | 2.494607 | 10.79506 | 8.629397
2018-03-10 03:30 | 276192.6 | 300.0021 | 6 | 36 | 3.68807 | 0 | 2.495672 | 2.494146 | 10.79791 | 8.629615
2018-03-10 05:36 | 283747.2966 | 300.0007 | 6 | 37 | 3.687173 | 0 | 2.49504 | 2.498153 | 10.79557 | 8.646497
2018-03-10 07:42 | 291295.3 | 300.0021 | 6 | 38 | 3.686948 | 0 | 2.497211 | 2.497165 | 10.8043 | 8.641034
2018-03-10 09:48 | 298848.8 | 300.0039 | 6 | 39 | 3.687219 | 0 | 2.498745 | 2.496063 | 10.81109 | 8.638541
2018-03-10 11:53 | 306386.8 | 300.0024 | 6 | 40 | 3.687206 | 0 | 2.495337 | 2.494129 | 10.79651 | 8.630729
2018-03-10 13:59 | 313937.5 | 300.0014 | 6 | 41 | 3.68687 | 0 | 2.496389 | 2.496786 | 10.80128 | 8.644019
2018-03-10 16:05 | 321485.8 | 300.0024 | 6 | 42 | 3.686284 | 0 | 2.495648 | 2.497335 | 10.7983 | 8.644565
2018-03-10 18:11 | 329035.4 | 300.0022 | 6 | 43 | 3.686596 | 0 | 2.498145 | 2.495752 | 10.80848 | 8.639694
2018-03-10 20:16 | 336573.3 | 300.0016 | 6 | 44 | 3.686627 | 0 | 2.495517 | 2.494263 | 10.79677 | 8.633908
2018-03-10 22:22 | 344108.5 | 300.0013 | 6 | 45 | 3.68647 | 0 | 2.494356 | 2.49406 | 10.79233 | 8.633246
2018-03-11 00:28 | 351651.1 | 300.0014 | 6 | 46 | 3.686687 | 0 | 2.495357 | 2.493139 | 10.79689 | 8.631467
2018-03-11 02:33 | 359196.3 | 300.0024 | 6 | 47 | 3.686206 | 0 | 2.49364 | 2.494802 | 10.78981 | 8.636616
2018-03-11 04:39 | 366738.8109 | 300.0015 | 6 | 48 | 3.68656 | 0 | 2.494841 | 2.492051 | 10.79428 | 8.626002
2018-03-11 06:45 | 374278 | 300.0038 | 6 | 49 | 3.686351 | 0 | 2.492872 | 2.49313 | 10.78632 | 8.630602
2018-03-11 08:51 | 381819.6 | 300.0038 | 6 | 50 | 3.686493 | 0 | 2.492975 | 2.491075 | 10.78689 | 8.622636
2018-03-11 08:59 | 382319.4 | 499.6703 | 8 | 51 | 4.200002 | 3.260069 | 0.4524583 | 0 | 1.873481 | 0

## Channel_68_1
Date_Time | Test_Time(s) | Step_Time(s) | Step_Index | Cycle_Index | Voltage(V) | Current(A) | Charge_Capacity(Ah) | Discharge_Capacity(Ah) | Charge_Energy(Wh) | Discharge_Energy(Wh) | ACR(Ohm) | Internal Resistance(Ohm)
2018-03-06 15:08 | 120.0009 | 120.0009 | 1 | 1 | 3.392326 | 0 | 0 | 0 | 0 | 0
2018-03-06 15:10 | 240.0009 | 240.0009 | 1 | 1 | 3.394117 | 0 | 0 | 0 | 0 | 0
2018-03-06 15:12 | 360.0001 | 360.0001 | 1 | 1 | 3.394657 | 0 | 0 | 0 | 0 | 0
2018-03-06 15:14 | 480.0001 | 480.0001 | 1 | 1 | 3.394792 | 0 | 0 | 0 | 0 | 0
2018-03-06 15:16 | 600.0008 | 600.0008 | 1 | 1 | 3.39473 | 0 | 0 | 0 | 0 | 0
2018-03-06 15:18 | 720.0001 | 720.0001 | 1 | 1 | 3.394597 | 0 | 0 | 0 | 0 | 0
2018-03-06 15:20 | 840.0009 | 840.0009 | 1 | 1 | 3.394526 | 0 | 0 | 0 | 0 | 0
2018-03-06 15:22 | 960.0009 | 960.0009 | 1 | 1 | 3.394542 | 0 | 0 | 0 | 0 | 0
2018-03-06 15:24 | 1080.0001 | 1080.0001 | 1 | 1 | 3.394654 | 0 | 0 | 0 | 0 | 0
2018-03-06 15:26 | 1200.0001 | 1200.0001 | 1 | 1 | 3.394783 | 0 | 0 | 0 | 0 | 0
2018-03-06 15:28 | 1320.0001 | 1320.0001 | 1 | 1 | 3.394919 | 0 | 0 | 0 | 0 | 0
2018-03-06 15:30 | 1440.0001 | 1440.0001 | 1 | 1 | 3.395057 | 0 | 0 | 0 | 0 | 0
2018-03-06 15:32 | 1560.0009 | 1560.0009 | 1 | 1 | 3.395195 | 0 | 0 | 0 | 0 | 0
2018-03-06 15:34 | 1680.0001 | 1680.0001 | 1 | 1 | 3.395309 | 0 | 0 | 0 | 0 | 0
2018-03-06 15:36 | 1800.0009 | 1800.0009 | 1 | 1 | 3.395466 | 0 | 0 | 0 | 0 | 0
2018-03-06 15:38 | 1920.0001 | 1920.0001 | 1 | 1 | 3.395636 | 0 | 0 | 0 | 0 | 0
2018-03-06 15:40 | 2040.0001 | 2040.0001 | 1 | 1 | 3.395777 | 0 | 0 | 0 | 0 | 0
2018-03-06 15:42 | 2160.0001 | 2160.0001 | 1 | 1 | 3.395976 | 0 | 0 | 0 | 0 | 0
2018-03-06 15:44 | 2280.0001 | 2280.0001 | 1 | 1 | 3.39615 | 0 | 0 | 0 | 0 | 0
2018-03-06 15:46 | 2400.0009 | 2400.0009 | 1 | 1 | 3.396331 | 0 | 0 | 0 | 0 | 0
2018-03-06 15:48 | 2520 | 2520 | 1 | 1 | 3.396511 | 0 | 0 | 0 | 0 | 0
2018-03-06 15:50 | 2640.0009 | 2640.0009 | 1 | 1 | 3.396677 | 0 | 0 | 0 | 0 | 0
2018-03-06 15:52 | 2760 | 2760 | 1 | 1 | 3.39685 | 0 | 0 | 0 | 0 | 0
2018-03-06 15:54 | 2880.0009 | 2880.0009 | 1 | 1 | 3.396968 | 0 | 0 | 0 | 0 | 0
2018-03-06 15:56 | 3000.0001 | 3000.0001 | 1 | 1 | 3.397159 | 0 | 0 | 0 | 0 | 0
2018-03-06 15:58 | 3120.0001 | 3120.0001 | 1 | 1 | 3.397317 | 0 | 0 | 0 | 0 | 0
2018-03-06 16:00 | 3240.0001 | 3240.0001 | 1 | 1 | 3.397483 | 0 | 0 | 0 | 0 | 0
2018-03-06 16:02 | 3360.0008 | 3360.0008 | 1 | 1 | 3.397623 | 0 | 0 | 0 | 0 | 0
2018-03-06 16:04 | 3480.0009 | 3480.0009 | 1 | 1 | 3.397789 | 0 | 0 | 0 | 0 | 0
2018-03-06 16:06 | 3600.0017 | 3600.0017 | 1 | 1 | 3.397958 | 0 | 0 | 0 | 0 | 0
2018-03-06 16:08 | 3720.083356 | 120.0002 | 2 | 1 | 4.200238 | 3.992397 | 0.1516502 | 4.1e-09 | 0.6257962 | 1.3932e-08
2018-03-06 16:10 | 3840.084156 | 240.001 | 2 | 1 | 4.200226 | 3.753658 | 0.281116 | 4.1e-09 | 1.169583 | 1.3932e-08
2018-03-06 16:12 | 3960.084956 | 360.0018 | 2 | 1 | 4.200278 | 3.417841 | 0.4005912 | 4.1e-09 | 1.67141 | 1.3932e-08
2018-03-06 16:13 | 4023.599056 | 423.5159 | 2 | 1 | 4.200243 | 3.259995 | 0.4594802 | 4.1e-09 | 1.918758 | 1.3932e-08
2018-03-06 16:15 | 4143.611392 | 120.0003 | 3 | 1 | 4.224827 | 3.260115 | 0.567763 | 4.1e-09 | 2.374851 | 1.3932e-08
2018-03-06 16:17 | 4263.611292 | 240.0002 | 3 | 1 | 4.24707 | 3.260113 | 0.6764211 | 4.1e-09 | 2.835151 | 1.3932e-08
2018-03-06 16:19 | 4383.612092 | 360.001 | 3 | 1 | 4.26829 | 3.260157 | 0.7850909 | 4.1e-09 | 3.29782 | 1.3932e-08
2018-03-06 16:21 | 4503.611292 | 480.0002 | 3 | 1 | 4.291015 | 3.260052 | 0.8937668 | 4.1e-09 | 3.762896 | 1.3932e-08
2018-03-06 16:23 | 4623.612092 | 600.001 | 3 | 1 | 4.315231 | 3.260065 | 1.002434 | 4.1e-09 | 4.230495 | 1.3932e-08
2018-03-06 16:25 | 4743.611292 | 720.0002 | 3 | 1 | 4.34095 | 3.260033 | 1.111097 | 4.1e-09 | 4.700792 | 1.3932e-08
2018-03-06 16:27 | 4863.611292 | 840.0002 | 3 | 1 | 4.367876 | 3.260069 | 1.219766 | 4.1e-09 | 5.173967 | 1.3932e-08
2018-03-06 16:29 | 4983.612192 | 960.0011 | 3 | 1 | 4.395993 | 3.260061 | 1.32842 | 4.1e-09 | 5.650068 | 1.3932e-08
2018-03-06 16:31 | 5103.612192 | 1080.0011 | 3 | 1 | 4.400272 | 3.026775 | 1.433548 | 4.1e-09 | 6.112623 | 1.3932e-08
2018-03-06 16:33 | 5223.611392 | 1200.0003 | 3 | 1 | 4.400212 | 2.806852 | 1.530634 | 4.1e-09 | 6.539823 | 1.3932e-08
2018-03-06 16:35 | 5343.612192 | 1320.0011 | 3 | 1 | 4.400199 | 2.625881 | 1.62109 | 4.1e-09 | 6.937847 | 1.3932e-08
2018-03-06 16:37 | 5463.612192 | 1440.0011 | 3 | 1 | 4.400182 | 2.466555 | 1.705949 | 4.1e-09 | 7.311246 | 1.3932e-08
2018-03-06 16:39 | 5583.611392 | 1560.0003 | 3 | 1 | 4.400212 | 2.325281 | 1.785752 | 4.1e-09 | 7.662395 | 1.3932e-08
2018-03-06 16:41 | 5703.611392 | 1680.0003 | 3 | 1 | 4.400156 | 2.195004 | 1.861078 | 4.1e-09 | 7.993848 | 1.3932e-08
2018-03-06 16:43 | 5823.611492 | 1800.0004 | 3 | 1 | 4.400198 | 2.07687 | 1.932258 | 4.1e-09 | 8.307052 | 1.3932e-08
2018-03-06 16:45 | 5943.612192 | 1920.0011 | 3 | 1 | 4.400212 | 1.967287 | 1.999631 | 4.1e-09 | 8.603504 | 1.3932e-08
2018-03-06 16:47 | 6063.612992 | 2040.0019 | 3 | 1 | 4.400169 | 1.865911 | 2.063504 | 4.1e-09 | 8.884562 | 1.3932e-08
2018-03-06 16:49 | 6183.612192 | 2160.0011 | 3 | 1 | 4.400213 | 1.772049 | 2.124124 | 4.1e-09 | 9.1513 | 1.3932e-08
2018-03-06 16:51 | 6303.611292 | 2280.0002 | 3 | 1 | 4.400212 | 1.674612 | 2.181565 | 4.1e-09 | 9.404049 | 1.3932e-08
2018-03-06 16:53 | 6423.612192 | 2400.0011 | 3 | 1 | 4.400207 | 1.579485 | 2.235767 | 4.1e-09 | 9.642547 | 1.3932e-08
2018-03-06 16:55 | 6543.611392 | 2520.0003 | 3 | 1 | 4.400146 | 1.493929 | 2.28698 | 4.1e-09 | 9.867895 | 1.3932e-08
2018-03-06 16:57 | 6663.611392 | 2640.0003 | 3 | 1 | 4.400156 | 1.41522 | 2.335464 | 4.1e-09 | 10.08123 | 1.3932e-08
2018-03-06 16:59 | 6783.611392 | 2760.0003 | 3 | 1 | 4.400164 | 1.340331 | 2.38138 | 4.1e-09 | 10.28327 | 1.3932e-08
2018-03-06 17:01 | 6903.613892 | 2880.0028 | 3 | 1 | 4.400181 | 1.269447 | 2.424869 | 4.1e-09 | 10.47463 | 1.3932e-08
2018-03-06 17:03 | 7023.612192 | 3000.0011 | 3 | 1 | 4.40011 | 1.202818 | 2.466066 | 4.1e-09 | 10.6559 | 1.3932e-08
2018-03-06 17:05 | 7143.611392 | 3120.0003 | 3 | 1 | 4.400125 | 1.140652 | 2.505124 | 4.1e-09 | 10.82777 | 1.3932e-08
2018-03-06 17:07 | 7263.612292 | 3240.0012 | 3 | 1 | 4.400159 | 1.079788 | 2.542138 | 4.1e-09 | 10.99064 | 1.3932e-08
2018-03-06 17:09 | 7383.611392 | 3360.0003 | 3 | 1 | 4.400167 | 1.020742 | 2.577137 | 4.1e-09 | 11.14464 | 1.3932e-08
2018-03-06 17:11 | 7503.611492 | 3480.0004 | 3 | 1 | 4.400118 | 0.9650345 | 2.610227 | 4.1e-09 | 11.29024 | 1.3932e-08
2018-03-06 17:13 | 7623.612192 | 3600.0011 | 3 | 1 | 4.40017 | 0.9121723 | 2.64151 | 4.1e-09 | 11.42788 | 1.3932e-08
2018-03-06 17:15 | 7743.612292 | 3720.0012 | 3 | 1 | 4.400201 | 0.8620214 | 2.671063 | 4.1e-09 | 11.55792 | 1.3932e-08
2018-03-06 17:17 | 7863.611392 | 3840.0003 | 3 | 1 | 4.400159 | 0.8129263 | 2.698968 | 4.1e-09 | 11.68071 | 1.3932e-08
2018-03-06 17:19 | 7983.612192 | 3960.0011 | 3 | 1 | 4.400101 | 0.7658119 | 2.725273 | 4.1e-09 | 11.79646 | 1.3932e-08
2018-03-06 17:21 | 8103.612192 | 4080.0011 | 3 | 1 | 4.400119 | 0.7223129 | 2.75008 | 4.1e-09 | 11.90561 | 1.3932e-08
2018-03-06 17:23 | 8223.611392 | 4200.0003 | 3 | 1 | 4.40012 | 0.6806555 | 2.773464 | 4.1e-09 | 12.0085 | 1.3932e-08
2018-03-06 17:25 | 8311.323892 | 4287.7128 | 3 | 1 | 4.400126 | 0.6519966 | 2.789701 | 4.1e-09 | 12.07995 | 1.3932e-08
2018-03-06 17:27 | 8431.36502 | 120.0001 | 4 | 1 | 4.2917 | 0 | 2.789702 | 4.1e-09 | 12.07996 | 1.3932e-08
2018-03-06 17:29 | 8551.36582 | 240.0009 | 4 | 1 | 4.279889 | 0 | 2.789702 | 4.1e-09 | 12.07996 | 1.3932e-08
2018-03-06 17:30 | 8611.36722 | 300.0023 | 4 | 1 | 4.276664 | 0 | 2.789702 | 4.1e-09 | 12.07996 | 1.3932e-08
2018-03-06 17:32 | 8731.44646 | 120.001 | 5 | 1 | 3.804543 | -3.259921 | 2.789702 | 0.1086551 | 12.07996 | 0.4202153
2018-03-06 17:34 | 8851.44646 | 240.001 | 5 | 1 | 3.749018 | -3.259905 | 2.789702 | 0.2173175 | 12.07996 | 0.8304303
2018-03-06 17:36 | 8971.44556 | 360.0001 | 5 | 1 | 3.701785 | -3.260014 | 2.789702 | 0.3259721 | 12.07996 | 1.235189
2018-03-06 17:38 | 9091.44646 | 480.001 | 5 | 1 | 3.65658 | -3.259956 | 2.789702 | 0.4346296 | 12.07996 | 1.634936
2018-03-06 17:40 | 9211.44646 | 600.001 | 5 | 1 | 3.614353 | -3.259932 | 2.789702 | 0.543296 | 12.07996 | 2.029972
2018-03-06 17:42 | 9331.44566 | 720.0002 | 5 | 1 | 3.574971 | -3.25995 | 2.789702 | 0.6519514 | 12.07996 | 2.420526
2018-03-06 17:44 | 9451.44566 | 840.0002 | 5 | 1 | 3.538734 | -3.259972 | 2.789702 | 0.7606229 | 12.07996 | 2.807013
2018-03-06 17:46 | 9571.44566 | 960.0002 | 5 | 1 | 3.5064 | -3.26001 | 2.789702 | 0.8692724 | 12.07996 | 3.1897
2018-03-06 17:48 | 9691.44646 | 1080.001 | 5 | 1 | 3.476821 | -3.259998 | 2.789702 | 0.977936 | 12.07996 | 3.569099
2018-03-06 17:50 | 9811.44566 | 1200.0002 | 5 | 1 | 3.448001 | -3.260025 | 2.789702 | 1.0866 | 12.07996 | 3.945318
2018-03-06 17:52 | 9931.44566 | 1320.0002 | 5 | 1 | 3.421175 | -3.259983 | 2.789702 | 1.195266 | 12.07996 | 4.318525
2018-03-06 17:54 | 10051.44646 | 1440.001 | 5 | 1 | 3.396533 | -3.259928 | 2.789702 | 1.303923 | 12.07996 | 4.688903
2018-03-06 17:56 | 10171.44646 | 1560.001 | 5 | 1 | 3.372887 | -3.259943 | 2.789702 | 1.412579 | 12.07996 | 5.056667
2018-03-06 17:58 | 10291.44566 | 1680.0002 | 5 | 1 | 3.350571 | -3.259856 | 2.789702 | 1.521242 | 12.07996 | 5.421952
2018-03-06 18:00 | 10411.44566 | 1800.0002 | 5 | 1 | 3.328109 | -3.259899 | 2.789702 | 1.629909 | 12.07996 | 5.784846
2018-03-06 18:02 | 10531.44566 | 1920.0002 | 5 | 1 | 3.305032 | -3.259903 | 2.789702 | 1.738561 | 12.07996 | 6.145216
2018-03-06 18:04 | 10651.44646 | 2040.001 | 5 | 1 | 3.278086 | -3.259954 | 2.789702 | 1.847228 | 12.07996 | 6.502933
2018-03-06 18:06 | 10771.44646 | 2160.001 | 5 | 1 | 3.249465 | -3.259898 | 2.789702 | 1.955886 | 12.07996 | 6.857601
2018-03-06 18:08 | 10891.44646 | 2280.001 | 5 | 1 | 3.214861 | -3.25995 | 2.789702 | 2.06455 | 12.07996 | 7.208871
2018-03-06 18:10 | 11011.44646 | 2400.001 | 5 | 1 | 3.172547 | -3.259859 | 2.789702 | 2.173208 | 12.07996 | 7.556016
2018-03-06 18:12 | 11131.44646 | 2520.001 | 5 | 1 | 3.120125 | -3.259981 | 2.789702 | 2.281866 | 12.07996 | 7.897968
2018-03-06 18:14 | 11251.44646 | 2640.001 | 5 | 1 | 3.052435 | -3.259961 | 2.789702 | 2.390534 | 12.07996 | 8.233501
2018-03-06 18:15 | 11325.27586 | 2713.8304 | 5 | 1 | 2.999997 | -3.259892 | 2.789702 | 2.457385 | 12.07996 | 8.435879
2018-03-06 18:17 | 11445.32 | 120.0001 | 6 | 1 | 3.66444 | 0 | 2.789702 | 2.457393 | 12.07996 | 8.435904
2018-03-06 18:19 | 11565.32 | 240.0001 | 6 | 1 | 3.692935 | 0 | 2.789702 | 2.457393 | 12.07996 | 8.435904
2018-03-06 18:20 | 11625.32 | 300.0015 | 6 | 1 | 3.697773 | 0 | 2.789702 | 2.457393 | 12.07996 | 8.435904
2018-03-06 18:20 | 11625.33 | 0.0026 | 7 | 2 | 3.697908 | 0 | 0 | 0 | 0 | 0
2018-03-06 18:22 | 11745.41 | 120.0001 | 2 | 2 | 4.200254 | 4.05208 | 0.1500396 | 8.95e-10 | 0.6278804 | 3.31e-09
2018-03-06 18:24 | 11865.41 | 240.0003 | 2 | 2 | 4.200271 | 3.610182 | 0.2769832 | 8.95e-10 | 1.161078 | 3.31e-09
2018-03-06 18:26 | 11985.41 | 360.001 | 2 | 2 | 4.20024 | 3.353882 | 0.3927574 | 8.95e-10 | 1.647357 | 3.31e-09
2018-03-06 18:27 | 12039.57 | 414.1551 | 2 | 2 | 4.200196 | 3.259993 | 0.4424975 | 8.95e-10 | 1.856277 | 3.31e-09
2018-03-06 18:29 | 12159.58 | 120.0009 | 3 | 2 | 4.218357 | 3.260086 | 0.5507814 | 8.95e-10 | 2.31199 | 3.31e-09
2018-03-06 18:31 | 12279.58 | 240.0009 | 3 | 2 | 4.239492 | 3.260126 | 0.6594576 | 8.95e-10 | 2.771546 | 3.31e-09
2018-03-06 18:33 | 12399.58 | 360.0009 | 3 | 2 | 4.26334 | 3.260181 | 0.768128 | 8.95e-10 | 3.233516 | 3.31e-09
2018-03-06 18:35 | 12519.58 | 480.0001 | 3 | 2 | 4.290299 | 3.260136 | 0.8767936 | 8.95e-10 | 3.698234 | 3.31e-09
2018-03-06 18:37 | 12639.58 | 600.0002 | 3 | 2 | 4.320151 | 3.260157 | 0.9854612 | 8.95e-10 | 4.166052 | 3.31e-09
2018-03-06 18:39 | 12759.58 | 720.0009 | 3 | 2 | 4.352176 | 3.260101 | 1.094117 | 8.95e-10 | 4.637184 | 3.31e-09
2018-03-06 18:41 | 12879.58 | 840.0002 | 3 | 2 | 4.385794 | 3.260088 | 1.202786 | 8.95e-10 | 5.111941 | 3.31e-09
2018-03-06 18:43 | 12999.58 | 960.001 | 3 | 2 | 4.400217 | 3.061983 | 1.309407 | 8.95e-10 | 5.580766 | 3.31e-09
2018-03-06 18:45 | 13119.58 | 1080.0019 | 3 | 2 | 4.400196 | 2.793163 | 1.406924 | 8.95e-10 | 6.009868 | 3.31e-09
2018-03-06 18:47 | 13239.58 | 1200.0003 | 3 | 2 | 4.400209 | 2.55933 | 1.496019 | 8.95e-10 | 6.401903 | 3.31e-09
2018-03-06 18:49 | 13359.58 | 1320.0011 | 3 | 2 | 4.400204 | 2.363279 | 1.577974 | 8.95e-10 | 6.762523 | 3.31e-09
2018-03-06 18:51 | 13479.58 | 1440.0002 | 3 | 2 | 4.400206 | 2.196592 | 1.653898 | 8.95e-10 | 7.096606 | 3.31e-09
2018-03-06 18:53 | 13599.58 | 1560.0003 | 3 | 2 | 4.40023 | 2.049978 | 1.724617 | 8.95e-10 | 7.407782 | 3.31e-09
2018-03-06 18:55 | 13719.58 | 1680.0002 | 3 | 2 | 4.400223 | 1.920497 | 1.790743 | 8.95e-10 | 7.698754 | 3.31e-09
2018-03-06 18:57 | 13839.58 | 1800.0002 | 3 | 2 | 4.40023 | 1.801595 | 1.852733 | 8.95e-10 | 7.971521 | 3.31e-09
2018-03-06 18:59 | 13959.58 | 1920.0002 | 3 | 2 | 4.400195 | 1.693548 | 1.910958 | 8.95e-10 | 8.22772 | 3.31e-09
2018-03-06 19:01 | 14079.58 | 2040.001 | 3 | 2 | 4.400185 | 1.5924 | 1.965687 | 8.95e-10 | 8.46854 | 3.31e-09
2018-03-06 19:03 | 14199.58 | 2160.001 | 3 | 2 | 4.400119 | 1.499481 | 2.017215 | 8.95e-10 | 8.695273 | 3.31e-09
2018-03-06 19:05 | 14319.58 | 2280.0002 | 3 | 2 | 4.400156 | 1.412502 | 2.065751 | 8.95e-10 | 8.908838 | 3.31e-09
2018-03-06 19:07 | 14439.58 | 2400.0003 | 3 | 2 | 4.400175 | 1.330217 | 2.111461 | 8.95e-10 | 9.109971 | 3.31e-09
2018-03-06 19:09 | 14559.58 | 2520.0002 | 3 | 2 | 4.400189 | 1.252472 | 2.154488 | 8.95e-10 | 9.299299 | 3.31e-09
2018-03-06 19:11 | 14679.58 | 2640.0002 | 3 | 2 | 4.400149 | 1.178149 | 2.19499 | 8.95e-10 | 9.477514 | 3.31e-09
2018-03-06 19:13 | 14799.58 | 2760.0003 | 3 | 2 | 4.400105 | 1.111433 | 2.233152 | 8.95e-10 | 9.645433 | 3.31e-09
2018-03-06 19:15 | 14919.58 | 2880.001 | 3 | 2 | 4.400097 | 1.048624 | 2.26917 | 8.95e-10 | 9.80392 | 3.31e-09
2018-03-06 19:17 | 15039.58 | 3000.001 | 3 | 2 | 4.400099 | 0.9883442 | 2.303128 | 8.95e-10 | 9.953339 | 3.31e-09
2018-03-06 19:19 | 15159.58 | 3120.0002 | 3 | 2 | 4.400156 | 0.9312592 | 2.335108 | 8.95e-10 | 10.09406 | 3.31e-09
2018-03-06 19:21 | 15279.58 | 3240.0003 | 3 | 2 | 4.400162 | 0.8763533 | 2.365229 | 8.95e-10 | 10.22659 | 3.31e-09
2018-03-06 19:23 | 15399.58 | 3360.0002 | 3 | 2 | 4.400177 | 0.8239613 | 2.393544 | 8.95e-10 | 10.35119 | 3.31e-09
2018-03-06 19:25 | 15519.58 | 3480.0002 | 3 | 2 | 4.400118 | 0.7732744 | 2.420149 | 8.95e-10 | 10.46825 | 3.31e-09
2018-03-06 19:27 | 15639.58 | 3600.0002 | 3 | 2 | 4.400169 | 0.7263079 | 2.445152 | 8.95e-10 | 10.57827 | 3.31e-09
2018-03-06 19:29 | 15759.58 | 3720.0018 | 3 | 2 | 4.400196 | 0.6809587 | 2.468595 | 8.95e-10 | 10.68142 | 3.31e-09
2018-03-06 19:30 | 15836.04 | 3796.4615 | 3 | 2 | 4.40012 | 0.6519966 | 2.482741 | 8.95e-10 | 10.74367 | 3.31e-09
2018-03-06 19:32 | 15956.09 | 120.0002 | 4 | 2 | 4.296367 | 0 | 2.482741 | 8.95e-10 | 10.74367 | 3.31e-09
2018-03-06 19:34 | 16076.09 | 240.001 | 4 | 2 | 4.285641 | 0 | 2.482741 | 8.95e-10 | 10.74367 | 3.31e-09
2018-03-06 19:35 | 16136.09 | 300.0016 | 4 | 2 | 4.282788 | 0 | 2.482741 | 8.95e-10 | 10.74367 | 3.31e-09
2018-03-06 19:37 | 16256.1672 | 120.0011 | 5 | 2 | 3.829916 | -3.25994 | 2.482741 | 0.1086518 | 10.74367 | 0.4226188
2018-03-06 19:39 | 16376.1664 | 240.0003 | 5 | 2 | 3.774371 | -3.259948 | 2.482741 | 0.2173061 | 10.74367 | 0.8355799
2018-03-06 19:41 | 16496.1672 | 360.0011 | 5 | 2 | 3.726027 | -3.259888 | 2.482741 | 0.3259655 | 10.74367 | 1.243053
2018-03-06 19:43 | 16616.1672 | 480.0011 | 5 | 2 | 3.680477 | -3.259888 | 2.482741 | 0.4346261 | 10.74367 | 1.645438
2018-03-06 19:45 | 16736.1664 | 600.0003 | 5 | 2 | 3.637061 | -3.259885 | 2.482741 | 0.5432808 | 10.74367 | 2.04296
2018-03-06 19:47 | 16856.1672 | 720.0011 | 5 | 2 | 3.596221 | -3.259866 | 2.482741 | 0.651951 | 10.74367 | 2.435944
2018-03-06 19:49 | 16976.1664 | 840.0003 | 5 | 2 | 3.558853 | -3.25991 | 2.482741 | 0.7606002 | 10.74367 | 2.824618
2018-03-06 19:51 | 17096.1664 | 960.0003 | 5 | 2 | 3.525116 | -3.259936 | 2.482741 | 0.8692662 | 10.74367 | 3.209481
2018-03-06 19:53 | 17216.1672 | 1080.0011 | 5 | 2 | 3.494493 | -3.259945 | 2.482741 | 0.9779283 | 10.74367 | 3.590831
2018-03-06 19:55 | 17336.1672 | 1200.0011 | 5 | 2 | 3.465565 | -3.259927 | 2.482741 | 1.086583 | 10.74367 | 3.968939
2018-03-06 19:57 | 17456.1664 | 1320.0003 | 5 | 2 | 3.438269 | -3.259883 | 2.482741 | 1.195243 | 10.74367 | 4.344008
2018-03-06 19:59 | 17576.1664 | 1440.0003 | 5 | 2 | 3.412238 | -3.259919 | 2.482741 | 1.303906 | 10.74367 | 4.716188
2018-03-06 20:01 | 17696.1664 | 1560.0003 | 5 | 2 | 3.387289 | -3.259872 | 2.482741 | 1.412565 | 10.74367 | 5.085598
2018-03-06 20:03 | 17816.1664 | 1680.0003 | 5 | 2 | 3.36261 | -3.259943 | 2.482741 | 1.521225 | 10.74367 | 5.452323
2018-03-06 20:05 | 17936.1672 | 1800.0011 | 5 | 2 | 3.337603 | -3.259886 | 2.482741 | 1.629891 | 10.74367 | 5.816375
2018-03-06 20:07 | 18056.1672 | 1920.0011 | 5 | 2 | 3.31114 | -3.259958 | 2.482741 | 1.738547 | 10.74367 | 6.177602
2018-03-06 20:09 | 18176.1663 | 2040.0002 | 5 | 2 | 3.282774 | -3.25993 | 2.482741 | 1.847205 | 10.74367 | 6.53587
2018-03-06 20:11 | 18296.1672 | 2160.0011 | 5 | 2 | 3.251414 | -3.259914 | 2.482741 | 1.955866 | 10.74367 | 6.890913
2018-03-06 20:13 | 18416.1664 | 2280.0003 | 5 | 2 | 3.215078 | -3.259868 | 2.482741 | 2.064526 | 10.74367 | 7.242304
2018-03-06 20:15 | 18536.1672 | 2400.0011 | 5 | 2 | 3.172485 | -3.25996 | 2.482741 | 2.173182 | 10.74367 | 7.589397
2018-03-06 20:17 | 18656.1664 | 2520.0003 | 5 | 2 | 3.120348 | -3.259943 | 2.482741 | 2.281849 | 10.74367 | 7.9314
2018-03-06 20:19 | 18776.1664 | 2640.0003 | 5 | 2 | 3.055161 | -3.259978 | 2.482741 | 2.390514 | 10.74367 | 8.267076
2018-03-06 20:20 | 18856.6598 | 2720.4937 | 5 | 2 | 2.999998 | -3.259938 | 2.482741 | 2.463395 | 10.74367 | 8.487803
2018-03-06 20:22 | 18976.7046 | 120.0007 | 6 | 2 | 3.663523 | 0 | 2.482741 | 2.463395 | 10.74367 | 8.487803
2018-03-06 20:24 | 19096.7047 | 240.0008 | 6 | 2 | 3.693605 | 0 | 2.482741 | 2.463395 | 10.74367 | 8.487803
2018-03-06 20:25 | 19156.7053 | 300.0014 | 6 | 2 | 3.698713 | 0 | 2.482741 | 2.463395 | 10.74367 | 8.487803
2018-03-06 20:25 | 19156.71 | 0.0026 | 7 | 3 | 3.698624 | 0 | 0 | 0 | 0 | 0
2018-03-06 20:27 | 19276.79 | 120.001 | 2 | 3 | 4.200293 | 3.967035 | 0.147916 | 9.759999e-10 | 0.6192881 | 3.61e-09
2018-03-06 20:29 | 19396.79 | 240.0011 | 2 | 3 | 4.200213 | 3.545444 | 0.2723453 | 9.759999e-10 | 1.141925 | 3.61e-09
2018-03-06 20:31 | 19516.79 | 360.0011 | 2 | 3 | 4.200189 | 3.313223 | 0.3863499 | 9.759999e-10 | 1.62077 | 3.61e-09
2018-03-06 20:32 | 19551.37 | 394.5752 | 2 | 3 | 4.200216 | 3.259996 | 0.4179393 | 9.759999e-10 | 1.753453 | 3.61e-09
2018-03-06 20:34 | 19671.38 | 120.001 | 3 | 3 | 4.216959 | 3.260117 | 0.5262287 | 9.759999e-10 | 2.209123 | 3.61e-09
2018-03-06 20:36 | 19791.38 | 240.001 | 3 | 3 | 4.236435 | 3.260136 | 0.6348824 | 9.759999e-10 | 2.668343 | 3.61e-09
2018-03-06 20:38 | 19911.38 | 360.001 | 3 | 3 | 4.259047 | 3.260166 | 0.7435591 | 9.759999e-10 | 3.129943 | 3.61e-09
2018-03-06 20:40 | 20031.38 | 480.0002 | 3 | 3 | 4.285038 | 3.26017 | 0.852224 | 9.759999e-10 | 3.594141 | 3.61e-09
2018-03-06 20:42 | 20151.38 | 600.001 | 3 | 3 | 4.313706 | 3.260183 | 0.9608889 | 9.759999e-10 | 4.061311 | 3.61e-09
2018-03-06 20:44 | 20271.38 | 720.001 | 3 | 3 | 4.345001 | 3.260132 | 1.069557 | 9.759999e-10 | 4.531758 | 3.61e-09
2018-03-06 20:46 | 20391.38 | 840.001 | 3 | 3 | 4.378218 | 3.260002 | 1.178226 | 9.759999e-10 | 5.005723 | 3.61e-09
2018-03-06 20:48 | 20511.38 | 960.0002 | 3 | 3 | 4.400287 | 3.13237 | 1.286067 | 9.759999e-10 | 5.479485 | 3.61e-09
2018-03-06 20:50 | 20631.38 | 1080.0011 | 3 | 3 | 4.400221 | 2.853515625 | 1.385714 | 9.759999e-10 | 5.917954 | 3.61e-09
2018-03-06 20:52 | 20751.38 | 1200.0011 | 3 | 3 | 4.400253 | 2.621262 | 1.476814 | 9.759999e-10 | 6.318817 | 3.61e-09
2018-03-06 20:54 | 20871.38 | 1320.0011 | 3 | 3 | 4.400234 | 2.421326 | 1.560764 | 9.759999e-10 | 6.688216 | 3.61e-09
2018-03-06 20:56 | 20991.38 | 1440.0011 | 3 | 3 | 4.400231 | 2.252443 | 1.638587 | 9.759999e-10 | 7.030654 | 3.61e-09
2018-03-06 20:58 | 21111.38 | 1560.0011 | 3 | 3 | 4.400224 | 2.100134 | 1.71112 | 9.759999e-10 | 7.349814 | 3.61e-09
2018-03-06 21:00 | 21231.38 | 1680.0003 | 3 | 3 | 4.400185 | 1.961987 | 1.778753 | 9.759999e-10 | 7.647411 | 3.61e-09
2018-03-06 21:02 | 21351.38 | 1800.0011 | 3 | 3 | 4.400185 | 1.837673 | 1.842039 | 9.759999e-10 | 7.925885 | 3.61e-09
2018-03-06 21:04 | 21471.38 | 1920.0004 | 3 | 3 | 4.400198 | 1.722226 | 1.90132 | 9.759999e-10 | 8.186733 | 3.61e-09
2018-03-06 21:06 | 21591.38 | 2040.0011 | 3 | 3 | 4.400218 | 1.615384 | 1.956912 | 9.759999e-10 | 8.431346 | 3.61e-09
2018-03-06 21:08 | 21711.38 | 2160.0003 | 3 | 3 | 4.400201 | 1.516348 | 2.009081 | 9.759999e-10 | 8.660898 | 3.61e-09
2018-03-06 21:10 | 21831.38 | 2280.0012 | 3 | 3 | 4.400147 | 1.42312 | 2.058062 | 9.759999e-10 | 8.876425 | 3.61e-09
2018-03-06 21:12 | 21951.38 | 2400.0003 | 3 | 3 | 4.400204 | 1.337104 | 2.104061 | 9.759999e-10 | 9.078831 | 3.61e-09
2018-03-06 21:14 | 22071.38 | 2520.0012 | 3 | 3 | 4.400171 | 1.255131 | 2.147253 | 9.759999e-10 | 9.26888 | 3.61e-09
2018-03-06 21:16 | 22191.38 | 2640.0003 | 3 | 3 | 4.400176 | 1.178131 | 2.187792 | 9.759999e-10 | 9.447259 | 3.61e-09
2018-03-06 21:18 | 22311.38 | 2760.0003 | 3 | 3 | 4.400136 | 1.106652 | 2.225852 | 9.759999e-10 | 9.614734 | 3.61e-09
2018-03-06 21:20 | 22431.38 | 2880.0003 | 3 | 3 | 4.400165 | 1.038681 | 2.261608 | 9.759999e-10 | 9.772064 | 3.61e-09
2018-03-06 21:22 | 22551.38 | 3000.0011 | 3 | 3 | 4.400179 | 0.9744234 | 2.295141 | 9.759999e-10 | 9.919614 | 3.61e-09
2018-03-06 21:24 | 22671.38 | 3120.0003 | 3 | 3 | 4.400187 | 0.9135685 | 2.326589 | 9.759999e-10 | 10.05799 | 3.61e-09
2018-03-06 21:26 | 22791.38 | 3240.0011 | 3 | 3 | 4.400121 | 0.8558388 | 2.356072 | 9.759999e-10 | 10.18772 | 3.61e-09
2018-03-06 21:28 | 22911.38 | 3360.0003 | 3 | 3 | 4.400168 | 0.802846 | 2.383706 | 9.759999e-10 | 10.30931 | 3.61e-09
2018-03-06 21:30 | 23031.38 | 3480.0003 | 3 | 3 | 4.400131 | 0.7525129 | 2.40962 | 9.759999e-10 | 10.42334 | 3.61e-09
2018-03-06 21:32 | 23151.38 | 3600.0011 | 3 | 3 | 4.400135 | 0.7051373 | 2.433913 | 9.759999e-10 | 10.53023 | 3.61e-09
2018-03-06 21:34 | 23271.38 | 3720.0011 | 3 | 3 | 4.400123 | 0.6608009 | 2.456681 | 9.759999e-10 | 10.63042 | 3.61e-09
2018-03-06 21:34 | 23296.53 | 3745.1465 | 3 | 3 | 4.400156 | 0.6519918 | 2.461267 | 9.759999e-10 | 10.65059 | 3.61e-09
2018-03-06 21:36 | 23416.57 | 120.0006 | 4 | 3 | 4.295281 | 0 | 2.461267 | 9.759999e-10 | 10.65059 | 3.61e-09
2018-03-06 21:38 | 23536.57 | 240.0007 | 4 | 3 | 4.284462 | 0 | 2.461267 | 9.759999e-10 | 10.65059 | 3.61e-09
2018-03-06 21:39 | 23596.57 | 300.0029 | 4 | 3 | 4.28158 | 0 | 2.461267 | 9.759999e-10 | 10.65059 | 3.61e-09
2018-03-06 21:41 | 23716.65 | 120.0002 | 5 | 3 | 3.828894 | -3.259933 | 2.461267 | 0.108652 | 10.65059 | 0.422446
2018-03-06 21:43 | 23836.65 | 240.0002 | 5 | 3 | 3.773807 | -3.259985 | 2.461267 | 0.217306 | 10.65059 | 0.8353204
2018-03-06 21:45 | 23956.65 | 360.0001 | 5 | 3 | 3.726439 | -3.259987 | 2.461267 | 0.3259693 | 10.65059 | 1.242791
2018-03-06 21:47 | 24076.66 | 480.0011 | 5 | 3 | 3.681154 | -3.259994 | 2.461267 | 0.4346388 | 10.65059 | 1.645265
2018-03-06 21:49 | 24196.66 | 600.001 | 5 | 3 | 3.638001 | -3.259954 | 2.461267 | 0.5432941 | 10.65059 | 2.042872
2018-03-06 21:51 | 24316.65 | 720.0002 | 5 | 3 | 3.598097 | -3.26 | 2.461267 | 0.6519599 | 10.65059 | 2.435997
2018-03-06 21:53 | 24436.65 | 840.0002 | 5 | 3 | 3.562196 | -3.259927 | 2.461267 | 0.7606194 | 10.65059 | 2.824979
2018-03-06 21:55 | 24556.65 | 960.0002 | 5 | 3 | 3.529814 | -3.259963 | 2.461267 | 0.8692782 | 10.65059 | 3.210259
2018-03-06 21:57 | 24676.66 | 1080.001 | 5 | 3 | 3.49922 | -3.26 | 2.461267 | 0.9779448 | 10.65059 | 3.592144
2018-03-06 21:59 | 24796.65 | 1200.0002 | 5 | 3 | 3.470704 | -3.259941 | 2.461267 | 1.086607 | 10.65059 | 3.970819
2018-03-06 22:01 | 24916.65 | 1320.0002 | 5 | 3 | 3.443319 | -3.259976 | 2.461267 | 1.195262 | 10.65059 | 4.346423
2018-03-06 22:03 | 25036.66 | 1440.001 | 5 | 3 | 3.41757 | -3.259943 | 2.461267 | 1.303931 | 10.65059 | 4.71919
2018-03-06 22:05 | 25156.66 | 1560.001 | 5 | 3 | 3.392617 | -3.259983 | 2.461267 | 1.412589 | 10.65059 | 5.08917
2018-03-06 22:07 | 25276.65 | 1680.0002 | 5 | 3 | 3.367966 | -3.259992 | 2.461267 | 1.521247 | 10.65059 | 5.456464
2018-03-06 22:09 | 25396.66 | 1800.001 | 5 | 3 | 3.343233 | -3.259974 | 2.461267 | 1.629916 | 10.65059 | 5.821119
2018-03-06 22:11 | 25516.66 | 1920.001 | 5 | 3 | 3.317485 | -3.259903 | 2.461267 | 1.738576 | 10.65059 | 6.183015
2018-03-06 22:13 | 25636.66 | 2040.001 | 5 | 3 | 3.290052 | -3.259934 | 2.461267 | 1.84723 | 10.65059 | 6.542006
2018-03-06 22:15 | 25756.66 | 2160.001 | 5 | 3 | 3.259083 | -3.259976 | 2.461267 | 1.955894 | 10.65059 | 6.897869
2018-03-06 22:17 | 25876.66 | 2280.001 | 5 | 3 | 3.22278 | -3.259934 | 2.461267 | 2.064561 | 10.65059 | 7.2501
2018-03-06 22:19 | 25996.65 | 2400.0003 | 5 | 3 | 3.180105 | -3.260069 | 2.461267 | 2.173223 | 10.65059 | 7.598053
2018-03-06 22:21 | 26116.66 | 2520.001 | 5 | 3 | 3.128416 | -3.259934 | 2.461267 | 2.28188 | 10.65059 | 7.940883
2018-03-06 22:23 | 26236.65 | 2640.0002 | 5 | 3 | 3.062876 | -3.259972 | 2.461267 | 2.390543 | 10.65059 | 8.277413
2018-03-06 22:25 | 26325.92 | 2729.2648 | 5 | 3 | 3 | -3.25991 | 2.461267 | 2.471379 | 10.65059 | 8.522569
2018-03-06 22:27 | 26445.96 | 120.0009 | 6 | 3 | 3.659482 | 0 | 2.461267 | 2.471379 | 10.65059 | 8.522569
2018-03-06 22:29 | 26565.96 | 240.0009 | 6 | 3 | 3.690998 | 0 | 2.461267 | 2.471379 | 10.65059 | 8.522569
2018-03-06 22:30 | 26625.97 | 300.0039 | 6 | 3 | 3.696557 | 0 | 2.461267 | 2.471379 | 10.65059 | 8.522569
2018-03-06 22:30 | 26625.97 | 0.0027 | 7 | 4 | 3.696624 | 0 | 0 | 0 | 0 | 0
2018-03-06 22:32 | 26746.05 | 120.0003 | 2 | 4 | 4.200291 | 3.997082 | 0.1487327 | 6.2e-11 | 0.6225812 | 2.3e-10
2018-03-06 22:34 | 26866.06 | 240.0019 | 2 | 4 | 4.200248 | 3.561703 | 0.2739234 | 6.2e-11 | 1.148416 | 2.3e-10
2018-03-06 22:36 | 26986.06 | 360.002 | 2 | 4 | 4.200214 | 3.314674 | 0.3882192 | 6.2e-11 | 1.628485 | 2.3e-10
2018-03-06 22:36 | 27019.94 | 393.8873 | 2 | 4 | 4.200284 | 3.259991 | 0.4191529 | 6.2e-11 | 1.758414 | 2.3e-10
2018-03-06 22:38 | 27139.95 | 120.0003 | 3 | 4 | 4.217947 | 3.260025 | 0.5274258 | 6.2e-11 | 2.214069 | 2.3e-10
2018-03-06 22:40 | 27259.95 | 240.0009 | 3 | 4 | 4.2384 | 3.260143 | 0.636086 | 6.2e-11 | 2.673474 | 2.3e-10
2018-03-06 22:42 | 27379.95 | 360.001 | 3 | 4 | 4.261705 | 3.259798 | 0.7447552 | 6.2e-11 | 3.135299 | 2.3e-10
2018-03-06 22:44 | 27499.95 | 480.0001 | 3 | 4 | 4.288027 | 3.260113 | 0.8534225 | 6.2e-11 | 3.599807 | 2.3e-10
2018-03-06 22:46 | 27619.95 | 600.0001 | 3 | 4 | 4.316996 | 3.260134 | 0.9620862 | 6.2e-11 | 4.067304 | 2.3e-10
2018-03-06 22:48 | 27739.95 | 720.001 | 3 | 4 | 4.348859 | 3.260136 | 1.070761 | 6.2e-11 | 4.538167 | 2.3e-10
2018-03-06 22:50 | 27859.95 | 840.0009 | 3 | 4 | 4.382888 | 3.260078 | 1.179431 | 6.2e-11 | 5.012595 | 2.3e-10
2018-03-06 22:52 | 27979.95 | 960.0009 | 3 | 4 | 4.400265 | 3.087795 | 1.286555 | 6.2e-11 | 5.483494 | 2.3e-10
2018-03-06 22:54 | 28099.95 | 1080.001 | 3 | 4 | 4.400256 | 2.817511 | 1.38484 | 6.2e-11 | 5.915974 | 2.3e-10
2018-03-06 22:56 | 28219.96 | 1200.0018 | 3 | 4 | 4.400252 | 2.587826 | 1.474819 | 6.2e-11 | 6.311903 | 2.3e-10
2018-03-06 22:58 | 28339.95 | 1320.0002 | 3 | 4 | 4.400209 | 2.390694 | 1.557719 | 6.2e-11 | 6.67668 | 2.3e-10
2018-03-06 23:00 | 28459.95 | 1440.001 | 3 | 4 | 4.400213 | 2.223743 | 1.634548 | 6.2e-11 | 7.014744 | 2.3e-10
2018-03-06 23:02 | 28579.95 | 1560.0011 | 3 | 4 | 4.400249 | 2.078123 | 1.706192 | 6.2e-11 | 7.329992 | 2.3e-10
2018-03-06 23:04 | 28699.95 | 1680.001 | 3 | 4 | 4.400155 | 1.94597 | 1.773216 | 6.2e-11 | 7.62491 | 2.3e-10
2018-03-06 23:06 | 28819.95 | 1800.0005 | 3 | 4 | 4.400233 | 1.828616 | 1.836096 | 6.2e-11 | 7.901595 | 2.3e-10
2018-03-06 23:08 | 28939.95 | 1920.001 | 3 | 4 | 4.400208 | 1.720804 | 1.89521 | 6.2e-11 | 8.161709 | 2.3e-10
2018-03-06 23:10 | 29059.95 | 2040.0002 | 3 | 4 | 4.400165 | 1.621226 | 1.95089 | 6.2e-11 | 8.406712 | 2.3e-10
2018-03-06 23:12 | 29179.95 | 2160.0002 | 3 | 4 | 4.400159 | 1.530594 | 2.003403 | 6.2e-11 | 8.63778 | 2.3e-10
2018-03-06 23:14 | 29299.95 | 2280.0004 | 3 | 4 | 4.400177 | 1.442959 | 2.052953 | 6.2e-11 | 8.855808 | 2.3e-10
2018-03-06 23:16 | 29419.95 | 2400.0002 | 3 | 4 | 4.400193 | 1.358494 | 2.099631 | 6.2e-11 | 9.061199 | 2.3e-10
2018-03-06 23:18 | 29539.95 | 2520.001 | 3 | 4 | 4.400248 | 1.278363 | 2.143542 | 6.2e-11 | 9.254416 | 2.3e-10
2018-03-06 23:20 | 29659.95 | 2640.001 | 3 | 4 | 4.400149 | 1.20174 | 2.184859 | 6.2e-11 | 9.436217 | 2.3e-10
2018-03-06 23:22 | 29779.95 | 2760.0002 | 3 | 4 | 4.400115 | 1.129183 | 2.223715 | 6.2e-11 | 9.607188 | 2.3e-10
2018-03-06 23:24 | 29899.95 | 2880.001 | 3 | 4 | 4.400137 | 1.061825 | 2.260233 | 6.2e-11 | 9.767876 | 2.3e-10
2018-03-06 23:26 | 30019.95 | 3000.0002 | 3 | 4 | 4.400193 | 0.9996576 | 2.294577 | 6.2e-11 | 9.918995 | 2.3e-10
2018-03-06 23:28 | 30139.95 | 3120.0002 | 3 | 4 | 4.400188 | 0.9393883 | 2.326881 | 6.2e-11 | 10.06114 | 2.3e-10
2018-03-06 23:30 | 30259.95 | 3240.001 | 3 | 4 | 4.400187 | 0.8827696 | 2.357235 | 6.2e-11 | 10.1947 | 2.3e-10
2018-03-06 23:32 | 30379.96 | 3360.0019 | 3 | 4 | 4.40011 | 0.8281517 | 2.38573 | 6.2e-11 | 10.32008 | 2.3e-10
2018-03-06 23:34 | 30499.95 | 3480.0002 | 3 | 4 | 4.400085 | 0.7762794 | 2.412475 | 6.2e-11 | 10.43777 | 2.3e-10
2018-03-06 23:36 | 30619.95 | 3600.001 | 3 | 4 | 4.400179 | 0.7292547 | 2.43756 | 6.2e-11 | 10.54814 | 2.3e-10
2018-03-06 23:38 | 30739.95 | 3720.0006 | 3 | 4 | 4.400156 | 0.6836252 | 2.461089 | 6.2e-11 | 10.65167 | 2.3e-10
2018-03-06 23:40 | 30828.8 | 3808.8439 | 3 | 4 | 4.400164 | 0.6519985 | 2.477566 | 6.2e-11 | 10.72418 | 2.3e-10
2018-03-06 23:42 | 30948.84 | 119.9999 | 4 | 4 | 4.296675 | 0 | 2.477566 | 6.2e-11 | 10.72418 | 2.3e-10
2018-03-06 23:44 | 31068.84 | 240 | 4 | 4 | 4.285997 | 0 | 2.477566 | 6.2e-11 | 10.72418 | 2.3e-10
2018-03-06 23:45 | 31128.85 | 300.0022 | 4 | 4 | 4.283149 | 0 | 2.477566 | 6.2e-11 | 10.72418 | 2.3e-10
2018-03-06 23:47 | 31248.92486 | 120.001 | 5 | 4 | 3.838046 | -3.259967 | 2.477566 | 0.1086476 | 10.72418 | 0.4232672
2018-03-06 23:49 | 31368.92486 | 240.001 | 5 | 4 | 3.783729 | -3.259938 | 2.477566 | 0.2173067 | 10.72418 | 0.8372143
2018-03-06 23:51 | 31488.92486 | 360.001 | 5 | 4 | 3.736401 | -3.259967 | 2.477566 | 0.3259676 | 10.72418 | 1.245761
2018-03-06 23:53 | 31608.92486 | 480.001 | 5 | 4 | 3.691388 | -3.259932 | 2.477566 | 0.4346328 | 10.72418 | 1.64932
2018-03-06 23:55 | 31728.92486 | 600.001 | 5 | 4 | 3.647715 | -3.259947 | 2.477566 | 0.5432931 | 10.72418 | 2.048028
2018-03-06 23:57 | 31848.92486 | 720.001 | 5 | 4 | 3.607008 | -3.259927 | 2.477566 | 0.6519524 | 10.72418 | 2.442149
2018-03-06 23:59 | 31968.92486 | 840.001 | 5 | 4 | 3.569829 | -3.259983 | 2.477566 | 0.7606087 | 10.72418 | 2.832026
2018-03-07 00:01 | 32088.92486 | 960.001 | 5 | 4 | 3.535859 | -3.259948 | 2.477566 | 0.869276 | 10.72418 | 3.218085
2018-03-07 00:03 | 32208.92406 | 1080.0002 | 5 | 4 | 3.504391 | -3.259956 | 2.477566 | 0.9779364 | 10.72418 | 3.600563
2018-03-07 00:05 | 32328.92406 | 1200.0002 | 5 | 4 | 3.474946 | -3.25998 | 2.477566 | 1.086599 | 10.72418 | 3.979753
2018-03-07 00:07 | 32448.92406 | 1320.0002 | 5 | 4 | 3.446918 | -3.259958 | 2.477566 | 1.195259 | 10.72418 | 4.355808
2018-03-07 00:09 | 32568.92486 | 1440.001 | 5 | 4 | 3.42056 | -3.260015 | 2.477566 | 1.303921 | 10.72418 | 4.728907
2018-03-07 00:11 | 32688.92486 | 1560.001 | 5 | 4 | 3.395435 | -3.259958 | 2.477566 | 1.412588 | 10.72418 | 5.099232
2018-03-07 00:13 | 32808.92486 | 1680.001 | 5 | 4 | 3.370833 | -3.26 | 2.477566 | 1.521242 | 10.72418 | 5.46682
2018-03-07 00:15 | 32928.92486 | 1800.001 | 5 | 4 | 3.346102 | -3.259871 | 2.477566 | 1.629904 | 10.72418 | 5.831774
2018-03-07 00:17 | 33048.92406 | 1920.0002 | 5 | 4 | 3.320261 | -3.260007 | 2.477566 | 1.738568 | 10.72418 | 6.193979
2018-03-07 00:19 | 33168.92406 | 2040.0002 | 5 | 4 | 3.292778 | -3.259978 | 2.477566 | 1.847228 | 10.72418 | 6.553286
2018-03-07 00:21 | 33288.92486 | 2160.001 | 5 | 4 | 3.262735 | -3.259953 | 2.477566 | 1.955891 | 10.72418 | 6.909502
2018-03-07 00:23 | 33408.92486 | 2280.001 | 5 | 4 | 3.227786 | -3.259952 | 2.477566 | 2.064546 | 10.72418 | 7.262182
2018-03-07 00:25 | 33528.92406 | 2400.0002 | 5 | 4 | 3.186351 | -3.259938 | 2.477566 | 2.173214 | 10.72418 | 7.610743
2018-03-07 00:27 | 33648.92486 | 2520.001 | 5 | 4 | 3.135602 | -3.259952 | 2.477566 | 2.281879 | 10.72418 | 7.95434
2018-03-07 00:29 | 33768.92406 | 2640.0002 | 5 | 4 | 3.071943 | -3.259941 | 2.477566 | 2.390536 | 10.72418 | 8.291728
2018-03-07 00:31 | 33872.82946 | 2743.9056 | 5 | 4 | 2.999997 | -3.259934 | 2.477566 | 2.484628 | 10.72418 | 8.577559
2018-03-07 00:33 | 33992.87532 | 120.0001 | 6 | 4 | 3.656784 | 0 | 2.477566 | 2.484628 | 10.72418 | 8.577559
2018-03-07 00:35 | 34112.87542 | 240.0002 | 6 | 4 | 3.689233 | 0 | 2.477566 | 2.484628 | 10.72418 | 8.577559
2018-03-07 00:36 | 34172.87762 | 300.0024 | 6 | 4 | 3.695054 | 0 | 2.477566 | 2.484628 | 10.72418 | 8.577559
2018-03-07 00:36 | 34172.89 | 0.0028 | 7 | 5 | 3.695344 | 0 | 0 | 0 | 0 | 0
2018-03-07 00:38 | 34292.97 | 120.001 | 2 | 5 | 4.200271 | 4.023968 | 0.1493964 | 2.608e-09 | 0.6252528 | 9.638e-09
2018-03-07 00:40 | 34412.97 | 240.0011 | 2 | 5 | 4.20031 | 3.58548 | 0.275458 | 2.608e-09 | 1.154745 | 9.638e-09
2018-03-07 00:42 | 34532.97 | 360.0019 | 2 | 5 | 4.200207 | 3.329815 | 0.3903692 | 2.608e-09 | 1.637399 | 9.638e-09
2018-03-07 00:42 | 34575.5 | 402.5313 | 2 | 5 | 4.200263 | 3.259975 | 0.4292732 | 2.608e-09 | 1.800804 | 9.638e-09
2018-03-07 00:44 | 34695.51 | 120.0002 | 3 | 5 | 4.217815 | 3.260084 | 0.5375599 | 2.608e-09 | 2.256506 | 9.638e-09
2018-03-07 00:46 | 34815.51 | 240.0001 | 3 | 5 | 4.238419 | 3.260101 | 0.6462208 | 2.608e-09 | 2.715904 | 9.638e-09
2018-03-07 00:48 | 34935.51 | 360.0001 | 3 | 5 | 4.261916 | 3.260153 | 0.7548913 | 2.608e-09 | 3.177743 | 9.638e-09
2018-03-07 00:50 | 35055.51 | 480.0001 | 3 | 5 | 4.288293 | 3.260094 | 0.863559 | 2.608e-09 | 3.642278 | 9.638e-09
2018-03-07 00:52 | 35175.51 | 600.0001 | 3 | 5 | 4.31732 | 3.260088 | 0.9722288 | 2.608e-09 | 4.109847 | 9.638e-09
2018-03-07 00:54 | 35295.51 | 720.001 | 3 | 5 | 4.348704 | 3.260107 | 1.08089 | 2.608e-09 | 4.580655 | 9.638e-09
2018-03-07 00:56 | 35415.51 | 840.0009 | 3 | 5 | 4.381815 | 3.260126 | 1.18956 | 2.608e-09 | 5.055013 | 9.638e-09
2018-03-07 00:58 | 35535.51 | 960.0002 | 3 | 5 | 4.400267 | 3.100927 | 1.296936 | 2.608e-09 | 5.526955 | 9.638e-09
2018-03-07 01:00 | 35655.51 | 1080.0002 | 3 | 5 | 4.400213 | 2.827589 | 1.395607 | 2.608e-09 | 5.961131 | 9.638e-09
2018-03-07 01:02 | 35775.51 | 1200.0018 | 3 | 5 | 4.40022 | 2.595402 | 1.485907 | 2.608e-09 | 6.358472 | 9.638e-09
2018-03-07 01:04 | 35895.51 | 1320.0002 | 3 | 5 | 4.400223 | 2.395317 | 1.56905 | 2.608e-09 | 6.724319 | 9.638e-09
2018-03-07 01:06 | 36015.51 | 1440.001 | 3 | 5 | 4.400205 | 2.222256 | 1.645944 | 2.608e-09 | 7.062668 | 9.638e-09
2018-03-07 01:08 | 36135.51 | 1560.0004 | 3 | 5 | 4.400224 | 2.072327 | 1.717473 | 2.608e-09 | 7.377411 | 9.638e-09
2018-03-07 01:10 | 36255.51 | 1680.0019 | 3 | 5 | 4.400135 | 1.939506 | 1.784296 | 2.608e-09 | 7.671446 | 9.638e-09
2018-03-07 01:12 | 36375.51 | 1800.001 | 3 | 5 | 4.400209 | 1.821757 | 1.846964 | 2.608e-09 | 7.947198 | 9.638e-09
2018-03-07 01:14 | 36495.51 | 1920.0002 | 3 | 5 | 4.400193 | 1.710102 | 1.905789 | 2.608e-09 | 8.206038 | 9.638e-09
2018-03-07 01:16 | 36615.51 | 2040.0002 | 3 | 5 | 4.40022 | 1.608475 | 1.961068 | 2.608e-09 | 8.449278 | 9.638e-09
2018-03-07 01:18 | 36735.51 | 2160.0002 | 3 | 5 | 4.400196 | 1.513204 | 2.01307 | 2.608e-09 | 8.678095 | 9.638e-09
2018-03-07 01:20 | 36855.51 | 2280.001 | 3 | 5 | 4.400177 | 1.422964 | 2.061992 | 2.608e-09 | 8.893361 | 9.638e-09
2018-03-07 01:22 | 36975.51 | 2400.0011 | 3 | 5 | 4.400209 | 1.341252 | 2.108032 | 2.608e-09 | 9.095947 | 9.638e-09
2018-03-07 01:24 | 37095.51 | 2520.0002 | 3 | 5 | 4.400152 | 1.262715 | 2.151417 | 2.608e-09 | 9.286847 | 9.638e-09
2018-03-07 01:26 | 37215.51 | 2640.0003 | 3 | 5 | 4.400179 | 1.188424 | 2.192252 | 2.608e-09 | 9.466528 | 9.638e-09
2018-03-07 01:28 | 37335.51 | 2760.001 | 3 | 5 | 4.400137 | 1.118064 | 2.230682 | 2.608e-09 | 9.635627 | 9.638e-09
2018-03-07 01:30 | 37455.51 | 2880.0018 | 3 | 5 | 4.400165 | 1.051684 | 2.266848 | 2.608e-09 | 9.794765 | 9.638e-09
2018-03-07 01:32 | 37575.51 | 3000.0019 | 3 | 5 | 4.400142 | 0.9881535 | 2.300838 | 2.608e-09 | 9.944328 | 9.638e-09
2018-03-07 01:34 | 37695.51 | 3120.001 | 3 | 5 | 4.400133 | 0.9311581 | 2.332824 | 2.608e-09 | 10.08507 | 9.638e-09
2018-03-07 01:36 | 37815.51 | 3240.0011 | 3 | 5 | 4.400107 | 0.8755159 | 2.362944 | 2.608e-09 | 10.2176 | 9.638e-09
2018-03-07 01:38 | 37935.51 | 3360.0018 | 3 | 5 | 4.400185 | 0.8216581 | 2.391224 | 2.608e-09 | 10.34204 | 9.638e-09
2018-03-07 01:40 | 38055.51 | 3480.0002 | 3 | 5 | 4.400168 | 0.7711134 | 2.417745 | 2.608e-09 | 10.45874 | 9.638e-09
2018-03-07 01:42 | 38175.51 | 3600.001 | 3 | 5 | 4.40019 | 0.7242432 | 2.442646 | 2.608e-09 | 10.5683 | 9.638e-09
2018-03-07 01:44 | 38295.51 | 3720.0002 | 3 | 5 | 4.400113 | 0.6791506 | 2.466027 | 2.608e-09 | 10.67119 | 9.638e-09
2018-03-07 01:46 | 38374.22 | 3798.7161 | 3 | 5 | 4.400182 | 0.6519985 | 2.480586 | 2.608e-09 | 10.73524 | 9.638e-09
2018-03-07 01:48 | 38494.27 | 119.9999 | 4 | 5 | 4.295497 | 0 | 2.480586 | 2.608e-09 | 10.73524 | 9.638e-09
2018-03-07 01:50 | 38614.27 | 240.0006 | 4 | 5 | 4.284661 | 0 | 2.480586 | 2.608e-09 | 10.73524 | 9.638e-09
2018-03-07 01:51 | 38674.27 | 300.0021 | 4 | 5 | 4.281772 | 0 | 2.480586 | 2.608e-09 | 10.73524 | 9.638e-09
2018-03-07 01:53 | 38794.35 | 120.0001 | 5 | 5 | 3.833559 | -3.260089 | 2.480586 | 0.1086493 | 10.73524 | 0.4228085
2018-03-07 01:55 | 38914.35 | 240.0001 | 5 | 5 | 3.779495 | -3.259918 | 2.480586 | 0.2173124 | 10.73524 | 0.836293
2018-03-07 01:57 | 39034.35 | 360.0009 | 5 | 5 | 3.732708 | -3.260025 | 2.480586 | 0.3259721 | 10.73524 | 1.244395
2018-03-07 01:59 | 39154.35 | 480.0009 | 5 | 5 | 3.688081 | -3.260023 | 2.480586 | 0.4346309 | 10.73524 | 1.647542
2018-03-07 02:01 | 39274.35 | 600.0009 | 5 | 5 | 3.644915 | -3.259952 | 2.480586 | 0.5433007 | 10.73524 | 2.045955
2018-03-07 02:03 | 39394.35 | 720.0009 | 5 | 5 | 3.605136 | -3.26 | 2.480586 | 0.6519548 | 10.73524 | 2.43979
2018-03-07 02:05 | 39514.35 | 840.0009 | 5 | 5 | 3.568728 | -3.260036 | 2.480586 | 0.7606224 | 10.73524 | 2.829544
2018-03-07 02:07 | 39634.35 | 960.0001 | 5 | 5 | 3.535542 | -3.26002 | 2.480586 | 0.8692829 | 10.73524 | 3.215486
2018-03-07 02:09 | 39754.35 | 1080.0009 | 5 | 5 | 3.504879 | -3.260076 | 2.480586 | 0.9779533 | 10.73524 | 3.597997
2018-03-07 02:11 | 39874.35 | 1200.0009 | 5 | 5 | 3.476171 | -3.260032 | 2.480586 | 1.08661 | 10.73524 | 3.977251
2018-03-07 02:13 | 39994.35 | 1320.0009 | 5 | 5 | 3.449002 | -3.260003 | 2.480586 | 1.195271 | 10.73524 | 4.35348
2018-03-07 02:15 | 40114.35 | 1440.0001 | 5 | 5 | 3.423389 | -3.260025 | 2.480586 | 1.303937 | 10.73524 | 4.726864
2018-03-07 02:17 | 40234.35 | 1560.0009 | 5 | 5 | 3.399122 | -3.260003 | 2.480586 | 1.412603 | 10.73524 | 5.097552
2018-03-07 02:19 | 40354.35 | 1680.0001 | 5 | 5 | 3.375251 | -3.260012 | 2.480586 | 1.521272 | 10.73524 | 5.46564
2018-03-07 02:21 | 40474.35 | 1800.0001 | 5 | 5 | 3.351173 | -3.25995 | 2.480586 | 1.62993 | 10.73524 | 5.831091
2018-03-07 02:23 | 40594.35 | 1920.0001 | 5 | 5 | 3.325303 | -3.259995 | 2.480586 | 1.738591 | 10.73524 | 6.193843
2018-03-07 02:25 | 40714.35 | 2040.0009 | 5 | 5 | 3.297824 | -3.259989 | 2.480586 | 1.847247 | 10.73524 | 6.553678
2018-03-07 02:27 | 40834.35 | 2160.0001 | 5 | 5 | 3.26683 | -3.259967 | 2.480586 | 1.955924 | 10.73524 | 6.910437
2018-03-07 02:29 | 40954.35 | 2280.0009 | 5 | 5 | 3.231079 | -3.259995 | 2.480586 | 2.064587 | 10.73524 | 7.26353
2018-03-07 02:31 | 41074.35 | 2400.0001 | 5 | 5 | 3.189781 | -3.259987 | 2.480586 | 2.17324 | 10.73524 | 7.612402
2018-03-07 02:33 | 41194.35 | 2520.0009 | 5 | 5 | 3.139514 | -3.259892 | 2.480586 | 2.281903 | 10.73524 | 7.956372
2018-03-07 02:35 | 41314.35 | 2640.0009 | 5 | 5 | 3.075893 | -3.259958 | 2.480586 | 2.390568 | 10.73524 | 8.294229
2018-03-07 02:36 | 41422.04 | 2747.6952 | 5 | 5 | 2.999997 | -3.259978 | 2.480586 | 2.488088 | 10.73524 | 8.590681
2018-03-07 02:38 | 41542.09094 | 120.0008 | 6 | 5 | 3.654253 | 0 | 2.480586 | 2.488088 | 10.73524 | 8.590681
2018-03-07 02:40 | 41662.09014 | 240 | 6 | 5 | 3.68735 | 0 | 2.480586 | 2.488088 | 10.73524 | 8.590681
2018-03-07 02:41 | 41722.09154 | 300.0014 | 6 | 5 | 3.693434 | 0 | 2.480586 | 2.488088 | 10.73524 | 8.590681
2018-03-07 02:41 | 41722.1 | 0.0028 | 7 | 6 | 3.693685 | 0 | 0 | 0 | 0 | 0
2018-03-07 02:43 | 41842.18 | 120.001 | 2 | 6 | 4.200272 | 4.067896 | 0.1503704 | 4.004e-09 | 0.6291959 | 1.4787e-08
2018-03-07 02:45 | 41962.18 | 240.0011 | 2 | 6 | 4.200286 | 3.615362 | 0.2776919 | 4.004e-09 | 1.163981 | 1.4787e-08
2018-03-07 02:47 | 42082.18 | 360.001 | 2 | 6 | 4.200232 | 3.349169 | 0.3934227 | 4.004e-09 | 1.650079 | 1.4787e-08
2018-03-07 02:48 | 42133.9 | 411.7232 | 2 | 6 | 4.200261 | 3.259989 | 0.4409074 | 4.004e-09 | 1.849525 | 1.4787e-08
2018-03-07 02:50 | 42253.9143 | 120.001 | 3 | 6 | 4.218107 | 3.260118 | 0.5491847 | 4.004e-09 | 2.305214 | 1.4787e-08
2018-03-07 02:52 | 42373.9142 | 240.0009 | 3 | 6 | 4.238419 | 3.26005 | 0.6578459 | 4.004e-09 | 2.764645 | 1.4787e-08
2018-03-07 02:54 | 42493.9135 | 360.0002 | 3 | 6 | 4.261728 | 3.260132 | 0.7665145 | 4.004e-09 | 3.226459 | 1.4787e-08
2018-03-07 02:56 | 42613.9142 | 480.0009 | 3 | 6 | 4.288269 | 3.260157 | 0.8751886 | 4.004e-09 | 3.69101 | 1.4787e-08
2018-03-07 02:58 | 42733.9142 | 600.0009 | 3 | 6 | 4.317416 | 3.259949 | 0.9838454 | 4.004e-09 | 4.158525 | 1.4787e-08
2018-03-07 03:00 | 42853.9136 | 720.0003 | 3 | 6 | 4.349151 | 3.260101 | 1.092518 | 4.004e-09 | 4.629415 | 1.4787e-08
2018-03-07 03:02 | 42973.9142 | 840.0009 | 3 | 6 | 4.382499 | 3.260088 | 1.201185 | 4.004e-09 | 5.103827 | 1.4787e-08
2018-03-07 03:04 | 43093.9135 | 960.0002 | 3 | 6 | 4.400221 | 3.093229 | 1.308408 | 4.004e-09 | 5.575136 | 1.4787e-08
2018-03-07 03:06 | 43213.9143 | 1080.001 | 3 | 6 | 4.400217 | 2.820503 | 1.40685 | 4.004e-09 | 6.008303 | 1.4787e-08
2018-03-07 03:08 | 43333.9142 | 1200.0009 | 3 | 6 | 4.400202 | 2.592266 | 1.496956 | 4.004e-09 | 6.404794 | 1.4787e-08
2018-03-07 03:10 | 43453.9143 | 1320.001 | 3 | 6 | 4.400261 | 2.397657 | 1.580011 | 4.004e-09 | 6.770252 | 1.4787e-08
2018-03-07 03:12 | 43573.9144 | 1440.0011 | 3 | 6 | 4.400202 | 2.231226 | 1.657084 | 4.004e-09 | 7.109391 | 1.4787e-08
2018-03-07 03:14 | 43693.9134 | 1560.0001 | 3 | 6 | 4.400208 | 2.082649 | 1.72892 | 4.004e-09 | 7.425485 | 1.4787e-08
2018-03-07 03:16 | 43813.9135 | 1680.0002 | 3 | 6 | 4.400218 | 1.951323 | 1.796106 | 4.004e-09 | 7.721116 | 1.4787e-08
2018-03-07 03:18 | 43933.9136 | 1800.0003 | 3 | 6 | 4.400237 | 1.832601 | 1.859117 | 4.004e-09 | 7.998378 | 1.4787e-08
2018-03-07 03:20 | 44053.9143 | 1920.001 | 3 | 6 | 4.400178 | 1.723023 | 1.918344 | 4.004e-09 | 8.258988 | 1.4787e-08
2018-03-07 03:22 | 44173.9135 | 2040.0002 | 3 | 6 | 4.40021 | 1.622096 | 1.974095 | 4.004e-09 | 8.504301 | 1.4787e-08
2018-03-07 03:24 | 44293.9143 | 2160.001 | 3 | 6 | 4.400171 | 1.523575 | 2.026512 | 4.004e-09 | 8.734944 | 1.4787e-08
2018-03-07 03:26 | 44413.9144 | 2280.0011 | 3 | 6 | 4.400221 | 1.431775 | 2.075737 | 4.004e-09 | 8.951544 | 1.4787e-08
2018-03-07 03:28 | 44533.9135 | 2400.0002 | 3 | 6 | 4.40022 | 1.345876 | 2.121994 | 4.004e-09 | 9.155087 | 1.4787e-08
2018-03-07 03:30 | 44653.9143 | 2520.001 | 3 | 6 | 4.400218 | 1.266546 | 2.165496 | 4.004e-09 | 9.3465 | 1.4787e-08
2018-03-07 03:32 | 44773.9143 | 2640.001 | 3 | 6 | 4.400175 | 1.190475 | 2.206423 | 4.004e-09 | 9.526585 | 1.4787e-08
2018-03-07 03:34 | 44893.9143 | 2760.001 | 3 | 6 | 4.400105 | 1.119823 | 2.244926 | 4.004e-09 | 9.696007 | 1.4787e-08
2018-03-07 03:36 | 45013.9135 | 2880.0002 | 3 | 6 | 4.400193 | 1.0543 | 2.281149 | 4.004e-09 | 9.855395 | 1.4787e-08
2018-03-07 03:38 | 45133.9159 | 3000.0026 | 3 | 6 | 4.4002 | 0.9894714 | 2.315192 | 4.004e-09 | 10.00519 | 1.4787e-08
2018-03-07 03:40 | 45253.9144 | 3120.0011 | 3 | 6 | 4.400201 | 0.9287682 | 2.347143 | 4.004e-09 | 10.14578 | 1.4787e-08
2018-03-07 03:42 | 45373.9135 | 3240.0002 | 3 | 6 | 4.400118 | 0.870512 | 2.377112 | 4.004e-09 | 10.27765 | 1.4787e-08
2018-03-07 03:44 | 45493.9143 | 3360.001 | 3 | 6 | 4.400189 | 0.8175058 | 2.405243 | 4.004e-09 | 10.40143 | 1.4787e-08
2018-03-07 03:46 | 45613.9135 | 3480.0002 | 3 | 6 | 4.400184 | 0.7641993 | 2.431583 | 4.004e-09 | 10.51733 | 1.4787e-08
2018-03-07 03:48 | 45733.9135 | 3600.0002 | 3 | 6 | 4.400183 | 0.7162228 | 2.456242 | 4.004e-09 | 10.62583 | 1.4787e-08
2018-03-07 03:50 | 45853.9152 | 3720.0019 | 3 | 6 | 4.400207 | 0.6709738 | 2.479342 | 4.004e-09 | 10.72747 | 1.4787e-08
2018-03-07 03:51 | 45904.5741 | 3770.6608 | 3 | 6 | 4.400123 | 0.6519966 | 2.488645 | 4.004e-09 | 10.76841 | 1.4787e-08
2018-03-07 03:53 | 46024.62 | 119.9998 | 4 | 6 | 4.295652 | 0 | 2.488648 | 4.004e-09 | 10.76842 | 1.4787e-08
2018-03-07 03:55 | 46144.62 | 240.0008 | 4 | 6 | 4.284828 | 0 | 2.488648 | 4.004e-09 | 10.76842 | 1.4787e-08
2018-03-07 03:56 | 46204.62 | 300.0021 | 4 | 6 | 4.281979 | 0 | 2.488648 | 4.004e-09 | 10.76842 | 1.4787e-08
2018-03-07 03:58 | 46324.69 | 120.0002 | 5 | 6 | 3.835293 | -3.259945 | 2.488648 | 0.1086498 | 10.76842 | 0.4229679
2018-03-07 04:00 | 46444.69 | 240.0002 | 5 | 6 | 3.780818 | -3.259968 | 2.488648 | 0.2173098 | 10.76842 | 0.8366135
2018-03-07 04:02 | 46564.69 | 360.0002 | 5 | 6 | 3.733019 | -3.25991 | 2.488648 | 0.3259612 | 10.76842 | 1.244775
2018-03-07 04:04 | 46684.69 | 480.0002 | 5 | 6 | 3.687663 | -3.260027 | 2.488648 | 0.434627 | 10.76842 | 1.647939
2018-03-07 04:06 | 46804.7 | 600.001 | 5 | 6 | 3.644595 | -3.259953 | 2.488648 | 0.5432776 | 10.76842 | 2.046252
2018-03-07 04:08 | 46924.7 | 720.001 | 5 | 6 | 3.604297 | -3.259956 | 2.488648 | 0.6519498 | 10.76842 | 2.440089
2018-03-07 04:10 | 47044.7 | 840.001 | 5 | 6 | 3.567975 | -3.259983 | 2.488648 | 0.7606002 | 10.76842 | 2.829693
2018-03-07 04:12 | 47164.69 | 960.0002 | 5 | 6 | 3.534497 | -3.260002 | 2.488648 | 0.8692703 | 10.76842 | 3.215582
2018-03-07 04:14 | 47284.69 | 1080.0002 | 5 | 6 | 3.503561 | -3.25993 | 2.488648 | 0.9779279 | 10.76842 | 3.597931
2018-03-07 04:16 | 47404.69 | 1200.0002 | 5 | 6 | 3.474916 | -3.259953 | 2.488648 | 1.086595 | 10.76842 | 3.977086
2018-03-07 04:18 | 47524.69 | 1320.0002 | 5 | 6 | 3.44762 | -3.259956 | 2.488648 | 1.195257 | 10.76842 | 4.353188
2018-03-07 04:20 | 47644.7 | 1440.001 | 5 | 6 | 3.421727 | -3.259956 | 2.488648 | 1.303914 | 10.76842 | 4.72638
2018-03-07 04:22 | 47764.69 | 1560.0002 | 5 | 6 | 3.396836 | -3.259956 | 2.488648 | 1.41258 | 10.76842 | 5.096852
2018-03-07 04:24 | 47884.69 | 1680.0002 | 5 | 6 | 3.372163 | -3.259972 | 2.488648 | 1.521237 | 10.76842 | 5.464615
2018-03-07 04:26 | 48004.7 | 1800.001 | 5 | 6 | 3.346809 | -3.259927 | 2.488648 | 1.629892 | 10.76842 | 5.829636
2018-03-07 04:28 | 48124.69 | 1920.0002 | 5 | 6 | 3.321267 | -3.259974 | 2.488648 | 1.738562 | 10.76842 | 6.191954
2018-03-07 04:30 | 48244.7 | 2040.001 | 5 | 6 | 3.294075 | -3.259965 | 2.488648 | 1.847227 | 10.76842 | 6.551404
2018-03-07 04:32 | 48364.69 | 2160.0002 | 5 | 6 | 3.263678 | -3.259927 | 2.488648 | 1.95589 | 10.76842 | 6.90774
2018-03-07 04:34 | 48484.69 | 2280.0002 | 5 | 6 | 3.228276 | -3.260023 | 2.488648 | 2.06454 | 10.76842 | 7.260464
2018-03-07 04:36 | 48604.69 | 2400.0002 | 5 | 6 | 3.187201 | -3.259989 | 2.488648 | 2.173206 | 10.76842 | 7.609102
2018-03-07 04:38 | 48724.7 | 2520.001 | 5 | 6 | 3.137083 | -3.25994 | 2.488648 | 2.281865 | 10.76842 | 7.952798
2018-03-07 04:40 | 48844.7 | 2640.001 | 5 | 6 | 3.073657 | -3.259936 | 2.488648 | 2.390525 | 10.76842 | 8.290382
2018-03-07 04:42 | 48949.02 | 2744.328 | 5 | 6 | 2.999998 | -3.259905 | 2.488648 | 2.484993 | 10.76842 | 8.577454
2018-03-07 04:44 | 49069.07 | 119.9998 | 6 | 6 | 3.654335 | 0 | 2.488648 | 2.484993 | 10.76842 | 8.577454
2018-03-07 04:46 | 49189.07 | 240.0006 | 6 | 6 | 3.687648 | 0 | 2.488648 | 2.484993 | 10.76842 | 8.577454
2018-03-07 04:47 | 49249.07 | 300.0029 | 6 | 6 | 3.6938 | 0 | 2.488648 | 2.484993 | 10.76842 | 8.577454
2018-03-07 04:47 | 49249.08 | 0.0027 | 7 | 7 | 3.693698 | 0 | 0 | 0 | 0 | 0
2018-03-07 04:49 | 49369.16 | 120.0002 | 2 | 7 | 4.200292 | 4.031898 | 0.1494756 | 1.93e-10 | 0.6255792 | 7.13e-10
2018-03-07 04:51 | 49489.16 | 240.0003 | 2 | 7 | 4.200274 | 3.589388 | 0.275754 | 1.93e-10 | 1.155983 | 7.13e-10
2018-03-07 04:53 | 49609.16 | 360.0003 | 2 | 7 | 4.200233 | 3.330574 | 0.3907351 | 1.93e-10 | 1.638931 | 7.13e-10
2018-03-07 04:54 | 49652.23 | 403.068 | 2 | 7 | 4.200232 | 3.259998 | 0.4301601 | 1.93e-10 | 1.804525 | 7.13e-10
2018-03-07 04:56 | 49772.24 | 120.0011 | 3 | 7 | 4.217515 | 3.260166 | 0.5384517 | 1.93e-10 | 2.260233 | 7.13e-10
2018-03-07 04:58 | 49892.24 | 240.0009 | 3 | 7 | 4.237769 | 3.260143 | 0.6471106 | 1.93e-10 | 2.719577 | 7.13e-10
2018-03-07 05:00 | 50012.24 | 360.0001 | 3 | 7 | 4.261109 | 3.260147 | 0.7557859 | 1.93e-10 | 3.18136 | 7.13e-10
2018-03-07 05:02 | 50132.24 | 480.0009 | 3 | 7 | 4.287593 | 3.260109 | 0.8644449 | 1.93e-10 | 3.645785 | 7.13e-10
2018-03-07 05:04 | 50252.24 | 600.0001 | 3 | 7 | 4.31706 | 3.260178 | 0.9731082 | 1.93e-10 | 4.113266 | 7.13e-10
2018-03-07 05:06 | 50372.24 | 720.0001 | 3 | 7 | 4.348844 | 3.259806 | 1.081777 | 1.93e-10 | 4.584095 | 7.13e-10
2018-03-07 05:08 | 50492.24 | 840.0009 | 3 | 7 | 4.382529 | 3.260012 | 1.190441 | 1.93e-10 | 5.058491 | 7.13e-10
2018-03-07 05:10 | 50612.24 | 960.0009 | 3 | 7 | 4.400239 | 3.089848 | 1.297624 | 1.93e-10 | 5.529625 | 7.13e-10
2018-03-07 05:12 | 50732.24 | 1080.0002 | 3 | 7 | 4.400268 | 2.817038 | 1.395941 | 1.93e-10 | 5.962244 | 7.13e-10
2018-03-07 05:14 | 50852.24 | 1200.0002 | 3 | 7 | 4.400213 | 2.588484 | 1.485915 | 1.93e-10 | 6.358153 | 7.13e-10
2018-03-07 05:16 | 50972.24 | 1320.0011 | 3 | 7 | 4.400188 | 2.394234 | 1.568904 | 1.93e-10 | 6.723321 | 7.13e-10
2018-03-07 05:18 | 51092.24 | 1440.0018 | 3 | 7 | 4.400254 | 2.229055 | 1.645883 | 1.93e-10 | 7.062046 | 7.13e-10
2018-03-07 05:20 | 51212.24 | 1560.0019 | 3 | 7 | 4.400212 | 2.084084 | 1.717701 | 1.93e-10 | 7.378063 | 7.13e-10
2018-03-07 05:22 | 51332.24 | 1680.0026 | 3 | 7 | 4.400161 | 1.95405 | 1.784983 | 1.93e-10 | 7.674116 | 7.13e-10
2018-03-07 05:24 | 51452.24 | 1800.001 | 3 | 7 | 4.400207 | 1.8388 | 1.848164 | 1.93e-10 | 7.952124 | 7.13e-10
2018-03-07 05:26 | 51572.24 | 1920.001 | 3 | 7 | 4.400165 | 1.730628 | 1.907645 | 1.93e-10 | 8.213851 | 7.13e-10
2018-03-07 05:28 | 51692.24 | 2040.0003 | 3 | 7 | 4.400213 | 1.630079 | 1.963629 | 1.93e-10 | 8.460195 | 7.13e-10
2018-03-07 05:30 | 51812.24 | 2160.001 | 3 | 7 | 4.400129 | 1.53588 | 2.016397 | 1.93e-10 | 8.69238 | 7.13e-10
2018-03-07 05:32 | 51932.24 | 2280.0018 | 3 | 7 | 4.400105 | 1.448452 | 2.066149 | 1.93e-10 | 8.911298 | 7.13e-10
2018-03-07 05:34 | 52052.24 | 2400.0002 | 3 | 7 | 4.400214 | 1.365465 | 2.113044 | 1.93e-10 | 9.117645 | 7.13e-10
2018-03-07 05:36 | 52172.24 | 2520.001 | 3 | 7 | 4.40014 | 1.2843 | 2.157204 | 1.93e-10 | 9.311957 | 7.13e-10
2018-03-07 05:38 | 52292.24 | 2640.0011 | 3 | 7 | 4.400157 | 1.207861 | 2.19873 | 1.93e-10 | 9.494678 | 7.13e-10
2018-03-07 05:40 | 52412.24 | 2760.001 | 3 | 7 | 4.400188 | 1.135027 | 2.237769 | 1.93e-10 | 9.666457 | 7.13e-10
2018-03-07 05:42 | 52532.24 | 2880.0002 | 3 | 7 | 4.400174 | 1.065561 | 2.274422 | 1.93e-10 | 9.827736 | 7.13e-10
2018-03-07 05:44 | 52652.24 | 3000.001 | 3 | 7 | 4.400184 | 0.9998484 | 2.308817 | 1.93e-10 | 9.979081 | 7.13e-10
2018-03-07 05:46 | 52772.24 | 3120.0018 | 3 | 7 | 4.400129 | 0.9375439 | 2.341099 | 1.93e-10 | 10.12113 | 7.13e-10
2018-03-07 05:48 | 52892.24 | 3240.0002 | 3 | 7 | 4.400154 | 0.8793316 | 2.371363 | 1.93e-10 | 10.25429 | 7.13e-10
2018-03-07 05:50 | 53012.24 | 3360.0002 | 3 | 7 | 4.400167 | 0.8246746 | 2.399754 | 1.93e-10 | 10.37922 | 7.13e-10
2018-03-07 05:52 | 53132.24 | 3480.001 | 3 | 7 | 4.40019 | 0.7738914 | 2.42638 | 1.93e-10 | 10.49638 | 7.13e-10
2018-03-07 05:54 | 53252.24 | 3600.0002 | 3 | 7 | 4.40018 | 0.726367 | 2.451365 | 1.93e-10 | 10.60631 | 7.13e-10
2018-03-07 05:56 | 53372.24 | 3720.0003 | 3 | 7 | 4.400192 | 0.6816587 | 2.474817 | 1.93e-10 | 10.70951 | 7.13e-10
2018-03-07 05:57 | 53452.94 | 3800.7032 | 3 | 7 | 4.400156 | 0.6519985 | 2.489761 | 1.93e-10 | 10.77526 | 7.13e-10
2018-03-07 05:59 | 53572.98412 | 120 | 4 | 7 | 4.2967 | 0 | 2.489761 | 1.93e-10 | 10.77526 | 7.13e-10
2018-03-07 06:01 | 53692.98492 | 240.0008 | 4 | 7 | 4.286034 | 0 | 2.489761 | 1.93e-10 | 10.77526 | 7.13e-10
2018-03-07 06:02 | 53752.98722 | 300.0031 | 4 | 7 | 4.283168 | 0 | 2.489761 | 1.93e-10 | 10.77526 | 7.13e-10
2018-03-07 06:04 | 53873.07 | 120.0009 | 5 | 7 | 3.841258 | -3.259963 | 2.489761 | 0.1086439 | 10.77526 | 0.4235357
2018-03-07 06:06 | 53993.07 | 240.0009 | 5 | 7 | 3.786679 | -3.26 | 2.489761 | 0.217306 | 10.77526 | 0.8378271
2018-03-07 06:08 | 54113.07 | 360.0009 | 5 | 7 | 3.739041 | -3.260065 | 2.489761 | 0.3259633 | 10.77526 | 1.246657
2018-03-07 06:10 | 54233.07 | 480.0001 | 5 | 7 | 3.694552 | -3.260002 | 2.489761 | 0.4346327 | 10.77526 | 1.650542
2018-03-07 06:12 | 54353.07 | 600.0009 | 5 | 7 | 3.651716 | -3.259985 | 2.489761 | 0.5432943 | 10.77526 | 2.049654
2018-03-07 06:14 | 54473.07 | 720.0009 | 5 | 7 | 3.611741 | -3.259933 | 2.489761 | 0.6519452 | 10.77526 | 2.444211
2018-03-07 06:16 | 54593.07 | 840.0009 | 5 | 7 | 3.575225 | -3.259947 | 2.489761 | 0.7606108 | 10.77526 | 2.83468
2018-03-07 06:18 | 54713.07 | 960.0009 | 5 | 7 | 3.541235 | -3.260014 | 2.489761 | 0.8692721 | 10.77526 | 3.2213
2018-03-07 06:20 | 54833.07 | 1080.0009 | 5 | 7 | 3.510008 | -3.260062 | 2.489761 | 0.9779333 | 10.77526 | 3.604377
2018-03-07 06:22 | 54953.07 | 1200.0001 | 5 | 7 | 3.48083 | -3.260047 | 2.489761 | 1.086605 | 10.77526 | 3.984213
2018-03-07 06:24 | 55073.07 | 1320.0009 | 5 | 7 | 3.452911 | -3.259995 | 2.489761 | 1.195256 | 10.77526 | 4.360883
2018-03-07 06:26 | 55193.07 | 1440.0001 | 5 | 7 | 3.426208 | -3.260027 | 2.489761 | 1.303922 | 10.77526 | 4.734644
2018-03-07 06:28 | 55313.07 | 1560.0009 | 5 | 7 | 3.400757 | -3.26004 | 2.489761 | 1.412592 | 10.77526 | 5.105578
2018-03-07 06:30 | 55433.07 | 1680.0001 | 5 | 7 | 3.375916 | -3.259987 | 2.489761 | 1.521257 | 10.77526 | 5.473772
2018-03-07 06:32 | 55553.07 | 1800.0009 | 5 | 7 | 3.351289 | -3.260025 | 2.489761 | 1.629921 | 10.77526 | 5.839268
2018-03-07 06:34 | 55673.07 | 1920.0001 | 5 | 7 | 3.325834 | -3.259968 | 2.489761 | 1.738579 | 10.77526 | 6.20204
2018-03-07 06:36 | 55793.07 | 2040.0009 | 5 | 7 | 3.298481 | -3.260032 | 2.489761 | 1.84724 | 10.77526 | 6.561964
2018-03-07 06:38 | 55913.07 | 2160.0009 | 5 | 7 | 3.268123 | -3.25997 | 2.489761 | 1.955905 | 10.77526 | 6.918773
2018-03-07 06:40 | 56033.07 | 2280.0009 | 5 | 7 | 3.23363 | -3.260036 | 2.489761 | 2.064577 | 10.77526 | 7.272084
2018-03-07 06:42 | 56153.07 | 2400.0001 | 5 | 7 | 3.192598 | -3.259925 | 2.489761 | 2.173228 | 10.77526 | 7.621262
2018-03-07 06:44 | 56273.07 | 2520.0002 | 5 | 7 | 3.142914 | -3.260065 | 2.489761 | 2.281897 | 10.77526 | 7.965585
2018-03-07 06:46 | 56393.07 | 2640.0001 | 5 | 7 | 3.079336 | -3.260084 | 2.489761 | 2.390553 | 10.77526 | 8.303775
2018-03-07 06:48 | 56505.03 | 2751.9599 | 5 | 7 | 2.999995 | -3.260049 | 2.489761 | 2.491947 | 10.77526 | 8.612191
2018-03-07 06:50 | 56625.07 | 120 | 6 | 7 | 3.652953 | 0 | 2.489761 | 2.491947 | 10.77526 | 8.612191
2018-03-07 06:52 | 56745.07 | 239.9999 | 6 | 7 | 3.686686 | 0 | 2.489761 | 2.491947 | 10.77526 | 8.612191
2018-03-07 06:53 | 56805.07 | 300.0014 | 6 | 7 | 3.692993 | 0 | 2.489761 | 2.491947 | 10.77526 | 8.612191
2018-03-07 06:53 | 56805.08 | 0.0025 | 7 | 8 | 3.693127 | 0 | 0 | 0 | 0 | 0
2018-03-07 06:55 | 56925.16 | 120.0002 | 2 | 8 | 4.200287 | 4.035086 | 0.1495604 | 0 | 0.6259191 | 0
2018-03-07 06:57 | 57045.16 | 240.0004 | 2 | 8 | 4.200265 | 3.58662 | 0.2758636 | 0 | 1.156427 | 0
2018-03-07 06:59 | 57165.16 | 360.0012 | 2 | 8 | 4.200248 | 3.321112 | 0.3906806 | 0 | 1.638686 | 0
2018-03-07 06:59 | 57200.18 | 395.0257 | 2 | 8 | 4.200213 | 3.259996 | 0.4226966 | 0 | 1.773161 | 0
2018-03-07 07:01 | 57320.2 | 120.0002 | 3 | 8 | 4.218268 | 3.260107 | 0.5309769 | 0 | 2.228872 | 0
2018-03-07 07:03 | 57440.2 | 240.0009 | 3 | 8 | 4.239149 | 3.260103 | 0.6396513 | 0 | 2.688397 | 0
2018-03-07 07:05 | 57560.2 | 360.001 | 3 | 8 | 4.262197 | 3.260118 | 0.7483076 | 0 | 3.150243 | 0
2018-03-07 07:07 | 57680.2 | 480.0009 | 3 | 8 | 4.287772 | 3.260113 | 0.8569822 | 0 | 3.614806 | 0
2018-03-07 07:09 | 57800.2 | 600.0009 | 3 | 8 | 4.316001 | 3.260103 | 0.9656445 | 0 | 4.082231 | 0
2018-03-07 07:11 | 57920.2 | 720.0009 | 3 | 8 | 4.346907 | 3.260164 | 1.074304 | 0 | 4.552859 | 0
2018-03-07 07:13 | 58040.2 | 840.0009 | 3 | 8 | 4.379742 | 3.260057 | 1.182979 | 0 | 5.027027 | 0
2018-03-07 07:15 | 58160.2 | 960.0002 | 3 | 8 | 4.400242 | 3.124222 | 1.290699 | 0 | 5.500345 | 0
2018-03-07 07:17 | 58280.2 | 1080.0001 | 3 | 8 | 4.400229 | 2.853294 | 1.390198 | 0 | 5.938163 | 0
2018-03-07 07:19 | 58400.2 | 1200.0009 | 3 | 8 | 4.400291 | 2.622799 | 1.481369 | 0 | 6.339338 | 0
2018-03-07 07:21 | 58520.2 | 1320.001 | 3 | 8 | 4.400259 | 2.424416 | 1.565376 | 0 | 6.70899 | 0
2018-03-07 07:23 | 58640.2 | 1440.0009 | 3 | 8 | 4.400173 | 2.251438 | 1.643234 | 0 | 7.051582 | 0
2018-03-07 07:25 | 58760.2 | 1560.0002 | 3 | 8 | 4.400197 | 2.09757 | 1.71566 | 0 | 7.370271 | 0
2018-03-07 07:27 | 58880.2 | 1680.001 | 3 | 8 | 4.400175 | 1.962484 | 1.783279 | 0 | 7.667807 | 0
2018-03-07 07:29 | 59000.2 | 1800.0002 | 3 | 8 | 4.400186 | 1.842926 | 1.846648 | 0 | 7.946645 | 0
2018-03-07 07:31 | 59120.2 | 1920.0002 | 3 | 8 | 4.400211 | 1.735357 | 1.90626 | 0 | 8.208948 | 0
2018-03-07 07:33 | 59240.2 | 2040.0003 | 3 | 8 | 4.400225 | 1.633463 | 1.962371 | 0 | 8.455845 | 0
2018-03-07 07:35 | 59360.2 | 2160.001 | 3 | 8 | 4.400234 | 1.536996 | 2.015176 | 0 | 8.688199 | 0
2018-03-07 07:37 | 59480.2 | 2280.0018 | 3 | 8 | 4.400184 | 1.446694 | 2.064884 | 0 | 8.906922 | 0
2018-03-07 07:39 | 59600.2 | 2400.0002 | 3 | 8 | 4.40012 | 1.362879 | 2.111698 | 0 | 9.112912 | 0
2018-03-07 07:41 | 59720.2 | 2520.001 | 3 | 8 | 4.400172 | 1.284267 | 2.155812 | 0 | 9.30702 | 0
2018-03-07 07:43 | 59840.2 | 2640.0011 | 3 | 8 | 4.400205 | 1.207454 | 2.197325 | 0 | 9.489688 | 0
2018-03-07 07:45 | 59960.2 | 2760.0002 | 3 | 8 | 4.400176 | 1.133067 | 2.236322 | 0 | 9.661283 | 0
2018-03-07 07:47 | 60080.2 | 2880.0003 | 3 | 8 | 4.400151 | 1.063625 | 2.272928 | 0 | 9.822354 | 0
2018-03-07 07:49 | 60200.2 | 3000.001 | 3 | 8 | 4.400156 | 0.9983873 | 2.307284 | 0 | 9.973524 | 0
2018-03-07 07:51 | 60320.2 | 3120.001 | 3 | 8 | 4.400168 | 0.9375668 | 2.339545 | 0 | 10.11548 | 0
2018-03-07 07:53 | 60440.2 | 3240.001 | 3 | 8 | 4.400149 | 0.8794422 | 2.369828 | 0 | 10.24873 | 0
2018-03-07 07:55 | 60560.2 | 3360 | 3 | 8 | 4.400141 | 0.8251057 | 2.398221 | 0 | 10.37366 | 0
2018-03-07 07:57 | 60680.2 | 3480.0002 | 3 | 8 | 4.400154 | 0.7755022 | 2.424896 | 0 | 10.49103 | 0
2018-03-07 07:59 | 60800.2 | 3600.0002 | 3 | 8 | 4.400111 | 0.7281122 | 2.44995 | 0 | 10.60128 | 0
2018-03-07 08:01 | 60920.2 | 3720.0026 | 3 | 8 | 4.400137 | 0.6828375 | 2.473464 | 0 | 10.70474 | 0
2018-03-07 08:03 | 61006.64 | 3806.4388 | 3 | 8 | 4.400129 | 0.651989 | 2.48949 | 0 | 10.77526 | 0
2018-03-07 08:05 | 61126.68396 | 120.0001 | 4 | 8 | 4.295922 | 0 | 2.48949 | 0 | 10.77526 | 0
2018-03-07 08:07 | 61246.68476 | 240.0009 | 4 | 8 | 4.285168 | 0 | 2.48949 | 0 | 10.77526 | 0
2018-03-07 08:08 | 61306.68616 | 300.0023 | 4 | 8 | 4.28225 | 0 | 2.48949 | 0 | 10.77526 | 0
2018-03-07 08:10 | 61426.77 | 120.001 | 5 | 8 | 3.838851 | -3.260054 | 2.48949 | 0.1086522 | 10.77526 | 0.4233083
2018-03-07 08:12 | 61546.77 | 240.0002 | 5 | 8 | 3.784276 | -3.260054 | 2.48949 | 0.2173113 | 10.77526 | 0.8373284
2018-03-07 08:14 | 61666.77 | 360.001 | 5 | 8 | 3.736352 | -3.260056 | 2.48949 | 0.3259758 | 10.77526 | 1.245916
2018-03-07 08:16 | 61786.77 | 480.001 | 5 | 8 | 3.690763 | -3.260092 | 2.48949 | 0.4346346 | 10.77526 | 1.64941
2018-03-07 08:18 | 61906.77 | 600.0002 | 5 | 8 | 3.647283 | -3.260084 | 2.48949 | 0.5433038 | 10.77526 | 2.048101
2018-03-07 08:20 | 62026.77 | 720.0002 | 5 | 8 | 3.607183 | -3.260049 | 2.48949 | 0.6519586 | 10.77526 | 2.442182
2018-03-07 08:22 | 62146.77 | 840.001 | 5 | 8 | 3.570516 | -3.260062 | 2.48949 | 0.7606313 | 10.77526 | 2.832156
2018-03-07 08:24 | 62266.77 | 960.001 | 5 | 8 | 3.537374 | -3.260034 | 2.48949 | 0.8692973 | 10.77526 | 3.218326
2018-03-07 08:26 | 62386.77 | 1080.001 | 5 | 8 | 3.506896 | -3.260071 | 2.48949 | 0.9779496 | 10.77526 | 3.600991
2018-03-07 08:28 | 62506.77 | 1200.0002 | 5 | 8 | 3.478731 | -3.260012 | 2.48949 | 1.086622 | 10.77526 | 3.98055
2018-03-07 08:30 | 62626.77 | 1320.001 | 5 | 8 | 3.452215 | -3.260087 | 2.48949 | 1.195282 | 10.77526 | 4.357099
2018-03-07 08:32 | 62746.77 | 1440.001 | 5 | 8 | 3.426794 | -3.260067 | 2.48949 | 1.303952 | 10.77526 | 4.730856
2018-03-07 08:34 | 62866.77 | 1560.001 | 5 | 8 | 3.402778 | -3.260042 | 2.48949 | 1.412612 | 10.77526 | 5.101906
2018-03-07 08:36 | 62986.77 | 1680.001 | 5 | 8 | 3.378541 | -3.260007 | 2.48949 | 1.521277 | 10.77526 | 5.470338
2018-03-07 08:38 | 63106.77 | 1800.0002 | 5 | 8 | 3.35403 | -3.26 | 2.48949 | 1.629945 | 10.77526 | 5.836158
2018-03-07 08:40 | 63226.77 | 1920.0002 | 5 | 8 | 3.328365 | -3.260022 | 2.48949 | 1.738605 | 10.77526 | 6.199225
2018-03-07 08:42 | 63346.77 | 2040.0002 | 5 | 8 | 3.300517 | -3.25998 | 2.48949 | 1.847268 | 10.77526 | 6.559399
2018-03-07 08:44 | 63466.77 | 2160.001 | 5 | 8 | 3.268899 | -3.26 | 2.48949 | 1.955938 | 10.77526 | 6.916379
2018-03-07 08:46 | 63586.77 | 2280.0002 | 5 | 8 | 3.232876 | -3.260071 | 2.48949 | 2.064595 | 10.77526 | 7.269654
2018-03-07 08:48 | 63706.77 | 2400.0002 | 5 | 8 | 3.198221 | -3.260027 | 2.48949 | 2.173261 | 10.77526 | 7.619332
2018-03-07 08:50 | 63826.77 | 2520.001 | 5 | 8 | 3.156684 | -3.26004 | 2.48949 | 2.281922 | 10.77526 | 7.964857
2018-03-07 08:52 | 63946.77 | 2640.001 | 5 | 8 | 3.088127 | -3.26 | 2.48949 | 2.390589 | 10.77526 | 8.304323
2018-03-07 08:54 | 64066.77 | 2760.0002 | 5 | 8 | 3.003692 | -3.260002 | 2.48949 | 2.499255 | 10.77526 | 8.635278
2018-03-07 08:54 | 64072.1 | 2765.3337 | 5 | 8 | 2.999997 | -3.259998 | 2.48949 | 2.504084 | 10.77526 | 8.649776
2018-03-07 08:56 | 64192.14 | 120.0002 | 6 | 8 | 3.649527 | 0 | 2.48949 | 2.504084 | 10.77526 | 8.649776
2018-03-07 08:58 | 64312.14 | 240.0002 | 6 | 8 | 3.683724 | 0 | 2.48949 | 2.504084 | 10.77526 | 8.649776
2018-03-07 08:59 | 64372.14 | 300.0016 | 6 | 8 | 3.689686 | 0 | 2.48949 | 2.504084 | 10.77526 | 8.649776
2018-03-07 08:59 | 64372.15 | 0.0027 | 7 | 9 | 3.689768 | 0 | 0 | 0 | 0 | 0
2018-03-07 09:01 | 64492.23 | 120.0002 | 2 | 9 | 4.200312 | 4.152081 | 0.1531045 | 2.8e-10 | 0.6399739 | 1.034e-09
2018-03-07 09:03 | 64612.23 | 240.0011 | 2 | 9 | 4.20026 | 3.632862 | 0.2819083 | 2.8e-10 | 1.180986 | 1.034e-09
2018-03-07 09:05 | 64732.23 | 360.0004 | 2 | 9 | 4.20017 | 3.343409 | 0.3978578 | 2.8e-10 | 1.668002 | 1.034e-09
2018-03-07 09:06 | 64775.36 | 403.132 | 2 | 9 | 4.200219 | 3.259996 | 0.4374056 | 2.8e-10 | 1.834112 | 1.034e-09
2018-03-07 09:08 | 64895.38 | 120.0001 | 3 | 9 | 4.220289 | 3.260086 | 0.5457 | 2.8e-10 | 2.289992 | 1.034e-09
2018-03-07 09:10 | 65015.38 | 240.0009 | 3 | 9 | 4.242046 | 3.260084 | 0.6543647 | 2.8e-10 | 2.74976 | 1.034e-09
2018-03-07 09:12 | 65135.38 | 360.001 | 3 | 9 | 4.265471 | 3.260105 | 0.7630379 | 2.8e-10 | 3.212013 | 1.034e-09
2018-03-07 09:14 | 65255.38 | 480.0001 | 3 | 9 | 4.291073 | 3.260084 | 0.8716928 | 2.8e-10 | 3.676839 | 1.034e-09
2018-03-07 09:16 | 65375.38 | 600.0002 | 3 | 9 | 4.320059 | 3.260077 | 0.9803564 | 2.8e-10 | 4.144671 | 1.034e-09
2018-03-07 09:18 | 65495.38 | 720.0001 | 3 | 9 | 4.3513 | 3.260128 | 1.089027 | 2.8e-10 | 4.615825 | 1.034e-09
2018-03-07 09:20 | 65615.38 | 840.0009 | 3 | 9 | 4.383933 | 3.260162 | 1.197702 | 2.8e-10 | 5.090463 | 1.034e-09
2018-03-07 09:22 | 65735.38 | 960.0002 | 3 | 9 | 4.400275 | 3.086578 | 1.304758 | 2.8e-10 | 5.56111 | 1.034e-09
2018-03-07 09:24 | 65855.38 | 1080.0001 | 3 | 9 | 4.400237 | 2.823105 | 1.403115 | 2.8e-10 | 5.993903 | 1.034e-09
2018-03-07 09:26 | 65975.38 | 1200.0001 | 3 | 9 | 4.400247 | 2.599592 | 1.493383 | 2.8e-10 | 6.391105 | 1.034e-09
2018-03-07 09:28 | 66095.38 | 1320.0002 | 3 | 9 | 4.400232 | 2.409575 | 1.576776 | 2.8e-10 | 6.758054 | 1.034e-09
2018-03-07 09:30 | 66215.38 | 1440.001 | 3 | 9 | 4.400237 | 2.240423 | 1.65423 | 2.8e-10 | 7.098867 | 1.034e-09
2018-03-07 09:32 | 66335.38 | 1560.001 | 3 | 9 | 4.400184 | 2.091379 | 1.726371 | 2.8e-10 | 7.416302 | 1.034e-09
2018-03-07 09:34 | 66455.38 | 1680.0003 | 3 | 9 | 4.400168 | 1.957861 | 1.793816 | 2.8e-10 | 7.713075 | 1.034e-09
2018-03-07 09:36 | 66575.38 | 1800.001 | 3 | 9 | 4.40023 | 1.837882 | 1.857044 | 2.8e-10 | 7.991289 | 1.034e-09
2018-03-07 09:38 | 66695.38 | 1920.0002 | 3 | 9 | 4.40022 | 1.727457 | 1.916426 | 2.8e-10 | 8.25258 | 1.034e-09
2018-03-07 09:40 | 66815.38 | 2040.0011 | 3 | 9 | 4.400159 | 1.624625 | 1.972277 | 2.8e-10 | 8.498338 | 1.034e-09
2018-03-07 09:42 | 66935.38 | 2160.001 | 3 | 9 | 4.400186 | 1.530034 | 2.024833 | 2.8e-10 | 8.729595 | 1.034e-09
2018-03-07 09:44 | 67055.38 | 2280.0009 | 3 | 9 | 4.400148 | 1.4425 | 2.07436 | 2.8e-10 | 8.947519 | 1.034e-09
2018-03-07 09:46 | 67175.38 | 2400.0002 | 3 | 9 | 4.400184 | 1.360602 | 2.121077 | 2.8e-10 | 9.153084 | 1.034e-09
2018-03-07 09:48 | 67295.38 | 2520 | 3 | 9 | 4.400132 | 1.282742 | 2.165127 | 2.8e-10 | 9.34691 | 1.034e-09
2018-03-07 09:50 | 67415.38 | 2640.0011 | 3 | 9 | 4.400223 | 1.209628 | 2.206654 | 2.8e-10 | 9.529635 | 1.034e-09
2018-03-07 09:52 | 67535.38 | 2760.0002 | 3 | 9 | 4.400155 | 1.13909 | 2.245782 | 2.8e-10 | 9.701807 | 1.034e-09
2018-03-07 09:54 | 67655.38 | 2880.0011 | 3 | 9 | 4.400145 | 1.07388 | 2.282659 | 2.8e-10 | 9.864074 | 1.034e-09
2018-03-07 09:56 | 67775.38 | 3000.0002 | 3 | 9 | 4.400094 | 1.009497 | 2.317378 | 2.8e-10 | 10.01684 | 1.034e-09
2018-03-07 09:58 | 67895.38 | 3120.0018 | 3 | 9 | 4.400126 | 0.9490213 | 2.350026 | 2.8e-10 | 10.1605 | 1.034e-09
2018-03-07 10:00 | 68015.38 | 3240.001 | 3 | 9 | 4.400169 | 0.891716 | 2.380697 | 2.8e-10 | 10.29546 | 1.034e-09
2018-03-07 10:02 | 68135.38 | 3360.0019 | 3 | 9 | 4.400146 | 0.836154 | 2.409489 | 2.8e-10 | 10.42214 | 1.034e-09
2018-03-07 10:04 | 68255.38 | 3480.0011 | 3 | 9 | 4.400124 | 0.7841139 | 2.436493 | 2.8e-10 | 10.54097 | 1.034e-09
2018-03-07 10:06 | 68375.38 | 3600.0002 | 3 | 9 | 4.40017 | 0.7351923 | 2.4618 | 2.8e-10 | 10.65232 | 1.034e-09
2018-03-07 10:08 | 68495.38 | 3720.0003 | 3 | 9 | 4.400125 | 0.688241 | 2.48551 | 2.8e-10 | 10.75665 | 1.034e-09
2018-03-07 10:09 | 68598.62 | 3823.2415 | 3 | 9 | 4.400152 | 0.6519985 | 2.504721 | 2.8e-10 | 10.84118 | 1.034e-09
2018-03-07 10:11 | 68718.67 | 120.001 | 4 | 9 | 4.296002 | 0 | 2.504721 | 2.8e-10 | 10.84118 | 1.034e-09
2018-03-07 10:13 | 68838.67 | 240.0017 | 4 | 9 | 4.285219 | 0 | 2.504721 | 2.8e-10 | 10.84118 | 1.034e-09
2018-03-07 10:14 | 68898.67 | 300.0031 | 4 | 9 | 4.282368 | 0 | 2.504721 | 2.8e-10 | 10.84118 | 1.034e-09
2018-03-07 10:16 | 69018.74 | 120.001 | 5 | 9 | 3.839055 | -3.260072 | 2.504721 | 0.1086555 | 10.84118 | 0.423316
2018-03-07 10:18 | 69138.74 | 240.0009 | 5 | 9 | 3.78502 | -3.260049 | 2.504721 | 0.217314 | 10.84118 | 0.8373792
2018-03-07 10:20 | 69258.74 | 360.0009 | 5 | 9 | 3.737542 | -3.259998 | 2.504721 | 0.3259717 | 10.84118 | 1.246045
2018-03-07 10:22 | 69378.74 | 480.0009 | 5 | 9 | 3.692127 | -3.259938 | 2.504721 | 0.434633 | 10.84118 | 1.649694
2018-03-07 10:24 | 69498.74 | 600.0009 | 5 | 9 | 3.648421 | -3.259976 | 2.504721 | 0.543299 | 10.84118 | 2.048508
2018-03-07 10:26 | 69618.74 | 720.0009 | 5 | 9 | 3.607727 | -3.259992 | 2.504721 | 0.6519527 | 10.84118 | 2.44268
2018-03-07 10:28 | 69738.74 | 840.0001 | 5 | 9 | 3.57043 | -3.260005 | 2.504721 | 0.7606192 | 10.84118 | 2.83266
2018-03-07 10:30 | 69858.74 | 960.0001 | 5 | 9 | 3.53664 | -3.260005 | 2.504721 | 0.8692747 | 10.84118 | 3.218738
2018-03-07 10:32 | 69978.74 | 1080.0009 | 5 | 9 | 3.505638 | -3.259912 | 2.504721 | 0.9779379 | 10.84118 | 3.601336
2018-03-07 10:34 | 70098.74 | 1200.0009 | 5 | 9 | 3.476639 | -3.25996 | 2.504721 | 1.086603 | 10.84118 | 3.980688
2018-03-07 10:36 | 70218.74 | 1320.0001 | 5 | 9 | 3.449282 | -3.259953 | 2.504721 | 1.195266 | 10.84118 | 4.356961
2018-03-07 10:38 | 70338.74 | 1440.0009 | 5 | 9 | 3.423414 | -3.259958 | 2.504721 | 1.303928 | 10.84118 | 4.730354
2018-03-07 10:40 | 70458.74 | 1560.0001 | 5 | 9 | 3.39879 | -3.259981 | 2.504721 | 1.412582 | 10.84118 | 5.100974
2018-03-07 10:42 | 70578.74 | 1680.0009 | 5 | 9 | 3.375174 | -3.259953 | 2.504721 | 1.521241 | 10.84118 | 5.468999
2018-03-07 10:44 | 70698.74 | 1800.0009 | 5 | 9 | 3.350785 | -3.259958 | 2.504721 | 1.629907 | 10.84118 | 5.834446
2018-03-07 10:46 | 70818.74 | 1920.0001 | 5 | 9 | 3.325858 | -3.259906 | 2.504721 | 1.738563 | 10.84118 | 6.197188
2018-03-07 10:48 | 70938.74 | 2040.0009 | 5 | 9 | 3.298278 | -3.259972 | 2.504721 | 1.847227 | 10.84118 | 6.557112
2018-03-07 10:50 | 71058.74 | 2160.0009 | 5 | 9 | 3.268034 | -3.259947 | 2.504721 | 1.955892 | 10.84118 | 6.913909
2018-03-07 10:52 | 71178.74 | 2280.0001 | 5 | 9 | 3.233 | -3.25997 | 2.504721 | 2.064549 | 10.84118 | 7.267146
2018-03-07 10:54 | 71298.74 | 2400.0009 | 5 | 9 | 3.192107 | -3.260064 | 2.504721 | 2.173213 | 10.84118 | 7.616295
2018-03-07 10:56 | 71418.74 | 2520.0009 | 5 | 9 | 3.141798 | -3.259938 | 2.504721 | 2.281881 | 10.84118 | 7.960549
2018-03-07 10:58 | 71538.74 | 2640.0001 | 5 | 9 | 3.077582 | -3.259906 | 2.504721 | 2.390546 | 10.84118 | 8.298617
2018-03-07 11:00 | 71646.04 | 2747.2983 | 5 | 9 | 2.999995 | -3.25995 | 2.504721 | 2.487699 | 10.84118 | 8.594047
2018-03-07 11:02 | 71766.08582 | 120.0009 | 6 | 9 | 3.652371 | 0 | 2.504721 | 2.48771 | 10.84118 | 8.594081
2018-03-07 11:04 | 71886.08582 | 240.0009 | 6 | 9 | 3.686367 | 0 | 2.504721 | 2.48771 | 10.84118 | 8.594081
2018-03-07 11:05 | 71946.08562 | 300.0007 | 6 | 9 | 3.692724 | 0 | 2.504721 | 2.48771 | 10.84118 | 8.594081
2018-03-07 11:05 | 71946.09 | 0.0027 | 7 | 10 | 3.692867 | 0 | 0 | 0 | 0 | 0
2018-03-07 11:07 | 72066.18 | 120.0001 | 2 | 10 | 4.200297 | 4.039915 | 0.1495513 | 0 | 0.6258992 | 0
2018-03-07 11:09 | 72186.18 | 240.0011 | 2 | 10 | 4.200245 | 3.601685 | 0.2762195 | 0 | 1.15794 | 0
2018-03-07 11:11 | 72306.18 | 360.0003 | 2 | 10 | 4.20021 | 3.340897 | 0.3916511 | 0 | 1.64278 | 0
2018-03-07 11:12 | 72353.06 | 406.876 | 2 | 10 | 4.200232 | 3.259996 | 0.4346159 | 0 | 1.823242 | 0
2018-03-07 11:14 | 72473.06 | 120.0009 | 3 | 10 | 4.218722 | 3.260143 | 0.5428963 | 0 | 2.278965 | 0
2018-03-07 11:16 | 72593.06 | 240.0001 | 3 | 10 | 4.239314 | 3.260124 | 0.651562 | 0 | 2.738494 | 0
2018-03-07 11:18 | 72713.06 | 360.0001 | 3 | 10 | 4.262353 | 3.260107 | 0.7602365 | 0 | 3.200424 | 0
2018-03-07 11:20 | 72833.06 | 480.0001 | 3 | 10 | 4.288769 | 3.260124 | 0.868897 | 0 | 3.664982 | 0
2018-03-07 11:22 | 72953.06 | 600.0002 | 3 | 10 | 4.31773 | 3.260128 | 0.9775671 | 0 | 4.132594 | 0
2018-03-07 11:24 | 73073.06 | 720.0009 | 3 | 10 | 4.349389 | 3.260201 | 1.086227 | 0 | 4.603457 | 0
2018-03-07 11:26 | 73193.06 | 840.0001 | 3 | 10 | 4.382757 | 3.26009 | 1.194891 | 0 | 5.077873 | 0
2018-03-07 11:28 | 73313.06 | 960.001 | 3 | 10 | 4.400249 | 3.090357 | 1.302062 | 0 | 5.548968 | 0
2018-03-07 11:30 | 73433.06 | 1080.001 | 3 | 10 | 4.400265 | 2.822937 | 1.400485 | 0 | 5.982055 | 0
2018-03-07 11:32 | 73553.06 | 1200.0002 | 3 | 10 | 4.40026 | 2.59557 | 1.49067 | 0 | 6.378889 | 0
2018-03-07 11:34 | 73673.06 | 1320.001 | 3 | 10 | 4.400183 | 2.401051 | 1.57386 | 0 | 6.744944 | 0
2018-03-07 11:36 | 73793.06 | 1440.0001 | 3 | 10 | 4.400223 | 2.235434 | 1.651062 | 0 | 7.08465 | 0
2018-03-07 11:38 | 73913.06 | 1560.001 | 3 | 10 | 4.40014 | 2.090157 | 1.723103 | 0 | 7.401643 | 0
2018-03-07 11:40 | 74033.06 | 1680.001 | 3 | 10 | 4.400177 | 1.962259 | 1.790625 | 0 | 7.698753 | 0
2018-03-07 11:42 | 74153.06 | 1800.001 | 3 | 10 | 4.400215 | 1.841968 | 1.853978 | 0 | 7.977521 | 0
2018-03-07 11:44 | 74273.06 | 1920.0019 | 3 | 10 | 4.400212 | 1.731806 | 1.91352 | 0 | 8.239519 | 0
2018-03-07 11:46 | 74393.06 | 2040.0003 | 3 | 10 | 4.400207 | 1.627282 | 1.969482 | 0 | 8.485762 | 0
2018-03-07 11:48 | 74513.06 | 2160.0019 | 3 | 10 | 4.40018 | 1.529366 | 2.02207 | 0 | 8.717157 | 0
2018-03-07 11:50 | 74633.06 | 2280.0011 | 3 | 10 | 4.400198 | 1.438207 | 2.071502 | 0 | 8.934669 | 0
2018-03-07 11:52 | 74753.06 | 2400.0002 | 3 | 10 | 4.400183 | 1.351745 | 2.117991 | 0 | 9.139227 | 0
2018-03-07 11:54 | 74873.06 | 2520.001 | 3 | 10 | 4.400127 | 1.270411 | 2.161683 | 0 | 9.33148 | 0
2018-03-07 11:56 | 74993.06 | 2640.0011 | 3 | 10 | 4.40014 | 1.193427 | 2.202737 | 0 | 9.512125 | 0
2018-03-07 11:58 | 75113.06 | 2760.0002 | 3 | 10 | 4.400188 | 1.120535 | 2.2413 | 0 | 9.68181 | 0
2018-03-07 12:00 | 75233.06 | 2880.0019 | 3 | 10 | 4.400163 | 1.050254 | 2.277453 | 0 | 9.840886 | 0
2018-03-07 12:02 | 75353.06 | 3000.0002 | 3 | 10 | 4.400177 | 0.9858379 | 2.31137 | 0 | 9.990129 | 0
2018-03-07 12:04 | 75473.06 | 3120.0002 | 3 | 10 | 4.400116 | 0.9260798 | 2.343227 | 0 | 10.13031 | 0
2018-03-07 12:06 | 75593.06 | 3240.0002 | 3 | 10 | 4.400168 | 0.8696861 | 2.373156 | 0 | 10.262 | 0
2018-03-07 12:08 | 75713.06 | 3360.001 | 3 | 10 | 4.400177 | 0.8156347 | 2.401232 | 0 | 10.38554 | 0
2018-03-07 12:10 | 75833.06 | 3480.0012 | 3 | 10 | 4.400076 | 0.7650404 | 2.427578 | 0 | 10.50146 | 0
2018-03-07 12:12 | 75953.06 | 3600.0002 | 3 | 10 | 4.4001 | 0.7176704 | 2.452297 | 0 | 10.61023 | 0
2018-03-07 12:14 | 76073.06 | 3720.0002 | 3 | 10 | 4.400144 | 0.6738548 | 2.475488 | 0 | 10.71227 | 0
2018-03-07 12:15 | 76135.52 | 3782.4568 | 3 | 10 | 4.400138 | 0.6519985 | 2.486984 | 0 | 10.76286 | 0
2018-03-07 12:17 | 76255.57 | 120.0001 | 4 | 10 | 4.295656 | 0 | 2.486984 | 0 | 10.76286 | 0
2018-03-07 12:19 | 76375.57 | 240.0009 | 4 | 10 | 4.284817 | 0 | 2.486984 | 0 | 10.76286 | 0
2018-03-07 12:20 | 76435.57 | 300.0014 | 4 | 10 | 4.281986 | 0 | 2.486984 | 0 | 10.76286 | 0
2018-03-07 12:22 | 76555.64 | 120.0004 | 5 | 10 | 3.83721 | -3.260005 | 2.486984 | 0.1086469 | 10.76286 | 0.4231059
2018-03-07 12:24 | 76675.65 | 240.0011 | 5 | 10 | 3.782856 | -3.259981 | 2.486984 | 0.2173044 | 10.76286 | 0.8369475
2018-03-07 12:26 | 76795.64 | 360.0003 | 5 | 10 | 3.735317 | -3.259928 | 2.486984 | 0.325974 | 10.76286 | 1.245427
2018-03-07 12:28 | 76915.65 | 480.0012 | 5 | 10 | 3.689644 | -3.259934 | 2.486984 | 0.4346311 | 10.76286 | 1.648803
2018-03-07 12:30 | 77035.65 | 600.0011 | 5 | 10 | 3.646261 | -3.259892 | 2.486984 | 0.5432863 | 10.76286 | 2.047316
2018-03-07 12:32 | 77155.64 | 720.0003 | 5 | 10 | 3.605775 | -3.259906 | 2.486984 | 0.6519539 | 10.76286 | 2.441321
2018-03-07 12:34 | 77275.65 | 840.0011 | 5 | 10 | 3.568772 | -3.259886 | 2.486984 | 0.760612 | 10.76286 | 2.831074
2018-03-07 12:36 | 77395.65 | 960.0011 | 5 | 10 | 3.535021 | -3.259933 | 2.486984 | 0.8692741 | 10.76286 | 3.217005
2018-03-07 12:38 | 77515.65 | 1080.0011 | 5 | 10 | 3.504402 | -3.25995 | 2.486984 | 0.977932 | 10.76286 | 3.599424
2018-03-07 12:40 | 77635.65 | 1200.0011 | 5 | 10 | 3.476085 | -3.259932 | 2.486984 | 1.086587 | 10.76286 | 3.978645
2018-03-07 12:42 | 77755.64 | 1320.0003 | 5 | 10 | 3.449052 | -3.259974 | 2.486984 | 1.195257 | 10.76286 | 4.354911
2018-03-07 12:44 | 77875.64 | 1440.0003 | 5 | 10 | 3.424058 | -3.259961 | 2.486984 | 1.30391 | 10.76286 | 4.728291
2018-03-07 12:46 | 77995.64 | 1560.0003 | 5 | 10 | 3.399493 | -3.259941 | 2.486984 | 1.412573 | 10.76286 | 5.099034
2018-03-07 12:48 | 78115.64 | 1680.0003 | 5 | 10 | 3.375152 | -3.259956 | 2.486984 | 1.521235 | 10.76286 | 5.467103
2018-03-07 12:50 | 78235.64 | 1800.0003 | 5 | 10 | 3.350998 | -3.259899 | 2.486984 | 1.629896 | 10.76286 | 5.832542
2018-03-07 12:52 | 78355.65 | 1920.0011 | 5 | 10 | 3.325307 | -3.259952 | 2.486984 | 1.738566 | 10.76286 | 6.195313
2018-03-07 12:54 | 78475.64 | 2040.0003 | 5 | 10 | 3.297513 | -3.25994 | 2.486984 | 1.847217 | 10.76286 | 6.555133
2018-03-07 12:56 | 78595.65 | 2160.0011 | 5 | 10 | 3.266923 | -3.260009 | 2.486984 | 1.955877 | 10.76286 | 6.911812
2018-03-07 12:58 | 78715.64 | 2280.0003 | 5 | 10 | 3.231555 | -3.259874 | 2.486984 | 2.064545 | 10.76286 | 7.264958
2018-03-07 13:00 | 78835.65 | 2400.0019 | 5 | 10 | 3.189823 | -3.259923 | 2.486984 | 2.173208 | 10.76286 | 7.613911
2018-03-07 13:02 | 78955.65 | 2520.0011 | 5 | 10 | 3.139797 | -3.25998 | 2.486984 | 2.281866 | 10.76286 | 7.957883
2018-03-07 13:04 | 79075.65 | 2640.0011 | 5 | 10 | 3.075331 | -3.259981 | 2.486984 | 2.390517 | 10.76286 | 8.29568
2018-03-07 13:06 | 79180.59 | 2744.9505 | 5 | 10 | 2.999995 | -3.259919 | 2.486984 | 2.485561 | 10.76286 | 8.584589
2018-03-07 13:08 | 79300.64 | 120.0009 | 6 | 10 | 3.652062 | 0 | 2.486984 | 2.485561 | 10.76286 | 8.584589
2018-03-07 13:10 | 79420.64 | 240.0009 | 6 | 10 | 3.686214 | 0 | 2.486984 | 2.485561 | 10.76286 | 8.584589
2018-03-07 13:11 | 79480.65 | 300.0031 | 6 | 10 | 3.692626 | 0 | 2.486984 | 2.485561 | 10.76286 | 8.584589
2018-03-07 13:11 | 79480.65 | 0.0027 | 7 | 11 | 3.692679 | 0 | 0 | 0 | 0 | 0
2018-03-07 13:13 | 79600.73 | 120.0009 | 2 | 11 | 4.200309 | 4.028452 | 0.1493379 | 0 | 0.6250329 | 0
2018-03-07 13:15 | 79720.73 | 240.0009 | 2 | 11 | 4.200238 | 3.584522 | 0.2755201 | 0 | 1.155033 | 0
2018-03-07 13:17 | 79840.73 | 360.0002 | 2 | 11 | 4.200252 | 3.326355 | 0.3904024 | 0 | 1.637566 | 0
2018-03-07 13:17 | 79878.29 | 397.5607 | 2 | 11 | 4.200202 | 3.259995 | 0.4247485 | 0 | 1.781827 | 0
2018-03-07 13:19 | 79998.30864 | 120.0011 | 3 | 11 | 4.219026 | 3.260202 | 0.5330474 | 0 | 2.237641 | 0
2018-03-07 13:21 | 80118.30854 | 240.001 | 3 | 11 | 4.24035 | 3.260101 | 0.6417133 | 0 | 2.697242 | 0
2018-03-07 13:23 | 80238.30854 | 360.001 | 3 | 11 | 4.263765 | 3.260107 | 0.7503755 | 0 | 3.159253 | 0
2018-03-07 13:25 | 80358.30854 | 480.001 | 3 | 11 | 4.289733 | 3.260132 | 0.8590423 | 0 | 3.623978 | 0
2018-03-07 13:27 | 80478.30864 | 600.0011 | 3 | 11 | 4.318449 | 3.26012 | 0.9677088 | 0 | 4.091666 | 0
2018-03-07 13:29 | 80598.30774 | 720.0002 | 3 | 11 | 4.349748 | 3.260067 | 1.076364 | 0 | 4.562567 | 0
2018-03-07 13:31 | 80718.30774 | 840.0002 | 3 | 11 | 4.382517 | 3.26009 | 1.18504 | 0 | 5.037046 | 0
2018-03-07 13:33 | 80838.30864 | 960.0011 | 3 | 11 | 4.400238 | 3.098385 | 1.292327 | 0 | 5.50863 | 0
2018-03-07 13:35 | 80958.30864 | 1080.0011 | 3 | 11 | 4.400267 | 2.829496 | 1.390999 | 0 | 5.942814 | 0
2018-03-07 13:37 | 81078.30864 | 1200.0011 | 3 | 11 | 4.400251 | 2.601229 | 1.481385 | 0 | 6.340533 | 0
2018-03-07 13:39 | 81198.30864 | 1320.0011 | 3 | 11 | 4.400239 | 2.406925 | 1.564774 | 0 | 6.707463 | 0
2018-03-07 13:41 | 81318.30774 | 1440.0002 | 3 | 11 | 4.40021 | 2.238701 | 1.642107 | 0 | 7.047746 | 0
2018-03-07 13:43 | 81438.30784 | 1560.0003 | 3 | 11 | 4.400189 | 2.092459 | 1.71424 | 0 | 7.365147 | 0
2018-03-07 13:45 | 81558.30784 | 1680.0003 | 3 | 11 | 4.400197 | 1.959557 | 1.781756 | 0 | 7.662229 | 0
2018-03-07 13:47 | 81678.30794 | 1800.0004 | 3 | 11 | 4.400194 | 1.837765 | 1.845015 | 0 | 7.940581 | 0
2018-03-07 13:49 | 81798.30784 | 1920.0003 | 3 | 11 | 4.400197 | 1.72726 | 1.904405 | 0 | 8.201908 | 0
2018-03-07 13:51 | 81918.30794 | 2040.0004 | 3 | 11 | 4.400196 | 1.626225 | 1.960266 | 0 | 8.447707 | 0
2018-03-07 13:53 | 82038.30864 | 2160.0011 | 3 | 11 | 4.400191 | 1.53059 | 2.012862 | 0 | 8.679142 | 0
2018-03-07 13:55 | 82158.30814 | 2280.0006 | 3 | 11 | 4.400147 | 1.441795 | 2.062374 | 0 | 8.897003 | 0
2018-03-07 13:57 | 82278.30784 | 2400.0003 | 3 | 11 | 4.400136 | 1.359247 | 2.109058 | 0 | 9.102418 | 0
2018-03-07 13:59 | 82398.30864 | 2520.0011 | 3 | 11 | 4.400186 | 1.279714 | 2.153033 | 0 | 9.295918 | 0
2018-03-07 14:01 | 82518.30874 | 2640.0012 | 3 | 11 | 4.400156 | 1.204136 | 2.194411 | 0 | 9.477989 | 0
2018-03-07 14:03 | 82638.30784 | 2760.0003 | 3 | 11 | 4.400179 | 1.133902 | 2.233361 | 0 | 9.649376 | 0
2018-03-07 14:05 | 82758.30794 | 2880.0004 | 3 | 11 | 4.400168 | 1.066872 | 2.270037 | 0 | 9.810757 | 0
2018-03-07 14:07 | 82878.30864 | 3000.0011 | 3 | 11 | 4.400181 | 1.003239 | 2.30452 | 0 | 9.962486 | 0
2018-03-07 14:09 | 82998.30944 | 3120.0019 | 3 | 11 | 4.400061 | 0.9412928 | 2.336945 | 0 | 10.10516 | 0
2018-03-07 14:11 | 83118.30784 | 3240.0003 | 3 | 11 | 4.400129 | 0.8845186 | 2.367392 | 0 | 10.23913 | 0
2018-03-07 14:13 | 83238.30784 | 3360.0003 | 3 | 11 | 4.400162 | 0.8302975 | 2.395963 | 0 | 10.36485 | 0
2018-03-07 14:15 | 83358.30784 | 3480.0003 | 3 | 11 | 4.400198 | 0.7793903 | 2.422773 | 0 | 10.48282 | 0
2018-03-07 14:17 | 83478.30784 | 3600.0003 | 3 | 11 | 4.400194 | 0.7300549 | 2.447912 | 0 | 10.59343 | 0
2018-03-07 14:19 | 83598.30794 | 3720.0004 | 3 | 11 | 4.400092 | 0.6832666 | 2.471462 | 0 | 10.69706 | 0
2018-03-07 14:21 | 83684.29164 | 3805.9841 | 3 | 11 | 4.400107 | 0.6519966 | 2.487416 | 0 | 10.76725 | 0
2018-03-07 14:23 | 83804.34 | 119.9999 | 4 | 11 | 4.295963 | 0 | 2.487416 | 0 | 10.76725 | 0
2018-03-07 14:25 | 83924.34 | 240.0007 | 4 | 11 | 4.285202 | 0 | 2.487416 | 0 | 10.76725 | 0
2018-03-07 14:26 | 83984.34 | 300.0021 | 4 | 11 | 4.282348 | 0 | 2.487416 | 0 | 10.76725 | 0
2018-03-07 14:28 | 84104.42 | 120.0002 | 5 | 11 | 3.839578 | -3.259938 | 2.487416 | 0.1086501 | 10.76725 | 0.4233318
2018-03-07 14:30 | 84224.42 | 240.0019 | 5 | 11 | 3.785599 | -3.259941 | 2.487416 | 0.217315 | 10.76725 | 0.8374905
2018-03-07 14:32 | 84344.42 | 360.0002 | 5 | 11 | 3.737899 | -3.259998 | 2.487416 | 0.3259678 | 10.76725 | 1.246184
2018-03-07 14:34 | 84464.42 | 480.001 | 5 | 11 | 3.692771 | -3.259941 | 2.487416 | 0.4346279 | 10.76725 | 1.64988
2018-03-07 14:36 | 84584.42 | 600.0002 | 5 | 11 | 3.648843 | -3.259968 | 2.487416 | 0.5432852 | 10.76725 | 2.048722
2018-03-07 14:38 | 84704.42 | 720.0002 | 5 | 11 | 3.60764 | -3.259925 | 2.487416 | 0.6519468 | 10.76725 | 2.442939
2018-03-07 14:40 | 84824.42 | 840.001 | 5 | 11 | 3.570689 | -3.259941 | 2.487416 | 0.7606064 | 10.76725 | 2.832904
2018-03-07 14:42 | 84944.42 | 960.001 | 5 | 11 | 3.537003 | -3.259936 | 2.487416 | 0.8692676 | 10.76725 | 3.219037
2018-03-07 14:44 | 85064.42 | 1080.001 | 5 | 11 | 3.506155 | -3.25998 | 2.487416 | 0.9779295 | 10.76725 | 3.601682
2018-03-07 14:46 | 85184.42 | 1200.0002 | 5 | 11 | 3.476805 | -3.259985 | 2.487416 | 1.086583 | 10.76725 | 3.981034
2018-03-07 14:48 | 85304.42 | 1320.0002 | 5 | 11 | 3.44946 | -3.259961 | 2.487416 | 1.195244 | 10.76725 | 4.357327
2018-03-07 14:50 | 85424.42 | 1440.001 | 5 | 11 | 3.423327 | -3.259943 | 2.487416 | 1.303909 | 10.76725 | 4.730731
2018-03-07 14:52 | 85544.42 | 1560.001 | 5 | 11 | 3.398898 | -3.259948 | 2.487416 | 1.412571 | 10.76725 | 5.101387
2018-03-07 14:54 | 85664.42 | 1680.001 | 5 | 11 | 3.374771 | -3.259948 | 2.487416 | 1.521227 | 10.76725 | 5.469385
2018-03-07 14:56 | 85784.42 | 1800.001 | 5 | 11 | 3.350305 | -3.259881 | 2.487416 | 1.629887 | 10.76725 | 5.834771
2018-03-07 14:58 | 85904.42 | 1920.001 | 5 | 11 | 3.324685 | -3.259952 | 2.487416 | 1.738553 | 10.76725 | 6.197447
2018-03-07 15:00 | 86024.42 | 2040.001 | 5 | 11 | 3.297184 | -3.259916 | 2.487416 | 1.847214 | 10.76725 | 6.557233
2018-03-07 15:02 | 86144.42 | 2160.0002 | 5 | 11 | 3.266668 | -3.260014 | 2.487416 | 1.955872 | 10.76725 | 6.913883
2018-03-07 15:04 | 86264.42 | 2280.0002 | 5 | 11 | 3.231691 | -3.259921 | 2.487416 | 2.064528 | 10.76725 | 7.266974
2018-03-07 15:06 | 86384.42 | 2400.0002 | 5 | 11 | 3.190572 | -3.259906 | 2.487416 | 2.17319 | 10.76725 | 7.615974
2018-03-07 15:08 | 86504.42 | 2520.0002 | 5 | 11 | 3.140029 | -3.259953 | 2.487416 | 2.281852 | 10.76725 | 7.960021
2018-03-07 15:10 | 86624.42 | 2640.0002 | 5 | 11 | 3.075757 | -3.259968 | 2.487416 | 2.390516 | 10.76725 | 8.297891
2018-03-07 15:12 | 86730.45 | 2746.0352 | 5 | 11 | 2.999997 | -3.259894 | 2.487416 | 2.486521 | 10.76725 | 8.589736
2018-03-07 15:14 | 86850.49 | 120.0007 | 6 | 11 | 3.651712 | 0 | 2.487416 | 2.486521 | 10.76725 | 8.589736
2018-03-07 15:16 | 86970.49 | 240.0008 | 6 | 11 | 3.685558 | 0 | 2.487416 | 2.486521 | 10.76725 | 8.589736
2018-03-07 15:17 | 87030.49 | 300.003 | 6 | 11 | 3.691573 | 0 | 2.487416 | 2.486521 | 10.76725 | 8.589736
2018-03-07 15:17 | 87030.49958 | 0.0026 | 7 | 12 | 3.691626 | 0 | 0 | 0 | 0 | 0
2018-03-07 15:19 | 87150.59 | 120.0011 | 2 | 12 | 4.20034 | 4.164654 | 0.1538412 | 2.585e-09 | 0.6427671 | 9.542e-09
2018-03-07 15:21 | 87270.59 | 240.0003 | 2 | 12 | 4.200231 | 3.6015 | 0.2822023 | 2.585e-09 | 1.181921 | 9.542e-09
2018-03-07 15:23 | 87390.59 | 360.0003 | 2 | 12 | 4.200214 | 3.320408 | 0.3970991 | 2.585e-09 | 1.664515 | 9.542e-09
2018-03-07 15:23 | 87423.8 | 393.2121 | 2 | 12 | 4.200251 | 3.259996 | 0.4274456 | 2.585e-09 | 1.791977 | 9.542e-09
2018-03-07 15:25 | 87543.81 | 120.0002 | 3 | 12 | 4.220891 | 3.260168 | 0.5357432 | 2.585e-09 | 2.247897 | 9.542e-09
2018-03-07 15:27 | 87663.81 | 240.0009 | 3 | 12 | 4.243506 | 3.260117 | 0.6444016 | 2.585e-09 | 2.707757 | 9.542e-09
2018-03-07 15:29 | 87783.81 | 360.0001 | 3 | 12 | 4.2671 | 3.260111 | 0.7530717 | 2.585e-09 | 3.170169 | 9.542e-09
2018-03-07 15:31 | 87903.81 | 480.0001 | 3 | 12 | 4.292415 | 3.260088 | 0.8617383 | 2.585e-09 | 3.635211 | 9.542e-09
2018-03-07 15:33 | 88023.81 | 600.0001 | 3 | 12 | 4.320632 | 3.260128 | 0.9703956 | 2.585e-09 | 4.103115 | 9.542e-09
2018-03-07 15:35 | 88143.81 | 720.0001 | 3 | 12 | 4.351313 | 3.26017 | 1.079061 | 2.585e-09 | 4.574269 | 9.542e-09
2018-03-07 15:37 | 88263.81 | 840.0001 | 3 | 12 | 4.383548 | 3.260181 | 1.187724 | 2.585e-09 | 5.048831 | 9.542e-09
2018-03-07 15:39 | 88383.81 | 960.0001 | 3 | 12 | 4.400257 | 3.091152 | 1.294882 | 2.585e-09 | 5.519901 | 9.542e-09
2018-03-07 15:41 | 88503.81 | 1080.0002 | 3 | 12 | 4.40022 | 2.830492 | 1.393415 | 2.585e-09 | 5.95347 | 9.542e-09
2018-03-07 15:43 | 88623.81 | 1200.0009 | 3 | 12 | 4.400238 | 2.609913 | 1.483995 | 2.585e-09 | 6.352042 | 9.542e-09
2018-03-07 15:45 | 88743.81 | 1320.001 | 3 | 12 | 4.400177 | 2.415266 | 1.567679 | 2.585e-09 | 6.720269 | 9.542e-09
2018-03-07 15:47 | 88863.81 | 1440.001 | 3 | 12 | 4.400232 | 2.248676 | 1.645331 | 2.585e-09 | 7.061955 | 9.542e-09
2018-03-07 15:49 | 88983.81 | 1560.001 | 3 | 12 | 4.400189 | 2.099209 | 1.717743 | 2.585e-09 | 7.380585 | 9.542e-09
2018-03-07 15:51 | 89103.81 | 1680.001 | 3 | 12 | 4.400198 | 1.961214 | 1.785402 | 2.585e-09 | 7.6783 | 9.542e-09
2018-03-07 15:53 | 89223.81 | 1800.0003 | 3 | 12 | 4.400211 | 1.837545 | 1.848661 | 2.585e-09 | 7.956649 | 9.542e-09
2018-03-07 15:55 | 89343.81 | 1920.001 | 3 | 12 | 4.400249 | 1.724742 | 1.907991 | 2.585e-09 | 8.217714 | 9.542e-09
2018-03-07 15:57 | 89463.81 | 2040.0018 | 3 | 12 | 4.400236 | 1.621585 | 1.963727 | 2.585e-09 | 8.462962 | 9.542e-09
2018-03-07 15:59 | 89583.81 | 2160.0002 | 3 | 12 | 4.400108 | 1.524352 | 2.016138 | 2.585e-09 | 8.69358 | 9.542e-09
2018-03-07 16:01 | 89703.81 | 2280.0026 | 3 | 12 | 4.40022 | 1.435469 | 2.065453 | 2.585e-09 | 8.910576 | 9.542e-09
2018-03-07 16:03 | 89823.81 | 2400.0002 | 3 | 12 | 4.400169 | 1.349598 | 2.11185 | 2.585e-09 | 9.114733 | 9.542e-09
2018-03-07 16:05 | 89943.81 | 2520.0002 | 3 | 12 | 4.400202 | 1.269498 | 2.15549 | 2.585e-09 | 9.306754 | 9.542e-09
2018-03-07 16:07 | 90063.81 | 2640.001 | 3 | 12 | 4.400148 | 1.194162 | 2.196533 | 2.585e-09 | 9.487352 | 9.542e-09
2018-03-07 16:09 | 90183.81 | 2760.001 | 3 | 12 | 4.400202 | 1.123917 | 2.235152 | 2.585e-09 | 9.65728 | 9.542e-09
2018-03-07 16:11 | 90279.91 | 2856.0944 | 3 | 12 | 4.400193 | 1.071081 | 2.264428 | 2.585e-09 | 9.786101 | 9.542e-09
2018-03-07 16:23 | 90399.94 | 2976.14198 | 3 | 12 | 4.400222 | 1.180091 | 2.314863 | 0 | 10.00801 | 0
2018-03-07 16:25 | 90519.94 | 3096.14278 | 3 | 12 | 4.400239 | 0.999609 | 2.350764 | 0 | 10.16598 | 0
2018-03-07 16:27 | 90639.95 | 3216.14358 | 3 | 12 | 4.400204 | 0.9014654 | 2.382328 | 0 | 10.30487 | 0
2018-03-07 16:29 | 90759.95 | 3336.14368 | 3 | 12 | 4.400119 | 0.8267832 | 2.411089 | 0 | 10.43142 | 0
2018-03-07 16:31 | 90879.94 | 3456.14278 | 3 | 12 | 4.400181 | 0.767149 | 2.437625 | 0 | 10.54818 | 0
2018-03-07 16:33 | 90999.94 | 3576.14278 | 3 | 12 | 4.400219 | 0.7161446 | 2.462312 | 0 | 10.65681 | 0
2018-03-07 16:35 | 91119.94 | 3696.14198 | 3 | 12 | 4.400141 | 0.6702394 | 2.485381 | 0 | 10.75832 | 0
2018-03-07 16:36 | 91169.54 | 3745.73848 | 3 | 12 | 4.400144 | 0.6519833 | 2.494493 | 0 | 10.79841 | 0
2018-03-07 16:38 | 91289.5871 | 120.0002 | 4 | 12 | 4.297213 | 0 | 2.494493 | 0 | 10.79841 | 0
2018-03-07 16:40 | 91409.5886 | 240.0017 | 4 | 12 | 4.286801 | 0 | 2.494493 | 0 | 10.79841 | 0
2018-03-07 16:41 | 91469.5884 | 300.0015 | 4 | 12 | 4.284031 | 0 | 2.494493 | 0 | 10.79841 | 0
2018-03-07 16:43 | 91589.67 | 120.0009 | 5 | 12 | 3.845176 | -3.259925 | 2.494493 | 0.1086548 | 10.79841 | 0.4238254
2018-03-07 16:45 | 91709.67 | 240.0001 | 5 | 12 | 3.79236 | -3.259968 | 2.494493 | 0.2173106 | 10.79841 | 0.8386387
2018-03-07 16:47 | 91829.67 | 360.0001 | 5 | 12 | 3.745601 | -3.259921 | 2.494493 | 0.3259622 | 10.79841 | 1.248109
2018-03-07 16:49 | 91949.67 | 480.0009 | 5 | 12 | 3.70146 | -3.259886 | 2.494493 | 0.4346347 | 10.79841 | 1.652737
2018-03-07 16:51 | 92069.67 | 600.0002 | 5 | 12 | 3.658419 | -3.259976 | 2.494493 | 0.5432934 | 10.79841 | 2.052584
2018-03-07 16:53 | 92189.67 | 720.0001 | 5 | 12 | 3.617267 | -3.259947 | 2.494493 | 0.6519427 | 10.79841 | 2.447809
2018-03-07 16:55 | 92309.67 | 840.0001 | 5 | 12 | 3.57795 | -3.259934 | 2.494493 | 0.7606042 | 10.79841 | 2.838692
2018-03-07 16:57 | 92429.67 | 960.0009 | 5 | 12 | 3.543357 | -3.25995 | 2.494493 | 0.8692696 | 10.79841 | 3.225593
2018-03-07 16:59 | 92549.67 | 1080.0001 | 5 | 12 | 3.511696 | -3.259908 | 2.494493 | 0.9779148 | 10.79841 | 3.60881
2018-03-07 17:01 | 92669.67 | 1200.0009 | 5 | 12 | 3.483284 | -3.259976 | 2.494493 | 1.086589 | 10.79841 | 3.988889
2018-03-07 17:03 | 92789.67 | 1320.0001 | 5 | 12 | 3.456518 | -3.259954 | 2.494493 | 1.195235 | 10.79841 | 4.36586
2018-03-07 17:05 | 92909.67 | 1440.0001 | 5 | 12 | 3.430951 | -3.26 | 2.494493 | 1.303903 | 10.79841 | 4.740082
2018-03-07 17:07 | 93029.67 | 1560.0009 | 5 | 12 | 3.406785 | -3.259948 | 2.494493 | 1.412566 | 10.79841 | 5.111589
2018-03-07 17:09 | 93149.67 | 1680.0001 | 5 | 12 | 3.383146 | -3.260003 | 2.494493 | 1.521225 | 10.79841 | 5.480464
2018-03-07 17:11 | 93269.67 | 1800.0009 | 5 | 12 | 3.359336 | -3.25995 | 2.494493 | 1.629879 | 10.79841 | 5.846766
2018-03-07 17:13 | 93389.67 | 1920.0009 | 5 | 12 | 3.334348 | -3.259953 | 2.494493 | 1.738542 | 10.79841 | 6.210457
2018-03-07 17:15 | 93509.67 | 2040.0002 | 5 | 12 | 3.307954 | -3.260012 | 2.494493 | 1.847204 | 10.79841 | 6.57138
2018-03-07 17:17 | 93629.67 | 2160.0009 | 5 | 12 | 3.278407 | -3.259916 | 2.494493 | 1.955866 | 10.79841 | 6.929237
2018-03-07 17:19 | 93749.67 | 2280.0009 | 5 | 12 | 3.244556 | -3.259954 | 2.494493 | 2.064524 | 10.79841 | 7.283703
2018-03-07 17:21 | 93869.67 | 2400.0009 | 5 | 12 | 3.203377 | -3.259934 | 2.494493 | 2.173192 | 10.79841 | 7.634108
2018-03-07 17:23 | 93989.67 | 2520.0001 | 5 | 12 | 3.153527 | -3.259968 | 2.494493 | 2.281851 | 10.79841 | 7.979565
2018-03-07 17:25 | 94109.67 | 2640.0001 | 5 | 12 | 3.091437 | -3.259961 | 2.494493 | 2.390511 | 10.79841 | 8.31898
2018-03-07 17:27 | 94229.67 | 2760.0001 | 5 | 12 | 3.006394 | -3.260072 | 2.494493 | 2.49918 | 10.79841 | 8.650576
2018-03-07 17:27 | 94237 | 2767.3345 | 5 | 12 | 3 | -3.259987 | 2.494493 | 2.505823 | 10.79841 | 8.670526
2018-03-07 17:29 | 94357.05 | 120.0008 | 6 | 12 | 3.648408 | 0 | 2.494493 | 2.505823 | 10.79841 | 8.670526
2018-03-07 17:31 | 94477.05 | 240.0008 | 6 | 12 | 3.683219 | 0 | 2.494493 | 2.505823 | 10.79841 | 8.670526
2018-03-07 17:32 | 94537.05 | 300.0014 | 6 | 12 | 3.690014 | 0 | 2.494493 | 2.505823 | 10.79841 | 8.670526
2018-03-07 17:32 | 94537.06 | 0.0027 | 7 | 13 | 3.690009 | 0 | 0 | 0 | 0 | 0
2018-03-07 17:34 | 94657.14 | 120.0002 | 2 | 13 | 4.200275 | 4.071625 | 0.1503932 | 0 | 0.6292776 | 0
2018-03-07 17:36 | 94777.14 | 240.0002 | 2 | 13 | 4.200229 | 3.614761 | 0.2778241 | 0 | 1.164522 | 0
2018-03-07 17:38 | 94897.14 | 360.001 | 2 | 13 | 4.200259 | 3.342531 | 0.3934231 | 0 | 1.650066 | 0
2018-03-07 17:39 | 94946.46 | 409.3248 | 2 | 13 | 4.200241 | 3.259981 | 0.4386413 | 0 | 1.839993 | 0
2018-03-07 17:41 | 95066.48 | 120.001 | 3 | 13 | 4.218591 | 3.259823 | 0.5469422 | 0 | 2.295795 | 0
2018-03-07 17:43 | 95186.48 | 240.0002 | 3 | 13 | 4.239802 | 3.26012 | 0.6556081 | 0 | 2.755341 | 0
2018-03-07 17:45 | 95306.48 | 360.001 | 3 | 13 | 4.264072 | 3.260168 | 0.7642764 | 0 | 3.217359 | 0
2018-03-07 17:47 | 95426.48 | 480.0002 | 3 | 13 | 4.290504 | 3.260088 | 0.872941 | 0 | 3.682128 | 0
2018-03-07 17:49 | 95546.48 | 600.001 | 3 | 13 | 4.319849 | 3.260088 | 0.9816046 | 0 | 4.149911 | 0
2018-03-07 17:51 | 95666.48 | 720.001 | 3 | 13 | 4.351563 | 3.260082 | 1.090272 | 0 | 4.621049 | 0
2018-03-07 17:53 | 95786.48 | 840.001 | 3 | 13 | 4.384069 | 3.260122 | 1.198928 | 0 | 5.095632 | 0
2018-03-07 17:55 | 95906.48 | 960.0003 | 3 | 13 | 4.400208 | 3.092518 | 1.306094 | 0 | 5.566759 | 0
2018-03-07 17:57 | 96026.48 | 1080.0011 | 3 | 13 | 4.400227 | 2.834696 | 1.40475 | 0 | 6.00087 | 0
2018-03-07 17:59 | 96146.48 | 1200.0002 | 3 | 13 | 4.400222 | 2.614662 | 1.495449 | 0 | 6.399964 | 0
2018-03-07 18:01 | 96266.48 | 1320.0011 | 3 | 13 | 4.400245 | 2.427803 | 1.579407 | 0 | 6.769397 | 0
2018-03-07 18:03 | 96386.48 | 1440.0002 | 3 | 13 | 4.400257 | 2.266088 | 1.65755 | 0 | 7.113245 | 0
2018-03-07 18:05 | 96506.48 | 1560.0003 | 3 | 13 | 4.400198 | 2.119841 | 1.730594 | 0 | 7.434653 | 0
2018-03-07 18:07 | 96626.48 | 1680.0011 | 3 | 13 | 4.400225 | 1.989916 | 1.799011 | 0 | 7.7357 | 0
2018-03-07 18:09 | 96746.48 | 1800.001 | 3 | 13 | 4.40014 | 1.866311 | 1.863266 | 0 | 8.018435 | 0
2018-03-07 18:11 | 96866.48 | 1920.0003 | 3 | 13 | 4.400134 | 1.75301 | 1.923608 | 0 | 8.28395 | 0
2018-03-07 18:13 | 96986.48 | 2040.0004 | 3 | 13 | 4.400205 | 1.646342 | 1.980257 | 0 | 8.533217 | 0
2018-03-07 18:15 | 97106.48 | 2160.0011 | 3 | 13 | 4.400209 | 1.541287 | 2.033369 | 0 | 8.76692 | 0
2018-03-07 18:17 | 97226.48 | 2280.0021 | 3 | 13 | 4.400162 | 1.444098 | 2.083101 | 0 | 8.985751 | 0
2018-03-07 18:19 | 97346.48 | 2400.0003 | 3 | 13 | 4.400186 | 1.355194 | 2.129725 | 0 | 9.190907 | 0
2018-03-07 18:21 | 97466.48 | 2520.0011 | 3 | 13 | 4.400168 | 1.27251 | 2.173501 | 0 | 9.383528 | 0
2018-03-07 18:23 | 97586.48 | 2640.0012 | 3 | 13 | 4.400165 | 1.194888 | 2.214619 | 0 | 9.564453125 | 0
2018-03-07 18:25 | 97706.48 | 2760.0019 | 3 | 13 | 4.400179 | 1.121419 | 2.253219 | 0 | 9.734302 | 0
2018-03-07 18:27 | 97826.48 | 2880.0003 | 3 | 13 | 4.400138 | 1.052706 | 2.289439 | 0 | 9.893674 | 0
2018-03-07 18:29 | 97946.48 | 3000.0011 | 3 | 13 | 4.400133 | 0.9881649 | 2.323458 | 0 | 10.04337 | 0
2018-03-07 18:31 | 98066.48 | 3120.0003 | 3 | 13 | 4.40019 | 0.9274969 | 2.355373 | 0 | 10.1838 | 0
2018-03-07 18:33 | 98186.48 | 3240.0003 | 3 | 13 | 4.400185 | 0.8698893 | 2.385306 | 0 | 10.31551 | 0
2018-03-07 18:35 | 98306.48 | 3360.0019 | 3 | 13 | 4.400204 | 0.8163099 | 2.41338 | 0 | 10.43904 | 0
2018-03-07 18:37 | 98426.48 | 3480.0012 | 3 | 13 | 4.400158 | 0.7649727 | 2.439715 | 0 | 10.55491 | 0
2018-03-07 18:39 | 98546.48 | 3600.0003 | 3 | 13 | 4.400173 | 0.717308 | 2.464408 | 0 | 10.66357 | 0
2018-03-07 18:41 | 98666.48 | 3720.0011 | 3 | 13 | 4.400137 | 0.6716833 | 2.487549 | 0 | 10.76539 | 0
2018-03-07 18:42 | 98722.03 | 3775.5553 | 3 | 13 | 4.400204 | 0.6519938 | 2.497756 | 0 | 10.81031 | 0
2018-03-07 18:44 | 98842.07 | 120.0009 | 4 | 13 | 4.29565 | 0 | 2.497756 | 0 | 10.81031 | 0
2018-03-07 18:46 | 98962.07 | 240.0006 | 4 | 13 | 4.284897 | 0 | 2.497756 | 0 | 10.81031 | 0
2018-03-07 18:47 | 99022.07 | 300.003 | 4 | 13 | 4.281976 | 0 | 2.497756 | 0 | 10.81031 | 0
2018-03-07 18:49 | 99142.16 | 120.0002 | 5 | 13 | 3.837661 | -3.260047 | 2.497756 | 0.1086573 | 10.81031 | 0.4231922
2018-03-07 18:51 | 99262.16 | 240.0009 | 5 | 13 | 3.783156 | -3.260118 | 2.497756 | 0.2173194 | 10.81031 | 0.837102
2018-03-07 18:53 | 99382.16 | 360.0009 | 5 | 13 | 3.735269 | -3.260057 | 2.497756 | 0.3259742 | 10.81031 | 1.245529
2018-03-07 18:55 | 99502.16 | 480.0009 | 5 | 13 | 3.690153 | -3.260047 | 2.497756 | 0.4346419 | 10.81031 | 1.648966
2018-03-07 18:57 | 99622.16 | 600.0001 | 5 | 13 | 3.646679 | -3.260058 | 2.497756 | 0.5433062 | 10.81031 | 2.04758
2018-03-07 18:59 | 99742.16 | 720.0002 | 5 | 13 | 3.605875 | -3.259965 | 2.497756 | 0.651964 | 10.81031 | 2.441566
2018-03-07 19:01 | 99862.16 | 840.0001 | 5 | 13 | 3.568121 | -3.260015 | 2.497756 | 0.7606295 | 10.81031 | 2.831319
2018-03-07 19:03 | 99982.16 | 960.0001 | 5 | 13 | 3.534242 | -3.259985 | 2.497756 | 0.8692946 | 10.81031 | 3.217174
2018-03-07 19:05 | 100102.2 | 1080.0009 | 5 | 13 | 3.503551 | -3.260054 | 2.497756 | 0.9779527 | 10.81031 | 3.59951
2018-03-07 19:07 | 100222.2 | 1200.0009 | 5 | 13 | 3.475071 | -3.260049 | 2.497756 | 1.086607 | 10.81031 | 3.978623
2018-03-07 19:09 | 100342.2 | 1320.0001 | 5 | 13 | 3.448349 | -3.26006 | 2.497756 | 1.195284 | 10.81031 | 4.354815
2018-03-07 19:11 | 100462.2 | 1440.0009 | 5 | 13 | 3.423112 | -3.260045 | 2.497756 | 1.303946 | 10.81031 | 4.728142
2018-03-07 19:13 | 100582.2 | 1560.0001 | 5 | 13 | 3.398813 | -3.260023 | 2.497756 | 1.41261 | 10.81031 | 5.098777
2018-03-07 19:15 | 100702.2 | 1680.0009 | 5 | 13 | 3.375537 | -3.260085 | 2.497756 | 1.521276 | 10.81031 | 5.466852
2018-03-07 19:17 | 100822.2 | 1800.0001 | 5 | 13 | 3.352075 | -3.260016 | 2.497756 | 1.62993 | 10.81031 | 5.832345
2018-03-07 19:19 | 100942.2 | 1920.0009 | 5 | 13 | 3.328574 | -3.259978 | 2.497756 | 1.738593 | 10.81031 | 6.195321
2018-03-07 19:21 | 101062.2 | 2040.0009 | 5 | 13 | 3.30278 | -3.260067 | 2.497756 | 1.847264 | 10.81031 | 6.55567
2018-03-07 19:23 | 101182.2 | 2160.001 | 5 | 13 | 3.273848 | -3.260009 | 2.497756 | 1.955924 | 10.81031 | 6.913006
2018-03-07 19:25 | 101302.2 | 2280.0009 | 5 | 13 | 3.240635 | -3.25998 | 2.497756 | 2.064589 | 10.81031 | 7.266996
2018-03-07 19:27 | 101422.2 | 2400.0002 | 5 | 13 | 3.200773 | -3.26005 | 2.497756 | 2.173251 | 10.81031 | 7.617047
2018-03-07 19:29 | 101542.2 | 2520.0009 | 5 | 13 | 3.152443 | -3.260032 | 2.497756 | 2.28191 | 10.81031 | 7.962306
2018-03-07 19:31 | 101662.2 | 2640.0009 | 5 | 13 | 3.089202 | -3.259987 | 2.497756 | 2.390582 | 10.81031 | 8.301599
2018-03-07 19:33 | 101782.2 | 2760.0009 | 5 | 13 | 3.001864 | -3.260118 | 2.497756 | 2.499248 | 10.81031 | 8.632869
2018-03-07 19:33 | 101784.2 | 2762.0695 | 5 | 13 | 3 | -3.260045 | 2.497756 | 2.501111 | 10.81031 | 8.638459
2018-03-07 19:35 | 101904.3 | 120.0009 | 6 | 13 | 3.647794 | 0 | 2.497756 | 2.501126 | 10.81031 | 8.638502
2018-03-07 19:37 | 102024.3 | 240.0009 | 6 | 13 | 3.682585 | 0 | 2.497756 | 2.501126 | 10.81031 | 8.638502
2018-03-07 19:38 | 102084.3 | 300.0047 | 6 | 13 | 3.689434 | 0 | 2.497756 | 2.501126 | 10.81031 | 8.638502
2018-03-07 19:38 | 102084.3 | 0.0027 | 7 | 14 | 3.689387 | 0 | 0 | 0 | 0 | 0
2018-03-07 19:40 | 102204.4 | 120.0009 | 2 | 14 | 4.200311 | 4.081373 | 0.1505745 | 5.22e-10 | 0.6300009 | 1.927e-09
2018-03-07 19:42 | 102324.4 | 240.0009 | 2 | 14 | 4.200247 | 3.62237 | 0.2783076 | 5.22e-10 | 1.166515 | 1.927e-09
2018-03-07 19:44 | 102444.4 | 360.0009 | 2 | 14 | 4.20023 | 3.345308 | 0.3940701 | 5.22e-10 | 1.652746 | 1.927e-09
2018-03-07 19:45 | 102494.5 | 410.1103 | 2 | 14 | 4.200216 | 3.259991 | 0.4400205 | 5.22e-10 | 1.845748 | 1.927e-09
2018-03-07 19:47 | 102614.5 | 120.001 | 3 | 14 | 4.217988 | 3.260071 | 0.548326 | 5.22e-10 | 2.301529 | 1.927e-09
2018-03-07 19:49 | 102734.5 | 240.001 | 3 | 14 | 4.238513 | 3.260117 | 0.6569896 | 5.22e-10 | 2.760957 | 1.927e-09
2018-03-07 19:51 | 102854.5 | 360.0002 | 3 | 14 | 4.262269 | 3.260107 | 0.7656521 | 5.22e-10 | 3.222789 | 1.927e-09
2018-03-07 19:53 | 102974.5 | 480.0002 | 3 | 14 | 4.288567 | 3.259974 | 0.8743227 | 5.22e-10 | 3.687384 | 1.927e-09
2018-03-07 19:55 | 103094.5 | 600.001 | 3 | 14 | 4.316924 | 3.260105 | 0.9829773 | 5.22e-10 | 4.154871 | 1.927e-09
2018-03-07 19:57 | 103214.5 | 720.001 | 3 | 14 | 4.347521 | 3.260147 | 1.091644 | 5.22e-10 | 4.62562 | 1.927e-09
2018-03-07 19:59 | 103334.5 | 840.0002 | 3 | 14 | 4.380088 | 3.260111 | 1.200317 | 5.22e-10 | 5.099847 | 1.927e-09
2018-03-07 20:01 | 103454.5 | 960.0002 | 3 | 14 | 4.400245 | 3.122688 | 1.307994 | 5.22e-10 | 5.572994 | 1.927e-09
2018-03-07 20:03 | 103574.5 | 1080.0003 | 3 | 14 | 4.400263 | 2.852154 | 1.407441 | 5.22e-10 | 6.010586 | 1.927e-09
2018-03-07 20:05 | 103694.5 | 1200.0003 | 3 | 14 | 4.40023 | 2.62289 | 1.498588 | 5.22e-10 | 6.411654 | 1.927e-09
2018-03-07 20:07 | 103814.5 | 1320.001 | 3 | 14 | 4.400226 | 2.427187 | 1.58267 | 5.22e-10 | 6.781632 | 1.927e-09
2018-03-07 20:09 | 103934.5 | 1440.0011 | 3 | 14 | 4.400223 | 2.255541 | 1.66065 | 5.22e-10 | 7.124764 | 1.927e-09
2018-03-07 20:11 | 104054.5 | 1560.0003 | 3 | 14 | 4.400165 | 2.102888 | 1.733231 | 5.22e-10 | 7.444135 | 1.927e-09
2018-03-07 20:13 | 104174.5 | 1680.0011 | 3 | 14 | 4.400222 | 1.967764 | 1.801043 | 5.22e-10 | 7.742521 | 1.927e-09
2018-03-07 20:15 | 104294.5 | 1800.0003 | 3 | 14 | 4.400205 | 1.847404 | 1.864598 | 5.22e-10 | 8.022176 | 1.927e-09
2018-03-07 20:17 | 104414.5 | 1920.001 | 3 | 14 | 4.400146 | 1.734519 | 1.924286 | 5.22e-10 | 8.284814 | 1.927e-09
2018-03-07 20:19 | 104534.5 | 2040.0011 | 3 | 14 | 4.40018 | 1.632285 | 1.980393 | 5.22e-10 | 8.531696 | 1.927e-09
2018-03-07 20:21 | 104654.5 | 2160.0019 | 3 | 14 | 4.400154 | 1.536578 | 2.033191 | 5.22e-10 | 8.764017 | 1.927e-09
2018-03-07 20:23 | 104774.5 | 2280.0003 | 3 | 14 | 4.400184 | 1.44715 | 2.082904 | 5.22e-10 | 8.982761 | 1.927e-09
2018-03-07 20:25 | 104894.5 | 2400.0011 | 3 | 14 | 4.400166 | 1.359597 | 2.129666 | 5.22e-10 | 9.188523 | 1.927e-09
2018-03-07 20:27 | 105014.5 | 2520.0012 | 3 | 14 | 4.400205 | 1.277916 | 2.173612 | 5.22e-10 | 9.381893 | 1.927e-09
2018-03-07 20:29 | 105134.5 | 2640.0012 | 3 | 14 | 4.400177 | 1.201067 | 2.214903 | 5.22e-10 | 9.563583 | 1.927e-09
2018-03-07 20:31 | 105254.5 | 2760.0011 | 3 | 14 | 4.400172 | 1.130171 | 2.253743 | 5.22e-10 | 9.734486 | 1.927e-09
2018-03-07 20:33 | 105374.5 | 2880.0011 | 3 | 14 | 4.400143 | 1.063543 | 2.290299 | 5.22e-10 | 9.89534 | 1.927e-09
2018-03-07 20:35 | 105494.5 | 3000.0019 | 3 | 14 | 4.400146 | 1.000703 | 2.324701 | 5.22e-10 | 10.04671 | 1.927e-09
2018-03-07 20:37 | 105614.5 | 3120.0003 | 3 | 14 | 4.400161 | 0.9416456 | 2.357064 | 5.22e-10 | 10.18911 | 1.927e-09
2018-03-07 20:39 | 105734.5 | 3240.0011 | 3 | 14 | 4.400247 | 0.8862495 | 2.387506 | 5.22e-10 | 10.32306 | 1.927e-09
2018-03-07 20:41 | 105854.5 | 3360.0003 | 3 | 14 | 4.400136 | 0.8313627 | 2.416114 | 5.22e-10 | 10.44894 | 1.927e-09
2018-03-07 20:43 | 105974.5 | 3480.0003 | 3 | 14 | 4.400161 | 0.7811756 | 2.442984 | 5.22e-10 | 10.56718 | 1.927e-09
2018-03-07 20:45 | 106094.5 | 3600.0004 | 3 | 14 | 4.400209 | 0.7337255 | 2.468219 | 5.22e-10 | 10.67822 | 1.927e-09
2018-03-07 20:47 | 106214.5 | 3720.0003 | 3 | 14 | 4.400195 | 0.6876135 | 2.491887 | 5.22e-10 | 10.78236 | 1.927e-09
2018-03-07 20:48 | 106314.1 | 3819.6376 | 3 | 14 | 4.400196 | 0.6519938 | 2.510406 | 5.22e-10 | 10.86384 | 1.927e-09
2018-03-07 20:50 | 106434.2 | 120 | 4 | 14 | 4.298035 | 0 | 2.510406 | 5.22e-10 | 10.86384 | 1.927e-09
2018-03-07 20:52 | 106554.2 | 240.0015 | 4 | 14 | 4.287522 | 0 | 2.510406 | 5.22e-10 | 10.86384 | 1.927e-09
2018-03-07 20:53 | 106614.2 | 300.0013 | 4 | 14 | 4.284709 | 0 | 2.510406 | 5.22e-10 | 10.86384 | 1.927e-09
2018-03-07 20:55 | 106734.3 | 120.001 | 5 | 14 | 3.847267 | -3.260124 | 2.510406 | 0.1086597 | 10.86384 | 0.4241581
2018-03-07 20:57 | 106854.3 | 240.0001 | 5 | 14 | 3.792737 | -3.2601 | 2.510406 | 0.2173151 | 10.86384 | 0.8390941
2018-03-07 20:59 | 106974.3 | 360.0002 | 5 | 14 | 3.744611 | -3.260043 | 2.510406 | 0.3259868 | 10.86384 | 1.248617
2018-03-07 21:01 | 107094.3 | 480.0005 | 5 | 14 | 3.698996 | -3.260076 | 2.510406 | 0.4346494 | 10.86384 | 1.653021
2018-03-07 21:03 | 107214.3 | 600 | 5 | 14 | 3.655343 | -3.260022 | 2.510406 | 0.5433037 | 10.86384 | 2.052547
2018-03-07 21:05 | 107334.3 | 720.0001 | 5 | 14 | 3.61384 | -3.260064 | 2.510406 | 0.6519737 | 10.86384 | 2.447483
2018-03-07 21:07 | 107454.3 | 840.0009 | 5 | 14 | 3.575748 | -3.260077 | 2.510406 | 0.7606347 | 10.86384 | 2.838073
2018-03-07 21:09 | 107574.3 | 960.0001 | 5 | 14 | 3.541326 | -3.25999 | 2.510406 | 0.869299 | 10.86384 | 3.224721
2018-03-07 21:11 | 107694.3 | 1080.0009 | 5 | 14 | 3.509891 | -3.26005 | 2.510406 | 0.9779629 | 10.86384 | 3.607799
2018-03-07 21:13 | 107814.3 | 1200.0001 | 5 | 14 | 3.48075 | -3.26004 | 2.510406 | 1.086626 | 10.86384 | 3.987593
2018-03-07 21:15 | 107934.3 | 1320.0001 | 5 | 14 | 3.453389 | -3.260104 | 2.510406 | 1.19528 | 10.86384 | 4.364286
2018-03-07 21:17 | 108054.3 | 1440.0001 | 5 | 14 | 3.427565 | -3.260064 | 2.510406 | 1.303951 | 10.86384 | 4.738156
2018-03-07 21:19 | 108174.3 | 1560.0001 | 5 | 14 | 3.402685 | -3.260036 | 2.510406 | 1.412616 | 10.86384 | 5.109252
2018-03-07 21:21 | 108294.3 | 1680.0001 | 5 | 14 | 3.378532 | -3.260105 | 2.510406 | 1.521285 | 10.86384 | 5.4777
2018-03-07 21:23 | 108414.3 | 1800.0009 | 5 | 14 | 3.353979 | -3.26003 | 2.510406 | 1.629943 | 10.86384 | 5.843472
2018-03-07 21:25 | 108534.3 | 1920.0001 | 5 | 14 | 3.329005 | -3.260018 | 2.510406 | 1.738611 | 10.86384 | 6.206596
2018-03-07 21:27 | 108654.3 | 2040.0009 | 5 | 14 | 3.301564 | -3.26006 | 2.510406 | 1.847281 | 10.86384 | 6.566883
2018-03-07 21:29 | 108774.3 | 2160.0001 | 5 | 14 | 3.271165 | -3.260047 | 2.510406 | 1.955938 | 10.86384 | 6.924
2018-03-07 21:31 | 108894.3 | 2280.0009 | 5 | 14 | 3.2365 | -3.260087 | 2.510406 | 2.064608 | 10.86384 | 7.27764
2018-03-07 21:33 | 109014.3 | 2400.0001 | 5 | 14 | 3.195936 | -3.259978 | 2.510406 | 2.173275 | 10.86384 | 7.627198
2018-03-07 21:35 | 109134.3 | 2520.0009 | 5 | 14 | 3.146506 | -3.259987 | 2.510406 | 2.281937 | 10.86384 | 7.971892
2018-03-07 21:37 | 109254.3 | 2640.0001 | 5 | 14 | 3.082981 | -3.260047 | 2.510406 | 2.390602 | 10.86384 | 8.31051
2018-03-07 21:39 | 109369.8 | 2755.5511 | 5 | 14 | 2.999998 | -3.260036 | 2.510406 | 2.495234 | 10.86384 | 8.629
2018-03-07 21:41 | 109489.9 | 120.0009 | 6 | 14 | 3.650505 | 0 | 2.510406 | 2.495234 | 10.86384 | 8.629
2018-03-07 21:43 | 109609.9 | 240.0001 | 6 | 14 | 3.685115 | 0 | 2.510406 | 2.495234 | 10.86384 | 8.629
2018-03-07 21:44 | 109669.9 | 300.0032 | 6 | 14 | 3.691746 | 0 | 2.510406 | 2.495234 | 10.86384 | 8.629
2018-03-07 21:44 | 109669.9 | 0.0028 | 7 | 15 | 3.691811 | 0 | 0 | 0 | 0 | 0
2018-03-07 21:46 | 109789.9 | 120.0002 | 2 | 15 | 4.200308 | 4.032482 | 0.1493536 | 0 | 0.6251047 | 0
2018-03-07 21:48 | 109909.9 | 240.001 | 2 | 15 | 4.200249 | 3.588385 | 0.2757099 | 0 | 1.155835 | 0
2018-03-07 21:50 | 110029.9 | 360.001 | 2 | 15 | 4.200226 | 3.321657 | 0.3905546 | 0 | 1.638211 | 0
2018-03-07 21:51 | 110065.9 | 395.9352 | 2 | 15 | 4.200222 | 3.259989 | 0.4233986 | 0 | 1.776163 | 0
2018-03-07 21:53 | 110185.9 | 120.0002 | 3 | 15 | 4.218277 | 3.260019 | 0.531684 | 0 | 2.231897 | 0
2018-03-07 21:55 | 110305.9 | 240.0009 | 3 | 15 | 4.237827 | 3.260118 | 0.6403453 | 0 | 2.691294 | 0
2018-03-07 21:57 | 110425.9 | 360.0001 | 3 | 15 | 4.260845 | 3.260078 | 0.7489998 | 0 | 3.152978 | 0
2018-03-07 21:59 | 110545.9 | 480.0001 | 3 | 15 | 4.286595 | 3.260012 | 0.857673 | 0 | 3.617392 | 0
2018-03-07 22:01 | 110665.9 | 600.0009 | 3 | 15 | 4.314553 | 3.260145 | 0.9663467 | 0 | 4.084725 | 0
2018-03-07 22:03 | 110785.9 | 720.0009 | 3 | 15 | 4.345298 | 3.26004 | 1.075002 | 0 | 4.555168 | 0
2018-03-07 22:05 | 110905.9 | 840.0009 | 3 | 15 | 4.377948 | 3.260113 | 1.183662 | 0 | 5.029092 | 0
2018-03-07 22:07 | 111025.9 | 960.001 | 3 | 15 | 4.400249 | 3.141552 | 1.291635 | 0 | 5.503391 | 0
2018-03-07 22:09 | 111145.9 | 1080.001 | 3 | 15 | 4.400198 | 2.868135 | 1.391662 | 0 | 5.943532 | 0
2018-03-07 22:11 | 111265.9 | 1200.0009 | 3 | 15 | 4.400232 | 2.631367 | 1.483222 | 0 | 6.346417 | 0
2018-03-07 22:13 | 111385.9 | 1320.0002 | 3 | 15 | 4.400218 | 2.429132 | 1.567476 | 0 | 6.717157 | 0
2018-03-07 22:15 | 111505.9 | 1440.0001 | 3 | 15 | 4.400196 | 2.254416 | 1.645461 | 0 | 7.060308 | 0
2018-03-07 22:17 | 111625.9 | 1560.0002 | 3 | 15 | 4.400189 | 2.103561 | 1.718042 | 0 | 7.379679 | 0
2018-03-07 22:19 | 111745.9 | 1680.001 | 3 | 15 | 4.400217 | 1.970827 | 1.78591 | 0 | 7.67831 | 0
2018-03-07 22:21 | 111865.9 | 1800.001 | 3 | 15 | 4.400209 | 1.849689 | 1.849549 | 0 | 7.958334 | 0
2018-03-07 22:23 | 111985.9 | 1920.0011 | 3 | 15 | 4.400237 | 1.736596 | 1.909278 | 0 | 8.221154 | 0
2018-03-07 22:25 | 112105.9 | 2040.0002 | 3 | 15 | 4.400177 | 1.63095 | 1.965365 | 0 | 8.467946 | 0
2018-03-07 22:27 | 112225.9 | 2160.0002 | 3 | 15 | 4.400212 | 1.534563 | 2.018115 | 0 | 8.700056 | 0
2018-03-07 22:29 | 112345.9 | 2280.0002 | 3 | 15 | 4.400143 | 1.441703 | 2.067719 | 0 | 8.918322 | 0
2018-03-07 22:31 | 112465.9 | 2400.001 | 3 | 15 | 4.400164 | 1.355055 | 2.114335 | 0 | 9.12344 | 0
2018-03-07 22:33 | 112585.9 | 2520.0002 | 3 | 15 | 4.40014 | 1.273405 | 2.158133 | 0 | 9.316159 | 0
2018-03-07 22:35 | 112705.9 | 2640.001 | 3 | 15 | 4.400196 | 1.198374 | 2.199329 | 0 | 9.497429 | 0
2018-03-07 22:37 | 112825.9 | 2760.0002 | 3 | 15 | 4.40014 | 1.12643 | 2.238062 | 0 | 9.667864 | 0
2018-03-07 22:39 | 112945.9 | 2880.0018 | 3 | 15 | 4.400168 | 1.060013 | 2.274487 | 0 | 9.828139 | 0
2018-03-07 22:41 | 113065.9 | 3000.001 | 3 | 15 | 4.400141 | 0.9964695 | 2.308751 | 0 | 9.978908 | 0
2018-03-07 22:43 | 113185.9 | 3120.001 | 3 | 15 | 4.400136 | 0.9369392 | 2.340966 | 0 | 10.12066 | 0
2018-03-07 22:45 | 113305.9 | 3240.0011 | 3 | 15 | 4.400159 | 0.8795929 | 2.371237 | 0 | 10.25385 | 0
2018-03-07 22:47 | 113425.9 | 3360.001 | 3 | 15 | 4.400156 | 0.8256531 | 2.399651 | 0 | 10.37888 | 0
2018-03-07 22:49 | 113545.9 | 3480.0003 | 3 | 15 | 4.400181 | 0.7735796 | 2.426292 | 0 | 10.4961 | 0
2018-03-07 22:51 | 113665.9 | 3600.0002 | 3 | 15 | 4.400104 | 0.7247171 | 2.451258 | 0 | 10.60596 | 0
2018-03-07 22:53 | 113785.9 | 3720.0018 | 3 | 15 | 4.400195 | 0.6805582 | 2.474675 | 0 | 10.709 | 0
2018-03-07 22:54 | 113865.2 | 3799.2912 | 3 | 15 | 4.400186 | 0.6519899 | 2.489338 | 0 | 10.77352 | 0
2018-03-07 22:56 | 113985.2 | 120.0009 | 4 | 15 | 4.296336 | 0 | 2.489338 | 0 | 10.77352 | 0
2018-03-07 22:58 | 114105.2 | 240.0002 | 4 | 15 | 4.285631 | 0 | 2.489338 | 0 | 10.77352 | 0
2018-03-07 22:59 | 114165.2 | 300.0015 | 4 | 15 | 4.28276 | 0 | 2.489338 | 0 | 10.77352 | 0
2018-03-07 23:01 | 114285.3 | 120.001 | 5 | 15 | 3.840044 | -3.260029 | 2.489338 | 0.1086511 | 10.77352 | 0.4233905
2018-03-07 23:03 | 114405.3 | 240.001 | 5 | 15 | 3.785674 | -3.260098 | 2.489338 | 0.2173164 | 10.77352 | 0.8375841
2018-03-07 23:05 | 114525.3 | 360.001 | 5 | 15 | 3.737978 | -3.260027 | 2.489338 | 0.3259761 | 10.77352 | 1.24632
2018-03-07 23:07 | 114645.3 | 480.0011 | 5 | 15 | 3.692753 | -3.260071 | 2.489338 | 0.4346381 | 10.77352 | 1.650021
2018-03-07 23:09 | 114765.3 | 600.001 | 5 | 15 | 3.649502 | -3.260023 | 2.489338 | 0.5433044 | 10.77352 | 2.048932
2018-03-07 23:11 | 114885.3 | 720.001 | 5 | 15 | 3.608906 | -3.260025 | 2.489338 | 0.6519742 | 10.77352 | 2.443286
2018-03-07 23:13 | 115005.3 | 840.0002 | 5 | 15 | 3.572352 | -3.260077 | 2.489338 | 0.7606305 | 10.77352 | 2.833392
2018-03-07 23:15 | 115125.3 | 960.0002 | 5 | 15 | 3.539607 | -3.260042 | 2.489338 | 0.8693025 | 10.77352 | 3.219792
2018-03-07 23:17 | 115245.3 | 1080.001 | 5 | 15 | 3.509591 | -3.260062 | 2.489338 | 0.9779648 | 10.77352 | 3.602765
2018-03-07 23:19 | 115365.3 | 1200.001 | 5 | 15 | 3.481346 | -3.260074 | 2.489338 | 1.086621 | 10.77352 | 3.982558
2018-03-07 23:21 | 115485.3 | 1320.001 | 5 | 15 | 3.454784 | -3.260094 | 2.489338 | 1.195286 | 10.77352 | 4.359398
2018-03-07 23:23 | 115605.3 | 1440.001 | 5 | 15 | 3.429495 | -3.260129 | 2.489338 | 1.303948 | 10.77352 | 4.733413
2018-03-07 23:25 | 115725.3 | 1560.001 | 5 | 15 | 3.405869 | -3.260127 | 2.489338 | 1.412623 | 10.77352 | 5.104824
2018-03-07 23:27 | 115845.3 | 1680.001 | 5 | 15 | 3.382952 | -3.260094 | 2.489338 | 1.521284 | 10.77352 | 5.473666
2018-03-07 23:29 | 115965.3 | 1800.001 | 5 | 15 | 3.359188 | -3.260043 | 2.489338 | 1.629946 | 10.77352 | 5.839971
2018-03-07 23:31 | 116085.3 | 1920.001 | 5 | 15 | 3.333953 | -3.260023 | 2.489338 | 1.73862 | 10.77352 | 6.20366
2018-03-07 23:33 | 116205.3 | 2040.0002 | 5 | 15 | 3.306521 | -3.260114 | 2.489338 | 1.847278 | 10.77352 | 6.564454
2018-03-07 23:35 | 116325.3 | 2160.0002 | 5 | 15 | 3.276395 | -3.260089 | 2.489338 | 1.955952 | 10.77352 | 6.922185
2018-03-07 23:37 | 116445.3 | 2280.001 | 5 | 15 | 3.241827 | -3.260082 | 2.489338 | 2.064619 | 10.77352 | 7.276383
2018-03-07 23:39 | 116565.3 | 2400.0002 | 5 | 15 | 3.201664 | -3.260084 | 2.489338 | 2.173278 | 10.77352 | 7.626516
2018-03-07 23:41 | 116685.3 | 2520.0002 | 5 | 15 | 3.152613 | -3.260153 | 2.489338 | 2.28195 | 10.77352 | 7.971881
2018-03-07 23:43 | 116805.3 | 2640.001 | 5 | 15 | 3.08889 | -3.260077 | 2.489338 | 2.390611 | 10.77352 | 8.311169
2018-03-07 23:45 | 116925.3 | 2760.0002 | 5 | 15 | 3.001528 | -3.26012 | 2.489338 | 2.49928 | 10.77352 | 8.642394
2018-03-07 23:45 | 116927 | 2761.6585 | 5 | 15 | 2.999999 | -3.260131 | 2.489338 | 2.500785 | 10.77352 | 8.646909
2018-03-07 23:47 | 117047 | 120.0001 | 6 | 15 | 3.647548 | 0 | 2.489338 | 2.500785 | 10.77352 | 8.646909
2018-03-07 23:49 | 117167 | 240.0001 | 6 | 15 | 3.682517 | 0 | 2.489338 | 2.500785 | 10.77352 | 8.646909
2018-03-07 23:50 | 117227 | 300.0015 | 6 | 15 | 3.689421 | 0 | 2.489338 | 2.500785 | 10.77352 | 8.646909
2018-03-07 23:50 | 117227 | 0.0027 | 7 | 16 | 3.689497 | 0 | 0 | 0 | 0 | 0
2018-03-07 23:52 | 117347.1 | 120.0003 | 2 | 16 | 4.200302 | 4.075893 | 0.1504203 | 9.9e-10 | 0.6293989 | 3.653e-09
2018-03-07 23:54 | 117467.1 | 240.0012 | 2 | 16 | 4.200253 | 3.624207 | 0.2780903 | 9.9e-10 | 1.165648 | 3.653e-09
2018-03-07 23:56 | 117587.1 | 360.0003 | 2 | 16 | 4.200241 | 3.343611 | 0.3939258 | 9.9e-10 | 1.652185 | 3.653e-09
2018-03-07 23:57 | 117635 | 407.8962 | 2 | 16 | 4.200264 | 3.259991 | 0.4378372 | 9.9e-10 | 1.836623 | 3.653e-09
2018-03-07 23:59 | 117755 | 120.001 | 3 | 16 | 4.218825 | 3.26008 | 0.5461196 | 9.9e-10 | 2.292371 | 3.653e-09
2018-03-08 00:01 | 117875 | 240.001 | 3 | 16 | 4.239435 | 3.260031 | 0.6547827 | 9.9e-10 | 2.7519 | 3.653e-09
2018-03-08 00:03 | 117995 | 360.001 | 3 | 16 | 4.263253 | 3.259979 | 0.7634482 | 9.9e-10 | 3.213846 | 3.653e-09
2018-03-08 00:05 | 118115 | 480.001 | 3 | 16 | 4.290452 | 3.260052 | 0.8721035 | 9.9e-10 | 3.678523 | 3.653e-09
2018-03-08 00:07 | 118235 | 600.0003 | 3 | 16 | 4.319719 | 3.260115 | 0.9807857 | 9.9e-10 | 4.146407 | 3.653e-09
2018-03-08 00:09 | 118355 | 720.001 | 3 | 16 | 4.350807 | 3.260015 | 1.089443 | 9.9e-10 | 4.617451 | 3.653e-09
2018-03-08 00:11 | 118475 | 840.001 | 3 | 16 | 4.383512 | 3.260073 | 1.198109 | 9.9e-10 | 5.092 | 3.653e-09
2018-03-08 00:13 | 118595 | 960.0003 | 3 | 16 | 4.400239 | 3.086372 | 1.305199 | 9.9e-10 | 5.562774 | 3.653e-09
2018-03-08 00:15 | 118715 | 1080.0002 | 3 | 16 | 4.400287 | 2.818377 | 1.403457 | 9.9e-10 | 5.995131 | 3.653e-09
2018-03-08 00:17 | 118835 | 1200.0003 | 3 | 16 | 4.400265 | 2.592588 | 1.493515 | 9.9e-10 | 6.391408 | 3.653e-09
2018-03-08 00:19 | 118955 | 1320.0011 | 3 | 16 | 4.400234 | 2.402803 | 1.576692 | 9.9e-10 | 6.757406 | 3.653e-09
2018-03-08 00:21 | 119075 | 1440.0002 | 3 | 16 | 4.400248 | 2.238064 | 1.653972 | 9.9e-10 | 7.097455 | 3.653e-09
2018-03-08 00:23 | 119195 | 1560.0011 | 3 | 16 | 4.400209 | 2.092028 | 1.726103 | 9.9e-10 | 7.414848 | 3.653e-09
2018-03-08 00:25 | 119315 | 1680.0002 | 3 | 16 | 4.4002 | 1.960203 | 1.793593 | 9.9e-10 | 7.711817 | 3.653e-09
2018-03-08 00:27 | 119435 | 1800.0003 | 3 | 16 | 4.400177 | 1.841105 | 1.856902 | 9.9e-10 | 7.99039 | 3.653e-09
2018-03-08 00:29 | 119555 | 1920.0003 | 3 | 16 | 4.400254 | 1.733987 | 1.916461 | 9.9e-10 | 8.252461 | 3.653e-09
2018-03-08 00:31 | 119675 | 2040.0011 | 3 | 16 | 4.400137 | 1.632737 | 1.972546 | 9.9e-10 | 8.499245 | 3.653e-09
2018-03-08 00:33 | 119795 | 2160.0003 | 3 | 16 | 4.400185 | 1.539798 | 2.025404 | 9.9e-10 | 8.73183 | 3.653e-09
2018-03-08 00:35 | 119915 | 2280.0011 | 3 | 16 | 4.400242 | 1.452667 | 2.07527 | 9.9e-10 | 8.951248 | 3.653e-09
2018-03-08 00:37 | 120035 | 2400.0011 | 3 | 16 | 4.400193 | 1.369658 | 2.122266 | 9.9e-10 | 9.15804 | 3.653e-09
2018-03-08 00:39 | 120155 | 2520.0011 | 3 | 16 | 4.400146 | 1.29006 | 2.166597 | 9.9e-10 | 9.353103 | 3.653e-09
2018-03-08 00:41 | 120275 | 2640.0012 | 3 | 16 | 4.400175 | 1.213717 | 2.208327 | 9.9e-10 | 9.536724 | 3.653e-09
2018-03-08 00:43 | 120395 | 2760.0011 | 3 | 16 | 4.400187 | 1.141077 | 2.247556 | 9.9e-10 | 9.709341 | 3.653e-09
2018-03-08 00:45 | 120515 | 2880.0004 | 3 | 16 | 4.400158 | 1.073167 | 2.284449 | 9.9e-10 | 9.871674 | 3.653e-09
2018-03-08 00:47 | 120635 | 3000.0011 | 3 | 16 | 4.400147 | 1.009058 | 2.319153 | 9.9e-10 | 10.02438 | 3.653e-09
2018-03-08 00:49 | 120755 | 3120.0011 | 3 | 16 | 4.40017 | 0.9474649 | 2.351756 | 9.9e-10 | 10.16783 | 3.653e-09
2018-03-08 00:51 | 120875 | 3240.0011 | 3 | 16 | 4.400173 | 0.8883896 | 2.382335 | 9.9e-10 | 10.30239 | 3.653e-09
2018-03-08 00:53 | 120995 | 3360.0011 | 3 | 16 | 4.400156 | 0.8321638 | 2.410993 | 9.9e-10 | 10.42849 | 3.653e-09
2018-03-08 00:55 | 121115 | 3480.0012 | 3 | 16 | 4.400105 | 0.7793169 | 2.437854 | 9.9e-10 | 10.54668 | 3.653e-09
2018-03-08 00:57 | 121235 | 3600.002 | 3 | 16 | 4.400177 | 0.7308693 | 2.463014 | 9.9e-10 | 10.65739 | 3.653e-09
2018-03-08 00:59 | 121355 | 3720.0011 | 3 | 16 | 4.400198 | 0.6845417 | 2.486576 | 9.9e-10 | 10.76106 | 3.653e-09
2018-03-08 01:00 | 121441.7 | 3806.6825 | 3 | 16 | 4.400121 | 0.6519899 | 2.502661 | 9.9e-10 | 10.83184 | 3.653e-09
2018-03-08 01:02 | 121561.7 | 120.001 | 4 | 16 | 4.296731 | 0 | 2.502661 | 9.9e-10 | 10.83184 | 3.653e-09
2018-03-08 01:04 | 121681.7 | 240.0003 | 4 | 16 | 4.286068 | 0 | 2.502661 | 9.9e-10 | 10.83184 | 3.653e-09
2018-03-08 01:05 | 121741.7 | 300.0033 | 4 | 16 | 4.283219 | 0 | 2.502661 | 9.9e-10 | 10.83184 | 3.653e-09
2018-03-08 01:07 | 121861.8 | 120.001 | 5 | 16 | 3.843449 | -3.260036 | 2.502661 | 0.1086527 | 10.83184 | 0.4237215
2018-03-08 01:09 | 121981.8 | 240.0002 | 5 | 16 | 3.788806 | -3.260056 | 2.502661 | 0.2173237 | 10.83184 | 0.8382945
2018-03-08 01:11 | 122101.8 | 360.001 | 5 | 16 | 3.740415 | -3.260069 | 2.502661 | 0.325978 | 10.83184 | 1.247313
2018-03-08 01:13 | 122221.8 | 480.0006 | 5 | 16 | 3.694845 | -3.260074 | 2.502661 | 0.4346495 | 10.83184 | 1.651299
2018-03-08 01:15 | 122341.8 | 600.001 | 5 | 16 | 3.650697 | -3.260076 | 2.502661 | 0.5433148 | 10.83184 | 2.05039
2018-03-08 01:17 | 122461.8 | 720.001 | 5 | 16 | 3.60911 | -3.260102 | 2.502661 | 0.6519784 | 10.83184 | 2.444802
2018-03-08 01:19 | 122581.8 | 840.0002 | 5 | 16 | 3.571312 | -3.260085 | 2.502661 | 0.7606424 | 10.83184 | 2.834896
2018-03-08 01:21 | 122701.8 | 960.001 | 5 | 16 | 3.537249 | -3.260146 | 2.502661 | 0.8693061 | 10.83184 | 3.221083
2018-03-08 01:23 | 122821.8 | 1080.0018 | 5 | 16 | 3.506488 | -3.260094 | 2.502661 | 0.9779699 | 10.83184 | 3.603753
2018-03-08 01:25 | 122941.8 | 1200.001 | 5 | 16 | 3.478077 | -3.26008 | 2.502661 | 1.086635 | 10.83184 | 3.983226
2018-03-08 01:27 | 123061.8 | 1320.0002 | 5 | 16 | 3.451353 | -3.260114 | 2.502661 | 1.195297 | 10.83184 | 4.359698
2018-03-08 01:29 | 123181.8 | 1440.0002 | 5 | 16 | 3.425793 | -3.26016 | 2.502661 | 1.303965 | 10.83184 | 4.733343
2018-03-08 01:31 | 123301.8 | 1560.001 | 5 | 16 | 3.401756 | -3.260116 | 2.502661 | 1.412631 | 10.83184 | 5.104299
2018-03-08 01:33 | 123421.8 | 1680.0002 | 5 | 16 | 3.378298 | -3.260022 | 2.502661 | 1.521296 | 10.83184 | 5.472667
2018-03-08 01:35 | 123541.8 | 1800.001 | 5 | 16 | 3.354701 | -3.260131 | 2.502661 | 1.629971 | 10.83184 | 5.838514
2018-03-08 01:37 | 123661.8 | 1920.0002 | 5 | 16 | 3.330389 | -3.260134 | 2.502661 | 1.738638 | 10.83184 | 6.201751
2018-03-08 01:39 | 123781.8 | 2040.001 | 5 | 16 | 3.303717 | -3.260107 | 2.502661 | 1.847292 | 10.83184 | 6.562181
2018-03-08 01:41 | 123901.8 | 2160.001 | 5 | 16 | 3.273652 | -3.260111 | 2.502661 | 1.955969 | 10.83184 | 6.919623
2018-03-08 01:43 | 124021.8 | 2280.001 | 5 | 16 | 3.239181 | -3.260084 | 2.502661 | 2.064628 | 10.83184 | 7.273508
2018-03-08 01:45 | 124141.8 | 2400.0002 | 5 | 16 | 3.198313 | -3.260089 | 2.502661 | 2.173292 | 10.83184 | 7.623333
2018-03-08 01:47 | 124261.8 | 2520.001 | 5 | 16 | 3.148669 | -3.260112 | 2.502661 | 2.281965 | 10.83184 | 7.968309
2018-03-08 01:49 | 124381.8 | 2640.001 | 5 | 16 | 3.084529 | -3.26018 | 2.502661 | 2.390627 | 10.83184 | 8.307114
2018-03-08 01:51 | 124497.6 | 2755.74 | 5 | 16 | 2.999999 | -3.260109 | 2.502661 | 2.495441 | 10.83184 | 8.626252
2018-03-08 01:53 | 124617.6 | 120.0002 | 6 | 16 | 3.648919 | 0 | 2.502661 | 2.495441 | 10.83184 | 8.626252
2018-03-08 01:55 | 124737.6 | 240.0002 | 6 | 16 | 3.683733 | 0 | 2.502661 | 2.495441 | 10.83184 | 8.626252
2018-03-08 01:56 | 124797.6 | 300.0024 | 6 | 16 | 3.690456 | 0 | 2.502661 | 2.495441 | 10.83184 | 8.626252
2018-03-08 01:56 | 124797.6 | 0.0026 | 7 | 17 | 3.690576 | 0 | 0 | 0 | 0 | 0
2018-03-08 01:58 | 124917.7 | 120.0009 | 2 | 17 | 4.200318 | 4.076986 | 0.1504005 | 0 | 0.6293356 | 0
2018-03-08 02:00 | 125037.7 | 240.0009 | 2 | 17 | 4.200269 | 3.627981 | 0.2781094 | 0 | 1.165748 | 0
2018-03-08 02:02 | 125157.7 | 360.001 | 2 | 17 | 4.20021 | 3.357748 | 0.3942417 | 0 | 1.653531 | 0
2018-03-08 02:03 | 125213.5 | 415.7784 | 2 | 17 | 4.200213 | 3.259998 | 0.4454862 | 0 | 1.86877 | 0
2018-03-08 02:05 | 125333.5 | 120.001 | 3 | 17 | 4.218647 | 3.260023 | 0.5537808 | 0 | 2.324553 | 0
2018-03-08 02:07 | 125453.5 | 240.0002 | 3 | 17 | 4.239873 | 3.259996 | 0.6624476 | 0 | 2.784114 | 0
2018-03-08 02:09 | 125573.5 | 360.001 | 3 | 17 | 4.263849 | 3.260056 | 0.771115 | 0 | 3.246121 | 0
2018-03-08 02:11 | 125693.5 | 480.0002 | 3 | 17 | 4.290988 | 3.260015 | 0.8797755 | 0 | 3.710886 | 0
2018-03-08 02:13 | 125813.5 | 600.0002 | 3 | 17 | 4.320179 | 3.260021 | 0.9884464 | 0 | 4.178764 | 0
2018-03-08 02:15 | 125933.5 | 720.001 | 3 | 17 | 4.350679 | 3.260052 | 1.097108 | 0 | 4.649834 | 0
2018-03-08 02:17 | 126053.5 | 840.0002 | 3 | 17 | 4.383727 | 3.260107 | 1.20577 | 0 | 5.124364 | 0
2018-03-08 02:19 | 126173.5 | 960.001 | 3 | 17 | 4.400255 | 3.083511 | 1.312808 | 0 | 5.594921 | 0
2018-03-08 02:21 | 126293.5 | 1080.0009 | 3 | 17 | 4.400258 | 2.81646 | 1.41099 | 0 | 6.026941 | 0
2018-03-08 02:23 | 126413.5 | 1200.001 | 3 | 17 | 4.400194 | 2.592768 | 1.501071 | 0 | 6.423321 | 0
2018-03-08 02:25 | 126533.5 | 1320.0001 | 3 | 17 | 4.400221 | 2.400406 | 1.584241 | 0 | 6.789286 | 0
2018-03-08 02:27 | 126653.5 | 1440.0001 | 3 | 17 | 4.400174 | 2.229271 | 1.661335 | 0 | 7.128519 | 0
2018-03-08 02:29 | 126773.5 | 1560.001 | 3 | 17 | 4.400239 | 2.079256 | 1.733088 | 0 | 7.444244 | 0
2018-03-08 02:31 | 126893.5 | 1680.0009 | 3 | 17 | 4.40021 | 1.944644 | 1.800113 | 0 | 7.739171 | 0
2018-03-08 02:33 | 127013.5 | 1800.0002 | 3 | 17 | 4.400214 | 1.824794 | 1.862897 | 0 | 8.015431 | 0
2018-03-08 02:35 | 127133.5 | 1920.001 | 3 | 17 | 4.400216 | 1.713018 | 1.921814 | 0 | 8.274677 | 0
2018-03-08 02:37 | 127253.5 | 2040.0002 | 3 | 17 | 4.400193 | 1.610738 | 1.977179 | 0 | 8.518293 | 0
2018-03-08 02:39 | 127373.5 | 2160.001 | 3 | 17 | 4.400236 | 1.515903 | 2.029264 | 0 | 8.747476 | 0
2018-03-08 02:41 | 127493.5 | 2280.0003 | 3 | 17 | 4.400125 | 1.424926 | 2.078259 | 0 | 8.963065 | 0
2018-03-08 02:43 | 127613.5 | 2400.0002 | 3 | 17 | 4.400201 | 1.342328 | 2.124355 | 0 | 9.165895 | 0
2018-03-08 02:45 | 127733.5 | 2520.0002 | 3 | 17 | 4.400129 | 1.262757 | 2.167775 | 0 | 9.356952 | 0
2018-03-08 02:47 | 127853.5 | 2640.0002 | 3 | 17 | 4.400215 | 1.188302 | 2.208632 | 0 | 9.536726 | 0
2018-03-08 02:49 | 127973.5 | 2760.001 | 3 | 17 | 4.400161 | 1.116434 | 2.247033 | 0 | 9.7057 | 0
2018-03-08 02:51 | 128093.5 | 2880.0002 | 3 | 17 | 4.400151 | 1.049233 | 2.283111 | 0 | 9.864448 | 0
2018-03-08 02:53 | 128213.5 | 3000.0002 | 3 | 17 | 4.400173 | 0.9864092 | 2.317033 | 0 | 10.01371 | 0
2018-03-08 02:55 | 128333.5 | 3120.0019 | 3 | 17 | 4.40018 | 0.9270277 | 2.348924 | 0 | 10.15404 | 0
2018-03-08 02:57 | 128453.5 | 3240.0002 | 3 | 17 | 4.400183 | 0.8695335 | 2.378857 | 0 | 10.28575 | 0
2018-03-08 02:59 | 128573.5 | 3360.0002 | 3 | 17 | 4.400186 | 0.8159122 | 2.406928 | 0 | 10.40926 | 0
2018-03-08 03:01 | 128693.5 | 3480.001 | 3 | 17 | 4.40014 | 0.7653112 | 2.433272 | 0 | 10.52518 | 0
2018-03-08 03:03 | 128813.5 | 3600.0026 | 3 | 17 | 4.400083 | 0.7165375 | 2.457988 | 0 | 10.63394 | 0
2018-03-08 03:05 | 128933.5 | 3720.0011 | 3 | 17 | 4.400126 | 0.6721964 | 2.481137 | 0 | 10.73579 | 0
2018-03-08 03:06 | 128990.7 | 3777.1888 | 3 | 17 | 4.400164 | 0.6519985 | 2.491648 | 0 | 10.78205 | 0
2018-03-08 03:08 | 129110.7 | 120.0007 | 4 | 17 | 4.29566 | 0 | 2.491648 | 0 | 10.78205 | 0
2018-03-08 03:10 | 129230.7 | 240.0006 | 4 | 17 | 4.284873 | 0 | 2.491648 | 0 | 10.78205 | 0
2018-03-08 03:11 | 129290.7 | 300.0029 | 4 | 17 | 4.281996 | 0 | 2.491648 | 0 | 10.78205 | 0
2018-03-08 03:13 | 129410.8 | 120.0002 | 5 | 17 | 3.839799 | -3.260138 | 2.491648 | 0.1086576 | 10.78205 | 0.4233535
2018-03-08 03:15 | 129530.8 | 240.0002 | 5 | 17 | 3.78617 | -3.260138 | 2.491648 | 0.217314 | 10.78205 | 0.8375255
2018-03-08 03:17 | 129650.8 | 360.0002 | 5 | 17 | 3.739128 | -3.260078 | 2.491648 | 0.3259909 | 10.78205 | 1.246414
2018-03-08 03:19 | 129770.8 | 480.0011 | 5 | 17 | 3.694338 | -3.260129 | 2.491648 | 0.4346505 | 10.78205 | 1.650251
2018-03-08 03:21 | 129890.8 | 600.0002 | 5 | 17 | 3.651272 | -3.260109 | 2.491648 | 0.5433206 | 10.78205 | 2.049355
2018-03-08 03:23 | 130010.8 | 720.0002 | 5 | 17 | 3.61063 | -3.260153 | 2.491648 | 0.6519878 | 10.78205 | 2.44389
2018-03-08 03:25 | 130130.8 | 840.0002 | 5 | 17 | 3.573365 | -3.260096 | 2.491648 | 0.7606499 | 10.78205 | 2.834183
2018-03-08 03:27 | 130250.8 | 960.001 | 5 | 17 | 3.539155 | -3.260136 | 2.491648 | 0.8693127 | 10.78205 | 3.220593
2018-03-08 03:29 | 130370.8 | 1080.0002 | 5 | 17 | 3.507849 | -3.260118 | 2.491648 | 0.9779717 | 10.78205 | 3.603425
2018-03-08 03:31 | 130490.8 | 1200.001 | 5 | 17 | 3.478729 | -3.260158 | 2.491648 | 1.086644 | 10.78205 | 3.983026
2018-03-08 03:33 | 130610.8 | 1320.001 | 5 | 17 | 3.452051 | -3.260131 | 2.491648 | 1.195315 | 10.78205 | 4.3596
2018-03-08 03:35 | 130730.8 | 1440.001 | 5 | 17 | 3.426503 | -3.260104 | 2.491648 | 1.303972 | 10.78205 | 4.733297
2018-03-08 03:37 | 130850.8 | 1560.001 | 5 | 17 | 3.402047 | -3.26018 | 2.491648 | 1.412635 | 10.78205 | 5.1043
2018-03-08 03:39 | 130970.8 | 1680.001 | 5 | 17 | 3.378568 | -3.260131 | 2.491648 | 1.521307 | 10.78205 | 5.472731
2018-03-08 03:41 | 131090.8 | 1800.0002 | 5 | 17 | 3.354982 | -3.260118 | 2.491648 | 1.629971 | 10.78205 | 5.838573
2018-03-08 03:43 | 131210.8 | 1920.0002 | 5 | 17 | 3.330799 | -3.260045 | 2.491648 | 1.738643 | 10.78205 | 6.201858
2018-03-08 03:45 | 131330.8 | 2040.001 | 5 | 17 | 3.303674 | -3.260085 | 2.491648 | 1.847302 | 10.78205 | 6.562333
2018-03-08 03:47 | 131450.8 | 2160.001 | 5 | 17 | 3.273571 | -3.260096 | 2.491648 | 1.955969 | 10.78205 | 6.919741
2018-03-08 03:49 | 131570.8 | 2280.001 | 5 | 17 | 3.238413 | -3.26004 | 2.491648 | 2.064635 | 10.78205 | 7.273608
2018-03-08 03:51 | 131690.8 | 2400.0002 | 5 | 17 | 3.196921 | -3.260154 | 2.491648 | 2.173298 | 10.78205 | 7.623326
2018-03-08 03:53 | 131810.8 | 2520.0002 | 5 | 17 | 3.14616 | -3.259866 | 2.491648 | 2.281969 | 10.78205 | 7.968079
2018-03-08 03:55 | 131930.8 | 2640.0002 | 5 | 17 | 3.082309 | -3.260188 | 2.491648 | 2.390625 | 10.78205 | 8.306621
2018-03-08 03:57 | 132042.6 | 2751.8192 | 5 | 17 | 2.999994 | -3.260167 | 2.491648 | 2.491892 | 10.78205 | 8.614818
2018-03-08 03:59 | 132162.7 | 120.0008 | 6 | 17 | 3.648427 | 0 | 2.491648 | 2.491892 | 10.78205 | 8.614818
2018-03-08 04:01 | 132282.7 | 240 | 6 | 17 | 3.68336 | 0 | 2.491648 | 2.491892 | 10.78205 | 8.614818
2018-03-08 04:02 | 132342.7 | 300.003 | 6 | 17 | 3.690204 | 0 | 2.491648 | 2.491892 | 10.78205 | 8.614818
2018-03-08 04:02 | 132342.7 | 0.0027 | 7 | 18 | 3.690186 | 0 | 0 | 0 | 0 | 0
2018-03-08 04:04 | 132462.8 | 120.0002 | 2 | 18 | 4.200276 | 4.05761 | 0.1499369 | 2.31e-10 | 0.6274596 | 8.53e-10
2018-03-08 04:06 | 132582.8 | 240.001 | 2 | 18 | 4.200268 | 3.610241 | 0.2770592 | 2.31e-10 | 1.161408 | 8.53e-10
2018-03-08 04:08 | 132702.8 | 360.001 | 2 | 18 | 4.20021 | 3.338106 | 0.3925652 | 2.31e-10 | 1.646561 | 8.53e-10
2018-03-08 04:09 | 132747.9 | 405.1353 | 2 | 18 | 4.200235 | 3.259998 | 0.4339152 | 2.31e-10 | 1.82024 | 8.53e-10
2018-03-08 04:11 | 132867.9 | 120.0011 | 3 | 18 | 4.218372 | 3.260073 | 0.542206 | 2.31e-10 | 2.275996 | 8.53e-10
2018-03-08 04:13 | 132987.9 | 240.0003 | 3 | 18 | 4.238372 | 3.260077 | 0.6508572 | 2.31e-10 | 2.735393 | 8.53e-10
2018-03-08 04:15 | 133107.9 | 360.0002 | 3 | 18 | 4.261065 | 3.259985 | 0.7595194 | 2.31e-10 | 3.197143 | 8.53e-10
2018-03-08 04:17 | 133227.9 | 480.001 | 3 | 18 | 4.287164 | 3.260157 | 0.8681917 | 2.31e-10 | 3.661586 | 8.53e-10
2018-03-08 04:19 | 133347.9 | 600.0002 | 3 | 18 | 4.316201 | 3.260004 | 0.9768617 | 2.31e-10 | 4.129027 | 8.53e-10
2018-03-08 04:21 | 133467.9 | 720.001 | 3 | 18 | 4.347355 | 3.259996 | 1.085517 | 2.31e-10 | 4.599682 | 8.53e-10
2018-03-08 04:23 | 133587.9 | 840.0003 | 3 | 18 | 4.37998 | 3.259964 | 1.194177 | 2.31e-10 | 5.073836 | 8.53e-10
2018-03-08 04:25 | 133707.9 | 960.001 | 3 | 18 | 4.40027 | 3.12393 | 1.301909 | 2.31e-10 | 5.547208 | 8.53e-10
2018-03-08 04:27 | 133827.9 | 1080.0002 | 3 | 18 | 4.400274 | 2.850296 | 1.401322 | 2.31e-10 | 5.984651 | 8.53e-10
2018-03-08 04:29 | 133947.9 | 1200.0011 | 3 | 18 | 4.400246 | 2.615477 | 1.492287 | 2.31e-10 | 6.384919 | 8.53e-10
2018-03-08 04:31 | 134067.9 | 1320.0012 | 3 | 18 | 4.400195 | 2.420324 | 1.576147 | 2.31e-10 | 6.753922 | 8.53e-10
2018-03-08 04:33 | 134187.9 | 1440.001 | 3 | 18 | 4.400248 | 2.252094 | 1.653947 | 2.31e-10 | 7.096255 | 8.53e-10
2018-03-08 04:35 | 134307.9 | 1560.0003 | 3 | 18 | 4.400225 | 2.105427 | 1.726512 | 2.31e-10 | 7.415557 | 8.53e-10
2018-03-08 04:37 | 134427.9 | 1680.0011 | 3 | 18 | 4.400216 | 1.973236 | 1.794438 | 2.31e-10 | 7.714449 | 8.53e-10
2018-03-08 04:39 | 134547.9 | 1800.0015 | 3 | 18 | 4.400165 | 1.851926 | 1.858193 | 2.31e-10 | 7.994981 | 8.53e-10
2018-03-08 04:41 | 134667.9 | 1920.0003 | 3 | 18 | 4.400199 | 1.739924 | 1.918024 | 2.31e-10 | 8.258252 | 8.53e-10
2018-03-08 04:43 | 134787.9 | 2040.0003 | 3 | 18 | 4.400202 | 1.636607 | 1.974274 | 2.31e-10 | 8.50576 | 8.53e-10
2018-03-08 04:45 | 134907.9 | 2160.0011 | 3 | 18 | 4.400187 | 1.537284 | 2.027156 | 2.31e-10 | 8.738452 | 8.53e-10
2018-03-08 04:47 | 135027.9 | 2280.0003 | 3 | 18 | 4.400215 | 1.444909 | 2.076815 | 2.31e-10 | 8.95696 | 8.53e-10
2018-03-08 04:49 | 135147.9 | 2400.0003 | 3 | 18 | 4.400198 | 1.358418 | 2.123515 | 2.31e-10 | 9.16245 | 8.53e-10
2018-03-08 04:51 | 135267.9 | 2520.0019 | 3 | 18 | 4.40024 | 1.278119 | 2.16743 | 2.31e-10 | 9.35568 | 8.53e-10
2018-03-08 04:53 | 135387.9 | 2640.0007 | 3 | 18 | 4.400144 | 1.200894 | 2.20872 | 2.31e-10 | 9.537367 | 8.53e-10
2018-03-08 04:55 | 135507.9 | 2760.0003 | 3 | 18 | 4.400162 | 1.127898 | 2.247527 | 2.31e-10 | 9.708121 | 8.53e-10
2018-03-08 04:57 | 135627.9 | 2880.0004 | 3 | 18 | 4.400187 | 1.060917 | 2.283991 | 2.31e-10 | 9.868572 | 8.53e-10
2018-03-08 04:59 | 135747.9 | 3000.0011 | 3 | 18 | 4.400118 | 0.9959536 | 2.318265 | 2.31e-10 | 10.01938 | 8.53e-10
2018-03-08 05:01 | 135867.9 | 3120.0012 | 3 | 18 | 4.400122 | 0.9360628 | 2.350466 | 2.31e-10 | 10.16107 | 8.53e-10
2018-03-08 05:03 | 135987.9 | 3240.0011 | 3 | 18 | 4.40014 | 0.8789978 | 2.380707 | 2.31e-10 | 10.29414 | 8.53e-10
2018-03-08 05:05 | 136107.9 | 3360.0011 | 3 | 18 | 4.400175 | 0.8240499 | 2.409087 | 2.31e-10 | 10.41901 | 8.53e-10
2018-03-08 05:07 | 136227.9 | 3480.0012 | 3 | 18 | 4.400119 | 0.7714539 | 2.435671 | 2.31e-10 | 10.53599 | 8.53e-10
2018-03-08 05:09 | 136347.9 | 3600.0003 | 3 | 18 | 4.40017 | 0.7230453 | 2.460566 | 2.31e-10 | 10.64553 | 8.53e-10
2018-03-08 05:11 | 136467.9 | 3720.0004 | 3 | 18 | 4.400162 | 0.6762981 | 2.483878 | 2.31e-10 | 10.74811 | 8.53e-10
2018-03-08 05:12 | 136535 | 3787.1568 | 3 | 18 | 4.400184 | 0.6519938 | 2.496261 | 2.31e-10 | 10.80259 | 8.53e-10
2018-03-08 05:14 | 136655.1 | 120.0001 | 4 | 18 | 4.296719 | 0 | 2.496261 | 2.31e-10 | 10.80259 | 8.53e-10
2018-03-08 05:16 | 136775.1 | 240.0017 | 4 | 18 | 4.286052 | 0 | 2.496261 | 2.31e-10 | 10.80259 | 8.53e-10
2018-03-08 05:17 | 136835.1 | 300.0022 | 4 | 18 | 4.283224 | 0 | 2.496261 | 2.31e-10 | 10.80259 | 8.53e-10
2018-03-08 05:19 | 136955.2 | 120.0009 | 5 | 18 | 3.841854 | -3.260114 | 2.496261 | 0.1086555 | 10.80259 | 0.4235734
2018-03-08 05:21 | 137075.2 | 240.0007 | 5 | 18 | 3.787643 | -3.25989 | 2.496261 | 0.2173167 | 10.80259 | 0.8379537
2018-03-08 05:23 | 137195.2 | 360.0009 | 5 | 18 | 3.739527 | -3.260158 | 2.496261 | 0.3259725 | 10.80259 | 1.246861
2018-03-08 05:25 | 137315.2 | 480.0001 | 5 | 18 | 3.694326 | -3.260014 | 2.496261 | 0.4346375 | 10.80259 | 1.65074
2018-03-08 05:27 | 137435.2 | 600.0001 | 5 | 18 | 3.651048 | -3.259876 | 2.496261 | 0.5432894 | 10.80259 | 2.049773
2018-03-08 05:29 | 137555.2 | 720.0001 | 5 | 18 | 3.609923 | -3.260105 | 2.496261 | 0.6519632 | 10.80259 | 2.444282
2018-03-08 05:31 | 137675.2 | 840.0001 | 5 | 18 | 3.572514 | -3.259989 | 2.496261 | 0.7606195 | 10.80259 | 2.834455
2018-03-08 05:33 | 137795.2 | 960.0001 | 5 | 18 | 3.538435 | -3.259839 | 2.496261 | 0.8692767 | 10.80259 | 3.220759
2018-03-08 05:35 | 137915.2 | 1080.0002 | 5 | 18 | 3.506992 | -3.259796 | 2.496261 | 0.9779389 | 10.80259 | 3.603522
2018-03-08 05:37 | 138035.2 | 1200.0009 | 5 | 18 | 3.477742 | -3.259858 | 2.496261 | 1.086605 | 10.80259 | 3.983013
2018-03-08 05:39 | 138155.2 | 1320.0001 | 5 | 18 | 3.449904 | -3.259826 | 2.496261 | 1.19526 | 10.80259 | 4.359365
2018-03-08 05:41 | 138275.2 | 1440.0001 | 5 | 18 | 3.423365 | -3.260193 | 2.496261 | 1.303922 | 10.80259 | 4.732786
2018-03-08 05:43 | 138395.2 | 1560.0001 | 5 | 18 | 3.398398 | -3.259808 | 2.496261 | 1.412574 | 10.80259 | 5.103372
2018-03-08 05:45 | 138515.2 | 1680.0009 | 5 | 18 | 3.373958 | -3.259816 | 2.496261 | 1.521236 | 10.80259 | 5.47132
2018-03-08 05:47 | 138635.2 | 1800.0009 | 5 | 18 | 3.350058 | -3.259816 | 2.496261 | 1.629905 | 10.80259 | 5.836661
2018-03-08 05:49 | 138755.2 | 1920.0001 | 5 | 18 | 3.325116 | -3.260134 | 2.496261 | 1.738556 | 10.80259 | 6.199304
2018-03-08 05:51 | 138875.2 | 2040.0001 | 5 | 18 | 3.298426 | -3.260094 | 2.496261 | 1.847229 | 10.80259 | 6.559239
2018-03-08 05:53 | 138995.2 | 2160.0001 | 5 | 18 | 3.268405 | -3.260196 | 2.496261 | 1.955891 | 10.80259 | 6.916052
2018-03-08 05:55 | 139115.2 | 2280.0009 | 5 | 18 | 3.234247 | -3.260171 | 2.496261 | 2.064551 | 10.80259 | 7.269392
2018-03-08 05:57 | 139235.2 | 2400.0009 | 5 | 18 | 3.193722 | -3.260134 | 2.496261 | 2.173216 | 10.80259 | 7.618704
2018-03-08 05:59 | 139355.2 | 2520.0009 | 5 | 18 | 3.144257 | -3.260147 | 2.496261 | 2.281884 | 10.80259 | 7.963171
2018-03-08 06:01 | 139475.2 | 2640.0009 | 5 | 18 | 3.080913 | -3.260191 | 2.496261 | 2.390549 | 10.80259 | 8.301552
2018-03-08 06:03 | 139587.6 | 2752.428 | 5 | 18 | 2.999999 | -3.260156 | 2.496261 | 2.492363 | 10.80259 | 8.611353
2018-03-08 06:05 | 139707.6 | 120.0019 | 6 | 18 | 3.648999 | 0 | 2.496261 | 2.492363 | 10.80259 | 8.611353
2018-03-08 06:07 | 139827.6 | 240.0011 | 6 | 18 | 3.683937 | 0 | 2.496261 | 2.492363 | 10.80259 | 8.611353
2018-03-08 06:08 | 139887.6 | 300.0017 | 6 | 18 | 3.690711 | 0 | 2.496261 | 2.492363 | 10.80259 | 8.611353
2018-03-08 06:08 | 139887.7 | 0.0027 | 7 | 19 | 3.690825 | 0 | 0 | 0 | 0 | 0
2018-03-08 06:10 | 140007.7 | 120.001 | 2 | 19 | 4.200274 | 4.054354 | 0.1498485 | 3.8e-09 | 0.6271073 | 1.4024e-08
2018-03-08 06:12 | 140127.7 | 240.0002 | 2 | 19 | 4.200276 | 3.608444 | 0.2769148 | 3.8e-09 | 1.16082 | 1.4024e-08
2018-03-08 06:14 | 140247.7 | 360.001 | 2 | 19 | 4.200246 | 3.33532 | 0.3923047 | 3.8e-09 | 1.645485 | 1.4024e-08
2018-03-08 06:15 | 140290.2 | 402.5041 | 2 | 19 | 4.200195 | 3.259996 | 0.4312229 | 3.8e-09 | 1.808951 | 1.4024e-08
2018-03-08 06:17 | 140410.2 | 120.0011 | 3 | 19 | 4.218295 | 3.259996 | 0.5395229 | 3.8e-09 | 2.264744 | 1.4024e-08
2018-03-08 06:19 | 140530.2 | 240.001 | 3 | 19 | 4.238266 | 3.260033 | 0.6481755 | 3.8e-09 | 2.724133 | 1.4024e-08
2018-03-08 06:21 | 140650.2 | 360.0002 | 3 | 19 | 4.261446 | 3.260084 | 0.7568495 | 3.8e-09 | 3.185953 | 1.4024e-08
2018-03-08 06:23 | 140770.2 | 480.001 | 3 | 19 | 4.287728 | 3.26004 | 0.865507 | 3.8e-09 | 3.650392 | 1.4024e-08
2018-03-08 06:25 | 140890.2 | 600.001 | 3 | 19 | 4.317095 | 3.260067 | 0.974172 | 3.8e-09 | 4.117892 | 1.4024e-08
2018-03-08 06:27 | 141010.2 | 720.0002 | 3 | 19 | 4.348735 | 3.260113 | 1.082844 | 3.8e-09 | 4.588747 | 1.4024e-08
2018-03-08 06:29 | 141130.2 | 840.001 | 3 | 19 | 4.381492 | 3.260073 | 1.1915 | 3.8e-09 | 5.063026 | 1.4024e-08
2018-03-08 06:31 | 141250.2 | 960.0003 | 3 | 19 | 4.400288 | 3.105251 | 1.298934 | 3.8e-09 | 5.535199 | 1.4024e-08
2018-03-08 06:33 | 141370.2 | 1080.0002 | 3 | 19 | 4.400285 | 2.828005 | 1.397662 | 3.8e-09 | 5.969627 | 1.4024e-08
2018-03-08 06:35 | 141490.2 | 1200.001 | 3 | 19 | 4.400204 | 2.594627 | 1.487939 | 3.8e-09 | 6.366865 | 1.4024e-08
2018-03-08 06:37 | 141610.2 | 1320.0002 | 3 | 19 | 4.400217 | 2.39588 | 1.570984 | 3.8e-09 | 6.732284 | 1.4024e-08
2018-03-08 06:39 | 141730.2 | 1440.0003 | 3 | 19 | 4.400251 | 2.231762 | 1.648044 | 3.8e-09 | 7.071362 | 1.4024e-08
2018-03-08 06:41 | 141850.2 | 1560.0003 | 3 | 19 | 4.400196 | 2.089447 | 1.720003 | 3.8e-09 | 7.387999 | 1.4024e-08
2018-03-08 06:43 | 141970.2 | 1680.001 | 3 | 19 | 4.400153 | 1.960545 | 1.787475 | 3.8e-09 | 7.684888 | 1.4024e-08
2018-03-08 06:45 | 142090.2 | 1800.0011 | 3 | 19 | 4.400186 | 1.841801 | 1.850829 | 3.8e-09 | 7.963659 | 1.4024e-08
2018-03-08 06:47 | 142210.2 | 1920.0003 | 3 | 19 | 4.400207 | 1.733854 | 1.910399 | 3.8e-09 | 8.225777 | 1.4024e-08
2018-03-08 06:49 | 142330.2 | 2040.001 | 3 | 19 | 4.400209 | 1.632739 | 1.96649 | 3.8e-09 | 8.472588 | 1.4024e-08
2018-03-08 06:51 | 142450.2 | 2160.0011 | 3 | 19 | 4.400171 | 1.536475 | 2.01929 | 3.8e-09 | 8.704919 | 1.4024e-08
2018-03-08 06:53 | 142570.2 | 2280.0002 | 3 | 19 | 4.400162 | 1.447265625 | 2.06901 | 3.8e-09 | 8.923697 | 1.4024e-08
2018-03-08 06:55 | 142690.2 | 2400.0003 | 3 | 19 | 4.400188 | 1.360848 | 2.115804 | 3.8e-09 | 9.129598 | 1.4024e-08
2018-03-08 06:57 | 142810.2 | 2520.0003 | 3 | 19 | 4.40017 | 1.279172 | 2.15978 | 3.8e-09 | 9.3231 | 1.4024e-08
2018-03-08 06:59 | 142930.2 | 2640.0003 | 3 | 19 | 4.400169 | 1.202014 | 2.201119 | 3.8e-09 | 9.504997 | 1.4024e-08
2018-03-08 07:01 | 143050.2 | 2760.0003 | 3 | 19 | 4.400196 | 1.130642 | 2.239981 | 3.8e-09 | 9.675998 | 1.4024e-08
2018-03-08 07:03 | 143170.2 | 2880.0011 | 3 | 19 | 4.400204 | 1.063836 | 2.276535 | 3.8e-09 | 9.836843 | 1.4024e-08
2018-03-08 07:05 | 143290.2 | 3000.0003 | 3 | 19 | 4.400161 | 1.000247 | 2.310921 | 3.8e-09 | 9.988144 | 1.4024e-08
2018-03-08 07:07 | 143410.2 | 3120.0004 | 3 | 19 | 4.400201 | 0.940733 | 2.343256 | 3.8e-09 | 10.13043 | 1.4024e-08
2018-03-08 07:09 | 143530.2 | 3240.0011 | 3 | 19 | 4.400159 | 0.883626 | 2.373646 | 3.8e-09 | 10.26415 | 1.4024e-08
2018-03-08 07:11 | 143650.2 | 3360.0019 | 3 | 19 | 4.400115 | 0.8293953 | 2.402202 | 3.8e-09 | 10.3898 | 1.4024e-08
2018-03-08 07:13 | 143770.2 | 3480.0003 | 3 | 19 | 4.400154 | 0.7792225 | 2.429005 | 3.8e-09 | 10.50774 | 1.4024e-08
2018-03-08 07:15 | 143890.2 | 3600.0003 | 3 | 19 | 4.400132 | 0.7314711 | 2.454186 | 3.8e-09 | 10.61854 | 1.4024e-08
2018-03-08 07:17 | 144010.2 | 3720.002 | 3 | 19 | 4.400209 | 0.6866016 | 2.477812 | 3.8e-09 | 10.72249 | 1.4024e-08
2018-03-08 07:18 | 144105.4 | 3815.1137 | 3 | 19 | 4.400173 | 0.6519918 | 2.495481 | 3.8e-09 | 10.80024 | 1.4024e-08
2018-03-08 07:20 | 144225.4 | 120.0008 | 4 | 19 | 4.297381 | 0 | 2.495481 | 3.8e-09 | 10.80024 | 1.4024e-08
2018-03-08 07:22 | 144345.4 | 240.0007 | 4 | 19 | 4.286783 | 0 | 2.495481 | 3.8e-09 | 10.80024 | 1.4024e-08
2018-03-08 07:23 | 144405.4 | 300.003 | 4 | 19 | 4.283988 | 0 | 2.495481 | 3.8e-09 | 10.80024 | 1.4024e-08
2018-03-08 07:25 | 144525.5 | 120.0003 | 5 | 19 | 3.845562 | -3.260134 | 2.495481 | 0.1086552 | 10.80024 | 0.4239437
2018-03-08 07:27 | 144645.5 | 240.0011 | 5 | 19 | 3.791123 | -3.260186 | 2.495481 | 0.2173177 | 10.80024 | 0.8387277
2018-03-08 07:29 | 144765.5 | 360.0002 | 5 | 19 | 3.74252 | -3.259874 | 2.495481 | 0.3259773 | 10.80024 | 1.248007
2018-03-08 07:31 | 144885.5 | 480.0011 | 5 | 19 | 3.696521 | -3.260127 | 2.495481 | 0.4346399 | 10.80024 | 1.65216
2018-03-08 07:33 | 145005.5 | 600.0002 | 5 | 19 | 3.652947 | -3.259828 | 2.495481 | 0.5432979 | 10.80024 | 2.051438
2018-03-08 07:35 | 145125.5 | 720.001 | 5 | 19 | 3.61188 | -3.260091 | 2.495481 | 0.6519516 | 10.80024 | 2.446083
2018-03-08 07:37 | 145245.5 | 840.0002 | 5 | 19 | 3.57482 | -3.259828 | 2.495481 | 0.760619 | 10.80024 | 2.836528
2018-03-08 07:39 | 145365.5 | 960.001 | 5 | 19 | 3.541072 | -3.260138 | 2.495481 | 0.8692766 | 10.80024 | 3.223099
2018-03-08 07:41 | 145485.5 | 1080.001 | 5 | 19 | 3.509912 | -3.259976 | 2.495481 | 0.9779471 | 10.80024 | 3.606192
2018-03-08 07:43 | 145605.5 | 1200.0002 | 5 | 19 | 3.480713 | -3.260162 | 2.495481 | 1.086605 | 10.80024 | 3.985966
2018-03-08 07:45 | 145725.5 | 1320.0011 | 5 | 19 | 3.453833 | -3.259846 | 2.495481 | 1.195265 | 10.80024 | 4.362712
2018-03-08 07:47 | 145845.5 | 1440.0002 | 5 | 19 | 3.428039 | -3.260213 | 2.495481 | 1.303926 | 10.80024 | 4.736603
2018-03-08 07:49 | 145965.5 | 1560.0002 | 5 | 19 | 3.403349 | -3.259799 | 2.495481 | 1.412582 | 10.80024 | 5.107731
2018-03-08 07:51 | 146085.5 | 1680.001 | 5 | 19 | 3.379033 | -3.25996 | 2.495481 | 1.521254 | 10.80024 | 5.476254
2018-03-08 07:53 | 146205.5 | 1800.0002 | 5 | 19 | 3.354544 | -3.260058 | 2.495481 | 1.629907 | 10.80024 | 5.842078
2018-03-08 07:55 | 146325.5 | 1920.0002 | 5 | 19 | 3.329344 | -3.259797 | 2.495481 | 1.738571 | 10.80024 | 6.205235
2018-03-08 07:57 | 146445.5 | 2040.001 | 5 | 19 | 3.303006 | -3.260186 | 2.495481 | 1.847231 | 10.80024 | 6.565587
2018-03-08 07:59 | 146565.5 | 2160.001 | 5 | 19 | 3.274069 | -3.260111 | 2.495481 | 1.955898 | 10.80024 | 6.922972
2018-03-08 08:01 | 146685.5 | 2280.0002 | 5 | 19 | 3.240401 | -3.260142 | 2.495481 | 2.064572 | 10.80024 | 7.276999
2018-03-08 08:03 | 146805.5 | 2400.0002 | 5 | 19 | 3.200608 | -3.26016 | 2.495481 | 2.173231 | 10.80024 | 7.626998
2018-03-08 08:05 | 146925.5 | 2520.0002 | 5 | 19 | 3.151182 | -3.259925 | 2.495481 | 2.281891 | 10.80024 | 7.972206
2018-03-08 08:07 | 147045.5 | 2640.0002 | 5 | 19 | 3.087476 | -3.260032 | 2.495481 | 2.390557 | 10.80024 | 8.311337
2018-03-08 08:09 | 147165.3 | 2759.8128 | 5 | 19 | 2.999995 | -3.260096 | 2.495481 | 2.499044 | 10.80024 | 8.641829
2018-03-08 08:11 | 147285.3 | 120 | 6 | 19 | 3.647717 | 0 | 2.495481 | 2.499044 | 10.80024 | 8.641829
2018-03-08 08:13 | 147405.3 | 240 | 6 | 19 | 3.682846 | 0 | 2.495481 | 2.499044 | 10.80024 | 8.641829
2018-03-08 08:14 | 147465.3 | 300.0022 | 6 | 19 | 3.689752 | 0 | 2.495481 | 2.499044 | 10.80024 | 8.641829
2018-03-08 08:14 | 147465.4 | 0.0026 | 7 | 20 | 3.690023 | 0 | 0 | 0 | 0 | 0
2018-03-08 08:16 | 147585.4 | 120.001 | 2 | 20 | 4.200302 | 4.058064 | 0.1499718 | 0 | 0.6275876 | 0
2018-03-08 08:18 | 147705.4 | 240.0019 | 2 | 20 | 4.200279 | 3.606379 | 0.2770458 | 0 | 1.161333 | 0
2018-03-08 08:20 | 147825.4 | 360.0011 | 2 | 20 | 4.200177 | 3.330593 | 0.3923317 | 0 | 1.645562 | 0
2018-03-08 08:21 | 147864 | 398.5272 | 2 | 20 | 4.200223 | 3.259995 | 0.4275998 | 0 | 1.793696 | 0
2018-03-08 08:23 | 147984 | 120.0008 | 3 | 20 | 4.219027 | 3.260029 | 0.535892 | 0 | 2.2495 | 0
2018-03-08 08:25 | 148104 | 240.0001 | 3 | 20 | 4.239534 | 3.259993 | 0.6445429 | 0 | 2.708998 | 0
2018-03-08 08:27 | 148224 | 360.0001 | 3 | 20 | 4.262516 | 3.260017 | 0.7532069 | 0 | 3.170903 | 0
2018-03-08 08:29 | 148344 | 480.0001 | 3 | 20 | 4.288618 | 3.260023 | 0.8618791 | 0 | 3.63551 | 0
2018-03-08 08:31 | 148464 | 600.0002 | 3 | 20 | 4.317478 | 3.260048 | 0.9705428 | 0 | 4.103069 | 0
2018-03-08 08:33 | 148584 | 720.0001 | 3 | 20 | 4.348848 | 3.259935 | 1.079198 | 0 | 4.573874 | 0
2018-03-08 08:35 | 148704 | 840.0001 | 3 | 20 | 4.381437 | 3.259964 | 1.187868 | 0 | 5.048229 | 0
2018-03-08 08:37 | 148824 | 960.0002 | 3 | 20 | 4.400241 | 3.113249 | 1.295404 | 0 | 5.520829 | 0
2018-03-08 08:39 | 148944 | 1080.0002 | 3 | 20 | 4.400207 | 2.843361 | 1.394557 | 0 | 5.957125 | 0
2018-03-08 08:41 | 149064 | 1200.0009 | 3 | 20 | 4.400237 | 2.610748 | 1.485369 | 0 | 6.356723 | 0
2018-03-08 08:43 | 149184 | 1320.0009 | 3 | 20 | 4.400185 | 2.41222 | 1.568987 | 0 | 6.724659 | 0
2018-03-08 08:45 | 149304 | 1440.0001 | 3 | 20 | 4.400248 | 2.245981 | 1.646565 | 0 | 7.06602 | 0
2018-03-08 08:47 | 149424 | 1560.001 | 3 | 20 | 4.400231 | 2.099054 | 1.718926 | 0 | 7.384423 | 0
2018-03-08 08:49 | 149544 | 1680.001 | 3 | 20 | 4.400176 | 1.96694 | 1.786672 | 0 | 7.682519 | 0
2018-03-08 08:51 | 149664 | 1800.0001 | 3 | 20 | 4.400201 | 1.848876 | 1.850243 | 0 | 7.962244 | 0
2018-03-08 08:53 | 149784 | 1920.001 | 3 | 20 | 4.400211 | 1.741813 | 1.91005 | 0 | 8.225407 | 0
2018-03-08 08:55 | 149904 | 2040.0001 | 3 | 20 | 4.400212 | 1.640813 | 1.966385 | 0 | 8.473292 | 0
2018-03-08 08:57 | 150024 | 2160.0002 | 3 | 20 | 4.400186 | 1.546046 | 2.019484 | 0 | 8.706939 | 0
2018-03-08 08:59 | 150144 | 2280.001 | 3 | 20 | 4.400198 | 1.457437 | 2.069514 | 0 | 8.927076 | 0
2018-03-08 09:01 | 150264 | 2400.0002 | 3 | 20 | 4.400156 | 1.372998 | 2.116678 | 0 | 9.134608 | 0
2018-03-08 09:03 | 150384 | 2520.0002 | 3 | 20 | 4.400242 | 1.291541 | 2.161072 | 0 | 9.329948 | 0
2018-03-08 09:05 | 150504 | 2640.001 | 3 | 20 | 4.400158 | 1.21204 | 2.202774 | 0 | 9.513444 | 0
2018-03-08 09:07 | 150624 | 2760.002 | 3 | 20 | 4.400187 | 1.138386 | 2.241941 | 0 | 9.68579 | 0
2018-03-08 09:09 | 150744 | 2880.001 | 3 | 20 | 4.399868 | 1.080982 | 2.278748 | 0 | 9.847742 | 0
2018-03-08 09:11 | 150864 | 3000.0011 | 3 | 20 | 4.400154 | 1.055569 | 2.314765 | 0 | 10.00622 | 0
2018-03-08 09:13 | 150984 | 3120.0002 | 3 | 20 | 4.400226 | 0.9969721 | 2.348979 | 0 | 10.15677 | 0
2018-03-08 09:15 | 151104 | 3240.001 | 3 | 20 | 4.40014 | 0.9531116 | 2.381559 | 0 | 10.30012 | 0
2018-03-08 09:17 | 151224 | 3360.0002 | 3 | 20 | 4.400075 | 0.9100933 | 2.412414 | 0 | 10.43589 | 0
2018-03-08 09:19 | 151344 | 3480.0008 | 3 | 20 | 4.400076 | 0.9040661 | 2.442706 | 0 | 10.56917 | 0
2018-03-08 09:21 | 151464 | 3600.0003 | 3 | 20 | 4.400149 | 0.885891 | 2.472551 | 0 | 10.70049 | 0
2018-03-08 09:23 | 151584 | 3720.0002 | 3 | 20 | 4.400201 | 0.8120756 | 2.501018 | 0 | 10.82576 | 0
2018-03-08 09:25 | 151704 | 3840.001 | 3 | 20 | 4.400187 | 0.7179546 | 2.526503 | 0 | 10.93789 | 0
2018-03-08 09:26 | 151776.8 | 3912.8064 | 3 | 20 | 4.400143 | 0.6519985 | 2.540354 | 0 | 10.99884 | 0
2018-03-08 09:28 | 151896.8 | 120.0016 | 4 | 20 | 4.3079 | 0 | 2.540354 | 0 | 10.99884 | 0
2018-03-08 09:30 | 152016.8 | 240.0001 | 4 | 20 | 4.298956 | 0 | 2.540354 | 0 | 10.99884 | 0
2018-03-08 09:31 | 152076.8 | 300.0038 | 4 | 20 | 4.2966 | 0 | 2.540354 | 0 | 10.99884 | 0
2018-03-08 09:33 | 152196.9 | 120.001 | 5 | 20 | 3.854048 | -3.260158 | 2.540354 | 0.108656 | 10.99884 | 0.4251456
2018-03-08 09:35 | 152316.9 | 240.0011 | 5 | 20 | 3.795904 | -3.260116 | 2.540354 | 0.2173149 | 10.99884 | 0.8405951
2018-03-08 09:37 | 152436.9 | 360.001 | 5 | 20 | 3.746803 | -3.260174 | 2.540354 | 0.3259914 | 10.99884 | 1.250406
2018-03-08 09:39 | 152556.9 | 480.001 | 5 | 20 | 3.701738 | -3.260107 | 2.540354 | 0.43465 | 10.99884 | 1.65506
2018-03-08 09:41 | 152676.9 | 600.001 | 5 | 20 | 3.658944 | -3.260032 | 2.540354 | 0.5433174 | 10.99884 | 2.054982
2018-03-08 09:43 | 152796.9 | 720.001 | 5 | 20 | 3.618426 | -3.260098 | 2.540354 | 0.6519821 | 10.99884 | 2.450348
2018-03-08 09:45 | 152916.9 | 840.0011 | 5 | 20 | 3.581171 | -3.260078 | 2.540354 | 0.7606469 | 10.99884 | 2.841481
2018-03-08 09:47 | 153036.9 | 960.0002 | 5 | 20 | 3.547716 | -3.2601 | 2.540354 | 0.8693009 | 10.99884 | 3.228739
2018-03-08 09:49 | 153156.9 | 1080.0003 | 5 | 20 | 3.517332 | -3.260069 | 2.540354 | 0.9779772 | 10.99884 | 3.612618
2018-03-08 09:51 | 153276.9 | 1200.0002 | 5 | 20 | 3.488559 | -3.260034 | 2.540354 | 1.086637 | 10.99884 | 3.99323
2018-03-08 09:53 | 153396.9 | 1320.001 | 5 | 20 | 3.461452 | -3.260098 | 2.540354 | 1.195298 | 10.99884 | 4.370808
2018-03-08 09:55 | 153516.9 | 1440.001 | 5 | 20 | 3.435807 | -3.260127 | 2.540354 | 1.303963 | 10.99884 | 4.745538
2018-03-08 09:57 | 153636.9 | 1560.0002 | 5 | 20 | 3.411019 | -3.260118 | 2.540354 | 1.412627 | 10.99884 | 5.117531
2018-03-08 09:59 | 153756.9 | 1680.001 | 5 | 20 | 3.387443 | -3.260119 | 2.540354 | 1.521295 | 10.99884 | 5.486915
2018-03-08 10:01 | 153876.9 | 1800.0002 | 5 | 20 | 3.363482 | -3.260104 | 2.540354 | 1.629958 | 10.99884 | 5.853716
2018-03-08 10:03 | 153996.9 | 1920.001 | 5 | 20 | 3.338792 | -3.260122 | 2.540354 | 1.738623 | 10.99884 | 6.217879
2018-03-08 10:05 | 154116.9 | 2040.001 | 5 | 20 | 3.311963 | -3.260038 | 2.540354 | 1.847291 | 10.99884 | 6.579252
2018-03-08 10:07 | 154236.9 | 2160.0009 | 5 | 20 | 3.283544 | -3.260151 | 2.540354 | 1.955963 | 10.99884 | 6.937652
2018-03-08 10:09 | 154356.9 | 2280.0002 | 5 | 20 | 3.251538 | -3.260098 | 2.540354 | 2.064621 | 10.99884 | 7.292737
2018-03-08 10:11 | 154476.9 | 2400.0002 | 5 | 20 | 3.213825 | -3.260096 | 2.540354 | 2.17329 | 10.99884 | 7.644088
2018-03-08 10:13 | 154596.9 | 2520.0002 | 5 | 20 | 3.168318 | -3.260094 | 2.540354 | 2.281947 | 10.99884 | 7.990911
2018-03-08 10:15 | 154716.9 | 2640.0002 | 5 | 20 | 3.111356 | -3.260092 | 2.540354 | 2.390624 | 10.99884 | 8.332281
2018-03-08 10:17 | 154836.9 | 2760.001 | 5 | 20 | 3.034494 | -3.259954 | 2.540354 | 2.499293 | 10.99884 | 8.666442
2018-03-08 10:18 | 154879.3 | 2802.3872 | 5 | 20 | 2.999997 | -3.26014 | 2.540354 | 2.537677 | 10.99884 | 8.782276
2018-03-08 10:20 | 154999.3 | 120.0007 | 6 | 20 | 3.647756 | 0 | 2.540354 | 2.537677 | 10.99884 | 8.782276
2018-03-08 10:22 | 155119.3 | 240 | 6 | 20 | 3.68304 | 0 | 2.540354 | 2.537677 | 10.99884 | 8.782276
2018-03-08 10:23 | 155179.3 | 300.0022 | 6 | 20 | 3.689994 | 0 | 2.540354 | 2.537677 | 10.99884 | 8.782276
2018-03-08 10:23 | 155179.3 | 0.0027 | 7 | 21 | 3.689966 | 0 | 0 | 0 | 0 | 0
2018-03-08 10:25 | 155299.4 | 120.0002 | 2 | 21 | 4.20029 | 4.050993 | 0.149907 | 0 | 0.6272908 | 0
2018-03-08 10:27 | 155419.4 | 240.001 | 2 | 21 | 4.200265 | 3.602295 | 0.2767738 | 0 | 1.160166 | 0
2018-03-08 10:29 | 155539.4 | 360.0011 | 2 | 21 | 4.200268 | 3.339714 | 0.3921107 | 0 | 1.644609 | 0
2018-03-08 10:30 | 155586.2 | 406.7416 | 2 | 21 | 4.2002 | 3.259993 | 0.4349343 | 0 | 1.824478 | 0
2018-03-08 10:32 | 155706.2 | 120.0002 | 3 | 21 | 4.218183 | 3.260118 | 0.5432214 | 0 | 2.280204 | 0
2018-03-08 10:34 | 155826.2 | 240.0009 | 3 | 21 | 4.239324 | 3.260023 | 0.6518884 | 0 | 2.739703 | 0
2018-03-08 10:36 | 155946.2 | 360.001 | 3 | 21 | 4.263656 | 3.260075 | 0.760556 | 0 | 3.201674 | 0
2018-03-08 10:38 | 156066.2 | 480.0001 | 3 | 21 | 4.28974 | 3.260082 | 0.8692175 | 0 | 3.666371 | 0
2018-03-08 10:40 | 156186.2 | 600.001 | 3 | 21 | 4.317912 | 3.260101 | 0.9778877 | 0 | 4.134048 | 0
2018-03-08 10:42 | 156306.2 | 720.0009 | 3 | 21 | 4.34825 | 3.260061 | 1.086551 | 0 | 4.60488 | 0
2018-03-08 10:44 | 156426.2 | 840.0001 | 3 | 21 | 4.380848 | 3.26004 | 1.195205 | 0 | 5.07909 | 0
2018-03-08 10:46 | 156546.2 | 960.0002 | 3 | 21 | 4.400254 | 3.110186 | 1.302741 | 0 | 5.551663 | 0
2018-03-08 10:48 | 156666.2 | 1080.0001 | 3 | 21 | 4.400253 | 2.8346 | 1.401669 | 0 | 5.986973 | 0
2018-03-08 10:50 | 156786.2 | 1200.001 | 3 | 21 | 4.400239 | 2.602209 | 1.492184 | 0 | 6.38526 | 0
2018-03-08 10:52 | 156906.2 | 1320.001 | 3 | 21 | 4.400265 | 2.407394 | 1.575563 | 0 | 6.752146 | 0
2018-03-08 10:54 | 157026.2 | 1440.0001 | 3 | 21 | 4.400224 | 2.235111 | 1.652876 | 0 | 7.092339 | 0
2018-03-08 10:56 | 157146.2 | 1560.0002 | 3 | 21 | 4.400155 | 2.084248 | 1.724813 | 0 | 7.408875 | 0
2018-03-08 10:58 | 157266.2 | 1680.0001 | 3 | 21 | 4.400217 | 1.952019 | 1.792044 | 0 | 7.704707 | 0
2018-03-08 11:00 | 157386.2 | 1800.0002 | 3 | 21 | 4.400236 | 1.832881 | 1.855083 | 0 | 7.982093 | 0
2018-03-08 11:02 | 157506.2 | 1920.0002 | 3 | 21 | 4.400203 | 1.72293 | 1.914316 | 0 | 8.242727 | 0
2018-03-08 11:04 | 157626.2 | 2040.0001 | 3 | 21 | 4.400212 | 1.621387 | 1.970016 | 0 | 8.487819 | 0
2018-03-08 11:06 | 157746.2 | 2160.001 | 3 | 21 | 4.400198 | 1.528079 | 2.022484 | 0 | 8.718689 | 0
2018-03-08 11:08 | 157866.2 | 2280.0018 | 3 | 21 | 4.400257 | 1.439842 | 2.071917 | 0 | 8.936204 | 0
2018-03-08 11:10 | 157986.2 | 2400.0002 | 3 | 21 | 4.400169 | 1.355713 | 2.118469 | 0 | 9.14104 | 0
2018-03-08 11:12 | 158106.2 | 2520.001 | 3 | 21 | 4.400131 | 1.275637 | 2.162321 | 0 | 9.333996 | 0
2018-03-08 11:14 | 158226.2 | 2640.0002 | 3 | 21 | 4.400181 | 1.199849 | 2.203567 | 0 | 9.515484 | 0
2018-03-08 11:16 | 158346.2 | 2760.0002 | 3 | 21 | 4.400174 | 1.12829 | 2.242372 | 0 | 9.686234 | 0
2018-03-08 11:18 | 158466.2 | 2880.001 | 3 | 21 | 4.400207 | 1.059577 | 2.278823 | 0 | 9.846625 | 0
2018-03-08 11:20 | 158586.2 | 3000.0003 | 3 | 21 | 4.400216 | 0.9933996 | 2.313014 | 0 | 9.997071 | 0
2018-03-08 11:22 | 158706.2 | 3120 | 3 | 21 | 4.400173 | 0.9316673 | 2.345065 | 0 | 10.1381 | 0
2018-03-08 11:24 | 158826.2 | 3240.001 | 3 | 21 | 4.400166 | 0.8733244 | 2.375137 | 0 | 10.27042 | 0
2018-03-08 11:26 | 158946.2 | 3360.001 | 3 | 21 | 4.400122 | 0.8202438 | 2.40335 | 0 | 10.39456 | 0
2018-03-08 11:28 | 159066.2 | 3480.001 | 3 | 21 | 4.400175 | 0.7708092 | 2.429866 | 0 | 10.51124 | 0
2018-03-08 11:30 | 159186.2 | 3600.001 | 3 | 21 | 4.400169 | 0.7241001 | 2.454761 | 0 | 10.62078 | 0
2018-03-08 11:32 | 159306.2 | 3720.0002 | 3 | 21 | 4.400193 | 0.6799231 | 2.478139 | 0 | 10.72365 | 0
2018-03-08 11:33 | 159383.9 | 3797.7472 | 3 | 21 | 4.400154 | 0.6519985 | 2.492513 | 0 | 10.7869 | 0
2018-03-08 11:35 | 159504 | 119.9999 | 4 | 21 | 4.296026 | 0 | 2.492513 | 0 | 10.7869 | 0
2018-03-08 11:37 | 159624 | 240 | 4 | 21 | 4.285318 | 0 | 2.492513 | 0 | 10.7869 | 0
2018-03-08 11:38 | 159684 | 300.0029 | 4 | 21 | 4.282397 | 0 | 2.492513 | 0 | 10.7869 | 0
2018-03-08 11:40 | 159804.1 | 120.0002 | 5 | 21 | 3.8427 | -3.26012 | 2.492513 | 0.1086555 | 10.7869 | 0.4235961
2018-03-08 11:42 | 159924.1 | 240.0003 | 5 | 21 | 3.789211 | -3.260094 | 2.492513 | 0.217323 | 10.7869 | 0.8381395
2018-03-08 11:44 | 160044.1 | 360.001 | 5 | 21 | 3.741684 | -3.260164 | 2.492513 | 0.3259788 | 10.7869 | 1.247257
2018-03-08 11:46 | 160164.1 | 480.0002 | 5 | 21 | 3.696195 | -3.260054 | 2.492513 | 0.4346507 | 10.7869 | 1.651389
2018-03-08 11:48 | 160284.1 | 600.001 | 5 | 21 | 3.651874 | -3.260069 | 2.492513 | 0.543316 | 10.7869 | 2.050613
2018-03-08 11:50 | 160404.1 | 720.001 | 5 | 21 | 3.610674 | -3.26004 | 2.492513 | 0.6519763 | 10.7869 | 2.445155
2018-03-08 11:52 | 160524.1 | 840.0003 | 5 | 21 | 3.572915 | -3.260142 | 2.492513 | 0.7606381 | 10.7869 | 2.83542
2018-03-08 11:54 | 160644.1 | 960.001 | 5 | 21 | 3.53839 | -3.260062 | 2.492513 | 0.8693135 | 10.7869 | 3.221795
2018-03-08 11:56 | 160764.1 | 1080.001 | 5 | 21 | 3.507156 | -3.260126 | 2.492513 | 0.9779757 | 10.7869 | 3.604565
2018-03-08 11:58 | 160884.1 | 1200.001 | 5 | 21 | 3.478267 | -3.2601 | 2.492513 | 1.086642 | 10.7869 | 3.98408
2018-03-08 12:00 | 161004.1 | 1320.001 | 5 | 21 | 3.451246 | -3.260062 | 2.492513 | 1.195304 | 10.7869 | 4.360553
2018-03-08 12:02 | 161124.1 | 1440.001 | 5 | 21 | 3.425347 | -3.260119 | 2.492513 | 1.303972 | 10.7869 | 4.734175
2018-03-08 12:04 | 161244.1 | 1560.0002 | 5 | 21 | 3.400859 | -3.260154 | 2.492513 | 1.412634 | 10.7869 | 5.105035
2018-03-08 12:06 | 161364.1 | 1680.001 | 5 | 21 | 3.377446 | -3.260087 | 2.492513 | 1.521301 | 10.7869 | 5.473314
2018-03-08 12:08 | 161484.1 | 1800.0002 | 5 | 21 | 3.353851 | -3.260089 | 2.492513 | 1.629969 | 10.7869 | 5.839067
2018-03-08 12:10 | 161604.1 | 1920.0002 | 5 | 21 | 3.329088 | -3.260091 | 2.492513 | 1.738629 | 10.7869 | 6.202155
2018-03-08 12:12 | 161724.1 | 2040.0002 | 5 | 21 | 3.30191 | -3.260133 | 2.492513 | 1.847296 | 10.7869 | 6.562475
2018-03-08 12:14 | 161844.1 | 2160.001 | 5 | 21 | 3.270822 | -3.260078 | 2.492513 | 1.955962 | 10.7869 | 6.919626
2018-03-08 12:16 | 161964.1 | 2280.0002 | 5 | 21 | 3.235474 | -3.260049 | 2.492513 | 2.064629 | 10.7869 | 7.273194
2018-03-08 12:18 | 162084.1 | 2400.0002 | 5 | 21 | 3.194371 | -3.260133 | 2.492513 | 2.173286 | 10.7869 | 7.622578
2018-03-08 12:20 | 162204.1 | 2520.001 | 5 | 21 | 3.14467 | -3.260114 | 2.492513 | 2.281954 | 10.7869 | 7.967115
2018-03-08 12:22 | 162324.1 | 2640.0002 | 5 | 21 | 3.080996 | -3.26004 | 2.492513 | 2.390629 | 10.7869 | 8.305552
2018-03-08 12:24 | 162435.4 | 2751.3257 | 5 | 21 | 2.999997 | -3.260042 | 2.492513 | 2.491429 | 10.7869 | 8.61227
2018-03-08 12:26 | 162555.4 | 120.0009 | 6 | 21 | 3.647868 | 0 | 2.492513 | 2.491429 | 10.7869 | 8.61227
2018-03-08 12:28 | 162675.4 | 240.001 | 6 | 21 | 3.683045 | 0 | 2.492513 | 2.491429 | 10.7869 | 8.61227
2018-03-08 12:29 | 162735.4 | 300.0016 | 6 | 21 | 3.68997 | 0 | 2.492513 | 2.491429 | 10.7869 | 8.61227
2018-03-08 12:29 | 162735.4 | 0.0027 | 7 | 22 | 3.689998 | 0 | 0 | 0 | 0 | 0
2018-03-08 12:31 | 162855.5 | 120.0002 | 2 | 22 | 4.200266 | 4.069679 | 0.1503288 | 0 | 0.6290129 | 0
2018-03-08 12:33 | 162975.5 | 240.0011 | 2 | 22 | 4.200268 | 3.62282 | 0.2778492 | 0 | 1.164634 | 0
2018-03-08 12:35 | 163095.5 | 360.0009 | 2 | 22 | 4.200229 | 3.353268 | 0.3937714 | 0 | 1.651535 | 0
2018-03-08 12:36 | 163148.9 | 413.3465 | 2 | 22 | 4.200223 | 3.259998 | 0.4427704 | 0 | 1.857342 | 0
2018-03-08 12:38 | 163268.9 | 120.0009 | 3 | 22 | 4.218517 | 3.260153 | 0.5510477 | 0 | 2.313047 | 0
2018-03-08 12:40 | 163388.9 | 240.0001 | 3 | 22 | 4.239866 | 3.260033 | 0.6597123 | 0 | 2.772578 | 0
2018-03-08 12:42 | 163508.9 | 360.0009 | 3 | 22 | 4.264266 | 3.260059 | 0.768392 | 0 | 3.234661 | 0
2018-03-08 12:44 | 163628.9 | 480.0001 | 3 | 22 | 4.291486 | 3.260071 | 0.8770493 | 0 | 3.699472 | 0
2018-03-08 12:46 | 163748.9 | 600.0001 | 3 | 22 | 4.319983 | 3.260078 | 0.9857221 | 0 | 4.167367 | 0
2018-03-08 12:48 | 163868.9 | 720.0001 | 3 | 22 | 4.350416 | 3.260082 | 1.094385 | 0 | 4.638426 | 0
2018-03-08 12:50 | 163988.9 | 840.0001 | 3 | 22 | 4.382349 | 3.26004 | 1.203045 | 0 | 5.112851 | 0
2018-03-08 12:52 | 164108.9 | 960.0009 | 3 | 22 | 4.400276 | 3.096836 | 1.310333 | 0 | 5.584433 | 0
2018-03-08 12:54 | 164228.9 | 1080.001 | 3 | 22 | 4.400239 | 2.828148 | 1.408947 | 0 | 6.01836 | 0
2018-03-08 12:56 | 164348.9 | 1200.0009 | 3 | 22 | 4.400243 | 2.601217 | 1.49932 | 0 | 6.41602 | 0
2018-03-08 12:58 | 164468.9 | 1320.0002 | 3 | 22 | 4.400209 | 2.407106 | 1.582703 | 0 | 6.782928 | 0
2018-03-08 13:00 | 164588.9 | 1440.0019 | 3 | 22 | 4.400259 | 2.241001 | 1.660111 | 0 | 7.12354 | 0
2018-03-08 13:02 | 164708.9 | 1560.0002 | 3 | 22 | 4.40021 | 2.093697 | 1.732303 | 0 | 7.441198 | 0
2018-03-08 13:04 | 164828.9 | 1680.001 | 3 | 22 | 4.400232 | 1.958473 | 1.799795 | 0 | 7.738175 | 0
2018-03-08 13:06 | 164948.9 | 1800.0001 | 3 | 22 | 4.40019 | 1.834279 | 1.862971 | 0 | 8.016164 | 0
2018-03-08 13:08 | 165068.9 | 1920.0002 | 3 | 22 | 4.400177 | 1.720257 | 1.922205 | 0 | 8.276806 | 0
2018-03-08 13:10 | 165188.9 | 2040.0002 | 3 | 22 | 4.400195 | 1.615619 | 1.977792 | 0 | 8.521396 | 0
2018-03-08 13:12 | 165308.9 | 2160.001 | 3 | 22 | 4.400149 | 1.518222 | 2.030005 | 0 | 8.751145 | 0
2018-03-08 13:14 | 165428.9 | 2280.001 | 3 | 22 | 4.400192 | 1.429211 | 2.079116 | 0 | 8.967243 | 0
2018-03-08 13:16 | 165548.9 | 2400.001 | 3 | 22 | 4.400163 | 1.345976 | 2.125356 | 0 | 9.170708 | 0
2018-03-08 13:18 | 165668.9 | 2520.0002 | 3 | 22 | 4.400147 | 1.265985 | 2.168886 | 0 | 9.362246 | 0
2018-03-08 13:20 | 165788.9 | 2640.001 | 3 | 22 | 4.400122 | 1.19053 | 2.209833 | 0 | 9.54242 | 0
2018-03-08 13:22 | 165908.9 | 2760.0018 | 3 | 22 | 4.400156 | 1.118484 | 2.24831 | 0 | 9.711725 | 0
2018-03-08 13:24 | 166028.9 | 2880.0002 | 3 | 22 | 4.400153 | 1.050861 | 2.284451 | 0 | 9.870751 | 0
2018-03-08 13:26 | 166148.9 | 3000.001 | 3 | 22 | 4.400208 | 0.9880934 | 2.318414 | 0 | 10.02019 | 0
2018-03-08 13:28 | 166268.9 | 3120.001 | 3 | 22 | 4.400162 | 0.9260969 | 2.350298 | 0 | 10.16049 | 0
2018-03-08 13:30 | 166388.9 | 3240.0002 | 3 | 22 | 4.400191 | 0.8684015 | 2.380196 | 0 | 10.29205 | 0
2018-03-08 13:32 | 166508.9 | 3360.0003 | 3 | 22 | 4.400194 | 0.8139048 | 2.40821 | 0 | 10.41531 | 0
2018-03-08 13:34 | 166628.9 | 3480.001 | 3 | 22 | 4.400143 | 0.7617054 | 2.43446 | 0 | 10.53082 | 0
2018-03-08 13:36 | 166748.9 | 3600.0018 | 3 | 22 | 4.400168 | 0.7132311 | 2.459034 | 0 | 10.63895 | 0
2018-03-08 13:38 | 166868.9 | 3720.0002 | 3 | 22 | 4.400156 | 0.6684208 | 2.482045 | 0 | 10.7402 | 0
2018-03-08 13:38 | 166913.7 | 3764.8184 | 3 | 22 | 4.400121 | 0.6519985 | 2.490265 | 0 | 10.77637 | 0
2018-03-08 13:40 | 167033.7 | 120.0003 | 4 | 22 | 4.295822 | 0 | 2.490265 | 0 | 10.77637 | 0
2018-03-08 13:42 | 167153.7 | 240.0004 | 4 | 22 | 4.285055 | 0 | 2.490265 | 0 | 10.77637 | 0
2018-03-08 13:43 | 167213.7 | 300.004 | 4 | 22 | 4.282177 | 0 | 2.490265 | 0 | 10.77637 | 0
2018-03-08 13:45 | 167333.8 | 120.0003 | 5 | 22 | 3.84098 | -3.260085 | 2.490265 | 0.1086543 | 10.77637 | 0.4234453
2018-03-08 13:47 | 167453.8 | 240.0012 | 5 | 22 | 3.787568 | -3.260102 | 2.490265 | 0.2173249 | 10.77637 | 0.8378134
2018-03-08 13:49 | 167573.8 | 360.0011 | 5 | 22 | 3.739913 | -3.260076 | 2.490265 | 0.3259813 | 10.77637 | 1.246743
2018-03-08 13:51 | 167693.8 | 480.0011 | 5 | 22 | 3.694685 | -3.260034 | 2.490265 | 0.4346439 | 10.77637 | 1.65066
2018-03-08 13:53 | 167813.8 | 600.0011 | 5 | 22 | 3.650842 | -3.260098 | 2.490265 | 0.5433162 | 10.77637 | 2.049774
2018-03-08 13:55 | 167933.8 | 720.0011 | 5 | 22 | 3.609469 | -3.260052 | 2.490265 | 0.651976 | 10.77637 | 2.444202
2018-03-08 13:57 | 168053.8 | 840.0012 | 5 | 22 | 3.57147 | -3.260012 | 2.490265 | 0.7606409 | 10.77637 | 2.834334
2018-03-08 13:59 | 168173.8 | 960.0003 | 5 | 22 | 3.536989 | -3.26018 | 2.490265 | 0.8693005 | 10.77637 | 3.220501
2018-03-08 14:01 | 168293.8 | 1080.0012 | 5 | 22 | 3.505677 | -3.260139 | 2.490265 | 0.9779795 | 10.77637 | 3.60317
2018-03-08 14:03 | 168413.8 | 1200.0011 | 5 | 22 | 3.476902 | -3.260014 | 2.490265 | 1.086632 | 10.77637 | 3.98248
2018-03-08 14:05 | 168533.8 | 1320.0011 | 5 | 22 | 3.449717 | -3.260112 | 2.490265 | 1.195307 | 10.77637 | 4.358838
2018-03-08 14:07 | 168653.8 | 1440.0011 | 5 | 22 | 3.423829 | -3.260102 | 2.490265 | 1.303976 | 10.77637 | 4.732296
2018-03-08 14:09 | 168773.8 | 1560.0003 | 5 | 22 | 3.399577 | -3.260111 | 2.490265 | 1.412638 | 10.77637 | 5.102998
2018-03-08 14:11 | 168893.8 | 1680.0003 | 5 | 22 | 3.375984 | -3.260098 | 2.490265 | 1.5213 | 10.77637 | 5.471119
2018-03-08 14:13 | 169013.8 | 1800.0011 | 5 | 22 | 3.352698 | -3.260144 | 2.490265 | 1.62997 | 10.77637 | 5.836724
2018-03-08 14:15 | 169133.8 | 1920.0011 | 5 | 22 | 3.328631 | -3.260151 | 2.490265 | 1.73864 | 10.77637 | 6.199768
2018-03-08 14:17 | 169253.8 | 2040.0003 | 5 | 22 | 3.302098 | -3.260133 | 2.490265 | 1.847303 | 10.77637 | 6.560039
2018-03-08 14:19 | 169373.8 | 2160.0003 | 5 | 22 | 3.272384 | -3.260094 | 2.490265 | 1.95596 | 10.77637 | 6.917247
2018-03-08 14:21 | 169493.8 | 2280.0003 | 5 | 22 | 3.23845 | -3.260131 | 2.490265 | 2.064628 | 10.77637 | 7.27105
2018-03-08 14:23 | 169613.8 | 2400.0003 | 5 | 22 | 3.198099 | -3.260089 | 2.490265 | 2.173303 | 10.77637 | 7.62086
2018-03-08 14:25 | 169733.8 | 2520.0011 | 5 | 22 | 3.148133 | -3.260072 | 2.490265 | 2.281962 | 10.77637 | 7.965749
2018-03-08 14:27 | 169853.8 | 2640.0003 | 5 | 22 | 3.084081 | -3.259863 | 2.490265 | 2.390623 | 10.77637 | 8.304523
2018-03-08 14:29 | 169967.1 | 2753.3194 | 5 | 22 | 3 | -3.260164 | 2.490265 | 2.493241 | 10.77637 | 8.616961
2018-03-08 14:31 | 170087.2 | 120.001 | 6 | 22 | 3.647056 | 0 | 2.490265 | 2.493241 | 10.77637 | 8.616961
2018-03-08 14:33 | 170207.2 | 240.001 | 6 | 22 | 3.682317 | 0 | 2.490265 | 2.493241 | 10.77637 | 8.616961
2018-03-08 14:34 | 170267.2 | 300.004 | 6 | 22 | 3.689286 | 0 | 2.490265 | 2.493241 | 10.77637 | 8.616961
2018-03-08 14:34 | 170267.2 | 0.0027 | 7 | 23 | 3.689201 | 0 | 0 | 0 | 0 | 0
2018-03-08 14:36 | 170387.3 | 120.001 | 2 | 23 | 4.200279 | 4.05794 | 0.1500521 | 1.714e-09 | 0.6278908 | 6.323e-09
2018-03-08 14:38 | 170507.3 | 240.001 | 2 | 23 | 4.200282 | 3.605488 | 0.277131 | 1.714e-09 | 1.161657 | 6.323e-09
2018-03-08 14:40 | 170627.3 | 360.0011 | 2 | 23 | 4.200201 | 3.330851 | 0.3924009 | 1.714e-09 | 1.645818 | 6.323e-09
2018-03-08 14:41 | 170667.9 | 400.6152 | 2 | 23 | 4.200258 | 3.259995 | 0.4295698 | 1.714e-09 | 1.801936 | 6.323e-09
2018-03-08 14:43 | 170787.9 | 120.0011 | 3 | 23 | 4.218728 | 3.260031 | 0.5378681 | 1.714e-09 | 2.257747 | 6.323e-09
2018-03-08 14:45 | 170907.9 | 240.0002 | 3 | 23 | 4.23917 | 3.26009 | 0.6465369 | 1.714e-09 | 2.717283 | 6.323e-09
2018-03-08 14:47 | 171027.9 | 360.0002 | 3 | 23 | 4.262819 | 3.259998 | 0.7551968 | 1.714e-09 | 3.179162 | 6.323e-09
2018-03-08 14:49 | 171147.9 | 480.001 | 3 | 23 | 4.289791 | 3.260075 | 0.8638617 | 1.714e-09 | 3.643816 | 6.323e-09
2018-03-08 14:51 | 171267.9 | 600.001 | 3 | 23 | 4.318832 | 3.260036 | 0.972518 | 1.714e-09 | 4.111491 | 6.323e-09
2018-03-08 14:53 | 171387.9 | 720.0011 | 3 | 23 | 4.349649 | 3.260092 | 1.081189 | 1.714e-09 | 4.582472 | 6.323e-09
2018-03-08 14:55 | 171507.9 | 840.0002 | 3 | 23 | 4.382121 | 3.260059 | 1.189849 | 1.714e-09 | 5.056855 | 6.323e-09
2018-03-08 14:57 | 171627.9 | 960.001 | 3 | 23 | 4.400257 | 3.104103 | 1.297244 | 1.714e-09 | 5.528882 | 6.323e-09
2018-03-08 14:59 | 171747.9 | 1080.0011 | 3 | 23 | 4.400235 | 2.834202 | 1.396101 | 1.714e-09 | 5.963877 | 6.323e-09
2018-03-08 15:01 | 171867.9 | 1200.001 | 3 | 23 | 4.400255 | 2.604717 | 1.48666 | 1.714e-09 | 6.36236 | 6.323e-09
2018-03-08 15:03 | 171987.9 | 1320.0003 | 3 | 23 | 4.400229 | 2.412766 | 1.570195 | 1.714e-09 | 6.729931 | 6.323e-09
2018-03-08 15:05 | 172107.9 | 1440.0002 | 3 | 23 | 4.400219 | 2.247965 | 1.647824 | 1.714e-09 | 7.071515 | 6.323e-09
2018-03-08 15:07 | 172227.9 | 1560.0011 | 3 | 23 | 4.400209 | 2.102736 | 1.720294 | 1.714e-09 | 7.3904 | 6.323e-09
2018-03-08 15:09 | 172347.9 | 1680.0011 | 3 | 23 | 4.400238 | 1.971066 | 1.788144 | 1.714e-09 | 7.688952 | 6.323e-09
2018-03-08 15:11 | 172467.9 | 1800.0002 | 3 | 23 | 4.400192 | 1.850519 | 1.851802 | 1.714e-09 | 7.969061 | 6.323e-09
2018-03-08 15:13 | 172587.9 | 1920.0011 | 3 | 23 | 4.400203 | 1.739182 | 1.911609 | 1.714e-09 | 8.232221 | 6.323e-09
2018-03-08 15:15 | 172707.9 | 2040.0003 | 3 | 23 | 4.400263 | 1.63658 | 1.967856 | 1.714e-09 | 8.479718 | 6.323e-09
2018-03-08 15:17 | 172827.9 | 2160.0003 | 3 | 23 | 4.400265 | 1.539036 | 2.02075 | 1.714e-09 | 8.712461 | 6.323e-09
2018-03-08 15:19 | 172947.9 | 2280.0011 | 3 | 23 | 4.400129 | 1.446154 | 2.070477 | 1.714e-09 | 8.931273 | 6.323e-09
2018-03-08 15:21 | 173067.9 | 2400.001 | 3 | 23 | 4.400144 | 1.361673 | 2.117265 | 1.714e-09 | 9.137145 | 6.323e-09
2018-03-08 15:23 | 173187.9 | 2520.0003 | 3 | 23 | 4.400229 | 1.282115 | 2.161318 | 1.714e-09 | 9.330988 | 6.323e-09
2018-03-08 15:25 | 173307.9 | 2640.0003 | 3 | 23 | 4.400222 | 1.207427 | 2.202782 | 1.714e-09 | 9.513437 | 6.323e-09
2018-03-08 15:27 | 173427.9 | 2760.0004 | 3 | 23 | 4.400206 | 1.136927 | 2.241825 | 1.714e-09 | 9.68523 | 6.323e-09
2018-03-08 15:29 | 173547.9 | 2880.0003 | 3 | 23 | 4.40017 | 1.068291 | 2.278559 | 1.714e-09 | 9.846869 | 6.323e-09
2018-03-08 15:31 | 173667.9 | 3000.0003 | 3 | 23 | 4.400104 | 1.003201 | 2.313089 | 1.714e-09 | 9.998807 | 6.323e-09
2018-03-08 15:33 | 173787.9 | 3120.0011 | 3 | 23 | 4.400135 | 0.9430399 | 2.34553 | 1.714e-09 | 10.14155 | 6.323e-09
2018-03-08 15:35 | 173907.9 | 3240.0003 | 3 | 23 | 4.400149 | 0.8864851 | 2.376016 | 1.714e-09 | 10.27569 | 6.323e-09
2018-03-08 15:37 | 174027.9 | 3360.0003 | 3 | 23 | 4.400132 | 0.8316031 | 2.40466 | 1.714e-09 | 10.40174 | 6.323e-09
2018-03-08 15:39 | 174147.9 | 3480.0004 | 3 | 23 | 4.400175 | 0.7806349 | 2.431528 | 1.714e-09 | 10.51996 | 6.323e-09
2018-03-08 15:41 | 174267.9 | 3600.0011 | 3 | 23 | 4.400132 | 0.7319059 | 2.45673 | 1.714e-09 | 10.63085 | 6.323e-09
2018-03-08 15:43 | 174387.9 | 3720.0011 | 3 | 23 | 4.400175 | 0.6869545 | 2.480371 | 1.714e-09 | 10.73488 | 6.323e-09
2018-03-08 15:45 | 174484.8 | 3816.9154 | 3 | 23 | 4.40019 | 0.6519985 | 2.498382 | 1.714e-09 | 10.81413 | 6.323e-09
2018-03-08 15:47 | 174604.9 | 120.001 | 4 | 23 | 4.297099 | 0 | 2.498384 | 1.714e-09 | 10.81413 | 6.323e-09
2018-03-08 15:49 | 174724.9 | 240.0003 | 4 | 23 | 4.286481 | 0 | 2.498384 | 1.714e-09 | 10.81413 | 6.323e-09
2018-03-08 15:50 | 174784.9 | 300.004 | 4 | 23 | 4.283652 | 0 | 2.498384 | 1.714e-09 | 10.81413 | 6.323e-09
2018-03-08 15:52 | 174904.9 | 120.0009 | 5 | 23 | 3.844965 | -3.260189 | 2.498384 | 0.1086599 | 10.81413 | 0.4238658
2018-03-08 15:54 | 175024.9 | 240.0009 | 5 | 23 | 3.79115 | -3.260014 | 2.498384 | 0.2173183 | 10.81413 | 0.8386005
2018-03-08 15:56 | 175144.9 | 360.0001 | 5 | 23 | 3.743188 | -3.260104 | 2.498384 | 0.3259772 | 10.81413 | 1.247915
2018-03-08 15:58 | 175264.9 | 480.0009 | 5 | 23 | 3.697591 | -3.260127 | 2.498384 | 0.434655 | 10.81413 | 1.652222
2018-03-08 16:00 | 175384.9 | 600.001 | 5 | 23 | 3.676325 | -3.260171 | 2.498384 | 0.5433216 | 10.81413 | 2.052597
2018-03-08 16:02 | 175504.9 | 720.0009 | 5 | 23 | 3.627788 | -3.26012 | 2.498384 | 0.6519742 | 10.81413 | 2.449522
2018-03-08 16:04 | 175624.9 | 840.0009 | 5 | 23 | 3.580363 | -3.2601 | 2.498384 | 0.7606432 | 10.81413 | 2.841073
2018-03-08 16:06 | 175744.9 | 960.0001 | 5 | 23 | 3.541781 | -3.260107 | 2.498384 | 0.8693056 | 10.81413 | 3.227996
2018-03-08 16:08 | 175864.9 | 1080 | 5 | 23 | 3.507006 | -3.260156 | 2.498384 | 0.9779698 | 10.81413 | 3.610931
2018-03-08 16:10 | 175984.9 | 1200.0001 | 5 | 23 | 3.476366 | -3.260119 | 2.498384 | 1.086638 | 10.81413 | 3.990334
2018-03-08 16:12 | 176104.9 | 1320.0009 | 5 | 23 | 3.448903 | -3.260107 | 2.498384 | 1.195307 | 10.81413 | 4.366587
2018-03-08 16:14 | 176224.9 | 1440.0009 | 5 | 23 | 3.423951 | -3.260119 | 2.498384 | 1.303966 | 10.81413 | 4.739974
2018-03-08 16:16 | 176344.9 | 1560.0001 | 5 | 23 | 3.399744 | -3.259876 | 2.498384 | 1.412633 | 10.81413 | 5.110724
2018-03-08 16:18 | 176464.9 | 1680.0009 | 5 | 23 | 3.37627 | -3.260105 | 2.498384 | 1.521301 | 10.81413 | 5.478895
2018-03-08 16:20 | 176584.9 | 1800.0009 | 5 | 23 | 3.352089 | -3.260166 | 2.498384 | 1.629963 | 10.81413 | 5.844461
2018-03-08 16:22 | 176704.9 | 1920.0001 | 5 | 23 | 3.327577 | -3.260096 | 2.498384 | 1.738622 | 10.81413 | 6.207374
2018-03-08 16:24 | 176824.9 | 2040.0009 | 5 | 23 | 3.301254 | -3.259859 | 2.498384 | 1.847292 | 10.81413 | 6.567568
2018-03-08 16:26 | 176944.9 | 2160.0001 | 5 | 23 | 3.271209 | -3.260122 | 2.498384 | 1.955965 | 10.81413 | 6.924736
2018-03-08 16:28 | 177064.9 | 2280.0009 | 5 | 23 | 3.236858 | -3.260074 | 2.498384 | 2.064619 | 10.81413 | 7.278348
2018-03-08 16:30 | 177184.9 | 2400.0001 | 5 | 23 | 3.195595 | -3.260084 | 2.498384 | 2.173293 | 10.81413 | 7.627943
2018-03-08 16:32 | 177304.9 | 2520.0009 | 5 | 23 | 3.144928 | -3.260204 | 2.498384 | 2.28196 | 10.81413 | 7.972549
2018-03-08 16:34 | 177424.9 | 2640.0001 | 5 | 23 | 3.079825 | -3.259914 | 2.498384 | 2.390617 | 10.81413 | 8.310892
2018-03-08 16:35 | 177533.1 | 2748.116 | 5 | 23 | 2.999997 | -3.26014 | 2.498384 | 2.488529 | 10.81413 | 8.608761
2018-03-08 16:37 | 177653.1 | 120 | 6 | 23 | 3.648749 | 0 | 2.498384 | 2.488529 | 10.81413 | 8.608761
2018-03-08 16:39 | 177773.1 | 240 | 6 | 23 | 3.683923 | 0 | 2.498384 | 2.488529 | 10.81413 | 8.608761
2018-03-08 16:40 | 177833.1 | 300.0022 | 6 | 23 | 3.690746 | 0 | 2.498384 | 2.488529 | 10.81413 | 8.608761
2018-03-08 16:40 | 177833.1 | 0.0025 | 7 | 24 | 3.69076 | 0 | 0 | 0 | 0 | 0
2018-03-08 16:42 | 177953.2 | 120.0003 | 2 | 24 | 4.200309 | 4.025124 | 0.1492319 | 2e-12 | 0.6245892 | 9e-12
2018-03-08 16:44 | 178073.2 | 240.0011 | 2 | 24 | 4.200265 | 3.576878 | 0.2752497 | 2e-12 | 1.153898 | 9e-12
2018-03-08 16:46 | 178193.2 | 360.0011 | 2 | 24 | 4.200265 | 3.315231 | 0.3897799 | 2e-12 | 1.634953 | 9e-12
2018-03-08 16:47 | 178224.5 | 391.3585 | 2 | 24 | 4.200222 | 3.259998 | 0.4183982 | 2e-12 | 1.755157 | 9e-12
2018-03-08 16:49 | 178344.6 | 120.0009 | 3 | 24 | 4.218315 | 3.260082 | 0.5266968 | 2e-12 | 2.210949 | 9e-12
2018-03-08 16:51 | 178464.6 | 240.0009 | 3 | 24 | 4.238262 | 3.260075 | 0.6353644 | 2e-12 | 2.670411 | 9e-12
2018-03-08 16:53 | 178584.6 | 360.0001 | 3 | 24 | 4.26086 | 3.260143 | 0.7440198 | 2e-12 | 3.132119 | 9e-12
2018-03-08 16:55 | 178704.6 | 480.0009 | 3 | 24 | 4.286516 | 3.260082 | 0.8526903 | 2e-12 | 3.596515 | 9e-12
2018-03-08 16:57 | 178824.6 | 600.0009 | 3 | 24 | 4.315025 | 3.260056 | 0.9613587 | 2e-12 | 4.063858 | 9e-12
2018-03-08 16:59 | 178944.6 | 720.0009 | 3 | 24 | 4.345754 | 3.260059 | 1.070019 | 2e-12 | 4.534382 | 9e-12
2018-03-08 17:01 | 179064.6 | 840.0001 | 3 | 24 | 4.377959 | 3.260096 | 1.178692 | 2e-12 | 5.008387 | 9e-12
2018-03-08 17:03 | 179184.6 | 960.0002 | 3 | 24 | 4.400234 | 3.144712 | 1.28669 | 2e-12 | 5.482793 | 9e-12
2018-03-08 17:05 | 179304.6 | 1080.0009 | 3 | 24 | 4.40023 | 2.870546 | 1.386828 | 2e-12 | 5.923424 | 9e-12
2018-03-08 17:07 | 179424.6 | 1200.0009 | 3 | 24 | 4.400244 | 2.631578 | 1.478439 | 2e-12 | 6.326532 | 9e-12
2018-03-08 17:09 | 179544.6 | 1320.001 | 3 | 24 | 4.400226 | 2.428112 | 1.562659 | 2e-12 | 6.697119 | 9e-12
2018-03-08 17:11 | 179664.6 | 1440.0009 | 3 | 24 | 4.400243 | 2.254795 | 1.64065 | 2e-12 | 7.040296 | 9e-12
2018-03-08 17:13 | 179784.6 | 1560.001 | 3 | 24 | 4.40014 | 2.104532 | 1.713263 | 2e-12 | 7.359809 | 9e-12
2018-03-08 17:15 | 179904.6 | 1680.0001 | 3 | 24 | 4.40018 | 1.970304 | 1.781129 | 2e-12 | 7.658433 | 9e-12
2018-03-08 17:17 | 180024.6 | 1800.0002 | 3 | 24 | 4.400189 | 1.84906 | 1.844761 | 2e-12 | 7.938429 | 9e-12
2018-03-08 17:19 | 180144.6 | 1920.001 | 3 | 24 | 4.400238 | 1.7383 | 1.904526 | 2e-12 | 8.201406 | 9e-12
2018-03-08 17:21 | 180264.6 | 2040.0002 | 3 | 24 | 4.400158 | 1.633738 | 1.960708 | 2e-12 | 8.448619 | 9e-12
2018-03-08 17:23 | 180384.6 | 2160.001 | 3 | 24 | 4.400201 | 1.537709 | 2.013559 | 2e-12 | 8.681171 | 9e-12
2018-03-08 17:25 | 180504.6 | 2280.0002 | 3 | 24 | 4.400234 | 1.448475 | 2.06331 | 2e-12 | 8.900085 | 9e-12
2018-03-08 17:27 | 180624.6 | 2400.0002 | 3 | 24 | 4.400161 | 1.361129 | 2.110111 | 2e-12 | 9.106016 | 9e-12
2018-03-08 17:29 | 180744.6 | 2520.0001 | 3 | 24 | 4.400119 | 1.279417 | 2.154117 | 2e-12 | 9.299652 | 9e-12
2018-03-08 17:31 | 180864.6 | 2640.001 | 3 | 24 | 4.400115 | 1.203817 | 2.195507 | 2e-12 | 9.481773 | 9e-12
2018-03-08 17:33 | 180984.6 | 2760.0002 | 3 | 24 | 4.400154 | 1.132402 | 2.234441 | 2e-12 | 9.65309 | 9e-12
2018-03-08 17:35 | 181104.6 | 2880.0011 | 3 | 24 | 4.400091 | 1.063479 | 2.271044 | 2e-12 | 9.814152 | 9e-12
2018-03-08 17:37 | 181224.6 | 3000.001 | 3 | 24 | 4.400109 | 0.9989424 | 2.305426 | 2e-12 | 9.965436 | 9e-12
2018-03-08 17:39 | 181344.6 | 3120.001 | 3 | 24 | 4.400112 | 0.9383307 | 2.337716 | 2e-12 | 10.10752 | 9e-12
2018-03-08 17:41 | 181464.6 | 3240.001 | 3 | 24 | 4.400171 | 0.881958 | 2.368044 | 2e-12 | 10.24097 | 9e-12
2018-03-08 17:43 | 181584.6 | 3360.001 | 3 | 24 | 4.40016 | 0.8277521 | 2.396526 | 2e-12 | 10.36629 | 9e-12
2018-03-08 17:45 | 181704.6 | 3480.0002 | 3 | 24 | 4.400095 | 0.7756968 | 2.423249 | 2e-12 | 10.48388 | 9e-12
2018-03-08 17:47 | 181824.6 | 3600.001 | 3 | 24 | 4.400104 | 0.7265062 | 2.448293 | 2e-12 | 10.59407 | 9e-12
2018-03-08 17:49 | 181944.6 | 3720.001 | 3 | 24 | 4.400126 | 0.6806631 | 2.471749 | 2e-12 | 10.69728 | 9e-12
2018-03-08 17:50 | 182023.8 | 3799.288 | 3 | 24 | 4.400178 | 0.6519966 | 2.486417 | 2e-12 | 10.76183 | 9e-12
2018-03-08 17:52 | 182143.9 | 120.0008 | 4 | 24 | 4.296407 | 0 | 2.486417 | 2e-12 | 10.76183 | 9e-12
2018-03-08 17:54 | 182263.9 | 240.0008 | 4 | 24 | 4.2857 | 0 | 2.486417 | 2e-12 | 10.76183 | 9e-12
2018-03-08 17:55 | 182323.9 | 300.0014 | 4 | 24 | 4.282865 | 0 | 2.486417 | 2e-12 | 10.76183 | 9e-12
2018-03-08 17:57 | 182444 | 120.0002 | 5 | 24 | 3.841875 | -3.260151 | 2.486417 | 0.1086562 | 10.76183 | 0.4235456
2018-03-08 17:59 | 182564 | 240.0003 | 5 | 24 | 3.787722 | -3.260104 | 2.486417 | 0.2173167 | 10.76183 | 0.8379343
2018-03-08 18:01 | 182684 | 360.0002 | 5 | 24 | 3.740017 | -3.260038 | 2.486417 | 0.3259835 | 10.76183 | 1.246912
2018-03-08 18:03 | 182804 | 480.0002 | 5 | 24 | 3.694693 | -3.260134 | 2.486417 | 0.4346423 | 10.76183 | 1.650813
2018-03-08 18:05 | 182924 | 600.0011 | 5 | 24 | 3.651104 | -3.25975 | 2.486417 | 0.5433123 | 10.76183 | 2.049932
2018-03-08 18:07 | 183044 | 720.001 | 5 | 24 | 3.610142 | -3.260042 | 2.486417 | 0.6519839 | 10.76183 | 2.444442
2018-03-08 18:09 | 183164 | 840.0002 | 5 | 24 | 3.572761 | -3.259817 | 2.486417 | 0.7606469 | 10.76183 | 2.834669
2018-03-08 18:11 | 183284 | 960.001 | 5 | 24 | 3.538906 | -3.260127 | 2.486417 | 0.8693146 | 10.76183 | 3.221045
2018-03-08 18:13 | 183404 | 1080.0002 | 5 | 24 | 3.508096 | -3.260127 | 2.486417 | 0.9779783 | 10.76183 | 3.603902
2018-03-08 18:15 | 183524 | 1200.001 | 5 | 24 | 3.47917 | -3.260077 | 2.486417 | 1.086645 | 10.76183 | 3.983523
2018-03-08 18:17 | 183644 | 1320.0002 | 5 | 24 | 3.452191 | -3.260126 | 2.486417 | 1.195311 | 10.76183 | 4.360108
2018-03-08 18:19 | 183764 | 1440.0002 | 5 | 24 | 3.426713 | -3.260078 | 2.486417 | 1.303965 | 10.76183 | 4.733808
2018-03-08 18:21 | 183884 | 1560.001 | 5 | 24 | 3.402315 | -3.260133 | 2.486417 | 1.412634 | 10.76183 | 5.10486
2018-03-08 18:23 | 184004 | 1680.0002 | 5 | 24 | 3.378211 | -3.260016 | 2.486417 | 1.5213 | 10.76183 | 5.473269
2018-03-08 18:25 | 184124 | 1800.001 | 5 | 24 | 3.354214 | -3.260092 | 2.486417 | 1.629968 | 10.76183 | 5.839068
2018-03-08 18:27 | 184244 | 1920.001 | 5 | 24 | 3.329011 | -3.260111 | 2.486417 | 1.738627 | 10.76183 | 6.202158
2018-03-08 18:29 | 184364 | 2040.001 | 5 | 24 | 3.302561 | -3.260018 | 2.486417 | 1.847304 | 10.76183 | 6.562523
2018-03-08 18:31 | 184484 | 2160.001 | 5 | 24 | 3.272505 | -3.260134 | 2.486417 | 1.955964 | 10.76183 | 6.919788
2018-03-08 18:33 | 184604 | 2280.0002 | 5 | 24 | 3.237852 | -3.260078 | 2.486417 | 2.064632 | 10.76183 | 7.273569
2018-03-08 18:35 | 184724 | 2400.001 | 5 | 24 | 3.196874 | -3.260146 | 2.486417 | 2.173301 | 10.76183 | 7.62326
2018-03-08 18:37 | 184844 | 2520.001 | 5 | 24 | 3.146852 | -3.260153 | 2.486417 | 2.281966 | 10.76183 | 7.968023
2018-03-08 18:39 | 184964 | 2640.0002 | 5 | 24 | 3.082441 | -3.260112 | 2.486417 | 2.390625 | 10.76183 | 8.30664
2018-03-08 18:41 | 185076.2 | 2752.2736 | 5 | 24 | 3 | -3.260134 | 2.486417 | 2.492296 | 10.76183 | 8.616099
2018-03-08 18:43 | 185196.3 | 120.0001 | 6 | 24 | 3.647213 | 0 | 2.486417 | 2.492306 | 10.76183 | 8.61613
2018-03-08 18:45 | 185316.3 | 240.0008 | 6 | 24 | 3.682541 | 0 | 2.486417 | 2.492306 | 10.76183 | 8.61613
2018-03-08 18:46 | 185376.3 | 300.0033 | 6 | 24 | 3.689522 | 0 | 2.486417 | 2.492306 | 10.76183 | 8.61613
2018-03-08 18:46 | 185376.3 | 0.0027 | 7 | 25 | 3.689613 | 0 | 0 | 0 | 0 | 0
2018-03-08 18:48 | 185496.4 | 120.0001 | 2 | 25 | 4.200268 | 4.054903 | 0.149958 | 0 | 0.6275192 | 0
2018-03-08 18:50 | 185616.4 | 240.0001 | 2 | 25 | 4.20026 | 3.60437 | 0.2769529 | 0 | 1.160932 | 0
2018-03-08 18:52 | 185736.4 | 360.0002 | 2 | 25 | 4.200245 | 3.333607 | 0.3922242 | 0 | 1.6451 | 0
2018-03-08 18:53 | 185779.5 | 403.0936 | 2 | 25 | 4.20021 | 3.259975 | 0.4316712 | 0 | 1.810786 | 0
2018-03-08 18:55 | 185899.5 | 120.0009 | 3 | 25 | 4.218487 | 3.260065 | 0.5399568 | 0 | 2.266521 | 0
2018-03-08 18:57 | 186019.5 | 240.0001 | 3 | 25 | 4.238519 | 3.260092 | 0.6486223 | 0 | 2.725994 | 0
2018-03-08 18:59 | 186139.5 | 360.0009 | 3 | 25 | 4.261625 | 3.260092 | 0.7572911 | 0 | 3.187814 | 0
2018-03-08 19:01 | 186259.5 | 480.0009 | 3 | 25 | 4.287645 | 3.260094 | 0.8659624 | 0 | 3.652319 | 0
2018-03-08 19:03 | 186379.5 | 600.0009 | 3 | 25 | 4.316988 | 3.260098 | 0.9746311 | 0 | 4.119826 | 0
2018-03-08 19:05 | 186499.5 | 720.0001 | 3 | 25 | 4.348954 | 3.260056 | 1.083284 | 0 | 4.5906 | 0
2018-03-08 19:07 | 186619.5 | 840.0009 | 3 | 25 | 4.381969 | 3.260136 | 1.191953 | 0 | 5.064982 | 0
2018-03-08 19:09 | 186739.5 | 960.0002 | 3 | 25 | 4.400208 | 3.099583 | 1.299303 | 0 | 5.536813 | 0
2018-03-08 19:11 | 186859.5 | 1080.0009 | 3 | 25 | 4.400248 | 2.828203 | 1.397943 | 0 | 5.970854 | 0
2018-03-08 19:13 | 186979.5 | 1200.0009 | 3 | 25 | 4.400245 | 2.594751 | 1.488226 | 0 | 6.368123 | 0
2018-03-08 19:15 | 187099.5 | 1320.001 | 3 | 25 | 4.400218 | 2.396463 | 1.571324 | 0 | 6.733773 | 0
2018-03-08 19:17 | 187219.5 | 1440.001 | 3 | 25 | 4.400204 | 2.227381 | 1.648299 | 0 | 7.072477 | 0
2018-03-08 19:19 | 187339.5 | 1560.001 | 3 | 25 | 4.400204 | 2.081402 | 1.720038 | 0 | 7.388145 | 0
2018-03-08 19:21 | 187459.5 | 1680.0001 | 3 | 25 | 4.400239 | 1.953245 | 1.787241 | 0 | 7.683854 | 0
2018-03-08 19:23 | 187579.5 | 1800.0002 | 3 | 25 | 4.400201 | 1.834239 | 1.850327 | 0 | 7.961444 | 0
2018-03-08 19:25 | 187699.5 | 1920.0001 | 3 | 25 | 4.400165 | 1.725888 | 1.909636 | 0 | 8.222413 | 0
2018-03-08 19:27 | 187819.5 | 2040.0002 | 3 | 25 | 4.400131 | 1.624324 | 1.965462 | 0 | 8.468058 | 0
2018-03-08 19:29 | 187939.5 | 2160.001 | 3 | 25 | 4.400179 | 1.532899 | 2.018085 | 0 | 8.699612 | 0
2018-03-08 19:31 | 188059.5 | 2280.0003 | 3 | 25 | 4.400203 | 1.446688 | 2.067736 | 0 | 8.918082 | 0
2018-03-08 19:33 | 188179.5 | 2400.0002 | 3 | 25 | 4.400207 | 1.363671 | 2.114546 | 0 | 9.124055 | 0
2018-03-08 19:35 | 188299.5 | 2520.001 | 3 | 25 | 4.40016 | 1.28496 | 2.158667 | 0 | 9.318197 | 0
2018-03-08 19:37 | 188419.5 | 2640.0002 | 3 | 25 | 4.400185 | 1.210231 | 2.200264 | 0 | 9.501231 | 0
2018-03-08 19:39 | 188539.5 | 2760.0003 | 3 | 25 | 4.40018 | 1.138689 | 2.239402 | 0 | 9.673442 | 0
2018-03-08 19:41 | 188659.5 | 2880.001 | 3 | 25 | 4.400149 | 1.070148 | 2.276202 | 0 | 9.835369 | 0
2018-03-08 19:43 | 188779.5 | 3000.0002 | 3 | 25 | 4.400169 | 1.005234 | 2.310784 | 0 | 9.987535 | 0
2018-03-08 19:45 | 188899.5 | 3120.0002 | 3 | 25 | 4.400115 | 0.9420919 | 2.343238 | 0 | 10.13034 | 0
2018-03-08 19:47 | 189019.5 | 3240.001 | 3 | 25 | 4.400183 | 0.8824062 | 2.373645 | 0 | 10.26413 | 0
2018-03-08 19:49 | 189139.5 | 3360.0026 | 3 | 25 | 4.400141 | 0.8268604 | 2.40212 | 0 | 10.38943 | 0
2018-03-08 19:51 | 189259.5 | 3480.0002 | 3 | 25 | 4.40011 | 0.7751455 | 2.428816 | 0 | 10.5069 | 0
2018-03-08 19:53 | 189379.5 | 3600.001 | 3 | 25 | 4.400127 | 0.726943 | 2.45386 | 0 | 10.61709 | 0
2018-03-08 19:55 | 189499.5 | 3720.0011 | 3 | 25 | 4.400185 | 0.6809034 | 2.477307 | 0 | 10.72026 | 0
2018-03-08 19:56 | 189579 | 3799.4896 | 3 | 25 | 4.400187 | 0.6519985 | 2.492007 | 0 | 10.78494 | 0
2018-03-08 19:58 | 189699 | 120 | 4 | 25 | 4.296251 | 0 | 2.492007 | 0 | 10.78494 | 0
2018-03-08 20:00 | 189819 | 240.0007 | 4 | 25 | 4.285558 | 0 | 2.492007 | 0 | 10.78494 | 0
2018-03-08 20:01 | 189879 | 300.0005 | 4 | 25 | 4.282674 | 0 | 2.492007 | 0 | 10.78494 | 0
2018-03-08 20:03 | 189999.1 | 120.0004 | 5 | 25 | 3.841373 | -3.260114 | 2.492007 | 0.1086525 | 10.78494 | 0.4235039
2018-03-08 20:05 | 190119.1 | 240.0003 | 5 | 25 | 3.787183 | -3.260096 | 2.492007 | 0.2173161 | 10.78494 | 0.8378373
2018-03-08 20:07 | 190239.1 | 360.0003 | 5 | 25 | 3.739364 | -3.259804 | 2.492007 | 0.325983 | 10.78494 | 1.24675
2018-03-08 20:09 | 190359.1 | 480.0012 | 5 | 25 | 3.693929 | -3.259843 | 2.492007 | 0.4346473 | 10.78494 | 1.650595
2018-03-08 20:11 | 190479.1 | 600.0011 | 5 | 25 | 3.650231 | -3.260119 | 2.492007 | 0.5433137 | 10.78494 | 2.049606
2018-03-08 20:13 | 190599.1 | 720.0011 | 5 | 25 | 3.609077 | -3.260126 | 2.492007 | 0.6519744 | 10.78494 | 2.443978
2018-03-08 20:15 | 190719.1 | 840.0011 | 5 | 25 | 3.571778 | -3.260118 | 2.492007 | 0.7606488 | 10.78494 | 2.834135
2018-03-08 20:17 | 190839.1 | 960.0011 | 5 | 25 | 3.53806 | -3.260134 | 2.492007 | 0.8693086 | 10.78494 | 3.220382
2018-03-08 20:19 | 190959.1 | 1080.0003 | 5 | 25 | 3.507018 | -3.260096 | 2.492007 | 0.9779745 | 10.78494 | 3.603142
2018-03-08 20:21 | 191079.1 | 1200.0011 | 5 | 25 | 3.47772 | -3.260138 | 2.492007 | 1.08664 | 10.78494 | 3.982627
2018-03-08 20:23 | 191199.1 | 1320.0012 | 5 | 25 | 3.449986 | -3.260186 | 2.492007 | 1.195309 | 10.78494 | 4.359019
2018-03-08 20:25 | 191319.1 | 1440.0019 | 5 | 25 | 3.424184 | -3.260153 | 2.492007 | 1.303968 | 10.78494 | 4.73248
2018-03-08 20:27 | 191439.1 | 1560.0003 | 5 | 25 | 3.399581 | -3.260193 | 2.492007 | 1.412634 | 10.78494 | 5.103228
2018-03-08 20:29 | 191559.1 | 1680.0003 | 5 | 25 | 3.375506 | -3.260173 | 2.492007 | 1.521297 | 10.78494 | 5.471334
2018-03-08 20:31 | 191679.1 | 1800.0011 | 5 | 25 | 3.351109 | -3.26016 | 2.492007 | 1.629963 | 10.78494 | 5.836815
2018-03-08 20:33 | 191799.1 | 1920.0011 | 5 | 25 | 3.325541 | -3.260105 | 2.492007 | 1.738624 | 10.78494 | 6.199572
2018-03-08 20:35 | 191919.1 | 2040.0011 | 5 | 25 | 3.298306 | -3.259828 | 2.492007 | 1.847291 | 10.78494 | 6.559481
2018-03-08 20:37 | 192039.1 | 2160.0003 | 5 | 25 | 3.26841 | -3.260133 | 2.492007 | 1.95596 | 10.78494 | 6.916318
2018-03-08 20:39 | 192159.1 | 2280.0011 | 5 | 25 | 3.233838 | -3.260091 | 2.492007 | 2.064628 | 10.78494 | 7.269673
2018-03-08 20:41 | 192279.1 | 2400.0003 | 5 | 25 | 3.19262 | -3.26014 | 2.492007 | 2.173295 | 10.78494 | 7.618924
2018-03-08 20:43 | 192399.1 | 2520.0011 | 5 | 25 | 3.142557 | -3.260058 | 2.492007 | 2.281959 | 10.78494 | 7.963227
2018-03-08 20:45 | 192519.1 | 2640.0003 | 5 | 25 | 3.078115 | -3.260085 | 2.492007 | 2.390616 | 10.78494 | 8.301339
2018-03-08 20:47 | 192625.6 | 2746.4681 | 5 | 25 | 2.999998 | -3.26018 | 2.492007 | 2.487031 | 10.78494 | 8.594564
2018-03-08 20:49 | 192745.6 | 120.001 | 6 | 25 | 3.648138 | 0 | 2.492007 | 2.487043 | 10.78494 | 8.594603
2018-03-08 20:51 | 192865.6 | 240.001 | 6 | 25 | 3.683393 | 0 | 2.492007 | 2.487043 | 10.78494 | 8.594603
2018-03-08 20:52 | 192925.6 | 300.0017 | 6 | 25 | 3.690271 | 0 | 2.492007 | 2.487043 | 10.78494 | 8.594603
2018-03-08 20:52 | 192925.6 | 0.0026 | 7 | 26 | 3.690081 | 0 | 0 | 0 | 0 | 0
2018-03-08 20:54 | 193045.6968 | 120.001 | 2 | 26 | 4.200305 | 4.062672 | 0.1501329 | 1.282e-09 | 0.6282376 | 4.731e-09
2018-03-08 20:56 | 193165.6968 | 240.001 | 2 | 26 | 4.20028 | 3.616455 | 0.2774428 | 1.282e-09 | 1.162974 | 4.731e-09
2018-03-08 20:58 | 193285.6969 | 360.0011 | 2 | 26 | 4.200235 | 3.344475 | 0.3931021 | 1.282e-09 | 1.648771 | 4.731e-09
2018-03-08 20:59 | 193335.4886 | 409.7928 | 2 | 26 | 4.2002 | 3.259991 | 0.4387676 | 1.282e-09 | 1.840576 | 4.731e-09
2018-03-08 21:01 | 193455.5 | 120.001 | 3 | 26 | 4.218446 | 3.259981 | 0.5470477 | 1.282e-09 | 2.296277 | 4.731e-09
2018-03-08 21:03 | 193575.5 | 240.0001 | 3 | 26 | 4.239406 | 3.260077 | 0.6557243 | 1.282e-09 | 2.755839 | 4.731e-09
2018-03-08 21:05 | 193695.5 | 360.0001 | 3 | 26 | 4.263457 | 3.260147 | 0.7643753 | 1.282e-09 | 3.217735 | 4.731e-09
2018-03-08 21:07 | 193815.5 | 480.0001 | 3 | 26 | 4.2902 | 3.260069 | 0.8730545 | 1.282e-09 | 3.682512 | 4.731e-09
2018-03-08 21:09 | 193935.5 | 600.0009 | 3 | 26 | 4.319518 | 3.260052 | 0.9817216 | 1.282e-09 | 4.150284 | 4.731e-09
2018-03-08 21:11 | 194055.5 | 720.0009 | 3 | 26 | 4.351032 | 3.26009 | 1.090381 | 1.282e-09 | 4.621336 | 4.731e-09
2018-03-08 21:13 | 194175.5 | 840.0009 | 3 | 26 | 4.38388 | 3.260078 | 1.199045 | 1.282e-09 | 5.095909 | 4.731e-09
2018-03-08 21:15 | 194295.5 | 960.0009 | 3 | 26 | 4.400242 | 3.087101 | 1.30611 | 1.282e-09 | 5.566588 | 4.731e-09
2018-03-08 21:17 | 194415.5 | 1080.0009 | 3 | 26 | 4.400246 | 2.824696 | 1.404529 | 1.282e-09 | 5.999657 | 4.731e-09
2018-03-08 21:19 | 194535.5 | 1200.0001 | 3 | 26 | 4.400209 | 2.597425 | 1.49479 | 1.282e-09 | 6.396827 | 4.731e-09
2018-03-08 21:21 | 194655.5 | 1320.0001 | 3 | 26 | 4.400228 | 2.401234 | 1.578019 | 1.282e-09 | 6.763052 | 4.731e-09
2018-03-08 21:23 | 194775.5 | 1440.0001 | 3 | 26 | 4.40021 | 2.228571 | 1.655099 | 1.282e-09 | 7.102222 | 4.731e-09
2018-03-08 21:25 | 194895.5 | 1560.0002 | 3 | 26 | 4.400177 | 2.080555 | 1.726862 | 1.282e-09 | 7.417992 | 4.731e-09
2018-03-08 21:27 | 195015.5 | 1680.0002 | 3 | 26 | 4.400218 | 1.951494 | 1.794008 | 1.282e-09 | 7.71345 | 4.731e-09
2018-03-08 21:29 | 195135.5 | 1800.001 | 3 | 26 | 4.4002 | 1.835016 | 1.857073 | 1.282e-09 | 7.990948 | 4.731e-09
2018-03-08 21:31 | 195255.5 | 1920.0001 | 3 | 26 | 4.400184 | 1.72796 | 1.916414 | 1.282e-09 | 8.252062 | 4.731e-09
2018-03-08 21:33 | 195375.5 | 2040.001 | 3 | 26 | 4.400167 | 1.627285 | 1.972303 | 1.282e-09 | 8.497984 | 4.731e-09
2018-03-08 21:35 | 195495.5 | 2160.0002 | 3 | 26 | 4.400209 | 1.532089 | 2.02494 | 1.282e-09 | 8.729597 | 4.731e-09
2018-03-08 21:37 | 195615.5 | 2280.0009 | 3 | 26 | 4.400221 | 1.44203 | 2.074478 | 1.282e-09 | 8.947573 | 4.731e-09
2018-03-08 21:39 | 195735.5 | 2400.001 | 3 | 26 | 4.400226 | 1.355569 | 2.121082 | 1.282e-09 | 9.152635 | 4.731e-09
2018-03-08 21:41 | 195855.5 | 2520.001 | 3 | 26 | 4.400177 | 1.2734 | 2.164882 | 1.282e-09 | 9.345366 | 4.731e-09
2018-03-08 21:43 | 195975.5 | 2640.001 | 3 | 26 | 4.400206 | 1.195374 | 2.206014 | 1.282e-09 | 9.526352 | 4.731e-09
2018-03-08 21:45 | 196095.5 | 2760.001 | 3 | 26 | 4.40018 | 1.121702 | 2.244614 | 1.282e-09 | 9.696198 | 4.731e-09
2018-03-08 21:47 | 196215.5 | 2880.0011 | 3 | 26 | 4.400215 | 1.05246 | 2.280838 | 1.282e-09 | 9.855593 | 4.731e-09
2018-03-08 21:49 | 196335.5 | 3000.0011 | 3 | 26 | 4.400162 | 0.9862719 | 2.314801 | 1.282e-09 | 10.00504 | 4.731e-09
2018-03-08 21:51 | 196455.5 | 3120.001 | 3 | 26 | 4.40013 | 0.9245977 | 2.346646 | 1.282e-09 | 10.14516 | 4.731e-09
2018-03-08 21:53 | 196575.5 | 3240.0003 | 3 | 26 | 4.400192 | 0.8675318 | 2.376504 | 1.282e-09 | 10.27654 | 4.731e-09
2018-03-08 21:55 | 196695.5 | 3360.0018 | 3 | 26 | 4.400123 | 0.8123779 | 2.404492 | 1.282e-09 | 10.39969 | 4.731e-09
2018-03-08 21:57 | 196815.5 | 3480.0002 | 3 | 26 | 4.400115 | 0.7617064 | 2.430727 | 1.282e-09 | 10.51513 | 4.731e-09
2018-03-08 21:59 | 196935.5 | 3600.001 | 3 | 26 | 4.400145 | 0.7137022 | 2.455321 | 1.282e-09 | 10.62334 | 4.731e-09
2018-03-08 22:01 | 197055.5 | 3720.0002 | 3 | 26 | 4.400105 | 0.6684427 | 2.478347 | 1.282e-09 | 10.72466 | 4.731e-09
2018-03-08 22:01 | 197102.5 | 3766.9456 | 3 | 26 | 4.400136 | 0.6519957 | 2.486956 | 1.282e-09 | 10.76254 | 4.731e-09
2018-03-08 22:03 | 197222.5 | 120.001 | 4 | 26 | 4.296082 | 0 | 2.486956 | 1.282e-09 | 10.76254 | 4.731e-09
2018-03-08 22:05 | 197342.5 | 240.0001 | 4 | 26 | 4.285343 | 0 | 2.486956 | 1.282e-09 | 10.76254 | 4.731e-09
2018-03-08 22:06 | 197402.5 | 300.004 | 4 | 26 | 4.282479 | 0 | 2.486956 | 1.282e-09 | 10.76254 | 4.731e-09
2018-03-08 22:08 | 197522.6 | 120.0011 | 5 | 26 | 3.842173 | -3.260087 | 2.486956 | 0.1086576 | 10.76254 | 0.4235813
2018-03-08 22:10 | 197642.6 | 240.0002 | 5 | 26 | 3.788311 | -3.259996 | 2.486956 | 0.2173233 | 10.76254 | 0.8380347
2018-03-08 22:12 | 197762.6 | 360.001 | 5 | 26 | 3.740649 | -3.260069 | 2.486956 | 0.3259812 | 10.76254 | 1.24705
2018-03-08 22:14 | 197882.6 | 480.001 | 5 | 26 | 3.695179 | -3.259996 | 2.486956 | 0.4346442 | 10.76254 | 1.651033
2018-03-08 22:16 | 198002.6 | 600.0002 | 5 | 26 | 3.65131 | -3.260022 | 2.486956 | 0.5433074 | 10.76254 | 2.050164
2018-03-08 22:18 | 198122.6 | 720.0003 | 5 | 26 | 3.610251 | -3.260042 | 2.486956 | 0.6519773 | 10.76254 | 2.444687
2018-03-08 22:20 | 198242.6 | 840.0002 | 5 | 26 | 3.572808 | -3.260077 | 2.486956 | 0.7606377 | 10.76254 | 2.834917
2018-03-08 22:22 | 198362.6 | 960.0011 | 5 | 26 | 3.538673 | -3.260107 | 2.486956 | 0.8693056 | 10.76254 | 3.221281
2018-03-08 22:24 | 198482.6 | 1080.0002 | 5 | 26 | 3.507319 | -3.260082 | 2.486956 | 0.9779634 | 10.76254 | 3.604059
2018-03-08 22:26 | 198602.6 | 1200.0002 | 5 | 26 | 3.477798 | -3.260091 | 2.486956 | 1.086628 | 10.76254 | 3.983563
2018-03-08 22:28 | 198722.6 | 1320.0002 | 5 | 26 | 3.450152 | -3.26008 | 2.486956 | 1.195296 | 10.76254 | 4.359969
2018-03-08 22:30 | 198842.6 | 1440.001 | 5 | 26 | 3.424328 | -3.260069 | 2.486956 | 1.303952 | 10.76254 | 4.733428
2018-03-08 22:32 | 198962.6 | 1560.0002 | 5 | 26 | 3.399807 | -3.26005 | 2.486956 | 1.412625 | 10.76254 | 5.104209
2018-03-08 22:34 | 199082.6 | 1680.0002 | 5 | 26 | 3.375958 | -3.260087 | 2.486956 | 1.521293 | 10.76254 | 5.472363
2018-03-08 22:36 | 199202.6 | 1800.0002 | 5 | 26 | 3.351805 | -3.260184 | 2.486956 | 1.629956 | 10.76254 | 5.837895
2018-03-08 22:38 | 199322.6 | 1920.001 | 5 | 26 | 3.326443 | -3.260134 | 2.486956 | 1.73862 | 10.76254 | 6.200758
2018-03-08 22:40 | 199442.6 | 2040.0002 | 5 | 26 | 3.298647 | -3.260178 | 2.486956 | 1.847285 | 10.76254 | 6.560741
2018-03-08 22:42 | 199562.6 | 2160.001 | 5 | 26 | 3.267787 | -3.260129 | 2.486956 | 1.955944 | 10.76254 | 6.917518
2018-03-08 22:44 | 199682.6 | 2280.001 | 5 | 26 | 3.233093 | -3.260162 | 2.486956 | 2.064613 | 10.76254 | 7.27078
2018-03-08 22:46 | 199802.6 | 2400.001 | 5 | 26 | 3.1918 | -3.260118 | 2.486956 | 2.173287 | 10.76254 | 7.619967
2018-03-08 22:48 | 199922.6 | 2520.0002 | 5 | 26 | 3.141026 | -3.260098 | 2.486956 | 2.28194 | 10.76254 | 7.964113
2018-03-08 22:50 | 200042.6 | 2640.0011 | 5 | 26 | 3.076458 | -3.26016 | 2.486956 | 2.39061 | 10.76254 | 8.302103
2018-03-08 22:52 | 200147.3 | 2744.7145 | 5 | 26 | 3 | -3.260122 | 2.486956 | 2.485443 | 10.76254 | 8.590449
2018-03-08 22:54 | 200267.3 | 120.0002 | 6 | 26 | 3.648118 | 0 | 2.486956 | 2.485443 | 10.76254 | 8.590449
2018-03-08 22:56 | 200387.3 | 240.0002 | 6 | 26 | 3.683395 | 0 | 2.486956 | 2.485443 | 10.76254 | 8.590449
2018-03-08 22:57 | 200447.3 | 300.0016 | 6 | 26 | 3.690324 | 0 | 2.486956 | 2.485443 | 10.76254 | 8.590449
2018-03-08 22:57 | 200447.3 | 0.0027 | 7 | 27 | 3.690549 | 0 | 0 | 0 | 0 | 0
2018-03-08 22:59 | 200567.4 | 120.0001 | 2 | 27 | 4.200325 | 4.040026 | 0.1495508 | 2.628e-09 | 0.6259001 | 9.698e-09
2018-03-08 23:01 | 200687.4 | 240.0001 | 2 | 27 | 4.200251 | 3.591928 | 0.2760561 | 2.628e-09 | 1.157257 | 9.698e-09
2018-03-08 23:03 | 200807.4 | 360.0009 | 2 | 27 | 4.200224 | 3.318476 | 0.3908914 | 2.628e-09 | 1.639593 | 9.698e-09
2018-03-08 23:04 | 200840 | 392.5591 | 2 | 27 | 4.200251 | 3.259977 | 0.4206342 | 2.628e-09 | 1.764519 | 9.698e-09
2018-03-08 23:06 | 200960 | 120.001 | 3 | 27 | 4.218629 | 3.26009 | 0.5289283 | 2.628e-09 | 2.220303 | 9.698e-09
2018-03-08 23:08 | 201080 | 240.001 | 3 | 27 | 4.239007 | 3.260019 | 0.6375992 | 2.628e-09 | 2.679835 | 9.698e-09
2018-03-08 23:10 | 201200 | 360.0002 | 3 | 27 | 4.262224 | 3.260063 | 0.7462607 | 2.628e-09 | 3.141689 | 9.698e-09
2018-03-08 23:12 | 201320 | 480.0002 | 3 | 27 | 4.288612 | 3.260092 | 0.8549255 | 2.628e-09 | 3.60625 | 9.698e-09
2018-03-08 23:14 | 201440 | 600.001 | 3 | 27 | 4.317524 | 3.260113 | 0.9635835 | 2.628e-09 | 4.073792 | 9.698e-09
2018-03-08 23:16 | 201560 | 720.0002 | 3 | 27 | 4.348717 | 3.260029 | 1.072247 | 2.628e-09 | 4.544623 | 9.698e-09
2018-03-08 23:18 | 201680 | 840.001 | 3 | 27 | 4.382411 | 3.260084 | 1.180911 | 2.628e-09 | 5.018987 | 9.698e-09
2018-03-08 23:20 | 201800 | 960.0011 | 3 | 27 | 4.400208 | 3.09268 | 1.288142 | 2.628e-09 | 5.490328 | 9.698e-09
2018-03-08 23:22 | 201920 | 1080.0011 | 3 | 27 | 4.400241 | 2.829157 | 1.386643 | 2.628e-09 | 5.923756 | 9.698e-09
2018-03-08 23:24 | 202040 | 1200.0003 | 3 | 27 | 4.400257 | 2.606529 | 1.47715 | 2.628e-09 | 6.322008 | 9.698e-09
2018-03-08 23:26 | 202160 | 1320.0011 | 3 | 27 | 4.400218 | 2.414537 | 1.560762 | 2.628e-09 | 6.689922 | 9.698e-09
2018-03-08 23:28 | 202280 | 1440.0002 | 3 | 27 | 4.400235 | 2.248081 | 1.638435 | 2.628e-09 | 7.031698 | 9.698e-09
2018-03-08 23:30 | 202400 | 1560.0003 | 3 | 27 | 4.400199 | 2.099905 | 1.710854 | 2.628e-09 | 7.35036 | 9.698e-09
2018-03-08 23:32 | 202520 | 1680.0011 | 3 | 27 | 4.400217 | 1.967365 | 1.778606 | 2.628e-09 | 7.648479 | 9.698e-09
2018-03-08 23:34 | 202640 | 1800.0003 | 3 | 27 | 4.400211 | 1.847792 | 1.842154 | 2.628e-09 | 7.928103 | 9.698e-09
2018-03-08 23:36 | 202760 | 1920.0011 | 3 | 27 | 4.400198 | 1.737639 | 1.901891 | 2.628e-09 | 8.190961 | 9.698e-09
2018-03-08 23:38 | 202880 | 2040.0002 | 3 | 27 | 4.400215 | 1.63624 | 1.958113 | 2.628e-09 | 8.438347 | 9.698e-09
2018-03-08 23:40 | 203000 | 2160.0003 | 3 | 27 | 4.400111 | 1.540347 | 2.01104 | 2.628e-09 | 8.671234 | 9.698e-09
2018-03-08 23:42 | 203120 | 2280.0003 | 3 | 27 | 4.400177 | 1.451938 | 2.060922 | 2.628e-09 | 8.890723 | 9.698e-09
2018-03-08 23:44 | 203240 | 2400.0003 | 3 | 27 | 4.400188 | 1.366338 | 2.107877 | 2.628e-09 | 9.097338 | 9.698e-09
2018-03-08 23:46 | 203360 | 2520.0003 | 3 | 27 | 4.400193 | 1.285678 | 2.152061 | 2.628e-09 | 9.291753 | 9.698e-09
2018-03-08 23:48 | 203480 | 2640.0011 | 3 | 27 | 4.400167 | 1.20994 | 2.193641 | 2.628e-09 | 9.474711 | 9.698e-09
2018-03-08 23:50 | 203600 | 2760.0004 | 3 | 27 | 4.400177 | 1.137389 | 2.232751 | 2.628e-09 | 9.646801 | 9.698e-09
2018-03-08 23:52 | 203720 | 2880.0002 | 3 | 27 | 4.400164 | 1.068421 | 2.269496 | 2.628e-09 | 9.808486 | 9.698e-09
2018-03-08 23:54 | 203840 | 3000.0003 | 3 | 27 | 4.400162 | 1.003892 | 2.304026 | 2.628e-09 | 9.960427 | 9.698e-09
2018-03-08 23:56 | 203960 | 3120.002 | 3 | 27 | 4.400205 | 0.943222 | 2.336463 | 2.628e-09 | 10.10315 | 9.698e-09
2018-03-08 23:58 | 204080 | 3240.0003 | 3 | 27 | 4.400076 | 0.884058 | 2.366916 | 2.628e-09 | 10.23715 | 9.698e-09
2018-03-09 | 204200 | 3360.002 | 3 | 27 | 4.40015 | 0.8302221 | 2.395496 | 2.628e-09 | 10.36291 | 9.698e-09
2018-03-09 00:02 | 204320 | 3480.0003 | 3 | 27 | 4.400161 | 0.7785492 | 2.422294 | 2.628e-09 | 10.48082 | 9.698e-09
2018-03-09 00:04 | 204440 | 3600.0011 | 3 | 27 | 4.400164 | 0.7300692 | 2.44742 | 2.628e-09 | 10.59138 | 9.698e-09
2018-03-09 00:06 | 204560 | 3720.0003 | 3 | 27 | 4.400145 | 0.6837721 | 2.470967 | 2.628e-09 | 10.69499 | 9.698e-09
2018-03-09 00:07 | 204647.2 | 3807.1705 | 3 | 27 | 4.400125 | 0.6519957 | 2.487139 | 2.628e-09 | 10.76615 | 9.698e-09
2018-03-09 00:09 | 204767.2198 | 120.001 | 4 | 27 | 4.296428 | 0 | 2.487139 | 2.628e-09 | 10.76615 | 9.698e-09
2018-03-09 00:11 | 204887.2207 | 240.0019 | 4 | 27 | 4.285751 | 0 | 2.487139 | 2.628e-09 | 10.76615 | 9.698e-09
2018-03-09 00:12 | 204947.2228 | 300.004 | 4 | 27 | 4.282892 | 0 | 2.487139 | 2.628e-09 | 10.76615 | 9.698e-09
2018-03-09 00:14 | 205067.3 | 120.0011 | 5 | 27 | 3.843498 | -3.259923 | 2.487139 | 0.1086628 | 10.76615 | 0.4237307
2018-03-09 00:16 | 205187.3 | 240.001 | 5 | 27 | 3.789485 | -3.260188 | 2.487139 | 0.2173157 | 10.76615 | 0.838273
2018-03-09 00:18 | 205307.3 | 360.0018 | 5 | 27 | 3.74162 | -3.259865 | 2.487139 | 0.3259907 | 10.76615 | 1.247471
2018-03-09 00:20 | 205427.3 | 480.0002 | 5 | 27 | 3.696725 | -3.259894 | 2.487139 | 0.4346499 | 10.76615 | 1.651572
2018-03-09 00:22 | 205547.3 | 600.0002 | 5 | 27 | 3.6531 | -3.260188 | 2.487139 | 0.5433185 | 10.76615 | 2.0509
2018-03-09 00:24 | 205667.3 | 720.0011 | 5 | 27 | 3.611794 | -3.260078 | 2.487139 | 0.651984 | 10.76615 | 2.445588
2018-03-09 00:26 | 205787.3 | 840.001 | 5 | 27 | 3.573986 | -3.260158 | 2.487139 | 0.7606426 | 10.76615 | 2.83596
2018-03-09 00:28 | 205907.3 | 960.0011 | 5 | 27 | 3.539735 | -3.259814 | 2.487139 | 0.8693141 | 10.76615 | 3.222465
2018-03-09 00:30 | 206027.3 | 1080.0002 | 5 | 27 | 3.508209 | -3.260182 | 2.487139 | 0.9779735 | 10.76615 | 3.605362
2018-03-09 00:32 | 206147.3 | 1200.001 | 5 | 27 | 3.478475 | -3.259784 | 2.487139 | 1.086639 | 10.76615 | 3.984951
2018-03-09 00:34 | 206267.3 | 1320.0002 | 5 | 27 | 3.450799 | -3.260201 | 2.487139 | 1.195304 | 10.76615 | 4.361416
2018-03-09 00:36 | 206387.3 | 1440.0002 | 5 | 27 | 3.424552 | -3.260133 | 2.487139 | 1.303969 | 10.76615 | 4.734962
2018-03-09 00:38 | 206507.3 | 1560.0002 | 5 | 27 | 3.399568 | -3.259861 | 2.487139 | 1.412621 | 10.76615 | 5.105686
2018-03-09 00:40 | 206627.3 | 1680.001 | 5 | 27 | 3.375354 | -3.26012 | 2.487139 | 1.521294 | 10.76615 | 5.473807
2018-03-09 00:42 | 206747.3 | 1800.0002 | 5 | 27 | 3.351198 | -3.260136 | 2.487139 | 1.629956 | 10.76615 | 5.839272
2018-03-09 00:44 | 206867.3 | 1920.0002 | 5 | 27 | 3.3264 | -3.259863 | 2.487139 | 1.738612 | 10.76615 | 6.202064
2018-03-09 00:46 | 206987.3 | 2040.0002 | 5 | 27 | 3.299197 | -3.26016 | 2.487139 | 1.847278 | 10.76615 | 6.562091
2018-03-09 00:48 | 207107.3 | 2160.001 | 5 | 27 | 3.268742 | -3.260158 | 2.487139 | 1.955939 | 10.76615 | 6.918962
2018-03-09 00:50 | 207227.3 | 2280.0001 | 5 | 27 | 3.234167 | -3.260167 | 2.487139 | 2.064605 | 10.76615 | 7.272327
2018-03-09 00:52 | 207347.3 | 2400.001 | 5 | 27 | 3.193477 | -3.260085 | 2.487139 | 2.173269 | 10.76615 | 7.621609
2018-03-09 00:54 | 207467.3 | 2520.001 | 5 | 27 | 3.14383 | -3.260025 | 2.487139 | 2.281921 | 10.76615 | 7.965988
2018-03-09 00:56 | 207587.3 | 2640.001 | 5 | 27 | 3.079344 | -3.260114 | 2.487139 | 2.390594 | 10.76615 | 8.304293
2018-03-09 00:58 | 207695.1 | 2747.836 | 5 | 27 | 2.999996 | -3.260138 | 2.487139 | 2.488235 | 10.76615 | 8.601327
2018-03-09 01:00 | 207815.2 | 120.0002 | 6 | 27 | 3.647563 | 0 | 2.487139 | 2.488248 | 10.76615 | 8.601365
2018-03-09 01:02 | 207935.2 | 240.0009 | 6 | 27 | 3.682913 | 0 | 2.487139 | 2.488248 | 10.76615 | 8.601365
2018-03-09 01:03 | 207995.2 | 300.0024 | 6 | 27 | 3.689881 | 0 | 2.487139 | 2.488248 | 10.76615 | 8.601365
2018-03-09 01:03 | 207995.2 | 0.0027 | 7 | 28 | 3.689943 | 0 | 0 | 0 | 0 | 0
2018-03-09 01:05 | 208115.3 | 120.001 | 2 | 28 | 4.20029 | 4.061249 | 0.1500625 | 2.86e-09 | 0.6279624 | 1.0553e-08
2018-03-09 01:07 | 208235.3 | 240.001 | 2 | 28 | 4.200246 | 3.612652 | 0.2772781 | 2.86e-09 | 1.162302 | 1.0553e-08
2018-03-09 01:09 | 208355.3 | 360.0003 | 2 | 28 | 4.200202 | 3.338676 | 0.3928057 | 2.86e-09 | 1.647546 | 1.0553e-08
2018-03-09 01:10 | 208399.5 | 404.2545 | 2 | 28 | 4.200228 | 3.259985 | 0.4333475 | 2.86e-09 | 1.817831 | 1.0553e-08
2018-03-09 01:12 | 208519.5 | 120.0001 | 3 | 28 | 4.218547 | 3.259947 | 0.5416372 | 2.86e-09 | 2.273598 | 1.0553e-08
2018-03-09 01:14 | 208639.5 | 240.0001 | 3 | 28 | 4.238939 | 3.260071 | 0.6502988 | 2.86e-09 | 2.733081 | 1.0553e-08
2018-03-09 01:16 | 208759.5 | 360.0001 | 3 | 28 | 4.262232 | 3.260033 | 0.7589595 | 2.86e-09 | 3.194929 | 1.0553e-08
2018-03-09 01:18 | 208879.5 | 480.0001 | 3 | 28 | 4.288238 | 3.259993 | 0.8676229 | 2.86e-09 | 3.659463 | 1.0553e-08
2018-03-09 01:20 | 208999.5 | 600.0009 | 3 | 28 | 4.317208 | 3.259937 | 0.9762882 | 2.86e-09 | 4.126996 | 1.0553e-08
2018-03-09 01:22 | 209119.5 | 720.0001 | 3 | 28 | 4.348719 | 3.259886 | 1.084952 | 2.86e-09 | 4.597811 | 1.0553e-08
2018-03-09 01:24 | 209239.5 | 840.0001 | 3 | 28 | 4.382241 | 3.259977 | 1.193613 | 2.86e-09 | 5.072157 | 1.0553e-08
2018-03-09 01:26 | 209359.5 | 960.0001 | 3 | 28 | 4.400232 | 3.091082 | 1.30081 | 2.86e-09 | 5.543347 | 1.0553e-08
2018-03-09 01:28 | 209479.5 | 1080.001 | 3 | 28 | 4.400196 | 2.820023 | 1.399197 | 2.86e-09 | 5.976276 | 1.0553e-08
2018-03-09 01:30 | 209599.5 | 1200.001 | 3 | 28 | 4.400215 | 2.592169 | 1.489302 | 2.86e-09 | 6.372756 | 1.0553e-08
2018-03-09 01:32 | 209719.5 | 1320.0002 | 3 | 28 | 4.400191 | 2.399235 | 1.57239 | 2.86e-09 | 6.738364 | 1.0553e-08
2018-03-09 01:34 | 209839.5 | 1440.0002 | 3 | 28 | 4.400195 | 2.233622 | 1.649559 | 2.86e-09 | 7.077921 | 1.0553e-08
2018-03-09 01:36 | 209959.5 | 1560.0001 | 3 | 28 | 4.40019 | 2.08651 | 1.721516 | 2.86e-09 | 7.394548 | 1.0553e-08
2018-03-09 01:38 | 210079.5 | 1680.0002 | 3 | 28 | 4.400197 | 1.953613 | 1.788817 | 2.86e-09 | 7.690686 | 1.0553e-08
2018-03-09 01:40 | 210199.5 | 1800.0009 | 3 | 28 | 4.400172 | 1.834663 | 1.851929 | 2.86e-09 | 7.968391 | 1.0553e-08
2018-03-09 01:42 | 210319.5 | 1920.0002 | 3 | 28 | 4.400171 | 1.7253 | 1.911226 | 2.86e-09 | 8.229311 | 1.0553e-08
2018-03-09 01:44 | 210439.5 | 2040.0009 | 3 | 28 | 4.400216 | 1.625077 | 1.967043 | 2.86e-09 | 8.474916 | 1.0553e-08
2018-03-09 01:46 | 210559.5 | 2160.001 | 3 | 28 | 4.400173 | 1.528539 | 2.019596 | 2.86e-09 | 8.706161 | 1.0553e-08
2018-03-09 01:48 | 210679.5 | 2280.001 | 3 | 28 | 4.400182 | 1.438793 | 2.069037 | 2.86e-09 | 8.92371 | 1.0553e-08
2018-03-09 01:50 | 210799.5 | 2400.0002 | 3 | 28 | 4.4002 | 1.353622 | 2.11556 | 2.86e-09 | 9.128418 | 1.0553e-08
2018-03-09 01:52 | 210919.5 | 2520.0002 | 3 | 28 | 4.40015 | 1.272674 | 2.159328 | 2.86e-09 | 9.321005 | 1.0553e-08
2018-03-09 01:54 | 211039.5 | 2640.0002 | 3 | 28 | 4.400162 | 1.195553 | 2.200466 | 2.86e-09 | 9.502017 | 1.0553e-08
2018-03-09 01:56 | 211159.5 | 2760.0002 | 3 | 28 | 4.400165 | 1.122245 | 2.239089 | 2.86e-09 | 9.671968 | 1.0553e-08
2018-03-09 01:58 | 211279.5 | 2880.0002 | 3 | 28 | 4.400143 | 1.054838 | 2.27536 | 2.86e-09 | 9.831563 | 1.0553e-08
2018-03-09 02:00 | 211399.5 | 3000.001 | 3 | 28 | 4.400148 | 0.9917145 | 2.309452 | 2.86e-09 | 9.981575 | 1.0553e-08
2018-03-09 02:02 | 211519.5 | 3120.0003 | 3 | 28 | 4.400122 | 0.9306288 | 2.34148 | 2.86e-09 | 10.12251 | 1.0553e-08
2018-03-09 02:04 | 211639.5 | 3240.0002 | 3 | 28 | 4.400162 | 0.8733635 | 2.371538 | 2.86e-09 | 10.25477 | 1.0553e-08
2018-03-09 02:06 | 211759.5 | 3360.001 | 3 | 28 | 4.400127 | 0.8191986 | 2.399757 | 2.86e-09 | 10.37893 | 1.0553e-08
2018-03-09 02:08 | 211879.5 | 3480.001 | 3 | 28 | 4.400196 | 0.7696362 | 2.426225 | 2.86e-09 | 10.49539 | 1.0553e-08
2018-03-09 02:10 | 211999.5 | 3600.001 | 3 | 28 | 4.400177 | 0.7221794 | 2.451066 | 2.86e-09 | 10.6047 | 1.0553e-08
2018-03-09 02:12 | 212119.6 | 3720.0027 | 3 | 28 | 4.400142 | 0.6766853 | 2.474367 | 2.86e-09 | 10.70723 | 1.0553e-08
2018-03-09 02:13 | 212191.2 | 3791.6176 | 3 | 28 | 4.400181 | 0.6519966 | 2.487576 | 2.86e-09 | 10.76535 | 1.0553e-08
2018-03-09 02:15 | 212311.2 | 120.0007 | 4 | 28 | 4.296155 | 0 | 2.487576 | 2.86e-09 | 10.76535 | 1.0553e-08
2018-03-09 02:17 | 212431.2 | 240.0008 | 4 | 28 | 4.285446 | 0 | 2.487576 | 2.86e-09 | 10.76535 | 1.0553e-08
2018-03-09 02:18 | 212491.2 | 300.0021 | 4 | 28 | 4.282574 | 0 | 2.487576 | 2.86e-09 | 10.76535 | 1.0553e-08
2018-03-09 02:20 | 212611.3 | 120.001 | 5 | 28 | 3.841961 | -3.26012 | 2.487576 | 0.1086569 | 10.76535 | 0.4235483
2018-03-09 02:22 | 212731.3 | 240.0003 | 5 | 28 | 3.788258 | -3.260158 | 2.487576 | 0.2173271 | 10.76535 | 0.8380107
2018-03-09 02:24 | 212851.3 | 360.0002 | 5 | 28 | 3.740234 | -3.260112 | 2.487576 | 0.3259906 | 10.76535 | 1.247028
2018-03-09 02:26 | 212971.3 | 480.001 | 5 | 28 | 3.694206 | -3.260064 | 2.487576 | 0.4346559 | 10.76535 | 1.650946
2018-03-09 02:28 | 213091.3 | 600.0011 | 5 | 28 | 3.650136 | -3.260151 | 2.487576 | 0.543319 | 10.76535 | 2.049954
2018-03-09 02:30 | 213211.3 | 720.001 | 5 | 28 | 3.609223 | -3.259768 | 2.487576 | 0.6519859 | 10.76535 | 2.444344
2018-03-09 02:32 | 213331.3 | 840.0003 | 5 | 28 | 3.571694 | -3.260098 | 2.487576 | 0.7606472 | 10.76535 | 2.83446
2018-03-09 02:34 | 213451.3 | 960.0002 | 5 | 28 | 3.537612 | -3.260138 | 2.487576 | 0.8693205 | 10.76535 | 3.22073
2018-03-09 02:36 | 213571.3 | 1080.0003 | 5 | 28 | 3.506148 | -3.260127 | 2.487576 | 0.9779801 | 10.76535 | 3.603393
2018-03-09 02:38 | 213691.3 | 1200.001 | 5 | 28 | 3.476786 | -3.260018 | 2.487576 | 1.086652 | 10.76535 | 3.982799
2018-03-09 02:40 | 213811.3 | 1320.0002 | 5 | 28 | 3.449182 | -3.260109 | 2.487576 | 1.195316 | 10.76535 | 4.359085
2018-03-09 02:42 | 213931.3 | 1440.0002 | 5 | 28 | 3.422854 | -3.260058 | 2.487576 | 1.303974 | 10.76535 | 4.732421
2018-03-09 02:44 | 214051.3 | 1560.001 | 5 | 28 | 3.398079 | -3.260084 | 2.487576 | 1.412642 | 10.76535 | 5.103008
2018-03-09 02:46 | 214171.3 | 1680.001 | 5 | 28 | 3.374305 | -3.260089 | 2.487576 | 1.521309 | 10.76535 | 5.470972
2018-03-09 02:48 | 214291.3 | 1800.0002 | 5 | 28 | 3.349944 | -3.260124 | 2.487576 | 1.629968 | 10.76535 | 5.836302
2018-03-09 02:50 | 214411.3 | 1920.0002 | 5 | 28 | 3.324489 | -3.259976 | 2.487576 | 1.738635 | 10.76535 | 6.198968
2018-03-09 02:52 | 214531.3 | 2040.001 | 5 | 28 | 3.297167 | -3.260038 | 2.487576 | 1.847305 | 10.76535 | 6.558778
2018-03-09 02:54 | 214651.3 | 2160.0002 | 5 | 28 | 3.267195 | -3.260092 | 2.487576 | 1.955963 | 10.76535 | 6.915442
2018-03-09 02:56 | 214771.3 | 2280.0002 | 5 | 28 | 3.232369 | -3.260153 | 2.487576 | 2.064627 | 10.76535 | 7.268631
2018-03-09 02:58 | 214891.3 | 2400.001 | 5 | 28 | 3.191712 | -3.260096 | 2.487576 | 2.173289 | 10.76535 | 7.617706
2018-03-09 03:00 | 215011.3 | 2520.0003 | 5 | 28 | 3.141832 | -3.26018 | 2.487576 | 2.281961 | 10.76535 | 7.961952
2018-03-09 03:02 | 215131.3 | 2640.0002 | 5 | 28 | 3.076718 | -3.260062 | 2.487576 | 2.390619 | 10.76535 | 8.299961
2018-03-09 03:04 | 215236.3 | 2744.9752 | 5 | 28 | 2.999994 | -3.260114 | 2.487576 | 2.485686 | 10.76535 | 8.589002
2018-03-09 03:06 | 215356.3 | 120 | 6 | 28 | 3.647717 | 0 | 2.487576 | 2.485686 | 10.76535 | 8.589002
2018-03-09 03:08 | 215476.3 | 240 | 6 | 28 | 3.683095 | 0 | 2.487576 | 2.485686 | 10.76535 | 8.589002
2018-03-09 03:09 | 215536.3 | 300.0038 | 6 | 28 | 3.690029 | 0 | 2.487576 | 2.485686 | 10.76535 | 8.589002
2018-03-09 03:09 | 215536.3 | 0.0027 | 7 | 29 | 3.689979 | 0 | 0 | 0 | 0 | 0
2018-03-09 03:11 | 215656.4 | 120.0002 | 2 | 29 | 4.200284 | 4.046387 | 0.1497448 | 0 | 0.6266683 | 0
2018-03-09 03:13 | 215776.4 | 240.001 | 2 | 29 | 4.2002 | 3.595249 | 0.2764534 | 0 | 1.158879 | 0
2018-03-09 03:15 | 215896.4 | 360.0003 | 2 | 29 | 4.200271 | 3.32317 | 0.3914397 | 0 | 1.64185 | 0
2018-03-09 03:15 | 215931.3 | 394.92 | 2 | 29 | 4.200251 | 3.259989 | 0.4233569 | 0 | 1.775909 | 0
2018-03-09 03:17 | 216051.3 | 120.0003 | 3 | 29 | 4.218675 | 3.260134 | 0.5316405 | 0 | 2.231653 | 0
2018-03-09 03:19 | 216171.3 | 240.0002 | 3 | 29 | 4.238833 | 3.260031 | 0.6403039 | 0 | 2.691144 | 0
2018-03-09 03:21 | 216291.3 | 360.0003 | 3 | 29 | 4.262043 | 3.260115 | 0.7489744 | 0 | 3.153003 | 0
2018-03-09 03:23 | 216411.3 | 480.001 | 3 | 29 | 4.28801 | 3.260082 | 0.857626 | 0 | 3.617461 | 0
2018-03-09 03:25 | 216531.3 | 600.001 | 3 | 29 | 4.316939 | 3.260031 | 0.9662903 | 0 | 4.084966 | 0
2018-03-09 03:27 | 216651.3 | 720.001 | 3 | 29 | 4.348245 | 3.260059 | 1.074966 | 0 | 4.555798 | 0
2018-03-09 03:29 | 216771.3 | 840.0002 | 3 | 29 | 4.38144 | 3.260038 | 1.183622 | 0 | 5.030049 | 0
2018-03-09 03:31 | 216891.3 | 960.001 | 3 | 29 | 4.400218 | 3.098513 | 1.290982 | 0 | 5.501904 | 0
2018-03-09 03:33 | 217011.3 | 1080.0003 | 3 | 29 | 4.400259 | 2.826685 | 1.3896 | 0 | 5.935849 | 0
2018-03-09 03:35 | 217131.3 | 1200.0003 | 3 | 29 | 4.400264 | 2.600698 | 1.479912 | 0 | 6.333241 | 0
2018-03-09 03:37 | 217251.3 | 1320.001 | 3 | 29 | 4.400212 | 2.411594 | 1.563372 | 0 | 6.700481 | 0
2018-03-09 03:39 | 217371.3 | 1440.0002 | 3 | 29 | 4.400235 | 2.246401 | 1.64094 | 0 | 7.0418 | 0
2018-03-09 03:41 | 217491.3 | 1560.001 | 3 | 29 | 4.400206 | 2.097906 | 1.7133 | 0 | 7.360198 | 0
2018-03-09 03:43 | 217611.3 | 1680.0011 | 3 | 29 | 4.400165 | 1.967308 | 1.781021 | 0 | 7.658183 | 0
2018-03-09 03:45 | 217731.3 | 1800.0002 | 3 | 29 | 4.400211 | 1.847939 | 1.844585 | 0 | 7.937879 | 0
2018-03-09 03:47 | 217851.3 | 1920.0003 | 3 | 29 | 4.400226 | 1.736037 | 1.904278 | 0 | 8.200541 | 0
2018-03-09 03:49 | 217971.3 | 2040.001 | 3 | 29 | 4.400201 | 1.635262 | 1.960425 | 0 | 8.447598 | 0
2018-03-09 03:51 | 218091.3 | 2160.0011 | 3 | 29 | 4.400177 | 1.541453 | 2.013359 | 0 | 8.680514 | 0
2018-03-09 03:53 | 218211.3 | 2280.0011 | 3 | 29 | 4.400258 | 1.452115 | 2.063221 | 0 | 8.899918 | 0
2018-03-09 03:55 | 218331.3 | 2400.0003 | 3 | 29 | 4.400146 | 1.365388 | 2.110153 | 0 | 9.106426 | 0
2018-03-09 03:57 | 218451.3 | 2520.0011 | 3 | 29 | 4.400174 | 1.285452 | 2.154318 | 0 | 9.300761 | 0
2018-03-09 03:59 | 218571.3 | 2640.0011 | 3 | 29 | 4.400173 | 1.209846 | 2.195905 | 0 | 9.48375 | 0
2018-03-09 04:01 | 218691.3 | 2760.0003 | 3 | 29 | 4.400207 | 1.136205 | 2.234983 | 0 | 9.655704 | 0
2018-03-09 04:03 | 218811.3 | 2880.0019 | 3 | 29 | 4.400169 | 1.066478 | 2.271678 | 0 | 9.817164 | 0
2018-03-09 04:05 | 218931.3 | 3000.0004 | 3 | 29 | 4.400139 | 0.9998856 | 2.306111 | 0 | 9.968678 | 0
2018-03-09 04:07 | 219051.3 | 3120.0011 | 3 | 29 | 4.400146 | 0.9384956 | 2.338411 | 0 | 10.1108 | 0
2018-03-09 04:09 | 219171.3 | 3240.0012 | 3 | 29 | 4.400199 | 0.8814802 | 2.368727 | 0 | 10.2442 | 0
2018-03-09 04:11 | 219291.3 | 3360.0003 | 3 | 29 | 4.400111 | 0.825985 | 2.397172 | 0 | 10.36936 | 0
2018-03-09 04:13 | 219411.3 | 3480.0003 | 3 | 29 | 4.400158 | 0.7750034 | 2.423846 | 0 | 10.48673 | 0
2018-03-09 04:15 | 219531.3 | 3600.0011 | 3 | 29 | 4.400129 | 0.7264385 | 2.44886 | 0 | 10.5968 | 0
2018-03-09 04:17 | 219651.3 | 3720.0003 | 3 | 29 | 4.400154 | 0.6814108 | 2.472319 | 0 | 10.70002 | 0
2018-03-09 04:19 | 219734.3 | 3802.9977 | 3 | 29 | 4.400153 | 0.6519985 | 2.487684 | 0 | 10.76763 | 0
2018-03-09 04:21 | 219854.4 | 120.0001 | 4 | 29 | 4.296556 | 0 | 2.487684 | 0 | 10.76763 | 0
2018-03-09 04:23 | 219974.4 | 240.0017 | 4 | 29 | 4.285892 | 0 | 2.487684 | 0 | 10.76763 | 0
2018-03-09 04:24 | 220034.4 | 300.0032 | 4 | 29 | 4.28304 | 0 | 2.487684 | 0 | 10.76763 | 0
2018-03-09 04:26 | 220154.5 | 120.001 | 5 | 29 | 3.843322 | -3.260134 | 2.487684 | 0.1086523 | 10.76763 | 0.4236749
2018-03-09 04:28 | 220274.5 | 240.0011 | 5 | 29 | 3.789192 | -3.260154 | 2.487684 | 0.2173155 | 10.76763 | 0.8382384
2018-03-09 04:30 | 220394.4 | 360.0002 | 5 | 29 | 3.740559 | -3.260058 | 2.487684 | 0.3259811 | 10.76763 | 1.247333
2018-03-09 04:32 | 220514.4 | 480.0003 | 5 | 29 | 3.694536 | -3.260119 | 2.487684 | 0.4346568 | 10.76763 | 1.651315
2018-03-09 04:34 | 220634.4 | 600.0002 | 5 | 29 | 3.650715 | -3.260062 | 2.487684 | 0.5433154 | 10.76763 | 2.050352
2018-03-09 04:36 | 220754.4 | 720.0003 | 5 | 29 | 3.609565 | -3.260096 | 2.487684 | 0.6519837 | 10.76763 | 2.444807
2018-03-09 04:38 | 220874.4 | 840.0002 | 5 | 29 | 3.571742 | -3.260065 | 2.487684 | 0.7606537 | 10.76763 | 2.834971
2018-03-09 04:40 | 220994.4 | 960.0002 | 5 | 29 | 3.537598 | -3.26008 | 2.487684 | 0.8693171 | 10.76763 | 3.2212
2018-03-09 04:42 | 221114.4 | 1080.0002 | 5 | 29 | 3.506464 | -3.260012 | 2.487684 | 0.977973 | 10.76763 | 3.60387
2018-03-09 04:44 | 221234.4 | 1200.0002 | 5 | 29 | 3.476703 | -3.2601 | 2.487684 | 1.086645 | 10.76763 | 3.98329
2018-03-09 04:46 | 221354.5 | 1320.001 | 5 | 29 | 3.448885 | -3.259994 | 2.487684 | 1.195305 | 10.76763 | 4.359542
2018-03-09 04:48 | 221474.4 | 1440.0002 | 5 | 29 | 3.422504 | -3.260124 | 2.487684 | 1.303972 | 10.76763 | 4.732882
2018-03-09 04:50 | 221594.5 | 1560.001 | 5 | 29 | 3.397373 | -3.260126 | 2.487684 | 1.412629 | 10.76763 | 5.103374
2018-03-09 04:52 | 221714.4 | 1680.0002 | 5 | 29 | 3.373839 | -3.260102 | 2.487684 | 1.521293 | 10.76763 | 5.471265
2018-03-09 04:54 | 221834.5 | 1800.0019 | 5 | 29 | 3.35005 | -3.260102 | 2.487684 | 1.629969 | 10.76763 | 5.836625
2018-03-09 04:56 | 221954.4 | 1920.0002 | 5 | 29 | 3.325244 | -3.26005 | 2.487684 | 1.738635 | 10.76763 | 6.199335
2018-03-09 04:58 | 222074.5 | 2040.001 | 5 | 29 | 3.29861 | -3.260111 | 2.487684 | 1.847299 | 10.76763 | 6.559245
2018-03-09 05:00 | 222194.5 | 2160.001 | 5 | 29 | 3.268695 | -3.260062 | 2.487684 | 1.955964 | 10.76763 | 6.916099
2018-03-09 05:02 | 222314.4 | 2280.0002 | 5 | 29 | 3.234228 | -3.260094 | 2.487684 | 2.064621 | 10.76763 | 7.269431
2018-03-09 05:04 | 222434.4 | 2400.0002 | 5 | 29 | 3.193543 | -3.260209 | 2.487684 | 2.173288 | 10.76763 | 7.618748
2018-03-09 05:06 | 222554.5 | 2520.001 | 5 | 29 | 3.144052 | -3.260111 | 2.487684 | 2.281949 | 10.76763 | 7.963184
2018-03-09 05:08 | 222674.5 | 2640.001 | 5 | 29 | 3.079747 | -3.260071 | 2.487684 | 2.390618 | 10.76763 | 8.301532
2018-03-09 05:09 | 222782.5 | 2748.0064 | 5 | 29 | 3 | -3.260032 | 2.487684 | 2.488423 | 10.76763 | 8.599069
2018-03-09 05:11 | 222902.5 | 120.0008 | 6 | 29 | 3.647248 | 0 | 2.487684 | 2.488423 | 10.76763 | 8.599069
2018-03-09 05:13 | 223022.5 | 240.0008 | 6 | 29 | 3.682685 | 0 | 2.487684 | 2.488423 | 10.76763 | 8.599069
2018-03-09 05:14 | 223082.5 | 300.0006 | 6 | 29 | 3.689688 | 0 | 2.487684 | 2.488423 | 10.76763 | 8.599069
2018-03-09 05:14 | 223082.4984 | 0.0027 | 7 | 30 | 3.689767 | 0 | 0 | 0 | 0 | 0
2018-03-09 05:16 | 223202.6 | 120.0002 | 2 | 30 | 4.200301 | 4.051914 | 0.1498106 | 2.77e-10 | 0.6269415 | 1.02e-09
2018-03-09 05:18 | 223322.6 | 240.0009 | 2 | 30 | 4.200283 | 3.602674 | 0.2767257 | 2.77e-10 | 1.16002 | 1.02e-09
2018-03-09 05:20 | 223442.6 | 360.0001 | 2 | 30 | 4.200279 | 3.326826 | 0.3918921 | 2.77e-10 | 1.643747 | 1.02e-09
2018-03-09 05:21 | 223478.2 | 395.5952 | 2 | 30 | 4.200216 | 3.259993 | 0.4244507 | 2.77e-10 | 1.780501 | 1.02e-09
2018-03-09 05:23 | 223598.2 | 120.001 | 3 | 30 | 4.218743 | 3.260098 | 0.5327352 | 2.77e-10 | 2.23626 | 1.02e-09
2018-03-09 05:25 | 223718.2 | 240.0001 | 3 | 30 | 4.238982 | 3.260088 | 0.6413934 | 2.77e-10 | 2.695742 | 1.02e-09
2018-03-09 05:27 | 223838.2 | 360.0001 | 3 | 30 | 4.261698 | 3.260107 | 0.7500629 | 2.77e-10 | 3.157597 | 1.02e-09
2018-03-09 05:29 | 223958.2 | 480.0009 | 3 | 30 | 4.287219 | 3.260057 | 0.8587247 | 2.77e-10 | 3.622043 | 1.02e-09
2018-03-09 05:31 | 224078.2 | 600.001 | 3 | 30 | 4.315757 | 3.260098 | 0.9673939 | 2.77e-10 | 4.089464 | 1.02e-09
2018-03-09 05:33 | 224198.2 | 720.0001 | 3 | 30 | 4.34663 | 3.260035 | 1.076061 | 2.77e-10 | 4.560102 | 1.02e-09
2018-03-09 05:35 | 224318.2 | 840.0001 | 3 | 30 | 4.379926 | 3.260073 | 1.184723 | 2.77e-10 | 5.034221 | 1.02e-09
2018-03-09 05:37 | 224438.2 | 960.0001 | 3 | 30 | 4.400216 | 3.119545 | 1.292397 | 2.77e-10 | 5.507349 | 1.02e-09
2018-03-09 05:39 | 224558.2 | 1080.0009 | 3 | 30 | 4.400232 | 2.841206 | 1.391626 | 2.77e-10 | 5.943985 | 1.02e-09
2018-03-09 05:41 | 224678.2 | 1200.001 | 3 | 30 | 4.400219 | 2.606552 | 1.48228 | 2.77e-10 | 6.342879 | 1.02e-09
2018-03-09 05:43 | 224798.2 | 1320.0002 | 3 | 30 | 4.400235 | 2.413139 | 1.565854 | 2.77e-10 | 6.710624 | 1.02e-09
2018-03-09 05:45 | 224918.2 | 1440.0002 | 3 | 30 | 4.400193 | 2.247375 | 1.643458 | 2.77e-10 | 7.052102 | 1.02e-09
2018-03-09 05:47 | 225038.2 | 1560.0002 | 3 | 30 | 4.400201 | 2.100445 | 1.715889 | 2.77e-10 | 7.37081 | 1.02e-09
2018-03-09 05:49 | 225158.2 | 1680.001 | 3 | 30 | 4.400191 | 1.969471 | 1.783675 | 2.77e-10 | 7.669082 | 1.02e-09
2018-03-09 05:51 | 225278.2 | 1800.001 | 3 | 30 | 4.400216 | 1.850017 | 1.847304 | 2.77e-10 | 7.949061 | 1.02e-09
2018-03-09 05:53 | 225398.2 | 1920.0002 | 3 | 30 | 4.400229 | 1.737149 | 1.907069 | 2.77e-10 | 8.212042 | 1.02e-09
2018-03-09 05:55 | 225518.2 | 2040.0009 | 3 | 30 | 4.40009 | 1.630908 | 1.963184 | 2.77e-10 | 8.458957 | 1.02e-09
2018-03-09 05:57 | 225638.2 | 2160.0002 | 3 | 30 | 4.400188 | 1.537492 | 2.01598 | 2.77e-10 | 8.691271 | 1.02e-09
2018-03-09 05:59 | 225758.2 | 2280.0002 | 3 | 30 | 4.400165 | 1.448249 | 2.065749 | 2.77e-10 | 8.910263 | 1.02e-09
2018-03-09 06:01 | 225878.2 | 2400.0002 | 3 | 30 | 4.400192 | 1.362267 | 2.112568 | 2.77e-10 | 9.116274 | 1.02e-09
2018-03-09 06:03 | 225998.2 | 2520.0001 | 3 | 30 | 4.400173 | 1.281216 | 2.156609 | 2.77e-10 | 9.310063 | 1.02e-09
2018-03-09 06:05 | 226118.2 | 2640.0002 | 3 | 30 | 4.400183 | 1.204223 | 2.198015 | 2.77e-10 | 9.492256 | 1.02e-09
2018-03-09 06:07 | 226238.2 | 2760.0002 | 3 | 30 | 4.40015 | 1.130153 | 2.23691 | 2.77e-10 | 9.663402 | 1.02e-09
2018-03-09 06:09 | 226358.2 | 2880.0003 | 3 | 30 | 4.400165 | 1.061037 | 2.273425 | 2.77e-10 | 9.824074 | 1.02e-09
2018-03-09 06:11 | 226478.2 | 3000.0002 | 3 | 30 | 4.400176 | 0.9961452 | 2.307694 | 2.77e-10 | 9.974862 | 1.02e-09
2018-03-09 06:13 | 226598.2 | 3120.0002 | 3 | 30 | 4.4002 | 0.9356995 | 2.339862 | 2.77e-10 | 10.11641 | 1.02e-09
2018-03-09 06:15 | 226718.2 | 3240.001 | 3 | 30 | 4.400099 | 0.877636 | 2.370082 | 2.77e-10 | 10.24938 | 1.02e-09
2018-03-09 06:17 | 226838.2 | 3360.001 | 3 | 30 | 4.400149 | 0.8235588 | 2.398449 | 2.77e-10 | 10.3742 | 1.02e-09
2018-03-09 06:19 | 226958.2 | 3480.001 | 3 | 30 | 4.400156 | 0.7731838 | 2.425054 | 2.77e-10 | 10.49127 | 1.02e-09
2018-03-09 06:21 | 227078.2 | 3600.001 | 3 | 30 | 4.400184 | 0.7258911 | 2.450027 | 2.77e-10 | 10.60115 | 1.02e-09
2018-03-09 06:23 | 227198.2 | 3720.001 | 3 | 30 | 4.400186 | 0.6811609 | 2.473455 | 2.77e-10 | 10.70424 | 1.02e-09
2018-03-09 06:24 | 227275 | 3796.8272 | 3 | 30 | 4.400061 | 0.6519871 | 2.48768 | 2.77e-10 | 10.76683 | 1.02e-09
2018-03-09 06:26 | 227395.1 | 120.001 | 4 | 30 | 4.296223 | 0 | 2.48768 | 2.77e-10 | 10.76683 | 1.02e-09
2018-03-09 06:28 | 227515.1 | 240.0003 | 4 | 30 | 4.285502 | 0 | 2.48768 | 2.77e-10 | 10.76683 | 1.02e-09
2018-03-09 06:29 | 227575.1 | 300.0033 | 4 | 30 | 4.282658 | 0 | 2.48768 | 2.77e-10 | 10.76683 | 1.02e-09
2018-03-09 06:31 | 227695.1 | 120.0011 | 5 | 30 | 3.842919 | -3.260122 | 2.48768 | 0.1086543 | 10.76683 | 0.4236296
2018-03-09 06:33 | 227815.1 | 240.0011 | 5 | 30 | 3.788906 | -3.260087 | 2.48768 | 0.2173226 | 10.76683 | 0.8381715
2018-03-09 06:35 | 227935.1 | 360.0011 | 5 | 30 | 3.74051 | -3.260087 | 2.48768 | 0.3259883 | 10.76683 | 1.247238
2018-03-09 06:37 | 228055.1 | 480.0012 | 5 | 30 | 3.694129 | -3.26006 | 2.48768 | 0.4346524 | 10.76683 | 1.651156
2018-03-09 06:39 | 228175.1 | 600.0003 | 5 | 30 | 3.65005 | -3.2601 | 2.48768 | 0.5433183 | 10.76683 | 2.050169
2018-03-09 06:41 | 228295.1 | 720.0004 | 5 | 30 | 3.608711 | -3.26008 | 2.48768 | 0.6519728 | 10.76683 | 2.444478
2018-03-09 06:43 | 228415.1 | 840.0003 | 5 | 30 | 3.571227 | -3.260078 | 2.48768 | 0.7606367 | 10.76683 | 2.834542
2018-03-09 06:45 | 228535.1 | 960.0011 | 5 | 30 | 3.537378 | -3.260107 | 2.48768 | 0.869314 | 10.76683 | 3.220784
2018-03-09 06:47 | 228655.1 | 1080.0012 | 5 | 30 | 3.50611 | -3.260151 | 2.48768 | 0.9779792 | 10.76683 | 3.603463
2018-03-09 06:49 | 228775.1 | 1200.0003 | 5 | 30 | 3.47675 | -3.260078 | 2.48768 | 1.086646 | 10.76683 | 3.982848
2018-03-09 06:51 | 228895.1 | 1320.0011 | 5 | 30 | 3.449191 | -3.260102 | 2.48768 | 1.195308 | 10.76683 | 4.359125
2018-03-09 06:53 | 229015.1 | 1440.0003 | 5 | 30 | 3.423397 | -3.260114 | 2.48768 | 1.303975 | 10.76683 | 4.732521
2018-03-09 06:55 | 229135.1 | 1560.0003 | 5 | 30 | 3.398405 | -3.260105 | 2.48768 | 1.41264 | 10.76683 | 5.10316
2018-03-09 06:57 | 229255.1 | 1680.0003 | 5 | 30 | 3.374191 | -3.259996 | 2.48768 | 1.521293 | 10.76683 | 5.471089
2018-03-09 06:59 | 229375.1 | 1800.0003 | 5 | 30 | 3.349987 | -3.260077 | 2.48768 | 1.629956 | 10.76683 | 5.836433
2018-03-09 07:01 | 229495.1 | 1920.0003 | 5 | 30 | 3.324548 | -3.260049 | 2.48768 | 1.738629 | 10.76683 | 6.199107
2018-03-09 07:03 | 229615.1 | 2040.0003 | 5 | 30 | 3.297144 | -3.260082 | 2.48768 | 1.847293 | 10.76683 | 6.558897
2018-03-09 07:05 | 229735.1 | 2160.0004 | 5 | 30 | 3.266545 | -3.260022 | 2.48768 | 1.95596 | 10.76683 | 6.915557
2018-03-09 07:07 | 229855.1 | 2280.0011 | 5 | 30 | 3.231616 | -3.260018 | 2.48768 | 2.064619 | 10.76683 | 7.268651
2018-03-09 07:09 | 229975.1 | 2400.0011 | 5 | 30 | 3.190241 | -3.259985 | 2.48768 | 2.173284 | 10.76683 | 7.617641
2018-03-09 07:11 | 230095.1 | 2520.0003 | 5 | 30 | 3.138921 | -3.26 | 2.48768 | 2.281948 | 10.76683 | 7.961628
2018-03-09 07:13 | 230215.1 | 2640.0003 | 5 | 30 | 3.072768 | -3.260009 | 2.48768 | 2.390611 | 10.76683 | 8.299276
2018-03-09 07:15 | 230313.8 | 2738.6834 | 5 | 30 | 2.999999 | -3.260027 | 2.48768 | 2.47996 | 10.76683 | 8.570745
2018-03-09 07:17 | 230433.9 | 120.0001 | 6 | 30 | 3.648614 | 0 | 2.48768 | 2.47996 | 10.76683 | 8.570745
2018-03-09 07:19 | 230553.9 | 240.0001 | 6 | 30 | 3.683941 | 0 | 2.48768 | 2.47996 | 10.76683 | 8.570745
2018-03-09 07:20 | 230613.9 | 300.0047 | 6 | 30 | 3.690826 | 0 | 2.48768 | 2.47996 | 10.76683 | 8.570745
2018-03-09 07:20 | 230613.9 | 0.0027 | 7 | 31 | 3.690874 | 0 | 0 | 0 | 0 | 0
2018-03-09 07:22 | 230734 | 120.0002 | 2 | 31 | 4.200308 | 4.025978 | 0.1491723 | 0 | 0.6243731 | 0
2018-03-09 07:24 | 230854 | 240.0009 | 2 | 31 | 4.200232 | 3.58396 | 0.2753527 | 0 | 1.154365 | 0
2018-03-09 07:26 | 230974 | 360.0009 | 2 | 31 | 4.200254 | 3.312262 | 0.3899843 | 0 | 1.635846 | 0
2018-03-09 07:26 | 231002.2 | 388.1975 | 2 | 31 | 4.200277 | 3.259991 | 0.4157245 | 0 | 1.743961 | 0
2018-03-09 07:28 | 231122.2 | 120.0002 | 3 | 31 | 4.219203 | 3.260057 | 0.5240025 | 0 | 2.19972 | 0
2018-03-09 07:30 | 231242.2 | 240.0002 | 3 | 31 | 4.23927 | 3.259974 | 0.6326734 | 0 | 2.659305 | 0
2018-03-09 07:32 | 231362.2 | 360.0002 | 3 | 31 | 4.261906 | 3.259996 | 0.7413368 | 0 | 3.12116 | 0
2018-03-09 07:34 | 231482.2 | 480.0002 | 3 | 31 | 4.2875 | 3.260056 | 0.8499934 | 0 | 3.585612 | 0
2018-03-09 07:36 | 231602.2 | 600.001 | 3 | 31 | 4.315894 | 3.260019 | 0.9586635 | 0 | 4.053051 | 0
2018-03-09 07:38 | 231722.2 | 720.001 | 3 | 31 | 4.346665 | 3.260046 | 1.067319 | 0 | 4.523652 | 0
2018-03-09 07:40 | 231842.2 | 840.0002 | 3 | 31 | 4.37923 | 3.26009 | 1.175989 | 0 | 4.997759 | 0
2018-03-09 07:42 | 231962.2 | 960.0003 | 3 | 31 | 4.400263 | 3.127645 | 1.283775 | 0 | 5.471328 | 0
2018-03-09 07:44 | 232082.2 | 1080.0002 | 3 | 31 | 4.400269 | 2.853149 | 1.383303 | 0 | 5.909277 | 0
2018-03-09 07:46 | 232202.2 | 1200.0002 | 3 | 31 | 4.400237 | 2.617592 | 1.474377 | 0 | 6.310023 | 0
2018-03-09 07:48 | 232322.2 | 1320.0003 | 3 | 31 | 4.400213 | 2.4196 | 1.558218 | 0 | 6.678944 | 0
2018-03-09 07:50 | 232442.2 | 1440.0002 | 3 | 31 | 4.400245 | 2.252384 | 1.636029 | 0 | 7.021328 | 0
2018-03-09 07:52 | 232562.2 | 1560.0003 | 3 | 31 | 4.400162 | 2.102364 | 1.70857 | 0 | 7.340524 | 0
2018-03-09 07:54 | 232682.2 | 1680.0002 | 3 | 31 | 4.400196 | 1.967892 | 1.776368 | 0 | 7.638848 | 0
2018-03-09 07:56 | 232802.2 | 1800.0004 | 3 | 31 | 4.400198 | 1.844132 | 1.83988 | 0 | 7.918314 | 0
2018-03-09 07:58 | 232922.2 | 1920.0003 | 3 | 31 | 4.40013 | 1.730526 | 1.899439 | 0 | 8.180385 | 0
2018-03-09 08:00 | 233042.2 | 2040.001 | 3 | 31 | 4.400168 | 1.627786 | 1.955399 | 0 | 8.42662 | 0
2018-03-09 08:02 | 233162.2 | 2160.0011 | 3 | 31 | 4.400179 | 1.533054 | 2.008059 | 0 | 8.658333 | 0
2018-03-09 08:04 | 233282.2 | 2280.001 | 3 | 31 | 4.400151 | 1.44504 | 2.05769 | 0 | 8.876721 | 0
2018-03-09 08:06 | 233402.2 | 2400.0003 | 3 | 31 | 4.400177 | 1.363866 | 2.104509 | 0 | 9.08273 | 0
2018-03-09 08:08 | 233522.2 | 2520.0004 | 3 | 31 | 4.400178 | 1.285808 | 2.148657 | 0 | 9.276992 | 0
2018-03-09 08:10 | 233642.2 | 2640.0011 | 3 | 31 | 4.400148 | 1.210224 | 2.190246 | 0 | 9.459991 | 0
2018-03-09 08:12 | 233762.2 | 2760.0011 | 3 | 31 | 4.400214 | 1.138414 | 2.229378 | 0 | 9.632175 | 0
2018-03-09 08:14 | 233882.2 | 2880.0011 | 3 | 31 | 4.400126 | 1.069316 | 2.26617 | 0 | 9.794068 | 0
2018-03-09 08:16 | 234002.2 | 3000.0011 | 3 | 31 | 4.400215 | 1.004594 | 2.300735 | 0 | 9.946158 | 0
2018-03-09 08:18 | 234122.2 | 3120.001 | 3 | 31 | 4.400165 | 0.9404278 | 2.333136 | 0 | 10.08873 | 0
2018-03-09 08:20 | 234242.2 | 3240.0003 | 3 | 31 | 4.400156 | 0.8803997 | 2.363473 | 0 | 10.22222 | 0
2018-03-09 08:22 | 234362.2 | 3360.002 | 3 | 31 | 4.400125 | 0.8242245 | 2.391882 | 0 | 10.34722 | 0
2018-03-09 08:24 | 234482.2 | 3480.0011 | 3 | 31 | 4.400112 | 0.7724886 | 2.418492 | 0 | 10.46431 | 0
2018-03-09 08:26 | 234602.2 | 3600.0003 | 3 | 31 | 4.400155 | 0.7250738 | 2.443444 | 0 | 10.5741 | 0
2018-03-09 08:28 | 234722.2 | 3720.0012 | 3 | 31 | 4.400122 | 0.680069 | 2.466851 | 0 | 10.6771 | 0
2018-03-09 08:30 | 234800.7 | 3798.5128 | 3 | 31 | 4.400118 | 0.6519985 | 2.48138 | 0 | 10.74103 | 0
2018-03-09 08:32 | 234920.7426 | 120.0003 | 4 | 31 | 4.296439 | 0 | 2.48138 | 0 | 10.74103 | 0
2018-03-09 08:34 | 235040.7423 | 240 | 4 | 31 | 4.285777 | 0 | 2.48138 | 0 | 10.74103 | 0
2018-03-09 08:35 | 235100.7445 | 300.0022 | 4 | 31 | 4.282916 | 0 | 2.48138 | 0 | 10.74103 | 0
2018-03-09 08:37 | 235220.8 | 120.001 | 5 | 31 | 3.844317 | -3.26012 | 2.48138 | 0.1086618 | 10.74103 | 0.4237898
2018-03-09 08:39 | 235340.8 | 240.0009 | 5 | 31 | 3.790299 | -3.260129 | 2.48138 | 0.2173229 | 10.74103 | 0.8384536
2018-03-09 08:41 | 235460.8 | 360.001 | 5 | 31 | 3.742385 | -3.260134 | 2.48138 | 0.3259843 | 10.74103 | 1.247685
2018-03-09 08:43 | 235580.8 | 480.0001 | 5 | 31 | 3.696663 | -3.260054 | 2.48138 | 0.4346472 | 10.74103 | 1.651839
2018-03-09 08:45 | 235700.8 | 600.0002 | 5 | 31 | 3.652591 | -3.260034 | 2.48138 | 0.5433149 | 10.74103 | 2.051142
2018-03-09 08:47 | 235820.8 | 720.0001 | 5 | 31 | 3.611171 | -3.260057 | 2.48138 | 0.6519841 | 10.74103 | 2.445782
2018-03-09 08:49 | 235940.8 | 840.0009 | 5 | 31 | 3.573589 | -3.260074 | 2.48138 | 0.7606448 | 10.74103 | 2.836105
2018-03-09 08:51 | 236060.8 | 960.0001 | 5 | 31 | 3.539349 | -3.260077 | 2.48138 | 0.8693139 | 10.74103 | 3.22255
2018-03-09 08:53 | 236180.8 | 1080.0001 | 5 | 31 | 3.507701 | -3.260014 | 2.48138 | 0.9779727 | 10.74103 | 3.605385
2018-03-09 08:55 | 236300.8 | 1200.001 | 5 | 31 | 3.478176 | -3.260072 | 2.48138 | 1.086636 | 10.74103 | 3.984926
2018-03-09 08:57 | 236420.8 | 1320.0009 | 5 | 31 | 3.450341 | -3.259972 | 2.48138 | 1.195303 | 10.74103 | 4.361362
2018-03-09 08:59 | 236540.8 | 1440.0009 | 5 | 31 | 3.423844 | -3.260058 | 2.48138 | 1.303963 | 10.74103 | 4.734833
2018-03-09 09:01 | 236660.8 | 1560.0009 | 5 | 31 | 3.398696 | -3.260036 | 2.48138 | 1.412628 | 10.74103 | 5.10551
2018-03-09 09:03 | 236780.8 | 1680.0009 | 5 | 31 | 3.374625 | -3.260049 | 2.48138 | 1.521287 | 10.74103 | 5.473496
2018-03-09 09:05 | 236900.8 | 1800.0001 | 5 | 31 | 3.3504 | -3.260094 | 2.48138 | 1.629961 | 10.74103 | 5.838919
2018-03-09 09:05 | 236916.6 | 1815.7574 | 5 | 31 | 3.347179 | -3.260062 | 2.48138 | 1.644226 | 10.74103 | 5.886687
2018-03-09 16:37 | 237036.6 | 1935.800988 | 5 | 31 | 3.378675 | -3.260049 | 2.48138 | 1.752882 | 10.74103 | 6.25819
2018-03-09 16:39 | 237156.6 | 2055.801088 | 5 | 31 | 3.348318 | -3.260118 | 2.48138 | 1.861545 | 10.74103 | 6.623573
2018-03-09 16:41 | 237276.6 | 2175.801788 | 5 | 31 | 3.337048 | -3.260138 | 2.48138 | 1.970221 | 10.74103 | 6.986674
2018-03-09 16:43 | 237396.6 | 2295.801088 | 5 | 31 | 3.310643 | -3.260114 | 2.48138 | 2.078873 | 10.74103 | 7.348077
2018-03-09 16:45 | 237516.6 | 2415.800988 | 5 | 31 | 3.278412 | -3.260085 | 2.48138 | 2.187543 | 10.74103 | 7.705666
2018-03-09 16:47 | 237636.6 | 2535.801788 | 5 | 31 | 3.236003 | -3.260052 | 2.48138 | 2.296216 | 10.74103 | 8.060147
2018-03-09 16:49 | 237756.6 | 2655.800988 | 5 | 31 | 3.168633 | -3.260134 | 2.48138 | 2.404878 | 10.74103 | 8.408179
2018-03-09 16:51 | 237876.6 | 2775.801788 | 5 | 31 | 3.098009 | -3.260076 | 2.48138 | 2.513538 | 10.74103 | 8.748756
2018-03-09 16:53 | 237984.9 | 2884.057588 | 5 | 31 | 2.999994 | -3.260047 | 2.48138 | 2.611571 | 10.74103 | 9.047655
2018-03-09 16:55 | 238104.9 | 120.0008 | 6 | 31 | 3.610009 | 0 | 2.48138 | 2.611571 | 10.74103 | 9.047655
2018-03-09 16:57 | 238224.9 | 240 | 6 | 31 | 3.647193 | 0 | 2.48138 | 2.611571 | 10.74103 | 9.047655
2018-03-09 16:58 | 238284.9 | 300.0022 | 6 | 31 | 3.656094 | 0 | 2.48138 | 2.611571 | 10.74103 | 9.047655
2018-03-09 16:58 | 238284.9 | 0.0026 | 7 | 32 | 3.656087 | 0 | 0 | 0 | 0 | 0
2018-03-09 17:00 | 238405 | 120.0003 | 2 | 32 | 4.200289 | 4.16651 | 0.1506905 | 0 | 0.6302868 | 0
2018-03-09 17:02 | 238525 | 240.0004 | 2 | 32 | 4.200241 | 3.742554 | 0.2822538 | 0 | 1.182888 | 0
2018-03-09 17:04 | 238645 | 360.0003 | 2 | 32 | 4.200248 | 3.407026 | 0.4011483 | 0 | 1.682275 | 0
2018-03-09 17:05 | 238710.5 | 425.5353 | 2 | 32 | 4.200232 | 3.259985 | 0.4617859 | 0 | 1.936968 | 0
2018-03-09 17:07 | 238830.6 | 120.0001 | 3 | 32 | 4.222311 | 3.259985 | 0.570085 | 0 | 2.392986 | 0
2018-03-09 17:09 | 238950.6 | 240.0009 | 3 | 32 | 4.244826 | 3.260021 | 0.6787391 | 0 | 2.852983 | 0
2018-03-09 17:11 | 239070.6 | 360.0001 | 3 | 32 | 4.268137 | 3.259977 | 0.7874088 | 0 | 3.315519 | 0
2018-03-09 17:13 | 239190.6 | 480.0009 | 3 | 32 | 4.293215 | 3.260036 | 0.8960702 | 0 | 3.780643 | 0
2018-03-09 17:15 | 239310.6 | 600.0009 | 3 | 32 | 4.320605 | 3.259991 | 1.004741 | 0 | 4.248672 | 0
2018-03-09 17:17 | 239430.6 | 720.0001 | 3 | 32 | 4.349536 | 3.260094 | 1.113391 | 0 | 4.719658 | 0
2018-03-09 17:19 | 239550.6 | 840.0001 | 3 | 32 | 4.379624 | 3.26001 | 1.222068 | 0 | 5.193976 | 0
2018-03-09 17:21 | 239670.6 | 960.0009 | 3 | 32 | 4.400239 | 3.146702 | 1.330048 | 0 | 5.668372 | 0
2018-03-09 17:23 | 239790.6 | 1080.0009 | 3 | 32 | 4.400191 | 2.883142 | 1.430427 | 0 | 6.110065 | 0
2018-03-09 17:25 | 239910.6 | 1200.0001 | 3 | 32 | 4.400231 | 2.66147 | 1.522715 | 0 | 6.516151 | 0
2018-03-09 17:27 | 240030.6 | 1320.001 | 3 | 32 | 4.400228 | 2.470932 | 1.608151 | 0 | 6.892088 | 0
2018-03-09 17:29 | 240150.6 | 1440.0002 | 3 | 32 | 4.400225 | 2.30558 | 1.687689 | 0 | 7.242072 | 0
2018-03-09 17:31 | 240270.6 | 1560.001 | 3 | 32 | 4.400193 | 2.157335 | 1.76203 | 0 | 7.569189 | 0
2018-03-09 17:33 | 240390.6 | 1680.0001 | 3 | 32 | 4.4002 | 2.025528 | 1.8317 | 0 | 7.875751 | 0
2018-03-09 17:35 | 240510.6 | 1800.0002 | 3 | 32 | 4.400207 | 1.90547 | 1.897167 | 0 | 8.163818 | 0
2018-03-09 17:37 | 240630.6 | 1920.0009 | 3 | 32 | 4.400207 | 1.796655 | 1.958836 | 0 | 8.435176 | 0
2018-03-09 17:39 | 240750.6 | 2040.0002 | 3 | 32 | 4.400195 | 1.695021 | 2.017013 | 0 | 8.691164 | 0
2018-03-09 17:41 | 240870.6 | 2160.0002 | 3 | 32 | 4.400228 | 1.60103 | 2.071902 | 0 | 8.932685 | 0
2018-03-09 17:43 | 240990.6 | 2280.0009 | 3 | 32 | 4.400221 | 1.512242 | 2.12376 | 0 | 9.160868 | 0
2018-03-09 17:45 | 241110.6 | 2400.0002 | 3 | 32 | 4.400187 | 1.428681 | 2.172753 | 0 | 9.37645 | 0
2018-03-09 17:47 | 241230.6 | 2520.0018 | 3 | 32 | 4.400179 | 1.350101 | 2.219053 | 0 | 9.580175 | 0
2018-03-09 17:49 | 241350.6 | 2640.0002 | 3 | 32 | 4.400113 | 1.274043 | 2.26278 | 0 | 9.772584 | 0
2018-03-09 17:51 | 241470.6 | 2760.0001 | 3 | 32 | 4.400188 | 1.20226 | 2.304038 | 0 | 9.954123 | 0
2018-03-09 17:53 | 241590.6 | 2880.0003 | 3 | 32 | 4.400132 | 1.132342 | 2.342939 | 0 | 10.12529 | 0
2018-03-09 17:55 | 241710.6 | 3000.0002 | 3 | 32 | 4.400177 | 1.067377 | 2.379583 | 0 | 10.28654 | 0
2018-03-09 17:57 | 241830.6 | 3120.0017 | 3 | 32 | 4.400086 | 1.003505 | 2.414095 | 0 | 10.43839 | 0
2018-03-09 17:59 | 241950.6 | 3240.001 | 3 | 32 | 4.400159 | 0.9437685 | 2.446553 | 0 | 10.58122 | 0
2018-03-09 18:01 | 242070.6 | 3360.0018 | 3 | 32 | 4.400197 | 0.887579 | 2.477073 | 0 | 10.71551 | 0
2018-03-09 18:03 | 242190.6 | 3480.0002 | 3 | 32 | 4.400115 | 0.8337889 | 2.50575 | 0 | 10.84169 | 0
2018-03-09 18:05 | 242310.6 | 3600.001 | 3 | 32 | 4.400153 | 0.7843819 | 2.532723 | 0 | 10.96038 | 0
2018-03-09 18:07 | 242430.6 | 3720.0011 | 3 | 32 | 4.400106 | 0.7369766 | 2.558079 | 0 | 11.07195 | 0
2018-03-09 18:09 | 242550.6 | 3840.0002 | 3 | 32 | 4.400123 | 0.6924629 | 2.581903 | 0 | 11.17678 | 0
2018-03-09 18:11 | 242668.1 | 3957.5928 | 3 | 32 | 4.400198 | 0.6519966 | 2.603849 | 0 | 11.27334 | 0
2018-03-09 18:13 | 242788.2 | 119.9998 | 4 | 32 | 4.296078 | 0 | 2.603849 | 0 | 11.27334 | 0
2018-03-09 18:15 | 242908.2 | 240.0007 | 4 | 32 | 4.284905 | 0 | 2.603849 | 0 | 11.27334 | 0
2018-03-09 18:16 | 242968.2 | 300.0021 | 4 | 32 | 4.281911 | 0 | 2.603849 | 0 | 11.27334 | 0
2018-03-09 18:18 | 243088.3 | 120.0011 | 5 | 32 | 3.84157 | -3.260188 | 2.603849 | 0.1086591 | 11.27334 | 0.4234417
2018-03-09 18:20 | 243208.3 | 240.001 | 5 | 32 | 3.789385 | -3.260082 | 2.603849 | 0.2173139 | 11.27334 | 0.8378953
2018-03-09 18:22 | 243328.3 | 360.0002 | 5 | 32 | 3.742115 | -3.260107 | 2.603849 | 0.3259827 | 11.27334 | 1.247098
2018-03-09 18:24 | 243448.3 | 480.0002 | 5 | 32 | 3.696533 | -3.260164 | 2.603849 | 0.4346517 | 11.27334 | 1.651263
2018-03-09 18:26 | 243568.3 | 600.0002 | 5 | 32 | 3.652476 | -3.260114 | 2.603849 | 0.5433197 | 11.27334 | 2.050542
2018-03-09 18:28 | 243688.3 | 720.0011 | 5 | 32 | 3.611147 | -3.259854 | 2.603849 | 0.6519768 | 11.27334 | 2.445134
2018-03-09 18:30 | 243808.3 | 840.0018 | 5 | 32 | 3.572944 | -3.260077 | 2.603849 | 0.7606407 | 11.27334 | 2.835431
2018-03-09 18:32 | 243928.3 | 960.0003 | 5 | 32 | 3.538249 | -3.259774 | 2.603849 | 0.8693064 | 11.27334 | 3.221769
2018-03-09 18:34 | 244048.3 | 1080.0002 | 5 | 32 | 3.50644 | -3.260191 | 2.603849 | 0.9779776 | 11.27334 | 3.604519
2018-03-09 18:36 | 244168.3 | 1200.0002 | 5 | 32 | 3.476785 | -3.260084 | 2.603849 | 1.086634 | 11.27334 | 3.983889
2018-03-09 18:38 | 244288.3 | 1320.0002 | 5 | 32 | 3.449266 | -3.26018 | 2.603849 | 1.195305 | 11.27334 | 4.360208
2018-03-09 18:40 | 244408.3 | 1440.0002 | 5 | 32 | 3.423252 | -3.259824 | 2.603849 | 1.303966 | 11.27334 | 4.733576
2018-03-09 18:42 | 244528.3 | 1560.0003 | 5 | 32 | 3.39875 | -3.259983 | 2.603849 | 1.41263 | 11.27334 | 5.104217
2018-03-09 18:44 | 244648.3 | 1680.001 | 5 | 32 | 3.374919 | -3.260142 | 2.603849 | 1.521299 | 11.27334 | 5.472257
2018-03-09 18:46 | 244768.3 | 1800.0002 | 5 | 32 | 3.351312 | -3.260167 | 2.603849 | 1.629964 | 11.27334 | 5.837719
2018-03-09 18:48 | 244888.3 | 1920.0002 | 5 | 32 | 3.326358 | -3.26016 | 2.603849 | 1.738631 | 11.27334 | 6.200562
2018-03-09 18:50 | 245008.3 | 2040.001 | 5 | 32 | 3.299355 | -3.259848 | 2.603849 | 1.847291 | 11.27334 | 6.560557
2018-03-09 18:52 | 245128.3 | 2160.0011 | 5 | 32 | 3.269366 | -3.260127 | 2.603849 | 1.95596 | 11.27334 | 6.917503
2018-03-09 18:54 | 245248.3 | 2280.0002 | 5 | 32 | 3.23491 | -3.260116 | 2.603849 | 2.064621 | 11.27334 | 7.27092
2018-03-09 18:56 | 245368.3 | 2400.001 | 5 | 32 | 3.194465 | -3.260149 | 2.603849 | 2.173295 | 11.27334 | 7.620321
2018-03-09 18:58 | 245488.3 | 2520.0002 | 5 | 32 | 3.14489 | -3.26016 | 2.603849 | 2.281959 | 11.27334 | 7.964855
2018-03-09 19:00 | 245608.3 | 2640.0002 | 5 | 32 | 3.08111 | -3.260129 | 2.603849 | 2.39062 | 11.27334 | 8.303274
2018-03-09 19:02 | 245720.5 | 2752.2176 | 5 | 32 | 2.999999 | -3.260091 | 2.603849 | 2.492239 | 11.27334 | 8.612484
2018-03-09 19:04 | 245840.5 | 120 | 6 | 32 | 3.646655 | 0 | 2.603849 | 2.492239 | 11.27334 | 8.612484
2018-03-09 19:06 | 245960.5 | 240.0008 | 6 | 32 | 3.681278 | 0 | 2.603849 | 2.492239 | 11.27334 | 8.612484
2018-03-09 19:07 | 246020.5 | 300.0022 | 6 | 32 | 3.6882 | 0 | 2.603849 | 2.492239 | 11.27334 | 8.612484
2018-03-09 19:07 | 246020.5 | 0.0027 | 7 | 33 | 3.688207 | 0 | 0 | 0 | 0 | 0
2018-03-09 19:09 | 246140.6 | 120.001 | 2 | 33 | 4.20028 | 4.0914 | 0.1505043 | 1.585e-09 | 0.629814 | 5.847e-09
2018-03-09 19:11 | 246260.6 | 240.0002 | 2 | 33 | 4.200265 | 3.652546 | 0.27901 | 1.585e-09 | 1.169573 | 5.847e-09
2018-03-09 19:13 | 246380.6 | 360.0002 | 2 | 33 | 4.200188 | 3.372967 | 0.3958196 | 1.585e-09 | 1.660202 | 5.847e-09
2018-03-09 19:14 | 246442.2 | 421.5576 | 2 | 33 | 4.200192 | 3.259998 | 0.4525169 | 1.585e-09 | 1.898344 | 5.847e-09
2018-03-09 19:16 | 246562.2 | 120.0002 | 3 | 33 | 4.219291 | 3.260124 | 0.560804 | 1.585e-09 | 2.354125 | 5.847e-09
2018-03-09 19:18 | 246682.2 | 240.001 | 3 | 33 | 4.240403 | 3.260059 | 0.6694631 | 1.585e-09 | 2.813724 | 5.847e-09
2018-03-09 19:20 | 246802.2 | 360.001 | 3 | 33 | 4.264173 | 3.260033 | 0.7781315 | 1.585e-09 | 3.275787 | 5.847e-09
2018-03-09 19:22 | 246922.2 | 480.0003 | 3 | 33 | 4.290462 | 3.260006 | 0.8868006 | 1.585e-09 | 3.740583 | 5.847e-09
2018-03-09 19:24 | 247042.2 | 600.001 | 3 | 33 | 4.319274 | 3.260063 | 0.9954562 | 1.585e-09 | 4.208306 | 5.847e-09
2018-03-09 19:26 | 247162.2 | 720.001 | 3 | 33 | 4.350476 | 3.260031 | 1.104123 | 1.585e-09 | 4.67934 | 5.847e-09
2018-03-09 19:28 | 247282.2 | 840.0002 | 3 | 33 | 4.383395 | 3.260075 | 1.212787 | 1.585e-09 | 5.153854 | 5.847e-09
2018-03-09 19:30 | 247402.2 | 960.0002 | 3 | 33 | 4.400251 | 3.086891 | 1.319904 | 1.585e-09 | 5.62474 | 5.847e-09
2018-03-09 19:32 | 247522.2 | 1080.001 | 3 | 33 | 4.400228 | 2.819756 | 1.41821 | 1.585e-09 | 6.057312 | 5.847e-09
2018-03-09 19:34 | 247642.2 | 1200.0011 | 3 | 33 | 4.400186 | 2.596634 | 1.508413 | 1.585e-09 | 6.454225 | 5.847e-09
2018-03-09 19:36 | 247762.2 | 1320.0002 | 3 | 33 | 4.400282 | 2.402216 | 1.591617 | 1.585e-09 | 6.820342 | 5.847e-09
2018-03-09 19:38 | 247882.2 | 1440.0011 | 3 | 33 | 4.400174 | 2.231312 | 1.66877 | 1.585e-09 | 7.159834 | 5.847e-09
2018-03-09 19:40 | 248002.2 | 1560.0002 | 3 | 33 | 4.400208 | 2.084574 | 1.740677 | 1.585e-09 | 7.476236 | 5.847e-09
2018-03-09 19:42 | 248122.2 | 1680.0011 | 3 | 33 | 4.400151 | 1.9501 | 1.807896 | 1.585e-09 | 7.772015 | 5.847e-09
2018-03-09 19:44 | 248242.2 | 1800.0003 | 3 | 33 | 4.400193 | 1.829519 | 1.870866 | 1.585e-09 | 8.049094 | 5.847e-09
2018-03-09 19:46 | 248362.2 | 1920.0011 | 3 | 33 | 4.400201 | 1.719378 | 1.929981 | 1.585e-09 | 8.309212 | 5.847e-09
2018-03-09 19:48 | 248482.2 | 2040.0003 | 3 | 33 | 4.400119 | 1.616166 | 1.985581 | 1.585e-09 | 8.553864 | 5.847e-09
2018-03-09 19:50 | 248602.2 | 2160.001 | 3 | 33 | 4.400179 | 1.52025 | 2.037835 | 1.585e-09 | 8.783789 | 5.847e-09
2018-03-09 19:52 | 248722.2 | 2280.0004 | 3 | 33 | 4.400181 | 1.429532 | 2.086978 | 1.585e-09 | 9.000031 | 5.847e-09
2018-03-09 19:54 | 248842.2 | 2400.0011 | 3 | 33 | 4.400142 | 1.345278 | 2.133219 | 1.585e-09 | 9.203499 | 5.847e-09
2018-03-09 19:56 | 248962.2 | 2520.0011 | 3 | 33 | 4.400195 | 1.266504 | 2.176731 | 1.585e-09 | 9.394959 | 5.847e-09
2018-03-09 19:58 | 249082.2 | 2640.0003 | 3 | 33 | 4.400227 | 1.191144 | 2.217668 | 1.585e-09 | 9.575088 | 5.847e-09
2018-03-09 20:00 | 249202.2 | 2760.001 | 3 | 33 | 4.400125 | 1.118062 | 2.25614 | 1.585e-09 | 9.74437 | 5.847e-09
2018-03-09 20:02 | 249322.2 | 2880.0003 | 3 | 33 | 4.400217 | 1.051501 | 2.292285 | 1.585e-09 | 9.903417 | 5.847e-09
2018-03-09 20:04 | 249442.2 | 3000.0011 | 3 | 33 | 4.400199 | 0.9875584 | 2.326252 | 1.585e-09 | 10.05288 | 5.847e-09
2018-03-09 20:06 | 249562.2 | 3120.0011 | 3 | 33 | 4.400149 | 0.9264317 | 2.358141 | 1.585e-09 | 10.19319 | 5.847e-09
2018-03-09 20:08 | 249682.2 | 3240.0002 | 3 | 33 | 4.400123 | 0.8688707 | 2.388065 | 1.585e-09 | 10.32486 | 5.847e-09
2018-03-09 20:10 | 249802.2 | 3360.0011 | 3 | 33 | 4.400171 | 0.8152075 | 2.416123 | 1.585e-09 | 10.44832 | 5.847e-09
2018-03-09 20:12 | 249922.2 | 3480.0002 | 3 | 33 | 4.400167 | 0.7640104 | 2.442431 | 1.585e-09 | 10.56408 | 5.847e-09
2018-03-09 20:14 | 250042.2 | 3600.0011 | 3 | 33 | 4.400181 | 0.716548 | 2.467091 | 1.585e-09 | 10.67259 | 5.847e-09
2018-03-09 20:16 | 250162.2 | 3720.0004 | 3 | 33 | 4.400167 | 0.671545 | 2.490215 | 1.585e-09 | 10.77434 | 5.847e-09
2018-03-09 20:17 | 250215.8 | 3773.5848 | 3 | 33 | 4.400131 | 0.6519985 | 2.50006 | 1.585e-09 | 10.81766 | 5.847e-09
2018-03-09 20:19 | 250335.8 | 119.9999 | 4 | 33 | 4.296849 | 0 | 2.50006 | 1.585e-09 | 10.81766 | 5.847e-09
2018-03-09 20:21 | 250455.8 | 240.0007 | 4 | 33 | 4.286079 | 0 | 2.50006 | 1.585e-09 | 10.81766 | 5.847e-09
2018-03-09 20:22 | 250515.8 | 300.0029 | 4 | 33 | 4.283177 | 0 | 2.50006 | 1.585e-09 | 10.81766 | 5.847e-09
2018-03-09 20:24 | 250635.9 | 120.0001 | 5 | 33 | 3.845665 | -3.260062 | 2.50006 | 0.108656 | 10.81766 | 0.4238968
2018-03-09 20:26 | 250755.9 | 240.0009 | 5 | 33 | 3.79302 | -3.260085 | 2.50006 | 0.2173166 | 10.81766 | 0.8387844
2018-03-09 20:28 | 250875.9 | 360.0002 | 5 | 33 | 3.746116 | -3.260111 | 2.50006 | 0.3259794 | 10.81766 | 1.248382
2018-03-09 20:30 | 250995.9 | 480.0001 | 5 | 33 | 3.700975 | -3.260098 | 2.50006 | 0.4346474 | 10.81766 | 1.652999
2018-03-09 20:32 | 251115.9 | 600.0002 | 5 | 33 | 3.657218 | -3.260092 | 2.50006 | 0.5433215 | 10.81766 | 2.052809
2018-03-09 20:34 | 251235.9 | 720.0001 | 5 | 33 | 3.615804 | -3.26006 | 2.50006 | 0.6519876 | 10.81766 | 2.447944
2018-03-09 20:36 | 251355.9 | 840.0009 | 5 | 33 | 3.578122 | -3.260149 | 2.50006 | 0.7606438 | 10.81766 | 2.838747
2018-03-09 20:38 | 251475.9 | 960.0001 | 5 | 33 | 3.543573 | -3.260054 | 2.50006 | 0.86931 | 10.81766 | 3.225666
2018-03-09 20:40 | 251595.9 | 1080.0001 | 5 | 33 | 3.511605 | -3.26012 | 2.50006 | 0.9779739 | 10.81766 | 3.608966
2018-03-09 20:42 | 251715.9 | 1200.0001 | 5 | 33 | 3.481988 | -3.2601 | 2.50006 | 1.086653 | 10.81766 | 3.988976
2018-03-09 20:44 | 251835.9 | 1320.0009 | 5 | 33 | 3.454118 | -3.259985 | 2.50006 | 1.195318 | 10.81766 | 4.365816
2018-03-09 20:46 | 251955.9 | 1440.001 | 5 | 33 | 3.427659 | -3.260164 | 2.50006 | 1.30397 | 10.81766 | 4.739667
2018-03-09 20:48 | 252075.9 | 1560.0009 | 5 | 33 | 3.402669 | -3.259998 | 2.50006 | 1.412643 | 10.81766 | 5.11079
2018-03-09 20:50 | 252195.9 | 1680.0001 | 5 | 33 | 3.378965 | -3.260077 | 2.50006 | 1.521304 | 10.81766 | 5.47923
2018-03-09 20:52 | 252315.9 | 1800.0001 | 5 | 33 | 3.355269 | -3.259789 | 2.50006 | 1.62998 | 10.81766 | 5.84516
2018-03-09 20:54 | 252435.9 | 1920.0001 | 5 | 33 | 3.330191 | -3.260129 | 2.50006 | 1.73864 | 10.81766 | 6.208395
2018-03-09 20:56 | 252555.9 | 2040.0001 | 5 | 33 | 3.303424 | -3.26012 | 2.50006 | 1.847307 | 10.81766 | 6.568843
2018-03-09 20:58 | 252675.9 | 2160.0001 | 5 | 33 | 3.273437 | -3.260092 | 2.50006 | 1.955967 | 10.81766 | 6.92619
2018-03-09 21:00 | 252795.9 | 2280.0002 | 5 | 33 | 3.239087 | -3.260094 | 2.50006 | 2.064632 | 10.81766 | 7.280084
2018-03-09 21:02 | 252915.9 | 2400.0009 | 5 | 33 | 3.198576 | -3.260029 | 2.50006 | 2.173301 | 10.81766 | 7.629937
2018-03-09 21:04 | 253035.9 | 2520.0001 | 5 | 33 | 3.149485 | -3.260116 | 2.50006 | 2.281968 | 10.81766 | 7.974953
2018-03-09 21:06 | 253155.9 | 2640.0001 | 5 | 33 | 3.086388 | -3.260098 | 2.50006 | 2.390628 | 10.81766 | 8.313922
2018-03-09 21:08 | 253272.8 | 2756.94 | 5 | 33 | 2.999997 | -3.260129 | 2.50006 | 2.496527 | 10.81766 | 8.636486
2018-03-09 21:10 | 253392.9 | 120.001 | 6 | 33 | 3.646398 | 0 | 2.50006 | 2.496527 | 10.81766 | 8.636486
2018-03-09 21:12 | 253512.9 | 240.0002 | 6 | 33 | 3.681242 | 0 | 2.50006 | 2.496527 | 10.81766 | 8.636486
2018-03-09 21:13 | 253572.9 | 300.0024 | 6 | 33 | 3.688229 | 0 | 2.50006 | 2.496527 | 10.81766 | 8.636486
2018-03-09 21:13 | 253572.9 | 0.0027 | 7 | 34 | 3.688086 | 0 | 0 | 0 | 0 | 0
2018-03-09 21:15 | 253693 | 120.001 | 2 | 34 | 4.200276 | 4.096394 | 0.1505456 | 0 | 0.6299824 | 0
2018-03-09 21:17 | 253813 | 240.0002 | 2 | 34 | 4.200234 | 3.663925 | 0.27932 | 0 | 1.17087 | 0
2018-03-09 21:19 | 253933 | 360.001 | 2 | 34 | 4.200247 | 3.386353 | 0.3965046 | 0 | 1.663074 | 0
2018-03-09 21:20 | 254002.3 | 429.3416 | 2 | 34 | 4.200256 | 3.259998 | 0.4604795 | 0 | 1.931783 | 0
2018-03-09 21:22 | 254122.3 | 120.0008 | 3 | 34 | 4.21904 | 3.260122 | 0.5687637 | 0 | 2.387538 | 0
2018-03-09 21:24 | 254242.3 | 240.0001 | 3 | 34 | 4.240519 | 3.260033 | 0.6774187 | 0 | 2.847104 | 0
2018-03-09 21:26 | 254362.3 | 360.0001 | 3 | 34 | 4.264492 | 3.260046 | 0.7860919 | 0 | 3.309216 | 0
2018-03-09 21:28 | 254482.3 | 480.001 | 3 | 34 | 4.290824 | 3.260033 | 0.8947525 | 0 | 3.774009 | 0
2018-03-09 21:30 | 254602.3 | 600.0001 | 3 | 34 | 4.319643 | 3.260059 | 1.003405 | 0 | 4.241752 | 0
2018-03-09 21:32 | 254722.3 | 720.0009 | 3 | 34 | 4.35068 | 3.259958 | 1.112086 | 0 | 4.71289 | 0
2018-03-09 21:34 | 254842.3 | 840.001 | 3 | 34 | 4.383601 | 3.260004 | 1.220737 | 0 | 5.187367 | 0
2018-03-09 21:36 | 254962.3 | 960.0001 | 3 | 34 | 4.400251 | 3.085403 | 1.327808 | 0 | 5.658064 | 0
2018-03-09 21:38 | 255082.3 | 1080.0002 | 3 | 34 | 4.400243 | 2.81514 | 1.426019 | 0 | 6.090219 | 0
2018-03-09 21:40 | 255202.3 | 1200.0001 | 3 | 34 | 4.400234 | 2.585056 | 1.515899 | 0 | 6.485708 | 0
2018-03-09 21:42 | 255322.3 | 1320.0019 | 3 | 34 | 4.400257 | 2.389202 | 1.598717 | 0 | 6.850128 | 0
2018-03-09 21:44 | 255442.3 | 1440.0001 | 3 | 34 | 4.400218 | 2.220823 | 1.675473 | 0 | 7.18787 | 0
2018-03-09 21:46 | 255562.3 | 1560.0009 | 3 | 34 | 4.400188 | 2.071182 | 1.74696 | 0 | 7.502426 | 0
2018-03-09 21:48 | 255682.3 | 1680.001 | 3 | 34 | 4.400196 | 1.937338 | 1.813735 | 0 | 7.796249 | 0
2018-03-09 21:50 | 255802.3 | 1800.0001 | 3 | 34 | 4.400196 | 1.815144 | 1.87625 | 0 | 8.071331 | 0
2018-03-09 21:52 | 255922.3 | 1920.0002 | 3 | 34 | 4.400195 | 1.70472 | 1.93489 | 0 | 8.329356 | 0
2018-03-09 21:54 | 256042.3 | 2040.001 | 3 | 34 | 4.400166 | 1.602582 | 1.989979 | 0 | 8.571758 | 0
2018-03-09 21:56 | 256162.3 | 2160.001 | 3 | 34 | 4.400175 | 1.506106 | 2.041788 | 0 | 8.799729 | 0
2018-03-09 21:58 | 256282.3 | 2280.001 | 3 | 34 | 4.400154 | 1.41549 | 2.090469 | 0 | 9.013932 | 0
2018-03-09 22:00 | 256402.3 | 2400.0003 | 3 | 34 | 4.400246 | 1.331041 | 2.136215 | 0 | 9.215224 | 0
2018-03-09 22:02 | 256522.3 | 2520.001 | 3 | 34 | 4.400174 | 1.251455 | 2.179229 | 0 | 9.404496 | 0
2018-03-09 22:04 | 256642.3 | 2640.0003 | 3 | 34 | 4.400234 | 1.177965 | 2.2197 | 0 | 9.582572 | 0
2018-03-09 22:06 | 256762.3 | 2760.0019 | 3 | 34 | 4.400184 | 1.10654 | 2.257755 | 0 | 9.750023 | 0
2018-03-09 22:08 | 256882.3 | 2880.0001 | 3 | 34 | 4.400188 | 1.03985 | 2.293509 | 0 | 9.907344 | 0
2018-03-09 22:10 | 257002.3 | 3000.0002 | 3 | 34 | 4.400177 | 0.9764128 | 2.327098 | 0 | 10.05514 | 0
2018-03-09 22:12 | 257122.3 | 3120.0019 | 3 | 34 | 4.400181 | 0.9168253 | 2.358646 | 0 | 10.19396 | 0
2018-03-09 22:14 | 257242.3 | 3240.0002 | 3 | 34 | 4.400168 | 0.860363 | 2.388246 | 0 | 10.3242 | 0
2018-03-09 22:16 | 257362.3 | 3360.001 | 3 | 34 | 4.400173 | 0.8072224 | 2.416019 | 0 | 10.44641 | 0
2018-03-09 22:18 | 257482.3 | 3480.0001 | 3 | 34 | 4.400134 | 0.7566595 | 2.442076 | 0 | 10.56106 | 0
2018-03-09 22:20 | 257602.3 | 3600.0002 | 3 | 34 | 4.400187 | 0.7096539 | 2.466504 | 0 | 10.66855 | 0
2018-03-09 22:22 | 257722.3 | 3720.0002 | 3 | 34 | 4.40014 | 0.6645193 | 2.489399 | 0 | 10.76929 | 0
2018-03-09 22:23 | 257757.4 | 3755.1016 | 3 | 34 | 4.400105 | 0.6519985 | 2.495817 | 0 | 10.79753 | 0
2018-03-09 22:25 | 257877.5 | 120.0009 | 4 | 34 | 4.296421 | 0 | 2.495817 | 0 | 10.79753 | 0
2018-03-09 22:27 | 257997.5 | 240.0015 | 4 | 34 | 4.285575 | 0 | 2.495817 | 0 | 10.79753 | 0
2018-03-09 22:28 | 258057.5 | 300.0037 | 4 | 34 | 4.282706 | 0 | 2.495817 | 0 | 10.79753 | 0
2018-03-09 22:30 | 258177.6 | 120.0001 | 5 | 34 | 3.844197 | -3.260105 | 2.495817 | 0.1086537 | 10.79753 | 0.4237234
2018-03-09 22:32 | 258297.6 | 240.0009 | 5 | 34 | 3.791531 | -3.260146 | 2.495817 | 0.2173254 | 10.79753 | 0.8384939
2018-03-09 22:34 | 258417.6 | 360.0011 | 5 | 34 | 3.744442 | -3.260062 | 2.495817 | 0.3259833 | 10.79753 | 1.247897
2018-03-09 22:36 | 258537.6 | 480.0009 | 5 | 34 | 3.699208 | -3.260087 | 2.495817 | 0.4346431 | 10.79753 | 1.652297
2018-03-09 22:38 | 258657.6 | 600.0001 | 5 | 34 | 3.65564 | -3.259832 | 2.495817 | 0.5433123 | 10.79753 | 2.051894
2018-03-09 22:40 | 258777.6 | 720.0009 | 5 | 34 | 3.614395 | -3.260196 | 2.495817 | 0.6519769 | 10.79753 | 2.446865
2018-03-09 22:42 | 258897.6 | 840.0009 | 5 | 34 | 3.576613 | -3.260102 | 2.495817 | 0.7606473 | 10.79753 | 2.83756
2018-03-09 22:44 | 259017.6 | 960.0001 | 5 | 34 | 3.542138 | -3.260114 | 2.495817 | 0.8693062 | 10.79753 | 3.224294
2018-03-09 22:46 | 259137.6 | 1080.0001 | 5 | 34 | 3.510597 | -3.260186 | 2.495817 | 0.9779746 | 10.79753 | 3.607474
2018-03-09 22:48 | 259257.6 | 1200.0009 | 5 | 34 | 3.481179 | -3.260094 | 2.495817 | 1.086647 | 10.79753 | 3.987358
2018-03-09 22:50 | 259377.6 | 1320.0009 | 5 | 34 | 3.453399 | -3.260074 | 2.495817 | 1.195312 | 10.79753 | 4.364119
2018-03-09 22:52 | 259497.6 | 1440.0009 | 5 | 34 | 3.427178 | -3.260201 | 2.495817 | 1.30397 | 10.79753 | 4.73792
2018-03-09 22:54 | 259617.6 | 1560.001 | 5 | 34 | 3.402263 | -3.260127 | 2.495817 | 1.412639 | 10.79753 | 5.108979
2018-03-09 22:56 | 259737.6 | 1680.0009 | 5 | 34 | 3.378286 | -3.260138 | 2.495817 | 1.521307 | 10.79753 | 5.477384
2018-03-09 22:58 | 259857.6 | 1800.0009 | 5 | 34 | 3.354338 | -3.260154 | 2.495817 | 1.629971 | 10.79753 | 5.843193
2018-03-09 23:00 | 259977.6 | 1920.0009 | 5 | 34 | 3.329461 | -3.260022 | 2.495817 | 1.73863 | 10.79753 | 6.206335
2018-03-09 23:02 | 260097.6 | 2040.0001 | 5 | 34 | 3.302376 | -3.260171 | 2.495817 | 1.847301 | 10.79753 | 6.566695
2018-03-09 23:04 | 260217.6 | 2160.0009 | 5 | 34 | 3.27229 | -3.260119 | 2.495817 | 1.955975 | 10.79753 | 6.923978
2018-03-09 23:06 | 260337.6 | 2280.0009 | 5 | 34 | 3.237469 | -3.260153 | 2.495817 | 2.064634 | 10.79753 | 7.277688
2018-03-09 23:08 | 260457.6 | 2400.0001 | 5 | 34 | 3.19683 | -3.260158 | 2.495817 | 2.173305 | 10.79753 | 7.627363
2018-03-09 23:10 | 260577.6 | 2520.0002 | 5 | 34 | 3.147052 | -3.260154 | 2.495817 | 2.281973 | 10.79753 | 7.972143
2018-03-09 23:12 | 260697.6 | 2640.0009 | 5 | 34 | 3.083515 | -3.260054 | 2.495817 | 2.39063 | 10.79753 | 8.310808
2018-03-09 23:14 | 260810.6 | 2753.0167 | 5 | 34 | 3 | -3.26014 | 2.495817 | 2.492975 | 10.79753 | 8.62239
2018-03-09 23:16 | 260930.6 | 120.0008 | 6 | 34 | 3.646168 | 0 | 2.495817 | 2.492983 | 10.79753 | 8.622416
2018-03-09 23:18 | 261050.6 | 240.0008 | 6 | 34 | 3.681187 | 0 | 2.495817 | 2.492983 | 10.79753 | 8.622416
2018-03-09 23:19 | 261110.6 | 300.0031 | 6 | 34 | 3.68823 | 0 | 2.495817 | 2.492983 | 10.79753 | 8.622416
2018-03-09 23:19 | 261110.6 | 0.0027 | 7 | 35 | 3.68822 | 0 | 0 | 0 | 0 | 0
2018-03-09 23:21 | 261230.7 | 120.0002 | 2 | 35 | 4.200292 | 4.090494 | 0.1504728 | 2.881e-09 | 0.629673 | 1.0626e-08
2018-03-09 23:23 | 261350.7 | 240.0002 | 2 | 35 | 4.200252 | 3.652678 | 0.2789264 | 2.881e-09 | 1.169213 | 1.0626e-08
2018-03-09 23:25 | 261470.7 | 360.001 | 2 | 35 | 4.200256 | 3.377171 | 0.3957974 | 2.881e-09 | 1.6601 | 1.0626e-08
2018-03-09 23:26 | 261533.7 | 423.0081 | 2 | 35 | 4.20025 | 3.259995 | 0.4538512 | 2.881e-09 | 1.903939 | 1.0626e-08
2018-03-09 23:28 | 261653.7 | 120.001 | 3 | 35 | 4.219289 | 3.260014 | 0.5621397 | 2.881e-09 | 2.359731 | 1.0626e-08
2018-03-09 23:30 | 261773.7 | 240.0009 | 3 | 35 | 4.240571 | 3.260015 | 0.6708028 | 2.881e-09 | 2.81935 | 1.0626e-08
2018-03-09 23:32 | 261893.7 | 360.0009 | 3 | 35 | 4.264293 | 3.259995 | 0.7794593 | 2.881e-09 | 3.281377 | 1.0626e-08
2018-03-09 23:34 | 262013.7 | 480.0001 | 3 | 35 | 4.290664 | 3.260063 | 0.8881261 | 2.881e-09 | 3.746169 | 1.0626e-08
2018-03-09 23:36 | 262133.7 | 600.0009 | 3 | 35 | 4.319386 | 3.259945 | 0.996797 | 2.881e-09 | 4.213987 | 1.0626e-08
2018-03-09 23:38 | 262253.7 | 720.0009 | 3 | 35 | 4.350317 | 3.260038 | 1.10545 | 2.881e-09 | 4.684968 | 1.0626e-08
2018-03-09 23:40 | 262373.7 | 840.0001 | 3 | 35 | 4.383221 | 3.26004 | 1.214123 | 2.881e-09 | 5.159494 | 1.0626e-08
2018-03-09 23:42 | 262493.7 | 960.0009 | 3 | 35 | 4.400253 | 3.086588 | 1.321228 | 2.881e-09 | 5.630329 | 1.0626e-08
2018-03-09 23:44 | 262613.7 | 1080.0001 | 3 | 35 | 4.400276 | 2.814444 | 1.419441 | 2.881e-09 | 6.062488 | 1.0626e-08
2018-03-09 23:46 | 262733.7 | 1200.0002 | 3 | 35 | 4.40022 | 2.587925 | 1.509383 | 2.881e-09 | 6.458253 | 1.0626e-08
2018-03-09 23:48 | 262853.7 | 1320.001 | 3 | 35 | 4.400229 | 2.391678 | 1.592315 | 2.881e-09 | 6.823174 | 1.0626e-08
2018-03-09 23:50 | 262973.7 | 1440.001 | 3 | 35 | 4.400224 | 2.222244 | 1.669152 | 2.881e-09 | 7.161273 | 1.0626e-08
2018-03-09 23:52 | 263093.7 | 1560.0002 | 3 | 35 | 4.40018 | 2.074501 | 1.740724 | 2.881e-09 | 7.476205 | 1.0626e-08
2018-03-09 23:54 | 263213.7 | 1680.0009 | 3 | 35 | 4.400225 | 1.941782 | 1.807632 | 2.881e-09 | 7.770614 | 1.0626e-08
2018-03-09 23:56 | 263333.7 | 1800.001 | 3 | 35 | 4.400222 | 1.821928 | 1.870321 | 2.881e-09 | 8.046459 | 1.0626e-08
2018-03-09 23:58 | 263453.7 | 1920.0001 | 3 | 35 | 4.400261 | 1.711997 | 1.929167 | 2.881e-09 | 8.305392 | 1.0626e-08
2018-03-10 | 263573.7 | 2040.0009 | 3 | 35 | 4.400208 | 1.609587 | 1.984495 | 2.881e-09 | 8.548847 | 1.0626e-08
2018-03-10 00:02 | 263693.7 | 2160.001 | 3 | 35 | 4.400187 | 1.514237 | 2.036535 | 2.881e-09 | 8.77783 | 1.0626e-08
2018-03-10 00:04 | 263813.7 | 2280.0002 | 3 | 35 | 4.400192 | 1.424421 | 2.085507 | 2.881e-09 | 8.99332 | 1.0626e-08
2018-03-10 00:06 | 263933.7 | 2400.001 | 3 | 35 | 4.400183 | 1.338692 | 2.131546 | 2.881e-09 | 9.195899 | 1.0626e-08
2018-03-10 00:08 | 264053.7 | 2520.0002 | 3 | 35 | 4.400173 | 1.259064 | 2.174819 | 2.881e-09 | 9.386309 | 1.0626e-08
2018-03-10 00:10 | 264173.7 | 2640.0002 | 3 | 35 | 4.400095 | 1.18494 | 2.215543 | 2.881e-09 | 9.565499 | 1.0626e-08
2018-03-10 00:12 | 264293.7 | 2760.001 | 3 | 35 | 4.400184 | 1.11485 | 2.253873 | 2.881e-09 | 9.734159 | 1.0626e-08
2018-03-10 00:14 | 264413.7 | 2880.0005 | 3 | 35 | 4.400127 | 1.04633 | 2.289888 | 2.881e-09 | 9.892632 | 1.0626e-08
2018-03-10 00:16 | 264533.7 | 3000.0002 | 3 | 35 | 4.400146 | 0.9824619 | 2.323703 | 2.881e-09 | 10.04142 | 1.0626e-08
2018-03-10 00:18 | 264653.7 | 3120.0003 | 3 | 35 | 4.400197 | 0.9224415 | 2.355439 | 2.881e-09 | 10.18106 | 1.0626e-08
2018-03-10 00:20 | 264773.7 | 3240.001 | 3 | 35 | 4.400187 | 0.8661385 | 2.385227 | 2.881e-09 | 10.31214 | 1.0626e-08
2018-03-10 00:22 | 264893.7 | 3360.0002 | 3 | 35 | 4.400132 | 0.810812 | 2.413163 | 2.881e-09 | 10.43506 | 1.0626e-08
2018-03-10 00:24 | 265013.7 | 3480.001 | 3 | 35 | 4.400167 | 0.7605791 | 2.43935 | 2.881e-09 | 10.55029 | 1.0626e-08
2018-03-10 00:26 | 265133.7 | 3600.0002 | 3 | 35 | 4.400151 | 0.7126904 | 2.463882 | 2.881e-09 | 10.65823 | 1.0626e-08
2018-03-10 00:28 | 265253.7 | 3720.0009 | 3 | 35 | 4.400153 | 0.6679974 | 2.486882 | 2.881e-09 | 10.75944 | 1.0626e-08
2018-03-10 00:29 | 265297.9 | 3764.176 | 3 | 35 | 4.400119 | 0.6519918 | 2.49498 | 2.881e-09 | 10.79506 | 1.0626e-08
2018-03-10 00:31 | 265417.9 | 120.0009 | 4 | 35 | 4.296523 | 0 | 2.49498 | 2.881e-09 | 10.79506 | 1.0626e-08
2018-03-10 00:33 | 265537.9 | 240.0016 | 4 | 35 | 4.285737 | 0 | 2.49498 | 2.881e-09 | 10.79506 | 1.0626e-08
2018-03-10 00:34 | 265597.9 | 300.0054 | 4 | 35 | 4.282856 | 0 | 2.49498 | 2.881e-09 | 10.79506 | 1.0626e-08
2018-03-10 00:36 | 265718 | 120.0002 | 5 | 35 | 3.844506 | -3.260119 | 2.49498 | 0.108656 | 10.79506 | 0.4237804
2018-03-10 00:38 | 265838 | 240.0001 | 5 | 35 | 3.791876 | -3.260133 | 2.49498 | 0.2173229 | 10.79506 | 0.8385679
2018-03-10 00:40 | 265958 | 360.0001 | 5 | 35 | 3.744771 | -3.259958 | 2.49498 | 0.3259802 | 10.79506 | 1.248002
2018-03-10 00:42 | 266078 | 480.001 | 5 | 35 | 3.699459 | -3.260224 | 2.49498 | 0.4346479 | 10.79506 | 1.652467
2018-03-10 00:44 | 266198 | 600.0009 | 5 | 35 | 3.655596 | -3.260154 | 2.49498 | 0.5433076 | 10.79506 | 2.052047
2018-03-10 00:46 | 266318 | 720.0002 | 5 | 35 | 3.6143 | -3.26018 | 2.49498 | 0.6519768 | 10.79506 | 2.447019
2018-03-10 00:48 | 266438 | 840.0009 | 5 | 35 | 3.576749 | -3.259779 | 2.49498 | 0.7606468 | 10.79506 | 2.837715
2018-03-10 00:50 | 266558 | 960.0001 | 5 | 35 | 3.542472 | -3.260096 | 2.49498 | 0.8693165 | 10.79506 | 3.224515
2018-03-10 00:52 | 266678 | 1080.0001 | 5 | 35 | 3.511214 | -3.259804 | 2.49498 | 0.9779773 | 10.79506 | 3.607727
2018-03-10 00:54 | 266798 | 1200.0001 | 5 | 35 | 3.481751 | -3.259761 | 2.49498 | 1.086636 | 10.79506 | 3.987628
2018-03-10 00:56 | 266918 | 1320.0001 | 5 | 35 | 3.453944 | -3.260082 | 2.49498 | 1.195312 | 10.79506 | 4.364482
2018-03-10 00:58 | 267038 | 1440.0001 | 5 | 35 | 3.427579 | -3.260109 | 2.49498 | 1.303974 | 10.79506 | 4.738354
2018-03-10 01:00 | 267158 | 1560.0001 | 5 | 35 | 3.403048 | -3.25995 | 2.49498 | 1.412638 | 10.79506 | 5.109472
2018-03-10 01:02 | 267278 | 1680.0009 | 5 | 35 | 3.379344 | -3.260118 | 2.49498 | 1.521305 | 10.79506 | 5.477985
2018-03-10 01:04 | 267398 | 1800.0001 | 5 | 35 | 3.355579 | -3.260114 | 2.49498 | 1.629966 | 10.79506 | 5.8439
2018-03-10 01:06 | 267518 | 1920.001 | 5 | 35 | 3.330793 | -3.260129 | 2.49498 | 1.738631 | 10.79506 | 6.207194
2018-03-10 01:08 | 267638 | 2040.0001 | 5 | 35 | 3.303879 | -3.260198 | 2.49498 | 1.847304 | 10.79506 | 6.567721
2018-03-10 01:10 | 267758 | 2160.0002 | 5 | 35 | 3.27383 | -3.260127 | 2.49498 | 1.955972 | 10.79506 | 6.92515
2018-03-10 01:12 | 267878 | 2280.0001 | 5 | 35 | 3.239469 | -3.26018 | 2.49498 | 2.064639 | 10.79506 | 7.279099
2018-03-10 01:14 | 267998 | 2400.0009 | 5 | 35 | 3.198749 | -3.26008 | 2.49498 | 2.173293 | 10.79506 | 7.628937
2018-03-10 01:16 | 268118 | 2520.0009 | 5 | 35 | 3.149038 | -3.260134 | 2.49498 | 2.281967 | 10.79506 | 7.973961
2018-03-10 01:18 | 268238 | 2640.0009 | 5 | 35 | 3.084619 | -3.259952 | 2.49498 | 2.390631 | 10.79506 | 8.312807
2018-03-10 01:19 | 268352.8 | 2754.8175 | 5 | 35 | 3 | -3.260087 | 2.49498 | 2.494607 | 10.79506 | 8.629397
2018-03-10 01:21 | 268472.9 | 120 | 6 | 35 | 3.645748 | 0 | 2.49498 | 2.494607 | 10.79506 | 8.629397
2018-03-10 01:23 | 268592.9 | 240.0008 | 6 | 35 | 3.68097 | 0 | 2.49498 | 2.494607 | 10.79506 | 8.629397
2018-03-10 01:24 | 268652.9 | 300.0022 | 6 | 35 | 3.688076 | 0 | 2.49498 | 2.494607 | 10.79506 | 8.629397
2018-03-10 01:24 | 268652.9 | 0.0027 | 7 | 36 | 3.688122 | 0 | 0 | 0 | 0 | 0
2018-03-10 01:26 | 268773 | 120.0009 | 2 | 36 | 4.200302 | 4.086563 | 0.1503773 | 0 | 0.6292856 | 0
2018-03-10 01:28 | 268893 | 240.0009 | 2 | 36 | 4.200251 | 3.654573 | 0.2788565 | 0 | 1.168933 | 0
2018-03-10 01:30 | 269013 | 360.0001 | 2 | 36 | 4.200202 | 3.375422 | 0.3957255 | 0 | 1.659812 | 0
2018-03-10 01:31 | 269076 | 423.0359 | 2 | 36 | 4.200217 | 3.259995 | 0.4537993 | 0 | 1.903736 | 0
2018-03-10 01:33 | 269196 | 120.0002 | 3 | 36 | 4.219286 | 3.26005 | 0.5620813 | 0 | 2.359504 | 0
2018-03-10 01:35 | 269316 | 240.0002 | 3 | 36 | 4.240422 | 3.260082 | 0.670741 | 0 | 2.819101 | 0
2018-03-10 01:37 | 269436 | 360.0002 | 3 | 36 | 4.264094 | 3.259981 | 0.7794198 | 0 | 3.281211 | 0
2018-03-10 01:39 | 269556 | 480.001 | 3 | 36 | 4.290322 | 3.259979 | 0.8880714 | 0 | 3.745912 | 0
2018-03-10 01:41 | 269676 | 600.0011 | 3 | 36 | 4.319046 | 3.260017 | 0.9967441 | 0 | 4.213692 | 0
2018-03-10 01:43 | 269796 | 720.001 | 3 | 36 | 4.349894 | 3.26001 | 1.105397 | 0 | 4.684632 | 0
2018-03-10 01:45 | 269916 | 840.001 | 3 | 36 | 4.382609 | 3.26005 | 1.214073 | 0 | 5.159119 | 0
2018-03-10 01:47 | 270036 | 960.001 | 3 | 36 | 4.400279 | 3.094994 | 1.321326 | 0 | 5.630559 | 0
2018-03-10 01:49 | 270156 | 1080.0002 | 3 | 36 | 4.400254 | 2.820282 | 1.41978 | 0 | 6.063782 | 0
2018-03-10 01:51 | 270276 | 1200.0003 | 3 | 36 | 4.400177 | 2.588045 | 1.509812 | 0 | 6.45994 | 0
2018-03-10 01:53 | 270396 | 1320.0002 | 3 | 36 | 4.400173 | 2.393709 | 1.592789 | 0 | 6.825059 | 0
2018-03-10 01:55 | 270516 | 1440.0019 | 3 | 36 | 4.400198 | 2.225613 | 1.669729 | 0 | 7.163612 | 0
2018-03-10 01:57 | 270636 | 1560.0011 | 3 | 36 | 4.400234 | 2.077372 | 1.74139 | 0 | 7.478936 | 0
2018-03-10 01:59 | 270756 | 1680.0002 | 3 | 36 | 4.400204 | 1.945343 | 1.808393 | 0 | 7.773764 | 0
2018-03-10 02:01 | 270876 | 1800.0003 | 3 | 36 | 4.40023 | 1.824514 | 1.871195 | 0 | 8.050102 | 0
2018-03-10 02:03 | 270996 | 1920.0003 | 3 | 36 | 4.400107 | 1.712602 | 1.930126 | 0 | 8.309412 | 0
2018-03-10 02:05 | 271116 | 2040.0003 | 3 | 36 | 4.400244 | 1.611478 | 1.985508 | 0 | 8.553102 | 0
2018-03-10 02:07 | 271236 | 2160.002 | 3 | 36 | 4.400201 | 1.516725 | 2.03763 | 0 | 8.782449 | 0
2018-03-10 02:09 | 271356 | 2280.0002 | 3 | 36 | 4.400154 | 1.425611 | 2.086649 | 0 | 8.998143 | 0
2018-03-10 02:11 | 271476 | 2400.0005 | 3 | 36 | 4.400176 | 1.341177 | 2.132758 | 0 | 9.201032 | 0
2018-03-10 02:13 | 271596 | 2520.0003 | 3 | 36 | 4.400189 | 1.259624 | 2.176076 | 0 | 9.39164 | 0
2018-03-10 02:15 | 271716 | 2640.001 | 3 | 36 | 4.400193 | 1.183681 | 2.21677 | 0 | 9.570698 | 0
2018-03-10 02:17 | 271836 | 2760.0003 | 3 | 36 | 4.400181 | 1.112657 | 2.255029 | 0 | 9.739047 | 0
2018-03-10 02:19 | 271956 | 2880.0004 | 3 | 36 | 4.40018 | 1.045949 | 2.290991 | 0 | 9.897282 | 0
2018-03-10 02:21 | 272076 | 3000.0012 | 3 | 36 | 4.400148 | 0.9820414 | 2.324781 | 0 | 10.04596 | 0
2018-03-10 02:23 | 272196 | 3120.0002 | 3 | 36 | 4.400193 | 0.9227352 | 2.356506 | 0 | 10.18556 | 0
2018-03-10 02:25 | 272316 | 3240.0011 | 3 | 36 | 4.400178 | 0.865797 | 2.386297 | 0 | 10.31664 | 0
2018-03-10 02:27 | 272436 | 3360.0011 | 3 | 36 | 4.400177 | 0.8117819 | 2.414242 | 0 | 10.43961 | 0
2018-03-10 02:29 | 272556 | 3480.001 | 3 | 36 | 4.400165 | 0.7612457 | 2.440446 | 0 | 10.55491 | 0
2018-03-10 02:31 | 272676 | 3600.0003 | 3 | 36 | 4.40015 | 0.7125483 | 2.46499 | 0 | 10.66291 | 0
2018-03-10 02:33 | 272796 | 3720.0002 | 3 | 36 | 4.400166 | 0.6673508 | 2.487971 | 0 | 10.76403 | 0
2018-03-10 02:34 | 272838.1 | 3762.0504 | 3 | 36 | 4.400129 | 0.6519985 | 2.495672 | 0 | 10.79791 | 0
2018-03-10 02:36 | 272958.1 | 120 | 4 | 36 | 4.296648 | 0 | 2.495672 | 0 | 10.79791 | 0
2018-03-10 02:38 | 273078.1 | 240 | 4 | 36 | 4.28588 | 0 | 2.495672 | 0 | 10.79791 | 0
2018-03-10 02:39 | 273138.1 | 300.003 | 4 | 36 | 4.28302 | 0 | 2.495672 | 0 | 10.79791 | 0
2018-03-10 02:41 | 273258.2 | 120.0002 | 5 | 36 | 3.845763 | -3.260142 | 2.495672 | 0.1086592 | 10.79791 | 0.4238911
2018-03-10 02:43 | 273378.2 | 240.0011 | 5 | 36 | 3.79344 | -3.260193 | 2.495672 | 0.2173248 | 10.79791 | 0.8388248
2018-03-10 02:45 | 273498.2 | 360.001 | 5 | 36 | 3.746257 | -3.260078 | 2.495672 | 0.3259813 | 10.79791 | 1.248422
2018-03-10 02:47 | 273618.2 | 480.0011 | 5 | 36 | 3.700801 | -3.260136 | 2.495672 | 0.434651 | 10.79791 | 1.653043
2018-03-10 02:49 | 273738.2 | 600.001 | 5 | 36 | 3.657085 | -3.26006 | 2.495672 | 0.5433161 | 10.79791 | 2.052792
2018-03-10 02:51 | 273858.2 | 720.0018 | 5 | 36 | 3.616016 | -3.26016 | 2.495672 | 0.6519853 | 10.79791 | 2.447948
2018-03-10 02:53 | 273978.2 | 840.0002 | 5 | 36 | 3.57814 | -3.260074 | 2.495672 | 0.7606357 | 10.79791 | 2.838735
2018-03-10 02:55 | 274098.2 | 960.0002 | 5 | 36 | 3.543862 | -3.260204 | 2.495672 | 0.8693111 | 10.79791 | 3.225693
2018-03-10 02:57 | 274218.2 | 1080.0002 | 5 | 36 | 3.512262 | -3.260169 | 2.495672 | 0.9779693 | 10.79791 | 3.609027
2018-03-10 02:59 | 274338.2 | 1200.001 | 5 | 36 | 3.482871 | -3.260178 | 2.495672 | 1.086637 | 10.79791 | 3.98909
2018-03-10 03:01 | 274458.2 | 1320.0004 | 5 | 36 | 3.455086 | -3.260104 | 2.495672 | 1.195312 | 10.79791 | 4.366075
2018-03-10 03:03 | 274578.2 | 1440.0002 | 5 | 36 | 3.428673 | -3.260133 | 2.495672 | 1.303965 | 10.79791 | 4.740031
2018-03-10 03:05 | 274698.2 | 1560.001 | 5 | 36 | 3.403893 | -3.260047 | 2.495672 | 1.412633 | 10.79791 | 5.111266
2018-03-10 03:07 | 274818.2 | 1680.001 | 5 | 36 | 3.379706 | -3.260131 | 2.495672 | 1.521311 | 10.79791 | 5.479871
2018-03-10 03:09 | 274938.2 | 1800.0002 | 5 | 36 | 3.355641 | -3.2601 | 2.495672 | 1.629973 | 10.79791 | 5.845815
2018-03-10 03:11 | 275058.2 | 1920.0002 | 5 | 36 | 3.330697 | -3.2601 | 2.495672 | 1.738627 | 10.79791 | 6.209071
2018-03-10 03:13 | 275178.2 | 2040.0002 | 5 | 36 | 3.303592 | -3.260158 | 2.495672 | 1.8473 | 10.79791 | 6.569581
2018-03-10 03:15 | 275298.2 | 2160.001 | 5 | 36 | 3.273607 | -3.260171 | 2.495672 | 1.955972 | 10.79791 | 6.927
2018-03-10 03:17 | 275418.2 | 2280.0002 | 5 | 36 | 3.239111 | -3.260096 | 2.495672 | 2.064637 | 10.79791 | 7.280898
2018-03-10 03:19 | 275538.2 | 2400.0002 | 5 | 36 | 3.198181 | -3.260182 | 2.495672 | 2.173299 | 10.79791 | 7.630702
2018-03-10 03:21 | 275658.2 | 2520.001 | 5 | 36 | 3.148467 | -3.260094 | 2.495672 | 2.281964 | 10.79791 | 7.975628
2018-03-10 03:23 | 275778.2 | 2640.001 | 5 | 36 | 3.084445 | -3.26012 | 2.495672 | 2.390625 | 10.79791 | 8.314436
2018-03-10 03:25 | 275892.5 | 2754.3184 | 5 | 36 | 2.999998 | -3.260182 | 2.495672 | 2.494146 | 10.79791 | 8.629615
2018-03-10 03:27 | 276012.6 | 120.0007 | 6 | 36 | 3.645644 | 0 | 2.495672 | 2.494146 | 10.79791 | 8.629615
2018-03-10 03:29 | 276132.6 | 239.9999 | 6 | 36 | 3.680946 | 0 | 2.495672 | 2.494146 | 10.79791 | 8.629615
2018-03-10 03:30 | 276192.6 | 300.0021 | 6 | 36 | 3.68807 | 0 | 2.495672 | 2.494146 | 10.79791 | 8.629615
2018-03-10 03:30 | 276192.6 | 0.0027 | 7 | 37 | 3.68811 | 0 | 0 | 0 | 0 | 0
2018-03-10 03:32 | 276312.7 | 120.0002 | 2 | 37 | 4.200291 | 4.080645 | 0.150208 | 2.4e-11 | 0.6285962 | 8.8e-11
2018-03-10 03:34 | 276432.7 | 240.001 | 2 | 37 | 4.200269 | 3.648705 | 0.2785031 | 2.4e-11 | 1.16747 | 8.8e-11
2018-03-10 03:36 | 276552.7 | 360.0002 | 2 | 37 | 4.200227 | 3.371855 | 0.3952087 | 2.4e-11 | 1.657663 | 8.8e-11
2018-03-10 03:37 | 276613.7 | 421.0009 | 2 | 37 | 4.200185 | 3.259996 | 0.451378 | 2.4e-11 | 1.893587 | 8.8e-11
2018-03-10 03:39 | 276733.7 | 120.001 | 3 | 37 | 4.219348 | 3.260033 | 0.5596693 | 2.4e-11 | 2.349392 | 8.8e-11
2018-03-10 03:41 | 276853.7 | 240.0002 | 3 | 37 | 4.240232 | 3.259989 | 0.6683253 | 2.4e-11 | 2.808966 | 8.8e-11
2018-03-10 03:43 | 276973.7 | 360.0002 | 3 | 37 | 4.263736 | 3.260033 | 0.7769979 | 2.4e-11 | 3.271014 | 8.8e-11
2018-03-10 03:45 | 277093.7 | 480.0002 | 3 | 37 | 4.29001 | 3.259974 | 0.8856585 | 2.4e-11 | 3.735718 | 8.8e-11
2018-03-10 03:47 | 277213.7 | 600.001 | 3 | 37 | 4.318769 | 3.260063 | 0.9943156 | 2.4e-11 | 4.203403 | 8.8e-11
2018-03-10 03:49 | 277333.7 | 720.001 | 3 | 37 | 4.350119 | 3.260019 | 1.102977 | 2.4e-11 | 4.674368 | 8.8e-11
2018-03-10 03:51 | 277453.7 | 840.001 | 3 | 37 | 4.382905 | 3.260111 | 1.21164 | 2.4e-11 | 5.148835 | 8.8e-11
2018-03-10 03:53 | 277573.7 | 960.001 | 3 | 37 | 4.400257 | 3.090544 | 1.318831 | 2.4e-11 | 5.620022 | 8.8e-11
2018-03-10 03:55 | 277693.7 | 1080.001 | 3 | 37 | 4.400257 | 2.815979 | 1.417123 | 2.4e-11 | 6.052531 | 8.8e-11
2018-03-10 03:57 | 277813.7 | 1200.001 | 3 | 37 | 4.400239 | 2.584417 | 1.506976 | 2.4e-11 | 6.447904 | 8.8e-11
2018-03-10 03:59 | 277933.7 | 1320.0003 | 3 | 37 | 4.400239 | 2.389925 | 1.589791 | 2.4e-11 | 6.812308 | 8.8e-11
2018-03-10 04:01 | 278053.7 | 1440.001 | 3 | 37 | 4.400249 | 2.222765 | 1.666598 | 2.4e-11 | 7.150279 | 8.8e-11
2018-03-10 04:03 | 278173.7 | 1560.001 | 3 | 37 | 4.400177 | 2.073896 | 1.738163 | 2.4e-11 | 7.465177 | 8.8e-11
2018-03-10 04:05 | 278293.7 | 1680.0011 | 3 | 37 | 4.400219 | 1.941626 | 1.805039 | 2.4e-11 | 7.759448 | 8.8e-11
2018-03-10 04:07 | 278413.7 | 1800.0011 | 3 | 37 | 4.400218 | 1.82087 | 1.867707 | 2.4e-11 | 8.035196 | 8.8e-11
2018-03-10 04:09 | 278533.7 | 1920.0011 | 3 | 37 | 4.400162 | 1.709528 | 1.926518 | 2.4e-11 | 8.293977 | 8.8e-11
2018-03-10 04:11 | 278653.7 | 2040.0003 | 3 | 37 | 4.400181 | 1.607798 | 1.981792 | 2.4e-11 | 8.537196 | 8.8e-11
2018-03-10 04:13 | 278773.7 | 2160.001 | 3 | 37 | 4.40022 | 1.513157 | 2.033797 | 2.4e-11 | 8.766026 | 8.8e-11
2018-03-10 04:15 | 278893.7 | 2280.0011 | 3 | 37 | 4.400156 | 1.423807 | 2.082726 | 2.4e-11 | 8.981321 | 8.8e-11
2018-03-10 04:17 | 279013.7 | 2400.0003 | 3 | 37 | 4.400151 | 1.340818 | 2.12879 | 2.4e-11 | 9.184011 | 8.8e-11
2018-03-10 04:19 | 279133.7 | 2520.0011 | 3 | 37 | 4.400224 | 1.261755 | 2.172152 | 2.4e-11 | 9.374814 | 8.8e-11
2018-03-10 04:21 | 279253.7 | 2640.0011 | 3 | 37 | 4.400212 | 1.186298 | 2.212928 | 2.4e-11 | 9.554235 | 8.8e-11
2018-03-10 04:23 | 279373.7 | 2760.0011 | 3 | 37 | 4.40014 | 1.114046 | 2.251255 | 2.4e-11 | 9.722878 | 8.8e-11
2018-03-10 04:25 | 279493.7 | 2880.0003 | 3 | 37 | 4.40014 | 1.047016 | 2.287266 | 2.4e-11 | 9.881334 | 8.8e-11
2018-03-10 04:27 | 279613.7 | 3000.0012 | 3 | 37 | 4.400176 | 0.9849691 | 2.321127 | 2.4e-11 | 10.03033 | 8.8e-11
2018-03-10 04:29 | 279733.7 | 3120.0003 | 3 | 37 | 4.400168 | 0.9248657 | 2.352949 | 2.4e-11 | 10.17035 | 8.8e-11
2018-03-10 04:31 | 279853.7 | 3240.0003 | 3 | 37 | 4.400208 | 0.8694115 | 2.382838 | 2.4e-11 | 10.30187 | 8.8e-11
2018-03-10 04:33 | 279973.7 | 3360.0003 | 3 | 37 | 4.400171 | 0.8151169 | 2.410882 | 2.4e-11 | 10.42527 | 8.8e-11
2018-03-10 04:35 | 280093.7 | 3480.0002 | 3 | 37 | 4.400126 | 0.7642174 | 2.437193 | 2.4e-11 | 10.54104 | 8.8e-11
2018-03-10 04:37 | 280213.7 | 3600.002 | 3 | 37 | 4.400138 | 0.7164907 | 2.461866 | 2.4e-11 | 10.6496 | 8.8e-11
2018-03-10 04:39 | 280333.7 | 3720.0002 | 3 | 37 | 4.400152 | 0.671483 | 2.484988 | 2.4e-11 | 10.75134 | 8.8e-11
2018-03-10 04:40 | 280388.4 | 3774.6945 | 3 | 37 | 4.400152 | 0.6519985 | 2.49504 | 2.4e-11 | 10.79557 | 8.8e-11
2018-03-10 04:42 | 280508.403 | 120.0001 | 4 | 37 | 4.29677 | 0 | 2.49504 | 2.4e-11 | 10.79557 | 8.8e-11
2018-03-10 04:44 | 280628.4031 | 240.0002 | 4 | 37 | 4.285985 | 0 | 2.49504 | 2.4e-11 | 10.79557 | 8.8e-11
2018-03-10 04:45 | 280688.4044 | 300.0015 | 4 | 37 | 4.283124 | 0 | 2.49504 | 2.4e-11 | 10.79557 | 8.8e-11
2018-03-10 04:47 | 280808.5 | 120.0003 | 5 | 37 | 3.847026 | -3.260174 | 2.49504 | 0.1086513 | 10.79557 | 0.4239853
2018-03-10 04:49 | 280928.5 | 240.001 | 5 | 37 | 3.795018 | -3.259844 | 2.49504 | 0.2173101 | 10.79557 | 0.8390536
2018-03-10 04:51 | 281048.5 | 360.001 | 5 | 37 | 3.748175 | -3.259839 | 2.49504 | 0.3259709 | 10.79557 | 1.248867
2018-03-10 04:53 | 281168.5 | 480.0003 | 5 | 37 | 3.703025 | -3.260162 | 2.49504 | 0.4346358 | 10.79557 | 1.653695
2018-03-10 04:55 | 281288.5 | 600.001 | 5 | 37 | 3.659214 | -3.2602 | 2.49504 | 0.543301 | 10.79557 | 2.053691
2018-03-10 04:57 | 281408.5 | 720.0003 | 5 | 37 | 3.617701 | -3.260127 | 2.49504 | 0.6519642 | 10.79557 | 2.44903
2018-03-10 04:59 | 281528.5 | 840.001 | 5 | 37 | 3.580101 | -3.259836 | 2.49504 | 0.7606227 | 10.79557 | 2.84005
2018-03-10 05:01 | 281648.5 | 960.001 | 5 | 37 | 3.545719 | -3.259963 | 2.49504 | 0.8692907 | 10.79557 | 3.227192
2018-03-10 05:03 | 281768.5 | 1080.0011 | 5 | 37 | 3.514018 | -3.259816 | 2.49504 | 0.9779481 | 10.79557 | 3.610713
2018-03-10 05:05 | 281888.5 | 1200.0002 | 5 | 37 | 3.484574 | -3.260176 | 2.49504 | 1.08661 | 10.79557 | 3.990932
2018-03-10 05:07 | 282008.5 | 1320.0003 | 5 | 37 | 3.456616 | -3.260111 | 2.49504 | 1.195279 | 10.79557 | 4.368066
2018-03-10 05:09 | 282128.5 | 1440.0002 | 5 | 37 | 3.430017 | -3.260146 | 2.49504 | 1.303951 | 10.79557 | 4.742242
2018-03-10 05:11 | 282248.5 | 1560.0002 | 5 | 37 | 3.405072 | -3.260098 | 2.49504 | 1.412613 | 10.79557 | 5.113581
2018-03-10 05:13 | 282368.5 | 1680.0002 | 5 | 37 | 3.381077 | -3.260122 | 2.49504 | 1.521277 | 10.79557 | 5.482278
2018-03-10 05:15 | 282488.5 | 1800.0002 | 5 | 37 | 3.356931 | -3.26005 | 2.49504 | 1.629938 | 10.79557 | 5.848357
2018-03-10 05:17 | 282608.5 | 1920.0002 | 5 | 37 | 3.331984 | -3.260091 | 2.49504 | 1.738617 | 10.79557 | 6.211842
2018-03-10 05:19 | 282728.5 | 2040.0011 | 5 | 37 | 3.305298 | -3.260096 | 2.49504 | 1.847278 | 10.79557 | 6.572472
2018-03-10 05:21 | 282848.5 | 2160.0011 | 5 | 37 | 3.275758 | -3.260111 | 2.49504 | 1.955941 | 10.79557 | 6.930067
2018-03-10 05:23 | 282968.5 | 2280.0002 | 5 | 37 | 3.241629 | -3.26004 | 2.49504 | 2.0646 | 10.79557 | 7.284191
2018-03-10 05:25 | 283088.5 | 2400.0003 | 5 | 37 | 3.201123 | -3.260122 | 2.49504 | 2.17327 | 10.79557 | 7.634317
2018-03-10 05:27 | 283208.5 | 2520.001 | 5 | 37 | 3.151837 | -3.26006 | 2.49504 | 2.281947 | 10.79557 | 7.979631
2018-03-10 05:29 | 283328.5 | 2640.0002 | 5 | 37 | 3.088048 | -3.2601 | 2.49504 | 2.390609 | 10.79557 | 8.318819
2018-03-10 05:31 | 283447.2 | 2758.7544 | 5 | 37 | 2.999997 | -3.260071 | 2.49504 | 2.498141 | 10.79557 | 8.646459
2018-03-10 05:33 | 283567.2968 | 120.0009 | 6 | 37 | 3.644447 | 0 | 2.49504 | 2.498153 | 10.79557 | 8.646497
2018-03-10 05:35 | 283687.2967 | 240.0008 | 6 | 37 | 3.679924 | 0 | 2.49504 | 2.498153 | 10.79557 | 8.646497
2018-03-10 05:36 | 283747.2966 | 300.0007 | 6 | 37 | 3.687173 | 0 | 2.49504 | 2.498153 | 10.79557 | 8.646497
2018-03-10 05:36 | 283747.3 | 0.0028 | 7 | 38 | 3.687056 | 0 | 0 | 0 | 0 | 0
2018-03-10 05:38 | 283867.4 | 120.0001 | 2 | 38 | 4.200326 | 4.09631 | 0.150617 | 0 | 0.6302361 | 0
2018-03-10 05:40 | 283987.4 | 240.0009 | 2 | 38 | 4.200299 | 3.661253 | 0.2792903 | 0 | 1.170699 | 0
2018-03-10 05:42 | 284107.4 | 360.0001 | 2 | 38 | 4.20023 | 3.379789 | 0.3963281 | 0 | 1.662286 | 0
2018-03-10 05:43 | 284171.6 | 424.228 | 2 | 38 | 4.200232 | 3.259998 | 0.4555348 | 0 | 1.910968 | 0
2018-03-10 05:45 | 284291.6 | 120.0001 | 3 | 38 | 4.219426 | 3.259962 | 0.5638227 | 0 | 2.366765 | 0
2018-03-10 05:47 | 284411.6 | 240 | 3 | 38 | 4.240357 | 3.260098 | 0.6724839 | 0 | 2.826372 | 0
2018-03-10 05:49 | 284531.6 | 360.0001 | 3 | 38 | 4.263806 | 3.260057 | 0.7811426 | 0 | 3.288374 | 0
2018-03-10 05:51 | 284651.6 | 480.0009 | 3 | 38 | 4.290267 | 3.260023 | 0.8898137 | 0 | 3.75314 | 0
2018-03-10 05:53 | 284771.6 | 600.001 | 3 | 38 | 4.319108 | 3.259995 | 0.9984745 | 0 | 4.220877 | 0
2018-03-10 05:55 | 284891.6 | 720.0001 | 3 | 38 | 4.350173 | 3.260035 | 1.10713 | 0 | 4.691833 | 0
2018-03-10 05:57 | 285011.6 | 840.0009 | 3 | 38 | 4.382799 | 3.259991 | 1.215801 | 0 | 5.166327 | 0
2018-03-10 05:59 | 285131.6 | 960.0009 | 3 | 38 | 4.400245 | 3.091818 | 1.323018 | 0 | 5.637622 | 0
2018-03-10 06:01 | 285251.6 | 1080.0001 | 3 | 38 | 4.400257 | 2.818863 | 1.421397 | 0 | 6.070513 | 0
2018-03-10 06:03 | 285371.6 | 1200.0001 | 3 | 38 | 4.400241 | 2.586226 | 1.511356 | 0 | 6.466356 | 0
2018-03-10 06:05 | 285491.6 | 1320.0009 | 3 | 38 | 4.400216 | 2.391134 | 1.594232 | 0 | 6.831027 | 0
2018-03-10 06:07 | 285611.6 | 1440.0009 | 3 | 38 | 4.400176 | 2.223219 | 1.671077 | 0 | 7.169164 | 0
2018-03-10 06:09 | 285731.6 | 1560.001 | 3 | 38 | 4.400226 | 2.075884 | 1.742682 | 0 | 7.48424 | 0
2018-03-10 06:11 | 285851.6 | 1680.0001 | 3 | 38 | 4.400193 | 1.942929 | 1.809614 | 0 | 7.778756 | 0
2018-03-10 06:13 | 285971.6 | 1800.001 | 3 | 38 | 4.400196 | 1.822296 | 1.872338 | 0 | 8.054752 | 0
2018-03-10 06:15 | 286091.6 | 1920.0001 | 3 | 38 | 4.40021 | 1.713608 | 1.931239 | 0 | 8.313927 | 0
2018-03-10 06:17 | 286211.6 | 2040.0002 | 3 | 38 | 4.40016 | 1.610076 | 1.986611 | 0 | 8.557577 | 0
2018-03-10 06:19 | 286331.6 | 2160.0002 | 3 | 38 | 4.400201 | 1.514601 | 2.038671 | 0 | 8.786652 | 0
2018-03-10 06:21 | 286451.6 | 2280.0009 | 3 | 38 | 4.400181 | 1.423961 | 2.087623 | 0 | 9.002046 | 0
2018-03-10 06:23 | 286571.6 | 2400.001 | 3 | 38 | 4.400167 | 1.339531 | 2.133665 | 0 | 9.204638 | 0
2018-03-10 06:25 | 286691.6 | 2520.0002 | 3 | 38 | 4.400259 | 1.260464 | 2.176972 | 0 | 9.395198 | 0
2018-03-10 06:27 | 286811.6 | 2640.001 | 3 | 38 | 4.40016 | 1.184009 | 2.217697 | 0 | 9.574396 | 0
2018-03-10 06:29 | 286931.6 | 2760.001 | 3 | 38 | 4.400207 | 1.11235 | 2.25595 | 0 | 9.742716 | 0
2018-03-10 06:31 | 287051.6 | 2880.0011 | 3 | 38 | 4.400153 | 1.044044 | 2.29187 | 0 | 9.900768 | 0
2018-03-10 06:33 | 287171.6 | 3000.0002 | 3 | 38 | 4.400243 | 0.9816847 | 2.325599 | 0 | 10.04918 | 0
2018-03-10 06:35 | 287291.6 | 3120.0003 | 3 | 38 | 4.400129 | 0.9216576 | 2.357304 | 0 | 10.18869 | 0
2018-03-10 06:37 | 287411.6 | 3240.001 | 3 | 38 | 4.400177 | 0.865345 | 2.387079 | 0 | 10.31971 | 0
2018-03-10 06:39 | 287531.6 | 3360.0001 | 3 | 38 | 4.400159 | 0.811554 | 2.415021 | 0 | 10.44265 | 0
2018-03-10 06:41 | 287651.6 | 3480.0002 | 3 | 38 | 4.400161 | 0.7606516 | 2.441222 | 0 | 10.55794 | 0
2018-03-10 06:43 | 287771.6 | 3600.001 | 3 | 38 | 4.400121 | 0.7131929 | 2.465789 | 0 | 10.66604 | 0
2018-03-10 06:45 | 287891.6 | 3720.0009 | 3 | 38 | 4.400137 | 0.668375 | 2.488822 | 0 | 10.76739 | 0
2018-03-10 06:46 | 287937.4 | 3765.7208 | 3 | 38 | 4.400143 | 0.6519966 | 2.497211 | 0 | 10.8043 | 0
2018-03-10 06:48 | 288057.4 | 120.0003 | 4 | 38 | 4.296377 | 0 | 2.497211 | 0 | 10.8043 | 0
2018-03-10 06:50 | 288177.4 | 240.001 | 4 | 38 | 4.285575 | 0 | 2.497211 | 0 | 10.8043 | 0
2018-03-10 06:51 | 288237.4 | 300.0016 | 4 | 38 | 4.282703 | 0 | 2.497211 | 0 | 10.8043 | 0
2018-03-10 06:53 | 288357.5 | 120.0003 | 5 | 38 | 3.845499 | -3.259892 | 2.497211 | 0.1086541 | 10.8043 | 0.4238408
2018-03-10 06:55 | 288477.5 | 240.001 | 5 | 38 | 3.793239 | -3.259863 | 2.497211 | 0.2173046 | 10.8043 | 0.8386942
2018-03-10 06:57 | 288597.5 | 360.0002 | 5 | 38 | 3.746363 | -3.259854 | 2.497211 | 0.3259698 | 10.8043 | 1.248328
2018-03-10 06:59 | 288717.5 | 480.0011 | 5 | 38 | 3.700998 | -3.259772 | 2.497211 | 0.4346302 | 10.8043 | 1.65293
2018-03-10 07:01 | 288837.5 | 600.001 | 5 | 38 | 3.65698 | -3.259803 | 2.497211 | 0.5432947 | 10.8043 | 2.052689
2018-03-10 07:03 | 288957.5 | 720.0003 | 5 | 38 | 3.615775 | -3.259892 | 2.497211 | 0.6519514 | 10.8043 | 2.447767
2018-03-10 07:05 | 289077.5 | 840.001 | 5 | 38 | 3.57813 | -3.259871 | 2.497211 | 0.7606044 | 10.8043 | 2.838557
2018-03-10 07:07 | 289197.5 | 960.0002 | 5 | 38 | 3.543692 | -3.259821 | 2.497211 | 0.8692746 | 10.8043 | 3.22549
2018-03-10 07:09 | 289317.5 | 1080.0011 | 5 | 38 | 3.512293 | -3.259854 | 2.497211 | 0.9779252 | 10.8043 | 3.608784
2018-03-10 07:11 | 289437.5 | 1200.001 | 5 | 38 | 3.482805 | -3.26006 | 2.497211 | 1.086595 | 10.8043 | 3.988844
2018-03-10 07:13 | 289557.5 | 1320.0011 | 5 | 38 | 3.455318 | -3.259912 | 2.497211 | 1.195251 | 10.8043 | 4.365767
2018-03-10 07:15 | 289677.5 | 1440.001 | 5 | 38 | 3.429028 | -3.260022 | 2.497211 | 1.303915 | 10.8043 | 4.739788
2018-03-10 07:17 | 289797.5 | 1560.0002 | 5 | 38 | 3.404209 | -3.259851 | 2.497211 | 1.412567 | 10.8043 | 5.111001
2018-03-10 07:19 | 289917.5 | 1680.0002 | 5 | 38 | 3.379984 | -3.260126 | 2.497211 | 1.521226 | 10.8043 | 5.479579
2018-03-10 07:21 | 290037.5 | 1800.001 | 5 | 38 | 3.356117 | -3.259824 | 2.497211 | 1.629889 | 10.8043 | 5.845553
2018-03-10 07:23 | 290157.5 | 1920.0002 | 5 | 38 | 3.331845 | -3.260074 | 2.497211 | 1.738542 | 10.8043 | 6.208896
2018-03-10 07:25 | 290277.5 | 2040.0002 | 5 | 38 | 3.305521 | -3.260173 | 2.497211 | 1.847213 | 10.8043 | 6.569563
2018-03-10 07:27 | 290397.5 | 2160.0003 | 5 | 38 | 3.276208 | -3.260149 | 2.497211 | 1.955878 | 10.8043 | 6.927194
2018-03-10 07:29 | 290517.5 | 2280.001 | 5 | 38 | 3.242238 | -3.260076 | 2.497211 | 2.064534 | 10.8043 | 7.28137
2018-03-10 07:31 | 290637.5 | 2400.0011 | 5 | 38 | 3.201941 | -3.259916 | 2.497211 | 2.173191 | 10.8043 | 7.631554
2018-03-10 07:33 | 290757.5 | 2520.001 | 5 | 38 | 3.152213 | -3.260016 | 2.497211 | 2.281847 | 10.8043 | 7.976861
2018-03-10 07:35 | 290877.5 | 2640.0002 | 5 | 38 | 3.087959 | -3.259908 | 2.497211 | 2.390518 | 10.8043 | 8.316097
2018-03-10 07:37 | 290995.2 | 2757.7841 | 5 | 38 | 3 | -3.259809 | 2.497211 | 2.497165 | 10.8043 | 8.641034
2018-03-10 07:39 | 291115.3 | 120.0007 | 6 | 38 | 3.644104 | 0 | 2.497211 | 2.497165 | 10.8043 | 8.641034
2018-03-10 07:41 | 291235.3 | 239.9999 | 6 | 38 | 3.679677 | 0 | 2.497211 | 2.497165 | 10.8043 | 8.641034
2018-03-10 07:42 | 291295.3 | 300.0021 | 6 | 38 | 3.686948 | 0 | 2.497211 | 2.497165 | 10.8043 | 8.641034
2018-03-10 07:42 | 291295.3 | 0.0026 | 7 | 39 | 3.687367 | 0 | 0 | 0 | 0 | 0
2018-03-10 07:44 | 291415.4 | 120.0002 | 2 | 39 | 4.200268 | 4.094526 | 0.1505658 | 2.76e-09 | 0.6300219 | 1.0177e-08
2018-03-10 07:46 | 291535.4 | 240.0002 | 2 | 39 | 4.200249 | 3.657953 | 0.2791951 | 2.76e-09 | 1.1703 | 1.0177e-08
2018-03-10 07:48 | 291655.4 | 360.001 | 2 | 39 | 4.200219 | 3.375244 | 0.3961512 | 2.76e-09 | 1.661544 | 1.0177e-08
2018-03-10 07:49 | 291717.9 | 422.512 | 2 | 39 | 4.200242 | 3.259996 | 0.4537255 | 2.76e-09 | 1.90337 | 1.0177e-08
2018-03-10 07:51 | 291837.9 | 120.0002 | 3 | 39 | 4.219497 | 3.260075 | 0.5620167 | 2.76e-09 | 2.359185 | 1.0177e-08
2018-03-10 07:53 | 291957.9 | 240.001 | 3 | 39 | 4.240314 | 3.260038 | 0.6706765 | 2.76e-09 | 2.818781 | 1.0177e-08
2018-03-10 07:55 | 292077.9 | 360.0003 | 3 | 39 | 4.263611 | 3.260075 | 0.7793396 | 2.76e-09 | 3.280792 | 1.0177e-08
2018-03-10 07:57 | 292197.9 | 480.0011 | 3 | 39 | 4.289857 | 3.260099 | 0.8880081 | 2.76e-09 | 3.74552 | 1.0177e-08
2018-03-10 07:59 | 292317.9 | 600.001 | 3 | 39 | 4.318512 | 3.260063 | 0.9966671 | 2.76e-09 | 4.213191 | 1.0177e-08
2018-03-10 08:01 | 292437.9 | 720.001 | 3 | 39 | 4.349315 | 3.260019 | 1.105338 | 2.76e-09 | 4.684142 | 1.0177e-08
2018-03-10 08:03 | 292557.9 | 840.0002 | 3 | 39 | 4.3818 | 3.260052 | 1.21401 | 2.76e-09 | 5.158543 | 1.0177e-08
2018-03-10 08:05 | 292677.9 | 960.001 | 3 | 39 | 4.400273 | 3.102711 | 1.321413 | 2.76e-09 | 5.630594 | 1.0177e-08
2018-03-10 08:07 | 292797.9 | 1080.001 | 3 | 39 | 4.400262 | 2.826042 | 1.420096 | 2.76e-09 | 6.064826 | 1.0177e-08
2018-03-10 08:09 | 292917.9 | 1200.001 | 3 | 39 | 4.400235 | 2.591681 | 1.510287 | 2.76e-09 | 6.461684 | 1.0177e-08
2018-03-10 08:11 | 293037.9 | 1320.001 | 3 | 39 | 4.400221 | 2.394781 | 1.593307 | 2.76e-09 | 6.82699 | 1.0177e-08
2018-03-10 08:13 | 293157.9 | 1440.001 | 3 | 39 | 4.400226 | 2.226351 | 1.670241 | 2.76e-09 | 7.165517 | 1.0177e-08
2018-03-10 08:15 | 293277.9 | 1560.0011 | 3 | 39 | 4.400169 | 2.077213 | 1.741924 | 2.76e-09 | 7.48094 | 1.0177e-08
2018-03-10 08:17 | 293397.9 | 1680.001 | 3 | 39 | 4.400174 | 1.943277 | 1.808895 | 2.76e-09 | 7.775624 | 1.0177e-08
2018-03-10 08:19 | 293517.9 | 1800.0003 | 3 | 39 | 4.400212 | 1.822108 | 1.871616 | 2.76e-09 | 8.051611 | 1.0177e-08
2018-03-10 08:21 | 293637.9 | 1920.0003 | 3 | 39 | 4.400229 | 1.711121 | 1.930462 | 2.76e-09 | 8.310543 | 1.0177e-08
2018-03-10 08:23 | 293757.9 | 2040.0011 | 3 | 39 | 4.4001 | 1.60778 | 1.985768 | 2.76e-09 | 8.553902 | 1.0177e-08
2018-03-10 08:25 | 293877.9 | 2160.0003 | 3 | 39 | 4.400184 | 1.513766 | 2.037784 | 2.76e-09 | 8.782783 | 1.0177e-08
2018-03-10 08:27 | 293997.9 | 2280.0002 | 3 | 39 | 4.400209 | 1.423941 | 2.08674 | 2.76e-09 | 8.998199 | 1.0177e-08
2018-03-10 08:29 | 294117.9 | 2400.0011 | 3 | 39 | 4.400193 | 1.339753 | 2.132782 | 2.76e-09 | 9.200788 | 1.0177e-08
2018-03-10 08:31 | 294237.9 | 2520.0002 | 3 | 39 | 4.400191 | 1.261132 | 2.1761 | 2.76e-09 | 9.391397 | 1.0177e-08
2018-03-10 08:33 | 294357.9 | 2640.0003 | 3 | 39 | 4.400126 | 1.18582 | 2.216866 | 2.76e-09 | 9.570776 | 1.0177e-08
2018-03-10 08:35 | 294477.9 | 2760.0011 | 3 | 39 | 4.400165 | 1.114882 | 2.255219 | 2.76e-09 | 9.739534 | 1.0177e-08
2018-03-10 08:37 | 294597.9 | 2880.001 | 3 | 39 | 4.400164 | 1.047003 | 2.291232 | 2.76e-09 | 9.897997 | 1.0177e-08
2018-03-10 08:39 | 294717.9 | 3000.0011 | 3 | 39 | 4.400165 | 0.9830141 | 2.32507 | 2.76e-09 | 10.04689 | 1.0177e-08
2018-03-10 08:41 | 294837.9 | 3120.0019 | 3 | 39 | 4.400187 | 0.9237452 | 2.356838 | 2.76e-09 | 10.18667 | 1.0177e-08
2018-03-10 08:43 | 294957.9 | 3240.0003 | 3 | 39 | 4.400173 | 0.8672543 | 2.386668 | 2.76e-09 | 10.31793 | 1.0177e-08
2018-03-10 08:45 | 295077.9 | 3360.0011 | 3 | 39 | 4.400162 | 0.8143797 | 2.414681 | 2.76e-09 | 10.44119 | 1.0177e-08
2018-03-10 08:47 | 295197.9 | 3480.0003 | 3 | 39 | 4.400141 | 0.7638998 | 2.440975 | 2.76e-09 | 10.55689 | 1.0177e-08
2018-03-10 08:49 | 295317.9 | 3600.0003 | 3 | 39 | 4.400188 | 0.7168474 | 2.465645 | 2.76e-09 | 10.66544 | 1.0177e-08
2018-03-10 08:51 | 295437.9 | 3720.0011 | 3 | 39 | 4.400171 | 0.6722612 | 2.488784 | 2.76e-09 | 10.76726 | 1.0177e-08
2018-03-10 08:52 | 295492.1 | 3774.1529 | 3 | 39 | 4.400119 | 0.6519938 | 2.498745 | 2.76e-09 | 10.81109 | 1.0177e-08
2018-03-10 08:54 | 295612.1 | 120 | 4 | 39 | 4.296687 | 0 | 2.498745 | 2.76e-09 | 10.81109 | 1.0177e-08
2018-03-10 08:56 | 295732.1 | 240.0007 | 4 | 39 | 4.285922 | 0 | 2.498745 | 2.76e-09 | 10.81109 | 1.0177e-08
2018-03-10 08:57 | 295792.1 | 300.0021 | 4 | 39 | 4.283052 | 0 | 2.498745 | 2.76e-09 | 10.81109 | 1.0177e-08
2018-03-10 08:59 | 295912.2 | 120.001 | 5 | 39 | 3.846673 | -3.259814 | 2.498745 | 0.1086582 | 10.81109 | 0.4239753
2018-03-10 09:01 | 296032.2 | 240.0003 | 5 | 39 | 3.794266 | -3.259896 | 2.498745 | 0.2173156 | 10.81109 | 0.8389806
2018-03-10 09:03 | 296152.2 | 360.0001 | 5 | 39 | 3.74734 | -3.259809 | 2.498745 | 0.3259695 | 10.81109 | 1.24867
2018-03-10 09:05 | 296272.2 | 480.0011 | 5 | 39 | 3.702029 | -3.25989 | 2.498745 | 0.434637 | 10.81109 | 1.653418
2018-03-10 09:07 | 296392.2 | 600.0002 | 5 | 39 | 3.65799 | -3.260142 | 2.498745 | 0.5432942 | 10.81109 | 2.053264
2018-03-10 09:09 | 296512.2 | 720.0002 | 5 | 39 | 3.616772 | -3.260065 | 2.498745 | 0.6519492 | 10.81109 | 2.448452
2018-03-10 09:11 | 296632.2 | 840.0002 | 5 | 39 | 3.579203 | -3.260171 | 2.498745 | 0.7606215 | 10.81109 | 2.839426
2018-03-10 09:13 | 296752.2 | 960.001 | 5 | 39 | 3.544761 | -3.26002 | 2.498745 | 0.8692734 | 10.81109 | 3.22642
2018-03-10 09:15 | 296872.2 | 1080.0011 | 5 | 39 | 3.513267 | -3.259888 | 2.498745 | 0.9779406 | 10.81109 | 3.60989
2018-03-10 09:17 | 296992.2 | 1200.001 | 5 | 39 | 3.483803 | -3.260142 | 2.498745 | 1.086604 | 10.81109 | 3.990037
2018-03-10 09:19 | 297112.2 | 1320.0003 | 5 | 39 | 3.456187 | -3.259824 | 2.498745 | 1.195267 | 10.81109 | 4.367089
2018-03-10 09:21 | 297232.2 | 1440.001 | 5 | 39 | 3.429844 | -3.259848 | 2.498745 | 1.303934 | 10.81109 | 4.741213
2018-03-10 09:23 | 297352.2 | 1560.001 | 5 | 39 | 3.404849 | -3.260072 | 2.498745 | 1.412589 | 10.81109 | 5.112512
2018-03-10 09:25 | 297472.2 | 1680.0002 | 5 | 39 | 3.380613 | -3.25985 | 2.498745 | 1.521253 | 10.81109 | 5.481177
2018-03-10 09:27 | 297592.2 | 1800.001 | 5 | 39 | 3.356473 | -3.259868 | 2.498745 | 1.629913 | 10.81109 | 5.847202
2018-03-10 09:29 | 297712.2 | 1920.001 | 5 | 39 | 3.331668 | -3.260136 | 2.498745 | 1.738582 | 10.81109 | 6.210609
2018-03-10 09:31 | 297832.2 | 2040.0002 | 5 | 39 | 3.305216 | -3.25983 | 2.498745 | 1.847236 | 10.81109 | 6.571189
2018-03-10 09:33 | 297952.2 | 2160.0002 | 5 | 39 | 3.275558 | -3.259823 | 2.498745 | 1.955901 | 10.81109 | 6.928769
2018-03-10 09:35 | 298072.2 | 2280.0002 | 5 | 39 | 3.241073 | -3.260034 | 2.498745 | 2.064552 | 10.81109 | 7.282841
2018-03-10 09:37 | 298192.2 | 2400.001 | 5 | 39 | 3.200509 | -3.259775 | 2.498745 | 2.173225 | 10.81109 | 7.632918
2018-03-10 09:39 | 298312.2 | 2520.0002 | 5 | 39 | 3.15057 | -3.259941 | 2.498745 | 2.281889 | 10.81109 | 7.978075
2018-03-10 09:41 | 298432.2 | 2640.0002 | 5 | 39 | 3.086712 | -3.259933 | 2.498745 | 2.390551 | 10.81109 | 8.317129
2018-03-10 09:43 | 298548.7 | 2756.5121 | 5 | 39 | 3 | -3.260129 | 2.498745 | 2.496049 | 10.81109 | 8.638499
2018-03-10 09:45 | 298668.8 | 120.0001 | 6 | 39 | 3.644382 | 0 | 2.498745 | 2.496063 | 10.81109 | 8.638541
2018-03-10 09:47 | 298788.8 | 240.0001 | 6 | 39 | 3.679987 | 0 | 2.498745 | 2.496063 | 10.81109 | 8.638541
2018-03-10 09:48 | 298848.8 | 300.0039 | 6 | 39 | 3.687219 | 0 | 2.498745 | 2.496063 | 10.81109 | 8.638541
2018-03-10 09:48 | 298848.7 | 0.0027 | 7 | 40 | 3.687079 | 0 | 0 | 0 | 0 | 0
2018-03-10 09:50 | 298968.8 | 120.0009 | 2 | 40 | 4.20028 | 4.091761 | 0.150514 | 1.02e-10 | 0.6298229 | 3.76e-10
2018-03-10 09:52 | 299088.8 | 240.0001 | 2 | 40 | 4.200282 | 3.660503 | 0.279139 | 1.02e-10 | 1.170083 | 3.76e-10
2018-03-10 09:54 | 299208.8 | 360.0001 | 2 | 40 | 4.200257 | 3.377081 | 0.3961081 | 1.02e-10 | 1.661382 | 3.76e-10
2018-03-10 09:55 | 299271 | 422.1735 | 2 | 40 | 4.200263 | 3.259985 | 0.4533836 | 1.02e-10 | 1.901952 | 3.76e-10
2018-03-10 09:57 | 299391 | 120.0009 | 3 | 40 | 4.219779 | 3.260067 | 0.5616711 | 1.02e-10 | 2.357769 | 3.76e-10
2018-03-10 09:59 | 299511 | 240.0001 | 3 | 40 | 4.240838 | 3.260025 | 0.6703292 | 1.02e-10 | 2.817412 | 3.76e-10
2018-03-10 10:01 | 299631 | 360.0001 | 3 | 40 | 4.264175 | 3.260059 | 0.7789969 | 1.02e-10 | 3.279493 | 3.76e-10
2018-03-10 10:03 | 299751 | 480.0002 | 3 | 40 | 4.290333 | 3.260065 | 0.8876541 | 1.02e-10 | 3.744229 | 3.76e-10
2018-03-10 10:05 | 299871 | 600.0009 | 3 | 40 | 4.319048 | 3.260101 | 0.9963155 | 1.02e-10 | 4.211959 | 3.76e-10
2018-03-10 10:07 | 299991 | 720.0001 | 3 | 40 | 4.349707 | 3.260128 | 1.104982 | 1.02e-10 | 4.682939 | 3.76e-10
2018-03-10 10:09 | 300111 | 840.0009 | 3 | 40 | 4.382052 | 3.260004 | 1.213651 | 1.02e-10 | 5.157366 | 3.76e-10
2018-03-10 10:11 | 300231 | 960.0009 | 3 | 40 | 4.400261 | 3.102142 | 1.321026 | 1.02e-10 | 5.629313 | 3.76e-10
2018-03-10 10:13 | 300351 | 1080.0001 | 3 | 40 | 4.400256 | 2.826691 | 1.419716 | 1.02e-10 | 6.063573 | 3.76e-10
2018-03-10 10:15 | 300471 | 1200.0001 | 3 | 40 | 4.400235 | 2.592194 | 1.509914 | 1.02e-10 | 6.460463 | 3.76e-10
2018-03-10 10:17 | 300591 | 1320.001 | 3 | 40 | 4.40022 | 2.394236 | 1.592911 | 1.02e-10 | 6.82567 | 3.76e-10
2018-03-10 10:19 | 300711 | 1440.001 | 3 | 40 | 4.400184 | 2.226095 | 1.669869 | 1.02e-10 | 7.164299 | 3.76e-10
2018-03-10 10:21 | 300831 | 1560.001 | 3 | 40 | 4.400234 | 2.079035 | 1.741573 | 1.02e-10 | 7.479815 | 3.76e-10
2018-03-10 10:23 | 300951 | 1680.001 | 3 | 40 | 4.400204 | 1.945168 | 1.808601 | 1.02e-10 | 7.774751 | 3.76e-10
2018-03-10 10:25 | 301071 | 1800.0009 | 3 | 40 | 4.400221 | 1.824387 | 1.871382 | 1.02e-10 | 8.051 | 3.76e-10
2018-03-10 10:27 | 301191 | 1920.0002 | 3 | 40 | 4.400208 | 1.712181 | 1.930303 | 1.02e-10 | 8.310263 | 3.76e-10
2018-03-10 10:29 | 301311 | 2040.0001 | 3 | 40 | 4.400202 | 1.609321 | 1.985637 | 1.02e-10 | 8.553742 | 3.76e-10
2018-03-10 10:31 | 301431 | 2160.0002 | 3 | 40 | 4.400201 | 1.513487 | 2.037656 | 1.02e-10 | 8.782637 | 3.76e-10
2018-03-10 10:33 | 301551 | 2280.001 | 3 | 40 | 4.400213 | 1.424145 | 2.08659 | 1.02e-10 | 8.997955 | 3.76e-10
2018-03-10 10:35 | 301671 | 2400.0009 | 3 | 40 | 4.400127 | 1.339172 | 2.132637 | 1.02e-10 | 9.200571 | 3.76e-10
2018-03-10 10:37 | 301791 | 2520.001 | 3 | 40 | 4.400197 | 1.261335 | 2.175967 | 1.02e-10 | 9.391229 | 3.76e-10
2018-03-10 10:39 | 301911 | 2640.0001 | 3 | 40 | 4.400175 | 1.185085 | 2.216717 | 1.02e-10 | 9.570534 | 3.76e-10
2018-03-10 10:41 | 302031 | 2760.0019 | 3 | 40 | 4.400168 | 1.114171 | 2.255023 | 1.02e-10 | 9.739087 | 3.76e-10
2018-03-10 10:43 | 302151 | 2880.001 | 3 | 40 | 4.400131 | 1.045599 | 2.291022 | 1.02e-10 | 9.89749 | 3.76e-10
2018-03-10 10:45 | 302271 | 3000.0002 | 3 | 40 | 4.400181 | 0.9812937 | 2.32479 | 1.02e-10 | 10.04607 | 3.76e-10
2018-03-10 10:47 | 302391 | 3120.0002 | 3 | 40 | 4.400197 | 0.9203148 | 2.356469 | 1.02e-10 | 10.18547 | 3.76e-10
2018-03-10 10:49 | 302511 | 3240.0003 | 3 | 40 | 4.400123 | 0.8631735 | 2.386187 | 1.02e-10 | 10.31623 | 3.76e-10
2018-03-10 10:51 | 302631 | 3360.001 | 3 | 40 | 4.400119 | 0.8099813 | 2.41408 | 1.02e-10 | 10.43896 | 3.76e-10
2018-03-10 10:53 | 302751 | 3480.0011 | 3 | 40 | 4.400149 | 0.7603569 | 2.440244 | 1.02e-10 | 10.55409 | 3.76e-10
2018-03-10 10:55 | 302871 | 3600.001 | 3 | 40 | 4.400113 | 0.7117577 | 2.464778 | 1.02e-10 | 10.66205 | 3.76e-10
2018-03-10 10:57 | 302991 | 3720.001 | 3 | 40 | 4.400143 | 0.6670809 | 2.487767 | 1.02e-10 | 10.7632 | 3.76e-10
2018-03-10 10:57 | 303032.3 | 3761.2984 | 3 | 40 | 4.400094 | 0.6519966 | 2.495337 | 1.02e-10 | 10.79651 | 3.76e-10
2018-03-10 10:59 | 303152.4 | 120.0002 | 4 | 40 | 4.296384 | 0 | 2.495337 | 1.02e-10 | 10.79651 | 3.76e-10
2018-03-10 11:01 | 303272.4 | 240.0001 | 4 | 40 | 4.285579 | 0 | 2.495337 | 1.02e-10 | 10.79651 | 3.76e-10
2018-03-10 11:02 | 303332.4 | 300.0039 | 4 | 40 | 4.282675 | 0 | 2.495337 | 1.02e-10 | 10.79651 | 3.76e-10
2018-03-10 11:04 | 303452.4 | 120.0009 | 5 | 40 | 3.84583 | -3.260124 | 2.495337 | 0.1086611 | 10.79651 | 0.4238953
2018-03-10 11:06 | 303572.4 | 240.0002 | 5 | 40 | 3.793508 | -3.260114 | 2.495337 | 0.2173146 | 10.79651 | 0.8388031
2018-03-10 11:08 | 303692.4 | 360.0001 | 5 | 40 | 3.746588 | -3.259808 | 2.495337 | 0.3259893 | 10.79651 | 1.248491
2018-03-10 11:10 | 303812.4 | 480.0002 | 5 | 40 | 3.700937 | -3.260159 | 2.495337 | 0.4346468 | 10.79651 | 1.653089
2018-03-10 11:12 | 303932.4 | 600.001 | 5 | 40 | 3.656997 | -3.260158 | 2.495337 | 0.5433192 | 10.79651 | 2.052872
2018-03-10 11:14 | 304052.4 | 720.0001 | 5 | 40 | 3.615757 | -3.259764 | 2.495337 | 0.6519766 | 10.79651 | 2.447957
2018-03-10 11:16 | 304172.4 | 840.001 | 5 | 40 | 3.578016 | -3.259794 | 2.495337 | 0.7606454 | 10.79651 | 2.838791
2018-03-10 11:18 | 304292.4 | 960.0001 | 5 | 40 | 3.543764 | -3.260124 | 2.495337 | 0.8693085 | 10.79651 | 3.225704
2018-03-10 11:20 | 304412.4 | 1080.0002 | 5 | 40 | 3.512296 | -3.260091 | 2.495337 | 0.9779719 | 10.79651 | 3.609053
2018-03-10 11:22 | 304532.4 | 1200.0009 | 5 | 40 | 3.482927 | -3.260111 | 2.495337 | 1.086645 | 10.79651 | 3.989131
2018-03-10 11:24 | 304652.4 | 1320.0009 | 5 | 40 | 3.455162 | -3.260146 | 2.495337 | 1.195303 | 10.79651 | 4.366058
2018-03-10 11:26 | 304772.4 | 1440.0001 | 5 | 40 | 3.429159 | -3.260129 | 2.495337 | 1.303971 | 10.79651 | 4.740095
2018-03-10 11:28 | 304892.4 | 1560.0001 | 5 | 40 | 3.404078 | -3.260102 | 2.495337 | 1.412641 | 10.79651 | 5.111362
2018-03-10 11:30 | 305012.4 | 1680.0009 | 5 | 40 | 3.379739 | -3.260052 | 2.495337 | 1.521304 | 10.79651 | 5.479934
2018-03-10 11:32 | 305132.4 | 1800.0001 | 5 | 40 | 3.355979 | -3.260089 | 2.495337 | 1.629964 | 10.79651 | 5.845891
2018-03-10 11:34 | 305252.4 | 1920.0009 | 5 | 40 | 3.331336 | -3.260072 | 2.495337 | 1.738637 | 10.79651 | 6.209257
2018-03-10 11:36 | 305372.4 | 2040.0009 | 5 | 40 | 3.304505 | -3.260154 | 2.495337 | 1.847311 | 10.79651 | 6.569848
2018-03-10 11:38 | 305492.4 | 2160.0009 | 5 | 40 | 3.274651 | -3.26008 | 2.495337 | 1.955972 | 10.79651 | 6.927335
2018-03-10 11:40 | 305612.4 | 2280.0001 | 5 | 40 | 3.240666 | -3.260111 | 2.495337 | 2.064632 | 10.79651 | 7.281366
2018-03-10 11:42 | 305732.4 | 2400.0001 | 5 | 40 | 3.2002 | -3.260111 | 2.495337 | 2.173303 | 10.79651 | 7.631397
2018-03-10 11:44 | 305852.4 | 2520.0002 | 5 | 40 | 3.150422 | -3.260146 | 2.495337 | 2.281966 | 10.79651 | 7.976534
2018-03-10 11:46 | 305972.4 | 2640.0001 | 5 | 40 | 3.085738 | -3.26012 | 2.495337 | 2.39064 | 10.79651 | 8.315557
2018-03-10 11:48 | 306086.7 | 2754.2824 | 5 | 40 | 2.999996 | -3.260151 | 2.495337 | 2.494129 | 10.79651 | 8.630729
2018-03-10 11:50 | 306206.8 | 120.001 | 6 | 40 | 3.64431 | 0 | 2.495337 | 2.494129 | 10.79651 | 8.630729
2018-03-10 11:52 | 306326.8 | 240.0003 | 6 | 40 | 3.679941 | 0 | 2.495337 | 2.494129 | 10.79651 | 8.630729
2018-03-10 11:53 | 306386.8 | 300.0024 | 6 | 40 | 3.687206 | 0 | 2.495337 | 2.494129 | 10.79651 | 8.630729
2018-03-10 11:53 | 306386.8 | 0.0027 | 7 | 41 | 3.687308 | 0 | 0 | 0 | 0 | 0
2018-03-10 11:55 | 306506.9 | 120.0001 | 2 | 41 | 4.200295 | 4.094456 | 0.1506272 | 1.234e-09 | 0.6302757 | 4.549e-09
2018-03-10 11:57 | 306626.9 | 240.0001 | 2 | 41 | 4.200267 | 3.65704 | 0.2792163 | 1.234e-09 | 1.170385 | 4.549e-09
2018-03-10 11:59 | 306746.9 | 360.0009 | 2 | 41 | 4.200282 | 3.379978 | 0.3962111 | 1.234e-09 | 1.661793 | 4.549e-09
2018-03-10 12:00 | 306810.5 | 423.5951 | 2 | 41 | 4.200263 | 3.259989 | 0.4548241 | 1.234e-09 | 1.90798 | 4.549e-09
2018-03-10 12:02 | 306930.5 | 120.0001 | 3 | 41 | 4.219935 | 3.260025 | 0.5630992 | 1.234e-09 | 2.36375 | 4.549e-09
2018-03-10 12:04 | 307050.5 | 240.0009 | 3 | 41 | 4.24121 | 3.26008 | 0.6717693 | 1.234e-09 | 2.823481 | 4.549e-09
2018-03-10 12:06 | 307170.5 | 360.0001 | 3 | 41 | 4.26473 | 3.260059 | 0.7804205 | 1.234e-09 | 3.28555 | 4.549e-09
2018-03-10 12:08 | 307290.5 | 480.0009 | 3 | 41 | 4.290878 | 3.260065 | 0.8890899 | 1.234e-09 | 3.750397 | 4.549e-09
2018-03-10 12:10 | 307410.5 | 600.0001 | 3 | 41 | 4.319458 | 3.260065 | 0.9977653 | 1.234e-09 | 4.218237 | 4.549e-09
2018-03-10 12:12 | 307530.5 | 720.0009 | 3 | 41 | 4.350504 | 3.260048 | 1.106427 | 1.234e-09 | 4.689268 | 4.549e-09
2018-03-10 12:14 | 307650.5 | 840.0001 | 3 | 41 | 4.383132 | 3.260048 | 1.215088 | 1.234e-09 | 5.163766 | 4.549e-09
2018-03-10 12:16 | 307770.5 | 960.0009 | 3 | 41 | 4.40022 | 3.091557 | 1.322257 | 1.234e-09 | 5.634871 | 4.549e-09
2018-03-10 12:18 | 307890.5 | 1080.0001 | 3 | 41 | 4.400259 | 2.818623 | 1.420662 | 1.234e-09 | 6.067876 | 4.549e-09
2018-03-10 12:20 | 308010.5 | 1200.0001 | 3 | 41 | 4.400201 | 2.583084 | 1.510576 | 1.234e-09 | 6.46352 | 4.549e-09
2018-03-10 12:22 | 308130.5 | 1320.001 | 3 | 41 | 4.400217 | 2.387228 | 1.593313 | 1.234e-09 | 6.827579 | 4.549e-09
2018-03-10 12:24 | 308250.5 | 1440.0001 | 3 | 41 | 4.400248 | 2.220282 | 1.670025 | 1.234e-09 | 7.165133 | 4.549e-09
2018-03-10 12:26 | 308370.5 | 1560.0002 | 3 | 41 | 4.400192 | 2.070734 | 1.741493 | 1.234e-09 | 7.479605 | 4.549e-09
2018-03-10 12:28 | 308490.5 | 1680.0001 | 3 | 41 | 4.400204 | 1.938419 | 1.808271 | 1.234e-09 | 7.773442 | 4.549e-09
2018-03-10 12:30 | 308610.5 | 1800.0009 | 3 | 41 | 4.400227 | 1.819385 | 1.870867 | 1.234e-09 | 8.048879 | 4.549e-09
2018-03-10 12:32 | 308730.5 | 1920.001 | 3 | 41 | 4.400189 | 1.709635 | 1.929639 | 1.234e-09 | 8.307487 | 4.549e-09
2018-03-10 12:34 | 308850.5 | 2040.0001 | 3 | 41 | 4.400178 | 1.607967 | 1.984926 | 1.234e-09 | 8.550758 | 4.549e-09
2018-03-10 12:36 | 308970.5 | 2160.0002 | 3 | 41 | 4.400158 | 1.512305 | 2.036921 | 1.234e-09 | 8.779547 | 4.549e-09
2018-03-10 12:38 | 309090.5 | 2280.0009 | 3 | 41 | 4.40022 | 1.424579 | 2.08584 | 1.234e-09 | 8.994796 | 4.549e-09
2018-03-10 12:40 | 309210.5 | 2400.001 | 3 | 41 | 4.400153 | 1.339702 | 2.1319 | 1.234e-09 | 9.197469 | 4.549e-09
2018-03-10 12:42 | 309330.5 | 2520.001 | 3 | 41 | 4.40021 | 1.26069 | 2.175224 | 1.234e-09 | 9.388104 | 4.549e-09
2018-03-10 12:44 | 309450.5 | 2640.0002 | 3 | 41 | 4.400132 | 1.184469 | 2.21596 | 1.234e-09 | 9.567348 | 4.549e-09
2018-03-10 12:46 | 309570.5 | 2760.001 | 3 | 41 | 4.40022 | 1.113214 | 2.254231 | 1.234e-09 | 9.735747 | 4.549e-09
2018-03-10 12:48 | 309690.5 | 2880.0009 | 3 | 41 | 4.400201 | 1.046067 | 2.290189 | 1.234e-09 | 9.893968 | 4.549e-09
2018-03-10 12:50 | 309810.5 | 3000.001 | 3 | 41 | 4.400177 | 0.9831495 | 2.323999 | 1.234e-09 | 10.04274 | 4.549e-09
2018-03-10 12:52 | 309930.5 | 3120.0002 | 3 | 41 | 4.400203 | 0.9220848 | 2.35573 | 1.234e-09 | 10.18236 | 4.549e-09
2018-03-10 12:54 | 310050.5 | 3240.001 | 3 | 41 | 4.400198 | 0.8650684 | 2.3855 | 1.234e-09 | 10.31335 | 4.549e-09
2018-03-10 12:56 | 310170.5 | 3360.0019 | 3 | 41 | 4.400187 | 0.8119545 | 2.413429 | 1.234e-09 | 10.43625 | 4.549e-09
2018-03-10 12:58 | 310290.5 | 3480.0002 | 3 | 41 | 4.400154 | 0.7614403 | 2.439632 | 1.234e-09 | 10.55154 | 4.549e-09
2018-03-10 13:00 | 310410.5 | 3600.001 | 3 | 41 | 4.40016 | 0.7144775 | 2.464219 | 1.234e-09 | 10.65973 | 4.549e-09
2018-03-10 13:02 | 310530.5 | 3720.0012 | 3 | 41 | 4.400177 | 0.6702347 | 2.487279 | 1.234e-09 | 10.7612 | 4.549e-09
2018-03-10 13:03 | 310580.1 | 3769.6279 | 3 | 41 | 4.400121 | 0.6519985 | 2.496389 | 1.234e-09 | 10.80128 | 4.549e-09
2018-03-10 13:05 | 310700.1 | 120.0007 | 4 | 41 | 4.296863 | 0 | 2.496389 | 1.234e-09 | 10.80128 | 4.549e-09
2018-03-10 13:07 | 310820.1 | 239.9999 | 4 | 41 | 4.286115 | 0 | 2.496389 | 1.234e-09 | 10.80128 | 4.549e-09
2018-03-10 13:08 | 310880.1 | 300.0021 | 4 | 41 | 4.283226 | 0 | 2.496389 | 1.234e-09 | 10.80128 | 4.549e-09
2018-03-10 13:10 | 311000.2 | 120.0009 | 5 | 41 | 3.848152 | -3.260071 | 2.496389 | 0.1086534 | 10.80128 | 0.4240892
2018-03-10 13:12 | 311120.2 | 240.0009 | 5 | 41 | 3.795926 | -3.260036 | 2.496389 | 0.2173189 | 10.80128 | 0.8392976
2018-03-10 13:14 | 311240.2 | 360.0009 | 5 | 41 | 3.74894 | -3.26012 | 2.496389 | 0.3259898 | 10.80128 | 1.249235
2018-03-10 13:16 | 311360.2 | 480.0001 | 5 | 41 | 3.703536 | -3.260058 | 2.496389 | 0.4346564 | 10.80128 | 1.654138
2018-03-10 13:18 | 311480.2 | 600.0001 | 5 | 41 | 3.659676 | -3.26005 | 2.496389 | 0.5433105 | 10.80128 | 2.054141
2018-03-10 13:20 | 311600.2 | 720.0002 | 5 | 41 | 3.618388 | -3.26012 | 2.496389 | 0.6519841 | 10.80128 | 2.449571
2018-03-10 13:22 | 311720.2 | 840.0009 | 5 | 41 | 3.580876 | -3.260111 | 2.496389 | 0.7606527 | 10.80128 | 2.840703
2018-03-10 13:24 | 311840.2 | 960.0017 | 5 | 41 | 3.546321 | -3.260109 | 2.496389 | 0.8693193 | 10.80128 | 3.227922
2018-03-10 13:26 | 311960.2 | 1080.0001 | 5 | 41 | 3.514523 | -3.260012 | 2.496389 | 0.9779712 | 10.80128 | 3.611487
2018-03-10 13:28 | 312080.2 | 1200.0009 | 5 | 41 | 3.48506 | -3.260147 | 2.496389 | 1.086641 | 10.80128 | 3.991795
2018-03-10 13:30 | 312200.2 | 1320.001 | 5 | 41 | 3.45729 | -3.260084 | 2.496389 | 1.195305 | 10.80128 | 4.368974
2018-03-10 13:32 | 312320.2 | 1440.0009 | 5 | 41 | 3.430918 | -3.260118 | 2.496389 | 1.303975 | 10.80128 | 4.743231
2018-03-10 13:34 | 312440.2 | 1560.0001 | 5 | 41 | 3.406065 | -3.260118 | 2.496389 | 1.412645 | 10.80128 | 5.11472
2018-03-10 13:36 | 312560.2 | 1680.0001 | 5 | 41 | 3.381858 | -3.260071 | 2.496389 | 1.521301 | 10.80128 | 5.48349
2018-03-10 13:38 | 312680.2 | 1800.0001 | 5 | 41 | 3.357623 | -3.260054 | 2.496389 | 1.629967 | 10.80128 | 5.849678
2018-03-10 13:40 | 312800.2 | 1920.001 | 5 | 41 | 3.333025 | -3.260082 | 2.496389 | 1.738631 | 10.80128 | 6.213197
2018-03-10 13:42 | 312920.2 | 2040.0009 | 5 | 41 | 3.306305 | -3.260149 | 2.496389 | 1.847298 | 10.80128 | 6.573962
2018-03-10 13:44 | 313040.2 | 2160.0002 | 5 | 41 | 3.276455 | -3.260087 | 2.496389 | 1.955974 | 10.80128 | 6.931684
2018-03-10 13:46 | 313160.2 | 2280.0001 | 5 | 41 | 3.242163 | -3.26002 | 2.496389 | 2.064638 | 10.80128 | 7.285887
2018-03-10 13:48 | 313280.2 | 2400.0009 | 5 | 41 | 3.201572 | -3.260124 | 2.496389 | 2.173308 | 10.80128 | 7.636075
2018-03-10 13:50 | 313400.2 | 2520.0001 | 5 | 41 | 3.1521 | -3.26 | 2.496389 | 2.281971 | 10.80128 | 7.981395
2018-03-10 13:52 | 313520.2 | 2640.0009 | 5 | 41 | 3.087834 | -3.2601 | 2.496389 | 2.390631 | 10.80128 | 8.320587
2018-03-10 13:54 | 313637.4 | 2757.2232 | 5 | 41 | 2.999997 | -3.260133 | 2.496389 | 2.496786 | 10.80128 | 8.644019
2018-03-10 13:56 | 313757.5 | 120.0008 | 6 | 41 | 3.643772 | 0 | 2.496389 | 2.496786 | 10.80128 | 8.644019
2018-03-10 13:58 | 313877.5 | 240.0008 | 6 | 41 | 3.679539 | 0 | 2.496389 | 2.496786 | 10.80128 | 8.644019
2018-03-10 13:59 | 313937.5 | 300.0014 | 6 | 41 | 3.68687 | 0 | 2.496389 | 2.496786 | 10.80128 | 8.644019
2018-03-10 13:59 | 313937.5 | 0.0029 | 7 | 42 | 3.68712 | 0 | 0 | 0 | 0 | 0
2018-03-10 14:01 | 314057.6 | 120.0002 | 2 | 42 | 4.200294 | 4.094233 | 0.1505187 | 3.313e-09 | 0.6298246 | 1.2215e-08
2018-03-10 14:03 | 314177.6 | 240.0002 | 2 | 42 | 4.200271 | 3.658606 | 0.2791505 | 3.313e-09 | 1.170114 | 1.2215e-08
2018-03-10 14:05 | 314297.6 | 360.0002 | 2 | 42 | 4.200233 | 3.38006 | 0.3961851 | 3.313e-09 | 1.661687 | 1.2215e-08
2018-03-10 14:06 | 314361.7 | 424.1856 | 2 | 42 | 4.200241 | 3.259991 | 0.4553608 | 3.313e-09 | 1.910239 | 1.2215e-08
2018-03-10 14:08 | 314481.8 | 120.001 | 3 | 42 | 4.220251 | 3.260162 | 0.5636333 | 3.313e-09 | 2.366013 | 1.2215e-08
2018-03-10 14:10 | 314601.8 | 240.0002 | 3 | 42 | 4.241906 | 3.259989 | 0.6722917 | 3.313e-09 | 2.825741 | 1.2215e-08
2018-03-10 14:12 | 314721.8 | 360.0011 | 3 | 42 | 4.265393 | 3.260061 | 0.7809577 | 3.313e-09 | 3.287941 | 1.2215e-08
2018-03-10 14:14 | 314841.8 | 480.0002 | 3 | 42 | 4.291437 | 3.260048 | 0.8896365 | 3.313e-09 | 3.752896 | 1.2215e-08
2018-03-10 14:16 | 314961.8 | 600.0003 | 3 | 42 | 4.320152 | 3.260019 | 0.9982929 | 3.313e-09 | 4.220725 | 1.2215e-08
2018-03-10 14:18 | 315081.8 | 720.001 | 3 | 42 | 4.351019 | 3.26005 | 1.106952 | 3.313e-09 | 4.691804 | 1.2215e-08
2018-03-10 14:20 | 315201.8 | 840.0002 | 3 | 42 | 4.383545 | 3.260075 | 1.215616 | 3.313e-09 | 5.166357 | 1.2215e-08
2018-03-10 14:22 | 315321.8 | 960.0002 | 3 | 42 | 4.400259 | 3.087774 | 1.322742 | 3.313e-09 | 5.63729 | 1.2215e-08
2018-03-10 14:24 | 315441.8 | 1080.0002 | 3 | 42 | 4.400212 | 2.814972 | 1.420995 | 3.313e-09 | 6.069626 | 1.2215e-08
2018-03-10 14:26 | 315561.8 | 1200.0003 | 3 | 42 | 4.400217 | 2.581621 | 1.510846 | 3.313e-09 | 6.46499 | 1.2215e-08
2018-03-10 14:28 | 315681.8 | 1320.0002 | 3 | 42 | 4.400224 | 2.384272 | 1.593519 | 3.313e-09 | 6.82877 | 1.2215e-08
2018-03-10 14:30 | 315801.8 | 1440.0003 | 3 | 42 | 4.400232 | 2.217009 | 1.670132 | 3.313e-09 | 7.165884 | 1.2215e-08
2018-03-10 14:32 | 315921.8 | 1560.0011 | 3 | 42 | 4.400144 | 2.069723 | 1.741534 | 3.313e-09 | 7.480069 | 1.2215e-08
2018-03-10 14:34 | 316041.8 | 1680.0003 | 3 | 42 | 4.400184 | 1.93912 | 1.808327 | 3.313e-09 | 7.773973 | 1.2215e-08
2018-03-10 14:36 | 316161.8 | 1800.0003 | 3 | 42 | 4.400204 | 1.820281 | 1.870961 | 3.313e-09 | 8.049571 | 1.2215e-08
2018-03-10 14:38 | 316281.8 | 1920.001 | 3 | 42 | 4.400211 | 1.709563 | 1.929781 | 3.313e-09 | 8.308393 | 1.2215e-08
2018-03-10 14:40 | 316401.8 | 2040.0003 | 3 | 42 | 4.400146 | 1.60685 | 1.985035 | 3.313e-09 | 8.551521 | 1.2215e-08
2018-03-10 14:42 | 316521.8 | 2160.0002 | 3 | 42 | 4.400253 | 1.513844 | 2.037014 | 3.313e-09 | 8.780237 | 1.2215e-08
2018-03-10 14:44 | 316641.8 | 2280.001 | 3 | 42 | 4.400174 | 1.423048 | 2.085939 | 3.313e-09 | 8.99552 | 1.2215e-08
2018-03-10 14:46 | 316761.8 | 2400.0011 | 3 | 42 | 4.400192 | 1.33958 | 2.131971 | 3.313e-09 | 9.198065 | 1.2215e-08
2018-03-10 14:48 | 316881.8 | 2520.001 | 3 | 42 | 4.400163 | 1.2597 | 2.175289 | 3.313e-09 | 9.388675 | 1.2215e-08
2018-03-10 14:50 | 317001.8 | 2640.0003 | 3 | 42 | 4.400195 | 1.18448 | 2.216002 | 3.313e-09 | 9.567817 | 1.2215e-08
2018-03-10 14:52 | 317121.8 | 2760.0011 | 3 | 42 | 4.400142 | 1.113022 | 2.254285 | 3.313e-09 | 9.73627 | 1.2215e-08
2018-03-10 14:54 | 317241.8 | 2880.0003 | 3 | 42 | 4.400137 | 1.045806 | 2.290258 | 3.313e-09 | 9.894555 | 1.2215e-08
2018-03-10 14:56 | 317361.8 | 3000.0003 | 3 | 42 | 4.400152 | 0.9824448 | 2.324057 | 3.313e-09 | 10.04328 | 1.2215e-08
2018-03-10 14:58 | 317481.8 | 3120.0002 | 3 | 42 | 4.400203 | 0.9223433 | 2.355796 | 3.313e-09 | 10.18293 | 1.2215e-08
2018-03-10 15:00 | 317601.8 | 3240.0011 | 3 | 42 | 4.400157 | 0.8647938 | 2.385568 | 3.313e-09 | 10.31393 | 1.2215e-08
2018-03-10 15:02 | 317721.8 | 3360.0019 | 3 | 42 | 4.400136 | 0.8099813 | 2.413467 | 3.313e-09 | 10.4367 | 1.2215e-08
2018-03-10 15:04 | 317841.8 | 3480.0003 | 3 | 42 | 4.400143 | 0.7600231 | 2.439624 | 3.313e-09 | 10.55179 | 1.2215e-08
2018-03-10 15:06 | 317961.8 | 3600.0011 | 3 | 42 | 4.400159 | 0.7133169 | 2.464171 | 3.313e-09 | 10.6598 | 1.2215e-08
2018-03-10 15:08 | 318081.8 | 3720.0003 | 3 | 42 | 4.400201 | 0.6695099 | 2.487203 | 3.313e-09 | 10.76115 | 1.2215e-08
2018-03-10 15:09 | 318127.8 | 3766.0168 | 3 | 42 | 4.400121 | 0.6519957 | 2.495648 | 3.313e-09 | 10.7983 | 1.2215e-08
2018-03-10 15:11 | 318247.8 | 120.001 | 4 | 42 | 4.296429 | 0 | 2.495648 | 3.313e-09 | 10.7983 | 1.2215e-08
2018-03-10 15:13 | 318367.8 | 240.001 | 4 | 42 | 4.285654 | 0 | 2.495648 | 3.313e-09 | 10.7983 | 1.2215e-08
2018-03-10 15:14 | 318427.8 | 300.0016 | 4 | 42 | 4.282761 | 0 | 2.495648 | 3.313e-09 | 10.7983 | 1.2215e-08
2018-03-10 15:16 | 318547.9 | 120.001 | 5 | 42 | 3.846794 | -3.260138 | 2.495648 | 0.1086615 | 10.7983 | 0.4239853
2018-03-10 15:18 | 318667.9 | 240.0002 | 5 | 42 | 3.79456 | -3.260077 | 2.495648 | 0.2173212 | 10.7983 | 0.8390303
2018-03-10 15:20 | 318787.9 | 360.001 | 5 | 42 | 3.747476 | -3.260122 | 2.495648 | 0.3259944 | 10.7983 | 1.24882
2018-03-10 15:22 | 318907.9 | 480.001 | 5 | 42 | 3.702332 | -3.260047 | 2.495648 | 0.4346476 | 10.7983 | 1.653527
2018-03-10 15:24 | 319027.9 | 600.0002 | 5 | 42 | 3.658459 | -3.260012 | 2.495648 | 0.5433147 | 10.7983 | 2.05345
2018-03-10 15:26 | 319147.9 | 720.001 | 5 | 42 | 3.6171 | -3.260043 | 2.495648 | 0.651972 | 10.7983 | 2.448695
2018-03-10 15:28 | 319267.9 | 840.0011 | 5 | 42 | 3.579496 | -3.260005 | 2.495648 | 0.760635 | 10.7983 | 2.839663
2018-03-10 15:30 | 319387.9 | 960.0002 | 5 | 42 | 3.545128 | -3.26001 | 2.495648 | 0.8693101 | 10.7983 | 3.22677
2018-03-10 15:32 | 319507.9 | 1080.001 | 5 | 42 | 3.51364 | -3.259981 | 2.495648 | 0.9779657 | 10.7983 | 3.610232
2018-03-10 15:34 | 319627.9 | 1200.0002 | 5 | 42 | 3.484262 | -3.260036 | 2.495648 | 1.086628 | 10.7983 | 3.990417
2018-03-10 15:36 | 319747.9 | 1320.0018 | 5 | 42 | 3.456881 | -3.260058 | 2.495648 | 1.1953 | 10.7983 | 4.367563
2018-03-10 15:38 | 319867.9 | 1440.0002 | 5 | 42 | 3.431137 | -3.260038 | 2.495648 | 1.303955 | 10.7983 | 4.741762
2018-03-10 15:40 | 319987.9 | 1560.001 | 5 | 42 | 3.406207 | -3.260016 | 2.495648 | 1.412624 | 10.7983 | 5.113254
2018-03-10 15:42 | 320107.9 | 1680.001 | 5 | 42 | 3.382184 | -3.260078 | 2.495648 | 1.52129 | 10.7983 | 5.482085
2018-03-10 15:44 | 320227.9 | 1800.0002 | 5 | 42 | 3.357906 | -3.260045 | 2.495648 | 1.629952 | 10.7983 | 5.848288
2018-03-10 15:46 | 320347.9 | 1920.0002 | 5 | 42 | 3.333025 | -3.26008 | 2.495648 | 1.73861 | 10.7983 | 6.211806
2018-03-10 15:48 | 320467.9 | 2040.001 | 5 | 42 | 3.306497 | -3.260045 | 2.495648 | 1.847283 | 10.7983 | 6.572592
2018-03-10 15:50 | 320587.9 | 2160.0002 | 5 | 42 | 3.276803 | -3.260077 | 2.495648 | 1.955948 | 10.7983 | 6.930314
2018-03-10 15:52 | 320707.9 | 2280.001 | 5 | 42 | 3.242651 | -3.260056 | 2.495648 | 2.0646 | 10.7983 | 7.284534
2018-03-10 15:54 | 320827.9 | 2400.0002 | 5 | 42 | 3.202057 | -3.260133 | 2.495648 | 2.17327 | 10.7983 | 7.634787
2018-03-10 15:56 | 320947.9 | 2520.001 | 5 | 42 | 3.152194 | -3.260014 | 2.495648 | 2.281942 | 10.7983 | 7.980151
2018-03-10 15:58 | 321067.9 | 2640.001 | 5 | 42 | 3.088155 | -3.260029 | 2.495648 | 2.390596 | 10.7983 | 8.319323
2018-03-10 16:00 | 321185.8 | 2757.8672 | 5 | 42 | 2.999997 | -3.259994 | 2.495648 | 2.497335 | 10.7983 | 8.644565
2018-03-10 16:02 | 321305.8 | 120.0002 | 6 | 42 | 3.643055 | 0 | 2.495648 | 2.497335 | 10.7983 | 8.644565
2018-03-10 16:04 | 321425.8 | 240.001 | 6 | 42 | 3.678904 | 0 | 2.495648 | 2.497335 | 10.7983 | 8.644565
2018-03-10 16:05 | 321485.8 | 300.0024 | 6 | 42 | 3.686284 | 0 | 2.495648 | 2.497335 | 10.7983 | 8.644565
2018-03-10 16:05 | 321485.8 | 0.0027 | 7 | 43 | 3.686203 | 0 | 0 | 0 | 0 | 0
2018-03-10 16:07 | 321605.9 | 120.0009 | 2 | 43 | 4.200287 | 4.106596 | 0.1508571 | 3.649e-09 | 0.6311911 | 1.3453e-08
2018-03-10 16:09 | 321725.9 | 240.0009 | 2 | 43 | 4.200279 | 3.67065 | 0.2798786 | 3.649e-09 | 1.173116 | 1.3453e-08
2018-03-10 16:11 | 321845.9 | 360.0009 | 2 | 43 | 4.200239 | 3.3915 | 0.3972958 | 3.649e-09 | 1.666297 | 1.3453e-08
2018-03-10 16:12 | 321915.9 | 429.9975 | 2 | 43 | 4.20027 | 3.259993 | 0.4619236 | 3.649e-09 | 1.937748 | 1.3453e-08
2018-03-10 16:14 | 322035.9 | 120.001 | 3 | 43 | 4.22042 | 3.260031 | 0.5702043 | 3.649e-09 | 2.39357 | 1.3453e-08
2018-03-10 16:16 | 322155.9 | 240.0002 | 3 | 43 | 4.242178 | 3.259998 | 0.6788682 | 3.649e-09 | 2.853354 | 1.3453e-08
2018-03-10 16:18 | 322275.9 | 360.0002 | 3 | 43 | 4.265916 | 3.260042 | 0.7875359 | 3.649e-09 | 3.315604 | 1.3453e-08
2018-03-10 16:20 | 322395.9 | 480.001 | 3 | 43 | 4.292346 | 3.26001 | 0.8961911 | 3.649e-09 | 3.780529 | 1.3453e-08
2018-03-10 16:22 | 322515.9 | 600.0002 | 3 | 43 | 4.321021 | 3.260084 | 1.004868 | 3.649e-09 | 4.248546 | 1.3453e-08
2018-03-10 16:24 | 322635.9 | 720.001 | 3 | 43 | 4.352061 | 3.260088 | 1.113518 | 3.649e-09 | 4.719695 | 1.3453e-08
2018-03-10 16:26 | 322755.9 | 840.001 | 3 | 43 | 4.384727 | 3.260057 | 1.222193 | 3.649e-09 | 5.194422 | 1.3453e-08
2018-03-10 16:28 | 322875.9 | 960.0002 | 3 | 43 | 4.400276 | 3.077595 | 1.329099 | 3.649e-09 | 5.664444 | 1.3453e-08
2018-03-10 16:30 | 322995.9 | 1080.0002 | 3 | 43 | 4.40027 | 2.806707 | 1.427044 | 3.649e-09 | 6.095426 | 1.3453e-08
2018-03-10 16:32 | 323115.9 | 1200.0002 | 3 | 43 | 4.400246 | 2.574772 | 1.516635 | 3.649e-09 | 6.489644 | 1.3453e-08
2018-03-10 16:34 | 323235.9 | 1320.0002 | 3 | 43 | 4.400245 | 2.378157 | 1.59908 | 3.649e-09 | 6.852422 | 1.3453e-08
2018-03-10 16:36 | 323355.9 | 1440.0002 | 3 | 43 | 4.400197 | 2.210289 | 1.675461 | 3.649e-09 | 7.188517 | 1.3453e-08
2018-03-10 16:38 | 323475.9 | 1560.0003 | 3 | 43 | 4.400222 | 2.065187 | 1.746655 | 3.649e-09 | 7.501783 | 1.3453e-08
2018-03-10 16:40 | 323595.9 | 1680.0003 | 3 | 43 | 4.40019 | 1.933589 | 1.813282 | 3.649e-09 | 7.794957 | 1.3453e-08
2018-03-10 16:42 | 323715.9 | 1800.001 | 3 | 43 | 4.400162 | 1.813093 | 1.875694 | 3.649e-09 | 8.069583 | 1.3453e-08
2018-03-10 16:44 | 323835.9 | 1920.0004 | 3 | 43 | 4.400198 | 1.703554 | 1.934291 | 3.649e-09 | 8.327418 | 1.3453e-08
2018-03-10 16:46 | 323955.9 | 2040.0011 | 3 | 43 | 4.400151 | 1.601573 | 1.989356 | 3.649e-09 | 8.569717 | 1.3453e-08
2018-03-10 16:48 | 324075.9 | 2160.0003 | 3 | 43 | 4.400194 | 1.507072 | 2.04116 | 3.649e-09 | 8.797664 | 1.3453e-08
2018-03-10 16:50 | 324195.9 | 2280.0011 | 3 | 43 | 4.400181 | 1.418259 | 2.089889 | 3.649e-09 | 9.012081 | 1.3453e-08
2018-03-10 16:52 | 324315.9 | 2400.0003 | 3 | 43 | 4.400176 | 1.334925 | 2.135767 | 3.649e-09 | 9.21395 | 1.3453e-08
2018-03-10 16:54 | 324435.9 | 2520.0003 | 3 | 43 | 4.400162 | 1.255965 | 2.178946 | 3.649e-09 | 9.403946 | 1.3453e-08
2018-03-10 16:56 | 324555.9 | 2640.0002 | 3 | 43 | 4.400123 | 1.181083 | 2.219561 | 3.649e-09 | 9.582657 | 1.3453e-08
2018-03-10 16:58 | 324675.9 | 2760.002 | 3 | 43 | 4.400129 | 1.110993 | 2.25775 | 3.649e-09 | 9.750697 | 1.3453e-08
2018-03-10 17:00 | 324795.9 | 2880.0011 | 3 | 43 | 4.400108 | 1.043051 | 2.293657 | 3.649e-09 | 9.908693 | 1.3453e-08
2018-03-10 17:02 | 324915.9 | 3000.0003 | 3 | 43 | 4.400166 | 0.9805603 | 2.327383 | 3.649e-09 | 10.0571 | 1.3453e-08
2018-03-10 17:04 | 325035.9 | 3120.0003 | 3 | 43 | 4.400168 | 0.9210024 | 2.359064 | 3.649e-09 | 10.1965 | 1.3453e-08
2018-03-10 17:06 | 325155.9 | 3240.0003 | 3 | 43 | 4.400148 | 0.863286 | 2.388797 | 3.649e-09 | 10.32732 | 1.3453e-08
2018-03-10 17:08 | 325275.9 | 3360.0011 | 3 | 43 | 4.400169 | 0.8090429 | 2.416666 | 3.649e-09 | 10.44995 | 1.3453e-08
2018-03-10 17:10 | 325395.9 | 3480.0019 | 3 | 43 | 4.400133 | 0.7578278 | 2.442778 | 3.649e-09 | 10.56485 | 1.3453e-08
2018-03-10 17:12 | 325515.9 | 3600.0003 | 3 | 43 | 4.400151 | 0.711462 | 2.467255 | 3.649e-09 | 10.67255 | 1.3453e-08
2018-03-10 17:14 | 325635.9 | 3720.0003 | 3 | 43 | 4.400172 | 0.6675377 | 2.490221 | 3.649e-09 | 10.77361 | 1.3453e-08
2018-03-10 17:15 | 325679.2 | 3763.2361 | 3 | 43 | 4.400153 | 0.6519985 | 2.498145 | 3.649e-09 | 10.80848 | 1.3453e-08
2018-03-10 17:17 | 325799.2 | 120.0008 | 4 | 43 | 4.296589 | 0 | 2.498145 | 3.649e-09 | 10.80848 | 1.3453e-08
2018-03-10 17:19 | 325919.2 | 239.9999 | 4 | 43 | 4.285808 | 0 | 2.498145 | 3.649e-09 | 10.80848 | 1.3453e-08
2018-03-10 17:20 | 325979.2 | 300.0021 | 4 | 43 | 4.282906 | 0 | 2.498145 | 3.649e-09 | 10.80848 | 1.3453e-08
2018-03-10 17:22 | 326099.3 | 120.0009 | 5 | 43 | 3.847196 | -3.260096 | 2.498145 | 0.1086592 | 10.80848 | 0.4240081
2018-03-10 17:24 | 326219.3 | 240.0002 | 5 | 43 | 3.794855 | -3.26012 | 2.498145 | 0.2173245 | 10.80848 | 0.8390954
2018-03-10 17:26 | 326339.3 | 360.001 | 5 | 43 | 3.747883 | -3.260111 | 2.498145 | 0.3259954 | 10.80848 | 1.248924
2018-03-10 17:28 | 326459.3 | 480.001 | 5 | 43 | 3.702616 | -3.26004 | 2.498145 | 0.4346584 | 10.80848 | 1.653708
2018-03-10 17:30 | 326579.3 | 600.0001 | 5 | 43 | 3.65857 | -3.260052 | 2.498145 | 0.543321 | 10.80848 | 2.053632
2018-03-10 17:32 | 326699.3 | 720.0002 | 5 | 43 | 3.617482 | -3.260078 | 2.498145 | 0.6519855 | 10.80848 | 2.448918
2018-03-10 17:34 | 326819.3 | 840.0009 | 5 | 43 | 3.579978 | -3.260142 | 2.498145 | 0.7606544 | 10.80848 | 2.839951
2018-03-10 17:36 | 326939.3 | 960.0009 | 5 | 43 | 3.545804 | -3.260069 | 2.498145 | 0.8693202 | 10.80848 | 3.227086
2018-03-10 17:38 | 327059.3 | 1080.0001 | 5 | 43 | 3.514184 | -3.26008 | 2.498145 | 0.9779838 | 10.80848 | 3.610639
2018-03-10 17:40 | 327179.3 | 1200.0009 | 5 | 43 | 3.484742 | -3.260067 | 2.498145 | 1.086644 | 10.80848 | 3.990876
2018-03-10 17:42 | 327299.3 | 1320.0002 | 5 | 43 | 3.457402 | -3.260111 | 2.498145 | 1.195306 | 10.80848 | 4.368032
2018-03-10 17:44 | 327419.3 | 1440.0001 | 5 | 43 | 3.431233 | -3.260084 | 2.498145 | 1.303968 | 10.80848 | 4.742291
2018-03-10 17:46 | 327539.3 | 1560.0002 | 5 | 43 | 3.406187 | -3.260092 | 2.498145 | 1.412636 | 10.80848 | 5.113789
2018-03-10 17:48 | 327659.3 | 1680.0001 | 5 | 43 | 3.381847 | -3.260062 | 2.498145 | 1.521303 | 10.80848 | 5.482601
2018-03-10 17:50 | 327779.3 | 1800.0009 | 5 | 43 | 3.357487 | -3.260056 | 2.498145 | 1.629964 | 10.80848 | 5.848753
2018-03-10 17:52 | 327899.3 | 1920.0001 | 5 | 43 | 3.33309 | -3.260062 | 2.498145 | 1.738637 | 10.80848 | 6.212309
2018-03-10 17:54 | 328019.3 | 2040.0009 | 5 | 43 | 3.305969 | -3.260065 | 2.498145 | 1.847292 | 10.80848 | 6.573021
2018-03-10 17:56 | 328139.3 | 2160.001 | 5 | 43 | 3.276065 | -3.260038 | 2.498145 | 1.955961 | 10.80848 | 6.930692
2018-03-10 17:58 | 328259.3 | 2280.0001 | 5 | 43 | 3.241895 | -3.260016 | 2.498145 | 2.064633 | 10.80848 | 7.284902
2018-03-10 18:00 | 328379.3 | 2400.0009 | 5 | 43 | 3.201495 | -3.260057 | 2.498145 | 2.173294 | 10.80848 | 7.635053
2018-03-10 18:02 | 328499.3 | 2520.0009 | 5 | 43 | 3.15155 | -3.260062 | 2.498145 | 2.281962 | 10.80848 | 7.980334
2018-03-10 18:04 | 328619.3 | 2640.0001 | 5 | 43 | 3.087116 | -3.26008 | 2.498145 | 2.390625 | 10.80848 | 8.319463
2018-03-10 18:06 | 328735.4 | 2756.0816 | 5 | 43 | 3 | -3.260067 | 2.498145 | 2.495739 | 10.80848 | 8.639655
2018-03-10 18:08 | 328855.4 | 120.0007 | 6 | 43 | 3.643334 | 0 | 2.498145 | 2.495752 | 10.80848 | 8.639694
2018-03-10 18:10 | 328975.4 | 239.9999 | 6 | 43 | 3.679209 | 0 | 2.498145 | 2.495752 | 10.80848 | 8.639694
2018-03-10 18:11 | 329035.4 | 300.0022 | 6 | 43 | 3.686596 | 0 | 2.498145 | 2.495752 | 10.80848 | 8.639694
2018-03-10 18:11 | 329035.4 | 0.0026 | 7 | 44 | 3.686617 | 0 | 0 | 0 | 0 | 0
2018-03-10 18:13 | 329155.5 | 120.0003 | 2 | 44 | 4.200278 | 4.100679 | 0.1506988 | 0 | 0.6305447 | 0
2018-03-10 18:15 | 329275.5 | 240.0012 | 2 | 44 | 4.200245 | 3.66474 | 0.2795382 | 0 | 1.171705 | 0
2018-03-10 18:17 | 329395.5 | 360.0003 | 2 | 44 | 4.200187 | 3.385324 | 0.3967604 | 0 | 1.664067 | 0
2018-03-10 18:18 | 329463.6 | 428.0385 | 2 | 44 | 4.200268 | 3.259991 | 0.4595461 | 0 | 1.927781 | 0
2018-03-10 18:20 | 329583.6 | 120.0002 | 3 | 44 | 4.219821 | 3.260063 | 0.5678379 | 0 | 2.383617 | 0
2018-03-10 18:22 | 329703.6 | 240.001 | 3 | 44 | 4.24163 | 3.260008 | 0.6764917 | 0 | 2.843284 | 0
2018-03-10 18:24 | 329823.6 | 360.001 | 3 | 44 | 4.265456 | 3.260138 | 0.7851666 | 0 | 3.305517 | 0
2018-03-10 18:26 | 329943.6 | 480.001 | 3 | 44 | 4.291675 | 3.260082 | 0.8938268 | 0 | 3.770406 | 0
2018-03-10 18:28 | 330063.6 | 600.001 | 3 | 44 | 4.320179 | 3.260084 | 1.002494 | 0 | 4.238302 | 0
2018-03-10 18:30 | 330183.6 | 720.001 | 3 | 44 | 4.35081 | 3.260078 | 1.111152 | 0 | 4.709372 | 0
2018-03-10 18:32 | 330303.6 | 840.001 | 3 | 44 | 4.38327 | 3.259998 | 1.219811 | 0 | 5.183872 | 0
2018-03-10 18:34 | 330423.6 | 960.0002 | 3 | 44 | 4.400307 | 3.090765 | 1.32697 | 0 | 5.654935 | 0
2018-03-10 18:36 | 330543.6 | 1080.001 | 3 | 44 | 4.400266 | 2.81839 | 1.425323 | 0 | 6.087712 | 0
2018-03-10 18:38 | 330663.6 | 1200.0002 | 3 | 44 | 4.400248 | 2.583849 | 1.515226 | 0 | 6.483307 | 0
2018-03-10 18:40 | 330783.6 | 1320.0002 | 3 | 44 | 4.400209 | 2.383478 | 1.597919 | 0 | 6.847176 | 0
2018-03-10 18:42 | 330903.6 | 1440.0002 | 3 | 44 | 4.400236 | 2.213783 | 1.674441 | 0 | 7.18389 | 0
2018-03-10 18:44 | 331023.6 | 1560.0011 | 3 | 44 | 4.400147 | 2.066267 | 1.745741 | 0 | 7.497626 | 0
2018-03-10 18:46 | 331143.6 | 1680.0011 | 3 | 44 | 4.400211 | 1.93509 | 1.812396 | 0 | 7.790918 | 0
2018-03-10 18:48 | 331263.6 | 1800.001 | 3 | 44 | 4.400198 | 1.815914 | 1.874871 | 0 | 8.065819 | 0
2018-03-10 18:50 | 331383.6 | 1920.002 | 3 | 44 | 4.40013 | 1.705905 | 1.933565 | 0 | 8.324084 | 0
2018-03-10 18:52 | 331503.6 | 2040.0002 | 3 | 44 | 4.400196 | 1.604336 | 1.988729 | 0 | 8.566816 | 0
2018-03-10 18:54 | 331623.6 | 2160.0011 | 3 | 44 | 4.400234 | 1.508516 | 2.040579 | 0 | 8.794966 | 0
2018-03-10 18:56 | 331743.6 | 2280.0003 | 3 | 44 | 4.400154 | 1.419102 | 2.089357 | 0 | 9.009601 | 0
2018-03-10 18:58 | 331863.6 | 2400.001 | 3 | 44 | 4.400177 | 1.335118 | 2.135249 | 0 | 9.211535 | 0
2018-03-10 19:00 | 331983.6 | 2520.0011 | 3 | 44 | 4.400132 | 1.255454 | 2.178414 | 0 | 9.401468 | 0
2018-03-10 19:02 | 332103.6 | 2640.001 | 3 | 44 | 4.40017 | 1.181188 | 2.219003 | 0 | 9.580067 | 0
2018-03-10 19:04 | 332223.6 | 2760.0003 | 3 | 44 | 4.400192 | 1.110322 | 2.257176 | 0 | 9.748033 | 0
2018-03-10 19:06 | 332343.6 | 2880.0011 | 3 | 44 | 4.400198 | 1.042791 | 2.293047 | 0 | 9.905873 | 0
2018-03-10 19:08 | 332463.6 | 3000.0011 | 3 | 44 | 4.400156 | 0.9784784 | 2.326723 | 0 | 10.05405 | 0
2018-03-10 19:10 | 332583.6 | 3120.0011 | 3 | 44 | 4.400148 | 0.9182558 | 2.358339 | 0 | 10.19317 | 0
2018-03-10 19:12 | 332703.6 | 3240.0002 | 3 | 44 | 4.400172 | 0.8613014 | 2.387992 | 0 | 10.32364 | 0
2018-03-10 19:14 | 332823.6 | 3360.0003 | 3 | 44 | 4.400157 | 0.8074322 | 2.415789 | 0 | 10.44596 | 0
2018-03-10 19:16 | 332943.6 | 3480.0011 | 3 | 44 | 4.400157 | 0.7560606 | 2.441834 | 0 | 10.56056 | 0
2018-03-10 19:18 | 333063.6 | 3600.002 | 3 | 44 | 4.400111 | 0.7075176 | 2.466229 | 0 | 10.6679 | 0
2018-03-10 19:20 | 333183.6 | 3720.0011 | 3 | 44 | 4.400084 | 0.6634121 | 2.489086 | 0 | 10.76847 | 0
2018-03-10 19:21 | 333218.8 | 3755.2081 | 3 | 44 | 4.400139 | 0.6519985 | 2.495517 | 0 | 10.79677 | 0
2018-03-10 19:23 | 333338.8 | 119.9999 | 4 | 44 | 4.296399 | 0 | 2.495517 | 0 | 10.79677 | 0
2018-03-10 19:25 | 333458.8 | 240.0008 | 4 | 44 | 4.285586 | 0 | 2.495517 | 0 | 10.79677 | 0
2018-03-10 19:26 | 333518.8 | 300.0022 | 4 | 44 | 4.282675 | 0 | 2.495517 | 0 | 10.79677 | 0
2018-03-10 19:28 | 333638.9 | 120.0001 | 5 | 44 | 3.846407 | -3.260074 | 2.495517 | 0.1086661 | 10.79677 | 0.4239685
2018-03-10 19:30 | 333758.9 | 240.0001 | 5 | 44 | 3.794478 | -3.26012 | 2.495517 | 0.2173326 | 10.79677 | 0.8389995
2018-03-10 19:32 | 333878.9 | 360.0009 | 5 | 44 | 3.747625 | -3.260077 | 2.495517 | 0.3259966 | 10.79677 | 1.248764
2018-03-10 19:34 | 333998.9 | 480.0009 | 5 | 44 | 3.702499 | -3.260104 | 2.495517 | 0.4346546 | 10.79677 | 1.653513
2018-03-10 19:36 | 334118.9 | 600.001 | 5 | 44 | 3.658524 | -3.260111 | 2.495517 | 0.5433277 | 10.79677 | 2.053472
2018-03-10 19:38 | 334238.9 | 720.0001 | 5 | 44 | 3.617249 | -3.260153 | 2.495517 | 0.6519842 | 10.79677 | 2.44872
2018-03-10 19:40 | 334358.9 | 840.0009 | 5 | 44 | 3.579605 | -3.26008 | 2.495517 | 0.7606547 | 10.79677 | 2.839731
2018-03-10 19:42 | 334478.9 | 960.0001 | 5 | 44 | 3.545507 | -3.260094 | 2.495517 | 0.869311 | 10.79677 | 3.226795
2018-03-10 19:44 | 334598.9 | 1080.0001 | 5 | 44 | 3.513963 | -3.260158 | 2.495517 | 0.9779814 | 10.79677 | 3.610352
2018-03-10 19:46 | 334718.9 | 1200.001 | 5 | 44 | 3.484422 | -3.260142 | 2.495517 | 1.086657 | 10.79677 | 3.990611
2018-03-10 19:48 | 334838.9 | 1320.0009 | 5 | 44 | 3.456705 | -3.260027 | 2.495517 | 1.195314 | 10.79677 | 4.367698
2018-03-10 19:50 | 334958.9 | 1440.0002 | 5 | 44 | 3.430583 | -3.260089 | 2.495517 | 1.303978 | 10.79677 | 4.741885
2018-03-10 19:52 | 335078.9 | 1560.0009 | 5 | 44 | 3.405571 | -3.260178 | 2.495517 | 1.41265 | 10.79677 | 5.113322
2018-03-10 19:54 | 335198.9 | 1680.0009 | 5 | 44 | 3.38118 | -3.260146 | 2.495517 | 1.521312 | 10.79677 | 5.482049
2018-03-10 19:56 | 335318.9 | 1800.0001 | 5 | 44 | 3.357096 | -3.260089 | 2.495517 | 1.62998 | 10.79677 | 5.848167
2018-03-10 19:58 | 335438.9 | 1920.0009 | 5 | 44 | 3.332242 | -3.26014 | 2.495517 | 1.738648 | 10.79677 | 6.211637
2018-03-10 20:00 | 335558.9 | 2040.0002 | 5 | 44 | 3.305446 | -3.260142 | 2.495517 | 1.847309 | 10.79677 | 6.572285
2018-03-10 20:02 | 335678.9 | 2160.0001 | 5 | 44 | 3.275611 | -3.26016 | 2.495517 | 1.955974 | 10.79677 | 6.929884
2018-03-10 20:04 | 335798.9 | 2280.0002 | 5 | 44 | 3.241053 | -3.260064 | 2.495517 | 2.064639 | 10.79677 | 7.284002
2018-03-10 20:06 | 335918.9 | 2400.0001 | 5 | 44 | 3.200602 | -3.260052 | 2.495517 | 2.173313 | 10.79677 | 7.634074
2018-03-10 20:08 | 336038.9 | 2520 | 5 | 44 | 3.150762 | -3.260074 | 2.495517 | 2.28197 | 10.79677 | 7.979235
2018-03-10 20:10 | 336158.9 | 2640.0009 | 5 | 44 | 3.086133 | -3.26014 | 2.495517 | 2.390642 | 10.79677 | 8.318295
2018-03-10 20:11 | 336273.3 | 2754.4272 | 5 | 44 | 2.999994 | -3.260064 | 2.495517 | 2.494263 | 10.79677 | 8.633908
2018-03-10 20:13 | 336393.3 | 120.001 | 6 | 44 | 3.643352 | 0 | 2.495517 | 2.494263 | 10.79677 | 8.633908
2018-03-10 20:15 | 336513.3 | 240.0011 | 6 | 44 | 3.679247 | 0 | 2.495517 | 2.494263 | 10.79677 | 8.633908
2018-03-10 20:16 | 336573.3 | 300.0016 | 6 | 44 | 3.686627 | 0 | 2.495517 | 2.494263 | 10.79677 | 8.633908
2018-03-10 20:16 | 336573.4 | 0.0028 | 7 | 45 | 3.686557 | 0 | 0 | 0 | 0 | 0
2018-03-10 20:18 | 336693.4 | 120.0001 | 2 | 45 | 4.200267 | 4.098845 | 0.1506869 | 1.05e-10 | 0.6304984 | 3.88e-10
2018-03-10 20:20 | 336813.4 | 240 | 2 | 45 | 4.20026 | 3.661659 | 0.2794465 | 1.05e-10 | 1.171324 | 3.88e-10
2018-03-10 20:22 | 336933.4 | 360.0009 | 2 | 45 | 4.200223 | 3.385536 | 0.3965954 | 1.05e-10 | 1.663377 | 3.88e-10
2018-03-10 20:24 | 337000.2 | 426.7864 | 2 | 45 | 4.200261 | 3.259989 | 0.458217 | 1.05e-10 | 1.922203 | 3.88e-10
2018-03-10 20:26 | 337120.2 | 120.0026 | 3 | 45 | 4.219779 | 3.260033 | 0.5664988 | 1.05e-10 | 2.377993 | 3.88e-10
2018-03-10 20:28 | 337240.2 | 240.0025 | 3 | 45 | 4.241903 | 3.259964 | 0.6751615 | 1.05e-10 | 2.837713 | 3.88e-10
2018-03-10 20:30 | 337360.2 | 360.0001 | 3 | 45 | 4.265557 | 3.260046 | 0.7838275 | 1.05e-10 | 3.299931 | 3.88e-10
2018-03-10 20:32 | 337480.2 | 480.0001 | 3 | 45 | 4.29194 | 3.260019 | 0.8924926 | 1.05e-10 | 3.764854 | 3.88e-10
2018-03-10 20:34 | 337600.2 | 600.0002 | 3 | 45 | 4.320992 | 3.260021 | 1.001159 | 1.05e-10 | 4.232794 | 3.88e-10
2018-03-10 20:36 | 337720.2 | 720.0026 | 3 | 45 | 4.351898 | 3.260105 | 1.10982 | 1.05e-10 | 4.703981 | 3.88e-10
2018-03-10 20:38 | 337840.2 | 840.0026 | 3 | 45 | 4.384521 | 3.260014 | 1.218492 | 1.05e-10 | 5.178672 | 3.88e-10
2018-03-10 20:40 | 337960.2 | 960.0001 | 3 | 45 | 4.40026 | 3.082457 | 1.325475 | 1.05e-10 | 5.649019 | 3.88e-10
2018-03-10 20:42 | 338080.2 | 1080.0025 | 3 | 45 | 4.400242 | 2.81148 | 1.423582 | 1.05e-10 | 6.080716 | 3.88e-10
2018-03-10 20:44 | 338200.2 | 1200.0025 | 3 | 45 | 4.400261 | 2.580725 | 1.513348 | 1.05e-10 | 6.475705 | 3.88e-10
2018-03-10 20:46 | 338320.2 | 1320.0025 | 3 | 45 | 4.400235 | 2.38188 | 1.595955 | 1.05e-10 | 6.839196 | 3.88e-10
2018-03-10 20:48 | 338440.2 | 1440.0001 | 3 | 45 | 4.40023 | 2.211069 | 1.672428 | 1.05e-10 | 7.175696 | 3.88e-10
2018-03-10 20:50 | 338560.2 | 1560.0026 | 3 | 45 | 4.400214 | 2.065386 | 1.743655 | 1.05e-10 | 7.489109 | 3.88e-10
2018-03-10 20:52 | 338680.2 | 1680.0026 | 3 | 45 | 4.400181 | 1.936479 | 1.810309 | 1.05e-10 | 7.782401 | 3.88e-10
2018-03-10 20:54 | 338800.2 | 1800.0026 | 3 | 45 | 4.400229 | 1.817019 | 1.872823 | 1.05e-10 | 8.057471 | 3.88e-10
2018-03-10 20:56 | 338920.2 | 1920.0001 | 3 | 45 | 4.400159 | 1.706206 | 1.931522 | 1.05e-10 | 8.315763 | 3.88e-10
2018-03-10 20:58 | 339040.2 | 2040.0002 | 3 | 45 | 4.400196 | 1.604533 | 1.986681 | 1.05e-10 | 8.558469 | 3.88e-10
2018-03-10 21:00 | 339160.2 | 2160.0002 | 3 | 45 | 4.400201 | 1.510159 | 2.038574 | 1.05e-10 | 8.78681 | 3.88e-10
2018-03-10 21:02 | 339280.2 | 2280.0026 | 3 | 45 | 4.400151 | 1.421016 | 2.087414 | 1.05e-10 | 9.001712 | 3.88e-10
2018-03-10 21:04 | 339400.2 | 2400.0002 | 3 | 45 | 4.400202 | 1.337705 | 2.13337 | 1.05e-10 | 9.203927 | 3.88e-10
2018-03-10 21:06 | 339520.2 | 2520.0001 | 3 | 45 | 4.400189 | 1.258234 | 2.17662 | 1.05e-10 | 9.394238 | 3.88e-10
2018-03-10 21:08 | 339640.2 | 2640.0002 | 3 | 45 | 4.400214 | 1.183076 | 2.217297 | 1.05e-10 | 9.573222 | 3.88e-10
2018-03-10 21:10 | 339760.2 | 2760.0001 | 3 | 45 | 4.400127 | 1.112388 | 2.255545 | 1.05e-10 | 9.741519 | 3.88e-10
2018-03-10 21:12 | 339880.2 | 2880.0025 | 3 | 45 | 4.400138 | 1.045579 | 2.291509 | 1.05e-10 | 9.899767 | 3.88e-10
2018-03-10 21:14 | 340000.2 | 3000.0002 | 3 | 45 | 4.400172 | 0.9814434 | 2.325289 | 1.05e-10 | 10.04841 | 3.88e-10
2018-03-10 21:16 | 340120.2 | 3120.0026 | 3 | 45 | 4.400181 | 0.921011 | 2.356983 | 1.05e-10 | 10.18787 | 3.88e-10
2018-03-10 21:18 | 340240.2 | 3240.0002 | 3 | 45 | 4.400158 | 0.8638506 | 2.386725 | 1.05e-10 | 10.31873 | 3.88e-10
2018-03-10 21:20 | 340360.2 | 3360.0026 | 3 | 45 | 4.400171 | 0.8103628 | 2.41462 | 1.05e-10 | 10.44148 | 3.88e-10
2018-03-10 21:22 | 340480.2 | 3480.0042 | 3 | 45 | 4.400139 | 0.7591543 | 2.44078 | 1.05e-10 | 10.55658 | 3.88e-10
2018-03-10 21:24 | 340600.2 | 3600.0002 | 3 | 45 | 4.400158 | 0.709878 | 2.465253 | 1.05e-10 | 10.66427 | 3.88e-10
2018-03-10 21:26 | 340720.2 | 3720.0002 | 3 | 45 | 4.400113 | 0.6644545 | 2.488156 | 1.05e-10 | 10.76505 | 3.88e-10
2018-03-10 21:26 | 340754.1 | 3753.8496 | 3 | 45 | 4.400045 | 0.6519957 | 2.494353 | 1.05e-10 | 10.79231 | 3.88e-10
2018-03-10 21:28 | 340874.1 | 120.0009 | 4 | 45 | 4.296295 | 0 | 2.494356 | 1.05e-10 | 10.79233 | 3.88e-10
2018-03-10 21:30 | 340994.1 | 240.001 | 4 | 45 | 4.285443 | 0 | 2.494356 | 1.05e-10 | 10.79233 | 3.88e-10
2018-03-10 21:31 | 341054.1 | 300.0024 | 4 | 45 | 4.282557 | 0 | 2.494356 | 1.05e-10 | 10.79233 | 3.88e-10
2018-03-10 21:33 | 341174.2 | 120.0002 | 5 | 45 | 3.846754 | -3.259871 | 2.494356 | 0.1086514 | 10.79233 | 0.4239361
2018-03-10 21:35 | 341294.2 | 240.0002 | 5 | 45 | 3.794519 | -3.260082 | 2.494356 | 0.2173298 | 10.79233 | 0.8390326
2018-03-10 21:37 | 341414.2 | 360.001 | 5 | 45 | 3.747477 | -3.260107 | 2.494356 | 0.3259966 | 10.79233 | 1.248803
2018-03-10 21:39 | 341534.2 | 480.0003 | 5 | 45 | 3.702308 | -3.260104 | 2.494356 | 0.4346569 | 10.79233 | 1.653541
2018-03-10 21:41 | 341654.2 | 600.0011 | 5 | 45 | 3.658319 | -3.260127 | 2.494356 | 0.5433139 | 10.79233 | 2.053421
2018-03-10 21:43 | 341774.2 | 720.001 | 5 | 45 | 3.616907 | -3.260134 | 2.494356 | 0.6519853 | 10.79233 | 2.448695
2018-03-10 21:45 | 341894.2 | 840.001 | 5 | 45 | 3.579463 | -3.260105 | 2.494356 | 0.7606544 | 10.79233 | 2.839675
2018-03-10 21:47 | 342014.2 | 960.0002 | 5 | 45 | 3.545263 | -3.260129 | 2.494356 | 0.8693155 | 10.79233 | 3.226736
2018-03-10 21:49 | 342134.2 | 1080.0003 | 5 | 45 | 3.513773 | -3.260176 | 2.494356 | 0.9779803 | 10.79233 | 3.610242
2018-03-10 21:51 | 342254.2 | 1200.0011 | 5 | 45 | 3.484403 | -3.260118 | 2.494356 | 1.086659 | 10.79233 | 3.990511
2018-03-10 21:53 | 342374.2 | 1320.001 | 5 | 45 | 3.456592 | -3.260124 | 2.494356 | 1.195316 | 10.79233 | 4.36759
2018-03-10 21:55 | 342494.2 | 1440.0002 | 5 | 45 | 3.43048 | -3.260069 | 2.494356 | 1.303982 | 10.79233 | 4.741778
2018-03-10 21:57 | 342614.2 | 1560.001 | 5 | 45 | 3.405767 | -3.260149 | 2.494356 | 1.412655 | 10.79233 | 5.11323
2018-03-10 21:59 | 342734.2 | 1680.0002 | 5 | 45 | 3.381815 | -3.260111 | 2.494356 | 1.521315 | 10.79233 | 5.481997
2018-03-10 22:01 | 342854.2 | 1800.0002 | 5 | 45 | 3.357443 | -3.260166 | 2.494356 | 1.629981 | 10.79233 | 5.848168
2018-03-10 22:03 | 342974.2 | 1920.0003 | 5 | 45 | 3.331956 | -3.260156 | 2.494356 | 1.738646 | 10.79233 | 6.211637
2018-03-10 22:05 | 343094.2 | 2040.001 | 5 | 45 | 3.305283 | -3.26 | 2.494356 | 1.847317 | 10.79233 | 6.572304
2018-03-10 22:07 | 343214.2 | 2160.0002 | 5 | 45 | 3.275793 | -3.260186 | 2.494356 | 1.95597 | 10.79233 | 6.929859
2018-03-10 22:09 | 343334.2 | 2280.0011 | 5 | 45 | 3.241071 | -3.26016 | 2.494356 | 2.064631 | 10.79233 | 7.283977
2018-03-10 22:11 | 343454.2 | 2400.001 | 5 | 45 | 3.200454 | -3.260182 | 2.494356 | 2.173302 | 10.79233 | 7.634041
2018-03-10 22:13 | 343574.2 | 2520.0003 | 5 | 45 | 3.15063 | -3.260136 | 2.494356 | 2.281971 | 10.79233 | 7.979228
2018-03-10 22:15 | 343694.2 | 2640.001 | 5 | 45 | 3.085961 | -3.259796 | 2.494356 | 2.39064 | 10.79233 | 8.318257
2018-03-10 22:17 | 343808.4 | 2754.2097 | 5 | 45 | 2.999999 | -3.259772 | 2.494356 | 2.49406 | 10.79233 | 8.633246
2018-03-10 22:19 | 343928.5 | 119.9999 | 6 | 45 | 3.64313 | 0 | 2.494356 | 2.49406 | 10.79233 | 8.633246
2018-03-10 22:21 | 344048.5 | 239.9999 | 6 | 45 | 3.679069 | 0 | 2.494356 | 2.49406 | 10.79233 | 8.633246
2018-03-10 22:22 | 344108.5 | 300.0013 | 6 | 45 | 3.68647 | 0 | 2.494356 | 2.49406 | 10.79233 | 8.633246
2018-03-10 22:22 | 344108.5 | 0.0027 | 7 | 46 | 3.686622 | 0 | 0 | 0 | 0 | 0
2018-03-10 22:24 | 344228.6 | 120.0002 | 2 | 46 | 4.200317 | 4.099871 | 0.1506945 | 0 | 0.6305248 | 0
2018-03-10 22:26 | 344348.6 | 240.001 | 2 | 46 | 4.200254 | 3.664026 | 0.2795383 | 0 | 1.171704 | 0
2018-03-10 22:28 | 344468.6 | 360.001 | 2 | 46 | 4.200202 | 3.384342 | 0.3967251 | 0 | 1.663917 | 0
2018-03-10 22:29 | 344535 | 426.3976 | 2 | 46 | 4.200219 | 3.259996 | 0.4579903 | 0 | 1.921245 | 0
2018-03-10 22:31 | 344655 | 120.0009 | 3 | 46 | 4.219983 | 3.260027 | 0.566262 | 0 | 2.376998 | 0
2018-03-10 22:33 | 344775 | 240.0001 | 3 | 46 | 4.241958 | 3.260014 | 0.6749268 | 0 | 2.836738 | 0
2018-03-10 22:35 | 344895 | 360.001 | 3 | 46 | 4.265995 | 3.260069 | 0.7835898 | 0 | 3.298966 | 0
2018-03-10 22:37 | 345015 | 480.0001 | 3 | 46 | 4.292058 | 3.260025 | 0.8922564 | 0 | 3.763934 | 0
2018-03-10 22:39 | 345135 | 600.0002 | 3 | 46 | 4.320822 | 3.260006 | 1.000917 | 0 | 4.231856 | 0
2018-03-10 22:41 | 345255 | 720.0009 | 3 | 46 | 4.352004 | 3.260036 | 1.109589 | 0 | 4.703083 | 0
2018-03-10 22:43 | 345375 | 840.0001 | 3 | 46 | 4.384835 | 3.260046 | 1.218243 | 0 | 5.177717 | 0
2018-03-10 22:45 | 345495 | 960.001 | 3 | 46 | 4.400224 | 3.077328 | 1.325155 | 0 | 5.64777 | 0
2018-03-10 22:47 | 345615 | 1080.0001 | 3 | 46 | 4.400258 | 2.809071 | 1.423153 | 0 | 6.078986 | 0
2018-03-10 22:49 | 345735 | 1200.0001 | 3 | 46 | 4.400198 | 2.578136 | 1.512838 | 0 | 6.473623 | 0
2018-03-10 22:51 | 345855 | 1320.0009 | 3 | 46 | 4.400209 | 2.380013 | 1.59539 | 0 | 6.836869 | 0
2018-03-10 22:53 | 345975 | 1440.0009 | 3 | 46 | 4.400218 | 2.209194 | 1.67181 | 0 | 7.173134 | 0
2018-03-10 22:55 | 346095 | 1560.001 | 3 | 46 | 4.400225 | 2.06278 | 1.742934 | 0 | 7.486096 | 0
2018-03-10 22:57 | 346215 | 1680.0001 | 3 | 46 | 4.400197 | 1.933908 | 1.809505 | 0 | 7.779019 | 0
2018-03-10 22:59 | 346335 | 1800.0002 | 3 | 46 | 4.400174 | 1.815238 | 1.871991 | 0 | 8.053971 | 0
2018-03-10 23:01 | 346455 | 1920.0009 | 3 | 46 | 4.400185 | 1.70665 | 1.930671 | 0 | 8.312177 | 0
2018-03-10 23:03 | 346575 | 2040.0002 | 3 | 46 | 4.400196 | 1.604508 | 1.985836 | 0 | 8.554911 | 0
2018-03-10 23:05 | 346695 | 2160.0002 | 3 | 46 | 4.400209 | 1.509621 | 2.0377 | 0 | 8.783124 | 0
2018-03-10 23:07 | 346815 | 2280.0001 | 3 | 46 | 4.400183 | 1.420832 | 2.086542 | 0 | 8.998036 | 0
2018-03-10 23:09 | 346935 | 2400.001 | 3 | 46 | 4.400193 | 1.337221 | 2.1325 | 0 | 9.200261 | 0
2018-03-10 23:11 | 347055 | 2520.001 | 3 | 46 | 4.400174 | 1.258211 | 2.175732 | 0 | 9.39049 | 0
2018-03-10 23:13 | 347175 | 2640.001 | 3 | 46 | 4.400186 | 1.183588 | 2.216421 | 0 | 9.569528 | 0
2018-03-10 23:15 | 347295 | 2760.0026 | 3 | 46 | 4.40014 | 1.112295 | 2.254687 | 0 | 9.737903 | 0
2018-03-10 23:17 | 347415 | 2880.0013 | 3 | 46 | 4.400206 | 1.04563 | 2.290645 | 0 | 9.896128 | 0
2018-03-10 23:19 | 347535 | 3000.0002 | 3 | 46 | 4.400151 | 0.9820414 | 2.324425 | 0 | 10.04476 | 0
2018-03-10 23:21 | 347655 | 3120.0003 | 3 | 46 | 4.400168 | 0.9220333 | 2.356138 | 0 | 10.18431 | 0
2018-03-10 23:23 | 347775 | 3240.0002 | 3 | 46 | 4.400097 | 0.863924 | 2.3859 | 0 | 10.31527 | 0
2018-03-10 23:25 | 347895 | 3360.001 | 3 | 46 | 4.400148 | 0.8106194 | 2.413813 | 0 | 10.43808 | 0
2018-03-10 23:27 | 348015 | 3480.0003 | 3 | 46 | 4.400218 | 0.7612381 | 2.439991 | 0 | 10.55327 | 0
2018-03-10 23:29 | 348135 | 3600.0001 | 3 | 46 | 4.400129 | 0.7123985 | 2.464533 | 0 | 10.66126 | 0
2018-03-10 23:31 | 348255 | 3720.0018 | 3 | 46 | 4.400109 | 0.6667995 | 2.487518 | 0 | 10.7624 | 0
2018-03-10 23:32 | 348297.8 | 3762.8015 | 3 | 46 | 4.400177 | 0.6519966 | 2.495357 | 0 | 10.79689 | 0
2018-03-10 23:34 | 348417.8 | 119.9999 | 4 | 46 | 4.296495 | 0 | 2.495357 | 0 | 10.79689 | 0
2018-03-10 23:36 | 348537.8 | 240.0008 | 4 | 46 | 4.285722 | 0 | 2.495357 | 0 | 10.79689 | 0
2018-03-10 23:37 | 348597.8 | 300.0021 | 4 | 46 | 4.28285 | 0 | 2.495357 | 0 | 10.79689 | 0
2018-03-10 23:39 | 348717.9 | 120.0001 | 5 | 46 | 3.847265 | -3.260034 | 2.495357 | 0.1086571 | 10.79689 | 0.4239941
2018-03-10 23:41 | 348837.9 | 240.001 | 5 | 46 | 3.795117 | -3.260074 | 2.495357 | 0.2173241 | 10.79689 | 0.8391146
2018-03-10 23:43 | 348957.9 | 360.0001 | 5 | 46 | 3.747974 | -3.260082 | 2.495357 | 0.3259822 | 10.79689 | 1.248902
2018-03-10 23:45 | 349077.9 | 480.0009 | 5 | 46 | 3.702745 | -3.260119 | 2.495357 | 0.4346563 | 10.79689 | 1.65374
2018-03-10 23:47 | 349197.9 | 600.0009 | 5 | 46 | 3.658883 | -3.26005 | 2.495357 | 0.5433156 | 10.79689 | 2.053684
2018-03-10 23:49 | 349317.9 | 720.0009 | 5 | 46 | 3.617566 | -3.260064 | 2.495357 | 0.6519814 | 10.79689 | 2.449003
2018-03-10 23:51 | 349437.9 | 840.0009 | 5 | 46 | 3.579953 | -3.260091 | 2.495357 | 0.7606437 | 10.79689 | 2.840015
2018-03-10 23:53 | 349557.9 | 960.0009 | 5 | 46 | 3.545741 | -3.260015 | 2.495357 | 0.8693059 | 10.79689 | 3.227132
2018-03-10 23:55 | 349677.9 | 1080.0001 | 5 | 46 | 3.514534 | -3.260158 | 2.495357 | 0.9779752 | 10.79689 | 3.61073
2018-03-10 23:57 | 349797.9 | 1200.0002 | 5 | 46 | 3.485152 | -3.260082 | 2.495357 | 1.086638 | 10.79689 | 3.991019
2018-03-10 23:59 | 349917.9 | 1320.0009 | 5 | 46 | 3.457433 | -3.260076 | 2.495357 | 1.195307 | 10.79689 | 4.368231
2018-03-11 00:01 | 350037.9 | 1440.0001 | 5 | 46 | 3.431566 | -3.260077 | 2.495357 | 1.303969 | 10.79689 | 4.742497
2018-03-11 00:03 | 350157.9 | 1560.0001 | 5 | 46 | 3.40637 | -3.260134 | 2.495357 | 1.412635 | 10.79689 | 5.114019
2018-03-11 00:05 | 350277.9 | 1680.0009 | 5 | 46 | 3.382082 | -3.260096 | 2.495357 | 1.521313 | 10.79689 | 5.482887
2018-03-11 00:07 | 350397.9 | 1800.0009 | 5 | 46 | 3.357776 | -3.25983 | 2.495357 | 1.629975 | 10.79689 | 5.849069
2018-03-11 00:09 | 350517.9 | 1920.0009 | 5 | 46 | 3.332469 | -3.260164 | 2.495357 | 1.738636 | 10.79689 | 6.212566
2018-03-11 00:11 | 350637.9 | 2040.0001 | 5 | 46 | 3.305348 | -3.260131 | 2.495357 | 1.847303 | 10.79689 | 6.57324
2018-03-11 00:13 | 350757.9 | 2160.0001 | 5 | 46 | 3.275506 | -3.260151 | 2.495357 | 1.955967 | 10.79689 | 6.930836
2018-03-11 00:15 | 350877.9 | 2280.0001 | 5 | 46 | 3.241214 | -3.260036 | 2.495357 | 2.064639 | 10.79689 | 7.284971
2018-03-11 00:17 | 350997.9 | 2400.001 | 5 | 46 | 3.20088 | -3.260176 | 2.495357 | 2.173298 | 10.79689 | 7.635038
2018-03-11 00:19 | 351117.9 | 2520.0009 | 5 | 46 | 3.150855 | -3.260139 | 2.495357 | 2.281967 | 10.79689 | 7.980254
2018-03-11 00:21 | 351237.9 | 2640.001 | 5 | 46 | 3.085725 | -3.259788 | 2.495357 | 2.390633 | 10.79689 | 8.319273
2018-03-11 00:23 | 351351.1 | 2753.2048 | 5 | 46 | 3 | -3.260114 | 2.495357 | 2.493139 | 10.79689 | 8.631467
2018-03-11 00:25 | 351471.1 | 120 | 6 | 46 | 3.643336 | 0 | 2.495357 | 2.493139 | 10.79689 | 8.631467
2018-03-11 00:27 | 351591.1 | 240.0008 | 6 | 46 | 3.679275 | 0 | 2.495357 | 2.493139 | 10.79689 | 8.631467
2018-03-11 00:28 | 351651.1 | 300.0014 | 6 | 46 | 3.686687 | 0 | 2.495357 | 2.493139 | 10.79689 | 8.631467
2018-03-11 00:28 | 351651.2 | 0.0027 | 7 | 47 | 3.686588 | 0 | 0 | 0 | 0 | 0
2018-03-11 00:30 | 351771.2 | 120.001 | 2 | 47 | 4.200294 | 4.091131 | 0.1504997 | 3.407e-09 | 0.6297408 | 1.2561e-08
2018-03-11 00:32 | 351891.2 | 240.0009 | 2 | 47 | 4.200241 | 3.657104 | 0.2790394 | 3.407e-09 | 1.169642 | 1.2561e-08
2018-03-11 00:34 | 352011.2 | 360.001 | 2 | 47 | 4.200187 | 3.379957 | 0.3960309 | 3.407e-09 | 1.661035 | 1.2561e-08
2018-03-11 00:35 | 352077.7 | 426.4184 | 2 | 47 | 4.200248 | 3.259991 | 0.4572838 | 3.407e-09 | 1.918312 | 1.2561e-08
2018-03-11 00:37 | 352197.6 | 120.0009 | 3 | 47 | 4.220234 | 3.259939 | 0.5655591 | 3.407e-09 | 2.374093 | 1.2561e-08
2018-03-11 00:39 | 352317.6 | 240.0001 | 3 | 47 | 4.24233 | 3.259993 | 0.6742272 | 3.407e-09 | 2.833881 | 1.2561e-08
2018-03-11 00:41 | 352437.6 | 360.0001 | 3 | 47 | 4.266197 | 3.260036 | 0.7828799 | 3.407e-09 | 3.296111 | 1.2561e-08
2018-03-11 00:43 | 352557.6 | 480.001 | 3 | 47 | 4.292422 | 3.259981 | 0.8915503 | 3.407e-09 | 3.761123 | 1.2561e-08
2018-03-11 00:45 | 352677.6 | 600.0009 | 3 | 47 | 4.321326 | 3.259966 | 1.000211 | 3.407e-09 | 4.229089 | 1.2561e-08
2018-03-11 00:47 | 352797.6 | 720.001 | 3 | 47 | 4.352471 | 3.260031 | 1.10888 | 3.407e-09 | 4.700359 | 1.2561e-08
2018-03-11 00:49 | 352917.6 | 840.0009 | 3 | 47 | 4.385338 | 3.260059 | 1.217536 | 3.407e-09 | 5.175051 | 1.2561e-08
2018-03-11 00:51 | 353037.6 | 960.0001 | 3 | 47 | 4.400182 | 3.071554 | 1.324325 | 3.407e-09 | 5.644598 | 1.2561e-08
2018-03-11 00:53 | 353157.6 | 1080.001 | 3 | 47 | 4.400217 | 2.805002 | 1.422159 | 3.407e-09 | 6.075089 | 1.2561e-08
2018-03-11 00:55 | 353277.6 | 1200.0009 | 3 | 47 | 4.40022 | 2.576952 | 1.511767 | 3.407e-09 | 6.469384 | 1.2561e-08
2018-03-11 00:57 | 353397.6 | 1320.0001 | 3 | 47 | 4.400239 | 2.380283 | 1.59432 | 3.407e-09 | 6.83264 | 1.2561e-08
2018-03-11 00:59 | 353517.6 | 1440.001 | 3 | 47 | 4.400233 | 2.209505 | 1.670754 | 3.407e-09 | 7.168965 | 1.2561e-08
2018-03-11 01:01 | 353637.6 | 1560.0009 | 3 | 47 | 4.400207 | 2.060787 | 1.741852 | 3.407e-09 | 7.481809 | 1.2561e-08
2018-03-11 01:03 | 353757.6 | 1680.0002 | 3 | 47 | 4.400187 | 1.931784 | 1.808342 | 3.407e-09 | 7.774382 | 1.2561e-08
2018-03-11 01:05 | 353877.6 | 1800.0001 | 3 | 47 | 4.400203 | 1.813923 | 1.870744 | 3.407e-09 | 8.048961 | 1.2561e-08
2018-03-11 01:07 | 353997.6 | 1920.0002 | 3 | 47 | 4.400199 | 1.705759 | 1.929385 | 3.407e-09 | 8.306993 | 1.2561e-08
2018-03-11 01:09 | 354117.6 | 2040.0001 | 3 | 47 | 4.400245 | 1.605392 | 1.984537 | 3.407e-09 | 8.549672 | 1.2561e-08
2018-03-11 01:11 | 354237.6 | 2160.0002 | 3 | 47 | 4.400157 | 1.509455 | 2.036413 | 3.407e-09 | 8.777935 | 1.2561e-08
2018-03-11 01:13 | 354357.6 | 2280.0002 | 3 | 47 | 4.400212 | 1.420924 | 2.085233 | 3.407e-09 | 8.992754 | 1.2561e-08
2018-03-11 01:15 | 354477.6 | 2400.0009 | 3 | 47 | 4.400194 | 1.335881 | 2.131156 | 3.407e-09 | 9.194823 | 1.2561e-08
2018-03-11 01:17 | 354597.6 | 2520.001 | 3 | 47 | 4.400199 | 1.256342 | 2.174341 | 3.407e-09 | 9.384844 | 1.2561e-08
2018-03-11 01:19 | 354717.6 | 2640.0001 | 3 | 47 | 4.400205 | 1.181506 | 2.21495 | 3.407e-09 | 9.563533 | 1.2561e-08
2018-03-11 01:21 | 354837.6 | 2760.0002 | 3 | 47 | 4.400154 | 1.11055 | 2.253143 | 3.407e-09 | 9.731587 | 1.2561e-08
2018-03-11 01:23 | 354957.6 | 2880.0001 | 3 | 47 | 4.400188 | 1.044135 | 2.289039 | 3.407e-09 | 9.889534 | 1.2561e-08
2018-03-11 01:25 | 355077.6 | 3000.001 | 3 | 47 | 4.400135 | 0.9805841 | 2.32277 | 3.407e-09 | 10.03796 | 1.2561e-08
2018-03-11 01:27 | 355197.6 | 3120.0002 | 3 | 47 | 4.40014 | 0.9201584 | 2.35445 | 3.407e-09 | 10.17736 | 1.2561e-08
2018-03-11 01:29 | 355317.6 | 3240.0002 | 3 | 47 | 4.40022 | 0.8641386 | 2.384175 | 3.407e-09 | 10.30815 | 1.2561e-08
2018-03-11 01:31 | 355437.6 | 3360.001 | 3 | 47 | 4.400087 | 0.8091002 | 2.41205 | 3.407e-09 | 10.4308 | 1.2561e-08
2018-03-11 01:33 | 355557.6 | 3480.0009 | 3 | 47 | 4.400174 | 0.7599382 | 2.438197 | 3.407e-09 | 10.54585 | 1.2561e-08
2018-03-11 01:35 | 355677.6 | 3600.0002 | 3 | 47 | 4.400198 | 0.7123537 | 2.462713 | 3.407e-09 | 10.65373 | 1.2561e-08
2018-03-11 01:37 | 355797.6 | 3720.0002 | 3 | 47 | 4.40014 | 0.6669111 | 2.485686 | 3.407e-09 | 10.75481 | 1.2561e-08
2018-03-11 01:38 | 355841.1 | 3763.4176 | 3 | 47 | 4.40018 | 0.6519985 | 2.493639 | 3.407e-09 | 10.78981 | 1.2561e-08
2018-03-11 01:40 | 355961.1 | 120.0001 | 4 | 47 | 4.29657 | 0 | 2.49364 | 3.407e-09 | 10.78981 | 1.2561e-08
2018-03-11 01:42 | 356081.1 | 240.0013 | 4 | 47 | 4.285747 | 0 | 2.49364 | 3.407e-09 | 10.78981 | 1.2561e-08
2018-03-11 01:43 | 356141.1 | 300.0032 | 4 | 47 | 4.282873 | 0 | 2.49364 | 3.407e-09 | 10.78981 | 1.2561e-08
2018-03-11 01:45 | 356261.2 | 120.0003 | 5 | 47 | 3.846728 | -3.259816 | 2.49364 | 0.1086497 | 10.78981 | 0.4239173
2018-03-11 01:47 | 356381.2 | 240.0003 | 5 | 47 | 3.794625 | -3.260078 | 2.49364 | 0.2173079 | 10.78981 | 0.838938
2018-03-11 01:49 | 356501.2 | 360.0002 | 5 | 47 | 3.747609 | -3.260164 | 2.49364 | 0.3259757 | 10.78981 | 1.248724
2018-03-11 01:51 | 356621.2 | 480.0002 | 5 | 47 | 3.702468 | -3.260127 | 2.49364 | 0.434638 | 10.78981 | 1.653485
2018-03-11 01:53 | 356741.2 | 600.0002 | 5 | 47 | 3.658471 | -3.260167 | 2.49364 | 0.5432951 | 10.78981 | 2.05338
2018-03-11 01:55 | 356861.2 | 720.001 | 5 | 47 | 3.617013 | -3.260112 | 2.49364 | 0.6519581 | 10.78981 | 2.448639
2018-03-11 01:57 | 356981.2 | 840.0002 | 5 | 47 | 3.579474 | -3.260138 | 2.49364 | 0.7606238 | 10.78981 | 2.839609
2018-03-11 01:59 | 357101.2 | 960.0002 | 5 | 47 | 3.545693 | -3.260122 | 2.49364 | 0.8692898 | 10.78981 | 3.226708
2018-03-11 02:01 | 357221.2 | 1080.0002 | 5 | 47 | 3.514358 | -3.259739 | 2.49364 | 0.9779646 | 10.78981 | 3.610316
2018-03-11 02:03 | 357341.2 | 1200.0002 | 5 | 47 | 3.484848 | -3.260154 | 2.49364 | 1.086618 | 10.78981 | 3.990546
2018-03-11 02:05 | 357461.2 | 1320.0003 | 5 | 47 | 3.457216 | -3.260124 | 2.49364 | 1.195285 | 10.78981 | 4.367719
2018-03-11 02:07 | 357581.2 | 1440.001 | 5 | 47 | 3.431377 | -3.260156 | 2.49364 | 1.303953 | 10.78981 | 4.741983
2018-03-11 02:09 | 357701.2 | 1560.001 | 5 | 47 | 3.406602 | -3.260112 | 2.49364 | 1.412628 | 10.78981 | 5.113537
2018-03-11 02:11 | 357821.2 | 1680.001 | 5 | 47 | 3.382605 | -3.260029 | 2.49364 | 1.521291 | 10.78981 | 5.482404
2018-03-11 02:13 | 357941.2 | 1800.001 | 5 | 47 | 3.358177 | -3.26006 | 2.49364 | 1.629956 | 10.78981 | 5.848654
2018-03-11 02:15 | 358061.2 | 1920.0002 | 5 | 47 | 3.333087 | -3.260077 | 2.49364 | 1.738621 | 10.78981 | 6.212207
2018-03-11 02:17 | 358181.2 | 2040.0002 | 5 | 47 | 3.306259 | -3.260107 | 2.49364 | 1.847275 | 10.78981 | 6.572928
2018-03-11 02:19 | 358301.2 | 2160.001 | 5 | 47 | 3.276264 | -3.260098 | 2.49364 | 1.955948 | 10.78981 | 6.930627
2018-03-11 02:21 | 358421.2 | 2280.001 | 5 | 47 | 3.241751 | -3.260072 | 2.49364 | 2.064616 | 10.78981 | 7.284811
2018-03-11 02:23 | 358541.2 | 2400.001 | 5 | 47 | 3.201128 | -3.260146 | 2.49364 | 2.17328 | 10.78981 | 7.634923
2018-03-11 02:25 | 358661.2 | 2520.0002 | 5 | 47 | 3.1513 | -3.260119 | 2.49364 | 2.281943 | 10.78981 | 7.980176
2018-03-11 02:27 | 358781.2 | 2640.0002 | 5 | 47 | 3.086489 | -3.260164 | 2.49364 | 2.390614 | 10.78981 | 8.319272
2018-03-11 02:28 | 358896.3 | 2755.052 | 5 | 47 | 2.999995 | -3.260129 | 2.49364 | 2.494802 | 10.78981 | 8.636616
2018-03-11 02:30 | 359016.3 | 120.001 | 6 | 47 | 3.642735 | 0 | 2.49364 | 2.494802 | 10.78981 | 8.636616
2018-03-11 02:32 | 359136.3 | 240.0002 | 6 | 47 | 3.678776 | 0 | 2.49364 | 2.494802 | 10.78981 | 8.636616
2018-03-11 02:33 | 359196.3 | 300.0024 | 6 | 47 | 3.686206 | 0 | 2.49364 | 2.494802 | 10.78981 | 8.636616
2018-03-11 02:33 | 359196.3 | 0.0027 | 7 | 48 | 3.686158 | 0 | 0 | 0 | 0 | 0
2018-03-11 02:35 | 359316.4 | 120.0009 | 2 | 48 | 4.200284 | 4.104038 | 0.1508121 | 1.786e-09 | 0.6309973 | 6.582e-09
2018-03-11 02:37 | 359436.4 | 240.0008 | 2 | 48 | 4.200243 | 3.667076 | 0.2797426 | 1.786e-09 | 1.172541 | 6.582e-09
2018-03-11 02:39 | 359556.4 | 360.0009 | 2 | 48 | 4.200243 | 3.388824 | 0.3970667 | 1.786e-09 | 1.66533 | 6.582e-09
2018-03-11 02:41 | 359626.9 | 430.5336 | 2 | 48 | 4.200246 | 3.259993 | 0.4621808 | 1.786e-09 | 1.938825 | 6.582e-09
2018-03-11 02:43 | 359746.9 | 120.0002 | 3 | 48 | 4.219924 | 3.260063 | 0.5704509 | 1.786e-09 | 2.394566 | 6.582e-09
2018-03-11 02:45 | 359866.9 | 240.0011 | 3 | 48 | 4.242007 | 3.260057 | 0.6791267 | 1.786e-09 | 2.85435 | 6.582e-09
2018-03-11 02:47 | 359986.9 | 360.0003 | 3 | 48 | 4.266367 | 3.260023 | 0.7877899 | 1.786e-09 | 3.316596 | 6.582e-09
2018-03-11 02:49 | 360106.9 | 480.0011 | 3 | 48 | 4.292943 | 3.260002 | 0.8964587 | 1.786e-09 | 3.781644 | 6.582e-09
2018-03-11 02:51 | 360226.9 | 600.001 | 3 | 48 | 4.322132 | 3.260099 | 1.005118 | 1.786e-09 | 4.24968 | 6.582e-09
2018-03-11 02:53 | 360346.9 | 720.0002 | 3 | 48 | 4.353244 | 3.260101 | 1.113779 | 1.786e-09 | 4.721007 | 6.582e-09
2018-03-11 02:55 | 360466.9 | 840.001 | 3 | 48 | 4.385928 | 3.260015 | 1.222448 | 1.786e-09 | 5.195824 | 6.582e-09
2018-03-11 02:57 | 360586.9 | 960.0011 | 3 | 48 | 4.400218 | 3.065269 | 1.329103 | 1.786e-09 | 5.6648 | 6.582e-09
2018-03-11 02:59 | 360706.9 | 1080.001 | 3 | 48 | 4.400253 | 2.79678 | 1.426669 | 1.786e-09 | 6.094116 | 6.582e-09
2018-03-11 03:01 | 360826.9 | 1200.001 | 3 | 48 | 4.400224 | 2.568031 | 1.515942 | 1.786e-09 | 6.486936 | 6.582e-09
2018-03-11 03:03 | 360946.9 | 1320.0002 | 3 | 48 | 4.400207 | 2.373142 | 1.598223 | 1.786e-09 | 6.848992 | 6.582e-09
2018-03-11 03:05 | 361066.9 | 1440.001 | 3 | 48 | 4.400261 | 2.203629 | 1.674435 | 1.786e-09 | 7.184343 | 6.582e-09
2018-03-11 03:07 | 361186.9 | 1560.0003 | 3 | 48 | 4.400227 | 2.055182 | 1.745344 | 1.786e-09 | 7.496355 | 6.582e-09
2018-03-11 03:09 | 361306.9 | 1680.001 | 3 | 48 | 4.400148 | 1.925376 | 1.811647 | 1.786e-09 | 7.788103 | 6.582e-09
2018-03-11 03:11 | 361426.9 | 1800.0011 | 3 | 48 | 4.400206 | 1.810015 | 1.873892 | 1.786e-09 | 8.061995 | 6.582e-09
2018-03-11 03:13 | 361546.9 | 1920.0002 | 3 | 48 | 4.400214 | 1.702262 | 1.932405 | 1.786e-09 | 8.319461 | 6.582e-09
2018-03-11 03:15 | 361666.9 | 2040.0002 | 3 | 48 | 4.400198 | 1.599998 | 1.987414 | 1.786e-09 | 8.561512 | 6.582e-09
2018-03-11 03:17 | 361786.9 | 2160.0011 | 3 | 48 | 4.400175 | 1.505456 | 2.039158 | 1.786e-09 | 8.789196 | 6.582e-09
2018-03-11 03:19 | 361906.9 | 2280.0002 | 3 | 48 | 4.400196 | 1.416403 | 2.087838 | 1.786e-09 | 9.003396 | 6.582e-09
2018-03-11 03:21 | 362026.9 | 2400.0003 | 3 | 48 | 4.400186 | 1.332539 | 2.133632 | 1.786e-09 | 9.2049 | 6.582e-09
2018-03-11 03:23 | 362146.9 | 2520.0002 | 3 | 48 | 4.400179 | 1.253407 | 2.176718 | 1.786e-09 | 9.394487 | 6.582e-09
2018-03-11 03:25 | 362266.9 | 2640.0003 | 3 | 48 | 4.400137 | 1.179301 | 2.217259 | 1.786e-09 | 9.572871 | 6.582e-09
2018-03-11 03:27 | 362386.9 | 2760.0003 | 3 | 48 | 4.400126 | 1.107987 | 2.255389 | 1.786e-09 | 9.740649 | 6.582e-09
2018-03-11 03:29 | 362506.9 | 2880.0003 | 3 | 48 | 4.400136 | 1.041346 | 2.29122 | 1.786e-09 | 9.898314 | 6.582e-09
2018-03-11 03:31 | 362626.9 | 3000.0011 | 3 | 48 | 4.400167 | 0.9788237 | 2.324881 | 1.786e-09 | 10.04643 | 6.582e-09
2018-03-11 03:33 | 362746.9 | 3120.001 | 3 | 48 | 4.40016 | 0.9188004 | 2.356496 | 1.786e-09 | 10.18554 | 6.582e-09
2018-03-11 03:35 | 362866.9 | 3240.0003 | 3 | 48 | 4.400174 | 0.8626242 | 2.386181 | 1.786e-09 | 10.31616 | 6.582e-09
2018-03-11 03:37 | 362986.9 | 3360.0011 | 3 | 48 | 4.400106 | 0.8089895 | 2.414028 | 1.786e-09 | 10.43869 | 6.582e-09
2018-03-11 03:39 | 363106.9 | 3480.0011 | 3 | 48 | 4.400123 | 0.7581005 | 2.44015 | 1.786e-09 | 10.55363 | 6.582e-09
2018-03-11 03:41 | 363226.9 | 3600.0003 | 3 | 48 | 4.400117 | 0.7106571 | 2.464639 | 1.786e-09 | 10.66139 | 6.582e-09
2018-03-11 03:43 | 363346.9 | 3720.0002 | 3 | 48 | 4.400191 | 0.6665802 | 2.487582 | 1.786e-09 | 10.76234 | 6.582e-09
2018-03-11 03:43 | 363386.6 | 3759.6312 | 3 | 48 | 4.400121 | 0.6519899 | 2.494841 | 1.786e-09 | 10.79428 | 6.582e-09
2018-03-11 03:45 | 363506.6 | 120.0003 | 4 | 48 | 4.296435 | 0 | 2.494841 | 1.786e-09 | 10.79428 | 6.582e-09
2018-03-11 03:47 | 363626.6 | 240.0011 | 4 | 48 | 4.285631 | 0 | 2.494841 | 1.786e-09 | 10.79428 | 6.582e-09
2018-03-11 03:48 | 363686.6 | 300.0017 | 4 | 48 | 4.282773 | 0 | 2.494841 | 1.786e-09 | 10.79428 | 6.582e-09
2018-03-11 03:50 | 363806.7 | 120.001 | 5 | 48 | 3.846559 | -3.260045 | 2.494841 | 0.1086579 | 10.79428 | 0.4239309
2018-03-11 03:52 | 363926.7 | 240.0009 | 5 | 48 | 3.794544 | -3.260034 | 2.494841 | 0.217311 | 10.79428 | 0.8389232
2018-03-11 03:54 | 364046.7 | 360.001 | 5 | 48 | 3.747661 | -3.259865 | 2.494841 | 0.3259705 | 10.79428 | 1.248681
2018-03-11 03:56 | 364166.7 | 480.0009 | 5 | 48 | 3.702347 | -3.260153 | 2.494841 | 0.4346446 | 10.79428 | 1.653473
2018-03-11 03:58 | 364286.7 | 600.0002 | 5 | 48 | 3.658419 | -3.260188 | 2.494841 | 0.5432948 | 10.79428 | 2.053327
2018-03-11 04:00 | 364406.7 | 720.001 | 5 | 48 | 3.616766 | -3.259796 | 2.494841 | 0.6519551 | 10.79428 | 2.448552
2018-03-11 04:02 | 364526.7 | 840.0001 | 5 | 48 | 3.57911 | -3.259874 | 2.494841 | 0.7606227 | 10.79428 | 2.839494
2018-03-11 04:04 | 364646.7 | 960.001 | 5 | 48 | 3.544839 | -3.260164 | 2.494841 | 0.8692854 | 10.79428 | 3.226515
2018-03-11 04:06 | 364766.7 | 1080.0001 | 5 | 48 | 3.51331 | -3.260164 | 2.494841 | 0.9779484 | 10.79428 | 3.609965
2018-03-11 04:08 | 364886.7 | 1200.0009 | 5 | 48 | 3.484127 | -3.26018 | 2.494841 | 1.086614 | 10.79428 | 3.990132
2018-03-11 04:10 | 365006.7 | 1320.0001 | 5 | 48 | 3.456566 | -3.260133 | 2.494841 | 1.195265 | 10.79428 | 4.367173
2018-03-11 04:12 | 365126.7 | 1440.0001 | 5 | 48 | 3.430507 | -3.259832 | 2.494841 | 1.303934 | 10.79428 | 4.741369
2018-03-11 04:14 | 365246.7 | 1560.001 | 5 | 48 | 3.405539 | -3.260201 | 2.494841 | 1.412598 | 10.79428 | 5.112776
2018-03-11 04:16 | 365366.7 | 1680.0009 | 5 | 48 | 3.381409 | -3.259804 | 2.494841 | 1.521261 | 10.79428 | 5.48152
2018-03-11 04:18 | 365486.7 | 1800.0001 | 5 | 48 | 3.356917 | -3.260111 | 2.494841 | 1.629928 | 10.79428 | 5.847642
2018-03-11 04:20 | 365606.7 | 1920.0001 | 5 | 48 | 3.331553 | -3.259918 | 2.494841 | 1.738587 | 10.79428 | 6.211032
2018-03-11 04:22 | 365726.7 | 2040.0001 | 5 | 48 | 3.304468 | -3.260169 | 2.494841 | 1.847242 | 10.79428 | 6.571568
2018-03-11 04:24 | 365846.7 | 2160.0001 | 5 | 48 | 3.274558 | -3.259819 | 2.494841 | 1.955905 | 10.79428 | 6.929049
2018-03-11 04:26 | 365966.7 | 2280.0001 | 5 | 48 | 3.240343 | -3.259936 | 2.494841 | 2.064576 | 10.79428 | 7.283083
2018-03-11 04:28 | 366086.7 | 2400.0001 | 5 | 48 | 3.199749 | -3.259839 | 2.494841 | 2.173237 | 10.79428 | 7.633049
2018-03-11 04:30 | 366206.7 | 2520.0009 | 5 | 48 | 3.149554 | -3.260022 | 2.494841 | 2.281891 | 10.79428 | 7.978089
2018-03-11 04:32 | 366326.7 | 2640.0001 | 5 | 48 | 3.084402 | -3.260067 | 2.494841 | 2.390554 | 10.79428 | 8.316965
2018-03-11 04:34 | 366438.8 | 2752.0839 | 5 | 48 | 2.999997 | -3.259916 | 2.494841 | 2.492051 | 10.79428 | 8.626002
2018-03-11 04:36 | 366558.8095 | 120.0001 | 6 | 48 | 3.643131 | 0 | 2.494841 | 2.492051 | 10.79428 | 8.626002
2018-03-11 04:38 | 366678.8104 | 240.001 | 6 | 48 | 3.679152 | 0 | 2.494841 | 2.492051 | 10.79428 | 8.626002
2018-03-11 04:39 | 366738.8109 | 300.0015 | 6 | 48 | 3.68656 | 0 | 2.494841 | 2.492051 | 10.79428 | 8.626002
2018-03-11 04:39 | 366738.8 | 0.0028 | 7 | 49 | 3.686453 | 0 | 0 | 0 | 0 | 0
2018-03-11 04:41 | 366858.9 | 120.0002 | 2 | 49 | 4.200307 | 4.09094 | 0.1504722 | 4.099e-09 | 0.6296268 | 1.5113e-08
2018-03-11 04:43 | 366978.9 | 240.001 | 2 | 49 | 4.20026 | 3.657183 | 0.2790436 | 4.099e-09 | 1.169661 | 1.5113e-08
2018-03-11 04:45 | 367098.9 | 360.0011 | 2 | 49 | 4.20021 | 3.379694 | 0.3960269 | 4.099e-09 | 1.66102 | 1.5113e-08
2018-03-11 04:46 | 367164.3 | 425.448 | 2 | 49 | 4.200219 | 3.259981 | 0.4563672 | 4.099e-09 | 1.914464 | 1.5113e-08
2018-03-11 04:48 | 367284.4 | 120.0011 | 3 | 49 | 4.219629 | 3.260048 | 0.5646575 | 4.099e-09 | 2.37028 | 1.5113e-08
2018-03-11 04:50 | 367404.4 | 240.0011 | 3 | 49 | 4.241637 | 3.260036 | 0.6733147 | 4.099e-09 | 2.829953 | 1.5113e-08
2018-03-11 04:52 | 367524.4 | 360.001 | 3 | 49 | 4.266083 | 3.260082 | 0.7819732 | 4.099e-09 | 3.292147 | 1.5113e-08
2018-03-11 04:54 | 367644.4 | 480.0011 | 3 | 49 | 4.292372 | 3.260025 | 0.8906491 | 4.099e-09 | 3.757185 | 1.5113e-08
2018-03-11 04:56 | 367764.4 | 600.0003 | 3 | 49 | 4.321102 | 3.26001 | 0.9993116 | 4.099e-09 | 4.225141 | 1.5113e-08
2018-03-11 04:58 | 367884.4 | 720.0002 | 3 | 49 | 4.352056 | 3.260088 | 1.107973 | 4.099e-09 | 4.696337 | 1.5113e-08
2018-03-11 05:00 | 368004.4 | 840.001 | 3 | 49 | 4.384822 | 3.260002 | 1.216633 | 4.099e-09 | 5.170991 | 1.5113e-08
2018-03-11 05:02 | 368124.4 | 960.0002 | 3 | 49 | 4.400221 | 3.07604 | 1.323522 | 4.099e-09 | 5.640949 | 1.5113e-08
2018-03-11 05:04 | 368244.4 | 1080.001 | 3 | 49 | 4.400239 | 2.808306 | 1.42146 | 4.099e-09 | 6.071898 | 1.5113e-08
2018-03-11 05:06 | 368364.4 | 1200.0002 | 3 | 49 | 4.400234 | 2.57925 | 1.511143 | 4.099e-09 | 6.466525 | 1.5113e-08
2018-03-11 05:08 | 368484.4 | 1320.001 | 3 | 49 | 4.40022 | 2.38287 | 1.593761 | 4.099e-09 | 6.830065 | 1.5113e-08
2018-03-11 05:10 | 368604.4 | 1440.0002 | 3 | 49 | 4.400241 | 2.212351 | 1.67028 | 4.099e-09 | 7.166764 | 1.5113e-08
2018-03-11 05:12 | 368724.4 | 1560.0011 | 3 | 49 | 4.400229 | 2.063883 | 1.741492 | 4.099e-09 | 7.480112 | 1.5113e-08
2018-03-11 05:14 | 368844.4 | 1680.001 | 3 | 49 | 4.400224 | 1.934723 | 1.808088 | 4.099e-09 | 7.773149 | 1.5113e-08
2018-03-11 05:16 | 368964.4 | 1800.0011 | 3 | 49 | 4.400206 | 1.816392 | 1.870564 | 4.099e-09 | 8.048053 | 1.5113e-08
2018-03-11 05:18 | 369084.4 | 1920.0011 | 3 | 49 | 4.400187 | 1.708122 | 1.929292 | 4.099e-09 | 8.306469 | 1.5113e-08
2018-03-11 05:20 | 369204.4 | 2040.001 | 3 | 49 | 4.400194 | 1.606245 | 1.984512 | 4.099e-09 | 8.549448 | 1.5113e-08
2018-03-11 05:22 | 369324.4 | 2160.0003 | 3 | 49 | 4.400167 | 1.511226 | 2.036433 | 4.099e-09 | 8.77791 | 1.5113e-08
2018-03-11 05:24 | 369444.4 | 2280.0011 | 3 | 49 | 4.400222 | 1.421941 | 2.085297 | 4.099e-09 | 8.992921 | 1.5113e-08
2018-03-11 05:26 | 369564.4 | 2400.0003 | 3 | 49 | 4.400181 | 1.336891 | 2.131242 | 4.099e-09 | 9.195087 | 1.5113e-08
2018-03-11 05:28 | 369684.4 | 2520.002 | 3 | 49 | 4.400118 | 1.257113 | 2.174473 | 4.099e-09 | 9.385311 | 1.5113e-08
2018-03-11 05:30 | 369804.4 | 2640.0003 | 3 | 49 | 4.400186 | 1.182401 | 2.215134 | 4.099e-09 | 9.564228 | 1.5113e-08
2018-03-11 05:32 | 369924.4 | 2760.0011 | 3 | 49 | 4.400176 | 1.11055 | 2.253346 | 4.099e-09 | 9.732365 | 1.5113e-08
2018-03-11 05:34 | 370044.4 | 2880.0003 | 3 | 49 | 4.400162 | 1.04331 | 2.289228 | 4.099e-09 | 9.890252 | 1.5113e-08
2018-03-11 05:36 | 370164.4 | 3000.0011 | 3 | 49 | 4.400172 | 0.9795418 | 2.322922 | 4.099e-09 | 10.03851 | 1.5113e-08
2018-03-11 05:38 | 370284.4 | 3120.001 | 3 | 49 | 4.400149 | 0.9184923 | 2.354545 | 4.099e-09 | 10.17766 | 1.5113e-08
2018-03-11 05:40 | 370404.4 | 3240.0011 | 3 | 49 | 4.400113 | 0.8607702 | 2.384197 | 4.099e-09 | 10.30813 | 1.5113e-08
2018-03-11 05:42 | 370524.4 | 3360.0011 | 3 | 49 | 4.400149 | 0.8078575 | 2.412011 | 4.099e-09 | 10.43052 | 1.5113e-08
2018-03-11 05:44 | 370644.4 | 3480.0003 | 3 | 49 | 4.400132 | 0.7575932 | 2.438108 | 4.099e-09 | 10.54535 | 1.5113e-08
2018-03-11 05:46 | 370764.4 | 3600.0011 | 3 | 49 | 4.400185 | 0.7111139 | 2.462576 | 4.099e-09 | 10.65301 | 1.5113e-08
2018-03-11 05:48 | 370884.4 | 3720.0002 | 3 | 49 | 4.400102 | 0.6654558 | 2.485509 | 4.099e-09 | 10.75392 | 1.5113e-08
2018-03-11 05:49 | 370924.6 | 3760.2376 | 3 | 49 | 4.400196 | 0.6519957 | 2.492872 | 4.099e-09 | 10.78632 | 1.5113e-08
2018-03-11 05:51 | 371044.7 | 120.0019 | 4 | 49 | 4.296548 | 0 | 2.492872 | 4.099e-09 | 10.78632 | 1.5113e-08
2018-03-11 05:53 | 371164.7 | 240.0011 | 4 | 49 | 4.285773 | 0 | 2.492872 | 4.099e-09 | 10.78632 | 1.5113e-08
2018-03-11 05:54 | 371224.7 | 300.0009 | 4 | 49 | 4.282877 | 0 | 2.492872 | 4.099e-09 | 10.78632 | 1.5113e-08
2018-03-11 05:56 | 371344.7 | 120.0009 | 5 | 49 | 3.846581 | -3.259837 | 2.492872 | 0.1086575 | 10.78632 | 0.4239424
2018-03-11 05:58 | 371464.7 | 240.0009 | 5 | 49 | 3.794484 | -3.260129 | 2.492872 | 0.2173198 | 10.78632 | 0.8389669
2018-03-11 06:00 | 371584.7 | 360.0011 | 5 | 49 | 3.747731 | -3.260142 | 2.492872 | 0.3259877 | 10.78632 | 1.248748
2018-03-11 06:02 | 371704.7 | 480.0009 | 5 | 49 | 3.702627 | -3.25981 | 2.492872 | 0.4346508 | 10.78632 | 1.653535
2018-03-11 06:04 | 371824.7 | 600.0001 | 5 | 49 | 3.658265 | -3.259928 | 2.492872 | 0.5433134 | 10.78632 | 2.053442
2018-03-11 06:06 | 371944.7 | 720.0001 | 5 | 49 | 3.616754 | -3.259814 | 2.492872 | 0.6519709 | 10.78632 | 2.448654
2018-03-11 06:08 | 372064.7 | 840.0009 | 5 | 49 | 3.578787 | -3.260136 | 2.492872 | 0.7606456 | 10.78632 | 2.839601
2018-03-11 06:10 | 372184.7 | 960.0009 | 5 | 49 | 3.544895 | -3.260147 | 2.492872 | 0.8692977 | 10.78632 | 3.226575
2018-03-11 06:12 | 372304.7 | 1080.0009 | 5 | 49 | 3.51376 | -3.260091 | 2.492872 | 0.9779735 | 10.78632 | 3.610104
2018-03-11 06:14 | 372424.7 | 1200.0001 | 5 | 49 | 3.484298 | -3.26016 | 2.492872 | 1.086633 | 10.78632 | 3.990297
2018-03-11 06:16 | 372544.7 | 1320.0001 | 5 | 49 | 3.456819 | -3.25994 | 2.492872 | 1.195305 | 10.78632 | 4.367433
2018-03-11 06:18 | 372664.7 | 1440.0002 | 5 | 49 | 3.430862 | -3.260064 | 2.492872 | 1.303968 | 10.78632 | 4.741639
2018-03-11 06:20 | 372784.7 | 1560.0009 | 5 | 49 | 3.406238 | -3.260122 | 2.492872 | 1.41263 | 10.78632 | 5.1131
2018-03-11 06:22 | 372904.7 | 1680.0009 | 5 | 49 | 3.382263 | -3.260098 | 2.492872 | 1.521293 | 10.78632 | 5.48192
2018-03-11 06:24 | 373024.7 | 1800.0001 | 5 | 49 | 3.357989 | -3.260067 | 2.492872 | 1.629964 | 10.78632 | 5.848156
2018-03-11 06:26 | 373144.7 | 1920.0009 | 5 | 49 | 3.332857 | -3.260176 | 2.492872 | 1.738629 | 10.78632 | 6.211693
2018-03-11 06:28 | 373264.7 | 2040.0001 | 5 | 49 | 3.305603 | -3.260094 | 2.492872 | 1.847283 | 10.78632 | 6.572365
2018-03-11 06:30 | 373384.7 | 2160.0009 | 5 | 49 | 3.275496 | -3.260174 | 2.492872 | 1.955952 | 10.78632 | 6.929966
2018-03-11 06:32 | 373504.7 | 2280.001 | 5 | 49 | 3.241395 | -3.260171 | 2.492872 | 2.064615 | 10.78632 | 7.284091
2018-03-11 06:34 | 373624.7 | 2400.0009 | 5 | 49 | 3.2009 | -3.25997 | 2.492872 | 2.173276 | 10.78632 | 7.634174
2018-03-11 06:36 | 373744.7 | 2520.0009 | 5 | 49 | 3.150762 | -3.260072 | 2.492872 | 2.281945 | 10.78632 | 7.979404
2018-03-11 06:38 | 373864.7 | 2640.0009 | 5 | 49 | 3.085313 | -3.260116 | 2.492872 | 2.390622 | 10.78632 | 8.318433
2018-03-11 06:40 | 373977.9 | 2753.1959 | 5 | 49 | 2.999999 | -3.259839 | 2.492872 | 2.493115 | 10.78632 | 8.630555
2018-03-11 06:42 | 374098 | 120.0008 | 6 | 49 | 3.642765 | 0 | 2.492872 | 2.49313 | 10.78632 | 8.630602
2018-03-11 06:44 | 374218 | 240.0009 | 6 | 49 | 3.678874 | 0 | 2.492872 | 2.49313 | 10.78632 | 8.630602
2018-03-11 06:45 | 374278 | 300.0038 | 6 | 49 | 3.686351 | 0 | 2.492872 | 2.49313 | 10.78632 | 8.630602
2018-03-11 06:45 | 374278 | 0.0027 | 7 | 50 | 3.686278 | 0 | 0 | 0 | 0 | 0
2018-03-11 06:47 | 374398.1 | 120.001 | 2 | 50 | 4.200246 | 4.09598 | 0.1506333 | 0 | 0.630267 | 0
2018-03-11 06:49 | 374518.1 | 240.0002 | 2 | 50 | 4.200199 | 3.66 | 0.2793342 | 0 | 1.170846 | 0
2018-03-11 06:51 | 374638.1 | 360.001 | 2 | 50 | 4.200235 | 3.383123 | 0.3964406 | 0 | 1.662722 | 0
2018-03-11 06:52 | 374705.1 | 427.0576 | 2 | 50 | 4.200233 | 3.259996 | 0.4582969 | 0 | 1.922533 | 0
2018-03-11 06:54 | 374825.1 | 120.001 | 3 | 50 | 4.21988 | 3.259935 | 0.5665792 | 0 | 2.378328 | 0
2018-03-11 06:56 | 374945.1 | 240.001 | 3 | 50 | 4.24211 | 3.259977 | 0.6752426 | 0 | 2.838059 | 0
2018-03-11 06:58 | 375065.1 | 360.0002 | 3 | 50 | 4.266627 | 3.259983 | 0.783903 | 0 | 3.30032 | 0
2018-03-11 07:00 | 375185.1 | 480.001 | 3 | 50 | 4.293128 | 3.26008 | 0.8925763 | 0 | 3.765413 | 0
2018-03-11 07:02 | 375305.1 | 600.0011 | 3 | 50 | 4.321938 | 3.260042 | 1.001236 | 0 | 4.233443 | 0
2018-03-11 07:04 | 375425.1 | 720.001 | 3 | 50 | 4.353025 | 3.259975 | 1.109889 | 0 | 4.704709 | 0
2018-03-11 07:06 | 375545.1 | 840.0002 | 3 | 50 | 4.386007 | 3.259989 | 1.218558 | 0 | 5.17953 | 0
2018-03-11 07:08 | 375665.1 | 960.0003 | 3 | 50 | 4.400277 | 3.066174 | 1.325214 | 0 | 5.648518 | 0
2018-03-11 07:10 | 375785.1 | 1080.0002 | 3 | 50 | 4.400232 | 2.797617 | 1.422806 | 0 | 6.077949 | 0
2018-03-11 07:12 | 375905.1 | 1200.0002 | 3 | 50 | 4.400196 | 2.568197 | 1.512141 | 0 | 6.471041 | 0
2018-03-11 07:14 | 376025.1 | 1320.001 | 3 | 50 | 4.40024 | 2.373861 | 1.594434 | 0 | 6.833152 | 0
2018-03-11 07:16 | 376145.1 | 1440.001 | 3 | 50 | 4.40022 | 2.20606 | 1.670697 | 0 | 7.168724 | 0
2018-03-11 07:18 | 376265.1 | 1560.0011 | 3 | 50 | 4.400212 | 2.057747 | 1.741712 | 0 | 7.481205 | 0
2018-03-11 07:20 | 376385.1 | 1680.0003 | 3 | 50 | 4.400165 | 1.926954 | 1.808076 | 0 | 7.773222 | 0
2018-03-11 07:22 | 376505.1 | 1800.0003 | 3 | 50 | 4.400223 | 1.811436 | 1.870359 | 0 | 8.047276 | 0
2018-03-11 07:24 | 376625.1 | 1920.0002 | 3 | 50 | 4.40018 | 1.703826 | 1.92892 | 0 | 8.304955 | 0
2018-03-11 07:26 | 376745.1 | 2040.0003 | 3 | 50 | 4.400181 | 1.602662 | 1.984001 | 0 | 8.547322 | 0
2018-03-11 07:28 | 376865.1 | 2160.0002 | 3 | 50 | 4.400206 | 1.508646 | 2.035845 | 0 | 8.775449 | 0
2018-03-11 07:30 | 376985.1 | 2280.001 | 3 | 50 | 4.40018 | 1.419748 | 2.084649 | 0 | 8.990194 | 0
2018-03-11 07:32 | 377105.1 | 2400.0003 | 3 | 50 | 4.400162 | 1.33541 | 2.130557 | 0 | 9.192198 | 0
2018-03-11 07:34 | 377225.1 | 2520.001 | 3 | 50 | 4.40014 | 1.256047 | 2.173733 | 0 | 9.382182 | 0
2018-03-11 07:36 | 377345.1 | 2640.0011 | 3 | 50 | 4.400168 | 1.18059 | 2.214333 | 0 | 9.560826 | 0
2018-03-11 07:38 | 377465.1 | 2760.0002 | 3 | 50 | 4.400166 | 1.109893 | 2.252493 | 0 | 9.728739 | 0
2018-03-11 07:40 | 377585.1 | 2880.001 | 3 | 50 | 4.400215 | 1.043818 | 2.288374 | 0 | 9.88662 | 0
2018-03-11 07:42 | 377705.1 | 3000.0011 | 3 | 50 | 4.400152 | 0.9800205 | 2.322082 | 0 | 10.03494 | 0
2018-03-11 07:44 | 377825.1 | 3120.0011 | 3 | 50 | 4.400161 | 0.9199429 | 2.353747 | 0 | 10.17427 | 0
2018-03-11 07:46 | 377945.1 | 3240.0011 | 3 | 50 | 4.400173 | 0.8635073 | 2.383465 | 0 | 10.30503 | 0
2018-03-11 07:48 | 378065.1 | 3360.0003 | 3 | 50 | 4.400156 | 0.8099089 | 2.411348 | 0 | 10.42772 | 0
2018-03-11 07:50 | 378185.1 | 3480.0011 | 3 | 50 | 4.400171 | 0.7598658 | 2.437498 | 0 | 10.54279 | 0
2018-03-11 07:52 | 378305.1 | 3600.0011 | 3 | 50 | 4.400187 | 0.7123804 | 2.462019 | 0 | 10.65069 | 0
2018-03-11 07:54 | 378425.1 | 3720.0003 | 3 | 50 | 4.400135 | 0.6675148 | 2.485016 | 0 | 10.75187 | 0
2018-03-11 07:55 | 378468.5 | 3763.3977 | 3 | 50 | 4.400123 | 0.6519938 | 2.492975 | 0 | 10.78689 | 0
2018-03-11 07:57 | 378588.6 | 120.0007 | 4 | 50 | 4.296372 | 0 | 2.492975 | 0 | 10.78689 | 0
2018-03-11 07:59 | 378708.6 | 240.0008 | 4 | 50 | 4.285553 | 0 | 2.492975 | 0 | 10.78689 | 0
2018-03-11 08:00 | 378768.6 | 300.0029 | 4 | 50 | 4.282695 | 0 | 2.492975 | 0 | 10.78689 | 0
2018-03-11 08:02 | 378888.7 | 120.0009 | 5 | 50 | 3.846658 | -3.259789 | 2.492975 | 0.1086588 | 10.78689 | 0.4239517
2018-03-11 08:04 | 379008.7 | 240.0002 | 5 | 50 | 3.794255 | -3.260142 | 2.492975 | 0.217313 | 10.78689 | 0.8389409
2018-03-11 08:06 | 379128.7 | 360.0001 | 5 | 50 | 3.747484 | -3.260102 | 2.492975 | 0.325974 | 10.78689 | 1.248673
2018-03-11 08:08 | 379248.7 | 480.0009 | 5 | 50 | 3.702286 | -3.259851 | 2.492975 | 0.4346343 | 10.78689 | 1.653406
2018-03-11 08:10 | 379368.7 | 600.0001 | 5 | 50 | 3.658206 | -3.260156 | 2.492975 | 0.5432978 | 10.78689 | 2.053305
2018-03-11 08:12 | 379488.7 | 720.0002 | 5 | 50 | 3.616948 | -3.260159 | 2.492975 | 0.6519643 | 10.78689 | 2.448555
2018-03-11 08:14 | 379608.7 | 840.0009 | 5 | 50 | 3.578888 | -3.260091 | 2.492975 | 0.7606168 | 10.78689 | 2.83944
2018-03-11 08:16 | 379728.7 | 960.0009 | 5 | 50 | 3.544508 | -3.259768 | 2.492975 | 0.8692895 | 10.78689 | 3.226465
2018-03-11 08:18 | 379848.7 | 1080.0009 | 5 | 50 | 3.513103 | -3.260142 | 2.492975 | 0.9779567 | 10.78689 | 3.609907
2018-03-11 08:20 | 379968.7 | 1200.0001 | 5 | 50 | 3.484094 | -3.260156 | 2.492975 | 1.086627 | 10.78689 | 3.990081
2018-03-11 08:22 | 380088.7 | 1320 | 5 | 50 | 3.45647 | -3.259781 | 2.492975 | 1.195285 | 10.78689 | 4.367142
2018-03-11 08:24 | 380208.7 | 1440.0001 | 5 | 50 | 3.43025 | -3.260184 | 2.492975 | 1.30396 | 10.78689 | 4.741343
2018-03-11 08:26 | 380328.7 | 1560.0001 | 5 | 50 | 3.405278 | -3.260138 | 2.492975 | 1.412626 | 10.78689 | 5.11273
2018-03-11 08:28 | 380448.7 | 1680.001 | 5 | 50 | 3.380867 | -3.260191 | 2.492975 | 1.521289 | 10.78689 | 5.481424
2018-03-11 08:30 | 380568.7 | 1800.0009 | 5 | 50 | 3.356424 | -3.260126 | 2.492975 | 1.629958 | 10.78689 | 5.847502
2018-03-11 08:32 | 380688.7 | 1920.0001 | 5 | 50 | 3.33139 | -3.2601 | 2.492975 | 1.738623 | 10.78689 | 6.21088
2018-03-11 08:34 | 380808.7 | 2040.0009 | 5 | 50 | 3.304575 | -3.260119 | 2.492975 | 1.847286 | 10.78689 | 6.571451
2018-03-11 08:36 | 380928.7 | 2160.0009 | 5 | 50 | 3.274267 | -3.260129 | 2.492975 | 1.955945 | 10.78689 | 6.928914
2018-03-11 08:38 | 381048.7 | 2280.0001 | 5 | 50 | 3.240167 | -3.260069 | 2.492975 | 2.064618 | 10.78689 | 7.282928
2018-03-11 08:40 | 381168.7 | 2400.0001 | 5 | 50 | 3.199431 | -3.26018 | 2.492975 | 2.173288 | 10.78689 | 7.632907
2018-03-11 08:42 | 381288.7 | 2520.0002 | 5 | 50 | 3.149069 | -3.260122 | 2.492975 | 2.281946 | 10.78689 | 7.977924
2018-03-11 08:44 | 381408.7 | 2640.0009 | 5 | 50 | 3.084121 | -3.2601 | 2.492975 | 2.390621 | 10.78689 | 8.316783
2018-03-11 08:46 | 381519.6 | 2750.9335 | 5 | 50 | 3 | -3.260169 | 2.492975 | 2.491075 | 10.78689 | 8.622636
2018-03-11 08:48 | 381639.6 | 120.0007 | 6 | 50 | 3.642974 | 0 | 2.492975 | 2.491075 | 10.78689 | 8.622636
2018-03-11 08:50 | 381759.6 | 239.9999 | 6 | 50 | 3.679085 | 0 | 2.492975 | 2.491075 | 10.78689 | 8.622636
2018-03-11 08:51 | 381819.6 | 300.0038 | 6 | 50 | 3.686493 | 0 | 2.492975 | 2.491075 | 10.78689 | 8.622636
2018-03-11 08:51 | 381819.7 | 0.0049 | 7 | 51 | 3.686529 | 0 | 0 | 0 | 0 | 0
2018-03-11 08:53 | 381939.7 | 120.0001 | 8 | 51 | 4.111752 | 3.260092 | 0.1086529 | 0 | 0.4418259 | 0
2018-03-11 08:55 | 382059.7 | 240.0001 | 8 | 51 | 4.151129 | 3.259941 | 0.2173196 | 0 | 0.8909045 | 0
2018-03-11 08:57 | 382179.7 | 360.001 | 8 | 51 | 4.178532 | 3.25996 | 0.3259811 | 0 | 1.343568 | 0
2018-03-11 08:59 | 382299.7 | 480.0001 | 8 | 51 | 4.197292 | 3.260046 | 0.4346462 | 0 | 1.798695 | 0
2018-03-11 08:59 | 382319.4 | 499.6703 | 8 | 51 | 4.200002 | 3.260069 | 0.4524583 | 0 | 1.873481 | 0

## Statistics_69
Date_Time | Test_Time(s) | Step_Time(s) | Step_Index | Cycle_Index | Voltage(V) | Current(A) | Charge_Capacity(Ah) | Discharge_Capacity(Ah) | Charge_Energy(Wh) | Discharge_Energy(Wh) | ACR(Ohm) | Internal Resistance(Ohm)
2018-03-06 18:19 | 11601.05 | 300.0014 | 6 | 1 | 3.693232 | 0 | 2.795809 | 2.500885 | 12.09551 | 8.598299
2018-03-06 20:25 | 19161.91 | 300.0022 | 6 | 2 | 3.693748 | 0 | 2.523488 | 2.508059 | 10.90758 | 8.655478
2018-03-06 22:30 | 26658.74 | 300.0032 | 6 | 3 | 3.692734 | 0 | 2.505453 | 2.507718 | 10.83125 | 8.655575
2018-03-07 00:36 | 34230.52 | 300.003 | 6 | 4 | 3.690336 | 0 | 2.513081 | 2.52347 | 10.8683 | 8.721572
2018-03-07 02:43 | 41808.33 | 300.0015 | 6 | 5 | 3.688473 | 0 | 2.519027 | 2.526056 | 10.89183 | 8.731775
2018-03-07 04:49 | 49367.55 | 300.0024 | 6 | 6 | 3.688582 | 0 | 2.526358 | 2.524713 | 10.92158 | 8.723883
2018-03-07 06:55 | 56931.57 | 300.0038 | 6 | 7 | 3.686809 | 0 | 2.528673 | 2.534394 | 10.92709 | 8.77316
2018-03-07 09:01 | 64517.2 | 300.0017 | 6 | 8 | 3.683667 | 0 | 2.532018 | 2.54636 | 10.94648 | 8.808737
2018-03-07 11:08 | 72128.35 | 300.0015 | 6 | 9 | 3.68792 | 0 | 2.546417 | 2.524496 | 11.0122 | 8.730372
2018-03-07 13:14 | 79686.66 | 300.0031 | 6 | 10 | 3.688148 | 0 | 2.52266 | 2.519787 | 10.90744 | 8.710728
2018-03-07 15:21 | 87282.0437 | 300.0021 | 6 | 11 | 3.684992 | 0 | 2.521422 | 2.542198 | 10.90492 | 8.778513
2018-03-07 17:37 | 94841.78 | 300.0015 | 6 | 12 | 3.685745 | 0 | 2.551672 | 2.538271 | 11.03323 | 8.793556
2018-03-07 19:43 | 102410.3 | 300.0017 | 6 | 13 | 3.684976 | 0 | 2.527852 | 2.531525 | 10.93188 | 8.756427
2018-03-07 21:50 | 110006.2 | 300.0023 | 6 | 14 | 3.688137 | 0 | 2.539628 | 2.523199 | 10.98128 | 8.730551
2018-03-07 23:56 | 117574.6 | 300.0041 | 6 | 15 | 3.686022 | 0 | 2.516345 | 2.525467 | 10.88138 | 8.739746
2018-03-08 02:03 | 125164.2 | 300.0031 | 6 | 16 | 3.686045 | 0 | 2.528553 | 2.527628 | 10.93696 | 8.741231
2018-03-08 04:09 | 132737.7 | 300.003 | 6 | 17 | 3.687311 | 0 | 2.523613 | 2.516414 | 10.91283 | 8.704382
2018-03-08 06:15 | 140287.5 | 300.0016 | 6 | 18 | 3.686551 | 0 | 2.518492 | 2.520466 | 10.89089 | 8.714154
2018-03-08 08:21 | 147875.5 | 300.0022 | 6 | 19 | 3.686496 | 0 | 2.524286 | 2.522985 | 10.9178 | 8.730289
2018-03-08 10:26 | 155395.8 | 300.0031 | 6 | 20 | 3.685991 | 0 | 2.540501 | 2.541504 | 10.98958 | 8.794562
2018-03-08 12:33 | 162985.9 | 300.0017 | 6 | 21 | 3.685688 | 0 | 2.521652 | 2.522377 | 10.90627 | 8.722199
2018-03-08 14:39 | 170544.1 | 300.0039 | 6 | 22 | 3.685959 | 0 | 2.520211 | 2.518532 | 10.89855 | 8.709152
2018-03-08 16:45 | 178120.6 | 300.0029 | 6 | 23 | 3.686954 | 0 | 2.522295 | 2.515718 | 10.91059 | 8.706416
2018-03-08 18:51 | 185677.7 | 300.0015 | 6 | 24 | 3.686012 | 0 | 2.513726 | 2.517516 | 10.87117 | 8.708466
2018-03-08 20:57 | 193244.9 | 300.0022 | 6 | 25 | 3.686181 | 0 | 2.517246 | 2.516123 | 10.8875 | 8.696362
2018-03-08 23:03 | 200796.2 | 300.0023 | 6 | 26 | 3.686618 | 0 | 2.516772 | 2.513561 | 10.8843 | 8.692289
2018-03-09 01:09 | 208365.9 | 300.004 | 6 | 27 | 3.685978 | 0 | 2.514742 | 2.516807 | 10.8788 | 8.702672
2018-03-09 03:15 | 215927.3 | 300.0014 | 6 | 28 | 3.686388 | 0 | 2.515526 | 2.512282 | 10.87979 | 8.685427
2018-03-09 05:21 | 223493 | 300.0015 | 6 | 29 | 3.686168 | 0 | 2.514292 | 2.514522 | 10.87683 | 8.692178
2018-03-09 07:27 | 231050.3 | 300.0032 | 6 | 30 | 3.686929 | 0 | 2.513984 | 2.509132 | 10.87378 | 8.675094
2018-03-09 17:05 | 238692.6 | 300.0025 | 6 | 31 | 3.67007 | 0 | 2.511096 | 2.584697 | 10.86206 | 8.963359
2018-03-09 19:13 | 246370.8 | 300.0028 | 6 | 32 | 3.68523 | 0 | 2.580957 | 2.519849 | 11.16646 | 8.711572
2018-03-09 21:19 | 253947.3 | 300.0015 | 6 | 33 | 3.684927 | 0 | 2.524991 | 2.524078 | 10.92031 | 8.733404
2018-03-09 23:25 | 261512.9 | 300.0016 | 6 | 34 | 3.685251 | 0 | 2.521927 | 2.517983 | 10.90513 | 8.710174
2018-03-10 01:31 | 269075.1 | 300.0022 | 6 | 35 | 3.684812 | 0 | 2.519256 | 2.519906 | 10.89472 | 8.718794
2018-03-10 03:38 | 276639.4 | 300.004 | 6 | 36 | 3.684735 | 0 | 2.521019 | 2.519955 | 10.90185 | 8.721164
2018-03-10 05:44 | 284216.5 | 300.0014 | 6 | 37 | 3.683939 | 0 | 2.520875 | 2.522936 | 10.90211 | 8.734637
2018-03-10 07:50 | 291785.4 | 300.0037 | 6 | 38 | 3.683971 | 0 | 2.521567 | 2.520478 | 10.90426 | 8.72528
2018-03-10 09:56 | 299359.8 | 300.0032 | 6 | 39 | 3.683746 | 0 | 2.521716 | 2.521705 | 10.90512 | 8.729428
2018-03-10 12:02 | 306923.9 | 300.0013 | 6 | 40 | 3.683891 | 0 | 2.520858 | 2.51925 | 10.90099 | 8.720439
2018-03-10 14:09 | 314499.2 | 300.003 | 6 | 41 | 3.683554 | 0 | 2.521538 | 2.522101 | 10.90453 | 8.733905
2018-03-10 16:15 | 322069.7 | 300.0022 | 6 | 42 | 3.682916 | 0 | 2.520249 | 2.521938 | 10.89887 | 8.732587
2018-03-10 18:21 | 329645.4356 | 300.0021 | 6 | 43 | 3.682793 | 0 | 2.522807 | 2.522456 | 10.90966 | 8.735698
2018-03-10 20:27 | 337211.5 | 300.0013 | 6 | 44 | 3.682713 | 0 | 2.52174 | 2.521168 | 10.90371 | 8.732065
2018-03-10 22:33 | 344774.2 | 300.004 | 6 | 45 | 3.68209 | 0 | 2.521342 | 2.522751 | 10.90229 | 8.738331
2018-03-11 00:39 | 352343.8301 | 300.0031 | 6 | 46 | 3.682394 | 0 | 2.523125 | 2.521267 | 10.91059 | 8.73348
2018-03-11 02:45 | 359913.9 | 300.0032 | 6 | 47 | 3.68184 | 0 | 2.521112 | 2.522439 | 10.90231 | 8.737233
2018-03-11 04:52 | 367483.6 | 300.0013 | 6 | 48 | 3.682151 | 0 | 2.522368 | 2.520334 | 10.9076 | 8.728471
2018-03-11 06:58 | 375050.3 | 300.0024 | 6 | 49 | 3.68224 | 0 | 2.520942 | 2.519825 | 10.90123 | 8.72779
2018-03-11 09:04 | 382617.1 | 300.0021 | 6 | 50 | 3.682786 | 0 | 2.519691 | 2.517038 | 10.89692 | 8.716746
2018-03-11 09:13 | 383151.7 | 534.4792 | 8 | 51 | 4.200002 | 3.260112 | 0.4839478 | 0 | 2.004139 | 0

## Channel_69_1
Date_Time | Test_Time(s) | Step_Time(s) | Step_Index | Cycle_Index | Voltage(V) | Current(A) | Charge_Capacity(Ah) | Discharge_Capacity(Ah) | Charge_Energy(Wh) | Discharge_Energy(Wh) | ACR(Ohm) | Internal Resistance(Ohm)
2018-03-06 15:08 | 120.0002 | 120.0002 | 1 | 1 | 3.40389 | 0 | 0 | 0 | 0 | 0
2018-03-06 15:10 | 240.001 | 240.001 | 1 | 1 | 3.405749 | 0 | 0 | 0 | 0 | 0
2018-03-06 15:12 | 360.0001 | 360.0001 | 1 | 1 | 3.406491 | 0 | 0 | 0 | 0 | 0
2018-03-06 15:14 | 480.0002 | 480.0002 | 1 | 1 | 3.406809 | 0 | 0 | 0 | 0 | 0
2018-03-06 15:16 | 600.001 | 600.001 | 1 | 1 | 3.406858 | 0 | 0 | 0 | 0 | 0
2018-03-06 15:18 | 720.001 | 720.001 | 1 | 1 | 3.406799 | 0 | 0 | 0 | 0 | 0
2018-03-06 15:20 | 840.001 | 840.001 | 1 | 1 | 3.406782 | 0 | 0 | 0 | 0 | 0
2018-03-06 15:22 | 960.001 | 960.001 | 1 | 1 | 3.406806 | 0 | 0 | 0 | 0 | 0
2018-03-06 15:24 | 1080.0002 | 1080.0002 | 1 | 1 | 3.406931 | 0 | 0 | 0 | 0 | 0
2018-03-06 15:26 | 1200.0001 | 1200.0001 | 1 | 1 | 3.407052 | 0 | 0 | 0 | 0 | 0
2018-03-06 15:28 | 1320.0002 | 1320.0002 | 1 | 1 | 3.407195 | 0 | 0 | 0 | 0 | 0
2018-03-06 15:30 | 1440.0002 | 1440.0002 | 1 | 1 | 3.407347 | 0 | 0 | 0 | 0 | 0
2018-03-06 15:32 | 1560.0009 | 1560.0009 | 1 | 1 | 3.407488 | 0 | 0 | 0 | 0 | 0
2018-03-06 15:34 | 1680.0002 | 1680.0002 | 1 | 1 | 3.407614 | 0 | 0 | 0 | 0 | 0
2018-03-06 15:36 | 1800.001 | 1800.001 | 1 | 1 | 3.407757 | 0 | 0 | 0 | 0 | 0
2018-03-06 15:38 | 1920.0002 | 1920.0002 | 1 | 1 | 3.407908 | 0 | 0 | 0 | 0 | 0
2018-03-06 15:40 | 2040.0001 | 2040.0001 | 1 | 1 | 3.408098 | 0 | 0 | 0 | 0 | 0
2018-03-06 15:42 | 2160.0002 | 2160.0002 | 1 | 1 | 3.408297 | 0 | 0 | 0 | 0 | 0
2018-03-06 15:44 | 2280.0002 | 2280.0002 | 1 | 1 | 3.408483 | 0 | 0 | 0 | 0 | 0
2018-03-06 15:46 | 2400.0009 | 2400.0009 | 1 | 1 | 3.408682 | 0 | 0 | 0 | 0 | 0
2018-03-06 15:48 | 2520.0002 | 2520.0002 | 1 | 1 | 3.408843 | 0 | 0 | 0 | 0 | 0
2018-03-06 15:50 | 2640.0009 | 2640.0009 | 1 | 1 | 3.409035 | 0 | 0 | 0 | 0 | 0
2018-03-06 15:52 | 2760.0002 | 2760.0002 | 1 | 1 | 3.409191 | 0 | 0 | 0 | 0 | 0
2018-03-06 15:54 | 2880.001 | 2880.001 | 1 | 1 | 3.409335 | 0 | 0 | 0 | 0 | 0
2018-03-06 15:56 | 3000.0002 | 3000.0002 | 1 | 1 | 3.409517 | 0 | 0 | 0 | 0 | 0
2018-03-06 15:58 | 3120.0002 | 3120.0002 | 1 | 1 | 3.409718 | 0 | 0 | 0 | 0 | 0
2018-03-06 16:00 | 3240.0002 | 3240.0002 | 1 | 1 | 3.409859 | 0 | 0 | 0 | 0 | 0
2018-03-06 16:02 | 3360.001 | 3360.001 | 1 | 1 | 3.41003 | 0 | 0 | 0 | 0 | 0
2018-03-06 16:04 | 3480.001 | 3480.001 | 1 | 1 | 3.410182 | 0 | 0 | 0 | 0 | 0
2018-03-06 16:06 | 3600.0003 | 3600.0003 | 1 | 1 | 3.410336 | 0 | 0 | 0 | 0 | 0
2018-03-06 16:06 | 3600.0025 | 3600.0025 | 1 | 1 | 3.410336 | 0 | 0 | 0 | 0 | 0
2018-03-06 16:08 | 3720.08262 | 120.0009 | 2 | 1 | 4.20023 | 4.074727 | 0.1526539 | 0 | 0.6303536 | 0
2018-03-06 16:10 | 3840.08352 | 240.0018 | 2 | 1 | 4.200251 | 3.840831 | 0.2850541 | 0 | 1.186466 | 0
2018-03-06 16:12 | 3960.08182 | 360.0001 | 2 | 1 | 4.20029 | 3.495297 | 0.4072467 | 0 | 1.699706 | 0
2018-03-06 16:14 | 4054.40312 | 454.3214 | 2 | 1 | 4.200196 | 3.259984 | 0.4956341 | 0 | 2.070955 | 0
2018-03-06 16:16 | 4174.416316 | 120.0009 | 3 | 1 | 4.223044 | 3.259915 | 0.6039112 | 0 | 2.526928 | 0
2018-03-06 16:18 | 4294.416316 | 240.0009 | 3 | 1 | 4.24374 | 3.259889 | 0.7125709 | 0 | 2.986934 | 0
2018-03-06 16:20 | 4414.415516 | 360.0001 | 3 | 1 | 4.264102 | 3.259923 | 0.8212346 | 0 | 3.44917 | 0
2018-03-06 16:22 | 4534.415516 | 480.0001 | 3 | 1 | 4.286104 | 3.259917 | 0.9298905 | 0 | 3.913665 | 0
2018-03-06 16:24 | 4654.415516 | 600.0001 | 3 | 1 | 4.309501 | 3.259942 | 1.038561 | 0 | 4.380697 | 0
2018-03-06 16:26 | 4774.416416 | 720.001 | 3 | 1 | 4.3344 | 3.259933 | 1.147225 | 0 | 4.850327 | 0
2018-03-06 16:28 | 4894.416316 | 840.0009 | 3 | 1 | 4.360481 | 3.259965 | 1.255874 | 0 | 5.322662 | 0
2018-03-06 16:30 | 5014.416416 | 960.001 | 3 | 1 | 4.387599 | 3.259898 | 1.364531 | 0 | 5.797914 | 0
2018-03-06 16:32 | 5134.415616 | 1080.0002 | 3 | 1 | 4.400193 | 3.097976 | 1.471609 | 0 | 6.268779 | 0
2018-03-06 16:34 | 5254.416416 | 1200.001 | 3 | 1 | 4.400199 | 2.865882 | 1.570887 | 0 | 6.705623 | 0
2018-03-06 16:36 | 5374.416516 | 1320.0011 | 3 | 1 | 4.40023 | 2.670098 | 1.663081 | 0 | 7.1113 | 0
2018-03-06 16:38 | 5494.416416 | 1440.001 | 3 | 1 | 4.400239 | 2.496516 | 1.74914 | 0 | 7.489975 | 0
2018-03-06 16:40 | 5614.415816 | 1560.0004 | 3 | 1 | 4.400218 | 2.344684 | 1.829768 | 0 | 7.844759 | 0
2018-03-06 16:42 | 5734.416416 | 1680.001 | 3 | 1 | 4.400224 | 2.206191 | 1.905572 | 0 | 8.17831 | 0
2018-03-06 16:44 | 5854.416216 | 1800.0008 | 3 | 1 | 4.400236 | 2.07998 | 1.976966 | 0 | 8.492457 | 0
2018-03-06 16:46 | 5974.416416 | 1920.001 | 3 | 1 | 4.400218 | 1.963788 | 2.044314 | 0 | 8.788803 | 0
2018-03-06 16:48 | 6094.416416 | 2040.001 | 3 | 1 | 4.40017 | 1.857393 | 2.107968 | 0 | 9.068892 | 0
2018-03-06 16:50 | 6214.415616 | 2160.0002 | 3 | 1 | 4.400157 | 1.755711 | 2.168197 | 0 | 9.333911 | 0
2018-03-06 16:52 | 6334.415616 | 2280.0002 | 3 | 1 | 4.400217 | 1.652225 | 2.224991 | 0 | 9.583817 | 0
2018-03-06 16:54 | 6454.416516 | 2400.0011 | 3 | 1 | 4.400182 | 1.555443 | 2.278429 | 0 | 9.818954 | 0
2018-03-06 16:56 | 6574.416416 | 2520.001 | 3 | 1 | 4.400205 | 1.467161 | 2.32877 | 0 | 10.04047 | 0
2018-03-06 16:58 | 6694.415716 | 2640.0003 | 3 | 1 | 4.400122 | 1.38504 | 2.376295 | 0 | 10.24958 | 0
2018-03-06 17:00 | 6814.415616 | 2760.0002 | 3 | 1 | 4.400193 | 1.308292 | 2.421162 | 0 | 10.447 | 0
2018-03-06 17:02 | 6934.416416 | 2880.001 | 3 | 1 | 4.400217 | 1.235891 | 2.463544 | 0 | 10.63349 | 0
2018-03-06 17:04 | 7054.416416 | 3000.001 | 3 | 1 | 4.400208 | 1.168151 | 2.503576 | 0 | 10.80964 | 0
2018-03-06 17:06 | 7174.415616 | 3120.0002 | 3 | 1 | 4.400125 | 1.103674 | 2.54143 | 0 | 10.97621 | 0
2018-03-06 17:08 | 7294.416416 | 3240.001 | 3 | 1 | 4.400136 | 1.041649 | 2.577189 | 0 | 11.13355 | 0
2018-03-06 17:10 | 7414.416416 | 3360.001 | 3 | 1 | 4.400112 | 0.9818707 | 2.610919 | 0 | 11.28197 | 0
2018-03-06 17:12 | 7534.415716 | 3480.0003 | 3 | 1 | 4.400151 | 0.9271326 | 2.642748 | 0 | 11.42202 | 0
2018-03-06 17:14 | 7654.418116 | 3600.0027 | 3 | 1 | 4.400169 | 0.8738899 | 2.67275 | 0 | 11.55403 | 0
2018-03-06 17:16 | 7774.416416 | 3720.001 | 3 | 1 | 4.400163 | 0.8238945 | 2.701032 | 0 | 11.67848 | 0
2018-03-06 17:18 | 7894.416416 | 3840.001 | 3 | 1 | 4.400099 | 0.77491 | 2.727679 | 0 | 11.79573 | 0
2018-03-06 17:20 | 8014.415616 | 3960.0002 | 3 | 1 | 4.400193 | 0.730052 | 2.752753 | 0 | 11.90606 | 0
2018-03-06 17:22 | 8134.415716 | 4080.0003 | 3 | 1 | 4.40015 | 0.6866226 | 2.776354 | 0 | 12.00991 | 0
2018-03-06 17:23 | 8239.121816 | 4184.7064 | 3 | 1 | 4.400208 | 0.651988 | 2.795809 | 0 | 12.09551 | 0
2018-03-06 17:25 | 8359.166552 | 120.0007 | 4 | 1 | 4.291889 | 0 | 2.795809 | 0 | 12.09551 | 0
2018-03-06 17:27 | 8479.165652 | 239.9998 | 4 | 1 | 4.280241 | 0 | 2.795809 | 0 | 12.09551 | 0
2018-03-06 17:28 | 8539.167152 | 300.0013 | 4 | 1 | 4.277088 | 0 | 2.795809 | 0 | 12.09551 | 0
2018-03-06 17:30 | 8659.24678 | 120.001 | 5 | 1 | 3.80952 | -3.260056 | 2.795809 | 0.1086413 | 12.09551 | 0.4203421
2018-03-06 17:32 | 8779.24598 | 240.0002 | 5 | 1 | 3.757023 | -3.260103 | 2.795809 | 0.2173048 | 12.09551 | 0.8312928
2018-03-06 17:34 | 8899.24598 | 360.0002 | 5 | 1 | 3.711402 | -3.260154 | 2.795809 | 0.3259715 | 12.09551 | 1.23706
2018-03-06 17:36 | 9019.24598 | 480.0002 | 5 | 1 | 3.667436 | -3.260085 | 2.795809 | 0.4346437 | 12.09551 | 1.637986
2018-03-06 17:38 | 9139.24598 | 600.0002 | 5 | 1 | 3.625576 | -3.260092 | 2.795809 | 0.5433064 | 12.09551 | 2.034197
2018-03-06 17:40 | 9259.24678 | 720.001 | 5 | 1 | 3.586627 | -3.260174 | 2.795809 | 0.6519794 | 12.09551 | 2.426057
2018-03-06 17:42 | 9379.24598 | 840.0002 | 5 | 1 | 3.550807 | -3.260035 | 2.795809 | 0.7606425 | 12.09551 | 2.813834
2018-03-06 17:44 | 9499.24598 | 960.0002 | 5 | 1 | 3.518146 | -3.260083 | 2.795809 | 0.8693115 | 12.09551 | 3.197892
2018-03-06 17:46 | 9619.24598 | 1080.0002 | 5 | 1 | 3.488167 | -3.260115 | 2.795809 | 0.9779806 | 12.09551 | 3.578557
2018-03-06 17:48 | 9739.24678 | 1200.001 | 5 | 1 | 3.45975 | -3.260063 | 2.795809 | 1.086641 | 12.09551 | 3.956033
2018-03-06 17:50 | 9859.24678 | 1320.001 | 5 | 1 | 3.432543 | -3.260147 | 2.795809 | 1.195311 | 12.09551 | 4.330512
2018-03-06 17:52 | 9979.24678 | 1440.001 | 5 | 1 | 3.406851 | -3.260095 | 2.795809 | 1.303973 | 12.09551 | 4.702071
2018-03-06 17:54 | 10099.24678 | 1560.001 | 5 | 1 | 3.383388 | -3.260125 | 2.795809 | 1.412632 | 12.09551 | 5.070976
2018-03-06 17:56 | 10219.24598 | 1680.0002 | 5 | 1 | 3.360551 | -3.2601 | 2.795809 | 1.521306 | 12.09551 | 5.43741
2018-03-06 17:58 | 10339.24678 | 1800.001 | 5 | 1 | 3.338067 | -3.260085 | 2.795809 | 1.629972 | 12.09551 | 5.801362
2018-03-06 18:00 | 10459.24678 | 1920.001 | 5 | 1 | 3.315197 | -3.260152 | 2.795809 | 1.738641 | 12.09551 | 6.162869
2018-03-06 18:02 | 10579.24678 | 2040.001 | 5 | 1 | 3.290994 | -3.260039 | 2.795809 | 1.8473 | 12.09551 | 6.521819
2018-03-06 18:04 | 10699.24598 | 2160.0002 | 5 | 1 | 3.262617 | -3.260015 | 2.795809 | 1.955958 | 12.09551 | 6.877889
2018-03-06 18:06 | 10819.24678 | 2280.001 | 5 | 1 | 3.230874 | -3.260038 | 2.795809 | 2.064638 | 12.09551 | 7.230805
2018-03-06 18:08 | 10939.24678 | 2400.001 | 5 | 1 | 3.19258 | -3.260117 | 2.795809 | 2.1733 | 12.09551 | 7.579848
2018-03-06 18:10 | 11059.24678 | 2520.001 | 5 | 1 | 3.144191 | -3.260068 | 2.795809 | 2.281967 | 12.09551 | 7.924231
2018-03-06 18:12 | 11179.24678 | 2640.001 | 5 | 1 | 3.083205 | -3.260075 | 2.795809 | 2.390631 | 12.09551 | 8.262729
2018-03-06 18:14 | 11299.24598 | 2760.0002 | 5 | 1 | 3.001361 | -3.260048 | 2.795809 | 2.499291 | 12.09551 | 8.593516
2018-03-06 18:14 | 11301.00578 | 2761.76 | 5 | 1 | 2.999995 | -3.260075 | 2.795809 | 2.500885 | 12.09551 | 8.598299
2018-03-06 18:16 | 11421.05 | 120.0008 | 6 | 1 | 3.659503 | 0 | 2.795809 | 2.500885 | 12.09551 | 8.598299
2018-03-06 18:18 | 11541.05 | 240 | 6 | 1 | 3.6881 | 0 | 2.795809 | 2.500885 | 12.09551 | 8.598299
2018-03-06 18:19 | 11601.05 | 300.0014 | 6 | 1 | 3.693232 | 0 | 2.795809 | 2.500885 | 12.09551 | 8.598299
2018-03-06 18:19 | 11601.06 | 0.0027 | 7 | 2 | 3.693248 | 0 | 0 | 0 | 0 | 0
2018-03-06 18:21 | 11721.14 | 120.001 | 2 | 2 | 4.200322 | 4.19819 | 0.1528725 | 2.95e-09 | 0.6396097 | 1.0894e-08
2018-03-06 18:23 | 11841.14 | 240.0004 | 2 | 2 | 4.20026 | 3.756967 | 0.2849037 | 2.95e-09 | 1.194177 | 1.0894e-08
2018-03-06 18:25 | 11961.14 | 360.0003 | 2 | 2 | 4.200238 | 3.481847 | 0.4052464 | 2.95e-09 | 1.699646 | 1.0894e-08
2018-03-06 18:27 | 12081.14 | 480.001 | 2 | 2 | 4.200202 | 3.265565 | 0.5176176 | 2.95e-09 | 2.17163 | 1.0894e-08
2018-03-06 18:27 | 12084.22 | 483.0801 | 2 | 2 | 4.200202 | 3.259995 | 0.5204204 | 2.95e-09 | 2.183402 | 1.0894e-08
2018-03-06 18:29 | 12204.23 | 120.001 | 3 | 2 | 4.21875 | 3.259852 | 0.6286888 | 2.95e-09 | 2.639064 | 1.0894e-08
2018-03-06 18:31 | 12324.23 | 240.0009 | 3 | 2 | 4.240631 | 3.259851 | 0.737357 | 2.95e-09 | 3.098679 | 1.0894e-08
2018-03-06 18:33 | 12444.23 | 360.0009 | 3 | 2 | 4.264767 | 3.259862 | 0.8460105 | 2.95e-09 | 3.560733 | 1.0894e-08
2018-03-06 18:35 | 12564.23 | 480.0001 | 3 | 2 | 4.291562 | 3.25978 | 0.9546699 | 2.95e-09 | 4.025571 | 1.0894e-08
2018-03-06 18:37 | 12684.23 | 600.0009 | 3 | 2 | 4.32074 | 3.259929 | 1.063339 | 2.95e-09 | 4.49351 | 1.0894e-08
2018-03-06 18:39 | 12804.23 | 720.0001 | 3 | 2 | 4.351817 | 3.259898 | 1.171988 | 2.95e-09 | 4.964622 | 1.0894e-08
2018-03-06 18:41 | 12924.23 | 840.0001 | 3 | 2 | 4.384175 | 3.259837 | 1.280654 | 2.95e-09 | 5.439267 | 1.0894e-08
2018-03-06 18:43 | 13044.23 | 960.001 | 3 | 2 | 4.400273 | 3.079242 | 1.387623 | 2.95e-09 | 5.909549 | 1.0894e-08
2018-03-06 18:45 | 13164.23 | 1080.0002 | 3 | 2 | 4.400229 | 2.802096 | 1.485552 | 2.95e-09 | 6.34046 | 1.0894e-08
2018-03-06 18:47 | 13284.23 | 1200.0002 | 3 | 2 | 4.400218 | 2.562865 | 1.574832 | 2.95e-09 | 6.733313 | 1.0894e-08
2018-03-06 18:49 | 13404.23 | 1320.001 | 3 | 2 | 4.400252 | 2.359511 | 1.656753 | 2.95e-09 | 7.093784 | 1.0894e-08
2018-03-06 18:51 | 13524.23 | 1440.0002 | 3 | 2 | 4.40019 | 2.183509 | 1.73238 | 2.95e-09 | 7.42656 | 1.0894e-08
2018-03-06 18:53 | 13644.23 | 1560.0002 | 3 | 2 | 4.400208 | 2.031903 | 1.802587 | 2.95e-09 | 7.735484 | 1.0894e-08
2018-03-06 18:55 | 13764.23 | 1680.0002 | 3 | 2 | 4.400155 | 1.895692 | 1.86801 | 2.95e-09 | 8.02336 | 1.0894e-08
2018-03-06 18:57 | 13884.23 | 1800.0011 | 3 | 2 | 4.400221 | 1.774575 | 1.929156 | 2.95e-09 | 8.292413 | 1.0894e-08
2018-03-06 18:59 | 14004.23 | 1920.001 | 3 | 2 | 4.400204 | 1.662989 | 1.986416 | 2.95e-09 | 8.54437 | 1.0894e-08
2018-03-06 19:01 | 14124.23 | 2040.0003 | 3 | 2 | 4.400163 | 1.559644 | 2.040106 | 2.95e-09 | 8.780613 | 1.0894e-08
2018-03-06 19:03 | 14244.23 | 2160.0002 | 3 | 2 | 4.4002 | 1.464801 | 2.0905 | 2.95e-09 | 9.002357 | 1.0894e-08
2018-03-06 19:05 | 14364.23 | 2280.001 | 3 | 2 | 4.400141 | 1.375961 | 2.137837 | 2.95e-09 | 9.210648 | 1.0894e-08
2018-03-06 19:07 | 14484.23 | 2400.0019 | 3 | 2 | 4.400191 | 1.292113 | 2.182301 | 2.95e-09 | 9.406301 | 1.0894e-08
2018-03-06 19:09 | 14604.23 | 2520.0019 | 3 | 2 | 4.400209 | 1.212998 | 2.224039 | 2.95e-09 | 9.589954 | 1.0894e-08
2018-03-06 19:11 | 14724.23 | 2640.001 | 3 | 2 | 4.400146 | 1.139284 | 2.263223 | 2.95e-09 | 9.762369 | 1.0894e-08
2018-03-06 19:13 | 14844.23 | 2760.0002 | 3 | 2 | 4.400106 | 1.072858 | 2.300089 | 2.95e-09 | 9.924584 | 1.0894e-08
2018-03-06 19:15 | 14964.23 | 2880.0003 | 3 | 2 | 4.400211 | 1.010775 | 2.33481 | 2.95e-09 | 10.07736 | 1.0894e-08
2018-03-06 19:17 | 15084.23 | 3000.001 | 3 | 2 | 4.400191 | 0.950243 | 2.367473 | 2.95e-09 | 10.22109 | 1.0894e-08
2018-03-06 19:19 | 15204.23 | 3120.0018 | 3 | 2 | 4.400155 | 0.8930883 | 2.398188 | 2.95e-09 | 10.35624 | 1.0894e-08
2018-03-06 19:21 | 15324.23 | 3240.001 | 3 | 2 | 4.400155 | 0.8388691 | 2.42704 | 2.95e-09 | 10.48319 | 1.0894e-08
2018-03-06 19:23 | 15444.23 | 3360.001 | 3 | 2 | 4.400145 | 0.7864599 | 2.454121 | 2.95e-09 | 10.60235 | 1.0894e-08
2018-03-06 19:25 | 15564.23 | 3480.0011 | 3 | 2 | 4.400151 | 0.7387333 | 2.479534 | 2.95e-09 | 10.71417 | 1.0894e-08
2018-03-06 19:27 | 15684.23 | 3600.0002 | 3 | 2 | 4.40014 | 0.6919231 | 2.503372 | 2.95e-09 | 10.81906 | 1.0894e-08
2018-03-06 19:29 | 15792.04 | 3707.8056 | 3 | 2 | 4.400179 | 0.6519957 | 2.523487 | 2.95e-09 | 10.90757 | 1.0894e-08
2018-03-06 19:31 | 15912.08 | 120 | 4 | 2 | 4.296296 | 0 | 2.523488 | 2.95e-09 | 10.90758 | 1.0894e-08
2018-03-06 19:33 | 16032.08 | 240 | 4 | 2 | 4.285596 | 0 | 2.523488 | 2.95e-09 | 10.90758 | 1.0894e-08
2018-03-06 19:34 | 16092.08 | 300.0022 | 4 | 2 | 4.282732 | 0 | 2.523488 | 2.95e-09 | 10.90758 | 1.0894e-08
2018-03-06 19:36 | 16212.16 | 120.0002 | 5 | 2 | 3.833559 | -3.260135 | 2.523488 | 0.1086491 | 10.90758 | 0.4226374
2018-03-06 19:38 | 16332.16 | 240.001 | 5 | 2 | 3.781941 | -3.260103 | 2.523488 | 0.2173068 | 10.90758 | 0.8362467
2018-03-06 19:40 | 16452.16 | 360.0002 | 5 | 2 | 3.735926 | -3.260077 | 2.523488 | 0.3259777 | 10.90758 | 1.244717
2018-03-06 19:42 | 16572.16 | 480.001 | 5 | 2 | 3.691333 | -3.260107 | 2.523488 | 0.4346453 | 10.90758 | 1.648255
2018-03-06 19:44 | 16692.16 | 600.001 | 5 | 2 | 3.64803 | -3.259988 | 2.523488 | 0.5433049 | 10.90758 | 2.046975
2018-03-06 19:46 | 16812.16 | 720.0002 | 5 | 2 | 3.607743 | -3.260077 | 2.523488 | 0.6519737 | 10.90758 | 2.441184
2018-03-06 19:48 | 16932.16 | 840.0002 | 5 | 2 | 3.570363 | -3.260066 | 2.523488 | 0.7606378 | 10.90758 | 2.83115
2018-03-06 19:50 | 17052.16 | 960.0001 | 5 | 2 | 3.53646 | -3.26007 | 2.523488 | 0.8692901 | 10.90758 | 3.217203
2018-03-06 19:52 | 17172.16 | 1080.0002 | 5 | 2 | 3.5056 | -3.260073 | 2.523488 | 0.9779667 | 10.90758 | 3.59984
2018-03-06 19:54 | 17292.16 | 1200.0002 | 5 | 2 | 3.47676 | -3.260043 | 2.523488 | 1.086621 | 10.90758 | 3.97916
2018-03-06 19:56 | 17412.16 | 1320.001 | 5 | 2 | 3.449441 | -3.26003 | 2.523488 | 1.195289 | 10.90758 | 4.355466
2018-03-06 19:58 | 17532.16 | 1440.001 | 5 | 2 | 3.423223 | -3.260016 | 2.523488 | 1.30395 | 10.90758 | 4.728838
2018-03-06 20:00 | 17652.16 | 1560.001 | 5 | 2 | 3.398369 | -3.260114 | 2.523488 | 1.41262 | 10.90758 | 5.099479
2018-03-06 20:02 | 17772.16 | 1680.0002 | 5 | 2 | 3.373809 | -3.260003 | 2.523488 | 1.52129 | 10.90758 | 5.467433
2018-03-06 20:04 | 17892.16 | 1800.0002 | 5 | 2 | 3.349438 | -3.260038 | 2.523488 | 1.629948 | 10.90758 | 5.832714
2018-03-06 20:06 | 18012.16 | 1920.001 | 5 | 2 | 3.324088 | -3.260001 | 2.523488 | 1.738613 | 10.90758 | 6.195334
2018-03-06 20:08 | 18132.16 | 2040.001 | 5 | 2 | 3.297153 | -3.260065 | 2.523488 | 1.847279 | 10.90758 | 6.555103
2018-03-06 20:10 | 18252.16 | 2160.0002 | 5 | 2 | 3.267391 | -3.260059 | 2.523488 | 1.955949 | 10.90758 | 6.9118
2018-03-06 20:12 | 18372.16 | 2280.0002 | 5 | 2 | 3.233696 | -3.260127 | 2.523488 | 2.064616 | 10.90758 | 7.265079
2018-03-06 20:14 | 18492.16 | 2400.001 | 5 | 2 | 3.194097 | -3.260086 | 2.523488 | 2.173281 | 10.90758 | 7.614377
2018-03-06 20:16 | 18612.16 | 2520.001 | 5 | 2 | 3.146562 | -3.260079 | 2.523488 | 2.281936 | 10.90758 | 7.95894
2018-03-06 20:18 | 18732.16 | 2640.001 | 5 | 2 | 3.086672 | -3.2601 | 2.523488 | 2.390608 | 10.90758 | 8.297741
2018-03-06 20:20 | 18852.16 | 2760.001 | 5 | 2 | 3.007557 | -3.260086 | 2.523488 | 2.499271 | 10.90758 | 8.629083
2018-03-06 20:20 | 18861.87 | 2769.7065 | 5 | 2 | 2.999998 | -3.260114 | 2.523488 | 2.508059 | 10.90758 | 8.655478
2018-03-06 20:22 | 18981.91 | 120.0008 | 6 | 2 | 3.658244 | 0 | 2.523488 | 2.508059 | 10.90758 | 8.655478
2018-03-06 20:24 | 19101.91 | 240.0008 | 6 | 2 | 3.688282 | 0 | 2.523488 | 2.508059 | 10.90758 | 8.655478
2018-03-06 20:25 | 19161.91 | 300.0022 | 6 | 2 | 3.693748 | 0 | 2.523488 | 2.508059 | 10.90758 | 8.655478
2018-03-06 20:25 | 19161.91984 | 0.0028 | 7 | 3 | 3.693828 | 0 | 0 | 0 | 0 | 0
2018-03-06 20:27 | 19282 | 120.0009 | 2 | 3 | 4.2003 | 4.164203 | 0.1515748 | 3.601e-09 | 0.6345344 | 1.33e-08
2018-03-06 20:29 | 19402 | 240.0018 | 2 | 3 | 4.200248 | 3.756658 | 0.2830007 | 3.601e-09 | 1.186546 | 1.33e-08
2018-03-06 20:31 | 19522 | 360.001 | 2 | 3 | 4.200091 | 3.500682 | 0.4036552 | 3.601e-09 | 1.693306 | 1.33e-08
2018-03-06 20:33 | 19642 | 480.0001 | 2 | 3 | 4.200218 | 3.279529 | 0.516722 | 3.601e-09 | 2.168209 | 1.33e-08
2018-03-06 20:34 | 19652.66 | 490.6672 | 2 | 3 | 4.200255 | 3.25999 | 0.5264137 | 3.601e-09 | 2.208916 | 1.33e-08
2018-03-06 20:36 | 19772.68 | 120.0001 | 3 | 3 | 4.221744 | 3.259946 | 0.6346813 | 3.936e-09 | 2.664746 | 1.4646e-08
2018-03-06 20:38 | 19892.68 | 240.001 | 3 | 3 | 4.245126 | 3.259837 | 0.7433491 | 3.936e-09 | 3.124777 | 1.4646e-08
2018-03-06 20:40 | 20012.68 | 360.0001 | 3 | 3 | 4.270227 | 3.259841 | 0.8520012 | 3.936e-09 | 3.587369 | 1.4646e-08
2018-03-06 20:42 | 20132.68 | 480.0009 | 3 | 3 | 4.297277 | 3.259982 | 0.9606616 | 3.936e-09 | 4.052827 | 1.4646e-08
2018-03-06 20:44 | 20252.68 | 600.0001 | 3 | 3 | 4.326581 | 3.25987 | 1.069326 | 3.936e-09 | 4.521358 | 1.4646e-08
2018-03-06 20:46 | 20372.68 | 720.0009 | 3 | 3 | 4.35763 | 3.259875 | 1.177993 | 3.936e-09 | 4.993192 | 1.4646e-08
2018-03-06 20:48 | 20492.68 | 840.0002 | 3 | 3 | 4.390151 | 3.259856 | 1.286643 | 3.936e-09 | 5.468406 | 1.4646e-08
2018-03-06 20:50 | 20612.68 | 960.001 | 3 | 3 | 4.400249 | 3.033647 | 1.392496 | 3.936e-09 | 5.93402 | 1.4646e-08
2018-03-06 20:52 | 20732.68 | 1080.001 | 3 | 3 | 4.400261 | 2.771741 | 1.489127 | 3.936e-09 | 6.359223 | 1.4646e-08
2018-03-06 20:54 | 20852.68 | 1200.0004 | 3 | 3 | 4.400202 | 2.54639 | 1.577685 | 3.936e-09 | 6.748896 | 1.4646e-08
2018-03-06 20:56 | 20972.68 | 1320.0002 | 3 | 3 | 4.400155 | 2.356036 | 1.65934 | 3.936e-09 | 7.108198 | 1.4646e-08
2018-03-06 20:58 | 21092.68 | 1440.0002 | 3 | 3 | 4.400277 | 2.191026 | 1.73509 | 3.936e-09 | 7.441514 | 1.4646e-08
2018-03-06 21:00 | 21212.68 | 1560.001 | 3 | 3 | 4.400212 | 2.039306 | 1.805508 | 3.936e-09 | 7.751369 | 1.4646e-08
2018-03-06 21:02 | 21332.68 | 1680.0002 | 3 | 3 | 4.400184 | 1.904255 | 1.871195 | 3.936e-09 | 8.040405 | 1.4646e-08
2018-03-06 21:04 | 21452.68 | 1800.001 | 3 | 3 | 4.400222 | 1.780842 | 1.932576 | 3.936e-09 | 8.310493 | 1.4646e-08
2018-03-06 21:06 | 21572.68 | 1920.0011 | 3 | 3 | 4.40021 | 1.666249 | 1.990002 | 3.936e-09 | 8.563177 | 1.4646e-08
2018-03-06 21:08 | 21692.68 | 2040.0019 | 3 | 3 | 4.400177 | 1.558834 | 2.043736 | 3.936e-09 | 8.799618 | 1.4646e-08
2018-03-06 21:10 | 21812.68 | 2160.0028 | 3 | 3 | 4.400186 | 1.460422 | 2.094041 | 3.936e-09 | 9.020971 | 1.4646e-08
2018-03-06 21:12 | 21932.68 | 2280.0003 | 3 | 3 | 4.400193 | 1.369235 | 2.141177 | 3.936e-09 | 9.228376 | 1.4646e-08
2018-03-06 21:14 | 22052.68 | 2400.001 | 3 | 3 | 4.400182 | 1.281683 | 2.185341 | 3.936e-09 | 9.422705 | 1.4646e-08
2018-03-06 21:16 | 22172.68 | 2520.0002 | 3 | 3 | 4.400171 | 1.20074 | 2.226702 | 3.936e-09 | 9.604701 | 1.4646e-08
2018-03-06 21:18 | 22292.68 | 2640.001 | 3 | 3 | 4.400184 | 1.125262 | 2.265443 | 3.936e-09 | 9.77517 | 1.4646e-08
2018-03-06 21:20 | 22412.68 | 2760.0002 | 3 | 3 | 4.400213 | 1.054537 | 2.301754 | 3.936e-09 | 9.934943 | 1.4646e-08
2018-03-06 21:22 | 22532.68 | 2880.0002 | 3 | 3 | 4.400143 | 0.9865637 | 2.335758 | 3.936e-09 | 10.08457 | 1.4646e-08
2018-03-06 21:24 | 22652.68 | 3000.0019 | 3 | 3 | 4.400188 | 0.9238777 | 2.367594 | 3.936e-09 | 10.22465 | 1.4646e-08
2018-03-06 21:26 | 22772.68 | 3120.001 | 3 | 3 | 4.400205 | 0.865591 | 2.397396 | 3.936e-09 | 10.35578 | 1.4646e-08
2018-03-06 21:28 | 22892.68 | 3240.001 | 3 | 3 | 4.400172 | 0.8099108 | 2.425292 | 3.936e-09 | 10.47853 | 1.4646e-08
2018-03-06 21:30 | 23012.68 | 3360.0002 | 3 | 3 | 4.400163 | 0.7584524 | 2.451411 | 3.936e-09 | 10.59346 | 1.4646e-08
2018-03-06 21:32 | 23132.68 | 3480.0001 | 3 | 3 | 4.40018 | 0.7105198 | 2.475868 | 3.936e-09 | 10.70107 | 1.4646e-08
2018-03-06 21:34 | 23252.68 | 3600.0002 | 3 | 3 | 4.400164 | 0.6650896 | 2.498766 | 3.936e-09 | 10.80183 | 1.4646e-08
2018-03-06 21:34 | 23289.27 | 3636.5936 | 3 | 3 | 4.400199 | 0.6519995 | 2.505453 | 3.936e-09 | 10.83125 | 1.4646e-08
2018-03-06 21:36 | 23409.32 | 119.9999 | 4 | 3 | 4.295268 | 0 | 2.505453 | 3.936e-09 | 10.83125 | 1.4646e-08
2018-03-06 21:38 | 23529.32 | 240.0007 | 4 | 3 | 4.284474 | 0 | 2.505453 | 3.936e-09 | 10.83125 | 1.4646e-08
2018-03-06 21:39 | 23589.32 | 300.0029 | 4 | 3 | 4.281594 | 0 | 2.505453 | 3.936e-09 | 10.83125 | 1.4646e-08
2018-03-06 21:41 | 23709.39648 | 120.0002 | 5 | 3 | 3.830405 | -3.260192 | 2.505453 | 0.1086448 | 10.83125 | 0.4223876
2018-03-06 21:43 | 23829.39648 | 240.0002 | 5 | 3 | 3.777809 | -3.260154 | 2.505453 | 0.2173168 | 10.83125 | 0.8356462
2018-03-06 21:45 | 23949.39648 | 360.0002 | 5 | 3 | 3.73175 | -3.26013 | 2.505453 | 0.3259829 | 10.83125 | 1.24363
2018-03-06 21:47 | 24069.39728 | 480.001 | 5 | 3 | 3.687447 | -3.260108 | 2.505453 | 0.4346456 | 10.83125 | 1.64672
2018-03-06 21:49 | 24189.39728 | 600.001 | 5 | 3 | 3.64488 | -3.259965 | 2.505453 | 0.5433065 | 10.83125 | 2.045066
2018-03-06 21:51 | 24309.39728 | 720.001 | 5 | 3 | 3.605094 | -3.260101 | 2.505453 | 0.651975 | 10.83125 | 2.438954
2018-03-06 21:53 | 24429.39648 | 840.0002 | 5 | 3 | 3.569492 | -3.259958 | 2.505453 | 0.7606321 | 10.83125 | 2.828712
2018-03-06 21:55 | 24549.39728 | 960.001 | 5 | 3 | 3.537535 | -3.260103 | 2.505453 | 0.8693005 | 10.83125 | 3.214836
2018-03-06 21:57 | 24669.39728 | 1080.001 | 5 | 3 | 3.507254 | -3.260105 | 2.505453 | 0.9779675 | 10.83125 | 3.597586
2018-03-06 21:59 | 24789.39648 | 1200.0002 | 5 | 3 | 3.478587 | -3.260107 | 2.505453 | 1.086635 | 10.83125 | 3.977144
2018-03-06 22:01 | 24909.39648 | 1320.0002 | 5 | 3 | 3.451206 | -3.260105 | 2.505453 | 1.195301 | 10.83125 | 4.353642
2018-03-06 22:03 | 25029.39738 | 1440.0011 | 5 | 3 | 3.425694 | -3.260114 | 2.505453 | 1.303976 | 10.83125 | 4.727295
2018-03-06 22:05 | 25149.39728 | 1560.001 | 5 | 3 | 3.40093 | -3.260053 | 2.505453 | 1.412637 | 10.83125 | 5.09818
2018-03-06 22:07 | 25269.39728 | 1680.001 | 5 | 3 | 3.376213 | -3.26013 | 2.505453 | 1.521296 | 10.83125 | 5.466379
2018-03-06 22:09 | 25389.39648 | 1800.0002 | 5 | 3 | 3.351793 | -3.260141 | 2.505453 | 1.629974 | 10.83125 | 5.831986
2018-03-06 22:11 | 25509.39648 | 1920.0002 | 5 | 3 | 3.326584 | -3.260065 | 2.505453 | 1.738636 | 10.83125 | 6.194835
2018-03-06 22:13 | 25629.39728 | 2040.001 | 5 | 3 | 3.299637 | -3.260094 | 2.505453 | 1.847296 | 10.83125 | 6.554852
2018-03-06 22:15 | 25749.39648 | 2160.0002 | 5 | 3 | 3.27052 | -3.260105 | 2.505453 | 1.95596 | 10.83125 | 6.911858
2018-03-06 22:17 | 25869.39648 | 2280.0002 | 5 | 3 | 3.236331 | -3.260118 | 2.505453 | 2.064635 | 10.83125 | 7.265474
2018-03-06 22:19 | 25989.39728 | 2400.001 | 5 | 3 | 3.196422 | -3.260148 | 2.505453 | 2.173296 | 10.83125 | 7.615022
2018-03-06 22:21 | 26109.39648 | 2520.0002 | 5 | 3 | 3.148552 | -3.260108 | 2.505453 | 2.281959 | 10.83125 | 7.959857
2018-03-06 22:23 | 26229.39728 | 2640.001 | 5 | 3 | 3.08797 | -3.260118 | 2.505453 | 2.390626 | 10.83125 | 8.298823
2018-03-06 22:25 | 26349.39648 | 2760.0002 | 5 | 3 | 3.007664 | -3.260086 | 2.505453 | 2.499294 | 10.83125 | 8.63027
2018-03-06 22:25 | 26358.69468 | 2769.2984 | 5 | 3 | 2.999999 | -3.260195 | 2.505453 | 2.507718 | 10.83125 | 8.655575
2018-03-06 22:27 | 26478.74 | 120.001 | 6 | 3 | 3.656003 | 0 | 2.505453 | 2.507718 | 10.83125 | 8.655575
2018-03-06 22:29 | 26598.74 | 240.0001 | 6 | 3 | 3.687003 | 0 | 2.505453 | 2.507718 | 10.83125 | 8.655575
2018-03-06 22:30 | 26658.74 | 300.0032 | 6 | 3 | 3.692734 | 0 | 2.505453 | 2.507718 | 10.83125 | 8.655575
2018-03-06 22:30 | 26658.75 | 0.0027 | 7 | 4 | 3.692704 | 0 | 0 | 0 | 0 | 0
2018-03-06 22:32 | 26778.83 | 120.0011 | 2 | 4 | 4.200252 | 4.119435 | 0.1510586 | 0 | 0.6322765 | 0
2018-03-06 22:34 | 26898.83 | 240.0004 | 2 | 4 | 4.200242 | 3.684751 | 0.2804847 | 0 | 1.175901 | 0
2018-03-06 22:36 | 27018.83 | 360.0011 | 2 | 4 | 4.200194 | 3.41952 | 0.3985962 | 0 | 1.671998 | 0
2018-03-06 22:38 | 27112.39 | 453.5585 | 2 | 4 | 4.200235 | 3.25999 | 0.4853333 | 0 | 2.036313 | 0
2018-03-06 22:40 | 27232.4 | 120.001 | 3 | 4 | 4.21866 | 3.259816 | 0.5936058 | 0 | 2.491987 | 0
2018-03-06 22:42 | 27352.4 | 240.001 | 3 | 4 | 4.24013 | 3.259898 | 0.7022668 | 0 | 2.951534 | 0
2018-03-06 22:44 | 27472.4 | 360.0002 | 3 | 4 | 4.263977 | 3.259953 | 0.8109215 | 0 | 3.413514 | 0
2018-03-06 22:46 | 27592.4 | 480.0002 | 3 | 4 | 4.290153 | 3.25991 | 0.9195937 | 0 | 3.878292 | 0
2018-03-06 22:48 | 27712.4 | 600.001 | 3 | 4 | 4.319129 | 3.259826 | 1.028243 | 0 | 4.345968 | 0
2018-03-06 22:50 | 27832.4 | 720.001 | 3 | 4 | 4.350367 | 3.259822 | 1.136906 | 0 | 4.816981 | 0
2018-03-06 22:52 | 27952.4 | 840.0003 | 3 | 4 | 4.382971 | 3.259929 | 1.245559 | 0 | 5.291435 | 0
2018-03-06 22:54 | 28072.4 | 960.0011 | 3 | 4 | 4.400294 | 3.095321 | 1.352816 | 0 | 5.762908 | 0
2018-03-06 22:56 | 28192.4 | 1080.0004 | 3 | 4 | 4.400278 | 2.822288 | 1.451298 | 0 | 6.196252 | 0
2018-03-06 22:58 | 28312.4 | 1200.0011 | 3 | 4 | 4.400205 | 2.584172 | 1.541312 | 0 | 6.592336 | 0
2018-03-06 23:00 | 28432.4 | 1320.0011 | 3 | 4 | 4.400249 | 2.385613 | 1.624042 | 0 | 6.956367 | 0
2018-03-06 23:02 | 28552.4 | 1440.0021 | 3 | 4 | 4.400177 | 2.215058 | 1.700678 | 0 | 7.293582 | 0
2018-03-06 23:04 | 28672.4 | 1560.0011 | 3 | 4 | 4.40023 | 2.065043 | 1.771971 | 0 | 7.607288 | 0
2018-03-06 23:06 | 28792.4 | 1680.0012 | 3 | 4 | 4.400239 | 1.931346 | 1.838524 | 0 | 7.900133 | 0
2018-03-06 23:08 | 28912.4 | 1800.0003 | 3 | 4 | 4.400227 | 1.811021 | 1.900854 | 0 | 8.174396 | 0
2018-03-06 23:10 | 29032.4 | 1920.0011 | 3 | 4 | 4.400214 | 1.701766 | 1.959349 | 0 | 8.431787 | 0
2018-03-06 23:12 | 29152.4 | 2040.0011 | 3 | 4 | 4.40021 | 1.601563 | 2.014371 | 0 | 8.673895 | 0
2018-03-06 23:14 | 29272.4 | 2160.0019 | 3 | 4 | 4.400177 | 1.506343 | 2.066155 | 0 | 8.901754 | 0
2018-03-06 23:16 | 29392.4 | 2280.0003 | 3 | 4 | 4.400163 | 1.415792 | 2.11485 | 0 | 9.116019 | 0
2018-03-06 23:18 | 29512.4 | 2400.0011 | 3 | 4 | 4.400168 | 1.328876 | 2.160579 | 0 | 9.317235 | 0
2018-03-06 23:20 | 29632.4 | 2520.0012 | 3 | 4 | 4.400168 | 1.24767 | 2.203513 | 0 | 9.506152 | 0
2018-03-06 23:22 | 29752.4 | 2640.002 | 3 | 4 | 4.400172 | 1.171164 | 2.243813 | 0 | 9.683477 | 0
2018-03-06 23:24 | 29872.4 | 2760.0004 | 3 | 4 | 4.400163 | 1.098524 | 2.281626 | 0 | 9.849863 | 0
2018-03-06 23:26 | 29992.4 | 2880.0011 | 3 | 4 | 4.40016 | 1.031637 | 2.317115 | 0 | 10.00602 | 0
2018-03-06 23:28 | 30112.4 | 3000.0019 | 3 | 4 | 4.400165 | 0.9689455 | 2.350441 | 0 | 10.15266 | 0
2018-03-06 23:30 | 30232.4 | 3120.0003 | 3 | 4 | 4.40013 | 0.9083204 | 2.381707 | 0 | 10.29024 | 0
2018-03-06 23:32 | 30352.4 | 3240.0011 | 3 | 4 | 4.400114 | 0.8509836 | 2.411028 | 0 | 10.41926 | 0
2018-03-06 23:34 | 30472.4 | 3360.0004 | 3 | 4 | 4.400161 | 0.7986097 | 2.438516 | 0 | 10.54021 | 0
2018-03-06 23:36 | 30592.4 | 3480.0012 | 3 | 4 | 4.400169 | 0.7478809 | 2.464279 | 0 | 10.65357 | 0
2018-03-06 23:38 | 30712.4 | 3600.0003 | 3 | 4 | 4.400122 | 0.7005062 | 2.488412 | 0 | 10.75975 | 0
2018-03-06 23:40 | 30832.4 | 3720.0011 | 3 | 4 | 4.400161 | 0.6571789 | 2.511034 | 0 | 10.85929 | 0
2018-03-06 23:40 | 30843.66 | 3731.2545 | 3 | 4 | 4.400102 | 0.6519928 | 2.513077 | 0 | 10.86828 | 0
2018-03-06 23:42 | 30963.6998 | 120.0007 | 4 | 4 | 4.296505 | 0 | 2.513081 | 0 | 10.8683 | 0
2018-03-06 23:44 | 31083.6997 | 240.0006 | 4 | 4 | 4.285882 | 0 | 2.513081 | 0 | 10.8683 | 0
2018-03-06 23:45 | 31143.7004 | 300.0013 | 4 | 4 | 4.283057 | 0 | 2.513081 | 0 | 10.8683 | 0
2018-03-06 23:47 | 31263.78 | 120.001 | 5 | 4 | 3.840128 | -3.260012 | 2.513081 | 0.1086564 | 10.8683 | 0.4232896
2018-03-06 23:49 | 31383.78 | 240.0002 | 5 | 4 | 3.788624 | -3.260163 | 2.513081 | 0.2173173 | 10.8683 | 0.8376376
2018-03-06 23:51 | 31503.78 | 360.001 | 5 | 4 | 3.742948 | -3.260123 | 2.513081 | 0.3259783 | 10.8683 | 1.246818
2018-03-06 23:53 | 31623.78 | 480.001 | 5 | 4 | 3.698684 | -3.260006 | 2.513081 | 0.4346494 | 10.8683 | 1.651152
2018-03-06 23:55 | 31743.78 | 600.0002 | 5 | 4 | 3.655632 | -3.260095 | 2.513081 | 0.5433105 | 10.8683 | 2.050692
2018-03-06 23:57 | 31863.78 | 720.0002 | 5 | 4 | 3.615238 | -3.260086 | 2.513081 | 0.651972 | 10.8683 | 2.445691
2018-03-06 23:59 | 31983.78 | 840.0002 | 5 | 4 | 3.578294 | -3.260117 | 2.513081 | 0.7606469 | 10.8683 | 2.836531
2018-03-07 00:01 | 32103.78 | 960.0002 | 5 | 4 | 3.544646 | -3.260085 | 2.513081 | 0.8693113 | 10.8683 | 3.223515
2018-03-07 00:03 | 32223.78 | 1080.0002 | 5 | 4 | 3.513202 | -3.260088 | 2.513081 | 0.9779769 | 10.8683 | 3.606959
2018-03-07 00:05 | 32343.78 | 1200.001 | 5 | 4 | 3.483778 | -3.260148 | 2.513081 | 1.086645 | 10.8683 | 3.987118
2018-03-07 00:07 | 32463.78 | 1320.001 | 5 | 4 | 3.455866 | -3.260094 | 2.513081 | 1.195298 | 10.8683 | 4.364102
2018-03-07 00:09 | 32583.78 | 1440.001 | 5 | 4 | 3.429548 | -3.260101 | 2.513081 | 1.303971 | 10.8683 | 4.73822
2018-03-07 00:11 | 32703.78 | 1560.0002 | 5 | 4 | 3.404444 | -3.260085 | 2.513081 | 1.412635 | 10.8683 | 5.109521
2018-03-07 00:13 | 32823.78 | 1680.0002 | 5 | 4 | 3.380071 | -3.260012 | 2.513081 | 1.521306 | 10.8683 | 5.478161
2018-03-07 00:15 | 32943.78 | 1800.0002 | 5 | 4 | 3.356 | -3.260021 | 2.513081 | 1.629976 | 10.8683 | 5.844166
2018-03-07 00:17 | 33063.78 | 1920.001 | 5 | 4 | 3.330801 | -3.260056 | 2.513081 | 1.738637 | 10.8683 | 6.20747
2018-03-07 00:19 | 33183.78 | 2040.0002 | 5 | 4 | 3.30477 | -3.260092 | 2.513081 | 1.847302 | 10.8683 | 6.568007
2018-03-07 00:21 | 33303.78 | 2160.001 | 5 | 4 | 3.275781 | -3.260006 | 2.513081 | 1.955967 | 10.8683 | 6.925577
2018-03-07 00:23 | 33423.78 | 2280.0002 | 5 | 4 | 3.24301 | -3.260137 | 2.513081 | 2.064636 | 10.8683 | 7.279833
2018-03-07 00:25 | 33543.78 | 2400.001 | 5 | 4 | 3.204242 | -3.260103 | 2.513081 | 2.173301 | 10.8683 | 7.630188
2018-03-07 00:27 | 33663.78 | 2520.0002 | 5 | 4 | 3.157406 | -3.26018 | 2.513081 | 2.28196 | 10.8683 | 7.97591
2018-03-07 00:29 | 33783.78 | 2640.0002 | 5 | 4 | 3.099006 | -3.260135 | 2.513081 | 2.390635 | 10.8683 | 8.316003
2018-03-07 00:31 | 33903.78 | 2760.0002 | 5 | 4 | 3.021517 | -3.260094 | 2.513081 | 2.499297 | 10.8683 | 8.648788
2018-03-07 00:32 | 33930.46 | 2786.6864 | 5 | 4 | 3 | -3.260012 | 2.513081 | 2.523463 | 10.8683 | 8.72155
2018-03-07 00:34 | 34050.51 | 120.0008 | 6 | 4 | 3.652127 | 0 | 2.513081 | 2.52347 | 10.8683 | 8.721572
2018-03-07 00:36 | 34170.51 | 240.0008 | 6 | 4 | 3.684205 | 0 | 2.513081 | 2.52347 | 10.8683 | 8.721572
2018-03-07 00:37 | 34230.52 | 300.003 | 6 | 4 | 3.690336 | 0 | 2.513081 | 2.52347 | 10.8683 | 8.721572
2018-03-07 00:37 | 34230.52 | 0.0026 | 7 | 5 | 3.690537 | 0 | 0 | 0 | 0 | 0
2018-03-07 00:39 | 34350.6 | 120.0003 | 2 | 5 | 4.200314 | 4.155766 | 0.1518621 | 6.826e-09 | 0.6355108 | 2.5192e-08
2018-03-07 00:41 | 34470.6 | 240.0011 | 2 | 5 | 4.200283 | 3.715186 | 0.2824424 | 6.826e-09 | 1.183983 | 2.5192e-08
2018-03-07 00:43 | 34590.6 | 360.0012 | 2 | 5 | 4.200211 | 3.441216 | 0.401395 | 6.826e-09 | 1.683613 | 2.5192e-08
2018-03-07 00:44 | 34695.25 | 464.6457 | 2 | 5 | 4.200261 | 3.259997 | 0.4987234 | 6.826e-09 | 2.092415 | 2.5192e-08
2018-03-07 00:46 | 34815.26 | 120.001 | 3 | 5 | 4.21913 | 3.259923 | 0.6070111 | 6.826e-09 | 2.548182 | 2.5192e-08
2018-03-07 00:48 | 34935.26 | 240.0002 | 3 | 5 | 4.240702 | 3.259925 | 0.7156729 | 6.826e-09 | 3.007796 | 2.5192e-08
2018-03-07 00:50 | 35055.26 | 360.001 | 3 | 5 | 4.26455 | 3.259898 | 0.8243231 | 6.826e-09 | 3.469828 | 2.5192e-08
2018-03-07 00:52 | 35175.26 | 480.0002 | 3 | 5 | 4.29088 | 3.259906 | 0.9329857 | 6.826e-09 | 3.934634 | 2.5192e-08
2018-03-07 00:54 | 35295.26 | 600.001 | 3 | 5 | 4.319519 | 3.259963 | 1.041654 | 6.826e-09 | 4.402451 | 2.5192e-08
2018-03-07 00:56 | 35415.26 | 720.001 | 3 | 5 | 4.350128 | 3.259936 | 1.150304 | 6.826e-09 | 4.873408 | 2.5192e-08
2018-03-07 00:58 | 35535.26 | 840.0003 | 3 | 5 | 4.382209 | 3.259868 | 1.258961 | 6.826e-09 | 5.347812 | 2.5192e-08
2018-03-07 01:00 | 35655.26 | 960.0011 | 3 | 5 | 4.400243 | 3.102338 | 1.366338 | 6.826e-09 | 5.819769 | 2.5192e-08
2018-03-07 01:02 | 35775.26 | 1080.0012 | 3 | 5 | 4.400281 | 2.826722 | 1.465034 | 6.826e-09 | 6.254052 | 2.5192e-08
2018-03-07 01:04 | 35895.26 | 1200.0003 | 3 | 5 | 4.400236 | 2.589074 | 1.555197 | 6.826e-09 | 6.650792 | 2.5192e-08
2018-03-07 01:06 | 36015.26 | 1320.0011 | 3 | 5 | 4.400262 | 2.38523 | 1.638006 | 6.826e-09 | 7.01517 | 2.5192e-08
2018-03-07 01:08 | 36135.26 | 1440.0011 | 3 | 5 | 4.400191 | 2.210385 | 1.714529 | 6.826e-09 | 7.351887 | 2.5192e-08
2018-03-07 01:10 | 36255.26 | 1560.0011 | 3 | 5 | 4.400219 | 2.060172 | 1.785639 | 6.826e-09 | 7.664786 | 2.5192e-08
2018-03-07 01:12 | 36375.26 | 1680.0003 | 3 | 5 | 4.40021 | 1.924653 | 1.852024 | 6.826e-09 | 7.956897 | 2.5192e-08
2018-03-07 01:14 | 36495.26 | 1800.0011 | 3 | 5 | 4.400124 | 1.800009 | 1.914084 | 6.826e-09 | 8.229972 | 2.5192e-08
2018-03-07 01:16 | 36615.26 | 1920.0012 | 3 | 5 | 4.400227 | 1.688745 | 1.972203 | 6.826e-09 | 8.485707 | 2.5192e-08
2018-03-07 01:18 | 36735.26 | 2040.002 | 3 | 5 | 4.400213 | 1.584182 | 2.026725 | 6.826e-09 | 8.725611 | 2.5192e-08
2018-03-07 01:20 | 36855.26 | 2160.0004 | 3 | 5 | 4.400229 | 1.486573 | 2.077873 | 6.826e-09 | 8.950676 | 2.5192e-08
2018-03-07 01:22 | 36975.26 | 2280.0011 | 3 | 5 | 4.400205 | 1.397354 | 2.125896 | 6.826e-09 | 9.161982 | 2.5192e-08
2018-03-07 01:24 | 37095.26 | 2400.0011 | 3 | 5 | 4.400079 | 1.312245 | 2.171056 | 6.826e-09 | 9.360697 | 2.5192e-08
2018-03-07 01:26 | 37215.26 | 2520.0003 | 3 | 5 | 4.400195 | 1.233551 | 2.213479 | 6.826e-09 | 9.547366 | 2.5192e-08
2018-03-07 01:28 | 37335.26 | 2640.0011 | 3 | 5 | 4.400188 | 1.158578 | 2.253326 | 6.826e-09 | 9.722698 | 2.5192e-08
2018-03-07 01:30 | 37455.26 | 2760.0012 | 3 | 5 | 4.400131 | 1.087463 | 2.290759 | 6.826e-09 | 9.887412 | 2.5192e-08
2018-03-07 01:32 | 37575.26 | 2880.0003 | 3 | 5 | 4.400141 | 1.020875 | 2.325892 | 6.826e-09 | 10.042 | 2.5192e-08
2018-03-07 01:34 | 37695.26 | 3000.0005 | 3 | 5 | 4.400169 | 0.9604282 | 2.358901 | 6.826e-09 | 10.18724 | 2.5192e-08
2018-03-07 01:36 | 37815.26 | 3120.0003 | 3 | 5 | 4.40015 | 0.9022675 | 2.389936 | 6.826e-09 | 10.32381 | 2.5192e-08
2018-03-07 01:38 | 37935.26 | 3240.0011 | 3 | 5 | 4.400127 | 0.8449488 | 2.419057 | 6.826e-09 | 10.45194 | 2.5192e-08
2018-03-07 01:40 | 38055.26 | 3360.0004 | 3 | 5 | 4.400178 | 0.7925615 | 2.446341 | 6.826e-09 | 10.572 | 2.5192e-08
2018-03-07 01:42 | 38175.26 | 3480.0011 | 3 | 5 | 4.400186 | 0.7434502 | 2.471926 | 6.826e-09 | 10.68458 | 2.5192e-08
2018-03-07 01:44 | 38295.26 | 3600.0012 | 3 | 5 | 4.400124 | 0.697196 | 2.495922 | 6.826e-09 | 10.79016 | 2.5192e-08
2018-03-07 01:46 | 38415.26 | 3720.0003 | 3 | 5 | 4.400178 | 0.6537066 | 2.518432 | 6.826e-09 | 10.88921 | 2.5192e-08
2018-03-07 01:46 | 38418.55 | 3723.288 | 3 | 5 | 4.400147 | 0.651988 | 2.519027 | 6.826e-09 | 10.89183 | 2.5192e-08
2018-03-07 01:48 | 38538.59 | 119.9999 | 4 | 5 | 4.295338 | 0 | 2.519027 | 6.826e-09 | 10.89183 | 2.5192e-08
2018-03-07 01:50 | 38658.59 | 239.9999 | 4 | 5 | 4.284514 | 0 | 2.519027 | 6.826e-09 | 10.89183 | 2.5192e-08
2018-03-07 01:51 | 38718.59 | 300.0022 | 4 | 5 | 4.281664 | 0 | 2.519027 | 6.826e-09 | 10.89183 | 2.5192e-08
2018-03-07 01:53 | 38838.67 | 120.0002 | 5 | 5 | 3.835782 | -3.260201 | 2.519027 | 0.1086435 | 10.89183 | 0.422789
2018-03-07 01:55 | 38958.67 | 240.0002 | 5 | 5 | 3.784659 | -3.260207 | 2.519027 | 0.2173064 | 10.89183 | 0.8366864
2018-03-07 01:57 | 39078.67 | 360.0002 | 5 | 5 | 3.739485 | -3.260134 | 2.519027 | 0.3259581 | 10.89183 | 1.245434
2018-03-07 01:59 | 39198.67 | 480.0002 | 5 | 5 | 3.695356 | -3.26014 | 2.519027 | 0.4346309 | 10.89183 | 1.649413
2018-03-07 02:01 | 39318.67 | 600.0002 | 5 | 5 | 3.65275 | -3.259831 | 2.519027 | 0.5432861 | 10.89183 | 2.048593
2018-03-07 02:03 | 39438.67 | 720.001 | 5 | 5 | 3.613399 | -3.259851 | 2.519027 | 0.6519453 | 10.89183 | 2.443331
2018-03-07 02:05 | 39558.67 | 840.001 | 5 | 5 | 3.577111 | -3.260187 | 2.519027 | 0.7606098 | 10.89183 | 2.833975
2018-03-07 02:07 | 39678.67 | 960.0002 | 5 | 5 | 3.543949 | -3.259916 | 2.519027 | 0.8692746 | 10.89183 | 3.220843
2018-03-07 02:09 | 39798.67 | 1080.001 | 5 | 5 | 3.51345 | -3.25979 | 2.519027 | 0.9779314 | 10.89183 | 3.604236
2018-03-07 02:11 | 39918.67 | 1200.001 | 5 | 5 | 3.484882 | -3.259892 | 2.519027 | 1.086597 | 10.89183 | 3.984456
2018-03-07 02:13 | 40038.67 | 1320.001 | 5 | 5 | 3.457895 | -3.259826 | 2.519027 | 1.195261 | 10.89183 | 4.36166
2018-03-07 02:15 | 40158.67 | 1440.001 | 5 | 5 | 3.432371 | -3.260157 | 2.519027 | 1.303927 | 10.89183 | 4.736022
2018-03-07 02:17 | 40278.67 | 1560.001 | 5 | 5 | 3.408354 | -3.259919 | 2.519027 | 1.41259 | 10.89183 | 5.107671
2018-03-07 02:19 | 40398.67 | 1680.001 | 5 | 5 | 3.384348 | -3.259818 | 2.519027 | 1.521246 | 10.89183 | 5.476702
2018-03-07 02:21 | 40518.67 | 1800.001 | 5 | 5 | 3.360058 | -3.260234 | 2.519027 | 1.629908 | 10.89183 | 5.843134
2018-03-07 02:23 | 40638.67 | 1920.001 | 5 | 5 | 3.335153 | -3.259919 | 2.519027 | 1.73858 | 10.89183 | 6.20694
2018-03-07 02:25 | 40758.67 | 2040.0002 | 5 | 5 | 3.308977 | -3.260083 | 2.519027 | 1.847242 | 10.89183 | 6.567955
2018-03-07 02:27 | 40878.67 | 2160.0002 | 5 | 5 | 3.279624 | -3.260172 | 2.519027 | 1.955905 | 10.89183 | 6.925961
2018-03-07 02:29 | 40998.67 | 2280.0002 | 5 | 5 | 3.246264 | -3.25985 | 2.519027 | 2.064568 | 10.89183 | 7.280562
2018-03-07 02:31 | 41118.67 | 2400.001 | 5 | 5 | 3.207376 | -3.260098 | 2.519027 | 2.173229 | 10.89183 | 7.631242
2018-03-07 02:33 | 41238.67 | 2520.001 | 5 | 5 | 3.160787 | -3.260199 | 2.519027 | 2.281898 | 10.89183 | 7.977345
2018-03-07 02:35 | 41358.67 | 2640.0011 | 5 | 5 | 3.102689 | -3.260159 | 2.519027 | 2.390572 | 10.89183 | 8.317822
2018-03-07 02:37 | 41478.67 | 2760.0002 | 5 | 5 | 3.024634 | -3.260128 | 2.519027 | 2.499231 | 10.89183 | 8.650963
2018-03-07 02:38 | 41508.29 | 2789.6129 | 5 | 5 | 2.999997 | -3.260154 | 2.519027 | 2.52605 | 10.89183 | 8.731759
2018-03-07 02:40 | 41628.33 | 120.0001 | 6 | 5 | 3.649426 | 0 | 2.519027 | 2.526056 | 10.89183 | 8.731775
2018-03-07 02:42 | 41748.33 | 240.0009 | 6 | 5 | 3.682083 | 0 | 2.519027 | 2.526056 | 10.89183 | 8.731775
2018-03-07 02:43 | 41808.33 | 300.0015 | 6 | 5 | 3.688473 | 0 | 2.519027 | 2.526056 | 10.89183 | 8.731775
2018-03-07 02:43 | 41808.34 | 0.0026 | 7 | 6 | 3.688487 | 0 | 0 | 0 | 0 | 0
2018-03-07 02:45 | 41928.42 | 120.001 | 2 | 6 | 4.200291 | 4.196498 | 0.1527549 | 1.804e-09 | 0.6390902 | 6.654e-09
2018-03-07 02:47 | 42048.42 | 240.0001 | 2 | 6 | 4.200272 | 3.748904 | 0.2846153 | 1.804e-09 | 1.19294 | 6.654e-09
2018-03-07 02:49 | 42168.42 | 360.0009 | 2 | 6 | 4.200227 | 3.462625 | 0.4044577 | 1.804e-09 | 1.696308 | 6.654e-09
2018-03-07 02:51 | 42282.9 | 474.4856 | 2 | 6 | 4.200224 | 3.259995 | 0.5112652 | 1.804e-09 | 2.144924 | 6.654e-09
2018-03-07 02:53 | 42402.92 | 120.0009 | 3 | 6 | 4.218966 | 3.259929 | 0.6195349 | 1.831e-09 | 2.600609 | 6.761e-09
2018-03-07 02:55 | 42522.92 | 240.0001 | 3 | 6 | 4.240408 | 3.259952 | 0.7281905 | 1.831e-09 | 3.060161 | 6.761e-09
2018-03-07 02:57 | 42642.92 | 360.0009 | 3 | 6 | 4.26442 | 3.25995 | 0.8368475 | 1.831e-09 | 3.522192 | 6.761e-09
2018-03-07 02:59 | 42762.92 | 480.0009 | 3 | 6 | 4.290929 | 3.259904 | 0.9455087 | 1.831e-09 | 3.986989 | 6.761e-09
2018-03-07 03:01 | 42882.92 | 600.0009 | 3 | 6 | 4.320016 | 3.259906 | 1.054177 | 1.831e-09 | 4.454834 | 6.761e-09
2018-03-07 03:03 | 43002.92 | 720.0001 | 3 | 6 | 4.350866 | 3.259925 | 1.162834 | 1.831e-09 | 4.925901 | 6.761e-09
2018-03-07 03:05 | 43122.92 | 840.001 | 3 | 6 | 4.383076 | 3.259917 | 1.271485 | 1.831e-09 | 5.400363 | 6.761e-09
2018-03-07 03:07 | 43242.92 | 960.001 | 3 | 6 | 4.400245 | 3.092599 | 1.378697 | 1.831e-09 | 5.871644 | 6.761e-09
2018-03-07 03:09 | 43362.92 | 1080.0002 | 3 | 6 | 4.400209 | 2.817492 | 1.477082 | 1.831e-09 | 6.304564 | 6.761e-09
2018-03-07 03:11 | 43482.92 | 1200.0003 | 3 | 6 | 4.400242 | 2.588231 | 1.56709 | 1.831e-09 | 6.700617 | 6.761e-09
2018-03-07 03:13 | 43602.92 | 1320.001 | 3 | 6 | 4.400244 | 2.390737 | 1.649978 | 1.831e-09 | 7.065346 | 6.761e-09
2018-03-07 03:15 | 43722.92 | 1440.0018 | 3 | 6 | 4.4002 | 2.217013 | 1.726698 | 1.831e-09 | 7.40293 | 6.761e-09
2018-03-07 03:17 | 43842.92 | 1560.0019 | 3 | 6 | 4.400183 | 2.066577 | 1.798033 | 1.831e-09 | 7.716821 | 6.761e-09
2018-03-07 03:19 | 43962.92 | 1680.001 | 3 | 6 | 4.400169 | 1.931538 | 1.864619 | 1.831e-09 | 8.009809 | 6.761e-09
2018-03-07 03:21 | 44082.92 | 1800.001 | 3 | 6 | 4.400161 | 1.811007 | 1.926965 | 1.831e-09 | 8.284145 | 6.761e-09
2018-03-07 03:23 | 44202.92 | 1920.001 | 3 | 6 | 4.400179 | 1.698364 | 1.985438 | 1.831e-09 | 8.541436 | 6.761e-09
2018-03-07 03:25 | 44322.92 | 2040.0002 | 3 | 6 | 4.400214 | 1.591458 | 2.040248 | 1.831e-09 | 8.782614 | 6.761e-09
2018-03-07 03:27 | 44442.92 | 2160.001 | 3 | 6 | 4.400246 | 1.491928 | 2.091603 | 1.831e-09 | 9.008583 | 6.761e-09
2018-03-07 03:29 | 44562.92 | 2280.0011 | 3 | 6 | 4.400133 | 1.398507 | 2.139756 | 1.831e-09 | 9.220469 | 6.761e-09
2018-03-07 03:31 | 44682.92 | 2400.0002 | 3 | 6 | 4.400196 | 1.313709 | 2.18495 | 1.831e-09 | 9.41933 | 6.761e-09
2018-03-07 03:33 | 44802.92 | 2520.001 | 3 | 6 | 4.400152 | 1.233149 | 2.227372 | 1.831e-09 | 9.605993 | 6.761e-09
2018-03-07 03:35 | 44922.92 | 2640.0011 | 3 | 6 | 4.40019 | 1.158832 | 2.267228 | 1.831e-09 | 9.781367 | 6.761e-09
2018-03-07 03:37 | 45042.92 | 2760.001 | 3 | 6 | 4.400112 | 1.086979 | 2.304651 | 1.831e-09 | 9.946031 | 6.761e-09
2018-03-07 03:39 | 45162.92 | 2880.0003 | 3 | 6 | 4.400195 | 1.020088 | 2.339755 | 1.831e-09 | 10.10049 | 6.761e-09
2018-03-07 03:41 | 45282.92 | 3000.001 | 3 | 6 | 4.400194 | 0.9561796 | 2.37267 | 1.831e-09 | 10.24533 | 6.761e-09
2018-03-07 03:43 | 45402.92 | 3120.0002 | 3 | 6 | 4.40014 | 0.8955107 | 2.403508 | 1.831e-09 | 10.38102 | 6.761e-09
2018-03-07 03:45 | 45522.92 | 3240.0002 | 3 | 6 | 4.400157 | 0.8383083 | 2.432414 | 1.831e-09 | 10.50821 | 6.761e-09
2018-03-07 03:47 | 45642.92 | 3360.001 | 3 | 6 | 4.400157 | 0.7846012 | 2.459457 | 1.831e-09 | 10.6272 | 6.761e-09
2018-03-07 03:49 | 45762.92 | 3480.0011 | 3 | 6 | 4.400178 | 0.7343349 | 2.484758 | 1.831e-09 | 10.73853 | 6.761e-09
2018-03-07 03:51 | 45882.92 | 3600.0002 | 3 | 6 | 4.400136 | 0.6872425 | 2.508439 | 1.831e-09 | 10.84273 | 6.761e-09
2018-03-07 03:52 | 45979.3 | 3696.3856 | 3 | 6 | 4.400199 | 0.6519957 | 2.526358 | 1.831e-09 | 10.92158 | 6.761e-09
2018-03-07 03:54 | 46099.35 | 120.0002 | 4 | 6 | 4.295559 | 0 | 2.526358 | 1.831e-09 | 10.92158 | 6.761e-09
2018-03-07 03:56 | 46219.35 | 240.0002 | 4 | 6 | 4.284771 | 0 | 2.526358 | 1.831e-09 | 10.92158 | 6.761e-09
2018-03-07 03:57 | 46279.35 | 300.0016 | 4 | 6 | 4.281946 | 0 | 2.526358 | 1.831e-09 | 10.92158 | 6.761e-09
2018-03-07 03:59 | 46399.43 | 120.0002 | 5 | 6 | 3.83716 | -3.260073 | 2.526358 | 0.1086515 | 10.92158 | 0.4229288
2018-03-07 04:01 | 46519.43 | 240.001 | 5 | 6 | 3.785797 | -3.260135 | 2.526358 | 0.2173112 | 10.92158 | 0.8369526
2018-03-07 04:03 | 46639.43 | 360.0002 | 5 | 6 | 3.739727 | -3.259861 | 2.526358 | 0.325973 | 10.92158 | 1.245807
2018-03-07 04:05 | 46759.43 | 480.001 | 5 | 6 | 3.695418 | -3.260118 | 2.526358 | 0.4346347 | 10.92158 | 1.649747
2018-03-07 04:07 | 46879.43 | 600.001 | 5 | 6 | 3.652599 | -3.26011 | 2.526358 | 0.5432929 | 10.92158 | 2.04894
2018-03-07 04:09 | 46999.43 | 720.0002 | 5 | 6 | 3.612707 | -3.260028 | 2.526358 | 0.6519687 | 10.92158 | 2.443695
2018-03-07 04:11 | 47119.43 | 840.001 | 5 | 6 | 3.576153 | -3.260123 | 2.526358 | 0.760633 | 10.92158 | 2.834254
2018-03-07 04:13 | 47239.43 | 960.0002 | 5 | 6 | 3.543039 | -3.260094 | 2.526358 | 0.8692968 | 10.92158 | 3.221033
2018-03-07 04:15 | 47359.43 | 1080.0002 | 5 | 6 | 3.512167 | -3.26013 | 2.526358 | 0.9779662 | 10.92158 | 3.604348
2018-03-07 04:17 | 47479.43 | 1200.0003 | 5 | 6 | 3.483427 | -3.259792 | 2.526358 | 1.086634 | 10.92158 | 3.984427
2018-03-07 04:19 | 47599.43 | 1320.001 | 5 | 6 | 3.455972 | -3.26016 | 2.526358 | 1.195295 | 10.92158 | 4.361429
2018-03-07 04:21 | 47719.43 | 1440.0002 | 5 | 6 | 3.430027 | -3.26012 | 2.526358 | 1.303964 | 10.92158 | 4.735568
2018-03-07 04:23 | 47839.43 | 1560.001 | 5 | 6 | 3.405124 | -3.260056 | 2.526358 | 1.412631 | 10.92158 | 5.106928
2018-03-07 04:25 | 47959.43 | 1680.001 | 5 | 6 | 3.380412 | -3.260118 | 2.526358 | 1.521285 | 10.92158 | 5.475567
2018-03-07 04:27 | 48079.43 | 1800.0002 | 5 | 6 | 3.355917 | -3.26011 | 2.526358 | 1.629961 | 10.92158 | 5.8416
2018-03-07 04:29 | 48199.43 | 1920.001 | 5 | 6 | 3.331513 | -3.260105 | 2.526358 | 1.738626 | 10.92158 | 6.204949
2018-03-07 04:31 | 48319.43 | 2040.0002 | 5 | 6 | 3.305554 | -3.260159 | 2.526358 | 1.84729 | 10.92158 | 6.565578
2018-03-07 04:33 | 48439.43 | 2160.001 | 5 | 6 | 3.276616 | -3.260135 | 2.526358 | 1.955952 | 10.92158 | 6.923224
2018-03-07 04:35 | 48559.43 | 2280.001 | 5 | 6 | 3.244331 | -3.260079 | 2.526358 | 2.064618 | 10.92158 | 7.277576
2018-03-07 04:37 | 48679.43 | 2400.001 | 5 | 6 | 3.205795 | -3.26011 | 2.526358 | 2.173285 | 10.92158 | 7.628089
2018-03-07 04:39 | 48799.43 | 2520.001 | 5 | 6 | 3.159605 | -3.26019 | 2.526358 | 2.281955 | 10.92158 | 7.974041
2018-03-07 04:41 | 48919.43 | 2640.0002 | 5 | 6 | 3.101204 | -3.260073 | 2.526358 | 2.390616 | 10.92158 | 8.314329
2018-03-07 04:43 | 49039.43 | 2760.001 | 5 | 6 | 3.022858 | -3.260134 | 2.526358 | 2.499283 | 10.92158 | 8.647299
2018-03-07 04:44 | 49067.5 | 2788.0736 | 5 | 6 | 2.999997 | -3.260066 | 2.526358 | 2.524709 | 10.92158 | 8.723869
2018-03-07 04:46 | 49187.55 | 120.0009 | 6 | 6 | 3.649247 | 0 | 2.526358 | 2.524713 | 10.92158 | 8.723883
2018-03-07 04:48 | 49307.55 | 240.0009 | 6 | 6 | 3.682119 | 0 | 2.526358 | 2.524713 | 10.92158 | 8.723883
2018-03-07 04:49 | 49367.55 | 300.0024 | 6 | 6 | 3.688582 | 0 | 2.526358 | 2.524713 | 10.92158 | 8.723883
2018-03-07 04:49 | 49367.56 | 0.0028 | 7 | 7 | 3.688847 | 0 | 0 | 0 | 0 | 0
2018-03-07 04:51 | 49487.64 | 120.001 | 2 | 7 | 4.200142 | 4.21366 | 0.1526152 | 6.46e-10 | 0.6386638 | 2.382e-09
2018-03-07 04:53 | 49607.64 | 240.0009 | 2 | 7 | 4.200168 | 3.815692 | 0.285946 | 6.46e-10 | 1.198675 | 2.382e-09
2018-03-07 04:55 | 49727.64 | 360.0001 | 2 | 7 | 4.200141 | 3.554296 | 0.4084872 | 6.46e-10 | 1.71336 | 2.382e-09
2018-03-07 04:57 | 49847.64 | 480.001 | 2 | 7 | 4.200158 | 3.346658 | 0.5234393 | 6.46e-10 | 2.196171 | 2.382e-09
2018-03-07 04:58 | 49892.75 | 525.1096 | 2 | 7 | 4.200075 | 3.25999 | 0.5648365 | 6.46e-10 | 2.370042 | 2.382e-09
2018-03-07 05:00 | 50012.76 | 120.0009 | 3 | 7 | 4.220419 | 3.259864 | 0.6731078 | 6.46e-10 | 2.825825 | 2.382e-09
2018-03-07 05:02 | 50132.76 | 240.001 | 3 | 7 | 4.242985 | 3.2599 | 0.7817664 | 6.46e-10 | 3.285564 | 2.382e-09
2018-03-07 05:04 | 50252.76 | 360.0009 | 3 | 7 | 4.271034 | 3.259862 | 0.8904257 | 6.46e-10 | 3.748119 | 2.382e-09
2018-03-07 05:06 | 50372.76 | 480.001 | 3 | 7 | 4.300045 | 3.259849 | 0.9990746 | 6.46e-10 | 4.213727 | 2.382e-09
2018-03-07 05:08 | 50492.76 | 600.0001 | 3 | 7 | 4.330739 | 3.259908 | 1.107734 | 6.46e-10 | 4.682635 | 2.382e-09
2018-03-07 05:10 | 50612.76 | 720.0001 | 3 | 7 | 4.363461 | 3.259969 | 1.216394 | 6.46e-10 | 5.15498 | 2.382e-09
2018-03-07 05:12 | 50732.76 | 840.0002 | 3 | 7 | 4.397126 | 3.259854 | 1.325069 | 6.46e-10 | 5.631001 | 2.382e-09
2018-03-07 05:14 | 50852.76 | 960.0001 | 3 | 7 | 4.400237 | 2.967875 | 1.428998 | 6.46e-10 | 6.088302 | 2.382e-09
2018-03-07 05:16 | 50972.76 | 1080.0002 | 3 | 7 | 4.40022 | 2.708976 | 1.523512 | 6.46e-10 | 6.504185 | 2.382e-09
2018-03-07 05:18 | 51092.76 | 1200.0002 | 3 | 7 | 4.400215 | 2.487851 | 1.610037 | 6.46e-10 | 6.884916 | 2.382e-09
2018-03-07 05:20 | 51212.76 | 1320.0003 | 3 | 7 | 4.400157 | 2.299874 | 1.689786 | 6.46e-10 | 7.235829 | 2.382e-09
2018-03-07 05:22 | 51332.76 | 1440.0003 | 3 | 7 | 4.400218 | 2.138331 | 1.763696 | 6.46e-10 | 7.56105 | 2.382e-09
2018-03-07 05:24 | 51452.76 | 1560.001 | 3 | 7 | 4.400167 | 1.997739 | 1.83259 | 6.46e-10 | 7.864195 | 2.382e-09
2018-03-07 05:26 | 51572.76 | 1680.0003 | 3 | 7 | 4.400191 | 1.870426 | 1.897028 | 6.46e-10 | 8.147738 | 2.382e-09
2018-03-07 05:28 | 51692.76 | 1800.0002 | 3 | 7 | 4.40017 | 1.752463 | 1.957382 | 6.46e-10 | 8.413307 | 2.382e-09
2018-03-07 05:30 | 51812.76 | 1920.001 | 3 | 7 | 4.40016 | 1.645122 | 2.013999 | 6.46e-10 | 8.662432 | 2.382e-09
2018-03-07 05:32 | 51932.76 | 2040.0011 | 3 | 7 | 4.400112 | 1.545433 | 2.06718 | 6.46e-10 | 8.896439 | 2.382e-09
2018-03-07 05:34 | 52052.76 | 2160.0003 | 3 | 7 | 4.400228 | 1.452611 | 2.117136 | 6.46e-10 | 9.116256 | 2.382e-09
2018-03-07 05:36 | 52172.76 | 2280.001 | 3 | 7 | 4.400236 | 1.364172 | 2.16405 | 6.46e-10 | 9.322687 | 2.382e-09
2018-03-07 05:38 | 52292.76 | 2400.0003 | 3 | 7 | 4.400136 | 1.278652 | 2.208069 | 6.46e-10 | 9.516378 | 2.382e-09
2018-03-07 05:40 | 52412.76 | 2520.0002 | 3 | 7 | 4.400199 | 1.199264 | 2.249366 | 6.46e-10 | 9.69809 | 2.382e-09
2018-03-07 05:42 | 52532.76 | 2640.001 | 3 | 7 | 4.400174 | 1.123273 | 2.288053 | 6.46e-10 | 9.86832 | 2.382e-09
2018-03-07 05:44 | 52652.76 | 2760.0012 | 3 | 7 | 4.400122 | 1.051483 | 2.324294 | 6.46e-10 | 10.02779 | 2.382e-09
2018-03-07 05:46 | 52772.76 | 2880.0002 | 3 | 7 | 4.400173 | 0.9857674 | 2.358241 | 6.46e-10 | 10.17716 | 2.382e-09
2018-03-07 05:48 | 52892.76 | 3000.0012 | 3 | 7 | 4.400185 | 0.9236403 | 2.390037 | 6.46e-10 | 10.31707 | 2.382e-09
2018-03-07 05:50 | 53012.76 | 3120.0003 | 3 | 7 | 4.400166 | 0.8649073 | 2.419832 | 6.46e-10 | 10.44817 | 2.382e-09
2018-03-07 05:52 | 53132.76 | 3240.0018 | 3 | 7 | 4.40012 | 0.8096943 | 2.447738 | 6.46e-10 | 10.57096 | 2.382e-09
2018-03-07 05:54 | 53252.76 | 3360.001 | 3 | 7 | 4.400139 | 0.75947 | 2.473893 | 6.46e-10 | 10.68605 | 2.382e-09
2018-03-07 05:56 | 53372.76 | 3480.0019 | 3 | 7 | 4.400114 | 0.711895 | 2.498415 | 6.46e-10 | 10.79395 | 2.382e-09
2018-03-07 05:58 | 53492.76 | 3600.001 | 3 | 7 | 4.400198 | 0.6672544 | 2.521388 | 6.46e-10 | 10.89503 | 2.382e-09
2018-03-07 05:58 | 53532.53 | 3639.7727 | 3 | 7 | 4.400104 | 0.6519976 | 2.528673 | 6.46e-10 | 10.92709 | 2.382e-09
2018-03-07 06:00 | 53652.58 | 120.0009 | 4 | 7 | 4.296569 | 0 | 2.528673 | 6.46e-10 | 10.92709 | 2.382e-09
2018-03-07 06:02 | 53772.58 | 240.0009 | 4 | 7 | 4.285921 | 0 | 2.528673 | 6.46e-10 | 10.92709 | 2.382e-09
2018-03-07 06:03 | 53832.58 | 300.0024 | 4 | 7 | 4.28308 | 0 | 2.528673 | 6.46e-10 | 10.92709 | 2.382e-09
2018-03-07 06:05 | 53952.66 | 120.001 | 5 | 7 | 3.84427 | -3.260098 | 2.528673 | 0.1086535 | 10.92709 | 0.423581
2018-03-07 06:07 | 54072.66 | 240.001 | 5 | 7 | 3.793795 | -3.259828 | 2.528673 | 0.217316 | 10.92709 | 0.8384526
2018-03-07 06:09 | 54192.65 | 360.0002 | 5 | 7 | 3.748518 | -3.259819 | 2.528673 | 0.3259757 | 10.92709 | 1.248206
2018-03-07 06:11 | 54312.66 | 480.001 | 5 | 7 | 3.704722 | -3.260183 | 2.528673 | 0.4346377 | 10.92709 | 1.653136
2018-03-07 06:13 | 54432.65 | 600.0002 | 5 | 7 | 3.662134 | -3.260117 | 2.528673 | 0.5432976 | 10.92709 | 2.053357
2018-03-07 06:15 | 54552.65 | 720.0002 | 5 | 7 | 3.622637 | -3.26017 | 2.528673 | 0.6519619 | 10.92709 | 2.449131
2018-03-07 06:17 | 54672.65 | 840.0003 | 5 | 7 | 3.585807 | -3.260203 | 2.528673 | 0.760627 | 10.92709 | 2.840756
2018-03-07 06:19 | 54792.65 | 960.0002 | 5 | 7 | 3.551771 | -3.26007 | 2.528673 | 0.8692865 | 10.92709 | 3.228513
2018-03-07 06:21 | 54912.66 | 1080.001 | 5 | 7 | 3.520672 | -3.26009 | 2.528673 | 0.9779499 | 10.92709 | 3.612746
2018-03-07 06:23 | 55032.65 | 1200.0002 | 5 | 7 | 3.491252 | -3.259783 | 2.528673 | 1.086616 | 10.92709 | 3.993705
2018-03-07 06:25 | 55152.66 | 1320.001 | 5 | 7 | 3.463403 | -3.26017 | 2.528673 | 1.195268 | 10.92709 | 4.371506
2018-03-07 06:27 | 55272.65 | 1440.0002 | 5 | 7 | 3.436788 | -3.259941 | 2.528673 | 1.303931 | 10.92709 | 4.746399
2018-03-07 06:29 | 55392.65 | 1560.0002 | 5 | 7 | 3.411405 | -3.259845 | 2.528673 | 1.412591 | 10.92709 | 5.118453
2018-03-07 06:31 | 55512.66 | 1680.001 | 5 | 7 | 3.387072 | -3.259821 | 2.528673 | 1.521248 | 10.92709 | 5.487801
2018-03-07 06:33 | 55632.66 | 1800.001 | 5 | 7 | 3.363076 | -3.259852 | 2.528673 | 1.62992 | 10.92709 | 5.85458
2018-03-07 06:35 | 55752.66 | 1920.001 | 5 | 7 | 3.338706 | -3.259848 | 2.528673 | 1.738575 | 10.92709 | 6.218683
2018-03-07 06:37 | 55872.65 | 2040.0002 | 5 | 7 | 3.312361 | -3.259881 | 2.528673 | 1.84723 | 10.92709 | 6.580037
2018-03-07 06:39 | 55992.66 | 2160.001 | 5 | 7 | 3.284272 | -3.259872 | 2.528673 | 1.955894 | 10.92709 | 6.938469
2018-03-07 06:41 | 56112.65 | 2280.0002 | 5 | 7 | 3.251478 | -3.259845 | 2.528673 | 2.064552 | 10.92709 | 7.293585
2018-03-07 06:43 | 56232.65 | 2400.0002 | 5 | 7 | 3.213658 | -3.25987 | 2.528673 | 2.173218 | 10.92709 | 7.644909
2018-03-07 06:45 | 56352.66 | 2520.001 | 5 | 7 | 3.168203 | -3.259843 | 2.528673 | 2.281876 | 10.92709 | 7.991718
2018-03-07 06:47 | 56472.66 | 2640.001 | 5 | 7 | 3.110437 | -3.259841 | 2.528673 | 2.390534 | 10.92709 | 8.332975
2018-03-07 06:49 | 56592.65 | 2760.0002 | 5 | 7 | 3.032768 | -3.260195 | 2.528673 | 2.4992 | 10.92709 | 8.666988
2018-03-07 06:50 | 56631.52 | 2798.8648 | 5 | 7 | 3 | -3.259816 | 2.528673 | 2.53439 | 10.92709 | 8.773148
2018-03-07 06:52 | 56751.57 | 120 | 6 | 7 | 3.646699 | 0 | 2.528673 | 2.534394 | 10.92709 | 8.77316
2018-03-07 06:54 | 56871.57 | 240.0008 | 6 | 7 | 3.680093 | 0 | 2.528673 | 2.534394 | 10.92709 | 8.77316
2018-03-07 06:55 | 56931.57 | 300.0038 | 6 | 7 | 3.686809 | 0 | 2.528673 | 2.534394 | 10.92709 | 8.77316
2018-03-07 06:55 | 56931.58 | 0.0027 | 7 | 8 | 3.686898 | 0 | 0 | 0 | 0 | 0
2018-03-07 06:57 | 57051.66 | 120.0004 | 2 | 8 | 4.200162 | 4.20733 | 0.1525048 | 3.39e-09 | 0.6381677 | 1.2501e-08
2018-03-07 06:59 | 57171.66 | 240.0003 | 2 | 8 | 4.200067 | 3.793805 | 0.2854764 | 3.39e-09 | 1.196671 | 1.2501e-08
2018-03-07 07:01 | 57291.66 | 360.0003 | 2 | 8 | 4.200169 | 3.520101 | 0.4070867 | 3.39e-09 | 1.707445 | 1.2501e-08
2018-03-07 07:03 | 57411.66 | 480.0003 | 2 | 8 | 4.200239 | 3.267211 | 0.5201365 | 3.39e-09 | 2.182278 | 1.2501e-08
2018-03-07 07:03 | 57415.39 | 483.7353 | 2 | 8 | 4.200247 | 3.259997 | 0.5235203 | 3.39e-09 | 2.196491 | 1.2501e-08
2018-03-07 07:05 | 57535.41 | 120.0001 | 3 | 8 | 4.221983 | 3.25991 | 0.631803 | 4.536e-09 | 2.652408 | 1.7088e-08
2018-03-07 07:07 | 57655.41 | 240.0009 | 3 | 8 | 4.244458 | 3.259847 | 0.7404577 | 4.536e-09 | 3.11236 | 1.7088e-08
2018-03-07 07:09 | 57775.41 | 360.0001 | 3 | 8 | 4.268298 | 3.259944 | 0.8491254 | 4.536e-09 | 3.574871 | 1.7088e-08
2018-03-07 07:11 | 57895.41 | 480.0002 | 3 | 8 | 4.294535 | 3.259959 | 0.9577831 | 4.536e-09 | 4.040053 | 1.7088e-08
2018-03-07 07:13 | 58015.41 | 600.0009 | 3 | 8 | 4.323212 | 3.259894 | 1.066442 | 4.536e-09 | 4.508234 | 1.7088e-08
2018-03-07 07:15 | 58135.41 | 720.0009 | 3 | 8 | 4.353164 | 3.259929 | 1.175093 | 4.536e-09 | 4.979564 | 1.7088e-08
2018-03-07 07:17 | 58255.41 | 840.0002 | 3 | 8 | 4.384536 | 3.259942 | 1.283763 | 4.536e-09 | 5.454318 | 1.7088e-08
2018-03-07 07:19 | 58375.41 | 960.0002 | 3 | 8 | 4.400172 | 3.085408 | 1.390793 | 4.536e-09 | 5.924869 | 1.7088e-08
2018-03-07 07:21 | 58495.41 | 1080.0009 | 3 | 8 | 4.400215 | 2.828019 | 1.489215 | 4.536e-09 | 6.357942 | 1.7088e-08
2018-03-07 07:23 | 58615.41 | 1200.0002 | 3 | 8 | 4.400266 | 2.605067 | 1.579691 | 4.536e-09 | 6.756057 | 1.7088e-08
2018-03-07 07:25 | 58735.41 | 1320.0003 | 3 | 8 | 4.400272 | 2.398353 | 1.66301 | 4.536e-09 | 7.122677 | 1.7088e-08
2018-03-07 07:27 | 58855.41 | 1440.0019 | 3 | 8 | 4.400199 | 2.21491 | 1.739817 | 4.536e-09 | 7.460649 | 1.7088e-08
2018-03-07 07:29 | 58975.41 | 1560.001 | 3 | 8 | 4.400205 | 2.058169 | 1.81096 | 4.536e-09 | 7.773692 | 1.7088e-08
2018-03-07 07:31 | 59095.41 | 1680.001 | 3 | 8 | 4.400212 | 1.920941 | 1.877225 | 4.536e-09 | 8.06527 | 1.7088e-08
2018-03-07 07:33 | 59215.41 | 1800.001 | 3 | 8 | 4.400177 | 1.797219 | 1.939152 | 4.536e-09 | 8.337764 | 1.7088e-08
2018-03-07 07:35 | 59335.41 | 1920.0002 | 3 | 8 | 4.400204 | 1.683552 | 1.997139 | 4.536e-09 | 8.592918 | 1.7088e-08
2018-03-07 07:37 | 59455.41 | 2040.0002 | 3 | 8 | 4.400162 | 1.577766 | 2.051474 | 4.536e-09 | 8.832001 | 1.7088e-08
2018-03-07 07:39 | 59575.41 | 2160.0002 | 3 | 8 | 4.400183 | 1.481417 | 2.102436 | 4.536e-09 | 9.056243 | 1.7088e-08
2018-03-07 07:41 | 59695.41 | 2280.0003 | 3 | 8 | 4.400144 | 1.390857 | 2.150293 | 4.536e-09 | 9.266821 | 1.7088e-08
2018-03-07 07:43 | 59815.41 | 2400.0004 | 3 | 8 | 4.400192 | 1.305626 | 2.195228 | 4.536e-09 | 9.464543 | 1.7088e-08
2018-03-07 07:45 | 59935.41 | 2520.0002 | 3 | 8 | 4.400196 | 1.223043 | 2.237359 | 4.536e-09 | 9.649927 | 1.7088e-08
2018-03-07 07:47 | 60055.41 | 2640.0003 | 3 | 8 | 4.40023 | 1.146292 | 2.276829 | 4.536e-09 | 9.823606 | 1.7088e-08
2018-03-07 07:49 | 60175.41 | 2760.0012 | 3 | 8 | 4.400165 | 1.073558 | 2.313809 | 4.536e-09 | 9.986321 | 1.7088e-08
2018-03-07 07:51 | 60295.41 | 2880.0002 | 3 | 8 | 4.400105 | 1.006269 | 2.34847 | 4.536e-09 | 10.13884 | 1.7088e-08
2018-03-07 07:53 | 60415.41 | 3000.001 | 3 | 8 | 4.400186 | 0.9434948 | 2.380961 | 4.536e-09 | 10.2818 | 1.7088e-08
2018-03-07 07:55 | 60535.41 | 3120.0011 | 3 | 8 | 4.400141 | 0.8830099 | 2.411399 | 4.536e-09 | 10.41573 | 1.7088e-08
2018-03-07 07:57 | 60655.41 | 3240.0022 | 3 | 8 | 4.400122 | 0.8291483 | 2.439941 | 4.536e-09 | 10.54132 | 1.7088e-08
2018-03-07 07:59 | 60775.41 | 3360.0002 | 3 | 8 | 4.400209 | 0.7787886 | 2.466725 | 4.536e-09 | 10.65918 | 1.7088e-08
2018-03-07 08:01 | 60895.41 | 3480.001 | 3 | 8 | 4.400171 | 0.7298803 | 2.491855 | 4.536e-09 | 10.76975 | 1.7088e-08
2018-03-07 08:03 | 61015.41 | 3600.0011 | 3 | 8 | 4.400099 | 0.6832542 | 2.515407 | 4.536e-09 | 10.87339 | 1.7088e-08
2018-03-07 08:04 | 61104.93 | 3689.5199 | 3 | 8 | 4.400161 | 0.6519995 | 2.532017 | 4.536e-09 | 10.94647 | 1.7088e-08
2018-03-07 08:06 | 61224.96828 | 120.0007 | 4 | 8 | 4.295864 | 0 | 2.532018 | 4.536e-09 | 10.94648 | 1.7088e-08
2018-03-07 08:08 | 61344.96748 | 239.9999 | 4 | 8 | 4.285124 | 0 | 2.532018 | 4.536e-09 | 10.94648 | 1.7088e-08
2018-03-07 08:09 | 61404.96888 | 300.0013 | 4 | 8 | 4.282285 | 0 | 2.532018 | 4.536e-09 | 10.94648 | 1.7088e-08
2018-03-07 08:11 | 61525.05 | 120.0002 | 5 | 8 | 3.841398 | -3.259866 | 2.532018 | 0.108654 | 10.94648 | 0.4232944
2018-03-07 08:13 | 61645.05 | 240.001 | 5 | 8 | 3.790427 | -3.259926 | 2.532018 | 0.2173023 | 10.94648 | 0.8377695
2018-03-07 08:15 | 61765.05 | 360.001 | 5 | 8 | 3.743951 | -3.259926 | 2.532018 | 0.3259614 | 10.94648 | 1.247096
2018-03-07 08:17 | 61885.05 | 480.0002 | 5 | 8 | 3.699378 | -3.259825 | 2.532018 | 0.434624 | 10.94648 | 1.651487
2018-03-07 08:19 | 62005.05 | 600.001 | 5 | 8 | 3.656497 | -3.259894 | 2.532018 | 0.5432812 | 10.94648 | 2.051098
2018-03-07 08:21 | 62125.05 | 720.001 | 5 | 8 | 3.616606 | -3.259868 | 2.532018 | 0.6519324 | 10.94648 | 2.446181
2018-03-07 08:23 | 62245.05 | 840.0002 | 5 | 8 | 3.579931 | -3.259983 | 2.532018 | 0.7605929 | 10.94648 | 2.837152
2018-03-07 08:25 | 62365.05 | 960.001 | 5 | 8 | 3.546948 | -3.259898 | 2.532018 | 0.8692555 | 10.94648 | 3.224335
2018-03-07 08:27 | 62485.05 | 1080.001 | 5 | 8 | 3.51667 | -3.260077 | 2.532018 | 0.9779228 | 10.94648 | 3.608094
2018-03-07 08:29 | 62605.05 | 1200.001 | 5 | 8 | 3.488678 | -3.260148 | 2.532018 | 1.086572 | 10.94648 | 3.988646
2018-03-07 08:31 | 62725.05 | 1320.001 | 5 | 8 | 3.461947 | -3.259786 | 2.532018 | 1.195246 | 10.94648 | 4.366306
2018-03-07 08:33 | 62845.05 | 1440.001 | 5 | 8 | 3.436481 | -3.25987 | 2.532018 | 1.303893 | 10.94648 | 4.741053
2018-03-07 08:35 | 62965.05 | 1560.001 | 5 | 8 | 3.411959 | -3.259834 | 2.532018 | 1.412557 | 10.94648 | 5.113139
2018-03-07 08:37 | 63085.05 | 1680.001 | 5 | 8 | 3.387581 | -3.260163 | 2.532018 | 1.521216 | 10.94648 | 5.482568
2018-03-07 08:39 | 63205.05 | 1800.001 | 5 | 8 | 3.363619 | -3.25979 | 2.532018 | 1.629888 | 10.94648 | 5.849413
2018-03-07 08:41 | 63325.05 | 1920.0002 | 5 | 8 | 3.338336 | -3.259898 | 2.532018 | 1.738542 | 10.94648 | 6.213534
2018-03-07 08:43 | 63445.05 | 2040.001 | 5 | 8 | 3.311567 | -3.259811 | 2.532018 | 1.847203 | 10.94648 | 6.574844
2018-03-07 08:45 | 63565.05 | 2160.0002 | 5 | 8 | 3.281993 | -3.259843 | 2.532018 | 1.955861 | 10.94648 | 6.933097
2018-03-07 08:47 | 63685.05 | 2280.0002 | 5 | 8 | 3.254946 | -3.260205 | 2.532018 | 2.064529 | 10.94648 | 7.288351
2018-03-07 08:49 | 63805.05 | 2400.0002 | 5 | 8 | 3.225515 | -3.260199 | 2.532018 | 2.173191 | 10.94648 | 7.640451
2018-03-07 08:51 | 63925.05 | 2520.0002 | 5 | 8 | 3.177823 | -3.259885 | 2.532018 | 2.281854 | 10.94648 | 7.988457
2018-03-07 08:53 | 64045.05 | 2640.0002 | 5 | 8 | 3.117706 | -3.260078 | 2.532018 | 2.390518 | 10.94648 | 8.330617
2018-03-07 08:55 | 64165.05 | 2760.001 | 5 | 8 | 3.046339 | -3.260123 | 2.532018 | 2.499179 | 10.94648 | 8.666066
2018-03-07 08:56 | 64217.15 | 2812.1025 | 5 | 8 | 2.999996 | -3.259838 | 2.532018 | 2.54636 | 10.94648 | 8.808737
2018-03-07 08:58 | 64337.19 | 120.0002 | 6 | 8 | 3.642604 | 0 | 2.532018 | 2.54636 | 10.94648 | 8.808737
2018-03-07 09:00 | 64457.2 | 240.001 | 6 | 8 | 3.676415 | 0 | 2.532018 | 2.54636 | 10.94648 | 8.808737
2018-03-07 09:01 | 64517.2 | 300.0017 | 6 | 8 | 3.683667 | 0 | 2.532018 | 2.54636 | 10.94648 | 8.808737
2018-03-07 09:01 | 64517.21 | 0.0026 | 7 | 9 | 3.683685 | 0 | 0 | 0 | 0 | 0
2018-03-07 09:03 | 64637.29 | 120.001 | 2 | 9 | 4.20031 | 4.241311 | 0.1539373 | 1.223e-09 | 0.6437101 | 4.504e-09
2018-03-07 09:05 | 64757.29 | 240.0009 | 2 | 9 | 4.200281 | 3.76146 | 0.2867557 | 1.223e-09 | 1.201585 | 4.504e-09
2018-03-07 09:07 | 64877.29 | 360.001 | 2 | 9 | 4.200235 | 3.44736 | 0.4065236 | 1.223e-09 | 1.70464 | 4.504e-09
2018-03-07 09:09 | 64972.12 | 454.8296 | 2 | 9 | 4.200241 | 3.259997 | 0.4947876 | 1.223e-09 | 2.07537 | 4.504e-09
2018-03-07 09:11 | 65092.13 | 120.001 | 3 | 9 | 4.219932 | 3.259889 | 0.603063 | 1.223e-09 | 2.531152 | 4.504e-09
2018-03-07 09:13 | 65212.13 | 240.0009 | 3 | 9 | 4.240882 | 3.259898 | 0.7117223 | 1.223e-09 | 2.990815 | 4.504e-09
2018-03-07 09:15 | 65332.13 | 360.0009 | 3 | 9 | 4.264366 | 3.259889 | 0.8203825 | 1.223e-09 | 3.452878 | 4.504e-09
2018-03-07 09:17 | 65452.13 | 480.0001 | 3 | 9 | 4.290542 | 3.259877 | 0.9290368 | 1.223e-09 | 3.917623 | 4.504e-09
2018-03-07 09:19 | 65572.13 | 600.0001 | 3 | 9 | 4.318714 | 3.259887 | 1.037697 | 1.223e-09 | 4.38535 | 4.504e-09
2018-03-07 09:21 | 65692.13 | 720.0002 | 3 | 9 | 4.348631 | 3.259927 | 1.146359 | 1.223e-09 | 4.856236 | 4.504e-09
2018-03-07 09:23 | 65812.13 | 840.001 | 3 | 9 | 4.380226 | 3.259877 | 1.255019 | 1.223e-09 | 5.330462 | 4.504e-09
2018-03-07 09:25 | 65932.13 | 960.0002 | 3 | 9 | 4.400285 | 3.128808 | 1.362785 | 1.223e-09 | 5.803987 | 4.504e-09
2018-03-07 09:27 | 66052.13 | 1080.001 | 3 | 9 | 4.400209 | 2.85731 | 1.462449 | 1.223e-09 | 6.242534 | 4.504e-09
2018-03-07 09:29 | 66172.13 | 1200.001 | 3 | 9 | 4.400254 | 2.623878 | 1.553716 | 1.223e-09 | 6.64413 | 4.504e-09
2018-03-07 09:31 | 66292.13 | 1320.0002 | 3 | 9 | 4.400192 | 2.418714 | 1.637676 | 1.223e-09 | 7.013571 | 4.504e-09
2018-03-07 09:33 | 66412.13 | 1440.001 | 3 | 9 | 4.40019 | 2.244435 | 1.715342 | 1.223e-09 | 7.355317 | 4.504e-09
2018-03-07 09:35 | 66532.13 | 1560.0002 | 3 | 9 | 4.400231 | 2.091153 | 1.787559 | 1.223e-09 | 7.67309 | 4.504e-09
2018-03-07 09:37 | 66652.13 | 1680.0011 | 3 | 9 | 4.400239 | 1.955701 | 1.854954 | 1.223e-09 | 7.969638 | 4.504e-09
2018-03-07 09:39 | 66772.13 | 1800.0003 | 3 | 9 | 4.400204 | 1.83164 | 1.918026 | 1.223e-09 | 8.247171 | 4.504e-09
2018-03-07 09:41 | 66892.13 | 1920.0002 | 3 | 9 | 4.400205 | 1.718143 | 1.977159 | 1.223e-09 | 8.507367 | 4.504e-09
2018-03-07 09:43 | 67012.13 | 2040.0018 | 3 | 9 | 4.400229 | 1.615983 | 2.032687 | 1.223e-09 | 8.751699 | 4.504e-09
2018-03-07 09:45 | 67132.13 | 2160.001 | 3 | 9 | 4.400163 | 1.518922 | 2.084909 | 1.223e-09 | 8.981487 | 4.504e-09
2018-03-07 09:47 | 67252.13 | 2280.0004 | 3 | 9 | 4.400136 | 1.428936 | 2.134028 | 1.223e-09 | 9.19762 | 4.504e-09
2018-03-07 09:49 | 67372.13 | 2400.0002 | 3 | 9 | 4.400197 | 1.345972 | 2.180273 | 1.223e-09 | 9.401105 | 4.504e-09
2018-03-07 09:51 | 67492.13 | 2520.0002 | 3 | 9 | 4.400177 | 1.2667 | 2.223794 | 1.223e-09 | 9.592605 | 4.504e-09
2018-03-07 09:53 | 67612.13 | 2640.001 | 3 | 9 | 4.400193 | 1.192555 | 2.264762 | 1.223e-09 | 9.772876 | 4.504e-09
2018-03-07 09:55 | 67732.13 | 2760.001 | 3 | 9 | 4.400129 | 1.121232 | 2.303319 | 1.223e-09 | 9.942533 | 4.504e-09
2018-03-07 09:57 | 67852.13 | 2880.0018 | 3 | 9 | 4.400141 | 1.053835 | 2.339572 | 1.223e-09 | 10.10205 | 4.504e-09
2018-03-07 09:59 | 67972.13 | 3000.0002 | 3 | 9 | 4.400167 | 0.9897203 | 2.37362 | 1.223e-09 | 10.25186 | 4.504e-09
2018-03-07 10:01 | 68092.13 | 3120.0001 | 3 | 9 | 4.400108 | 0.9277277 | 2.405574 | 1.223e-09 | 10.39247 | 4.504e-09
2018-03-07 10:03 | 68212.13 | 3240.0011 | 3 | 9 | 4.400095 | 0.8694353 | 2.435538 | 1.223e-09 | 10.52432 | 4.504e-09
2018-03-07 10:05 | 68332.13 | 3360.0019 | 3 | 9 | 4.400161 | 0.8148003 | 2.463611 | 1.223e-09 | 10.64784 | 4.504e-09
2018-03-07 10:07 | 68452.13 | 3480.001 | 3 | 9 | 4.400139 | 0.7624731 | 2.489887 | 1.223e-09 | 10.76346 | 4.504e-09
2018-03-07 10:09 | 68572.13 | 3600.001 | 3 | 9 | 4.400147 | 0.7148647 | 2.514504 | 1.223e-09 | 10.87178 | 4.504e-09
2018-03-07 10:11 | 68692.13 | 3720.0009 | 3 | 9 | 4.4002 | 0.6696625 | 2.537567 | 1.223e-09 | 10.97326 | 4.504e-09
2018-03-07 10:12 | 68740.35 | 3768.2176 | 3 | 9 | 4.400146 | 0.6519976 | 2.546417 | 1.223e-09 | 11.0122 | 4.504e-09
2018-03-07 10:14 | 68860.39 | 120.0009 | 4 | 9 | 4.295905 | 0 | 2.546417 | 1.223e-09 | 11.0122 | 4.504e-09
2018-03-07 10:16 | 68980.39 | 240.0002 | 4 | 9 | 4.285161 | 0 | 2.546417 | 1.223e-09 | 11.0122 | 4.504e-09
2018-03-07 10:17 | 69040.39 | 300.004 | 4 | 9 | 4.282321 | 0 | 2.546417 | 1.223e-09 | 11.0122 | 4.504e-09
2018-03-07 10:19 | 69160.48 | 120.0011 | 5 | 9 | 3.8412 | -3.259946 | 2.546417 | 0.1086592 | 11.0122 | 0.4233308
2018-03-07 10:21 | 69280.48 | 240.001 | 5 | 9 | 3.790087 | -3.259892 | 2.546417 | 0.2173239 | 11.0122 | 0.837834
2018-03-07 10:23 | 69400.48 | 360.001 | 5 | 9 | 3.743836 | -3.26017 | 2.546417 | 0.3259872 | 11.0122 | 1.247144
2018-03-07 10:25 | 69520.48 | 480.001 | 5 | 9 | 3.699086 | -3.260168 | 2.546417 | 0.4346478 | 11.0122 | 1.651509
2018-03-07 10:27 | 69640.48 | 600.0002 | 5 | 9 | 3.656003 | -3.259938 | 2.546417 | 0.5433106 | 11.0122 | 2.051104
2018-03-07 10:29 | 69760.48 | 720.001 | 5 | 9 | 3.615259 | -3.260052 | 2.546417 | 0.6519795 | 11.0122 | 2.446146
2018-03-07 10:31 | 69880.48 | 840.0002 | 5 | 9 | 3.578261 | -3.260127 | 2.546417 | 0.7606363 | 11.0122 | 2.83692
2018-03-07 10:33 | 70000.48 | 960.0002 | 5 | 9 | 3.544654 | -3.260088 | 2.546417 | 0.8693109 | 11.0122 | 3.223938
2018-03-07 10:35 | 70120.48 | 1080.0002 | 5 | 9 | 3.51368 | -3.260194 | 2.546417 | 0.9779786 | 11.0122 | 3.607424
2018-03-07 10:37 | 70240.48 | 1200.0002 | 5 | 9 | 3.484723 | -3.260148 | 2.546417 | 1.086641 | 11.0122 | 3.987634
2018-03-07 10:39 | 70360.48 | 1320.001 | 5 | 9 | 3.457177 | -3.260114 | 2.546417 | 1.195302 | 11.0122 | 4.364787
2018-03-07 10:41 | 70480.48 | 1440.0002 | 5 | 9 | 3.431537 | -3.259809 | 2.546417 | 1.303966 | 11.0122 | 4.739043
2018-03-07 10:43 | 70600.48 | 1560.001 | 5 | 9 | 3.407116 | -3.260059 | 2.546417 | 1.412632 | 11.0122 | 5.110604
2018-03-07 10:45 | 70720.48 | 1680.0002 | 5 | 9 | 3.383489 | -3.260134 | 2.546417 | 1.521307 | 11.0122 | 5.479597
2018-03-07 10:47 | 70840.48 | 1800.0002 | 5 | 9 | 3.359731 | -3.260152 | 2.546417 | 1.629966 | 11.0122 | 5.845958
2018-03-07 10:49 | 70960.48 | 1920.0002 | 5 | 9 | 3.335318 | -3.260117 | 2.546417 | 1.738636 | 11.0122 | 6.209743
2018-03-07 10:51 | 71080.48 | 2040.0002 | 5 | 9 | 3.309185 | -3.260172 | 2.546417 | 1.847298 | 11.0122 | 6.570761
2018-03-07 10:53 | 71200.48 | 2160.0002 | 5 | 9 | 3.280027 | -3.260092 | 2.546417 | 1.955972 | 11.0122 | 6.928828
2018-03-07 10:55 | 71320.48 | 2280.0002 | 5 | 9 | 3.247532 | -3.260163 | 2.546417 | 2.064634 | 11.0122 | 7.283513
2018-03-07 10:57 | 71440.48 | 2400.001 | 5 | 9 | 3.209195 | -3.260179 | 2.546417 | 2.173305 | 11.0122 | 7.634407
2018-03-07 10:59 | 71560.48 | 2520.001 | 5 | 9 | 3.16284 | -3.260159 | 2.546417 | 2.281965 | 11.0122 | 7.980692
2018-03-07 11:01 | 71680.48 | 2640.001 | 5 | 9 | 3.103817 | -3.260043 | 2.546417 | 2.39063 | 11.0122 | 8.321326
2018-03-07 11:03 | 71800.48 | 2760.0009 | 5 | 9 | 3.023132 | -3.260112 | 2.546417 | 2.499289 | 11.0122 | 8.654456
2018-03-07 11:03 | 71828.32 | 2787.836 | 5 | 9 | 3 | -3.26007 | 2.546417 | 2.524496 | 11.0122 | 8.730372
2018-03-07 11:05 | 71948.35 | 120 | 6 | 9 | 3.647883 | 0 | 2.546417 | 2.524496 | 11.0122 | 8.730372
2018-03-07 11:07 | 72068.35 | 240.0008 | 6 | 9 | 3.681297 | 0 | 2.546417 | 2.524496 | 11.0122 | 8.730372
2018-03-07 11:08 | 72128.35 | 300.0015 | 6 | 9 | 3.68792 | 0 | 2.546417 | 2.524496 | 11.0122 | 8.730372
2018-03-07 11:08 | 72128.36 | 0.0026 | 7 | 10 | 3.688052 | 0 | 0 | 0 | 0 | 0
2018-03-07 11:10 | 72248.45 | 120.001 | 2 | 10 | 4.200294 | 4.18315 | 0.1522812 | 0 | 0.6372188 | 0
2018-03-07 11:12 | 72368.45 | 240.0002 | 2 | 10 | 4.200309 | 3.738582 | 0.2837417 | 0 | 1.189389 | 0
2018-03-07 11:14 | 72488.45 | 360.0001 | 2 | 10 | 4.200256 | 3.45246 | 0.4032801 | 0 | 1.69148 | 0
2018-03-07 11:16 | 72594.14 | 465.6936 | 2 | 10 | 4.200222 | 3.259997 | 0.5017431 | 0 | 2.105048 | 0
2018-03-07 11:18 | 72714.14528 | 120.0002 | 3 | 10 | 4.219099 | 3.259908 | 0.6100211 | 0 | 2.560782 | 0
2018-03-07 11:20 | 72834.14608 | 240.001 | 3 | 10 | 4.240775 | 3.259851 | 0.7186908 | 0 | 3.020432 | 0
2018-03-07 11:22 | 72954.14598 | 360.0009 | 3 | 10 | 4.264661 | 3.259877 | 0.827343 | 0 | 3.482474 | 0
2018-03-07 11:24 | 73074.14518 | 480.0001 | 3 | 10 | 4.291184 | 3.259925 | 0.9360025 | 0 | 3.947284 | 0
2018-03-07 11:26 | 73194.14598 | 600.0009 | 3 | 10 | 4.319937 | 3.259833 | 1.044665 | 0 | 4.415114 | 0
2018-03-07 11:28 | 73314.14518 | 720.0001 | 3 | 10 | 4.350828 | 3.259887 | 1.153331 | 0 | 4.886214 | 0
2018-03-07 11:30 | 73434.14608 | 840.001 | 3 | 10 | 4.383138 | 3.259883 | 1.261987 | 0 | 5.360705 | 0
2018-03-07 11:32 | 73554.14598 | 960.0009 | 3 | 10 | 4.400239 | 3.096412 | 1.369233 | 0 | 5.83213 | 0
2018-03-07 11:34 | 73674.14608 | 1080.001 | 3 | 10 | 4.400262 | 2.825788 | 1.467825 | 0 | 6.265959 | 0
2018-03-07 11:36 | 73794.14528 | 1200.0002 | 3 | 10 | 4.400213 | 2.592488 | 1.558014 | 0 | 6.662813 | 0
2018-03-07 11:38 | 73914.14608 | 1320.001 | 3 | 10 | 4.400205 | 2.396028 | 1.641072 | 0 | 7.028286 | 0
2018-03-07 11:40 | 74034.14528 | 1440.0002 | 3 | 10 | 4.40024 | 2.226964 | 1.718061 | 0 | 7.367053 | 0
2018-03-07 11:42 | 74154.14608 | 1560.001 | 3 | 10 | 4.40026 | 2.076766 | 1.789737 | 0 | 7.682443 | 0
2018-03-07 11:44 | 74274.14528 | 1680.0002 | 3 | 10 | 4.400184 | 1.940516 | 1.85665 | 0 | 7.976872 | 0
2018-03-07 11:46 | 74394.14528 | 1800.0002 | 3 | 10 | 4.400201 | 1.817094 | 1.919254 | 0 | 8.252343 | 0
2018-03-07 11:48 | 74514.14608 | 1920.001 | 3 | 10 | 4.400234 | 1.702699 | 1.977887 | 0 | 8.510343 | 0
2018-03-07 11:50 | 74634.14688 | 2040.0018 | 3 | 10 | 4.400199 | 1.596265 | 2.032838 | 0 | 8.752139 | 0
2018-03-07 11:52 | 74754.14528 | 2160.0002 | 3 | 10 | 4.400208 | 1.497443 | 2.084382 | 0 | 8.978941 | 0
2018-03-07 11:54 | 74874.14608 | 2280.001 | 3 | 10 | 4.400184 | 1.405365 | 2.132737 | 0 | 9.191712 | 0
2018-03-07 11:56 | 74994.14618 | 2400.0011 | 3 | 10 | 4.400151 | 1.31786 | 2.178104 | 0 | 9.391334 | 0
2018-03-07 11:58 | 75114.14618 | 2520.0011 | 3 | 10 | 4.400086 | 1.235126 | 2.220665 | 0 | 9.578609 | 0
2018-03-07 12:00 | 75234.14528 | 2640.0002 | 3 | 10 | 4.400087 | 1.156446 | 2.260537 | 0 | 9.754052 | 0
2018-03-07 12:02 | 75354.14528 | 2760.0002 | 3 | 10 | 4.40015 | 1.085399 | 2.297907 | 0 | 9.918491 | 0
2018-03-07 12:04 | 75474.14608 | 2880.001 | 3 | 10 | 4.40018 | 1.019073 | 2.332979 | 0 | 10.07281 | 0
2018-03-07 12:06 | 75594.14608 | 3000.001 | 3 | 10 | 4.400143 | 0.9560442 | 2.365891 | 0 | 10.21763 | 0
2018-03-07 12:08 | 75714.14528 | 3120.0002 | 3 | 10 | 4.400142 | 0.8965092 | 2.396758 | 0 | 10.35345 | 0
2018-03-07 12:10 | 75834.14608 | 3240.001 | 3 | 10 | 4.40016 | 0.8414297 | 2.425713 | 0 | 10.48086 | 0
2018-03-07 12:12 | 75954.14528 | 3360.0002 | 3 | 10 | 4.400188 | 0.7889585 | 2.452856 | 0 | 10.60029 | 0
2018-03-07 12:14 | 76074.14698 | 3480.0019 | 3 | 10 | 4.400132 | 0.7394562 | 2.478307 | 0 | 10.71228 | 0
2018-03-07 12:16 | 76194.14598 | 3600.0009 | 3 | 10 | 4.400116 | 0.6923285 | 2.502175 | 0 | 10.8173 | 0
2018-03-07 12:18 | 76303.85388 | 3709.7088 | 3 | 10 | 4.400146 | 0.6519957 | 2.522659 | 0 | 10.90743 | 0
2018-03-07 12:20 | 76423.9 | 120.0007 | 4 | 10 | 4.295331 | 0 | 2.52266 | 0 | 10.90744 | 0
2018-03-07 12:22 | 76543.9 | 239.9999 | 4 | 10 | 4.284564 | 0 | 2.52266 | 0 | 10.90744 | 0
2018-03-07 12:23 | 76603.9 | 300.003 | 4 | 10 | 4.281682 | 0 | 2.52266 | 0 | 10.90744 | 0
2018-03-07 12:25 | 76723.98 | 120.0002 | 5 | 10 | 3.838753 | -3.260147 | 2.52266 | 0.1086558 | 10.90744 | 0.4230717
2018-03-07 12:27 | 76843.98 | 240.0002 | 5 | 10 | 3.787345 | -3.259821 | 2.52266 | 0.2173166 | 10.90744 | 0.8372768
2018-03-07 12:29 | 76963.98 | 360.001 | 5 | 10 | 3.740974 | -3.259832 | 2.52266 | 0.3259844 | 10.90744 | 1.246296
2018-03-07 12:31 | 77083.98 | 480.0002 | 5 | 10 | 3.696654 | -3.260101 | 2.52266 | 0.4346511 | 10.90744 | 1.650391
2018-03-07 12:33 | 77203.98 | 600.001 | 5 | 10 | 3.653423 | -3.260174 | 2.52266 | 0.5433115 | 10.90744 | 2.049703
2018-03-07 12:35 | 77323.98 | 720.0002 | 5 | 10 | 3.612867 | -3.26013 | 2.52266 | 0.6519729 | 10.90744 | 2.444459
2018-03-07 12:37 | 77443.98 | 840.0002 | 5 | 10 | 3.5761 | -3.26011 | 2.52266 | 0.7606404 | 10.90744 | 2.835031
2018-03-07 12:39 | 77563.98 | 960.001 | 5 | 10 | 3.543031 | -3.260154 | 2.52266 | 0.8693053 | 10.90744 | 3.221797
2018-03-07 12:41 | 77683.98 | 1080.0002 | 5 | 10 | 3.512464 | -3.260134 | 2.52266 | 0.9779721 | 10.90744 | 3.605136
2018-03-07 12:43 | 77803.98 | 1200.001 | 5 | 10 | 3.484076 | -3.259749 | 2.52266 | 1.086634 | 10.90744 | 3.985245
2018-03-07 12:45 | 77923.98 | 1320.0002 | 5 | 10 | 3.457366 | -3.26013 | 2.52266 | 1.195309 | 10.90744 | 4.362411
2018-03-07 12:47 | 78043.98 | 1440.001 | 5 | 10 | 3.431328 | -3.260125 | 2.52266 | 1.303976 | 10.90744 | 4.73669
2018-03-07 12:49 | 78163.98 | 1560.001 | 5 | 10 | 3.406623 | -3.260148 | 2.52266 | 1.412642 | 10.90744 | 5.108209
2018-03-07 12:51 | 78283.98 | 1680.001 | 5 | 10 | 3.382452 | -3.260114 | 2.52266 | 1.521309 | 10.90744 | 5.477085
2018-03-07 12:53 | 78403.98 | 1800.001 | 5 | 10 | 3.358128 | -3.260188 | 2.52266 | 1.629968 | 10.90744 | 5.8433
2018-03-07 12:55 | 78523.98 | 1920.001 | 5 | 10 | 3.333199 | -3.260092 | 2.52266 | 1.738639 | 10.90744 | 6.206873
2018-03-07 12:57 | 78643.98 | 2040.001 | 5 | 10 | 3.306664 | -3.260028 | 2.52266 | 1.847293 | 10.90744 | 6.567629
2018-03-07 12:59 | 78763.98 | 2160.0002 | 5 | 10 | 3.277093 | -3.260152 | 2.52266 | 1.955971 | 10.90744 | 6.925404
2018-03-07 13:01 | 78883.98 | 2280.0009 | 5 | 10 | 3.24425 | -3.260174 | 2.52266 | 2.064633 | 10.90744 | 7.279765
2018-03-07 13:03 | 79003.98 | 2400.0002 | 5 | 10 | 3.205588 | -3.260101 | 2.52266 | 2.173302 | 10.90744 | 7.630274
2018-03-07 13:05 | 79123.98 | 2520.001 | 5 | 10 | 3.159084 | -3.260123 | 2.52266 | 2.281963 | 10.90744 | 7.976167
2018-03-07 13:07 | 79243.98 | 2640.0002 | 5 | 10 | 3.09967 | -3.260155 | 2.52266 | 2.390624 | 10.90744 | 8.316334
2018-03-07 13:09 | 79363.98 | 2760.0009 | 5 | 10 | 3.018931 | -3.260095 | 2.52266 | 2.499287 | 10.90744 | 8.64903
2018-03-07 13:09 | 79386.61 | 2782.6288 | 5 | 10 | 2.999996 | -3.260112 | 2.52266 | 2.519782 | 10.90744 | 8.710711
2018-03-07 13:11 | 79506.66 | 120.0001 | 6 | 10 | 3.648011 | 0 | 2.52266 | 2.519787 | 10.90744 | 8.710728
2018-03-07 13:13 | 79626.66 | 240.0009 | 6 | 10 | 3.681508 | 0 | 2.52266 | 2.519787 | 10.90744 | 8.710728
2018-03-07 13:14 | 79686.66 | 300.0031 | 6 | 10 | 3.688148 | 0 | 2.52266 | 2.519787 | 10.90744 | 8.710728
2018-03-07 13:14 | 79686.67 | 0.0028 | 7 | 11 | 3.688415 | 0 | 0 | 0 | 0 | 0
2018-03-07 13:16 | 79806.75 | 120.001 | 2 | 11 | 4.200307 | 4.158957 | 0.1516947 | 0 | 0.6348956 | 0
2018-03-07 13:18 | 79926.75 | 240.001 | 2 | 11 | 4.200277 | 3.713883 | 0.2823666 | 0 | 1.183754 | 0
2018-03-07 13:20 | 80046.75 | 360.0009 | 2 | 11 | 4.200219 | 3.424958 | 0.4010428 | 0 | 1.682223 | 0
2018-03-07 13:22 | 80135.77 | 449.0215 | 2 | 11 | 4.200252 | 3.259995 | 0.4836397 | 0 | 2.029149 | 0
2018-03-07 13:24 | 80255.783 | 120.0009 | 3 | 11 | 4.219813 | 3.259877 | 0.5919309 | 0 | 2.484974 | 0
2018-03-07 13:26 | 80375.7822 | 240.0001 | 3 | 11 | 4.240984 | 3.259883 | 0.7005877 | 0 | 2.944621 | 0
2018-03-07 13:28 | 80495.7823 | 360.0002 | 3 | 11 | 4.264319 | 3.259875 | 0.8092325 | 0 | 3.406627 | 0
2018-03-07 13:30 | 80615.783 | 480.0009 | 3 | 11 | 4.290195 | 3.259837 | 0.9179027 | 0 | 3.871411 | 0
2018-03-07 13:32 | 80735.7822 | 600.0001 | 3 | 11 | 4.318182 | 3.259873 | 1.026565 | 0 | 4.339091 | 0
2018-03-07 13:34 | 80855.7831 | 720.001 | 3 | 11 | 4.348424 | 3.259885 | 1.13522 | 0 | 4.809914 | 0
2018-03-07 13:36 | 80975.7822 | 840.0001 | 3 | 11 | 4.380308 | 3.260098 | 1.243868 | 0 | 5.284083 | 0
2018-03-07 13:38 | 81095.7831 | 960.001 | 3 | 11 | 4.400258 | 3.121669 | 1.35156 | 0 | 5.757304 | 0
2018-03-07 13:40 | 81215.7831 | 1080.001 | 3 | 11 | 4.400236 | 2.84796 | 1.450935 | 0 | 6.194578 | 0
2018-03-07 13:42 | 81335.7822 | 1200.0001 | 3 | 11 | 4.400205 | 2.612147 | 1.541842 | 0 | 6.594591 | 0
2018-03-07 13:44 | 81455.7831 | 1320.001 | 3 | 11 | 4.400258 | 2.411662 | 1.625474 | 0 | 6.96259 | 0
2018-03-07 13:46 | 81575.783 | 1440.0009 | 3 | 11 | 4.400261 | 2.236472 | 1.702849 | 0 | 7.303056 | 0
2018-03-07 13:48 | 81695.7831 | 1560.001 | 3 | 11 | 4.400213 | 2.081151 | 1.774748 | 0 | 7.619425 | 0
2018-03-07 13:50 | 81815.7831 | 1680.001 | 3 | 11 | 4.400224 | 1.944716 | 1.841804 | 0 | 7.914487 | 0
2018-03-07 13:52 | 81935.7833 | 1800.0012 | 3 | 11 | 4.400199 | 1.822602 | 1.904544 | 0 | 8.190555 | 0
2018-03-07 13:54 | 82055.7831 | 1920.001 | 3 | 11 | 4.400191 | 1.709619 | 1.963377 | 0 | 8.449429 | 0
2018-03-07 13:56 | 82175.7824 | 2040.0003 | 3 | 11 | 4.400218 | 1.606342 | 2.018602 | 0 | 8.692431 | 0
2018-03-07 13:58 | 82295.7831 | 2160.001 | 3 | 11 | 4.400169 | 1.510181 | 2.070527 | 0 | 8.920911 | 0
2018-03-07 14:00 | 82415.7839 | 2280.0018 | 3 | 11 | 4.400138 | 1.418996 | 2.119342 | 0 | 9.135706 | 0
2018-03-07 14:02 | 82535.7831 | 2400.001 | 3 | 11 | 4.400186 | 1.334058 | 2.165211 | 0 | 9.337541 | 0
2018-03-07 14:04 | 82655.7831 | 2520.001 | 3 | 11 | 4.400201 | 1.255159 | 2.208342 | 0 | 9.527323 | 0
2018-03-07 14:06 | 82775.7831 | 2640.001 | 3 | 11 | 4.400175 | 1.179123 | 2.248903 | 0 | 9.705796 | 0
2018-03-07 14:08 | 82895.7831 | 2760.001 | 3 | 11 | 4.400192 | 1.107971 | 2.286999 | 0 | 9.873428 | 0
2018-03-07 14:10 | 83015.7831 | 2880.001 | 3 | 11 | 4.400197 | 1.040636 | 2.322791 | 0 | 10.03092 | 0
2018-03-07 14:12 | 83135.7831 | 3000.001 | 3 | 11 | 4.400111 | 0.9752989 | 2.356385 | 0 | 10.17874 | 0
2018-03-07 14:14 | 83255.7831 | 3120.001 | 3 | 11 | 4.400194 | 0.9157448 | 2.387889 | 0 | 10.31736 | 0
2018-03-07 14:16 | 83375.7823 | 3240.0002 | 3 | 11 | 4.400163 | 0.8576717 | 2.417439 | 0 | 10.44738 | 0
2018-03-07 14:18 | 83495.7831 | 3360.001 | 3 | 11 | 4.40019 | 0.8039398 | 2.445119 | 0 | 10.56918 | 0
2018-03-07 14:20 | 83615.7831 | 3480.001 | 3 | 11 | 4.400077 | 0.7513618 | 2.471038 | 0 | 10.68323 | 0
2018-03-07 14:22 | 83735.783 | 3600.0009 | 3 | 11 | 4.400111 | 0.7036695 | 2.495302 | 0 | 10.79 | 0
2018-03-07 14:24 | 83855.7831 | 3720.001 | 3 | 11 | 4.400136 | 0.6586103 | 2.518014 | 0 | 10.88993 | 0
2018-03-07 14:24 | 83874.494 | 3738.7119 | 3 | 11 | 4.400162 | 0.6519995 | 2.52142 | 0 | 10.90492 | 0
2018-03-07 14:26 | 83994.54 | 120.0001 | 4 | 11 | 4.295724 | 0 | 2.521422 | 0 | 10.90492 | 0
2018-03-07 14:28 | 84114.54 | 240.0001 | 4 | 11 | 4.285 | 0 | 2.521422 | 0 | 10.90492 | 0
2018-03-07 14:29 | 84174.54 | 300.0015 | 4 | 11 | 4.282183 | 0 | 2.521422 | 0 | 10.90492 | 0
2018-03-07 14:31 | 84294.62 | 120.0002 | 5 | 11 | 3.841088 | -3.260172 | 2.521422 | 0.1086507 | 10.90492 | 0.4232814
2018-03-07 14:33 | 84414.62 | 240.001 | 5 | 11 | 3.789984 | -3.260006 | 2.521422 | 0.2173244 | 10.90492 | 0.8378087
2018-03-07 14:35 | 84534.62 | 360.0002 | 5 | 11 | 3.743607 | -3.259936 | 2.521422 | 0.3259809 | 10.90492 | 1.247078
2018-03-07 14:37 | 84654.62 | 480.001 | 5 | 11 | 3.698532 | -3.260159 | 2.521422 | 0.4346533 | 10.90492 | 1.651449
2018-03-07 14:39 | 84774.62 | 600.001 | 5 | 11 | 3.655129 | -3.260155 | 2.521422 | 0.5433148 | 10.90492 | 2.05096
2018-03-07 14:41 | 84894.62 | 720.0002 | 5 | 11 | 3.614135 | -3.260065 | 2.521422 | 0.6519821 | 10.90492 | 2.445899
2018-03-07 14:43 | 85014.62 | 840.001 | 5 | 11 | 3.577081 | -3.260123 | 2.521422 | 0.7606355 | 10.90492 | 2.836543
2018-03-07 14:45 | 85134.62 | 960.0002 | 5 | 11 | 3.543282 | -3.260117 | 2.521422 | 0.8693061 | 10.90492 | 3.223396
2018-03-07 14:47 | 85254.62 | 1080.0002 | 5 | 11 | 3.512247 | -3.260128 | 2.521422 | 0.9779765 | 10.90492 | 3.606735
2018-03-07 14:49 | 85374.62 | 1200.001 | 5 | 11 | 3.483108 | -3.2601 | 2.521422 | 1.086643 | 10.90492 | 3.986788
2018-03-07 14:51 | 85494.62 | 1320.001 | 5 | 11 | 3.455542 | -3.260066 | 2.521422 | 1.195311 | 10.90492 | 4.363775
2018-03-07 14:53 | 85614.62 | 1440.0002 | 5 | 11 | 3.430099 | -3.260121 | 2.521422 | 1.303973 | 10.90492 | 4.737865
2018-03-07 14:55 | 85734.62 | 1560.001 | 5 | 11 | 3.40491 | -3.26009 | 2.521422 | 1.412637 | 10.90492 | 5.109216
2018-03-07 14:57 | 85854.62 | 1680.0002 | 5 | 11 | 3.380626 | -3.26011 | 2.521422 | 1.521307 | 10.90492 | 5.477924
2018-03-07 14:59 | 85974.62 | 1800.001 | 5 | 11 | 3.356601 | -3.260061 | 2.521422 | 1.629975 | 10.90492 | 5.843991
2018-03-07 15:01 | 86094.62 | 1920.0002 | 5 | 11 | 3.331872 | -3.260112 | 2.521422 | 1.738628 | 10.90492 | 6.207354
2018-03-07 15:03 | 86214.62 | 2040.0002 | 5 | 11 | 3.306174 | -3.260061 | 2.521422 | 1.847296 | 10.90492 | 6.568023
2018-03-07 15:05 | 86334.62 | 2160.001 | 5 | 11 | 3.276922 | -3.260107 | 2.521422 | 1.955959 | 10.90492 | 6.925719
2018-03-07 15:07 | 86454.62 | 2280.0011 | 5 | 11 | 3.243463 | -3.260141 | 2.521422 | 2.064628 | 10.90492 | 7.280047
2018-03-07 15:09 | 86574.62 | 2400.0002 | 5 | 11 | 3.205264 | -3.260143 | 2.521422 | 2.173294 | 10.90492 | 7.630494
2018-03-07 15:11 | 86694.62 | 2520.001 | 5 | 11 | 3.159247 | -3.26012 | 2.521422 | 2.281968 | 10.90492 | 7.976398
2018-03-07 15:13 | 86814.62 | 2640.001 | 5 | 11 | 3.10066 | -3.260114 | 2.521422 | 2.390632 | 10.90492 | 8.316651
2018-03-07 15:15 | 86934.62 | 2760.001 | 5 | 11 | 3.020717 | -3.260161 | 2.521422 | 2.499295 | 10.90492 | 8.6495
2018-03-07 15:16 | 86982 | 2807.3768 | 5 | 11 | 3 | -3.260145 | 2.521422 | 2.542189 | 10.90492 | 8.778487
2018-03-07 15:18 | 87102.0423 | 120.0007 | 6 | 11 | 3.644412 | 0 | 2.521422 | 2.542198 | 10.90492 | 8.778513
2018-03-07 15:20 | 87222.0415 | 239.9999 | 6 | 11 | 3.678207 | 0 | 2.521422 | 2.542198 | 10.90492 | 8.778513
2018-03-07 15:21 | 87282.0437 | 300.0021 | 6 | 11 | 3.684992 | 0 | 2.521422 | 2.542198 | 10.90492 | 8.778513
2018-03-07 15:21 | 87282.05 | 0.0028 | 7 | 12 | 3.685068 | 0 | 0 | 0 | 0 | 0
2018-03-07 15:23 | 87402.12 | 120.0001 | 2 | 12 | 4.200296 | 4.193742 | 0.1527174 | 0 | 0.6389011 | 0
2018-03-07 15:25 | 87522.12 | 240.0001 | 2 | 12 | 4.200278 | 3.723853 | 0.2841395 | 0 | 1.190911 | 0
2018-03-07 15:27 | 87642.12 | 360.0001 | 2 | 12 | 4.200202 | 3.415988 | 0.4027614 | 0 | 1.689152 | 0
2018-03-07 15:28 | 87725.93 | 443.804 | 2 | 12 | 4.200194 | 3.259995 | 0.480421 | 0 | 2.01534 | 0
2018-03-07 15:30 | 87845.95 | 120.0011 | 3 | 12 | 4.217212 | 3.259868 | 0.5886989 | 0 | 2.470979 | 0
2018-03-07 15:32 | 87965.95 | 240.0002 | 3 | 12 | 4.236478 | 3.259835 | 0.6973565 | 0 | 2.930234 | 0
2018-03-07 15:34 | 88085.95 | 360.001 | 3 | 12 | 4.258718 | 3.259788 | 0.8060243 | 0 | 3.391786 | 0
2018-03-07 15:36 | 88205.95 | 480.0011 | 3 | 12 | 4.283613 | 3.259845 | 0.9146851 | 0 | 3.855875 | 0
2018-03-07 15:38 | 88325.95 | 600.0002 | 3 | 12 | 4.311139 | 3.259948 | 1.023341 | 0 | 4.322783 | 0
2018-03-07 15:40 | 88445.95 | 720.0002 | 3 | 12 | 4.340645 | 3.260186 | 1.131992 | 0 | 4.79279 | 0
2018-03-07 15:42 | 88565.95 | 840.0011 | 3 | 12 | 4.370271 | 3.259822 | 1.240667 | 0 | 5.266109 | 0
2018-03-07 15:44 | 88685.95 | 960.0012 | 3 | 12 | 4.400243 | 3.2361 | 1.349309 | 0 | 5.742616 | 0
2018-03-07 15:46 | 88805.95 | 1080.0003 | 3 | 12 | 4.400243 | 2.938844 | 1.451987 | 0 | 6.194421 | 0
2018-03-07 15:48 | 88925.95 | 1200.0002 | 3 | 12 | 4.400258 | 2.692203 | 1.545719 | 0 | 6.606868 | 0
2018-03-07 15:50 | 89045.95 | 1320.0011 | 3 | 12 | 4.400271 | 2.47425 | 1.631746 | 0 | 6.985407 | 0
2018-03-07 15:52 | 89165.95 | 1440.0003 | 3 | 12 | 4.400188 | 2.276502 | 1.710822 | 0 | 7.333359 | 0
2018-03-07 15:54 | 89285.95 | 1560.0002 | 3 | 12 | 4.400223 | 2.112693 | 1.783929 | 0 | 7.655043 | 0
2018-03-07 15:56 | 89405.95 | 1680.0019 | 3 | 12 | 4.400216 | 1.968572 | 1.851894 | 0 | 7.954102 | 0
2018-03-07 15:58 | 89525.95 | 1800.0011 | 3 | 12 | 4.400195 | 1.839556 | 1.91533 | 0 | 8.233236 | 0
2018-03-07 16:00 | 89645.95 | 1920.0003 | 3 | 12 | 4.400205 | 1.724252 | 1.974694 | 0 | 8.494447 | 0
2018-03-07 16:02 | 89765.95 | 2040.0011 | 3 | 12 | 4.400214 | 1.617107 | 2.030355 | 0 | 8.739368 | 0
2018-03-07 16:04 | 89885.95 | 2160.0012 | 3 | 12 | 4.40018 | 1.517846 | 2.082568 | 0 | 8.969112 | 0
2018-03-07 16:06 | 90005.95 | 2280.0003 | 3 | 12 | 4.400227 | 1.425823 | 2.1316 | 0 | 9.184865 | 0
2018-03-07 16:08 | 90125.95 | 2400.0019 | 3 | 12 | 4.400152 | 1.339775 | 2.177675 | 0 | 9.387604 | 0
2018-03-07 16:10 | 90245.95 | 2520.0011 | 3 | 12 | 4.400225 | 1.260983 | 2.220995 | 0 | 9.578218 | 0
2018-03-07 16:11 | 90279.9 | 2553.9559 | 3 | 12 | 4.400183 | 1.238452 | 2.232781 | 0 | 9.630079 | 0
2018-03-07 16:23 | 90399.95 | 2674.0049 | 3 | 12 | 4.400283 | 1.361863 | 2.290857 | 0 | 9.8856 | 0
2018-03-07 16:25 | 90519.94 | 2794.0039 | 3 | 12 | 4.400206 | 1.156104 | 2.332329 | 0 | 10.06809 | 0
2018-03-07 16:27 | 90639.94 | 2914.0031 | 3 | 12 | 4.40021 | 1.045677 | 2.368902 | 0 | 10.22902 | 0
2018-03-07 16:29 | 90759.94 | 3034.0039 | 3 | 12 | 4.400211 | 0.961586 | 2.402298 | 0 | 10.37597 | 0
2018-03-07 16:31 | 90879.94 | 3154.0032 | 3 | 12 | 4.40022 | 0.8917742 | 2.433134 | 0 | 10.51165 | 0
2018-03-07 16:33 | 90999.94 | 3274.0039 | 3 | 12 | 4.400192 | 0.8313341 | 2.461808 | 0 | 10.63782 | 0
2018-03-07 16:35 | 91119.95 | 3394.0047 | 3 | 12 | 4.400155 | 0.7774286 | 2.488587 | 0 | 10.75565 | 0
2018-03-07 16:37 | 91239.94 | 3514.0031 | 3 | 12 | 4.400191 | 0.7280226 | 2.513653 | 0 | 10.86594 | 0
2018-03-07 16:39 | 91359.95 | 3634.0054 | 3 | 12 | 4.400151 | 0.6812382 | 2.537124 | 0 | 10.96922 | 0
2018-03-07 16:40 | 91438.54 | 3712.5981 | 3 | 12 | 4.400157 | 0.6519995 | 2.551672 | 0 | 11.03323 | 0
2018-03-07 16:42 | 91558.59 | 120 | 4 | 12 | 4.297783 | 0 | 2.551672 | 0 | 11.03323 | 0
2018-03-07 16:44 | 91678.59 | 240.0008 | 4 | 12 | 4.287463 | 0 | 2.551672 | 0 | 11.03323 | 0
2018-03-07 16:45 | 91738.59 | 300.0014 | 4 | 12 | 4.284707 | 0 | 2.551672 | 0 | 11.03323 | 0
2018-03-07 16:47 | 91858.66 | 120.001 | 5 | 12 | 3.850558 | -3.260115 | 2.551672 | 0.1086586 | 11.03323 | 0.4241032
2018-03-07 16:49 | 91978.66 | 240.0003 | 5 | 12 | 3.801242 | -3.260088 | 2.551672 | 0.2173243 | 11.03323 | 0.8397461
2018-03-07 16:51 | 92098.66 | 360.0002 | 5 | 12 | 3.755701 | -3.260143 | 2.551672 | 0.3259811 | 11.03323 | 1.250301
2018-03-07 16:53 | 92218.66 | 480.001 | 5 | 12 | 3.710663 | -3.260103 | 2.551672 | 0.4346554 | 11.03323 | 1.656006
2018-03-07 16:55 | 92338.66 | 600.0002 | 5 | 12 | 3.664353 | -3.260117 | 2.551672 | 0.5433152 | 11.03323 | 2.056675
2018-03-07 16:57 | 92458.66 | 720.0002 | 5 | 12 | 3.622585 | -3.260033 | 2.551672 | 0.6519825 | 11.03323 | 2.452582
2018-03-07 16:59 | 92578.66 | 840.001 | 5 | 12 | 3.585193 | -3.260123 | 2.551672 | 0.760648 | 11.03323 | 2.84415
2018-03-07 17:01 | 92698.66 | 960.001 | 5 | 12 | 3.55171 | -3.260128 | 2.551672 | 0.8693138 | 11.03323 | 3.231884
2018-03-07 17:03 | 92818.66 | 1080.001 | 5 | 12 | 3.521365 | -3.260058 | 2.551672 | 0.9779677 | 11.03323 | 3.61611
2018-03-07 17:05 | 92938.66 | 1200.001 | 5 | 12 | 3.492073 | -3.260046 | 2.551672 | 1.086635 | 11.03323 | 3.997149
2018-03-07 17:07 | 93058.66 | 1320.001 | 5 | 12 | 3.464822 | -3.260068 | 2.551672 | 1.195302 | 11.03323 | 4.375152
2018-03-07 17:09 | 93178.66 | 1440.001 | 5 | 12 | 3.438839 | -3.260048 | 2.551672 | 1.303966 | 11.03323 | 4.75025
2018-03-07 17:11 | 93298.66 | 1560.0002 | 5 | 12 | 3.414817 | -3.260108 | 2.551672 | 1.412637 | 11.03323 | 5.122631
2018-03-07 17:13 | 93418.66 | 1680.0002 | 5 | 12 | 3.390955 | -3.260078 | 2.551672 | 1.521304 | 11.03323 | 5.492389
2018-03-07 17:15 | 93538.66 | 1800.0002 | 5 | 12 | 3.367406 | -3.260118 | 2.551672 | 1.629965 | 11.03323 | 5.859589
2018-03-07 17:17 | 93658.66 | 1920.001 | 5 | 12 | 3.343273 | -3.260137 | 2.551672 | 1.738628 | 11.03323 | 6.224189
2018-03-07 17:19 | 93778.66 | 2040.0002 | 5 | 12 | 3.317477 | -3.260134 | 2.551672 | 1.847302 | 11.03323 | 6.586158
2018-03-07 17:21 | 93898.66 | 2160.0002 | 5 | 12 | 3.288248 | -3.260073 | 2.551672 | 1.95596 | 11.03323 | 6.945066
2018-03-07 17:23 | 94018.66 | 2280.001 | 5 | 12 | 3.255378 | -3.260045 | 2.551672 | 2.064632 | 11.03323 | 7.300678
2018-03-07 17:25 | 94138.66 | 2400.001 | 5 | 12 | 3.218174 | -3.260075 | 2.551672 | 2.1733 | 11.03323 | 7.652459
2018-03-07 17:27 | 94258.66 | 2520.0002 | 5 | 12 | 3.17225 | -3.2601 | 2.551672 | 2.281956 | 11.03323 | 7.999734
2018-03-07 17:29 | 94378.66 | 2640.001 | 5 | 12 | 3.114593 | -3.260072 | 2.551672 | 2.390628 | 11.03323 | 8.341474
2018-03-07 17:31 | 94498.66 | 2760.001 | 5 | 12 | 3.036236 | -3.260052 | 2.551672 | 2.499285 | 11.03323 | 8.675876
2018-03-07 17:32 | 94541.72 | 2803.0608 | 5 | 12 | 2.999998 | -3.260068 | 2.551672 | 2.538271 | 11.03323 | 8.793556
2018-03-07 17:34 | 94661.77 | 120.0001 | 6 | 12 | 3.644631 | 0 | 2.551672 | 2.538271 | 11.03323 | 8.793556
2018-03-07 17:36 | 94781.78 | 240.001 | 6 | 12 | 3.678733 | 0 | 2.551672 | 2.538271 | 11.03323 | 8.793556
2018-03-07 17:37 | 94841.78 | 300.0015 | 6 | 12 | 3.685745 | 0 | 2.551672 | 2.538271 | 11.03323 | 8.793556
2018-03-07 17:37 | 94841.78 | 0.0027 | 7 | 13 | 3.685786 | 0 | 0 | 0 | 0 | 0
2018-03-07 17:39 | 94961.8568 | 120.0011 | 2 | 13 | 4.200288 | 4.180976 | 0.1523067 | 1.1e-10 | 0.6373178 | 4.04e-10
2018-03-07 17:41 | 95081.8559 | 240.0002 | 2 | 13 | 4.200274 | 3.726583 | 0.2835194 | 1.1e-10 | 1.188447 | 4.04e-10
2018-03-07 17:43 | 95201.8567 | 360.001 | 2 | 13 | 4.200241 | 3.431918 | 0.4025052 | 1.1e-10 | 1.688217 | 4.04e-10
2018-03-07 17:45 | 95291.599 | 449.7433 | 2 | 13 | 4.200249 | 3.259984 | 0.4858524 | 1.1e-10 | 2.038295 | 4.04e-10
2018-03-07 17:47 | 95411.61 | 120.001 | 3 | 13 | 4.219105 | 3.259908 | 0.5941286 | 1.376e-09 | 2.494024 | 5.49e-09
2018-03-07 17:49 | 95531.61 | 240.0001 | 3 | 13 | 4.240468 | 3.259923 | 0.7027881 | 1.376e-09 | 2.953606 | 5.49e-09
2018-03-07 17:51 | 95651.61 | 360.0002 | 3 | 13 | 4.264489 | 3.259843 | 0.8114421 | 1.376e-09 | 3.415641 | 5.49e-09
2018-03-07 17:53 | 95771.61 | 480.0009 | 3 | 13 | 4.290279 | 3.25995 | 0.9201126 | 1.376e-09 | 3.880449 | 5.49e-09
2018-03-07 17:55 | 95891.61 | 600.0009 | 3 | 13 | 4.317668 | 3.259807 | 1.028756 | 1.376e-09 | 4.348028 | 5.49e-09
2018-03-07 17:57 | 96011.61 | 720.0002 | 3 | 13 | 4.346636 | 3.259862 | 1.13742 | 1.376e-09 | 4.818759 | 5.49e-09
2018-03-07 17:59 | 96131.61 | 840.0009 | 3 | 13 | 4.377453 | 3.259934 | 1.246095 | 1.376e-09 | 5.292791 | 5.49e-09
2018-03-07 18:01 | 96251.61 | 960.001 | 3 | 13 | 4.400239 | 3.162154 | 1.354264 | 1.376e-09 | 5.767863 | 5.49e-09
2018-03-07 18:03 | 96371.62 | 1080.0027 | 3 | 13 | 4.400239 | 2.892297 | 1.455059 | 1.376e-09 | 6.211382 | 5.49e-09
2018-03-07 18:05 | 96491.61 | 1200.0009 | 3 | 13 | 4.400173 | 2.657805 | 1.54747 | 1.376e-09 | 6.618015 | 5.49e-09
2018-03-07 18:07 | 96611.61 | 1320.0011 | 3 | 13 | 4.400246 | 2.456136 | 1.632615 | 1.376e-09 | 6.992672 | 5.49e-09
2018-03-07 18:09 | 96731.61 | 1440.0009 | 3 | 13 | 4.400225 | 2.278705 | 1.71145 | 1.376e-09 | 7.339563 | 5.49e-09
2018-03-07 18:11 | 96851.61 | 1560.001 | 3 | 13 | 4.400256 | 2.120946 | 1.784701 | 1.376e-09 | 7.661884 | 5.49e-09
2018-03-07 18:13 | 96971.61 | 1680.0004 | 3 | 13 | 4.400213 | 1.979443 | 1.852982 | 1.376e-09 | 7.962333 | 5.49e-09
2018-03-07 18:15 | 97091.61 | 1800.0019 | 3 | 13 | 4.40018 | 1.843709 | 1.916688 | 1.376e-09 | 8.242654 | 5.49e-09
2018-03-07 18:17 | 97211.61 | 1920.001 | 3 | 13 | 4.400215 | 1.721538 | 1.976063 | 1.376e-09 | 8.503914 | 5.49e-09
2018-03-07 18:19 | 97331.61 | 2040.001 | 3 | 13 | 4.400185 | 1.610944 | 2.031564 | 1.376e-09 | 8.74813 | 5.49e-09
2018-03-07 18:21 | 97451.61 | 2160.001 | 3 | 13 | 4.400191 | 1.509944 | 2.083545 | 1.376e-09 | 8.976857 | 5.49e-09
2018-03-07 18:23 | 97571.61 | 2280.0018 | 3 | 13 | 4.400182 | 1.416334 | 2.132305 | 1.376e-09 | 9.191407 | 5.49e-09
2018-03-07 18:25 | 97691.61 | 2400.0002 | 3 | 13 | 4.400153 | 1.327871 | 2.17803 | 1.376e-09 | 9.392608 | 5.49e-09
2018-03-07 18:27 | 97811.61 | 2520.0003 | 3 | 13 | 4.40016 | 1.2454 | 2.220908 | 1.376e-09 | 9.58128 | 5.49e-09
2018-03-07 18:29 | 97931.61 | 2640.0018 | 3 | 13 | 4.400193 | 1.169806 | 2.261149 | 1.376e-09 | 9.758348 | 5.49e-09
2018-03-07 18:31 | 98051.61 | 2760.001 | 3 | 13 | 4.400185 | 1.0968 | 2.298902 | 1.376e-09 | 9.924463 | 5.49e-09
2018-03-07 18:33 | 98171.61 | 2880.0003 | 3 | 13 | 4.400188 | 1.029115 | 2.334311 | 1.376e-09 | 10.08027 | 5.49e-09
2018-03-07 18:35 | 98291.61 | 3000.001 | 3 | 13 | 4.400178 | 0.9645605 | 2.367522 | 1.376e-09 | 10.2264 | 5.49e-09
2018-03-07 18:37 | 98411.61 | 3120.0009 | 3 | 13 | 4.400168 | 0.9046125 | 2.398672 | 1.376e-09 | 10.36347 | 5.49e-09
2018-03-07 18:39 | 98531.61 | 3240.0002 | 3 | 13 | 4.40014 | 0.8479176 | 2.427877 | 1.376e-09 | 10.49198 | 5.49e-09
2018-03-07 18:41 | 98651.61 | 3360.001 | 3 | 13 | 4.400124 | 0.7939863 | 2.45524 | 1.376e-09 | 10.61238 | 5.49e-09
2018-03-07 18:43 | 98771.61 | 3480.0002 | 3 | 13 | 4.400133 | 0.7432795 | 2.48086 | 1.376e-09 | 10.72511 | 5.49e-09
2018-03-07 18:45 | 98891.61 | 3600.0001 | 3 | 13 | 4.40016 | 0.6968031 | 2.504854 | 1.376e-09 | 10.83069 | 5.49e-09
2018-03-07 18:47 | 99011.61 | 3720.001 | 3 | 13 | 4.400139 | 0.6525106 | 2.527332 | 1.376e-09 | 10.92959 | 5.49e-09
2018-03-07 18:47 | 99014.49 | 3722.8759 | 3 | 13 | 4.400182 | 0.6519995 | 2.527852 | 1.376e-09 | 10.93188 | 5.49e-09
2018-03-07 18:49 | 99134.54 | 120.0008 | 4 | 13 | 4.29545 | 0 | 2.527852 | 1.376e-09 | 10.93188 | 5.49e-09
2018-03-07 18:51 | 99254.54 | 240.0007 | 4 | 13 | 4.284717 | 0 | 2.527852 | 1.376e-09 | 10.93188 | 5.49e-09
2018-03-07 18:52 | 99314.54 | 300.0021 | 4 | 13 | 4.281851 | 0 | 2.527852 | 1.376e-09 | 10.93188 | 5.49e-09
2018-03-07 18:54 | 99434.61 | 120.001 | 5 | 13 | 3.83934 | -3.26018 | 2.527852 | 0.1086612 | 10.93188 | 0.4231001
2018-03-07 18:56 | 99554.61 | 240.0001 | 5 | 13 | 3.788478 | -3.260072 | 2.527852 | 0.2173211 | 10.93188 | 0.8374025
2018-03-07 18:58 | 99674.61 | 360.0002 | 5 | 13 | 3.742263 | -3.260183 | 2.527852 | 0.3259784 | 10.93188 | 1.246531
2018-03-07 19:00 | 99794.61 | 480.0001 | 5 | 13 | 3.697374 | -3.25985 | 2.527852 | 0.4346398 | 10.93188 | 1.650724
2018-03-07 19:02 | 99914.61 | 600.0009 | 5 | 13 | 3.653637 | -3.259908 | 2.527852 | 0.5433014 | 10.93188 | 2.050086
2018-03-07 19:04 | 100034.6 | 720.0009 | 5 | 13 | 3.612976 | -3.259933 | 2.527852 | 0.6519515 | 10.93188 | 2.444809
2018-03-07 19:06 | 100154.6 | 840.0001 | 5 | 13 | 3.576077 | -3.26014 | 2.527852 | 0.7606151 | 10.93188 | 2.835368
2018-03-07 19:08 | 100274.6 | 960.0009 | 5 | 13 | 3.542921 | -3.259854 | 2.527852 | 0.8692777 | 10.93188 | 3.222118
2018-03-07 19:10 | 100394.6 | 1080.0009 | 5 | 13 | 3.512464 | -3.260036 | 2.527852 | 0.977944 | 10.93188 | 3.605438
2018-03-07 19:12 | 100514.6 | 1200.0009 | 5 | 13 | 3.483919 | -3.260167 | 2.527852 | 1.086611 | 10.93188 | 3.985562
2018-03-07 19:14 | 100634.6 | 1320.0009 | 5 | 13 | 3.457328 | -3.260201 | 2.527852 | 1.195276 | 10.93188 | 4.36267
2018-03-07 19:16 | 100754.6 | 1440.0001 | 5 | 13 | 3.432239 | -3.260121 | 2.527852 | 1.30394 | 10.93188 | 4.736973
2018-03-07 19:18 | 100874.6 | 1560.0001 | 5 | 13 | 3.408807 | -3.259776 | 2.527852 | 1.412603 | 10.93188 | 5.108638
2018-03-07 19:20 | 100994.6 | 1680.0001 | 5 | 13 | 3.386457 | -3.259801 | 2.527852 | 1.521255 | 10.93188 | 5.477794
2018-03-07 19:22 | 101114.6 | 1800.0001 | 5 | 13 | 3.363795 | -3.259856 | 2.527852 | 1.629929 | 10.93188 | 5.844582
2018-03-07 19:24 | 101234.6 | 1920.0001 | 5 | 13 | 3.340251 | -3.260139 | 2.527852 | 1.738591 | 10.93188 | 6.208829
2018-03-07 19:26 | 101354.6 | 2040.0009 | 5 | 13 | 3.315499 | -3.259792 | 2.527852 | 1.847254 | 10.93188 | 6.570471
2018-03-07 19:28 | 101474.6 | 2160.0009 | 5 | 13 | 3.287351 | -3.259958 | 2.527852 | 1.955919 | 10.93188 | 6.929244
2018-03-07 19:30 | 101594.6 | 2280.0009 | 5 | 13 | 3.255179 | -3.260165 | 2.527852 | 2.064574 | 10.93188 | 7.284741
2018-03-07 19:32 | 101714.6 | 2400.0001 | 5 | 13 | 3.217376 | -3.260195 | 2.527852 | 2.173245 | 10.93188 | 7.636474
2018-03-07 19:34 | 101834.6 | 2520.0001 | 5 | 13 | 3.170393 | -3.26013 | 2.527852 | 2.28191 | 10.93188 | 7.983631
2018-03-07 19:36 | 101954.6 | 2640.0009 | 5 | 13 | 3.111246 | -3.260161 | 2.527852 | 2.390574 | 10.93188 | 8.325081
2018-03-07 19:38 | 102074.6 | 2760 | 5 | 13 | 3.030888 | -3.260172 | 2.527852 | 2.499231 | 10.93188 | 8.659035
2018-03-07 19:38 | 102110.3 | 2795.664 | 5 | 13 | 2.999994 | -3.26015 | 2.527852 | 2.531525 | 10.93188 | 8.756427
2018-03-07 19:40 | 102230.3 | 120.0002 | 6 | 13 | 3.643753 | 0 | 2.527852 | 2.531525 | 10.93188 | 8.756427
2018-03-07 19:42 | 102350.3 | 240.001 | 6 | 13 | 3.677902 | 0 | 2.527852 | 2.531525 | 10.93188 | 8.756427
2018-03-07 19:43 | 102410.3 | 300.0017 | 6 | 13 | 3.684976 | 0 | 2.527852 | 2.531525 | 10.93188 | 8.756427
2018-03-07 19:43 | 102410.3 | 0.0026 | 7 | 14 | 3.685139 | 0 | 0 | 0 | 0 | 0
2018-03-07 19:45 | 102530.4 | 120.0001 | 2 | 14 | 4.200264 | 4.208297 | 0.1526746 | 0 | 0.6388499 | 0
2018-03-07 19:47 | 102650.4 | 240.001 | 2 | 14 | 4.20026 | 3.755082 | 0.2848795 | 0 | 1.194147 | 0
2018-03-07 19:49 | 102770.4 | 360.0009 | 2 | 14 | 4.200213 | 3.458848 | 0.4048039 | 0 | 1.69786 | 0
2018-03-07 19:51 | 102876.7 | 466.2415 | 2 | 14 | 4.20026 | 3.259995 | 0.5038674 | 0 | 2.11395 | 0
2018-03-07 19:53 | 102996.7 | 120.0009 | 3 | 14 | 4.219422 | 3.259929 | 0.6121492 | 0 | 2.569726 | 0
2018-03-07 19:55 | 103116.7 | 240.0001 | 3 | 14 | 4.241034 | 3.259925 | 0.7208036 | 0 | 3.029336 | 0
2018-03-07 19:57 | 103236.7 | 360.001 | 3 | 14 | 4.265067 | 3.259931 | 0.8294689 | 0 | 3.491472 | 0
2018-03-07 19:59 | 103356.7 | 480.001 | 3 | 14 | 4.291093 | 3.260007 | 0.9381199 | 0 | 3.95627 | 0
2018-03-07 20:01 | 103476.7 | 600.0009 | 3 | 14 | 4.319266 | 3.259906 | 1.046784 | 0 | 4.424079 | 0
2018-03-07 20:03 | 103596.7 | 720.0009 | 3 | 14 | 4.349389 | 3.259944 | 1.15545 | 0 | 4.895049 | 0
2018-03-07 20:05 | 103716.7 | 840.0001 | 3 | 14 | 4.38094 | 3.259936 | 1.264107 | 0 | 5.369346 | 0
2018-03-07 20:07 | 103836.7 | 960.0002 | 3 | 14 | 4.40028 | 3.116221 | 1.37169 | 0 | 5.842125 | 0
2018-03-07 20:09 | 103956.7 | 1080.0002 | 3 | 14 | 4.400258 | 2.840009 | 1.470844 | 0 | 6.278427 | 0
2018-03-07 20:11 | 104076.7 | 1200.0001 | 3 | 14 | 4.40023 | 2.601827 | 1.561441 | 0 | 6.677073 | 0
2018-03-07 20:13 | 104196.7 | 1320.001 | 3 | 14 | 4.400245 | 2.399934 | 1.644719 | 0 | 7.043516 | 0
2018-03-07 20:15 | 104316.7 | 1440.0009 | 3 | 14 | 4.400215 | 2.227832 | 1.721788 | 0 | 7.382635 | 0
2018-03-07 20:17 | 104436.7 | 1560.0002 | 3 | 14 | 4.400234 | 2.076623 | 1.793461 | 0 | 7.698014 | 0
2018-03-07 20:19 | 104556.7 | 1680.001 | 3 | 14 | 4.40019 | 1.941017 | 1.860372 | 0 | 7.992434 | 0
2018-03-07 20:21 | 104676.7 | 1800.0002 | 3 | 14 | 4.400195 | 1.81859 | 1.922998 | 0 | 8.268001 | 0
2018-03-07 20:23 | 104796.7 | 1920.001 | 3 | 14 | 4.400222 | 1.706918 | 1.981735 | 0 | 8.526458 | 0
2018-03-07 20:25 | 104916.7 | 2040.0003 | 3 | 14 | 4.400177 | 1.60127 | 2.036842 | 0 | 8.76894 | 0
2018-03-07 20:27 | 105036.7 | 2160.0002 | 3 | 14 | 4.400157 | 1.502073 | 2.088546 | 0 | 8.996447 | 0
2018-03-07 20:29 | 105156.7 | 2280.0018 | 3 | 14 | 4.400182 | 1.410847 | 2.137073 | 0 | 9.209973 | 0
2018-03-07 20:31 | 105276.7 | 2400.0002 | 3 | 14 | 4.40023 | 1.327213 | 2.182679 | 0 | 9.410646 | 0
2018-03-07 20:33 | 105396.7 | 2520.0002 | 3 | 14 | 4.400156 | 1.24839 | 2.225589 | 0 | 9.599459 | 0
2018-03-07 20:35 | 105516.7 | 2640.0019 | 3 | 14 | 4.400166 | 1.174191 | 2.26596 | 0 | 9.777099 | 0
2018-03-07 20:37 | 105636.7 | 2760.0002 | 3 | 14 | 4.400188 | 1.10515 | 2.303935 | 0 | 9.944194 | 0
2018-03-07 20:39 | 105756.7 | 2880.0002 | 3 | 14 | 4.400168 | 1.039131 | 2.339662 | 0 | 10.1014 | 0
2018-03-07 20:41 | 105876.7 | 3000.0002 | 3 | 14 | 4.400127 | 0.9761095 | 2.373238 | 0 | 10.24914 | 0
2018-03-07 20:43 | 105996.7 | 3120.0003 | 3 | 14 | 4.40015 | 0.9172878 | 2.404794 | 0 | 10.38799 | 0
2018-03-07 20:45 | 106116.7 | 3240.0005 | 3 | 14 | 4.400205 | 0.8614063 | 2.43442 | 0 | 10.51835 | 0
2018-03-07 20:47 | 106236.7 | 3360.001 | 3 | 14 | 4.400138 | 0.8069029 | 2.462213 | 0 | 10.64064 | 0
2018-03-07 20:49 | 106356.7 | 3480.0011 | 3 | 14 | 4.400125 | 0.756031 | 2.488264 | 0 | 10.75527 | 0
2018-03-07 20:51 | 106476.7 | 3600.0002 | 3 | 14 | 4.400178 | 0.7087374 | 2.512664 | 0 | 10.86264 | 0
2018-03-07 20:53 | 106596.7 | 3720.0003 | 3 | 14 | 4.400172 | 0.6607065 | 2.535457 | 0 | 10.96293 | 0
2018-03-07 20:53 | 106619.6 | 3742.884 | 3 | 14 | 4.400172 | 0.6519957 | 2.539628 | 0 | 10.98128 | 0
2018-03-07 20:55 | 106739.6 | 120.0007 | 4 | 14 | 4.297616 | 0 | 2.539628 | 0 | 10.98128 | 0
2018-03-07 20:57 | 106859.6 | 239.9999 | 4 | 14 | 4.28716 | 0 | 2.539628 | 0 | 10.98128 | 0
2018-03-07 20:58 | 106919.6 | 300.0013 | 4 | 14 | 4.284333 | 0 | 2.539628 | 0 | 10.98128 | 0
2018-03-07 21:00 | 107039.7 | 120.001 | 5 | 14 | 3.847005 | -3.259879 | 2.539628 | 0.1086572 | 10.98128 | 0.4238934
2018-03-07 21:02 | 107159.7 | 240.0002 | 5 | 14 | 3.795597 | -3.259912 | 2.539628 | 0.2173172 | 10.98128 | 0.8390031
2018-03-07 21:04 | 107279.7 | 360.001 | 5 | 14 | 3.748976 | -3.259896 | 2.539628 | 0.3259749 | 10.98128 | 1.248877
2018-03-07 21:06 | 107399.7 | 480.001 | 5 | 14 | 3.703567 | -3.25985 | 2.539628 | 0.4346258 | 10.98128 | 1.653732
2018-03-07 21:08 | 107519.7 | 600.0002 | 5 | 14 | 3.65959 | -3.259901 | 2.539628 | 0.5432838 | 10.98128 | 2.053756
2018-03-07 21:10 | 107639.7 | 720.0002 | 5 | 14 | 3.618402 | -3.259801 | 2.539628 | 0.6519498 | 10.98128 | 2.449155
2018-03-07 21:12 | 107759.7 | 840.0002 | 5 | 14 | 3.580886 | -3.26018 | 2.539628 | 0.7606108 | 10.98128 | 2.840269
2018-03-07 21:14 | 107879.7 | 960.001 | 5 | 14 | 3.546724 | -3.260016 | 2.539628 | 0.8692662 | 10.98128 | 3.227472
2018-03-07 21:16 | 107999.7 | 1080.0002 | 5 | 14 | 3.515822 | -3.260018 | 2.539628 | 0.9779267 | 10.98128 | 3.611155
2018-03-07 21:18 | 108119.7 | 1200.0002 | 5 | 14 | 3.48689 | -3.260058 | 2.539628 | 1.086585 | 10.98128 | 3.991585
2018-03-07 21:20 | 108239.7 | 1320.001 | 5 | 14 | 3.459411 | -3.260207 | 2.539628 | 1.195262 | 10.98128 | 4.369024
2018-03-07 21:22 | 108359.7 | 1440.0002 | 5 | 14 | 3.433223 | -3.260177 | 2.539628 | 1.303921 | 10.98128 | 4.74349
2018-03-07 21:24 | 108479.7 | 1560.0002 | 5 | 14 | 3.40825 | -3.26016 | 2.539628 | 1.412579 | 10.98128 | 5.115169
2018-03-07 21:26 | 108599.7 | 1680.001 | 5 | 14 | 3.384184 | -3.259838 | 2.539628 | 1.521242 | 10.98128 | 5.484211
2018-03-07 21:28 | 108719.7 | 1800.001 | 5 | 14 | 3.360166 | -3.260175 | 2.539628 | 1.629902 | 10.98128 | 5.850628
2018-03-07 21:30 | 108839.7 | 1920.001 | 5 | 14 | 3.335096 | -3.260161 | 2.539628 | 1.738561 | 10.98128 | 6.214399
2018-03-07 21:32 | 108959.7 | 2040.001 | 5 | 14 | 3.308753 | -3.259939 | 2.539628 | 1.847234 | 10.98128 | 6.575422
2018-03-07 21:34 | 109079.7 | 2160.0002 | 5 | 14 | 3.279712 | -3.260199 | 2.539628 | 1.955902 | 10.98128 | 6.93343
2018-03-07 21:36 | 109199.7 | 2280.0002 | 5 | 14 | 3.246706 | -3.259832 | 2.539628 | 2.06456 | 10.98128 | 7.28805
2018-03-07 21:38 | 109319.7 | 2400.0002 | 5 | 14 | 3.207874 | -3.259865 | 2.539628 | 2.173217 | 10.98128 | 7.63877
2018-03-07 21:40 | 109439.7 | 2520.0002 | 5 | 14 | 3.161184 | -3.260075 | 2.539628 | 2.281886 | 10.98128 | 7.984917
2018-03-07 21:42 | 109559.7 | 2640.0002 | 5 | 14 | 3.101956 | -3.260112 | 2.539628 | 2.390546 | 10.98128 | 8.325348
2018-03-07 21:44 | 109679.7 | 2760.0002 | 5 | 14 | 3.022041 | -3.260056 | 2.539628 | 2.499195 | 10.98128 | 8.658267
2018-03-07 21:45 | 109706.2 | 2786.4952 | 5 | 14 | 3 | -3.259828 | 2.539628 | 2.523191 | 10.98128 | 8.730525
2018-03-07 21:47 | 109826.2 | 120 | 6 | 14 | 3.647383 | 0 | 2.539628 | 2.523199 | 10.98128 | 8.730551
2018-03-07 21:49 | 109946.2 | 240.0001 | 6 | 14 | 3.681376 | 0 | 2.539628 | 2.523199 | 10.98128 | 8.730551
2018-03-07 21:50 | 110006.2 | 300.0023 | 6 | 14 | 3.688137 | 0 | 2.539628 | 2.523199 | 10.98128 | 8.730551
2018-03-07 21:50 | 110006.2 | 0.0027 | 7 | 15 | 3.688102 | 0 | 0 | 0 | 0 | 0
2018-03-07 21:52 | 110126.3 | 120.0001 | 2 | 15 | 4.200297 | 4.131343 | 0.1511209 | 2.34e-09 | 0.63253 | 8.629e-09
2018-03-07 21:54 | 110246.3 | 240.0009 | 2 | 15 | 4.200265 | 3.697927 | 0.2810449 | 2.34e-09 | 1.178246 | 8.629e-09
2018-03-07 21:56 | 110366.3 | 360.0009 | 2 | 15 | 4.200258 | 3.422494 | 0.3994194 | 2.34e-09 | 1.675448 | 8.629e-09
2018-03-07 21:57 | 110458.1 | 451.8216 | 2 | 15 | 4.200245 | 3.259992 | 0.4845738 | 2.34e-09 | 2.033116 | 8.629e-09
2018-03-07 21:59 | 110578.1 | 120.0009 | 3 | 15 | 4.218503 | 3.260011 | 0.5928637 | 2.34e-09 | 2.488874 | 8.629e-09
2018-03-07 22:01 | 110698.1 | 240.0009 | 3 | 15 | 4.239113 | 3.26003 | 0.7015197 | 2.34e-09 | 2.948332 | 8.629e-09
2018-03-07 22:03 | 110818.1 | 360.0001 | 3 | 15 | 4.263036 | 3.259953 | 0.8101835 | 2.34e-09 | 3.410242 | 8.629e-09
2018-03-07 22:05 | 110938.1 | 480.0009 | 3 | 15 | 4.288963 | 3.259942 | 0.9188465 | 2.34e-09 | 3.874864 | 8.629e-09
2018-03-07 22:07 | 111058.1 | 600.0009 | 3 | 15 | 4.316927 | 3.259974 | 1.027505 | 2.34e-09 | 4.342389 | 8.629e-09
2018-03-07 22:09 | 111178.1 | 720.0002 | 3 | 15 | 4.346934 | 3.259894 | 1.136168 | 2.34e-09 | 4.813092 | 8.629e-09
2018-03-07 22:11 | 111298.1 | 840.0001 | 3 | 15 | 4.379286 | 3.259929 | 1.24483 | 2.34e-09 | 5.287177 | 8.629e-09
2018-03-07 22:13 | 111418.1 | 960.0009 | 3 | 15 | 4.400268 | 3.125466 | 1.352585 | 2.34e-09 | 5.760612 | 8.629e-09
2018-03-07 22:15 | 111538.1 | 1080.001 | 3 | 15 | 4.400249 | 2.84434 | 1.451955 | 2.34e-09 | 6.197863 | 8.629e-09
2018-03-07 22:17 | 111658.1 | 1200.0001 | 3 | 15 | 4.400244 | 2.609038 | 1.542699 | 2.34e-09 | 6.597156 | 8.629e-09
2018-03-07 22:19 | 111778.1 | 1320.001 | 3 | 15 | 4.400228 | 2.408977 | 1.626258 | 2.34e-09 | 6.964838 | 8.629e-09
2018-03-07 22:21 | 111898.1 | 1440.0002 | 3 | 15 | 4.400227 | 2.234172 | 1.703577 | 2.34e-09 | 7.305056 | 8.629e-09
2018-03-07 22:23 | 112018.1 | 1560.0002 | 3 | 15 | 4.400271 | 2.079526 | 1.77541 | 2.34e-09 | 7.621135 | 8.629e-09
2018-03-07 22:25 | 112138.1 | 1680.0002 | 3 | 15 | 4.400148 | 1.941864 | 1.842368 | 2.34e-09 | 7.915766 | 8.629e-09
2018-03-07 22:27 | 112258.1 | 1800.0002 | 3 | 15 | 4.400177 | 1.819275 | 1.905047 | 2.34e-09 | 8.191566 | 8.629e-09
2018-03-07 22:29 | 112378.1 | 1920.0002 | 3 | 15 | 4.400176 | 1.705371 | 1.963768 | 2.34e-09 | 8.449948 | 8.629e-09
2018-03-07 22:31 | 112498.1 | 2040.0018 | 3 | 15 | 4.400179 | 1.599016 | 2.018829 | 2.34e-09 | 8.692227 | 8.629e-09
2018-03-07 22:33 | 112618.1 | 2160.0002 | 3 | 15 | 4.400207 | 1.502182 | 2.070477 | 2.34e-09 | 8.919489 | 8.629e-09
2018-03-07 22:35 | 112738.1 | 2280.0019 | 3 | 15 | 4.400195 | 1.410564 | 2.118998 | 2.34e-09 | 9.132992 | 8.629e-09
2018-03-07 22:37 | 112858.1 | 2400.0011 | 3 | 15 | 4.400153 | 1.325068 | 2.164571 | 2.34e-09 | 9.333519 | 8.629e-09
2018-03-07 22:39 | 112978.1 | 2520.0002 | 3 | 15 | 4.400194 | 1.246397 | 2.2074 | 2.34e-09 | 9.521974 | 8.629e-09
2018-03-07 22:41 | 113098.1 | 2640.0002 | 3 | 15 | 4.400155 | 1.171406 | 2.247681 | 2.34e-09 | 9.699218 | 8.629e-09
2018-03-07 22:43 | 113218.1 | 2760.001 | 3 | 15 | 4.400177 | 1.100436 | 2.285534 | 2.34e-09 | 9.865777 | 8.629e-09
2018-03-07 22:45 | 113338.1 | 2880.0002 | 3 | 15 | 4.400172 | 1.033262 | 2.321084 | 2.34e-09 | 10.0222 | 8.629e-09
2018-03-07 22:47 | 113458.1 | 3000.0004 | 3 | 15 | 4.400081 | 0.9685678 | 2.354461 | 2.34e-09 | 10.16907 | 8.629e-09
2018-03-07 22:49 | 113578.1 | 3120.0002 | 3 | 15 | 4.400152 | 0.9082432 | 2.385742 | 2.34e-09 | 10.30671 | 8.629e-09
2018-03-07 22:51 | 113698.1 | 3240.0011 | 3 | 15 | 4.400213 | 0.8526888 | 2.415077 | 2.34e-09 | 10.43579 | 8.629e-09
2018-03-07 22:53 | 113818.1 | 3360.001 | 3 | 15 | 4.40016 | 0.7990913 | 2.442582 | 2.34e-09 | 10.55681 | 8.629e-09
2018-03-07 22:55 | 113938.1 | 3480.0003 | 3 | 15 | 4.400139 | 0.747776 | 2.468355 | 2.34e-09 | 10.67022 | 8.629e-09
2018-03-07 22:57 | 114058.1 | 3600.0009 | 3 | 15 | 4.400144 | 0.6998119 | 2.492475 | 2.34e-09 | 10.77635 | 8.629e-09
2018-03-07 22:59 | 114178.1 | 3720.0002 | 3 | 15 | 4.400095 | 0.6535378 | 2.515032 | 2.34e-09 | 10.87561 | 8.629e-09
2018-03-07 23:00 | 114185.4 | 3727.2367 | 3 | 15 | 4.400199 | 0.6519976 | 2.516345 | 2.34e-09 | 10.88138 | 8.629e-09
2018-03-07 23:02 | 114305.4207 | 120 | 4 | 15 | 4.295746 | 0 | 2.516345 | 2.34e-09 | 10.88138 | 8.629e-09
2018-03-07 23:04 | 114425.4208 | 240.0001 | 4 | 15 | 4.285044 | 0 | 2.516345 | 2.34e-09 | 10.88138 | 8.629e-09
2018-03-07 23:05 | 114485.4237 | 300.003 | 4 | 15 | 4.282184 | 0 | 2.516345 | 2.34e-09 | 10.88138 | 8.629e-09
2018-03-07 23:07 | 114605.5 | 120.0009 | 5 | 15 | 3.840448 | -3.259871 | 2.516345 | 0.1086454 | 10.88138 | 0.4231688
2018-03-07 23:09 | 114725.5 | 240.0001 | 5 | 15 | 3.789227 | -3.259854 | 2.516345 | 0.2173124 | 10.88138 | 0.8375881
2018-03-07 23:11 | 114845.5 | 360.001 | 5 | 15 | 3.743101 | -3.259881 | 2.516345 | 0.325965 | 10.88138 | 1.246781
2018-03-07 23:13 | 114965.5 | 480.0001 | 5 | 15 | 3.698677 | -3.259892 | 2.516345 | 0.4346202 | 10.88138 | 1.651061
2018-03-07 23:15 | 115085.5 | 600.0002 | 5 | 15 | 3.65602 | -3.259886 | 2.516345 | 0.5432756 | 10.88138 | 2.050609
2018-03-07 23:17 | 115205.5 | 720.0009 | 5 | 15 | 3.616398 | -3.259905 | 2.516345 | 0.6519401 | 10.88138 | 2.445706
2018-03-07 23:19 | 115325.5 | 840.0001 | 5 | 15 | 3.58026 | -3.259841 | 2.516345 | 0.7605975 | 10.88138 | 2.836667
2018-03-07 23:21 | 115445.5 | 960.0009 | 5 | 15 | 3.547228 | -3.259933 | 2.516345 | 0.8692632 | 10.88138 | 3.223892
2018-03-07 23:23 | 115565.5 | 1080.0009 | 5 | 15 | 3.51675 | -3.259841 | 2.516345 | 0.9779187 | 10.88138 | 3.607643
2018-03-07 23:25 | 115685.5 | 1200.0001 | 5 | 15 | 3.488884 | -3.259825 | 2.516345 | 1.086569 | 10.88138 | 3.988204
2018-03-07 23:27 | 115805.5 | 1320.0009 | 5 | 15 | 3.462489 | -3.259843 | 2.516345 | 1.195236 | 10.88138 | 4.365879
2018-03-07 23:29 | 115925.5 | 1440.0009 | 5 | 15 | 3.437063 | -3.259843 | 2.516345 | 1.30389 | 10.88138 | 4.740709
2018-03-07 23:31 | 116045.5 | 1560.0001 | 5 | 15 | 3.412001 | -3.259888 | 2.516345 | 1.412554 | 10.88138 | 5.112823
2018-03-07 23:33 | 116165.5 | 1680.0009 | 5 | 15 | 3.387698 | -3.259841 | 2.516345 | 1.521209 | 10.88138 | 5.482239
2018-03-07 23:35 | 116285.5 | 1800.0001 | 5 | 15 | 3.363844 | -3.259916 | 2.516345 | 1.629876 | 10.88138 | 5.849075
2018-03-07 23:37 | 116405.5 | 1920.0001 | 5 | 15 | 3.338938 | -3.259866 | 2.516345 | 1.738533 | 10.88138 | 6.213225
2018-03-07 23:39 | 116525.5 | 2040.0001 | 5 | 15 | 3.313068 | -3.259886 | 2.516345 | 1.847182 | 10.88138 | 6.574615
2018-03-07 23:41 | 116645.5 | 2160.0001 | 5 | 15 | 3.284539 | -3.259846 | 2.516345 | 1.95585 | 10.88138 | 6.933125
2018-03-07 23:43 | 116765.5 | 2280.0001 | 5 | 15 | 3.25149 | -3.259903 | 2.516345 | 2.064505 | 10.88138 | 7.288266
2018-03-07 23:45 | 116885.5 | 2400.0001 | 5 | 15 | 3.212466 | -3.259886 | 2.516345 | 2.173166 | 10.88138 | 7.639516
2018-03-07 23:47 | 117005.5 | 2520.0001 | 5 | 15 | 3.165783 | -3.259888 | 2.516345 | 2.28183 | 10.88138 | 7.986158
2018-03-07 23:49 | 117125.5 | 2640.0009 | 5 | 15 | 3.106133 | -3.26023 | 2.516345 | 2.390487 | 10.88138 | 8.327059
2018-03-07 23:51 | 117245.5 | 2760.0001 | 5 | 15 | 3.025163 | -3.259866 | 2.516345 | 2.499138 | 10.88138 | 8.660423
2018-03-07 23:51 | 117274.6 | 2789.0711 | 5 | 15 | 2.999994 | -3.259916 | 2.516345 | 2.525457 | 10.88138 | 8.739717
2018-03-07 23:53 | 117394.6 | 120.0002 | 6 | 15 | 3.644759 | 0 | 2.516345 | 2.525467 | 10.88138 | 8.739746
2018-03-07 23:55 | 117514.6 | 240.0011 | 6 | 15 | 3.679017 | 0 | 2.516345 | 2.525467 | 10.88138 | 8.739746
2018-03-07 23:56 | 117574.6 | 300.0041 | 6 | 15 | 3.686022 | 0 | 2.516345 | 2.525467 | 10.88138 | 8.739746
2018-03-07 23:56 | 117574.6 | 0.0026 | 7 | 16 | 3.686106 | 0 | 0 | 0 | 0 | 0
2018-03-07 23:58 | 117694.7 | 120.0003 | 2 | 16 | 4.200276 | 4.154307 | 0.1516405 | 0 | 0.634605 | 0
2018-03-08 | 117814.7 | 240.0002 | 2 | 16 | 4.200241 | 3.714055 | 0.2822597 | 0 | 1.183241 | 0
2018-03-08 00:02 | 117934.7 | 360.0002 | 2 | 16 | 4.200181 | 3.425952 | 0.40098 | 0 | 1.681895 | 0
2018-03-08 00:04 | 118024.8 | 450.0713 | 2 | 16 | 4.200261 | 3.259999 | 0.484583 | 0 | 2.033047 | 0
2018-03-08 00:06 | 118144.8 | 120.0002 | 3 | 16 | 4.219887 | 3.260009 | 0.5928634 | 0 | 2.488831 | 0
2018-03-08 00:08 | 118264.8 | 240.0001 | 3 | 16 | 4.241192 | 3.259976 | 0.7015294 | 0 | 2.94854 | 0
2018-03-08 00:10 | 118384.8 | 360.001 | 3 | 16 | 4.264944 | 3.260043 | 0.8101907 | 0 | 3.410655 | 0
2018-03-08 00:12 | 118504.8 | 480.0009 | 3 | 16 | 4.291172 | 3.260051 | 0.9188572 | 0 | 3.875519 | 0
2018-03-08 00:14 | 118624.8 | 600.0001 | 3 | 16 | 4.319998 | 3.260022 | 1.027516 | 0 | 4.34334 | 0
2018-03-08 00:16 | 118744.8 | 720.001 | 3 | 16 | 4.350589 | 3.259885 | 1.136167 | 0 | 4.814363 | 0
2018-03-08 00:18 | 118864.8 | 840.001 | 3 | 16 | 4.382549 | 3.259919 | 1.244823 | 0 | 5.288802 | 0
2018-03-08 00:20 | 118984.8 | 960.0001 | 3 | 16 | 4.400297 | 3.105666 | 1.352247 | 0 | 5.760975 | 0
2018-03-08 00:22 | 119104.8 | 1080.001 | 3 | 16 | 4.400255 | 2.836215 | 1.451135 | 0 | 6.196108 | 0
2018-03-08 00:24 | 119224.8 | 1200.0001 | 3 | 16 | 4.40023 | 2.602767 | 1.541696 | 0 | 6.594596 | 0
2018-03-08 00:26 | 119344.8 | 1320.0002 | 3 | 16 | 4.400226 | 2.404647 | 1.625077 | 0 | 6.961494 | 0
2018-03-08 00:28 | 119464.8 | 1440.0001 | 3 | 16 | 4.400218 | 2.234265 | 1.702314 | 0 | 7.301353 | 0
2018-03-08 00:30 | 119584.8 | 1560.001 | 3 | 16 | 4.400219 | 2.085563 | 1.774237 | 0 | 7.617831 | 0
2018-03-08 00:32 | 119704.8 | 1680.001 | 3 | 16 | 4.400224 | 1.95343 | 1.841501 | 0 | 7.913804 | 0
2018-03-08 00:34 | 119824.8 | 1800.0003 | 3 | 16 | 4.400212 | 1.834109 | 1.904604 | 0 | 8.191469 | 0
2018-03-08 00:36 | 119944.8 | 1920.0003 | 3 | 16 | 4.400206 | 1.725816 | 1.963888 | 0 | 8.452332 | 0
2018-03-08 00:38 | 120064.8 | 2040.0011 | 3 | 16 | 4.400211 | 1.624065 | 2.019708 | 0 | 8.697948 | 0
2018-03-08 00:40 | 120184.8 | 2160.0002 | 3 | 16 | 4.40014 | 1.527237 | 2.07221 | 0 | 8.928968 | 0
2018-03-08 00:42 | 120304.8 | 2280.0002 | 3 | 16 | 4.400226 | 1.436389 | 2.121581 | 0 | 9.146209 | 0
2018-03-08 00:44 | 120424.8 | 2400.001 | 3 | 16 | 4.40018 | 1.349361 | 2.167978 | 0 | 9.350365 | 0
2018-03-08 00:46 | 120544.8 | 2520.0019 | 3 | 16 | 4.400218 | 1.269096 | 2.211591 | 0 | 9.542271 | 0
2018-03-08 00:48 | 120664.8 | 2640.0002 | 3 | 16 | 4.400148 | 1.192073 | 2.252596 | 0 | 9.722699 | 0
2018-03-08 00:50 | 120784.8 | 2760.0002 | 3 | 16 | 4.400164 | 1.118705 | 2.291107 | 0 | 9.892157 | 0
2018-03-08 00:52 | 120904.8 | 2880.0001 | 3 | 16 | 4.400147 | 1.048073 | 2.327217 | 0 | 10.05104 | 0
2018-03-08 00:54 | 121024.8 | 3000.002 | 3 | 16 | 4.400172 | 0.9823446 | 2.361047 | 0 | 10.1999 | 0
2018-03-08 00:56 | 121144.8 | 3120.0005 | 3 | 16 | 4.400147 | 0.9202776 | 2.392749 | 0 | 10.3394 | 0
2018-03-08 00:58 | 121264.8 | 3240.0011 | 3 | 16 | 4.400169 | 0.8619757 | 2.422445 | 0 | 10.47006 | 0
2018-03-08 01:00 | 121384.8 | 3360.001 | 3 | 16 | 4.400197 | 0.8074827 | 2.450248 | 0 | 10.5924 | 0
2018-03-08 01:02 | 121504.8 | 3480.0003 | 3 | 16 | 4.400168 | 0.7556543 | 2.476285 | 0 | 10.70697 | 0
2018-03-08 01:04 | 121624.8 | 3600.0018 | 3 | 16 | 4.40018 | 0.7079163 | 2.500663 | 0 | 10.81424 | 0
2018-03-08 01:06 | 121744.8 | 3720.001 | 3 | 16 | 4.400208 | 0.6625957 | 2.52348 | 0 | 10.91464 | 0
2018-03-08 01:06 | 121772.6 | 3747.8048 | 3 | 16 | 4.400178 | 0.6519976 | 2.528553 | 0 | 10.93696 | 0
2018-03-08 01:08 | 121892.6 | 120.0001 | 4 | 16 | 4.296523 | 0 | 2.528553 | 0 | 10.93696 | 0
2018-03-08 01:10 | 122012.6 | 240.0009 | 4 | 16 | 4.285919 | 0 | 2.528553 | 0 | 10.93696 | 0
2018-03-08 01:11 | 122072.6 | 300.0039 | 4 | 16 | 4.283086 | 0 | 2.528553 | 0 | 10.93696 | 0
2018-03-08 01:13 | 122192.7 | 120.0003 | 5 | 16 | 3.843309 | -3.259868 | 2.528553 | 0.1086528 | 10.93696 | 0.4234898
2018-03-08 01:15 | 122312.7 | 240.001 | 5 | 16 | 3.791488 | -3.259894 | 2.528553 | 0.2173128 | 10.93696 | 0.8381699
2018-03-08 01:17 | 122432.7 | 360.001 | 5 | 16 | 3.744334 | -3.259952 | 2.528553 | 0.3259678 | 10.93696 | 1.247564
2018-03-08 01:19 | 122552.7 | 480.001 | 5 | 16 | 3.699047 | -3.259905 | 2.528553 | 0.4346362 | 10.93696 | 1.651974
2018-03-08 01:21 | 122672.7 | 600.001 | 5 | 16 | 3.655125 | -3.25997 | 2.528553 | 0.5432927 | 10.93696 | 2.05149
2018-03-08 01:23 | 122792.7 | 720.0003 | 5 | 16 | 3.614374 | -3.259879 | 2.528553 | 0.6519531 | 10.93696 | 2.446403
2018-03-08 01:25 | 122912.7 | 840.0002 | 5 | 16 | 3.577526 | -3.259914 | 2.528553 | 0.7606037 | 10.93696 | 2.837066
2018-03-08 01:27 | 123032.7 | 960.001 | 5 | 16 | 3.544407 | -3.259865 | 2.528553 | 0.8692685 | 10.93696 | 3.223994
2018-03-08 01:29 | 123152.7 | 1080.0002 | 5 | 16 | 3.513361 | -3.259861 | 2.528553 | 0.9779233 | 10.93696 | 3.607402
2018-03-08 01:31 | 123272.7 | 1200.0018 | 5 | 16 | 3.484937 | -3.259899 | 2.528553 | 1.086583 | 10.93696 | 3.987596
2018-03-08 01:33 | 123392.7 | 1320.0011 | 5 | 16 | 3.458133 | -3.259953 | 2.528553 | 1.195244 | 10.93696 | 4.364811
2018-03-08 01:35 | 123512.7 | 1440.0018 | 5 | 16 | 3.432597 | -3.25987 | 2.528553 | 1.303899 | 10.93696 | 4.739159
2018-03-08 01:37 | 123632.7 | 1560.0002 | 5 | 16 | 3.408431 | -3.25991 | 2.528553 | 1.41256 | 10.93696 | 5.110829
2018-03-08 01:39 | 123752.7 | 1680.001 | 5 | 16 | 3.384748 | -3.259856 | 2.528553 | 1.521224 | 10.93696 | 5.479906
2018-03-08 01:41 | 123872.7 | 1800.001 | 5 | 16 | 3.361186 | -3.259834 | 2.528553 | 1.629873 | 10.93696 | 5.846384
2018-03-08 01:43 | 123992.7 | 1920.0002 | 5 | 16 | 3.336675 | -3.259881 | 2.528553 | 1.738541 | 10.93696 | 6.210316
2018-03-08 01:45 | 124112.7 | 2040.0002 | 5 | 16 | 3.310172 | -3.259819 | 2.528553 | 1.847197 | 10.93696 | 6.57145
2018-03-08 01:47 | 124232.7 | 2160.001 | 5 | 16 | 3.280857 | -3.260223 | 2.528553 | 1.955858 | 10.93696 | 6.929579
2018-03-08 01:49 | 124352.7 | 2280.0002 | 5 | 16 | 3.247792 | -3.259903 | 2.528553 | 2.064514 | 10.93696 | 7.284304
2018-03-08 01:51 | 124472.7 | 2400.0011 | 5 | 16 | 3.209616 | -3.259859 | 2.528553 | 2.173165 | 10.93696 | 7.635149
2018-03-08 01:53 | 124592.7 | 2520.001 | 5 | 16 | 3.162831 | -3.259892 | 2.528553 | 2.281831 | 10.93696 | 7.981462
2018-03-08 01:55 | 124712.7 | 2640.0002 | 5 | 16 | 3.104496 | -3.25991 | 2.528553 | 2.390485 | 10.93696 | 8.322083
2018-03-08 01:57 | 124832.7 | 2760.001 | 5 | 16 | 3.026056 | -3.259894 | 2.528553 | 2.499145 | 10.93696 | 8.655401
2018-03-08 01:58 | 124864.2 | 2791.4529 | 5 | 16 | 2.999997 | -3.259808 | 2.528553 | 2.527618 | 10.93696 | 8.741201
2018-03-08 02:00 | 124984.2 | 120.0009 | 6 | 16 | 3.644772 | 0 | 2.528553 | 2.527628 | 10.93696 | 8.741231
2018-03-08 02:02 | 125104.2 | 240.0001 | 6 | 16 | 3.679053 | 0 | 2.528553 | 2.527628 | 10.93696 | 8.741231
2018-03-08 02:03 | 125164.2 | 300.0031 | 6 | 16 | 3.686045 | 0 | 2.528553 | 2.527628 | 10.93696 | 8.741231
2018-03-08 02:03 | 125164.2 | 0.0029 | 7 | 17 | 3.685889 | 0 | 0 | 0 | 0 | 0
2018-03-08 02:05 | 125284.3 | 120.0002 | 2 | 17 | 4.200263 | 4.179105 | 0.1522589 | 0 | 0.6371184 | 0
2018-03-08 02:07 | 125404.3 | 240.001 | 2 | 17 | 4.200273 | 3.735076 | 0.2836382 | 0 | 1.188948 | 0
2018-03-08 02:09 | 125524.3 | 360.0002 | 2 | 17 | 4.200239 | 3.446155 | 0.4030012 | 0 | 1.690302 | 0
2018-03-08 02:10 | 125622.6 | 458.3 | 2 | 17 | 4.200227 | 3.259986 | 0.4944997 | 0 | 2.074617 | 0
2018-03-08 02:12 | 125742.6 | 120.001 | 3 | 17 | 4.219778 | 3.259942 | 0.6027816 | 3.71e-10 | 2.530402 | 1.492e-09
2018-03-08 02:14 | 125862.6 | 240.0001 | 3 | 17 | 4.240784 | 3.259971 | 0.711445 | 3.71e-10 | 2.990074 | 1.492e-09
2018-03-08 02:16 | 125982.6 | 360.0009 | 3 | 17 | 4.264141 | 3.259992 | 0.8200981 | 3.71e-10 | 3.452088 | 1.492e-09
2018-03-08 02:18 | 126102.6 | 480.0001 | 3 | 17 | 4.290926 | 3.259988 | 0.9287719 | 3.71e-10 | 3.916922 | 1.492e-09
2018-03-08 02:20 | 126222.6 | 600.0002 | 3 | 17 | 4.319992 | 3.259885 | 1.037432 | 3.71e-10 | 4.384737 | 1.492e-09
2018-03-08 02:22 | 126342.6 | 720.001 | 3 | 17 | 4.35006 | 3.259925 | 1.146076 | 3.71e-10 | 4.855712 | 1.492e-09
2018-03-08 02:24 | 126462.6 | 840.0001 | 3 | 17 | 4.381611 | 3.259929 | 1.254745 | 3.71e-10 | 5.330123 | 1.492e-09
2018-03-08 02:26 | 126582.6 | 960.001 | 3 | 17 | 4.400233 | 3.10641 | 1.362206 | 3.71e-10 | 5.802411 | 1.492e-09
2018-03-08 02:28 | 126702.6 | 1080.001 | 3 | 17 | 4.400172 | 2.830049 | 1.461034 | 3.71e-10 | 6.237279 | 1.492e-09
2018-03-08 02:30 | 126822.6 | 1200.0001 | 3 | 17 | 4.400241 | 2.594264 | 1.551345 | 3.71e-10 | 6.634665 | 1.492e-09
2018-03-08 02:32 | 126942.6 | 1320.001 | 3 | 17 | 4.400197 | 2.392898 | 1.634387 | 3.71e-10 | 7.000069 | 1.492e-09
2018-03-08 02:34 | 127062.6 | 1440.0002 | 3 | 17 | 4.400248 | 2.221004 | 1.71121 | 3.71e-10 | 7.338108 | 1.492e-09
2018-03-08 02:36 | 127182.6 | 1560.001 | 3 | 17 | 4.400227 | 2.068553 | 1.782649 | 3.71e-10 | 7.652453 | 1.492e-09
2018-03-08 02:38 | 127302.6 | 1680.001 | 3 | 17 | 4.400229 | 1.933015 | 1.849287 | 3.71e-10 | 7.945673 | 1.492e-09
2018-03-08 02:40 | 127422.6 | 1800.001 | 3 | 17 | 4.400188 | 1.810412 | 1.911648 | 3.71e-10 | 8.220076 | 1.492e-09
2018-03-08 02:42 | 127542.6 | 1920.0008 | 3 | 17 | 4.400201 | 1.699867 | 1.970113 | 3.71e-10 | 8.477335 | 1.492e-09
2018-03-08 02:44 | 127662.6 | 2040.0003 | 3 | 17 | 4.400152 | 1.596869 | 2.025012 | 3.71e-10 | 8.718899 | 1.492e-09
2018-03-08 02:46 | 127782.6 | 2160.0003 | 3 | 17 | 4.40015 | 1.500844 | 2.076632 | 3.71e-10 | 8.946038 | 1.492e-09
2018-03-08 02:48 | 127902.6 | 2280.001 | 3 | 17 | 4.40015 | 1.409004 | 2.12512 | 3.71e-10 | 9.159393 | 1.492e-09
2018-03-08 02:50 | 128022.6 | 2400.0002 | 3 | 17 | 4.400124 | 1.323281 | 2.170653 | 3.71e-10 | 9.359748 | 1.492e-09
2018-03-08 02:52 | 128142.6 | 2520.0004 | 3 | 17 | 4.400166 | 1.244463 | 2.213444 | 3.71e-10 | 9.548032 | 1.492e-09
2018-03-08 02:54 | 128262.6 | 2640.0011 | 3 | 17 | 4.400189 | 1.16995 | 2.253662 | 3.71e-10 | 9.725002 | 1.492e-09
2018-03-08 02:56 | 128382.6 | 2760.0002 | 3 | 17 | 4.400171 | 1.098392 | 2.291461 | 3.71e-10 | 9.891323 | 1.492e-09
2018-03-08 02:58 | 128502.6 | 2880.0002 | 3 | 17 | 4.400156 | 1.030613 | 2.326933 | 3.71e-10 | 10.04741 | 1.492e-09
2018-03-08 03:00 | 128622.6 | 3000.001 | 3 | 17 | 4.400185 | 0.967412 | 2.36022 | 3.71e-10 | 10.19387 | 1.492e-09
2018-03-08 03:02 | 128742.6 | 3120.0018 | 3 | 17 | 4.40016 | 0.9079056 | 2.391466 | 3.71e-10 | 10.33136 | 1.492e-09
2018-03-08 03:04 | 128862.6 | 3240.0019 | 3 | 17 | 4.400118 | 0.8502455 | 2.420768 | 3.71e-10 | 10.4603 | 1.492e-09
2018-03-08 03:06 | 128982.6 | 3360.001 | 3 | 17 | 4.400079 | 0.7964487 | 2.448229 | 3.71e-10 | 10.58113 | 1.492e-09
2018-03-08 03:08 | 129102.6 | 3480.0011 | 3 | 17 | 4.400161 | 0.7476053 | 2.473957 | 3.71e-10 | 10.69433 | 1.492e-09
2018-03-08 03:10 | 129222.6 | 3600.0008 | 3 | 17 | 4.400138 | 0.701026 | 2.498094 | 3.71e-10 | 10.80054 | 1.492e-09
2018-03-08 03:12 | 129342.6 | 3720.0002 | 3 | 17 | 4.400123 | 0.6574545 | 2.52073 | 3.71e-10 | 10.90014 | 1.492e-09
2018-03-08 03:12 | 129358.5 | 3735.845 | 3 | 17 | 4.40017 | 0.651989 | 2.523612 | 3.71e-10 | 10.91283 | 1.492e-09
2018-03-08 03:14 | 129478.5 | 120.0001 | 4 | 17 | 4.295475 | 0 | 2.523613 | 3.71e-10 | 10.91283 | 1.492e-09
2018-03-08 03:16 | 129598.5 | 240.0009 | 4 | 17 | 4.284705 | 0 | 2.523613 | 3.71e-10 | 10.91283 | 1.492e-09
2018-03-08 03:17 | 129658.5 | 300.0031 | 4 | 17 | 4.281808 | 0 | 2.523613 | 3.71e-10 | 10.91283 | 1.492e-09
2018-03-08 03:19 | 129778.6 | 120.0001 | 5 | 17 | 3.842423 | -3.260018 | 2.523613 | 0.1086463 | 10.91283 | 0.4233375
2018-03-08 03:21 | 129898.6 | 240.0001 | 5 | 17 | 3.791492 | -3.259966 | 2.523613 | 0.2173036 | 10.91283 | 0.837961
2018-03-08 03:23 | 130018.6 | 360.001 | 5 | 17 | 3.745226 | -3.259948 | 2.523613 | 0.3259712 | 10.91283 | 1.247446
2018-03-08 03:25 | 130138.6 | 480.0001 | 5 | 17 | 3.700284 | -3.259973 | 2.523613 | 0.4346262 | 10.91283 | 1.651942
2018-03-08 03:27 | 130258.6 | 600.0009 | 5 | 17 | 3.656332 | -3.259912 | 2.523613 | 0.5432952 | 10.91283 | 2.051652
2018-03-08 03:29 | 130378.6 | 720.0009 | 5 | 17 | 3.615265 | -3.259885 | 2.523613 | 0.6519526 | 10.91283 | 2.446672
2018-03-08 03:31 | 130498.6 | 840.0001 | 5 | 17 | 3.577845 | -3.259945 | 2.523613 | 0.7606025 | 10.91283 | 2.837409
2018-03-08 03:33 | 130618.6 | 960.0001 | 5 | 17 | 3.544281 | -3.259918 | 2.523613 | 0.8692736 | 10.91283 | 3.224367
2018-03-08 03:35 | 130738.6 | 1080.0009 | 5 | 17 | 3.513043 | -3.25997 | 2.523613 | 0.9779357 | 10.91283 | 3.607787
2018-03-08 03:37 | 130858.6 | 1200.0009 | 5 | 17 | 3.484418 | -3.259918 | 2.523613 | 1.086586 | 10.91283 | 3.987912
2018-03-08 03:39 | 130978.6 | 1320.0001 | 5 | 17 | 3.457381 | -3.259912 | 2.523613 | 1.195248 | 10.91283 | 4.365037
2018-03-08 03:41 | 131098.6 | 1440.0001 | 5 | 17 | 3.43214 | -3.25985 | 2.523613 | 1.303907 | 10.91283 | 4.739329
2018-03-08 03:43 | 131218.6 | 1560.0001 | 5 | 17 | 3.407776 | -3.259995 | 2.523613 | 1.412566 | 10.91283 | 5.110943
2018-03-08 03:45 | 131338.6 | 1680.0009 | 5 | 17 | 3.384332 | -3.259953 | 2.523613 | 1.52123 | 10.91283 | 5.479953
2018-03-08 03:47 | 131458.6 | 1800.0001 | 5 | 17 | 3.360575 | -3.259905 | 2.523613 | 1.629884 | 10.91283 | 5.846378
2018-03-08 03:49 | 131578.6 | 1920.0009 | 5 | 17 | 3.335171 | -3.259925 | 2.523613 | 1.738554 | 10.91283 | 6.210196
2018-03-08 03:51 | 131698.6 | 2040.0001 | 5 | 17 | 3.308359 | -3.259961 | 2.523613 | 1.847205 | 10.91283 | 6.571156
2018-03-08 03:53 | 131818.6 | 2160.0001 | 5 | 17 | 3.278467 | -3.259961 | 2.523613 | 1.955865 | 10.91283 | 6.929092
2018-03-08 03:55 | 131938.6 | 2280.0001 | 5 | 17 | 3.244874 | -3.259914 | 2.523613 | 2.064531 | 10.91283 | 7.283557
2018-03-08 03:57 | 132058.6 | 2400.0001 | 5 | 17 | 3.205993 | -3.259932 | 2.523613 | 2.173186 | 10.91283 | 7.634068
2018-03-08 03:59 | 132178.6 | 2520.0009 | 5 | 17 | 3.158303 | -3.259932 | 2.523613 | 2.281848 | 10.91283 | 7.979921
2018-03-08 04:01 | 132298.6 | 2640.0009 | 5 | 17 | 3.098657 | -3.259945 | 2.523613 | 2.390511 | 10.91283 | 8.320021
2018-03-08 04:03 | 132418.6 | 2760.0001 | 5 | 17 | 3.016172 | -3.259941 | 2.523613 | 2.499158 | 10.91283 | 8.652472
2018-03-08 04:04 | 132437.6 | 2779.0527 | 5 | 17 | 2.999998 | -3.259919 | 2.523613 | 2.516414 | 10.91283 | 8.704382
2018-03-08 04:06 | 132557.7 | 120.0008 | 6 | 17 | 3.646351 | 0 | 2.523613 | 2.516414 | 10.91283 | 8.704382
2018-03-08 04:08 | 132677.7 | 240.0001 | 6 | 17 | 3.680444 | 0 | 2.523613 | 2.516414 | 10.91283 | 8.704382
2018-03-08 04:09 | 132737.7 | 300.003 | 6 | 17 | 3.687311 | 0 | 2.523613 | 2.516414 | 10.91283 | 8.704382
2018-03-08 04:09 | 132737.7 | 0.0027 | 7 | 18 | 3.687528 | 0 | 0 | 0 | 0 | 0
2018-03-08 04:11 | 132857.8 | 120.001 | 2 | 18 | 4.200271 | 4.14626 | 0.1514622 | 0 | 0.6338854 | 0
2018-03-08 04:13 | 132977.8 | 240.0009 | 2 | 18 | 4.200246 | 3.711564 | 0.281863 | 0 | 1.181605 | 0
2018-03-08 04:15 | 133097.8 | 360.0001 | 2 | 18 | 4.200265 | 3.435321 | 0.4006889 | 0 | 1.680703 | 0
2018-03-08 04:16 | 133195 | 457.1784 | 2 | 18 | 4.200243 | 3.259999 | 0.4910085 | 0 | 2.060066 | 0
2018-03-08 04:18 | 133315 | 120.0001 | 3 | 18 | 4.219383 | 3.260026 | 0.5992942 | 0 | 2.515845 | 0
2018-03-08 04:20 | 133435 | 240.0009 | 3 | 18 | 4.240798 | 3.260036 | 0.7079596 | 0 | 2.975488 | 0
2018-03-08 04:22 | 133555 | 360.0002 | 3 | 18 | 4.26439 | 3.260022 | 0.8166186 | 0 | 3.437552 | 0
2018-03-08 04:24 | 133675 | 480.0001 | 3 | 18 | 4.290229 | 3.26002 | 0.9252737 | 0 | 3.902277 | 0
2018-03-08 04:26 | 133795 | 600.0009 | 3 | 18 | 4.319144 | 3.259978 | 1.033944 | 0 | 4.370047 | 0
2018-03-08 04:28 | 133915 | 720.001 | 3 | 18 | 4.349947 | 3.260009 | 1.142605 | 0 | 4.841023 | 0
2018-03-08 04:30 | 134035 | 840.0001 | 3 | 18 | 4.381661 | 3.260011 | 1.251263 | 0 | 5.315394 | 0
2018-03-08 04:32 | 134155 | 960.001 | 3 | 18 | 4.40025 | 3.111487 | 1.358792 | 0 | 5.787977 | 0
2018-03-08 04:34 | 134275 | 1080.0001 | 3 | 18 | 4.400265 | 2.842265 | 1.45787 | 0 | 6.223944 | 0
2018-03-08 04:36 | 134395 | 1200.0001 | 3 | 18 | 4.400232 | 2.609038 | 1.548625 | 0 | 6.623287 | 0
2018-03-08 04:38 | 134515 | 1320.001 | 3 | 18 | 4.400233 | 2.409108 | 1.632171 | 0 | 6.99091 | 0
2018-03-08 04:40 | 134635 | 1440.001 | 3 | 18 | 4.400218 | 2.234967 | 1.709485 | 0 | 7.331108 | 0
2018-03-08 04:42 | 134755 | 1560.001 | 3 | 18 | 4.400171 | 2.083482 | 1.781421 | 0 | 7.647642 | 0
2018-03-08 04:44 | 134875 | 1680.0002 | 3 | 18 | 4.400171 | 1.945501 | 1.848571 | 0 | 7.943115 | 0
2018-03-08 04:46 | 134995 | 1800.0009 | 3 | 18 | 4.400152 | 1.820702 | 1.911325 | 0 | 8.219249 | 0
2018-03-08 04:48 | 135115 | 1920.0002 | 3 | 18 | 4.400198 | 1.707029 | 1.970098 | 0 | 8.477858 | 0
2018-03-08 04:50 | 135235 | 2040.0003 | 3 | 18 | 4.400199 | 1.602406 | 2.025244 | 0 | 8.720514 | 0
2018-03-08 04:52 | 135355 | 2160.0011 | 3 | 18 | 4.400225 | 1.505098 | 2.077009 | 0 | 8.948289 | 0
2018-03-08 04:54 | 135475 | 2280.0018 | 3 | 18 | 4.400141 | 1.411851 | 2.125598 | 0 | 9.16209 | 0
2018-03-08 04:56 | 135595 | 2400.0002 | 3 | 18 | 4.400151 | 1.325862 | 2.171217 | 0 | 9.36282 | 0
2018-03-08 04:58 | 135715 | 2520.0002 | 3 | 18 | 4.400163 | 1.245908 | 2.214082 | 0 | 9.551433 | 0
2018-03-08 05:00 | 135835 | 2640.0011 | 3 | 18 | 4.400199 | 1.170967 | 2.254344 | 0 | 9.728595 | 0
2018-03-08 05:02 | 135955 | 2760.0002 | 3 | 18 | 4.400158 | 1.099658 | 2.29217 | 0 | 9.895036 | 0
2018-03-08 05:04 | 136075 | 2880.0003 | 3 | 18 | 4.400183 | 1.031786 | 2.327682 | 0 | 10.05129 | 0
2018-03-08 05:06 | 136195 | 3000.001 | 3 | 18 | 4.400127 | 0.9662933 | 2.360972 | 0 | 10.19778 | 0
2018-03-08 05:08 | 136315 | 3120.0018 | 3 | 18 | 4.400194 | 0.9061537 | 2.392168 | 0 | 10.33504 | 0
2018-03-08 05:10 | 136435 | 3240.0002 | 3 | 18 | 4.4002 | 0.8480625 | 2.421386 | 0 | 10.4636 | 0
2018-03-08 05:12 | 136555 | 3360.001 | 3 | 18 | 4.400153 | 0.7928991 | 2.448721 | 0 | 10.58389 | 0
2018-03-08 05:14 | 136675 | 3480.0011 | 3 | 18 | 4.400188 | 0.7412367 | 2.474274 | 0 | 10.69632 | 0
2018-03-08 05:16 | 136795 | 3600.0017 | 3 | 18 | 4.400164 | 0.6929102 | 2.49816 | 0 | 10.80142 | 0
2018-03-08 05:18 | 136903.8 | 3708.8815 | 3 | 18 | 4.400152 | 0.6519909 | 2.518492 | 0 | 10.89089 | 0
2018-03-08 05:20 | 137023.9 | 120.0007 | 4 | 18 | 4.295894 | 0 | 2.518492 | 0 | 10.89089 | 0
2018-03-08 05:22 | 137143.9 | 240 | 4 | 18 | 4.285205 | 0 | 2.518492 | 0 | 10.89089 | 0
2018-03-08 05:23 | 137203.9 | 300.0013 | 4 | 18 | 4.282335 | 0 | 2.518492 | 0 | 10.89089 | 0
2018-03-08 05:25 | 137324 | 120.0002 | 5 | 18 | 3.842099 | -3.260032 | 2.518492 | 0.1086428 | 10.89089 | 0.4233112
2018-03-08 05:27 | 137444 | 240.0003 | 5 | 18 | 3.790835 | -3.259983 | 2.518492 | 0.2173162 | 10.89089 | 0.8379464
2018-03-08 05:29 | 137564 | 360.0002 | 5 | 18 | 3.744182 | -3.259965 | 2.518492 | 0.3259678 | 10.89089 | 1.24728
2018-03-08 05:31 | 137684 | 480.001 | 5 | 18 | 3.69936 | -3.260059 | 2.518492 | 0.4346359 | 10.89089 | 1.651702
2018-03-08 05:33 | 137804 | 600.0002 | 5 | 18 | 3.655798 | -3.259963 | 2.518492 | 0.5432993 | 10.89089 | 2.051303
2018-03-08 05:35 | 137924 | 720.0002 | 5 | 18 | 3.614606 | -3.260008 | 2.518492 | 0.6519645 | 10.89089 | 2.446292
2018-03-08 05:37 | 138044 | 840.0002 | 5 | 18 | 3.577073 | -3.259993 | 2.518492 | 0.7606262 | 10.89089 | 2.836991
2018-03-08 05:39 | 138164 | 960.001 | 5 | 18 | 3.542782 | -3.259933 | 2.518492 | 0.8692856 | 10.89089 | 3.223784
2018-03-08 05:41 | 138284 | 1080.0002 | 5 | 18 | 3.51119 | -3.259954 | 2.518492 | 0.9779419 | 10.89089 | 3.606993
2018-03-08 05:43 | 138404 | 1200.0002 | 5 | 18 | 3.481647 | -3.260068 | 2.518492 | 1.08661 | 10.89089 | 3.986912
2018-03-08 05:45 | 138524 | 1320.001 | 5 | 18 | 3.453958 | -3.259974 | 2.518492 | 1.195266 | 10.89089 | 4.363694
2018-03-08 05:47 | 138644 | 1440.001 | 5 | 18 | 3.428265 | -3.260028 | 2.518492 | 1.303933 | 10.89089 | 4.737614
2018-03-08 05:49 | 138764 | 1560.001 | 5 | 18 | 3.403912 | -3.259918 | 2.518492 | 1.412589 | 10.89089 | 5.108786
2018-03-08 05:51 | 138884 | 1680.001 | 5 | 18 | 3.380438 | -3.259968 | 2.518492 | 1.52125 | 10.89089 | 5.477386
2018-03-08 05:53 | 139004 | 1800.001 | 5 | 18 | 3.35719 | -3.259953 | 2.518492 | 1.629909 | 10.89089 | 5.843439
2018-03-08 05:55 | 139124 | 1920.0002 | 5 | 18 | 3.333178 | -3.259908 | 2.518492 | 1.738571 | 10.89089 | 6.20694
2018-03-08 05:57 | 139244 | 2040.001 | 5 | 18 | 3.307157 | -3.25995 | 2.518492 | 1.847236 | 10.89089 | 6.567747
2018-03-08 05:59 | 139364 | 2160.0002 | 5 | 18 | 3.278987 | -3.25989 | 2.518492 | 1.955895 | 10.89089 | 6.925607
2018-03-08 06:01 | 139484 | 2280.0002 | 5 | 18 | 3.245862 | -3.259939 | 2.518492 | 2.064551 | 10.89089 | 7.280129
2018-03-08 06:03 | 139604 | 2400.001 | 5 | 18 | 3.207502 | -3.259865 | 2.518492 | 2.17321 | 10.89089 | 7.630768
2018-03-08 06:05 | 139724 | 2520.0002 | 5 | 18 | 3.161302 | -3.259946 | 2.518492 | 2.281873 | 10.89089 | 7.976902
2018-03-08 06:07 | 139844 | 2640.0002 | 5 | 18 | 3.101532 | -3.259938 | 2.518492 | 2.390529 | 10.89089 | 8.317286
2018-03-08 06:09 | 139964 | 2760.0002 | 5 | 18 | 3.019781 | -3.259986 | 2.518492 | 2.499187 | 10.89089 | 8.650104
2018-03-08 06:10 | 139987.5 | 2783.4992 | 5 | 18 | 2.999995 | -3.259871 | 2.518492 | 2.520466 | 10.89089 | 8.714154
2018-03-08 06:12 | 140107.5 | 120.0002 | 6 | 18 | 3.645175 | 0 | 2.518492 | 2.520466 | 10.89089 | 8.714154
2018-03-08 06:14 | 140227.5 | 240.0001 | 6 | 18 | 3.679582 | 0 | 2.518492 | 2.520466 | 10.89089 | 8.714154
2018-03-08 06:15 | 140287.5 | 300.0016 | 6 | 18 | 3.686551 | 0 | 2.518492 | 2.520466 | 10.89089 | 8.714154
2018-03-08 06:15 | 140287.5 | 0.0027 | 7 | 19 | 3.6864 | 0 | 0 | 0 | 0 | 0
2018-03-08 06:17 | 140407.6 | 120.0001 | 2 | 19 | 4.200285 | 4.151744 | 0.1515348 | 0 | 0.6341879 | 0
2018-03-08 06:19 | 140527.6 | 240.0001 | 2 | 19 | 4.200281 | 3.71552 | 0.2821114 | 0 | 1.182645 | 0
2018-03-08 06:21 | 140647.6 | 360.0001 | 2 | 19 | 4.200261 | 3.432164 | 0.4009019 | 0 | 1.681594 | 0
2018-03-08 06:22 | 140741.5 | 453.8839 | 2 | 19 | 4.200224 | 3.259999 | 0.488114 | 0 | 2.047905 | 0
2018-03-08 06:24 | 140861.5 | 120.0002 | 3 | 19 | 4.219484 | 3.260079 | 0.596389 | 0 | 2.503645 | 0
2018-03-08 06:26 | 140981.5 | 240.001 | 3 | 19 | 4.241283 | 3.26006 | 0.7050541 | 0 | 2.963324 | 0
2018-03-08 06:28 | 141101.5 | 360.0002 | 3 | 19 | 4.264861 | 3.260001 | 0.8137162 | 0 | 3.425452 | 0
2018-03-08 06:30 | 141221.5 | 480.0002 | 3 | 19 | 4.29109 | 3.259955 | 0.9223806 | 0 | 3.89029 | 0
2018-03-08 06:32 | 141341.5 | 600.0002 | 3 | 19 | 4.320213 | 3.260041 | 1.031037 | 0 | 4.358106 | 0
2018-03-08 06:34 | 141461.5 | 720.0002 | 3 | 19 | 4.351523 | 3.259955 | 1.139703 | 0 | 4.82924 | 0
2018-03-08 06:36 | 141581.5 | 840.001 | 3 | 19 | 4.384716 | 3.259982 | 1.248357 | 0 | 5.303842 | 0
2018-03-08 06:38 | 141701.5 | 960.001 | 3 | 19 | 4.400265 | 3.082326 | 1.355343 | 0 | 5.774215 | 0
2018-03-08 06:40 | 141821.5 | 1080.0003 | 3 | 19 | 4.400202 | 2.817813 | 1.453553 | 0 | 6.206366 | 0
2018-03-08 06:42 | 141941.5 | 1200.0003 | 3 | 19 | 4.400225 | 2.590896 | 1.543601 | 0 | 6.602597 | 0
2018-03-08 06:44 | 142061.5 | 1320.0002 | 3 | 19 | 4.400199 | 2.395154 | 1.626623 | 0 | 6.967912 | 0
2018-03-08 06:46 | 142181.5 | 1440.0011 | 3 | 19 | 4.400225 | 2.225942 | 1.703562 | 0 | 7.30646 | 0
2018-03-08 06:48 | 142301.5 | 1560.0011 | 3 | 19 | 4.400232 | 2.079013 | 1.775258 | 0 | 7.621938 | 0
2018-03-08 06:50 | 142421.5 | 1680.0011 | 3 | 19 | 4.400209 | 1.944732 | 1.842285 | 0 | 7.916872 | 0
2018-03-08 06:52 | 142541.5 | 1800.0011 | 3 | 19 | 4.400198 | 1.824338 | 1.905056 | 0 | 8.193075 | 0
2018-03-08 06:54 | 142661.5 | 1920.0003 | 3 | 19 | 4.400177 | 1.711053 | 1.963967 | 0 | 8.452298 | 0
2018-03-08 06:56 | 142781.5 | 2040.0003 | 3 | 19 | 4.400216 | 1.605558 | 2.019209 | 0 | 8.695372 | 0
2018-03-08 06:58 | 142901.5 | 2160.0004 | 3 | 19 | 4.40021 | 1.507858 | 2.071063 | 0 | 8.923537 | 0
2018-03-08 07:00 | 143021.5 | 2280.0011 | 3 | 19 | 4.400193 | 1.416533 | 2.119781 | 0 | 9.137905 | 0
2018-03-08 07:02 | 143141.5 | 2400.0012 | 3 | 19 | 4.400169 | 1.331926 | 2.165574 | 0 | 9.339405 | 0
2018-03-08 07:04 | 143261.5 | 2520.0011 | 3 | 19 | 4.400203 | 1.253827 | 2.208644 | 0 | 9.52892 | 0
2018-03-08 07:06 | 143381.5 | 2640.0003 | 3 | 19 | 4.40018 | 1.178601 | 2.249165 | 0 | 9.70722 | 0
2018-03-08 07:08 | 143501.5 | 2760.0011 | 3 | 19 | 4.400203 | 1.108334 | 2.287258 | 0 | 9.874834 | 0
2018-03-08 07:10 | 143621.5 | 2880.0019 | 3 | 19 | 4.400211 | 1.0421 | 2.323077 | 0 | 10.03244 | 0
2018-03-08 07:12 | 143741.5 | 3000.0004 | 3 | 19 | 4.400142 | 0.9784279 | 2.356735 | 0 | 10.18055 | 0
2018-03-08 07:14 | 143861.5 | 3120.0011 | 3 | 19 | 4.400196 | 0.9197817 | 2.388357 | 0 | 10.31969 | 0
2018-03-08 07:16 | 143981.5 | 3240.0012 | 3 | 19 | 4.400132 | 0.8624926 | 2.418053 | 0 | 10.45035 | 0
2018-03-08 07:18 | 144101.5 | 3360.0004 | 3 | 19 | 4.400095 | 0.8082924 | 2.445908 | 0 | 10.57292 | 0
2018-03-08 07:20 | 144221.5 | 3480.0003 | 3 | 19 | 4.400189 | 0.7578058 | 2.472009 | 0 | 10.68777 | 0
2018-03-08 07:22 | 144341.5 | 3600.0002 | 3 | 19 | 4.400213 | 0.7090197 | 2.496432 | 0 | 10.79524 | 0
2018-03-08 07:24 | 144461.5 | 3720.0003 | 3 | 19 | 4.400144 | 0.6617537 | 2.519264 | 0 | 10.8957 | 0
2018-03-08 07:25 | 144489 | 3747.5297 | 3 | 19 | 4.4002 | 0.651989 | 2.524286 | 0 | 10.9178 | 0
2018-03-08 07:27 | 144609.1 | 120 | 4 | 19 | 4.296808 | 0 | 2.524286 | 0 | 10.9178 | 0
2018-03-08 07:29 | 144729.1 | 240.0001 | 4 | 19 | 4.286267 | 0 | 2.524286 | 0 | 10.9178 | 0
2018-03-08 07:30 | 144789.1 | 300.0014 | 4 | 19 | 4.283432 | 0 | 2.524286 | 0 | 10.9178 | 0
2018-03-08 07:32 | 144909.2 | 120.0017 | 5 | 19 | 3.844288 | -3.26003 | 2.524286 | 0.1086608 | 10.9178 | 0.4236105
2018-03-08 07:34 | 145029.2 | 240.0001 | 5 | 19 | 3.792858 | -3.260021 | 2.524286 | 0.2173162 | 10.9178 | 0.8383999
2018-03-08 07:36 | 145149.2 | 360.0001 | 5 | 19 | 3.746491 | -3.260081 | 2.524286 | 0.3259783 | 10.9178 | 1.248002
2018-03-08 07:38 | 145269.2 | 480.0009 | 5 | 19 | 3.701787 | -3.260006 | 2.524286 | 0.4346473 | 10.9178 | 1.652684
2018-03-08 07:40 | 145389.2 | 600.0009 | 5 | 19 | 3.658377 | -3.260043 | 2.524286 | 0.5433102 | 10.9178 | 2.05257
2018-03-08 07:42 | 145509.2 | 720.0001 | 5 | 19 | 3.617384 | -3.260026 | 2.524286 | 0.6519713 | 10.9178 | 2.447827
2018-03-08 07:44 | 145629.2 | 840.0009 | 5 | 19 | 3.580144 | -3.259986 | 2.524286 | 0.7606329 | 10.9178 | 2.838845
2018-03-08 07:46 | 145749.2 | 960.0009 | 5 | 19 | 3.546474 | -3.260043 | 2.524286 | 0.8692955 | 10.9178 | 3.226021
2018-03-08 07:48 | 145869.2 | 1080.0001 | 5 | 19 | 3.51571 | -3.260003 | 2.524286 | 0.9779631 | 10.9178 | 3.609725
2018-03-08 07:50 | 145989.2 | 1200.0009 | 5 | 19 | 3.486424 | -3.260066 | 2.524286 | 1.086622 | 10.9178 | 3.990127
2018-03-08 07:52 | 146109.2 | 1320.0009 | 5 | 19 | 3.458541 | -3.259974 | 2.524286 | 1.195284 | 10.9178 | 4.367441
2018-03-08 07:54 | 146229.2 | 1440.0009 | 5 | 19 | 3.432314 | -3.259993 | 2.524286 | 1.303938 | 10.9178 | 4.741787
2018-03-08 07:56 | 146349.2 | 1560.0001 | 5 | 19 | 3.407531 | -3.259948 | 2.524286 | 1.412606 | 10.9178 | 5.113402
2018-03-08 07:58 | 146469.2 | 1680.0001 | 5 | 19 | 3.384208 | -3.259921 | 2.524286 | 1.521261 | 10.9178 | 5.48238
2018-03-08 08:00 | 146589.2 | 1800.0009 | 5 | 19 | 3.361112 | -3.259985 | 2.524286 | 1.629925 | 10.9178 | 5.848865
2018-03-08 08:02 | 146709.2 | 1920.0001 | 5 | 19 | 3.337113 | -3.259908 | 2.524286 | 1.738582 | 10.9178 | 6.212783
2018-03-08 08:04 | 146829.2 | 2040.0001 | 5 | 19 | 3.311457 | -3.259926 | 2.524286 | 1.84724 | 10.9178 | 6.57402
2018-03-08 08:06 | 146949.2 | 2160.0002 | 5 | 19 | 3.282537 | -3.259979 | 2.524286 | 1.955905 | 10.9178 | 6.932321
2018-03-08 08:08 | 147069.2 | 2280.0001 | 5 | 19 | 3.249532 | -3.259894 | 2.524286 | 2.064564 | 10.9178 | 7.287258
2018-03-08 08:10 | 147189.2 | 2400.0001 | 5 | 19 | 3.211263 | -3.259892 | 2.524286 | 2.173227 | 10.9178 | 7.638344
2018-03-08 08:12 | 147309.2 | 2520.0009 | 5 | 19 | 3.164 | -3.259906 | 2.524286 | 2.281892 | 10.9178 | 7.98484
2018-03-08 08:14 | 147429.2 | 2640.0009 | 5 | 19 | 3.104297 | -3.259894 | 2.524286 | 2.390549 | 10.9178 | 8.325531
2018-03-08 08:16 | 147549.2 | 2760.0009 | 5 | 19 | 3.022712 | -3.259952 | 2.524286 | 2.499204 | 10.9178 | 8.658672
2018-03-08 08:16 | 147575.4 | 2786.2607 | 5 | 19 | 2.999996 | -3.259923 | 2.524286 | 2.522985 | 10.9178 | 8.730289
2018-03-08 08:18 | 147695.5 | 120.0009 | 6 | 19 | 3.645033 | 0 | 2.524286 | 2.522985 | 10.9178 | 8.730289
2018-03-08 08:20 | 147815.5 | 240 | 6 | 19 | 3.679458 | 0 | 2.524286 | 2.522985 | 10.9178 | 8.730289
2018-03-08 08:21 | 147875.5 | 300.0022 | 6 | 19 | 3.686496 | 0 | 2.524286 | 2.522985 | 10.9178 | 8.730289
2018-03-08 08:21 | 147875.5 | 0.0027 | 7 | 20 | 3.686779 | 0 | 0 | 0 | 0 | 0
2018-03-08 08:23 | 147995.6 | 120.0002 | 2 | 20 | 4.200325 | 4.128705 | 0.1510557 | 1.883e-09 | 0.6322423 | 6.941e-09
2018-03-08 08:25 | 148115.6 | 240.0002 | 2 | 20 | 4.200278 | 3.691754 | 0.2808429 | 1.883e-09 | 1.177384 | 6.941e-09
2018-03-08 08:27 | 148235.6 | 360.001 | 2 | 20 | 4.20021 | 3.41188 | 0.3989364 | 1.883e-09 | 1.673406 | 6.941e-09
2018-03-08 08:28 | 148319.7 | 444.1337 | 2 | 20 | 4.200222 | 3.259999 | 0.4768666 | 1.883e-09 | 2.000731 | 6.941e-09
2018-03-08 08:30 | 148439.7 | 120.001 | 3 | 20 | 4.219087 | 3.260045 | 0.5851555 | 1.883e-09 | 2.456511 | 6.941e-09
2018-03-08 08:32 | 148559.7 | 240.0002 | 3 | 20 | 4.240546 | 3.259995 | 0.6938223 | 1.883e-09 | 2.916129 | 6.941e-09
2018-03-08 08:34 | 148679.7 | 360.001 | 3 | 20 | 4.263628 | 3.260072 | 0.8024752 | 1.883e-09 | 3.378111 | 6.941e-09
2018-03-08 08:36 | 148799.7 | 480.0011 | 3 | 20 | 4.288886 | 3.260009 | 0.9111472 | 1.883e-09 | 3.842799 | 6.941e-09
2018-03-08 08:38 | 148919.7 | 600.0011 | 3 | 20 | 4.316773 | 3.259959 | 1.019809 | 1.883e-09 | 4.310324 | 6.941e-09
2018-03-08 08:40 | 149039.7 | 720.0002 | 3 | 20 | 4.347311 | 3.259963 | 1.128467 | 1.883e-09 | 4.781017 | 6.941e-09
2018-03-08 08:42 | 149159.7 | 840.0011 | 3 | 20 | 4.37986 | 3.260129 | 1.237136 | 1.883e-09 | 5.255198 | 6.941e-09
2018-03-08 08:44 | 149279.7 | 960.001 | 3 | 20 | 4.400263 | 3.126075 | 1.344876 | 1.883e-09 | 5.728604 | 6.941e-09
2018-03-08 08:46 | 149399.7 | 1080.0011 | 3 | 20 | 4.400246 | 2.850715 | 1.44435 | 1.883e-09 | 6.166313 | 6.941e-09
2018-03-08 08:48 | 149519.7 | 1200.0011 | 3 | 20 | 4.400254 | 2.61584 | 1.53535 | 1.883e-09 | 6.566736 | 6.941e-09
2018-03-08 08:50 | 149639.7 | 1320.0011 | 3 | 20 | 4.40023 | 2.414691 | 1.61909 | 1.883e-09 | 6.935213 | 6.941e-09
2018-03-08 08:52 | 149759.7 | 1440.0011 | 3 | 20 | 4.400202 | 2.244096 | 1.696635 | 1.883e-09 | 7.276426 | 6.941e-09
2018-03-08 08:54 | 149879.7 | 1560.001 | 3 | 20 | 4.400214 | 2.094821 | 1.768917 | 1.883e-09 | 7.594482 | 6.941e-09
2018-03-08 08:56 | 149999.7 | 1680.0011 | 3 | 20 | 4.400142 | 1.959738 | 1.836477 | 1.883e-09 | 7.891758 | 6.941e-09
2018-03-08 08:58 | 150119.7 | 1800.0002 | 3 | 20 | 4.400223 | 1.840286 | 1.899772 | 1.883e-09 | 8.170272 | 6.941e-09
2018-03-08 09:00 | 150239.7 | 1920.0011 | 3 | 20 | 4.400172 | 1.729182 | 1.959232 | 1.883e-09 | 8.431908 | 6.941e-09
2018-03-08 09:02 | 150359.7 | 2040.0011 | 3 | 20 | 4.400179 | 1.623694 | 2.01512 | 1.883e-09 | 8.677824 | 6.941e-09
2018-03-08 09:04 | 150479.7 | 2160.0011 | 3 | 20 | 4.400193 | 1.523734 | 2.067558 | 1.883e-09 | 8.908559 | 6.941e-09
2018-03-08 09:06 | 150599.7 | 2280.0003 | 3 | 20 | 4.400191 | 1.429989 | 2.116759 | 1.883e-09 | 9.125056 | 6.941e-09
2018-03-08 09:08 | 150719.7 | 2400.0004 | 3 | 20 | 4.4002 | 1.343738 | 2.162953 | 1.883e-09 | 9.328318 | 6.941e-09
2018-03-08 09:10 | 150839.7 | 2520.0004 | 3 | 20 | 4.400177 | 1.329388 | 2.207873 | 1.883e-09 | 9.525964 | 6.941e-09
2018-03-08 09:12 | 150959.7 | 2640.0019 | 3 | 20 | 4.400156 | 1.257303 | 2.250881 | 1.883e-09 | 9.715206 | 6.941e-09
2018-03-08 09:14 | 151079.7 | 2760.0003 | 3 | 20 | 4.400133 | 1.203961 | 2.29176 | 1.883e-09 | 9.895082 | 6.941e-09
2018-03-08 09:16 | 151199.7 | 2880.0011 | 3 | 20 | 4.400068 | 1.141969 | 2.330611 | 1.883e-09 | 10.06603 | 6.941e-09
2018-03-08 09:18 | 151319.7 | 3000.0011 | 3 | 20 | 4.400092 | 1.131696 | 2.368473 | 1.883e-09 | 10.23262 | 6.941e-09
2018-03-08 09:20 | 151439.7 | 3120.0003 | 3 | 20 | 4.400144 | 1.108022 | 2.405816 | 1.883e-09 | 10.39694 | 6.941e-09
2018-03-08 09:22 | 151559.7 | 3240.0011 | 3 | 20 | 4.400175 | 1.032418 | 2.441849 | 1.883e-09 | 10.55549 | 6.941e-09
2018-03-08 09:24 | 151679.7 | 3360.0003 | 3 | 20 | 4.400205 | 0.9193392 | 2.474384 | 1.883e-09 | 10.69865 | 6.941e-09
2018-03-08 09:26 | 151799.7 | 3480.0011 | 3 | 20 | 4.40015 | 0.7933302 | 2.502939 | 1.883e-09 | 10.8243 | 6.941e-09
2018-03-08 09:28 | 151919.7 | 3600.0002 | 3 | 20 | 4.400225 | 0.6943016 | 2.527582 | 1.883e-09 | 10.93273 | 6.941e-09
2018-03-08 09:30 | 151988.8 | 3669.1512 | 3 | 20 | 4.400156 | 0.6519976 | 2.540501 | 1.883e-09 | 10.98958 | 6.941e-09
2018-03-08 09:32 | 152108.9 | 120.0003 | 4 | 20 | 4.301015 | 0 | 2.540501 | 1.883e-09 | 10.98958 | 6.941e-09
2018-03-08 09:34 | 152228.9 | 240.001 | 4 | 20 | 4.291174 | 0 | 2.540501 | 1.883e-09 | 10.98958 | 6.941e-09
2018-03-08 09:35 | 152288.9 | 300.0032 | 4 | 20 | 4.288578 | 0 | 2.540501 | 1.883e-09 | 10.98958 | 6.941e-09
2018-03-08 09:37 | 152409 | 120.001 | 5 | 20 | 3.844056 | -3.259916 | 2.540501 | 0.1086479 | 10.98958 | 0.4236704
2018-03-08 09:39 | 152529 | 240.0002 | 5 | 20 | 3.792157 | -3.25987 | 2.540501 | 0.2173156 | 10.98958 | 0.8384447
2018-03-08 09:41 | 152649 | 360.001 | 5 | 20 | 3.746069 | -3.259783 | 2.540501 | 0.3259704 | 10.98958 | 1.247962
2018-03-08 09:43 | 152769 | 480.0002 | 5 | 20 | 3.701583 | -3.259885 | 2.540501 | 0.4346332 | 10.98958 | 1.652585
2018-03-08 09:45 | 152889 | 600.0002 | 5 | 20 | 3.658949 | -3.25989 | 2.540501 | 0.5432768 | 10.98958 | 2.052407
2018-03-08 09:47 | 153009 | 720.001 | 5 | 20 | 3.618819 | -3.259885 | 2.540501 | 0.6519476 | 10.98958 | 2.447808
2018-03-08 09:49 | 153129 | 840.0002 | 5 | 20 | 3.582492 | -3.259823 | 2.540501 | 0.7606077 | 10.98958 | 2.839021
2018-03-08 09:51 | 153249 | 960.001 | 5 | 20 | 3.549237 | -3.259866 | 2.540501 | 0.8692556 | 10.98958 | 3.226422
2018-03-08 09:53 | 153369 | 1080.001 | 5 | 20 | 3.518434 | -3.259871 | 2.540501 | 0.9779186 | 10.98958 | 3.610387
2018-03-08 09:55 | 153489 | 1200.0002 | 5 | 20 | 3.489911 | -3.259883 | 2.540501 | 1.086574 | 10.98958 | 3.991115
2018-03-08 09:57 | 153609 | 1320.001 | 5 | 20 | 3.462743 | -3.259834 | 2.540501 | 1.195238 | 10.98958 | 4.368858
2018-03-08 09:59 | 153729 | 1440.0002 | 5 | 20 | 3.437041 | -3.259866 | 2.540501 | 1.303896 | 10.98958 | 4.743696
2018-03-08 10:01 | 153849 | 1560.001 | 5 | 20 | 3.412537 | -3.259885 | 2.540501 | 1.41256 | 10.98958 | 5.115848
2018-03-08 10:03 | 153969 | 1680.001 | 5 | 20 | 3.388191 | -3.259888 | 2.540501 | 1.52122 | 10.98958 | 5.485337
2018-03-08 10:05 | 154089 | 1800.001 | 5 | 20 | 3.364185 | -3.259879 | 2.540501 | 1.629872 | 10.98958 | 5.852175
2018-03-08 10:07 | 154209 | 1920.001 | 5 | 20 | 3.339769 | -3.259878 | 2.540501 | 1.738535 | 10.98958 | 6.216412
2018-03-08 10:09 | 154329 | 2040.0018 | 5 | 20 | 3.314079 | -3.259933 | 2.540501 | 1.847185 | 10.98958 | 6.57789
2018-03-08 10:11 | 154449 | 2160.0002 | 5 | 20 | 3.285487 | -3.260247 | 2.540501 | 1.95585 | 10.98958 | 6.936501
2018-03-08 10:13 | 154569 | 2280.0002 | 5 | 20 | 3.25342 | -3.259916 | 2.540501 | 2.064508 | 10.98958 | 7.291785
2018-03-08 10:15 | 154689 | 2400.0002 | 5 | 20 | 3.216183 | -3.259914 | 2.540501 | 2.17317 | 10.98958 | 7.643342
2018-03-08 10:17 | 154809 | 2520.0002 | 5 | 20 | 3.171162 | -3.259883 | 2.540501 | 2.28182 | 10.98958 | 7.990418
2018-03-08 10:19 | 154929 | 2640.001 | 5 | 20 | 3.11463 | -3.259831 | 2.540501 | 2.390489 | 10.98958 | 8.332072
2018-03-08 10:21 | 155049 | 2760.0002 | 5 | 20 | 3.038917 | -3.259858 | 2.540501 | 2.499141 | 10.98958 | 8.666626
2018-03-08 10:21 | 155095.8 | 2806.7865 | 5 | 20 | 2.999997 | -3.259808 | 2.540501 | 2.541504 | 10.98958 | 8.794562
2018-03-08 10:23 | 155215.8 | 120.001 | 6 | 20 | 3.644254 | 0 | 2.540501 | 2.541504 | 10.98958 | 8.794562
2018-03-08 10:25 | 155335.8 | 240.0009 | 6 | 20 | 3.67887 | 0 | 2.540501 | 2.541504 | 10.98958 | 8.794562
2018-03-08 10:26 | 155395.8 | 300.0031 | 6 | 20 | 3.685991 | 0 | 2.540501 | 2.541504 | 10.98958 | 8.794562
2018-03-08 10:26 | 155395.8 | 0.0028 | 7 | 21 | 3.685955 | 0 | 0 | 0 | 0 | 0
2018-03-08 10:28 | 155515.9 | 120.0009 | 2 | 21 | 4.200274 | 4.144647 | 0.1513663 | 2.126e-09 | 0.6334925 | 7.835e-09
2018-03-08 10:30 | 155635.9 | 240.0009 | 2 | 21 | 4.200246 | 3.706016 | 0.2816874 | 2.126e-09 | 1.180876 | 7.835e-09
2018-03-08 10:32 | 155755.9 | 360.0001 | 2 | 21 | 4.200219 | 3.420825 | 0.400186 | 2.126e-09 | 1.678599 | 7.835e-09
2018-03-08 10:34 | 155841.9 | 446.0328 | 2 | 21 | 4.200233 | 3.259984 | 0.4799764 | 2.126e-09 | 2.013738 | 7.835e-09
2018-03-08 10:36 | 155962 | 120.0003 | 3 | 21 | 4.219748 | 3.260041 | 0.5882631 | 2.126e-09 | 2.469538 | 7.835e-09
2018-03-08 10:38 | 156082 | 240.001 | 3 | 21 | 4.240605 | 3.260015 | 0.696919 | 2.126e-09 | 2.929164 | 7.835e-09
2018-03-08 10:40 | 156202 | 360.0002 | 3 | 21 | 4.263532 | 3.259915 | 0.8055884 | 2.126e-09 | 3.391211 | 7.835e-09
2018-03-08 10:42 | 156322 | 480.001 | 3 | 21 | 4.288906 | 3.26002 | 0.9142467 | 2.126e-09 | 3.85584 | 7.835e-09
2018-03-08 10:44 | 156442 | 600.001 | 3 | 21 | 4.317153 | 3.25998 | 1.022909 | 2.126e-09 | 4.323392 | 7.835e-09
2018-03-08 10:46 | 156562 | 720.001 | 3 | 21 | 4.347981 | 3.259995 | 1.131566 | 2.126e-09 | 4.794142 | 7.835e-09
2018-03-08 10:48 | 156682 | 840.0011 | 3 | 21 | 4.380576 | 3.259912 | 1.240231 | 2.126e-09 | 5.268381 | 7.835e-09
2018-03-08 10:50 | 156802 | 960.0003 | 3 | 21 | 4.400221 | 3.117724 | 1.347865 | 2.126e-09 | 5.741371 | 7.835e-09
2018-03-08 10:52 | 156922 | 1080.0011 | 3 | 21 | 4.400274 | 2.843364 | 1.447065 | 2.126e-09 | 6.177874 | 7.835e-09
2018-03-08 10:54 | 157042 | 1200.0011 | 3 | 21 | 4.400211 | 2.605498 | 1.537786 | 2.126e-09 | 6.577068 | 7.835e-09
2018-03-08 10:56 | 157162 | 1320.0011 | 3 | 21 | 4.40025 | 2.403148 | 1.621177 | 2.126e-09 | 6.94401 | 7.835e-09
2018-03-08 10:58 | 157282 | 1440.0011 | 3 | 21 | 4.400202 | 2.229766 | 1.698319 | 2.126e-09 | 7.28345 | 7.835e-09
2018-03-08 11:00 | 157402 | 1560.0012 | 3 | 21 | 4.4002 | 2.079169 | 1.770064 | 2.126e-09 | 7.599143 | 7.835e-09
2018-03-08 11:02 | 157522 | 1680.0011 | 3 | 21 | 4.400219 | 1.944885 | 1.837081 | 2.126e-09 | 7.894033 | 7.835e-09
2018-03-08 11:04 | 157642 | 1800.0003 | 3 | 21 | 4.400203 | 1.823991 | 1.899847 | 2.126e-09 | 8.170214 | 7.835e-09
2018-03-08 11:06 | 157762 | 1920.002 | 3 | 21 | 4.400154 | 1.714606 | 1.95881 | 2.126e-09 | 8.429663 | 7.835e-09
2018-03-08 11:08 | 157882 | 2040.002 | 3 | 21 | 4.400207 | 1.612164 | 2.014239 | 2.126e-09 | 8.673563 | 7.835e-09
2018-03-08 11:10 | 158002 | 2160.0012 | 3 | 21 | 4.400214 | 1.516395 | 2.06635 | 2.126e-09 | 8.902864 | 7.835e-09
2018-03-08 11:12 | 158122 | 2280.0003 | 3 | 21 | 4.40021 | 1.425384 | 2.11536 | 2.126e-09 | 9.118511 | 7.835e-09
2018-03-08 11:14 | 158242 | 2400.0003 | 3 | 21 | 4.400141 | 1.33913 | 2.161418 | 2.126e-09 | 9.321178 | 7.835e-09
2018-03-08 11:16 | 158362 | 2520.0003 | 3 | 21 | 4.400218 | 1.259178 | 2.20472 | 2.126e-09 | 9.511713 | 7.835e-09
2018-03-08 11:18 | 158482 | 2640.0019 | 3 | 21 | 4.400181 | 1.181026 | 2.245377 | 2.126e-09 | 9.690613 | 7.835e-09
2018-03-08 11:20 | 158602 | 2760.0011 | 3 | 21 | 4.400192 | 1.106356 | 2.283482 | 2.126e-09 | 9.858279 | 7.835e-09
2018-03-08 11:22 | 158722 | 2880.0011 | 3 | 21 | 4.400198 | 1.037755 | 2.319187 | 2.126e-09 | 10.01539 | 7.835e-09
2018-03-08 11:24 | 158842 | 3000.0012 | 3 | 21 | 4.40013 | 0.9723949 | 2.352676 | 2.126e-09 | 10.16275 | 7.835e-09
2018-03-08 11:26 | 158962 | 3120.0019 | 3 | 21 | 4.40013 | 0.9134045 | 2.384096 | 2.126e-09 | 10.301 | 7.835e-09
2018-03-08 11:28 | 159082 | 3240.0004 | 3 | 21 | 4.400155 | 0.8581429 | 2.413619 | 2.126e-09 | 10.43091 | 7.835e-09
2018-03-08 11:30 | 159202 | 3360.0011 | 3 | 21 | 4.400204 | 0.8059797 | 2.44134 | 2.126e-09 | 10.55288 | 7.835e-09
2018-03-08 11:32 | 159322 | 3480.0003 | 3 | 21 | 4.400117 | 0.7556133 | 2.467358 | 2.126e-09 | 10.66737 | 7.835e-09
2018-03-08 11:34 | 159442 | 3600.001 | 3 | 21 | 4.400156 | 0.7095432 | 2.491773 | 2.126e-09 | 10.77479 | 7.835e-09
2018-03-08 11:36 | 159562 | 3720.001 | 3 | 21 | 4.40016 | 0.6652126 | 2.514671 | 2.126e-09 | 10.87555 | 7.835e-09
2018-03-08 11:36 | 159600.1 | 3758.1817 | 3 | 21 | 4.400175 | 0.6519947 | 2.521652 | 2.126e-09 | 10.90627 | 7.835e-09
2018-03-08 11:38 | 159720.2 | 120.0007 | 4 | 21 | 4.295954 | 0 | 2.521652 | 2.126e-09 | 10.90627 | 7.835e-09
2018-03-08 11:40 | 159840.2 | 240.0007 | 4 | 21 | 4.285301 | 0 | 2.521652 | 2.126e-09 | 10.90627 | 7.835e-09
2018-03-08 11:41 | 159900.2 | 300.0021 | 4 | 21 | 4.282454 | 0 | 2.521652 | 2.126e-09 | 10.90627 | 7.835e-09
2018-03-08 11:43 | 160020.3 | 120.0011 | 5 | 21 | 3.843963 | -3.259973 | 2.521652 | 0.1086563 | 10.90627 | 0.4235459
2018-03-08 11:45 | 160140.3 | 240.0018 | 5 | 21 | 3.792365 | -3.259948 | 2.521652 | 0.2173218 | 10.90627 | 0.8383346
2018-03-08 11:47 | 160260.3 | 360.001 | 5 | 21 | 3.74545 | -3.259905 | 2.521652 | 0.3259764 | 10.90627 | 1.247824
2018-03-08 11:49 | 160380.3 | 480.001 | 5 | 21 | 3.70003 | -3.259858 | 2.521652 | 0.4346342 | 10.90627 | 1.652312
2018-03-08 11:51 | 160500.3 | 600.0003 | 5 | 21 | 3.656079 | -3.259972 | 2.521652 | 0.5432952 | 10.90627 | 2.051959
2018-03-08 11:53 | 160620.3 | 720.001 | 5 | 21 | 3.614464 | -3.259963 | 2.521652 | 0.6519564 | 10.90627 | 2.44694
2018-03-08 11:55 | 160740.3 | 840.0002 | 5 | 21 | 3.577128 | -3.259933 | 2.521652 | 0.7606069 | 10.90627 | 2.837589
2018-03-08 11:57 | 160860.3 | 960.0002 | 5 | 21 | 3.543314 | -3.259876 | 2.521652 | 0.8692766 | 10.90627 | 3.224444
2018-03-08 11:59 | 160980.3 | 1080.001 | 5 | 21 | 3.512507 | -3.259892 | 2.521652 | 0.9779302 | 10.90627 | 3.607747
2018-03-08 12:01 | 161100.3 | 1200.0011 | 5 | 21 | 3.483552 | -3.259903 | 2.521652 | 1.086596 | 10.90627 | 3.987847
2018-03-08 12:03 | 161220.3 | 1320.001 | 5 | 21 | 3.456276 | -3.259926 | 2.521652 | 1.195243 | 10.90627 | 4.364826
2018-03-08 12:05 | 161340.3 | 1440.0002 | 5 | 21 | 3.43083 | -3.259868 | 2.521652 | 1.303908 | 10.90627 | 4.739001
2018-03-08 12:07 | 161460.3 | 1560.001 | 5 | 21 | 3.406684 | -3.259876 | 2.521652 | 1.412569 | 10.90627 | 5.110486
2018-03-08 12:09 | 161580.3 | 1680.001 | 5 | 21 | 3.383097 | -3.259868 | 2.521652 | 1.521232 | 10.90627 | 5.479373
2018-03-08 12:11 | 161700.3 | 1800.001 | 5 | 21 | 3.35972 | -3.259918 | 2.521652 | 1.629881 | 10.90627 | 5.845681
2018-03-08 12:13 | 161820.3 | 1920.001 | 5 | 21 | 3.334276 | -3.259871 | 2.521652 | 1.738541 | 10.90627 | 6.209369
2018-03-08 12:15 | 161940.3 | 2040.001 | 5 | 21 | 3.307301 | -3.260045 | 2.521652 | 1.847204 | 10.90627 | 6.570242
2018-03-08 12:17 | 162060.3 | 2160.001 | 5 | 21 | 3.277835 | -3.259881 | 2.521652 | 1.955861 | 10.90627 | 6.928043
2018-03-08 12:19 | 162180.3 | 2280.001 | 5 | 21 | 3.244893 | -3.259892 | 2.521652 | 2.064528 | 10.90627 | 7.282471
2018-03-08 12:21 | 162300.3 | 2400.0002 | 5 | 21 | 3.206442 | -3.259863 | 2.521652 | 2.173181 | 10.90627 | 7.633016
2018-03-08 12:23 | 162420.3 | 2520.0002 | 5 | 21 | 3.160106 | -3.260123 | 2.521652 | 2.281848 | 10.90627 | 7.979005
2018-03-08 12:25 | 162540.3 | 2640.001 | 5 | 21 | 3.101726 | -3.260183 | 2.521652 | 2.390505 | 10.90627 | 8.319339
2018-03-08 12:27 | 162660.3 | 2760.0009 | 5 | 21 | 3.021671 | -3.260165 | 2.521652 | 2.499161 | 10.90627 | 8.652296
2018-03-08 12:28 | 162685.9 | 2785.6352 | 5 | 21 | 2.999994 | -3.260208 | 2.521652 | 2.522377 | 10.90627 | 8.722199
2018-03-08 12:30 | 162805.9 | 120.0002 | 6 | 21 | 3.64393 | 0 | 2.521652 | 2.522377 | 10.90627 | 8.722199
2018-03-08 12:32 | 162925.9 | 240.001 | 6 | 21 | 3.678547 | 0 | 2.521652 | 2.522377 | 10.90627 | 8.722199
2018-03-08 12:33 | 162985.9 | 300.0017 | 6 | 21 | 3.685688 | 0 | 2.521652 | 2.522377 | 10.90627 | 8.722199
2018-03-08 12:33 | 162985.9 | 0.0026 | 7 | 22 | 3.685754 | 0 | 0 | 0 | 0 | 0
2018-03-08 12:35 | 163106 | 120.0008 | 2 | 22 | 4.200261 | 4.164922 | 0.1519325 | 2.654e-09 | 0.6357673 | 9.78e-09
2018-03-08 12:37 | 163226 | 240 | 2 | 22 | 4.200265 | 3.723279 | 0.2828504 | 2.654e-09 | 1.185659 | 9.78e-09
2018-03-08 12:39 | 163346 | 360.0008 | 2 | 22 | 4.200196 | 3.434648 | 0.4018595 | 2.654e-09 | 1.685526 | 9.78e-09
2018-03-08 12:40 | 163439.2 | 453.1327 | 2 | 22 | 4.200222 | 3.259994 | 0.4884118 | 2.654e-09 | 2.049067 | 9.78e-09
2018-03-08 12:42 | 163559.2 | 120.0009 | 3 | 22 | 4.220136 | 3.259955 | 0.5966901 | 2.654e-09 | 2.504843 | 9.78e-09
2018-03-08 12:44 | 163679.2 | 240.0001 | 3 | 22 | 4.241457 | 3.260005 | 0.7053634 | 2.654e-09 | 2.964609 | 9.78e-09
2018-03-08 12:46 | 163799.2 | 360.0009 | 3 | 22 | 4.264625 | 3.259971 | 0.8140181 | 2.654e-09 | 3.426699 | 9.78e-09
2018-03-08 12:48 | 163919.2 | 480.0001 | 3 | 22 | 4.289919 | 3.260011 | 0.9226821 | 2.654e-09 | 3.891461 | 9.78e-09
2018-03-08 12:50 | 164039.2 | 600.0001 | 3 | 22 | 4.317845 | 3.259906 | 1.031344 | 2.654e-09 | 4.359098 | 9.78e-09
2018-03-08 12:52 | 164159.2 | 720.0002 | 3 | 22 | 4.348406 | 3.259835 | 1.139994 | 2.654e-09 | 4.829873 | 9.78e-09
2018-03-08 12:54 | 164279.2 | 840.001 | 3 | 22 | 4.380362 | 3.259917 | 1.248649 | 2.654e-09 | 5.304075 | 9.78e-09
2018-03-08 12:56 | 164399.2 | 960.0002 | 3 | 22 | 4.400216 | 3.121053 | 1.356347 | 2.654e-09 | 5.77732 | 9.78e-09
2018-03-08 12:58 | 164519.2 | 1080.0002 | 3 | 22 | 4.400205 | 2.849591 | 1.455735 | 2.654e-09 | 6.214652 | 9.78e-09
2018-03-08 13:00 | 164639.2 | 1200.0009 | 3 | 22 | 4.400207 | 2.618346 | 1.546781 | 2.654e-09 | 6.615275 | 9.78e-09
2018-03-08 13:02 | 164759.2 | 1320.0002 | 3 | 22 | 4.400181 | 2.414056 | 1.630578 | 2.654e-09 | 6.983999 | 9.78e-09
2018-03-08 13:04 | 164879.2 | 1440.001 | 3 | 22 | 4.400224 | 2.238112 | 1.708083 | 2.654e-09 | 7.325039 | 9.78e-09
2018-03-08 13:06 | 164999.2 | 1560.0002 | 3 | 22 | 4.400247 | 2.082875 | 1.780027 | 2.654e-09 | 7.64161 | 9.78e-09
2018-03-08 13:08 | 165119.2 | 1680.001 | 3 | 22 | 4.400194 | 1.943631 | 1.847085 | 2.654e-09 | 7.936678 | 9.78e-09
2018-03-08 13:10 | 165239.2 | 1800.0002 | 3 | 22 | 4.400203 | 1.819516 | 1.909768 | 2.654e-09 | 8.212497 | 9.78e-09
2018-03-08 13:12 | 165359.2 | 1920.0009 | 3 | 22 | 4.400191 | 1.705593 | 1.968497 | 2.654e-09 | 8.470915 | 9.78e-09
2018-03-08 13:14 | 165479.2 | 2040.0002 | 3 | 22 | 4.400227 | 1.603488 | 2.023602 | 2.654e-09 | 8.713387 | 9.78e-09
2018-03-08 13:16 | 165599.2 | 2160.001 | 3 | 22 | 4.400173 | 1.506714 | 2.075408 | 2.654e-09 | 8.941342 | 9.78e-09
2018-03-08 13:18 | 165719.2 | 2280.0011 | 3 | 22 | 4.400155 | 1.414655 | 2.124089 | 2.654e-09 | 9.155548 | 9.78e-09
2018-03-08 13:20 | 165839.2 | 2400.001 | 3 | 22 | 4.400209 | 1.329632 | 2.16982 | 2.654e-09 | 9.356771 | 9.78e-09
2018-03-08 13:22 | 165959.2 | 2520.001 | 3 | 22 | 4.400184 | 1.247633 | 2.212744 | 2.654e-09 | 9.545648 | 9.78e-09
2018-03-08 13:24 | 166079.2 | 2640.001 | 3 | 22 | 4.400176 | 1.17185 | 2.253061 | 2.654e-09 | 9.723049 | 9.78e-09
2018-03-08 13:26 | 166199.2 | 2760.001 | 3 | 22 | 4.40016 | 1.099994 | 2.29092 | 2.654e-09 | 9.889633 | 9.78e-09
2018-03-08 13:28 | 166319.2 | 2880.0003 | 3 | 22 | 4.400157 | 1.031344 | 2.326432 | 2.654e-09 | 10.04589 | 9.78e-09
2018-03-08 13:30 | 166439.2 | 3000.0004 | 3 | 22 | 4.400188 | 0.9665155 | 2.359719 | 2.654e-09 | 10.19236 | 9.78e-09
2018-03-08 13:32 | 166559.2 | 3120.0011 | 3 | 22 | 4.400176 | 0.9057112 | 2.390905 | 2.654e-09 | 10.32959 | 9.78e-09
2018-03-08 13:34 | 166679.2 | 3240.0002 | 3 | 22 | 4.400194 | 0.8483477 | 2.420122 | 2.654e-09 | 10.45815 | 9.78e-09
2018-03-08 13:36 | 166799.2 | 3360.0002 | 3 | 22 | 4.400136 | 0.7930365 | 2.447474 | 2.654e-09 | 10.5785 | 9.78e-09
2018-03-08 13:38 | 166919.2 | 3480.0002 | 3 | 22 | 4.400185 | 0.7439642 | 2.473091 | 2.654e-09 | 10.69122 | 9.78e-09
2018-03-08 13:40 | 167039.2 | 3600.0019 | 3 | 22 | 4.400109 | 0.6969633 | 2.497102 | 2.654e-09 | 10.79687 | 9.78e-09
2018-03-08 13:42 | 167159.2 | 3720.0001 | 3 | 22 | 4.400185 | 0.6539297 | 2.519603 | 2.654e-09 | 10.89588 | 9.78e-09
2018-03-08 13:42 | 167162.5 | 3723.3472 | 3 | 22 | 4.400133 | 0.651989 | 2.520211 | 2.654e-09 | 10.89855 | 9.78e-09
2018-03-08 13:44 | 167282.6 | 120.001 | 4 | 22 | 4.295553 | 0 | 2.520211 | 2.654e-09 | 10.89855 | 9.78e-09
2018-03-08 13:46 | 167402.6 | 240.0003 | 4 | 22 | 4.284847 | 0 | 2.520211 | 2.654e-09 | 10.89855 | 9.78e-09
2018-03-08 13:47 | 167462.6 | 300.0024 | 4 | 22 | 4.28199 | 0 | 2.520211 | 2.654e-09 | 10.89855 | 9.78e-09
2018-03-08 13:50 | 167582.6 | 120.0002 | 5 | 22 | 3.842255 | -3.25993 | 2.520211 | 0.1086579 | 10.89855 | 0.4233626
2018-03-08 13:52 | 167702.6 | 240.0011 | 5 | 22 | 3.790487 | -3.259908 | 2.520211 | 0.2173111 | 10.89855 | 0.8379108
2018-03-08 13:54 | 167822.6 | 360.0002 | 5 | 22 | 3.743853 | -3.259956 | 2.520211 | 0.3259797 | 10.89855 | 1.247264
2018-03-08 13:56 | 167942.6 | 480.001 | 5 | 22 | 3.698523 | -3.259958 | 2.520211 | 0.4346308 | 10.89855 | 1.651556
2018-03-08 13:58 | 168062.6 | 600.001 | 5 | 22 | 3.654444 | -3.259868 | 2.520211 | 0.5432971 | 10.89855 | 2.051054
2018-03-08 14:00 | 168182.6 | 720.0002 | 5 | 22 | 3.612821 | -3.259892 | 2.520211 | 0.651947 | 10.89855 | 2.445817
2018-03-08 14:02 | 168302.6 | 840.0002 | 5 | 22 | 3.57538 | -3.259948 | 2.520211 | 0.7606061 | 10.89855 | 2.836314
2018-03-08 14:04 | 168422.6 | 960.0002 | 5 | 22 | 3.541657 | -3.259848 | 2.520211 | 0.8692781 | 10.89855 | 3.222995
2018-03-08 14:06 | 168542.6 | 1080.001 | 5 | 22 | 3.510428 | -3.259938 | 2.520211 | 0.9779355 | 10.89855 | 3.606115
2018-03-08 14:08 | 168662.6 | 1200.0002 | 5 | 22 | 3.481528 | -3.259921 | 2.520211 | 1.086591 | 10.89855 | 3.98595
2018-03-08 14:10 | 168782.6 | 1320.0002 | 5 | 22 | 3.454395 | -3.259932 | 2.520211 | 1.195253 | 10.89855 | 4.362763
2018-03-08 14:12 | 168902.6 | 1440.0002 | 5 | 22 | 3.428999 | -3.259926 | 2.520211 | 1.303907 | 10.89855 | 4.7367
2018-03-08 14:14 | 169022.6 | 1560.0002 | 5 | 22 | 3.405357 | -3.259932 | 2.520211 | 1.412567 | 10.89855 | 5.107996
2018-03-08 14:16 | 169142.6 | 1680.001 | 5 | 22 | 3.382616 | -3.259926 | 2.520211 | 1.521229 | 10.89855 | 5.476795
2018-03-08 14:18 | 169262.6 | 1800.0002 | 5 | 22 | 3.359294 | -3.25989 | 2.520211 | 1.629884 | 10.89855 | 5.843063
2018-03-08 14:20 | 169382.6 | 1920.0002 | 5 | 22 | 3.335052 | -3.259885 | 2.520211 | 1.738548 | 10.89855 | 6.206787
2018-03-08 14:22 | 169502.6 | 2040.0002 | 5 | 22 | 3.309398 | -3.259789 | 2.520211 | 1.847205 | 10.89855 | 6.567787
2018-03-08 14:24 | 169622.6 | 2160.0002 | 5 | 22 | 3.28067 | -3.259808 | 2.520211 | 1.955867 | 10.89855 | 6.925861
2018-03-08 14:26 | 169742.6 | 2280.0002 | 5 | 22 | 3.247758 | -3.259854 | 2.520211 | 2.064532 | 10.89855 | 7.280613
2018-03-08 14:28 | 169862.6 | 2400.0002 | 5 | 22 | 3.209029 | -3.259941 | 2.520211 | 2.173188 | 10.89855 | 7.631462
2018-03-08 14:30 | 169982.6 | 2520.0002 | 5 | 22 | 3.161769 | -3.259933 | 2.520211 | 2.281848 | 10.89855 | 7.97769
2018-03-08 14:32 | 170102.6 | 2640.0002 | 5 | 22 | 3.101422 | -3.25989 | 2.520211 | 2.39051 | 10.89855 | 8.318118
2018-03-08 14:34 | 170222.6 | 2760.001 | 5 | 22 | 3.018529 | -3.259836 | 2.520211 | 2.49916 | 10.89855 | 8.650856
2018-03-08 14:34 | 170244 | 2781.3952 | 5 | 22 | 3 | -3.259954 | 2.520211 | 2.518529 | 10.89855 | 8.709146
2018-03-08 14:36 | 170364.1 | 120.0009 | 6 | 22 | 3.644215 | 0 | 2.520211 | 2.518532 | 10.89855 | 8.709152
2018-03-08 14:38 | 170484.1 | 240.0009 | 6 | 22 | 3.678857 | 0 | 2.520211 | 2.518532 | 10.89855 | 8.709152
2018-03-08 14:39 | 170544.1 | 300.0039 | 6 | 22 | 3.685959 | 0 | 2.520211 | 2.518532 | 10.89855 | 8.709152
2018-03-08 14:39 | 170544.1 | 0.0028 | 7 | 23 | 3.686001 | 0 | 0 | 0 | 0 | 0
2018-03-08 14:41 | 170664.2 | 120.0003 | 2 | 23 | 4.200305 | 4.13016 | 0.1511116 | 0 | 0.632454 | 0
2018-03-08 14:43 | 170784.2 | 240.0003 | 2 | 23 | 4.200243 | 3.692649 | 0.2809487 | 0 | 1.177806 | 0
2018-03-08 14:45 | 170904.2 | 360.0002 | 2 | 23 | 4.200227 | 3.410312 | 0.3990078 | 0 | 1.673683 | 0
2018-03-08 14:46 | 170986.9 | 442.76 | 2 | 23 | 4.200269 | 3.259995 | 0.4756448 | 0 | 1.995576 | 0
2018-03-08 14:48 | 171106.9 | 120.0001 | 3 | 23 | 4.219944 | 3.259957 | 0.583925 | 0 | 2.451364 | 0
2018-03-08 14:50 | 171226.9 | 240.0009 | 3 | 23 | 4.241578 | 3.259976 | 0.6925852 | 0 | 2.911068 | 0
2018-03-08 14:52 | 171346.9 | 360.0009 | 3 | 23 | 4.264727 | 3.260022 | 0.8012488 | 0 | 3.373211 | 0
2018-03-08 14:54 | 171466.9 | 480.001 | 3 | 23 | 4.29022 | 3.259971 | 0.9099076 | 0 | 3.837971 | 0
2018-03-08 14:56 | 171586.9 | 600.001 | 3 | 23 | 4.318228 | 3.260026 | 1.018582 | 0 | 4.305713 | 0
2018-03-08 14:58 | 171706.9 | 720.0001 | 3 | 23 | 4.34865 | 3.259982 | 1.127239 | 0 | 4.776543 | 0
2018-03-08 15:00 | 171826.9 | 840.001 | 3 | 23 | 4.380884 | 3.259973 | 1.235904 | 0 | 5.250827 | 0
2018-03-08 15:02 | 171946.9 | 960.0009 | 3 | 23 | 4.40027 | 3.117534 | 1.343518 | 0 | 5.723741 | 0
2018-03-08 15:04 | 172066.9 | 1080.001 | 3 | 23 | 4.400266 | 2.850368 | 1.442881 | 0 | 6.16096 | 0
2018-03-08 15:06 | 172186.9 | 1200.0002 | 3 | 23 | 4.400245 | 2.619987 | 1.533917 | 0 | 6.561542 | 0
2018-03-08 15:08 | 172306.9 | 1320.001 | 3 | 23 | 4.400235 | 2.420293 | 1.617838 | 0 | 6.930811 | 0
2018-03-08 15:10 | 172426.9 | 1440.001 | 3 | 23 | 4.400225 | 2.246091 | 1.695535 | 0 | 7.272696 | 0
2018-03-08 15:12 | 172546.9 | 1560.0002 | 3 | 23 | 4.400194 | 2.094129 | 1.767815 | 0 | 7.590742 | 0
2018-03-08 15:14 | 172666.9 | 1680.0002 | 3 | 23 | 4.400194 | 1.957744 | 1.835314 | 0 | 7.887752 | 0
2018-03-08 15:16 | 172786.9 | 1800.0019 | 3 | 23 | 4.400229 | 1.833787 | 1.898471 | 0 | 8.165657 | 0
2018-03-08 15:18 | 172906.9 | 1920.001 | 3 | 23 | 4.400157 | 1.718599 | 1.957647 | 0 | 8.426044 | 0
2018-03-08 15:20 | 173026.9 | 2040.0002 | 3 | 23 | 4.400188 | 1.614025 | 2.013165 | 0 | 8.670333 | 0
2018-03-08 15:22 | 173146.9 | 2160.001 | 3 | 23 | 4.400181 | 1.516821 | 2.065329 | 0 | 8.899863 | 0
2018-03-08 15:24 | 173266.9 | 2280.001 | 3 | 23 | 4.400191 | 1.426944 | 2.114371 | 0 | 9.115659 | 0
2018-03-08 15:26 | 173386.9 | 2400.0003 | 3 | 23 | 4.400194 | 1.342673 | 2.160499 | 0 | 9.318629 | 0
2018-03-08 15:28 | 173506.9 | 2520.0002 | 3 | 23 | 4.40018 | 1.261751 | 2.203883 | 0 | 9.509529 | 0
2018-03-08 15:30 | 173626.9 | 2640.0019 | 3 | 23 | 4.400179 | 1.185545 | 2.244654 | 0 | 9.688926 | 0
2018-03-08 15:32 | 173746.9 | 2760.0019 | 3 | 23 | 4.400204 | 1.114058 | 2.282962 | 0 | 9.85749 | 0
2018-03-08 15:34 | 173866.9 | 2880.0011 | 3 | 23 | 4.400177 | 1.046639 | 2.318954 | 0 | 10.01586 | 0
2018-03-08 15:36 | 173986.9 | 3000.001 | 3 | 23 | 4.40018 | 0.9832163 | 2.352771 | 0 | 10.16466 | 0
2018-03-08 15:38 | 174106.9 | 3120.0019 | 3 | 23 | 4.400192 | 0.9223089 | 2.384516 | 0 | 10.30434 | 0
2018-03-08 15:40 | 174226.9 | 3240.0002 | 3 | 23 | 4.400143 | 0.8645554 | 2.414283 | 0 | 10.43532 | 0
2018-03-08 15:42 | 174346.9 | 3360.001 | 3 | 23 | 4.400201 | 0.8117886 | 2.442209 | 0 | 10.5582 | 0
2018-03-08 15:44 | 174466.9 | 3480.001 | 3 | 23 | 4.400203 | 0.7606106 | 2.468397 | 0 | 10.67343 | 0
2018-03-08 15:46 | 174586.9 | 3600.0011 | 3 | 23 | 4.40015 | 0.7113705 | 2.492918 | 0 | 10.78133 | 0
2018-03-08 15:48 | 174706.9 | 3720.0001 | 3 | 23 | 4.400151 | 0.664854 | 2.51585 | 0 | 10.88223 | 0
2018-03-08 15:49 | 174742.2 | 3755.2239 | 3 | 23 | 4.400177 | 0.6519995 | 2.522292 | 0 | 10.91058 | 0
2018-03-08 15:51 | 174862.2 | 120.0009 | 4 | 23 | 4.29645 | 0 | 2.522295 | 0 | 10.91059 | 0
2018-03-08 15:53 | 174982.2 | 240.0009 | 4 | 23 | 4.285864 | 0 | 2.522295 | 0 | 10.91059 | 0
2018-03-08 15:54 | 175042.2 | 300.0023 | 4 | 23 | 4.28305 | 0 | 2.522295 | 0 | 10.91059 | 0
2018-03-08 15:56 | 175162.3 | 120.0001 | 5 | 23 | 3.844588 | -3.259979 | 2.522295 | 0.1086531 | 10.91059 | 0.4236054
2018-03-08 15:58 | 175282.3 | 240.0001 | 5 | 23 | 3.792619 | -3.259874 | 2.522295 | 0.2173174 | 10.91059 | 0.8384368
2018-03-08 16:00 | 175402.3 | 360.0002 | 5 | 23 | 3.768081 | -3.259899 | 2.522295 | 0.3259706 | 10.91059 | 1.249195
2018-03-08 16:02 | 175522.3 | 480.0001 | 5 | 23 | 3.716045 | -3.259894 | 2.522295 | 0.4346418 | 10.91059 | 1.655936
2018-03-08 16:04 | 175642.3 | 600.0001 | 5 | 23 | 3.664609 | -3.259905 | 2.522295 | 0.5432999 | 10.91059 | 2.056839
2018-03-08 16:06 | 175762.3 | 720.0009 | 5 | 23 | 3.619077 | -3.259933 | 2.522295 | 0.6519572 | 10.91059 | 2.452519
2018-03-08 16:08 | 175882.3 | 840.0001 | 5 | 23 | 3.578119 | -3.259918 | 2.522295 | 0.7606148 | 10.91059 | 2.843482
2018-03-08 16:10 | 176002.3 | 960.0009 | 5 | 23 | 3.542537 | -3.259905 | 2.522295 | 0.8692759 | 10.91059 | 3.230311
2018-03-08 16:12 | 176122.3 | 1080.0009 | 5 | 23 | 3.511004 | -3.259941 | 2.522295 | 0.9779376 | 10.91059 | 3.613502
2018-03-08 16:14 | 176242.3 | 1200.0009 | 5 | 23 | 3.482467 | -3.259905 | 2.522295 | 1.086601 | 10.91059 | 3.993457
2018-03-08 16:16 | 176362.3 | 1320.0001 | 5 | 23 | 3.455492 | -3.259953 | 2.522295 | 1.195258 | 10.91059 | 4.370364
2018-03-08 16:18 | 176482.3 | 1440.0009 | 5 | 23 | 3.429866 | -3.259854 | 2.522295 | 1.303916 | 10.91059 | 4.744423
2018-03-08 16:20 | 176602.3 | 1560.001 | 5 | 23 | 3.405491 | -3.259923 | 2.522295 | 1.412568 | 10.91059 | 5.115748
2018-03-08 16:22 | 176722.3 | 1680.0001 | 5 | 23 | 3.382056 | -3.259898 | 2.522295 | 1.521233 | 10.91059 | 5.484526
2018-03-08 16:24 | 176842.3 | 1800.0001 | 5 | 23 | 3.358955 | -3.259881 | 2.522295 | 1.629895 | 10.91059 | 5.850775
2018-03-08 16:26 | 176962.3 | 1920.0009 | 5 | 23 | 3.334767 | -3.259826 | 2.522295 | 1.738555 | 10.91059 | 6.214456
2018-03-08 16:28 | 177082.3 | 2040.0009 | 5 | 23 | 3.308342 | -3.259925 | 2.522295 | 1.847212 | 10.91059 | 6.575377
2018-03-08 16:30 | 177202.3 | 2160.0001 | 5 | 23 | 3.278952 | -3.259916 | 2.522295 | 1.955864 | 10.91059 | 6.933271
2018-03-08 16:32 | 177322.3 | 2280.0009 | 5 | 23 | 3.245193 | -3.259959 | 2.522295 | 2.064529 | 10.91059 | 7.287774
2018-03-08 16:34 | 177442.3 | 2400.0009 | 5 | 23 | 3.205635 | -3.259886 | 2.522295 | 2.173188 | 10.91059 | 7.638303
2018-03-08 16:36 | 177562.3 | 2520.0001 | 5 | 23 | 3.158317 | -3.259908 | 2.522295 | 2.281853 | 10.91059 | 7.984165
2018-03-08 16:38 | 177682.3 | 2640.0001 | 5 | 23 | 3.098131 | -3.259883 | 2.522295 | 2.390511 | 10.91059 | 8.324227
2018-03-08 16:40 | 177802.3 | 2760.0009 | 5 | 23 | 3.015605 | -3.259861 | 2.522295 | 2.499157 | 10.91059 | 8.656601
2018-03-08 16:40 | 177820.6 | 2778.2783 | 5 | 23 | 3 | -3.259933 | 2.522295 | 2.515712 | 10.91059 | 8.706395
2018-03-08 16:42 | 177940.6 | 120.0007 | 6 | 23 | 3.645368 | 0 | 2.522295 | 2.515718 | 10.91059 | 8.706416
2018-03-08 16:44 | 178060.6 | 239.9999 | 6 | 23 | 3.679965 | 0 | 2.522295 | 2.515718 | 10.91059 | 8.706416
2018-03-08 16:45 | 178120.6 | 300.0029 | 6 | 23 | 3.686954 | 0 | 2.522295 | 2.515718 | 10.91059 | 8.706416
2018-03-08 16:45 | 178120.6 | 0.0027 | 7 | 24 | 3.686973 | 0 | 0 | 0 | 0 | 0
2018-03-08 16:47 | 178240.7039 | 120.0002 | 2 | 24 | 4.200298 | 4.116031 | 0.1507184 | 0 | 0.6309046 | 0
2018-03-08 16:49 | 178360.704 | 240.0003 | 2 | 24 | 4.200236 | 3.678695 | 0.2800611 | 0 | 1.174179 | 0
2018-03-08 16:51 | 178480.7047 | 360.001 | 2 | 24 | 4.200229 | 3.405124 | 0.3978454 | 0 | 1.668901 | 0
2018-03-08 16:53 | 178562.7325 | 442.0288 | 2 | 24 | 4.200224 | 3.259995 | 0.4737462 | 0 | 1.987702 | 0
2018-03-08 16:55 | 178682.7 | 120.001 | 3 | 24 | 4.21853 | 3.260015 | 0.5820321 | 0 | 2.443436 | 0
2018-03-08 16:57 | 178802.7 | 240.0002 | 3 | 24 | 4.239173 | 3.260163 | 0.6906956 | 0 | 2.90294 | 0
2018-03-08 16:59 | 178922.7 | 360.0002 | 3 | 24 | 4.262221 | 3.259931 | 0.7993453 | 0 | 3.364756 | 0
2018-03-08 17:01 | 179042.7 | 480.0011 | 3 | 24 | 4.287518 | 3.260098 | 0.9080087 | 0 | 3.829259 | 0
2018-03-08 17:03 | 179162.7 | 600.001 | 3 | 24 | 4.314955 | 3.259955 | 1.016678 | 0 | 4.296659 | 0
2018-03-08 17:05 | 179282.7 | 720.0002 | 3 | 24 | 4.344878 | 3.259978 | 1.125344 | 0 | 4.767147 | 0
2018-03-08 17:07 | 179402.7 | 840.001 | 3 | 24 | 4.377165 | 3.259974 | 1.23401 | 0 | 5.241014 | 0
2018-03-08 17:09 | 179522.7 | 960.0002 | 3 | 24 | 4.400271 | 3.142756 | 1.341988 | 0 | 5.715291 | 0
2018-03-08 17:11 | 179642.7 | 1080.0003 | 3 | 24 | 4.40026 | 2.861825 | 1.441901 | 0 | 6.154933 | 0
2018-03-08 17:13 | 179762.7 | 1200.0003 | 3 | 24 | 4.400239 | 2.623143 | 1.533213 | 0 | 6.556728 | 0
2018-03-08 17:15 | 179882.7 | 1320.0003 | 3 | 24 | 4.400261 | 2.417733 | 1.61714 | 0 | 6.926027 | 0
2018-03-08 17:17 | 180002.7 | 1440.0011 | 3 | 24 | 4.400239 | 2.243863 | 1.694758 | 0 | 7.267563 | 0
2018-03-08 17:19 | 180122.7 | 1560.001 | 3 | 24 | 4.400175 | 2.08961 | 1.766933 | 0 | 7.585149 | 0
2018-03-08 17:21 | 180242.7 | 1680.0003 | 3 | 24 | 4.400235 | 1.953382 | 1.834273 | 0 | 7.88146 | 0
2018-03-08 17:23 | 180362.7 | 1800.0011 | 3 | 24 | 4.400135 | 1.828048 | 1.897272 | 0 | 8.158668 | 0
2018-03-08 17:25 | 180482.7 | 1920.0002 | 3 | 24 | 4.400221 | 1.716825 | 1.956341 | 0 | 8.418581 | 0
2018-03-08 17:27 | 180602.7 | 2040.0011 | 3 | 24 | 4.400172 | 1.610351 | 2.011769 | 0 | 8.662473 | 0
2018-03-08 17:29 | 180722.7 | 2160.0004 | 3 | 24 | 4.400163 | 1.512488 | 2.063808 | 0 | 8.891456 | 0
2018-03-08 17:31 | 180842.7 | 2280.0003 | 3 | 24 | 4.400201 | 1.421432 | 2.112677 | 0 | 9.106487 | 0
2018-03-08 17:33 | 180962.7 | 2400.0003 | 3 | 24 | 4.400178 | 1.335645 | 2.158597 | 0 | 9.308544 | 0
2018-03-08 17:35 | 181082.7 | 2520.002 | 3 | 24 | 4.400148 | 1.254278 | 2.201761 | 0 | 9.498473 | 0
2018-03-08 17:37 | 181202.7 | 2640.0011 | 3 | 24 | 4.400227 | 1.178816 | 2.242297 | 0 | 9.676839 | 0
2018-03-08 17:39 | 181322.7 | 2760.0003 | 3 | 24 | 4.40017 | 1.106382 | 2.280358 | 0 | 9.844315 | 0
2018-03-08 17:41 | 181442.7 | 2880.0003 | 3 | 24 | 4.400197 | 1.039113 | 2.316105 | 0 | 10.00161 | 0
2018-03-08 17:43 | 181562.7 | 3000.0004 | 3 | 24 | 4.400157 | 0.975563 | 2.349673 | 0 | 10.14931 | 0
2018-03-08 17:45 | 181682.7 | 3120.0019 | 3 | 24 | 4.400141 | 0.9149446 | 2.381178 | 0 | 10.28794 | 0
2018-03-08 17:47 | 181802.7 | 3240.0019 | 3 | 24 | 4.400124 | 0.8570833 | 2.410713 | 0 | 10.4179 | 0
2018-03-08 17:49 | 181922.7 | 3360.0003 | 3 | 24 | 4.400141 | 0.8025503 | 2.438365 | 0 | 10.53957 | 0
2018-03-08 17:51 | 182042.7 | 3480.0011 | 3 | 24 | 4.400212 | 0.7515993 | 2.46425 | 0 | 10.65347 | 0
2018-03-08 17:53 | 182162.7 | 3600.0002 | 3 | 24 | 4.400211 | 0.7029972 | 2.488453 | 0 | 10.75997 | 0
2018-03-08 17:55 | 182282.7 | 3720.001 | 3 | 24 | 4.400121 | 0.6563425 | 2.511094 | 0 | 10.85959 | 0
2018-03-08 17:55 | 182297.2 | 3734.4761 | 3 | 24 | 4.40016 | 0.6519947 | 2.513725 | 0 | 10.87117 | 0
2018-03-08 17:57 | 182417.3 | 120.0003 | 4 | 24 | 4.295874 | 0 | 2.513726 | 0 | 10.87117 | 0
2018-03-08 17:59 | 182537.3 | 240.001 | 4 | 24 | 4.285205 | 0 | 2.513726 | 0 | 10.87117 | 0
2018-03-08 18:00 | 182597.3 | 300.0024 | 4 | 24 | 4.282334 | 0 | 2.513726 | 0 | 10.87117 | 0
2018-03-08 18:02 | 182717.3 | 120.0001 | 5 | 24 | 3.842242 | -3.259923 | 2.513726 | 0.1086472 | 10.87117 | 0.4233277
2018-03-08 18:04 | 182837.3 | 240.001 | 5 | 24 | 3.790588 | -3.259968 | 2.513726 | 0.217315 | 10.87117 | 0.8379313
2018-03-08 18:06 | 182957.3 | 360.001 | 5 | 24 | 3.744141 | -3.259966 | 2.513726 | 0.3259716 | 10.87117 | 1.247259
2018-03-08 18:08 | 183077.3 | 480.0011 | 5 | 24 | 3.69922 | -3.259978 | 2.513726 | 0.4346404 | 10.87117 | 1.651684
2018-03-08 18:10 | 183197.3 | 600.0002 | 5 | 24 | 3.655911 | -3.259978 | 2.513726 | 0.5433024 | 10.87117 | 2.051282
2018-03-08 18:12 | 183317.3 | 720.001 | 5 | 24 | 3.615125 | -3.259928 | 2.513726 | 0.6519598 | 10.87117 | 2.446271
2018-03-08 18:14 | 183437.3 | 840.0002 | 5 | 24 | 3.578283 | -3.260038 | 2.513726 | 0.7606139 | 10.87117 | 2.837034
2018-03-08 18:16 | 183557.3 | 960.001 | 5 | 24 | 3.544676 | -3.259948 | 2.513726 | 0.8692871 | 10.87117 | 3.224037
2018-03-08 18:18 | 183677.3 | 1080.0002 | 5 | 24 | 3.513921 | -3.260008 | 2.513726 | 0.9779391 | 10.87117 | 3.607488
2018-03-08 18:20 | 183797.3 | 1200.0002 | 5 | 24 | 3.485001 | -3.259981 | 2.513726 | 1.086595 | 10.87117 | 3.987706
2018-03-08 18:22 | 183917.3 | 1320.0002 | 5 | 24 | 3.457703 | -3.259865 | 2.513726 | 1.195262 | 10.87117 | 4.364917
2018-03-08 18:24 | 184037.3 | 1440.0002 | 5 | 24 | 3.431576 | -3.259952 | 2.513726 | 1.303918 | 10.87117 | 4.739192
2018-03-08 18:26 | 184157.3 | 1560.0002 | 5 | 24 | 3.406715 | -3.259912 | 2.513726 | 1.412576 | 10.87117 | 5.110696
2018-03-08 18:28 | 184277.3 | 1680.0002 | 5 | 24 | 3.383052 | -3.259886 | 2.513726 | 1.521241 | 10.87117 | 5.479597
2018-03-08 18:30 | 184397.3 | 1800.0001 | 5 | 24 | 3.359958 | -3.25989 | 2.513726 | 1.62989 | 10.87117 | 5.845919
2018-03-08 18:32 | 184517.3 | 1920.0002 | 5 | 24 | 3.335253 | -3.259933 | 2.513726 | 1.738556 | 10.87117 | 6.209704
2018-03-08 18:34 | 184637.3 | 2040.001 | 5 | 24 | 3.308884 | -3.259901 | 2.513726 | 1.84721 | 10.87117 | 6.570676
2018-03-08 18:36 | 184757.3 | 2160.001 | 5 | 24 | 3.279845 | -3.259874 | 2.513726 | 1.955876 | 10.87117 | 6.928687
2018-03-08 18:38 | 184877.3 | 2280.0002 | 5 | 24 | 3.247152 | -3.259898 | 2.513726 | 2.064532 | 10.87117 | 7.283334
2018-03-08 18:40 | 184997.3 | 2400.0002 | 5 | 24 | 3.208051 | -3.259932 | 2.513726 | 2.173193 | 10.87117 | 7.634118
2018-03-08 18:42 | 185117.3 | 2520.001 | 5 | 24 | 3.160903 | -3.259968 | 2.513726 | 2.281854 | 10.87117 | 7.980241
2018-03-08 18:44 | 185237.3 | 2640.001 | 5 | 24 | 3.100611 | -3.259959 | 2.513726 | 2.390516 | 10.87117 | 8.320588
2018-03-08 18:46 | 185357.3 | 2760.0002 | 5 | 24 | 3.017882 | -3.259941 | 2.513726 | 2.499164 | 10.87117 | 8.65324
2018-03-08 18:46 | 185377.6 | 2780.2745 | 5 | 24 | 2.999997 | -3.259814 | 2.513726 | 2.517516 | 10.87117 | 8.708466
2018-03-08 18:48 | 185497.7 | 120.0009 | 6 | 24 | 3.64421 | 0 | 2.513726 | 2.517516 | 10.87117 | 8.708466
2018-03-08 18:50 | 185617.7 | 240.0008 | 6 | 24 | 3.678895 | 0 | 2.513726 | 2.517516 | 10.87117 | 8.708466
2018-03-08 18:51 | 185677.7 | 300.0015 | 6 | 24 | 3.686012 | 0 | 2.513726 | 2.517516 | 10.87117 | 8.708466
2018-03-08 18:51 | 185677.7 | 0.0026 | 7 | 25 | 3.686359 | 0 | 0 | 0 | 0 | 0
2018-03-08 18:53 | 185797.7 | 120.0009 | 2 | 25 | 4.200302 | 4.136355 | 0.1511774 | 0 | 0.6327596 | 0
2018-03-08 18:55 | 185917.7 | 240.0009 | 2 | 25 | 4.200243 | 3.698884 | 0.2812123 | 0 | 1.178941 | 0
2018-03-08 18:57 | 186037.7 | 360.0009 | 2 | 25 | 4.200245 | 3.420722 | 0.3995601 | 0 | 1.676031 | 0
2018-03-08 18:59 | 186128 | 450.2992 | 2 | 25 | 4.200258 | 3.259995 | 0.4833 | 0 | 2.027758 | 0
2018-03-08 19:01 | 186248.1 | 120.001 | 3 | 25 | 4.219079 | 3.259984 | 0.5915813 | 0 | 2.483508 | 0
2018-03-08 19:03 | 186368.1 | 240.0002 | 3 | 25 | 4.240619 | 3.259986 | 0.7002435 | 0 | 2.943109 | 0
2018-03-08 19:05 | 186488.1 | 360.001 | 3 | 25 | 4.264948 | 3.260026 | 0.8089146 | 0 | 3.405243 | 0
2018-03-08 19:07 | 186608.1 | 480.001 | 3 | 25 | 4.291276 | 3.260001 | 0.9175681 | 0 | 3.870054 | 0
2018-03-08 19:09 | 186728.1 | 600.0002 | 3 | 25 | 4.319876 | 3.259936 | 1.02624 | 0 | 4.337934 | 0
2018-03-08 19:11 | 186848.1 | 720.0002 | 3 | 25 | 4.350625 | 3.259969 | 1.134894 | 0 | 4.808959 | 0
2018-03-08 19:13 | 186968.1 | 840.0011 | 3 | 25 | 4.383195 | 3.259942 | 1.243547 | 0 | 5.283428 | 0
2018-03-08 19:15 | 187088.1 | 960.0011 | 3 | 25 | 4.400226 | 3.086675 | 1.350681 | 0 | 5.754383 | 0
2018-03-08 19:17 | 187208.1 | 1080.0011 | 3 | 25 | 4.400256 | 2.8135 | 1.448856 | 0 | 6.186373 | 0
2018-03-08 19:19 | 187328.1 | 1200.001 | 3 | 25 | 4.400241 | 2.583425 | 1.538687 | 0 | 6.581653 | 0
2018-03-08 19:21 | 187448.1 | 1320.0003 | 3 | 25 | 4.400251 | 2.389619 | 1.621464 | 0 | 6.945888 | 0
2018-03-08 19:23 | 187568.1 | 1440.0011 | 3 | 25 | 4.400225 | 2.219951 | 1.698188 | 0 | 7.28349 | 0
2018-03-08 19:25 | 187688.1 | 1560.0003 | 3 | 25 | 4.400224 | 2.07203 | 1.769646 | 0 | 7.597924 | 0
2018-03-08 19:27 | 187808.1 | 1680.0011 | 3 | 25 | 4.400216 | 1.938697 | 1.836435 | 0 | 7.891808 | 0
2018-03-08 19:29 | 187928.1 | 1800.0002 | 3 | 25 | 4.400169 | 1.819532 | 1.899045 | 0 | 8.167306 | 0
2018-03-08 19:31 | 188048.1 | 1920.0011 | 3 | 25 | 4.400198 | 1.712189 | 1.957875 | 0 | 8.426167 | 0
2018-03-08 19:33 | 188168.1 | 2040.0003 | 3 | 25 | 4.400242 | 1.612215 | 2.013255 | 0 | 8.669849 | 0
2018-03-08 19:35 | 188288.1 | 2160.0003 | 3 | 25 | 4.400223 | 1.517744 | 2.065382 | 0 | 8.899218 | 0
2018-03-08 19:37 | 188408.1 | 2280.0002 | 3 | 25 | 4.400204 | 1.428751 | 2.114463 | 0 | 9.115183 | 0
2018-03-08 19:39 | 188528.1 | 2400.0012 | 3 | 25 | 4.400184 | 1.343387 | 2.160644 | 0 | 9.318387 | 0
2018-03-08 19:41 | 188648.1 | 2520.0003 | 3 | 25 | 4.40022 | 1.26267 | 2.204057 | 0 | 9.509412 | 0
2018-03-08 19:43 | 188768.1 | 2640.0004 | 3 | 25 | 4.400221 | 1.185507 | 2.244836 | 0 | 9.688849 | 0
2018-03-08 19:45 | 188888.1 | 2760.002 | 3 | 25 | 4.400102 | 1.110727 | 2.283104 | 0 | 9.857235 | 0
2018-03-08 19:47 | 189008.1 | 2880.0003 | 3 | 25 | 4.400156 | 1.040763 | 2.318959 | 0 | 10.01501 | 0
2018-03-08 19:49 | 189128.1 | 3000.0003 | 3 | 25 | 4.400191 | 0.975543 | 2.352547 | 0 | 10.1628 | 0
2018-03-08 19:51 | 189248.1 | 3120.0003 | 3 | 25 | 4.400213 | 0.9151936 | 2.384036 | 0 | 10.30135 | 0
2018-03-08 19:53 | 189368.1 | 3240.0012 | 3 | 25 | 4.400121 | 0.8571177 | 2.413568 | 0 | 10.4313 | 0
2018-03-08 19:55 | 189488.1 | 3360.0012 | 3 | 25 | 4.400161 | 0.8026333 | 2.441222 | 0 | 10.55298 | 0
2018-03-08 19:57 | 189608.1 | 3480.0003 | 3 | 25 | 4.400183 | 0.7517176 | 2.467104 | 0 | 10.66687 | 0
2018-03-08 19:59 | 189728.1 | 3600.0002 | 3 | 25 | 4.400098 | 0.7020817 | 2.491328 | 0 | 10.77345 | 0
2018-03-08 20:01 | 189848.1 | 3720.0018 | 3 | 25 | 4.400167 | 0.6582575 | 2.513995 | 0 | 10.87319 | 0
2018-03-08 20:01 | 189865.9 | 3737.8761 | 3 | 25 | 4.400198 | 0.6519976 | 2.517246 | 0 | 10.8875 | 0
2018-03-08 20:03 | 189985.9838 | 120.0001 | 4 | 25 | 4.295769 | 0 | 2.517246 | 0 | 10.8875 | 0
2018-03-08 20:05 | 190105.9838 | 240.0001 | 4 | 25 | 4.285093 | 0 | 2.517246 | 0 | 10.8875 | 0
2018-03-08 20:06 | 190165.9852 | 300.0015 | 4 | 25 | 4.282227 | 0 | 2.517246 | 0 | 10.8875 | 0
2018-03-08 20:08 | 190286.1 | 120.0002 | 5 | 25 | 3.841802 | -3.259985 | 2.517246 | 0.1086607 | 10.8875 | 0.4233412
2018-03-08 20:10 | 190406.1 | 240.001 | 5 | 25 | 3.789836 | -3.259916 | 2.517246 | 0.2173216 | 10.8875 | 0.8378635
2018-03-08 20:12 | 190526.1 | 360.0011 | 5 | 25 | 3.742888 | -3.259941 | 2.517246 | 0.3259762 | 10.8875 | 1.247075
2018-03-08 20:14 | 190646.1 | 480.0002 | 5 | 25 | 3.698213 | -3.259933 | 2.517246 | 0.4346414 | 10.8875 | 1.651362
2018-03-08 20:16 | 190766.1 | 600.001 | 5 | 25 | 3.654478 | -3.259932 | 2.517246 | 0.5432897 | 10.8875 | 2.050775
2018-03-08 20:18 | 190886.1 | 720.0002 | 5 | 25 | 3.613454 | -3.259876 | 2.517246 | 0.6519584 | 10.8875 | 2.445659
2018-03-08 20:20 | 191006.1 | 840.0002 | 5 | 25 | 3.575802 | -3.25991 | 2.517246 | 0.7606104 | 10.8875 | 2.836158
2018-03-08 20:22 | 191126.1 | 960.0002 | 5 | 25 | 3.541499 | -3.259938 | 2.517246 | 0.8692638 | 10.8875 | 3.222781
2018-03-08 20:24 | 191246.1 | 1080.0002 | 5 | 25 | 3.51017 | -3.259856 | 2.517246 | 0.9779282 | 10.8875 | 3.605912
2018-03-08 20:26 | 191366.1 | 1200.0003 | 5 | 25 | 3.481349 | -3.25987 | 2.517246 | 1.086593 | 10.8875 | 3.985768
2018-03-08 20:28 | 191486.1 | 1320.0002 | 5 | 25 | 3.453619 | -3.259916 | 2.517246 | 1.195255 | 10.8875 | 4.362545
2018-03-08 20:30 | 191606.1 | 1440.0002 | 5 | 25 | 3.427486 | -3.259908 | 2.517246 | 1.303912 | 10.8875 | 4.736375
2018-03-08 20:32 | 191726.1 | 1560.001 | 5 | 25 | 3.402311 | -3.259974 | 2.517246 | 1.412569 | 10.8875 | 5.107407
2018-03-08 20:34 | 191846.1 | 1680.001 | 5 | 25 | 3.378085 | -3.259933 | 2.517246 | 1.52123 | 10.8875 | 5.475796
2018-03-08 20:36 | 191966.1 | 1800.0002 | 5 | 25 | 3.354654 | -3.259883 | 2.517246 | 1.629887 | 10.8875 | 5.841568
2018-03-08 20:38 | 192086.1 | 1920.001 | 5 | 25 | 3.330472 | -3.259845 | 2.517246 | 1.738542 | 10.8875 | 6.204758
2018-03-08 20:40 | 192206.1 | 2040.001 | 5 | 25 | 3.304137 | -3.259846 | 2.517246 | 1.847206 | 10.8875 | 6.565239
2018-03-08 20:42 | 192326.1 | 2160.001 | 5 | 25 | 3.274861 | -3.259874 | 2.517246 | 1.955866 | 10.8875 | 6.922719
2018-03-08 20:44 | 192446.1 | 2280.001 | 5 | 25 | 3.242208 | -3.259865 | 2.517246 | 2.064518 | 10.8875 | 7.276813
2018-03-08 20:46 | 192566.1 | 2400.001 | 5 | 25 | 3.203934 | -3.259901 | 2.517246 | 2.173182 | 10.8875 | 7.627104
2018-03-08 20:48 | 192686.1 | 2520.0002 | 5 | 25 | 3.157438 | -3.260143 | 2.517246 | 2.28184 | 10.8875 | 7.972806
2018-03-08 20:50 | 192806.1 | 2640.001 | 5 | 25 | 3.098593 | -3.259818 | 2.517246 | 2.390495 | 10.8875 | 8.312822
2018-03-08 20:52 | 192926.1 | 2760.0002 | 5 | 25 | 3.01619 | -3.259921 | 2.517246 | 2.499146 | 10.8875 | 8.645291
2018-03-08 20:52 | 192944.8 | 2778.7384 | 5 | 25 | 2.999995 | -3.25983 | 2.517246 | 2.516123 | 10.8875 | 8.696362
2018-03-08 20:54 | 193064.8 | 120.0008 | 6 | 25 | 3.644529 | 0 | 2.517246 | 2.516123 | 10.8875 | 8.696362
2018-03-08 20:56 | 193184.8 | 240 | 6 | 25 | 3.679115 | 0 | 2.517246 | 2.516123 | 10.8875 | 8.696362
2018-03-08 20:57 | 193244.9 | 300.0022 | 6 | 25 | 3.686181 | 0 | 2.517246 | 2.516123 | 10.8875 | 8.696362
2018-03-08 20:57 | 193244.9 | 0.003 | 7 | 26 | 3.686081 | 0 | 0 | 0 | 0 | 0
2018-03-08 20:59 | 193364.9 | 120.0002 | 2 | 26 | 4.200293 | 4.157254 | 0.1516854 | 1.753e-09 | 0.6347898 | 6.462e-09
2018-03-08 21:01 | 193484.9 | 240.0011 | 2 | 26 | 4.200301 | 3.714129 | 0.2823533 | 1.753e-09 | 1.183631 | 6.462e-09
2018-03-08 21:03 | 193604.9 | 360.0002 | 2 | 26 | 4.200234 | 3.425763 | 0.4010148 | 1.753e-09 | 1.682039 | 6.462e-09
2018-03-08 21:05 | 193694.4 | 449.4593 | 2 | 26 | 4.20023 | 3.259995 | 0.4840271 | 1.753e-09 | 2.03071 | 6.462e-09
2018-03-08 21:07 | 193814.4 | 120.001 | 3 | 26 | 4.219236 | 3.260062 | 0.5923168 | 1.753e-09 | 2.48651 | 6.462e-09
2018-03-08 21:09 | 193934.4 | 240.001 | 3 | 26 | 4.240631 | 3.260056 | 0.7009746 | 1.753e-09 | 2.946101 | 6.462e-09
2018-03-08 21:11 | 194054.4 | 360.0002 | 3 | 26 | 4.2645 | 3.259999 | 0.8096474 | 1.753e-09 | 3.408211 | 6.462e-09
2018-03-08 21:13 | 194174.4 | 480.0011 | 3 | 26 | 4.290615 | 3.259957 | 0.918311 | 1.753e-09 | 3.873012 | 6.462e-09
2018-03-08 21:15 | 194294.4 | 600.0002 | 3 | 26 | 4.318687 | 3.260022 | 1.026974 | 1.753e-09 | 4.340747 | 6.462e-09
2018-03-08 21:17 | 194414.4 | 720.0011 | 3 | 26 | 4.348378 | 3.260041 | 1.135627 | 1.753e-09 | 4.811578 | 6.462e-09
2018-03-08 21:19 | 194534.4 | 840.0011 | 3 | 26 | 4.380016 | 3.260034 | 1.244285 | 1.753e-09 | 5.285766 | 6.462e-09
2018-03-08 21:21 | 194654.4 | 960.0002 | 3 | 26 | 4.400205 | 3.118382 | 1.351956 | 1.753e-09 | 5.758877 | 6.462e-09
2018-03-08 21:23 | 194774.4 | 1080.0003 | 3 | 26 | 4.400233 | 2.837668 | 1.451079 | 1.753e-09 | 6.195044 | 6.462e-09
2018-03-08 21:25 | 194894.4 | 1200.0011 | 3 | 26 | 4.400233 | 2.601705 | 1.541632 | 1.753e-09 | 6.593499 | 6.462e-09
2018-03-08 21:27 | 195014.4 | 1320.0003 | 3 | 26 | 4.40022 | 2.403487 | 1.624972 | 1.753e-09 | 6.960214 | 6.462e-09
2018-03-08 21:29 | 195134.4 | 1440.0011 | 3 | 26 | 4.40021 | 2.234893 | 1.702233 | 1.753e-09 | 7.300178 | 6.462e-09
2018-03-08 21:31 | 195254.4 | 1560.0002 | 3 | 26 | 4.400245 | 2.088288 | 1.77422 | 1.753e-09 | 7.616936 | 6.462e-09
2018-03-08 21:33 | 195374.4 | 1680.0011 | 3 | 26 | 4.400222 | 1.954672 | 1.841549 | 1.753e-09 | 7.913195 | 6.462e-09
2018-03-08 21:35 | 195494.4 | 1800.0011 | 3 | 26 | 4.400195 | 1.830887 | 1.904623 | 1.753e-09 | 8.190734 | 6.462e-09
2018-03-08 21:37 | 195614.4 | 1920.0011 | 3 | 26 | 4.400212 | 1.719204 | 1.963763 | 1.753e-09 | 8.45096 | 6.462e-09
2018-03-08 21:39 | 195734.4 | 2040.0002 | 3 | 26 | 4.400233 | 1.613648 | 2.01929 | 1.753e-09 | 8.695293 | 6.462e-09
2018-03-08 21:41 | 195854.4 | 2160.0003 | 3 | 26 | 4.400207 | 1.514091 | 2.071394 | 1.753e-09 | 8.924562 | 6.462e-09
2018-03-08 21:43 | 195974.4 | 2280.0003 | 3 | 26 | 4.40019 | 1.419909 | 2.120275 | 1.753e-09 | 9.139646 | 6.462e-09
2018-03-08 21:45 | 196094.4 | 2400.0003 | 3 | 26 | 4.400204 | 1.332212 | 2.166121 | 1.753e-09 | 9.341373 | 6.462e-09
2018-03-08 21:47 | 196214.4 | 2520.0011 | 3 | 26 | 4.400138 | 1.248569 | 2.209133 | 1.753e-09 | 9.530634 | 6.462e-09
2018-03-08 21:49 | 196334.4 | 2640.0019 | 3 | 26 | 4.400166 | 1.170708 | 2.249453 | 1.753e-09 | 9.70805 | 6.462e-09
2018-03-08 21:51 | 196454.4 | 2760.0003 | 3 | 26 | 4.400229 | 1.098125 | 2.287247 | 1.753e-09 | 9.874352 | 6.462e-09
2018-03-08 21:53 | 196574.4 | 2880.0011 | 3 | 26 | 4.40012 | 1.028914 | 2.32268 | 1.753e-09 | 10.03026 | 6.462e-09
2018-03-08 21:55 | 196694.4 | 3000.0012 | 3 | 26 | 4.400204 | 0.9653273 | 2.355901 | 1.753e-09 | 10.17644 | 6.462e-09
2018-03-08 21:57 | 196814.4 | 3120.002 | 3 | 26 | 4.400155 | 0.9047813 | 2.387048 | 1.753e-09 | 10.31349 | 6.462e-09
2018-03-08 21:59 | 196934.4 | 3240.0004 | 3 | 26 | 4.40013 | 0.8471985 | 2.416243 | 1.753e-09 | 10.44196 | 6.462e-09
2018-03-08 22:01 | 197054.4 | 3360.0011 | 3 | 26 | 4.400136 | 0.7940435 | 2.443591 | 1.753e-09 | 10.56229 | 6.462e-09
2018-03-08 22:03 | 197174.4 | 3480.0008 | 3 | 26 | 4.400198 | 0.7442131 | 2.469212 | 1.753e-09 | 10.67503 | 6.462e-09
2018-03-08 22:05 | 197294.4 | 3600.0002 | 3 | 26 | 4.400119 | 0.6971388 | 2.493223 | 1.753e-09 | 10.78068 | 6.462e-09
2018-03-08 22:07 | 197414.4 | 3720.001 | 3 | 26 | 4.400105 | 0.6534958 | 2.515739 | 1.753e-09 | 10.87975 | 6.462e-09
2018-03-08 22:07 | 197420.1 | 3725.7017 | 3 | 26 | 4.400169 | 0.651989 | 2.516772 | 1.753e-09 | 10.8843 | 6.462e-09
2018-03-08 22:09 | 197540.2 | 120.0001 | 4 | 26 | 4.295866 | 0 | 2.516772 | 1.753e-09 | 10.8843 | 6.462e-09
2018-03-08 22:11 | 197660.2 | 240.0009 | 4 | 26 | 4.285211 | 0 | 2.516772 | 1.753e-09 | 10.8843 | 6.462e-09
2018-03-08 22:12 | 197720.2 | 300.0032 | 4 | 26 | 4.282366 | 0 | 2.516772 | 1.753e-09 | 10.8843 | 6.462e-09
2018-03-08 22:14 | 197840.2 | 120.0001 | 5 | 26 | 3.843169 | -3.259896 | 2.516772 | 0.1086432 | 10.8843 | 0.4233989
2018-03-08 22:16 | 197960.2 | 240.0001 | 5 | 26 | 3.791573 | -3.259816 | 2.516772 | 0.2173059 | 10.8843 | 0.8380961
2018-03-08 22:18 | 198080.2 | 360.0009 | 5 | 26 | 3.744844 | -3.260172 | 2.516772 | 0.3259724 | 10.8843 | 1.247554
2018-03-08 22:20 | 198200.2 | 480.0001 | 5 | 26 | 3.700045 | -3.259896 | 2.516772 | 0.4346302 | 10.8843 | 1.652015
2018-03-08 22:22 | 198320.2 | 600.0002 | 5 | 26 | 3.655809 | -3.259898 | 2.516772 | 0.5432931 | 10.8843 | 2.051648
2018-03-08 22:24 | 198440.2 | 720.0001 | 5 | 26 | 3.614992 | -3.259861 | 2.516772 | 0.6519535 | 10.8843 | 2.446641
2018-03-08 22:26 | 198560.2 | 840.0009 | 5 | 26 | 3.577505 | -3.259941 | 2.516772 | 0.7606031 | 10.8843 | 2.837342
2018-03-08 22:28 | 198680.2 | 960.0009 | 5 | 26 | 3.543267 | -3.259948 | 2.516772 | 0.8692654 | 10.8843 | 3.224181
2018-03-08 22:30 | 198800.2 | 1080.0001 | 5 | 26 | 3.511932 | -3.259912 | 2.516772 | 0.9779277 | 10.8843 | 3.607467
2018-03-08 22:32 | 198920.2 | 1200.0009 | 5 | 26 | 3.482851 | -3.259888 | 2.516772 | 1.086573 | 10.8843 | 3.987421
2018-03-08 22:34 | 199040.2 | 1320.0001 | 5 | 26 | 3.455678 | -3.259881 | 2.516772 | 1.195246 | 10.8843 | 4.364419
2018-03-08 22:36 | 199160.2 | 1440.0001 | 5 | 26 | 3.429812 | -3.259816 | 2.516772 | 1.303901 | 10.8843 | 4.738479
2018-03-08 22:38 | 199280.2 | 1560.0009 | 5 | 26 | 3.404778 | -3.259956 | 2.516772 | 1.412556 | 10.8843 | 5.109773
2018-03-08 22:40 | 199400.2 | 1680.0009 | 5 | 26 | 3.380538 | -3.259978 | 2.516772 | 1.521219 | 10.8843 | 5.478415
2018-03-08 22:42 | 199520.2 | 1800.0009 | 5 | 26 | 3.356371 | -3.259838 | 2.516772 | 1.62988 | 10.8843 | 5.844434
2018-03-08 22:44 | 199640.2 | 1920.0001 | 5 | 26 | 3.331653 | -3.259979 | 2.516772 | 1.738529 | 10.8843 | 6.207766
2018-03-08 22:46 | 199760.2 | 2040.0001 | 5 | 26 | 3.305532 | -3.259874 | 2.516772 | 1.847198 | 10.8843 | 6.568422
2018-03-08 22:48 | 199880.2 | 2160.0009 | 5 | 26 | 3.276714 | -3.259859 | 2.516772 | 1.955852 | 10.8843 | 6.926039
2018-03-08 22:50 | 200000.2 | 2280.0009 | 5 | 26 | 3.243786 | -3.259899 | 2.516772 | 2.064515 | 10.8843 | 7.280344
2018-03-08 22:52 | 200120.2 | 2400.0009 | 5 | 26 | 3.205192 | -3.259899 | 2.516772 | 2.173174 | 10.8843 | 7.630757
2018-03-08 22:54 | 200240.2 | 2520.0001 | 5 | 26 | 3.158143 | -3.25987 | 2.516772 | 2.281834 | 10.8843 | 7.976579
2018-03-08 22:56 | 200360.2 | 2640.0009 | 5 | 26 | 3.097877 | -3.259925 | 2.516772 | 2.390491 | 10.8843 | 8.316611
2018-03-08 22:58 | 200480.2 | 2760.0001 | 5 | 26 | 3.01398 | -3.259952 | 2.516772 | 2.499142 | 10.8843 | 8.64893
2018-03-08 22:58 | 200496.2 | 2775.9312 | 5 | 26 | 2.999997 | -3.259899 | 2.516772 | 2.513561 | 10.8843 | 8.692289
2018-03-08 23:00 | 200616.2 | 120.0009 | 6 | 26 | 3.644822 | 0 | 2.516772 | 2.513561 | 10.8843 | 8.692289
2018-03-08 23:02 | 200736.2 | 240.0008 | 6 | 26 | 3.679489 | 0 | 2.516772 | 2.513561 | 10.8843 | 8.692289
2018-03-08 23:03 | 200796.2 | 300.0023 | 6 | 26 | 3.686618 | 0 | 2.516772 | 2.513561 | 10.8843 | 8.692289
2018-03-08 23:03 | 200796.2 | 0.0048 | 7 | 27 | 3.686612 | 0 | 0 | 0 | 0 | 0
2018-03-08 23:05 | 200916.3 | 120.001 | 2 | 27 | 4.200284 | 4.115451 | 0.1507436 | 1.562e-09 | 0.6309912 | 5.76e-09
2018-03-08 23:07 | 201036.3 | 240.0001 | 2 | 27 | 4.200265 | 3.6746 | 0.2800003 | 1.562e-09 | 1.173905 | 5.76e-09
2018-03-08 23:09 | 201156.3 | 360.0009 | 2 | 27 | 4.200205 | 3.394151 | 0.3974997 | 1.562e-09 | 1.667431 | 5.76e-09
2018-03-08 23:10 | 201230.7 | 434.3976 | 2 | 27 | 4.200225 | 3.259994 | 0.4662388 | 1.562e-09 | 1.956151 | 5.76e-09
2018-03-08 23:12 | 201350.7 | 120.0001 | 3 | 27 | 4.219211 | 3.260049 | 0.5745155 | 1.562e-09 | 2.411889 | 5.76e-09
2018-03-08 23:14 | 201470.7 | 240.0009 | 3 | 27 | 4.240107 | 3.260055 | 0.6831908 | 1.562e-09 | 2.871531 | 5.76e-09
2018-03-08 23:16 | 201590.7 | 360.0001 | 3 | 27 | 4.263595 | 3.260009 | 0.7918495 | 1.562e-09 | 3.333506 | 5.76e-09
2018-03-08 23:18 | 201710.7 | 480.0009 | 3 | 27 | 4.290139 | 3.260036 | 0.9005083 | 1.562e-09 | 3.798207 | 5.76e-09
2018-03-08 23:20 | 201830.7 | 600.0002 | 3 | 27 | 4.318795 | 3.259967 | 1.009172 | 1.562e-09 | 4.265929 | 5.76e-09
2018-03-08 23:22 | 201950.7 | 720.0002 | 3 | 27 | 4.348313 | 3.260028 | 1.117823 | 1.562e-09 | 4.736759 | 5.76e-09
2018-03-08 23:24 | 202070.7 | 840.0009 | 3 | 27 | 4.379438 | 3.260003 | 1.226489 | 1.562e-09 | 5.210947 | 5.76e-09
2018-03-08 23:26 | 202190.7 | 960.0002 | 3 | 27 | 4.400252 | 3.133313 | 1.334317 | 1.562e-09 | 5.684695 | 5.76e-09
2018-03-08 23:28 | 202310.7 | 1080.001 | 3 | 27 | 4.400204 | 2.860394 | 1.434084 | 1.562e-09 | 6.123695 | 5.76e-09
2018-03-08 23:30 | 202430.7 | 1200.0009 | 3 | 27 | 4.400235 | 2.623158 | 1.52538 | 1.562e-09 | 6.525416 | 5.76e-09
2018-03-08 23:32 | 202550.7 | 1320.0002 | 3 | 27 | 4.400213 | 2.418771 | 1.609324 | 1.562e-09 | 6.894791 | 5.76e-09
2018-03-08 23:34 | 202670.7 | 1440.0009 | 3 | 27 | 4.400185 | 2.245603 | 1.686986 | 1.562e-09 | 7.236519 | 5.76e-09
2018-03-08 23:36 | 202790.7 | 1560.001 | 3 | 27 | 4.400207 | 2.095275 | 1.759295 | 1.562e-09 | 7.554694 | 5.76e-09
2018-03-08 23:38 | 202910.7 | 1680.0001 | 3 | 27 | 4.400198 | 1.960222 | 1.826839 | 1.562e-09 | 7.851901 | 5.76e-09
2018-03-08 23:40 | 203030.7 | 1800.0002 | 3 | 27 | 4.400218 | 1.837923 | 1.890099 | 1.562e-09 | 8.130259 | 5.76e-09
2018-03-08 23:42 | 203150.7 | 1920.0002 | 3 | 27 | 4.400231 | 1.725338 | 1.949441 | 1.562e-09 | 8.391376 | 5.76e-09
2018-03-08 23:44 | 203270.7 | 2040.0002 | 3 | 27 | 4.400199 | 1.619337 | 2.005168 | 1.562e-09 | 8.636586 | 5.76e-09
2018-03-08 23:46 | 203390.7 | 2160.0002 | 3 | 27 | 4.400236 | 1.523205 | 2.057495 | 1.562e-09 | 8.866835 | 5.76e-09
2018-03-08 23:48 | 203510.7 | 2280.0001 | 3 | 27 | 4.400142 | 1.431528 | 2.106727 | 1.562e-09 | 9.083464 | 5.76e-09
2018-03-08 23:50 | 203630.7 | 2400.0002 | 3 | 27 | 4.400217 | 1.344996 | 2.152986 | 1.562e-09 | 9.287011 | 5.76e-09
2018-03-08 23:52 | 203750.7 | 2520.001 | 3 | 27 | 4.400201 | 1.263272 | 2.196415 | 1.562e-09 | 9.478106 | 5.76e-09
2018-03-08 23:54 | 203870.7 | 2640.001 | 3 | 27 | 4.40021 | 1.187457 | 2.237245 | 1.562e-09 | 9.657764 | 5.76e-09
2018-03-08 23:56 | 203990.7 | 2760.0002 | 3 | 27 | 4.400229 | 1.11556 | 2.275598 | 1.562e-09 | 9.826526 | 5.76e-09
2018-03-08 23:58 | 204110.7 | 2880.0002 | 3 | 27 | 4.400197 | 1.047424 | 2.311623 | 1.562e-09 | 9.985044 | 5.76e-09
2018-03-09 | 204230.7 | 3000.001 | 3 | 27 | 4.400175 | 0.982421875 | 2.345438 | 1.562e-09 | 10.13383 | 5.76e-09
2018-03-09 00:02 | 204350.7 | 3120.001 | 3 | 27 | 4.400136 | 0.9208508 | 2.377151 | 1.562e-09 | 10.27337 | 5.76e-09
2018-03-09 00:04 | 204470.7 | 3240.001 | 3 | 27 | 4.400155 | 0.8633175 | 2.406886 | 1.562e-09 | 10.40421 | 5.76e-09
2018-03-09 00:06 | 204590.7 | 3360.001 | 3 | 27 | 4.400181 | 0.8091574 | 2.434756 | 1.562e-09 | 10.52685 | 5.76e-09
2018-03-09 00:08 | 204710.7 | 3480.0011 | 3 | 27 | 4.400172 | 0.7581501 | 2.460865 | 1.562e-09 | 10.64173 | 5.76e-09
2018-03-09 00:10 | 204830.7 | 3600.0001 | 3 | 27 | 4.400177 | 0.7104578 | 2.48533 | 1.562e-09 | 10.74938 | 5.76e-09
2018-03-09 00:12 | 204950.7 | 3720.001 | 3 | 27 | 4.400161 | 0.6650124 | 2.508235 | 1.562e-09 | 10.85017 | 5.76e-09
2018-03-09 00:13 | 204986.3 | 3755.5736 | 3 | 27 | 4.400155 | 0.6519957 | 2.514741 | 1.562e-09 | 10.8788 | 5.76e-09
2018-03-09 00:15 | 205106.3 | 120.0001 | 4 | 27 | 4.296149 | 0 | 2.514742 | 1.562e-09 | 10.8788 | 5.76e-09
2018-03-09 00:17 | 205226.3 | 240.0009 | 4 | 27 | 4.285515 | 0 | 2.514742 | 1.562e-09 | 10.8788 | 5.76e-09
2018-03-09 00:18 | 205286.3 | 300.0023 | 4 | 27 | 4.282691 | 0 | 2.514742 | 1.562e-09 | 10.8788 | 5.76e-09
2018-03-09 00:20 | 205406.4 | 120.001 | 5 | 27 | 3.844156 | -3.259998 | 2.514742 | 0.1086542 | 10.8788 | 0.4235451
2018-03-09 00:22 | 205526.4 | 240.0001 | 5 | 27 | 3.792827 | -3.259956 | 2.514742 | 0.2173186 | 10.8788 | 0.8383606
2018-03-09 00:24 | 205646.4 | 360.0002 | 5 | 27 | 3.746279 | -3.259995 | 2.514742 | 0.3259827 | 10.8788 | 1.247964
2018-03-09 00:26 | 205766.4 | 480.0009 | 5 | 27 | 3.700859 | -3.259995 | 2.514742 | 0.434641 | 10.8788 | 1.652552
2018-03-09 00:28 | 205886.4 | 600.0002 | 5 | 27 | 3.656808 | -3.259974 | 2.514742 | 0.543294 | 10.8788 | 2.05226
2018-03-09 00:30 | 206006.4 | 720.0009 | 5 | 27 | 3.615681 | -3.259999 | 2.514742 | 0.6519629 | 10.8788 | 2.447374
2018-03-09 00:32 | 206126.4 | 840.0001 | 5 | 27 | 3.577818 | -3.260005 | 2.514742 | 0.7606207 | 10.8788 | 2.838158
2018-03-09 00:34 | 206246.4 | 960.0001 | 5 | 27 | 3.543397 | -3.259974 | 2.514742 | 0.8692885 | 10.8788 | 3.225058
2018-03-09 00:36 | 206366.4 | 1080.0009 | 5 | 27 | 3.511565 | -3.259883 | 2.514742 | 0.9779518 | 10.8788 | 3.608348
2018-03-09 00:38 | 206486.4 | 1200.0001 | 5 | 27 | 3.482142 | -3.259993 | 2.514742 | 1.086604 | 10.8788 | 3.988266
2018-03-09 00:40 | 206606.4 | 1320.0009 | 5 | 27 | 3.454415 | -3.260015 | 2.514742 | 1.195273 | 10.8788 | 4.365144
2018-03-09 00:42 | 206726.4 | 1440.0001 | 5 | 27 | 3.428448 | -3.259896 | 2.514742 | 1.303923 | 10.8788 | 4.739052
2018-03-09 00:44 | 206846.4 | 1560.0001 | 5 | 27 | 3.403758 | -3.259981 | 2.514742 | 1.412588 | 10.8788 | 5.110253
2018-03-09 00:46 | 206966.4 | 1680.0001 | 5 | 27 | 3.380104 | -3.259925 | 2.514742 | 1.521251 | 10.8788 | 5.478835
2018-03-09 00:48 | 207086.4 | 1800.001 | 5 | 27 | 3.356077 | -3.259918 | 2.514742 | 1.629914 | 10.8788 | 5.844821
2018-03-09 00:50 | 207206.4 | 1920.0001 | 5 | 27 | 3.331456 | -3.259961 | 2.514742 | 1.738574 | 10.8788 | 6.208159
2018-03-09 00:52 | 207326.4 | 2040.0001 | 5 | 27 | 3.305296 | -3.259925 | 2.514742 | 1.847234 | 10.8788 | 6.568761
2018-03-09 00:54 | 207446.4 | 2160.0009 | 5 | 27 | 3.276467 | -3.259963 | 2.514742 | 1.955897 | 10.8788 | 6.926391
2018-03-09 00:56 | 207566.4 | 2280.0009 | 5 | 27 | 3.244148 | -3.259953 | 2.514742 | 2.064558 | 10.8788 | 7.280696
2018-03-09 00:58 | 207686.4 | 2400.0009 | 5 | 27 | 3.205691 | -3.25997 | 2.514742 | 2.173218 | 10.8788 | 7.631188
2018-03-09 01:00 | 207806.4 | 2520.0001 | 5 | 27 | 3.158434 | -3.260001 | 2.514742 | 2.28187 | 10.8788 | 7.977009
2018-03-09 01:02 | 207926.4 | 2640.0001 | 5 | 27 | 3.09892 | -3.260012 | 2.514742 | 2.390531 | 10.8788 | 8.317129
2018-03-09 01:04 | 208046.4 | 2760.0017 | 5 | 27 | 3.016886 | -3.259854 | 2.514742 | 2.499182 | 10.8788 | 8.649649
2018-03-09 01:04 | 208065.9 | 2779.4584 | 5 | 27 | 2.999997 | -3.259892 | 2.514742 | 2.516807 | 10.8788 | 8.702672
2018-03-09 01:06 | 208185.9 | 120.0001 | 6 | 27 | 3.644058 | 0 | 2.514742 | 2.516807 | 10.8788 | 8.702672
2018-03-09 01:08 | 208305.9 | 240.0009 | 6 | 27 | 3.678852 | 0 | 2.514742 | 2.516807 | 10.8788 | 8.702672
2018-03-09 01:09 | 208365.9 | 300.004 | 6 | 27 | 3.685978 | 0 | 2.514742 | 2.516807 | 10.8788 | 8.702672
2018-03-09 01:09 | 208365.9 | 0.0027 | 7 | 28 | 3.685833 | 0 | 0 | 0 | 0 | 0
2018-03-09 01:11 | 208486 | 120.001 | 2 | 28 | 4.20028 | 4.135829 | 0.151219 | 1.789e-09 | 0.6329214 | 6.594e-09
2018-03-09 01:13 | 208606 | 240.001 | 2 | 28 | 4.200279 | 3.698363 | 0.2812537 | 1.789e-09 | 1.179103 | 6.594e-09
2018-03-09 01:15 | 208726 | 360.0002 | 2 | 28 | 4.200236 | 3.418706 | 0.3995598 | 1.789e-09 | 1.676017 | 6.594e-09
2018-03-09 01:17 | 208815 | 448.9657 | 2 | 28 | 4.2002 | 3.259994 | 0.4820464 | 1.789e-09 | 2.02248 | 6.594e-09
2018-03-09 01:19 | 208935 | 120.0002 | 3 | 28 | 4.2188 | 3.260072 | 0.5903243 | 1.789e-09 | 2.478192 | 6.594e-09
2018-03-09 01:21 | 209055 | 240.0002 | 3 | 28 | 4.240098 | 3.26007 | 0.6989869 | 1.789e-09 | 2.937752 | 6.594e-09
2018-03-09 01:23 | 209175 | 360.001 | 3 | 28 | 4.264117 | 3.260077 | 0.8076662 | 1.789e-09 | 3.399833 | 6.594e-09
2018-03-09 01:25 | 209295 | 480.0002 | 3 | 28 | 4.290852 | 3.260091 | 0.9163261 | 1.789e-09 | 3.864595 | 6.594e-09
2018-03-09 01:27 | 209415 | 600.0003 | 3 | 28 | 4.319736 | 3.260051 | 1.024974 | 1.789e-09 | 4.332329 | 6.594e-09
2018-03-09 01:29 | 209535 | 720.0003 | 3 | 28 | 4.35052 | 3.260039 | 1.133656 | 1.789e-09 | 4.803461 | 6.594e-09
2018-03-09 01:31 | 209655 | 840.0003 | 3 | 28 | 4.382567 | 3.260013 | 1.24231 | 1.789e-09 | 5.277896 | 6.594e-09
2018-03-09 01:33 | 209775 | 960.001 | 3 | 28 | 4.40026 | 3.104014 | 1.34969 | 1.789e-09 | 5.749881 | 6.594e-09
2018-03-09 01:35 | 209895 | 1080.001 | 3 | 28 | 4.400234 | 2.836534 | 1.448608 | 1.789e-09 | 6.185143 | 6.594e-09
2018-03-09 01:37 | 210015 | 1200.0011 | 3 | 28 | 4.400223 | 2.602279 | 1.539156 | 1.789e-09 | 6.583579 | 6.594e-09
2018-03-09 01:39 | 210135 | 1320.0002 | 3 | 28 | 4.400197 | 2.39981 | 1.622431 | 1.789e-09 | 6.950005 | 6.594e-09
2018-03-09 01:41 | 210255 | 1440.0003 | 3 | 28 | 4.400174 | 2.226407 | 1.699477 | 1.789e-09 | 7.289025 | 6.594e-09
2018-03-09 01:43 | 210375 | 1560.001 | 3 | 28 | 4.400239 | 2.079057 | 1.771186 | 1.789e-09 | 7.604558 | 6.594e-09
2018-03-09 01:45 | 210495 | 1680.0003 | 3 | 28 | 4.400211 | 1.945056 | 1.83822 | 1.789e-09 | 7.899525 | 6.594e-09
2018-03-09 01:47 | 210615 | 1800.0002 | 3 | 28 | 4.400207 | 1.822232 | 1.900987 | 1.789e-09 | 8.175709 | 6.594e-09
2018-03-09 01:49 | 210735 | 1920.0011 | 3 | 28 | 4.400212 | 1.710439 | 1.959838 | 1.789e-09 | 8.434667 | 6.594e-09
2018-03-09 01:51 | 210855 | 2040.0003 | 3 | 28 | 4.400202 | 1.605571 | 2.015089 | 1.789e-09 | 8.677779 | 6.594e-09
2018-03-09 01:53 | 210975 | 2160.0003 | 3 | 28 | 4.400213 | 1.508287 | 2.06697 | 1.789e-09 | 8.906069 | 6.594e-09
2018-03-09 01:55 | 211095 | 2280.0011 | 3 | 28 | 4.400175 | 1.414299 | 2.115656 | 1.789e-09 | 9.120293 | 6.594e-09
2018-03-09 01:57 | 211215 | 2400.001 | 3 | 28 | 4.4001 | 1.327189 | 2.161331 | 1.789e-09 | 9.321273 | 6.594e-09
2018-03-09 01:59 | 211335 | 2520.0003 | 3 | 28 | 4.400155 | 1.246668 | 2.204231 | 1.789e-09 | 9.510038 | 6.594e-09
2018-03-09 02:01 | 211455 | 2640.0006 | 3 | 28 | 4.400161 | 1.17182 | 2.244544 | 1.789e-09 | 9.687422 | 6.594e-09
2018-03-09 02:03 | 211575 | 2760.0012 | 3 | 28 | 4.400148 | 1.100349 | 2.282399 | 1.789e-09 | 9.853992 | 6.594e-09
2018-03-09 02:05 | 211695 | 2880.0003 | 3 | 28 | 4.400188 | 1.033656 | 2.317944 | 1.789e-09 | 10.01039 | 6.594e-09
2018-03-09 02:07 | 211815 | 3000.0011 | 3 | 28 | 4.400136 | 0.9692526 | 2.351311 | 1.789e-09 | 10.15722 | 6.594e-09
2018-03-09 02:09 | 211935 | 3120.0011 | 3 | 28 | 4.400177 | 0.9100876 | 2.382631 | 1.789e-09 | 10.29503 | 6.594e-09
2018-03-09 02:11 | 212055 | 3240.0003 | 3 | 28 | 4.400221 | 0.8542747 | 2.412019 | 1.789e-09 | 10.42434 | 6.594e-09
2018-03-09 02:13 | 212175 | 3360.0003 | 3 | 28 | 4.400166 | 0.8006792 | 2.43958 | 1.789e-09 | 10.54561 | 6.594e-09
2018-03-09 02:15 | 212295 | 3480.0001 | 3 | 28 | 4.400165 | 0.7505836 | 2.465426 | 1.789e-09 | 10.65934 | 6.594e-09
2018-03-09 02:17 | 212415 | 3600.0011 | 3 | 28 | 4.400147 | 0.7029848 | 2.489638 | 1.789e-09 | 10.76588 | 6.594e-09
2018-03-09 02:19 | 212535 | 3720.001 | 3 | 28 | 4.400177 | 0.6586618 | 2.512312 | 1.789e-09 | 10.86565 | 6.594e-09
2018-03-09 02:19 | 212552.6 | 3737.6457 | 3 | 28 | 4.400151 | 0.6519861 | 2.515525 | 1.789e-09 | 10.87978 | 6.594e-09
2018-03-09 02:21 | 212672.7 | 120.0007 | 4 | 28 | 4.295741 | 0 | 2.515526 | 1.789e-09 | 10.87979 | 6.594e-09
2018-03-09 02:23 | 212792.7 | 240.0007 | 4 | 28 | 4.285009 | 0 | 2.515526 | 1.789e-09 | 10.87979 | 6.594e-09
2018-03-09 02:24 | 212852.7 | 300.0021 | 4 | 28 | 4.282148 | 0 | 2.515526 | 1.789e-09 | 10.87979 | 6.594e-09
2018-03-09 02:26 | 212972.8 | 120.001 | 5 | 28 | 3.842225 | -3.259941 | 2.515526 | 0.1086548 | 10.87979 | 0.4233849
2018-03-09 02:28 | 213092.8 | 240.0011 | 5 | 28 | 3.790474 | -3.259906 | 2.515526 | 0.2173173 | 10.87979 | 0.8379596
2018-03-09 02:30 | 213212.8 | 360.001 | 5 | 28 | 3.74387 | -3.259886 | 2.515526 | 0.3259804 | 10.87979 | 1.24729
2018-03-09 02:32 | 213332.8 | 480.0002 | 5 | 28 | 3.699086 | -3.259921 | 2.515526 | 0.434637 | 10.87979 | 1.651635
2018-03-09 02:34 | 213452.8 | 600.0002 | 5 | 28 | 3.655116 | -3.25985 | 2.515526 | 0.5432932 | 10.87979 | 2.051165
2018-03-09 02:36 | 213572.8 | 720.0002 | 5 | 28 | 3.614037 | -3.259886 | 2.515526 | 0.651946 | 10.87979 | 2.446037
2018-03-09 02:38 | 213692.8 | 840.001 | 5 | 28 | 3.576629 | -3.259888 | 2.515526 | 0.7606189 | 10.87979 | 2.836719
2018-03-09 02:40 | 213812.8 | 960.0002 | 5 | 28 | 3.542339 | -3.259925 | 2.515526 | 0.8692759 | 10.87979 | 3.223463
2018-03-09 02:42 | 213932.8 | 1080.0003 | 5 | 28 | 3.510557 | -3.259941 | 2.515526 | 0.9779334 | 10.87979 | 3.606622
2018-03-09 02:44 | 214052.8 | 1200.0002 | 5 | 28 | 3.481124 | -3.259901 | 2.515526 | 1.086588 | 10.87979 | 3.986439
2018-03-09 02:46 | 214172.8 | 1320.0002 | 5 | 28 | 3.453906 | -3.259886 | 2.515526 | 1.195246 | 10.87979 | 4.363196
2018-03-09 02:48 | 214292.8 | 1440.0002 | 5 | 28 | 3.427935 | -3.259912 | 2.515526 | 1.303904 | 10.87979 | 4.737072
2018-03-09 02:50 | 214412.8 | 1560.0002 | 5 | 28 | 3.402547 | -3.259933 | 2.515526 | 1.412562 | 10.87979 | 5.108148
2018-03-09 02:52 | 214532.8 | 1680.0002 | 5 | 28 | 3.378642 | -3.260183 | 2.515526 | 1.521229 | 10.87979 | 5.476584
2018-03-09 02:54 | 214652.8 | 1800.0002 | 5 | 28 | 3.355015 | -3.260065 | 2.515526 | 1.629884 | 10.87979 | 5.842412
2018-03-09 02:56 | 214772.8 | 1920.0002 | 5 | 28 | 3.330427 | -3.259821 | 2.515526 | 1.738545 | 10.87979 | 6.205649
2018-03-09 02:58 | 214892.8 | 2040.001 | 5 | 28 | 3.30422 | -3.259865 | 2.515526 | 1.847202 | 10.87979 | 6.56611
2018-03-09 03:00 | 215012.8 | 2160.0002 | 5 | 28 | 3.275306 | -3.259818 | 2.515526 | 1.955865 | 10.87979 | 6.923625
2018-03-09 03:02 | 215132.8 | 2280.0002 | 5 | 28 | 3.242844 | -3.259859 | 2.515526 | 2.06453 | 10.87979 | 7.277812
2018-03-09 03:04 | 215252.8 | 2400.0002 | 5 | 28 | 3.204351 | -3.259894 | 2.515526 | 2.173182 | 10.87979 | 7.628131
2018-03-09 03:06 | 215372.8 | 2520.001 | 5 | 28 | 3.157177 | -3.259828 | 2.515526 | 2.281847 | 10.87979 | 7.973858
2018-03-09 03:08 | 215492.8 | 2640.0002 | 5 | 28 | 3.096918 | -3.260203 | 2.515526 | 2.390492 | 10.87979 | 8.313724
2018-03-09 03:10 | 215612.8 | 2760.001 | 5 | 28 | 3.012726 | -3.259828 | 2.515526 | 2.499156 | 10.87979 | 8.645962
2018-03-09 03:10 | 215627.3 | 2774.5008 | 5 | 28 | 3 | -3.259856 | 2.515526 | 2.512282 | 10.87979 | 8.685427
2018-03-09 03:12 | 215747.3 | 120 | 6 | 28 | 3.644526 | 0 | 2.515526 | 2.512282 | 10.87979 | 8.685427
2018-03-09 03:14 | 215867.3 | 240.0001 | 6 | 28 | 3.679259 | 0 | 2.515526 | 2.512282 | 10.87979 | 8.685427
2018-03-09 03:15 | 215927.3 | 300.0014 | 6 | 28 | 3.686388 | 0 | 2.515526 | 2.512282 | 10.87979 | 8.685427
2018-03-09 03:15 | 215927.3 | 0.0029 | 7 | 29 | 3.686363 | 0 | 0 | 0 | 0 | 0
2018-03-09 03:17 | 216047.4 | 120.0009 | 2 | 29 | 4.200284 | 4.110482 | 0.1506477 | 2.776e-09 | 0.6306087 | 1.0234e-08
2018-03-09 03:19 | 216167.4 | 240.0009 | 2 | 29 | 4.200233 | 3.676513 | 0.279855 | 2.776e-09 | 1.173315 | 1.0234e-08
2018-03-09 03:21 | 216287.4 | 360.0009 | 2 | 29 | 4.200232 | 3.396029 | 0.3974474 | 2.776e-09 | 1.667232 | 1.0234e-08
2018-03-09 03:23 | 216363.8 | 436.3728 | 2 | 29 | 4.200262 | 3.25999 | 0.4680039 | 2.776e-09 | 1.963586 | 1.0234e-08
2018-03-09 03:25 | 216483.8 | 120.0002 | 3 | 29 | 4.219262 | 3.260056 | 0.576286 | 2.776e-09 | 2.419352 | 1.0234e-08
2018-03-09 03:27 | 216603.8 | 240.001 | 3 | 29 | 4.240294 | 3.260076 | 0.6849492 | 2.776e-09 | 2.878951 | 1.0234e-08
2018-03-09 03:29 | 216723.8 | 360.0002 | 3 | 29 | 4.263763 | 3.260015 | 0.7936168 | 2.776e-09 | 3.340983 | 1.0234e-08
2018-03-09 03:31 | 216843.8 | 480.001 | 3 | 29 | 4.290019 | 3.260022 | 0.9022863 | 2.776e-09 | 3.805723 | 1.0234e-08
2018-03-09 03:33 | 216963.8 | 600.001 | 3 | 29 | 4.318891 | 3.260011 | 1.010942 | 2.776e-09 | 4.27341 | 1.0234e-08
2018-03-09 03:35 | 217083.8 | 720.0011 | 3 | 29 | 4.349501 | 3.259971 | 1.119606 | 2.776e-09 | 4.744371 | 1.0234e-08
2018-03-09 03:37 | 217203.8 | 840.0003 | 3 | 29 | 4.380973 | 3.260087 | 1.228265 | 2.776e-09 | 5.218681 | 1.0234e-08
2018-03-09 03:39 | 217323.8 | 960.001 | 3 | 29 | 4.400228 | 3.122443 | 1.335942 | 2.776e-09 | 5.691864 | 1.0234e-08
2018-03-09 03:41 | 217443.8 | 1080.0003 | 3 | 29 | 4.400227 | 2.852712 | 1.43538 | 2.776e-09 | 6.129414 | 1.0234e-08
2018-03-09 03:43 | 217563.8 | 1200.0011 | 3 | 29 | 4.400257 | 2.619861 | 1.526518 | 2.776e-09 | 6.530442 | 1.0234e-08
2018-03-09 03:45 | 217683.8 | 1320.0012 | 3 | 29 | 4.400262 | 2.417272 | 1.610373 | 2.776e-09 | 6.899426 | 1.0234e-08
2018-03-09 03:47 | 217803.8 | 1440.0011 | 3 | 29 | 4.400213 | 2.242951 | 1.687953 | 2.776e-09 | 7.240791 | 1.0234e-08
2018-03-09 03:49 | 217923.8 | 1560.0003 | 3 | 29 | 4.400221 | 2.091916 | 1.760148 | 2.776e-09 | 7.558465 | 1.0234e-08
2018-03-09 03:51 | 218043.8 | 1680.0019 | 3 | 29 | 4.400219 | 1.960205 | 1.827636 | 2.776e-09 | 7.855427 | 1.0234e-08
2018-03-09 03:53 | 218163.8 | 1800.001 | 3 | 29 | 4.40014 | 1.83797 | 1.890908 | 2.776e-09 | 8.133839 | 1.0234e-08
2018-03-09 03:55 | 218283.8 | 1920.0003 | 3 | 29 | 4.400195 | 1.725612 | 1.950283 | 2.776e-09 | 8.395098 | 1.0234e-08
2018-03-09 03:57 | 218403.8 | 2040.0002 | 3 | 29 | 4.400215 | 1.62225 | 2.006052 | 2.776e-09 | 8.640491 | 1.0234e-08
2018-03-09 03:59 | 218523.8 | 2160.001 | 3 | 29 | 4.400197 | 1.525505 | 2.058496 | 2.776e-09 | 8.871256 | 1.0234e-08
2018-03-09 04:01 | 218643.8 | 2280.0003 | 3 | 29 | 4.400243 | 1.433124 | 2.107778 | 2.776e-09 | 9.088103 | 1.0234e-08
2018-03-09 04:03 | 218763.8 | 2400.0003 | 3 | 29 | 4.400202 | 1.344974 | 2.154044 | 2.776e-09 | 9.291682 | 1.0234e-08
2018-03-09 04:05 | 218883.8 | 2520.0011 | 3 | 29 | 4.400189 | 1.262076 | 2.197473 | 2.776e-09 | 9.482778 | 1.0234e-08
2018-03-09 04:07 | 219003.8 | 2640.0003 | 3 | 29 | 4.400199 | 1.184196 | 2.238225 | 2.776e-09 | 9.662097 | 1.0234e-08
2018-03-09 04:09 | 219123.8 | 2760.0003 | 3 | 29 | 4.40013 | 1.111334 | 2.276467 | 2.776e-09 | 9.830369 | 1.0234e-08
2018-03-09 04:11 | 219243.8 | 2880.0006 | 3 | 29 | 4.400098 | 1.04235 | 2.312366 | 2.776e-09 | 9.988328 | 1.0234e-08
2018-03-09 04:13 | 219363.8 | 3000.0012 | 3 | 29 | 4.400124 | 0.9783106 | 2.346058 | 2.776e-09 | 10.13658 | 1.0234e-08
2018-03-09 04:15 | 219483.8 | 3120.0003 | 3 | 29 | 4.400139 | 0.9177961 | 2.377662 | 2.776e-09 | 10.27564 | 1.0234e-08
2018-03-09 04:17 | 219603.8 | 3240.0011 | 3 | 29 | 4.400129 | 0.8610373 | 2.407308 | 2.776e-09 | 10.40609 | 1.0234e-08
2018-03-09 04:19 | 219723.8 | 3360.0011 | 3 | 29 | 4.40017 | 0.8073988 | 2.435115 | 2.776e-09 | 10.52844 | 1.0234e-08
2018-03-09 04:21 | 219843.8 | 3480.0019 | 3 | 29 | 4.400139 | 0.7563534 | 2.461173 | 2.776e-09 | 10.6431 | 1.0234e-08
2018-03-09 04:23 | 219963.8 | 3600.0002 | 3 | 29 | 4.400166 | 0.7083149 | 2.485576 | 2.776e-09 | 10.75048 | 1.0234e-08
2018-03-09 04:25 | 220083.8 | 3720.0001 | 3 | 29 | 4.400151 | 0.6628494 | 2.508431 | 2.776e-09 | 10.85105 | 1.0234e-08
2018-03-09 04:25 | 220115.9 | 3752.0945 | 3 | 29 | 4.400188 | 0.651988 | 2.514292 | 2.776e-09 | 10.87683 | 1.0234e-08
2018-03-09 04:27 | 220235.9 | 119.9999 | 4 | 29 | 4.296233 | 0 | 2.514292 | 2.776e-09 | 10.87683 | 1.0234e-08
2018-03-09 04:29 | 220355.9 | 240.0008 | 4 | 29 | 4.285534 | 0 | 2.514292 | 2.776e-09 | 10.87683 | 1.0234e-08
2018-03-09 04:30 | 220415.9 | 300.0014 | 4 | 29 | 4.282704 | 0 | 2.514292 | 2.776e-09 | 10.87683 | 1.0234e-08
2018-03-09 04:32 | 220535.9999 | 120.0002 | 5 | 29 | 3.842819 | -3.259934 | 2.514292 | 0.1086459 | 10.87683 | 0.4234007
2018-03-09 04:34 | 220656.0008 | 240.0011 | 5 | 29 | 3.791306 | -3.259908 | 2.514292 | 0.2173098 | 10.87683 | 0.8380587
2018-03-09 04:36 | 220776.0007 | 360.001 | 5 | 29 | 3.744298 | -3.259926 | 2.514292 | 0.3259706 | 10.87683 | 1.247452
2018-03-09 04:38 | 220896.0007 | 480.001 | 5 | 29 | 3.698894 | -3.259903 | 2.514292 | 0.4346332 | 10.87683 | 1.651845
2018-03-09 04:40 | 221015.9999 | 600.0002 | 5 | 29 | 3.655153 | -3.259825 | 2.514292 | 0.5432808 | 10.87683 | 2.051322
2018-03-09 04:42 | 221135.9999 | 720.0002 | 5 | 29 | 3.614083 | -3.259892 | 2.514292 | 0.6519482 | 10.87683 | 2.44625
2018-03-09 04:44 | 221256.0008 | 840.0011 | 5 | 29 | 3.576048 | -3.259953 | 2.514292 | 0.7606093 | 10.87683 | 2.836857
2018-03-09 04:46 | 221375.9999 | 960.0002 | 5 | 29 | 3.541255 | -3.259928 | 2.514292 | 0.869269 | 10.87683 | 3.223518
2018-03-09 04:48 | 221495.9999 | 1080.0002 | 5 | 29 | 3.509216 | -3.259888 | 2.514292 | 0.9779265 | 10.87683 | 3.606545
2018-03-09 04:50 | 221615.9999 | 1200.0002 | 5 | 29 | 3.479487 | -3.259854 | 2.514292 | 1.086579 | 10.87683 | 3.986205
2018-03-09 04:52 | 221735.9999 | 1320.0002 | 5 | 29 | 3.452592 | -3.259885 | 2.514292 | 1.195243 | 10.87683 | 4.362841
2018-03-09 04:54 | 221856.0007 | 1440.001 | 5 | 29 | 3.426331 | -3.259841 | 2.514292 | 1.3039 | 10.87683 | 4.736548
2018-03-09 04:56 | 221976.0007 | 1560.001 | 5 | 29 | 3.402183 | -3.259945 | 2.514292 | 1.41256 | 10.87683 | 5.107543
2018-03-09 04:58 | 222095.9999 | 1680.0002 | 5 | 29 | 3.378471 | -3.259894 | 2.514292 | 1.521217 | 10.87683 | 5.475915
2018-03-09 05:00 | 222216.0007 | 1800.001 | 5 | 29 | 3.354915 | -3.259872 | 2.514292 | 1.629886 | 10.87683 | 5.841776
2018-03-09 05:02 | 222336.0007 | 1920.001 | 5 | 29 | 3.330434 | -3.259872 | 2.514292 | 1.738543 | 10.87683 | 6.204992
2018-03-09 05:04 | 222456.0007 | 2040.001 | 5 | 29 | 3.304287 | -3.259858 | 2.514292 | 1.847199 | 10.87683 | 6.565463
2018-03-09 05:06 | 222575.9999 | 2160.0002 | 5 | 29 | 3.276401 | -3.259808 | 2.514292 | 1.955859 | 10.87683 | 6.923022
2018-03-09 05:08 | 222696.0007 | 2280.001 | 5 | 29 | 3.243828 | -3.25983 | 2.514292 | 2.064512 | 10.87683 | 7.277291
2018-03-09 05:10 | 222816.0007 | 2400.001 | 5 | 29 | 3.205225 | -3.260254 | 2.514292 | 2.173176 | 10.87683 | 7.627741
2018-03-09 05:12 | 222936.0007 | 2520.001 | 5 | 29 | 3.158096 | -3.259865 | 2.514292 | 2.281838 | 10.87683 | 7.973557
2018-03-09 05:14 | 223056.0006 | 2640.0009 | 5 | 29 | 3.097827 | -3.259841 | 2.514292 | 2.390486 | 10.87683 | 8.313563
2018-03-09 05:16 | 223176.0007 | 2760.001 | 5 | 29 | 3.014848 | -3.260152 | 2.514292 | 2.499143 | 10.87683 | 8.645927
2018-03-09 05:16 | 223192.9853 | 2776.9856 | 5 | 29 | 2.999996 | -3.259797 | 2.514292 | 2.514522 | 10.87683 | 8.692178
2018-03-09 05:18 | 223313 | 120.0001 | 6 | 29 | 3.644285 | 0 | 2.514292 | 2.514522 | 10.87683 | 8.692178
2018-03-09 05:20 | 223433 | 240 | 6 | 29 | 3.679074 | 0 | 2.514292 | 2.514522 | 10.87683 | 8.692178
2018-03-09 05:21 | 223493 | 300.0015 | 6 | 29 | 3.686168 | 0 | 2.514292 | 2.514522 | 10.87683 | 8.692178
2018-03-09 05:21 | 223493 | 0.0026 | 7 | 30 | 3.686399 | 0 | 0 | 0 | 0 | 0
2018-03-09 05:23 | 223613.1 | 120.0009 | 2 | 30 | 4.200294 | 4.112697 | 0.1507413 | 1.834e-09 | 0.6309689 | 6.76e-09
2018-03-09 05:25 | 223733.1 | 240.0002 | 2 | 30 | 4.200269 | 3.680369 | 0.2800828 | 1.834e-09 | 1.174238 | 6.76e-09
2018-03-09 05:27 | 223853.1 | 360.0001 | 2 | 30 | 4.200214 | 3.405391 | 0.3978709 | 1.834e-09 | 1.668977 | 6.76e-09
2018-03-09 05:29 | 223936.5 | 443.4215 | 2 | 30 | 4.200239 | 3.25998 | 0.4750471 | 1.834e-09 | 1.993134 | 6.76e-09
2018-03-09 05:31 | 224056.5 | 120.0011 | 3 | 30 | 4.218919 | 3.259936 | 0.5833346 | 1.834e-09 | 2.448906 | 6.76e-09
2018-03-09 05:33 | 224176.5 | 240.001 | 3 | 30 | 4.23985 | 3.260039 | 0.6919878 | 1.834e-09 | 2.908425 | 6.76e-09
2018-03-09 05:35 | 224296.5 | 360.001 | 3 | 30 | 4.263623 | 3.260056 | 0.8006622 | 1.834e-09 | 3.370455 | 6.76e-09
2018-03-09 05:37 | 224416.5 | 480.0011 | 3 | 30 | 4.289417 | 3.260011 | 0.9093174 | 1.834e-09 | 3.835096 | 6.76e-09
2018-03-09 05:39 | 224536.5 | 600.0002 | 3 | 30 | 4.317957 | 3.260037 | 1.01798 | 1.834e-09 | 4.30272 | 6.76e-09
2018-03-09 05:41 | 224656.5 | 720.0011 | 3 | 30 | 4.349317 | 3.26002 | 1.126628 | 1.834e-09 | 4.773551 | 6.76e-09
2018-03-09 05:43 | 224776.5 | 840.0011 | 3 | 30 | 4.381068 | 3.259999 | 1.235297 | 1.834e-09 | 5.247904 | 6.76e-09
2018-03-09 05:45 | 224896.5 | 960.001 | 3 | 30 | 4.400288 | 3.117789 | 1.342921 | 1.834e-09 | 5.720872 | 6.76e-09
2018-03-09 05:47 | 225016.5 | 1080.0003 | 3 | 30 | 4.400246 | 2.848042 | 1.442205 | 1.834e-09 | 6.157743 | 6.76e-09
2018-03-09 05:49 | 225136.5 | 1200.0011 | 3 | 30 | 4.40022 | 2.616134 | 1.533183 | 1.834e-09 | 6.558069 | 6.76e-09
2018-03-09 05:51 | 225256.5 | 1320.0011 | 3 | 30 | 4.40018 | 2.415282 | 1.616972 | 1.834e-09 | 6.926759 | 6.76e-09
2018-03-09 05:53 | 225376.5 | 1440.0003 | 3 | 30 | 4.400227 | 2.239688 | 1.69448 | 1.834e-09 | 7.267814 | 6.76e-09
2018-03-09 05:55 | 225496.5 | 1560.001 | 3 | 30 | 4.400154 | 2.082667 | 1.766461 | 1.834e-09 | 7.584544 | 6.76e-09
2018-03-09 05:57 | 225616.5 | 1680.0011 | 3 | 30 | 4.400167 | 1.948653 | 1.833628 | 1.834e-09 | 7.880092 | 6.76e-09
2018-03-09 05:59 | 225736.5 | 1800.0011 | 3 | 30 | 4.400182 | 1.828045 | 1.896559 | 1.834e-09 | 8.157 | 6.76e-09
2018-03-09 06:01 | 225856.5 | 1920.0003 | 3 | 30 | 4.400201 | 1.715224 | 1.955594 | 1.834e-09 | 8.416766 | 6.76e-09
2018-03-09 06:03 | 225976.5 | 2040.0002 | 3 | 30 | 4.400124 | 1.610087 | 2.011012 | 1.834e-09 | 8.660615 | 6.76e-09
2018-03-09 06:05 | 226096.5 | 2160.0012 | 3 | 30 | 4.400131 | 1.512139 | 2.063055 | 1.834e-09 | 8.889615 | 6.76e-09
2018-03-09 06:07 | 226216.5 | 2280.0003 | 3 | 30 | 4.400237 | 1.420009 | 2.111899 | 1.834e-09 | 9.104537 | 6.76e-09
2018-03-09 06:09 | 226336.5 | 2400.0011 | 3 | 30 | 4.400179 | 1.332955 | 2.157746 | 1.834e-09 | 9.306275 | 6.76e-09
2018-03-09 06:11 | 226456.5 | 2520.0011 | 3 | 30 | 4.400184 | 1.251009 | 2.200786 | 1.834e-09 | 9.495657 | 6.76e-09
2018-03-09 06:13 | 226576.5 | 2640.0003 | 3 | 30 | 4.400182 | 1.174506 | 2.241199 | 1.834e-09 | 9.673483 | 6.76e-09
2018-03-09 06:15 | 226696.5 | 2760.0003 | 3 | 30 | 4.400127 | 1.103662 | 2.279171 | 1.834e-09 | 9.840566 | 6.76e-09
2018-03-09 06:17 | 226816.5 | 2880.0011 | 3 | 30 | 4.400243 | 1.037195 | 2.314832 | 1.834e-09 | 9.99748 | 6.76e-09
2018-03-09 06:19 | 226936.5 | 3000.0012 | 3 | 30 | 4.400201 | 0.9731398 | 2.348306 | 1.834e-09 | 10.14477 | 6.76e-09
2018-03-09 06:21 | 227056.5 | 3120.0011 | 3 | 30 | 4.400106 | 0.912591 | 2.379733 | 1.834e-09 | 10.28305 | 6.76e-09
2018-03-09 06:23 | 227176.5 | 3240.0011 | 3 | 30 | 4.400155 | 0.8570251 | 2.409226 | 1.834e-09 | 10.41283 | 6.76e-09
2018-03-09 06:25 | 227296.5 | 3360.001 | 3 | 30 | 4.400091 | 0.8034992 | 2.4369 | 1.834e-09 | 10.5346 | 6.76e-09
2018-03-09 06:27 | 227416.5 | 3480.0003 | 3 | 30 | 4.400169 | 0.7530994 | 2.462836 | 1.834e-09 | 10.64872 | 6.76e-09
2018-03-09 06:29 | 227536.5 | 3600.0002 | 3 | 30 | 4.400152 | 0.7048006 | 2.487117 | 1.834e-09 | 10.75556 | 6.76e-09
2018-03-09 06:31 | 227656.5 | 3720.001 | 3 | 30 | 4.400096 | 0.6600332 | 2.509861 | 1.834e-09 | 10.85564 | 6.76e-09
2018-03-09 06:31 | 227679.2 | 3742.6177 | 3 | 30 | 4.400119 | 0.6519947 | 2.513984 | 1.834e-09 | 10.87378 | 6.76e-09
2018-03-09 06:33 | 227799.2 | 120.0007 | 4 | 30 | 4.29598 | 0 | 2.513984 | 1.834e-09 | 10.87378 | 6.76e-09
2018-03-09 06:35 | 227919.2 | 240 | 4 | 30 | 4.28531 | 0 | 2.513984 | 1.834e-09 | 10.87378 | 6.76e-09
2018-03-09 06:36 | 227979.2 | 300.003 | 4 | 30 | 4.282485 | 0 | 2.513984 | 1.834e-09 | 10.87378 | 6.76e-09
2018-03-09 06:38 | 228099.3 | 120.001 | 5 | 30 | 3.842561 | -3.259974 | 2.513984 | 0.1086491 | 10.87378 | 0.4233881
2018-03-09 06:40 | 228219.3 | 240.0002 | 5 | 30 | 3.790461 | -3.259946 | 2.513984 | 0.2173201 | 10.87378 | 0.8380207
2018-03-09 06:42 | 228339.3 | 360.0009 | 5 | 30 | 3.743862 | -3.259925 | 2.513984 | 0.3259743 | 10.87378 | 1.247318
2018-03-09 06:44 | 228459.3 | 480.0001 | 5 | 30 | 3.699024 | -3.259912 | 2.513984 | 0.4346402 | 10.87378 | 1.651696
2018-03-09 06:46 | 228579.3 | 600.0001 | 5 | 30 | 3.655364 | -3.260006 | 2.513984 | 0.5432903 | 10.87378 | 2.051208
2018-03-09 06:48 | 228699.3 | 720.001 | 5 | 30 | 3.614479 | -3.259936 | 2.513984 | 0.6519586 | 10.87378 | 2.446183
2018-03-09 06:50 | 228819.3 | 840.0001 | 5 | 30 | 3.576895 | -3.259912 | 2.513984 | 0.7606131 | 10.87378 | 2.836838
2018-03-09 06:52 | 228939.3 | 960.0009 | 5 | 30 | 3.542641 | -3.259946 | 2.513984 | 0.8692752 | 10.87378 | 3.223626
2018-03-09 06:54 | 229059.3 | 1080.0009 | 5 | 30 | 3.511462 | -3.259852 | 2.513984 | 0.9779403 | 10.87378 | 3.606872
2018-03-09 06:56 | 229179.3 | 1200.0009 | 5 | 30 | 3.482213 | -3.259912 | 2.513984 | 1.086583 | 10.87378 | 3.986752
2018-03-09 06:58 | 229299.3 | 1320.0009 | 5 | 30 | 3.454563 | -3.260188 | 2.513984 | 1.195251 | 10.87378 | 4.363633
2018-03-09 07:00 | 229419.3 | 1440.0001 | 5 | 30 | 3.428687 | -3.259814 | 2.513984 | 1.303913 | 10.87378 | 4.73759
2018-03-09 07:02 | 229539.3 | 1560.0001 | 5 | 30 | 3.403777 | -3.260183 | 2.513984 | 1.412571 | 10.87378 | 5.108788
2018-03-09 07:04 | 229659.3 | 1680.0009 | 5 | 30 | 3.379364 | -3.259881 | 2.513984 | 1.521244 | 10.87378 | 5.477361
2018-03-09 07:06 | 229779.3 | 1800.0001 | 5 | 30 | 3.355349 | -3.260013 | 2.513984 | 1.629896 | 10.87378 | 5.843232
2018-03-09 07:08 | 229899.3 | 1920.0009 | 5 | 30 | 3.33041 | -3.259919 | 2.513984 | 1.738566 | 10.87378 | 6.20651
2018-03-09 07:10 | 230019.3 | 2040.0009 | 5 | 30 | 3.304031 | -3.259894 | 2.513984 | 1.847229 | 10.87378 | 6.566983
2018-03-09 07:12 | 230139.3 | 2160.0001 | 5 | 30 | 3.274028 | -3.260147 | 2.513984 | 1.955891 | 10.87378 | 6.924419
2018-03-09 07:14 | 230259.3 | 2280.0001 | 5 | 30 | 3.240836 | -3.260079 | 2.513984 | 2.064549 | 10.87378 | 7.278392
2018-03-09 07:16 | 230379.3 | 2400.0009 | 5 | 30 | 3.201425 | -3.260167 | 2.513984 | 2.173221 | 10.87378 | 7.628509
2018-03-09 07:18 | 230499.3 | 2520.0001 | 5 | 30 | 3.153723 | -3.260195 | 2.513984 | 2.281887 | 10.87378 | 7.9739
2018-03-09 07:20 | 230619.3 | 2640.0009 | 5 | 30 | 3.093038 | -3.260128 | 2.513984 | 2.390546 | 10.87378 | 8.313431
2018-03-09 07:22 | 230739.3 | 2760.001 | 5 | 30 | 3.009563 | -3.259763 | 2.513984 | 2.499203 | 10.87378 | 8.645261
2018-03-09 07:22 | 230750.3 | 2770.9688 | 5 | 30 | 2.999999 | -3.260117 | 2.513984 | 2.509132 | 10.87378 | 8.675094
2018-03-09 07:24 | 230870.3 | 120.0002 | 6 | 30 | 3.645046 | 0 | 2.513984 | 2.509132 | 10.87378 | 8.675094
2018-03-09 07:26 | 230990.3 | 240.0001 | 6 | 30 | 3.679858 | 0 | 2.513984 | 2.509132 | 10.87378 | 8.675094
2018-03-09 07:27 | 231050.3 | 300.0032 | 6 | 30 | 3.686929 | 0 | 2.513984 | 2.509132 | 10.87378 | 8.675094
2018-03-09 07:27 | 231050.3 | 0.0028 | 7 | 31 | 3.686937 | 0 | 0 | 0 | 0 | 0
2018-03-09 07:29 | 231170.4 | 120.0002 | 2 | 31 | 4.200271 | 4.094863 | 0.150285 | 0 | 0.6291591 | 0
2018-03-09 07:31 | 231290.4 | 240.001 | 2 | 31 | 4.200249 | 3.661876 | 0.2790037 | 0 | 1.169813 | 0
2018-03-09 07:33 | 231410.4 | 360.0002 | 2 | 31 | 4.200249 | 3.389031 | 0.3962359 | 0 | 1.662217 | 0
2018-03-09 07:35 | 231483.2 | 432.7384 | 2 | 31 | 4.200193 | 3.259994 | 0.4633959 | 0 | 1.944304 | 0
2018-03-09 07:37 | 231603.2 | 120.0002 | 3 | 31 | 4.218568 | 3.260034 | 0.571687 | 0 | 2.400066 | 0
2018-03-09 07:39 | 231723.2 | 240.0002 | 3 | 31 | 4.239088 | 3.259988 | 0.6803508 | 0 | 2.859572 | 0
2018-03-09 07:41 | 231843.2 | 360.001 | 3 | 31 | 4.262006 | 3.260036 | 0.7890171 | 0 | 3.321439 | 0
2018-03-09 07:43 | 231963.2 | 480.001 | 3 | 31 | 4.287598 | 3.260089 | 0.8976718 | 0 | 3.785893 | 0
2018-03-09 07:45 | 232083.2 | 600.0002 | 3 | 31 | 4.315817 | 3.259992 | 1.006345 | 0 | 4.253358 | 0
2018-03-09 07:47 | 232203.2 | 720.001 | 3 | 31 | 4.346023 | 3.259957 | 1.115 | 0 | 4.723909 | 0
2018-03-09 07:49 | 232323.2 | 840.0011 | 3 | 31 | 4.378082 | 3.260049 | 1.223662 | 0 | 5.197902 | 0
2018-03-09 07:51 | 232443.2 | 960.0003 | 3 | 31 | 4.400239 | 3.146043 | 1.33167 | 0 | 5.67235 | 0
2018-03-09 07:53 | 232563.2 | 1080.0011 | 3 | 31 | 4.400265 | 2.867751 | 1.431791 | 0 | 6.112905 | 0
2018-03-09 07:55 | 232683.2 | 1200.0003 | 3 | 31 | 4.400252 | 2.627856 | 1.523273 | 0 | 6.515447 | 0
2018-03-09 07:57 | 232803.2 | 1320.001 | 3 | 31 | 4.400203 | 2.420678 | 1.607329 | 0 | 6.885315 | 0
2018-03-09 07:59 | 232923.2 | 1440.0011 | 3 | 31 | 4.400281 | 2.243049 | 1.684988 | 0 | 7.227033 | 0
2018-03-09 08:01 | 233043.2 | 1560.0002 | 3 | 31 | 4.40022 | 2.088201 | 1.75708 | 0 | 7.544252 | 0
2018-03-09 08:03 | 233163.2 | 1680.0011 | 3 | 31 | 4.400232 | 1.95155 | 1.824359 | 0 | 7.840293 | 0
2018-03-09 08:05 | 233283.2 | 1800.0002 | 3 | 31 | 4.400216 | 1.831333 | 1.887366 | 0 | 8.117535 | 0
2018-03-09 08:07 | 233403.2 | 1920.0011 | 3 | 31 | 4.400203 | 1.723175 | 1.946587 | 0 | 8.378119 | 0
2018-03-09 08:09 | 233523.2 | 2040.0003 | 3 | 31 | 4.40024 | 1.621612 | 2.002302 | 0 | 8.623279 | 0
2018-03-09 08:11 | 233643.2 | 2160.0003 | 3 | 31 | 4.400215 | 1.52517 | 2.054709 | 0 | 8.853877 | 0
2018-03-09 08:13 | 233763.2 | 2280.0003 | 3 | 31 | 4.400148 | 1.433224 | 2.104018 | 0 | 9.070846 | 0
2018-03-09 08:15 | 233883.2 | 2400.0002 | 3 | 31 | 4.400159 | 1.348057 | 2.150362 | 0 | 9.274768 | 0
2018-03-09 08:17 | 234003.2 | 2520.0003 | 3 | 31 | 4.400182 | 1.265669 | 2.19392 | 0 | 9.466433 | 0
2018-03-09 08:19 | 234123.2 | 2640.0002 | 3 | 31 | 4.400225 | 1.186265 | 2.234767 | 0 | 9.646166 | 0
2018-03-09 08:21 | 234243.2 | 2760.0003 | 3 | 31 | 4.400206 | 1.111792 | 2.27303 | 0 | 9.814531 | 0
2018-03-09 08:23 | 234363.2 | 2880.0003 | 3 | 31 | 4.400162 | 1.041303 | 2.308897 | 0 | 9.972349 | 0
2018-03-09 08:25 | 234483.2 | 3000.0004 | 3 | 31 | 4.40022 | 0.9773083 | 2.342522 | 0 | 10.12031 | 0
2018-03-09 08:27 | 234603.2 | 3120.0003 | 3 | 31 | 4.400175 | 0.9165478 | 2.374064 | 0 | 10.2591 | 0
2018-03-09 08:29 | 234723.2 | 3240.0011 | 3 | 31 | 4.400177 | 0.8605814 | 2.403656 | 0 | 10.3893 | 0
2018-03-09 08:31 | 234843.2 | 3360.0002 | 3 | 31 | 4.400141 | 0.8068829 | 2.431432 | 0 | 10.51152 | 0
2018-03-09 08:33 | 234963.2 | 3480.0003 | 3 | 31 | 4.40015 | 0.7567205 | 2.457483 | 0 | 10.62615 | 0
2018-03-09 08:35 | 235083.2 | 3600.0012 | 3 | 31 | 4.400138 | 0.708374 | 2.48189 | 0 | 10.73355 | 0
2018-03-09 08:37 | 235203.2 | 3720.0003 | 3 | 31 | 4.400111 | 0.6632204 | 2.504753 | 0 | 10.83415 | 0
2018-03-09 08:37 | 235237.9 | 3754.7257 | 3 | 31 | 4.400194 | 0.6519947 | 2.511095 | 0 | 10.86205 | 0
2018-03-09 08:39 | 235357.9 | 119.9999 | 4 | 31 | 4.296406 | 0 | 2.511096 | 0 | 10.86206 | 0
2018-03-09 08:41 | 235477.9 | 239.9999 | 4 | 31 | 4.285849 | 0 | 2.511096 | 0 | 10.86206 | 0
2018-03-09 08:42 | 235537.9 | 300.0038 | 4 | 31 | 4.282973 | 0 | 2.511096 | 0 | 10.86206 | 0
2018-03-09 08:44 | 235658 | 120.0001 | 5 | 31 | 3.844983 | -3.259876 | 2.511096 | 0.1086491 | 10.86206 | 0.4236095
2018-03-09 08:46 | 235778 | 240.0009 | 5 | 31 | 3.792937 | -3.259912 | 2.511096 | 0.2173045 | 10.86206 | 0.8384401
2018-03-09 08:48 | 235898 | 360.001 | 5 | 31 | 3.745988 | -3.259959 | 2.511096 | 0.3259788 | 10.86206 | 1.248062
2018-03-09 08:50 | 236018 | 480.0001 | 5 | 31 | 3.700972 | -3.259871 | 2.511096 | 0.4346252 | 10.86206 | 1.652595
2018-03-09 08:52 | 236138 | 600.0002 | 5 | 31 | 3.657091 | -3.259811 | 2.511096 | 0.5432938 | 10.86206 | 2.052374
2018-03-09 08:54 | 236258 | 720.0001 | 5 | 31 | 3.615908 | -3.259834 | 2.511096 | 0.6519557 | 10.86206 | 2.447494
2018-03-09 08:56 | 236378 | 840.0009 | 5 | 31 | 3.578197 | -3.259885 | 2.511096 | 0.7606157 | 10.86206 | 2.838314
2018-03-09 08:58 | 236498 | 960.0001 | 5 | 31 | 3.543851 | -3.259859 | 2.511096 | 0.86927 | 10.86206 | 3.225206
2018-03-09 09:00 | 236618 | 1080.0009 | 5 | 31 | 3.512143 | -3.259786 | 2.511096 | 0.97793 | 10.86206 | 3.608528
2018-03-09 09:02 | 236738 | 1200.0002 | 5 | 31 | 3.48258 | -3.259826 | 2.511096 | 1.086584 | 10.86206 | 3.988508
2018-03-09 09:04 | 236858 | 1320.0009 | 5 | 31 | 3.455308 | -3.259988 | 2.511096 | 1.195251 | 10.86206 | 4.365451
2018-03-09 09:05 | 236916.6 | 1378.5606 | 5 | 31 | 3.442582 | -3.259916 | 2.511096 | 1.248277 | 10.86206 | 4.548336
2018-03-09 16:37 | 237036.6 | 1498.604316 | 5 | 31 | 3.440762 | -3.259908 | 2.511096 | 1.35693 | 10.86206 | 4.926527
2018-03-09 16:39 | 237156.6 | 1618.605116 | 5 | 31 | 3.411094 | -3.259883 | 2.511096 | 1.465585 | 10.86206 | 5.298691
2018-03-09 16:41 | 237276.6 | 1738.605116 | 5 | 31 | 3.40329 | -3.259863 | 2.511096 | 1.574239 | 10.86206 | 5.668635
2018-03-09 16:43 | 237396.6 | 1858.605116 | 5 | 31 | 3.384495 | -3.259878 | 2.511096 | 1.682899 | 10.86206 | 6.037662
2018-03-09 16:45 | 237516.6 | 1978.604316 | 5 | 31 | 3.365137 | -3.259912 | 2.511096 | 1.791568 | 10.86206 | 6.4039
2018-03-09 16:47 | 237636.6 | 2098.605116 | 5 | 31 | 3.338252 | -3.260028 | 2.511096 | 1.900229 | 10.86206 | 6.768499
2018-03-09 16:49 | 237756.6 | 2218.604316 | 5 | 31 | 3.29827 | -3.259903 | 2.511096 | 2.008886 | 10.86206 | 7.129009
2018-03-09 16:51 | 237876.6 | 2338.604316 | 5 | 31 | 3.269493 | -3.259881 | 2.511096 | 2.117536 | 10.86206 | 7.485736
2018-03-09 16:53 | 237996.6 | 2458.604316 | 5 | 31 | 3.240699 | -3.259843 | 2.511096 | 2.226199 | 10.86206 | 7.839101
2018-03-09 16:55 | 238116.6 | 2578.604316 | 5 | 31 | 3.186272 | -3.26017 | 2.511096 | 2.334858 | 10.86206 | 8.188465
2018-03-09 16:57 | 238236.6 | 2698.605116 | 5 | 31 | 3.118229 | -3.260128 | 2.511096 | 2.443517 | 10.86206 | 8.531097
2018-03-09 16:59 | 238356.6 | 2818.604316 | 5 | 31 | 3.031305 | -3.259858 | 2.511096 | 2.552163 | 10.86206 | 8.865219
2018-03-09 17:00 | 238392.5 | 2854.535316 | 5 | 31 | 3 | -3.259856 | 2.511096 | 2.584697 | 10.86206 | 8.963359
2018-03-09 17:02 | 238512.6 | 120.0011 | 6 | 31 | 3.625569 | 0 | 2.511096 | 2.584697 | 10.86206 | 8.963359
2018-03-09 17:04 | 238632.6 | 240.001 | 6 | 31 | 3.661682 | 0 | 2.511096 | 2.584697 | 10.86206 | 8.963359
2018-03-09 17:05 | 238692.6 | 300.0025 | 6 | 31 | 3.67007 | 0 | 2.511096 | 2.584697 | 10.86206 | 8.963359
2018-03-09 17:05 | 238692.6 | 0.0026 | 7 | 32 | 3.670137 | 0 | 0 | 0 | 0 | 0
2018-03-09 17:07 | 238812.7 | 120.001 | 2 | 32 | 4.200294 | 4.164844 | 0.1516088 | 0 | 0.6342673 | 0
2018-03-09 17:09 | 238932.7 | 240.0002 | 2 | 32 | 4.200221 | 3.727187 | 0.2827886 | 0 | 1.185259 | 0
2018-03-09 17:11 | 239052.7 | 360.0002 | 2 | 32 | 4.200257 | 3.418445 | 0.4015407 | 0 | 1.684047 | 0
2018-03-09 17:12 | 239133.3 | 440.6545 | 2 | 32 | 4.20021 | 3.259994 | 0.4762997 | 0 | 1.998052 | 0
2018-03-09 17:14 | 239253.3 | 120.001 | 3 | 32 | 4.220109 | 3.260062 | 0.5845994 | 0 | 2.453938 | 0
2018-03-09 17:16 | 239373.3 | 240.0009 | 3 | 32 | 4.241091 | 3.260011 | 0.6932538 | 0 | 2.913605 | 0
2018-03-09 17:18 | 239493.3 | 360.0001 | 3 | 32 | 4.263947 | 3.260083 | 0.8019186 | 0 | 3.375687 | 0
2018-03-09 17:20 | 239613.3 | 480.0001 | 3 | 32 | 4.288946 | 3.260043 | 0.9105868 | 0 | 3.840382 | 0
2018-03-09 17:22 | 239733.3 | 600.0009 | 3 | 32 | 4.31588 | 3.260056 | 1.019255 | 0 | 4.307899 | 0
2018-03-09 17:24 | 239853.3 | 720.001 | 3 | 32 | 4.344507 | 3.260001 | 1.127915 | 0 | 4.778405 | 0
2018-03-09 17:26 | 239973.3 | 840.001 | 3 | 32 | 4.374354 | 3.259995 | 1.236585 | 0 | 5.252128 | 0
2018-03-09 17:28 | 240093.3 | 960.0001 | 3 | 32 | 4.40024 | 3.197568 | 1.345061 | 0 | 5.728274 | 0
2018-03-09 17:30 | 240213.3 | 1080.0011 | 3 | 32 | 4.400261 | 2.919692 | 1.446879 | 0 | 6.176297 | 0
2018-03-09 17:32 | 240333.3 | 1200.0001 | 3 | 32 | 4.400292 | 2.682719 | 1.540136 | 0 | 6.586651 | 0
2018-03-09 17:34 | 240453.3 | 1320.001 | 3 | 32 | 4.400234 | 2.477347 | 1.626049 | 0 | 6.964684 | 0
2018-03-09 17:36 | 240573.3 | 1440.0001 | 3 | 32 | 4.400233 | 2.30248 | 1.705639 | 0 | 7.314897 | 0
2018-03-09 17:38 | 240693.3 | 1560.001 | 3 | 32 | 4.400217 | 2.148322 | 1.779773 | 0 | 7.641104 | 0
2018-03-09 17:40 | 240813.3 | 1680.0006 | 3 | 32 | 4.400237 | 2.011294 | 1.849051 | 0 | 7.945943 | 0
2018-03-09 17:42 | 240933.3 | 1800.0001 | 3 | 32 | 4.400252 | 1.888486 | 1.913977 | 0 | 8.231628 | 0
2018-03-09 17:44 | 241053.3 | 1920.0002 | 3 | 32 | 4.400152 | 1.774796 | 1.974992 | 0 | 8.500106 | 0
2018-03-09 17:46 | 241173.3 | 2040.0018 | 3 | 32 | 4.400173 | 1.671233 | 2.032426 | 0 | 8.752827 | 0
2018-03-09 17:48 | 241293.3 | 2160.0002 | 3 | 32 | 4.400172 | 1.57393 | 2.086503 | 0 | 8.990777 | 0
2018-03-09 17:50 | 241413.3 | 2280.001 | 3 | 32 | 4.40019 | 1.482499 | 2.137435 | 0 | 9.214888 | 0
2018-03-09 17:52 | 241533.3 | 2400.0027 | 3 | 32 | 4.400166 | 1.394705 | 2.185385 | 0 | 9.425877 | 0
2018-03-09 17:54 | 241653.3 | 2520.0002 | 3 | 32 | 4.40013 | 1.311689 | 2.230496 | 0 | 9.624373 | 0
2018-03-09 17:56 | 241773.3 | 2640.001 | 3 | 32 | 4.400197 | 1.234294 | 2.272923 | 0 | 9.81106 | 0
2018-03-09 17:58 | 241893.3 | 2760.001 | 3 | 32 | 4.400161 | 1.159281 | 2.312817 | 0 | 9.986599 | 0
2018-03-09 18:00 | 242013.3 | 2880.001 | 3 | 32 | 4.400196 | 1.088546 | 2.350266 | 0 | 10.15138 | 0
2018-03-09 18:02 | 242133.3 | 3000.001 | 3 | 32 | 4.400193 | 1.022435 | 2.385421 | 0 | 10.30607 | 0
2018-03-09 18:04 | 242253.3 | 3120.001 | 3 | 32 | 4.400208 | 0.9602299 | 2.418447 | 0 | 10.45139 | 0
2018-03-09 18:06 | 242373.3 | 3240.0002 | 3 | 32 | 4.400176 | 0.9021606 | 2.44947 | 0 | 10.5879 | 0
2018-03-09 18:08 | 242493.3 | 3360.0002 | 3 | 32 | 4.400205 | 0.8470106 | 2.4786 | 0 | 10.71607 | 0
2018-03-09 18:10 | 242613.3 | 3480.0003 | 3 | 32 | 4.400157 | 0.7946711 | 2.505937 | 0 | 10.83636 | 0
2018-03-09 18:12 | 242733.3 | 3600.0009 | 3 | 32 | 4.400184 | 0.7464046 | 2.531596 | 0 | 10.94926 | 0
2018-03-09 18:14 | 242853.3 | 3720.0018 | 3 | 32 | 4.400155 | 0.7003345 | 2.55569 | 0 | 11.05528 | 0
2018-03-09 18:16 | 242973.3 | 3840.0001 | 3 | 32 | 4.400169 | 0.6578217 | 2.578313 | 0 | 11.15482 | 0
2018-03-09 18:17 | 242987.9 | 3854.5304 | 3 | 32 | 4.400118 | 0.6519947 | 2.580957 | 0 | 11.16646 | 0
2018-03-09 18:19 | 243107.9 | 120.0007 | 4 | 32 | 4.296367 | 0 | 2.580957 | 0 | 11.16646 | 0
2018-03-09 18:21 | 243227.9 | 240.0007 | 4 | 32 | 4.285418 | 0 | 2.580957 | 0 | 11.16646 | 0
2018-03-09 18:22 | 243287.9 | 300.0021 | 4 | 32 | 4.28246 | 0 | 2.580957 | 0 | 11.16646 | 0
2018-03-09 18:24 | 243408 | 120.0009 | 5 | 32 | 3.8436 | -3.260032 | 2.580957 | 0.1086614 | 11.16646 | 0.4236281
2018-03-09 18:26 | 243528 | 240 | 5 | 32 | 3.791877 | -3.259993 | 2.580957 | 0.2173198 | 11.16646 | 0.838338
2018-03-09 18:28 | 243648 | 360.0001 | 5 | 32 | 3.745306 | -3.259946 | 2.580957 | 0.3259836 | 11.16646 | 1.247827
2018-03-09 18:30 | 243768 | 480.0001 | 5 | 32 | 3.699771 | -3.259966 | 2.580957 | 0.434633 | 11.16646 | 1.652274
2018-03-09 18:32 | 243888 | 600.001 | 5 | 32 | 3.655453 | -3.259912 | 2.580957 | 0.5433085 | 11.16646 | 2.051922
2018-03-09 18:34 | 244008 | 720.0009 | 5 | 32 | 3.61423 | -3.259952 | 2.580957 | 0.6519625 | 11.16646 | 2.446831
2018-03-09 18:36 | 244128 | 840.0001 | 5 | 32 | 3.576391 | -3.259933 | 2.580957 | 0.7606268 | 11.16646 | 2.837478
2018-03-09 18:38 | 244248 | 960.0009 | 5 | 32 | 3.542364 | -3.25989 | 2.580957 | 0.8692906 | 11.16646 | 3.224222
2018-03-09 18:40 | 244368 | 1080.0009 | 5 | 32 | 3.511096 | -3.259923 | 2.580957 | 0.977944 | 11.16646 | 3.60739
2018-03-09 18:42 | 244488 | 1200.0001 | 5 | 32 | 3.481969 | -3.259883 | 2.580957 | 1.086609 | 11.16646 | 3.987319
2018-03-09 18:44 | 244608 | 1320.0001 | 5 | 32 | 3.454907 | -3.259973 | 2.580957 | 1.195274 | 11.16646 | 4.364199
2018-03-09 18:46 | 244728 | 1440.0002 | 5 | 32 | 3.429467 | -3.259903 | 2.580957 | 1.303931 | 11.16646 | 4.738209
2018-03-09 18:48 | 244848 | 1560.0009 | 5 | 32 | 3.404973 | -3.259953 | 2.580957 | 1.412593 | 11.16646 | 5.109528
2018-03-09 18:50 | 244968 | 1680.0002 | 5 | 32 | 3.380876 | -3.25995 | 2.580957 | 1.52126 | 11.16646 | 5.478227
2018-03-09 18:52 | 245088 | 1800.0009 | 5 | 32 | 3.356988 | -3.25993 | 2.580957 | 1.629908 | 11.16646 | 5.844268
2018-03-09 18:54 | 245208 | 1920.0001 | 5 | 32 | 3.331842 | -3.259881 | 2.580957 | 1.738574 | 11.16646 | 6.207706
2018-03-09 18:56 | 245328 | 2040.0001 | 5 | 32 | 3.305598 | -3.259934 | 2.580957 | 1.847237 | 11.16646 | 6.56835
2018-03-09 18:58 | 245448 | 2160.0009 | 5 | 32 | 3.276412 | -3.259912 | 2.580957 | 1.955899 | 11.16646 | 6.925995
2018-03-09 19:00 | 245568 | 2280.0002 | 5 | 32 | 3.243232 | -3.259986 | 2.580957 | 2.064552 | 11.16646 | 7.280233
2018-03-09 19:02 | 245688 | 2400.0001 | 5 | 32 | 3.204895 | -3.259939 | 2.580957 | 2.173218 | 11.16646 | 7.63063
2018-03-09 19:04 | 245808 | 2520.0009 | 5 | 32 | 3.158988 | -3.259894 | 2.580957 | 2.281871 | 11.16646 | 7.976462
2018-03-09 19:06 | 245928 | 2640.0001 | 5 | 32 | 3.100117 | -3.259898 | 2.580957 | 2.390527 | 11.16646 | 8.316656
2018-03-09 19:08 | 246048 | 2760.0001 | 5 | 32 | 3.019308 | -3.259901 | 2.580957 | 2.49918 | 11.16646 | 8.649365
2018-03-09 19:08 | 246070.8 | 2782.8143 | 5 | 32 | 2.999998 | -3.259868 | 2.580957 | 2.519838 | 11.16646 | 8.711541
2018-03-09 19:10 | 246190.8 | 120.0009 | 6 | 32 | 3.644082 | 0 | 2.580957 | 2.519849 | 11.16646 | 8.711572
2018-03-09 19:12 | 246310.8 | 240.0009 | 6 | 32 | 3.678188 | 0 | 2.580957 | 2.519849 | 11.16646 | 8.711572
2018-03-09 19:13 | 246370.8 | 300.0028 | 6 | 32 | 3.68523 | 0 | 2.580957 | 2.519849 | 11.16646 | 8.711572
2018-03-09 19:13 | 246370.9 | 0.0028 | 7 | 33 | 3.685558 | 0 | 0 | 0 | 0 | 0
2018-03-09 19:15 | 246490.9 | 120.0002 | 2 | 33 | 4.20027 | 4.144795 | 0.151539 | 2.306e-09 | 0.6341138 | 8.498e-09
2018-03-09 19:17 | 246610.9 | 240.001 | 2 | 33 | 4.200223 | 3.707217 | 0.2818576 | 2.306e-09 | 1.181487 | 8.498e-09
2018-03-09 19:19 | 246730.9 | 360.0002 | 2 | 33 | 4.200211 | 3.423381 | 0.4004371 | 2.306e-09 | 1.67955 | 8.498e-09
2018-03-09 19:21 | 246819.2 | 448.3041 | 2 | 33 | 4.200222 | 3.259997 | 0.4823584 | 2.306e-09 | 2.023639 | 8.498e-09
2018-03-09 19:23 | 246939.2 | 120.0002 | 3 | 33 | 4.219214 | 3.25999 | 0.5906565 | 2.306e-09 | 2.479467 | 8.498e-09
2018-03-09 19:25 | 247059.2 | 240.0009 | 3 | 33 | 4.240217 | 3.260024 | 0.6993132 | 2.306e-09 | 2.939038 | 8.498e-09
2018-03-09 19:27 | 247179.2 | 360.0001 | 3 | 33 | 4.263962 | 3.260058 | 0.8079806 | 2.306e-09 | 3.401074 | 8.498e-09
2018-03-09 19:29 | 247299.2 | 480.0009 | 3 | 33 | 4.290072 | 3.260041 | 0.9166414 | 2.306e-09 | 3.865798 | 8.498e-09
2018-03-09 19:31 | 247419.2 | 600.0001 | 3 | 33 | 4.318329 | 3.260015 | 1.025305 | 2.306e-09 | 4.333486 | 8.498e-09
2018-03-09 19:33 | 247539.2 | 720.001 | 3 | 33 | 4.347969 | 3.260015 | 1.13397 | 2.306e-09 | 4.804328 | 8.498e-09
2018-03-09 19:35 | 247659.2 | 840.0001 | 3 | 33 | 4.378795 | 3.259969 | 1.242635 | 2.306e-09 | 5.278461 | 8.498e-09
2018-03-09 19:37 | 247779.2 | 960.001 | 3 | 33 | 4.400233 | 3.14067 | 1.350585 | 2.306e-09 | 5.752692 | 8.498e-09
2018-03-09 19:39 | 247899.2 | 1080.001 | 3 | 33 | 4.400239 | 2.864753 | 1.450557 | 2.306e-09 | 6.192592 | 8.498e-09
2018-03-09 19:41 | 248019.2 | 1200.0001 | 3 | 33 | 4.400224 | 2.629233 | 1.54203 | 2.306e-09 | 6.595095 | 8.498e-09
2018-03-09 19:43 | 248139.2 | 1320.0002 | 3 | 33 | 4.400187 | 2.426806 | 1.626231 | 2.306e-09 | 6.9656 | 8.498e-09
2018-03-09 19:45 | 248259.2 | 1440.0001 | 3 | 33 | 4.400213 | 2.250428 | 1.704103 | 2.306e-09 | 7.308251 | 8.498e-09
2018-03-09 19:47 | 248379.2 | 1560.001 | 3 | 33 | 4.400181 | 2.096244 | 1.776515 | 2.306e-09 | 7.62688 | 8.498e-09
2018-03-09 19:49 | 248499.2 | 1680.0002 | 3 | 33 | 4.400224 | 1.958806 | 1.844053 | 2.306e-09 | 7.924063 | 8.498e-09
2018-03-09 19:51 | 248619.2 | 1800.0001 | 3 | 33 | 4.400218 | 1.832364 | 1.907186 | 2.306e-09 | 8.20186 | 8.498e-09
2018-03-09 19:53 | 248739.2 | 1920.0002 | 3 | 33 | 4.40018 | 1.718157 | 1.966327 | 2.306e-09 | 8.46209 | 8.498e-09
2018-03-09 19:55 | 248859.2 | 2040.0002 | 3 | 33 | 4.400205 | 1.613857 | 2.021827 | 2.306e-09 | 8.706303 | 8.498e-09
2018-03-09 19:57 | 248979.2 | 2160.0027 | 3 | 33 | 4.400175 | 1.516365 | 2.073972 | 2.306e-09 | 8.935752 | 8.498e-09
2018-03-09 19:59 | 249099.2 | 2280.0018 | 3 | 33 | 4.40018 | 1.423559 | 2.122962 | 2.306e-09 | 9.151315 | 8.498e-09
2018-03-09 20:01 | 249219.2 | 2400.0009 | 3 | 33 | 4.400195 | 1.337397 | 2.168963 | 2.306e-09 | 9.353728 | 8.498e-09
2018-03-09 20:03 | 249339.2 | 2520.0002 | 3 | 33 | 4.400153 | 1.255906 | 2.212168 | 2.306e-09 | 9.543838 | 8.498e-09
2018-03-09 20:05 | 249459.2 | 2640.001 | 3 | 33 | 4.400155 | 1.179318 | 2.252758 | 2.306e-09 | 9.722442 | 8.498e-09
2018-03-09 20:07 | 249579.2 | 2760.0002 | 3 | 33 | 4.400203 | 1.106957 | 2.290851 | 2.306e-09 | 9.890059 | 8.498e-09
2018-03-09 20:09 | 249699.2 | 2880.0002 | 3 | 33 | 4.400221 | 1.03858 | 2.326584 | 2.306e-09 | 10.04729 | 8.498e-09
2018-03-09 20:11 | 249819.2 | 3000.001 | 3 | 33 | 4.400216 | 0.9734306 | 2.360095 | 2.306e-09 | 10.19474 | 8.498e-09
2018-03-09 20:13 | 249939.2 | 3120.0001 | 3 | 33 | 4.400197 | 0.9124889 | 2.391509 | 2.306e-09 | 10.33297 | 8.498e-09
2018-03-09 20:15 | 250059.2 | 3240.0011 | 3 | 33 | 4.400198 | 0.8552666 | 2.420945 | 2.306e-09 | 10.46249 | 8.498e-09
2018-03-09 20:17 | 250179.2 | 3360.0002 | 3 | 33 | 4.40021 | 0.8014212 | 2.448534 | 2.306e-09 | 10.58389 | 8.498e-09
2018-03-09 20:19 | 250299.2 | 3480.0002 | 3 | 33 | 4.400133 | 0.7497921 | 2.474372 | 2.306e-09 | 10.69758 | 8.498e-09
2018-03-09 20:21 | 250419.2 | 3600.0009 | 3 | 33 | 4.400128 | 0.7028131 | 2.498581 | 2.306e-09 | 10.8041 | 8.498e-09
2018-03-09 20:23 | 250539.2 | 3720.0018 | 3 | 33 | 4.400175 | 0.6593456 | 2.521277 | 2.306e-09 | 10.90397 | 8.498e-09
2018-03-09 20:23 | 250559.6 | 3740.3911 | 3 | 33 | 4.400184 | 0.6519947 | 2.52499 | 2.306e-09 | 10.92031 | 8.498e-09
2018-03-09 20:25 | 250679.6926 | 120.0001 | 4 | 33 | 4.297086 | 0 | 2.524991 | 2.306e-09 | 10.92031 | 8.498e-09
2018-03-09 20:27 | 250799.6943 | 240.0018 | 4 | 33 | 4.286386 | 0 | 2.524991 | 2.306e-09 | 10.92031 | 8.498e-09
2018-03-09 20:28 | 250859.694 | 300.0015 | 4 | 33 | 4.283496 | 0 | 2.524991 | 2.306e-09 | 10.92031 | 8.498e-09
2018-03-09 20:30 | 250979.8 | 120.0003 | 5 | 33 | 3.847128 | -3.259985 | 2.524991 | 0.108657 | 10.92031 | 0.423935
2018-03-09 20:32 | 251099.8 | 240.0009 | 5 | 33 | 3.795908 | -3.259858 | 2.524991 | 0.217306 | 10.92031 | 0.8390217
2018-03-09 20:34 | 251219.8 | 360.0002 | 5 | 33 | 3.749388 | -3.259932 | 2.524991 | 0.3259652 | 10.92031 | 1.248949
2018-03-09 20:36 | 251339.8 | 480.001 | 5 | 33 | 3.70417 | -3.259933 | 2.524991 | 0.4346227 | 10.92031 | 1.653884
2018-03-09 20:38 | 251459.8 | 600.0002 | 5 | 33 | 3.660389 | -3.259918 | 2.524991 | 0.5432937 | 10.92031 | 2.054029
2018-03-09 20:40 | 251579.8 | 720.001 | 5 | 33 | 3.618716 | -3.259872 | 2.524991 | 0.6519471 | 10.92031 | 2.449447
2018-03-09 20:42 | 251699.8 | 840.0011 | 5 | 33 | 3.580776 | -3.259921 | 2.524991 | 0.7606114 | 10.92031 | 2.840578
2018-03-09 20:44 | 251819.8 | 960.001 | 5 | 33 | 3.546212 | -3.259912 | 2.524991 | 0.8692636 | 10.92031 | 3.227733
2018-03-09 20:46 | 251939.8 | 1080.0002 | 5 | 33 | 3.514559 | -3.259892 | 2.524991 | 0.977919 | 10.92031 | 3.611309
2018-03-09 20:48 | 252059.8 | 1200.001 | 5 | 33 | 3.485017 | -3.259883 | 2.524991 | 1.086581 | 10.92031 | 3.991586
2018-03-09 20:50 | 252179.8 | 1320.0002 | 5 | 33 | 3.457922 | -3.259868 | 2.524991 | 1.195246 | 10.92031 | 4.368789
2018-03-09 20:52 | 252299.8 | 1440.0002 | 5 | 33 | 3.432444 | -3.259903 | 2.524991 | 1.3039 | 10.92031 | 4.743113
2018-03-09 20:54 | 252419.8 | 1560.0002 | 5 | 33 | 3.407485 | -3.259906 | 2.524991 | 1.412566 | 10.92031 | 5.114751
2018-03-09 20:56 | 252539.8 | 1680.001 | 5 | 33 | 3.383609 | -3.259828 | 2.524991 | 1.521227 | 10.92031 | 5.483715
2018-03-09 20:58 | 252659.8 | 1800.0002 | 5 | 33 | 3.359742 | -3.259906 | 2.524991 | 1.629891 | 10.92031 | 5.850095
2018-03-09 21:00 | 252779.8 | 1920.001 | 5 | 33 | 3.335355 | -3.259938 | 2.524991 | 1.73854 | 10.92031 | 6.213809
2018-03-09 21:02 | 252899.8 | 2040.001 | 5 | 33 | 3.309016 | -3.259919 | 2.524991 | 1.84721 | 10.92031 | 6.574845
2018-03-09 21:04 | 253019.8 | 2160.001 | 5 | 33 | 3.280287 | -3.259868 | 2.524991 | 1.95587 | 10.92031 | 6.932874
2018-03-09 21:06 | 253139.8 | 2280.001 | 5 | 33 | 3.247855 | -3.259863 | 2.524991 | 2.064522 | 10.92031 | 7.28756
2018-03-09 21:08 | 253259.8 | 2400.0002 | 5 | 33 | 3.208953 | -3.259898 | 2.524991 | 2.173183 | 10.92031 | 7.638422
2018-03-09 21:10 | 253379.8 | 2520.0002 | 5 | 33 | 3.162624 | -3.259846 | 2.524991 | 2.281843 | 10.92031 | 7.984666
2018-03-09 21:12 | 253499.8 | 2640.0002 | 5 | 33 | 3.103499 | -3.259905 | 2.524991 | 2.390494 | 10.92031 | 8.325215
2018-03-09 21:14 | 253619.8 | 2760.0002 | 5 | 33 | 3.02319 | -3.259921 | 2.524991 | 2.499151 | 10.92031 | 8.658329
2018-03-09 21:14 | 253647.3 | 2787.532 | 5 | 33 | 3 | -3.259852 | 2.524991 | 2.524078 | 10.92031 | 8.733404
2018-03-09 21:16 | 253767.3 | 120 | 6 | 33 | 3.643355 | 0 | 2.524991 | 2.524078 | 10.92031 | 8.733404
2018-03-09 21:18 | 253887.3 | 240.0001 | 6 | 33 | 3.677813 | 0 | 2.524991 | 2.524078 | 10.92031 | 8.733404
2018-03-09 21:19 | 253947.3 | 300.0015 | 6 | 33 | 3.684927 | 0 | 2.524991 | 2.524078 | 10.92031 | 8.733404
2018-03-09 21:19 | 253947.3 | 0.0027 | 7 | 34 | 3.684813 | 0 | 0 | 0 | 0 | 0
2018-03-09 21:21 | 254067.4 | 120.0009 | 2 | 34 | 4.200246 | 4.167228 | 0.152016 | 0 | 0.6360381 | 0
2018-03-09 21:23 | 254187.4 | 240.0001 | 2 | 34 | 4.200274 | 3.729188 | 0.2830963 | 0 | 1.186611 | 0
2018-03-09 21:25 | 254307.4 | 360.001 | 2 | 34 | 4.200234 | 3.440595 | 0.4023053 | 0 | 1.687319 | 0
2018-03-09 21:27 | 254405.3 | 457.836 | 2 | 34 | 4.200208 | 3.259976 | 0.49328 | 0 | 2.069433 | 0
2018-03-09 21:29 | 254525.3 | 120.001 | 3 | 34 | 4.218888 | 3.260036 | 0.6015759 | 0 | 2.525233 | 0
2018-03-09 21:31 | 254645.3 | 240.001 | 3 | 34 | 4.240549 | 3.260056 | 0.7102394 | 0 | 2.984832 | 0
2018-03-09 21:33 | 254765.3 | 360.0011 | 3 | 34 | 4.264229 | 3.260079 | 0.8189033 | 0 | 3.446892 | 0
2018-03-09 21:35 | 254885.3 | 480.0011 | 3 | 34 | 4.290446 | 3.26002 | 0.9275649 | 0 | 3.911652 | 0
2018-03-09 21:37 | 255005.3 | 600.0002 | 3 | 34 | 4.318936 | 3.260016 | 1.036218 | 0 | 4.379358 | 0
2018-03-09 21:39 | 255125.3 | 720.001 | 3 | 34 | 4.349241 | 3.259997 | 1.14489 | 0 | 4.850338 | 0
2018-03-09 21:41 | 255245.3 | 840.0003 | 3 | 34 | 4.380847 | 3.259965 | 1.253559 | 0 | 5.324671 | 0
2018-03-09 21:43 | 255365.3 | 960.001 | 3 | 34 | 4.400218 | 3.115022 | 1.361149 | 0 | 5.797478 | 0
2018-03-09 21:45 | 255485.3 | 1080.0003 | 3 | 34 | 4.400218 | 2.843236 | 1.460361 | 0 | 6.234035 | 0
2018-03-09 21:47 | 255605.3 | 1200.0011 | 3 | 34 | 4.400251 | 2.606729 | 1.551072 | 0 | 6.633184 | 0
2018-03-09 21:49 | 255725.3 | 1320.001 | 3 | 34 | 4.400203 | 2.402665 | 1.634475 | 0 | 7.000174 | 0
2018-03-09 21:51 | 255845.3 | 1440.0011 | 3 | 34 | 4.400216 | 2.227563 | 1.711572 | 0 | 7.33942 | 0
2018-03-09 21:53 | 255965.3 | 1560.001 | 3 | 34 | 4.400129 | 2.073825 | 1.783208 | 0 | 7.654632 | 0
2018-03-09 21:55 | 256085.3 | 1680.0012 | 3 | 34 | 4.400213 | 1.939435 | 1.85007 | 0 | 7.948838 | 0
2018-03-09 21:57 | 256205.3 | 1800.0011 | 3 | 34 | 4.400248 | 1.814609 | 1.9126 | 0 | 8.223984 | 0
2018-03-09 21:59 | 256325.3 | 1920.0011 | 3 | 34 | 4.400199 | 1.700327 | 1.971136 | 0 | 8.481555 | 0
2018-03-09 22:01 | 256445.3 | 2040.0011 | 3 | 34 | 4.40014 | 1.59459 | 2.026012 | 0 | 8.723021 | 0
2018-03-09 22:03 | 256565.3 | 2160.002 | 3 | 34 | 4.40019 | 1.498672 | 2.077551 | 0 | 8.949802 | 0
2018-03-09 22:05 | 256685.3 | 2280.0011 | 3 | 34 | 4.400148 | 1.407867 | 2.125992 | 0 | 9.16295 | 0
2018-03-09 22:07 | 256805.3 | 2400.0003 | 3 | 34 | 4.400234 | 1.323682 | 2.171498 | 0 | 9.363183 | 0
2018-03-09 22:09 | 256925.3 | 2520.0003 | 3 | 34 | 4.400227 | 1.243829 | 2.214254 | 0 | 9.551317 | 0
2018-03-09 22:11 | 257045.3 | 2640.0011 | 3 | 34 | 4.400188 | 1.167474 | 2.254413 | 0 | 9.728024 | 0
2018-03-09 22:13 | 257165.3 | 2760.0003 | 3 | 34 | 4.400199 | 1.095875 | 2.292116 | 0 | 9.893927 | 0
2018-03-09 22:15 | 257285.3 | 2880.0011 | 3 | 34 | 4.400219 | 1.029095 | 2.327513 | 0 | 10.04968 | 0
2018-03-09 22:17 | 257405.3 | 3000.0003 | 3 | 34 | 4.400231 | 0.9656897 | 2.360731 | 0 | 10.19584 | 0
2018-03-09 22:19 | 257525.3 | 3120.0011 | 3 | 34 | 4.400213 | 0.9056358 | 2.3919 | 0 | 10.33299 | 0
2018-03-09 22:21 | 257645.3 | 3240.0011 | 3 | 34 | 4.400175 | 0.8487272 | 2.421124 | 0 | 10.46158 | 0
2018-03-09 22:23 | 257765.3 | 3360.0002 | 3 | 34 | 4.40011 | 0.7946901 | 2.448507 | 0 | 10.58207 | 0
2018-03-09 22:25 | 257885.3 | 3480.0002 | 3 | 34 | 4.400136 | 0.7445402 | 2.474159 | 0 | 10.69495 | 0
2018-03-09 22:27 | 258005.3 | 3600.0002 | 3 | 34 | 4.400191 | 0.6983051 | 2.4982 | 0 | 10.80073 | 0
2018-03-09 22:29 | 258125.3 | 3720.0002 | 3 | 34 | 4.400175 | 0.6542425 | 2.520722 | 0 | 10.89983 | 0
2018-03-09 22:29 | 258131.9 | 3726.6513 | 3 | 34 | 4.400204 | 0.6519928 | 2.521927 | 0 | 10.90513 | 0
2018-03-09 22:31 | 258251.9678 | 120.0001 | 4 | 34 | 4.296412 | 0 | 2.521927 | 0 | 10.90513 | 0
2018-03-09 22:33 | 258371.9686 | 240.0009 | 4 | 34 | 4.285643 | 0 | 2.521927 | 0 | 10.90513 | 0
2018-03-09 22:34 | 258431.9709 | 300.0032 | 4 | 34 | 4.282723 | 0 | 2.521927 | 0 | 10.90513 | 0
2018-03-09 22:36 | 258552.1 | 120.0009 | 5 | 34 | 3.844653 | -3.259952 | 2.521927 | 0.1086584 | 10.90513 | 0.4236869
2018-03-09 22:38 | 258672.1 | 240.0008 | 5 | 34 | 3.793738 | -3.259968 | 2.521927 | 0.2173101 | 10.90513 | 0.8385251
2018-03-09 22:40 | 258792.1 | 360.0009 | 5 | 34 | 3.747598 | -3.259925 | 2.521927 | 0.3259677 | 10.90513 | 1.24822
2018-03-09 22:42 | 258912.1 | 480.0001 | 5 | 34 | 3.702429 | -3.259879 | 2.521927 | 0.434629 | 10.90513 | 1.652973
2018-03-09 22:44 | 259032.1 | 600.0002 | 5 | 34 | 3.658378 | -3.259923 | 2.521927 | 0.5432943 | 10.90513 | 2.052894
2018-03-09 22:46 | 259152.1 | 720.0001 | 5 | 34 | 3.617144 | -3.259978 | 2.521927 | 0.6519618 | 10.90513 | 2.448163
2018-03-09 22:48 | 259272.1 | 840.0001 | 5 | 34 | 3.579426 | -3.259908 | 2.521927 | 0.7606146 | 10.90513 | 2.839093
2018-03-09 22:50 | 259392.1 | 960.0009 | 5 | 34 | 3.545084 | -3.259885 | 2.521927 | 0.8692799 | 10.90513 | 3.226156
2018-03-09 22:52 | 259512.1 | 1080.0001 | 5 | 34 | 3.513457 | -3.259908 | 2.521927 | 0.9779336 | 10.90513 | 3.609609
2018-03-09 22:54 | 259632.1 | 1200.0001 | 5 | 34 | 3.484153 | -3.259912 | 2.521927 | 1.086587 | 10.90513 | 3.989747
2018-03-09 22:56 | 259752.1 | 1320.0009 | 5 | 34 | 3.456913 | -3.259826 | 2.521927 | 1.195254 | 10.90513 | 4.366868
2018-03-09 22:58 | 259872.1 | 1440.0002 | 5 | 34 | 3.430907 | -3.259914 | 2.521927 | 1.303912 | 10.90513 | 4.741069
2018-03-09 23:00 | 259992.1 | 1560.0009 | 5 | 34 | 3.406408 | -3.259936 | 2.521927 | 1.412574 | 10.90513 | 5.112545
2018-03-09 23:02 | 260112.1 | 1680.0002 | 5 | 34 | 3.382364 | -3.259876 | 2.521927 | 1.521232 | 10.90513 | 5.481366
2018-03-09 23:04 | 260232.1 | 1800.0009 | 5 | 34 | 3.358379 | -3.259945 | 2.521927 | 1.6299 | 10.90513 | 5.847627
2018-03-09 23:06 | 260352.1 | 1920.001 | 5 | 34 | 3.333607 | -3.259993 | 2.521927 | 1.738558 | 10.90513 | 6.211202
2018-03-09 23:08 | 260472.1 | 2040.0009 | 5 | 34 | 3.307323 | -3.259874 | 2.521927 | 1.84722 | 10.90513 | 6.572026
2018-03-09 23:10 | 260592.1 | 2160.0001 | 5 | 34 | 3.278193 | -3.259859 | 2.521927 | 1.955874 | 10.90513 | 6.929817
2018-03-09 23:12 | 260712.1 | 2280.0009 | 5 | 34 | 3.245393 | -3.259936 | 2.521927 | 2.064537 | 10.90513 | 7.284295
2018-03-09 23:14 | 260832.1 | 2400.0009 | 5 | 34 | 3.20627 | -3.259834 | 2.521927 | 2.173194 | 10.90513 | 7.634857
2018-03-09 23:16 | 260952.1 | 2520.0001 | 5 | 34 | 3.158972 | -3.259868 | 2.521927 | 2.281847 | 10.90513 | 7.980738
2018-03-09 23:18 | 261072.1 | 2640.0001 | 5 | 34 | 3.09968 | -3.259886 | 2.521927 | 2.390511 | 10.90513 | 8.32091
2018-03-09 23:20 | 261192.1 | 2760.0001 | 5 | 34 | 3.017931 | -3.25983 | 2.521927 | 2.499168 | 10.90513 | 8.653559
2018-03-09 23:20 | 261212.8 | 2780.7687 | 5 | 34 | 2.999997 | -3.259885 | 2.521927 | 2.517972 | 10.90513 | 8.710138
2018-03-09 23:22 | 261332.9 | 120.0002 | 6 | 34 | 3.643487 | 0 | 2.521927 | 2.517983 | 10.90513 | 8.710174
2018-03-09 23:24 | 261452.9 | 240.001 | 6 | 34 | 3.678104 | 0 | 2.521927 | 2.517983 | 10.90513 | 8.710174
2018-03-09 23:25 | 261512.9 | 300.0016 | 6 | 34 | 3.685251 | 0 | 2.521927 | 2.517983 | 10.90513 | 8.710174
2018-03-09 23:25 | 261512.9 | 0.0027 | 7 | 35 | 3.685297 | 0 | 0 | 0 | 0 | 0
2018-03-09 23:27 | 261633 | 120.001 | 2 | 35 | 4.200288 | 4.141797 | 0.1514443 | 5.9e-10 | 0.6337389 | 2.176e-09
2018-03-09 23:29 | 261753 | 240.0009 | 2 | 35 | 4.200222 | 3.707608 | 0.2817262 | 5.9e-10 | 1.180958 | 2.176e-09
2018-03-09 23:31 | 261873 | 360.001 | 2 | 35 | 4.200222 | 3.426534 | 0.4003378 | 5.9e-10 | 1.679156 | 2.176e-09
2018-03-09 23:33 | 261964.2 | 451.2048 | 2 | 35 | 4.200249 | 3.259982 | 0.4849906 | 5.9e-10 | 2.034718 | 2.176e-09
2018-03-09 23:35 | 262084.2 | 120.0009 | 3 | 35 | 4.219192 | 3.260009 | 0.5932599 | 1.241e-09 | 2.490418 | 4.786e-09
2018-03-09 23:37 | 262204.2 | 240.0001 | 3 | 35 | 4.240258 | 3.260085 | 0.7019184 | 1.241e-09 | 2.949994 | 4.786e-09
2018-03-09 23:39 | 262324.2 | 360.0009 | 3 | 35 | 4.263674 | 3.260041 | 0.8105873 | 1.241e-09 | 3.412024 | 4.786e-09
2018-03-09 23:41 | 262444.2 | 480.0009 | 3 | 35 | 4.290082 | 3.259997 | 0.9192572 | 1.241e-09 | 3.876769 | 4.786e-09
2018-03-09 23:43 | 262564.2 | 600.0001 | 3 | 35 | 4.318305 | 3.260041 | 1.027924 | 1.241e-09 | 4.344468 | 4.786e-09
2018-03-09 23:45 | 262684.2 | 720.0001 | 3 | 35 | 4.348298 | 3.259946 | 1.136571 | 1.241e-09 | 4.815266 | 4.786e-09
2018-03-09 23:47 | 262804.2 | 840.0009 | 3 | 35 | 4.379798 | 3.260009 | 1.245241 | 1.241e-09 | 5.289481 | 4.786e-09
2018-03-09 23:49 | 262924.2 | 960.0001 | 3 | 35 | 4.400252 | 3.126229 | 1.352993 | 1.241e-09 | 5.76293 | 4.786e-09
2018-03-09 23:51 | 263044.2 | 1080.001 | 3 | 35 | 4.400268 | 2.852324 | 1.452514 | 1.241e-09 | 6.200846 | 4.786e-09
2018-03-09 23:53 | 263164.2 | 1200.0006 | 3 | 35 | 4.40022 | 2.614589 | 1.54352 | 1.241e-09 | 6.601294 | 4.786e-09
2018-03-09 23:55 | 263284.2 | 1320.0009 | 3 | 35 | 4.400232 | 2.411874 | 1.627212 | 1.241e-09 | 6.96956 | 4.786e-09
2018-03-09 23:57 | 263404.2 | 1440.001 | 3 | 35 | 4.400249 | 2.236577 | 1.704608 | 1.241e-09 | 7.310117 | 4.786e-09
2018-03-09 23:59 | 263524.2 | 1560.0001 | 3 | 35 | 4.400206 | 2.083678 | 1.77656 | 1.241e-09 | 7.626721 | 4.786e-09
2018-03-10 00:01 | 263644.2 | 1680.0002 | 3 | 35 | 4.400221 | 1.948359 | 1.843722 | 1.241e-09 | 7.922251 | 4.786e-09
2018-03-10 00:03 | 263764.2 | 1800.001 | 3 | 35 | 4.400114 | 1.824111 | 1.906579 | 1.241e-09 | 8.198833 | 4.786e-09
2018-03-10 00:05 | 263884.2 | 1920.0002 | 3 | 35 | 4.400198 | 1.710363 | 1.965474 | 1.241e-09 | 8.457981 | 4.786e-09
2018-03-10 00:07 | 264004.2 | 2040.0002 | 3 | 35 | 4.400199 | 1.60378 | 2.020679 | 1.241e-09 | 8.700896 | 4.786e-09
2018-03-10 00:09 | 264124.2 | 2160.0003 | 3 | 35 | 4.400215 | 1.508183 | 2.072516 | 1.241e-09 | 8.928987 | 4.786e-09
2018-03-10 00:11 | 264244.2 | 2280.001 | 3 | 35 | 4.400214 | 1.418834 | 2.121277 | 1.241e-09 | 9.143544 | 4.786e-09
2018-03-10 00:13 | 264364.2 | 2400.001 | 3 | 35 | 4.400205 | 1.33191 | 2.1671 | 1.241e-09 | 9.345173 | 4.786e-09
2018-03-10 00:15 | 264484.2 | 2520.001 | 3 | 35 | 4.400188 | 1.250718 | 2.210117 | 1.241e-09 | 9.534456 | 4.786e-09
2018-03-10 00:17 | 264604.2 | 2640.001 | 3 | 35 | 4.400169 | 1.173711 | 2.250508 | 1.241e-09 | 9.712184 | 4.786e-09
2018-03-10 00:19 | 264724.2 | 2760.0002 | 3 | 35 | 4.400171 | 1.101718 | 2.288422 | 1.241e-09 | 9.879011 | 4.786e-09
2018-03-10 00:21 | 264844.2 | 2880.0002 | 3 | 35 | 4.400177 | 1.033518 | 2.324 | 1.241e-09 | 10.03556 | 4.786e-09
2018-03-10 00:23 | 264964.2 | 3000.0002 | 3 | 35 | 4.400171 | 0.9689455 | 2.357361 | 1.241e-09 | 10.18235 | 4.786e-09
2018-03-10 00:25 | 265084.2 | 3120.001 | 3 | 35 | 4.400161 | 0.9077778 | 2.388626 | 1.241e-09 | 10.31993 | 4.786e-09
2018-03-10 00:27 | 265204.2 | 3240.0001 | 3 | 35 | 4.400144 | 0.8510962 | 2.417938 | 1.241e-09 | 10.4489 | 4.786e-09
2018-03-10 00:29 | 265324.2 | 3360.0002 | 3 | 35 | 4.400119 | 0.7971449 | 2.44541 | 1.241e-09 | 10.56979 | 4.786e-09
2018-03-10 00:31 | 265444.2 | 3480.001 | 3 | 35 | 4.400155 | 0.7474623 | 2.471146 | 1.241e-09 | 10.68303 | 4.786e-09
2018-03-10 00:33 | 265564.2 | 3600.0001 | 3 | 35 | 4.400141 | 0.6998053 | 2.495258 | 1.241e-09 | 10.78912 | 4.786e-09
2018-03-10 00:35 | 265684.2 | 3720.0017 | 3 | 35 | 4.400178 | 0.6548653 | 2.517826 | 1.241e-09 | 10.88843 | 4.786e-09
2018-03-10 00:35 | 265692 | 3727.8792 | 3 | 35 | 4.400144 | 0.6519976 | 2.519255 | 1.241e-09 | 10.89471 | 4.786e-09
2018-03-10 00:37 | 265812.1 | 120 | 4 | 35 | 4.296408 | 0 | 2.519256 | 1.241e-09 | 10.89472 | 4.786e-09
2018-03-10 00:39 | 265932.1 | 240.0001 | 4 | 35 | 4.285643 | 0 | 2.519256 | 1.241e-09 | 10.89472 | 4.786e-09
2018-03-10 00:40 | 265992.1 | 300.0022 | 4 | 35 | 4.282765 | 0 | 2.519256 | 1.241e-09 | 10.89472 | 4.786e-09
2018-03-10 00:42 | 266112.1919 | 120.0002 | 5 | 35 | 3.845076 | -3.259936 | 2.519256 | 0.1086498 | 10.89472 | 0.4236837
2018-03-10 00:44 | 266232.1927 | 240.001 | 5 | 35 | 3.793857 | -3.260012 | 2.519256 | 0.2173201 | 10.89472 | 0.8386302
2018-03-10 00:46 | 266352.1927 | 360.001 | 5 | 35 | 3.74769 | -3.25995 | 2.519256 | 0.3259741 | 10.89472 | 1.24833
2018-03-10 00:48 | 266472.1919 | 480.0002 | 5 | 35 | 3.703068 | -3.259945 | 2.519256 | 0.4346314 | 10.89472 | 1.653104
2018-03-10 00:50 | 266592.1919 | 600.0002 | 5 | 35 | 3.659219 | -3.259928 | 2.519256 | 0.5432959 | 10.89472 | 2.053107
2018-03-10 00:52 | 266712.1919 | 720.0002 | 5 | 35 | 3.618015 | -3.259953 | 2.519256 | 0.6519563 | 10.89472 | 2.448453
2018-03-10 00:54 | 266832.1919 | 840.0002 | 5 | 35 | 3.580354 | -3.259945 | 2.519256 | 0.7606272 | 10.89472 | 2.839551
2018-03-10 00:56 | 266952.1927 | 960.001 | 5 | 35 | 3.545941 | -3.259908 | 2.519256 | 0.8692862 | 10.89472 | 3.226691
2018-03-10 00:58 | 267072.1919 | 1080.0002 | 5 | 35 | 3.514539 | -3.259986 | 2.519256 | 0.9779438 | 10.89472 | 3.610245
2018-03-10 01:00 | 267192.1919 | 1200.0002 | 5 | 35 | 3.485322 | -3.259908 | 2.519256 | 1.086594 | 10.89472 | 3.990497
2018-03-10 01:02 | 267312.1927 | 1320.001 | 5 | 35 | 3.458085 | -3.259921 | 2.519256 | 1.195254 | 10.89472 | 4.367715
2018-03-10 01:04 | 267432.1919 | 1440.0002 | 5 | 35 | 3.432532 | -3.259896 | 2.519256 | 1.303914 | 10.89472 | 4.742066
2018-03-10 01:06 | 267552.1935 | 1560.0018 | 5 | 35 | 3.408062 | -3.259879 | 2.519256 | 1.412588 | 10.89472 | 5.113751
2018-03-10 01:08 | 267672.1927 | 1680.001 | 5 | 35 | 3.383875 | -3.259894 | 2.519256 | 1.521243 | 10.89472 | 5.482732
2018-03-10 01:10 | 267792.1927 | 1800.001 | 5 | 35 | 3.359845 | -3.259858 | 2.519256 | 1.629896 | 10.89472 | 5.849087
2018-03-10 01:12 | 267912.1919 | 1920.0002 | 5 | 35 | 3.335544 | -3.259941 | 2.519256 | 1.738559 | 10.89472 | 6.212871
2018-03-10 01:14 | 268032.1927 | 2040.001 | 5 | 35 | 3.309001 | -3.259943 | 2.519256 | 1.847226 | 10.89472 | 6.573919
2018-03-10 01:16 | 268152.1919 | 2160.0002 | 5 | 35 | 3.279586 | -3.259926 | 2.519256 | 1.955875 | 10.89472 | 6.931862
2018-03-10 01:18 | 268272.1927 | 2280.001 | 5 | 35 | 3.246294 | -3.259871 | 2.519256 | 2.064547 | 10.89472 | 7.286487
2018-03-10 01:20 | 268392.1927 | 2400.001 | 5 | 35 | 3.20779 | -3.25993 | 2.519256 | 2.173208 | 10.89472 | 7.637191
2018-03-10 01:22 | 268512.1927 | 2520.001 | 5 | 35 | 3.16067 | -3.259939 | 2.519256 | 2.281863 | 10.89472 | 7.983262
2018-03-10 01:24 | 268632.1919 | 2640.0002 | 5 | 35 | 3.101086 | -3.259863 | 2.519256 | 2.390515 | 10.89472 | 8.323587
2018-03-10 01:26 | 268752.1927 | 2760.001 | 5 | 35 | 3.019531 | -3.259865 | 2.519256 | 2.49918 | 10.89472 | 8.656411
2018-03-10 01:26 | 268775.0845 | 2782.8928 | 5 | 35 | 3 | -3.259814 | 2.519256 | 2.519906 | 10.89472 | 8.718794
2018-03-10 01:28 | 268895.1 | 120 | 6 | 35 | 3.642855 | 0 | 2.519256 | 2.519906 | 10.89472 | 8.718794
2018-03-10 01:30 | 269015.1 | 240 | 6 | 35 | 3.677591 | 0 | 2.519256 | 2.519906 | 10.89472 | 8.718794
2018-03-10 01:31 | 269075.1 | 300.0022 | 6 | 35 | 3.684812 | 0 | 2.519256 | 2.519906 | 10.89472 | 8.718794
2018-03-10 01:31 | 269075.1 | 0.0029 | 7 | 36 | 3.684865 | 0 | 0 | 0 | 0 | 0
2018-03-10 01:33 | 269195.2 | 120.0001 | 2 | 36 | 4.200311 | 4.149835 | 0.15159 | 2.389e-09 | 0.6343198 | 8.804e-09
2018-03-10 01:35 | 269315.2 | 240.0002 | 2 | 36 | 4.200303 | 3.716514 | 0.2821496 | 2.389e-09 | 1.182705 | 8.804e-09
2018-03-10 01:37 | 269435.2 | 360.0026 | 2 | 36 | 4.200255 | 3.433303 | 0.400998 | 2.389e-09 | 1.681898 | 8.804e-09
2018-03-10 01:39 | 269529.9 | 454.7224 | 2 | 36 | 4.200233 | 3.25998 | 0.488989 | 2.389e-09 | 2.051481 | 8.804e-09
2018-03-10 01:41 | 269649.9 | 120.0001 | 3 | 36 | 4.219121 | 3.260095 | 0.5972774 | 2.389e-09 | 2.50726 | 8.804e-09
2018-03-10 01:43 | 269769.9 | 240.0001 | 3 | 36 | 4.24056 | 3.260009 | 0.7059285 | 2.389e-09 | 2.966818 | 8.804e-09
2018-03-10 01:45 | 269889.9 | 360.0001 | 3 | 36 | 4.264137 | 3.260085 | 0.8146003 | 2.389e-09 | 3.428894 | 8.804e-09
2018-03-10 01:47 | 270009.9 | 480.001 | 3 | 36 | 4.290081 | 3.259984 | 0.9232662 | 2.389e-09 | 3.893647 | 8.804e-09
2018-03-10 01:49 | 270129.9 | 600.0009 | 3 | 36 | 4.318501 | 3.26002 | 1.031929 | 2.389e-09 | 4.361341 | 8.804e-09
2018-03-10 01:51 | 270249.9 | 720.001 | 3 | 36 | 4.348816 | 3.259969 | 1.140589 | 2.389e-09 | 4.832217 | 8.804e-09
2018-03-10 01:53 | 270369.9 | 840.0001 | 3 | 36 | 4.380269 | 3.260013 | 1.249259 | 2.389e-09 | 5.306501 | 8.804e-09
2018-03-10 01:55 | 270489.9 | 960.0002 | 3 | 36 | 4.400236 | 3.12214 | 1.356936 | 2.389e-09 | 5.779653 | 8.804e-09
2018-03-10 01:57 | 270609.9 | 1080.0002 | 3 | 36 | 4.400227 | 2.846808 | 1.456297 | 2.389e-09 | 6.216866 | 8.804e-09
2018-03-10 01:59 | 270729.9 | 1200.0001 | 3 | 36 | 4.400266 | 2.612987 | 1.547197 | 2.389e-09 | 6.616847 | 8.804e-09
2018-03-10 02:01 | 270849.9 | 1320.0002 | 3 | 36 | 4.400212 | 2.40936 | 1.630831 | 2.389e-09 | 6.984855 | 8.804e-09
2018-03-10 02:03 | 270969.9 | 1440.001 | 3 | 36 | 4.400255 | 2.234855 | 1.70816 | 2.389e-09 | 7.32512 | 8.804e-09
2018-03-10 02:05 | 271089.9 | 1560.0002 | 3 | 36 | 4.400239 | 2.082105 | 1.780021 | 2.389e-09 | 7.641323 | 8.804e-09
2018-03-10 02:07 | 271209.9 | 1680.0002 | 3 | 36 | 4.400215 | 1.946228 | 1.847115 | 2.389e-09 | 7.936549 | 8.804e-09
2018-03-10 02:09 | 271329.9 | 1800.0002 | 3 | 36 | 4.400216 | 1.823073 | 1.909887 | 2.389e-09 | 8.21276 | 8.804e-09
2018-03-10 02:11 | 271449.9 | 1920.0002 | 3 | 36 | 4.400152 | 1.708263 | 1.968714 | 2.389e-09 | 8.47161 | 8.804e-09
2018-03-10 02:13 | 271569.9 | 2040.001 | 3 | 36 | 4.400177 | 1.601652 | 2.023881 | 2.389e-09 | 8.714356 | 8.804e-09
2018-03-10 02:15 | 271689.9 | 2160.001 | 3 | 36 | 4.400157 | 1.503233 | 2.075614 | 2.389e-09 | 8.941992 | 8.804e-09
2018-03-10 02:17 | 271809.9 | 2280.0019 | 3 | 36 | 4.400155 | 1.412711 | 2.124216 | 2.389e-09 | 9.155846 | 8.804e-09
2018-03-10 02:19 | 271929.9 | 2400.0011 | 3 | 36 | 4.40018 | 1.327741 | 2.169879 | 2.389e-09 | 9.356774 | 8.804e-09
2018-03-10 02:21 | 272049.9 | 2520.0018 | 3 | 36 | 4.400203 | 1.247662 | 2.212792 | 2.389e-09 | 9.545598 | 8.804e-09
2018-03-10 02:23 | 272169.9 | 2640.0001 | 3 | 36 | 4.400163 | 1.171712 | 2.253084 | 2.389e-09 | 9.722888 | 8.804e-09
2018-03-10 02:25 | 272289.9 | 2760.0002 | 3 | 36 | 4.400163 | 1.099558 | 2.290926 | 2.389e-09 | 9.8894 | 8.804e-09
2018-03-10 02:27 | 272409.9 | 2880.0009 | 3 | 36 | 4.400155 | 1.031873 | 2.32645 | 2.389e-09 | 10.04571 | 8.804e-09
2018-03-10 02:29 | 272529.9 | 3000.0002 | 3 | 36 | 4.400114 | 0.967638 | 2.359774 | 2.389e-09 | 10.19234 | 8.804e-09
2018-03-10 02:31 | 272649.9 | 3120.001 | 3 | 36 | 4.400169 | 0.9069157 | 2.391011 | 2.389e-09 | 10.32979 | 8.804e-09
2018-03-10 02:33 | 272769.9 | 3240.0009 | 3 | 36 | 4.400188 | 0.8495827 | 2.420264 | 2.389e-09 | 10.45851 | 8.804e-09
2018-03-10 02:35 | 272889.9 | 3360.0002 | 3 | 36 | 4.400165 | 0.7955914 | 2.447658 | 2.389e-09 | 10.57905 | 8.804e-09
2018-03-10 02:37 | 273009.9 | 3480.001 | 3 | 36 | 4.400089 | 0.7442617 | 2.473323 | 2.389e-09 | 10.69198 | 8.804e-09
2018-03-10 02:39 | 273129.9 | 3600.0009 | 3 | 36 | 4.400215 | 0.6982946 | 2.497356 | 2.389e-09 | 10.79773 | 8.804e-09
2018-03-10 02:41 | 273249.9 | 3720.0002 | 3 | 36 | 4.400173 | 0.6537733 | 2.519871 | 2.389e-09 | 10.8968 | 8.804e-09
2018-03-10 02:41 | 273256.3 | 3726.3296 | 3 | 36 | 4.400177 | 0.6519928 | 2.521019 | 2.389e-09 | 10.90185 | 8.804e-09
2018-03-10 02:43 | 273376.3 | 120.0007 | 4 | 36 | 4.296614 | 0 | 2.521019 | 2.389e-09 | 10.90185 | 8.804e-09
2018-03-10 02:45 | 273496.3 | 240.0007 | 4 | 36 | 4.285903 | 0 | 2.521019 | 2.389e-09 | 10.90185 | 8.804e-09
2018-03-10 02:46 | 273556.3 | 300.0029 | 4 | 36 | 4.282999 | 0 | 2.521019 | 2.389e-09 | 10.90185 | 8.804e-09
2018-03-10 02:48 | 273676.4 | 120.0001 | 5 | 36 | 3.846498 | -3.25995 | 2.521019 | 0.1086587 | 10.90185 | 0.4238511
2018-03-10 02:50 | 273796.4 | 240.0009 | 5 | 36 | 3.79581 | -3.260015 | 2.521019 | 0.2173145 | 10.90185 | 0.8389259
2018-03-10 02:52 | 273916.4 | 360.001 | 5 | 36 | 3.74962 | -3.259918 | 2.521019 | 0.3259683 | 10.90185 | 1.248832
2018-03-10 02:54 | 274036.4 | 480.0009 | 5 | 36 | 3.704597 | -3.259943 | 2.521019 | 0.4346419 | 10.90185 | 1.653856
2018-03-10 02:56 | 274156.4 | 600.0002 | 5 | 36 | 3.660919 | -3.259999 | 2.521019 | 0.5432914 | 10.90185 | 2.053968
2018-03-10 02:58 | 274276.4 | 720.0009 | 5 | 36 | 3.619719 | -3.259956 | 2.521019 | 0.6519592 | 10.90185 | 2.449518
2018-03-10 03:00 | 274396.4 | 840.0009 | 5 | 36 | 3.58189 | -3.259851 | 2.521019 | 0.7606229 | 10.90185 | 2.840761
2018-03-10 03:02 | 274516.4 | 960.0001 | 5 | 36 | 3.547429 | -3.260018 | 2.521019 | 0.8692815 | 10.90185 | 3.228064
2018-03-10 03:04 | 274636.4 | 1080.0001 | 5 | 36 | 3.516016 | -3.259892 | 2.521019 | 0.9779443 | 10.90185 | 3.611798
2018-03-10 03:06 | 274756.4 | 1200.0009 | 5 | 36 | 3.486551 | -3.259912 | 2.521019 | 1.086596 | 10.90185 | 3.992202
2018-03-10 03:08 | 274876.4 | 1320.0009 | 5 | 36 | 3.458954 | -3.259936 | 2.521019 | 1.195258 | 10.90185 | 4.369548
2018-03-10 03:10 | 274996.4 | 1440.0001 | 5 | 36 | 3.432876 | -3.25997 | 2.521019 | 1.303914 | 10.90185 | 4.743961
2018-03-10 03:12 | 275116.4 | 1560.0009 | 5 | 36 | 3.408016 | -3.25995 | 2.521019 | 1.412581 | 10.90185 | 5.115639
2018-03-10 03:14 | 275236.4 | 1680.0009 | 5 | 36 | 3.383968 | -3.259948 | 2.521019 | 1.521248 | 10.90185 | 5.484664
2018-03-10 03:16 | 275356.4 | 1800.0009 | 5 | 36 | 3.360097 | -3.259906 | 2.521019 | 1.629907 | 10.90185 | 5.851064
2018-03-10 03:18 | 275476.4 | 1920.0009 | 5 | 36 | 3.335091 | -3.25991 | 2.521019 | 1.738561 | 10.90185 | 6.214812
2018-03-10 03:20 | 275596.4 | 2040.001 | 5 | 36 | 3.309077 | -3.260001 | 2.521019 | 1.847219 | 10.90185 | 6.575807
2018-03-10 03:22 | 275716.4 | 2160.0009 | 5 | 36 | 3.280127 | -3.259952 | 2.521019 | 1.955887 | 10.90185 | 6.933848
2018-03-10 03:24 | 275836.4 | 2280.0001 | 5 | 36 | 3.247118 | -3.259939 | 2.521019 | 2.064545 | 10.90185 | 7.288512
2018-03-10 03:26 | 275956.4 | 2400.0009 | 5 | 36 | 3.208338 | -3.259912 | 2.521019 | 2.173204 | 10.90185 | 7.639306
2018-03-10 03:28 | 276076.4 | 2520.0001 | 5 | 36 | 3.160947 | -3.259919 | 2.521019 | 2.281866 | 10.90185 | 7.985453
2018-03-10 03:30 | 276196.4 | 2640.0009 | 5 | 36 | 3.101329 | -3.259925 | 2.521019 | 2.390522 | 10.90185 | 8.325813
2018-03-10 03:32 | 276316.4 | 2760.0009 | 5 | 36 | 3.019568 | -3.259956 | 2.521019 | 2.499174 | 10.90185 | 8.658614
2018-03-10 03:33 | 276339.3 | 2782.9327 | 5 | 36 | 2.999996 | -3.259841 | 2.521019 | 2.519949 | 10.90185 | 8.721145
2018-03-10 03:35 | 276459.4 | 120.001 | 6 | 36 | 3.642601 | 0 | 2.521019 | 2.519955 | 10.90185 | 8.721164
2018-03-10 03:37 | 276579.4 | 240.001 | 6 | 36 | 3.677481 | 0 | 2.521019 | 2.519955 | 10.90185 | 8.721164
2018-03-10 03:38 | 276639.4 | 300.004 | 6 | 36 | 3.684735 | 0 | 2.521019 | 2.519955 | 10.90185 | 8.721164
2018-03-10 03:38 | 276639.4 | 0.0029 | 7 | 37 | 3.684681 | 0 | 0 | 0 | 0 | 0
2018-03-10 03:40 | 276759.5 | 120.0007 | 2 | 37 | 4.200297 | 4.142802 | 0.1514231 | 3.207e-09 | 0.6336464 | 1.1818e-08
2018-03-10 03:42 | 276879.5 | 240.0003 | 2 | 37 | 4.200241 | 3.712163 | 0.2818159 | 3.207e-09 | 1.181331 | 1.1818e-08
2018-03-10 03:44 | 276999.5 | 360.0002 | 2 | 37 | 4.200252 | 3.430507 | 0.4005458 | 3.207e-09 | 1.680027 | 1.1818e-08
2018-03-10 03:45 | 277092.6 | 453.1593 | 2 | 37 | 4.200234 | 3.259997 | 0.4870764 | 3.207e-09 | 2.043475 | 1.1818e-08
2018-03-10 03:47 | 277212.7 | 120.0009 | 3 | 37 | 4.219256 | 3.260022 | 0.595348 | 3.207e-09 | 2.499194 | 1.1818e-08
2018-03-10 03:49 | 277332.7 | 240.0009 | 3 | 37 | 4.240909 | 3.260056 | 0.7040209 | 3.207e-09 | 2.958865 | 1.1818e-08
2018-03-10 03:51 | 277452.7 | 360.0001 | 3 | 37 | 4.264564 | 3.26007 | 0.8126904 | 3.207e-09 | 3.420989 | 1.1818e-08
2018-03-10 03:53 | 277572.7 | 480.0001 | 3 | 37 | 4.290682 | 3.260037 | 0.9213471 | 3.207e-09 | 3.885763 | 1.1818e-08
2018-03-10 03:55 | 277692.7 | 600.0009 | 3 | 37 | 4.319267 | 3.260036 | 1.030013 | 3.207e-09 | 4.353549 | 1.1818e-08
2018-03-10 03:57 | 277812.7 | 720.001 | 3 | 37 | 4.349739 | 3.260049 | 1.138686 | 3.207e-09 | 4.824586 | 1.1818e-08
2018-03-10 03:59 | 277932.7 | 840.0002 | 3 | 37 | 4.381238 | 3.260093 | 1.24734 | 3.207e-09 | 5.298902 | 1.1818e-08
2018-03-10 04:01 | 278052.7 | 960.0002 | 3 | 37 | 4.400264 | 3.115951 | 1.354932 | 3.207e-09 | 5.771729 | 1.1818e-08
2018-03-10 04:03 | 278172.7 | 1080.0001 | 3 | 37 | 4.400206 | 2.840669 | 1.45408 | 3.207e-09 | 6.208007 | 1.1818e-08
2018-03-10 04:05 | 278292.7 | 1200.0002 | 3 | 37 | 4.400239 | 2.605601 | 1.544748 | 3.207e-09 | 6.606966 | 1.1818e-08
2018-03-10 04:07 | 278412.7 | 1320.001 | 3 | 37 | 4.400233 | 2.402972 | 1.628137 | 3.207e-09 | 6.973897 | 1.1818e-08
2018-03-10 04:09 | 278532.7 | 1440.0001 | 3 | 37 | 4.400236 | 2.228543 | 1.705269 | 3.207e-09 | 7.313295 | 1.1818e-08
2018-03-10 04:11 | 278652.7 | 1560.0002 | 3 | 37 | 4.400136 | 2.076018 | 1.776984 | 3.207e-09 | 7.628856 | 1.1818e-08
2018-03-10 04:13 | 278772.7 | 1680.001 | 3 | 37 | 4.400197 | 1.940957 | 1.843921 | 3.207e-09 | 7.923392 | 1.1818e-08
2018-03-10 04:15 | 278892.7 | 1800.0009 | 3 | 37 | 4.400152 | 1.817759 | 1.906532 | 3.207e-09 | 8.198892 | 1.1818e-08
2018-03-10 04:17 | 279012.7 | 1920.0002 | 3 | 37 | 4.400218 | 1.706903 | 1.965255 | 3.207e-09 | 8.457285 | 1.1818e-08
2018-03-10 04:19 | 279132.7 | 2040.0001 | 3 | 37 | 4.400164 | 1.603113 | 2.020408 | 3.207e-09 | 8.699969 | 1.1818e-08
2018-03-10 04:21 | 279252.7 | 2160.001 | 3 | 37 | 4.400202 | 1.505296 | 2.072206 | 3.207e-09 | 8.92789 | 1.1818e-08
2018-03-10 04:23 | 279372.7 | 2280.0009 | 3 | 37 | 4.400169 | 1.413967 | 2.120835 | 3.207e-09 | 9.141869 | 1.1818e-08
2018-03-10 04:25 | 279492.7 | 2400.0002 | 3 | 37 | 4.400167 | 1.328302 | 2.166518 | 3.207e-09 | 9.342884 | 1.1818e-08
2018-03-10 04:27 | 279612.7 | 2520.0001 | 3 | 37 | 4.400188 | 1.249137 | 2.209464 | 3.207e-09 | 9.531851 | 1.1818e-08
2018-03-10 04:29 | 279732.7 | 2640.0003 | 3 | 37 | 4.400184 | 1.173447 | 2.249828 | 3.207e-09 | 9.709462 | 1.1818e-08
2018-03-10 04:31 | 279852.7 | 2760.0002 | 3 | 37 | 4.400164 | 1.102249 | 2.287744 | 3.207e-09 | 9.876299 | 1.1818e-08
2018-03-10 04:33 | 279972.7 | 2880.0001 | 3 | 37 | 4.400196 | 1.035198 | 2.323349 | 3.207e-09 | 10.03297 | 1.1818e-08
2018-03-10 04:35 | 280092.7 | 3000.001 | 3 | 37 | 4.400132 | 0.9704809 | 2.356766 | 3.207e-09 | 10.18001 | 1.1818e-08
2018-03-10 04:37 | 280212.7 | 3120.001 | 3 | 37 | 4.40018 | 0.9105053 | 2.388102 | 3.207e-09 | 10.31789 | 1.1818e-08
2018-03-10 04:39 | 280332.7 | 3240.0002 | 3 | 37 | 4.400208 | 0.8540268 | 2.417493 | 3.207e-09 | 10.44722 | 1.1818e-08
2018-03-10 04:41 | 280452.7 | 3360.0001 | 3 | 37 | 4.400137 | 0.7997808 | 2.44504 | 3.207e-09 | 10.56842 | 1.1818e-08
2018-03-10 04:43 | 280572.7 | 3480.0001 | 3 | 37 | 4.400147 | 0.7495794 | 2.470844 | 3.207e-09 | 10.68197 | 1.1818e-08
2018-03-10 04:45 | 280692.7 | 3600.0001 | 3 | 37 | 4.400147 | 0.7026291 | 2.495035 | 3.207e-09 | 10.78841 | 1.1818e-08
2018-03-10 04:47 | 280812.7 | 3720.001 | 3 | 37 | 4.4002 | 0.6586218 | 2.517706 | 3.207e-09 | 10.88817 | 1.1818e-08
2018-03-10 04:47 | 280830.1 | 3737.412 | 3 | 37 | 4.400139 | 0.6519957 | 2.520875 | 3.207e-09 | 10.90211 | 1.1818e-08
2018-03-10 04:49 | 280950.1 | 120.0007 | 4 | 37 | 4.296733 | 0 | 2.520875 | 3.207e-09 | 10.90211 | 1.1818e-08
2018-03-10 04:51 | 281070.1 | 240.0008 | 4 | 37 | 4.286036 | 0 | 2.520875 | 3.207e-09 | 10.90211 | 1.1818e-08
2018-03-10 04:52 | 281130.1 | 300.0021 | 4 | 37 | 4.283144 | 0 | 2.520875 | 3.207e-09 | 10.90211 | 1.1818e-08
2018-03-10 04:54 | 281250.2 | 120.0002 | 5 | 37 | 3.848193 | -3.259926 | 2.520875 | 0.1086501 | 10.90211 | 0.4239772
2018-03-10 04:56 | 281370.2 | 240.001 | 5 | 37 | 3.797348 | -3.259995 | 2.520875 | 0.217314 | 10.90211 | 0.8392571
2018-03-10 04:58 | 281490.2 | 360.0019 | 5 | 37 | 3.751285 | -3.260018 | 2.520875 | 0.3259751 | 10.90211 | 1.24937
2018-03-10 05:00 | 281610.2 | 480.001 | 5 | 37 | 3.706446 | -3.259943 | 2.520875 | 0.434635 | 10.90211 | 1.654538
2018-03-10 05:02 | 281730.2 | 600.0011 | 5 | 37 | 3.662571 | -3.259956 | 2.520875 | 0.5432939 | 10.90211 | 2.05488
2018-03-10 05:04 | 281850.2 | 720.0002 | 5 | 37 | 3.621238 | -3.259943 | 2.520875 | 0.6519514 | 10.90211 | 2.450572
2018-03-10 05:06 | 281970.2 | 840.0003 | 5 | 37 | 3.583549 | -3.259992 | 2.520875 | 0.7606145 | 10.90211 | 2.841987
2018-03-10 05:08 | 282090.2 | 960.0002 | 5 | 37 | 3.548755 | -3.259868 | 2.520875 | 0.8692842 | 10.90211 | 3.229491
2018-03-10 05:10 | 282210.2 | 1080.0002 | 5 | 37 | 3.51692 | -3.259892 | 2.520875 | 0.9779427 | 10.90211 | 3.613338
2018-03-10 05:12 | 282330.2 | 1200.0002 | 5 | 37 | 3.487374 | -3.259871 | 2.520875 | 1.086592 | 10.90211 | 3.993818
2018-03-10 05:14 | 282450.2 | 1320.001 | 5 | 37 | 3.460138 | -3.259866 | 2.520875 | 1.195254 | 10.90211 | 4.371269
2018-03-10 05:16 | 282570.2 | 1440.001 | 5 | 37 | 3.434187 | -3.259899 | 2.520875 | 1.303915 | 10.90211 | 4.745833
2018-03-10 05:18 | 282690.2 | 1560.001 | 5 | 37 | 3.409527 | -3.259846 | 2.520875 | 1.412572 | 10.90211 | 5.117632
2018-03-10 05:20 | 282810.2 | 1680.001 | 5 | 37 | 3.385454 | -3.259836 | 2.520875 | 1.521242 | 10.90211 | 5.486826
2018-03-10 05:22 | 282930.2 | 1800.0002 | 5 | 37 | 3.361738 | -3.259885 | 2.520875 | 1.629898 | 10.90211 | 5.853388
2018-03-10 05:24 | 283050.2 | 1920.0002 | 5 | 37 | 3.337211 | -3.259892 | 2.520875 | 1.738547 | 10.90211 | 6.217313
2018-03-10 05:26 | 283170.2 | 2040.001 | 5 | 37 | 3.311348 | -3.25989 | 2.520875 | 1.84721 | 10.90211 | 6.578562
2018-03-10 05:28 | 283290.2 | 2160.0002 | 5 | 37 | 3.282431 | -3.259954 | 2.520875 | 1.955872 | 10.90211 | 6.936826
2018-03-10 05:30 | 283410.2 | 2280.0002 | 5 | 37 | 3.249177 | -3.259872 | 2.520875 | 2.064529 | 10.90211 | 7.29172
2018-03-10 05:32 | 283530.2 | 2400.0002 | 5 | 37 | 3.210968 | -3.259898 | 2.520875 | 2.17319 | 10.90211 | 7.642768
2018-03-10 05:34 | 283650.2 | 2520.0002 | 5 | 37 | 3.164003 | -3.25983 | 2.520875 | 2.28185 | 10.90211 | 7.989207
2018-03-10 05:36 | 283770.2 | 2640.0011 | 5 | 37 | 3.104589 | -3.259866 | 2.520875 | 2.390511 | 10.90211 | 8.329921
2018-03-10 05:38 | 283890.2 | 2760.0002 | 5 | 37 | 3.022382 | -3.259874 | 2.520875 | 2.499167 | 10.90211 | 8.66306
2018-03-10 05:39 | 283916.4 | 2786.2424 | 5 | 37 | 3 | -3.259894 | 2.520875 | 2.522931 | 10.90211 | 8.734623
2018-03-10 05:41 | 284036.5 | 120.0007 | 6 | 37 | 3.641539 | 0 | 2.520875 | 2.522936 | 10.90211 | 8.734637
2018-03-10 05:43 | 284156.5 | 240.0007 | 6 | 37 | 3.676601 | 0 | 2.520875 | 2.522936 | 10.90211 | 8.734637
2018-03-10 05:44 | 284216.5 | 300.0014 | 6 | 37 | 3.683939 | 0 | 2.520875 | 2.522936 | 10.90211 | 8.734637
2018-03-10 05:44 | 284216.5 | 0.0027 | 7 | 38 | 3.683789 | 0 | 0 | 0 | 0 | 0
2018-03-10 05:46 | 284336.6 | 120.0002 | 2 | 38 | 4.200304 | 4.149377 | 0.1515402 | 1.356e-09 | 0.6341193 | 4.997e-09
2018-03-10 05:48 | 284456.6 | 240.0002 | 2 | 38 | 4.200264 | 3.719745 | 0.2821943 | 1.356e-09 | 1.182902 | 4.997e-09
2018-03-10 05:50 | 284576.6 | 360.0002 | 2 | 38 | 4.200211 | 3.434987 | 0.4011624 | 1.356e-09 | 1.682598 | 4.997e-09
2018-03-10 05:51 | 284671 | 454.4921 | 2 | 38 | 4.200226 | 3.259988 | 0.4889938 | 1.356e-09 | 2.05151 | 4.997e-09
2018-03-10 05:53 | 284791.1 | 120.0009 | 3 | 38 | 4.219097 | 3.260037 | 0.5972741 | 1.356e-09 | 2.507256 | 4.997e-09
2018-03-10 05:55 | 284911 | 240.0001 | 3 | 38 | 4.240489 | 3.260056 | 0.7059397 | 1.356e-09 | 2.96687 | 4.997e-09
2018-03-10 05:57 | 285031 | 360.0001 | 3 | 38 | 4.263905 | 3.259999 | 0.8146043 | 1.356e-09 | 3.428905 | 4.997e-09
2018-03-10 05:59 | 285151.1 | 480.001 | 3 | 38 | 4.290082 | 3.260022 | 0.9232785 | 1.356e-09 | 3.893677 | 4.997e-09
2018-03-10 06:01 | 285271 | 600.0001 | 3 | 38 | 4.318464 | 3.259936 | 1.031937 | 1.356e-09 | 4.361357 | 4.997e-09
2018-03-10 06:03 | 285391 | 720.0001 | 3 | 38 | 4.348864 | 3.259961 | 1.140588 | 1.356e-09 | 4.832203 | 4.997e-09
2018-03-10 06:05 | 285511 | 840.0001 | 3 | 38 | 4.380427 | 3.260022 | 1.249262 | 1.356e-09 | 5.306507 | 4.997e-09
2018-03-10 06:07 | 285631 | 960.0002 | 3 | 38 | 4.400186 | 3.119407 | 1.356941 | 1.356e-09 | 5.779668 | 4.997e-09
2018-03-10 06:09 | 285751 | 1080.0001 | 3 | 38 | 4.400251 | 2.848062 | 1.456296 | 1.356e-09 | 6.216856 | 4.997e-09
2018-03-10 06:11 | 285871 | 1200.0002 | 3 | 38 | 4.400226 | 2.610274 | 1.54716 | 1.356e-09 | 6.616681 | 4.997e-09
2018-03-10 06:13 | 285991.1 | 1320.001 | 3 | 38 | 4.400265 | 2.409858 | 1.630743 | 1.356e-09 | 6.984464 | 4.997e-09
2018-03-10 06:15 | 286111.1 | 1440.0009 | 3 | 38 | 4.400239 | 2.235253 | 1.708074 | 1.356e-09 | 7.324738 | 4.997e-09
2018-03-10 06:17 | 286231 | 1560.0002 | 3 | 38 | 4.400213 | 2.081532 | 1.779975 | 1.356e-09 | 7.641118 | 4.997e-09
2018-03-10 06:19 | 286351 | 1680.0001 | 3 | 38 | 4.400224 | 1.944641 | 1.847016 | 1.356e-09 | 7.936111 | 4.997e-09
2018-03-10 06:21 | 286471.1 | 1800.0009 | 3 | 38 | 4.400239 | 1.82035 | 1.909721 | 1.356e-09 | 8.212027 | 4.997e-09
2018-03-10 06:23 | 286591.1 | 1920.001 | 3 | 38 | 4.400166 | 1.706771 | 1.968472 | 1.356e-09 | 8.470538 | 4.997e-09
2018-03-10 06:25 | 286711.1 | 2040.001 | 3 | 38 | 4.400191 | 1.602379 | 2.0236 | 1.356e-09 | 8.713113 | 4.997e-09
2018-03-10 06:27 | 286831.1 | 2160.0011 | 3 | 38 | 4.400168 | 1.504391 | 2.07537 | 1.356e-09 | 8.940911 | 4.997e-09
2018-03-10 06:29 | 286951.1 | 2280.0009 | 3 | 38 | 4.400177 | 1.411369 | 2.123943 | 1.356e-09 | 9.15464 | 4.997e-09
2018-03-10 06:31 | 287071 | 2400.0002 | 3 | 38 | 4.400179 | 1.325122 | 2.169537 | 1.356e-09 | 9.355262 | 4.997e-09
2018-03-10 06:33 | 287191.1 | 2520.001 | 3 | 38 | 4.400183 | 1.24559 | 2.212367 | 1.356e-09 | 9.543723 | 4.997e-09
2018-03-10 06:35 | 287311.1 | 2640.0019 | 3 | 38 | 4.400116 | 1.170299 | 2.25262 | 1.356e-09 | 9.720844 | 4.997e-09
2018-03-10 06:37 | 287431.1 | 2760.001 | 3 | 38 | 4.400173 | 1.098862 | 2.290432 | 1.356e-09 | 9.887224 | 4.997e-09
2018-03-10 06:39 | 287551 | 2880.0003 | 3 | 38 | 4.400154 | 1.031304 | 2.325932 | 1.356e-09 | 10.04343 | 4.997e-09
2018-03-10 06:41 | 287671.1 | 3000.0011 | 3 | 38 | 4.400184 | 0.967412 | 2.359231 | 1.356e-09 | 10.18995 | 4.997e-09
2018-03-10 06:43 | 287791 | 3120.0002 | 3 | 38 | 4.400158 | 0.9072781 | 2.390467 | 1.356e-09 | 10.32739 | 4.997e-09
2018-03-10 06:45 | 287911 | 3240.0002 | 3 | 38 | 4.400164 | 0.8506813 | 2.419749 | 1.356e-09 | 10.45624 | 4.997e-09
2018-03-10 06:47 | 288031.1 | 3360.001 | 3 | 38 | 4.400167 | 0.7971754 | 2.447196 | 1.356e-09 | 10.57701 | 4.997e-09
2018-03-10 06:49 | 288151.1 | 3480.001 | 3 | 38 | 4.400141 | 0.7466936 | 2.472927 | 1.356e-09 | 10.69023 | 4.997e-09
2018-03-10 06:51 | 288271 | 3600.0001 | 3 | 38 | 4.400189 | 0.7005129 | 2.497041 | 1.356e-09 | 10.79633 | 4.997e-09
2018-03-10 06:53 | 288391.1 | 3720.001 | 3 | 38 | 4.400206 | 0.6563969 | 2.519634 | 1.356e-09 | 10.89575 | 4.997e-09
2018-03-10 06:54 | 288401.7 | 3730.6464 | 3 | 38 | 4.40016 | 0.6519995 | 2.521567 | 1.356e-09 | 10.90426 | 4.997e-09
2018-03-10 06:56 | 288521.8 | 120.0007 | 4 | 38 | 4.296338 | 0 | 2.521567 | 1.356e-09 | 10.90426 | 4.997e-09
2018-03-10 06:58 | 288641.8 | 240 | 4 | 38 | 4.285559 | 0 | 2.521567 | 1.356e-09 | 10.90426 | 4.997e-09
2018-03-10 06:59 | 288701.8 | 300.0038 | 4 | 38 | 4.282678 | 0 | 2.521567 | 1.356e-09 | 10.90426 | 4.997e-09
2018-03-10 07:01 | 288821.8 | 120.0002 | 5 | 38 | 3.8461 | -3.259974 | 2.521567 | 0.1086517 | 10.90426 | 0.4237719
2018-03-10 07:03 | 288941.8 | 240.0009 | 5 | 38 | 3.795332 | -3.259938 | 2.521567 | 0.2173211 | 10.90426 | 0.8388519
2018-03-10 07:05 | 289061.8 | 360.0009 | 5 | 38 | 3.749175 | -3.259968 | 2.521567 | 0.3259808 | 10.90426 | 1.248729
2018-03-10 07:07 | 289181.8 | 480.0001 | 5 | 38 | 3.704505 | -3.259978 | 2.521567 | 0.434635 | 10.90426 | 1.65366
2018-03-10 07:09 | 289301.8 | 600.0001 | 5 | 38 | 3.66059 | -3.259981 | 2.521567 | 0.5433044 | 10.90426 | 2.053826
2018-03-10 07:11 | 289421.8 | 720.001 | 5 | 38 | 3.619308 | -3.259993 | 2.521567 | 0.6519753 | 10.90426 | 2.449356
2018-03-10 07:13 | 289541.8 | 840.0009 | 5 | 38 | 3.581629 | -3.259996 | 2.521567 | 0.7606356 | 10.90426 | 2.840552
2018-03-10 07:15 | 289661.8 | 960.0001 | 5 | 38 | 3.547291 | -3.260021 | 2.521567 | 0.869301 | 10.90426 | 3.227854
2018-03-10 07:17 | 289781.8 | 1080.0001 | 5 | 38 | 3.515758 | -3.259983 | 2.521567 | 0.9779584 | 10.90426 | 3.611564
2018-03-10 07:19 | 289901.8 | 1200.0009 | 5 | 38 | 3.486444 | -3.260053 | 2.521567 | 1.086619 | 10.90426 | 3.991982
2018-03-10 07:21 | 290021.8 | 1320.0001 | 5 | 38 | 3.459275 | -3.260035 | 2.521567 | 1.195286 | 10.90426 | 4.369353
2018-03-10 07:23 | 290141.8 | 1440.0001 | 5 | 38 | 3.433737 | -3.259888 | 2.521567 | 1.30395 | 10.90426 | 4.743858
2018-03-10 07:25 | 290261.8 | 1560.0001 | 5 | 38 | 3.409437 | -3.260006 | 2.521567 | 1.412599 | 10.90426 | 5.115599
2018-03-10 07:27 | 290381.8 | 1680.0009 | 5 | 38 | 3.386083 | -3.259943 | 2.521567 | 1.521274 | 10.90426 | 5.484845
2018-03-10 07:29 | 290501.8 | 1800.0002 | 5 | 38 | 3.362476 | -3.259981 | 2.521567 | 1.629922 | 10.90426 | 5.851448
2018-03-10 07:31 | 290621.8 | 1920.0009 | 5 | 38 | 3.338087 | -3.259983 | 2.521567 | 1.738591 | 10.90426 | 6.215541
2018-03-10 07:33 | 290741.8 | 2040.0009 | 5 | 38 | 3.311863 | -3.259996 | 2.521567 | 1.847252 | 10.90426 | 6.576852
2018-03-10 07:35 | 290861.8 | 2160.0009 | 5 | 38 | 3.282959 | -3.259978 | 2.521567 | 1.955913 | 10.90426 | 6.935182
2018-03-10 07:37 | 290981.8 | 2280.0001 | 5 | 38 | 3.24965 | -3.259952 | 2.521567 | 2.064572 | 10.90426 | 7.290146
2018-03-10 07:39 | 291101.8 | 2400.0001 | 5 | 38 | 3.210699 | -3.259934 | 2.521567 | 2.173238 | 10.90426 | 7.641215
2018-03-10 07:41 | 291221.8 | 2520.0001 | 5 | 38 | 3.163664 | -3.259941 | 2.521567 | 2.281901 | 10.90426 | 7.987647
2018-03-10 07:43 | 291341.8 | 2640.0001 | 5 | 38 | 3.10346 | -3.259899 | 2.521567 | 2.390559 | 10.90426 | 8.328279
2018-03-10 07:45 | 291461.8 | 2760.0009 | 5 | 38 | 3.020602 | -3.259945 | 2.521567 | 2.49922 | 10.90426 | 8.661286
2018-03-10 07:45 | 291485.3 | 2783.4799 | 5 | 38 | 3 | -3.259881 | 2.521567 | 2.520478 | 10.90426 | 8.72528
2018-03-10 07:47 | 291605.4 | 119.9999 | 6 | 38 | 3.641476 | 0 | 2.521567 | 2.520478 | 10.90426 | 8.72528
2018-03-10 07:49 | 291725.4 | 240.0007 | 6 | 38 | 3.676564 | 0 | 2.521567 | 2.520478 | 10.90426 | 8.72528
2018-03-10 07:50 | 291785.4 | 300.0037 | 6 | 38 | 3.683971 | 0 | 2.521567 | 2.520478 | 10.90426 | 8.72528
2018-03-10 07:50 | 291785.4 | 0.0026 | 7 | 39 | 3.683903 | 0 | 0 | 0 | 0 | 0
2018-03-10 07:52 | 291905.5 | 120.0001 | 2 | 39 | 4.200285 | 4.144988 | 0.1514196 | 1.099e-09 | 0.6336352 | 4.05e-09
2018-03-10 07:54 | 292025.5 | 240.0009 | 2 | 39 | 4.200253 | 3.714553 | 0.2818804 | 1.099e-09 | 1.181606 | 4.05e-09
2018-03-10 07:56 | 292145.5 | 360.0001 | 2 | 39 | 4.200242 | 3.432628 | 0.4007493 | 1.099e-09 | 1.680885 | 4.05e-09
2018-03-10 07:58 | 292238.8 | 453.3328 | 2 | 39 | 4.200161 | 3.259997 | 0.4874525 | 1.099e-09 | 2.045059 | 4.05e-09
2018-03-10 08:00 | 292358.8 | 120.0002 | 3 | 39 | 4.219021 | 3.260034 | 0.5957422 | 1.099e-09 | 2.500834 | 4.05e-09
2018-03-10 08:02 | 292478.8 | 240.0001 | 3 | 39 | 4.240326 | 3.260062 | 0.7044008 | 1.099e-09 | 2.960411 | 4.05e-09
2018-03-10 08:04 | 292598.8 | 360.0009 | 3 | 39 | 4.263714 | 3.260056 | 0.8130697 | 1.099e-09 | 3.422451 | 4.05e-09
2018-03-10 08:06 | 292718.8 | 480.0009 | 3 | 39 | 4.289701 | 3.259952 | 0.9217284 | 1.099e-09 | 3.887127 | 4.05e-09
2018-03-10 08:08 | 292838.8 | 600.0001 | 3 | 39 | 4.318226 | 3.260032 | 1.030402 | 1.099e-09 | 4.35484 | 4.05e-09
2018-03-10 08:10 | 292958.8 | 720.001 | 3 | 39 | 4.348581 | 3.259959 | 1.139062 | 1.099e-09 | 4.825696 | 4.05e-09
2018-03-10 08:12 | 293078.8 | 840.0001 | 3 | 39 | 4.380442 | 3.259995 | 1.247715 | 1.099e-09 | 5.299902 | 4.05e-09
2018-03-10 08:14 | 293198.8 | 960.0009 | 3 | 39 | 4.400246 | 3.122809 | 1.355415 | 1.099e-09 | 5.773158 | 4.05e-09
2018-03-10 08:16 | 293318.8 | 1080.001 | 3 | 39 | 4.400221 | 2.848037 | 1.454806 | 1.099e-09 | 6.210505 | 4.05e-09
2018-03-10 08:18 | 293438.8 | 1200.0009 | 3 | 39 | 4.400244 | 2.609675 | 1.545668 | 1.099e-09 | 6.610316 | 4.05e-09
2018-03-10 08:20 | 293558.8 | 1320.0002 | 3 | 39 | 4.400221 | 2.405175 | 1.629153 | 1.099e-09 | 6.977671 | 4.05e-09
2018-03-10 08:22 | 293678.8 | 1440.0002 | 3 | 39 | 4.40021 | 2.230887 | 1.70635 | 1.099e-09 | 7.317353 | 4.05e-09
2018-03-10 08:24 | 293798.8 | 1560.0002 | 3 | 39 | 4.400223 | 2.078563 | 1.778124 | 1.099e-09 | 7.633175 | 4.05e-09
2018-03-10 08:26 | 293918.8 | 1680.0002 | 3 | 39 | 4.400212 | 1.942731 | 1.845095 | 1.099e-09 | 7.927864 | 4.05e-09
2018-03-10 08:28 | 294038.8 | 1800.0001 | 3 | 39 | 4.400194 | 1.81895 | 1.907758 | 1.099e-09 | 8.203593 | 4.05e-09
2018-03-10 08:30 | 294158.8 | 1920.0002 | 3 | 39 | 4.400177 | 1.706438 | 1.966478 | 1.099e-09 | 8.461971 | 4.05e-09
2018-03-10 08:32 | 294278.8 | 2040.001 | 3 | 39 | 4.400143 | 1.602629 | 2.021614 | 1.099e-09 | 8.704581 | 4.05e-09
2018-03-10 08:34 | 294398.8 | 2160.0002 | 3 | 39 | 4.400215 | 1.506716 | 2.073411 | 1.099e-09 | 8.932497 | 4.05e-09
2018-03-10 08:36 | 294518.8 | 2280.001 | 3 | 39 | 4.400206 | 1.414884 | 2.122075 | 1.099e-09 | 9.146628 | 4.05e-09
2018-03-10 08:38 | 294638.8 | 2400.0009 | 3 | 39 | 4.400205 | 1.328585 | 2.167763 | 1.099e-09 | 9.347666 | 4.05e-09
2018-03-10 08:40 | 294758.8 | 2520.001 | 3 | 39 | 4.400127 | 1.246606 | 2.210668 | 1.099e-09 | 9.536454 | 4.05e-09
2018-03-10 08:42 | 294878.8 | 2640.0018 | 3 | 39 | 4.400205 | 1.172108 | 2.250975 | 1.099e-09 | 9.713812 | 4.05e-09
2018-03-10 08:44 | 294998.8 | 2760.0002 | 3 | 39 | 4.400216 | 1.101403 | 2.288841 | 1.099e-09 | 9.880431 | 4.05e-09
2018-03-10 08:46 | 295118.8 | 2880.001 | 3 | 39 | 4.400174 | 1.034152 | 2.324419 | 1.099e-09 | 10.03698 | 4.05e-09
2018-03-10 08:48 | 295238.8 | 3000.0001 | 3 | 39 | 4.400155 | 0.9707193 | 2.357826 | 1.099e-09 | 10.18398 | 4.05e-09
2018-03-10 08:50 | 295358.8 | 3120.001 | 3 | 39 | 4.400124 | 0.910552 | 2.389174 | 1.099e-09 | 10.32191 | 4.05e-09
2018-03-10 08:52 | 295478.8 | 3240.0002 | 3 | 39 | 4.400152 | 0.8543892 | 2.418586 | 1.099e-09 | 10.45133 | 4.05e-09
2018-03-10 08:54 | 295598.8 | 3360.0002 | 3 | 39 | 4.400068 | 0.7994118 | 2.446157 | 1.099e-09 | 10.57265 | 4.05e-09
2018-03-10 08:56 | 295718.8 | 3480.0002 | 3 | 39 | 4.400205 | 0.7500257 | 2.471979 | 1.099e-09 | 10.68627 | 4.05e-09
2018-03-10 08:58 | 295838.8 | 3600.0009 | 3 | 39 | 4.400209 | 0.7024307 | 2.496154 | 1.099e-09 | 10.79264 | 4.05e-09
2018-03-10 09:00 | 295958.8 | 3720.0001 | 3 | 39 | 4.400211 | 0.6579485 | 2.518799 | 1.099e-09 | 10.89228 | 4.05e-09
2018-03-10 09:00 | 295974.9 | 3736.0343 | 3 | 39 | 4.400198 | 0.6519947 | 2.521716 | 1.099e-09 | 10.90512 | 4.05e-09
2018-03-10 09:02 | 296094.9 | 119.9999 | 4 | 39 | 4.296595 | 0 | 2.521716 | 1.099e-09 | 10.90512 | 4.05e-09
2018-03-10 09:04 | 296214.9 | 240 | 4 | 39 | 4.285845 | 0 | 2.521716 | 1.099e-09 | 10.90512 | 4.05e-09
2018-03-10 09:05 | 296274.9 | 300.003 | 4 | 39 | 4.282973 | 0 | 2.521716 | 1.099e-09 | 10.90512 | 4.05e-09
2018-03-10 09:07 | 296395 | 120.0001 | 5 | 39 | 3.847085 | -3.259965 | 2.521716 | 0.1086619 | 10.90512 | 0.4239008
2018-03-10 09:09 | 296515 | 240.0009 | 5 | 39 | 3.796298 | -3.260033 | 2.521716 | 0.2173216 | 10.90512 | 0.8390438
2018-03-10 09:11 | 296635 | 360.001 | 5 | 39 | 3.750419 | -3.260068 | 2.521716 | 0.3259837 | 10.90512 | 1.249051
2018-03-10 09:13 | 296755 | 480.0001 | 5 | 39 | 3.705353 | -3.260039 | 2.521716 | 0.4346391 | 10.90512 | 1.654101
2018-03-10 09:15 | 296875 | 600.0009 | 5 | 39 | 3.661712 | -3.259948 | 2.521716 | 0.5432993 | 10.90512 | 2.054341
2018-03-10 09:17 | 296995 | 720.0009 | 5 | 39 | 3.62054 | -3.260006 | 2.521716 | 0.651967 | 10.90512 | 2.449984
2018-03-10 09:19 | 297115 | 840.0001 | 5 | 39 | 3.582914 | -3.259958 | 2.521716 | 0.7606326 | 10.90512 | 2.841337
2018-03-10 09:21 | 297235 | 960.0001 | 5 | 39 | 3.548419 | -3.259992 | 2.521716 | 0.8692927 | 10.90512 | 3.228751
2018-03-10 09:23 | 297355 | 1080.0001 | 5 | 39 | 3.516782 | -3.259972 | 2.521716 | 0.9779534 | 10.90512 | 3.612577
2018-03-10 09:25 | 297475 | 1200.0009 | 5 | 39 | 3.48726 | -3.260006 | 2.521716 | 1.086618 | 10.90512 | 3.993108
2018-03-10 09:27 | 297595 | 1320.0001 | 5 | 39 | 3.459693 | -3.259938 | 2.521716 | 1.195269 | 10.90512 | 4.370494
2018-03-10 09:29 | 297715 | 1440.0009 | 5 | 39 | 3.433725 | -3.25995 | 2.521716 | 1.303939 | 10.90512 | 4.745031
2018-03-10 09:31 | 297835 | 1560.0009 | 5 | 39 | 3.40918 | -3.259934 | 2.521716 | 1.412591 | 10.90512 | 5.116768
2018-03-10 09:33 | 297955 | 1680.0001 | 5 | 39 | 3.385435 | -3.259953 | 2.521716 | 1.521262 | 10.90512 | 5.485951
2018-03-10 09:35 | 298075 | 1800.0001 | 5 | 39 | 3.361591 | -3.259908 | 2.521716 | 1.629924 | 10.90512 | 5.85252
2018-03-10 09:37 | 298195 | 1920.0009 | 5 | 39 | 3.33699 | -3.26003 | 2.521716 | 1.73858 | 10.90512 | 6.216445
2018-03-10 09:39 | 298315 | 2040.0001 | 5 | 39 | 3.310581 | -3.259926 | 2.521716 | 1.84724 | 10.90512 | 6.577632
2018-03-10 09:41 | 298435 | 2160.0001 | 5 | 39 | 3.28181 | -3.259876 | 2.521716 | 1.955897 | 10.90512 | 6.935826
2018-03-10 09:43 | 298555 | 2280.0009 | 5 | 39 | 3.248923 | -3.259914 | 2.521716 | 2.064567 | 10.90512 | 7.290717
2018-03-10 09:45 | 298675 | 2400.0001 | 5 | 39 | 3.210322 | -3.259886 | 2.521716 | 2.173216 | 10.90512 | 7.641663
2018-03-10 09:47 | 298795 | 2520.0014 | 5 | 39 | 3.162976 | -3.259923 | 2.521716 | 2.281876 | 10.90512 | 7.988005
2018-03-10 09:49 | 298915 | 2640.0001 | 5 | 39 | 3.103498 | -3.259948 | 2.521716 | 2.390541 | 10.90512 | 8.328616
2018-03-10 09:51 | 299035 | 2760.0001 | 5 | 39 | 3.021657 | -3.259921 | 2.521716 | 2.499203 | 10.90512 | 8.661675
2018-03-10 09:51 | 299059.8 | 2784.8423 | 5 | 39 | 2.999996 | -3.259999 | 2.521716 | 2.521698 | 10.90512 | 8.729407
2018-03-10 09:53 | 299179.8 | 120.0009 | 6 | 39 | 3.641167 | 0 | 2.521716 | 2.521705 | 10.90512 | 8.729428
2018-03-10 09:55 | 299299.8 | 240.0001 | 6 | 39 | 3.676353 | 0 | 2.521716 | 2.521705 | 10.90512 | 8.729428
2018-03-10 09:56 | 299359.8 | 300.0032 | 6 | 39 | 3.683746 | 0 | 2.521716 | 2.521705 | 10.90512 | 8.729428
2018-03-10 09:56 | 299359.8 | 0.0026 | 7 | 40 | 3.683835 | 0 | 0 | 0 | 0 | 0
2018-03-10 09:58 | 299479.9 | 120.0002 | 2 | 40 | 4.200267 | 4.143462 | 0.1513843 | 2.43e-10 | 0.6334789 | 8.96e-10
2018-03-10 10:00 | 299599.9 | 240.0002 | 2 | 40 | 4.20025 | 3.714051 | 0.2818478 | 2.43e-10 | 1.181461 | 8.96e-10
2018-03-10 10:02 | 299719.9 | 360.001 | 2 | 40 | 4.200252 | 3.432616 | 0.4006609 | 2.43e-10 | 1.680505 | 8.96e-10
2018-03-10 10:04 | 299814 | 454.0552 | 2 | 40 | 4.200169 | 3.259999 | 0.4880155 | 2.43e-10 | 2.047415 | 8.96e-10
2018-03-10 10:06 | 299934 | 120.0002 | 3 | 40 | 4.21904 | 3.260093 | 0.5963012 | 2.43e-10 | 2.503179 | 8.96e-10
2018-03-10 10:08 | 300054 | 240.0001 | 3 | 40 | 4.240205 | 3.259978 | 0.7049745 | 2.43e-10 | 2.962805 | 8.96e-10
2018-03-10 10:10 | 300174 | 360.0009 | 3 | 40 | 4.263601 | 3.260081 | 0.8136372 | 2.43e-10 | 3.424803 | 8.96e-10
2018-03-10 10:12 | 300294 | 480.0001 | 3 | 40 | 4.289382 | 3.259997 | 0.9223003 | 2.43e-10 | 3.88948 | 8.96e-10
2018-03-10 10:14 | 300414 | 600.001 | 3 | 40 | 4.317893 | 3.260022 | 1.030956 | 2.43e-10 | 4.357078 | 8.96e-10
2018-03-10 10:16 | 300534 | 720.0001 | 3 | 40 | 4.348282 | 3.260013 | 1.139619 | 2.43e-10 | 4.82791 | 8.96e-10
2018-03-10 10:18 | 300654 | 840.0009 | 3 | 40 | 4.3797 | 3.259982 | 1.248285 | 2.43e-10 | 5.302115 | 8.96e-10
2018-03-10 10:20 | 300774 | 960.0009 | 3 | 40 | 4.400227 | 3.130637 | 1.356106 | 2.43e-10 | 5.77585 | 8.96e-10
2018-03-10 10:22 | 300894 | 1080.001 | 3 | 40 | 4.400227 | 2.854129 | 1.455704 | 2.43e-10 | 6.214109 | 8.96e-10
2018-03-10 10:24 | 301014 | 1200.0001 | 3 | 40 | 4.400219 | 2.616185 | 1.546777 | 2.43e-10 | 6.614849 | 8.96e-10
2018-03-10 10:26 | 301134 | 1320.0009 | 3 | 40 | 4.400208 | 2.412917 | 1.630508 | 2.43e-10 | 6.983283 | 8.96e-10
2018-03-10 10:28 | 301254 | 1440.001 | 3 | 40 | 4.4002 | 2.234361 | 1.707884 | 2.43e-10 | 7.323757 | 8.96e-10
2018-03-10 10:30 | 301374 | 1560.0009 | 3 | 40 | 4.400194 | 2.079644 | 1.779731 | 2.43e-10 | 7.6399 | 8.96e-10
2018-03-10 10:32 | 301494 | 1680.001 | 3 | 40 | 4.400231 | 1.944339 | 1.846763 | 2.43e-10 | 7.934853 | 8.96e-10
2018-03-10 10:34 | 301614 | 1800.0001 | 3 | 40 | 4.40019 | 1.821151 | 1.909487 | 2.43e-10 | 8.210853 | 8.96e-10
2018-03-10 10:36 | 301734 | 1920.0002 | 3 | 40 | 4.400221 | 1.709363 | 1.968302 | 2.43e-10 | 8.469646 | 8.96e-10
2018-03-10 10:38 | 301854 | 2040.0002 | 3 | 40 | 4.400152 | 1.603753 | 2.0235 | 2.43e-10 | 8.712528 | 8.96e-10
2018-03-10 10:40 | 301974 | 2160.0002 | 3 | 40 | 4.400101 | 1.505403 | 2.075327 | 2.43e-10 | 8.940578 | 8.96e-10
2018-03-10 10:42 | 302094 | 2280.0002 | 3 | 40 | 4.400174 | 1.414861 | 2.124007 | 2.43e-10 | 9.154779 | 8.96e-10
2018-03-10 10:44 | 302214 | 2400.0009 | 3 | 40 | 4.400157 | 1.327474 | 2.169707 | 2.43e-10 | 9.355869 | 8.96e-10
2018-03-10 10:46 | 302334 | 2520.001 | 3 | 40 | 4.400146 | 1.245214 | 2.212587 | 2.43e-10 | 9.544545 | 8.96e-10
2018-03-10 10:48 | 302454 | 2640.0004 | 3 | 40 | 4.400187 | 1.169149 | 2.252805 | 2.43e-10 | 9.721512 | 8.96e-10
2018-03-10 10:50 | 302574 | 2760.001 | 3 | 40 | 4.400144 | 1.097455 | 2.290566 | 2.43e-10 | 9.88767 | 8.96e-10
2018-03-10 10:52 | 302694 | 2880.0002 | 3 | 40 | 4.400145 | 1.03024 | 2.326021 | 2.43e-10 | 10.04368 | 8.96e-10
2018-03-10 10:54 | 302814 | 3000.0002 | 3 | 40 | 4.400136 | 0.9668608 | 2.359299 | 2.43e-10 | 10.1901 | 8.96e-10
2018-03-10 10:56 | 302934 | 3120.001 | 3 | 40 | 4.400212 | 0.9067268 | 2.390509 | 2.43e-10 | 10.32743 | 8.96e-10
2018-03-10 10:58 | 303054 | 3240.0003 | 3 | 40 | 4.400179 | 0.8494635 | 2.419757 | 2.43e-10 | 10.45613 | 8.96e-10
2018-03-10 11:00 | 303174 | 3360.0009 | 3 | 40 | 4.400157 | 0.795887 | 2.44717 | 2.43e-10 | 10.57675 | 8.96e-10
2018-03-10 11:02 | 303294 | 3480.0009 | 3 | 40 | 4.400182 | 0.7462158 | 2.472864 | 2.43e-10 | 10.68981 | 8.96e-10
2018-03-10 11:04 | 303414 | 3600.001 | 3 | 40 | 4.40016 | 0.698494 | 2.496939 | 2.43e-10 | 10.79574 | 8.96e-10
2018-03-10 11:06 | 303534 | 3720.0009 | 3 | 40 | 4.400183 | 0.6550207 | 2.51949 | 2.43e-10 | 10.89497 | 8.96e-10
2018-03-10 11:06 | 303541.5 | 3727.5487 | 3 | 40 | 4.400176 | 0.6519976 | 2.520858 | 2.43e-10 | 10.90099 | 8.96e-10
2018-03-10 11:08 | 303661.6 | 120.0009 | 4 | 40 | 4.296277 | 0 | 2.520858 | 2.43e-10 | 10.90099 | 8.96e-10
2018-03-10 11:10 | 303781.6 | 240.0008 | 4 | 40 | 4.285552 | 0 | 2.520858 | 2.43e-10 | 10.90099 | 8.96e-10
2018-03-10 11:11 | 303841.6 | 300.0023 | 4 | 40 | 4.282612 | 0 | 2.520858 | 2.43e-10 | 10.90099 | 8.96e-10
2018-03-10 11:13 | 303961.7 | 120.0001 | 5 | 40 | 3.846251 | -3.260008 | 2.520858 | 0.1086574 | 10.90099 | 0.4237883
2018-03-10 11:15 | 304081.7 | 240.0009 | 5 | 40 | 3.79541 | -3.25997 | 2.520858 | 0.2173188 | 10.90099 | 0.8388494
2018-03-10 11:17 | 304201.7 | 360.0008 | 5 | 40 | 3.749444 | -3.259928 | 2.520858 | 0.3259727 | 10.90099 | 1.248721
2018-03-10 11:19 | 304321.7 | 480.0009 | 5 | 40 | 3.704723 | -3.259979 | 2.520858 | 0.43464 | 10.90099 | 1.653723
2018-03-10 11:21 | 304441.7 | 600.0001 | 5 | 40 | 3.660815 | -3.259861 | 2.520858 | 0.5432989 | 10.90099 | 2.05388
2018-03-10 11:23 | 304561.7 | 720.001 | 5 | 40 | 3.619467 | -3.259926 | 2.520858 | 0.6519546 | 10.90099 | 2.44937
2018-03-10 11:25 | 304681.7 | 840.0001 | 5 | 40 | 3.581784 | -3.259921 | 2.520858 | 0.7606174 | 10.90099 | 2.840592
2018-03-10 11:27 | 304801.7 | 960.0009 | 5 | 40 | 3.547544 | -3.259878 | 2.520858 | 0.8692769 | 10.90099 | 3.2279
2018-03-10 11:29 | 304921.7 | 1080.0009 | 5 | 40 | 3.515998 | -3.260038 | 2.520858 | 0.9779301 | 10.90099 | 3.611619
2018-03-10 11:31 | 305041.7 | 1200.0001 | 5 | 40 | 3.486475 | -3.259874 | 2.520858 | 1.086592 | 10.90099 | 3.992047
2018-03-10 11:33 | 305161.7 | 1320.0001 | 5 | 40 | 3.458915 | -3.259879 | 2.520858 | 1.195252 | 10.90099 | 4.369383
2018-03-10 11:35 | 305281.7 | 1440.0001 | 5 | 40 | 3.433419 | -3.259958 | 2.520858 | 1.303915 | 10.90099 | 4.743845
2018-03-10 11:37 | 305401.7 | 1560.0001 | 5 | 40 | 3.408726 | -3.259912 | 2.520858 | 1.412579 | 10.90099 | 5.115588
2018-03-10 11:39 | 305521.7 | 1680.0001 | 5 | 40 | 3.38482 | -3.259918 | 2.520858 | 1.52124 | 10.90099 | 5.484674
2018-03-10 11:41 | 305641.7 | 1800.0009 | 5 | 40 | 3.361274 | -3.259919 | 2.520858 | 1.629895 | 10.90099 | 5.851185
2018-03-10 11:43 | 305761.7 | 1920.0009 | 5 | 40 | 3.33698 | -3.260006 | 2.520858 | 1.738555 | 10.90099 | 6.215117
2018-03-10 11:45 | 305881.7 | 2040.0001 | 5 | 40 | 3.310724 | -3.259866 | 2.520858 | 1.847218 | 10.90099 | 6.576309
2018-03-10 11:47 | 306001.7 | 2160.0001 | 5 | 40 | 3.281583 | -3.259883 | 2.520858 | 1.955877 | 10.90099 | 6.934497
2018-03-10 11:49 | 306121.7 | 2280.0009 | 5 | 40 | 3.248685 | -3.259986 | 2.520858 | 2.064537 | 10.90099 | 7.289317
2018-03-10 11:51 | 306241.7 | 2400.001 | 5 | 40 | 3.210117 | -3.260155 | 2.520858 | 2.173194 | 10.90099 | 7.640285
2018-03-10 11:53 | 306361.7 | 2520.0001 | 5 | 40 | 3.162498 | -3.25991 | 2.520858 | 2.281852 | 10.90099 | 7.9866
2018-03-10 11:55 | 306481.7 | 2640.0009 | 5 | 40 | 3.102513 | -3.259899 | 2.520858 | 2.390517 | 10.90099 | 8.327141
2018-03-10 11:57 | 306601.7 | 2760.0001 | 5 | 40 | 3.019446 | -3.259881 | 2.520858 | 2.499175 | 10.90099 | 8.660018
2018-03-10 11:57 | 306623.8 | 2782.1631 | 5 | 40 | 2.999997 | -3.259843 | 2.520858 | 2.519237 | 10.90099 | 8.720401
2018-03-10 11:59 | 306743.9 | 120.0007 | 6 | 40 | 3.641278 | 0 | 2.520858 | 2.51925 | 10.90099 | 8.720439
2018-03-10 12:01 | 306863.9 | 239.9999 | 6 | 40 | 3.676474 | 0 | 2.520858 | 2.51925 | 10.90099 | 8.720439
2018-03-10 12:02 | 306923.9 | 300.0013 | 6 | 40 | 3.683891 | 0 | 2.520858 | 2.51925 | 10.90099 | 8.720439
2018-03-10 12:02 | 306923.9 | 0.0027 | 7 | 41 | 3.684021 | 0 | 0 | 0 | 0 | 0
2018-03-10 12:04 | 307044 | 120.0009 | 2 | 41 | 4.20028 | 4.140174 | 0.1512604 | 0 | 0.6329831 | 0
2018-03-10 12:06 | 307164 | 240.001 | 2 | 41 | 4.200226 | 3.711791 | 0.2816211 | 0 | 1.180533 | 0
2018-03-10 12:08 | 307284 | 360 | 2 | 41 | 4.200247 | 3.431312 | 0.400365 | 0 | 1.679287 | 0
2018-03-10 12:10 | 307378.3 | 454.3696 | 2 | 41 | 4.200233 | 3.259997 | 0.488011 | 0 | 2.047421 | 0
2018-03-10 12:12 | 307498.4 | 120.0001 | 3 | 41 | 4.219474 | 3.260001 | 0.5962876 | 0 | 2.503162 | 0
2018-03-10 12:14 | 307618.4 | 240.0001 | 3 | 41 | 4.240697 | 3.260079 | 0.7049494 | 0 | 2.962797 | 0
2018-03-10 12:16 | 307738.4 | 360.0009 | 3 | 41 | 4.264165 | 3.260034 | 0.8136258 | 0 | 3.424917 | 0
2018-03-10 12:18 | 307858.4 | 480.0009 | 3 | 41 | 4.290105 | 3.259995 | 0.9222891 | 0 | 3.889657 | 0
2018-03-10 12:20 | 307978.4 | 600.0001 | 3 | 41 | 4.318678 | 3.260037 | 1.030947 | 0 | 4.357339 | 0
2018-03-10 12:22 | 308098.4 | 720.0002 | 3 | 41 | 4.349024 | 3.26002 | 1.13961 | 0 | 4.828258 | 0
2018-03-10 12:24 | 308218.4 | 840.0001 | 3 | 41 | 4.380712 | 3.259984 | 1.248265 | 0 | 5.302507 | 0
2018-03-10 12:26 | 308338.4 | 960.001 | 3 | 41 | 4.400253 | 3.120332 | 1.355929 | 0 | 5.775618 | 0
2018-03-10 12:28 | 308458.4 | 1080.0001 | 3 | 41 | 4.400227 | 2.842984 | 1.455217 | 0 | 6.212512 | 0
2018-03-10 12:30 | 308578.4 | 1200.0002 | 3 | 41 | 4.400243 | 2.609052 | 1.545975 | 0 | 6.611868 | 0
2018-03-10 12:32 | 308698.4 | 1320.0002 | 3 | 41 | 4.40022 | 2.406806 | 1.629476 | 0 | 6.979291 | 0
2018-03-10 12:34 | 308818.4 | 1440.0009 | 3 | 41 | 4.400171 | 2.232158 | 1.706727 | 0 | 7.319212 | 0
2018-03-10 12:36 | 308938.4 | 1560.001 | 3 | 41 | 4.400188 | 2.079644 | 1.77854 | 0 | 7.635206 | 0
2018-03-10 12:38 | 309058.4 | 1680.001 | 3 | 41 | 4.400213 | 1.943727 | 1.845554 | 0 | 7.930081 | 0
2018-03-10 12:40 | 309178.4 | 1800.0002 | 3 | 41 | 4.400201 | 1.820117 | 1.90827 | 0 | 8.206041 | 0
2018-03-10 12:42 | 309298.4 | 1920.0002 | 3 | 41 | 4.400194 | 1.707487 | 1.967029 | 0 | 8.464596 | 0
2018-03-10 12:44 | 309418.4 | 2040.0009 | 3 | 41 | 4.400208 | 1.603144 | 2.022189 | 0 | 8.707309 | 0
2018-03-10 12:46 | 309538.4 | 2160.001 | 3 | 41 | 4.40022 | 1.505002 | 2.073964 | 0 | 8.935129 | 0
2018-03-10 12:48 | 309658.4 | 2280.001 | 3 | 41 | 4.400198 | 1.413578 | 2.122586 | 0 | 9.149073 | 0
2018-03-10 12:50 | 309778.4 | 2400.001 | 3 | 41 | 4.400214 | 1.329087 | 2.168278 | 0 | 9.350125 | 0
2018-03-10 12:52 | 309898.4 | 2520.001 | 3 | 41 | 4.400216 | 1.247079 | 2.211187 | 0 | 9.538935 | 0
2018-03-10 12:54 | 310018.4 | 2640.0002 | 3 | 41 | 4.400153 | 1.169894 | 2.251452 | 0 | 9.716107 | 0
2018-03-10 12:56 | 310138.4 | 2760.0019 | 3 | 41 | 4.400185 | 1.098883 | 2.289253 | 0 | 9.88244 | 0
2018-03-10 12:58 | 310258.4 | 2880.0003 | 3 | 41 | 4.4002 | 1.031773 | 2.324742 | 0 | 10.0386 | 0
2018-03-10 13:00 | 310378.4 | 3000.001 | 3 | 41 | 4.400149 | 0.9681702 | 2.358057 | 0 | 10.18519 | 0
2018-03-10 13:02 | 310498.4 | 3120.0009 | 3 | 41 | 4.400152 | 0.9086809 | 2.389328 | 0 | 10.32279 | 0
2018-03-10 13:04 | 310618.4 | 3240.0001 | 3 | 41 | 4.400094 | 0.851346 | 2.418664 | 0 | 10.45187 | 0
2018-03-10 13:06 | 310738.4 | 3360.001 | 3 | 41 | 4.400127 | 0.798789 | 2.446175 | 0 | 10.57292 | 0
2018-03-10 13:08 | 310858.4 | 3480.0009 | 3 | 41 | 4.400136 | 0.7486277 | 2.47197 | 0 | 10.68642 | 0
2018-03-10 13:10 | 310978.4 | 3600.0001 | 3 | 41 | 4.400125 | 0.7005987 | 2.496129 | 0 | 10.79273 | 0
2018-03-10 13:12 | 311098.4 | 3720.001 | 3 | 41 | 4.400148 | 0.6570749 | 2.518754 | 0 | 10.89228 | 0
2018-03-10 13:12 | 311113.7 | 3735.3224 | 3 | 41 | 4.400218 | 0.6519928 | 2.521538 | 0 | 10.90453 | 0
2018-03-10 13:14 | 311233.7 | 120.0008 | 4 | 41 | 4.296854 | 0 | 2.521538 | 0 | 10.90453 | 0
2018-03-10 13:16 | 311353.7 | 240.0001 | 4 | 41 | 4.286171 | 0 | 2.521538 | 0 | 10.90453 | 0
2018-03-10 13:17 | 311413.7 | 300.0022 | 4 | 41 | 4.283276 | 0 | 2.521538 | 0 | 10.90453 | 0
2018-03-10 13:19 | 311533.8 | 120.001 | 5 | 41 | 3.848671 | -3.259926 | 2.521538 | 0.1086507 | 10.90453 | 0.4239894
2018-03-10 13:21 | 311653.8 | 240.0003 | 5 | 41 | 3.798166 | -3.259932 | 2.521538 | 0.2173179 | 10.90453 | 0.839358
2018-03-10 13:23 | 311773.8 | 360.0002 | 5 | 41 | 3.752234 | -3.259892 | 2.521538 | 0.325972 | 10.90453 | 1.24955
2018-03-10 13:25 | 311893.8 | 480.0003 | 5 | 41 | 3.707284 | -3.259851 | 2.521538 | 0.4346353 | 10.90453 | 1.654829
2018-03-10 13:27 | 312013.8 | 600.0002 | 5 | 41 | 3.663471 | -3.25987 | 2.521538 | 0.5432987 | 10.90453 | 2.055285
2018-03-10 13:29 | 312133.8 | 720.0002 | 5 | 41 | 3.622257 | -3.259958 | 2.521538 | 0.651958 | 10.90453 | 2.451086
2018-03-10 13:31 | 312253.8 | 840.0011 | 5 | 41 | 3.584205 | -3.259948 | 2.521538 | 0.760613 | 10.90453 | 2.842567
2018-03-10 13:33 | 312373.8 | 960.0002 | 5 | 41 | 3.549704 | -3.259945 | 2.521538 | 0.8692748 | 10.90453 | 3.230125
2018-03-10 13:35 | 312493.8 | 1080.0003 | 5 | 41 | 3.518085 | -3.259919 | 2.521538 | 0.9779354 | 10.90453 | 3.614095
2018-03-10 13:37 | 312613.8 | 1200.001 | 5 | 41 | 3.488554 | -3.259941 | 2.521538 | 1.086588 | 10.90453 | 3.994723
2018-03-10 13:39 | 312733.8 | 1320.001 | 5 | 41 | 3.460906 | -3.259892 | 2.521538 | 1.195255 | 10.90453 | 4.372291
2018-03-10 13:41 | 312853.8 | 1440.0002 | 5 | 41 | 3.435016 | -3.259928 | 2.521538 | 1.303911 | 10.90453 | 4.746923
2018-03-10 13:43 | 312973.8 | 1560.001 | 5 | 41 | 3.410323 | -3.259848 | 2.521538 | 1.41256 | 10.90453 | 5.118792
2018-03-10 13:45 | 313093.8 | 1680.0011 | 5 | 41 | 3.386298 | -3.259943 | 2.521538 | 1.521229 | 10.90453 | 5.48808
2018-03-10 13:47 | 313213.8 | 1800.001 | 5 | 41 | 3.36247 | -3.259919 | 2.521538 | 1.62989 | 10.90453 | 5.85476
2018-03-10 13:49 | 313333.8 | 1920.001 | 5 | 41 | 3.338105 | -3.259923 | 2.521538 | 1.738553 | 10.90453 | 6.218809
2018-03-10 13:51 | 313453.8 | 2040.0002 | 5 | 41 | 3.311999 | -3.259908 | 2.521538 | 1.847208 | 10.90453 | 6.580109
2018-03-10 13:53 | 313573.8 | 2160.001 | 5 | 41 | 3.282655 | -3.259945 | 2.521538 | 1.955873 | 10.90453 | 6.938446
2018-03-10 13:55 | 313693.8 | 2280.0003 | 5 | 41 | 3.249607 | -3.25987 | 2.521538 | 2.064522 | 10.90453 | 7.293364
2018-03-10 13:57 | 313813.8 | 2400.001 | 5 | 41 | 3.211225 | -3.259885 | 2.521538 | 2.173187 | 10.90453 | 7.644454
2018-03-10 13:59 | 313933.8 | 2520.0002 | 5 | 41 | 3.164623 | -3.259871 | 2.521538 | 2.281844 | 10.90453 | 7.990931
2018-03-10 14:01 | 314053.8 | 2640.001 | 5 | 41 | 3.104553 | -3.25989 | 2.521538 | 2.390503 | 10.90453 | 8.331662
2018-03-10 14:03 | 314173.8 | 2760.0011 | 5 | 41 | 3.022025 | -3.260201 | 2.521538 | 2.499165 | 10.90453 | 8.664839
2018-03-10 14:04 | 314199.1 | 2785.3385 | 5 | 41 | 3 | -3.259896 | 2.521538 | 2.522101 | 10.90453 | 8.733905
2018-03-10 14:06 | 314319.2 | 119.9999 | 6 | 41 | 3.640769 | 0 | 2.521538 | 2.522101 | 10.90453 | 8.733905
2018-03-10 14:08 | 314439.2 | 239.9999 | 6 | 41 | 3.676105 | 0 | 2.521538 | 2.522101 | 10.90453 | 8.733905
2018-03-10 14:09 | 314499.2 | 300.003 | 6 | 41 | 3.683554 | 0 | 2.521538 | 2.522101 | 10.90453 | 8.733905
2018-03-10 14:09 | 314499.2 | 0.0026 | 7 | 42 | 3.683518 | 0 | 0 | 0 | 0 | 0
2018-03-10 14:11 | 314619.3 | 120.001 | 2 | 42 | 4.200258 | 4.138009 | 0.1512545 | 0 | 0.6329658 | 0
2018-03-10 14:13 | 314739.3 | 240.0001 | 2 | 42 | 4.200255 | 3.709271 | 0.2815547 | 0 | 1.180262 | 0
2018-03-10 14:15 | 314859.3 | 360.0001 | 2 | 42 | 4.200229 | 3.430299 | 0.4002146 | 0 | 1.678663 | 0
2018-03-10 14:16 | 314952 | 452.688 | 2 | 42 | 4.200264 | 3.259995 | 0.4862942 | 0 | 2.040217 | 0
2018-03-10 14:18 | 315072 | 120.0011 | 3 | 42 | 4.219187 | 3.260102 | 0.5945719 | 0 | 2.495954 | 0
2018-03-10 14:20 | 315192 | 240.001 | 3 | 42 | 4.240327 | 3.260114 | 0.703248 | 0 | 2.955611 | 0
2018-03-10 14:22 | 315312 | 360.0011 | 3 | 42 | 4.263791 | 3.2601 | 0.8119117 | 0 | 3.417634 | 0
2018-03-10 14:24 | 315432 | 480.0002 | 3 | 42 | 4.28972 | 3.260036 | 0.9205801 | 0 | 3.882363 | 0
2018-03-10 14:26 | 315552 | 600.001 | 3 | 42 | 4.318075 | 3.260098 | 1.029242 | 0 | 4.35001 | 0
2018-03-10 14:28 | 315672 | 720.0002 | 3 | 42 | 4.348376 | 3.260049 | 1.137896 | 0 | 4.820813 | 0
2018-03-10 14:30 | 315792 | 840.0011 | 3 | 42 | 4.380188 | 3.260024 | 1.246556 | 0 | 5.295032 | 0
2018-03-10 14:32 | 315912 | 960.001 | 3 | 42 | 4.400246 | 3.124068 | 1.354292 | 0 | 5.768428 | 0
2018-03-10 14:34 | 316032 | 1080.0011 | 3 | 42 | 4.400252 | 2.849582 | 1.453735 | 0 | 6.206001 | 0
2018-03-10 14:36 | 316152 | 1200.001 | 3 | 42 | 4.400207 | 2.614795 | 1.544722 | 0 | 6.606369 | 0
2018-03-10 14:38 | 316272 | 1320.001 | 3 | 42 | 4.400233 | 2.410636 | 1.628411 | 0 | 6.974617 | 0
2018-03-10 14:40 | 316392 | 1440.0011 | 3 | 42 | 4.400194 | 2.233571 | 1.705746 | 0 | 7.31491 | 0
2018-03-10 14:42 | 316512 | 1560.0003 | 3 | 42 | 4.400193 | 2.081216 | 1.7776 | 0 | 7.631081 | 0
2018-03-10 14:44 | 316632 | 1680.0011 | 3 | 42 | 4.40017 | 1.944501 | 1.844673 | 0 | 7.926215 | 0
2018-03-10 14:46 | 316752 | 1800.0002 | 3 | 42 | 4.400222 | 1.821672 | 1.907403 | 0 | 8.202241 | 0
2018-03-10 14:48 | 316872 | 1920.0011 | 3 | 42 | 4.400205 | 1.708658 | 1.966221 | 0 | 8.461053 | 0
2018-03-10 14:50 | 316992 | 2040.0003 | 3 | 42 | 4.400163 | 1.603678 | 2.021403 | 0 | 8.703864 | 0
2018-03-10 14:52 | 317112 | 2160.0011 | 3 | 42 | 4.400202 | 1.506265 | 2.073217 | 0 | 8.931854 | 0
2018-03-10 14:54 | 317232 | 2280.0011 | 3 | 42 | 4.40015 | 1.41471 | 2.121897 | 0 | 9.146056 | 0
2018-03-10 14:56 | 317352 | 2400.0003 | 3 | 42 | 4.400147 | 1.328783 | 2.167614 | 0 | 9.347218 | 0
2018-03-10 14:58 | 317472 | 2520.0011 | 3 | 42 | 4.400181 | 1.248131 | 2.210573 | 0 | 9.536248 | 0
2018-03-10 15:00 | 317592 | 2640.0002 | 3 | 42 | 4.400209 | 1.171001 | 2.250874 | 0 | 9.713578 | 0
2018-03-10 15:02 | 317712 | 2760.0003 | 3 | 42 | 4.400193 | 1.098071 | 2.288663 | 0 | 9.879856 | 0
2018-03-10 15:04 | 317832 | 2880.0003 | 3 | 42 | 4.400218 | 1.030822 | 2.324113 | 0 | 10.03584 | 0
2018-03-10 15:06 | 317952 | 3000.0003 | 3 | 42 | 4.400187 | 0.967638 | 2.357403 | 0 | 10.18233 | 0
2018-03-10 15:08 | 318072 | 3120.0011 | 3 | 42 | 4.400155 | 0.9079742 | 2.388651 | 0 | 10.31982 | 0
2018-03-10 15:10 | 318192 | 3240.0002 | 3 | 42 | 4.400195 | 0.8515968 | 2.417961 | 0 | 10.44879 | 0
2018-03-10 15:12 | 318312 | 3360.0003 | 3 | 42 | 4.400172 | 0.7985029 | 2.445445 | 0 | 10.56973 | 0
2018-03-10 15:14 | 318432 | 3480.0003 | 3 | 42 | 4.400185 | 0.7484512 | 2.47121 | 0 | 10.68309 | 0
2018-03-10 15:16 | 318552 | 3600.0002 | 3 | 42 | 4.400114 | 0.7008839 | 2.495358 | 0 | 10.78935 | 0
2018-03-10 15:18 | 318672 | 3720.0003 | 3 | 42 | 4.40016 | 0.657032 | 2.517989 | 0 | 10.88893 | 0
2018-03-10 15:18 | 318684.4 | 3732.428 | 3 | 42 | 4.400132 | 0.6519909 | 2.520249 | 0 | 10.89887 | 0
2018-03-10 15:20 | 318804.4 | 120.0007 | 4 | 42 | 4.296248 | 0 | 2.520249 | 0 | 10.89887 | 0
2018-03-10 15:22 | 318924.4 | 240.0007 | 4 | 42 | 4.28551 | 0 | 2.520249 | 0 | 10.89887 | 0
2018-03-10 15:23 | 318984.4 | 300.0021 | 4 | 42 | 4.282614 | 0 | 2.520249 | 0 | 10.89887 | 0
2018-03-10 15:25 | 319104.5 | 120.0009 | 5 | 42 | 3.846961 | -3.259826 | 2.520249 | 0.1086574 | 10.89887 | 0.4238447
2018-03-10 15:27 | 319224.5 | 240.0009 | 5 | 42 | 3.796519 | -3.259836 | 2.520249 | 0.2173155 | 10.89887 | 0.8389948
2018-03-10 15:29 | 319344.5 | 360.001 | 5 | 42 | 3.750535 | -3.260217 | 2.520249 | 0.3259719 | 10.89887 | 1.249002
2018-03-10 15:31 | 319464.5 | 480.0001 | 5 | 42 | 3.706006 | -3.259806 | 2.520249 | 0.4346278 | 10.89887 | 1.654089
2018-03-10 15:33 | 319584.5 | 600.001 | 5 | 42 | 3.662241 | -3.259868 | 2.520249 | 0.5432894 | 10.89887 | 2.054399
2018-03-10 15:35 | 319704.5 | 720.0009 | 5 | 42 | 3.621109 | -3.260239 | 2.520249 | 0.6519524 | 10.89887 | 2.450076
2018-03-10 15:37 | 319824.5 | 840.0009 | 5 | 42 | 3.583676 | -3.259858 | 2.520249 | 0.7606186 | 10.89887 | 2.841496
2018-03-10 15:39 | 319944.5 | 960.0001 | 5 | 42 | 3.549252 | -3.26012 | 2.520249 | 0.8692768 | 10.89887 | 3.228996
2018-03-10 15:41 | 320064.5 | 1080.0001 | 5 | 42 | 3.517633 | -3.259846 | 2.520249 | 0.9779342 | 10.89887 | 3.612907
2018-03-10 15:43 | 320184.5 | 1200.0009 | 5 | 42 | 3.488323 | -3.259834 | 2.520249 | 1.086592 | 10.89887 | 3.993513
2018-03-10 15:45 | 320304.5 | 1320.0001 | 5 | 42 | 3.460616 | -3.259892 | 2.520249 | 1.195252 | 10.89887 | 4.371029
2018-03-10 15:47 | 320424.5 | 1440.0009 | 5 | 42 | 3.434809 | -3.259859 | 2.520249 | 1.303906 | 10.89887 | 4.745623
2018-03-10 15:49 | 320544.5 | 1560.0009 | 5 | 42 | 3.410298 | -3.259797 | 2.520249 | 1.41257 | 10.89887 | 5.117531
2018-03-10 15:51 | 320664.5 | 1680.0001 | 5 | 42 | 3.386562 | -3.259823 | 2.520249 | 1.52123 | 10.89887 | 5.486793
2018-03-10 15:53 | 320784.5 | 1800.0001 | 5 | 42 | 3.362944 | -3.259818 | 2.520249 | 1.629898 | 10.89887 | 5.853525
2018-03-10 15:55 | 320904.5 | 1920.0009 | 5 | 42 | 3.338146 | -3.259799 | 2.520249 | 1.738552 | 10.89887 | 6.217595
2018-03-10 15:57 | 321024.5 | 2040.0001 | 5 | 42 | 3.312117 | -3.259881 | 2.520249 | 1.847212 | 10.89887 | 6.578918
2018-03-10 15:59 | 321144.5 | 2160.0009 | 5 | 42 | 3.283552 | -3.259789 | 2.520249 | 1.955879 | 10.89887 | 6.937319
2018-03-10 16:01 | 321264.5 | 2280.0009 | 5 | 42 | 3.250524 | -3.259805 | 2.520249 | 2.064546 | 10.89887 | 7.292379
2018-03-10 16:03 | 321384.5 | 2400.0001 | 5 | 42 | 3.211846 | -3.260117 | 2.520249 | 2.173203 | 10.89887 | 7.643521
2018-03-10 16:05 | 321504.5 | 2520.0009 | 5 | 42 | 3.16517 | -3.260165 | 2.520249 | 2.281865 | 10.89887 | 7.990093
2018-03-10 16:07 | 321624.5 | 2640.0001 | 5 | 42 | 3.105155 | -3.259958 | 2.520249 | 2.390518 | 10.89887 | 8.330882
2018-03-10 16:09 | 321744.5 | 2760.0009 | 5 | 42 | 3.022064 | -3.259926 | 2.520249 | 2.499183 | 10.89887 | 8.664067
2018-03-10 16:10 | 321769.7 | 2785.1343 | 5 | 42 | 2.999995 | -3.26014 | 2.520249 | 2.521938 | 10.89887 | 8.732587
2018-03-10 16:12 | 321889.7 | 120 | 6 | 42 | 3.640018 | 0 | 2.520249 | 2.521938 | 10.89887 | 8.732587
2018-03-10 16:14 | 322009.7 | 240.0008 | 6 | 42 | 3.675431 | 0 | 2.520249 | 2.521938 | 10.89887 | 8.732587
2018-03-10 16:15 | 322069.7 | 300.0022 | 6 | 42 | 3.682916 | 0 | 2.520249 | 2.521938 | 10.89887 | 8.732587
2018-03-10 16:15 | 322069.7 | 0.0027 | 7 | 43 | 3.682813 | 0 | 0 | 0 | 0 | 0
2018-03-10 16:17 | 322189.8 | 120.0001 | 2 | 43 | 4.200291 | 4.149835 | 0.1514944 | 6.49e-09 | 0.6339363 | 2.3902e-08
2018-03-10 16:19 | 322309.8 | 240.0001 | 2 | 43 | 4.200273 | 3.720073 | 0.282152 | 6.49e-09 | 1.182734 | 2.3902e-08
2018-03-10 16:21 | 322429.8 | 360.0001 | 2 | 43 | 4.200227 | 3.434688 | 0.4011082 | 6.49e-09 | 1.682379 | 2.3902e-08
2018-03-10 16:22 | 322525.4 | 455.5999 | 2 | 43 | 4.20024 | 3.259999 | 0.4899279 | 6.49e-09 | 2.055442 | 2.3902e-08
2018-03-10 16:24 | 322645.4 | 120.0002 | 3 | 43 | 4.21938 | 3.260091 | 0.59821 | 6.755e-09 | 2.511207 | 2.4964e-08
2018-03-10 16:26 | 322765.4 | 240.0001 | 3 | 43 | 4.240592 | 3.260022 | 0.7068809 | 6.755e-09 | 2.970874 | 2.4964e-08
2018-03-10 16:28 | 322885.4 | 360.0009 | 3 | 43 | 4.264076 | 3.260032 | 0.8155449 | 6.755e-09 | 3.432932 | 2.4964e-08
2018-03-10 16:30 | 323005.4 | 480.0001 | 3 | 43 | 4.290101 | 3.259967 | 0.9242049 | 6.755e-09 | 3.897651 | 2.4964e-08
2018-03-10 16:32 | 323125.4 | 600.0009 | 3 | 43 | 4.318638 | 3.260045 | 1.032873 | 6.755e-09 | 4.365373 | 2.4964e-08
2018-03-10 16:34 | 323245.4 | 720.0009 | 3 | 43 | 4.348913 | 3.260049 | 1.141518 | 6.755e-09 | 4.836205 | 2.4964e-08
2018-03-10 16:36 | 323365.4 | 840.0002 | 3 | 43 | 4.3806 | 3.260001 | 1.250195 | 6.755e-09 | 5.310546875 | 2.4964e-08
2018-03-10 16:38 | 323485.4 | 960.0009 | 3 | 43 | 4.400248 | 3.120845 | 1.357856 | 6.755e-09 | 5.783637 | 2.4964e-08
2018-03-10 16:40 | 323605.4 | 1080.0002 | 3 | 43 | 4.400277 | 2.846318 | 1.457208 | 6.755e-09 | 6.22081 | 2.4964e-08
2018-03-10 16:42 | 323725.4 | 1200.001 | 3 | 43 | 4.400247 | 2.608127 | 1.548008 | 6.755e-09 | 6.620355 | 2.4964e-08
2018-03-10 16:44 | 323845.4 | 1320.0001 | 3 | 43 | 4.400204 | 2.404275 | 1.631451 | 6.755e-09 | 6.987523 | 2.4964e-08
2018-03-10 16:46 | 323965.4 | 1440.001 | 3 | 43 | 4.400212 | 2.230453 | 1.708629 | 6.755e-09 | 7.32712 | 2.4964e-08
2018-03-10 16:48 | 324085.4 | 1560.0001 | 3 | 43 | 4.40022 | 2.076886 | 1.780376 | 6.755e-09 | 7.642824 | 2.4964e-08
2018-03-10 16:50 | 324205.4 | 1680.001 | 3 | 43 | 4.400241 | 1.942033 | 1.847283 | 6.755e-09 | 7.937228 | 2.4964e-08
2018-03-10 16:52 | 324325.4 | 1800.0001 | 3 | 43 | 4.400129 | 1.817712 | 1.9099 | 6.755e-09 | 8.212757 | 2.4964e-08
2018-03-10 16:54 | 324445.4 | 1920.0002 | 3 | 43 | 4.40016 | 1.705924 | 1.968614 | 6.755e-09 | 8.471107 | 2.4964e-08
2018-03-10 16:56 | 324565.4 | 2040.001 | 3 | 43 | 4.400213 | 1.602053 | 2.023736 | 6.755e-09 | 8.713655 | 2.4964e-08
2018-03-10 16:58 | 324685.4 | 2160.001 | 3 | 43 | 4.400133 | 1.505218 | 2.075505 | 6.755e-09 | 8.941452 | 2.4964e-08
2018-03-10 17:00 | 324805.4 | 2280.0018 | 3 | 43 | 4.400189 | 1.414326 | 2.124166 | 6.755e-09 | 9.155565 | 2.4964e-08
2018-03-10 17:02 | 324925.4 | 2400.0009 | 3 | 43 | 4.400198 | 1.329179 | 2.169861 | 6.755e-09 | 9.356632 | 2.4964e-08
2018-03-10 17:04 | 325045.4 | 2520.0002 | 3 | 43 | 4.400152 | 1.248444 | 2.212811 | 6.755e-09 | 9.545624 | 2.4964e-08
2018-03-10 17:06 | 325165.4 | 2640.0002 | 3 | 43 | 4.40014 | 1.171374 | 2.253141 | 6.755e-09 | 9.723081 | 2.4964e-08
2018-03-10 17:08 | 325285.4 | 2760.0002 | 3 | 43 | 4.400172 | 1.098422 | 2.290959 | 6.755e-09 | 9.889487 | 2.4964e-08
2018-03-10 17:10 | 325405.4 | 2880.0002 | 3 | 43 | 4.400177 | 1.030286 | 2.326421 | 6.755e-09 | 10.04552 | 2.4964e-08
2018-03-10 17:12 | 325525.4 | 3000.001 | 3 | 43 | 4.400179 | 0.9674673 | 2.359695 | 6.755e-09 | 10.19194 | 2.4964e-08
2018-03-10 17:14 | 325645.4 | 3120.0018 | 3 | 43 | 4.400189 | 0.9081411 | 2.390931 | 6.755e-09 | 10.32938 | 2.4964e-08
2018-03-10 17:16 | 325765.4 | 3240.0002 | 3 | 43 | 4.400154 | 0.8509989 | 2.420232 | 6.755e-09 | 10.45831 | 2.4964e-08
2018-03-10 17:18 | 325885.4 | 3360.0001 | 3 | 43 | 4.40013 | 0.7976379 | 2.447714 | 6.755e-09 | 10.57923 | 2.4964e-08
2018-03-10 17:20 | 326005.4 | 3480.0009 | 3 | 43 | 4.40013 | 0.74788 | 2.473475 | 6.755e-09 | 10.69259 | 2.4964e-08
2018-03-10 17:22 | 326125.4 | 3600.0009 | 3 | 43 | 4.400172 | 0.7013998 | 2.497622 | 6.755e-09 | 10.79884 | 2.4964e-08
2018-03-10 17:24 | 326245.4 | 3720.0009 | 3 | 43 | 4.400186 | 0.6570883 | 2.520241 | 6.755e-09 | 10.89836 | 2.4964e-08
2018-03-10 17:25 | 326259.5 | 3734.1216 | 3 | 43 | 4.400167 | 0.6519947 | 2.522807 | 6.755e-09 | 10.90966 | 2.4964e-08
2018-03-10 17:27 | 326379.6 | 120.0007 | 4 | 43 | 4.296511 | 0 | 2.522807 | 6.755e-09 | 10.90966 | 2.4964e-08
2018-03-10 17:29 | 326499.6 | 240.0007 | 4 | 43 | 4.285763 | 0 | 2.522807 | 6.755e-09 | 10.90966 | 2.4964e-08
2018-03-10 17:30 | 326559.6 | 300.0005 | 4 | 43 | 4.282892 | 0 | 2.522807 | 6.755e-09 | 10.90966 | 2.4964e-08
2018-03-10 17:32 | 326679.7 | 120.0018 | 5 | 43 | 3.848018 | -3.259834 | 2.522807 | 0.1086615 | 10.90966 | 0.4239463
2018-03-10 17:34 | 326799.7 | 240.0009 | 5 | 43 | 3.797785 | -3.259916 | 2.522807 | 0.217311 | 10.90966 | 0.8391948
2018-03-10 17:36 | 326919.7 | 360.0009 | 5 | 43 | 3.751884 | -3.259861 | 2.522807 | 0.3259774 | 10.90966 | 1.249375
2018-03-10 17:38 | 327039.7 | 480.001 | 5 | 43 | 3.707331 | -3.259856 | 2.522807 | 0.4346345 | 10.90966 | 1.654608
2018-03-10 17:40 | 327159.7 | 600.0009 | 5 | 43 | 3.663665 | -3.259856 | 2.522807 | 0.5432909 | 10.90966 | 2.055046
2018-03-10 17:42 | 327279.7 | 720.001 | 5 | 43 | 3.622386 | -3.259856 | 2.522807 | 0.6519533 | 10.90966 | 2.450869
2018-03-10 17:44 | 327399.7 | 840.0009 | 5 | 43 | 3.584894 | -3.25987 | 2.522807 | 0.7606145 | 10.90966 | 2.842408
2018-03-10 17:46 | 327519.7 | 960.0009 | 5 | 43 | 3.550353 | -3.259874 | 2.522807 | 0.869279 | 10.90966 | 3.23006
2018-03-10 17:48 | 327639.7 | 1080.0001 | 5 | 43 | 3.518449 | -3.259888 | 2.522807 | 0.9779316 | 10.90966 | 3.614053
2018-03-10 17:50 | 327759.7 | 1200.0009 | 5 | 43 | 3.488799 | -3.259908 | 2.522807 | 1.086592 | 10.90966 | 3.994737
2018-03-10 17:52 | 327879.7 | 1320.0001 | 5 | 43 | 3.461472 | -3.259841 | 2.522807 | 1.195252 | 10.90966 | 4.372326
2018-03-10 17:54 | 327999.7 | 1440.0009 | 5 | 43 | 3.435421 | -3.259851 | 2.522807 | 1.303912 | 10.90966 | 4.747027
2018-03-10 17:56 | 328119.7 | 1560.0002 | 5 | 43 | 3.410559 | -3.259821 | 2.522807 | 1.412562 | 10.90966 | 5.118923
2018-03-10 17:58 | 328239.7 | 1680.0001 | 5 | 43 | 3.386575 | -3.259888 | 2.522807 | 1.521225 | 10.90966 | 5.488217
2018-03-10 18:00 | 328359.7 | 1800.0001 | 5 | 43 | 3.363015 | -3.260025 | 2.522807 | 1.629879 | 10.90966 | 5.854903
2018-03-10 18:02 | 328479.7 | 1920.0009 | 5 | 43 | 3.338528 | -3.259892 | 2.522807 | 1.738551 | 10.90966 | 6.219038
2018-03-10 18:04 | 328599.7 | 2040.0009 | 5 | 43 | 3.312249 | -3.259876 | 2.522807 | 1.84721 | 10.90966 | 6.580392
2018-03-10 18:06 | 328719.7 | 2160.001 | 5 | 43 | 3.283409 | -3.260148 | 2.522807 | 1.955875 | 10.90966 | 6.938771
2018-03-10 18:08 | 328839.7 | 2280.0009 | 5 | 43 | 3.250566 | -3.259811 | 2.522807 | 2.064532 | 10.90966 | 7.293803
2018-03-10 18:10 | 328959.7 | 2400.001 | 5 | 43 | 3.212141 | -3.25985 | 2.522807 | 2.173188 | 10.90966 | 7.644962
2018-03-10 18:12 | 329079.7 | 2520.0009 | 5 | 43 | 3.164897 | -3.259933 | 2.522807 | 2.281842 | 10.90966 | 7.991497
2018-03-10 18:14 | 329199.7 | 2640.0002 | 5 | 43 | 3.105424 | -3.259866 | 2.522807 | 2.390495 | 10.90966 | 8.332292
2018-03-10 18:16 | 329319.7 | 2760.0009 | 5 | 43 | 3.022582 | -3.26012 | 2.522807 | 2.499167 | 10.90966 | 8.665563
2018-03-10 18:16 | 329345.4 | 2785.7239 | 5 | 43 | 2.999997 | -3.259828 | 2.522807 | 2.522456 | 10.90966 | 8.735698
2018-03-10 18:18 | 329465.4334 | 119.9999 | 6 | 43 | 3.639796 | 0 | 2.522807 | 2.522456 | 10.90966 | 8.735698
2018-03-10 18:20 | 329585.4343 | 240.0008 | 6 | 43 | 3.675246 | 0 | 2.522807 | 2.522456 | 10.90966 | 8.735698
2018-03-10 18:21 | 329645.4356 | 300.0021 | 6 | 43 | 3.682793 | 0 | 2.522807 | 2.522456 | 10.90966 | 8.735698
2018-03-10 18:21 | 329645.4 | 0.0027 | 7 | 44 | 3.682963 | 0 | 0 | 0 | 0 | 0
2018-03-10 18:23 | 329765.5 | 120.0002 | 2 | 44 | 4.200266 | 4.159654 | 0.1517189 | 0 | 0.6348458 | 0
2018-03-10 18:25 | 329885.5 | 240.001 | 2 | 44 | 4.200294 | 3.730023 | 0.2827252 | 0 | 1.185108 | 0
2018-03-10 18:27 | 330005.5 | 360.0002 | 2 | 44 | 4.200224 | 3.445857 | 0.4020228 | 0 | 1.686187 | 0
2018-03-10 18:29 | 330107.6 | 462.1216 | 2 | 44 | 4.200197 | 3.259999 | 0.4970835 | 0 | 2.085464 | 0
2018-03-10 18:31 | 330227.7 | 120.0002 | 3 | 44 | 4.219416 | 3.260032 | 0.6053684 | 0 | 2.541242 | 0
2018-03-10 18:33 | 330347.6 | 240.0001 | 3 | 44 | 4.24065 | 3.260001 | 0.7140253 | 0 | 3.000847 | 0
2018-03-10 18:35 | 330467.7 | 360.0009 | 3 | 44 | 4.264302 | 3.260066 | 0.8226904 | 0 | 3.462921 | 0
2018-03-10 18:37 | 330587.7 | 480.0009 | 3 | 44 | 4.290411 | 3.260003 | 0.931355 | 0 | 3.92769 | 0
2018-03-10 18:39 | 330707.7 | 600.001 | 3 | 44 | 4.318828 | 3.259942 | 1.04002 | 0 | 4.395427 | 0
2018-03-10 18:41 | 330827.7 | 720.0009 | 3 | 44 | 4.349401 | 3.259982 | 1.148688 | 0 | 4.866391 | 0
2018-03-10 18:43 | 330947.7 | 840.001 | 3 | 44 | 4.381302 | 3.260001 | 1.257345 | 0 | 5.340711 | 0
2018-03-10 18:45 | 331067.7 | 960.0009 | 3 | 44 | 4.400271 | 3.113349 | 1.3649 | 0 | 5.813384 | 0
2018-03-10 18:47 | 331187.7 | 1080.0002 | 3 | 44 | 4.400239 | 2.838355 | 1.463978 | 0 | 6.249354 | 0
2018-03-10 18:49 | 331307.7 | 1200.0009 | 3 | 44 | 4.400276 | 2.602778 | 1.554548 | 0 | 6.647885 | 0
2018-03-10 18:51 | 331427.7 | 1320.001 | 3 | 44 | 4.40024 | 2.399472 | 1.637838 | 0 | 7.014379 | 0
2018-03-10 18:53 | 331547.7 | 1440.001 | 3 | 44 | 4.400213 | 2.225215 | 1.71484 | 0 | 7.353203 | 0
2018-03-10 18:55 | 331667.7 | 1560.0009 | 3 | 44 | 4.400206 | 2.071406 | 1.786399 | 0 | 7.66808 | 0
2018-03-10 18:57 | 331787.7 | 1680.001 | 3 | 44 | 4.400161 | 1.934387 | 1.853127 | 0 | 7.961694 | 0
2018-03-10 18:59 | 331907.6 | 1800.0001 | 3 | 44 | 4.400232 | 1.812324 | 1.915548 | 0 | 8.236359 | 0
2018-03-10 19:01 | 332027.7 | 1920.0002 | 3 | 44 | 4.400197 | 1.699734 | 1.974056 | 0 | 8.493809 | 0
2018-03-10 19:03 | 332147.7 | 2040.0002 | 3 | 44 | 4.400156 | 1.595244 | 2.028949 | 0 | 8.735346 | 0
2018-03-10 19:05 | 332267.7 | 2160.001 | 3 | 44 | 4.400177 | 1.498132 | 2.080488 | 0 | 8.962127 | 0
2018-03-10 19:07 | 332387.7 | 2280.001 | 3 | 44 | 4.400197 | 1.407144 | 2.128883 | 0 | 9.175075 | 0
2018-03-10 19:09 | 332507.7 | 2400.0002 | 3 | 44 | 4.400163 | 1.320645 | 2.174329 | 0 | 9.375046 | 0
2018-03-10 19:11 | 332627.7 | 2520.0002 | 3 | 44 | 4.400205 | 1.239846 | 2.216985 | 0 | 9.562738 | 0
2018-03-10 19:13 | 332747.6 | 2640.0001 | 3 | 44 | 4.40013 | 1.162089 | 2.257013 | 0 | 9.738868 | 0
2018-03-10 19:15 | 332867.7 | 2760.001 | 3 | 44 | 4.400149 | 1.089997 | 2.294552 | 0 | 9.90405 | 0
2018-03-10 19:17 | 332987.7 | 2880.001 | 3 | 44 | 4.400208 | 1.021866 | 2.329737 | 0 | 10.05887 | 0
2018-03-10 19:19 | 333107.7 | 3000.001 | 3 | 44 | 4.400185 | 0.9583473 | 2.362721 | 0 | 10.204 | 0
2018-03-10 19:21 | 333227.7 | 3120.0002 | 3 | 44 | 4.400202 | 0.8996677 | 2.393669 | 0 | 10.34018 | 0
2018-03-10 19:23 | 333347.7 | 3240.0003 | 3 | 44 | 4.400119 | 0.8434639 | 2.422712 | 0 | 10.46797 | 0
2018-03-10 19:25 | 333467.7 | 3360.0009 | 3 | 44 | 4.400124 | 0.7907543 | 2.449958 | 0 | 10.58786 | 0
2018-03-10 19:27 | 333587.7 | 3480.0002 | 3 | 44 | 4.400126 | 0.7409058 | 2.475491 | 0 | 10.70021 | 0
2018-03-10 19:29 | 333707.7 | 3600.0009 | 3 | 44 | 4.400104 | 0.6943293 | 2.499418 | 0 | 10.80549 | 0
2018-03-10 19:31 | 333827 | 3719.3799 | 3 | 44 | 4.400173 | 0.6519976 | 2.52174 | 0 | 10.90371 | 0
2018-03-10 19:33 | 333947 | 119.9999 | 4 | 44 | 4.296296 | 0 | 2.52174 | 0 | 10.90371 | 0
2018-03-10 19:35 | 334067 | 240 | 4 | 44 | 4.285521 | 0 | 2.52174 | 0 | 10.90371 | 0
2018-03-10 19:36 | 334127 | 300.0021 | 4 | 44 | 4.282647 | 0 | 2.52174 | 0 | 10.90371 | 0
2018-03-10 19:38 | 334247.2 | 120.0009 | 5 | 44 | 3.84786 | -3.259899 | 2.52174 | 0.1086526 | 10.90371 | 0.4238716
2018-03-10 19:40 | 334367.2 | 240.0009 | 5 | 44 | 3.797697 | -3.259881 | 2.52174 | 0.2173132 | 10.90371 | 0.8391429
2018-03-10 19:42 | 334487.2 | 360.001 | 5 | 44 | 3.752 | -3.259886 | 2.52174 | 0.325977 | 10.90371 | 1.249322
2018-03-10 19:44 | 334607.2 | 480.0009 | 5 | 44 | 3.707289 | -3.259863 | 2.52174 | 0.434628 | 10.90371 | 1.654545
2018-03-10 19:46 | 334727.2 | 600.0001 | 5 | 44 | 3.663632 | -3.259845 | 2.52174 | 0.5432898 | 10.90371 | 2.055011
2018-03-10 19:48 | 334847.2 | 720.0009 | 5 | 44 | 3.622206 | -3.259881 | 2.52174 | 0.6519461 | 10.90371 | 2.450808
2018-03-10 19:50 | 334967.2 | 840.0009 | 5 | 44 | 3.58446 | -3.259912 | 2.52174 | 0.7606106 | 10.90371 | 2.842335
2018-03-10 19:52 | 335087.2 | 960.0001 | 5 | 44 | 3.550034 | -3.259939 | 2.52174 | 0.8692732 | 10.90371 | 3.229935
2018-03-10 19:54 | 335207.2 | 1080.0001 | 5 | 44 | 3.518204 | -3.259963 | 2.52174 | 0.9779288 | 10.90371 | 3.613913
2018-03-10 19:56 | 335327.2 | 1200.001 | 5 | 44 | 3.489028 | -3.25995 | 2.52174 | 1.086594 | 10.90371 | 3.99461
2018-03-10 19:58 | 335447.2 | 1320.0001 | 5 | 44 | 3.461811 | -3.259961 | 2.52174 | 1.195253 | 10.90371 | 4.372232
2018-03-10 20:00 | 335567.2 | 1440.0009 | 5 | 44 | 3.435631 | -3.259933 | 2.52174 | 1.303915 | 10.90371 | 4.746959
2018-03-10 20:02 | 335687.2 | 1560.0009 | 5 | 44 | 3.410771 | -3.259892 | 2.52174 | 1.412576 | 10.90371 | 5.118918
2018-03-10 20:04 | 335807.2 | 1680.0009 | 5 | 44 | 3.386899 | -3.259919 | 2.52174 | 1.521225 | 10.90371 | 5.488196
2018-03-10 20:06 | 335927.2 | 1800.0009 | 5 | 44 | 3.363224 | -3.259894 | 2.52174 | 1.62989 | 10.90371 | 5.85494
2018-03-10 20:08 | 336047.2 | 1920.0009 | 5 | 44 | 3.338736 | -3.259839 | 2.52174 | 1.738556 | 10.90371 | 6.219086
2018-03-10 20:10 | 336167.2 | 2040.001 | 5 | 44 | 3.312647 | -3.259946 | 2.52174 | 1.847214 | 10.90371 | 6.580477
2018-03-10 20:12 | 336287.2 | 2160.0009 | 5 | 44 | 3.28386 | -3.259868 | 2.52174 | 1.955869 | 10.90371 | 6.938879
2018-03-10 20:14 | 336407.2 | 2280.0009 | 5 | 44 | 3.25096 | -3.259905 | 2.52174 | 2.064533 | 10.90371 | 7.293979
2018-03-10 20:16 | 336527.2 | 2400.0001 | 5 | 44 | 3.212408 | -3.259885 | 2.52174 | 2.173189 | 10.90371 | 7.645174
2018-03-10 20:18 | 336647.2 | 2520.0009 | 5 | 44 | 3.165634 | -3.259912 | 2.52174 | 2.281852 | 10.90371 | 7.991798
2018-03-10 20:20 | 336767.2 | 2640.0001 | 5 | 44 | 3.105507 | -3.259874 | 2.52174 | 2.390496 | 10.90371 | 8.332609
2018-03-10 20:22 | 336887.2 | 2760.0001 | 5 | 44 | 3.021479 | -3.259886 | 2.52174 | 2.499166 | 10.90371 | 8.665819
2018-03-10 20:22 | 336911.5 | 2784.3095 | 5 | 44 | 3 | -3.259973 | 2.52174 | 2.521168 | 10.90371 | 8.732065
2018-03-10 20:24 | 337031.5 | 119.9999 | 6 | 44 | 3.639628 | 0 | 2.52174 | 2.521168 | 10.90371 | 8.732065
2018-03-10 20:26 | 337151.5 | 239.9999 | 6 | 44 | 3.675135 | 0 | 2.52174 | 2.521168 | 10.90371 | 8.732065
2018-03-10 20:27 | 337211.5 | 300.0013 | 6 | 44 | 3.682713 | 0 | 2.52174 | 2.521168 | 10.90371 | 8.732065
2018-03-10 20:27 | 337211.5 | 0.0048 | 7 | 45 | 3.682889 | 0 | 0 | 0 | 0 | 0
2018-03-10 20:29 | 337331.6 | 120.001 | 2 | 45 | 4.200314 | 4.162091 | 0.151696 | 3.086e-09 | 0.6347707 | 1.1364e-08
2018-03-10 20:31 | 337451.6 | 240.0001 | 2 | 45 | 4.200264 | 3.732392 | 0.2827627 | 3.086e-09 | 1.185287 | 1.1364e-08
2018-03-10 20:33 | 337571.6 | 360.0009 | 2 | 45 | 4.200274 | 3.446038 | 0.4021238 | 3.086e-09 | 1.686633 | 1.1364e-08
2018-03-10 20:35 | 337670.7 | 459.0672 | 2 | 45 | 4.200239 | 3.259984 | 0.4943119 | 3.086e-09 | 2.073844 | 1.1364e-08
2018-03-10 20:37 | 337790.7 | 120.0002 | 3 | 45 | 4.219576 | 3.260112 | 0.6025953 | 4.054e-09 | 2.529627 | 1.5248e-08
2018-03-10 20:39 | 337910.7 | 240.001 | 3 | 45 | 4.240819 | 3.260016 | 0.7112585 | 4.054e-09 | 2.989274 | 1.5248e-08
2018-03-10 20:41 | 338030.7 | 360.001 | 3 | 45 | 4.264122 | 3.260127 | 0.8199237 | 4.054e-09 | 3.451341 | 1.5248e-08
2018-03-10 20:43 | 338150.7 | 480.0002 | 3 | 45 | 4.290075 | 3.260062 | 0.9285908 | 4.054e-09 | 3.9161 | 1.5248e-08
2018-03-10 20:45 | 338270.7 | 600.001 | 3 | 45 | 4.318359 | 3.260036 | 1.03726 | 4.054e-09 | 4.383809 | 1.5248e-08
2018-03-10 20:47 | 338390.7 | 720.0002 | 3 | 45 | 4.348629 | 3.260058 | 1.145916 | 4.054e-09 | 4.854656 | 1.5248e-08
2018-03-10 20:49 | 338510.7 | 840.0003 | 3 | 45 | 4.380633 | 3.260058 | 1.254589 | 4.054e-09 | 5.328961 | 1.5248e-08
2018-03-10 20:51 | 338630.7 | 960.0002 | 3 | 45 | 4.400264 | 3.121243 | 1.362245 | 4.054e-09 | 5.802035 | 1.5248e-08
2018-03-10 20:53 | 338750.7 | 1080.0003 | 3 | 45 | 4.400256 | 2.846873 | 1.461591 | 4.054e-09 | 6.239183 | 1.5248e-08
2018-03-10 20:55 | 338870.7 | 1200.0002 | 3 | 45 | 4.400216 | 2.608348 | 1.552392 | 4.054e-09 | 6.638731 | 1.5248e-08
2018-03-10 20:57 | 338990.7 | 1320.0003 | 3 | 45 | 4.400199 | 2.403918 | 1.635834 | 4.054e-09 | 7.005893 | 1.5248e-08
2018-03-10 20:59 | 339110.7 | 1440.0011 | 3 | 45 | 4.400263 | 2.22906 | 1.712981 | 4.054e-09 | 7.345356 | 1.5248e-08
2018-03-10 21:01 | 339230.7 | 1560.0002 | 3 | 45 | 4.400211 | 2.075236 | 1.784659 | 4.054e-09 | 7.660757 | 1.5248e-08
2018-03-10 21:03 | 339350.7 | 1680.0011 | 3 | 45 | 4.400185 | 1.938553 | 1.851522 | 4.054e-09 | 7.954966 | 1.5248e-08
2018-03-10 21:05 | 339470.7 | 1800.0002 | 3 | 45 | 4.400243 | 1.816816 | 1.914074 | 4.054e-09 | 8.230208 | 1.5248e-08
2018-03-10 21:07 | 339590.7 | 1920.0011 | 3 | 45 | 4.400198 | 1.703528 | 1.972707 | 4.054e-09 | 8.488205 | 1.5248e-08
2018-03-10 21:09 | 339710.7 | 2040.0003 | 3 | 45 | 4.400216 | 1.599623 | 2.027727 | 4.054e-09 | 8.730302 | 1.5248e-08
2018-03-10 21:11 | 339830.7 | 2160.0011 | 3 | 45 | 4.400202 | 1.502241 | 2.079388 | 4.054e-09 | 8.957622 | 1.5248e-08
2018-03-10 21:13 | 339950.7 | 2280.0003 | 3 | 45 | 4.400232 | 1.41116 | 2.127923 | 4.054e-09 | 9.171181 | 1.5248e-08
2018-03-10 21:15 | 340070.7 | 2400.0003 | 3 | 45 | 4.400156 | 1.323749 | 2.173485 | 4.054e-09 | 9.371664 | 1.5248e-08
2018-03-10 21:17 | 340190.7 | 2520.0003 | 3 | 45 | 4.400079 | 1.242053 | 2.216257 | 4.054e-09 | 9.559869 | 1.5248e-08
2018-03-10 21:19 | 340310.7 | 2640.0011 | 3 | 45 | 4.400128 | 1.166806 | 2.256413 | 4.054e-09 | 9.736561 | 1.5248e-08
2018-03-10 21:21 | 340430.7 | 2760.0003 | 3 | 45 | 4.400158 | 1.094961 | 2.294109 | 4.054e-09 | 9.902431 | 1.5248e-08
2018-03-10 21:23 | 340550.7 | 2880.0011 | 3 | 45 | 4.40021 | 1.025861 | 2.329444 | 4.054e-09 | 10.05791 | 1.5248e-08
2018-03-10 21:25 | 340670.7 | 3000.0011 | 3 | 45 | 4.400161 | 0.9606609 | 2.362526 | 4.054e-09 | 10.20348 | 1.5248e-08
2018-03-10 21:27 | 340790.7 | 3120.001 | 3 | 45 | 4.400138 | 0.9000101 | 2.39352 | 4.054e-09 | 10.33986 | 1.5248e-08
2018-03-10 21:29 | 340910.7 | 3240.0019 | 3 | 45 | 4.400186 | 0.8449926 | 2.422606 | 4.054e-09 | 10.46784 | 1.5248e-08
2018-03-10 21:31 | 341030.7 | 3360.0002 | 3 | 45 | 4.400169 | 0.792654 | 2.449881 | 4.054e-09 | 10.58785 | 1.5248e-08
2018-03-10 21:33 | 341150.7 | 3480.001 | 3 | 45 | 4.400138 | 0.7419434 | 2.475438 | 4.054e-09 | 10.70031 | 1.5248e-08
2018-03-10 21:35 | 341270.7 | 3600.0002 | 3 | 45 | 4.400182 | 0.6956511 | 2.499384 | 4.054e-09 | 10.80568 | 1.5248e-08
2018-03-10 21:37 | 341388.1 | 3717.3553 | 3 | 45 | 4.400124 | 0.6519909 | 2.521342 | 4.054e-09 | 10.90229 | 1.5248e-08
2018-03-10 21:39 | 341508.1 | 120.0008 | 4 | 45 | 4.296251 | 0 | 2.521342 | 4.054e-09 | 10.90229 | 1.5248e-08
2018-03-10 21:41 | 341628.1 | 240.0009 | 4 | 45 | 4.285479 | 0 | 2.521342 | 4.054e-09 | 10.90229 | 1.5248e-08
2018-03-10 21:42 | 341688.1 | 300.003 | 4 | 45 | 4.282588 | 0 | 2.521342 | 4.054e-09 | 10.90229 | 1.5248e-08
2018-03-10 21:44 | 341808.2 | 120.0009 | 5 | 45 | 3.848178 | -3.259954 | 2.521342 | 0.1086463 | 10.90229 | 0.423869
2018-03-10 21:46 | 341928.2 | 240 | 5 | 45 | 3.798266 | -3.259933 | 2.521342 | 0.2173161 | 10.90229 | 0.8392329
2018-03-10 21:48 | 342048.2 | 360.0009 | 5 | 45 | 3.752493 | -3.259966 | 2.521342 | 0.3259762 | 10.90229 | 1.249456
2018-03-10 21:50 | 342168.2 | 480.0009 | 5 | 45 | 3.707902 | -3.259918 | 2.521342 | 0.4346333 | 10.90229 | 1.654755
2018-03-10 21:52 | 342288.2 | 600.001 | 5 | 45 | 3.664167 | -3.260005 | 2.521342 | 0.5433006 | 10.90229 | 2.055295
2018-03-10 21:54 | 342408.2 | 720.0001 | 5 | 45 | 3.622926 | -3.25989 | 2.521342 | 0.6519577 | 10.90229 | 2.451163
2018-03-10 21:56 | 342528.2 | 840.0002 | 5 | 45 | 3.585302 | -3.259905 | 2.521342 | 0.7606132 | 10.90229 | 2.842738
2018-03-10 21:58 | 342648.2 | 960.0009 | 5 | 45 | 3.550888 | -3.260026 | 2.521342 | 0.8692781 | 10.90229 | 3.230437
2018-03-10 22:00 | 342768.2 | 1080.0009 | 5 | 45 | 3.51919 | -3.259953 | 2.521342 | 0.9779368 | 10.90229 | 3.614528
2018-03-10 22:02 | 342888.2 | 1200.0001 | 5 | 45 | 3.489723 | -3.259988 | 2.521342 | 1.086605 | 10.90229 | 3.995327
2018-03-10 22:04 | 343008.2 | 1320.0001 | 5 | 45 | 3.46184 | -3.25995 | 2.521342 | 1.195266 | 10.90229 | 4.372995
2018-03-10 22:06 | 343128.2 | 1440.0009 | 5 | 45 | 3.435846 | -3.259905 | 2.521342 | 1.303929 | 10.90229 | 4.747736
2018-03-10 22:08 | 343248.2 | 1560.0001 | 5 | 45 | 3.411291 | -3.259959 | 2.521342 | 1.412585 | 10.90229 | 5.11972
2018-03-10 22:10 | 343368.2 | 1680.0017 | 5 | 45 | 3.387213 | -3.259928 | 2.521342 | 1.521249 | 10.90229 | 5.489093
2018-03-10 22:12 | 343488.2 | 1800.0009 | 5 | 45 | 3.363794 | -3.259956 | 2.521342 | 1.62991 | 10.90229 | 5.855876
2018-03-10 22:14 | 343608.2 | 1920.0001 | 5 | 45 | 3.339085 | -3.259981 | 2.521342 | 1.738572 | 10.90229 | 6.220047
2018-03-10 22:16 | 343728.2 | 2040.0001 | 5 | 45 | 3.313321 | -3.259959 | 2.521342 | 1.847225 | 10.90229 | 6.581475
2018-03-10 22:18 | 343848.2 | 2160.0001 | 5 | 45 | 3.284811 | -3.259953 | 2.521342 | 1.955893 | 10.90229 | 6.940005
2018-03-10 22:20 | 343968.2 | 2280.001 | 5 | 45 | 3.251719 | -3.259979 | 2.521342 | 2.064544 | 10.90229 | 7.295156
2018-03-10 22:22 | 344088.2 | 2400.0009 | 5 | 45 | 3.213177 | -3.259954 | 2.521342 | 2.173213 | 10.90229 | 7.646485
2018-03-10 22:24 | 344208.2 | 2520.0009 | 5 | 45 | 3.166243 | -3.259912 | 2.521342 | 2.281871 | 10.90229 | 7.993161
2018-03-10 22:26 | 344328.2 | 2640.0001 | 5 | 45 | 3.106145 | -3.259923 | 2.521342 | 2.390533 | 10.90229 | 8.334087
2018-03-10 22:28 | 344448.2 | 2760.0009 | 5 | 45 | 3.023139 | -3.259898 | 2.521342 | 2.499192 | 10.90229 | 8.667377
2018-03-10 22:28 | 344474.2 | 2786.028 | 5 | 45 | 2.999997 | -3.259968 | 2.521342 | 2.522751 | 10.90229 | 8.738331
2018-03-10 22:30 | 344594.2 | 120.0002 | 6 | 45 | 3.638892 | 0 | 2.521342 | 2.522751 | 10.90229 | 8.738331
2018-03-10 22:32 | 344714.2 | 240.0002 | 6 | 45 | 3.67447 | 0 | 2.521342 | 2.522751 | 10.90229 | 8.738331
2018-03-10 22:33 | 344774.2 | 300.004 | 6 | 45 | 3.68209 | 0 | 2.521342 | 2.522751 | 10.90229 | 8.738331
2018-03-10 22:33 | 344774.2488 | 0.0027 | 7 | 46 | 3.682088 | 0 | 0 | 0 | 0 | 0
2018-03-10 22:35 | 344894.3 | 120.0002 | 2 | 46 | 4.200316 | 4.159829 | 0.1516501 | 0 | 0.6345824 | 0
2018-03-10 22:37 | 345014.3 | 240.001 | 2 | 46 | 4.20027 | 3.733628 | 0.2827326 | 0 | 1.185165 | 0
2018-03-10 22:39 | 345134.3 | 360.001 | 2 | 46 | 4.200285 | 3.445214 | 0.4020656 | 0 | 1.686393 | 0
2018-03-10 22:41 | 345232.4 | 458.1041 | 2 | 46 | 4.20024 | 3.259992 | 0.4933657 | 0 | 2.069875 | 0
2018-03-10 22:43 | 345352.4 | 120.0001 | 3 | 46 | 4.219712 | 3.259992 | 0.6016422 | 4.742e-09 | 2.525633 | 1.9052e-08
2018-03-10 22:45 | 345472.4 | 240.0009 | 3 | 46 | 4.240866 | 3.260037 | 0.7103142 | 4.742e-09 | 2.985333 | 1.9052e-08
2018-03-10 22:47 | 345592.4 | 360.0009 | 3 | 46 | 4.264477 | 3.260056 | 0.8189799 | 4.742e-09 | 3.447435 | 1.9052e-08
2018-03-10 22:49 | 345712.4 | 480.0001 | 3 | 46 | 4.290348 | 3.260022 | 0.927639 | 4.742e-09 | 3.912195 | 1.9052e-08
2018-03-10 22:51 | 345832.4 | 600.0001 | 3 | 46 | 4.318819 | 3.260077 | 1.036302 | 4.742e-09 | 4.379924 | 1.9052e-08
2018-03-10 22:53 | 345952.4 | 720.0002 | 3 | 46 | 4.349131 | 3.259982 | 1.144964 | 4.742e-09 | 4.850847 | 1.9052e-08
2018-03-10 22:55 | 346072.4 | 840.0018 | 3 | 46 | 4.381006 | 3.260062 | 1.253637 | 4.742e-09 | 5.325203 | 1.9052e-08
2018-03-10 22:57 | 346192.4 | 960.0002 | 3 | 46 | 4.400252 | 3.118289 | 1.361252 | 4.742e-09 | 5.798121 | 1.9052e-08
2018-03-10 22:59 | 346312.4 | 1080.0001 | 3 | 46 | 4.400241 | 2.843509 | 1.460493 | 4.742e-09 | 6.234807 | 1.9052e-08
2018-03-10 23:01 | 346432.4 | 1200.0001 | 3 | 46 | 4.400264 | 2.607343 | 1.551229 | 4.742e-09 | 6.634067 | 1.9052e-08
2018-03-10 23:03 | 346552.4 | 1320.001 | 3 | 46 | 4.40023 | 2.403035 | 1.634621 | 4.742e-09 | 7.00101 | 1.9052e-08
2018-03-10 23:05 | 346672.4 | 1440.0001 | 3 | 46 | 4.400243 | 2.228894 | 1.711741 | 4.742e-09 | 7.340354 | 1.9052e-08
2018-03-10 23:07 | 346792.4 | 1560.001 | 3 | 46 | 4.400185 | 2.0754 | 1.78343 | 4.742e-09 | 7.655801 | 1.9052e-08
2018-03-10 23:09 | 346912.4 | 1680.0001 | 3 | 46 | 4.400203 | 1.940212 | 1.850325 | 4.742e-09 | 7.950152 | 1.9052e-08
2018-03-10 23:11 | 347032.4 | 1800.001 | 3 | 46 | 4.400234 | 1.817089 | 1.912893 | 4.742e-09 | 8.225464 | 1.9052e-08
2018-03-10 23:13 | 347152.4 | 1920.0002 | 3 | 46 | 4.40017 | 1.704131 | 1.971574 | 4.742e-09 | 8.483674 | 1.9052e-08
2018-03-10 23:15 | 347272.4 | 2040.0009 | 3 | 46 | 4.400202 | 1.600961 | 2.026643 | 4.742e-09 | 8.725987 | 1.9052e-08
2018-03-10 23:17 | 347392.4 | 2160.0002 | 3 | 46 | 4.40017 | 1.503224 | 2.078367 | 4.742e-09 | 8.953585 | 1.9052e-08
2018-03-10 23:19 | 347512.4 | 2280.0001 | 3 | 46 | 4.400189 | 1.412645 | 2.126933 | 4.742e-09 | 9.167281 | 1.9052e-08
2018-03-10 23:21 | 347632.4 | 2400.001 | 3 | 46 | 4.400218 | 1.326326 | 2.172552 | 4.742e-09 | 9.368014 | 1.9052e-08
2018-03-10 23:23 | 347752.4 | 2520.001 | 3 | 46 | 4.4001 | 1.243716 | 2.21539 | 4.742e-09 | 9.55651 | 1.9052e-08
2018-03-10 23:25 | 347872.4 | 2640.0018 | 3 | 46 | 4.400156 | 1.168211 | 2.255602 | 4.742e-09 | 9.733449 | 1.9052e-08
2018-03-10 23:27 | 347992.4 | 2760.0002 | 3 | 46 | 4.400117 | 1.096271 | 2.293342 | 4.742e-09 | 9.89951 | 1.9052e-08
2018-03-10 23:29 | 348112.4 | 2880.0001 | 3 | 46 | 4.400177 | 1.029155 | 2.328761 | 4.742e-09 | 10.05536 | 1.9052e-08
2018-03-10 23:31 | 348232.4 | 3000.001 | 3 | 46 | 4.40015 | 0.9640083 | 2.36197 | 4.742e-09 | 10.20149 | 1.9052e-08
2018-03-10 23:33 | 348352.4 | 3120.0018 | 3 | 46 | 4.400175 | 0.9039259 | 2.393088 | 4.742e-09 | 10.33841 | 1.9052e-08
2018-03-10 23:35 | 348472.4 | 3240.0001 | 3 | 46 | 4.400201 | 0.848011 | 2.422257 | 4.742e-09 | 10.46676 | 1.9052e-08
2018-03-10 23:37 | 348592.4 | 3360.001 | 3 | 46 | 4.40018 | 0.7953157 | 2.449626 | 4.742e-09 | 10.58719 | 1.9052e-08
2018-03-10 23:39 | 348712.4 | 3480.0001 | 3 | 46 | 4.400127 | 0.7453175 | 2.475286 | 4.742e-09 | 10.7001 | 1.9052e-08
2018-03-10 23:41 | 348832.4 | 3600.0009 | 3 | 46 | 4.400125 | 0.6984901 | 2.49935 | 4.742e-09 | 10.80598 | 1.9052e-08
2018-03-10 23:43 | 348952.4 | 3720.0009 | 3 | 46 | 4.400145 | 0.6545267 | 2.521889 | 4.742e-09 | 10.90515 | 1.9052e-08
2018-03-10 23:43 | 348959.2 | 3726.7944 | 3 | 46 | 4.400157 | 0.651988 | 2.523123 | 4.742e-09 | 10.91059 | 1.9052e-08
2018-03-10 23:45 | 349079.3 | 120.0002 | 4 | 46 | 4.296298 | 0 | 2.523125 | 4.742e-09 | 10.91059 | 1.9052e-08
2018-03-10 23:47 | 349199.3 | 240.0003 | 4 | 46 | 4.285529 | 0 | 2.523125 | 4.742e-09 | 10.91059 | 1.9052e-08
2018-03-10 23:48 | 349259.3 | 300.0016 | 4 | 46 | 4.282632 | 0 | 2.523125 | 4.742e-09 | 10.91059 | 1.9052e-08
2018-03-10 23:50 | 349379.3 | 120.0011 | 5 | 46 | 3.848312 | -3.259885 | 2.523125 | 0.108653 | 10.91059 | 0.4239099
2018-03-10 23:52 | 349499.3 | 240.001 | 5 | 46 | 3.798444 | -3.259888 | 2.523125 | 0.2173141 | 10.91059 | 0.8392599
2018-03-10 23:54 | 349619.3 | 360.001 | 5 | 46 | 3.752956 | -3.259992 | 2.523125 | 0.3259749 | 10.91059 | 1.249513
2018-03-10 23:56 | 349739.3 | 480.001 | 5 | 46 | 3.7085 | -3.259876 | 2.523125 | 0.4346321 | 10.91059 | 1.654875
2018-03-10 23:58 | 349859.3 | 600.001 | 5 | 46 | 3.664551 | -3.259946 | 2.523125 | 0.5432839 | 10.91059 | 2.055408
2018-03-11 | 349979.3 | 720.0011 | 5 | 46 | 3.623347 | -3.259928 | 2.523125 | 0.651955 | 10.91059 | 2.451371
2018-03-11 00:02 | 350099.3 | 840.001 | 5 | 46 | 3.585662 | -3.259983 | 2.523125 | 0.7606139 | 10.91059 | 2.843007
2018-03-11 00:04 | 350219.3 | 960.001 | 5 | 46 | 3.550886 | -3.259914 | 2.523125 | 0.8692765 | 10.91059 | 3.230718
2018-03-11 00:06 | 350339.3 | 1080.001 | 5 | 46 | 3.519241 | -3.259973 | 2.523125 | 0.9779354 | 10.91059 | 3.614814
2018-03-11 00:08 | 350459.3 | 1200.0002 | 5 | 46 | 3.489745 | -3.259912 | 2.523125 | 1.086592 | 10.91059 | 3.995576
2018-03-11 00:10 | 350579.3 | 1320.001 | 5 | 46 | 3.46178 | -3.259898 | 2.523125 | 1.195241 | 10.91059 | 4.373192
2018-03-11 00:12 | 350699.3 | 1440.0002 | 5 | 46 | 3.435922 | -3.259848 | 2.523125 | 1.30391 | 10.91059 | 4.747954
2018-03-11 00:14 | 350819.3 | 1560.0002 | 5 | 46 | 3.411056 | -3.259968 | 2.523125 | 1.412567 | 10.91059 | 5.119934
2018-03-11 00:16 | 350939.3 | 1680.0002 | 5 | 46 | 3.387343 | -3.259901 | 2.523125 | 1.521232 | 10.91059 | 5.4893
2018-03-11 00:18 | 351059.3 | 1800.001 | 5 | 46 | 3.363541 | -3.259923 | 2.523125 | 1.629883 | 10.91059 | 5.85605
2018-03-11 00:20 | 351179.3 | 1920.001 | 5 | 46 | 3.339204 | -3.25989 | 2.523125 | 1.738548 | 10.91059 | 6.220239
2018-03-11 00:22 | 351299.3 | 2040.001 | 5 | 46 | 3.312882 | -3.259908 | 2.523125 | 1.847215 | 10.91059 | 6.581678
2018-03-11 00:24 | 351419.3 | 2160.001 | 5 | 46 | 3.283686 | -3.259885 | 2.523125 | 1.955875 | 10.91059 | 6.940098
2018-03-11 00:26 | 351539.3 | 2280.0002 | 5 | 46 | 3.250661 | -3.259932 | 2.523125 | 2.064532 | 10.91059 | 7.29514
2018-03-11 00:28 | 351659.3 | 2400.0002 | 5 | 46 | 3.212142 | -3.259863 | 2.523125 | 2.173187 | 10.91059 | 7.646313
2018-03-11 00:30 | 351779.3 | 2520.001 | 5 | 46 | 3.165281 | -3.259872 | 2.523125 | 2.281842 | 10.91059 | 7.992863
2018-03-11 00:32 | 351899.3 | 2640.0003 | 5 | 46 | 3.105652 | -3.259948 | 2.523125 | 2.390509 | 10.91059 | 8.333733
2018-03-11 00:34 | 352019.3 | 2760.0002 | 5 | 46 | 3.021855 | -3.259939 | 2.523125 | 2.499163 | 10.91059 | 8.666924
2018-03-11 00:34 | 352043.7 | 2784.4025 | 5 | 46 | 2.999997 | -3.259883 | 2.523125 | 2.521267 | 10.91059 | 8.73348
2018-03-11 00:36 | 352163.8288 | 120.0018 | 6 | 46 | 3.639185 | 0 | 2.523125 | 2.521267 | 10.91059 | 8.73348
2018-03-11 00:38 | 352283.8272 | 240.0002 | 6 | 46 | 3.67475 | 0 | 2.523125 | 2.521267 | 10.91059 | 8.73348
2018-03-11 00:39 | 352343.8301 | 300.0031 | 6 | 46 | 3.682394 | 0 | 2.523125 | 2.521267 | 10.91059 | 8.73348
2018-03-11 00:39 | 352343.8 | 0.0026 | 7 | 47 | 3.682419 | 0 | 0 | 0 | 0 | 0
2018-03-11 00:41 | 352463.9 | 120.0001 | 2 | 47 | 4.200311 | 4.152816 | 0.1514584 | 2.108e-09 | 0.6338021 | 7.763e-09
2018-03-11 00:43 | 352583.9 | 240.001 | 2 | 47 | 4.200264 | 3.723138 | 0.2822335 | 2.108e-09 | 1.183094 | 7.763e-09
2018-03-11 00:45 | 352703.9 | 360.0009 | 2 | 47 | 4.200214 | 3.436219 | 0.4012582 | 2.108e-09 | 1.683027 | 7.763e-09
2018-03-11 00:47 | 352797.5 | 453.5583 | 2 | 47 | 4.200234 | 3.259974 | 0.4882103 | 2.108e-09 | 2.048246 | 7.763e-09
2018-03-11 00:49 | 352917.5 | 120.001 | 3 | 47 | 4.219453 | 3.260068 | 0.5965039 | 2.108e-09 | 2.504067 | 7.763e-09
2018-03-11 00:51 | 353037.5 | 240.0002 | 3 | 47 | 4.24068 | 3.260068 | 0.7051664 | 2.108e-09 | 2.963706 | 7.763e-09
2018-03-11 00:53 | 353157.5 | 360.0002 | 3 | 47 | 4.263876 | 3.259986 | 0.8138233 | 2.108e-09 | 3.425726 | 7.763e-09
2018-03-11 00:55 | 353277.5 | 480.0002 | 3 | 47 | 4.289556 | 3.260051 | 0.9224885 | 2.108e-09 | 3.890429 | 7.763e-09
2018-03-11 00:57 | 353397.5 | 600.001 | 3 | 47 | 4.317874 | 3.260036 | 1.031154 | 2.108e-09 | 4.358068 | 7.763e-09
2018-03-11 00:59 | 353517.5 | 720.0002 | 3 | 47 | 4.348363 | 3.260049 | 1.13982 | 2.108e-09 | 4.828912 | 7.763e-09
2018-03-11 01:01 | 353637.5 | 840.0011 | 3 | 47 | 4.380353 | 3.260009 | 1.248471 | 2.108e-09 | 5.30309 | 7.763e-09
2018-03-11 01:03 | 353757.5 | 960.0011 | 3 | 47 | 4.400221 | 3.124713 | 1.35622 | 2.108e-09 | 5.776557 | 7.763e-09
2018-03-11 01:05 | 353877.5 | 1080.0003 | 3 | 47 | 4.400248 | 2.849593 | 1.455668 | 2.108e-09 | 6.214152 | 7.763e-09
2018-03-11 01:07 | 353997.5 | 1200.001 | 3 | 47 | 4.400248 | 2.614444 | 1.546643 | 2.108e-09 | 6.614461 | 7.763e-09
2018-03-11 01:09 | 354117.5 | 1320.0011 | 3 | 47 | 4.400239 | 2.411082 | 1.630299 | 2.108e-09 | 6.982566 | 7.763e-09
2018-03-11 01:11 | 354237.5 | 1440.001 | 3 | 47 | 4.400177 | 2.234536 | 1.707642 | 2.108e-09 | 7.322895 | 7.763e-09
2018-03-11 01:13 | 354357.5 | 1560.0011 | 3 | 47 | 4.400199 | 2.080958 | 1.779505 | 2.108e-09 | 7.639105 | 7.763e-09
2018-03-11 01:15 | 354477.5 | 1680.0003 | 3 | 47 | 4.400243 | 1.943733 | 1.846546 | 2.108e-09 | 7.934103 | 7.763e-09
2018-03-11 01:17 | 354597.5 | 1800.0003 | 3 | 47 | 4.400235 | 1.819476 | 1.909237 | 2.108e-09 | 8.209954 | 7.763e-09
2018-03-11 01:19 | 354717.5 | 1920.0011 | 3 | 47 | 4.400239 | 1.706906 | 1.967964 | 2.108e-09 | 8.468364 | 7.763e-09
2018-03-11 01:21 | 354837.5 | 2040.0002 | 3 | 47 | 4.400208 | 1.602762 | 2.023101 | 2.108e-09 | 8.710979 | 7.763e-09
2018-03-11 01:23 | 354957.5 | 2160.0011 | 3 | 47 | 4.400184 | 1.505421 | 2.074877 | 2.108e-09 | 8.938803 | 7.763e-09
2018-03-11 01:25 | 355077.5 | 2280.0002 | 3 | 47 | 4.400217 | 1.414824 | 2.123514 | 2.108e-09 | 9.152813 | 7.763e-09
2018-03-11 01:27 | 355197.5 | 2400.0011 | 3 | 47 | 4.400175 | 1.328115 | 2.169197 | 2.108e-09 | 9.353827 | 7.763e-09
2018-03-11 01:29 | 355317.5 | 2520.0012 | 3 | 47 | 4.400166 | 1.246419 | 2.21211 | 2.108e-09 | 9.542651 | 7.763e-09
2018-03-11 01:31 | 355437.5 | 2640.0003 | 3 | 47 | 4.40015 | 1.170066 | 2.252381 | 2.108e-09 | 9.719851 | 7.763e-09
2018-03-11 01:33 | 355557.5 | 2760.0011 | 3 | 47 | 4.400194 | 1.099216 | 2.290189 | 2.108e-09 | 9.886211 | 7.763e-09
2018-03-11 01:35 | 355677.5 | 2880.0002 | 3 | 47 | 4.400141 | 1.030924 | 2.32568 | 2.108e-09 | 10.04238 | 7.763e-09
2018-03-11 01:37 | 355797.5 | 3000.0003 | 3 | 47 | 4.400152 | 0.9666204 | 2.358968 | 2.108e-09 | 10.18885 | 7.763e-09
2018-03-11 01:39 | 355917.5 | 3120.0003 | 3 | 47 | 4.400116 | 0.9054394 | 2.390175 | 2.108e-09 | 10.32617 | 7.763e-09
2018-03-11 01:41 | 356037.5 | 3240.0011 | 3 | 47 | 4.400162 | 0.8491268 | 2.419417 | 2.108e-09 | 10.45484 | 7.763e-09
2018-03-11 01:43 | 356157.5 | 3360.001 | 3 | 47 | 4.400161 | 0.7959375 | 2.446826 | 2.108e-09 | 10.57544 | 7.763e-09
2018-03-11 01:45 | 356277.5 | 3480.0004 | 3 | 47 | 4.400175 | 0.7470465 | 2.472522 | 2.108e-09 | 10.68851 | 7.763e-09
2018-03-11 01:47 | 356397.5 | 3600.0002 | 3 | 47 | 4.400149 | 0.6998253 | 2.496613 | 2.108e-09 | 10.79451 | 7.763e-09
2018-03-11 01:49 | 356517.5 | 3720.001 | 3 | 47 | 4.40016 | 0.655858 | 2.519192 | 2.108e-09 | 10.89386 | 7.763e-09
2018-03-11 01:49 | 356528 | 3730.5616 | 3 | 47 | 4.400172 | 0.6519995 | 2.521112 | 2.108e-09 | 10.90231 | 7.763e-09
2018-03-11 01:51 | 356648.1 | 120.0008 | 4 | 47 | 4.296195 | 0 | 2.521112 | 2.108e-09 | 10.90231 | 7.763e-09
2018-03-11 01:53 | 356768.1 | 240 | 4 | 47 | 4.285408 | 0 | 2.521112 | 2.108e-09 | 10.90231 | 7.763e-09
2018-03-11 01:54 | 356828.1 | 300.0023 | 4 | 47 | 4.282526 | 0 | 2.521112 | 2.108e-09 | 10.90231 | 7.763e-09
2018-03-11 01:56 | 356948.2 | 120.001 | 5 | 47 | 3.847684 | -3.259965 | 2.521112 | 0.1086466 | 10.90231 | 0.4238203
2018-03-11 01:58 | 357068.2 | 240.0002 | 5 | 47 | 3.797781 | -3.259972 | 2.521112 | 0.2173108 | 10.90231 | 0.8391044
2018-03-11 02:00 | 357188.2 | 360.0002 | 5 | 47 | 3.752259 | -3.259985 | 2.521112 | 0.3259691 | 10.90231 | 1.249286
2018-03-11 02:02 | 357308.2 | 480.001 | 5 | 47 | 3.707708 | -3.259986 | 2.521112 | 0.4346373 | 10.90231 | 1.654616
2018-03-11 02:04 | 357428.2 | 600.001 | 5 | 47 | 3.664112 | -3.259921 | 2.521112 | 0.5432958 | 10.90231 | 2.055108
2018-03-11 02:06 | 357548.2 | 720.001 | 5 | 47 | 3.622923 | -3.25997 | 2.521112 | 0.6519501 | 10.90231 | 2.450966
2018-03-11 02:08 | 357668.2 | 840.0011 | 5 | 47 | 3.585451 | -3.260003 | 2.521112 | 0.760624 | 10.90231 | 2.842622
2018-03-11 02:10 | 357788.2 | 960.0002 | 5 | 47 | 3.550945 | -3.259953 | 2.521112 | 0.8692863 | 10.90231 | 3.230326
2018-03-11 02:12 | 357908.2 | 1080.0003 | 5 | 47 | 3.519402 | -3.259903 | 2.521112 | 0.9779401 | 10.90231 | 3.614418
2018-03-11 02:14 | 358028.2 | 1200.0002 | 5 | 47 | 3.489799 | -3.259958 | 2.521112 | 1.086604 | 10.90231 | 3.995224
2018-03-11 02:16 | 358148.2 | 1320.001 | 5 | 47 | 3.462193 | -3.259899 | 2.521112 | 1.195262 | 10.90231 | 4.372894
2018-03-11 02:18 | 358268.2 | 1440.001 | 5 | 47 | 3.435951 | -3.25989 | 2.521112 | 1.303912 | 10.90231 | 4.747629
2018-03-11 02:20 | 358388.2 | 1560.0002 | 5 | 47 | 3.411354 | -3.259854 | 2.521112 | 1.412585 | 10.90231 | 5.119677
2018-03-11 02:22 | 358508.2 | 1680.0002 | 5 | 47 | 3.387461 | -3.259848 | 2.521112 | 1.521235 | 10.90231 | 5.489017
2018-03-11 02:24 | 358628.2 | 1800.0002 | 5 | 47 | 3.363757 | -3.259892 | 2.521112 | 1.629891 | 10.90231 | 5.855801
2018-03-11 02:26 | 358748.2 | 1920.001 | 5 | 47 | 3.339333 | -3.259856 | 2.521112 | 1.738559 | 10.90231 | 6.220012
2018-03-11 02:28 | 358868.2 | 2040.0002 | 5 | 47 | 3.31318 | -3.259928 | 2.521112 | 1.847214 | 10.90231 | 6.581446
2018-03-11 02:30 | 358988.2 | 2160.001 | 5 | 47 | 3.28421 | -3.259901 | 2.521112 | 1.955884 | 10.90231 | 6.939953
2018-03-11 02:32 | 359108.2 | 2280.0002 | 5 | 47 | 3.251215 | -3.259923 | 2.521112 | 2.064536 | 10.90231 | 7.29504
2018-03-11 02:34 | 359228.2 | 2400.0002 | 5 | 47 | 3.212925 | -3.259861 | 2.521112 | 2.17319 | 10.90231 | 7.646286
2018-03-11 02:36 | 359348.2 | 2520.0002 | 5 | 47 | 3.166009 | -3.259933 | 2.521112 | 2.281854 | 10.90231 | 7.99297
2018-03-11 02:38 | 359468.2 | 2640.0002 | 5 | 47 | 3.106155 | -3.259892 | 2.521112 | 2.390517 | 10.90231 | 8.333885
2018-03-11 02:40 | 359588.2 | 2760.0011 | 5 | 47 | 3.022919 | -3.259932 | 2.521112 | 2.499172 | 10.90231 | 8.667158
2018-03-11 02:40 | 359613.8 | 2785.6937 | 5 | 47 | 2.999997 | -3.259894 | 2.521112 | 2.522439 | 10.90231 | 8.737233
2018-03-11 02:42 | 359733.9 | 120.001 | 6 | 47 | 3.638555 | 0 | 2.521112 | 2.522439 | 10.90231 | 8.737233
2018-03-11 02:44 | 359853.9 | 240.001 | 6 | 47 | 3.674185 | 0 | 2.521112 | 2.522439 | 10.90231 | 8.737233
2018-03-11 02:45 | 359913.9 | 300.0032 | 6 | 47 | 3.68184 | 0 | 2.521112 | 2.522439 | 10.90231 | 8.737233
2018-03-11 02:45 | 359913.9 | 0.0027 | 7 | 48 | 3.681964 | 0 | 0 | 0 | 0 | 0
2018-03-11 02:47 | 360034 | 120.0001 | 2 | 48 | 4.200287 | 4.162761 | 0.1517385 | 0 | 0.6349251 | 0
2018-03-11 02:49 | 360154 | 240.0001 | 2 | 48 | 4.200241 | 3.731647 | 0.2828672 | 0 | 1.185701 | 0
2018-03-11 02:51 | 360274 | 360.0009 | 2 | 48 | 4.200212 | 3.44122 | 0.4021407 | 0 | 1.686679 | 0
2018-03-11 02:53 | 360372 | 458.0271 | 2 | 48 | 4.200234 | 3.259992 | 0.4933012 | 0 | 2.069574 | 0
2018-03-11 02:55 | 360492 | 120.0002 | 3 | 48 | 4.219794 | 3.260016 | 0.6015824 | 0 | 2.525362 | 0
2018-03-11 02:57 | 360612 | 240.0002 | 3 | 48 | 4.241436 | 3.260087 | 0.7102486 | 0 | 2.985071 | 0
2018-03-11 02:59 | 360732 | 360.001 | 3 | 48 | 4.265075 | 3.260041 | 0.8189121 | 0 | 3.447219 | 0
2018-03-11 03:01 | 360852 | 480.0002 | 3 | 48 | 4.29097 | 3.260081 | 0.9275638 | 0 | 3.912012 | 0
2018-03-11 03:03 | 360972 | 600.0002 | 3 | 48 | 4.319078 | 3.260058 | 1.036233 | 0 | 4.37982 | 0
2018-03-11 03:05 | 361092 | 720.001 | 3 | 48 | 4.349654 | 3.260047 | 1.144896 | 0 | 4.850784 | 0
2018-03-11 03:07 | 361212 | 840.0002 | 3 | 48 | 4.381582 | 3.259982 | 1.253565 | 0 | 5.325184 | 0
2018-03-11 03:09 | 361332 | 960.0003 | 3 | 48 | 4.400217 | 3.112508 | 1.361094 | 0 | 5.797764 | 0
2018-03-11 03:11 | 361452 | 1080.0003 | 3 | 48 | 4.400273 | 2.840945 | 1.460203 | 0 | 6.233867 | 0
2018-03-11 03:13 | 361572 | 1200.0003 | 3 | 48 | 4.400229 | 2.60402 | 1.550855 | 0 | 6.632757 | 0
2018-03-11 03:15 | 361692 | 1320.0004 | 3 | 48 | 4.400237 | 2.402123 | 1.634209 | 0 | 6.999532 | 0
2018-03-11 03:17 | 361812 | 1440.0002 | 3 | 48 | 4.400204 | 2.226113 | 1.711249 | 0 | 7.338527 | 0
2018-03-11 03:19 | 361932 | 1560.0003 | 3 | 48 | 4.400197 | 2.071761 | 1.782836 | 0 | 7.653523 | 0
2018-03-11 03:21 | 362052 | 1680.0011 | 3 | 48 | 4.400182 | 1.936549 | 1.849597 | 0 | 7.947286 | 0
2018-03-11 03:23 | 362172 | 1800.001 | 3 | 48 | 4.400186 | 1.813677 | 1.912074 | 0 | 8.222198 | 0
2018-03-11 03:25 | 362292 | 1920.0011 | 3 | 48 | 4.400227 | 1.703111 | 1.970667 | 0 | 8.48002 | 0
2018-03-11 03:27 | 362412 | 2040.0011 | 3 | 48 | 4.400206 | 1.598348 | 2.025664 | 0 | 8.722014 | 0
2018-03-11 03:29 | 362532 | 2160.0003 | 3 | 48 | 4.40018 | 1.500821 | 2.077312 | 0 | 8.949278 | 0
2018-03-11 03:31 | 362652 | 2280.0011 | 3 | 48 | 4.400172 | 1.410419 | 2.125816 | 0 | 9.162705 | 0
2018-03-11 03:33 | 362772 | 2400.0011 | 3 | 48 | 4.400185 | 1.325195 | 2.171395 | 0 | 9.363258 | 0
2018-03-11 03:35 | 362892 | 2520.0003 | 3 | 48 | 4.400208 | 1.245098 | 2.214212 | 0 | 9.551662 | 0
2018-03-11 03:37 | 363012 | 2640.0002 | 3 | 48 | 4.400074 | 1.168179 | 2.254428 | 0 | 9.728621 | 0
2018-03-11 03:39 | 363132 | 2760.0011 | 3 | 48 | 4.40013 | 1.096181 | 2.292181 | 0 | 9.894739 | 0
2018-03-11 03:41 | 363252 | 2880.0019 | 3 | 48 | 4.400159 | 1.029165 | 2.327612 | 0 | 10.05064 | 0
2018-03-11 03:43 | 363372 | 3000.0011 | 3 | 48 | 4.400177 | 0.9656696 | 2.360848 | 0 | 10.19689 | 0
2018-03-11 03:45 | 363492 | 3120.0011 | 3 | 48 | 4.400167 | 0.9045286 | 2.392013 | 0 | 10.33402 | 0
2018-03-11 03:47 | 363612 | 3240.0002 | 3 | 48 | 4.400148 | 0.847743 | 2.421219 | 0 | 10.46253 | 0
2018-03-11 03:49 | 363732 | 3360.0002 | 3 | 48 | 4.400136 | 0.7947311 | 2.448589 | 0 | 10.58296 | 0
2018-03-11 03:51 | 363852 | 3480.0004 | 3 | 48 | 4.400195 | 0.746274 | 2.474262 | 0 | 10.69593 | 0
2018-03-11 03:53 | 363972 | 3600.0006 | 3 | 48 | 4.400114 | 0.6990051 | 2.498337 | 0 | 10.80186 | 0
2018-03-11 03:55 | 364092 | 3720.0011 | 3 | 48 | 4.400157 | 0.6556807 | 2.520902 | 0 | 10.90115 | 0
2018-03-11 03:55 | 364100.1 | 3728.0752 | 3 | 48 | 4.400133 | 0.6519976 | 2.522368 | 0 | 10.9076 | 0
2018-03-11 03:57 | 364220.1 | 120.001 | 4 | 48 | 4.296108 | 0 | 2.522368 | 0 | 10.9076 | 0
2018-03-11 03:59 | 364340.1 | 240.001 | 4 | 48 | 4.285332 | 0 | 2.522368 | 0 | 10.9076 | 0
2018-03-11 04:00 | 364400.1 | 300.0017 | 4 | 48 | 4.282416 | 0 | 2.522368 | 0 | 10.9076 | 0
2018-03-11 04:02 | 364520.2 | 120.001 | 5 | 48 | 3.847454 | -3.260058 | 2.522368 | 0.1086453 | 10.9076 | 0.4237919
2018-03-11 04:04 | 364640.2 | 240.001 | 5 | 48 | 3.797433 | -3.259959 | 2.522368 | 0.217316 | 10.9076 | 0.8390665
2018-03-11 04:06 | 364760.2 | 360.001 | 5 | 48 | 3.751686 | -3.260005 | 2.522368 | 0.3259774 | 10.9076 | 1.249201
2018-03-11 04:08 | 364880.2 | 480.0003 | 5 | 48 | 3.707115 | -3.260033 | 2.522368 | 0.4346467 | 10.9076 | 1.654464
2018-03-11 04:10 | 365000.2 | 600.0002 | 5 | 48 | 3.663551 | -3.260039 | 2.522368 | 0.5433016 | 10.9076 | 2.054876
2018-03-11 04:12 | 365120.2 | 720.0003 | 5 | 48 | 3.622216 | -3.260015 | 2.522368 | 0.6519665 | 10.9076 | 2.450704
2018-03-11 04:14 | 365240.2 | 840.0002 | 5 | 48 | 3.584421 | -3.259972 | 2.522368 | 0.7606352 | 10.9076 | 2.84224
2018-03-11 04:16 | 365360.2 | 960.0002 | 5 | 48 | 3.550014 | -3.260019 | 2.522368 | 0.8693033 | 10.9076 | 3.229858
2018-03-11 04:18 | 365480.2 | 1080.0002 | 5 | 48 | 3.518308 | -3.260035 | 2.522368 | 0.9779629 | 10.9076 | 3.613851
2018-03-11 04:20 | 365600.2 | 1200.001 | 5 | 48 | 3.488607 | -3.259996 | 2.522368 | 1.086627 | 10.9076 | 3.994532
2018-03-11 04:22 | 365720.2 | 1320.0003 | 5 | 48 | 3.460982 | -3.260043 | 2.522368 | 1.195278 | 10.9076 | 4.372055
2018-03-11 04:24 | 365840.2 | 1440.0002 | 5 | 48 | 3.435089 | -3.259976 | 2.522368 | 1.303941 | 10.9076 | 4.746708
2018-03-11 04:26 | 365960.2 | 1560.0002 | 5 | 48 | 3.410469 | -3.260003 | 2.522368 | 1.412606 | 10.9076 | 5.118637
2018-03-11 04:28 | 366080.2 | 1680.001 | 5 | 48 | 3.386693 | -3.259983 | 2.522368 | 1.521267 | 10.9076 | 5.487926
2018-03-11 04:30 | 366200.2 | 1800.001 | 5 | 48 | 3.362807 | -3.259901 | 2.522368 | 1.629937 | 10.9076 | 5.854662
2018-03-11 04:32 | 366320.2 | 1920.001 | 5 | 48 | 3.338307 | -3.259954 | 2.522368 | 1.738599 | 10.9076 | 6.218751
2018-03-11 04:34 | 366440.2 | 2040.0002 | 5 | 48 | 3.312247 | -3.259981 | 2.522368 | 1.847251 | 10.9076 | 6.580061
2018-03-11 04:36 | 366560.2 | 2160.0003 | 5 | 48 | 3.283203 | -3.259996 | 2.522368 | 1.955913 | 10.9076 | 6.938416
2018-03-11 04:38 | 366680.2 | 2280.0002 | 5 | 48 | 3.25023 | -3.259912 | 2.522368 | 2.064575 | 10.9076 | 7.293427
2018-03-11 04:40 | 366800.2 | 2400.001 | 5 | 48 | 3.211511 | -3.259914 | 2.522368 | 2.173237 | 10.9076 | 7.644552
2018-03-11 04:42 | 366920.2 | 2520.0002 | 5 | 48 | 3.164569 | -3.259933 | 2.522368 | 2.281893 | 10.9076 | 7.991036
2018-03-11 04:44 | 367040.2 | 2640.0018 | 5 | 48 | 3.104317 | -3.259936 | 2.522368 | 2.390553 | 10.9076 | 8.331787
2018-03-11 04:46 | 367160.2 | 2760.0011 | 5 | 48 | 3.020987 | -3.260235 | 2.522368 | 2.499207 | 10.9076 | 8.664862
2018-03-11 04:47 | 367183.5 | 2783.3329 | 5 | 48 | 2.999995 | -3.259883 | 2.522368 | 2.520334 | 10.9076 | 8.728471
2018-03-11 04:49 | 367303.6 | 120.0007 | 6 | 48 | 3.638872 | 0 | 2.522368 | 2.520334 | 10.9076 | 8.728471
2018-03-11 04:51 | 367423.6 | 240.0008 | 6 | 48 | 3.674486 | 0 | 2.522368 | 2.520334 | 10.9076 | 8.728471
2018-03-11 04:52 | 367483.6 | 300.0013 | 6 | 48 | 3.682151 | 0 | 2.522368 | 2.520334 | 10.9076 | 8.728471
2018-03-11 04:52 | 367483.6 | 0.0027 | 7 | 49 | 3.682217 | 0 | 0 | 0 | 0 | 0
2018-03-11 04:54 | 367603.7 | 120.0009 | 2 | 49 | 4.20026 | 4.156928 | 0.1515862 | 1.247e-09 | 0.6343058 | 4.591e-09
2018-03-11 04:56 | 367723.7 | 240.001 | 2 | 49 | 4.200292 | 3.729402 | 0.2825547 | 1.247e-09 | 1.184409 | 4.591e-09
2018-03-11 04:58 | 367843.7 | 360.0001 | 2 | 49 | 4.200243 | 3.44041 | 0.4017781 | 1.247e-09 | 1.685177 | 4.591e-09
2018-03-11 04:59 | 367939.5 | 455.8432 | 2 | 49 | 4.200191 | 3.259988 | 0.4909018 | 1.247e-09 | 2.059517 | 4.591e-09
2018-03-11 05:01 | 368059.5 | 120.0008 | 3 | 49 | 4.219649 | 3.26003 | 0.599179 | 1.561e-09 | 2.515278 | 5.856e-09
2018-03-11 05:03 | 368179.5 | 240.0009 | 3 | 49 | 4.24099 | 3.260026 | 0.7078512 | 1.561e-09 | 2.97498 | 5.856e-09
2018-03-11 05:05 | 368299.5 | 360 | 3 | 49 | 4.264311 | 3.260005 | 0.8165145 | 1.561e-09 | 3.43706 | 5.856e-09
2018-03-11 05:07 | 368419.5 | 480 | 3 | 49 | 4.290224 | 3.260051 | 0.9251654 | 1.561e-09 | 3.90177 | 5.856e-09
2018-03-11 05:09 | 368539.5 | 600.0016 | 3 | 49 | 4.318361 | 3.260039 | 1.033843 | 1.561e-09 | 4.369528 | 5.856e-09
2018-03-11 05:11 | 368659.5 | 720 | 3 | 49 | 4.348495 | 3.260024 | 1.142491 | 1.561e-09 | 4.84033 | 5.856e-09
2018-03-11 05:13 | 368779.5 | 840.0009 | 3 | 49 | 4.380297 | 3.260013 | 1.251163 | 1.561e-09 | 5.314601 | 5.856e-09
2018-03-11 05:15 | 368899.5 | 960.0009 | 3 | 49 | 4.400253 | 3.121955 | 1.358843 | 1.561e-09 | 5.787761 | 5.856e-09
2018-03-11 05:17 | 369019.5 | 1080.0001 | 3 | 49 | 4.400274 | 2.849376 | 1.45825 | 1.561e-09 | 6.225176 | 5.856e-09
2018-03-11 05:19 | 369139.5 | 1200.0009 | 3 | 49 | 4.400298 | 2.612582 | 1.549157 | 1.561e-09 | 6.625188 | 5.856e-09
2018-03-11 05:21 | 369259.5 | 1320.0009 | 3 | 49 | 4.400264 | 2.407592 | 1.632716 | 1.561e-09 | 6.992868 | 5.856e-09
2018-03-11 05:23 | 369379.5 | 1440.0017 | 3 | 49 | 4.40021 | 2.232036 | 1.709972 | 1.561e-09 | 7.33281 | 5.856e-09
2018-03-11 05:25 | 369499.5 | 1560.0001 | 3 | 49 | 4.400207 | 2.077456 | 1.781753 | 1.561e-09 | 7.648663 | 5.856e-09
2018-03-11 05:27 | 369619.5 | 1680.0001 | 3 | 49 | 4.400166 | 1.940481 | 1.848678 | 1.561e-09 | 7.943145 | 5.856e-09
2018-03-11 05:29 | 369739.5 | 1800.0001 | 3 | 49 | 4.400203 | 1.818263 | 1.911282 | 1.561e-09 | 8.218616 | 5.856e-09
2018-03-11 05:31 | 369859.5 | 1920.0009 | 3 | 49 | 4.400233 | 1.704857 | 1.969967 | 1.561e-09 | 8.47684 | 5.856e-09
2018-03-11 05:33 | 369979.5 | 2040 | 3 | 49 | 4.400145 | 1.598589 | 2.025007 | 1.561e-09 | 8.719029 | 5.856e-09
2018-03-11 05:35 | 370099.5 | 2160.0009 | 3 | 49 | 4.400181 | 1.500684 | 2.076671 | 1.561e-09 | 8.946357 | 5.856e-09
2018-03-11 05:37 | 370219.5 | 2280.0017 | 3 | 49 | 4.400197 | 1.409198 | 2.125171 | 1.561e-09 | 9.159768 | 5.856e-09
2018-03-11 05:39 | 370339.5 | 2400.0001 | 3 | 49 | 4.400172 | 1.322994 | 2.170677 | 1.561e-09 | 9.360001 | 5.856e-09
2018-03-11 05:41 | 370459.5 | 2520.0009 | 3 | 49 | 4.400203 | 1.242393 | 2.213403 | 1.561e-09 | 9.548004 | 5.856e-09
2018-03-11 05:43 | 370579.5 | 2640.0008 | 3 | 49 | 4.400177 | 1.166624 | 2.253526 | 1.561e-09 | 9.724554 | 5.856e-09
2018-03-11 05:45 | 370699.5 | 2760.0009 | 3 | 49 | 4.400181 | 1.095288 | 2.291204 | 1.561e-09 | 9.890343 | 5.856e-09
2018-03-11 05:47 | 370819.5 | 2880.0008 | 3 | 49 | 4.400157 | 1.027492 | 2.326576 | 1.561e-09 | 10.04599 | 5.856e-09
2018-03-11 05:49 | 370939.5 | 3000 | 3 | 49 | 4.400157 | 0.9638214 | 2.359752 | 1.561e-09 | 10.19196 | 5.856e-09
2018-03-11 05:51 | 371059.5 | 3120.0009 | 3 | 49 | 4.400163 | 0.9037256 | 2.390876 | 1.561e-09 | 10.32892 | 5.856e-09
2018-03-11 05:53 | 371179.5 | 3240 | 3 | 49 | 4.400169 | 0.8467665 | 2.42004 | 1.561e-09 | 10.45724 | 5.856e-09
2018-03-11 05:55 | 371299.5 | 3360.0017 | 3 | 49 | 4.400188 | 0.7935591 | 2.447365 | 1.561e-09 | 10.57748 | 5.856e-09
2018-03-11 05:57 | 371419.5 | 3480.0002 | 3 | 49 | 4.400205 | 0.7445002 | 2.472976 | 1.561e-09 | 10.69017 | 5.856e-09
2018-03-11 05:59 | 371539.5 | 3600.0008 | 3 | 49 | 4.400156 | 0.697485 | 2.496995 | 1.561e-09 | 10.79586 | 5.856e-09
2018-03-11 06:01 | 371659.5 | 3720.0009 | 3 | 49 | 4.400159 | 0.6546021 | 2.519516 | 1.561e-09 | 10.89495 | 5.856e-09
2018-03-11 06:01 | 371667.4 | 3727.8511 | 3 | 49 | 4.400177 | 0.6519909 | 2.520942 | 1.561e-09 | 10.90123 | 5.856e-09
2018-03-11 06:03 | 371787.4 | 120.0001 | 4 | 49 | 4.296255 | 0 | 2.520942 | 1.561e-09 | 10.90123 | 5.856e-09
2018-03-11 06:05 | 371907.4 | 240.001 | 4 | 49 | 4.285463 | 0 | 2.520942 | 1.561e-09 | 10.90123 | 5.856e-09
2018-03-11 06:06 | 371967.4 | 300.0023 | 4 | 49 | 4.282578 | 0 | 2.520942 | 1.561e-09 | 10.90123 | 5.856e-09
2018-03-11 06:08 | 372087.5 | 120.0002 | 5 | 49 | 3.84721 | -3.259988 | 2.520942 | 0.1086458 | 10.90123 | 0.4237819
2018-03-11 06:10 | 372207.5 | 240.001 | 5 | 49 | 3.797246 | -3.259999 | 2.520942 | 0.2173146 | 10.90123 | 0.8390325
2018-03-11 06:12 | 372327.5 | 360.0002 | 5 | 49 | 3.751857 | -3.259966 | 2.520942 | 0.3259714 | 10.90123 | 1.249153
2018-03-11 06:14 | 372447.5 | 480.001 | 5 | 49 | 3.707221 | -3.260015 | 2.520942 | 0.4346342 | 10.90123 | 1.654408
2018-03-11 06:16 | 372567.5 | 600.0011 | 5 | 49 | 3.663446 | -3.259968 | 2.520942 | 0.5433027 | 10.90123 | 2.054873
2018-03-11 06:18 | 372687.5 | 720.001 | 5 | 49 | 3.622298 | -3.259978 | 2.520942 | 0.6519684 | 10.90123 | 2.450696
2018-03-11 06:20 | 372807.5 | 840.0011 | 5 | 49 | 3.584736 | -3.259903 | 2.520942 | 0.76062 | 10.90123 | 2.842192
2018-03-11 06:22 | 372927.5 | 960.0002 | 5 | 49 | 3.550682 | -3.259954 | 2.520942 | 0.8692817 | 10.90123 | 3.229837
2018-03-11 06:24 | 373047.5 | 1080.0002 | 5 | 49 | 3.518976 | -3.259973 | 2.520942 | 0.9779456 | 10.90123 | 3.61392
2018-03-11 06:26 | 373167.5 | 1200.001 | 5 | 49 | 3.489453 | -3.259925 | 2.520942 | 1.086609 | 10.90123 | 3.994686
2018-03-11 06:28 | 373287.5 | 1320.0002 | 5 | 49 | 3.461413 | -3.259976 | 2.520942 | 1.195269 | 10.90123 | 4.372312
2018-03-11 06:30 | 373407.5 | 1440.0002 | 5 | 49 | 3.435469 | -3.259918 | 2.520942 | 1.303927 | 10.90123 | 4.746992
2018-03-11 06:32 | 373527.5 | 1560.001 | 5 | 49 | 3.410827 | -3.259943 | 2.520942 | 1.412591 | 10.90123 | 5.118954
2018-03-11 06:34 | 373647.5 | 1680.001 | 5 | 49 | 3.387232 | -3.259993 | 2.520942 | 1.521256 | 10.90123 | 5.488308
2018-03-11 06:36 | 373767.5 | 1800.0002 | 5 | 49 | 3.363279 | -3.259925 | 2.520942 | 1.629919 | 10.90123 | 5.855079
2018-03-11 06:38 | 373887.5 | 1920.0003 | 5 | 49 | 3.338645 | -3.260006 | 2.520942 | 1.738578 | 10.90123 | 6.219199
2018-03-11 06:40 | 374007.5 | 2040.001 | 5 | 49 | 3.31276 | -3.259973 | 2.520942 | 1.847239 | 10.90123 | 6.580583
2018-03-11 06:42 | 374127.5 | 2160.001 | 5 | 49 | 3.284049 | -3.259978 | 2.520942 | 1.955891 | 10.90123 | 6.938992
2018-03-11 06:44 | 374247.5 | 2280.0011 | 5 | 49 | 3.250721 | -3.259926 | 2.520942 | 2.064554 | 10.90123 | 7.294068
2018-03-11 06:46 | 374367.5 | 2400.001 | 5 | 49 | 3.212192 | -3.259968 | 2.520942 | 2.173223 | 10.90123 | 7.645293
2018-03-11 06:48 | 374487.5 | 2520.0011 | 5 | 49 | 3.164963 | -3.259943 | 2.520942 | 2.281882 | 10.90123 | 7.991852
2018-03-11 06:50 | 374607.5 | 2640.0002 | 5 | 49 | 3.104729 | -3.259933 | 2.520942 | 2.390538 | 10.90123 | 8.332617
2018-03-11 06:52 | 374727.5 | 2760.0002 | 5 | 49 | 3.0207 | -3.259995 | 2.520942 | 2.499206 | 10.90123 | 8.665718
2018-03-11 06:53 | 374750.3 | 2782.7825 | 5 | 49 | 2.999995 | -3.259956 | 2.520942 | 2.519825 | 10.90123 | 8.72779
2018-03-11 06:55 | 374870.3 | 120.0003 | 6 | 49 | 3.638963 | 0 | 2.520942 | 2.519825 | 10.90123 | 8.72779
2018-03-11 06:57 | 374990.3 | 240.001 | 6 | 49 | 3.674608 | 0 | 2.520942 | 2.519825 | 10.90123 | 8.72779
2018-03-11 06:58 | 375050.3 | 300.0024 | 6 | 49 | 3.68224 | 0 | 2.520942 | 2.519825 | 10.90123 | 8.72779
2018-03-11 06:58 | 375050.3 | 0.0027 | 7 | 50 | 3.682282 | 0 | 0 | 0 | 0 | 0
2018-03-11 07:00 | 375170.4 | 120.0002 | 2 | 50 | 4.200299 | 4.147351 | 0.1513816 | 0 | 0.6334711 | 0
2018-03-11 07:02 | 375290.4 | 240.0003 | 2 | 50 | 4.200229 | 3.717668 | 0.2820073 | 0 | 1.182135 | 0
2018-03-11 07:04 | 375410.4 | 360.001 | 2 | 50 | 4.200264 | 3.43187 | 0.4008713 | 0 | 1.681393 | 0
2018-03-11 07:05 | 375501.1 | 450.6864 | 2 | 50 | 4.200221 | 3.25999 | 0.4851042 | 0 | 2.035191 | 0
2018-03-11 07:07 | 375621.1 | 120.001 | 3 | 50 | 4.219401 | 3.259994 | 0.5933869 | 3.07e-10 | 2.490965 | 1.229e-09
2018-03-11 07:09 | 375741.1 | 240.0002 | 3 | 50 | 4.240849 | 3.259948 | 0.7020561 | 3.07e-10 | 2.950633 | 1.229e-09
2018-03-11 07:11 | 375861.1 | 360.001 | 3 | 50 | 4.264345 | 3.260016 | 0.8107169 | 3.07e-10 | 3.412701 | 1.229e-09
2018-03-11 07:13 | 375981.1 | 480.001 | 3 | 50 | 4.290237 | 3.25998 | 0.9193726 | 3.07e-10 | 3.877433 | 1.229e-09
2018-03-11 07:15 | 376101.1 | 600.0011 | 3 | 50 | 4.318257 | 3.260036 | 1.028037 | 3.07e-10 | 4.345134 | 1.229e-09
2018-03-11 07:17 | 376221.1 | 720.0002 | 3 | 50 | 4.348593 | 3.259995 | 1.1367 | 3.07e-10 | 4.816004 | 1.229e-09
2018-03-11 07:19 | 376341.1 | 840.0003 | 3 | 50 | 4.38063 | 3.259974 | 1.245359 | 3.07e-10 | 5.290241 | 1.229e-09
2018-03-11 07:21 | 376461.1 | 960.001 | 3 | 50 | 4.400254 | 3.122222 | 1.353055 | 3.07e-10 | 5.763492 | 1.229e-09
2018-03-11 07:23 | 376581.1 | 1080.0012 | 3 | 50 | 4.40021 | 2.848859 | 1.452446 | 3.07e-10 | 6.200837 | 1.229e-09
2018-03-11 07:25 | 376701.1 | 1200.0002 | 3 | 50 | 4.400211 | 2.612809 | 1.543373 | 3.07e-10 | 6.600937 | 1.229e-09
2018-03-11 07:27 | 376821.1 | 1320.0002 | 3 | 50 | 4.400252 | 2.411122 | 1.627021 | 3.07e-10 | 6.969009 | 1.229e-09
2018-03-11 07:29 | 376941.1 | 1440.0003 | 3 | 50 | 4.400212 | 2.234984 | 1.704371 | 3.07e-10 | 7.309363 | 1.229e-09
2018-03-11 07:31 | 377061.1 | 1560.001 | 3 | 50 | 4.400218 | 2.080707 | 1.776231 | 3.07e-10 | 7.625562 | 1.229e-09
2018-03-11 07:33 | 377181.1 | 1680.0011 | 3 | 50 | 4.400187 | 1.943442 | 1.843251 | 3.07e-10 | 7.920465 | 1.229e-09
2018-03-11 07:35 | 377301.1 | 1800.0002 | 3 | 50 | 4.400185 | 1.819817 | 1.905947 | 3.07e-10 | 8.196342 | 1.229e-09
2018-03-11 07:37 | 377421.1 | 1920.0003 | 3 | 50 | 4.400221 | 1.707225 | 1.964703 | 3.07e-10 | 8.454879 | 1.229e-09
2018-03-11 07:39 | 377541.1 | 2040.0011 | 3 | 50 | 4.400138 | 1.602126 | 2.019838 | 3.07e-10 | 8.697484 | 1.229e-09
2018-03-11 07:41 | 377661.1 | 2160.0011 | 3 | 50 | 4.400194 | 1.505588 | 2.071619 | 3.07e-10 | 8.925327 | 1.229e-09
2018-03-11 07:43 | 377781.1 | 2280.0011 | 3 | 50 | 4.400197 | 1.414921 | 2.120259 | 3.07e-10 | 9.139352 | 1.229e-09
2018-03-11 07:45 | 377901.1 | 2400.0003 | 3 | 50 | 4.400206 | 1.328776 | 2.165967 | 3.07e-10 | 9.340476 | 1.229e-09
2018-03-11 07:47 | 378021.1 | 2520.0011 | 3 | 50 | 4.400157 | 1.247808 | 2.208897 | 3.07e-10 | 9.529379 | 1.229e-09
2018-03-11 07:49 | 378141.1 | 2640.0002 | 3 | 50 | 4.400182 | 1.172264 | 2.249216 | 3.07e-10 | 9.706788 | 1.229e-09
2018-03-11 07:51 | 378261.1 | 2760.0003 | 3 | 50 | 4.400181 | 1.100413 | 2.287085 | 3.07e-10 | 9.873418 | 1.229e-09
2018-03-11 07:53 | 378381.1 | 2880.0003 | 3 | 50 | 4.400105 | 1.032614 | 2.322625 | 3.07e-10 | 10.0298 | 1.229e-09
2018-03-11 07:55 | 378501.1 | 3000.0002 | 3 | 50 | 4.400206 | 0.9703789 | 2.355999 | 3.07e-10 | 10.17665 | 1.229e-09
2018-03-11 07:57 | 378621.1 | 3120.001 | 3 | 50 | 4.400171 | 0.9100304 | 2.38732 | 3.07e-10 | 10.31447 | 1.229e-09
2018-03-11 07:59 | 378741.1 | 3240.0002 | 3 | 50 | 4.400171 | 0.8527155 | 2.41669 | 3.07e-10 | 10.4437 | 1.229e-09
2018-03-11 08:01 | 378861.1 | 3360.0011 | 3 | 50 | 4.400137 | 0.7981157 | 2.444197 | 3.07e-10 | 10.56474 | 1.229e-09
2018-03-11 08:03 | 378981.1 | 3480.0005 | 3 | 50 | 4.400191 | 0.7481499 | 2.469964 | 3.07e-10 | 10.67811 | 1.229e-09
2018-03-11 08:05 | 379101.1 | 3600.0012 | 3 | 50 | 4.400147 | 0.7015572 | 2.494114 | 3.07e-10 | 10.78438 | 1.229e-09
2018-03-11 08:07 | 379221.1 | 3720.0018 | 3 | 50 | 4.400136 | 0.6578474 | 2.51676 | 3.07e-10 | 10.88402 | 1.229e-09
2018-03-11 08:08 | 379237.2 | 3736.1105 | 3 | 50 | 4.400123 | 0.6519909 | 2.519691 | 3.07e-10 | 10.89692 | 1.229e-09
2018-03-11 08:10 | 379357.3 | 120.0007 | 4 | 50 | 4.296063 | 0 | 2.519691 | 3.07e-10 | 10.89692 | 1.229e-09
2018-03-11 08:12 | 379477.3 | 240 | 4 | 50 | 4.285255 | 0 | 2.519691 | 3.07e-10 | 10.89692 | 1.229e-09
2018-03-11 08:13 | 379537.3 | 300.0022 | 4 | 50 | 4.282385 | 0 | 2.519691 | 3.07e-10 | 10.89692 | 1.229e-09
2018-03-11 08:15 | 379657.4 | 120.001 | 5 | 50 | 3.847068 | -3.259956 | 2.519691 | 0.1086468 | 10.89692 | 0.4237781
2018-03-11 08:17 | 379777.4 | 240.0009 | 5 | 50 | 3.796871 | -3.259912 | 2.519691 | 0.2173089 | 10.89692 | 0.8389711
2018-03-11 08:19 | 379897.4 | 360.001 | 5 | 50 | 3.751135 | -3.259852 | 2.519691 | 0.3259721 | 10.89692 | 1.249056
2018-03-11 08:21 | 380017.4 | 480.0009 | 5 | 50 | 3.706757 | -3.259919 | 2.519691 | 0.4346319 | 10.89692 | 1.654241
2018-03-11 08:23 | 380137.4 | 600.0002 | 5 | 50 | 3.66312 | -3.259953 | 2.519691 | 0.5433032 | 10.89692 | 2.054673
2018-03-11 08:25 | 380257.4 | 720.0001 | 5 | 50 | 3.621838 | -3.259892 | 2.519691 | 0.6519526 | 10.89692 | 2.450394
2018-03-11 08:27 | 380377.4 | 840.0001 | 5 | 50 | 3.584003 | -3.259912 | 2.519691 | 0.7606108 | 10.89692 | 2.841851
2018-03-11 08:29 | 380497.4 | 960.0001 | 5 | 50 | 3.549286 | -3.25987 | 2.519691 | 0.8692747 | 10.89692 | 3.229385
2018-03-11 08:31 | 380617.4 | 1080.0001 | 5 | 50 | 3.517491 | -3.259912 | 2.519691 | 0.9779407 | 10.89692 | 3.613317
2018-03-11 08:33 | 380737.4 | 1200.0009 | 5 | 50 | 3.488058 | -3.25995 | 2.519691 | 1.0866 | 10.89692 | 3.993917
2018-03-11 08:35 | 380857.4 | 1320.0009 | 5 | 50 | 3.460476 | -3.259894 | 2.519691 | 1.195256 | 10.89692 | 4.371401
2018-03-11 08:37 | 380977.4 | 1440.0009 | 5 | 50 | 3.434481 | -3.259886 | 2.519691 | 1.303915 | 10.89692 | 4.745988
2018-03-11 08:39 | 381097.4 | 1560.0001 | 5 | 50 | 3.410204 | -3.259995 | 2.519691 | 1.412585 | 10.89692 | 5.117883
2018-03-11 08:41 | 381217.4 | 1680.0001 | 5 | 50 | 3.385977 | -3.259976 | 2.519691 | 1.521235 | 10.89692 | 5.487083
2018-03-11 08:43 | 381337.4 | 1800.0009 | 5 | 50 | 3.362214 | -3.259901 | 2.519691 | 1.629905 | 10.89692 | 5.853743
2018-03-11 08:45 | 381457.4 | 1920.0009 | 5 | 50 | 3.337896 | -3.25995 | 2.519691 | 1.738559 | 10.89692 | 6.217761
2018-03-11 08:47 | 381577.4 | 2040.0002 | 5 | 50 | 3.311597 | -3.260003 | 2.519691 | 1.847229 | 10.89692 | 6.57908
2018-03-11 08:49 | 381697.4 | 2160.0009 | 5 | 50 | 3.282603 | -3.259954 | 2.519691 | 1.955886 | 10.89692 | 6.937371
2018-03-11 08:51 | 381817.4 | 2280.0009 | 5 | 50 | 3.249358 | -3.259992 | 2.519691 | 2.064541 | 10.89692 | 7.292273
2018-03-11 08:53 | 381937.4 | 2400.0001 | 5 | 50 | 3.21071 | -3.259932 | 2.519691 | 2.173198 | 10.89692 | 7.643296
2018-03-11 08:55 | 382057.4 | 2520.0001 | 5 | 50 | 3.163249 | -3.259945 | 2.519691 | 2.28186 | 10.89692 | 7.989701
2018-03-11 08:57 | 382177.4 | 2640.0001 | 5 | 50 | 3.102074 | -3.259858 | 2.519691 | 2.390518 | 10.89692 | 8.330249
2018-03-11 08:59 | 382297.4 | 2760.0001 | 5 | 50 | 3.017243 | -3.259914 | 2.519691 | 2.499184 | 10.89692 | 8.663029
2018-03-11 08:59 | 382317.1 | 2779.7231 | 5 | 50 | 2.999998 | -3.259914 | 2.519691 | 2.517038 | 10.89692 | 8.716746
2018-03-11 09:01 | 382437.1 | 119.9999 | 6 | 50 | 3.639472 | 0 | 2.519691 | 2.517038 | 10.89692 | 8.716746
2018-03-11 09:03 | 382557.1 | 240.0011 | 6 | 50 | 3.675243 | 0 | 2.519691 | 2.517038 | 10.89692 | 8.716746
2018-03-11 09:04 | 382617.1 | 300.0021 | 6 | 50 | 3.682786 | 0 | 2.519691 | 2.517038 | 10.89692 | 8.716746
2018-03-11 09:04 | 382617.2 | 0.0027 | 7 | 51 | 3.682557 | 0 | 0 | 0 | 0 | 0
2018-03-11 09:06 | 382737.2 | 120.0005 | 8 | 51 | 4.109243 | 3.260049 | 0.1086529 | 0 | 0.4417703 | 0
2018-03-11 09:08 | 382857.2 | 240.0009 | 8 | 51 | 4.146812 | 3.259952 | 0.2173156 | 0 | 0.8904495 | 0
2018-03-11 09:10 | 382977.2 | 360.0009 | 8 | 51 | 4.173967 | 3.26003 | 0.3259661 | 0 | 1.342576 | 0
2018-03-11 09:12 | 383097.2 | 480.0005 | 8 | 51 | 4.192592 | 3.259986 | 0.4346217 | 0 | 1.797153 | 0
2018-03-11 09:13 | 383151.7 | 534.4792 | 8 | 51 | 4.200002 | 3.260112 | 0.4839478 | 0 | 2.004139 | 0

## Statistics_70
Date_Time | Test_Time(s) | Step_Time(s) | Step_Index | Cycle_Index | Voltage(V) | Current(A) | Charge_Capacity(Ah) | Discharge_Capacity(Ah) | Charge_Energy(Wh) | Discharge_Energy(Wh) | ACR(Ohm) | Internal Resistance(Ohm)
2018-03-06 18:21 | 11696.61 | 300.0031 | 6 | 1 | 3.696587 | 0 | 2.787165 | 2.465165 | 12.07892 | 8.459448
2018-03-06 20:28 | 19306.39 | 300.0014 | 6 | 2 | 3.697114 | 0 | 2.489066 | 2.474873 | 10.77981 | 8.521867
2018-03-06 22:33 | 26838.19 | 300.0014 | 6 | 3 | 3.695349 | 0 | 2.465375 | 2.473774 | 10.67656 | 8.523533
2018-03-07 00:41 | 34488.75 | 300.0023 | 6 | 4 | 3.69385 | 0 | 2.484841 | 2.491763 | 10.76622 | 8.592784
2018-03-07 02:48 | 42129.43 | 300.0039 | 6 | 5 | 3.692541 | 0 | 2.489817 | 2.495807 | 10.78408 | 8.610881
2018-03-07 04:55 | 49750.15 | 300.0022 | 6 | 6 | 3.692765 | 0 | 2.494864 | 2.492338 | 10.80575 | 8.596931
2018-03-07 07:02 | 57385.02 | 300.0024 | 6 | 7 | 3.692988 | 0 | 2.495321 | 2.491905 | 10.81061 | 8.600027
2018-03-07 09:10 | 65039.2 | 300.0013 | 6 | 8 | 3.689423 | 0 | 2.491643 | 2.509029 | 10.79245 | 8.674815
2018-03-07 11:18 | 72722.99 | 300.0022 | 6 | 9 | 3.690838 | 0 | 2.509407 | 2.501434 | 10.87129 | 8.635544
2018-03-07 13:25 | 80368.69202 | 300.0022 | 6 | 10 | 3.691909 | 0 | 2.498729 | 2.490779 | 10.82332 | 8.598409
2018-03-07 15:33 | 88014.92 | 300.0022 | 6 | 11 | 3.691961 | 0 | 2.492293 | 2.489462 | 10.79744 | 8.602303
2018-03-07 17:50 | 95583.02 | 300.0007 | 6 | 12 | 3.691577 | 0 | 2.505673 | 2.507174 | 10.85325 | 8.66636
2018-03-07 19:57 | 103222 | 300.0021 | 6 | 13 | 3.690062 | 0 | 2.489349 | 2.49739 | 10.78145 | 8.6262
2018-03-07 22:04 | 110869.9 | 300.0022 | 6 | 14 | 3.690629 | 0 | 2.502725 | 2.499153 | 10.84177 | 8.625988
2018-03-08 00:12 | 118536.3 | 300.002 | 6 | 15 | 3.690986 | 0 | 2.498011 | 2.494302 | 10.82116 | 8.619366
2018-03-08 02:19 | 126172.7 | 300.0022 | 6 | 16 | 3.689887 | 0 | 2.492555 | 2.497692 | 10.79979 | 8.626432
2018-03-08 04:27 | 133859.3 | 300.003 | 6 | 17 | 3.689973 | 0 | 2.50021 | 2.498739 | 10.83269 | 8.629785
2018-03-08 06:35 | 141498.2 | 300.0025 | 6 | 18 | 3.690288 | 0 | 2.495959 | 2.493114 | 10.81117 | 8.607265
2018-03-08 08:43 | 149165.6 | 300.0024 | 6 | 19 | 3.69005 | 0 | 2.497328 | 2.497574 | 10.82078 | 8.623938
2018-03-08 10:46 | 156572.1 | 300.0014 | 6 | 20 | 3.690409 | 0 | 2.497413 | 2.494135 | 10.81931 | 8.611661
2018-03-08 12:54 | 164230 | 300.0023 | 6 | 21 | 3.689106 | 0 | 2.492537 | 2.49831 | 10.7999 | 8.630424
2018-03-08 15:01 | 171879.1 | 300.0014 | 6 | 22 | 3.690256 | 0 | 2.496211 | 2.490058 | 10.81325 | 8.600628
2018-03-08 17:08 | 179497.1 | 300.0017 | 6 | 23 | 3.688773 | 0 | 2.490166 | 2.497692 | 10.78826 | 8.623671
2018-03-08 19:16 | 187161.2 | 300.0024 | 6 | 24 | 3.689504 | 0 | 2.501562 | 2.495978 | 10.83664 | 8.625222
2018-03-08 21:24 | 194826.5 | 300.0022 | 6 | 25 | 3.688358 | 0 | 2.496127 | 2.501092 | 10.81449 | 8.64206
2018-03-08 23:31 | 202490.2 | 300.0022 | 6 | 26 | 3.689584 | 0 | 2.501161 | 2.494238 | 10.83352 | 8.61683
2018-03-09 01:39 | 210141.7677 | 300.0014 | 6 | 27 | 3.688676 | 0 | 2.493269 | 2.497051 | 10.80175 | 8.629762
2018-03-09 03:46 | 217801.7 | 300.0031 | 6 | 28 | 3.689391 | 0 | 2.496871 | 2.492157 | 10.81719 | 8.608264
2018-03-09 05:54 | 225456.8 | 300.0023 | 6 | 29 | 3.688621 | 0 | 2.493227 | 2.496289 | 10.80065 | 8.627131
2018-03-09 08:02 | 233110.9 | 300.0022 | 6 | 30 | 3.689222 | 0 | 2.495708 | 2.491799 | 10.81272 | 8.607508
2018-03-09 17:44 | 241013.2 | 300.0032 | 6 | 31 | 3.684432 | 0 | 2.553638 | 2.57082 | 11.06678 | 8.911526
2018-03-09 19:52 | 248676.7 | 300.0022 | 6 | 32 | 3.68347 | 0 | 2.514978 | 2.522095 | 10.88639 | 8.733646
2018-03-09 21:59 | 256346.4 | 300.003 | 6 | 33 | 3.684104 | 0 | 2.522021 | 2.5187 | 10.91649 | 8.725689
2018-03-10 00:07 | 264021.3 | 300.0008 | 6 | 34 | 3.684152 | 0 | 2.516358 | 2.515653 | 10.89399 | 8.711287
2018-03-10 02:15 | 271691.3 | 300.0038 | 6 | 35 | 3.683973 | 0 | 2.515849 | 2.515821 | 10.89093 | 8.712897
2018-03-10 04:23 | 279355.5 | 300.0037 | 6 | 36 | 3.684465 | 0 | 2.515422 | 2.512556 | 10.88933 | 8.699912
2018-03-10 06:30 | 287015.5 | 300.0025 | 6 | 37 | 3.684388 | 0 | 2.514286 | 2.513598 | 10.88456 | 8.70586
2018-03-10 08:38 | 294683.5 | 300.003 | 6 | 38 | 3.684348 | 0 | 2.513624 | 2.512826 | 10.88277 | 8.702739
2018-03-10 10:46 | 302347.9 | 300.0031 | 6 | 39 | 3.683903 | 0 | 2.512952 | 2.513942 | 10.87912 | 8.707161
2018-03-10 12:54 | 310016.7 | 300.003 | 6 | 40 | 3.68402 | 0 | 2.51357 | 2.512358 | 10.88257 | 8.700949
2018-03-10 15:01 | 317671.5 | 300.0016 | 6 | 41 | 3.684229 | 0 | 2.512663 | 2.511035 | 10.87727 | 8.695886
2018-03-10 17:09 | 325333.6 | 300.0031 | 6 | 42 | 3.684114 | 0 | 2.512021 | 2.511827 | 10.87595 | 8.699471
2018-03-10 19:17 | 332990.9 | 300.0032 | 6 | 43 | 3.68426 | 0 | 2.512086 | 2.51048 | 10.87569 | 8.696023
2018-03-10 21:24 | 340653.8 | 300.0022 | 6 | 44 | 3.683654 | 0 | 2.510314 | 2.512447 | 10.869 | 8.702371
2018-03-10 23:32 | 348311.9 | 300.003 | 6 | 45 | 3.684252 | 0 | 2.512146 | 2.508503 | 10.87648 | 8.687171
2018-03-11 01:40 | 355967.6 | 300.0015 | 6 | 46 | 3.684191 | 0 | 2.508897 | 2.508611 | 10.86241 | 8.688408
2018-03-11 03:47 | 363613.4 | 300.0016 | 6 | 47 | 3.684393 | 0 | 2.508373 | 2.506733 | 10.86042 | 8.680388
2018-03-11 05:55 | 371265.6 | 300.0038 | 6 | 48 | 3.684433 | 0 | 2.50736 | 2.506304 | 10.85627 | 8.681044
2018-03-11 08:02 | 378908.7 | 300.0025 | 6 | 49 | 3.684333 | 0 | 2.505767 | 2.505531 | 10.84946 | 8.675865
2018-03-11 10:10 | 386557 | 300.0023 | 6 | 50 | 3.684888 | 0 | 2.506142 | 2.501843 | 10.85118 | 8.661776
2018-03-11 10:17 | 387011.5 | 454.3728 | 8 | 51 | 4.200001 | 3.259971 | 0.4111928 | 0 | 1.702363 | 0

## Channel_70_1
Date_Time | Test_Time(s) | Step_Time(s) | Step_Index | Cycle_Index | Voltage(V) | Current(A) | Charge_Capacity(Ah) | Discharge_Capacity(Ah) | Charge_Energy(Wh) | Discharge_Energy(Wh) | ACR(Ohm) | Internal Resistance(Ohm)
2018-03-06 15:08 | 120.0002 | 119.9999 | 1 | 1 | 3.394233 | 0 | 0 | 0 | 0 | 0
2018-03-06 15:10 | 240.001 | 240.0007 | 1 | 1 | 3.396203 | 0 | 0 | 0 | 0 | 0
2018-03-06 15:12 | 360.0002 | 359.9999 | 1 | 1 | 3.397105 | 0 | 0 | 0 | 0 | 0
2018-03-06 15:14 | 480.0002 | 479.9999 | 1 | 1 | 3.3975 | 0 | 0 | 0 | 0 | 0
2018-03-06 15:16 | 600.0002 | 599.9999 | 1 | 1 | 3.397585 | 0 | 0 | 0 | 0 | 0
2018-03-06 15:18 | 720.001 | 720.0007 | 1 | 1 | 3.397555 | 0 | 0 | 0 | 0 | 0
2018-03-06 15:20 | 840.001 | 840.0007 | 1 | 1 | 3.397501 | 0 | 0 | 0 | 0 | 0
2018-03-06 15:22 | 960.001 | 960.0007 | 1 | 1 | 3.397455 | 0 | 0 | 0 | 0 | 0
2018-03-06 15:24 | 1080.0002 | 1079.9999 | 1 | 1 | 3.397499 | 0 | 0 | 0 | 0 | 0
2018-03-06 15:26 | 1200.0002 | 1199.9999 | 1 | 1 | 3.397612 | 0 | 0 | 0 | 0 | 0
2018-03-06 15:28 | 1320.0002 | 1319.9999 | 1 | 1 | 3.397711 | 0 | 0 | 0 | 0 | 0
2018-03-06 15:30 | 1440.0002 | 1439.9999 | 1 | 1 | 3.39781 | 0 | 0 | 0 | 0 | 0
2018-03-06 15:32 | 1560.001 | 1560.0007 | 1 | 1 | 3.397907 | 0 | 0 | 0 | 0 | 0
2018-03-06 15:34 | 1680.0002 | 1679.9999 | 1 | 1 | 3.39803 | 0 | 0 | 0 | 0 | 0
2018-03-06 15:36 | 1800.001 | 1800.0007 | 1 | 1 | 3.398121 | 0 | 0 | 0 | 0 | 0
2018-03-06 15:38 | 1920.001 | 1920.0007 | 1 | 1 | 3.398247 | 0 | 0 | 0 | 0 | 0
2018-03-06 15:40 | 2040.0002 | 2039.9999 | 1 | 1 | 3.398367 | 0 | 0 | 0 | 0 | 0
2018-03-06 15:42 | 2160.001 | 2160.0007 | 1 | 1 | 3.398525 | 0 | 0 | 0 | 0 | 0
2018-03-06 15:44 | 2280.0002 | 2279.9999 | 1 | 1 | 3.39869 | 0 | 0 | 0 | 0 | 0
2018-03-06 15:46 | 2400.001 | 2400.0007 | 1 | 1 | 3.398834 | 0 | 0 | 0 | 0 | 0
2018-03-06 15:48 | 2520.0002 | 2519.9999 | 1 | 1 | 3.399005 | 0 | 0 | 0 | 0 | 0
2018-03-06 15:50 | 2640.001 | 2640.0007 | 1 | 1 | 3.399116 | 0 | 0 | 0 | 0 | 0
2018-03-06 15:52 | 2760.0002 | 2759.9999 | 1 | 1 | 3.399247 | 0 | 0 | 0 | 0 | 0
2018-03-06 15:54 | 2880.001 | 2880.0007 | 1 | 1 | 3.399362 | 0 | 0 | 0 | 0 | 0
2018-03-06 15:56 | 3000.0002 | 2999.9999 | 1 | 1 | 3.399523 | 0 | 0 | 0 | 0 | 0
2018-03-06 15:58 | 3120.0002 | 3119.9999 | 1 | 1 | 3.399672 | 0 | 0 | 0 | 0 | 0
2018-03-06 16:00 | 3240.0002 | 3239.9999 | 1 | 1 | 3.399789 | 0 | 0 | 0 | 0 | 0
2018-03-06 16:02 | 3360.001 | 3360.0007 | 1 | 1 | 3.399889 | 0 | 0 | 0 | 0 | 0
2018-03-06 16:04 | 3480.001 | 3480.0007 | 1 | 1 | 3.400071 | 0 | 0 | 0 | 0 | 0
2018-03-06 16:06 | 3600.0006 | 3600.0003 | 1 | 1 | 3.400144 | 0 | 0 | 0 | 0 | 0
2018-03-06 16:06 | 3600.0025 | 3600.0022 | 1 | 1 | 3.400144 | 0 | 0 | 0 | 0 | 0
2018-03-06 16:08 | 3720.084412 | 120.001 | 2 | 1 | 4.200236 | 3.894044 | 0.1497507 | 8.41e-09 | 0.6186671 | 2.8549e-08
2018-03-06 16:10 | 3840.085112 | 240.0017 | 2 | 1 | 4.200236 | 3.678647 | 0.2762658 | 8.41e-09 | 1.150058 | 2.8549e-08
2018-03-06 16:12 | 3960.083412 | 360 | 2 | 1 | 4.200221 | 3.354314 | 0.393448 | 8.41e-09 | 1.642251 | 2.8549e-08
2018-03-06 16:13 | 3998.445712 | 398.3623 | 2 | 1 | 4.200263 | 3.259978 | 0.4286828 | 8.41e-09 | 1.790246 | 2.8549e-08
2018-03-06 16:15 | 4118.460116 | 120 | 3 | 1 | 4.227132 | 3.259994 | 0.536956 | 8.41e-09 | 2.246443 | 2.8549e-08
2018-03-06 16:17 | 4238.460916 | 240.0008 | 3 | 1 | 4.250627 | 3.260056 | 0.6456332 | 8.41e-09 | 2.707146 | 2.8549e-08
2018-03-06 16:19 | 4358.460916 | 360.0008 | 3 | 1 | 4.272279 | 3.260043 | 0.7542982 | 8.41e-09 | 3.170225 | 2.8549e-08
2018-03-06 16:21 | 4478.460916 | 480.0008 | 3 | 1 | 4.294659 | 3.260024 | 0.8629565 | 8.41e-09 | 3.635647 | 2.8549e-08
2018-03-06 16:23 | 4598.460116 | 600 | 3 | 1 | 4.319142 | 3.260034 | 0.97162 | 8.41e-09 | 4.103641 | 2.8549e-08
2018-03-06 16:25 | 4718.460116 | 720 | 3 | 1 | 4.345008 | 3.26006 | 1.080289 | 8.41e-09 | 4.574387 | 2.8549e-08
2018-03-06 16:27 | 4838.460916 | 840.0008 | 3 | 1 | 4.372208 | 3.26003 | 1.188949 | 8.41e-09 | 5.047984 | 2.8549e-08
2018-03-06 16:29 | 4958.460916 | 960.0008 | 3 | 1 | 4.400246 | 3.255895 | 1.297616 | 8.41e-09 | 5.524634 | 2.8549e-08
2018-03-06 16:31 | 5078.460216 | 1080.0001 | 3 | 1 | 4.400188 | 2.99553 | 1.401561 | 8.41e-09 | 5.982019 | 2.8549e-08
2018-03-06 16:33 | 5198.460216 | 1200.0001 | 3 | 1 | 4.400156 | 2.780509 | 1.49776 | 8.41e-09 | 6.405313 | 2.8549e-08
2018-03-06 16:35 | 5318.461016 | 1320.0009 | 3 | 1 | 4.40024 | 2.603566 | 1.587411 | 8.41e-09 | 6.799799 | 2.8549e-08
2018-03-06 16:37 | 5438.461116 | 1440.001 | 3 | 1 | 4.400163 | 2.449841 | 1.671579 | 8.41e-09 | 7.170153 | 2.8549e-08
2018-03-06 16:39 | 5558.460216 | 1560.0001 | 3 | 1 | 4.400229 | 2.314906 | 1.750938 | 8.41e-09 | 7.519349 | 2.8549e-08
2018-03-06 16:41 | 5678.460316 | 1680.0002 | 3 | 1 | 4.400219 | 2.191777 | 1.826003 | 8.41e-09 | 7.849648 | 2.8549e-08
2018-03-06 16:43 | 5798.461016 | 1800.0009 | 3 | 1 | 4.400146 | 2.078134 | 1.897146 | 8.41e-09 | 8.162694 | 2.8549e-08
2018-03-06 16:45 | 5918.461116 | 1920.001 | 3 | 1 | 4.400219 | 1.973523 | 1.964655 | 8.41e-09 | 8.459746 | 2.8549e-08
2018-03-06 16:47 | 6038.460216 | 2040.0001 | 3 | 1 | 4.400121 | 1.87584 | 2.028788 | 8.41e-09 | 8.74194 | 2.8549e-08
2018-03-06 16:49 | 6158.461016 | 2160.0009 | 3 | 1 | 4.40014 | 1.785172 | 2.08981 | 8.41e-09 | 9.010448 | 2.8549e-08
2018-03-06 16:51 | 6278.460216 | 2280.0001 | 3 | 1 | 4.400134 | 1.692197 | 2.147783 | 8.41e-09 | 9.26554 | 2.8549e-08
2018-03-06 16:53 | 6398.460216 | 2400.0001 | 3 | 1 | 4.400172 | 1.600586 | 2.202648 | 8.41e-09 | 9.506957 | 2.8549e-08
2018-03-06 16:55 | 6518.460316 | 2520.0002 | 3 | 1 | 4.400172 | 1.516095 | 2.254574 | 8.41e-09 | 9.735438 | 2.8549e-08
2018-03-06 16:57 | 6638.461016 | 2640.0009 | 3 | 1 | 4.400183 | 1.438829 | 2.3038 | 8.41e-09 | 9.95204 | 2.8549e-08
2018-03-06 16:59 | 6758.460216 | 2760.0001 | 3 | 1 | 4.400144 | 1.364902 | 2.350517 | 8.41e-09 | 10.1576 | 2.8549e-08
2018-03-06 17:01 | 6878.460216 | 2880.0001 | 3 | 1 | 4.400177 | 1.295496 | 2.39484 | 8.41e-09 | 10.35263 | 2.8549e-08
2018-03-06 17:03 | 6998.460216 | 3000.0001 | 3 | 1 | 4.400198 | 1.22957 | 2.436898 | 8.41e-09 | 10.53769 | 2.8549e-08
2018-03-06 17:05 | 7118.461116 | 3120.001 | 3 | 1 | 4.400194 | 1.167808 | 2.476837 | 8.41e-09 | 10.71343 | 2.8549e-08
2018-03-06 17:07 | 7238.461016 | 3240.0009 | 3 | 1 | 4.400138 | 1.10833 | 2.514757 | 8.41e-09 | 10.88028 | 2.8549e-08
2018-03-06 17:09 | 7358.460316 | 3360.0002 | 3 | 1 | 4.400164 | 1.049863 | 2.550719 | 8.41e-09 | 11.03852 | 2.8549e-08
2018-03-06 17:11 | 7478.461016 | 3480.0009 | 3 | 1 | 4.400139 | 0.9948006 | 2.584791 | 8.41e-09 | 11.18845 | 2.8549e-08
2018-03-06 17:13 | 7598.461016 | 3600.0009 | 3 | 1 | 4.400116 | 0.9415512 | 2.617066 | 8.41e-09 | 11.33046 | 2.8549e-08
2018-03-06 17:15 | 7718.460216 | 3720.0001 | 3 | 1 | 4.400133 | 0.8913679 | 2.647606 | 8.41e-09 | 11.46484 | 2.8549e-08
2018-03-06 17:17 | 7838.461016 | 3840.0009 | 3 | 1 | 4.400152 | 0.8430376 | 2.67651 | 8.41e-09 | 11.59202 | 2.8549e-08
2018-03-06 17:19 | 7958.461116 | 3960.001 | 3 | 1 | 4.400174 | 0.7961979 | 2.703818 | 8.41e-09 | 11.71218 | 2.8549e-08
2018-03-06 17:21 | 8078.461116 | 4080.001 | 3 | 1 | 4.400222 | 0.7527285 | 2.729606 | 8.41e-09 | 11.82565 | 2.8549e-08
2018-03-06 17:23 | 8198.460216 | 4200.0001 | 3 | 1 | 4.400136 | 0.709939 | 2.75396 | 8.41e-09 | 11.93282 | 2.8549e-08
2018-03-06 17:25 | 8318.460116 | 4320 | 3 | 1 | 4.400102 | 0.6699648 | 2.776952 | 8.41e-09 | 12.03398 | 2.8549e-08
2018-03-06 17:26 | 8374.067116 | 4375.607 | 3 | 1 | 4.400094 | 0.6519938 | 2.787164 | 8.41e-09 | 12.07892 | 2.8549e-08
2018-03-06 17:28 | 8494.111132 | 120 | 4 | 1 | 4.290359 | 0 | 2.787165 | 8.41e-09 | 12.07892 | 2.8549e-08
2018-03-06 17:30 | 8614.111932 | 240.0008 | 4 | 1 | 4.278527 | 0 | 2.787165 | 8.41e-09 | 12.07892 | 2.8549e-08
2018-03-06 17:31 | 8674.112532 | 300.0014 | 4 | 1 | 4.275324 | 0 | 2.787165 | 8.41e-09 | 12.07892 | 2.8549e-08
2018-03-06 17:33 | 8794.192284 | 120.0002 | 5 | 1 | 3.801014 | -3.26004 | 2.787165 | 0.1086555 | 12.07892 | 0.4196715
2018-03-06 17:35 | 8914.192284 | 240.0002 | 5 | 1 | 3.747576 | -3.260065 | 2.787165 | 0.2173226 | 12.07892 | 0.8296574
2018-03-06 17:37 | 9034.192284 | 360.0002 | 5 | 1 | 3.70077 | -3.26001 | 2.787165 | 0.3259831 | 12.07892 | 1.23431
2018-03-06 17:39 | 9154.193084 | 480.001 | 5 | 1 | 3.655697 | -3.26003 | 2.787165 | 0.4346528 | 12.07892 | 1.633988
2018-03-06 17:41 | 9274.192284 | 600.0002 | 5 | 1 | 3.613151 | -3.260096 | 2.787165 | 0.5433047 | 12.07892 | 2.028861
2018-03-06 17:43 | 9394.192284 | 720.0002 | 5 | 1 | 3.573424 | -3.260005 | 2.787165 | 0.6519731 | 12.07892 | 2.419301
2018-03-06 17:45 | 9514.192284 | 840.0002 | 5 | 1 | 3.537606 | -3.260014 | 2.787165 | 0.7606331 | 12.07892 | 2.80562
2018-03-06 17:47 | 9634.192284 | 960.0002 | 5 | 1 | 3.505514 | -3.26003 | 2.787165 | 0.8693084 | 12.07892 | 3.188307
2018-03-06 17:49 | 9754.192284 | 1080.0002 | 5 | 1 | 3.475332 | -3.260074 | 2.787165 | 0.9779676 | 12.07892 | 3.567569
2018-03-06 17:51 | 9874.193084 | 1200.001 | 5 | 1 | 3.446698 | -3.259963 | 2.787165 | 1.086628 | 12.07892 | 3.943637
2018-03-06 17:53 | 9994.192284 | 1320.0002 | 5 | 1 | 3.420327 | -3.260089 | 2.787165 | 1.195285 | 12.07892 | 4.316684
2018-03-06 17:55 | 10114.19 | 1440.001 | 5 | 1 | 3.396283 | -3.260001 | 2.787165 | 1.303957 | 12.07892 | 4.687057
2018-03-06 17:57 | 10234.19 | 1560.001 | 5 | 1 | 3.373976 | -3.260029 | 2.787165 | 1.412614 | 12.07892 | 5.05487
2018-03-06 17:59 | 10354.19 | 1680.0002 | 5 | 1 | 3.351822 | -3.260077 | 2.787165 | 1.521282 | 12.07892 | 5.4203
2018-03-06 18:01 | 10474.19 | 1800.0002 | 5 | 1 | 3.329797 | -3.26002 | 2.787165 | 1.629943 | 12.07892 | 5.783318
2018-03-06 18:03 | 10594.19 | 1920.001 | 5 | 1 | 3.306448 | -3.259985 | 2.787165 | 1.738609 | 12.07892 | 6.14391
2018-03-06 18:05 | 10714.19 | 2040.0002 | 5 | 1 | 3.280253 | -3.260032 | 2.787165 | 1.847274 | 12.07892 | 6.501788
2018-03-06 18:07 | 10834.19 | 2160.001 | 5 | 1 | 3.250041 | -3.259996 | 2.787165 | 1.955932 | 12.07892 | 6.856656
2018-03-06 18:09 | 10954.19 | 2280.001 | 5 | 1 | 3.216503 | -3.259976 | 2.787165 | 2.064589 | 12.07892 | 7.208031
2018-03-06 18:11 | 11074.19 | 2400.0002 | 5 | 1 | 3.174292 | -3.260001 | 2.787165 | 2.173262 | 12.07892 | 7.555354
2018-03-06 18:13 | 11194.19 | 2520.0002 | 5 | 1 | 3.122367 | -3.260018 | 2.787165 | 2.281925 | 12.07892 | 7.897575
2018-03-06 18:15 | 11314.19 | 2640.0002 | 5 | 1 | 3.057662 | -3.260036 | 2.787165 | 2.390584 | 12.07892 | 8.233472
2018-03-06 18:16 | 11396.57 | 2722.3744 | 5 | 1 | 2.999998 | -3.260022 | 2.787165 | 2.465163 | 12.07892 | 8.459441
2018-03-06 18:18 | 11516.61 | 120 | 6 | 1 | 3.663464 | 0 | 2.787165 | 2.465165 | 12.07892 | 8.459448
2018-03-06 18:20 | 11636.61 | 240 | 6 | 1 | 3.69171 | 0 | 2.787165 | 2.465165 | 12.07892 | 8.459448
2018-03-06 18:21 | 11696.61 | 300.0031 | 6 | 1 | 3.696587 | 0 | 2.787165 | 2.465165 | 12.07892 | 8.459448
2018-03-06 18:21 | 11696.62 | 0.0028 | 7 | 2 | 3.696404 | 0 | 0 | 0 | 0 | 0
2018-03-06 18:23 | 11816.7 | 120.0011 | 2 | 2 | 4.200281 | 3.963878 | 0.1473692 | 0 | 0.6171635 | 0
2018-03-06 18:25 | 11936.7 | 240.0005 | 2 | 2 | 4.200305 | 3.538993 | 0.2717148 | 0 | 1.139448 | 0
2018-03-06 18:27 | 12056.7 | 360.0003 | 2 | 2 | 4.200209 | 3.284621 | 0.3851187 | 0 | 1.61577 | 0
2018-03-06 18:27 | 12070.93 | 374.2232 | 2 | 2 | 4.200248 | 3.259988 | 0.3980442 | 0 | 1.67006 | 0
2018-03-06 18:29 | 12190.94 | 120.0008 | 3 | 2 | 4.218917 | 3.259959 | 0.5063357 | 0 | 2.125851 | 0
2018-03-06 18:31 | 12310.94 | 240.0008 | 3 | 2 | 4.239352 | 3.259971 | 0.6149886 | 0 | 2.585342 | 0
2018-03-06 18:33 | 12430.94 | 360 | 3 | 2 | 4.262565 | 3.260001 | 0.723651 | 0 | 3.047229 | 0
2018-03-06 18:35 | 12550.94 | 480 | 3 | 2 | 4.28881 | 3.259965 | 0.8323155 | 0 | 3.511813 | 0
2018-03-06 18:37 | 12670.94 | 600 | 3 | 2 | 4.317851 | 3.25995 | 0.9409761 | 0 | 3.979398 | 0
2018-03-06 18:39 | 12790.94 | 720.0001 | 3 | 2 | 4.349406 | 3.259973 | 1.049643 | 0 | 4.450303 | 0
2018-03-06 18:41 | 12910.94 | 840.0001 | 3 | 2 | 4.382468 | 3.259957 | 1.158307 | 0 | 4.924715 | 0
2018-03-06 18:43 | 13030.94 | 960.0009 | 3 | 2 | 4.40021 | 3.095508 | 1.265567 | 0 | 5.396182 | 0
2018-03-06 18:45 | 13150.94 | 1080.0009 | 3 | 2 | 4.400257 | 2.826636 | 1.364153 | 0 | 5.829986 | 0
2018-03-06 18:47 | 13270.94 | 1200.001 | 3 | 2 | 4.400199 | 2.59283 | 1.454357 | 0 | 6.226904 | 0
2018-03-06 18:49 | 13390.94 | 1320.0018 | 3 | 2 | 4.400224 | 2.39642 | 1.537407 | 0 | 6.59234 | 0
2018-03-06 18:51 | 13510.94 | 1440.001 | 3 | 2 | 4.400205 | 2.227698 | 1.614387 | 0 | 6.93107 | 0
2018-03-06 18:53 | 13630.94 | 1560.0009 | 3 | 2 | 4.400219 | 2.081616 | 1.686149 | 0 | 7.246836 | 0
2018-03-06 18:55 | 13750.94 | 1680.0009 | 3 | 2 | 4.40016 | 1.95077 | 1.753307 | 0 | 7.542342 | 0
2018-03-06 18:57 | 13870.94 | 1800.0009 | 3 | 2 | 4.400203 | 1.834499 | 1.816355 | 0 | 7.819767 | 0
2018-03-06 18:59 | 13990.94 | 1920.0002 | 3 | 2 | 4.400147 | 1.727757 | 1.875698 | 0 | 8.080885 | 0
2018-03-06 19:01 | 14110.94 | 2040.0001 | 3 | 2 | 4.400194 | 1.628856 | 1.931614 | 0 | 8.326926 | 0
2018-03-06 19:03 | 14230.94 | 2160.0009 | 3 | 2 | 4.40021 | 1.538042 | 1.984374 | 0 | 8.559079 | 0
2018-03-06 19:05 | 14350.94 | 2280.0018 | 3 | 2 | 4.400205 | 1.452609 | 2.034196 | 0 | 8.778304 | 0
2018-03-06 19:07 | 14470.94 | 2400.0001 | 3 | 2 | 4.400127 | 1.370629 | 2.081238 | 0 | 8.985299 | 0
2018-03-06 19:09 | 14590.94 | 2520.0002 | 3 | 2 | 4.400188 | 1.293936 | 2.125631 | 0 | 9.180634 | 0
2018-03-06 19:11 | 14710.94 | 2640.0009 | 3 | 2 | 4.400175 | 1.221365 | 2.167525 | 0 | 9.364977 | 0
2018-03-06 19:13 | 14830.94 | 2760.0009 | 3 | 2 | 4.400185 | 1.156189 | 2.207132 | 0 | 9.539253 | 0
2018-03-06 19:15 | 14950.94 | 2880.0001 | 3 | 2 | 4.400215 | 1.094278 | 2.244619 | 0 | 9.704203 | 0
2018-03-06 19:17 | 15070.94 | 3000.0017 | 3 | 2 | 4.400109 | 1.033348 | 2.280076 | 0 | 9.86022 | 0
2018-03-06 19:19 | 15190.94 | 3120.001 | 3 | 2 | 4.400175 | 0.9766989 | 2.313572 | 0 | 10.00761 | 0
2018-03-06 19:21 | 15310.94 | 3240.0001 | 3 | 2 | 4.400141 | 0.9209824 | 2.345188 | 0 | 10.14672 | 0
2018-03-06 19:23 | 15430.94 | 3360.0009 | 3 | 2 | 4.400182 | 0.8684072 | 2.374995 | 0 | 10.27787 | 0
2018-03-06 19:25 | 15550.94 | 3480.0001 | 3 | 2 | 4.400166 | 0.8179817 | 2.403073 | 0 | 10.40142 | 0
2018-03-06 19:27 | 15670.94 | 3600.0009 | 3 | 2 | 4.40006 | 0.7679224 | 2.429513 | 0 | 10.51776 | 0
2018-03-06 19:29 | 15790.94 | 3720.0001 | 3 | 2 | 4.400103 | 0.7210264 | 2.454344 | 0 | 10.62702 | 0
2018-03-06 19:31 | 15910.94 | 3840.0008 | 3 | 2 | 4.400131 | 0.6749458 | 2.47761 | 0 | 10.7294 | 0
2018-03-06 19:32 | 15973.1 | 3902.1654 | 3 | 2 | 4.400111 | 0.6519909 | 2.489066 | 0 | 10.77981 | 0
2018-03-06 19:34 | 16093.15 | 120.0002 | 4 | 2 | 4.294543 | 0 | 2.489066 | 0 | 10.77981 | 0
2018-03-06 19:36 | 16213.15 | 240.0002 | 4 | 2 | 4.283737 | 0 | 2.489066 | 0 | 10.77981 | 0
2018-03-06 19:37 | 16273.15 | 300.0016 | 4 | 2 | 4.280813 | 0 | 2.489066 | 0 | 10.77981 | 0
2018-03-06 19:39 | 16393.2295 | 120.0009 | 5 | 2 | 3.824263 | -3.260032 | 2.489066 | 0.1086507 | 10.77981 | 0.4218487
2018-03-06 19:41 | 16513.2295 | 240.0009 | 5 | 2 | 3.77107 | -3.260047 | 2.489066 | 0.2173154 | 10.77981 | 0.8343778
2018-03-06 19:43 | 16633.2295 | 360.0009 | 5 | 2 | 3.723917 | -3.26001 | 2.489066 | 0.325983 | 10.77981 | 1.241595
2018-03-06 19:45 | 16753.2288 | 480.0002 | 5 | 2 | 3.678624 | -3.260022 | 2.489066 | 0.4346374 | 10.77981 | 1.643741
2018-03-06 19:47 | 16873.2295 | 600.0009 | 5 | 2 | 3.634881 | -3.260027 | 2.489066 | 0.5433033 | 10.77981 | 2.041089
2018-03-06 19:49 | 16993.2287 | 720.0001 | 5 | 2 | 3.593992 | -3.25995 | 2.489066 | 0.6519609 | 10.77981 | 2.433789
2018-03-06 19:51 | 17113.2287 | 840.0001 | 5 | 2 | 3.556948 | -3.260009 | 2.489066 | 0.7606333 | 10.77981 | 2.822309
2018-03-06 19:53 | 17233.2295 | 960.0009 | 5 | 2 | 3.523672 | -3.259987 | 2.489066 | 0.869294 | 10.77981 | 3.206974
2018-03-06 19:55 | 17353.2295 | 1080.0009 | 5 | 2 | 3.493013 | -3.260025 | 2.489066 | 0.9779576 | 10.77981 | 3.58818
2018-03-06 19:57 | 17473.2295 | 1200.0009 | 5 | 2 | 3.464168 | -3.25997 | 2.489066 | 1.08662 | 10.77981 | 3.966156
2018-03-06 19:59 | 17593.2295 | 1320.0009 | 5 | 2 | 3.437059 | -3.259968 | 2.489066 | 1.195285 | 10.77981 | 4.341097
2018-03-06 20:01 | 17713.2295 | 1440.0009 | 5 | 2 | 3.411205 | -3.259987 | 2.489066 | 1.303947 | 10.77981 | 4.713163
2018-03-06 20:03 | 17833.2295 | 1560.0009 | 5 | 2 | 3.386163 | -3.259981 | 2.489066 | 1.412599 | 10.77981 | 5.082425
2018-03-06 20:05 | 17953.2295 | 1680.0009 | 5 | 2 | 3.361782 | -3.259921 | 2.489066 | 1.521275 | 10.77981 | 5.449097
2018-03-06 20:07 | 18073.2295 | 1800.0009 | 5 | 2 | 3.337299 | -3.260038 | 2.489066 | 1.629939 | 10.77981 | 5.813068
2018-03-06 20:09 | 18193.2287 | 1920.0001 | 5 | 2 | 3.311678 | -3.259972 | 2.489066 | 1.738594 | 10.77981 | 6.174298
2018-03-06 20:11 | 18313.2287 | 2040.0001 | 5 | 2 | 3.284258 | -3.260047 | 2.489066 | 1.84725 | 10.77981 | 6.532658
2018-03-06 20:13 | 18433.2287 | 2160.0001 | 5 | 2 | 3.253688 | -3.260065 | 2.489066 | 1.955917 | 10.77981 | 6.887922
2018-03-06 20:15 | 18553.2295 | 2280.0009 | 5 | 2 | 3.218287 | -3.260051 | 2.489066 | 2.064589 | 10.77981 | 7.239611
2018-03-06 20:17 | 18673.2287 | 2400.0001 | 5 | 2 | 3.176619 | -3.260003 | 2.489066 | 2.173241 | 10.77981 | 7.587101
2018-03-06 20:19 | 18793.2295 | 2520.0009 | 5 | 2 | 3.126686 | -3.260071 | 2.489066 | 2.281913 | 10.77981 | 7.929695
2018-03-06 20:21 | 18913.2287 | 2640.0001 | 5 | 2 | 3.063579 | -3.260014 | 2.489066 | 2.390576 | 10.77981 | 8.266171
2018-03-06 20:23 | 19006.3405 | 2733.1119 | 5 | 2 | 2.999998 | -3.260087 | 2.489066 | 2.474871 | 10.77981 | 8.52186
2018-03-06 20:25 | 19126.38 | 120.0007 | 6 | 2 | 3.662093 | 0 | 2.489066 | 2.474873 | 10.77981 | 8.521867
2018-03-06 20:27 | 19246.38 | 240.0008 | 6 | 2 | 3.691928 | 0 | 2.489066 | 2.474873 | 10.77981 | 8.521867
2018-03-06 20:28 | 19306.39 | 300.0014 | 6 | 2 | 3.697114 | 0 | 2.489066 | 2.474873 | 10.77981 | 8.521867
2018-03-06 20:28 | 19306.3959 | 0.0026 | 7 | 3 | 3.697104 | 0 | 0 | 0 | 0 | 0
2018-03-06 20:30 | 19426.48 | 120.001 | 2 | 3 | 4.200286 | 3.871524 | 0.1448448 | 5.273e-09 | 0.6068099 | 1.9496e-08
2018-03-06 20:32 | 19546.48 | 240.001 | 2 | 3 | 4.199673 | 3.463487 | 0.2665191 | 5.273e-09 | 1.117854 | 1.9496e-08
2018-03-06 20:34 | 19658.25 | 351.7719 | 2 | 3 | 4.200244 | 3.259994 | 0.3707324 | 5.273e-09 | 1.555565 | 1.9496e-08
2018-03-06 20:36 | 19778.26038 | 120.0002 | 3 | 3 | 4.22119 | 3.259973 | 0.4790093 | 5.273e-09 | 2.011295 | 1.9496e-08
2018-03-06 20:38 | 19898.26118 | 240.001 | 3 | 3 | 4.236 | 3.259974 | 0.587683 | 5.273e-09 | 2.470678 | 1.9496e-08
2018-03-06 20:40 | 20018.26108 | 360.0009 | 3 | 3 | 4.257555 | 3.260013 | 0.6963336 | 5.273e-09 | 2.932064 | 1.9496e-08
2018-03-06 20:42 | 20138.26038 | 480.0002 | 3 | 3 | 4.28225 | 3.259976 | 0.8049978 | 5.273e-09 | 3.396022 | 1.9496e-08
2018-03-06 20:44 | 20258.26028 | 600.0001 | 3 | 3 | 4.310087 | 3.259988 | 0.9136623 | 5.273e-09 | 3.862839 | 1.9496e-08
2018-03-06 20:46 | 20378.26038 | 720.0002 | 3 | 3 | 4.340447 | 3.259994 | 1.02232 | 5.273e-09 | 4.332793 | 1.9496e-08
2018-03-06 20:48 | 20498.26118 | 840.001 | 3 | 3 | 4.372974 | 3.259944 | 1.130994 | 5.273e-09 | 4.80624 | 1.9496e-08
2018-03-06 20:50 | 20618.26118 | 960.001 | 3 | 3 | 4.400182 | 3.187716 | 1.23942 | 5.273e-09 | 5.282137 | 1.9496e-08
2018-03-06 20:52 | 20738.26038 | 1080.0002 | 3 | 3 | 4.400243 | 2.906493 | 1.340814 | 5.273e-09 | 5.728292 | 1.9496e-08
2018-03-06 20:54 | 20858.26038 | 1200.0002 | 3 | 3 | 4.400236 | 2.66335 | 1.433562 | 5.273e-09 | 6.136404 | 1.9496e-08
2018-03-06 20:56 | 20978.26048 | 1320.0003 | 3 | 3 | 4.400213 | 2.440482 | 1.518743 | 5.273e-09 | 6.511219 | 1.9496e-08
2018-03-06 20:58 | 21098.26118 | 1440.001 | 3 | 3 | 4.400235 | 2.284198 | 1.597715 | 5.273e-09 | 6.85871 | 1.9496e-08
2018-03-06 21:00 | 21218.26028 | 1560.0001 | 3 | 3 | 4.400186 | 2.128819 | 1.671188 | 5.273e-09 | 7.182007 | 1.9496e-08
2018-03-06 21:02 | 21338.26038 | 1680.0002 | 3 | 3 | 4.400203 | 1.993203 | 1.739848 | 5.273e-09 | 7.484125 | 1.9496e-08
2018-03-06 21:04 | 21458.26118 | 1800.001 | 3 | 3 | 4.400205 | 1.868951 | 1.804164 | 5.273e-09 | 7.767129 | 1.9496e-08
2018-03-06 21:06 | 21578.26118 | 1920.001 | 3 | 3 | 4.400162 | 1.75515 | 1.864545 | 5.273e-09 | 8.032815 | 1.9496e-08
2018-03-06 21:08 | 21698.26038 | 2040.0002 | 3 | 3 | 4.400163 | 1.647726 | 1.921274 | 5.273e-09 | 8.282433 | 1.9496e-08
2018-03-06 21:10 | 21818.26048 | 2160.0003 | 3 | 3 | 4.400083 | 1.554782 | 1.974435 | 5.273e-09 | 8.516349 | 1.9496e-08
2018-03-06 21:12 | 21938.26208 | 2280.0019 | 3 | 3 | 4.400197 | 1.464442 | 2.024536 | 5.273e-09 | 8.736795 | 1.9496e-08
2018-03-06 21:14 | 22058.26038 | 2400.0002 | 3 | 3 | 4.400198 | 1.378127 | 2.071856 | 5.273e-09 | 8.945015 | 1.9496e-08
2018-03-06 21:16 | 22178.26038 | 2520.0002 | 3 | 3 | 4.400172 | 1.298539 | 2.116451 | 5.273e-09 | 9.141235 | 1.9496e-08
2018-03-06 21:18 | 22298.26118 | 2640.001 | 3 | 3 | 4.400177 | 1.22401 | 2.158483 | 5.273e-09 | 9.326184 | 1.9496e-08
2018-03-06 21:20 | 22418.26038 | 2760.0002 | 3 | 3 | 4.400156 | 1.153123 | 2.198099 | 5.273e-09 | 9.500503 | 1.9496e-08
2018-03-06 21:22 | 22538.26118 | 2880.001 | 3 | 3 | 4.400107 | 1.085548 | 2.235406 | 5.273e-09 | 9.66466 | 1.9496e-08
2018-03-06 21:24 | 22658.26048 | 3000.0003 | 3 | 3 | 4.400109 | 1.021886 | 2.270526 | 5.273e-09 | 9.819193 | 1.9496e-08
2018-03-06 21:26 | 22778.26118 | 3120.001 | 3 | 3 | 4.400138 | 0.9616613 | 2.303586 | 5.273e-09 | 9.964663 | 1.9496e-08
2018-03-06 21:28 | 22898.26198 | 3240.0018 | 3 | 3 | 4.400119 | 0.9045601 | 2.334685 | 5.273e-09 | 10.1015 | 1.9496e-08
2018-03-06 21:30 | 23018.26208 | 3360.0019 | 3 | 3 | 4.40017 | 0.8511753 | 2.363941 | 5.273e-09 | 10.23023 | 1.9496e-08
2018-03-06 21:32 | 23138.26118 | 3480.001 | 3 | 3 | 4.40013 | 0.8000679 | 2.39145 | 5.273e-09 | 10.35128 | 1.9496e-08
2018-03-06 21:34 | 23258.26128 | 3600.0011 | 3 | 3 | 4.400143 | 0.7520494 | 2.417304 | 5.273e-09 | 10.46504 | 1.9496e-08
2018-03-06 21:36 | 23378.26028 | 3720.0001 | 3 | 3 | 4.400108 | 0.6927595 | 2.441483 | 5.273e-09 | 10.57143 | 1.9496e-08
2018-03-06 21:38 | 23498.26028 | 3840.0001 | 3 | 3 | 4.400105 | 0.6540461 | 2.463946 | 5.273e-09 | 10.67027 | 1.9496e-08
2018-03-06 21:38 | 23506.13608 | 3847.8759 | 3 | 3 | 4.400177 | 0.6519918 | 2.465375 | 5.273e-09 | 10.67656 | 1.9496e-08
2018-03-06 21:40 | 23626.18 | 120.0002 | 4 | 3 | 4.290868 | 0 | 2.465375 | 5.273e-09 | 10.67656 | 1.9496e-08
2018-03-06 21:42 | 23746.18 | 240.001 | 4 | 3 | 4.279893 | 0 | 2.465375 | 5.273e-09 | 10.67656 | 1.9496e-08
2018-03-06 21:43 | 23806.18 | 300.0008 | 4 | 3 | 4.277005 | 0 | 2.465375 | 5.273e-09 | 10.67656 | 1.9496e-08
2018-03-06 21:45 | 23926.26 | 120.0001 | 5 | 3 | 3.821742 | -3.260118 | 2.465375 | 0.1086516 | 10.67656 | 0.4214795
2018-03-06 21:47 | 24046.26 | 240.0009 | 5 | 3 | 3.76902 | -3.260012 | 2.465375 | 0.2173168 | 10.67656 | 0.8337723
2018-03-06 21:49 | 24166.26 | 360.0009 | 5 | 3 | 3.722456 | -3.260089 | 2.465375 | 0.3259898 | 10.67656 | 1.240819
2018-03-06 21:51 | 24286.26 | 480.0001 | 5 | 3 | 3.67756 | -3.260062 | 2.465375 | 0.4346534 | 10.67656 | 1.642862
2018-03-06 21:53 | 24406.26 | 600.0001 | 5 | 3 | 3.634949 | -3.259966 | 2.465375 | 0.5433189 | 10.67656 | 2.040146
2018-03-06 21:55 | 24526.26 | 720.0009 | 5 | 3 | 3.595374 | -3.259954 | 2.465375 | 0.6519818 | 10.67656 | 2.432944
2018-03-06 21:57 | 24646.26 | 840.0001 | 5 | 3 | 3.559355 | -3.260009 | 2.465375 | 0.7606459 | 10.67656 | 2.821611
2018-03-06 21:59 | 24766.26 | 960.0001 | 5 | 3 | 3.526445 | -3.26001 | 2.465375 | 0.8693044 | 10.67656 | 3.206547
2018-03-06 22:01 | 24886.26 | 1080.0002 | 5 | 3 | 3.495942 | -3.259963 | 2.465375 | 0.9779685 | 10.67656 | 3.588067
2018-03-06 22:03 | 25006.26 | 1200.0009 | 5 | 3 | 3.467487 | -3.260121 | 2.465375 | 1.086626 | 10.67656 | 3.966368
2018-03-06 22:05 | 25126.26 | 1320.0001 | 5 | 3 | 3.440445 | -3.260027 | 2.465375 | 1.195288 | 10.67656 | 4.341672
2018-03-06 22:07 | 25246.26 | 1440.0001 | 5 | 3 | 3.414535 | -3.260064 | 2.465375 | 1.303964 | 10.67656 | 4.714155
2018-03-06 22:09 | 25366.26 | 1560.0001 | 5 | 3 | 3.389637 | -3.260038 | 2.465375 | 1.412622 | 10.67656 | 5.083815
2018-03-06 22:11 | 25486.26 | 1680.0009 | 5 | 3 | 3.365304 | -3.26002 | 2.465375 | 1.521287 | 10.67656 | 5.450824
2018-03-06 22:13 | 25606.26 | 1800.0009 | 5 | 3 | 3.340994 | -3.260044 | 2.465375 | 1.629938 | 10.67656 | 5.815153
2018-03-06 22:15 | 25726.26 | 1920.0001 | 5 | 3 | 3.315854 | -3.260001 | 2.465375 | 1.738609 | 10.67656 | 6.176869
2018-03-06 22:17 | 25846.26 | 2040.001 | 5 | 3 | 3.288493 | -3.260007 | 2.465375 | 1.847281 | 10.67656 | 6.535759
2018-03-06 22:19 | 25966.26 | 2160.0001 | 5 | 3 | 3.257566 | -3.260018 | 2.465375 | 1.955938 | 10.67656 | 6.891425
2018-03-06 22:21 | 26086.26 | 2280.0009 | 5 | 3 | 3.222473 | -3.260032 | 2.465375 | 2.064596 | 10.67656 | 7.243535
2018-03-06 22:23 | 26206.26 | 2400.0009 | 5 | 3 | 3.180403 | -3.260049 | 2.465375 | 2.17327 | 10.67656 | 7.591504
2018-03-06 22:25 | 26326.26 | 2520.0001 | 5 | 3 | 3.129796 | -3.260003 | 2.465375 | 2.281926 | 10.67656 | 7.934429
2018-03-06 22:27 | 26446.26 | 2640.0001 | 5 | 3 | 3.064875 | -3.259981 | 2.465375 | 2.390586 | 10.67656 | 8.27115
2018-03-06 22:28 | 26538.15 | 2731.8903 | 5 | 3 | 2.999996 | -3.260084 | 2.465375 | 2.473771 | 10.67656 | 8.523524
2018-03-06 22:30 | 26658.19 | 120.0015 | 6 | 3 | 3.658789 | 0 | 2.465375 | 2.473774 | 10.67656 | 8.523533
2018-03-06 22:32 | 26778.19 | 240.0008 | 6 | 3 | 3.689782 | 0 | 2.465375 | 2.473774 | 10.67656 | 8.523533
2018-03-06 22:33 | 26838.19 | 300.0014 | 6 | 3 | 3.695349 | 0 | 2.465375 | 2.473774 | 10.67656 | 8.523533
2018-03-06 22:33 | 26838.2 | 0.0027 | 7 | 4 | 3.695476 | 0 | 0 | 0 | 0 | 0
2018-03-06 22:35 | 26958.29 | 120.0017 | 2 | 4 | 4.200249 | 3.910478 | 0.1456423 | 3.707e-09 | 0.6101387 | 1.3699e-08
2018-03-06 22:37 | 27078.29 | 240 | 2 | 4 | 4.200221 | 3.494887 | 0.2683875 | 3.707e-09 | 1.1257 | 1.3699e-08
2018-03-06 22:39 | 27191.26 | 352.9734 | 2 | 4 | 4.20022 | 3.259982 | 0.3741317 | 3.707e-09 | 1.569851 | 1.3699e-08
2018-03-06 22:41 | 27311.27 | 120.0002 | 3 | 4 | 4.220527 | 3.260043 | 0.482398 | 3.707e-09 | 2.025744 | 1.3699e-08
2018-03-06 22:43 | 27431.27 | 240.001 | 3 | 4 | 4.240271 | 3.259982 | 0.5910675 | 3.707e-09 | 2.485449 | 1.3699e-08
2018-03-06 22:45 | 27551.27 | 360.001 | 3 | 4 | 4.262716 | 3.259992 | 0.6997225 | 3.707e-09 | 2.947368 | 1.3699e-08
2018-03-06 22:47 | 27671.27 | 480.0011 | 3 | 4 | 4.288356 | 3.260028 | 0.808398 | 3.707e-09 | 3.411989 | 1.3699e-08
2018-03-06 22:49 | 27791.27 | 600.001 | 3 | 4 | 4.317238 | 3.259988 | 0.9170525 | 3.707e-09 | 3.879475 | 1.3699e-08
2018-03-06 22:51 | 27911.27 | 720.0002 | 3 | 4 | 4.348493 | 3.260003 | 1.025716 | 3.707e-09 | 4.350286 | 1.3699e-08
2018-03-06 22:53 | 28031.27 | 840.0011 | 3 | 4 | 4.381317 | 3.259974 | 1.134376 | 3.707e-09 | 4.82456 | 1.3699e-08
2018-03-06 22:55 | 28151.27 | 960.0003 | 3 | 4 | 4.400215 | 3.110814 | 1.241878 | 3.707e-09 | 5.297019 | 1.3699e-08
2018-03-06 22:57 | 28271.27 | 1080.0012 | 3 | 4 | 4.400239 | 2.843858 | 1.341019 | 3.707e-09 | 5.73326 | 1.3699e-08
2018-03-06 22:59 | 28391.28 | 1200.002 | 3 | 4 | 4.400227 | 2.612645 | 1.431832 | 3.707e-09 | 6.13286 | 1.3699e-08
2018-03-06 23:01 | 28511.27 | 1320.0003 | 3 | 4 | 4.400178 | 2.412192 | 1.51535 | 3.707e-09 | 6.500356 | 1.3699e-08
2018-03-06 23:03 | 28631.27 | 1440.0011 | 3 | 4 | 4.400201 | 2.245109 | 1.592836 | 3.707e-09 | 6.841305 | 1.3699e-08
2018-03-06 23:05 | 28751.28 | 1560.0019 | 3 | 4 | 4.400142 | 2.095901 | 1.665056 | 3.707e-09 | 7.159087 | 1.3699e-08
2018-03-06 23:07 | 28871.27 | 1680.0003 | 3 | 4 | 4.400205 | 1.94526 | 1.731852 | 3.707e-09 | 7.452989 | 1.3699e-08
2018-03-06 23:09 | 28991.27 | 1800.0011 | 3 | 4 | 4.400097 | 1.830438 | 1.794759 | 3.707e-09 | 7.729787 | 1.3699e-08
2018-03-06 23:11 | 29111.27 | 1920.0011 | 3 | 4 | 4.40003 | 1.733198 | 1.854103 | 3.707e-09 | 7.9909 | 1.3699e-08
2018-03-06 23:13 | 29231.28 | 2040.002 | 3 | 4 | 4.400079 | 1.6383 | 1.910299 | 3.707e-09 | 8.238166 | 1.3699e-08
2018-03-06 23:15 | 29351.27 | 2160.0012 | 3 | 4 | 4.400136 | 1.549259 | 1.963415 | 3.707e-09 | 8.471879 | 1.3699e-08
2018-03-06 23:17 | 29471.27 | 2280.0011 | 3 | 4 | 4.400031 | 1.460736 | 2.013562 | 3.707e-09 | 8.69253 | 1.3699e-08
2018-03-06 23:19 | 29591.27 | 2400.0003 | 3 | 4 | 4.400121 | 1.380781 | 2.061008 | 3.707e-09 | 8.901292 | 1.3699e-08
2018-03-06 23:21 | 29711.27 | 2520.0003 | 3 | 4 | 4.400148 | 1.326908 | 2.106492 | 3.707e-09 | 9.101425 | 1.3699e-08
2018-03-06 23:23 | 29831.27 | 2640.0011 | 3 | 4 | 4.400133 | 1.251264 | 2.149455 | 3.707e-09 | 9.29047 | 1.3699e-08
2018-03-06 23:25 | 29951.28 | 2760.002 | 3 | 4 | 4.400134 | 1.182304 | 2.190028 | 3.707e-09 | 9.468997 | 1.3699e-08
2018-03-06 23:27 | 30071.27 | 2880.0003 | 3 | 4 | 4.400167 | 1.11604 | 2.228325 | 3.707e-09 | 9.637508 | 1.3699e-08
2018-03-06 23:29 | 30191.27 | 3000.0004 | 3 | 4 | 4.400207 | 1.053634 | 2.264464 | 3.707e-09 | 9.796526 | 1.3699e-08
2018-03-06 23:31 | 30311.27 | 3120.0011 | 3 | 4 | 4.400136 | 0.9925499 | 2.298555 | 3.707e-09 | 9.946535 | 1.3699e-08
2018-03-06 23:33 | 30431.28 | 3240.0019 | 3 | 4 | 4.400087 | 0.9352961 | 2.330689 | 3.707e-09 | 10.08793 | 1.3699e-08
2018-03-06 23:35 | 30551.27 | 3360.0003 | 3 | 4 | 4.400158 | 0.8812323 | 2.360957 | 3.707e-09 | 10.22111 | 1.3699e-08
2018-03-06 23:37 | 30671.27 | 3480.0003 | 3 | 4 | 4.400148 | 0.8293123 | 2.389446 | 3.707e-09 | 10.34647 | 1.3699e-08
2018-03-06 23:39 | 30791.27 | 3600.0011 | 3 | 4 | 4.400149 | 0.7807903 | 2.416263 | 3.707e-09 | 10.46447 | 1.3699e-08
2018-03-06 23:41 | 30911.27 | 3720.001 | 3 | 4 | 4.400118 | 0.7341938 | 2.441498 | 3.707e-09 | 10.5755 | 1.3699e-08
2018-03-06 23:43 | 31031.27 | 3840.0011 | 3 | 4 | 4.400132 | 0.6894207 | 2.465209 | 3.707e-09 | 10.67984 | 1.3699e-08
2018-03-06 23:45 | 31136.78 | 3945.5064 | 3 | 4 | 4.400183 | 0.6519909 | 2.484841 | 3.707e-09 | 10.76622 | 1.3699e-08
2018-03-06 23:47 | 31256.82 | 120 | 4 | 4 | 4.293937 | 0 | 2.484841 | 3.707e-09 | 10.76622 | 1.3699e-08
2018-03-06 23:49 | 31376.82 | 240 | 4 | 4 | 4.283229 | 0 | 2.484841 | 3.707e-09 | 10.76622 | 1.3699e-08
2018-03-06 23:50 | 31436.83 | 300.0038 | 4 | 4 | 4.280359 | 0 | 2.484841 | 3.707e-09 | 10.76622 | 1.3699e-08
2018-03-06 23:52 | 31556.91 | 120.0002 | 5 | 4 | 3.831204 | -3.259941 | 2.484841 | 0.1086581 | 10.76622 | 0.4223549
2018-03-06 23:54 | 31676.91 | 240.001 | 5 | 4 | 3.778948 | -3.259978 | 2.484841 | 0.2173222 | 10.76622 | 0.8357056
2018-03-06 23:56 | 31796.91 | 360.0002 | 5 | 4 | 3.732093 | -3.259961 | 2.484841 | 0.3259839 | 10.76622 | 1.243778
2018-03-06 23:58 | 31916.91 | 480.001 | 5 | 4 | 3.687033 | -3.260007 | 2.484841 | 0.4346362 | 10.76622 | 1.646823
2018-03-07 | 32036.91 | 600.0002 | 5 | 4 | 3.643499 | -3.260079 | 2.484841 | 0.5433085 | 10.76622 | 2.045104
2018-03-07 00:02 | 32156.91 | 720.0003 | 5 | 4 | 3.602233 | -3.259988 | 2.484841 | 0.6519723 | 10.76622 | 2.438755
2018-03-07 00:04 | 32276.91 | 840.001 | 5 | 4 | 3.564812 | -3.260003 | 2.484841 | 0.7606217 | 10.76622 | 2.828071
2018-03-07 00:06 | 32396.91 | 960.001 | 5 | 4 | 3.530586 | -3.259972 | 2.484841 | 0.869294 | 10.76622 | 3.213592
2018-03-07 00:08 | 32516.91 | 1080.0002 | 5 | 4 | 3.4993 | -3.259981 | 2.484841 | 0.9779611 | 10.76622 | 3.595521
2018-03-07 00:10 | 32636.91 | 1200.0002 | 5 | 4 | 3.470242 | -3.25998 | 2.484841 | 1.086613 | 10.76622 | 3.974125
2018-03-07 00:12 | 32756.91 | 1320.001 | 5 | 4 | 3.442767 | -3.259976 | 2.484841 | 1.195287 | 10.76622 | 4.349742
2018-03-07 00:14 | 32876.91 | 1440.001 | 5 | 4 | 3.416575 | -3.26001 | 2.484841 | 1.303939 | 10.76622 | 4.72237
2018-03-07 00:16 | 32996.91 | 1560.0002 | 5 | 4 | 3.391844 | -3.259943 | 2.484841 | 1.412598 | 10.76622 | 5.092268
2018-03-07 00:18 | 33116.91 | 1680.001 | 5 | 4 | 3.367756 | -3.260027 | 2.484841 | 1.52127 | 10.76622 | 5.459545
2018-03-07 00:20 | 33236.91 | 1800.0002 | 5 | 4 | 3.343914 | -3.260023 | 2.484841 | 1.629927 | 10.76622 | 5.824188
2018-03-07 00:22 | 33356.91 | 1920.001 | 5 | 4 | 3.319366 | -3.259952 | 2.484841 | 1.738591 | 10.76622 | 6.186219
2018-03-07 00:24 | 33476.91 | 2040.0002 | 5 | 4 | 3.292531 | -3.260018 | 2.484841 | 1.84726 | 10.76622 | 6.545502
2018-03-07 00:26 | 33596.91 | 2160.001 | 5 | 4 | 3.262397 | -3.260034 | 2.484841 | 1.95592 | 10.76622 | 6.901661
2018-03-07 00:28 | 33716.91 | 2280.0002 | 5 | 4 | 3.22799 | -3.259976 | 2.484841 | 2.064587 | 10.76622 | 7.254336
2018-03-07 00:30 | 33836.91 | 2400.0002 | 5 | 4 | 3.18842 | -3.260044 | 2.484841 | 2.173247 | 10.76622 | 7.602988
2018-03-07 00:32 | 33956.91 | 2520.001 | 5 | 4 | 3.140694 | -3.260015 | 2.484841 | 2.281909 | 10.76622 | 7.946961
2018-03-07 00:34 | 34076.91 | 2640.0002 | 5 | 4 | 3.078543 | -3.259963 | 2.484841 | 2.390556 | 10.76622 | 8.284975
2018-03-07 00:36 | 34188.71 | 2751.7992 | 5 | 4 | 2.999998 | -3.260038 | 2.484841 | 2.491763 | 10.76622 | 8.592784
2018-03-07 00:38 | 34308.75 | 120.0009 | 6 | 4 | 3.656186 | 0 | 2.484841 | 2.491763 | 10.76622 | 8.592784
2018-03-07 00:40 | 34428.75 | 240.0001 | 6 | 4 | 3.688047 | 0 | 2.484841 | 2.491763 | 10.76622 | 8.592784
2018-03-07 00:41 | 34488.75 | 300.0023 | 6 | 4 | 3.69385 | 0 | 2.484841 | 2.491763 | 10.76622 | 8.592784
2018-03-07 00:41 | 34488.76 | 0.0028 | 7 | 5 | 3.694082 | 0 | 0 | 0 | 0 | 0
2018-03-07 00:43 | 34608.84 | 120.0009 | 2 | 5 | 4.200289 | 3.945371 | 0.1466478 | 0 | 0.6142424 | 0
2018-03-07 00:45 | 34728.85 | 240.001 | 2 | 5 | 4.200243 | 3.525521 | 0.2705592 | 0 | 1.134702 | 0
2018-03-07 00:47 | 34848.84 | 360.0001 | 2 | 5 | 4.200253 | 3.269101 | 0.3834733 | 0 | 1.608968 | 0
2018-03-07 00:47 | 34853.85 | 365.0056 | 2 | 5 | 4.200219 | 3.259995 | 0.3880211 | 0 | 1.628069 | 0
2018-03-07 00:49 | 34973.86 | 120.0001 | 3 | 5 | 4.219164 | 3.260045 | 0.4963078 | 0 | 2.083866 | 0
2018-03-07 00:51 | 35093.86 | 240.0002 | 3 | 5 | 4.239028 | 3.260045 | 0.6049747 | 0 | 2.543414 | 0
2018-03-07 00:53 | 35213.86 | 360.0009 | 3 | 5 | 4.261601 | 3.25995 | 0.7136343 | 0 | 3.005224 | 0
2018-03-07 00:55 | 35333.86 | 480.0009 | 3 | 5 | 4.287277 | 3.260032 | 0.822294 | 0 | 3.469654 | 0
2018-03-07 00:57 | 35453.86 | 600.0001 | 3 | 5 | 4.315793 | 3.260039 | 0.9309695 | 0 | 3.9371 | 0
2018-03-07 00:59 | 35573.86 | 720.0001 | 3 | 5 | 4.346691 | 3.260034 | 1.039622 | 0 | 4.407675 | 0
2018-03-07 01:01 | 35693.86 | 840.001 | 3 | 5 | 4.379506 | 3.260116 | 1.148302 | 0 | 4.881844 | 0
2018-03-07 01:03 | 35813.86 | 960.001 | 3 | 5 | 4.40023 | 3.123006 | 1.256005 | 0 | 5.355078 | 0
2018-03-07 01:05 | 35933.86 | 1080.0011 | 3 | 5 | 4.40023 | 2.847821 | 1.355401 | 0 | 5.792442 | 0
2018-03-07 01:07 | 36053.86 | 1200.0002 | 3 | 5 | 4.400227 | 2.614083 | 1.446342 | 0 | 6.192603 | 0
2018-03-07 01:09 | 36173.86 | 1320.0003 | 3 | 5 | 4.400213 | 2.415214 | 1.530069 | 0 | 6.561022 | 0
2018-03-07 01:11 | 36293.86 | 1440.001 | 3 | 5 | 4.400221 | 2.245591 | 1.607674 | 0 | 6.902499 | 0
2018-03-07 01:13 | 36413.86 | 1560.001 | 3 | 5 | 4.400191 | 2.096845 | 1.679985 | 0 | 7.220679 | 0
2018-03-07 01:15 | 36533.86 | 1680.0002 | 3 | 5 | 4.400194 | 1.964227 | 1.747624 | 0 | 7.518304 | 0
2018-03-07 01:17 | 36653.86 | 1800.001 | 3 | 5 | 4.400227 | 1.846544 | 1.811083 | 0 | 7.797539 | 0
2018-03-07 01:19 | 36773.86 | 1920.0011 | 3 | 5 | 4.400199 | 1.737439 | 1.870783 | 0 | 8.060226 | 0
2018-03-07 01:21 | 36893.86 | 2040.0002 | 3 | 5 | 4.400179 | 1.63692 | 1.926985 | 0 | 8.307528 | 0
2018-03-07 01:23 | 37013.86 | 2160.0003 | 3 | 5 | 4.400199 | 1.546944 | 1.980022 | 0 | 8.540898 | 0
2018-03-07 01:25 | 37133.86 | 2280.001 | 3 | 5 | 4.400131 | 1.460179 | 2.030124 | 0 | 8.761359 | 0
2018-03-07 01:27 | 37253.86 | 2400.0002 | 3 | 5 | 4.400182 | 1.380012 | 2.077444 | 0 | 8.969571 | 0
2018-03-07 01:29 | 37373.86 | 2520.0002 | 3 | 5 | 4.400125 | 1.30348 | 2.122164 | 0 | 9.166348 | 0
2018-03-07 01:31 | 37493.86 | 2640.001 | 3 | 5 | 4.400194 | 1.231171 | 2.164396 | 0 | 9.352178 | 0
2018-03-07 01:33 | 37613.86 | 2760.001 | 3 | 5 | 4.400227 | 1.163116 | 2.20427 | 0 | 9.527628 | 0
2018-03-07 01:35 | 37733.86 | 2880.0002 | 3 | 5 | 4.400182 | 1.099056 | 2.241948 | 0 | 9.693417 | 0
2018-03-07 01:37 | 37853.86 | 3000.001 | 3 | 5 | 4.400186 | 1.037772 | 2.277551 | 0 | 9.850078 | 0
2018-03-07 01:39 | 37973.86 | 3120.0002 | 3 | 5 | 4.400105 | 0.9765997 | 2.311117 | 0 | 9.99777 | 0
2018-03-07 01:41 | 38093.86 | 3240.0018 | 3 | 5 | 4.400181 | 0.9211845 | 2.34274 | 0 | 10.13692 | 0
2018-03-07 01:43 | 38213.86 | 3360.0011 | 3 | 5 | 4.400191 | 0.8677988 | 2.372532 | 0 | 10.26801 | 0
2018-03-07 01:45 | 38333.86 | 3480.001 | 3 | 5 | 4.400172 | 0.8173246 | 2.400594 | 0 | 10.39148 | 0
2018-03-07 01:47 | 38453.86 | 3600.0009 | 3 | 5 | 4.400116 | 0.7678223 | 2.427011 | 0 | 10.50772 | 0
2018-03-07 01:49 | 38573.86 | 3720.0009 | 3 | 5 | 4.400115 | 0.7222376 | 2.45184 | 0 | 10.61698 | 0
2018-03-07 01:51 | 38693.86 | 3840.0009 | 3 | 5 | 4.400086 | 0.6787157 | 2.475188 | 0 | 10.71971 | 0
2018-03-07 01:52 | 38773.04 | 3919.1855 | 3 | 5 | 4.400151 | 0.6519985 | 2.489817 | 0 | 10.78408 | 0
2018-03-07 01:54 | 38893.09 | 119.9999 | 4 | 5 | 4.29379 | 0 | 2.489817 | 0 | 10.78408 | 0
2018-03-07 01:56 | 39013.09 | 240.0007 | 4 | 5 | 4.282801 | 0 | 2.489817 | 0 | 10.78408 | 0
2018-03-07 01:57 | 39073.09 | 300.0021 | 4 | 5 | 4.279887 | 0 | 2.489817 | 0 | 10.78408 | 0
2018-03-07 01:59 | 39193.17 | 120.001 | 5 | 5 | 3.829854 | -3.260106 | 2.489817 | 0.1086578 | 10.78408 | 0.4222975
2018-03-07 02:01 | 39313.17 | 240.0002 | 5 | 5 | 3.778164 | -3.260062 | 2.489817 | 0.2173249 | 10.78408 | 0.8355359
2018-03-07 02:03 | 39433.17 | 360.001 | 5 | 5 | 3.732309 | -3.26003 | 2.489817 | 0.3259866 | 10.78408 | 1.243571
2018-03-07 02:05 | 39553.17 | 480.0002 | 5 | 5 | 3.687133 | -3.259994 | 2.489817 | 0.4346448 | 10.78408 | 1.646671
2018-03-07 02:07 | 39673.17 | 600.001 | 5 | 5 | 3.643138 | -3.260071 | 2.489817 | 0.5433217 | 10.78408 | 2.044939
2018-03-07 02:09 | 39793.17 | 720.0002 | 5 | 5 | 3.603118 | -3.259992 | 2.489817 | 0.6519839 | 10.78408 | 2.43861
2018-03-07 02:11 | 39913.17 | 840.0002 | 5 | 5 | 3.566449 | -3.260106 | 2.489817 | 0.7606492 | 10.78408 | 2.828115
2018-03-07 02:13 | 40033.17 | 960.001 | 5 | 5 | 3.532889 | -3.26006 | 2.489817 | 0.8693119 | 10.78408 | 3.213812
2018-03-07 02:15 | 40153.17 | 1080.0002 | 5 | 5 | 3.502286 | -3.260076 | 2.489817 | 0.9779724 | 10.78408 | 3.596014
2018-03-07 02:17 | 40273.17 | 1200.001 | 5 | 5 | 3.473847 | -3.260116 | 2.489817 | 1.086634 | 10.78408 | 3.975008
2018-03-07 02:19 | 40393.17 | 1320.001 | 5 | 5 | 3.4466 | -3.260062 | 2.489817 | 1.195297 | 10.78408 | 4.351001
2018-03-07 02:21 | 40513.17 | 1440.001 | 5 | 5 | 3.420525 | -3.260014 | 2.489817 | 1.303967 | 10.78408 | 4.724111
2018-03-07 02:23 | 40633.17 | 1560.0002 | 5 | 5 | 3.395562 | -3.260065 | 2.489817 | 1.412623 | 10.78408 | 5.094406
2018-03-07 02:25 | 40753.17 | 1680.0002 | 5 | 5 | 3.371873 | -3.260128 | 2.489817 | 1.521295 | 10.78408 | 5.462124
2018-03-07 02:27 | 40873.17 | 1800.0002 | 5 | 5 | 3.347687 | -3.260027 | 2.489817 | 1.629966 | 10.78408 | 5.827241
2018-03-07 02:29 | 40993.17 | 1920.0002 | 5 | 5 | 3.322582 | -3.260005 | 2.489817 | 1.738621 | 10.78408 | 6.189632
2018-03-07 02:31 | 41113.17 | 2040.001 | 5 | 5 | 3.295759 | -3.260084 | 2.489817 | 1.847295 | 10.78408 | 6.549268
2018-03-07 02:33 | 41233.17 | 2160.001 | 5 | 5 | 3.265943 | -3.260108 | 2.489817 | 1.955947 | 10.78408 | 6.905773
2018-03-07 02:35 | 41353.17 | 2280.0002 | 5 | 5 | 3.232239 | -3.260067 | 2.489817 | 2.064617 | 10.78408 | 7.258919
2018-03-07 02:37 | 41473.17 | 2400.001 | 5 | 5 | 3.192099 | -3.260047 | 2.489817 | 2.173283 | 10.78408 | 7.608044
2018-03-07 02:39 | 41593.17 | 2520.0002 | 5 | 5 | 3.143264 | -3.260056 | 2.489817 | 2.281941 | 10.78408 | 7.952336
2018-03-07 02:41 | 41713.17 | 2640.001 | 5 | 5 | 3.081803 | -3.260077 | 2.489817 | 2.390585 | 10.78408 | 8.290635
2018-03-07 02:43 | 41829.38 | 2756.2153 | 5 | 5 | 2.999999 | -3.260044 | 2.489817 | 2.495807 | 10.78408 | 8.610881
2018-03-07 02:45 | 41949.43 | 120.0001 | 6 | 5 | 3.653982 | 0 | 2.489817 | 2.495807 | 10.78408 | 8.610881
2018-03-07 02:47 | 42069.43 | 240 | 6 | 5 | 3.686449 | 0 | 2.489817 | 2.495807 | 10.78408 | 8.610881
2018-03-07 02:48 | 42129.43 | 300.0039 | 6 | 5 | 3.692541 | 0 | 2.489817 | 2.495807 | 10.78408 | 8.610881
2018-03-07 02:48 | 42129.44 | 0.0029 | 7 | 6 | 3.692497 | 0 | 0 | 0 | 0 | 0
2018-03-07 02:50 | 42249.52 | 120.0009 | 2 | 6 | 4.200275 | 3.951617 | 0.1467617 | 7.2e-11 | 0.614687 | 2.67e-10
2018-03-07 02:52 | 42369.52 | 240.0002 | 2 | 6 | 4.20021 | 3.532514 | 0.2709086 | 7.2e-11 | 1.136137 | 2.67e-10
2018-03-07 02:54 | 42489.52 | 360.0001 | 2 | 6 | 4.20021 | 3.278792 | 0.3841492 | 7.2e-11 | 1.611774 | 2.67e-10
2018-03-07 02:54 | 42500.62 | 371.0991 | 2 | 6 | 4.20023 | 3.259995 | 0.3942288 | 7.2e-11 | 1.65411 | 2.67e-10
2018-03-07 02:56 | 42620.63 | 120.0001 | 3 | 6 | 4.219134 | 3.260047 | 0.5025157 | 7.2e-11 | 2.109901 | 2.67e-10
2018-03-07 02:58 | 42740.63 | 240.0001 | 3 | 6 | 4.239242 | 3.260081 | 0.6111838 | 7.2e-11 | 2.56946 | 2.67e-10
2018-03-07 03:00 | 42860.63 | 360.0009 | 3 | 6 | 4.262203 | 3.26006 | 0.7198427 | 7.2e-11 | 3.031304 | 2.67e-10
2018-03-07 03:02 | 42980.63 | 480.0002 | 3 | 6 | 4.288427 | 3.260028 | 0.8285155 | 7.2e-11 | 3.495889 | 2.67e-10
2018-03-07 03:04 | 43100.63 | 600.0001 | 3 | 6 | 4.317128 | 3.260028 | 0.9371806 | 7.2e-11 | 3.963429 | 2.67e-10
2018-03-07 03:06 | 43220.63 | 720.0001 | 3 | 6 | 4.348391 | 3.260009 | 1.045837 | 7.2e-11 | 4.434194 | 2.67e-10
2018-03-07 03:08 | 43340.63 | 840.0002 | 3 | 6 | 4.381124 | 3.260013 | 1.154493 | 7.2e-11 | 4.908446 | 2.67e-10
2018-03-07 03:10 | 43460.63 | 960.001 | 3 | 6 | 4.400222 | 3.116208 | 1.262042 | 7.2e-11 | 5.381104 | 2.67e-10
2018-03-07 03:12 | 43580.63 | 1080.001 | 3 | 6 | 4.400227 | 2.850511 | 1.361364 | 7.2e-11 | 5.818145 | 2.67e-10
2018-03-07 03:14 | 43700.63 | 1200.0002 | 3 | 6 | 4.400246 | 2.620448 | 1.452451 | 7.2e-11 | 6.218949 | 2.67e-10
2018-03-07 03:16 | 43820.63 | 1320.001 | 3 | 6 | 4.400161 | 2.424823 | 1.536464 | 7.2e-11 | 6.588626 | 2.67e-10
2018-03-07 03:18 | 43940.63 | 1440.0002 | 3 | 6 | 4.400173 | 2.256967 | 1.614437 | 7.2e-11 | 6.931723 | 2.67e-10
2018-03-07 03:20 | 44060.63 | 1560.0002 | 3 | 6 | 4.400198 | 2.110591 | 1.687179 | 7.2e-11 | 7.2518 | 2.67e-10
2018-03-07 03:22 | 44180.63 | 1680.001 | 3 | 6 | 4.400182 | 1.981156 | 1.755331 | 7.2e-11 | 7.551684 | 2.67e-10
2018-03-07 03:24 | 44300.63 | 1800.0011 | 3 | 6 | 4.400194 | 1.860278 | 1.819343 | 7.2e-11 | 7.83335 | 2.67e-10
2018-03-07 03:26 | 44420.63 | 1920.0002 | 3 | 6 | 4.400189 | 1.749018 | 1.879466 | 7.2e-11 | 8.097899 | 2.67e-10
2018-03-07 03:28 | 44540.63 | 2040.0003 | 3 | 6 | 4.400152 | 1.647243 | 1.936037 | 7.2e-11 | 8.346822 | 2.67e-10
2018-03-07 03:30 | 44660.63 | 2160.001 | 3 | 6 | 4.400202 | 1.554664 | 1.989359 | 7.2e-11 | 8.581451 | 2.67e-10
2018-03-07 03:32 | 44780.63 | 2280.0018 | 3 | 6 | 4.400207 | 1.468042 | 2.039711 | 7.2e-11 | 8.803006 | 2.67e-10
2018-03-07 03:34 | 44900.63 | 2400.0002 | 3 | 6 | 4.400125 | 1.386277 | 2.087266 | 7.2e-11 | 9.012259 | 2.67e-10
2018-03-07 03:36 | 45020.63 | 2520.0002 | 3 | 6 | 4.400177 | 1.310223 | 2.132208 | 7.2e-11 | 9.21001 | 2.67e-10
2018-03-07 03:38 | 45140.63 | 2640.0011 | 3 | 6 | 4.400157 | 1.236297 | 2.17465 | 7.2e-11 | 9.396764 | 2.67e-10
2018-03-07 03:40 | 45260.63 | 2760.0002 | 3 | 6 | 4.400118 | 1.165725 | 2.214687 | 7.2e-11 | 9.57293 | 2.67e-10
2018-03-07 03:42 | 45380.63 | 2880.0002 | 3 | 6 | 4.400175 | 1.099655 | 2.252433 | 7.2e-11 | 9.739017 | 2.67e-10
2018-03-07 03:44 | 45500.63 | 3000.001 | 3 | 6 | 4.400169 | 1.036322 | 2.288018 | 7.2e-11 | 9.895599 | 2.67e-10
2018-03-07 03:46 | 45620.63 | 3120.0002 | 3 | 6 | 4.400184 | 0.9748793 | 2.321519 | 7.2e-11 | 10.04301 | 2.67e-10
2018-03-07 03:48 | 45740.63 | 3240.001 | 3 | 6 | 4.400182 | 0.9171343 | 2.353027 | 7.2e-11 | 10.18165 | 2.67e-10
2018-03-07 03:50 | 45860.63 | 3360.001 | 3 | 6 | 4.400105 | 0.8614359 | 2.382662 | 7.2e-11 | 10.31205 | 2.67e-10
2018-03-07 03:52 | 45980.63 | 3480.0001 | 3 | 6 | 4.400096 | 0.8097811 | 2.41052 | 7.2e-11 | 10.43462 | 2.67e-10
2018-03-07 03:54 | 46100.63 | 3600 | 3 | 6 | 4.400162 | 0.7615175 | 2.436707 | 7.2e-11 | 10.54985 | 2.67e-10
2018-03-07 03:56 | 46220.63 | 3720.0002 | 3 | 6 | 4.400177 | 0.7156029 | 2.461306 | 7.2e-11 | 10.65809 | 2.67e-10
2018-03-07 03:58 | 46340.63 | 3840.0009 | 3 | 6 | 4.400138 | 0.6713371 | 2.4844 | 7.2e-11 | 10.75971 | 2.67e-10
2018-03-07 03:59 | 46397.57 | 3896.9407 | 3 | 6 | 4.400146 | 0.6519985 | 2.494864 | 7.2e-11 | 10.80575 | 2.67e-10
2018-03-07 04:01 | 46517.62 | 120.0007 | 4 | 6 | 4.293738 | 0 | 2.494864 | 7.2e-11 | 10.80575 | 2.67e-10
2018-03-07 04:03 | 46637.62 | 239.9999 | 4 | 6 | 4.282732 | 0 | 2.494864 | 7.2e-11 | 10.80575 | 2.67e-10
2018-03-07 04:04 | 46697.62 | 300.0013 | 4 | 6 | 4.279809 | 0 | 2.494864 | 7.2e-11 | 10.80575 | 2.67e-10
2018-03-07 04:06 | 46817.69788 | 120.0009 | 5 | 6 | 3.830429 | -3.259995 | 2.494864 | 0.1086546 | 10.80575 | 0.422311
2018-03-07 04:08 | 46937.69788 | 240.0009 | 5 | 6 | 3.778178 | -3.259976 | 2.494864 | 0.2173137 | 10.80575 | 0.8355489
2018-03-07 04:10 | 47057.69718 | 360.0002 | 5 | 6 | 3.730524 | -3.26004 | 2.494864 | 0.3259751 | 10.80575 | 1.243474
2018-03-07 04:12 | 47177.69788 | 480.0009 | 5 | 6 | 3.685699 | -3.260015 | 2.494864 | 0.4346499 | 10.80575 | 1.646418
2018-03-07 04:14 | 47297.69708 | 600.0001 | 5 | 6 | 3.642473 | -3.260001 | 2.494864 | 0.5433055 | 10.80575 | 2.04453
2018-03-07 04:16 | 47417.69718 | 720.0002 | 5 | 6 | 3.601818 | -3.259983 | 2.494864 | 0.6519703 | 10.80575 | 2.438096
2018-03-07 04:18 | 47537.69708 | 840.0001 | 5 | 6 | 3.564765 | -3.260029 | 2.494864 | 0.760628 | 10.80575 | 2.827421
2018-03-07 04:20 | 47657.69708 | 960.0001 | 5 | 6 | 3.531076 | -3.260076 | 2.494864 | 0.8692992 | 10.80575 | 3.212942
2018-03-07 04:22 | 47777.69788 | 1080.0009 | 5 | 6 | 3.499882 | -3.260016 | 2.494864 | 0.9779549 | 10.80575 | 3.594901
2018-03-07 04:24 | 47897.69798 | 1200.001 | 5 | 6 | 3.470711 | -3.260069 | 2.494864 | 1.086628 | 10.80575 | 3.973644
2018-03-07 04:26 | 48017.69788 | 1320.0009 | 5 | 6 | 3.442879 | -3.260054 | 2.494864 | 1.195292 | 10.80575 | 4.349257
2018-03-07 04:28 | 48137.69708 | 1440.0001 | 5 | 6 | 3.417279 | -3.260016 | 2.494864 | 1.303953 | 10.80575 | 4.721951
2018-03-07 04:30 | 48257.69788 | 1560.0009 | 5 | 6 | 3.393233 | -3.260001 | 2.494864 | 1.41261 | 10.80575 | 5.091949
2018-03-07 04:32 | 48377.69788 | 1680.0009 | 5 | 6 | 3.369662 | -3.260038 | 2.494864 | 1.521279 | 10.80575 | 5.459401
2018-03-07 04:34 | 48497.69708 | 1800.0001 | 5 | 6 | 3.346294 | -3.26 | 2.494864 | 1.629933 | 10.80575 | 5.824264
2018-03-07 04:36 | 48617.69788 | 1920.0009 | 5 | 6 | 3.321661 | -3.260058 | 2.494864 | 1.738598 | 10.80575 | 6.186566
2018-03-07 04:38 | 48737.69708 | 2040.0001 | 5 | 6 | 3.29522 | -3.25999 | 2.494864 | 1.847266 | 10.80575 | 6.546113
2018-03-07 04:40 | 48857.69788 | 2160.0009 | 5 | 6 | 3.265859 | -3.26001 | 2.494864 | 1.955923 | 10.80575 | 6.902597
2018-03-07 04:42 | 48977.69708 | 2280.0001 | 5 | 6 | 3.232228 | -3.260064 | 2.494864 | 2.064592 | 10.80575 | 7.255706
2018-03-07 04:44 | 49097.69708 | 2400.0001 | 5 | 6 | 3.192591 | -3.260082 | 2.494864 | 2.173253 | 10.80575 | 7.604841
2018-03-07 04:46 | 49217.69708 | 2520.0001 | 5 | 6 | 3.142907 | -3.260062 | 2.494864 | 2.281904 | 10.80575 | 7.949106
2018-03-07 04:48 | 49337.69788 | 2640.0009 | 5 | 6 | 3.079654 | -3.260082 | 2.494864 | 2.390553 | 10.80575 | 8.287318
2018-03-07 04:50 | 49450.10818 | 2752.4112 | 5 | 6 | 2.999999 | -3.2601 | 2.494864 | 2.492338 | 10.80575 | 8.596931
2018-03-07 04:52 | 49570.15 | 120.0017 | 6 | 6 | 3.653974 | 0 | 2.494864 | 2.492338 | 10.80575 | 8.596931
2018-03-07 04:54 | 49690.15 | 240 | 6 | 6 | 3.686667 | 0 | 2.494864 | 2.492338 | 10.80575 | 8.596931
2018-03-07 04:55 | 49750.15 | 300.0022 | 6 | 6 | 3.692765 | 0 | 2.494864 | 2.492338 | 10.80575 | 8.596931
2018-03-07 04:55 | 49750.16176 | 0.0027 | 7 | 7 | 3.692838 | 0 | 0 | 0 | 0 | 0
2018-03-07 04:57 | 49870.24158 | 120.0005 | 2 | 7 | 4.200311 | 3.947476 | 0.1466129 | 4.073e-09 | 0.6140884 | 1.5039e-08
2018-03-07 04:59 | 49990.24118 | 240.0001 | 2 | 7 | 4.200248 | 3.526807 | 0.2705531 | 4.073e-09 | 1.13467 | 1.5039e-08
2018-03-07 05:01 | 50110.24118 | 360.0001 | 2 | 7 | 4.200225 | 3.26913 | 0.383514 | 4.073e-09 | 1.609132 | 1.5039e-08
2018-03-07 05:01 | 50115.76268 | 365.5216 | 2 | 7 | 4.200231 | 3.25999 | 0.3885181 | 4.073e-09 | 1.630151 | 1.5039e-08
2018-03-07 05:03 | 50235.78 | 120.0009 | 3 | 7 | 4.220591 | 3.260072 | 0.4968103 | 4.073e-09 | 2.086103 | 1.5039e-08
2018-03-07 05:05 | 50355.78 | 240.0017 | 3 | 7 | 4.241042 | 3.260024 | 0.6054777 | 4.073e-09 | 2.545836 | 1.5039e-08
2018-03-07 05:07 | 50475.78 | 360.0001 | 3 | 7 | 4.264314 | 3.260043 | 0.7141404 | 4.073e-09 | 3.007929 | 1.5039e-08
2018-03-07 05:09 | 50595.78 | 480.0018 | 3 | 7 | 4.290679 | 3.260081 | 0.8228109 | 4.073e-09 | 3.472737 | 1.5039e-08
2018-03-07 05:11 | 50715.78 | 600.0002 | 3 | 7 | 4.319527 | 3.260009 | 0.9314674 | 4.073e-09 | 3.940501 | 1.5039e-08
2018-03-07 05:13 | 50835.78 | 720.0002 | 3 | 7 | 4.350748 | 3.260083 | 1.040125 | 4.073e-09 | 4.411526 | 1.5039e-08
2018-03-07 05:15 | 50955.78 | 840.001 | 3 | 7 | 4.383594 | 3.259971 | 1.148795 | 4.073e-09 | 4.886093 | 1.5039e-08
2018-03-07 05:17 | 51075.78 | 960.0002 | 3 | 7 | 4.400235 | 3.093799 | 1.255957 | 4.073e-09 | 5.357188 | 1.5039e-08
2018-03-07 05:19 | 51195.78 | 1080.0002 | 3 | 7 | 4.400185 | 2.831996 | 1.354614 | 4.073e-09 | 5.791299 | 1.5039e-08
2018-03-07 05:21 | 51315.78 | 1200.001 | 3 | 7 | 4.400211 | 2.608199 | 1.445186 | 4.073e-09 | 6.189837 | 1.5039e-08
2018-03-07 05:23 | 51435.78 | 1320.001 | 3 | 7 | 4.400229 | 2.419595 | 1.528883 | 4.073e-09 | 6.55812 | 1.5039e-08
2018-03-07 05:25 | 51555.78 | 1440.0018 | 3 | 7 | 4.400178 | 2.253045 | 1.606693 | 4.073e-09 | 6.9005 | 1.5039e-08
2018-03-07 05:27 | 51675.78 | 1560.0003 | 3 | 7 | 4.400175 | 2.107272 | 1.679315 | 4.073e-09 | 7.220054 | 1.5039e-08
2018-03-07 05:29 | 51795.78 | 1680.0002 | 3 | 7 | 4.400212 | 1.97878 | 1.747374 | 4.073e-09 | 7.519525 | 1.5039e-08
2018-03-07 05:31 | 51915.78 | 1800.0018 | 3 | 7 | 4.400215 | 1.862924 | 1.811366 | 4.073e-09 | 7.801102 | 1.5039e-08
2018-03-07 05:33 | 52035.78 | 1920.001 | 3 | 7 | 4.400216 | 1.756701 | 1.871658 | 4.073e-09 | 8.066399 | 1.5039e-08
2018-03-07 05:35 | 52155.78 | 2040.0002 | 3 | 7 | 4.400202 | 1.657783 | 1.928548 | 4.073e-09 | 8.316723 | 1.5039e-08
2018-03-07 05:37 | 52275.78 | 2160.0002 | 3 | 7 | 4.400182 | 1.564253 | 1.982226 | 4.073e-09 | 8.552918 | 1.5039e-08
2018-03-07 05:39 | 52395.78 | 2280.0019 | 3 | 7 | 4.400152 | 1.476567 | 2.032907 | 4.073e-09 | 8.775923 | 1.5039e-08
2018-03-07 05:41 | 52515.78 | 2400.0002 | 3 | 7 | 4.400245 | 1.394478 | 2.080728 | 4.073e-09 | 8.986341 | 1.5039e-08
2018-03-07 05:43 | 52635.78 | 2520.0002 | 3 | 7 | 4.400193 | 1.315274 | 2.125858 | 4.073e-09 | 9.184921 | 1.5039e-08
2018-03-07 05:45 | 52755.78 | 2640.0018 | 3 | 7 | 4.400188 | 1.24148 | 2.16845 | 4.073e-09 | 9.372334 | 1.5039e-08
2018-03-07 05:47 | 52875.78 | 2760.0002 | 3 | 7 | 4.400155 | 1.17088 | 2.208629 | 4.073e-09 | 9.549129 | 1.5039e-08
2018-03-07 05:49 | 52995.78 | 2880.0002 | 3 | 7 | 4.400105 | 1.104793 | 2.246558 | 4.073e-09 | 9.716022 | 1.5039e-08
2018-03-07 05:51 | 53115.78 | 3000.0011 | 3 | 7 | 4.400176 | 1.042746 | 2.282348 | 4.073e-09 | 9.873503 | 1.5039e-08
2018-03-07 05:53 | 53235.78 | 3120.001 | 3 | 7 | 4.400132 | 0.9832983 | 2.31611 | 4.073e-09 | 10.02206 | 1.5039e-08
2018-03-07 05:55 | 53355.78 | 3240.0003 | 3 | 7 | 4.400115 | 0.927063 | 2.347949 | 4.073e-09 | 10.16216 | 1.5039e-08
2018-03-07 05:57 | 53475.78 | 3360.0002 | 3 | 7 | 4.400152 | 0.8729172 | 2.377946 | 4.073e-09 | 10.29415 | 1.5039e-08
2018-03-07 05:59 | 53595.78 | 3480.0002 | 3 | 7 | 4.400129 | 0.820858 | 2.406179 | 4.073e-09 | 10.41838 | 1.5039e-08
2018-03-07 06:01 | 53715.78 | 3600.0009 | 3 | 7 | 4.400187 | 0.7721577 | 2.432715 | 4.073e-09 | 10.53514 | 1.5039e-08
2018-03-07 06:03 | 53835.78 | 3720.0001 | 3 | 7 | 4.400145 | 0.724844 | 2.45765 | 4.073e-09 | 10.64486 | 1.5039e-08
2018-03-07 06:05 | 53955.78 | 3840.0009 | 3 | 7 | 4.400162 | 0.6799088 | 2.481045 | 4.073e-09 | 10.7478 | 1.5039e-08
2018-03-07 06:07 | 54032.99 | 3917.2159 | 3 | 7 | 4.400138 | 0.651989 | 2.495321 | 4.073e-09 | 10.81061 | 1.5039e-08
2018-03-07 06:09 | 54153.04 | 120.001 | 4 | 7 | 4.294376 | 0 | 2.495321 | 4.073e-09 | 10.81061 | 1.5039e-08
2018-03-07 06:11 | 54273.04 | 240.001 | 4 | 7 | 4.283502 | 0 | 2.495321 | 4.073e-09 | 10.81061 | 1.5039e-08
2018-03-07 06:12 | 54333.04 | 300.0016 | 4 | 7 | 4.280628 | 0 | 2.495321 | 4.073e-09 | 10.81061 | 1.5039e-08
2018-03-07 06:14 | 54453.12 | 120.0001 | 5 | 7 | 3.83424 | -3.260051 | 2.495321 | 0.1086518 | 10.81061 | 0.4225553
2018-03-07 06:16 | 54573.12 | 240.0009 | 5 | 7 | 3.782853 | -3.260106 | 2.495321 | 0.2173186 | 10.81061 | 0.8362971
2018-03-07 06:18 | 54693.12 | 360.0001 | 5 | 7 | 3.735991 | -3.260052 | 2.495321 | 0.3259852 | 10.81061 | 1.244804
2018-03-07 06:20 | 54813.12 | 480.0001 | 5 | 7 | 3.690529 | -3.260102 | 2.495321 | 0.4346514 | 10.81061 | 1.648308
2018-03-07 06:22 | 54933.12 | 600.0001 | 5 | 7 | 3.646888 | -3.260077 | 2.495321 | 0.5433182 | 10.81061 | 2.046924
2018-03-07 06:24 | 55053.12 | 720.0009 | 5 | 7 | 3.60671 | -3.259778 | 2.495321 | 0.6519748 | 10.81061 | 2.441001
2018-03-07 06:26 | 55173.12 | 840.0009 | 5 | 7 | 3.569056 | -3.260089 | 2.495321 | 0.7606418 | 10.81061 | 2.830846
2018-03-07 06:28 | 55293.12 | 960.0009 | 5 | 7 | 3.534294 | -3.260058 | 2.495321 | 0.8693038 | 10.81061 | 3.216753
2018-03-07 06:30 | 55413.12 | 1080.0009 | 5 | 7 | 3.501832 | -3.260129 | 2.495321 | 0.9779751 | 10.81061 | 3.599055
2018-03-07 06:32 | 55533.12 | 1200.0001 | 5 | 7 | 3.472568 | -3.260122 | 2.495321 | 1.08664 | 10.81061 | 3.977986
2018-03-07 06:34 | 55653.12 | 1320.0009 | 5 | 7 | 3.444582 | -3.260015 | 2.495321 | 1.19531 | 10.81061 | 4.353805
2018-03-07 06:36 | 55773.12 | 1440.0001 | 5 | 7 | 3.418147 | -3.260148 | 2.495321 | 1.303969 | 10.81061 | 4.726639
2018-03-07 06:38 | 55893.12 | 1560.0009 | 5 | 7 | 3.393403 | -3.260038 | 2.495321 | 1.412632 | 10.81061 | 5.096718
2018-03-07 06:40 | 56013.12 | 1680.0001 | 5 | 7 | 3.369825 | -3.260094 | 2.495321 | 1.521301 | 10.81061 | 5.464195
2018-03-07 06:42 | 56133.12 | 1800.0001 | 5 | 7 | 3.345614 | -3.260069 | 2.495321 | 1.62996 | 10.81061 | 5.82906
2018-03-07 06:44 | 56253.12 | 1920.0009 | 5 | 7 | 3.320809 | -3.260094 | 2.495321 | 1.738634 | 10.81061 | 6.191357
2018-03-07 06:46 | 56373.12 | 2040.0001 | 5 | 7 | 3.295893 | -3.260022 | 2.495321 | 1.847296 | 10.81061 | 6.550885
2018-03-07 06:48 | 56493.12 | 2160.0001 | 5 | 7 | 3.266378 | -3.260079 | 2.495321 | 1.955965 | 10.81061 | 6.907499
2018-03-07 06:50 | 56613.12 | 2280.0009 | 5 | 7 | 3.232009 | -3.260102 | 2.495321 | 2.064631 | 10.81061 | 7.260632
2018-03-07 06:52 | 56733.12 | 2400.0017 | 5 | 7 | 3.191123 | -3.260064 | 2.495321 | 2.173287 | 10.81061 | 7.609668
2018-03-07 06:54 | 56853.12 | 2520.0001 | 5 | 7 | 3.141683 | -3.260135 | 2.495321 | 2.281943 | 10.81061 | 7.953792
2018-03-07 06:56 | 56973.12 | 2640.001 | 5 | 7 | 3.078866 | -3.260086 | 2.495321 | 2.390606 | 10.81061 | 8.291918
2018-03-07 06:57 | 57084.98 | 2751.8608 | 5 | 7 | 2.999997 | -3.260119 | 2.495321 | 2.491891 | 10.81061 | 8.599984
2018-03-07 06:59 | 57205.02 | 120.001 | 6 | 7 | 3.653947 | 0 | 2.495321 | 2.491905 | 10.81061 | 8.600027
2018-03-07 07:01 | 57325.02 | 240.0001 | 6 | 7 | 3.686832 | 0 | 2.495321 | 2.491905 | 10.81061 | 8.600027
2018-03-07 07:02 | 57385.02 | 300.0024 | 6 | 7 | 3.692988 | 0 | 2.495321 | 2.491905 | 10.81061 | 8.600027
2018-03-07 07:02 | 57385.03 | 0.0029 | 7 | 8 | 3.692943 | 0 | 0 | 0 | 0 | 0
2018-03-07 07:04 | 57505.11 | 120.001 | 2 | 8 | 4.200301 | 3.91586 | 0.1458248 | 3.544e-09 | 0.6109716 | 1.3088e-08
2018-03-07 07:06 | 57625.11 | 240.0009 | 2 | 8 | 4.200218 | 3.505403 | 0.268889 | 3.544e-09 | 1.127873 | 1.3088e-08
2018-03-07 07:08 | 57744.37 | 359.2583 | 2 | 8 | 4.200195 | 3.259997 | 0.3806388 | 3.544e-09 | 1.597248 | 1.3088e-08
2018-03-07 07:10 | 57864.3847 | 120.001 | 3 | 8 | 4.218431 | 3.260085 | 0.4889099 | 3.544e-09 | 2.052929 | 1.3088e-08
2018-03-07 07:12 | 57984.3847 | 240.001 | 3 | 8 | 4.238232 | 3.260131 | 0.5975837 | 3.544e-09 | 2.512422 | 1.3088e-08
2018-03-07 07:14 | 58104.3839 | 360.0002 | 3 | 8 | 4.260463 | 3.260018 | 0.7062403 | 3.544e-09 | 2.974115 | 1.3088e-08
2018-03-07 07:16 | 58224.3848 | 480.0011 | 3 | 8 | 4.28538 | 3.259999 | 0.8148998 | 3.544e-09 | 3.43839 | 1.3088e-08
2018-03-07 07:18 | 58344.3848 | 600.0011 | 3 | 8 | 4.313611 | 3.260123 | 0.9235672 | 3.544e-09 | 3.905576 | 1.3088e-08
2018-03-07 07:20 | 58464.3848 | 720.0011 | 3 | 8 | 4.344181 | 3.260026 | 1.032238 | 3.544e-09 | 4.375979 | 1.3088e-08
2018-03-07 07:22 | 58584.384 | 840.0003 | 3 | 8 | 4.376864 | 3.260072 | 1.140909 | 3.544e-09 | 4.84983 | 1.3088e-08
2018-03-07 07:24 | 58704.384 | 960.0003 | 3 | 8 | 4.400251 | 3.146579 | 1.248938 | 3.544e-09 | 5.324314 | 1.3088e-08
2018-03-07 07:26 | 58824.3841 | 1080.0004 | 3 | 8 | 4.400278 | 2.865144 | 1.348946 | 3.544e-09 | 5.764373 | 1.3088e-08
2018-03-07 07:28 | 58944.3848 | 1200.0011 | 3 | 8 | 4.400176 | 2.628299 | 1.44038 | 3.544e-09 | 6.166702 | 1.3088e-08
2018-03-07 07:30 | 59064.3848 | 1320.0011 | 3 | 8 | 4.400205 | 2.430442 | 1.524608 | 3.544e-09 | 6.537322 | 1.3088e-08
2018-03-07 07:32 | 59184.3849 | 1440.0012 | 3 | 8 | 4.400194 | 2.262233 | 1.602767 | 3.544e-09 | 6.881241 | 1.3088e-08
2018-03-07 07:34 | 59304.3848 | 1560.0011 | 3 | 8 | 4.400191 | 2.114284 | 1.675659 | 3.544e-09 | 7.201978 | 1.3088e-08
2018-03-07 07:36 | 59424.3849 | 1680.0012 | 3 | 8 | 4.400153 | 1.981372 | 1.743869 | 3.544e-09 | 7.502115 | 1.3088e-08
2018-03-07 07:38 | 59544.384 | 1800.0003 | 3 | 8 | 4.400212 | 1.863761 | 1.807927 | 3.544e-09 | 7.783986 | 1.3088e-08
2018-03-07 07:40 | 59664.384 | 1920.0003 | 3 | 8 | 4.400174 | 1.755962 | 1.868221 | 3.544e-09 | 8.049288 | 1.3088e-08
2018-03-07 07:42 | 59784.3848 | 2040.0011 | 3 | 8 | 4.400197 | 1.656903 | 1.92509 | 3.544e-09 | 8.299523 | 1.3088e-08
2018-03-07 07:44 | 59904.3841 | 2160.0004 | 3 | 8 | 4.400147 | 1.561709 | 1.978712 | 3.544e-09 | 8.535471 | 1.3088e-08
2018-03-07 07:46 | 60024.3841 | 2280.0004 | 3 | 8 | 4.40013 | 1.472001 | 2.029275 | 3.544e-09 | 8.757957 | 1.3088e-08
2018-03-07 07:48 | 60144.384 | 2400.0003 | 3 | 8 | 4.400168 | 1.388737 | 2.076946 | 3.544e-09 | 8.967717 | 1.3088e-08
2018-03-07 07:50 | 60264.3849 | 2520.0012 | 3 | 8 | 4.400185 | 1.311013 | 2.121909 | 3.544e-09 | 9.16556 | 1.3088e-08
2018-03-07 07:52 | 60384.3848 | 2640.0011 | 3 | 8 | 4.400156 | 1.236707 | 2.164356 | 3.544e-09 | 9.352333 | 1.3088e-08
2018-03-07 07:54 | 60504.3841 | 2760.0004 | 3 | 8 | 4.400158 | 1.165762 | 2.204383 | 3.544e-09 | 9.528461 | 1.3088e-08
2018-03-07 07:56 | 60624.3848 | 2880.0011 | 3 | 8 | 4.400169 | 1.100848 | 2.242142 | 3.544e-09 | 9.694605 | 1.3088e-08
2018-03-07 07:58 | 60744.3856 | 3000.0019 | 3 | 8 | 4.400167 | 1.039248 | 2.277797 | 3.544e-09 | 9.851496 | 1.3088e-08
2018-03-07 08:00 | 60864.3848 | 3120.0011 | 3 | 8 | 4.400158 | 0.9804525 | 2.31145 | 3.544e-09 | 9.999574 | 1.3088e-08
2018-03-07 08:02 | 60984.3841 | 3240.0004 | 3 | 8 | 4.400123 | 0.9237652 | 2.343186 | 3.544e-09 | 10.13921 | 1.3088e-08
2018-03-07 08:04 | 61104.3848 | 3360.0011 | 3 | 8 | 4.400098 | 0.8703423 | 2.373099 | 3.544e-09 | 10.27083 | 1.3088e-08
2018-03-07 08:06 | 61224.3839 | 3480.0002 | 3 | 8 | 4.400196 | 0.8207989 | 2.401276 | 3.544e-09 | 10.39482 | 1.3088e-08
2018-03-07 08:08 | 61344.3848 | 3600.0011 | 3 | 8 | 4.400127 | 0.7712698 | 2.427791 | 3.544e-09 | 10.51149 | 1.3088e-08
2018-03-07 08:10 | 61464.3847 | 3720.001 | 3 | 8 | 4.400098 | 0.7243643 | 2.452718 | 3.544e-09 | 10.62117 | 1.3088e-08
2018-03-07 08:12 | 61584.3839 | 3840.0002 | 3 | 8 | 4.400119 | 0.6803665 | 2.476131 | 3.544e-09 | 10.72419 | 1.3088e-08
2018-03-07 08:14 | 61668.2341 | 3923.8504 | 3 | 8 | 4.400185 | 0.6519957 | 2.491643 | 3.544e-09 | 10.79245 | 1.3088e-08
2018-03-07 08:16 | 61788.28 | 120.001 | 4 | 8 | 4.294349 | 0 | 2.491643 | 3.544e-09 | 10.79245 | 1.3088e-08
2018-03-07 08:18 | 61908.28 | 240.001 | 4 | 8 | 4.283408 | 0 | 2.491643 | 3.544e-09 | 10.79245 | 1.3088e-08
2018-03-07 08:19 | 61968.28 | 300.004 | 4 | 8 | 4.280484 | 0 | 2.491643 | 3.544e-09 | 10.79245 | 1.3088e-08
2018-03-07 08:21 | 62088.36 | 120.0002 | 5 | 8 | 3.834558 | -3.260032 | 2.491643 | 0.1086608 | 10.79245 | 0.4227074
2018-03-07 08:23 | 62208.36 | 240.001 | 5 | 8 | 3.782762 | -3.260079 | 2.491643 | 0.2173287 | 10.79245 | 0.8364656
2018-03-07 08:25 | 62328.36 | 360.001 | 5 | 8 | 3.736365 | -3.260069 | 2.491643 | 0.3259892 | 10.79245 | 1.244959
2018-03-07 08:27 | 62448.36 | 480.0002 | 5 | 8 | 3.691954 | -3.260143 | 2.491643 | 0.4346534 | 10.79245 | 1.648536
2018-03-07 08:29 | 62568.36 | 600.001 | 5 | 8 | 3.649424 | -3.260036 | 2.491643 | 0.5433222 | 10.79245 | 2.04741
2018-03-07 08:31 | 62688.36 | 720.001 | 5 | 8 | 3.609263 | -3.26006 | 2.491643 | 0.6519884 | 10.79245 | 2.44177
2018-03-07 08:33 | 62808.36 | 840.0002 | 5 | 8 | 3.572678 | -3.260119 | 2.491643 | 0.7606553 | 10.79245 | 2.831959
2018-03-07 08:35 | 62928.36 | 960.001 | 5 | 8 | 3.539093 | -3.260129 | 2.491643 | 0.8693231 | 10.79245 | 3.21835
2018-03-07 08:37 | 63048.36 | 1080.001 | 5 | 8 | 3.508132 | -3.260084 | 2.491643 | 0.9779842 | 10.79245 | 3.601212
2018-03-07 08:39 | 63168.36 | 1200.001 | 5 | 8 | 3.478758 | -3.260124 | 2.491643 | 1.086646 | 10.79245 | 3.9808
2018-03-07 08:41 | 63288.36 | 1320.001 | 5 | 8 | 3.450992 | -3.260136 | 2.491643 | 1.195313 | 10.79245 | 4.357303
2018-03-07 08:43 | 63408.36 | 1440.0002 | 5 | 8 | 3.424326 | -3.260047 | 2.491643 | 1.303977 | 10.79245 | 4.730844
2018-03-07 08:45 | 63528.36 | 1560.001 | 5 | 8 | 3.399024 | -3.260082 | 2.491643 | 1.412642 | 10.79245 | 5.101563
2018-03-07 08:47 | 63648.36 | 1680.001 | 5 | 8 | 3.378277 | -3.26 | 2.491643 | 1.521302 | 10.79245 | 5.469649
2018-03-07 08:49 | 63768.36 | 1800.0002 | 5 | 8 | 3.362382 | -3.260158 | 2.491643 | 1.62997 | 10.79245 | 5.83572
2018-03-07 08:51 | 63888.36 | 1920.001 | 5 | 8 | 3.338188 | -3.260023 | 2.491643 | 1.738631 | 10.79245 | 6.199804
2018-03-07 08:53 | 64008.36 | 2040.001 | 5 | 8 | 3.309186 | -3.260121 | 2.491643 | 1.847298 | 10.79245 | 6.560985
2018-03-07 08:55 | 64128.36 | 2160.001 | 5 | 8 | 3.285607 | -3.260029 | 2.491643 | 1.955964 | 10.79245 | 6.919336
2018-03-07 08:57 | 64248.36 | 2280.0002 | 5 | 8 | 3.246671 | -3.260064 | 2.491643 | 2.064626 | 10.79245 | 7.274324
2018-03-07 08:59 | 64368.36 | 2400.001 | 5 | 8 | 3.217561 | -3.260032 | 2.491643 | 2.173281 | 10.79245 | 7.624882
2018-03-07 09:01 | 64488.36 | 2520.001 | 5 | 8 | 3.171125 | -3.260072 | 2.491643 | 2.281933 | 10.79245 | 7.972387
2018-03-07 09:03 | 64608.36 | 2640.0003 | 5 | 8 | 3.099868 | -3.260087 | 2.491643 | 2.390598 | 10.79245 | 8.313238
2018-03-07 09:05 | 64728.36 | 2760.0011 | 5 | 8 | 3.010114 | -3.260146 | 2.491643 | 2.499259 | 10.79245 | 8.645456
2018-03-07 09:05 | 64739.15 | 2770.7897 | 5 | 8 | 2.999999 | -3.260014 | 2.491643 | 2.509029 | 10.79245 | 8.674815
2018-03-07 09:07 | 64859.2 | 120.0007 | 6 | 8 | 3.649327 | 0 | 2.491643 | 2.509029 | 10.79245 | 8.674815
2018-03-07 09:09 | 64979.2 | 239.9999 | 6 | 8 | 3.682847 | 0 | 2.491643 | 2.509029 | 10.79245 | 8.674815
2018-03-07 09:10 | 65039.2 | 300.0013 | 6 | 8 | 3.689423 | 0 | 2.491643 | 2.509029 | 10.79245 | 8.674815
2018-03-07 09:10 | 65039.21 | 0.0026 | 7 | 9 | 3.68975 | 0 | 0 | 0 | 0 | 0
2018-03-07 09:12 | 65159.29 | 120.0001 | 2 | 9 | 4.20027 | 3.934707 | 0.1461519 | 0 | 0.6121885 | 0
2018-03-07 09:14 | 65279.29 | 240.0001 | 2 | 9 | 4.200209 | 3.519506 | 0.2698634 | 0 | 1.131809 | 0
2018-03-07 09:16 | 65397.85 | 358.5655 | 2 | 9 | 4.200232 | 3.259999 | 0.3811823 | 0 | 1.599374 | 0
2018-03-07 09:18 | 65517.8623 | 120.0001 | 3 | 9 | 4.219483 | 3.260041 | 0.4894578 | 0 | 2.05514 | 0
2018-03-07 09:20 | 65637.8623 | 240.0001 | 3 | 9 | 4.239419 | 3.260053 | 0.5981296 | 0 | 2.51475 | 0
2018-03-07 09:22 | 65757.8623 | 360.0001 | 3 | 9 | 4.261631 | 3.260089 | 0.7067949 | 0 | 2.976607 | 0
2018-03-07 09:24 | 65877.8624 | 480.0002 | 3 | 9 | 4.286959 | 3.259957 | 0.8154596 | 0 | 3.441047 | 0
2018-03-07 09:26 | 65997.8632 | 600.001 | 3 | 9 | 4.314741 | 3.260036 | 0.9241183 | 0 | 3.908354 | 0
2018-03-07 09:28 | 66117.8631 | 720.0009 | 3 | 9 | 4.345373 | 3.259992 | 1.032772 | 0 | 4.378809 | 0
2018-03-07 09:30 | 66237.8624 | 840.0002 | 3 | 9 | 4.377999 | 3.260028 | 1.141445 | 0 | 4.852792 | 0
2018-03-07 09:32 | 66357.8624 | 960.0002 | 3 | 9 | 4.40024 | 3.138362 | 1.249347 | 0 | 5.326797 | 0
2018-03-07 09:34 | 66477.8633 | 1080.0011 | 3 | 9 | 4.400195 | 2.863645 | 1.349282 | 0 | 5.766533 | 0
2018-03-07 09:36 | 66597.8632 | 1200.001 | 3 | 9 | 4.400226 | 2.630872 | 1.440727 | 0 | 6.168915 | 0
2018-03-07 09:38 | 66717.8624 | 1320.0002 | 3 | 9 | 4.400188 | 2.431623 | 1.525014 | 0 | 6.539793 | 0
2018-03-07 09:40 | 66837.8632 | 1440.001 | 3 | 9 | 4.40021 | 2.26024 | 1.603141 | 0 | 6.883571 | 0
2018-03-07 09:42 | 66957.8624 | 1560.0002 | 3 | 9 | 4.400177 | 2.112126 | 1.675949 | 0 | 7.203938 | 0
2018-03-07 09:44 | 67077.8632 | 1680.001 | 3 | 9 | 4.400224 | 1.983293 | 1.744159 | 0 | 7.504078 | 0
2018-03-07 09:46 | 67197.8625 | 1800.0003 | 3 | 9 | 4.400194 | 1.866932 | 1.808284 | 0 | 7.786241 | 0
2018-03-07 09:48 | 67317.8632 | 1920.001 | 3 | 9 | 4.400192 | 1.76304 | 1.86875 | 0 | 8.0523 | 0
2018-03-07 09:50 | 67437.864 | 2040.0018 | 3 | 9 | 4.400171 | 1.666605 | 1.925885 | 0 | 8.303707 | 0
2018-03-07 09:52 | 67557.8624 | 2160.0002 | 3 | 9 | 4.400181 | 1.577335 | 1.979932 | 0 | 8.541524 | 0
2018-03-07 09:54 | 67677.8641 | 2280.0019 | 3 | 9 | 4.400152 | 1.494091 | 2.031122 | 0 | 8.766766 | 0
2018-03-07 09:56 | 67797.8633 | 2400.0011 | 3 | 9 | 4.400152 | 1.413977 | 2.079582 | 0 | 8.98 | 0
2018-03-07 09:58 | 67917.8633 | 2520.0011 | 3 | 9 | 4.400114 | 1.336848 | 2.125438 | 0 | 9.181771 | 0
2018-03-07 10:00 | 68037.8624 | 2640.0002 | 3 | 9 | 4.400165 | 1.263665 | 2.168785 | 0 | 9.372505 | 0
2018-03-07 10:02 | 68157.8624 | 2760.0002 | 3 | 9 | 4.400197 | 1.193196 | 2.209719 | 0 | 9.552624 | 0
2018-03-07 10:04 | 68277.8624 | 2880.0002 | 3 | 9 | 4.400216 | 1.125175 | 2.248336 | 0 | 9.722543 | 0
2018-03-07 10:06 | 68397.8624 | 3000.0002 | 3 | 9 | 4.40018 | 1.059415 | 2.284726 | 0 | 9.882667 | 0
2018-03-07 10:08 | 68517.8625 | 3120.0003 | 3 | 9 | 4.400166 | 0.9983397 | 2.319003 | 0 | 10.03349 | 0
2018-03-07 10:10 | 68637.8623 | 3240.0001 | 3 | 9 | 4.400127 | 0.940855 | 2.351315 | 0 | 10.17567 | 0
2018-03-07 10:12 | 68757.8623 | 3360.0001 | 3 | 9 | 4.400181 | 0.885746 | 2.381749 | 0 | 10.30958 | 0
2018-03-07 10:14 | 68877.8623 | 3480.0001 | 3 | 9 | 4.400143 | 0.8326006 | 2.410371 | 0 | 10.43552 | 0
2018-03-07 10:16 | 68997.8631 | 3600.0009 | 3 | 9 | 4.400111 | 0.7833872 | 2.437304 | 0 | 10.55403 | 0
2018-03-07 10:18 | 69117.8623 | 3720.0001 | 3 | 9 | 4.40014 | 0.7375517 | 2.462647 | 0 | 10.66555 | 0
2018-03-07 10:20 | 69237.8623 | 3840.0001 | 3 | 9 | 4.400108 | 0.6940804 | 2.486502 | 0 | 10.77051 | 0
2018-03-07 10:22 | 69357.8631 | 3960.0009 | 3 | 9 | 4.400083 | 0.6522121 | 2.508946 | 0 | 10.86927 | 0
2018-03-07 10:22 | 69360.3997 | 3962.5375 | 3 | 9 | 4.400114 | 0.6519938 | 2.509407 | 0 | 10.87129 | 0
2018-03-07 10:24 | 69480.44 | 120.0007 | 4 | 9 | 4.294442 | 0 | 2.509407 | 0 | 10.87129 | 0
2018-03-07 10:26 | 69600.44 | 240.0007 | 4 | 9 | 4.283502 | 0 | 2.509407 | 0 | 10.87129 | 0
2018-03-07 10:27 | 69660.45 | 300.0022 | 4 | 9 | 4.280585 | 0 | 2.509407 | 0 | 10.87129 | 0
2018-03-07 10:29 | 69780.52 | 120.0001 | 5 | 9 | 3.834841 | -3.260067 | 2.509407 | 0.1086595 | 10.87129 | 0.4227479
2018-03-07 10:31 | 69900.53 | 240.0009 | 5 | 9 | 3.782631 | -3.260044 | 2.509407 | 0.2173141 | 10.87129 | 0.8364532
2018-03-07 10:33 | 70020.52 | 360.0001 | 5 | 9 | 3.735923 | -3.260003 | 2.509407 | 0.3259798 | 10.87129 | 1.24494
2018-03-07 10:35 | 70140.52 | 480.0001 | 5 | 9 | 3.690848 | -3.260003 | 2.509407 | 0.4346505 | 10.87129 | 1.648471
2018-03-07 10:37 | 70260.52 | 600.0001 | 5 | 9 | 3.647341 | -3.260036 | 2.509407 | 0.5433121 | 10.87129 | 2.047143
2018-03-07 10:39 | 70380.52 | 720.0001 | 5 | 9 | 3.606404 | -3.260025 | 2.509407 | 0.6519713 | 10.87129 | 2.441211
2018-03-07 10:41 | 70500.53 | 840.0009 | 5 | 9 | 3.569301 | -3.260034 | 2.509407 | 0.7606336 | 10.87129 | 2.831031
2018-03-07 10:43 | 70620.52 | 960.0001 | 5 | 9 | 3.535679 | -3.26001 | 2.509407 | 0.8692985 | 10.87129 | 3.217031
2018-03-07 10:45 | 70740.52 | 1080.0001 | 5 | 9 | 3.504766 | -3.260018 | 2.509407 | 0.9779624 | 10.87129 | 3.599538
2018-03-07 10:47 | 70860.52 | 1200.0001 | 5 | 9 | 3.475879 | -3.259958 | 2.509407 | 1.086621 | 10.87129 | 3.978775
2018-03-07 10:49 | 70980.52 | 1320.0001 | 5 | 9 | 3.44852 | -3.260056 | 2.509407 | 1.195289 | 10.87129 | 4.354994
2018-03-07 10:51 | 71100.53 | 1440.0009 | 5 | 9 | 3.422722 | -3.260036 | 2.509407 | 1.30395 | 10.87129 | 4.728299
2018-03-07 10:53 | 71220.52 | 1560.0001 | 5 | 9 | 3.398063 | -3.260005 | 2.509407 | 1.412616 | 10.87129 | 5.098883
2018-03-07 10:55 | 71340.52 | 1680.0001 | 5 | 9 | 3.37439 | -3.260029 | 2.509407 | 1.521275 | 10.87129 | 5.466826
2018-03-07 10:57 | 71460.53 | 1800.0009 | 5 | 9 | 3.350545 | -3.259978 | 2.509407 | 1.629943 | 10.87129 | 5.832231
2018-03-07 10:59 | 71580.53 | 1920.0009 | 5 | 9 | 3.325726 | -3.259995 | 2.509407 | 1.738607 | 10.87129 | 6.194985
2018-03-07 11:01 | 71700.52 | 2040.0002 | 5 | 9 | 3.298698 | -3.260018 | 2.509407 | 1.847272 | 10.87129 | 6.554943
2018-03-07 11:03 | 71820.52 | 2160 | 5 | 9 | 3.26827 | -3.259998 | 2.509407 | 1.955926 | 10.87129 | 6.911743
2018-03-07 11:05 | 71940.52 | 2280.0001 | 5 | 9 | 3.234333 | -3.260084 | 2.509407 | 2.064582 | 10.87129 | 7.265056
2018-03-07 11:07 | 72060.52 | 2400.0002 | 5 | 9 | 3.194717 | -3.260056 | 2.509407 | 2.173238 | 10.87129 | 7.61439
2018-03-07 11:09 | 72180.53 | 2520.0009 | 5 | 9 | 3.146918 | -3.260077 | 2.509407 | 2.281903 | 10.87129 | 7.959032
2018-03-07 11:11 | 72300.52 | 2640.0002 | 5 | 9 | 3.086401 | -3.26008 | 2.509407 | 2.390564 | 10.87129 | 8.29785
2018-03-07 11:13 | 72420.52 | 2760.0002 | 5 | 9 | 3.002084 | -3.260067 | 2.509407 | 2.499233 | 10.87129 | 8.62894
2018-03-07 11:13 | 72422.94 | 2762.4192 | 5 | 9 | 2.999995 | -3.260082 | 2.509407 | 2.501419 | 10.87129 | 8.635501
2018-03-07 11:15 | 72542.99 | 119.9999 | 6 | 9 | 3.650726 | 0 | 2.509407 | 2.501434 | 10.87129 | 8.635544
2018-03-07 11:17 | 72662.99 | 239.9999 | 6 | 9 | 3.684375 | 0 | 2.509407 | 2.501434 | 10.87129 | 8.635544
2018-03-07 11:18 | 72722.99 | 300.0022 | 6 | 9 | 3.690838 | 0 | 2.509407 | 2.501434 | 10.87129 | 8.635544
2018-03-07 11:18 | 72723 | 0.0027 | 7 | 10 | 3.690909 | 0 | 0 | 0 | 0 | 0
2018-03-07 11:20 | 72843.08 | 120.0001 | 2 | 10 | 4.200269 | 3.961499 | 0.1470003 | 0 | 0.6156349 | 0
2018-03-07 11:22 | 72963.08 | 240.0001 | 2 | 10 | 4.200255 | 3.537189 | 0.2713701 | 0 | 1.138021 | 0
2018-03-07 11:24 | 73083.08 | 360.001 | 2 | 10 | 4.200255 | 3.272433 | 0.3845312 | 0 | 1.613324 | 0
2018-03-07 11:24 | 73089.29 | 366.2151 | 2 | 10 | 4.200159 | 3.259995 | 0.3901696 | 0 | 1.637007 | 0
2018-03-07 11:26 | 73209.3 | 120.0019 | 3 | 10 | 4.219388 | 3.259965 | 0.4984529 | 0 | 2.092784 | 0
2018-03-07 11:28 | 73329.3 | 240.0002 | 3 | 10 | 4.239852 | 3.260056 | 0.6071215 | 0 | 2.552397 | 0
2018-03-07 11:30 | 73449.3 | 360.0003 | 3 | 10 | 4.262572 | 3.259938 | 0.7157845 | 0 | 3.014327 | 0
2018-03-07 11:32 | 73569.3 | 480.0011 | 3 | 10 | 4.288215 | 3.260056 | 0.8244533 | 0 | 3.478907 | 0
2018-03-07 11:34 | 73689.3 | 600.0012 | 3 | 10 | 4.316715 | 3.260056 | 0.9331178 | 0 | 3.946411 | 0
2018-03-07 11:36 | 73809.3 | 720.0011 | 3 | 10 | 4.347426 | 3.260018 | 1.04176 | 0 | 4.417041 | 0
2018-03-07 11:38 | 73929.3 | 840.0019 | 3 | 10 | 4.379883 | 3.259982 | 1.150449 | 0 | 4.891312 | 0
2018-03-07 11:40 | 74049.3 | 960.0011 | 3 | 10 | 4.400227 | 3.127233 | 1.258197 | 0 | 5.36475 | 0
2018-03-07 11:42 | 74169.3 | 1080.0019 | 3 | 10 | 4.400197 | 2.858535 | 1.357838 | 0 | 5.803193 | 0
2018-03-07 11:44 | 74289.3 | 1200.0003 | 3 | 10 | 4.400229 | 2.62737 | 1.449161 | 0 | 6.205035 | 0
2018-03-07 11:46 | 74409.3 | 1320.0011 | 3 | 10 | 4.400246 | 2.429519 | 1.533349 | 0 | 6.575481 | 0
2018-03-07 11:48 | 74529.3 | 1440.0012 | 3 | 10 | 4.400208 | 2.256362 | 1.611363 | 0 | 6.91876 | 0
2018-03-07 11:50 | 74649.3 | 1560.0011 | 3 | 10 | 4.4002 | 2.106483 | 1.684017 | 0 | 7.238452 | 0
2018-03-07 11:52 | 74769.3 | 1680.0004 | 3 | 10 | 4.400218 | 1.973706 | 1.751981 | 0 | 7.537507 | 0
2018-03-07 11:54 | 74889.3 | 1800.0011 | 3 | 10 | 4.400157 | 1.854389 | 1.815753 | 0 | 7.818114 | 0
2018-03-07 11:56 | 75009.3 | 1920.0012 | 3 | 10 | 4.400163 | 1.746136 | 1.875739 | 0 | 8.082065 | 0
2018-03-07 11:58 | 75129.3 | 2040.0003 | 3 | 10 | 4.400163 | 1.64543 | 1.932244 | 0 | 8.330696 | 0
2018-03-07 12:00 | 75249.3 | 2160.0011 | 3 | 10 | 4.400109 | 1.550056 | 1.985493 | 0 | 8.565003 | 0
2018-03-07 12:02 | 75369.3 | 2280.0012 | 3 | 10 | 4.400109 | 1.4639 | 2.035725 | 0 | 8.786032 | 0
2018-03-07 12:04 | 75489.3 | 2400.0019 | 3 | 10 | 4.400163 | 1.384376 | 2.083186 | 0 | 8.99487 | 0
2018-03-07 12:06 | 75609.3 | 2520.0004 | 3 | 10 | 4.400166 | 1.30815 | 2.128048 | 0 | 9.192267 | 0
2018-03-07 12:08 | 75729.3 | 2640.0011 | 3 | 10 | 4.400169 | 1.23582 | 2.170431 | 0 | 9.37876 | 0
2018-03-07 12:10 | 75849.3 | 2760.0019 | 3 | 10 | 4.400154 | 1.16755 | 2.210484 | 0 | 9.554999 | 0
2018-03-07 12:12 | 75969.3 | 2880.0003 | 3 | 10 | 4.400191 | 1.102635 | 2.248301 | 0 | 9.721399 | 0
2018-03-07 12:14 | 76089.3 | 3000.002 | 3 | 10 | 4.400137 | 1.040569 | 2.284005 | 0 | 9.878506 | 0
2018-03-07 12:16 | 76209.3 | 3120.0012 | 3 | 10 | 4.400166 | 0.9811268 | 2.317698 | 0 | 10.02676 | 0
2018-03-07 12:18 | 76329.3 | 3240.0002 | 3 | 10 | 4.400116 | 0.9236174 | 2.349435 | 0 | 10.16641 | 0
2018-03-07 12:20 | 76449.3 | 3360.0002 | 3 | 10 | 4.400108 | 0.8697338 | 2.37932 | 0 | 10.2979 | 0
2018-03-07 12:22 | 76569.3 | 3480.001 | 3 | 10 | 4.400179 | 0.8192339 | 2.407458 | 0 | 10.42172 | 0
2018-03-07 12:24 | 76689.3 | 3600.0011 | 3 | 10 | 4.40017 | 0.7714548 | 2.433947 | 0 | 10.53827 | 0
2018-03-07 12:26 | 76809.3 | 3720.001 | 3 | 10 | 4.400084 | 0.7249765 | 2.45888 | 0 | 10.64798 | 0
2018-03-07 12:28 | 76929.3 | 3840.0002 | 3 | 10 | 4.400172 | 0.6821232 | 2.482329 | 0 | 10.75116 | 0
2018-03-07 12:30 | 77017.84 | 3928.5368 | 3 | 10 | 4.400155 | 0.6519918 | 2.498729 | 0 | 10.82332 | 0
2018-03-07 12:32 | 77137.89 | 120.0007 | 4 | 10 | 4.293696 | 0 | 2.498729 | 0 | 10.82332 | 0
2018-03-07 12:34 | 77257.89 | 239.9999 | 4 | 10 | 4.282645 | 0 | 2.498729 | 0 | 10.82332 | 0
2018-03-07 12:35 | 77317.89 | 300.0013 | 4 | 10 | 4.279735 | 0 | 2.498729 | 0 | 10.82332 | 0
2018-03-07 12:37 | 77437.97 | 120.001 | 5 | 10 | 3.833089 | -3.259994 | 2.498729 | 0.1086546 | 10.82332 | 0.4225342
2018-03-07 12:39 | 77557.97 | 240.001 | 5 | 10 | 3.781306 | -3.260001 | 2.498729 | 0.2173099 | 10.82332 | 0.8360763
2018-03-07 12:41 | 77677.97 | 360.001 | 5 | 10 | 3.735047 | -3.25999 | 2.498729 | 0.3259806 | 10.82332 | 1.244473
2018-03-07 12:43 | 77797.97 | 480.0002 | 5 | 10 | 3.690503 | -3.259998 | 2.498729 | 0.4346453 | 10.82332 | 1.647904
2018-03-07 12:45 | 77917.97 | 600.0002 | 5 | 10 | 3.647363 | -3.260001 | 2.498729 | 0.543311 | 10.82332 | 2.046571
2018-03-07 12:47 | 78037.97 | 720.001 | 5 | 10 | 3.606544 | -3.259985 | 2.498729 | 0.6519661 | 10.82332 | 2.44063
2018-03-07 12:49 | 78157.97 | 840.0002 | 5 | 10 | 3.569192 | -3.26004 | 2.498729 | 0.7606371 | 10.82332 | 2.830495
2018-03-07 12:51 | 78277.97 | 960.001 | 5 | 10 | 3.535009 | -3.260003 | 2.498729 | 0.8692967 | 10.82332 | 3.216438
2018-03-07 12:53 | 78397.97 | 1080.001 | 5 | 10 | 3.503479 | -3.26002 | 2.498729 | 0.9779507 | 10.82332 | 3.5988
2018-03-07 12:55 | 78517.97 | 1200.0002 | 5 | 10 | 3.474064 | -3.259992 | 2.498729 | 1.086617 | 10.82332 | 3.977883
2018-03-07 12:57 | 78637.97 | 1320.0002 | 5 | 10 | 3.446723 | -3.260005 | 2.498729 | 1.195282 | 10.82332 | 4.353895
2018-03-07 12:59 | 78757.97 | 1440.0011 | 5 | 10 | 3.420743 | -3.259972 | 2.498729 | 1.303951 | 10.82332 | 4.727022
2018-03-07 13:01 | 78877.97 | 1560.001 | 5 | 10 | 3.396241 | -3.259998 | 2.498729 | 1.412613 | 10.82332 | 5.097383
2018-03-07 13:03 | 78997.97 | 1680.0002 | 5 | 10 | 3.372612 | -3.260054 | 2.498729 | 1.521269 | 10.82332 | 5.46512
2018-03-07 13:05 | 79117.97 | 1800.001 | 5 | 10 | 3.348953 | -3.260032 | 2.498729 | 1.629931 | 10.82332 | 5.830317
2018-03-07 13:07 | 79237.97 | 1920.0002 | 5 | 10 | 3.323834 | -3.259972 | 2.498729 | 1.738601 | 10.82332 | 6.192892
2018-03-07 13:09 | 79357.97 | 2040.0002 | 5 | 10 | 3.296542 | -3.260012 | 2.498729 | 1.847258 | 10.82332 | 6.552594
2018-03-07 13:11 | 79477.97 | 2160.001 | 5 | 10 | 3.266393 | -3.259978 | 2.498729 | 1.955911 | 10.82332 | 6.909171
2018-03-07 13:13 | 79597.97 | 2280.001 | 5 | 10 | 3.231353 | -3.260052 | 2.498729 | 2.064572 | 10.82332 | 7.262242
2018-03-07 13:15 | 79717.97 | 2400.0002 | 5 | 10 | 3.190821 | -3.260056 | 2.498729 | 2.173223 | 10.82332 | 7.611197
2018-03-07 13:17 | 79837.97 | 2520.0003 | 5 | 10 | 3.142176 | -3.260015 | 2.498729 | 2.281895 | 10.82332 | 7.955411
2018-03-07 13:19 | 79957.97 | 2640.001 | 5 | 10 | 3.079043 | -3.260115 | 2.498729 | 2.390552 | 10.82332 | 8.293549
2018-03-07 13:20 | 80068.65 | 2750.6769 | 5 | 10 | 2.999997 | -3.260109 | 2.498729 | 2.490779 | 10.82332 | 8.598409
2018-03-07 13:22 | 80188.69052 | 120.0007 | 6 | 10 | 3.651884 | 0 | 2.498729 | 2.490779 | 10.82332 | 8.598409
2018-03-07 13:24 | 80308.69062 | 240.0008 | 6 | 10 | 3.685543 | 0 | 2.498729 | 2.490779 | 10.82332 | 8.598409
2018-03-07 13:25 | 80368.69202 | 300.0022 | 6 | 10 | 3.691909 | 0 | 2.498729 | 2.490779 | 10.82332 | 8.598409
2018-03-07 13:25 | 80368.7 | 0.0026 | 7 | 11 | 3.691559 | 0 | 0 | 0 | 0 | 0
2018-03-07 13:27 | 80488.78 | 120.0009 | 2 | 11 | 4.200284 | 3.914905 | 0.1458016 | 0 | 0.6107423 | 0
2018-03-07 13:29 | 80608.78 | 240.001 | 2 | 11 | 4.200228 | 3.498649 | 0.2687773 | 0 | 1.127272 | 0
2018-03-07 13:31 | 80720.52 | 351.7391 | 2 | 11 | 4.20024 | 3.259997 | 0.3733987 | 0 | 1.566706 | 0
2018-03-07 13:33 | 80840.52806 | 120.0009 | 3 | 11 | 4.21914 | 3.260013 | 0.4816903 | 0 | 2.022518 | 0
2018-03-07 13:35 | 80960.52736 | 240.0002 | 3 | 11 | 4.238889 | 3.260028 | 0.5903428 | 0 | 2.481992 | 0
2018-03-07 13:37 | 81080.52816 | 360.001 | 3 | 11 | 4.261059 | 3.260043 | 0.6990106 | 0 | 2.943799 | 0
2018-03-07 13:39 | 81200.52816 | 480.001 | 3 | 11 | 4.286402 | 3.259955 | 0.8076841 | 0 | 3.408214 | 0
2018-03-07 13:41 | 81320.52816 | 600.001 | 3 | 11 | 4.314917 | 3.259994 | 0.9163482 | 0 | 3.875521 | 0
2018-03-07 13:43 | 81440.52816 | 720.001 | 3 | 11 | 4.345671 | 3.260011 | 1.025004 | 0 | 4.34601 | 0
2018-03-07 13:45 | 81560.52736 | 840.0002 | 3 | 11 | 4.378529 | 3.260104 | 1.133657 | 0 | 4.819942 | 0
2018-03-07 13:47 | 81680.52746 | 960.0003 | 3 | 11 | 4.400224 | 3.131581 | 1.241508 | 0 | 5.293758 | 0
2018-03-07 13:49 | 81800.52856 | 1080.0014 | 3 | 11 | 4.400236 | 2.858636 | 1.341203 | 0 | 5.732439 | 0
2018-03-07 13:51 | 81920.52816 | 1200.001 | 3 | 11 | 4.400178 | 2.62536 | 1.432482 | 0 | 6.134088 | 0
2018-03-07 13:53 | 82040.52826 | 1320.0011 | 3 | 11 | 4.400246 | 2.426967 | 1.516592 | 0 | 6.50419 | 0
2018-03-07 13:55 | 82160.52736 | 1440.0002 | 3 | 11 | 4.400208 | 2.257302 | 1.594572 | 0 | 6.847317 | 0
2018-03-07 13:57 | 82280.52736 | 1560.0002 | 3 | 11 | 4.400188 | 2.111505 | 1.667337 | 0 | 7.167498 | 0
2018-03-07 13:59 | 82400.52746 | 1680.0003 | 3 | 11 | 4.400198 | 1.980422 | 1.735498 | 0 | 7.467419 | 0
2018-03-07 14:01 | 82520.52896 | 1800.0018 | 3 | 11 | 4.400157 | 1.863139 | 1.799527 | 0 | 7.74916 | 0
2018-03-07 14:03 | 82640.52736 | 1920.0002 | 3 | 11 | 4.400166 | 1.757571 | 1.859838 | 0 | 8.014542 | 0
2018-03-07 14:05 | 82760.52816 | 2040.001 | 3 | 11 | 4.400137 | 1.659548 | 1.916777 | 0 | 8.265082 | 0
2018-03-07 14:07 | 82880.52736 | 2160.0002 | 3 | 11 | 4.400121 | 1.568247 | 1.97057 | 0 | 8.501779 | 0
2018-03-07 14:09 | 83000.52816 | 2280.001 | 3 | 11 | 4.400185 | 1.483109 | 2.02142 | 0 | 8.725531 | 0
2018-03-07 14:11 | 83120.52746 | 2400.0003 | 3 | 11 | 4.400108 | 1.401403 | 2.069482 | 0 | 8.93701 | 0
2018-03-07 14:13 | 83240.52816 | 2520.001 | 3 | 11 | 4.400199 | 1.324687 | 2.114902 | 0 | 9.136865 | 0
2018-03-07 14:15 | 83360.52816 | 2640.001 | 3 | 11 | 4.400138 | 1.250992 | 2.157819 | 0 | 9.325706 | 0
2018-03-07 14:17 | 83480.52736 | 2760.0002 | 3 | 11 | 4.400091 | 1.180471 | 2.198349 | 0 | 9.504045 | 0
2018-03-07 14:19 | 83600.52816 | 2880.001 | 3 | 11 | 4.400115 | 1.113886 | 2.236591 | 0 | 9.672318 | 0
2018-03-07 14:21 | 83720.52726 | 3000.0001 | 3 | 11 | 4.400081 | 1.049764 | 2.272654 | 0 | 9.830997 | 0
2018-03-07 14:23 | 83840.52726 | 3120.0001 | 3 | 11 | 4.400139 | 0.9894781 | 2.306643 | 0 | 9.980556 | 0
2018-03-07 14:25 | 83960.52816 | 3240.001 | 3 | 11 | 4.400142 | 0.9319172 | 2.338656 | 0 | 10.12142 | 0
2018-03-07 14:27 | 84080.52806 | 3360.0009 | 3 | 11 | 4.400132 | 0.8773947 | 2.368805 | 0 | 10.25408 | 0
2018-03-07 14:29 | 84200.52806 | 3480.0009 | 3 | 11 | 4.400139 | 0.8267088 | 2.397201 | 0 | 10.37902 | 0
2018-03-07 14:31 | 84320.52806 | 3600.0009 | 3 | 11 | 4.400158 | 0.7784176 | 2.423935 | 0 | 10.49666 | 0
2018-03-07 14:33 | 84440.52806 | 3720.0009 | 3 | 11 | 4.400191 | 0.732316 | 2.449098 | 0 | 10.60738 | 0
2018-03-07 14:35 | 84560.52816 | 3840.001 | 3 | 11 | 4.400135 | 0.6880426 | 2.472762 | 0 | 10.71151 | 0
2018-03-07 14:37 | 84665.50706 | 3944.9799 | 3 | 11 | 4.400172 | 0.6519938 | 2.492293 | 0 | 10.79744 | 0
2018-03-07 14:39 | 84785.56 | 120.0007 | 4 | 11 | 4.294055 | 0 | 2.492293 | 0 | 10.79744 | 0
2018-03-07 14:41 | 84905.56 | 239.9999 | 4 | 11 | 4.283087 | 0 | 2.492293 | 0 | 10.79744 | 0
2018-03-07 14:42 | 84965.56 | 300.0013 | 4 | 11 | 4.28015 | 0 | 2.492293 | 0 | 10.79744 | 0
2018-03-07 14:44 | 85085.64 | 120.0009 | 5 | 11 | 3.833615 | -3.259983 | 2.492293 | 0.1086514 | 10.79744 | 0.4225819
2018-03-07 14:46 | 85205.64 | 240.0009 | 5 | 11 | 3.78135 | -3.260005 | 2.492293 | 0.2173079 | 10.79744 | 0.8361565
2018-03-07 14:48 | 85325.64 | 360.0009 | 5 | 11 | 3.73468 | -3.26004 | 2.492293 | 0.3259788 | 10.79744 | 1.244532
2018-03-07 14:50 | 85445.64 | 480.0009 | 5 | 11 | 3.689481 | -3.259974 | 2.492293 | 0.4346441 | 10.79744 | 1.647893
2018-03-07 14:52 | 85565.64 | 600.0001 | 5 | 11 | 3.645854 | -3.260007 | 2.492293 | 0.5433004 | 10.79744 | 2.046394
2018-03-07 14:54 | 85685.64 | 720.0001 | 5 | 11 | 3.604967 | -3.259981 | 2.492293 | 0.6519576 | 10.79744 | 2.440294
2018-03-07 14:56 | 85805.64 | 840.0009 | 5 | 11 | 3.567398 | -3.260003 | 2.492293 | 0.760623 | 10.79744 | 2.82996
2018-03-07 14:58 | 85925.64 | 960.0001 | 5 | 11 | 3.533276 | -3.259994 | 2.492293 | 0.869281 | 10.79744 | 3.215705
2018-03-07 15:00 | 86045.64 | 1080.0009 | 5 | 11 | 3.501835 | -3.259924 | 2.492293 | 0.9779472 | 10.79744 | 3.597914
2018-03-07 15:02 | 86165.64 | 1200.0001 | 5 | 11 | 3.472857 | -3.259973 | 2.492293 | 1.086615 | 10.79744 | 3.976854
2018-03-07 15:04 | 86285.64 | 1320.0001 | 5 | 11 | 3.445274 | -3.260082 | 2.492293 | 1.195281 | 10.79744 | 4.352712
2018-03-07 15:06 | 86405.64 | 1440.0001 | 5 | 11 | 3.419969 | -3.260015 | 2.492293 | 1.303931 | 10.79744 | 4.725654
2018-03-07 15:08 | 86525.64 | 1560.0009 | 5 | 11 | 3.395594 | -3.260111 | 2.492293 | 1.412601 | 10.79744 | 5.095958
2018-03-07 15:10 | 86645.64 | 1680.0001 | 5 | 11 | 3.37212 | -3.259995 | 2.492293 | 1.521267 | 10.79744 | 5.463682
2018-03-07 15:12 | 86765.64 | 1800.0001 | 5 | 11 | 3.348585 | -3.25998 | 2.492293 | 1.629926 | 10.79744 | 5.828812
2018-03-07 15:14 | 86885.64 | 1920.0001 | 5 | 11 | 3.324026 | -3.260067 | 2.492293 | 1.738584 | 10.79744 | 6.19135
2018-03-07 15:16 | 87005.64 | 2040.0009 | 5 | 11 | 3.324888 | -3.25999 | 2.492293 | 1.847239 | 10.79744 | 6.551781
2018-03-07 15:18 | 87125.64 | 2160.0001 | 5 | 11 | 3.295934 | -3.260049 | 2.492293 | 1.955895 | 10.79744 | 6.911817
2018-03-07 15:20 | 87245.64 | 2280.0009 | 5 | 11 | 3.249367 | -3.260001 | 2.492293 | 2.064565 | 10.79744 | 7.267497
2018-03-07 15:22 | 87365.64 | 2400.0002 | 5 | 11 | 3.201652 | -3.259972 | 2.492293 | 2.173228 | 10.79744 | 7.617992
2018-03-07 15:24 | 87485.64 | 2520.0001 | 5 | 11 | 3.147913 | -3.260054 | 2.492293 | 2.281876 | 10.79744 | 7.963032
2018-03-07 15:26 | 87605.64 | 2640.0009 | 5 | 11 | 3.078087 | -3.26002 | 2.492293 | 2.390553 | 10.79744 | 8.301541
2018-03-07 15:28 | 87714.87 | 2749.2312 | 5 | 11 | 2.999999 | -3.260049 | 2.492293 | 2.489462 | 10.79744 | 8.602303
2018-03-07 15:30 | 87834.92 | 120.0007 | 6 | 11 | 3.651895 | 0 | 2.492293 | 2.489462 | 10.79744 | 8.602303
2018-03-07 15:32 | 87954.92 | 240.0008 | 6 | 11 | 3.685571 | 0 | 2.492293 | 2.489462 | 10.79744 | 8.602303
2018-03-07 15:33 | 88014.92 | 300.0022 | 6 | 11 | 3.691961 | 0 | 2.492293 | 2.489462 | 10.79744 | 8.602303
2018-03-07 15:33 | 88014.92 | 0.0028 | 7 | 12 | 3.692209 | 0 | 0 | 0 | 0 | 0
2018-03-07 15:35 | 88135.01254 | 120.0009 | 2 | 12 | 4.200269 | 3.915652 | 0.1457712 | 0 | 0.6106317 | 0
2018-03-07 15:37 | 88255.01184 | 240.0002 | 2 | 12 | 4.200174 | 3.502553 | 0.2688288 | 0 | 1.127506 | 0
2018-03-07 15:39 | 88368.39634 | 353.3847 | 2 | 12 | 4.200218 | 3.259988 | 0.3750715 | 0 | 1.57375 | 0
2018-03-07 15:41 | 88488.4 | 120.0001 | 3 | 12 | 4.218239 | 3.259931 | 0.4833557 | 0 | 2.02951 | 0
2018-03-07 15:43 | 88608.4 | 240.0009 | 3 | 12 | 4.236235 | 3.259982 | 0.5920156 | 0 | 2.488818 | 0
2018-03-07 15:45 | 88728.4 | 360.0009 | 3 | 12 | 4.25758 | 3.26006 | 0.7006829 | 0 | 2.950287 | 0
2018-03-07 15:47 | 88848.4 | 480.0002 | 3 | 12 | 4.282518 | 3.259971 | 0.8093432 | 0 | 3.414242 | 0
2018-03-07 15:49 | 88968.4 | 600.0002 | 3 | 12 | 4.310522 | 3.259973 | 0.9180117 | 0 | 3.881113 | 0
2018-03-07 15:51 | 89088.4 | 720.0003 | 3 | 12 | 4.342152 | 3.25994 | 1.026673 | 0 | 4.351171 | 0
2018-03-07 15:53 | 89208.4 | 840.001 | 3 | 12 | 4.376929 | 3.260036 | 1.135325 | 0 | 4.824844 | 0
2018-03-07 15:55 | 89328.4 | 960.0018 | 3 | 12 | 4.400218 | 3.137601 | 1.243276 | 0 | 5.29901 | 0
2018-03-07 15:57 | 89448.4 | 1080.0002 | 3 | 12 | 4.4002 | 2.855941 | 1.343001 | 0 | 5.737824 | 0
2018-03-07 15:59 | 89568.4 | 1200.0002 | 3 | 12 | 4.400224 | 2.620275 | 1.434185 | 0 | 6.139051 | 0
2018-03-07 16:01 | 89688.4 | 1320.0002 | 3 | 12 | 4.400165 | 2.418778 | 1.518094 | 0 | 6.50827 | 0
2018-03-07 16:03 | 89808.4 | 1440.0002 | 3 | 12 | 4.400239 | 2.247579 | 1.595799 | 0 | 6.850191 | 0
2018-03-07 16:05 | 89928.4 | 1560.0026 | 3 | 12 | 4.400191 | 2.09798 | 1.668169 | 0 | 7.168634 | 0
2018-03-07 16:07 | 90048.4 | 1680.0003 | 3 | 12 | 4.400231 | 1.968247 | 1.735875 | 0 | 7.46655 | 0
2018-03-07 16:09 | 90168.4 | 1800.0002 | 3 | 12 | 4.400204 | 1.851889 | 1.799496 | 0 | 7.746496 | 0
2018-03-07 16:11 | 90279.9 | 1911.4982 | 3 | 12 | 4.400193 | 1.754242 | 1.855308 | 0 | 7.992081 | 0
2018-03-07 16:23 | 90399.9374 | 2031.545336 | 3 | 12 | 4.400301 | 2.001235 | 1.939045 | 0 | 8.359989 | 0
2018-03-07 16:25 | 90519.9367 | 2151.544636 | 3 | 12 | 4.400221 | 1.716111 | 2.000286 | 0 | 8.629463 | 0
2018-03-07 16:27 | 90639.9366 | 2271.544536 | 3 | 12 | 4.400247 | 1.562143 | 2.054752 | 0 | 8.869127 | 0
2018-03-07 16:29 | 90759.9359 | 2391.543836 | 3 | 12 | 4.400174 | 1.441892 | 2.104748 | 0 | 9.089118 | 0
2018-03-07 16:31 | 90879.9374 | 2511.545336 | 3 | 12 | 4.400241 | 1.341024 | 2.151084 | 0 | 9.293004 | 0
2018-03-07 16:33 | 90999.9367 | 2631.544636 | 3 | 12 | 4.400138 | 1.253176 | 2.194278 | 0 | 9.483064 | 0
2018-03-07 16:35 | 91119.9375 | 2751.545436 | 3 | 12 | 4.400178 | 1.176203 | 2.234736 | 0 | 9.66109 | 0
2018-03-07 16:37 | 91239.9359 | 2871.543836 | 3 | 12 | 4.400195 | 1.104821 | 2.272732 | 0 | 9.828275 | 0
2018-03-07 16:39 | 91359.9365 | 2991.544436 | 3 | 12 | 4.400144 | 1.037127 | 2.308424 | 0 | 9.985326 | 0
2018-03-07 16:41 | 91479.9373 | 3111.545236 | 3 | 12 | 4.400156 | 0.9730234 | 2.341917 | 0 | 10.1327 | 0
2018-03-07 16:43 | 91599.9373 | 3231.545236 | 3 | 12 | 4.400189 | 0.9127331 | 2.37333 | 0 | 10.27092 | 0
2018-03-07 16:45 | 91719.9373 | 3351.545236 | 3 | 12 | 4.40017 | 0.8552475 | 2.402786 | 0 | 10.40053 | 0
2018-03-07 16:47 | 91839.9374 | 3471.545336 | 3 | 12 | 4.400123 | 0.8010864 | 2.430374 | 0 | 10.52193 | 0
2018-03-07 16:49 | 91959.9365 | 3591.544436 | 3 | 12 | 4.400099 | 0.7503214 | 2.456232 | 0 | 10.6357 | 0
2018-03-07 16:51 | 92079.9365 | 3711.544436 | 3 | 12 | 4.400189 | 0.7030802 | 2.480457 | 0 | 10.7423 | 0
2018-03-07 16:53 | 92199.9365 | 3831.544436 | 3 | 12 | 4.400094 | 0.6560469 | 2.503105 | 0 | 10.84195 | 0
2018-03-07 16:53 | 92214.0691 | 3845.677036 | 3 | 12 | 4.400221 | 0.651989 | 2.505673 | 0 | 10.85325 | 0
2018-03-07 16:55 | 92334.12 | 120.0009 | 4 | 12 | 4.297558 | 0 | 2.505673 | 0 | 10.85325 | 0
2018-03-07 16:57 | 92454.12 | 240.0001 | 4 | 12 | 4.287326 | 0 | 2.505673 | 0 | 10.85325 | 0
2018-03-07 16:58 | 92514.12 | 300.0016 | 4 | 12 | 4.28459 | 0 | 2.505673 | 0 | 10.85325 | 0
2018-03-07 17:00 | 92634.2 | 120.001 | 5 | 12 | 3.841977 | -3.259998 | 2.505673 | 0.108654 | 10.85325 | 0.4234158
2018-03-07 17:02 | 92754.2 | 240.0002 | 5 | 12 | 3.790506 | -3.260001 | 2.505673 | 0.21731 | 10.85325 | 0.8379441
2018-03-07 17:04 | 92874.2 | 360.0011 | 5 | 12 | 3.744186 | -3.259976 | 2.505673 | 0.3259732 | 10.85325 | 1.247303
2018-03-07 17:06 | 92994.2 | 480.0002 | 5 | 12 | 3.699584 | -3.260064 | 2.505673 | 0.4346413 | 10.85325 | 1.65173
2018-03-07 17:08 | 93114.2 | 600.001 | 5 | 12 | 3.65589 | -3.260058 | 2.505673 | 0.5433011 | 10.85325 | 2.051336
2018-03-07 17:10 | 93234.2 | 720.0002 | 5 | 12 | 3.614842 | -3.259965 | 2.505673 | 0.6519602 | 10.85325 | 2.446321
2018-03-07 17:12 | 93354.2 | 840.0002 | 5 | 12 | 3.577092 | -3.260003 | 2.505673 | 0.7606214 | 10.85325 | 2.837034
2018-03-07 17:14 | 93474.2 | 960.0002 | 5 | 12 | 3.542984 | -3.260016 | 2.505673 | 0.8692896 | 10.85325 | 3.223865
2018-03-07 17:16 | 93594.2 | 1080.0002 | 5 | 12 | 3.51141 | -3.259959 | 2.505673 | 0.9779539 | 10.85325 | 3.607121
2018-03-07 17:18 | 93714.2 | 1200.0002 | 5 | 12 | 3.482437 | -3.259987 | 2.505673 | 1.086617 | 10.85325 | 3.9871
2018-03-07 17:20 | 93834.2 | 1320.001 | 5 | 12 | 3.4543 | -3.25998 | 2.505673 | 1.195274 | 10.85325 | 4.363958
2018-03-07 17:22 | 93954.2 | 1440.0002 | 5 | 12 | 3.427749 | -3.259952 | 2.505673 | 1.303932 | 10.85325 | 4.737831
2018-03-07 17:24 | 94074.2 | 1560.0002 | 5 | 12 | 3.402343 | -3.26 | 2.505673 | 1.412592 | 10.85325 | 5.108891
2018-03-07 17:26 | 94194.2 | 1680.0002 | 5 | 12 | 3.377881 | -3.260049 | 2.505673 | 1.521265 | 10.85325 | 5.477314
2018-03-07 17:28 | 94314.2 | 1800.001 | 5 | 12 | 3.353232 | -3.260052 | 2.505673 | 1.629929 | 10.85325 | 5.843012
2018-03-07 17:30 | 94434.2 | 1920.0002 | 5 | 12 | 3.328164 | -3.260051 | 2.505673 | 1.738581 | 10.85325 | 6.206002
2018-03-07 17:32 | 94554.2 | 2040.0002 | 5 | 12 | 3.301136 | -3.260057 | 2.505673 | 1.847241 | 10.85325 | 6.566184
2018-03-07 17:34 | 94674.2 | 2160.001 | 5 | 12 | 3.271419 | -3.260062 | 2.505673 | 1.955896 | 10.85325 | 6.923273
2018-03-07 17:36 | 94794.2 | 2280.001 | 5 | 12 | 3.237158 | -3.260015 | 2.505673 | 2.064556 | 10.85325 | 7.276917
2018-03-07 17:38 | 94914.2 | 2400.0011 | 5 | 12 | 3.197962 | -3.260057 | 2.505673 | 2.173225 | 10.85325 | 7.626611
2018-03-07 17:40 | 95034.2 | 2520.0002 | 5 | 12 | 3.150551 | -3.260093 | 2.505673 | 2.281878 | 10.85325 | 7.971592
2018-03-07 17:42 | 95154.2 | 2640.001 | 5 | 12 | 3.090537 | -3.260113 | 2.505673 | 2.390554 | 10.85325 | 8.310885
2018-03-07 17:44 | 95274.2 | 2760.0002 | 5 | 12 | 3.007476 | -3.260056 | 2.505673 | 2.499223 | 10.85325 | 8.642476
2018-03-07 17:45 | 95282.98 | 2768.7809 | 5 | 12 | 3 | -3.260045 | 2.505673 | 2.507174 | 10.85325 | 8.66636
2018-03-07 17:47 | 95403.02 | 120 | 6 | 12 | 3.650967 | 0 | 2.505673 | 2.507174 | 10.85325 | 8.66636
2018-03-07 17:49 | 95523.02 | 240.0008 | 6 | 12 | 3.685043 | 0 | 2.505673 | 2.507174 | 10.85325 | 8.66636
2018-03-07 17:50 | 95583.02 | 300.0007 | 6 | 12 | 3.691577 | 0 | 2.505673 | 2.507174 | 10.85325 | 8.66636
2018-03-07 17:50 | 95583.0295 | 0.0026 | 7 | 13 | 3.691601 | 0 | 0 | 0 | 0 | 0
2018-03-07 17:52 | 95703.10912 | 120.0002 | 2 | 13 | 4.200295 | 3.908023 | 0.1456354 | 0 | 0.6100528 | 0
2018-03-07 17:54 | 95823.10902 | 240.0001 | 2 | 13 | 4.200248 | 3.493899 | 0.2683902 | 0 | 1.125654 | 0
2018-03-07 17:55 | 95934.58722 | 351.4783 | 2 | 13 | 4.200202 | 3.259997 | 0.3727042 | 0 | 1.563797 | 0
2018-03-07 17:57 | 96054.6 | 120.0001 | 3 | 13 | 4.218164 | 3.259978 | 0.480981 | 0 | 2.019487 | 0
2018-03-07 17:59 | 96174.61 | 240.0027 | 3 | 13 | 4.236974 | 3.260007 | 0.589655 | 0 | 2.478909 | 0
2018-03-07 18:01 | 96294.6 | 360.0009 | 3 | 13 | 4.258001 | 3.260085 | 0.6983101 | 0 | 2.9404 | 0
2018-03-07 18:03 | 96414.6 | 480.0002 | 3 | 13 | 4.282651 | 3.260013 | 0.806967 | 0 | 3.404372 | 0
2018-03-07 18:05 | 96534.6 | 600.0002 | 3 | 13 | 4.309757 | 3.260028 | 0.9156414 | 0 | 3.871221 | 0
2018-03-07 18:07 | 96654.6 | 720.0002 | 3 | 13 | 4.339851 | 3.260098 | 1.024293 | 0 | 4.341093 | 0
2018-03-07 18:09 | 96774.6 | 840.001 | 3 | 13 | 4.372185 | 3.260015 | 1.13295 | 0 | 4.814378 | 0
2018-03-07 18:11 | 96894.6 | 960.0018 | 3 | 13 | 4.400197 | 3.196269 | 1.241457 | 0 | 5.290532 | 0
2018-03-07 18:13 | 97014.6 | 1080.0002 | 3 | 13 | 4.400071 | 2.906203 | 1.342989 | 0 | 5.737289 | 0
2018-03-07 18:15 | 97134.6 | 1200.001 | 3 | 13 | 4.400241 | 2.657512 | 1.435542 | 0 | 6.144535 | 0
2018-03-07 18:17 | 97254.6 | 1320.0011 | 3 | 13 | 4.399917 | 2.436402 | 1.520212 | 0 | 6.517092 | 0
2018-03-07 18:19 | 97374.6 | 1440.0019 | 3 | 13 | 4.400237 | 2.260127 | 1.598347 | 0 | 6.860893 | 0
2018-03-07 18:21 | 97494.6 | 1560.001 | 3 | 13 | 4.400136 | 2.111392 | 1.67115 | 0 | 7.181236 | 0
2018-03-07 18:23 | 97614.6 | 1680.001 | 3 | 13 | 4.40023 | 1.986491 | 1.739411 | 0 | 7.481596 | 0
2018-03-07 18:25 | 97734.6 | 1800.001 | 3 | 13 | 4.400237 | 1.864901 | 1.803537 | 0 | 7.763765 | 0
2018-03-07 18:27 | 97854.6 | 1920.001 | 3 | 13 | 4.40013 | 1.754574 | 1.86382 | 0 | 8.029018 | 0
2018-03-07 18:29 | 97974.6 | 2040.001 | 3 | 13 | 4.400195 | 1.654822 | 1.920628 | 0 | 8.278987 | 0
2018-03-07 18:31 | 98094.6 | 2160.0011 | 3 | 13 | 4.400154 | 1.561271 | 1.974193 | 0 | 8.514682 | 0
2018-03-07 18:33 | 98214.6 | 2280.0002 | 3 | 13 | 4.400101 | 1.473103 | 2.024766 | 0 | 8.737211 | 0
2018-03-07 18:35 | 98334.6 | 2400.0004 | 3 | 13 | 4.400141 | 1.392019 | 2.072534 | 0 | 8.947399 | 0
2018-03-07 18:37 | 98454.6 | 2520.0006 | 3 | 13 | 4.400181 | 1.315818 | 2.117654 | 0 | 9.145934 | 0
2018-03-07 18:39 | 98574.6 | 2640.001 | 3 | 13 | 4.400174 | 1.242231 | 2.160274 | 0 | 9.333466 | 0
2018-03-07 18:41 | 98694.6 | 2760.0002 | 3 | 13 | 4.400119 | 1.171228 | 2.200494 | 0 | 9.510441 | 0
2018-03-07 18:43 | 98814.6 | 2880.001 | 3 | 13 | 4.400159 | 1.105187 | 2.238436 | 0 | 9.67739 | 0
2018-03-07 18:45 | 98934.6 | 3000.001 | 3 | 13 | 4.400156 | 1.042525 | 2.274227 | 0 | 9.834881 | 0
2018-03-07 18:47 | 99054.6 | 3120.0001 | 3 | 13 | 4.400144 | 0.982626 | 2.307974 | 0 | 9.983371 | 0
2018-03-07 18:49 | 99174.6 | 3240.001 | 3 | 13 | 4.400172 | 0.9249735 | 2.339752 | 0 | 10.1232 | 0
2018-03-07 18:51 | 99294.6 | 3360.0001 | 3 | 13 | 4.400134 | 0.8704443 | 2.369666 | 0 | 10.25482 | 0
2018-03-07 18:53 | 99414.6 | 3480.0009 | 3 | 13 | 4.400128 | 0.8193045 | 2.397824 | 0 | 10.37872 | 0
2018-03-07 18:55 | 99534.6 | 3600.0001 | 3 | 13 | 4.400139 | 0.7718191 | 2.42434 | 0 | 10.4954 | 0
2018-03-07 18:57 | 99654.6 | 3720.0009 | 3 | 13 | 4.400125 | 0.7261534 | 2.449299 | 0 | 10.60522 | 0
2018-03-07 18:59 | 99774.6 | 3840.001 | 3 | 13 | 4.400118 | 0.6828489 | 2.472788 | 0 | 10.70858 | 0
2018-03-07 19:01 | 99863.93 | 3929.3287 | 3 | 13 | 4.400137 | 0.6519938 | 2.489349 | 0 | 10.78145 | 0
2018-03-07 19:03 | 99983.98 | 120.0007 | 4 | 13 | 4.293459 | 0 | 2.489349 | 0 | 10.78145 | 0
2018-03-07 19:05 | 100104 | 239.9999 | 4 | 13 | 4.282477 | 0 | 2.489349 | 0 | 10.78145 | 0
2018-03-07 19:06 | 100164 | 300.003 | 4 | 13 | 4.279521 | 0 | 2.489349 | 0 | 10.78145 | 0
2018-03-07 19:08 | 100284.1 | 120.0001 | 5 | 13 | 3.832444 | -3.260099 | 2.489349 | 0.1086598 | 10.78145 | 0.4224658
2018-03-07 19:10 | 100404.1 | 240.0001 | 5 | 13 | 3.780581 | -3.260052 | 2.489349 | 0.2173275 | 10.78145 | 0.8359806
2018-03-07 19:12 | 100524.1 | 360.0009 | 5 | 13 | 3.734257 | -3.26002 | 2.489349 | 0.3259841 | 10.78145 | 1.244233
2018-03-07 19:14 | 100644.1 | 480.0009 | 5 | 13 | 3.689541 | -3.260118 | 2.489349 | 0.4346546 | 10.78145 | 1.647588
2018-03-07 19:16 | 100764.1 | 600.0001 | 5 | 13 | 3.646706 | -3.260077 | 2.489349 | 0.5433223 | 10.78145 | 2.046165
2018-03-07 19:18 | 100884.1 | 720.0009 | 5 | 13 | 3.606732 | -3.260089 | 2.489349 | 0.6519799 | 10.78145 | 2.440195
2018-03-07 19:20 | 101004.1 | 840.0009 | 5 | 13 | 3.570814 | -3.260074 | 2.489349 | 0.760642 | 10.78145 | 2.83012
2018-03-07 19:22 | 101124.1 | 960.0001 | 5 | 13 | 3.537926 | -3.26008 | 2.489349 | 0.8693141 | 10.78145 | 3.216341
2018-03-07 19:24 | 101244.1 | 1080.0001 | 5 | 13 | 3.507453 | -3.260034 | 2.489349 | 0.977975 | 10.78145 | 3.599097
2018-03-07 19:26 | 101364.1 | 1200.0001 | 5 | 13 | 3.479085 | -3.260086 | 2.489349 | 1.086643 | 10.78145 | 3.978695
2018-03-07 19:28 | 101484.1 | 1320.0009 | 5 | 13 | 3.452408 | -3.260067 | 2.489349 | 1.195305 | 10.78145 | 4.355271
2018-03-07 19:30 | 101604.1 | 1440.0009 | 5 | 13 | 3.427009 | -3.2601 | 2.489349 | 1.303965 | 10.78145 | 4.729042
2018-03-07 19:32 | 101724.1 | 1560.0009 | 5 | 13 | 3.402662 | -3.260079 | 2.489349 | 1.412638 | 10.78145 | 5.100137
2018-03-07 19:34 | 101844.1 | 1680.0001 | 5 | 13 | 3.378312 | -3.260054 | 2.489349 | 1.521297 | 10.78145 | 5.468532
2018-03-07 19:36 | 101964.1 | 1800.0001 | 5 | 13 | 3.35382 | -3.260067 | 2.489349 | 1.629964 | 10.78145 | 5.834326
2018-03-07 19:38 | 102084.1 | 1920.0001 | 5 | 13 | 3.328326 | -3.260015 | 2.489349 | 1.738625 | 10.78145 | 6.197359
2018-03-07 19:40 | 102204.1 | 2040.0009 | 5 | 13 | 3.30109 | -3.260133 | 2.489349 | 1.847286 | 10.78145 | 6.557523
2018-03-07 19:42 | 102324.1 | 2160.0009 | 5 | 13 | 3.2704 | -3.260071 | 2.489349 | 1.955948 | 10.78145 | 6.914591
2018-03-07 19:44 | 102444.1 | 2280 | 5 | 13 | 3.235775 | -3.260076 | 2.489349 | 2.064604 | 10.78145 | 7.268094
2018-03-07 19:46 | 102564.1 | 2400.0001 | 5 | 13 | 3.19598 | -3.260119 | 2.489349 | 2.17327 | 10.78145 | 7.617612
2018-03-07 19:48 | 102684.1 | 2520.0002 | 5 | 13 | 3.147231 | -3.260118 | 2.489349 | 2.281946 | 10.78145 | 7.962379
2018-03-07 19:50 | 102804.1 | 2640.0009 | 5 | 13 | 3.084194 | -3.260098 | 2.489349 | 2.390618 | 10.78145 | 8.30112
2018-03-07 19:52 | 102922 | 2757.9264 | 5 | 13 | 2.999998 | -3.259785 | 2.489349 | 2.49739 | 10.78145 | 8.6262
2018-03-07 19:54 | 103042 | 119.9999 | 6 | 13 | 3.649244 | 0 | 2.489349 | 2.49739 | 10.78145 | 8.6262
2018-03-07 19:56 | 103162 | 240 | 6 | 13 | 3.683394 | 0 | 2.489349 | 2.49739 | 10.78145 | 8.6262
2018-03-07 19:57 | 103222 | 300.0021 | 6 | 13 | 3.690062 | 0 | 2.489349 | 2.49739 | 10.78145 | 8.6262
2018-03-07 19:57 | 103222 | 0.0027 | 7 | 14 | 3.689979 | 0 | 0 | 0 | 0 | 0
2018-03-07 19:59 | 103342.1 | 120.0009 | 2 | 14 | 4.200228 | 3.945271 | 0.1466096 | 0 | 0.6140029 | 0
2018-03-07 20:01 | 103462.1 | 240.0002 | 2 | 14 | 4.200211 | 3.522313 | 0.2704639 | 0 | 1.134222 | 0
2018-03-07 20:03 | 103581.6 | 359.4625 | 2 | 14 | 4.200227 | 3.259994 | 0.3826903 | 0 | 1.605595 | 0
2018-03-07 20:05 | 103701.6 | 120.0003 | 3 | 14 | 4.218888 | 3.260056 | 0.4909768 | 0 | 2.061378 | 0
2018-03-07 20:07 | 103821.6 | 240.001 | 3 | 14 | 4.238756 | 3.260041 | 0.5996345 | 0 | 2.520871 | 0
2018-03-07 20:09 | 103941.6 | 360.0011 | 3 | 14 | 4.261391 | 3.26006 | 0.7083157 | 0 | 2.982753 | 0
2018-03-07 20:11 | 104061.6 | 480.0011 | 3 | 14 | 4.287179 | 3.260039 | 0.8169777 | 0 | 3.447178 | 0
2018-03-07 20:13 | 104181.6 | 600.0011 | 3 | 14 | 4.315583 | 3.260037 | 0.9256462 | 0 | 3.914583 | 0
2018-03-07 20:15 | 104301.6 | 720.0011 | 3 | 14 | 4.346766 | 3.260098 | 1.034307 | 0 | 4.385191 | 0
2018-03-07 20:17 | 104421.6 | 840.001 | 3 | 14 | 4.379637 | 3.260076 | 1.142969 | 0 | 4.859277 | 0
2018-03-07 20:19 | 104541.6 | 960.0011 | 3 | 14 | 4.400218 | 3.128243 | 1.250736 | 0 | 5.332783 | 0
2018-03-07 20:21 | 104661.6 | 1080.0011 | 3 | 14 | 4.400214 | 2.857879 | 1.350332 | 0 | 5.771031 | 0
2018-03-07 20:23 | 104781.6 | 1200.0003 | 3 | 14 | 4.40023 | 2.628245 | 1.441659 | 0 | 6.172888 | 0
2018-03-07 20:25 | 104901.6 | 1320.002 | 3 | 14 | 4.400202 | 2.428821 | 1.525862 | 0 | 6.543401 | 0
2018-03-07 20:27 | 105021.6 | 1440.0012 | 3 | 14 | 4.400207 | 2.258309 | 1.603895 | 0 | 6.886761 | 0
2018-03-07 20:29 | 105141.6 | 1560.0003 | 3 | 14 | 4.400243 | 2.109494 | 1.676625 | 0 | 7.20679 | 0
2018-03-07 20:31 | 105261.6 | 1680.0011 | 3 | 14 | 4.400236 | 1.98095 | 1.744738 | 0 | 7.506498 | 0
2018-03-07 20:33 | 105381.6 | 1800.0011 | 3 | 14 | 4.400167 | 1.866284 | 1.808809 | 0 | 7.788426 | 0
2018-03-07 20:35 | 105501.6 | 1920.0002 | 3 | 14 | 4.400166 | 1.762601 | 1.869274 | 0 | 8.054481 | 0
2018-03-07 20:37 | 105621.6 | 2040.0011 | 3 | 14 | 4.400207 | 1.668939 | 1.926429 | 0 | 8.305971 | 0
2018-03-07 20:39 | 105741.6 | 2160.002 | 3 | 14 | 4.40018 | 1.579918 | 1.980558 | 0 | 8.544152 | 0
2018-03-07 20:41 | 105861.6 | 2280.0012 | 3 | 14 | 4.400114 | 1.495239 | 2.031794 | 0 | 8.769599 | 0
2018-03-07 20:43 | 105981.6 | 2400.0011 | 3 | 14 | 4.400205 | 1.416956 | 2.080321 | 0 | 8.983123 | 0
2018-03-07 20:45 | 106101.6 | 2520.0004 | 3 | 14 | 4.400187 | 1.341155 | 2.126275 | 0 | 9.185329 | 0
2018-03-07 20:47 | 106221.6 | 2640.0011 | 3 | 14 | 4.400174 | 1.267922 | 2.169733 | 0 | 9.376553 | 0
2018-03-07 20:49 | 106341.6 | 2760.0011 | 3 | 14 | 4.400182 | 1.197816 | 2.21081 | 0 | 9.557298 | 0
2018-03-07 20:51 | 106461.6 | 2880.0002 | 3 | 14 | 4.400138 | 1.129303 | 2.249588 | 0 | 9.727926 | 0
2018-03-07 20:53 | 106581.6 | 3000.0011 | 3 | 14 | 4.40018 | 1.061197 | 2.286093 | 0 | 9.888556 | 0
2018-03-07 20:55 | 106701.6 | 3120.0002 | 3 | 14 | 4.400138 | 0.9954395 | 2.320364 | 0 | 10.03935 | 0
2018-03-07 20:57 | 106821.6 | 3240.001 | 3 | 14 | 4.400202 | 0.9357014 | 2.352528 | 0 | 10.18088 | 0
2018-03-07 20:59 | 106941.6 | 3360.0003 | 3 | 14 | 4.400125 | 0.878437 | 2.382743 | 0 | 10.31383 | 0
2018-03-07 21:01 | 107061.6 | 3480.0002 | 3 | 14 | 4.400212 | 0.8259602 | 2.411135 | 0 | 10.43876 | 0
2018-03-07 21:03 | 107181.6 | 3600.0002 | 3 | 14 | 4.400168 | 0.7754812 | 2.437798 | 0 | 10.55608 | 0
2018-03-07 21:05 | 107301.6 | 3720.001 | 3 | 14 | 4.400139 | 0.7280416 | 2.462842 | 0 | 10.66627 | 0
2018-03-07 21:07 | 107421.6 | 3840.0002 | 3 | 14 | 4.400056 | 0.6821585 | 2.486355 | 0 | 10.76974 | 0
2018-03-07 21:08 | 107509.9 | 3928.3233 | 3 | 14 | 4.400157 | 0.6519976 | 2.502725 | 0 | 10.84177 | 0
2018-03-07 21:10 | 107629.9655 | 120.0009 | 4 | 14 | 4.294961 | 0 | 2.502725 | 0 | 10.84177 | 0
2018-03-07 21:12 | 107749.9655 | 240.0009 | 4 | 14 | 4.284109 | 0 | 2.502725 | 0 | 10.84177 | 0
2018-03-07 21:13 | 107809.9677 | 300.0031 | 4 | 14 | 4.281209 | 0 | 2.502725 | 0 | 10.84177 | 0
2018-03-07 21:15 | 107930 | 120.0001 | 5 | 14 | 3.837309 | -3.260197 | 2.502725 | 0.1086584 | 10.84177 | 0.4229668
2018-03-07 21:17 | 108050 | 240.0001 | 5 | 14 | 3.785163 | -3.260077 | 2.502725 | 0.2173281 | 10.84177 | 0.8370072
2018-03-07 21:19 | 108170 | 360.0009 | 5 | 14 | 3.738359 | -3.260094 | 2.502725 | 0.3259935 | 10.84177 | 1.245763
2018-03-07 21:21 | 108290 | 480.0001 | 5 | 14 | 3.692696 | -3.260111 | 2.502725 | 0.4346556 | 10.84177 | 1.649486
2018-03-07 21:23 | 108410 | 600.0009 | 5 | 14 | 3.648515 | -3.260038 | 2.502725 | 0.5433205 | 10.84177 | 2.048338
2018-03-07 21:25 | 108530 | 720.0009 | 5 | 14 | 3.605967 | -3.260181 | 2.502725 | 0.6519923 | 10.84177 | 2.442517
2018-03-07 21:27 | 108650 | 840.0009 | 5 | 14 | 3.569272 | -3.260062 | 2.502725 | 0.7606546 | 10.84177 | 2.832353
2018-03-07 21:29 | 108770 | 960.0009 | 5 | 14 | 3.534855 | -3.260079 | 2.502725 | 0.8693169 | 10.84177 | 3.218303
2018-03-07 21:31 | 108890 | 1080.0009 | 5 | 14 | 3.503465 | -3.260062 | 2.502725 | 0.9779842 | 10.84177 | 3.600703
2018-03-07 21:33 | 109010 | 1200.0001 | 5 | 14 | 3.474181 | -3.260108 | 2.502725 | 1.08665 | 10.84177 | 3.979806
2018-03-07 21:35 | 109130 | 1320.0009 | 5 | 14 | 3.446794 | -3.260032 | 2.502725 | 1.195314 | 10.84177 | 4.35582
2018-03-07 21:37 | 109250 | 1440.0009 | 5 | 14 | 3.420538 | -3.260108 | 2.502725 | 1.303981 | 10.84177 | 4.728941
2018-03-07 21:39 | 109370 | 1560.0001 | 5 | 14 | 3.395778 | -3.260077 | 2.502725 | 1.412641 | 10.84177 | 5.099266
2018-03-07 21:41 | 109490 | 1680.0001 | 5 | 14 | 3.371489 | -3.260049 | 2.502725 | 1.521308 | 10.84177 | 5.466954
2018-03-07 21:43 | 109610 | 1800.0001 | 5 | 14 | 3.347075 | -3.260144 | 2.502725 | 1.62997 | 10.84177 | 5.831985
2018-03-07 21:45 | 109730 | 1920.0001 | 5 | 14 | 3.321939 | -3.260108 | 2.502725 | 1.738632 | 10.84177 | 6.194324
2018-03-07 21:47 | 109850 | 2040.0009 | 5 | 14 | 3.295425 | -3.260168 | 2.502725 | 1.84729 | 10.84177 | 6.553864
2018-03-07 21:49 | 109970 | 2160.0002 | 5 | 14 | 3.266064 | -3.260044 | 2.502725 | 1.955956 | 10.84177 | 6.910408
2018-03-07 21:51 | 110090 | 2280.0009 | 5 | 14 | 3.232273 | -3.260104 | 2.502725 | 2.064625 | 10.84177 | 7.263524
2018-03-07 21:53 | 110210 | 2400.001 | 5 | 14 | 3.192509 | -3.260121 | 2.502725 | 2.173294 | 10.84177 | 7.612677
2018-03-07 21:55 | 110330 | 2520.0009 | 5 | 14 | 3.144395 | -3.260062 | 2.502725 | 2.281952 | 10.84177 | 7.957053
2018-03-07 21:57 | 110450 | 2640.0002 | 5 | 14 | 3.083454 | -3.260135 | 2.502725 | 2.390621 | 10.84177 | 8.295577
2018-03-07 21:59 | 110569.9 | 2759.86 | 5 | 14 | 3 | -3.260099 | 2.502725 | 2.499153 | 10.84177 | 8.625988
2018-03-07 22:01 | 110689.9 | 120.0007 | 6 | 14 | 3.649917 | 0 | 2.502725 | 2.499153 | 10.84177 | 8.625988
2018-03-07 22:03 | 110809.9 | 240.0007 | 6 | 14 | 3.684053 | 0 | 2.502725 | 2.499153 | 10.84177 | 8.625988
2018-03-07 22:04 | 110869.9 | 300.0022 | 6 | 14 | 3.690629 | 0 | 2.502725 | 2.499153 | 10.84177 | 8.625988
2018-03-07 22:04 | 110870 | 0.0027 | 7 | 15 | 3.690707 | 0 | 0 | 0 | 0 | 0
2018-03-07 22:06 | 110990 | 120.0011 | 2 | 15 | 4.200248 | 3.95225 | 0.1469819 | 7.395e-09 | 0.6155297 | 2.7293e-08
2018-03-07 22:08 | 111110 | 240.0002 | 2 | 15 | 4.200173 | 3.526917 | 0.2709829 | 7.395e-09 | 1.136361 | 2.7293e-08
2018-03-07 22:10 | 111230 | 360.0003 | 2 | 15 | 4.200244 | 3.271375 | 0.3840115 | 7.395e-09 | 1.611106 | 2.7293e-08
2018-03-07 22:10 | 111235.4 | 365.3448 | 2 | 15 | 4.200163 | 3.259986 | 0.3888623 | 7.395e-09 | 1.631481 | 2.7293e-08
2018-03-07 22:12 | 111355.4 | 120.0009 | 3 | 15 | 4.219596 | 3.260076 | 0.4971402 | 7.395e-09 | 2.087252 | 2.7293e-08
2018-03-07 22:14 | 111475.4 | 240.0002 | 3 | 15 | 4.240552 | 3.260104 | 0.6058068 | 7.395e-09 | 2.546902 | 2.7293e-08
2018-03-07 22:16 | 111595.4 | 360.0001 | 3 | 15 | 4.263537 | 3.260066 | 0.7144759 | 7.395e-09 | 3.008945 | 2.7293e-08
2018-03-07 22:18 | 111715.4 | 480.001 | 3 | 15 | 4.289214 | 3.260053 | 0.8231441 | 7.395e-09 | 3.473615 | 2.7293e-08
2018-03-07 22:20 | 111835.4 | 600.0002 | 3 | 15 | 4.317583 | 3.260068 | 0.9318119 | 7.395e-09 | 3.941215 | 2.7293e-08
2018-03-07 22:22 | 111955.4 | 720.001 | 3 | 15 | 4.34886 | 3.260055 | 1.04047 | 7.395e-09 | 4.412019 | 2.7293e-08
2018-03-07 22:24 | 112075.4 | 840.0002 | 3 | 15 | 4.381962 | 3.260041 | 1.149128 | 7.395e-09 | 4.886345 | 2.7293e-08
2018-03-07 22:26 | 112195.4 | 960.0018 | 3 | 15 | 4.400225 | 3.104569 | 1.256546 | 7.395e-09 | 5.358479 | 2.7293e-08
2018-03-07 22:28 | 112315.4 | 1080.0002 | 3 | 15 | 4.400241 | 2.835912 | 1.355439 | 7.395e-09 | 5.793631 | 2.7293e-08
2018-03-07 22:30 | 112435.4 | 1200.001 | 3 | 15 | 4.40014 | 2.603852 | 1.446032 | 7.395e-09 | 6.192263 | 2.7293e-08
2018-03-07 22:32 | 112555.4 | 1320.001 | 3 | 15 | 4.400208 | 2.406163 | 1.529464 | 7.395e-09 | 6.55938 | 2.7293e-08
2018-03-07 22:34 | 112675.4 | 1440.0011 | 3 | 15 | 4.400218 | 2.239718 | 1.606839 | 7.395e-09 | 6.899848 | 2.7293e-08
2018-03-07 22:36 | 112795.4 | 1560.0026 | 3 | 15 | 4.400201 | 2.093598 | 1.679001 | 7.395e-09 | 7.217372 | 2.7293e-08
2018-03-07 22:38 | 112915.4 | 1680.0002 | 3 | 15 | 4.40018 | 1.964808 | 1.746586 | 7.395e-09 | 7.514761 | 2.7293e-08
2018-03-07 22:40 | 113035.4 | 1800.0018 | 3 | 15 | 4.40014 | 1.84969 | 1.810135 | 7.395e-09 | 7.794388 | 2.7293e-08
2018-03-07 22:42 | 113155.4 | 1920.0002 | 3 | 15 | 4.400202 | 1.745492 | 1.870038 | 7.395e-09 | 8.057974 | 2.7293e-08
2018-03-07 22:44 | 113275.4 | 2040.001 | 3 | 15 | 4.400176 | 1.648028 | 1.926576 | 7.395e-09 | 8.306751 | 2.7293e-08
2018-03-07 22:46 | 113395.4 | 2160.001 | 3 | 15 | 4.400187 | 1.558192 | 1.979998 | 7.395e-09 | 8.541818 | 2.7293e-08
2018-03-07 22:48 | 113515.4 | 2280.0002 | 3 | 15 | 4.400138 | 1.471342 | 2.030473 | 7.395e-09 | 8.763915 | 2.7293e-08
2018-03-07 22:50 | 113635.4 | 2400.001 | 3 | 15 | 4.40019 | 1.390692 | 2.078155 | 7.395e-09 | 8.973725 | 2.7293e-08
2018-03-07 22:52 | 113755.4 | 2520.0003 | 3 | 15 | 4.400207 | 1.314676 | 2.123221 | 7.395e-09 | 9.172023 | 2.7293e-08
2018-03-07 22:54 | 113875.4 | 2640.0002 | 3 | 15 | 4.400141 | 1.241364 | 2.165806 | 7.395e-09 | 9.359403 | 2.7293e-08
2018-03-07 22:56 | 113995.4 | 2760.0001 | 3 | 15 | 4.40014 | 1.171109 | 2.206007 | 7.395e-09 | 9.536293 | 2.7293e-08
2018-03-07 22:58 | 114115.4 | 2880.0002 | 3 | 15 | 4.400095 | 1.103836 | 2.243924 | 7.395e-09 | 9.703135 | 2.7293e-08
2018-03-07 23:00 | 114235.4 | 3000.0001 | 3 | 15 | 4.400157 | 1.040131 | 2.279659 | 7.395e-09 | 9.860374 | 2.7293e-08
2018-03-07 23:02 | 114355.4 | 3120.0001 | 3 | 15 | 4.400166 | 0.9805079 | 2.313322 | 7.395e-09 | 10.0085 | 2.7293e-08
2018-03-07 23:04 | 114475.4 | 3240.001 | 3 | 15 | 4.400177 | 0.9245014 | 2.345053 | 7.395e-09 | 10.14812 | 2.7293e-08
2018-03-07 23:06 | 114595.4 | 3360.0009 | 3 | 15 | 4.400189 | 0.8714857 | 2.374958 | 7.395e-09 | 10.27971 | 2.7293e-08
2018-03-07 23:08 | 114715.4 | 3480.0002 | 3 | 15 | 4.400136 | 0.8199768 | 2.403131 | 7.395e-09 | 10.40367 | 2.7293e-08
2018-03-07 23:10 | 114835.4 | 3600.0001 | 3 | 15 | 4.400162 | 0.7731123 | 2.429675 | 7.395e-09 | 10.52047 | 2.7293e-08
2018-03-07 23:12 | 114955.4 | 3720.0001 | 3 | 15 | 4.400173 | 0.7286329 | 2.454683 | 7.395e-09 | 10.63051 | 2.7293e-08
2018-03-07 23:14 | 115075.4 | 3840.001 | 3 | 15 | 4.40008 | 0.6860352 | 2.478258 | 7.395e-09 | 10.73424 | 2.7293e-08
2018-03-07 23:16 | 115181.6 | 3946.2311 | 3 | 15 | 4.400101 | 0.6519938 | 2.498011 | 7.395e-09 | 10.82116 | 2.7293e-08
2018-03-07 23:18 | 115301.7 | 120.0006 | 4 | 15 | 4.294638 | 0 | 2.498011 | 7.395e-09 | 10.82116 | 2.7293e-08
2018-03-07 23:20 | 115421.7 | 240.0006 | 4 | 15 | 4.283721 | 0 | 2.498011 | 7.395e-09 | 10.82116 | 2.7293e-08
2018-03-07 23:21 | 115481.7 | 300.0021 | 4 | 15 | 4.280794 | 0 | 2.498011 | 7.395e-09 | 10.82116 | 2.7293e-08
2018-03-07 23:23 | 115601.7 | 120.0002 | 5 | 15 | 3.839578 | -3.260113 | 2.498011 | 0.1086591 | 10.82116 | 0.4231526
2018-03-07 23:25 | 115721.7 | 240.001 | 5 | 15 | 3.787912 | -3.260119 | 2.498011 | 0.2173188 | 10.82116 | 0.8374446
2018-03-07 23:27 | 115841.7 | 360.001 | 5 | 15 | 3.741512 | -3.260062 | 2.498011 | 0.3259969 | 10.82116 | 1.246542
2018-03-07 23:29 | 115961.7 | 480.0002 | 5 | 15 | 3.696876 | -3.260113 | 2.498011 | 0.4346558 | 10.82116 | 1.65064
2018-03-07 23:31 | 116081.7 | 600.001 | 5 | 15 | 3.652883 | -3.260036 | 2.498011 | 0.543322 | 10.82116 | 2.04995
2018-03-07 23:33 | 116201.7 | 720.001 | 5 | 15 | 3.611296 | -3.260153 | 2.498011 | 0.6519839 | 10.82116 | 2.444593
2018-03-07 23:35 | 116321.7 | 840.001 | 5 | 15 | 3.573553 | -3.260087 | 2.498011 | 0.7606574 | 10.82116 | 2.834962
2018-03-07 23:37 | 116441.7 | 960.0002 | 5 | 15 | 3.539229 | -3.260135 | 2.498011 | 0.8693213 | 10.82116 | 3.221373
2018-03-07 23:39 | 116561.7 | 1080.001 | 5 | 15 | 3.507989 | -3.260151 | 2.498011 | 0.9779812 | 10.82116 | 3.604229
2018-03-07 23:41 | 116681.7 | 1200.001 | 5 | 15 | 3.478974 | -3.259846 | 2.498011 | 1.086654 | 10.82116 | 3.983857
2018-03-07 23:43 | 116801.7 | 1320.0002 | 5 | 15 | 3.451113 | -3.26015 | 2.498011 | 1.195315 | 10.82116 | 4.360384
2018-03-07 23:45 | 116921.7 | 1440.0002 | 5 | 15 | 3.424656 | -3.260185 | 2.498011 | 1.30398 | 10.82116 | 4.733946
2018-03-07 23:47 | 117041.7 | 1560.001 | 5 | 15 | 3.399851 | -3.260082 | 2.498011 | 1.412651 | 10.82116 | 5.10476
2018-03-07 23:49 | 117161.7 | 1680.0002 | 5 | 15 | 3.376113 | -3.260074 | 2.498011 | 1.521315 | 10.82116 | 5.47289
2018-03-07 23:51 | 117281.7 | 1800.001 | 5 | 15 | 3.351536 | -3.26008 | 2.498011 | 1.629976 | 10.82116 | 5.838416
2018-03-07 23:53 | 117401.7 | 1920.0003 | 5 | 15 | 3.326299 | -3.260049 | 2.498011 | 1.738633 | 10.82116 | 6.201219
2018-03-07 23:55 | 117521.7 | 2040.001 | 5 | 15 | 3.2992 | -3.260104 | 2.498011 | 1.8473 | 10.82116 | 6.561245
2018-03-07 23:57 | 117641.7 | 2160.0011 | 5 | 15 | 3.268961 | -3.260161 | 2.498011 | 1.955966 | 10.82116 | 6.918149
2018-03-07 23:59 | 117761.7 | 2280.001 | 5 | 15 | 3.234887 | -3.260091 | 2.498011 | 2.064629 | 10.82116 | 7.271548
2018-03-08 00:01 | 117881.7 | 2400.001 | 5 | 15 | 3.194193 | -3.25983 | 2.498011 | 2.173288 | 10.82116 | 7.620914
2018-03-08 00:03 | 118001.7 | 2520.0019 | 5 | 15 | 3.144856 | -3.260124 | 2.498011 | 2.281953 | 10.82116 | 7.965432
2018-03-08 00:05 | 118121.7 | 2640.0002 | 5 | 15 | 3.081229 | -3.259961 | 2.498011 | 2.390623 | 10.82116 | 8.303893
2018-03-08 00:07 | 118236.3 | 2754.5056 | 5 | 15 | 2.999993 | -3.259892 | 2.498011 | 2.494302 | 10.82116 | 8.619366
2018-03-08 00:09 | 118356.3 | 119.9998 | 6 | 15 | 3.650195 | 0 | 2.498011 | 2.494302 | 10.82116 | 8.619366
2018-03-08 00:11 | 118476.3 | 239.9999 | 6 | 15 | 3.684344 | 0 | 2.498011 | 2.494302 | 10.82116 | 8.619366
2018-03-08 00:12 | 118536.3 | 300.002 | 6 | 15 | 3.690986 | 0 | 2.498011 | 2.494302 | 10.82116 | 8.619366
2018-03-08 00:12 | 118536.3 | 0.0026 | 7 | 16 | 3.691071 | 0 | 0 | 0 | 0 | 0
2018-03-08 00:14 | 118656.4 | 120.001 | 2 | 16 | 4.20022 | 3.910453 | 0.1457669 | 0 | 0.6105607 | 0
2018-03-08 00:16 | 118776.4 | 240.001 | 2 | 16 | 4.200267 | 3.490203 | 0.2685346 | 0 | 1.126215 | 0
2018-03-08 00:18 | 118880.6 | 344.18 | 2 | 16 | 4.20021 | 3.259999 | 0.3660178 | 0 | 1.535665 | 0
2018-03-08 00:20 | 119000.6 | 120.0008 | 3 | 16 | 4.219267 | 3.260129 | 0.4743008 | 0 | 1.991439 | 0
2018-03-08 00:22 | 119120.6 | 240.0001 | 3 | 16 | 4.238508 | 3.260116 | 0.5829534 | 0 | 2.450905 | 0
2018-03-08 00:24 | 119240.6 | 360.0001 | 3 | 16 | 4.261425 | 3.260169 | 0.6916322 | 0 | 2.912768 | 0
2018-03-08 00:26 | 119360.6 | 480.0008 | 3 | 16 | 4.286187 | 3.260062 | 0.800288 | 0 | 3.377121 | 0
2018-03-08 00:28 | 119480.6 | 600.0009 | 3 | 16 | 4.314662 | 3.260081 | 0.9089702 | 0 | 3.844486 | 0
2018-03-08 00:30 | 119600.6 | 720.0001 | 3 | 16 | 4.345033 | 3.260152 | 1.01764 | 0 | 4.314988 | 0
2018-03-08 00:32 | 119720.6 | 840.0001 | 3 | 16 | 4.377334 | 3.260106 | 1.126289 | 0 | 4.788805 | 0
2018-03-08 00:34 | 119840.6 | 960.0009 | 3 | 16 | 4.400245 | 3.151614 | 1.23436 | 0 | 5.263498 | 0
2018-03-08 00:36 | 119960.6 | 1080.0001 | 3 | 16 | 4.400235 | 2.883161 | 1.334797 | 0 | 5.705441 | 0
2018-03-08 00:38 | 120080.6 | 1200.001 | 3 | 16 | 4.40022 | 2.651952 | 1.426987 | 0 | 6.111101 | 0
2018-03-08 00:40 | 120200.6 | 1320.0002 | 3 | 16 | 4.400188 | 2.455478 | 1.512051 | 0 | 6.485398 | 0
2018-03-08 00:42 | 120320.6 | 1440.0009 | 3 | 16 | 4.400262 | 2.286189 | 1.591004 | 0 | 6.832808 | 0
2018-03-08 00:44 | 120440.6 | 1560.0013 | 3 | 16 | 4.400217 | 2.137021 | 1.664652 | 0 | 7.156877 | 0
2018-03-08 00:46 | 120560.6 | 1680.0018 | 3 | 16 | 4.400182 | 2.006417 | 1.733653 | 0 | 7.460491 | 0
2018-03-08 00:48 | 120680.6 | 1800.0009 | 3 | 16 | 4.400207 | 1.890466 | 1.798557 | 0 | 7.746083 | 0
2018-03-08 00:50 | 120800.6 | 1920.0009 | 3 | 16 | 4.400191 | 1.780708 | 1.859703 | 0 | 8.015136 | 0
2018-03-08 00:52 | 120920.6 | 2040.0001 | 3 | 16 | 4.400166 | 1.677953 | 1.917335 | 0 | 8.268727 | 0
2018-03-08 00:54 | 121040.6 | 2160.0002 | 3 | 16 | 4.400208 | 1.583549 | 1.971656 | 0 | 8.507751 | 0
2018-03-08 00:56 | 121160.6 | 2280.0009 | 3 | 16 | 4.400146 | 1.493542 | 2.022921 | 0 | 8.733325 | 0
2018-03-08 00:58 | 121280.6 | 2400.0001 | 3 | 16 | 4.400133 | 1.409628 | 2.071314 | 0 | 8.946259 | 0
2018-03-08 01:00 | 121400.6 | 2520.0009 | 3 | 16 | 4.400197 | 1.331686 | 2.116988 | 0 | 9.147236 | 0
2018-03-08 01:02 | 121520.6 | 2640.0009 | 3 | 16 | 4.40016 | 1.256718 | 2.160112 | 0 | 9.336988 | 0
2018-03-08 01:04 | 121640.6 | 2760.0009 | 3 | 16 | 4.400178 | 1.186239 | 2.200815 | 0 | 9.516088 | 0
2018-03-08 01:06 | 121760.6 | 2880.0001 | 3 | 16 | 4.40016 | 1.11823 | 2.239209 | 0 | 9.685026 | 0
2018-03-08 01:08 | 121880.6 | 3000 | 3 | 16 | 4.400172 | 1.053415 | 2.275387 | 0 | 9.844216 | 0
2018-03-08 01:10 | 122000.6 | 3120.0008 | 3 | 16 | 4.400154 | 0.9908962 | 2.309449 | 0 | 9.994093 | 0
2018-03-08 01:12 | 122120.6 | 3240.0007 | 3 | 16 | 4.400152 | 0.9324532 | 2.341492 | 0 | 10.13509 | 0
2018-03-08 01:14 | 122240.6 | 3360 | 3 | 16 | 4.40017 | 0.8776922 | 2.371645 | 0 | 10.26777 | 0
2018-03-08 01:16 | 122360.6 | 3480 | 3 | 16 | 4.400141 | 0.8246441 | 2.400003 | 0 | 10.39254 | 0
2018-03-08 01:18 | 122480.6 | 3600 | 3 | 16 | 4.40016 | 0.7744131 | 2.426643 | 0 | 10.50977 | 0
2018-03-08 01:20 | 122600.6 | 3720.0008 | 3 | 16 | 4.400177 | 0.7273836 | 2.451666 | 0 | 10.61987 | 0
2018-03-08 01:22 | 122720.6 | 3840.0008 | 3 | 16 | 4.400155 | 0.6839809 | 2.47517 | 0 | 10.72329 | 0
2018-03-08 01:23 | 122814.3 | 3933.7087 | 3 | 16 | 4.400132 | 0.6519909 | 2.492555 | 0 | 10.79979 | 0
2018-03-08 01:25 | 122934.3 | 120.0001 | 4 | 16 | 4.294106 | 0 | 2.492555 | 0 | 10.79979 | 0
2018-03-08 01:27 | 123054.3 | 240.0001 | 4 | 16 | 4.283148 | 0 | 2.492555 | 0 | 10.79979 | 0
2018-03-08 01:28 | 123114.3 | 300.0031 | 4 | 16 | 4.280221 | 0 | 2.492555 | 0 | 10.79979 | 0
2018-03-08 01:30 | 123234.4 | 120.0002 | 5 | 16 | 3.835945 | -3.260108 | 2.492555 | 0.108662 | 10.79979 | 0.4228276
2018-03-08 01:32 | 123354.4 | 240.0002 | 5 | 16 | 3.783984 | -3.260094 | 2.492555 | 0.2173269 | 10.79979 | 0.8367137
2018-03-08 01:34 | 123474.4 | 360.001 | 5 | 16 | 3.73748 | -3.260135 | 2.492555 | 0.3259869 | 10.79979 | 1.245334
2018-03-08 01:36 | 123594.4 | 480.001 | 5 | 16 | 3.692576 | -3.260144 | 2.492555 | 0.4346541 | 10.79979 | 1.649024
2018-03-08 01:38 | 123714.4 | 600.001 | 5 | 16 | 3.649097 | -3.26015 | 2.492555 | 0.5433178 | 10.79979 | 2.047894
2018-03-08 01:40 | 123834.4 | 720.001 | 5 | 16 | 3.608141 | -3.260119 | 2.492555 | 0.6519815 | 10.79979 | 2.44217
2018-03-08 01:42 | 123954.4 | 840.0002 | 5 | 16 | 3.570603 | -3.260136 | 2.492555 | 0.7606505 | 10.79979 | 2.832195
2018-03-08 01:44 | 124074.4 | 960.0002 | 5 | 16 | 3.535332 | -3.260108 | 2.492555 | 0.8693178 | 10.79979 | 3.218268
2018-03-08 01:46 | 124194.4 | 1080.0002 | 5 | 16 | 3.504125 | -3.260141 | 2.492555 | 0.9779817 | 10.79979 | 3.600738
2018-03-08 01:48 | 124314.4 | 1200.001 | 5 | 16 | 3.475187 | -3.260179 | 2.492555 | 1.086653 | 10.79979 | 3.979948
2018-03-08 01:50 | 124434.4 | 1320.0002 | 5 | 16 | 3.447918 | -3.259787 | 2.492555 | 1.195315 | 10.79979 | 4.356064
2018-03-08 01:52 | 124554.4 | 1440.0002 | 5 | 16 | 3.422246 | -3.260158 | 2.492555 | 1.30398 | 10.79979 | 4.729327
2018-03-08 01:54 | 124674.4 | 1560.001 | 5 | 16 | 3.397956 | -3.260146 | 2.492555 | 1.412651 | 10.79979 | 5.09989
2018-03-08 01:56 | 124794.4 | 1680.0001 | 5 | 16 | 3.374725 | -3.260108 | 2.492555 | 1.521311 | 10.79979 | 5.467838
2018-03-08 01:58 | 124914.4 | 1800.0002 | 5 | 16 | 3.351444 | -3.260139 | 2.492555 | 1.629976 | 10.79979 | 5.833302
2018-03-08 02:00 | 125034.4 | 1920.001 | 5 | 16 | 3.327146 | -3.260126 | 2.492555 | 1.738639 | 10.79979 | 6.19618
2018-03-08 02:02 | 125154.4 | 2040.001 | 5 | 16 | 3.301008 | -3.260155 | 2.492555 | 1.847298 | 10.79979 | 6.55631
2018-03-08 02:04 | 125274.4 | 2160.0002 | 5 | 16 | 3.271582 | -3.259976 | 2.492555 | 1.955963 | 10.79979 | 6.913437
2018-03-08 02:06 | 125394.4 | 2280.001 | 5 | 16 | 3.237827 | -3.260022 | 2.492555 | 2.064633 | 10.79979 | 7.267162
2018-03-08 02:08 | 125514.4 | 2400.001 | 5 | 16 | 3.197655 | -3.25982 | 2.492555 | 2.173302 | 10.79979 | 7.616885
2018-03-08 02:10 | 125634.4 | 2520.0002 | 5 | 16 | 3.147301 | -3.260161 | 2.492555 | 2.281959 | 10.79979 | 7.961701
2018-03-08 02:12 | 125754.4 | 2640.0011 | 5 | 16 | 3.084062 | -3.260168 | 2.492555 | 2.390631 | 10.79979 | 8.300435
2018-03-08 02:14 | 125872.7 | 2758.2344 | 5 | 16 | 2.999999 | -3.260205 | 2.492555 | 2.497692 | 10.79979 | 8.626432
2018-03-08 02:16 | 125992.7 | 119.9999 | 6 | 16 | 3.64885 | 0 | 2.492555 | 2.497692 | 10.79979 | 8.626432
2018-03-08 02:18 | 126112.7 | 240 | 6 | 16 | 3.683131 | 0 | 2.492555 | 2.497692 | 10.79979 | 8.626432
2018-03-08 02:19 | 126172.7 | 300.0022 | 6 | 16 | 3.689887 | 0 | 2.492555 | 2.497692 | 10.79979 | 8.626432
2018-03-08 02:19 | 126172.7 | 0.0027 | 7 | 17 | 3.690138 | 0 | 0 | 0 | 0 | 0
2018-03-08 02:21 | 126292.8 | 120.0002 | 2 | 17 | 4.20025 | 3.938787 | 0.1463851 | 0 | 0.613077 | 0
2018-03-08 02:23 | 126412.8 | 240.0011 | 2 | 17 | 4.200204 | 3.519456 | 0.2700891 | 0 | 1.132664 | 0
2018-03-08 02:25 | 126529.9 | 357.092 | 2 | 17 | 4.200218 | 3.259999 | 0.3800499 | 0 | 1.594523 | 0
2018-03-08 02:27 | 126649.9 | 120.0009 | 3 | 17 | 4.219603 | 3.260056 | 0.4883537 | 0 | 2.050425 | 0
2018-03-08 02:29 | 126769.9 | 240.0002 | 3 | 17 | 4.240716 | 3.260034 | 0.5970045 | 0 | 2.51002 | 0
2018-03-08 02:31 | 126889.9 | 360.0001 | 3 | 17 | 4.263521 | 3.260095 | 0.7056831 | 0 | 2.972086 | 0
2018-03-08 02:33 | 127009.9 | 480.0009 | 3 | 17 | 4.28895 | 3.26002 | 0.8143402 | 0 | 3.436699 | 0
2018-03-08 02:35 | 127129.9 | 600.0002 | 3 | 17 | 4.317659 | 3.26003 | 0.9230183 | 0 | 3.904358 | 0
2018-03-08 02:37 | 127249.9 | 720.001 | 3 | 17 | 4.34882 | 3.260062 | 1.031671 | 0 | 4.375154 | 0
2018-03-08 02:39 | 127369.9 | 840.0002 | 3 | 17 | 4.382052 | 3.259986 | 1.140339 | 0 | 4.84953 | 0
2018-03-08 02:41 | 127489.9 | 960.001 | 3 | 17 | 4.400281 | 3.104381 | 1.247709 | 0 | 5.321453 | 0
2018-03-08 02:43 | 127609.9 | 1080.001 | 3 | 17 | 4.400226 | 2.835053 | 1.346537 | 0 | 5.756323 | 0
2018-03-08 02:45 | 127729.9 | 1200.001 | 3 | 17 | 4.400244 | 2.607614 | 1.437162 | 0 | 6.155093 | 0
2018-03-08 02:47 | 127849.9 | 1320.0011 | 3 | 17 | 4.40024 | 2.412923 | 1.520753 | 0 | 6.52291 | 0
2018-03-08 02:49 | 127969.9 | 1440.0002 | 3 | 17 | 4.400227 | 2.244967 | 1.598279 | 0 | 6.864041 | 0
2018-03-08 02:51 | 128089.9 | 1560.0002 | 3 | 17 | 4.400218 | 2.098855 | 1.670595 | 0 | 7.182247 | 0
2018-03-08 02:53 | 128209.9 | 1680.001 | 3 | 17 | 4.400195 | 1.970269 | 1.738362 | 0 | 7.480433 | 0
2018-03-08 02:55 | 128329.9 | 1800.001 | 3 | 17 | 4.40018 | 1.855337 | 1.802104 | 0 | 7.760912 | 0
2018-03-08 02:57 | 128449.9 | 1920.0002 | 3 | 17 | 4.400177 | 1.749095 | 1.862165 | 0 | 8.025188 | 0
2018-03-08 02:59 | 128569.9 | 2040.001 | 3 | 17 | 4.400116 | 1.650922 | 1.918814 | 0 | 8.274457 | 0
2018-03-08 03:01 | 128689.9 | 2160.0011 | 3 | 17 | 4.400177 | 1.561504 | 1.972337 | 0 | 8.509966 | 0
2018-03-08 03:03 | 128809.9 | 2280.0002 | 3 | 17 | 4.400193 | 1.476034 | 2.022951 | 0 | 8.732677 | 0
2018-03-08 03:05 | 128929.9 | 2400.0003 | 3 | 17 | 4.400239 | 1.395854 | 2.070785 | 0 | 8.943156 | 0
2018-03-08 03:07 | 129049.9 | 2520.0009 | 3 | 17 | 4.400172 | 1.318391 | 2.115992 | 0 | 9.142072 | 0
2018-03-08 03:09 | 129169.9 | 2640.0013 | 3 | 17 | 4.400221 | 1.24749 | 2.158729 | 0 | 9.330122 | 0
2018-03-08 03:11 | 129289.9 | 2760.0001 | 3 | 17 | 4.400136 | 1.178619 | 2.199144 | 0 | 9.507954 | 0
2018-03-08 03:13 | 129409.9 | 2880.0009 | 3 | 17 | 4.400188 | 1.114489 | 2.23735 | 0 | 9.676069 | 0
2018-03-08 03:15 | 129529.9 | 3000.0018 | 3 | 17 | 4.400133 | 1.054057 | 2.273476 | 0 | 9.83503 | 0
2018-03-08 03:17 | 129649.9 | 3120.0001 | 3 | 17 | 4.400142 | 0.9969559 | 2.307651 | 0 | 9.985402 | 0
2018-03-08 03:19 | 129769.9 | 3240.001 | 3 | 17 | 4.400095 | 0.9415226 | 2.339959 | 0 | 10.12756 | 0
2018-03-08 03:21 | 129889.9 | 3360.0009 | 3 | 17 | 4.400154 | 0.8890762 | 2.370477 | 0 | 10.26185 | 0
2018-03-08 03:23 | 130009.9 | 3480.0009 | 3 | 17 | 4.400202 | 0.8386593 | 2.399264 | 0 | 10.38852 | 0
2018-03-08 03:25 | 130129.9 | 3600.0009 | 3 | 17 | 4.400172 | 0.7895927 | 2.426384 | 0 | 10.50785 | 0
2018-03-08 03:27 | 130249.9 | 3720.0001 | 3 | 17 | 4.40012 | 0.7417946 | 2.451896 | 0 | 10.6201 | 0
2018-03-08 03:29 | 130369.9 | 3840.001 | 3 | 17 | 4.400155 | 0.6976528 | 2.475881 | 0 | 10.72564 | 0
2018-03-08 03:31 | 130489.9 | 3960.0009 | 3 | 17 | 4.400153 | 0.6557865 | 2.498425 | 0 | 10.82484 | 0
2018-03-08 03:31 | 130499.7 | 3969.8127 | 3 | 17 | 4.400095 | 0.6519985 | 2.50021 | 0 | 10.83269 | 0
2018-03-08 03:33 | 130619.7 | 120.0009 | 4 | 17 | 4.294758 | 0 | 2.50021 | 0 | 10.83269 | 0
2018-03-08 03:35 | 130739.7 | 240.0009 | 4 | 17 | 4.283881 | 0 | 2.50021 | 0 | 10.83269 | 0
2018-03-08 03:36 | 130799.7 | 300.0023 | 4 | 17 | 4.280977 | 0 | 2.50021 | 0 | 10.83269 | 0
2018-03-08 03:38 | 130919.8 | 120.0001 | 5 | 17 | 3.838332 | -3.260186 | 2.50021 | 0.1086608 | 10.83269 | 0.4230668
2018-03-08 03:40 | 131039.8 | 240.0009 | 5 | 17 | 3.786243 | -3.260197 | 2.50021 | 0.2173269 | 10.83269 | 0.8372102
2018-03-08 03:42 | 131159.8 | 360.0001 | 5 | 17 | 3.738841 | -3.260126 | 2.50021 | 0.3259846 | 10.83269 | 1.24606
2018-03-08 03:44 | 131279.8 | 480.0009 | 5 | 17 | 3.694385 | -3.260138 | 2.50021 | 0.4346551 | 10.83269 | 1.649927
2018-03-08 03:46 | 131399.8 | 600.0009 | 5 | 17 | 3.650671 | -3.259902 | 2.50021 | 0.5433172 | 10.83269 | 2.04899
2018-03-08 03:48 | 131519.8 | 720.0001 | 5 | 17 | 3.609424 | -3.259838 | 2.50021 | 0.6519792 | 10.83269 | 2.4434
2018-03-08 03:50 | 131639.8 | 840.001 | 5 | 17 | 3.571865 | -3.260232 | 2.50021 | 0.7606522 | 10.83269 | 2.833585
2018-03-08 03:52 | 131759.8 | 960.0001 | 5 | 17 | 3.53727 | -3.260093 | 2.50021 | 0.8693104 | 10.83269 | 3.21979
2018-03-08 03:54 | 131879.8 | 1080.0001 | 5 | 17 | 3.505475 | -3.260067 | 2.50021 | 0.9779775 | 10.83269 | 3.602413
2018-03-08 03:56 | 131999.8 | 1200.0001 | 5 | 17 | 3.476196 | -3.26004 | 2.50021 | 1.08664 | 10.83269 | 3.981722
2018-03-08 03:58 | 132119.8 | 1320.0009 | 5 | 17 | 3.448156 | -3.260018 | 2.50021 | 1.195309 | 10.83269 | 4.357945
2018-03-08 04:00 | 132239.8 | 1440.0009 | 5 | 17 | 3.422302 | -3.260113 | 2.50021 | 1.303974 | 10.83269 | 4.731221
2018-03-08 04:02 | 132359.8 | 1560.0002 | 5 | 17 | 3.397324 | -3.259855 | 2.50021 | 1.412628 | 10.83269 | 5.101706
2018-03-08 04:04 | 132479.8 | 1680.0001 | 5 | 17 | 3.373042 | -3.260099 | 2.50021 | 1.521288 | 10.83269 | 5.469536
2018-03-08 04:06 | 132599.8 | 1800.0001 | 5 | 17 | 3.349221 | -3.260183 | 2.50021 | 1.629951 | 10.83269 | 5.834768
2018-03-08 04:08 | 132719.8 | 1920.0001 | 5 | 17 | 3.324829 | -3.259802 | 2.50021 | 1.738605 | 10.83269 | 6.197366
2018-03-08 04:10 | 132839.8 | 2040.0001 | 5 | 17 | 3.298271 | -3.260022 | 2.50021 | 1.847265 | 10.83269 | 6.557222
2018-03-08 04:12 | 132959.8 | 2160.0001 | 5 | 17 | 3.269236 | -3.25984 | 2.50021 | 1.955938 | 10.83269 | 6.914113
2018-03-08 04:14 | 133079.8 | 2280.0002 | 5 | 17 | 3.235815 | -3.259824 | 2.50021 | 2.064587 | 10.83269 | 7.26754
2018-03-08 04:16 | 133199.8 | 2400.0001 | 5 | 17 | 3.195932 | -3.259943 | 2.50021 | 2.17325 | 10.83269 | 7.617058
2018-03-08 04:18 | 133319.8 | 2520.0009 | 5 | 17 | 3.146694 | -3.26021 | 2.50021 | 2.281913 | 10.83269 | 7.961751
2018-03-08 04:20 | 133439.8 | 2640.001 | 5 | 17 | 3.084424 | -3.259871 | 2.50021 | 2.390575 | 10.83269 | 8.300454
2018-03-08 04:22 | 133559.3 | 2759.464 | 5 | 17 | 2.999998 | -3.259983 | 2.50021 | 2.498739 | 10.83269 | 8.629785
2018-03-08 04:24 | 133679.3 | 120.0008 | 6 | 17 | 3.648837 | 0 | 2.50021 | 2.498739 | 10.83269 | 8.629785
2018-03-08 04:26 | 133799.3 | 239.9999 | 6 | 17 | 3.683236 | 0 | 2.50021 | 2.498739 | 10.83269 | 8.629785
2018-03-08 04:27 | 133859.3 | 300.003 | 6 | 17 | 3.689973 | 0 | 2.50021 | 2.498739 | 10.83269 | 8.629785
2018-03-08 04:27 | 133859.3 | 0.0028 | 7 | 18 | 3.689931 | 0 | 0 | 0 | 0 | 0
2018-03-08 04:29 | 133979.4 | 120.0001 | 2 | 18 | 4.200258 | 3.937682 | 0.1465475 | 9.65e-09 | 0.6137505 | 3.5609e-08
2018-03-08 04:31 | 134099.4 | 240.001 | 2 | 18 | 4.200221 | 3.512971 | 0.2701839 | 9.65e-09 | 1.13305 | 3.5609e-08
2018-03-08 04:33 | 134219.4 | 360.0002 | 2 | 18 | 4.20025 | 3.260222 | 0.3827667 | 9.65e-09 | 1.605918 | 3.5609e-08
2018-03-08 04:33 | 134219.5 | 360.1064 | 2 | 18 | 4.200261 | 3.259997 | 0.3828618 | 9.65e-09 | 1.606317 | 3.5609e-08
2018-03-08 04:35 | 134339.5 | 120.0002 | 3 | 18 | 4.218438 | 3.260091 | 0.4911425 | 9.65e-09 | 2.062054 | 3.5609e-08
2018-03-08 04:37 | 134459.5 | 240.001 | 3 | 18 | 4.238275 | 3.260049 | 0.5998214 | 9.65e-09 | 2.52159 | 3.5609e-08
2018-03-08 04:39 | 134579.5 | 360.0002 | 3 | 18 | 4.260485 | 3.260121 | 0.7084763 | 9.65e-09 | 2.98329 | 3.5609e-08
2018-03-08 04:41 | 134699.5 | 480.0001 | 3 | 18 | 4.2858 | 3.260016 | 0.8171554 | 9.65e-09 | 3.447688 | 3.5609e-08
2018-03-08 04:43 | 134819.5 | 600.001 | 3 | 18 | 4.313994 | 3.260098 | 0.9258108 | 9.65e-09 | 3.914881 | 3.5609e-08
2018-03-08 04:45 | 134939.5 | 720.001 | 3 | 18 | 4.345351 | 3.260077 | 1.034495 | 9.65e-09 | 4.38543 | 3.5609e-08
2018-03-08 04:47 | 135059.5 | 840.001 | 3 | 18 | 4.378152 | 3.260097 | 1.143149 | 9.65e-09 | 4.85933 | 3.5609e-08
2018-03-08 04:49 | 135179.5 | 960.0019 | 3 | 18 | 4.400261 | 3.137095 | 1.251064 | 9.65e-09 | 5.333395 | 3.5609e-08
2018-03-08 04:51 | 135299.5 | 1080.0018 | 3 | 18 | 4.400219 | 2.86361 | 1.350914 | 9.65e-09 | 5.772759 | 3.5609e-08
2018-03-08 04:53 | 135419.5 | 1200.0002 | 3 | 18 | 4.400259 | 2.629588 | 1.442349 | 9.65e-09 | 6.175093 | 3.5609e-08
2018-03-08 04:55 | 135539.5 | 1320.001 | 3 | 18 | 4.400178 | 2.429238 | 1.52656 | 9.65e-09 | 6.545641 | 3.5609e-08
2018-03-08 04:57 | 135659.5 | 1440.0011 | 3 | 18 | 4.400197 | 2.262574 | 1.604695 | 9.65e-09 | 6.88945 | 3.5609e-08
2018-03-08 04:59 | 135779.5 | 1560.002 | 3 | 18 | 4.400178 | 2.115729 | 1.677611 | 9.65e-09 | 7.210297 | 3.5609e-08
2018-03-08 05:01 | 135899.5 | 1680.0002 | 3 | 18 | 4.400166 | 1.986997 | 1.745957 | 9.65e-09 | 7.511031 | 3.5609e-08
2018-03-08 05:03 | 136019.5 | 1800.0002 | 3 | 18 | 4.400205 | 1.870461 | 1.810217 | 9.65e-09 | 7.793786 | 3.5609e-08
2018-03-08 05:05 | 136139.5 | 1920.0018 | 3 | 18 | 4.400197 | 1.761955 | 1.870741 | 9.65e-09 | 8.060104 | 3.5609e-08
2018-03-08 05:07 | 136259.5 | 2040.001 | 3 | 18 | 4.400198 | 1.66139 | 1.927763 | 9.65e-09 | 8.311009 | 3.5609e-08
2018-03-08 05:09 | 136379.5 | 2160.0019 | 3 | 18 | 4.400215 | 1.568348 | 1.981565 | 9.65e-09 | 8.54775 | 3.5609e-08
2018-03-08 05:11 | 136499.5 | 2280.0002 | 3 | 18 | 4.400143 | 1.47854 | 2.032324 | 9.65e-09 | 8.771098 | 3.5609e-08
2018-03-08 05:13 | 136619.5 | 2400.0009 | 3 | 18 | 4.400215 | 1.394672 | 2.080197 | 9.65e-09 | 8.981747 | 3.5609e-08
2018-03-08 05:15 | 136739.5 | 2520.0002 | 3 | 18 | 4.400127 | 1.314326 | 2.125326 | 9.65e-09 | 9.180325 | 3.5609e-08
2018-03-08 05:17 | 136859.5 | 2640.0009 | 3 | 18 | 4.400153 | 1.239468 | 2.167879 | 9.65e-09 | 9.367565 | 3.5609e-08
2018-03-08 05:19 | 136979.5 | 2760.001 | 3 | 18 | 4.400145 | 1.169075 | 2.208015 | 9.65e-09 | 9.544168 | 3.5609e-08
2018-03-08 05:21 | 137099.5 | 2880.0001 | 3 | 18 | 4.400115 | 1.103028 | 2.245869 | 9.65e-09 | 9.710733 | 3.5609e-08
2018-03-08 05:23 | 137219.5 | 3000.0009 | 3 | 18 | 4.400074 | 1.039968 | 2.281585 | 9.65e-09 | 9.867889 | 3.5609e-08
2018-03-08 05:25 | 137339.5 | 3120.0011 | 3 | 18 | 4.400166 | 0.9818459 | 2.315278 | 9.65e-09 | 10.01614 | 3.5609e-08
2018-03-08 05:27 | 137459.5 | 3240.0001 | 3 | 18 | 4.400176 | 0.9255352 | 2.347055 | 9.65e-09 | 10.15597 | 3.5609e-08
2018-03-08 05:29 | 137579.5 | 3360.001 | 3 | 18 | 4.400094 | 0.8711872 | 2.377 | 9.65e-09 | 10.28773 | 3.5609e-08
2018-03-08 05:31 | 137699.5 | 3480.0001 | 3 | 18 | 4.400155 | 0.8209658 | 2.405198 | 9.65e-09 | 10.4118 | 3.5609e-08
2018-03-08 05:33 | 137819.5 | 3600.0009 | 3 | 18 | 4.400114 | 0.7718821 | 2.431732 | 9.65e-09 | 10.52856 | 3.5609e-08
2018-03-08 05:35 | 137939.5 | 3720.0009 | 3 | 18 | 4.400186 | 0.7264757 | 2.456686 | 9.65e-09 | 10.63836 | 3.5609e-08
2018-03-08 05:37 | 138059.5 | 3840.0009 | 3 | 18 | 4.400107 | 0.6821833 | 2.480148 | 9.65e-09 | 10.74159 | 3.5609e-08
2018-03-08 05:39 | 138144.8 | 3925.2887 | 3 | 18 | 4.400075 | 0.6519985 | 2.495959 | 9.65e-09 | 10.81117 | 3.5609e-08
2018-03-08 05:41 | 138264.9 | 120.0009 | 4 | 18 | 4.293965 | 0 | 2.495959 | 9.65e-09 | 10.81117 | 3.5609e-08
2018-03-08 05:43 | 138384.9 | 240.0009 | 4 | 18 | 4.283025 | 0 | 2.495959 | 9.65e-09 | 10.81117 | 3.5609e-08
2018-03-08 05:44 | 138444.9 | 300.0015 | 4 | 18 | 4.280089 | 0 | 2.495959 | 9.65e-09 | 10.81117 | 3.5609e-08
2018-03-08 05:46 | 138565 | 120.0002 | 5 | 18 | 3.833504 | -3.260141 | 2.495959 | 0.1086561 | 10.81117 | 0.4225752
2018-03-08 05:48 | 138685 | 240.0002 | 5 | 18 | 3.780941 | -3.260109 | 2.495959 | 0.2173095 | 10.81117 | 0.8361212
2018-03-08 05:50 | 138805 | 360.0003 | 5 | 18 | 3.734518 | -3.25986 | 2.495959 | 0.3259723 | 10.81117 | 1.244439
2018-03-08 05:52 | 138925 | 480.0002 | 5 | 18 | 3.689806 | -3.260158 | 2.495959 | 0.4346392 | 10.81117 | 1.647816
2018-03-08 05:54 | 139045 | 600.001 | 5 | 18 | 3.64647 | -3.260122 | 2.495959 | 0.5433056 | 10.81117 | 2.046407
2018-03-08 05:56 | 139165 | 720.001 | 5 | 18 | 3.604767 | -3.260139 | 2.495959 | 0.6519729 | 10.81117 | 2.440373
2018-03-08 05:58 | 139285 | 840.0002 | 5 | 18 | 3.568185 | -3.260079 | 2.495959 | 0.7606335 | 10.81117 | 2.830047
2018-03-08 06:00 | 139405 | 960.0002 | 5 | 18 | 3.534553 | -3.260179 | 2.495959 | 0.8692957 | 10.81117 | 3.21594
2018-03-08 06:02 | 139525 | 1080.0002 | 5 | 18 | 3.503508 | -3.260217 | 2.495959 | 0.9779662 | 10.81117 | 3.598358
2018-03-08 06:04 | 139645 | 1200.001 | 5 | 18 | 3.475253 | -3.260109 | 2.495959 | 1.086637 | 10.81117 | 3.977543
2018-03-08 06:06 | 139765 | 1320.0002 | 5 | 18 | 3.448231 | -3.260122 | 2.495959 | 1.1953 | 10.81117 | 4.35369
2018-03-08 06:08 | 139885 | 1440.001 | 5 | 18 | 3.421872 | -3.260102 | 2.495959 | 1.303959 | 10.81117 | 4.726931
2018-03-08 06:10 | 140005 | 1560.001 | 5 | 18 | 3.397048 | -3.260135 | 2.495959 | 1.41262 | 10.81117 | 5.097398
2018-03-08 06:12 | 140125 | 1680.001 | 5 | 18 | 3.373158 | -3.260151 | 2.495959 | 1.521291 | 10.81117 | 5.465252
2018-03-08 06:14 | 140245 | 1800.0011 | 5 | 18 | 3.349118 | -3.260141 | 2.495959 | 1.629956 | 10.81117 | 5.830484
2018-03-08 06:16 | 140365 | 1920.001 | 5 | 18 | 3.324609 | -3.260139 | 2.495959 | 1.738621 | 10.81117 | 6.193079
2018-03-08 06:18 | 140485 | 2040.0002 | 5 | 18 | 3.298566 | -3.259987 | 2.495959 | 1.847277 | 10.81117 | 6.552923
2018-03-08 06:20 | 140605 | 2160.0011 | 5 | 18 | 3.268749 | -3.260186 | 2.495959 | 1.955948 | 10.81117 | 6.909797
2018-03-08 06:22 | 140725 | 2280.0011 | 5 | 18 | 3.23472 | -3.259741 | 2.495959 | 2.064611 | 10.81117 | 7.263195
2018-03-08 06:24 | 140845 | 2400.001 | 5 | 18 | 3.19394 | -3.25981 | 2.495959 | 2.173276 | 10.81117 | 7.612548
2018-03-08 06:26 | 140965 | 2520.001 | 5 | 18 | 3.143603 | -3.2601 | 2.495959 | 2.281934 | 10.81117 | 7.956965
2018-03-08 06:28 | 141085 | 2640.0002 | 5 | 18 | 3.080946 | -3.259981 | 2.495959 | 2.390593 | 10.81117 | 8.295285
2018-03-08 06:30 | 141198.2 | 2753.2248 | 5 | 18 | 2.999997 | -3.259968 | 2.495959 | 2.493114 | 10.81117 | 8.607265
2018-03-08 06:32 | 141318.2 | 120.001 | 6 | 18 | 3.649154 | 0 | 2.495959 | 2.493114 | 10.81117 | 8.607265
2018-03-08 06:34 | 141438.2 | 240.001 | 6 | 18 | 3.683539 | 0 | 2.495959 | 2.493114 | 10.81117 | 8.607265
2018-03-08 06:35 | 141498.2 | 300.0025 | 6 | 18 | 3.690288 | 0 | 2.495959 | 2.493114 | 10.81117 | 8.607265
2018-03-08 06:35 | 141498.2 | 0.0029 | 7 | 19 | 3.690312 | 0 | 0 | 0 | 0 | 0
2018-03-08 06:37 | 141618.3 | 120.001 | 2 | 19 | 4.200201 | 3.903228 | 0.1455491 | 2.548e-09 | 0.6096703 | 9.403e-09
2018-03-08 06:39 | 141738.3 | 240.001 | 2 | 19 | 4.200262 | 3.4835 | 0.268083 | 2.548e-09 | 1.124342 | 9.403e-09
2018-03-08 06:41 | 141843.2 | 344.88 | 2 | 19 | 4.200249 | 3.259999 | 0.3660627 | 2.548e-09 | 1.535876 | 9.403e-09
2018-03-08 06:43 | 141963.2 | 120.0002 | 3 | 19 | 4.219391 | 3.260102 | 0.4743338 | 2.548e-09 | 1.991637 | 9.403e-09
2018-03-08 06:45 | 142083.2 | 240.0002 | 3 | 19 | 4.239187 | 3.260091 | 0.5829999 | 2.548e-09 | 2.451195 | 9.403e-09
2018-03-08 06:47 | 142203.2 | 360.0002 | 3 | 19 | 4.261029 | 3.260127 | 0.6916801 | 2.548e-09 | 2.913066 | 9.403e-09
2018-03-08 06:49 | 142323.2 | 480.0009 | 3 | 19 | 4.285935 | 3.260037 | 0.8003433 | 2.548e-09 | 3.37741 | 9.403e-09
2018-03-08 06:51 | 142443.2 | 600.0002 | 3 | 19 | 4.314191 | 3.260123 | 0.9090007 | 2.548e-09 | 3.844613 | 9.403e-09
2018-03-08 06:53 | 142563.2 | 720.001 | 3 | 19 | 4.344723 | 3.260089 | 1.017681 | 2.548e-09 | 4.315125 | 9.403e-09
2018-03-08 06:55 | 142683.2 | 840.001 | 3 | 19 | 4.377589 | 3.260085 | 1.126344 | 2.548e-09 | 4.788999 | 9.403e-09
2018-03-08 06:57 | 142803.2 | 960.001 | 3 | 19 | 4.400297 | 3.139094 | 1.234243 | 2.548e-09 | 5.262971 | 9.403e-09
2018-03-08 06:59 | 142923.2 | 1080.0002 | 3 | 19 | 4.400238 | 2.864921 | 1.334175 | 2.548e-09 | 5.702695 | 9.403e-09
2018-03-08 07:01 | 143043.2 | 1200.0003 | 3 | 19 | 4.400251 | 2.632283 | 1.425679 | 2.548e-09 | 6.105333 | 9.403e-09
2018-03-08 07:03 | 143163.2 | 1320.0011 | 3 | 19 | 4.400213 | 2.435927 | 1.510032 | 2.548e-09 | 6.476503 | 9.403e-09
2018-03-08 07:05 | 143283.2 | 1440.0002 | 3 | 19 | 4.400205 | 2.269322 | 1.588375 | 2.548e-09 | 6.821229 | 9.403e-09
2018-03-08 07:07 | 143403.2 | 1560.001 | 3 | 19 | 4.400239 | 2.124034 | 1.661538 | 2.548e-09 | 7.14316 | 9.403e-09
2018-03-08 07:09 | 143523.2 | 1680.001 | 3 | 19 | 4.40019 | 1.995608 | 1.730145 | 2.548e-09 | 7.445048 | 9.403e-09
2018-03-08 07:11 | 143643.2 | 1800.0018 | 3 | 19 | 4.400191 | 1.88069 | 1.794737 | 2.548e-09 | 7.729262 | 9.403e-09
2018-03-08 07:13 | 143763.2 | 1920.0011 | 3 | 19 | 4.400135 | 1.775663 | 1.855645 | 2.548e-09 | 7.99727 | 9.403e-09
2018-03-08 07:15 | 143883.2 | 2040.001 | 3 | 19 | 4.400198 | 1.679982 | 1.913222 | 2.548e-09 | 8.250618 | 9.403e-09
2018-03-08 07:17 | 144003.2 | 2160.0002 | 3 | 19 | 4.400199 | 1.588531 | 1.96767 | 2.548e-09 | 8.490201 | 9.403e-09
2018-03-08 07:19 | 144123.2 | 2280.0009 | 3 | 19 | 4.400204 | 1.50275 | 2.019175 | 2.548e-09 | 8.71683 | 9.403e-09
2018-03-08 07:21 | 144243.2 | 2400.0011 | 3 | 19 | 4.400218 | 1.419795 | 2.067865 | 2.548e-09 | 8.931075 | 9.403e-09
2018-03-08 07:23 | 144363.2 | 2520.001 | 3 | 19 | 4.40012 | 1.339396 | 2.11384 | 2.548e-09 | 9.133373 | 9.403e-09
2018-03-08 07:25 | 144483.2 | 2640.0009 | 3 | 19 | 4.400179 | 1.262653 | 2.157197 | 2.548e-09 | 9.324153 | 9.403e-09
2018-03-08 07:27 | 144603.2 | 2760.001 | 3 | 19 | 4.400155 | 1.18961 | 2.198057 | 2.548e-09 | 9.503942 | 9.403e-09
2018-03-08 07:29 | 144723.2 | 2880.0001 | 3 | 19 | 4.400159 | 1.120419 | 2.23655 | 2.548e-09 | 9.673315 | 9.403e-09
2018-03-08 07:31 | 144843.2 | 3000.0009 | 3 | 19 | 4.40015 | 1.055159 | 2.272797 | 2.548e-09 | 9.832808 | 9.403e-09
2018-03-08 07:33 | 144963.2 | 3120.0009 | 3 | 19 | 4.400083 | 0.9937639 | 2.306938 | 2.548e-09 | 9.983034 | 9.403e-09
2018-03-08 07:35 | 145083.2 | 3240.0009 | 3 | 19 | 4.400129 | 0.9369621 | 2.339118 | 2.548e-09 | 10.12463 | 9.403e-09
2018-03-08 07:37 | 145203.2 | 3360.0001 | 3 | 19 | 4.400162 | 0.8831472 | 2.369447 | 2.548e-09 | 10.25808 | 9.403e-09
2018-03-08 07:39 | 145323.2 | 3480.0009 | 3 | 19 | 4.400161 | 0.83249 | 2.398028 | 2.548e-09 | 10.38384 | 9.403e-09
2018-03-08 07:41 | 145443.2 | 3600.0002 | 3 | 19 | 4.400125 | 0.7833433 | 2.424954 | 2.548e-09 | 10.50232 | 9.403e-09
2018-03-08 07:43 | 145563.2 | 3720.0001 | 3 | 19 | 4.400187 | 0.7374945 | 2.450298 | 2.548e-09 | 10.61384 | 9.403e-09
2018-03-08 07:45 | 145683.2 | 3840.0002 | 3 | 19 | 4.400154 | 0.6943531 | 2.474147 | 2.548e-09 | 10.71878 | 9.403e-09
2018-03-08 07:47 | 145803.2 | 3960.0009 | 3 | 19 | 4.400105 | 0.6526508 | 2.496598 | 2.548e-09 | 10.81757 | 9.403e-09
2018-03-08 07:47 | 145807.3 | 3964.0352 | 3 | 19 | 4.400145 | 0.6519823 | 2.497328 | 2.548e-09 | 10.82078 | 9.403e-09
2018-03-08 07:49 | 145927.3 | 120.0007 | 4 | 19 | 4.294967 | 0 | 2.497328 | 2.548e-09 | 10.82078 | 9.403e-09
2018-03-08 07:51 | 146047.3 | 239.9999 | 4 | 19 | 4.28414 | 0 | 2.497328 | 2.548e-09 | 10.82078 | 9.403e-09
2018-03-08 07:52 | 146107.3 | 300.0013 | 4 | 19 | 4.281242 | 0 | 2.497328 | 2.548e-09 | 10.82078 | 9.403e-09
2018-03-08 07:54 | 146227.4 | 120.0009 | 5 | 19 | 3.837833 | -3.259901 | 2.497328 | 0.1086593 | 10.82078 | 0.4230224
2018-03-08 07:56 | 146347.4 | 240.0001 | 5 | 19 | 3.785408 | -3.259809 | 2.497328 | 0.2173212 | 10.82078 | 0.8370681
2018-03-08 07:58 | 146467.4 | 360.0001 | 5 | 19 | 3.738822 | -3.260175 | 2.497328 | 0.3259818 | 10.82078 | 1.245839
2018-03-08 08:00 | 146587.4 | 480.0009 | 5 | 19 | 3.694093 | -3.260079 | 2.497328 | 0.434648 | 10.82078 | 1.649678
2018-03-08 08:02 | 146707.4 | 600.0009 | 5 | 19 | 3.650403 | -3.260188 | 2.497328 | 0.5432997 | 10.82078 | 2.048663
2018-03-08 08:04 | 146827.4 | 720.0009 | 5 | 19 | 3.609668 | -3.259813 | 2.497328 | 0.651964 | 10.82078 | 2.443096
2018-03-08 08:06 | 146947.4 | 840.0009 | 5 | 19 | 3.572004 | -3.260157 | 2.497328 | 0.7606231 | 10.82078 | 2.833238
2018-03-08 08:08 | 147067.4 | 960.0001 | 5 | 19 | 3.537773 | -3.259844 | 2.497328 | 0.8692893 | 10.82078 | 3.219506
2018-03-08 08:10 | 147187.4 | 1080.0001 | 5 | 19 | 3.504733 | -3.260179 | 2.497328 | 0.9779561 | 10.82078 | 3.602186
2018-03-08 08:12 | 147307.4 | 1200.0001 | 5 | 19 | 3.475914 | -3.260096 | 2.497328 | 1.086616 | 10.82078 | 3.981459
2018-03-08 08:14 | 147427.4 | 1320.0001 | 5 | 19 | 3.448226 | -3.260111 | 2.497328 | 1.195277 | 10.82078 | 4.357638
2018-03-08 08:16 | 147547.4 | 1440.0001 | 5 | 19 | 3.421748 | -3.260071 | 2.497328 | 1.303931 | 10.82078 | 4.73085
2018-03-08 08:18 | 147667.4 | 1560.0009 | 5 | 19 | 3.396604 | -3.260199 | 2.497328 | 1.412599 | 10.82078 | 5.101306
2018-03-08 08:20 | 147787.4 | 1680.0001 | 5 | 19 | 3.372345 | -3.260207 | 2.497328 | 1.521257 | 10.82078 | 5.469045
2018-03-08 08:22 | 147907.4 | 1800.0009 | 5 | 19 | 3.348422 | -3.259825 | 2.497328 | 1.629918 | 10.82078 | 5.834194
2018-03-08 08:24 | 148027.4 | 1920.0009 | 5 | 19 | 3.32323 | -3.259837 | 2.497328 | 1.738573 | 10.82078 | 6.196662
2018-03-08 08:26 | 148147.4 | 2040.0009 | 5 | 19 | 3.29648 | -3.259847 | 2.497328 | 1.847244 | 10.82078 | 6.556381
2018-03-08 08:28 | 148267.4 | 2160.0001 | 5 | 19 | 3.266922 | -3.259872 | 2.497328 | 1.955904 | 10.82078 | 6.913001
2018-03-08 08:30 | 148387.4 | 2280.0009 | 5 | 19 | 3.232998 | -3.259894 | 2.497328 | 2.064558 | 10.82078 | 7.266169
2018-03-08 08:32 | 148507.4 | 2400.0009 | 5 | 19 | 3.192985 | -3.259824 | 2.497328 | 2.173226 | 10.82078 | 7.615383
2018-03-08 08:34 | 148627.4 | 2520.0001 | 5 | 19 | 3.143857 | -3.259923 | 2.497328 | 2.28187 | 10.82078 | 7.959711
2018-03-08 08:36 | 148747.4 | 2640.0009 | 5 | 19 | 3.082534 | -3.259862 | 2.497328 | 2.390535 | 10.82078 | 8.298145
2018-03-08 08:38 | 148865.6 | 2758.2207 | 5 | 19 | 2.999997 | -3.25978 | 2.497328 | 2.497574 | 10.82078 | 8.623938
2018-03-08 08:40 | 148985.6 | 120.0001 | 6 | 19 | 3.648763 | 0 | 2.497328 | 2.497574 | 10.82078 | 8.623938
2018-03-08 08:42 | 149105.6 | 240.0009 | 6 | 19 | 3.683278 | 0 | 2.497328 | 2.497574 | 10.82078 | 8.623938
2018-03-08 08:43 | 149165.6 | 300.0024 | 6 | 19 | 3.69005 | 0 | 2.497328 | 2.497574 | 10.82078 | 8.623938
2018-03-08 08:43 | 149165.7 | 0.0027 | 7 | 20 | 3.690201 | 0 | 0 | 0 | 0 | 0
2018-03-08 08:45 | 149285.7 | 120.001 | 2 | 20 | 4.20029 | 3.929381 | 0.1462269 | 4.256e-09 | 0.6124465 | 1.5707e-08
2018-03-08 08:47 | 149405.7 | 240.0001 | 2 | 20 | 4.200148 | 3.502543 | 0.2695195 | 4.256e-09 | 1.130303 | 1.5707e-08
2018-03-08 08:48 | 149517.6 | 351.8544 | 2 | 20 | 4.200251 | 3.259976 | 0.3743638 | 4.256e-09 | 1.570671 | 1.5707e-08
2018-03-08 08:50 | 149637.6 | 120 | 3 | 20 | 4.219756 | 3.260074 | 0.4826312 | 4.256e-09 | 2.026429 | 1.5707e-08
2018-03-08 08:52 | 149757.6 | 240.0008 | 3 | 20 | 4.239503 | 3.260118 | 0.5913205 | 4.256e-09 | 2.486134 | 1.5707e-08
2018-03-08 08:54 | 149877.6 | 360.0009 | 3 | 20 | 4.261214 | 3.260133 | 0.6999837 | 4.256e-09 | 2.94796 | 1.5707e-08
2018-03-08 08:56 | 149997.6 | 480.0009 | 3 | 20 | 4.286167 | 3.260049 | 0.808647 | 4.256e-09 | 3.412343 | 1.5707e-08
2018-03-08 08:58 | 150117.6 | 600.0001 | 3 | 20 | 4.314245 | 3.259868 | 0.9173232 | 4.256e-09 | 3.879653 | 1.5707e-08
2018-03-08 09:00 | 150237.6 | 720.0011 | 3 | 20 | 4.344163 | 3.260127 | 1.025996 | 4.256e-09 | 4.350095 | 1.5707e-08
2018-03-08 09:02 | 150357.6 | 840.0009 | 3 | 20 | 4.376576 | 3.260036 | 1.134663 | 4.256e-09 | 4.823902 | 1.5707e-08
2018-03-08 09:04 | 150477.6 | 960.0009 | 3 | 20 | 4.400219 | 3.15059 | 1.242723 | 4.256e-09 | 5.298493 | 1.5707e-08
2018-03-08 09:06 | 150597.6 | 1080.0012 | 3 | 20 | 4.400215 | 2.873824 | 1.343024 | 4.256e-09 | 5.739841 | 1.5707e-08
2018-03-08 09:08 | 150717.6 | 1200.0001 | 3 | 20 | 4.400196 | 2.642106 | 1.434803 | 4.256e-09 | 6.143688 | 1.5707e-08
2018-03-08 09:10 | 150837.6 | 1320.0002 | 3 | 20 | 4.40021 | 2.618012 | 1.523582 | 4.256e-09 | 6.534316 | 1.5707e-08
2018-03-08 09:12 | 150957.6 | 1440.0009 | 3 | 20 | 4.400265 | 2.440232 | 1.607461 | 4.256e-09 | 6.903401 | 1.5707e-08
2018-03-08 09:14 | 151077.6 | 1560.0017 | 3 | 20 | 4.400191 | 2.340701 | 1.686709 | 4.256e-09 | 7.2521 | 1.5707e-08
2018-03-08 09:16 | 151197.6 | 1680.0009 | 3 | 20 | 4.400058 | 2.242997 | 1.76254 | 4.256e-09 | 7.585767 | 1.5707e-08
2018-03-08 09:18 | 151317.6 | 1800.0012 | 3 | 20 | 4.399905 | 2.274314 | 1.837649 | 4.256e-09 | 7.91624 | 1.5707e-08
2018-03-08 09:20 | 151437.6 | 1920.0004 | 3 | 20 | 4.400096 | 2.275458 | 1.91357 | 4.256e-09 | 8.250291 | 1.5707e-08
2018-03-08 09:22 | 151557.6 | 2040.001 | 3 | 20 | 4.400252 | 2.110303 | 1.987817 | 4.256e-09 | 8.576994 | 1.5707e-08
2018-03-08 09:24 | 151677.6 | 2160.0002 | 3 | 20 | 4.400246 | 1.850158 | 2.053589 | 4.256e-09 | 8.866405 | 1.5707e-08
2018-03-08 09:26 | 151797.6 | 2280.0008 | 3 | 20 | 4.400228 | 1.595248 | 2.110974 | 4.256e-09 | 9.118913 | 1.5707e-08
2018-03-08 09:28 | 151917.6 | 2400.0008 | 3 | 20 | 4.40016 | 1.395113 | 2.160526 | 4.256e-09 | 9.336952 | 1.5707e-08
2018-03-08 09:30 | 152037.6 | 2520.0008 | 3 | 20 | 4.400202 | 1.255224 | 2.20462 | 4.256e-09 | 9.530974 | 1.5707e-08
2018-03-08 09:32 | 152157.6 | 2640 | 3 | 20 | 4.400166 | 1.144159 | 2.244566 | 4.256e-09 | 9.706746 | 1.5707e-08
2018-03-08 09:34 | 152277.6 | 2760.0017 | 3 | 20 | 4.400166 | 1.052553 | 2.281121 | 4.256e-09 | 9.867592 | 1.5707e-08
2018-03-08 09:36 | 152397.6 | 2880.0008 | 3 | 20 | 4.400211 | 0.9792604 | 2.314932 | 4.256e-09 | 10.01636 | 1.5707e-08
2018-03-08 09:38 | 152517.6 | 3000.0009 | 3 | 20 | 4.400155 | 0.9176998 | 2.346507 | 4.256e-09 | 10.1553 | 1.5707e-08
2018-03-08 09:40 | 152637.6 | 3120.0016 | 3 | 20 | 4.400173 | 0.8642416 | 2.376178 | 4.256e-09 | 10.28586 | 1.5707e-08
2018-03-08 09:42 | 152757.6 | 3240.0016 | 3 | 20 | 4.400123 | 0.8140526 | 2.404136 | 4.256e-09 | 10.40888 | 1.5707e-08
2018-03-08 09:44 | 152877.6 | 3360.0008 | 3 | 20 | 4.400167 | 0.7679548 | 2.430495 | 4.256e-09 | 10.52486 | 1.5707e-08
2018-03-08 09:46 | 152997.6 | 3480.0008 | 3 | 20 | 4.40013 | 0.7250996 | 2.455361 | 4.256e-09 | 10.63427 | 1.5707e-08
2018-03-08 09:48 | 153117.6 | 3600.0009 | 3 | 20 | 4.400142 | 0.6845055 | 2.478846 | 4.256e-09 | 10.73761 | 1.5707e-08
2018-03-08 09:50 | 153217.7 | 3700.0414 | 3 | 20 | 4.400144 | 0.6519852 | 2.497413 | 4.256e-09 | 10.81931 | 1.5707e-08
2018-03-08 09:52 | 153337.7 | 119.9998 | 4 | 20 | 4.294652 | 0 | 2.497413 | 4.256e-09 | 10.81931 | 1.5707e-08
2018-03-08 09:54 | 153457.7 | 239.9998 | 4 | 20 | 4.2838 | 0 | 2.497413 | 4.256e-09 | 10.81931 | 1.5707e-08
2018-03-08 09:55 | 153517.7 | 300.0012 | 4 | 20 | 4.280889 | 0 | 2.497413 | 4.256e-09 | 10.81931 | 1.5707e-08
2018-03-08 09:57 | 153637.8 | 120.001 | 5 | 20 | 3.836713 | -3.260049 | 2.497413 | 0.1086644 | 10.81931 | 0.4228253
2018-03-08 09:59 | 153757.8 | 240.001 | 5 | 20 | 3.785027 | -3.260077 | 2.497413 | 0.2173252 | 10.81931 | 0.8367932
2018-03-08 10:01 | 153877.8 | 360.0002 | 5 | 20 | 3.737961 | -3.260074 | 2.497413 | 0.3259881 | 10.81931 | 1.245541
2018-03-08 10:03 | 153997.8 | 480.001 | 5 | 20 | 3.69267 | -3.260135 | 2.497413 | 0.4346546 | 10.81931 | 1.649273
2018-03-08 10:05 | 154117.8 | 600.001 | 5 | 20 | 3.648604 | -3.260116 | 2.497413 | 0.5433173 | 10.81931 | 2.048121
2018-03-08 10:07 | 154237.8 | 720.001 | 5 | 20 | 3.60746 | -3.260173 | 2.497413 | 0.6519871 | 10.81931 | 2.442364
2018-03-08 10:09 | 154357.8 | 840.001 | 5 | 20 | 3.570031 | -3.2601 | 2.497413 | 0.7606477 | 10.81931 | 2.83228
2018-03-08 10:11 | 154477.8 | 960.0002 | 5 | 20 | 3.535543 | -3.260122 | 2.497413 | 0.8693115 | 10.81931 | 3.218304
2018-03-08 10:13 | 154597.8 | 1080.0002 | 5 | 20 | 3.50403 | -3.260102 | 2.497413 | 0.9779771 | 10.81931 | 3.600763
2018-03-08 10:15 | 154717.8 | 1200.001 | 5 | 20 | 3.475021 | -3.260086 | 2.497413 | 1.08665 | 10.81931 | 3.979979
2018-03-08 10:17 | 154837.8 | 1320.0002 | 5 | 20 | 3.447829 | -3.25984 | 2.497413 | 1.195311 | 10.81931 | 4.356088
2018-03-08 10:19 | 154957.8 | 1440.001 | 5 | 20 | 3.422193 | -3.259761 | 2.497413 | 1.303983 | 10.81931 | 4.729354
2018-03-08 10:21 | 155077.8 | 1560.0002 | 5 | 20 | 3.397553 | -3.260094 | 2.497413 | 1.41264 | 10.81931 | 5.099868
2018-03-08 10:23 | 155197.8 | 1680.0002 | 5 | 20 | 3.373629 | -3.260158 | 2.497413 | 1.5213 | 10.81931 | 5.467742
2018-03-08 10:25 | 155317.8 | 1800.0003 | 5 | 20 | 3.349004 | -3.260084 | 2.497413 | 1.629961 | 10.81931 | 5.832973
2018-03-08 10:27 | 155437.8 | 1920.0002 | 5 | 20 | 3.323352 | -3.260139 | 2.497413 | 1.738627 | 10.81931 | 6.195519
2018-03-08 10:29 | 155557.8 | 2040.0011 | 5 | 20 | 3.296946 | -3.26018 | 2.497413 | 1.847279 | 10.81931 | 6.555198
2018-03-08 10:31 | 155677.8 | 2160.0003 | 5 | 20 | 3.267749 | -3.259835 | 2.497413 | 1.955953 | 10.81931 | 6.911909
2018-03-08 10:33 | 155797.8 | 2280.001 | 5 | 20 | 3.232909 | -3.260199 | 2.497413 | 2.064614 | 10.81931 | 7.265126
2018-03-08 10:35 | 155917.8 | 2400.001 | 5 | 20 | 3.19146 | -3.260215 | 2.497413 | 2.173283 | 10.81931 | 7.614285
2018-03-08 10:37 | 156037.8 | 2520.0003 | 5 | 20 | 3.142129 | -3.259995 | 2.497413 | 2.28195 | 10.81931 | 7.958489
2018-03-08 10:39 | 156157.8 | 2640.0002 | 5 | 20 | 3.080116 | -3.259847 | 2.497413 | 2.39061 | 10.81931 | 8.296693
2018-03-08 10:41 | 156272.1 | 2754.3216 | 5 | 20 | 2.999999 | -3.260221 | 2.497413 | 2.494135 | 10.81931 | 8.611661
2018-03-08 10:43 | 156392.1 | 120 | 6 | 20 | 3.649316 | 0 | 2.497413 | 2.494135 | 10.81931 | 8.611661
2018-03-08 10:45 | 156512.1 | 239.9999 | 6 | 20 | 3.683724 | 0 | 2.497413 | 2.494135 | 10.81931 | 8.611661
2018-03-08 10:46 | 156572.1 | 300.0014 | 6 | 20 | 3.690409 | 0 | 2.497413 | 2.494135 | 10.81931 | 8.611661
2018-03-08 10:46 | 156572.1 | 0.0049 | 7 | 21 | 3.690476 | 0 | 0 | 0 | 0 | 0
2018-03-08 10:48 | 156692.2 | 120.001 | 2 | 21 | 4.200254 | 3.922498 | 0.1460349 | 0 | 0.6116796 | 0
2018-03-08 10:50 | 156812.2 | 240.0009 | 2 | 21 | 4.200285 | 3.503436 | 0.2692108 | 0 | 1.12905 | 0
2018-03-08 10:52 | 156922.8 | 350.5681 | 2 | 21 | 4.200224 | 3.259994 | 0.3728291 | 0 | 1.564272 | 0
2018-03-08 10:54 | 157042.8 | 120.0001 | 3 | 21 | 4.219941 | 3.260079 | 0.4810995 | 0 | 2.020039 | 0
2018-03-08 10:56 | 157162.8 | 240.001 | 3 | 21 | 4.240245 | 3.260129 | 0.5897681 | 0 | 2.479704 | 0
2018-03-08 10:58 | 157282.8 | 360.001 | 3 | 21 | 4.262893 | 3.260037 | 0.6984336 | 0 | 2.941673 | 0
2018-03-08 11:00 | 157402.8 | 480.0003 | 3 | 21 | 4.288414 | 3.260098 | 0.8070916 | 0 | 3.406233 | 0
2018-03-08 11:02 | 157522.8 | 600.0002 | 3 | 21 | 4.317002 | 3.260051 | 0.9157579 | 0 | 3.873771 | 0
2018-03-08 11:04 | 157642.8 | 720.0002 | 3 | 21 | 4.347706 | 3.260081 | 1.024418 | 0 | 4.344515 | 0
2018-03-08 11:06 | 157762.8 | 840.0002 | 3 | 21 | 4.38012 | 3.26014 | 1.133096 | 0 | 4.818759 | 0
2018-03-08 11:08 | 157882.8 | 960.0002 | 3 | 21 | 4.400246 | 3.123942 | 1.240798 | 0 | 5.292015 | 0
2018-03-08 11:10 | 158002.8 | 1080.0011 | 3 | 21 | 4.40023 | 2.856971 | 1.340338 | 0 | 5.730012 | 0
2018-03-08 11:12 | 158122.8 | 1200.0002 | 3 | 21 | 4.40022 | 2.626458 | 1.431616 | 0 | 6.13166 | 0
2018-03-08 11:14 | 158242.8 | 1320.0002 | 3 | 21 | 4.400184 | 2.429376 | 1.515801 | 0 | 6.502093 | 0
2018-03-08 11:16 | 158362.8 | 1440.001 | 3 | 21 | 4.400213 | 2.261621 | 1.593915 | 0 | 6.84581 | 0
2018-03-08 11:18 | 158482.8 | 1560.001 | 3 | 21 | 4.400198 | 2.111733 | 1.66676 | 0 | 7.166344 | 0
2018-03-08 11:20 | 158602.8 | 1680.002 | 3 | 21 | 4.400147 | 1.975999 | 1.734849 | 0 | 7.465946 | 0
2018-03-08 11:22 | 158722.8 | 1800.001 | 3 | 21 | 4.40025 | 1.857773 | 1.798686 | 0 | 7.746844 | 0
2018-03-08 11:24 | 158842.8 | 1920.0011 | 3 | 21 | 4.400138 | 1.747842 | 1.858733 | 0 | 8.011058 | 0
2018-03-08 11:26 | 158962.8 | 2040.001 | 3 | 21 | 4.400207 | 1.65285 | 1.915386 | 0 | 8.260342 | 0
2018-03-08 11:28 | 159082.8 | 2160.001 | 3 | 21 | 4.400204 | 1.563433 | 1.96896 | 0 | 8.496078 | 0
2018-03-08 11:30 | 159202.8 | 2280.001 | 3 | 21 | 4.400151 | 1.479221 | 2.019659 | 0 | 8.719161 | 0
2018-03-08 11:32 | 159322.8 | 2400.0003 | 3 | 21 | 4.400153 | 1.400294 | 2.067646 | 0 | 8.930312 | 0
2018-03-08 11:34 | 159442.8 | 2520.0001 | 3 | 21 | 4.400157 | 1.324839 | 2.113061 | 0 | 9.130145 | 0
2018-03-08 11:36 | 159562.8 | 2640.001 | 3 | 21 | 4.400156 | 1.252616 | 2.156011 | 0 | 9.319133 | 0
2018-03-08 11:38 | 159682.8 | 2760.0001 | 3 | 21 | 4.400172 | 1.184595 | 2.196619 | 0 | 9.497813 | 0
2018-03-08 11:40 | 159802.8 | 2880.0001 | 3 | 21 | 4.400198 | 1.120337 | 2.235012 | 0 | 9.666751 | 0
2018-03-08 11:42 | 159922.8 | 3000.0002 | 3 | 21 | 4.400145 | 1.057092 | 2.271287 | 0 | 9.826369 | 0
2018-03-08 11:44 | 160042.8 | 3120.0009 | 3 | 21 | 4.400195 | 0.996891 | 2.305514 | 0 | 9.976971 | 0
2018-03-08 11:46 | 160162.8 | 3240.0002 | 3 | 21 | 4.400141 | 0.9383879 | 2.337759 | 0 | 10.11886 | 0
2018-03-08 11:48 | 160282.8 | 3360.0001 | 3 | 21 | 4.400186 | 0.8831148 | 2.368101 | 0 | 10.25236 | 0
2018-03-08 11:50 | 160402.8 | 3480.0009 | 3 | 21 | 4.400138 | 0.8300037 | 2.396637 | 0 | 10.37793 | 0
2018-03-08 11:52 | 160522.8 | 3600.0001 | 3 | 21 | 4.400143 | 0.7804451 | 2.423474 | 0 | 10.49601 | 0
2018-03-08 11:54 | 160642.8 | 3720.0001 | 3 | 21 | 4.400131 | 0.7334442 | 2.448693 | 0 | 10.60698 | 0
2018-03-08 11:56 | 160762.8 | 3840.0002 | 3 | 21 | 4.400133 | 0.6893044 | 2.472397 | 0 | 10.71128 | 0
2018-03-08 11:58 | 160870.9 | 3948.0775 | 3 | 21 | 4.400078 | 0.6519976 | 2.492537 | 0 | 10.7999 | 0
2018-03-08 12:00 | 160990.9 | 120.0002 | 4 | 21 | 4.294375 | 0 | 2.492537 | 0 | 10.7999 | 0
2018-03-08 12:02 | 161110.9 | 240.0002 | 4 | 21 | 4.283465 | 0 | 2.492537 | 0 | 10.7999 | 0
2018-03-08 12:03 | 161170.9 | 300.0016 | 4 | 21 | 4.280518 | 0 | 2.492537 | 0 | 10.7999 | 0
2018-03-08 12:05 | 161291 | 120.0002 | 5 | 21 | 3.83699 | -3.260099 | 2.492537 | 0.1086527 | 10.7999 | 0.4228808
2018-03-08 12:07 | 161411 | 240.0002 | 5 | 21 | 3.785209 | -3.26003 | 2.492537 | 0.2173186 | 10.7999 | 0.8368958
2018-03-08 12:09 | 161531 | 360.001 | 5 | 21 | 3.73854 | -3.259899 | 2.492537 | 0.3259862 | 10.7999 | 1.245676
2018-03-08 12:11 | 161651 | 480.001 | 5 | 21 | 3.693671 | -3.260116 | 2.492537 | 0.4346551 | 10.7999 | 1.649491
2018-03-08 12:13 | 161771 | 600.001 | 5 | 21 | 3.649395 | -3.260143 | 2.492537 | 0.5433135 | 10.7999 | 2.048426
2018-03-08 12:15 | 161891 | 720.0002 | 5 | 21 | 3.607966 | -3.260151 | 2.492537 | 0.6519774 | 10.7999 | 2.442706
2018-03-08 12:17 | 162011 | 840.0002 | 5 | 21 | 3.5702 | -3.260181 | 2.492537 | 0.7606566 | 10.7999 | 2.832726
2018-03-08 12:19 | 162131 | 960.0002 | 5 | 21 | 3.535951 | -3.260072 | 2.492537 | 0.8693183 | 10.7999 | 3.218768
2018-03-08 12:21 | 162251 | 1080.0002 | 5 | 21 | 3.505073 | -3.260138 | 2.492537 | 0.9779851 | 10.7999 | 3.601303
2018-03-08 12:23 | 162371 | 1200.0011 | 5 | 21 | 3.47663 | -3.260111 | 2.492537 | 1.086644 | 10.7999 | 3.980594
2018-03-08 12:25 | 162491 | 1320.001 | 5 | 21 | 3.449948 | -3.260064 | 2.492537 | 1.195315 | 10.7999 | 4.356934
2018-03-08 12:27 | 162611 | 1440.001 | 5 | 21 | 3.424977 | -3.260051 | 2.492537 | 1.303974 | 10.7999 | 4.730439
2018-03-08 12:29 | 162731 | 1560.0002 | 5 | 21 | 3.40094 | -3.260076 | 2.492537 | 1.412635 | 10.7999 | 5.101287
2018-03-08 12:31 | 162851 | 1680.0002 | 5 | 21 | 3.377294 | -3.260072 | 2.492537 | 1.521296 | 10.7999 | 5.469553
2018-03-08 12:33 | 162971 | 1800.0003 | 5 | 21 | 3.353549 | -3.260146 | 2.492537 | 1.629965 | 10.7999 | 5.835269
2018-03-08 12:35 | 163091 | 1920.0002 | 5 | 21 | 3.328866 | -3.260025 | 2.492537 | 1.738627 | 10.7999 | 6.198352
2018-03-08 12:37 | 163211 | 2040.0002 | 5 | 21 | 3.302181 | -3.259793 | 2.492537 | 1.847295 | 10.7999 | 6.558673
2018-03-08 12:39 | 163331 | 2160.001 | 5 | 21 | 3.272254 | -3.260133 | 2.492537 | 1.955956 | 10.7999 | 6.915902
2018-03-08 12:41 | 163451 | 2280.0002 | 5 | 21 | 3.237195 | -3.260185 | 2.492537 | 2.064616 | 10.7999 | 7.269607
2018-03-08 12:43 | 163571 | 2400.001 | 5 | 21 | 3.195334 | -3.260119 | 2.492537 | 2.17328 | 10.7999 | 7.61917
2018-03-08 12:45 | 163691 | 2520.0003 | 5 | 21 | 3.146369 | -3.260093 | 2.492537 | 2.281946 | 10.7999 | 7.96382
2018-03-08 12:47 | 163811 | 2640.0002 | 5 | 21 | 3.084403 | -3.260121 | 2.492537 | 2.39061 | 10.7999 | 8.302502
2018-03-08 12:49 | 163929.9 | 2758.9361 | 5 | 21 | 2.999998 | -3.259875 | 2.492537 | 2.49831 | 10.7999 | 8.630424
2018-03-08 12:51 | 164050 | 120.0001 | 6 | 21 | 3.647508 | 0 | 2.492537 | 2.49831 | 10.7999 | 8.630424
2018-03-08 12:53 | 164170 | 240.0001 | 6 | 21 | 3.682244 | 0 | 2.492537 | 2.49831 | 10.7999 | 8.630424
2018-03-08 12:54 | 164230 | 300.0023 | 6 | 21 | 3.689106 | 0 | 2.492537 | 2.49831 | 10.7999 | 8.630424
2018-03-08 12:54 | 164230 | 0.0028 | 7 | 22 | 3.688944 | 0 | 0 | 0 | 0 | 0
2018-03-08 12:56 | 164350.1 | 120.0009 | 2 | 22 | 4.200305 | 3.953301 | 0.1467263 | 1.707e-09 | 0.614493 | 6.298e-09
2018-03-08 12:58 | 164470.1 | 240.0002 | 2 | 22 | 4.200256 | 3.532968 | 0.2709202 | 1.707e-09 | 1.13614 | 6.298e-09
2018-03-08 13:00 | 164590.1 | 360.0002 | 2 | 22 | 4.200269 | 3.272845 | 0.3840126 | 1.707e-09 | 1.611154 | 6.298e-09
2018-03-08 13:00 | 164597.1 | 367.016 | 2 | 22 | 4.200198 | 3.259994 | 0.3903811 | 1.707e-09 | 1.637904 | 6.298e-09
2018-03-08 13:02 | 164717.1 | 120.0001 | 3 | 22 | 4.219503 | 3.260047 | 0.4986629 | 1.707e-09 | 2.09368 | 6.298e-09
2018-03-08 13:04 | 164837.1 | 240.0009 | 3 | 22 | 4.240045 | 3.259999 | 0.607342 | 1.707e-09 | 2.553353 | 6.298e-09
2018-03-08 13:06 | 164957.1 | 360.0002 | 3 | 22 | 4.263162 | 3.260081 | 0.7159972 | 1.707e-09 | 3.015285 | 6.298e-09
2018-03-08 13:08 | 165077.1 | 480.001 | 3 | 22 | 4.289526 | 3.260072 | 0.8246617 | 1.707e-09 | 3.479951 | 6.298e-09
2018-03-08 13:10 | 165197.1 | 600.001 | 3 | 22 | 4.318426 | 3.260093 | 0.9333411 | 1.707e-09 | 3.947684 | 6.298e-09
2018-03-08 13:12 | 165317.1 | 720.0002 | 3 | 22 | 4.34977 | 3.260177 | 1.041993 | 1.707e-09 | 4.418579 | 6.298e-09
2018-03-08 13:14 | 165437.1 | 840.0002 | 3 | 22 | 4.382949 | 3.260072 | 1.150652 | 1.707e-09 | 4.893013 | 6.298e-09
2018-03-08 13:16 | 165557.1 | 960.001 | 3 | 22 | 4.400227 | 3.099149 | 1.257932 | 1.707e-09 | 5.364588 | 6.298e-09
2018-03-08 13:18 | 165677.1 | 1080.001 | 3 | 22 | 4.400218 | 2.831325 | 1.356664 | 1.707e-09 | 5.799029 | 6.298e-09
2018-03-08 13:20 | 165797.1 | 1200.0002 | 3 | 22 | 4.400256 | 2.603801 | 1.447123 | 1.707e-09 | 6.197071 | 6.298e-09
2018-03-08 13:22 | 165917.1 | 1320.0002 | 3 | 22 | 4.400186 | 2.408019 | 1.530571 | 1.707e-09 | 6.56426 | 6.298e-09
2018-03-08 13:24 | 166037.1 | 1440.001 | 3 | 22 | 4.400211 | 2.242345 | 1.607994 | 1.707e-09 | 6.904939 | 6.298e-09
2018-03-08 13:26 | 166157.1 | 1560.0003 | 3 | 22 | 4.400229 | 2.098565 | 1.680283 | 1.707e-09 | 7.223024 | 6.298e-09
2018-03-08 13:28 | 166277.1 | 1680.0005 | 3 | 22 | 4.400258 | 1.968753 | 1.748006 | 1.707e-09 | 7.521019 | 6.298e-09
2018-03-08 13:30 | 166397.1 | 1800.0002 | 3 | 22 | 4.40019 | 1.850061 | 1.811607 | 1.707e-09 | 7.800873 | 6.298e-09
2018-03-08 13:32 | 166517.1 | 1920.001 | 3 | 22 | 4.400105 | 1.741153 | 1.871444 | 1.707e-09 | 8.064168 | 6.298e-09
2018-03-08 13:34 | 166637.1 | 2040.0019 | 3 | 22 | 4.400224 | 1.644182 | 1.927859 | 1.707e-09 | 8.312404 | 6.298e-09
2018-03-08 13:36 | 166757.1 | 2160.0002 | 3 | 22 | 4.400197 | 1.551358 | 1.981077 | 1.707e-09 | 8.546574 | 6.298e-09
2018-03-08 13:38 | 166877.1 | 2280.0003 | 3 | 22 | 4.400172 | 1.465952 | 2.031333 | 1.707e-09 | 8.767708 | 6.298e-09
2018-03-08 13:40 | 166997.1 | 2400.0009 | 3 | 22 | 4.400182 | 1.386381 | 2.078848 | 1.707e-09 | 8.976781 | 6.298e-09
2018-03-08 13:42 | 167117.1 | 2520.0002 | 3 | 22 | 4.400124 | 1.310641 | 2.123782 | 1.707e-09 | 9.1745 | 6.298e-09
2018-03-08 13:44 | 167237.1 | 2640.0001 | 3 | 22 | 4.40015 | 1.23923 | 2.166271 | 1.707e-09 | 9.361459 | 6.298e-09
2018-03-08 13:46 | 167357.1 | 2760.0008 | 3 | 22 | 4.400116 | 1.170882 | 2.206434 | 1.707e-09 | 9.538179 | 6.298e-09
2018-03-08 13:48 | 167477.1 | 2880.0001 | 3 | 22 | 4.400118 | 1.106771 | 2.244404 | 1.707e-09 | 9.705256 | 6.298e-09
2018-03-08 13:50 | 167597.1 | 3000.0009 | 3 | 22 | 4.400216 | 1.045757 | 2.280259 | 1.707e-09 | 9.863022 | 6.298e-09
2018-03-08 13:52 | 167717.1 | 3120.0001 | 3 | 22 | 4.400151 | 0.9854755 | 2.314091 | 1.707e-09 | 10.01189 | 6.298e-09
2018-03-08 13:54 | 167837.1 | 3240.0009 | 3 | 22 | 4.400183 | 0.9283009 | 2.345979 | 1.707e-09 | 10.1522 | 6.298e-09
2018-03-08 13:56 | 167957.1 | 3360.0009 | 3 | 22 | 4.400186 | 0.8737278 | 2.375991 | 1.707e-09 | 10.28426 | 6.298e-09
2018-03-08 13:58 | 168077.1 | 3480.0001 | 3 | 22 | 4.400177 | 0.8206177 | 2.40421 | 1.707e-09 | 10.40843 | 6.298e-09
2018-03-08 14:00 | 168197.1 | 3600.0009 | 3 | 22 | 4.400157 | 0.7716293 | 2.430731 | 1.707e-09 | 10.52512 | 6.298e-09
2018-03-08 14:02 | 168317.1 | 3720.0001 | 3 | 22 | 4.400143 | 0.7259569 | 2.455674 | 1.707e-09 | 10.63488 | 6.298e-09
2018-03-08 14:04 | 168437.1 | 3840.0009 | 3 | 22 | 4.40014 | 0.6835451 | 2.479153 | 1.707e-09 | 10.73819 | 6.298e-09
2018-03-08 14:05 | 168529.1 | 3932.0023 | 3 | 22 | 4.400144 | 0.6519957 | 2.496211 | 1.707e-09 | 10.81325 | 6.298e-09
2018-03-08 14:07 | 168649.2 | 120.0007 | 4 | 22 | 4.294106 | 0 | 2.496211 | 1.707e-09 | 10.81325 | 6.298e-09
2018-03-08 14:09 | 168769.1 | 239.9999 | 4 | 22 | 4.283123 | 0 | 2.496211 | 1.707e-09 | 10.81325 | 6.298e-09
2018-03-08 14:10 | 168829.2 | 300.0013 | 4 | 22 | 4.280183 | 0 | 2.496211 | 1.707e-09 | 10.81325 | 6.298e-09
2018-03-08 14:12 | 168949.2 | 120.0009 | 5 | 22 | 3.836281 | -3.260136 | 2.496211 | 0.1086548 | 10.81325 | 0.4228026
2018-03-08 14:14 | 169069.2 | 240.0009 | 5 | 22 | 3.784796 | -3.26018 | 2.496211 | 0.2173298 | 10.81325 | 0.8367894
2018-03-08 14:16 | 169189.2 | 360.0001 | 5 | 22 | 3.738636 | -3.260014 | 2.496211 | 0.3259948 | 10.81325 | 1.245546
2018-03-08 14:18 | 169309.2 | 480.0009 | 5 | 22 | 3.693895 | -3.260183 | 2.496211 | 0.4346632 | 10.81325 | 1.649371
2018-03-08 14:20 | 169429.2 | 600.0001 | 5 | 22 | 3.650313 | -3.260118 | 2.496211 | 0.5433205 | 10.81325 | 2.048353
2018-03-08 14:22 | 169549.2 | 720.0001 | 5 | 22 | 3.609676 | -3.260106 | 2.496211 | 0.6519901 | 10.81325 | 2.442795
2018-03-08 14:24 | 169669.2 | 840.0001 | 5 | 22 | 3.572186 | -3.260158 | 2.496211 | 0.7606486 | 10.81325 | 2.832945
2018-03-08 14:26 | 169789.2 | 960.0009 | 5 | 22 | 3.538033 | -3.260122 | 2.496211 | 0.8693174 | 10.81325 | 3.219246
2018-03-08 14:28 | 169909.2 | 1080.0001 | 5 | 22 | 3.506728 | -3.260179 | 2.496211 | 0.9779886 | 10.81325 | 3.602005
2018-03-08 14:30 | 170029.2 | 1200.0001 | 5 | 22 | 3.477123 | -3.260113 | 2.496211 | 1.086656 | 10.81325 | 3.981449
2018-03-08 14:32 | 170149.2 | 1320.0009 | 5 | 22 | 3.449274 | -3.260113 | 2.496211 | 1.195319 | 10.81325 | 4.357756
2018-03-08 14:34 | 170269.2 | 1440.0001 | 5 | 22 | 3.422941 | -3.260136 | 2.496211 | 1.303975 | 10.81325 | 4.731098
2018-03-08 14:36 | 170389.2 | 1560.001 | 5 | 22 | 3.398225 | -3.260179 | 2.496211 | 1.412637 | 10.81325 | 5.101689
2018-03-08 14:38 | 170509.2 | 1680.0001 | 5 | 22 | 3.373774 | -3.259973 | 2.496211 | 1.521299 | 10.81325 | 5.469619
2018-03-08 14:40 | 170629.2 | 1800.0002 | 5 | 22 | 3.349354 | -3.260128 | 2.496211 | 1.629953 | 10.81325 | 5.834874
2018-03-08 14:42 | 170749.2 | 1920.001 | 5 | 22 | 3.324089 | -3.260139 | 2.496211 | 1.738618 | 10.81325 | 6.197465
2018-03-08 14:44 | 170869.2 | 2040.0009 | 5 | 22 | 3.29718 | -3.260052 | 2.496211 | 1.847281 | 10.81325 | 6.557235
2018-03-08 14:46 | 170989.2 | 2160.0009 | 5 | 22 | 3.267194 | -3.25983 | 2.496211 | 1.955951 | 10.81325 | 6.91395
2018-03-08 14:48 | 171109.2 | 2280.0001 | 5 | 22 | 3.231628 | -3.260133 | 2.496211 | 2.064606 | 10.81325 | 7.267072
2018-03-08 14:50 | 171229.2 | 2400.001 | 5 | 22 | 3.190107 | -3.259902 | 2.496211 | 2.173273 | 10.81325 | 7.616045
2018-03-08 14:52 | 171349.2 | 2520.0002 | 5 | 22 | 3.140861 | -3.259789 | 2.496211 | 2.281919 | 10.81325 | 7.960049
2018-03-08 14:54 | 171469.2 | 2640.0018 | 5 | 22 | 3.078053 | -3.259867 | 2.496211 | 2.390589 | 10.81325 | 8.298115
2018-03-08 14:56 | 171579.1 | 2749.8584 | 5 | 22 | 2.999997 | -3.259867 | 2.496211 | 2.490058 | 10.81325 | 8.600628
2018-03-08 14:58 | 171699.1 | 120 | 6 | 22 | 3.648924 | 0 | 2.496211 | 2.490058 | 10.81325 | 8.600628
2018-03-08 15:00 | 171819.1 | 240.0008 | 6 | 22 | 3.683496 | 0 | 2.496211 | 2.490058 | 10.81325 | 8.600628
2018-03-08 15:01 | 171879.1 | 300.0014 | 6 | 22 | 3.690256 | 0 | 2.496211 | 2.490058 | 10.81325 | 8.600628
2018-03-08 15:01 | 171879.1 | 0.005 | 7 | 23 | 3.69032 | 0 | 0 | 0 | 0 | 0
2018-03-08 15:03 | 171999.2 | 120.0003 | 2 | 23 | 4.200311 | 3.923007 | 0.1459385 | 0 | 0.611281 | 0
2018-03-08 15:05 | 172119.2 | 240.0019 | 2 | 23 | 4.200219 | 3.508616 | 0.269242 | 0 | 1.129188 | 0
2018-03-08 15:07 | 172235.7 | 356.4721 | 2 | 23 | 4.200199 | 3.259994 | 0.3784668 | 0 | 1.587957 | 0
2018-03-08 15:09 | 172355.7 | 120.0002 | 3 | 23 | 4.219216 | 3.2601 | 0.4867597 | 0 | 2.043779 | 0
2018-03-08 15:11 | 172475.7 | 240.0018 | 3 | 23 | 4.239392 | 3.260077 | 0.5954329 | 0 | 2.503378 | 0
2018-03-08 15:13 | 172595.7 | 360.001 | 3 | 23 | 4.262067 | 3.260072 | 0.7040976 | 0 | 2.965255 | 0
2018-03-08 15:15 | 172715.7 | 480.0001 | 3 | 23 | 4.288007 | 3.260076 | 0.8127418 | 0 | 3.429683 | 0
2018-03-08 15:17 | 172835.7 | 600.001 | 3 | 23 | 4.316992 | 3.2601 | 0.9214233 | 0 | 3.89726 | 0
2018-03-08 15:19 | 172955.7 | 720.0002 | 3 | 23 | 4.348477 | 3.260058 | 1.030082 | 0 | 4.36803 | 0
2018-03-08 15:21 | 173075.7 | 840.001 | 3 | 23 | 4.381357 | 3.260091 | 1.138758 | 0 | 4.842378 | 0
2018-03-08 15:23 | 173195.7 | 960.001 | 3 | 23 | 4.400229 | 3.10974 | 1.246232 | 0 | 5.314722 | 0
2018-03-08 15:25 | 173315.7 | 1080.0002 | 3 | 23 | 4.400159 | 2.842851 | 1.345313 | 0 | 5.750702 | 0
2018-03-08 15:27 | 173435.7 | 1200.0002 | 3 | 23 | 4.400212 | 2.615712 | 1.436186 | 0 | 6.150566 | 0
2018-03-08 15:29 | 173555.7 | 1320.001 | 3 | 23 | 4.400259 | 2.421689 | 1.520037 | 0 | 6.519527 | 0
2018-03-08 15:31 | 173675.7 | 1440.001 | 3 | 23 | 4.40019 | 2.255137 | 1.597918 | 0 | 6.862219 | 0
2018-03-08 15:33 | 173795.7 | 1560.0002 | 3 | 23 | 4.400158 | 2.109635 | 1.670618 | 0 | 7.182117 | 0
2018-03-08 15:35 | 173915.7 | 1680.0003 | 3 | 23 | 4.400215 | 1.982823 | 1.738789 | 0 | 7.482083 | 0
2018-03-08 15:37 | 174035.7 | 1800.001 | 3 | 23 | 4.400182 | 1.865661 | 1.802915 | 0 | 7.764246 | 0
2018-03-08 15:39 | 174155.7 | 1920.0018 | 3 | 23 | 4.400185 | 1.759733 | 1.863309 | 0 | 8.02999 | 0
2018-03-08 15:41 | 174275.7 | 2040.001 | 3 | 23 | 4.400125 | 1.660578 | 1.920291 | 0 | 8.280723 | 0
2018-03-08 15:43 | 174395.7 | 2160.001 | 3 | 23 | 4.400174 | 1.570108 | 1.974128 | 0 | 8.517614 | 0
2018-03-08 15:45 | 174515.7 | 2280.0011 | 3 | 23 | 4.400177 | 1.482512 | 2.024992 | 0 | 8.741426 | 0
2018-03-08 15:47 | 174635.7 | 2400.0002 | 3 | 23 | 4.400172 | 1.399395 | 2.073016 | 0 | 8.95274 | 0
2018-03-08 15:49 | 174755.7 | 2520.0001 | 3 | 23 | 4.400172 | 1.319852 | 2.118321 | 0 | 9.15209 | 0
2018-03-08 15:51 | 174875.7 | 2640.0009 | 3 | 23 | 4.40017 | 1.245664 | 2.161062 | 0 | 9.340155 | 0
2018-03-08 15:53 | 174995.7 | 2760.0009 | 3 | 23 | 4.400193 | 1.175968 | 2.201389 | 0 | 9.517603 | 0
2018-03-08 15:55 | 175115.7 | 2880.0001 | 3 | 23 | 4.400172 | 1.108914 | 2.239455 | 0 | 9.685097 | 0
2018-03-08 15:57 | 175235.7 | 3000.0001 | 3 | 23 | 4.400174 | 1.045025 | 2.275342 | 0 | 9.843006 | 0
2018-03-08 15:59 | 175355.7 | 3120.0001 | 3 | 23 | 4.399833 | 1.041009 | 2.309561 | 0 | 9.993573 | 0
2018-03-08 16:01 | 175475.7 | 3240.0009 | 3 | 23 | 4.400163 | 0.9866457 | 2.343741 | 0 | 10.14397 | 0
2018-03-08 16:03 | 175595.7 | 3360.0009 | 3 | 23 | 4.40016 | 0.8996353 | 2.375149 | 0 | 10.28217 | 0
2018-03-08 16:05 | 175715.7 | 3480.0001 | 3 | 23 | 4.400116 | 0.8300591 | 2.403964 | 0 | 10.40896 | 0
2018-03-08 16:07 | 175835.7 | 3600.0009 | 3 | 23 | 4.400097 | 0.7693739 | 2.430622 | 0 | 10.52626 | 0
2018-03-08 16:09 | 175955.7 | 3720.0001 | 3 | 23 | 4.400106 | 0.7178602 | 2.455394 | 0 | 10.63526 | 0
2018-03-08 16:11 | 176075.7 | 3840.0009 | 3 | 23 | 4.400103 | 0.6732702 | 2.47858 | 0 | 10.73728 | 0
2018-03-08 16:12 | 176138.7 | 3902.9327 | 3 | 23 | 4.400136 | 0.6519985 | 2.490166 | 0 | 10.78826 | 0
2018-03-08 16:14 | 176258.7 | 120.0007 | 4 | 23 | 4.294006 | 0 | 2.490166 | 0 | 10.78826 | 0
2018-03-08 16:16 | 176378.7 | 239.9999 | 4 | 23 | 4.28303 | 0 | 2.490166 | 0 | 10.78826 | 0
2018-03-08 16:17 | 176438.7 | 300.0006 | 4 | 23 | 4.280065 | 0 | 2.490166 | 0 | 10.78826 | 0
2018-03-08 16:19 | 176558.8 | 120.0009 | 5 | 23 | 3.836434 | -3.26015 | 2.490166 | 0.1086524 | 10.78826 | 0.4228152
2018-03-08 16:21 | 176678.8 | 240.0001 | 5 | 23 | 3.784757 | -3.260146 | 2.490166 | 0.2173156 | 10.78826 | 0.8367648
2018-03-08 16:23 | 176798.8 | 360.0009 | 5 | 23 | 3.73849 | -3.260192 | 2.490166 | 0.3259929 | 10.78826 | 1.245549
2018-03-08 16:25 | 176918.8 | 480.0009 | 5 | 23 | 3.693693 | -3.260133 | 2.490166 | 0.4346513 | 10.78826 | 1.649326
2018-03-08 16:27 | 177038.8 | 600.0001 | 5 | 23 | 3.649788 | -3.260045 | 2.490166 | 0.5433193 | 10.78826 | 2.048316
2018-03-08 16:29 | 177158.8 | 720.0009 | 5 | 23 | 3.608616 | -3.260131 | 2.490166 | 0.6519873 | 10.78826 | 2.442663
2018-03-08 16:31 | 177278.8 | 840.0001 | 5 | 23 | 3.570575 | -3.260185 | 2.490166 | 0.7606479 | 10.78826 | 2.83268
2018-03-08 16:33 | 177398.8 | 960.0009 | 5 | 23 | 3.535904 | -3.260144 | 2.490166 | 0.8693215 | 10.78826 | 3.218793
2018-03-08 16:35 | 177518.8 | 1080.0009 | 5 | 23 | 3.504276 | -3.259829 | 2.490166 | 0.9779838 | 10.78826 | 3.60127
2018-03-08 16:37 | 177638.8 | 1200.0009 | 5 | 23 | 3.474813 | -3.26015 | 2.490166 | 1.086645 | 10.78826 | 3.980432
2018-03-08 16:39 | 177758.8 | 1320.0001 | 5 | 23 | 3.447127 | -3.260192 | 2.490166 | 1.195307 | 10.78826 | 4.356488
2018-03-08 16:41 | 177878.8 | 1440.0001 | 5 | 23 | 3.421111 | -3.260166 | 2.490166 | 1.303964 | 10.78826 | 4.729625
2018-03-08 16:43 | 177998.8 | 1560.0009 | 5 | 23 | 3.396316 | -3.260164 | 2.490166 | 1.412624 | 10.78826 | 5.100011
2018-03-08 16:45 | 178118.8 | 1680.0009 | 5 | 23 | 3.372293 | -3.260157 | 2.490166 | 1.521282 | 10.78826 | 5.467726
2018-03-08 16:47 | 178238.8 | 1800.0001 | 5 | 23 | 3.348458 | -3.260158 | 2.490166 | 1.629955 | 10.78826 | 5.832917
2018-03-08 16:49 | 178358.8 | 1920.0009 | 5 | 23 | 3.323363 | -3.260177 | 2.490166 | 1.738621 | 10.78826 | 6.195422
2018-03-08 16:51 | 178478.8 | 2040.0009 | 5 | 23 | 3.296929 | -3.260161 | 2.490166 | 1.847274 | 10.78826 | 6.5551
2018-03-08 16:53 | 178598.8 | 2160.001 | 5 | 23 | 3.267856 | -3.260163 | 2.490166 | 1.955938 | 10.78826 | 6.911808
2018-03-08 16:55 | 178718.8 | 2280.0001 | 5 | 23 | 3.234307 | -3.260135 | 2.490166 | 2.0646 | 10.78826 | 7.265125
2018-03-08 16:57 | 178838.8 | 2400.0001 | 5 | 23 | 3.194111 | -3.260027 | 2.490166 | 2.17326 | 10.78826 | 7.614457
2018-03-08 16:59 | 178958.8 | 2520.0001 | 5 | 23 | 3.145267 | -3.259853 | 2.490166 | 2.281929 | 10.78826 | 7.958997
2018-03-08 17:01 | 179078.8 | 2640.0001 | 5 | 23 | 3.083864 | -3.259968 | 2.490166 | 2.390586 | 10.78826 | 8.297566
2018-03-08 17:03 | 179197.1 | 2758.2887 | 5 | 23 | 2.999998 | -3.259824 | 2.490166 | 2.497692 | 10.78826 | 8.623671
2018-03-08 17:05 | 179317.1 | 120.0003 | 6 | 23 | 3.647099 | 0 | 2.490166 | 2.497692 | 10.78826 | 8.623671
2018-03-08 17:07 | 179437.1 | 240.001 | 6 | 23 | 3.681859 | 0 | 2.490166 | 2.497692 | 10.78826 | 8.623671
2018-03-08 17:08 | 179497.1 | 300.0017 | 6 | 23 | 3.688773 | 0 | 2.490166 | 2.497692 | 10.78826 | 8.623671
2018-03-08 17:08 | 179497.1 | 0.0026 | 7 | 24 | 3.688959 | 0 | 0 | 0 | 0 | 0
2018-03-08 17:10 | 179617.2 | 120 | 2 | 24 | 4.200288 | 3.955117 | 0.1468002 | 0 | 0.6148037 | 0
2018-03-08 17:12 | 179737.2 | 240.0001 | 2 | 24 | 4.20026 | 3.530911 | 0.2709913 | 0 | 1.136439 | 0
2018-03-08 17:14 | 179857.2 | 360.0009 | 2 | 24 | 4.200234 | 3.264766 | 0.3839451 | 0 | 1.610871 | 0
2018-03-08 17:14 | 179859.8 | 362.5639 | 2 | 24 | 4.200202 | 3.259997 | 0.3862738 | 0 | 1.620652 | 0
2018-03-08 17:16 | 179979.8 | 120.001 | 3 | 24 | 4.21947 | 3.260032 | 0.4945672 | 0 | 2.076487 | 0
2018-03-08 17:18 | 180099.8 | 240.0009 | 3 | 24 | 4.239655 | 3.260053 | 0.6032304 | 0 | 2.536069 | 0
2018-03-08 17:20 | 180219.8 | 360.0002 | 3 | 24 | 4.262499 | 3.260125 | 0.7118947 | 0 | 2.997983 | 0
2018-03-08 17:22 | 180339.8 | 480.001 | 3 | 24 | 4.288164 | 3.260137 | 0.8205675 | 0 | 3.462573 | 0
2018-03-08 17:24 | 180459.8 | 600.001 | 3 | 24 | 4.316601 | 3.26003 | 0.9292255 | 0 | 3.930039 | 0
2018-03-08 17:26 | 180579.8 | 720.0002 | 3 | 24 | 4.347612 | 3.260114 | 1.037888 | 0 | 4.400753 | 0
2018-03-08 17:28 | 180699.8 | 840.001 | 3 | 24 | 4.380522 | 3.260142 | 1.146559 | 0 | 4.874986 | 0
2018-03-08 17:30 | 180819.8 | 960.001 | 3 | 24 | 4.400198 | 3.115071 | 1.254146 | 0 | 5.347777 | 0
2018-03-08 17:32 | 180939.8 | 1080.001 | 3 | 24 | 4.400208 | 2.847817 | 1.353404 | 0 | 5.784533 | 0
2018-03-08 17:34 | 181059.8 | 1200.0002 | 3 | 24 | 4.40025 | 2.619058 | 1.44442 | 0 | 6.185022 | 0
2018-03-08 17:36 | 181179.8 | 1320.001 | 3 | 24 | 4.400165 | 2.424336 | 1.528386 | 0 | 6.554493 | 0
2018-03-08 17:38 | 181299.8 | 1440.001 | 3 | 24 | 4.400205 | 2.257672 | 1.606326 | 0 | 6.897446 | 0
2018-03-08 17:40 | 181419.8 | 1560.0018 | 3 | 24 | 4.400177 | 2.113498 | 1.679122 | 0 | 7.217763 | 0
2018-03-08 17:42 | 181539.8 | 1680.0002 | 3 | 24 | 4.400192 | 1.984443 | 1.747377 | 0 | 7.518099 | 0
2018-03-08 17:44 | 181659.8 | 1800.001 | 3 | 24 | 4.400201 | 1.868231 | 1.811562 | 0 | 7.800522 | 0
2018-03-08 17:46 | 181779.8 | 1920.0019 | 3 | 24 | 4.40018 | 1.760054 | 1.872005 | 0 | 8.066483 | 0
2018-03-08 17:48 | 181899.8 | 2040.0002 | 3 | 24 | 4.400173 | 1.659601 | 1.928959 | 0 | 8.317095 | 0
2018-03-08 17:50 | 182019.8 | 2160.0006 | 3 | 24 | 4.400137 | 1.56426 | 1.982679 | 0 | 8.553469 | 0
2018-03-08 17:52 | 182139.8 | 2280.0017 | 3 | 24 | 4.40019 | 1.475959 | 2.033343 | 0 | 8.776401 | 0
2018-03-08 17:54 | 182259.8 | 2400.001 | 3 | 24 | 4.400165 | 1.391882 | 2.081114 | 0 | 8.9866 | 0
2018-03-08 17:56 | 182379.8 | 2520.0001 | 3 | 24 | 4.400197 | 1.314593 | 2.126201 | 0 | 9.18499 | 0
2018-03-08 17:58 | 182499.8 | 2640.0002 | 3 | 24 | 4.400166 | 1.240735 | 2.168766 | 0 | 9.372285 | 0
2018-03-08 18:00 | 182619.8 | 2760.0009 | 3 | 24 | 4.40014 | 1.170877 | 2.20895 | 0 | 9.549102 | 0
2018-03-08 18:02 | 182739.8 | 2880.0001 | 3 | 24 | 4.400213 | 1.105957 | 2.246875 | 0 | 9.715975 | 0
2018-03-08 18:04 | 182859.8 | 3000.001 | 3 | 24 | 4.400143 | 1.042678 | 2.282665 | 0 | 9.873459 | 0
2018-03-08 18:06 | 182979.8 | 3120.0009 | 3 | 24 | 4.400174 | 0.9837294 | 2.316428 | 0 | 10.02202 | 0
2018-03-08 18:08 | 183099.8 | 3240.001 | 3 | 24 | 4.400219 | 0.9283142 | 2.348276 | 0 | 10.16216 | 0
2018-03-08 18:10 | 183219.8 | 3360.0009 | 3 | 24 | 4.400155 | 0.8744831 | 2.378301 | 0 | 10.29427 | 0
2018-03-08 18:12 | 183339.8 | 3480.0001 | 3 | 24 | 4.400106 | 0.8234854 | 2.4066 | 0 | 10.41879 | 0
2018-03-08 18:14 | 183459.8 | 3600.0001 | 3 | 24 | 4.400164 | 0.7767506 | 2.433266 | 0 | 10.53613 | 0
2018-03-08 18:16 | 183579.8 | 3720.0009 | 3 | 24 | 4.400162 | 0.731123 | 2.458378 | 0 | 10.64662 | 0
2018-03-08 18:18 | 183699.8 | 3840.0009 | 3 | 24 | 4.400183 | 0.6887665 | 2.482033 | 0 | 10.75071 | 0
2018-03-08 18:20 | 183804.6 | 3944.8623 | 3 | 24 | 4.400089 | 0.6519976 | 2.501562 | 0 | 10.83664 | 0
2018-03-08 18:22 | 183924.7 | 120.0008 | 4 | 24 | 4.295052 | 0 | 2.501562 | 0 | 10.83664 | 0
2018-03-08 18:24 | 184044.7 | 240 | 4 | 24 | 4.284178 | 0 | 2.501562 | 0 | 10.83664 | 0
2018-03-08 18:25 | 184104.7 | 300.0038 | 4 | 24 | 4.281228 | 0 | 2.501562 | 0 | 10.83664 | 0
2018-03-08 18:27 | 184224.8 | 120.0002 | 5 | 24 | 3.839584 | -3.260091 | 2.501562 | 0.1086502 | 10.83664 | 0.4231499
2018-03-08 18:29 | 184344.8 | 240.001 | 5 | 24 | 3.787725 | -3.259983 | 2.501562 | 0.2173297 | 10.83664 | 0.8374867
2018-03-08 18:31 | 184464.8 | 360.001 | 5 | 24 | 3.740969 | -3.2601 | 2.501562 | 0.3259926 | 10.83664 | 1.246514
2018-03-08 18:33 | 184584.8 | 480.0002 | 5 | 24 | 3.695658 | -3.260106 | 2.501562 | 0.43466 | 10.83664 | 1.650561
2018-03-08 18:35 | 184704.8 | 600.0002 | 5 | 24 | 3.65176 | -3.260143 | 2.501562 | 0.5433176 | 10.83664 | 2.049723
2018-03-08 18:37 | 184824.8 | 720.0002 | 5 | 24 | 3.610707 | -3.259959 | 2.501562 | 0.6519815 | 10.83664 | 2.444272
2018-03-08 18:39 | 184944.8 | 840.001 | 5 | 24 | 3.573162 | -3.259857 | 2.501562 | 0.760659 | 10.83664 | 2.834602
2018-03-08 18:41 | 185064.8 | 960.001 | 5 | 24 | 3.538905 | -3.259756 | 2.501562 | 0.8693179 | 10.83664 | 3.220961
2018-03-08 18:43 | 185184.8 | 1080.0002 | 5 | 24 | 3.507318 | -3.259846 | 2.501562 | 0.9779817 | 10.83664 | 3.603772
2018-03-08 18:45 | 185304.8 | 1200.001 | 5 | 24 | 3.477844 | -3.260141 | 2.501562 | 1.086639 | 10.83664 | 3.983252
2018-03-08 18:47 | 185424.8 | 1320.0002 | 5 | 24 | 3.449923 | -3.25982 | 2.501562 | 1.195299 | 10.83664 | 4.359627
2018-03-08 18:49 | 185544.8 | 1440.0002 | 5 | 24 | 3.423996 | -3.259866 | 2.501562 | 1.303953 | 10.83664 | 4.733046
2018-03-08 18:51 | 185664.8 | 1560.0002 | 5 | 24 | 3.399248 | -3.260143 | 2.501562 | 1.412616 | 10.83664 | 5.103744
2018-03-08 18:53 | 185784.8 | 1680.0002 | 5 | 24 | 3.375523 | -3.259813 | 2.501562 | 1.521275 | 10.83664 | 5.471803
2018-03-08 18:55 | 185904.8 | 1800.0002 | 5 | 24 | 3.3518 | -3.259798 | 2.501562 | 1.629944 | 10.83664 | 5.837334
2018-03-08 18:57 | 186024.8 | 1920.001 | 5 | 24 | 3.327427 | -3.259873 | 2.501562 | 1.738612 | 10.83664 | 6.200251
2018-03-08 18:59 | 186144.8 | 2040.0002 | 5 | 24 | 3.301499 | -3.260158 | 2.501562 | 1.84728 | 10.83664 | 6.560453
2018-03-08 19:01 | 186264.8 | 2160.0002 | 5 | 24 | 3.271985 | -3.260124 | 2.501562 | 1.955943 | 10.83664 | 6.917625
2018-03-08 19:03 | 186384.8 | 2280.001 | 5 | 24 | 3.237443 | -3.26015 | 2.501562 | 2.06461 | 10.83664 | 7.271361
2018-03-08 19:05 | 186504.8 | 2400.001 | 5 | 24 | 3.196308 | -3.260172 | 2.501562 | 2.173273 | 10.83664 | 7.62098
2018-03-08 19:07 | 186624.8 | 2520.0002 | 5 | 24 | 3.146916 | -3.259842 | 2.501562 | 2.281931 | 10.83664 | 7.965688
2018-03-08 19:09 | 186744.8 | 2640.0002 | 5 | 24 | 3.083974 | -3.259822 | 2.501562 | 2.390593 | 10.83664 | 8.304372
2018-03-08 19:11 | 186861.2 | 2756.3913 | 5 | 24 | 2.999999 | -3.260186 | 2.501562 | 2.495978 | 10.83664 | 8.625222
2018-03-08 19:13 | 186981.2 | 120.0001 | 6 | 24 | 3.647844 | 0 | 2.501562 | 2.495978 | 10.83664 | 8.625222
2018-03-08 19:15 | 187101.2 | 240.001 | 6 | 24 | 3.682651 | 0 | 2.501562 | 2.495978 | 10.83664 | 8.625222
2018-03-08 19:16 | 187161.2 | 300.0024 | 6 | 24 | 3.689504 | 0 | 2.501562 | 2.495978 | 10.83664 | 8.625222
2018-03-08 19:16 | 187161.2 | 0.0028 | 7 | 25 | 3.68957 | 0 | 0 | 0 | 0 | 0
2018-03-08 19:18 | 187281.3 | 120.0018 | 2 | 25 | 4.200281 | 3.921683 | 0.1459749 | 0 | 0.6114294 | 0
2018-03-08 19:20 | 187401.3 | 240.0011 | 2 | 25 | 4.200216 | 3.504443 | 0.2691596 | 0 | 1.128837 | 0
2018-03-08 19:22 | 187511.8 | 350.4704 | 2 | 25 | 4.200222 | 3.25999 | 0.3727091 | 0 | 1.563769 | 0
2018-03-08 19:24 | 187631.8 | 120.0001 | 3 | 25 | 4.219684 | 3.260043 | 0.4809845 | 0 | 2.019544 | 0
2018-03-08 19:26 | 187751.8 | 240.0002 | 3 | 25 | 4.239748 | 3.260056 | 0.5896492 | 0 | 2.479152 | 0
2018-03-08 19:28 | 187871.8 | 360.001 | 3 | 25 | 4.261928 | 3.260028 | 0.6983131 | 0 | 2.941042 | 0
2018-03-08 19:30 | 187991.8 | 480.001 | 3 | 25 | 4.287089 | 3.26011 | 0.8069824 | 0 | 3.405529 | 0
2018-03-08 19:32 | 188111.8 | 600.0002 | 3 | 25 | 4.314798 | 3.260097 | 0.9156518 | 0 | 3.87289 | 0
2018-03-08 19:34 | 188231.8 | 720.001 | 3 | 25 | 4.345071 | 3.260106 | 1.024306 | 0 | 4.343332 | 0
2018-03-08 19:36 | 188351.8 | 840.001 | 3 | 25 | 4.37712 | 3.260091 | 1.132985 | 0 | 4.817279 | 0
2018-03-08 19:38 | 188471.8 | 960.0018 | 3 | 25 | 4.400224 | 3.150855 | 1.241065 | 0 | 5.291981 | 0
2018-03-08 19:40 | 188591.8 | 1080.0004 | 3 | 25 | 4.400185 | 2.876964 | 1.341392 | 0 | 5.733445 | 0
2018-03-08 19:42 | 188711.8 | 1200.0002 | 3 | 25 | 4.400223 | 2.644839 | 1.433299 | 0 | 6.137857 | 0
2018-03-08 19:44 | 188831.8 | 1320.0002 | 3 | 25 | 4.400189 | 2.443259 | 1.518034 | 0 | 6.510709 | 0
2018-03-08 19:46 | 188951.8 | 1440.0002 | 3 | 25 | 4.400175 | 2.269542 | 1.59654 | 0 | 6.856155 | 0
2018-03-08 19:48 | 189071.8 | 1560.001 | 3 | 25 | 4.400245 | 2.118411 | 1.669592 | 0 | 7.177597 | 0
2018-03-08 19:50 | 189191.8 | 1680.001 | 3 | 25 | 4.400227 | 1.986716 | 1.737948 | 0 | 7.478378 | 0
2018-03-08 19:52 | 189311.8 | 1800.0018 | 3 | 25 | 4.400174 | 1.868868 | 1.802163 | 0 | 7.760935 | 0
2018-03-08 19:54 | 189431.8 | 1920.0011 | 3 | 25 | 4.400115 | 1.759947 | 1.862637 | 0 | 8.027033 | 0
2018-03-08 19:56 | 189551.8 | 2040.001 | 3 | 25 | 4.400215 | 1.659919 | 1.919602 | 0 | 8.277687 | 0
2018-03-08 19:58 | 189671.8 | 2160.0011 | 3 | 25 | 4.400175 | 1.565828 | 1.973341 | 0 | 8.514147 | 0
2018-03-08 20:00 | 189791.8 | 2280.0001 | 3 | 25 | 4.400177 | 1.477991 | 2.024062 | 0 | 8.737332 | 0
2018-03-08 20:02 | 189911.8 | 2400.001 | 3 | 25 | 4.400188 | 1.39703 | 2.071968 | 0 | 8.948125 | 0
2018-03-08 20:04 | 190031.8 | 2520.0009 | 3 | 25 | 4.400192 | 1.319783 | 2.117228 | 0 | 9.147276 | 0
2018-03-08 20:06 | 190151.8 | 2640.0009 | 3 | 25 | 4.400105 | 1.246644 | 2.159981 | 0 | 9.335396 | 0
2018-03-08 20:08 | 190271.8 | 2760.0009 | 3 | 25 | 4.400177 | 1.178124 | 2.200388 | 0 | 9.513195 | 0
2018-03-08 20:10 | 190391.8 | 2880.0009 | 3 | 25 | 4.40019 | 1.112388 | 2.238549 | 0 | 9.681108 | 0
2018-03-08 20:12 | 190511.8 | 3000.0001 | 3 | 25 | 4.400116 | 1.048725 | 2.274549 | 0 | 9.839512 | 0
2018-03-08 20:14 | 190631.8 | 3120.0009 | 3 | 25 | 4.400158 | 0.990489 | 2.308531 | 0 | 9.989041 | 0
2018-03-08 20:16 | 190751.8 | 3240.001 | 3 | 25 | 4.400164 | 0.9345446 | 2.340605 | 0 | 10.13017 | 0
2018-03-08 20:18 | 190871.8 | 3360.0001 | 3 | 25 | 4.400141 | 0.8807983 | 2.370854 | 0 | 10.26327 | 0
2018-03-08 20:20 | 190991.8 | 3480.0009 | 3 | 25 | 4.400158 | 0.8297062 | 2.399362 | 0 | 10.38871 | 0
2018-03-08 20:22 | 191111.8 | 3600.0001 | 3 | 25 | 4.400118 | 0.7800102 | 2.426187 | 0 | 10.50674 | 0
2018-03-08 20:24 | 191231.8 | 3720.0001 | 3 | 25 | 4.40017 | 0.7342644 | 2.451411 | 0 | 10.61773 | 0
2018-03-08 20:26 | 191351.8 | 3840.0003 | 3 | 25 | 4.400135 | 0.6903906 | 2.475148 | 0 | 10.72218 | 0
2018-03-08 20:28 | 191464.3 | 3952.5343 | 3 | 25 | 4.400136 | 0.6519976 | 2.496127 | 0 | 10.81449 | 0
2018-03-08 20:30 | 191584.3 | 119.9999 | 4 | 25 | 4.295016 | 0 | 2.496127 | 0 | 10.81449 | 0
2018-03-08 20:32 | 191704.3 | 240 | 4 | 25 | 4.284133 | 0 | 2.496127 | 0 | 10.81449 | 0
2018-03-08 20:33 | 191764.3 | 300.0021 | 4 | 25 | 4.281222 | 0 | 2.496127 | 0 | 10.81449 | 0
2018-03-08 20:35 | 191884.4 | 120.001 | 5 | 25 | 3.838545 | -3.259996 | 2.496127 | 0.1086532 | 10.81449 | 0.4230709
2018-03-08 20:37 | 192004.4 | 240.0002 | 5 | 25 | 3.786441 | -3.260108 | 2.496127 | 0.2173157 | 10.81449 | 0.8372203
2018-03-08 20:39 | 192124.4 | 360.001 | 5 | 25 | 3.739835 | -3.25983 | 2.496127 | 0.3259834 | 10.81449 | 1.246135
2018-03-08 20:41 | 192244.4 | 480.001 | 5 | 25 | 3.694582 | -3.260016 | 2.496127 | 0.4346465 | 10.81449 | 1.650044
2018-03-08 20:43 | 192364.4 | 600.0002 | 5 | 25 | 3.650732 | -3.259824 | 2.496127 | 0.5433122 | 10.81449 | 2.049118
2018-03-08 20:45 | 192484.4 | 720.001 | 5 | 25 | 3.609803 | -3.260093 | 2.496127 | 0.6519795 | 10.81449 | 2.443578
2018-03-08 20:47 | 192604.4 | 840.0002 | 5 | 25 | 3.572663 | -3.260157 | 2.496127 | 0.7606473 | 10.81449 | 2.833799
2018-03-08 20:49 | 192724.4 | 960.001 | 5 | 25 | 3.538874 | -3.260096 | 2.496127 | 0.8693182 | 10.81449 | 3.220178
2018-03-08 20:51 | 192844.4 | 1080.001 | 5 | 25 | 3.507849 | -3.260111 | 2.496127 | 0.9779751 | 10.81449 | 3.602995
2018-03-08 20:53 | 192964.4 | 1200.0002 | 5 | 25 | 3.478796 | -3.260163 | 2.496127 | 1.086639 | 10.81449 | 3.982578
2018-03-08 20:55 | 193084.4 | 1320.001 | 5 | 25 | 3.451554 | -3.260099 | 2.496127 | 1.195302 | 10.81449 | 4.359104
2018-03-08 20:57 | 193204.4 | 1440.0002 | 5 | 25 | 3.425846 | -3.260183 | 2.496127 | 1.303962 | 10.81449 | 4.732744
2018-03-08 20:59 | 193324.4 | 1560.0002 | 5 | 25 | 3.401462 | -3.260111 | 2.496127 | 1.412619 | 10.81449 | 5.103653
2018-03-08 21:01 | 193444.4 | 1680.0003 | 5 | 25 | 3.377869 | -3.260119 | 2.496127 | 1.521294 | 10.81449 | 5.472029
2018-03-08 21:03 | 193564.4 | 1800.001 | 5 | 25 | 3.353673 | -3.260144 | 2.496127 | 1.629963 | 10.81449 | 5.837787
2018-03-08 21:05 | 193684.4 | 1920.001 | 5 | 25 | 3.328451 | -3.259851 | 2.496127 | 1.738621 | 10.81449 | 6.200829
2018-03-08 21:07 | 193804.4 | 2040.001 | 5 | 25 | 3.301589 | -3.259829 | 2.496127 | 1.847283 | 10.81449 | 6.561065
2018-03-08 21:09 | 193924.4 | 2160.001 | 5 | 25 | 3.271881 | -3.260172 | 2.496127 | 1.955958 | 10.81449 | 6.918294
2018-03-08 21:11 | 194044.4 | 2280.001 | 5 | 25 | 3.237324 | -3.259771 | 2.496127 | 2.064619 | 10.81449 | 7.271995
2018-03-08 21:13 | 194164.4 | 2400.0002 | 5 | 25 | 3.196868 | -3.260091 | 2.496127 | 2.173285 | 10.81449 | 7.621641
2018-03-08 21:15 | 194284.4 | 2520.0003 | 5 | 25 | 3.148678 | -3.26019 | 2.496127 | 2.281951 | 10.81449 | 7.966512
2018-03-08 21:17 | 194404.4 | 2640.0002 | 5 | 25 | 3.087313 | -3.260129 | 2.496127 | 2.39061 | 10.81449 | 8.305468
2018-03-08 21:19 | 194524.4 | 2760.0003 | 5 | 25 | 3.001751 | -3.260131 | 2.496127 | 2.49928 | 10.81449 | 8.636623
2018-03-08 21:19 | 194526.4 | 2762.0009 | 5 | 25 | 2.999998 | -3.260203 | 2.496127 | 2.501092 | 10.81449 | 8.64206
2018-03-08 21:21 | 194646.5 | 120.0007 | 6 | 25 | 3.64641 | 0 | 2.496127 | 2.501092 | 10.81449 | 8.64206
2018-03-08 21:23 | 194766.5 | 239.9999 | 6 | 25 | 3.681344 | 0 | 2.496127 | 2.501092 | 10.81449 | 8.64206
2018-03-08 21:24 | 194826.5 | 300.0022 | 6 | 25 | 3.688358 | 0 | 2.496127 | 2.501092 | 10.81449 | 8.64206
2018-03-08 21:24 | 194826.5 | 0.0028 | 7 | 26 | 3.688468 | 0 | 0 | 0 | 0 | 0
2018-03-08 21:26 | 194946.6 | 120.001 | 2 | 26 | 4.200284 | 3.954158 | 0.1467787 | 1.157e-09 | 0.6146962 | 4.267e-09
2018-03-08 21:28 | 195066.6 | 240.0002 | 2 | 26 | 4.20025 | 3.534787 | 0.2710038 | 1.157e-09 | 1.136475 | 4.267e-09
2018-03-08 21:30 | 195186.6 | 360.0003 | 2 | 26 | 4.200256 | 3.274627 | 0.3841888 | 1.157e-09 | 1.611878 | 4.267e-09
2018-03-08 21:30 | 195194.1 | 367.5769 | 2 | 26 | 4.200177 | 3.259994 | 0.3910631 | 1.157e-09 | 1.640751 | 4.267e-09
2018-03-08 21:32 | 195314.2 | 120.0002 | 3 | 26 | 4.219045 | 3.260028 | 0.4993217 | 1.157e-09 | 2.096419 | 4.267e-09
2018-03-08 21:34 | 195434.2 | 240.0002 | 3 | 26 | 4.239151 | 3.260015 | 0.6079871 | 1.157e-09 | 2.555961 | 4.267e-09
2018-03-08 21:36 | 195554.2 | 360.001 | 3 | 26 | 4.261688 | 3.260005 | 0.716665 | 1.157e-09 | 3.017864 | 4.267e-09
2018-03-08 21:38 | 195674.2 | 480.0003 | 3 | 26 | 4.287295 | 3.260058 | 0.82534 | 1.157e-09 | 3.48237 | 4.267e-09
2018-03-08 21:40 | 195794.2 | 600.001 | 3 | 26 | 4.31603 | 3.260068 | 0.9340044 | 1.157e-09 | 3.949788 | 4.267e-09
2018-03-08 21:42 | 195914.2 | 720.0002 | 3 | 26 | 4.347226 | 3.260051 | 1.042667 | 1.157e-09 | 4.42045 | 4.267e-09
2018-03-08 21:44 | 196034.2 | 840.0002 | 3 | 26 | 4.380443 | 3.260085 | 1.151321 | 1.157e-09 | 4.894588 | 4.267e-09
2018-03-08 21:46 | 196154.2 | 960.0003 | 3 | 26 | 4.400256 | 3.116515 | 1.258922 | 1.157e-09 | 5.367435 | 4.267e-09
2018-03-08 21:48 | 196274.2 | 1080.0011 | 3 | 26 | 4.400256 | 2.842198 | 1.358083 | 1.157e-09 | 5.803766 | 4.267e-09
2018-03-08 21:50 | 196394.2 | 1200.001 | 3 | 26 | 4.400247 | 2.608798 | 1.448809 | 1.157e-09 | 6.202983 | 4.267e-09
2018-03-08 21:52 | 196514.2 | 1320.001 | 3 | 26 | 4.400225 | 2.412156 | 1.532394 | 1.157e-09 | 6.570775 | 4.267e-09
2018-03-08 21:54 | 196634.2 | 1440.0002 | 3 | 26 | 4.400202 | 2.243752 | 1.609923 | 1.157e-09 | 6.911921 | 4.267e-09
2018-03-08 21:56 | 196754.2 | 1560.0018 | 3 | 26 | 4.400256 | 2.098054 | 1.682216 | 1.157e-09 | 7.230024 | 4.267e-09
2018-03-08 21:58 | 196874.2 | 1680.001 | 3 | 26 | 4.400204 | 1.968211 | 1.749932 | 1.157e-09 | 7.527987 | 4.267e-09
2018-03-08 22:00 | 196994.2 | 1800.001 | 3 | 26 | 4.400216 | 1.850553 | 1.813522 | 1.157e-09 | 7.807791 | 4.267e-09
2018-03-08 22:02 | 197114.2 | 1920.0001 | 3 | 26 | 4.400227 | 1.744667 | 1.873404 | 1.157e-09 | 8.071285 | 4.267e-09
2018-03-08 22:04 | 197234.2 | 2040.0002 | 3 | 26 | 4.400179 | 1.646311 | 1.929876 | 1.157e-09 | 8.319771 | 4.267e-09
2018-03-08 22:06 | 197354.2 | 2160.0003 | 3 | 26 | 4.400163 | 1.556851 | 1.983237 | 1.157e-09 | 8.554571 | 4.267e-09
2018-03-08 22:08 | 197474.2 | 2280.0001 | 3 | 26 | 4.400199 | 1.471629 | 2.033693 | 1.157e-09 | 8.776583 | 4.267e-09
2018-03-08 22:10 | 197594.2 | 2400.0009 | 3 | 26 | 4.400147 | 1.390604 | 2.08138 | 1.157e-09 | 8.986416 | 4.267e-09
2018-03-08 22:12 | 197714.2 | 2520.0009 | 3 | 26 | 4.400121 | 1.31484 | 2.126475 | 1.157e-09 | 9.184842 | 4.267e-09
2018-03-08 22:14 | 197834.2 | 2640.0009 | 3 | 26 | 4.400148 | 1.24268 | 2.169093 | 1.157e-09 | 9.372367 | 4.267e-09
2018-03-08 22:16 | 197954.2 | 2760.0001 | 3 | 26 | 4.400165 | 1.173361 | 2.209351 | 1.157e-09 | 9.549511 | 4.267e-09
2018-03-08 22:18 | 198074.2 | 2880.0009 | 3 | 26 | 4.400148 | 1.106653 | 2.247339 | 1.157e-09 | 9.71666 | 4.267e-09
2018-03-08 22:20 | 198194.2 | 3000.001 | 3 | 26 | 4.400217 | 1.045014 | 2.283181 | 1.157e-09 | 9.874372 | 4.267e-09
2018-03-08 22:22 | 198314.2 | 3120.0001 | 3 | 26 | 4.400135 | 0.9840689 | 2.31698 | 1.157e-09 | 10.02309 | 4.267e-09
2018-03-08 22:24 | 198434.2 | 3240.0001 | 3 | 26 | 4.40017 | 0.9282131 | 2.348841 | 1.157e-09 | 10.16329 | 4.267e-09
2018-03-08 22:26 | 198554.2 | 3360.0001 | 3 | 26 | 4.400141 | 0.8739433 | 2.378865 | 1.157e-09 | 10.2954 | 4.267e-09
2018-03-08 22:28 | 198674.2 | 3480.0009 | 3 | 26 | 4.400159 | 0.8223476 | 2.407124 | 1.157e-09 | 10.41974 | 4.267e-09
2018-03-08 22:30 | 198794.2 | 3600.0001 | 3 | 26 | 4.400157 | 0.7741241 | 2.433712 | 1.157e-09 | 10.53673 | 4.267e-09
2018-03-08 22:32 | 198914.2 | 3720.0001 | 3 | 26 | 4.400121 | 0.7288074 | 2.458748 | 1.157e-09 | 10.64689 | 4.267e-09
2018-03-08 22:34 | 199034.2 | 3840.0001 | 3 | 26 | 4.400126 | 0.6859665 | 2.482324 | 1.157e-09 | 10.75063 | 4.267e-09
2018-03-08 22:35 | 199135.6 | 3941.4311 | 3 | 26 | 4.400171 | 0.6519976 | 2.501161 | 1.157e-09 | 10.83352 | 4.267e-09
2018-03-08 22:37 | 199255.6 | 120.0008 | 4 | 26 | 4.295054 | 0 | 2.501161 | 1.157e-09 | 10.83352 | 4.267e-09
2018-03-08 22:39 | 199375.6 | 240 | 4 | 26 | 4.28417 | 0 | 2.501161 | 1.157e-09 | 10.83352 | 4.267e-09
2018-03-08 22:40 | 199435.6 | 300.0022 | 4 | 26 | 4.281243 | 0 | 2.501161 | 1.157e-09 | 10.83352 | 4.267e-09
2018-03-08 22:42 | 199555.7 | 120.0009 | 5 | 26 | 3.838624 | -3.260058 | 2.501161 | 0.1086631 | 10.83352 | 0.4231108
2018-03-08 22:44 | 199675.7 | 240.0001 | 5 | 26 | 3.786576 | -3.260129 | 2.501161 | 0.2173194 | 10.83352 | 0.8372487
2018-03-08 22:46 | 199795.7 | 360.0001 | 5 | 26 | 3.739916 | -3.260168 | 2.501161 | 0.3259856 | 10.83352 | 1.246173
2018-03-08 22:48 | 199915.7 | 480.0001 | 5 | 26 | 3.694772 | -3.260144 | 2.501161 | 0.4346551 | 10.83352 | 1.650126
2018-03-08 22:50 | 200035.7 | 600.0009 | 5 | 26 | 3.651052 | -3.260163 | 2.501161 | 0.5433173 | 10.83352 | 2.049212
2018-03-08 22:52 | 200155.7 | 720.0009 | 5 | 26 | 3.610187 | -3.259862 | 2.501161 | 0.651991 | 10.83352 | 2.443729
2018-03-08 22:54 | 200275.7 | 840.0009 | 5 | 26 | 3.572896 | -3.260098 | 2.501161 | 0.7606542 | 10.83352 | 2.833965
2018-03-08 22:56 | 200395.7 | 960.0009 | 5 | 26 | 3.538558 | -3.260159 | 2.501161 | 0.8693177 | 10.83352 | 3.220315
2018-03-08 22:58 | 200515.7 | 1080.0001 | 5 | 26 | 3.506735 | -3.260181 | 2.501161 | 0.9779716 | 10.83352 | 3.603045
2018-03-08 23:00 | 200635.7 | 1200.0001 | 5 | 26 | 3.477854 | -3.259849 | 2.501161 | 1.086637 | 10.83352 | 3.982521
2018-03-08 23:02 | 200755.7 | 1320.0002 | 5 | 26 | 3.450132 | -3.260139 | 2.501161 | 1.195304 | 10.83352 | 4.358927
2018-03-08 23:04 | 200875.7 | 1440.0009 | 5 | 26 | 3.424079 | -3.259824 | 2.501161 | 1.303963 | 10.83352 | 4.732386
2018-03-08 23:06 | 200995.7 | 1560.0001 | 5 | 26 | 3.399332 | -3.259992 | 2.501161 | 1.412629 | 10.83352 | 5.103117
2018-03-08 23:08 | 201115.7 | 1680.0001 | 5 | 26 | 3.374939 | -3.25995 | 2.501161 | 1.521295 | 10.83352 | 5.471179
2018-03-08 23:10 | 201235.7 | 1800.0009 | 5 | 26 | 3.35096 | -3.259952 | 2.501161 | 1.629944 | 10.83352 | 5.836562
2018-03-08 23:12 | 201355.7 | 1920.0001 | 5 | 26 | 3.325689 | -3.260102 | 2.501161 | 1.738617 | 10.83352 | 6.199361
2018-03-08 23:14 | 201475.7 | 2040.0009 | 5 | 26 | 3.298846 | -3.26015 | 2.501161 | 1.847288 | 10.83352 | 6.559335
2018-03-08 23:16 | 201595.7 | 2160.0001 | 5 | 26 | 3.268466 | -3.260144 | 2.501161 | 1.955947 | 10.83352 | 6.916173
2018-03-08 23:18 | 201715.7 | 2280.0001 | 5 | 26 | 3.233106 | -3.260219 | 2.501161 | 2.064608 | 10.83352 | 7.269447
2018-03-08 23:20 | 201835.7 | 2400.0001 | 5 | 26 | 3.19214 | -3.259837 | 2.501161 | 2.173265 | 10.83352 | 7.618576
2018-03-08 23:22 | 201955.7 | 2520.001 | 5 | 26 | 3.144141 | -3.259881 | 2.501161 | 2.281921 | 10.83352 | 7.962901
2018-03-08 23:24 | 202075.7 | 2640.001 | 5 | 26 | 3.082219 | -3.259869 | 2.501161 | 2.39059 | 10.83352 | 8.301369
2018-03-08 23:26 | 202190.2 | 2754.4664 | 5 | 26 | 2.999998 | -3.260044 | 2.501161 | 2.494238 | 10.83352 | 8.61683
2018-03-08 23:28 | 202310.2 | 120.0008 | 6 | 26 | 3.647848 | 0 | 2.501161 | 2.494238 | 10.83352 | 8.61683
2018-03-08 23:30 | 202430.2 | 240 | 6 | 26 | 3.682704 | 0 | 2.501161 | 2.494238 | 10.83352 | 8.61683
2018-03-08 23:31 | 202490.2 | 300.0022 | 6 | 26 | 3.689584 | 0 | 2.501161 | 2.494238 | 10.83352 | 8.61683
2018-03-08 23:31 | 202490.2 | 0.0029 | 7 | 27 | 3.689538 | 0 | 0 | 0 | 0 | 0
2018-03-08 23:33 | 202610.3 | 120.0003 | 2 | 27 | 4.20028 | 3.932807 | 0.1462641 | 2.022e-09 | 0.6126043 | 7.461e-09
2018-03-08 23:35 | 202730.3 | 240.0003 | 2 | 27 | 4.200259 | 3.511918 | 0.269757 | 2.022e-09 | 1.131307 | 7.461e-09
2018-03-08 23:37 | 202846 | 355.7081 | 2 | 27 | 4.200235 | 3.259986 | 0.3783212 | 2.022e-09 | 1.587302 | 7.461e-09
2018-03-08 23:39 | 202966 | 120.0001 | 3 | 27 | 4.219762 | 3.260079 | 0.4865949 | 2.022e-09 | 2.043073 | 7.461e-09
2018-03-08 23:41 | 203086 | 240.0002 | 3 | 27 | 4.239821 | 3.260085 | 0.5952674 | 2.022e-09 | 2.502722 | 7.461e-09
2018-03-08 23:43 | 203206 | 360.001 | 3 | 27 | 4.262319 | 3.260123 | 0.7039334 | 2.022e-09 | 2.964636 | 7.461e-09
2018-03-08 23:45 | 203326 | 480.0002 | 3 | 27 | 4.288159 | 3.260131 | 0.8126057 | 2.022e-09 | 3.429213 | 7.461e-09
2018-03-08 23:47 | 203446 | 600.001 | 3 | 27 | 4.316438 | 3.260062 | 0.9212815 | 2.022e-09 | 3.896746 | 7.461e-09
2018-03-08 23:49 | 203566 | 720.001 | 3 | 27 | 4.347323 | 3.260064 | 1.029949 | 2.022e-09 | 4.367459 | 7.461e-09
2018-03-08 23:51 | 203686 | 840.001 | 3 | 27 | 4.380404 | 3.260139 | 1.138614 | 2.022e-09 | 4.84164 | 7.461e-09
2018-03-08 23:53 | 203806 | 960.001 | 3 | 27 | 4.400241 | 3.120072 | 1.246252 | 2.022e-09 | 5.314644 | 7.461e-09
2018-03-08 23:55 | 203926 | 1080.001 | 3 | 27 | 4.400271 | 2.8516 | 1.345648 | 2.022e-09 | 5.752009 | 7.461e-09
2018-03-08 23:57 | 204046 | 1200.0002 | 3 | 27 | 4.400204 | 2.622365 | 1.436762 | 2.022e-09 | 6.152935 | 7.461e-09
2018-03-08 23:59 | 204166 | 1320.0002 | 3 | 27 | 4.400241 | 2.427306 | 1.520819 | 2.022e-09 | 6.522801 | 7.461e-09
2018-03-09 00:01 | 204286 | 1440.001 | 3 | 27 | 4.40023 | 2.258746 | 1.598849 | 2.022e-09 | 6.866152 | 7.461e-09
2018-03-09 00:03 | 204406 | 1560.0018 | 3 | 27 | 4.400233 | 2.11148 | 1.671609 | 2.022e-09 | 7.186311 | 7.461e-09
2018-03-09 00:05 | 204526 | 1680.0002 | 3 | 27 | 4.400205 | 1.980393 | 1.73976 | 2.022e-09 | 7.486187 | 7.461e-09
2018-03-09 00:07 | 204646 | 1800.001 | 3 | 27 | 4.400182 | 1.862917 | 1.80378 | 2.022e-09 | 7.76789 | 7.461e-09
2018-03-09 00:09 | 204766 | 1920.001 | 3 | 27 | 4.400255 | 1.75682 | 1.864059 | 2.022e-09 | 8.033126 | 7.461e-09
2018-03-09 00:11 | 204886 | 2040.0009 | 3 | 27 | 4.400163 | 1.656432 | 1.920918 | 2.022e-09 | 8.283318 | 7.461e-09
2018-03-09 00:13 | 205006 | 2160.0001 | 3 | 27 | 4.400188 | 1.56451 | 1.974578 | 2.022e-09 | 8.51943 | 7.461e-09
2018-03-09 00:15 | 205126 | 2280.0017 | 3 | 27 | 4.400098 | 1.476251 | 2.025257 | 2.022e-09 | 8.742427 | 7.461e-09
2018-03-09 00:17 | 205246 | 2400.0002 | 3 | 27 | 4.400169 | 1.395947 | 2.073128 | 2.022e-09 | 8.953067 | 7.461e-09
2018-03-09 00:19 | 205366 | 2520.0018 | 3 | 27 | 4.400156 | 1.319501 | 2.118373 | 2.022e-09 | 9.152152 | 7.461e-09
2018-03-09 00:21 | 205486 | 2640.0009 | 3 | 27 | 4.400191 | 1.247142 | 2.161138 | 2.022e-09 | 9.340327 | 7.461e-09
2018-03-09 00:23 | 205606 | 2760.0001 | 3 | 27 | 4.400124 | 1.17737 | 2.201543 | 2.022e-09 | 9.518113 | 7.461e-09
2018-03-09 00:25 | 205726 | 2880.0009 | 3 | 27 | 4.400146 | 1.11075 | 2.239672 | 2.022e-09 | 9.68589 | 7.461e-09
2018-03-09 00:27 | 205846 | 3000.001 | 3 | 27 | 4.400164 | 1.047564 | 2.275634 | 2.022e-09 | 9.844129 | 7.461e-09
2018-03-09 00:29 | 205966 | 3120.0017 | 3 | 27 | 4.400136 | 0.9872227 | 2.30954 | 2.022e-09 | 9.993319 | 7.461e-09
2018-03-09 00:31 | 206086 | 3240.0001 | 3 | 27 | 4.400221 | 0.9305143 | 2.341488 | 2.022e-09 | 10.1339 | 7.461e-09
2018-03-09 00:33 | 206206 | 3360.0018 | 3 | 27 | 4.400084 | 0.8743315 | 2.371559 | 2.022e-09 | 10.26621 | 7.461e-09
2018-03-09 00:35 | 206326 | 3480.0001 | 3 | 27 | 4.400199 | 0.8235493 | 2.399854 | 2.022e-09 | 10.39072 | 7.461e-09
2018-03-09 00:37 | 206446 | 3600.0009 | 3 | 27 | 4.40013 | 0.7747984 | 2.426476 | 2.022e-09 | 10.50785 | 7.461e-09
2018-03-09 00:39 | 206566 | 3720.0017 | 3 | 27 | 4.400176 | 0.729003 | 2.45152 | 2.022e-09 | 10.61805 | 7.461e-09
2018-03-09 00:41 | 206686 | 3840.001 | 3 | 27 | 4.400144 | 0.6854668 | 2.475083 | 2.022e-09 | 10.72173 | 7.461e-09
2018-03-09 00:43 | 206783.9 | 3937.9183 | 3 | 27 | 4.400156 | 0.6519985 | 2.493269 | 2.022e-09 | 10.80175 | 7.461e-09
2018-03-09 00:45 | 206904 | 120.0007 | 4 | 27 | 4.294696 | 0 | 2.493269 | 2.022e-09 | 10.80175 | 7.461e-09
2018-03-09 00:47 | 207024 | 239.9999 | 4 | 27 | 4.283732 | 0 | 2.493269 | 2.022e-09 | 10.80175 | 7.461e-09
2018-03-09 00:48 | 207084 | 300.0013 | 4 | 27 | 4.280832 | 0 | 2.493269 | 2.022e-09 | 10.80175 | 7.461e-09
2018-03-09 00:50 | 207204.1 | 120.001 | 5 | 27 | 3.838514 | -3.260009 | 2.493269 | 0.108659 | 10.80175 | 0.4230688
2018-03-09 00:52 | 207324.1 | 240.0002 | 5 | 27 | 3.786432 | -3.259833 | 2.493269 | 0.2173178 | 10.80175 | 0.8372049
2018-03-09 00:54 | 207444.1 | 360.0002 | 5 | 27 | 3.73972 | -3.259891 | 2.493269 | 0.3259751 | 10.80175 | 1.246071
2018-03-09 00:56 | 207564.1 | 480.001 | 5 | 27 | 3.694715 | -3.259934 | 2.493269 | 0.4346335 | 10.80175 | 1.64996
2018-03-09 00:58 | 207684.1 | 600.001 | 5 | 27 | 3.651248 | -3.259873 | 2.493269 | 0.5433039 | 10.80175 | 2.049094
2018-03-09 01:00 | 207804.1 | 720.0002 | 5 | 27 | 3.61029 | -3.259924 | 2.493269 | 0.6519648 | 10.80175 | 2.443578
2018-03-09 01:02 | 207924.1 | 840.0002 | 5 | 27 | 3.572962 | -3.260166 | 2.493269 | 0.7606277 | 10.80175 | 2.833823
2018-03-09 01:04 | 208044.1 | 960.001 | 5 | 27 | 3.539148 | -3.259974 | 2.493269 | 0.869283 | 10.80175 | 3.220179
2018-03-09 01:06 | 208164.1 | 1080.0002 | 5 | 27 | 3.507999 | -3.259827 | 2.493269 | 0.9779469 | 10.80175 | 3.603041
2018-03-09 01:08 | 208284.1 | 1200.001 | 5 | 27 | 3.478925 | -3.259809 | 2.493269 | 1.086601 | 10.80175 | 3.982601
2018-03-09 01:10 | 208404.1 | 1320.0011 | 5 | 27 | 3.451438 | -3.259872 | 2.493269 | 1.19526 | 10.80175 | 4.3591
2018-03-09 01:12 | 208524.1 | 1440.0003 | 5 | 27 | 3.425905 | -3.259911 | 2.493269 | 1.303925 | 10.80175 | 4.732749
2018-03-09 01:14 | 208644.1 | 1560.001 | 5 | 27 | 3.401502 | -3.260115 | 2.493269 | 1.412585 | 10.80175 | 5.103672
2018-03-09 01:16 | 208764.1 | 1680.0002 | 5 | 27 | 3.377905 | -3.259965 | 2.493269 | 1.521243 | 10.80175 | 5.471989
2018-03-09 01:18 | 208884.1 | 1800.0002 | 5 | 27 | 3.354174 | -3.259886 | 2.493269 | 1.629909 | 10.80175 | 5.837769
2018-03-09 01:20 | 209004.1 | 1920.001 | 5 | 27 | 3.329726 | -3.259849 | 2.493269 | 1.738559 | 10.80175 | 6.20089
2018-03-09 01:22 | 209124.1 | 2040.001 | 5 | 27 | 3.302764 | -3.259921 | 2.493269 | 1.847232 | 10.80175 | 6.561301
2018-03-09 01:24 | 209244.1 | 2160.001 | 5 | 27 | 3.272369 | -3.259879 | 2.493269 | 1.955884 | 10.80175 | 6.918533
2018-03-09 01:26 | 209364.1 | 2280.001 | 5 | 27 | 3.237294 | -3.259851 | 2.493269 | 2.064538 | 10.80175 | 7.27223
2018-03-09 01:28 | 209484.1 | 2400.0011 | 5 | 27 | 3.196506 | -3.259936 | 2.493269 | 2.173203 | 10.80175 | 7.621852
2018-03-09 01:30 | 209604.1 | 2520.0003 | 5 | 27 | 3.14733 | -3.259899 | 2.493269 | 2.281861 | 10.80175 | 7.966597
2018-03-09 01:32 | 209724.1 | 2640.0003 | 5 | 27 | 3.085005 | -3.259864 | 2.493269 | 2.390527 | 10.80175 | 8.305367
2018-03-09 01:34 | 209841.7 | 2757.6424 | 5 | 27 | 2.999998 | -3.259895 | 2.493269 | 2.497051 | 10.80175 | 8.629762
2018-03-09 01:36 | 209961.7663 | 120 | 6 | 27 | 3.646684 | 0 | 2.493269 | 2.497051 | 10.80175 | 8.629762
2018-03-09 01:38 | 210081.7662 | 239.9999 | 6 | 27 | 3.681665 | 0 | 2.493269 | 2.497051 | 10.80175 | 8.629762
2018-03-09 01:39 | 210141.7677 | 300.0014 | 6 | 27 | 3.688676 | 0 | 2.493269 | 2.497051 | 10.80175 | 8.629762
2018-03-09 01:39 | 210141.8 | 0.0026 | 7 | 28 | 3.688983 | 0 | 0 | 0 | 0 | 0
2018-03-09 01:41 | 210261.9 | 120.001 | 2 | 28 | 4.200262 | 3.948169 | 0.1466442 | 2.887e-09 | 0.6141458 | 1.0649e-08
2018-03-09 01:43 | 210381.9 | 240.0002 | 2 | 28 | 4.200233 | 3.527719 | 0.2706959 | 2.887e-09 | 1.135196 | 1.0649e-08
2018-03-09 01:45 | 210501.9 | 360.001 | 2 | 28 | 4.200281 | 3.263671 | 0.3835815 | 2.887e-09 | 1.609342 | 1.0649e-08
2018-03-09 01:45 | 210503.4 | 361.5696 | 2 | 28 | 4.200204 | 3.259994 | 0.3850176 | 2.887e-09 | 1.615373 | 1.0649e-08
2018-03-09 01:47 | 210623.4 | 120.0009 | 3 | 28 | 4.219731 | 3.260056 | 0.4932963 | 2.887e-09 | 2.071158 | 1.0649e-08
2018-03-09 01:49 | 210743.4 | 240.0002 | 3 | 28 | 4.240218 | 3.260142 | 0.601968 | 2.887e-09 | 2.530821 | 1.0649e-08
2018-03-09 01:51 | 210863.4 | 360.001 | 3 | 28 | 4.263145 | 3.260139 | 0.7106217 | 2.887e-09 | 2.992754 | 1.0649e-08
2018-03-09 01:53 | 210983.4 | 480.001 | 3 | 28 | 4.289176 | 3.260108 | 0.8193043 | 2.887e-09 | 3.457468 | 1.0649e-08
2018-03-09 01:55 | 211103.4 | 600.0009 | 3 | 28 | 4.318352 | 3.260152 | 0.9279747 | 2.887e-09 | 3.925138 | 1.0649e-08
2018-03-09 01:57 | 211223.4 | 720.001 | 3 | 28 | 4.349731 | 3.260171 | 1.036625 | 2.887e-09 | 4.396019 | 1.0649e-08
2018-03-09 01:59 | 211343.4 | 840.001 | 3 | 28 | 4.382847 | 3.260133 | 1.145295 | 2.887e-09 | 4.870491 | 1.0649e-08
2018-03-09 02:01 | 211463.4 | 960.0011 | 3 | 28 | 4.400263 | 3.098094 | 1.252564 | 2.887e-09 | 5.342016 | 1.0649e-08
2018-03-09 02:03 | 211583.4 | 1080.0002 | 3 | 28 | 4.400239 | 2.830974 | 1.351254 | 2.887e-09 | 5.776273 | 1.0649e-08
2018-03-09 02:05 | 211703.4 | 1200.0003 | 3 | 28 | 4.400228 | 2.603921 | 1.441725 | 2.887e-09 | 6.174366 | 1.0649e-08
2018-03-09 02:07 | 211823.4 | 1320.001 | 3 | 28 | 4.400192 | 2.409278 | 1.525167 | 2.887e-09 | 6.541531 | 1.0649e-08
2018-03-09 02:09 | 211943.4 | 1440.001 | 3 | 28 | 4.400201 | 2.243752 | 1.602637 | 2.887e-09 | 6.882412 | 1.0649e-08
2018-03-09 02:11 | 212063.4 | 1560.0002 | 3 | 28 | 4.400205 | 2.099002 | 1.674956 | 2.887e-09 | 7.200633 | 1.0649e-08
2018-03-09 02:13 | 212183.4 | 1680.001 | 3 | 28 | 4.400155 | 1.970214 | 1.742726 | 2.887e-09 | 7.498834 | 1.0649e-08
2018-03-09 02:15 | 212303.4 | 1800.0011 | 3 | 28 | 4.400188 | 1.854093 | 1.806437 | 2.887e-09 | 7.779175 | 1.0649e-08
2018-03-09 02:17 | 212423.4 | 1920.0001 | 3 | 28 | 4.400222 | 1.747592 | 1.866437 | 2.887e-09 | 8.043184 | 1.0649e-08
2018-03-09 02:19 | 212543.4 | 2040.0003 | 3 | 28 | 4.400228 | 1.649792 | 1.923013 | 2.887e-09 | 8.292131 | 1.0649e-08
2018-03-09 02:21 | 212663.4 | 2160.0001 | 3 | 28 | 4.400163 | 1.559215 | 1.976458 | 2.887e-09 | 8.527297 | 1.0649e-08
2018-03-09 02:23 | 212783.4 | 2280.0002 | 3 | 28 | 4.40024 | 1.475377 | 2.027016 | 2.887e-09 | 8.749761 | 1.0649e-08
2018-03-09 02:25 | 212903.4 | 2400.0009 | 3 | 28 | 4.40019 | 1.39422 | 2.07482 | 2.887e-09 | 8.960107 | 1.0649e-08
2018-03-09 02:27 | 213023.4 | 2520.0001 | 3 | 28 | 4.400149 | 1.3164 | 2.119977 | 2.887e-09 | 9.158806 | 1.0649e-08
2018-03-09 02:29 | 213143.4 | 2640.001 | 3 | 28 | 4.40016 | 1.243955 | 2.162634 | 2.887e-09 | 9.346504 | 1.0649e-08
2018-03-09 02:31 | 213263.4 | 2760.0001 | 3 | 28 | 4.400166 | 1.17583 | 2.202953 | 2.887e-09 | 9.523911 | 1.0649e-08
2018-03-09 02:33 | 213383.4 | 2880.0002 | 3 | 28 | 4.400138 | 1.110565 | 2.241057 | 2.887e-09 | 9.691575 | 1.0649e-08
2018-03-09 02:35 | 213503.4 | 3000.0009 | 3 | 28 | 4.400134 | 1.048219 | 2.277034 | 2.887e-09 | 9.84988 | 1.0649e-08
2018-03-09 02:37 | 213623.4 | 3120.0009 | 3 | 28 | 4.40016 | 0.9890261 | 2.310988 | 2.887e-09 | 9.999286 | 1.0649e-08
2018-03-09 02:39 | 213743.4 | 3240.0001 | 3 | 28 | 4.400172 | 0.932579 | 2.34301 | 2.887e-09 | 10.14019 | 1.0649e-08
2018-03-09 02:41 | 213863.4 | 3360.0001 | 3 | 28 | 4.40013 | 0.8779306 | 2.373179 | 2.887e-09 | 10.27293 | 1.0649e-08
2018-03-09 02:43 | 213983.4 | 3480.0001 | 3 | 28 | 4.400093 | 0.8254204 | 2.401571 | 2.887e-09 | 10.39786 | 1.0649e-08
2018-03-09 02:45 | 214103.4 | 3600.0001 | 3 | 28 | 4.400166 | 0.7784147 | 2.428298 | 2.887e-09 | 10.51546 | 1.0649e-08
2018-03-09 02:47 | 214223.4 | 3720.0001 | 3 | 28 | 4.400099 | 0.7317867 | 2.453465 | 2.887e-09 | 10.62621 | 1.0649e-08
2018-03-09 02:49 | 214343.4 | 3840.0009 | 3 | 28 | 4.400179 | 0.6890306 | 2.477146 | 2.887e-09 | 10.73041 | 1.0649e-08
2018-03-09 02:51 | 214449.4 | 3945.9616 | 3 | 28 | 4.400161 | 0.6519985 | 2.496871 | 2.887e-09 | 10.81719 | 1.0649e-08
2018-03-09 02:53 | 214569.4 | 119.9999 | 4 | 28 | 4.294599 | 0 | 2.496871 | 2.887e-09 | 10.81719 | 1.0649e-08
2018-03-09 02:55 | 214689.4 | 240.0007 | 4 | 28 | 4.283653 | 0 | 2.496871 | 2.887e-09 | 10.81719 | 1.0649e-08
2018-03-09 02:56 | 214749.4 | 300.0021 | 4 | 28 | 4.280743 | 0 | 2.496871 | 2.887e-09 | 10.81719 | 1.0649e-08
2018-03-09 02:58 | 214869.5 | 120.0002 | 5 | 28 | 3.838245 | -3.26001 | 2.496871 | 0.1086625 | 10.81719 | 0.4230491
2018-03-09 03:00 | 214989.5 | 240.0002 | 5 | 28 | 3.786376 | -3.260116 | 2.496871 | 0.2173209 | 10.81719 | 0.8371697
2018-03-09 03:02 | 215109.5 | 360.0002 | 5 | 28 | 3.739659 | -3.260084 | 2.496871 | 0.3259825 | 10.81719 | 1.246047
2018-03-09 03:04 | 215229.5 | 480.0002 | 5 | 28 | 3.694723 | -3.260133 | 2.496871 | 0.434648 | 10.81719 | 1.649973
2018-03-09 03:06 | 215349.5 | 600.001 | 5 | 28 | 3.650921 | -3.260158 | 2.496871 | 0.5433235 | 10.81719 | 2.049104
2018-03-09 03:08 | 215469.5 | 720.001 | 5 | 28 | 3.609585 | -3.26 | 2.496871 | 0.6519815 | 10.81719 | 2.443532
2018-03-09 03:10 | 215589.5 | 840.001 | 5 | 28 | 3.571696 | -3.260121 | 2.496871 | 0.7606435 | 10.81719 | 2.833669
2018-03-09 03:12 | 215709.5 | 960.0003 | 5 | 28 | 3.537006 | -3.260074 | 2.496871 | 0.8693036 | 10.81719 | 3.219859
2018-03-09 03:14 | 215829.5 | 1080.001 | 5 | 28 | 3.505373 | -3.260138 | 2.496871 | 0.9779686 | 10.81719 | 3.60246
2018-03-09 03:16 | 215949.5 | 1200.0002 | 5 | 28 | 3.476278 | -3.260135 | 2.496871 | 1.086626 | 10.81719 | 3.98175
2018-03-09 03:18 | 216069.5 | 1320.0002 | 5 | 28 | 3.44908 | -3.260166 | 2.496871 | 1.195295 | 10.81719 | 4.35803
2018-03-09 03:20 | 216189.5 | 1440.0002 | 5 | 28 | 3.423085 | -3.260181 | 2.496871 | 1.30396 | 10.81719 | 4.731396
2018-03-09 03:22 | 216309.5 | 1560.001 | 5 | 28 | 3.398246 | -3.260113 | 2.496871 | 1.41262 | 10.81719 | 5.101985
2018-03-09 03:24 | 216429.5 | 1680.0002 | 5 | 28 | 3.374343 | -3.260138 | 2.496871 | 1.521291 | 10.81719 | 5.469981
2018-03-09 03:26 | 216549.5 | 1800.0002 | 5 | 28 | 3.350145 | -3.260161 | 2.496871 | 1.629964 | 10.81719 | 5.83536
2018-03-09 03:28 | 216669.5 | 1920.0002 | 5 | 28 | 3.324967 | -3.260071 | 2.496871 | 1.738625 | 10.81719 | 6.198038
2018-03-09 03:30 | 216789.5 | 2040.0002 | 5 | 28 | 3.297837 | -3.2601 | 2.496871 | 1.847283 | 10.81719 | 6.557876
2018-03-09 03:32 | 216909.5 | 2160.0002 | 5 | 28 | 3.266851 | -3.259853 | 2.496871 | 1.955942 | 10.81719 | 6.914567
2018-03-09 03:34 | 217029.5 | 2280.001 | 5 | 28 | 3.231628 | -3.260208 | 2.496871 | 2.06461 | 10.81719 | 7.267693
2018-03-09 03:36 | 217149.5 | 2400.0011 | 5 | 28 | 3.191246 | -3.2598 | 2.496871 | 2.173266 | 10.81719 | 7.616693
2018-03-09 03:38 | 217269.5 | 2520.0003 | 5 | 28 | 3.143069 | -3.259818 | 2.496871 | 2.281925 | 10.81719 | 7.96093
2018-03-09 03:40 | 217389.5 | 2640.0003 | 5 | 28 | 3.080498 | -3.259897 | 2.496871 | 2.390593 | 10.81719 | 8.299243
2018-03-09 03:41 | 217501.7 | 2752.16 | 5 | 28 | 2.999998 | -3.259998 | 2.496871 | 2.492157 | 10.81719 | 8.608264
2018-03-09 03:43 | 217621.7 | 120.0009 | 6 | 28 | 3.647569 | 0 | 2.496871 | 2.492157 | 10.81719 | 8.608264
2018-03-09 03:45 | 217741.7 | 240.0008 | 6 | 28 | 3.682465 | 0 | 2.496871 | 2.492157 | 10.81719 | 8.608264
2018-03-09 03:46 | 217801.7 | 300.0031 | 6 | 28 | 3.689391 | 0 | 2.496871 | 2.492157 | 10.81719 | 8.608264
2018-03-09 03:46 | 217801.7 | 0.0029 | 7 | 29 | 3.689305 | 0 | 0 | 0 | 0 | 0
2018-03-09 03:48 | 217921.8 | 120.0009 | 2 | 29 | 4.200285 | 3.938321 | 0.1463938 | 7.18e-09 | 0.6131344 | 2.649e-08
2018-03-09 03:50 | 218041.8 | 240.001 | 2 | 29 | 4.200201 | 3.520644 | 0.2701386 | 7.18e-09 | 1.132895 | 2.649e-08
2018-03-09 03:52 | 218161.8 | 360.0009 | 2 | 29 | 4.200179 | 3.260646 | 0.3828709 | 7.18e-09 | 1.606396 | 2.649e-08
2018-03-09 03:52 | 218162.4 | 360.5775 | 2 | 29 | 4.200234 | 3.259995 | 0.3833823 | 7.18e-09 | 1.608545 | 2.649e-08
2018-03-09 03:54 | 218282.4 | 120.0001 | 3 | 29 | 4.219553 | 3.260093 | 0.4916686 | 7.18e-09 | 2.064361 | 2.649e-08
2018-03-09 03:56 | 218402.4 | 240.0009 | 3 | 29 | 4.239597 | 3.260016 | 0.6003366 | 7.18e-09 | 2.523969 | 2.649e-08
2018-03-09 03:58 | 218522.4 | 360.0008 | 3 | 29 | 4.26207 | 3.260097 | 0.7090036 | 7.18e-09 | 2.985869 | 2.649e-08
2018-03-09 04:00 | 218642.4 | 480.0001 | 3 | 29 | 4.287901 | 3.260068 | 0.8176796 | 7.18e-09 | 3.450429 | 2.649e-08
2018-03-09 04:02 | 218762.4 | 600.0001 | 3 | 29 | 4.316646 | 3.260156 | 0.9263409 | 7.18e-09 | 3.917898 | 2.649e-08
2018-03-09 04:04 | 218882.4 | 720.0001 | 3 | 29 | 4.348025 | 3.260081 | 1.035008 | 7.18e-09 | 4.388663 | 2.649e-08
2018-03-09 04:06 | 219002.4 | 840.0001 | 3 | 29 | 4.381269 | 3.26019 | 1.143677 | 7.18e-09 | 4.862945 | 2.649e-08
2018-03-09 04:08 | 219122.4 | 960.0002 | 3 | 29 | 4.40026 | 3.111117 | 1.251157 | 7.18e-09 | 5.335313 | 2.649e-08
2018-03-09 04:10 | 219242.4 | 1080.0009 | 3 | 29 | 4.40016 | 2.841119 | 1.350237 | 7.18e-09 | 5.771287 | 2.649e-08
2018-03-09 04:12 | 219362.4 | 1200.0001 | 3 | 29 | 4.40026 | 2.614001 | 1.441065 | 7.18e-09 | 6.170951 | 2.649e-08
2018-03-09 04:14 | 219482.4 | 1320.0001 | 3 | 29 | 4.400177 | 2.418216 | 1.524846 | 7.18e-09 | 6.539607 | 2.649e-08
2018-03-09 04:16 | 219602.4 | 1440.0009 | 3 | 29 | 4.400225 | 2.252591 | 1.602626 | 7.18e-09 | 6.881853 | 2.649e-08
2018-03-09 04:18 | 219722.4 | 1560.001 | 3 | 29 | 4.400198 | 2.107162 | 1.675231 | 7.18e-09 | 7.201332 | 2.649e-08
2018-03-09 04:20 | 219842.4 | 1680.0008 | 3 | 29 | 4.40021 | 1.976907 | 1.743254 | 7.18e-09 | 7.500646 | 2.649e-08
2018-03-09 04:22 | 219962.4 | 1800.0002 | 3 | 29 | 4.400157 | 1.858817 | 1.807139 | 7.18e-09 | 7.781751 | 2.649e-08
2018-03-09 04:24 | 220082.4 | 1920.0017 | 3 | 29 | 4.40013 | 1.749787 | 1.867278 | 7.18e-09 | 8.046373 | 2.649e-08
2018-03-09 04:26 | 220202.4 | 2040.0001 | 3 | 29 | 4.400183 | 1.651004 | 1.923938 | 7.18e-09 | 8.295689 | 2.649e-08
2018-03-09 04:28 | 220322.4 | 2160.0008 | 3 | 29 | 4.400181 | 1.558243 | 1.977412 | 7.18e-09 | 8.530983 | 2.649e-08
2018-03-09 04:30 | 220442.4 | 2280.0024 | 3 | 29 | 4.400111 | 1.469128 | 2.027856 | 7.18e-09 | 8.752944 | 2.649e-08
2018-03-09 04:32 | 220562.4 | 2400 | 3 | 29 | 4.400187 | 1.388008 | 2.075469 | 7.18e-09 | 8.96245 | 2.649e-08
2018-03-09 04:34 | 220682.4 | 2520.0016 | 3 | 29 | 4.400213 | 1.312301 | 2.120453 | 7.18e-09 | 9.160389 | 2.649e-08
2018-03-09 04:36 | 220802.4 | 2640.0001 | 3 | 29 | 4.400188 | 1.238408 | 2.162929 | 7.18e-09 | 9.347289 | 2.649e-08
2018-03-09 04:38 | 220922.4 | 2760.0008 | 3 | 29 | 4.400166 | 1.168711 | 2.203033 | 7.18e-09 | 9.523752 | 2.649e-08
2018-03-09 04:40 | 221042.4 | 2880.0001 | 3 | 29 | 4.400176 | 1.103742 | 2.240888 | 7.18e-09 | 9.690322 | 2.649e-08
2018-03-09 04:42 | 221162.4 | 3000.0008 | 3 | 29 | 4.400175 | 1.041597 | 2.276628 | 7.18e-09 | 9.847585 | 2.649e-08
2018-03-09 04:44 | 221282.4 | 3120.0008 | 3 | 29 | 4.400131 | 0.9812918 | 2.310323 | 7.18e-09 | 9.995847 | 2.649e-08
2018-03-09 04:46 | 221402.4 | 3240.0016 | 3 | 29 | 4.400158 | 0.9242258 | 2.342071 | 7.18e-09 | 10.13554 | 2.649e-08
2018-03-09 04:48 | 221522.4 | 3360.0008 | 3 | 29 | 4.400141 | 0.8698139 | 2.371961 | 7.18e-09 | 10.26706 | 2.649e-08
2018-03-09 04:50 | 221642.4 | 3480.0009 | 3 | 29 | 4.400091 | 0.8186941 | 2.400102 | 7.18e-09 | 10.39089 | 2.649e-08
2018-03-09 04:52 | 221762.4 | 3600.0016 | 3 | 29 | 4.400167 | 0.7722158 | 2.426614 | 7.18e-09 | 10.50754 | 2.649e-08
2018-03-09 04:54 | 221882.4 | 3720.0008 | 3 | 29 | 4.400122 | 0.7272224 | 2.4516 | 7.18e-09 | 10.61749 | 2.649e-08
2018-03-09 04:56 | 222002.4 | 3840 | 3 | 29 | 4.400128 | 0.68472 | 2.475128 | 7.18e-09 | 10.72101 | 2.649e-08
2018-03-09 04:58 | 222099.9 | 3937.535 | 3 | 29 | 4.400172 | 0.6519909 | 2.493227 | 7.18e-09 | 10.80065 | 2.649e-08
2018-03-09 05:00 | 222220 | 120.0002 | 4 | 29 | 4.294826 | 0 | 2.493227 | 7.18e-09 | 10.80065 | 2.649e-08
2018-03-09 05:02 | 222340 | 240.001 | 4 | 29 | 4.283923 | 0 | 2.493227 | 7.18e-09 | 10.80065 | 2.649e-08
2018-03-09 05:03 | 222400 | 300.0024 | 4 | 29 | 4.281028 | 0 | 2.493227 | 7.18e-09 | 10.80065 | 2.649e-08
2018-03-09 05:05 | 222520.1 | 120.0001 | 5 | 29 | 3.84016 | -3.260104 | 2.493227 | 0.1086657 | 10.80065 | 0.4232359
2018-03-09 05:07 | 222640.1 | 240.0001 | 5 | 29 | 3.788321 | -3.259995 | 2.493227 | 0.2173207 | 10.80065 | 0.8375573
2018-03-09 05:09 | 222760.1 | 360.0001 | 5 | 29 | 3.74175 | -3.260155 | 2.493227 | 0.3259852 | 10.80065 | 1.246669
2018-03-09 05:11 | 222880.1 | 480.0009 | 5 | 29 | 3.696759 | -3.260138 | 2.493227 | 0.4346572 | 10.80065 | 1.650836
2018-03-09 05:13 | 223000.1 | 600.0009 | 5 | 29 | 3.652708 | -3.26006 | 2.493227 | 0.5433214 | 10.80065 | 2.050136
2018-03-09 05:15 | 223120.1 | 720.001 | 5 | 29 | 3.611315 | -3.260016 | 2.493227 | 0.6519825 | 10.80065 | 2.444761
2018-03-09 05:17 | 223240.1 | 840.0009 | 5 | 29 | 3.57337 | -3.260195 | 2.493227 | 0.760648 | 10.80065 | 2.835099
2018-03-09 05:19 | 223360.1 | 960.0009 | 5 | 29 | 3.538826 | -3.260042 | 2.493227 | 0.8692998 | 10.80065 | 3.221448
2018-03-09 05:21 | 223480.1 | 1080.0002 | 5 | 29 | 3.507019 | -3.260084 | 2.493227 | 0.9779677 | 10.80065 | 3.604254
2018-03-09 05:23 | 223600.1 | 1200.0001 | 5 | 29 | 3.477838 | -3.260129 | 2.493227 | 1.086631 | 10.80065 | 3.983728
2018-03-09 05:25 | 223720.1 | 1320.0009 | 5 | 29 | 3.450534 | -3.260118 | 2.493227 | 1.195301 | 10.80065 | 4.360158
2018-03-09 05:27 | 223840.1 | 1440.0001 | 5 | 29 | 3.424948 | -3.260141 | 2.493227 | 1.303971 | 10.80065 | 4.733716
2018-03-09 05:29 | 223960.1 | 1560.0009 | 5 | 29 | 3.400834 | -3.260113 | 2.493227 | 1.412627 | 10.80065 | 5.104539
2018-03-09 05:31 | 224080.1 | 1680.0009 | 5 | 29 | 3.377132 | -3.260197 | 2.493227 | 1.521295 | 10.80065 | 5.472806
2018-03-09 05:33 | 224200.1 | 1800.0009 | 5 | 29 | 3.353208 | -3.260133 | 2.493227 | 1.629972 | 10.80065 | 5.838528
2018-03-09 05:35 | 224320.1 | 1920.0001 | 5 | 29 | 3.328108 | -3.25983 | 2.493227 | 1.738634 | 10.80065 | 6.201533
2018-03-09 05:37 | 224440.1 | 2040.0009 | 5 | 29 | 3.301324 | -3.260168 | 2.493227 | 1.847303 | 10.80065 | 6.561766
2018-03-09 05:39 | 224560.1 | 2160.001 | 5 | 29 | 3.270968 | -3.26017 | 2.493227 | 1.955961 | 10.80065 | 6.918869
2018-03-09 05:41 | 224680.1 | 2280.001 | 5 | 29 | 3.235861 | -3.259851 | 2.493227 | 2.064618 | 10.80065 | 7.272413
2018-03-09 05:43 | 224800.1 | 2400.0002 | 5 | 29 | 3.196167 | -3.259873 | 2.493227 | 2.173275 | 10.80065 | 7.621917
2018-03-09 05:45 | 224920.1 | 2520.001 | 5 | 29 | 3.146952 | -3.260161 | 2.493227 | 2.281931 | 10.80065 | 7.96662
2018-03-09 05:47 | 225040.1 | 2640.0009 | 5 | 29 | 3.08407 | -3.260074 | 2.493227 | 2.390608 | 10.80065 | 8.305363
2018-03-09 05:49 | 225156.8 | 2756.6968 | 5 | 29 | 2.999998 | -3.260009 | 2.493227 | 2.496268 | 10.80065 | 8.627066
2018-03-09 05:51 | 225276.8 | 120.0009 | 6 | 29 | 3.646546 | 0 | 2.493227 | 2.496289 | 10.80065 | 8.627131
2018-03-09 05:53 | 225396.8 | 240.0001 | 6 | 29 | 3.681597 | 0 | 2.493227 | 2.496289 | 10.80065 | 8.627131
2018-03-09 05:54 | 225456.8 | 300.0023 | 6 | 29 | 3.688621 | 0 | 2.493227 | 2.496289 | 10.80065 | 8.627131
2018-03-09 05:54 | 225456.8 | 0.0027 | 7 | 30 | 3.688797 | 0 | 0 | 0 | 0 | 0
2018-03-09 05:56 | 225576.9 | 120.0002 | 2 | 30 | 4.200292 | 3.940024 | 0.1464463 | 0 | 0.6133367 | 0
2018-03-09 05:58 | 225696.9 | 240.001 | 2 | 30 | 4.200241 | 3.520196 | 0.2702001 | 0 | 1.133135 | 0
2018-03-09 06:00 | 225814.7 | 357.8248 | 2 | 30 | 4.200284 | 3.259988 | 0.380848 | 0 | 1.597882 | 0
2018-03-09 06:02 | 225934.8 | 120.0003 | 3 | 30 | 4.219848 | 3.260056 | 0.489128 | 0 | 2.053686 | 0
2018-03-09 06:04 | 226054.8 | 240.0003 | 3 | 30 | 4.240292 | 3.260039 | 0.5978051 | 0 | 2.513385 | 0
2018-03-09 06:06 | 226174.8 | 360.002 | 3 | 30 | 4.263237 | 3.260139 | 0.7064896 | 0 | 2.975453 | 0
2018-03-09 06:08 | 226294.8 | 480.0011 | 3 | 30 | 4.289214 | 3.260085 | 0.8151481 | 0 | 3.440072 | 0
2018-03-09 06:10 | 226414.8 | 600.0003 | 3 | 30 | 4.31794 | 3.260034 | 0.9238139 | 0 | 3.9077 | 0
2018-03-09 06:12 | 226534.8 | 720.0011 | 3 | 30 | 4.349066 | 3.26007 | 1.032475 | 0 | 4.378568 | 0
2018-03-09 06:14 | 226654.8 | 840.0011 | 3 | 30 | 4.381637 | 3.260024 | 1.141135 | 0 | 4.852901 | 0
2018-03-09 06:16 | 226774.8 | 960.0011 | 3 | 30 | 4.400244 | 3.109143 | 1.24861 | 0 | 5.325255 | 0
2018-03-09 06:18 | 226894.8 | 1080.0003 | 3 | 30 | 4.400222 | 2.841237 | 1.347639 | 0 | 5.76101 | 0
2018-03-09 06:20 | 227014.8 | 1200.0003 | 3 | 30 | 4.400259 | 2.614959 | 1.438475 | 0 | 6.160707 | 0
2018-03-09 06:22 | 227134.8 | 1320.0011 | 3 | 30 | 4.40023 | 2.421672 | 1.522313 | 0 | 6.529613 | 0
2018-03-09 06:24 | 227254.8 | 1440.0012 | 3 | 30 | 4.400191 | 2.255956 | 1.60018 | 0 | 6.872244 | 0
2018-03-09 06:26 | 227374.8 | 1560.001 | 3 | 30 | 4.400179 | 2.109857 | 1.672914 | 0 | 7.192288 | 0
2018-03-09 06:28 | 227494.8 | 1680.0003 | 3 | 30 | 4.400198 | 1.97893 | 1.741021 | 0 | 7.491971 | 0
2018-03-09 06:30 | 227614.8 | 1800.001 | 3 | 30 | 4.400161 | 1.861738 | 1.804996 | 0 | 7.773471 | 0
2018-03-09 06:32 | 227734.8 | 1920.0011 | 3 | 30 | 4.400192 | 1.755857 | 1.865257 | 0 | 8.038634 | 0
2018-03-09 06:34 | 227854.8 | 2040.001 | 3 | 30 | 4.400172 | 1.656401 | 1.922107 | 0 | 8.288781 | 0
2018-03-09 06:36 | 227974.8 | 2160.0002 | 3 | 30 | 4.400136 | 1.562331 | 1.975738 | 0 | 8.524767 | 0
2018-03-09 06:38 | 228094.8 | 2280.0011 | 3 | 30 | 4.400172 | 1.474439 | 2.026335 | 0 | 8.747404 | 0
2018-03-09 06:40 | 228214.8 | 2400.0002 | 3 | 30 | 4.400169 | 1.392134 | 2.074102 | 0 | 8.957589 | 0
2018-03-09 06:42 | 228334.8 | 2520.0003 | 3 | 30 | 4.400207 | 1.316187 | 2.119214 | 0 | 9.156087 | 0
2018-03-09 06:44 | 228454.8 | 2640.001 | 3 | 30 | 4.400204 | 1.244473 | 2.161863 | 0 | 9.343751 | 0
2018-03-09 06:46 | 228574.8 | 2760.001 | 3 | 30 | 4.400149 | 1.176074 | 2.20219 | 0 | 9.521194 | 0
2018-03-09 06:48 | 228694.8 | 2880.001 | 3 | 30 | 4.40017 | 1.110587 | 2.240299 | 0 | 9.688884 | 0
2018-03-09 06:50 | 228814.8 | 3000.0002 | 3 | 30 | 4.400151 | 1.047575 | 2.276262 | 0 | 9.847122 | 0
2018-03-09 06:52 | 228934.8 | 3120.0002 | 3 | 30 | 4.400172 | 0.9887171 | 2.310191 | 0 | 9.996416 | 0
2018-03-09 06:54 | 229054.8 | 3240.001 | 3 | 30 | 4.400122 | 0.9320812 | 2.342196 | 0 | 10.13724 | 0
2018-03-09 06:56 | 229174.8 | 3360.0002 | 3 | 30 | 4.400152 | 0.8780146 | 2.372358 | 0 | 10.26996 | 0
2018-03-09 06:58 | 229294.8 | 3480.0002 | 3 | 30 | 4.400184 | 0.8271036 | 2.400763 | 0 | 10.39495 | 0
2018-03-09 07:00 | 229414.8 | 3600.0002 | 3 | 30 | 4.400103 | 0.7778006 | 2.427506 | 0 | 10.51262 | 0
2018-03-09 07:02 | 229534.8 | 3720.001 | 3 | 30 | 4.400159 | 0.7321529 | 2.452669 | 0 | 10.62334 | 0
2018-03-09 07:04 | 229654.8 | 3840.0002 | 3 | 30 | 4.400115 | 0.6879311 | 2.476328 | 0 | 10.72744 | 0
2018-03-09 07:06 | 229758.9 | 3944.1825 | 3 | 30 | 4.400166 | 0.6519976 | 2.495708 | 0 | 10.81272 | 0
2018-03-09 07:08 | 229878.9767 | 120.0009 | 4 | 30 | 4.294629 | 0 | 2.495708 | 0 | 10.81272 | 0
2018-03-09 07:10 | 229998.9759 | 240.0001 | 4 | 30 | 4.283664 | 0 | 2.495708 | 0 | 10.81272 | 0
2018-03-09 07:11 | 230058.9774 | 300.0016 | 4 | 30 | 4.280742 | 0 | 2.495708 | 0 | 10.81272 | 0
2018-03-09 07:13 | 230179 | 120.0002 | 5 | 30 | 3.837281 | -3.260056 | 2.495708 | 0.1086502 | 10.81272 | 0.4229319
2018-03-09 07:15 | 230299 | 240.001 | 5 | 30 | 3.785177 | -3.260052 | 2.495708 | 0.217318 | 10.81272 | 0.8369656
2018-03-09 07:17 | 230419 | 360.0002 | 5 | 30 | 3.738418 | -3.260139 | 2.495708 | 0.3259833 | 10.81272 | 1.245724
2018-03-09 07:19 | 230539 | 480.0002 | 5 | 30 | 3.69329 | -3.260036 | 2.495708 | 0.434646 | 10.81272 | 1.649479
2018-03-09 07:21 | 230659 | 600.0002 | 5 | 30 | 3.649209 | -3.260042 | 2.495708 | 0.5432976 | 10.81272 | 2.048341
2018-03-09 07:23 | 230779 | 720.001 | 5 | 30 | 3.607975 | -3.260023 | 2.495708 | 0.6519629 | 10.81272 | 2.442611
2018-03-09 07:25 | 230899 | 840.0002 | 5 | 30 | 3.570375 | -3.260141 | 2.495708 | 0.7606257 | 10.81272 | 2.832585
2018-03-09 07:27 | 231019 | 960.001 | 5 | 30 | 3.535955 | -3.260131 | 2.495708 | 0.8692985 | 10.81272 | 3.218692
2018-03-09 07:29 | 231139 | 1080.001 | 5 | 30 | 3.504301 | -3.260122 | 2.495708 | 0.9779632 | 10.81272 | 3.601182
2018-03-09 07:31 | 231259 | 1200.0002 | 5 | 30 | 3.474952 | -3.260126 | 2.495708 | 1.086631 | 10.81272 | 3.980368
2018-03-09 07:33 | 231379 | 1320.0002 | 5 | 30 | 3.447863 | -3.260212 | 2.495708 | 1.195282 | 10.81272 | 4.356445
2018-03-09 07:35 | 231499 | 1440.0002 | 5 | 30 | 3.422299 | -3.260126 | 2.495708 | 1.303963 | 10.81272 | 4.729762
2018-03-09 07:37 | 231619 | 1560.0002 | 5 | 30 | 3.398162 | -3.260119 | 2.495708 | 1.412625 | 10.81272 | 5.100308
2018-03-09 07:39 | 231739 | 1680.0003 | 5 | 30 | 3.374509 | -3.260159 | 2.495708 | 1.52128 | 10.81272 | 5.468241
2018-03-09 07:41 | 231859 | 1800.0002 | 5 | 30 | 3.351133 | -3.260201 | 2.495708 | 1.629955 | 10.81272 | 5.833703
2018-03-09 07:43 | 231979 | 1920.001 | 5 | 30 | 3.326416 | -3.260113 | 2.495708 | 1.73861 | 10.81272 | 6.196488
2018-03-09 07:45 | 232099 | 2040.0011 | 5 | 30 | 3.299734 | -3.260243 | 2.495708 | 1.847281 | 10.81272 | 6.556537
2018-03-09 07:47 | 232219 | 2160.001 | 5 | 30 | 3.269392 | -3.260186 | 2.495708 | 1.955941 | 10.81272 | 6.913481
2018-03-09 07:49 | 232339 | 2280.0003 | 5 | 30 | 3.235273 | -3.259853 | 2.495708 | 2.064597 | 10.81272 | 7.266904
2018-03-09 07:51 | 232459 | 2400.0002 | 5 | 30 | 3.19527 | -3.259838 | 2.495708 | 2.173268 | 10.81272 | 7.61637
2018-03-09 07:53 | 232579 | 2520.0003 | 5 | 30 | 3.145738 | -3.259833 | 2.495708 | 2.281907 | 10.81272 | 7.960932
2018-03-09 07:55 | 232699 | 2640.0003 | 5 | 30 | 3.081836 | -3.260023 | 2.495708 | 2.390577 | 10.81272 | 8.29946
2018-03-09 07:57 | 232810.8 | 2751.7817 | 5 | 30 | 2.999996 | -3.259844 | 2.495708 | 2.491799 | 10.81272 | 8.607508
2018-03-09 07:59 | 232930.9 | 120.0007 | 6 | 30 | 3.647289 | 0 | 2.495708 | 2.491799 | 10.81272 | 8.607508
2018-03-09 08:01 | 233050.9 | 240.0008 | 6 | 30 | 3.68228 | 0 | 2.495708 | 2.491799 | 10.81272 | 8.607508
2018-03-09 08:02 | 233110.9 | 300.0022 | 6 | 30 | 3.689222 | 0 | 2.495708 | 2.491799 | 10.81272 | 8.607508
2018-03-09 08:02 | 233110.9 | 0.0028 | 7 | 31 | 3.689316 | 0 | 0 | 0 | 0 | 0
2018-03-09 08:04 | 233231 | 120.001 | 2 | 31 | 4.200239 | 3.927915 | 0.1461015 | 2.66e-10 | 0.6119417 | 9.8e-10
2018-03-09 08:06 | 233351 | 240.0002 | 2 | 31 | 4.200235 | 3.511989 | 0.2695228 | 2.66e-10 | 1.130343 | 9.8e-10
2018-03-09 08:08 | 233468.1 | 357.1424 | 2 | 31 | 4.200222 | 3.259999 | 0.3794421 | 2.66e-10 | 1.59203 | 9.8e-10
2018-03-09 08:10 | 233588.1 | 120.0003 | 3 | 31 | 4.219228 | 3.260089 | 0.4877211 | 2.66e-10 | 2.047791 | 9.8e-10
2018-03-09 08:12 | 233708.1 | 240.0019 | 3 | 31 | 4.239244 | 3.260079 | 0.5963884 | 2.66e-10 | 2.507354 | 9.8e-10
2018-03-09 08:14 | 233828.1 | 360.0002 | 3 | 31 | 4.261624 | 3.260018 | 0.7050441 | 2.66e-10 | 2.969158 | 9.8e-10
2018-03-09 08:16 | 233948.1 | 480.0001 | 3 | 31 | 4.287014 | 3.260072 | 0.8137158 | 2.66e-10 | 3.433626 | 9.8e-10
2018-03-09 08:18 | 234068.1 | 600.001 | 3 | 31 | 4.315847 | 3.260119 | 0.9223781 | 2.66e-10 | 3.900998 | 9.8e-10
2018-03-09 08:20 | 234188.1 | 720.0009 | 3 | 31 | 4.347244 | 3.260106 | 1.031054 | 2.66e-10 | 4.37171 | 9.8e-10
2018-03-09 08:22 | 234308.1 | 840.0002 | 3 | 31 | 4.380465 | 3.260085 | 1.139711 | 2.66e-10 | 4.845863 | 9.8e-10
2018-03-09 08:24 | 234428.1 | 960.001 | 3 | 31 | 4.400244 | 3.11485 | 1.247288 | 2.66e-10 | 5.318608 | 9.8e-10
2018-03-09 08:26 | 234548.1 | 1080.0011 | 3 | 31 | 4.400227 | 2.845487 | 1.346497 | 2.66e-10 | 5.755152 | 9.8e-10
2018-03-09 08:28 | 234668.1 | 1200.0002 | 3 | 31 | 4.400241 | 2.617272 | 1.437417 | 2.66e-10 | 6.155223 | 9.8e-10
2018-03-09 08:30 | 234788.1 | 1320.0002 | 3 | 31 | 4.400202 | 2.421666 | 1.521299 | 2.66e-10 | 6.524321 | 9.8e-10
2018-03-09 08:32 | 234908.1 | 1440.0018 | 3 | 31 | 4.400235 | 2.25525 | 1.599197 | 2.66e-10 | 6.867088 | 9.8e-10
2018-03-09 08:34 | 235028.1 | 1560.0017 | 3 | 31 | 4.400214 | 2.109027 | 1.671879 | 2.66e-10 | 7.186902 | 9.8e-10
2018-03-09 08:36 | 235148.1 | 1680.0001 | 3 | 31 | 4.400246 | 1.978099 | 1.739921 | 2.66e-10 | 7.486302 | 9.8e-10
2018-03-09 08:38 | 235268.1 | 1800.0002 | 3 | 31 | 4.400169 | 1.861174 | 1.803875 | 2.66e-10 | 7.767711 | 9.8e-10
2018-03-09 08:40 | 235388.1 | 1920.0001 | 3 | 31 | 4.400144 | 1.753693 | 1.864102 | 2.66e-10 | 8.032722 | 9.8e-10
2018-03-09 08:42 | 235508.1 | 2040.0001 | 3 | 31 | 4.400198 | 1.655296 | 1.920899 | 2.66e-10 | 8.282639 | 9.8e-10
2018-03-09 08:44 | 235628.1 | 2160.001 | 3 | 31 | 4.400227 | 1.564187 | 1.974526 | 2.66e-10 | 8.518605 | 9.8e-10
2018-03-09 08:46 | 235748.1 | 2280.0009 | 3 | 31 | 4.400163 | 1.47571 | 2.025172 | 2.66e-10 | 8.741458 | 9.8e-10
2018-03-09 08:48 | 235868.1 | 2400.0009 | 3 | 31 | 4.400143 | 1.394031 | 2.072986 | 2.66e-10 | 8.951846 | 9.8e-10
2018-03-09 08:50 | 235988.1 | 2520.0001 | 3 | 31 | 4.400182 | 1.317685 | 2.118161 | 2.66e-10 | 9.150625 | 9.8e-10
2018-03-09 08:52 | 236108.1 | 2640.0009 | 3 | 31 | 4.400115 | 1.244339 | 2.160856 | 2.66e-10 | 9.338489 | 9.8e-10
2018-03-09 08:54 | 236228.1 | 2760.001 | 3 | 31 | 4.40014 | 1.175658 | 2.201197 | 2.66e-10 | 9.515998 | 9.8e-10
2018-03-09 08:56 | 236348.1 | 2880.0009 | 3 | 31 | 4.40015 | 1.109706 | 2.239279 | 2.66e-10 | 9.683563 | 9.8e-10
2018-03-09 08:58 | 236468.1 | 3000.0002 | 3 | 31 | 4.400163 | 1.046906 | 2.275216 | 2.66e-10 | 9.841692 | 9.8e-10
2018-03-09 09:00 | 236588.1 | 3120.0009 | 3 | 31 | 4.400102 | 0.9859095 | 2.309099 | 2.66e-10 | 9.990781 | 9.8e-10
2018-03-09 09:02 | 236708.1 | 3240.0009 | 3 | 31 | 4.400092 | 0.9288988 | 2.341014 | 2.66e-10 | 10.13121 | 9.8e-10
2018-03-09 09:04 | 236828.1 | 3360.0009 | 3 | 31 | 4.400115 | 0.8753061 | 2.371083 | 2.66e-10 | 10.26352 | 9.8e-10
2018-03-09 09:05 | 236916.5 | 3448.4143 | 3 | 31 | 4.400006 | 0.8376408 | 2.39213 | 2.66e-10 | 10.35613 | 9.8e-10
2018-03-09 16:37 | 237036.6 | 3568.4615 | 3 | 31 | 4.400243 | 1.024725 | 2.433798 | 0 | 10.53947 | 0
2018-03-09 16:39 | 237156.6 | 3688.4615 | 3 | 31 | 4.400175 | 0.8779631 | 2.465285 | 0 | 10.67801 | 0
2018-03-09 16:41 | 237276.6 | 3808.4607 | 3 | 31 | 4.400239 | 0.8237562 | 2.493405 | 0 | 10.80175 | 0
2018-03-09 16:43 | 237396.6 | 3928.4615 | 3 | 31 | 4.400203 | 0.7447748 | 2.519706 | 0 | 10.91747 | 0
2018-03-09 16:45 | 237516.6 | 4048.4607 | 3 | 31 | 4.400187 | 0.6768456 | 2.543013 | 0 | 11.02003 | 0
2018-03-09 16:46 | 237574 | 4105.9093 | 3 | 31 | 4.40014 | 0.6519957 | 2.553638 | 0 | 11.06678 | 0
2018-03-09 16:48 | 237694.1 | 119.9999 | 4 | 31 | 4.304934 | 0 | 2.553638 | 0 | 11.06678 | 0
2018-03-09 16:50 | 237814.1 | 239.9999 | 4 | 31 | 4.297502 | 0 | 2.553638 | 0 | 11.06678 | 0
2018-03-09 16:51 | 237874.1 | 300.0014 | 4 | 31 | 4.295533 | 0 | 2.553638 | 0 | 11.06678 | 0
2018-03-09 16:53 | 237994.2 | 120.0009 | 5 | 31 | 3.856983 | -3.260139 | 2.553638 | 0.1086577 | 11.06678 | 0.4240828
2018-03-09 16:55 | 238114.2 | 240.0009 | 5 | 31 | 3.803464 | -3.26018 | 2.553638 | 0.2173273 | 11.06678 | 0.840289
2018-03-09 16:57 | 238234.2 | 360.0001 | 5 | 31 | 3.754108 | -3.260091 | 2.553638 | 0.3259859 | 11.06678 | 1.250825
2018-03-09 16:59 | 238354.2 | 480.0009 | 5 | 31 | 3.711507 | -3.260153 | 2.553638 | 0.4346426 | 11.06678 | 1.656239
2018-03-09 17:01 | 238474.2 | 600.001 | 5 | 31 | 3.67364 | -3.260071 | 2.553638 | 0.543314 | 11.06678 | 2.057589
2018-03-09 17:03 | 238594.2 | 720.0001 | 5 | 31 | 3.634089 | -3.260175 | 2.553638 | 0.6519796 | 11.06678 | 2.454648
2018-03-09 17:05 | 238714.2 | 840.0001 | 5 | 31 | 3.594678 | -3.260106 | 2.553638 | 0.7606438 | 11.06678 | 2.847382
2018-03-09 17:07 | 238834.2 | 960.001 | 5 | 31 | 3.558897 | -3.25984 | 2.553638 | 0.8693129 | 11.06678 | 3.236041
2018-03-09 17:09 | 238954.2 | 1080.0009 | 5 | 31 | 3.526366 | -3.259987 | 2.553638 | 0.977965 | 11.06678 | 3.620923
2018-03-09 17:11 | 239074.2 | 1200.0001 | 5 | 31 | 3.496889 | -3.259987 | 2.553638 | 1.086636 | 11.06678 | 4.002511
2018-03-09 17:13 | 239194.2 | 1320.0009 | 5 | 31 | 3.469673 | -3.259851 | 2.553638 | 1.19531 | 11.06678 | 4.381037
2018-03-09 17:15 | 239314.2 | 1440.0009 | 5 | 31 | 3.444015 | -3.260188 | 2.553638 | 1.303972 | 11.06678 | 4.756646
2018-03-09 17:17 | 239434.2 | 1560.0002 | 5 | 31 | 3.419879 | -3.259945 | 2.553638 | 1.412637 | 11.06678 | 5.12957
2018-03-09 17:19 | 239554.2 | 1680.0009 | 5 | 31 | 3.396533 | -3.260047 | 2.553638 | 1.521302 | 11.06678 | 5.499916
2018-03-09 17:21 | 239674.2 | 1800.0001 | 5 | 31 | 3.372906 | -3.260193 | 2.553638 | 1.629962 | 11.06678 | 5.867702
2018-03-09 17:23 | 239794.2 | 1920.0009 | 5 | 31 | 3.348718 | -3.259866 | 2.553638 | 1.738618 | 11.06678 | 6.232886
2018-03-09 17:25 | 239914.2 | 2040.001 | 5 | 31 | 3.323632 | -3.259921 | 2.553638 | 1.847273 | 11.06678 | 6.59538
2018-03-09 17:27 | 240034.2 | 2160.0002 | 5 | 31 | 3.296781 | -3.259966 | 2.553638 | 1.955935 | 11.06678 | 6.955095
2018-03-09 17:29 | 240154.2 | 2280.0002 | 5 | 31 | 3.266646 | -3.259825 | 2.553638 | 2.064599 | 11.06678 | 7.311738
2018-03-09 17:31 | 240274.2 | 2400.0009 | 5 | 31 | 3.231212 | -3.260099 | 2.553638 | 2.17326 | 11.06678 | 7.664827
2018-03-09 17:33 | 240394.2 | 2520.0002 | 5 | 31 | 3.188461 | -3.259822 | 2.553638 | 2.281922 | 11.06678 | 8.0137
2018-03-09 17:35 | 240514.2 | 2640.0002 | 5 | 31 | 3.134883 | -3.259857 | 2.553638 | 2.390584 | 11.06678 | 8.357373
2018-03-09 17:37 | 240634.2 | 2760.0001 | 5 | 31 | 3.064277 | -3.259837 | 2.553638 | 2.499236 | 11.06678 | 8.694365
2018-03-09 17:39 | 240713.2 | 2839.0288 | 5 | 31 | 2.999995 | -3.259853 | 2.553638 | 2.570801 | 11.06678 | 8.911468
2018-03-09 17:41 | 240833.2 | 120.0009 | 6 | 31 | 3.64089 | 0 | 2.553638 | 2.57082 | 11.06678 | 8.911526
2018-03-09 17:43 | 240953.2 | 240.0002 | 6 | 31 | 3.676898 | 0 | 2.553638 | 2.57082 | 11.06678 | 8.911526
2018-03-09 17:44 | 241013.2 | 300.0032 | 6 | 31 | 3.684432 | 0 | 2.553638 | 2.57082 | 11.06678 | 8.911526
2018-03-09 17:44 | 241013.2 | 0.0026 | 7 | 32 | 3.684379 | 0 | 0 | 0 | 0 | 0
2018-03-09 17:46 | 241133.3 | 120.001 | 2 | 32 | 4.200292 | 4.090524 | 0.1504371 | 4.76e-10 | 0.6293321 | 1.755e-09
2018-03-09 17:48 | 241253.3 | 240.0011 | 2 | 32 | 4.200183 | 3.648376 | 0.2788648 | 4.76e-10 | 1.168763 | 1.755e-09
2018-03-09 17:50 | 241373.3 | 360.0002 | 2 | 32 | 4.200189 | 3.362891 | 0.395449 | 4.76e-10 | 1.658444 | 1.755e-09
2018-03-09 17:51 | 241427.7 | 414.3864 | 2 | 32 | 4.200225 | 3.259986 | 0.4454711 | 4.76e-10 | 1.868548 | 1.755e-09
2018-03-09 17:53 | 241547.7 | 120.0009 | 3 | 32 | 4.220033 | 3.260186 | 0.553747 | 4.76e-10 | 2.324325 | 1.755e-09
2018-03-09 17:55 | 241667.7 | 240.0008 | 3 | 32 | 4.241765 | 3.260127 | 0.6624203 | 4.76e-10 | 2.784094 | 1.755e-09
2018-03-09 17:57 | 241787.7 | 360.0001 | 3 | 32 | 4.265933 | 3.259772 | 0.7710742 | 4.76e-10 | 3.246266 | 1.755e-09
2018-03-09 17:59 | 241907.7 | 480.0009 | 3 | 32 | 4.292989 | 3.26023 | 0.8797335 | 4.76e-10 | 3.711244 | 1.755e-09
2018-03-09 18:01 | 242027.7 | 600.0001 | 3 | 32 | 4.322665 | 3.260058 | 0.9884175 | 4.76e-10 | 4.179416 | 1.755e-09
2018-03-09 18:03 | 242147.7 | 720.0001 | 3 | 32 | 4.354433 | 3.260121 | 1.097088 | 4.76e-10 | 4.650865 | 1.755e-09
2018-03-09 18:05 | 242267.7 | 840.0001 | 3 | 32 | 4.387335 | 3.260116 | 1.205743 | 4.76e-10 | 5.125772 | 1.755e-09
2018-03-09 18:07 | 242387.7 | 960.0009 | 3 | 32 | 4.400232 | 3.054709 | 1.312152 | 4.76e-10 | 5.593731 | 1.755e-09
2018-03-09 18:09 | 242507.7 | 1080.001 | 3 | 32 | 4.400236 | 2.788995 | 1.409431 | 4.76e-10 | 6.021782 | 1.755e-09
2018-03-09 18:11 | 242627.7 | 1200.0001 | 3 | 32 | 4.400213 | 2.563071 | 1.498525 | 4.76e-10 | 6.413817 | 1.755e-09
2018-03-09 18:13 | 242747.7 | 1320.0002 | 3 | 32 | 4.400222 | 2.372182 | 1.580693 | 4.76e-10 | 6.775373 | 1.755e-09
2018-03-09 18:15 | 242867.7 | 1440.0008 | 3 | 32 | 4.400169 | 2.208522 | 1.656972 | 4.76e-10 | 7.111018 | 1.755e-09
2018-03-09 18:17 | 242987.7 | 1560.0017 | 3 | 32 | 4.400245 | 2.066545 | 1.728175 | 4.76e-10 | 7.424322 | 1.755e-09
2018-03-09 18:19 | 243107.7 | 1680.0016 | 3 | 32 | 4.400191 | 1.938787 | 1.794875 | 4.76e-10 | 7.717815 | 1.755e-09
2018-03-09 18:21 | 243227.7 | 1800.0001 | 3 | 32 | 4.400157 | 1.824532 | 1.857561 | 4.76e-10 | 7.993646 | 1.755e-09
2018-03-09 18:23 | 243347.7 | 1920 | 3 | 32 | 4.400183 | 1.718478 | 1.916591 | 4.76e-10 | 8.253391 | 1.755e-09
2018-03-09 18:25 | 243467.7 | 2040.0008 | 3 | 32 | 4.400169 | 1.620416 | 1.972233 | 4.76e-10 | 8.498226 | 1.755e-09
2018-03-09 18:27 | 243587.7 | 2160.0009 | 3 | 32 | 4.400208 | 1.529492 | 2.024713 | 4.76e-10 | 8.729145 | 1.755e-09
2018-03-09 18:29 | 243707.7 | 2280.0016 | 3 | 32 | 4.400188 | 1.442854 | 2.074244 | 4.76e-10 | 8.94709 | 1.755e-09
2018-03-09 18:31 | 243827.7 | 2400.0008 | 3 | 32 | 4.400181 | 1.361049 | 2.120956 | 4.76e-10 | 9.152635 | 1.755e-09
2018-03-09 18:33 | 243947.7 | 2520 | 3 | 32 | 4.400175 | 1.283268 | 2.164997 | 4.76e-10 | 9.34642 | 1.755e-09
2018-03-09 18:35 | 244067.7 | 2640.0008 | 3 | 32 | 4.400152 | 1.209931 | 2.206541 | 4.76e-10 | 9.529222 | 1.755e-09
2018-03-09 18:37 | 244187.7 | 2760.0009 | 3 | 32 | 4.400138 | 1.140827 | 2.245713 | 4.76e-10 | 9.701583 | 1.755e-09
2018-03-09 18:39 | 244307.7 | 2880.0008 | 3 | 32 | 4.400122 | 1.075285 | 2.282651 | 4.76e-10 | 9.86412 | 1.755e-09
2018-03-09 18:41 | 244427.7 | 3000.0001 | 3 | 32 | 4.400112 | 1.013621 | 2.31747 | 4.76e-10 | 10.01733 | 1.755e-09
2018-03-09 18:43 | 244547.7 | 3120 | 3 | 32 | 4.400167 | 0.9563465 | 2.350304 | 4.76e-10 | 10.1618 | 1.755e-09
2018-03-09 18:45 | 244667.7 | 3240 | 3 | 32 | 4.400115 | 0.9010477 | 2.381262 | 4.76e-10 | 10.29802 | 1.755e-09
2018-03-09 18:47 | 244787.7 | 3360.0017 | 3 | 32 | 4.400125 | 0.8488855 | 2.410432 | 4.76e-10 | 10.42637 | 1.755e-09
2018-03-09 18:49 | 244907.7 | 3480 | 3 | 32 | 4.400141 | 0.798583 | 2.437888 | 4.76e-10 | 10.54718 | 1.755e-09
2018-03-09 18:51 | 245027.7 | 3600.0017 | 3 | 32 | 4.400157 | 0.7507601 | 2.463695 | 4.76e-10 | 10.66074 | 1.755e-09
2018-03-09 18:53 | 245147.7 | 3720.0008 | 3 | 32 | 4.400169 | 0.704546 | 2.487928 | 4.76e-10 | 10.76737 | 1.755e-09
2018-03-09 18:55 | 245267.7 | 3840.0001 | 3 | 32 | 4.400136 | 0.6608772 | 2.510671 | 4.76e-10 | 10.86744 | 1.755e-09
2018-03-09 18:55 | 245291.3 | 3863.6014 | 3 | 32 | 4.400089 | 0.6519985 | 2.514976 | 4.76e-10 | 10.88638 | 1.755e-09
2018-03-09 18:57 | 245411.4 | 120.0007 | 4 | 32 | 4.294429 | 0 | 2.514978 | 4.76e-10 | 10.88639 | 1.755e-09
2018-03-09 18:59 | 245531.4 | 239.9999 | 4 | 32 | 4.283576 | 0 | 2.514978 | 4.76e-10 | 10.88639 | 1.755e-09
2018-03-09 19:00 | 245591.4 | 300.003 | 4 | 32 | 4.280676 | 0 | 2.514978 | 4.76e-10 | 10.88639 | 1.755e-09
2018-03-09 19:02 | 245711.5 | 120.0001 | 5 | 32 | 3.84163 | -3.260157 | 2.514978 | 0.1086608 | 10.88639 | 0.4233462
2018-03-09 19:04 | 245831.5 | 240.0001 | 5 | 32 | 3.791892 | -3.260135 | 2.514978 | 0.2173261 | 10.88639 | 0.8379779
2018-03-09 19:06 | 245951.5 | 360.0009 | 5 | 32 | 3.746807 | -3.260201 | 2.514978 | 0.3259867 | 10.88639 | 1.247545
2018-03-09 19:08 | 246071.5 | 480.0009 | 5 | 32 | 3.702971 | -3.260113 | 2.514978 | 0.4346399 | 10.88639 | 1.652259
2018-03-09 19:10 | 246191.5 | 600.0001 | 5 | 32 | 3.660228 | -3.260038 | 2.514978 | 0.5433121 | 10.88639 | 2.052335
2018-03-09 19:12 | 246311.5 | 720.0009 | 5 | 32 | 3.619853 | -3.260057 | 2.514978 | 0.6519758 | 10.88639 | 2.447845
2018-03-09 19:14 | 246431.5 | 840.0001 | 5 | 32 | 3.583041 | -3.260199 | 2.514978 | 0.7606334 | 10.88639 | 2.839141
2018-03-09 19:16 | 246551.5 | 960.001 | 5 | 32 | 3.549287 | -3.260153 | 2.514978 | 0.8692951 | 10.88639 | 3.226624
2018-03-09 19:18 | 246671.5 | 1080.0001 | 5 | 32 | 3.518504 | -3.260185 | 2.514978 | 0.9779715 | 10.88639 | 3.610654
2018-03-09 19:20 | 246791.5 | 1200.0009 | 5 | 32 | 3.489444 | -3.260151 | 2.514978 | 1.086639 | 10.88639 | 3.991404
2018-03-09 19:22 | 246911.5 | 1320.0009 | 5 | 32 | 3.46242 | -3.260136 | 2.514978 | 1.195296 | 10.88639 | 4.369069
2018-03-09 19:24 | 247031.5 | 1440.0001 | 5 | 32 | 3.436816 | -3.25978 | 2.514978 | 1.303958 | 10.88639 | 4.743896
2018-03-09 19:26 | 247151.5 | 1560.0009 | 5 | 32 | 3.412415 | -3.259827 | 2.514978 | 1.412632 | 10.88639 | 5.116054
2018-03-09 19:28 | 247271.5 | 1680.0001 | 5 | 32 | 3.388179 | -3.259807 | 2.514978 | 1.521285 | 10.88639 | 5.485507
2018-03-09 19:30 | 247391.5 | 1800.0002 | 5 | 32 | 3.363901 | -3.260084 | 2.514978 | 1.62995 | 10.88639 | 5.852372
2018-03-09 19:32 | 247511.5 | 1920.0002 | 5 | 32 | 3.339607 | -3.259897 | 2.514978 | 1.738619 | 10.88639 | 6.216601
2018-03-09 19:34 | 247631.5 | 2040.001 | 5 | 32 | 3.31436 | -3.259827 | 2.514978 | 1.847271 | 10.88639 | 6.578104
2018-03-09 19:36 | 247751.5 | 2160.0002 | 5 | 32 | 3.286129 | -3.259815 | 2.514978 | 1.955932 | 10.88639 | 6.936747
2018-03-09 19:38 | 247871.5 | 2280.0001 | 5 | 32 | 3.253548 | -3.259783 | 2.514978 | 2.064595 | 10.88639 | 7.2921
2018-03-09 19:40 | 247991.5 | 2400.001 | 5 | 32 | 3.214683 | -3.259884 | 2.514978 | 2.17326 | 10.88639 | 7.643602
2018-03-09 19:42 | 248111.5 | 2520.001 | 5 | 32 | 3.167561 | -3.259864 | 2.514978 | 2.281921 | 10.88639 | 7.990445
2018-03-09 19:44 | 248231.5 | 2640.001 | 5 | 32 | 3.106851 | -3.259803 | 2.514978 | 2.390578 | 10.88639 | 8.331477
2018-03-09 19:46 | 248351.5 | 2760.001 | 5 | 32 | 3.022942 | -3.259886 | 2.514978 | 2.499245 | 10.88639 | 8.664828
2018-03-09 19:46 | 248376.7 | 2785.2224 | 5 | 32 | 2.999995 | -3.260153 | 2.514978 | 2.522074 | 10.88639 | 8.733583
2018-03-09 19:48 | 248496.7 | 119.9999 | 6 | 32 | 3.640018 | 0 | 2.514978 | 2.522095 | 10.88639 | 8.733646
2018-03-09 19:50 | 248616.7 | 240.0008 | 6 | 32 | 3.675878 | 0 | 2.514978 | 2.522095 | 10.88639 | 8.733646
2018-03-09 19:51 | 248676.7 | 300.0022 | 6 | 32 | 3.68347 | 0 | 2.514978 | 2.522095 | 10.88639 | 8.733646
2018-03-09 19:51 | 248676.7 | 0.0028 | 7 | 33 | 3.683584 | 0 | 0 | 0 | 0 | 0
2018-03-09 19:53 | 248796.8 | 120.001 | 2 | 33 | 4.200305 | 4.096904 | 0.150551 | 6.558e-09 | 0.629799 | 2.4156e-08
2018-03-09 19:55 | 248916.8 | 240.0014 | 2 | 33 | 4.200223 | 3.653316 | 0.2791981 | 6.558e-09 | 1.170151 | 2.4156e-08
2018-03-09 19:57 | 249036.8 | 360.0002 | 2 | 33 | 4.200212 | 3.367633 | 0.3959353 | 6.558e-09 | 1.660475 | 2.4156e-08
2018-03-09 19:58 | 249093.8 | 416.956 | 2 | 33 | 4.2002 | 3.259997 | 0.4483526 | 6.558e-09 | 1.88064 | 2.4156e-08
2018-03-09 20:00 | 249213.8 | 120.0001 | 3 | 33 | 4.22018 | 3.260139 | 0.5566202 | 6.558e-09 | 2.33639 | 2.4156e-08
2018-03-09 20:02 | 249333.8 | 240.0002 | 3 | 33 | 4.241892 | 3.260133 | 0.6652817 | 6.558e-09 | 2.796127 | 2.4156e-08
2018-03-09 20:04 | 249453.8 | 360.0002 | 3 | 33 | 4.26585 | 3.260127 | 0.7739608 | 6.558e-09 | 3.258398 | 2.4156e-08
2018-03-09 20:06 | 249573.8 | 480.0009 | 3 | 33 | 4.29274 | 3.260112 | 0.8826119 | 6.558e-09 | 3.723325 | 2.4156e-08
2018-03-09 20:08 | 249693.8 | 600.001 | 3 | 33 | 4.321994 | 3.26014 | 0.9912936 | 6.558e-09 | 4.191438 | 2.4156e-08
2018-03-09 20:10 | 249813.8 | 720.0002 | 3 | 33 | 4.353322 | 3.260156 | 1.099962 | 6.558e-09 | 4.662789 | 2.4156e-08
2018-03-09 20:12 | 249933.8 | 840.001 | 3 | 33 | 4.386268 | 3.260032 | 1.20862 | 6.558e-09 | 5.137586 | 2.4156e-08
2018-03-09 20:14 | 250053.8 | 960.0002 | 3 | 33 | 4.400261 | 3.065293 | 1.315248 | 6.558e-09 | 5.606462 | 2.4156e-08
2018-03-09 20:16 | 250173.8 | 1080.0011 | 3 | 33 | 4.400235 | 2.799014 | 1.412884 | 6.558e-09 | 6.036086 | 2.4156e-08
2018-03-09 20:18 | 250293.8 | 1200.0002 | 3 | 33 | 4.400191 | 2.572923 | 1.502308 | 6.558e-09 | 6.42957 | 2.4156e-08
2018-03-09 20:20 | 250413.8 | 1320.001 | 3 | 33 | 4.400207 | 2.380561 | 1.584782 | 6.558e-09 | 6.792473 | 2.4156e-08
2018-03-09 20:22 | 250533.8 | 1440.0009 | 3 | 33 | 4.400218 | 2.216039 | 1.661316 | 6.558e-09 | 7.129239 | 2.4156e-08
2018-03-09 20:24 | 250653.8 | 1560.0002 | 3 | 33 | 4.400214 | 2.07046 | 1.732701 | 6.558e-09 | 7.443347 | 2.4156e-08
2018-03-09 20:26 | 250773.8 | 1680.0009 | 3 | 33 | 4.400232 | 1.941907 | 1.799527 | 6.558e-09 | 7.737395 | 2.4156e-08
2018-03-09 20:28 | 250893.8 | 1800.0001 | 3 | 33 | 4.400195 | 1.82649 | 1.862283 | 6.558e-09 | 8.013533 | 2.4156e-08
2018-03-09 20:30 | 251013.8 | 1920.0001 | 3 | 33 | 4.4002 | 1.722146 | 1.921401 | 6.558e-09 | 8.273663 | 2.4156e-08
2018-03-09 20:32 | 251133.8 | 2040.0001 | 3 | 33 | 4.400209 | 1.624063 | 1.977143 | 6.558e-09 | 8.518939 | 2.4156e-08
2018-03-09 20:34 | 251253.8 | 2160.0002 | 3 | 33 | 4.40022 | 1.531326 | 2.029702 | 6.558e-09 | 8.750206 | 2.4156e-08
2018-03-09 20:36 | 251373.8 | 2280.0009 | 3 | 33 | 4.400109 | 1.444313 | 2.079271 | 6.558e-09 | 8.968318 | 2.4156e-08
2018-03-09 20:38 | 251493.8 | 2400.0009 | 3 | 33 | 4.400185 | 1.36374 | 2.126068 | 6.558e-09 | 9.174234 | 2.4156e-08
2018-03-09 20:40 | 251613.8 | 2520.0009 | 3 | 33 | 4.400115 | 1.284902 | 2.170205 | 6.558e-09 | 9.368447 | 2.4156e-08
2018-03-09 20:42 | 251733.8 | 2640.0009 | 3 | 33 | 4.400138 | 1.212312 | 2.21182 | 6.558e-09 | 9.551558 | 2.4156e-08
2018-03-09 20:44 | 251853.8 | 2760.001 | 3 | 33 | 4.400164 | 1.143179 | 2.25106 | 6.558e-09 | 9.724218 | 2.4156e-08
2018-03-09 20:46 | 251973.8 | 2880.0001 | 3 | 33 | 4.400132 | 1.076467 | 2.288037 | 6.558e-09 | 9.886926 | 2.4156e-08
2018-03-09 20:48 | 252093.8 | 3000.0002 | 3 | 33 | 4.400167 | 1.015264 | 2.322885 | 6.558e-09 | 10.04026 | 2.4156e-08
2018-03-09 20:50 | 252213.8 | 3120.0001 | 3 | 33 | 4.40021 | 0.9586287 | 2.355761 | 6.558e-09 | 10.18492 | 2.4156e-08
2018-03-09 20:52 | 252333.8 | 3240.0017 | 3 | 33 | 4.400201 | 0.9035902 | 2.386778 | 6.558e-09 | 10.3214 | 2.4156e-08
2018-03-09 20:54 | 252453.8 | 3360.0001 | 3 | 33 | 4.400156 | 0.8495531 | 2.415984 | 6.558e-09 | 10.44991 | 2.4156e-08
2018-03-09 20:56 | 252573.8 | 3480.0001 | 3 | 33 | 4.400136 | 0.799098 | 2.443456 | 6.558e-09 | 10.57079 | 2.4156e-08
2018-03-09 20:58 | 252693.8 | 3600.0009 | 3 | 33 | 4.400078 | 0.7507029 | 2.469285 | 6.558e-09 | 10.68445 | 2.4156e-08
2018-03-09 21:00 | 252813.8 | 3720.0001 | 3 | 33 | 4.400179 | 0.7062283 | 2.493563 | 6.558e-09 | 10.79127 | 2.4156e-08
2018-03-09 21:02 | 252933.8 | 3840.0002 | 3 | 33 | 4.400096 | 0.6623173 | 2.516364 | 6.558e-09 | 10.8916 | 2.4156e-08
2018-03-09 21:03 | 252964.7 | 3870.9823 | 3 | 33 | 4.400131 | 0.6519985 | 2.522021 | 6.558e-09 | 10.91649 | 2.4156e-08
2018-03-09 21:05 | 253084.8 | 120.0007 | 4 | 33 | 4.295264 | 0 | 2.522021 | 6.558e-09 | 10.91649 | 2.4156e-08
2018-03-09 21:07 | 253204.8 | 240.0007 | 4 | 33 | 4.284317 | 0 | 2.522021 | 6.558e-09 | 10.91649 | 2.4156e-08
2018-03-09 21:08 | 253264.8 | 300.0005 | 4 | 33 | 4.281405 | 0 | 2.522021 | 6.558e-09 | 10.91649 | 2.4156e-08
2018-03-09 21:10 | 253384.9 | 120.0009 | 5 | 33 | 3.844552 | -3.260079 | 2.522021 | 0.108657 | 10.91649 | 0.423662
2018-03-09 21:12 | 253504.9 | 240.0001 | 5 | 33 | 3.794074 | -3.26017 | 2.522021 | 0.2173176 | 10.91649 | 0.8385484
2018-03-09 21:14 | 253624.9 | 360.0009 | 5 | 33 | 3.748846 | -3.260153 | 2.522021 | 0.3259773 | 10.91649 | 1.248342
2018-03-09 21:16 | 253744.9 | 480.0009 | 5 | 33 | 3.705025 | -3.260131 | 2.522021 | 0.4346436 | 10.91649 | 1.653325
2018-03-09 21:18 | 253864.9 | 600.0001 | 5 | 33 | 3.662144 | -3.259978 | 2.522021 | 0.5433053 | 10.91649 | 2.053576
2018-03-09 21:20 | 253984.9 | 720.001 | 5 | 33 | 3.621986 | -3.25991 | 2.522021 | 0.6519754 | 10.91649 | 2.449325
2018-03-09 21:22 | 254104.9 | 840.0009 | 5 | 33 | 3.585137 | -3.260106 | 2.522021 | 0.7606334 | 10.91649 | 2.84085
2018-03-09 21:24 | 254224.9 | 960.0009 | 5 | 33 | 3.550943 | -3.259934 | 2.522021 | 0.8693058 | 10.91649 | 3.228568
2018-03-09 21:26 | 254344.9 | 1080.0001 | 5 | 33 | 3.519635 | -3.259988 | 2.522021 | 0.9779675 | 10.91649 | 3.612693
2018-03-09 21:28 | 254464.9 | 1200.0009 | 5 | 33 | 3.490825 | -3.260148 | 2.522021 | 1.08663 | 10.91649 | 3.99356
2018-03-09 21:30 | 254584.9 | 1320.0001 | 5 | 33 | 3.463733 | -3.260138 | 2.522021 | 1.195291 | 10.91649 | 4.371396
2018-03-09 21:32 | 254704.9 | 1440.0001 | 5 | 33 | 3.438099 | -3.259835 | 2.522021 | 1.30396 | 10.91649 | 4.746389
2018-03-09 21:34 | 254824.9 | 1560.0002 | 5 | 33 | 3.413296 | -3.260158 | 2.522021 | 1.412623 | 10.91649 | 5.118637
2018-03-09 21:36 | 254944.9 | 1680.0001 | 5 | 33 | 3.388964 | -3.2601 | 2.522021 | 1.521292 | 10.91649 | 5.488231
2018-03-09 21:38 | 255064.9 | 1800.0009 | 5 | 33 | 3.365135 | -3.260016 | 2.522021 | 1.629938 | 10.91649 | 5.855132
2018-03-09 21:40 | 255184.9 | 1920.0009 | 5 | 33 | 3.34107 | -3.259835 | 2.522021 | 1.738604 | 10.91649 | 6.219511
2018-03-09 21:42 | 255304.9 | 2040.0001 | 5 | 33 | 3.315065 | -3.25986 | 2.522021 | 1.847258 | 10.91649 | 6.581143
2018-03-09 21:44 | 255424.9 | 2160.0001 | 5 | 33 | 3.286092 | -3.259825 | 2.522021 | 1.955928 | 10.91649 | 6.939845
2018-03-09 21:46 | 255544.9 | 2280.0002 | 5 | 33 | 3.253067 | -3.259815 | 2.522021 | 2.064588 | 10.91649 | 7.295171
2018-03-09 21:48 | 255664.9 | 2400.001 | 5 | 33 | 3.213848 | -3.259888 | 2.522021 | 2.173248 | 10.91649 | 7.64659
2018-03-09 21:50 | 255784.9 | 2520.0001 | 5 | 33 | 3.165546 | -3.259981 | 2.522021 | 2.281907 | 10.91649 | 7.99327
2018-03-09 21:52 | 255904.9 | 2640.0002 | 5 | 33 | 3.104471 | -3.259921 | 2.522021 | 2.390559 | 10.91649 | 8.334048
2018-03-09 21:54 | 256024.9 | 2760.001 | 5 | 33 | 3.019466 | -3.260141 | 2.522021 | 2.499225 | 10.91649 | 8.667069
2018-03-09 21:54 | 256046.4 | 2781.4992 | 5 | 33 | 2.999998 | -3.260173 | 2.522021 | 2.5187 | 10.91649 | 8.725689
2018-03-09 21:56 | 256166.4 | 120.0008 | 6 | 33 | 3.640724 | 0 | 2.522021 | 2.5187 | 10.91649 | 8.725689
2018-03-09 21:58 | 256286.4 | 239.9999 | 6 | 33 | 3.676586 | 0 | 2.522021 | 2.5187 | 10.91649 | 8.725689
2018-03-09 21:59 | 256346.4 | 300.003 | 6 | 33 | 3.684104 | 0 | 2.522021 | 2.5187 | 10.91649 | 8.725689
2018-03-09 21:59 | 256346.4 | 0.0028 | 7 | 34 | 3.684087 | 0 | 0 | 0 | 0 | 0
2018-03-09 22:01 | 256466.5224 | 120.001 | 2 | 34 | 4.200306 | 4.069602 | 0.1498879 | 3.08e-10 | 0.6271325 | 1.134e-09
2018-03-09 22:03 | 256586.5216 | 240.0002 | 2 | 34 | 4.200292 | 3.632474 | 0.2776609 | 3.08e-10 | 1.163813 | 1.134e-09
2018-03-09 22:05 | 256706.5224 | 360.001 | 2 | 34 | 4.200209 | 3.345876 | 0.3936712 | 3.08e-10 | 1.651084 | 1.134e-09
2018-03-09 22:06 | 256751.275 | 404.7536 | 2 | 34 | 4.200135 | 3.259992 | 0.4347349 | 3.08e-10 | 1.823561 | 1.134e-09
2018-03-09 22:08 | 256871.3 | 120.0009 | 3 | 34 | 4.219949 | 3.260135 | 0.5430025 | 1.106e-09 | 2.279302 | 4.332e-09
2018-03-09 22:10 | 256991.3 | 240.0017 | 3 | 34 | 4.241605 | 3.25983 | 0.6516832 | 1.106e-09 | 2.73909 | 4.332e-09
2018-03-09 22:12 | 257111.3 | 360.0009 | 3 | 34 | 4.265468 | 3.260051 | 0.7603484 | 1.106e-09 | 3.201275 | 4.332e-09
2018-03-09 22:14 | 257231.3 | 480.0009 | 3 | 34 | 4.292133 | 3.260167 | 0.8690134 | 1.106e-09 | 3.666214 | 4.332e-09
2018-03-09 22:16 | 257351.3 | 600.0001 | 3 | 34 | 4.321267 | 3.260104 | 0.9776825 | 1.106e-09 | 4.1342 | 4.332e-09
2018-03-09 22:18 | 257471.3 | 720.0009 | 3 | 34 | 4.352293 | 3.260131 | 1.086342 | 1.106e-09 | 4.605419 | 4.332e-09
2018-03-09 22:20 | 257591.3 | 840.0009 | 3 | 34 | 4.385296 | 3.259793 | 1.194996 | 1.106e-09 | 5.080096 | 4.332e-09
2018-03-09 22:22 | 257711.3 | 960.0009 | 3 | 34 | 4.40026 | 3.071284 | 1.301777 | 1.106e-09 | 5.549603 | 4.332e-09
2018-03-09 22:24 | 257831.3 | 1080.0009 | 3 | 34 | 4.400215 | 2.803361 | 1.399581 | 1.106e-09 | 5.979964 | 4.332e-09
2018-03-09 22:26 | 257951.3 | 1200 | 3 | 34 | 4.400221 | 2.575913 | 1.489126 | 1.106e-09 | 6.373982 | 4.332e-09
2018-03-09 22:28 | 258071.3 | 1320.0008 | 3 | 34 | 4.400177 | 2.380836 | 1.57166 | 1.106e-09 | 6.737149 | 4.332e-09
2018-03-09 22:30 | 258191.3 | 1440.0017 | 3 | 34 | 4.400223 | 2.216384 | 1.648208 | 1.106e-09 | 7.073975 | 4.332e-09
2018-03-09 22:32 | 258311.3 | 1560.0001 | 3 | 34 | 4.400235 | 2.070903 | 1.719599 | 1.106e-09 | 7.388109 | 4.332e-09
2018-03-09 22:34 | 258431.3 | 1680.0009 | 3 | 34 | 4.400181 | 1.942275 | 1.786447 | 1.106e-09 | 7.682256 | 4.332e-09
2018-03-09 22:36 | 258551.3 | 1800.0016 | 3 | 34 | 4.400177 | 1.827271 | 1.849248 | 1.106e-09 | 7.958593 | 4.332e-09
2018-03-09 22:38 | 258671.3 | 1920.0008 | 3 | 34 | 4.400156 | 1.722768 | 1.908387 | 1.106e-09 | 8.218816 | 4.332e-09
2018-03-09 22:40 | 258791.3 | 2040.0008 | 3 | 34 | 4.400194 | 1.625885 | 1.964183 | 1.106e-09 | 8.464328 | 4.332e-09
2018-03-09 22:42 | 258911.3 | 2160.0008 | 3 | 34 | 4.400203 | 1.535 | 2.016846 | 1.106e-09 | 8.696053 | 4.332e-09
2018-03-09 22:44 | 259031.3 | 2280.0017 | 3 | 34 | 4.400169 | 1.4489 | 2.066561 | 1.106e-09 | 8.914811 | 4.332e-09
2018-03-09 22:46 | 259151.3 | 2400.0008 | 3 | 34 | 4.40019 | 1.368595 | 2.113497 | 1.106e-09 | 9.121334 | 4.332e-09
2018-03-09 22:48 | 259271.3 | 2520.0001 | 3 | 34 | 4.400194 | 1.292569 | 2.157825 | 1.106e-09 | 9.316385 | 4.332e-09
2018-03-09 22:50 | 259391.3 | 2640.0008 | 3 | 34 | 4.400136 | 1.219608 | 2.199673 | 1.106e-09 | 9.500526 | 4.332e-09
2018-03-09 22:52 | 259511.3 | 2760.0008 | 3 | 34 | 4.400157 | 1.149981 | 2.239163 | 1.106e-09 | 9.674288 | 4.332e-09
2018-03-09 22:54 | 259631.3 | 2880.0008 | 3 | 34 | 4.400214 | 1.086557 | 2.276412 | 1.106e-09 | 9.838188 | 4.332e-09
2018-03-09 22:56 | 259751.3 | 3000.0016 | 3 | 34 | 4.400163 | 1.024793 | 2.311576 | 1.106e-09 | 9.992915 | 4.332e-09
2018-03-09 22:58 | 259871.3 | 3120.0009 | 3 | 34 | 4.400232 | 0.9671984 | 2.344755 | 1.106e-09 | 10.13891 | 4.332e-09
2018-03-09 23:00 | 259991.3 | 3240.0008 | 3 | 34 | 4.400185 | 0.9112473 | 2.376034 | 1.106e-09 | 10.27654 | 4.332e-09
2018-03-09 23:02 | 260111.3 | 3360.0009 | 3 | 34 | 4.400138 | 0.8574629 | 2.405502 | 1.106e-09 | 10.40621 | 4.332e-09
2018-03-09 23:04 | 260231.3 | 3480.0008 | 3 | 34 | 4.400116 | 0.8062983 | 2.433229 | 1.106e-09 | 10.52821 | 4.332e-09
2018-03-09 23:06 | 260351.3 | 3600.0008 | 3 | 34 | 4.400163 | 0.7586727 | 2.459303 | 1.106e-09 | 10.64294 | 4.332e-09
2018-03-09 23:08 | 260471.3 | 3720 | 3 | 34 | 4.400156 | 0.7129145 | 2.483817 | 1.106e-09 | 10.7508 | 4.332e-09
2018-03-09 23:10 | 260591.3 | 3840.0009 | 3 | 34 | 4.40014 | 0.6698303 | 2.506854 | 1.106e-09 | 10.85217 | 4.332e-09
2018-03-09 23:11 | 260643 | 3891.7542 | 3 | 34 | 4.400103 | 0.6519909 | 2.516358 | 1.106e-09 | 10.89399 | 4.332e-09
2018-03-09 23:13 | 260763.1 | 120.0007 | 4 | 34 | 4.294942 | 0 | 2.516358 | 1.106e-09 | 10.89399 | 4.332e-09
2018-03-09 23:15 | 260883.1 | 239.9999 | 4 | 34 | 4.283917 | 0 | 2.516358 | 1.106e-09 | 10.89399 | 4.332e-09
2018-03-09 23:16 | 260943.1 | 300.0021 | 4 | 34 | 4.280954 | 0 | 2.516358 | 1.106e-09 | 10.89399 | 4.332e-09
2018-03-09 23:18 | 261063.2 | 120.0002 | 5 | 34 | 3.843681 | -3.260128 | 2.516358 | 0.10866 | 10.89399 | 0.4235851
2018-03-09 23:20 | 261183.2 | 240.0002 | 5 | 34 | 3.793229 | -3.260056 | 2.516358 | 0.2173283 | 10.89399 | 0.8384126
2018-03-09 23:22 | 261303.2 | 360.001 | 5 | 34 | 3.747623 | -3.26015 | 2.516358 | 0.3259968 | 10.89399 | 1.248124
2018-03-09 23:24 | 261423.2 | 480.001 | 5 | 34 | 3.703499 | -3.260098 | 2.516358 | 0.4346553 | 10.89399 | 1.652931
2018-03-09 23:26 | 261543.2 | 600.001 | 5 | 34 | 3.660384 | -3.259852 | 2.516358 | 0.543326 | 10.89399 | 2.053043
2018-03-09 23:28 | 261663.2 | 720.0002 | 5 | 34 | 3.61951 | -3.260151 | 2.516358 | 0.6519759 | 10.89399 | 2.448491
2018-03-09 23:30 | 261783.2 | 840.0002 | 5 | 34 | 3.58231 | -3.260181 | 2.516358 | 0.7606505 | 10.89399 | 2.839788
2018-03-09 23:32 | 261903.2 | 960.0011 | 5 | 34 | 3.548367 | -3.25986 | 2.516358 | 0.8693144 | 10.89399 | 3.22719
2018-03-09 23:34 | 262023.2 | 1080.0002 | 5 | 34 | 3.5173 | -3.260199 | 2.516358 | 0.9779773 | 10.89399 | 3.611055
2018-03-09 23:36 | 262143.2 | 1200.0002 | 5 | 34 | 3.488459 | -3.260179 | 2.516358 | 1.086632 | 10.89399 | 3.991637
2018-03-09 23:38 | 262263.2 | 1320.001 | 5 | 34 | 3.461442 | -3.260091 | 2.516358 | 1.195312 | 10.89399 | 4.369276
2018-03-09 23:40 | 262383.2 | 1440.0002 | 5 | 34 | 3.435573 | -3.260049 | 2.516358 | 1.30398 | 10.89399 | 4.744013
2018-03-09 23:42 | 262503.2 | 1560.001 | 5 | 34 | 3.410602 | -3.259789 | 2.516358 | 1.412633 | 10.89399 | 5.115928
2018-03-09 23:44 | 262623.2 | 1680.0002 | 5 | 34 | 3.38649 | -3.259941 | 2.516358 | 1.5213 | 10.89399 | 5.485232
2018-03-09 23:46 | 262743.2 | 1800.001 | 5 | 34 | 3.363453 | -3.259869 | 2.516358 | 1.629963 | 10.89399 | 5.851969
2018-03-09 23:48 | 262863.2 | 1920.0011 | 5 | 34 | 3.339244 | -3.259815 | 2.516358 | 1.738623 | 10.89399 | 6.216146
2018-03-09 23:50 | 262983.2 | 2040.0002 | 5 | 34 | 3.313089 | -3.259829 | 2.516358 | 1.847278 | 10.89399 | 6.577566
2018-03-09 23:52 | 263103.2 | 2160.0002 | 5 | 34 | 3.284101 | -3.259958 | 2.516358 | 1.955942 | 10.89399 | 6.936039
2018-03-09 23:54 | 263223.2 | 2280.0011 | 5 | 34 | 3.250753 | -3.259773 | 2.516358 | 2.064611 | 10.89399 | 7.29115
2018-03-09 23:56 | 263343.2 | 2400.0002 | 5 | 34 | 3.211133 | -3.260094 | 2.516358 | 2.173273 | 10.89399 | 7.642299
2018-03-09 23:58 | 263463.2 | 2520.0003 | 5 | 34 | 3.163366 | -3.260186 | 2.516358 | 2.281946 | 10.89399 | 7.988763
2018-03-10 | 263583.2 | 2640.0002 | 5 | 34 | 3.101808 | -3.260179 | 2.516358 | 2.39062 | 10.89399 | 8.329343
2018-03-10 00:02 | 263703.2 | 2760.0003 | 5 | 34 | 3.016302 | -3.260157 | 2.516358 | 2.499283 | 10.89399 | 8.662044
2018-03-10 00:02 | 263721.2 | 2778.0737 | 5 | 34 | 2.999998 | -3.260173 | 2.516358 | 2.515653 | 10.89399 | 8.711287
2018-03-10 00:04 | 263841.3 | 120.001 | 6 | 34 | 3.640746 | 0 | 2.516358 | 2.515653 | 10.89399 | 8.711287
2018-03-10 00:06 | 263961.3 | 240.0002 | 6 | 34 | 3.67661 | 0 | 2.516358 | 2.515653 | 10.89399 | 8.711287
2018-03-10 00:07 | 264021.3 | 300.0008 | 6 | 34 | 3.684152 | 0 | 2.516358 | 2.515653 | 10.89399 | 8.711287
2018-03-10 00:07 | 264021.3 | 0.0026 | 7 | 35 | 3.684126 | 0 | 0 | 0 | 0 | 0
2018-03-10 00:09 | 264141.4 | 120.0002 | 2 | 35 | 4.200301 | 4.078998 | 0.1500649 | 6.36e-10 | 0.6278532 | 2.343e-09
2018-03-10 00:11 | 264261.4 | 240.0003 | 2 | 35 | 4.200251 | 3.643035 | 0.278249 | 6.36e-10 | 1.16626 | 2.343e-09
2018-03-10 00:13 | 264381.4 | 360.001 | 2 | 35 | 4.200254 | 3.356917 | 0.3945862 | 6.36e-10 | 1.654905 | 2.343e-09
2018-03-10 00:14 | 264432.3 | 410.9304 | 2 | 35 | 4.200229 | 3.259988 | 0.4413774 | 6.36e-10 | 1.851438 | 2.343e-09
2018-03-10 00:16 | 264552.3 | 120.001 | 3 | 35 | 4.220208 | 3.260135 | 0.549647 | 6.36e-10 | 2.307199 | 2.343e-09
2018-03-10 00:18 | 264672.3 | 240.0002 | 3 | 35 | 4.241925 | 3.260022 | 0.6583079 | 6.36e-10 | 2.766931 | 2.343e-09
2018-03-10 00:20 | 264792.3 | 360.0001 | 3 | 35 | 4.265913 | 3.260139 | 0.7669855 | 6.36e-10 | 3.229208 | 2.343e-09
2018-03-10 00:22 | 264912.3 | 480.0009 | 3 | 35 | 4.292906 | 3.260037 | 0.875658 | 6.36e-10 | 3.694238 | 2.343e-09
2018-03-10 00:24 | 265032.3 | 600.0002 | 3 | 35 | 4.322295 | 3.260074 | 0.9843231 | 6.36e-10 | 4.162306 | 2.343e-09
2018-03-10 00:26 | 265152.3 | 720.001 | 3 | 35 | 4.353539 | 3.260179 | 1.092988 | 6.36e-10 | 4.633673 | 2.343e-09
2018-03-10 00:28 | 265272.3 | 840.0002 | 3 | 35 | 4.386412 | 3.260104 | 1.201659 | 6.36e-10 | 5.10855 | 2.343e-09
2018-03-10 00:30 | 265392.3 | 960.0013 | 3 | 35 | 4.400226 | 3.062217 | 1.308241 | 6.36e-10 | 5.577231 | 2.343e-09
2018-03-10 00:32 | 265512.3 | 1080.0001 | 3 | 35 | 4.400206 | 2.796132 | 1.405778 | 6.36e-10 | 6.006417 | 2.343e-09
2018-03-10 00:34 | 265632.3 | 1200.0009 | 3 | 35 | 4.400223 | 2.568505 | 1.495076 | 6.36e-10 | 6.399349 | 2.343e-09
2018-03-10 00:36 | 265752.3 | 1320.0001 | 3 | 35 | 4.400177 | 2.373202 | 1.577345 | 6.36e-10 | 6.761348 | 2.343e-09
2018-03-10 00:38 | 265872.3 | 1440.0001 | 3 | 35 | 4.400211 | 2.205588 | 1.653612 | 6.36e-10 | 7.096942 | 2.343e-09
2018-03-10 00:40 | 265992.3 | 1560.001 | 3 | 35 | 4.400233 | 2.062421 | 1.724674 | 6.36e-10 | 7.409626 | 2.343e-09
2018-03-10 00:42 | 266112.3 | 1680.0001 | 3 | 35 | 4.400197 | 1.935105 | 1.791264 | 6.36e-10 | 7.702637 | 2.343e-09
2018-03-10 00:44 | 266232.3 | 1800.0009 | 3 | 35 | 4.400125 | 1.819043 | 1.853805 | 6.36e-10 | 7.977828 | 2.343e-09
2018-03-10 00:46 | 266352.3 | 1920.0001 | 3 | 35 | 4.400186 | 1.714199 | 1.912682 | 6.36e-10 | 8.236897 | 2.343e-09
2018-03-10 00:48 | 266472.3 | 2040.0001 | 3 | 35 | 4.400241 | 1.618417 | 1.968195 | 6.36e-10 | 8.481163 | 2.343e-09
2018-03-10 00:50 | 266592.3 | 2160.001 | 3 | 35 | 4.400197 | 1.527403 | 2.020593 | 6.36e-10 | 8.711727 | 2.343e-09
2018-03-10 00:52 | 266712.3 | 2280.0009 | 3 | 35 | 4.400186 | 1.442444 | 2.070078 | 6.36e-10 | 8.929466 | 2.343e-09
2018-03-10 00:54 | 266832.3 | 2400.0009 | 3 | 35 | 4.400193 | 1.36257 | 2.116808 | 6.36e-10 | 9.135089 | 2.343e-09
2018-03-10 00:56 | 266952.3 | 2520.0001 | 3 | 35 | 4.400155 | 1.286021 | 2.160923 | 6.36e-10 | 9.329202 | 2.343e-09
2018-03-10 00:58 | 267072.3 | 2640.0009 | 3 | 35 | 4.400118 | 1.213116 | 2.202564 | 6.36e-10 | 9.512429 | 2.343e-09
2018-03-10 01:00 | 267192.3 | 2760.0009 | 3 | 35 | 4.400151 | 1.145691 | 2.24187 | 6.36e-10 | 9.685383 | 2.343e-09
2018-03-10 01:02 | 267312.3 | 2880.0001 | 3 | 35 | 4.400166 | 1.082291 | 2.279002 | 6.36e-10 | 9.84877 | 2.343e-09
2018-03-10 01:04 | 267432.3 | 3000.0001 | 3 | 35 | 4.400156 | 1.021768 | 2.314061 | 6.36e-10 | 10.00303 | 2.343e-09
2018-03-10 01:06 | 267552.3 | 3120.0009 | 3 | 35 | 4.400129 | 0.9629183 | 2.347133 | 6.36e-10 | 10.14855 | 2.343e-09
2018-03-10 01:08 | 267672.3 | 3240.0002 | 3 | 35 | 4.400183 | 0.9075356 | 2.37829 | 6.36e-10 | 10.28565 | 2.343e-09
2018-03-10 01:10 | 267792.3 | 3360.0001 | 3 | 35 | 4.400169 | 0.8539324 | 2.407625 | 6.36e-10 | 10.41473 | 2.343e-09
2018-03-10 01:12 | 267912.3 | 3480.0009 | 3 | 35 | 4.400144 | 0.8026562 | 2.435225 | 6.36e-10 | 10.53617 | 2.343e-09
2018-03-10 01:14 | 268032.3 | 3600.0002 | 3 | 35 | 4.40016 | 0.7546368 | 2.461179 | 6.36e-10 | 10.65037 | 2.343e-09
2018-03-10 01:16 | 268152.3 | 3720.0009 | 3 | 35 | 4.400185 | 0.7088928 | 2.485554 | 6.36e-10 | 10.75763 | 2.343e-09
2018-03-10 01:18 | 268272.3 | 3840.0001 | 3 | 35 | 4.400127 | 0.665554 | 2.508448 | 6.36e-10 | 10.85837 | 2.343e-09
2018-03-10 01:19 | 268312.8 | 3880.4568 | 3 | 35 | 4.400149 | 0.6519976 | 2.515849 | 6.36e-10 | 10.89093 | 2.343e-09
2018-03-10 01:21 | 268432.8 | 120.0009 | 4 | 35 | 4.29511 | 0 | 2.515849 | 6.36e-10 | 10.89093 | 2.343e-09
2018-03-10 01:23 | 268552.8 | 240.0001 | 4 | 35 | 4.284044 | 0 | 2.515849 | 6.36e-10 | 10.89093 | 2.343e-09
2018-03-10 01:24 | 268612.8 | 300.0031 | 4 | 35 | 4.281104 | 0 | 2.515849 | 6.36e-10 | 10.89093 | 2.343e-09
2018-03-10 01:26 | 268732.9 | 120.0001 | 5 | 35 | 3.844276 | -3.260118 | 2.515849 | 0.1086609 | 10.89093 | 0.4236616
2018-03-10 01:28 | 268852.9 | 240.0009 | 5 | 35 | 3.793808 | -3.260155 | 2.515849 | 0.2173249 | 10.89093 | 0.8385304
2018-03-10 01:30 | 268972.9 | 360.0009 | 5 | 35 | 3.748242 | -3.259748 | 2.515849 | 0.3259875 | 10.89093 | 1.248285
2018-03-10 01:32 | 269092.9 | 480.0009 | 5 | 35 | 3.703955 | -3.259919 | 2.515849 | 0.4346497 | 10.89093 | 1.653165
2018-03-10 01:34 | 269212.9 | 600.0009 | 5 | 35 | 3.660614 | -3.260144 | 2.515849 | 0.5433078 | 10.89093 | 2.053262
2018-03-10 01:36 | 269332.9 | 720.001 | 5 | 35 | 3.620063 | -3.26017 | 2.515849 | 0.6519801 | 10.89093 | 2.448836
2018-03-10 01:38 | 269452.9 | 840.0001 | 5 | 35 | 3.58276 | -3.259963 | 2.515849 | 0.7606332 | 10.89093 | 2.840109
2018-03-10 01:40 | 269572.9 | 960.0001 | 5 | 35 | 3.548921 | -3.259807 | 2.515849 | 0.8693004 | 10.89093 | 3.22757
2018-03-10 01:42 | 269692.9 | 1080.0001 | 5 | 35 | 3.517963 | -3.260128 | 2.515849 | 0.9779662 | 10.89093 | 3.611511
2018-03-10 01:44 | 269812.9 | 1200.0009 | 5 | 35 | 3.489033 | -3.26019 | 2.515849 | 1.086628 | 10.89093 | 3.99219
2018-03-10 01:46 | 269932.9 | 1320.0001 | 5 | 35 | 3.461621 | -3.260166 | 2.515849 | 1.195304 | 10.89093 | 4.369868
2018-03-10 01:48 | 270052.9 | 1440.0009 | 5 | 35 | 3.435537 | -3.260131 | 2.515849 | 1.303969 | 10.89093 | 4.744598
2018-03-10 01:50 | 270172.9 | 1560.001 | 5 | 35 | 3.410622 | -3.259862 | 2.515849 | 1.412617 | 10.89093 | 5.116502
2018-03-10 01:52 | 270292.9 | 1680.0009 | 5 | 35 | 3.387113 | -3.259904 | 2.515849 | 1.521287 | 10.89093 | 5.485848
2018-03-10 01:54 | 270412.9 | 1800.0009 | 5 | 35 | 3.364042 | -3.26019 | 2.515849 | 1.629938 | 10.89093 | 5.852616
2018-03-10 01:56 | 270532.9 | 1920.0001 | 5 | 35 | 3.339701 | -3.259911 | 2.515849 | 1.738602 | 10.89093 | 6.216856
2018-03-10 01:58 | 270652.9 | 2040.0009 | 5 | 35 | 3.313617 | -3.259906 | 2.515849 | 1.847261 | 10.89093 | 6.57835
2018-03-10 02:00 | 270772.9 | 2160.001 | 5 | 35 | 3.284539 | -3.259852 | 2.515849 | 1.955932 | 10.89093 | 6.936889
2018-03-10 02:02 | 270892.9 | 2280.0002 | 5 | 35 | 3.250857 | -3.259901 | 2.515849 | 2.064582 | 10.89093 | 7.291972
2018-03-10 02:04 | 271012.9 | 2400.0002 | 5 | 35 | 3.21146 | -3.259895 | 2.515849 | 2.173231 | 10.89093 | 7.643101
2018-03-10 02:06 | 271132.9 | 2520.0001 | 5 | 35 | 3.163787 | -3.259807 | 2.515849 | 2.281898 | 10.89093 | 7.989592
2018-03-10 02:08 | 271252.9 | 2640.0002 | 5 | 35 | 3.102362 | -3.259886 | 2.515849 | 2.39056 | 10.89093 | 8.330195
2018-03-10 02:10 | 271372.9 | 2760.001 | 5 | 35 | 3.016624 | -3.259881 | 2.515849 | 2.499222 | 10.89093 | 8.662962
2018-03-10 02:10 | 271391.2 | 2778.324 | 5 | 35 | 3 | -3.259875 | 2.515849 | 2.515821 | 10.89093 | 8.712897
2018-03-10 02:12 | 271511.3 | 120.0007 | 6 | 35 | 3.640492 | 0 | 2.515849 | 2.515821 | 10.89093 | 8.712897
2018-03-10 02:14 | 271631.3 | 240 | 6 | 35 | 3.676407 | 0 | 2.515849 | 2.515821 | 10.89093 | 8.712897
2018-03-10 02:15 | 271691.3 | 300.0038 | 6 | 35 | 3.683973 | 0 | 2.515849 | 2.515821 | 10.89093 | 8.712897
2018-03-10 02:15 | 271691.3 | 0.0026 | 7 | 36 | 3.683992 | 0 | 0 | 0 | 0 | 0
2018-03-10 02:17 | 271811.4 | 120.001 | 2 | 36 | 4.200305 | 4.072021 | 0.1499454 | 2.79e-10 | 0.6273683 | 1.029e-09
2018-03-10 02:19 | 271931.4 | 240.001 | 2 | 36 | 4.200248 | 3.63491 | 0.2778484 | 2.79e-10 | 1.164595 | 1.029e-09
2018-03-10 02:21 | 272051.4 | 360.0002 | 2 | 36 | 4.200191 | 3.350369 | 0.3939804 | 2.79e-10 | 1.652378 | 1.029e-09
2018-03-10 02:22 | 272099.9 | 408.5257 | 2 | 36 | 4.200259 | 3.259997 | 0.4385243 | 2.79e-10 | 1.839472 | 1.029e-09
2018-03-10 02:24 | 272219.9 | 120.0002 | 3 | 36 | 4.22002 | 3.260108 | 0.5467959 | 2.79e-10 | 2.295238 | 1.029e-09
2018-03-10 02:26 | 272339.9 | 240.0009 | 3 | 36 | 4.241683 | 3.260119 | 0.6554731 | 2.79e-10 | 2.755021 | 1.029e-09
2018-03-10 02:28 | 272459.9 | 360.0002 | 3 | 36 | 4.265578 | 3.260083 | 0.7641397 | 2.79e-10 | 3.217227 | 1.029e-09
2018-03-10 02:30 | 272579.9 | 480.001 | 3 | 36 | 4.292312 | 3.260051 | 0.8728042 | 2.79e-10 | 3.682169 | 1.029e-09
2018-03-10 02:32 | 272699.9 | 600.0002 | 3 | 36 | 4.321668 | 3.260072 | 0.9814662 | 2.79e-10 | 4.150151 | 1.029e-09
2018-03-10 02:34 | 272819.9 | 720.001 | 3 | 36 | 4.353129 | 3.260083 | 1.090134 | 2.79e-10 | 4.621467 | 1.029e-09
2018-03-10 02:36 | 272939.9 | 840.0009 | 3 | 36 | 4.385972 | 3.260137 | 1.198795 | 2.79e-10 | 5.096255 | 1.029e-09
2018-03-10 02:38 | 273059.9 | 960.0009 | 3 | 36 | 4.400247 | 3.067183 | 1.305481 | 2.79e-10 | 5.565373 | 1.029e-09
2018-03-10 02:40 | 273179.9 | 1080.0017 | 3 | 36 | 4.400221 | 2.800029 | 1.403146 | 2.79e-10 | 5.995119 | 1.029e-09
2018-03-10 02:42 | 273299.9 | 1200.0009 | 3 | 36 | 4.400222 | 2.573787 | 1.492626 | 2.79e-10 | 6.388852 | 1.029e-09
2018-03-10 02:44 | 273419.9 | 1320.0009 | 3 | 36 | 4.400243 | 2.380908 | 1.575114 | 2.79e-10 | 6.751816 | 1.029e-09
2018-03-10 02:46 | 273539.9 | 1440.001 | 3 | 36 | 4.400224 | 2.2147 | 1.651618 | 2.79e-10 | 7.088453 | 1.029e-09
2018-03-10 02:48 | 273659.9 | 1560.0001 | 3 | 36 | 4.400195 | 2.069514 | 1.722965 | 2.79e-10 | 7.402394 | 1.029e-09
2018-03-10 02:50 | 273779.9 | 1680.0001 | 3 | 36 | 4.400191 | 1.942353 | 1.789782 | 2.79e-10 | 7.6964 | 1.029e-09
2018-03-10 02:52 | 273899.9 | 1800.0001 | 3 | 36 | 4.400124 | 1.825648 | 1.852556 | 2.79e-10 | 7.972617 | 1.029e-09
2018-03-10 02:54 | 274019.9 | 1920.0002 | 3 | 36 | 4.40021 | 1.720026 | 1.911631 | 2.79e-10 | 8.232556 | 1.029e-09
2018-03-10 02:56 | 274139.9 | 2040.0001 | 3 | 36 | 4.400177 | 1.622393 | 1.967306 | 2.79e-10 | 8.477536 | 1.029e-09
2018-03-10 02:58 | 274259.9 | 2160.0001 | 3 | 36 | 4.400201 | 1.531824 | 2.019853 | 2.79e-10 | 8.708756 | 1.029e-09
2018-03-10 03:00 | 274379.9 | 2280.0011 | 3 | 36 | 4.400138 | 1.445441 | 2.069456 | 2.79e-10 | 8.927018 | 1.029e-09
2018-03-10 03:02 | 274499.9 | 2400.0001 | 3 | 36 | 4.40017 | 1.364933 | 2.116282 | 2.79e-10 | 9.133057 | 1.029e-09
2018-03-10 03:04 | 274619.9 | 2520.0009 | 3 | 36 | 4.400139 | 1.287897 | 2.160479 | 2.79e-10 | 9.327534 | 1.029e-09
2018-03-10 03:06 | 274739.9 | 2640.0001 | 3 | 36 | 4.400202 | 1.215864 | 2.202196 | 2.79e-10 | 9.511094 | 1.029e-09
2018-03-10 03:08 | 274859.9 | 2760.0009 | 3 | 36 | 4.400199 | 1.148281 | 2.241573 | 2.79e-10 | 9.684359 | 1.029e-09
2018-03-10 03:10 | 274979.9 | 2880.0001 | 3 | 36 | 4.40014 | 1.082635 | 2.278742 | 2.79e-10 | 9.847911 | 1.029e-09
2018-03-10 03:12 | 275099.9 | 3000.0002 | 3 | 36 | 4.400198 | 1.021584 | 2.313793 | 2.79e-10 | 10.00214 | 1.029e-09
2018-03-10 03:14 | 275219.9 | 3120.001 | 3 | 36 | 4.400179 | 0.9625835 | 2.346841 | 2.79e-10 | 10.14756 | 1.029e-09
2018-03-10 03:16 | 275339.9 | 3240.0009 | 3 | 36 | 4.400156 | 0.9058142 | 2.377958 | 2.79e-10 | 10.28447 | 1.029e-09
2018-03-10 03:18 | 275459.9 | 3360.0002 | 3 | 36 | 4.400127 | 0.8518209 | 2.407243 | 2.79e-10 | 10.41333 | 1.029e-09
2018-03-10 03:20 | 275579.9 | 3480.0001 | 3 | 36 | 4.400179 | 0.8018541 | 2.434789 | 2.79e-10 | 10.53454 | 1.029e-09
2018-03-10 03:22 | 275699.9 | 3600.0009 | 3 | 36 | 4.400156 | 0.7538033 | 2.460706 | 2.79e-10 | 10.64858 | 1.029e-09
2018-03-10 03:24 | 275819.9 | 3720.0001 | 3 | 36 | 4.400105 | 0.707984 | 2.48507 | 2.79e-10 | 10.75578 | 1.029e-09
2018-03-10 03:26 | 275939.9 | 3840.0001 | 3 | 36 | 4.400163 | 0.6661806 | 2.507969 | 2.79e-10 | 10.85654 | 1.029e-09
2018-03-10 03:27 | 275980.6 | 3880.7127 | 3 | 36 | 4.400149 | 0.6519957 | 2.51542 | 2.79e-10 | 10.88933 | 1.029e-09
2018-03-10 03:29 | 276100.6 | 120.0001 | 4 | 36 | 4.295044 | 0 | 2.515422 | 2.79e-10 | 10.88933 | 1.029e-09
2018-03-10 03:31 | 276220.6 | 240.0009 | 4 | 36 | 4.283962 | 0 | 2.515422 | 2.79e-10 | 10.88933 | 1.029e-09
2018-03-10 03:32 | 276280.6 | 300.0016 | 4 | 36 | 4.281009 | 0 | 2.515422 | 2.79e-10 | 10.88933 | 1.029e-09
2018-03-10 03:34 | 276400.7 | 120.0002 | 5 | 36 | 3.84416 | -3.260163 | 2.515422 | 0.1086557 | 10.88933 | 0.4236313
2018-03-10 03:36 | 276520.7 | 240.0002 | 5 | 36 | 3.793379 | -3.260119 | 2.515422 | 0.217316 | 10.88933 | 0.8384594
2018-03-10 03:38 | 276640.7 | 360.0002 | 5 | 36 | 3.7481 | -3.259809 | 2.515422 | 0.3259845 | 10.88933 | 1.248208
2018-03-10 03:40 | 276760.7 | 480.0003 | 5 | 36 | 3.70366 | -3.259811 | 2.515422 | 0.434649 | 10.88933 | 1.653072
2018-03-10 03:42 | 276880.7 | 600.001 | 5 | 36 | 3.660444 | -3.260232 | 2.515422 | 0.5433012 | 10.88933 | 2.053125
2018-03-10 03:44 | 277000.7 | 720.0002 | 5 | 36 | 3.619632 | -3.259842 | 2.515422 | 0.6519654 | 10.88933 | 2.448634
2018-03-10 03:46 | 277120.7 | 840.0011 | 5 | 36 | 3.582186 | -3.260177 | 2.515422 | 0.7606276 | 10.88933 | 2.839889
2018-03-10 03:48 | 277240.7 | 960.001 | 5 | 36 | 3.548362 | -3.259809 | 2.515422 | 0.8692989 | 10.88933 | 3.227305
2018-03-10 03:50 | 277360.7 | 1080.0002 | 5 | 36 | 3.516934 | -3.259831 | 2.515422 | 0.9779634 | 10.88933 | 3.611155
2018-03-10 03:52 | 277480.7 | 1200.001 | 5 | 36 | 3.487802 | -3.259849 | 2.515422 | 1.086625 | 10.88933 | 3.99171
2018-03-10 03:54 | 277600.7 | 1320.001 | 5 | 36 | 3.460015 | -3.259852 | 2.515422 | 1.19528 | 10.88933 | 4.369157
2018-03-10 03:56 | 277720.7 | 1440.001 | 5 | 36 | 3.433699 | -3.259829 | 2.515422 | 1.303946 | 10.88933 | 4.743702
2018-03-10 03:58 | 277840.7 | 1560.0011 | 5 | 36 | 3.40923 | -3.25986 | 2.515422 | 1.412605 | 10.88933 | 5.115451
2018-03-10 04:00 | 277960.7 | 1680.001 | 5 | 36 | 3.385964 | -3.259941 | 2.515422 | 1.521262 | 10.88933 | 5.484621
2018-03-10 04:02 | 278080.7 | 1800.0003 | 5 | 36 | 3.362853 | -3.259897 | 2.515422 | 1.629915 | 10.88933 | 5.851272
2018-03-10 04:04 | 278200.7 | 1920.0002 | 5 | 36 | 3.338396 | -3.259871 | 2.515422 | 1.738571 | 10.88933 | 6.215353
2018-03-10 04:06 | 278320.7 | 2040.0003 | 5 | 36 | 3.312034 | -3.259866 | 2.515422 | 1.84724 | 10.88933 | 6.57672
2018-03-10 04:08 | 278440.7 | 2160.0011 | 5 | 36 | 3.282461 | -3.259897 | 2.515422 | 1.955906 | 10.88933 | 6.935044
2018-03-10 04:10 | 278560.7 | 2280.0003 | 5 | 36 | 3.248951 | -3.259899 | 2.515422 | 2.064565 | 10.88933 | 7.28993
2018-03-10 04:12 | 278680.7 | 2400.0011 | 5 | 36 | 3.209398 | -3.259921 | 2.515422 | 2.173222 | 10.88933 | 7.640876
2018-03-10 04:14 | 278800.7 | 2520.0002 | 5 | 36 | 3.160855 | -3.25986 | 2.515422 | 2.281881 | 10.88933 | 7.987068
2018-03-10 04:16 | 278920.7 | 2640.0003 | 5 | 36 | 3.099456 | -3.259873 | 2.515422 | 2.390529 | 10.88933 | 8.327313
2018-03-10 04:18 | 279040.7 | 2760.0011 | 5 | 36 | 3.013385 | -3.260259 | 2.515422 | 2.499193 | 10.88933 | 8.659733
2018-03-10 04:18 | 279055.5 | 2774.7353 | 5 | 36 | 2.999996 | -3.259872 | 2.515422 | 2.512541 | 10.88933 | 8.699866
2018-03-10 04:20 | 279175.5 | 119.9999 | 6 | 36 | 3.640954 | 0 | 2.515422 | 2.512556 | 10.88933 | 8.699912
2018-03-10 04:22 | 279295.5 | 239.9998 | 6 | 36 | 3.676901 | 0 | 2.515422 | 2.512556 | 10.88933 | 8.699912
2018-03-10 04:23 | 279355.5 | 300.0037 | 6 | 36 | 3.684465 | 0 | 2.515422 | 2.512556 | 10.88933 | 8.699912
2018-03-10 04:23 | 279355.5 | 0.0028 | 7 | 37 | 3.684393 | 0 | 0 | 0 | 0 | 0
2018-03-10 04:25 | 279475.6 | 120.001 | 2 | 37 | 4.200265 | 4.062377 | 0.1497323 | 4.506e-09 | 0.6265122 | 1.6604e-08
2018-03-10 04:27 | 279595.6 | 240.001 | 2 | 37 | 4.200234 | 3.628589 | 0.2773634 | 4.506e-09 | 1.162597 | 1.6604e-08
2018-03-10 04:29 | 279715.6 | 360.0012 | 2 | 37 | 4.200222 | 3.346946 | 0.3933246 | 4.506e-09 | 1.649662 | 1.6604e-08
2018-03-10 04:30 | 279762 | 406.3824 | 2 | 37 | 4.200216 | 3.259995 | 0.435875 | 4.506e-09 | 1.828384 | 1.6604e-08
2018-03-10 04:32 | 279882 | 120.0001 | 3 | 37 | 4.219998 | 3.260056 | 0.5441565 | 4.506e-09 | 2.284185 | 1.6604e-08
2018-03-10 04:34 | 280002 | 240 | 3 | 37 | 4.241438 | 3.260177 | 0.6528226 | 4.506e-09 | 2.743907 | 1.6604e-08
2018-03-10 04:36 | 280122 | 360.0009 | 3 | 37 | 4.265293 | 3.2601 | 0.7614799 | 4.506e-09 | 3.206042 | 1.6604e-08
2018-03-10 04:38 | 280242 | 480.0008 | 3 | 37 | 4.291957 | 3.260139 | 0.8701478 | 4.506e-09 | 3.670969 | 1.6604e-08
2018-03-10 04:40 | 280362 | 600.0009 | 3 | 37 | 4.321064 | 3.260089 | 0.978825 | 4.506e-09 | 4.13897 | 1.6604e-08
2018-03-10 04:42 | 280482 | 720.0009 | 3 | 37 | 4.352297 | 3.260116 | 1.087495 | 4.506e-09 | 4.610219 | 1.6604e-08
2018-03-10 04:44 | 280602 | 840.0008 | 3 | 37 | 4.384979 | 3.260184 | 1.196159 | 4.506e-09 | 5.084923 | 1.6604e-08
2018-03-10 04:46 | 280722 | 960.0009 | 3 | 37 | 4.40023 | 3.077947 | 1.303054 | 4.506e-09 | 5.554913 | 1.6604e-08
2018-03-10 04:48 | 280842 | 1080.0009 | 3 | 37 | 4.400243 | 2.811118 | 1.401079 | 4.506e-09 | 5.986246 | 1.6604e-08
2018-03-10 04:50 | 280962 | 1200.0008 | 3 | 37 | 4.400268 | 2.583989 | 1.490877 | 4.506e-09 | 6.381379 | 1.6604e-08
2018-03-10 04:52 | 281082 | 1320.0001 | 3 | 37 | 4.400218 | 2.389195 | 1.573674 | 4.506e-09 | 6.745702 | 1.6604e-08
2018-03-10 04:54 | 281202 | 1440.0008 | 3 | 37 | 4.400199 | 2.222465 | 1.650456 | 4.506e-09 | 7.08356 | 1.6604e-08
2018-03-10 04:56 | 281322 | 1560.0008 | 3 | 37 | 4.400216 | 2.075805 | 1.722046 | 4.506e-09 | 7.398569 | 1.6604e-08
2018-03-10 04:58 | 281442 | 1680.0009 | 3 | 37 | 4.400211 | 1.946721 | 1.789037 | 4.506e-09 | 7.693345 | 1.6604e-08
2018-03-10 05:00 | 281562 | 1800.0016 | 3 | 37 | 4.400221 | 1.829329 | 1.851928 | 4.506e-09 | 7.970075 | 1.6604e-08
2018-03-10 05:02 | 281682 | 1920.0009 | 3 | 37 | 4.40024 | 1.723226 | 1.911097 | 4.506e-09 | 8.230433 | 1.6604e-08
2018-03-10 05:04 | 281802 | 2040.0008 | 3 | 37 | 4.400167 | 1.623904 | 1.966838 | 4.506e-09 | 8.475703 | 1.6604e-08
2018-03-10 05:06 | 281922 | 2160.0008 | 3 | 37 | 4.400155 | 1.531899 | 2.019426 | 4.506e-09 | 8.707097 | 1.6604e-08
2018-03-10 05:08 | 282042 | 2280.0008 | 3 | 37 | 4.400157 | 1.445387 | 2.069043 | 4.506e-09 | 8.925423 | 1.6604e-08
2018-03-10 05:10 | 282162 | 2400.0008 | 3 | 37 | 4.400181 | 1.36372 | 2.115844 | 4.506e-09 | 9.131353 | 1.6604e-08
2018-03-10 05:12 | 282282 | 2520 | 3 | 37 | 4.400194 | 1.286634 | 2.159993 | 4.506e-09 | 9.325615 | 1.6604e-08
2018-03-10 05:14 | 282402 | 2640.0008 | 3 | 37 | 4.400191 | 1.215262 | 2.201671 | 4.506e-09 | 9.509007 | 1.6604e-08
2018-03-10 05:16 | 282522 | 2760 | 3 | 37 | 4.400114 | 1.14696 | 2.241037 | 4.506e-09 | 9.682222 | 1.6604e-08
2018-03-10 05:18 | 282642 | 2880.0008 | 3 | 37 | 4.400159 | 1.08325 | 2.278201 | 4.506e-09 | 9.845753 | 1.6604e-08
2018-03-10 05:20 | 282762 | 3000.0001 | 3 | 37 | 4.400171 | 1.021084 | 2.313265 | 4.506e-09 | 10.00004 | 1.6604e-08
2018-03-10 05:22 | 282882 | 3120.0008 | 3 | 37 | 4.400154 | 0.9621706 | 2.346312 | 4.506e-09 | 10.14545 | 1.6604e-08
2018-03-10 05:24 | 283002 | 3240.0008 | 3 | 37 | 4.400066 | 0.9052086 | 2.377427 | 4.506e-09 | 10.28236 | 1.6604e-08
2018-03-10 05:26 | 283122 | 3360.0009 | 3 | 37 | 4.400174 | 0.8530264 | 2.406723 | 4.506e-09 | 10.41127 | 1.6604e-08
2018-03-10 05:28 | 283242 | 3480.0008 | 3 | 37 | 4.400163 | 0.8017902 | 2.434284 | 4.506e-09 | 10.53254 | 1.6604e-08
2018-03-10 05:30 | 283362 | 3600 | 3 | 37 | 4.400202 | 0.7542858 | 2.460196 | 4.506e-09 | 10.64656 | 1.6604e-08
2018-03-10 05:32 | 283482 | 3720.0008 | 3 | 37 | 4.400133 | 0.7081137 | 2.484552 | 4.506e-09 | 10.75373 | 1.6604e-08
2018-03-10 05:34 | 283602 | 3840 | 3 | 37 | 4.400142 | 0.6652813 | 2.507437 | 4.506e-09 | 10.85443 | 1.6604e-08
2018-03-10 05:34 | 283639.4 | 3877.4166 | 3 | 37 | 4.400108 | 0.6519871 | 2.514286 | 4.506e-09 | 10.88456 | 1.6604e-08
2018-03-10 05:36 | 283759.5 | 120.0002 | 4 | 37 | 4.295464 | 0 | 2.514286 | 4.506e-09 | 10.88456 | 1.6604e-08
2018-03-10 05:38 | 283879.5 | 240.001 | 4 | 37 | 4.284449 | 0 | 2.514286 | 4.506e-09 | 10.88456 | 1.6604e-08
2018-03-10 05:39 | 283939.5 | 300.0009 | 4 | 37 | 4.28147 | 0 | 2.514286 | 4.506e-09 | 10.88456 | 1.6604e-08
2018-03-10 05:41 | 284059.6 | 120.0009 | 5 | 37 | 3.845538 | -3.260153 | 2.514286 | 0.1086566 | 10.88456 | 0.4237849
2018-03-10 05:43 | 284179.6 | 240.001 | 5 | 37 | 3.794858 | -3.260072 | 2.514286 | 0.2173192 | 10.88456 | 0.8387791
2018-03-10 05:45 | 284299.6 | 360.0002 | 5 | 37 | 3.749275 | -3.260122 | 2.514286 | 0.3259879 | 10.88456 | 1.248675
2018-03-10 05:47 | 284419.6 | 480.0001 | 5 | 37 | 3.705026 | -3.259756 | 2.514286 | 0.4346418 | 10.88456 | 1.653637
2018-03-10 05:49 | 284539.6 | 600.0009 | 5 | 37 | 3.661693 | -3.259892 | 2.514286 | 0.5433047 | 10.88456 | 2.053869
2018-03-10 05:51 | 284659.6 | 720.0009 | 5 | 37 | 3.620706 | -3.259985 | 2.514286 | 0.6519704 | 10.88456 | 2.44951
2018-03-10 05:53 | 284779.6 | 840.0001 | 5 | 37 | 3.58331 | -3.260138 | 2.514286 | 0.7606398 | 10.88456 | 2.840899
2018-03-10 05:55 | 284899.6 | 960.0001 | 5 | 37 | 3.549271 | -3.260164 | 2.514286 | 0.869301 | 10.88456 | 3.228392
2018-03-10 05:57 | 285019.6 | 1080.0002 | 5 | 37 | 3.518143 | -3.259924 | 2.514286 | 0.9779712 | 10.88456 | 3.612381
2018-03-10 05:59 | 285139.6 | 1200.0009 | 5 | 37 | 3.488819 | -3.259862 | 2.514286 | 1.086633 | 10.88456 | 3.99306
2018-03-10 06:01 | 285259.6 | 1320.0001 | 5 | 37 | 3.460845 | -3.260087 | 2.514286 | 1.195289 | 10.88456 | 4.370606
2018-03-10 06:03 | 285379.6 | 1440.001 | 5 | 37 | 3.434659 | -3.259875 | 2.514286 | 1.303959 | 10.88456 | 4.745253
2018-03-10 06:05 | 285499.6 | 1560.0002 | 5 | 37 | 3.410584 | -3.259904 | 2.514286 | 1.412607 | 10.88456 | 5.11711
2018-03-10 06:07 | 285619.6 | 1680.0002 | 5 | 37 | 3.387106 | -3.259818 | 2.514286 | 1.521275 | 10.88456 | 5.486464
2018-03-10 06:09 | 285739.6 | 1800.001 | 5 | 37 | 3.363768 | -3.259824 | 2.514286 | 1.62993 | 10.88456 | 5.853223
2018-03-10 06:11 | 285859.6 | 1920.0001 | 5 | 37 | 3.339249 | -3.259901 | 2.514286 | 1.738599 | 10.88456 | 6.217441
2018-03-10 06:13 | 285979.6 | 2040.001 | 5 | 37 | 3.312849 | -3.25997 | 2.514286 | 1.847257 | 10.88456 | 6.578863
2018-03-10 06:15 | 286099.6 | 2160.0002 | 5 | 37 | 3.283647 | -3.259892 | 2.514286 | 1.955904 | 10.88456 | 6.937247
2018-03-10 06:17 | 286219.6 | 2280.0002 | 5 | 37 | 3.250046 | -3.259895 | 2.514286 | 2.064577 | 10.88456 | 7.292315
2018-03-10 06:19 | 286339.6 | 2400.0002 | 5 | 37 | 3.210388 | -3.259904 | 2.514286 | 2.17323 | 10.88456 | 7.643349
2018-03-10 06:21 | 286459.6 | 2520.0001 | 5 | 37 | 3.162018 | -3.259934 | 2.514286 | 2.281885 | 10.88456 | 7.989634
2018-03-10 06:23 | 286579.6 | 2640.001 | 5 | 37 | 3.100558 | -3.259884 | 2.514286 | 2.390557 | 10.88456 | 8.330078
2018-03-10 06:25 | 286699.6 | 2760.0002 | 5 | 37 | 3.014476 | -3.259875 | 2.514286 | 2.499209 | 10.88456 | 8.662587
2018-03-10 06:25 | 286715.5 | 2775.8824 | 5 | 37 | 2.999995 | -3.259849 | 2.514286 | 2.513598 | 10.88456 | 8.70586
2018-03-10 06:27 | 286835.5 | 120.0011 | 6 | 37 | 3.640812 | 0 | 2.514286 | 2.513598 | 10.88456 | 8.70586
2018-03-10 06:29 | 286955.5 | 240.0003 | 6 | 37 | 3.676806 | 0 | 2.514286 | 2.513598 | 10.88456 | 8.70586
2018-03-10 06:30 | 287015.5 | 300.0025 | 6 | 37 | 3.684388 | 0 | 2.514286 | 2.513598 | 10.88456 | 8.70586
2018-03-10 06:30 | 287015.5 | 0.0047 | 7 | 38 | 3.684292 | 0 | 0 | 0 | 0 | 0
2018-03-10 06:32 | 287135.6 | 120.001 | 2 | 38 | 4.200251 | 4.055182 | 0.1495546 | 0 | 0.6257941 | 0
2018-03-10 06:34 | 287255.6 | 240.001 | 2 | 38 | 4.200265 | 3.621953 | 0.2769557 | 0 | 1.160913 | 0
2018-03-10 06:36 | 287375.6 | 360.001 | 2 | 38 | 4.200188 | 3.339135 | 0.3926962 | 0 | 1.647051 | 0
2018-03-10 06:37 | 287417.6 | 402.0256 | 2 | 38 | 4.200237 | 3.259986 | 0.4311984 | 0 | 1.808769 | 0
2018-03-10 06:39 | 287537.6 | 120.0002 | 3 | 38 | 4.220104 | 3.260127 | 0.5394603 | 0 | 2.264498 | 0
2018-03-10 06:41 | 287657.6 | 240.001 | 3 | 38 | 4.241695 | 3.260144 | 0.6481503 | 0 | 2.724337 | 0
2018-03-10 06:43 | 287777.6 | 360.001 | 3 | 38 | 4.265485 | 3.260167 | 0.7568187 | 0 | 3.186541 | 0
2018-03-10 06:45 | 287897.6 | 480.001 | 3 | 38 | 4.292225 | 3.260123 | 0.8654827 | 0 | 3.651475 | 0
2018-03-10 06:47 | 288017.6 | 600.0009 | 3 | 38 | 4.321435 | 3.260079 | 0.9741517 | 0 | 4.11947 | 0
2018-03-10 06:49 | 288137.6 | 720.0001 | 3 | 38 | 4.352376 | 3.26014 | 1.082815 | 0 | 4.590718 | 0
2018-03-10 06:51 | 288257.6 | 840.001 | 3 | 38 | 4.385252 | 3.260156 | 1.191483 | 0 | 5.065452 | 0
2018-03-10 06:53 | 288377.6 | 960.0009 | 3 | 38 | 4.400202 | 3.074119 | 1.298311 | 0 | 5.53516 | 0
2018-03-10 06:55 | 288497.6 | 1080.001 | 3 | 38 | 4.400234 | 2.808421 | 1.396229 | 0 | 5.966024 | 0
2018-03-10 06:57 | 288617.6 | 1200.0009 | 3 | 38 | 4.400229 | 2.580203 | 1.485937 | 0 | 6.360758 | 0
2018-03-10 06:59 | 288737.6 | 1320.0002 | 3 | 38 | 4.400191 | 2.384307 | 1.568581 | 0 | 6.724408 | 0
2018-03-10 07:01 | 288857.6 | 1440.0001 | 3 | 38 | 4.400241 | 2.217517 | 1.645202 | 0 | 7.061557 | 0
2018-03-10 07:03 | 288977.6 | 1560.0001 | 3 | 38 | 4.40021 | 2.072268 | 1.716641 | 0 | 7.375906 | 0
2018-03-10 07:05 | 289097.6 | 1680.001 | 3 | 38 | 4.400233 | 1.943099 | 1.783514 | 0 | 7.670161 | 0
2018-03-10 07:07 | 289217.6 | 1800.0009 | 3 | 38 | 4.400209 | 1.826949 | 1.846318 | 0 | 7.946507 | 0
2018-03-10 07:09 | 289337.6 | 1920.0009 | 3 | 38 | 4.400164 | 1.720944 | 1.905411 | 0 | 8.206529 | 0
2018-03-10 07:11 | 289457.6 | 2040.0001 | 3 | 38 | 4.400223 | 1.623217 | 1.961108 | 0 | 8.451608 | 0
2018-03-10 07:13 | 289577.6 | 2160.0001 | 3 | 38 | 4.40012 | 1.531842 | 2.013688 | 0 | 8.682967 | 0
2018-03-10 07:15 | 289697.6 | 2280.001 | 3 | 38 | 4.400169 | 1.446905 | 2.063327 | 0 | 8.901387 | 0
2018-03-10 07:17 | 289817.6 | 2400.0009 | 3 | 38 | 4.400171 | 1.366502 | 2.110204 | 0 | 9.107656 | 0
2018-03-10 07:19 | 289937.6 | 2520.0002 | 3 | 38 | 4.400194 | 1.291245 | 2.154479 | 0 | 9.302471 | 0
2018-03-10 07:21 | 290057.6 | 2640.0001 | 3 | 38 | 4.400166 | 1.220699 | 2.196326 | 0 | 9.486608 | 0
2018-03-10 07:23 | 290177.6 | 2760.0009 | 3 | 38 | 4.400168 | 1.154199 | 2.235908 | 0 | 9.660772 | 0
2018-03-10 07:25 | 290297.6 | 2880.0009 | 3 | 38 | 4.400168 | 1.090743 | 2.273309 | 0 | 9.825345 | 0
2018-03-10 07:27 | 290417.6 | 3000.0001 | 3 | 38 | 4.400171 | 1.029364 | 2.30863 | 0 | 9.980762 | 0
2018-03-10 07:29 | 290537.6 | 3120.001 | 3 | 38 | 4.400216 | 0.9712839 | 2.341944 | 0 | 10.12735 | 0
2018-03-10 07:31 | 290657.6 | 3240.0009 | 3 | 38 | 4.400117 | 0.9132748 | 2.373338 | 0 | 10.26548 | 0
2018-03-10 07:33 | 290777.6 | 3360.0002 | 3 | 38 | 4.400177 | 0.8595476 | 2.402867 | 0 | 10.39542 | 0
2018-03-10 07:35 | 290897.6 | 3480.0001 | 3 | 38 | 4.400197 | 0.8084211 | 2.430649 | 0 | 10.51766 | 0
2018-03-10 07:37 | 291017.6 | 3600.0009 | 3 | 38 | 4.400128 | 0.7589083 | 2.456752 | 0 | 10.63252 | 0
2018-03-10 07:39 | 291137.6 | 3720.0009 | 3 | 38 | 4.400082 | 0.7124844 | 2.481282 | 0 | 10.74046 | 0
2018-03-10 07:41 | 291257.6 | 3840.0001 | 3 | 38 | 4.400155 | 0.6698809 | 2.504323 | 0 | 10.84184 | 0
2018-03-10 07:42 | 291308.3 | 3890.6751 | 3 | 38 | 4.400136 | 0.6519938 | 2.513622 | 0 | 10.88276 | 0
2018-03-10 07:44 | 291428.3 | 120.0001 | 4 | 38 | 4.29548 | 0 | 2.513624 | 0 | 10.88277 | 0
2018-03-10 07:46 | 291548.3 | 240.0001 | 4 | 38 | 4.284378 | 0 | 2.513624 | 0 | 10.88277 | 0
2018-03-10 07:47 | 291608.3 | 300.0032 | 4 | 38 | 4.28145 | 0 | 2.513624 | 0 | 10.88277 | 0
2018-03-10 07:49 | 291728.4 | 120.0009 | 5 | 38 | 3.84534 | -3.259825 | 2.513624 | 0.1086517 | 10.88277 | 0.423742
2018-03-10 07:51 | 291848.4 | 240.0009 | 5 | 38 | 3.794704 | -3.259824 | 2.513624 | 0.2173164 | 10.88277 | 0.8387181
2018-03-10 07:53 | 291968.4 | 360.0009 | 5 | 38 | 3.749145 | -3.259818 | 2.513624 | 0.3259791 | 10.88277 | 1.248574
2018-03-10 07:55 | 292088.4 | 480.0009 | 5 | 38 | 3.704892 | -3.260084 | 2.513624 | 0.4346461 | 10.88277 | 1.653565
2018-03-10 07:57 | 292208.4 | 600.0001 | 5 | 38 | 3.661367 | -3.260146 | 2.513624 | 0.5433071 | 10.88277 | 2.053761
2018-03-10 07:59 | 292328.4 | 720.0001 | 5 | 38 | 3.620591 | -3.260089 | 2.513624 | 0.6519698 | 10.88277 | 2.449369
2018-03-10 08:01 | 292448.4 | 840.0001 | 5 | 38 | 3.583381 | -3.26008 | 2.513624 | 0.7606386 | 10.88277 | 2.840758
2018-03-10 08:03 | 292568.4 | 960.0001 | 5 | 38 | 3.549263 | -3.260113 | 2.513624 | 0.8693064 | 10.88277 | 3.22827
2018-03-10 08:05 | 292688.4 | 1080.0001 | 5 | 38 | 3.517927 | -3.260077 | 2.513624 | 0.9779732 | 10.88277 | 3.61224
2018-03-10 08:07 | 292808.4 | 1200.0001 | 5 | 38 | 3.488285 | -3.259908 | 2.513624 | 1.086637 | 10.88277 | 3.992887
2018-03-10 08:09 | 292928.4 | 1320.001 | 5 | 38 | 3.460395 | -3.25984 | 2.513624 | 1.195292 | 10.88277 | 4.370376
2018-03-10 08:11 | 293048.4 | 1440.0002 | 5 | 38 | 3.434827 | -3.259996 | 2.513624 | 1.303963 | 10.88277 | 4.745016
2018-03-10 08:13 | 293168.4 | 1560.0002 | 5 | 38 | 3.41084 | -3.259894 | 2.513624 | 1.412626 | 10.88277 | 5.116934
2018-03-10 08:15 | 293288.4 | 1680.0009 | 5 | 38 | 3.387339 | -3.259859 | 2.513624 | 1.521286 | 10.88277 | 5.486279
2018-03-10 08:17 | 293408.4 | 1800.0018 | 5 | 38 | 3.363461 | -3.259805 | 2.513624 | 1.62995 | 10.88277 | 5.853074
2018-03-10 08:19 | 293528.4 | 1920.0001 | 5 | 38 | 3.338712 | -3.260133 | 2.513624 | 1.73859 | 10.88277 | 6.217147
2018-03-10 08:21 | 293648.4 | 2040.0002 | 5 | 38 | 3.312122 | -3.259791 | 2.513624 | 1.847269 | 10.88277 | 6.578577
2018-03-10 08:23 | 293768.4 | 2160.001 | 5 | 38 | 3.282891 | -3.259904 | 2.513624 | 1.955928 | 10.88277 | 6.936914
2018-03-10 08:25 | 293888.4 | 2280.0001 | 5 | 38 | 3.249246 | -3.259875 | 2.513624 | 2.064589 | 10.88277 | 7.291857
2018-03-10 08:27 | 294008.4 | 2400.001 | 5 | 38 | 3.209731 | -3.259956 | 2.513624 | 2.173244 | 10.88277 | 7.642829
2018-03-10 08:29 | 294128.4 | 2520.001 | 5 | 38 | 3.16155 | -3.259867 | 2.513624 | 2.281905 | 10.88277 | 7.989076
2018-03-10 08:31 | 294248.4 | 2640.001 | 5 | 38 | 3.099623 | -3.259886 | 2.513624 | 2.390577 | 10.88277 | 8.329438
2018-03-10 08:33 | 294368.4 | 2760.0002 | 5 | 38 | 3.013604 | -3.259894 | 2.513624 | 2.499213 | 10.88277 | 8.661804
2018-03-10 08:33 | 294383.4 | 2775.0183 | 5 | 38 | 2.999999 | -3.259873 | 2.513624 | 2.512826 | 10.88277 | 8.702739
2018-03-10 08:35 | 294503.5 | 120.0008 | 6 | 38 | 3.640776 | 0 | 2.513624 | 2.512826 | 10.88277 | 8.702739
2018-03-10 08:37 | 294623.5 | 240.0008 | 6 | 38 | 3.676732 | 0 | 2.513624 | 2.512826 | 10.88277 | 8.702739
2018-03-10 08:38 | 294683.5 | 300.003 | 6 | 38 | 3.684348 | 0 | 2.513624 | 2.512826 | 10.88277 | 8.702739
2018-03-10 08:38 | 294683.5 | 0.0028 | 7 | 39 | 3.684357 | 0 | 0 | 0 | 0 | 0
2018-03-10 08:40 | 294803.6 | 120.001 | 2 | 39 | 4.200271 | 4.058242 | 0.1495978 | 7.42e-10 | 0.6259661 | 2.734e-09
2018-03-10 08:42 | 294923.6 | 240.0003 | 2 | 39 | 4.200247 | 3.624234 | 0.2770867 | 7.42e-10 | 1.161453 | 2.734e-09
2018-03-10 08:44 | 295043.6 | 360.001 | 2 | 39 | 4.200218 | 3.3404 | 0.3928346 | 7.42e-10 | 1.647622 | 2.734e-09
2018-03-10 08:45 | 295086.1 | 402.5704 | 2 | 39 | 4.200195 | 3.259997 | 0.4318609 | 7.42e-10 | 1.811541 | 2.734e-09
2018-03-10 08:47 | 295206.2 | 120.0002 | 3 | 39 | 4.219902 | 3.260121 | 0.5401265 | 7.42e-10 | 2.267272 | 2.734e-09
2018-03-10 08:49 | 295326.2 | 240.0001 | 3 | 39 | 4.24116 | 3.26006 | 0.6488036 | 7.42e-10 | 2.727021 | 2.734e-09
2018-03-10 08:51 | 295446.2 | 360.0018 | 3 | 39 | 4.264744 | 3.260102 | 0.7574698 | 7.42e-10 | 3.189148 | 2.734e-09
2018-03-10 08:53 | 295566.2 | 480.0002 | 3 | 39 | 4.291267 | 3.260127 | 0.8661479 | 7.42e-10 | 3.654046 | 2.734e-09
2018-03-10 08:55 | 295686.2 | 600.0002 | 3 | 39 | 4.320366 | 3.260041 | 0.9748136 | 7.42e-10 | 4.121922 | 2.734e-09
2018-03-10 08:57 | 295806.2 | 720.001 | 3 | 39 | 4.351626 | 3.260114 | 1.083477 | 7.42e-10 | 4.59307 | 2.734e-09
2018-03-10 08:59 | 295926.2 | 840.0002 | 3 | 39 | 4.384379 | 3.260125 | 1.192136 | 7.42e-10 | 5.067675 | 2.734e-09
2018-03-10 09:01 | 296046.2 | 960.0002 | 3 | 39 | 4.40025 | 3.08042 | 1.299101 | 7.42e-10 | 5.537947 | 2.734e-09
2018-03-10 09:03 | 296166.2 | 1080.0002 | 3 | 39 | 4.400216 | 2.81277 | 1.397186 | 7.42e-10 | 5.969541 | 2.734e-09
2018-03-10 09:05 | 296286.2 | 1200.0001 | 3 | 39 | 4.400227 | 2.583362 | 1.48702 | 7.42e-10 | 6.364831 | 2.734e-09
2018-03-10 09:07 | 296406.2 | 1320.0001 | 3 | 39 | 4.400208 | 2.387631 | 1.569792 | 7.42e-10 | 6.729048 | 2.734e-09
2018-03-10 09:09 | 296526.2 | 1440.0001 | 3 | 39 | 4.400243 | 2.220954 | 1.646512 | 7.42e-10 | 7.066632 | 2.734e-09
2018-03-10 09:11 | 296646.2 | 1560.0009 | 3 | 39 | 4.400224 | 2.075286 | 1.718042 | 7.42e-10 | 7.381378 | 2.734e-09
2018-03-10 09:13 | 296766.2 | 1680.0002 | 3 | 39 | 4.400167 | 1.944924 | 1.784997 | 7.42e-10 | 7.675995 | 2.734e-09
2018-03-10 09:15 | 296886.2 | 1800.0009 | 3 | 39 | 4.400179 | 1.828513 | 1.847867 | 7.42e-10 | 7.952632 | 2.734e-09
2018-03-10 09:17 | 297006.2 | 1920.0009 | 3 | 39 | 4.400243 | 1.723369 | 1.90704 | 7.42e-10 | 8.213007 | 2.734e-09
2018-03-10 09:19 | 297126.2 | 2040.0009 | 3 | 39 | 4.400202 | 1.624836 | 1.962816 | 7.42e-10 | 8.458432 | 2.734e-09
2018-03-10 09:21 | 297246.2 | 2160.0009 | 3 | 39 | 4.400119 | 1.532245 | 2.015417 | 7.42e-10 | 8.689885 | 2.734e-09
2018-03-10 09:23 | 297366.2 | 2280.0001 | 3 | 39 | 4.400195 | 1.447421 | 2.065067 | 7.42e-10 | 8.908354 | 2.734e-09
2018-03-10 09:25 | 297486.2 | 2400.0017 | 3 | 39 | 4.400157 | 1.366023 | 2.111932 | 7.42e-10 | 9.114566 | 2.734e-09
2018-03-10 09:27 | 297606.2 | 2520.0009 | 3 | 39 | 4.400153 | 1.290515 | 2.156188 | 7.42e-10 | 9.309299 | 2.734e-09
2018-03-10 09:29 | 297726.2 | 2640.0009 | 3 | 39 | 4.400206 | 1.219633 | 2.198009 | 7.42e-10 | 9.49332 | 2.734e-09
2018-03-10 09:31 | 297846.2 | 2760.0001 | 3 | 39 | 4.400207 | 1.151743 | 2.237504 | 7.42e-10 | 9.667105 | 2.734e-09
2018-03-10 09:33 | 297966.2 | 2880.0001 | 3 | 39 | 4.400159 | 1.086234 | 2.274786 | 7.42e-10 | 9.831151 | 2.734e-09
2018-03-10 09:35 | 298086.2 | 3000.0009 | 3 | 39 | 4.400184 | 1.024488 | 2.309952 | 7.42e-10 | 9.985885 | 2.734e-09
2018-03-10 09:37 | 298206.2 | 3120.0009 | 3 | 39 | 4.400124 | 0.9647627 | 2.343096 | 7.42e-10 | 10.13173 | 2.734e-09
2018-03-10 09:39 | 298326.2 | 3240.0009 | 3 | 39 | 4.400109 | 0.9079704 | 2.374306 | 7.42e-10 | 10.26905 | 2.734e-09
2018-03-10 09:41 | 298446.2 | 3360.0009 | 3 | 39 | 4.400147 | 0.8546114 | 2.403682 | 7.42e-10 | 10.39831 | 2.734e-09
2018-03-10 09:43 | 298566.2 | 3480.0001 | 3 | 39 | 4.400077 | 0.8029909 | 2.43132 | 7.42e-10 | 10.51993 | 2.734e-09
2018-03-10 09:45 | 298686.2 | 3600.0009 | 3 | 39 | 4.400096 | 0.7549648 | 2.457298 | 7.42e-10 | 10.63423 | 2.734e-09
2018-03-10 09:47 | 298806.2 | 3720.001 | 3 | 39 | 4.400132 | 0.7098551 | 2.481717 | 7.42e-10 | 10.74168 | 2.734e-09
2018-03-10 09:49 | 298926.2 | 3840.0009 | 3 | 39 | 4.40009 | 0.6666851 | 2.504664 | 7.42e-10 | 10.84265 | 2.734e-09
2018-03-10 09:50 | 298971.4 | 3885.2359 | 3 | 39 | 4.400177 | 0.6519985 | 2.512952 | 7.42e-10 | 10.87912 | 2.734e-09
2018-03-10 09:52 | 299091.4 | 120.0001 | 4 | 39 | 4.295414 | 0 | 2.512952 | 7.42e-10 | 10.87912 | 2.734e-09
2018-03-10 09:54 | 299211.4 | 240.0009 | 4 | 39 | 4.2844 | 0 | 2.512952 | 7.42e-10 | 10.87912 | 2.734e-09
2018-03-10 09:55 | 299271.4 | 300.0016 | 4 | 39 | 4.281407 | 0 | 2.512952 | 7.42e-10 | 10.87912 | 2.734e-09
2018-03-10 09:57 | 299391.5 | 120.0009 | 5 | 39 | 3.845583 | -3.259783 | 2.512952 | 0.1086451 | 10.87912 | 0.4237443
2018-03-10 09:59 | 299511.5 | 240.0001 | 5 | 39 | 3.79492 | -3.260104 | 2.512952 | 0.2173086 | 10.87912 | 0.8387417
2018-03-10 10:01 | 299631.5 | 360.0001 | 5 | 39 | 3.749319 | -3.260195 | 2.512952 | 0.3259734 | 10.87912 | 1.248625
2018-03-10 10:03 | 299751.5 | 480.0001 | 5 | 39 | 3.704922 | -3.260047 | 2.512952 | 0.4346448 | 10.87912 | 1.653646
2018-03-10 10:05 | 299871.5 | 600.0001 | 5 | 39 | 3.661597 | -3.259851 | 2.512952 | 0.5433042 | 10.87912 | 2.053853
2018-03-10 10:07 | 299991.5 | 720.0001 | 5 | 39 | 3.620812 | -3.260151 | 2.512952 | 0.6519669 | 10.87912 | 2.449484
2018-03-10 10:09 | 300111.5 | 840.001 | 5 | 39 | 3.583576 | -3.259815 | 2.512952 | 0.7606373 | 10.87912 | 2.840902
2018-03-10 10:11 | 300231.5 | 960.0001 | 5 | 39 | 3.549544 | -3.260118 | 2.512952 | 0.869297 | 10.87912 | 3.228415
2018-03-10 10:13 | 300351.5 | 1080.0009 | 5 | 39 | 3.517913 | -3.259875 | 2.512952 | 0.9779514 | 10.87912 | 3.61236
2018-03-10 10:15 | 300471.5 | 1200.0009 | 5 | 39 | 3.488298 | -3.260074 | 2.512952 | 1.086612 | 10.87912 | 3.992996
2018-03-10 10:17 | 300591.5 | 1320.0001 | 5 | 39 | 3.460823 | -3.259908 | 2.512952 | 1.195279 | 10.87912 | 4.370543
2018-03-10 10:19 | 300711.5 | 1440.0002 | 5 | 39 | 3.435524 | -3.259884 | 2.512952 | 1.303929 | 10.87912 | 4.74518
2018-03-10 10:21 | 300831.5 | 1560.0002 | 5 | 39 | 3.411371 | -3.259838 | 2.512952 | 1.41259 | 10.87912 | 5.117166
2018-03-10 10:23 | 300951.5 | 1680.0009 | 5 | 39 | 3.387566 | -3.259906 | 2.512952 | 1.521247 | 10.87912 | 5.486541
2018-03-10 10:25 | 301071.5 | 1800.0002 | 5 | 39 | 3.363985 | -3.259849 | 2.512952 | 1.629921 | 10.87912 | 5.853408
2018-03-10 10:27 | 301191.5 | 1920.001 | 5 | 39 | 3.339328 | -3.259831 | 2.512952 | 1.738564 | 10.87912 | 6.217553
2018-03-10 10:29 | 301311.5 | 2040.0002 | 5 | 39 | 3.312782 | -3.259853 | 2.512952 | 1.847226 | 10.87912 | 6.578988
2018-03-10 10:31 | 301431.5 | 2160.001 | 5 | 39 | 3.283404 | -3.259872 | 2.512952 | 1.955894 | 10.87912 | 6.937407
2018-03-10 10:33 | 301551.5 | 2280.0002 | 5 | 39 | 3.250014 | -3.259894 | 2.512952 | 2.064558 | 10.87912 | 7.292425
2018-03-10 10:35 | 301671.5 | 2400.001 | 5 | 39 | 3.210505 | -3.259818 | 2.512952 | 2.173213 | 10.87912 | 7.643471
2018-03-10 10:37 | 301791.5 | 2520.0001 | 5 | 39 | 3.162485 | -3.259849 | 2.512952 | 2.28188 | 10.87912 | 7.98984
2018-03-10 10:39 | 301911.5 | 2640.001 | 5 | 39 | 3.100626 | -3.260126 | 2.512952 | 2.39054 | 10.87912 | 8.33027
2018-03-10 10:41 | 302031.5 | 2760.0001 | 5 | 39 | 3.014718 | -3.260072 | 2.512952 | 2.499192 | 10.87912 | 8.662797
2018-03-10 10:41 | 302047.8 | 2776.2856 | 5 | 39 | 2.999995 | -3.259872 | 2.512952 | 2.513942 | 10.87912 | 8.707161
2018-03-10 10:43 | 302167.9 | 120 | 6 | 39 | 3.640234 | 0 | 2.512952 | 2.513942 | 10.87912 | 8.707161
2018-03-10 10:45 | 302287.9 | 240.0009 | 6 | 39 | 3.676291 | 0 | 2.512952 | 2.513942 | 10.87912 | 8.707161
2018-03-10 10:46 | 302347.9 | 300.0031 | 6 | 39 | 3.683903 | 0 | 2.512952 | 2.513942 | 10.87912 | 8.707161
2018-03-10 10:46 | 302347.8 | 0.0027 | 7 | 40 | 3.684103 | 0 | 0 | 0 | 0 | 0
2018-03-10 10:48 | 302467.9 | 120.0002 | 2 | 40 | 4.200289 | 4.058908 | 0.1496142 | 0 | 0.6260338 | 0
2018-03-10 10:50 | 302587.9 | 240.0002 | 2 | 40 | 4.200243 | 3.623851 | 0.2770966 | 0 | 1.161494 | 0
2018-03-10 10:52 | 302707.9 | 360.0002 | 2 | 40 | 4.200221 | 3.340028 | 0.3928723 | 0 | 1.647779 | 0
2018-03-10 10:53 | 302750.7 | 402.7977 | 2 | 40 | 4.200237 | 3.259986 | 0.4320951 | 0 | 1.812524 | 0
2018-03-10 10:55 | 302870.8 | 120.001 | 3 | 40 | 4.220243 | 3.260053 | 0.5403628 | 0 | 2.268281 | 0
2018-03-10 10:57 | 302990.8 | 240.0005 | 3 | 40 | 4.241946 | 3.260156 | 0.6490365 | 0 | 2.728074 | 0
2018-03-10 10:59 | 303110.8 | 360.0002 | 3 | 40 | 4.265825 | 3.260037 | 0.7577027 | 0 | 3.190305 | 0
2018-03-10 11:01 | 303230.8 | 480.0002 | 3 | 40 | 4.292411 | 3.26002 | 0.8663515 | 0 | 3.655205 | 0
2018-03-10 11:03 | 303350.8 | 600.0001 | 3 | 40 | 4.321559 | 3.260104 | 0.9750289 | 0 | 4.123258 | 0
2018-03-10 11:05 | 303470.8 | 720.0001 | 3 | 40 | 4.352909 | 3.260056 | 1.083681 | 0 | 4.59449 | 0
2018-03-10 11:07 | 303590.8 | 840.0009 | 3 | 40 | 4.385737 | 3.260085 | 1.192354 | 0 | 5.0693 | 0
2018-03-10 11:09 | 303710.8 | 960.0009 | 3 | 40 | 4.400231 | 3.070725 | 1.299093 | 0 | 5.538643 | 0
2018-03-10 11:11 | 303830.8 | 1080.0001 | 3 | 40 | 4.400214 | 2.803498 | 1.396876 | 0 | 5.968912 | 0
2018-03-10 11:13 | 303950.8 | 1200.0002 | 3 | 40 | 4.400242 | 2.575652 | 1.486419 | 0 | 6.36292 | 0
2018-03-10 11:15 | 304070.8 | 1320.001 | 3 | 40 | 4.400218 | 2.381873 | 1.568936 | 0 | 6.726014 | 0
2018-03-10 11:17 | 304190.8 | 1440.0009 | 3 | 40 | 4.400271 | 2.216474 | 1.645488 | 0 | 7.062858 | 0
2018-03-10 11:19 | 304310.8 | 1560.0002 | 3 | 40 | 4.400208 | 2.070802 | 1.716868 | 0 | 7.376945 | 0
2018-03-10 11:21 | 304430.8 | 1680.0009 | 3 | 40 | 4.400156 | 1.940959 | 1.783694 | 0 | 7.670993 | 0
2018-03-10 11:23 | 304550.8 | 1800.0009 | 3 | 40 | 4.40013 | 1.82392 | 1.846432 | 0 | 7.947053 | 0
2018-03-10 11:25 | 304670.8 | 1920.001 | 3 | 40 | 4.400227 | 1.71964 | 1.905472 | 0 | 8.20684 | 0
2018-03-10 11:27 | 304790.8 | 2040.0009 | 3 | 40 | 4.400157 | 1.622502 | 1.96114 | 0 | 8.451788 | 0
2018-03-10 11:29 | 304910.8 | 2160.001 | 3 | 40 | 4.400127 | 1.531359 | 2.013695 | 0 | 8.683041 | 0
2018-03-10 11:31 | 305030.8 | 2280.0009 | 3 | 40 | 4.400133 | 1.445404 | 2.063308 | 0 | 8.901342 | 0
2018-03-10 11:33 | 305150.8 | 2400.0001 | 3 | 40 | 4.400089 | 1.366387 | 2.110177 | 0 | 9.107577 | 0
2018-03-10 11:35 | 305270.8 | 2520.0001 | 3 | 40 | 4.400178 | 1.293869 | 2.154515 | 0 | 9.30267 | 0
2018-03-10 11:37 | 305390.8 | 2640.0009 | 3 | 40 | 4.400136 | 1.222132 | 2.196437 | 0 | 9.487134 | 0
2018-03-10 11:39 | 305510.8 | 2760.0001 | 3 | 40 | 4.40017 | 1.1543 | 2.23604 | 0 | 9.661394 | 0
2018-03-10 11:41 | 305630.8 | 2880.0001 | 3 | 40 | 4.400163 | 1.089333 | 2.273425 | 0 | 9.825896 | 0
2018-03-10 11:43 | 305750.8 | 3000.0001 | 3 | 40 | 4.400076 | 1.026684 | 2.3087 | 0 | 9.98111 | 0
2018-03-10 11:45 | 305870.8 | 3120.0009 | 3 | 40 | 4.400111 | 0.9677935 | 2.341945 | 0 | 10.12739 | 0
2018-03-10 11:47 | 305990.8 | 3240.0009 | 3 | 40 | 4.400136 | 0.9115067 | 2.373255 | 0 | 10.26516 | 0
2018-03-10 11:49 | 306110.8 | 3360.0009 | 3 | 40 | 4.400182 | 0.8581457 | 2.402734 | 0 | 10.39488 | 0
2018-03-10 11:51 | 306230.8 | 3480.0009 | 3 | 40 | 4.40021 | 0.8075752 | 2.430478 | 0 | 10.51695 | 0
2018-03-10 11:53 | 306350.8 | 3600.0001 | 3 | 40 | 4.400142 | 0.7589169 | 2.456571 | 0 | 10.63176 | 0
2018-03-10 11:55 | 306470.8 | 3720.0001 | 3 | 40 | 4.400226 | 0.714221 | 2.4811 | 0 | 10.7397 | 0
2018-03-10 11:57 | 306590.8 | 3840.0002 | 3 | 40 | 4.400127 | 0.669486 | 2.504138 | 0 | 10.84107 | 0
2018-03-10 11:58 | 306642.1 | 3891.3879 | 3 | 40 | 4.400131 | 0.6519918 | 2.51357 | 0 | 10.88257 | 0
2018-03-10 12:00 | 306762.2 | 120.0009 | 4 | 40 | 4.295277 | 0 | 2.51357 | 0 | 10.88257 | 0
2018-03-10 12:02 | 306882.2 | 240.0001 | 4 | 40 | 4.284231 | 0 | 2.51357 | 0 | 10.88257 | 0
2018-03-10 12:03 | 306942.2 | 300.0024 | 4 | 40 | 4.281238 | 0 | 2.51357 | 0 | 10.88257 | 0
2018-03-10 12:05 | 307062.2 | 120.0001 | 5 | 40 | 3.845279 | -3.260151 | 2.51357 | 0.1086559 | 10.88257 | 0.4237513
2018-03-10 12:07 | 307182.2 | 240.0001 | 5 | 40 | 3.79454 | -3.259948 | 2.51357 | 0.2173257 | 10.88257 | 0.8387349
2018-03-10 12:09 | 307302.2 | 360.0009 | 5 | 40 | 3.748997 | -3.260148 | 2.51357 | 0.3259947 | 10.88257 | 1.248592
2018-03-10 12:11 | 307422.2 | 480.0001 | 5 | 40 | 3.704738 | -3.26019 | 2.51357 | 0.4346552 | 10.88257 | 1.653547
2018-03-10 12:13 | 307542.2 | 600.001 | 5 | 40 | 3.661163 | -3.260173 | 2.51357 | 0.5433189 | 10.88257 | 2.053741
2018-03-10 12:15 | 307662.2 | 720.0001 | 5 | 40 | 3.620297 | -3.26008 | 2.51357 | 0.6519924 | 10.88257 | 2.449362
2018-03-10 12:17 | 307782.2 | 840.0009 | 5 | 40 | 3.583004 | -3.260136 | 2.51357 | 0.7606493 | 10.88257 | 2.840674
2018-03-10 12:19 | 307902.2 | 960.0009 | 5 | 40 | 3.548581 | -3.26023 | 2.51357 | 0.8693155 | 10.88257 | 3.228131
2018-03-10 12:21 | 308022.2 | 1080.0001 | 5 | 40 | 3.516635 | -3.26006 | 2.51357 | 0.9779868 | 10.88257 | 3.612
2018-03-10 12:23 | 308142.2 | 1200.001 | 5 | 40 | 3.487308 | -3.259891 | 2.51357 | 1.086633 | 10.88257 | 3.992448
2018-03-10 12:25 | 308262.2 | 1320.0001 | 5 | 40 | 3.460351 | -3.26004 | 2.51357 | 1.195307 | 10.88257 | 4.369942
2018-03-10 12:27 | 308382.2 | 1440.0002 | 5 | 40 | 3.434814 | -3.259981 | 2.51357 | 1.303952 | 10.88257 | 4.744499
2018-03-10 12:29 | 308502.2 | 1560.001 | 5 | 40 | 3.410437 | -3.259842 | 2.51357 | 1.412623 | 10.88257 | 5.116425
2018-03-10 12:31 | 308622.2 | 1680.0009 | 5 | 40 | 3.386803 | -3.259862 | 2.51357 | 1.521296 | 10.88257 | 5.485761
2018-03-10 12:33 | 308742.2 | 1800.001 | 5 | 40 | 3.363163 | -3.259827 | 2.51357 | 1.62996 | 10.88257 | 5.852498
2018-03-10 12:35 | 308862.2 | 1920.001 | 5 | 40 | 3.338667 | -3.260113 | 2.51357 | 1.738609 | 10.88257 | 6.216586
2018-03-10 12:37 | 308982.2 | 2040.0009 | 5 | 40 | 3.312461 | -3.259813 | 2.51357 | 1.847293 | 10.88257 | 6.578049
2018-03-10 12:39 | 309102.2 | 2160.0002 | 5 | 40 | 3.283337 | -3.260129 | 2.51357 | 1.955944 | 10.88257 | 6.936397
2018-03-10 12:41 | 309222.2 | 2280.0009 | 5 | 40 | 3.249708 | -3.259904 | 2.51357 | 2.06462 | 10.88257 | 7.291439
2018-03-10 12:43 | 309342.2 | 2400.001 | 5 | 40 | 3.210472 | -3.25984 | 2.51357 | 2.173277 | 10.88257 | 7.642467
2018-03-10 12:45 | 309462.2 | 2520.0002 | 5 | 40 | 3.161983 | -3.259884 | 2.51357 | 2.281943 | 10.88257 | 7.988805
2018-03-10 12:47 | 309582.2 | 2640.0002 | 5 | 40 | 3.09979 | -3.260183 | 2.51357 | 2.390606 | 10.88257 | 8.329173
2018-03-10 12:49 | 309702.2 | 2760.001 | 5 | 40 | 3.013015 | -3.260188 | 2.51357 | 2.499274 | 10.88257 | 8.661608
2018-03-10 12:49 | 309716.7 | 2774.4672 | 5 | 40 | 3 | -3.25981 | 2.51357 | 2.512358 | 10.88257 | 8.700949
2018-03-10 12:51 | 309836.7 | 120 | 6 | 40 | 3.640375 | 0 | 2.51357 | 2.512358 | 10.88257 | 8.700949
2018-03-10 12:53 | 309956.7 | 240.0008 | 6 | 40 | 3.676413 | 0 | 2.51357 | 2.512358 | 10.88257 | 8.700949
2018-03-10 12:54 | 310016.7 | 300.003 | 6 | 40 | 3.68402 | 0 | 2.51357 | 2.512358 | 10.88257 | 8.700949
2018-03-10 12:54 | 310016.8 | 0.0027 | 7 | 41 | 3.683978 | 0 | 0 | 0 | 0 | 0
2018-03-10 12:56 | 310136.8 | 120.001 | 2 | 41 | 4.200297 | 4.062873 | 0.1497051 | 1.91e-09 | 0.6264029 | 7.036e-09
2018-03-10 12:58 | 310256.8 | 240.0011 | 2 | 41 | 4.200247 | 3.6275 | 0.2773269 | 1.91e-09 | 1.162448 | 7.036e-09
2018-03-10 13:00 | 310376.8 | 360.001 | 2 | 41 | 4.200196 | 3.34489 | 0.3932102 | 1.91e-09 | 1.649186 | 7.036e-09
2018-03-10 13:01 | 310422.2 | 405.3776 | 2 | 41 | 4.200243 | 3.259995 | 0.4348316 | 1.91e-09 | 1.824006 | 7.036e-09
2018-03-10 13:03 | 310542.2 | 120.0017 | 3 | 41 | 4.219828 | 3.260108 | 0.5431215 | 1.91e-09 | 2.279839 | 7.036e-09
2018-03-10 13:05 | 310662.2 | 240.0008 | 3 | 41 | 4.241328 | 3.260036 | 0.6517703 | 1.91e-09 | 2.739468 | 7.036e-09
2018-03-10 13:07 | 310782.2 | 360.0009 | 3 | 41 | 4.264832 | 3.260083 | 0.7604365 | 1.91e-09 | 3.201614 | 7.036e-09
2018-03-10 13:09 | 310902.2 | 480.0001 | 3 | 41 | 4.291384 | 3.260135 | 0.8691072 | 1.91e-09 | 3.666493 | 7.036e-09
2018-03-10 13:11 | 311022.2 | 600.0008 | 3 | 41 | 4.320509 | 3.260098 | 0.9777725 | 1.91e-09 | 4.134382 | 7.036e-09
2018-03-10 13:13 | 311142.2 | 720.0017 | 3 | 41 | 4.351556 | 3.260077 | 1.08645 | 1.91e-09 | 4.605594 | 7.036e-09
2018-03-10 13:15 | 311262.2 | 840.0016 | 3 | 41 | 4.384262 | 3.260018 | 1.195109 | 1.91e-09 | 5.080194 | 7.036e-09
2018-03-10 13:17 | 311382.2 | 960.0001 | 3 | 41 | 4.400258 | 3.081792 | 1.302099 | 1.91e-09 | 5.550563 | 7.036e-09
2018-03-10 13:19 | 311502.2 | 1080.0008 | 3 | 41 | 4.400255 | 2.815192 | 1.400236 | 1.91e-09 | 5.98239 | 7.036e-09
2018-03-10 13:21 | 311622.2 | 1200.0008 | 3 | 41 | 4.400247 | 2.585588 | 1.490157 | 1.91e-09 | 6.378065 | 7.036e-09
2018-03-10 13:23 | 311742.2 | 1320.0009 | 3 | 41 | 4.400207 | 2.390817 | 1.573003 | 1.91e-09 | 6.742605 | 7.036e-09
2018-03-10 13:25 | 311862.2 | 1440.0008 | 3 | 41 | 4.400195 | 2.221253 | 1.649799 | 1.91e-09 | 7.080523 | 7.036e-09
2018-03-10 13:27 | 311982.2 | 1560 | 3 | 41 | 4.400241 | 2.074496 | 1.721338 | 1.91e-09 | 7.395311 | 7.036e-09
2018-03-10 13:29 | 312102.2 | 1680.0008 | 3 | 41 | 4.400221 | 1.94468 | 1.788268 | 1.91e-09 | 7.689816 | 7.036e-09
2018-03-10 13:31 | 312222.2 | 1800.0001 | 3 | 41 | 4.400132 | 1.826262 | 1.851085 | 1.91e-09 | 7.966222 | 7.036e-09
2018-03-10 13:33 | 312342.2 | 1920.0008 | 3 | 41 | 4.40021 | 1.71986 | 1.910156 | 1.91e-09 | 8.226144 | 7.036e-09
2018-03-10 13:35 | 312462.2 | 2040.0016 | 3 | 41 | 4.400185 | 1.621158 | 1.965816 | 1.91e-09 | 8.47106 | 7.036e-09
2018-03-10 13:37 | 312582.2 | 2160.0008 | 3 | 41 | 4.400172 | 1.529162 | 2.018305 | 1.91e-09 | 8.702017 | 7.036e-09
2018-03-10 13:39 | 312702.2 | 2280.0016 | 3 | 41 | 4.400189 | 1.444699 | 2.06784 | 1.91e-09 | 8.919982 | 7.036e-09
2018-03-10 13:41 | 312822.2 | 2400 | 3 | 41 | 4.400153 | 1.365774 | 2.114653 | 1.91e-09 | 9.125966 | 7.036e-09
2018-03-10 13:43 | 312942.2 | 2520.0016 | 3 | 41 | 4.400111 | 1.289563 | 2.158914 | 1.91e-09 | 9.320723 | 7.036e-09
2018-03-10 13:45 | 313062.2 | 2640 | 3 | 41 | 4.400141 | 1.216972 | 2.200694 | 1.91e-09 | 9.50456 | 7.036e-09
2018-03-10 13:47 | 313182.2 | 2760.0008 | 3 | 41 | 4.400169 | 1.148292 | 2.240109 | 1.91e-09 | 9.677993 | 7.036e-09
2018-03-10 13:49 | 313302.2 | 2880.0008 | 3 | 41 | 4.400135 | 1.082112 | 2.277273 | 1.91e-09 | 9.841522 | 7.036e-09
2018-03-10 13:51 | 313422.2 | 3000.0008 | 3 | 41 | 4.400173 | 1.020332 | 2.312309 | 1.91e-09 | 9.995687 | 7.036e-09
2018-03-10 13:53 | 313542.2 | 3120 | 3 | 41 | 4.400155 | 0.9601431 | 2.345306 | 1.91e-09 | 10.14088 | 7.036e-09
2018-03-10 13:55 | 313662.2 | 3240.0001 | 3 | 41 | 4.400118 | 0.9036541 | 2.376363 | 1.91e-09 | 10.27753 | 7.036e-09
2018-03-10 13:57 | 313782.2 | 3360.0008 | 3 | 41 | 4.400169 | 0.8506374 | 2.40559 | 1.91e-09 | 10.40613 | 7.036e-09
2018-03-10 13:59 | 313902.2 | 3480.0008 | 3 | 41 | 4.400114 | 0.7994404 | 2.433083 | 1.91e-09 | 10.52711 | 7.036e-09
2018-03-10 14:01 | 314022.2 | 3600.0008 | 3 | 41 | 4.400137 | 0.7518549 | 2.458927 | 1.91e-09 | 10.64083 | 7.036e-09
2018-03-10 14:03 | 314142.2 | 3720 | 3 | 41 | 4.400141 | 0.7066402 | 2.483224 | 1.91e-09 | 10.74774 | 7.036e-09
2018-03-10 14:05 | 314262.2 | 3840 | 3 | 41 | 4.400139 | 0.6644859 | 2.506063 | 1.91e-09 | 10.84823 | 7.036e-09
2018-03-10 14:05 | 314298.3 | 3876.1015 | 3 | 41 | 4.400157 | 0.6519938 | 2.512663 | 1.91e-09 | 10.87727 | 7.036e-09
2018-03-10 14:07 | 314418.4 | 120.0007 | 4 | 41 | 4.295377 | 0 | 2.512663 | 1.91e-09 | 10.87727 | 7.036e-09
2018-03-10 14:09 | 314538.4 | 240 | 4 | 41 | 4.28431 | 0 | 2.512663 | 1.91e-09 | 10.87727 | 7.036e-09
2018-03-10 14:10 | 314598.4 | 300.0014 | 4 | 41 | 4.281336 | 0 | 2.512663 | 1.91e-09 | 10.87727 | 7.036e-09
2018-03-10 14:12 | 314718.5 | 120.0001 | 5 | 41 | 3.845228 | -3.260116 | 2.512663 | 0.1086607 | 10.87727 | 0.4237638
2018-03-10 14:14 | 314838.5 | 240.0001 | 5 | 41 | 3.794557 | -3.25983 | 2.512663 | 0.217326 | 10.87727 | 0.8387269
2018-03-10 14:16 | 314958.5 | 360.0009 | 5 | 41 | 3.748761 | -3.260108 | 2.512663 | 0.3259905 | 10.87727 | 1.248564
2018-03-10 14:18 | 315078.5 | 480.0002 | 5 | 41 | 3.704536 | -3.260111 | 2.512663 | 0.4346472 | 10.87727 | 1.65349
2018-03-10 14:20 | 315198.5 | 600.0001 | 5 | 41 | 3.661238 | -3.260116 | 2.512663 | 0.5433065 | 10.87727 | 2.053657
2018-03-10 14:22 | 315318.5 | 720.0009 | 5 | 41 | 3.620227 | -3.260118 | 2.512663 | 0.6519838 | 10.87727 | 2.449295
2018-03-10 14:24 | 315438.5 | 840.0009 | 5 | 41 | 3.582591 | -3.260157 | 2.512663 | 0.7606568 | 10.87727 | 2.840642
2018-03-10 14:26 | 315558.5 | 960.001 | 5 | 41 | 3.547791 | -3.259884 | 2.512663 | 0.8693099 | 10.87727 | 3.227983
2018-03-10 14:28 | 315678.5 | 1080.0001 | 5 | 41 | 3.516108 | -3.259793 | 2.512663 | 0.9779654 | 10.87727 | 3.611725
2018-03-10 14:30 | 315798.5 | 1200.001 | 5 | 41 | 3.487119 | -3.260118 | 2.512663 | 1.086626 | 10.87727 | 3.992191
2018-03-10 14:32 | 315918.5 | 1320.0001 | 5 | 41 | 3.460294 | -3.259866 | 2.512663 | 1.195299 | 10.87727 | 4.369676
2018-03-10 14:34 | 316038.5 | 1440.001 | 5 | 41 | 3.434686 | -3.259847 | 2.512663 | 1.303964 | 10.87727 | 4.744287
2018-03-10 14:36 | 316158.5 | 1560.0002 | 5 | 41 | 3.410421 | -3.26015 | 2.512663 | 1.412616 | 10.87727 | 5.116153
2018-03-10 14:38 | 316278.5 | 1680.0001 | 5 | 41 | 3.386517 | -3.259916 | 2.512663 | 1.521275 | 10.87727 | 5.485428
2018-03-10 14:40 | 316398.5 | 1800.001 | 5 | 41 | 3.362631 | -3.259835 | 2.512663 | 1.629932 | 10.87727 | 5.852101
2018-03-10 14:42 | 316518.5 | 1920.0009 | 5 | 41 | 3.338155 | -3.259789 | 2.512663 | 1.738604 | 10.87727 | 6.216202
2018-03-10 14:44 | 316638.5 | 2040.0002 | 5 | 41 | 3.311719 | -3.259857 | 2.512663 | 1.84727 | 10.87727 | 6.577532
2018-03-10 14:46 | 316758.5 | 2160.0002 | 5 | 41 | 3.28221 | -3.26015 | 2.512663 | 1.955912 | 10.87727 | 6.935748
2018-03-10 14:48 | 316878.5 | 2280.001 | 5 | 41 | 3.248812 | -3.259859 | 2.512663 | 2.0646 | 10.87727 | 7.290732
2018-03-10 14:50 | 316998.5 | 2400.0002 | 5 | 41 | 3.209408 | -3.259844 | 2.512663 | 2.173239 | 10.87727 | 7.641595
2018-03-10 14:52 | 317118.5 | 2520.0003 | 5 | 41 | 3.161092 | -3.259833 | 2.512663 | 2.281919 | 10.87727 | 7.987857
2018-03-10 14:54 | 317238.5 | 2640.001 | 5 | 41 | 3.098971 | -3.259872 | 2.512663 | 2.390586 | 10.87727 | 8.328154
2018-03-10 14:56 | 317358.5 | 2760.0009 | 5 | 41 | 3.011723 | -3.260193 | 2.512663 | 2.499253 | 10.87727 | 8.660469
2018-03-10 14:56 | 317371.5 | 2773.0104 | 5 | 41 | 3 | -3.260077 | 2.512663 | 2.511035 | 10.87727 | 8.695886
2018-03-10 14:58 | 317491.5 | 120.0002 | 6 | 41 | 3.640557 | 0 | 2.512663 | 2.511035 | 10.87727 | 8.695886
2018-03-10 15:00 | 317611.5 | 240.0002 | 6 | 41 | 3.676621 | 0 | 2.512663 | 2.511035 | 10.87727 | 8.695886
2018-03-10 15:01 | 317671.5 | 300.0016 | 6 | 41 | 3.684229 | 0 | 2.512663 | 2.511035 | 10.87727 | 8.695886
2018-03-10 15:01 | 317671.5 | 0.0028 | 7 | 42 | 3.684345 | 0 | 0 | 0 | 0 | 0
2018-03-10 15:03 | 317791.6 | 120.0002 | 2 | 42 | 4.200292 | 4.048099 | 0.1493533 | 4.008e-09 | 0.624977 | 1.4766e-08
2018-03-10 15:05 | 317911.6 | 240.0002 | 2 | 42 | 4.200298 | 3.616122 | 0.2765245 | 4.008e-09 | 1.15913 | 1.4766e-08
2018-03-10 15:07 | 318031.6 | 360.001 | 2 | 42 | 4.200231 | 3.335444 | 0.3920494 | 4.008e-09 | 1.644362 | 1.4766e-08
2018-03-10 15:08 | 318071.1 | 399.488 | 2 | 42 | 4.200219 | 3.259994 | 0.4282094 | 4.008e-09 | 1.796242 | 1.4766e-08
2018-03-10 15:10 | 318191.1 | 120.0009 | 3 | 42 | 4.220093 | 3.260114 | 0.5365022 | 4.008e-09 | 2.2521 | 1.4766e-08
2018-03-10 15:12 | 318311.1 | 240.0001 | 3 | 42 | 4.241455 | 3.260182 | 0.6451601 | 4.008e-09 | 2.711795 | 1.4766e-08
2018-03-10 15:14 | 318431.1 | 360.0009 | 3 | 42 | 4.265088 | 3.260091 | 0.7538292 | 4.008e-09 | 3.173972 | 1.4766e-08
2018-03-10 15:16 | 318551.1 | 480.0001 | 3 | 42 | 4.291577 | 3.260125 | 0.8624969 | 4.008e-09 | 3.638865 | 1.4766e-08
2018-03-10 15:18 | 318671.1 | 600.0001 | 3 | 42 | 4.320579 | 3.260056 | 0.9711595 | 4.008e-09 | 4.10675 | 1.4766e-08
2018-03-10 15:20 | 318791.1 | 720.0002 | 3 | 42 | 4.351667 | 3.260173 | 1.07983 | 4.008e-09 | 4.577943 | 1.4766e-08
2018-03-10 15:22 | 318911.1 | 840.0001 | 3 | 42 | 4.384387 | 3.260056 | 1.188496 | 4.008e-09 | 5.052586 | 1.4766e-08
2018-03-10 15:24 | 319031.1 | 960.0009 | 3 | 42 | 4.400199 | 3.08105 | 1.295454 | 4.008e-09 | 5.522823 | 1.4766e-08
2018-03-10 15:26 | 319151.1 | 1080.001 | 3 | 42 | 4.400243 | 2.813264 | 1.393616 | 4.008e-09 | 5.954761 | 1.4766e-08
2018-03-10 15:28 | 319271.1 | 1200.0001 | 3 | 42 | 4.400247 | 2.584582 | 1.483471 | 4.008e-09 | 6.350142 | 1.4766e-08
2018-03-10 15:30 | 319391.1 | 1320.0005 | 3 | 42 | 4.400246 | 2.389546 | 1.566271 | 4.008e-09 | 6.714481 | 1.4766e-08
2018-03-10 15:32 | 319511.1 | 1440.0001 | 3 | 42 | 4.400195 | 2.221848 | 1.643058 | 4.008e-09 | 7.052359 | 1.4766e-08
2018-03-10 15:34 | 319631.1 | 1560.0002 | 3 | 42 | 4.400246 | 2.076341 | 1.714618 | 4.008e-09 | 7.367238 | 1.4766e-08
2018-03-10 15:36 | 319751.1 | 1680.0009 | 3 | 42 | 4.400157 | 1.946633 | 1.781635 | 4.008e-09 | 7.662129 | 1.4766e-08
2018-03-10 15:38 | 319871.1 | 1800.0009 | 3 | 42 | 4.400194 | 1.831779 | 1.844584 | 4.008e-09 | 7.939113 | 1.4766e-08
2018-03-10 15:40 | 319991.1 | 1920.0001 | 3 | 42 | 4.400142 | 1.72461 | 1.903841 | 4.008e-09 | 8.199858 | 1.4766e-08
2018-03-10 15:42 | 320111.1 | 2040.0009 | 3 | 42 | 4.400201 | 1.627196 | 1.959691 | 4.008e-09 | 8.445607 | 1.4766e-08
2018-03-10 15:44 | 320231.1 | 2160.0001 | 3 | 42 | 4.400172 | 1.535553 | 2.012384 | 4.008e-09 | 8.677464 | 1.4766e-08
2018-03-10 15:46 | 320351.1 | 2280.0009 | 3 | 42 | 4.400164 | 1.451387 | 2.062138 | 4.008e-09 | 8.896392 | 1.4766e-08
2018-03-10 15:48 | 320471.1 | 2400.0002 | 3 | 42 | 4.400133 | 1.371816 | 2.109185 | 4.008e-09 | 9.103405 | 1.4766e-08
2018-03-10 15:50 | 320591.1 | 2520.0009 | 3 | 42 | 4.40013 | 1.296115 | 2.153653 | 4.008e-09 | 9.299072 | 1.4766e-08
2018-03-10 15:52 | 320711.1 | 2640.0009 | 3 | 42 | 4.400173 | 1.224314 | 2.195656 | 4.008e-09 | 9.483892 | 1.4766e-08
2018-03-10 15:54 | 320831.1 | 2760.0001 | 3 | 42 | 4.400195 | 1.155488 | 2.235307 | 4.008e-09 | 9.658361 | 1.4766e-08
2018-03-10 15:56 | 320951.1 | 2880.0001 | 3 | 42 | 4.400149 | 1.089052 | 2.272701 | 4.008e-09 | 9.822904 | 1.4766e-08
2018-03-10 15:58 | 321071.1 | 3000.001 | 3 | 42 | 4.400133 | 1.026112 | 2.307948 | 4.008e-09 | 9.977996 | 1.4766e-08
2018-03-10 16:00 | 321191.1 | 3120.0001 | 3 | 42 | 4.400176 | 0.9674644 | 2.341179 | 4.008e-09 | 10.12422 | 1.4766e-08
2018-03-10 16:02 | 321311.1 | 3240.0001 | 3 | 42 | 4.400162 | 0.910284 | 2.372468 | 4.008e-09 | 10.26189 | 1.4766e-08
2018-03-10 16:04 | 321431.1 | 3360.0001 | 3 | 42 | 4.400191 | 0.856883 | 2.401906 | 4.008e-09 | 10.39143 | 1.4766e-08
2018-03-10 16:06 | 321551.1 | 3480.0001 | 3 | 42 | 4.400159 | 0.8058376 | 2.429602 | 4.008e-09 | 10.51329 | 1.4766e-08
2018-03-10 16:08 | 321671.1 | 3600.0009 | 3 | 42 | 4.400175 | 0.7576866 | 2.455645 | 4.008e-09 | 10.62789 | 1.4766e-08
2018-03-10 16:10 | 321791.1 | 3720.0009 | 3 | 42 | 4.400123 | 0.7117329 | 2.480127 | 4.008e-09 | 10.73561 | 1.4766e-08
2018-03-10 16:12 | 321911.1 | 3840.0001 | 3 | 42 | 4.400089 | 0.6683693 | 2.503135 | 4.008e-09 | 10.83685 | 1.4766e-08
2018-03-10 16:13 | 321959.6 | 3888.4432 | 3 | 42 | 4.400153 | 0.6519985 | 2.512021 | 4.008e-09 | 10.87595 | 1.4766e-08
2018-03-10 16:15 | 322079.6 | 120.0001 | 4 | 42 | 4.295582 | 0 | 2.512021 | 4.008e-09 | 10.87595 | 1.4766e-08
2018-03-10 16:17 | 322199.6 | 240.0001 | 4 | 42 | 4.284553 | 0 | 2.512021 | 4.008e-09 | 10.87595 | 1.4766e-08
2018-03-10 16:18 | 322259.6 | 300.004 | 4 | 42 | 4.281591 | 0 | 2.512021 | 4.008e-09 | 10.87595 | 1.4766e-08
2018-03-10 16:20 | 322379.7 | 120.0002 | 5 | 42 | 3.846289 | -3.260124 | 2.512021 | 0.1086507 | 10.87595 | 0.4238349
2018-03-10 16:22 | 322499.7 | 240.0002 | 5 | 42 | 3.795531 | -3.260138 | 2.512021 | 0.2173197 | 10.87595 | 0.838925
2018-03-10 16:24 | 322619.7 | 360.0002 | 5 | 42 | 3.749877 | -3.260129 | 2.512021 | 0.3259891 | 10.87595 | 1.248888
2018-03-10 16:26 | 322739.7 | 480.0002 | 5 | 42 | 3.705295 | -3.260144 | 2.512021 | 0.4346478 | 10.87595 | 1.653909
2018-03-10 16:28 | 322859.7 | 600.0002 | 5 | 42 | 3.661943 | -3.260122 | 2.512021 | 0.5433245 | 10.87595 | 2.054223
2018-03-10 16:30 | 322979.7 | 720.0002 | 5 | 42 | 3.620912 | -3.259782 | 2.512021 | 0.6519954 | 10.87595 | 2.449911
2018-03-10 16:32 | 323099.7 | 840.0002 | 5 | 42 | 3.582938 | -3.260151 | 2.512021 | 0.7606587 | 10.87595 | 2.84128
2018-03-10 16:34 | 323219.7 | 960.001 | 5 | 42 | 3.548267 | -3.260138 | 2.512021 | 0.8693247 | 10.87595 | 3.228704
2018-03-10 16:36 | 323339.7 | 1080.001 | 5 | 42 | 3.516758 | -3.260116 | 2.512021 | 0.9779776 | 10.87595 | 3.612497
2018-03-10 16:38 | 323459.7 | 1200.0002 | 5 | 42 | 3.487999 | -3.260175 | 2.512021 | 1.086649 | 10.87595 | 3.993098
2018-03-10 16:40 | 323579.7 | 1320.0003 | 5 | 42 | 3.460891 | -3.260012 | 2.512021 | 1.19532 | 10.87595 | 4.370654
2018-03-10 16:42 | 323699.7 | 1440.0011 | 5 | 42 | 3.435078 | -3.259838 | 2.512021 | 1.303989 | 10.87595 | 4.745332
2018-03-10 16:44 | 323819.7 | 1560.0002 | 5 | 42 | 3.410298 | -3.260113 | 2.512021 | 1.412659 | 10.87595 | 5.11726
2018-03-10 16:46 | 323939.7 | 1680.0011 | 5 | 42 | 3.386551 | -3.260015 | 2.512021 | 1.521301 | 10.87595 | 5.486469
2018-03-10 16:48 | 324059.7 | 1800.0002 | 5 | 42 | 3.362689 | -3.259976 | 2.512021 | 1.629976 | 10.87595 | 5.853212
2018-03-10 16:50 | 324179.7 | 1920.0003 | 5 | 42 | 3.337842 | -3.259787 | 2.512021 | 1.738641 | 10.87595 | 6.217282
2018-03-10 16:52 | 324299.7 | 2040.0003 | 5 | 42 | 3.311578 | -3.26021 | 2.512021 | 1.84731 | 10.87595 | 6.578594
2018-03-10 16:54 | 324419.7 | 2160.0003 | 5 | 42 | 3.282396 | -3.259795 | 2.512021 | 1.955975 | 10.87595 | 6.936894
2018-03-10 16:56 | 324539.7 | 2280.0003 | 5 | 42 | 3.24917 | -3.260113 | 2.512021 | 2.064643 | 10.87595 | 7.291828
2018-03-10 16:58 | 324659.7 | 2400.0011 | 5 | 42 | 3.209895 | -3.260163 | 2.512021 | 2.173289 | 10.87595 | 7.642763
2018-03-10 17:00 | 324779.7 | 2520.0011 | 5 | 42 | 3.161663 | -3.260018 | 2.512021 | 2.28196 | 10.87595 | 7.989065
2018-03-10 17:02 | 324899.7 | 2640.0019 | 5 | 42 | 3.099481 | -3.260138 | 2.512021 | 2.390634 | 10.87595 | 8.329433
2018-03-10 17:04 | 325019.7 | 2760.0011 | 5 | 42 | 3.012463 | -3.259894 | 2.512021 | 2.499291 | 10.87595 | 8.661785
2018-03-10 17:04 | 325033.5 | 2773.8521 | 5 | 42 | 2.999998 | -3.260064 | 2.512021 | 2.511827 | 10.87595 | 8.699471
2018-03-10 17:06 | 325153.6 | 120.0001 | 6 | 42 | 3.640404 | 0 | 2.512021 | 2.511827 | 10.87595 | 8.699471
2018-03-10 17:08 | 325273.6 | 240.0009 | 6 | 42 | 3.676521 | 0 | 2.512021 | 2.511827 | 10.87595 | 8.699471
2018-03-10 17:09 | 325333.6 | 300.0031 | 6 | 42 | 3.684114 | 0 | 2.512021 | 2.511827 | 10.87595 | 8.699471
2018-03-10 17:09 | 325333.6 | 0.0027 | 7 | 43 | 3.684257 | 0 | 0 | 0 | 0 | 0
2018-03-10 17:11 | 325453.7 | 120.0002 | 2 | 43 | 4.200304 | 4.053302 | 0.149454 | 0 | 0.6253846 | 0
2018-03-10 17:13 | 325573.7 | 240.0011 | 2 | 43 | 4.200252 | 3.62013 | 0.2768194 | 0 | 1.160354 | 0
2018-03-10 17:15 | 325693.7 | 360.0017 | 2 | 43 | 4.200223 | 3.338063 | 0.3924848 | 0 | 1.646176 | 0
2018-03-10 17:16 | 325735.3 | 401.6192 | 2 | 43 | 4.200242 | 3.259988 | 0.4306106 | 0 | 1.806313 | 0
2018-03-10 17:18 | 325855.3 | 120.0017 | 3 | 43 | 4.219955 | 3.260076 | 0.5388854 | 0 | 2.262087 | 0
2018-03-10 17:20 | 325975.3 | 240 | 3 | 43 | 4.241229 | 3.260114 | 0.647546 | 0 | 2.721773 | 0
2018-03-10 17:22 | 326095.3 | 360.0008 | 3 | 43 | 4.265038 | 3.260158 | 0.7562186 | 0 | 3.18395 | 0
2018-03-10 17:24 | 326215.3 | 480.0008 | 3 | 43 | 4.291524 | 3.260095 | 0.8648782 | 0 | 3.648806 | 0
2018-03-10 17:26 | 326335.3 | 600.0008 | 3 | 43 | 4.320593 | 3.260085 | 0.9735432 | 0 | 4.1167 | 0
2018-03-10 17:28 | 326455.3 | 720.0008 | 3 | 43 | 4.351486 | 3.260102 | 1.082212 | 0 | 4.587879 | 0
2018-03-10 17:30 | 326575.3 | 840.002 | 3 | 43 | 4.384475 | 3.260144 | 1.19088 | 0 | 5.062525 | 0
2018-03-10 17:32 | 326695.3 | 960.0008 | 3 | 43 | 4.400277 | 3.083703 | 1.297861 | 0 | 5.532866 | 0
2018-03-10 17:34 | 326815.3 | 1080.0008 | 3 | 43 | 4.400259 | 2.816331 | 1.396076 | 0 | 5.965036 | 0
2018-03-10 17:36 | 326935.3 | 1200.0016 | 3 | 43 | 4.400216 | 2.586017 | 1.486007 | 0 | 6.360754 | 0
2018-03-10 17:38 | 327055.3 | 1320.0017 | 3 | 43 | 4.400219 | 2.39111 | 1.568869 | 0 | 6.725365 | 0
2018-03-10 17:40 | 327175.3 | 1440.0008 | 3 | 43 | 4.400208 | 2.222968 | 1.645706 | 0 | 7.063464 | 0
2018-03-10 17:42 | 327295.3 | 1560.0002 | 3 | 43 | 4.400227 | 2.077891 | 1.717325 | 0 | 7.378602 | 0
2018-03-10 17:44 | 327415.3 | 1680.0008 | 3 | 43 | 4.4002 | 1.949346 | 1.784393 | 0 | 7.673716 | 0
2018-03-10 17:46 | 327535.3 | 1800.0001 | 3 | 43 | 4.400163 | 1.830572 | 1.847363 | 0 | 7.950794 | 0
2018-03-10 17:48 | 327655.3 | 1920 | 3 | 43 | 4.400167 | 1.722953 | 1.906573 | 0 | 8.21133 | 0
2018-03-10 17:50 | 327775.3 | 2040 | 3 | 43 | 4.400147 | 1.623079 | 1.962324 | 0 | 8.456647 | 0
2018-03-10 17:52 | 327895.3 | 2160.0008 | 3 | 43 | 4.400143 | 1.534156 | 2.014937 | 0 | 8.68815 | 0
2018-03-10 17:54 | 328015.3 | 2280.0016 | 3 | 43 | 4.400193 | 1.44983 | 2.064655 | 0 | 8.906919 | 0
2018-03-10 17:56 | 328135.3 | 2400.0001 | 3 | 43 | 4.400149 | 1.368644 | 2.11162 | 0 | 9.113572 | 0
2018-03-10 17:58 | 328255.3 | 2520.0008 | 3 | 43 | 4.400174 | 1.293149 | 2.155973 | 0 | 9.308736 | 0
2018-03-10 18:00 | 328375.3 | 2640 | 3 | 43 | 4.400155 | 1.220356 | 2.197856 | 0 | 9.493028 | 0
2018-03-10 18:02 | 328495.3 | 2760.0017 | 3 | 43 | 4.400133 | 1.150939 | 2.237372 | 0 | 9.666902 | 0
2018-03-10 18:04 | 328615.3 | 2880.0008 | 3 | 43 | 4.40021 | 1.085573 | 2.274633 | 0 | 9.830858 | 0
2018-03-10 18:06 | 328735.3 | 3000.0008 | 3 | 43 | 4.400127 | 1.022426 | 2.309754 | 0 | 9.985396 | 0
2018-03-10 18:08 | 328855.3 | 3120.0016 | 3 | 43 | 4.400185 | 0.963562 | 2.342848 | 0 | 10.13101 | 0
2018-03-10 18:10 | 328975.3 | 3240.0008 | 3 | 43 | 4.400141 | 0.9067516 | 2.374007 | 0 | 10.26812 | 0
2018-03-10 18:12 | 329095.3 | 3360 | 3 | 43 | 4.400191 | 0.8540649 | 2.403339 | 0 | 10.39719 | 0
2018-03-10 18:14 | 329215.3 | 3480.0008 | 3 | 43 | 4.400124 | 0.8025494 | 2.430931 | 0 | 10.51859 | 0
2018-03-10 18:16 | 329335.3 | 3600 | 3 | 43 | 4.40013 | 0.7546148 | 2.456881 | 0 | 10.63278 | 0
2018-03-10 18:18 | 329455.3 | 3720.0008 | 3 | 43 | 4.400148 | 0.7094669 | 2.481274 | 0 | 10.74011 | 0
2018-03-10 18:20 | 329575.3 | 3840.0016 | 3 | 43 | 4.400121 | 0.6664848 | 2.504194 | 0 | 10.84096 | 0
2018-03-10 18:21 | 329618.4 | 3883.0799 | 3 | 43 | 4.400165 | 0.6519985 | 2.512086 | 0 | 10.87569 | 0
2018-03-10 18:23 | 329738.4 | 119.9999 | 4 | 43 | 4.295627 | 0 | 2.512086 | 0 | 10.87569 | 0
2018-03-10 18:25 | 329858.4 | 239.9999 | 4 | 43 | 4.284601 | 0 | 2.512086 | 0 | 10.87569 | 0
2018-03-10 18:26 | 329918.4 | 300.0013 | 4 | 43 | 4.281599 | 0 | 2.512086 | 0 | 10.87569 | 0
2018-03-10 18:28 | 330038.5 | 120.001 | 5 | 43 | 3.846755 | -3.260122 | 2.512086 | 0.1086513 | 10.87569 | 0.4238726
2018-03-10 18:30 | 330158.5 | 240.001 | 5 | 43 | 3.796208 | -3.2601 | 2.512086 | 0.2173174 | 10.87569 | 0.8390201
2018-03-10 18:32 | 330278.5 | 360.0003 | 5 | 43 | 3.750545 | -3.26004 | 2.512086 | 0.3259839 | 10.87569 | 1.249044
2018-03-10 18:34 | 330398.5 | 480.0002 | 5 | 43 | 3.706097 | -3.260146 | 2.512086 | 0.4346635 | 10.87569 | 1.654239
2018-03-10 18:36 | 330518.5 | 600.001 | 5 | 43 | 3.66268 | -3.260086 | 2.512086 | 0.5433256 | 10.87569 | 2.05458
2018-03-10 18:38 | 330638.5 | 720.0003 | 5 | 43 | 3.621366 | -3.260079 | 2.512086 | 0.6519969 | 10.87569 | 2.450341
2018-03-10 18:40 | 330758.5 | 840.001 | 5 | 43 | 3.583285 | -3.260106 | 2.512086 | 0.7606621 | 10.87569 | 2.841759
2018-03-10 18:42 | 330878.5 | 960.0003 | 5 | 43 | 3.54836 | -3.260065 | 2.512086 | 0.8693286 | 10.87569 | 3.22921
2018-03-10 18:44 | 330998.5 | 1080.0003 | 5 | 43 | 3.517237 | -3.260089 | 2.512086 | 0.9779801 | 10.87569 | 3.613027
2018-03-10 18:46 | 331118.5 | 1200.001 | 5 | 43 | 3.488226 | -3.259817 | 2.512086 | 1.086646 | 10.87569 | 3.99364
2018-03-10 18:48 | 331238.5 | 1320.0011 | 5 | 43 | 3.460951 | -3.259877 | 2.512086 | 1.195311 | 10.87569 | 4.371186
2018-03-10 18:50 | 331358.5 | 1440.001 | 5 | 43 | 3.43504 | -3.259809 | 2.512086 | 1.303985 | 10.87569 | 4.745882
2018-03-10 18:52 | 331478.5 | 1560.0003 | 5 | 43 | 3.410559 | -3.26023 | 2.512086 | 1.412645 | 10.87569 | 5.117794
2018-03-10 18:54 | 331598.5 | 1680.0011 | 5 | 43 | 3.386782 | -3.259776 | 2.512086 | 1.521311 | 10.87569 | 5.487117
2018-03-10 18:56 | 331718.5 | 1800.001 | 5 | 43 | 3.362976 | -3.260052 | 2.512086 | 1.62998 | 10.87569 | 5.853861
2018-03-10 18:58 | 331838.5 | 1920.0003 | 5 | 43 | 3.338385 | -3.259817 | 2.512086 | 1.738641 | 10.87569 | 6.217953
2018-03-10 19:00 | 331958.5 | 2040.001 | 5 | 43 | 3.312159 | -3.260185 | 2.512086 | 1.847301 | 10.87569 | 6.579297
2018-03-10 19:02 | 332078.5 | 2160.0003 | 5 | 43 | 3.282901 | -3.26008 | 2.512086 | 1.955977 | 10.87569 | 6.937701
2018-03-10 19:04 | 332198.5 | 2280.0011 | 5 | 43 | 3.249213 | -3.260082 | 2.512086 | 2.064636 | 10.87569 | 7.292639
2018-03-10 19:06 | 332318.5 | 2400.0003 | 5 | 43 | 3.20948 | -3.260104 | 2.512086 | 2.173302 | 10.87569 | 7.643632
2018-03-10 19:08 | 332438.5 | 2520.0003 | 5 | 43 | 3.16127 | -3.260177 | 2.512086 | 2.281971 | 10.87569 | 7.989875
2018-03-10 19:10 | 332558.5 | 2640.001 | 5 | 43 | 3.098649 | -3.259795 | 2.512086 | 2.390634 | 10.87569 | 8.330152
2018-03-10 19:12 | 332678.5 | 2760.0011 | 5 | 43 | 3.0113 | -3.26015 | 2.512086 | 2.49931 | 10.87569 | 8.662448
2018-03-10 19:12 | 332690.9 | 2772.3322 | 5 | 43 | 2.999996 | -3.260109 | 2.512086 | 2.510474 | 10.87569 | 8.696003
2018-03-10 19:14 | 332810.9 | 120.001 | 6 | 43 | 3.640528 | 0 | 2.512086 | 2.51048 | 10.87569 | 8.696023
2018-03-10 19:16 | 332930.9 | 240.0009 | 6 | 43 | 3.676658 | 0 | 2.512086 | 2.51048 | 10.87569 | 8.696023
2018-03-10 19:17 | 332990.9 | 300.0032 | 6 | 43 | 3.68426 | 0 | 2.512086 | 2.51048 | 10.87569 | 8.696023
2018-03-10 19:17 | 332990.9 | 0.0048 | 7 | 44 | 3.684588 | 0 | 0 | 0 | 0 | 0
2018-03-10 19:19 | 333111 | 120.0004 | 2 | 44 | 4.200311 | 4.04083 | 0.14916 | 4.12e-09 | 0.6241952 | 1.518e-08
2018-03-10 19:21 | 333231 | 240.0003 | 2 | 44 | 4.200269 | 3.608491 | 0.2760774 | 4.12e-09 | 1.157282 | 1.518e-08
2018-03-10 19:23 | 333351 | 360.0002 | 2 | 44 | 4.200246 | 3.327863 | 0.3913781 | 4.12e-09 | 1.641572 | 1.518e-08
2018-03-10 19:23 | 333387.2 | 396.1513 | 2 | 44 | 4.200218 | 3.259999 | 0.4244513 | 4.12e-09 | 1.780487 | 1.518e-08
2018-03-10 19:25 | 333507.2 | 120.0002 | 3 | 44 | 4.220123 | 3.260062 | 0.5327213 | 4.12e-09 | 2.236245 | 1.518e-08
2018-03-10 19:27 | 333627.2 | 240.0001 | 3 | 44 | 4.241521 | 3.260089 | 0.6413881 | 4.12e-09 | 2.695978 | 1.518e-08
2018-03-10 19:29 | 333747.2 | 360.0009 | 3 | 44 | 4.265023 | 3.260018 | 0.750056 | 4.12e-09 | 3.158149 | 1.518e-08
2018-03-10 19:31 | 333867.2 | 480.001 | 3 | 44 | 4.291373 | 3.25995 | 0.8587277 | 4.12e-09 | 3.623042 | 1.518e-08
2018-03-10 19:33 | 333987.2 | 600.0017 | 3 | 44 | 4.320191 | 3.260119 | 0.9673885 | 4.12e-09 | 4.090889 | 1.518e-08
2018-03-10 19:35 | 334107.2 | 720.0002 | 3 | 44 | 4.351139 | 3.260142 | 1.076043 | 4.12e-09 | 4.561959 | 1.518e-08
2018-03-10 19:37 | 334227.2 | 840.0001 | 3 | 44 | 4.383667 | 3.260085 | 1.184714 | 4.12e-09 | 5.036554 | 1.518e-08
2018-03-10 19:39 | 334347.2 | 960.0008 | 3 | 44 | 4.400216 | 3.087981 | 1.291821 | 4.12e-09 | 5.507404 | 1.518e-08
2018-03-10 19:41 | 334467.2 | 1080.0009 | 3 | 44 | 4.400212 | 2.820861 | 1.390196 | 4.12e-09 | 5.940279 | 1.518e-08
2018-03-10 19:43 | 334587.2 | 1200.0009 | 3 | 44 | 4.400196 | 2.590913 | 1.480294 | 4.12e-09 | 6.33673 | 1.518e-08
2018-03-10 19:45 | 334707.2 | 1320.0001 | 3 | 44 | 4.400205 | 2.395066 | 1.563316 | 4.12e-09 | 6.702048 | 1.518e-08
2018-03-10 19:47 | 334827.2 | 1440.0009 | 3 | 44 | 4.400155 | 2.224757 | 1.640257 | 4.12e-09 | 7.040605 | 1.518e-08
2018-03-10 19:49 | 334947.2 | 1560.001 | 3 | 44 | 4.400199 | 2.079711 | 1.711947 | 4.12e-09 | 7.356056 | 1.518e-08
2018-03-10 19:51 | 335067.2 | 1680.0001 | 3 | 44 | 4.400183 | 1.949777 | 1.779059 | 4.12e-09 | 7.651359 | 1.518e-08
2018-03-10 19:53 | 335187.2 | 1800.0001 | 3 | 44 | 4.400166 | 1.831413 | 1.842054 | 4.12e-09 | 7.92855 | 1.518e-08
2018-03-10 19:55 | 335307.2 | 1920.0001 | 3 | 44 | 4.400243 | 1.725745 | 1.9013 | 4.12e-09 | 8.189243 | 1.518e-08
2018-03-10 19:57 | 335427.2 | 2040.0009 | 3 | 44 | 4.400173 | 1.627359 | 1.957149 | 4.12e-09 | 8.434989 | 1.518e-08
2018-03-10 19:59 | 335547.2 | 2160.0009 | 3 | 44 | 4.400197 | 1.537936 | 2.009894 | 4.12e-09 | 8.667077 | 1.518e-08
2018-03-10 20:01 | 335667.2 | 2280.0001 | 3 | 44 | 4.400113 | 1.452887 | 2.059733 | 4.12e-09 | 8.886379 | 1.518e-08
2018-03-10 20:03 | 335787.2 | 2400.0009 | 3 | 44 | 4.400111 | 1.372206 | 2.106817 | 4.12e-09 | 9.093555 | 1.518e-08
2018-03-10 20:05 | 335907.2 | 2520.0009 | 3 | 44 | 4.40016 | 1.296478 | 2.151291 | 4.12e-09 | 9.289248 | 1.518e-08
2018-03-10 20:07 | 336027.2 | 2640.0001 | 3 | 44 | 4.4002 | 1.224549 | 2.19329 | 4.12e-09 | 9.47405 | 1.518e-08
2018-03-10 20:09 | 336147.2 | 2760.0009 | 3 | 44 | 4.40016 | 1.154531 | 2.232925 | 4.12e-09 | 9.648453 | 1.518e-08
2018-03-10 20:11 | 336267.2 | 2880.0009 | 3 | 44 | 4.400115 | 1.088431 | 2.270309 | 4.12e-09 | 9.812945 | 1.518e-08
2018-03-10 20:13 | 336387.2 | 3000.0001 | 3 | 44 | 4.400145 | 1.025922 | 2.305544 | 4.12e-09 | 9.967987 | 1.518e-08
2018-03-10 20:15 | 336507.2 | 3120.0001 | 3 | 44 | 4.400158 | 0.9663935 | 2.338745 | 4.12e-09 | 10.11407 | 1.518e-08
2018-03-10 20:17 | 336627.2 | 3240.001 | 3 | 44 | 4.400193 | 0.9111433 | 2.370028 | 4.12e-09 | 10.25173 | 1.518e-08
2018-03-10 20:19 | 336747.2 | 3360.0001 | 3 | 44 | 4.400141 | 0.8569708 | 2.399483 | 4.12e-09 | 10.38133 | 1.518e-08
2018-03-10 20:21 | 336867.2 | 3480.0002 | 3 | 44 | 4.400128 | 0.8060675 | 2.427191 | 4.12e-09 | 10.50325 | 1.518e-08
2018-03-10 20:23 | 336987.2 | 3600.0001 | 3 | 44 | 4.400181 | 0.7583199 | 2.453254 | 4.12e-09 | 10.61793 | 1.518e-08
2018-03-10 20:25 | 337107.2 | 3720.0009 | 3 | 44 | 4.400176 | 0.7130756 | 2.477756 | 4.12e-09 | 10.72575 | 1.518e-08
2018-03-10 20:27 | 337227.2 | 3840.001 | 3 | 44 | 4.400137 | 0.6696978 | 2.50079 | 4.12e-09 | 10.8271 | 1.518e-08
2018-03-10 20:28 | 337279.1 | 3891.9 | 3 | 44 | 4.400188 | 0.651989 | 2.510314 | 4.12e-09 | 10.869 | 1.518e-08
2018-03-10 20:30 | 337399.1 | 120.0001 | 4 | 44 | 4.295559 | 0 | 2.510314 | 4.12e-09 | 10.869 | 1.518e-08
2018-03-10 20:32 | 337519.1 | 240.0009 | 4 | 44 | 4.284477 | 0 | 2.510314 | 4.12e-09 | 10.869 | 1.518e-08
2018-03-10 20:33 | 337579.1 | 300.0023 | 4 | 44 | 4.281538 | 0 | 2.510314 | 4.12e-09 | 10.869 | 1.518e-08
2018-03-10 20:35 | 337699.2 | 120.0009 | 5 | 44 | 3.846378 | -3.260099 | 2.510314 | 0.1086578 | 10.869 | 0.4238645
2018-03-10 20:37 | 337819.2 | 240.0009 | 5 | 44 | 3.795652 | -3.2602 | 2.510314 | 0.2173277 | 10.869 | 0.8389676
2018-03-10 20:39 | 337939.2 | 360.0001 | 5 | 44 | 3.749959 | -3.260126 | 2.510314 | 0.3259777 | 10.869 | 1.248869
2018-03-10 20:41 | 338059.2 | 480.0009 | 5 | 44 | 3.705593 | -3.26023 | 2.510314 | 0.4346457 | 10.869 | 1.653957
2018-03-10 20:43 | 338179.2 | 600.0001 | 5 | 44 | 3.662161 | -3.259954 | 2.510314 | 0.5433173 | 10.869 | 2.054276
2018-03-10 20:45 | 338299.2 | 720.0009 | 5 | 44 | 3.620679 | -3.260207 | 2.510314 | 0.6519816 | 10.869 | 2.449944
2018-03-10 20:47 | 338419.2 | 840.0009 | 5 | 44 | 3.58271 | -3.259835 | 2.510314 | 0.7606472 | 10.869 | 2.841295
2018-03-10 20:49 | 338539.2 | 960.001 | 5 | 44 | 3.548497 | -3.260121 | 2.510314 | 0.8692978 | 10.869 | 3.228659
2018-03-10 20:51 | 338659.2 | 1080.0002 | 5 | 44 | 3.517569 | -3.259889 | 2.510314 | 0.9779707 | 10.869 | 3.612581
2018-03-10 20:53 | 338779.2 | 1200.0002 | 5 | 44 | 3.48835 | -3.259872 | 2.510314 | 1.086631 | 10.869 | 3.993198
2018-03-10 20:55 | 338899.2 | 1320.0009 | 5 | 44 | 3.461063 | -3.259875 | 2.510314 | 1.195282 | 10.869 | 4.37071
2018-03-10 20:57 | 339019.2 | 1440.001 | 5 | 44 | 3.435062 | -3.260179 | 2.510314 | 1.303945 | 10.869 | 4.745369
2018-03-10 20:59 | 339139.2 | 1560.001 | 5 | 44 | 3.410689 | -3.259872 | 2.510314 | 1.412605 | 10.869 | 5.117289
2018-03-10 21:01 | 339259.2 | 1680.0002 | 5 | 44 | 3.387061 | -3.260185 | 2.510314 | 1.521269 | 10.869 | 5.486614
2018-03-10 21:03 | 339379.2 | 1800.0002 | 5 | 44 | 3.363326 | -3.259793 | 2.510314 | 1.629926 | 10.869 | 5.853351
2018-03-10 21:05 | 339499.2 | 1920.0009 | 5 | 44 | 3.338852 | -3.259824 | 2.510314 | 1.73859 | 10.869 | 6.217506
2018-03-10 21:07 | 339619.2 | 2040.0002 | 5 | 44 | 3.312438 | -3.259818 | 2.510314 | 1.847255 | 10.869 | 6.578909
2018-03-10 21:09 | 339739.2 | 2160.0001 | 5 | 44 | 3.283405 | -3.259862 | 2.510314 | 1.955912 | 10.869 | 6.937284
2018-03-10 21:11 | 339859.2 | 2280.001 | 5 | 44 | 3.250263 | -3.260135 | 2.510314 | 2.064578 | 10.869 | 7.292323
2018-03-10 21:13 | 339979.2 | 2400.0002 | 5 | 44 | 3.210637 | -3.259849 | 2.510314 | 2.173247 | 10.869 | 7.643437
2018-03-10 21:15 | 340099.2 | 2520.0002 | 5 | 44 | 3.162238 | -3.25982 | 2.510314 | 2.281897 | 10.869 | 7.989744
2018-03-10 21:17 | 340219.2 | 2640.001 | 5 | 44 | 3.10019 | -3.259869 | 2.510314 | 2.390563 | 10.869 | 8.330153
2018-03-10 21:19 | 340339.2 | 2760.0009 | 5 | 44 | 3.013329 | -3.259985 | 2.510314 | 2.499218 | 10.869 | 8.662595
2018-03-10 21:19 | 340353.8 | 2774.5904 | 5 | 44 | 2.999995 | -3.259813 | 2.510314 | 2.512447 | 10.869 | 8.702371
2018-03-10 21:21 | 340473.8 | 120 | 6 | 44 | 3.639789 | 0 | 2.510314 | 2.512447 | 10.869 | 8.702371
2018-03-10 21:23 | 340593.8 | 240.0008 | 6 | 44 | 3.675945 | 0 | 2.510314 | 2.512447 | 10.869 | 8.702371
2018-03-10 21:24 | 340653.8 | 300.0022 | 6 | 44 | 3.683654 | 0 | 2.510314 | 2.512447 | 10.869 | 8.702371
2018-03-10 21:24 | 340653.8 | 0.0027 | 7 | 45 | 3.683529 | 0 | 0 | 0 | 0 | 0
2018-03-10 21:26 | 340773.9 | 120.001 | 2 | 45 | 4.200268 | 4.049481 | 0.1494002 | 1.292e-09 | 0.6251621 | 4.758e-09
2018-03-10 21:28 | 340893.9 | 240.0019 | 2 | 45 | 4.200275 | 3.618304 | 0.2766747 | 1.292e-09 | 1.159749 | 4.758e-09
2018-03-10 21:30 | 341013.9 | 360.0002 | 2 | 45 | 4.200242 | 3.336556 | 0.3922772 | 1.292e-09 | 1.645308 | 4.758e-09
2018-03-10 21:31 | 341053.5 | 399.6129 | 2 | 45 | 4.200225 | 3.259995 | 0.4285714 | 1.292e-09 | 1.797752 | 4.758e-09
2018-03-10 21:33 | 341173.5 | 120.001 | 3 | 45 | 4.220057 | 3.260129 | 0.5368465 | 1.292e-09 | 2.253536 | 4.758e-09
2018-03-10 21:35 | 341293.5 | 240.001 | 3 | 45 | 4.241629 | 3.259803 | 0.6455066 | 1.292e-09 | 2.713252 | 4.758e-09
2018-03-10 21:37 | 341413.5 | 360.0002 | 3 | 45 | 4.265496 | 3.260135 | 0.7541794 | 1.292e-09 | 3.175472 | 4.758e-09
2018-03-10 21:39 | 341533.5 | 480.0001 | 3 | 45 | 4.291831 | 3.2601 | 0.8628405 | 1.292e-09 | 3.640375 | 4.758e-09
2018-03-10 21:41 | 341653.5 | 600.0009 | 3 | 45 | 4.320848 | 3.26011 | 0.9714977 | 1.292e-09 | 4.108266 | 4.758e-09
2018-03-10 21:43 | 341773.5 | 720.0002 | 3 | 45 | 4.351437 | 3.259839 | 1.080162 | 1.292e-09 | 4.579431 | 4.758e-09
2018-03-10 21:45 | 341893.5 | 840.0009 | 3 | 45 | 4.384066 | 3.260186 | 1.188831 | 1.292e-09 | 5.054057 | 4.758e-09
2018-03-10 21:47 | 342013.5 | 960.0009 | 3 | 45 | 4.40026 | 3.086072 | 1.295888 | 1.292e-09 | 5.52471 | 4.758e-09
2018-03-10 21:49 | 342133.5 | 1080.0001 | 3 | 45 | 4.400267 | 2.817266 | 1.394151 | 1.292e-09 | 5.957092 | 4.758e-09
2018-03-10 21:51 | 342253.5 | 1200.0009 | 3 | 45 | 4.400207 | 2.586823 | 1.484123 | 1.292e-09 | 6.352992 | 4.758e-09
2018-03-10 21:53 | 342373.5 | 1320.0011 | 3 | 45 | 4.400256 | 2.390882 | 1.566996 | 1.292e-09 | 6.717648 | 4.758e-09
2018-03-10 21:55 | 342493.5 | 1440.0001 | 3 | 45 | 4.400207 | 2.223496 | 1.643832 | 1.292e-09 | 7.055743 | 4.758e-09
2018-03-10 21:57 | 342613.5 | 1560.0002 | 3 | 45 | 4.400199 | 2.077888 | 1.715473 | 1.292e-09 | 7.37098 | 4.758e-09
2018-03-10 21:59 | 342733.5 | 1680.0009 | 3 | 45 | 4.400169 | 1.947837 | 1.782529 | 1.292e-09 | 7.666037 | 4.758e-09
2018-03-10 22:01 | 342853.5 | 1800.0001 | 3 | 45 | 4.400211 | 1.830918 | 1.845487 | 1.292e-09 | 7.943067 | 4.758e-09
2018-03-10 22:03 | 342973.5 | 1920.0001 | 3 | 45 | 4.400197 | 1.722904 | 1.904688 | 1.292e-09 | 8.203561 | 4.758e-09
2018-03-10 22:05 | 343093.5 | 2040.0001 | 3 | 45 | 4.400174 | 1.626646 | 1.96048 | 1.292e-09 | 8.449058 | 4.758e-09
2018-03-10 22:07 | 343213.5 | 2160.0001 | 3 | 45 | 4.400177 | 1.537301 | 2.01319 | 1.292e-09 | 8.680989 | 4.758e-09
2018-03-10 22:09 | 343333.5 | 2280.0001 | 3 | 45 | 4.400158 | 1.451819 | 2.062996 | 1.292e-09 | 8.900144 | 4.758e-09
2018-03-10 22:11 | 343453.5 | 2400.0001 | 3 | 45 | 4.400195 | 1.371789 | 2.110024 | 1.292e-09 | 9.107075 | 4.758e-09
2018-03-10 22:13 | 343573.5 | 2520.0001 | 3 | 45 | 4.400196 | 1.295055 | 2.154444 | 1.292e-09 | 9.302531 | 4.758e-09
2018-03-10 22:15 | 343693.5 | 2640.0002 | 3 | 45 | 4.400156 | 1.222229 | 2.196386 | 1.292e-09 | 9.487082 | 4.758e-09
2018-03-10 22:17 | 343813.5 | 2760.0009 | 3 | 45 | 4.400134 | 1.152906 | 2.235971 | 1.292e-09 | 9.661264 | 4.758e-09
2018-03-10 22:19 | 343933.5 | 2880.0001 | 3 | 45 | 4.400145 | 1.08751 | 2.273312 | 1.292e-09 | 9.825571 | 4.758e-09
2018-03-10 22:21 | 344053.5 | 3000.0001 | 3 | 45 | 4.400183 | 1.025273 | 2.308509 | 1.292e-09 | 9.980441 | 4.758e-09
2018-03-10 22:23 | 344173.5 | 3120.0001 | 3 | 45 | 4.40015 | 0.9654884 | 2.341673 | 1.292e-09 | 10.12637 | 4.758e-09
2018-03-10 22:25 | 344293.5 | 3240.001 | 3 | 45 | 4.400152 | 0.9089003 | 2.372899 | 1.292e-09 | 10.26377 | 4.758e-09
2018-03-10 22:27 | 344413.5 | 3360.0009 | 3 | 45 | 4.400136 | 0.8553581 | 2.402293 | 1.292e-09 | 10.3931 | 4.758e-09
2018-03-10 22:29 | 344533.5 | 3480.0009 | 3 | 45 | 4.40023 | 0.8052168 | 2.429951 | 1.292e-09 | 10.51481 | 4.758e-09
2018-03-10 22:31 | 344653.5 | 3600.0009 | 3 | 45 | 4.400119 | 0.756072 | 2.455948 | 1.292e-09 | 10.6292 | 4.758e-09
2018-03-10 22:33 | 344773.5 | 3720.0002 | 3 | 45 | 4.400136 | 0.7106552 | 2.480391 | 1.292e-09 | 10.73675 | 4.758e-09
2018-03-10 22:35 | 344893.5 | 3840.001 | 3 | 45 | 4.400152 | 0.6680317 | 2.50336 | 1.292e-09 | 10.83781 | 4.758e-09
2018-03-10 22:36 | 344941.5 | 3887.9503 | 3 | 45 | 4.400202 | 0.6519938 | 2.512146 | 1.292e-09 | 10.87648 | 4.758e-09
2018-03-10 22:38 | 345061.5 | 120.001 | 4 | 45 | 4.295446 | 0 | 2.512146 | 1.292e-09 | 10.87648 | 4.758e-09
2018-03-10 22:40 | 345181.5 | 240.0009 | 4 | 45 | 4.284372 | 0 | 2.512146 | 1.292e-09 | 10.87648 | 4.758e-09
2018-03-10 22:41 | 345241.5 | 300.0024 | 4 | 45 | 4.281389 | 0 | 2.512146 | 1.292e-09 | 10.87648 | 4.758e-09
2018-03-10 22:43 | 345361.6 | 120.0002 | 5 | 45 | 3.845686 | -3.259789 | 2.512146 | 0.1086502 | 10.87648 | 0.4237787
2018-03-10 22:45 | 345481.6 | 240.001 | 5 | 45 | 3.795024 | -3.259884 | 2.512146 | 0.2173139 | 10.87648 | 0.8387852
2018-03-10 22:47 | 345601.6 | 360.0002 | 5 | 45 | 3.749384 | -3.260091 | 2.512146 | 0.325982 | 10.87648 | 1.248685
2018-03-10 22:49 | 345721.6 | 480.0003 | 5 | 45 | 3.704826 | -3.260175 | 2.512146 | 0.4346482 | 10.87648 | 1.653688
2018-03-10 22:51 | 345841.6 | 600.001 | 5 | 45 | 3.660857 | -3.25997 | 2.512146 | 0.5433153 | 10.87648 | 2.053881
2018-03-10 22:53 | 345961.6 | 720.0003 | 5 | 45 | 3.619312 | -3.259833 | 2.512146 | 0.6519719 | 10.87648 | 2.449372
2018-03-10 22:55 | 346081.6 | 840.0011 | 5 | 45 | 3.581443 | -3.259871 | 2.512146 | 0.7606337 | 10.87648 | 2.840555
2018-03-10 22:57 | 346201.6 | 960.0011 | 5 | 45 | 3.547624 | -3.259926 | 2.512146 | 0.8692966 | 10.87648 | 3.227859
2018-03-10 22:59 | 346321.6 | 1080.0011 | 5 | 45 | 3.516384 | -3.259859 | 2.512146 | 0.9779653 | 10.87648 | 3.611658
2018-03-10 23:01 | 346441.6 | 1200.001 | 5 | 45 | 3.487283 | -3.259884 | 2.512146 | 1.086613 | 10.87648 | 3.992104
2018-03-10 23:03 | 346561.6 | 1320.0003 | 5 | 45 | 3.459773 | -3.259847 | 2.512146 | 1.195286 | 10.87648 | 4.369565
2018-03-10 23:05 | 346681.6 | 1440.0003 | 5 | 45 | 3.433911 | -3.260098 | 2.512146 | 1.303932 | 10.87648 | 4.744039
2018-03-10 23:07 | 346801.6 | 1560.0011 | 5 | 45 | 3.409457 | -3.260221 | 2.512146 | 1.412604 | 10.87648 | 5.115875
2018-03-10 23:09 | 346921.6 | 1680.0003 | 5 | 45 | 3.385742 | -3.25984 | 2.512146 | 1.521266 | 10.87648 | 5.48506
2018-03-10 23:11 | 347041.6 | 1800.0003 | 5 | 45 | 3.36201 | -3.259838 | 2.512146 | 1.629913 | 10.87648 | 5.851623
2018-03-10 23:13 | 347161.6 | 1920.0011 | 5 | 45 | 3.33763 | -3.260065 | 2.512146 | 1.738587 | 10.87648 | 6.215676
2018-03-10 23:15 | 347281.6 | 2040.0002 | 5 | 45 | 3.311289 | -3.260001 | 2.512146 | 1.847238 | 10.87648 | 6.576911
2018-03-10 23:17 | 347401.6 | 2160.0003 | 5 | 45 | 3.282237 | -3.259837 | 2.512146 | 1.9559 | 10.87648 | 6.935171
2018-03-10 23:19 | 347521.6 | 2280.0011 | 5 | 45 | 3.248438 | -3.260207 | 2.512146 | 2.064575 | 10.87648 | 7.290076
2018-03-10 23:21 | 347641.6 | 2400.0003 | 5 | 45 | 3.208727 | -3.259842 | 2.512146 | 2.173217 | 10.87648 | 7.640897
2018-03-10 23:23 | 347761.6 | 2520.0003 | 5 | 45 | 3.159982 | -3.26003 | 2.512146 | 2.281892 | 10.87648 | 7.987059
2018-03-10 23:25 | 347881.6 | 2640.0002 | 5 | 45 | 3.097144 | -3.260168 | 2.512146 | 2.390568 | 10.87648 | 8.327217
2018-03-10 23:27 | 348001.6 | 2760.0011 | 5 | 45 | 3.009378 | -3.260192 | 2.512146 | 2.499213 | 10.87648 | 8.659256
2018-03-10 23:27 | 348011.8 | 2770.2601 | 5 | 45 | 2.999996 | -3.260089 | 2.512146 | 2.508503 | 10.87648 | 8.687171
2018-03-10 23:29 | 348131.9 | 120 | 6 | 45 | 3.640487 | 0 | 2.512146 | 2.508503 | 10.87648 | 8.687171
2018-03-10 23:31 | 348251.9 | 240 | 6 | 45 | 3.676634 | 0 | 2.512146 | 2.508503 | 10.87648 | 8.687171
2018-03-10 23:32 | 348311.9 | 300.003 | 6 | 45 | 3.684252 | 0 | 2.512146 | 2.508503 | 10.87648 | 8.687171
2018-03-10 23:32 | 348311.9 | 0.0026 | 7 | 46 | 3.684187 | 0 | 0 | 0 | 0 | 0
2018-03-10 23:34 | 348432 | 120.0018 | 2 | 46 | 4.200276 | 4.043876 | 0.1492625 | 2.417e-09 | 0.6246111 | 8.906e-09
2018-03-10 23:36 | 348552 | 240.0009 | 2 | 46 | 4.200264 | 3.611043 | 0.276299 | 2.417e-09 | 1.158198 | 8.906e-09
2018-03-10 23:38 | 348672 | 360.0018 | 2 | 46 | 4.200215 | 3.330775 | 0.3916963 | 2.417e-09 | 1.642895 | 8.906e-09
2018-03-10 23:39 | 348709.3 | 397.2632 | 2 | 46 | 4.200176 | 3.259986 | 0.4257985 | 2.417e-09 | 1.786132 | 8.906e-09
2018-03-10 23:41 | 348829.3 | 120.0001 | 3 | 46 | 4.219841 | 3.260112 | 0.5340784 | 2.417e-09 | 2.241914 | 8.906e-09
2018-03-10 23:43 | 348949.3 | 240.0009 | 3 | 46 | 4.241343 | 3.260076 | 0.6427515 | 2.417e-09 | 2.701655 | 8.906e-09
2018-03-10 23:45 | 349069.3 | 360.0001 | 3 | 46 | 4.264948 | 3.260047 | 0.751411 | 2.417e-09 | 3.163779 | 8.906e-09
2018-03-10 23:47 | 349189.3 | 480.001 | 3 | 46 | 4.291317 | 3.260047 | 0.86008 | 2.417e-09 | 3.628654 | 8.906e-09
2018-03-10 23:49 | 349309.3 | 600.0001 | 3 | 46 | 4.320162 | 3.260108 | 0.9687327 | 2.417e-09 | 4.096463 | 8.906e-09
2018-03-10 23:51 | 349429.3 | 720.0009 | 3 | 46 | 4.350962 | 3.260129 | 1.077401 | 2.417e-09 | 4.567585 | 8.906e-09
2018-03-10 23:53 | 349549.3 | 840.001 | 3 | 46 | 4.383714 | 3.260093 | 1.186079 | 2.417e-09 | 5.042202 | 8.906e-09
2018-03-10 23:55 | 349669.3 | 960.0009 | 3 | 46 | 4.400259 | 3.090222 | 1.293208 | 2.417e-09 | 5.513155 | 8.906e-09
2018-03-10 23:57 | 349789.3 | 1080.001 | 3 | 46 | 4.40021 | 2.818385 | 1.391578 | 2.417e-09 | 5.946008 | 8.906e-09
2018-03-10 23:59 | 349909.3 | 1200.0009 | 3 | 46 | 4.40023 | 2.58862 | 1.481604 | 2.417e-09 | 6.342143 | 8.906e-09
2018-03-11 00:01 | 350029.3 | 1320.0002 | 3 | 46 | 4.400203 | 2.393054 | 1.564554 | 2.417e-09 | 6.707139 | 8.906e-09
2018-03-11 00:03 | 350149.3 | 1440.0009 | 3 | 46 | 4.400221 | 2.22428 | 1.641446 | 2.417e-09 | 7.045484 | 8.906e-09
2018-03-11 00:05 | 350269.3 | 1560.0001 | 3 | 46 | 4.400192 | 2.077464 | 1.71306 | 2.417e-09 | 7.360598 | 8.906e-09
2018-03-11 00:07 | 350389.3 | 1680.001 | 3 | 46 | 4.400159 | 1.946532 | 1.780078 | 2.417e-09 | 7.65549 | 8.906e-09
2018-03-11 00:09 | 350509.3 | 1800.0009 | 3 | 46 | 4.400202 | 1.829476 | 1.842986 | 2.417e-09 | 7.932299 | 8.906e-09
2018-03-11 00:11 | 350629.3 | 1920.001 | 3 | 46 | 4.400213 | 1.722938 | 1.902151 | 2.417e-09 | 8.192636 | 8.906e-09
2018-03-11 00:13 | 350749.3 | 2040.0009 | 3 | 46 | 4.400188 | 1.626853 | 1.95796 | 2.417e-09 | 8.438205 | 8.906e-09
2018-03-11 00:15 | 350869.3 | 2160.0001 | 3 | 46 | 4.400161 | 1.536235 | 2.010655 | 2.417e-09 | 8.670071 | 8.906e-09
2018-03-11 00:17 | 350989.3 | 2280.0009 | 3 | 46 | 4.400182 | 1.451267 | 2.060425 | 2.417e-09 | 8.889069 | 8.906e-09
2018-03-11 00:19 | 351109.3 | 2400.0001 | 3 | 46 | 4.400179 | 1.370419 | 2.107434 | 2.417e-09 | 9.095915 | 8.906e-09
2018-03-11 00:21 | 351229.3 | 2520.001 | 3 | 46 | 4.400147 | 1.293331 | 2.151826 | 2.417e-09 | 9.291249 | 8.906e-09
2018-03-11 00:23 | 351349.3 | 2640.0001 | 3 | 46 | 4.400184 | 1.220743 | 2.193716 | 2.417e-09 | 9.47557 | 8.906e-09
2018-03-11 00:25 | 351469.3 | 2760.0002 | 3 | 46 | 4.400179 | 1.151043 | 2.233227 | 2.417e-09 | 9.649428 | 8.906e-09
2018-03-11 00:27 | 351589.3 | 2880.0001 | 3 | 46 | 4.400126 | 1.08494 | 2.270481 | 2.417e-09 | 9.813351 | 8.906e-09
2018-03-11 00:29 | 351709.3 | 3000.0009 | 3 | 46 | 4.40021 | 1.023109 | 2.305595 | 2.417e-09 | 9.967855 | 8.906e-09
2018-03-11 00:31 | 351829.3 | 3120.0002 | 3 | 46 | 4.400141 | 0.9630299 | 2.338678 | 2.417e-09 | 10.11343 | 8.906e-09
2018-03-11 00:33 | 351949.3 | 3240.0001 | 3 | 46 | 4.400181 | 0.9078398 | 2.369848 | 2.417e-09 | 10.25058 | 8.906e-09
2018-03-11 00:35 | 352069.3 | 3360.0009 | 3 | 46 | 4.40016 | 0.8539848 | 2.399198 | 2.417e-09 | 10.37972 | 8.906e-09
2018-03-11 00:37 | 352189.3 | 3480.0001 | 3 | 46 | 4.400152 | 0.8036251 | 2.426815 | 2.417e-09 | 10.50124 | 8.906e-09
2018-03-11 00:39 | 352309.3 | 3600.0001 | 3 | 46 | 4.400091 | 0.7549276 | 2.452783 | 2.417e-09 | 10.61551 | 8.906e-09
2018-03-11 00:41 | 352429.3 | 3720.0009 | 3 | 46 | 4.400126 | 0.7099085 | 2.477195 | 2.417e-09 | 10.72292 | 8.906e-09
2018-03-11 00:43 | 352549.3 | 3840.0009 | 3 | 46 | 4.40013 | 0.6677103 | 2.500154 | 2.417e-09 | 10.82394 | 8.906e-09
2018-03-11 00:43 | 352597 | 3887.7087 | 3 | 46 | 4.400218 | 0.6519938 | 2.508897 | 2.417e-09 | 10.86241 | 8.906e-09
2018-03-11 00:45 | 352717 | 120 | 4 | 46 | 4.295473 | 0 | 2.508897 | 2.417e-09 | 10.86241 | 8.906e-09
2018-03-11 00:47 | 352837 | 240.0008 | 4 | 46 | 4.284414 | 0 | 2.508897 | 2.417e-09 | 10.86241 | 8.906e-09
2018-03-11 00:48 | 352897 | 300.0015 | 4 | 46 | 4.281427 | 0 | 2.508897 | 2.417e-09 | 10.86241 | 8.906e-09
2018-03-11 00:50 | 353017.1 | 120.0003 | 5 | 46 | 3.846113 | -3.259879 | 2.508897 | 0.1086557 | 10.86241 | 0.4238212
2018-03-11 00:52 | 353137.1 | 240.001 | 5 | 46 | 3.795528 | -3.259855 | 2.508897 | 0.2173218 | 10.86241 | 0.8388891
2018-03-11 00:54 | 353257.1 | 360.0002 | 5 | 46 | 3.749707 | -3.260111 | 2.508897 | 0.3259879 | 10.86241 | 1.248839
2018-03-11 00:56 | 353377.1 | 480.0003 | 5 | 46 | 3.705003 | -3.259849 | 2.508897 | 0.4346502 | 10.86241 | 1.653861
2018-03-11 00:58 | 353497.1 | 600.001 | 5 | 46 | 3.660913 | -3.259954 | 2.508897 | 0.5433151 | 10.86241 | 2.054055
2018-03-11 01:00 | 353617.1 | 720.0003 | 5 | 46 | 3.619557 | -3.260036 | 2.508897 | 0.6519738 | 10.86241 | 2.449557
2018-03-11 01:02 | 353737.1 | 840.001 | 5 | 46 | 3.582305 | -3.259894 | 2.508897 | 0.7606304 | 10.86241 | 2.840788
2018-03-11 01:04 | 353857.1 | 960.0011 | 5 | 46 | 3.548419 | -3.259917 | 2.508897 | 0.8692999 | 10.86241 | 3.228209
2018-03-11 01:06 | 353977.1 | 1080.0002 | 5 | 46 | 3.517237 | -3.260143 | 2.508897 | 0.9779464 | 10.86241 | 3.612013
2018-03-11 01:08 | 354097.1 | 1200.0003 | 5 | 46 | 3.488151 | -3.260058 | 2.508897 | 1.086609 | 10.86241 | 3.992604
2018-03-11 01:10 | 354217.1 | 1320.0011 | 5 | 46 | 3.460652 | -3.259851 | 2.508897 | 1.195271 | 10.86241 | 4.370128
2018-03-11 01:12 | 354337.1 | 1440.0002 | 5 | 46 | 3.434697 | -3.259889 | 2.508897 | 1.30393 | 10.86241 | 4.744728
2018-03-11 01:14 | 354457.1 | 1560.0011 | 5 | 46 | 3.410199 | -3.259824 | 2.508897 | 1.412598 | 10.86241 | 5.116635
2018-03-11 01:16 | 354577.1 | 1680.0002 | 5 | 46 | 3.386143 | -3.259859 | 2.508897 | 1.521247 | 10.86241 | 5.485843
2018-03-11 01:18 | 354697.1 | 1800.0003 | 5 | 46 | 3.36236 | -3.259882 | 2.508897 | 1.629919 | 10.86241 | 5.852529
2018-03-11 01:20 | 354817.1 | 1920.0003 | 5 | 46 | 3.337836 | -3.259881 | 2.508897 | 1.738571 | 10.86241 | 6.216534
2018-03-11 01:22 | 354937.1 | 2040.0011 | 5 | 46 | 3.311429 | -3.259889 | 2.508897 | 1.847242 | 10.86241 | 6.577846
2018-03-11 01:24 | 355057.1 | 2160.0011 | 5 | 46 | 3.282043 | -3.259844 | 2.508897 | 1.955886 | 10.86241 | 6.936051
2018-03-11 01:26 | 355177.1 | 2280.0002 | 5 | 46 | 3.248372 | -3.259831 | 2.508897 | 2.064548 | 10.86241 | 7.290906
2018-03-11 01:28 | 355297.1 | 2400.0011 | 5 | 46 | 3.208495 | -3.259902 | 2.508897 | 2.173221 | 10.86241 | 7.641824
2018-03-11 01:30 | 355417.1 | 2520.0002 | 5 | 46 | 3.159775 | -3.259928 | 2.508897 | 2.281871 | 10.86241 | 7.987878
2018-03-11 01:32 | 355537.1 | 2640.0003 | 5 | 46 | 3.097372 | -3.260072 | 2.508897 | 2.390544 | 10.86241 | 8.328025
2018-03-11 01:34 | 355657.1 | 2760.0011 | 5 | 46 | 3.009585 | -3.259837 | 2.508897 | 2.499191 | 10.86241 | 8.660101
2018-03-11 01:35 | 355667.5 | 2770.4041 | 5 | 46 | 2.999996 | -3.259966 | 2.508897 | 2.508611 | 10.86241 | 8.688408
2018-03-11 01:37 | 355787.6 | 120.0001 | 6 | 46 | 3.64037 | 0 | 2.508897 | 2.508611 | 10.86241 | 8.688408
2018-03-11 01:39 | 355907.6 | 240.0001 | 6 | 46 | 3.67654 | 0 | 2.508897 | 2.508611 | 10.86241 | 8.688408
2018-03-11 01:40 | 355967.6 | 300.0015 | 6 | 46 | 3.684191 | 0 | 2.508897 | 2.508611 | 10.86241 | 8.688408
2018-03-11 01:40 | 355967.6 | 0.0027 | 7 | 47 | 3.68444 | 0 | 0 | 0 | 0 | 0
2018-03-11 01:42 | 356087.7 | 120.001 | 2 | 47 | 4.200295 | 4.040668 | 0.1491986 | 0 | 0.6243498 | 0
2018-03-11 01:44 | 356207.7 | 240.0002 | 2 | 47 | 4.200292 | 3.609101 | 0.2761166 | 0 | 1.157439 | 0
2018-03-11 01:46 | 356327.7 | 360.0002 | 2 | 47 | 4.200248 | 3.326995 | 0.3914208 | 0 | 1.641745 | 0
2018-03-11 01:46 | 356362.9 | 395.2688 | 2 | 47 | 4.200221 | 3.259992 | 0.4236787 | 0 | 1.777235 | 0
2018-03-11 01:48 | 356482.9 | 120.001 | 3 | 47 | 4.220105 | 3.260119 | 0.5319558 | 0 | 2.233024 | 0
2018-03-11 01:50 | 356602.9 | 240.001 | 3 | 47 | 4.241292 | 3.2601 | 0.6406258 | 0 | 2.692763 | 0
2018-03-11 01:52 | 356722.9 | 360.0002 | 3 | 47 | 4.264909 | 3.26014 | 0.749284 | 0 | 3.15487 | 0
2018-03-11 01:54 | 356842.9 | 480.0011 | 3 | 47 | 4.291246 | 3.260131 | 0.8579568 | 0 | 3.619756 | 0
2018-03-11 01:56 | 356962.9 | 600.001 | 3 | 47 | 4.319977 | 3.260106 | 0.9666159 | 0 | 4.08758 | 0
2018-03-11 01:58 | 357082.9 | 720.0009 | 3 | 47 | 4.350643 | 3.260201 | 1.07529 | 0 | 4.558698 | 0
2018-03-11 02:00 | 357202.9 | 840.0011 | 3 | 47 | 4.383074 | 3.260119 | 1.183943 | 0 | 5.033154 | 0
2018-03-11 02:02 | 357322.9 | 960.0011 | 3 | 47 | 4.400239 | 3.09406 | 1.291173 | 0 | 5.504512 | 0
2018-03-11 02:04 | 357442.9 | 1080.0004 | 3 | 47 | 4.400246 | 2.824327 | 1.389698 | 0 | 5.938045 | 0
2018-03-11 02:06 | 357562.9 | 1200.0002 | 3 | 47 | 4.400218 | 2.593511 | 1.47988 | 0 | 6.334866 | 0
2018-03-11 02:08 | 357682.9 | 1320.001 | 3 | 47 | 4.400179 | 2.398393 | 1.56301 | 0 | 6.700658 | 0
2018-03-11 02:10 | 357802.9 | 1440.0002 | 3 | 47 | 4.400163 | 2.229323 | 1.640069 | 0 | 7.03973 | 0
2018-03-11 02:12 | 357922.9 | 1560.001 | 3 | 47 | 4.400191 | 2.082427 | 1.71189 | 0 | 7.355758 | 0
2018-03-11 02:14 | 358042.9 | 1680.0002 | 3 | 47 | 4.400192 | 1.951489 | 1.77908 | 0 | 7.651406 | 0
2018-03-11 02:16 | 358162.9 | 1800.001 | 3 | 47 | 4.400168 | 1.834372 | 1.842147 | 0 | 7.928912 | 0
2018-03-11 02:18 | 358282.9 | 1920.0011 | 3 | 47 | 4.400208 | 1.72855 | 1.901505 | 0 | 8.190102 | 0
2018-03-11 02:20 | 358402.9 | 2040.001 | 3 | 47 | 4.400176 | 1.63074 | 1.957467 | 0 | 8.436343 | 0
2018-03-11 02:22 | 358522.9 | 2160.0002 | 3 | 47 | 4.400142 | 1.539868 | 2.010298 | 0 | 8.668807 | 0
2018-03-11 02:24 | 358642.9 | 2280.0002 | 3 | 47 | 4.400145 | 1.454418 | 2.060208 | 0 | 8.88842 | 0
2018-03-11 02:26 | 358762.9 | 2400.0002 | 3 | 47 | 4.400158 | 1.37327 | 2.107327 | 0 | 9.095752 | 0
2018-03-11 02:28 | 358882.9 | 2520.0002 | 3 | 47 | 4.400187 | 1.296289 | 2.1518 | 0 | 9.291442 | 0
2018-03-11 02:30 | 359002.9 | 2640.001 | 3 | 47 | 4.400202 | 1.223258 | 2.193781 | 0 | 9.476166 | 0
2018-03-11 02:32 | 359122.9 | 2760.0003 | 3 | 47 | 4.400181 | 1.153012 | 2.233365 | 0 | 9.650342 | 0
2018-03-11 02:34 | 359242.9 | 2880.001 | 3 | 47 | 4.400156 | 1.087534 | 2.270697 | 0 | 9.814608 | 0
2018-03-11 02:36 | 359362.9 | 3000.001 | 3 | 47 | 4.400188 | 1.025333 | 2.305903 | 0 | 9.969522 | 0
2018-03-11 02:38 | 359482.9 | 3120.0002 | 3 | 47 | 4.400174 | 0.9658623 | 2.339064 | 0 | 10.11543 | 0
2018-03-11 02:40 | 359602.9 | 3240.001 | 3 | 47 | 4.400147 | 0.9089003 | 2.370289 | 0 | 10.25283 | 0
2018-03-11 02:42 | 359722.9 | 3360.001 | 3 | 47 | 4.400194 | 0.8555384 | 2.399677 | 0 | 10.38214 | 0
2018-03-11 02:44 | 359842.9 | 3480.0003 | 3 | 47 | 4.40013 | 0.8039951 | 2.427321 | 0 | 10.50378 | 0
2018-03-11 02:46 | 359962.9 | 3600.0003 | 3 | 47 | 4.400216 | 0.7564507 | 2.453312 | 0 | 10.61814 | 0
2018-03-11 02:48 | 360082.9 | 3720.0002 | 3 | 47 | 4.400122 | 0.7100601 | 2.477735 | 0 | 10.72561 | 0
2018-03-11 02:50 | 360202.9 | 3840.0003 | 3 | 47 | 4.400172 | 0.6673069 | 2.500677 | 0 | 10.82656 | 0
2018-03-11 02:51 | 360244.9 | 3882.0024 | 3 | 47 | 4.400103 | 0.6519976 | 2.508373 | 0 | 10.86042 | 0
2018-03-11 02:53 | 360365 | 120.0008 | 4 | 47 | 4.29535 | 0 | 2.508373 | 0 | 10.86042 | 0
2018-03-11 02:55 | 360485 | 240 | 4 | 47 | 4.284231 | 0 | 2.508373 | 0 | 10.86042 | 0
2018-03-11 02:56 | 360545 | 300.0038 | 4 | 47 | 4.281253 | 0 | 2.508373 | 0 | 10.86042 | 0
2018-03-11 02:58 | 360665.1 | 120.0009 | 5 | 47 | 3.845819 | -3.259833 | 2.508373 | 0.108665 | 10.86042 | 0.4238339
2018-03-11 03:00 | 360785.1 | 240.0002 | 5 | 47 | 3.794899 | -3.260124 | 2.508373 | 0.2173291 | 10.86042 | 0.8388454
2018-03-11 03:02 | 360905.1 | 360.0002 | 5 | 47 | 3.749175 | -3.260131 | 2.508373 | 0.3259908 | 10.86042 | 1.248708
2018-03-11 03:04 | 361025.1 | 480.0009 | 5 | 47 | 3.704162 | -3.259954 | 2.508373 | 0.4346457 | 10.86042 | 1.653629
2018-03-11 03:06 | 361145.1 | 600.0002 | 5 | 47 | 3.660016 | -3.259835 | 2.508373 | 0.5433145 | 10.86042 | 2.053739
2018-03-11 03:08 | 361265.1 | 720.0002 | 5 | 47 | 3.618803 | -3.259862 | 2.508373 | 0.651976 | 10.86042 | 2.44916
2018-03-11 03:10 | 361385.1 | 840.0002 | 5 | 47 | 3.581673 | -3.259809 | 2.508373 | 0.7606375 | 10.86042 | 2.840331
2018-03-11 03:12 | 361505.1 | 960.0001 | 5 | 47 | 3.54764 | -3.260214 | 2.508373 | 0.8692957 | 10.86042 | 3.227633
2018-03-11 03:14 | 361625.1 | 1080.0002 | 5 | 47 | 3.516242 | -3.259937 | 2.508373 | 0.9779463 | 10.86042 | 3.611364
2018-03-11 03:16 | 361745.1 | 1200.001 | 5 | 47 | 3.486911 | -3.259869 | 2.508373 | 1.086615 | 10.86042 | 3.99186
2018-03-11 03:18 | 361865.1 | 1320.0002 | 5 | 47 | 3.459515 | -3.259867 | 2.508373 | 1.195269 | 10.86042 | 4.369222
2018-03-11 03:20 | 361985.1 | 1440.001 | 5 | 47 | 3.433558 | -3.259851 | 2.508373 | 1.303946 | 10.86042 | 4.743766
2018-03-11 03:22 | 362105.1 | 1560.0018 | 5 | 47 | 3.408927 | -3.260151 | 2.508373 | 1.412601 | 10.86042 | 5.115497
2018-03-11 03:24 | 362225.1 | 1680.0002 | 5 | 47 | 3.385203 | -3.259862 | 2.508373 | 1.521245 | 10.86042 | 5.484565
2018-03-11 03:26 | 362345.1 | 1800.001 | 5 | 47 | 3.361665 | -3.259798 | 2.508373 | 1.629927 | 10.86042 | 5.851202
2018-03-11 03:28 | 362465.1 | 1920.0002 | 5 | 47 | 3.33696 | -3.259888 | 2.508373 | 1.738585 | 10.86042 | 6.215141
2018-03-11 03:30 | 362585.1 | 2040.001 | 5 | 47 | 3.310355 | -3.260232 | 2.508373 | 1.84723 | 10.86042 | 6.576267
2018-03-11 03:32 | 362705.1 | 2160.0001 | 5 | 47 | 3.280867 | -3.260181 | 2.508373 | 1.955891 | 10.86042 | 6.934417
2018-03-11 03:34 | 362825.1 | 2280.0003 | 5 | 47 | 3.247306 | -3.259837 | 2.508373 | 2.064567 | 10.86042 | 7.289194
2018-03-11 03:36 | 362945.1 | 2400.0001 | 5 | 47 | 3.207289 | -3.259895 | 2.508373 | 2.173228 | 10.86042 | 7.639952
2018-03-11 03:38 | 363065.1 | 2520.0002 | 5 | 47 | 3.158532 | -3.260079 | 2.508373 | 2.28187 | 10.86042 | 7.985852
2018-03-11 03:40 | 363185.1 | 2640.0001 | 5 | 47 | 3.0959 | -3.26017 | 2.508373 | 2.390534 | 10.86042 | 8.325829
2018-03-11 03:42 | 363305.1 | 2760.0009 | 5 | 47 | 3.00761 | -3.26006 | 2.508373 | 2.499212 | 10.86042 | 8.657797
2018-03-11 03:42 | 363313.4 | 2768.3304 | 5 | 47 | 2.999998 | -3.25982 | 2.508373 | 2.506733 | 10.86042 | 8.680388
2018-03-11 03:44 | 363433.4 | 120.0001 | 6 | 47 | 3.640593 | 0 | 2.508373 | 2.506733 | 10.86042 | 8.680388
2018-03-11 03:46 | 363553.4 | 240.001 | 6 | 47 | 3.676773 | 0 | 2.508373 | 2.506733 | 10.86042 | 8.680388
2018-03-11 03:47 | 363613.4 | 300.0016 | 6 | 47 | 3.684393 | 0 | 2.508373 | 2.506733 | 10.86042 | 8.680388
2018-03-11 03:47 | 363613.4 | 0.0028 | 7 | 48 | 3.684402 | 0 | 0 | 0 | 0 | 0
2018-03-11 03:49 | 363733.5 | 120.0005 | 2 | 48 | 4.200274 | 4.037967 | 0.1491187 | 0 | 0.6240366 | 0
2018-03-11 03:51 | 363853.5 | 240.001 | 2 | 48 | 4.200222 | 3.60695 | 0.2760174 | 0 | 1.157045 | 0
2018-03-11 03:53 | 363973.5 | 360.0001 | 2 | 48 | 4.200231 | 3.326896 | 0.3912758 | 0 | 1.641158 | 0
2018-03-11 03:54 | 364008.8 | 395.3008 | 2 | 48 | 4.200257 | 3.259995 | 0.423566 | 0 | 1.776784 | 0
2018-03-11 03:56 | 364128.8 | 120.001 | 3 | 48 | 4.220143 | 3.259776 | 0.5318456 | 0 | 2.232596 | 0
2018-03-11 03:58 | 364248.8 | 240.0002 | 3 | 48 | 4.241381 | 3.25981 | 0.6405041 | 0 | 2.692297 | 0
2018-03-11 04:00 | 364368.8 | 360.0002 | 3 | 48 | 4.264956 | 3.260198 | 0.7491682 | 0 | 3.154433 | 0
2018-03-11 04:02 | 364488.8 | 480.0003 | 3 | 48 | 4.291433 | 3.260167 | 0.8578449 | 0 | 3.61935 | 0
2018-03-11 04:04 | 364608.8 | 600.0002 | 3 | 48 | 4.320264 | 3.260171 | 0.9665043 | 0 | 4.087201 | 0
2018-03-11 04:06 | 364728.8 | 720.0002 | 3 | 48 | 4.351251 | 3.260182 | 1.075173 | 0 | 4.558344 | 0
2018-03-11 04:08 | 364848.8 | 840.0002 | 3 | 48 | 4.384008 | 3.260055 | 1.183841 | 0 | 5.032955 | 0
2018-03-11 04:10 | 364968.8 | 960.001 | 3 | 48 | 4.400265 | 3.086747 | 1.290905 | 0 | 5.50364 | 0
2018-03-11 04:12 | 365088.8 | 1080.0011 | 3 | 48 | 4.400211 | 2.817054 | 1.389187 | 0 | 5.936105 | 0
2018-03-11 04:14 | 365208.8 | 1200.0002 | 3 | 48 | 4.400194 | 2.586637 | 1.479151 | 0 | 6.331965 | 0
2018-03-11 04:16 | 365328.8 | 1320.0011 | 3 | 48 | 4.400221 | 2.391736 | 1.562032 | 0 | 6.696659 | 0
2018-03-11 04:18 | 365448.8 | 1440.001 | 3 | 48 | 4.400242 | 2.222812 | 1.638863 | 0 | 7.034734 | 0
2018-03-11 04:20 | 365568.8 | 1560.0002 | 3 | 48 | 4.400227 | 2.075006 | 1.710438 | 0 | 7.349678 | 0
2018-03-11 04:22 | 365688.8 | 1680.001 | 3 | 48 | 4.400202 | 1.94493 | 1.777375 | 0 | 7.644215 | 0
2018-03-11 04:24 | 365808.8 | 1800.001 | 3 | 48 | 4.400221 | 1.829556 | 1.840229 | 0 | 7.920784 | 0
2018-03-11 04:26 | 365928.8 | 1920.001 | 3 | 48 | 4.400206 | 1.725722 | 1.89946 | 0 | 8.181411 | 0
2018-03-11 04:28 | 366048.8 | 2040.001 | 3 | 48 | 4.400176 | 1.628737 | 1.95535 | 0 | 8.427338 | 0
2018-03-11 04:30 | 366168.8 | 2160.0011 | 3 | 48 | 4.400177 | 1.538172 | 2.008122 | 0 | 8.659546 | 0
2018-03-11 04:32 | 366288.8 | 2280.0002 | 3 | 48 | 4.400179 | 1.452296 | 2.057943 | 0 | 8.878764 | 0
2018-03-11 04:34 | 366408.8 | 2400.001 | 3 | 48 | 4.400191 | 1.372104 | 2.105 | 0 | 9.085825 | 0
2018-03-11 04:36 | 366528.8 | 2520.0002 | 3 | 48 | 4.400206 | 1.295403 | 2.149435 | 0 | 9.281343 | 0
2018-03-11 04:38 | 366648.8 | 2640.0002 | 3 | 48 | 4.40013 | 1.221537 | 2.191368 | 0 | 9.465859 | 0
2018-03-11 04:40 | 366768.8 | 2760.001 | 3 | 48 | 4.400174 | 1.152891 | 2.230929 | 0 | 9.639931 | 0
2018-03-11 04:42 | 366888.8 | 2880.001 | 3 | 48 | 4.400141 | 1.087216 | 2.268248 | 0 | 9.80414 | 0
2018-03-11 04:44 | 367008.8 | 3000.0003 | 3 | 48 | 4.400102 | 1.024157 | 2.303437 | 0 | 9.95898 | 0
2018-03-11 04:46 | 367128.8 | 3120.0002 | 3 | 48 | 4.400168 | 0.9656181 | 2.336594 | 0 | 10.10487 | 0
2018-03-11 04:48 | 367248.8 | 3240.001 | 3 | 48 | 4.400156 | 0.9092531 | 2.367824 | 0 | 10.24229 | 0
2018-03-11 04:50 | 367368.8 | 3360.001 | 3 | 48 | 4.400133 | 0.8556252 | 2.397236 | 0 | 10.37171 | 0
2018-03-11 04:52 | 367488.8 | 3480.001 | 3 | 48 | 4.400136 | 0.8050909 | 2.424911 | 0 | 10.49348 | 0
2018-03-11 04:54 | 367608.8 | 3600.0007 | 3 | 48 | 4.400081 | 0.7561245 | 2.450932 | 0 | 10.60798 | 0
2018-03-11 04:56 | 367728.8 | 3720.001 | 3 | 48 | 4.400137 | 0.7117748 | 2.475405 | 0 | 10.71566 | 0
2018-03-11 04:58 | 367848.8 | 3840.0003 | 3 | 48 | 4.400155 | 0.669158 | 2.498417 | 0 | 10.81692 | 0
2018-03-11 04:59 | 367897.6 | 3888.7512 | 3 | 48 | 4.400112 | 0.6519918 | 2.50736 | 0 | 10.85627 | 0
2018-03-11 05:01 | 368017.6 | 120.0007 | 4 | 48 | 4.295431 | 0 | 2.50736 | 0 | 10.85627 | 0
2018-03-11 05:03 | 368137.6 | 240.0008 | 4 | 48 | 4.284356 | 0 | 2.50736 | 0 | 10.85627 | 0
2018-03-11 05:04 | 368197.6 | 300.0014 | 4 | 48 | 4.281353 | 0 | 2.50736 | 0 | 10.85627 | 0
2018-03-11 05:06 | 368317.7 | 120.0009 | 5 | 48 | 3.846642 | -3.259809 | 2.50736 | 0.1086439 | 10.85627 | 0.4238321
2018-03-11 05:08 | 368437.7 | 240.0002 | 5 | 48 | 3.796003 | -3.259852 | 2.50736 | 0.2173229 | 10.85627 | 0.8390056
2018-03-11 05:10 | 368557.7 | 360.0001 | 5 | 48 | 3.7499 | -3.260228 | 2.50736 | 0.3259747 | 10.85627 | 1.248938
2018-03-11 05:12 | 368677.7 | 480.001 | 5 | 48 | 3.70492 | -3.260005 | 2.50736 | 0.4346487 | 10.85627 | 1.653998
2018-03-11 05:14 | 368797.7 | 600.0002 | 5 | 48 | 3.66135 | -3.259873 | 2.50736 | 0.5432958 | 10.85627 | 2.054142
2018-03-11 05:16 | 368917.7 | 720.001 | 5 | 48 | 3.620571 | -3.259888 | 2.50736 | 0.651949 | 10.85627 | 2.449714
2018-03-11 05:18 | 369037.7 | 840.0009 | 5 | 48 | 3.583137 | -3.260084 | 2.50736 | 0.7606235 | 10.85627 | 2.84111
2018-03-11 05:20 | 369157.7 | 960.0002 | 5 | 48 | 3.549015 | -3.260089 | 2.50736 | 0.8692794 | 10.85627 | 3.228565
2018-03-11 05:22 | 369277.7 | 1080.001 | 5 | 48 | 3.51732 | -3.260133 | 2.50736 | 0.9779398 | 10.85627 | 3.612452
2018-03-11 05:24 | 369397.7 | 1200.0002 | 5 | 48 | 3.488116 | -3.260223 | 2.50736 | 1.086602 | 10.85627 | 3.993055
2018-03-11 05:26 | 369517.7 | 1320.001 | 5 | 48 | 3.460526 | -3.259937 | 2.50736 | 1.195283 | 10.85627 | 4.370632
2018-03-11 05:28 | 369637.7 | 1440.0001 | 5 | 48 | 3.434667 | -3.260034 | 2.50736 | 1.303933 | 10.85627 | 4.74521
2018-03-11 05:30 | 369757.7 | 1560.0002 | 5 | 48 | 3.410376 | -3.260119 | 2.50736 | 1.412609 | 10.85627 | 5.11715
2018-03-11 05:32 | 369877.7 | 1680.001 | 5 | 48 | 3.386489 | -3.259934 | 2.50736 | 1.521268 | 10.85627 | 5.486419
2018-03-11 05:34 | 369997.7 | 1800.0009 | 5 | 48 | 3.362316 | -3.259849 | 2.50736 | 1.629927 | 10.85627 | 5.853079
2018-03-11 05:36 | 370117.7 | 1920.0002 | 5 | 48 | 3.337556 | -3.260089 | 2.50736 | 1.738593 | 10.85627 | 6.217115
2018-03-11 05:38 | 370237.7 | 2040.0001 | 5 | 48 | 3.310713 | -3.260172 | 2.50736 | 1.84725 | 10.85627 | 6.578336
2018-03-11 05:40 | 370357.7 | 2160.0002 | 5 | 48 | 3.281077 | -3.259873 | 2.50736 | 1.955911 | 10.85627 | 6.936509
2018-03-11 05:42 | 370477.7 | 2280.0002 | 5 | 48 | 3.247186 | -3.259851 | 2.50736 | 2.064579 | 10.85627 | 7.291258
2018-03-11 05:44 | 370597.7 | 2400.0002 | 5 | 48 | 3.207213 | -3.259888 | 2.50736 | 2.173249 | 10.85627 | 7.642018
2018-03-11 05:46 | 370717.7 | 2520.0002 | 5 | 48 | 3.158384 | -3.259891 | 2.50736 | 2.28191 | 10.85627 | 7.987964
2018-03-11 05:48 | 370837.7 | 2640.0002 | 5 | 48 | 3.095605 | -3.260115 | 2.50736 | 2.390572 | 10.85627 | 8.327915
2018-03-11 05:50 | 370957.7 | 2760.001 | 5 | 48 | 3.007177 | -3.2602 | 2.50736 | 2.499236 | 10.85627 | 8.659816
2018-03-11 05:50 | 370965.5 | 2767.812 | 5 | 48 | 2.999995 | -3.25981 | 2.50736 | 2.506304 | 10.85627 | 8.681044
2018-03-11 05:52 | 371085.6 | 119.9999 | 6 | 48 | 3.640617 | 0 | 2.50736 | 2.506304 | 10.85627 | 8.681044
2018-03-11 05:54 | 371205.6 | 240.0008 | 6 | 48 | 3.676801 | 0 | 2.50736 | 2.506304 | 10.85627 | 8.681044
2018-03-11 05:55 | 371265.6 | 300.0038 | 6 | 48 | 3.684433 | 0 | 2.50736 | 2.506304 | 10.85627 | 8.681044
2018-03-11 05:55 | 371265.6 | 0.0027 | 7 | 49 | 3.68441 | 0 | 0 | 0 | 0 | 0
2018-03-11 05:57 | 371385.7 | 120.0003 | 2 | 49 | 4.200284 | 4.033481 | 0.1490063 | 5.565e-09 | 0.6235752 | 2.0506e-08
2018-03-11 05:59 | 371505.7 | 240.001 | 2 | 49 | 4.200245 | 3.603086 | 0.2757545 | 5.565e-09 | 1.155952 | 2.0506e-08
2018-03-11 06:01 | 371625.7 | 360.0002 | 2 | 49 | 4.200244 | 3.323972 | 0.3908797 | 5.565e-09 | 1.639504 | 2.0506e-08
2018-03-11 06:01 | 371659.9 | 394.2193 | 2 | 49 | 4.200228 | 3.259997 | 0.4221618 | 5.565e-09 | 1.770896 | 2.0506e-08
2018-03-11 06:03 | 371779.9 | 120.0003 | 3 | 49 | 4.220141 | 3.260184 | 0.5304397 | 5.565e-09 | 2.226694 | 2.0506e-08
2018-03-11 06:05 | 371899.9 | 240.001 | 3 | 49 | 4.241536 | 3.260085 | 0.6391155 | 5.565e-09 | 2.686474 | 2.0506e-08
2018-03-11 06:07 | 372019.9 | 360.0002 | 3 | 49 | 4.265202 | 3.260102 | 0.7477736 | 5.565e-09 | 3.148611 | 2.0506e-08
2018-03-11 06:09 | 372139.9 | 480.0002 | 3 | 49 | 4.29145 | 3.260097 | 0.8564371 | 5.565e-09 | 3.613482 | 2.0506e-08
2018-03-11 06:11 | 372259.9 | 600.0002 | 3 | 49 | 4.320171 | 3.260163 | 0.9651029 | 5.565e-09 | 4.081356 | 2.0506e-08
2018-03-11 06:13 | 372379.9 | 720.0002 | 3 | 49 | 4.350759 | 3.259973 | 1.073765 | 5.565e-09 | 4.552438 | 2.0506e-08
2018-03-11 06:15 | 372499.9 | 840.001 | 3 | 49 | 4.383438 | 3.259871 | 1.182432 | 5.565e-09 | 5.026981 | 2.0506e-08
2018-03-11 06:17 | 372619.9 | 960.0003 | 3 | 49 | 4.400279 | 3.08949 | 1.289569 | 5.565e-09 | 5.497957 | 2.0506e-08
2018-03-11 06:19 | 372739.9 | 1080.0002 | 3 | 49 | 4.400252 | 2.821078 | 1.387956 | 5.565e-09 | 5.930884 | 2.0506e-08
2018-03-11 06:21 | 372859.9 | 1200.0002 | 3 | 49 | 4.400202 | 2.592404 | 1.478082 | 5.565e-09 | 6.327459 | 2.0506e-08
2018-03-11 06:23 | 372979.9 | 1320.001 | 3 | 49 | 4.400172 | 2.396316 | 1.561181 | 5.565e-09 | 6.693113 | 2.0506e-08
2018-03-11 06:25 | 373099.9 | 1440.0002 | 3 | 49 | 4.400225 | 2.227521 | 1.638189 | 5.565e-09 | 7.031969 | 2.0506e-08
2018-03-11 06:27 | 373219.9 | 1560.0002 | 3 | 49 | 4.400218 | 2.080405 | 1.709929 | 5.565e-09 | 7.347639 | 2.0506e-08
2018-03-11 06:29 | 373339.9 | 1680.001 | 3 | 49 | 4.400211 | 1.950276 | 1.777045 | 5.565e-09 | 7.64296 | 2.0506e-08
2018-03-11 06:31 | 373459.9 | 1800.001 | 3 | 49 | 4.400114 | 1.834334 | 1.840096 | 5.565e-09 | 7.920397 | 2.0506e-08
2018-03-11 06:33 | 373579.9 | 1920.001 | 3 | 49 | 4.400143 | 1.730042 | 1.899487 | 5.565e-09 | 8.181728 | 2.0506e-08
2018-03-11 06:35 | 373699.9 | 2040.001 | 3 | 49 | 4.40014 | 1.631582 | 1.955502 | 5.565e-09 | 8.428205 | 2.0506e-08
2018-03-11 06:37 | 373819.9 | 2160.0011 | 3 | 49 | 4.400179 | 1.539966 | 2.008352 | 5.565e-09 | 8.660756 | 2.0506e-08
2018-03-11 06:39 | 373939.9 | 2280.0002 | 3 | 49 | 4.40016 | 1.453709 | 2.058224 | 5.565e-09 | 8.880201 | 2.0506e-08
2018-03-11 06:41 | 374059.9 | 2400.001 | 3 | 49 | 4.400181 | 1.372785 | 2.10532 | 5.565e-09 | 9.087432 | 2.0506e-08
2018-03-11 06:43 | 374179.9 | 2520.0002 | 3 | 49 | 4.400117 | 1.294716 | 2.149776 | 5.565e-09 | 9.283045 | 2.0506e-08
2018-03-11 06:45 | 374299.9 | 2640.0018 | 3 | 49 | 4.40016 | 1.222352 | 2.191717 | 5.565e-09 | 9.46759 | 2.0506e-08
2018-03-11 06:47 | 374419.9 | 2760.0011 | 3 | 49 | 4.400152 | 1.152173 | 2.231276 | 5.565e-09 | 9.641656 | 2.0506e-08
2018-03-11 06:49 | 374539.9 | 2880.001 | 3 | 49 | 4.400162 | 1.086152 | 2.268567 | 5.565e-09 | 9.805742 | 2.0506e-08
2018-03-11 06:51 | 374659.9 | 3000.0011 | 3 | 49 | 4.400147 | 1.02342 | 2.303721 | 5.565e-09 | 9.960429 | 2.0506e-08
2018-03-11 06:53 | 374779.9 | 3120.0002 | 3 | 49 | 4.400194 | 0.9639273 | 2.336829 | 5.565e-09 | 10.10611 | 2.0506e-08
2018-03-11 06:55 | 374899.9 | 3240.001 | 3 | 49 | 4.400172 | 0.9068747 | 2.368 | 5.565e-09 | 10.24326 | 2.0506e-08
2018-03-11 06:57 | 375019.9 | 3360.001 | 3 | 49 | 4.400185 | 0.8533459 | 2.397318 | 5.565e-09 | 10.37227 | 2.0506e-08
2018-03-11 06:59 | 375139.9 | 3480.0002 | 3 | 49 | 4.40017 | 0.8025961 | 2.4249 | 5.565e-09 | 10.49364 | 2.0506e-08
2018-03-11 07:01 | 375259.9 | 3600.0002 | 3 | 49 | 4.400069 | 0.7538347 | 2.450843 | 5.565e-09 | 10.60779 | 2.0506e-08
2018-03-11 07:03 | 375379.9 | 3720.0002 | 3 | 49 | 4.400157 | 0.7094126 | 2.475229 | 5.565e-09 | 10.71509 | 2.0506e-08
2018-03-11 07:05 | 375499.9 | 3840.0003 | 3 | 49 | 4.40009 | 0.6658955 | 2.498145 | 5.565e-09 | 10.81592 | 2.0506e-08
2018-03-11 07:06 | 375541.5 | 3881.6384 | 3 | 49 | 4.400138 | 0.6519938 | 2.505767 | 5.565e-09 | 10.84946 | 2.0506e-08
2018-03-11 07:08 | 375661.6 | 120 | 4 | 49 | 4.295198 | 0 | 2.505767 | 5.565e-09 | 10.84946 | 2.0506e-08
2018-03-11 07:10 | 375781.6 | 239.9999 | 4 | 49 | 4.284106 | 0 | 2.505767 | 5.565e-09 | 10.84946 | 2.0506e-08
2018-03-11 07:11 | 375841.6 | 300.0038 | 4 | 49 | 4.281111 | 0 | 2.505767 | 5.565e-09 | 10.84946 | 2.0506e-08
2018-03-11 07:13 | 375961.7 | 120.0001 | 5 | 49 | 3.845445 | -3.260018 | 2.505767 | 0.1086458 | 10.84946 | 0.4237285
2018-03-11 07:15 | 376081.7 | 240.001 | 5 | 49 | 3.794707 | -3.259805 | 2.505767 | 0.2173134 | 10.84946 | 0.8387282
2018-03-11 07:17 | 376201.7 | 360.0009 | 5 | 49 | 3.748538 | -3.259892 | 2.505767 | 0.3259702 | 10.84946 | 1.248527
2018-03-11 07:19 | 376321.7 | 480.0001 | 5 | 49 | 3.70329 | -3.259939 | 2.505767 | 0.4346395 | 10.84946 | 1.65341
2018-03-11 07:21 | 376441.7 | 600.0001 | 5 | 49 | 3.659889 | -3.259871 | 2.505767 | 0.5432964 | 10.84946 | 2.053415
2018-03-11 07:23 | 376561.7 | 720.0002 | 5 | 49 | 3.619283 | -3.25993 | 2.505767 | 0.6519469 | 10.84946 | 2.448828
2018-03-11 07:25 | 376681.7 | 840.0002 | 5 | 49 | 3.58202 | -3.259871 | 2.505767 | 0.7606093 | 10.84946 | 2.840055
2018-03-11 07:27 | 376801.7 | 960.0001 | 5 | 49 | 3.547842 | -3.259881 | 2.505767 | 0.8692812 | 10.84946 | 3.227436
2018-03-11 07:29 | 376921.7 | 1080.001 | 5 | 49 | 3.516413 | -3.259894 | 2.505767 | 0.9779362 | 10.84946 | 3.611197
2018-03-11 07:31 | 377041.7 | 1200.0001 | 5 | 49 | 3.487008 | -3.259897 | 2.505767 | 1.086597 | 10.84946 | 3.99168
2018-03-11 07:33 | 377161.7 | 1320.0002 | 5 | 49 | 3.45946 | -3.259899 | 2.505767 | 1.19525 | 10.84946 | 4.369047
2018-03-11 07:35 | 377281.7 | 1440.0003 | 5 | 49 | 3.433454 | -3.259851 | 2.505767 | 1.303912 | 10.84946 | 4.743531
2018-03-11 07:37 | 377401.7 | 1560.0009 | 5 | 49 | 3.408864 | -3.25984 | 2.505767 | 1.412576 | 10.84946 | 5.115282
2018-03-11 07:39 | 377521.7 | 1680.0002 | 5 | 49 | 3.384995 | -3.259872 | 2.505767 | 1.521231 | 10.84946 | 5.48437
2018-03-11 07:41 | 377641.7 | 1800.0001 | 5 | 49 | 3.361239 | -3.259846 | 2.505767 | 1.629896 | 10.84946 | 5.850911
2018-03-11 07:43 | 377761.7 | 1920.0002 | 5 | 49 | 3.336571 | -3.259864 | 2.505767 | 1.73855 | 10.84946 | 6.214791
2018-03-11 07:45 | 377881.7 | 2040.0001 | 5 | 49 | 3.309913 | -3.260091 | 2.505767 | 1.847203 | 10.84946 | 6.575894
2018-03-11 07:47 | 378001.7 | 2160.0009 | 5 | 49 | 3.280162 | -3.259988 | 2.505767 | 1.955878 | 10.84946 | 6.934016
2018-03-11 07:49 | 378121.7 | 2280.001 | 5 | 49 | 3.246422 | -3.260221 | 2.505767 | 2.064527 | 10.84946 | 7.288615
2018-03-11 07:51 | 378241.7 | 2400.0002 | 5 | 49 | 3.206544 | -3.259908 | 2.505767 | 2.173197 | 10.84946 | 7.639305
2018-03-11 07:53 | 378361.7 | 2520.0002 | 5 | 49 | 3.15755 | -3.259813 | 2.505767 | 2.281842 | 10.84946 | 7.985119
2018-03-11 07:55 | 378481.7 | 2640.001 | 5 | 49 | 3.094468 | -3.259811 | 2.505767 | 2.390513 | 10.84946 | 8.324994
2018-03-11 07:57 | 378601.7 | 2760.0001 | 5 | 49 | 3.00641 | -3.259802 | 2.505767 | 2.499171 | 10.84946 | 8.656764
2018-03-11 07:57 | 378608.7 | 2767.0112 | 5 | 49 | 2.999998 | -3.259849 | 2.505767 | 2.505531 | 10.84946 | 8.675865
2018-03-11 07:59 | 378728.7 | 120.0003 | 6 | 49 | 3.640488 | 0 | 2.505767 | 2.505531 | 10.84946 | 8.675865
2018-03-11 08:01 | 378848.7 | 240.0002 | 6 | 49 | 3.676692 | 0 | 2.505767 | 2.505531 | 10.84946 | 8.675865
2018-03-11 08:02 | 378908.7 | 300.0025 | 6 | 49 | 3.684333 | 0 | 2.505767 | 2.505531 | 10.84946 | 8.675865
2018-03-11 08:02 | 378908.7 | 0.0027 | 7 | 50 | 3.684352 | 0 | 0 | 0 | 0 | 0
2018-03-11 08:04 | 379028.8 | 120.001 | 2 | 50 | 4.200283 | 4.035062 | 0.149029 | 6.125e-09 | 0.623664 | 2.2566e-08
2018-03-11 08:06 | 379148.8 | 240.0001 | 2 | 50 | 4.20024 | 3.603793 | 0.2757914 | 6.125e-09 | 1.1561 | 2.2566e-08
2018-03-11 08:08 | 379268.8 | 360.001 | 2 | 50 | 4.200171 | 3.32298 | 0.3909642 | 6.125e-09 | 1.639853 | 2.2566e-08
2018-03-11 08:09 | 379302.1 | 393.3288 | 2 | 50 | 4.200217 | 3.259999 | 0.4214238 | 6.125e-09 | 1.76779 | 2.2566e-08
2018-03-11 08:11 | 379422.2 | 120.0002 | 3 | 50 | 4.219991 | 3.260125 | 0.5297119 | 6.125e-09 | 2.223621 | 2.2566e-08
2018-03-11 08:13 | 379542.2 | 240.0011 | 3 | 50 | 4.241236 | 3.260171 | 0.6383796 | 6.125e-09 | 2.683335 | 2.2566e-08
2018-03-11 08:15 | 379662.2 | 360.0002 | 3 | 50 | 4.264887 | 3.260009 | 0.7470331 | 6.125e-09 | 3.145419 | 2.2566e-08
2018-03-11 08:17 | 379782.2 | 480.001 | 3 | 50 | 4.291257 | 3.260121 | 0.8556981 | 6.125e-09 | 3.610273 | 2.2566e-08
2018-03-11 08:19 | 379902.2 | 600.0002 | 3 | 50 | 4.320148 | 3.260028 | 0.9643742 | 6.125e-09 | 4.078177 | 2.2566e-08
2018-03-11 08:21 | 380022.2 | 720.0002 | 3 | 50 | 4.350995 | 3.259898 | 1.073038 | 6.125e-09 | 4.549273 | 2.2566e-08
2018-03-11 08:23 | 380142.2 | 840.001 | 3 | 50 | 4.38365 | 3.259824 | 1.181706 | 6.125e-09 | 5.02385 | 2.2566e-08
2018-03-11 08:25 | 380262.2 | 960.001 | 3 | 50 | 4.400235 | 3.088195 | 1.288805 | 6.125e-09 | 5.494668 | 2.2566e-08
2018-03-11 08:27 | 380382.2 | 1080.0002 | 3 | 50 | 4.400251 | 2.818822 | 1.387129 | 6.125e-09 | 5.927318 | 2.2566e-08
2018-03-11 08:29 | 380502.2 | 1200.0002 | 3 | 50 | 4.400253 | 2.587949 | 1.477106 | 6.125e-09 | 6.323236 | 2.2566e-08
2018-03-11 08:31 | 380622.2 | 1320.001 | 3 | 50 | 4.400247 | 2.390712 | 1.559974 | 6.125e-09 | 6.687876 | 2.2566e-08
2018-03-11 08:33 | 380742.2 | 1440.001 | 3 | 50 | 4.400136 | 2.221862 | 1.636799 | 6.125e-09 | 7.025922 | 2.2566e-08
2018-03-11 08:35 | 380862.2 | 1560.0002 | 3 | 50 | 4.400255 | 2.077756 | 1.708402 | 6.125e-09 | 7.340986 | 2.2566e-08
2018-03-11 08:37 | 380982.2 | 1680.001 | 3 | 50 | 4.400184 | 1.948569 | 1.775438 | 6.125e-09 | 7.63596 | 2.2566e-08
2018-03-11 08:39 | 381102.2 | 1800.0002 | 3 | 50 | 4.400202 | 1.834921 | 1.838459 | 6.125e-09 | 7.913266 | 2.2566e-08
2018-03-11 08:41 | 381222.2 | 1920.0011 | 3 | 50 | 4.400156 | 1.728519 | 1.897828 | 6.125e-09 | 8.174499 | 2.2566e-08
2018-03-11 08:43 | 381342.2 | 2040.0002 | 3 | 50 | 4.400173 | 1.63072 | 1.95379 | 6.125e-09 | 8.420741 | 2.2566e-08
2018-03-11 08:45 | 381462.2 | 2160.001 | 3 | 50 | 4.400179 | 1.540416 | 2.006626 | 6.125e-09 | 8.653231 | 2.2566e-08
2018-03-11 08:47 | 381582.2 | 2280.001 | 3 | 50 | 4.400179 | 1.454001 | 2.056517 | 6.125e-09 | 8.872759 | 2.2566e-08
2018-03-11 08:49 | 381702.2 | 2400.0002 | 3 | 50 | 4.400127 | 1.372085 | 2.103612 | 6.125e-09 | 9.079986 | 2.2566e-08
2018-03-11 08:51 | 381822.2 | 2520.001 | 3 | 50 | 4.400155 | 1.295337 | 2.148063 | 6.125e-09 | 9.275578 | 2.2566e-08
2018-03-11 08:53 | 381942.2 | 2640.0002 | 3 | 50 | 4.400213 | 1.223006 | 2.190023 | 6.125e-09 | 9.46021 | 2.2566e-08
2018-03-11 08:55 | 382062.2 | 2760.0002 | 3 | 50 | 4.400155 | 1.153076 | 2.229611 | 6.125e-09 | 9.6344 | 2.2566e-08
2018-03-11 08:57 | 382182.2 | 2880.0002 | 3 | 50 | 4.400168 | 1.08671 | 2.266932 | 6.125e-09 | 9.798621 | 2.2566e-08
2018-03-11 08:59 | 382302.2 | 3000.0003 | 3 | 50 | 4.400185 | 1.024313 | 2.302099 | 6.125e-09 | 9.95336 | 2.2566e-08
2018-03-11 09:01 | 382422.2 | 3120.001 | 3 | 50 | 4.400124 | 0.9645176 | 2.335241 | 6.125e-09 | 10.09919 | 2.2566e-08
2018-03-11 09:03 | 382542.2 | 3240.001 | 3 | 50 | 4.40013 | 0.9078512 | 2.366455 | 6.125e-09 | 10.23654 | 2.2566e-08
2018-03-11 09:05 | 382662.1 | 3360.0001 | 3 | 50 | 4.400136 | 0.85425 | 2.395829 | 6.125e-09 | 10.36579 | 2.2566e-08
2018-03-11 09:07 | 382782.2 | 3480.001 | 3 | 50 | 4.400167 | 0.803916 | 2.423462 | 6.125e-09 | 10.48738 | 2.2566e-08
2018-03-11 09:09 | 382902.1 | 3600.0001 | 3 | 50 | 4.400134 | 0.7562561 | 2.449451 | 6.125e-09 | 10.60173 | 2.2566e-08
2018-03-11 09:11 | 383022.2 | 3720.0009 | 3 | 50 | 4.400161 | 0.7120609 | 2.47391 | 6.125e-09 | 10.70936 | 2.2566e-08
2018-03-11 09:13 | 383142.1 | 3840.0001 | 3 | 50 | 4.400116 | 0.6688156 | 2.496912 | 6.125e-09 | 10.81057 | 2.2566e-08
2018-03-11 09:13 | 383192.5 | 3890.3304 | 3 | 50 | 4.400152 | 0.6519985 | 2.506142 | 6.125e-09 | 10.85118 | 2.2566e-08
2018-03-11 09:15 | 383312.5 | 119.9999 | 4 | 50 | 4.295417 | 0 | 2.506142 | 6.125e-09 | 10.85118 | 2.2566e-08
2018-03-11 09:17 | 383432.5 | 240.0015 | 4 | 50 | 4.284342 | 0 | 2.506142 | 6.125e-09 | 10.85118 | 2.2566e-08
2018-03-11 09:18 | 383492.5 | 300.0006 | 4 | 50 | 4.281388 | 0 | 2.506142 | 6.125e-09 | 10.85118 | 2.2566e-08
2018-03-11 09:20 | 383612.6 | 120.0009 | 5 | 50 | 3.846427 | -3.259996 | 2.506142 | 0.1086382 | 10.85118 | 0.423796
2018-03-11 09:22 | 383732.6 | 240.0009 | 5 | 50 | 3.795092 | -3.260054 | 2.506142 | 0.2172576 | 10.85118 | 0.8386912
2018-03-11 09:24 | 383852.6 | 360.0009 | 5 | 50 | 3.748664 | -3.260188 | 2.506142 | 0.3258706 | 10.85118 | 1.24835
2018-03-11 09:26 | 383972.6 | 480.0008 | 5 | 50 | 3.703787 | -3.259793 | 2.506142 | 0.4344942 | 10.85118 | 1.653097
2018-03-11 09:28 | 384092.6 | 600.0001 | 5 | 50 | 3.660386 | -3.25986 | 2.506142 | 0.5431274 | 10.85118 | 2.053083
2018-03-11 09:30 | 384212.6 | 720.0009 | 5 | 50 | 3.619339 | -3.259873 | 2.506142 | 0.6517612 | 10.85118 | 2.44847
2018-03-11 09:32 | 384332.6 | 840 | 5 | 50 | 3.581746 | -3.259835 | 2.506142 | 0.7603956 | 10.85118 | 2.839576
2018-03-11 09:34 | 384452.6 | 960.0001 | 5 | 50 | 3.547328 | -3.259807 | 2.506142 | 0.8690094 | 10.85118 | 3.226707
2018-03-11 09:36 | 384572.6 | 1080 | 5 | 50 | 3.515608 | -3.25983 | 2.506142 | 0.9776026 | 10.85118 | 3.610174
2018-03-11 09:38 | 384692.6 | 1200.0008 | 5 | 50 | 3.486022 | -3.260129 | 2.506142 | 1.0862 | 10.85118 | 3.990331
2018-03-11 09:40 | 384812.6 | 1320.0008 | 5 | 50 | 3.458171 | -3.259869 | 2.506142 | 1.194788 | 10.85118 | 4.367343
2018-03-11 09:42 | 384932.6 | 1440.0005 | 5 | 50 | 3.431942 | -3.25984 | 2.506142 | 1.303378 | 10.85118 | 4.741427
2018-03-11 09:44 | 385052.6 | 1560 | 5 | 50 | 3.40718 | -3.259795 | 2.506142 | 1.411968 | 10.85118 | 5.112746
2018-03-11 09:46 | 385172.6 | 1680.0012 | 5 | 50 | 3.383393 | -3.259869 | 2.506142 | 1.520563 | 10.85118 | 5.481449
2018-03-11 09:48 | 385292.6 | 1800.0009 | 5 | 50 | 3.359381 | -3.259849 | 2.506142 | 1.629158 | 10.85118 | 5.847571
2018-03-11 09:50 | 385412.6 | 1920 | 5 | 50 | 3.33456 | -3.260115 | 2.506142 | 1.737747 | 10.85118 | 6.211019
2018-03-11 09:52 | 385532.6 | 2040.0001 | 5 | 50 | 3.307937 | -3.25981 | 2.506142 | 1.846338 | 10.85118 | 6.571698
2018-03-11 09:54 | 385652.6 | 2160.0008 | 5 | 50 | 3.278244 | -3.259798 | 2.506142 | 1.954929 | 10.85118 | 6.929332
2018-03-11 09:56 | 385772.6 | 2280 | 5 | 50 | 3.244251 | -3.259976 | 2.506142 | 2.063526 | 10.85118 | 7.283531
2018-03-11 09:58 | 385892.6 | 2400.0008 | 5 | 50 | 3.20427 | -3.260192 | 2.506142 | 2.172117 | 10.85118 | 7.633729
2018-03-11 10:00 | 386012.6 | 2520.0008 | 5 | 50 | 3.155561 | -3.259831 | 2.506142 | 2.280709 | 10.85118 | 7.97914
2018-03-11 10:02 | 386132.6 | 2640 | 5 | 50 | 3.092539 | -3.259809 | 2.506142 | 2.389299 | 10.85118 | 8.318559
2018-03-11 10:04 | 386252.6 | 2760.0008 | 5 | 50 | 3.004034 | -3.259809 | 2.506142 | 2.497898 | 10.85118 | 8.64993
2018-03-11 10:04 | 386256.9 | 2764.3608 | 5 | 50 | 2.999998 | -3.260185 | 2.506142 | 2.501843 | 10.85118 | 8.661776
2018-03-11 10:06 | 386377 | 119.9999 | 6 | 50 | 3.641092 | 0 | 2.506142 | 2.501843 | 10.85118 | 8.661776
2018-03-11 10:08 | 386497 | 239.9999 | 6 | 50 | 3.677315 | 0 | 2.506142 | 2.501843 | 10.85118 | 8.661776
2018-03-11 10:09 | 386557 | 300.0023 | 6 | 50 | 3.684888 | 0 | 2.506142 | 2.501843 | 10.85118 | 8.661776
2018-03-11 10:09 | 386557 | 0.0027 | 7 | 51 | 3.684984 | 0 | 0 | 0 | 0 | 0
2018-03-11 10:11 | 386677.1 | 120.0009 | 8 | 51 | 4.116695 | 3.260007 | 0.1085951 | 0 | 0.4419522 | 0
2018-03-11 10:13 | 386797.1 | 240.0008 | 8 | 51 | 4.156508 | 3.260139 | 0.2171942 | 0 | 0.8913183 | 0
2018-03-11 10:15 | 386917.1 | 360 | 8 | 51 | 4.184436 | 3.260139 | 0.3257887 | 0 | 1.344308 | 0
2018-03-11 10:17 | 387011.5 | 454.3728 | 8 | 51 | 4.200001 | 3.259971 | 0.4111928 | 0 | 1.702363 | 0

## Statistics_71
Date_Time | Test_Time(s) | Step_Time(s) | Step_Index | Cycle_Index | Voltage(V) | Current(A) | Charge_Capacity(Ah) | Discharge_Capacity(Ah) | Charge_Energy(Wh) | Discharge_Energy(Wh) | ACR(Ohm) | Internal Resistance(Ohm)
2018-03-06 18:20 | 11643.02 | 300.0023 | 6 | 1 | 3.695059 | 0 | 2.78921 | 2.471337 | 12.07878 | 8.487947
2018-03-06 20:26 | 19229.55 | 300.0023 | 6 | 2 | 3.695957 | 0 | 2.495079 | 2.478586 | 10.80021 | 8.539575
2018-03-06 22:32 | 26754.57 | 300.0023 | 6 | 3 | 3.693913 | 0 | 2.475245 | 2.484876 | 10.71315 | 8.569335
2018-03-07 00:39 | 34351.75 | 300.0023 | 6 | 4 | 3.692332 | 0 | 2.49097 | 2.498478 | 10.78454 | 8.621971
2018-03-07 02:45 | 41948.68 | 300.0014 | 6 | 5 | 3.691259 | 0 | 2.493421 | 2.497644 | 10.79294 | 8.622828
2018-03-07 04:52 | 49536.46172 | 300.0024 | 6 | 6 | 3.690996 | 0 | 2.49773 | 2.498177 | 10.81172 | 8.621512
2018-03-07 06:58 | 57142.32 | 300.0025 | 6 | 7 | 3.691123 | 0 | 2.500819 | 2.498222 | 10.82631 | 8.62894
2018-03-07 09:06 | 64798.44 | 300.0015 | 6 | 8 | 3.681154 | 0 | 2.497088 | 2.544157 | 10.8106 | 8.784286
2018-03-07 11:14 | 72475.56 | 300.0043 | 6 | 9 | 3.689785 | 0 | 2.542776 | 2.501571 | 11.00851 | 8.639486
2018-03-07 13:21 | 80076.35 | 300.0006 | 6 | 10 | 3.690369 | 0 | 2.50035 | 2.494556 | 10.82377 | 8.61363
2018-03-07 15:28 | 87705.69468 | 300.0038 | 6 | 11 | 3.686296 | 0 | 2.49573 | 2.515007 | 10.80566 | 8.68949
2018-03-07 17:45 | 95287.55 | 300.003 | 6 | 12 | 3.689107 | 0 | 2.529155 | 2.51365 | 10.94839 | 8.693372
2018-03-07 19:51 | 102882.2 | 300.0014 | 6 | 13 | 3.687963 | 0 | 2.497985 | 2.503852 | 10.81295 | 8.652264
2018-03-07 21:58 | 110499.3 | 300.0031 | 6 | 14 | 3.689344 | 0 | 2.510254 | 2.501726 | 10.86677 | 8.64312
2018-03-08 00:05 | 118105.8 | 300.0014 | 6 | 15 | 3.688282 | 0 | 2.496298 | 2.500724 | 10.80586 | 8.645809
2018-03-08 02:12 | 125716.7 | 300.0038 | 6 | 16 | 3.687456 | 0 | 2.502851 | 2.506396 | 10.83696 | 8.65949
2018-03-08 04:19 | 133366.2 | 300.003 | 6 | 17 | 3.687878 | 0 | 2.507103 | 2.504155 | 10.85418 | 8.653937
2018-03-08 06:26 | 140971.2 | 300.0014 | 6 | 18 | 3.687911 | 0 | 2.502927 | 2.501416 | 10.83494 | 8.639781
2018-03-08 08:33 | 148590.9 | 300.0038 | 6 | 19 | 3.688477 | 0 | 2.502768 | 2.49859 | 10.83734 | 8.635104
2018-03-08 10:35 | 155914.3 | 300.0013 | 6 | 20 | 3.687548 | 0 | 2.495244 | 2.499067 | 10.80301 | 8.637392
2018-03-08 12:42 | 163552.6 | 300.0022 | 6 | 21 | 3.686362 | 0 | 2.50333 | 2.508348 | 10.83864 | 8.66842
2018-03-08 14:49 | 171170.7 | 300.0016 | 6 | 22 | 3.687909 | 0 | 2.506382 | 2.498521 | 10.84925 | 8.634936
2018-03-08 16:58 | 178914.6 | 300.003 | 6 | 23 | 3.687464 | 0 | 2.521157 | 2.522225 | 10.91707 | 8.721202
2018-03-08 19:05 | 186521.8 | 300.0029 | 6 | 24 | 3.686648 | 0 | 2.500103 | 2.503555 | 10.82261 | 8.653008
2018-03-08 21:12 | 194152.1 | 300.0014 | 6 | 25 | 3.686403 | 0 | 2.504734 | 2.504942 | 10.84565 | 8.658497
2018-03-08 23:19 | 201762.4 | 300.0038 | 6 | 26 | 3.687467 | 0 | 2.504013 | 2.498078 | 10.83976 | 8.634056
2018-03-09 01:26 | 209383.4 | 300.0022 | 6 | 27 | 3.685902 | 0 | 2.498489 | 2.505744 | 10.8182 | 8.660644
2018-03-09 03:33 | 217008 | 300.0038 | 6 | 28 | 3.687431 | 0 | 2.505196 | 2.496297 | 10.84573 | 8.626483
2018-03-09 05:40 | 224616.4 | 300.0014 | 6 | 29 | 3.686241 | 0 | 2.496189 | 2.501728 | 10.80761 | 8.64755
2018-03-09 07:47 | 232232.4 | 300.0022 | 6 | 30 | 3.687002 | 0 | 2.501564 | 2.497401 | 10.83057 | 8.627478
2018-03-09 17:24 | 239840.3 | 300.0038 | 6 | 31 | 3.686395 | 0 | 2.499045 | 2.495797 | 10.82062 | 8.652617
2018-03-09 19:31 | 247419.4 | 300.0032 | 6 | 32 | 3.687218 | 0 | 2.496987 | 2.494895 | 10.80478 | 8.631173
2018-03-09 21:37 | 254993.3 | 300.0024 | 6 | 33 | 3.686255 | 0 | 2.496398 | 2.500444 | 10.79995 | 8.656055
2018-03-09 23:43 | 262580.4 | 300.0017 | 6 | 34 | 3.6864 | 0 | 2.498205 | 2.495507 | 10.80956 | 8.637301
2018-03-10 01:49 | 270155.5405 | 300.0014 | 6 | 35 | 3.687123 | 0 | 2.497172 | 2.493081 | 10.80382 | 8.626261
2018-03-10 03:56 | 277739.7 | 300.004 | 6 | 36 | 3.687306 | 0 | 2.493855 | 2.491926 | 10.79247 | 8.622397
2018-03-10 06:02 | 285328.4 | 300.0016 | 6 | 37 | 3.686612 | 0 | 2.493325 | 2.495658 | 10.79107 | 8.638808
2018-03-10 08:09 | 292914.9 | 300.0013 | 6 | 38 | 3.686264 | 0 | 2.493676 | 2.494434 | 10.7917 | 8.635459
2018-03-10 10:15 | 300499.8 | 300.0014 | 6 | 39 | 3.686097 | 0 | 2.496129 | 2.496455 | 10.80095 | 8.642215
2018-03-10 12:22 | 308080.8 | 300.0038 | 6 | 40 | 3.685656 | 0 | 2.494827 | 2.495871 | 10.79538 | 8.641271
2018-03-10 14:28 | 315649.6 | 300.0022 | 6 | 41 | 3.686678 | 0 | 2.497607 | 2.492078 | 10.80551 | 8.626694
2018-03-10 16:34 | 323237.5 | 300.0032 | 6 | 42 | 3.686233 | 0 | 2.49186 | 2.493244 | 10.78461 | 8.631852
2018-03-10 18:41 | 330823.9 | 300.0033 | 6 | 43 | 3.685944 | 0 | 2.493974 | 2.494874 | 10.79361 | 8.63782
2018-03-10 20:47 | 338414.2 | 300.0024 | 6 | 44 | 3.685764 | 0 | 2.494235 | 2.494697 | 10.7942 | 8.637334
2018-03-10 22:53 | 345988.2 | 300.0014 | 6 | 45 | 3.685992 | 0 | 2.495135 | 2.493161 | 10.79575 | 8.63201
2018-03-11 01:00 | 353572.5 | 300.0014 | 6 | 46 | 3.68584 | 0 | 2.492949 | 2.493201 | 10.78921 | 8.631268
2018-03-11 03:06 | 361157.6 | 300.0021 | 6 | 47 | 3.685857 | 0 | 2.494184 | 2.493191 | 10.79335 | 8.633904
2018-03-11 05:13 | 368738.2 | 300.0032 | 6 | 48 | 3.685107 | 0 | 2.492346 | 2.495288 | 10.78521 | 8.639523
2018-03-11 07:19 | 376318.3 | 300.0029 | 6 | 49 | 3.685703 | 0 | 2.495746 | 2.492352 | 10.79823 | 8.630153
2018-03-11 09:25 | 383889.5 | 300.0015 | 6 | 50 | 3.685423 | 0 | 2.491373 | 2.491129 | 10.78065 | 8.624754
2018-03-11 09:33 | 384388.3 | 498.6848 | 8 | 51 | 4.2 | 3.259982 | 0.4514727 | 0 | 1.869083 | 0

## Channel_71_1
Date_Time | Test_Time(s) | Step_Time(s) | Step_Index | Cycle_Index | Voltage(V) | Current(A) | Charge_Capacity(Ah) | Discharge_Capacity(Ah) | Charge_Energy(Wh) | Discharge_Energy(Wh) | ACR(Ohm) | Internal Resistance(Ohm)
2018-03-06 15:08 | 120.0002 | 119.9999 | 1 | 1 | 3.383249 | 0 | 0 | 0 | 0 | 0
2018-03-06 15:10 | 240.001 | 240.0007 | 1 | 1 | 3.385449 | 0 | 0 | 0 | 0 | 0
2018-03-06 15:12 | 360.0001 | 359.9998 | 1 | 1 | 3.386488 | 0 | 0 | 0 | 0 | 0
2018-03-06 15:14 | 480.0002 | 479.9999 | 1 | 1 | 3.38693 | 0 | 0 | 0 | 0 | 0
2018-03-06 15:16 | 600.0002 | 599.9999 | 1 | 1 | 3.387084 | 0 | 0 | 0 | 0 | 0
2018-03-06 15:18 | 720.001 | 720.0007 | 1 | 1 | 3.387048 | 0 | 0 | 0 | 0 | 0
2018-03-06 15:20 | 840.001 | 840.0007 | 1 | 1 | 3.386994 | 0 | 0 | 0 | 0 | 0
2018-03-06 15:22 | 960.0009 | 960.0006 | 1 | 1 | 3.386998 | 0 | 0 | 0 | 0 | 0
2018-03-06 15:24 | 1080.0002 | 1079.9999 | 1 | 1 | 3.387024 | 0 | 0 | 0 | 0 | 0
2018-03-06 15:26 | 1200.0002 | 1199.9999 | 1 | 1 | 3.387105 | 0 | 0 | 0 | 0 | 0
2018-03-06 15:28 | 1320.0002 | 1319.9999 | 1 | 1 | 3.387231 | 0 | 0 | 0 | 0 | 0
2018-03-06 15:30 | 1440.0002 | 1439.9999 | 1 | 1 | 3.38733 | 0 | 0 | 0 | 0 | 0
2018-03-06 15:32 | 1560.001 | 1560.0007 | 1 | 1 | 3.387403 | 0 | 0 | 0 | 0 | 0
2018-03-06 15:34 | 1680.001 | 1680.0007 | 1 | 1 | 3.387523 | 0 | 0 | 0 | 0 | 0
2018-03-06 15:36 | 1800.001 | 1800.0007 | 1 | 1 | 3.387625 | 0 | 0 | 0 | 0 | 0
2018-03-06 15:38 | 1920.001 | 1920.0007 | 1 | 1 | 3.387717 | 0 | 0 | 0 | 0 | 0
2018-03-06 15:40 | 2040.0002 | 2039.9999 | 1 | 1 | 3.387842 | 0 | 0 | 0 | 0 | 0
2018-03-06 15:42 | 2160.001 | 2160.0007 | 1 | 1 | 3.387981 | 0 | 0 | 0 | 0 | 0
2018-03-06 15:44 | 2280.0002 | 2279.9999 | 1 | 1 | 3.388145 | 0 | 0 | 0 | 0 | 0
2018-03-06 15:46 | 2400.001 | 2400.0007 | 1 | 1 | 3.388268 | 0 | 0 | 0 | 0 | 0
2018-03-06 15:48 | 2520.0002 | 2519.9999 | 1 | 1 | 3.388435 | 0 | 0 | 0 | 0 | 0
2018-03-06 15:50 | 2640.001 | 2640.0007 | 1 | 1 | 3.388563 | 0 | 0 | 0 | 0 | 0
2018-03-06 15:52 | 2760.0002 | 2759.9999 | 1 | 1 | 3.388691 | 0 | 0 | 0 | 0 | 0
2018-03-06 15:54 | 2880.001 | 2880.0007 | 1 | 1 | 3.388803 | 0 | 0 | 0 | 0 | 0
2018-03-06 15:56 | 3000.0002 | 2999.9999 | 1 | 1 | 3.388947 | 0 | 0 | 0 | 0 | 0
2018-03-06 15:58 | 3120.0002 | 3119.9999 | 1 | 1 | 3.389076 | 0 | 0 | 0 | 0 | 0
2018-03-06 16:00 | 3240.0002 | 3239.9999 | 1 | 1 | 3.389221 | 0 | 0 | 0 | 0 | 0
2018-03-06 16:02 | 3360.001 | 3360.0007 | 1 | 1 | 3.38932 | 0 | 0 | 0 | 0 | 0
2018-03-06 16:04 | 3480.001 | 3480.0007 | 1 | 1 | 3.389463 | 0 | 0 | 0 | 0 | 0
2018-03-06 16:06 | 3600.0011 | 3600.0008 | 1 | 1 | 3.38959 | 0 | 0 | 0 | 0 | 0
2018-03-06 16:06 | 3600.0033 | 3600.003 | 1 | 1 | 3.389591 | 0 | 0 | 0 | 0 | 0
2018-03-06 16:08 | 3720.086004 | 120.0008 | 2 | 1 | 4.200246 | 3.992242 | 0.1516513 | 5.93e-10 | 0.6257445 | 2.011e-09
2018-03-06 16:10 | 3840.086704 | 240.0015 | 2 | 1 | 4.200232 | 3.759492 | 0.2812485 | 5.93e-10 | 1.170083 | 2.011e-09
2018-03-06 16:12 | 3960.086904 | 360.0017 | 2 | 1 | 4.200248 | 3.415946 | 0.4007913 | 5.93e-10 | 1.672192 | 2.011e-09
2018-03-06 16:13 | 4021.852104 | 421.7669 | 2 | 1 | 4.200255 | 3.259997 | 0.4580318 | 5.93e-10 | 1.912617 | 2.011e-09
2018-03-06 16:15 | 4141.865048 | 120.0009 | 3 | 1 | 4.225625 | 3.260034 | 0.5663033 | 5.93e-10 | 2.368719 | 2.011e-09
2018-03-06 16:17 | 4261.864248 | 240.0001 | 3 | 1 | 4.248239 | 3.260056 | 0.674966 | 5.93e-10 | 2.829143 | 2.011e-09
2018-03-06 16:19 | 4381.864248 | 360.0001 | 3 | 1 | 4.269524 | 3.260034 | 0.783639 | 5.93e-10 | 3.291962 | 2.011e-09
2018-03-06 16:21 | 4501.864348 | 480.0002 | 3 | 1 | 4.291847 | 3.260013 | 0.8922923 | 5.93e-10 | 3.757053 | 2.011e-09
2018-03-06 16:23 | 4621.864248 | 600.0001 | 3 | 1 | 4.316091 | 3.260024 | 1.000961 | 5.93e-10 | 4.224746 | 2.011e-09
2018-03-06 16:25 | 4741.864348 | 720.0002 | 3 | 1 | 4.341695 | 3.260015 | 1.109622 | 5.93e-10 | 4.695113 | 2.011e-09
2018-03-06 16:27 | 4861.864248 | 840.0001 | 3 | 1 | 4.368631 | 3.259999 | 1.218281 | 5.93e-10 | 5.16833 | 2.011e-09
2018-03-06 16:29 | 4981.865048 | 960.0009 | 3 | 1 | 4.396732 | 3.259995 | 1.326947 | 5.93e-10 | 5.644566 | 2.011e-09
2018-03-06 16:31 | 5101.865248 | 1080.0011 | 3 | 1 | 4.400255 | 3.024421 | 1.431951 | 5.93e-10 | 6.106583 | 2.011e-09
2018-03-06 16:33 | 5221.865248 | 1200.0011 | 3 | 1 | 4.400229 | 2.804582 | 1.529 | 5.93e-10 | 6.533622 | 2.011e-09
2018-03-06 16:35 | 5341.864448 | 1320.0003 | 3 | 1 | 4.400222 | 2.621985 | 1.619362 | 5.93e-10 | 6.931233 | 2.011e-09
2018-03-06 16:37 | 5461.864348 | 1440.0002 | 3 | 1 | 4.400236 | 2.462691 | 1.704029 | 5.93e-10 | 7.303785 | 2.011e-09
2018-03-06 16:39 | 5581.865148 | 1560.001 | 3 | 1 | 4.400158 | 2.320796 | 1.783696 | 5.93e-10 | 7.654335 | 2.011e-09
2018-03-06 16:41 | 5701.865148 | 1680.001 | 3 | 1 | 4.400195 | 2.193688 | 1.85892 | 5.93e-10 | 7.985336 | 2.011e-09
2018-03-06 16:43 | 5821.865148 | 1800.001 | 3 | 1 | 4.400229 | 2.077537 | 1.930098 | 5.93e-10 | 8.298533 | 2.011e-09
2018-03-06 16:45 | 5941.864348 | 1920.0002 | 3 | 1 | 4.400144 | 1.968112 | 1.997499 | 5.93e-10 | 8.595112 | 2.011e-09
2018-03-06 16:47 | 6061.865248 | 2040.0011 | 3 | 1 | 4.40015 | 1.868435 | 2.061437 | 5.93e-10 | 8.876451 | 2.011e-09
2018-03-06 16:49 | 6181.865248 | 2160.0011 | 3 | 1 | 4.400186 | 1.774298 | 2.122145 | 5.93e-10 | 9.143579 | 2.011e-09
2018-03-06 16:51 | 6301.865148 | 2280.001 | 3 | 1 | 4.400159 | 1.677531 | 2.179672 | 5.93e-10 | 9.396707 | 2.011e-09
2018-03-06 16:53 | 6421.865948 | 2400.0018 | 3 | 1 | 4.400178 | 1.583656 | 2.234015 | 5.93e-10 | 9.635826 | 2.011e-09
2018-03-06 16:55 | 6541.864448 | 2520.0003 | 3 | 1 | 4.400208 | 1.49733 | 2.285336 | 5.93e-10 | 9.861649 | 2.011e-09
2018-03-06 16:57 | 6661.864348 | 2640.0002 | 3 | 1 | 4.400126 | 1.416864 | 2.333894 | 5.93e-10 | 10.07531 | 2.011e-09
2018-03-06 16:59 | 6781.865148 | 2760.001 | 3 | 1 | 4.400129 | 1.341601 | 2.379871 | 5.93e-10 | 10.27762 | 2.011e-09
2018-03-06 17:01 | 6901.865148 | 2880.001 | 3 | 1 | 4.400192 | 1.270625 | 2.423398 | 5.93e-10 | 10.46914 | 2.011e-09
2018-03-06 17:03 | 7021.865148 | 3000.001 | 3 | 1 | 4.400112 | 1.202791 | 2.464615 | 5.93e-10 | 10.65051 | 2.011e-09
2018-03-06 17:05 | 7141.865148 | 3120.001 | 3 | 1 | 4.400186 | 1.14048 | 2.503668 | 5.93e-10 | 10.82234 | 2.011e-09
2018-03-06 17:07 | 7261.865148 | 3240.001 | 3 | 1 | 4.400169 | 1.07998 | 2.540667 | 5.93e-10 | 10.98515 | 2.011e-09
2018-03-06 17:09 | 7381.865148 | 3360.001 | 3 | 1 | 4.400156 | 1.021385 | 2.57568 | 5.93e-10 | 11.13921 | 2.011e-09
2018-03-06 17:11 | 7501.865148 | 3480.001 | 3 | 1 | 4.400156 | 0.965663 | 2.608791 | 5.93e-10 | 11.2849 | 2.011e-09
2018-03-06 17:13 | 7621.865148 | 3600.001 | 3 | 1 | 4.400211 | 0.9129801 | 2.640085 | 5.93e-10 | 11.4226 | 2.011e-09
2018-03-06 17:15 | 7741.864348 | 3720.0002 | 3 | 1 | 4.400155 | 0.8622122 | 2.669653 | 5.93e-10 | 11.55271 | 2.011e-09
2018-03-06 17:17 | 7861.864448 | 3840.0003 | 3 | 1 | 4.400169 | 0.8137999 | 2.697585 | 5.93e-10 | 11.67561 | 2.011e-09
2018-03-06 17:19 | 7981.865148 | 3960.001 | 3 | 1 | 4.400095 | 0.7669039 | 2.723928 | 5.93e-10 | 11.79152 | 2.011e-09
2018-03-06 17:21 | 8101.865948 | 4080.0018 | 3 | 1 | 4.400151 | 0.7236843 | 2.748769 | 5.93e-10 | 11.90083 | 2.011e-09
2018-03-06 17:23 | 8221.864348 | 4200.0002 | 3 | 1 | 4.400116 | 0.6818733 | 2.772189 | 5.93e-10 | 12.00388 | 2.011e-09
2018-03-06 17:25 | 8313.731348 | 4291.8672 | 3 | 1 | 4.400153 | 0.6519918 | 2.78921 | 5.93e-10 | 12.07878 | 2.011e-09
2018-03-06 17:27 | 8433.776316 | 120.0008 | 4 | 1 | 4.291083 | 0 | 2.78921 | 5.93e-10 | 12.07878 | 2.011e-09
2018-03-06 17:29 | 8553.775516 | 240 | 4 | 1 | 4.279171 | 0 | 2.78921 | 5.93e-10 | 12.07878 | 2.011e-09
2018-03-06 17:30 | 8613.776116 | 300.0006 | 4 | 1 | 4.27594 | 0 | 2.78921 | 5.93e-10 | 12.07878 | 2.011e-09
2018-03-06 17:32 | 8733.854908 | 120.0009 | 5 | 1 | 3.80628 | -3.260174 | 2.78921 | 0.1086609 | 12.07878 | 0.4201063
2018-03-06 17:34 | 8853.854108 | 240.0001 | 5 | 1 | 3.753653 | -3.259963 | 2.78921 | 0.2173179 | 12.07878 | 0.8306711
2018-03-06 17:36 | 8973.854908 | 360.0009 | 5 | 1 | 3.707417 | -3.259783 | 2.78921 | 0.3259819 | 12.07878 | 1.236032
2018-03-06 17:38 | 9093.854108 | 480.0001 | 5 | 1 | 3.662474 | -3.260106 | 2.78921 | 0.4346481 | 12.07878 | 1.636449
2018-03-06 17:40 | 9213.854108 | 600.0001 | 5 | 1 | 3.619848 | -3.260057 | 2.78921 | 0.5433153 | 12.07878 | 2.032098
2018-03-06 17:42 | 9333.854908 | 720.0009 | 5 | 1 | 3.580122 | -3.259829 | 2.78921 | 0.6519806 | 12.07878 | 2.423255
2018-03-06 17:44 | 9453.854108 | 840.0001 | 5 | 1 | 3.543813 | -3.259989 | 2.78921 | 0.7606327 | 12.07878 | 2.810238
2018-03-06 17:46 | 9573.855808 | 960.0018 | 5 | 1 | 3.511052 | -3.260159 | 2.78921 | 0.8693101 | 12.07878 | 3.19355
2018-03-06 17:48 | 9693.854108 | 1080.0001 | 5 | 1 | 3.480994 | -3.260135 | 2.78921 | 0.977973 | 12.07878 | 3.573417
2018-03-06 17:50 | 9813.854908 | 1200.0009 | 5 | 1 | 3.452343 | -3.260128 | 2.78921 | 1.086634 | 12.07878 | 3.95009
2018-03-06 17:52 | 9933.854108 | 1320.0001 | 5 | 1 | 3.425202 | -3.260141 | 2.78921 | 1.195297 | 12.07878 | 4.323735
2018-03-06 17:54 | 10053.85 | 1440.0001 | 5 | 1 | 3.400393 | -3.259872 | 2.78921 | 1.30396 | 12.07878 | 4.694563
2018-03-06 17:56 | 10173.85 | 1560.0009 | 5 | 1 | 3.376768 | -3.260093 | 2.78921 | 1.412628 | 12.07878 | 5.062797
2018-03-06 17:58 | 10293.85 | 1680.0002 | 5 | 1 | 3.353539 | -3.260103 | 2.78921 | 1.521299 | 12.07878 | 5.4285
2018-03-06 18:00 | 10413.85 | 1800.0009 | 5 | 1 | 3.330829 | -3.259813 | 2.78921 | 1.629963 | 12.07878 | 5.791679
2018-03-06 18:02 | 10533.85 | 1920.0001 | 5 | 1 | 3.307127 | -3.260113 | 2.78921 | 1.738634 | 12.07878 | 6.152368
2018-03-06 18:04 | 10653.85 | 2040.0001 | 5 | 1 | 3.280743 | -3.260165 | 2.78921 | 1.8473 | 12.07878 | 6.510343
2018-03-06 18:06 | 10773.85 | 2160.0001 | 5 | 1 | 3.252025 | -3.260139 | 2.78921 | 1.955963 | 12.07878 | 6.865296
2018-03-06 18:08 | 10893.85 | 2280.0001 | 5 | 1 | 3.21764 | -3.26019 | 2.78921 | 2.064626 | 12.07878 | 7.216846
2018-03-06 18:10 | 11013.85 | 2400.0001 | 5 | 1 | 3.177011 | -3.260118 | 2.78921 | 2.173298 | 12.07878 | 7.564387
2018-03-06 18:12 | 11133.85 | 2520.0001 | 5 | 1 | 3.125826 | -3.260096 | 2.78921 | 2.281961 | 12.07878 | 7.906931
2018-03-06 18:14 | 11253.85 | 2640.0009 | 5 | 1 | 3.061273 | -3.260137 | 2.78921 | 2.39063 | 12.07878 | 8.243257
2018-03-06 18:15 | 11342.98 | 2729.1231 | 5 | 1 | 2.999999 | -3.260133 | 2.78921 | 2.471337 | 12.07878 | 8.487947
2018-03-06 18:17 | 11463.02 | 120 | 6 | 1 | 3.658957 | 0 | 2.78921 | 2.471337 | 12.07878 | 8.487947
2018-03-06 18:19 | 11583.02 | 240.0008 | 6 | 1 | 3.68977 | 0 | 2.78921 | 2.471337 | 12.07878 | 8.487947
2018-03-06 18:20 | 11643.02 | 300.0023 | 6 | 1 | 3.695059 | 0 | 2.78921 | 2.471337 | 12.07878 | 8.487947
2018-03-06 18:20 | 11643.03 | 0.0027 | 7 | 2 | 3.694846 | 0 | 0 | 0 | 0 | 0
2018-03-06 18:22 | 11763.11 | 120.0001 | 2 | 2 | 4.200314 | 4.03312 | 0.1490074 | 3.8e-11 | 0.623879 | 1.39e-10
2018-03-06 18:24 | 11883.11 | 240.0003 | 2 | 2 | 4.200272 | 3.603057 | 0.2755911 | 3.8e-11 | 1.155565 | 1.39e-10
2018-03-06 18:26 | 12003.11 | 360.001 | 2 | 2 | 4.200222 | 3.342509 | 0.3910622 | 3.8e-11 | 1.640571 | 1.39e-10
2018-03-06 18:27 | 12050.85 | 407.7392 | 2 | 2 | 4.200205 | 3.259994 | 0.4348297 | 3.8e-11 | 1.824405 | 1.39e-10
2018-03-06 18:29 | 12170.86 | 120.001 | 3 | 2 | 4.21909 | 3.259967 | 0.5431129 | 9.5e-11 | 2.280162 | 3.68e-10
2018-03-06 18:31 | 12290.86 | 240.0002 | 3 | 2 | 4.240421 | 3.259925 | 0.6517822 | 9.5e-11 | 2.739788 | 3.68e-10
2018-03-06 18:33 | 12410.86 | 360.0002 | 3 | 2 | 4.264351 | 3.260034 | 0.7604491 | 9.5e-11 | 3.201852 | 3.68e-10
2018-03-06 18:35 | 12530.86 | 480.0002 | 3 | 2 | 4.291066 | 3.25999 | 0.8691002 | 9.5e-11 | 3.666606 | 3.68e-10
2018-03-06 18:37 | 12650.86 | 600.0002 | 3 | 2 | 4.320579 | 3.260041 | 0.9777632 | 9.5e-11 | 4.134473 | 3.68e-10
2018-03-06 18:39 | 12770.86 | 720.001 | 3 | 2 | 4.352193 | 3.259969 | 1.086443 | 9.5e-11 | 4.605729 | 3.68e-10
2018-03-06 18:41 | 12890.86 | 840.001 | 3 | 2 | 4.385361 | 3.260053 | 1.19511 | 9.5e-11 | 5.080452 | 3.68e-10
2018-03-06 18:43 | 13010.86 | 960.0003 | 3 | 2 | 4.400259 | 3.073182 | 1.301907 | 9.5e-11 | 5.550027 | 3.68e-10
2018-03-06 18:45 | 13130.87 | 1080.0012 | 3 | 2 | 4.40028 | 2.805915 | 1.399765 | 9.5e-11 | 5.980627 | 3.68e-10
2018-03-06 18:47 | 13250.86 | 1200.0003 | 3 | 2 | 4.400284 | 2.573428 | 1.489289 | 9.5e-11 | 6.374552 | 3.68e-10
2018-03-06 18:49 | 13370.86 | 1320.0004 | 3 | 2 | 4.40019 | 2.376815 | 1.571684 | 9.5e-11 | 6.737112 | 3.68e-10
2018-03-06 18:51 | 13490.86 | 1440.0011 | 3 | 2 | 4.400189 | 2.208055 | 1.64803 | 9.5e-11 | 7.07305 | 3.68e-10
2018-03-06 18:53 | 13610.86 | 1560.0011 | 3 | 2 | 4.400226 | 2.062406 | 1.719147 | 9.5e-11 | 7.385978 | 3.68e-10
2018-03-06 18:55 | 13730.86 | 1680.0011 | 3 | 2 | 4.400248 | 1.931893 | 1.785664 | 9.5e-11 | 7.678664 | 3.68e-10
2018-03-06 18:57 | 13850.86 | 1800.0011 | 3 | 2 | 4.400169 | 1.813657 | 1.848058 | 9.5e-11 | 7.953212 | 3.68e-10
2018-03-06 18:59 | 13970.86 | 1920.0004 | 3 | 2 | 4.400204 | 1.706983 | 1.906717 | 9.5e-11 | 8.211321 | 3.68e-10
2018-03-06 19:01 | 14090.86 | 2040.0003 | 3 | 2 | 4.400192 | 1.60709 | 1.961921 | 9.5e-11 | 8.45423 | 3.68e-10
2018-03-06 19:03 | 14210.86 | 2160.0004 | 3 | 2 | 4.400206 | 1.514979 | 2.013919 | 9.5e-11 | 8.683032 | 3.68e-10
2018-03-06 19:05 | 14330.86 | 2280.0011 | 3 | 2 | 4.400162 | 1.427874 | 2.062962 | 9.5e-11 | 8.89883 | 3.68e-10
2018-03-06 19:07 | 14450.86 | 2400.0003 | 3 | 2 | 4.400148 | 1.345729 | 2.109175 | 9.5e-11 | 9.102173 | 3.68e-10
2018-03-06 19:09 | 14570.86 | 2520.0003 | 3 | 2 | 4.400126 | 1.267233 | 2.152725 | 9.5e-11 | 9.293799 | 3.68e-10
2018-03-06 19:11 | 14690.86 | 2640.0007 | 3 | 2 | 4.400165 | 1.194476 | 2.19374 | 9.5e-11 | 9.474275 | 3.68e-10
2018-03-06 19:13 | 14810.87 | 2760.0012 | 3 | 2 | 4.400164 | 1.127909 | 2.23243 | 9.5e-11 | 9.644516 | 3.68e-10
2018-03-06 19:15 | 14930.86 | 2880.0003 | 3 | 2 | 4.400181 | 1.065488 | 2.268974 | 9.5e-11 | 9.805318 | 3.68e-10
2018-03-06 19:17 | 15050.86 | 3000.0004 | 3 | 2 | 4.400148 | 1.00526 | 2.303477 | 9.5e-11 | 9.957134 | 3.68e-10
2018-03-06 19:19 | 15170.86 | 3120.0008 | 3 | 2 | 4.400122 | 0.9476805 | 2.336024 | 9.5e-11 | 10.10035 | 3.68e-10
2018-03-06 19:21 | 15290.86 | 3240.0011 | 3 | 2 | 4.400215 | 0.8938665 | 2.366701 | 9.5e-11 | 10.23533 | 3.68e-10
2018-03-06 19:23 | 15410.86 | 3360.0011 | 3 | 2 | 4.400157 | 0.8407021 | 2.395582 | 9.5e-11 | 10.36241 | 3.68e-10
2018-03-06 19:25 | 15530.87 | 3480.002 | 3 | 2 | 4.400139 | 0.7905741 | 2.422764 | 9.5e-11 | 10.48202 | 3.68e-10
2018-03-06 19:27 | 15650.87 | 3600.002 | 3 | 2 | 4.400164 | 0.7435522 | 2.448333 | 9.5e-11 | 10.59452 | 3.68e-10
2018-03-06 19:29 | 15770.86 | 3720.0003 | 3 | 2 | 4.400139 | 0.6973772 | 2.472336 | 9.5e-11 | 10.70014 | 3.68e-10
2018-03-06 19:31 | 15890.86 | 3840.0011 | 3 | 2 | 4.400125 | 0.6525993 | 2.494825 | 9.5e-11 | 10.7991 | 3.68e-10
2018-03-06 19:31 | 15892.26 | 3841.3984 | 3 | 2 | 4.400126 | 0.6519995 | 2.495079 | 9.5e-11 | 10.80021 | 3.68e-10
2018-03-06 19:33 | 16012.31 | 120.0009 | 4 | 2 | 4.29536 | 0 | 2.495079 | 9.5e-11 | 10.80021 | 3.68e-10
2018-03-06 19:35 | 16132.31 | 240.0009 | 4 | 2 | 4.28442 | 0 | 2.495079 | 9.5e-11 | 10.80021 | 3.68e-10
2018-03-06 19:36 | 16192.31 | 300.0016 | 4 | 2 | 4.281464 | 0 | 2.495079 | 9.5e-11 | 10.80021 | 3.68e-10
2018-03-06 19:38 | 16312.39 | 120.001 | 5 | 2 | 3.827784 | -3.260179 | 2.495079 | 0.1086594 | 10.80021 | 0.4221779
2018-03-06 19:40 | 16432.39 | 240.0002 | 5 | 2 | 3.775063 | -3.260077 | 2.495079 | 0.2173236 | 10.80021 | 0.8351212
2018-03-06 19:42 | 16552.39 | 360.0002 | 5 | 2 | 3.728314 | -3.260031 | 2.495079 | 0.3259778 | 10.80021 | 1.242733
2018-03-06 19:44 | 16672.39 | 480.0002 | 5 | 2 | 3.682976 | -3.260059 | 2.495079 | 0.4346458 | 10.80021 | 1.645398
2018-03-06 19:46 | 16792.39 | 600.001 | 5 | 2 | 3.639466 | -3.260084 | 2.495079 | 0.5433217 | 10.80021 | 2.043259
2018-03-06 19:48 | 16912.39 | 720.001 | 5 | 2 | 3.598647 | -3.260076 | 2.495079 | 0.6519825 | 10.80021 | 2.436479
2018-03-06 19:50 | 17032.39 | 840.001 | 5 | 2 | 3.561174 | -3.260057 | 2.495079 | 0.7606508 | 10.80021 | 2.825466
2018-03-06 19:52 | 17152.39 | 960.001 | 5 | 2 | 3.527302 | -3.260155 | 2.495079 | 0.8693196 | 10.80021 | 3.210588
2018-03-06 19:54 | 17272.39 | 1080.0002 | 5 | 2 | 3.496449 | -3.260062 | 2.495079 | 0.9779735 | 10.80021 | 3.592143
2018-03-06 19:56 | 17392.39 | 1200.0002 | 5 | 2 | 3.467608 | -3.260121 | 2.495079 | 1.086653 | 10.80021 | 3.97055
2018-03-06 19:58 | 17512.39 | 1320.001 | 5 | 2 | 3.439908 | -3.260143 | 2.495079 | 1.195316 | 10.80021 | 4.345836
2018-03-06 20:00 | 17632.39 | 1440.0002 | 5 | 2 | 3.413974 | -3.260069 | 2.495079 | 1.303982 | 10.80021 | 4.718211
2018-03-06 20:02 | 17752.39 | 1560.001 | 5 | 2 | 3.388866 | -3.260128 | 2.495079 | 1.412647 | 10.80021 | 5.087813
2018-03-06 20:04 | 17872.39 | 1680.001 | 5 | 2 | 3.363991 | -3.259844 | 2.495079 | 1.521309 | 10.80021 | 5.454699
2018-03-06 20:06 | 17992.39 | 1800.001 | 5 | 2 | 3.339033 | -3.260108 | 2.495079 | 1.629969 | 10.80021 | 5.818875
2018-03-06 20:08 | 18112.39 | 1920.001 | 5 | 2 | 3.31276 | -3.260066 | 2.495079 | 1.738635 | 10.80021 | 6.180295
2018-03-06 20:10 | 18232.39 | 2040.0002 | 5 | 2 | 3.28478 | -3.260148 | 2.495079 | 1.847311 | 10.80021 | 6.538819
2018-03-06 20:12 | 18352.39 | 2160.0002 | 5 | 2 | 3.254242 | -3.260128 | 2.495079 | 1.955974 | 10.80021 | 6.89413
2018-03-06 20:14 | 18472.39 | 2280.0002 | 5 | 2 | 3.218548 | -3.260096 | 2.495079 | 2.064644 | 10.80021 | 7.245883
2018-03-06 20:16 | 18592.39 | 2400.001 | 5 | 2 | 3.177423 | -3.260153 | 2.495079 | 2.1733 | 10.80021 | 7.593423
2018-03-06 20:18 | 18712.39 | 2520.0002 | 5 | 2 | 3.127518 | -3.260135 | 2.495079 | 2.281974 | 10.80021 | 7.936103
2018-03-06 20:20 | 18832.39 | 2640.0002 | 5 | 2 | 3.065402 | -3.260086 | 2.495079 | 2.390644 | 10.80021 | 8.272739
2018-03-06 20:21 | 18929.5 | 2737.1144 | 5 | 2 | 3 | -3.260079 | 2.495079 | 2.478581 | 10.80021 | 8.539558
2018-03-06 20:23 | 19049.55 | 120.0008 | 6 | 2 | 3.658258 | 0 | 2.495079 | 2.478586 | 10.80021 | 8.539575
2018-03-06 20:25 | 19169.55 | 240 | 6 | 2 | 3.690342 | 0 | 2.495079 | 2.478586 | 10.80021 | 8.539575
2018-03-06 20:26 | 19229.55 | 300.0023 | 6 | 2 | 3.695957 | 0 | 2.495079 | 2.478586 | 10.80021 | 8.539575
2018-03-06 20:26 | 19229.56 | 0.0027 | 7 | 3 | 3.695852 | 0 | 0 | 0 | 0 | 0
2018-03-06 20:28 | 19349.63546 | 120.0011 | 2 | 3 | 4.200296 | 3.96736 | 0.1472673 | 2.046e-09 | 0.6168029 | 7.563e-09
2018-03-06 20:30 | 19469.63536 | 240.001 | 2 | 3 | 4.200234 | 3.554107 | 0.2719713 | 2.046e-09 | 1.140593 | 7.563e-09
2018-03-06 20:32 | 19589.63456 | 360.0002 | 2 | 3 | 4.20025 | 3.312568 | 0.386104 | 2.046e-09 | 1.619978 | 7.563e-09
2018-03-06 20:33 | 19622.21346 | 392.5791 | 2 | 3 | 4.200226 | 3.259997 | 0.4158452 | 2.046e-09 | 1.744897 | 7.563e-09
2018-03-06 20:35 | 19742.23 | 120.001 | 3 | 3 | 4.217703 | 3.26006 | 0.524116 | 2.046e-09 | 2.200534 | 7.563e-09
2018-03-06 20:37 | 19862.23 | 240.001 | 3 | 3 | 4.237474 | 3.26006 | 0.6327823 | 2.046e-09 | 2.659908 | 7.563e-09
2018-03-06 20:39 | 19982.23 | 360.0002 | 3 | 3 | 4.260228 | 3.260095 | 0.741456 | 2.046e-09 | 3.121617 | 7.563e-09
2018-03-06 20:41 | 20102.23 | 480.0009 | 3 | 3 | 4.28599 | 3.260041 | 0.8501062 | 2.046e-09 | 3.585862 | 7.563e-09
2018-03-06 20:43 | 20222.23 | 600.0001 | 3 | 3 | 4.314331 | 3.259944 | 0.9587799 | 2.046e-09 | 4.05315 | 7.563e-09
2018-03-06 20:45 | 20342.23 | 720.0009 | 3 | 3 | 4.344961 | 3.259995 | 1.06744 | 2.046e-09 | 4.523594 | 7.563e-09
2018-03-06 20:47 | 20462.23 | 840.0001 | 3 | 3 | 4.377629 | 3.260043 | 1.176094 | 2.046e-09 | 4.99745 | 7.563e-09
2018-03-06 20:49 | 20582.23 | 960.0002 | 3 | 3 | 4.400249 | 3.143382 | 1.28409 | 2.046e-09 | 5.471835 | 7.563e-09
2018-03-06 20:51 | 20702.23 | 1080.0003 | 3 | 3 | 4.400227 | 2.865102 | 1.384094 | 2.046e-09 | 5.911876 | 7.563e-09
2018-03-06 20:53 | 20822.23 | 1200.001 | 3 | 3 | 4.400226 | 2.629857 | 1.475591 | 2.046e-09 | 6.314482 | 7.563e-09
2018-03-06 20:55 | 20942.23 | 1320.0004 | 3 | 3 | 4.400286 | 2.428304 | 1.559793 | 2.046e-09 | 6.68499 | 7.563e-09
2018-03-06 20:57 | 21062.23 | 1440.0002 | 3 | 3 | 4.400238 | 2.256093 | 1.637766 | 2.046e-09 | 7.028091 | 7.563e-09
2018-03-06 20:59 | 21182.23 | 1560.001 | 3 | 3 | 4.400153 | 2.10072 | 1.710333 | 2.046e-09 | 7.347398 | 7.563e-09
2018-03-06 21:01 | 21302.23 | 1680.0002 | 3 | 3 | 4.400193 | 1.965732 | 1.778085 | 2.046e-09 | 7.645522 | 7.563e-09
2018-03-06 21:03 | 21422.23 | 1800.0002 | 3 | 3 | 4.400225 | 1.842098 | 1.841518 | 2.046e-09 | 7.92464 | 7.563e-09
2018-03-06 21:05 | 21542.23 | 1920.0003 | 3 | 3 | 4.40022 | 1.728049 | 1.900987 | 2.046e-09 | 8.186316 | 7.563e-09
2018-03-06 21:07 | 21662.23 | 2040.0003 | 3 | 3 | 4.400161 | 1.622769 | 1.956816 | 2.046e-09 | 8.431974 | 7.563e-09
2018-03-06 21:09 | 21782.23 | 2160.0018 | 3 | 3 | 4.400156 | 1.524417 | 2.00925 | 2.046e-09 | 8.66269 | 7.563e-09
2018-03-06 21:11 | 21902.23 | 2280.0002 | 3 | 3 | 4.4002 | 1.434106 | 2.058539 | 2.046e-09 | 8.879571 | 7.563e-09
2018-03-06 21:13 | 22022.23 | 2400.001 | 3 | 3 | 4.400133 | 1.347596 | 2.10488 | 2.046e-09 | 9.083482 | 7.563e-09
2018-03-06 21:15 | 22142.23 | 2520.0002 | 3 | 3 | 4.400197 | 1.26727 | 2.148447 | 2.046e-09 | 9.275185 | 7.563e-09
2018-03-06 21:17 | 22262.23 | 2640.0002 | 3 | 3 | 4.400104 | 1.190087 | 2.1894 | 2.046e-09 | 9.455382 | 7.563e-09
2018-03-06 21:19 | 22382.23 | 2760.001 | 3 | 3 | 4.400166 | 1.120123 | 2.227906 | 2.046e-09 | 9.624814 | 7.563e-09
2018-03-06 21:21 | 22502.23 | 2880.001 | 3 | 3 | 4.400169 | 1.052311 | 2.264102 | 2.046e-09 | 9.784083 | 7.563e-09
2018-03-06 21:23 | 22622.23 | 3000.0002 | 3 | 3 | 4.400161 | 0.988369 | 2.298101 | 2.046e-09 | 9.933686 | 7.563e-09
2018-03-06 21:25 | 22742.23 | 3120.0002 | 3 | 3 | 4.400135 | 0.928174 | 2.330034 | 2.046e-09 | 10.0742 | 7.563e-09
2018-03-06 21:27 | 22862.23 | 3240.001 | 3 | 3 | 4.400128 | 0.8713665 | 2.360016 | 2.046e-09 | 10.20612 | 7.563e-09
2018-03-06 21:29 | 22982.23 | 3360.0003 | 3 | 3 | 4.400147 | 0.8184776 | 2.388169 | 2.046e-09 | 10.33 | 7.563e-09
2018-03-06 21:31 | 23102.23 | 3480.001 | 3 | 3 | 4.400195 | 0.7683601 | 2.414597 | 2.046e-09 | 10.44629 | 7.563e-09
2018-03-06 21:33 | 23222.23 | 3600.0003 | 3 | 3 | 4.400205 | 0.7214851 | 2.439404 | 2.046e-09 | 10.55544 | 7.563e-09
2018-03-06 21:35 | 23342.23 | 3720.0009 | 3 | 3 | 4.400075 | 0.6757774 | 2.462682 | 2.046e-09 | 10.65787 | 7.563e-09
2018-03-06 21:36 | 23410.32 | 3788.0943 | 3 | 3 | 4.400153 | 0.6519947 | 2.475245 | 2.046e-09 | 10.71315 | 7.563e-09
2018-03-06 21:38 | 23530.36 | 120.0001 | 4 | 3 | 4.294018 | 0 | 2.475245 | 2.046e-09 | 10.71315 | 7.563e-09
2018-03-06 21:40 | 23650.37 | 240.0009 | 4 | 3 | 4.282993 | 0 | 2.475245 | 2.046e-09 | 10.71315 | 7.563e-09
2018-03-06 21:41 | 23710.37 | 300.0016 | 4 | 3 | 4.280046 | 0 | 2.475245 | 2.046e-09 | 10.71315 | 7.563e-09
2018-03-06 21:43 | 23830.45 | 120.0009 | 5 | 3 | 3.826714 | -3.260024 | 2.475245 | 0.1086564 | 10.71315 | 0.4219758
2018-03-06 21:45 | 23950.45 | 240.0001 | 5 | 3 | 3.774819 | -3.260168 | 2.475245 | 0.2173107 | 10.71315 | 0.8348056
2018-03-06 21:47 | 24070.45 | 360.0009 | 5 | 3 | 3.728631 | -3.260098 | 2.475245 | 0.3259863 | 10.71315 | 1.242513
2018-03-06 21:49 | 24190.45 | 480.0001 | 5 | 3 | 3.683952 | -3.26011 | 2.475245 | 0.434643 | 10.71315 | 1.645213
2018-03-06 21:51 | 24310.45 | 600.0009 | 5 | 3 | 3.640924 | -3.260194 | 2.475245 | 0.5433108 | 10.71315 | 2.043174
2018-03-06 21:53 | 24430.45 | 720.0009 | 5 | 3 | 3.601239 | -3.260123 | 2.475245 | 0.6519747 | 10.71315 | 2.436627
2018-03-06 21:55 | 24550.45 | 840.0009 | 5 | 3 | 3.565224 | -3.260082 | 2.475245 | 0.7606483 | 10.71315 | 2.825995
2018-03-06 21:57 | 24670.45 | 960.0001 | 5 | 3 | 3.532037 | -3.260093 | 2.475245 | 0.869313 | 10.71315 | 3.211579
2018-03-06 21:59 | 24790.45 | 1080.0001 | 5 | 3 | 3.501461 | -3.260153 | 2.475245 | 0.9779824 | 10.71315 | 3.59373
2018-03-06 22:01 | 24910.45 | 1200.0001 | 5 | 3 | 3.472693 | -3.260117 | 2.475245 | 1.086639 | 10.71315 | 3.972602
2018-03-06 22:03 | 25030.45 | 1320.0009 | 5 | 3 | 3.445629 | -3.26001 | 2.475245 | 1.195317 | 10.71315 | 4.34852
2018-03-06 22:05 | 25150.45 | 1440.0001 | 5 | 3 | 3.419631 | -3.259919 | 2.475245 | 1.303981 | 10.71315 | 4.721512
2018-03-06 22:07 | 25270.45 | 1560.0009 | 5 | 3 | 3.394524 | -3.260069 | 2.475245 | 1.412647 | 10.71315 | 5.091734
2018-03-06 22:09 | 25390.45 | 1680.0001 | 5 | 3 | 3.369882 | -3.260113 | 2.475245 | 1.521314 | 10.71315 | 5.459268
2018-03-06 22:11 | 25510.45 | 1800.0001 | 5 | 3 | 3.344878 | -3.260101 | 2.475245 | 1.629972 | 10.71315 | 5.824072
2018-03-06 22:13 | 25630.45 | 1920.0009 | 5 | 3 | 3.318937 | -3.259983 | 2.475245 | 1.738635 | 10.71315 | 6.186137
2018-03-06 22:15 | 25750.45 | 2040.0009 | 5 | 3 | 3.291514 | -3.260088 | 2.475245 | 1.847308 | 10.71315 | 6.545338
2018-03-06 22:17 | 25870.45 | 2160.0009 | 5 | 3 | 3.260616 | -3.260053 | 2.475245 | 1.955969 | 10.71315 | 6.901345
2018-03-06 22:19 | 25990.45 | 2280.0009 | 5 | 3 | 3.225834 | -3.259802 | 2.475245 | 2.06464 | 10.71315 | 7.253833
2018-03-06 22:21 | 26110.45 | 2400.0009 | 5 | 3 | 3.184766 | -3.260153 | 2.475245 | 2.173302 | 10.71315 | 7.602198
2018-03-06 22:23 | 26230.45 | 2520.0009 | 5 | 3 | 3.134889 | -3.26015 | 2.475245 | 2.281972 | 10.71315 | 7.945658
2018-03-06 22:25 | 26350.45 | 2640.0009 | 5 | 3 | 3.072279 | -3.260155 | 2.475245 | 2.390636 | 10.71315 | 8.283054
2018-03-06 22:27 | 26454.52 | 2744.0727 | 5 | 3 | 2.999998 | -3.260012 | 2.475245 | 2.484872 | 10.71315 | 8.569322
2018-03-06 22:29 | 26574.56 | 120 | 6 | 3 | 3.654552 | 0 | 2.475245 | 2.484876 | 10.71315 | 8.569335
2018-03-06 22:31 | 26694.56 | 240 | 6 | 3 | 3.687882 | 0 | 2.475245 | 2.484876 | 10.71315 | 8.569335
2018-03-06 22:32 | 26754.57 | 300.0023 | 6 | 3 | 3.693913 | 0 | 2.475245 | 2.484876 | 10.71315 | 8.569335
2018-03-06 22:32 | 26754.57 | 0.0027 | 7 | 4 | 3.693681 | 0 | 0 | 0 | 0 | 0
2018-03-06 22:34 | 26874.65216 | 120.0002 | 2 | 4 | 4.20028 | 3.99425 | 0.1479007 | 1.218e-09 | 0.619373 | 4.498e-09
2018-03-06 22:36 | 26994.65216 | 240.0002 | 2 | 4 | 4.200291 | 3.575282 | 0.2734242 | 1.218e-09 | 1.146605 | 4.498e-09
2018-03-06 22:38 | 27114.65296 | 360.001 | 2 | 4 | 4.20023 | 3.319936 | 0.3880137 | 1.218e-09 | 1.627909 | 4.498e-09
2018-03-06 22:38 | 27149.44876 | 394.7968 | 2 | 4 | 4.200205 | 3.259999 | 0.4198211 | 1.218e-09 | 1.761506 | 4.498e-09
2018-03-06 22:40 | 27269.46 | 120.001 | 3 | 4 | 4.219049 | 3.259984 | 0.5280954 | 1.218e-09 | 2.217221 | 4.498e-09
2018-03-06 22:42 | 27389.46 | 240.001 | 3 | 4 | 4.239801 | 3.260049 | 0.6367516 | 1.218e-09 | 2.676759 | 4.498e-09
2018-03-06 22:44 | 27509.46 | 360.001 | 3 | 4 | 4.263374 | 3.260068 | 0.745417 | 1.218e-09 | 3.138731 | 4.498e-09
2018-03-06 22:46 | 27629.46 | 480.0002 | 3 | 4 | 4.289801 | 3.260036 | 0.854076 | 1.218e-09 | 3.603394 | 4.498e-09
2018-03-06 22:48 | 27749.46 | 600.001 | 3 | 4 | 4.319087 | 3.260049 | 0.9627541 | 1.218e-09 | 4.071168 | 4.498e-09
2018-03-06 22:50 | 27869.46 | 720.0002 | 3 | 4 | 4.350931 | 3.260112 | 1.071419 | 1.218e-09 | 4.542222 | 4.498e-09
2018-03-06 22:52 | 27989.46 | 840.0011 | 3 | 4 | 4.384101 | 3.260026 | 1.180073 | 1.218e-09 | 5.016753 | 4.498e-09
2018-03-06 22:54 | 28109.46 | 960.0012 | 3 | 4 | 4.400244 | 3.085792 | 1.287141 | 1.218e-09 | 5.487458 | 4.498e-09
2018-03-06 22:56 | 28229.46 | 1080.0003 | 3 | 4 | 4.400256 | 2.819503 | 1.385448 | 1.218e-09 | 5.920031 | 4.498e-09
2018-03-06 22:58 | 28349.46 | 1200.0012 | 3 | 4 | 4.400241 | 2.589183 | 1.475498 | 1.218e-09 | 6.316272 | 4.498e-09
2018-03-06 23:00 | 28469.46 | 1320.0019 | 3 | 4 | 4.400184 | 2.394021 | 1.558437 | 1.218e-09 | 6.681223 | 4.498e-09
2018-03-06 23:02 | 28589.46 | 1440.0003 | 3 | 4 | 4.400227 | 2.226977 | 1.635379 | 1.218e-09 | 7.019783 | 4.498e-09
2018-03-06 23:04 | 28709.46 | 1560.0011 | 3 | 4 | 4.400244 | 2.07998 | 1.707105 | 1.218e-09 | 7.335393 | 4.498e-09
2018-03-06 23:06 | 28829.46 | 1680.0012 | 3 | 4 | 4.400184 | 1.948222 | 1.774179 | 1.218e-09 | 7.630533 | 4.498e-09
2018-03-06 23:08 | 28949.46 | 1800.0011 | 3 | 4 | 4.400214 | 1.83139 | 1.837133 | 1.218e-09 | 7.907545 | 4.498e-09
2018-03-06 23:10 | 29069.46 | 1920.0004 | 3 | 4 | 4.400225 | 1.726797 | 1.896396 | 1.218e-09 | 8.16831 | 4.498e-09
2018-03-06 23:12 | 29189.46 | 2040.0011 | 3 | 4 | 4.400195 | 1.630393 | 1.95231 | 1.218e-09 | 8.414342 | 4.498e-09
2018-03-06 23:14 | 29309.46 | 2160.0019 | 3 | 4 | 4.400172 | 1.538215 | 2.005103 | 1.218e-09 | 8.646643 | 4.498e-09
2018-03-06 23:16 | 29429.46 | 2280.0003 | 3 | 4 | 4.400159 | 1.450596 | 2.05491 | 1.218e-09 | 8.865804 | 4.498e-09
2018-03-06 23:18 | 29549.46 | 2400.0003 | 3 | 4 | 4.400195 | 1.367243 | 2.101857 | 1.218e-09 | 9.072376 | 4.498e-09
2018-03-06 23:20 | 29669.46 | 2520.0012 | 3 | 4 | 4.400187 | 1.288695 | 2.146103 | 1.218e-09 | 9.267067 | 4.498e-09
2018-03-06 23:22 | 29789.46 | 2640.0012 | 3 | 4 | 4.400147 | 1.21321 | 2.187794 | 1.218e-09 | 9.450514 | 4.498e-09
2018-03-06 23:24 | 29909.46 | 2760.0004 | 3 | 4 | 4.400142 | 1.142792 | 2.227057 | 1.218e-09 | 9.623278 | 4.498e-09
2018-03-06 23:26 | 30029.46 | 2880.0011 | 3 | 4 | 4.400196 | 1.076752 | 2.264032 | 1.218e-09 | 9.785974 | 4.498e-09
2018-03-06 23:28 | 30149.46 | 3000.0019 | 3 | 4 | 4.400109 | 1.012287 | 2.298851 | 1.218e-09 | 9.939183 | 4.498e-09
2018-03-06 23:30 | 30269.46 | 3120.0011 | 3 | 4 | 4.40018 | 0.9521484375 | 2.33159 | 1.218e-09 | 10.08324 | 4.498e-09
2018-03-06 23:32 | 30389.46 | 3240.0011 | 3 | 4 | 4.400171 | 0.8953409 | 2.362365 | 1.218e-09 | 10.21866 | 4.498e-09
2018-03-06 23:34 | 30509.46 | 3360.0012 | 3 | 4 | 4.400181 | 0.8414249 | 2.391298 | 1.218e-09 | 10.34596 | 4.498e-09
2018-03-06 23:36 | 30629.46 | 3480.0003 | 3 | 4 | 4.400145 | 0.7895794 | 2.418467 | 1.218e-09 | 10.46551 | 4.498e-09
2018-03-06 23:38 | 30749.46 | 3600.0004 | 3 | 4 | 4.400099 | 0.7409382 | 2.443977 | 1.218e-09 | 10.57776 | 4.498e-09
2018-03-06 23:40 | 30869.46 | 3720.0002 | 3 | 4 | 4.400111 | 0.6962366 | 2.467934 | 1.218e-09 | 10.68318 | 4.498e-09
2018-03-06 23:42 | 30989.46 | 3840.0011 | 3 | 4 | 4.400113 | 0.6530857 | 2.490422 | 1.218e-09 | 10.78212 | 4.498e-09
2018-03-06 23:43 | 30992.48 | 3843.0208 | 3 | 4 | 4.400107 | 0.6519928 | 2.490969 | 1.218e-09 | 10.78453 | 4.498e-09
2018-03-06 23:45 | 31112.53 | 120.0011 | 4 | 4 | 4.295511 | 0 | 2.49097 | 1.218e-09 | 10.78454 | 4.498e-09
2018-03-06 23:47 | 31232.53 | 240.0002 | 4 | 4 | 4.284687 | 0 | 2.49097 | 1.218e-09 | 10.78454 | 4.498e-09
2018-03-06 23:48 | 31292.53 | 300.0017 | 4 | 4 | 4.281771 | 0 | 2.49097 | 1.218e-09 | 10.78454 | 4.498e-09
2018-03-06 23:50 | 31412.61 | 120.0002 | 5 | 4 | 3.835489 | -3.259877 | 2.49097 | 0.1086521 | 10.78454 | 0.4227658
2018-03-06 23:52 | 31532.61 | 240.0002 | 5 | 4 | 3.784071 | -3.260181 | 2.49097 | 0.2173176 | 10.78454 | 0.8366374
2018-03-06 23:54 | 31652.61 | 360.0002 | 5 | 4 | 3.737736 | -3.260059 | 2.49097 | 0.325978 | 10.78454 | 1.245284
2018-03-06 23:56 | 31772.61 | 480.0002 | 5 | 4 | 3.692551 | -3.260143 | 2.49097 | 0.4346504 | 10.78454 | 1.649007
2018-03-06 23:58 | 31892.61 | 600.001 | 5 | 4 | 3.648814 | -3.260119 | 2.49097 | 0.5433175 | 10.78454 | 2.047875
2018-03-07 | 32012.61 | 720.001 | 5 | 4 | 3.607842 | -3.260121 | 2.49097 | 0.6519867 | 10.78454 | 2.442131
2018-03-07 00:02 | 32132.61 | 840.0002 | 5 | 4 | 3.570309 | -3.260161 | 2.49097 | 0.7606509 | 10.78454 | 2.832112
2018-03-07 00:04 | 32252.61 | 960.0002 | 5 | 4 | 3.535901 | -3.26018 | 2.49097 | 0.8693142 | 10.78454 | 3.218173
2018-03-07 00:06 | 32372.61 | 1080.0002 | 5 | 4 | 3.504443 | -3.260128 | 2.49097 | 0.9779866 | 10.78454 | 3.600695
2018-03-07 00:08 | 32492.61 | 1200.0002 | 5 | 4 | 3.474896 | -3.260133 | 2.49097 | 1.086639 | 10.78454 | 3.979833
2018-03-07 00:10 | 32612.61 | 1320.0002 | 5 | 4 | 3.447053 | -3.260175 | 2.49097 | 1.195317 | 10.78454 | 4.355954
2018-03-07 00:12 | 32732.61 | 1440.0002 | 5 | 4 | 3.420835 | -3.260022 | 2.49097 | 1.303984 | 10.78454 | 4.729106
2018-03-07 00:14 | 32852.61 | 1560.0002 | 5 | 4 | 3.395654 | -3.260152 | 2.49097 | 1.412643 | 10.78454 | 5.099431
2018-03-07 00:16 | 32972.61 | 1680.0002 | 5 | 4 | 3.370957 | -3.26011 | 2.49097 | 1.521305 | 10.78454 | 5.467074
2018-03-07 00:18 | 33092.61 | 1800.001 | 5 | 4 | 3.346027 | -3.260172 | 2.49097 | 1.629969 | 10.78454 | 5.832019
2018-03-07 00:20 | 33212.61 | 1920.0002 | 5 | 4 | 3.320829 | -3.260082 | 2.49097 | 1.738641 | 10.78454 | 6.194283
2018-03-07 00:22 | 33332.61 | 2040.0002 | 5 | 4 | 3.293751 | -3.260139 | 2.49097 | 1.84731 | 10.78454 | 6.553706
2018-03-07 00:24 | 33452.61 | 2160.001 | 5 | 4 | 3.263507 | -3.260081 | 2.49097 | 1.955968 | 10.78454 | 6.909994
2018-03-07 00:26 | 33572.61 | 2280.001 | 5 | 4 | 3.229393 | -3.260093 | 2.49097 | 2.064633 | 10.78454 | 7.262817
2018-03-07 00:28 | 33692.61 | 2400.001 | 5 | 4 | 3.1888 | -3.260139 | 2.49097 | 2.173298 | 10.78454 | 7.61161
2018-03-07 00:30 | 33812.61 | 2520.001 | 5 | 4 | 3.140749 | -3.260104 | 2.49097 | 2.28197 | 10.78454 | 7.95561
2018-03-07 00:32 | 33932.61 | 2640.001 | 5 | 4 | 3.081047 | -3.260099 | 2.49097 | 2.390639 | 10.78454 | 8.29383
2018-03-07 00:34 | 34051.71 | 2759.1 | 5 | 4 | 2.999998 | -3.260099 | 2.49097 | 2.498476 | 10.78454 | 8.621965
2018-03-07 00:36 | 34171.75 | 120.0008 | 6 | 4 | 3.651838 | 0 | 2.49097 | 2.498478 | 10.78454 | 8.621971
2018-03-07 00:38 | 34291.75 | 240.0001 | 6 | 4 | 3.685991 | 0 | 2.49097 | 2.498478 | 10.78454 | 8.621971
2018-03-07 00:39 | 34351.75 | 300.0023 | 6 | 4 | 3.692332 | 0 | 2.49097 | 2.498478 | 10.78454 | 8.621971
2018-03-07 00:39 | 34351.76 | 0.0028 | 7 | 5 | 3.692594 | 0 | 0 | 0 | 0 | 0
2018-03-07 00:41 | 34471.84 | 120.001 | 2 | 5 | 4.200271 | 4.019904 | 0.1484914 | 4.6e-11 | 0.6217787 | 1.69e-10
2018-03-07 00:43 | 34591.84 | 240.0019 | 2 | 5 | 4.200254 | 3.599261 | 0.2748814 | 4.6e-11 | 1.152651 | 1.69e-10
2018-03-07 00:45 | 34711.84 | 360.001 | 2 | 5 | 4.20027 | 3.341252 | 0.3902465 | 4.6e-11 | 1.637211 | 1.69e-10
2018-03-07 00:45 | 34758.15 | 406.3072 | 2 | 5 | 4.200221 | 3.259995 | 0.4326964 | 4.6e-11 | 1.815511 | 1.69e-10
2018-03-07 00:47 | 34878.16 | 120.0008 | 3 | 5 | 4.219264 | 3.260049 | 0.5409706 | 7.7e-10 | 2.271238 | 3.067e-09
2018-03-07 00:49 | 34998.16 | 240.0001 | 3 | 5 | 4.240539 | 3.260062 | 0.6496271 | 7.7e-10 | 2.730824 | 3.067e-09
2018-03-07 00:51 | 35118.16 | 360 | 3 | 5 | 4.264179 | 3.259976 | 0.7582918 | 7.7e-10 | 3.19288 | 3.067e-09
2018-03-07 00:53 | 35238.16 | 480 | 3 | 5 | 4.290622 | 3.260015 | 0.8669512 | 7.7e-10 | 3.657634 | 3.067e-09
2018-03-07 00:55 | 35358.16 | 600 | 3 | 5 | 4.319607 | 3.260037 | 0.9756213 | 7.7e-10 | 4.12545 | 3.067e-09
2018-03-07 00:57 | 35478.16 | 720 | 3 | 5 | 4.350799 | 3.260036 | 1.08429 | 7.7e-10 | 4.596536 | 3.067e-09
2018-03-07 00:59 | 35598.16 | 840.0001 | 3 | 5 | 4.383622 | 3.259942 | 1.192934 | 7.7e-10 | 5.070991 | 3.067e-09
2018-03-07 01:01 | 35718.16 | 960.0001 | 3 | 5 | 4.400245 | 3.089934 | 1.300066 | 7.7e-10 | 5.54195 | 3.067e-09
2018-03-07 01:03 | 35838.16 | 1080.0017 | 3 | 5 | 4.400247 | 2.821132 | 1.398481 | 7.7e-10 | 5.974998 | 3.067e-09
2018-03-07 01:05 | 35958.16 | 1200.0002 | 3 | 5 | 4.400243 | 2.587285 | 1.488516 | 7.7e-10 | 6.371174 | 3.067e-09
2018-03-07 01:07 | 36078.16 | 1320.0009 | 3 | 5 | 4.400208 | 2.38857 | 1.571365 | 7.7e-10 | 6.73573 | 3.067e-09
2018-03-07 01:09 | 36198.16 | 1440.0001 | 3 | 5 | 4.400217 | 2.218753 | 1.648077 | 7.7e-10 | 7.073277 | 3.067e-09
2018-03-07 01:11 | 36318.16 | 1560.0018 | 3 | 5 | 4.400249 | 2.072228 | 1.719535 | 7.7e-10 | 7.387709 | 3.067e-09
2018-03-07 01:13 | 36438.16 | 1680.0009 | 3 | 5 | 4.40027 | 1.940663 | 1.786354 | 7.7e-10 | 7.681725 | 3.067e-09
2018-03-07 01:15 | 36558.16 | 1800.0009 | 3 | 5 | 4.400175 | 1.819572 | 1.848984 | 7.7e-10 | 7.957311 | 3.067e-09
2018-03-07 01:17 | 36678.16 | 1920.0001 | 3 | 5 | 4.400126 | 1.710699 | 1.907802 | 7.7e-10 | 8.216122 | 3.067e-09
2018-03-07 01:19 | 36798.16 | 2040.0001 | 3 | 5 | 4.400162 | 1.609984 | 1.96313 | 7.7e-10 | 8.459575 | 3.067e-09
2018-03-07 01:21 | 36918.16 | 2160.0009 | 3 | 5 | 4.400194 | 1.516145 | 2.015204 | 7.7e-10 | 8.68871 | 3.067e-09
2018-03-07 01:23 | 37038.16 | 2280.001 | 3 | 5 | 4.400128 | 1.429236 | 2.064281 | 7.7e-10 | 8.904655 | 3.067e-09
2018-03-07 01:25 | 37158.16 | 2400.0001 | 3 | 5 | 4.400153 | 1.346989 | 2.110548 | 7.7e-10 | 9.108237 | 3.067e-09
2018-03-07 01:27 | 37278.16 | 2520.0002 | 3 | 5 | 4.400181 | 1.270297 | 2.154153 | 7.7e-10 | 9.300108 | 3.067e-09
2018-03-07 01:29 | 37398.16 | 2640.0009 | 3 | 5 | 4.400168 | 1.197299 | 2.195275 | 7.7e-10 | 9.48105 | 3.067e-09
2018-03-07 01:31 | 37518.16 | 2760.0017 | 3 | 5 | 4.400205 | 1.12801 | 2.234012 | 7.7e-10 | 9.651504 | 3.067e-09
2018-03-07 01:33 | 37638.16 | 2880.0001 | 3 | 5 | 4.400184 | 1.062945 | 2.2705 | 7.7e-10 | 9.812056 | 3.067e-09
2018-03-07 01:35 | 37758.16 | 3000.0009 | 3 | 5 | 4.40018 | 1.002128 | 2.304904 | 7.7e-10 | 9.963441 | 3.067e-09
2018-03-07 01:37 | 37878.16 | 3120.001 | 3 | 5 | 4.400148 | 0.9431477 | 2.337321 | 7.7e-10 | 10.10608 | 3.067e-09
2018-03-07 01:39 | 37998.16 | 3240.0001 | 3 | 5 | 4.400137 | 0.8860493 | 2.367809 | 7.7e-10 | 10.24023 | 3.067e-09
2018-03-07 01:41 | 38118.16 | 3360.0002 | 3 | 5 | 4.400126 | 0.8330755 | 2.39646 | 7.7e-10 | 10.3663 | 3.067e-09
2018-03-07 01:43 | 38238.16 | 3480.0009 | 3 | 5 | 4.400176 | 0.7835779 | 2.423395 | 7.7e-10 | 10.48482 | 3.067e-09
2018-03-07 01:45 | 38358.16 | 3600.0017 | 3 | 5 | 4.400128 | 0.736558 | 2.448735 | 7.7e-10 | 10.59632 | 3.067e-09
2018-03-07 01:47 | 38478.16 | 3720.0008 | 3 | 5 | 4.400078 | 0.6908302 | 2.472525 | 7.7e-10 | 10.701 | 3.067e-09
2018-03-07 01:49 | 38590.19 | 3832.0318 | 3 | 5 | 4.400156 | 0.6519995 | 2.493421 | 7.7e-10 | 10.79294 | 3.067e-09
2018-03-07 01:51 | 38710.24 | 120.0008 | 4 | 5 | 4.2942 | 0 | 2.493421 | 7.7e-10 | 10.79294 | 3.067e-09
2018-03-07 01:53 | 38830.23 | 240 | 4 | 5 | 4.283129 | 0 | 2.493421 | 7.7e-10 | 10.79294 | 3.067e-09
2018-03-07 01:54 | 38890.24 | 300.0022 | 4 | 5 | 4.280177 | 0 | 2.493421 | 7.7e-10 | 10.79294 | 3.067e-09
2018-03-07 01:56 | 39010.32 | 120.001 | 5 | 5 | 3.83252 | -3.259855 | 2.493421 | 0.1086489 | 10.79294 | 0.4223995
2018-03-07 01:58 | 39130.32 | 240.0002 | 5 | 5 | 3.781725 | -3.259846 | 2.493421 | 0.2173016 | 10.79294 | 0.8359351
2018-03-07 02:00 | 39250.32 | 360.0011 | 5 | 5 | 3.73562 | -3.259904 | 2.493421 | 0.3259631 | 10.79294 | 1.244341
2018-03-07 02:02 | 39370.32 | 480.0002 | 5 | 5 | 3.691483 | -3.259899 | 2.493421 | 0.434619 | 10.79294 | 1.64783
2018-03-07 02:04 | 39490.32 | 600.001 | 5 | 5 | 3.648629 | -3.259958 | 2.493421 | 0.5432847 | 10.79294 | 2.046632
2018-03-07 02:06 | 39610.32 | 720.0002 | 5 | 5 | 3.607772 | -3.260049 | 2.493421 | 0.6519456 | 10.79294 | 2.440852
2018-03-07 02:08 | 39730.32 | 840.0002 | 5 | 5 | 3.570548 | -3.259888 | 2.493421 | 0.7606007 | 10.79294 | 2.8308
2018-03-07 02:10 | 39850.32 | 960.001 | 5 | 5 | 3.536896 | -3.259846 | 2.493421 | 0.8692629 | 10.79294 | 3.21692
2018-03-07 02:12 | 39970.32 | 1080.0002 | 5 | 5 | 3.505959 | -3.259881 | 2.493421 | 0.9779255 | 10.79294 | 3.599546
2018-03-07 02:14 | 40090.32 | 1200.0002 | 5 | 5 | 3.477007 | -3.259879 | 2.493421 | 1.086576 | 10.79294 | 3.978877
2018-03-07 02:16 | 40210.32 | 1320.001 | 5 | 5 | 3.449959 | -3.259817 | 2.493421 | 1.19524 | 10.79294 | 4.355217
2018-03-07 02:18 | 40330.32 | 1440.0002 | 5 | 5 | 3.424378 | -3.259815 | 2.493421 | 1.303899 | 10.79294 | 4.728691
2018-03-07 02:20 | 40450.32 | 1560.001 | 5 | 5 | 3.39936 | -3.259864 | 2.493421 | 1.412557 | 10.79294 | 5.099408
2018-03-07 02:22 | 40570.32 | 1680.0002 | 5 | 5 | 3.374621 | -3.260207 | 2.493421 | 1.521218 | 10.79294 | 5.467454
2018-03-07 02:24 | 40690.32 | 1800.0002 | 5 | 5 | 3.350073 | -3.259846 | 2.493421 | 1.629877 | 10.79294 | 5.832802
2018-03-07 02:26 | 40810.32 | 1920.001 | 5 | 5 | 3.324363 | -3.259938 | 2.493421 | 1.738541 | 10.79294 | 6.195447
2018-03-07 02:28 | 40930.32 | 2040.0002 | 5 | 5 | 3.296862 | -3.259954 | 2.493421 | 1.847204 | 10.79294 | 6.555213
2018-03-07 02:30 | 41050.32 | 2160.001 | 5 | 5 | 3.266498 | -3.260172 | 2.493421 | 1.955872 | 10.79294 | 6.91185
2018-03-07 02:32 | 41170.32 | 2280.0002 | 5 | 5 | 3.232211 | -3.260067 | 2.493421 | 2.06453 | 10.79294 | 7.264972
2018-03-07 02:34 | 41290.32 | 2400.001 | 5 | 5 | 3.192333 | -3.259776 | 2.493421 | 2.173185 | 10.79294 | 7.61404
2018-03-07 02:36 | 41410.32 | 2520.001 | 5 | 5 | 3.14373 | -3.259824 | 2.493421 | 2.281857 | 10.79294 | 7.95841
2018-03-07 02:38 | 41530.32 | 2640.0002 | 5 | 5 | 3.081947 | -3.260069 | 2.493421 | 2.390512 | 10.79294 | 8.296794
2018-03-07 02:40 | 41648.63 | 2758.316 | 5 | 5 | 2.999998 | -3.25982 | 2.493421 | 2.49764 | 10.79294 | 8.622815
2018-03-07 02:42 | 41768.68 | 120.0008 | 6 | 5 | 3.649975 | 0 | 2.493421 | 2.497644 | 10.79294 | 8.622828
2018-03-07 02:44 | 41888.68 | 240.0009 | 6 | 5 | 3.684711 | 0 | 2.493421 | 2.497644 | 10.79294 | 8.622828
2018-03-07 02:45 | 41948.68 | 300.0014 | 6 | 5 | 3.691259 | 0 | 2.493421 | 2.497644 | 10.79294 | 8.622828
2018-03-07 02:45 | 41948.69 | 0.0028 | 7 | 6 | 3.691254 | 0 | 0 | 0 | 0 | 0
2018-03-07 02:47 | 42068.77 | 120.001 | 2 | 6 | 4.200272 | 4.025634 | 0.1486463 | 5e-11 | 0.6223876 | 1.85e-10
2018-03-07 02:49 | 42188.77 | 240.001 | 2 | 6 | 4.200235 | 3.599515 | 0.2751668 | 5e-11 | 1.153808 | 1.85e-10
2018-03-07 02:51 | 42308.77 | 360.0009 | 2 | 6 | 4.200188 | 3.337667 | 0.390479 | 5e-11 | 1.638146 | 1.85e-10
2018-03-07 02:52 | 42353.78 | 405.0096 | 2 | 6 | 4.200193 | 3.259999 | 0.4317191 | 5e-11 | 1.811364 | 1.85e-10
2018-03-07 02:54 | 42473.79 | 120.001 | 3 | 6 | 4.218869 | 3.260034 | 0.5400051 | 5e-11 | 2.267118 | 1.85e-10
2018-03-07 02:56 | 42593.79 | 240.0009 | 3 | 6 | 4.239937 | 3.260034 | 0.6486654 | 5e-11 | 2.726667 | 1.85e-10
2018-03-07 02:58 | 42713.79 | 360.0002 | 3 | 6 | 4.263507 | 3.260041 | 0.7573327 | 5e-11 | 3.188666 | 1.85e-10
2018-03-07 03:00 | 42833.79 | 480.0009 | 3 | 6 | 4.289948 | 3.260077 | 0.8659976 | 5e-11 | 3.653364 | 1.85e-10
2018-03-07 03:02 | 42953.79 | 600.0001 | 3 | 6 | 4.319326 | 3.26003 | 0.9746732 | 5e-11 | 4.121149 | 1.85e-10
2018-03-07 03:04 | 43073.79 | 720.0002 | 3 | 6 | 4.350437 | 3.260026 | 1.083323 | 5e-11 | 4.592119 | 1.85e-10
2018-03-07 03:06 | 43193.79 | 840.0001 | 3 | 6 | 4.38345 | 3.260026 | 1.19198 | 5e-11 | 5.066605 | 1.85e-10
2018-03-07 03:08 | 43313.79 | 960.0002 | 3 | 6 | 4.40027 | 3.090041 | 1.299108 | 5e-11 | 5.537549 | 1.85e-10
2018-03-07 03:10 | 43433.79 | 1080.0003 | 3 | 6 | 4.400172 | 2.823382 | 1.397545 | 5e-11 | 5.970697 | 1.85e-10
2018-03-07 03:12 | 43553.79 | 1200.0002 | 3 | 6 | 4.400238 | 2.598203 | 1.487811 | 5e-11 | 6.367886 | 1.85e-10
2018-03-07 03:14 | 43673.79 | 1320.001 | 3 | 6 | 4.400208 | 2.402884 | 1.57108 | 5e-11 | 6.734286 | 1.85e-10
2018-03-07 03:16 | 43793.79 | 1440.0002 | 3 | 6 | 4.400186 | 2.234315 | 1.648291 | 5e-11 | 7.074031 | 1.85e-10
2018-03-07 03:18 | 43913.79 | 1560.001 | 3 | 6 | 4.400212 | 2.087436 | 1.720258 | 5e-11 | 7.390702 | 1.85e-10
2018-03-07 03:20 | 44033.79 | 1680.0011 | 3 | 6 | 4.400228 | 1.957532 | 1.787638 | 5e-11 | 7.687187 | 1.85e-10
2018-03-07 03:22 | 44153.79 | 1800.0002 | 3 | 6 | 4.400211 | 1.840925 | 1.850906 | 5e-11 | 7.965579 | 1.85e-10
2018-03-07 03:24 | 44273.79 | 1920.0003 | 3 | 6 | 4.400247 | 1.731162 | 1.910411 | 5e-11 | 8.227413 | 1.85e-10
2018-03-07 03:26 | 44393.79 | 2040.0011 | 3 | 6 | 4.400196 | 1.626378 | 1.966341 | 5e-11 | 8.473516 | 1.85e-10
2018-03-07 03:28 | 44513.79 | 2160.0018 | 3 | 6 | 4.400184 | 1.529771 | 2.018917 | 5e-11 | 8.70486 | 1.85e-10
2018-03-07 03:30 | 44633.79 | 2280.002 | 3 | 6 | 4.400141 | 1.441029 | 2.068412 | 5e-11 | 8.922645 | 1.85e-10
2018-03-07 03:32 | 44753.79 | 2400.001 | 3 | 6 | 4.400228 | 1.358157 | 2.115041 | 5e-11 | 9.127822 | 1.85e-10
2018-03-07 03:34 | 44873.79 | 2520.0011 | 3 | 6 | 4.400194 | 1.280237 | 2.158991 | 5e-11 | 9.321212 | 1.85e-10
2018-03-07 03:36 | 44993.79 | 2640.0002 | 3 | 6 | 4.40021 | 1.207678 | 2.200438 | 5e-11 | 9.503583 | 1.85e-10
2018-03-07 03:38 | 45113.79 | 2760.0002 | 3 | 6 | 4.400112 | 1.136066 | 2.239493 | 5e-11 | 9.675432 | 1.85e-10
2018-03-07 03:40 | 45233.79 | 2880.001 | 3 | 6 | 4.400076 | 1.068836 | 2.276255 | 5e-11 | 9.837193 | 1.85e-10
2018-03-07 03:42 | 45353.79 | 3000.001 | 3 | 6 | 4.400146 | 1.005496 | 2.310831 | 5e-11 | 9.989329 | 1.85e-10
2018-03-07 03:44 | 45473.79 | 3120.0002 | 3 | 6 | 4.400163 | 0.9460907 | 2.343354 | 5e-11 | 10.13244 | 1.85e-10
2018-03-07 03:46 | 45593.79 | 3240.001 | 3 | 6 | 4.400127 | 0.8879204 | 2.373911 | 5e-11 | 10.26689 | 1.85e-10
2018-03-07 03:48 | 45713.79 | 3360.0011 | 3 | 6 | 4.400128 | 0.8330288 | 2.402589 | 5e-11 | 10.39308 | 1.85e-10
2018-03-07 03:50 | 45833.79 | 3480.0009 | 3 | 6 | 4.400074 | 0.780983 | 2.429497 | 5e-11 | 10.51148 | 1.85e-10
2018-03-07 03:52 | 45953.79 | 3600.0002 | 3 | 6 | 4.400155 | 0.7337666 | 2.454748 | 5e-11 | 10.62259 | 1.85e-10
2018-03-07 03:54 | 46073.79 | 3720.0009 | 3 | 6 | 4.400206 | 0.6889944 | 2.478441 | 5e-11 | 10.72684 | 1.85e-10
2018-03-07 03:56 | 46177.47 | 3823.6839 | 3 | 6 | 4.40019 | 0.6519861 | 2.49773 | 5e-11 | 10.81171 | 1.85e-10
2018-03-07 03:58 | 46297.52 | 120.0008 | 4 | 6 | 4.294494 | 0 | 2.49773 | 5e-11 | 10.81172 | 1.85e-10
2018-03-07 04:00 | 46417.52 | 240.0008 | 4 | 6 | 4.283416 | 0 | 2.49773 | 5e-11 | 10.81172 | 1.85e-10
2018-03-07 04:01 | 46477.52 | 300.0022 | 4 | 6 | 4.28047 | 0 | 2.49773 | 5e-11 | 10.81172 | 1.85e-10
2018-03-07 04:03 | 46597.59862 | 120.0002 | 5 | 6 | 3.832503 | -3.259862 | 2.49773 | 0.108653 | 10.81172 | 0.4224406
2018-03-07 04:05 | 46717.59942 | 240.001 | 5 | 6 | 3.781192 | -3.260139 | 2.49773 | 0.2173138 | 10.81172 | 0.8359687
2018-03-07 04:07 | 46837.59942 | 360.001 | 5 | 6 | 3.735334 | -3.260108 | 2.49773 | 0.32597 | 10.81172 | 1.244319
2018-03-07 04:09 | 46957.59862 | 480.0002 | 5 | 6 | 3.690838 | -3.260202 | 2.49773 | 0.434631 | 10.81172 | 1.647776
2018-03-07 04:11 | 47077.59862 | 600.0002 | 5 | 6 | 3.647517 | -3.259829 | 2.49773 | 0.543302 | 10.81172 | 2.046492
2018-03-07 04:13 | 47197.59942 | 720.001 | 5 | 6 | 3.606422 | -3.260108 | 2.49773 | 0.6519614 | 10.81172 | 2.440567
2018-03-07 04:15 | 47317.59942 | 840.001 | 5 | 6 | 3.569142 | -3.260161 | 2.49773 | 0.760628 | 10.81172 | 2.830412
2018-03-07 04:17 | 47437.59942 | 960.001 | 5 | 6 | 3.535378 | -3.259813 | 2.49773 | 0.8692989 | 10.81172 | 3.216401
2018-03-07 04:19 | 47557.59862 | 1080.0002 | 5 | 6 | 3.504292 | -3.260056 | 2.49773 | 0.9779631 | 10.81172 | 3.59886
2018-03-07 04:21 | 47677.59862 | 1200.0002 | 5 | 6 | 3.475326 | -3.25998 | 2.49773 | 1.086616 | 10.81172 | 3.978024
2018-03-07 04:23 | 47797.59942 | 1320.001 | 5 | 6 | 3.447728 | -3.260003 | 2.49773 | 1.195286 | 10.81172 | 4.354175
2018-03-07 04:25 | 47917.60032 | 1440.0019 | 5 | 6 | 3.421154 | -3.260172 | 2.49773 | 1.303949 | 10.81172 | 4.72736
2018-03-07 04:27 | 48037.59862 | 1560.0002 | 5 | 6 | 3.395764 | -3.260128 | 2.49773 | 1.412606 | 10.81172 | 5.097706
2018-03-07 04:29 | 48157.59942 | 1680.001 | 5 | 6 | 3.371406 | -3.260132 | 2.49773 | 1.521272 | 10.81172 | 5.465384
2018-03-07 04:31 | 48277.59862 | 1800.0002 | 5 | 6 | 3.347329 | -3.260143 | 2.49773 | 1.629944 | 10.81172 | 5.830458
2018-03-07 04:33 | 48397.59862 | 1920.0002 | 5 | 6 | 3.322411 | -3.259827 | 2.49773 | 1.738603 | 10.81172 | 6.192833
2018-03-07 04:35 | 48517.59942 | 2040.001 | 5 | 6 | 3.295698 | -3.260145 | 2.49773 | 1.847276 | 10.81172 | 6.552452
2018-03-07 04:37 | 48637.59942 | 2160.001 | 5 | 6 | 3.265714 | -3.260214 | 2.49773 | 1.955934 | 10.81172 | 6.908953
2018-03-07 04:39 | 48757.59862 | 2280.0002 | 5 | 6 | 3.231705 | -3.259859 | 2.49773 | 2.064603 | 10.81172 | 7.262044
2018-03-07 04:41 | 48877.59942 | 2400.001 | 5 | 6 | 3.192192 | -3.260133 | 2.49773 | 2.173265 | 10.81172 | 7.611124
2018-03-07 04:43 | 48997.59942 | 2520.001 | 5 | 6 | 3.144464 | -3.259818 | 2.49773 | 2.281937 | 10.81172 | 7.955514
2018-03-07 04:45 | 49117.59862 | 2640.0002 | 5 | 6 | 3.083275 | -3.25981 | 2.49773 | 2.390595 | 10.81172 | 8.294022
2018-03-07 04:47 | 49236.41682 | 2758.8184 | 5 | 6 | 2.999998 | -3.260189 | 2.49773 | 2.498177 | 10.81172 | 8.621512
2018-03-07 04:49 | 49356.45952 | 120.0002 | 6 | 6 | 3.649257 | 0 | 2.49773 | 2.498177 | 10.81172 | 8.621512
2018-03-07 04:51 | 49476.45952 | 240.0002 | 6 | 6 | 3.684345 | 0 | 2.49773 | 2.498177 | 10.81172 | 8.621512
2018-03-07 04:52 | 49536.46172 | 300.0024 | 6 | 6 | 3.690996 | 0 | 2.49773 | 2.498177 | 10.81172 | 8.621512
2018-03-07 04:52 | 49536.47 | 0.0028 | 7 | 7 | 3.691126 | 0 | 0 | 0 | 0 | 0
2018-03-07 04:54 | 49656.55 | 120.0002 | 2 | 7 | 4.200265 | 4.018117 | 0.1483715 | 0 | 0.6212831 | 0
2018-03-07 04:56 | 49776.55 | 240.001 | 2 | 7 | 4.200222 | 3.598601 | 0.274758 | 0 | 1.15214 | 0
2018-03-07 04:58 | 49896.55 | 360.0009 | 2 | 7 | 4.200218 | 3.337665 | 0.3900909 | 0 | 1.636566 | 0
2018-03-07 04:58 | 49941.2 | 404.648 | 2 | 7 | 4.200238 | 3.259997 | 0.4310007 | 0 | 1.808396 | 0
2018-03-07 05:00 | 50061.21 | 120.0002 | 3 | 7 | 4.219213 | 3.260053 | 0.5392829 | 4.19e-10 | 2.264148 | 1.682e-09
2018-03-07 05:02 | 50181.21 | 240.0009 | 3 | 7 | 4.240541 | 3.260068 | 0.6479476 | 4.19e-10 | 2.723765 | 1.682e-09
2018-03-07 05:04 | 50301.21 | 360.0001 | 3 | 7 | 4.264412 | 3.260116 | 0.7566104 | 4.19e-10 | 3.185824 | 1.682e-09
2018-03-07 05:06 | 50421.21 | 480.0001 | 3 | 7 | 4.291139 | 3.260003 | 0.8652722 | 4.19e-10 | 3.650629 | 1.682e-09
2018-03-07 05:08 | 50541.21 | 600.0001 | 3 | 7 | 4.320415 | 3.259984 | 0.9739378 | 4.19e-10 | 4.118498 | 1.682e-09
2018-03-07 05:10 | 50661.21 | 720.0002 | 3 | 7 | 4.352125 | 3.260068 | 1.082611 | 4.19e-10 | 4.58972 | 1.682e-09
2018-03-07 05:12 | 50781.21 | 840.0002 | 3 | 7 | 4.385241 | 3.260037 | 1.191275 | 4.19e-10 | 5.064424 | 1.682e-09
2018-03-07 05:14 | 50901.21 | 960.0009 | 3 | 7 | 4.400248 | 3.078383 | 1.298141 | 4.19e-10 | 5.534301 | 1.682e-09
2018-03-07 05:16 | 51021.21 | 1080.001 | 3 | 7 | 4.400242 | 2.81133 | 1.396168 | 4.19e-10 | 5.965642 | 1.682e-09
2018-03-07 05:18 | 51141.21 | 1200.001 | 3 | 7 | 4.400246 | 2.585986 | 1.486008 | 4.19e-10 | 6.360959 | 1.682e-09
2018-03-07 05:20 | 51261.21 | 1320.001 | 3 | 7 | 4.400211 | 2.393414 | 1.568916 | 4.19e-10 | 6.725773 | 1.682e-09
2018-03-07 05:22 | 51381.21 | 1440.0002 | 3 | 7 | 4.400195 | 2.228105 | 1.645879 | 4.19e-10 | 7.064425 | 1.682e-09
2018-03-07 05:24 | 51501.21 | 1560.001 | 3 | 7 | 4.400171 | 2.084334 | 1.717707 | 4.19e-10 | 7.380485 | 1.682e-09
2018-03-07 05:26 | 51621.21 | 1680.001 | 3 | 7 | 4.400197 | 1.95407 | 1.784983 | 4.19e-10 | 7.676512 | 1.682e-09
2018-03-07 05:28 | 51741.21 | 1800.0018 | 3 | 7 | 4.400108 | 1.835344 | 1.848118 | 4.19e-10 | 7.954316 | 1.682e-09
2018-03-07 05:30 | 51861.21 | 1920.0019 | 3 | 7 | 4.400173 | 1.728705 | 1.907512 | 4.19e-10 | 8.215663 | 1.682e-09
2018-03-07 05:32 | 51981.21 | 2040.001 | 3 | 7 | 4.400247 | 1.630963 | 1.963473 | 4.19e-10 | 8.461903 | 1.682e-09
2018-03-07 05:34 | 52101.21 | 2160.0011 | 3 | 7 | 4.400184 | 1.536458 | 2.016231 | 4.19e-10 | 8.694045 | 1.682e-09
2018-03-07 05:36 | 52221.21 | 2280.0002 | 3 | 7 | 4.400232 | 1.448709 | 2.065955 | 4.19e-10 | 8.912842 | 1.682e-09
2018-03-07 05:38 | 52341.21 | 2400.0003 | 3 | 7 | 4.400181 | 1.364471 | 2.112814 | 4.19e-10 | 9.11903 | 1.682e-09
2018-03-07 05:40 | 52461.21 | 2520.001 | 3 | 7 | 4.400184 | 1.284929 | 2.15694 | 4.19e-10 | 9.313191 | 1.682e-09
2018-03-07 05:42 | 52581.21 | 2640.0002 | 3 | 7 | 4.400203 | 1.209831 | 2.198507 | 4.19e-10 | 9.496091 | 1.682e-09
2018-03-07 05:44 | 52701.21 | 2760.0002 | 3 | 7 | 4.400167 | 1.138799 | 2.237634 | 4.19e-10 | 9.66826 | 1.682e-09
2018-03-07 05:46 | 52821.21 | 2880.001 | 3 | 7 | 4.400162 | 1.071449 | 2.274463 | 4.19e-10 | 9.830314 | 1.682e-09
2018-03-07 05:48 | 52941.21 | 3000.0011 | 3 | 7 | 4.400203 | 1.009158 | 2.309119 | 4.19e-10 | 9.982805 | 1.682e-09
2018-03-07 05:50 | 53061.21 | 3120.0011 | 3 | 7 | 4.400123 | 0.9492207 | 2.34174 | 4.19e-10 | 10.12634 | 1.682e-09
2018-03-07 05:52 | 53181.21 | 3240.0002 | 3 | 7 | 4.400153 | 0.8933048 | 2.372437 | 4.19e-10 | 10.26141 | 1.682e-09
2018-03-07 05:54 | 53301.21 | 3360.001 | 3 | 7 | 4.400173 | 0.8406448 | 2.401329 | 4.19e-10 | 10.38854 | 1.682e-09
2018-03-07 05:56 | 53421.21 | 3480.0011 | 3 | 7 | 4.400128 | 0.789856 | 2.428499 | 4.19e-10 | 10.5081 | 1.682e-09
2018-03-07 05:58 | 53541.21 | 3600.0009 | 3 | 7 | 4.40019 | 0.7424335 | 2.454026 | 4.19e-10 | 10.62042 | 1.682e-09
2018-03-07 06:00 | 53661.21 | 3720.0002 | 3 | 7 | 4.400136 | 0.6962404 | 2.477985 | 4.19e-10 | 10.72584 | 1.682e-09
2018-03-07 06:02 | 53781.21 | 3840.0001 | 3 | 7 | 4.400142 | 0.653511 | 2.500464 | 4.19e-10 | 10.82475 | 1.682e-09
2018-03-07 06:02 | 53783.15 | 3841.9423 | 3 | 7 | 4.400087 | 0.6519995 | 2.500818 | 4.19e-10 | 10.82631 | 1.682e-09
2018-03-07 06:04 | 53903.2 | 120.0002 | 4 | 7 | 4.295155 | 0 | 2.500819 | 4.19e-10 | 10.82631 | 1.682e-09
2018-03-07 06:06 | 54023.2 | 240.0002 | 4 | 7 | 4.284168 | 0 | 2.500819 | 4.19e-10 | 10.82631 | 1.682e-09
2018-03-07 06:07 | 54083.2 | 300.0024 | 4 | 7 | 4.281238 | 0 | 2.500819 | 4.19e-10 | 10.82631 | 1.682e-09
2018-03-07 06:09 | 54203.2767 | 120.0002 | 5 | 7 | 3.836575 | -3.260098 | 2.500819 | 0.1086465 | 10.82631 | 0.4227796
2018-03-07 06:11 | 54323.2775 | 240.001 | 5 | 7 | 3.785767 | -3.25995 | 2.500819 | 0.2173119 | 10.82631 | 0.8368014
2018-03-07 06:13 | 54443.2775 | 360.001 | 5 | 7 | 3.740146 | -3.259871 | 2.500819 | 0.3259677 | 10.82631 | 1.245653
2018-03-07 06:15 | 54563.2767 | 480.0002 | 5 | 7 | 3.696112 | -3.259859 | 2.500819 | 0.4346225 | 10.82631 | 1.649634
2018-03-07 06:17 | 54683.2767 | 600.0002 | 5 | 7 | 3.652601 | -3.259849 | 2.500819 | 0.5432906 | 10.82631 | 2.048905
2018-03-07 06:19 | 54803.2775 | 720.001 | 5 | 7 | 3.611413 | -3.25991 | 2.500819 | 0.6519468 | 10.82631 | 2.443512
2018-03-07 06:21 | 54923.2775 | 840.001 | 5 | 7 | 3.573855 | -3.259904 | 2.500819 | 0.7606044 | 10.82631 | 2.833843
2018-03-07 06:23 | 55043.2767 | 960.0002 | 5 | 7 | 3.539624 | -3.259896 | 2.500819 | 0.8692639 | 10.82631 | 3.220287
2018-03-07 06:25 | 55163.2767 | 1080.0002 | 5 | 7 | 3.508002 | -3.259879 | 2.500819 | 0.9779206 | 10.82631 | 3.603147
2018-03-07 06:27 | 55283.2783 | 1200.0018 | 5 | 7 | 3.478402 | -3.259911 | 2.500819 | 1.086586 | 10.82631 | 3.982719
2018-03-07 06:29 | 55403.2776 | 1320.0011 | 5 | 7 | 3.45051 | -3.260221 | 2.500819 | 1.195242 | 10.82631 | 4.359142
2018-03-07 06:31 | 55523.2767 | 1440.0002 | 5 | 7 | 3.424258 | -3.260119 | 2.500819 | 1.303906 | 10.82631 | 4.732649
2018-03-07 06:33 | 55643.2767 | 1560.0002 | 5 | 7 | 3.398725 | -3.25986 | 2.500819 | 1.412561 | 10.82631 | 5.103319
2018-03-07 06:35 | 55763.2767 | 1680.0002 | 5 | 7 | 3.374118 | -3.259954 | 2.500819 | 1.521218 | 10.82631 | 5.471287
2018-03-07 06:37 | 55883.2767 | 1800.0002 | 5 | 7 | 3.349356 | -3.259941 | 2.500819 | 1.629875 | 10.82631 | 5.836565
2018-03-07 06:39 | 56003.2775 | 1920.001 | 5 | 7 | 3.323929 | -3.259881 | 2.500819 | 1.738536 | 10.82631 | 6.199138
2018-03-07 06:41 | 56123.2767 | 2040.0002 | 5 | 7 | 3.297103 | -3.259871 | 2.500819 | 1.847196 | 10.82631 | 6.55888
2018-03-07 06:43 | 56243.2775 | 2160.001 | 5 | 7 | 3.267289 | -3.259914 | 2.500819 | 1.955857 | 10.82631 | 6.915554
2018-03-07 06:45 | 56363.2775 | 2280.001 | 5 | 7 | 3.233113 | -3.259847 | 2.500819 | 2.064519 | 10.82631 | 7.268772
2018-03-07 06:47 | 56483.2775 | 2400.001 | 5 | 7 | 3.193593 | -3.25991 | 2.500819 | 2.173177 | 10.82631 | 7.617998
2018-03-07 06:49 | 56603.2767 | 2520.0002 | 5 | 7 | 3.144917 | -3.259916 | 2.500819 | 2.281832 | 10.82631 | 7.96246
2018-03-07 06:51 | 56723.2767 | 2640.0002 | 5 | 7 | 3.083564 | -3.259941 | 2.500819 | 2.390483 | 10.82631 | 8.300983
2018-03-07 06:53 | 56842.2694 | 2758.9929 | 5 | 7 | 2.999998 | -3.259818 | 2.500819 | 2.498212 | 10.82631 | 8.62891
2018-03-07 06:55 | 56962.32 | 120.0002 | 6 | 7 | 3.649043 | 0 | 2.500819 | 2.498222 | 10.82631 | 8.62894
2018-03-07 06:57 | 57082.32 | 240.0003 | 6 | 7 | 3.684415 | 0 | 2.500819 | 2.498222 | 10.82631 | 8.62894
2018-03-07 06:58 | 57142.32 | 300.0025 | 6 | 7 | 3.691123 | 0 | 2.500819 | 2.498222 | 10.82631 | 8.62894
2018-03-07 06:58 | 57142.33 | 0.0027 | 7 | 8 | 3.691139 | 0 | 0 | 0 | 0 | 0
2018-03-07 07:00 | 57262.41 | 120.0009 | 2 | 8 | 4.200268 | 3.993613 | 0.1477916 | 0 | 0.6189259 | 0
2018-03-07 07:02 | 57382.41 | 240.0002 | 2 | 8 | 4.200243 | 3.572848 | 0.273325 | 0 | 1.1462 | 0
2018-03-07 07:04 | 57502.41 | 360.0019 | 2 | 8 | 4.200239 | 3.308412 | 0.3876982 | 0 | 1.626595 | 0
2018-03-07 07:05 | 57529.87 | 387.4664 | 2 | 8 | 4.200235 | 3.259986 | 0.4127521 | 0 | 1.731827 | 0
2018-03-07 07:07 | 57649.89 | 120.0015 | 3 | 8 | 4.218638 | 3.259995 | 0.5210342 | 1.88e-10 | 2.187568 | 7.88e-10
2018-03-07 07:09 | 57769.89 | 240.0015 | 3 | 8 | 4.238637 | 3.259969 | 0.6296922 | 1.88e-10 | 2.647026 | 7.88e-10
2018-03-07 07:11 | 57889.89 | 360.0016 | 3 | 8 | 4.261398 | 3.259995 | 0.7383631 | 1.88e-10 | 3.108846 | 7.88e-10
2018-03-07 07:13 | 58009.89 | 480.0007 | 3 | 8 | 4.287333 | 3.260041 | 0.8470175 | 1.88e-10 | 3.57325 | 7.88e-10
2018-03-07 07:15 | 58129.89 | 600.0008 | 3 | 8 | 4.315524 | 3.260056 | 0.9556879 | 1.88e-10 | 4.04067 | 7.88e-10
2018-03-07 07:17 | 58249.89 | 720.0016 | 3 | 8 | 4.345739 | 3.260034 | 1.064357 | 1.88e-10 | 4.511257 | 7.88e-10
2018-03-07 07:19 | 58369.88 | 840 | 3 | 8 | 4.378177 | 3.259959 | 1.173001 | 1.88e-10 | 4.985146 | 7.88e-10
2018-03-07 07:21 | 58489.88 | 960 | 3 | 8 | 4.400278 | 3.13927 | 1.280938 | 1.88e-10 | 5.459309 | 7.88e-10
2018-03-07 07:23 | 58609.89 | 1080.0007 | 3 | 8 | 4.400245 | 2.863696 | 1.380858 | 1.88e-10 | 5.898981 | 7.88e-10
2018-03-07 07:25 | 58729.89 | 1200.0034 | 3 | 8 | 4.400227 | 2.625651 | 1.472256 | 1.88e-10 | 6.301154 | 7.88e-10
2018-03-07 07:27 | 58849.89 | 1320.0008 | 3 | 8 | 4.400211 | 2.421376 | 1.556268 | 1.88e-10 | 6.670825 | 7.88e-10
2018-03-07 07:29 | 58969.89 | 1440.0016 | 3 | 8 | 4.4002 | 2.2487 | 1.63403 | 1.88e-10 | 7.012995 | 7.88e-10
2018-03-07 07:31 | 59089.89 | 1560.0016 | 3 | 8 | 4.400249 | 2.101888 | 1.706464 | 1.88e-10 | 7.331718 | 7.88e-10
2018-03-07 07:33 | 59209.89 | 1680.0024 | 3 | 8 | 4.400174 | 1.969638 | 1.774272 | 1.88e-10 | 7.630088 | 7.88e-10
2018-03-07 07:35 | 59329.89 | 1800.0016 | 3 | 8 | 4.400178 | 1.849968 | 1.837902 | 1.88e-10 | 7.910073 | 7.88e-10
2018-03-07 07:37 | 59449.88 | 1920.0004 | 3 | 8 | 4.400185 | 1.740243 | 1.897711 | 1.88e-10 | 8.173243 | 7.88e-10
2018-03-07 07:39 | 59569.89 | 2040.0016 | 3 | 8 | 4.40024 | 1.639931 | 1.954011 | 1.88e-10 | 8.420976 | 7.88e-10
2018-03-07 07:41 | 59689.89 | 2160.0008 | 3 | 8 | 4.400159 | 1.54608 | 2.007075 | 1.88e-10 | 8.654467 | 7.88e-10
2018-03-07 07:43 | 59809.89 | 2280.0016 | 3 | 8 | 4.400098 | 1.456528 | 2.057121 | 1.88e-10 | 8.874677 | 7.88e-10
2018-03-07 07:45 | 59929.89 | 2400.0016 | 3 | 8 | 4.400178 | 1.371929 | 2.104265 | 1.88e-10 | 9.082119 | 7.88e-10
2018-03-07 07:47 | 60049.88 | 2520.0001 | 3 | 8 | 4.400159 | 1.290621 | 2.148631 | 1.88e-10 | 9.277336 | 7.88e-10
2018-03-07 07:49 | 60169.89 | 2640.0017 | 3 | 8 | 4.400123 | 1.214229 | 2.190368 | 1.88e-10 | 9.460986 | 7.88e-10
2018-03-07 07:51 | 60289.89 | 2760.0025 | 3 | 8 | 4.400084 | 1.142767 | 2.229654 | 1.88e-10 | 9.63385 | 7.88e-10
2018-03-07 07:53 | 60409.89 | 2880.0017 | 3 | 8 | 4.400141 | 1.07596 | 2.266646 | 1.88e-10 | 9.796622 | 7.88e-10
2018-03-07 07:55 | 60529.89 | 3000.0008 | 3 | 8 | 4.40018 | 1.011993 | 2.301433 | 1.88e-10 | 9.94969 | 7.88e-10
2018-03-07 07:57 | 60649.89 | 3120.0009 | 3 | 8 | 4.400126 | 0.952961 | 2.334169 | 1.88e-10 | 10.09374 | 7.88e-10
2018-03-07 07:59 | 60769.88 | 3240 | 3 | 8 | 4.400203 | 0.8974133 | 2.364994 | 1.88e-10 | 10.22937 | 7.88e-10
2018-03-07 08:01 | 60889.89 | 3360.0008 | 3 | 8 | 4.4002 | 0.8444118 | 2.394003 | 1.88e-10 | 10.35701 | 7.88e-10
2018-03-07 08:03 | 61009.89 | 3480.0015 | 3 | 8 | 4.400194 | 0.7938147 | 2.421289 | 1.88e-10 | 10.47707 | 7.88e-10
2018-03-07 08:05 | 61129.89 | 3600.0017 | 3 | 8 | 4.400154 | 0.746171 | 2.446946 | 1.88e-10 | 10.58997 | 7.88e-10
2018-03-07 08:07 | 61249.89 | 3720.0007 | 3 | 8 | 4.400178 | 0.7012911 | 2.471055 | 1.88e-10 | 10.69605 | 7.88e-10
2018-03-07 08:09 | 61369.89 | 3840.0006 | 3 | 8 | 4.400164 | 0.6583414 | 2.493697 | 1.88e-10 | 10.79568 | 7.88e-10
2018-03-07 08:09 | 61388.53 | 3858.6445 | 3 | 8 | 4.400184 | 0.6519995 | 2.497088 | 1.88e-10 | 10.8106 | 7.88e-10
2018-03-07 08:11 | 61508.57542 | 120.0007 | 4 | 8 | 4.294829 | 0 | 2.497088 | 1.88e-10 | 10.8106 | 7.88e-10
2018-03-07 08:13 | 61628.57542 | 240.0007 | 4 | 8 | 4.283793 | 0 | 2.497088 | 1.88e-10 | 10.8106 | 7.88e-10
2018-03-07 08:14 | 61688.57772 | 300.003 | 4 | 8 | 4.280852 | 0 | 2.497088 | 1.88e-10 | 10.8106 | 7.88e-10
2018-03-07 08:16 | 61808.66 | 120.0009 | 5 | 8 | 3.835005 | -3.259908 | 2.497088 | 0.1086541 | 10.8106 | 0.4226789
2018-03-07 08:18 | 61928.66 | 240.0009 | 5 | 8 | 3.783869 | -3.259926 | 2.497088 | 0.2173094 | 10.8106 | 0.8364711
2018-03-07 08:20 | 62048.66 | 360.0001 | 5 | 8 | 3.737796 | -3.259941 | 2.497088 | 0.3259699 | 10.8106 | 1.245113
2018-03-07 08:22 | 62168.66 | 480.0009 | 5 | 8 | 3.693431 | -3.259956 | 2.497088 | 0.4346314 | 10.8106 | 1.64885
2018-03-07 08:24 | 62288.66 | 600.0009 | 5 | 8 | 3.649791 | -3.259864 | 2.497088 | 0.543285 | 10.8106 | 2.047763
2018-03-07 08:26 | 62408.66 | 720.0009 | 5 | 8 | 3.609169 | -3.259894 | 2.497088 | 0.6519407 | 10.8106 | 2.442089
2018-03-07 08:28 | 62528.66 | 840.0009 | 5 | 8 | 3.572523 | -3.259881 | 2.497088 | 0.7606002 | 10.8106 | 2.832231
2018-03-07 08:30 | 62648.66 | 960.0009 | 5 | 8 | 3.539198 | -3.259917 | 2.497088 | 0.869266 | 10.8106 | 3.218607
2018-03-07 08:32 | 62768.66 | 1080.0009 | 5 | 8 | 3.508409 | -3.259889 | 2.497088 | 0.9779266 | 10.8106 | 3.601478
2018-03-07 08:34 | 62888.66 | 1200.0009 | 5 | 8 | 3.479771 | -3.259837 | 2.497088 | 1.086585 | 10.8106 | 3.981127
2018-03-07 08:36 | 63008.66 | 1320.0009 | 5 | 8 | 3.452588 | -3.259824 | 2.497088 | 1.195244 | 10.8106 | 4.357739
2018-03-07 08:38 | 63128.66 | 1440.0009 | 5 | 8 | 3.426425 | -3.259948 | 2.497088 | 1.303899 | 10.8106 | 4.731452
2018-03-07 08:40 | 63248.66 | 1560.0009 | 5 | 8 | 3.40106 | -3.259899 | 2.497088 | 1.412555 | 10.8106 | 5.102368
2018-03-07 08:42 | 63368.66 | 1680.0009 | 5 | 8 | 3.376362 | -3.259842 | 2.497088 | 1.521211 | 10.8106 | 5.470571
2018-03-07 08:44 | 63488.66 | 1800.0001 | 5 | 8 | 3.35095 | -3.259889 | 2.497088 | 1.629869 | 10.8106 | 5.836068
2018-03-07 08:46 | 63608.66 | 1920.0001 | 5 | 8 | 3.32964 | -3.25984 | 2.497088 | 1.738531 | 10.8106 | 6.198813
2018-03-07 08:48 | 63728.66 | 2040.0001 | 5 | 8 | 3.30754 | -3.259817 | 2.497088 | 1.847195 | 10.8106 | 6.559527
2018-03-07 08:50 | 63848.66 | 2160.0009 | 5 | 8 | 3.28857 | -3.259869 | 2.497088 | 1.955855 | 10.8106 | 6.918335
2018-03-07 08:52 | 63968.66 | 2280.0009 | 5 | 8 | 3.252317 | -3.260059 | 2.497088 | 2.064513 | 10.8106 | 7.273737
2018-03-07 08:54 | 64088.66 | 2400.0009 | 5 | 8 | 3.220343 | -3.260273 | 2.497088 | 2.173165 | 10.8106 | 7.625116
2018-03-07 08:56 | 64208.66 | 2520.0009 | 5 | 8 | 3.167922 | -3.259869 | 2.497088 | 2.281827 | 10.8106 | 7.972386
2018-03-07 08:58 | 64328.66 | 2640.0001 | 5 | 8 | 3.099541 | -3.259894 | 2.497088 | 2.390474 | 10.8106 | 8.312994
2018-03-07 09:00 | 64448.66 | 2760.0001 | 5 | 8 | 3.049131 | -3.259932 | 2.497088 | 2.49912 | 10.8106 | 8.648028
2018-03-07 09:01 | 64498.39 | 2809.7311 | 5 | 8 | 2.999998 | -3.259882 | 2.497088 | 2.544157 | 10.8106 | 8.784286
2018-03-07 09:03 | 64618.43 | 120.0001 | 6 | 8 | 3.636973 | 0 | 2.497088 | 2.544157 | 10.8106 | 8.784286
2018-03-07 09:05 | 64738.43 | 240.0001 | 6 | 8 | 3.67337 | 0 | 2.497088 | 2.544157 | 10.8106 | 8.784286
2018-03-07 09:06 | 64798.44 | 300.0015 | 6 | 8 | 3.681154 | 0 | 2.497088 | 2.544157 | 10.8106 | 8.784286
2018-03-07 09:06 | 64798.44 | 0.0027 | 7 | 9 | 3.681207 | 0 | 0 | 0 | 0 | 0
2018-03-07 09:08 | 64918.52 | 120.0002 | 2 | 9 | 4.200274 | 4.049211 | 0.1490046 | 0 | 0.6237513 | 0
2018-03-07 09:10 | 65038.52 | 240.001 | 2 | 9 | 4.200265 | 3.617764 | 0.276282 | 0 | 1.158351 | 0
2018-03-07 09:12 | 65158.52 | 360.0002 | 2 | 9 | 4.200243 | 3.340461 | 0.3919099 | 0 | 1.644016 | 0
2018-03-07 09:13 | 65203.11 | 404.5849 | 2 | 9 | 4.200245 | 3.259984 | 0.4327831 | 0 | 1.815693 | 0
2018-03-07 09:15 | 65323.12 | 120.001 | 3 | 9 | 4.219479 | 3.259997 | 0.541056 | 1.146e-09 | 2.271432 | 4.594e-09
2018-03-07 09:17 | 65443.12 | 240.0001 | 3 | 9 | 4.240538 | 3.260013 | 0.6497307 | 1.146e-09 | 2.731115 | 4.594e-09
2018-03-07 09:19 | 65563.12 | 360.0009 | 3 | 9 | 4.263656 | 3.260072 | 0.7583861 | 1.146e-09 | 3.193103 | 4.594e-09
2018-03-07 09:21 | 65683.12 | 480.0002 | 3 | 9 | 4.289214 | 3.26002 | 0.8670436 | 1.146e-09 | 3.657745 | 4.594e-09
2018-03-07 09:23 | 65803.12 | 600.001 | 3 | 9 | 4.317132 | 3.259963 | 0.9757228 | 1.146e-09 | 4.125394 | 4.594e-09
2018-03-07 09:25 | 65923.12 | 720.0002 | 3 | 9 | 4.347275 | 3.259984 | 1.084371 | 1.146e-09 | 4.59606 | 4.594e-09
2018-03-07 09:27 | 66043.12 | 840.001 | 3 | 9 | 4.378714 | 3.259978 | 1.193039 | 1.146e-09 | 5.070165 | 4.594e-09
2018-03-07 09:29 | 66163.12 | 960.001 | 3 | 9 | 4.400225 | 3.139522 | 1.300967 | 1.146e-09 | 5.544311 | 4.594e-09
2018-03-07 09:31 | 66283.12 | 1080.0002 | 3 | 9 | 4.400279 | 2.869239 | 1.400977 | 1.146e-09 | 5.984379 | 4.594e-09
2018-03-07 09:33 | 66403.12 | 1200.0002 | 3 | 9 | 4.400224 | 2.634536 | 1.492599 | 1.146e-09 | 6.387538 | 4.594e-09
2018-03-07 09:35 | 66523.12 | 1320.0011 | 3 | 9 | 4.400249 | 2.43455 | 1.576988 | 1.146e-09 | 6.758869 | 4.594e-09
2018-03-07 09:37 | 66643.12 | 1440.0002 | 3 | 9 | 4.400221 | 2.262609 | 1.655201 | 1.146e-09 | 7.103022 | 4.594e-09
2018-03-07 09:39 | 66763.12 | 1560.0003 | 3 | 9 | 4.400208 | 2.113166 | 1.728067 | 1.146e-09 | 7.423648 | 4.594e-09
2018-03-07 09:41 | 66883.12 | 1680.0002 | 3 | 9 | 4.400127 | 1.979541 | 1.796251 | 1.146e-09 | 7.723673 | 4.594e-09
2018-03-07 09:43 | 67003.12 | 1800.001 | 3 | 9 | 4.40022 | 1.862394 | 1.860255 | 1.146e-09 | 8.005304 | 4.594e-09
2018-03-07 09:45 | 67123.12 | 1920.001 | 3 | 9 | 4.400186 | 1.755135 | 1.92051 | 1.146e-09 | 8.270435 | 4.594e-09
2018-03-07 09:47 | 67243.12 | 2040.001 | 3 | 9 | 4.400111 | 1.656074 | 1.977354 | 1.146e-09 | 8.520559 | 4.594e-09
2018-03-07 09:49 | 67363.12 | 2160.0002 | 3 | 9 | 4.400172 | 1.565104 | 2.031026 | 1.146e-09 | 8.756725 | 4.594e-09
2018-03-07 09:51 | 67483.12 | 2280.0002 | 3 | 9 | 4.40017 | 1.479266 | 2.081748 | 1.146e-09 | 8.979911 | 4.594e-09
2018-03-07 09:53 | 67603.12 | 2400.0011 | 3 | 9 | 4.400191 | 1.398855 | 2.129693 | 1.146e-09 | 9.190879 | 4.594e-09
2018-03-07 09:55 | 67723.12 | 2520.001 | 3 | 9 | 4.400188 | 1.322265625 | 2.175039 | 1.146e-09 | 9.390408 | 4.594e-09
2018-03-07 09:57 | 67843.12 | 2640.0018 | 3 | 9 | 4.400175 | 1.248376 | 2.217865 | 1.146e-09 | 9.578853 | 4.594e-09
2018-03-07 09:59 | 67963.12 | 2760.0002 | 3 | 9 | 4.400181 | 1.177698 | 2.258284 | 1.146e-09 | 9.756701 | 4.594e-09
2018-03-07 10:01 | 68083.12 | 2880.0002 | 3 | 9 | 4.40016 | 1.109226 | 2.296383 | 1.146e-09 | 9.924345 | 4.594e-09
2018-03-07 10:03 | 68203.12 | 3000.0011 | 3 | 9 | 4.400189 | 1.04449 | 2.332258 | 1.146e-09 | 10.0822 | 4.594e-09
2018-03-07 10:05 | 68323.12 | 3120.0002 | 3 | 9 | 4.400136 | 0.9812527 | 2.366006 | 1.146e-09 | 10.2307 | 4.594e-09
2018-03-07 10:07 | 68443.12 | 3240.0003 | 3 | 9 | 4.400183 | 0.9227457 | 2.397732 | 1.146e-09 | 10.37029 | 4.594e-09
2018-03-07 10:09 | 68563.12 | 3360.001 | 3 | 9 | 4.400101 | 0.866848 | 2.427551 | 1.146e-09 | 10.5015 | 4.594e-09
2018-03-07 10:11 | 68683.12 | 3480.001 | 3 | 9 | 4.400117 | 0.8154221 | 2.455594 | 1.146e-09 | 10.6249 | 4.594e-09
2018-03-07 10:13 | 68803.12 | 3600.0017 | 3 | 9 | 4.40019 | 0.766324 | 2.481944 | 1.146e-09 | 10.74084 | 4.594e-09
2018-03-07 10:15 | 68923.12 | 3720.0009 | 3 | 9 | 4.400138 | 0.7192822 | 2.506682 | 1.146e-09 | 10.84969 | 4.594e-09
2018-03-07 10:17 | 69043.12 | 3840.001 | 3 | 9 | 4.400129 | 0.6756592 | 2.529928 | 1.146e-09 | 10.95198 | 4.594e-09
2018-03-07 10:18 | 69112.81 | 3909.6895 | 3 | 9 | 4.400136 | 0.6519995 | 2.542776 | 1.146e-09 | 11.00851 | 4.594e-09
2018-03-07 10:20 | 69232.85 | 120.0008 | 4 | 9 | 4.294608 | 0 | 2.542776 | 1.146e-09 | 11.00851 | 4.594e-09
2018-03-07 10:22 | 69352.85 | 239.9999 | 4 | 9 | 4.283496 | 0 | 2.542776 | 1.146e-09 | 11.00851 | 4.594e-09
2018-03-07 10:23 | 69412.85 | 300.0006 | 4 | 9 | 4.280526 | 0 | 2.542776 | 1.146e-09 | 11.00851 | 4.594e-09
2018-03-07 10:25 | 69532.94 | 120.0001 | 5 | 9 | 3.836648 | -3.260174 | 2.542776 | 0.1086542 | 11.00851 | 0.4228042
2018-03-07 10:27 | 69652.94 | 240.0009 | 5 | 9 | 3.785568 | -3.259911 | 2.542776 | 0.2173184 | 11.00851 | 0.8368167
2018-03-07 10:29 | 69772.94 | 360.0001 | 5 | 9 | 3.739333 | -3.259815 | 2.542776 | 0.3259703 | 11.00851 | 1.245598
2018-03-07 10:31 | 69892.94 | 480.0009 | 5 | 9 | 3.694356 | -3.260054 | 2.542776 | 0.4346411 | 11.00851 | 1.649501
2018-03-07 10:33 | 70012.94 | 600.0009 | 5 | 9 | 3.650476 | -3.259983 | 2.542776 | 0.5432964 | 11.00851 | 2.048512
2018-03-07 10:35 | 70132.94 | 720.0001 | 5 | 9 | 3.609524 | -3.259859 | 2.542776 | 0.6519634 | 11.00851 | 2.442943
2018-03-07 10:37 | 70252.94 | 840.0001 | 5 | 9 | 3.572295 | -3.259805 | 2.542776 | 0.7606237 | 11.00851 | 2.833096
2018-03-07 10:39 | 70372.94 | 960.0001 | 5 | 9 | 3.538132 | -3.260202 | 2.542776 | 0.8692902 | 11.00851 | 3.2194
2018-03-07 10:41 | 70492.94 | 1080.0009 | 5 | 9 | 3.506886 | -3.260123 | 2.542776 | 0.977959 | 11.00851 | 3.602167
2018-03-07 10:43 | 70612.94 | 1200.0009 | 5 | 9 | 3.478023 | -3.259976 | 2.542776 | 1.08662 | 11.00851 | 3.981643
2018-03-07 10:45 | 70732.94 | 1320.0009 | 5 | 9 | 3.450809 | -3.259769 | 2.542776 | 1.195279 | 11.00851 | 4.358073
2018-03-07 10:47 | 70852.94 | 1440.0009 | 5 | 9 | 3.425029 | -3.259793 | 2.542776 | 1.303949 | 11.00851 | 4.731657
2018-03-07 10:49 | 70972.94 | 1560.0009 | 5 | 9 | 3.399948 | -3.260088 | 2.542776 | 1.412618 | 11.00851 | 5.10248
2018-03-07 10:51 | 71092.94 | 1680.0009 | 5 | 9 | 3.375735 | -3.259868 | 2.542776 | 1.521281 | 11.00851 | 5.470609
2018-03-07 10:53 | 71212.94 | 1800.0009 | 5 | 9 | 3.350969 | -3.260037 | 2.542776 | 1.629948 | 11.00851 | 5.836097
2018-03-07 10:55 | 71332.94 | 1920.0009 | 5 | 9 | 3.326062 | -3.259782 | 2.542776 | 1.73861 | 11.00851 | 6.198877
2018-03-07 10:57 | 71452.94 | 2040.001 | 5 | 9 | 3.299129 | -3.259894 | 2.542776 | 1.847268 | 11.00851 | 6.558846
2018-03-07 10:59 | 71572.94 | 2160.0009 | 5 | 9 | 3.26919 | -3.25984 | 2.542776 | 1.955937 | 11.00851 | 6.915763
2018-03-07 11:01 | 71692.94 | 2280.0001 | 5 | 9 | 3.23471 | -3.259888 | 2.542776 | 2.064593 | 11.00851 | 7.269163
2018-03-07 11:03 | 71812.94 | 2400.0009 | 5 | 9 | 3.193916 | -3.260135 | 2.542776 | 2.173258 | 11.00851 | 7.618507
2018-03-07 11:05 | 71932.94 | 2520.0001 | 5 | 9 | 3.145067 | -3.260111 | 2.542776 | 2.281916 | 11.00851 | 7.962986
2018-03-07 11:07 | 72052.94 | 2640.001 | 5 | 9 | 3.083995 | -3.259965 | 2.542776 | 2.390576 | 11.00851 | 8.301553
2018-03-07 11:09 | 72172.94 | 2760.0018 | 5 | 9 | 3.002113 | -3.26015 | 2.542776 | 2.499242 | 11.00851 | 8.632495
2018-03-07 11:09 | 72175.51 | 2762.5736 | 5 | 9 | 3 | -3.260167 | 2.542776 | 2.501571 | 11.00851 | 8.639486
2018-03-07 11:11 | 72295.56 | 120.0014 | 6 | 9 | 3.64709 | 0 | 2.542776 | 2.501571 | 11.00851 | 8.639486
2018-03-07 11:13 | 72415.56 | 240.0013 | 6 | 9 | 3.682893 | 0 | 2.542776 | 2.501571 | 11.00851 | 8.639486
2018-03-07 11:14 | 72475.56 | 300.0043 | 6 | 9 | 3.689785 | 0 | 2.542776 | 2.501571 | 11.00851 | 8.639486
2018-03-07 11:14 | 72475.56848 | 0.0027 | 7 | 10 | 3.689909 | 0 | 0 | 0 | 0 | 0
2018-03-07 11:16 | 72595.6488 | 120.001 | 2 | 10 | 4.200299 | 4.029267 | 0.1486703 | 0 | 0.6224943 | 0
2018-03-07 11:18 | 72715.6479 | 240.0001 | 2 | 10 | 4.200264 | 3.611192 | 0.275411 | 0 | 1.15484 | 0
2018-03-07 11:20 | 72835.6479 | 360.0001 | 2 | 10 | 4.200233 | 3.343081 | 0.3910155 | 0 | 1.640407 | 0
2018-03-07 11:21 | 72882.1318 | 406.484 | 2 | 10 | 4.200224 | 3.259999 | 0.433644 | 0 | 1.819456 | 0
2018-03-07 11:23 | 73002.14 | 120.0002 | 3 | 10 | 4.219419 | 3.260036 | 0.5419167 | 2.84e-10 | 2.275187 | 1.138e-09
2018-03-07 11:25 | 73122.14 | 240.0009 | 3 | 10 | 4.240907 | 3.259948 | 0.6505873 | 2.84e-10 | 2.734861 | 1.138e-09
2018-03-07 11:27 | 73242.14 | 360.0001 | 3 | 10 | 4.265067 | 3.259913 | 0.7592465 | 2.84e-10 | 3.196958 | 1.138e-09
2018-03-07 11:29 | 73362.14 | 480.001 | 3 | 10 | 4.291783 | 3.260001 | 0.8679131 | 2.84e-10 | 3.661862 | 1.138e-09
2018-03-07 11:31 | 73482.14 | 600.0001 | 3 | 10 | 4.320622 | 3.260041 | 0.9765618 | 2.84e-10 | 4.129704 | 1.138e-09
2018-03-07 11:33 | 73602.14 | 720.0009 | 3 | 10 | 4.351624 | 3.260049 | 1.085227 | 2.84e-10 | 4.600875 | 1.138e-09
2018-03-07 11:35 | 73722.14 | 840.0002 | 3 | 10 | 4.384299 | 3.259963 | 1.19389 | 2.84e-10 | 5.075498 | 1.138e-09
2018-03-07 11:37 | 73842.14 | 960.0002 | 3 | 10 | 4.400233 | 3.086608 | 1.300952 | 2.84e-10 | 5.546185 | 1.138e-09
2018-03-07 11:39 | 73962.14 | 1080.0002 | 3 | 10 | 4.400222 | 2.824191 | 1.399345 | 2.84e-10 | 5.979137 | 1.138e-09
2018-03-07 11:41 | 74082.14 | 1200.001 | 3 | 10 | 4.400265 | 2.598125 | 1.489619 | 2.84e-10 | 6.376364 | 1.138e-09
2018-03-07 11:43 | 74202.14 | 1320.0011 | 3 | 10 | 4.400211 | 2.402642 | 1.572871 | 2.84e-10 | 6.742692 | 1.138e-09
2018-03-07 11:45 | 74322.14 | 1440.0002 | 3 | 10 | 4.400249 | 2.233459 | 1.650056 | 2.84e-10 | 7.08232 | 1.138e-09
2018-03-07 11:47 | 74442.14 | 1560.0003 | 3 | 10 | 4.400152 | 2.083398 | 1.721974 | 2.84e-10 | 7.398775 | 1.138e-09
2018-03-07 11:49 | 74562.14 | 1680.001 | 3 | 10 | 4.400166 | 1.950269 | 1.789179 | 2.84e-10 | 7.694491 | 1.138e-09
2018-03-07 11:51 | 74682.14 | 1800.0002 | 3 | 10 | 4.400166 | 1.830338 | 1.852154 | 2.84e-10 | 7.971592 | 1.138e-09
2018-03-07 11:53 | 74802.14 | 1920.0002 | 3 | 10 | 4.400178 | 1.720721 | 1.91133 | 2.84e-10 | 8.231979 | 1.138e-09
2018-03-07 11:55 | 74922.15 | 2040.0027 | 3 | 10 | 4.400134 | 1.619 | 1.966979 | 2.84e-10 | 8.476845 | 1.138e-09
2018-03-07 11:57 | 75042.14 | 2160.0011 | 3 | 10 | 4.400205 | 1.524809 | 2.01936 | 2.84e-10 | 8.707331 | 1.138e-09
2018-03-07 11:59 | 75162.14 | 2280.001 | 3 | 10 | 4.400215 | 1.435624 | 2.068669 | 2.84e-10 | 8.924299 | 1.138e-09
2018-03-07 12:01 | 75282.14 | 2400.0003 | 3 | 10 | 4.400194 | 1.35111 | 2.115096 | 2.84e-10 | 9.128587 | 1.138e-09
2018-03-07 12:03 | 75402.14 | 2520.001 | 3 | 10 | 4.400183 | 1.273616 | 2.15882 | 2.84e-10 | 9.320979 | 1.138e-09
2018-03-07 12:05 | 75522.14 | 2640.0018 | 3 | 10 | 4.400176 | 1.200991 | 2.200048 | 2.84e-10 | 9.50239 | 1.138e-09
2018-03-07 12:07 | 75642.14 | 2760.001 | 3 | 10 | 4.40015 | 1.131582 | 2.238906 | 2.84e-10 | 9.673371 | 1.138e-09
2018-03-07 12:09 | 75762.14 | 2880.0002 | 3 | 10 | 4.400167 | 1.066226 | 2.275529 | 2.84e-10 | 9.834519 | 1.138e-09
2018-03-07 12:11 | 75882.14 | 3000.0002 | 3 | 10 | 4.40017 | 1.004384 | 2.310025 | 2.84e-10 | 9.986308 | 1.138e-09
2018-03-07 12:13 | 76002.14 | 3120.001 | 3 | 10 | 4.400105 | 0.9447432 | 2.342506 | 2.84e-10 | 10.12923 | 1.138e-09
2018-03-07 12:15 | 76122.14 | 3240.001 | 3 | 10 | 4.400113 | 0.8896513 | 2.373078 | 2.84e-10 | 10.26375 | 1.138e-09
2018-03-07 12:17 | 76242.14 | 3360.0006 | 3 | 10 | 4.400191 | 0.8366451 | 2.401852 | 2.84e-10 | 10.39036 | 1.138e-09
2018-03-07 12:19 | 76362.14 | 3480.001 | 3 | 10 | 4.400134 | 0.7853785 | 2.42887 | 2.84e-10 | 10.50924 | 1.138e-09
2018-03-07 12:21 | 76482.14 | 3600.0001 | 3 | 10 | 4.400131 | 0.7380686 | 2.454251 | 2.84e-10 | 10.62092 | 1.138e-09
2018-03-07 12:23 | 76602.14 | 3720.0001 | 3 | 10 | 4.400155 | 0.6936541 | 2.478093 | 2.84e-10 | 10.72583 | 1.138e-09
2018-03-07 12:25 | 76721.36 | 3839.2208 | 3 | 10 | 4.400178 | 0.6519947 | 2.50035 | 2.84e-10 | 10.82377 | 1.138e-09
2018-03-07 12:27 | 76841.41 | 120.0001 | 4 | 10 | 4.294204 | 0 | 2.50035 | 2.84e-10 | 10.82377 | 1.138e-09
2018-03-07 12:29 | 76961.41 | 240.0001 | 4 | 10 | 4.283051 | 0 | 2.50035 | 2.84e-10 | 10.82377 | 1.138e-09
2018-03-07 12:30 | 77021.41 | 300.0023 | 4 | 10 | 4.280068 | 0 | 2.50035 | 2.84e-10 | 10.82377 | 1.138e-09
2018-03-07 12:32 | 77141.5 | 120.0009 | 5 | 10 | 3.83432 | -3.260088 | 2.50035 | 0.1086549 | 10.82377 | 0.4225675
2018-03-07 12:34 | 77261.5 | 240.0001 | 5 | 10 | 3.78322 | -3.260175 | 2.50035 | 0.2173123 | 10.82377 | 0.8363016
2018-03-07 12:36 | 77381.5 | 360.0001 | 5 | 10 | 3.737223 | -3.260172 | 2.50035 | 0.3259757 | 10.82377 | 1.244877
2018-03-07 12:38 | 77501.5 | 480.0001 | 5 | 10 | 3.692656 | -3.25998 | 2.50035 | 0.434636 | 10.82377 | 1.648537
2018-03-07 12:40 | 77621.5 | 600.0001 | 5 | 10 | 3.649474 | -3.26017 | 2.50035 | 0.543311 | 10.82377 | 2.047475
2018-03-07 12:42 | 77741.5 | 720.0001 | 5 | 10 | 3.608482 | -3.26011 | 2.50035 | 0.6519738 | 10.82377 | 2.441777
2018-03-07 12:44 | 77861.5 | 840.0001 | 5 | 10 | 3.57151 | -3.259798 | 2.50035 | 0.7606363 | 10.82377 | 2.831848
2018-03-07 12:46 | 77981.5 | 960.0001 | 5 | 10 | 3.53786 | -3.26011 | 2.50035 | 0.8692967 | 10.82377 | 3.218079
2018-03-07 12:48 | 78101.5 | 1080.0001 | 5 | 10 | 3.506522 | -3.26016 | 2.50035 | 0.9779621 | 10.82377 | 3.600802
2018-03-07 12:50 | 78221.5 | 1200.0009 | 5 | 10 | 3.477317 | -3.260146 | 2.50035 | 1.086622 | 10.82377 | 3.980224
2018-03-07 12:52 | 78341.5 | 1320.0009 | 5 | 10 | 3.449541 | -3.260146 | 2.50035 | 1.19529 | 10.82377 | 4.356582
2018-03-07 12:54 | 78461.5 | 1440.0001 | 5 | 10 | 3.42291 | -3.260121 | 2.50035 | 1.303963 | 10.82377 | 4.729996
2018-03-07 12:56 | 78581.5 | 1560.0009 | 5 | 10 | 3.397934 | -3.260143 | 2.50035 | 1.412623 | 10.82377 | 5.100565
2018-03-07 12:58 | 78701.5 | 1680.0001 | 5 | 10 | 3.373707 | -3.26018 | 2.50035 | 1.521286 | 10.82377 | 5.468474
2018-03-07 13:00 | 78821.5 | 1800.0001 | 5 | 10 | 3.349264 | -3.26017 | 2.50035 | 1.629957 | 10.82377 | 5.833778
2018-03-07 13:02 | 78941.5 | 1920.0009 | 5 | 10 | 3.32389 | -3.260124 | 2.50035 | 1.738625 | 10.82377 | 6.196363
2018-03-07 13:04 | 79061.5 | 2040.0001 | 5 | 10 | 3.296986 | -3.260128 | 2.50035 | 1.847293 | 10.82377 | 6.556122
2018-03-07 13:06 | 79181.5 | 2160.0002 | 5 | 10 | 3.266536 | -3.260159 | 2.50035 | 1.955953 | 10.82377 | 6.912753
2018-03-07 13:08 | 79301.5 | 2280.0001 | 5 | 10 | 3.232012 | -3.260187 | 2.50035 | 2.064621 | 10.82377 | 7.265885
2018-03-07 13:10 | 79421.5 | 2400.0009 | 5 | 10 | 3.191648 | -3.25999 | 2.50035 | 2.173279 | 10.82377 | 7.61493
2018-03-07 13:12 | 79541.5 | 2520.0002 | 5 | 10 | 3.14224 | -3.260168 | 2.50035 | 2.281933 | 10.82377 | 7.959136
2018-03-07 13:14 | 79661.5 | 2640.0001 | 5 | 10 | 3.080109 | -3.260121 | 2.50035 | 2.390594 | 10.82377 | 8.297343
2018-03-07 13:16 | 79776.31 | 2754.8176 | 5 | 10 | 2.999999 | -3.260172 | 2.50035 | 2.494556 | 10.82377 | 8.61363
2018-03-07 13:18 | 79896.35 | 119.9999 | 6 | 10 | 3.647556 | 0 | 2.50035 | 2.494556 | 10.82377 | 8.61363
2018-03-07 13:20 | 80016.35 | 240.0007 | 6 | 10 | 3.683483 | 0 | 2.50035 | 2.494556 | 10.82377 | 8.61363
2018-03-07 13:21 | 80076.35 | 300.0006 | 6 | 10 | 3.690369 | 0 | 2.50035 | 2.494556 | 10.82377 | 8.61363
2018-03-07 13:21 | 80076.36 | 0.0027 | 7 | 11 | 3.690504 | 0 | 0 | 0 | 0 | 0
2018-03-07 13:23 | 80196.44 | 120.0009 | 2 | 11 | 4.200272 | 3.989257 | 0.1476215 | 9.5e-10 | 0.6182303 | 3.506e-09
2018-03-07 13:25 | 80316.44 | 240.0001 | 2 | 11 | 4.200252 | 3.570111 | 0.273018 | 9.5e-10 | 1.14493 | 3.506e-09
2018-03-07 13:27 | 80436.44 | 360.0001 | 2 | 11 | 4.200259 | 3.312085 | 0.3874477 | 9.5e-10 | 1.625562 | 3.506e-09
2018-03-07 13:27 | 80465.8 | 389.3608 | 2 | 11 | 4.200263 | 3.259995 | 0.4142419 | 9.5e-10 | 1.738103 | 3.506e-09
2018-03-07 13:29 | 80585.81 | 120.0002 | 3 | 11 | 4.219124 | 3.260039 | 0.5225158 | 1.311e-09 | 2.193828 | 4.954e-09
2018-03-07 13:31 | 80705.81 | 240.0001 | 3 | 11 | 4.239727 | 3.260036 | 0.6311913 | 1.311e-09 | 2.653444 | 4.954e-09
2018-03-07 13:33 | 80825.81 | 360.0009 | 3 | 11 | 4.262872 | 3.260026 | 0.7398586 | 1.311e-09 | 3.115393 | 4.954e-09
2018-03-07 13:35 | 80945.81 | 480.0002 | 3 | 11 | 4.288815 | 3.259934 | 0.8485215 | 1.311e-09 | 3.579994 | 4.954e-09
2018-03-07 13:37 | 81065.81 | 600.0002 | 3 | 11 | 4.317428 | 3.259955 | 0.9571639 | 1.311e-09 | 4.047478 | 4.954e-09
2018-03-07 13:39 | 81185.81 | 720.0009 | 3 | 11 | 4.348131 | 3.260045 | 1.065848 | 1.311e-09 | 4.518364 | 4.954e-09
2018-03-07 13:41 | 81305.81 | 840.0002 | 3 | 11 | 4.381029 | 3.260028 | 1.174514 | 1.311e-09 | 4.992643 | 4.954e-09
2018-03-07 13:43 | 81425.81 | 960.0002 | 3 | 11 | 4.400251 | 3.113753 | 1.282042 | 1.311e-09 | 5.465193 | 4.954e-09
2018-03-07 13:45 | 81545.81 | 1080.001 | 3 | 11 | 4.400225 | 2.843116 | 1.381227 | 1.311e-09 | 5.901631 | 4.954e-09
2018-03-07 13:47 | 81665.81 | 1200.001 | 3 | 11 | 4.400265 | 2.608636 | 1.471958 | 1.311e-09 | 6.300868 | 4.954e-09
2018-03-07 13:49 | 81785.81 | 1320.001 | 3 | 11 | 4.400201 | 2.408736 | 1.555487 | 1.311e-09 | 6.668414 | 4.954e-09
2018-03-07 13:51 | 81905.81 | 1440.0011 | 3 | 11 | 4.40023 | 2.238706 | 1.632856 | 1.311e-09 | 7.008859 | 4.954e-09
2018-03-07 13:53 | 82025.81 | 1560.001 | 3 | 11 | 4.400221 | 2.089921 | 1.704927 | 1.311e-09 | 7.325984 | 4.954e-09
2018-03-07 13:55 | 82145.81 | 1680.0002 | 3 | 11 | 4.400197 | 1.957606 | 1.772321 | 1.311e-09 | 7.622532 | 4.954e-09
2018-03-07 13:57 | 82265.82 | 1800.0018 | 3 | 11 | 4.400204 | 1.84092 | 1.835595 | 1.311e-09 | 7.900949 | 4.954e-09
2018-03-07 13:59 | 82385.81 | 1920.0002 | 3 | 11 | 4.400206 | 1.731946 | 1.895102 | 1.311e-09 | 8.162788 | 4.954e-09
2018-03-07 14:01 | 82505.82 | 2040.0026 | 3 | 11 | 4.400164 | 1.632249 | 1.951151 | 1.311e-09 | 8.409417 | 4.954e-09
2018-03-07 14:03 | 82625.81 | 2160.0011 | 3 | 11 | 4.400146 | 1.539226 | 2.003985 | 1.311e-09 | 8.641897 | 4.954e-09
2018-03-07 14:05 | 82745.81 | 2280.0002 | 3 | 11 | 4.400197 | 1.453253 | 2.053852 | 1.311e-09 | 8.861321 | 4.954e-09
2018-03-07 14:07 | 82865.81 | 2400.001 | 3 | 11 | 4.400179 | 1.370832 | 2.100895 | 1.311e-09 | 9.068318 | 4.954e-09
2018-03-07 14:09 | 82985.81 | 2520.001 | 3 | 11 | 4.400167 | 1.2934 | 2.145286 | 1.311e-09 | 9.263645 | 4.954e-09
2018-03-07 14:11 | 83105.81 | 2640.001 | 3 | 11 | 4.400188 | 1.219457 | 2.187149 | 1.311e-09 | 9.447849 | 4.954e-09
2018-03-07 14:13 | 83225.81 | 2760.0002 | 3 | 11 | 4.400187 | 1.149046 | 2.226604 | 1.311e-09 | 9.62146 | 4.954e-09
2018-03-07 14:15 | 83345.81 | 2880.001 | 3 | 11 | 4.400169 | 1.082378 | 2.263774 | 1.311e-09 | 9.785012 | 4.954e-09
2018-03-07 14:17 | 83465.81 | 3000.0011 | 3 | 11 | 4.400126 | 1.018307 | 2.29878 | 1.311e-09 | 9.939044 | 4.954e-09
2018-03-07 14:19 | 83585.81 | 3120.0002 | 3 | 11 | 4.400105 | 0.9577227 | 2.331718 | 1.311e-09 | 10.08398 | 4.954e-09
2018-03-07 14:21 | 83705.81 | 3240.001 | 3 | 11 | 4.400187 | 0.9012671 | 2.362695 | 1.311e-09 | 10.22028 | 4.954e-09
2018-03-07 14:23 | 83825.81 | 3360.0009 | 3 | 11 | 4.400165 | 0.8467741 | 2.391811 | 1.311e-09 | 10.3484 | 4.954e-09
2018-03-07 14:25 | 83945.81 | 3480.0002 | 3 | 11 | 4.400155 | 0.7951708 | 2.419161 | 1.311e-09 | 10.46874 | 4.954e-09
2018-03-07 14:27 | 84065.81 | 3600.0009 | 3 | 11 | 4.400146 | 0.7468119 | 2.444853 | 1.311e-09 | 10.58179 | 4.954e-09
2018-03-07 14:29 | 84185.81 | 3720.0009 | 3 | 11 | 4.400142 | 0.7017021 | 2.468986 | 1.311e-09 | 10.68798 | 4.954e-09
2018-03-07 14:31 | 84305.81 | 3840.001 | 3 | 11 | 4.400147 | 0.6593695 | 2.491663 | 1.311e-09 | 10.78776 | 4.954e-09
2018-03-07 14:31 | 84328.14 | 3862.3248 | 3 | 11 | 4.400189 | 0.6519995 | 2.49573 | 1.311e-09 | 10.80566 | 4.954e-09
2018-03-07 14:33 | 84448.18 | 120 | 4 | 11 | 4.294481 | 0 | 2.49573 | 1.311e-09 | 10.80566 | 4.954e-09
2018-03-07 14:35 | 84568.18 | 239.9999 | 4 | 11 | 4.283389 | 0 | 2.49573 | 1.311e-09 | 10.80566 | 4.954e-09
2018-03-07 14:36 | 84628.18 | 300.0014 | 4 | 11 | 4.28042 | 0 | 2.49573 | 1.311e-09 | 10.80566 | 4.954e-09
2018-03-07 14:38 | 84748.26 | 120.0001 | 5 | 11 | 3.835448 | -3.260192 | 2.49573 | 0.1086557 | 10.80566 | 0.4226897
2018-03-07 14:40 | 84868.26 | 240.0001 | 5 | 11 | 3.784359 | -3.260168 | 2.49573 | 0.2173165 | 10.80566 | 0.8365587
2018-03-07 14:42 | 84988.26 | 360.0009 | 5 | 11 | 3.738631 | -3.260047 | 2.49573 | 0.3259838 | 10.80566 | 1.245297
2018-03-07 14:44 | 85108.26 | 480.0001 | 5 | 11 | 3.693732 | -3.260132 | 2.49573 | 0.4346517 | 10.80566 | 1.649122
2018-03-07 14:46 | 85228.26 | 600.0001 | 5 | 11 | 3.64997 | -3.260106 | 2.49573 | 0.5433081 | 10.80566 | 2.048076
2018-03-07 14:48 | 85348.26 | 720.0009 | 5 | 11 | 3.608784 | -3.260139 | 2.49573 | 0.6519849 | 10.80566 | 2.442478
2018-03-07 14:50 | 85468.26 | 840.0001 | 5 | 11 | 3.571307 | -3.260088 | 2.49573 | 0.7606431 | 10.80566 | 2.832537
2018-03-07 14:52 | 85588.26 | 960.0009 | 5 | 11 | 3.537054 | -3.260057 | 2.49573 | 0.8693123 | 10.80566 | 3.218742
2018-03-07 14:54 | 85708.26 | 1080.0009 | 5 | 11 | 3.505655 | -3.260073 | 2.49573 | 0.9779784 | 10.80566 | 3.601372
2018-03-07 14:56 | 85828.26 | 1200.0001 | 5 | 11 | 3.476384 | -3.260096 | 2.49573 | 1.086639 | 10.80566 | 3.980697
2018-03-07 14:58 | 85948.26 | 1320.0001 | 5 | 11 | 3.448731 | -3.260143 | 2.49573 | 1.1953 | 10.80566 | 4.356926
2018-03-07 15:00 | 86068.26 | 1440.0009 | 5 | 11 | 3.422593 | -3.260135 | 2.49573 | 1.30398 | 10.80566 | 4.730308
2018-03-07 15:02 | 86188.26 | 1560.0009 | 5 | 11 | 3.397526 | -3.260128 | 2.49573 | 1.412632 | 10.80566 | 5.100812
2018-03-07 15:04 | 86308.26 | 1680.0001 | 5 | 11 | 3.373305 | -3.260081 | 2.49573 | 1.521307 | 10.80566 | 5.468711
2018-03-07 15:06 | 86428.26 | 1800.0001 | 5 | 11 | 3.34901 | -3.260153 | 2.49573 | 1.629971 | 10.80566 | 5.83396
2018-03-07 15:08 | 86548.26 | 1920.0009 | 5 | 11 | 3.323874 | -3.260181 | 2.49573 | 1.738632 | 10.80566 | 6.196516
2018-03-07 15:10 | 86668.26 | 2040.0009 | 5 | 11 | 3.296906 | -3.260071 | 2.49573 | 1.847304 | 10.80566 | 6.556285
2018-03-07 15:12 | 86788.26 | 2160.0009 | 5 | 11 | 3.266904 | -3.260088 | 2.49573 | 1.955973 | 10.80566 | 6.912959
2018-03-07 15:14 | 86908.26 | 2280.0001 | 5 | 11 | 3.232968 | -3.260163 | 2.49573 | 2.064626 | 10.80566 | 7.266139
2018-03-07 15:16 | 87028.26 | 2400.0017 | 5 | 11 | 3.24039 | -3.260121 | 2.49573 | 2.173289 | 10.80566 | 7.617323
2018-03-07 15:18 | 87148.26 | 2520.0002 | 5 | 11 | 3.187648 | -3.260126 | 2.49573 | 2.281952 | 10.80566 | 7.966961
2018-03-07 15:20 | 87268.26 | 2640.0009 | 5 | 11 | 3.10927 | -3.260118 | 2.49573 | 2.390616 | 10.80566 | 8.309197
2018-03-07 15:22 | 87388.26 | 2760.001 | 5 | 11 | 3.015919 | -3.260123 | 2.49573 | 2.499278 | 10.80566 | 8.642177
2018-03-07 15:23 | 87405.64 | 2777.38 | 5 | 11 | 3 | -3.260118 | 2.49573 | 2.515007 | 10.80566 | 8.68949
2018-03-07 15:25 | 87525.69168 | 120.0008 | 6 | 11 | 3.642656 | 0 | 2.49573 | 2.515007 | 10.80566 | 8.68949
2018-03-07 15:27 | 87645.69168 | 240.0008 | 6 | 11 | 3.678905 | 0 | 2.49573 | 2.515007 | 10.80566 | 8.68949
2018-03-07 15:28 | 87705.69468 | 300.0038 | 6 | 11 | 3.686296 | 0 | 2.49573 | 2.515007 | 10.80566 | 8.68949
2018-03-07 15:28 | 87705.7 | 0.0027 | 7 | 12 | 3.686324 | 0 | 0 | 0 | 0 | 0
2018-03-07 15:30 | 87825.77 | 120.0001 | 2 | 12 | 4.200274 | 3.992415 | 0.1474509 | 2.402e-09 | 0.6175247 | 8.856e-09
2018-03-07 15:32 | 87945.77 | 240.0009 | 2 | 12 | 4.200255 | 3.58108 | 0.2731523 | 2.402e-09 | 1.145504 | 8.856e-09
2018-03-07 15:34 | 88065.77 | 360.0001 | 2 | 12 | 4.200191 | 3.317317 | 0.3878317 | 2.402e-09 | 1.627185 | 8.856e-09
2018-03-07 15:34 | 88098.97 | 393.1992 | 2 | 12 | 4.200239 | 3.259999 | 0.4181559 | 2.402e-09 | 1.754553 | 8.856e-09
2018-03-07 15:36 | 88219 | 120.001 | 3 | 12 | 4.218868 | 3.260018 | 0.5264369 | 2.402e-09 | 2.210297 | 8.856e-09
2018-03-07 15:38 | 88339 | 240.001 | 3 | 12 | 4.239174 | 3.260043 | 0.6350928 | 2.402e-09 | 2.66979 | 8.856e-09
2018-03-07 15:40 | 88459 | 360.0009 | 3 | 12 | 4.261467 | 3.260003 | 0.7437701 | 2.402e-09 | 3.131706 | 8.856e-09
2018-03-07 15:42 | 88579 | 480.0009 | 3 | 12 | 4.284533 | 3.260003 | 0.8524359 | 2.402e-09 | 3.59601 | 8.856e-09
2018-03-07 15:44 | 88699 | 600.0009 | 3 | 12 | 4.310979 | 3.259959 | 0.9610971 | 2.402e-09 | 4.062975 | 8.856e-09
2018-03-07 15:46 | 88819 | 720.0002 | 3 | 12 | 4.340442 | 3.259999 | 1.069764 | 2.402e-09 | 4.533015 | 8.856e-09
2018-03-07 15:48 | 88939 | 840.001 | 3 | 12 | 4.371726 | 3.260047 | 1.178432 | 2.402e-09 | 5.00636 | 8.856e-09
2018-03-07 15:50 | 89059 | 960.0002 | 3 | 12 | 4.400248 | 3.198672 | 1.286914 | 2.402e-09 | 5.48237 | 8.856e-09
2018-03-07 15:52 | 89179 | 1080.001 | 3 | 12 | 4.400249 | 2.891671 | 1.388212 | 2.402e-09 | 5.928104 | 8.856e-09
2018-03-07 15:54 | 89299 | 1200.0002 | 3 | 12 | 4.400233 | 2.641303 | 1.480323 | 2.402e-09 | 6.333414 | 8.856e-09
2018-03-07 15:56 | 89419 | 1320.0002 | 3 | 12 | 4.400224 | 2.430589 | 1.56475 | 2.402e-09 | 6.704913 | 8.856e-09
2018-03-07 15:58 | 89539 | 1440.0002 | 3 | 12 | 4.400214 | 2.253362 | 1.642747 | 2.402e-09 | 7.048117 | 8.856e-09
2018-03-07 16:00 | 89659 | 1560.0005 | 3 | 12 | 4.400203 | 2.100675 | 1.715261 | 2.402e-09 | 7.367193 | 8.856e-09
2018-03-07 16:02 | 89779 | 1680.0011 | 3 | 12 | 4.40018 | 1.965261 | 1.782987 | 2.402e-09 | 7.665202 | 8.856e-09
2018-03-07 16:04 | 89899 | 1800.0003 | 3 | 12 | 4.400147 | 1.845338 | 1.846476 | 2.402e-09 | 7.944568 | 8.856e-09
2018-03-07 16:06 | 90019 | 1920.0002 | 3 | 12 | 4.400188 | 1.735981 | 1.906129 | 2.402e-09 | 8.207049 | 8.856e-09
2018-03-07 16:08 | 90139 | 2040.0003 | 3 | 12 | 4.400192 | 1.636217 | 1.962317 | 2.402e-09 | 8.454287 | 8.856e-09
2018-03-07 16:10 | 90259 | 2160.0002 | 3 | 12 | 4.40012 | 1.543207 | 2.015298 | 2.402e-09 | 8.687413 | 8.856e-09
2018-03-07 16:11 | 90279.91 | 2180.9108 | 3 | 12 | 4.400194 | 1.528713 | 2.024221 | 2.402e-09 | 8.726679 | 8.856e-09
2018-03-07 16:23 | 90399.9373 | 2300.957972 | 3 | 12 | 4.400248 | 1.714906 | 2.097421 | 0 | 9.048687 | 0
2018-03-07 16:25 | 90519.9365 | 2420.957172 | 3 | 12 | 4.400211 | 1.465237 | 2.149783 | 0 | 9.279094 | 0
2018-03-07 16:27 | 90639.9373 | 2540.957972 | 3 | 12 | 4.400156 | 1.332055 | 2.19627 | 0 | 9.483643 | 0
2018-03-07 16:29 | 90759.9373 | 2660.957972 | 3 | 12 | 4.4002 | 1.230691 | 2.23893 | 0 | 9.671356 | 0
2018-03-07 16:31 | 90879.9373 | 2780.957972 | 3 | 12 | 4.400188 | 1.143923 | 2.278461 | 0 | 9.845297 | 0
2018-03-07 16:33 | 90999.9382 | 2900.958872 | 3 | 12 | 4.40024 | 1.069553 | 2.315308 | 0 | 10.00743 | 0
2018-03-07 16:35 | 91119.9373 | 3020.957972 | 3 | 12 | 4.400146 | 1.002032 | 2.349794 | 0 | 10.15918 | 0
2018-03-07 16:37 | 91239.9373 | 3140.957972 | 3 | 12 | 4.400194 | 0.9404888 | 2.382156 | 0 | 10.30157 | 0
2018-03-07 16:39 | 91359.9373 | 3260.957972 | 3 | 12 | 4.400137 | 0.8812132 | 2.412504 | 0 | 10.43511 | 0
2018-03-07 16:41 | 91479.9372 | 3380.957872 | 3 | 12 | 4.400202 | 0.8264666 | 2.440949 | 0 | 10.56027 | 0
2018-03-07 16:43 | 91599.9373 | 3500.957972 | 3 | 12 | 4.400183 | 0.7740736 | 2.467599 | 0 | 10.67754 | 0
2018-03-07 16:45 | 91719.9372 | 3620.957872 | 3 | 12 | 4.40018 | 0.7247639 | 2.492559 | 0 | 10.78737 | 0
2018-03-07 16:47 | 91839.9364 | 3740.957072 | 3 | 12 | 4.400152 | 0.6785583 | 2.515929 | 0 | 10.89019 | 0
2018-03-07 16:48 | 91911.4994 | 3812.520072 | 3 | 12 | 4.400114 | 0.6519995 | 2.529152 | 0 | 10.94838 | 0
2018-03-07 16:50 | 92031.55 | 120.0008 | 4 | 12 | 4.297527 | 0 | 2.529155 | 0 | 10.94839 | 0
2018-03-07 16:52 | 92151.54 | 240 | 4 | 12 | 4.287048 | 0 | 2.529155 | 0 | 10.94839 | 0
2018-03-07 16:53 | 92211.55 | 300.0022 | 4 | 12 | 4.284272 | 0 | 2.529155 | 0 | 10.94839 | 0
2018-03-07 16:55 | 92331.63 | 120.0002 | 5 | 12 | 3.84453 | -3.260172 | 2.529155 | 0.1086572 | 10.94839 | 0.42363
2018-03-07 16:57 | 92451.63 | 240.0002 | 5 | 12 | 3.793126 | -3.260174 | 2.529155 | 0.2173198 | 10.94839 | 0.8384843
2018-03-07 16:59 | 92571.63 | 360.0002 | 5 | 12 | 3.746604 | -3.260157 | 2.529155 | 0.3259841 | 10.94839 | 1.248111
2018-03-07 17:01 | 92691.63 | 480.001 | 5 | 12 | 3.701967 | -3.260133 | 2.529155 | 0.4346544 | 10.94839 | 1.652819
2018-03-07 17:03 | 92811.63 | 600.001 | 5 | 12 | 3.658839 | -3.259827 | 2.529155 | 0.5433184 | 10.94839 | 2.052737
2018-03-07 17:05 | 92931.63 | 720.0002 | 5 | 12 | 3.617869 | -3.260133 | 2.529155 | 0.6519784 | 10.94839 | 2.448057
2018-03-07 17:07 | 93051.63 | 840.0002 | 5 | 12 | 3.580401 | -3.260137 | 2.529155 | 0.7606539 | 10.94839 | 2.839169
2018-03-07 17:09 | 93171.63 | 960.001 | 5 | 12 | 3.546032 | -3.260075 | 2.529155 | 0.8693108 | 10.94839 | 3.22631
2018-03-07 17:11 | 93291.63 | 1080.001 | 5 | 12 | 3.514556 | -3.260124 | 2.529155 | 0.9779836 | 10.94839 | 3.609931
2018-03-07 17:13 | 93411.63 | 1200.001 | 5 | 12 | 3.485048 | -3.260148 | 2.529155 | 1.086646 | 10.94839 | 3.990208
2018-03-07 17:15 | 93531.63 | 1320.001 | 5 | 12 | 3.457623 | -3.260115 | 2.529155 | 1.195307 | 10.94839 | 4.367401
2018-03-07 17:17 | 93651.63 | 1440.001 | 5 | 12 | 3.431684 | -3.259849 | 2.529155 | 1.303977 | 10.94839 | 4.741712
2018-03-07 17:19 | 93771.63 | 1560.001 | 5 | 12 | 3.406321 | -3.260088 | 2.529155 | 1.412647 | 10.94839 | 5.113258
2018-03-07 17:21 | 93891.63 | 1680.001 | 5 | 12 | 3.381193 | -3.260096 | 2.529155 | 1.521311 | 10.94839 | 5.482039
2018-03-07 17:23 | 94011.63 | 1800.001 | 5 | 12 | 3.356324 | -3.260139 | 2.529155 | 1.629971 | 10.94839 | 5.848094
2018-03-07 17:25 | 94131.63 | 1920.001 | 5 | 12 | 3.331231 | -3.260086 | 2.529155 | 1.738639 | 10.94839 | 6.211463
2018-03-07 17:27 | 94251.63 | 2040.001 | 5 | 12 | 3.304304 | -3.260148 | 2.529155 | 1.847311 | 10.94839 | 6.572045
2018-03-07 17:29 | 94371.63 | 2160.001 | 5 | 12 | 3.274267 | -3.260146 | 2.529155 | 1.955969 | 10.94839 | 6.92948
2018-03-07 17:31 | 94491.63 | 2280.0002 | 5 | 12 | 3.240021 | -3.260133 | 2.529155 | 2.064633 | 10.94839 | 7.283449
2018-03-07 17:33 | 94611.63 | 2400.0002 | 5 | 12 | 3.200441 | -3.259862 | 2.529155 | 2.173292 | 10.94839 | 7.633418
2018-03-07 17:35 | 94731.63 | 2520.001 | 5 | 12 | 3.152955 | -3.260163 | 2.529155 | 2.281948 | 10.94839 | 7.978675
2018-03-07 17:37 | 94851.63 | 2640.0011 | 5 | 12 | 3.09309 | -3.259866 | 2.529155 | 2.390622 | 10.94839 | 8.318188
2018-03-07 17:39 | 94971.63 | 2760.0002 | 5 | 12 | 3.012951 | -3.260185 | 2.529155 | 2.499272 | 10.94839 | 8.650145
2018-03-07 17:40 | 94987.5 | 2775.8696 | 5 | 12 | 2.999998 | -3.260124 | 2.529155 | 2.51365 | 10.94839 | 8.693372
2018-03-07 17:42 | 95107.54 | 119.9999 | 6 | 12 | 3.645439 | 0 | 2.529155 | 2.51365 | 10.94839 | 8.693372
2018-03-07 17:44 | 95227.54 | 240.0007 | 6 | 12 | 3.681977 | 0 | 2.529155 | 2.51365 | 10.94839 | 8.693372
2018-03-07 17:45 | 95287.55 | 300.003 | 6 | 12 | 3.689107 | 0 | 2.529155 | 2.51365 | 10.94839 | 8.693372
2018-03-07 17:45 | 95287.55 | 0.0027 | 7 | 13 | 3.689168 | 0 | 0 | 0 | 0 | 0
2018-03-07 17:47 | 95407.63 | 120.0001 | 2 | 13 | 4.200274 | 4.002769 | 0.1479192 | 0 | 0.6194316 | 0
2018-03-07 17:49 | 95527.63 | 240.0002 | 2 | 13 | 4.200294 | 3.582826 | 0.2737863 | 0 | 1.148107 | 0
2018-03-07 17:51 | 95647.63 | 360.0001 | 2 | 13 | 4.20026 | 3.313806 | 0.3883792 | 0 | 1.629425 | 0
2018-03-07 17:51 | 95677.55 | 389.9144 | 2 | 13 | 4.200253 | 3.259999 | 0.4156905 | 0 | 1.744138 | 0
2018-03-07 17:53 | 95797.56 | 120.0009 | 3 | 13 | 4.219172 | 3.259992 | 0.5239785 | 0 | 2.199939 | 0
2018-03-07 17:55 | 95917.56 | 240.0009 | 3 | 13 | 4.239194 | 3.260053 | 0.6326425 | 0 | 2.659485 | 0
2018-03-07 17:57 | 96037.55 | 360.0001 | 3 | 13 | 4.261276 | 3.259963 | 0.7412972 | 0 | 3.121269 | 0
2018-03-07 17:59 | 96157.56 | 480.0009 | 3 | 13 | 4.286266 | 3.260034 | 0.8499718 | 0 | 3.585697 | 0
2018-03-07 18:01 | 96277.55 | 600.0002 | 3 | 13 | 4.313656 | 3.260003 | 0.9586174 | 0 | 4.052843 | 0
2018-03-07 18:03 | 96397.56 | 720.0009 | 3 | 13 | 4.343137 | 3.26006 | 1.067285 | 0 | 4.523188 | 0
2018-03-07 18:05 | 96517.55 | 840.0002 | 3 | 13 | 4.374592 | 3.259955 | 1.175959 | 0 | 4.996866 | 0
2018-03-07 18:07 | 96637.56 | 960.001 | 3 | 13 | 4.400267 | 3.181312 | 1.284326 | 0 | 5.472616 | 0
2018-03-07 18:09 | 96757.55 | 1080.0002 | 3 | 13 | 4.400243 | 2.901217 | 1.385509 | 0 | 5.917843 | 0
2018-03-07 18:11 | 96877.55 | 1200.0002 | 3 | 13 | 4.400252 | 2.661637 | 1.478138 | 0 | 6.325432 | 0
2018-03-07 18:13 | 96997.55 | 1320.0002 | 3 | 13 | 4.400216 | 2.452741 | 1.563302 | 0 | 6.700173 | 0
2018-03-07 18:15 | 97117.56 | 1440.0011 | 3 | 13 | 4.400183 | 2.267083 | 1.641913 | 0 | 7.046081 | 0
2018-03-07 18:17 | 97237.55 | 1560.0002 | 3 | 13 | 4.400176 | 2.106683 | 1.714755 | 0 | 7.3666 | 0
2018-03-07 18:19 | 97357.55 | 1680.0002 | 3 | 13 | 4.400237 | 1.968198 | 1.782624 | 0 | 7.665236 | 0
2018-03-07 18:21 | 97477.56 | 1800.001 | 3 | 13 | 4.400203 | 1.84476 | 1.846132 | 0 | 7.944684 | 0
2018-03-07 18:23 | 97597.56 | 1920.0011 | 3 | 13 | 4.400175 | 1.733085 | 1.905738 | 0 | 8.206964 | 0
2018-03-07 18:25 | 97717.55 | 2040.0002 | 3 | 13 | 4.400181 | 1.630284 | 1.961768 | 0 | 8.453506 | 0
2018-03-07 18:27 | 97837.55 | 2160.0005 | 3 | 13 | 4.400124 | 1.534387 | 2.014494 | 0 | 8.685511 | 0
2018-03-07 18:29 | 97957.56 | 2280.001 | 3 | 13 | 4.400197 | 1.446268 | 2.064154 | 0 | 8.904023 | 0
2018-03-07 18:31 | 98077.56 | 2400.0011 | 3 | 13 | 4.400152 | 1.361814 | 2.110941 | 0 | 9.109892 | 0
2018-03-07 18:33 | 98197.56 | 2520.001 | 3 | 13 | 4.400226 | 1.283905 | 2.15502 | 0 | 9.303846 | 0
2018-03-07 18:35 | 98317.56 | 2640.001 | 3 | 13 | 4.400155 | 1.209494 | 2.196555 | 0 | 9.486609 | 0
2018-03-07 18:37 | 98437.56 | 2760.001 | 3 | 13 | 4.400183 | 1.139196 | 2.235678 | 0 | 9.658756 | 0
2018-03-07 18:39 | 98557.56 | 2880.001 | 3 | 13 | 4.400167 | 1.072696 | 2.272532 | 0 | 9.820919 | 0
2018-03-07 18:41 | 98677.55 | 3000.0003 | 3 | 13 | 4.400222 | 1.009767 | 2.307213 | 0 | 9.973521 | 0
2018-03-07 18:43 | 98797.56 | 3120.0009 | 3 | 13 | 4.400117 | 0.9481335 | 2.339826 | 0 | 10.11702 | 0
2018-03-07 18:45 | 98917.55 | 3240.0002 | 3 | 13 | 4.400133 | 0.891839 | 2.3705 | 0 | 10.25199 | 0
2018-03-07 18:47 | 99037.56 | 3360.0009 | 3 | 13 | 4.400222 | 0.8387899 | 2.399336 | 0 | 10.37888 | 0
2018-03-07 18:49 | 99157.55 | 3480.0002 | 3 | 13 | 4.400166 | 0.7867594 | 2.426412 | 0 | 10.49802 | 0
2018-03-07 18:51 | 99277.56 | 3600.0009 | 3 | 13 | 4.400161 | 0.7387333 | 2.451828 | 0 | 10.60985 | 0
2018-03-07 18:53 | 99397.56 | 3720.0009 | 3 | 13 | 4.400088 | 0.6933136 | 2.475696 | 0 | 10.71487 | 0
2018-03-07 18:55 | 99516.8 | 3839.2455 | 3 | 13 | 4.400118 | 0.6519928 | 2.497985 | 0 | 10.81295 | 0
2018-03-07 18:57 | 99636.85 | 120.001 | 4 | 13 | 4.294002 | 0 | 2.497985 | 0 | 10.81295 | 0
2018-03-07 18:59 | 99756.85 | 240.0002 | 4 | 13 | 4.2829 | 0 | 2.497985 | 0 | 10.81295 | 0
2018-03-07 19:00 | 99816.85 | 300.0017 | 4 | 13 | 4.279896 | 0 | 2.497985 | 0 | 10.81295 | 0
2018-03-07 19:02 | 99936.93 | 120 | 5 | 13 | 3.834059 | -3.259919 | 2.497985 | 0.1086511 | 10.81295 | 0.4225245
2018-03-07 19:04 | 100056.9 | 240.0008 | 5 | 13 | 3.783084 | -3.259911 | 2.497985 | 0.2173118 | 10.81295 | 0.836237
2018-03-07 19:06 | 100176.9 | 360 | 5 | 13 | 3.737215 | -3.260231 | 2.497985 | 0.3259668 | 10.81295 | 1.244786
2018-03-07 19:08 | 100296.9 | 480.0016 | 5 | 13 | 3.692846 | -3.259853 | 2.497985 | 0.434631 | 10.81295 | 1.648467
2018-03-07 19:10 | 100416.9 | 600.0008 | 5 | 13 | 3.649705 | -3.259925 | 2.497985 | 0.5432919 | 10.81295 | 2.047373
2018-03-07 19:12 | 100536.9 | 720.0008 | 5 | 13 | 3.608809 | -3.259869 | 2.497985 | 0.6519483 | 10.81295 | 2.441683
2018-03-07 19:14 | 100656.9 | 840.0001 | 5 | 13 | 3.571752 | -3.260101 | 2.497985 | 0.7606094 | 10.81295 | 2.831774
2018-03-07 19:16 | 100776.9 | 960.0008 | 5 | 13 | 3.538279 | -3.259869 | 2.497985 | 0.8692597 | 10.81295 | 3.217992
2018-03-07 19:18 | 100896.9 | 1080 | 5 | 13 | 3.508064 | -3.259862 | 2.497985 | 0.977927 | 10.81295 | 3.600815
2018-03-07 19:20 | 101016.9 | 1200 | 5 | 13 | 3.48049 | -3.259879 | 2.497985 | 1.086583 | 10.81295 | 3.980479
2018-03-07 19:22 | 101136.9 | 1320.0008 | 5 | 13 | 3.454136 | -3.259928 | 2.497985 | 1.195238 | 10.81295 | 4.357209
2018-03-07 19:24 | 101256.9 | 1440.0008 | 5 | 13 | 3.429029 | -3.259844 | 2.497985 | 1.303898 | 10.81295 | 4.731158
2018-03-07 19:26 | 101376.9 | 1560.0008 | 5 | 13 | 3.405042 | -3.259822 | 2.497985 | 1.41256 | 10.81295 | 5.102454
2018-03-07 19:28 | 101496.9 | 1680 | 5 | 13 | 3.381481 | -3.259864 | 2.497985 | 1.521221 | 10.81295 | 5.471158
2018-03-07 19:30 | 101616.9 | 1800.0008 | 5 | 13 | 3.357603 | -3.25986 | 2.497985 | 1.629873 | 10.81295 | 5.837285
2018-03-07 19:32 | 101736.9 | 1920.0008 | 5 | 13 | 3.332702 | -3.25982 | 2.497985 | 1.738529 | 10.81295 | 6.200776
2018-03-07 19:34 | 101856.9 | 2040.0008 | 5 | 13 | 3.305051 | -3.259811 | 2.497985 | 1.847196 | 10.81295 | 6.561449
2018-03-07 19:36 | 101976.9 | 2160.0015 | 5 | 13 | 3.274685 | -3.260126 | 2.497985 | 1.955851 | 10.81295 | 6.918948
2018-03-07 19:38 | 102096.9 | 2280 | 5 | 13 | 3.239679 | -3.259807 | 2.497985 | 2.06451 | 10.81295 | 7.272926
2018-03-07 19:40 | 102216.9 | 2400.0008 | 5 | 13 | 3.199376 | -3.259923 | 2.497985 | 2.173168 | 10.81295 | 7.622806
2018-03-07 19:42 | 102336.9 | 2520.0016 | 5 | 13 | 3.149927 | -3.259872 | 2.497985 | 2.281828 | 10.81295 | 7.967866
2018-03-07 19:44 | 102456.9 | 2640.0009 | 5 | 13 | 3.087702 | -3.259859 | 2.497985 | 2.390487 | 10.81295 | 8.306881
2018-03-07 19:46 | 102576.9 | 2760.0008 | 5 | 13 | 3.004408 | -3.259853 | 2.497985 | 2.499135 | 10.81295 | 8.638104
2018-03-07 19:46 | 102582.1 | 2765.1983 | 5 | 13 | 2.999998 | -3.259875 | 2.497985 | 2.503852 | 10.81295 | 8.652264
2018-03-07 19:48 | 102702.2 | 119.9999 | 6 | 13 | 3.644144 | 0 | 2.497985 | 2.503852 | 10.81295 | 8.652264
2018-03-07 19:50 | 102822.2 | 239.9999 | 6 | 13 | 3.680708 | 0 | 2.497985 | 2.503852 | 10.81295 | 8.652264
2018-03-07 19:51 | 102882.2 | 300.0014 | 6 | 13 | 3.687963 | 0 | 2.497985 | 2.503852 | 10.81295 | 8.652264
2018-03-07 19:51 | 102882.2 | 0.0027 | 7 | 14 | 3.688082 | 0 | 0 | 0 | 0 | 0
2018-03-07 19:53 | 103002.3 | 120.0009 | 2 | 14 | 4.200233 | 4.0258 | 0.1485271 | 1.495e-09 | 0.6219029 | 5.513e-09
2018-03-07 19:55 | 103122.3 | 240.0001 | 2 | 14 | 4.20024 | 3.605836 | 0.2751563 | 1.495e-09 | 1.153779 | 5.513e-09
2018-03-07 19:57 | 103242.3 | 360.0001 | 2 | 14 | 4.200217 | 3.338981 | 0.390618 | 1.495e-09 | 1.638746 | 5.513e-09
2018-03-07 19:58 | 103287.5 | 405.2704 | 2 | 14 | 4.200217 | 3.25999 | 0.4320879 | 1.495e-09 | 1.812929 | 5.513e-09
2018-03-07 20:00 | 103407.5 | 120.001 | 3 | 14 | 4.21929 | 3.259908 | 0.540378 | 2.234e-09 | 2.268725 | 8.484e-09
2018-03-07 20:02 | 103527.5 | 240.0011 | 3 | 14 | 4.240396 | 3.260003 | 0.6490462 | 2.234e-09 | 2.728357 | 8.484e-09
2018-03-07 20:04 | 103647.5 | 360.0011 | 3 | 14 | 4.263923 | 3.260053 | 0.7577046 | 2.234e-09 | 3.190364 | 8.484e-09
2018-03-07 20:06 | 103767.5 | 480.001 | 3 | 14 | 4.290212 | 3.259992 | 0.8663612 | 2.234e-09 | 3.655069 | 8.484e-09
2018-03-07 20:08 | 103887.5 | 600.0003 | 3 | 14 | 4.318833 | 3.259976 | 0.9750254 | 2.234e-09 | 4.122786 | 8.484e-09
2018-03-07 20:10 | 104007.5 | 720.0003 | 3 | 14 | 4.35006 | 3.259969 | 1.083695 | 2.234e-09 | 4.593789 | 8.484e-09
2018-03-07 20:12 | 104127.5 | 840.001 | 3 | 14 | 4.382927 | 3.260053 | 1.192364 | 2.234e-09 | 5.068277 | 8.484e-09
2018-03-07 20:14 | 104247.5 | 960.0003 | 3 | 14 | 4.400235 | 3.09731 | 1.299619 | 2.234e-09 | 5.539742 | 8.484e-09
2018-03-07 20:16 | 104367.5 | 1080.0002 | 3 | 14 | 4.400269 | 2.829957 | 1.398293 | 2.234e-09 | 5.973932 | 8.484e-09
2018-03-07 20:18 | 104487.5 | 1200.0003 | 3 | 14 | 4.400221 | 2.597203 | 1.488626 | 2.234e-09 | 6.371419 | 8.484e-09
2018-03-07 20:20 | 104607.5 | 1320.0003 | 3 | 14 | 4.400204 | 2.40083 | 1.571838 | 2.234e-09 | 6.737571 | 8.484e-09
2018-03-07 20:22 | 104727.5 | 1440.0004 | 3 | 14 | 4.400283 | 2.234857 | 1.649006 | 2.234e-09 | 7.077125 | 8.484e-09
2018-03-07 20:24 | 104847.5 | 1560.0011 | 3 | 14 | 4.4002 | 2.086177 | 1.720954 | 2.234e-09 | 7.393713 | 8.484e-09
2018-03-07 20:26 | 104967.5 | 1680.0004 | 3 | 14 | 4.400187 | 1.953422 | 1.788247 | 2.234e-09 | 7.689816 | 8.484e-09
2018-03-07 20:28 | 105087.5 | 1800.0003 | 3 | 14 | 4.400258 | 1.83489 | 1.851338 | 2.234e-09 | 7.967427 | 8.484e-09
2018-03-07 20:30 | 105207.5 | 1920.0004 | 3 | 14 | 4.400183 | 1.726835 | 1.910647 | 2.234e-09 | 8.228398 | 8.484e-09
2018-03-07 20:32 | 105327.5 | 2040.0004 | 3 | 14 | 4.400202 | 1.629089 | 1.966551 | 2.234e-09 | 8.474388 | 8.484e-09
2018-03-07 20:34 | 105447.5 | 2160.0019 | 3 | 14 | 4.400243 | 1.538933 | 2.019323 | 2.234e-09 | 8.706593 | 8.484e-09
2018-03-07 20:36 | 105567.5 | 2280.0004 | 3 | 14 | 4.400179 | 1.453955 | 2.069175 | 2.234e-09 | 8.925951 | 8.484e-09
2018-03-07 20:38 | 105687.5 | 2400.0011 | 3 | 14 | 4.400106 | 1.373129 | 2.116293 | 2.234e-09 | 9.13328 | 8.484e-09
2018-03-07 20:40 | 105807.5 | 2520.0002 | 3 | 14 | 4.400137 | 1.296878 | 2.160803 | 2.234e-09 | 9.329131 | 8.484e-09
2018-03-07 20:42 | 105927.5 | 2640.0011 | 3 | 14 | 4.400145 | 1.224907 | 2.202832 | 2.234e-09 | 9.514063 | 8.484e-09
2018-03-07 20:44 | 106047.5 | 2760.0004 | 3 | 14 | 4.400095 | 1.156574 | 2.242525 | 2.234e-09 | 9.688722 | 8.484e-09
2018-03-07 20:46 | 106167.5 | 2880.0003 | 3 | 14 | 4.400162 | 1.090852 | 2.279973 | 2.234e-09 | 9.853498 | 8.484e-09
2018-03-07 20:48 | 106287.5 | 3000.0003 | 3 | 14 | 4.400107 | 1.02687 | 2.315262 | 2.234e-09 | 10.00878 | 8.484e-09
2018-03-07 20:50 | 106407.5 | 3120.0002 | 3 | 14 | 4.400155 | 0.9665985 | 2.348491 | 2.234e-09 | 10.15499 | 8.484e-09
2018-03-07 20:52 | 106527.5 | 3240.0003 | 3 | 14 | 4.400131 | 0.9070454 | 2.379725 | 2.234e-09 | 10.29242 | 8.484e-09
2018-03-07 20:54 | 106647.5 | 3360.0002 | 3 | 14 | 4.400141 | 0.8494616 | 2.409001 | 2.234e-09 | 10.42124 | 8.484e-09
2018-03-07 20:56 | 106767.5 | 3480.0002 | 3 | 14 | 4.400222 | 0.7959366 | 2.436399 | 2.234e-09 | 10.5418 | 8.484e-09
2018-03-07 20:58 | 106887.5 | 3600.0011 | 3 | 14 | 4.400164 | 0.7455769 | 2.462064 | 2.234e-09 | 10.65472 | 8.484e-09
2018-03-07 21:00 | 107007.5 | 3720.001 | 3 | 14 | 4.400182 | 0.6988983 | 2.486117 | 2.234e-09 | 10.76056 | 8.484e-09
2018-03-07 21:02 | 107127.5 | 3840.0003 | 3 | 14 | 4.400134 | 0.654623 | 2.508663 | 2.234e-09 | 10.85977 | 8.484e-09
2018-03-07 21:02 | 107136.3 | 3848.7705 | 3 | 14 | 4.400171 | 0.6519985 | 2.510254 | 2.234e-09 | 10.86677 | 8.484e-09
2018-03-07 21:04 | 107256.4 | 120.0007 | 4 | 14 | 4.295774 | 0 | 2.510254 | 2.234e-09 | 10.86677 | 8.484e-09
2018-03-07 21:06 | 107376.4 | 239.9999 | 4 | 14 | 4.284844 | 0 | 2.510254 | 2.234e-09 | 10.86677 | 8.484e-09
2018-03-07 21:07 | 107436.4 | 300.003 | 4 | 14 | 4.281915 | 0 | 2.510254 | 2.234e-09 | 10.86677 | 8.484e-09
2018-03-07 21:09 | 107556.4 | 120.0009 | 5 | 14 | 3.840067 | -3.259934 | 2.510254 | 0.1086557 | 10.86677 | 0.4231516
2018-03-07 21:11 | 107676.4 | 240.0001 | 5 | 14 | 3.788965 | -3.259912 | 2.510254 | 0.21731 | 10.86677 | 0.8375035
2018-03-07 21:13 | 107796.4 | 360.0009 | 5 | 14 | 3.742822 | -3.259853 | 2.510254 | 0.325964 | 10.86677 | 1.246664
2018-03-07 21:15 | 107916.4 | 480.0001 | 5 | 14 | 3.698093 | -3.259847 | 2.510254 | 0.4346227 | 10.86677 | 1.650915
2018-03-07 21:17 | 108036.4 | 600.0009 | 5 | 14 | 3.654365 | -3.259912 | 2.510254 | 0.5432796 | 10.86677 | 2.050353
2018-03-07 21:19 | 108156.4 | 720.0009 | 5 | 14 | 3.613114 | -3.259889 | 2.510254 | 0.6519469 | 10.86677 | 2.445195
2018-03-07 21:21 | 108276.4 | 840.0009 | 5 | 14 | 3.575246 | -3.259874 | 2.510254 | 0.7605962 | 10.86677 | 2.835668
2018-03-07 21:23 | 108396.4 | 960.0009 | 5 | 14 | 3.540668 | -3.259871 | 2.510254 | 0.8692573 | 10.86677 | 3.222256
2018-03-07 21:25 | 108516.4 | 1080.0001 | 5 | 14 | 3.508947 | -3.259877 | 2.510254 | 0.9779139 | 10.86677 | 3.605222
2018-03-07 21:27 | 108636.4 | 1200.001 | 5 | 14 | 3.47936 | -3.259894 | 2.510254 | 1.086586 | 10.86677 | 3.98492
2018-03-07 21:29 | 108756.4 | 1320.0001 | 5 | 14 | 3.451598 | -3.259921 | 2.510254 | 1.195234 | 10.86677 | 4.361422
2018-03-07 21:31 | 108876.4 | 1440.0001 | 5 | 14 | 3.425292 | -3.259872 | 2.510254 | 1.303898 | 10.86677 | 4.735043
2018-03-07 21:33 | 108996.4 | 1560.0009 | 5 | 14 | 3.400295 | -3.259827 | 2.510254 | 1.412557 | 10.86677 | 5.105868
2018-03-07 21:35 | 109116.4 | 1680.0001 | 5 | 14 | 3.375861 | -3.259789 | 2.510254 | 1.521216 | 10.86677 | 5.474005
2018-03-07 21:37 | 109236.4 | 1800.0009 | 5 | 14 | 3.350986 | -3.259906 | 2.510254 | 1.62988 | 10.86677 | 5.839489
2018-03-07 21:39 | 109356.4 | 1920.0001 | 5 | 14 | 3.325699 | -3.259934 | 2.510254 | 1.738532 | 10.86677 | 6.202222
2018-03-07 21:41 | 109476.4 | 2040.0001 | 5 | 14 | 3.298052 | -3.259886 | 2.510254 | 1.847188 | 10.86677 | 6.562106
2018-03-07 21:43 | 109596.4 | 2160.0001 | 5 | 14 | 3.267544 | -3.259891 | 2.510254 | 1.955849 | 10.86677 | 6.91884
2018-03-07 21:45 | 109716.4 | 2280.0001 | 5 | 14 | 3.233134 | -3.259934 | 2.510254 | 2.064505 | 10.86677 | 7.272058
2018-03-07 21:47 | 109836.4 | 2400.0001 | 5 | 14 | 3.193211 | -3.259925 | 2.510254 | 2.173163 | 10.86677 | 7.621252
2018-03-07 21:49 | 109956.4 | 2520.0009 | 5 | 14 | 3.14569 | -3.259926 | 2.510254 | 2.281824 | 10.86677 | 7.965741
2018-03-07 21:51 | 110076.4 | 2640.0002 | 5 | 14 | 3.085135 | -3.259989 | 2.510254 | 2.390474 | 10.86677 | 8.304341
2018-03-07 21:53 | 110196.4 | 2760.001 | 5 | 14 | 3.002344 | -3.259852 | 2.510254 | 2.499133 | 10.86677 | 8.635337
2018-03-07 21:53 | 110199.3 | 2762.8536 | 5 | 14 | 2.999998 | -3.259871 | 2.510254 | 2.501726 | 10.86677 | 8.64312
2018-03-07 21:55 | 110319.3 | 120 | 6 | 14 | 3.645742 | 0 | 2.510254 | 2.501726 | 10.86677 | 8.64312
2018-03-07 21:57 | 110439.3 | 240.0009 | 6 | 14 | 3.682223 | 0 | 2.510254 | 2.501726 | 10.86677 | 8.64312
2018-03-07 21:58 | 110499.3 | 300.0031 | 6 | 14 | 3.689344 | 0 | 2.510254 | 2.501726 | 10.86677 | 8.64312
2018-03-07 21:58 | 110499.4 | 0.0027 | 7 | 15 | 3.689332 | 0 | 0 | 0 | 0 | 0
2018-03-07 22:00 | 110619.4311 | 120.0009 | 2 | 15 | 4.200272 | 4.019052 | 0.1483048 | 0 | 0.6210136 | 0
2018-03-07 22:02 | 110739.4311 | 240.0009 | 2 | 15 | 4.200262 | 3.600785 | 0.2747087 | 0 | 1.151943 | 0
2018-03-07 22:04 | 110859.4311 | 360.0009 | 2 | 15 | 4.200263 | 3.337016 | 0.3899884 | 0 | 1.636145 | 0
2018-03-07 22:05 | 110903.5966 | 404.1664 | 2 | 15 | 4.200178 | 3.259994 | 0.430454 | 0 | 1.80611 | 0
2018-03-07 22:07 | 111023.6 | 120.0002 | 3 | 15 | 4.218891 | 3.260072 | 0.5387495 | 0 | 2.26191 | 0
2018-03-07 22:09 | 111143.6 | 240.0011 | 3 | 15 | 4.239774 | 3.259921 | 0.647405 | 0 | 2.721438 | 0
2018-03-07 22:11 | 111263.6 | 360.0002 | 3 | 15 | 4.263371 | 3.260066 | 0.7560723 | 0 | 3.183414 | 0
2018-03-07 22:13 | 111383.6 | 480.0003 | 3 | 15 | 4.290159 | 3.260015 | 0.8647413 | 0 | 3.648144 | 0
2018-03-07 22:15 | 111503.6 | 600.0011 | 3 | 15 | 4.319646 | 3.260074 | 0.9734064 | 0 | 4.115917 | 0
2018-03-07 22:17 | 111623.6 | 720.0003 | 3 | 15 | 4.351065 | 3.260037 | 1.08207 | 0 | 4.587005 | 0
2018-03-07 22:19 | 111743.6 | 840.0011 | 3 | 15 | 4.383566 | 3.26007 | 1.190718 | 0 | 5.061498 | 0
2018-03-07 22:21 | 111863.6 | 960.0011 | 3 | 15 | 4.400211 | 3.090482 | 1.297864 | 0 | 5.532516 | 0
2018-03-07 22:23 | 111983.6 | 1080.0003 | 3 | 15 | 4.400202 | 2.819835 | 1.396255 | 0 | 5.965461 | 0
2018-03-07 22:25 | 112103.6 | 1200.0003 | 3 | 15 | 4.40022 | 2.587655 | 1.486272 | 0 | 6.361557 | 0
2018-03-07 22:27 | 112223.6 | 1320.0004 | 3 | 15 | 4.400254 | 2.393067 | 1.56919 | 0 | 6.726416 | 0
2018-03-07 22:29 | 112343.6 | 1440.0011 | 3 | 15 | 4.400194 | 2.22236 | 1.646039 | 0 | 7.064566 | 0
2018-03-07 22:31 | 112463.6 | 1560.0019 | 3 | 15 | 4.400171 | 2.072827 | 1.717596 | 0 | 7.379432 | 0
2018-03-07 22:33 | 112583.6 | 1680.0003 | 3 | 15 | 4.400187 | 1.941173 | 1.784457 | 0 | 7.673634 | 0
2018-03-07 22:35 | 112703.6 | 1800.0011 | 3 | 15 | 4.400162 | 1.822676 | 1.847167 | 0 | 7.949573 | 0
2018-03-07 22:37 | 112823.6 | 1920.0011 | 3 | 15 | 4.400197 | 1.715374 | 1.906111 | 0 | 8.208937 | 0
2018-03-07 22:39 | 112943.6 | 2040.002 | 3 | 15 | 4.40021 | 1.616588 | 1.961609 | 0 | 8.453136 | 0
2018-03-07 22:41 | 113063.6 | 2160.0004 | 3 | 15 | 4.400188 | 1.525044 | 2.013937 | 0 | 8.683393 | 0
2018-03-07 22:43 | 113183.6 | 2280.0011 | 3 | 15 | 4.400181 | 1.438779 | 2.063314 | 0 | 8.90066 | 0
2018-03-07 22:45 | 113303.6 | 2400.001 | 3 | 15 | 4.400126 | 1.356987 | 2.109897 | 0 | 9.105634 | 0
2018-03-07 22:47 | 113423.6 | 2520.0003 | 3 | 15 | 4.400162 | 1.280148 | 2.153849 | 0 | 9.299029 | 0
2018-03-07 22:49 | 113543.6 | 2640.002 | 3 | 15 | 4.400175 | 1.205923 | 2.195279 | 0 | 9.481328 | 0
2018-03-07 22:51 | 113663.6 | 2760.0012 | 3 | 15 | 4.400187 | 1.136025 | 2.234296 | 0 | 9.653007 | 0
2018-03-07 22:53 | 113783.6 | 2880.0003 | 3 | 15 | 4.400155 | 1.070333 | 2.271057 | 0 | 9.814764 | 0
2018-03-07 22:55 | 113903.6 | 3000.0004 | 3 | 15 | 4.400172 | 1.007457 | 2.305679 | 0 | 9.967106 | 0
2018-03-07 22:57 | 114023.6 | 3120.0002 | 3 | 15 | 4.400167 | 0.947403 | 2.338243 | 0 | 10.11039 | 0
2018-03-07 22:59 | 114143.6 | 3240.0019 | 3 | 15 | 4.400177 | 0.8903999 | 2.368856 | 0 | 10.2451 | 0
2018-03-07 23:01 | 114263.6 | 3360.0002 | 3 | 15 | 4.400158 | 0.8358154 | 2.397605 | 0 | 10.3716 | 0
2018-03-07 23:03 | 114383.6 | 3480.001 | 3 | 15 | 4.400081 | 0.7842436 | 2.424613 | 0 | 10.49043 | 0
2018-03-07 23:05 | 114503.6 | 3600.0002 | 3 | 15 | 4.400189 | 0.7383394 | 2.449993 | 0 | 10.60211 | 0
2018-03-07 23:07 | 114623.6 | 3720.0002 | 3 | 15 | 4.400114 | 0.6932716 | 2.473841 | 0 | 10.70704 | 0
2018-03-07 23:09 | 114743.6 | 3840.0011 | 3 | 15 | 4.400169 | 0.6520452 | 2.496252 | 0 | 10.80566 | 0
2018-03-07 23:09 | 114743.9 | 3840.2608 | 3 | 15 | 4.400177 | 0.6519995 | 2.496298 | 0 | 10.80586 | 0
2018-03-07 23:11 | 114863.9111 | 120.0007 | 4 | 15 | 4.29435 | 0 | 2.496298 | 0 | 10.80586 | 0
2018-03-07 23:13 | 114983.9103 | 239.9999 | 4 | 15 | 4.283226 | 0 | 2.496298 | 0 | 10.80586 | 0
2018-03-07 23:14 | 115043.9125 | 300.0021 | 4 | 15 | 4.280231 | 0 | 2.496298 | 0 | 10.80586 | 0
2018-03-07 23:16 | 115164 | 120.0009 | 5 | 15 | 3.8377 | -3.259956 | 2.496298 | 0.1086528 | 10.80586 | 0.4228345
2018-03-07 23:18 | 115284 | 240.0009 | 5 | 15 | 3.78761 | -3.259967 | 2.496298 | 0.2173085 | 10.80586 | 0.8369834
2018-03-07 23:20 | 115404 | 360.0001 | 5 | 15 | 3.742353 | -3.259981 | 2.496298 | 0.3259708 | 10.80586 | 1.246078
2018-03-07 23:22 | 115524 | 480.0001 | 5 | 15 | 3.698379 | -3.259919 | 2.496298 | 0.4346228 | 10.80586 | 1.650296
2018-03-07 23:24 | 115644 | 600.0001 | 5 | 15 | 3.655641 | -3.259996 | 2.496298 | 0.5432847 | 10.80586 | 2.049834
2018-03-07 23:26 | 115764 | 720.0001 | 5 | 15 | 3.615216 | -3.259948 | 2.496298 | 0.6519492 | 10.80586 | 2.444845
2018-03-07 23:28 | 115884 | 840.0009 | 5 | 15 | 3.578046 | -3.259908 | 2.496298 | 0.760609 | 10.80586 | 2.835629
2018-03-07 23:30 | 116004 | 960.0001 | 5 | 15 | 3.543872 | -3.259954 | 2.496298 | 0.869272 | 10.80586 | 3.222552
2018-03-07 23:32 | 116124 | 1080.0001 | 5 | 15 | 3.512082 | -3.259953 | 2.496298 | 0.9779296 | 10.80586 | 3.605871
2018-03-07 23:34 | 116244 | 1200.0009 | 5 | 15 | 3.482557 | -3.259891 | 2.496298 | 1.086592 | 10.80586 | 3.985881
2018-03-07 23:36 | 116364 | 1320.0001 | 5 | 15 | 3.454727 | -3.259974 | 2.496298 | 1.195246 | 10.80586 | 4.362751
2018-03-07 23:38 | 116484 | 1440.0001 | 5 | 15 | 3.428597 | -3.259919 | 2.496298 | 1.303909 | 10.80586 | 4.736717
2018-03-07 23:40 | 116604 | 1560.0001 | 5 | 15 | 3.403977 | -3.260005 | 2.496298 | 1.412568 | 10.80586 | 5.107922
2018-03-07 23:42 | 116724 | 1680.0001 | 5 | 15 | 3.379661 | -3.259994 | 2.496298 | 1.521228 | 10.80586 | 5.476478
2018-03-07 23:44 | 116844 | 1800.0001 | 5 | 15 | 3.354854 | -3.259933 | 2.496298 | 1.629896 | 10.80586 | 5.842397
2018-03-07 23:46 | 116964 | 1920.0001 | 5 | 15 | 3.329423 | -3.259954 | 2.496298 | 1.738554 | 10.80586 | 6.20556
2018-03-07 23:48 | 117084 | 2040.0009 | 5 | 15 | 3.302218 | -3.259928 | 2.496298 | 1.847215 | 10.80586 | 6.565886
2018-03-07 23:50 | 117204 | 2160.0009 | 5 | 15 | 3.271906 | -3.259963 | 2.496298 | 1.955871 | 10.80586 | 6.92307
2018-03-07 23:52 | 117324 | 2280.001 | 5 | 15 | 3.237287 | -3.259972 | 2.496298 | 2.064528 | 10.80586 | 7.276741
2018-03-07 23:54 | 117444 | 2400.001 | 5 | 15 | 3.197576 | -3.259925 | 2.496298 | 2.173185 | 10.80586 | 7.626395
2018-03-07 23:56 | 117564 | 2520.0001 | 5 | 15 | 3.148304 | -3.259974 | 2.496298 | 2.281846 | 10.80586 | 7.971286
2018-03-07 23:58 | 117684 | 2640.001 | 5 | 15 | 3.085971 | -3.259968 | 2.496298 | 2.390507 | 10.80586 | 8.31013
2018-03-08 | 117804 | 2760.0001 | 5 | 15 | 3.00144 | -3.259981 | 2.496298 | 2.499176 | 10.80586 | 8.641166
2018-03-08 | 117805.7 | 2761.7103 | 5 | 15 | 3 | -3.259954 | 2.496298 | 2.500724 | 10.80586 | 8.645809
2018-03-08 00:02 | 117925.8 | 120.0007 | 6 | 15 | 3.644309 | 0 | 2.496298 | 2.500724 | 10.80586 | 8.645809
2018-03-08 00:04 | 118045.8 | 239.9999 | 6 | 15 | 3.680997 | 0 | 2.496298 | 2.500724 | 10.80586 | 8.645809
2018-03-08 00:05 | 118105.8 | 300.0014 | 6 | 15 | 3.688282 | 0 | 2.496298 | 2.500724 | 10.80586 | 8.645809
2018-03-08 00:05 | 118105.8 | 0.0027 | 7 | 16 | 3.688464 | 0 | 0 | 0 | 0 | 0
2018-03-08 00:07 | 118225.8 | 120.0011 | 2 | 16 | 4.200281 | 4.000884 | 0.1479011 | 0 | 0.6193508 | 0
2018-03-08 00:09 | 118345.8 | 240.0002 | 2 | 16 | 4.200264 | 3.580092 | 0.2736911 | 0 | 1.147703 | 0
2018-03-08 00:11 | 118465.8 | 360.0003 | 2 | 16 | 4.200223 | 3.314803 | 0.3882883 | 0 | 1.629038 | 0
2018-03-08 00:11 | 118497.3 | 391.4392 | 2 | 16 | 4.200224 | 3.259999 | 0.4170033 | 0 | 1.749648 | 0
2018-03-08 00:13 | 118617.3 | 120.0019 | 3 | 16 | 4.219496 | 3.260013 | 0.5252829 | 0 | 2.205416 | 0
2018-03-08 00:15 | 118737.3 | 240.0002 | 3 | 16 | 4.240563 | 3.259976 | 0.6339454 | 0 | 2.665044 | 0
2018-03-08 00:17 | 118857.3 | 360.0009 | 3 | 16 | 4.263989 | 3.260005 | 0.7426041 | 0 | 3.127066 | 0
2018-03-08 00:19 | 118977.3 | 480.0002 | 3 | 16 | 4.289627 | 3.259946 | 0.85127 | 0 | 3.591787 | 0
2018-03-08 00:21 | 119097.3 | 600.001 | 3 | 16 | 4.318145 | 3.259963 | 0.959933 | 0 | 4.059443 | 0
2018-03-08 00:23 | 119217.3 | 720.0002 | 3 | 16 | 4.349079 | 3.260045 | 1.068579 | 0 | 4.530255 | 0
2018-03-08 00:25 | 119337.3 | 840.001 | 3 | 16 | 4.381455 | 3.259995 | 1.177264 | 0 | 5.004682 | 0
2018-03-08 00:27 | 119457.3 | 960.001 | 3 | 16 | 4.40028 | 3.111308 | 1.284729 | 0 | 5.476988 | 0
2018-03-08 00:29 | 119577.3 | 1080.0002 | 3 | 16 | 4.400236 | 2.842553 | 1.383832 | 0 | 5.913064 | 0
2018-03-08 00:31 | 119697.3 | 1200.001 | 3 | 16 | 4.400237 | 2.613431 | 1.474638 | 0 | 6.312632 | 0
2018-03-08 00:33 | 119817.3 | 1320.0002 | 3 | 16 | 4.400243 | 2.419656 | 1.558437 | 0 | 6.681368 | 0
2018-03-08 00:35 | 119937.3 | 1440.0002 | 3 | 16 | 4.40022 | 2.252532 | 1.636232 | 0 | 7.023681 | 0
2018-03-08 00:37 | 120057.3 | 1560.0011 | 3 | 16 | 4.400197 | 2.107059 | 1.708847 | 0 | 7.343203 | 0
2018-03-08 00:39 | 120177.3 | 1680.0018 | 3 | 16 | 4.400211 | 1.977252 | 1.776891 | 0 | 7.642611 | 0
2018-03-08 00:41 | 120297.3 | 1800.0003 | 3 | 16 | 4.400187 | 1.858218 | 1.840784 | 0 | 7.923752 | 0
2018-03-08 00:43 | 120417.3 | 1920.001 | 3 | 16 | 4.400167 | 1.748229 | 1.900857 | 0 | 8.188086 | 0
2018-03-08 00:45 | 120537.3 | 2040.0018 | 3 | 16 | 4.400205 | 1.649202 | 1.95745 | 0 | 8.437101 | 0
2018-03-08 00:47 | 120657.3 | 2160.0002 | 3 | 16 | 4.400204 | 1.556865 | 2.010847 | 0 | 8.67206 | 0
2018-03-08 00:49 | 120777.3 | 2280.001 | 3 | 16 | 4.400249 | 1.468804 | 2.061251 | 0 | 8.893847 | 0
2018-03-08 00:51 | 120897.3 | 2400.0011 | 3 | 16 | 4.400239 | 1.383965 | 2.108757 | 0 | 9.10288 | 0
2018-03-08 00:53 | 121017.3 | 2520.0002 | 3 | 16 | 4.400189 | 1.30268 | 2.153496 | 0 | 9.299741 | 0
2018-03-08 00:55 | 121137.3 | 2640.001 | 3 | 16 | 4.400187 | 1.226933 | 2.195644 | 0 | 9.485201 | 0
2018-03-08 00:57 | 121257.3 | 2760.0027 | 3 | 16 | 4.400173 | 1.15454 | 2.235326 | 0 | 9.659805 | 0
2018-03-08 00:59 | 121377.3 | 2880.001 | 3 | 16 | 4.400183 | 1.086383 | 2.272656 | 0 | 9.824065 | 0
2018-03-08 01:01 | 121497.3 | 3000.0018 | 3 | 16 | 4.400181 | 1.021919 | 2.307781 | 0 | 9.978619 | 0
2018-03-08 01:03 | 121617.3 | 3120.001 | 3 | 16 | 4.400154 | 0.9614973 | 2.340822 | 0 | 10.124 | 0
2018-03-08 01:05 | 121737.3 | 3240.0011 | 3 | 16 | 4.400152 | 0.9033432 | 2.37189 | 0 | 10.26071 | 0
2018-03-08 01:07 | 121857.3 | 3360.0001 | 3 | 16 | 4.400169 | 0.8481054 | 2.401068 | 0 | 10.3891 | 0
2018-03-08 01:09 | 121977.3 | 3480.001 | 3 | 16 | 4.400136 | 0.795126 | 2.428446 | 0 | 10.50957 | 0
2018-03-08 01:11 | 122097.3 | 3600.0009 | 3 | 16 | 4.400136 | 0.7458496 | 2.454119 | 0 | 10.62253 | 0
2018-03-08 01:13 | 122217.3 | 3720.0009 | 3 | 16 | 4.40007 | 0.6990471 | 2.478203 | 0 | 10.7285 | 0
2018-03-08 01:15 | 122337.3 | 3840.0001 | 3 | 16 | 4.400167 | 0.6564255 | 2.500799 | 0 | 10.82793 | 0
2018-03-08 01:16 | 122348.6 | 3851.2896 | 3 | 16 | 4.400101 | 0.6519966 | 2.502851 | 0 | 10.83696 | 0
2018-03-08 01:18 | 122468.6 | 120.0009 | 4 | 16 | 4.294874 | 0 | 2.502851 | 0 | 10.83696 | 0
2018-03-08 01:20 | 122588.6 | 240.0009 | 4 | 16 | 4.283849 | 0 | 2.502851 | 0 | 10.83696 | 0
2018-03-08 01:21 | 122648.6 | 300.0015 | 4 | 16 | 4.280886 | 0 | 2.502851 | 0 | 10.83696 | 0
2018-03-08 01:23 | 122768.7 | 120.0002 | 5 | 16 | 3.837125 | -3.25993 | 2.502851 | 0.1086485 | 10.83696 | 0.4228114
2018-03-08 01:25 | 122888.7 | 240.001 | 5 | 16 | 3.786222 | -3.259899 | 2.502851 | 0.2173188 | 10.83696 | 0.8369073
2018-03-08 01:27 | 123008.7 | 360.001 | 5 | 16 | 3.740715 | -3.260018 | 2.502851 | 0.325973 | 10.83696 | 1.245808
2018-03-08 01:29 | 123128.7 | 480.0002 | 5 | 16 | 3.696315 | -3.25993 | 2.502851 | 0.4346265 | 10.83696 | 1.64983
2018-03-08 01:31 | 123248.7 | 600.0002 | 5 | 16 | 3.652774 | -3.259987 | 2.502851 | 0.5432929 | 10.83696 | 2.049115
2018-03-08 01:33 | 123368.7 | 720.001 | 5 | 16 | 3.611815 | -3.259938 | 2.502851 | 0.6519567 | 10.83696 | 2.443788
2018-03-08 01:35 | 123488.7 | 840.001 | 5 | 16 | 3.574449 | -3.259995 | 2.502851 | 0.7606157 | 10.83696 | 2.834189
2018-03-08 01:37 | 123608.7 | 960.001 | 5 | 16 | 3.5405 | -3.259948 | 2.502851 | 0.8692778 | 10.83696 | 3.220717
2018-03-08 01:39 | 123728.7 | 1080.0002 | 5 | 16 | 3.50923 | -3.259954 | 2.502851 | 0.9779344 | 10.83696 | 3.603693
2018-03-08 01:41 | 123848.7 | 1200.0002 | 5 | 16 | 3.480157 | -3.259968 | 2.502851 | 1.086605 | 10.83696 | 3.983454
2018-03-08 01:43 | 123968.7 | 1320.0002 | 5 | 16 | 3.452527 | -3.259952 | 2.502851 | 1.19526 | 10.83696 | 4.360074
2018-03-08 01:45 | 124088.7 | 1440.001 | 5 | 16 | 3.426177 | -3.259925 | 2.502851 | 1.303924 | 10.83696 | 4.733793
2018-03-08 01:47 | 124208.7 | 1560.001 | 5 | 16 | 3.401195 | -3.259968 | 2.502851 | 1.412591 | 10.83696 | 5.104737
2018-03-08 01:49 | 124328.7 | 1680.001 | 5 | 16 | 3.376722 | -3.259952 | 2.502851 | 1.521242 | 10.83696 | 5.472948
2018-03-08 01:51 | 124448.7 | 1800.0002 | 5 | 16 | 3.352221 | -3.259974 | 2.502851 | 1.629903 | 10.83696 | 5.83853
2018-03-08 01:53 | 124568.7 | 1920.001 | 5 | 16 | 3.326859 | -3.259946 | 2.502851 | 1.738569 | 10.83696 | 6.201433
2018-03-08 01:55 | 124688.7 | 2040.001 | 5 | 16 | 3.30012 | -3.259945 | 2.502851 | 1.847227 | 10.83696 | 6.561491
2018-03-08 01:57 | 124808.7 | 2160.0002 | 5 | 16 | 3.270968 | -3.259908 | 2.502851 | 1.955879 | 10.83696 | 6.91849
2018-03-08 01:59 | 124928.7 | 2280.0002 | 5 | 16 | 3.237728 | -3.259921 | 2.502851 | 2.064532 | 10.83696 | 7.27214
2018-03-08 02:01 | 125048.7 | 2400.001 | 5 | 16 | 3.198622 | -3.260012 | 2.502851 | 2.173196 | 10.83696 | 7.621898
2018-03-08 02:03 | 125168.7 | 2520.0011 | 5 | 16 | 3.151114 | -3.259932 | 2.502851 | 2.281856 | 10.83696 | 7.966962
2018-03-08 02:05 | 125288.7 | 2640.001 | 5 | 16 | 3.0908 | -3.260018 | 2.502851 | 2.390515 | 10.83696 | 8.306232
2018-03-08 02:07 | 125408.7 | 2760.001 | 5 | 16 | 3.006784 | -3.259983 | 2.502851 | 2.499186 | 10.83696 | 8.637837
2018-03-08 02:07 | 125416.7 | 2767.9625 | 5 | 16 | 2.999995 | -3.260044 | 2.502851 | 2.506396 | 10.83696 | 8.65949
2018-03-08 02:09 | 125536.7 | 120 | 6 | 16 | 3.643358 | 0 | 2.502851 | 2.506396 | 10.83696 | 8.65949
2018-03-08 02:11 | 125656.7 | 240.0007 | 6 | 16 | 3.680126 | 0 | 2.502851 | 2.506396 | 10.83696 | 8.65949
2018-03-08 02:12 | 125716.7 | 300.0038 | 6 | 16 | 3.687456 | 0 | 2.502851 | 2.506396 | 10.83696 | 8.65949
2018-03-08 02:12 | 125716.7 | 0.0027 | 7 | 17 | 3.687662 | 0 | 0 | 0 | 0 | 0
2018-03-08 02:14 | 125836.8 | 120.0009 | 2 | 17 | 4.200311 | 4.021556 | 0.1483514 | 4.345e-09 | 0.6211752 | 1.6021e-08
2018-03-08 02:16 | 125956.8 | 240.0002 | 2 | 17 | 4.200264 | 3.600936 | 0.2748122 | 4.345e-09 | 1.152344 | 1.6021e-08
2018-03-08 02:18 | 126076.8 | 360.0009 | 2 | 17 | 4.200214 | 3.331988 | 0.3900455 | 4.345e-09 | 1.636352 | 1.6021e-08
2018-03-08 02:18 | 126116.2 | 399.4327 | 2 | 17 | 4.200235 | 3.259992 | 0.4261511 | 4.345e-09 | 1.788004 | 1.6021e-08
2018-03-08 02:20 | 126236.2503 | 120.0009 | 3 | 17 | 4.219512 | 3.259969 | 0.5344315 | 4.345e-09 | 2.243781 | 1.6021e-08
2018-03-08 02:22 | 126356.2496 | 240.0002 | 3 | 17 | 4.240175 | 3.259999 | 0.643096 | 4.345e-09 | 2.703398 | 1.6021e-08
2018-03-08 02:24 | 126476.2503 | 360.0009 | 3 | 17 | 4.263354 | 3.260037 | 0.7517408 | 4.345e-09 | 3.165304 | 1.6021e-08
2018-03-08 02:26 | 126596.2496 | 480.0002 | 3 | 17 | 4.289953 | 3.259961 | 0.8604202 | 4.345e-09 | 3.630063 | 1.6021e-08
2018-03-08 02:28 | 126716.2496 | 600.0002 | 3 | 17 | 4.319189 | 3.259967 | 0.9690726 | 4.345e-09 | 4.097749 | 1.6021e-08
2018-03-08 02:30 | 126836.2495 | 720.0001 | 3 | 17 | 4.350419 | 3.25995 | 1.077745 | 4.345e-09 | 4.568806 | 1.6021e-08
2018-03-08 02:32 | 126956.2496 | 840.0002 | 3 | 17 | 4.383386 | 3.260043 | 1.186396 | 4.345e-09 | 5.043264 | 1.6021e-08
2018-03-08 02:34 | 127076.2504 | 960.001 | 3 | 17 | 4.400222 | 3.090745 | 1.293554 | 4.345e-09 | 5.514328 | 1.6021e-08
2018-03-08 02:36 | 127196.2496 | 1080.0002 | 3 | 17 | 4.40026 | 2.822654 | 1.39201 | 4.345e-09 | 5.947557 | 1.6021e-08
2018-03-08 02:38 | 127316.2495 | 1200.0001 | 3 | 17 | 4.400231 | 2.591022 | 1.482155 | 4.345e-09 | 6.344215 | 1.6021e-08
2018-03-08 02:40 | 127436.2496 | 1320.0002 | 3 | 17 | 4.400231 | 2.394366 | 1.565156 | 4.345e-09 | 6.709437 | 1.6021e-08
2018-03-08 02:42 | 127556.2496 | 1440.0002 | 3 | 17 | 4.400231 | 2.225566 | 1.642084 | 4.345e-09 | 7.04794 | 1.6021e-08
2018-03-08 02:44 | 127676.2497 | 1560.0003 | 3 | 17 | 4.400207 | 2.080478 | 1.713781 | 4.345e-09 | 7.363418 | 1.6021e-08
2018-03-08 02:46 | 127796.2504 | 1680.001 | 3 | 17 | 4.400181 | 1.949878 | 1.780908 | 4.345e-09 | 7.658791 | 1.6021e-08
2018-03-08 02:48 | 127916.2512 | 1800.0018 | 3 | 17 | 4.400178 | 1.83186 | 1.843917 | 4.345e-09 | 7.936042 | 1.6021e-08
2018-03-08 02:50 | 128036.2496 | 1920.0002 | 3 | 17 | 4.400193 | 1.724891 | 1.903166 | 4.345e-09 | 8.196753 | 1.6021e-08
2018-03-08 02:52 | 128156.2504 | 2040.001 | 3 | 17 | 4.400242 | 1.626193 | 1.958987 | 4.345e-09 | 8.442371 | 1.6021e-08
2018-03-08 02:54 | 128276.2496 | 2160.0002 | 3 | 17 | 4.40017 | 1.534356 | 2.011626 | 4.345e-09 | 8.673997 | 1.6021e-08
2018-03-08 02:56 | 128396.2496 | 2280.0002 | 3 | 17 | 4.400187 | 1.447754 | 2.061317 | 4.345e-09 | 8.892647 | 1.6021e-08
2018-03-08 02:58 | 128516.2496 | 2400.0002 | 3 | 17 | 4.400178 | 1.365306 | 2.108182 | 4.345e-09 | 9.09886 | 1.6021e-08
2018-03-08 03:00 | 128636.2504 | 2520.001 | 3 | 17 | 4.400184 | 1.288198 | 2.152393 | 4.345e-09 | 9.293396 | 1.6021e-08
2018-03-08 03:02 | 128756.2504 | 2640.001 | 3 | 17 | 4.400092 | 1.214609 | 2.194108 | 4.345e-09 | 9.476946 | 1.6021e-08
2018-03-08 03:04 | 128876.2496 | 2760.0002 | 3 | 17 | 4.400167 | 1.145 | 2.233436 | 4.345e-09 | 9.649998 | 1.6021e-08
2018-03-08 03:06 | 128996.2504 | 2880.001 | 3 | 17 | 4.400175 | 1.078366 | 2.270486 | 4.345e-09 | 9.813025 | 1.6021e-08
2018-03-08 03:08 | 129116.2495 | 3000.0001 | 3 | 17 | 4.40015 | 1.015717 | 2.305372 | 4.345e-09 | 9.966526 | 1.6021e-08
2018-03-08 03:10 | 129236.2495 | 3120.0001 | 3 | 17 | 4.400189 | 0.9571743 | 2.338238 | 4.345e-09 | 10.11114 | 1.6021e-08
2018-03-08 03:12 | 129356.2504 | 3240.001 | 3 | 17 | 4.400197 | 0.9013824 | 2.369195 | 4.345e-09 | 10.24736 | 1.6021e-08
2018-03-08 03:14 | 129476.2503 | 3360.0009 | 3 | 17 | 4.400201 | 0.8492041 | 2.398342 | 4.345e-09 | 10.37561 | 1.6021e-08
2018-03-08 03:16 | 129596.2496 | 3480.0002 | 3 | 17 | 4.400098 | 0.7993727 | 2.425804 | 4.345e-09 | 10.49645 | 1.6021e-08
2018-03-08 03:18 | 129716.2495 | 3600.0001 | 3 | 17 | 4.400167 | 0.7538118 | 2.451682 | 4.345e-09 | 10.61031 | 1.6021e-08
2018-03-08 03:20 | 129836.2503 | 3720.0009 | 3 | 17 | 4.400142 | 0.7095213 | 2.476053 | 4.345e-09 | 10.71755 | 1.6021e-08
2018-03-08 03:22 | 129956.2495 | 3840.0001 | 3 | 17 | 4.400122 | 0.6668577 | 2.498981 | 4.345e-09 | 10.81844 | 1.6021e-08
2018-03-08 03:23 | 130000.5726 | 3884.3232 | 3 | 17 | 4.400144 | 0.6519918 | 2.507103 | 4.345e-09 | 10.85418 | 1.6021e-08
2018-03-08 03:25 | 130120.6 | 119.9999 | 4 | 17 | 4.295075 | 0 | 2.507103 | 4.345e-09 | 10.85418 | 1.6021e-08
2018-03-08 03:27 | 130240.6 | 240.0007 | 4 | 17 | 4.284045 | 0 | 2.507103 | 4.345e-09 | 10.85418 | 1.6021e-08
2018-03-08 03:28 | 130300.6 | 300.003 | 4 | 17 | 4.281074 | 0 | 2.507103 | 4.345e-09 | 10.85418 | 1.6021e-08
2018-03-08 03:30 | 130420.7 | 120.0001 | 5 | 17 | 3.839273 | -3.260075 | 2.507103 | 0.1086515 | 10.85418 | 0.4230351
2018-03-08 03:32 | 130540.7 | 240.0001 | 5 | 17 | 3.788364 | -3.259995 | 2.507103 | 0.2173169 | 10.85418 | 0.837341
2018-03-08 03:34 | 130660.7 | 360.0009 | 5 | 17 | 3.742571 | -3.259938 | 2.507103 | 0.325975 | 10.85418 | 1.246479
2018-03-08 03:36 | 130780.7 | 480.0001 | 5 | 17 | 3.698296 | -3.260054 | 2.507103 | 0.4346423 | 10.85418 | 1.650756
2018-03-08 03:38 | 130900.7 | 600.0001 | 5 | 17 | 3.655042 | -3.259911 | 2.507103 | 0.5432991 | 10.85418 | 2.050243
2018-03-08 03:40 | 131020.7 | 720.0001 | 5 | 17 | 3.614082 | -3.260091 | 2.507103 | 0.6519633 | 10.85418 | 2.445156
2018-03-08 03:42 | 131140.7 | 840.0001 | 5 | 17 | 3.576739 | -3.26001 | 2.507103 | 0.7606245 | 10.85418 | 2.835808
2018-03-08 03:44 | 131260.7 | 960.0001 | 5 | 17 | 3.542546 | -3.25999 | 2.507103 | 0.8692935 | 10.85418 | 3.222607
2018-03-08 03:46 | 131380.7 | 1080.0009 | 5 | 17 | 3.510987 | -3.260071 | 2.507103 | 0.9779521 | 10.85418 | 3.605801
2018-03-08 03:48 | 131500.7 | 1200.0001 | 5 | 17 | 3.481556 | -3.26001 | 2.507103 | 1.086618 | 10.85418 | 3.985706
2018-03-08 03:50 | 131620.7 | 1320.0001 | 5 | 17 | 3.453414 | -3.260133 | 2.507103 | 1.195272 | 10.85418 | 4.362447
2018-03-08 03:52 | 131740.7 | 1440.0009 | 5 | 17 | 3.42716 | -3.259994 | 2.507103 | 1.303932 | 10.85418 | 4.736254
2018-03-08 03:54 | 131860.7 | 1560.0001 | 5 | 17 | 3.401949 | -3.260009 | 2.507103 | 1.412607 | 10.85418 | 5.107322
2018-03-08 03:56 | 131980.7 | 1680.0001 | 5 | 17 | 3.377213 | -3.260007 | 2.507103 | 1.521263 | 10.85418 | 5.475615
2018-03-08 03:58 | 132100.7 | 1800.0009 | 5 | 17 | 3.352533 | -3.260014 | 2.507103 | 1.629929 | 10.85418 | 5.841269
2018-03-08 04:00 | 132220.7 | 1920.0001 | 5 | 17 | 3.327302 | -3.259932 | 2.507103 | 1.738582 | 10.85418 | 6.204181
2018-03-08 04:02 | 132340.7 | 2040.0001 | 5 | 17 | 3.299649 | -3.259934 | 2.507103 | 1.847245 | 10.85418 | 6.564253
2018-03-08 04:04 | 132460.7 | 2160.0001 | 5 | 17 | 3.269334 | -3.260018 | 2.507103 | 1.955899 | 10.85418 | 6.921159
2018-03-08 04:06 | 132580.7 | 2280.0001 | 5 | 17 | 3.235108 | -3.260062 | 2.507103 | 2.064563 | 10.85418 | 7.274602
2018-03-08 04:08 | 132700.7 | 2400.0009 | 5 | 17 | 3.196035 | -3.259995 | 2.507103 | 2.173229 | 10.85418 | 7.624082
2018-03-08 04:10 | 132820.7 | 2520.0009 | 5 | 17 | 3.148515 | -3.259995 | 2.507103 | 2.281888 | 10.85418 | 7.968876
2018-03-08 04:12 | 132940.7 | 2640.0001 | 5 | 17 | 3.087695 | -3.260067 | 2.507103 | 2.390551 | 10.85418 | 8.307826
2018-03-08 04:14 | 133060.7 | 2760.0009 | 5 | 17 | 3.004648 | -3.259967 | 2.507103 | 2.499226 | 10.85418 | 8.63914
2018-03-08 04:14 | 133066.1 | 2765.4368 | 5 | 17 | 2.999999 | -3.25995 | 2.507103 | 2.504142 | 10.85418 | 8.653897
2018-03-08 04:16 | 133186.2 | 119.9999 | 6 | 17 | 3.6437 | 0 | 2.507103 | 2.504155 | 10.85418 | 8.653937
2018-03-08 04:18 | 133306.2 | 240.0007 | 6 | 17 | 3.680522 | 0 | 2.507103 | 2.504155 | 10.85418 | 8.653937
2018-03-08 04:19 | 133366.2 | 300.003 | 6 | 17 | 3.687878 | 0 | 2.507103 | 2.504155 | 10.85418 | 8.653937
2018-03-08 04:19 | 133366.2 | 0.0027 | 7 | 18 | 3.687828 | 0 | 0 | 0 | 0 | 0
2018-03-08 04:21 | 133486.3 | 120.0002 | 2 | 18 | 4.200252 | 4.014432 | 0.1482728 | 3.25e-10 | 0.6208577 | 1.2e-09
2018-03-08 04:23 | 133606.3 | 240.0001 | 2 | 18 | 4.200212 | 3.592868 | 0.2745055 | 3.25e-10 | 1.151069 | 1.2e-09
2018-03-08 04:25 | 133726.3 | 360.0001 | 2 | 18 | 4.20027 | 3.327256 | 0.3895496 | 3.25e-10 | 1.634282 | 1.2e-09
2018-03-08 04:26 | 133764.5 | 398.1816 | 2 | 18 | 4.200224 | 3.259997 | 0.4244704 | 3.25e-10 | 1.780958 | 1.2e-09
2018-03-08 04:28 | 133884.5 | 120.0008 | 3 | 18 | 4.218932 | 3.259927 | 0.532758 | 3.25e-10 | 2.236726 | 1.2e-09
2018-03-08 04:30 | 134004.5 | 240.0008 | 3 | 18 | 4.239799 | 3.259999 | 0.6414148 | 3.25e-10 | 2.696268 | 1.2e-09
2018-03-08 04:32 | 134124.5 | 360.0009 | 3 | 18 | 4.263077 | 3.259973 | 0.7500708 | 3.25e-10 | 3.158186 | 1.2e-09
2018-03-08 04:34 | 134244.5 | 480.0001 | 3 | 18 | 4.288973 | 3.259955 | 0.8587351 | 3.25e-10 | 3.622824 | 1.2e-09
2018-03-08 04:36 | 134364.5 | 600.0001 | 3 | 18 | 4.317089 | 3.259971 | 0.9673875 | 3.25e-10 | 4.090335 | 1.2e-09
2018-03-08 04:38 | 134484.5 | 720.0008 | 3 | 18 | 4.347542 | 3.259971 | 1.076065 | 3.25e-10 | 4.561138 | 1.2e-09
2018-03-08 04:40 | 134604.5 | 840.0009 | 3 | 18 | 4.379816 | 3.259973 | 1.184729 | 3.25e-10 | 5.035295 | 1.2e-09
2018-03-08 04:42 | 134724.5 | 960.0009 | 3 | 18 | 4.400249 | 3.127942 | 1.292494 | 3.25e-10 | 5.508806 | 1.2e-09
2018-03-08 04:44 | 134844.5 | 1080.0001 | 3 | 18 | 4.400217 | 2.853698 | 1.392071 | 3.25e-10 | 5.946967 | 1.2e-09
2018-03-08 04:46 | 134964.5 | 1200.0001 | 3 | 18 | 4.400197 | 2.619082 | 1.483184 | 3.25e-10 | 6.347886 | 1.2e-09
2018-03-08 04:48 | 135084.5 | 1320.0001 | 3 | 18 | 4.400203 | 2.418386 | 1.567062 | 3.25e-10 | 6.716971 | 1.2e-09
2018-03-08 04:50 | 135204.5 | 1440.0001 | 3 | 18 | 4.400216 | 2.245759 | 1.644714 | 3.25e-10 | 7.058656 | 1.2e-09
2018-03-08 04:52 | 135324.5 | 1560.0017 | 3 | 18 | 4.400201 | 2.095128 | 1.717027 | 3.25e-10 | 7.376846 | 1.2e-09
2018-03-08 04:54 | 135444.5 | 1680.0001 | 3 | 18 | 4.400206 | 1.962201 | 1.784611 | 3.25e-10 | 7.674228 | 1.2e-09
2018-03-08 04:56 | 135564.5 | 1800.0001 | 3 | 18 | 4.400196 | 1.842933 | 1.847985 | 3.25e-10 | 7.953089 | 1.2e-09
2018-03-08 04:58 | 135684.5 | 1920.0009 | 3 | 18 | 4.400167 | 1.736053 | 1.907612 | 3.25e-10 | 8.215458 | 1.2e-09
2018-03-08 05:00 | 135804.5 | 2040.0001 | 3 | 18 | 4.400189 | 1.636061 | 1.963796 | 3.25e-10 | 8.46268 | 1.2e-09
2018-03-08 05:02 | 135924.5 | 2160.0009 | 3 | 18 | 4.400203 | 1.543917 | 2.016765 | 3.25e-10 | 8.695752 | 1.2e-09
2018-03-08 05:04 | 136044.5 | 2280.0009 | 3 | 18 | 4.400111 | 1.455381 | 2.066754 | 3.25e-10 | 8.915711 | 1.2e-09
2018-03-08 05:06 | 136164.5 | 2400.0009 | 3 | 18 | 4.400201 | 1.371929 | 2.113871 | 3.25e-10 | 9.123034 | 1.2e-09
2018-03-08 05:08 | 136284.5 | 2520.0009 | 3 | 18 | 4.400164 | 1.292557 | 2.158251 | 3.25e-10 | 9.318315 | 1.2e-09
2018-03-08 05:10 | 136404.5 | 2640.0009 | 3 | 18 | 4.400158 | 1.216441 | 2.200065 | 3.25e-10 | 9.502302 | 1.2e-09
2018-03-08 05:12 | 136524.5 | 2760.001 | 3 | 18 | 4.400178 | 1.144222 | 2.239401 | 3.25e-10 | 9.675388 | 1.2e-09
2018-03-08 05:14 | 136644.5 | 2880.0001 | 3 | 18 | 4.400221 | 1.07548 | 2.276386 | 3.25e-10 | 9.838128 | 1.2e-09
2018-03-08 05:16 | 136764.5 | 3000.0002 | 3 | 18 | 4.400153 | 1.009649 | 2.311122 | 3.25e-10 | 9.990974 | 1.2e-09
2018-03-08 05:18 | 136884.5 | 3120.0008 | 3 | 18 | 4.40022 | 0.9493465 | 2.343756 | 3.25e-10 | 10.13457 | 1.2e-09
2018-03-08 05:20 | 137004.5 | 3240.0001 | 3 | 18 | 4.400061 | 0.8905907 | 2.374421 | 3.25e-10 | 10.2695 | 1.2e-09
2018-03-08 05:22 | 137124.5 | 3360.0008 | 3 | 18 | 4.400143 | 0.838006 | 2.403235 | 3.25e-10 | 10.39629 | 1.2e-09
2018-03-08 05:24 | 137244.5 | 3480.0016 | 3 | 18 | 4.400123 | 0.7873993 | 2.430324 | 3.25e-10 | 10.51548 | 1.2e-09
2018-03-08 05:26 | 137364.5 | 3600 | 3 | 18 | 4.400111 | 0.7402239 | 2.455781 | 3.25e-10 | 10.62749 | 1.2e-09
2018-03-08 05:28 | 137484.5 | 3720.0016 | 3 | 18 | 4.400187 | 0.6960888 | 2.479711 | 3.25e-10 | 10.73279 | 1.2e-09
2018-03-08 05:30 | 137604.5 | 3840.0001 | 3 | 18 | 4.400086 | 0.6527472 | 2.502183 | 3.25e-10 | 10.83167 | 1.2e-09
2018-03-08 05:30 | 137608.6 | 3844.1182 | 3 | 18 | 4.40015 | 0.6519928 | 2.502927 | 3.25e-10 | 10.83494 | 1.2e-09
2018-03-08 05:32 | 137728.6 | 120 | 4 | 18 | 4.294717 | 0 | 2.502927 | 3.25e-10 | 10.83494 | 1.2e-09
2018-03-08 05:34 | 137848.6 | 240 | 4 | 18 | 4.28364 | 0 | 2.502927 | 3.25e-10 | 10.83494 | 1.2e-09
2018-03-08 05:35 | 137908.6 | 300.0015 | 4 | 18 | 4.280675 | 0 | 2.502927 | 3.25e-10 | 10.83494 | 1.2e-09
2018-03-08 05:37 | 138028.7 | 120.0001 | 5 | 18 | 3.83698 | -3.260053 | 2.502927 | 0.1086557 | 10.83494 | 0.4228302
2018-03-08 05:39 | 138148.7 | 240.0001 | 5 | 18 | 3.785666 | -3.260032 | 2.502927 | 0.2173284 | 10.83494 | 0.8369008
2018-03-08 05:41 | 138268.7 | 360.0001 | 5 | 18 | 3.739164 | -3.260089 | 2.502927 | 0.3259833 | 10.83494 | 1.245685
2018-03-08 05:43 | 138388.7 | 480.0001 | 5 | 18 | 3.694273 | -3.260113 | 2.502927 | 0.4346526 | 10.83494 | 1.649562
2018-03-08 05:45 | 138508.7 | 600.0001 | 5 | 18 | 3.650433 | -3.260076 | 2.502927 | 0.5433096 | 10.83494 | 2.048581
2018-03-08 05:47 | 138628.7 | 720.0009 | 5 | 18 | 3.609089 | -3.260022 | 2.502927 | 0.6519808 | 10.83494 | 2.443001
2018-03-08 05:49 | 138748.7 | 840.0009 | 5 | 18 | 3.571398 | -3.260005 | 2.502927 | 0.7606393 | 10.83494 | 2.833075
2018-03-08 05:51 | 138868.7 | 960.0001 | 5 | 18 | 3.537397 | -3.260053 | 2.502927 | 0.8693064 | 10.83494 | 3.219285
2018-03-08 05:53 | 138988.7 | 1080.0001 | 5 | 18 | 3.506436 | -3.260029 | 2.502927 | 0.9779703 | 10.83494 | 3.601962
2018-03-08 05:55 | 139108.7 | 1200.0001 | 5 | 18 | 3.477734 | -3.259965 | 2.502927 | 1.086629 | 10.83494 | 3.981388
2018-03-08 05:57 | 139228.7 | 1320.0001 | 5 | 18 | 3.450456 | -3.26 | 2.502927 | 1.19529 | 10.83494 | 4.357786
2018-03-08 05:59 | 139348.7 | 1440.0009 | 5 | 18 | 3.425193 | -3.259891 | 2.502927 | 1.303959 | 10.83494 | 4.731352
2018-03-08 06:01 | 139468.7 | 1560.0009 | 5 | 18 | 3.40036 | -3.259948 | 2.502927 | 1.412619 | 10.83494 | 5.10218
2018-03-08 06:03 | 139588.7 | 1680.0001 | 5 | 18 | 3.37625 | -3.259956 | 2.502927 | 1.521279 | 10.83494 | 5.470346
2018-03-08 06:05 | 139708.7 | 1800.0009 | 5 | 18 | 3.352146 | -3.259974 | 2.502927 | 1.629933 | 10.83494 | 5.835897
2018-03-08 06:07 | 139828.7 | 1920.0009 | 5 | 18 | 3.32682 | -3.259956 | 2.502927 | 1.738598 | 10.83494 | 6.198802
2018-03-08 06:09 | 139948.7 | 2040.0001 | 5 | 18 | 3.299267 | -3.259904 | 2.502927 | 1.847252 | 10.83494 | 6.558804
2018-03-08 06:11 | 140068.7 | 2160.0001 | 5 | 18 | 3.269201 | -3.259998 | 2.502927 | 1.955907 | 10.83494 | 6.915682
2018-03-08 06:13 | 140188.7 | 2280.0009 | 5 | 18 | 3.235176 | -3.259992 | 2.502927 | 2.064573 | 10.83494 | 7.269132
2018-03-08 06:15 | 140308.7 | 2400.0009 | 5 | 18 | 3.195299 | -3.260022 | 2.502927 | 2.17323 | 10.83494 | 7.618545
2018-03-08 06:17 | 140428.7 | 2520.0009 | 5 | 18 | 3.147392 | -3.25997 | 2.502927 | 2.281894 | 10.83494 | 7.963256
2018-03-08 06:19 | 140548.7 | 2640.0009 | 5 | 18 | 3.086529 | -3.260042 | 2.502927 | 2.390553 | 10.83494 | 8.302089
2018-03-08 06:21 | 140668.7 | 2760.0001 | 5 | 18 | 3.002027 | -3.259992 | 2.502927 | 2.499222 | 10.83494 | 8.633196
2018-03-08 06:21 | 140671.1 | 2762.4312 | 5 | 18 | 2.999998 | -3.260096 | 2.502927 | 2.501416 | 10.83494 | 8.639781
2018-03-08 06:23 | 140791.2 | 120.0008 | 6 | 18 | 3.643741 | 0 | 2.502927 | 2.501416 | 10.83494 | 8.639781
2018-03-08 06:25 | 140911.2 | 239.9999 | 6 | 18 | 3.680575 | 0 | 2.502927 | 2.501416 | 10.83494 | 8.639781
2018-03-08 06:26 | 140971.2 | 300.0014 | 6 | 18 | 3.687911 | 0 | 2.502927 | 2.501416 | 10.83494 | 8.639781
2018-03-08 06:26 | 140971.2 | 0.0026 | 7 | 19 | 3.688096 | 0 | 0 | 0 | 0 | 0
2018-03-08 06:28 | 141091.3 | 120.0002 | 2 | 19 | 4.200294 | 4.006036 | 0.148016 | 2.366e-09 | 0.6198204 | 8.726e-09
2018-03-08 06:30 | 141211.3 | 240.0001 | 2 | 19 | 4.200274 | 3.581614 | 0.2739257 | 2.366e-09 | 1.148675 | 8.726e-09
2018-03-08 06:32 | 141331.3 | 360.0001 | 2 | 19 | 4.200197 | 3.310086 | 0.3884977 | 2.366e-09 | 1.629906 | 8.726e-09
2018-03-08 06:32 | 141358.8 | 387.564 | 2 | 19 | 4.200224 | 3.259984 | 0.4136419 | 2.366e-09 | 1.735518 | 8.726e-09
2018-03-08 06:34 | 141478.9 | 120 | 3 | 19 | 4.219689 | 3.259927 | 0.5219232 | 2.366e-09 | 2.191302 | 8.726e-09
2018-03-08 06:36 | 141598.9 | 240.0001 | 3 | 19 | 4.24091 | 3.260058 | 0.6305894 | 2.366e-09 | 2.650977 | 8.726e-09
2018-03-08 06:38 | 141718.9 | 360.0009 | 3 | 19 | 4.264252 | 3.260011 | 0.7392529 | 2.366e-09 | 3.113051 | 8.726e-09
2018-03-08 06:40 | 141838.9 | 480.0009 | 3 | 19 | 4.290092 | 3.259986 | 0.8478957 | 2.366e-09 | 3.577717 | 8.726e-09
2018-03-08 06:42 | 141958.9 | 600.0009 | 3 | 19 | 4.318334 | 3.259952 | 0.9565687 | 2.366e-09 | 4.045444 | 8.726e-09
2018-03-08 06:44 | 142078.9 | 720.0017 | 3 | 19 | 4.348854 | 3.259984 | 1.065241 | 2.366e-09 | 4.516361 | 8.726e-09
2018-03-08 06:46 | 142198.9 | 840.0001 | 3 | 19 | 4.381155 | 3.259953 | 1.173909 | 2.366e-09 | 4.99069 | 8.726e-09
2018-03-08 06:48 | 142318.9 | 960 | 3 | 19 | 4.400202 | 3.114549 | 1.281448 | 2.366e-09 | 5.463296 | 8.726e-09
2018-03-08 06:50 | 142438.9 | 1080.0009 | 3 | 19 | 4.400235 | 2.845773 | 1.380674 | 2.366e-09 | 5.899911 | 8.726e-09
2018-03-08 06:52 | 142558.9 | 1200.0009 | 3 | 19 | 4.400245 | 2.614924 | 1.471585 | 2.366e-09 | 6.299942 | 8.726e-09
2018-03-08 06:54 | 142678.9 | 1320.0002 | 3 | 19 | 4.400224 | 2.415412 | 1.555346 | 2.366e-09 | 6.66851 | 8.726e-09
2018-03-08 06:56 | 142798.9 | 1440.0009 | 3 | 19 | 4.400211 | 2.243318 | 1.632914 | 2.366e-09 | 7.009825 | 8.726e-09
2018-03-08 06:58 | 142918.9 | 1560.0005 | 3 | 19 | 4.400212 | 2.093614 | 1.705143 | 2.366e-09 | 7.327648 | 8.726e-09
2018-03-08 07:00 | 143038.9 | 1680.0009 | 3 | 19 | 4.40024 | 1.961499 | 1.772671 | 2.366e-09 | 7.624783 | 8.726e-09
2018-03-08 07:02 | 143158.9 | 1800.0001 | 3 | 19 | 4.400206 | 1.844203 | 1.836057 | 2.366e-09 | 7.903697 | 8.726e-09
2018-03-08 07:04 | 143278.9 | 1920.001 | 3 | 19 | 4.400189 | 1.737923 | 1.895748 | 2.366e-09 | 8.166347 | 8.726e-09
2018-03-08 07:06 | 143398.9 | 2040.0001 | 3 | 19 | 4.400133 | 1.638931 | 1.952016 | 2.366e-09 | 8.413939 | 8.726e-09
2018-03-08 07:08 | 143518.9 | 2160.0011 | 3 | 19 | 4.400178 | 1.548112 | 2.005128 | 2.366e-09 | 8.647639 | 8.726e-09
2018-03-08 07:10 | 143638.9 | 2280.0009 | 3 | 19 | 4.400198 | 1.462711 | 2.055304 | 2.366e-09 | 8.868423 | 8.726e-09
2018-03-08 07:12 | 143758.9 | 2400.0001 | 3 | 19 | 4.400164 | 1.381963 | 2.102695 | 2.366e-09 | 9.076952 | 8.726e-09
2018-03-08 07:14 | 143878.9 | 2520.0009 | 3 | 19 | 4.400145 | 1.305278 | 2.147479 | 2.366e-09 | 9.274009 | 8.726e-09
2018-03-08 07:16 | 143998.9 | 2640.0001 | 3 | 19 | 4.400163 | 1.231989 | 2.189771 | 2.366e-09 | 9.460101 | 8.726e-09
2018-03-08 07:18 | 144118.9 | 2760.001 | 3 | 19 | 4.40012 | 1.16155 | 2.229665 | 2.366e-09 | 9.635641 | 8.726e-09
2018-03-08 07:20 | 144238.9 | 2880.0001 | 3 | 19 | 4.400145 | 1.094299 | 2.267261 | 2.366e-09 | 9.801068 | 8.726e-09
2018-03-08 07:22 | 144358.9 | 3000.0002 | 3 | 19 | 4.400217 | 1.030021 | 2.302651 | 2.366e-09 | 9.956791 | 8.726e-09
2018-03-08 07:24 | 144478.9 | 3120.0016 | 3 | 19 | 4.400146 | 0.9662971 | 2.335908 | 2.366e-09 | 10.10313 | 8.726e-09
2018-03-08 07:26 | 144598.9 | 3240.0001 | 3 | 19 | 4.40013 | 0.9073448 | 2.367134 | 2.366e-09 | 10.24053 | 8.726e-09
2018-03-08 07:28 | 144718.9 | 3360 | 3 | 19 | 4.400103 | 0.8512506 | 2.396446 | 2.366e-09 | 10.36951 | 8.726e-09
2018-03-08 07:30 | 144838.9 | 3480.0001 | 3 | 19 | 4.400194 | 0.8000107 | 2.423952 | 2.366e-09 | 10.49054 | 8.726e-09
2018-03-08 07:32 | 144958.9 | 3600 | 3 | 19 | 4.40017 | 0.7513351 | 2.449778 | 2.366e-09 | 10.60417 | 8.726e-09
2018-03-08 07:34 | 145078.9 | 3720.0008 | 3 | 19 | 4.400134 | 0.7051144 | 2.474035 | 2.366e-09 | 10.71091 | 8.726e-09
2018-03-08 07:36 | 145198.9 | 3840.0009 | 3 | 19 | 4.400136 | 0.6628971 | 2.496828 | 2.366e-09 | 10.8112 | 8.726e-09
2018-03-08 07:37 | 145231.4 | 3872.535 | 3 | 19 | 4.400169 | 0.6519995 | 2.502768 | 2.366e-09 | 10.83734 | 8.726e-09
2018-03-08 07:39 | 145351.4 | 120.0007 | 4 | 19 | 4.294995 | 0 | 2.502768 | 2.366e-09 | 10.83734 | 8.726e-09
2018-03-08 07:41 | 145471.4 | 240.0007 | 4 | 19 | 4.283937 | 0 | 2.502768 | 2.366e-09 | 10.83734 | 8.726e-09
2018-03-08 07:42 | 145531.4 | 300.0038 | 4 | 19 | 4.280982 | 0 | 2.502768 | 2.366e-09 | 10.83734 | 8.726e-09
2018-03-08 07:44 | 145651.5 | 120.0009 | 5 | 19 | 3.83954 | -3.260119 | 2.502768 | 0.1086606 | 10.83734 | 0.4230779
2018-03-08 07:46 | 145771.5 | 240.0002 | 5 | 19 | 3.78886 | -3.260046 | 2.502768 | 0.2173292 | 10.83734 | 0.8374502
2018-03-08 07:48 | 145891.5 | 360.0017 | 5 | 19 | 3.742845 | -3.26001 | 2.502768 | 0.3259873 | 10.83734 | 1.246634
2018-03-08 07:50 | 146011.5 | 480.0001 | 5 | 19 | 3.69819 | -3.260066 | 2.502768 | 0.4346536 | 10.83734 | 1.650925
2018-03-08 07:52 | 146131.5 | 600.0001 | 5 | 19 | 3.654361 | -3.260005 | 2.502768 | 0.5433088 | 10.83734 | 2.05036
2018-03-08 07:54 | 146251.5 | 720.0009 | 5 | 19 | 3.612662 | -3.260057 | 2.502768 | 0.6519779 | 10.83734 | 2.445182
2018-03-08 07:56 | 146371.5 | 840.0001 | 5 | 19 | 3.574725 | -3.260051 | 2.502768 | 0.7606408 | 10.83734 | 2.835654
2018-03-08 07:58 | 146491.5 | 960.0009 | 5 | 19 | 3.540491 | -3.260017 | 2.502768 | 0.8693021 | 10.83734 | 3.222203
2018-03-08 08:00 | 146611.5 | 1080.0009 | 5 | 19 | 3.509391 | -3.260056 | 2.502768 | 0.9779739 | 10.83734 | 3.605239
2018-03-08 08:02 | 146731.5 | 1200.001 | 5 | 19 | 3.480502 | -3.260042 | 2.502768 | 1.086628 | 10.83734 | 3.984966
2018-03-08 08:04 | 146851.5 | 1320.0001 | 5 | 19 | 3.452923 | -3.260031 | 2.502768 | 1.195289 | 10.83734 | 4.361653
2018-03-08 08:06 | 146971.5 | 1440.0001 | 5 | 19 | 3.426976 | -3.26004 | 2.502768 | 1.303954 | 10.83734 | 4.735441
2018-03-08 08:08 | 147091.5 | 1560.0009 | 5 | 19 | 3.401786 | -3.260059 | 2.502768 | 1.412618 | 10.83734 | 5.10645
2018-03-08 08:10 | 147211.5 | 1680.0001 | 5 | 19 | 3.377552 | -3.260034 | 2.502768 | 1.521279 | 10.83734 | 5.474769
2018-03-08 08:12 | 147331.5 | 1800.0009 | 5 | 19 | 3.352848 | -3.259981 | 2.502768 | 1.629946 | 10.83734 | 5.840463
2018-03-08 08:14 | 147451.5 | 1920.0009 | 5 | 19 | 3.327022 | -3.260071 | 2.502768 | 1.738606 | 10.83734 | 6.203395
2018-03-08 08:16 | 147571.5 | 2040.0002 | 5 | 19 | 3.299511 | -3.260036 | 2.502768 | 1.847265 | 10.83734 | 6.56343
2018-03-08 08:18 | 147691.5 | 2160.0009 | 5 | 19 | 3.268885 | -3.260046 | 2.502768 | 1.955925 | 10.83734 | 6.920321
2018-03-08 08:20 | 147811.5 | 2280.0009 | 5 | 19 | 3.234474 | -3.259963 | 2.502768 | 2.064586 | 10.83734 | 7.273694
2018-03-08 08:22 | 147931.5 | 2400.0001 | 5 | 19 | 3.194448 | -3.26 | 2.502768 | 2.173248 | 10.83734 | 7.623051
2018-03-08 08:24 | 148051.5 | 2520.0009 | 5 | 19 | 3.145804 | -3.260044 | 2.502768 | 2.281909 | 10.83734 | 7.967605
2018-03-08 08:26 | 148171.5 | 2640.0001 | 5 | 19 | 3.084037 | -3.260062 | 2.502768 | 2.390579 | 10.83734 | 8.306267
2018-03-08 08:28 | 148290.8 | 2759.284 | 5 | 19 | 2.999995 | -3.260117 | 2.502768 | 2.49859 | 10.83734 | 8.635104
2018-03-08 08:30 | 148410.8 | 120 | 6 | 19 | 3.64428 | 0 | 2.502768 | 2.49859 | 10.83734 | 8.635104
2018-03-08 08:32 | 148530.8 | 240.0007 | 6 | 19 | 3.681161 | 0 | 2.502768 | 2.49859 | 10.83734 | 8.635104
2018-03-08 08:33 | 148590.9 | 300.0038 | 6 | 19 | 3.688477 | 0 | 2.502768 | 2.49859 | 10.83734 | 8.635104
2018-03-08 08:33 | 148590.9 | 0.0027 | 7 | 20 | 3.688531 | 0 | 0 | 0 | 0 | 0
2018-03-08 08:35 | 148710.9 | 120.0001 | 2 | 20 | 4.200312 | 4.002017 | 0.147888 | 2.859e-09 | 0.6193032 | 1.0545e-08
2018-03-08 08:37 | 148830.9 | 240.0001 | 2 | 20 | 4.200263 | 3.583209 | 0.2737343 | 2.859e-09 | 1.147891 | 1.0545e-08
2018-03-08 08:39 | 148950.9 | 360.001 | 2 | 20 | 4.200193 | 3.318654 | 0.3884712 | 2.859e-09 | 1.629814 | 1.0545e-08
2018-03-08 08:40 | 148984.1 | 393.2 | 2 | 20 | 4.200183 | 3.259978 | 0.4188084 | 2.859e-09 | 1.757236 | 1.0545e-08
2018-03-08 08:42 | 149104.2 | 120 | 3 | 20 | 4.219184 | 3.260041 | 0.5270943 | 3.242e-09 | 2.213008 | 1.2081e-08
2018-03-08 08:44 | 149224.2 | 240.0009 | 3 | 20 | 4.239746 | 3.259955 | 0.6357483 | 3.242e-09 | 2.672543 | 1.2081e-08
2018-03-08 08:46 | 149344.2 | 360 | 3 | 20 | 4.263213 | 3.25998 | 0.7444116 | 3.242e-09 | 3.134491 | 1.2081e-08
2018-03-08 08:48 | 149464.2 | 480.0001 | 3 | 20 | 4.289607 | 3.259925 | 0.8530887 | 3.242e-09 | 3.599214 | 1.2081e-08
2018-03-08 08:50 | 149584.2 | 600.0009 | 3 | 20 | 4.318743 | 3.260036 | 0.9617369 | 3.242e-09 | 4.066838 | 1.2081e-08
2018-03-08 08:52 | 149704.2 | 720.0008 | 3 | 20 | 4.34971 | 3.260013 | 1.070411 | 3.242e-09 | 4.537841 | 1.2081e-08
2018-03-08 08:54 | 149824.2 | 840.0009 | 3 | 20 | 4.38155 | 3.259963 | 1.179073 | 3.242e-09 | 5.012206 | 1.2081e-08
2018-03-08 08:56 | 149944.2 | 960.0009 | 3 | 20 | 4.400236 | 3.112895 | 1.286607 | 3.242e-09 | 5.484811 | 1.2081e-08
2018-03-08 08:58 | 150064.2 | 1080.0008 | 3 | 20 | 4.400215 | 2.845561 | 1.385774 | 3.242e-09 | 5.921168 | 1.2081e-08
2018-03-08 09:00 | 150184.2 | 1200.0001 | 3 | 20 | 4.400214 | 2.617759 | 1.476766 | 3.242e-09 | 6.321554 | 1.2081e-08
2018-03-08 09:02 | 150304.2 | 1320.0001 | 3 | 20 | 4.40025 | 2.421298 | 1.560662 | 3.242e-09 | 6.690716 | 1.2081e-08
2018-03-08 09:04 | 150424.2 | 1440.0009 | 3 | 20 | 4.400223 | 2.249093 | 1.638427 | 3.242e-09 | 7.032898 | 1.2081e-08
2018-03-08 09:06 | 150544.2 | 1560.0009 | 3 | 20 | 4.400216 | 2.097705 | 1.710805 | 3.242e-09 | 7.351378 | 1.2081e-08
2018-03-08 09:08 | 150664.2 | 1680.0001 | 3 | 20 | 4.400181 | 1.964118 | 1.77847 | 3.242e-09 | 7.649117 | 1.2081e-08
2018-03-08 09:10 | 150784.2 | 1800.0009 | 3 | 20 | 4.399858 | 1.961146 | 1.842925 | 3.242e-09 | 7.932718 | 1.2081e-08
2018-03-08 09:12 | 150904.2 | 1920.001 | 3 | 20 | 4.400145 | 1.856983 | 1.906851 | 3.242e-09 | 8.214005 | 1.2081e-08
2018-03-08 09:14 | 151024.2 | 2040.0001 | 3 | 20 | 4.400045 | 1.793693 | 1.967452 | 3.242e-09 | 8.480655 | 1.2081e-08
2018-03-08 09:16 | 151144.2 | 2160.0005 | 3 | 20 | 4.400211 | 1.729137 | 2.026671 | 3.242e-09 | 8.741224 | 1.2081e-08
2018-03-08 09:18 | 151264.2 | 2280.0009 | 3 | 20 | 4.399933 | 1.735184 | 2.084275 | 3.242e-09 | 8.994678 | 1.2081e-08
2018-03-08 09:20 | 151384.2 | 2400.0001 | 3 | 20 | 4.400175 | 1.721793 | 2.142022 | 3.242e-09 | 9.24877 | 1.2081e-08
2018-03-08 09:22 | 151504.2 | 2520.0001 | 3 | 20 | 4.400244 | 1.671497 | 2.198724 | 3.242e-09 | 9.498266 | 1.2081e-08
2018-03-08 09:24 | 151624.2 | 2640.0009 | 3 | 20 | 4.400195 | 1.463471 | 2.250924 | 3.242e-09 | 9.727959 | 1.2081e-08
2018-03-08 09:26 | 151744.2 | 2760.0018 | 3 | 20 | 4.400239 | 1.278652 | 2.296676 | 3.242e-09 | 9.929277 | 1.2081e-08
2018-03-08 09:28 | 151864.2 | 2880.0001 | 3 | 20 | 4.400236 | 1.097342 | 2.336134 | 3.242e-09 | 10.1029 | 1.2081e-08
2018-03-08 09:30 | 151984.2 | 3000.0002 | 3 | 20 | 4.400156 | 0.9745932 | 2.370553 | 3.242e-09 | 10.25435 | 1.2081e-08
2018-03-08 09:32 | 152104.2 | 3120.0008 | 3 | 20 | 4.400176 | 0.8790588 | 2.40138 | 3.242e-09 | 10.39 | 1.2081e-08
2018-03-08 09:34 | 152224.2 | 3240.0008 | 3 | 20 | 4.400168 | 0.7993326 | 2.429305 | 3.242e-09 | 10.51287 | 1.2081e-08
2018-03-08 09:36 | 152344.2 | 3360.0008 | 3 | 20 | 4.400175 | 0.7366505 | 2.454864 | 3.242e-09 | 10.62533 | 1.2081e-08
2018-03-08 09:38 | 152464.2 | 3480.0008 | 3 | 20 | 4.400126 | 0.6847019 | 2.478529 | 3.242e-09 | 10.72947 | 1.2081e-08
2018-03-08 09:39 | 152554.2 | 3570.0454 | 3 | 20 | 4.400144 | 0.6519985 | 2.495241 | 3.242e-09 | 10.803 | 1.2081e-08
2018-03-08 09:41 | 152674.2 | 120 | 4 | 20 | 4.29387 | 0 | 2.495244 | 3.242e-09 | 10.80301 | 1.2081e-08
2018-03-08 09:43 | 152794.2 | 240 | 4 | 20 | 4.282731 | 0 | 2.495244 | 3.242e-09 | 10.80301 | 1.2081e-08
2018-03-08 09:44 | 152854.2 | 300.0022 | 4 | 20 | 4.279747 | 0 | 2.495244 | 3.242e-09 | 10.80301 | 1.2081e-08
2018-03-08 09:46 | 152974.3 | 120.0009 | 5 | 20 | 3.835828 | -3.259983 | 2.495244 | 0.1086533 | 10.80301 | 0.4226339
2018-03-08 09:48 | 153094.3 | 240.0001 | 5 | 20 | 3.786055 | -3.259857 | 2.495244 | 0.2173077 | 10.80301 | 0.836589
2018-03-08 09:50 | 153214.3 | 360.0001 | 5 | 20 | 3.741245 | -3.25993 | 2.495244 | 0.3259761 | 10.80301 | 1.245573
2018-03-08 09:52 | 153334.3 | 480.0009 | 5 | 20 | 3.69722 | -3.259968 | 2.495244 | 0.434632 | 10.80301 | 1.649685
2018-03-08 09:54 | 153454.3 | 600.0001 | 5 | 20 | 3.654447 | -3.260027 | 2.495244 | 0.5432899 | 10.80301 | 2.049086
2018-03-08 09:56 | 153574.3 | 720.0009 | 5 | 20 | 3.61391 | -3.259904 | 2.495244 | 0.6519365 | 10.80301 | 2.443894
2018-03-08 09:58 | 153694.3 | 840.0009 | 5 | 20 | 3.576564 | -3.259932 | 2.495244 | 0.7606072 | 10.80301 | 2.83456
2018-03-08 10:00 | 153814.3 | 960.0009 | 5 | 20 | 3.54235 | -3.259994 | 2.495244 | 0.8692703 | 10.80301 | 3.221314
2018-03-08 10:02 | 153934.3 | 1080.0001 | 5 | 20 | 3.510231 | -3.259923 | 2.495244 | 0.977931 | 10.80301 | 3.604466
2018-03-08 10:04 | 154054.3 | 1200.0009 | 5 | 20 | 3.480401 | -3.25995 | 2.495244 | 1.086581 | 10.80301 | 3.984218
2018-03-08 10:06 | 154174.3 | 1320.0001 | 5 | 20 | 3.452415 | -3.25997 | 2.495244 | 1.195247 | 10.80301 | 4.360876
2018-03-08 10:08 | 154294.3 | 1440.0001 | 5 | 20 | 3.426126 | -3.259903 | 2.495244 | 1.303908 | 10.80301 | 4.734578
2018-03-08 10:10 | 154414.3 | 1560.0009 | 5 | 20 | 3.401223 | -3.259926 | 2.495244 | 1.412565 | 10.80301 | 5.105495
2018-03-08 10:12 | 154534.3 | 1680.0009 | 5 | 20 | 3.377025 | -3.259923 | 2.495244 | 1.521231 | 10.80301 | 5.473769
2018-03-08 10:14 | 154654.3 | 1800.0009 | 5 | 20 | 3.352962 | -3.259917 | 2.495244 | 1.629897 | 10.80301 | 5.839431
2018-03-08 10:16 | 154774.3 | 1920.0009 | 5 | 20 | 3.328001 | -3.259941 | 2.495244 | 1.73855 | 10.80301 | 6.202393
2018-03-08 10:18 | 154894.3 | 2040.0009 | 5 | 20 | 3.301099 | -3.259956 | 2.495244 | 1.847215 | 10.80301 | 6.562597
2018-03-08 10:20 | 155014.3 | 2160.0001 | 5 | 20 | 3.272007 | -3.259965 | 2.495244 | 1.955874 | 10.80301 | 6.919751
2018-03-08 10:22 | 155134.3 | 2280.0001 | 5 | 20 | 3.237779 | -3.259945 | 2.495244 | 2.064526 | 10.80301 | 7.273456
2018-03-08 10:24 | 155254.3 | 2400.001 | 5 | 20 | 3.197154 | -3.259936 | 2.495244 | 2.173182 | 10.80301 | 7.623121
2018-03-08 10:26 | 155374.3 | 2520.0002 | 5 | 20 | 3.148088 | -3.259956 | 2.495244 | 2.281837 | 10.80301 | 7.967921
2018-03-08 10:28 | 155494.3 | 2640.0009 | 5 | 20 | 3.085786 | -3.259941 | 2.495244 | 2.390494 | 10.80301 | 8.306739
2018-03-08 10:30 | 155614.2 | 2759.888 | 5 | 20 | 2.999999 | -3.259934 | 2.495244 | 2.499048 | 10.80301 | 8.637336
2018-03-08 10:32 | 155734.2 | 119.9998 | 6 | 20 | 3.643252 | 0 | 2.495244 | 2.499067 | 10.80301 | 8.637392
2018-03-08 10:34 | 155854.2 | 239.9998 | 6 | 20 | 3.68013 | 0 | 2.495244 | 2.499067 | 10.80301 | 8.637392
2018-03-08 10:35 | 155914.3 | 300.0013 | 6 | 20 | 3.687548 | 0 | 2.495244 | 2.499067 | 10.80301 | 8.637392
2018-03-08 10:35 | 155914.3 | 0.0027 | 7 | 21 | 3.68746 | 0 | 0 | 0 | 0 | 0
2018-03-08 10:37 | 156034.3 | 120.0001 | 2 | 21 | 4.200293 | 3.999408 | 0.1478216 | 0 | 0.6190239 | 0
2018-03-08 10:39 | 156154.3 | 240.0002 | 2 | 21 | 4.200252 | 3.580832 | 0.2736087 | 0 | 1.147363 | 0
2018-03-08 10:41 | 156274.3 | 360.0009 | 2 | 21 | 4.200182 | 3.316098 | 0.3882692 | 0 | 1.628965 | 0
2018-03-08 10:42 | 156307.3 | 392.9376 | 2 | 21 | 4.200209 | 3.259999 | 0.4183514 | 0 | 1.755316 | 0
2018-03-08 10:44 | 156427.3 | 120.0009 | 3 | 21 | 4.21906 | 3.260016 | 0.5266319 | 0 | 2.211067 | 0
2018-03-08 10:46 | 156547.3 | 240.0002 | 3 | 21 | 4.239619 | 3.260066 | 0.6352952 | 0 | 2.670622 | 0
2018-03-08 10:48 | 156667.3 | 360.0001 | 3 | 21 | 4.263154 | 3.260076 | 0.7439461 | 0 | 3.13251 | 0
2018-03-08 10:50 | 156787.3 | 480.0002 | 3 | 21 | 4.289419 | 3.259969 | 0.8526292 | 0 | 3.597251 | 0
2018-03-08 10:52 | 156907.3 | 600.0002 | 3 | 21 | 4.318143 | 3.259999 | 0.9612845 | 0 | 4.06486 | 0
2018-03-08 10:54 | 157027.3 | 720.0002 | 3 | 21 | 4.349266 | 3.260024 | 1.069954 | 0 | 4.535778 | 0
2018-03-08 10:56 | 157147.3 | 840.0002 | 3 | 21 | 4.382349 | 3.260041 | 1.178615 | 0 | 5.010153 | 0
2018-03-08 10:58 | 157267.3 | 960.001 | 3 | 21 | 4.400278 | 3.102796 | 1.285971 | 0 | 5.482028 | 0
2018-03-08 11:00 | 157387.3 | 1080.001 | 3 | 21 | 4.400213 | 2.834435 | 1.384791 | 0 | 5.91686 | 0
2018-03-08 11:02 | 157507.3 | 1200.001 | 3 | 21 | 4.400249 | 2.603095 | 1.475293 | 0 | 6.315088 | 0
2018-03-08 11:04 | 157627.3 | 1320.0002 | 3 | 21 | 4.400226 | 2.407222 | 1.558685 | 0 | 6.682032 | 0
2018-03-08 11:06 | 157747.3 | 1440.0011 | 3 | 21 | 4.400206 | 2.240197 | 1.636067 | 0 | 7.02253 | 0
2018-03-08 11:08 | 157867.3 | 1560.0003 | 3 | 21 | 4.400214 | 2.094958 | 1.708265 | 0 | 7.340214 | 0
2018-03-08 11:10 | 157987.3 | 1680.001 | 3 | 21 | 4.400128 | 1.964004 | 1.77586 | 0 | 7.637648 | 0
2018-03-08 11:12 | 158107.3 | 1800.0018 | 3 | 21 | 4.400207 | 1.847533 | 1.839367 | 0 | 7.917092 | 0
2018-03-08 11:14 | 158227.3 | 1920.0002 | 3 | 21 | 4.400134 | 1.738262 | 1.899112 | 0 | 8.179978 | 0
2018-03-08 11:16 | 158347.3 | 2040.0002 | 3 | 21 | 4.400175 | 1.638817 | 1.955396 | 0 | 8.427641 | 0
2018-03-08 11:18 | 158467.3 | 2160.0011 | 3 | 21 | 4.400152 | 1.543601 | 2.008427 | 0 | 8.660987 | 0
2018-03-08 11:20 | 158587.3 | 2280.0002 | 3 | 21 | 4.400197 | 1.453171 | 2.058357 | 0 | 8.880689 | 0
2018-03-08 11:22 | 158707.3 | 2400.0003 | 3 | 21 | 4.400206 | 1.369114 | 2.105354 | 0 | 9.087481 | 0
2018-03-08 11:24 | 158827.3 | 2520.001 | 3 | 21 | 4.400181 | 1.288783 | 2.149625 | 0 | 9.28228 | 0
2018-03-08 11:26 | 158947.3 | 2640.0018 | 3 | 21 | 4.400146 | 1.215364 | 2.19134 | 0 | 9.465837 | 0
2018-03-08 11:28 | 159067.3 | 2760.001 | 3 | 21 | 4.400211 | 1.147367 | 2.230714 | 0 | 9.639089 | 0
2018-03-08 11:30 | 159187.3 | 2880.0002 | 3 | 21 | 4.400142 | 1.081609 | 2.267855 | 0 | 9.802514 | 0
2018-03-08 11:32 | 159307.3 | 3000.0002 | 3 | 21 | 4.400167 | 1.019978 | 2.302875 | 0 | 9.956608 | 0
2018-03-08 11:34 | 159427.3 | 3120.0003 | 3 | 21 | 4.400123 | 0.9607935 | 2.335884 | 0 | 10.10185 | 0
2018-03-08 11:36 | 159547.3 | 3240.0002 | 3 | 21 | 4.400175 | 0.9051132 | 2.366973 | 0 | 10.23865 | 0
2018-03-08 11:38 | 159667.3 | 3360.0001 | 3 | 21 | 4.400163 | 0.8518143 | 2.396239 | 0 | 10.36742 | 0
2018-03-08 11:40 | 159787.3 | 3480.0002 | 3 | 21 | 4.400172 | 0.8016605 | 2.423785 | 0 | 10.48863 | 0
2018-03-08 11:42 | 159907.3 | 3600.0009 | 3 | 21 | 4.400104 | 0.7536182 | 2.449702 | 0 | 10.60267 | 0
2018-03-08 11:44 | 160027.3 | 3720.0009 | 3 | 21 | 4.400175 | 0.7084141 | 2.474064 | 0 | 10.70987 | 0
2018-03-08 11:46 | 160147.3 | 3840.0001 | 3 | 21 | 4.400122 | 0.6638813 | 2.496932 | 0 | 10.81049 | 0
2018-03-08 11:46 | 160182.3 | 3875.0151 | 3 | 21 | 4.400149 | 0.6519985 | 2.50333 | 0 | 10.83864 | 0
2018-03-08 11:48 | 160302.3 | 120.0007 | 4 | 21 | 4.295104 | 0 | 2.50333 | 0 | 10.83864 | 0
2018-03-08 11:50 | 160422.3 | 239.9999 | 4 | 21 | 4.2841 | 0 | 2.50333 | 0 | 10.83864 | 0
2018-03-08 11:51 | 160482.3 | 300.0037 | 4 | 21 | 4.281139 | 0 | 2.50333 | 0 | 10.83864 | 0
2018-03-08 11:53 | 160602.4 | 120.0002 | 5 | 21 | 3.838653 | -3.260009 | 2.50333 | 0.1086527 | 10.83864 | 0.4229799
2018-03-08 11:55 | 160722.4 | 240.0002 | 5 | 21 | 3.787464 | -3.259985 | 2.50333 | 0.21732 | 10.83864 | 0.8372164
2018-03-08 11:57 | 160842.4 | 360.001 | 5 | 21 | 3.741428 | -3.259987 | 2.50333 | 0.3259775 | 10.83864 | 1.246235
2018-03-08 11:59 | 160962.4 | 480.001 | 5 | 21 | 3.697207 | -3.260007 | 2.50333 | 0.4346451 | 10.83864 | 1.650395
2018-03-08 12:01 | 161082.4 | 600.0012 | 5 | 21 | 3.653695 | -3.260024 | 2.50333 | 0.5432968 | 10.83864 | 2.049721
2018-03-08 12:03 | 161202.4 | 720.0011 | 5 | 21 | 3.612638 | -3.259941 | 2.50333 | 0.6519598 | 10.83864 | 2.444484
2018-03-08 12:05 | 161322.4 | 840.001 | 5 | 21 | 3.575196 | -3.25995 | 2.50333 | 0.7606189 | 10.83864 | 2.834964
2018-03-08 12:07 | 161442.4 | 960.0002 | 5 | 21 | 3.541259 | -3.259989 | 2.50333 | 0.8692705 | 10.83864 | 3.221545
2018-03-08 12:09 | 161562.4 | 1080.001 | 5 | 21 | 3.509991 | -3.259948 | 2.50333 | 0.97794 | 10.83864 | 3.604646
2018-03-08 12:11 | 161682.4 | 1200.0002 | 5 | 21 | 3.480788 | -3.259906 | 2.50333 | 1.086608 | 10.83864 | 3.984469
2018-03-08 12:13 | 161802.4 | 1320.0002 | 5 | 21 | 3.45272 | -3.259968 | 2.50333 | 1.195259 | 10.83864 | 4.361123
2018-03-08 12:15 | 161922.4 | 1440.0002 | 5 | 21 | 3.426167 | -3.259946 | 2.50333 | 1.303922 | 10.83864 | 4.734848
2018-03-08 12:17 | 162042.4 | 1560.0002 | 5 | 21 | 3.401019 | -3.25997 | 2.50333 | 1.412584 | 10.83864 | 5.105768
2018-03-08 12:19 | 162162.4 | 1680.001 | 5 | 21 | 3.376891 | -3.259914 | 2.50333 | 1.521248 | 10.83864 | 5.474015
2018-03-08 12:21 | 162282.4 | 1800.001 | 5 | 21 | 3.353128 | -3.259889 | 2.50333 | 1.629909 | 10.83864 | 5.839661
2018-03-08 12:23 | 162402.4 | 1920.0002 | 5 | 21 | 3.32847 | -3.259868 | 2.50333 | 1.738572 | 10.83864 | 6.202693
2018-03-08 12:25 | 162522.4 | 2040.001 | 5 | 21 | 3.302226 | -3.259831 | 2.50333 | 1.847221 | 10.83864 | 6.562915
2018-03-08 12:27 | 162642.4 | 2160.001 | 5 | 21 | 3.273391 | -3.259897 | 2.50333 | 1.955878 | 10.83864 | 6.920205
2018-03-08 12:29 | 162762.4 | 2280.0002 | 5 | 21 | 3.240615 | -3.259852 | 2.50333 | 2.06453 | 10.83864 | 7.274126
2018-03-08 12:31 | 162882.4 | 2400.001 | 5 | 21 | 3.201319 | -3.260174 | 2.50333 | 2.17319 | 10.83864 | 7.624181
2018-03-08 12:33 | 163002.4 | 2520.001 | 5 | 21 | 3.153693 | -3.25993 | 2.50333 | 2.281843 | 10.83864 | 7.969514
2018-03-08 12:35 | 163122.4 | 2640.0003 | 5 | 21 | 3.092739 | -3.259953 | 2.50333 | 2.390504 | 10.83864 | 8.309044
2018-03-08 12:37 | 163242.4 | 2760.001 | 5 | 21 | 3.008663 | -3.259897 | 2.50333 | 2.499152 | 10.83864 | 8.640793
2018-03-08 12:37 | 163252.6 | 2770.1521 | 5 | 21 | 2.999997 | -3.259879 | 2.50333 | 2.508348 | 10.83864 | 8.66842
2018-03-08 12:39 | 163372.6 | 119.9999 | 6 | 21 | 3.641674 | 0 | 2.50333 | 2.508348 | 10.83864 | 8.66842
2018-03-08 12:41 | 163492.6 | 240.0008 | 6 | 21 | 3.678817 | 0 | 2.50333 | 2.508348 | 10.83864 | 8.66842
2018-03-08 12:42 | 163552.6 | 300.0022 | 6 | 21 | 3.686362 | 0 | 2.50333 | 2.508348 | 10.83864 | 8.66842
2018-03-08 12:42 | 163552.6 | 0.0028 | 7 | 22 | 3.686278 | 0 | 0 | 0 | 0 | 0
2018-03-08 12:44 | 163672.7 | 120.0001 | 2 | 22 | 4.200299 | 4.018542 | 0.148335 | 0 | 0.6210987 | 0
2018-03-08 12:46 | 163792.7 | 240.0001 | 2 | 22 | 4.200238 | 3.597003 | 0.2746924 | 0 | 1.151834 | 0
2018-03-08 12:48 | 163912.7 | 360.0001 | 2 | 22 | 4.200255 | 3.332887 | 0.3898817 | 0 | 1.635656 | 0
2018-03-08 12:49 | 163955 | 402.3136 | 2 | 22 | 4.200242 | 3.259997 | 0.4286067 | 0 | 1.79831 | 0
2018-03-08 12:51 | 164075 | 120.0009 | 3 | 22 | 4.218926 | 3.260001 | 0.5368928 | 0 | 2.254076 | 0
2018-03-08 12:53 | 164195 | 240.0002 | 3 | 22 | 4.239676 | 3.259982 | 0.6455587 | 0 | 2.713642 | 0
2018-03-08 12:55 | 164315 | 360.001 | 3 | 22 | 4.262686 | 3.259967 | 0.7542076 | 0 | 3.175504 | 0
2018-03-08 12:57 | 164435 | 480.0002 | 3 | 22 | 4.288545 | 3.259973 | 0.8628773 | 0 | 3.640112 | 0
2018-03-08 12:59 | 164555 | 600.0002 | 3 | 22 | 4.317009 | 3.259978 | 0.9715436 | 0 | 4.107664 | 0
2018-03-08 13:01 | 164675 | 720.001 | 3 | 22 | 4.347663 | 3.259984 | 1.080206 | 0 | 4.578403 | 0
2018-03-08 13:03 | 164795 | 840.0002 | 3 | 22 | 4.380178 | 3.259961 | 1.188868 | 0 | 5.052581 | 0
2018-03-08 13:05 | 164915 | 960.001 | 3 | 22 | 4.400211 | 3.119998 | 1.296524 | 0 | 5.525645 | 0
2018-03-08 13:07 | 165035 | 1080.001 | 3 | 22 | 4.400279 | 2.844409 | 1.395818 | 0 | 5.962563 | 0
2018-03-08 13:09 | 165155 | 1200.001 | 3 | 22 | 4.400225 | 2.609921 | 1.486596 | 0 | 6.362007 | 0
2018-03-08 13:11 | 165275 | 1320.001 | 3 | 22 | 4.400235 | 2.410373 | 1.57019 | 0 | 6.72984 | 0
2018-03-08 13:13 | 165395 | 1440.0009 | 3 | 22 | 4.400217 | 2.237947 | 1.647568 | 0 | 7.070316 | 0
2018-03-08 13:15 | 165515 | 1560.0002 | 3 | 22 | 4.400227 | 2.090198 | 1.719646 | 0 | 7.387476 | 0
2018-03-08 13:17 | 165635 | 1680.0001 | 3 | 22 | 4.400204 | 1.958184 | 1.787078 | 0 | 7.684191 | 0
2018-03-08 13:19 | 165755 | 1800.001 | 3 | 22 | 4.400194 | 1.839561 | 1.850328 | 0 | 7.962502 | 0
2018-03-08 13:21 | 165875 | 1920.0002 | 3 | 22 | 4.400197 | 1.729853 | 1.909798 | 0 | 8.22418 | 0
2018-03-08 13:23 | 165995 | 2040.0003 | 3 | 22 | 4.40017 | 1.629165 | 1.965757 | 0 | 8.470411 | 0
2018-03-08 13:25 | 166115 | 2160.0002 | 3 | 22 | 4.400206 | 1.536101 | 2.018481 | 0 | 8.702405 | 0
2018-03-08 13:27 | 166235 | 2280.0003 | 3 | 22 | 4.400172 | 1.448192 | 2.068213 | 0 | 8.921238 | 0
2018-03-08 13:29 | 166355 | 2400.0002 | 3 | 22 | 4.400197 | 1.36447 | 2.115076 | 0 | 9.127442 | 0
2018-03-08 13:31 | 166475 | 2520.001 | 3 | 22 | 4.400146 | 1.284869 | 2.159216 | 0 | 9.321665 | 0
2018-03-08 13:33 | 166595 | 2640.0011 | 3 | 22 | 4.400114 | 1.209621 | 2.200782 | 0 | 9.504564 | 0
2018-03-08 13:35 | 166715 | 2760.0002 | 3 | 22 | 4.400189 | 1.139359 | 2.239929 | 0 | 9.676817 | 0
2018-03-08 13:37 | 166835 | 2880.0004 | 3 | 22 | 4.400175 | 1.072325 | 2.276772 | 0 | 9.838932 | 0
2018-03-08 13:39 | 166955 | 3000.0002 | 3 | 22 | 4.400174 | 1.00987 | 2.31146 | 0 | 9.991565 | 0
2018-03-08 13:41 | 167075 | 3120.001 | 3 | 22 | 4.400145 | 0.9510565 | 2.344139 | 0 | 10.13536 | 0
2018-03-08 13:43 | 167195 | 3240.0001 | 3 | 22 | 4.400119 | 0.8951149 | 2.374903 | 0 | 10.27073 | 0
2018-03-08 13:45 | 167315 | 3360.0009 | 3 | 22 | 4.400153 | 0.8425236 | 2.403853 | 0 | 10.39811 | 0
2018-03-08 13:47 | 167435 | 3480.0001 | 3 | 22 | 4.400159 | 0.7927799 | 2.431095 | 0 | 10.51798 | 0
2018-03-08 13:49 | 167555 | 3600.0001 | 3 | 22 | 4.400119 | 0.744956 | 2.456724 | 0 | 10.63075 | 0
2018-03-08 13:51 | 167675 | 3720.0002 | 3 | 22 | 4.40007 | 0.6993732 | 2.48081 | 0 | 10.73673 | 0
2018-03-08 13:53 | 167795 | 3840.0001 | 3 | 22 | 4.40015 | 0.6576719 | 2.503437 | 0 | 10.83629 | 0
2018-03-08 13:53 | 167811.2 | 3856.1799 | 3 | 22 | 4.400162 | 0.6519985 | 2.506382 | 0 | 10.84925 | 0
2018-03-08 13:55 | 167931.3 | 120.0009 | 4 | 22 | 4.294818 | 0 | 2.506382 | 0 | 10.84925 | 0
2018-03-08 13:57 | 168051.3 | 240.001 | 4 | 22 | 4.283779 | 0 | 2.506382 | 0 | 10.84925 | 0
2018-03-08 13:58 | 168111.3 | 300.004 | 4 | 22 | 4.280814 | 0 | 2.506382 | 0 | 10.84925 | 0
2018-03-08 14:00 | 168231.3 | 120.0001 | 5 | 22 | 3.83687 | -3.259889 | 2.506382 | 0.1086494 | 10.84925 | 0.4227999
2018-03-08 14:02 | 168351.3 | 240.0009 | 5 | 22 | 3.785895 | -3.259956 | 2.506382 | 0.2173091 | 10.84925 | 0.8368249
2018-03-08 14:04 | 168471.3 | 360.0001 | 5 | 22 | 3.740044 | -3.260031 | 2.506382 | 0.3259654 | 10.84925 | 1.245682
2018-03-08 14:06 | 168591.3 | 480.0009 | 5 | 22 | 3.695326 | -3.259978 | 2.506382 | 0.4346326 | 10.84925 | 1.649662
2018-03-08 14:08 | 168711.3 | 600.0001 | 5 | 22 | 3.652223 | -3.259974 | 2.506382 | 0.5432923 | 10.84925 | 2.048835
2018-03-08 14:10 | 168831.3 | 720.0009 | 5 | 22 | 3.611612 | -3.26 | 2.506382 | 0.6519455 | 10.84925 | 2.443425
2018-03-08 14:12 | 168951.3 | 840.0009 | 5 | 22 | 3.574435 | -3.259923 | 2.506382 | 0.7606105 | 10.84925 | 2.833822
2018-03-08 14:14 | 169071.3 | 960.0009 | 5 | 22 | 3.540876 | -3.260038 | 2.506382 | 0.8692784 | 10.84925 | 3.220393
2018-03-08 14:16 | 169191.3 | 1080.0001 | 5 | 22 | 3.509979 | -3.25997 | 2.506382 | 0.9779305 | 10.84925 | 3.603424
2018-03-08 14:18 | 169311.3 | 1200.0009 | 5 | 22 | 3.480787 | -3.259934 | 2.506382 | 1.086603 | 10.84925 | 3.983261
2018-03-08 14:20 | 169431.3 | 1320.0001 | 5 | 22 | 3.453547 | -3.26001 | 2.506382 | 1.195253 | 10.84925 | 4.359954
2018-03-08 14:22 | 169551.3 | 1440.0001 | 5 | 22 | 3.427854 | -3.259963 | 2.506382 | 1.303917 | 10.84925 | 4.733826
2018-03-08 14:24 | 169671.3 | 1560.0001 | 5 | 22 | 3.402867 | -3.259967 | 2.506382 | 1.41258 | 10.84925 | 5.104935
2018-03-08 14:26 | 169791.3 | 1680.0009 | 5 | 22 | 3.378547 | -3.25997 | 2.506382 | 1.521242 | 10.84925 | 5.473363
2018-03-08 14:28 | 169911.3 | 1800.0009 | 5 | 22 | 3.354156 | -3.259919 | 2.506382 | 1.629903 | 10.84925 | 5.839158
2018-03-08 14:30 | 170031.3 | 1920.0001 | 5 | 22 | 3.328424 | -3.259888 | 2.506382 | 1.738566 | 10.84925 | 6.202249
2018-03-08 14:32 | 170151.3 | 2040.0009 | 5 | 22 | 3.300855 | -3.259917 | 2.506382 | 1.847219 | 10.84925 | 6.562421
2018-03-08 14:34 | 170271.3 | 2160.0001 | 5 | 22 | 3.270627 | -3.25996 | 2.506382 | 1.955878 | 10.84925 | 6.919479
2018-03-08 14:36 | 170391.3 | 2280.0001 | 5 | 22 | 3.236513 | -3.25996 | 2.506382 | 2.064536 | 10.84925 | 7.273052
2018-03-08 14:38 | 170511.3 | 2400.0001 | 5 | 22 | 3.196115 | -3.259998 | 2.506382 | 2.173193 | 10.84925 | 7.622584
2018-03-08 14:40 | 170631.3 | 2520.0009 | 5 | 22 | 3.147212 | -3.259974 | 2.506382 | 2.28186 | 10.84925 | 7.967346
2018-03-08 14:42 | 170751.3 | 2640.0001 | 5 | 22 | 3.084781 | -3.259996 | 2.506382 | 2.390519 | 10.84925 | 8.306074
2018-03-08 14:44 | 170870.6 | 2759.2784 | 5 | 22 | 2.999997 | -3.259934 | 2.506382 | 2.498521 | 10.84925 | 8.634936
2018-03-08 14:46 | 170990.7 | 120.0009 | 6 | 22 | 3.643452 | 0 | 2.506382 | 2.498521 | 10.84925 | 8.634936
2018-03-08 14:48 | 171110.7 | 240.0009 | 6 | 22 | 3.680522 | 0 | 2.506382 | 2.498521 | 10.84925 | 8.634936
2018-03-08 14:49 | 171170.7 | 300.0016 | 6 | 22 | 3.687909 | 0 | 2.506382 | 2.498521 | 10.84925 | 8.634936
2018-03-08 14:49 | 171170.7 | 0.0026 | 7 | 23 | 3.687922 | 0 | 0 | 0 | 0 | 0
2018-03-08 14:51 | 171290.8 | 120.0009 | 2 | 23 | 4.20031 | 3.988648 | 0.1475402 | 0 | 0.6178825 | 0
2018-03-08 14:53 | 171410.8 | 240.001 | 2 | 23 | 4.200289 | 3.570249 | 0.272952 | 0 | 1.144646 | 0
2018-03-08 14:55 | 171530.8 | 360.0009 | 2 | 23 | 4.200269 | 3.305278 | 0.3872104 | 0 | 1.624558 | 0
2018-03-08 14:56 | 171556.2 | 385.4792 | 2 | 23 | 4.200253 | 3.259986 | 0.4104424 | 0 | 1.722138 | 0
2018-03-08 14:58 | 171676.3 | 120.0002 | 3 | 23 | 4.219025 | 3.260034 | 0.5187244 | 0 | 2.177902 | 0
2018-03-08 15:00 | 171796.3 | 240.0003 | 3 | 23 | 4.239233 | 3.26006 | 0.6273907 | 0 | 2.637448 | 0
2018-03-08 15:02 | 171916.3 | 360.0002 | 3 | 23 | 4.261808 | 3.260026 | 0.7360438 | 0 | 3.099256 | 0
2018-03-08 15:04 | 172036.3 | 480.0012 | 3 | 23 | 4.287262 | 3.26006 | 0.8447039 | 0 | 3.5637 | 0
2018-03-08 15:06 | 172156.3 | 600.0003 | 3 | 23 | 4.315423 | 3.260056 | 0.953383 | 0 | 4.03114 | 0
2018-03-08 15:08 | 172276.3 | 720.001 | 3 | 23 | 4.345729 | 3.259934 | 1.062052 | 0 | 4.501717 | 0
2018-03-08 15:10 | 172396.3 | 840.0011 | 3 | 23 | 4.377922 | 3.260003 | 1.170714 | 0 | 4.975665 | 0
2018-03-08 15:12 | 172516.3 | 960.0003 | 3 | 23 | 4.400255 | 3.141912 | 1.27867 | 0 | 5.449887 | 0
2018-03-08 15:14 | 172636.3 | 1080.0011 | 3 | 23 | 4.400258 | 2.866967 | 1.378661 | 0 | 5.889871 | 0
2018-03-08 15:16 | 172756.3 | 1200.0002 | 3 | 23 | 4.400234 | 2.62872 | 1.470148 | 0 | 6.292438 | 0
2018-03-08 15:18 | 172876.3 | 1320.0011 | 3 | 23 | 4.400267 | 2.423335 | 1.554249 | 0 | 6.662502 | 0
2018-03-08 15:20 | 172996.3 | 1440.0003 | 3 | 23 | 4.400157 | 2.24796 | 1.632027 | 0 | 7.00474 | 0
2018-03-08 15:22 | 173116.3 | 1560.0011 | 3 | 23 | 4.400183 | 2.098132 | 1.70443 | 0 | 7.323329 | 0
2018-03-08 15:24 | 173236.3 | 1680.0011 | 3 | 23 | 4.400196 | 1.966001 | 1.772116 | 0 | 7.621161 | 0
2018-03-08 15:26 | 173356.3 | 1800.0003 | 3 | 23 | 4.400167 | 1.846584 | 1.835636 | 0 | 7.900662 | 0
2018-03-08 15:28 | 173476.3 | 1920.0003 | 3 | 23 | 4.400187 | 1.740104 | 1.895399 | 0 | 8.16363 | 0
2018-03-08 15:30 | 173596.3 | 2040.0011 | 3 | 23 | 4.400171 | 1.639878 | 1.951695 | 0 | 8.411341 | 0
2018-03-08 15:32 | 173716.3 | 2160.0011 | 3 | 23 | 4.400229 | 1.548068 | 2.004803 | 0 | 8.645029 | 0
2018-03-08 15:34 | 173836.3 | 2280.0003 | 3 | 23 | 4.400175 | 1.460442 | 2.054928 | 0 | 8.865585 | 0
2018-03-08 15:36 | 173956.3 | 2400.0027 | 3 | 23 | 4.400187 | 1.379638 | 2.102245 | 0 | 9.073789 | 0
2018-03-08 15:38 | 174076.3 | 2520.0011 | 3 | 23 | 4.400159 | 1.299917 | 2.146892 | 0 | 9.270245 | 0
2018-03-08 15:40 | 174196.3 | 2640.0019 | 3 | 23 | 4.400178 | 1.225719 | 2.188982 | 0 | 9.455448 | 0
2018-03-08 15:42 | 174316.3 | 2760.0003 | 3 | 23 | 4.400142 | 1.155108 | 2.228644 | 0 | 9.629968 | 0
2018-03-08 15:44 | 174436.3 | 2880.0003 | 3 | 23 | 4.400188 | 1.088424 | 2.266025 | 0 | 9.794448 | 0
2018-03-08 15:46 | 174556.3 | 3000.0003 | 3 | 23 | 4.400114 | 1.023278 | 2.301217 | 0 | 9.949302 | 0
2018-03-08 15:48 | 174676.3 | 3120.0002 | 3 | 23 | 4.400153 | 0.9622068 | 2.334306 | 0 | 10.0949 | 0
2018-03-08 15:50 | 174796.3 | 3240.0011 | 3 | 23 | 4.400186 | 0.9036312 | 2.365382 | 0 | 10.23164 | 0
2018-03-08 15:52 | 174916.3 | 3360.001 | 3 | 23 | 4.400159 | 0.8484097 | 2.394571 | 0 | 10.36007 | 0
2018-03-08 15:54 | 175036.3 | 3480.0011 | 3 | 23 | 4.400203 | 0.7979393 | 2.421994 | 0 | 10.48074 | 0
2018-03-08 15:56 | 175156.3 | 3600.001 | 3 | 23 | 4.400098 | 0.7484255 | 2.447754 | 0 | 10.59409 | 0
2018-03-08 15:58 | 175276.3 | 3720.0018 | 3 | 23 | 4.400121 | 0.7028427 | 2.471945 | 0 | 10.70053 | 0
2018-03-08 16:00 | 175396.3 | 3840.0011 | 3 | 23 | 4.400186 | 0.7256203 | 2.495707 | 0 | 10.80508 | 0
2018-03-08 16:02 | 175516.3 | 3960.0018 | 3 | 23 | 4.400179 | 0.6596203 | 2.518831 | 0 | 10.90683 | 0
2018-03-08 16:02 | 175529 | 3972.7736 | 3 | 23 | 4.400126 | 0.6519918 | 2.521157 | 0 | 10.91707 | 0
2018-03-08 16:04 | 175649.1 | 120.001 | 4 | 23 | 4.300689 | 0 | 2.521157 | 0 | 10.91707 | 0
2018-03-08 16:06 | 175769.1 | 240.0001 | 4 | 23 | 4.290509 | 0 | 2.521157 | 0 | 10.91707 | 0
2018-03-08 16:07 | 175829.1 | 300.0024 | 4 | 23 | 4.287783 | 0 | 2.521157 | 0 | 10.91707 | 0
2018-03-08 16:09 | 175949.2 | 120.0001 | 5 | 23 | 3.844354 | -3.259981 | 2.521157 | 0.1086509 | 10.91707 | 0.4236722
2018-03-08 16:11 | 176069.2 | 240.0009 | 5 | 23 | 3.792447 | -3.25998 | 2.521157 | 0.2173164 | 10.91707 | 0.8384743
2018-03-08 16:13 | 176189.2 | 360.0009 | 5 | 23 | 3.746489 | -3.259978 | 2.521157 | 0.3259826 | 10.91707 | 1.248058
2018-03-08 16:15 | 176309.2 | 480.0001 | 5 | 23 | 3.702422 | -3.260012 | 2.521157 | 0.4346378 | 10.91707 | 1.652737
2018-03-08 16:17 | 176429.2 | 600.0009 | 5 | 23 | 3.659377 | -3.260034 | 2.521157 | 0.5433022 | 10.91707 | 2.052711
2018-03-08 16:19 | 176549.2 | 720.0001 | 5 | 23 | 3.618352 | -3.260003 | 2.521157 | 0.6519558 | 10.91707 | 2.448061
2018-03-08 16:21 | 176669.2 | 840.0009 | 5 | 23 | 3.580835 | -3.259963 | 2.521157 | 0.7606214 | 10.91707 | 2.839182
2018-03-08 16:23 | 176789.2 | 960.0009 | 5 | 23 | 3.546677 | -3.259943 | 2.521157 | 0.8692896 | 10.91707 | 3.226416
2018-03-08 16:25 | 176909.2 | 1080.0009 | 5 | 23 | 3.515059 | -3.25998 | 2.521157 | 0.9779465 | 10.91707 | 3.610049
2018-03-08 16:27 | 177029.2 | 1200.0009 | 5 | 23 | 3.485458 | -3.259939 | 2.521157 | 1.086613 | 10.91707 | 3.990393
2018-03-08 16:29 | 177149.2 | 1320.0001 | 5 | 23 | 3.457667 | -3.260002 | 2.521157 | 1.195262 | 10.91707 | 4.367559
2018-03-08 16:31 | 177269.2 | 1440.0001 | 5 | 23 | 3.431233 | -3.259985 | 2.521157 | 1.303934 | 10.91707 | 4.741863
2018-03-08 16:33 | 177389.2 | 1560.0001 | 5 | 23 | 3.405747 | -3.259994 | 2.521157 | 1.412585 | 10.91707 | 5.113277
2018-03-08 16:35 | 177509.2 | 1680.0009 | 5 | 23 | 3.380857 | -3.25997 | 2.521157 | 1.521253 | 10.91707 | 5.482011
2018-03-08 16:37 | 177629.2 | 1800.0001 | 5 | 23 | 3.35614 | -3.259974 | 2.521157 | 1.629917 | 10.91707 | 5.848045
2018-03-08 16:39 | 177749.2 | 1920.0001 | 5 | 23 | 3.33076 | -3.259932 | 2.521157 | 1.738575 | 10.91707 | 6.211347
2018-03-08 16:41 | 177869.2 | 2040.0001 | 5 | 23 | 3.304051 | -3.260051 | 2.521157 | 1.847226 | 10.91707 | 6.571814
2018-03-08 16:43 | 177989.2 | 2160.0009 | 5 | 23 | 3.274874 | -3.260046 | 2.521157 | 1.955892 | 10.91707 | 6.929288
2018-03-08 16:45 | 178109.2 | 2280.0009 | 5 | 23 | 3.2417 | -3.260024 | 2.521157 | 2.064549 | 10.91707 | 7.283363
2018-03-08 16:47 | 178229.2 | 2400.0002 | 5 | 23 | 3.203089 | -3.259996 | 2.521157 | 2.173209 | 10.91707 | 7.633573
2018-03-08 16:49 | 178349.2 | 2520.0001 | 5 | 23 | 3.156732 | -3.259974 | 2.521157 | 2.281874 | 10.91707 | 7.979199
2018-03-08 16:51 | 178469.2 | 2640.0009 | 5 | 23 | 3.098445 | -3.259946 | 2.521157 | 2.390543 | 10.91707 | 8.3192
2018-03-08 16:53 | 178589.2 | 2760.001 | 5 | 23 | 3.020817 | -3.260029 | 2.521157 | 2.499205 | 10.91707 | 8.651897
2018-03-08 16:53 | 178614.6 | 2785.4192 | 5 | 23 | 2.999994 | -3.259941 | 2.521157 | 2.522225 | 10.91707 | 8.721202
2018-03-08 16:55 | 178734.6 | 119.9999 | 6 | 23 | 3.64273 | 0 | 2.521157 | 2.522225 | 10.91707 | 8.721202
2018-03-08 16:57 | 178854.6 | 239.9999 | 6 | 23 | 3.679976 | 0 | 2.521157 | 2.522225 | 10.91707 | 8.721202
2018-03-08 16:58 | 178914.6 | 300.003 | 6 | 23 | 3.687464 | 0 | 2.521157 | 2.522225 | 10.91707 | 8.721202
2018-03-08 16:58 | 178914.6 | 0.0027 | 7 | 24 | 3.687583 | 0 | 0 | 0 | 0 | 0
2018-03-08 17:00 | 179034.7 | 120.0009 | 2 | 24 | 4.200296 | 4.022832 | 0.1484275 | 5.64e-10 | 0.621482 | 2.08e-09
2018-03-08 17:02 | 179154.7 | 240.001 | 2 | 24 | 4.200247 | 3.602883 | 0.2749411 | 5.64e-10 | 1.152873 | 2.08e-09
2018-03-08 17:04 | 179274.7 | 360.001 | 2 | 24 | 4.200176 | 3.33859 | 0.390352 | 5.64e-10 | 1.637626 | 2.08e-09
2018-03-08 17:05 | 179319.6 | 404.8792 | 2 | 24 | 4.200256 | 3.259997 | 0.4314668 | 5.64e-10 | 1.810318 | 2.08e-09
2018-03-08 17:07 | 179439.6 | 120 | 3 | 24 | 4.219416 | 3.259971 | 0.5397429 | 5.64e-10 | 2.266063 | 2.08e-09
2018-03-08 17:09 | 179559.6 | 240.0009 | 3 | 24 | 4.240607 | 3.259969 | 0.6483978 | 5.64e-10 | 2.725652 | 2.08e-09
2018-03-08 17:11 | 179679.6 | 360.0009 | 3 | 24 | 4.264406 | 3.259973 | 0.7570725 | 5.64e-10 | 3.187768 | 2.08e-09
2018-03-08 17:13 | 179799.6 | 480.0008 | 3 | 24 | 4.29089 | 3.259974 | 0.8657303 | 5.64e-10 | 3.652548 | 2.08e-09
2018-03-08 17:15 | 179919.6 | 600.0001 | 3 | 24 | 4.319761 | 3.259997 | 0.9743986 | 5.64e-10 | 4.12038 | 2.08e-09
2018-03-08 17:17 | 180039.6 | 720 | 3 | 24 | 4.350544 | 3.259938 | 1.083044 | 5.64e-10 | 4.591359 | 2.08e-09
2018-03-08 17:19 | 180159.6 | 840.0009 | 3 | 24 | 4.383369 | 3.260068 | 1.19171 | 5.64e-10 | 5.065885 | 2.08e-09
2018-03-08 17:21 | 180279.6 | 960.0001 | 3 | 24 | 4.400249 | 3.093305 | 1.2989 | 5.64e-10 | 5.537091 | 2.08e-09
2018-03-08 17:23 | 180399.6 | 1080.0009 | 3 | 24 | 4.400224 | 2.826348 | 1.397446 | 5.64e-10 | 5.970716 | 2.08e-09
2018-03-08 17:25 | 180519.6 | 1200.0002 | 3 | 24 | 4.400231 | 2.595191 | 1.487721 | 5.64e-10 | 6.367946 | 2.08e-09
2018-03-08 17:27 | 180639.6 | 1320.0001 | 3 | 24 | 4.400243 | 2.398149 | 1.570848 | 5.64e-10 | 6.733723 | 2.08e-09
2018-03-08 17:29 | 180759.6 | 1440.001 | 3 | 24 | 4.40022 | 2.229045 | 1.647897 | 5.64e-10 | 7.072754 | 2.08e-09
2018-03-08 17:31 | 180879.6 | 1560.0001 | 3 | 24 | 4.400213 | 2.081014 | 1.719666 | 5.64e-10 | 7.388553 | 2.08e-09
2018-03-08 17:33 | 180999.6 | 1680.0009 | 3 | 24 | 4.40027 | 1.950608 | 1.786812 | 5.64e-10 | 7.684011 | 2.08e-09
2018-03-08 17:35 | 181119.6 | 1800.0004 | 3 | 24 | 4.400235 | 1.832578 | 1.849823 | 5.64e-10 | 7.961271 | 2.08e-09
2018-03-08 17:37 | 181239.6 | 1920.0001 | 3 | 24 | 4.40017 | 1.72473 | 1.909065 | 5.64e-10 | 8.221949 | 2.08e-09
2018-03-08 17:39 | 181359.6 | 2040.0009 | 3 | 24 | 4.400187 | 1.626353 | 1.964901 | 5.64e-10 | 8.467636 | 2.08e-09
2018-03-08 17:41 | 181479.6 | 2160.0017 | 3 | 24 | 4.400152 | 1.534532 | 2.017565 | 5.64e-10 | 8.699367 | 2.08e-09
2018-03-08 17:43 | 181599.6 | 2280.0001 | 3 | 24 | 4.400234 | 1.448033 | 2.067251 | 5.64e-10 | 8.917995 | 2.08e-09
2018-03-08 17:45 | 181719.6 | 2400.0009 | 3 | 24 | 4.400204 | 1.365072 | 2.11412 | 5.64e-10 | 9.124226 | 2.08e-09
2018-03-08 17:47 | 181839.6 | 2520.0001 | 3 | 24 | 4.400177 | 1.285758 | 2.15828 | 5.64e-10 | 9.318541 | 2.08e-09
2018-03-08 17:49 | 181959.6 | 2640.0001 | 3 | 24 | 4.400219 | 1.210757 | 2.19987 | 5.64e-10 | 9.501543 | 2.08e-09
2018-03-08 17:51 | 182079.6 | 2760.0009 | 3 | 24 | 4.400239 | 1.138639 | 2.238992 | 5.64e-10 | 9.673687 | 2.08e-09
2018-03-08 17:53 | 182199.6 | 2880.0008 | 3 | 24 | 4.400156 | 1.06906 | 2.275761 | 5.64e-10 | 9.835476 | 2.08e-09
2018-03-08 17:55 | 182319.6 | 3000.0001 | 3 | 24 | 4.400156 | 1.004822 | 2.310317 | 5.64e-10 | 9.987524 | 2.08e-09
2018-03-08 17:57 | 182439.6 | 3120.0008 | 3 | 24 | 4.400155 | 0.9448929 | 2.342799 | 5.64e-10 | 10.13045 | 2.08e-09
2018-03-08 17:59 | 182559.6 | 3240 | 3 | 24 | 4.400167 | 0.8884554 | 2.37334 | 5.64e-10 | 10.26484 | 2.08e-09
2018-03-08 18:01 | 182679.6 | 3360 | 3 | 24 | 4.400098 | 0.8342047 | 2.402048 | 5.64e-10 | 10.39116 | 2.08e-09
2018-03-08 18:03 | 182799.6 | 3480.0008 | 3 | 24 | 4.400126 | 0.7842369 | 2.42903 | 5.64e-10 | 10.50988 | 2.08e-09
2018-03-08 18:05 | 182919.6 | 3600.0001 | 3 | 24 | 4.400146 | 0.7372007 | 2.454389 | 5.64e-10 | 10.62147 | 2.08e-09
2018-03-08 18:07 | 183039.6 | 3720.0008 | 3 | 24 | 4.400152 | 0.6932049 | 2.478219 | 5.64e-10 | 10.72632 | 2.08e-09
2018-03-08 18:09 | 183156.8 | 3837.1782 | 3 | 24 | 4.400169 | 0.6519861 | 2.500103 | 5.64e-10 | 10.82261 | 2.08e-09
2018-03-08 18:11 | 183276.8 | 120.0007 | 4 | 24 | 4.294785 | 0 | 2.500103 | 5.64e-10 | 10.82261 | 2.08e-09
2018-03-08 18:13 | 183396.8 | 239.9999 | 4 | 24 | 4.283726 | 0 | 2.500103 | 5.64e-10 | 10.82261 | 2.08e-09
2018-03-08 18:14 | 183456.8 | 300.0013 | 4 | 24 | 4.280735 | 0 | 2.500103 | 5.64e-10 | 10.82261 | 2.08e-09
2018-03-08 18:16 | 183576.9 | 120.0001 | 5 | 24 | 3.839642 | -3.259974 | 2.500103 | 0.1086491 | 10.82261 | 0.4230209
2018-03-08 18:18 | 183696.9 | 240.0009 | 5 | 24 | 3.789116 | -3.259989 | 2.500103 | 0.2173128 | 10.82261 | 0.837391
2018-03-08 18:20 | 183816.9 | 360.0009 | 5 | 24 | 3.74304 | -3.260015 | 2.500103 | 0.3259843 | 10.82261 | 1.246641
2018-03-08 18:22 | 183936.9 | 480.0009 | 5 | 24 | 3.698723 | -3.259995 | 2.500103 | 0.4346463 | 10.82261 | 1.650948
2018-03-08 18:24 | 184056.9 | 600.0001 | 5 | 24 | 3.655025 | -3.260017 | 2.500103 | 0.5433028 | 10.82261 | 2.050447
2018-03-08 18:26 | 184176.9 | 720.0009 | 5 | 24 | 3.613623 | -3.260029 | 2.500103 | 0.6519685 | 10.82261 | 2.445347
2018-03-08 18:28 | 184296.9 | 840.0009 | 5 | 24 | 3.576036 | -3.259952 | 2.500103 | 0.7606187 | 10.82261 | 2.8359
2018-03-08 18:30 | 184416.9 | 960.0001 | 5 | 24 | 3.541859 | -3.259967 | 2.500103 | 0.8692934 | 10.82261 | 3.222643
2018-03-08 18:32 | 184536.9 | 1080.0001 | 5 | 24 | 3.510182 | -3.259911 | 2.500103 | 0.9779497 | 10.82261 | 3.605748
2018-03-08 18:34 | 184656.9 | 1200.0009 | 5 | 24 | 3.480838 | -3.259917 | 2.500103 | 1.086616 | 10.82261 | 3.985578
2018-03-08 18:36 | 184776.9 | 1320.0009 | 5 | 24 | 3.453122 | -3.259965 | 2.500103 | 1.195266 | 10.82261 | 4.362248
2018-03-08 18:38 | 184896.9 | 1440.0001 | 5 | 24 | 3.427147 | -3.259956 | 2.500103 | 1.30393 | 10.82261 | 4.736059
2018-03-08 18:40 | 185016.9 | 1560.0001 | 5 | 24 | 3.40231 | -3.26002 | 2.500103 | 1.412601 | 10.82261 | 5.10714
2018-03-08 18:42 | 185136.9 | 1680.0009 | 5 | 24 | 3.377857 | -3.26001 | 2.500103 | 1.521255 | 10.82261 | 5.475493
2018-03-08 18:44 | 185256.9 | 1800.0001 | 5 | 24 | 3.353435 | -3.259961 | 2.500103 | 1.62992 | 10.82261 | 5.841224
2018-03-08 18:46 | 185376.9 | 1920.0009 | 5 | 24 | 3.327891 | -3.260012 | 2.500103 | 1.738577 | 10.82261 | 6.204231
2018-03-08 18:48 | 185496.9 | 2040.0009 | 5 | 24 | 3.300489 | -3.260073 | 2.500103 | 1.847239 | 10.82261 | 6.564373
2018-03-08 18:50 | 185616.9 | 2160.0001 | 5 | 24 | 3.27055 | -3.260015 | 2.500103 | 1.955889 | 10.82261 | 6.921376
2018-03-08 18:52 | 185736.9 | 2280.0002 | 5 | 24 | 3.236712 | -3.259938 | 2.500103 | 2.064556 | 10.82261 | 7.274987
2018-03-08 18:54 | 185856.9 | 2400.0009 | 5 | 24 | 3.197298 | -3.26001 | 2.500103 | 2.173216 | 10.82261 | 7.624606
2018-03-08 18:56 | 185976.9 | 2520.0009 | 5 | 24 | 3.149248 | -3.259995 | 2.500103 | 2.281888 | 10.82261 | 7.969542
2018-03-08 18:58 | 186096.9 | 2640.0009 | 5 | 24 | 3.088952 | -3.259919 | 2.500103 | 2.390543 | 10.82261 | 8.308583
2018-03-08 19:00 | 186216.9 | 2760.001 | 5 | 24 | 3.004145 | -3.259912 | 2.500103 | 2.499196 | 10.82261 | 8.639924
2018-03-08 19:00 | 186221.7 | 2764.8024 | 5 | 24 | 3 | -3.259936 | 2.500103 | 2.503555 | 10.82261 | 8.653008
2018-03-08 19:02 | 186341.8 | 119.9998 | 6 | 24 | 3.641842 | 0 | 2.500103 | 2.503555 | 10.82261 | 8.653008
2018-03-08 19:04 | 186461.8 | 240.0006 | 6 | 24 | 3.679098 | 0 | 2.500103 | 2.503555 | 10.82261 | 8.653008
2018-03-08 19:05 | 186521.8 | 300.0029 | 6 | 24 | 3.686648 | 0 | 2.500103 | 2.503555 | 10.82261 | 8.653008
2018-03-08 19:05 | 186521.8 | 0.0026 | 7 | 25 | 3.686577 | 0 | 0 | 0 | 0 | 0
2018-03-08 19:07 | 186641.8 | 120.0001 | 2 | 25 | 4.20029 | 4.010077 | 0.1481019 | 0 | 0.6201566 | 0
2018-03-08 19:09 | 186761.8 | 240.0009 | 2 | 25 | 4.200238 | 3.585086 | 0.2741481 | 0 | 1.149585 | 0
2018-03-08 19:11 | 186881.8 | 360.0002 | 2 | 25 | 4.200213 | 3.312633 | 0.3888226 | 0 | 1.631245 | 0
2018-03-08 19:12 | 186910.7 | 388.824 | 2 | 25 | 4.200239 | 3.259997 | 0.4151323 | 0 | 1.741752 | 0
2018-03-08 19:14 | 187030.7 | 120 | 3 | 25 | 4.21976 | 3.259995 | 0.523395 | 0 | 2.197462 | 0
2018-03-08 19:16 | 187150.7 | 240.0001 | 3 | 25 | 4.240741 | 3.259978 | 0.6320627 | 0 | 2.657139 | 0
2018-03-08 19:18 | 187270.7 | 360.0001 | 3 | 25 | 4.263899 | 3.260041 | 0.7407089 | 0 | 3.119118 | 0
2018-03-08 19:20 | 187390.7 | 480.0001 | 3 | 25 | 4.28984 | 3.259933 | 0.8493939 | 0 | 3.583927 | 0
2018-03-08 19:22 | 187510.7 | 600.0009 | 3 | 25 | 4.318261 | 3.25998 | 0.9580615 | 0 | 4.051608 | 0
2018-03-08 19:24 | 187630.7 | 720 | 3 | 25 | 4.349009 | 3.260015 | 1.066723 | 0 | 4.522496 | 0
2018-03-08 19:26 | 187750.7 | 840.0001 | 3 | 25 | 4.381586 | 3.260056 | 1.175388 | 0 | 4.996835 | 0
2018-03-08 19:28 | 187870.7 | 960.0002 | 3 | 25 | 4.400286 | 3.113973 | 1.282903 | 0 | 5.469359 | 0
2018-03-08 19:30 | 187990.7 | 1080.0001 | 3 | 25 | 4.400209 | 2.845958 | 1.382104 | 0 | 5.905867 | 0
2018-03-08 19:32 | 188110.7 | 1200.0001 | 3 | 25 | 4.400172 | 2.619399 | 1.473101 | 0 | 6.306273 | 0
2018-03-08 19:34 | 188230.7 | 1320.0009 | 3 | 25 | 4.400239 | 2.425014 | 1.557075 | 0 | 6.67578 | 0
2018-03-08 19:36 | 188350.7 | 1440.0002 | 3 | 25 | 4.40024 | 2.257199 | 1.635037 | 0 | 7.018827 | 0
2018-03-08 19:38 | 188470.7 | 1560.0001 | 3 | 25 | 4.400172 | 2.107944 | 1.707725 | 0 | 7.33867 | 0
2018-03-08 19:40 | 188590.7 | 1680.0001 | 3 | 25 | 4.400219 | 1.975667 | 1.775753 | 0 | 7.638008 | 0
2018-03-08 19:42 | 188710.7 | 1800.0009 | 3 | 25 | 4.400138 | 1.855907 | 1.839582 | 0 | 7.91887 | 0
2018-03-08 19:44 | 188830.7 | 1920.0009 | 3 | 25 | 4.400222 | 1.746777 | 1.899612 | 0 | 8.183012 | 0
2018-03-08 19:46 | 188950.7 | 2040.0001 | 3 | 25 | 4.400204 | 1.644107 | 1.956098 | 0 | 8.431561 | 0
2018-03-08 19:48 | 189070.7 | 2160.001 | 3 | 25 | 4.400164 | 1.547523 | 2.009263 | 0 | 8.665495 | 0
2018-03-08 19:50 | 189190.7 | 2280.0001 | 3 | 25 | 4.40017 | 1.459104 | 2.059356 | 0 | 8.885917 | 0
2018-03-08 19:52 | 189310.7 | 2400.0017 | 3 | 25 | 4.400162 | 1.376455 | 2.106604 | 0 | 9.093815 | 0
2018-03-08 19:54 | 189430.7 | 2520.0001 | 3 | 25 | 4.400188 | 1.297777 | 2.151167 | 0 | 9.2899 | 0
2018-03-08 19:56 | 189550.7 | 2640.0009 | 3 | 25 | 4.400209 | 1.222189 | 2.193139 | 0 | 9.474582 | 0
2018-03-08 19:58 | 189670.7 | 2760.0001 | 3 | 25 | 4.400227 | 1.151058 | 2.232673 | 0 | 9.648542 | 0
2018-03-08 20:00 | 189790.7 | 2880.0001 | 3 | 25 | 4.400191 | 1.08307 | 2.269886 | 0 | 9.812283 | 0
2018-03-08 20:02 | 189910.7 | 3000.0012 | 3 | 25 | 4.400187 | 1.019811 | 2.304915 | 0 | 9.966415 | 0
2018-03-08 20:04 | 190030.7 | 3120.0008 | 3 | 25 | 4.400174 | 0.9593716 | 2.337881 | 0 | 10.11147 | 0
2018-03-08 20:06 | 190150.7 | 3240.0008 | 3 | 25 | 4.400114 | 0.9021988 | 2.368896 | 0 | 10.24794 | 0
2018-03-08 20:08 | 190270.7 | 3360.0008 | 3 | 25 | 4.400146 | 0.848773 | 2.398084 | 0 | 10.37638 | 0
2018-03-08 20:10 | 190390.7 | 3480.0016 | 3 | 25 | 4.400182 | 0.7983408 | 2.425529 | 0 | 10.49714 | 0
2018-03-08 20:12 | 190510.7 | 3600 | 3 | 25 | 4.400175 | 0.7500458 | 2.45132 | 0 | 10.61062 | 0
2018-03-08 20:14 | 190630.7 | 3720.0016 | 3 | 25 | 4.400153 | 0.705205 | 2.475563 | 0 | 10.71729 | 0
2018-03-08 20:16 | 190750.7 | 3840 | 3 | 25 | 4.400146 | 0.6633043 | 2.498363 | 0 | 10.81762 | 0
2018-03-08 20:16 | 190785.6 | 3874.895 | 3 | 25 | 4.4002 | 0.6519928 | 2.504734 | 0 | 10.84565 | 0
2018-03-08 20:18 | 190905.6 | 120 | 4 | 25 | 4.295125 | 0 | 2.504734 | 0 | 10.84565 | 0
2018-03-08 20:20 | 191025.6 | 240.0008 | 4 | 25 | 4.284092 | 0 | 2.504734 | 0 | 10.84565 | 0
2018-03-08 20:21 | 191085.6 | 300.0023 | 4 | 25 | 4.281139 | 0 | 2.504734 | 0 | 10.84565 | 0
2018-03-08 20:23 | 191205.7 | 120.0009 | 5 | 25 | 3.839932 | -3.259919 | 2.504734 | 0.1086546 | 10.84565 | 0.4230946
2018-03-08 20:25 | 191325.7 | 240.0009 | 5 | 25 | 3.789144 | -3.259938 | 2.504734 | 0.2173091 | 10.84565 | 0.8374438
2018-03-08 20:27 | 191445.7 | 360.001 | 5 | 25 | 3.743157 | -3.259987 | 2.504734 | 0.3259735 | 10.84565 | 1.246676
2018-03-08 20:29 | 191565.7 | 480.0009 | 5 | 25 | 3.698379 | -3.260022 | 2.504734 | 0.4346378 | 10.84565 | 1.65098
2018-03-08 20:31 | 191685.7 | 600.0009 | 5 | 25 | 3.654542 | -3.259987 | 2.504734 | 0.5432944 | 10.84565 | 2.050442
2018-03-08 20:33 | 191805.7 | 720.0001 | 5 | 25 | 3.613111 | -3.260066 | 2.504734 | 0.6519561 | 10.84565 | 2.445272
2018-03-08 20:35 | 191925.7 | 840.0009 | 5 | 25 | 3.575265 | -3.259996 | 2.504734 | 0.7606158 | 10.84565 | 2.835784
2018-03-08 20:37 | 192045.7 | 960.0001 | 5 | 25 | 3.541025 | -3.259914 | 2.504734 | 0.8692737 | 10.84565 | 3.222372
2018-03-08 20:39 | 192165.7 | 1080.0001 | 5 | 25 | 3.50949 | -3.259943 | 2.504734 | 0.9779354 | 10.84565 | 3.605413
2018-03-08 20:41 | 192285.7 | 1200.0009 | 5 | 25 | 3.480186 | -3.259916 | 2.504734 | 1.086605 | 10.84565 | 3.985179
2018-03-08 20:43 | 192405.7 | 1320.0009 | 5 | 25 | 3.452567 | -3.259914 | 2.504734 | 1.195261 | 10.84565 | 4.361801
2018-03-08 20:45 | 192525.7 | 1440.0009 | 5 | 25 | 3.426764 | -3.259881 | 2.504734 | 1.30392 | 10.84565 | 4.735541
2018-03-08 20:47 | 192645.7 | 1560.0001 | 5 | 25 | 3.402122 | -3.259934 | 2.504734 | 1.412589 | 10.84565 | 5.106576
2018-03-08 20:49 | 192765.7 | 1680.0009 | 5 | 25 | 3.378247 | -3.259981 | 2.504734 | 1.521242 | 10.84565 | 5.474926
2018-03-08 20:51 | 192885.7 | 1800.0009 | 5 | 25 | 3.354141 | -3.259958 | 2.504734 | 1.629897 | 10.84565 | 5.84069
2018-03-08 20:53 | 193005.7 | 1920.0001 | 5 | 25 | 3.32907 | -3.259943 | 2.504734 | 1.738547 | 10.84565 | 6.20377
2018-03-08 20:55 | 193125.7 | 2040.0001 | 5 | 25 | 3.302382 | -3.259891 | 2.504734 | 1.847207 | 10.84565 | 6.564073
2018-03-08 20:57 | 193245.7 | 2160.001 | 5 | 25 | 3.273051 | -3.25991 | 2.504734 | 1.95587 | 10.84565 | 6.92136
2018-03-08 20:59 | 193365.7 | 2280.0009 | 5 | 25 | 3.239673 | -3.259908 | 2.504734 | 2.064539 | 10.84565 | 7.275261
2018-03-08 21:01 | 193485.7 | 2400.0009 | 5 | 25 | 3.200124 | -3.259877 | 2.504734 | 2.17318 | 10.84565 | 7.625144
2018-03-08 21:03 | 193605.7 | 2520.001 | 5 | 25 | 3.152023 | -3.259926 | 2.504734 | 2.281849 | 10.84565 | 7.970384
2018-03-08 21:05 | 193725.7 | 2640.0009 | 5 | 25 | 3.090368 | -3.25993 | 2.504734 | 2.390514 | 10.84565 | 8.3097
2018-03-08 21:07 | 193845.7 | 2760.0009 | 5 | 25 | 3.005527 | -3.259932 | 2.504734 | 2.499176 | 10.84565 | 8.641185
2018-03-08 21:07 | 193852.1 | 2766.3728 | 5 | 25 | 2.999996 | -3.259968 | 2.504734 | 2.504942 | 10.84565 | 8.658497
2018-03-08 21:09 | 193972.1 | 120.0007 | 6 | 25 | 3.641553 | 0 | 2.504734 | 2.504942 | 10.84565 | 8.658497
2018-03-08 21:11 | 194092.1 | 240.0007 | 6 | 25 | 3.678827 | 0 | 2.504734 | 2.504942 | 10.84565 | 8.658497
2018-03-08 21:12 | 194152.1 | 300.0014 | 6 | 25 | 3.686403 | 0 | 2.504734 | 2.504942 | 10.84565 | 8.658497
2018-03-08 21:12 | 194152.1 | 0.0027 | 7 | 26 | 3.686426 | 0 | 0 | 0 | 0 | 0
2018-03-08 21:14 | 194272.2 | 120.0009 | 2 | 26 | 4.200277 | 4.022353 | 0.1484281 | 0 | 0.6214848 | 0
2018-03-08 21:16 | 194392.2 | 240.0002 | 2 | 26 | 4.200269 | 3.602666 | 0.274976 | 0 | 1.15302 | 0
2018-03-08 21:18 | 194512.2 | 360.0001 | 2 | 26 | 4.200234 | 3.333772 | 0.3902866 | 0 | 1.637352 | 0
2018-03-08 21:19 | 194553.1 | 400.8872 | 2 | 26 | 4.200221 | 3.259999 | 0.4277194 | 0 | 1.794579 | 0
2018-03-08 21:21 | 194673.1 | 120.0008 | 3 | 26 | 4.219532 | 3.260039 | 0.5360032 | 0 | 2.250361 | 0
2018-03-08 21:23 | 194793.1 | 240.0009 | 3 | 26 | 4.240543 | 3.260026 | 0.6446623 | 0 | 2.70998 | 0
2018-03-08 21:25 | 194913.1 | 360.0009 | 3 | 26 | 4.263958 | 3.259999 | 0.7533332 | 0 | 3.172048 | 0
2018-03-08 21:27 | 195033.1 | 480.0009 | 3 | 26 | 4.289937 | 3.260001 | 0.8619898 | 0 | 3.63675 | 0
2018-03-08 21:29 | 195153.1 | 600.0001 | 3 | 26 | 4.318261 | 3.260032 | 0.9706461 | 0 | 4.104389 | 0
2018-03-08 21:31 | 195273.1 | 720.0008 | 3 | 26 | 4.348752 | 3.26007 | 1.079307 | 0 | 4.575247 | 0
2018-03-08 21:33 | 195393.1 | 840.0001 | 3 | 26 | 4.380818 | 3.259994 | 1.187965 | 0 | 5.049507 | 0
2018-03-08 21:35 | 195513.1 | 960 | 3 | 26 | 4.400233 | 3.118726 | 1.295599 | 0 | 5.522507 | 0
2018-03-08 21:37 | 195633.1 | 1080.0001 | 3 | 26 | 4.400229 | 2.848786 | 1.394936 | 0 | 5.959611 | 0
2018-03-08 21:39 | 195753.1 | 1200.0009 | 3 | 26 | 4.400235 | 2.6163 | 1.485932 | 0 | 6.360017 | 0
2018-03-08 21:41 | 195873.1 | 1320 | 3 | 26 | 4.40019 | 2.416301 | 1.569753 | 0 | 6.728847 | 0
2018-03-08 21:43 | 195993.1 | 1440.0001 | 3 | 26 | 4.400208 | 2.242648 | 1.647344 | 0 | 7.070267 | 0
2018-03-08 21:45 | 196113.1 | 1560.0026 | 3 | 26 | 4.400229 | 2.091702 | 1.719541 | 0 | 7.387948 | 0
2018-03-08 21:47 | 196233.1 | 1680.0009 | 3 | 26 | 4.400229 | 1.957541 | 1.786982 | 0 | 7.684701 | 0
2018-03-08 21:49 | 196353.1 | 1800.0009 | 3 | 26 | 4.400221 | 1.835499 | 1.850155 | 0 | 7.962674 | 0
2018-03-08 21:51 | 196473.1 | 1920.0009 | 3 | 26 | 4.400178 | 1.725019 | 1.909472 | 0 | 8.22368 | 0
2018-03-08 21:53 | 196593.1 | 2040.0009 | 3 | 26 | 4.400176 | 1.624343 | 1.965272 | 0 | 8.469209 | 0
2018-03-08 21:55 | 196713.1 | 2160.0002 | 3 | 26 | 4.400187 | 1.531153 | 2.017839 | 0 | 8.700517 | 0
2018-03-08 21:57 | 196833.1 | 2280.0009 | 3 | 26 | 4.400205 | 1.444096 | 2.067411 | 0 | 8.918643 | 0
2018-03-08 21:59 | 196953.1 | 2400.001 | 3 | 26 | 4.400146 | 1.360011 | 2.11413 | 0 | 9.124211 | 0
2018-03-08 22:01 | 197073.1 | 2520.0001 | 3 | 26 | 4.400162 | 1.282223 | 2.158153 | 0 | 9.317921 | 0
2018-03-08 22:03 | 197193.1 | 2640.0009 | 3 | 26 | 4.400142 | 1.208312 | 2.199653 | 0 | 9.500529 | 0
2018-03-08 22:05 | 197313.1 | 2760 | 3 | 26 | 4.400164 | 1.139605 | 2.238772 | 0 | 9.672659 | 0
2018-03-08 22:07 | 197433.1 | 2880.0009 | 3 | 26 | 4.400159 | 1.07378 | 2.275654 | 0 | 9.834948 | 0
2018-03-08 22:09 | 197553.1 | 3000.0009 | 3 | 26 | 4.400203 | 1.011067 | 2.310385 | 0 | 9.987766 | 0
2018-03-08 22:11 | 197673.1 | 3120 | 3 | 26 | 4.40022 | 0.9524355 | 2.343078 | 0 | 10.13162 | 0
2018-03-08 22:13 | 197793.1 | 3240.0008 | 3 | 26 | 4.400166 | 0.8955421 | 2.373855 | 0 | 10.26705 | 0
2018-03-08 22:15 | 197913.1 | 3360 | 3 | 26 | 4.400192 | 0.8422413 | 2.402808 | 0 | 10.39444 | 0
2018-03-08 22:17 | 198033.1 | 3480.0008 | 3 | 26 | 4.400164 | 0.7910538 | 2.43001 | 0 | 10.51414 | 0
2018-03-08 22:19 | 198153.1 | 3600.0001 | 3 | 26 | 4.400124 | 0.7428303 | 2.455569 | 0 | 10.6266 | 0
2018-03-08 22:21 | 198273.1 | 3720 | 3 | 26 | 4.400159 | 0.6982746 | 2.479578 | 0 | 10.73224 | 0
2018-03-08 22:23 | 198393.1 | 3840.0009 | 3 | 26 | 4.400126 | 0.6553211 | 2.50213 | 0 | 10.83148 | 0
2018-03-08 22:23 | 198403.5 | 3850.3639 | 3 | 26 | 4.400108 | 0.6519985 | 2.50401 | 0 | 10.83975 | 0
2018-03-08 22:25 | 198523.5 | 120.0006 | 4 | 26 | 4.294874 | 0 | 2.504013 | 0 | 10.83976 | 0
2018-03-08 22:27 | 198643.5 | 239.9998 | 4 | 26 | 4.283823 | 0 | 2.504013 | 0 | 10.83976 | 0
2018-03-08 22:28 | 198703.5 | 300.0045 | 4 | 26 | 4.28086 | 0 | 2.504013 | 0 | 10.83976 | 0
2018-03-08 22:30 | 198823.6 | 120.0001 | 5 | 26 | 3.839016 | -3.259911 | 2.504013 | 0.1086554 | 10.83976 | 0.4229927
2018-03-08 22:32 | 198943.6 | 240.0002 | 5 | 26 | 3.788171 | -3.259932 | 2.504013 | 0.2173106 | 10.83976 | 0.8372412
2018-03-08 22:34 | 199063.6 | 360.0009 | 5 | 26 | 3.742496 | -3.260005 | 2.504013 | 0.3259697 | 10.83976 | 1.246366
2018-03-08 22:36 | 199183.6 | 480.0009 | 5 | 26 | 3.697861 | -3.260053 | 2.504013 | 0.4346324 | 10.83976 | 1.650601
2018-03-08 22:38 | 199303.6 | 600.0009 | 5 | 26 | 3.654208 | -3.259948 | 2.504013 | 0.5432929 | 10.83976 | 2.05003
2018-03-08 22:40 | 199423.6 | 720.0009 | 5 | 26 | 3.612972 | -3.260031 | 2.504013 | 0.6519517 | 10.83976 | 2.444823
2018-03-08 22:42 | 199543.6 | 840.0001 | 5 | 26 | 3.574958 | -3.260017 | 2.504013 | 0.7606149 | 10.83976 | 2.835322
2018-03-08 22:44 | 199663.6 | 960.0009 | 5 | 26 | 3.54076 | -3.259923 | 2.504013 | 0.8692699 | 10.83976 | 3.221874
2018-03-08 22:46 | 199783.6 | 1080.0009 | 5 | 26 | 3.50918 | -3.259987 | 2.504013 | 0.9779435 | 10.83976 | 3.604923
2018-03-08 22:48 | 199903.6 | 1200.0009 | 5 | 26 | 3.479837 | -3.259987 | 2.504013 | 1.086605 | 10.83976 | 3.984614
2018-03-08 22:50 | 200023.6 | 1320.0009 | 5 | 26 | 3.452357 | -3.259904 | 2.504013 | 1.195256 | 10.83976 | 4.361195
2018-03-08 22:52 | 200143.6 | 1440.0001 | 5 | 26 | 3.4266 | -3.260037 | 2.504013 | 1.303927 | 10.83976 | 4.734952
2018-03-08 22:54 | 200263.6 | 1560.0001 | 5 | 26 | 3.401767 | -3.259956 | 2.504013 | 1.412583 | 10.83976 | 5.105908
2018-03-08 22:56 | 200383.6 | 1680.0001 | 5 | 26 | 3.377527 | -3.260037 | 2.504013 | 1.521245 | 10.83976 | 5.474232
2018-03-08 22:58 | 200503.6 | 1800.0001 | 5 | 26 | 3.352915 | -3.260007 | 2.504013 | 1.629897 | 10.83976 | 5.839881
2018-03-08 23:00 | 200623.6 | 1920.0009 | 5 | 26 | 3.327542 | -3.260046 | 2.504013 | 1.738561 | 10.83976 | 6.202858
2018-03-08 23:02 | 200743.6 | 2040.0009 | 5 | 26 | 3.300325 | -3.260071 | 2.504013 | 1.847219 | 10.83976 | 6.562972
2018-03-08 23:04 | 200863.6 | 2160.0009 | 5 | 26 | 3.270454 | -3.259965 | 2.504013 | 1.955884 | 10.83976 | 6.920009
2018-03-08 23:06 | 200983.6 | 2280.0009 | 5 | 26 | 3.236346 | -3.260012 | 2.504013 | 2.064557 | 10.83976 | 7.273606
2018-03-08 23:08 | 201103.6 | 2400.0001 | 5 | 26 | 3.195778 | -3.260012 | 2.504013 | 2.173205 | 10.83976 | 7.623087
2018-03-08 23:10 | 201223.6 | 2520.0009 | 5 | 26 | 3.147322 | -3.259939 | 2.504013 | 2.281872 | 10.83976 | 7.967814
2018-03-08 23:12 | 201343.6 | 2640.0009 | 5 | 26 | 3.085013 | -3.260084 | 2.504013 | 2.390534 | 10.83976 | 8.306584
2018-03-08 23:14 | 201462.4 | 2758.7576 | 5 | 26 | 2.999999 | -3.259987 | 2.504013 | 2.498078 | 10.83976 | 8.634056
2018-03-08 23:16 | 201582.4 | 119.9999 | 6 | 26 | 3.642729 | 0 | 2.504013 | 2.498078 | 10.83976 | 8.634056
2018-03-08 23:18 | 201702.4 | 240.0007 | 6 | 26 | 3.679953 | 0 | 2.504013 | 2.498078 | 10.83976 | 8.634056
2018-03-08 23:19 | 201762.4 | 300.0038 | 6 | 26 | 3.687467 | 0 | 2.504013 | 2.498078 | 10.83976 | 8.634056
2018-03-08 23:19 | 201762.4088 | 0.0027 | 7 | 27 | 3.687786 | 0 | 0 | 0 | 0 | 0
2018-03-08 23:21 | 201882.5 | 120.001 | 2 | 27 | 4.200286 | 3.985206 | 0.147454 | 0 | 0.6175335 | 0
2018-03-08 23:23 | 202002.5 | 240.001 | 2 | 27 | 4.200291 | 3.569747 | 0.2728134 | 0 | 1.144077 | 0
2018-03-08 23:25 | 202122.5 | 360.0002 | 2 | 27 | 4.200267 | 3.304683 | 0.3870891 | 0 | 1.624062 | 0
2018-03-08 23:26 | 202147.8 | 385.2944 | 2 | 27 | 4.200228 | 3.259997 | 0.4101264 | 0 | 1.720824 | 0
2018-03-08 23:28 | 202267.8 | 120.0009 | 3 | 27 | 4.219179 | 3.260013 | 0.5184134 | 0 | 2.176613 | 0
2018-03-08 23:30 | 202387.8 | 240.0008 | 3 | 27 | 4.239495 | 3.259997 | 0.627081 | 0 | 2.63619 | 0
2018-03-08 23:32 | 202507.8 | 360.0009 | 3 | 27 | 4.262429 | 3.25998 | 0.7357352 | 0 | 3.098055 | 0
2018-03-08 23:34 | 202627.8 | 480.0001 | 3 | 27 | 4.28829 | 3.259967 | 0.8444068 | 0 | 3.562644 | 0
2018-03-08 23:36 | 202747.8 | 600.0009 | 3 | 27 | 4.316701 | 3.259963 | 0.9530547 | 0 | 4.030079 | 0
2018-03-08 23:38 | 202867.8 | 720.0009 | 3 | 27 | 4.347455 | 3.259974 | 1.061739 | 0 | 4.500886 | 0
2018-03-08 23:40 | 202987.8 | 840.0009 | 3 | 27 | 4.379812 | 3.25998 | 1.170402 | 0 | 4.975035 | 0
2018-03-08 23:42 | 203107.8 | 960.0009 | 3 | 27 | 4.40028 | 3.127259 | 1.278133 | 0 | 5.4484 | 0
2018-03-08 23:44 | 203227.8 | 1080.0001 | 3 | 27 | 4.400244 | 2.855742 | 1.377719 | 0 | 5.886599 | 0
2018-03-08 23:46 | 203347.8 | 1200.0009 | 3 | 27 | 4.400232 | 2.621078 | 1.468894 | 0 | 6.28779 | 0
2018-03-08 23:48 | 203467.8 | 1320.0017 | 3 | 27 | 4.400229 | 2.421704 | 1.552847 | 0 | 6.657205 | 0
2018-03-08 23:50 | 203587.8 | 1440.0009 | 3 | 27 | 4.400258 | 2.250857 | 1.630654 | 0 | 6.999572 | 0
2018-03-08 23:52 | 203707.8 | 1560.0009 | 3 | 27 | 4.400178 | 2.099275 | 1.703085 | 0 | 7.318283 | 0
2018-03-08 23:54 | 203827.8 | 1680.0009 | 3 | 27 | 4.400167 | 1.968158 | 1.77085 | 0 | 7.616465 | 0
2018-03-08 23:56 | 203947.8 | 1800.0001 | 3 | 27 | 4.400219 | 1.849373 | 1.83444 | 0 | 7.896273 | 0
2018-03-08 23:58 | 204067.8 | 1920.0001 | 3 | 27 | 4.400192 | 1.74111 | 1.894255 | 0 | 8.15947 | 0
2018-03-09 | 204187.8 | 2040.0009 | 3 | 27 | 4.400156 | 1.640624 | 1.950609 | 0 | 8.407438 | 0
2018-03-09 00:02 | 204307.8 | 2160.0007 | 3 | 27 | 4.400134 | 1.546927 | 2.003729 | 0 | 8.641172 | 0
2018-03-09 00:04 | 204427.8 | 2280.0009 | 3 | 27 | 4.400187 | 1.459394 | 2.053819 | 0 | 8.861578 | 0
2018-03-09 00:06 | 204547.8 | 2400.0002 | 3 | 27 | 4.400145 | 1.375656 | 2.101056 | 0 | 9.069431 | 0
2018-03-09 00:08 | 204667.8 | 2520.001 | 3 | 27 | 4.400168 | 1.297412 | 2.145598 | 0 | 9.265421 | 0
2018-03-09 00:10 | 204787.8 | 2640.0008 | 3 | 27 | 4.400112 | 1.222929 | 2.187597 | 0 | 9.450225 | 0
2018-03-09 00:12 | 204907.8 | 2760.0009 | 3 | 27 | 4.400147 | 1.152262 | 2.227192 | 0 | 9.62445 | 0
2018-03-09 00:14 | 205027.8 | 2880.0008 | 3 | 27 | 4.400135 | 1.084875 | 2.264475 | 0 | 9.788501 | 0
2018-03-09 00:16 | 205147.8 | 3000.0001 | 3 | 27 | 4.400161 | 1.021466 | 2.299576 | 0 | 9.942951 | 0
2018-03-09 00:18 | 205267.8 | 3120.0008 | 3 | 27 | 4.4002 | 0.961401 | 2.332608 | 0 | 10.0883 | 0
2018-03-09 00:20 | 205387.8 | 3240.0017 | 3 | 27 | 4.400167 | 0.9047174 | 2.363695 | 0 | 10.22509 | 0
2018-03-09 00:22 | 205507.8 | 3360.0001 | 3 | 27 | 4.400205 | 0.8513546 | 2.39294 | 0 | 10.35377 | 0
2018-03-09 00:24 | 205627.8 | 3480 | 3 | 27 | 4.400164 | 0.799696 | 2.42044 | 0 | 10.47477 | 0
2018-03-09 00:26 | 205747.8 | 3600 | 3 | 27 | 4.400115 | 0.7510214 | 2.446281 | 0 | 10.58848 | 0
2018-03-09 00:28 | 205867.8 | 3720.0008 | 3 | 27 | 4.400152 | 0.7054911 | 2.470542 | 0 | 10.69523 | 0
2018-03-09 00:30 | 205987.8 | 3840.0001 | 3 | 27 | 4.400127 | 0.6620388 | 2.493323 | 0 | 10.79547 | 0
2018-03-09 00:30 | 206016.1 | 3868.2918 | 3 | 27 | 4.400128 | 0.6519995 | 2.498489 | 0 | 10.8182 | 0
2018-03-09 00:32 | 206136.1 | 119.9999 | 4 | 27 | 4.29492 | 0 | 2.498489 | 0 | 10.8182 | 0
2018-03-09 00:34 | 206256.1 | 239.9999 | 4 | 27 | 4.283894 | 0 | 2.498489 | 0 | 10.8182 | 0
2018-03-09 00:35 | 206316.1 | 300.0022 | 4 | 27 | 4.280936 | 0 | 2.498489 | 0 | 10.8182 | 0
2018-03-09 00:37 | 206436.2 | 120.0001 | 5 | 27 | 3.838912 | -3.260099 | 2.498489 | 0.1086574 | 10.8182 | 0.422997
2018-03-09 00:39 | 206556.2 | 240.0001 | 5 | 27 | 3.787782 | -3.260056 | 2.498489 | 0.2173117 | 10.8182 | 0.8372121
2018-03-09 00:41 | 206676.2 | 360.0001 | 5 | 27 | 3.741821 | -3.260036 | 2.498489 | 0.3259834 | 10.8182 | 1.246327
2018-03-09 00:43 | 206796.2 | 480.0001 | 5 | 27 | 3.697136 | -3.260049 | 2.498489 | 0.4346499 | 10.8182 | 1.650501
2018-03-09 00:45 | 206916.2 | 600.0001 | 5 | 27 | 3.654017 | -3.260014 | 2.498489 | 0.543309 | 10.8182 | 2.049866
2018-03-09 00:47 | 207036.2 | 720.0009 | 5 | 27 | 3.613028 | -3.260044 | 2.498489 | 0.6519707 | 10.8182 | 2.444665
2018-03-09 00:49 | 207156.2 | 840.0009 | 5 | 27 | 3.575461 | -3.26001 | 2.498489 | 0.760636 | 10.8182 | 2.835202
2018-03-09 00:51 | 207276.2 | 960.0001 | 5 | 27 | 3.541101 | -3.26 | 2.498489 | 0.8692978 | 10.8182 | 3.221831
2018-03-09 00:53 | 207396.2 | 1080.0001 | 5 | 27 | 3.509573 | -3.260017 | 2.498489 | 0.9779549 | 10.8182 | 3.60486
2018-03-09 00:55 | 207516.2 | 1200.0009 | 5 | 27 | 3.48028 | -3.25997 | 2.498489 | 1.08662 | 10.8182 | 3.984614
2018-03-09 00:57 | 207636.2 | 1320.0009 | 5 | 27 | 3.452949 | -3.259985 | 2.498489 | 1.195279 | 10.8182 | 4.361278
2018-03-09 00:59 | 207756.2 | 1440.0009 | 5 | 27 | 3.426979 | -3.260005 | 2.498489 | 1.30395 | 10.8182 | 4.735094
2018-03-09 01:01 | 207876.2 | 1560.0009 | 5 | 27 | 3.402371 | -3.259987 | 2.498489 | 1.412614 | 10.8182 | 5.106142
2018-03-09 01:03 | 207996.2 | 1680.0009 | 5 | 27 | 3.378454 | -3.259998 | 2.498489 | 1.521265 | 10.8182 | 5.474514
2018-03-09 01:05 | 208116.2 | 1800.001 | 5 | 27 | 3.354583 | -3.260051 | 2.498489 | 1.629927 | 10.8182 | 5.840327
2018-03-09 01:07 | 208236.2 | 1920.0001 | 5 | 27 | 3.329423 | -3.260077 | 2.498489 | 1.738597 | 10.8182 | 6.203511
2018-03-09 01:09 | 208356.2 | 2040.0009 | 5 | 27 | 3.30258 | -3.260049 | 2.498489 | 1.847256 | 10.8182 | 6.563848
2018-03-09 01:11 | 208476.2 | 2160.0009 | 5 | 27 | 3.272782 | -3.259983 | 2.498489 | 1.955918 | 10.8182 | 6.92112
2018-03-09 01:13 | 208596.2 | 2280.0001 | 5 | 27 | 3.239326 | -3.260046 | 2.498489 | 2.064582 | 10.8182 | 7.27499
2018-03-09 01:15 | 208716.2 | 2400.0001 | 5 | 27 | 3.200118 | -3.260046 | 2.498489 | 2.17325 | 10.8182 | 7.624929
2018-03-09 01:17 | 208836.2 | 2520.001 | 5 | 27 | 3.152297 | -3.25998 | 2.498489 | 2.281915 | 10.8182 | 7.970165
2018-03-09 01:19 | 208956.2 | 2640.0001 | 5 | 27 | 3.091294 | -3.26 | 2.498489 | 2.390578 | 10.8182 | 8.309534
2018-03-09 01:21 | 209076.2 | 2760.0002 | 5 | 27 | 3.006223 | -3.260119 | 2.498489 | 2.499241 | 10.8182 | 8.641113
2018-03-09 01:21 | 209083.4 | 2767.1696 | 5 | 27 | 2.999999 | -3.260062 | 2.498489 | 2.505744 | 10.8182 | 8.660644
2018-03-09 01:23 | 209203.4 | 119.9999 | 6 | 27 | 3.640829 | 0 | 2.498489 | 2.505744 | 10.8182 | 8.660644
2018-03-09 01:25 | 209323.4 | 240.0007 | 6 | 27 | 3.678218 | 0 | 2.498489 | 2.505744 | 10.8182 | 8.660644
2018-03-09 01:26 | 209383.4 | 300.0022 | 6 | 27 | 3.685902 | 0 | 2.498489 | 2.505744 | 10.8182 | 8.660644
2018-03-09 01:26 | 209383.4 | 0.0028 | 7 | 28 | 3.686108 | 0 | 0 | 0 | 0 | 0
2018-03-09 01:28 | 209503.5 | 120.0002 | 2 | 28 | 4.200294 | 4.014714 | 0.1482352 | 0 | 0.620688 | 0
2018-03-09 01:30 | 209623.5 | 240.0002 | 2 | 28 | 4.200264 | 3.591132 | 0.2744458 | 0 | 1.150806 | 0
2018-03-09 01:32 | 209743.5 | 360.0002 | 2 | 28 | 4.200248 | 3.322412 | 0.3893624 | 0 | 1.633483 | 0
2018-03-09 01:33 | 209778.4 | 394.8408 | 2 | 28 | 4.200225 | 3.259994 | 0.4211992 | 0 | 1.767205 | 0
2018-03-09 01:35 | 209898.4 | 120.0009 | 3 | 28 | 4.219342 | 3.260028 | 0.5294838 | 0 | 2.22299 | 0
2018-03-09 01:37 | 210018.4 | 240.0002 | 3 | 28 | 4.239971 | 3.260024 | 0.6381417 | 0 | 2.682558 | 0
2018-03-09 01:39 | 210138.4 | 360.001 | 3 | 28 | 4.262922 | 3.260011 | 0.7468125 | 0 | 3.144538 | 0
2018-03-09 01:41 | 210258.4 | 480.0002 | 3 | 28 | 4.288698 | 3.260013 | 0.8554575 | 0 | 3.609063 | 0
2018-03-09 01:43 | 210378.4 | 600.0002 | 3 | 28 | 4.317112 | 3.25995 | 0.9641351 | 0 | 4.076672 | 0
2018-03-09 01:45 | 210498.4 | 720.001 | 3 | 28 | 4.347928 | 3.259982 | 1.072801 | 0 | 4.547441 | 0
2018-03-09 01:47 | 210618.4 | 840.0002 | 3 | 28 | 4.380642 | 3.259974 | 1.181453 | 0 | 5.021617 | 0
2018-03-09 01:49 | 210738.4 | 960.0002 | 3 | 28 | 4.40025 | 3.116614 | 1.289054 | 0 | 5.494469 | 0
2018-03-09 01:51 | 210858.4 | 1080.0002 | 3 | 28 | 4.400268 | 2.845597 | 1.388309 | 0 | 5.931213 | 0
2018-03-09 01:53 | 210978.4 | 1200.0001 | 3 | 28 | 4.400249 | 2.612109 | 1.479163 | 0 | 6.330994 | 0
2018-03-09 01:55 | 211098.4 | 1320.0002 | 3 | 28 | 4.400242 | 2.410354 | 1.562794 | 0 | 6.698988 | 0
2018-03-09 01:57 | 211218.4 | 1440.001 | 3 | 28 | 4.400169 | 2.237035 | 1.640164 | 0 | 7.039432 | 0
2018-03-09 01:59 | 211338.4 | 1560.0003 | 3 | 28 | 4.400219 | 2.088256 | 1.712215 | 0 | 7.356472 | 0
2018-03-09 02:01 | 211458.4 | 1680.001 | 3 | 28 | 4.400226 | 1.958158 | 1.779617 | 0 | 7.653053 | 0
2018-03-09 02:03 | 211578.4 | 1800.001 | 3 | 28 | 4.400184 | 1.839184 | 1.842863 | 0 | 7.93135 | 0
2018-03-09 02:05 | 211698.4 | 1920.0019 | 3 | 28 | 4.400206 | 1.731559 | 1.902338 | 0 | 8.19305 | 0
2018-03-09 02:07 | 211818.4 | 2040.0002 | 3 | 28 | 4.400197 | 1.631894 | 1.958358 | 0 | 8.439549 | 0
2018-03-09 02:09 | 211938.4 | 2160.0012 | 3 | 28 | 4.400203 | 1.539161 | 2.011183 | 0 | 8.671988 | 0
2018-03-09 02:11 | 212058.4 | 2280.0002 | 3 | 28 | 4.400181 | 1.451971 | 2.061016 | 0 | 8.891262 | 0
2018-03-09 02:13 | 212178.4 | 2400.0003 | 3 | 28 | 4.400175 | 1.369713 | 2.108022 | 0 | 9.0981 | 0
2018-03-09 02:15 | 212298.4 | 2520.001 | 3 | 28 | 4.400226 | 1.292572 | 2.152382 | 0 | 9.293291 | 0
2018-03-09 02:17 | 212418.4 | 2640.0002 | 3 | 28 | 4.400157 | 1.217562 | 2.194194 | 0 | 9.477267 | 0
2018-03-09 02:19 | 212538.4 | 2760.0001 | 3 | 28 | 4.400128 | 1.147148 | 2.2336 | 0 | 9.650664 | 0
2018-03-09 02:21 | 212658.4 | 2880.0018 | 3 | 28 | 4.400161 | 1.081758 | 2.270736 | 0 | 9.814067 | 0
2018-03-09 02:23 | 212778.4 | 3000.0009 | 3 | 28 | 4.400175 | 1.019648 | 2.305741 | 0 | 9.968093 | 0
2018-03-09 02:25 | 212898.4 | 3120.0009 | 3 | 28 | 4.400155 | 0.9593906 | 2.338718 | 0 | 10.1132 | 0
2018-03-09 02:27 | 213018.4 | 3240.001 | 3 | 28 | 4.400131 | 0.9018841 | 2.369745 | 0 | 10.24972 | 0
2018-03-09 02:29 | 213138.4 | 3360.0001 | 3 | 28 | 4.400138 | 0.8485327 | 2.398916 | 0 | 10.37808 | 0
2018-03-09 02:31 | 213258.4 | 3480.0002 | 3 | 28 | 4.400139 | 0.7979422 | 2.426356 | 0 | 10.49882 | 0
2018-03-09 02:33 | 213378.4 | 3600.0009 | 3 | 28 | 4.400124 | 0.7505436 | 2.452164 | 0 | 10.61238 | 0
2018-03-09 02:35 | 213498.4 | 3720.0009 | 3 | 28 | 4.400118 | 0.7055082 | 2.476428 | 0 | 10.71914 | 0
2018-03-09 02:37 | 213618.4 | 3840.0001 | 3 | 28 | 4.400072 | 0.6622591 | 2.499232 | 0 | 10.81948 | 0
2018-03-09 02:37 | 213651.1 | 3872.6751 | 3 | 28 | 4.400187 | 0.6519985 | 2.505196 | 0 | 10.84573 | 0
2018-03-09 02:39 | 213771.1 | 120.0007 | 4 | 28 | 4.294785 | 0 | 2.505196 | 0 | 10.84573 | 0
2018-03-09 02:41 | 213891.1 | 239.9999 | 4 | 28 | 4.283685 | 0 | 2.505196 | 0 | 10.84573 | 0
2018-03-09 02:42 | 213951.1 | 300.0038 | 4 | 28 | 4.280738 | 0 | 2.505196 | 0 | 10.84573 | 0
2018-03-09 02:44 | 214071.2 | 120.0009 | 5 | 28 | 3.838224 | -3.260069 | 2.505196 | 0.1086509 | 10.84573 | 0.4229071
2018-03-09 02:46 | 214191.2 | 240.0009 | 5 | 28 | 3.787406 | -3.259987 | 2.505196 | 0.2173113 | 10.84573 | 0.8370922
2018-03-09 02:48 | 214311.2 | 360.0009 | 5 | 28 | 3.741251 | -3.259987 | 2.505196 | 0.3259696 | 10.84573 | 1.246099
2018-03-09 02:50 | 214431.2 | 480.0009 | 5 | 28 | 3.696555 | -3.259946 | 2.505196 | 0.4346375 | 10.84573 | 1.650216
2018-03-09 02:52 | 214551.2 | 600.0001 | 5 | 28 | 3.653028 | -3.259965 | 2.505196 | 0.5432936 | 10.84573 | 2.049489
2018-03-09 02:54 | 214671.2 | 720.0001 | 5 | 28 | 3.612032 | -3.259963 | 2.505196 | 0.6519512 | 10.84573 | 2.444165
2018-03-09 02:56 | 214791.2 | 840.0001 | 5 | 28 | 3.574606 | -3.25993 | 2.505196 | 0.7606168 | 10.84573 | 2.834604
2018-03-09 02:58 | 214911.2 | 960.0009 | 5 | 28 | 3.540566 | -3.259965 | 2.505196 | 0.8692736 | 10.84573 | 3.221131
2018-03-09 03:00 | 215031.2 | 1080.0001 | 5 | 28 | 3.50919 | -3.259946 | 2.505196 | 0.977936 | 10.84573 | 3.60413
2018-03-09 03:02 | 215151.2 | 1200.0001 | 5 | 28 | 3.479922 | -3.259994 | 2.505196 | 1.086596 | 10.84573 | 3.983825
2018-03-09 03:04 | 215271.2 | 1320.0009 | 5 | 28 | 3.452267 | -3.25996 | 2.505196 | 1.195263 | 10.84573 | 4.360458
2018-03-09 03:06 | 215391.2 | 1440.0001 | 5 | 28 | 3.426004 | -3.259985 | 2.505196 | 1.303918 | 10.84573 | 4.734128
2018-03-09 03:08 | 215511.2 | 1560.0001 | 5 | 28 | 3.40091 | -3.259956 | 2.505196 | 1.412574 | 10.84573 | 5.105009
2018-03-09 03:10 | 215631.2 | 1680.0001 | 5 | 28 | 3.376143 | -3.26001 | 2.505196 | 1.521232 | 10.84573 | 5.473202
2018-03-09 03:12 | 215751.2 | 1800.001 | 5 | 28 | 3.351326 | -3.259968 | 2.505196 | 1.629888 | 10.84573 | 5.838699
2018-03-09 03:14 | 215871.2 | 1920.0009 | 5 | 28 | 3.32604 | -3.259923 | 2.505196 | 1.738557 | 10.84573 | 6.201509
2018-03-09 03:16 | 215991.2 | 2040.0002 | 5 | 28 | 3.299275 | -3.260009 | 2.505196 | 1.847212 | 10.84573 | 6.561464
2018-03-09 03:18 | 216111.2 | 2160.0009 | 5 | 28 | 3.269155 | -3.260005 | 2.505196 | 1.955877 | 10.84573 | 6.918385
2018-03-09 03:20 | 216231.2 | 2280.001 | 5 | 28 | 3.235034 | -3.259958 | 2.505196 | 2.064541 | 10.84573 | 7.271814
2018-03-09 03:22 | 216351.2 | 2400.001 | 5 | 28 | 3.195035 | -3.259968 | 2.505196 | 2.173197 | 10.84573 | 7.621212
2018-03-09 03:24 | 216471.2 | 2520.0001 | 5 | 28 | 3.146166 | -3.25997 | 2.505196 | 2.281864 | 10.84573 | 7.965856
2018-03-09 03:26 | 216591.2 | 2640.0009 | 5 | 28 | 3.08361 | -3.260073 | 2.505196 | 2.39053 | 10.84573 | 8.304497
2018-03-09 03:28 | 216708 | 2756.7944 | 5 | 28 | 2.999998 | -3.260053 | 2.505196 | 2.496281 | 10.84573 | 8.626436
2018-03-09 03:30 | 216828 | 119.9999 | 6 | 28 | 3.642647 | 0 | 2.505196 | 2.496297 | 10.84573 | 8.626483
2018-03-09 03:32 | 216948 | 240.0008 | 6 | 28 | 3.679933 | 0 | 2.505196 | 2.496297 | 10.84573 | 8.626483
2018-03-09 03:33 | 217008 | 300.0038 | 6 | 28 | 3.687431 | 0 | 2.505196 | 2.496297 | 10.84573 | 8.626483
2018-03-09 03:33 | 217008 | 0.0025 | 7 | 29 | 3.687336 | 0 | 0 | 0 | 0 | 0
2018-03-09 03:35 | 217128.1 | 120.0009 | 2 | 29 | 4.200307 | 3.982268 | 0.1473638 | 0 | 0.6171697 | 0
2018-03-09 03:37 | 217248.1 | 240.001 | 2 | 29 | 4.200262 | 3.567849 | 0.2726462 | 0 | 1.143389 | 0
2018-03-09 03:39 | 217368.1 | 360.0002 | 2 | 29 | 4.200213 | 3.305196 | 0.3868938 | 0 | 1.623256 | 0
2018-03-09 03:40 | 217393.6 | 385.4936 | 2 | 29 | 4.200235 | 3.259999 | 0.4101248 | 0 | 1.720831 | 0
2018-03-09 03:42 | 217513.6 | 120 | 3 | 29 | 4.219214 | 3.260036 | 0.5184041 | 0 | 2.176588 | 0
2018-03-09 03:44 | 217633.6 | 240.0001 | 3 | 29 | 4.239632 | 3.259986 | 0.6270605 | 0 | 2.636122 | 0
2018-03-09 03:46 | 217753.6 | 360.0009 | 3 | 29 | 4.262057 | 3.259971 | 0.7357329 | 0 | 3.098047 | 0
2018-03-09 03:48 | 217873.6 | 480.0001 | 3 | 29 | 4.28771 | 3.260007 | 0.8443762 | 0 | 3.562461 | 0
2018-03-09 03:50 | 217993.6 | 600.0001 | 3 | 29 | 4.315819 | 3.260013 | 0.9530481 | 0 | 4.029915 | 0
2018-03-09 03:52 | 218113.6 | 720.0001 | 3 | 29 | 4.346227 | 3.259959 | 1.061709 | 0 | 4.500509 | 0
2018-03-09 03:54 | 218233.6 | 840.0001 | 3 | 29 | 4.37851 | 3.259957 | 1.170378 | 0 | 4.974547 | 0
2018-03-09 03:56 | 218353.6 | 960.0001 | 3 | 29 | 4.400252 | 3.136451 | 1.278258 | 0 | 5.448479 | 0
2018-03-09 03:58 | 218473.6 | 1080.0008 | 3 | 29 | 4.400258 | 2.865335 | 1.378161 | 0 | 5.888076 | 0
2018-03-09 04:00 | 218593.6 | 1200.0001 | 3 | 29 | 4.400238 | 2.629888 | 1.469661 | 0 | 6.290698 | 0
2018-03-09 04:02 | 218713.6 | 1320.0018 | 3 | 29 | 4.400256 | 2.428185 | 1.55388 | 0 | 6.661282 | 0
2018-03-09 04:04 | 218833.6 | 1440.0009 | 3 | 29 | 4.400194 | 2.252881 | 1.631807 | 0 | 7.004177 | 0
2018-03-09 04:06 | 218953.6 | 1560.0009 | 3 | 29 | 4.40021 | 2.100245 | 1.704291 | 0 | 7.32312 | 0
2018-03-09 04:08 | 219073.6 | 1680.0002 | 3 | 29 | 4.400151 | 1.965203 | 1.772027 | 0 | 7.621172 | 0
2018-03-09 04:10 | 219193.6 | 1800.0009 | 3 | 29 | 4.400177 | 1.846509 | 1.835535 | 0 | 7.90062 | 0
2018-03-09 04:12 | 219313.6 | 1920.0001 | 3 | 29 | 4.400148 | 1.738097 | 1.895261 | 0 | 8.163426 | 0
2018-03-09 04:14 | 219433.6 | 2040.001 | 3 | 29 | 4.400189 | 1.638478 | 1.951527 | 0 | 8.411006 | 0
2018-03-09 04:16 | 219553.6 | 2160.0002 | 3 | 29 | 4.400167 | 1.544994 | 2.004563 | 0 | 8.644375 | 0
2018-03-09 04:18 | 219673.6 | 2280.001 | 3 | 29 | 4.400219 | 1.459048 | 2.054608 | 0 | 8.864581 | 0
2018-03-09 04:20 | 219793.6 | 2400.0009 | 3 | 29 | 4.400193 | 1.375902 | 2.101829 | 0 | 9.07236 | 0
2018-03-09 04:22 | 219913.6 | 2520.0018 | 3 | 29 | 4.400208 | 1.296737 | 2.146352 | 0 | 9.268272 | 0
2018-03-09 04:24 | 220033.6 | 2640.0008 | 3 | 29 | 4.400176 | 1.221046 | 2.188291 | 0 | 9.452812 | 0
2018-03-09 04:26 | 220153.6 | 2760.0008 | 3 | 29 | 4.400208 | 1.149576 | 2.227769 | 0 | 9.626522 | 0
2018-03-09 04:28 | 220273.6 | 2880.0008 | 3 | 29 | 4.400143 | 1.081594 | 2.264948 | 0 | 9.790113 | 0
2018-03-09 04:30 | 220393.6 | 3000 | 3 | 29 | 4.40017 | 1.017154 | 2.299919 | 0 | 9.943992 | 0
2018-03-09 04:32 | 220513.6 | 3120 | 3 | 29 | 4.400204 | 0.9568596 | 2.332795 | 0 | 10.08865 | 0
2018-03-09 04:34 | 220633.6 | 3240.0008 | 3 | 29 | 4.400095 | 0.8986387 | 2.363708 | 0 | 10.22467 | 0
2018-03-09 04:36 | 220753.6 | 3360 | 3 | 29 | 4.400143 | 0.8454132 | 2.392786 | 0 | 10.35262 | 0
2018-03-09 04:38 | 220873.6 | 3480.0008 | 3 | 29 | 4.400208 | 0.7950888 | 2.420109 | 0 | 10.47285 | 0
2018-03-09 04:40 | 220993.6 | 3600.0008 | 3 | 29 | 4.400162 | 0.7465038 | 2.445779 | 0 | 10.5858 | 0
2018-03-09 04:42 | 221113.6 | 3720.0008 | 3 | 29 | 4.400188 | 0.7017927 | 2.469913 | 0 | 10.69199 | 0
2018-03-09 04:44 | 221233.6 | 3840.0001 | 3 | 29 | 4.400145 | 0.6586685 | 2.492579 | 0 | 10.79173 | 0
2018-03-09 04:44 | 221253.5 | 3859.843 | 3 | 29 | 4.400141 | 0.6519985 | 2.496189 | 0 | 10.80761 | 0
2018-03-09 04:46 | 221373.5 | 120.0007 | 4 | 29 | 4.294717 | 0 | 2.496189 | 0 | 10.80761 | 0
2018-03-09 04:48 | 221493.5 | 240.0007 | 4 | 29 | 4.283628 | 0 | 2.496189 | 0 | 10.80761 | 0
2018-03-09 04:49 | 221553.5 | 300.003 | 4 | 29 | 4.280659 | 0 | 2.496189 | 0 | 10.80761 | 0
2018-03-09 04:51 | 221673.6 | 120.0008 | 5 | 29 | 3.837884 | -3.260029 | 2.496189 | 0.1086551 | 10.80761 | 0.422884
2018-03-09 04:53 | 221793.6 | 240.0001 | 5 | 29 | 3.787194 | -3.259985 | 2.496189 | 0.2173198 | 10.80761 | 0.8370586
2018-03-09 04:55 | 221913.6 | 360.0008 | 5 | 29 | 3.741448 | -3.259996 | 2.496189 | 0.325973 | 10.80761 | 1.246058
2018-03-09 04:57 | 222033.6 | 480 | 5 | 29 | 3.697117 | -3.260009 | 2.496189 | 0.4346405 | 10.80761 | 1.650218
2018-03-09 04:59 | 222153.6 | 600.0008 | 5 | 29 | 3.653792 | -3.25998 | 2.496189 | 0.5433069 | 10.80761 | 2.049603
2018-03-09 05:01 | 222273.6 | 720.0016 | 5 | 29 | 3.613047 | -3.259941 | 2.496189 | 0.6519628 | 10.80761 | 2.444369
2018-03-09 05:03 | 222393.6 | 840.0016 | 5 | 29 | 3.576132 | -3.25998 | 2.496189 | 0.7606258 | 10.80761 | 2.834934
2018-03-09 05:05 | 222513.6 | 960.0016 | 5 | 29 | 3.542397 | -3.259912 | 2.496189 | 0.8692839 | 10.80761 | 3.221658
2018-03-09 05:07 | 222633.6 | 1080.0008 | 5 | 29 | 3.510993 | -3.259953 | 2.496189 | 0.9779399 | 10.80761 | 3.604838
2018-03-09 05:09 | 222753.6 | 1200 | 5 | 29 | 3.481693 | -3.259946 | 2.496189 | 1.086598 | 10.80761 | 3.984726
2018-03-09 05:11 | 222873.6 | 1320 | 5 | 29 | 3.454293 | -3.25996 | 2.496189 | 1.195267 | 10.80761 | 4.361572
2018-03-09 05:13 | 222993.6 | 1440 | 5 | 29 | 3.428116 | -3.259928 | 2.496189 | 1.303921 | 10.80761 | 4.735458
2018-03-09 05:15 | 223113.6 | 1560.0016 | 5 | 29 | 3.402972 | -3.259953 | 2.496189 | 1.412578 | 10.80761 | 5.106567
2018-03-09 05:17 | 223233.6 | 1680.0016 | 5 | 29 | 3.378229 | -3.259938 | 2.496189 | 1.521239 | 10.80761 | 5.474991
2018-03-09 05:19 | 223353.6 | 1800.0009 | 5 | 29 | 3.353484 | -3.259899 | 2.496189 | 1.629892 | 10.80761 | 5.840707
2018-03-09 05:21 | 223473.6 | 1920 | 5 | 29 | 3.328117 | -3.259938 | 2.496189 | 1.738552 | 10.80761 | 6.203725
2018-03-09 05:23 | 223593.6 | 2040.0008 | 5 | 29 | 3.301186 | -3.259976 | 2.496189 | 1.847222 | 10.80761 | 6.563943
2018-03-09 05:25 | 223713.6 | 2160 | 5 | 29 | 3.271343 | -3.259928 | 2.496189 | 1.955878 | 10.80761 | 6.921043
2018-03-09 05:27 | 223833.6 | 2280.0001 | 5 | 29 | 3.23785 | -3.259978 | 2.496189 | 2.064539 | 10.80761 | 7.274734
2018-03-09 05:29 | 223953.6 | 2400 | 5 | 29 | 3.198728 | -3.259958 | 2.496189 | 2.173202 | 10.80761 | 7.624502
2018-03-09 05:31 | 224073.6 | 2520.0008 | 5 | 29 | 3.150455 | -3.259923 | 2.496189 | 2.281872 | 10.80761 | 7.969581
2018-03-09 05:33 | 224193.6 | 2640.0008 | 5 | 29 | 3.088584 | -3.259932 | 2.496189 | 2.390521 | 10.80761 | 8.308674
2018-03-09 05:35 | 224313.6 | 2760 | 5 | 29 | 3.002439 | -3.259994 | 2.496189 | 2.499184 | 10.80761 | 8.639914
2018-03-09 05:35 | 224316.4 | 2762.7983 | 5 | 29 | 2.999999 | -3.259874 | 2.496189 | 2.501728 | 10.80761 | 8.64755
2018-03-09 05:37 | 224436.4 | 120.0007 | 6 | 29 | 3.641176 | 0 | 2.496189 | 2.501728 | 10.80761 | 8.64755
2018-03-09 05:39 | 224556.4 | 239.9999 | 6 | 29 | 3.678595 | 0 | 2.496189 | 2.501728 | 10.80761 | 8.64755
2018-03-09 05:40 | 224616.4 | 300.0014 | 6 | 29 | 3.686241 | 0 | 2.496189 | 2.501728 | 10.80761 | 8.64755
2018-03-09 05:40 | 224616.4 | 0.0028 | 7 | 30 | 3.686293 | 0 | 0 | 0 | 0 | 0
2018-03-09 05:42 | 224736.5 | 120.0003 | 2 | 30 | 4.200289 | 4.009553 | 0.1480875 | 0 | 0.6200868 | 0
2018-03-09 05:44 | 224856.5 | 240.0011 | 2 | 30 | 4.200252 | 3.586675 | 0.2741669 | 0 | 1.149654 | 0
2018-03-09 05:46 | 224976.5 | 360.0002 | 2 | 30 | 4.200241 | 3.317472 | 0.3889216 | 0 | 1.631651 | 0
2018-03-09 05:47 | 225008.4 | 391.8625 | 2 | 30 | 4.200255 | 3.259997 | 0.4180223 | 0 | 1.753881 | 0
2018-03-09 05:49 | 225128.4 | 120.0009 | 3 | 30 | 4.219375 | 3.260032 | 0.5262985 | 0 | 2.209635 | 0
2018-03-09 05:51 | 225248.4 | 240 | 3 | 30 | 4.239915 | 3.260083 | 0.6349627 | 0 | 2.669231 | 0
2018-03-09 05:53 | 225368.4 | 360.0001 | 3 | 30 | 4.26298 | 3.260018 | 0.7436202 | 0 | 3.131155 | 0
2018-03-09 05:55 | 225488.4 | 480.0009 | 3 | 30 | 4.289068 | 3.259952 | 0.8522866 | 0 | 3.59579 | 0
2018-03-09 05:57 | 225608.4 | 600.0001 | 3 | 30 | 4.317614 | 3.260007 | 0.9609563 | 0 | 4.063415 | 0
2018-03-09 05:59 | 225728.4 | 720.0009 | 3 | 30 | 4.348236 | 3.26002 | 1.069626 | 0 | 4.534254 | 0
2018-03-09 06:01 | 225848.4 | 840.0001 | 3 | 30 | 4.380876 | 3.260015 | 1.178273 | 0 | 5.008435 | 0
2018-03-09 06:03 | 225968.4 | 960.0009 | 3 | 30 | 4.400252 | 3.114804 | 1.285851 | 0 | 5.481201 | 0
2018-03-09 06:05 | 226088.4 | 1080.0008 | 3 | 30 | 4.400223 | 2.844924 | 1.385055 | 0 | 5.917724 | 0
2018-03-09 06:07 | 226208.4 | 1200.0009 | 3 | 30 | 4.400189 | 2.610404 | 1.475875 | 0 | 6.317353 | 0
2018-03-09 06:09 | 226328.4 | 1320.0004 | 3 | 30 | 4.40027 | 2.410768 | 1.559453 | 0 | 6.685116 | 0
2018-03-09 06:11 | 226448.4 | 1440.0009 | 3 | 30 | 4.400217 | 2.239116 | 1.63686 | 0 | 7.025724 | 0
2018-03-09 06:13 | 226568.4 | 1560.0001 | 3 | 30 | 4.400192 | 2.090739 | 1.708972 | 0 | 7.343028 | 0
2018-03-09 06:15 | 226688.4 | 1680.0001 | 3 | 30 | 4.400228 | 1.960614 | 1.776452 | 0 | 7.639954 | 0
2018-03-09 06:17 | 226808.4 | 1800.0009 | 3 | 30 | 4.400194 | 1.842492 | 1.839805 | 0 | 7.91872 | 0
2018-03-09 06:19 | 226928.4 | 1920.0009 | 3 | 30 | 4.400238 | 1.734734 | 1.899387 | 0 | 8.180891 | 0
2018-03-09 06:21 | 227048.4 | 2040.0018 | 3 | 30 | 4.4002 | 1.635749 | 1.955532 | 0 | 8.42794 | 0
2018-03-09 06:23 | 227168.4 | 2160.0008 | 3 | 30 | 4.40022 | 1.54374 | 2.008496 | 0 | 8.660992 | 0
2018-03-09 06:25 | 227288.4 | 2280.001 | 3 | 30 | 4.400181 | 1.457557 | 2.058495 | 0 | 8.880997 | 0
2018-03-09 06:27 | 227408.4 | 2400.0001 | 3 | 30 | 4.400146 | 1.37432 | 2.105682 | 0 | 9.088627 | 0
2018-03-09 06:29 | 227528.4 | 2520.0002 | 3 | 30 | 4.400162 | 1.295484 | 2.150167 | 0 | 9.284371 | 0
2018-03-09 06:31 | 227648.4 | 2640.0008 | 3 | 30 | 4.400162 | 1.221134 | 2.192094 | 0 | 9.468856 | 0
2018-03-09 06:33 | 227768.4 | 2760.0001 | 3 | 30 | 4.400194 | 1.1508 | 2.231612 | 0 | 9.642743 | 0
2018-03-09 06:35 | 227888.4 | 2880 | 3 | 30 | 4.400193 | 1.083347 | 2.268833 | 0 | 9.806521 | 0
2018-03-09 06:37 | 228008.4 | 3000.0008 | 3 | 30 | 4.400219 | 1.01904 | 2.30385 | 0 | 9.960603 | 0
2018-03-09 06:39 | 228128.4 | 3120 | 3 | 30 | 4.400181 | 0.9576273 | 2.336766 | 0 | 10.10544 | 0
2018-03-09 06:41 | 228248.4 | 3240.0008 | 3 | 30 | 4.400179 | 0.900094 | 2.367705 | 0 | 10.24158 | 0
2018-03-09 06:43 | 228368.4 | 3360.0009 | 3 | 30 | 4.400149 | 0.8463383 | 2.396794 | 0 | 10.36957 | 0
2018-03-09 06:45 | 228488.4 | 3480.0008 | 3 | 30 | 4.400142 | 0.7962818 | 2.424162 | 0 | 10.48999 | 0
2018-03-09 06:47 | 228608.4 | 3600.0005 | 3 | 30 | 4.400139 | 0.7491627 | 2.449908 | 0 | 10.60328 | 0
2018-03-09 06:49 | 228728.4 | 3720.0008 | 3 | 30 | 4.400134 | 0.7034531 | 2.474117 | 0 | 10.7098 | 0
2018-03-09 06:51 | 228848.4 | 3840 | 3 | 30 | 4.400167 | 0.6612911 | 2.496857 | 0 | 10.80986 | 0
2018-03-09 06:51 | 228874.2 | 3865.795 | 3 | 30 | 4.400105 | 0.6519985 | 2.501564 | 0 | 10.83057 | 0
2018-03-09 06:53 | 228994.2 | 119.9999 | 4 | 30 | 4.294601 | 0 | 2.501564 | 0 | 10.83057 | 0
2018-03-09 06:55 | 229114.2 | 240.0007 | 4 | 30 | 4.283506 | 0 | 2.501564 | 0 | 10.83057 | 0
2018-03-09 06:56 | 229174.2 | 300.003 | 4 | 30 | 4.280551 | 0 | 2.501564 | 0 | 10.83057 | 0
2018-03-09 06:58 | 229294.3 | 120.0003 | 5 | 30 | 3.8386 | -3.259879 | 2.501564 | 0.1086554 | 10.83057 | 0.42296
2018-03-09 07:00 | 229414.3 | 240.0002 | 5 | 30 | 3.787491 | -3.259847 | 2.501564 | 0.2173168 | 10.83057 | 0.8371719
2018-03-09 07:02 | 229534.3 | 360.001 | 5 | 30 | 3.741206 | -3.259897 | 2.501564 | 0.3259671 | 10.83057 | 1.246156
2018-03-09 07:04 | 229654.3 | 480.001 | 5 | 30 | 3.696151 | -3.259877 | 2.501564 | 0.434626 | 10.83057 | 1.650209
2018-03-09 07:06 | 229774.3 | 600.001 | 5 | 30 | 3.652573 | -3.259917 | 2.501564 | 0.5432932 | 10.83057 | 2.049484
2018-03-09 07:08 | 229894.3 | 720.0011 | 5 | 30 | 3.611404 | -3.259829 | 2.501564 | 0.6519501 | 10.83057 | 2.444086
2018-03-09 07:10 | 230014.3 | 840.0002 | 5 | 30 | 3.573836 | -3.259855 | 2.501564 | 0.7606012 | 10.83057 | 2.834396
2018-03-09 07:12 | 230134.3 | 960.0003 | 5 | 30 | 3.539278 | -3.259864 | 2.501564 | 0.8692681 | 10.83057 | 3.220851
2018-03-09 07:14 | 230254.3 | 1080.0002 | 5 | 30 | 3.507646 | -3.260202 | 2.501564 | 0.9779226 | 10.83057 | 3.60366
2018-03-09 07:16 | 230374.3 | 1200.0002 | 5 | 30 | 3.478179 | -3.259855 | 2.501564 | 1.086579 | 10.83057 | 3.983172
2018-03-09 07:18 | 230494.3 | 1320.0002 | 5 | 30 | 3.450391 | -3.259811 | 2.501564 | 1.195243 | 10.83057 | 4.35961
2018-03-09 07:20 | 230614.3 | 1440.0002 | 5 | 30 | 3.424079 | -3.259906 | 2.501564 | 1.303889 | 10.83057 | 4.733043
2018-03-09 07:22 | 230734.3 | 1560.001 | 5 | 30 | 3.399106 | -3.259923 | 2.501564 | 1.412548 | 10.83057 | 5.103738
2018-03-09 07:24 | 230854.3 | 1680.0002 | 5 | 30 | 3.374801 | -3.259888 | 2.501564 | 1.521209 | 10.83057 | 5.471763
2018-03-09 07:26 | 230974.3 | 1800.0002 | 5 | 30 | 3.350321 | -3.259928 | 2.501564 | 1.629864 | 10.83057 | 5.837126
2018-03-09 07:28 | 231094.3 | 1920.0002 | 5 | 30 | 3.324623 | -3.259946 | 2.501564 | 1.738523 | 10.83057 | 6.199776
2018-03-09 07:30 | 231214.3 | 2040.0003 | 5 | 30 | 3.297322 | -3.259963 | 2.501564 | 1.847183 | 10.83057 | 6.559572
2018-03-09 07:32 | 231334.3 | 2160.0002 | 5 | 30 | 3.267616 | -3.26001 | 2.501564 | 1.955855 | 10.83057 | 6.916318
2018-03-09 07:34 | 231454.3 | 2280.001 | 5 | 30 | 3.233631 | -3.259974 | 2.501564 | 2.064507 | 10.83057 | 7.269534
2018-03-09 07:36 | 231574.3 | 2400.0011 | 5 | 30 | 3.193995 | -3.259978 | 2.501564 | 2.173171 | 10.83057 | 7.618832
2018-03-09 07:38 | 231694.3 | 2520.001 | 5 | 30 | 3.145387 | -3.260012 | 2.501564 | 2.281845 | 10.83057 | 7.963386
2018-03-09 07:40 | 231814.3 | 2640.0003 | 5 | 30 | 3.084362 | -3.260002 | 2.501564 | 2.390504 | 10.83057 | 8.301994
2018-03-09 07:42 | 231932.4 | 2758.0617 | 5 | 30 | 2.999999 | -3.260062 | 2.501564 | 2.497401 | 10.83057 | 8.627478
2018-03-09 07:44 | 232052.4 | 120.0007 | 6 | 30 | 3.642046 | 0 | 2.501564 | 2.497401 | 10.83057 | 8.627478
2018-03-09 07:46 | 232172.4 | 239.9999 | 6 | 30 | 3.679437 | 0 | 2.501564 | 2.497401 | 10.83057 | 8.627478
2018-03-09 07:47 | 232232.4 | 300.0022 | 6 | 30 | 3.687002 | 0 | 2.501564 | 2.497401 | 10.83057 | 8.627478
2018-03-09 07:47 | 232232.4 | 0.0028 | 7 | 31 | 3.68701 | 0 | 0 | 0 | 0 | 0
2018-03-09 07:49 | 232352.5 | 120.0008 | 2 | 31 | 4.200283 | 4.003945 | 0.1479812 | 2.326e-09 | 0.6196738 | 8.575e-09
2018-03-09 07:51 | 232472.5 | 240.0009 | 2 | 31 | 4.200266 | 3.583552 | 0.2738698 | 2.326e-09 | 1.148439 | 8.575e-09
2018-03-09 07:53 | 232592.5 | 360.0001 | 2 | 31 | 4.200183 | 3.310117 | 0.3884856 | 2.326e-09 | 1.629854 | 8.575e-09
2018-03-09 07:53 | 232620.6 | 388.1334 | 2 | 31 | 4.200237 | 3.259992 | 0.4141566 | 2.326e-09 | 1.737678 | 8.575e-09
2018-03-09 07:55 | 232740.7 | 120 | 3 | 31 | 4.219692 | 3.260051 | 0.5224278 | 2.326e-09 | 2.19342 | 8.575e-09
2018-03-09 07:57 | 232860.7 | 240.0001 | 3 | 31 | 4.240763 | 3.259986 | 0.6311004 | 2.326e-09 | 2.65312 | 8.575e-09
2018-03-09 07:59 | 232980.7 | 360.0009 | 3 | 31 | 4.263971 | 3.260011 | 0.7397642 | 2.326e-09 | 3.115176 | 8.575e-09
2018-03-09 08:01 | 233100.7 | 480 | 3 | 31 | 4.289771 | 3.259992 | 0.8484131 | 2.326e-09 | 3.579829 | 8.575e-09
2018-03-09 08:03 | 233220.7 | 600.0009 | 3 | 31 | 4.318066 | 3.259988 | 0.9570799 | 2.326e-09 | 4.047497 | 8.575e-09
2018-03-09 08:05 | 233340.7 | 720.0009 | 3 | 31 | 4.348454 | 3.259955 | 1.065748 | 2.326e-09 | 4.518367 | 8.575e-09
2018-03-09 08:07 | 233460.7 | 840.0009 | 3 | 31 | 4.380457 | 3.259961 | 1.174388 | 2.326e-09 | 4.992508 | 8.575e-09
2018-03-09 08:09 | 233580.7 | 960.0017 | 3 | 31 | 4.400248 | 3.124106 | 1.282087 | 2.326e-09 | 5.465771 | 8.575e-09
2018-03-09 08:11 | 233700.7 | 1080.0001 | 3 | 31 | 4.400187 | 2.854636 | 1.38162 | 2.326e-09 | 5.903737 | 8.575e-09
2018-03-09 08:13 | 233820.7 | 1200.0001 | 3 | 31 | 4.400236 | 2.62503 | 1.472881 | 2.326e-09 | 6.305306 | 8.575e-09
2018-03-09 08:15 | 233940.7 | 1320 | 3 | 31 | 4.400188 | 2.426158 | 1.556988 | 2.326e-09 | 6.675398 | 8.575e-09
2018-03-09 08:17 | 234060.7 | 1440.0001 | 3 | 31 | 4.400221 | 2.253451 | 1.634925 | 2.326e-09 | 7.018339 | 8.575e-09
2018-03-09 08:19 | 234180.7 | 1560.0009 | 3 | 31 | 4.400213 | 2.098788 | 1.70739 | 2.326e-09 | 7.337198 | 8.575e-09
2018-03-09 08:21 | 234300.7 | 1680.0009 | 3 | 31 | 4.400225 | 1.963958 | 1.775058 | 2.326e-09 | 7.634953 | 8.575e-09
2018-03-09 08:23 | 234420.7 | 1800.0002 | 3 | 31 | 4.400188 | 1.842004 | 1.838462 | 2.326e-09 | 7.913942 | 8.575e-09
2018-03-09 08:25 | 234540.7 | 1920.001 | 3 | 31 | 4.400208 | 1.733284 | 1.898003 | 2.326e-09 | 8.175934 | 8.575e-09
2018-03-09 08:27 | 234660.7 | 2040.0017 | 3 | 31 | 4.400207 | 1.633569 | 1.954085 | 2.326e-09 | 8.422707 | 8.575e-09
2018-03-09 08:29 | 234780.7 | 2160.0002 | 3 | 31 | 4.400206 | 1.541063 | 2.006963 | 2.326e-09 | 8.655377 | 8.575e-09
2018-03-09 08:31 | 234900.7 | 2280.0001 | 3 | 31 | 4.400123 | 1.453246 | 2.056862 | 2.326e-09 | 8.874944 | 8.575e-09
2018-03-09 08:33 | 235020.7 | 2400.0017 | 3 | 31 | 4.400157 | 1.371346 | 2.103944 | 2.326e-09 | 9.082113 | 8.575e-09
2018-03-09 08:35 | 235140.7 | 2520 | 3 | 31 | 4.400217 | 1.293298 | 2.14833 | 2.326e-09 | 9.277418 | 8.575e-09
2018-03-09 08:37 | 235260.7 | 2640.0008 | 3 | 31 | 4.400227 | 1.219586 | 2.190175 | 2.326e-09 | 9.461544 | 8.575e-09
2018-03-09 08:39 | 235380.7 | 2760.0009 | 3 | 31 | 4.400157 | 1.148595 | 2.229617 | 2.326e-09 | 9.635093 | 8.575e-09
2018-03-09 08:41 | 235500.7 | 2880 | 3 | 31 | 4.400172 | 1.08158 | 2.266776 | 2.326e-09 | 9.798598 | 8.575e-09
2018-03-09 08:43 | 235620.7 | 3000.0001 | 3 | 31 | 4.400107 | 1.018056 | 2.301764 | 2.326e-09 | 9.952551 | 8.575e-09
2018-03-09 08:45 | 235740.7 | 3120 | 3 | 31 | 4.400198 | 0.9580002 | 2.334686 | 2.326e-09 | 10.09741 | 8.575e-09
2018-03-09 08:47 | 235860.7 | 3240.0008 | 3 | 31 | 4.400178 | 0.9009085 | 2.365651 | 2.326e-09 | 10.23367 | 8.575e-09
2018-03-09 08:49 | 235980.7 | 3360 | 3 | 31 | 4.400183 | 0.8474083 | 2.394766 | 2.326e-09 | 10.36178 | 8.575e-09
2018-03-09 08:51 | 236100.7 | 3480 | 3 | 31 | 4.400138 | 0.7961636 | 2.422149 | 2.326e-09 | 10.48227 | 8.575e-09
2018-03-09 08:53 | 236220.7 | 3600 | 3 | 31 | 4.400161 | 0.7487535 | 2.447895 | 2.326e-09 | 10.59555 | 8.575e-09
2018-03-09 08:55 | 236340.7 | 3720.0016 | 3 | 31 | 4.400144 | 0.7034178 | 2.472086 | 2.326e-09 | 10.702 | 8.575e-09
2018-03-09 08:57 | 236460.7 | 3840.0001 | 3 | 31 | 4.400139 | 0.6603947 | 2.49481 | 2.326e-09 | 10.80199 | 8.575e-09
2018-03-09 08:58 | 236483.9 | 3863.2151 | 3 | 31 | 4.40009 | 0.6519928 | 2.499043 | 2.326e-09 | 10.82061 | 8.575e-09
2018-03-09 09:00 | 236603.9 | 120.0007 | 4 | 31 | 4.29498 | 0 | 2.499045 | 2.326e-09 | 10.82062 | 8.575e-09
2018-03-09 09:02 | 236723.9 | 239.9999 | 4 | 31 | 4.283945 | 0 | 2.499045 | 2.326e-09 | 10.82062 | 8.575e-09
2018-03-09 09:03 | 236783.9 | 300.0038 | 4 | 31 | 4.280991 | 0 | 2.499045 | 2.326e-09 | 10.82062 | 8.575e-09
2018-03-09 09:05 | 236904 | 120.0009 | 5 | 31 | 3.83998 | -3.259921 | 2.499045 | 0.108647 | 10.82062 | 0.4230504
2018-03-09 09:05 | 236916.5 | 132.5318 | 5 | 31 | 3.833598 | -3.259919 | 2.499045 | 0.1200047 | 10.82062 | 0.4666279
2018-03-09 16:37 | 237036.6 | 252.577892 | 5 | 31 | 3.762557 | -3.259974 | 2.499045 | 0.2286543 | 10.82062 | 0.8800892
2018-03-09 16:39 | 237156.6 | 372.577792 | 5 | 31 | 3.723616 | -3.259911 | 2.499045 | 0.3373165 | 10.82062 | 1.28683
2018-03-09 16:41 | 237276.6 | 492.577092 | 5 | 31 | 3.709328 | -3.260014 | 2.499045 | 0.445985 | 10.82062 | 1.69042
2018-03-09 16:43 | 237396.6 | 612.577792 | 5 | 31 | 3.674906 | -3.259911 | 2.499045 | 0.5546498 | 10.82062 | 2.091969
2018-03-09 16:45 | 237516.6 | 732.576992 | 5 | 31 | 3.640616 | -3.260032 | 2.499045 | 0.6633096 | 10.82062 | 2.488775
2018-03-09 16:47 | 237636.6 | 852.577792 | 5 | 31 | 3.602647 | -3.259939 | 2.499045 | 0.7719642 | 10.82062 | 2.88272
2018-03-09 16:49 | 237756.6 | 972.576992 | 5 | 31 | 3.55372 | -3.259974 | 2.499045 | 0.8806244 | 10.82062 | 3.271427
2018-03-09 16:51 | 237876.6 | 1092.577792 | 5 | 31 | 3.527703 | -3.259904 | 2.499045 | 0.9892808 | 10.82062 | 3.656001
2018-03-09 16:53 | 237996.6 | 1212.576992 | 5 | 31 | 3.506585 | -3.259914 | 2.499045 | 1.097949 | 10.82062 | 4.037774
2018-03-09 16:55 | 238116.6 | 1332.577792 | 5 | 31 | 3.469091 | -3.259897 | 2.499045 | 1.2066 | 10.82062 | 4.416794
2018-03-09 16:57 | 238236.6 | 1452.577792 | 5 | 31 | 3.433988 | -3.259954 | 2.499045 | 1.315265 | 10.82062 | 4.791779
2018-03-09 16:59 | 238356.6 | 1572.576992 | 5 | 31 | 3.409775 | -3.259904 | 2.499045 | 1.42392 | 10.82062 | 5.163236
2018-03-09 17:01 | 238476.6 | 1692.577792 | 5 | 31 | 3.389056 | -3.259963 | 2.499045 | 1.532575 | 10.82062 | 5.532638
2018-03-09 17:03 | 238596.6 | 1812.576992 | 5 | 31 | 3.362922 | -3.259953 | 2.499045 | 1.641242 | 10.82062 | 5.899559
2018-03-09 17:05 | 238716.6 | 1932.577792 | 5 | 31 | 3.334014 | -3.259981 | 2.499045 | 1.74991 | 10.82062 | 6.263471
2018-03-09 17:07 | 238836.6 | 2052.577092 | 5 | 31 | 3.303739 | -3.260031 | 2.499045 | 1.858562 | 10.82062 | 6.624069
2018-03-09 17:09 | 238956.6 | 2172.576992 | 5 | 31 | 3.271453 | -3.25997 | 2.499045 | 1.967227 | 10.82062 | 6.981294
2018-03-09 17:11 | 239076.6 | 2292.577892 | 5 | 31 | 3.235286 | -3.259989 | 2.499045 | 2.075885 | 10.82062 | 7.334815
2018-03-09 17:13 | 239196.6 | 2412.577792 | 5 | 31 | 3.194271 | -3.260022 | 2.499045 | 2.184554 | 10.82062 | 7.684233
2018-03-09 17:15 | 239316.6 | 2532.576992 | 5 | 31 | 3.144094 | -3.259974 | 2.499045 | 2.293224 | 10.82062 | 8.028743
2018-03-09 17:17 | 239436.6 | 2652.577792 | 5 | 31 | 3.078474 | -3.259981 | 2.499045 | 2.401888 | 10.82062 | 8.366996
2018-03-09 17:19 | 239540.3 | 2756.279292 | 5 | 31 | 2.999997 | -3.259953 | 2.499045 | 2.495787 | 10.82062 | 8.652587
2018-03-09 17:21 | 239660.3 | 120 | 6 | 31 | 3.641428 | 0 | 2.499045 | 2.495797 | 10.82062 | 8.652617
2018-03-09 17:23 | 239780.3 | 240.0008 | 6 | 31 | 3.67882 | 0 | 2.499045 | 2.495797 | 10.82062 | 8.652617
2018-03-09 17:24 | 239840.3 | 300.0038 | 6 | 31 | 3.686395 | 0 | 2.499045 | 2.495797 | 10.82062 | 8.652617
2018-03-09 17:24 | 239840.3 | 0.0027 | 7 | 32 | 3.686633 | 0 | 0 | 0 | 0 | 0
2018-03-09 17:26 | 239960.4 | 120.0002 | 2 | 32 | 4.200272 | 4.134606 | 0.1513213 | 2.605e-09 | 0.6331148 | 9.602e-09
2018-03-09 17:28 | 240080.4 | 240.0009 | 2 | 32 | 4.200235 | 3.689757 | 0.2811885 | 2.605e-09 | 1.178592 | 9.602e-09
2018-03-09 17:30 | 240200.4 | 360.001 | 2 | 32 | 4.20023 | 3.401208 | 0.3990844 | 2.605e-09 | 1.673784 | 9.602e-09
2018-03-09 17:31 | 240273.3 | 432.8328 | 2 | 32 | 4.20025 | 3.259999 | 0.4664519 | 2.605e-09 | 1.956743 | 9.602e-09
2018-03-09 17:33 | 240393.3 | 120.0001 | 3 | 32 | 4.220597 | 3.260024 | 0.5747255 | 2.605e-09 | 2.412532 | 9.602e-09
2018-03-09 17:35 | 240513.3 | 240.001 | 3 | 32 | 4.24324 | 3.260011 | 0.6833872 | 2.605e-09 | 2.872362 | 9.602e-09
2018-03-09 17:37 | 240633.3 | 360.001 | 3 | 32 | 4.268117 | 3.260041 | 0.7920507 | 2.605e-09 | 3.334778 | 9.602e-09
2018-03-09 17:39 | 240753.3 | 480.0009 | 3 | 32 | 4.295692 | 3.259992 | 0.9007212 | 2.605e-09 | 3.800066 | 9.602e-09
2018-03-09 17:41 | 240873.3 | 600.001 | 3 | 32 | 4.32556 | 3.260036 | 1.009375 | 2.605e-09 | 4.268417 | 9.602e-09
2018-03-09 17:43 | 240993.3 | 720.001 | 3 | 32 | 4.35729 | 3.260001 | 1.118043 | 2.605e-09 | 4.740177 | 9.602e-09
2018-03-09 17:45 | 241113.3 | 840.0002 | 3 | 32 | 4.390453 | 3.259864 | 1.226704 | 2.605e-09 | 5.215427 | 9.602e-09
2018-03-09 17:47 | 241233.3 | 960.001 | 3 | 32 | 4.400243 | 3.027249 | 1.332417 | 2.605e-09 | 5.680438 | 9.602e-09
2018-03-09 17:49 | 241353.3 | 1080.0011 | 3 | 32 | 4.400229 | 2.761113 | 1.428769 | 2.605e-09 | 6.104411 | 9.602e-09
2018-03-09 17:51 | 241473.3 | 1200.001 | 3 | 32 | 4.40025 | 2.533998 | 1.516905 | 2.605e-09 | 6.492231 | 9.602e-09
2018-03-09 17:53 | 241593.3 | 1320.0011 | 3 | 32 | 4.400204 | 2.340806 | 1.598059 | 2.605e-09 | 6.849328 | 9.602e-09
2018-03-09 17:55 | 241713.3 | 1440.001 | 3 | 32 | 4.400217 | 2.175368 | 1.673257 | 2.605e-09 | 7.180215 | 9.602e-09
2018-03-09 17:57 | 241833.3 | 1560.0002 | 3 | 32 | 4.400226 | 2.03098 | 1.743308 | 2.605e-09 | 7.488453 | 9.602e-09
2018-03-09 17:59 | 241953.3 | 1680.0002 | 3 | 32 | 4.400221 | 1.901155 | 1.808808 | 2.605e-09 | 7.776668 | 9.602e-09
2018-03-09 18:01 | 242073.3 | 1800.0002 | 3 | 32 | 4.400166 | 1.784736 | 1.870198 | 2.605e-09 | 8.046795 | 9.602e-09
2018-03-09 18:03 | 242193.3 | 1920.0002 | 3 | 32 | 4.400216 | 1.679579 | 1.927917 | 2.605e-09 | 8.300772 | 9.602e-09
2018-03-09 18:05 | 242313.3 | 2040.0002 | 3 | 32 | 4.400178 | 1.58322 | 1.98228 | 2.605e-09 | 8.539977 | 9.602e-09
2018-03-09 18:07 | 242433.3 | 2160.0002 | 3 | 32 | 4.400134 | 1.492001 | 2.033537 | 2.605e-09 | 8.765519 | 9.602e-09
2018-03-09 18:09 | 242553.3 | 2280.0002 | 3 | 32 | 4.400186 | 1.407832 | 2.081859 | 2.605e-09 | 8.978144 | 9.602e-09
2018-03-09 18:11 | 242673.3 | 2400.0018 | 3 | 32 | 4.40015 | 1.327275 | 2.12743 | 2.605e-09 | 9.178662 | 9.602e-09
2018-03-09 18:13 | 242793.3 | 2520.0009 | 3 | 32 | 4.400144 | 1.252312 | 2.170416 | 2.605e-09 | 9.367811 | 9.602e-09
2018-03-09 18:15 | 242913.3 | 2640.001 | 3 | 32 | 4.400173 | 1.181759 | 2.210969 | 2.605e-09 | 9.54625 | 9.602e-09
2018-03-09 18:17 | 243033.3 | 2760.0009 | 3 | 32 | 4.400117 | 1.113213 | 2.249208 | 2.605e-09 | 9.714508 | 9.602e-09
2018-03-09 18:19 | 243153.3 | 2880.0017 | 3 | 32 | 4.400154 | 1.049207 | 2.285243 | 2.605e-09 | 9.873067 | 9.602e-09
2018-03-09 18:21 | 243273.3 | 3000.0001 | 3 | 32 | 4.400248 | 0.9885712 | 2.319187 | 2.605e-09 | 10.02243 | 9.602e-09
2018-03-09 18:23 | 243393.3 | 3120.0001 | 3 | 32 | 4.400114 | 0.9282618 | 2.351117 | 2.605e-09 | 10.16292 | 9.602e-09
2018-03-09 18:25 | 243513.3 | 3240.0002 | 3 | 32 | 4.400163 | 0.8727407 | 2.381133 | 2.605e-09 | 10.295 | 9.602e-09
2018-03-09 18:27 | 243633.3 | 3360.0001 | 3 | 32 | 4.4002 | 0.8204288 | 2.409328 | 2.605e-09 | 10.41906 | 9.602e-09
2018-03-09 18:29 | 243753.3 | 3480.0001 | 3 | 32 | 4.400138 | 0.7693071 | 2.435807 | 2.605e-09 | 10.53558 | 9.602e-09
2018-03-09 18:31 | 243873.3 | 3600.001 | 3 | 32 | 4.400194 | 0.7214088 | 2.460646 | 2.605e-09 | 10.64487 | 9.602e-09
2018-03-09 18:33 | 243993.3 | 3720.0001 | 3 | 32 | 4.400163 | 0.676713 | 2.483931 | 2.605e-09 | 10.74733 | 9.602e-09
2018-03-09 18:35 | 244064 | 3790.7775 | 3 | 32 | 4.400178 | 0.6519985 | 2.496987 | 2.605e-09 | 10.80478 | 9.602e-09
2018-03-09 18:37 | 244184.1 | 119.9999 | 4 | 32 | 4.293967 | 0 | 2.496987 | 2.605e-09 | 10.80478 | 9.602e-09
2018-03-09 18:39 | 244304.1 | 239.9999 | 4 | 32 | 4.282877 | 0 | 2.496987 | 2.605e-09 | 10.80478 | 9.602e-09
2018-03-09 18:40 | 244364.1 | 300.0014 | 4 | 32 | 4.279916 | 0 | 2.496987 | 2.605e-09 | 10.80478 | 9.602e-09
2018-03-09 18:42 | 244484.2 | 120.0009 | 5 | 32 | 3.837644 | -3.260088 | 2.496987 | 0.108654 | 10.80478 | 0.422879
2018-03-09 18:44 | 244604.2 | 240.0001 | 5 | 32 | 3.787171 | -3.259989 | 2.496987 | 0.2173246 | 10.80478 | 0.8370546
2018-03-09 18:46 | 244724.2 | 360.0001 | 5 | 32 | 3.742048 | -3.26011 | 2.496987 | 0.3259766 | 10.80478 | 1.246069
2018-03-09 18:48 | 244844.2 | 480.0006 | 5 | 32 | 3.697981 | -3.260062 | 2.496987 | 0.4346383 | 10.80478 | 1.650282
2018-03-09 18:50 | 244964.2 | 600.0001 | 5 | 32 | 3.654984 | -3.259996 | 2.496987 | 0.5433075 | 10.80478 | 2.049785
2018-03-09 18:52 | 245084.2 | 720.0009 | 5 | 32 | 3.61473 | -3.259992 | 2.496987 | 0.6519766 | 10.80478 | 2.444752
2018-03-09 18:54 | 245204.2 | 840.0001 | 5 | 32 | 3.577809 | -3.259933 | 2.496987 | 0.7606348 | 10.80478 | 2.835481
2018-03-09 18:56 | 245324.2 | 960.0001 | 5 | 32 | 3.544229 | -3.259996 | 2.496987 | 0.8692979 | 10.80478 | 3.222412
2018-03-09 18:58 | 245444.2 | 1080.0001 | 5 | 32 | 3.513466 | -3.259998 | 2.496987 | 0.9779544 | 10.80478 | 3.605833
2018-03-09 19:00 | 245564.2 | 1200.0009 | 5 | 32 | 3.484732 | -3.26002 | 2.496987 | 1.086619 | 10.80478 | 3.98605
2018-03-09 19:02 | 245684.2 | 1320.0001 | 5 | 32 | 3.457644 | -3.259972 | 2.496987 | 1.195282 | 10.80478 | 4.363222
2018-03-09 19:04 | 245804.2 | 1440.0001 | 5 | 32 | 3.431973 | -3.260117 | 2.496987 | 1.303943 | 10.80478 | 4.737538
2018-03-09 19:06 | 245924.2 | 1560.0001 | 5 | 32 | 3.406983 | -3.259985 | 2.496987 | 1.412597 | 10.80478 | 5.109075
2018-03-09 19:08 | 246044.2 | 1680.0002 | 5 | 32 | 3.382658 | -3.259925 | 2.496987 | 1.52126 | 10.80478 | 5.477966
2018-03-09 19:10 | 246164.2 | 1800.001 | 5 | 32 | 3.357964 | -3.260024 | 2.496987 | 1.629926 | 10.80478 | 5.844208
2018-03-09 19:12 | 246284.2 | 1920.0009 | 5 | 32 | 3.332571 | -3.260005 | 2.496987 | 1.738586 | 10.80478 | 6.207716
2018-03-09 19:14 | 246404.2 | 2040.0009 | 5 | 32 | 3.30511 | -3.25996 | 2.496987 | 1.847249 | 10.80478 | 6.568364
2018-03-09 19:16 | 246524.2 | 2160.0001 | 5 | 32 | 3.274661 | -3.26 | 2.496987 | 1.955909 | 10.80478 | 6.925872
2018-03-09 19:18 | 246644.2 | 2280.001 | 5 | 32 | 3.239764 | -3.259921 | 2.496987 | 2.064571 | 10.80478 | 7.279852
2018-03-09 19:20 | 246764.2 | 2400.0001 | 5 | 32 | 3.198517 | -3.260017 | 2.496987 | 2.173227 | 10.80478 | 7.629693
2018-03-09 19:22 | 246884.2 | 2520.0009 | 5 | 32 | 3.148344 | -3.260047 | 2.496987 | 2.2819 | 10.80478 | 7.974658
2018-03-09 19:24 | 247004.2 | 2640.0009 | 5 | 32 | 3.084852 | -3.260018 | 2.496987 | 2.390557 | 10.80478 | 8.313464
2018-03-09 19:26 | 247119.4 | 2755.2311 | 5 | 32 | 2.999994 | -3.260022 | 2.496987 | 2.494895 | 10.80478 | 8.631173
2018-03-09 19:28 | 247239.4 | 120.0009 | 6 | 32 | 3.642079 | 0 | 2.496987 | 2.494895 | 10.80478 | 8.631173
2018-03-09 19:30 | 247359.4 | 240.0001 | 6 | 32 | 3.67965 | 0 | 2.496987 | 2.494895 | 10.80478 | 8.631173
2018-03-09 19:31 | 247419.4 | 300.0032 | 6 | 32 | 3.687218 | 0 | 2.496987 | 2.494895 | 10.80478 | 8.631173
2018-03-09 19:31 | 247419.5 | 0.0028 | 7 | 33 | 3.687132 | 0 | 0 | 0 | 0 | 0
2018-03-09 19:33 | 247539.5 | 120.001 | 2 | 33 | 4.200304 | 4.144074 | 0.1515207 | 0 | 0.6339223 | 0
2018-03-09 19:35 | 247659.5 | 240.0002 | 2 | 33 | 4.200256 | 3.705289 | 0.2818288 | 0 | 1.181252 | 0
2018-03-09 19:37 | 247779.5 | 360.0002 | 2 | 33 | 4.200276 | 3.421258 | 0.4002915 | 0 | 1.678824 | 0
2018-03-09 19:38 | 247864 | 444.4512 | 2 | 33 | 4.200244 | 3.259997 | 0.4786254 | 0 | 2.007845 | 0
2018-03-09 19:40 | 247984 | 120.0008 | 3 | 33 | 4.220322 | 3.259959 | 0.5869135 | 2.553e-09 | 2.463689 | 1.0255e-08
2018-03-09 19:42 | 248104 | 240.0001 | 3 | 33 | 4.242948 | 3.260016 | 0.6955794 | 2.553e-09 | 2.923509 | 1.0255e-08
2018-03-09 19:44 | 248224 | 360.0009 | 3 | 33 | 4.268278 | 3.25999 | 0.804241 | 2.553e-09 | 3.385908 | 1.0255e-08
2018-03-09 19:46 | 248344 | 480.0001 | 3 | 33 | 4.2959 | 3.260024 | 0.9129018 | 2.553e-09 | 3.851184 | 1.0255e-08
2018-03-09 19:48 | 248464 | 600.0001 | 3 | 33 | 4.326087 | 3.260024 | 1.021573 | 2.553e-09 | 4.319638 | 1.0255e-08
2018-03-09 19:50 | 248584 | 720.0008 | 3 | 33 | 4.358098 | 3.259957 | 1.130237 | 2.553e-09 | 4.791449 | 1.0255e-08
2018-03-09 19:52 | 248704 | 840.0009 | 3 | 33 | 4.391688 | 3.259898 | 1.238893 | 2.553e-09 | 5.266792 | 1.0255e-08
2018-03-09 19:54 | 248824 | 960.0001 | 3 | 33 | 4.400233 | 3.013032 | 1.344248 | 2.553e-09 | 5.730266 | 1.0255e-08
2018-03-09 19:56 | 248944 | 1080.0001 | 3 | 33 | 4.400248 | 2.746655 | 1.440119 | 2.553e-09 | 6.152122 | 1.0255e-08
2018-03-09 19:58 | 249064 | 1200.0009 | 3 | 33 | 4.400216 | 2.519885 | 1.5278 | 2.553e-09 | 6.537938 | 1.0255e-08
2018-03-09 20:00 | 249184 | 1320.001 | 3 | 33 | 4.400249 | 2.327781 | 1.608505 | 2.553e-09 | 6.893059 | 1.0255e-08
2018-03-09 20:02 | 249304 | 1440.0009 | 3 | 33 | 4.4002 | 2.163388 | 1.683272 | 2.553e-09 | 7.222048 | 1.0255e-08
2018-03-09 20:04 | 249424 | 1560 | 3 | 33 | 4.40016 | 2.020802 | 1.752973 | 2.553e-09 | 7.528747 | 1.0255e-08
2018-03-09 20:06 | 249544 | 1680.0001 | 3 | 33 | 4.40021 | 1.892747 | 1.818162 | 2.553e-09 | 7.815591 | 1.0255e-08
2018-03-09 20:08 | 249664 | 1800.0009 | 3 | 33 | 4.400236 | 1.777882 | 1.8793 | 2.553e-09 | 8.084609 | 1.0255e-08
2018-03-09 20:10 | 249784 | 1920.0009 | 3 | 33 | 4.400203 | 1.671162 | 1.936749 | 2.553e-09 | 8.337395 | 1.0255e-08
2018-03-09 20:12 | 249904 | 2040.0001 | 3 | 33 | 4.400145 | 1.572925 | 1.990797 | 2.553e-09 | 8.575218 | 1.0255e-08
2018-03-09 20:14 | 250024 | 2160.0001 | 3 | 33 | 4.400174 | 1.482402 | 2.041698 | 2.553e-09 | 8.799193 | 1.0255e-08
2018-03-09 20:16 | 250144 | 2280.0009 | 3 | 33 | 4.400203 | 1.397964 | 2.089703 | 2.553e-09 | 9.010422 | 1.0255e-08
2018-03-09 20:18 | 250264 | 2400.0001 | 3 | 33 | 4.400185 | 1.317469 | 2.13493 | 2.553e-09 | 9.209431 | 1.0255e-08
2018-03-09 20:20 | 250384 | 2520.0008 | 3 | 33 | 4.400147 | 1.241625 | 2.177563 | 2.553e-09 | 9.397023 | 1.0255e-08
2018-03-09 20:22 | 250504 | 2640.0001 | 3 | 33 | 4.400177 | 1.170161 | 2.217746 | 2.553e-09 | 9.573836 | 1.0255e-08
2018-03-09 20:24 | 250624 | 2760 | 3 | 33 | 4.400174 | 1.101748 | 2.255604 | 2.553e-09 | 9.740417 | 1.0255e-08
2018-03-09 20:26 | 250744 | 2880.0001 | 3 | 33 | 4.400131 | 1.036563 | 2.291236 | 2.553e-09 | 9.897202 | 1.0255e-08
2018-03-09 20:28 | 250864 | 3000 | 3 | 33 | 4.400192 | 0.975996 | 2.32477 | 2.553e-09 | 10.04476 | 1.0255e-08
2018-03-09 20:30 | 250984 | 3120.0008 | 3 | 33 | 4.400191 | 0.9185476 | 2.356323 | 2.553e-09 | 10.1836 | 1.0255e-08
2018-03-09 20:32 | 251104 | 3240.0009 | 3 | 33 | 4.400134 | 0.8626566 | 2.386001 | 2.553e-09 | 10.31418 | 1.0255e-08
2018-03-09 20:34 | 251224 | 3360.0001 | 3 | 33 | 4.400184 | 0.8102293 | 2.413872 | 2.553e-09 | 10.43682 | 1.0255e-08
2018-03-09 20:36 | 251344 | 3480.0001 | 3 | 33 | 4.400134 | 0.7599382 | 2.440027 | 2.553e-09 | 10.5519 | 1.0255e-08
2018-03-09 20:38 | 251464 | 3600.0008 | 3 | 33 | 4.40015 | 0.7137146 | 2.464585 | 2.553e-09 | 10.65997 | 1.0255e-08
2018-03-09 20:40 | 251584 | 3720.0008 | 3 | 33 | 4.400228 | 0.6701269 | 2.487629 | 2.553e-09 | 10.76136 | 1.0255e-08
2018-03-09 20:41 | 251631.8 | 3767.7687 | 3 | 33 | 4.400119 | 0.6519918 | 2.496398 | 2.553e-09 | 10.79995 | 1.0255e-08
2018-03-09 20:43 | 251751.8 | 120.001 | 4 | 33 | 4.294998 | 0 | 2.496398 | 2.553e-09 | 10.79995 | 1.0255e-08
2018-03-09 20:45 | 251871.8 | 240.0009 | 4 | 33 | 4.283885 | 0 | 2.496398 | 2.553e-09 | 10.79995 | 1.0255e-08
2018-03-09 20:46 | 251931.8 | 300.0031 | 4 | 33 | 4.280929 | 0 | 2.496398 | 2.553e-09 | 10.79995 | 1.0255e-08
2018-03-09 20:48 | 252051.9 | 120.0002 | 5 | 33 | 3.842999 | -3.259983 | 2.496398 | 0.1086556 | 10.79995 | 0.4234578
2018-03-09 20:50 | 252171.9 | 240.0001 | 5 | 33 | 3.792378 | -3.259919 | 2.496398 | 0.2173208 | 10.79995 | 0.838187
2018-03-09 20:52 | 252291.9 | 360.0001 | 5 | 33 | 3.746838 | -3.260022 | 2.496398 | 0.3259734 | 10.79995 | 1.247753
2018-03-09 20:54 | 252411.9 | 480.0001 | 5 | 33 | 3.702337 | -3.260009 | 2.496398 | 0.4346395 | 10.79995 | 1.652482
2018-03-09 20:56 | 252531.9 | 600.0001 | 5 | 33 | 3.659272 | -3.259934 | 2.496398 | 0.5433007 | 10.79995 | 2.052425
2018-03-09 20:58 | 252651.9 | 720.0001 | 5 | 33 | 3.618684 | -3.259994 | 2.496398 | 0.6519702 | 10.79995 | 2.447836
2018-03-09 21:00 | 252771.9 | 840.0001 | 5 | 33 | 3.581518 | -3.259963 | 2.496398 | 0.7606251 | 10.79995 | 2.838973
2018-03-09 21:02 | 252891.9 | 960.0002 | 5 | 33 | 3.54759 | -3.260022 | 2.496398 | 0.8692834 | 10.79995 | 3.226261
2018-03-09 21:04 | 253011.9 | 1080.0001 | 5 | 33 | 3.516507 | -3.259974 | 2.496398 | 0.9779544 | 10.79995 | 3.610073
2018-03-09 21:06 | 253131.9 | 1200.0009 | 5 | 33 | 3.487546 | -3.260025 | 2.496398 | 1.086616 | 10.79995 | 3.990596
2018-03-09 21:08 | 253251.9 | 1320.0001 | 5 | 33 | 3.460005 | -3.259985 | 2.496398 | 1.195267 | 10.79995 | 4.368014
2018-03-09 21:10 | 253371.9 | 1440.0009 | 5 | 33 | 3.433954 | -3.259928 | 2.496398 | 1.303937 | 10.79995 | 4.742586
2018-03-09 21:12 | 253491.9 | 1560.0009 | 5 | 33 | 3.408751 | -3.259972 | 2.496398 | 1.412591 | 10.79995 | 5.114322
2018-03-09 21:14 | 253611.9 | 1680.0014 | 5 | 33 | 3.384328 | -3.260046 | 2.496398 | 1.521245 | 10.79995 | 5.483371
2018-03-09 21:16 | 253731.9 | 1800.0009 | 5 | 33 | 3.359809 | -3.260007 | 2.496398 | 1.629915 | 10.79995 | 5.849811
2018-03-09 21:18 | 253851.9 | 1920.0011 | 5 | 33 | 3.33479 | -3.25995 | 2.496398 | 1.738572 | 10.79995 | 6.21353
2018-03-09 21:20 | 253971.9 | 2040.0001 | 5 | 33 | 3.30745 | -3.259953 | 2.496398 | 1.847235 | 10.79995 | 6.574431
2018-03-09 21:22 | 254091.9 | 2160.0009 | 5 | 33 | 3.277342 | -3.260059 | 2.496398 | 1.955897 | 10.79995 | 6.932224
2018-03-09 21:24 | 254211.9 | 2280.0009 | 5 | 33 | 3.242439 | -3.259998 | 2.496398 | 2.064565 | 10.79995 | 7.286521
2018-03-09 21:26 | 254331.9 | 2400.0001 | 5 | 33 | 3.201284 | -3.260003 | 2.496398 | 2.173227 | 10.79995 | 7.636677
2018-03-09 21:28 | 254451.9 | 2520.0001 | 5 | 33 | 3.15198 | -3.259992 | 2.496398 | 2.281876 | 10.79995 | 7.981892
2018-03-09 21:30 | 254571.9 | 2640.0002 | 5 | 33 | 3.08901 | -3.260046 | 2.496398 | 2.390556 | 10.79995 | 8.321188
2018-03-09 21:32 | 254691.9 | 2760.0009 | 5 | 33 | 3.001186 | -3.259965 | 2.496398 | 2.499207 | 10.79995 | 8.652342
2018-03-09 21:32 | 254693.2 | 2761.3544 | 5 | 33 | 3 | -3.259987 | 2.496398 | 2.500444 | 10.79995 | 8.656055
2018-03-09 21:34 | 254813.3 | 120.0001 | 6 | 33 | 3.640664 | 0 | 2.496398 | 2.500444 | 10.79995 | 8.656055
2018-03-09 21:36 | 254933.3 | 240.0001 | 6 | 33 | 3.678532 | 0 | 2.496398 | 2.500444 | 10.79995 | 8.656055
2018-03-09 21:37 | 254993.3 | 300.0024 | 6 | 33 | 3.686255 | 0 | 2.496398 | 2.500444 | 10.79995 | 8.656055
2018-03-09 21:37 | 254993.3 | 0.0028 | 7 | 34 | 3.686318 | 0 | 0 | 0 | 0 | 0
2018-03-09 21:39 | 255113.4 | 120.001 | 2 | 34 | 4.200319 | 4.145324 | 0.1516361 | 0 | 0.6343517 | 0
2018-03-09 21:41 | 255233.4 | 240.001 | 2 | 34 | 4.200264 | 3.699248 | 0.281833 | 0 | 1.181214 | 0
2018-03-09 21:43 | 255353.4 | 360.0002 | 2 | 34 | 4.200268 | 3.40821 | 0.3999769 | 0 | 1.677448 | 0
2018-03-09 21:44 | 255430.7 | 437.3536 | 2 | 34 | 4.200272 | 3.259999 | 0.4715785 | 0 | 1.978191 | 0
2018-03-09 21:46 | 255550.8 | 120.001 | 3 | 34 | 4.220548 | 3.259969 | 0.5798532 | 0 | 2.43399 | 0
2018-03-09 21:48 | 255670.8 | 240.0009 | 3 | 34 | 4.243325 | 3.260077 | 0.6885164 | 0 | 2.893822 | 0
2018-03-09 21:50 | 255790.8 | 360.0002 | 3 | 34 | 4.268693 | 3.26002 | 0.7971945 | 0 | 3.356329 | 0
2018-03-09 21:52 | 255910.8 | 480.001 | 3 | 34 | 4.296405 | 3.260091 | 0.9058639 | 0 | 3.821688 | 0
2018-03-09 21:54 | 256030.8 | 600.001 | 3 | 34 | 4.326453 | 3.25998 | 1.014526 | 0 | 4.290155 | 0
2018-03-09 21:56 | 256150.8 | 720.001 | 3 | 34 | 4.358626 | 3.259999 | 1.123193 | 0 | 4.762029 | 0
2018-03-09 21:58 | 256270.8 | 840.0001 | 3 | 34 | 4.392325 | 3.260005 | 1.231852 | 0 | 5.23745 | 0
2018-03-09 22:00 | 256390.8 | 960.0011 | 3 | 34 | 4.40025 | 3.00674 | 1.337058 | 0 | 5.700284 | 0
2018-03-09 22:02 | 256510.8 | 1080.0018 | 3 | 34 | 4.400203 | 2.741887 | 1.432757 | 0 | 6.121382 | 0
2018-03-09 22:04 | 256630.8 | 1200.002 | 3 | 34 | 4.400258 | 2.520259 | 1.520362 | 0 | 6.506868 | 0
2018-03-09 22:06 | 256750.8 | 1320.001 | 3 | 34 | 4.400258 | 2.330291 | 1.601086 | 0 | 6.862068 | 0
2018-03-09 22:08 | 256870.8 | 1440.0002 | 3 | 34 | 4.400219 | 2.167348 | 1.675958 | 0 | 7.191522 | 0
2018-03-09 22:10 | 256990.8 | 1560.0019 | 3 | 34 | 4.400232 | 2.024356 | 1.745769 | 0 | 7.498703 | 0
2018-03-09 22:12 | 257110.8 | 1680.001 | 3 | 34 | 4.400181 | 1.897412 | 1.811101 | 0 | 7.786178 | 0
2018-03-09 22:14 | 257230.8 | 1800.0002 | 3 | 34 | 4.400215 | 1.783571 | 1.872416 | 0 | 8.055978 | 0
2018-03-09 22:16 | 257350.8 | 1920.0009 | 3 | 34 | 4.400226 | 1.679246 | 1.930085 | 0 | 8.30973 | 0
2018-03-09 22:18 | 257470.8 | 2040.0019 | 3 | 34 | 4.40021 | 1.582395 | 1.984418 | 0 | 8.548807 | 0
2018-03-09 22:20 | 257590.8 | 2160.001 | 3 | 34 | 4.400203 | 1.491282 | 2.03561 | 0 | 8.774062 | 0
2018-03-09 22:22 | 257710.8 | 2280.0011 | 3 | 34 | 4.400154 | 1.404463 | 2.08385 | 0 | 8.986325 | 0
2018-03-09 22:24 | 257830.8 | 2400.001 | 3 | 34 | 4.400187 | 1.323672 | 2.129315 | 0 | 9.186379 | 0
2018-03-09 22:26 | 257950.8 | 2520.001 | 3 | 34 | 4.400175 | 1.247669 | 2.172158 | 0 | 9.374898 | 0
2018-03-09 22:28 | 258070.8 | 2640.0009 | 3 | 34 | 4.400208 | 1.175963 | 2.212535 | 0 | 9.552564 | 0
2018-03-09 22:30 | 258190.8 | 2760.0002 | 3 | 34 | 4.400183 | 1.107965 | 2.250582 | 0 | 9.719974 | 0
2018-03-09 22:32 | 258310.8 | 2880.0009 | 3 | 34 | 4.40011 | 1.042828 | 2.286424 | 0 | 9.877687 | 0
2018-03-09 22:34 | 258430.8 | 3000.0002 | 3 | 34 | 4.400111 | 0.9817829 | 2.320173 | 0 | 10.02619 | 0
2018-03-09 22:36 | 258550.8 | 3120.001 | 3 | 34 | 4.400169 | 0.9245682 | 2.351951 | 0 | 10.16601 | 0
2018-03-09 22:38 | 258670.8 | 3240.0001 | 3 | 34 | 4.400193 | 0.8706541 | 2.38185 | 0 | 10.29757 | 0
2018-03-09 22:40 | 258790.8 | 3360.0002 | 3 | 34 | 4.400218 | 0.8188763 | 2.409984 | 0 | 10.42137 | 0
2018-03-09 22:42 | 258910.8 | 3480.0009 | 3 | 34 | 4.400125 | 0.7684727 | 2.436428 | 0 | 10.53773 | 0
2018-03-09 22:44 | 259030.8 | 3600.001 | 3 | 34 | 4.400218 | 0.7226982 | 2.461269 | 0 | 10.64703 | 0
2018-03-09 22:46 | 259150.8 | 3720.0009 | 3 | 34 | 4.400156 | 0.6783724 | 2.484604 | 0 | 10.74971 | 0
2018-03-09 22:47 | 259224.3 | 3793.5927 | 3 | 34 | 4.400088 | 0.6519995 | 2.498205 | 0 | 10.80956 | 0
2018-03-09 22:49 | 259344.4 | 119.9999 | 4 | 34 | 4.294646 | 0 | 2.498205 | 0 | 10.80956 | 0
2018-03-09 22:51 | 259464.4 | 240.0007 | 4 | 34 | 4.283432 | 0 | 2.498205 | 0 | 10.80956 | 0
2018-03-09 22:52 | 259524.4 | 300.0022 | 4 | 34 | 4.280433 | 0 | 2.498205 | 0 | 10.80956 | 0
2018-03-09 22:54 | 259644.5 | 120.0001 | 5 | 34 | 3.842607 | -3.260046 | 2.498205 | 0.1086541 | 10.80956 | 0.4233996
2018-03-09 22:56 | 259764.5 | 240.0009 | 5 | 34 | 3.791866 | -3.260036 | 2.498205 | 0.2173164 | 10.80956 | 0.8380758
2018-03-09 22:58 | 259884.5 | 360.0001 | 5 | 34 | 3.745955 | -3.260002 | 2.498205 | 0.3259837 | 10.80956 | 1.247619
2018-03-09 23:00 | 260004.5 | 480.0009 | 5 | 34 | 3.70148 | -3.259987 | 2.498205 | 0.4346364 | 10.80956 | 1.652204
2018-03-09 23:02 | 260124.5 | 600.0001 | 5 | 34 | 3.658142 | -3.260054 | 2.498205 | 0.5433109 | 10.80956 | 2.052099
2018-03-09 23:04 | 260244.5 | 720.0009 | 5 | 34 | 3.617384 | -3.259941 | 2.498205 | 0.6519723 | 10.80956 | 2.447351
2018-03-09 23:06 | 260364.5 | 840.0001 | 5 | 34 | 3.580036 | -3.259981 | 2.498205 | 0.7606217 | 10.80956 | 2.838295
2018-03-09 23:08 | 260484.5 | 960.0001 | 5 | 34 | 3.546128 | -3.260049 | 2.498205 | 0.8692918 | 10.80956 | 3.225467
2018-03-09 23:10 | 260604.5 | 1080.0001 | 5 | 34 | 3.514988 | -3.259995 | 2.498205 | 0.9779593 | 10.80956 | 3.6091
2018-03-09 23:12 | 260724.5 | 1200.0001 | 5 | 34 | 3.485962 | -3.260005 | 2.498205 | 1.086615 | 10.80956 | 3.989434
2018-03-09 23:14 | 260844.5 | 1320.0009 | 5 | 34 | 3.45847 | -3.259946 | 2.498205 | 1.19528 | 10.80956 | 4.366732
2018-03-09 23:16 | 260964.5 | 1440.0001 | 5 | 34 | 3.432354 | -3.259923 | 2.498205 | 1.303935 | 10.80956 | 4.741085
2018-03-09 23:18 | 261084.5 | 1560.0009 | 5 | 34 | 3.407744 | -3.259985 | 2.498205 | 1.412592 | 10.80956 | 5.112685
2018-03-09 23:20 | 261204.5 | 1680.0009 | 5 | 34 | 3.383308 | -3.259974 | 2.498205 | 1.52126 | 10.80956 | 5.481673
2018-03-09 23:22 | 261324.5 | 1800.0001 | 5 | 34 | 3.358628 | -3.260007 | 2.498205 | 1.629916 | 10.80956 | 5.847956
2018-03-09 23:24 | 261444.5 | 1920.0001 | 5 | 34 | 3.333129 | -3.25996 | 2.498205 | 1.738581 | 10.80956 | 6.211544
2018-03-09 23:26 | 261564.5 | 2040.0001 | 5 | 34 | 3.305683 | -3.25999 | 2.498205 | 1.847237 | 10.80956 | 6.572256
2018-03-09 23:28 | 261684.5 | 2160.0002 | 5 | 34 | 3.27507 | -3.259967 | 2.498205 | 1.955898 | 10.80956 | 6.929826
2018-03-09 23:30 | 261804.5 | 2280.0001 | 5 | 34 | 3.240313 | -3.260022 | 2.498205 | 2.064564 | 10.80956 | 7.283865
2018-03-09 23:32 | 261924.5 | 2400.0009 | 5 | 34 | 3.199132 | -3.260015 | 2.498205 | 2.173219 | 10.80956 | 7.633777
2018-03-09 23:34 | 262044.5 | 2520.0002 | 5 | 34 | 3.148963 | -3.260037 | 2.498205 | 2.281885 | 10.80956 | 7.978791
2018-03-09 23:36 | 262164.5 | 2640.0009 | 5 | 34 | 3.085238 | -3.260012 | 2.498205 | 2.390548 | 10.80956 | 8.317669
2018-03-09 23:38 | 262280.4 | 2755.8968 | 5 | 34 | 2.999999 | -3.260017 | 2.498205 | 2.495507 | 10.80956 | 8.637301
2018-03-09 23:40 | 262400.4 | 120.001 | 6 | 34 | 3.64073 | 0 | 2.498205 | 2.495507 | 10.80956 | 8.637301
2018-03-09 23:42 | 262520.4 | 240.0002 | 6 | 34 | 3.678662 | 0 | 2.498205 | 2.495507 | 10.80956 | 8.637301
2018-03-09 23:43 | 262580.4 | 300.0017 | 6 | 34 | 3.6864 | 0 | 2.498205 | 2.495507 | 10.80956 | 8.637301
2018-03-09 23:43 | 262580.4 | 0.0029 | 7 | 35 | 3.68637 | 0 | 0 | 0 | 0 | 0
2018-03-09 23:45 | 262700.5 | 120.0001 | 2 | 35 | 4.200315 | 4.15414 | 0.1516879 | 0 | 0.6346217 | 0
2018-03-09 23:47 | 262820.5 | 240.0001 | 2 | 35 | 4.200247 | 3.713086 | 0.2822632 | 0 | 1.183074 | 0
2018-03-09 23:49 | 262940.5 | 360.0009 | 2 | 35 | 4.20026 | 3.418645 | 0.4008399 | 0 | 1.681124 | 0
2018-03-09 23:51 | 263022.8 | 442.279 | 2 | 35 | 4.200244 | 3.259976 | 0.47712 | 0 | 2.001519 | 0
2018-03-09 23:53 | 263142.8 | 120.0009 | 3 | 35 | 4.220666 | 3.260072 | 0.5854087 | 1.562e-09 | 2.457384 | 6.277e-09
2018-03-09 23:55 | 263262.8 | 240.001 | 3 | 35 | 4.243577 | 3.260108 | 0.6940599 | 1.562e-09 | 2.917193 | 6.277e-09
2018-03-09 23:57 | 263382.8 | 360.001 | 3 | 35 | 4.268771 | 3.260028 | 0.8027394 | 1.562e-09 | 3.379727 | 6.277e-09
2018-03-09 23:59 | 263502.8 | 480.0003 | 3 | 35 | 4.29641 | 3.260051 | 0.9113915 | 1.562e-09 | 3.845015 | 6.277e-09
2018-03-10 00:01 | 263622.8 | 600.001 | 3 | 35 | 4.3262 | 3.259984 | 1.020067 | 1.562e-09 | 4.313527 | 6.277e-09
2018-03-10 00:03 | 263742.8 | 720.0002 | 3 | 35 | 4.35787 | 3.260026 | 1.12874 | 1.562e-09 | 4.785371 | 6.277e-09
2018-03-10 00:05 | 263862.8 | 840.001 | 3 | 35 | 4.391336 | 3.259942 | 1.237395 | 1.562e-09 | 5.260682 | 6.277e-09
2018-03-10 00:07 | 263982.8 | 960.001 | 3 | 35 | 4.400252 | 3.016093 | 1.342839 | 1.562e-09 | 5.724535 | 6.277e-09
2018-03-10 00:09 | 264102.8 | 1080.0002 | 3 | 35 | 4.400232 | 2.751653 | 1.438867 | 1.562e-09 | 6.147084 | 6.277e-09
2018-03-10 00:11 | 264222.8 | 1200.0027 | 3 | 35 | 4.400199 | 2.525344 | 1.526729 | 1.562e-09 | 6.533696 | 6.277e-09
2018-03-10 00:13 | 264342.8 | 1320.001 | 3 | 35 | 4.400215 | 2.330253 | 1.607564 | 1.562e-09 | 6.88939 | 6.277e-09
2018-03-10 00:15 | 264462.8 | 1440.001 | 3 | 35 | 4.400194 | 2.162908 | 1.682369 | 1.562e-09 | 7.218545 | 6.277e-09
2018-03-10 00:17 | 264582.8 | 1560.001 | 3 | 35 | 4.400198 | 2.018205 | 1.751993 | 1.562e-09 | 7.524906 | 6.277e-09
2018-03-10 00:19 | 264702.8 | 1680.0002 | 3 | 35 | 4.400159 | 1.890454 | 1.817091 | 1.562e-09 | 7.811353 | 6.277e-09
2018-03-10 00:21 | 264822.8 | 1800.0009 | 3 | 35 | 4.400215 | 1.776058 | 1.87818 | 1.562e-09 | 8.080153 | 6.277e-09
2018-03-10 00:23 | 264942.8 | 1920.0002 | 3 | 35 | 4.400163 | 1.669394 | 1.935582 | 1.562e-09 | 8.332733 | 6.277e-09
2018-03-10 00:25 | 265062.8 | 2040.0002 | 3 | 35 | 4.400178 | 1.572778 | 1.989585 | 1.562e-09 | 8.570355 | 6.277e-09
2018-03-10 00:27 | 265182.8 | 2160.0019 | 3 | 35 | 4.400222 | 1.482733 | 2.04047 | 1.562e-09 | 8.794259 | 6.277e-09
2018-03-10 00:29 | 265302.8 | 2280.0002 | 3 | 35 | 4.400172 | 1.396863 | 2.088441 | 1.562e-09 | 9.005343 | 6.277e-09
2018-03-10 00:31 | 265422.8 | 2400.0002 | 3 | 35 | 4.400193 | 1.316634 | 2.133651 | 1.562e-09 | 9.204272 | 6.277e-09
2018-03-10 00:33 | 265542.8 | 2520.0009 | 3 | 35 | 4.400187 | 1.241003 | 2.176265 | 1.562e-09 | 9.391784 | 6.277e-09
2018-03-10 00:35 | 265662.8 | 2640.0017 | 3 | 35 | 4.400203 | 1.168448 | 2.216413 | 1.562e-09 | 9.568439 | 6.277e-09
2018-03-10 00:37 | 265782.8 | 2760.0002 | 3 | 35 | 4.400106 | 1.099019 | 2.254197 | 1.562e-09 | 9.734694 | 6.277e-09
2018-03-10 00:39 | 265902.8 | 2880.0009 | 3 | 35 | 4.400122 | 1.034377 | 2.289754 | 1.562e-09 | 9.891155 | 6.277e-09
2018-03-10 00:41 | 266022.8 | 3000.001 | 3 | 35 | 4.400081 | 0.973753 | 2.32323 | 1.562e-09 | 10.03845 | 6.277e-09
2018-03-10 00:43 | 266142.8 | 3120.0017 | 3 | 35 | 4.400233 | 0.9177856 | 2.354752 | 1.562e-09 | 10.17715 | 6.277e-09
2018-03-10 00:45 | 266262.8 | 3240.001 | 3 | 35 | 4.400166 | 0.8625994 | 2.3844 | 1.562e-09 | 10.30761 | 6.277e-09
2018-03-10 00:47 | 266382.8 | 3360.0017 | 3 | 35 | 4.400119 | 0.8105202 | 2.412279 | 1.562e-09 | 10.43028 | 6.277e-09
2018-03-10 00:49 | 266502.8 | 3480.0009 | 3 | 35 | 4.40023 | 0.762826 | 2.438483 | 1.562e-09 | 10.54558 | 6.277e-09
2018-03-10 00:51 | 266622.8 | 3600.0009 | 3 | 35 | 4.400135 | 0.7157049 | 2.463114 | 1.562e-09 | 10.65396 | 6.277e-09
2018-03-10 00:53 | 266742.8 | 3720.0017 | 3 | 35 | 4.40015 | 0.6726475 | 2.48625 | 1.562e-09 | 10.75577 | 6.277e-09
2018-03-10 00:54 | 266802.2 | 3779.3783 | 3 | 35 | 4.400148 | 0.6519985 | 2.497172 | 1.562e-09 | 10.80382 | 6.277e-09
2018-03-10 00:56 | 266922.2 | 119.9999 | 4 | 35 | 4.295 | 0 | 2.497172 | 1.562e-09 | 10.80382 | 6.277e-09
2018-03-10 00:58 | 267042.2 | 240.0007 | 4 | 35 | 4.283772 | 0 | 2.497172 | 1.562e-09 | 10.80382 | 6.277e-09
2018-03-10 00:59 | 267102.2 | 300.0022 | 4 | 35 | 4.280805 | 0 | 2.497172 | 1.562e-09 | 10.80382 | 6.277e-09
2018-03-10 01:01 | 267222.3 | 120.0009 | 5 | 35 | 3.843116 | -3.260036 | 2.497172 | 0.1086495 | 10.80382 | 0.4234779
2018-03-10 01:03 | 267342.3 | 240.0009 | 5 | 35 | 3.791626 | -3.259974 | 2.497172 | 0.2173147 | 10.80382 | 0.8381741
2018-03-10 01:05 | 267462.3 | 360.0009 | 5 | 35 | 3.745596 | -3.26004 | 2.497172 | 0.3259879 | 10.80382 | 1.247709
2018-03-10 01:07 | 267582.3 | 480.0009 | 5 | 35 | 3.700776 | -3.260069 | 2.497172 | 0.4346398 | 10.80382 | 1.652231
2018-03-10 01:09 | 267702.3 | 600.001 | 5 | 35 | 3.6572 | -3.260015 | 2.497172 | 0.5433086 | 10.80382 | 2.052006
2018-03-10 01:11 | 267822.3 | 720.0009 | 5 | 35 | 3.616236 | -3.260086 | 2.497172 | 0.6519753 | 10.80382 | 2.447165
2018-03-10 01:13 | 267942.3 | 840.0001 | 5 | 35 | 3.578889 | -3.260079 | 2.497172 | 0.7606308 | 10.80382 | 2.838025
2018-03-10 01:15 | 268062.3 | 960.0009 | 5 | 35 | 3.544564 | -3.260076 | 2.497172 | 0.8692899 | 10.80382 | 3.225019
2018-03-10 01:17 | 268182.3 | 1080.0001 | 5 | 35 | 3.513188 | -3.260025 | 2.497172 | 0.977964 | 10.80382 | 3.608495
2018-03-10 01:19 | 268302.3 | 1200.0001 | 5 | 35 | 3.483998 | -3.260034 | 2.497172 | 1.086623 | 10.80382 | 3.988637
2018-03-10 01:21 | 268422.3 | 1320.0009 | 5 | 35 | 3.456689 | -3.259978 | 2.497172 | 1.195282 | 10.80382 | 4.36571
2018-03-10 01:23 | 268542.3 | 1440.0001 | 5 | 35 | 3.43066 | -3.259994 | 2.497172 | 1.303946 | 10.80382 | 4.739895
2018-03-10 01:25 | 268662.3 | 1560.0009 | 5 | 35 | 3.405698 | -3.259948 | 2.497172 | 1.412602 | 10.80382 | 5.111285
2018-03-10 01:27 | 268782.3 | 1680.0001 | 5 | 35 | 3.381204 | -3.259983 | 2.497172 | 1.521264 | 10.80382 | 5.480025
2018-03-10 01:29 | 268902.3 | 1800.0001 | 5 | 35 | 3.35675 | -3.26 | 2.497172 | 1.629928 | 10.80382 | 5.846119
2018-03-10 01:31 | 269022.3 | 1920.0001 | 5 | 35 | 3.331029 | -3.260025 | 2.497172 | 1.738586 | 10.80382 | 6.209471
2018-03-10 01:33 | 269142.3 | 2040.0001 | 5 | 35 | 3.30351 | -3.260037 | 2.497172 | 1.84725 | 10.80382 | 6.569968
2018-03-10 01:35 | 269262.3 | 2160.0002 | 5 | 35 | 3.273035 | -3.259987 | 2.497172 | 1.955911 | 10.80382 | 6.927308
2018-03-10 01:37 | 269382.3 | 2280.0002 | 5 | 35 | 3.237957 | -3.259992 | 2.497172 | 2.064571 | 10.80382 | 7.281096
2018-03-10 01:39 | 269502.3 | 2400.0009 | 5 | 35 | 3.196697 | -3.260024 | 2.497172 | 2.173238 | 10.80382 | 7.630781
2018-03-10 01:41 | 269622.3 | 2520.0001 | 5 | 35 | 3.146928 | -3.260091 | 2.497172 | 2.281894 | 10.80382 | 7.975526
2018-03-10 01:43 | 269742.3 | 2640.0009 | 5 | 35 | 3.08294 | -3.25997 | 2.497172 | 2.39056 | 10.80382 | 8.314187
2018-03-10 01:44 | 269855.5 | 2753.2144 | 5 | 35 | 2.999998 | -3.260015 | 2.497172 | 2.493081 | 10.80382 | 8.626261
2018-03-10 01:46 | 269975.539 | 119.9999 | 6 | 35 | 3.641421 | 0 | 2.497172 | 2.493081 | 10.80382 | 8.626261
2018-03-10 01:48 | 270095.539 | 239.9999 | 6 | 35 | 3.679425 | 0 | 2.497172 | 2.493081 | 10.80382 | 8.626261
2018-03-10 01:49 | 270155.5405 | 300.0014 | 6 | 35 | 3.687123 | 0 | 2.497172 | 2.493081 | 10.80382 | 8.626261
2018-03-10 01:49 | 270155.6 | 0.0027 | 7 | 36 | 3.687337 | 0 | 0 | 0 | 0 | 0
2018-03-10 01:51 | 270275.6 | 120.0009 | 2 | 36 | 4.200277 | 4.106799 | 0.1509401 | 0 | 0.6315015 | 0
2018-03-10 01:53 | 270395.6 | 240.001 | 2 | 36 | 4.200277 | 3.663421 | 0.2798391 | 0 | 1.172913 | 0
2018-03-10 01:55 | 270515.6 | 360.0002 | 2 | 36 | 4.200238 | 3.377763 | 0.3968895 | 0 | 1.664553 | 0
2018-03-10 01:57 | 270578.6 | 422.932 | 2 | 36 | 4.200257 | 3.259999 | 0.4548782 | 0 | 1.90812 | 0
2018-03-10 01:59 | 270698.6 | 120.0009 | 3 | 36 | 4.220077 | 3.260062 | 0.5631733 | 0 | 2.363977 | 0
2018-03-10 02:01 | 270818.6 | 240.001 | 3 | 36 | 4.242245 | 3.260085 | 0.671838 | 0 | 2.82373 | 0
2018-03-10 02:03 | 270938.6 | 360.001 | 3 | 36 | 4.266978 | 3.260112 | 0.7805079 | 0 | 3.28605 | 0
2018-03-10 02:05 | 271058.6 | 480.0002 | 3 | 36 | 4.294416 | 3.260037 | 0.8891835 | 0 | 3.751238 | 0
2018-03-10 02:07 | 271178.6 | 600.0002 | 3 | 36 | 4.324151 | 3.26002 | 0.9978378 | 0 | 4.219436 | 0
2018-03-10 02:09 | 271298.6 | 720.0002 | 3 | 36 | 4.355975 | 3.25998 | 1.106519 | 0 | 4.691103 | 0
2018-03-10 02:11 | 271418.6 | 840.001 | 3 | 36 | 4.38949 | 3.25999 | 1.215175 | 0 | 5.166214 | 0
2018-03-10 02:13 | 271538.6 | 960.0002 | 3 | 36 | 4.400186 | 3.030828 | 1.321039 | 0 | 5.631861 | 0
2018-03-10 02:15 | 271658.6 | 1080.0002 | 3 | 36 | 4.400252 | 2.764243 | 1.417519 | 0 | 6.056396 | 0
2018-03-10 02:17 | 271778.6 | 1200.0002 | 3 | 36 | 4.400201 | 2.539088 | 1.50582 | 0 | 6.444942 | 0
2018-03-10 02:19 | 271898.6 | 1320.0002 | 3 | 36 | 4.400239 | 2.34826 | 1.587192 | 0 | 6.802997 | 0
2018-03-10 02:21 | 272018.6 | 1440.0003 | 3 | 36 | 4.400264 | 2.184205 | 1.662654 | 0 | 7.135046 | 0
2018-03-10 02:23 | 272138.6 | 1560.0002 | 3 | 36 | 4.400224 | 2.039535 | 1.732969 | 0 | 7.444443 | 0
2018-03-10 02:25 | 272258.6 | 1680.0002 | 3 | 36 | 4.400171 | 1.912042 | 1.798808 | 0 | 7.734149 | 0
2018-03-10 02:27 | 272378.6 | 1800.0001 | 3 | 36 | 4.40021 | 1.797799 | 1.860598 | 0 | 8.006037 | 0
2018-03-10 02:29 | 272498.6 | 1920.0002 | 3 | 36 | 4.400219 | 1.692078 | 1.918708 | 0 | 8.261731 | 0
2018-03-10 02:31 | 272618.6 | 2040.001 | 3 | 36 | 4.400188 | 1.593323 | 1.973443 | 0 | 8.502578 | 0
2018-03-10 02:33 | 272738.6 | 2160.0002 | 3 | 36 | 4.400198 | 1.500931 | 2.024988 | 0 | 8.729386 | 0
2018-03-10 02:35 | 272858.6 | 2280.0002 | 3 | 36 | 4.400164 | 1.413915 | 2.073559 | 0 | 8.943106 | 0
2018-03-10 02:37 | 272978.6 | 2400.0008 | 3 | 36 | 4.400193 | 1.333543 | 2.119352 | 0 | 9.144603 | 0
2018-03-10 02:39 | 273098.6 | 2520.0001 | 3 | 36 | 4.400162 | 1.257289 | 2.162519 | 0 | 9.334544 | 0
2018-03-10 02:41 | 273218.6 | 2640.001 | 3 | 36 | 4.400175 | 1.185075 | 2.203204 | 0 | 9.513566 | 0
2018-03-10 02:43 | 273338.6 | 2760.0001 | 3 | 36 | 4.400104 | 1.116041 | 2.241552 | 0 | 9.682305 | 0
2018-03-10 02:45 | 273458.6 | 2880.0009 | 3 | 36 | 4.400181 | 1.051682 | 2.277676 | 0 | 9.841256 | 0
2018-03-10 02:47 | 273578.6 | 3000.0002 | 3 | 36 | 4.400187 | 0.9907446 | 2.311697 | 0 | 9.990956 | 0
2018-03-10 02:49 | 273698.6 | 3120.0009 | 3 | 36 | 4.400081 | 0.9308929 | 2.343719 | 0 | 10.13186 | 0
2018-03-10 02:51 | 273818.6 | 3240.0017 | 3 | 36 | 4.400161 | 0.8767996 | 2.373855 | 0 | 10.26446 | 0
2018-03-10 02:53 | 273938.6 | 3360.0001 | 3 | 36 | 4.400161 | 0.8241634 | 2.402192 | 0 | 10.38914 | 0
2018-03-10 02:55 | 274058.6 | 3480.0001 | 3 | 36 | 4.400138 | 0.7739382 | 2.428818 | 0 | 10.50631 | 0
2018-03-10 02:57 | 274178.6 | 3600.0001 | 3 | 36 | 4.400173 | 0.7279043 | 2.453839 | 0 | 10.6164 | 0
2018-03-10 02:59 | 274298.6 | 3720.0001 | 3 | 36 | 4.400136 | 0.683218 | 2.477343 | 0 | 10.71982 | 0
2018-03-10 03:00 | 274387.7 | 3809.0559 | 3 | 36 | 4.400126 | 0.6519947 | 2.493855 | 0 | 10.79247 | 0
2018-03-10 03:02 | 274507.7 | 119.9999 | 4 | 36 | 4.295179 | 0 | 2.493855 | 0 | 10.79247 | 0
2018-03-10 03:04 | 274627.7 | 240.0007 | 4 | 36 | 4.283983 | 0 | 2.493855 | 0 | 10.79247 | 0
2018-03-10 03:05 | 274687.7 | 300.0022 | 4 | 36 | 4.281014 | 0 | 2.493855 | 0 | 10.79247 | 0
2018-03-10 03:07 | 274807.8 | 120.0009 | 5 | 36 | 3.844095 | -3.259981 | 2.493855 | 0.1086437 | 10.79247 | 0.4235483
2018-03-10 03:09 | 274927.8 | 240.0009 | 5 | 36 | 3.792426 | -3.260046 | 2.493855 | 0.2173036 | 10.79247 | 0.8383163
2018-03-10 03:11 | 275047.8 | 360.0001 | 5 | 36 | 3.745988 | -3.260053 | 2.493855 | 0.3259665 | 10.79247 | 1.247867
2018-03-10 03:13 | 275167.8 | 480.0001 | 5 | 36 | 3.701036 | -3.259956 | 2.493855 | 0.4346345 | 10.79247 | 1.652482
2018-03-10 03:15 | 275287.8 | 600.0001 | 5 | 36 | 3.657369 | -3.260031 | 2.493855 | 0.5432916 | 10.79247 | 2.052243
2018-03-10 03:17 | 275407.8 | 720.0001 | 5 | 36 | 3.616189 | -3.259972 | 2.493855 | 0.6519576 | 10.79247 | 2.44741
2018-03-10 03:19 | 275527.8 | 840.0009 | 5 | 36 | 3.578686 | -3.260003 | 2.493855 | 0.7606229 | 10.79247 | 2.838293
2018-03-10 03:21 | 275647.8 | 960.0009 | 5 | 36 | 3.544657 | -3.259974 | 2.493855 | 0.8692869 | 10.79247 | 3.225293
2018-03-10 03:23 | 275767.8 | 1080.0001 | 5 | 36 | 3.513348 | -3.260027 | 2.493855 | 0.9779528 | 10.79247 | 3.608756
2018-03-10 03:25 | 275887.8 | 1200.0018 | 5 | 36 | 3.484197 | -3.260031 | 2.493855 | 1.086608 | 10.79247 | 3.988897
2018-03-10 03:27 | 276007.8 | 1320.0001 | 5 | 36 | 3.456693 | -3.260056 | 2.493855 | 1.19528 | 10.79247 | 4.366027
2018-03-10 03:29 | 276127.8 | 1440.0001 | 5 | 36 | 3.430462 | -3.260014 | 2.493855 | 1.303939 | 10.79247 | 4.740192
2018-03-10 03:31 | 276247.8 | 1560.0009 | 5 | 36 | 3.405403 | -3.260038 | 2.493855 | 1.412603 | 10.79247 | 5.111591
2018-03-10 03:33 | 276367.8 | 1680.0009 | 5 | 36 | 3.380904 | -3.25999 | 2.493855 | 1.521265 | 10.79247 | 5.480299
2018-03-10 03:35 | 276487.8 | 1800.0009 | 5 | 36 | 3.356182 | -3.25997 | 2.493855 | 1.629927 | 10.79247 | 5.846332
2018-03-10 03:37 | 276607.8 | 1920.0009 | 5 | 36 | 3.330587 | -3.260038 | 2.493855 | 1.738585 | 10.79247 | 6.209629
2018-03-10 03:39 | 276727.8 | 2040.0009 | 5 | 36 | 3.303102 | -3.260069 | 2.493855 | 1.847244 | 10.79247 | 6.570053
2018-03-10 03:41 | 276847.8 | 2160.0001 | 5 | 36 | 3.272486 | -3.259978 | 2.493855 | 1.955917 | 10.79247 | 6.927375
2018-03-10 03:43 | 276967.8 | 2280.0002 | 5 | 36 | 3.237288 | -3.260015 | 2.493855 | 2.064572 | 10.79247 | 7.281079
2018-03-10 03:45 | 277087.8 | 2400.0001 | 5 | 36 | 3.196166 | -3.259998 | 2.493855 | 2.173241 | 10.79247 | 7.630707
2018-03-10 03:47 | 277207.8 | 2520.0009 | 5 | 36 | 3.146144 | -3.26004 | 2.493855 | 2.281897 | 10.79247 | 7.975369
2018-03-10 03:49 | 277327.8 | 2640.0009 | 5 | 36 | 3.081904 | -3.259958 | 2.493855 | 2.390572 | 10.79247 | 8.313945
2018-03-10 03:51 | 277439.7 | 2751.9368 | 5 | 36 | 2.999996 | -3.260024 | 2.493855 | 2.491926 | 10.79247 | 8.622397
2018-03-10 03:53 | 277559.7 | 120.0009 | 6 | 36 | 3.641525 | 0 | 2.493855 | 2.491926 | 10.79247 | 8.622397
2018-03-10 03:55 | 277679.7 | 240.0009 | 6 | 36 | 3.679579 | 0 | 2.493855 | 2.491926 | 10.79247 | 8.622397
2018-03-10 03:56 | 277739.7 | 300.004 | 6 | 36 | 3.687306 | 0 | 2.493855 | 2.491926 | 10.79247 | 8.622397
2018-03-10 03:56 | 277739.8 | 0.0027 | 7 | 37 | 3.687432 | 0 | 0 | 0 | 0 | 0
2018-03-10 03:58 | 277859.8 | 120.001 | 2 | 37 | 4.200311 | 4.097692 | 0.1506481 | 1.365e-09 | 0.6303366 | 5.034e-09
2018-03-10 04:00 | 277979.8 | 240.0001 | 2 | 37 | 4.200272 | 3.654555 | 0.279263 | 1.365e-09 | 1.170554 | 5.034e-09
2018-03-10 04:02 | 278099.8 | 360.0009 | 2 | 37 | 4.200229 | 3.372207 | 0.3960758 | 1.365e-09 | 1.661196 | 5.034e-09
2018-03-10 04:03 | 278159.8 | 419.9664 | 2 | 37 | 4.200257 | 3.259995 | 0.4513125 | 1.365e-09 | 1.893203 | 5.034e-09
2018-03-10 04:05 | 278279.8 | 120.0008 | 3 | 37 | 4.220135 | 3.260003 | 0.5595814 | 2.369e-09 | 2.348962 | 9.066e-09
2018-03-10 04:07 | 278399.8 | 240.0001 | 3 | 37 | 4.242399 | 3.260083 | 0.6682481 | 2.369e-09 | 2.808741 | 9.066e-09
2018-03-10 04:09 | 278519.8 | 360.0009 | 3 | 37 | 4.267131 | 3.25995 | 0.7769067 | 2.369e-09 | 3.271034 | 9.066e-09
2018-03-10 04:11 | 278639.8 | 480.0001 | 3 | 37 | 4.294538 | 3.260079 | 0.8855703 | 2.369e-09 | 3.736181 | 9.066e-09
2018-03-10 04:13 | 278759.8 | 600.0009 | 3 | 37 | 4.324404 | 3.259992 | 0.9942225 | 2.369e-09 | 4.204398 | 9.066e-09
2018-03-10 04:15 | 278879.8 | 720.0008 | 3 | 37 | 4.356252 | 3.260007 | 1.10291 | 2.369e-09 | 4.676126 | 9.066e-09
2018-03-10 04:17 | 278999.8 | 840.0009 | 3 | 37 | 4.389542 | 3.260013 | 1.211567 | 2.369e-09 | 5.15126 | 9.066e-09
2018-03-10 04:19 | 279119.8 | 960.0001 | 3 | 37 | 4.400269 | 3.034118 | 1.317469 | 2.369e-09 | 5.617073 | 9.066e-09
2018-03-10 04:21 | 279239.8 | 1080.0009 | 3 | 37 | 4.400237 | 2.767903 | 1.414038 | 2.369e-09 | 6.041999 | 9.066e-09
2018-03-10 04:23 | 279359.8 | 1200.0005 | 3 | 37 | 4.400244 | 2.54275 | 1.502443 | 2.369e-09 | 6.431002 | 9.066e-09
2018-03-10 04:25 | 279479.8 | 1320.001 | 3 | 37 | 4.400217 | 2.350787 | 1.583908 | 2.369e-09 | 6.789468 | 9.066e-09
2018-03-10 04:27 | 279599.8 | 1440.0001 | 3 | 37 | 4.400228 | 2.186927 | 1.65946 | 2.369e-09 | 7.121911 | 9.066e-09
2018-03-10 04:29 | 279719.8 | 1560.0001 | 3 | 37 | 4.40021 | 2.042771 | 1.729893 | 2.369e-09 | 7.431831 | 9.066e-09
2018-03-10 04:31 | 279839.8 | 1680.0009 | 3 | 37 | 4.400165 | 1.915339 | 1.795835 | 2.369e-09 | 7.721991 | 9.066e-09
2018-03-10 04:33 | 279959.8 | 1800.0008 | 3 | 37 | 4.400156 | 1.80002 | 1.857732 | 2.369e-09 | 7.994348 | 9.066e-09
2018-03-10 04:35 | 280079.8 | 1920.0009 | 3 | 37 | 4.4002 | 1.695298 | 1.915976 | 2.369e-09 | 8.250633 | 9.066e-09
2018-03-10 04:37 | 280199.8 | 2040.0001 | 3 | 37 | 4.400208 | 1.59722 | 1.970836 | 2.369e-09 | 8.492027 | 9.066e-09
2018-03-10 04:39 | 280319.8 | 2160.0001 | 3 | 37 | 4.400222 | 1.505569 | 2.022514 | 2.369e-09 | 8.719421 | 9.066e-09
2018-03-10 04:41 | 280439.8 | 2280.0009 | 3 | 37 | 4.400131 | 1.41784 | 2.071228 | 2.369e-09 | 8.93377 | 9.066e-09
2018-03-10 04:43 | 280559.8 | 2400.0001 | 3 | 37 | 4.400183 | 1.337704 | 2.117141 | 2.369e-09 | 9.135798 | 9.066e-09
2018-03-10 04:45 | 280679.8 | 2520.0008 | 3 | 37 | 4.400193 | 1.261987 | 2.160452 | 2.369e-09 | 9.326374 | 9.066e-09
2018-03-10 04:47 | 280799.8 | 2640.0001 | 3 | 37 | 4.400174 | 1.189715 | 2.201299 | 2.369e-09 | 9.506108 | 9.066e-09
2018-03-10 04:49 | 280919.8 | 2760.0008 | 3 | 37 | 4.40021 | 1.12106 | 2.239785 | 2.369e-09 | 9.675452 | 9.066e-09
2018-03-10 04:51 | 281039.8 | 2880.0009 | 3 | 37 | 4.400157 | 1.055686 | 2.276046 | 2.369e-09 | 9.835006 | 9.066e-09
2018-03-10 04:53 | 281159.8 | 3000.0009 | 3 | 37 | 4.40013 | 0.9936218 | 2.310192 | 2.369e-09 | 9.985253 | 9.066e-09
2018-03-10 04:55 | 281279.8 | 3120.0017 | 3 | 37 | 4.400208 | 0.9352322 | 2.342325 | 2.369e-09 | 10.12665 | 9.066e-09
2018-03-10 04:57 | 281399.8 | 3240.0001 | 3 | 37 | 4.400171 | 0.8788033 | 2.372538 | 2.369e-09 | 10.25959 | 9.066e-09
2018-03-10 04:59 | 281519.8 | 3360.0008 | 3 | 37 | 4.400189 | 0.8259668 | 2.400937 | 2.369e-09 | 10.38455 | 9.066e-09
2018-03-10 05:01 | 281639.8 | 3480.0001 | 3 | 37 | 4.400136 | 0.7752838 | 2.427614 | 2.369e-09 | 10.50193 | 9.066e-09
2018-03-10 05:03 | 281759.8 | 3600.0008 | 3 | 37 | 4.400122 | 0.7281847 | 2.452671 | 2.369e-09 | 10.61218 | 9.066e-09
2018-03-10 05:05 | 281879.8 | 3720.0008 | 3 | 37 | 4.400138 | 0.6839571 | 2.476202 | 2.369e-09 | 10.71572 | 9.066e-09
2018-03-10 05:06 | 281972.1 | 3812.3278 | 3 | 37 | 4.400194 | 0.651988 | 2.493325 | 2.369e-09 | 10.79107 | 9.066e-09
2018-03-10 05:08 | 282092.2 | 120.0009 | 4 | 37 | 4.295557 | 0 | 2.493325 | 2.369e-09 | 10.79107 | 9.066e-09
2018-03-10 05:10 | 282212.2 | 240 | 4 | 37 | 4.284399 | 0 | 2.493325 | 2.369e-09 | 10.79107 | 9.066e-09
2018-03-10 05:11 | 282272.2 | 300.0023 | 4 | 37 | 4.281402 | 0 | 2.493325 | 2.369e-09 | 10.79107 | 9.066e-09
2018-03-10 05:13 | 282392.3 | 120.0002 | 5 | 37 | 3.845392 | -3.260009 | 2.493325 | 0.1086588 | 10.79107 | 0.423732
2018-03-10 05:15 | 282512.3 | 240.0001 | 5 | 37 | 3.79413 | -3.260002 | 2.493325 | 0.2173096 | 10.79107 | 0.8386332
2018-03-10 05:17 | 282632.3 | 360.0009 | 5 | 37 | 3.747882 | -3.259965 | 2.493325 | 0.3259738 | 10.79107 | 1.24839
2018-03-10 05:19 | 282752.3 | 480.0009 | 5 | 37 | 3.703129 | -3.259968 | 2.493325 | 0.4346333 | 10.79107 | 1.653192
2018-03-10 05:21 | 282872.3 | 600.0001 | 5 | 37 | 3.659446 | -3.259908 | 2.493325 | 0.543295 | 10.79107 | 2.053188
2018-03-10 05:23 | 282992.3 | 720.001 | 5 | 37 | 3.618504 | -3.259974 | 2.493325 | 0.651963 | 10.79107 | 2.448601
2018-03-10 05:25 | 283112.3 | 840.0001 | 5 | 37 | 3.581082 | -3.259919 | 2.493325 | 0.7606178 | 10.79107 | 2.8397
2018-03-10 05:27 | 283232.3 | 960.0009 | 5 | 37 | 3.547039 | -3.259934 | 2.493325 | 0.8692796 | 10.79107 | 3.226945
2018-03-10 05:29 | 283352.3 | 1080.0009 | 5 | 37 | 3.515664 | -3.259972 | 2.493325 | 0.9779506 | 10.79107 | 3.610669
2018-03-10 05:31 | 283472.3 | 1200.0001 | 5 | 37 | 3.486458 | -3.259981 | 2.493325 | 1.086604 | 10.79107 | 3.991057
2018-03-10 05:33 | 283592.3 | 1320.0009 | 5 | 37 | 3.458911 | -3.259932 | 2.493325 | 1.195272 | 10.79107 | 4.368412
2018-03-10 05:35 | 283712.3 | 1440.0001 | 5 | 37 | 3.432502 | -3.26 | 2.493325 | 1.303928 | 10.79107 | 4.742797
2018-03-10 05:37 | 283832.3 | 1560.0009 | 5 | 37 | 3.40722 | -3.259923 | 2.493325 | 1.41259 | 10.79107 | 5.114397
2018-03-10 05:39 | 283952.3 | 1680.0001 | 5 | 37 | 3.382596 | -3.259936 | 2.493325 | 1.521248 | 10.79107 | 5.483281
2018-03-10 05:41 | 284072.3 | 1800.0001 | 5 | 37 | 3.357888 | -3.25991 | 2.493325 | 1.629909 | 10.79107 | 5.849506
2018-03-10 05:43 | 284192.3 | 1920.0009 | 5 | 37 | 3.332491 | -3.259983 | 2.493325 | 1.738577 | 10.79107 | 6.213038
2018-03-10 05:45 | 284312.3 | 2040.0001 | 5 | 37 | 3.304729 | -3.26 | 2.493325 | 1.847229 | 10.79107 | 6.573634
2018-03-10 05:47 | 284432.3 | 2160.001 | 5 | 37 | 3.274075 | -3.26004 | 2.493325 | 1.955904 | 10.79107 | 6.93114
2018-03-10 05:49 | 284552.3 | 2280.0001 | 5 | 37 | 3.239542 | -3.260029 | 2.493325 | 2.064552 | 10.79107 | 7.285034
2018-03-10 05:51 | 284672.3 | 2400.0009 | 5 | 37 | 3.198595 | -3.260002 | 2.493325 | 2.173225 | 10.79107 | 7.63492
2018-03-10 05:53 | 284792.3 | 2520.0002 | 5 | 37 | 3.148829 | -3.259992 | 2.493325 | 2.281892 | 10.79107 | 7.979894
2018-03-10 05:55 | 284912.3 | 2640.0002 | 5 | 37 | 3.085255 | -3.259968 | 2.493325 | 2.390545 | 10.79107 | 8.318716
2018-03-10 05:57 | 285028.3 | 2756.0728 | 5 | 37 | 2.999995 | -3.259948 | 2.493325 | 2.495658 | 10.79107 | 8.638808
2018-03-10 05:59 | 285148.4 | 120.0001 | 6 | 37 | 3.640635 | 0 | 2.493325 | 2.495658 | 10.79107 | 8.638808
2018-03-10 06:01 | 285268.4 | 240.0001 | 6 | 37 | 3.678812 | 0 | 2.493325 | 2.495658 | 10.79107 | 8.638808
2018-03-10 06:02 | 285328.4 | 300.0016 | 6 | 37 | 3.686612 | 0 | 2.493325 | 2.495658 | 10.79107 | 8.638808
2018-03-10 06:02 | 285328.4 | 0.0026 | 7 | 38 | 3.686486 | 0 | 0 | 0 | 0 | 0
2018-03-10 06:04 | 285448.5 | 120.0001 | 2 | 38 | 4.200252 | 4.114303 | 0.1509929 | 0 | 0.6317411 | 0
2018-03-10 06:06 | 285568.5 | 240.0005 | 2 | 38 | 4.200274 | 3.670753 | 0.2801687 | 0 | 1.174314 | 0
2018-03-10 06:08 | 285688.5 | 360.0002 | 2 | 38 | 4.200238 | 3.38234 | 0.3974041 | 0 | 1.666732 | 0
2018-03-10 06:09 | 285753.3 | 424.7959 | 2 | 38 | 4.200257 | 3.259997 | 0.4571587 | 0 | 1.917715 | 0
2018-03-10 06:11 | 285873.3 | 120.0002 | 3 | 38 | 4.220367 | 3.260028 | 0.56543 | 0 | 2.373495 | 0
2018-03-10 06:13 | 285993.3 | 240.001 | 3 | 38 | 4.242584 | 3.259936 | 0.6740891 | 0 | 2.833272 | 0
2018-03-10 06:15 | 286113.3 | 360.0001 | 3 | 38 | 4.267448 | 3.260013 | 0.7827733 | 0 | 3.295699 | 0
2018-03-10 06:17 | 286233.3 | 480.0002 | 3 | 38 | 4.295052 | 3.260013 | 0.8914267 | 0 | 3.76084 | 0
2018-03-10 06:19 | 286353.3 | 600.001 | 3 | 38 | 4.324874 | 3.260003 | 1.000088 | 0 | 4.229148 | 0
2018-03-10 06:21 | 286473.3 | 720.0009 | 3 | 38 | 4.356806 | 3.260001 | 1.108761 | 0 | 4.700873 | 0
2018-03-10 06:23 | 286593.3 | 840.001 | 3 | 38 | 4.39025 | 3.260045 | 1.217425 | 0 | 5.176105 | 0
2018-03-10 06:25 | 286713.3 | 960.0002 | 3 | 38 | 4.400285 | 3.027297 | 1.32314 | 0 | 5.641119 | 0
2018-03-10 06:27 | 286833.3 | 1080.001 | 3 | 38 | 4.40024 | 2.761214 | 1.419501 | 0 | 6.065132 | 0
2018-03-10 06:29 | 286953.3 | 1200.0002 | 3 | 38 | 4.400208 | 2.533711 | 1.507654 | 0 | 6.453026 | 0
2018-03-10 06:31 | 287073.3 | 1320.0003 | 3 | 38 | 4.400242 | 2.342975 | 1.588857 | 0 | 6.810337 | 0
2018-03-10 06:33 | 287193.3 | 1440.001 | 3 | 38 | 4.400139 | 2.177426 | 1.664141 | 0 | 7.141602 | 0
2018-03-10 06:35 | 287313.3 | 1560.001 | 3 | 38 | 4.400178 | 2.035844 | 1.734327 | 0 | 7.450436 | 0
2018-03-10 06:37 | 287433.3 | 1680.0002 | 3 | 38 | 4.400217 | 1.908753 | 1.800027 | 0 | 7.739529 | 0
2018-03-10 06:39 | 287553.3 | 1800.001 | 3 | 38 | 4.400208 | 1.792994 | 1.861691 | 0 | 8.010863 | 0
2018-03-10 06:41 | 287673.3 | 1920.001 | 3 | 38 | 4.400231 | 1.687487 | 1.919655 | 0 | 8.265916 | 0
2018-03-10 06:43 | 287793.3 | 2040.0002 | 3 | 38 | 4.400187 | 1.590493 | 1.974256 | 0 | 8.506171 | 0
2018-03-10 06:45 | 287913.3 | 2160.0003 | 3 | 38 | 4.400164 | 1.49873 | 2.025715 | 0 | 8.732599 | 0
2018-03-10 06:47 | 288033.3 | 2280.0006 | 3 | 38 | 4.400192 | 1.413156 | 2.074229 | 0 | 8.946072 | 0
2018-03-10 06:49 | 288153.3 | 2400.0009 | 3 | 38 | 4.400146 | 1.332127 | 2.11997 | 0 | 9.147337 | 0
2018-03-10 06:51 | 288273.3 | 2520.0009 | 3 | 38 | 4.400187 | 1.256269 | 2.163106 | 0 | 9.337142 | 0
2018-03-10 06:53 | 288393.3 | 2640.0002 | 3 | 38 | 4.400181 | 1.184294 | 2.203769 | 0 | 9.516068 | 0
2018-03-10 06:55 | 288513.3 | 2760.0009 | 3 | 38 | 4.400187 | 1.115993 | 2.242088 | 0 | 9.684677 | 0
2018-03-10 06:57 | 288633.3 | 2880.001 | 3 | 38 | 4.400104 | 1.050308 | 2.278186 | 0 | 9.843513 | 0
2018-03-10 06:59 | 288753.3 | 3000.0009 | 3 | 38 | 4.400151 | 0.9888134 | 2.312176 | 0 | 9.993077 | 0
2018-03-10 07:01 | 288873.3 | 3120.0009 | 3 | 38 | 4.400146 | 0.9303007 | 2.344157 | 0 | 10.1338 | 0
2018-03-10 07:03 | 288993.3 | 3240.0009 | 3 | 38 | 4.400126 | 0.8749723 | 2.374243 | 0 | 10.26618 | 0
2018-03-10 07:05 | 289113.3 | 3360.0009 | 3 | 38 | 4.400153 | 0.8227129 | 2.402535 | 0 | 10.39067 | 0
2018-03-10 07:07 | 289233.3 | 3480.001 | 3 | 38 | 4.400207 | 0.7741013 | 2.429128 | 0 | 10.50768 | 0
2018-03-10 07:09 | 289353.3 | 3600.0001 | 3 | 38 | 4.400113 | 0.7264347 | 2.454114 | 0 | 10.61763 | 0
2018-03-10 07:11 | 289473.3 | 3720.0017 | 3 | 38 | 4.400127 | 0.6821661 | 2.477589 | 0 | 10.72092 | 0
2018-03-10 07:13 | 289560.1 | 3806.8079 | 3 | 38 | 4.400137 | 0.6519918 | 2.493676 | 0 | 10.7917 | 0
2018-03-10 07:15 | 289680.1 | 120.0007 | 4 | 38 | 4.295041 | 0 | 2.493676 | 0 | 10.7917 | 0
2018-03-10 07:17 | 289800.1 | 240.0007 | 4 | 38 | 4.283796 | 0 | 2.493676 | 0 | 10.7917 | 0
2018-03-10 07:18 | 289860.1 | 300.0037 | 4 | 38 | 4.28079 | 0 | 2.493676 | 0 | 10.7917 | 0
2018-03-10 07:20 | 289980.2 | 120.0009 | 5 | 38 | 3.84473 | -3.260103 | 2.493676 | 0.1086629 | 10.7917 | 0.4236565
2018-03-10 07:22 | 290100.2 | 240.0001 | 5 | 38 | 3.793756 | -3.259995 | 2.493676 | 0.217327 | 10.7917 | 0.8385558
2018-03-10 07:24 | 290220.2 | 360.0009 | 5 | 38 | 3.74801 | -3.260128 | 2.493676 | 0.3259893 | 10.7917 | 1.248296
2018-03-10 07:26 | 290340.2 | 480.001 | 5 | 38 | 3.703569 | -3.260059 | 2.493676 | 0.4346556 | 10.7917 | 1.653156
2018-03-10 07:28 | 290460.2 | 600.0009 | 5 | 38 | 3.660225 | -3.260076 | 2.493676 | 0.5433174 | 10.7917 | 2.053225
2018-03-10 07:30 | 290580.2 | 720.0009 | 5 | 38 | 3.619398 | -3.260093 | 2.493676 | 0.6519887 | 10.7917 | 2.448743
2018-03-10 07:32 | 290700.2 | 840.0009 | 5 | 38 | 3.581756 | -3.260096 | 2.493676 | 0.7606487 | 10.7917 | 2.839949
2018-03-10 07:34 | 290820.2 | 960.0001 | 5 | 38 | 3.547502 | -3.260095 | 2.493676 | 0.8693087 | 10.7917 | 3.22725
2018-03-10 07:36 | 290940.2 | 1080.001 | 5 | 38 | 3.515985 | -3.26006 | 2.493676 | 0.9779764 | 10.7917 | 3.611015
2018-03-10 07:38 | 291060.2 | 1200.0009 | 5 | 38 | 3.486472 | -3.26004 | 2.493676 | 1.086646 | 10.7917 | 3.991477
2018-03-10 07:40 | 291180.2 | 1320.0002 | 5 | 38 | 3.458879 | -3.260059 | 2.493676 | 1.195311 | 10.7917 | 4.368825
2018-03-10 07:42 | 291300.2 | 1440.0009 | 5 | 38 | 3.432453 | -3.259996 | 2.493676 | 1.303971 | 10.7917 | 4.743222
2018-03-10 07:44 | 291420.2 | 1560.0009 | 5 | 38 | 3.407174 | -3.260024 | 2.493676 | 1.412637 | 10.7917 | 5.11483
2018-03-10 07:46 | 291540.2 | 1680.0009 | 5 | 38 | 3.382389 | -3.259981 | 2.493676 | 1.521298 | 10.7917 | 5.483709
2018-03-10 07:48 | 291660.2 | 1800.0009 | 5 | 38 | 3.357811 | -3.260022 | 2.493676 | 1.629966 | 10.7917 | 5.84994
2018-03-10 07:50 | 291780.2 | 1920.001 | 5 | 38 | 3.332345 | -3.26002 | 2.493676 | 1.738624 | 10.7917 | 6.213412
2018-03-10 07:52 | 291900.2 | 2040.001 | 5 | 38 | 3.30516 | -3.260024 | 2.493676 | 1.847285 | 10.7917 | 6.574047
2018-03-10 07:54 | 292020.2 | 2160.0009 | 5 | 38 | 3.274662 | -3.260059 | 2.493676 | 1.95595 | 10.7917 | 6.931574
2018-03-10 07:56 | 292140.2 | 2280.0001 | 5 | 38 | 3.239741 | -3.259912 | 2.493676 | 2.064607 | 10.7917 | 7.28555
2018-03-10 07:58 | 292260.2 | 2400.001 | 5 | 38 | 3.198859 | -3.259941 | 2.493676 | 2.173278 | 10.7917 | 7.635458
2018-03-10 08:00 | 292380.2 | 2520.0001 | 5 | 38 | 3.14895 | -3.259908 | 2.493676 | 2.281925 | 10.7917 | 7.980384
2018-03-10 08:02 | 292500.2 | 2640.0001 | 5 | 38 | 3.084721 | -3.259953 | 2.493676 | 2.390596 | 10.7917 | 8.319278
2018-03-10 08:04 | 292614.9 | 2754.6616 | 5 | 38 | 2.999995 | -3.259917 | 2.493676 | 2.49442 | 10.7917 | 8.635416
2018-03-10 08:06 | 292734.9 | 120.0006 | 6 | 38 | 3.640184 | 0 | 2.493676 | 2.494434 | 10.7917 | 8.635459
2018-03-10 08:08 | 292854.9 | 239.9999 | 6 | 38 | 3.678416 | 0 | 2.493676 | 2.494434 | 10.7917 | 8.635459
2018-03-10 08:09 | 292914.9 | 300.0013 | 6 | 38 | 3.686264 | 0 | 2.493676 | 2.494434 | 10.7917 | 8.635459
2018-03-10 08:09 | 292914.9 | 0.003 | 7 | 39 | 3.686265 | 0 | 0 | 0 | 0 | 0
2018-03-10 08:11 | 293035 | 120.0001 | 2 | 39 | 4.200288 | 4.145247 | 0.1515381 | 0 | 0.6340088 | 0
2018-03-10 08:13 | 293155 | 240.001 | 2 | 39 | 4.200288 | 3.704913 | 0.2818128 | 0 | 1.181198 | 0
2018-03-10 08:15 | 293275 | 360.001 | 2 | 39 | 4.20021 | 3.407948 | 0.4000877 | 0 | 1.677982 | 0
2018-03-10 08:16 | 293350.8 | 435.8167 | 2 | 39 | 4.20026 | 3.259999 | 0.4702834 | 0 | 1.97282 | 0
2018-03-10 08:18 | 293470.8 | 120 | 3 | 39 | 4.22098 | 3.259969 | 0.5785634 | 0 | 2.428667 | 0
2018-03-10 08:20 | 293590.8 | 240.0009 | 3 | 39 | 4.243876 | 3.259948 | 0.6872277 | 0 | 2.888565 | 0
2018-03-10 08:22 | 293710.8 | 360 | 3 | 39 | 4.26899 | 3.260041 | 0.795902 | 0 | 3.351111 | 0
2018-03-10 08:24 | 293830.8 | 480.0009 | 3 | 39 | 4.296534 | 3.260047 | 0.9045518 | 0 | 3.816405 | 0
2018-03-10 08:26 | 293950.8 | 600.0018 | 3 | 39 | 4.326619 | 3.260037 | 1.013219 | 0 | 4.284914 | 0
2018-03-10 08:28 | 294070.8 | 720.0009 | 3 | 39 | 4.358704 | 3.260009 | 1.121901 | 0 | 4.756866 | 0
2018-03-10 08:30 | 294190.8 | 840.0001 | 3 | 39 | 4.392275 | 3.259999 | 1.230556 | 0 | 5.232276 | 0
2018-03-10 08:32 | 294310.8 | 960.0009 | 3 | 39 | 4.400261 | 3.010575 | 1.335821 | 0 | 5.695368 | 0
2018-03-10 08:34 | 294430.8 | 1080.0009 | 3 | 39 | 4.40023 | 2.747676 | 1.431681 | 0 | 6.117177 | 0
2018-03-10 08:36 | 294550.8 | 1200.0009 | 3 | 39 | 4.400193 | 2.520598 | 1.519388 | 0 | 6.503108 | 0
2018-03-10 08:38 | 294670.8 | 1320.0001 | 3 | 39 | 4.400211 | 2.330842 | 1.600157 | 0 | 6.858509 | 0
2018-03-10 08:40 | 294790.8 | 1440.0001 | 3 | 39 | 4.400217 | 2.165557 | 1.675043 | 0 | 7.188026 | 0
2018-03-10 08:42 | 294910.8 | 1560.0002 | 3 | 39 | 4.40019 | 2.021594 | 1.744782 | 0 | 7.494889 | 0
2018-03-10 08:44 | 295030.8 | 1680.0009 | 3 | 39 | 4.400208 | 1.894357 | 1.809992 | 0 | 7.781826 | 0
2018-03-10 08:46 | 295150.8 | 1800.0001 | 3 | 39 | 4.40026 | 1.780888 | 1.871199 | 0 | 8.051147 | 0
2018-03-10 08:48 | 295270.8 | 1920.0001 | 3 | 39 | 4.40022 | 1.677058 | 1.928786 | 0 | 8.304545 | 0
2018-03-10 08:50 | 295390.8 | 2040.0009 | 3 | 39 | 4.400138 | 1.580482 | 1.983061 | 0 | 8.543364 | 0
2018-03-10 08:52 | 295510.8 | 2160.0008 | 3 | 39 | 4.400156 | 1.490409 | 2.034236 | 0 | 8.768545 | 0
2018-03-10 08:54 | 295630.8 | 2280.0009 | 3 | 39 | 4.400189 | 1.405213 | 2.082476 | 0 | 8.980808 | 0
2018-03-10 08:56 | 295750.8 | 2400.0009 | 3 | 39 | 4.400138 | 1.323558 | 2.127953 | 0 | 9.180913 | 0
2018-03-10 08:58 | 295870.8 | 2520.0008 | 3 | 39 | 4.400196 | 1.248272 | 2.170806 | 0 | 9.369474 | 0
2018-03-10 09:00 | 295990.8 | 2640.0001 | 3 | 39 | 4.400137 | 1.175248 | 2.211193 | 0 | 9.547186 | 0
2018-03-10 09:02 | 296110.8 | 2760.0008 | 3 | 39 | 4.400204 | 1.107656 | 2.24923 | 0 | 9.714553 | 0
2018-03-10 09:04 | 296230.8 | 2880.0008 | 3 | 39 | 4.400142 | 1.042345 | 2.28506 | 0 | 9.872212 | 0
2018-03-10 09:06 | 296350.8 | 3000 | 3 | 39 | 4.400136 | 0.9813385 | 2.31879 | 0 | 10.02063 | 0
2018-03-10 09:08 | 296470.8 | 3120.0008 | 3 | 39 | 4.400136 | 0.9228487 | 2.350522 | 0 | 10.16026 | 0
2018-03-10 09:10 | 296590.8 | 3240.0009 | 3 | 39 | 4.400235 | 0.869401 | 2.380374 | 0 | 10.29161 | 0
2018-03-10 09:12 | 296710.8 | 3360.0016 | 3 | 39 | 4.400147 | 0.8159533 | 2.408438 | 0 | 10.4151 | 0
2018-03-10 09:14 | 296830.8 | 3480.0001 | 3 | 39 | 4.400148 | 0.7667999 | 2.434812 | 0 | 10.53114 | 0
2018-03-10 09:16 | 296950.8 | 3600.0016 | 3 | 39 | 4.400141 | 0.7202177 | 2.459592 | 0 | 10.64018 | 0
2018-03-10 09:18 | 297070.8 | 3720.0016 | 3 | 39 | 4.40015 | 0.6771507 | 2.482869 | 0 | 10.7426 | 0
2018-03-10 09:19 | 297142.7 | 3791.8822 | 3 | 39 | 4.400208 | 0.6519928 | 2.496129 | 0 | 10.80095 | 0
2018-03-10 09:21 | 297262.8 | 120.0007 | 4 | 39 | 4.295465 | 0 | 2.496129 | 0 | 10.80095 | 0
2018-03-10 09:23 | 297382.8 | 239.9999 | 4 | 39 | 4.284278 | 0 | 2.496129 | 0 | 10.80095 | 0
2018-03-10 09:24 | 297442.8 | 300.0014 | 4 | 39 | 4.281271 | 0 | 2.496129 | 0 | 10.80095 | 0
2018-03-10 09:26 | 297562.8 | 120.0009 | 5 | 39 | 3.845693 | -3.260036 | 2.496129 | 0.1086458 | 10.80095 | 0.4237032
2018-03-10 09:28 | 297682.8 | 240.0001 | 5 | 39 | 3.794567 | -3.260064 | 2.496129 | 0.2173134 | 10.80095 | 0.8387099
2018-03-10 09:30 | 297802.8 | 360.0009 | 5 | 39 | 3.748257 | -3.260003 | 2.496129 | 0.3259799 | 10.80095 | 1.248521
2018-03-10 09:32 | 297922.8 | 480.0001 | 5 | 39 | 3.703581 | -3.259987 | 2.496129 | 0.4346433 | 10.80095 | 1.653381
2018-03-10 09:34 | 298042.8 | 600.0002 | 5 | 39 | 3.660159 | -3.260079 | 2.496129 | 0.5433062 | 10.80095 | 2.053455
2018-03-10 09:36 | 298162.8 | 720.0009 | 5 | 39 | 3.619033 | -3.260054 | 2.496129 | 0.6519816 | 10.80095 | 2.448961
2018-03-10 09:38 | 298282.8 | 840.0009 | 5 | 39 | 3.581454 | -3.260032 | 2.496129 | 0.7606381 | 10.80095 | 2.84012
2018-03-10 09:40 | 298402.8 | 960.0001 | 5 | 39 | 3.547244 | -3.26004 | 2.496129 | 0.8693071 | 10.80095 | 3.227422
2018-03-10 09:42 | 298522.8 | 1080.0009 | 5 | 39 | 3.515828 | -3.260014 | 2.496129 | 0.9779657 | 10.80095 | 3.611129
2018-03-10 09:44 | 298642.8 | 1200.001 | 5 | 39 | 3.486383 | -3.260042 | 2.496129 | 1.086633 | 10.80095 | 3.991565
2018-03-10 09:46 | 298762.8 | 1320.0009 | 5 | 39 | 3.458816 | -3.25998 | 2.496129 | 1.195296 | 10.80095 | 4.36889
2018-03-10 09:48 | 298882.8 | 1440.001 | 5 | 39 | 3.432551 | -3.260025 | 2.496129 | 1.303962 | 10.80095 | 4.74331
2018-03-10 09:50 | 299002.8 | 1560.0009 | 5 | 39 | 3.407393 | -3.259974 | 2.496129 | 1.412626 | 10.80095 | 5.114935
2018-03-10 09:52 | 299122.8 | 1680.0009 | 5 | 39 | 3.383013 | -3.260037 | 2.496129 | 1.521285 | 10.80095 | 5.483857
2018-03-10 09:54 | 299242.8 | 1800.0001 | 5 | 39 | 3.358303 | -3.260007 | 2.496129 | 1.629942 | 10.80095 | 5.850104
2018-03-10 09:56 | 299362.8 | 1920.0001 | 5 | 39 | 3.332641 | -3.260036 | 2.496129 | 1.738611 | 10.80095 | 6.213665
2018-03-10 09:58 | 299482.8 | 2040.0009 | 5 | 39 | 3.305037 | -3.25998 | 2.496129 | 1.847266 | 10.80095 | 6.574296
2018-03-10 10:00 | 299602.8 | 2160.0009 | 5 | 39 | 3.274652 | -3.259987 | 2.496129 | 1.955932 | 10.80095 | 6.931818
2018-03-10 10:02 | 299722.8 | 2280.0009 | 5 | 39 | 3.240039 | -3.260022 | 2.496129 | 2.0646 | 10.80095 | 7.285835
2018-03-10 10:04 | 299842.8 | 2400.0001 | 5 | 39 | 3.199318 | -3.260051 | 2.496129 | 2.173267 | 10.80095 | 7.635778
2018-03-10 10:06 | 299962.8 | 2520.0001 | 5 | 39 | 3.149665 | -3.260042 | 2.496129 | 2.281929 | 10.80095 | 7.980818
2018-03-10 10:08 | 300082.8 | 2640.0001 | 5 | 39 | 3.086226 | -3.259994 | 2.496129 | 2.390596 | 10.80095 | 8.319782
2018-03-10 10:10 | 300199.7 | 2756.904 | 5 | 39 | 2.999994 | -3.260037 | 2.496129 | 2.496455 | 10.80095 | 8.642215
2018-03-10 10:12 | 300319.8 | 120.0007 | 6 | 39 | 3.639886 | 0 | 2.496129 | 2.496455 | 10.80095 | 8.642215
2018-03-10 10:14 | 300439.8 | 239.9999 | 6 | 39 | 3.678194 | 0 | 2.496129 | 2.496455 | 10.80095 | 8.642215
2018-03-10 10:15 | 300499.8 | 300.0014 | 6 | 39 | 3.686097 | 0 | 2.496129 | 2.496455 | 10.80095 | 8.642215
2018-03-10 10:15 | 300499.8 | 0.0027 | 7 | 40 | 3.686069 | 0 | 0 | 0 | 0 | 0
2018-03-10 10:17 | 300619.9 | 120.0001 | 2 | 40 | 4.200291 | 4.130723 | 0.1512793 | 0 | 0.6329191 | 0
2018-03-10 10:19 | 300739.9 | 240.0001 | 2 | 40 | 4.200257 | 3.68891 | 0.2810443 | 0 | 1.177968 | 0
2018-03-10 10:21 | 300859.9 | 360.0002 | 2 | 40 | 4.200235 | 3.399768 | 0.3989513 | 0 | 1.673206 | 0
2018-03-10 10:22 | 300931.6 | 431.7472 | 2 | 40 | 4.200193 | 3.259997 | 0.4653006 | 0 | 1.951889 | 0
2018-03-10 10:24 | 301051.6 | 120 | 3 | 40 | 4.220365 | 3.260089 | 0.5735632 | 6.18e-10 | 2.407624 | 2.485e-09
2018-03-10 10:26 | 301171.6 | 240.0009 | 3 | 40 | 4.242885 | 3.26003 | 0.6822316 | 6.18e-10 | 2.867451 | 2.485e-09
2018-03-10 10:28 | 301291.6 | 360.0009 | 3 | 40 | 4.268064 | 3.259967 | 0.7908958 | 6.18e-10 | 3.329848 | 2.485e-09
2018-03-10 10:30 | 301411.6 | 480.0008 | 3 | 40 | 4.29556 | 3.260051 | 0.899578 | 6.18e-10 | 3.795178 | 2.485e-09
2018-03-10 10:32 | 301531.6 | 600.0009 | 3 | 40 | 4.325528 | 3.259997 | 1.008232 | 6.18e-10 | 4.263521 | 2.485e-09
2018-03-10 10:34 | 301651.6 | 720.0017 | 3 | 40 | 4.357121 | 3.260018 | 1.116909 | 6.18e-10 | 4.735305 | 2.485e-09
2018-03-10 10:36 | 301771.6 | 840.0009 | 3 | 40 | 4.39041 | 3.26007 | 1.225566 | 6.18e-10 | 5.210536 | 2.485e-09
2018-03-10 10:38 | 301891.6 | 960.0009 | 3 | 40 | 4.400245 | 3.024955 | 1.33125 | 6.18e-10 | 5.67542 | 2.485e-09
2018-03-10 10:40 | 302011.6 | 1080.0001 | 3 | 40 | 4.400214 | 2.760518 | 1.427547 | 6.18e-10 | 6.099149 | 2.485e-09
2018-03-10 10:42 | 302131.6 | 1200.0001 | 3 | 40 | 4.400207 | 2.534169 | 1.515691 | 6.18e-10 | 6.487 | 2.485e-09
2018-03-10 10:44 | 302251.6 | 1320.0001 | 3 | 40 | 4.400266 | 2.340957 | 1.596871 | 6.18e-10 | 6.844213 | 2.485e-09
2018-03-10 10:46 | 302371.6 | 1440.0001 | 3 | 40 | 4.400205 | 2.174296 | 1.672055 | 6.18e-10 | 7.17504 | 2.485e-09
2018-03-10 10:48 | 302491.6 | 1560.0017 | 3 | 40 | 4.400233 | 2.031131 | 1.742087 | 6.18e-10 | 7.483191 | 2.485e-09
2018-03-10 10:50 | 302611.6 | 1680.0009 | 3 | 40 | 4.40022 | 1.903243 | 1.80759 | 6.18e-10 | 7.77142 | 2.485e-09
2018-03-10 10:52 | 302731.6 | 1800.0009 | 3 | 40 | 4.400193 | 1.787685 | 1.869069 | 6.18e-10 | 8.041941 | 2.485e-09
2018-03-10 10:54 | 302851.6 | 1920.0009 | 3 | 40 | 4.400117 | 1.680272 | 1.92686 | 6.18e-10 | 8.296232 | 2.485e-09
2018-03-10 10:56 | 302971.6 | 2040.0001 | 3 | 40 | 4.400227 | 1.583073 | 1.981235 | 6.18e-10 | 8.535492 | 2.485e-09
2018-03-10 10:58 | 303091.6 | 2160.0001 | 3 | 40 | 4.40017 | 1.490973 | 2.032458 | 6.18e-10 | 8.76088 | 2.485e-09
2018-03-10 11:00 | 303211.6 | 2280.0001 | 3 | 40 | 4.400184 | 1.406327 | 2.080733 | 6.18e-10 | 8.973299 | 2.485e-09
2018-03-10 11:02 | 303331.6 | 2400.0008 | 3 | 40 | 4.400209 | 1.325867 | 2.126246 | 6.18e-10 | 9.173566 | 2.485e-09
2018-03-10 11:04 | 303451.6 | 2520.0001 | 3 | 40 | 4.40015 | 1.248901 | 2.169133 | 6.18e-10 | 9.362278 | 2.485e-09
2018-03-10 11:06 | 303571.6 | 2640 | 3 | 40 | 4.400201 | 1.176581 | 2.209545 | 6.18e-10 | 9.540098 | 2.485e-09
2018-03-10 11:08 | 303691.6 | 2760.0017 | 3 | 40 | 4.400208 | 1.108621 | 2.24761 | 6.18e-10 | 9.70759 | 2.485e-09
2018-03-10 11:10 | 303811.6 | 2880 | 3 | 40 | 4.400176 | 1.043433 | 2.283462 | 6.18e-10 | 9.865344 | 2.485e-09
2018-03-10 11:12 | 303931.6 | 3000.0009 | 3 | 40 | 4.400156 | 0.9818516 | 2.317203 | 6.18e-10 | 10.01381 | 2.485e-09
2018-03-10 11:14 | 304051.6 | 3120.0016 | 3 | 40 | 4.400179 | 0.9236984 | 2.348959 | 6.18e-10 | 10.15354 | 2.485e-09
2018-03-10 11:16 | 304171.6 | 3240.0001 | 3 | 40 | 4.40015 | 0.8688688 | 2.378833 | 6.18e-10 | 10.28499 | 2.485e-09
2018-03-10 11:18 | 304291.6 | 3360.0008 | 3 | 40 | 4.40014 | 0.8163652 | 2.406925 | 6.18e-10 | 10.4086 | 2.485e-09
2018-03-10 11:20 | 304411.6 | 3480.0016 | 3 | 40 | 4.400125 | 0.7672338 | 2.433323 | 6.18e-10 | 10.52476 | 2.485e-09
2018-03-10 11:22 | 304531.6 | 3600 | 3 | 40 | 4.400162 | 0.7211514 | 2.458122 | 6.18e-10 | 10.63388 | 2.485e-09
2018-03-10 11:24 | 304651.6 | 3720 | 3 | 40 | 4.400135 | 0.6770592 | 2.481417 | 6.18e-10 | 10.73638 | 2.485e-09
2018-03-10 11:26 | 304724.3 | 3792.671 | 3 | 40 | 4.400126 | 0.6519947 | 2.494827 | 6.18e-10 | 10.79538 | 2.485e-09
2018-03-10 11:28 | 304844.3784 | 120.0009 | 4 | 40 | 4.295007 | 0 | 2.494827 | 6.18e-10 | 10.79538 | 2.485e-09
2018-03-10 11:30 | 304964.3783 | 240.0008 | 4 | 40 | 4.283748 | 0 | 2.494827 | 6.18e-10 | 10.79538 | 2.485e-09
2018-03-10 11:31 | 305024.3798 | 300.0023 | 4 | 40 | 4.28075 | 0 | 2.494827 | 6.18e-10 | 10.79538 | 2.485e-09
2018-03-10 11:33 | 305144.4 | 120.0009 | 5 | 40 | 3.845215 | -3.260059 | 2.494827 | 0.10866 | 10.79538 | 0.4236709
2018-03-10 11:35 | 305264.4 | 240.0009 | 5 | 40 | 3.79465 | -3.260014 | 2.494827 | 0.2173217 | 10.79538 | 0.8386337
2018-03-10 11:37 | 305384.4 | 360.001 | 5 | 40 | 3.748652 | -3.260101 | 2.494827 | 0.325974 | 10.79538 | 1.248418
2018-03-10 11:39 | 305504.4 | 480.0009 | 5 | 40 | 3.703946 | -3.259983 | 2.494827 | 0.4346367 | 10.79538 | 1.653317
2018-03-10 11:41 | 305624.4 | 600.0001 | 5 | 40 | 3.660476 | -3.260007 | 2.494827 | 0.5433046 | 10.79538 | 2.053446
2018-03-10 11:43 | 305744.4 | 720.0001 | 5 | 40 | 3.619596 | -3.25997 | 2.494827 | 0.6519709 | 10.79538 | 2.448964
2018-03-10 11:45 | 305864.4 | 840.0009 | 5 | 40 | 3.582039 | -3.260038 | 2.494827 | 0.760633 | 10.79538 | 2.840204
2018-03-10 11:47 | 305984.4 | 960.0001 | 5 | 40 | 3.547677 | -3.259958 | 2.494827 | 0.8692845 | 10.79538 | 3.227503
2018-03-10 11:49 | 306104.4 | 1080.0009 | 5 | 40 | 3.516312 | -3.259939 | 2.494827 | 0.9779499 | 10.79538 | 3.611287
2018-03-10 11:51 | 306224.4 | 1200.0001 | 5 | 40 | 3.487076 | -3.260003 | 2.494827 | 1.086623 | 10.79538 | 3.99181
2018-03-10 11:53 | 306344.4 | 1320.0001 | 5 | 40 | 3.459474 | -3.260007 | 2.494827 | 1.195283 | 10.79538 | 4.36921
2018-03-10 11:55 | 306464.4 | 1440.0009 | 5 | 40 | 3.433315 | -3.259952 | 2.494827 | 1.303936 | 10.79538 | 4.74365
2018-03-10 11:57 | 306584.4 | 1560.0001 | 5 | 40 | 3.40775 | -3.25998 | 2.494827 | 1.412594 | 10.79538 | 5.115305
2018-03-10 11:59 | 306704.4 | 1680.0009 | 5 | 40 | 3.383196 | -3.260037 | 2.494827 | 1.521264 | 10.79538 | 5.484285
2018-03-10 12:01 | 306824.4 | 1800.0001 | 5 | 40 | 3.358704 | -3.259912 | 2.494827 | 1.629919 | 10.79538 | 5.850556
2018-03-10 12:03 | 306944.4 | 1920.0001 | 5 | 40 | 3.332991 | -3.259974 | 2.494827 | 1.738578 | 10.79538 | 6.214134
2018-03-10 12:05 | 307064.4 | 2040.001 | 5 | 40 | 3.305478 | -3.260015 | 2.494827 | 1.84725 | 10.79538 | 6.574861
2018-03-10 12:07 | 307184.4 | 2160.0009 | 5 | 40 | 3.275228 | -3.259921 | 2.494827 | 1.955902 | 10.79538 | 6.93239
2018-03-10 12:09 | 307304.4 | 2280.0002 | 5 | 40 | 3.240495 | -3.25996 | 2.494827 | 2.064569 | 10.79538 | 7.28646
2018-03-10 12:11 | 307424.4 | 2400.0009 | 5 | 40 | 3.199916 | -3.25998 | 2.494827 | 2.173226 | 10.79538 | 7.636428
2018-03-10 12:13 | 307544.4 | 2520.0001 | 5 | 40 | 3.149945 | -3.259943 | 2.494827 | 2.281883 | 10.79538 | 7.981502
2018-03-10 12:15 | 307664.4 | 2640.0009 | 5 | 40 | 3.086005 | -3.259956 | 2.494827 | 2.390546 | 10.79538 | 8.320489
2018-03-10 12:17 | 307780.7 | 2756.2992 | 5 | 40 | 2.999997 | -3.259934 | 2.494827 | 2.495871 | 10.79538 | 8.641271
2018-03-10 12:19 | 307900.8 | 120 | 6 | 40 | 3.639373 | 0 | 2.494827 | 2.495871 | 10.79538 | 8.641271
2018-03-10 12:21 | 308020.8 | 240.0007 | 6 | 40 | 3.677752 | 0 | 2.494827 | 2.495871 | 10.79538 | 8.641271
2018-03-10 12:22 | 308080.8 | 300.0038 | 6 | 40 | 3.685656 | 0 | 2.494827 | 2.495871 | 10.79538 | 8.641271
2018-03-10 12:22 | 308080.8 | 0.0027 | 7 | 41 | 3.685611 | 0 | 0 | 0 | 0 | 0
2018-03-10 12:24 | 308200.9 | 120.0002 | 2 | 41 | 4.200309 | 4.149493 | 0.151538 | 3.407e-09 | 0.6340118 | 1.2558e-08
2018-03-10 12:26 | 308320.9 | 240.001 | 2 | 41 | 4.200242 | 3.714311 | 0.2821153 | 3.407e-09 | 1.182472 | 1.2558e-08
2018-03-10 12:28 | 308440.9 | 360.0009 | 2 | 41 | 4.200258 | 3.420844 | 0.4007557 | 3.407e-09 | 1.680791 | 1.2558e-08
2018-03-10 12:29 | 308523.7 | 442.8256 | 2 | 41 | 4.200238 | 3.259992 | 0.4775526 | 3.407e-09 | 2.003356 | 1.2558e-08
2018-03-10 12:31 | 308643.7 | 120 | 3 | 41 | 4.220688 | 3.260037 | 0.5858306 | 3.407e-09 | 2.459175 | 1.2558e-08
2018-03-10 12:33 | 308763.7 | 240.0018 | 3 | 41 | 4.243407 | 3.260079 | 0.6945113 | 3.407e-09 | 2.919101 | 1.2558e-08
2018-03-10 12:35 | 308883.7 | 360.0009 | 3 | 41 | 4.2686 | 3.260083 | 0.8031771 | 3.407e-09 | 3.381558 | 1.2558e-08
2018-03-10 12:37 | 309003.7 | 480.0008 | 3 | 41 | 4.296085 | 3.260037 | 0.9118417 | 3.407e-09 | 3.846869 | 1.2558e-08
2018-03-10 12:39 | 309123.7 | 600.0001 | 3 | 41 | 4.325873 | 3.260013 | 1.020491 | 3.407e-09 | 4.31524 | 1.2558e-08
2018-03-10 12:41 | 309243.7 | 720.0008 | 3 | 41 | 4.357684 | 3.260083 | 1.129154 | 3.407e-09 | 4.787014 | 1.2558e-08
2018-03-10 12:43 | 309363.7 | 840.0009 | 3 | 41 | 4.390899 | 3.260049 | 1.237839 | 3.407e-09 | 5.262424 | 1.2558e-08
2018-03-10 12:45 | 309483.7 | 960.0009 | 3 | 41 | 4.400282 | 3.019418 | 1.343355 | 3.407e-09 | 5.72658 | 1.2558e-08
2018-03-10 12:47 | 309603.7 | 1080.001 | 3 | 41 | 4.400206 | 2.750707 | 1.439394 | 3.407e-09 | 6.149176 | 1.2558e-08
2018-03-10 12:49 | 309723.7 | 1200.0001 | 3 | 41 | 4.400243 | 2.52534 | 1.527216 | 3.407e-09 | 6.535614 | 1.2558e-08
2018-03-10 12:51 | 309843.7 | 1320.0008 | 3 | 41 | 4.400214 | 2.331981 | 1.608093 | 3.407e-09 | 6.89149 | 1.2558e-08
2018-03-10 12:53 | 309963.7 | 1440.0001 | 3 | 41 | 4.400196 | 2.164151 | 1.682945 | 3.407e-09 | 7.220855 | 1.2558e-08
2018-03-10 12:55 | 310083.7 | 1560.0017 | 3 | 41 | 4.400207 | 2.019481 | 1.752621 | 3.407e-09 | 7.527446 | 1.2558e-08
2018-03-10 12:57 | 310203.7 | 1680.0009 | 3 | 41 | 4.400207 | 1.891105 | 1.817762 | 3.407e-09 | 7.814078 | 1.2558e-08
2018-03-10 12:59 | 310323.7 | 1800.0009 | 3 | 41 | 4.400112 | 1.77556 | 1.878857 | 3.407e-09 | 8.082909 | 1.2558e-08
2018-03-10 13:01 | 310443.7 | 1920.0001 | 3 | 41 | 4.400178 | 1.67141 | 1.93629 | 3.407e-09 | 8.335625 | 1.2558e-08
2018-03-10 13:03 | 310563.7 | 2040.001 | 3 | 41 | 4.400187 | 1.574622 | 1.99038 | 3.407e-09 | 8.573629 | 1.2558e-08
2018-03-10 13:05 | 310683.7 | 2160.0009 | 3 | 41 | 4.400142 | 1.484012 | 2.041341 | 3.407e-09 | 8.797866 | 1.2558e-08
2018-03-10 13:07 | 310803.7 | 2280.0001 | 3 | 41 | 4.400167 | 1.399802 | 2.089414 | 3.407e-09 | 9.009396 | 1.2558e-08
2018-03-10 13:09 | 310923.7 | 2400.0001 | 3 | 41 | 4.40019 | 1.319316 | 2.134723 | 3.407e-09 | 9.208764 | 1.2558e-08
2018-03-10 13:11 | 311043.7 | 2520.0008 | 3 | 41 | 4.400231 | 1.243649 | 2.177405 | 3.407e-09 | 9.396574 | 1.2558e-08
2018-03-10 13:13 | 311163.7 | 2640.0008 | 3 | 41 | 4.400197 | 1.171329 | 2.21763 | 3.407e-09 | 9.57357 | 1.2558e-08
2018-03-10 13:15 | 311283.7 | 2760.0008 | 3 | 41 | 4.400126 | 1.101944 | 2.255511 | 3.407e-09 | 9.740253 | 1.2558e-08
2018-03-10 13:17 | 311403.7 | 2880.0008 | 3 | 41 | 4.400108 | 1.036997 | 2.291156 | 3.407e-09 | 9.897099 | 1.2558e-08
2018-03-10 13:19 | 311523.7 | 3000.0009 | 3 | 41 | 4.400107 | 0.9755926 | 2.324702 | 3.407e-09 | 10.04471 | 1.2558e-08
2018-03-10 13:21 | 311643.7 | 3120 | 3 | 41 | 4.400096 | 0.9176912 | 2.356275 | 3.407e-09 | 10.18363 | 1.2558e-08
2018-03-10 13:23 | 311763.7 | 3240.0001 | 3 | 41 | 4.400164 | 0.8637199 | 2.385968 | 3.407e-09 | 10.31428 | 1.2558e-08
2018-03-10 13:25 | 311883.7 | 3360.0008 | 3 | 41 | 4.400148 | 0.8107157 | 2.413868 | 3.407e-09 | 10.43705 | 1.2558e-08
2018-03-10 13:27 | 312003.7 | 3480.0008 | 3 | 41 | 4.400114 | 0.7612896 | 2.440063 | 3.407e-09 | 10.55231 | 1.2558e-08
2018-03-10 13:29 | 312123.7 | 3600.0008 | 3 | 41 | 4.400184 | 0.7156057 | 2.464665 | 3.407e-09 | 10.66056 | 1.2558e-08
2018-03-10 13:31 | 312243.7 | 3720.0008 | 3 | 41 | 4.400101 | 0.6704063 | 2.487757 | 3.407e-09 | 10.76217 | 1.2558e-08
2018-03-10 13:32 | 312297.3 | 3773.587 | 3 | 41 | 4.400145 | 0.6519899 | 2.497607 | 3.407e-09 | 10.80551 | 1.2558e-08
2018-03-10 13:34 | 312417.4 | 120 | 4 | 41 | 4.295448 | 0 | 2.497607 | 3.407e-09 | 10.80551 | 1.2558e-08
2018-03-10 13:36 | 312537.4 | 239.9999 | 4 | 41 | 4.284259 | 0 | 2.497607 | 3.407e-09 | 10.80551 | 1.2558e-08
2018-03-10 13:37 | 312597.4 | 300.0021 | 4 | 41 | 4.281267 | 0 | 2.497607 | 3.407e-09 | 10.80551 | 1.2558e-08
2018-03-10 13:39 | 312717.4 | 120.0001 | 5 | 41 | 3.846185 | -3.259995 | 2.497607 | 0.1086446 | 10.80551 | 0.4237562
2018-03-10 13:41 | 312837.4 | 240.0001 | 5 | 41 | 3.795165 | -3.259996 | 2.497607 | 0.2173143 | 10.80551 | 0.8388332
2018-03-10 13:43 | 312957.4 | 360.0002 | 5 | 41 | 3.748786 | -3.259961 | 2.497607 | 0.3259707 | 10.80551 | 1.248669
2018-03-10 13:45 | 313077.4 | 480.0009 | 5 | 41 | 3.703732 | -3.26 | 2.497607 | 0.4346354 | 10.80551 | 1.653572
2018-03-10 13:47 | 313197.4 | 600.0002 | 5 | 41 | 3.660075 | -3.25996 | 2.497607 | 0.5433081 | 10.80551 | 2.053681
2018-03-10 13:49 | 313317.4 | 720.0001 | 5 | 41 | 3.618743 | -3.259992 | 2.497607 | 0.6519617 | 10.80551 | 2.449081
2018-03-10 13:51 | 313437.4 | 840.0001 | 5 | 41 | 3.581038 | -3.259932 | 2.497607 | 0.7606296 | 10.80551 | 2.840244
2018-03-10 13:53 | 313557.4 | 960.001 | 5 | 41 | 3.546583 | -3.259932 | 2.497607 | 0.8692932 | 10.80551 | 3.227474
2018-03-10 13:55 | 313677.4 | 1080.0009 | 5 | 41 | 3.515034 | -3.259992 | 2.497607 | 0.9779453 | 10.80551 | 3.611086
2018-03-10 13:57 | 313797.4 | 1200.0002 | 5 | 41 | 3.485734 | -3.259928 | 2.497607 | 1.086608 | 10.80551 | 3.991426
2018-03-10 13:59 | 313917.4 | 1320.0001 | 5 | 41 | 3.457838 | -3.259914 | 2.497607 | 1.19527 | 10.80551 | 4.368661
2018-03-10 14:01 | 314037.4 | 1440.0002 | 5 | 41 | 3.431552 | -3.259933 | 2.497607 | 1.303925 | 10.80551 | 4.742927
2018-03-10 14:03 | 314157.4 | 1560.0001 | 5 | 41 | 3.40639 | -3.259958 | 2.497607 | 1.412583 | 10.80551 | 5.114432
2018-03-10 14:05 | 314277.4 | 1680.0001 | 5 | 41 | 3.381976 | -3.259911 | 2.497607 | 1.521248 | 10.80551 | 5.483259
2018-03-10 14:07 | 314397.4 | 1800.0009 | 5 | 41 | 3.357409 | -3.259945 | 2.497607 | 1.629915 | 10.80551 | 5.849442
2018-03-10 14:09 | 314517.4 | 1920.0001 | 5 | 41 | 3.331255 | -3.259992 | 2.497607 | 1.738572 | 10.80551 | 6.212836
2018-03-10 14:11 | 314637.4 | 2040.0001 | 5 | 41 | 3.303609 | -3.259967 | 2.497607 | 1.847224 | 10.80551 | 6.573312
2018-03-10 14:13 | 314757.4 | 2160.001 | 5 | 41 | 3.272944 | -3.259948 | 2.497607 | 1.955889 | 10.80551 | 6.93066
2018-03-10 14:15 | 314877.4 | 2280.0009 | 5 | 41 | 3.238278 | -3.25995 | 2.497607 | 2.064551 | 10.80551 | 7.284472
2018-03-10 14:17 | 314997.4 | 2400.0001 | 5 | 41 | 3.196998 | -3.260007 | 2.497607 | 2.173216 | 10.80551 | 7.634176
2018-03-10 14:19 | 315117.4 | 2520.0001 | 5 | 41 | 3.147229 | -3.260032 | 2.497607 | 2.281872 | 10.80551 | 7.978947
2018-03-10 14:21 | 315237.4 | 2640.001 | 5 | 41 | 3.082871 | -3.260037 | 2.497607 | 2.390532 | 10.80551 | 8.317603
2018-03-10 14:23 | 315349.6 | 2752.132 | 5 | 41 | 3 | -3.259903 | 2.497607 | 2.492078 | 10.80551 | 8.626694
2018-03-10 14:25 | 315469.6 | 120.0008 | 6 | 41 | 3.640487 | 0 | 2.497607 | 2.492078 | 10.80551 | 8.626694
2018-03-10 14:27 | 315589.6 | 239.9999 | 6 | 41 | 3.678847 | 0 | 2.497607 | 2.492078 | 10.80551 | 8.626694
2018-03-10 14:28 | 315649.6 | 300.0022 | 6 | 41 | 3.686678 | 0 | 2.497607 | 2.492078 | 10.80551 | 8.626694
2018-03-10 14:28 | 315649.6 | 0.0027 | 7 | 42 | 3.686587 | 0 | 0 | 0 | 0 | 0
2018-03-10 14:30 | 315769.7 | 120.001 | 2 | 42 | 4.200303 | 4.096248 | 0.1506325 | 0 | 0.6302758 | 0
2018-03-10 14:32 | 315889.7 | 240.0002 | 2 | 42 | 4.20018 | 3.653577 | 0.2791812 | 0 | 1.170215 | 0
2018-03-10 14:34 | 316009.7 | 360.001 | 2 | 42 | 4.200245 | 3.371535 | 0.3959706 | 0 | 1.660759 | 0
2018-03-10 14:35 | 316069 | 419.2872 | 2 | 42 | 4.200199 | 3.259992 | 0.450566 | 0 | 1.890073 | 0
2018-03-10 14:37 | 316189 | 120.0009 | 3 | 42 | 4.220091 | 3.259999 | 0.5588462 | 0 | 2.345867 | 0
2018-03-10 14:39 | 316309 | 240 | 3 | 42 | 4.242456 | 3.2601 | 0.6675025 | 0 | 2.8056 | 0
2018-03-10 14:41 | 316429 | 360.0009 | 3 | 42 | 4.26713 | 3.260005 | 0.7761746 | 0 | 3.267949 | 0
2018-03-10 14:43 | 316549 | 480 | 3 | 42 | 4.294261 | 3.260016 | 0.8848315 | 0 | 3.733053 | 0
2018-03-10 14:45 | 316669 | 600.0001 | 3 | 42 | 4.32403 | 3.260032 | 0.9935129 | 0 | 4.201358 | 0
2018-03-10 14:47 | 316789 | 720.0009 | 3 | 42 | 4.355877 | 3.260058 | 1.102163 | 0 | 4.672886 | 0
2018-03-10 14:49 | 316909 | 840.0018 | 3 | 42 | 4.389207 | 3.260058 | 1.210848 | 0 | 5.148098 | 0
2018-03-10 14:51 | 317029 | 960.0001 | 3 | 42 | 4.400239 | 3.033494 | 1.316778 | 0 | 5.614023 | 0
2018-03-10 14:53 | 317149 | 1080.0009 | 3 | 42 | 4.400241 | 2.7688 | 1.413372 | 0 | 6.039058 | 0
2018-03-10 14:55 | 317269 | 1200.0009 | 3 | 42 | 4.400222 | 2.542642 | 1.501807 | 0 | 6.428192 | 0
2018-03-10 14:57 | 317389 | 1320.0009 | 3 | 42 | 4.40025 | 2.35196 | 1.583279 | 0 | 6.786691 | 0
2018-03-10 14:59 | 317509 | 1440.0001 | 3 | 42 | 4.400192 | 2.185384 | 1.65884 | 0 | 7.119174 | 0
2018-03-10 15:01 | 317629 | 1560.0009 | 3 | 42 | 4.40024 | 2.040038 | 1.729213 | 0 | 7.42883 | 0
2018-03-10 15:03 | 317749 | 1680.001 | 3 | 42 | 4.400224 | 1.911609 | 1.79504 | 0 | 7.71848 | 0
2018-03-10 15:05 | 317869 | 1800.0001 | 3 | 42 | 4.400175 | 1.795785 | 1.856798 | 0 | 7.99023 | 0
2018-03-10 15:07 | 317989 | 1920.0025 | 3 | 42 | 4.400184 | 1.691014 | 1.914881 | 0 | 8.245805 | 0
2018-03-10 15:09 | 318109 | 2040.0001 | 3 | 42 | 4.400183 | 1.593426 | 1.969597 | 0 | 8.486563 | 0
2018-03-10 15:11 | 318229 | 2160.0001 | 3 | 42 | 4.400173 | 1.501776 | 2.021164 | 0 | 8.713471 | 0
2018-03-10 15:13 | 318349 | 2280 | 3 | 42 | 4.400191 | 1.416864 | 2.069802 | 0 | 8.927484 | 0
2018-03-10 15:15 | 318469 | 2400.0008 | 3 | 42 | 4.400188 | 1.336354 | 2.115676 | 0 | 9.129338 | 0
2018-03-10 15:17 | 318589 | 2520 | 3 | 42 | 4.400196 | 1.260485 | 2.15893 | 0 | 9.319663 | 0
2018-03-10 15:19 | 318709 | 2640 | 3 | 42 | 4.400192 | 1.187254 | 2.199701 | 0 | 9.499064 | 0
2018-03-10 15:21 | 318829 | 2760 | 3 | 42 | 4.400201 | 1.118194 | 2.238105 | 0 | 9.668046 | 0
2018-03-10 15:23 | 318949 | 2880.0016 | 3 | 42 | 4.400145 | 1.052831 | 2.274281 | 0 | 9.827229 | 0
2018-03-10 15:25 | 319069 | 3000.0017 | 3 | 42 | 4.400142 | 0.9911184 | 2.308347 | 0 | 9.977124 | 0
2018-03-10 15:27 | 319189 | 3120.0008 | 3 | 42 | 4.400148 | 0.9329462 | 2.340411 | 0 | 10.11821 | 0
2018-03-10 15:29 | 319309 | 3240 | 3 | 42 | 4.400221 | 0.8784857 | 2.370584 | 0 | 10.25097 | 0
2018-03-10 15:31 | 319429 | 3360.0009 | 3 | 42 | 4.400145 | 0.8250618 | 2.398953 | 0 | 10.3758 | 0
2018-03-10 15:33 | 319549 | 3480.0008 | 3 | 42 | 4.400098 | 0.7749691 | 2.42562 | 0 | 10.49314 | 0
2018-03-10 15:35 | 319669 | 3600 | 3 | 42 | 4.400117 | 0.7286139 | 2.450686 | 0 | 10.60344 | 0
2018-03-10 15:37 | 319789 | 3720.0008 | 3 | 42 | 4.400121 | 0.6846685 | 2.474243 | 0 | 10.70709 | 0
2018-03-10 15:38 | 319883.9 | 3814.8758 | 3 | 42 | 4.400179 | 0.6519995 | 2.49186 | 0 | 10.78461 | 0
2018-03-10 15:40 | 320003.9 | 120.0002 | 4 | 42 | 4.295362 | 0 | 2.49186 | 0 | 10.78461 | 0
2018-03-10 15:42 | 320123.9 | 240.0009 | 4 | 42 | 4.284164 | 0 | 2.49186 | 0 | 10.78461 | 0
2018-03-10 15:43 | 320183.9 | 300.0032 | 4 | 42 | 4.281162 | 0 | 2.49186 | 0 | 10.78461 | 0
2018-03-10 15:45 | 320304 | 120.0003 | 5 | 42 | 3.845968 | -3.259888 | 2.49186 | 0.1086593 | 10.78461 | 0.4237917
2018-03-10 15:47 | 320424 | 240.0002 | 5 | 42 | 3.794685 | -3.25997 | 2.49186 | 0.2173056 | 10.78461 | 0.8387389
2018-03-10 15:49 | 320544 | 360.0002 | 5 | 42 | 3.7487 | -3.259934 | 2.49186 | 0.3259647 | 10.78461 | 1.248547
2018-03-10 15:51 | 320664 | 480.0002 | 5 | 42 | 3.703711 | -3.259916 | 2.49186 | 0.4346319 | 10.78461 | 1.65345
2018-03-10 15:53 | 320784 | 600.0002 | 5 | 42 | 3.660176 | -3.259938 | 2.49186 | 0.543287 | 10.78461 | 2.0535
2018-03-10 15:55 | 320904 | 720.0011 | 5 | 42 | 3.618975 | -3.259908 | 2.49186 | 0.6519545 | 10.78461 | 2.448971
2018-03-10 15:57 | 321024 | 840.001 | 5 | 42 | 3.581474 | -3.25991 | 2.49186 | 0.7606093 | 10.78461 | 2.840117
2018-03-10 15:59 | 321144 | 960.001 | 5 | 42 | 3.547272 | -3.260012 | 2.49186 | 0.8692688 | 10.78461 | 3.227391
2018-03-10 16:01 | 321264 | 1080.0002 | 5 | 42 | 3.515833 | -3.259875 | 2.49186 | 0.9779307 | 10.78461 | 3.611119
2018-03-10 16:03 | 321384 | 1200.001 | 5 | 42 | 3.48648 | -3.259916 | 2.49186 | 1.086592 | 10.78461 | 3.99154
2018-03-10 16:05 | 321504 | 1320.001 | 5 | 42 | 3.458818 | -3.259886 | 2.49186 | 1.19525 | 10.78461 | 4.368856
2018-03-10 16:07 | 321624 | 1440.0002 | 5 | 42 | 3.432599 | -3.259925 | 2.49186 | 1.303911 | 10.78461 | 4.743261
2018-03-10 16:09 | 321744 | 1560.0011 | 5 | 42 | 3.407407 | -3.259899 | 2.49186 | 1.412563 | 10.78461 | 5.114849
2018-03-10 16:11 | 321864 | 1680.001 | 5 | 42 | 3.382997 | -3.259933 | 2.49186 | 1.521223 | 10.78461 | 5.483763
2018-03-10 16:13 | 321984 | 1800.001 | 5 | 42 | 3.358274 | -3.259952 | 2.49186 | 1.629886 | 10.78461 | 5.850027
2018-03-10 16:15 | 322104 | 1920.0002 | 5 | 42 | 3.332225 | -3.259954 | 2.49186 | 1.738543 | 10.78461 | 6.213513
2018-03-10 16:17 | 322224 | 2040.001 | 5 | 42 | 3.304832 | -3.260027 | 2.49186 | 1.847208 | 10.78461 | 6.574149
2018-03-10 16:19 | 322344 | 2160.0011 | 5 | 42 | 3.274468 | -3.259879 | 2.49186 | 1.955861 | 10.78461 | 6.931615
2018-03-10 16:21 | 322464 | 2280.0002 | 5 | 42 | 3.239432 | -3.259904 | 2.49186 | 2.064522 | 10.78461 | 7.285558
2018-03-10 16:23 | 322584 | 2400.0003 | 5 | 42 | 3.198319 | -3.259897 | 2.49186 | 2.173183 | 10.78461 | 7.635396
2018-03-10 16:25 | 322704 | 2520.0002 | 5 | 42 | 3.148024 | -3.259859 | 2.49186 | 2.281837 | 10.78461 | 7.980274
2018-03-10 16:27 | 322824 | 2640.001 | 5 | 42 | 3.084129 | -3.259974 | 2.49186 | 2.390515 | 10.78461 | 8.319079
2018-03-10 16:29 | 322937.4 | 2753.4537 | 5 | 42 | 2.999999 | -3.259998 | 2.49186 | 2.493244 | 10.78461 | 8.631852
2018-03-10 16:31 | 323057.5 | 120.0009 | 6 | 42 | 3.639907 | 0 | 2.49186 | 2.493244 | 10.78461 | 8.631852
2018-03-10 16:33 | 323177.5 | 240.0001 | 6 | 42 | 3.67835 | 0 | 2.49186 | 2.493244 | 10.78461 | 8.631852
2018-03-10 16:34 | 323237.5 | 300.0032 | 6 | 42 | 3.686233 | 0 | 2.49186 | 2.493244 | 10.78461 | 8.631852
2018-03-10 16:34 | 323237.5 | 0.0026 | 7 | 43 | 3.686442 | 0 | 0 | 0 | 0 | 0
2018-03-10 16:36 | 323357.6 | 120 | 2 | 43 | 4.200275 | 4.106103 | 0.1508051 | 0 | 0.6309723 | 0
2018-03-10 16:38 | 323477.6 | 240.0009 | 2 | 43 | 4.200283 | 3.663426 | 0.2797155 | 0 | 1.172431 | 0
2018-03-10 16:40 | 323597.6 | 360.0001 | 2 | 43 | 4.20023 | 3.378287 | 0.3968109 | 0 | 1.66426 | 0
2018-03-10 16:41 | 323659.3 | 421.6879 | 2 | 43 | 4.200233 | 3.25998 | 0.4536655 | 0 | 1.903063 | 0
2018-03-10 16:43 | 323779.3 | 120 | 3 | 43 | 4.22055 | 3.26006 | 0.561947 | 0 | 2.358891 | 0
2018-03-10 16:45 | 323899.3 | 240.0009 | 3 | 43 | 4.242748 | 3.259976 | 0.6706325 | 0 | 2.818795 | 0
2018-03-10 16:47 | 324019.3 | 360 | 3 | 43 | 4.267509 | 3.26003 | 0.7792833 | 0 | 3.281092 | 0
2018-03-10 16:49 | 324139.3 | 480.0009 | 3 | 43 | 4.294917 | 3.260034 | 0.8879436 | 0 | 3.746264 | 0
2018-03-10 16:51 | 324259.3 | 600.0009 | 3 | 43 | 4.324642 | 3.260041 | 0.9966178 | 0 | 4.214608 | 0
2018-03-10 16:53 | 324379.3 | 720.0009 | 3 | 43 | 4.356325 | 3.260062 | 1.105287 | 0 | 4.686273 | 0
2018-03-10 16:55 | 324499.3 | 840.0009 | 3 | 43 | 4.389459 | 3.260026 | 1.213952 | 0 | 5.16144 | 0
2018-03-10 16:57 | 324619.3 | 960.0008 | 3 | 43 | 4.400243 | 3.035138 | 1.319869 | 0 | 5.627317 | 0
2018-03-10 16:59 | 324739.3 | 1080.0009 | 3 | 43 | 4.400205 | 2.770204 | 1.416514 | 0 | 6.05258 | 0
2018-03-10 17:01 | 324859.3 | 1200.0001 | 3 | 43 | 4.400249 | 2.543937 | 1.504988 | 0 | 6.441883 | 0
2018-03-10 17:03 | 324979.3 | 1320.0009 | 3 | 43 | 4.400245 | 2.352145 | 1.586496 | 0 | 6.800537 | 0
2018-03-10 17:05 | 325099.3 | 1440.0009 | 3 | 43 | 4.400222 | 2.187348 | 1.662092 | 0 | 7.133175 | 0
2018-03-10 17:07 | 325219.3 | 1560.0008 | 3 | 43 | 4.400176 | 2.042411 | 1.732536 | 0 | 7.443145 | 0
2018-03-10 17:09 | 325339.3 | 1680.0001 | 3 | 43 | 4.400241 | 1.913411 | 1.798405 | 0 | 7.732982 | 0
2018-03-10 17:11 | 325459.3 | 1800.0009 | 3 | 43 | 4.400166 | 1.796342 | 1.860201 | 0 | 8.004896 | 0
2018-03-10 17:13 | 325579.3 | 1920.0009 | 3 | 43 | 4.400201 | 1.691012 | 1.918309 | 0 | 8.260581 | 0
2018-03-10 17:15 | 325699.3 | 2040.0017 | 3 | 43 | 4.400216 | 1.59384 | 1.973026 | 0 | 8.501348 | 0
2018-03-10 17:17 | 325819.3 | 2160.0008 | 3 | 43 | 4.400172 | 1.502756 | 2.024605 | 0 | 8.728302 | 0
2018-03-10 17:19 | 325939.3 | 2280.0009 | 3 | 43 | 4.40015 | 1.416737 | 2.073245 | 0 | 8.942328 | 0
2018-03-10 17:21 | 326059.3 | 2400.0008 | 3 | 43 | 4.40018 | 1.33601 | 2.119115 | 0 | 9.144164 | 0
2018-03-10 17:23 | 326179.3 | 2520 | 3 | 43 | 4.400233 | 1.259253 | 2.16235 | 0 | 9.334409 | 0
2018-03-10 17:25 | 326299.3 | 2640.0009 | 3 | 43 | 4.4002 | 1.186756 | 2.203109 | 0 | 9.513754 | 0
2018-03-10 17:27 | 326419.3 | 2760.0016 | 3 | 43 | 4.400174 | 1.117503 | 2.241498 | 0 | 9.682673 | 0
2018-03-10 17:29 | 326539.3 | 2880.0001 | 3 | 43 | 4.400228 | 1.052861 | 2.277654 | 0 | 9.841765 | 0
2018-03-10 17:31 | 326659.3 | 3000.0008 | 3 | 43 | 4.400142 | 0.9906387 | 2.311691 | 0 | 9.99153 | 0
2018-03-10 17:33 | 326779.3 | 3120.0016 | 3 | 43 | 4.400177 | 0.932601 | 2.343745 | 0 | 10.13257 | 0
2018-03-10 17:35 | 326899.3 | 3240.0008 | 3 | 43 | 4.400198 | 0.8774538 | 2.373893 | 0 | 10.26523 | 0
2018-03-10 17:37 | 327019.3 | 3360 | 3 | 43 | 4.400172 | 0.8246546 | 2.402235 | 0 | 10.38994 | 0
2018-03-10 17:39 | 327139.3 | 3480.0009 | 3 | 43 | 4.400138 | 0.774498 | 2.428874 | 0 | 10.50715 | 0
2018-03-10 17:41 | 327259.3 | 3600.0009 | 3 | 43 | 4.400094 | 0.727253 | 2.453901 | 0 | 10.61728 | 0
2018-03-10 17:43 | 327379.3 | 3720.0001 | 3 | 43 | 4.400125 | 0.6834621 | 2.477416 | 0 | 10.72075 | 0
2018-03-10 17:45 | 327468.5 | 3809.2503 | 3 | 43 | 4.400131 | 0.6519947 | 2.493974 | 0 | 10.79361 | 0
2018-03-10 17:47 | 327588.6 | 120.0001 | 4 | 43 | 4.295569 | 0 | 2.493974 | 0 | 10.79361 | 0
2018-03-10 17:49 | 327708.6 | 240.0009 | 4 | 43 | 4.284373 | 0 | 2.493974 | 0 | 10.79361 | 0
2018-03-10 17:50 | 327768.6 | 300.0008 | 4 | 43 | 4.281381 | 0 | 2.493974 | 0 | 10.79361 | 0
2018-03-10 17:52 | 327888.7 | 120.0001 | 5 | 43 | 3.846806 | -3.259943 | 2.493974 | 0.1086477 | 10.79361 | 0.4238122
2018-03-10 17:54 | 328008.7 | 240.0001 | 5 | 43 | 3.795462 | -3.259968 | 2.493974 | 0.2173023 | 10.79361 | 0.8388845
2018-03-10 17:56 | 328128.7 | 360.0001 | 5 | 43 | 3.749072 | -3.25993 | 2.493974 | 0.3259698 | 10.79361 | 1.248791
2018-03-10 17:58 | 328248.7 | 480.0009 | 5 | 43 | 3.704108 | -3.259958 | 2.493974 | 0.4346333 | 10.79361 | 1.653726
2018-03-10 18:00 | 328368.7 | 600.0009 | 5 | 43 | 3.660605 | -3.259879 | 2.493974 | 0.5432923 | 10.79361 | 2.053835
2018-03-10 18:02 | 328488.7 | 720.0009 | 5 | 43 | 3.619341 | -3.259916 | 2.493974 | 0.6519445 | 10.79361 | 2.449296
2018-03-10 18:04 | 328608.7 | 840.0009 | 5 | 43 | 3.581712 | -3.259921 | 2.493974 | 0.7606143 | 10.79361 | 2.84053
2018-03-10 18:06 | 328728.7 | 960.0009 | 5 | 43 | 3.547421 | -3.259926 | 2.493974 | 0.869275 | 10.79361 | 3.227824
2018-03-10 18:08 | 328848.7 | 1080.0009 | 5 | 43 | 3.515878 | -3.25996 | 2.493974 | 0.9779307 | 10.79361 | 3.611533
2018-03-10 18:10 | 328968.7 | 1200.0001 | 5 | 43 | 3.486497 | -3.259917 | 2.493974 | 1.086593 | 10.79361 | 3.991969
2018-03-10 18:12 | 329088.7 | 1320.0001 | 5 | 43 | 3.458655 | -3.259946 | 2.493974 | 1.195242 | 10.79361 | 4.369255
2018-03-10 18:14 | 329208.7 | 1440.0002 | 5 | 43 | 3.432512 | -3.259889 | 2.493974 | 1.303901 | 10.79361 | 4.743637
2018-03-10 18:16 | 329328.7 | 1560.0001 | 5 | 43 | 3.407248 | -3.259946 | 2.493974 | 1.41257 | 10.79361 | 5.115266
2018-03-10 18:18 | 329448.7 | 1680.0009 | 5 | 43 | 3.382858 | -3.259953 | 2.493974 | 1.521228 | 10.79361 | 5.484166
2018-03-10 18:20 | 329568.7 | 1800.0001 | 5 | 43 | 3.35824 | -3.260007 | 2.493974 | 1.629888 | 10.79361 | 5.85041
2018-03-10 18:22 | 329688.7 | 1920.0001 | 5 | 43 | 3.33274 | -3.260024 | 2.493974 | 1.738551 | 10.79361 | 6.213955
2018-03-10 18:24 | 329808.7 | 2040.0009 | 5 | 43 | 3.305137 | -3.259987 | 2.493974 | 1.847206 | 10.79361 | 6.574594
2018-03-10 18:26 | 329928.7 | 2160.0001 | 5 | 43 | 3.274678 | -3.259912 | 2.493974 | 1.955873 | 10.79361 | 6.932126
2018-03-10 18:28 | 330048.7 | 2280.0009 | 5 | 43 | 3.240107 | -3.259933 | 2.493974 | 2.064533 | 10.79361 | 7.286112
2018-03-10 18:30 | 330168.7 | 2400.0001 | 5 | 43 | 3.19943 | -3.25991 | 2.493974 | 2.173186 | 10.79361 | 7.636013
2018-03-10 18:32 | 330288.7 | 2520.0001 | 5 | 43 | 3.149703 | -3.259862 | 2.493974 | 2.281855 | 10.79361 | 7.981084
2018-03-10 18:34 | 330408.7 | 2640.0002 | 5 | 43 | 3.085529 | -3.259891 | 2.493974 | 2.390508 | 10.79361 | 8.319995
2018-03-10 18:36 | 330523.9 | 2755.2415 | 5 | 43 | 2.999998 | -3.25993 | 2.493974 | 2.494874 | 10.79361 | 8.63782
2018-03-10 18:38 | 330643.9 | 120.0007 | 6 | 43 | 3.639556 | 0 | 2.493974 | 2.494874 | 10.79361 | 8.63782
2018-03-10 18:40 | 330763.9 | 240 | 6 | 43 | 3.678015 | 0 | 2.493974 | 2.494874 | 10.79361 | 8.63782
2018-03-10 18:41 | 330823.9 | 300.0033 | 6 | 43 | 3.685944 | 0 | 2.493974 | 2.494874 | 10.79361 | 8.63782
2018-03-10 18:41 | 330824 | 0.003 | 7 | 44 | 3.686015 | 0 | 0 | 0 | 0 | 0
2018-03-10 18:43 | 330944 | 120.0018 | 2 | 44 | 4.200286 | 4.11151 | 0.150918 | 5.22e-10 | 0.6314371 | 1.923e-09
2018-03-10 18:45 | 331064 | 240.0009 | 2 | 44 | 4.200276 | 3.668254 | 0.2800343 | 5.22e-10 | 1.173761 | 1.923e-09
2018-03-10 18:47 | 331184 | 360.001 | 2 | 44 | 4.200208 | 3.378642 | 0.3971784 | 5.22e-10 | 1.665794 | 1.923e-09
2018-03-10 18:48 | 331246.6 | 422.5304 | 2 | 44 | 4.200235 | 3.259999 | 0.454818 | 5.22e-10 | 1.907894 | 1.923e-09
2018-03-10 18:50 | 331366.6 | 120.0003 | 3 | 44 | 4.220098 | 3.260034 | 0.5631036 | 6.97e-10 | 2.363713 | 2.627e-09
2018-03-10 18:52 | 331486.6 | 240.001 | 3 | 44 | 4.24228 | 3.260003 | 0.6717623 | 6.97e-10 | 2.823452 | 2.627e-09
2018-03-10 18:54 | 331606.6 | 360.0011 | 3 | 44 | 4.267107 | 3.260045 | 0.7804265 | 6.97e-10 | 3.285761 | 2.627e-09
2018-03-10 18:56 | 331726.6 | 480.0011 | 3 | 44 | 4.294458 | 3.260047 | 0.8891062 | 6.97e-10 | 3.750974 | 2.627e-09
2018-03-10 18:58 | 331846.6 | 600.0002 | 3 | 44 | 4.324176 | 3.260039 | 0.9977599 | 6.97e-10 | 4.219182 | 2.627e-09
2018-03-10 19:00 | 331966.6 | 720.0003 | 3 | 44 | 4.355848 | 3.26007 | 1.106423 | 6.97e-10 | 4.69077 | 2.627e-09
2018-03-10 19:02 | 332086.6 | 840.0002 | 3 | 44 | 4.389091 | 3.260051 | 1.215092 | 6.97e-10 | 5.165911 | 2.627e-09
2018-03-10 19:04 | 332206.6 | 960.0011 | 3 | 44 | 4.400223 | 3.038182 | 1.321104 | 6.97e-10 | 5.632194 | 2.627e-09
2018-03-10 19:06 | 332326.6 | 1080.0002 | 3 | 44 | 4.400202 | 2.768905 | 1.417782 | 6.97e-10 | 6.0576 | 2.627e-09
2018-03-10 19:08 | 332446.6 | 1200.0003 | 3 | 44 | 4.400218 | 2.541627 | 1.506197 | 6.97e-10 | 6.446644 | 2.627e-09
2018-03-10 19:10 | 332566.6 | 1320.0011 | 3 | 44 | 4.400213 | 2.348079 | 1.587614 | 6.97e-10 | 6.804898 | 2.627e-09
2018-03-10 19:12 | 332686.6 | 1440.0003 | 3 | 44 | 4.400245 | 2.18292 | 1.663064 | 6.97e-10 | 7.136897 | 2.627e-09
2018-03-10 19:14 | 332806.6 | 1560.0003 | 3 | 44 | 4.400114 | 2.036613 | 1.733328 | 6.97e-10 | 7.446071 | 2.627e-09
2018-03-10 19:16 | 332926.6 | 1680.0002 | 3 | 44 | 4.400235 | 1.908296 | 1.799056 | 6.97e-10 | 7.735288 | 2.627e-09
2018-03-10 19:18 | 333046.6 | 1800.0001 | 3 | 44 | 4.400195 | 1.792484 | 1.860707 | 6.97e-10 | 8.006562 | 2.627e-09
2018-03-10 19:20 | 333166.6 | 1920.0011 | 3 | 44 | 4.400203 | 1.685998 | 1.918646 | 6.97e-10 | 8.261507 | 2.627e-09
2018-03-10 19:22 | 333286.6 | 2040.0011 | 3 | 44 | 4.40019 | 1.589732 | 1.973207 | 6.97e-10 | 8.501586 | 2.627e-09
2018-03-10 19:24 | 333406.6 | 2160.0003 | 3 | 44 | 4.400178 | 1.499233 | 2.02465 | 6.97e-10 | 8.727944 | 2.627e-09
2018-03-10 19:26 | 333526.6 | 2280.0003 | 3 | 44 | 4.400156 | 1.413157 | 2.073165 | 6.97e-10 | 8.941419 | 2.627e-09
2018-03-10 19:28 | 333646.6 | 2400.0011 | 3 | 44 | 4.40017 | 1.332462 | 2.118914 | 6.97e-10 | 9.142722 | 2.627e-09
2018-03-10 19:30 | 333766.6 | 2520.001 | 3 | 44 | 4.400184 | 1.256939 | 2.16206 | 6.97e-10 | 9.332571 | 2.627e-09
2018-03-10 19:32 | 333886.6 | 2640.001 | 3 | 44 | 4.40014 | 1.184715 | 2.202744 | 6.97e-10 | 9.511586 | 2.627e-09
2018-03-10 19:34 | 334006.6 | 2760.0003 | 3 | 44 | 4.400164 | 1.116748 | 2.241101 | 6.97e-10 | 9.680365 | 2.627e-09
2018-03-10 19:36 | 334126.6 | 2880.0002 | 3 | 44 | 4.400143 | 1.051965 | 2.277236 | 6.97e-10 | 9.839366 | 2.627e-09
2018-03-10 19:38 | 334246.6 | 3000.001 | 3 | 44 | 4.400167 | 0.991128 | 2.311276 | 6.97e-10 | 9.989147 | 2.627e-09
2018-03-10 19:40 | 334366.6 | 3120.0011 | 3 | 44 | 4.400196 | 0.9329271 | 2.343328 | 6.97e-10 | 10.13018 | 2.627e-09
2018-03-10 19:42 | 334486.6 | 3240.001 | 3 | 44 | 4.400121 | 0.8774424 | 2.373487 | 6.97e-10 | 10.26289 | 2.627e-09
2018-03-10 19:44 | 334606.6 | 3360.0003 | 3 | 44 | 4.400173 | 0.8254166 | 2.401861 | 6.97e-10 | 10.38774 | 2.627e-09
2018-03-10 19:46 | 334726.6 | 3480.001 | 3 | 44 | 4.400143 | 0.7751598 | 2.428518 | 6.97e-10 | 10.50503 | 2.627e-09
2018-03-10 19:48 | 334846.6 | 3600.0002 | 3 | 44 | 4.400119 | 0.7278872 | 2.453557 | 6.97e-10 | 10.61521 | 2.627e-09
2018-03-10 19:50 | 334966.6 | 3720.0002 | 3 | 44 | 4.400172 | 0.6844816 | 2.477087 | 6.97e-10 | 10.71874 | 2.627e-09
2018-03-10 19:51 | 335059.1 | 3812.4536 | 3 | 44 | 4.40014 | 0.6519966 | 2.494235 | 6.97e-10 | 10.7942 | 2.627e-09
2018-03-10 19:53 | 335179.1 | 119.9999 | 4 | 44 | 4.295413 | 0 | 2.494235 | 6.97e-10 | 10.7942 | 2.627e-09
2018-03-10 19:55 | 335299.1 | 240.0007 | 4 | 44 | 4.284201 | 0 | 2.494235 | 6.97e-10 | 10.7942 | 2.627e-09
2018-03-10 19:56 | 335359.1 | 300.0014 | 4 | 44 | 4.281184 | 0 | 2.494235 | 6.97e-10 | 10.7942 | 2.627e-09
2018-03-10 19:58 | 335479.1 | 120.0002 | 5 | 44 | 3.846401 | -3.259939 | 2.494235 | 0.1086441 | 10.7942 | 0.4237457
2018-03-10 20:00 | 335599.1 | 240.001 | 5 | 44 | 3.795226 | -3.25998 | 2.494235 | 0.2173075 | 10.7942 | 0.8388134
2018-03-10 20:02 | 335719.1 | 360.0003 | 5 | 44 | 3.748923 | -3.260049 | 2.494235 | 0.3259754 | 10.7942 | 1.248706
2018-03-10 20:04 | 335839.1 | 480.0002 | 5 | 44 | 3.704108 | -3.260015 | 2.494235 | 0.4346313 | 10.7942 | 1.653606
2018-03-10 20:06 | 335959.1 | 600.001 | 5 | 44 | 3.660511 | -3.259985 | 2.494235 | 0.5433083 | 10.7942 | 2.053775
2018-03-10 20:08 | 336079.1 | 720.001 | 5 | 44 | 3.619398 | -3.259919 | 2.494235 | 0.6519573 | 10.7942 | 2.449222
2018-03-10 20:10 | 336199.1 | 840.001 | 5 | 44 | 3.581583 | -3.260036 | 2.494235 | 0.7606205 | 10.7942 | 2.840425
2018-03-10 20:12 | 336319.1 | 960.001 | 5 | 44 | 3.547221 | -3.259989 | 2.494235 | 0.8692853 | 10.7942 | 3.227726
2018-03-10 20:14 | 336439.1 | 1080.001 | 5 | 44 | 3.515764 | -3.259952 | 2.494235 | 0.9779472 | 10.7942 | 3.61145
2018-03-10 20:16 | 336559.1 | 1200.001 | 5 | 44 | 3.486498 | -3.260031 | 2.494235 | 1.08661 | 10.7942 | 3.991872
2018-03-10 20:18 | 336679.1 | 1320.001 | 5 | 44 | 3.459044 | -3.259992 | 2.494235 | 1.195274 | 10.7942 | 4.36922
2018-03-10 20:20 | 336799.1 | 1440.001 | 5 | 44 | 3.432649 | -3.260009 | 2.494235 | 1.303937 | 10.7942 | 4.743646
2018-03-10 20:22 | 336919.1 | 1560.001 | 5 | 44 | 3.407487 | -3.259934 | 2.494235 | 1.4126 | 10.7942 | 5.115268
2018-03-10 20:24 | 337039.1 | 1680.0002 | 5 | 44 | 3.382959 | -3.260009 | 2.494235 | 1.521257 | 10.7942 | 5.484185
2018-03-10 20:26 | 337159.1 | 1800.001 | 5 | 44 | 3.358637 | -3.260015 | 2.494235 | 1.629917 | 10.7942 | 5.850466
2018-03-10 20:28 | 337279.1 | 1920.001 | 5 | 44 | 3.332998 | -3.25997 | 2.494235 | 1.73858 | 10.7942 | 6.214046
2018-03-10 20:30 | 337399.1 | 2040.001 | 5 | 44 | 3.305608 | -3.25998 | 2.494235 | 1.847244 | 10.7942 | 6.574754
2018-03-10 20:32 | 337519.1 | 2160.0002 | 5 | 44 | 3.275104 | -3.259948 | 2.494235 | 1.955903 | 10.7942 | 6.932306
2018-03-10 20:34 | 337639.1 | 2280.001 | 5 | 44 | 3.240094 | -3.259912 | 2.494235 | 2.064568 | 10.7942 | 7.286336
2018-03-10 20:36 | 337759.1 | 2400.0002 | 5 | 44 | 3.19942 | -3.259978 | 2.494235 | 2.173235 | 10.7942 | 7.636292
2018-03-10 20:38 | 337879.1 | 2520.0003 | 5 | 44 | 3.149303 | -3.260012 | 2.494235 | 2.281888 | 10.7942 | 7.981308
2018-03-10 20:40 | 337999.1 | 2640.001 | 5 | 44 | 3.085119 | -3.260057 | 2.494235 | 2.390557 | 10.7942 | 8.320215
2018-03-10 20:42 | 338114.2 | 2755.0097 | 5 | 44 | 2.999997 | -3.259954 | 2.494235 | 2.494697 | 10.7942 | 8.637334
2018-03-10 20:44 | 338234.2 | 120.001 | 6 | 44 | 3.639297 | 0 | 2.494235 | 2.494697 | 10.7942 | 8.637334
2018-03-10 20:46 | 338354.2 | 240.0009 | 6 | 44 | 3.677797 | 0 | 2.494235 | 2.494697 | 10.7942 | 8.637334
2018-03-10 20:47 | 338414.2 | 300.0024 | 6 | 44 | 3.685764 | 0 | 2.494235 | 2.494697 | 10.7942 | 8.637334
2018-03-10 20:47 | 338414.2 | 0.0027 | 7 | 45 | 3.685619 | 0 | 0 | 0 | 0 | 0
2018-03-10 20:49 | 338534.3 | 120.0001 | 2 | 45 | 4.200296 | 4.138734 | 0.1513424 | 0 | 0.6332017 | 0
2018-03-10 20:51 | 338654.3 | 240.001 | 2 | 45 | 4.200244 | 3.699786 | 0.2814619 | 0 | 1.179739 | 0
2018-03-10 20:53 | 338774.3 | 360.0002 | 2 | 45 | 4.200246 | 3.40861 | 0.3996443 | 0 | 1.676134 | 0
2018-03-10 20:54 | 338851 | 436.7376 | 2 | 45 | 4.20025 | 3.259997 | 0.4706749 | 0 | 1.97448 | 0
2018-03-10 20:56 | 338971.1 | 120.0003 | 3 | 45 | 4.220783 | 3.260139 | 0.5789694 | 0 | 2.430373 | 0
2018-03-10 20:58 | 339091.1 | 240.001 | 3 | 45 | 4.243279 | 3.26007 | 0.6876217 | 0 | 2.890179 | 0
2018-03-10 21:00 | 339211.1 | 360.0011 | 3 | 45 | 4.268199 | 3.260037 | 0.7962989 | 0 | 3.352654 | 0
2018-03-10 21:02 | 339331.1 | 480.0011 | 3 | 45 | 4.295647 | 3.259997 | 0.9049646 | 0 | 3.817925 | 0
2018-03-10 21:04 | 339451.1 | 600.0011 | 3 | 45 | 4.325378 | 3.260077 | 1.01362 | 0 | 4.286262 | 0
2018-03-10 21:06 | 339571.1 | 720.0003 | 3 | 45 | 4.357128 | 3.260079 | 1.122298 | 0 | 4.758046 | 0
2018-03-10 21:08 | 339691.1 | 840.0003 | 3 | 45 | 4.390219 | 3.260055 | 1.230952 | 0 | 5.233259 | 0
2018-03-10 21:10 | 339811.1 | 960.0003 | 3 | 45 | 4.400248 | 3.029269 | 1.336736 | 0 | 5.698572 | 0
2018-03-10 21:12 | 339931.1 | 1080.0003 | 3 | 45 | 4.400242 | 2.762025 | 1.433128 | 0 | 6.122719 | 0
2018-03-10 21:14 | 340051.1 | 1200.0003 | 3 | 45 | 4.400234 | 2.533248 | 1.521256 | 0 | 6.510506 | 0
2018-03-10 21:16 | 340171.1 | 1320.0011 | 3 | 45 | 4.400155 | 2.339995 | 1.602388 | 0 | 6.867504 | 0
2018-03-10 21:18 | 340291.1 | 1440.0003 | 3 | 45 | 4.400214 | 2.174657 | 1.677554 | 0 | 7.198249 | 0
2018-03-10 21:20 | 340411.1 | 1560.0003 | 3 | 45 | 4.400233 | 2.029241 | 1.747572 | 0 | 7.506342 | 0
2018-03-10 21:22 | 340531.1 | 1680.001 | 3 | 45 | 4.400218 | 1.897294 | 1.812969 | 0 | 7.794103 | 0
2018-03-10 21:24 | 340651.1 | 1800.0011 | 3 | 45 | 4.400189 | 1.779282 | 1.874207 | 0 | 8.063565 | 0
2018-03-10 21:26 | 340771.1 | 1920.0011 | 3 | 45 | 4.400176 | 1.672447 | 1.93172 | 0 | 8.31663 | 0
2018-03-10 21:28 | 340891.1 | 2040.0002 | 3 | 45 | 4.400214 | 1.575553 | 1.985824 | 0 | 8.554701 | 0
2018-03-10 21:30 | 341011.1 | 2160.002 | 3 | 45 | 4.400183 | 1.484027 | 2.036798 | 0 | 8.778995 | 0
2018-03-10 21:32 | 341131.1 | 2280.0011 | 3 | 45 | 4.400169 | 1.398187 | 2.084817 | 0 | 8.990285 | 0
2018-03-10 21:34 | 341251.1 | 2400.001 | 3 | 45 | 4.400172 | 1.317451 | 2.130067 | 0 | 9.189393 | 0
2018-03-10 21:36 | 341371.1 | 2520.0007 | 3 | 45 | 4.400189 | 1.241719 | 2.172718 | 0 | 9.377067 | 0
2018-03-10 21:38 | 341491.1 | 2640.001 | 3 | 45 | 4.400178 | 1.170218 | 2.212894 | 0 | 9.553849 | 0
2018-03-10 21:40 | 341611.1 | 2760.0011 | 3 | 45 | 4.400217 | 1.102618 | 2.250753 | 0 | 9.720432 | 0
2018-03-10 21:42 | 341731.1 | 2880.0002 | 3 | 45 | 4.400187 | 1.03841 | 2.286414 | 0 | 9.877348 | 0
2018-03-10 21:44 | 341851.1 | 3000.001 | 3 | 45 | 4.400167 | 0.9778204 | 2.319995 | 0 | 10.02511 | 0
2018-03-10 21:46 | 341971.1 | 3120.0002 | 3 | 45 | 4.400213 | 0.9203463 | 2.351609 | 0 | 10.16422 | 0
2018-03-10 21:48 | 342091.1 | 3240.0002 | 3 | 45 | 4.400116 | 0.8638802 | 2.381337 | 0 | 10.29502 | 0
2018-03-10 21:50 | 342211.1 | 3360.0011 | 3 | 45 | 4.400194 | 0.813508 | 2.409287 | 0 | 10.41801 | 0
2018-03-10 21:52 | 342331.1 | 3480.0002 | 3 | 45 | 4.400156 | 0.7636976 | 2.435547 | 0 | 10.53356 | 0
2018-03-10 21:54 | 342451.1 | 3600.0003 | 3 | 45 | 4.400211 | 0.7181416 | 2.460221 | 0 | 10.64212 | 0
2018-03-10 21:56 | 342571.1 | 3720.0002 | 3 | 45 | 4.400128 | 0.6736593 | 2.483401 | 0 | 10.74412 | 0
2018-03-10 21:57 | 342634.8 | 3783.7432 | 3 | 45 | 4.400168 | 0.6519985 | 2.495135 | 0 | 10.79575 | 0
2018-03-10 21:59 | 342754.9 | 120.0007 | 4 | 45 | 4.295491 | 0 | 2.495135 | 0 | 10.79575 | 0
2018-03-10 22:01 | 342874.9 | 239.9999 | 4 | 45 | 4.284266 | 0 | 2.495135 | 0 | 10.79575 | 0
2018-03-10 22:02 | 342934.9 | 300.0022 | 4 | 45 | 4.281248 | 0 | 2.495135 | 0 | 10.79575 | 0
2018-03-10 22:04 | 343054.9 | 120.0001 | 5 | 45 | 3.846431 | -3.260069 | 2.495135 | 0.108648 | 10.79575 | 0.4237686
2018-03-10 22:06 | 343174.9 | 240.0009 | 5 | 45 | 3.795381 | -3.260062 | 2.495135 | 0.2173235 | 10.79575 | 0.8388863
2018-03-10 22:08 | 343294.9 | 360.001 | 5 | 45 | 3.749113 | -3.25998 | 2.495135 | 0.3259791 | 10.79575 | 1.248751
2018-03-10 22:10 | 343414.9 | 480.0001 | 5 | 45 | 3.70415 | -3.260025 | 2.495135 | 0.4346491 | 10.79575 | 1.653711
2018-03-10 22:12 | 343534.9 | 600.001 | 5 | 45 | 3.660504 | -3.260015 | 2.495135 | 0.5433145 | 10.79575 | 2.053842
2018-03-10 22:14 | 343654.9 | 720.0001 | 5 | 45 | 3.619462 | -3.260069 | 2.495135 | 0.6519675 | 10.79575 | 2.449303
2018-03-10 22:16 | 343774.9 | 840.0002 | 5 | 45 | 3.581717 | -3.260088 | 2.495135 | 0.760628 | 10.79575 | 2.840511
2018-03-10 22:18 | 343894.9 | 960.0009 | 5 | 45 | 3.547507 | -3.260049 | 2.495135 | 0.8693032 | 10.79575 | 3.227871
2018-03-10 22:20 | 344014.9 | 1080.0009 | 5 | 45 | 3.515844 | -3.259994 | 2.495135 | 0.9779691 | 10.79575 | 3.611611
2018-03-10 22:22 | 344134.9 | 1200.0001 | 5 | 45 | 3.48643 | -3.260031 | 2.495135 | 1.086632 | 10.79575 | 3.992034
2018-03-10 22:24 | 344254.9 | 1320.0009 | 5 | 45 | 3.458598 | -3.260057 | 2.495135 | 1.195285 | 10.79575 | 4.369323
2018-03-10 22:26 | 344374.9 | 1440.001 | 5 | 45 | 3.432433 | -3.260005 | 2.495135 | 1.303958 | 10.79575 | 4.743758
2018-03-10 22:28 | 344494.9 | 1560.0009 | 5 | 45 | 3.407493 | -3.260007 | 2.495135 | 1.412613 | 10.79575 | 5.11535
2018-03-10 22:30 | 344614.9 | 1680.0009 | 5 | 45 | 3.382751 | -3.260062 | 2.495135 | 1.521277 | 10.79575 | 5.484272
2018-03-10 22:32 | 344734.9 | 1800.0001 | 5 | 45 | 3.358151 | -3.260056 | 2.495135 | 1.629942 | 10.79575 | 5.850525
2018-03-10 22:34 | 344854.9 | 1920.0009 | 5 | 45 | 3.332607 | -3.260042 | 2.495135 | 1.738596 | 10.79575 | 6.214025
2018-03-10 22:36 | 344974.9 | 2040.0009 | 5 | 45 | 3.304941 | -3.260044 | 2.495135 | 1.847275 | 10.79575 | 6.574724
2018-03-10 22:38 | 345094.9 | 2160.0001 | 5 | 45 | 3.27454 | -3.260106 | 2.495135 | 1.955941 | 10.79575 | 6.93224
2018-03-10 22:40 | 345214.9 | 2280.0009 | 5 | 45 | 3.239731 | -3.260047 | 2.495135 | 2.0646 | 10.79575 | 7.286206
2018-03-10 22:42 | 345334.9 | 2400.0009 | 5 | 45 | 3.198365 | -3.259956 | 2.495135 | 2.17327 | 10.79575 | 7.636092
2018-03-10 22:44 | 345454.9 | 2520.0009 | 5 | 45 | 3.148081 | -3.260054 | 2.495135 | 2.281935 | 10.79575 | 7.981012
2018-03-10 22:46 | 345574.9 | 2640.0009 | 5 | 45 | 3.08379 | -3.259963 | 2.495135 | 2.390591 | 10.79575 | 8.319738
2018-03-10 22:48 | 345688.2 | 2753.2696 | 5 | 45 | 2.999998 | -3.260069 | 2.495135 | 2.493161 | 10.79575 | 8.63201
2018-03-10 22:50 | 345808.2 | 120 | 6 | 45 | 3.639551 | 0 | 2.495135 | 2.493161 | 10.79575 | 8.63201
2018-03-10 22:52 | 345928.2 | 239.9999 | 6 | 45 | 3.678052 | 0 | 2.495135 | 2.493161 | 10.79575 | 8.63201
2018-03-10 22:53 | 345988.2 | 300.0014 | 6 | 45 | 3.685992 | 0 | 2.495135 | 2.493161 | 10.79575 | 8.63201
2018-03-10 22:53 | 345988.2 | 0.0028 | 7 | 46 | 3.686077 | 0 | 0 | 0 | 0 | 0
2018-03-10 22:55 | 346108.3 | 120.0008 | 2 | 46 | 4.200324 | 4.100354 | 0.150612 | 3.86e-10 | 0.6302059 | 1.423e-09
2018-03-10 22:57 | 346228.3 | 240.0009 | 2 | 46 | 4.20032 | 3.659982 | 0.2793736 | 3.86e-10 | 1.17104 | 1.423e-09
2018-03-10 22:59 | 346348.3 | 360 | 2 | 46 | 4.200241 | 3.372226 | 0.3962601 | 3.86e-10 | 1.661992 | 1.423e-09
2018-03-10 23:00 | 346406.9 | 418.5223 | 2 | 46 | 4.200233 | 3.259997 | 0.4501396 | 3.86e-10 | 1.888299 | 1.423e-09
2018-03-10 23:02 | 346526.9 | 120.0001 | 3 | 46 | 4.220217 | 3.259992 | 0.5584267 | 3.86e-10 | 2.344129 | 1.423e-09
2018-03-10 23:04 | 346646.9 | 240.0017 | 3 | 46 | 4.242363 | 3.260085 | 0.6671055 | 3.86e-10 | 2.803961 | 1.423e-09
2018-03-10 23:06 | 346766.9 | 360.0001 | 3 | 46 | 4.266788 | 3.260045 | 0.7757608 | 3.86e-10 | 3.266218 | 1.423e-09
2018-03-10 23:08 | 346886.9 | 480.0009 | 3 | 46 | 4.293982 | 3.260056 | 0.8844303 | 3.86e-10 | 3.731339 | 1.423e-09
2018-03-10 23:10 | 347006.9 | 600.0008 | 3 | 46 | 4.323625 | 3.259955 | 0.9930906 | 3.86e-10 | 4.199517 | 1.423e-09
2018-03-10 23:12 | 347126.9 | 720.0009 | 3 | 46 | 4.355025 | 3.259999 | 1.101764 | 3.86e-10 | 4.671071 | 1.423e-09
2018-03-10 23:14 | 347246.9 | 840.0008 | 3 | 46 | 4.388239 | 3.260001 | 1.210423 | 3.86e-10 | 5.146077 | 1.423e-09
2018-03-10 23:16 | 347366.9 | 960.0018 | 3 | 46 | 4.400229 | 3.044486 | 1.316606 | 3.86e-10 | 5.613077 | 1.423e-09
2018-03-10 23:18 | 347486.9 | 1080 | 3 | 46 | 4.400219 | 2.778356 | 1.413527 | 3.86e-10 | 6.039555 | 1.423e-09
2018-03-10 23:20 | 347606.9 | 1200.0008 | 3 | 46 | 4.400232 | 2.549018 | 1.502227 | 3.86e-10 | 6.429853 | 1.423e-09
2018-03-10 23:22 | 347726.9 | 1320.0009 | 3 | 46 | 4.400242 | 2.355744 | 1.583882 | 3.86e-10 | 6.789155 | 1.423e-09
2018-03-10 23:24 | 347846.9 | 1440.0002 | 3 | 46 | 4.400225 | 2.18966 | 1.65956 | 3.86e-10 | 7.122154 | 1.423e-09
2018-03-10 23:26 | 347966.9 | 1560.0001 | 3 | 46 | 4.400176 | 2.043517 | 1.730057 | 3.86e-10 | 7.432354 | 1.423e-09
2018-03-10 23:28 | 348086.9 | 1680 | 3 | 46 | 4.400153 | 1.915128 | 1.796004 | 3.86e-10 | 7.722535 | 1.423e-09
2018-03-10 23:30 | 348206.9 | 1800.0001 | 3 | 46 | 4.400187 | 1.798851 | 1.857878 | 3.86e-10 | 7.994792 | 1.423e-09
2018-03-10 23:32 | 348326.9 | 1920.0009 | 3 | 46 | 4.400181 | 1.692263 | 1.916048 | 3.86e-10 | 8.250751 | 1.423e-09
2018-03-10 23:34 | 348446.9 | 2040.001 | 3 | 46 | 4.400149 | 1.594467 | 1.970796 | 3.86e-10 | 8.491654 | 1.423e-09
2018-03-10 23:36 | 348566.9 | 2160.0001 | 3 | 46 | 4.400198 | 1.50304 | 2.02241 | 3.86e-10 | 8.718764 | 1.423e-09
2018-03-10 23:38 | 348686.9 | 2280.0002 | 3 | 46 | 4.400163 | 1.417182 | 2.071066 | 3.86e-10 | 8.932861 | 1.423e-09
2018-03-10 23:40 | 348806.9 | 2400.0009 | 3 | 46 | 4.400168 | 1.337137 | 2.116964 | 3.86e-10 | 9.134818 | 1.423e-09
2018-03-10 23:42 | 348926.9 | 2520.0001 | 3 | 46 | 4.400193 | 1.260158 | 2.160238 | 3.86e-10 | 9.32523 | 1.423e-09
2018-03-10 23:44 | 349046.9 | 2640 | 3 | 46 | 4.400153 | 1.18723 | 2.201012 | 3.86e-10 | 9.504646 | 1.423e-09
2018-03-10 23:46 | 349166.9 | 2760.0001 | 3 | 46 | 4.400153 | 1.119216 | 2.239456 | 3.86e-10 | 9.673804 | 1.423e-09
2018-03-10 23:48 | 349286.9 | 2880.0009 | 3 | 46 | 4.400068 | 1.05359 | 2.275681 | 3.86e-10 | 9.8332 | 1.423e-09
2018-03-10 23:50 | 349406.9 | 3000.0008 | 3 | 46 | 4.400172 | 0.9926987 | 2.309795 | 3.86e-10 | 9.983306 | 1.423e-09
2018-03-10 23:52 | 349526.9 | 3120.0001 | 3 | 46 | 4.400139 | 0.934144 | 2.341902 | 3.86e-10 | 10.12458 | 1.423e-09
2018-03-10 23:54 | 349646.9 | 3240.0016 | 3 | 46 | 4.4002 | 0.8795958 | 2.372116 | 3.86e-10 | 10.25753 | 1.423e-09
2018-03-10 23:56 | 349766.9 | 3360.0008 | 3 | 46 | 4.400125 | 0.825758 | 2.400525 | 3.86e-10 | 10.38253 | 1.423e-09
2018-03-10 23:58 | 349886.9 | 3480 | 3 | 46 | 4.400179 | 0.7763844 | 2.427217 | 3.86e-10 | 10.49998 | 1.423e-09
2018-03-11 | 350006.9 | 3600.0008 | 3 | 46 | 4.400154 | 0.7296124 | 2.452287 | 3.86e-10 | 10.6103 | 1.423e-09
2018-03-11 00:02 | 350126.9 | 3720.0017 | 3 | 46 | 4.40015 | 0.6844769 | 2.475848 | 3.86e-10 | 10.71397 | 1.423e-09
2018-03-11 00:04 | 350219 | 3812.1447 | 3 | 46 | 4.400141 | 0.6519966 | 2.492949 | 3.86e-10 | 10.78921 | 1.423e-09
2018-03-11 00:06 | 350339.1 | 119.9999 | 4 | 46 | 4.295402 | 0 | 2.492949 | 3.86e-10 | 10.78921 | 1.423e-09
2018-03-11 00:08 | 350459.1 | 240.0007 | 4 | 46 | 4.28417 | 0 | 2.492949 | 3.86e-10 | 10.78921 | 1.423e-09
2018-03-11 00:09 | 350519.1 | 300.003 | 4 | 46 | 4.281181 | 0 | 2.492949 | 3.86e-10 | 10.78921 | 1.423e-09
2018-03-11 00:11 | 350639.1 | 120.0002 | 5 | 46 | 3.846252 | -3.259978 | 2.492949 | 0.1086475 | 10.78921 | 0.4237605
2018-03-11 00:13 | 350759.1 | 240.001 | 5 | 46 | 3.795076 | -3.259954 | 2.492949 | 0.2173124 | 10.78921 | 0.8388262
2018-03-11 00:15 | 350879.1 | 360.0003 | 5 | 46 | 3.74877 | -3.260044 | 2.492949 | 0.3259814 | 10.78921 | 1.248706
2018-03-11 00:17 | 350999.1 | 480.001 | 5 | 46 | 3.703929 | -3.259938 | 2.492949 | 0.4346417 | 10.78921 | 1.653603
2018-03-11 00:19 | 351119.1 | 600.0002 | 5 | 46 | 3.66022 | -3.25999 | 2.492949 | 0.5433072 | 10.78921 | 2.053706
2018-03-11 00:21 | 351239.1 | 720.001 | 5 | 46 | 3.619109 | -3.260042 | 2.492949 | 0.6519662 | 10.78921 | 2.449159
2018-03-11 00:23 | 351359.1 | 840.001 | 5 | 46 | 3.581276 | -3.259923 | 2.492949 | 0.7606304 | 10.78921 | 2.840343
2018-03-11 00:25 | 351479.1 | 960.001 | 5 | 46 | 3.546766 | -3.259981 | 2.492949 | 0.8692988 | 10.78921 | 3.227614
2018-03-11 00:27 | 351599.1 | 1080.001 | 5 | 46 | 3.51521 | -3.260012 | 2.492949 | 0.9779519 | 10.78921 | 3.611236
2018-03-11 00:29 | 351719.1 | 1200.0011 | 5 | 46 | 3.485798 | -3.259923 | 2.492949 | 1.086621 | 10.78921 | 3.99161
2018-03-11 00:31 | 351839.1 | 1320.0002 | 5 | 46 | 3.458074 | -3.259965 | 2.492949 | 1.19528 | 10.78921 | 4.36886
2018-03-11 00:33 | 351959.1 | 1440.0002 | 5 | 46 | 3.43192 | -3.259978 | 2.492949 | 1.303941 | 10.78921 | 4.743194
2018-03-11 00:35 | 352079.1 | 1560.001 | 5 | 46 | 3.406979 | -3.260034 | 2.492949 | 1.412607 | 10.78921 | 5.114762
2018-03-11 00:37 | 352199.1 | 1680.0002 | 5 | 46 | 3.382273 | -3.259983 | 2.492949 | 1.521264 | 10.78921 | 5.483614
2018-03-11 00:39 | 352319.1 | 1800.0002 | 5 | 46 | 3.357553 | -3.260029 | 2.492949 | 1.629925 | 10.78921 | 5.849801
2018-03-11 00:41 | 352439.1 | 1920.001 | 5 | 46 | 3.332151 | -3.260057 | 2.492949 | 1.738593 | 10.78921 | 6.21328
2018-03-11 00:43 | 352559.1 | 2040.0003 | 5 | 46 | 3.305038 | -3.260044 | 2.492949 | 1.84726 | 10.78921 | 6.573927
2018-03-11 00:45 | 352679.1 | 2160.0002 | 5 | 46 | 3.274422 | -3.260005 | 2.492949 | 1.955919 | 10.78921 | 6.931415
2018-03-11 00:47 | 352799.1 | 2280.001 | 5 | 46 | 3.239234 | -3.260014 | 2.492949 | 2.064589 | 10.78921 | 7.285381
2018-03-11 00:49 | 352919.1 | 2400.0002 | 5 | 46 | 3.197804 | -3.259992 | 2.492949 | 2.173255 | 10.78921 | 7.635192
2018-03-11 00:51 | 353039.1 | 2520.0003 | 5 | 46 | 3.147994 | -3.260066 | 2.492949 | 2.281907 | 10.78921 | 7.980023
2018-03-11 00:53 | 353159.1 | 2640.0002 | 5 | 46 | 3.084138 | -3.26001 | 2.492949 | 2.390583 | 10.78921 | 8.31884
2018-03-11 00:55 | 353272.5 | 2753.3305 | 5 | 46 | 2.999993 | -3.259998 | 2.492949 | 2.493201 | 10.78921 | 8.631268
2018-03-11 00:57 | 353392.5 | 119.9999 | 6 | 46 | 3.639361 | 0 | 2.492949 | 2.493201 | 10.78921 | 8.631268
2018-03-11 00:59 | 353512.5 | 240.0008 | 6 | 46 | 3.677881 | 0 | 2.492949 | 2.493201 | 10.78921 | 8.631268
2018-03-11 01:00 | 353572.5 | 300.0014 | 6 | 46 | 3.68584 | 0 | 2.492949 | 2.493201 | 10.78921 | 8.631268
2018-03-11 01:00 | 353572.5 | 0.0027 | 7 | 47 | 3.685853 | 0 | 0 | 0 | 0 | 0
2018-03-11 01:02 | 353692.6 | 120.0018 | 2 | 47 | 4.200328 | 4.113837 | 0.1508668 | 0 | 0.6312553 | 0
2018-03-11 01:04 | 353812.6 | 240.0011 | 2 | 47 | 4.200258 | 3.675431 | 0.2801251 | 0 | 1.174176 | 0
2018-03-11 01:06 | 353932.6 | 360.001 | 2 | 47 | 4.200255 | 3.388873 | 0.3975548 | 0 | 1.667409 | 0
2018-03-11 01:07 | 354000.1 | 427.4912 | 2 | 47 | 4.200283 | 3.259997 | 0.459861 | 0 | 1.92911 | 0
2018-03-11 01:09 | 354120.1 | 120.0001 | 3 | 47 | 4.220254 | 3.259997 | 0.5681236 | 0 | 2.384846 | 0
2018-03-11 01:11 | 354240.1 | 240.001 | 3 | 47 | 4.242637 | 3.259986 | 0.6768004 | 0 | 2.844689 | 0
2018-03-11 01:13 | 354360.1 | 360.001 | 3 | 47 | 4.267414 | 3.260095 | 0.7854652 | 0 | 3.307045 | 0
2018-03-11 01:15 | 354480.1 | 480.0002 | 3 | 47 | 4.294976 | 3.260032 | 0.8941232 | 0 | 3.772204 | 0
2018-03-11 01:17 | 354600.1 | 600.0002 | 3 | 47 | 4.324803 | 3.260041 | 1.002806 | 0 | 4.240595 | 0
2018-03-11 01:19 | 354720.1 | 720.0001 | 3 | 47 | 4.356622 | 3.259973 | 1.111458 | 0 | 4.712209 | 0
2018-03-11 01:21 | 354840.1 | 840.001 | 3 | 47 | 4.389714 | 3.260056 | 1.220127 | 0 | 5.187419 | 0
2018-03-11 01:23 | 354960.1 | 960.0001 | 3 | 47 | 4.400248 | 3.032006 | 1.325975 | 0 | 5.653002 | 0
2018-03-11 01:25 | 355080.1 | 1080.001 | 3 | 47 | 4.400275 | 2.766805 | 1.422467 | 0 | 6.077589 | 0
2018-03-11 01:27 | 355200.1 | 1200.0002 | 3 | 47 | 4.400235 | 2.539367 | 1.510804 | 0 | 6.466295 | 0
2018-03-11 01:29 | 355320.1 | 1320.0001 | 3 | 47 | 4.400249 | 2.345389 | 1.592127 | 0 | 6.824135 | 0
2018-03-11 01:31 | 355440.1 | 1440.0002 | 3 | 47 | 4.400213 | 2.178964 | 1.667453 | 0 | 7.155584 | 0
2018-03-11 01:33 | 355560.1 | 1560.0002 | 3 | 47 | 4.400171 | 2.034072 | 1.73761 | 0 | 7.464288 | 0
2018-03-11 01:35 | 355680.1 | 1680.0002 | 3 | 47 | 4.400212 | 1.90573 | 1.803247 | 0 | 7.753104 | 0
2018-03-11 01:37 | 355800.1 | 1800.001 | 3 | 47 | 4.400185 | 1.789484 | 1.864794 | 0 | 8.023925 | 0
2018-03-11 01:39 | 355920.1 | 1920.0009 | 3 | 47 | 4.400208 | 1.683513 | 1.922656 | 0 | 8.278528 | 0
2018-03-11 01:41 | 356040.1 | 2040.001 | 3 | 47 | 4.400191 | 1.585287 | 1.977112 | 0 | 8.518146 | 0
2018-03-11 01:43 | 356160.1 | 2160.0003 | 3 | 47 | 4.400108 | 1.492043 | 2.028404 | 0 | 8.743842 | 0
2018-03-11 01:45 | 356280.1 | 2280.0009 | 3 | 47 | 4.400155 | 1.407118 | 2.076727 | 0 | 8.956471 | 0
2018-03-11 01:47 | 356400.1 | 2400.001 | 3 | 47 | 4.40021 | 1.327199 | 2.12228 | 0 | 9.156913 | 0
2018-03-11 01:49 | 356520.1 | 2520.0001 | 3 | 47 | 4.400162 | 1.250949 | 2.165224 | 0 | 9.345872 | 0
2018-03-11 01:51 | 356640.1 | 2640.0002 | 3 | 47 | 4.400177 | 1.178981 | 2.205712 | 0 | 9.524027 | 0
2018-03-11 01:53 | 356760.1 | 2760.0001 | 3 | 47 | 4.400187 | 1.111102 | 2.243864 | 0 | 9.691904 | 0
2018-03-11 01:55 | 356880.1 | 2880.0009 | 3 | 47 | 4.400112 | 1.045819 | 2.279806 | 0 | 9.850053 | 0
2018-03-11 01:57 | 357000.1 | 3000.001 | 3 | 47 | 4.400187 | 0.986062 | 2.313664 | 0 | 9.999036 | 0
2018-03-11 01:59 | 357120.1 | 3120.0009 | 3 | 47 | 4.400107 | 0.9279051 | 2.345553 | 0 | 10.13935 | 0
2018-03-11 02:01 | 357240.1 | 3240.0009 | 3 | 47 | 4.400114 | 0.8728085 | 2.375573 | 0 | 10.27144 | 0
2018-03-11 02:03 | 357360.1 | 3360.0009 | 3 | 47 | 4.40012 | 0.8206663 | 2.403795 | 0 | 10.39562 | 0
2018-03-11 02:05 | 357480.1 | 3480.0009 | 3 | 47 | 4.400211 | 0.7715168 | 2.430314 | 0 | 10.51231 | 0
2018-03-11 02:07 | 357600.1 | 3600.0001 | 3 | 47 | 4.400183 | 0.7250671 | 2.455233 | 0 | 10.62196 | 0
2018-03-11 02:09 | 357720.1 | 3720.0001 | 3 | 47 | 4.400128 | 0.6806078 | 2.478653 | 0 | 10.72501 | 0
2018-03-11 02:10 | 357804.1 | 3803.9495 | 3 | 47 | 4.400197 | 0.6519899 | 2.494184 | 0 | 10.79335 | 0
2018-03-11 02:12 | 357924.1 | 120.0007 | 4 | 47 | 4.295621 | 0 | 2.494184 | 0 | 10.79335 | 0
2018-03-11 02:14 | 358044.1 | 240.0007 | 4 | 47 | 4.284401 | 0 | 2.494184 | 0 | 10.79335 | 0
2018-03-11 02:15 | 358104.1 | 300.0038 | 4 | 47 | 4.281395 | 0 | 2.494184 | 0 | 10.79335 | 0
2018-03-11 02:17 | 358224.2 | 120.0009 | 5 | 47 | 3.847362 | -3.260018 | 2.494184 | 0.1086521 | 10.79335 | 0.4238808
2018-03-11 02:19 | 358344.2 | 240.0002 | 5 | 47 | 3.796131 | -3.259961 | 2.494184 | 0.2173082 | 10.79335 | 0.8390225
2018-03-11 02:21 | 358464.2 | 360.0009 | 5 | 47 | 3.74986 | -3.259871 | 2.494184 | 0.3259815 | 10.79335 | 1.249027
2018-03-11 02:23 | 358584.2 | 480.0009 | 5 | 47 | 3.705226 | -3.259965 | 2.494184 | 0.4346374 | 10.79335 | 1.654034
2018-03-11 02:25 | 358704.2 | 600.0001 | 5 | 47 | 3.661512 | -3.259968 | 2.494184 | 0.5433044 | 10.79335 | 2.054281
2018-03-11 02:27 | 358824.2 | 720.0009 | 5 | 47 | 3.620368 | -3.259953 | 2.494184 | 0.6519609 | 10.79335 | 2.449858
2018-03-11 02:29 | 358944.2 | 840.0009 | 5 | 47 | 3.582736 | -3.259963 | 2.494184 | 0.7606183 | 10.79335 | 2.841155
2018-03-11 02:31 | 359064.2 | 960.0009 | 5 | 47 | 3.548142 | -3.260014 | 2.494184 | 0.869284 | 10.79335 | 3.228568
2018-03-11 02:33 | 359184.2 | 1080.0002 | 5 | 47 | 3.516631 | -3.259981 | 2.494184 | 0.977946 | 10.79335 | 3.612375
2018-03-11 02:35 | 359304.2 | 1200.0001 | 5 | 47 | 3.487329 | -3.259996 | 2.494184 | 1.086605 | 10.79335 | 3.992885
2018-03-11 02:37 | 359424.2 | 1320.0002 | 5 | 47 | 3.459598 | -3.259928 | 2.494184 | 1.195273 | 10.79335 | 4.370328
2018-03-11 02:39 | 359544.2 | 1440.0009 | 5 | 47 | 3.433259 | -3.260032 | 2.494184 | 1.30393 | 10.79335 | 4.744796
2018-03-11 02:41 | 359664.2 | 1560.0001 | 5 | 47 | 3.408147 | -3.259985 | 2.494184 | 1.412595 | 10.79335 | 5.116496
2018-03-11 02:43 | 359784.2 | 1680.0001 | 5 | 47 | 3.383412 | -3.259967 | 2.494184 | 1.521256 | 10.79335 | 5.485479
2018-03-11 02:45 | 359904.2 | 1800.001 | 5 | 47 | 3.358952 | -3.26001 | 2.494184 | 1.629911 | 10.79335 | 5.851784
2018-03-11 02:47 | 360024.2 | 1920.001 | 5 | 47 | 3.333099 | -3.25999 | 2.494184 | 1.73858 | 10.79335 | 6.215405
2018-03-11 02:49 | 360144.2 | 2040.0001 | 5 | 47 | 3.305562 | -3.260027 | 2.494184 | 1.847236 | 10.79335 | 6.576097
2018-03-11 02:51 | 360264.2 | 2160.0009 | 5 | 47 | 3.274921 | -3.259996 | 2.494184 | 1.955902 | 10.79335 | 6.933674
2018-03-11 02:53 | 360384.2 | 2280.0002 | 5 | 47 | 3.240082 | -3.260042 | 2.494184 | 2.064566 | 10.79335 | 7.287685
2018-03-11 02:55 | 360504.2 | 2400.0001 | 5 | 47 | 3.198973 | -3.260007 | 2.494184 | 2.173232 | 10.79335 | 7.63761
2018-03-11 02:57 | 360624.2 | 2520.001 | 5 | 47 | 3.148787 | -3.259933 | 2.494184 | 2.281893 | 10.79335 | 7.982593
2018-03-11 02:59 | 360744.2 | 2640.0009 | 5 | 47 | 3.084252 | -3.26001 | 2.494184 | 2.390559 | 10.79335 | 8.321419
2018-03-11 03:01 | 360857.5 | 2753.3336 | 5 | 47 | 2.999999 | -3.260042 | 2.494184 | 2.493174 | 10.79335 | 8.633852
2018-03-11 03:03 | 360977.6 | 120.0007 | 6 | 47 | 3.639343 | 0 | 2.494184 | 2.493191 | 10.79335 | 8.633904
2018-03-11 03:05 | 361097.6 | 240.0008 | 6 | 47 | 3.677909 | 0 | 2.494184 | 2.493191 | 10.79335 | 8.633904
2018-03-11 03:06 | 361157.6 | 300.0021 | 6 | 47 | 3.685857 | 0 | 2.494184 | 2.493191 | 10.79335 | 8.633904
2018-03-11 03:06 | 361157.6 | 0.0029 | 7 | 48 | 3.685846 | 0 | 0 | 0 | 0 | 0
2018-03-11 03:08 | 361277.7 | 120.001 | 2 | 48 | 4.200315 | 4.114213 | 0.1508073 | 8.33e-10 | 0.6310326 | 3.071e-09
2018-03-11 03:10 | 361397.7 | 240.0011 | 2 | 48 | 4.200244 | 3.678716 | 0.2801574 | 8.33e-10 | 1.174338 | 3.071e-09
2018-03-11 03:12 | 361517.7 | 360.0011 | 2 | 48 | 4.200248 | 3.391278 | 0.397716 | 8.33e-10 | 1.668114 | 3.071e-09
2018-03-11 03:13 | 361585.4 | 427.7177 | 2 | 48 | 4.200226 | 3.259994 | 0.4602429 | 8.33e-10 | 1.930741 | 3.071e-09
2018-03-11 03:15 | 361705.4 | 120.0001 | 3 | 48 | 4.220361 | 3.260026 | 0.5685285 | 8.33e-10 | 2.38657 | 3.071e-09
2018-03-11 03:17 | 361825.4 | 240.0002 | 3 | 48 | 4.242806 | 3.259978 | 0.6771846 | 8.33e-10 | 2.846346 | 3.071e-09
2018-03-11 03:19 | 361945.4 | 360.001 | 3 | 48 | 4.267679 | 3.259999 | 0.7858533 | 8.33e-10 | 3.308733 | 3.071e-09
2018-03-11 03:21 | 362065.4 | 480.001 | 3 | 48 | 4.29504 | 3.259959 | 0.8945251 | 8.33e-10 | 3.773971 | 3.071e-09
2018-03-11 03:23 | 362185.4 | 600.0002 | 3 | 48 | 4.324763 | 3.26003 | 1.00319 | 8.33e-10 | 4.242287 | 3.071e-09
2018-03-11 03:25 | 362305.4 | 720.0001 | 3 | 48 | 4.356297 | 3.26002 | 1.111857 | 8.33e-10 | 4.713941 | 3.071e-09
2018-03-11 03:27 | 362425.4 | 840.0002 | 3 | 48 | 4.389587 | 3.259997 | 1.220524 | 8.33e-10 | 5.189121 | 3.071e-09
2018-03-11 03:29 | 362545.4 | 960.0019 | 3 | 48 | 4.400218 | 3.032247 | 1.326414 | 8.33e-10 | 5.654885 | 3.071e-09
2018-03-11 03:31 | 362665.4 | 1080.0002 | 3 | 48 | 4.400261 | 2.766484 | 1.422945 | 8.33e-10 | 6.079646 | 3.071e-09
2018-03-11 03:33 | 362785.4 | 1200.001 | 3 | 48 | 4.400236 | 2.5391 | 1.511275 | 8.33e-10 | 6.468317 | 3.071e-09
2018-03-11 03:35 | 362905.4 | 1320.001 | 3 | 48 | 4.400186 | 2.344087 | 1.592573 | 8.33e-10 | 6.826045 | 3.071e-09
2018-03-11 03:37 | 363025.4 | 1440.0002 | 3 | 48 | 4.400167 | 2.178557 | 1.667891 | 8.33e-10 | 7.157461 | 3.071e-09
2018-03-11 03:39 | 363145.4 | 1560.0002 | 3 | 48 | 4.400204 | 2.033967 | 1.738042 | 8.33e-10 | 7.466138 | 3.071e-09
2018-03-11 03:41 | 363265.4 | 1680.0011 | 3 | 48 | 4.400175 | 1.904172 | 1.803656 | 8.33e-10 | 7.754853 | 3.071e-09
2018-03-11 03:43 | 363385.4 | 1800.001 | 3 | 48 | 4.400175 | 1.788222 | 1.865166 | 8.33e-10 | 8.025509 | 3.071e-09
2018-03-11 03:45 | 363505.4 | 1920.0009 | 3 | 48 | 4.400184 | 1.681811 | 1.922979 | 8.33e-10 | 8.2799 | 3.071e-09
2018-03-11 03:47 | 363625.4 | 2040.001 | 3 | 48 | 4.400217 | 1.584605 | 1.977379 | 8.33e-10 | 8.519268 | 3.071e-09
2018-03-11 03:49 | 363745.4 | 2160.0003 | 3 | 48 | 4.400206 | 1.492642 | 2.028628 | 8.33e-10 | 8.744774 | 3.071e-09
2018-03-11 03:51 | 363865.4 | 2280.001 | 3 | 48 | 4.400164 | 1.406635 | 2.076941 | 8.33e-10 | 8.957359 | 3.071e-09
2018-03-11 03:53 | 363985.4 | 2400.0018 | 3 | 48 | 4.400186 | 1.326486 | 2.122484 | 8.33e-10 | 9.157756 | 3.071e-09
2018-03-11 03:55 | 364105.4 | 2520.0009 | 3 | 48 | 4.400208 | 1.25023 | 2.165408 | 8.33e-10 | 9.346629 | 3.071e-09
2018-03-11 03:57 | 364225.4 | 2640.0002 | 3 | 48 | 4.400202 | 1.177949 | 2.205852 | 8.33e-10 | 9.524592 | 3.071e-09
2018-03-11 03:59 | 364345.4 | 2760.0009 | 3 | 48 | 4.400124 | 1.109072 | 2.243971 | 8.33e-10 | 9.69232 | 3.071e-09
2018-03-11 04:01 | 364465.4 | 2880.0017 | 3 | 48 | 4.400167 | 1.044873 | 2.279873 | 8.33e-10 | 9.850298 | 3.071e-09
2018-03-11 04:03 | 364585.4 | 3000.0001 | 3 | 48 | 4.40018 | 0.9835091 | 2.313667 | 8.33e-10 | 9.998993 | 3.071e-09
2018-03-11 04:05 | 364705.4 | 3120.0009 | 3 | 48 | 4.400181 | 0.9251785 | 2.345471 | 8.33e-10 | 10.13894 | 3.071e-09
2018-03-11 04:07 | 364825.4 | 3240.0001 | 3 | 48 | 4.400073 | 0.8690748 | 2.375376 | 8.33e-10 | 10.27052 | 3.071e-09
2018-03-11 04:09 | 364945.4 | 3360.0009 | 3 | 48 | 4.400176 | 0.8182335 | 2.403508 | 8.33e-10 | 10.39431 | 3.071e-09
2018-03-11 04:11 | 365065.4 | 3480.0009 | 3 | 48 | 4.400175 | 0.7690601 | 2.429946 | 8.33e-10 | 10.51064 | 3.071e-09
2018-03-11 04:13 | 365185.4 | 3600.0011 | 3 | 48 | 4.400167 | 0.7222366 | 2.454784 | 8.33e-10 | 10.61993 | 3.071e-09
2018-03-11 04:15 | 365305.4 | 3720.0017 | 3 | 48 | 4.400166 | 0.6783066 | 2.478116 | 8.33e-10 | 10.7226 | 3.071e-09
2018-03-11 04:17 | 365382.4 | 3797.0551 | 3 | 48 | 4.400178 | 0.6519947 | 2.492346 | 8.33e-10 | 10.78521 | 3.071e-09
2018-03-11 04:19 | 365502.5 | 119.9999 | 4 | 48 | 4.295392 | 0 | 2.492346 | 8.33e-10 | 10.78521 | 3.071e-09
2018-03-11 04:21 | 365622.5 | 239.9999 | 4 | 48 | 4.284174 | 0 | 2.492346 | 8.33e-10 | 10.78521 | 3.071e-09
2018-03-11 04:22 | 365682.5 | 300.0022 | 4 | 48 | 4.281138 | 0 | 2.492346 | 8.33e-10 | 10.78521 | 3.071e-09
2018-03-11 04:24 | 365802.6 | 120.0001 | 5 | 48 | 3.846304 | -3.260101 | 2.492346 | 0.108662 | 10.78521 | 0.4237991
2018-03-11 04:26 | 365922.6 | 240.0009 | 5 | 48 | 3.79558 | -3.260098 | 2.492346 | 0.2173203 | 10.78521 | 0.8388643
2018-03-11 04:28 | 366042.6 | 360.0009 | 5 | 48 | 3.749405 | -3.260062 | 2.492346 | 0.3259883 | 10.78521 | 1.248802
2018-03-11 04:30 | 366162.6 | 480.0001 | 5 | 48 | 3.70443 | -3.260057 | 2.492346 | 0.4346533 | 10.78521 | 1.653782
2018-03-11 04:32 | 366282.6 | 600.0001 | 5 | 48 | 3.660777 | -3.260071 | 2.492346 | 0.5433185 | 10.78521 | 2.053935
2018-03-11 04:34 | 366402.6 | 720.0001 | 5 | 48 | 3.619571 | -3.260123 | 2.492346 | 0.651982 | 10.78521 | 2.449454
2018-03-11 04:36 | 366522.6 | 840.0001 | 5 | 48 | 3.581847 | -3.260075 | 2.492346 | 0.7606529 | 10.78521 | 2.840716
2018-03-11 04:38 | 366642.6 | 960.0001 | 5 | 48 | 3.547351 | -3.260046 | 2.492346 | 0.8693132 | 10.78521 | 3.228022
2018-03-11 04:40 | 366762.6 | 1080.0002 | 5 | 48 | 3.515914 | -3.260022 | 2.492346 | 0.9779728 | 10.78521 | 3.611738
2018-03-11 04:42 | 366882.6 | 1200.0001 | 5 | 48 | 3.486644 | -3.259965 | 2.492346 | 1.086635 | 10.78521 | 3.992173
2018-03-11 04:44 | 367002.6 | 1320.0002 | 5 | 48 | 3.458902 | -3.26006 | 2.492346 | 1.195298 | 10.78521 | 4.369527
2018-03-11 04:46 | 367122.6 | 1440.0009 | 5 | 48 | 3.432672 | -3.259978 | 2.492346 | 1.303968 | 10.78521 | 4.743965
2018-03-11 04:48 | 367242.6 | 1560.0001 | 5 | 48 | 3.407619 | -3.26001 | 2.492346 | 1.412627 | 10.78521 | 5.115582
2018-03-11 04:50 | 367362.6 | 1680.001 | 5 | 48 | 3.383163 | -3.259961 | 2.492346 | 1.521281 | 10.78521 | 5.484498
2018-03-11 04:52 | 367482.6 | 1800.0002 | 5 | 48 | 3.358576 | -3.260053 | 2.492346 | 1.629957 | 10.78521 | 5.850837
2018-03-11 04:54 | 367602.6 | 1920.001 | 5 | 48 | 3.332879 | -3.260051 | 2.492346 | 1.738603 | 10.78521 | 6.214348
2018-03-11 04:56 | 367722.6 | 2040.0001 | 5 | 48 | 3.30556 | -3.260123 | 2.492346 | 1.847287 | 10.78521 | 6.57512
2018-03-11 04:58 | 367842.6 | 2160.0009 | 5 | 48 | 3.275318 | -3.260053 | 2.492346 | 1.955948 | 10.78521 | 6.932701
2018-03-11 05:00 | 367962.6 | 2280.0009 | 5 | 48 | 3.240468 | -3.260076 | 2.492346 | 2.064614 | 10.78521 | 7.286774
2018-03-11 05:02 | 368082.6 | 2400.0001 | 5 | 48 | 3.199252 | -3.260054 | 2.492346 | 2.173273 | 10.78521 | 7.636708
2018-03-11 05:04 | 368202.6 | 2520.0002 | 5 | 48 | 3.149514 | -3.260017 | 2.492346 | 2.281935 | 10.78521 | 7.98174
2018-03-11 05:06 | 368322.6 | 2640.0002 | 5 | 48 | 3.085643 | -3.260051 | 2.492346 | 2.390598 | 10.78521 | 8.320676
2018-03-11 05:08 | 368438.2 | 2755.6024 | 5 | 48 | 3 | -3.259954 | 2.492346 | 2.495288 | 10.78521 | 8.639523
2018-03-11 05:10 | 368558.2 | 120.0009 | 6 | 48 | 3.638439 | 0 | 2.492346 | 2.495288 | 10.78521 | 8.639523
2018-03-11 05:12 | 368678.2 | 240.0002 | 6 | 48 | 3.677021 | 0 | 2.492346 | 2.495288 | 10.78521 | 8.639523
2018-03-11 05:13 | 368738.2 | 300.0032 | 6 | 48 | 3.685107 | 0 | 2.492346 | 2.495288 | 10.78521 | 8.639523
2018-03-11 05:13 | 368738.2 | 0.0025 | 7 | 49 | 3.685107 | 0 | 0 | 0 | 0 | 0
2018-03-11 05:15 | 368858.3039 | 120.0002 | 2 | 49 | 4.200258 | 4.142447 | 0.1514225 | 0 | 0.6335387 | 0
2018-03-11 05:17 | 368978.3047 | 240.001 | 2 | 49 | 4.200294 | 3.706447 | 0.2817451 | 0 | 1.18093 | 0
2018-03-11 05:19 | 369098.3039 | 360.0002 | 2 | 49 | 4.200215 | 3.412883 | 0.4000869 | 0 | 1.677994 | 0
2018-03-11 05:20 | 369176.5653 | 438.2616 | 2 | 49 | 4.200256 | 3.259999 | 0.4726031 | 0 | 1.982579 | 0
2018-03-11 05:22 | 369296.5758 | 120 | 3 | 49 | 4.220679 | 3.260022 | 0.5808874 | 0 | 2.43843 | 0
2018-03-11 05:24 | 369416.5759 | 240.0001 | 3 | 49 | 4.24341 | 3.26007 | 0.6895381 | 0 | 2.898217 | 0
2018-03-11 05:26 | 369536.5767 | 360.0009 | 3 | 49 | 4.26854 | 3.260045 | 0.798197 | 0 | 3.360644 | 0
2018-03-11 05:28 | 369656.5759 | 480.0001 | 3 | 49 | 4.295862 | 3.260041 | 0.9068654 | 0 | 3.825956 | 0
2018-03-11 05:30 | 369776.5759 | 600.0001 | 3 | 49 | 4.325566 | 3.260001 | 1.01553 | 0 | 4.294357 | 0
2018-03-11 05:32 | 369896.5758 | 720 | 3 | 49 | 4.357357 | 3.260022 | 1.124197 | 0 | 4.766112 | 0
2018-03-11 05:34 | 370016.5767 | 840.0009 | 3 | 49 | 4.390984 | 3.260013 | 1.23288 | 0 | 5.241501 | 0
2018-03-11 05:36 | 370136.5767 | 960.0009 | 3 | 49 | 4.400257 | 3.019637 | 1.338414 | 0 | 5.705739 | 0
2018-03-11 05:38 | 370256.5767 | 1080.0009 | 3 | 49 | 4.400278 | 2.751285 | 1.434468 | 0 | 6.128403 | 0
2018-03-11 05:40 | 370376.5759 | 1200.0001 | 3 | 49 | 4.400256 | 2.523425 | 1.522251 | 0 | 6.51467 | 0
2018-03-11 05:42 | 370496.5767 | 1320.0009 | 3 | 49 | 4.400197 | 2.329263 | 1.603028 | 0 | 6.870105 | 0
2018-03-11 05:44 | 370616.5767 | 1440.0009 | 3 | 49 | 4.400222 | 2.165217 | 1.677894 | 0 | 7.199533 | 0
2018-03-11 05:46 | 370736.5775 | 1560.0017 | 3 | 49 | 4.400167 | 2.021155 | 1.747617 | 0 | 7.506328 | 0
2018-03-11 05:48 | 370856.5759 | 1680.0001 | 3 | 49 | 4.400237 | 1.892917 | 1.812798 | 0 | 7.793136 | 0
2018-03-11 05:50 | 370976.5767 | 1800.0009 | 3 | 49 | 4.400207 | 1.776303 | 1.873906 | 0 | 8.062026 | 0
2018-03-11 05:52 | 371096.5766 | 1920.0008 | 3 | 49 | 4.400181 | 1.670245 | 1.931319 | 0 | 8.314653 | 0
2018-03-11 05:54 | 371216.576 | 2040.0002 | 3 | 49 | 4.400169 | 1.572396 | 1.985342 | 0 | 8.552365 | 0
2018-03-11 05:56 | 371336.5759 | 2160.0001 | 3 | 49 | 4.4002 | 1.481755 | 2.036235 | 0 | 8.776304 | 0
2018-03-11 05:58 | 371456.5766 | 2280.0008 | 3 | 49 | 4.400142 | 1.396958 | 2.084205 | 0 | 8.987378 | 0
2018-03-11 06:00 | 371576.5767 | 2400.0009 | 3 | 49 | 4.400209 | 1.317302 | 2.129425 | 0 | 9.186357 | 0
2018-03-11 06:02 | 371696.5774 | 2520.0016 | 3 | 49 | 4.400186 | 1.242332 | 2.172071 | 0 | 9.374007 | 0
2018-03-11 06:04 | 371816.5759 | 2640.0001 | 3 | 49 | 4.400119 | 1.169133 | 2.212256 | 0 | 9.550829 | 0
2018-03-11 06:06 | 371936.5766 | 2760.0008 | 3 | 49 | 4.400166 | 1.102188 | 2.250115 | 0 | 9.71741 | 0
2018-03-11 06:08 | 372056.5758 | 2880 | 3 | 49 | 4.40012 | 1.037239 | 2.285762 | 0 | 9.874263 | 0
2018-03-11 06:10 | 372176.5759 | 3000.0001 | 3 | 49 | 4.400203 | 0.9777212 | 2.319342 | 0 | 10.02202 | 0
2018-03-11 06:12 | 372296.5766 | 3120.0008 | 3 | 49 | 4.400206 | 0.9211016 | 2.35097 | 0 | 10.16119 | 0
2018-03-11 06:14 | 372416.5766 | 3240.0008 | 3 | 49 | 4.400136 | 0.8657885 | 2.380736 | 0 | 10.29217 | 0
2018-03-11 06:16 | 372536.5758 | 3360 | 3 | 49 | 4.400155 | 0.8138065 | 2.408724 | 0 | 10.41532 | 0
2018-03-11 06:18 | 372656.5758 | 3480 | 3 | 49 | 4.400169 | 0.7649832 | 2.435024 | 0 | 10.53104 | 0
2018-03-11 06:20 | 372776.5759 | 3600.0001 | 3 | 49 | 4.400145 | 0.7188578 | 2.459749 | 0 | 10.63984 | 0
2018-03-11 06:22 | 372896.5774 | 3720.0016 | 3 | 49 | 4.400123 | 0.6756611 | 2.48299 | 0 | 10.7421 | 0
2018-03-11 06:23 | 372965.7525 | 3789.1767 | 3 | 49 | 4.400146 | 0.6519966 | 2.495746 | 0 | 10.79823 | 0
2018-03-11 06:25 | 373085.8 | 120.0008 | 4 | 49 | 4.295461 | 0 | 2.495746 | 0 | 10.79823 | 0
2018-03-11 06:27 | 373205.8 | 240.0017 | 4 | 49 | 4.284253 | 0 | 2.495746 | 0 | 10.79823 | 0
2018-03-11 06:28 | 373265.8 | 300.0046 | 4 | 49 | 4.281248 | 0 | 2.495746 | 0 | 10.79823 | 0
2018-03-11 06:30 | 373385.9 | 120.0009 | 5 | 49 | 3.847095 | -3.260069 | 2.495746 | 0.1086631 | 10.79823 | 0.4238788
2018-03-11 06:32 | 373505.9 | 240.0009 | 5 | 49 | 3.796229 | -3.259998 | 2.495746 | 0.2173259 | 10.79823 | 0.8390405
2018-03-11 06:34 | 373625.9 | 360.0002 | 5 | 49 | 3.750046 | -3.260015 | 2.495746 | 0.325983 | 10.79823 | 1.249007
2018-03-11 06:36 | 373745.9 | 480.0009 | 5 | 49 | 3.705167 | -3.260081 | 2.495746 | 0.4346519 | 10.79823 | 1.654071
2018-03-11 06:38 | 373865.9 | 600.0001 | 5 | 49 | 3.661386 | -3.26004 | 2.495746 | 0.5433149 | 10.79823 | 2.054294
2018-03-11 06:40 | 373985.9 | 720.0002 | 5 | 49 | 3.620093 | -3.260047 | 2.495746 | 0.6519769 | 10.79823 | 2.449871
2018-03-11 06:42 | 374105.9 | 840.0009 | 5 | 49 | 3.582536 | -3.260057 | 2.495746 | 0.760645 | 10.79823 | 2.841189
2018-03-11 06:44 | 374225.9 | 960.0001 | 5 | 49 | 3.548051 | -3.260115 | 2.495746 | 0.8693107 | 10.79823 | 3.228582
2018-03-11 06:46 | 374345.9 | 1080.0001 | 5 | 49 | 3.516303 | -3.26006 | 2.495746 | 0.9779642 | 10.79823 | 3.612345
2018-03-11 06:48 | 374465.9 | 1200.0009 | 5 | 49 | 3.486814 | -3.260059 | 2.495746 | 1.086628 | 10.79823 | 3.992819
2018-03-11 06:50 | 374585.9 | 1320.001 | 5 | 49 | 3.45913 | -3.260079 | 2.495746 | 1.195303 | 10.79823 | 4.370228
2018-03-11 06:52 | 374705.9 | 1440.0009 | 5 | 49 | 3.432742 | -3.260049 | 2.495746 | 1.303958 | 10.79823 | 4.744631
2018-03-11 06:54 | 374825.9 | 1560.001 | 5 | 49 | 3.407495 | -3.260034 | 2.495746 | 1.412627 | 10.79823 | 5.116292
2018-03-11 06:56 | 374945.9 | 1680.0009 | 5 | 49 | 3.382779 | -3.260076 | 2.495746 | 1.521292 | 10.79823 | 5.485224
2018-03-11 06:58 | 375065.9 | 1800.0002 | 5 | 49 | 3.358047 | -3.260118 | 2.495746 | 1.629943 | 10.79823 | 5.851418
2018-03-11 07:00 | 375185.9 | 1920.001 | 5 | 49 | 3.332449 | -3.260082 | 2.495746 | 1.738614 | 10.79823 | 6.214965
2018-03-11 07:02 | 375305.9 | 2040.0001 | 5 | 49 | 3.304886 | -3.26013 | 2.495746 | 1.847283 | 10.79823 | 6.575619
2018-03-11 07:04 | 375425.9 | 2160.001 | 5 | 49 | 3.274016 | -3.260032 | 2.495746 | 1.955956 | 10.79823 | 6.93312
2018-03-11 07:06 | 375545.9 | 2280.0001 | 5 | 49 | 3.238991 | -3.260108 | 2.495746 | 2.06461 | 10.79823 | 7.286986
2018-03-11 07:08 | 375665.9 | 2400.0009 | 5 | 49 | 3.198105 | -3.26004 | 2.495746 | 2.173284 | 10.79823 | 7.636815
2018-03-11 07:10 | 375785.9 | 2520.001 | 5 | 49 | 3.148044 | -3.260056 | 2.495746 | 2.281949 | 10.79823 | 7.981713
2018-03-11 07:12 | 375905.9 | 2640.0009 | 5 | 49 | 3.083319 | -3.260079 | 2.495746 | 2.390615 | 10.79823 | 8.320451
2018-03-11 07:14 | 376018.3 | 2752.3656 | 5 | 49 | 2.999999 | -3.260132 | 2.495746 | 2.492352 | 10.79823 | 8.630153
2018-03-11 07:16 | 376138.3 | 119.9998 | 6 | 49 | 3.639121 | 0 | 2.495746 | 2.492352 | 10.79823 | 8.630153
2018-03-11 07:18 | 376258.3 | 240.0007 | 6 | 49 | 3.677712 | 0 | 2.495746 | 2.492352 | 10.79823 | 8.630153
2018-03-11 07:19 | 376318.3 | 300.0029 | 6 | 49 | 3.685703 | 0 | 2.495746 | 2.492352 | 10.79823 | 8.630153
2018-03-11 07:19 | 376318.3 | 0.0027 | 7 | 50 | 3.685773 | 0 | 0 | 0 | 0 | 0
2018-03-11 07:21 | 376438.3615 | 120.0002 | 2 | 50 | 4.200299 | 4.123574 | 0.1510039 | 0 | 0.6318403 | 0
2018-03-11 07:23 | 376558.3614 | 240.0001 | 2 | 50 | 4.200254 | 3.685493 | 0.2806295 | 0 | 1.176303 | 0
2018-03-11 07:25 | 376678.3615 | 360.0002 | 2 | 50 | 4.200252 | 3.397326 | 0.3984137 | 0 | 1.671025 | 0
2018-03-11 07:26 | 376748.7645 | 430.4032 | 2 | 50 | 4.200246 | 3.259976 | 0.463474 | 0 | 1.944293 | 0
2018-03-11 07:28 | 376868.8 | 120.0003 | 3 | 50 | 4.220505 | 3.259967 | 0.571767 | 1.135e-09 | 2.400165 | 4.552e-09
2018-03-11 07:30 | 376988.8 | 240.001 | 3 | 50 | 4.243068 | 3.259974 | 0.6804247 | 1.135e-09 | 2.859961 | 4.552e-09
2018-03-11 07:32 | 377108.8 | 360.0011 | 3 | 50 | 4.267962 | 3.260032 | 0.7890849 | 1.135e-09 | 3.322343 | 4.552e-09
2018-03-11 07:34 | 377228.8 | 480.0002 | 3 | 50 | 4.295645 | 3.260011 | 0.8977513 | 1.135e-09 | 3.787609 | 4.552e-09
2018-03-11 07:36 | 377348.8 | 600.001 | 3 | 50 | 4.325374 | 3.260003 | 1.006415 | 1.135e-09 | 4.255994 | 4.552e-09
2018-03-11 07:38 | 377468.8 | 720.0011 | 3 | 50 | 4.35716 | 3.260001 | 1.115083 | 1.135e-09 | 4.727732 | 4.552e-09
2018-03-11 07:40 | 377588.8 | 840.001 | 3 | 50 | 4.390455 | 3.259974 | 1.223755 | 1.135e-09 | 5.203029 | 4.552e-09
2018-03-11 07:42 | 377708.8 | 960.0011 | 3 | 50 | 4.400273 | 3.024722 | 1.329431 | 1.135e-09 | 5.66788 | 4.552e-09
2018-03-11 07:44 | 377828.8 | 1080.001 | 3 | 50 | 4.400258 | 2.759419 | 1.425712 | 1.135e-09 | 6.091538 | 4.552e-09
2018-03-11 07:46 | 377948.8 | 1200.0003 | 3 | 50 | 4.40023 | 2.532233 | 1.513794 | 1.135e-09 | 6.479122 | 4.552e-09
2018-03-11 07:48 | 378068.8 | 1320.0011 | 3 | 50 | 4.400255 | 2.340009 | 1.594916 | 1.135e-09 | 6.836079 | 4.552e-09
2018-03-11 07:50 | 378188.8 | 1440.0019 | 3 | 50 | 4.400204 | 2.175412 | 1.670099 | 1.135e-09 | 7.166896 | 4.552e-09
2018-03-11 07:52 | 378308.8 | 1560.0011 | 3 | 50 | 4.400199 | 2.029815 | 1.740135 | 1.135e-09 | 7.475072 | 4.552e-09
2018-03-11 07:54 | 378428.8 | 1680.0004 | 3 | 50 | 4.400189 | 1.90097 | 1.805617 | 1.135e-09 | 7.763206 | 4.552e-09
2018-03-11 07:56 | 378548.8 | 1800.001 | 3 | 50 | 4.400208 | 1.785709 | 1.867027 | 1.135e-09 | 8.033422 | 4.552e-09
2018-03-11 07:58 | 378668.8 | 1920.0002 | 3 | 50 | 4.4002 | 1.680277 | 1.924772 | 1.135e-09 | 8.28751 | 4.552e-09
2018-03-11 08:00 | 378788.8 | 2040.0011 | 3 | 50 | 4.400148 | 1.58061 | 1.979106 | 1.135e-09 | 8.526589 | 4.552e-09
2018-03-11 08:02 | 378908.8 | 2160.0003 | 3 | 50 | 4.400137 | 1.488555 | 2.030246 | 1.135e-09 | 8.751615 | 4.552e-09
2018-03-11 08:04 | 379028.8 | 2280.0003 | 3 | 50 | 4.400186 | 1.403241 | 2.078431 | 1.135e-09 | 8.963638 | 4.552e-09
2018-03-11 08:06 | 379148.8 | 2400.0002 | 3 | 50 | 4.400208 | 1.322796 | 2.123839 | 1.135e-09 | 9.163445 | 4.552e-09
2018-03-11 08:08 | 379268.8 | 2520.0002 | 3 | 50 | 4.400168 | 1.246969 | 2.166651 | 1.135e-09 | 9.351825 | 4.552e-09
2018-03-11 08:10 | 379388.8 | 2640.001 | 3 | 50 | 4.400164 | 1.175114 | 2.206999 | 1.135e-09 | 9.529363 | 4.552e-09
2018-03-11 08:12 | 379508.8 | 2760.0003 | 3 | 50 | 4.400154 | 1.106996 | 2.245021 | 1.135e-09 | 9.696665 | 4.552e-09
2018-03-11 08:14 | 379628.8 | 2880.0002 | 3 | 50 | 4.400206 | 1.042387 | 2.280827 | 1.135e-09 | 9.854216 | 4.552e-09
2018-03-11 08:16 | 379748.8 | 3000.001 | 3 | 50 | 4.400162 | 0.9806585 | 2.314528 | 1.135e-09 | 10.00251 | 4.552e-09
2018-03-11 08:18 | 379868.8 | 3120.0002 | 3 | 50 | 4.400163 | 0.9228821 | 2.346249 | 1.135e-09 | 10.14209 | 4.552e-09
2018-03-11 08:20 | 379988.8 | 3240.0002 | 3 | 50 | 4.400178 | 0.8683643 | 2.376092 | 1.135e-09 | 10.2734 | 4.552e-09
2018-03-11 08:22 | 380108.8 | 3360.0003 | 3 | 50 | 4.400117 | 0.8159533 | 2.404157 | 1.135e-09 | 10.39689 | 4.552e-09
2018-03-11 08:24 | 380228.8 | 3480.0002 | 3 | 50 | 4.400139 | 0.7668543 | 2.430532 | 1.135e-09 | 10.51294 | 4.552e-09
2018-03-11 08:26 | 380348.8 | 3600.0003 | 3 | 50 | 4.400118 | 0.7199211 | 2.455316 | 1.135e-09 | 10.622 | 4.552e-09
2018-03-11 08:28 | 380468.8 | 3720.001 | 3 | 50 | 4.400218 | 0.6770229 | 2.478587 | 1.135e-09 | 10.72439 | 4.552e-09
2018-03-11 08:29 | 380538.1 | 3789.3328 | 3 | 50 | 4.400155 | 0.6519947 | 2.491373 | 1.135e-09 | 10.78065 | 4.552e-09
2018-03-11 08:31 | 380658.2 | 120 | 4 | 50 | 4.295138 | 0 | 2.491373 | 1.135e-09 | 10.78065 | 4.552e-09
2018-03-11 08:33 | 380778.2 | 240.0007 | 4 | 50 | 4.283875 | 0 | 2.491373 | 1.135e-09 | 10.78065 | 4.552e-09
2018-03-11 08:34 | 380838.2 | 300.0014 | 4 | 50 | 4.280846 | 0 | 2.491373 | 1.135e-09 | 10.78065 | 4.552e-09
2018-03-11 08:36 | 380958.2 | 120.0001 | 5 | 50 | 3.846051 | -3.26002 | 2.491373 | 0.1086581 | 10.78065 | 0.4237598
2018-03-11 08:38 | 381078.2 | 240.0001 | 5 | 50 | 3.795149 | -3.260056 | 2.491373 | 0.2173228 | 10.78065 | 0.8388085
2018-03-11 08:40 | 381198.2 | 360.001 | 5 | 50 | 3.748916 | -3.26004 | 2.491373 | 0.3259829 | 10.78065 | 1.248668
2018-03-11 08:42 | 381318.2 | 480.0001 | 5 | 50 | 3.704012 | -3.260042 | 2.491373 | 0.4346484 | 10.78065 | 1.653595
2018-03-11 08:44 | 381438.2 | 600.0009 | 5 | 50 | 3.660624 | -3.260044 | 2.491373 | 0.5433099 | 10.78065 | 2.053708
2018-03-11 08:46 | 381558.2 | 720.0009 | 5 | 50 | 3.619404 | -3.260079 | 2.491373 | 0.6519768 | 10.78065 | 2.449227
2018-03-11 08:48 | 381678.2 | 840.0001 | 5 | 50 | 3.581634 | -3.260057 | 2.491373 | 0.7606372 | 10.78065 | 2.840429
2018-03-11 08:50 | 381798.2 | 960.0009 | 5 | 50 | 3.547224 | -3.260034 | 2.491373 | 0.8692973 | 10.78065 | 3.227712
2018-03-11 08:52 | 381918.2 | 1080.0001 | 5 | 50 | 3.515464 | -3.260152 | 2.491373 | 0.977957 | 10.78065 | 3.611402
2018-03-11 08:54 | 382038.2 | 1200.0001 | 5 | 50 | 3.486032 | -3.260093 | 2.491373 | 1.086629 | 10.78065 | 3.99182
2018-03-11 08:56 | 382158.2 | 1320.0008 | 5 | 50 | 3.458151 | -3.259946 | 2.491373 | 1.195291 | 10.78065 | 4.369093
2018-03-11 08:58 | 382278.2 | 1440.001 | 5 | 50 | 3.431834 | -3.260029 | 2.491373 | 1.303955 | 10.78065 | 4.743422
2018-03-11 09:00 | 382398.2 | 1560.0009 | 5 | 50 | 3.406701 | -3.260077 | 2.491373 | 1.412615 | 10.78065 | 5.114949
2018-03-11 09:02 | 382518.2 | 1680.0009 | 5 | 50 | 3.382189 | -3.260002 | 2.491373 | 1.521282 | 10.78065 | 5.483811
2018-03-11 09:04 | 382638.2 | 1800.0001 | 5 | 50 | 3.357409 | -3.260062 | 2.491373 | 1.629943 | 10.78065 | 5.849975
2018-03-11 09:06 | 382758.2 | 1920.0009 | 5 | 50 | 3.331687 | -3.260135 | 2.491373 | 1.738609 | 10.78065 | 6.213428
2018-03-11 09:08 | 382878.2 | 2040.0016 | 5 | 50 | 3.304199 | -3.260086 | 2.491373 | 1.847265 | 10.78065 | 6.573966
2018-03-11 09:10 | 382998.2 | 2160.0001 | 5 | 50 | 3.274009 | -3.260053 | 2.491373 | 1.955922 | 10.78065 | 6.931375
2018-03-11 09:12 | 383118.2 | 2280 | 5 | 50 | 3.239305 | -3.260077 | 2.491373 | 2.064579 | 10.78065 | 7.285281
2018-03-11 09:14 | 383238.2 | 2400 | 5 | 50 | 3.198013 | -3.260098 | 2.491373 | 2.173221 | 10.78065 | 7.635042
2018-03-11 09:16 | 383358.2 | 2520 | 5 | 50 | 3.147705 | -3.260096 | 2.491373 | 2.281845 | 10.78065 | 7.979785
2018-03-11 09:18 | 383478.2 | 2640 | 5 | 50 | 3.082981 | -3.260032 | 2.491373 | 2.390469 | 10.78065 | 8.318344
2018-03-11 09:20 | 383589.4 | 2751.1831 | 5 | 50 | 2.999995 | -3.259983 | 2.491373 | 2.491129 | 10.78065 | 8.624754
2018-03-11 09:22 | 383709.5 | 120 | 6 | 50 | 3.638788 | 0 | 2.491373 | 2.491129 | 10.78065 | 8.624754
2018-03-11 09:24 | 383829.5 | 239.9999 | 6 | 50 | 3.677456 | 0 | 2.491373 | 2.491129 | 10.78065 | 8.624754
2018-03-11 09:25 | 383889.5 | 300.0015 | 6 | 50 | 3.685423 | 0 | 2.491373 | 2.491129 | 10.78065 | 8.624754
2018-03-11 09:25 | 383889.5 | 0.0028 | 7 | 51 | 3.685801 | 0 | 0 | 0 | 0 | 0
2018-03-11 09:27 | 384009.6 | 120.0009 | 8 | 51 | 4.110892 | 3.259995 | 0.1086374 | 0 | 0.4416943 | 0
2018-03-11 09:29 | 384129.6 | 240.0001 | 8 | 51 | 4.150338 | 3.26002 | 0.217276 | 0 | 0.8905631 | 0
2018-03-11 09:31 | 384249.6 | 360.0008 | 8 | 51 | 4.178101 | 3.260055 | 0.325917 | 0 | 1.343074 | 0
2018-03-11 09:33 | 384369.6 | 480.0001 | 8 | 51 | 4.197222 | 3.260041 | 0.4345579 | 0 | 1.798064 | 0
2018-03-11 09:33 | 384388.3 | 498.6848 | 8 | 51 | 4.2 | 3.259982 | 0.4514727 | 0 | 1.869083 | 0