## Global_Info
Sample No | Channel | Start DateTime
07-049 | 16 | 2018-03-06 13:46
07-050 | 17 | 2018-03-06 13:46
07-051 | 18 | 2018-03-06 13:46
07-052 | 19 | 2018-03-06 13:46
07-053 | 20 | 2018-03-06 13:46
07-054 | 21 | 2018-03-06 13:46
07-055 | 22 | 2018-03-06 13:46
07-056 | 24 | 2018-03-06 13:46

## Statistics_16
Date_Time | Test_Time(s) | Step_Time(s) | Step_Index | Cycle_Index | Voltage(V) | Current(A) | Charge_Capacity(Ah) | Discharge_Capacity(Ah) | Charge_Energy(Wh) | Discharge_Energy(Wh) | Internal Resistance(Ohm)
2018-03-06 16:13 | 8901.279416 | 300.0033 | 6 | 1 | 3.399125 | 0 | 2.927843 | 2.936732 | 12.45264 | 10.78852
2018-03-06 18:41 | 17770.19 | 300.004 | 6 | 2 | 3.396776 | 0 | 2.93694 | 2.935907 | 12.46645 | 10.78161
2018-03-06 21:09 | 26646.63 | 300.0046 | 6 | 3 | 3.395985 | 0 | 2.940559 | 2.939216 | 12.48094 | 10.79753
2018-03-06 23:37 | 35515.9 | 300.0038 | 6 | 4 | 3.394557 | 0 | 2.937418 | 2.935822 | 12.47046 | 10.78738
2018-03-07 02:04 | 44386.15 | 300.0029 | 6 | 5 | 3.390845 | 0 | 2.935478 | 2.935482 | 12.46108 | 10.78265
2018-03-07 04:32 | 53253.59 | 300.0023 | 6 | 6 | 3.395881 | 0 | 2.938401 | 2.936098 | 12.47118 | 10.78383
2018-03-07 07:00 | 62117.26398 | 300.0019 | 6 | 7 | 3.394875 | 0 | 2.934228 | 2.933479 | 12.45732 | 10.77799
2018-03-07 09:28 | 70986.12 | 300.0016 | 6 | 8 | 3.389844 | 0 | 2.932033 | 2.933717 | 12.44839 | 10.77513
2018-03-07 11:55 | 79843.91 | 300.0045 | 6 | 9 | 3.395416 | 0 | 2.934872 | 2.932581 | 12.45669 | 10.76917
2018-03-07 14:23 | 88702.23 | 300.0031 | 6 | 10 | 3.395528 | 0 | 2.93269 | 2.93202 | 12.44997 | 10.77075
2018-03-07 16:51 | 97572.33 | 300.0024 | 6 | 11 | 3.390946 | 0 | 2.93018 | 2.931597 | 12.44166 | 10.76551
2018-03-07 19:19 | 106427.3 | 300.0044 | 6 | 12 | 3.395751 | 0 | 2.931336 | 2.929424 | 12.44324 | 10.75526
2018-03-07 21:46 | 115282.4 | 300.0035 | 6 | 13 | 3.395819 | 0 | 2.930449 | 2.929814 | 12.44166 | 10.76084
2018-03-08 00:14 | 124154.6 | 300.0019 | 6 | 14 | 3.38966 | 0 | 2.930507 | 2.931771 | 12.44402 | 10.76792
2018-03-08 02:42 | 133007.1 | 300.002 | 6 | 15 | 3.394564 | 0 | 2.929883 | 2.928031 | 12.43748 | 10.75121
2018-03-08 05:09 | 141861.4 | 300.0007 | 6 | 16 | 3.395103 | 0 | 2.930053 | 2.929343 | 12.43952 | 10.75804
2018-03-08 07:37 | 150727.8 | 300.0014 | 6 | 17 | 3.389196 | 0 | 2.929801 | 2.93013 | 12.44024 | 10.76272
2018-03-08 10:04 | 159579.5 | 300.004 | 6 | 18 | 3.394153 | 0 | 2.928991 | 2.927141 | 12.43444 | 10.74935
2018-03-08 15:50 | 168432 | 300.0023 | 6 | 19 | 3.386407 | 0 | 2.928884 | 2.880544 | 12.43465 | 10.57629
2018-03-08 18:18 | 177298.6 | 300.0045 | 6 | 20 | 3.39121 | 0 | 2.930909 | 2.929207 | 12.44484 | 10.75881
2018-03-08 20:46 | 186151.7 | 300.0009 | 6 | 21 | 3.391309 | 0 | 2.927181 | 2.926625 | 12.42922 | 10.749
2018-03-08 23:13 | 194996.3 | 300.0041 | 6 | 22 | 3.391951 | 0 | 2.927492 | 2.926128 | 12.42739 | 10.74351
2018-03-09 01:41 | 203857.2756 | 300.0023 | 6 | 23 | 3.393121 | 0 | 2.928791 | 2.927876 | 12.43494 | 10.75262
2018-03-09 04:08 | 212714.5 | 300.004 | 6 | 24 | 3.391963 | 0 | 2.926232 | 2.925944 | 12.42663 | 10.74595
2018-03-09 06:36 | 221560.5974 | 300.0025 | 6 | 25 | 3.392177 | 0 | 2.925287 | 2.924099 | 12.41963 | 10.73578
2018-03-09 09:04 | 230421.4749 | 300.0029 | 6 | 26 | 3.393611 | 0 | 2.928051 | 2.926956 | 12.43271 | 10.74876
2018-03-09 11:31 | 239275.3 | 300.0043 | 6 | 27 | 3.392195 | 0 | 2.925301 | 2.925074 | 12.42331 | 10.74219
2018-03-09 13:59 | 248126.1 | 300.0012 | 6 | 28 | 3.3906 | 0 | 2.923969 | 2.923354 | 12.41631 | 10.73271
2018-03-09 16:26 | 256983.1 | 300.0028 | 6 | 29 | 3.393501 | 0 | 2.927543 | 2.926159 | 12.42985 | 10.74364
2018-03-09 18:54 | 265827.8 | 300.0027 | 6 | 30 | 3.394949 | 0 | 2.923689 | 2.922737 | 12.41594 | 10.73261
2018-03-09 21:21 | 274683.9 | 300.0033 | 6 | 31 | 3.39069 | 0 | 2.922336 | 2.92299 | 12.41203 | 10.73171
2018-03-09 23:49 | 283536.3 | 300.0035 | 6 | 32 | 3.39288 | 0 | 2.925452 | 2.924247 | 12.42118 | 10.73557
2018-03-10 02:16 | 292386.5 | 300.0032 | 6 | 33 | 3.393944 | 0 | 2.923985 | 2.923134 | 12.4173 | 10.73565
2018-03-10 04:44 | 301238.5 | 300.0016 | 6 | 34 | 3.390078 | 0 | 2.921305 | 2.921855 | 12.40744 | 10.72814
2018-03-10 07:11 | 310087.2 | 300.0033 | 6 | 35 | 3.392489 | 0 | 2.923048 | 2.922728 | 12.41134 | 10.72854
2018-03-10 09:39 | 318934.4 | 300.0024 | 6 | 36 | 3.39587 | 0 | 2.92352 | 2.921867 | 12.41569 | 10.72931
2018-03-10 12:06 | 327794 | 300.0024 | 6 | 37 | 3.389152 | 0 | 2.921361 | 2.922751 | 12.40915 | 10.73204
2018-03-10 14:34 | 336642.5 | 300.0018 | 6 | 38 | 3.391176 | 0 | 2.922149 | 2.921587 | 12.40787 | 10.72432
2018-03-10 17:01 | 345490.1 | 300.0023 | 6 | 39 | 3.395339 | 0 | 2.923067 | 2.921398 | 12.41361 | 10.72731
2018-03-10 19:29 | 354342.2 | 300.0031 | 6 | 40 | 3.38869 | 0 | 2.920421 | 2.921705 | 12.40502 | 10.72903
2018-03-10 21:56 | 363193.8 | 300.0032 | 6 | 41 | 3.390932 | 0 | 2.922161 | 2.920452 | 12.40915 | 10.72228
2018-03-11 00:24 | 372039.034 | 300.0005 | 6 | 42 | 3.395695 | 0 | 2.922205 | 2.920358 | 12.41037 | 10.72254
2018-03-11 01:25 | 375680.5 | 2466.2092 | 3 | 43 | 4.400149 | 0.6519947 | 2.918669 | 1.4e-10 | 12.39822 | 4.76e-10

## Channel_16_1
Date_Time | Test_Time(s) | Step_Time(s) | Step_Index | Cycle_Index | Voltage(V) | Current(A) | Charge_Capacity(Ah) | Discharge_Capacity(Ah) | Charge_Energy(Wh) | Discharge_Energy(Wh) | Internal Resistance(Ohm)
2018-03-06 13:45 | 10.0013 | 10.0009 | 1 | 1 | 3.46462 | 0 | 0 | 0 | 0 | 0
2018-03-06 13:45 | 10.0027 | 10.0023 | 1 | 1 | 3.46462 | 0 | 0 | 0 | 0 | 0
2018-03-06 13:47 | 130.0812 | 120.0001 | 2 | 1 | 4.110338 | 4.889898 | 0.1623891 | 0 | 0.6524864 | 0
2018-03-06 13:49 | 250.0825 | 240.0014 | 2 | 1 | 4.135739 | 4.889885 | 0.3253775 | 0 | 1.32417 | 0
2018-03-06 13:51 | 370.0825 | 360.0014 | 2 | 1 | 4.168464 | 4.889914 | 0.4883723 | 0 | 2.000987 | 0
2018-03-06 13:53 | 490.0824 | 480.0013 | 2 | 1 | 4.195665 | 4.889908 | 0.6513559 | 0 | 2.682701 | 0
2018-03-06 13:55 | 610.0827 | 600.0016 | 2 | 1 | 4.200213 | 4.625443 | 0.8106783 | 0 | 3.351821 | 0
2018-03-06 13:57 | 730.0816 | 720.0005 | 2 | 1 | 4.200239 | 4.319151 | 0.9596847 | 0 | 3.977685 | 0
2018-03-06 13:59 | 850.0813 | 840.0002 | 2 | 1 | 4.200239 | 4.013605 | 1.098541 | 0 | 4.560915 | 0
2018-03-06 14:01 | 970.0814 | 960.0003 | 2 | 1 | 4.200243 | 3.708908 | 1.227218 | 0 | 5.101392 | 0
2018-03-06 14:03 | 1090.0826 | 1080.0015 | 2 | 1 | 4.200219 | 3.446365 | 1.346363 | 0 | 5.601826 | 0
2018-03-06 14:04 | 1185.3035 | 1175.2224 | 2 | 1 | 4.200198 | 3.259993 | 1.435027 | 0 | 5.974237 | 0
2018-03-06 14:06 | 1305.319712 | 120.0011 | 3 | 1 | 4.217371 | 3.26 | 1.543298 | 0 | 6.429824 | 0
2018-03-06 14:08 | 1425.319912 | 240.0013 | 3 | 1 | 4.239112 | 3.26001 | 1.651969 | 0 | 6.889275 | 0
2018-03-06 14:10 | 1545.320212 | 360.0016 | 3 | 1 | 4.264426 | 3.260008 | 1.760611 | 0 | 7.351174 | 0
2018-03-06 14:12 | 1665.319912 | 480.0013 | 3 | 1 | 4.291019 | 3.260027 | 1.869288 | 0 | 7.816051 | 0
2018-03-06 14:14 | 1785.319012 | 600.0004 | 3 | 1 | 4.319428 | 3.26005 | 1.977963 | 0 | 8.283911 | 0
2018-03-06 14:16 | 1905.319812 | 720.0012 | 3 | 1 | 4.350333 | 3.260014 | 2.086627 | 0 | 8.754917 | 0
2018-03-06 14:18 | 2025.318912 | 840.0003 | 3 | 1 | 4.385956 | 3.260031 | 2.195291 | 0 | 9.229526 | 0
2018-03-06 14:20 | 2145.319312 | 960.0007 | 3 | 1 | 4.400226 | 2.957821 | 2.30046 | 0 | 9.692015 | 0
2018-03-06 14:22 | 2265.319812 | 1080.0012 | 3 | 1 | 4.400274 | 2.601011 | 2.392968 | 0 | 10.09907 | 0
2018-03-06 14:24 | 2385.319712 | 1200.0011 | 3 | 1 | 4.400257 | 2.292953 | 2.474415 | 0 | 10.45746 | 0
2018-03-06 14:26 | 2505.318912 | 1320.0003 | 3 | 1 | 4.400211 | 2.015185 | 2.546138 | 0 | 10.77306 | 0
2018-03-06 14:28 | 2625.318912 | 1440.0003 | 3 | 1 | 4.400221 | 1.7652 | 2.60906 | 0 | 11.04993 | 0
2018-03-06 14:30 | 2745.319712 | 1560.0011 | 3 | 1 | 4.400252 | 1.558795 | 2.664356 | 0 | 11.29325 | 0
2018-03-06 14:32 | 2865.319112 | 1680.0005 | 3 | 1 | 4.400206 | 1.381334 | 2.713261 | 0 | 11.50844 | 0
2018-03-06 14:34 | 2985.319612 | 1800.001 | 3 | 1 | 4.40023 | 1.229455 | 2.756739 | 0 | 11.69975 | 0
2018-03-06 14:36 | 3105.320112 | 1920.0015 | 3 | 1 | 4.400239 | 1.089722 | 2.795361 | 0 | 11.86969 | 0
2018-03-06 14:38 | 3225.318912 | 2040.0003 | 3 | 1 | 4.400229 | 0.9692526 | 2.829585 | 0 | 12.02029 | 0
2018-03-06 14:40 | 3345.320212 | 2160.0016 | 3 | 1 | 4.40014 | 0.866353 | 2.860138 | 0 | 12.15473 | 0
2018-03-06 14:42 | 3465.320012 | 2280.0014 | 3 | 1 | 4.400154 | 0.7803211 | 2.887567 | 0 | 12.27542 | 0
2018-03-06 14:44 | 3585.320212 | 2400.0016 | 3 | 1 | 4.400198 | 0.7032614 | 2.912277 | 0 | 12.38415 | 0
2018-03-06 14:46 | 3668.085912 | 2482.7673 | 3 | 1 | 4.400195 | 0.6519985 | 2.927838 | 0 | 12.45262 | 0
2018-03-06 14:48 | 3788.131504 | 120.0012 | 4 | 1 | 4.331975 | 0 | 2.927843 | 0 | 12.45264 | 0
2018-03-06 14:50 | 3908.131504 | 240.0012 | 4 | 1 | 4.326195 | 0 | 2.927843 | 0 | 12.45264 | 0
2018-03-06 14:51 | 3968.133304 | 300.003 | 4 | 1 | 4.324506 | 0 | 2.927843 | 0 | 12.45264 | 0
2018-03-06 14:53 | 4088.213304 | 120.0001 | 5 | 1 | 4.082946 | -2.282012 | 2.927843 | 0.07605708 | 12.45264 | 0.3130183
2018-03-06 14:55 | 4208.214504 | 240.0013 | 5 | 1 | 4.047915 | -2.282012 | 2.927843 | 0.1521168 | 12.45264 | 0.6221972
2018-03-06 14:57 | 4328.213904 | 360.0007 | 5 | 1 | 4.01688 | -2.281965 | 2.927843 | 0.228175 | 12.45264 | 0.9288722
2018-03-06 14:59 | 4448.214704 | 480.0015 | 5 | 1 | 3.987927 | -2.28196 | 2.927843 | 0.3042538 | 12.45264 | 1.233363
2018-03-06 15:01 | 4568.213704 | 600.0005 | 5 | 1 | 3.960103 | -2.282019 | 2.927843 | 0.3803135 | 12.45264 | 1.535624
2018-03-06 15:03 | 4688.213204 | 720 | 5 | 1 | 3.931918 | -2.282014 | 2.927843 | 0.4563689 | 12.45264 | 1.835745
2018-03-06 15:05 | 4808.213404 | 840.0002 | 5 | 1 | 3.903259 | -2.281936 | 2.927843 | 0.5324376 | 12.45264 | 2.133742
2018-03-06 15:07 | 4928.214304 | 960.0011 | 5 | 1 | 3.876874 | -2.281991 | 2.927843 | 0.6084973 | 12.45264 | 2.42961
2018-03-06 15:09 | 5048.214704 | 1080.0015 | 5 | 1 | 3.851264 | -2.281975 | 2.927843 | 0.6845669 | 12.45264 | 2.723545
2018-03-06 15:11 | 5168.214804 | 1200.0016 | 5 | 1 | 3.825598 | -2.281931 | 2.927843 | 0.7606252 | 12.45264 | 3.015493
2018-03-06 15:13 | 5288.214804 | 1320.0016 | 5 | 1 | 3.800293 | -2.281988 | 2.927843 | 0.8366966 | 12.45264 | 3.305545
2018-03-06 15:15 | 5408.214104 | 1440.0009 | 5 | 1 | 3.777212 | -2.281963 | 2.927843 | 0.9127597 | 12.45264 | 3.593706
2018-03-06 15:17 | 5528.214404 | 1560.0012 | 5 | 1 | 3.756435 | -2.281977 | 2.927843 | 0.9888313 | 12.45264 | 3.880247
2018-03-06 15:19 | 5648.213704 | 1680.0005 | 5 | 1 | 3.736978 | -2.281995 | 2.927843 | 1.064893 | 12.45264 | 4.165225
2018-03-06 15:21 | 5768.213804 | 1800.0006 | 5 | 1 | 3.717407 | -2.281914 | 2.927843 | 1.140959 | 12.45264 | 4.448741
2018-03-06 15:23 | 5888.213804 | 1920.0006 | 5 | 1 | 3.69748 | -2.281944 | 2.927843 | 1.217023 | 12.45264 | 4.730733
2018-03-06 15:25 | 6008.214004 | 2040.0008 | 5 | 1 | 3.679439 | -2.282002 | 2.927843 | 1.293077 | 12.45264 | 5.011245
2018-03-06 15:27 | 6128.213404 | 2160.0002 | 5 | 1 | 3.66295 | -2.282001 | 2.927843 | 1.369141 | 12.45264 | 5.290478
2018-03-06 15:29 | 6248.214204 | 2280.001 | 5 | 1 | 3.647459 | -2.281967 | 2.927843 | 1.445213 | 12.45264 | 5.568537
2018-03-06 15:31 | 6368.214604 | 2400.0014 | 5 | 1 | 3.631776 | -2.281984 | 2.927843 | 1.521266 | 12.45264 | 5.845344
2018-03-06 15:33 | 6488.213804 | 2520.0006 | 5 | 1 | 3.616995 | -2.282022 | 2.927843 | 1.597342 | 12.45264 | 6.121056
2018-03-06 15:35 | 6608.214104 | 2640.0009 | 5 | 1 | 3.604085 | -2.282037 | 2.927843 | 1.673408 | 12.45264 | 6.395686
2018-03-06 15:37 | 6728.214404 | 2760.0012 | 5 | 1 | 3.592664 | -2.281958 | 2.927843 | 1.749473 | 12.45264 | 6.66939
2018-03-06 15:39 | 6848.214104 | 2880.0009 | 5 | 1 | 3.581296 | -2.28203 | 2.927843 | 1.825535 | 12.45264 | 6.942224
2018-03-06 15:41 | 6968.213404 | 3000.0002 | 5 | 1 | 3.569376 | -2.281968 | 2.927843 | 1.901586 | 12.45264 | 7.214129
2018-03-06 15:43 | 7088.214604 | 3120.0014 | 5 | 1 | 3.558855 | -2.282069 | 2.927843 | 1.977656 | 12.45264 | 7.485249
2018-03-06 15:45 | 7208.214804 | 3240.0016 | 5 | 1 | 3.549174 | -2.282004 | 2.927843 | 2.053723 | 12.45264 | 7.755584
2018-03-06 15:47 | 7328.214804 | 3360.0016 | 5 | 1 | 3.539329 | -2.282123 | 2.927843 | 2.129793 | 12.45264 | 8.025202
2018-03-06 15:49 | 7448.214204 | 3480.001 | 5 | 1 | 3.527577 | -2.281989 | 2.927843 | 2.205858 | 12.45264 | 8.293991
2018-03-06 15:51 | 7568.214304 | 3600.0011 | 5 | 1 | 3.515212 | -2.281995 | 2.927843 | 2.281914 | 12.45264 | 8.561803
2018-03-06 15:53 | 7688.214404 | 3720.0012 | 5 | 1 | 3.50277 | -2.282047 | 2.927843 | 2.357992 | 12.45264 | 8.828765
2018-03-06 15:55 | 7808.214704 | 3840.0015 | 5 | 1 | 3.489605 | -2.281995 | 2.927843 | 2.434052 | 12.45264 | 9.094696
2018-03-06 15:57 | 7928.213404 | 3960.0002 | 5 | 1 | 3.472792 | -2.282023 | 2.927843 | 2.510119 | 12.45264 | 9.359528
2018-03-06 15:59 | 8048.214004 | 4080.0008 | 5 | 1 | 3.449563 | -2.282028 | 2.927843 | 2.586185 | 12.45264 | 9.622838
2018-03-06 16:01 | 8168.214204 | 4200.001 | 5 | 1 | 3.420877 | -2.282096 | 2.927843 | 2.662251 | 12.45264 | 9.884196
2018-03-06 16:03 | 8288.213504 | 4320.0003 | 5 | 1 | 3.379562 | -2.282058 | 2.927843 | 2.738303 | 12.45264 | 10.14289
2018-03-06 16:05 | 8408.213504 | 4440.0003 | 5 | 1 | 3.311629 | -2.282028 | 2.927843 | 2.81437 | 12.45264 | 10.39763
2018-03-06 16:07 | 8528.214204 | 4560.001 | 5 | 1 | 3.175891 | -2.282022 | 2.927843 | 2.89044 | 12.45264 | 10.64508
2018-03-06 16:08 | 8601.231304 | 4633.0181 | 5 | 1 | 2.999981 | -2.282046 | 2.927843 | 2.936732 | 12.45264 | 10.78852
2018-03-06 16:10 | 8721.277016 | 120.0009 | 6 | 1 | 3.379474 | 0 | 2.927843 | 2.936732 | 12.45264 | 10.78852
2018-03-06 16:12 | 8841.276316 | 240.0002 | 6 | 1 | 3.395422 | 0 | 2.927843 | 2.936732 | 12.45264 | 10.78852
2018-03-06 16:13 | 8901.279416 | 300.0033 | 6 | 1 | 3.399125 | 0 | 2.927843 | 2.936732 | 12.45264 | 10.78852
2018-03-06 16:13 | 8901.289488 | 0.004 | 7 | 2 | 3.399203 | 0 | 0 | 0 | 0 | 0
2018-03-06 16:15 | 9021.369756 | 120.0002 | 2 | 2 | 4.078218 | 4.88983 | 0.1623925 | 1.86e-10 | 0.6437483 | 6.33e-10
2018-03-06 16:17 | 9141.370756 | 240.0012 | 2 | 2 | 4.113666 | 4.889894 | 0.3253872 | 1.86e-10 | 1.311162 | 6.33e-10
2018-03-06 16:19 | 9261.371756 | 360.0022 | 2 | 2 | 4.15003 | 4.889914 | 0.4883755 | 1.86e-10 | 1.98473 | 6.33e-10
2018-03-06 16:21 | 9381.370256 | 480.0007 | 2 | 2 | 4.177891 | 4.889885 | 0.6513585 | 1.86e-10 | 2.663499 | 6.33e-10
2018-03-06 16:23 | 9501.371856 | 600.0023 | 2 | 2 | 4.20028 | 4.843441 | 0.814271 | 1.86e-10 | 3.346114 | 6.33e-10
2018-03-06 16:25 | 9621.371156 | 720.0016 | 2 | 2 | 4.200298 | 4.44845 | 0.9690419 | 1.86e-10 | 3.996193 | 6.33e-10
2018-03-06 16:27 | 9741.371456 | 840.0019 | 2 | 2 | 4.200283 | 4.096827 | 1.111238 | 1.86e-10 | 4.593455 | 6.33e-10
2018-03-06 16:29 | 9861.370156 | 960.0006 | 2 | 2 | 4.20023 | 3.794207 | 1.242646 | 1.86e-10 | 5.145402 | 6.33e-10
2018-03-06 16:31 | 9981.370356 | 1080.0008 | 2 | 2 | 4.200233 | 3.53175 | 1.364687 | 1.86e-10 | 5.658 | 6.33e-10
2018-03-06 16:33 | 10101.37 | 1200.0019 | 2 | 2 | 4.200193 | 3.275387 | 1.478124 | 1.86e-10 | 6.134466 | 6.33e-10
2018-03-06 16:33 | 10108.83 | 1207.4617 | 2 | 2 | 4.200271 | 3.259989 | 1.484896 | 1.86e-10 | 6.162907 | 6.33e-10
2018-03-06 16:35 | 10228.85 | 120.0006 | 3 | 2 | 4.220446 | 3.259993 | 1.593172 | 7.233e-09 | 6.618684 | 2.9168e-08
2018-03-06 16:37 | 10348.85 | 240.0009 | 3 | 2 | 4.243433 | 3.25997 | 1.701835 | 7.233e-09 | 7.078526 | 2.9168e-08
2018-03-06 16:39 | 10468.85 | 360.0006 | 3 | 2 | 4.268119 | 3.259985 | 1.81049 | 7.233e-09 | 7.540927 | 2.9168e-08
2018-03-06 16:41 | 10588.85 | 480.001 | 3 | 2 | 4.295398 | 3.260021 | 1.919148 | 7.233e-09 | 8.006147 | 2.9168e-08
2018-03-06 16:43 | 10708.85 | 600.0009 | 3 | 2 | 4.326741 | 3.259953 | 2.027809 | 7.233e-09 | 8.474544 | 2.9168e-08
2018-03-06 16:45 | 10828.85 | 720.0006 | 3 | 2 | 4.361003 | 3.259983 | 2.136469 | 7.233e-09 | 8.94654 | 2.9168e-08
2018-03-06 16:47 | 10948.85 | 840.001 | 3 | 2 | 4.396967 | 3.259993 | 2.245144 | 7.233e-09 | 9.422402 | 2.9168e-08
2018-03-06 16:49 | 11068.85 | 960.0019 | 3 | 2 | 4.400259 | 2.857183 | 2.347167 | 7.233e-09 | 9.871317 | 2.9168e-08
2018-03-06 16:51 | 11188.85 | 1080.0011 | 3 | 2 | 4.400272 | 2.499567 | 2.436352 | 7.233e-09 | 10.26376 | 2.9168e-08
2018-03-06 16:53 | 11308.85 | 1200.0016 | 3 | 2 | 4.400254 | 2.179079 | 2.514156 | 7.233e-09 | 10.60611 | 2.9168e-08
2018-03-06 16:55 | 11428.85 | 1320.0005 | 3 | 2 | 4.400217 | 1.914425 | 2.582262 | 7.233e-09 | 10.90579 | 2.9168e-08
2018-03-06 16:57 | 11548.85 | 1440.0001 | 3 | 2 | 4.400235 | 1.690098 | 2.642224 | 7.233e-09 | 11.16964 | 2.9168e-08
2018-03-06 16:59 | 11668.85 | 1560.0015 | 3 | 2 | 4.400242 | 1.494382 | 2.695229 | 7.233e-09 | 11.40287 | 2.9168e-08
2018-03-06 17:01 | 11788.85 | 1680.0002 | 3 | 2 | 4.400215 | 1.314997 | 2.742009 | 7.233e-09 | 11.60872 | 2.9168e-08
2018-03-06 17:03 | 11908.85 | 1800.0013 | 3 | 2 | 4.400233 | 1.164499 | 2.783243 | 7.233e-09 | 11.79015 | 2.9168e-08
2018-03-06 17:05 | 12028.85 | 1920.0001 | 3 | 2 | 4.400207 | 1.037727 | 2.819872 | 7.233e-09 | 11.95133 | 2.9168e-08
2018-03-06 17:07 | 12148.85 | 2040.0021 | 3 | 2 | 4.400156 | 0.9291773 | 2.852613 | 7.233e-09 | 12.0954 | 2.9168e-08
2018-03-06 17:09 | 12268.85 | 2160.0021 | 3 | 2 | 4.400181 | 0.8309326 | 2.881927 | 7.233e-09 | 12.22438 | 2.9168e-08
2018-03-06 17:11 | 12388.85 | 2280.0006 | 3 | 2 | 4.400115 | 0.7404432 | 2.908093 | 7.233e-09 | 12.33952 | 2.9168e-08
2018-03-06 17:13 | 12508.85 | 2400.0026 | 3 | 2 | 4.400147 | 0.6679077 | 2.931555 | 7.233e-09 | 12.44275 | 2.9168e-08
2018-03-06 17:14 | 12538.23 | 2429.3847 | 3 | 2 | 4.400189 | 0.6519871 | 2.93694 | 7.233e-09 | 12.46645 | 2.9168e-08
2018-03-06 17:16 | 12658.27 | 120.0001 | 4 | 2 | 4.331875 | 0 | 2.93694 | 7.233e-09 | 12.46645 | 2.9168e-08
2018-03-06 17:18 | 12778.27 | 240.0003 | 4 | 2 | 4.326041 | 0 | 2.93694 | 7.233e-09 | 12.46645 | 2.9168e-08
2018-03-06 17:19 | 12838.28 | 300.0035 | 4 | 2 | 4.32435 | 0 | 2.93694 | 7.233e-09 | 12.46645 | 2.9168e-08
2018-03-06 17:21 | 12958.36 | 120.0011 | 5 | 2 | 4.081383 | -2.281954 | 2.93694 | 0.07604965 | 12.46645 | 0.3129224
2018-03-06 17:23 | 13078.36 | 240.0013 | 5 | 2 | 4.046998 | -2.281933 | 2.93694 | 0.1521173 | 12.46645 | 0.6220238
2018-03-06 17:25 | 13198.36 | 360.0007 | 5 | 2 | 4.017204 | -2.281967 | 2.93694 | 0.228182 | 12.46645 | 0.9287068
2018-03-06 17:27 | 13318.36 | 480.001 | 5 | 2 | 3.988199 | -2.281993 | 2.93694 | 0.3042471 | 12.46645 | 1.233173
2018-03-06 17:29 | 13438.36 | 600.0022 | 5 | 2 | 3.958106 | -2.281975 | 2.93694 | 0.3803103 | 12.46645 | 1.53539
2018-03-06 17:31 | 13558.36 | 720.0009 | 5 | 2 | 3.929547 | -2.28192 | 2.93694 | 0.4563758 | 12.46645 | 1.835367
2018-03-06 17:33 | 13678.36 | 840.0014 | 5 | 2 | 3.90257 | -2.281931 | 2.93694 | 0.5324326 | 12.46645 | 2.133201
2018-03-06 17:35 | 13798.36 | 960.0006 | 5 | 2 | 3.876937 | -2.281988 | 2.93694 | 0.6084964 | 12.46645 | 2.429072
2018-03-06 17:37 | 13918.36 | 1080.0009 | 5 | 2 | 3.850267 | -2.282009 | 2.93694 | 0.6845574 | 12.46645 | 2.722956
2018-03-06 17:39 | 14038.36 | 1200.0022 | 5 | 2 | 3.822832 | -2.281979 | 2.93694 | 0.7606265 | 12.46645 | 3.014787
2018-03-06 17:41 | 14158.36 | 1320.0012 | 5 | 2 | 3.798253 | -2.281975 | 2.93694 | 0.8366739 | 12.46645 | 3.30455
2018-03-06 17:43 | 14278.36 | 1440.0012 | 5 | 2 | 3.776511 | -2.282012 | 2.93694 | 0.9127474 | 12.46645 | 3.592651
2018-03-06 17:45 | 14398.36 | 1560.0012 | 5 | 2 | 3.755826 | -2.281983 | 2.93694 | 0.9888096 | 12.46645 | 3.879112
2018-03-06 17:47 | 14518.36 | 1680.0013 | 5 | 2 | 3.734473 | -2.281898 | 2.93694 | 1.064873 | 12.46645 | 4.163985
2018-03-06 17:49 | 14638.36 | 1800.0002 | 5 | 2 | 3.714566 | -2.281988 | 2.93694 | 1.140936 | 12.46645 | 4.447272
2018-03-06 17:51 | 14758.36 | 1920.0003 | 5 | 2 | 3.696015 | -2.281933 | 2.93694 | 1.216995 | 12.46645 | 4.729084
2018-03-06 17:53 | 14878.36 | 2040.0004 | 5 | 2 | 3.678854 | -2.281951 | 2.93694 | 1.293059 | 12.46645 | 5.009567
2018-03-06 17:55 | 14998.36 | 2160.0006 | 5 | 2 | 3.661532 | -2.281965 | 2.93694 | 1.369124 | 12.46645 | 5.288743
2018-03-06 17:57 | 15118.36 | 2280.0006 | 5 | 2 | 3.644475 | -2.28194 | 2.93694 | 1.445182 | 12.46645 | 5.56657
2018-03-06 17:59 | 15238.36 | 2400.001 | 5 | 2 | 3.629456 | -2.282023 | 2.93694 | 1.521249 | 12.46645 | 5.84321
2018-03-06 18:01 | 15358.36 | 2520.0012 | 5 | 2 | 3.616079 | -2.281986 | 2.93694 | 1.597314 | 12.46645 | 6.118766
2018-03-06 18:03 | 15478.36 | 2640.0002 | 5 | 2 | 3.603375 | -2.281986 | 2.93694 | 1.67337 | 12.46645 | 6.393303
2018-03-06 18:05 | 15598.36 | 2760.0007 | 5 | 2 | 3.590118 | -2.281956 | 2.93694 | 1.749443 | 12.46645 | 6.666919
2018-03-06 18:07 | 15718.36 | 2880.0004 | 5 | 2 | 3.578418 | -2.282025 | 2.93694 | 1.825514 | 12.46645 | 6.939565
2018-03-06 18:09 | 15838.36 | 3000.0014 | 5 | 2 | 3.567988 | -2.282009 | 2.93694 | 1.901574 | 12.46645 | 7.211338
2018-03-06 18:11 | 15958.36 | 3120.001 | 5 | 2 | 3.558526 | -2.281954 | 2.93694 | 1.977637 | 12.46645 | 7.48237
2018-03-06 18:13 | 16078.36 | 3240.0003 | 5 | 2 | 3.548103 | -2.281972 | 2.93694 | 2.053698 | 12.46645 | 7.752649
2018-03-06 18:15 | 16198.36 | 3360.0006 | 5 | 2 | 3.536458 | -2.281925 | 2.93694 | 2.129761 | 12.46645 | 8.022079
2018-03-06 18:17 | 16318.36 | 3480.0011 | 5 | 2 | 3.525788 | -2.281956 | 2.93694 | 2.205828 | 12.46645 | 8.290681
2018-03-06 18:19 | 16438.36 | 3600.001 | 5 | 2 | 3.515169 | -2.281921 | 2.93694 | 2.281895 | 12.46645 | 8.558468
2018-03-06 18:21 | 16558.36 | 3720.0001 | 5 | 2 | 3.503188 | -2.282004 | 2.93694 | 2.357946 | 12.46645 | 8.825356
2018-03-06 18:23 | 16678.36 | 3840.0015 | 5 | 2 | 3.487497 | -2.282038 | 2.93694 | 2.434014 | 12.46645 | 9.091269
2018-03-06 18:25 | 16798.36 | 3960.001 | 5 | 2 | 3.47008 | -2.28197 | 2.93694 | 2.510087 | 12.46645 | 9.355924
2018-03-06 18:27 | 16918.36 | 4080.0006 | 5 | 2 | 3.449258 | -2.281972 | 2.93694 | 2.58614 | 12.46645 | 9.619073
2018-03-06 18:29 | 17038.36 | 4200.0004 | 5 | 2 | 3.421712 | -2.282035 | 2.93694 | 2.662213 | 12.46645 | 9.880492
2018-03-06 18:31 | 17158.36 | 4320.0015 | 5 | 2 | 3.378464 | -2.281998 | 2.93694 | 2.738273 | 12.46645 | 10.13924
2018-03-06 18:33 | 17278.36 | 4440.0017 | 5 | 2 | 3.30633 | -2.282005 | 2.93694 | 2.814341 | 12.46645 | 10.39372
2018-03-06 18:35 | 17398.36 | 4560.0004 | 5 | 2 | 3.171304 | -2.28194 | 2.93694 | 2.890395 | 12.46645 | 10.6407
2018-03-06 18:36 | 17470.14 | 4631.7798 | 5 | 2 | 2.999995 | -2.282012 | 2.93694 | 2.935907 | 12.46645 | 10.78161
2018-03-06 18:38 | 17590.18 | 120.0001 | 6 | 2 | 3.377373 | 0 | 2.93694 | 2.935907 | 12.46645 | 10.78161
2018-03-06 18:40 | 17710.18 | 240.0012 | 6 | 2 | 3.393034 | 0 | 2.93694 | 2.935907 | 12.46645 | 10.78161
2018-03-06 18:41 | 17770.19 | 300.004 | 6 | 2 | 3.396776 | 0 | 2.93694 | 2.935907 | 12.46645 | 10.78161
2018-03-06 18:41 | 17770.19 | 0.0026 | 7 | 3 | 3.396769 | 0 | 0 | 0 | 0 | 0
2018-03-06 18:43 | 17890.27162 | 120.0012 | 2 | 3 | 4.079886 | 4.889894 | 0.1624124 | 5.78e-10 | 0.6439776 | 1.964e-09
2018-03-06 18:45 | 18010.27202 | 240.0016 | 2 | 3 | 4.112635 | 4.889952 | 0.325405 | 5.78e-10 | 1.311439 | 1.964e-09
2018-03-06 18:47 | 18130.27182 | 360.0014 | 2 | 3 | 4.147913 | 4.889919 | 0.4883797 | 5.78e-10 | 1.984653 | 1.964e-09
2018-03-06 18:49 | 18250.27122 | 480.0008 | 2 | 3 | 4.177605 | 4.88991 | 0.6513925 | 5.78e-10 | 2.663288 | 1.964e-09
2018-03-06 18:51 | 18370.27122 | 600.0008 | 2 | 3 | 4.200248 | 4.808905 | 0.8141361 | 5.78e-10 | 3.345361 | 1.964e-09
2018-03-06 18:53 | 18490.27132 | 720.0009 | 2 | 3 | 4.200261 | 4.447439 | 0.9682566 | 5.78e-10 | 3.992707 | 1.964e-09
2018-03-06 18:55 | 18610.27092 | 840.0005 | 2 | 3 | 4.200236 | 4.119116 | 1.110918 | 5.78e-10 | 4.591923 | 1.964e-09
2018-03-06 18:57 | 18730.27082 | 960.0004 | 2 | 3 | 4.200244 | 3.815966 | 1.243148 | 5.78e-10 | 5.147319 | 1.964e-09
2018-03-06 18:59 | 18850.27052 | 1080.0001 | 2 | 3 | 4.200244 | 3.522186 | 1.365418 | 5.78e-10 | 5.660884 | 1.964e-09
2018-03-06 19:01 | 18970.27092 | 1200.0005 | 2 | 3 | 4.200272 | 3.266224 | 1.47845 | 5.78e-10 | 6.135645 | 1.964e-09
2018-03-06 19:01 | 18973.36262 | 1203.0922 | 2 | 3 | 4.200236 | 3.259989 | 1.481241 | 5.78e-10 | 6.147367 | 1.964e-09
2018-03-06 19:03 | 19093.38 | 120.001 | 3 | 3 | 4.218607 | 3.260031 | 1.589542 | 7.05e-10 | 6.603156 | 2.477e-09
2018-03-06 19:05 | 19213.38 | 240.0005 | 3 | 3 | 4.240336 | 3.259985 | 1.698202 | 7.05e-10 | 7.062699 | 2.477e-09
2018-03-06 19:07 | 19333.38 | 360.001 | 3 | 3 | 4.265761 | 3.259945 | 1.806855 | 7.05e-10 | 7.524762 | 2.477e-09
2018-03-06 19:09 | 19453.38 | 480.0014 | 3 | 3 | 4.294569 | 3.259995 | 1.915529 | 7.05e-10 | 7.989892 | 2.477e-09
2018-03-06 19:11 | 19573.38 | 600.0011 | 3 | 3 | 4.324548 | 3.259911 | 2.024197 | 7.05e-10 | 8.458187 | 2.477e-09
2018-03-06 19:13 | 19693.38 | 720.0008 | 3 | 3 | 4.356492 | 3.259966 | 2.132836 | 7.05e-10 | 8.929725 | 2.477e-09
2018-03-06 19:15 | 19813.38 | 840.001 | 3 | 3 | 4.392019 | 3.259918 | 2.241507 | 7.05e-10 | 9.405042 | 2.477e-09
2018-03-06 19:17 | 19933.38 | 960.0002 | 3 | 3 | 4.400294 | 2.881929 | 2.344809 | 7.05e-10 | 9.859502 | 2.477e-09
2018-03-06 19:19 | 20053.38 | 1080.0014 | 3 | 3 | 4.400206 | 2.518045 | 2.434599 | 7.05e-10 | 10.2546 | 2.477e-09
2018-03-06 19:21 | 20173.38 | 1200.0002 | 3 | 3 | 4.400215 | 2.210305 | 2.513307 | 7.05e-10 | 10.60094 | 2.477e-09
2018-03-06 19:23 | 20293.38 | 1320.0009 | 3 | 3 | 4.400246 | 1.945339 | 2.582494 | 7.05e-10 | 10.90538 | 2.477e-09
2018-03-06 19:25 | 20413.38 | 1440.0019 | 3 | 3 | 4.400265 | 1.706916 | 2.643307 | 7.05e-10 | 11.17297 | 2.477e-09
2018-03-06 19:27 | 20533.38 | 1560.0004 | 3 | 3 | 4.400254 | 1.497388 | 2.696575 | 7.05e-10 | 11.40736 | 2.477e-09
2018-03-06 19:29 | 20653.38 | 1680.0025 | 3 | 3 | 4.400255 | 1.323679 | 2.743486 | 7.05e-10 | 11.61378 | 2.477e-09
2018-03-06 19:31 | 20773.38 | 1800.0014 | 3 | 3 | 4.400186 | 1.175782 | 2.785062 | 7.05e-10 | 11.79672 | 2.477e-09
2018-03-06 19:33 | 20893.38 | 1920.001 | 3 | 3 | 4.400179 | 1.046356 | 2.822068 | 7.05e-10 | 11.95956 | 2.477e-09
2018-03-06 19:35 | 21013.38 | 2040.0009 | 3 | 3 | 4.400174 | 0.9277897 | 2.85496 | 7.05e-10 | 12.10429 | 2.477e-09
2018-03-06 19:37 | 21133.38 | 2160.0018 | 3 | 3 | 4.400222 | 0.8288555 | 2.88418 | 7.05e-10 | 12.23286 | 2.477e-09
2018-03-06 19:39 | 21253.38 | 2280.0015 | 3 | 3 | 4.400207 | 0.7445793 | 2.910352 | 7.05e-10 | 12.34802 | 2.477e-09
2018-03-06 19:41 | 21373.38 | 2400.0009 | 3 | 3 | 4.400221 | 0.6726236 | 2.93393 | 7.05e-10 | 12.45177 | 2.477e-09
2018-03-06 19:42 | 21409.44 | 2436.0635 | 3 | 3 | 4.400179 | 0.6519938 | 2.940559 | 7.05e-10 | 12.48094 | 2.477e-09
2018-03-06 19:44 | 21529.49 | 120.0007 | 4 | 3 | 4.333063 | 0 | 2.940559 | 7.05e-10 | 12.48094 | 2.477e-09
2018-03-06 19:46 | 21649.49 | 240.0009 | 4 | 3 | 4.327376 | 0 | 2.940559 | 7.05e-10 | 12.48094 | 2.477e-09
2018-03-06 19:47 | 21709.49 | 300.0038 | 4 | 3 | 4.325777 | 0 | 2.940559 | 7.05e-10 | 12.48094 | 2.477e-09
2018-03-06 19:49 | 21829.57 | 120.0004 | 5 | 3 | 4.086518 | -2.282044 | 2.940559 | 0.0760598 | 12.48094 | 0.3132746
2018-03-06 19:51 | 21949.57 | 240.0021 | 5 | 3 | 4.052871 | -2.282012 | 2.940559 | 0.1521271 | 12.48094 | 0.622805
2018-03-06 19:53 | 22069.57 | 360.0007 | 5 | 3 | 4.021417 | -2.281996 | 2.940559 | 0.2281861 | 12.48094 | 0.9298713
2018-03-06 19:55 | 22189.57 | 480.0004 | 5 | 3 | 3.99107 | -2.282 | 2.940559 | 0.3042528 | 12.48094 | 1.234595
2018-03-06 19:57 | 22309.57 | 600.0001 | 5 | 3 | 3.962372 | -2.282016 | 2.940559 | 0.3803013 | 12.48094 | 1.537013
2018-03-06 19:59 | 22429.57 | 720.0009 | 5 | 3 | 3.934833 | -2.282001 | 2.940559 | 0.4563725 | 12.48094 | 1.837382
2018-03-06 20:01 | 22549.57 | 840.0001 | 5 | 3 | 3.90737 | -2.281958 | 2.940559 | 0.5324375 | 12.48094 | 2.135641
2018-03-06 20:03 | 22669.57 | 960.0014 | 5 | 3 | 3.879466 | -2.281958 | 2.940559 | 0.608501 | 12.48094 | 2.431787
2018-03-06 20:05 | 22789.57 | 1080.0006 | 5 | 3 | 3.85301 | -2.281949 | 2.940559 | 0.6845731 | 12.48094 | 2.725898
2018-03-06 20:07 | 22909.57 | 1200.0008 | 5 | 3 | 3.827023 | -2.282019 | 2.940559 | 0.7606362 | 12.48094 | 3.017972
2018-03-06 20:09 | 23029.57 | 1320.0015 | 5 | 3 | 3.802581 | -2.282022 | 2.940559 | 0.8366866 | 12.48094 | 3.308083
2018-03-06 20:11 | 23149.57 | 1440.0025 | 5 | 3 | 3.779114 | -2.282046 | 2.940559 | 0.9127643 | 12.48094 | 3.596484
2018-03-06 20:13 | 23269.57 | 1560.0014 | 5 | 3 | 3.757123 | -2.282009 | 2.940559 | 0.988825 | 12.48094 | 3.883072
2018-03-06 20:15 | 23389.57 | 1680.0005 | 5 | 3 | 3.736794 | -2.282019 | 2.940559 | 1.064882 | 12.48094 | 4.168046
2018-03-06 20:17 | 23509.57 | 1800.0011 | 5 | 3 | 3.717841 | -2.281989 | 2.940559 | 1.140949 | 12.48094 | 4.451566
2018-03-06 20:19 | 23629.57 | 1920.0014 | 5 | 3 | 3.698969 | -2.282042 | 2.940559 | 1.217014 | 12.48094 | 4.733648
2018-03-06 20:21 | 23749.57 | 2040.0008 | 5 | 3 | 3.679666 | -2.28203 | 2.940559 | 1.293075 | 12.48094 | 5.014262
2018-03-06 20:23 | 23869.57 | 2160.0003 | 5 | 3 | 3.662328 | -2.281975 | 2.940559 | 1.369137 | 12.48094 | 5.293473
2018-03-06 20:25 | 23989.57 | 2280.0009 | 5 | 3 | 3.646408 | -2.281975 | 2.940559 | 1.445208 | 12.48094 | 5.571455
2018-03-06 20:27 | 24109.57 | 2400.0014 | 5 | 3 | 3.631748 | -2.281956 | 2.940559 | 1.521267 | 12.48094 | 5.848241
2018-03-06 20:29 | 24229.57 | 2520.0009 | 5 | 3 | 3.616917 | -2.28197 | 2.940559 | 1.597335 | 12.48094 | 6.123946
2018-03-06 20:31 | 24349.57 | 2640.0006 | 5 | 3 | 3.602788 | -2.281995 | 2.940559 | 1.673397 | 12.48094 | 6.398499
2018-03-06 20:33 | 24469.57 | 2760.0012 | 5 | 3 | 3.590525 | -2.281979 | 2.940559 | 1.749458 | 12.48094 | 6.672056
2018-03-06 20:35 | 24589.57 | 2880.0007 | 5 | 3 | 3.579762 | -2.281914 | 2.940559 | 1.825515 | 12.48094 | 6.944724
2018-03-06 20:37 | 24709.57 | 3000.0014 | 5 | 3 | 3.569046 | -2.281973 | 2.940559 | 1.901587 | 12.48094 | 7.21664
2018-03-06 20:39 | 24829.57 | 3120.0006 | 5 | 3 | 3.55734 | -2.282019 | 2.940559 | 1.977646 | 12.48094 | 7.487653
2018-03-06 20:41 | 24949.57 | 3240.0015 | 5 | 3 | 3.546858 | -2.281965 | 2.940559 | 2.053713 | 12.48094 | 7.757848
2018-03-06 20:43 | 25069.57 | 3360.0007 | 5 | 3 | 3.536814 | -2.281975 | 2.940559 | 2.129776 | 12.48094 | 8.027246
2018-03-06 20:45 | 25189.57 | 3480.0017 | 5 | 3 | 3.5267 | -2.282022 | 2.940559 | 2.20584 | 12.48094 | 8.295898
2018-03-06 20:47 | 25309.57 | 3600.0009 | 5 | 3 | 3.514547 | -2.282017 | 2.940559 | 2.2819 | 12.48094 | 8.563701
2018-03-06 20:49 | 25429.57 | 3720 | 5 | 3 | 3.500856 | -2.28193 | 2.940559 | 2.35796 | 12.48094 | 8.830489
2018-03-06 20:51 | 25549.57 | 3840.0001 | 5 | 3 | 3.486858 | -2.282021 | 2.940559 | 2.434026 | 12.48094 | 9.096264
2018-03-06 20:53 | 25669.57 | 3960.0017 | 5 | 3 | 3.471123 | -2.281907 | 2.940559 | 2.510087 | 12.48094 | 9.360892
2018-03-06 20:55 | 25789.57 | 4080.0016 | 5 | 3 | 3.450218 | -2.281975 | 2.940559 | 2.586158 | 12.48094 | 9.624191
2018-03-06 20:57 | 25909.57 | 4200.0012 | 5 | 3 | 3.419166 | -2.282014 | 2.940559 | 2.662221 | 12.48094 | 9.885513
2018-03-06 20:59 | 26029.57 | 4320.0019 | 5 | 3 | 3.376784 | -2.282001 | 2.940559 | 2.738276 | 12.48094 | 10.14404
2018-03-06 21:01 | 26149.57 | 4440.0008 | 5 | 3 | 3.309793 | -2.282028 | 2.940559 | 2.814348 | 12.48094 | 10.39859
2018-03-06 21:03 | 26269.57 | 4560.0002 | 5 | 3 | 3.181146 | -2.281952 | 2.940559 | 2.890409 | 12.48094 | 10.6461
2018-03-06 21:04 | 26346.58 | 4637.0128 | 5 | 3 | 2.999983 | -2.282046 | 2.940559 | 2.939216 | 12.48094 | 10.79753
2018-03-06 21:06 | 26466.63 | 120.0008 | 6 | 3 | 3.376965 | 0 | 2.940559 | 2.939216 | 12.48094 | 10.79753
2018-03-06 21:08 | 26586.63 | 240.0013 | 6 | 3 | 3.392383 | 0 | 2.940559 | 2.939216 | 12.48094 | 10.79753
2018-03-06 21:09 | 26646.63 | 300.0046 | 6 | 3 | 3.395985 | 0 | 2.940559 | 2.939216 | 12.48094 | 10.79753
2018-03-06 21:09 | 26646.64284 | 0.0025 | 7 | 4 | 3.39622 | 0 | 0 | 0 | 0 | 0
2018-03-06 21:11 | 26766.73 | 120.0005 | 2 | 4 | 4.080122 | 4.889866 | 0.1623926 | 4.495e-09 | 0.6439701 | 1.5265e-08
2018-03-06 21:13 | 26886.73 | 240.0012 | 2 | 4 | 4.113668 | 4.889906 | 0.3253715 | 4.495e-09 | 1.31144 | 1.5265e-08
2018-03-06 21:15 | 27006.73 | 360.0013 | 2 | 4 | 4.152441 | 4.88994 | 0.488363 | 4.495e-09 | 1.985208 | 1.5265e-08
2018-03-06 21:17 | 27126.73 | 480.0008 | 2 | 4 | 4.181223 | 4.889994 | 0.6513653 | 4.495e-09 | 2.664516 | 1.5265e-08
2018-03-06 21:19 | 27246.73 | 600.0004 | 2 | 4 | 4.200242 | 4.794186 | 0.8139454 | 4.495e-09 | 3.346218 | 1.5265e-08
2018-03-06 21:21 | 27366.73 | 720.0004 | 2 | 4 | 4.200284 | 4.440216 | 0.9678769 | 4.495e-09 | 3.99277 | 1.5265e-08
2018-03-06 21:23 | 27486.73 | 840.0009 | 2 | 4 | 4.200231 | 4.087324 | 1.10997 | 4.495e-09 | 4.589599 | 1.5265e-08
2018-03-06 21:25 | 27606.73 | 960.0008 | 2 | 4 | 4.200238 | 3.772264 | 1.240769 | 4.495e-09 | 5.138986 | 1.5265e-08
2018-03-06 21:27 | 27726.73 | 1080.0008 | 2 | 4 | 4.200233 | 3.504538 | 1.361948 | 4.495e-09 | 5.647969 | 1.5265e-08
2018-03-06 21:29 | 27846.73 | 1200.0017 | 2 | 4 | 4.20022 | 3.266247 | 1.47475 | 4.495e-09 | 6.121763 | 1.5265e-08
2018-03-06 21:29 | 27850.06 | 1203.3296 | 2 | 4 | 4.200238 | 3.259996 | 1.477781 | 4.495e-09 | 6.134493 | 1.5265e-08
2018-03-06 21:31 | 27970.07 | 120.001 | 3 | 4 | 4.218845 | 3.259886 | 1.586049 | 4.495e-09 | 6.590135 | 1.5265e-08
2018-03-06 21:33 | 28090.07 | 240.0013 | 3 | 4 | 4.243118 | 3.259914 | 1.69473 | 4.495e-09 | 7.049941 | 1.5265e-08
2018-03-06 21:35 | 28210.07 | 360.0003 | 3 | 4 | 4.268361 | 3.260014 | 1.803386 | 4.495e-09 | 7.512339 | 1.5265e-08
2018-03-06 21:37 | 28330.07 | 480.0001 | 3 | 4 | 4.295248 | 3.259998 | 1.912038 | 4.495e-09 | 7.97755 | 1.5265e-08
2018-03-06 21:39 | 28450.07 | 600.0002 | 3 | 4 | 4.324317 | 3.259981 | 2.020707 | 4.495e-09 | 8.445853 | 1.5265e-08
2018-03-06 21:41 | 28570.07 | 720.0004 | 3 | 4 | 4.357875 | 3.259966 | 2.129379 | 4.495e-09 | 8.917561 | 1.5265e-08
2018-03-06 21:43 | 28690.07 | 840.0013 | 3 | 4 | 4.394674 | 3.259987 | 2.238043 | 4.495e-09 | 9.393095 | 1.5265e-08
2018-03-06 21:45 | 28810.07 | 960.0017 | 3 | 4 | 4.400243 | 2.87546 | 2.340757 | 4.495e-09 | 9.845019 | 1.5265e-08
2018-03-06 21:47 | 28930.07 | 1080.0012 | 3 | 4 | 4.400249 | 2.52976 | 2.430722 | 4.495e-09 | 10.24089 | 1.5265e-08
2018-03-06 21:49 | 29050.07 | 1200.0003 | 3 | 4 | 4.40028 | 2.218191 | 2.509754 | 4.495e-09 | 10.58865 | 1.5265e-08
2018-03-06 21:51 | 29170.07 | 1320.0005 | 3 | 4 | 4.400264 | 1.935502 | 2.578851 | 4.495e-09 | 10.89269 | 1.5265e-08
2018-03-06 21:53 | 29290.07 | 1440.001 | 3 | 4 | 4.400232 | 1.701426 | 2.63935 | 4.495e-09 | 11.15891 | 1.5265e-08
2018-03-06 21:55 | 29410.07 | 1560.0008 | 3 | 4 | 4.400194 | 1.503839 | 2.69268 | 4.495e-09 | 11.39357 | 1.5265e-08
2018-03-06 21:57 | 29530.07 | 1680.0002 | 3 | 4 | 4.400218 | 1.333405 | 2.739926 | 4.495e-09 | 11.60146 | 1.5265e-08
2018-03-06 21:59 | 29650.07 | 1800.0012 | 3 | 4 | 4.400225 | 1.178464 | 2.781773 | 4.495e-09 | 11.7856 | 1.5265e-08
2018-03-06 22:01 | 29770.07 | 1920.0006 | 3 | 4 | 4.400216 | 1.044339 | 2.818729 | 4.495e-09 | 11.94821 | 1.5265e-08
2018-03-06 22:03 | 29890.07 | 2040.0006 | 3 | 4 | 4.400176 | 0.9315863 | 2.851611 | 4.495e-09 | 12.0929 | 1.5265e-08
2018-03-06 22:05 | 30010.07 | 2160.0002 | 3 | 4 | 4.400173 | 0.8365145 | 2.88105 | 4.495e-09 | 12.22243 | 1.5265e-08
2018-03-06 22:07 | 30130.07 | 2280.0002 | 3 | 4 | 4.400152 | 0.7507792 | 2.907484 | 4.495e-09 | 12.33875 | 1.5265e-08
2018-03-06 22:09 | 30250.07 | 2400.0007 | 3 | 4 | 4.400156 | 0.6706123 | 2.931153 | 4.495e-09 | 12.4429 | 1.5265e-08
2018-03-06 22:09 | 30284.17 | 2434.0994 | 3 | 4 | 4.400206 | 0.6519947 | 2.937418 | 4.495e-09 | 12.47046 | 1.5265e-08
2018-03-06 22:11 | 30404.21 | 120.0008 | 4 | 4 | 4.332577 | 0 | 2.937418 | 4.495e-09 | 12.47046 | 1.5265e-08
2018-03-06 22:13 | 30524.21 | 240.0004 | 4 | 4 | 4.326837 | 0 | 2.937418 | 4.495e-09 | 12.47046 | 1.5265e-08
2018-03-06 22:14 | 30584.21 | 300.0025 | 4 | 4 | 4.325185 | 0 | 2.937418 | 4.495e-09 | 12.47046 | 1.5265e-08
2018-03-06 22:16 | 30704.29 | 120.0014 | 5 | 4 | 4.086219 | -2.282009 | 2.937418 | 0.07606278 | 12.47046 | 0.3132954
2018-03-06 22:18 | 30824.29 | 240.001 | 5 | 4 | 4.050841 | -2.28198 | 2.937418 | 0.1521193 | 12.47046 | 0.622681
2018-03-06 22:20 | 30944.29 | 360.0002 | 5 | 4 | 4.020223 | -2.28196 | 2.937418 | 0.2281864 | 12.47046 | 0.929637
2018-03-06 22:22 | 31064.29 | 480.0015 | 5 | 4 | 3.991318 | -2.282002 | 2.937418 | 0.3042521 | 12.47046 | 1.234326
2018-03-06 22:24 | 31184.29 | 600.0006 | 5 | 4 | 3.962905 | -2.281973 | 2.937418 | 0.38032 | 12.47046 | 1.53686
2018-03-06 22:26 | 31304.29 | 720.0003 | 5 | 4 | 3.933444 | -2.281928 | 2.937418 | 0.45638 | 12.47046 | 1.837169
2018-03-06 22:28 | 31424.29 | 840.0002 | 5 | 4 | 3.905264 | -2.282054 | 2.937418 | 0.5324438 | 12.47046 | 2.13527
2018-03-06 22:30 | 31544.29 | 960.0004 | 5 | 4 | 3.878998 | -2.281968 | 2.937418 | 0.6085067 | 12.47046 | 2.43131
2018-03-06 22:32 | 31664.29 | 1080.0012 | 5 | 4 | 3.85346 | -2.281968 | 2.937418 | 0.6845759 | 12.47046 | 2.725416
2018-03-06 22:34 | 31784.29 | 1200.0014 | 5 | 4 | 3.827063 | -2.282009 | 2.937418 | 0.7606393 | 12.47046 | 3.017525
2018-03-06 22:36 | 31904.29 | 1320.0006 | 5 | 4 | 3.800992 | -2.281967 | 2.937418 | 0.8367037 | 12.47046 | 3.30762
2018-03-06 22:38 | 32024.29 | 1440.0006 | 5 | 4 | 3.778408 | -2.282021 | 2.937418 | 0.9127664 | 12.47046 | 3.595857
2018-03-06 22:40 | 32144.29 | 1560.0006 | 5 | 4 | 3.757993 | -2.282009 | 2.937418 | 0.988821 | 12.47046 | 3.882432
2018-03-06 22:42 | 32264.29 | 1680.0008 | 5 | 4 | 3.738042 | -2.282017 | 2.937418 | 1.064887 | 12.47046 | 4.167528
2018-03-06 22:44 | 32384.29 | 1800.0015 | 5 | 4 | 3.717507 | -2.282043 | 2.937418 | 1.140959 | 12.47046 | 4.451114
2018-03-06 22:46 | 32504.29 | 1920.0001 | 5 | 4 | 3.698082 | -2.281979 | 2.937418 | 1.217024 | 12.47046 | 4.733132
2018-03-06 22:48 | 32624.29 | 2040.001 | 5 | 4 | 3.680226 | -2.282046 | 2.937418 | 1.293088 | 12.47046 | 5.013735
2018-03-06 22:50 | 32744.29 | 2160.0011 | 5 | 4 | 3.66378 | -2.282061 | 2.937418 | 1.369149 | 12.47046 | 5.293032
2018-03-06 22:52 | 32864.29 | 2280.0004 | 5 | 4 | 3.647451 | -2.282079 | 2.937418 | 1.445209 | 12.47046 | 5.57108
2018-03-06 22:54 | 32984.29 | 2400.0012 | 5 | 4 | 3.631103 | -2.282061 | 2.937418 | 1.521288 | 12.47046 | 5.847942
2018-03-06 22:56 | 33104.29 | 2520.0015 | 5 | 4 | 3.616829 | -2.282091 | 2.937418 | 1.597349 | 12.47046 | 6.123571
2018-03-06 22:58 | 33224.29 | 2640.0007 | 5 | 4 | 3.604223 | -2.282095 | 2.937418 | 1.673425 | 12.47046 | 6.398236
2018-03-06 23:00 | 33344.29 | 2760.0016 | 5 | 4 | 3.592345 | -2.282046 | 2.937418 | 1.749487 | 12.47046 | 6.671926
2018-03-06 23:02 | 33464.29 | 2880.0001 | 5 | 4 | 3.580048 | -2.282075 | 2.937418 | 1.825554 | 12.47046 | 6.944724
2018-03-06 23:04 | 33584.29 | 3000.0004 | 5 | 4 | 3.568753 | -2.282046 | 2.937418 | 1.901623 | 12.47046 | 7.216609
2018-03-06 23:06 | 33704.29 | 3120.0014 | 5 | 4 | 3.558685 | -2.282035 | 2.937418 | 1.977691 | 12.47046 | 7.487688
2018-03-06 23:08 | 33824.29 | 3240.0002 | 5 | 4 | 3.549208 | -2.282044 | 2.937418 | 2.053755 | 12.47046 | 7.758019
2018-03-06 23:10 | 33944.29 | 3360.0013 | 5 | 4 | 3.538723 | -2.282026 | 2.937418 | 2.129823 | 12.47046 | 8.027612
2018-03-06 23:12 | 34064.29 | 3480.0007 | 5 | 4 | 3.52652 | -2.28204 | 2.937418 | 2.205873 | 12.47046 | 8.296267
2018-03-06 23:14 | 34184.29 | 3600.0003 | 5 | 4 | 3.514916 | -2.282037 | 2.937418 | 2.28195 | 12.47046 | 8.564112
2018-03-06 23:16 | 34304.29 | 3720.0014 | 5 | 4 | 3.503211 | -2.281981 | 2.937418 | 2.358015 | 12.47046 | 8.831028
2018-03-06 23:18 | 34424.29 | 3840.0013 | 5 | 4 | 3.489556 | -2.282037 | 2.937418 | 2.434078 | 12.47046 | 9.096992
2018-03-06 23:20 | 34544.29 | 3960.0007 | 5 | 4 | 3.471383 | -2.282023 | 2.937418 | 2.510148 | 12.47046 | 9.361794
2018-03-06 23:22 | 34664.29 | 4080 | 5 | 4 | 3.449045 | -2.282042 | 2.937418 | 2.58621 | 12.47046 | 9.624999
2018-03-06 23:24 | 34784.29 | 4200.0013 | 5 | 4 | 3.420607 | -2.282061 | 2.937418 | 2.662269 | 12.47046 | 9.886306
2018-03-06 23:26 | 34904.29 | 4320.0001 | 5 | 4 | 3.37957 | -2.282028 | 2.937418 | 2.738345 | 12.47046 | 10.14509
2018-03-06 23:28 | 35024.29 | 4440.0008 | 5 | 4 | 3.309915 | -2.282001 | 2.937418 | 2.814406 | 12.47046 | 10.39977
2018-03-06 23:30 | 35144.29 | 4560.0017 | 5 | 4 | 3.171839 | -2.281998 | 2.937418 | 2.89047 | 12.47046 | 10.64695
2018-03-06 23:32 | 35215.85 | 4631.5556 | 5 | 4 | 2.999989 | -2.281972 | 2.937418 | 2.935822 | 12.47046 | 10.78738
2018-03-06 23:34 | 35335.9 | 120.0017 | 6 | 4 | 3.375787 | 0 | 2.937418 | 2.935822 | 12.47046 | 10.78738
2018-03-06 23:36 | 35455.9 | 240.0014 | 6 | 4 | 3.390962 | 0 | 2.937418 | 2.935822 | 12.47046 | 10.78738
2018-03-06 23:37 | 35515.9 | 300.0038 | 6 | 4 | 3.394557 | 0 | 2.937418 | 2.935822 | 12.47046 | 10.78738
2018-03-06 23:37 | 35515.9061 | 0.0025 | 7 | 5 | 3.394454 | 0 | 0 | 0 | 0 | 0
2018-03-06 23:39 | 35635.98692 | 120.0013 | 2 | 5 | 4.079918 | 4.889902 | 0.1623938 | 0 | 0.6436045 | 0
2018-03-06 23:41 | 35755.98622 | 240.0006 | 2 | 5 | 4.114079 | 4.889885 | 0.325385 | 0 | 1.311221 | 0
2018-03-06 23:43 | 35875.98672 | 360.0011 | 2 | 5 | 4.150053 | 4.889938 | 0.4883766 | 0 | 1.984828 | 0
2018-03-06 23:45 | 35995.98682 | 480.0012 | 2 | 5 | 4.177846 | 4.889872 | 0.651354 | 0 | 2.663533 | 0
2018-03-06 23:47 | 36115.98612 | 600.0005 | 2 | 5 | 4.200294 | 4.820591 | 0.8141788 | 0 | 3.345866 | 0
2018-03-06 23:49 | 36235.98662 | 720.001 | 2 | 5 | 4.20031 | 4.426262 | 0.9680913 | 0 | 3.99234 | 0
2018-03-06 23:51 | 36355.98712 | 840.0015 | 2 | 5 | 4.200222 | 4.089676 | 1.109905 | 0 | 4.587995 | 0
2018-03-06 23:53 | 36475.98672 | 960.0011 | 2 | 5 | 4.200227 | 3.794367 | 1.24116 | 0 | 5.139296 | 0
2018-03-06 23:55 | 36595.98642 | 1080.0008 | 2 | 5 | 4.200231 | 3.521 | 1.363035 | 0 | 5.651201 | 0
2018-03-06 23:57 | 36712.89822 | 1196.9126 | 2 | 5 | 4.200243 | 3.259993 | 1.47314 | 0 | 6.113667 | 0
2018-03-06 23:59 | 36832.91 | 120.0009 | 3 | 5 | 4.219564 | 3.259962 | 1.581424 | 0 | 6.569445 | 0
2018-03-07 00:01 | 36952.91 | 240.0013 | 3 | 5 | 4.241905 | 3.259968 | 1.690082 | 0 | 7.029131 | 0
2018-03-07 00:03 | 37072.91 | 360.0014 | 3 | 5 | 4.266051 | 3.259914 | 1.798738 | 0 | 7.491329 | 0
2018-03-07 00:05 | 37192.91 | 480.0004 | 3 | 5 | 4.29371 | 3.259983 | 1.907399 | 0 | 7.95635 | 0
2018-03-07 00:07 | 37312.91 | 600.0014 | 3 | 5 | 4.325085 | 3.259966 | 2.016054 | 0 | 8.424566 | 0
2018-03-07 00:09 | 37432.91 | 720.0003 | 3 | 5 | 4.358028 | 3.259943 | 2.124723 | 0 | 8.89634 | 0
2018-03-07 00:11 | 37552.91 | 840.0015 | 3 | 5 | 4.393157 | 3.259968 | 2.233384 | 0 | 9.371779 | 0
2018-03-07 00:13 | 37672.91 | 960.0011 | 3 | 5 | 4.400272 | 2.892651 | 2.336727 | 0 | 9.826441 | 0
2018-03-07 00:15 | 37792.91 | 1080.0023 | 3 | 5 | 4.400227 | 2.521772 | 2.426881 | 0 | 10.22314 | 0
2018-03-07 00:17 | 37912.91 | 1200.0011 | 3 | 5 | 4.400232 | 2.206055 | 2.505494 | 0 | 10.56906 | 0
2018-03-07 00:19 | 38032.91 | 1320.0003 | 3 | 5 | 4.400263 | 1.940757 | 2.574487 | 0 | 10.87265 | 0
2018-03-07 00:21 | 38152.91 | 1440.0004 | 3 | 5 | 4.40025 | 1.713785 | 2.635306 | 0 | 11.14026 | 0
2018-03-07 00:23 | 38272.91 | 1560.0019 | 3 | 5 | 4.400241 | 1.510653 | 2.68897 | 0 | 11.37639 | 0
2018-03-07 00:25 | 38392.91 | 1680.0015 | 3 | 5 | 4.400205 | 1.327432 | 2.73616 | 0 | 11.58404 | 0
2018-03-07 00:27 | 38512.91 | 1800.0016 | 3 | 5 | 4.400217 | 1.178041 | 2.777841 | 0 | 11.76745 | 0
2018-03-07 00:29 | 38632.91 | 1920.0011 | 3 | 5 | 4.400228 | 1.050848 | 2.814919 | 0 | 11.9306 | 0
2018-03-07 00:31 | 38752.91 | 2040.0003 | 3 | 5 | 4.400139 | 0.9391308 | 2.848056 | 0 | 12.0764 | 0
2018-03-07 00:33 | 38872.91 | 2160.0011 | 3 | 5 | 4.400185 | 0.8370142 | 2.877654 | 0 | 12.20664 | 0
2018-03-07 00:35 | 38992.91 | 2280.0012 | 3 | 5 | 4.400213 | 0.7496758 | 2.904042 | 0 | 12.32275 | 0
2018-03-07 00:37 | 39112.91 | 2400.0013 | 3 | 5 | 4.400144 | 0.6743956 | 2.927749 | 0 | 12.42707 | 0
2018-03-07 00:37 | 39154.87 | 2441.9556 | 3 | 5 | 4.400209 | 0.6519947 | 2.935478 | 0 | 12.46108 | 0
2018-03-07 00:39 | 39274.91 | 120.0022 | 4 | 5 | 4.332374 | 0 | 2.935478 | 0 | 12.46108 | 0
2018-03-07 00:41 | 39394.91 | 240.0015 | 4 | 5 | 4.326616 | 0 | 2.935478 | 0 | 12.46108 | 0
2018-03-07 00:42 | 39454.91 | 300.0013 | 4 | 5 | 4.32497 | 0 | 2.935478 | 0 | 12.46108 | 0
2018-03-07 00:44 | 39574.99 | 120.0018 | 5 | 5 | 4.084 | -2.281984 | 2.935478 | 0.07605863 | 12.46108 | 0.3131205
2018-03-07 00:46 | 39694.99 | 240.0005 | 5 | 5 | 4.049904 | -2.281983 | 2.935478 | 0.1521211 | 12.46108 | 0.6224115
2018-03-07 00:48 | 39814.99 | 360.0009 | 5 | 5 | 4.019882 | -2.281989 | 2.935478 | 0.2281818 | 12.46108 | 0.9293069
2018-03-07 00:50 | 39934.99 | 480.0012 | 5 | 5 | 3.989733 | -2.281931 | 2.935478 | 0.3042401 | 12.46108 | 1.233916
2018-03-07 00:52 | 40054.99 | 600.0016 | 5 | 5 | 3.959592 | -2.28197 | 2.935478 | 0.3803099 | 12.46108 | 1.53625
2018-03-07 00:54 | 40174.99 | 720.0006 | 5 | 5 | 3.931329 | -2.282005 | 2.935478 | 0.4563615 | 12.46108 | 1.836301
2018-03-07 00:56 | 40294.99 | 840.0005 | 5 | 5 | 3.904529 | -2.281914 | 2.935478 | 0.5324318 | 12.46108 | 2.134326
2018-03-07 00:58 | 40414.99 | 960.0011 | 5 | 5 | 3.878248 | -2.282 | 2.935478 | 0.6084974 | 12.46108 | 2.430326
2018-03-07 01:00 | 40534.99 | 1080.0005 | 5 | 5 | 3.85074 | -2.282007 | 2.935478 | 0.6845468 | 12.46108 | 2.724226
2018-03-07 01:02 | 40654.99 | 1200.0015 | 5 | 5 | 3.824063 | -2.28194 | 2.935478 | 0.7606183 | 12.46108 | 3.016132
2018-03-07 01:04 | 40774.99 | 1320.0013 | 5 | 5 | 3.799649 | -2.281973 | 2.935478 | 0.8366774 | 12.46108 | 3.30604
2018-03-07 01:06 | 40894.99 | 1440.0005 | 5 | 5 | 3.777829 | -2.28194 | 2.935478 | 0.9127476 | 12.46108 | 3.594243
2018-03-07 01:08 | 41014.99 | 1560.0012 | 5 | 5 | 3.756438 | -2.281983 | 2.935478 | 0.9888186 | 12.46108 | 3.880817
2018-03-07 01:10 | 41134.99 | 1680.001 | 5 | 5 | 3.735183 | -2.28196 | 2.935478 | 1.064879 | 12.46108 | 4.165711
2018-03-07 01:12 | 41254.99 | 1800.0014 | 5 | 5 | 3.715754 | -2.281979 | 2.935478 | 1.140947 | 12.46108 | 4.44909
2018-03-07 01:14 | 41374.99 | 1920.001 | 5 | 5 | 3.697629 | -2.281986 | 2.935478 | 1.216997 | 12.46108 | 4.730974
2018-03-07 01:16 | 41494.99 | 2040.0012 | 5 | 5 | 3.679918 | -2.281988 | 2.935478 | 1.293074 | 12.46108 | 5.011604
2018-03-07 01:18 | 41614.99 | 2160.0024 | 5 | 5 | 3.66165 | -2.281963 | 2.935478 | 1.369129 | 12.46108 | 5.290785
2018-03-07 01:20 | 41734.99 | 2280.0002 | 5 | 5 | 3.645324 | -2.281921 | 2.935478 | 1.445196 | 12.46108 | 5.568679
2018-03-07 01:22 | 41854.99 | 2400.0002 | 5 | 5 | 3.63052 | -2.281956 | 2.935478 | 1.521268 | 12.46108 | 5.845415
2018-03-07 01:24 | 41974.99 | 2520.001 | 5 | 5 | 3.617099 | -2.28197 | 2.935478 | 1.597321 | 12.46108 | 6.121019
2018-03-07 01:26 | 42094.99 | 2640 | 5 | 5 | 3.603655 | -2.281981 | 2.935478 | 1.673384 | 12.46108 | 6.395641
2018-03-07 01:28 | 42214.99 | 2760.001 | 5 | 5 | 3.590524 | -2.28201 | 2.935478 | 1.749452 | 12.46108 | 6.66925
2018-03-07 01:30 | 42334.99 | 2880.0004 | 5 | 5 | 3.579244 | -2.282021 | 2.935478 | 1.825514 | 12.46108 | 6.941915
2018-03-07 01:32 | 42454.99 | 3000.0007 | 5 | 5 | 3.569163 | -2.282014 | 2.935478 | 1.901574 | 12.46108 | 7.213759
2018-03-07 01:34 | 42574.99 | 3120.0012 | 5 | 5 | 3.559076 | -2.28198 | 2.935478 | 1.977641 | 12.46108 | 7.484877
2018-03-07 01:36 | 42694.99 | 3240.0007 | 5 | 5 | 3.547577 | -2.281986 | 2.935478 | 2.053712 | 12.46108 | 7.755192
2018-03-07 01:38 | 42814.99 | 3360.0004 | 5 | 5 | 3.536808 | -2.282038 | 2.935478 | 2.129776 | 12.46108 | 8.024617
2018-03-07 01:40 | 42934.99 | 3480.0011 | 5 | 5 | 3.526259 | -2.282002 | 2.935478 | 2.205834 | 12.46108 | 8.29322
2018-03-07 01:42 | 43054.99 | 3600.0001 | 5 | 5 | 3.515631 | -2.282 | 2.935478 | 2.281898 | 12.46108 | 8.561049
2018-03-07 01:44 | 43174.99 | 3720.0006 | 5 | 5 | 3.502583 | -2.281963 | 2.935478 | 2.357969 | 12.46108 | 8.828016
2018-03-07 01:46 | 43294.99 | 3840.0009 | 5 | 5 | 3.487064 | -2.282 | 2.935478 | 2.434026 | 12.46108 | 9.093822
2018-03-07 01:48 | 43414.99 | 3960.0011 | 5 | 5 | 3.470421 | -2.281952 | 2.935478 | 2.510084 | 12.46108 | 9.358424
2018-03-07 01:50 | 43534.99 | 4080.0009 | 5 | 5 | 3.450176 | -2.281919 | 2.935478 | 2.586161 | 12.46108 | 9.621699
2018-03-07 01:52 | 43654.99 | 4200.001 | 5 | 5 | 3.421524 | -2.281973 | 2.935478 | 2.662222 | 12.46108 | 9.883101
2018-03-07 01:54 | 43774.99 | 4320.0008 | 5 | 5 | 3.37627 | -2.281959 | 2.935478 | 2.738288 | 12.46108 | 10.14179
2018-03-07 01:56 | 43894.99 | 4440.0005 | 5 | 5 | 3.305817 | -2.281928 | 2.935478 | 2.814345 | 12.46108 | 10.39612
2018-03-07 01:58 | 44014.99 | 4560.0014 | 5 | 5 | 3.170604 | -2.281886 | 2.935478 | 2.890414 | 12.46108 | 10.64312
2018-03-07 01:59 | 44086.1 | 4631.1098 | 5 | 5 | 2.999979 | -2.281926 | 2.935478 | 2.935482 | 12.46108 | 10.78265
2018-03-07 02:01 | 44206.15 | 120.0001 | 6 | 5 | 3.372109 | 0 | 2.935478 | 2.935482 | 12.46108 | 10.78265
2018-03-07 02:03 | 44326.15 | 240.0011 | 6 | 5 | 3.38731 | 0 | 2.935478 | 2.935482 | 12.46108 | 10.78265
2018-03-07 02:04 | 44386.15 | 300.0029 | 6 | 5 | 3.390845 | 0 | 2.935478 | 2.935482 | 12.46108 | 10.78265
2018-03-07 02:04 | 44386.16 | 0.0024 | 7 | 6 | 3.39082 | 0 | 0 | 0 | 0 | 0
2018-03-07 02:06 | 44506.23 | 120.0002 | 2 | 6 | 4.07933 | 4.889923 | 0.1623902 | 7.27e-10 | 0.6434919 | 2.465e-09
2018-03-07 02:08 | 44626.24 | 240.0013 | 2 | 6 | 4.111384 | 4.889959 | 0.3253794 | 7.27e-10 | 1.310814 | 2.465e-09
2018-03-07 02:10 | 44746.24 | 360.001 | 2 | 6 | 4.14753 | 4.889881 | 0.4883734 | 7.27e-10 | 1.983981 | 2.465e-09
2018-03-07 02:12 | 44866.24 | 480.0013 | 2 | 6 | 4.178813 | 4.889853 | 0.6513875 | 7.27e-10 | 2.662701 | 2.465e-09
2018-03-07 02:14 | 44986.24 | 600.0011 | 2 | 6 | 4.200266 | 4.813948 | 0.8141436 | 7.27e-10 | 3.344911 | 2.465e-09
2018-03-07 02:16 | 45106.24 | 720.001 | 2 | 6 | 4.200242 | 4.456854 | 0.9685496 | 7.27e-10 | 3.993457 | 2.465e-09
2018-03-07 02:18 | 45226.23 | 840.0007 | 2 | 6 | 4.200243 | 4.127851 | 1.11164 | 7.27e-10 | 4.594474 | 2.465e-09
2018-03-07 02:20 | 45346.24 | 960.001 | 2 | 6 | 4.200268 | 3.810524 | 1.243932 | 7.27e-10 | 5.15013 | 2.465e-09
2018-03-07 02:22 | 45466.24 | 1080.001 | 2 | 6 | 4.20024 | 3.518351 | 1.365894 | 7.27e-10 | 5.662402 | 2.465e-09
2018-03-07 02:24 | 45586.23 | 1200.0005 | 2 | 6 | 4.200199 | 3.266678 | 1.478909 | 7.27e-10 | 6.137093 | 2.465e-09
2018-03-07 02:25 | 45589.62 | 1203.3908 | 2 | 6 | 4.200232 | 3.259989 | 1.481973 | 7.27e-10 | 6.149962 | 2.465e-09
2018-03-07 02:27 | 45709.64 | 120.0014 | 3 | 6 | 4.218152 | 3.259884 | 1.590253 | 7.27e-10 | 6.605633 | 2.465e-09
2018-03-07 02:29 | 45829.64 | 240.0003 | 3 | 6 | 4.240444 | 3.259911 | 1.69892 | 7.27e-10 | 7.065194 | 2.465e-09
2018-03-07 02:31 | 45949.64 | 360.0012 | 3 | 6 | 4.267061 | 3.259871 | 1.807566 | 7.27e-10 | 7.527312 | 2.465e-09
2018-03-07 02:33 | 46069.64 | 480.0008 | 3 | 6 | 4.295133 | 3.259893 | 1.916233 | 7.27e-10 | 7.992519 | 2.465e-09
2018-03-07 02:35 | 46189.64 | 600.0008 | 3 | 6 | 4.32501 | 3.259907 | 2.024897 | 7.27e-10 | 8.460855 | 2.465e-09
2018-03-07 02:37 | 46309.64 | 720.0011 | 3 | 6 | 4.357046 | 3.259897 | 2.133548 | 7.27e-10 | 8.93247 | 2.465e-09
2018-03-07 02:39 | 46429.64 | 840.0007 | 3 | 6 | 4.393345 | 3.25993 | 2.242209 | 7.27e-10 | 9.407837 | 2.465e-09
2018-03-07 02:41 | 46549.64 | 960.0008 | 3 | 6 | 4.400274 | 2.86784 | 2.344965 | 7.27e-10 | 9.859925 | 2.465e-09
2018-03-07 02:43 | 46669.64 | 1080.0014 | 3 | 6 | 4.400249 | 2.513443 | 2.434485 | 7.27e-10 | 10.25384 | 2.465e-09
2018-03-07 02:45 | 46789.64 | 1200.0007 | 3 | 6 | 4.400238 | 2.209339 | 2.513052 | 7.27e-10 | 10.59955 | 2.465e-09
2018-03-07 02:47 | 46909.64 | 1320.0009 | 3 | 6 | 4.400245 | 1.941128 | 2.582143 | 7.27e-10 | 10.90357 | 2.465e-09
2018-03-07 02:49 | 47029.64 | 1440.0009 | 3 | 6 | 4.400236 | 1.696445 | 2.642684 | 7.27e-10 | 11.16996 | 2.465e-09
2018-03-07 02:51 | 47149.64 | 1560.0015 | 3 | 6 | 4.400218 | 1.492878 | 2.695716 | 7.27e-10 | 11.40332 | 2.465e-09
2018-03-07 02:53 | 47269.64 | 1680.0007 | 3 | 6 | 4.400186 | 1.320337 | 2.742531 | 7.27e-10 | 11.60931 | 2.465e-09
2018-03-07 02:55 | 47389.64 | 1800.0016 | 3 | 6 | 4.400183 | 1.174663 | 2.784084 | 7.27e-10 | 11.79215 | 2.465e-09
2018-03-07 02:57 | 47509.64 | 1920.0016 | 3 | 6 | 4.400204 | 1.042067 | 2.821007 | 7.27e-10 | 11.95463 | 2.465e-09
2018-03-07 02:59 | 47629.64 | 2040.0008 | 3 | 6 | 4.400178 | 0.924592 | 2.853716 | 7.27e-10 | 12.09855 | 2.465e-09
2018-03-07 03:01 | 47749.64 | 2160.0011 | 3 | 6 | 4.400188 | 0.8273697 | 2.882873 | 7.27e-10 | 12.22685 | 2.465e-09
2018-03-07 03:03 | 47869.64 | 2280.0003 | 3 | 6 | 4.400136 | 0.7439041 | 2.909025 | 7.27e-10 | 12.34192 | 2.465e-09
2018-03-07 03:05 | 47989.64 | 2400.0004 | 3 | 6 | 4.40015 | 0.6699324 | 2.932587 | 7.27e-10 | 12.4456 | 2.465e-09
2018-03-07 03:05 | 48021.29 | 2431.652 | 3 | 6 | 4.400192 | 0.6519918 | 2.938401 | 7.27e-10 | 12.47118 | 2.465e-09
2018-03-07 03:07 | 48141.34 | 120.001 | 4 | 6 | 4.33314 | 0 | 2.938401 | 7.27e-10 | 12.47118 | 2.465e-09
2018-03-07 03:09 | 48261.34 | 240.0011 | 4 | 6 | 4.327521 | 0 | 2.938401 | 7.27e-10 | 12.47118 | 2.465e-09
2018-03-07 03:10 | 48321.34 | 300.0037 | 4 | 6 | 4.325885 | 0 | 2.938401 | 7.27e-10 | 12.47118 | 2.465e-09
2018-03-07 03:12 | 48441.42 | 120.001 | 5 | 6 | 4.087174 | -2.282056 | 2.938401 | 0.07605648 | 12.47118 | 0.3133063
2018-03-07 03:14 | 48561.42 | 240.0003 | 5 | 6 | 4.052792 | -2.28203 | 2.938401 | 0.1521236 | 12.47118 | 0.6228596
2018-03-07 03:16 | 48681.42 | 360.0019 | 5 | 6 | 4.020581 | -2.28196 | 2.938401 | 0.2281862 | 12.47118 | 0.9298878
2018-03-07 03:18 | 48801.42 | 480.0014 | 5 | 6 | 3.990654 | -2.282005 | 2.938401 | 0.3042481 | 12.47118 | 1.234555
2018-03-07 03:20 | 48921.42 | 600.0016 | 5 | 6 | 3.961932 | -2.282016 | 2.938401 | 0.3803048 | 12.47118 | 1.53697
2018-03-07 03:22 | 49041.42 | 720.001 | 5 | 6 | 3.934188 | -2.28193 | 2.938401 | 0.4563759 | 12.47118 | 1.837307
2018-03-07 03:24 | 49161.42 | 840.0011 | 5 | 6 | 3.905808 | -2.281941 | 2.938401 | 0.5324339 | 12.47118 | 2.135463
2018-03-07 03:26 | 49281.42 | 960.0013 | 5 | 6 | 3.878297 | -2.282044 | 2.938401 | 0.6085006 | 12.47118 | 2.431501
2018-03-07 03:28 | 49401.42 | 1080.0021 | 5 | 6 | 3.851888 | -2.282005 | 2.938401 | 0.6845654 | 12.47118 | 2.725498
2018-03-07 03:30 | 49521.42 | 1200.0008 | 5 | 6 | 3.826104 | -2.281936 | 2.938401 | 0.76063 | 12.47118 | 3.0175
2018-03-07 03:32 | 49641.42 | 1320.0008 | 5 | 6 | 3.801235 | -2.281925 | 2.938401 | 0.8366826 | 12.47118 | 3.307531
2018-03-07 03:34 | 49761.42 | 1440.0019 | 5 | 6 | 3.777167 | -2.281977 | 2.938401 | 0.912755 | 12.47118 | 3.595772
2018-03-07 03:36 | 49881.42 | 1560.0005 | 5 | 6 | 3.755755 | -2.281956 | 2.938401 | 0.9888139 | 12.47118 | 3.882235
2018-03-07 03:38 | 50001.42 | 1680.0014 | 5 | 6 | 3.735707 | -2.28197 | 2.938401 | 1.064884 | 12.47118 | 4.167166
2018-03-07 03:40 | 50121.42 | 1800.0015 | 5 | 6 | 3.716746 | -2.281995 | 2.938401 | 1.140945 | 12.47118 | 4.450589
2018-03-07 03:42 | 50241.42 | 1920.0008 | 5 | 6 | 3.697235 | -2.281979 | 2.938401 | 1.217008 | 12.47118 | 4.73256
2018-03-07 03:44 | 50361.42 | 2040.0011 | 5 | 6 | 3.678343 | -2.28204 | 2.938401 | 1.293071 | 12.47118 | 5.013049
2018-03-07 03:46 | 50481.42 | 2160.0014 | 5 | 6 | 3.661209 | -2.281967 | 2.938401 | 1.369131 | 12.47118 | 5.292167
2018-03-07 03:48 | 50601.42 | 2280.0017 | 5 | 6 | 3.64569 | -2.281993 | 2.938401 | 1.445197 | 12.47118 | 5.570055
2018-03-07 03:50 | 50721.42 | 2400.0011 | 5 | 6 | 3.63063 | -2.282021 | 2.938401 | 1.521257 | 12.47118 | 5.846777
2018-03-07 03:52 | 50841.42 | 2520.0014 | 5 | 6 | 3.61534 | -2.282043 | 2.938401 | 1.597317 | 12.47118 | 6.122334
2018-03-07 03:54 | 50961.42 | 2640.0008 | 5 | 6 | 3.601897 | -2.282042 | 2.938401 | 1.67338 | 12.47118 | 6.396809
2018-03-07 03:56 | 51081.42 | 2760.0011 | 5 | 6 | 3.589814 | -2.281959 | 2.938401 | 1.749444 | 12.47118 | 6.670314
2018-03-07 03:58 | 51201.42 | 2880.0006 | 5 | 6 | 3.579054 | -2.281979 | 2.938401 | 1.825508 | 12.47118 | 6.942963
2018-03-07 04:00 | 51321.42 | 3000.0016 | 5 | 6 | 3.567596 | -2.282005 | 2.938401 | 1.901569 | 12.47118 | 7.214766
2018-03-07 04:02 | 51441.42 | 3120.002 | 5 | 6 | 3.556233 | -2.282088 | 2.938401 | 1.977634 | 12.47118 | 7.485689
2018-03-07 04:04 | 51561.42 | 3240.0013 | 5 | 6 | 3.54592 | -2.282028 | 2.938401 | 2.053695 | 12.47118 | 7.755787
2018-03-07 04:06 | 51681.42 | 3360.0005 | 5 | 6 | 3.536265 | -2.28192 | 2.938401 | 2.129761 | 12.47118 | 8.025139
2018-03-07 04:08 | 51801.42 | 3480.0015 | 5 | 6 | 3.525578 | -2.282002 | 2.938401 | 2.205817 | 12.47118 | 8.293696
2018-03-07 04:10 | 51921.42 | 3600.0002 | 5 | 6 | 3.512377 | -2.281973 | 2.938401 | 2.281883 | 12.47118 | 8.561383
2018-03-07 04:12 | 52041.42 | 3720.0012 | 5 | 6 | 3.499374 | -2.282014 | 2.938401 | 2.357949 | 12.47118 | 8.828061
2018-03-07 04:14 | 52161.42 | 3840.0006 | 5 | 6 | 3.485462 | -2.282017 | 2.938401 | 2.434012 | 12.47118 | 9.093712
2018-03-07 04:16 | 52281.42 | 3960.0025 | 5 | 6 | 3.469662 | -2.281986 | 2.938401 | 2.510076 | 12.47118 | 9.358258
2018-03-07 04:18 | 52401.42 | 4080.0009 | 5 | 6 | 3.447456 | -2.281975 | 2.938401 | 2.586135 | 12.47118 | 9.621367
2018-03-07 04:20 | 52521.42 | 4200.0005 | 5 | 6 | 3.416774 | -2.282059 | 2.938401 | 2.662194 | 12.47118 | 9.882448
2018-03-07 04:22 | 52641.42 | 4320.0015 | 5 | 6 | 3.373866 | -2.281888 | 2.938401 | 2.738258 | 12.47118 | 10.14082
2018-03-07 04:24 | 52761.42 | 4440.0016 | 5 | 6 | 3.306777 | -2.281884 | 2.938401 | 2.814313 | 12.47118 | 10.39509
2018-03-07 04:26 | 52881.42 | 4560.0008 | 5 | 6 | 3.173429 | -2.282017 | 2.938401 | 2.890373 | 12.47118 | 10.64221
2018-03-07 04:27 | 52953.54 | 4632.128 | 5 | 6 | 2.999993 | -2.28197 | 2.938401 | 2.936098 | 12.47118 | 10.78383
2018-03-07 04:29 | 53073.59 | 120.0012 | 6 | 6 | 3.377049 | 0 | 2.938401 | 2.936098 | 12.47118 | 10.78383
2018-03-07 04:31 | 53193.59 | 240.0013 | 6 | 6 | 3.392347 | 0 | 2.938401 | 2.936098 | 12.47118 | 10.78383
2018-03-07 04:32 | 53253.59 | 300.0023 | 6 | 6 | 3.395881 | 0 | 2.938401 | 2.936098 | 12.47118 | 10.78383
2018-03-07 04:32 | 53253.6 | 0.0023 | 7 | 7 | 3.395921 | 0 | 0 | 0 | 0 | 0
2018-03-07 04:34 | 53373.68 | 120.001 | 2 | 7 | 4.080674 | 4.889906 | 0.1623968 | 0 | 0.6440305 | 0
2018-03-07 04:36 | 53493.68 | 240.0003 | 2 | 7 | 4.115246 | 4.889942 | 0.3253992 | 0 | 1.311757 | 0
2018-03-07 04:38 | 53613.68 | 360.0005 | 2 | 7 | 4.152546 | 4.889908 | 0.4883903 | 0 | 1.985704 | 0
2018-03-07 04:40 | 53733.68 | 480.0007 | 2 | 7 | 4.181017 | 4.889893 | 0.6513458 | 0 | 2.664791 | 0
2018-03-07 04:42 | 53853.68 | 600.0014 | 2 | 7 | 4.200253 | 4.803688 | 0.814047 | 0 | 3.346957 | 0
2018-03-07 04:44 | 53973.68 | 720.0017 | 2 | 7 | 4.200266 | 4.438049 | 0.9680656 | 0 | 3.993876 | 0
2018-03-07 04:46 | 54093.68 | 840.0021 | 2 | 7 | 4.200277 | 4.076756 | 1.109836 | 0 | 4.589346 | 0
2018-03-07 04:48 | 54213.68 | 960.0005 | 2 | 7 | 4.200204 | 3.770527 | 1.240454 | 0 | 5.137979 | 0
2018-03-07 04:50 | 54333.68 | 1080.0008 | 2 | 7 | 4.200213 | 3.504799 | 1.361627 | 0 | 5.646931 | 0
2018-03-07 04:52 | 54453.68 | 1200.0017 | 2 | 7 | 4.200205 | 3.264826 | 1.474473 | 0 | 6.120912 | 0
2018-03-07 04:52 | 54455.91 | 1202.229 | 2 | 7 | 4.200177 | 3.259998 | 1.476497 | 0 | 6.129414 | 0
2018-03-07 04:54 | 54575.92 | 120.0005 | 3 | 7 | 4.219558 | 3.25996 | 1.58477 | 0 | 6.585104 | 0
2018-03-07 04:56 | 54695.92 | 240.0015 | 3 | 7 | 4.243336 | 3.25997 | 1.693439 | 0 | 7.044929 | 0
2018-03-07 04:58 | 54815.92 | 360.0011 | 3 | 7 | 4.26843 | 3.259956 | 1.802112 | 0 | 7.507412 | 0
2018-03-07 05:00 | 54935.92 | 480.0001 | 3 | 7 | 4.295047 | 3.259995 | 1.910773 | 0 | 7.972657 | 0
2018-03-07 05:02 | 55055.92 | 600.0015 | 3 | 7 | 4.324716 | 3.259926 | 2.019438 | 0 | 8.440957 | 0
2018-03-07 05:04 | 55175.92 | 720.0001 | 3 | 7 | 4.359128 | 3.259956 | 2.12808 | 0 | 8.912643 | 0
2018-03-07 05:06 | 55295.92 | 840.0012 | 3 | 7 | 4.395245 | 3.259905 | 2.236748 | 0 | 9.388281 | 0
2018-03-07 05:08 | 55415.92 | 960.0008 | 3 | 7 | 4.400259 | 2.868973 | 2.339249 | 0 | 9.839278 | 0
2018-03-07 05:10 | 55535.92 | 1080.0001 | 3 | 7 | 4.400258 | 2.522469 | 2.429046 | 0 | 10.23441 | 0
2018-03-07 05:12 | 55655.92 | 1200.0005 | 3 | 7 | 4.400285 | 2.203856 | 2.507761 | 0 | 10.58077 | 0
2018-03-07 05:14 | 55775.92 | 1320.0001 | 3 | 7 | 4.4002 | 1.927559 | 2.576462 | 0 | 10.88307 | 0
2018-03-07 05:16 | 55895.92 | 1440.0004 | 3 | 7 | 4.400222 | 1.697786 | 2.636796 | 0 | 11.14856 | 0
2018-03-07 05:18 | 56015.92 | 1560.0015 | 3 | 7 | 4.400236 | 1.503403 | 2.690036 | 0 | 11.38283 | 0
2018-03-07 05:20 | 56135.92 | 1680.0001 | 3 | 7 | 4.400207 | 1.330495 | 2.737211 | 0 | 11.59041 | 0
2018-03-07 05:22 | 56255.92 | 1800.0003 | 3 | 7 | 4.400153 | 1.172682 | 2.778885 | 0 | 11.77378 | 0
2018-03-07 05:24 | 56375.92 | 1920.0014 | 3 | 7 | 4.400218 | 1.043196 | 2.81576 | 0 | 11.93604 | 0
2018-03-07 05:26 | 56495.92 | 2040.0007 | 3 | 7 | 4.400154 | 0.9312706 | 2.848613 | 0 | 12.0806 | 0
2018-03-07 05:28 | 56615.92 | 2160.001 | 3 | 7 | 4.400189 | 0.8367167 | 2.878073 | 0 | 12.21023 | 0
2018-03-07 05:30 | 56735.92 | 2280.0004 | 3 | 7 | 4.400162 | 0.748744 | 2.904486 | 0 | 12.32645 | 0
2018-03-07 05:32 | 56855.92 | 2400.0014 | 3 | 7 | 4.400198 | 0.6712427 | 2.928109 | 0 | 12.4304 | 0
2018-03-07 05:33 | 56889.22 | 2433.3012 | 3 | 7 | 4.400142 | 0.6519938 | 2.934228 | 0 | 12.45732 | 0
2018-03-07 05:35 | 57009.27 | 120.0009 | 4 | 7 | 4.332629 | 0 | 2.934228 | 0 | 12.45732 | 0
2018-03-07 05:37 | 57129.27 | 240.0002 | 4 | 7 | 4.326876 | 0 | 2.934228 | 0 | 12.45732 | 0
2018-03-07 05:38 | 57189.27 | 300.0028 | 4 | 7 | 4.325216 | 0 | 2.934228 | 0 | 12.45732 | 0
2018-03-07 05:40 | 57309.35 | 120.0015 | 5 | 7 | 4.086112 | -2.282009 | 2.934228 | 0.0760581 | 12.45732 | 0.3132969
2018-03-07 05:42 | 57429.35 | 240.0009 | 5 | 7 | 4.05127 | -2.282009 | 2.934228 | 0.152119 | 12.45732 | 0.622708
2018-03-07 05:44 | 57549.35 | 360.0002 | 5 | 7 | 4.020654 | -2.282044 | 2.934228 | 0.2281787 | 12.45732 | 0.9296714
2018-03-07 05:46 | 57669.35 | 480.0002 | 5 | 7 | 3.992025 | -2.282025 | 2.934228 | 0.3042463 | 12.45732 | 1.23442
2018-03-07 05:48 | 57789.35 | 600.0014 | 5 | 7 | 3.963022 | -2.282044 | 2.934228 | 0.3803138 | 12.45732 | 1.536986
2018-03-07 05:50 | 57909.35 | 720.0013 | 5 | 7 | 3.933358 | -2.282037 | 2.934228 | 0.4563842 | 12.45732 | 1.837318
2018-03-07 05:52 | 58029.35 | 840.0011 | 5 | 7 | 3.905732 | -2.282028 | 2.934228 | 0.5324474 | 12.45732 | 2.135441
2018-03-07 05:54 | 58149.35 | 960.0022 | 5 | 7 | 3.879576 | -2.282023 | 2.934228 | 0.6085127 | 12.45732 | 2.431523
2018-03-07 05:56 | 58269.35 | 1080.0001 | 5 | 7 | 3.853755 | -2.282063 | 2.934228 | 0.6845741 | 12.45732 | 2.725636
2018-03-07 05:58 | 58389.35 | 1200.0006 | 5 | 7 | 3.826408 | -2.282038 | 2.934228 | 0.7606486 | 12.45732 | 3.017781
2018-03-07 06:00 | 58509.35 | 1320.0003 | 5 | 7 | 3.800768 | -2.282114 | 2.934228 | 0.8367125 | 12.45732 | 3.307832
2018-03-07 06:02 | 58629.35 | 1440.0005 | 5 | 7 | 3.778227 | -2.282032 | 2.934228 | 0.9127656 | 12.45732 | 3.596021
2018-03-07 06:04 | 58749.35 | 1560.0007 | 5 | 7 | 3.757903 | -2.281995 | 2.934228 | 0.988843 | 12.45732 | 3.882677
2018-03-07 06:06 | 58869.35 | 1680.0014 | 5 | 7 | 3.737561 | -2.282074 | 2.934228 | 1.064909 | 12.45732 | 4.167756
2018-03-07 06:08 | 58989.35 | 1800.0017 | 5 | 7 | 3.716809 | -2.281993 | 2.934228 | 1.140976 | 12.45732 | 4.451262
2018-03-07 06:10 | 59109.35 | 1920.0006 | 5 | 7 | 3.697773 | -2.282038 | 2.934228 | 1.217039 | 12.45732 | 4.73324
2018-03-07 06:12 | 59229.35 | 2040.0008 | 5 | 7 | 3.680122 | -2.282063 | 2.934228 | 1.293094 | 12.45732 | 5.013793
2018-03-07 06:14 | 59349.35 | 2160.0002 | 5 | 7 | 3.663612 | -2.282072 | 2.934228 | 1.369171 | 12.45732 | 5.293136
2018-03-07 06:16 | 59469.35 | 2280.0014 | 5 | 7 | 3.646574 | -2.28201 | 2.934228 | 1.445241 | 12.45732 | 5.571189
2018-03-07 06:18 | 59589.35 | 2400.0007 | 5 | 7 | 3.630779 | -2.282046 | 2.934228 | 1.521305 | 12.45732 | 5.847944
2018-03-07 06:20 | 59709.35 | 2520.0016 | 5 | 7 | 3.616714 | -2.282047 | 2.934228 | 1.597374 | 12.45732 | 6.123592
2018-03-07 06:22 | 59829.35 | 2640.0016 | 5 | 7 | 3.604261 | -2.28208 | 2.934228 | 1.67344 | 12.45732 | 6.398218
2018-03-07 06:24 | 59949.35 | 2760.0005 | 5 | 7 | 3.592006 | -2.282044 | 2.934228 | 1.749504 | 12.45732 | 6.671911
2018-03-07 06:26 | 60069.35 | 2880.0004 | 5 | 7 | 3.579497 | -2.282043 | 2.934228 | 1.825571 | 12.45732 | 6.944659
2018-03-07 06:28 | 60189.35 | 3000.0001 | 5 | 7 | 3.568551 | -2.282035 | 2.934228 | 1.901627 | 12.45732 | 7.216479
2018-03-07 06:30 | 60309.35 | 3120.0009 | 5 | 7 | 3.558506 | -2.281989 | 2.934228 | 1.977699 | 12.45732 | 7.487556
2018-03-07 06:32 | 60429.35 | 3240.0008 | 5 | 7 | 3.548869 | -2.282002 | 2.934228 | 2.05376 | 12.45732 | 7.757861
2018-03-07 06:34 | 60549.35 | 3360.0014 | 5 | 7 | 3.537506 | -2.282007 | 2.934228 | 2.129825 | 12.45732 | 8.027389
2018-03-07 06:36 | 60669.35 | 3480.0008 | 5 | 7 | 3.525861 | -2.281998 | 2.934228 | 2.205889 | 12.45732 | 8.296012
2018-03-07 06:38 | 60789.35 | 3600.0003 | 5 | 7 | 3.51429 | -2.282021 | 2.934228 | 2.281954 | 12.45732 | 8.563772
2018-03-07 06:40 | 60909.35 | 3720.0005 | 5 | 7 | 3.502558 | -2.282009 | 2.934228 | 2.358017 | 12.45732 | 8.830637
2018-03-07 06:42 | 61029.35 | 3840.0001 | 5 | 7 | 3.48804 | -2.281973 | 2.934228 | 2.434085 | 12.45732 | 9.09654
2018-03-07 06:44 | 61149.35 | 3960.0008 | 5 | 7 | 3.469143 | -2.282005 | 2.934228 | 2.510147 | 12.45732 | 9.361149
2018-03-07 06:46 | 61269.35 | 4080.0017 | 5 | 7 | 3.447283 | -2.282002 | 2.934228 | 2.586214 | 12.45732 | 9.624234
2018-03-07 06:48 | 61389.35 | 4200.0003 | 5 | 7 | 3.418569 | -2.282042 | 2.934228 | 2.662267 | 12.45732 | 9.885373
2018-03-07 06:50 | 61509.35 | 4320.0006 | 5 | 7 | 3.37653 | -2.282058 | 2.934228 | 2.738339 | 12.45732 | 10.14396
2018-03-07 06:52 | 61629.35 | 4440.0014 | 5 | 7 | 3.304355 | -2.281984 | 2.934228 | 2.814404 | 12.45732 | 10.39832
2018-03-07 06:54 | 61749.35 | 4560.0015 | 5 | 7 | 3.164399 | -2.281981 | 2.934228 | 2.890469 | 12.45732 | 10.64501
2018-03-07 06:55 | 61817.22 | 4627.8691 | 5 | 7 | 2.999999 | -2.281983 | 2.934228 | 2.933479 | 12.45732 | 10.77799
2018-03-07 06:57 | 61937.26378 | 120.0017 | 6 | 7 | 3.376099 | 0 | 2.934228 | 2.933479 | 12.45732 | 10.77799
2018-03-07 06:59 | 62057.26238 | 240.0003 | 6 | 7 | 3.391242 | 0 | 2.934228 | 2.933479 | 12.45732 | 10.77799
2018-03-07 07:00 | 62117.26398 | 300.0019 | 6 | 7 | 3.394875 | 0 | 2.934228 | 2.933479 | 12.45732 | 10.77799
2018-03-07 07:00 | 62117.27 | 0.0025 | 7 | 8 | 3.395012 | 0 | 0 | 0 | 0 | 0
2018-03-07 07:02 | 62237.35632 | 120.0011 | 2 | 8 | 4.082513 | 4.889877 | 0.1623806 | 4.947e-09 | 0.6440092 | 1.6795e-08
2018-03-07 07:04 | 62357.35762 | 240.0024 | 2 | 8 | 4.115627 | 4.889933 | 0.3253792 | 4.947e-09 | 1.31196 | 1.6795e-08
2018-03-07 07:06 | 62477.35642 | 360.0012 | 2 | 8 | 4.151278 | 4.8899 | 0.4883664 | 4.947e-09 | 1.985787 | 1.6795e-08
2018-03-07 07:08 | 62597.35582 | 480.0006 | 2 | 8 | 4.17917 | 4.8899 | 0.651358 | 4.947e-09 | 2.664741 | 1.6795e-08
2018-03-07 07:10 | 62717.35652 | 600.0013 | 2 | 8 | 4.200263 | 4.785767 | 0.8139607 | 4.947e-09 | 3.346347 | 1.6795e-08
2018-03-07 07:12 | 62837.35622 | 720.001 | 2 | 8 | 4.200251 | 4.408892 | 0.9669937 | 4.947e-09 | 3.989126 | 1.6795e-08
2018-03-07 07:14 | 62957.35652 | 840.0013 | 2 | 8 | 4.200259 | 4.076704 | 1.108313 | 4.947e-09 | 4.582704 | 1.6795e-08
2018-03-07 07:16 | 63077.35532 | 960.0001 | 2 | 8 | 4.200202 | 3.78191 | 1.239148 | 4.947e-09 | 5.132242 | 1.6795e-08
2018-03-07 07:18 | 63197.35722 | 1080.002 | 2 | 8 | 4.200292 | 3.506887 | 1.360616 | 4.947e-09 | 5.642439 | 1.6795e-08
2018-03-07 07:20 | 63306.96322 | 1189.608 | 2 | 8 | 4.200249 | 3.259996 | 1.463554 | 4.947e-09 | 6.074803 | 1.6795e-08
2018-03-07 07:22 | 63426.97918 | 120.0022 | 3 | 8 | 4.219 | 3.259981 | 1.571829 | 4.947e-09 | 6.530498 | 1.6795e-08
2018-03-07 07:24 | 63546.97778 | 240.0008 | 3 | 8 | 4.240981 | 3.259953 | 1.680484 | 4.947e-09 | 6.990097 | 1.6795e-08
2018-03-07 07:26 | 63666.97758 | 360.0006 | 3 | 8 | 4.26494 | 3.259962 | 1.78914 | 4.947e-09 | 7.452174 | 1.6795e-08
2018-03-07 07:28 | 63786.97748 | 480.0005 | 3 | 8 | 4.293016 | 3.259989 | 1.897795 | 4.947e-09 | 7.91706 | 1.6795e-08
2018-03-07 07:30 | 63906.97878 | 600.0018 | 3 | 8 | 4.323907 | 3.259981 | 2.006458 | 4.947e-09 | 8.385223 | 1.6795e-08
2018-03-07 07:32 | 64026.97848 | 720.0015 | 3 | 8 | 4.356396 | 3.25997 | 2.115115 | 4.947e-09 | 8.856786 | 1.6795e-08
2018-03-07 07:34 | 64146.97728 | 840.0003 | 3 | 8 | 4.391018 | 3.259962 | 2.223779 | 4.947e-09 | 9.332033 | 1.6795e-08
2018-03-07 07:36 | 64266.97768 | 960.0007 | 3 | 8 | 4.400291 | 2.911602 | 2.327719 | 4.947e-09 | 9.789273 | 1.6795e-08
2018-03-07 07:38 | 64386.97928 | 1080.0023 | 3 | 8 | 4.400252 | 2.535141 | 2.418346 | 4.947e-09 | 10.18805 | 1.6795e-08
2018-03-07 07:40 | 64506.97848 | 1200.0015 | 3 | 8 | 4.400244 | 2.222708 | 2.497488 | 4.947e-09 | 10.5363 | 1.6795e-08
2018-03-07 07:42 | 64626.97768 | 1320.0007 | 3 | 8 | 4.400231 | 1.956325 | 2.567021 | 4.947e-09 | 10.84226 | 1.6795e-08
2018-03-07 07:44 | 64746.97868 | 1440.0017 | 3 | 8 | 4.400251 | 1.726176 | 2.628345 | 4.947e-09 | 11.1121 | 1.6795e-08
2018-03-07 07:46 | 64866.97728 | 1560.0003 | 3 | 8 | 4.400257 | 1.518018 | 2.682358 | 4.947e-09 | 11.34977 | 1.6795e-08
2018-03-07 07:48 | 64986.97738 | 1680.0004 | 3 | 8 | 4.400173 | 1.336395 | 2.729817 | 4.947e-09 | 11.5586 | 1.6795e-08
2018-03-07 07:50 | 65106.97828 | 1800.0013 | 3 | 8 | 4.400237 | 1.187098 | 2.771818 | 4.947e-09 | 11.74341 | 1.6795e-08
2018-03-07 07:52 | 65226.97828 | 1920.0013 | 3 | 8 | 4.400196 | 1.059354 | 2.809184 | 4.947e-09 | 11.90783 | 1.6795e-08
2018-03-07 07:54 | 65346.97838 | 2040.0014 | 3 | 8 | 4.400203 | 0.9458838 | 2.842562 | 4.947e-09 | 12.0547 | 1.6795e-08
2018-03-07 07:56 | 65466.97748 | 2160.0005 | 3 | 8 | 4.400195 | 0.8406372 | 2.872287 | 4.947e-09 | 12.1855 | 1.6795e-08
2018-03-07 07:58 | 65586.97818 | 2280.0012 | 3 | 8 | 4.400164 | 0.753603 | 2.898808 | 4.947e-09 | 12.3022 | 1.6795e-08
2018-03-07 08:00 | 65706.97728 | 2400.0003 | 3 | 8 | 4.400169 | 0.6788368 | 2.922659 | 4.947e-09 | 12.40715 | 1.6795e-08
2018-03-07 08:01 | 65757.69668 | 2450.7197 | 3 | 8 | 4.400182 | 0.651989 | 2.932033 | 4.947e-09 | 12.44839 | 1.6795e-08
2018-03-07 08:03 | 65877.74 | 120.0012 | 4 | 8 | 4.332542 | 0 | 2.932033 | 4.947e-09 | 12.44839 | 1.6795e-08
2018-03-07 08:05 | 65997.74 | 240.0011 | 4 | 8 | 4.326802 | 0 | 2.932033 | 4.947e-09 | 12.44839 | 1.6795e-08
2018-03-07 08:06 | 66057.74 | 300.0018 | 4 | 8 | 4.325167 | 0 | 2.932033 | 4.947e-09 | 12.44839 | 1.6795e-08
2018-03-07 08:08 | 66177.82 | 120.0006 | 5 | 8 | 4.084299 | -2.282017 | 2.932033 | 0.07604519 | 12.44839 | 0.313086
2018-03-07 08:10 | 66297.82 | 240.0012 | 5 | 8 | 4.050489 | -2.281965 | 2.932033 | 0.1521133 | 12.44839 | 0.6224289
2018-03-07 08:12 | 66417.82 | 360.0013 | 5 | 8 | 4.020042 | -2.282032 | 2.932033 | 0.2281854 | 12.44839 | 0.9293936
2018-03-07 08:14 | 66537.82 | 480.0004 | 5 | 8 | 3.989224 | -2.282032 | 2.932033 | 0.3042476 | 12.44839 | 1.234002
2018-03-07 08:16 | 66657.82 | 600.0017 | 5 | 8 | 3.959865 | -2.281989 | 2.932033 | 0.380323 | 12.44839 | 1.536355
2018-03-07 08:18 | 66777.82 | 720.0011 | 5 | 8 | 3.931779 | -2.281946 | 2.932033 | 0.4563769 | 12.44839 | 1.836442
2018-03-07 08:20 | 66897.82 | 840.0005 | 5 | 8 | 3.905077 | -2.281965 | 2.932033 | 0.5324478 | 12.44839 | 2.134518
2018-03-07 08:22 | 67017.82 | 960.0008 | 5 | 8 | 3.878128 | -2.28194 | 2.932033 | 0.6085156 | 12.44839 | 2.430554
2018-03-07 08:24 | 67137.82 | 1080.0001 | 5 | 8 | 3.850543 | -2.28198 | 2.932033 | 0.6845692 | 12.44839 | 2.724443
2018-03-07 08:26 | 67257.82 | 1200.0017 | 5 | 8 | 3.824131 | -2.282026 | 2.932033 | 0.7606361 | 12.44839 | 3.01633
2018-03-07 08:28 | 67377.82 | 1320.0008 | 5 | 8 | 3.8 | -2.282009 | 2.932033 | 0.8366995 | 12.44839 | 3.306266
2018-03-07 08:30 | 67497.82 | 1440.0009 | 5 | 8 | 3.777839 | -2.281977 | 2.932033 | 0.912763 | 12.44839 | 3.594456
2018-03-07 08:32 | 67617.82 | 1560.0008 | 5 | 8 | 3.75563 | -2.282001 | 2.932033 | 0.9888377 | 12.44839 | 3.881015
2018-03-07 08:34 | 67737.82 | 1680.0009 | 5 | 8 | 3.73495 | -2.282056 | 2.932033 | 1.064902 | 12.44839 | 4.165885
2018-03-07 08:36 | 67857.82 | 1800.0007 | 5 | 8 | 3.715599 | -2.282032 | 2.932033 | 1.140958 | 12.44839 | 4.449207
2018-03-07 08:38 | 67977.82 | 1920.0004 | 5 | 8 | 3.697508 | -2.282019 | 2.932033 | 1.217018 | 12.44839 | 4.731127
2018-03-07 08:40 | 68097.82 | 2040.0006 | 5 | 8 | 3.679175 | -2.281975 | 2.932033 | 1.293088 | 12.44839 | 5.011706
2018-03-07 08:42 | 68217.82 | 2160.0006 | 5 | 8 | 3.660931 | -2.281963 | 2.932033 | 1.369161 | 12.44839 | 5.290884
2018-03-07 08:44 | 68337.82 | 2280.0009 | 5 | 8 | 3.644857 | -2.281973 | 2.932033 | 1.445216 | 12.44839 | 5.568694
2018-03-07 08:46 | 68457.82 | 2400.0011 | 5 | 8 | 3.630269 | -2.281965 | 2.932033 | 1.521286 | 12.44839 | 5.845391
2018-03-07 08:48 | 68577.82 | 2520.0009 | 5 | 8 | 3.616558 | -2.281946 | 2.932033 | 1.597351 | 12.44839 | 6.121006
2018-03-07 08:50 | 68697.82 | 2640.0014 | 5 | 8 | 3.602333 | -2.281972 | 2.932033 | 1.673419 | 12.44839 | 6.395569
2018-03-07 08:52 | 68817.82 | 2760.0013 | 5 | 8 | 3.58962 | -2.281968 | 2.932033 | 1.749475 | 12.44839 | 6.669055
2018-03-07 08:54 | 68937.82 | 2880.0004 | 5 | 8 | 3.578329 | -2.281952 | 2.932033 | 1.82555 | 12.44839 | 6.941698
2018-03-07 08:56 | 69057.82 | 3000.0009 | 5 | 8 | 3.568429 | -2.282023 | 2.932033 | 1.901602 | 12.44839 | 7.213459
2018-03-07 08:58 | 69177.82 | 3120.0002 | 5 | 8 | 3.557815 | -2.281975 | 2.932033 | 1.977667 | 12.44839 | 7.484498
2018-03-07 09:00 | 69297.82 | 3240.0016 | 5 | 8 | 3.546347 | -2.282016 | 2.932033 | 2.053736 | 12.44839 | 7.754695
2018-03-07 09:02 | 69417.82 | 3360.0009 | 5 | 8 | 3.535888 | -2.281963 | 2.932033 | 2.129797 | 12.44839 | 8.024035
2018-03-07 09:04 | 69537.82 | 3480.0007 | 5 | 8 | 3.525703 | -2.282009 | 2.932033 | 2.205862 | 12.44839 | 8.292598
2018-03-07 09:06 | 69657.82 | 3600.0015 | 5 | 8 | 3.514732 | -2.281936 | 2.932033 | 2.281934 | 12.44839 | 8.5604
2018-03-07 09:08 | 69777.82 | 3720.0007 | 5 | 8 | 3.500827 | -2.281988 | 2.932033 | 2.357988 | 12.44839 | 8.827208
2018-03-07 09:10 | 69897.82 | 3840.0003 | 5 | 8 | 3.485835 | -2.28196 | 2.932033 | 2.434057 | 12.44839 | 9.092941
2018-03-07 09:12 | 70017.82 | 3960.0001 | 5 | 8 | 3.469191 | -2.282047 | 2.932033 | 2.510118 | 12.44839 | 9.357463
2018-03-07 09:14 | 70137.82 | 4080.0012 | 5 | 8 | 3.448997 | -2.282012 | 2.932033 | 2.586185 | 12.44839 | 9.620632
2018-03-07 09:16 | 70257.82 | 4200.0003 | 5 | 8 | 3.419343 | -2.281973 | 2.932033 | 2.662244 | 12.44839 | 9.881915
2018-03-07 09:18 | 70377.82 | 4320.0015 | 5 | 8 | 3.373606 | -2.282007 | 2.932033 | 2.73831 | 12.44839 | 10.14038
2018-03-07 09:20 | 70497.82 | 4440.0013 | 5 | 8 | 3.303097 | -2.282047 | 2.932033 | 2.814376 | 12.44839 | 10.39455
2018-03-07 09:22 | 70617.82 | 4560.0009 | 5 | 8 | 3.165936 | -2.282017 | 2.932033 | 2.890446 | 12.44839 | 10.64129
2018-03-07 09:23 | 70686.08 | 4628.2546 | 5 | 8 | 2.999983 | -2.282063 | 2.932033 | 2.933705 | 12.44839 | 10.77509
2018-03-07 09:25 | 70806.11 | 119.9999 | 6 | 8 | 3.371339 | 0 | 2.932033 | 2.933717 | 12.44839 | 10.77513
2018-03-07 09:27 | 70926.11 | 240 | 6 | 8 | 3.386372 | 0 | 2.932033 | 2.933717 | 12.44839 | 10.77513
2018-03-07 09:28 | 70986.12 | 300.0016 | 6 | 8 | 3.389844 | 0 | 2.932033 | 2.933717 | 12.44839 | 10.77513
2018-03-07 09:28 | 70986.12 | 0.0039 | 7 | 9 | 3.389646 | 0 | 0 | 0 | 0 | 0
2018-03-07 09:30 | 71106.21 | 120.001 | 2 | 9 | 4.079531 | 4.889858 | 0.1623973 | 3.313e-09 | 0.6435179 | 1.1229e-08
2018-03-07 09:32 | 71226.21 | 240.0003 | 2 | 9 | 4.111624 | 4.889847 | 0.3253711 | 3.313e-09 | 1.310779 | 1.1229e-08
2018-03-07 09:34 | 71346.21 | 360.0003 | 2 | 9 | 4.148555 | 4.889894 | 0.4883688 | 3.313e-09 | 1.984045 | 1.1229e-08
2018-03-07 09:36 | 71466.21 | 480.0004 | 2 | 9 | 4.179063 | 4.889853 | 0.6513615 | 3.313e-09 | 2.662829 | 1.1229e-08
2018-03-07 09:38 | 71586.21 | 600.0015 | 2 | 9 | 4.200299 | 4.816362 | 0.8141425 | 3.313e-09 | 3.345123 | 1.1229e-08
2018-03-07 09:40 | 71706.21 | 720.0016 | 2 | 9 | 4.200281 | 4.46224 | 0.9685727 | 3.313e-09 | 3.99377 | 1.1229e-08
2018-03-07 09:42 | 71826.21 | 840.0001 | 2 | 9 | 4.200227 | 4.123928 | 1.111628 | 3.313e-09 | 4.594641 | 1.1229e-08
2018-03-07 09:44 | 71946.21 | 960.0002 | 2 | 9 | 4.200242 | 3.793377 | 1.243549 | 3.313e-09 | 5.14874 | 1.1229e-08
2018-03-07 09:46 | 72066.21 | 1080.0019 | 2 | 9 | 4.200253 | 3.508595 | 1.365109 | 3.313e-09 | 5.659322 | 1.1229e-08
2018-03-07 09:48 | 72186.21 | 1200.0012 | 2 | 9 | 4.200292 | 3.260715 | 1.477857 | 3.313e-09 | 6.132893 | 1.1229e-08
2018-03-07 09:48 | 72186.39 | 1200.1753 | 2 | 9 | 4.200281 | 3.259989 | 1.478011 | 3.313e-09 | 6.133539 | 1.1229e-08
2018-03-07 09:50 | 72306.4 | 120.0004 | 3 | 9 | 4.217993 | 3.259953 | 1.586298 | 3.871e-09 | 6.589226 | 1.3492e-08
2018-03-07 09:52 | 72426.4 | 240.0007 | 3 | 9 | 4.240749 | 3.259977 | 1.694953 | 3.871e-09 | 7.048726 | 1.3492e-08
2018-03-07 09:54 | 72546.4 | 360.0007 | 3 | 9 | 4.267438 | 3.259926 | 1.803621 | 3.871e-09 | 7.510997 | 1.3492e-08
2018-03-07 09:56 | 72666.4 | 480.0007 | 3 | 9 | 4.295201 | 3.259928 | 1.912265 | 3.871e-09 | 7.976117 | 1.3492e-08
2018-03-07 09:58 | 72786.4 | 600.0007 | 3 | 9 | 4.324634 | 3.259996 | 2.020936 | 3.871e-09 | 8.44447 | 1.3492e-08
2018-03-07 10:00 | 72906.4 | 720.0007 | 3 | 9 | 4.356882 | 3.259964 | 2.129601 | 3.871e-09 | 8.916121 | 1.3492e-08
2018-03-07 10:02 | 73026.4 | 840.0017 | 3 | 9 | 4.39373 | 3.26004 | 2.238257 | 3.871e-09 | 9.391477 | 1.3492e-08
2018-03-07 10:04 | 73146.4 | 960.0007 | 3 | 9 | 4.400286 | 2.87051 | 2.340964 | 3.871e-09 | 9.84336 | 1.3492e-08
2018-03-07 10:06 | 73266.4 | 1080.0001 | 3 | 9 | 4.400223 | 2.51502 | 2.430572 | 3.871e-09 | 10.23766 | 1.3492e-08
2018-03-07 10:08 | 73386.4 | 1200.0009 | 3 | 9 | 4.400245 | 2.213784 | 2.509292 | 3.871e-09 | 10.58404 | 1.3492e-08
2018-03-07 10:10 | 73506.4 | 1320.001 | 3 | 9 | 4.400273 | 1.940864 | 2.578463 | 3.871e-09 | 10.88842 | 1.3492e-08
2018-03-07 10:12 | 73626.4 | 1440.0001 | 3 | 9 | 4.400223 | 1.695579 | 2.638933 | 3.871e-09 | 11.1545 | 1.3492e-08
2018-03-07 10:14 | 73746.4 | 1560.0002 | 3 | 9 | 4.400246 | 1.495063 | 2.692011 | 3.871e-09 | 11.38805 | 1.3492e-08
2018-03-07 10:16 | 73866.4 | 1680.0009 | 3 | 9 | 4.400224 | 1.324481 | 2.738905 | 3.871e-09 | 11.5944 | 1.3492e-08
2018-03-07 10:18 | 73986.4 | 1800.0026 | 3 | 9 | 4.400251 | 1.177375 | 2.780544 | 3.871e-09 | 11.77762 | 1.3492e-08
2018-03-07 10:20 | 74106.4 | 1920.0001 | 3 | 9 | 4.4002 | 1.040792 | 2.817476 | 3.871e-09 | 11.94012 | 1.3492e-08
2018-03-07 10:22 | 74226.4 | 2040.0009 | 3 | 9 | 4.400146 | 0.9251852 | 2.850183 | 3.871e-09 | 12.08404 | 1.3492e-08
2018-03-07 10:24 | 74346.4 | 2160.001 | 3 | 9 | 4.400192 | 0.8287487 | 2.87938 | 3.871e-09 | 12.21252 | 1.3492e-08
2018-03-07 10:26 | 74466.4 | 2280.0001 | 3 | 9 | 4.400176 | 0.7463036 | 2.905591 | 3.871e-09 | 12.32785 | 1.3492e-08
2018-03-07 10:28 | 74586.4 | 2400.0002 | 3 | 9 | 4.400179 | 0.6709986 | 2.929201 | 3.871e-09 | 12.43173 | 1.3492e-08
2018-03-07 10:28 | 74617.25 | 2430.8527 | 3 | 9 | 4.400187 | 0.6519966 | 2.934872 | 3.871e-09 | 12.45669 | 1.3492e-08
2018-03-07 10:30 | 74737.3 | 120.0003 | 4 | 9 | 4.332728 | 0 | 2.934872 | 3.871e-09 | 12.45669 | 1.3492e-08
2018-03-07 10:32 | 74857.3 | 240.001 | 4 | 9 | 4.327011 | 0 | 2.934872 | 3.871e-09 | 12.45669 | 1.3492e-08
2018-03-07 10:33 | 74917.3 | 300.0024 | 4 | 9 | 4.325387 | 0 | 2.934872 | 3.871e-09 | 12.45669 | 1.3492e-08
2018-03-07 10:35 | 75037.37 | 120.0002 | 5 | 9 | 4.086312 | -2.281998 | 2.934872 | 0.0760547 | 12.45669 | 0.313252
2018-03-07 10:37 | 75157.37 | 240.001 | 5 | 9 | 4.051314 | -2.282046 | 2.934872 | 0.1521133 | 12.45669 | 0.6226844
2018-03-07 10:39 | 75277.37 | 360.0011 | 5 | 9 | 4.019363 | -2.281962 | 2.934872 | 0.2281883 | 12.45669 | 0.9296522
2018-03-07 10:41 | 75397.37 | 480.0002 | 5 | 9 | 3.989855 | -2.281977 | 2.934872 | 0.3042512 | 12.45669 | 1.234246
2018-03-07 10:43 | 75517.37 | 600.0009 | 5 | 9 | 3.96146 | -2.281968 | 2.934872 | 0.3803112 | 12.45669 | 1.536625
2018-03-07 10:45 | 75637.37 | 720.0011 | 5 | 9 | 3.933106 | -2.281968 | 2.934872 | 0.4563796 | 12.45669 | 1.836891
2018-03-07 10:47 | 75757.37 | 840.0006 | 5 | 9 | 3.904113 | -2.282026 | 2.934872 | 0.5324444 | 12.45669 | 2.134958
2018-03-07 10:49 | 75877.37 | 960.0003 | 5 | 9 | 3.87709 | -2.282016 | 2.934872 | 0.6085006 | 12.45669 | 2.43085
2018-03-07 10:51 | 75997.37 | 1080.001 | 5 | 9 | 3.850992 | -2.281991 | 2.934872 | 0.6845737 | 12.45669 | 2.724799
2018-03-07 10:53 | 76117.37 | 1200.0002 | 5 | 9 | 3.825243 | -2.282021 | 2.934872 | 0.7606314 | 12.45669 | 3.01672
2018-03-07 10:55 | 76237.37 | 1320.001 | 5 | 9 | 3.799962 | -2.28208 | 2.934872 | 0.8366939 | 12.45669 | 3.306715
2018-03-07 10:57 | 76357.37 | 1440.001 | 5 | 9 | 3.776161 | -2.282026 | 2.934872 | 0.9127656 | 12.45669 | 3.594857
2018-03-07 10:59 | 76477.37 | 1560.0011 | 5 | 9 | 3.755054 | -2.282037 | 2.934872 | 0.9888273 | 12.45669 | 3.881267
2018-03-07 11:01 | 76597.37 | 1680.001 | 5 | 9 | 3.735323 | -2.281996 | 2.934872 | 1.06488 | 12.45669 | 4.166089
2018-03-07 11:03 | 76717.37 | 1800.0003 | 5 | 9 | 3.715909 | -2.281965 | 2.934872 | 1.140956 | 12.45669 | 4.44952
2018-03-07 11:05 | 76837.37 | 1920.001 | 5 | 9 | 3.695946 | -2.28204 | 2.934872 | 1.217021 | 12.45669 | 4.731416
2018-03-07 11:07 | 76957.37 | 2040.0018 | 5 | 9 | 3.677551 | -2.282063 | 2.934872 | 1.293087 | 12.45669 | 5.011839
2018-03-07 11:09 | 77077.37 | 2160.0018 | 5 | 9 | 3.660715 | -2.282077 | 2.934872 | 1.36915 | 12.45669 | 5.290913
2018-03-07 11:11 | 77197.37 | 2280.0019 | 5 | 9 | 3.645149 | -2.282001 | 2.934872 | 1.445207 | 12.45669 | 5.568749
2018-03-07 11:13 | 77317.37 | 2400.0002 | 5 | 9 | 3.62959 | -2.282023 | 2.934872 | 1.521269 | 12.45669 | 5.845421
2018-03-07 11:15 | 77437.37 | 2520.0002 | 5 | 9 | 3.614341 | -2.282056 | 2.934872 | 1.597345 | 12.45669 | 6.120952
2018-03-07 11:17 | 77557.37 | 2640.0011 | 5 | 9 | 3.601226 | -2.282042 | 2.934872 | 1.673402 | 12.45669 | 6.395337
2018-03-07 11:19 | 77677.37 | 2760.0011 | 5 | 9 | 3.589638 | -2.282023 | 2.934872 | 1.749472 | 12.45669 | 6.668831
2018-03-07 11:21 | 77797.37 | 2880.0002 | 5 | 9 | 3.578469 | -2.282028 | 2.934872 | 1.825533 | 12.45669 | 6.941436
2018-03-07 11:23 | 77917.37 | 3000.001 | 5 | 9 | 3.566324 | -2.281998 | 2.934872 | 1.901586 | 12.45669 | 7.213134
2018-03-07 11:25 | 78037.37 | 3120.001 | 5 | 9 | 3.555425 | -2.282059 | 2.934872 | 1.977654 | 12.45669 | 7.483992
2018-03-07 11:27 | 78157.37 | 3240.0001 | 5 | 9 | 3.545217 | -2.281958 | 2.934872 | 2.05371 | 12.45669 | 7.754015
2018-03-07 11:29 | 78277.37 | 3360.0002 | 5 | 9 | 3.535468 | -2.281996 | 2.934872 | 2.129776 | 12.45669 | 8.023323
2018-03-07 11:31 | 78397.37 | 3480.001 | 5 | 9 | 3.524104 | -2.282121 | 2.934872 | 2.205842 | 12.45669 | 8.291835
2018-03-07 11:33 | 78517.37 | 3600.0002 | 5 | 9 | 3.510961 | -2.282032 | 2.934872 | 2.281896 | 12.45669 | 8.559354
2018-03-07 11:35 | 78637.37 | 3720.001 | 5 | 9 | 3.49828 | -2.282053 | 2.934872 | 2.357975 | 12.45669 | 8.825989
2018-03-07 11:37 | 78757.37 | 3840.001 | 5 | 9 | 3.484815 | -2.282033 | 2.934872 | 2.434025 | 12.45669 | 9.091523
2018-03-07 11:39 | 78877.37 | 3960.0001 | 5 | 9 | 3.468172 | -2.282035 | 2.934872 | 2.510094 | 12.45669 | 9.356005
2018-03-07 11:41 | 78997.37 | 4080.001 | 5 | 9 | 3.444602 | -2.282069 | 2.934872 | 2.586167 | 12.45669 | 9.618995
2018-03-07 11:43 | 79117.37 | 4200.001 | 5 | 9 | 3.414532 | -2.282016 | 2.934872 | 2.662234 | 12.45669 | 9.879924
2018-03-07 11:45 | 79237.37 | 4320.0009 | 5 | 9 | 3.371472 | -2.282072 | 2.934872 | 2.738289 | 12.45669 | 10.13809
2018-03-07 11:47 | 79357.37 | 4440.0002 | 5 | 9 | 3.30274 | -2.282035 | 2.934872 | 2.814368 | 12.45669 | 10.39223
2018-03-07 11:49 | 79477.37 | 4560.0002 | 5 | 9 | 3.163437 | -2.282063 | 2.934872 | 2.890425 | 12.45669 | 10.63886
2018-03-07 11:50 | 79543.86 | 4626.4872 | 5 | 9 | 2.999986 | -2.282005 | 2.934872 | 2.932566 | 12.45669 | 10.76912
2018-03-07 11:52 | 79663.9 | 120.0007 | 6 | 9 | 3.376725 | 0 | 2.934872 | 2.932581 | 12.45669 | 10.76917
2018-03-07 11:54 | 79783.9 | 240.0006 | 6 | 9 | 3.391914 | 0 | 2.934872 | 2.932581 | 12.45669 | 10.76917
2018-03-07 11:55 | 79843.91 | 300.0045 | 6 | 9 | 3.395416 | 0 | 2.934872 | 2.932581 | 12.45669 | 10.76917
2018-03-07 11:55 | 79843.92 | 0.0024 | 7 | 10 | 3.395483 | 0 | 0 | 0 | 0 | 0
2018-03-07 11:57 | 79964.01 | 120.0002 | 2 | 10 | 4.079868 | 4.889885 | 0.1623637 | 0 | 0.6437473 | 0
2018-03-07 11:59 | 80084.01 | 240.001 | 2 | 10 | 4.115155 | 4.88995 | 0.325369 | 0 | 1.311419 | 0
2018-03-07 12:01 | 80204.01 | 360.001 | 2 | 10 | 4.151609 | 4.889969 | 0.488362 | 0 | 1.985273 | 0
2018-03-07 12:03 | 80324.01 | 480.001 | 2 | 10 | 4.17973 | 4.889959 | 0.6513711 | 0 | 2.664412 | 0
2018-03-07 12:05 | 80444.01 | 600.001 | 2 | 10 | 4.200282 | 4.822309 | 0.8141654 | 0 | 3.346764 | 0
2018-03-07 12:07 | 80564.01 | 720.0002 | 2 | 10 | 4.20029 | 4.443405 | 0.968588 | 0 | 3.99538 | 0
2018-03-07 12:09 | 80684.01 | 840.0002 | 2 | 10 | 4.200247 | 4.080881 | 1.110471 | 0 | 4.591324 | 0
2018-03-07 12:11 | 80804.01 | 960.001 | 2 | 10 | 4.200266 | 3.779314 | 1.241348 | 0 | 5.141041 | 0
2018-03-07 12:13 | 80924.01 | 1080.0018 | 2 | 10 | 4.20021 | 3.514431 | 1.362782 | 0 | 5.651092 | 0
2018-03-07 12:15 | 81044.01 | 1200.0001 | 2 | 10 | 4.200211 | 3.265236 | 1.475741 | 0 | 6.125548 | 0
2018-03-07 12:15 | 81046.35 | 1202.34 | 2 | 10 | 4.200202 | 3.259996 | 1.477874 | 0 | 6.134507 | 0
2018-03-07 12:17 | 81166.36 | 120.001 | 3 | 10 | 4.220191 | 3.259975 | 1.586165 | 0 | 6.590312 | 0
2018-03-07 12:19 | 81286.36 | 240.0018 | 3 | 10 | 4.243562 | 3.259974 | 1.694807 | 0 | 7.050066 | 0
2018-03-07 12:21 | 81406.36 | 360.001 | 3 | 10 | 4.268479 | 3.259968 | 1.803474 | 0 | 7.51254 | 0
2018-03-07 12:23 | 81526.36 | 480.0002 | 3 | 10 | 4.295294 | 3.259989 | 1.912142 | 0 | 7.977806 | 0
2018-03-07 12:25 | 81646.36 | 600.0002 | 3 | 10 | 4.325676 | 3.260057 | 2.020809 | 0 | 8.446171 | 0
2018-03-07 12:27 | 81766.36 | 720.0002 | 3 | 10 | 4.360151 | 3.25997 | 2.129477 | 0 | 8.918088 | 0
2018-03-07 12:29 | 81886.36 | 840.0002 | 3 | 10 | 4.396112 | 3.259975 | 2.238147 | 0 | 9.393846 | 0
2018-03-07 12:31 | 82006.36 | 960.0002 | 3 | 10 | 4.400282 | 2.867199 | 2.340441 | 0 | 9.843941 | 0
2018-03-07 12:33 | 82126.36 | 1080.0009 | 3 | 10 | 4.400199 | 2.513166 | 2.430002 | 0 | 10.23803 | 0
2018-03-07 12:35 | 82246.36 | 1200.0002 | 3 | 10 | 4.400226 | 2.191806 | 2.508345 | 0 | 10.58276 | 0
2018-03-07 12:37 | 82366.36 | 1320.0005 | 3 | 10 | 4.400246 | 1.921071 | 2.576737 | 0 | 10.8837 | 0
2018-03-07 12:39 | 82486.36 | 1440.0002 | 3 | 10 | 4.400261 | 1.69367 | 2.636875 | 0 | 11.14832 | 0
2018-03-07 12:41 | 82606.36 | 1560.0009 | 3 | 10 | 4.400224 | 1.49878 | 2.690006 | 0 | 11.38211 | 0
2018-03-07 12:43 | 82726.36 | 1680.0002 | 3 | 10 | 4.400206 | 1.323377 | 2.737001 | 0 | 11.5889 | 0
2018-03-07 12:45 | 82846.36 | 1800.0017 | 3 | 10 | 4.400198 | 1.167365 | 2.778429 | 0 | 11.77119 | 0
2018-03-07 12:47 | 82966.36 | 1920.0009 | 3 | 10 | 4.40018 | 1.039006 | 2.815145 | 0 | 11.93275 | 0
2018-03-07 12:49 | 83086.36 | 2040.0002 | 3 | 10 | 4.400199 | 0.9307365 | 2.847922 | 0 | 12.07697 | 0
2018-03-07 12:51 | 83206.36 | 2160.0017 | 3 | 10 | 4.400177 | 0.8343229 | 2.87731 | 0 | 12.20628 | 0
2018-03-07 12:53 | 83326.36 | 2280.001 | 3 | 10 | 4.400199 | 0.745677 | 2.90362 | 0 | 12.32205 | 0
2018-03-07 12:55 | 83446.36 | 2400.0018 | 3 | 10 | 4.400161 | 0.6697979 | 2.927152 | 0 | 12.4256 | 0
2018-03-07 12:56 | 83476.52 | 2430.1632 | 3 | 10 | 4.400136 | 0.6519938 | 2.93269 | 0 | 12.44997 | 0
2018-03-07 12:58 | 83596.56262 | 120.0007 | 4 | 10 | 4.332736 | 0 | 2.93269 | 0 | 12.44997 | 0
2018-03-07 13:00 | 83716.56252 | 240.0006 | 4 | 10 | 4.327007 | 0 | 2.93269 | 0 | 12.44997 | 0
2018-03-07 13:01 | 83776.56252 | 300.0006 | 4 | 10 | 4.325362 | 0 | 2.93269 | 0 | 12.44997 | 0
2018-03-07 13:03 | 83896.64 | 120.0001 | 5 | 10 | 4.086357 | -2.282116 | 2.93269 | 0.07605848 | 12.44997 | 0.3133194
2018-03-07 13:05 | 84016.64 | 240.0009 | 5 | 10 | 4.051743 | -2.282111 | 2.93269 | 0.1521316 | 12.44997 | 0.6228123
2018-03-07 13:07 | 84136.64 | 360 | 5 | 10 | 4.021307 | -2.282121 | 2.93269 | 0.2282001 | 12.44997 | 0.9298502
2018-03-07 13:09 | 84256.64 | 480.0008 | 5 | 10 | 3.992271 | -2.282109 | 2.93269 | 0.3042587 | 12.44997 | 1.234606
2018-03-07 13:11 | 84376.64 | 600.0009 | 5 | 10 | 3.962689 | -2.282101 | 2.93269 | 0.380333 | 12.44997 | 1.5372
2018-03-07 13:13 | 84496.64 | 720.0009 | 5 | 10 | 3.933113 | -2.282111 | 2.93269 | 0.456398 | 12.44997 | 1.83748
2018-03-07 13:15 | 84616.64 | 840.0002 | 5 | 10 | 3.905639 | -2.28208 | 2.93269 | 0.5324599 | 12.44997 | 2.135585
2018-03-07 13:17 | 84736.64 | 960.0001 | 5 | 10 | 3.879761 | -2.282072 | 2.93269 | 0.6085323 | 12.44997 | 2.431704
2018-03-07 13:19 | 84856.64 | 1080.0001 | 5 | 10 | 3.85356 | -2.282069 | 2.93269 | 0.6845948 | 12.44997 | 2.725819
2018-03-07 13:21 | 84976.64 | 1200 | 5 | 10 | 3.825994 | -2.282065 | 2.93269 | 0.7606688 | 12.44997 | 3.017932
2018-03-07 13:23 | 85096.64 | 1320.0009 | 5 | 10 | 3.800744 | -2.282075 | 2.93269 | 0.8367374 | 12.44997 | 3.307987
2018-03-07 13:25 | 85216.64 | 1440.0009 | 5 | 10 | 3.778331 | -2.282072 | 2.93269 | 0.9128022 | 12.44997 | 3.596219
2018-03-07 13:27 | 85336.64 | 1560 | 5 | 10 | 3.757749 | -2.282077 | 2.93269 | 0.9888634 | 12.44997 | 3.88282
2018-03-07 13:29 | 85456.64 | 1680.0002 | 5 | 10 | 3.736847 | -2.28201 | 2.93269 | 1.064931 | 12.44997 | 4.16788
2018-03-07 13:31 | 85576.64 | 1800.0001 | 5 | 10 | 3.716162 | -2.282067 | 2.93269 | 1.141001 | 12.44997 | 4.451342
2018-03-07 13:33 | 85696.64 | 1920.0009 | 5 | 10 | 3.697344 | -2.282053 | 2.93269 | 1.217064 | 12.44997 | 4.733281
2018-03-07 13:35 | 85816.64 | 2040.0008 | 5 | 10 | 3.679936 | -2.282012 | 2.93269 | 1.293128 | 12.44997 | 5.013843
2018-03-07 13:37 | 85936.64 | 2160.0001 | 5 | 10 | 3.662973 | -2.282004 | 2.93269 | 1.369189 | 12.44997 | 5.293096
2018-03-07 13:39 | 86056.64 | 2280.0009 | 5 | 10 | 3.64559 | -2.282019 | 2.93269 | 1.445258 | 12.44997 | 5.571075
2018-03-07 13:41 | 86176.64 | 2400.0001 | 5 | 10 | 3.630087 | -2.281973 | 2.93269 | 1.521316 | 12.44997 | 5.847749
2018-03-07 13:43 | 86296.64 | 2520.001 | 5 | 10 | 3.616195 | -2.282091 | 2.93269 | 1.597377 | 12.44997 | 6.123319
2018-03-07 13:45 | 86416.64 | 2640.001 | 5 | 10 | 3.603549 | -2.282014 | 2.93269 | 1.673449 | 12.44997 | 6.39793
2018-03-07 13:47 | 86536.64 | 2760.0012 | 5 | 10 | 3.590862 | -2.282017 | 2.93269 | 1.749514 | 12.44997 | 6.671556
2018-03-07 13:49 | 86656.64 | 2880.0009 | 5 | 10 | 3.578229 | -2.282002 | 2.93269 | 1.825577 | 12.44997 | 6.944191
2018-03-07 13:51 | 86776.64 | 3000.001 | 5 | 10 | 3.567312 | -2.282012 | 2.93269 | 1.901643 | 12.44997 | 7.21595
2018-03-07 13:53 | 86896.64 | 3120.001 | 5 | 10 | 3.557462 | -2.28204 | 2.93269 | 1.977704 | 12.44997 | 7.486904
2018-03-07 13:55 | 87016.64 | 3240.0018 | 5 | 10 | 3.547256 | -2.281919 | 2.93269 | 2.053768 | 12.44997 | 7.757114
2018-03-07 13:57 | 87136.64 | 3360.001 | 5 | 10 | 3.535553 | -2.282044 | 2.93269 | 2.129836 | 12.44997 | 8.026507
2018-03-07 13:59 | 87256.64 | 3480.0002 | 5 | 10 | 3.524399 | -2.281983 | 2.93269 | 2.205898 | 12.44997 | 8.295
2018-03-07 14:01 | 87376.64 | 3600.0003 | 5 | 10 | 3.513038 | -2.282033 | 2.93269 | 2.281959 | 12.44997 | 8.562639
2018-03-07 14:03 | 87496.64 | 3720.001 | 5 | 10 | 3.501056 | -2.282021 | 2.93269 | 2.358025 | 12.44997 | 8.829417
2018-03-07 14:05 | 87616.64 | 3840.0009 | 5 | 10 | 3.4859 | -2.281896 | 2.93269 | 2.434086 | 12.44997 | 9.095167
2018-03-07 14:07 | 87736.64 | 3960.0002 | 5 | 10 | 3.467156 | -2.282014 | 2.93269 | 2.510153 | 12.44997 | 9.359628
2018-03-07 14:09 | 87856.64 | 4080.0001 | 5 | 10 | 3.445588 | -2.281988 | 2.93269 | 2.58621 | 12.44997 | 9.622544
2018-03-07 14:11 | 87976.64 | 4200.001 | 5 | 10 | 3.417192 | -2.282061 | 2.93269 | 2.662279 | 12.44997 | 9.883626
2018-03-07 14:13 | 88096.64 | 4320.0002 | 5 | 10 | 3.373686 | -2.281991 | 2.93269 | 2.738337 | 12.44997 | 10.142
2018-03-07 14:15 | 88216.64 | 4440.0018 | 5 | 10 | 3.299876 | -2.281991 | 2.93269 | 2.814407 | 12.44997 | 10.3961
2018-03-07 14:17 | 88336.64 | 4560.0009 | 5 | 10 | 3.159004 | -2.281986 | 2.93269 | 2.890468 | 12.44997 | 10.64242
2018-03-07 14:18 | 88402.19 | 4625.5441 | 5 | 10 | 2.999988 | -2.281963 | 2.93269 | 2.932012 | 12.44997 | 10.77073
2018-03-07 14:20 | 88522.22 | 120.0001 | 6 | 10 | 3.376669 | 0 | 2.93269 | 2.93202 | 12.44997 | 10.77075
2018-03-07 14:22 | 88642.22 | 240.0001 | 6 | 10 | 3.391887 | 0 | 2.93269 | 2.93202 | 12.44997 | 10.77075
2018-03-07 14:23 | 88702.23 | 300.0031 | 6 | 10 | 3.395528 | 0 | 2.93269 | 2.93202 | 12.44997 | 10.77075
2018-03-07 14:23 | 88702.24322 | 0.0049 | 7 | 11 | 3.395516 | 0 | 0 | 0 | 0 | 0
2018-03-07 14:25 | 88822.33 | 120.0017 | 2 | 11 | 4.083441 | 4.889975 | 0.1623935 | 3.946e-09 | 0.644297 | 1.3397e-08
2018-03-07 14:27 | 88942.33 | 240.0007 | 2 | 11 | 4.116152 | 4.889948 | 0.3253709 | 3.946e-09 | 1.312281 | 1.3397e-08
2018-03-07 14:29 | 89062.33 | 360.0009 | 2 | 11 | 4.151033 | 4.889994 | 0.4883668 | 3.946e-09 | 1.986166 | 1.3397e-08
2018-03-07 14:31 | 89182.33 | 480.0016 | 2 | 11 | 4.179592 | 4.88991 | 0.6513566 | 3.946e-09 | 2.665135 | 1.3397e-08
2018-03-07 14:33 | 89302.33 | 600.0017 | 2 | 11 | 4.200251 | 4.774586 | 0.8138332 | 3.946e-09 | 3.346313 | 1.3397e-08
2018-03-07 14:35 | 89422.33 | 720 | 2 | 11 | 4.200284 | 4.406582 | 0.966666 | 3.946e-09 | 3.988251 | 1.3397e-08
2018-03-07 14:37 | 89542.33 | 840.0009 | 2 | 11 | 4.200242 | 4.074446 | 1.107901 | 3.946e-09 | 4.581474 | 1.3397e-08
2018-03-07 14:39 | 89662.33 | 960.0017 | 2 | 11 | 4.200228 | 3.778234 | 1.238765 | 3.946e-09 | 5.131134 | 1.3397e-08
2018-03-07 14:41 | 89782.33 | 1080.0002 | 2 | 11 | 4.200259 | 3.495977 | 1.359992 | 3.946e-09 | 5.640317 | 1.3397e-08
2018-03-07 14:43 | 89887.22 | 1184.8872 | 2 | 11 | 4.200255 | 3.259989 | 1.458324 | 3.946e-09 | 6.053338 | 1.3397e-08
2018-03-07 14:45 | 90007.24 | 120.0004 | 3 | 11 | 4.218798 | 3.259985 | 1.56661 | 3.946e-09 | 6.509072 | 1.3397e-08
2018-03-07 14:47 | 90127.24 | 240.0011 | 3 | 11 | 4.24061 | 3.26004 | 1.675263 | 3.946e-09 | 6.968631 | 1.3397e-08
2018-03-07 14:49 | 90247.24 | 360.0013 | 3 | 11 | 4.264937 | 3.260054 | 1.783939 | 3.946e-09 | 7.430777 | 1.3397e-08
2018-03-07 14:51 | 90367.24 | 480.0003 | 3 | 11 | 4.293234 | 3.259966 | 1.892596 | 3.946e-09 | 7.895691 | 1.3397e-08
2018-03-07 14:53 | 90487.24 | 600.0004 | 3 | 11 | 4.323813 | 3.260002 | 2.001257 | 3.946e-09 | 8.363848 | 1.3397e-08
2018-03-07 14:55 | 90607.24 | 720.0004 | 3 | 11 | 4.355995 | 3.260035 | 2.109916 | 3.946e-09 | 8.835398 | 1.3397e-08
2018-03-07 14:57 | 90727.24 | 840.002 | 3 | 11 | 4.390588 | 3.260033 | 2.218575 | 3.946e-09 | 9.310567 | 1.3397e-08
2018-03-07 14:59 | 90847.24 | 960.0002 | 3 | 11 | 4.400279 | 2.913351 | 2.322651 | 3.946e-09 | 9.768391 | 1.3397e-08
2018-03-07 15:01 | 90967.24 | 1080.0005 | 3 | 11 | 4.400269 | 2.535673 | 2.413253 | 3.946e-09 | 10.16706 | 1.3397e-08
2018-03-07 15:03 | 91087.24 | 1200.002 | 3 | 11 | 4.400262 | 2.226636 | 2.492471 | 3.946e-09 | 10.51564 | 1.3397e-08
2018-03-07 15:05 | 91207.24 | 1320.0011 | 3 | 11 | 4.400233 | 1.961449 | 2.562129 | 3.946e-09 | 10.82215 | 1.3397e-08
2018-03-07 15:07 | 91327.24 | 1440.0003 | 3 | 11 | 4.400195 | 1.729065 | 2.623572 | 3.946e-09 | 11.09252 | 1.3397e-08
2018-03-07 15:09 | 91447.24 | 1560.0011 | 3 | 11 | 4.400218 | 1.519063 | 2.677665 | 3.946e-09 | 11.33054 | 1.3397e-08
2018-03-07 15:11 | 91567.24 | 1680.0003 | 3 | 11 | 4.400201 | 1.341068 | 2.72523 | 3.946e-09 | 11.53983 | 1.3397e-08
2018-03-07 15:13 | 91687.24 | 1800.0004 | 3 | 11 | 4.400229 | 1.191773 | 2.767379 | 3.946e-09 | 11.7253 | 1.3397e-08
2018-03-07 15:15 | 91807.24 | 1920.0004 | 3 | 11 | 4.40022 | 1.06451 | 2.804934 | 3.946e-09 | 11.89055 | 1.3397e-08
2018-03-07 15:17 | 91927.24 | 2040.002 | 3 | 11 | 4.4002 | 0.9489069 | 2.838468 | 3.946e-09 | 12.03811 | 1.3397e-08
2018-03-07 15:19 | 92047.24 | 2160.0011 | 3 | 11 | 4.400184 | 0.8448572 | 2.868318 | 3.946e-09 | 12.16945 | 1.3397e-08
2018-03-07 15:21 | 92167.24 | 2280.002 | 3 | 11 | 4.400141 | 0.7582235 | 2.895006 | 3.946e-09 | 12.28688 | 1.3397e-08
2018-03-07 15:23 | 92287.24 | 2400.0011 | 3 | 11 | 4.400162 | 0.6853228 | 2.91903 | 3.946e-09 | 12.39259 | 1.3397e-08
2018-03-07 15:24 | 92347.26 | 2460.0283 | 3 | 11 | 4.400168 | 0.6519966 | 2.93018 | 3.946e-09 | 12.44166 | 1.3397e-08
2018-03-07 15:26 | 92467.3 | 120.0008 | 4 | 11 | 4.332524 | 0 | 2.93018 | 3.946e-09 | 12.44166 | 1.3397e-08
2018-03-07 15:28 | 92587.3 | 240.0008 | 4 | 11 | 4.32678 | 0 | 2.93018 | 3.946e-09 | 12.44166 | 1.3397e-08
2018-03-07 15:29 | 92647.3 | 300.0022 | 4 | 11 | 4.32517 | 0 | 2.93018 | 3.946e-09 | 12.44166 | 1.3397e-08
2018-03-07 15:31 | 92767.38384 | 120.0011 | 5 | 11 | 4.084502 | -2.281986 | 2.93018 | 0.07606342 | 12.44166 | 0.3131706
2018-03-07 15:33 | 92887.38314 | 240.0004 | 5 | 11 | 4.05081 | -2.281959 | 2.93018 | 0.1521212 | 12.44166 | 0.6225004
2018-03-07 15:35 | 93007.38394 | 360.0012 | 5 | 11 | 4.020025 | -2.281983 | 2.93018 | 0.2281786 | 12.44166 | 0.9294209
2018-03-07 15:37 | 93127.38314 | 480.0004 | 5 | 11 | 3.988931 | -2.282001 | 2.93018 | 0.3042542 | 12.44166 | 1.234057
2018-03-07 15:39 | 93247.38314 | 600.0004 | 5 | 11 | 3.959741 | -2.281917 | 2.93018 | 0.3803039 | 12.44166 | 1.536295
2018-03-07 15:41 | 93367.38394 | 720.0012 | 5 | 11 | 3.931859 | -2.282001 | 2.93018 | 0.45638 | 12.44166 | 1.836466
2018-03-07 15:43 | 93487.38394 | 840.0012 | 5 | 11 | 3.904831 | -2.281988 | 2.93018 | 0.5324419 | 12.44166 | 2.134503
2018-03-07 15:45 | 93607.38324 | 960.0005 | 5 | 11 | 3.877411 | -2.281979 | 2.93018 | 0.6084951 | 12.44166 | 2.430445
2018-03-07 15:47 | 93727.38324 | 1080.0005 | 5 | 11 | 3.85007 | -2.282023 | 2.93018 | 0.6845671 | 12.44166 | 2.724357
2018-03-07 15:49 | 93847.38404 | 1200.0013 | 5 | 11 | 3.823742 | -2.281977 | 2.93018 | 0.7606229 | 12.44166 | 3.016169
2018-03-07 15:51 | 93967.38324 | 1320.0005 | 5 | 11 | 3.799598 | -2.281965 | 2.93018 | 0.8366994 | 12.44166 | 3.306134
2018-03-07 15:53 | 94087.38414 | 1440.0014 | 5 | 11 | 3.77697 | -2.281988 | 2.93018 | 0.912767 | 12.44166 | 3.594296
2018-03-07 15:55 | 94207.38324 | 1560.0005 | 5 | 11 | 3.754475 | -2.28204 | 2.93018 | 0.9888292 | 12.44166 | 3.880719
2018-03-07 15:57 | 94327.38344 | 1680.0007 | 5 | 11 | 3.733921 | -2.281986 | 2.93018 | 1.064899 | 12.44166 | 4.165529
2018-03-07 15:59 | 94447.38344 | 1800.0007 | 5 | 11 | 3.714787 | -2.282017 | 2.93018 | 1.140963 | 12.44166 | 4.448808
2018-03-07 16:01 | 94567.38434 | 1920.0016 | 5 | 11 | 3.69645 | -2.281967 | 2.93018 | 1.217024 | 12.44166 | 4.730661
2018-03-07 16:03 | 94687.38364 | 2040.0009 | 5 | 11 | 3.677694 | -2.282004 | 2.93018 | 1.293093 | 12.44166 | 5.011138
2018-03-07 16:05 | 94807.38374 | 2160.001 | 5 | 11 | 3.659849 | -2.28198 | 2.93018 | 1.369159 | 12.44166 | 5.290187
2018-03-07 16:07 | 94927.38294 | 2280.0002 | 5 | 11 | 3.643845 | -2.282019 | 2.93018 | 1.445207 | 12.44166 | 5.567897
2018-03-07 16:09 | 95047.38374 | 2400.001 | 5 | 11 | 3.629405 | -2.282005 | 2.93018 | 1.521278 | 12.44166 | 5.844532
2018-03-07 16:11 | 95167.38384 | 2520.0011 | 5 | 11 | 3.615356 | -2.281977 | 2.93018 | 1.597349 | 12.44166 | 6.120089
2018-03-07 16:13 | 95287.38384 | 2640.0011 | 5 | 11 | 3.601061 | -2.282001 | 2.93018 | 1.673414 | 12.44166 | 6.39454
2018-03-07 16:15 | 95407.38314 | 2760.0004 | 5 | 11 | 3.5888 | -2.281991 | 2.93018 | 1.749468 | 12.44166 | 6.667939
2018-03-07 16:17 | 95527.38314 | 2880.0004 | 5 | 11 | 3.577863 | -2.282044 | 2.93018 | 1.825538 | 12.44166 | 6.940513
2018-03-07 16:19 | 95647.38314 | 3000.0004 | 5 | 11 | 3.567594 | -2.281973 | 2.93018 | 1.901606 | 12.44166 | 7.212287
2018-03-07 16:21 | 95767.38394 | 3120.0012 | 5 | 11 | 3.556433 | -2.282007 | 2.93018 | 1.977672 | 12.44166 | 7.48325
2018-03-07 16:23 | 95887.38334 | 3240.0006 | 5 | 11 | 3.545198 | -2.28201 | 2.93018 | 2.053731 | 12.44166 | 7.753309
2018-03-07 16:25 | 96007.38334 | 3360.0006 | 5 | 11 | 3.534868 | -2.282032 | 2.93018 | 2.129802 | 12.44166 | 8.022606
2018-03-07 16:27 | 96127.38334 | 3480.0006 | 5 | 11 | 3.524939 | -2.282059 | 2.93018 | 2.205867 | 12.44166 | 8.291108
2018-03-07 16:29 | 96247.38434 | 3600.0016 | 5 | 11 | 3.513551 | -2.282061 | 2.93018 | 2.281924 | 12.44166 | 8.558788
2018-03-07 16:31 | 96367.38364 | 3720.0009 | 5 | 11 | 3.499314 | -2.282058 | 2.93018 | 2.357999 | 12.44166 | 8.825547
2018-03-07 16:33 | 96487.38294 | 3840.0002 | 5 | 11 | 3.484678 | -2.282074 | 2.93018 | 2.434063 | 12.44166 | 9.091174
2018-03-07 16:35 | 96607.38384 | 3960.0011 | 5 | 11 | 3.468278 | -2.282111 | 2.93018 | 2.510133 | 12.44166 | 9.355641
2018-03-07 16:37 | 96727.38394 | 4080.0012 | 5 | 11 | 3.447409 | -2.282135 | 2.93018 | 2.586197 | 12.44166 | 9.618711
2018-03-07 16:39 | 96847.38304 | 4200.0003 | 5 | 11 | 3.416526 | -2.282069 | 2.93018 | 2.662256 | 12.44166 | 9.879835
2018-03-07 16:41 | 96967.38484 | 4320.0021 | 5 | 11 | 3.370722 | -2.282137 | 2.93018 | 2.73833 | 12.44166 | 10.1381
2018-03-07 16:43 | 97087.38314 | 4440.0004 | 5 | 11 | 3.299572 | -2.282058 | 2.93018 | 2.814398 | 12.44166 | 10.39205
2018-03-07 16:45 | 97207.38404 | 4560.0013 | 5 | 11 | 3.160069 | -2.282043 | 2.93018 | 2.890465 | 12.44166 | 10.63844
2018-03-07 16:46 | 97272.27104 | 4624.8883 | 5 | 11 | 2.999991 | -2.282054 | 2.93018 | 2.931597 | 12.44166 | 10.76551
2018-03-07 16:48 | 97392.33 | 120.0018 | 6 | 11 | 3.372501 | 0 | 2.93018 | 2.931597 | 12.44166 | 10.76551
2018-03-07 16:50 | 97512.32 | 240.0001 | 6 | 11 | 3.387455 | 0 | 2.93018 | 2.931597 | 12.44166 | 10.76551
2018-03-07 16:51 | 97572.33 | 300.0024 | 6 | 11 | 3.390946 | 0 | 2.93018 | 2.931597 | 12.44166 | 10.76551
2018-03-07 16:51 | 97572.33362 | 0.0025 | 7 | 12 | 3.390891 | 0 | 0 | 0 | 0 | 0
2018-03-07 16:53 | 97692.41334 | 120.0002 | 2 | 12 | 4.080076 | 4.889835 | 0.1623968 | 1.903e-09 | 0.6437243 | 6.454e-09
2018-03-07 16:55 | 97812.41334 | 240.0002 | 2 | 12 | 4.112531 | 4.889992 | 0.3253933 | 1.903e-09 | 1.31119 | 6.454e-09
2018-03-07 16:57 | 97932.41414 | 360.001 | 2 | 12 | 4.150052 | 4.889923 | 0.488383 | 1.903e-09 | 1.984611 | 6.454e-09
2018-03-07 16:59 | 98052.41334 | 480.0002 | 2 | 12 | 4.180228 | 4.88987 | 0.6513615 | 1.903e-09 | 2.66357 | 6.454e-09
2018-03-07 17:01 | 98172.41414 | 600.001 | 2 | 12 | 4.200261 | 4.805792 | 0.8140672 | 1.903e-09 | 3.345683 | 6.454e-09
2018-03-07 17:03 | 98292.41414 | 720.001 | 2 | 12 | 4.200258 | 4.453466 | 0.9683089 | 1.903e-09 | 3.993537 | 6.454e-09
2018-03-07 17:05 | 98412.41404 | 840.0009 | 2 | 12 | 4.200267 | 4.110493 | 1.111015 | 1.903e-09 | 4.592938 | 6.454e-09
2018-03-07 17:07 | 98532.41344 | 960.0003 | 2 | 12 | 4.200278 | 3.778412 | 1.242408 | 1.903e-09 | 5.144826 | 6.454e-09
2018-03-07 17:09 | 98652.41404 | 1080.0009 | 2 | 12 | 4.200241 | 3.502415 | 1.363606 | 1.903e-09 | 5.653883 | 6.454e-09
2018-03-07 17:11 | 98771.33954 | 1198.9264 | 2 | 12 | 4.200209 | 3.259989 | 1.475227 | 1.903e-09 | 6.12272 | 6.454e-09
2018-03-07 17:13 | 98891.3535 | 120.0002 | 3 | 12 | 4.218524 | 3.259993 | 1.583496 | 2.512e-09 | 6.578351 | 8.923e-09
2018-03-07 17:15 | 99011.3536 | 240.0003 | 3 | 12 | 4.241808 | 3.259975 | 1.692167 | 2.512e-09 | 7.038012 | 8.923e-09
2018-03-07 17:17 | 99131.3543 | 360.001 | 3 | 12 | 4.268309 | 3.260035 | 1.800825 | 2.512e-09 | 7.500352 | 8.923e-09
2018-03-07 17:19 | 99251.3544 | 480.0011 | 3 | 12 | 4.295841 | 3.259897 | 1.909478 | 2.512e-09 | 7.965593 | 8.923e-09
2018-03-07 17:21 | 99371.3536 | 600.0003 | 3 | 12 | 4.325246 | 3.259958 | 2.018155 | 2.512e-09 | 8.434031 | 8.923e-09
2018-03-07 17:23 | 99491.3537 | 720.0004 | 3 | 12 | 4.358093 | 3.259987 | 2.126816 | 2.512e-09 | 8.905763 | 8.923e-09
2018-03-07 17:25 | 99611.3536 | 840.0003 | 3 | 12 | 4.395699 | 3.259989 | 2.235472 | 2.512e-09 | 9.381309 | 8.923e-09
2018-03-07 17:27 | 99731.3546 | 960.0013 | 3 | 12 | 4.400273 | 2.859852 | 2.337693 | 2.512e-09 | 9.831078 | 8.923e-09
2018-03-07 17:29 | 99851.3548 | 1080.0015 | 3 | 12 | 4.400243 | 2.510481 | 2.427041 | 2.512e-09 | 10.22423 | 8.923e-09
2018-03-07 17:31 | 99971.3548 | 1200.0015 | 3 | 12 | 4.400235 | 2.206048 | 2.505575 | 2.512e-09 | 10.5698 | 8.923e-09
2018-03-07 17:33 | 100091.3548 | 1320.0015 | 3 | 12 | 4.400234 | 1.929421 | 2.574454 | 2.512e-09 | 10.87289 | 8.923e-09
2018-03-07 17:35 | 100211.3549 | 1440.0016 | 3 | 12 | 4.400229 | 1.690327 | 2.634629 | 2.512e-09 | 11.13767 | 8.923e-09
2018-03-07 17:37 | 100331.3552 | 1560.0019 | 3 | 12 | 4.400206 | 1.492787 | 2.687593 | 2.512e-09 | 11.37072 | 8.923e-09
2018-03-07 17:39 | 100451.3551 | 1680.0018 | 3 | 12 | 4.400212 | 1.325418 | 2.734488 | 2.512e-09 | 11.57707 | 8.923e-09
2018-03-07 17:41 | 100571.3549 | 1800.0016 | 3 | 12 | 4.400207 | 1.176322 | 2.776135 | 2.512e-09 | 11.76033 | 8.923e-09
2018-03-07 17:43 | 100691.355 | 1920.0017 | 3 | 12 | 4.400227 | 1.040347 | 2.813019 | 2.512e-09 | 11.92263 | 8.923e-09
2018-03-07 17:45 | 100811.3541 | 2040.0008 | 3 | 12 | 4.400176 | 0.9274616 | 2.845754 | 2.512e-09 | 12.06666 | 8.923e-09
2018-03-07 17:47 | 100931.3542 | 2160.0009 | 3 | 12 | 4.400172 | 0.8315086 | 2.87503 | 2.512e-09 | 12.19548 | 8.923e-09
2018-03-07 17:49 | 101051.3534 | 2280.0001 | 3 | 12 | 4.400147 | 0.7486353 | 2.901359 | 2.512e-09 | 12.31134 | 8.923e-09
2018-03-07 17:51 | 101171.3535 | 2400.0002 | 3 | 12 | 4.400215 | 0.6729641 | 2.92504 | 2.512e-09 | 12.41554 | 8.923e-09
2018-03-07 17:51 | 101205.5828 | 2434.2295 | 3 | 12 | 4.400191 | 0.6519985 | 2.931336 | 2.512e-09 | 12.44324 | 8.923e-09
2018-03-07 17:53 | 101325.6 | 120.0007 | 4 | 12 | 4.332456 | 0 | 2.931336 | 2.512e-09 | 12.44324 | 8.923e-09
2018-03-07 17:55 | 101445.6 | 240.0007 | 4 | 12 | 4.326711 | 0 | 2.931336 | 2.512e-09 | 12.44324 | 8.923e-09
2018-03-07 17:56 | 101505.6 | 300.0024 | 4 | 12 | 4.325055 | 0 | 2.931336 | 2.512e-09 | 12.44324 | 8.923e-09
2018-03-07 17:58 | 101625.7 | 120.0001 | 5 | 12 | 4.085212 | -2.282016 | 2.931336 | 0.07605889 | 12.44324 | 0.3132001
2018-03-07 18:00 | 101745.7 | 240.0018 | 5 | 12 | 4.049718 | -2.281959 | 2.931336 | 0.1521244 | 12.44324 | 0.6225595
2018-03-07 18:02 | 101865.7 | 360.0003 | 5 | 12 | 4.018213 | -2.281931 | 2.931336 | 0.2281862 | 12.44324 | 0.9293681
2018-03-07 18:04 | 101985.7 | 480.0012 | 5 | 12 | 3.988725 | -2.282017 | 2.931336 | 0.3042465 | 12.44324 | 1.233866
2018-03-07 18:06 | 102105.7 | 600.0006 | 5 | 12 | 3.960439 | -2.281991 | 2.931336 | 0.3803107 | 12.44324 | 1.53619
2018-03-07 18:08 | 102225.7 | 720.0007 | 5 | 12 | 3.931747 | -2.281998 | 2.931336 | 0.4563737 | 12.44324 | 1.83635
2018-03-07 18:10 | 102345.7 | 840.0009 | 5 | 12 | 3.902802 | -2.281989 | 2.931336 | 0.5324289 | 12.44324 | 2.134269
2018-03-07 18:12 | 102465.7 | 960.0002 | 5 | 12 | 3.876041 | -2.281977 | 2.931336 | 0.6084974 | 12.44324 | 2.430123
2018-03-07 18:14 | 102585.7 | 1080.0004 | 5 | 12 | 3.850153 | -2.281979 | 2.931336 | 0.6845618 | 12.44324 | 2.723964
2018-03-07 18:16 | 102705.7 | 1200.0012 | 5 | 12 | 3.824111 | -2.281986 | 2.931336 | 0.7606199 | 12.44324 | 3.015809
2018-03-07 18:18 | 102825.7 | 1320.0006 | 5 | 12 | 3.798214 | -2.282007 | 2.931336 | 0.8366832 | 12.44324 | 3.305696
2018-03-07 18:20 | 102945.7 | 1440.0006 | 5 | 12 | 3.774929 | -2.281944 | 2.931336 | 0.9127503 | 12.44324 | 3.593706
2018-03-07 18:22 | 103065.7 | 1560.0005 | 5 | 12 | 3.753939 | -2.281936 | 2.931336 | 0.9888146 | 12.44324 | 3.880036
2018-03-07 18:24 | 103185.7 | 1680.0024 | 5 | 12 | 3.734292 | -2.281977 | 2.931336 | 1.064883 | 12.44324 | 4.164844
2018-03-07 18:26 | 103305.7 | 1800.0009 | 5 | 12 | 3.714556 | -2.281998 | 2.931336 | 1.140946 | 12.44324 | 4.448139
2018-03-07 18:28 | 103425.7 | 1920.0017 | 5 | 12 | 3.694259 | -2.282004 | 2.931336 | 1.217007 | 12.44324 | 4.729891
2018-03-07 18:30 | 103545.7 | 2040.0019 | 5 | 12 | 3.676116 | -2.281972 | 2.931336 | 1.293067 | 12.44324 | 5.010174
2018-03-07 18:32 | 103665.7 | 2160.0011 | 5 | 12 | 3.659552 | -2.281983 | 2.931336 | 1.369119 | 12.44324 | 5.289106
2018-03-07 18:34 | 103785.7 | 2280.0004 | 5 | 12 | 3.64383 | -2.281979 | 2.931336 | 1.445184 | 12.44324 | 5.566873
2018-03-07 18:36 | 103905.7 | 2400.0012 | 5 | 12 | 3.627878 | -2.281983 | 2.931336 | 1.521246 | 12.44324 | 5.843425
2018-03-07 18:38 | 104025.7 | 2520.0016 | 5 | 12 | 3.613015 | -2.281986 | 2.931336 | 1.597296 | 12.44324 | 6.118742
2018-03-07 18:40 | 104145.7 | 2640.001 | 5 | 12 | 3.600032 | -2.282038 | 2.931336 | 1.673379 | 12.44324 | 6.39313
2018-03-07 18:42 | 104265.7 | 2760.0003 | 5 | 12 | 3.588487 | -2.282004 | 2.931336 | 1.749441 | 12.44324 | 6.666512
2018-03-07 18:44 | 104385.7 | 2880.0004 | 5 | 12 | 3.576962 | -2.282026 | 2.931336 | 1.825501 | 12.44324 | 6.939018
2018-03-07 18:46 | 104505.7 | 3000.0006 | 5 | 12 | 3.564771 | -2.281981 | 2.931336 | 1.901562 | 12.44324 | 7.210621
2018-03-07 18:48 | 104625.7 | 3120.0014 | 5 | 12 | 3.554267 | -2.281973 | 2.931336 | 1.977624 | 12.44324 | 7.481359
2018-03-07 18:50 | 104745.7 | 3240.0014 | 5 | 12 | 3.544557 | -2.281968 | 2.931336 | 2.053689 | 12.44324 | 7.751338
2018-03-07 18:52 | 104865.7 | 3360.0006 | 5 | 12 | 3.534652 | -2.282063 | 2.931336 | 2.129753 | 12.44324 | 8.02058
2018-03-07 18:54 | 104985.7 | 3480.0014 | 5 | 12 | 3.52263 | -2.281973 | 2.931336 | 2.205813 | 12.44324 | 8.288991
2018-03-07 18:56 | 105105.7 | 3600.0001 | 5 | 12 | 3.510053 | -2.281967 | 2.931336 | 2.281886 | 12.44324 | 8.556479
2018-03-07 18:58 | 105225.7 | 3720.001 | 5 | 12 | 3.497668 | -2.282021 | 2.931336 | 2.357948 | 12.44324 | 8.822995
2018-03-07 19:00 | 105345.7 | 3840.0005 | 5 | 12 | 3.484299 | -2.28204 | 2.931336 | 2.434018 | 12.44324 | 9.088571
2018-03-07 19:02 | 105465.7 | 3960.0002 | 5 | 12 | 3.467084 | -2.281965 | 2.931336 | 2.510068 | 12.44324 | 9.352927
2018-03-07 19:04 | 105585.7 | 4080.0014 | 5 | 12 | 3.443409 | -2.281979 | 2.931336 | 2.586146 | 12.44324 | 9.615831
2018-03-07 19:06 | 105705.7 | 4200.0008 | 5 | 12 | 3.413406 | -2.281986 | 2.931336 | 2.662203 | 12.44324 | 9.876646
2018-03-07 19:08 | 105825.7 | 4320.0005 | 5 | 12 | 3.370163 | -2.281995 | 2.931336 | 2.738276 | 12.44324 | 10.13478
2018-03-07 19:10 | 105945.7 | 4440.0015 | 5 | 12 | 3.299124 | -2.281938 | 2.931336 | 2.81434 | 12.44324 | 10.38869
2018-03-07 19:12 | 106065.7 | 4560.0012 | 5 | 12 | 3.153885 | -2.281972 | 2.931336 | 2.890395 | 12.44324 | 10.63485
2018-03-07 19:13 | 106127.3 | 4621.5607 | 5 | 12 | 2.999986 | -2.281977 | 2.931336 | 2.929424 | 12.44324 | 10.75526
2018-03-07 19:15 | 106247.3 | 120.0003 | 6 | 12 | 3.377094 | 0 | 2.931336 | 2.929424 | 12.44324 | 10.75526
2018-03-07 19:17 | 106367.3 | 240.0013 | 6 | 12 | 3.39221 | 0 | 2.931336 | 2.929424 | 12.44324 | 10.75526
2018-03-07 19:18 | 106427.3 | 300.0044 | 6 | 12 | 3.395751 | 0 | 2.931336 | 2.929424 | 12.44324 | 10.75526
2018-03-07 19:18 | 106427.3 | 0.0025 | 7 | 13 | 3.39598 | 0 | 0 | 0 | 0 | 0
2018-03-07 19:20 | 106547.4 | 120.0006 | 2 | 13 | 4.080931 | 4.889902 | 0.1623983 | 1.235e-09 | 0.6440217 | 4.195e-09
2018-03-07 19:22 | 106667.4 | 240.0001 | 2 | 13 | 4.116058 | 4.889938 | 0.3253848 | 1.235e-09 | 1.311836 | 4.195e-09
2018-03-07 19:24 | 106787.4 | 360.0013 | 2 | 13 | 4.151997 | 4.889997 | 0.4883842 | 1.235e-09 | 1.985798 | 4.195e-09
2018-03-07 19:26 | 106907.4 | 480.002 | 2 | 13 | 4.179726 | 4.889929 | 0.6513776 | 1.235e-09 | 2.664911 | 4.195e-09
2018-03-07 19:28 | 107027.4 | 600.0009 | 2 | 13 | 4.200239 | 4.808371 | 0.8141143 | 1.235e-09 | 3.347061 | 4.195e-09
2018-03-07 19:30 | 107147.4 | 720.001 | 2 | 13 | 4.200265 | 4.422451 | 0.9679816 | 1.235e-09 | 3.993344 | 4.195e-09
2018-03-07 19:32 | 107267.4 | 840.0014 | 2 | 13 | 4.200243 | 4.070929 | 1.109311 | 1.235e-09 | 4.586964 | 4.195e-09
2018-03-07 19:34 | 107387.4 | 960.0006 | 2 | 13 | 4.200262 | 3.771486 | 1.239892 | 1.235e-09 | 5.135437 | 4.195e-09
2018-03-07 19:36 | 107507.4 | 1080.0002 | 2 | 13 | 4.200266 | 3.510021 | 1.361174 | 1.235e-09 | 5.644852 | 4.195e-09
2018-03-07 19:38 | 107625.8 | 1198.3516 | 2 | 13 | 4.200281 | 3.259979 | 1.472438 | 1.235e-09 | 6.112185 | 4.195e-09
2018-03-07 19:40 | 107745.8 | 120.0012 | 3 | 13 | 4.220646 | 3.26004 | 1.580719 | 1.235e-09 | 6.56799 | 4.195e-09
2018-03-07 19:42 | 107865.8 | 240.0002 | 3 | 13 | 4.243589 | 3.260023 | 1.689369 | 1.235e-09 | 7.027794 | 4.195e-09
2018-03-07 19:44 | 107985.8 | 360.0015 | 3 | 13 | 4.268139 | 3.260031 | 1.798036 | 1.235e-09 | 7.490255 | 4.195e-09
2018-03-07 19:46 | 108105.8 | 480.0012 | 3 | 13 | 4.295039 | 3.26001 | 1.906717 | 1.235e-09 | 7.955545 | 4.195e-09
2018-03-07 19:48 | 108225.8 | 600.0015 | 3 | 13 | 4.325849 | 3.260071 | 2.015367 | 1.235e-09 | 8.423826 | 4.195e-09
2018-03-07 19:50 | 108345.8 | 720.0013 | 3 | 13 | 4.360009 | 3.25997 | 2.12404 | 1.235e-09 | 8.895772 | 4.195e-09
2018-03-07 19:52 | 108465.8 | 840.0015 | 3 | 13 | 4.395483 | 3.259989 | 2.232708 | 1.235e-09 | 9.371474 | 4.195e-09
2018-03-07 19:54 | 108585.8 | 960.0001 | 3 | 13 | 4.400236 | 2.874954 | 2.335312 | 1.235e-09 | 9.822929 | 4.195e-09
2018-03-07 19:56 | 108705.8 | 1080.0012 | 3 | 13 | 4.400235 | 2.518614 | 2.425108 | 1.235e-09 | 10.21805 | 4.195e-09
2018-03-07 19:58 | 108825.8 | 1200.0007 | 3 | 13 | 4.400214 | 2.195305 | 2.503558 | 1.235e-09 | 10.56325 | 4.195e-09
2018-03-07 20:00 | 108945.8 | 1320.0015 | 3 | 13 | 4.400242 | 1.929328 | 2.572181 | 1.235e-09 | 10.86521 | 4.195e-09
2018-03-07 20:02 | 109065.8 | 1440.0004 | 3 | 13 | 4.400257 | 1.703514 | 2.632596 | 1.235e-09 | 11.13105 | 4.195e-09
2018-03-07 20:04 | 109185.8 | 1560 | 3 | 13 | 4.400259 | 1.506209 | 2.686005 | 1.235e-09 | 11.36606 | 4.195e-09
2018-03-07 20:06 | 109305.8 | 1680.0001 | 3 | 13 | 4.400219 | 1.327074 | 2.733183 | 1.235e-09 | 11.57366 | 4.195e-09
2018-03-07 20:08 | 109425.8 | 1800.0022 | 3 | 13 | 4.400235 | 1.173099 | 2.774753 | 1.235e-09 | 11.75657 | 4.195e-09
2018-03-07 20:10 | 109545.8 | 1920.0009 | 3 | 13 | 4.400167 | 1.044428 | 2.811654 | 1.235e-09 | 11.91895 | 4.195e-09
2018-03-07 20:12 | 109665.8 | 2040.001 | 3 | 13 | 4.400157 | 0.9347658 | 2.844612 | 1.235e-09 | 12.06397 | 4.195e-09
2018-03-07 20:14 | 109785.8 | 2160.0004 | 3 | 13 | 4.400196 | 0.8380489 | 2.874132 | 1.235e-09 | 12.19386 | 4.195e-09
2018-03-07 20:16 | 109905.8 | 2280.0007 | 3 | 13 | 4.400203 | 0.7473869 | 2.900511 | 1.235e-09 | 12.30993 | 4.195e-09
2018-03-07 20:18 | 110025.8 | 2400.0008 | 3 | 13 | 4.400162 | 0.6721611 | 2.924128 | 1.235e-09 | 12.41385 | 4.195e-09
2018-03-07 20:19 | 110060.1 | 2434.3301 | 3 | 13 | 4.400099 | 0.651989 | 2.930449 | 1.235e-09 | 12.44166 | 4.195e-09
2018-03-07 20:21 | 110180.1 | 120.0006 | 4 | 13 | 4.332651 | 0 | 2.930449 | 1.235e-09 | 12.44166 | 4.195e-09
2018-03-07 20:23 | 110300.1 | 240.0019 | 4 | 13 | 4.326872 | 0 | 2.930449 | 1.235e-09 | 12.44166 | 4.195e-09
2018-03-07 20:24 | 110360.1 | 300.0019 | 4 | 13 | 4.325261 | 0 | 2.930449 | 1.235e-09 | 12.44166 | 4.195e-09
2018-03-07 20:26 | 110480.2 | 120.0007 | 5 | 13 | 4.085998 | -2.282086 | 2.930449 | 0.076065 | 12.44166 | 0.3133098
2018-03-07 20:28 | 110600.2 | 240.0007 | 5 | 13 | 4.051712 | -2.282038 | 2.930449 | 0.1521282 | 12.44166 | 0.62275
2018-03-07 20:30 | 110720.2 | 360.0014 | 5 | 13 | 4.021673 | -2.281995 | 2.930449 | 0.2281965 | 12.44166 | 0.9297976
2018-03-07 20:32 | 110840.2 | 480.0014 | 5 | 13 | 3.992387 | -2.282049 | 2.930449 | 0.3042646 | 12.44166 | 1.234604
2018-03-07 20:34 | 110960.2 | 600.0024 | 5 | 13 | 3.962254 | -2.282095 | 2.930449 | 0.380326 | 12.44166 | 1.537134
2018-03-07 20:36 | 111080.2 | 720.0006 | 5 | 13 | 3.933144 | -2.282019 | 2.930449 | 0.45639 | 12.44166 | 1.837394
2018-03-07 20:38 | 111200.2 | 840.0006 | 5 | 13 | 3.905698 | -2.281967 | 2.930449 | 0.5324633 | 12.44166 | 2.135549
2018-03-07 20:40 | 111320.2 | 960.0021 | 5 | 13 | 3.879735 | -2.282001 | 2.930449 | 0.6085264 | 12.44166 | 2.431643
2018-03-07 20:42 | 111440.2 | 1080.0014 | 5 | 13 | 3.853142 | -2.281989 | 2.930449 | 0.6845842 | 12.44166 | 2.725726
2018-03-07 20:44 | 111560.2 | 1200.0015 | 5 | 13 | 3.825516 | -2.28207 | 2.930449 | 0.7606524 | 12.44166 | 3.017769
2018-03-07 20:46 | 111680.2 | 1320.0016 | 5 | 13 | 3.800492 | -2.282042 | 2.930449 | 0.8367174 | 12.44166 | 3.307786
2018-03-07 20:48 | 111800.2 | 1440.0003 | 5 | 13 | 3.778367 | -2.282043 | 2.930449 | 0.9127832 | 12.44166 | 3.596012
2018-03-07 20:50 | 111920.2 | 1560.0005 | 5 | 13 | 3.757453 | -2.282017 | 2.930449 | 0.988845 | 12.44166 | 3.882603
2018-03-07 20:52 | 112040.2 | 1680.001 | 5 | 13 | 3.73594 | -2.282033 | 2.930449 | 1.064905 | 12.44166 | 4.167585
2018-03-07 20:54 | 112160.2 | 1800.0015 | 5 | 13 | 3.715583 | -2.282033 | 2.930449 | 1.140975 | 12.44166 | 4.450986
2018-03-07 20:56 | 112280.2 | 1920.0001 | 5 | 13 | 3.696897 | -2.282019 | 2.930449 | 1.217037 | 12.44166 | 4.732886
2018-03-07 20:58 | 112400.2 | 2040.0002 | 5 | 13 | 3.679362 | -2.282001 | 2.930449 | 1.293101 | 12.44166 | 5.013415
2018-03-07 21:00 | 112520.2 | 2160.0005 | 5 | 13 | 3.662 | -2.281977 | 2.930449 | 1.369167 | 12.44166 | 5.292631
2018-03-07 21:02 | 112640.2 | 2280.0014 | 5 | 13 | 3.644474 | -2.281975 | 2.930449 | 1.44523 | 12.44166 | 5.570499
2018-03-07 21:04 | 112760.2 | 2400.0007 | 5 | 13 | 3.629188 | -2.281972 | 2.930449 | 1.521291 | 12.44166 | 5.847112
2018-03-07 21:06 | 112880.2 | 2520.0009 | 5 | 13 | 3.615584 | -2.281993 | 2.930449 | 1.597353 | 12.44166 | 6.122625
2018-03-07 21:08 | 113000.2 | 2640.0002 | 5 | 13 | 3.602561 | -2.281998 | 2.930449 | 1.67342 | 12.44166 | 6.39715
2018-03-07 21:10 | 113120.2 | 2760.0019 | 5 | 13 | 3.589221 | -2.281942 | 2.930449 | 1.749487 | 12.44166 | 6.670685
2018-03-07 21:12 | 113240.2 | 2880.0003 | 5 | 13 | 3.577048 | -2.282005 | 2.930449 | 1.825545 | 12.44166 | 6.943194
2018-03-07 21:14 | 113360.2 | 3000.0004 | 5 | 13 | 3.566415 | -2.281946 | 2.930449 | 1.901615 | 12.44166 | 7.214892
2018-03-07 21:16 | 113480.2 | 3120.0012 | 5 | 13 | 3.556581 | -2.281975 | 2.930449 | 1.977679 | 12.44166 | 7.485793
2018-03-07 21:18 | 113600.2 | 3240.0013 | 5 | 13 | 3.54601 | -2.281951 | 2.930449 | 2.053744 | 12.44166 | 7.75593
2018-03-07 21:20 | 113720.2 | 3360.0006 | 5 | 13 | 3.534028 | -2.282056 | 2.930449 | 2.1298 | 12.44166 | 8.025168
2018-03-07 21:22 | 113840.2 | 3480.0014 | 5 | 13 | 3.523027 | -2.282012 | 2.930449 | 2.205861 | 12.44166 | 8.29355
2018-03-07 21:24 | 113960.2 | 3600.0023 | 5 | 13 | 3.512056 | -2.281963 | 2.930449 | 2.281928 | 12.44166 | 8.561116
2018-03-07 21:26 | 114080.2 | 3720.0016 | 5 | 13 | 3.499693 | -2.28198 | 2.930449 | 2.357996 | 12.44166 | 8.827816
2018-03-07 21:28 | 114200.2 | 3840.0008 | 5 | 13 | 3.483868 | -2.281996 | 2.930449 | 2.434055 | 12.44166 | 9.093424
2018-03-07 21:30 | 114320.2 | 3960.0004 | 5 | 13 | 3.465473 | -2.282025 | 2.930449 | 2.51012 | 12.44166 | 9.357726
2018-03-07 21:32 | 114440.2 | 4080.002 | 5 | 13 | 3.443917 | -2.281977 | 2.930449 | 2.586187 | 12.44166 | 9.620553
2018-03-07 21:34 | 114560.2 | 4200.0013 | 5 | 13 | 3.415187 | -2.281981 | 2.930449 | 2.662251 | 12.44166 | 9.881493
2018-03-07 21:36 | 114680.2 | 4320.0014 | 5 | 13 | 3.370445 | -2.281984 | 2.930449 | 2.738311 | 12.44166 | 10.13968
2018-03-07 21:38 | 114800.2 | 4440.0016 | 5 | 13 | 3.295289 | -2.281996 | 2.930449 | 2.814371 | 12.44166 | 10.39342
2018-03-07 21:40 | 114920.2 | 4560.0016 | 5 | 13 | 3.152559 | -2.281983 | 2.930449 | 2.89044 | 12.44166 | 10.63939
2018-03-07 21:41 | 114982.4 | 4622.127 | 5 | 13 | 2.999979 | -2.28201 | 2.930449 | 2.929814 | 12.44166 | 10.76084
2018-03-07 21:43 | 115102.4 | 120.001 | 6 | 13 | 3.37697 | 0 | 2.930449 | 2.929814 | 12.44166 | 10.76084
2018-03-07 21:45 | 115222.4 | 240.0012 | 6 | 13 | 3.392151 | 0 | 2.930449 | 2.929814 | 12.44166 | 10.76084
2018-03-07 21:46 | 115282.4 | 300.0035 | 6 | 13 | 3.395819 | 0 | 2.930449 | 2.929814 | 12.44166 | 10.76084
2018-03-07 21:46 | 115282.4 | 0.0023 | 7 | 14 | 3.395583 | 0 | 0 | 0 | 0 | 0
2018-03-07 21:48 | 115402.5 | 120.002 | 2 | 14 | 4.083963 | 4.889872 | 0.1623901 | 0 | 0.6444457 | 0
2018-03-07 21:50 | 115522.5 | 240.0013 | 2 | 14 | 4.116457 | 4.889984 | 0.3253863 | 0 | 1.312563 | 0
2018-03-07 21:52 | 115642.5 | 360.0012 | 2 | 14 | 4.151551 | 4.889992 | 0.4883781 | 0 | 1.986463 | 0
2018-03-07 21:54 | 115762.5 | 480.0022 | 2 | 14 | 4.180558 | 4.889971 | 0.65137 | 0 | 2.665564 | 0
2018-03-07 21:56 | 115882.5 | 600.0009 | 2 | 14 | 4.200281 | 4.760864 | 0.8136833 | 0 | 3.346177 | 0
2018-03-07 21:58 | 116002.5 | 720.0017 | 2 | 14 | 4.200266 | 4.402761 | 0.9662988 | 0 | 3.987202 | 0
2018-03-07 22:00 | 116122.5 | 840.0016 | 2 | 14 | 4.200222 | 4.077353 | 1.107507 | 0 | 4.580311 | 0
2018-03-07 22:02 | 116242.5 | 960.0024 | 2 | 14 | 4.200243 | 3.773939 | 1.238303 | 0 | 5.129687 | 0
2018-03-07 22:04 | 116362.5 | 1080.0019 | 2 | 14 | 4.200236 | 3.486412 | 1.359282 | 0 | 5.637829 | 0
2018-03-07 22:06 | 116465.8 | 1183.3146 | 2 | 14 | 4.200247 | 3.259993 | 1.455974 | 0 | 6.043958 | 0
2018-03-07 22:08 | 116585.8 | 120.0011 | 3 | 14 | 4.21883 | 3.259956 | 1.564248 | 0 | 6.499645 | 0
2018-03-07 22:10 | 116705.8 | 240.0013 | 3 | 14 | 4.240383 | 3.259943 | 1.672907 | 0 | 6.959219 | 0
2018-03-07 22:12 | 116825.8 | 360.0025 | 3 | 14 | 4.264978 | 3.259926 | 1.781571 | 0 | 7.421303 | 0
2018-03-07 22:14 | 116945.8 | 480.0001 | 3 | 14 | 4.293571 | 3.259977 | 1.890214 | 0 | 7.886184 | 0
2018-03-07 22:16 | 117065.8 | 600.0014 | 3 | 14 | 4.323699 | 3.259933 | 1.998879 | 0 | 8.354376 | 0
2018-03-07 22:18 | 117185.8 | 720.0017 | 3 | 14 | 4.355723 | 3.259981 | 2.107551 | 0 | 8.825957 | 0
2018-03-07 22:20 | 117305.8 | 840.0003 | 3 | 14 | 4.390434 | 3.259964 | 2.21621 | 0 | 9.301089 | 0
2018-03-07 22:22 | 117425.8 | 960.0006 | 3 | 14 | 4.400288 | 2.910385 | 2.320246 | 0 | 9.758735 | 0
2018-03-07 22:24 | 117545.8 | 1080.0011 | 3 | 14 | 4.400267 | 2.542559 | 2.410888 | 0 | 10.15758 | 0
2018-03-07 22:26 | 117665.8 | 1200.0015 | 3 | 14 | 4.400265 | 2.234814 | 2.490365 | 0 | 10.5073 | 0
2018-03-07 22:28 | 117785.8 | 1320.0011 | 3 | 14 | 4.400205 | 1.97021 | 2.560331 | 0 | 10.81517 | 0
2018-03-07 22:30 | 117905.8 | 1440.0016 | 3 | 14 | 4.400228 | 1.736743 | 2.622031 | 0 | 11.08666 | 0
2018-03-07 22:32 | 118025.8 | 1560.0004 | 3 | 14 | 4.400277 | 1.524522 | 2.676293 | 0 | 11.32543 | 0
2018-03-07 22:34 | 118145.8 | 1680.0008 | 3 | 14 | 4.400232 | 1.347735 | 2.724058 | 0 | 11.5356 | 0
2018-03-07 22:36 | 118265.8 | 1800.0012 | 3 | 14 | 4.400183 | 1.198132 | 2.766407 | 0 | 11.72195 | 0
2018-03-07 22:38 | 118385.8 | 1920.0016 | 3 | 14 | 4.400219 | 1.069244 | 2.80416 | 0 | 11.88807 | 0
2018-03-07 22:40 | 118505.8 | 2040.0019 | 3 | 14 | 4.400191 | 0.9516144 | 2.837826 | 0 | 12.03621 | 0
2018-03-07 22:42 | 118625.8 | 2160.0006 | 3 | 14 | 4.400178 | 0.8486891 | 2.86776 | 0 | 12.16792 | 0
2018-03-07 22:44 | 118745.8 | 2280.0007 | 3 | 14 | 4.400177 | 0.7625103 | 2.89456 | 0 | 12.28585 | 0
2018-03-07 22:46 | 118865.8 | 2400.0002 | 3 | 14 | 4.400128 | 0.6872826 | 2.918709 | 0 | 12.39211 | 0
2018-03-07 22:47 | 118929.2 | 2463.4112 | 3 | 14 | 4.400169 | 0.6519918 | 2.930507 | 0 | 12.44402 | 0
2018-03-07 22:49 | 119049.3 | 120.0005 | 4 | 14 | 4.332868 | 0 | 2.930507 | 0 | 12.44402 | 0
2018-03-07 22:51 | 119169.3 | 240.0015 | 4 | 14 | 4.327198 | 0 | 2.930507 | 0 | 12.44402 | 0
2018-03-07 22:52 | 119229.3 | 300.0041 | 4 | 14 | 4.32558 | 0 | 2.930507 | 0 | 12.44402 | 0
2018-03-07 22:54 | 119349.4 | 120.0005 | 5 | 14 | 4.086285 | -2.28198 | 2.930507 | 0.07604697 | 12.44402 | 0.3132169
2018-03-07 22:56 | 119469.4 | 240.0016 | 5 | 14 | 4.052368 | -2.281963 | 2.930507 | 0.1521094 | 12.44402 | 0.6227
2018-03-07 22:58 | 119589.4 | 360.001 | 5 | 14 | 4.021012 | -2.28192 | 2.930507 | 0.2281895 | 12.44402 | 0.9298164
2018-03-07 23:00 | 119709.4 | 480.0021 | 5 | 14 | 3.990131 | -2.282009 | 2.930507 | 0.3042545 | 12.44402 | 1.234484
2018-03-07 23:02 | 119829.4 | 600.0012 | 5 | 14 | 3.961156 | -2.281991 | 2.930507 | 0.3803161 | 12.44402 | 1.536871
2018-03-07 23:04 | 119949.4 | 720.0014 | 5 | 14 | 3.933418 | -2.281942 | 2.930507 | 0.4563719 | 12.44402 | 1.837078
2018-03-07 23:06 | 120069.4 | 840.0011 | 5 | 14 | 3.9059 | -2.282016 | 2.930507 | 0.5324333 | 12.44402 | 2.135211
2018-03-07 23:08 | 120189.4 | 960.0004 | 5 | 14 | 3.878008 | -2.281989 | 2.930507 | 0.6084968 | 12.44402 | 2.431248
2018-03-07 23:10 | 120309.4 | 1080.0016 | 5 | 14 | 3.851135 | -2.28201 | 2.930507 | 0.6845524 | 12.44402 | 2.725163
2018-03-07 23:12 | 120429.3 | 1200.0003 | 5 | 14 | 3.824981 | -2.281973 | 2.930507 | 0.7606318 | 12.44402 | 3.017153
2018-03-07 23:14 | 120549.4 | 1320.0006 | 5 | 14 | 3.800578 | -2.281968 | 2.930507 | 0.8366918 | 12.44402 | 3.307146
2018-03-07 23:16 | 120669.4 | 1440.0008 | 5 | 14 | 3.777469 | -2.281989 | 2.930507 | 0.9127595 | 12.44402 | 3.595368
2018-03-07 23:18 | 120789.3 | 1560.0001 | 5 | 14 | 3.755048 | -2.281938 | 2.930507 | 0.9888239 | 12.44402 | 3.881829
2018-03-07 23:20 | 120909.4 | 1680.0012 | 5 | 14 | 3.734817 | -2.281988 | 2.930507 | 1.064883 | 12.44402 | 4.166656
2018-03-07 23:22 | 121029.4 | 1800.0013 | 5 | 14 | 3.71592 | -2.281995 | 2.930507 | 1.140954 | 12.44402 | 4.45004
2018-03-07 23:24 | 121149.4 | 1920.0005 | 5 | 14 | 3.697245 | -2.282001 | 2.930507 | 1.217016 | 12.44402 | 4.731967
2018-03-07 23:26 | 121269.3 | 2040.0003 | 5 | 14 | 3.678039 | -2.281983 | 2.930507 | 1.293078 | 12.44402 | 5.01246
2018-03-07 23:28 | 121389.4 | 2160.0011 | 5 | 14 | 3.660422 | -2.282009 | 2.930507 | 1.369148 | 12.44402 | 5.291563
2018-03-07 23:30 | 121509.4 | 2280.0011 | 5 | 14 | 3.644566 | -2.282056 | 2.930507 | 1.445207 | 12.44402 | 5.569359
2018-03-07 23:32 | 121629.4 | 2400.0012 | 5 | 14 | 3.630105 | -2.281998 | 2.930507 | 1.521268 | 12.44402 | 5.846018
2018-03-07 23:34 | 121749.4 | 2520.0008 | 5 | 14 | 3.615619 | -2.282043 | 2.930507 | 1.597343 | 12.44402 | 6.121632
2018-03-07 23:36 | 121869.4 | 2640.001 | 5 | 14 | 3.601374 | -2.282049 | 2.930507 | 1.673397 | 12.44402 | 6.396055
2018-03-07 23:38 | 121989.3 | 2760.0001 | 5 | 14 | 3.589141 | -2.282085 | 2.930507 | 1.749476 | 12.44402 | 6.66957
2018-03-07 23:40 | 122109.4 | 2880.0013 | 5 | 14 | 3.578393 | -2.282084 | 2.930507 | 1.825538 | 12.44402 | 6.942148
2018-03-07 23:42 | 122229.4 | 3000.0006 | 5 | 14 | 3.567922 | -2.282077 | 2.930507 | 1.90161 | 12.44402 | 7.213964
2018-03-07 23:44 | 122349.4 | 3120.0017 | 5 | 14 | 3.556063 | -2.282049 | 2.930507 | 1.977679 | 12.44402 | 7.484931
2018-03-07 23:46 | 122469.3 | 3240.0001 | 5 | 14 | 3.545344 | -2.282082 | 2.930507 | 2.053736 | 12.44402 | 7.754977
2018-03-07 23:48 | 122589.3 | 3360.0003 | 5 | 14 | 3.535058 | -2.282096 | 2.930507 | 2.129802 | 12.44402 | 8.024265
2018-03-07 23:50 | 122709.4 | 3480.0011 | 5 | 14 | 3.524999 | -2.282046 | 2.930507 | 2.205861 | 12.44402 | 8.292767
2018-03-07 23:52 | 122829.4 | 3600.0013 | 5 | 14 | 3.513088 | -2.28201 | 2.930507 | 2.28194 | 12.44402 | 8.560513
2018-03-07 23:54 | 122949.3 | 3720.0003 | 5 | 14 | 3.499151 | -2.282014 | 2.930507 | 2.357999 | 12.44402 | 8.827184
2018-03-07 23:56 | 123069.4 | 3840.0004 | 5 | 14 | 3.485137 | -2.282019 | 2.930507 | 2.434064 | 12.44402 | 9.092822
2018-03-07 23:58 | 123189.4 | 3960.0011 | 5 | 14 | 3.46904 | -2.281967 | 2.930507 | 2.51013 | 12.44402 | 9.357323
2018-03-08 | 123309.3 | 4080 | 5 | 14 | 3.447802 | -2.282007 | 2.930507 | 2.586194 | 12.44402 | 9.620429
2018-03-08 00:02 | 123429.4 | 4200.0004 | 5 | 14 | 3.416158 | -2.282025 | 2.930507 | 2.662262 | 12.44402 | 9.881583
2018-03-08 00:04 | 123549.4 | 4320.0014 | 5 | 14 | 3.371214 | -2.281988 | 2.930507 | 2.738331 | 12.44402 | 10.13984
2018-03-08 00:06 | 123669.4 | 4440.0014 | 5 | 14 | 3.300288 | -2.282061 | 2.930507 | 2.814398 | 12.44402 | 10.39382
2018-03-08 00:08 | 123789.3 | 4560.0001 | 5 | 14 | 3.160908 | -2.281996 | 2.930507 | 2.890447 | 12.44402 | 10.64024
2018-03-08 00:09 | 123854.5 | 4625.1806 | 5 | 14 | 2.999997 | -2.282028 | 2.930507 | 2.931771 | 12.44402 | 10.76792
2018-03-08 00:11 | 123974.6 | 120.0013 | 6 | 14 | 3.37134 | 0 | 2.930507 | 2.931771 | 12.44402 | 10.76792
2018-03-08 00:13 | 124094.6 | 240.0022 | 6 | 14 | 3.386168 | 0 | 2.930507 | 2.931771 | 12.44402 | 10.76792
2018-03-08 00:14 | 124154.6 | 300.0019 | 6 | 14 | 3.38966 | 0 | 2.930507 | 2.931771 | 12.44402 | 10.76792
2018-03-08 00:14 | 124154.6 | 0.0025 | 7 | 15 | 3.389503 | 0 | 0 | 0 | 0 | 0
2018-03-08 00:16 | 124274.7 | 120.0013 | 2 | 15 | 4.07967 | 4.889874 | 0.1623944 | 0 | 0.6436076 | 0
2018-03-08 00:18 | 124394.7 | 240.0009 | 2 | 15 | 4.112614 | 4.889919 | 0.3253954 | 0 | 1.311076 | 0
2018-03-08 00:20 | 124514.7 | 360.0012 | 2 | 15 | 4.150794 | 4.889853 | 0.4883629 | 0 | 1.984485 | 0
2018-03-08 00:22 | 124634.7 | 480.0003 | 2 | 15 | 4.18026 | 4.889917 | 0.6513609 | 0 | 2.663567 | 0
2018-03-08 00:24 | 124754.7 | 600.0005 | 2 | 15 | 4.200259 | 4.805357 | 0.8140721 | 0 | 3.345701 | 0
2018-03-08 00:26 | 124874.7 | 720.0015 | 2 | 15 | 4.200232 | 4.453722 | 0.9683754 | 0 | 3.993815 | 0
2018-03-08 00:28 | 124994.7 | 840.0015 | 2 | 15 | 4.20028 | 4.101671 | 1.110973 | 0 | 4.592762 | 0
2018-03-08 00:30 | 125114.7 | 960.0004 | 2 | 15 | 4.200234 | 3.772537 | 1.241978 | 0 | 5.143013 | 0
2018-03-08 00:32 | 125234.7 | 1080.0008 | 2 | 15 | 4.200254 | 3.498625 | 1.363065 | 0 | 5.651608 | 0
2018-03-08 00:34 | 125352.2 | 1197.5106 | 2 | 15 | 4.200266 | 3.259989 | 1.473265 | 0 | 6.114477 | 0
2018-03-08 00:36 | 125472.2 | 120.0016 | 3 | 15 | 4.21882 | 3.259926 | 1.581568 | 0 | 6.570272 | 0
2018-03-08 00:38 | 125592.2 | 240.0012 | 3 | 15 | 4.242609 | 3.259974 | 1.690222 | 0 | 7.029917 | 0
2018-03-08 00:40 | 125712.2 | 360.0012 | 3 | 15 | 4.268588 | 3.260029 | 1.79888 | 0 | 7.492315 | 0
2018-03-08 00:42 | 125832.2 | 480 | 3 | 15 | 4.296093 | 3.259933 | 1.907547 | 0 | 7.957645 | 0
2018-03-08 00:44 | 125952.2 | 600.0008 | 3 | 15 | 4.325239 | 3.259956 | 2.01621 | 0 | 8.426029 | 0
2018-03-08 00:46 | 126072.2 | 720.0006 | 3 | 15 | 4.358594 | 3.259954 | 2.124874 | 0 | 8.897792 | 0
2018-03-08 00:48 | 126192.2 | 840.0004 | 3 | 15 | 4.395957 | 3.259979 | 2.233528 | 0 | 9.373388 | 0
2018-03-08 00:50 | 126312.2 | 960.0017 | 3 | 15 | 4.40022 | 2.857449 | 2.335714 | 0 | 9.823007 | 0
2018-03-08 00:52 | 126432.2 | 1080.0012 | 3 | 15 | 4.400246 | 2.511534 | 2.425028 | 0 | 10.21601 | 0
2018-03-08 00:54 | 126552.2 | 1200.0009 | 3 | 15 | 4.400262 | 2.206221 | 2.503566 | 0 | 10.5616 | 0
2018-03-08 00:56 | 126672.2 | 1320.0013 | 3 | 15 | 4.400243 | 1.927325 | 2.572368 | 0 | 10.86434 | 0
2018-03-08 00:58 | 126792.2 | 1440.0007 | 3 | 15 | 4.400252 | 1.691326 | 2.632528 | 0 | 11.12906 | 0
2018-03-08 01:00 | 126912.2 | 1560.0008 | 3 | 15 | 4.400233 | 1.494314 | 2.685527 | 0 | 11.36227 | 0
2018-03-08 01:02 | 127032.2 | 1680.0009 | 3 | 15 | 4.400188 | 1.32673 | 2.732487 | 0 | 11.56891 | 0
2018-03-08 01:04 | 127152.2 | 1800.0007 | 3 | 15 | 4.400171 | 1.176059 | 2.77418 | 0 | 11.75236 | 0
2018-03-08 01:06 | 127272.2 | 1920.0004 | 3 | 15 | 4.400201 | 1.041111 | 2.811058 | 0 | 11.91463 | 0
2018-03-08 01:08 | 127392.2 | 2040.0009 | 3 | 15 | 4.400193 | 0.9297934 | 2.843853 | 0 | 12.05894 | 0
2018-03-08 01:10 | 127512.2 | 2160.0007 | 3 | 15 | 4.40019 | 0.8351316 | 2.873207 | 0 | 12.1881 | 0
2018-03-08 01:12 | 127632.2 | 2280.0007 | 3 | 15 | 4.400192 | 0.7517538 | 2.89963 | 0 | 12.30437 | 0
2018-03-08 01:14 | 127752.2 | 2400.002 | 3 | 15 | 4.400136 | 0.672802 | 2.923367 | 0 | 12.40881 | 0
2018-03-08 01:15 | 127787.6 | 2435.4187 | 3 | 15 | 4.400173 | 0.6519985 | 2.929883 | 0 | 12.43748 | 0
2018-03-08 01:17 | 127907.7 | 120.0006 | 4 | 15 | 4.332408 | 0 | 2.929883 | 0 | 12.43748 | 0
2018-03-08 01:19 | 128027.7 | 240.0008 | 4 | 15 | 4.326634 | 0 | 2.929883 | 0 | 12.43748 | 0
2018-03-08 01:20 | 128087.7 | 300.0031 | 4 | 15 | 4.325007 | 0 | 2.929883 | 0 | 12.43748 | 0
2018-03-08 01:22 | 128207.7 | 120.0011 | 5 | 15 | 4.085494 | -2.281979 | 2.929883 | 0.07606018 | 12.43748 | 0.3132322
2018-03-08 01:24 | 128327.7 | 240 | 5 | 15 | 4.049436 | -2.281962 | 2.929883 | 0.1521241 | 12.43748 | 0.6225726
2018-03-08 01:26 | 128447.7 | 360.0002 | 5 | 15 | 4.018398 | -2.281993 | 2.929883 | 0.2281851 | 12.43748 | 0.9293817
2018-03-08 01:28 | 128567.7 | 480.0012 | 5 | 15 | 3.988969 | -2.281928 | 2.929883 | 0.3042505 | 12.43748 | 1.233914
2018-03-08 01:30 | 128687.7 | 600.0008 | 5 | 15 | 3.960695 | -2.281968 | 2.929883 | 0.3803121 | 12.43748 | 1.536249
2018-03-08 01:32 | 128807.7 | 720.0014 | 5 | 15 | 3.931531 | -2.282038 | 2.929883 | 0.4563777 | 12.43748 | 1.836423
2018-03-08 01:34 | 128927.7 | 840.0019 | 5 | 15 | 3.902729 | -2.282009 | 2.929883 | 0.532438 | 12.43748 | 2.134342
2018-03-08 01:36 | 129047.7 | 960.0003 | 5 | 15 | 3.876058 | -2.281996 | 2.929883 | 0.6084964 | 12.43748 | 2.430157
2018-03-08 01:38 | 129167.7 | 1080.0002 | 5 | 15 | 3.850224 | -2.281947 | 2.929883 | 0.684557 | 12.43748 | 2.723984
2018-03-08 01:40 | 129287.7 | 1200.0001 | 5 | 15 | 3.823954 | -2.282033 | 2.929883 | 0.760609 | 12.43748 | 3.015803
2018-03-08 01:42 | 129407.7 | 1320.0018 | 5 | 15 | 3.797692 | -2.28198 | 2.929883 | 0.8366868 | 12.43748 | 3.305713
2018-03-08 01:44 | 129527.7 | 1440.0016 | 5 | 15 | 3.77483 | -2.282005 | 2.929883 | 0.912747 | 12.43748 | 3.59368
2018-03-08 01:46 | 129647.7 | 1560.0016 | 5 | 15 | 3.75397 | -2.281956 | 2.929883 | 0.9888083 | 12.43748 | 3.879995
2018-03-08 01:48 | 129767.7 | 1680.0001 | 5 | 15 | 3.734324 | -2.28193 | 2.929883 | 1.064871 | 12.43748 | 4.164785
2018-03-08 01:50 | 129887.7 | 1800.0011 | 5 | 15 | 3.71426 | -2.282023 | 2.929883 | 1.140927 | 12.43748 | 4.44805
2018-03-08 01:52 | 130007.7 | 1920.0005 | 5 | 15 | 3.694391 | -2.281979 | 2.929883 | 1.216991 | 12.43748 | 4.729797
2018-03-08 01:54 | 130127.7 | 2040.0014 | 5 | 15 | 3.676349 | -2.28204 | 2.929883 | 1.293064 | 12.43748 | 5.010143
2018-03-08 01:56 | 130247.7 | 2160.0007 | 5 | 15 | 3.659936 | -2.281986 | 2.929883 | 1.369132 | 12.43748 | 5.289158
2018-03-08 01:58 | 130367.7 | 2280.0014 | 5 | 15 | 3.644068 | -2.281952 | 2.929883 | 1.445197 | 12.43748 | 5.566946
2018-03-08 02:00 | 130487.7 | 2400.0008 | 5 | 15 | 3.627837 | -2.281983 | 2.929883 | 1.521258 | 12.43748 | 5.843499
2018-03-08 02:02 | 130607.7 | 2520.0007 | 5 | 15 | 3.61347 | -2.282019 | 2.929883 | 1.597311 | 12.43748 | 6.11885
2018-03-08 02:04 | 130727.7 | 2640.0002 | 5 | 15 | 3.600557 | -2.28192 | 2.929883 | 1.673373 | 12.43748 | 6.393197
2018-03-08 02:06 | 130847.7 | 2760.0004 | 5 | 15 | 3.589167 | -2.281988 | 2.929883 | 1.749437 | 12.43748 | 6.666635
2018-03-08 02:08 | 130967.7 | 2880.0003 | 5 | 15 | 3.577329 | -2.281965 | 2.929883 | 1.825505 | 12.43748 | 6.939215
2018-03-08 02:10 | 131087.7 | 3000.0005 | 5 | 15 | 3.565471 | -2.282005 | 2.929883 | 1.90158 | 12.43748 | 7.210894
2018-03-08 02:12 | 131207.7 | 3120.0015 | 5 | 15 | 3.555086 | -2.281954 | 2.929883 | 1.977641 | 12.43748 | 7.481688
2018-03-08 02:14 | 131327.7 | 3240.0015 | 5 | 15 | 3.545571 | -2.281996 | 2.929883 | 2.053694 | 12.43748 | 7.751693
2018-03-08 02:16 | 131447.7 | 3360.0001 | 5 | 15 | 3.53545 | -2.282022 | 2.929883 | 2.129762 | 12.43748 | 8.021023
2018-03-08 02:18 | 131567.7 | 3480.0012 | 5 | 15 | 3.523041 | -2.28197 | 2.929883 | 2.205832 | 12.43748 | 8.289504
2018-03-08 02:20 | 131687.7 | 3600.0006 | 5 | 15 | 3.51101 | -2.282012 | 2.929883 | 2.281881 | 12.43748 | 8.556969
2018-03-08 02:22 | 131807.7 | 3720.0015 | 5 | 15 | 3.498431 | -2.282038 | 2.929883 | 2.357955 | 12.43748 | 8.823592
2018-03-08 02:24 | 131927.7 | 3840 | 5 | 15 | 3.485018 | -2.281996 | 2.929883 | 2.434012 | 12.43748 | 9.089183
2018-03-08 02:26 | 132047.7 | 3960.0002 | 5 | 15 | 3.466933 | -2.282014 | 2.929883 | 2.510076 | 12.43748 | 9.353627
2018-03-08 02:28 | 132167.7 | 4080.0005 | 5 | 15 | 3.443267 | -2.281972 | 2.929883 | 2.586138 | 12.43748 | 9.616447
2018-03-08 02:30 | 132287.7 | 4200.0022 | 5 | 15 | 3.413235 | -2.281928 | 2.929883 | 2.662214 | 12.43748 | 9.877324
2018-03-08 02:32 | 132407.7 | 4320.0014 | 5 | 15 | 3.369963 | -2.282012 | 2.929883 | 2.738277 | 12.43748 | 10.1354
2018-03-08 02:34 | 132527.7 | 4440.0015 | 5 | 15 | 3.297934 | -2.281959 | 2.929883 | 2.814342 | 12.43748 | 10.38927
2018-03-08 02:36 | 132647.7 | 4560.0014 | 5 | 15 | 3.149227 | -2.28203 | 2.929883 | 2.890405 | 12.43748 | 10.63524
2018-03-08 02:36 | 132707.1 | 4619.364 | 5 | 15 | 2.999981 | -2.282016 | 2.929883 | 2.928031 | 12.43748 | 10.75121
2018-03-08 02:38 | 132827.1 | 120 | 6 | 15 | 3.376011 | 0 | 2.929883 | 2.928031 | 12.43748 | 10.75121
2018-03-08 02:40 | 132947.1 | 240.0001 | 6 | 15 | 3.391049 | 0 | 2.929883 | 2.928031 | 12.43748 | 10.75121
2018-03-08 02:41 | 133007.1 | 300.002 | 6 | 15 | 3.394564 | 0 | 2.929883 | 2.928031 | 12.43748 | 10.75121
2018-03-08 02:41 | 133007.1597 | 0.0048 | 7 | 16 | 3.394543 | 0 | 0 | 0 | 0 | 0
2018-03-08 02:43 | 133127.2 | 120.0016 | 2 | 16 | 4.081183 | 4.88994 | 0.1623466 | 1.825e-09 | 0.6437227 | 6.194e-09
2018-03-08 02:45 | 133247.2 | 240.0016 | 2 | 16 | 4.116147 | 4.889921 | 0.3253808 | 1.825e-09 | 1.311785 | 6.194e-09
2018-03-08 02:47 | 133367.2 | 360.0016 | 2 | 16 | 4.151843 | 4.889881 | 0.4883424 | 1.825e-09 | 1.985583 | 6.194e-09
2018-03-08 02:49 | 133487.2 | 480.0002 | 2 | 16 | 4.179292 | 4.889889 | 0.6513521 | 1.825e-09 | 2.664723 | 6.194e-09
2018-03-08 02:51 | 133607.2 | 600.0002 | 2 | 16 | 4.200288 | 4.816086 | 0.8141146 | 1.825e-09 | 3.346931 | 6.194e-09
2018-03-08 02:53 | 133727.2 | 720.001 | 2 | 16 | 4.200248 | 4.420315 | 0.96802 | 1.825e-09 | 3.993375 | 6.194e-09
2018-03-08 02:55 | 133847.2 | 840.0001 | 2 | 16 | 4.200254 | 4.076578 | 1.109463 | 1.825e-09 | 4.587473 | 6.194e-09
2018-03-08 02:57 | 133967.2 | 960.0004 | 2 | 16 | 4.200219 | 3.775425 | 1.240207 | 1.825e-09 | 5.136631 | 6.194e-09
2018-03-08 02:59 | 134087.2 | 1080.0012 | 2 | 16 | 4.200254 | 3.51536 | 1.361679 | 1.825e-09 | 5.64684 | 6.194e-09
2018-03-08 03:01 | 134205.2 | 1197.9499 | 2 | 16 | 4.200235 | 3.259989 | 1.472695 | 1.825e-09 | 6.113134 | 6.194e-09
2018-03-08 03:03 | 134325.2 | 120.001 | 3 | 16 | 4.220341 | 3.259941 | 1.580981 | 1.825e-09 | 6.56895 | 6.194e-09
2018-03-08 03:05 | 134445.2 | 240.0004 | 3 | 16 | 4.243232 | 3.259993 | 1.689637 | 1.825e-09 | 7.028747 | 6.194e-09
2018-03-08 03:07 | 134565.2 | 360.0012 | 3 | 16 | 4.267692 | 3.259884 | 1.798304 | 1.825e-09 | 7.491168 | 6.194e-09
2018-03-08 03:09 | 134685.2 | 480.0004 | 3 | 16 | 4.294617 | 3.259893 | 1.906964 | 1.825e-09 | 7.956326 | 6.194e-09
2018-03-08 03:11 | 134805.2 | 600.0002 | 3 | 16 | 4.325873 | 3.259863 | 2.015627 | 1.825e-09 | 8.424649 | 6.194e-09
2018-03-08 03:13 | 134925.2 | 720.0004 | 3 | 16 | 4.359434 | 3.259912 | 2.124279 | 1.825e-09 | 8.896468 | 6.194e-09
2018-03-08 03:15 | 135045.2 | 840.001 | 3 | 16 | 4.395279 | 3.25993 | 2.232944 | 1.825e-09 | 9.372114 | 6.194e-09
2018-03-08 03:17 | 135165.2 | 960.0017 | 3 | 16 | 4.400262 | 2.875343 | 2.335619 | 1.825e-09 | 9.823877 | 6.194e-09
2018-03-08 03:19 | 135285.2 | 1080.0011 | 3 | 16 | 4.400258 | 2.515583 | 2.42538 | 1.825e-09 | 10.21885 | 6.194e-09
2018-03-08 03:21 | 135405.2 | 1200.0004 | 3 | 16 | 4.400259 | 2.194259 | 2.503688 | 1.825e-09 | 10.56342 | 6.194e-09
2018-03-08 03:23 | 135525.2 | 1320.0003 | 3 | 16 | 4.400251 | 1.927406 | 2.572248 | 1.825e-09 | 10.8651 | 6.194e-09
2018-03-08 03:25 | 135645.2 | 1440.0005 | 3 | 16 | 4.400228 | 1.700498 | 2.632583 | 1.825e-09 | 11.13059 | 6.194e-09
2018-03-08 03:27 | 135765.2 | 1560.0012 | 3 | 16 | 4.40025 | 1.503493 | 2.685924 | 1.825e-09 | 11.36531 | 6.194e-09
2018-03-08 03:29 | 135885.2 | 1680.0002 | 3 | 16 | 4.400223 | 1.322442 | 2.73297 | 1.825e-09 | 11.57232 | 6.194e-09
2018-03-08 03:31 | 136005.2 | 1800.0007 | 3 | 16 | 4.400197 | 1.171451 | 2.774447 | 1.825e-09 | 11.75483 | 6.194e-09
2018-03-08 03:33 | 136125.2 | 1920.0001 | 3 | 16 | 4.400212 | 1.04393 | 2.811325 | 1.825e-09 | 11.91709 | 6.194e-09
2018-03-08 03:35 | 136245.2 | 2040.0009 | 3 | 16 | 4.400168 | 0.9347496 | 2.84427 | 1.825e-09 | 12.06206 | 6.194e-09
2018-03-08 03:37 | 136365.2 | 2160.0015 | 3 | 16 | 4.400218 | 0.8367682 | 2.873771 | 1.825e-09 | 12.19187 | 6.194e-09
2018-03-08 03:39 | 136485.2 | 2280.0017 | 3 | 16 | 4.400198 | 0.7465057 | 2.900096 | 1.825e-09 | 12.30771 | 6.194e-09
2018-03-08 03:41 | 136605.2 | 2400.0011 | 3 | 16 | 4.40017 | 0.6716776 | 2.923693 | 1.825e-09 | 12.41154 | 6.194e-09
2018-03-08 03:42 | 136639.8 | 2434.5943 | 3 | 16 | 4.400181 | 0.6519985 | 2.930053 | 1.825e-09 | 12.43952 | 6.194e-09
2018-03-08 03:44 | 136759.8 | 120.0009 | 4 | 16 | 4.332844 | 0 | 2.930053 | 1.825e-09 | 12.43952 | 6.194e-09
2018-03-08 03:46 | 136879.8 | 240.0009 | 4 | 16 | 4.327111 | 0 | 2.930053 | 1.825e-09 | 12.43952 | 6.194e-09
2018-03-08 03:47 | 136939.8 | 300.0034 | 4 | 16 | 4.325494 | 0 | 2.930053 | 1.825e-09 | 12.43952 | 6.194e-09
2018-03-08 03:49 | 137059.9 | 120.0007 | 5 | 16 | 4.086575 | -2.282035 | 2.930053 | 0.07606065 | 12.43952 | 0.3133178
2018-03-08 03:51 | 137179.9 | 240.0003 | 5 | 16 | 4.052194 | -2.281993 | 2.930053 | 0.1521186 | 12.43952 | 0.6227775
2018-03-08 03:53 | 137299.9 | 360.0001 | 5 | 16 | 4.022122 | -2.282035 | 2.930053 | 0.2281877 | 12.43952 | 0.9298639
2018-03-08 03:55 | 137419.9 | 480.0006 | 5 | 16 | 3.992598 | -2.28204 | 2.930053 | 0.304254 | 12.43952 | 1.234689
2018-03-08 03:57 | 137539.9 | 600.0018 | 5 | 16 | 3.962005 | -2.28201 | 2.930053 | 0.3803133 | 12.43952 | 1.537204
2018-03-08 03:59 | 137659.9 | 720.0015 | 5 | 16 | 3.933127 | -2.282037 | 2.930053 | 0.4563815 | 12.43952 | 1.837478
2018-03-08 04:01 | 137779.9 | 840.0004 | 5 | 16 | 3.905562 | -2.281998 | 2.930053 | 0.5324402 | 12.43952 | 2.135566
2018-03-08 04:03 | 137899.9 | 960.0002 | 5 | 16 | 3.879506 | -2.282002 | 2.930053 | 0.6085002 | 12.43952 | 2.431635
2018-03-08 04:05 | 138019.9 | 1080.0002 | 5 | 16 | 3.852418 | -2.281965 | 2.930053 | 0.6845713 | 12.43952 | 2.725739
2018-03-08 04:07 | 138139.9 | 1200.0002 | 5 | 16 | 3.824672 | -2.281998 | 2.930053 | 0.7606377 | 12.43952 | 3.01771
2018-03-08 04:09 | 138259.9 | 1320.0014 | 5 | 16 | 3.799564 | -2.281991 | 2.930053 | 0.8366953 | 12.43952 | 3.307635
2018-03-08 04:11 | 138379.9 | 1440.0012 | 5 | 16 | 3.777485 | -2.282042 | 2.930053 | 0.9127581 | 12.43952 | 3.59578
2018-03-08 04:13 | 138499.9 | 1560.0013 | 5 | 16 | 3.756473 | -2.281983 | 2.930053 | 0.9888275 | 12.43952 | 3.882332
2018-03-08 04:15 | 138619.9 | 1680.0003 | 5 | 16 | 3.734841 | -2.281935 | 2.930053 | 1.064884 | 12.43952 | 4.167212
2018-03-08 04:17 | 138739.9 | 1800 | 5 | 16 | 3.714706 | -2.282075 | 2.930053 | 1.140944 | 12.43952 | 4.450508
2018-03-08 04:19 | 138859.9 | 1920.0009 | 5 | 16 | 3.696023 | -2.281975 | 2.930053 | 1.217012 | 12.43952 | 4.732359
2018-03-08 04:21 | 138979.9 | 2040.0016 | 5 | 16 | 3.678568 | -2.281956 | 2.930053 | 1.293076 | 12.43952 | 5.01283
2018-03-08 04:23 | 139099.9 | 2160.0003 | 5 | 16 | 3.660841 | -2.28198 | 2.930053 | 1.369139 | 12.43952 | 5.291962
2018-03-08 04:25 | 139219.9 | 2280.0003 | 5 | 16 | 3.643639 | -2.281965 | 2.930053 | 1.445194 | 12.43952 | 5.56972
2018-03-08 04:27 | 139339.9 | 2400.0002 | 5 | 16 | 3.628408 | -2.281949 | 2.930053 | 1.521262 | 12.43952 | 5.846296
2018-03-08 04:29 | 139459.9 | 2520.0005 | 5 | 16 | 3.614856 | -2.281933 | 2.930053 | 1.597322 | 12.43952 | 6.121741
2018-03-08 04:31 | 139579.9 | 2640.0008 | 5 | 16 | 3.601898 | -2.281977 | 2.930053 | 1.673388 | 12.43952 | 6.396213
2018-03-08 04:33 | 139699.9 | 2760.0015 | 5 | 16 | 3.588391 | -2.281991 | 2.930053 | 1.749454 | 12.43952 | 6.669681
2018-03-08 04:35 | 139819.9 | 2880.0006 | 5 | 16 | 3.576602 | -2.28198 | 2.930053 | 1.825515 | 12.43952 | 6.942157
2018-03-08 04:37 | 139939.9 | 3000.0004 | 5 | 16 | 3.565942 | -2.282028 | 2.930053 | 1.901576 | 12.43952 | 7.213785
2018-03-08 04:39 | 140059.9 | 3120.0003 | 5 | 16 | 3.556277 | -2.281991 | 2.930053 | 1.977642 | 12.43952 | 7.484667
2018-03-08 04:41 | 140179.9 | 3240.0018 | 5 | 16 | 3.545345 | -2.281962 | 2.930053 | 2.053711 | 12.43952 | 7.754787
2018-03-08 04:43 | 140299.9 | 3360.0002 | 5 | 16 | 3.533744 | -2.281996 | 2.930053 | 2.129766 | 12.43952 | 8.023981
2018-03-08 04:45 | 140419.9 | 3480.0001 | 5 | 16 | 3.522758 | -2.282 | 2.930053 | 2.205828 | 12.43952 | 8.292349
2018-03-08 04:47 | 140539.9 | 3600.0009 | 5 | 16 | 3.511971 | -2.281972 | 2.930053 | 2.281899 | 12.43952 | 8.559915
2018-03-08 04:49 | 140659.9 | 3720.0008 | 5 | 16 | 3.4995 | -2.282 | 2.930053 | 2.357962 | 12.43952 | 8.826588
2018-03-08 04:51 | 140779.9 | 3840.001 | 5 | 16 | 3.483106 | -2.28196 | 2.930053 | 2.434021 | 12.43952 | 9.092149
2018-03-08 04:53 | 140899.9 | 3960.0008 | 5 | 16 | 3.465458 | -2.282007 | 2.930053 | 2.510089 | 12.43952 | 9.356444
2018-03-08 04:55 | 141019.9 | 4080.0003 | 5 | 16 | 3.443806 | -2.281951 | 2.930053 | 2.586147 | 12.43952 | 9.619229
2018-03-08 04:57 | 141139.9 | 4200.0012 | 5 | 16 | 3.415063 | -2.281977 | 2.930053 | 2.662209 | 12.43952 | 9.880159
2018-03-08 04:59 | 141259.9 | 4320.002 | 5 | 16 | 3.369582 | -2.282014 | 2.930053 | 2.738272 | 12.43952 | 10.13834
2018-03-08 05:01 | 141379.9 | 4440.0003 | 5 | 16 | 3.295084 | -2.282023 | 2.930053 | 2.814338 | 12.43952 | 10.39204
2018-03-08 05:03 | 141499.9 | 4560.0005 | 5 | 16 | 3.151427 | -2.281973 | 2.930053 | 2.890405 | 12.43952 | 10.63796
2018-03-08 05:04 | 141561.4 | 4621.444 | 5 | 16 | 2.999994 | -2.281988 | 2.930053 | 2.929343 | 12.43952 | 10.75804
2018-03-08 05:06 | 141681.4 | 120.0019 | 6 | 16 | 3.376249 | 0 | 2.930053 | 2.929343 | 12.43952 | 10.75804
2018-03-08 05:08 | 141801.4 | 240.001 | 6 | 16 | 3.391481 | 0 | 2.930053 | 2.929343 | 12.43952 | 10.75804
2018-03-08 05:09 | 141861.4 | 300.0007 | 6 | 16 | 3.395103 | 0 | 2.930053 | 2.929343 | 12.43952 | 10.75804
2018-03-08 05:09 | 141861.4 | 0.0025 | 7 | 17 | 3.395142 | 0 | 0 | 0 | 0 | 0
2018-03-08 05:11 | 141981.5 | 120.0002 | 2 | 17 | 4.083656 | 4.88991 | 0.1623633 | 4.986e-09 | 0.644283 | 1.6928e-08
2018-03-08 05:13 | 142101.5 | 240.0003 | 2 | 17 | 4.116219 | 4.88986 | 0.3253793 | 4.986e-09 | 1.312445 | 1.6928e-08
2018-03-08 05:15 | 142221.5 | 360.0012 | 2 | 17 | 4.150968 | 4.889864 | 0.4883657 | 4.986e-09 | 1.986248 | 1.6928e-08
2018-03-08 05:17 | 142341.5 | 480.0002 | 2 | 17 | 4.180583 | 4.889912 | 0.6513116 | 4.986e-09 | 2.66507 | 1.6928e-08
2018-03-08 05:19 | 142461.5 | 600.0003 | 2 | 17 | 4.200258 | 4.768553 | 0.8137324 | 4.986e-09 | 3.346145 | 1.6928e-08
2018-03-08 05:21 | 142581.5 | 720.0002 | 2 | 17 | 4.20027 | 4.411531 | 0.9665933 | 4.986e-09 | 3.988201 | 1.6928e-08
2018-03-08 05:23 | 142701.5 | 840.0011 | 2 | 17 | 4.200226 | 4.085196 | 1.108051 | 4.986e-09 | 4.58236 | 1.6928e-08
2018-03-08 05:25 | 142821.5 | 960.0003 | 2 | 17 | 4.200246 | 3.781551 | 1.239091 | 4.986e-09 | 5.132759 | 1.6928e-08
2018-03-08 05:27 | 142941.5 | 1080.0012 | 2 | 17 | 4.20026 | 3.485128 | 1.360152 | 4.986e-09 | 5.641248 | 1.6928e-08
2018-03-08 05:29 | 143047.1 | 1185.6213 | 2 | 17 | 4.200244 | 3.259989 | 1.45903 | 4.986e-09 | 6.056557 | 1.6928e-08
2018-03-08 05:31 | 143167.1 | 120.0014 | 3 | 17 | 4.218941 | 3.259977 | 1.567295 | 5.281e-09 | 6.512202 | 1.8124e-08
2018-03-08 05:33 | 143287.1 | 240.0008 | 3 | 17 | 4.240484 | 3.259947 | 1.675949 | 5.281e-09 | 6.971758 | 1.8124e-08
2018-03-08 05:35 | 143407.1 | 360.0011 | 3 | 17 | 4.26535 | 3.259962 | 1.784621 | 5.281e-09 | 7.433894 | 1.8124e-08
2018-03-08 05:37 | 143527.1 | 480.0004 | 3 | 17 | 4.294158 | 3.259968 | 1.893269 | 5.281e-09 | 7.898867 | 1.8124e-08
2018-03-08 05:39 | 143647.1 | 600.0006 | 3 | 17 | 4.323967 | 3.26 | 2.00192 | 5.281e-09 | 8.36703 | 1.8124e-08
2018-03-08 05:41 | 143767.1 | 720.0015 | 3 | 17 | 4.35578 | 3.259995 | 2.1106 | 5.281e-09 | 8.838675 | 1.8124e-08
2018-03-08 05:43 | 143887.1 | 840.0009 | 3 | 17 | 4.390646 | 3.259937 | 2.219255 | 5.281e-09 | 9.313809 | 1.8124e-08
2018-03-08 05:45 | 144007.1 | 960.0011 | 3 | 17 | 4.400265 | 2.899885 | 2.323093 | 5.281e-09 | 9.77059 | 1.8124e-08
2018-03-08 05:47 | 144127.1 | 1080.0021 | 3 | 17 | 4.400292 | 2.537174 | 2.413499 | 5.281e-09 | 10.1684 | 1.8124e-08
2018-03-08 05:49 | 144247.1 | 1200.0005 | 3 | 17 | 4.400253 | 2.228249 | 2.492779 | 5.281e-09 | 10.51725 | 1.8124e-08
2018-03-08 05:51 | 144367.1 | 1320.0015 | 3 | 17 | 4.400234 | 1.964786 | 2.56256 | 5.281e-09 | 10.8243 | 1.8124e-08
2018-03-08 05:53 | 144487.1 | 1440.0017 | 3 | 17 | 4.400254 | 1.728463 | 2.624038 | 5.281e-09 | 11.09482 | 1.8124e-08
2018-03-08 05:55 | 144607.1 | 1560.0017 | 3 | 17 | 4.400239 | 1.516444 | 2.67799 | 5.281e-09 | 11.33222 | 1.8124e-08
2018-03-08 05:57 | 144727.1 | 1680.0005 | 3 | 17 | 4.400229 | 1.341581 | 2.72554 | 5.281e-09 | 11.54145 | 1.8124e-08
2018-03-08 05:59 | 144847.1 | 1800.0008 | 3 | 17 | 4.40022 | 1.192459 | 2.76768 | 5.281e-09 | 11.72688 | 1.8124e-08
2018-03-08 06:01 | 144967.1 | 1920.0009 | 3 | 17 | 4.400193 | 1.063151 | 2.805236 | 5.281e-09 | 11.89213 | 1.8124e-08
2018-03-08 06:03 | 145087.1 | 2040.0025 | 3 | 17 | 4.400218 | 0.9444675 | 2.838675 | 5.281e-09 | 12.03927 | 1.8124e-08
2018-03-08 06:05 | 145207.1 | 2160.0008 | 3 | 17 | 4.400183 | 0.84305 | 2.868409 | 5.281e-09 | 12.17011 | 1.8124e-08
2018-03-08 06:07 | 145327.1 | 2280.0012 | 3 | 17 | 4.400179 | 0.7573032 | 2.895047 | 5.281e-09 | 12.28732 | 1.8124e-08
2018-03-08 06:09 | 145447.1 | 2400.0003 | 3 | 17 | 4.400232 | 0.685277 | 2.919051 | 5.281e-09 | 12.39294 | 1.8124e-08
2018-03-08 06:10 | 145505.1 | 2457.9215 | 3 | 17 | 4.400155 | 0.6519985 | 2.929801 | 5.281e-09 | 12.44024 | 1.8124e-08
2018-03-08 06:12 | 145625.1 | 120.0011 | 4 | 17 | 4.332975 | 0 | 2.929801 | 5.281e-09 | 12.44024 | 1.8124e-08
2018-03-08 06:14 | 145745.1 | 240.0014 | 4 | 17 | 4.327325 | 0 | 2.929801 | 5.281e-09 | 12.44024 | 1.8124e-08
2018-03-08 06:15 | 145805.1 | 300.0018 | 4 | 17 | 4.325708 | 0 | 2.929801 | 5.281e-09 | 12.44024 | 1.8124e-08
2018-03-08 06:17 | 145925.2 | 120.001 | 5 | 17 | 4.086591 | -2.282007 | 2.929801 | 0.07606112 | 12.44024 | 0.3132917
2018-03-08 06:19 | 146045.2 | 240.0004 | 5 | 17 | 4.052703 | -2.281967 | 2.929801 | 0.1521192 | 12.44024 | 0.6227801
2018-03-08 06:21 | 146165.2 | 360.0006 | 5 | 17 | 4.020888 | -2.282016 | 2.929801 | 0.2281695 | 12.44024 | 0.929788
2018-03-08 06:23 | 146285.2 | 480.0001 | 5 | 17 | 3.990334 | -2.282037 | 2.929801 | 0.3042498 | 12.44024 | 1.234519
2018-03-08 06:25 | 146405.2 | 600.0001 | 5 | 17 | 3.961278 | -2.282001 | 2.929801 | 0.3803132 | 12.44024 | 1.536925
2018-03-08 06:27 | 146525.2 | 720.0011 | 5 | 17 | 3.933522 | -2.281965 | 2.929801 | 0.4563704 | 12.44024 | 1.837147
2018-03-08 06:29 | 146645.2 | 840.0011 | 5 | 17 | 3.905991 | -2.281973 | 2.929801 | 0.5324441 | 12.44024 | 2.13534
2018-03-08 06:31 | 146765.2 | 960.0012 | 5 | 17 | 3.878037 | -2.282019 | 2.929801 | 0.6084951 | 12.44024 | 2.431326
2018-03-08 06:33 | 146885.2 | 1080.0004 | 5 | 17 | 3.851146 | -2.281965 | 2.929801 | 0.6845709 | 12.44024 | 2.725319
2018-03-08 06:35 | 147005.2 | 1200.0013 | 5 | 17 | 3.824972 | -2.282025 | 2.929801 | 0.7606351 | 12.44024 | 3.017246
2018-03-08 06:37 | 147125.2 | 1320.0006 | 5 | 17 | 3.80071 | -2.282037 | 2.929801 | 0.836701 | 12.44024 | 3.307265
2018-03-08 06:39 | 147245.2 | 1440.0002 | 5 | 17 | 3.777191 | -2.282049 | 2.929801 | 0.9127685 | 12.44024 | 3.595482
2018-03-08 06:41 | 147365.2 | 1560.001 | 5 | 17 | 3.755219 | -2.282007 | 2.929801 | 0.9888163 | 12.44024 | 3.881872
2018-03-08 06:43 | 147485.2 | 1680.0006 | 5 | 17 | 3.734947 | -2.282047 | 2.929801 | 1.064897 | 12.44024 | 4.166794
2018-03-08 06:45 | 147605.2 | 1800.0009 | 5 | 17 | 3.716139 | -2.282053 | 2.929801 | 1.140961 | 12.44024 | 4.450165
2018-03-08 06:47 | 147725.2 | 1920.0011 | 5 | 17 | 3.697288 | -2.282056 | 2.929801 | 1.217024 | 12.44024 | 4.732112
2018-03-08 06:49 | 147845.2 | 2040.0005 | 5 | 17 | 3.678028 | -2.282063 | 2.929801 | 1.293089 | 12.44024 | 5.012607
2018-03-08 06:51 | 147965.2 | 2160.0012 | 5 | 17 | 3.66072 | -2.282019 | 2.929801 | 1.369161 | 12.44024 | 5.291734
2018-03-08 06:53 | 148085.2 | 2280.0006 | 5 | 17 | 3.644863 | -2.281989 | 2.929801 | 1.445216 | 12.44024 | 5.569534
2018-03-08 06:55 | 148205.2 | 2400.0016 | 5 | 17 | 3.630289 | -2.282077 | 2.929801 | 1.521287 | 12.44024 | 5.846251
2018-03-08 06:57 | 148325.2 | 2520.001 | 5 | 17 | 3.615398 | -2.282056 | 2.929801 | 1.597354 | 12.44024 | 6.121837
2018-03-08 06:59 | 148445.2 | 2640.0013 | 5 | 17 | 3.601438 | -2.282107 | 2.929801 | 1.673422 | 12.44024 | 6.396307
2018-03-08 07:01 | 148565.2 | 2760.0007 | 5 | 17 | 3.589421 | -2.282063 | 2.929801 | 1.749475 | 12.44024 | 6.669738
2018-03-08 07:03 | 148685.2 | 2880.0009 | 5 | 17 | 3.57875 | -2.282061 | 2.929801 | 1.825548 | 12.44024 | 6.942382
2018-03-08 07:05 | 148805.2 | 3000.0009 | 5 | 17 | 3.567987 | -2.28208 | 2.929801 | 1.90161 | 12.44024 | 7.214187
2018-03-08 07:07 | 148925.2 | 3120 | 5 | 17 | 3.55632 | -2.281991 | 2.929801 | 1.977689 | 12.44024 | 7.485191
2018-03-08 07:09 | 149045.2 | 3240.0009 | 5 | 17 | 3.545786 | -2.281998 | 2.929801 | 2.05375 | 12.44024 | 7.755284
2018-03-08 07:11 | 149165.2 | 3360.0003 | 5 | 17 | 3.535758 | -2.282025 | 2.929801 | 2.129808 | 12.44024 | 8.02459
2018-03-08 07:13 | 149285.2 | 3480.0006 | 5 | 17 | 3.525525 | -2.282019 | 2.929801 | 2.205877 | 12.44024 | 8.293173
2018-03-08 07:15 | 149405.2 | 3600.0007 | 5 | 17 | 3.513063 | -2.282002 | 2.929801 | 2.281947 | 12.44024 | 8.560912
2018-03-08 07:17 | 149525.2 | 3720.0002 | 5 | 17 | 3.499546 | -2.282086 | 2.929801 | 2.35801 | 12.44024 | 8.827607
2018-03-08 07:19 | 149645.2 | 3840.0004 | 5 | 17 | 3.485248 | -2.282002 | 2.929801 | 2.434076 | 12.44024 | 9.093278
2018-03-08 07:21 | 149765.2 | 3960.0023 | 5 | 17 | 3.4691 | -2.282014 | 2.929801 | 2.510141 | 12.44024 | 9.357782
2018-03-08 07:23 | 149885.2 | 4080.0009 | 5 | 17 | 3.447289 | -2.281991 | 2.929801 | 2.586197 | 12.44024 | 9.620844
2018-03-08 07:25 | 150005.2 | 4200.0019 | 5 | 17 | 3.414772 | -2.281989 | 2.929801 | 2.662271 | 12.44024 | 9.881927
2018-03-08 07:27 | 150125.2 | 4320.0003 | 5 | 17 | 3.370205 | -2.282084 | 2.929801 | 2.738326 | 12.44024 | 10.14005
2018-03-08 07:29 | 150245.2 | 4440.0013 | 5 | 17 | 3.298987 | -2.282009 | 2.929801 | 2.814391 | 12.44024 | 10.39394
2018-03-08 07:31 | 150365.2 | 4560.0011 | 5 | 17 | 3.156735 | -2.281973 | 2.929801 | 2.890459 | 12.44024 | 10.64024
2018-03-08 07:32 | 150427.8 | 4622.5918 | 5 | 17 | 2.999995 | -2.281946 | 2.929801 | 2.93013 | 12.44024 | 10.76272
2018-03-08 07:34 | 150547.8 | 120.001 | 6 | 17 | 3.370897 | 0 | 2.929801 | 2.93013 | 12.44024 | 10.76272
2018-03-08 07:36 | 150667.8 | 240.002 | 6 | 17 | 3.385698 | 0 | 2.929801 | 2.93013 | 12.44024 | 10.76272
2018-03-08 07:37 | 150727.8 | 300.0014 | 6 | 17 | 3.389196 | 0 | 2.929801 | 2.93013 | 12.44024 | 10.76272
2018-03-08 07:37 | 150727.8 | 0.0024 | 7 | 18 | 3.388877 | 0 | 0 | 0 | 0 | 0
2018-03-08 07:39 | 150847.9 | 120.0013 | 2 | 18 | 4.079961 | 4.889874 | 0.162401 | 0 | 0.6436356 | 0
2018-03-08 07:41 | 150967.9 | 240.0007 | 2 | 18 | 4.113253 | 4.889809 | 0.3253948 | 0 | 1.311152 | 0
2018-03-08 07:43 | 151087.9 | 360.0001 | 2 | 18 | 4.151639 | 4.889891 | 0.4883738 | 0 | 1.98477 | 0
2018-03-08 07:45 | 151207.9 | 480.0011 | 2 | 18 | 4.180665 | 4.889858 | 0.6513584 | 0 | 2.663887 | 0
2018-03-08 07:47 | 151327.9 | 600.0007 | 2 | 18 | 4.200286 | 4.800499 | 0.8140184 | 0 | 3.345858 | 0
2018-03-08 07:49 | 151447.9 | 720.0015 | 2 | 18 | 4.200264 | 4.447941 | 0.9681907 | 0 | 3.993422 | 0
2018-03-08 07:51 | 151567.9 | 840.0001 | 2 | 18 | 4.200247 | 4.08861 | 1.110493 | 0 | 4.591127 | 0
2018-03-08 07:53 | 151687.9 | 960.0012 | 2 | 18 | 4.20023 | 3.770041 | 1.241238 | 0 | 5.140292 | 0
2018-03-08 07:55 | 151807.9 | 1080.0011 | 2 | 18 | 4.200223 | 3.496109 | 1.36225 | 0 | 5.648571 | 0
2018-03-08 07:57 | 151925.5 | 1197.5908 | 2 | 18 | 4.200217 | 3.259991 | 1.472529 | 0 | 6.111767 | 0
2018-03-08 07:59 | 152045.5 | 120.0009 | 3 | 18 | 4.219012 | 3.259966 | 1.580815 | 0 | 6.567499 | 0
2018-03-08 08:01 | 152165.5 | 240.0001 | 3 | 18 | 4.24347 | 3.259953 | 1.68947 | 0 | 7.027218 | 0
2018-03-08 08:03 | 152285.5 | 360.0007 | 3 | 18 | 4.268956 | 3.259979 | 1.798135 | 0 | 7.489712 | 0
2018-03-08 08:05 | 152405.5 | 480.0008 | 3 | 18 | 4.296292 | 3.259947 | 1.906795 | 0 | 7.95504 | 0
2018-03-08 08:07 | 152525.5 | 600.0023 | 3 | 18 | 4.325635 | 3.259907 | 2.015454 | 0 | 8.423429 | 0
2018-03-08 08:09 | 152645.5 | 720.0008 | 3 | 18 | 4.359247 | 3.259975 | 2.124119 | 0 | 8.895251 | 0
2018-03-08 08:11 | 152765.5 | 840.001 | 3 | 18 | 4.396774 | 3.259939 | 2.232775 | 0 | 9.370942 | 0
2018-03-08 08:13 | 152885.5 | 960.001 | 3 | 18 | 4.4003 | 2.853912 | 2.334723 | 0 | 9.819524 | 0
2018-03-08 08:15 | 153005.5 | 1080.0004 | 3 | 18 | 4.40023 | 2.510675 | 2.423952 | 0 | 10.21215 | 0
2018-03-08 08:17 | 153125.5 | 1200.0014 | 3 | 18 | 4.400233 | 2.203675 | 2.502452 | 0 | 10.55757 | 0
2018-03-08 08:19 | 153245.5 | 1320.0008 | 3 | 18 | 4.400217 | 1.923851 | 2.571137 | 0 | 10.85981 | 0
2018-03-08 08:21 | 153365.5 | 1440.0001 | 3 | 18 | 4.400265 | 1.693091 | 2.631309 | 0 | 11.12458 | 0
2018-03-08 08:23 | 153485.5 | 1560.0005 | 3 | 18 | 4.400192 | 1.495566 | 2.684351 | 0 | 11.35797 | 0
2018-03-08 08:25 | 153605.5 | 1680.0014 | 3 | 18 | 4.400167 | 1.327674 | 2.731382 | 0 | 11.56492 | 0
2018-03-08 08:27 | 153725.5 | 1800.0003 | 3 | 18 | 4.400245 | 1.176191 | 2.773088 | 0 | 11.74844 | 0
2018-03-08 08:29 | 153845.5 | 1920.0012 | 3 | 18 | 4.400192 | 1.04201 | 2.809963 | 0 | 11.91069 | 0
2018-03-08 08:31 | 153965.5 | 2040.0024 | 3 | 18 | 4.400202 | 0.9307785 | 2.842798 | 0 | 12.05517 | 0
2018-03-08 08:33 | 154085.5 | 2160.0026 | 3 | 18 | 4.400196 | 0.8364801 | 2.872198 | 0 | 12.18454 | 0
2018-03-08 08:35 | 154205.5 | 2280.0019 | 3 | 18 | 4.40016 | 0.7521553 | 2.898652 | 0 | 12.30094 | 0
2018-03-08 08:37 | 154325.5 | 2400.0014 | 3 | 18 | 4.400148 | 0.673027 | 2.922386 | 0 | 12.40537 | 0
2018-03-08 08:37 | 154361.4 | 2435.8955 | 3 | 18 | 4.400147 | 0.6519947 | 2.928991 | 0 | 12.43444 | 0
2018-03-08 08:39 | 154481.4 | 120.001 | 4 | 18 | 4.332463 | 0 | 2.928991 | 0 | 12.43444 | 0
2018-03-08 08:41 | 154601.4 | 240.0012 | 4 | 18 | 4.326722 | 0 | 2.928991 | 0 | 12.43444 | 0
2018-03-08 08:42 | 154661.4 | 300.0016 | 4 | 18 | 4.32507 | 0 | 2.928991 | 0 | 12.43444 | 0
2018-03-08 08:44 | 154781.5 | 120.0012 | 5 | 18 | 4.085849 | -2.282016 | 2.928991 | 0.07605851 | 12.43444 | 0.3132587
2018-03-08 08:46 | 154901.5 | 240.0015 | 5 | 18 | 4.049967 | -2.28198 | 2.928991 | 0.1521282 | 12.43444 | 0.6226491
2018-03-08 08:48 | 155021.5 | 360.001 | 5 | 18 | 4.019012 | -2.28196 | 2.928991 | 0.2281888 | 12.43444 | 0.9295021
2018-03-08 08:50 | 155141.5 | 480.0011 | 5 | 18 | 3.989676 | -2.281988 | 2.928991 | 0.3042448 | 12.43444 | 1.234044
2018-03-08 08:52 | 155261.5 | 600.0006 | 5 | 18 | 3.961223 | -2.282077 | 2.928991 | 0.3803142 | 12.43444 | 1.536459
2018-03-08 08:54 | 155381.5 | 720.0007 | 5 | 18 | 3.931599 | -2.281986 | 2.928991 | 0.4563693 | 12.43444 | 1.836616
2018-03-08 08:56 | 155501.5 | 840.0001 | 5 | 18 | 3.903162 | -2.281989 | 2.928991 | 0.5324455 | 12.43444 | 2.134619
2018-03-08 08:58 | 155621.5 | 960.0013 | 5 | 18 | 3.876506 | -2.282069 | 2.928991 | 0.6085083 | 12.43444 | 2.430484
2018-03-08 09:00 | 155741.5 | 1080.0016 | 5 | 18 | 3.850842 | -2.281981 | 2.928991 | 0.6845639 | 12.43444 | 2.724336
2018-03-08 09:02 | 155861.5 | 1200.0018 | 5 | 18 | 3.824399 | -2.282002 | 2.928991 | 0.760641 | 12.43444 | 3.016296
2018-03-08 09:04 | 155981.5 | 1320.0003 | 5 | 18 | 3.798189 | -2.281983 | 2.928991 | 0.8366859 | 12.43444 | 3.306105
2018-03-08 09:06 | 156101.5 | 1440.0005 | 5 | 18 | 3.775445 | -2.281986 | 2.928991 | 0.9127621 | 12.43444 | 3.594176
2018-03-08 09:08 | 156221.5 | 1560.0005 | 5 | 18 | 3.754705 | -2.281988 | 2.928991 | 0.988831 | 12.43444 | 3.880569
2018-03-08 09:10 | 156341.5 | 1680.0015 | 5 | 18 | 3.735037 | -2.281947 | 2.928991 | 1.064895 | 12.43444 | 4.165421
2018-03-08 09:12 | 156461.5 | 1800.0011 | 5 | 18 | 3.714579 | -2.282017 | 2.928991 | 1.140959 | 12.43444 | 4.448754
2018-03-08 09:14 | 156581.5 | 1920.0006 | 5 | 18 | 3.695055 | -2.281995 | 2.928991 | 1.217005 | 12.43444 | 4.730477
2018-03-08 09:16 | 156701.5 | 2040 | 5 | 18 | 3.677099 | -2.281952 | 2.928991 | 1.293086 | 12.43444 | 5.010909
2018-03-08 09:18 | 156821.5 | 2160.0003 | 5 | 18 | 3.660806 | -2.281984 | 2.928991 | 1.369149 | 12.43444 | 5.289974
2018-03-08 09:20 | 156941.5 | 2280.0012 | 5 | 18 | 3.644831 | -2.28203 | 2.928991 | 1.445202 | 12.43444 | 5.567781
2018-03-08 09:22 | 157061.5 | 2400.0016 | 5 | 18 | 3.628475 | -2.281973 | 2.928991 | 1.521281 | 12.43444 | 5.844446
2018-03-08 09:24 | 157181.5 | 2520.001 | 5 | 18 | 3.614188 | -2.281988 | 2.928991 | 1.597328 | 12.43444 | 6.119824
2018-03-08 09:26 | 157301.5 | 2640.0005 | 5 | 18 | 3.601384 | -2.281959 | 2.928991 | 1.673399 | 12.43444 | 6.394261
2018-03-08 09:28 | 157421.5 | 2760.0015 | 5 | 18 | 3.589764 | -2.281975 | 2.928991 | 1.749448 | 12.43444 | 6.667702
2018-03-08 09:30 | 157541.5 | 2880.0006 | 5 | 18 | 3.577554 | -2.281956 | 2.928991 | 1.825531 | 12.43444 | 6.940367
2018-03-08 09:32 | 157661.5 | 3000.0003 | 5 | 18 | 3.565917 | -2.281951 | 2.928991 | 1.901591 | 12.43444 | 7.212021
2018-03-08 09:34 | 157781.5 | 3120.0013 | 5 | 18 | 3.555503 | -2.281968 | 2.928991 | 1.97765 | 12.43444 | 7.482841
2018-03-08 09:36 | 157901.5 | 3240.0014 | 5 | 18 | 3.545967 | -2.281936 | 2.928991 | 2.053706 | 12.43444 | 7.752893
2018-03-08 09:38 | 158021.5 | 3360.0009 | 5 | 18 | 3.535547 | -2.281989 | 2.928991 | 2.12978 | 12.43444 | 8.022262
2018-03-08 09:40 | 158141.5 | 3480.001 | 5 | 18 | 3.523092 | -2.281942 | 2.928991 | 2.205841 | 12.43444 | 8.290706
2018-03-08 09:42 | 158261.5 | 3600.0004 | 5 | 18 | 3.511259 | -2.281998 | 2.928991 | 2.281893 | 12.43444 | 8.558197
2018-03-08 09:44 | 158381.5 | 3720.0007 | 5 | 18 | 3.498946 | -2.281965 | 2.928991 | 2.357951 | 12.43444 | 8.824786
2018-03-08 09:46 | 158501.5 | 3840.0016 | 5 | 18 | 3.485275 | -2.281949 | 2.928991 | 2.434024 | 12.43444 | 9.090465
2018-03-08 09:48 | 158621.5 | 3960.002 | 5 | 18 | 3.466746 | -2.282004 | 2.928991 | 2.510097 | 12.43444 | 9.354934
2018-03-08 09:50 | 158741.5 | 4080.0014 | 5 | 18 | 3.443363 | -2.281967 | 2.928991 | 2.586161 | 12.43444 | 9.617767
2018-03-08 09:52 | 158861.5 | 4200.0017 | 5 | 18 | 3.412953 | -2.281936 | 2.928991 | 2.662221 | 12.43444 | 9.878578
2018-03-08 09:54 | 158981.5 | 4320.0011 | 5 | 18 | 3.369547 | -2.281998 | 2.928991 | 2.738276 | 12.43444 | 10.1366
2018-03-08 09:56 | 159101.5 | 4440.0007 | 5 | 18 | 3.29642 | -2.28197 | 2.928991 | 2.814341 | 12.43444 | 10.3904
2018-03-08 09:58 | 159221.5 | 4560.0009 | 5 | 18 | 3.146073 | -2.281968 | 2.928991 | 2.890413 | 12.43444 | 10.63621
2018-03-08 09:59 | 159279.5 | 4617.9579 | 5 | 18 | 2.999995 | -2.281989 | 2.928991 | 2.927141 | 12.43444 | 10.74935
2018-03-08 10:01 | 159399.5 | 120.0003 | 6 | 18 | 3.375663 | 0 | 2.928991 | 2.927141 | 12.43444 | 10.74935
2018-03-08 10:03 | 159519.5 | 240.0004 | 6 | 18 | 3.39062 | 0 | 2.928991 | 2.927141 | 12.43444 | 10.74935
2018-03-08 10:04 | 159579.5 | 300.004 | 6 | 18 | 3.394153 | 0 | 2.928991 | 2.927141 | 12.43444 | 10.74935
2018-03-08 10:04 | 159579.6 | 0.0024 | 7 | 19 | 3.394294 | 0 | 0 | 0 | 0 | 0
2018-03-08 10:06 | 159699.6 | 120.0011 | 2 | 19 | 4.081768 | 4.890186 | 0.1623854 | 0 | 0.6439066 | 0
2018-03-08 10:08 | 159819.6 | 240.0004 | 2 | 19 | 4.115903 | 4.890158 | 0.3253925 | 0 | 1.31189 | 0
2018-03-08 10:10 | 159939.6 | 360.0005 | 2 | 19 | 4.151707 | 4.889841 | 0.488402 | 0 | 1.985848 | 0
2018-03-08 10:12 | 160059.6 | 480.0001 | 2 | 19 | 4.17906 | 4.890116 | 0.6513806 | 0 | 2.664824 | 0
2018-03-08 10:14 | 160179.6 | 600.0011 | 2 | 19 | 4.200284 | 4.816971 | 0.8141964 | 0 | 3.347226 | 0
2018-03-08 10:16 | 160299.6 | 720.0006 | 2 | 19 | 4.200286 | 4.421909 | 0.9679841 | 0 | 3.993176 | 0
2018-03-08 10:18 | 160419.6 | 840.0001 | 2 | 19 | 4.200307 | 4.081631 | 1.109546 | 0 | 4.587773 | 0
2018-03-08 10:20 | 160539.6 | 960.0012 | 2 | 19 | 4.200258 | 3.778561 | 1.240393 | 0 | 5.137361 | 0
2018-03-08 10:22 | 160659.6 | 1080.0005 | 2 | 19 | 4.200213 | 3.513985 | 1.361948 | 0 | 5.647923 | 0
2018-03-08 10:24 | 160774.3 | 1194.7204 | 2 | 19 | 4.200207 | 3.259995 | 1.469937 | 0 | 6.101501 | 0
2018-03-08 10:26 | 160894.4 | 120.0005 | 3 | 19 | 4.219979 | 3.259863 | 1.578203 | 9.28e-10 | 6.557223 | 3.764e-09
2018-03-08 10:28 | 161014.4 | 240.0013 | 3 | 19 | 4.242867 | 3.25985 | 1.68688 | 9.28e-10 | 7.017059 | 3.764e-09
2018-03-08 10:30 | 161134.4 | 360.0014 | 3 | 19 | 4.267177 | 3.259869 | 1.795534 | 9.28e-10 | 7.47938 | 3.764e-09
2018-03-08 10:32 | 161254.4 | 480.001 | 3 | 19 | 4.294307 | 3.259918 | 1.904197 | 9.28e-10 | 7.944507 | 3.764e-09
2018-03-08 10:34 | 161374.4 | 600.0005 | 3 | 19 | 4.325841 | 3.259874 | 2.012832 | 9.28e-10 | 8.412705 | 3.764e-09
2018-03-08 10:36 | 161494.4 | 720.0007 | 3 | 19 | 4.359119 | 3.259829 | 2.121509 | 9.28e-10 | 8.884613 | 3.764e-09
2018-03-08 10:38 | 161614.4 | 840.0009 | 3 | 19 | 4.394655 | 3.259861 | 2.230176 | 9.28e-10 | 9.360216 | 3.764e-09
2018-03-08 10:40 | 161734.4 | 960.0012 | 3 | 19 | 4.400243 | 2.88201 | 2.33308 | 9.28e-10 | 9.812976 | 3.764e-09
2018-03-08 10:42 | 161854.4 | 1080.0013 | 3 | 19 | 4.400251 | 2.518242 | 2.423012 | 9.28e-10 | 10.2087 | 3.764e-09
2018-03-08 10:44 | 161974.4 | 1200.0009 | 3 | 19 | 4.400246 | 2.204118 | 2.501565 | 9.28e-10 | 10.55435 | 3.764e-09
2018-03-08 10:46 | 162094.4 | 1320.0003 | 3 | 19 | 4.400203 | 1.933938 | 2.570422 | 9.28e-10 | 10.85734 | 3.764e-09
2018-03-08 10:48 | 162214.4 | 1440.0007 | 3 | 19 | 4.400186 | 1.706244 | 2.630983 | 9.28e-10 | 11.12382 | 3.764e-09
2018-03-08 10:50 | 162334.4 | 1560.0001 | 3 | 19 | 4.400242 | 1.506431 | 2.684474 | 9.28e-10 | 11.35919 | 3.764e-09
2018-03-08 10:52 | 162454.4 | 1680.0003 | 3 | 19 | 4.400191 | 1.323558 | 2.731578 | 9.28e-10 | 11.56646 | 3.764e-09
2018-03-08 10:54 | 162574.4 | 1800.0004 | 3 | 19 | 4.400202 | 1.173256 | 2.77313 | 9.28e-10 | 11.7493 | 3.764e-09
2018-03-08 10:56 | 162694.4 | 1920.0014 | 3 | 19 | 4.400198 | 1.04472 | 2.810052 | 9.28e-10 | 11.91176 | 3.764e-09
2018-03-08 10:58 | 162814.4 | 2040.0002 | 3 | 19 | 4.400206 | 0.936244 | 2.843035 | 9.28e-10 | 12.0569 | 3.764e-09
2018-03-08 11:00 | 162934.4 | 2160.0012 | 3 | 19 | 4.400203 | 0.8352766 | 2.872541 | 9.28e-10 | 12.18673 | 3.764e-09
2018-03-08 11:02 | 163054.4 | 2280.0017 | 3 | 19 | 4.400175 | 0.7460852 | 2.898847 | 9.28e-10 | 12.30248 | 3.764e-09
2018-03-08 11:04 | 163174.4 | 2400.0011 | 3 | 19 | 4.400127 | 0.6711073 | 2.922451 | 9.28e-10 | 12.40634 | 3.764e-09
2018-03-08 11:05 | 163209.4 | 2435.0082 | 3 | 19 | 4.400181 | 0.6519938 | 2.928884 | 9.28e-10 | 12.43465 | 3.764e-09
2018-03-08 11:07 | 163329.4 | 120.0003 | 4 | 19 | 4.332868 | 0 | 2.928884 | 9.28e-10 | 12.43465 | 3.764e-09
2018-03-08 11:09 | 163449.4 | 240.0013 | 4 | 19 | 4.327168 | 0 | 2.928884 | 9.28e-10 | 12.43465 | 3.764e-09
2018-03-08 11:10 | 163509.4 | 300.0026 | 4 | 19 | 4.325543 | 0 | 2.928884 | 9.28e-10 | 12.43465 | 3.764e-09
2018-03-08 11:12 | 163629.5 | 120.0005 | 5 | 19 | 4.086173 | -2.281894 | 2.928884 | 0.076058 | 12.43465 | 0.3132803
2018-03-08 11:14 | 163749.5 | 240.0013 | 5 | 19 | 4.051723 | -2.282004 | 2.928884 | 0.1521174 | 12.43465 | 0.6227133
2018-03-08 11:16 | 163869.5 | 360.0009 | 5 | 19 | 4.021646 | -2.281991 | 2.928884 | 0.2281826 | 12.43465 | 0.9297516
2018-03-08 11:18 | 163989.5 | 480.0012 | 5 | 19 | 3.991806 | -2.281959 | 2.928884 | 0.3042458 | 12.43465 | 1.234521
2018-03-08 11:20 | 164109.5 | 600.0001 | 5 | 19 | 3.961328 | -2.281986 | 2.928884 | 0.3803137 | 12.43465 | 1.537001
2018-03-08 11:22 | 164229.5 | 720.0003 | 5 | 19 | 3.932477 | -2.282032 | 2.928884 | 0.4563732 | 12.43465 | 1.837192
2018-03-08 11:24 | 164349.5 | 840.0006 | 5 | 19 | 3.904998 | -2.281952 | 2.928884 | 0.5324423 | 12.43465 | 2.135274
2018-03-08 11:26 | 164469.5 | 960.0008 | 5 | 19 | 3.878813 | -2.28197 | 2.928884 | 0.6085027 | 12.43465 | 2.431298
2018-03-08 11:28 | 164589.5 | 1080.0011 | 5 | 19 | 3.851358 | -2.281963 | 2.928884 | 0.6845642 | 12.43465 | 2.725296
2018-03-08 11:30 | 164709.5 | 1200.0014 | 5 | 19 | 3.823955 | -2.281967 | 2.928884 | 0.760623 | 12.43465 | 3.01717
2018-03-08 11:32 | 164829.5 | 1320.0008 | 5 | 19 | 3.798857 | -2.282016 | 2.928884 | 0.8366899 | 12.43465 | 3.307076
2018-03-08 11:34 | 164949.5 | 1440.0002 | 5 | 19 | 3.776907 | -2.281986 | 2.928884 | 0.9127551 | 12.43465 | 3.595187
2018-03-08 11:36 | 165069.5 | 1560.0011 | 5 | 19 | 3.75573 | -2.281977 | 2.928884 | 0.988815 | 12.43465 | 3.881655
2018-03-08 14:58 | 165267.5 | 1757.994544 | 5 | 19 | 3.726249 | -2.281967 | 2.928884 | 1.064875 | 12.43465 | 4.167557
2018-03-08 15:00 | 165387.5 | 1877.993844 | 5 | 19 | 3.702372 | -2.28197 | 2.928884 | 1.140937 | 12.43465 | 4.450016
2018-03-08 15:02 | 165507.5 | 1997.994544 | 5 | 19 | 3.684001 | -2.281917 | 2.928884 | 1.217003 | 12.43465 | 4.730921
2018-03-08 15:04 | 165627.5 | 2117.994344 | 5 | 19 | 3.666727 | -2.282012 | 2.928884 | 1.293059 | 12.43465 | 5.010457
2018-03-08 15:06 | 165747.5 | 2237.993344 | 5 | 19 | 3.649347 | -2.281915 | 2.928884 | 1.369121 | 12.43465 | 5.288683
2018-03-08 15:08 | 165867.5 | 2357.994144 | 5 | 19 | 3.633796 | -2.281973 | 2.928884 | 1.445188 | 12.43465 | 5.565679
2018-03-08 15:10 | 165987.5 | 2477.993344 | 5 | 19 | 3.619381 | -2.282001 | 2.928884 | 1.521245 | 12.43465 | 5.841497
2018-03-08 15:12 | 166107.5 | 2597.994044 | 5 | 19 | 3.606134 | -2.282009 | 2.928884 | 1.597307 | 12.43465 | 6.11629
2018-03-08 15:14 | 166227.5 | 2717.993344 | 5 | 19 | 3.592378 | -2.281954 | 2.928884 | 1.673372 | 12.43465 | 6.390076
2018-03-08 15:16 | 166347.5 | 2837.993244 | 5 | 19 | 3.57971 | -2.281921 | 2.928884 | 1.74943 | 12.43465 | 6.662808
2018-03-08 15:18 | 166467.5 | 2957.993344 | 5 | 19 | 3.568502 | -2.282007 | 2.928884 | 1.825498 | 12.43465 | 6.934676
2018-03-08 15:20 | 166587.5 | 3077.993644 | 5 | 19 | 3.558531 | -2.281952 | 2.928884 | 1.901555 | 12.43465 | 7.205698
2018-03-08 15:22 | 166707.5 | 3197.994444 | 5 | 19 | 3.548074 | -2.281993 | 2.928884 | 1.977623 | 12.43465 | 7.476001
2018-03-08 15:24 | 166827.5 | 3317.994544 | 5 | 19 | 3.536111 | -2.281975 | 2.928884 | 2.053685 | 12.43465 | 7.745413
2018-03-08 15:26 | 166947.5 | 3437.993444 | 5 | 19 | 3.525156 | -2.282014 | 2.928884 | 2.129751 | 12.43465 | 8.013968
2018-03-08 15:28 | 167067.5 | 3557.993244 | 5 | 19 | 3.5143 | -2.281951 | 2.928884 | 2.205814 | 12.43465 | 8.281686
2018-03-08 15:30 | 167187.5 | 3677.993444 | 5 | 19 | 3.50312 | -2.282002 | 2.928884 | 2.281872 | 12.43465 | 8.548568
2018-03-08 15:32 | 167307.5 | 3797.994244 | 5 | 19 | 3.488498 | -2.282012 | 2.928884 | 2.357937 | 12.43465 | 8.814509
2018-03-08 15:34 | 167427.5 | 3917.995444 | 5 | 19 | 3.471975 | -2.282022 | 2.928884 | 2.433996 | 12.43465 | 9.079216
2018-03-08 15:36 | 167547.5 | 4037.993944 | 5 | 19 | 3.452693 | -2.281995 | 2.928884 | 2.51005 | 12.43465 | 9.342572
2018-03-08 15:38 | 167667.5 | 4157.993244 | 5 | 19 | 3.428265 | -2.281923 | 2.928884 | 2.586122 | 12.43465 | 9.604345
2018-03-08 15:40 | 167787.5 | 4277.994344 | 5 | 19 | 3.390722 | -2.281949 | 2.928884 | 2.662183 | 12.43465 | 9.863784
2018-03-08 15:42 | 167907.5 | 4397.994544 | 5 | 19 | 3.329194 | -2.281963 | 2.928884 | 2.73825 | 12.43465 | 10.11955
2018-03-08 15:44 | 168027.5 | 4517.994744 | 5 | 19 | 3.22 | -2.28194 | 2.928884 | 2.814312 | 12.43465 | 10.36912
2018-03-08 15:45 | 168132 | 4622.473344 | 5 | 19 | 2.99998 | -2.282001 | 2.928884 | 2.88053 | 12.43465 | 10.57625
2018-03-08 15:47 | 168252 | 120.001 | 6 | 19 | 3.368151 | 0 | 2.928884 | 2.880544 | 12.43465 | 10.57629
2018-03-08 15:49 | 168372 | 240.0002 | 6 | 19 | 3.382809 | 0 | 2.928884 | 2.880544 | 12.43465 | 10.57629
2018-03-08 15:50 | 168432 | 300.0023 | 6 | 19 | 3.386407 | 0 | 2.928884 | 2.880544 | 12.43465 | 10.57629
2018-03-08 15:50 | 168432 | 0.0025 | 7 | 20 | 3.386498 | 0 | 0 | 0 | 0 | 0
2018-03-08 15:52 | 168552.1 | 120.0013 | 2 | 20 | 4.084433 | 4.889891 | 0.1624125 | 2.503e-09 | 0.6440924 | 8.477e-09
2018-03-08 15:54 | 168672.1 | 240.0006 | 2 | 20 | 4.116745 | 4.889835 | 0.3253991 | 2.503e-09 | 1.312262 | 8.477e-09
2018-03-08 15:56 | 168792.1 | 360.0002 | 2 | 20 | 4.151589 | 4.889906 | 0.4883972 | 2.503e-09 | 1.986197 | 8.477e-09
2018-03-08 15:58 | 168912.1 | 480.0019 | 2 | 20 | 4.181227 | 4.889866 | 0.6513783 | 2.503e-09 | 2.665284 | 8.477e-09
2018-03-08 16:00 | 169032.1 | 600.0005 | 2 | 20 | 4.200239 | 4.758949 | 0.8136705 | 2.503e-09 | 3.345902 | 8.477e-09
2018-03-08 16:02 | 169152.1 | 720.0007 | 2 | 20 | 4.20025 | 4.405819 | 0.9663622 | 2.503e-09 | 3.987247 | 8.477e-09
2018-03-08 16:04 | 169272.1 | 840.0001 | 2 | 20 | 4.20025 | 4.083588 | 1.107718 | 2.503e-09 | 4.580977 | 8.477e-09
2018-03-08 16:06 | 169392.1 | 960.0004 | 2 | 20 | 4.200306 | 3.784161 | 1.238751 | 2.503e-09 | 5.131346 | 8.477e-09
2018-03-08 16:08 | 169512.1 | 1080.0022 | 2 | 20 | 4.20026 | 3.49029 | 1.359901 | 2.503e-09 | 5.640209 | 8.477e-09
2018-03-08 16:10 | 169620.9 | 1188.7841 | 2 | 20 | 4.200212 | 3.259993 | 1.461811 | 2.503e-09 | 6.068254 | 8.477e-09
2018-03-08 16:12 | 169740.9 | 120.0003 | 3 | 20 | 4.218832 | 3.259954 | 1.570083 | 2.503e-09 | 6.523924 | 8.477e-09
2018-03-08 16:14 | 169860.9 | 240.0008 | 3 | 20 | 4.240539 | 3.259918 | 1.678741 | 2.503e-09 | 6.983489 | 8.477e-09
2018-03-08 16:16 | 169980.9 | 360.0018 | 3 | 20 | 4.265686 | 3.259989 | 1.787396 | 2.503e-09 | 7.44557 | 8.477e-09
2018-03-08 16:18 | 170100.9 | 480.0012 | 3 | 20 | 4.294468 | 3.259932 | 1.896076 | 2.503e-09 | 7.910719 | 8.477e-09
2018-03-08 16:20 | 170220.9 | 600.0015 | 3 | 20 | 4.324531 | 3.259966 | 2.004728 | 2.503e-09 | 8.378939 | 8.477e-09
2018-03-08 16:22 | 170340.9 | 720.0002 | 3 | 20 | 4.356541 | 3.259884 | 2.113387 | 2.503e-09 | 8.850565 | 8.477e-09
2018-03-08 16:24 | 170460.9 | 840.0003 | 3 | 20 | 4.391316 | 3.259968 | 2.222049 | 2.503e-09 | 9.325809 | 8.477e-09
2018-03-08 16:26 | 170580.9 | 960.0015 | 3 | 20 | 4.400268 | 2.893032 | 2.325694 | 2.503e-09 | 9.781757 | 8.477e-09
2018-03-08 16:28 | 170700.9 | 1080.0011 | 3 | 20 | 4.400271 | 2.533205 | 2.415939 | 2.503e-09 | 10.17886 | 8.477e-09
2018-03-08 16:30 | 170820.9 | 1200.0005 | 3 | 20 | 4.400255 | 2.224279 | 2.495095 | 2.503e-09 | 10.52717 | 8.477e-09
2018-03-08 16:32 | 170940.9 | 1320.0007 | 3 | 20 | 4.400243 | 1.960935 | 2.564761 | 2.503e-09 | 10.83372 | 8.477e-09
2018-03-08 16:34 | 171060.9 | 1440.0024 | 3 | 20 | 4.400239 | 1.722459 | 2.626085 | 2.503e-09 | 11.10355 | 8.477e-09
2018-03-08 16:36 | 171180.9 | 1560.0009 | 3 | 20 | 4.400228 | 1.511402 | 2.679847 | 2.503e-09 | 11.34012 | 8.477e-09
2018-03-08 16:38 | 171300.9 | 1680.0002 | 3 | 20 | 4.400269 | 1.337922 | 2.727242 | 2.503e-09 | 11.54867 | 8.477e-09
2018-03-08 16:40 | 171420.9 | 1800.001 | 3 | 20 | 4.400198 | 1.189767 | 2.76929 | 2.503e-09 | 11.73369 | 8.477e-09
2018-03-08 16:42 | 171540.9 | 1920.0007 | 3 | 20 | 4.400187 | 1.061092 | 2.806769 | 2.503e-09 | 11.8986 | 8.477e-09
2018-03-08 16:44 | 171660.9 | 2040.0007 | 3 | 20 | 4.400212 | 0.9428825 | 2.840141 | 2.503e-09 | 12.04545 | 8.477e-09
2018-03-08 16:46 | 171780.9 | 2160.001 | 3 | 20 | 4.400203 | 0.8424273 | 2.86984 | 2.503e-09 | 12.17612 | 8.477e-09
2018-03-08 16:48 | 171900.9 | 2280.0005 | 3 | 20 | 4.400198 | 0.7570076 | 2.896453 | 2.503e-09 | 12.29323 | 8.477e-09
2018-03-08 16:50 | 172020.9 | 2400.0007 | 3 | 20 | 4.400146 | 0.6835871 | 2.920441 | 2.503e-09 | 12.39878 | 8.477e-09
2018-03-08 16:51 | 172077.3 | 2456.4304 | 3 | 20 | 4.400189 | 0.651989 | 2.930907 | 2.503e-09 | 12.44483 | 8.477e-09
2018-03-08 16:53 | 172197.4 | 120.0007 | 4 | 20 | 4.333061 | 0 | 2.930909 | 2.503e-09 | 12.44484 | 8.477e-09
2018-03-08 16:55 | 172317.4 | 240 | 4 | 20 | 4.327403 | 0 | 2.930909 | 2.503e-09 | 12.44484 | 8.477e-09
2018-03-08 16:56 | 172377.4 | 300.0018 | 4 | 20 | 4.325819 | 0 | 2.930909 | 2.503e-09 | 12.44484 | 8.477e-09
2018-03-08 16:58 | 172497.5 | 120.0013 | 5 | 20 | 4.086904 | -2.282021 | 2.930909 | 0.07605729 | 12.44484 | 0.3132926
2018-03-08 17:00 | 172617.5 | 240.0015 | 5 | 20 | 4.052958 | -2.282051 | 2.930909 | 0.152125 | 12.44484 | 0.6228411
2018-03-08 17:02 | 172737.5 | 360 | 5 | 20 | 4.020978 | -2.28204 | 2.930909 | 0.2281922 | 12.44484 | 0.9299256
2018-03-08 17:04 | 172857.5 | 480.0002 | 5 | 20 | 3.990633 | -2.28204 | 2.930909 | 0.3042511 | 12.44484 | 1.234588
2018-03-08 17:06 | 172977.5 | 600.0003 | 5 | 20 | 3.961673 | -2.282075 | 2.930909 | 0.3803045 | 12.44484 | 1.536984
2018-03-08 17:08 | 173097.5 | 720.0023 | 5 | 20 | 3.933908 | -2.282069 | 2.930909 | 0.4563839 | 12.44484 | 1.837324
2018-03-08 17:10 | 173217.5 | 840.0008 | 5 | 20 | 3.906048 | -2.282077 | 2.930909 | 0.5324592 | 12.44484 | 2.135541
2018-03-08 17:12 | 173337.5 | 960.0011 | 5 | 20 | 3.877981 | -2.282095 | 2.930909 | 0.6085204 | 12.44484 | 2.431564
2018-03-08 17:14 | 173457.5 | 1080.0012 | 5 | 20 | 3.851378 | -2.282075 | 2.930909 | 0.6845865 | 12.44484 | 2.72553
2018-03-08 17:16 | 173577.5 | 1200.0006 | 5 | 20 | 3.825254 | -2.282046 | 2.930909 | 0.7606567 | 12.44484 | 3.0175
2018-03-08 17:18 | 173697.5 | 1320.0015 | 5 | 20 | 3.800765 | -2.282063 | 2.930909 | 0.836715 | 12.44484 | 3.307505
2018-03-08 17:20 | 173817.5 | 1440.0001 | 5 | 20 | 3.777103 | -2.282022 | 2.930909 | 0.9127796 | 12.44484 | 3.595711
2018-03-08 17:22 | 173937.5 | 1560.0001 | 5 | 20 | 3.755204 | -2.282091 | 2.930909 | 0.9888523 | 12.44484 | 3.882196
2018-03-08 17:24 | 174057.5 | 1680.0012 | 5 | 20 | 3.734856 | -2.282059 | 2.930909 | 1.064913 | 12.44484 | 4.167039
2018-03-08 17:26 | 174177.5 | 1800.0008 | 5 | 20 | 3.715965 | -2.282077 | 2.930909 | 1.140983 | 12.44484 | 4.450425
2018-03-08 17:28 | 174297.5 | 1920.0018 | 5 | 20 | 3.697076 | -2.282017 | 2.930909 | 1.217051 | 12.44484 | 4.732374
2018-03-08 17:30 | 174417.5 | 2040.0003 | 5 | 20 | 3.677671 | -2.282061 | 2.930909 | 1.29311 | 12.44484 | 5.012821
2018-03-08 17:32 | 174537.5 | 2160.0012 | 5 | 20 | 3.660512 | -2.28201 | 2.930909 | 1.369183 | 12.44484 | 5.29193
2018-03-08 17:34 | 174657.5 | 2280.0011 | 5 | 20 | 3.644818 | -2.28207 | 2.930909 | 1.445246 | 12.44484 | 5.56975
2018-03-08 17:36 | 174777.5 | 2400.0016 | 5 | 20 | 3.63016 | -2.282047 | 2.930909 | 1.521308 | 12.44484 | 5.846427
2018-03-08 17:38 | 174897.5 | 2520.0002 | 5 | 20 | 3.615193 | -2.282033 | 2.930909 | 1.597376 | 12.44484 | 6.122001
2018-03-08 17:40 | 175017.5 | 2640.0013 | 5 | 20 | 3.601408 | -2.282056 | 2.930909 | 1.673439 | 12.44484 | 6.396442
2018-03-08 17:42 | 175137.5 | 2760.0007 | 5 | 20 | 3.589431 | -2.282019 | 2.930909 | 1.749502 | 12.44484 | 6.669913
2018-03-08 17:44 | 175257.5 | 2880.0008 | 5 | 20 | 3.578705 | -2.281993 | 2.930909 | 1.825567 | 12.44484 | 6.942533
2018-03-08 17:46 | 175377.5 | 3000.0003 | 5 | 20 | 3.567893 | -2.282065 | 2.930909 | 1.901637 | 12.44484 | 7.214358
2018-03-08 17:48 | 175497.5 | 3120.0005 | 5 | 20 | 3.556245 | -2.28209 | 2.930909 | 1.977693 | 12.44484 | 7.48527
2018-03-08 17:50 | 175617.5 | 3240.0014 | 5 | 20 | 3.54584 | -2.282044 | 2.930909 | 2.053762 | 12.44484 | 7.755389
2018-03-08 17:52 | 175737.5 | 3360.0006 | 5 | 20 | 3.535638 | -2.282 | 2.930909 | 2.129831 | 12.44484 | 8.024722
2018-03-08 17:54 | 175857.5 | 3480.0018 | 5 | 20 | 3.525223 | -2.282053 | 2.930909 | 2.205896 | 12.44484 | 8.293278
2018-03-08 17:56 | 175977.5 | 3600.0003 | 5 | 20 | 3.512702 | -2.281996 | 2.930909 | 2.281958 | 12.44484 | 8.560959
2018-03-08 17:58 | 176097.5 | 3720.0008 | 5 | 20 | 3.498831 | -2.282007 | 2.930909 | 2.358023 | 12.44484 | 8.827621
2018-03-08 18:00 | 176217.5 | 3840.0007 | 5 | 20 | 3.484314 | -2.282 | 2.930909 | 2.434083 | 12.44484 | 9.093201
2018-03-08 18:02 | 176337.5 | 3960.0009 | 5 | 20 | 3.467989 | -2.281984 | 2.930909 | 2.510141 | 12.44484 | 9.357615
2018-03-08 18:04 | 176457.5 | 4080.0012 | 5 | 20 | 3.445813 | -2.282072 | 2.930909 | 2.586208 | 12.44484 | 9.620622
2018-03-08 18:06 | 176577.5 | 4200.0004 | 5 | 20 | 3.413088 | -2.281907 | 2.930909 | 2.662266 | 12.44484 | 9.881515
2018-03-08 18:08 | 176697.5 | 4320.0008 | 5 | 20 | 3.368146 | -2.281968 | 2.930909 | 2.738331 | 12.44484 | 10.13954
2018-03-08 18:10 | 176817.5 | 4440.0016 | 5 | 20 | 3.296105 | -2.281958 | 2.930909 | 2.814401 | 12.44484 | 10.39325
2018-03-08 18:12 | 176937.5 | 4560.0003 | 5 | 20 | 3.153205 | -2.281935 | 2.930909 | 2.890461 | 12.44484 | 10.63928
2018-03-08 18:13 | 176998.6 | 4621.1252 | 5 | 20 | 3 | -2.282012 | 2.930909 | 2.929207 | 12.44484 | 10.75881
2018-03-08 18:15 | 177118.6 | 120.0011 | 6 | 20 | 3.37264 | 0 | 2.930909 | 2.929207 | 12.44484 | 10.75881
2018-03-08 18:17 | 177238.6 | 240.001 | 6 | 20 | 3.387683 | 0 | 2.930909 | 2.929207 | 12.44484 | 10.75881
2018-03-08 18:18 | 177298.6 | 300.0045 | 6 | 20 | 3.39121 | 0 | 2.930909 | 2.929207 | 12.44484 | 10.75881
2018-03-08 18:18 | 177298.6388 | 0.0023 | 7 | 21 | 3.391107 | 0 | 0 | 0 | 0 | 0
2018-03-08 18:20 | 177418.7 | 120.0002 | 2 | 21 | 4.08211 | 4.8899 | 0.1623982 | 0 | 0.6440597 | 0
2018-03-08 18:22 | 177538.7 | 240.0004 | 2 | 21 | 4.115331 | 4.890079 | 0.3253888 | 0 | 1.311892 | 0
2018-03-08 18:24 | 177658.7 | 360.0012 | 2 | 21 | 4.153835 | 4.889868 | 0.4883847 | 0 | 1.985938 | 0
2018-03-08 18:26 | 177778.7 | 480.0014 | 2 | 21 | 4.182614 | 4.889854 | 0.6513762 | 0 | 2.665417 | 0
2018-03-08 18:28 | 177898.7 | 600.0014 | 2 | 21 | 4.200247 | 4.771801 | 0.8137342 | 0 | 3.346355 | 0
2018-03-08 18:30 | 178018.7 | 720.0017 | 2 | 21 | 4.200259 | 4.424908 | 0.9670506 | 0 | 3.990324 | 0
2018-03-08 18:32 | 178138.7 | 840.001 | 2 | 21 | 4.200242 | 4.070183 | 1.108677 | 0 | 4.58519 | 0
2018-03-08 18:34 | 178258.7 | 960.0011 | 2 | 21 | 4.20023 | 3.755238 | 1.23891 | 0 | 5.132201 | 0
2018-03-08 18:36 | 178378.7 | 1080.0003 | 2 | 21 | 4.200291 | 3.4863 | 1.359521 | 0 | 5.638796 | 0
2018-03-08 18:38 | 178491.6 | 1192.9296 | 2 | 21 | 4.20023 | 3.259996 | 1.465254 | 0 | 6.082902 | 0
2018-03-08 18:40 | 178611.7 | 120.0003 | 3 | 21 | 4.219005 | 3.259947 | 1.573532 | 0 | 6.538601 | 0
2018-03-08 18:42 | 178731.7 | 240.0013 | 3 | 21 | 4.243198 | 3.26 | 1.682186 | 0 | 6.998302 | 0
2018-03-08 18:44 | 178851.7 | 360.0032 | 3 | 21 | 4.268653 | 3.259998 | 1.790851 | 0 | 7.460762 | 0
2018-03-08 18:46 | 178971.7 | 480.0002 | 3 | 21 | 4.295784 | 3.259949 | 1.899506 | 0 | 7.926029 | 0
2018-03-08 18:48 | 179091.7 | 600.0014 | 3 | 21 | 4.324847 | 3.25992 | 2.008168 | 0 | 8.394364 | 0
2018-03-08 18:50 | 179211.7 | 720.0006 | 3 | 21 | 4.358247 | 3.260054 | 2.116826 | 0 | 8.866056 | 0
2018-03-08 18:52 | 179331.7 | 840.001 | 3 | 21 | 4.395384 | 3.259956 | 2.225494 | 0 | 9.341669 | 0
2018-03-08 18:54 | 179451.7 | 960.0001 | 3 | 21 | 4.400258 | 2.869209 | 2.327987 | 0 | 9.792631 | 0
2018-03-08 18:56 | 179571.7 | 1080.0011 | 3 | 21 | 4.400308 | 2.526308 | 2.417735 | 0 | 10.18755 | 0
2018-03-08 18:58 | 179691.7 | 1200.0004 | 3 | 21 | 4.400259 | 2.217401 | 2.496676 | 0 | 10.53491 | 0
2018-03-08 19:00 | 179811.7 | 1320.0009 | 3 | 21 | 4.400254 | 1.936084 | 2.565769 | 0 | 10.83894 | 0
2018-03-08 19:02 | 179931.7 | 1440.0005 | 3 | 21 | 4.400248 | 1.704588 | 2.62633 | 0 | 11.10542 | 0
2018-03-08 19:04 | 180051.7 | 1560.0016 | 3 | 21 | 4.400216 | 1.505596 | 2.67973 | 0 | 11.34039 | 0
2018-03-08 19:06 | 180171.7 | 1680.0008 | 3 | 21 | 4.400203 | 1.336687 | 2.727062 | 0 | 11.54866 | 0
2018-03-08 19:08 | 180291.7 | 1800.0003 | 3 | 21 | 4.400172 | 1.1828 | 2.769036 | 0 | 11.73335 | 0
2018-03-08 19:10 | 180411.7 | 1920.0003 | 3 | 21 | 4.400198 | 1.049022 | 2.806164 | 0 | 11.89672 | 0
2018-03-08 19:12 | 180531.7 | 2040.0012 | 3 | 21 | 4.400196 | 0.9373541 | 2.839211 | 0 | 12.04214 | 0
2018-03-08 19:14 | 180651.7 | 2160.0004 | 3 | 21 | 4.400178 | 0.8413782 | 2.868807 | 0 | 12.17237 | 0
2018-03-08 19:16 | 180771.7 | 2280.0013 | 3 | 21 | 4.400181 | 0.7567825 | 2.895416 | 0 | 12.28945 | 0
2018-03-08 19:18 | 180891.7 | 2400.0016 | 3 | 21 | 4.400195 | 0.6773081 | 2.919296 | 0 | 12.39453 | 0
2018-03-08 19:19 | 180934.4 | 2442.7068 | 3 | 21 | 4.400143 | 0.6519871 | 2.927181 | 0 | 12.42922 | 0
2018-03-08 19:21 | 181054.4 | 120.001 | 4 | 21 | 4.332456 | 0 | 2.927181 | 0 | 12.42922 | 0
2018-03-08 19:23 | 181174.4 | 240.0003 | 4 | 21 | 4.326663 | 0 | 2.927181 | 0 | 12.42922 | 0
2018-03-08 19:24 | 181234.4 | 300.0022 | 4 | 21 | 4.325042 | 0 | 2.927181 | 0 | 12.42922 | 0
2018-03-08 19:26 | 181354.5 | 120.0021 | 5 | 21 | 4.085975 | -2.281925 | 2.927181 | 0.07605919 | 12.42922 | 0.3132729
2018-03-08 19:28 | 181474.5 | 240.0016 | 5 | 21 | 4.050305 | -2.281975 | 2.927181 | 0.1521125 | 12.42922 | 0.6226126
2018-03-08 19:30 | 181594.5 | 360.001 | 5 | 21 | 4.019497 | -2.281962 | 2.927181 | 0.2281853 | 12.42922 | 0.9295458
2018-03-08 19:32 | 181714.5 | 480.002 | 5 | 21 | 3.990407 | -2.281975 | 2.927181 | 0.3042548 | 12.42922 | 1.234187
2018-03-08 19:34 | 181834.5 | 600.0015 | 5 | 21 | 3.961842 | -2.281949 | 2.927181 | 0.3803115 | 12.42922 | 1.536601
2018-03-08 19:36 | 181954.5 | 720.0009 | 5 | 21 | 3.932193 | -2.281956 | 2.927181 | 0.4563622 | 12.42922 | 1.836784
2018-03-08 19:38 | 182074.5 | 840.0002 | 5 | 21 | 3.904011 | -2.281975 | 2.927181 | 0.5324247 | 12.42922 | 2.134789
2018-03-08 19:40 | 182194.5 | 960.0005 | 5 | 21 | 3.877519 | -2.281984 | 2.927181 | 0.6085035 | 12.42922 | 2.430789
2018-03-08 19:42 | 182314.5 | 1080.0015 | 5 | 21 | 3.851802 | -2.281951 | 2.927181 | 0.6845543 | 12.42922 | 2.724703
2018-03-08 19:44 | 182434.5 | 1200.001 | 5 | 21 | 3.825099 | -2.281946 | 2.927181 | 0.7606372 | 12.42922 | 3.01675
2018-03-08 19:46 | 182554.5 | 1320.0012 | 5 | 21 | 3.798975 | -2.282042 | 2.927181 | 0.8366998 | 12.42922 | 3.30668
2018-03-08 19:48 | 182674.5 | 1440.0007 | 5 | 21 | 3.77619 | -2.281979 | 2.927181 | 0.9127477 | 12.42922 | 3.594701
2018-03-08 19:50 | 182794.5 | 1560.0002 | 5 | 21 | 3.755556 | -2.281959 | 2.927181 | 0.988824 | 12.42922 | 3.881181
2018-03-08 19:52 | 182914.5 | 1680.0022 | 5 | 21 | 3.735591 | -2.281952 | 2.927181 | 1.064887 | 12.42922 | 4.166081
2018-03-08 19:54 | 183034.5 | 1800.0008 | 5 | 21 | 3.714827 | -2.281919 | 2.927181 | 1.14094 | 12.42922 | 4.449404
2018-03-08 19:56 | 183154.5 | 1920.0009 | 5 | 21 | 3.695295 | -2.281995 | 2.927181 | 1.21701 | 12.42922 | 4.731228
2018-03-08 19:58 | 183274.5 | 2040.0006 | 5 | 21 | 3.67733 | -2.28198 | 2.927181 | 1.29307 | 12.42922 | 5.0116
2018-03-08 20:00 | 183394.5 | 2160.0013 | 5 | 21 | 3.661005 | -2.281951 | 2.927181 | 1.36914 | 12.42922 | 5.290709
2018-03-08 20:02 | 183514.5 | 2280.0008 | 5 | 21 | 3.644766 | -2.281956 | 2.927181 | 1.445194 | 12.42922 | 5.568528
2018-03-08 20:04 | 183634.5 | 2400.001 | 5 | 21 | 3.628485 | -2.282046 | 2.927181 | 1.521267 | 12.42922 | 5.845163
2018-03-08 20:06 | 183754.5 | 2520.0004 | 5 | 21 | 3.61434 | -2.281972 | 2.927181 | 1.597312 | 12.42922 | 6.120545
2018-03-08 20:08 | 183874.5 | 2640.0016 | 5 | 21 | 3.601705 | -2.281972 | 2.927181 | 1.673385 | 12.42922 | 6.395004
2018-03-08 20:10 | 183994.5 | 2760.001 | 5 | 21 | 3.589869 | -2.281968 | 2.927181 | 1.749454 | 12.42922 | 6.668535
2018-03-08 20:12 | 184114.5 | 2880.0004 | 5 | 21 | 3.577522 | -2.281984 | 2.927181 | 1.825511 | 12.42922 | 6.941105
2018-03-08 20:14 | 184234.5 | 3000.0008 | 5 | 21 | 3.56612 | -2.281988 | 2.927181 | 1.901583 | 12.42922 | 7.212809
2018-03-08 20:16 | 184354.5 | 3120.0011 | 5 | 21 | 3.555915 | -2.282019 | 2.927181 | 1.977643 | 12.42922 | 7.483656
2018-03-08 20:18 | 184474.5 | 3240.0014 | 5 | 21 | 3.54636 | -2.281921 | 2.927181 | 2.053707 | 12.42922 | 7.75377
2018-03-08 20:20 | 184594.5 | 3360.0014 | 5 | 21 | 3.535768 | -2.282037 | 2.927181 | 2.129764 | 12.42922 | 8.023102
2018-03-08 20:22 | 184714.5 | 3480.0006 | 5 | 21 | 3.523448 | -2.281977 | 2.927181 | 2.205829 | 12.42922 | 8.29158
2018-03-08 20:24 | 184834.5 | 3600.0001 | 5 | 21 | 3.511641 | -2.281968 | 2.927181 | 2.281892 | 12.42922 | 8.559134
2018-03-08 20:26 | 184954.5 | 3720.0014 | 5 | 21 | 3.499572 | -2.282001 | 2.927181 | 2.35795 | 12.42922 | 8.825763
2018-03-08 20:28 | 185074.5 | 3840.0006 | 5 | 21 | 3.485759 | -2.281962 | 2.927181 | 2.434011 | 12.42922 | 9.091439
2018-03-08 20:30 | 185194.5 | 3960.0011 | 5 | 21 | 3.467096 | -2.282026 | 2.927181 | 2.510077 | 12.42922 | 9.355922
2018-03-08 20:32 | 185314.5 | 4080.0013 | 5 | 21 | 3.444046 | -2.282004 | 2.927181 | 2.586136 | 12.42922 | 9.61877
2018-03-08 20:34 | 185434.5 | 4200.0007 | 5 | 21 | 3.413818 | -2.281996 | 2.927181 | 2.662205 | 12.42922 | 9.879673
2018-03-08 20:36 | 185554.5 | 4320.0016 | 5 | 21 | 3.370403 | -2.282051 | 2.927181 | 2.738268 | 12.42922 | 10.1378
2018-03-08 20:38 | 185674.5 | 4440.0003 | 5 | 21 | 3.296449 | -2.282069 | 2.927181 | 2.81434 | 12.42922 | 10.39167
2018-03-08 20:40 | 185794.5 | 4560.0013 | 5 | 21 | 3.145305 | -2.282043 | 2.927181 | 2.890401 | 12.42922 | 10.63743
2018-03-08 20:41 | 185851.6 | 4617.1239 | 5 | 21 | 2.999999 | -2.282043 | 2.927181 | 2.926617 | 12.42922 | 10.74898
2018-03-08 20:43 | 185971.7 | 120.001 | 6 | 21 | 3.372905 | 0 | 2.927181 | 2.926625 | 12.42922 | 10.749
2018-03-08 20:45 | 186091.7 | 240.0004 | 6 | 21 | 3.38779 | 0 | 2.927181 | 2.926625 | 12.42922 | 10.749
2018-03-08 20:46 | 186151.7 | 300.0009 | 6 | 21 | 3.391309 | 0 | 2.927181 | 2.926625 | 12.42922 | 10.749
2018-03-08 20:46 | 186151.7 | 0.0026 | 7 | 22 | 3.391204 | 0 | 0 | 0 | 0 | 0
2018-03-08 20:48 | 186271.7 | 120.0001 | 2 | 22 | 4.081069 | 4.890141 | 0.1623961 | 0 | 0.6436566 | 0
2018-03-08 20:50 | 186391.7 | 240.0012 | 2 | 22 | 4.115214 | 4.890169 | 0.3254007 | 0 | 1.311527 | 0
2018-03-08 20:52 | 186511.7 | 360.0013 | 2 | 22 | 4.150906 | 4.890087 | 0.4883915 | 0 | 1.985284 | 0
2018-03-08 20:54 | 186631.7 | 480.0016 | 2 | 22 | 4.17821 | 4.890167 | 0.6513836 | 0 | 2.664156 | 0
2018-03-08 20:56 | 186751.7 | 600.001 | 2 | 22 | 4.200271 | 4.823524 | 0.8142249 | 0 | 3.346571 | 0
2018-03-08 20:58 | 186871.7 | 720.0004 | 2 | 22 | 4.200244 | 4.42613 | 0.9682238 | 0 | 3.993408 | 0
2018-03-08 21:00 | 186991.7 | 840.0006 | 2 | 22 | 4.200257 | 4.089382 | 1.110035 | 0 | 4.589051 | 0
2018-03-08 21:02 | 187111.7 | 960.0009 | 2 | 22 | 4.200227 | 3.79299 | 1.241273 | 0 | 5.140282 | 0
2018-03-08 21:04 | 187231.7 | 1080.0002 | 2 | 22 | 4.20021 | 3.522558 | 1.363196 | 0 | 5.652388 | 0
2018-03-08 21:06 | 187349.3 | 1197.5731 | 2 | 22 | 4.200255 | 3.259991 | 1.474008 | 0 | 6.117828 | 0
2018-03-08 21:08 | 187469.3 | 120.0014 | 3 | 22 | 4.220237 | 3.25983 | 1.582288 | 0 | 6.57363 | 0
2018-03-08 21:10 | 187589.3 | 240.0017 | 3 | 22 | 4.242966 | 3.25984 | 1.690935 | 0 | 7.033361 | 0
2018-03-08 21:12 | 187709.3 | 360.0001 | 3 | 22 | 4.267373 | 3.259882 | 1.799606 | 0 | 7.495761 | 0
2018-03-08 21:14 | 187829.3 | 480.0012 | 3 | 22 | 4.295013 | 3.259914 | 1.908256 | 0 | 7.960877 | 0
2018-03-08 21:16 | 187949.3 | 600.0006 | 3 | 22 | 4.326814 | 3.259972 | 2.016916 | 0 | 8.42928 | 0
2018-03-08 21:18 | 188069.3 | 720.0009 | 3 | 22 | 4.360191 | 3.259892 | 2.125585 | 0 | 8.901269 | 0
2018-03-08 21:20 | 188189.3 | 840.001 | 3 | 22 | 4.395837 | 3.259928 | 2.234242 | 0 | 9.376955 | 0
2018-03-08 21:22 | 188309.3 | 960.0014 | 3 | 22 | 4.400255 | 2.86768 | 2.336695 | 0 | 9.827744 | 0
2018-03-08 21:24 | 188429.3 | 1080.0008 | 3 | 22 | 4.40024 | 2.501139 | 2.426107 | 0 | 10.22118 | 0
2018-03-08 21:26 | 188549.3 | 1200.0021 | 3 | 22 | 4.400241 | 2.185966 | 2.504041 | 0 | 10.56411 | 0
2018-03-08 21:28 | 188669.3 | 1320.0015 | 3 | 22 | 4.400259 | 1.920715 | 2.572367 | 0 | 10.86476 | 0
2018-03-08 21:30 | 188789.3 | 1440.0003 | 3 | 22 | 4.40026 | 1.695423 | 2.632513 | 0 | 11.12942 | 0
2018-03-08 21:32 | 188909.3 | 1560.0012 | 3 | 22 | 4.400238 | 1.495557 | 2.685615 | 0 | 11.36308 | 0
2018-03-08 21:34 | 189029.3 | 1680.0016 | 3 | 22 | 4.400191 | 1.313953 | 2.732361 | 0 | 11.56877 | 0
2018-03-08 21:36 | 189149.3 | 1800.0001 | 3 | 22 | 4.400193 | 1.164942 | 2.773601 | 0 | 11.75023 | 0
2018-03-08 21:38 | 189269.3 | 1920.0021 | 3 | 22 | 4.400203 | 1.037926 | 2.810248 | 0 | 11.91149 | 0
2018-03-08 21:40 | 189389.3 | 2040.0007 | 3 | 22 | 4.400152 | 0.9288149 | 2.842996 | 0 | 12.05559 | 0
2018-03-08 21:42 | 189509.3 | 2160.0018 | 3 | 22 | 4.400197 | 0.8302584 | 2.872303 | 0 | 12.18455 | 0
2018-03-08 21:44 | 189629.3 | 2280.0003 | 3 | 22 | 4.400157 | 0.7414427 | 2.898437 | 0 | 12.29954 | 0
2018-03-08 21:46 | 189749.3 | 2400.0009 | 3 | 22 | 4.400147 | 0.6679678 | 2.921914 | 0 | 12.40284 | 0
2018-03-08 21:46 | 189779.8 | 2430.4444 | 3 | 22 | 4.400192 | 0.6519966 | 2.927492 | 0 | 12.42739 | 0
2018-03-08 21:48 | 189899.8 | 120.0005 | 4 | 22 | 4.332616 | 0 | 2.927492 | 0 | 12.42739 | 0
2018-03-08 21:50 | 190019.8 | 240.0007 | 4 | 22 | 4.326876 | 0 | 2.927492 | 0 | 12.42739 | 0
2018-03-08 21:51 | 190079.8 | 300.0026 | 4 | 22 | 4.325249 | 0 | 2.927492 | 0 | 12.42739 | 0
2018-03-08 21:53 | 190199.9 | 120.002 | 5 | 22 | 4.084856 | -2.281946 | 2.927492 | 0.07605944 | 12.42739 | 0.313193
2018-03-08 21:55 | 190319.9 | 240.0007 | 5 | 22 | 4.050248 | -2.281936 | 2.927492 | 0.1521206 | 12.42739 | 0.6225246
2018-03-08 21:57 | 190439.9 | 360.0007 | 5 | 22 | 4.020181 | -2.281983 | 2.927492 | 0.2281862 | 12.42739 | 0.9294539
2018-03-08 21:59 | 190559.9 | 480.0011 | 5 | 22 | 3.990345 | -2.281954 | 2.927492 | 0.3042502 | 12.42739 | 1.234115
2018-03-08 22:01 | 190679.9 | 600.0013 | 5 | 22 | 3.959943 | -2.281962 | 2.927492 | 0.3803157 | 12.42739 | 1.536475
2018-03-08 22:03 | 190799.9 | 720.0016 | 5 | 22 | 3.93098 | -2.281963 | 2.927492 | 0.4563782 | 12.42739 | 1.836571
2018-03-08 22:05 | 190919.9 | 840.0003 | 5 | 22 | 3.90379 | -2.282009 | 2.927492 | 0.5324386 | 12.42739 | 2.134516
2018-03-08 22:07 | 191039.9 | 960.0011 | 5 | 22 | 3.877575 | -2.281977 | 2.927492 | 0.6084972 | 12.42739 | 2.430438
2018-03-08 22:09 | 191159.9 | 1080.0012 | 5 | 22 | 3.850096 | -2.281962 | 2.927492 | 0.6845639 | 12.42739 | 2.72436
2018-03-08 22:11 | 191279.9 | 1200.0008 | 5 | 22 | 3.822655 | -2.281975 | 2.927492 | 0.7606283 | 12.42739 | 3.016156
2018-03-08 22:13 | 191399.9 | 1320.0009 | 5 | 22 | 3.797745 | -2.28203 | 2.927492 | 0.8366835 | 12.42739 | 3.305927
2018-03-08 22:15 | 191519.9 | 1440.0003 | 5 | 22 | 3.775859 | -2.281984 | 2.927492 | 0.9127555 | 12.42739 | 3.593982
2018-03-08 22:17 | 191639.9 | 1560.0009 | 5 | 22 | 3.754617 | -2.28201 | 2.927492 | 0.9888182 | 12.42739 | 3.88038
2018-03-08 22:19 | 191759.9 | 1680.0016 | 5 | 22 | 3.732967 | -2.281973 | 2.927492 | 1.064878 | 12.42739 | 4.165122
2018-03-08 22:21 | 191879.9 | 1800.0009 | 5 | 22 | 3.713183 | -2.281962 | 2.927492 | 1.140933 | 12.42739 | 4.448273
2018-03-08 22:23 | 191999.9 | 1920.0002 | 5 | 22 | 3.694745 | -2.281977 | 2.927492 | 1.217001 | 12.42739 | 4.730016
2018-03-08 22:25 | 192119.9 | 2040.0004 | 5 | 22 | 3.677256 | -2.281973 | 2.927492 | 1.293067 | 12.42739 | 5.010396
2018-03-08 22:27 | 192239.9 | 2160.0007 | 5 | 22 | 3.65929 | -2.282001 | 2.927492 | 1.369129 | 12.42739 | 5.289419
2018-03-08 22:29 | 192359.9 | 2280.0007 | 5 | 22 | 3.642429 | -2.282082 | 2.927492 | 1.445191 | 12.42739 | 5.567093
2018-03-08 22:31 | 192479.9 | 2400.0011 | 5 | 22 | 3.627322 | -2.281951 | 2.927492 | 1.521254 | 12.42739 | 5.843566
2018-03-08 22:33 | 192599.9 | 2520.0012 | 5 | 22 | 3.613963 | -2.281981 | 2.927492 | 1.597318 | 12.42739 | 6.118958
2018-03-08 22:35 | 192719.9 | 2640.0006 | 5 | 22 | 3.600829 | -2.282042 | 2.927492 | 1.673378 | 12.42739 | 6.393335
2018-03-08 22:37 | 192839.9 | 2760.0001 | 5 | 22 | 3.587365 | -2.282042 | 2.927492 | 1.749444 | 12.42739 | 6.666712
2018-03-08 22:39 | 192959.9 | 2880.0004 | 5 | 22 | 3.575796 | -2.281936 | 2.927492 | 1.825509 | 12.42739 | 6.939137
2018-03-08 22:41 | 193079.9 | 3000.0005 | 5 | 22 | 3.565331 | -2.281965 | 2.927492 | 1.90156 | 12.42739 | 7.210673
2018-03-08 22:43 | 193199.9 | 3120.0014 | 5 | 22 | 3.555509 | -2.281998 | 2.927492 | 1.977635 | 12.42739 | 7.48154
2018-03-08 22:45 | 193319.9 | 3240.0009 | 5 | 22 | 3.544318 | -2.281986 | 2.927492 | 2.053702 | 12.42739 | 7.751587
2018-03-08 22:47 | 193439.9 | 3360.0004 | 5 | 22 | 3.533076 | -2.281956 | 2.927492 | 2.12975 | 12.42739 | 8.020687
2018-03-08 22:49 | 193559.9 | 3480.0014 | 5 | 22 | 3.52212 | -2.281993 | 2.927492 | 2.205826 | 12.42739 | 8.289055
2018-03-08 22:51 | 193679.9 | 3600.0009 | 5 | 22 | 3.5114 | -2.282007 | 2.927492 | 2.281891 | 12.42739 | 8.556559
2018-03-08 22:53 | 193799.9 | 3720.0003 | 5 | 22 | 3.498573 | -2.281954 | 2.927492 | 2.357957 | 12.42739 | 8.823185
2018-03-08 22:55 | 193919.9 | 3840.0006 | 5 | 22 | 3.482402 | -2.282019 | 2.927492 | 2.434021 | 12.42739 | 9.088696
2018-03-08 22:57 | 194039.9 | 3960.0008 | 5 | 22 | 3.464859 | -2.281951 | 2.927492 | 2.510082 | 12.42739 | 9.352918
2018-03-08 22:59 | 194159.9 | 4080.0005 | 5 | 22 | 3.443166 | -2.282 | 2.927492 | 2.586147 | 12.42739 | 9.615676
2018-03-08 23:01 | 194279.9 | 4200.001 | 5 | 22 | 3.413683 | -2.281983 | 2.927492 | 2.662208 | 12.42739 | 9.87653
2018-03-08 23:03 | 194399.9 | 4320.0011 | 5 | 22 | 3.366928 | -2.282038 | 2.927492 | 2.73828 | 12.42739 | 10.13459
2018-03-08 23:05 | 194519.9 | 4440.0009 | 5 | 22 | 3.291411 | -2.281952 | 2.927492 | 2.814342 | 12.42739 | 10.38805
2018-03-08 23:07 | 194639.9 | 4560.001 | 5 | 22 | 3.142749 | -2.281951 | 2.927492 | 2.890401 | 12.42739 | 10.63352
2018-03-08 23:08 | 194696.3 | 4616.366 | 5 | 22 | 2.999986 | -2.281986 | 2.927492 | 2.926128 | 12.42739 | 10.74351
2018-03-08 23:10 | 194816.3 | 120.0004 | 6 | 22 | 3.373266 | 0 | 2.927492 | 2.926128 | 12.42739 | 10.74351
2018-03-08 23:12 | 194936.3 | 240.0006 | 6 | 22 | 3.388349 | 0 | 2.927492 | 2.926128 | 12.42739 | 10.74351
2018-03-08 23:13 | 194996.3 | 300.0041 | 6 | 22 | 3.391951 | 0 | 2.927492 | 2.926128 | 12.42739 | 10.74351
2018-03-08 23:13 | 194996.3 | 0.0025 | 7 | 23 | 3.391993 | 0 | 0 | 0 | 0 | 0
2018-03-08 23:15 | 195116.4 | 120.0004 | 2 | 23 | 4.082331 | 4.88986 | 0.1624037 | 0 | 0.6440725 | 0
2018-03-08 23:17 | 195236.4 | 240.0015 | 2 | 23 | 4.115161 | 4.889845 | 0.3253795 | 0 | 1.311897 | 0
2018-03-08 23:19 | 195356.4 | 360.0009 | 2 | 23 | 4.150084 | 4.889874 | 0.4883691 | 0 | 1.985546 | 0
2018-03-08 23:21 | 195476.4 | 480.0004 | 2 | 23 | 4.180108 | 4.889961 | 0.6513618 | 0 | 2.664477 | 0
2018-03-08 23:23 | 195596.4 | 600.0006 | 2 | 23 | 4.200272 | 4.777494 | 0.8138395 | 0 | 3.345744 | 0
2018-03-08 23:25 | 195716.4 | 720.0008 | 2 | 23 | 4.200256 | 4.418093 | 0.967024 | 0 | 3.989158 | 0
2018-03-08 23:27 | 195836.4 | 840.001 | 2 | 23 | 4.200286 | 4.095463 | 1.108789 | 0 | 4.58461 | 0
2018-03-08 23:29 | 195956.4 | 960.0021 | 2 | 23 | 4.200253 | 3.788149 | 1.240143 | 0 | 5.136327 | 0
2018-03-08 23:31 | 196076.4 | 1080.0023 | 2 | 23 | 4.200222 | 3.489491 | 1.361319 | 0 | 5.645298 | 0
2018-03-08 23:33 | 196184.3 | 1187.9088 | 2 | 23 | 4.200228 | 3.259995 | 1.462415 | 0 | 6.069923 | 0
2018-03-08 23:35 | 196304.3 | 120.002 | 3 | 23 | 4.218913 | 3.259914 | 1.570694 | 2.51e-10 | 6.52563 | 1.014e-09
2018-03-08 23:37 | 196424.3 | 240.0007 | 3 | 23 | 4.240624 | 3.259943 | 1.679352 | 2.51e-10 | 6.9852 | 1.014e-09
2018-03-08 23:39 | 196544.3 | 360.0008 | 3 | 23 | 4.266211 | 3.260004 | 1.788011 | 2.51e-10 | 7.44733 | 1.014e-09
2018-03-08 23:41 | 196664.3 | 480.0011 | 3 | 23 | 4.295175 | 3.259922 | 1.896672 | 2.51e-10 | 7.912472 | 1.014e-09
2018-03-08 23:43 | 196784.3 | 600.0006 | 3 | 23 | 4.325288 | 3.25993 | 2.005334 | 2.51e-10 | 8.38081 | 1.014e-09
2018-03-08 23:45 | 196904.3 | 720.0007 | 3 | 23 | 4.357333 | 3.260019 | 2.113995 | 2.51e-10 | 8.852531 | 1.014e-09
2018-03-08 23:47 | 197024.3 | 840.0003 | 3 | 23 | 4.39245 | 3.25992 | 2.222654 | 2.51e-10 | 9.327863 | 1.014e-09
2018-03-08 23:49 | 197144.3 | 960.0024 | 3 | 23 | 4.400252 | 2.881817 | 2.325877 | 2.51e-10 | 9.781984 | 1.014e-09
2018-03-08 23:51 | 197264.3 | 1080.0003 | 3 | 23 | 4.400216 | 2.523066 | 2.415788 | 2.51e-10 | 10.17762 | 1.014e-09
2018-03-08 23:53 | 197384.3 | 1200.0006 | 3 | 23 | 4.400232 | 2.215429 | 2.494639 | 2.51e-10 | 10.52458 | 1.014e-09
2018-03-08 23:55 | 197504.3 | 1320.0025 | 3 | 23 | 4.400229 | 1.954063 | 2.564077 | 2.51e-10 | 10.83012 | 1.014e-09
2018-03-08 23:57 | 197624.3 | 1440.0012 | 3 | 23 | 4.40022 | 1.715886 | 2.625212 | 2.51e-10 | 11.09913 | 1.014e-09
2018-03-08 23:59 | 197744.3 | 1560.0023 | 3 | 23 | 4.40024 | 1.507524 | 2.678807 | 2.51e-10 | 11.33496 | 1.014e-09
2018-03-09 00:01 | 197864.3 | 1680.0016 | 3 | 23 | 4.400218 | 1.334314 | 2.726089 | 2.51e-10 | 11.54302 | 1.014e-09
2018-03-09 00:03 | 197984.3 | 1800.0011 | 3 | 23 | 4.400144 | 1.186846 | 2.768028 | 2.51e-10 | 11.72755 | 1.014e-09
2018-03-09 00:05 | 198104.3 | 1920.0006 | 3 | 23 | 4.400209 | 1.058975 | 2.805437 | 2.51e-10 | 11.89216 | 1.014e-09
2018-03-09 00:07 | 198224.3 | 2040.0008 | 3 | 23 | 4.400214 | 0.9400015 | 2.838712 | 2.51e-10 | 12.03858 | 1.014e-09
2018-03-09 00:09 | 198344.3 | 2160.0003 | 3 | 23 | 4.400209 | 0.8409319 | 2.868336 | 2.51e-10 | 12.16893 | 1.014e-09
2018-03-09 00:11 | 198464.3 | 2280.0005 | 3 | 23 | 4.400144 | 0.754837 | 2.89489 | 2.51e-10 | 12.28577 | 1.014e-09
2018-03-09 00:13 | 198584.3 | 2400.0009 | 3 | 23 | 4.400194 | 0.6825209 | 2.918832 | 2.51e-10 | 12.39112 | 1.014e-09
2018-03-09 00:14 | 198638.1 | 2453.7274 | 3 | 23 | 4.400169 | 0.6519938 | 2.928791 | 2.51e-10 | 12.43494 | 1.014e-09
2018-03-09 00:16 | 198758.1 | 120.001 | 4 | 23 | 4.333086 | 0 | 2.928791 | 2.51e-10 | 12.43494 | 1.014e-09
2018-03-09 00:18 | 198878.1 | 240.0013 | 4 | 23 | 4.327432 | 0 | 2.928791 | 2.51e-10 | 12.43494 | 1.014e-09
2018-03-09 00:19 | 198938.1 | 300.0033 | 4 | 23 | 4.325851 | 0 | 2.928791 | 2.51e-10 | 12.43494 | 1.014e-09
2018-03-09 00:21 | 199058.2 | 120.0004 | 5 | 23 | 4.087256 | -2.282054 | 2.928791 | 0.07605854 | 12.43494 | 0.3133214
2018-03-09 00:23 | 199178.2 | 240.0006 | 5 | 23 | 4.053319 | -2.28203 | 2.928791 | 0.1521301 | 12.43494 | 0.6229143
2018-03-09 00:25 | 199298.2 | 360.001 | 5 | 23 | 4.02142 | -2.282028 | 2.928791 | 0.2281877 | 12.43494 | 0.9299877
2018-03-09 00:27 | 199418.2 | 480.0012 | 5 | 23 | 3.991266 | -2.28208 | 2.928791 | 0.3042585 | 12.43494 | 1.234741
2018-03-09 00:29 | 199538.2 | 600.0008 | 5 | 23 | 3.962162 | -2.28204 | 2.928791 | 0.3803306 | 12.43494 | 1.537251
2018-03-09 00:31 | 199658.2 | 720.0002 | 5 | 23 | 3.934385 | -2.282043 | 2.928791 | 0.4563881 | 12.43494 | 1.837544
2018-03-09 00:33 | 199778.2 | 840.0006 | 5 | 23 | 3.906497 | -2.282049 | 2.928791 | 0.5324616 | 12.43494 | 2.13579
2018-03-09 00:35 | 199898.2 | 960.0002 | 5 | 23 | 3.878627 | -2.282043 | 2.928791 | 0.6085209 | 12.43494 | 2.431841
2018-03-09 00:37 | 200018.2 | 1080.0015 | 5 | 23 | 3.851965 | -2.282017 | 2.928791 | 0.6845902 | 12.43494 | 2.725871
2018-03-09 00:39 | 200138.2 | 1200.0013 | 5 | 23 | 3.825761 | -2.282063 | 2.928791 | 0.7606571 | 12.43494 | 3.017869
2018-03-09 00:41 | 200258.2 | 1320.0006 | 5 | 23 | 3.801185 | -2.282019 | 2.928791 | 0.8367274 | 12.43494 | 3.307954
2018-03-09 00:43 | 200378.2 | 1440.0008 | 5 | 23 | 3.777342 | -2.282019 | 2.928791 | 0.9127849 | 12.43494 | 3.596156
2018-03-09 00:45 | 200498.2 | 1560.0002 | 5 | 23 | 3.75547 | -2.282014 | 2.928791 | 0.9888591 | 12.43494 | 3.882667
2018-03-09 00:47 | 200618.2 | 1680.0013 | 5 | 23 | 3.734964 | -2.282005 | 2.928791 | 1.06492 | 12.43494 | 4.167524
2018-03-09 00:49 | 200738.2 | 1800.0006 | 5 | 23 | 3.716095 | -2.282009 | 2.928791 | 1.140985 | 12.43494 | 4.450901
2018-03-09 00:51 | 200858.2 | 1920.0007 | 5 | 23 | 3.697085 | -2.282051 | 2.928791 | 1.217052 | 12.43494 | 4.732854
2018-03-09 00:53 | 200978.2 | 2040.0012 | 5 | 23 | 3.677741 | -2.282056 | 2.928791 | 1.293116 | 12.43494 | 5.013322
2018-03-09 00:55 | 201098.2 | 2160.0016 | 5 | 23 | 3.660408 | -2.28197 | 2.928791 | 1.369182 | 12.43494 | 5.292403
2018-03-09 00:57 | 201218.2 | 2280.0002 | 5 | 23 | 3.644517 | -2.282005 | 2.928791 | 1.445243 | 12.43494 | 5.570199
2018-03-09 00:59 | 201338.2 | 2400.0004 | 5 | 23 | 3.629784 | -2.281979 | 2.928791 | 1.521304 | 12.43494 | 5.846847
2018-03-09 01:01 | 201458.2 | 2520.0015 | 5 | 23 | 3.614485 | -2.282014 | 2.928791 | 1.597364 | 12.43494 | 6.122355
2018-03-09 01:03 | 201578.2 | 2640.0016 | 5 | 23 | 3.600749 | -2.281983 | 2.928791 | 1.673427 | 12.43494 | 6.396746
2018-03-09 01:05 | 201698.2 | 2760.0012 | 5 | 23 | 3.58847 | -2.282047 | 2.928791 | 1.749501 | 12.43494 | 6.670193
2018-03-09 01:07 | 201818.2 | 2880.0004 | 5 | 23 | 3.577659 | -2.282026 | 2.928791 | 1.825564 | 12.43494 | 6.942726
2018-03-09 01:09 | 201938.2 | 3000.0007 | 5 | 23 | 3.56674 | -2.281995 | 2.928791 | 1.901624 | 12.43494 | 7.214432
2018-03-09 01:11 | 202058.2 | 3120.0013 | 5 | 23 | 3.554953 | -2.281988 | 2.928791 | 1.977692 | 12.43494 | 7.485291
2018-03-09 01:13 | 202178.2 | 3240.001 | 5 | 23 | 3.544405 | -2.281996 | 2.928791 | 2.05375 | 12.43494 | 7.755273
2018-03-09 01:15 | 202298.2 | 3360.0003 | 5 | 23 | 3.534204 | -2.282004 | 2.928791 | 2.129815 | 12.43494 | 8.024482
2018-03-09 01:17 | 202418.2 | 3480.0009 | 5 | 23 | 3.523757 | -2.28204 | 2.928791 | 2.205883 | 12.43494 | 8.292939
2018-03-09 01:19 | 202538.2 | 3600.0002 | 5 | 23 | 3.510692 | -2.281996 | 2.928791 | 2.281945 | 12.43494 | 8.560486
2018-03-09 01:21 | 202658.2 | 3720.0011 | 5 | 23 | 3.497086 | -2.281959 | 2.928791 | 2.358008 | 12.43494 | 8.827
2018-03-09 01:23 | 202778.2 | 3840.0011 | 5 | 23 | 3.482356 | -2.281995 | 2.928791 | 2.434073 | 12.43494 | 9.092455
2018-03-09 01:25 | 202898.2 | 3960.0003 | 5 | 23 | 3.466026 | -2.281965 | 2.928791 | 2.510139 | 12.43494 | 9.356742
2018-03-09 01:27 | 203018.2 | 4080.0016 | 5 | 23 | 3.443539 | -2.281988 | 2.928791 | 2.586203 | 12.43494 | 9.61958
2018-03-09 01:29 | 203138.2 | 4200.0002 | 5 | 23 | 3.4105 | -2.282038 | 2.928791 | 2.662265 | 12.43494 | 9.880301
2018-03-09 01:31 | 203258.2 | 4320.0012 | 5 | 23 | 3.365065 | -2.282012 | 2.928791 | 2.738324 | 12.43494 | 10.13809
2018-03-09 01:33 | 203378.2 | 4440.0001 | 5 | 23 | 3.292591 | -2.28198 | 2.928791 | 2.814384 | 12.43494 | 10.39152
2018-03-09 01:35 | 203498.2 | 4560.0005 | 5 | 23 | 3.148376 | -2.281977 | 2.928791 | 2.890446 | 12.43494 | 10.63726
2018-03-09 01:36 | 203557.2 | 4619.0484 | 5 | 23 | 2.999991 | -2.281989 | 2.928791 | 2.927876 | 12.43494 | 10.75262
2018-03-09 01:38 | 203677.2745 | 120.0012 | 6 | 23 | 3.374472 | 0 | 2.928791 | 2.927876 | 12.43494 | 10.75262
2018-03-09 01:40 | 203797.2738 | 240.0005 | 6 | 23 | 3.389589 | 0 | 2.928791 | 2.927876 | 12.43494 | 10.75262
2018-03-09 01:41 | 203857.2756 | 300.0023 | 6 | 23 | 3.393121 | 0 | 2.928791 | 2.927876 | 12.43494 | 10.75262
2018-03-09 01:41 | 203857.3 | 0.0025 | 7 | 24 | 3.393399 | 0 | 0 | 0 | 0 | 0
2018-03-09 01:43 | 203977.4 | 120.0018 | 2 | 24 | 4.083262 | 4.890036 | 0.1624037 | 2.208e-09 | 0.6443765 | 7.492e-09
2018-03-09 01:45 | 204097.4 | 240.0006 | 2 | 24 | 4.116368 | 4.889847 | 0.3253731 | 2.208e-09 | 1.312299 | 7.492e-09
2018-03-09 01:47 | 204217.4 | 360.0009 | 2 | 24 | 4.154719 | 4.889912 | 0.4883784 | 2.208e-09 | 1.986539 | 7.492e-09
2018-03-09 01:49 | 204337.4 | 480.0019 | 2 | 24 | 4.18328 | 4.889864 | 0.6513691 | 2.208e-09 | 2.666132 | 7.492e-09
2018-03-09 01:51 | 204457.4 | 600.0013 | 2 | 24 | 4.200284 | 4.766048 | 0.8136525 | 2.208e-09 | 3.34683 | 7.492e-09
2018-03-09 01:53 | 204577.4 | 720.0023 | 2 | 24 | 4.200235 | 4.417379 | 0.9667246 | 2.208e-09 | 3.989772 | 7.492e-09
2018-03-09 01:55 | 204697.4 | 840.001 | 2 | 24 | 4.200245 | 4.060343 | 1.108038 | 2.208e-09 | 4.583325 | 7.492e-09
2018-03-09 01:57 | 204817.4 | 960.0001 | 2 | 24 | 4.200227 | 3.747944 | 1.237995 | 2.208e-09 | 5.129179 | 7.492e-09
2018-03-09 01:59 | 204937.4 | 1080.0015 | 2 | 24 | 4.200204 | 3.478897 | 1.358365 | 2.208e-09 | 5.634758 | 7.492e-09
2018-03-09 02:01 | 205047.2 | 1189.7809 | 2 | 24 | 4.200231 | 3.259998 | 1.461051 | 2.208e-09 | 6.066066 | 7.492e-09
2018-03-09 02:03 | 205167.2 | 120.0018 | 3 | 24 | 4.21888 | 3.25993 | 1.569347 | 2.208e-09 | 6.521831 | 7.492e-09
2018-03-09 02:05 | 205287.2 | 240.0014 | 3 | 24 | 4.243105 | 3.259922 | 1.678008 | 2.208e-09 | 6.981544 | 7.492e-09
2018-03-09 02:07 | 205407.2 | 360.0015 | 3 | 24 | 4.268589 | 3.259893 | 1.786664 | 2.208e-09 | 7.443956 | 7.492e-09
2018-03-09 02:09 | 205527.2 | 480 | 3 | 24 | 4.295826 | 3.259926 | 1.895322 | 2.208e-09 | 7.90924 | 7.492e-09
2018-03-09 02:11 | 205647.2 | 600.0003 | 3 | 24 | 4.32477 | 3.259855 | 2.003976 | 2.208e-09 | 8.377533 | 7.492e-09
2018-03-09 02:13 | 205767.2 | 720.0013 | 3 | 24 | 4.358285 | 3.259922 | 2.112637 | 2.208e-09 | 8.849239 | 7.492e-09
2018-03-09 02:15 | 205887.2 | 840.001 | 3 | 24 | 4.394911 | 3.259933 | 2.221299 | 2.208e-09 | 9.324799 | 7.492e-09
2018-03-09 02:17 | 206007.2 | 960.0002 | 3 | 24 | 4.400262 | 2.871655 | 2.323912 | 2.208e-09 | 9.776284 | 7.492e-09
2018-03-09 02:19 | 206127.2 | 1080.0003 | 3 | 24 | 4.400236 | 2.527719 | 2.41375 | 2.208e-09 | 10.17159 | 7.492e-09
2018-03-09 02:21 | 206247.2 | 1200.0014 | 3 | 24 | 4.400261 | 2.220798 | 2.492818 | 2.208e-09 | 10.51951 | 7.492e-09
2018-03-09 02:23 | 206367.2 | 1320 | 3 | 24 | 4.400271 | 1.940001 | 2.56205 | 2.208e-09 | 10.82415 | 7.492e-09
2018-03-09 02:25 | 206487.2 | 1440.0011 | 3 | 24 | 4.400193 | 1.706874 | 2.622715 | 2.208e-09 | 11.09109 | 7.492e-09
2018-03-09 02:27 | 206607.2 | 1560.0005 | 3 | 24 | 4.400271 | 1.51017 | 2.676229 | 2.208e-09 | 11.32657 | 7.492e-09
2018-03-09 02:29 | 206727.2 | 1680.0009 | 3 | 24 | 4.400175 | 1.340661 | 2.723695 | 2.208e-09 | 11.53542 | 7.492e-09
2018-03-09 02:31 | 206847.2 | 1800.0002 | 3 | 24 | 4.400181 | 1.186804 | 2.765807 | 2.208e-09 | 11.72073 | 7.492e-09
2018-03-09 02:33 | 206967.2 | 1920.0012 | 3 | 24 | 4.400192 | 1.053314 | 2.803064 | 2.208e-09 | 11.88466 | 7.492e-09
2018-03-09 02:35 | 207087.2 | 2040.0007 | 3 | 24 | 4.400175 | 0.9405088 | 2.836257 | 2.208e-09 | 12.03072 | 7.492e-09
2018-03-09 02:37 | 207207.2 | 2160.0008 | 3 | 24 | 4.400209 | 0.8467417 | 2.865993 | 2.208e-09 | 12.16156 | 7.492e-09
2018-03-09 02:39 | 207327.2 | 2280.0012 | 3 | 24 | 4.400208 | 0.7614956 | 2.892753 | 2.208e-09 | 12.27931 | 7.492e-09
2018-03-09 02:41 | 207447.2 | 2400.0014 | 3 | 24 | 4.400167 | 0.6810141 | 2.916768 | 2.208e-09 | 12.38498 | 7.492e-09
2018-03-09 02:41 | 207498.3 | 2451.1469 | 3 | 24 | 4.400184 | 0.6519966 | 2.926232 | 2.208e-09 | 12.42663 | 7.492e-09
2018-03-09 02:43 | 207618.4 | 120.0012 | 4 | 24 | 4.3326 | 0 | 2.926232 | 2.208e-09 | 12.42663 | 7.492e-09
2018-03-09 02:45 | 207738.4 | 240.0014 | 4 | 24 | 4.326871 | 0 | 2.926232 | 2.208e-09 | 12.42663 | 7.492e-09
2018-03-09 02:46 | 207798.4 | 300.0027 | 4 | 24 | 4.325228 | 0 | 2.926232 | 2.208e-09 | 12.42663 | 7.492e-09
2018-03-09 02:48 | 207918.4 | 120.0004 | 5 | 24 | 4.086413 | -2.281972 | 2.926232 | 0.07604636 | 12.42663 | 0.3132537
2018-03-09 02:50 | 208038.4 | 240.0014 | 5 | 24 | 4.050931 | -2.281967 | 2.926232 | 0.1521263 | 12.42663 | 0.6227401
2018-03-09 02:52 | 208158.4 | 360.0008 | 5 | 24 | 4.020182 | -2.281928 | 2.926232 | 0.2281793 | 12.42663 | 0.9296457
2018-03-09 02:54 | 208278.4 | 480.001 | 5 | 24 | 3.991013 | -2.281979 | 2.926232 | 0.3042419 | 12.42663 | 1.234307
2018-03-09 02:56 | 208398.4 | 600.0005 | 5 | 24 | 3.962286 | -2.281968 | 2.926232 | 0.3803069 | 12.42663 | 1.536792
2018-03-09 02:58 | 208518.4 | 720.0008 | 5 | 24 | 3.932561 | -2.282002 | 2.926232 | 0.4563731 | 12.42663 | 1.83706
2018-03-09 03:00 | 208638.4 | 840.0012 | 5 | 24 | 3.904369 | -2.281996 | 2.926232 | 0.5324384 | 12.42663 | 2.135106
2018-03-09 03:02 | 208758.4 | 960.0006 | 5 | 24 | 3.877583 | -2.281965 | 2.926232 | 0.6085066 | 12.42663 | 2.431079
2018-03-09 03:04 | 208878.4 | 1080.0001 | 5 | 24 | 3.851855 | -2.281926 | 2.926232 | 0.6845708 | 12.42663 | 2.725049
2018-03-09 03:06 | 208998.4 | 1200.0004 | 5 | 24 | 3.824959 | -2.281998 | 2.926232 | 0.7606316 | 12.42663 | 3.017007
2018-03-09 03:08 | 209118.4 | 1320.0008 | 5 | 24 | 3.798632 | -2.281933 | 2.926232 | 0.8366932 | 12.42663 | 3.306914
2018-03-09 03:10 | 209238.4 | 1440.0003 | 5 | 24 | 3.775766 | -2.281954 | 2.926232 | 0.9127513 | 12.42663 | 3.594945
2018-03-09 03:12 | 209358.4 | 1560.0012 | 5 | 24 | 3.755054 | -2.281972 | 2.926232 | 0.9888245 | 12.42663 | 3.881377
2018-03-09 03:14 | 209478.4 | 1680.0014 | 5 | 24 | 3.735086 | -2.28197 | 2.926232 | 1.06489 | 12.42663 | 4.166251
2018-03-09 03:16 | 209598.4 | 1800.0001 | 5 | 24 | 3.714313 | -2.281962 | 2.926232 | 1.140936 | 12.42663 | 4.449502
2018-03-09 03:18 | 209718.4 | 1920.0003 | 5 | 24 | 3.694962 | -2.281991 | 2.926232 | 1.217 | 12.42663 | 4.731278
2018-03-09 03:20 | 209838.4 | 2040.0006 | 5 | 24 | 3.676956 | -2.281952 | 2.926232 | 1.293069 | 12.42663 | 5.01166
2018-03-09 03:22 | 209958.4 | 2160.0025 | 5 | 24 | 3.66067 | -2.281935 | 2.926232 | 1.369141 | 12.42663 | 5.290749
2018-03-09 03:24 | 210078.4 | 2280.001 | 5 | 24 | 3.644118 | -2.282009 | 2.926232 | 1.445196 | 12.42663 | 5.568536
2018-03-09 03:26 | 210198.4 | 2400.0013 | 5 | 24 | 3.627945 | -2.281923 | 2.926232 | 1.521255 | 12.42663 | 5.845073
2018-03-09 03:28 | 210318.4 | 2520.0006 | 5 | 24 | 3.613828 | -2.281979 | 2.926232 | 1.597331 | 12.42663 | 6.120528
2018-03-09 03:30 | 210438.4 | 2640.0002 | 5 | 24 | 3.601167 | -2.281991 | 2.926232 | 1.673387 | 12.42663 | 6.394886
2018-03-09 03:32 | 210558.4 | 2760.002 | 5 | 24 | 3.589489 | -2.28197 | 2.926232 | 1.749454 | 12.42663 | 6.668372
2018-03-09 03:34 | 210678.4 | 2880.0004 | 5 | 24 | 3.576997 | -2.281996 | 2.926232 | 1.825509 | 12.42663 | 6.940904
2018-03-09 03:36 | 210798.4 | 3000.0017 | 5 | 24 | 3.56583 | -2.282016 | 2.926232 | 1.901582 | 12.42663 | 7.212579
2018-03-09 03:38 | 210918.4 | 3120.0011 | 5 | 24 | 3.555565 | -2.282056 | 2.926232 | 1.977646 | 12.42663 | 7.483422
2018-03-09 03:40 | 211038.4 | 3240.0013 | 5 | 24 | 3.546186 | -2.282019 | 2.926232 | 2.053705 | 12.42663 | 7.753501
2018-03-09 03:42 | 211158.4 | 3360.0012 | 5 | 24 | 3.535517 | -2.282043 | 2.926232 | 2.129775 | 12.42663 | 8.022865
2018-03-09 03:44 | 211278.4 | 3480.0006 | 5 | 24 | 3.523147 | -2.282082 | 2.926232 | 2.205834 | 12.42663 | 8.291305
2018-03-09 03:46 | 211398.4 | 3600.0016 | 5 | 24 | 3.511401 | -2.282079 | 2.926232 | 2.281905 | 12.42663 | 8.558871
2018-03-09 03:48 | 211518.4 | 3720.001 | 5 | 24 | 3.499193 | -2.28204 | 2.926232 | 2.357963 | 12.42663 | 8.825471
2018-03-09 03:50 | 211638.4 | 3840.0021 | 5 | 24 | 3.485192 | -2.282063 | 2.926232 | 2.434038 | 12.42663 | 9.091165
2018-03-09 03:52 | 211758.4 | 3960.0015 | 5 | 24 | 3.466005 | -2.282043 | 2.926232 | 2.51009 | 12.42663 | 9.355532
2018-03-09 03:54 | 211878.4 | 4080.001 | 5 | 24 | 3.443244 | -2.282054 | 2.926232 | 2.58616 | 12.42663 | 9.618353
2018-03-09 03:56 | 211998.4 | 4200.0006 | 5 | 24 | 3.412818 | -2.282079 | 2.926232 | 2.662233 | 12.42663 | 9.879204
2018-03-09 03:58 | 212118.4 | 4320.0008 | 5 | 24 | 3.369256 | -2.282091 | 2.926232 | 2.7383 | 12.42663 | 10.13728
2018-03-09 04:00 | 212238.4 | 4440.0002 | 5 | 24 | 3.294803 | -2.282065 | 2.926232 | 2.814366 | 12.42663 | 10.39101
2018-03-09 04:02 | 212358.4 | 4560.0011 | 5 | 24 | 3.142791 | -2.28204 | 2.926232 | 2.890432 | 12.42663 | 10.63662
2018-03-09 04:03 | 212414.5 | 4616.0172 | 5 | 24 | 2.999984 | -2.282137 | 2.926232 | 2.925937 | 12.42663 | 10.74592
2018-03-09 04:05 | 212534.5 | 120.0011 | 6 | 24 | 3.373597 | 0 | 2.926232 | 2.925944 | 12.42663 | 10.74595
2018-03-09 04:07 | 212654.5 | 240.0006 | 6 | 24 | 3.388433 | 0 | 2.926232 | 2.925944 | 12.42663 | 10.74595
2018-03-09 04:08 | 212714.5 | 300.004 | 6 | 24 | 3.391963 | 0 | 2.926232 | 2.925944 | 12.42663 | 10.74595
2018-03-09 04:08 | 212714.5 | 0.0025 | 7 | 25 | 3.391999 | 0 | 0 | 0 | 0 | 0
2018-03-09 04:10 | 212834.6 | 120.0013 | 2 | 25 | 4.081995 | 4.890108 | 0.1623888 | 1.65e-09 | 0.6438017 | 5.595e-09
2018-03-09 04:12 | 212954.6 | 240.0005 | 2 | 25 | 4.11578 | 4.890162 | 0.3253995 | 1.65e-09 | 1.311809 | 5.595e-09
2018-03-09 04:14 | 213074.6 | 360.0015 | 2 | 25 | 4.1516 | 4.890181 | 0.4884003 | 1.65e-09 | 1.985708 | 5.595e-09
2018-03-09 04:16 | 213194.6 | 480.0003 | 2 | 25 | 4.178999 | 4.890099 | 0.6514015 | 1.65e-09 | 2.664742 | 5.595e-09
2018-03-09 04:18 | 213314.6 | 600.0002 | 2 | 25 | 4.200284 | 4.810452 | 0.8141597 | 1.65e-09 | 3.346921 | 5.595e-09
2018-03-09 04:20 | 213434.6 | 720.0004 | 2 | 25 | 4.200268 | 4.417433 | 0.9677406 | 1.65e-09 | 3.992002 | 5.595e-09
2018-03-09 04:22 | 213554.6 | 840.0004 | 2 | 25 | 4.200284 | 4.077864 | 1.109218 | 1.65e-09 | 4.586243 | 5.595e-09
2018-03-09 04:24 | 213674.6 | 960.0012 | 2 | 25 | 4.200229 | 3.77869 | 1.240001 | 1.65e-09 | 5.135563 | 5.595e-09
2018-03-09 04:26 | 213794.6 | 1080.0005 | 2 | 25 | 4.20021 | 3.511381 | 1.361518 | 1.65e-09 | 5.645967 | 5.595e-09
2018-03-09 04:28 | 213906.6 | 1191.9929 | 2 | 25 | 4.200242 | 3.259993 | 1.466885 | 1.65e-09 | 6.088534 | 5.595e-09
2018-03-09 04:30 | 214026.6 | 120.0013 | 3 | 25 | 4.220017 | 3.259884 | 1.575153 | 5.981e-09 | 6.544263 | 2.3143e-08
2018-03-09 04:32 | 214146.6 | 240.0015 | 3 | 25 | 4.242917 | 3.25984 | 1.683815 | 5.981e-09 | 7.004043 | 2.3143e-08
2018-03-09 04:34 | 214266.6 | 360.0009 | 3 | 25 | 4.267364 | 3.259869 | 1.79248 | 5.981e-09 | 7.466415 | 2.3143e-08
2018-03-09 04:36 | 214386.6 | 480.0012 | 3 | 25 | 4.294983 | 3.259918 | 1.901133 | 5.981e-09 | 7.931543 | 2.3143e-08
2018-03-09 04:38 | 214506.6 | 600.0005 | 3 | 25 | 4.326733 | 3.259905 | 2.009795 | 5.981e-09 | 8.399941 | 2.3143e-08
2018-03-09 04:40 | 214626.6 | 720.0016 | 3 | 25 | 4.360008 | 3.259874 | 2.118464 | 5.981e-09 | 8.871912 | 2.3143e-08
2018-03-09 04:42 | 214746.6 | 840.0008 | 3 | 25 | 4.395596 | 3.259926 | 2.227121 | 5.981e-09 | 9.34757 | 2.3143e-08
2018-03-09 04:44 | 214866.6 | 960.0022 | 3 | 25 | 4.400287 | 2.871658 | 2.329684 | 5.981e-09 | 9.798846 | 2.3143e-08
2018-03-09 04:46 | 214986.6 | 1080.0012 | 3 | 25 | 4.400264 | 2.508604 | 2.419268 | 5.981e-09 | 10.19304 | 2.3143e-08
2018-03-09 04:48 | 215106.6 | 1200.0004 | 3 | 25 | 4.400251 | 2.192863 | 2.497449 | 5.981e-09 | 10.53706 | 2.3143e-08
2018-03-09 04:50 | 215226.6 | 1320.0002 | 3 | 25 | 4.400256 | 1.927706 | 2.565996 | 5.981e-09 | 10.83868 | 2.3143e-08
2018-03-09 04:52 | 215346.6 | 1440.002 | 3 | 25 | 4.400254 | 1.702819 | 2.626395 | 5.981e-09 | 11.10445 | 2.3143e-08
2018-03-09 04:54 | 215466.6 | 1560.0003 | 3 | 25 | 4.400253 | 1.503013 | 2.679757 | 5.981e-09 | 11.33925 | 2.3143e-08
2018-03-09 04:56 | 215586.6 | 1680.0007 | 3 | 25 | 4.400192 | 1.321736 | 2.72677 | 5.981e-09 | 11.54612 | 2.3143e-08
2018-03-09 04:58 | 215706.6 | 1800.0008 | 3 | 25 | 4.400203 | 1.172573 | 2.768269 | 5.981e-09 | 11.72873 | 2.3143e-08
2018-03-09 05:00 | 215826.6 | 1920.0017 | 3 | 25 | 4.400204 | 1.04565 | 2.805171 | 5.981e-09 | 11.8911 | 2.3143e-08
2018-03-09 05:02 | 215946.6 | 2040.0015 | 3 | 25 | 4.400176 | 0.9364433 | 2.838184 | 5.981e-09 | 12.03636 | 2.3143e-08
2018-03-09 05:04 | 216066.6 | 2160.0014 | 3 | 25 | 4.400178 | 0.8365221 | 2.867725 | 5.981e-09 | 12.16635 | 2.3143e-08
2018-03-09 05:06 | 216186.6 | 2280.001 | 3 | 25 | 4.400167 | 0.7487946 | 2.894093 | 5.981e-09 | 12.28237 | 2.3143e-08
2018-03-09 05:08 | 216306.6 | 2400.0003 | 3 | 25 | 4.400156 | 0.6746931 | 2.917792 | 5.981e-09 | 12.38665 | 2.3143e-08
2018-03-09 05:09 | 216347.3 | 2440.6861 | 3 | 25 | 4.400147 | 0.6519918 | 2.925287 | 5.981e-09 | 12.41963 | 2.3143e-08
2018-03-09 05:11 | 216467.3 | 120.0001 | 4 | 25 | 4.332361 | 0 | 2.925287 | 5.981e-09 | 12.41963 | 2.3143e-08
2018-03-09 05:13 | 216587.3 | 240.0011 | 4 | 25 | 4.326632 | 0 | 2.925287 | 5.981e-09 | 12.41963 | 2.3143e-08
2018-03-09 05:14 | 216647.3 | 300.0023 | 4 | 25 | 4.325002 | 0 | 2.925287 | 5.981e-09 | 12.41963 | 2.3143e-08
2018-03-09 05:16 | 216767.4 | 120.0014 | 5 | 25 | 4.084305 | -2.281973 | 2.925287 | 0.07605998 | 12.41963 | 0.3131537
2018-03-09 05:18 | 216887.4 | 240.0008 | 5 | 25 | 4.049832 | -2.282037 | 2.925287 | 0.1521182 | 12.41963 | 0.6224378
2018-03-09 05:20 | 217007.4 | 360 | 5 | 25 | 4.019782 | -2.28198 | 2.925287 | 0.2281875 | 12.41963 | 0.9293576
2018-03-09 05:22 | 217127.4 | 480.0003 | 5 | 25 | 3.989678 | -2.28196 | 2.925287 | 0.3042486 | 12.41963 | 1.23397
2018-03-09 05:24 | 217247.4 | 600.0013 | 5 | 25 | 3.959169 | -2.282007 | 2.925287 | 0.3803096 | 12.41963 | 1.536253
2018-03-09 05:26 | 217367.4 | 720.0005 | 5 | 25 | 3.930624 | -2.282005 | 2.925287 | 0.4563698 | 12.41963 | 1.836296
2018-03-09 05:28 | 217487.4 | 840.003 | 5 | 25 | 3.903466 | -2.281963 | 2.925287 | 0.5324425 | 12.41963 | 2.13426
2018-03-09 05:30 | 217607.4 | 960.0008 | 5 | 25 | 3.877144 | -2.282038 | 2.925287 | 0.6084982 | 12.41963 | 2.43014
2018-03-09 05:32 | 217727.4 | 1080.0009 | 5 | 25 | 3.849375 | -2.281998 | 2.925287 | 0.6845644 | 12.41963 | 2.724018
2018-03-09 05:34 | 217847.4 | 1200.0003 | 5 | 25 | 3.822317 | -2.282038 | 2.925287 | 0.7606263 | 12.41963 | 3.015769
2018-03-09 05:36 | 217967.4 | 1320.0005 | 5 | 25 | 3.797404 | -2.282063 | 2.925287 | 0.8366954 | 12.41963 | 3.305565
2018-03-09 05:38 | 218087.4 | 1440.0004 | 5 | 25 | 3.775547 | -2.282049 | 2.925287 | 0.9127625 | 12.41963 | 3.59358
2018-03-09 05:40 | 218207.4 | 1560.0015 | 5 | 25 | 3.754035 | -2.282026 | 2.925287 | 0.9888259 | 12.41963 | 3.879949
2018-03-09 05:42 | 218327.4 | 1680.0007 | 5 | 25 | 3.732548 | -2.281993 | 2.925287 | 1.064885 | 12.41963 | 4.164646
2018-03-09 05:44 | 218447.4 | 1800.0011 | 5 | 25 | 3.712717 | -2.281958 | 2.925287 | 1.140956 | 12.41963 | 4.44782
2018-03-09 05:46 | 218567.4 | 1920.0005 | 5 | 25 | 3.694425 | -2.281989 | 2.925287 | 1.217009 | 12.41963 | 4.729477
2018-03-09 05:48 | 218687.4 | 2040.0016 | 5 | 25 | 3.676795 | -2.282028 | 2.925287 | 1.293084 | 12.41963 | 5.009858
2018-03-09 05:50 | 218807.4 | 2160.0003 | 5 | 25 | 3.658501 | -2.282005 | 2.925287 | 1.369143 | 12.41963 | 5.288812
2018-03-09 05:52 | 218927.4 | 2280.0006 | 5 | 25 | 3.642003 | -2.28197 | 2.925287 | 1.445207 | 12.41963 | 5.566452
2018-03-09 05:54 | 219047.4 | 2400.0001 | 5 | 25 | 3.626957 | -2.281988 | 2.925287 | 1.521272 | 12.41963 | 5.8429
2018-03-09 05:56 | 219167.4 | 2520.0005 | 5 | 25 | 3.613649 | -2.281962 | 2.925287 | 1.597333 | 12.41963 | 6.118258
2018-03-09 05:58 | 219287.4 | 2640.0002 | 5 | 25 | 3.600403 | -2.281998 | 2.925287 | 1.673394 | 12.41963 | 6.392614
2018-03-09 06:00 | 219407.4 | 2760.001 | 5 | 25 | 3.58719 | -2.281949 | 2.925287 | 1.749463 | 12.41963 | 6.665978
2018-03-09 06:02 | 219527.4 | 2880.0004 | 5 | 25 | 3.575765 | -2.281996 | 2.925287 | 1.82552 | 12.41963 | 6.938368
2018-03-09 06:04 | 219647.4 | 3000.0006 | 5 | 25 | 3.565547 | -2.282032 | 2.925287 | 1.901584 | 12.41963 | 7.209958
2018-03-09 06:06 | 219767.4 | 3120.0015 | 5 | 25 | 3.555698 | -2.282 | 2.925287 | 1.977645 | 12.41963 | 7.480788
2018-03-09 06:08 | 219887.4 | 3240.0008 | 5 | 25 | 3.544344 | -2.28198 | 2.925287 | 2.053707 | 12.41963 | 7.750822
2018-03-09 06:10 | 220007.4 | 3360.001 | 5 | 25 | 3.533402 | -2.28197 | 2.925287 | 2.129775 | 12.41963 | 8.020008
2018-03-09 06:12 | 220127.4 | 3480.0011 | 5 | 25 | 3.522556 | -2.281968 | 2.925287 | 2.205837 | 12.41963 | 8.288359
2018-03-09 06:14 | 220247.4 | 3600.0013 | 5 | 25 | 3.511808 | -2.281875 | 2.925287 | 2.281912 | 12.41963 | 8.55593
2018-03-09 06:16 | 220367.4 | 3720.0008 | 5 | 25 | 3.4986 | -2.281935 | 2.925287 | 2.357969 | 12.41963 | 8.822551
2018-03-09 06:18 | 220487.4 | 3840.001 | 5 | 25 | 3.482245 | -2.281995 | 2.925287 | 2.43404 | 12.41963 | 9.088072
2018-03-09 06:20 | 220607.4 | 3960.0011 | 5 | 25 | 3.464635 | -2.281962 | 2.925287 | 2.510103 | 12.41963 | 9.352293
2018-03-09 06:22 | 220727.4 | 4080.0012 | 5 | 25 | 3.442914 | -2.281986 | 2.925287 | 2.58615 | 12.41963 | 9.614964
2018-03-09 06:24 | 220847.4 | 4200.0015 | 5 | 25 | 3.413076 | -2.281931 | 2.925287 | 2.662225 | 12.41963 | 9.875832
2018-03-09 06:26 | 220967.4 | 4320.0008 | 5 | 25 | 3.364984 | -2.28187 | 2.925287 | 2.738285 | 12.41963 | 10.13376
2018-03-09 06:28 | 221087.4 | 4440.001 | 5 | 25 | 3.288552 | -2.28196 | 2.925287 | 2.814343 | 12.41963 | 10.38703
2018-03-09 06:30 | 221207.4 | 4560.0013 | 5 | 25 | 3.136169 | -2.281963 | 2.925287 | 2.890421 | 12.41963 | 10.63223
2018-03-09 06:31 | 221260.5 | 4613.1438 | 5 | 25 | 2.999986 | -2.281933 | 2.925287 | 2.924099 | 12.41963 | 10.73578
2018-03-09 06:33 | 221380.5961 | 120.0012 | 6 | 25 | 3.37353 | 0 | 2.925287 | 2.924099 | 12.41963 | 10.73578
2018-03-09 06:35 | 221500.5955 | 240.0006 | 6 | 25 | 3.388627 | 0 | 2.925287 | 2.924099 | 12.41963 | 10.73578
2018-03-09 06:36 | 221560.5974 | 300.0025 | 6 | 25 | 3.392177 | 0 | 2.925287 | 2.924099 | 12.41963 | 10.73578
2018-03-09 06:36 | 221560.6 | 0.0025 | 7 | 26 | 3.392048 | 0 | 0 | 0 | 0 | 0
2018-03-09 06:38 | 221680.7 | 120.0004 | 2 | 26 | 4.083255 | 4.890171 | 0.1623734 | 9.85e-10 | 0.6440961 | 3.343e-09
2018-03-09 06:40 | 221800.7 | 240.0007 | 2 | 26 | 4.115791 | 4.889845 | 0.3253887 | 9.85e-10 | 1.312212 | 3.343e-09
2018-03-09 06:42 | 221920.7 | 360.0009 | 2 | 26 | 4.150883 | 4.889856 | 0.4883711 | 9.85e-10 | 1.98595 | 3.343e-09
2018-03-09 06:44 | 222040.7 | 480.0002 | 2 | 26 | 4.181206 | 4.889839 | 0.6513671 | 9.85e-10 | 2.66504 | 3.343e-09
2018-03-09 06:46 | 222160.7 | 600.0007 | 2 | 26 | 4.200269 | 4.769148 | 0.8137661 | 9.85e-10 | 3.346076 | 3.343e-09
2018-03-09 06:48 | 222280.7 | 720.0023 | 2 | 26 | 4.200287 | 4.411364 | 0.9666747 | 9.85e-10 | 3.988332 | 3.343e-09
2018-03-09 06:50 | 222400.7 | 840.0001 | 2 | 26 | 4.200275 | 4.089804 | 1.10822 | 9.85e-10 | 4.582859 | 3.343e-09
2018-03-09 06:52 | 222520.7 | 960.0009 | 2 | 26 | 4.200253 | 3.78031 | 1.239332 | 9.85e-10 | 5.133561 | 3.343e-09
2018-03-09 06:54 | 222640.7 | 1080.0001 | 2 | 26 | 4.200252 | 3.485161 | 1.360293 | 9.85e-10 | 5.641627 | 3.343e-09
2018-03-09 06:56 | 222746.7 | 1186.0293 | 2 | 26 | 4.20023 | 3.259989 | 1.459589 | 9.85e-10 | 6.058695 | 3.343e-09
2018-03-09 06:58 | 222866.7 | 120.0017 | 3 | 26 | 4.218876 | 3.259987 | 1.567866 | 9.85e-10 | 6.514391 | 3.343e-09
2018-03-09 07:00 | 222986.7 | 240.0015 | 3 | 26 | 4.240618 | 3.260044 | 1.676524 | 9.85e-10 | 6.973957 | 3.343e-09
2018-03-09 07:02 | 223106.7 | 360.002 | 3 | 26 | 4.266233 | 3.259947 | 1.785181 | 9.85e-10 | 7.436074 | 3.343e-09
2018-03-09 07:04 | 223226.7 | 480.0023 | 3 | 26 | 4.294892 | 3.259914 | 1.893841 | 9.85e-10 | 7.901192 | 3.343e-09
2018-03-09 07:06 | 223346.7 | 600.0015 | 3 | 26 | 4.325001 | 3.259901 | 2.002503 | 9.85e-10 | 8.369497 | 3.343e-09
2018-03-09 07:08 | 223466.7 | 720.0016 | 3 | 26 | 4.356776 | 3.259974 | 2.11116 | 9.85e-10 | 8.84116 | 3.343e-09
2018-03-09 07:10 | 223586.7 | 840.0002 | 3 | 26 | 4.391768 | 3.259933 | 2.219807 | 9.85e-10 | 9.316375 | 3.343e-09
2018-03-09 07:12 | 223706.7 | 960.0017 | 3 | 26 | 4.400228 | 2.886803 | 2.32321 | 9.85e-10 | 9.771275 | 3.343e-09
2018-03-09 07:14 | 223826.7 | 1080.001 | 3 | 26 | 4.400268 | 2.53101 | 2.413352 | 9.85e-10 | 10.16792 | 3.343e-09
2018-03-09 07:16 | 223946.7 | 1200.0011 | 3 | 26 | 4.400268 | 2.223686 | 2.492476 | 9.85e-10 | 10.51609 | 3.343e-09
2018-03-09 07:18 | 224066.7 | 1320.0026 | 3 | 26 | 4.400231 | 1.958637 | 2.56212 | 9.85e-10 | 10.82254 | 3.343e-09
2018-03-09 07:20 | 224186.7 | 1440.0018 | 3 | 26 | 4.400255 | 1.718239 | 2.623345 | 9.85e-10 | 11.09194 | 3.343e-09
2018-03-09 07:22 | 224306.7 | 1560.0015 | 3 | 26 | 4.400218 | 1.50961 | 2.677014 | 9.85e-10 | 11.3281 | 3.343e-09
2018-03-09 07:24 | 224426.7 | 1680.0004 | 3 | 26 | 4.400197 | 1.335444 | 2.724365 | 9.85e-10 | 11.53645 | 3.343e-09
2018-03-09 07:26 | 224546.7 | 1800.0012 | 3 | 26 | 4.400225 | 1.18953 | 2.766372 | 9.85e-10 | 11.72129 | 3.343e-09
2018-03-09 07:28 | 224666.7 | 1920.0014 | 3 | 26 | 4.400209 | 1.060614 | 2.803828 | 9.85e-10 | 11.88611 | 3.343e-09
2018-03-09 07:30 | 224786.7 | 2040.0005 | 3 | 26 | 4.400187 | 0.9415188 | 2.837155 | 9.85e-10 | 12.03275 | 3.343e-09
2018-03-09 07:32 | 224906.7 | 2160.0023 | 3 | 26 | 4.400192 | 0.8430128 | 2.866844 | 9.85e-10 | 12.16339 | 3.343e-09
2018-03-09 07:34 | 225026.7 | 2280.0006 | 3 | 26 | 4.400158 | 0.7568989 | 2.893461 | 9.85e-10 | 12.28051 | 3.343e-09
2018-03-09 07:36 | 225146.7 | 2400.0008 | 3 | 26 | 4.400163 | 0.6846933 | 2.917479 | 9.85e-10 | 12.38619 | 3.343e-09
2018-03-09 07:37 | 225203.7 | 2456.9334 | 3 | 26 | 4.400145 | 0.6519985 | 2.928051 | 9.85e-10 | 12.43271 | 3.343e-09
2018-03-09 07:39 | 225323.7 | 120.0007 | 4 | 26 | 4.333054 | 0 | 2.928051 | 9.85e-10 | 12.43271 | 3.343e-09
2018-03-09 07:41 | 225443.7 | 239.9999 | 4 | 26 | 4.327431 | 0 | 2.928051 | 9.85e-10 | 12.43271 | 3.343e-09
2018-03-09 07:42 | 225503.7 | 300.0029 | 4 | 26 | 4.325813 | 0 | 2.928051 | 9.85e-10 | 12.43271 | 3.343e-09
2018-03-09 07:44 | 225623.8 | 120.0006 | 5 | 26 | 4.087665 | -2.282033 | 2.928051 | 0.07606728 | 12.43271 | 0.313378
2018-03-09 07:46 | 225743.8 | 240.0008 | 5 | 26 | 4.053555 | -2.28201 | 2.928051 | 0.1521322 | 12.43271 | 0.6229662
2018-03-09 07:48 | 225863.8 | 360.0005 | 5 | 26 | 4.021442 | -2.28204 | 2.928051 | 0.2281904 | 12.43271 | 0.930047
2018-03-09 07:50 | 225983.8 | 480.0012 | 5 | 26 | 3.991539 | -2.282014 | 2.928051 | 0.3042619 | 12.43271 | 1.234815
2018-03-09 07:52 | 226103.8 | 600.0003 | 5 | 26 | 3.962636 | -2.28201 | 2.928051 | 0.3803182 | 12.43271 | 1.537292
2018-03-09 07:54 | 226223.8 | 720.0006 | 5 | 26 | 3.934786 | -2.282033 | 2.928051 | 0.4563892 | 12.43271 | 1.837676
2018-03-09 07:56 | 226343.8 | 840.0007 | 5 | 26 | 3.906628 | -2.282021 | 2.928051 | 0.5324556 | 12.43271 | 2.135915
2018-03-09 07:58 | 226463.8 | 960.0014 | 5 | 26 | 3.878787 | -2.282047 | 2.928051 | 0.608521 | 12.43271 | 2.432
2018-03-09 08:00 | 226583.8 | 1080.0007 | 5 | 26 | 3.852149 | -2.282028 | 2.928051 | 0.68458 | 12.43271 | 2.726004
2018-03-09 08:02 | 226703.8 | 1200.0004 | 5 | 26 | 3.826099 | -2.281991 | 2.928051 | 0.7606448 | 12.43271 | 3.018017
2018-03-09 08:04 | 226823.8 | 1320.0009 | 5 | 26 | 3.801246 | -2.282005 | 2.928051 | 0.8367059 | 12.43271 | 3.30808
2018-03-09 08:06 | 226943.8 | 1440.0003 | 5 | 26 | 3.777178 | -2.282058 | 2.928051 | 0.9127756 | 12.43271 | 3.59632
2018-03-09 08:08 | 227063.8 | 1560.0005 | 5 | 26 | 3.755268 | -2.282049 | 2.928051 | 0.9888396 | 12.43271 | 3.882781
2018-03-09 08:10 | 227183.8 | 1680.0008 | 5 | 26 | 3.734668 | -2.281933 | 2.928051 | 1.064902 | 12.43271 | 4.167624
2018-03-09 08:12 | 227303.8 | 1800.0006 | 5 | 26 | 3.715622 | -2.281998 | 2.928051 | 1.140966 | 12.43271 | 4.450973
2018-03-09 08:14 | 227423.8 | 1920.0016 | 5 | 26 | 3.696219 | -2.282012 | 2.928051 | 1.217035 | 12.43271 | 4.732883
2018-03-09 08:16 | 227543.8 | 2040.0017 | 5 | 26 | 3.677037 | -2.282009 | 2.928051 | 1.293091 | 12.43271 | 5.013258
2018-03-09 08:18 | 227663.8 | 2160.0007 | 5 | 26 | 3.659674 | -2.282021 | 2.928051 | 1.369156 | 12.43271 | 5.292285
2018-03-09 08:20 | 227783.8 | 2280.0004 | 5 | 26 | 3.643867 | -2.282009 | 2.928051 | 1.445223 | 12.43271 | 5.570048
2018-03-09 08:22 | 227903.8 | 2400.0008 | 5 | 26 | 3.628991 | -2.282 | 2.928051 | 1.521285 | 12.43271 | 5.846642
2018-03-09 08:24 | 228023.8 | 2520.0009 | 5 | 26 | 3.61371 | -2.281947 | 2.928051 | 1.597354 | 12.43271 | 6.122116
2018-03-09 08:26 | 228143.8 | 2640.0002 | 5 | 26 | 3.600172 | -2.281952 | 2.928051 | 1.673414 | 12.43271 | 6.396446
2018-03-09 08:28 | 228263.8 | 2760.0004 | 5 | 26 | 3.587909 | -2.281962 | 2.928051 | 1.749474 | 12.43271 | 6.669802
2018-03-09 08:30 | 228383.8 | 2880.0006 | 5 | 26 | 3.577161 | -2.281972 | 2.928051 | 1.825541 | 12.43271 | 6.942313
2018-03-09 08:32 | 228503.8 | 3000.0007 | 5 | 26 | 3.566016 | -2.281981 | 2.928051 | 1.901601 | 12.43271 | 7.213979
2018-03-09 08:34 | 228623.8 | 3120.0014 | 5 | 26 | 3.554262 | -2.282017 | 2.928051 | 1.977662 | 12.43271 | 7.484756
2018-03-09 08:36 | 228743.8 | 3240.0014 | 5 | 26 | 3.54388 | -2.281975 | 2.928051 | 2.053727 | 12.43271 | 7.754714
2018-03-09 08:38 | 228863.8 | 3360.0017 | 5 | 26 | 3.53388 | -2.282044 | 2.928051 | 2.129791 | 12.43271 | 8.023888
2018-03-09 08:40 | 228983.8 | 3480.0019 | 5 | 26 | 3.523214 | -2.281988 | 2.928051 | 2.205859 | 12.43271 | 8.292305
2018-03-09 08:42 | 229103.8 | 3600.0009 | 5 | 26 | 3.510044 | -2.28201 | 2.928051 | 2.281914 | 12.43271 | 8.559787
2018-03-09 08:44 | 229223.8 | 3720.0013 | 5 | 26 | 3.4965 | -2.282021 | 2.928051 | 2.357985 | 12.43271 | 8.826281
2018-03-09 08:46 | 229343.8 | 3840.0012 | 5 | 26 | 3.481816 | -2.281993 | 2.928051 | 2.434042 | 12.43271 | 9.09167
2018-03-09 08:48 | 229463.8 | 3960.0003 | 5 | 26 | 3.465521 | -2.281965 | 2.928051 | 2.510109 | 12.43271 | 9.355927
2018-03-09 08:50 | 229583.8 | 4080.0006 | 5 | 26 | 3.442715 | -2.282037 | 2.928051 | 2.586169 | 12.43271 | 9.618702
2018-03-09 08:52 | 229703.8 | 4200.0002 | 5 | 26 | 3.409988 | -2.282005 | 2.928051 | 2.662237 | 12.43271 | 9.879389
2018-03-09 08:54 | 229823.8 | 4320.0008 | 5 | 26 | 3.364665 | -2.282051 | 2.928051 | 2.738296 | 12.43271 | 10.13714
2018-03-09 08:56 | 229943.8 | 4440.0005 | 5 | 26 | 3.292119 | -2.282012 | 2.928051 | 2.814355 | 12.43271 | 10.39053
2018-03-09 08:58 | 230063.8 | 4560.0002 | 5 | 26 | 3.146268 | -2.281938 | 2.928051 | 2.890425 | 12.43271 | 10.63621
2018-03-09 08:59 | 230121.4 | 4617.6421 | 5 | 26 | 2.999999 | -2.281949 | 2.928051 | 2.926956 | 12.43271 | 10.74876
2018-03-09 09:01 | 230241.4719 | 119.9999 | 6 | 26 | 3.374954 | 0 | 2.928051 | 2.926956 | 12.43271 | 10.74876
2018-03-09 09:03 | 230361.4727 | 240.0007 | 6 | 26 | 3.390073 | 0 | 2.928051 | 2.926956 | 12.43271 | 10.74876
2018-03-09 09:04 | 230421.4749 | 300.0029 | 6 | 26 | 3.393611 | 0 | 2.928051 | 2.926956 | 12.43271 | 10.74876
2018-03-09 09:04 | 230421.5 | 0.0025 | 7 | 27 | 3.393792 | 0 | 0 | 0 | 0 | 0
2018-03-09 09:06 | 230541.6 | 120 | 2 | 27 | 4.083523 | 4.889891 | 0.1623874 | 6.4e-10 | 0.6443736 | 2.173e-09
2018-03-09 09:08 | 230661.6 | 240.0017 | 2 | 27 | 4.117119 | 4.889885 | 0.3253746 | 6.4e-10 | 1.312433 | 2.173e-09
2018-03-09 09:10 | 230781.6 | 360.0006 | 2 | 27 | 4.154969 | 4.889874 | 0.4883787 | 6.4e-10 | 1.986753 | 2.173e-09
2018-03-09 09:12 | 230901.6 | 480.0005 | 2 | 27 | 4.183522 | 4.889896 | 0.6513579 | 6.4e-10 | 2.666355 | 2.173e-09
2018-03-09 09:14 | 231021.6 | 600.002 | 2 | 27 | 4.200229 | 4.762671 | 0.8136187 | 6.4e-10 | 3.346984 | 2.173e-09
2018-03-09 09:16 | 231141.6 | 720.0007 | 2 | 27 | 4.200231 | 4.413631 | 0.9666012 | 6.4e-10 | 3.98955 | 2.173e-09
2018-03-09 09:18 | 231261.6 | 840.0012 | 2 | 27 | 4.200264 | 4.056091 | 1.107774 | 6.4e-10 | 4.582511 | 2.173e-09
2018-03-09 09:20 | 231381.6 | 960.0007 | 2 | 27 | 4.20024 | 3.743078 | 1.237581 | 6.4e-10 | 5.127733 | 2.173e-09
2018-03-09 09:22 | 231501.6 | 1080.0008 | 2 | 27 | 4.20026 | 3.475115 | 1.357797 | 6.4e-10 | 5.632669 | 2.173e-09
2018-03-09 09:23 | 231610.1 | 1188.5006 | 2 | 27 | 4.200234 | 3.259995 | 1.459221 | 6.4e-10 | 6.058673 | 2.173e-09
2018-03-09 09:25 | 231730.1 | 120.0011 | 3 | 27 | 4.219088 | 3.259991 | 1.567505 | 6.4e-10 | 6.514399 | 2.173e-09
2018-03-09 09:27 | 231850.1 | 240.0006 | 3 | 27 | 4.243367 | 3.259937 | 1.676179 | 6.4e-10 | 6.974203 | 2.173e-09
2018-03-09 09:29 | 231970.1 | 360.0011 | 3 | 27 | 4.268755 | 3.259991 | 1.784836 | 6.4e-10 | 7.436637 | 2.173e-09
2018-03-09 09:31 | 232090.1 | 480.0008 | 3 | 27 | 4.295984 | 3.259972 | 1.893497 | 6.4e-10 | 7.901949 | 2.173e-09
2018-03-09 09:33 | 232210.1 | 600.0007 | 3 | 27 | 4.324981 | 3.259985 | 2.002164 | 6.4e-10 | 8.370317 | 2.173e-09
2018-03-09 09:35 | 232330.1 | 720.0012 | 3 | 27 | 4.358453 | 3.259989 | 2.110821 | 6.4e-10 | 8.842017 | 2.173e-09
2018-03-09 09:37 | 232450.1 | 840.0016 | 3 | 27 | 4.394974 | 3.260027 | 2.219503 | 6.4e-10 | 9.317679 | 2.173e-09
2018-03-09 09:39 | 232570.1 | 960.0014 | 3 | 27 | 4.400273 | 2.875904 | 2.322187 | 6.4e-10 | 9.769476 | 2.173e-09
2018-03-09 09:41 | 232690.1 | 1080.0014 | 3 | 27 | 4.400218 | 2.533043 | 2.412216 | 6.4e-10 | 10.16563 | 2.173e-09
2018-03-09 09:43 | 232810.1 | 1200.0002 | 3 | 27 | 4.400226 | 2.223081 | 2.491407 | 6.4e-10 | 10.51409 | 2.173e-09
2018-03-09 09:45 | 232930.1 | 1320.0003 | 3 | 27 | 4.40024 | 1.941975 | 2.56073 | 6.4e-10 | 10.81912 | 2.173e-09
2018-03-09 09:47 | 233050.1 | 1440.0006 | 3 | 27 | 4.400213 | 1.709828 | 2.621481 | 6.4e-10 | 11.08644 | 2.173e-09
2018-03-09 09:49 | 233170.1 | 1560.001 | 3 | 27 | 4.400219 | 1.512342 | 2.675086 | 6.4e-10 | 11.32232 | 2.173e-09
2018-03-09 09:51 | 233290.1 | 1680.0011 | 3 | 27 | 4.400229 | 1.343603 | 2.722641 | 6.4e-10 | 11.53157 | 2.173e-09
2018-03-09 09:53 | 233410.1 | 1800.0004 | 3 | 27 | 4.400241 | 1.188703 | 2.764814 | 6.4e-10 | 11.71714 | 2.173e-09
2018-03-09 09:55 | 233530.1 | 1920.0013 | 3 | 27 | 4.400154 | 1.05412 | 2.802122 | 6.4e-10 | 11.8813 | 2.173e-09
2018-03-09 09:57 | 233650.1 | 2040.0009 | 3 | 27 | 4.400187 | 0.9425211 | 2.83536 | 6.4e-10 | 12.02756 | 2.173e-09
2018-03-09 09:59 | 233770.1 | 2160.0006 | 3 | 27 | 4.400201 | 0.8475037 | 2.865144 | 6.4e-10 | 12.15861 | 2.173e-09
2018-03-09 10:01 | 233890.1 | 2280.0008 | 3 | 27 | 4.400193 | 0.7619247 | 2.891937 | 6.4e-10 | 12.27651 | 2.173e-09
2018-03-09 10:03 | 234010.1 | 2400.0003 | 3 | 27 | 4.400127 | 0.6810675 | 2.915953 | 6.4e-10 | 12.38218 | 2.173e-09
2018-03-09 10:04 | 234060.5 | 2450.4667 | 3 | 27 | 4.400169 | 0.6519985 | 2.925301 | 6.4e-10 | 12.42331 | 2.173e-09
2018-03-09 10:06 | 234180.6 | 120.0001 | 4 | 27 | 4.332589 | 0 | 2.925301 | 6.4e-10 | 12.42331 | 2.173e-09
2018-03-09 10:08 | 234300.6 | 240.0004 | 4 | 27 | 4.326869 | 0 | 2.925301 | 6.4e-10 | 12.42331 | 2.173e-09
2018-03-09 10:09 | 234360.6 | 300.0012 | 4 | 27 | 4.325227 | 0 | 2.925301 | 6.4e-10 | 12.42331 | 2.173e-09
2018-03-09 10:11 | 234480.7 | 120.0004 | 5 | 27 | 4.086357 | -2.281981 | 2.925301 | 0.07604866 | 12.42331 | 0.3132671
2018-03-09 10:13 | 234600.7 | 240.0007 | 5 | 27 | 4.050871 | -2.282004 | 2.925301 | 0.1521238 | 12.42331 | 0.6227271
2018-03-09 10:15 | 234720.7 | 360.0001 | 5 | 27 | 4.019886 | -2.281967 | 2.925301 | 0.2281875 | 12.42331 | 0.9296613
2018-03-09 10:17 | 234840.7 | 480.0011 | 5 | 27 | 3.990864 | -2.282009 | 2.925301 | 0.304251 | 12.42331 | 1.23431
2018-03-09 10:19 | 234960.7 | 600.0007 | 5 | 27 | 3.962059 | -2.281941 | 2.925301 | 0.3803107 | 12.42331 | 1.536764
2018-03-09 10:21 | 235080.7 | 720.0016 | 5 | 27 | 3.932081 | -2.282004 | 2.925301 | 0.4563678 | 12.42331 | 1.83697
2018-03-09 10:23 | 235200.7 | 840.0001 | 5 | 27 | 3.903955 | -2.281975 | 2.925301 | 0.5324389 | 12.42331 | 2.135005
2018-03-09 10:25 | 235320.7 | 960.0003 | 5 | 27 | 3.877321 | -2.281963 | 2.925301 | 0.6085081 | 12.42331 | 2.430956
2018-03-09 10:27 | 235440.7 | 1080.0005 | 5 | 27 | 3.851542 | -2.281954 | 2.925301 | 0.6845742 | 12.42331 | 2.724916
2018-03-09 10:29 | 235560.7 | 1200.0022 | 5 | 27 | 3.824478 | -2.282002 | 2.925301 | 0.7606381 | 12.42331 | 3.01686
2018-03-09 10:31 | 235680.7 | 1320.0007 | 5 | 27 | 3.798411 | -2.281981 | 2.925301 | 0.8366963 | 12.42331 | 3.306723
2018-03-09 10:33 | 235800.7 | 1440.001 | 5 | 27 | 3.775598 | -2.281965 | 2.925301 | 0.9127461 | 12.42331 | 3.59471
2018-03-09 10:35 | 235920.7 | 1560.0004 | 5 | 27 | 3.755004 | -2.282005 | 2.925301 | 0.9888186 | 12.42331 | 3.88113
2018-03-09 10:37 | 236040.7 | 1680.0013 | 5 | 27 | 3.734856 | -2.281968 | 2.925301 | 1.064888 | 12.42331 | 4.166004
2018-03-09 10:39 | 236160.7 | 1800.0006 | 5 | 27 | 3.714097 | -2.282043 | 2.925301 | 1.140949 | 12.42331 | 4.449294
2018-03-09 10:41 | 236280.7 | 1920.0002 | 5 | 27 | 3.694902 | -2.282074 | 2.925301 | 1.217016 | 12.42331 | 4.731075
2018-03-09 10:43 | 236400.7 | 2040.0012 | 5 | 27 | 3.676926 | -2.28208 | 2.925301 | 1.293086 | 12.42331 | 5.011452
2018-03-09 10:45 | 236520.7 | 2160.0014 | 5 | 27 | 3.66057 | -2.282037 | 2.925301 | 1.369148 | 12.42331 | 5.290503
2018-03-09 10:47 | 236640.7 | 2280.0005 | 5 | 27 | 3.644033 | -2.282051 | 2.925301 | 1.445213 | 12.42331 | 5.568324
2018-03-09 10:49 | 236760.7 | 2400.0009 | 5 | 27 | 3.627926 | -2.282117 | 2.925301 | 1.521281 | 12.42331 | 5.844891
2018-03-09 10:51 | 236880.7 | 2520.0026 | 5 | 27 | 3.613658 | -2.282063 | 2.925301 | 1.597353 | 12.42331 | 6.120322
2018-03-09 10:53 | 237000.7 | 2640.0002 | 5 | 27 | 3.601062 | -2.282069 | 2.925301 | 1.673416 | 12.42331 | 6.394691
2018-03-09 10:55 | 237120.7 | 2760.0001 | 5 | 27 | 3.589196 | -2.282072 | 2.925301 | 1.749475 | 12.42331 | 6.668135
2018-03-09 10:57 | 237240.7 | 2880.0013 | 5 | 27 | 3.576554 | -2.282091 | 2.925301 | 1.825549 | 12.42331 | 6.940697
2018-03-09 10:59 | 237360.7 | 3000.0015 | 5 | 27 | 3.56543 | -2.282107 | 2.925301 | 1.901615 | 12.42331 | 7.212322
2018-03-09 11:01 | 237480.7 | 3120.0001 | 5 | 27 | 3.555218 | -2.282093 | 2.925301 | 1.977683 | 12.42331 | 7.48314
2018-03-09 11:03 | 237600.7 | 3240.0011 | 5 | 27 | 3.545743 | -2.282054 | 2.925301 | 2.053748 | 12.42331 | 7.753216
2018-03-09 11:05 | 237720.7 | 3360.002 | 5 | 27 | 3.534863 | -2.282016 | 2.925301 | 2.129819 | 12.42331 | 8.022544
2018-03-09 11:07 | 237840.7 | 3480.0004 | 5 | 27 | 3.522586 | -2.282095 | 2.925301 | 2.20588 | 12.42331 | 8.290936
2018-03-09 11:09 | 237960.7 | 3600.0014 | 5 | 27 | 3.510818 | -2.282074 | 2.925301 | 2.281938 | 12.42331 | 8.558413
2018-03-09 11:11 | 238080.7 | 3720.0009 | 5 | 27 | 3.498809 | -2.282012 | 2.925301 | 2.358019 | 12.42331 | 8.825057
2018-03-09 11:13 | 238200.7 | 3840.0004 | 5 | 27 | 3.484674 | -2.282093 | 2.925301 | 2.434083 | 12.42331 | 9.090676
2018-03-09 11:15 | 238320.7 | 3960.0005 | 5 | 27 | 3.465443 | -2.282063 | 2.925301 | 2.510146 | 12.42331 | 9.355029
2018-03-09 11:17 | 238440.7 | 4080.0005 | 5 | 27 | 3.442744 | -2.282077 | 2.925301 | 2.586215 | 12.42331 | 9.617806
2018-03-09 11:19 | 238560.7 | 4200.0001 | 5 | 27 | 3.41242 | -2.282038 | 2.925301 | 2.662279 | 12.42331 | 9.878589
2018-03-09 11:21 | 238680.7 | 4320.0013 | 5 | 27 | 3.368618 | -2.282084 | 2.925301 | 2.738345 | 12.42331 | 10.13662
2018-03-09 11:23 | 238800.7 | 4440.0006 | 5 | 27 | 3.293304 | -2.282026 | 2.925301 | 2.814411 | 12.42331 | 10.39029
2018-03-09 11:25 | 238920.7 | 4560.0014 | 5 | 27 | 3.139955 | -2.282032 | 2.925301 | 2.890478 | 12.42331 | 10.63575
2018-03-09 11:26 | 238975.2 | 4614.5789 | 5 | 27 | 2.999998 | -2.282025 | 2.925301 | 2.925074 | 12.42331 | 10.74219
2018-03-09 11:28 | 239095.3 | 120.001 | 6 | 27 | 3.373752 | 0 | 2.925301 | 2.925074 | 12.42331 | 10.74219
2018-03-09 11:30 | 239215.3 | 240.0011 | 6 | 27 | 3.388678 | 0 | 2.925301 | 2.925074 | 12.42331 | 10.74219
2018-03-09 11:31 | 239275.3 | 300.0043 | 6 | 27 | 3.392195 | 0 | 2.925301 | 2.925074 | 12.42331 | 10.74219
2018-03-09 11:31 | 239275.3 | 0.0025 | 7 | 28 | 3.392312 | 0 | 0 | 0 | 0 | 0
2018-03-09 11:33 | 239395.4 | 120.0014 | 2 | 28 | 4.082923 | 4.889997 | 0.1623811 | 0 | 0.6439341 | 0
2018-03-09 11:35 | 239515.4 | 240.0015 | 2 | 28 | 4.116744 | 4.889854 | 0.3253765 | 0 | 1.312015 | 0
2018-03-09 11:37 | 239635.4 | 360.0002 | 2 | 28 | 4.15299 | 4.889872 | 0.4883623 | 0 | 1.986052 | 0
2018-03-09 11:39 | 239755.4 | 480.0012 | 2 | 28 | 4.180388 | 4.889814 | 0.6513633 | 0 | 2.66531 | 0
2018-03-09 11:41 | 239875.4 | 600.0005 | 2 | 28 | 4.200285 | 4.785501 | 0.8139378 | 0 | 3.346901 | 0
2018-03-09 11:43 | 239995.4 | 720.0014 | 2 | 28 | 4.200285 | 4.396574 | 0.9667587 | 0 | 3.98879 | 0
2018-03-09 11:45 | 240115.4 | 840.0022 | 2 | 28 | 4.200263 | 4.059385 | 1.107601 | 0 | 4.580366 | 0
2018-03-09 11:47 | 240235.4 | 960.0016 | 2 | 28 | 4.200249 | 3.762112 | 1.237782 | 0 | 5.127156 | 0
2018-03-09 11:49 | 240355.4 | 1080.0016 | 2 | 28 | 4.200253 | 3.496065 | 1.358729 | 0 | 5.635161 | 0
2018-03-09 11:51 | 240460.2 | 1184.7919 | 2 | 28 | 4.200278 | 3.259972 | 1.457076 | 0 | 6.048243 | 0
2018-03-09 11:53 | 240580.1865 | 120.0012 | 3 | 28 | 4.220057 | 3.259956 | 1.565357 | 2.42e-10 | 6.504039 | 9.82e-10
2018-03-09 11:55 | 240700.1857 | 240.0004 | 3 | 28 | 4.24284 | 3.259947 | 1.674016 | 2.42e-10 | 6.963805 | 9.82e-10
2018-03-09 11:57 | 240820.1867 | 360.0014 | 3 | 28 | 4.266983 | 3.259974 | 1.782681 | 2.42e-10 | 7.426147 | 9.82e-10
2018-03-09 11:59 | 240940.1867 | 480.0014 | 3 | 28 | 4.294503 | 3.259941 | 1.891339 | 2.42e-10 | 7.891254 | 9.82e-10
2018-03-09 12:01 | 241060.1867 | 600.0014 | 3 | 28 | 4.326018 | 3.260025 | 1.999992 | 2.42e-10 | 8.359551 | 9.82e-10
2018-03-09 12:03 | 241180.1864 | 720.0011 | 3 | 28 | 4.358881 | 3.260021 | 2.108654 | 2.42e-10 | 8.83139 | 9.82e-10
2018-03-09 12:05 | 241300.1865 | 840.0012 | 3 | 28 | 4.394093 | 3.259962 | 2.217313 | 2.42e-10 | 9.306915 | 9.82e-10
2018-03-09 12:07 | 241420.1874 | 960.0021 | 3 | 28 | 4.400237 | 2.890335 | 2.320473 | 2.42e-10 | 9.760787 | 9.82e-10
2018-03-09 12:09 | 241540.1866 | 1080.0013 | 3 | 28 | 4.400282 | 2.523783 | 2.410627 | 2.42e-10 | 10.15749 | 9.82e-10
2018-03-09 12:11 | 241660.1854 | 1200.0001 | 3 | 28 | 4.400213 | 2.208395 | 2.489296 | 2.42e-10 | 10.50365 | 9.82e-10
2018-03-09 12:13 | 241780.1861 | 1320.0008 | 3 | 28 | 4.400238 | 1.943872 | 2.558409 | 2.42e-10 | 10.80777 | 9.82e-10
2018-03-09 12:15 | 241900.1872 | 1440.0019 | 3 | 28 | 4.400239 | 1.718357 | 2.61935 | 2.42e-10 | 11.07592 | 9.82e-10
2018-03-09 12:17 | 242020.1857 | 1560.0004 | 3 | 28 | 4.400218 | 1.517655 | 2.673229 | 2.42e-10 | 11.313 | 9.82e-10
2018-03-09 12:19 | 242140.1866 | 1680.0013 | 3 | 28 | 4.400197 | 1.335563 | 2.720704 | 2.42e-10 | 11.5219 | 9.82e-10
2018-03-09 12:21 | 242260.1859 | 1800.0006 | 3 | 28 | 4.40021 | 1.186396 | 2.762661 | 2.42e-10 | 11.70652 | 9.82e-10
2018-03-09 12:23 | 242380.1854 | 1920.0001 | 3 | 28 | 4.400186 | 1.058731 | 2.80001 | 2.42e-10 | 11.87087 | 9.82e-10
2018-03-09 12:25 | 242500.1856 | 2040.0003 | 3 | 28 | 4.400161 | 0.9483786 | 2.833436 | 2.42e-10 | 12.01795 | 9.82e-10
2018-03-09 12:27 | 242620.1873 | 2160.002 | 3 | 28 | 4.400171 | 0.8461962 | 2.863341 | 2.42e-10 | 12.14953 | 9.82e-10
2018-03-09 12:29 | 242740.1861 | 2280.0008 | 3 | 28 | 4.400173 | 0.7573519 | 2.890021 | 2.42e-10 | 12.26693 | 9.82e-10
2018-03-09 12:31 | 242860.1854 | 2400.0001 | 3 | 28 | 4.400155 | 0.6818924 | 2.913997 | 2.42e-10 | 12.37243 | 9.82e-10
2018-03-09 12:32 | 242913.9846 | 2453.7993 | 3 | 28 | 4.400136 | 0.6519947 | 2.923969 | 2.42e-10 | 12.41631 | 9.82e-10
2018-03-09 12:34 | 243034 | 120.0002 | 4 | 28 | 4.332267 | 0 | 2.923969 | 2.42e-10 | 12.41631 | 9.82e-10
2018-03-09 12:36 | 243154 | 240.0007 | 4 | 28 | 4.326513 | 0 | 2.923969 | 2.42e-10 | 12.41631 | 9.82e-10
2018-03-09 12:37 | 243214 | 300.0039 | 4 | 28 | 4.324886 | 0 | 2.923969 | 2.42e-10 | 12.41631 | 9.82e-10
2018-03-09 12:39 | 243334.1 | 120.0022 | 5 | 28 | 4.083959 | -2.281988 | 2.923969 | 0.07606251 | 12.41631 | 0.3131409
2018-03-09 12:41 | 243454.1 | 240.0007 | 5 | 28 | 4.049505 | -2.28201 | 2.923969 | 0.1521235 | 12.41631 | 0.6224096
2018-03-09 12:43 | 243574.1 | 360.0009 | 5 | 28 | 4.019454 | -2.282106 | 2.923969 | 0.2281898 | 12.41631 | 0.929295
2018-03-09 12:45 | 243694.1 | 480.0005 | 5 | 28 | 3.989139 | -2.282063 | 2.923969 | 0.3042523 | 12.41631 | 1.233881
2018-03-09 12:47 | 243814.1 | 600.001 | 5 | 28 | 3.958998 | -2.282016 | 2.923969 | 0.3803111 | 12.41631 | 1.536128
2018-03-09 12:49 | 243934.1 | 720.0016 | 5 | 28 | 3.930327 | -2.282063 | 2.923969 | 0.456378 | 12.41631 | 1.83618
2018-03-09 12:51 | 244054.1 | 840.0012 | 5 | 28 | 3.903295 | -2.282035 | 2.923969 | 0.5324481 | 12.41631 | 2.134119
2018-03-09 12:53 | 244174.1 | 960.0008 | 5 | 28 | 3.876856 | -2.282042 | 2.923969 | 0.6085001 | 12.41631 | 2.42997
2018-03-09 12:55 | 244294.1 | 1080.0003 | 5 | 28 | 3.848918 | -2.28198 | 2.923969 | 0.6845708 | 12.41631 | 2.723831
2018-03-09 12:57 | 244414.1 | 1200.0016 | 5 | 28 | 3.82187 | -2.282023 | 2.923969 | 0.7606426 | 12.41631 | 3.015584
2018-03-09 12:59 | 244534.1 | 1320.0002 | 5 | 28 | 3.797049 | -2.282042 | 2.923969 | 0.8367038 | 12.41631 | 3.305319
2018-03-09 13:01 | 244654.1 | 1440.0002 | 5 | 28 | 3.775234 | -2.281972 | 2.923969 | 0.9127705 | 12.41631 | 3.59331
2018-03-09 13:03 | 244774.1 | 1560.001 | 5 | 28 | 3.753629 | -2.281942 | 2.923969 | 0.9888375 | 12.41631 | 3.879666
2018-03-09 13:05 | 244894.1 | 1680.001 | 5 | 28 | 3.732203 | -2.282044 | 2.923969 | 1.0649 | 12.41631 | 4.164347
2018-03-09 13:07 | 245014.1 | 1800.0014 | 5 | 28 | 3.712581 | -2.281946 | 2.923969 | 1.14096 | 12.41631 | 4.447466
2018-03-09 13:09 | 245134.1 | 1920.0005 | 5 | 28 | 3.69435 | -2.281991 | 2.923969 | 1.217029 | 12.41631 | 4.729172
2018-03-09 13:11 | 245254.1 | 2040.0006 | 5 | 28 | 3.676692 | -2.28198 | 2.923969 | 1.293089 | 12.41631 | 5.009492
2018-03-09 13:13 | 245374.1 | 2160.0009 | 5 | 28 | 3.658425 | -2.281951 | 2.923969 | 1.369149 | 12.41631 | 5.288444
2018-03-09 13:15 | 245494.1 | 2280.0004 | 5 | 28 | 3.642095 | -2.281984 | 2.923969 | 1.445209 | 12.41631 | 5.566067
2018-03-09 13:17 | 245614.1 | 2400.0015 | 5 | 28 | 3.627156 | -2.281986 | 2.923969 | 1.521287 | 12.41631 | 5.842576
2018-03-09 13:19 | 245734.1 | 2520.0015 | 5 | 28 | 3.613938 | -2.282012 | 2.923969 | 1.597341 | 12.41631 | 6.117933
2018-03-09 13:21 | 245854.1 | 2640.0001 | 5 | 28 | 3.600405 | -2.281965 | 2.923969 | 1.67341 | 12.41631 | 6.392334
2018-03-09 13:23 | 245974.1 | 2760.0008 | 5 | 28 | 3.587354 | -2.281917 | 2.923969 | 1.749477 | 12.41631 | 6.665694
2018-03-09 13:25 | 246094.1 | 2880.0009 | 5 | 28 | 3.575963 | -2.281956 | 2.923969 | 1.825544 | 12.41631 | 6.938134
2018-03-09 13:27 | 246214.1 | 3000.0001 | 5 | 28 | 3.565879 | -2.281952 | 2.923969 | 1.901609 | 12.41631 | 7.209745
2018-03-09 13:29 | 246334.1 | 3120.0013 | 5 | 28 | 3.555692 | -2.282 | 2.923969 | 1.977666 | 12.41631 | 7.480574
2018-03-09 13:31 | 246454.1 | 3240.0016 | 5 | 28 | 3.544092 | -2.282028 | 2.923969 | 2.053739 | 12.41631 | 7.750631
2018-03-09 13:33 | 246574.1 | 3360.0006 | 5 | 28 | 3.533129 | -2.281923 | 2.923969 | 2.129804 | 12.41631 | 8.019793
2018-03-09 13:35 | 246694.1 | 3480.0009 | 5 | 28 | 3.522122 | -2.281944 | 2.923969 | 2.205866 | 12.41631 | 8.288109
2018-03-09 13:37 | 246814.1 | 3600.0004 | 5 | 28 | 3.511364 | -2.282002 | 2.923969 | 2.281923 | 12.41631 | 8.555599
2018-03-09 13:39 | 246934.1 | 3720.0003 | 5 | 28 | 3.497957 | -2.282025 | 2.923969 | 2.357995 | 12.41631 | 8.822227
2018-03-09 13:41 | 247054.1 | 3840.0014 | 5 | 28 | 3.48181 | -2.281983 | 2.923969 | 2.434058 | 12.41631 | 9.087679
2018-03-09 13:43 | 247174.1 | 3960.0005 | 5 | 28 | 3.464242 | -2.282019 | 2.923969 | 2.510121 | 12.41631 | 9.351867
2018-03-09 13:45 | 247294.1 | 4080.0004 | 5 | 28 | 3.443002 | -2.281965 | 2.923969 | 2.586186 | 12.41631 | 9.614591
2018-03-09 13:47 | 247414.1 | 4200.0003 | 5 | 28 | 3.412655 | -2.282014 | 2.923969 | 2.66224 | 12.41631 | 9.875369
2018-03-09 13:49 | 247534.1 | 4320.001 | 5 | 28 | 3.36407 | -2.28196 | 2.923969 | 2.738308 | 12.41631 | 10.13326
2018-03-09 13:51 | 247654.1 | 4440.0002 | 5 | 28 | 3.287735 | -2.281947 | 2.923969 | 2.814378 | 12.41631 | 10.38652
2018-03-09 13:53 | 247774.1 | 4560.0002 | 5 | 28 | 3.133947 | -2.281986 | 2.923969 | 2.890435 | 12.41631 | 10.63154
2018-03-09 13:54 | 247826 | 4611.9187 | 5 | 28 | 2.999998 | -2.281949 | 2.923969 | 2.923354 | 12.41631 | 10.73271
2018-03-09 13:56 | 247946.1 | 120.0001 | 6 | 28 | 3.37202 | 0 | 2.923969 | 2.923354 | 12.41631 | 10.73271
2018-03-09 13:58 | 248066.1 | 240 | 6 | 28 | 3.387105 | 0 | 2.923969 | 2.923354 | 12.41631 | 10.73271
2018-03-09 13:59 | 248126.1 | 300.0012 | 6 | 28 | 3.3906 | 0 | 2.923969 | 2.923354 | 12.41631 | 10.73271
2018-03-09 13:59 | 248126.1 | 0.0024 | 7 | 29 | 3.390446 | 0 | 0 | 0 | 0 | 0
2018-03-09 14:01 | 248246.2 | 120.0015 | 2 | 29 | 4.082859 | 4.88986 | 0.1624017 | 0 | 0.6440936 | 0
2018-03-09 14:03 | 248366.2 | 240.0002 | 2 | 29 | 4.114998 | 4.8899 | 0.3253942 | 0 | 1.312034 | 0
2018-03-09 14:05 | 248486.2 | 360.0015 | 2 | 29 | 4.150569 | 4.88991 | 0.4883656 | 0 | 1.985641 | 0
2018-03-09 14:07 | 248606.2 | 480.0007 | 2 | 29 | 4.181206 | 4.889877 | 0.6513424 | 0 | 2.664629 | 0
2018-03-09 14:09 | 248726.2 | 600.0007 | 2 | 29 | 4.200231 | 4.773043 | 0.8137937 | 0 | 3.34587 | 0
2018-03-09 14:11 | 248846.2 | 720.0006 | 2 | 29 | 4.200258 | 4.418764 | 0.9669013 | 0 | 3.988962 | 0
2018-03-09 14:13 | 248966.2 | 840.0014 | 2 | 29 | 4.200255 | 4.09523 | 1.108764 | 0 | 4.584821 | 0
2018-03-09 14:15 | 249086.2 | 960.0009 | 2 | 29 | 4.200242 | 3.779934 | 1.24004 | 0 | 5.136212 | 0
2018-03-09 14:17 | 249206.2 | 1080.0005 | 2 | 29 | 4.200253 | 3.487251 | 1.360971 | 0 | 5.644155 | 0
2018-03-09 14:18 | 249314.6 | 1188.4286 | 2 | 29 | 4.200227 | 3.259996 | 1.462522 | 0 | 6.070693 | 0
2018-03-09 14:20 | 249434.6 | 120.001 | 3 | 29 | 4.21864 | 3.259926 | 1.57081 | 0 | 6.52643 | 0
2018-03-09 14:22 | 249554.6 | 240.0014 | 3 | 29 | 4.240643 | 3.259878 | 1.679471 | 0 | 6.985994 | 0
2018-03-09 14:24 | 249674.6 | 360.0012 | 3 | 29 | 4.266813 | 3.259857 | 1.78811 | 0 | 7.448074 | 0
2018-03-09 14:26 | 249794.6 | 480.0006 | 3 | 29 | 4.295513 | 3.259844 | 1.896777 | 0 | 7.913292 | 0
2018-03-09 14:28 | 249914.6 | 600.0011 | 3 | 29 | 4.325379 | 3.259909 | 2.005448 | 0 | 8.381695 | 0
2018-03-09 14:30 | 250034.6 | 720.0017 | 3 | 29 | 4.357189 | 3.259903 | 2.114103 | 0 | 8.853376 | 0
2018-03-09 14:32 | 250154.6 | 840.001 | 3 | 29 | 4.392861 | 3.259935 | 2.222764 | 0 | 9.328735 | 0
2018-03-09 14:34 | 250274.6 | 960.0024 | 3 | 29 | 4.40028 | 2.874866 | 2.325747 | 0 | 9.781809 | 0
2018-03-09 14:36 | 250394.6 | 1080.0019 | 3 | 29 | 4.400249 | 2.519493 | 2.415512 | 0 | 10.1768 | 0
2018-03-09 14:38 | 250514.6 | 1200.0008 | 3 | 29 | 4.400267 | 2.217069 | 2.494305 | 0 | 10.52351 | 0
2018-03-09 14:40 | 250634.6 | 1320.0004 | 3 | 29 | 4.400221 | 1.951591 | 2.563705 | 0 | 10.82888 | 0
2018-03-09 14:42 | 250754.6 | 1440.0001 | 3 | 29 | 4.400204 | 1.710177 | 2.624703 | 0 | 11.09729 | 0
2018-03-09 14:44 | 250874.6 | 1560.0013 | 3 | 29 | 4.400248 | 1.505582 | 2.678175 | 0 | 11.33258 | 0
2018-03-09 14:46 | 250994.6 | 1680.0001 | 3 | 29 | 4.400228 | 1.333202 | 2.725397 | 0 | 11.54037 | 0
2018-03-09 14:48 | 251114.6 | 1800.0007 | 3 | 29 | 4.400204 | 1.187504 | 2.767339 | 0 | 11.72492 | 0
2018-03-09 14:50 | 251234.6 | 1920.0014 | 3 | 29 | 4.400195 | 1.056642 | 2.804704 | 0 | 11.88934 | 0
2018-03-09 14:52 | 251354.6 | 2040.0003 | 3 | 29 | 4.400183 | 0.9375753 | 2.837878 | 0 | 12.03531 | 0
2018-03-09 14:54 | 251474.6 | 2160.002 | 3 | 29 | 4.400122 | 0.8381224 | 2.86745 | 0 | 12.16543 | 0
2018-03-09 14:56 | 251594.6 | 2280.0014 | 3 | 29 | 4.400174 | 0.7551298 | 2.893978 | 0 | 12.28216 | 0
2018-03-09 14:58 | 251714.6 | 2400.0003 | 3 | 29 | 4.400198 | 0.6822062 | 2.917913 | 0 | 12.38747 | 0
2018-03-09 14:59 | 251766.6 | 2451.9664 | 3 | 29 | 4.400173 | 0.6519966 | 2.927543 | 0 | 12.42985 | 0
2018-03-09 15:01 | 251886.6 | 120.002 | 4 | 29 | 4.33318 | 0 | 2.927543 | 0 | 12.42985 | 0
2018-03-09 15:03 | 252006.6 | 240.0015 | 4 | 29 | 4.327525 | 0 | 2.927543 | 0 | 12.42985 | 0
2018-03-09 15:04 | 252066.6 | 300.003 | 4 | 29 | 4.325937 | 0 | 2.927543 | 0 | 12.42985 | 0
2018-03-09 15:06 | 252186.7 | 120.0021 | 5 | 29 | 4.08786 | -2.281963 | 2.927543 | 0.0760589 | 12.42985 | 0.3133607
2018-03-09 15:08 | 252306.7 | 240.0006 | 5 | 29 | 4.053579 | -2.281958 | 2.927543 | 0.1521199 | 12.42985 | 0.6229435
2018-03-09 15:10 | 252426.7 | 360.0013 | 5 | 29 | 4.021282 | -2.282075 | 2.927543 | 0.2281887 | 12.42985 | 0.9300604
2018-03-09 15:12 | 252546.7 | 480.0007 | 5 | 29 | 3.991205 | -2.282033 | 2.927543 | 0.3042566 | 12.42985 | 1.234795
2018-03-09 15:14 | 252666.7 | 600.0013 | 5 | 29 | 3.962291 | -2.281951 | 2.927543 | 0.3803111 | 12.42985 | 1.537236
2018-03-09 15:16 | 252786.7 | 720.0018 | 5 | 29 | 3.934185 | -2.282022 | 2.927543 | 0.4563864 | 12.42985 | 1.837604
2018-03-09 15:18 | 252906.7 | 840.0013 | 5 | 29 | 3.905637 | -2.281998 | 2.927543 | 0.5324443 | 12.42985 | 2.135752
2018-03-09 15:20 | 253026.7 | 960.0004 | 5 | 29 | 3.877617 | -2.282016 | 2.927543 | 0.6085076 | 12.42985 | 2.431745
2018-03-09 15:22 | 253146.7 | 1080.0006 | 5 | 29 | 3.850935 | -2.282001 | 2.927543 | 0.6845723 | 12.42985 | 2.725677
2018-03-09 15:24 | 253266.7 | 1200.0013 | 5 | 29 | 3.824853 | -2.282043 | 2.927543 | 0.7606399 | 12.42985 | 3.017605
2018-03-09 15:26 | 253386.7 | 1320.0016 | 5 | 29 | 3.799868 | -2.282046 | 2.927543 | 0.8367019 | 12.42985 | 3.307572
2018-03-09 15:28 | 253506.7 | 1440.0011 | 5 | 29 | 3.775528 | -2.281995 | 2.927543 | 0.9127632 | 12.42985 | 3.595664
2018-03-09 15:30 | 253626.7 | 1560.0004 | 5 | 29 | 3.753811 | -2.282042 | 2.927543 | 0.9888341 | 12.42985 | 3.882036
2018-03-09 15:32 | 253746.7 | 1680.0003 | 5 | 29 | 3.733431 | -2.282016 | 2.927543 | 1.0649 | 12.42985 | 4.166792
2018-03-09 15:34 | 253866.7 | 1800.0002 | 5 | 29 | 3.714446 | -2.281981 | 2.927543 | 1.140955 | 12.42985 | 4.450016
2018-03-09 15:36 | 253986.7 | 1920.0016 | 5 | 29 | 3.694965 | -2.28193 | 2.927543 | 1.217027 | 12.42985 | 4.73185
2018-03-09 15:38 | 254106.7 | 2040.0012 | 5 | 29 | 3.675701 | -2.282004 | 2.927543 | 1.293093 | 12.42985 | 5.012159
2018-03-09 15:40 | 254226.7 | 2160.001 | 5 | 29 | 3.658502 | -2.281988 | 2.927543 | 1.369152 | 12.42985 | 5.291064
2018-03-09 15:42 | 254346.7 | 2280.0023 | 5 | 29 | 3.642884 | -2.282033 | 2.927543 | 1.445223 | 12.42985 | 5.568762
2018-03-09 15:44 | 254466.7 | 2400.0025 | 5 | 29 | 3.62799 | -2.282 | 2.927543 | 1.52128 | 12.42985 | 5.84526
2018-03-09 15:46 | 254586.7 | 2520.0013 | 5 | 29 | 3.612559 | -2.282007 | 2.927543 | 1.597346 | 12.42985 | 6.120639
2018-03-09 15:48 | 254706.7 | 2640.0001 | 5 | 29 | 3.599022 | -2.281993 | 2.927543 | 1.67341 | 12.42985 | 6.394896
2018-03-09 15:50 | 254826.7 | 2760.0012 | 5 | 29 | 3.587004 | -2.281995 | 2.927543 | 1.749474 | 12.42985 | 6.668186
2018-03-09 15:52 | 254946.7 | 2880.0003 | 5 | 29 | 3.576269 | -2.282037 | 2.927543 | 1.825539 | 12.42985 | 6.940628
2018-03-09 15:54 | 255066.7 | 3000.0013 | 5 | 29 | 3.565012 | -2.281981 | 2.927543 | 1.901601 | 12.42985 | 7.212226
2018-03-09 15:56 | 255186.7 | 3120.0004 | 5 | 29 | 3.553383 | -2.282063 | 2.927543 | 1.977661 | 12.42985 | 7.482924
2018-03-09 15:58 | 255306.7 | 3240.0014 | 5 | 29 | 3.54291 | -2.282017 | 2.927543 | 2.053726 | 12.42985 | 7.752812
2018-03-09 16:00 | 255426.7 | 3360.0012 | 5 | 29 | 3.533017 | -2.282017 | 2.927543 | 2.12979 | 12.42985 | 8.021919
2018-03-09 16:02 | 255546.7 | 3480.0001 | 5 | 29 | 3.522187 | -2.281968 | 2.927543 | 2.205854 | 12.42985 | 8.290254
2018-03-09 16:04 | 255666.7 | 3600.0009 | 5 | 29 | 3.508988 | -2.282069 | 2.927543 | 2.281922 | 12.42985 | 8.557687
2018-03-09 16:06 | 255786.7 | 3720.0009 | 5 | 29 | 3.495659 | -2.281972 | 2.927543 | 2.357977 | 12.42985 | 8.82406
2018-03-09 16:08 | 255906.7 | 3840.0002 | 5 | 29 | 3.481357 | -2.281962 | 2.927543 | 2.434047 | 12.42985 | 9.08944
2018-03-09 16:10 | 256026.7 | 3960.0004 | 5 | 29 | 3.464849 | -2.282017 | 2.927543 | 2.510104 | 12.42985 | 9.353629
2018-03-09 16:12 | 256146.7 | 4080.0009 | 5 | 29 | 3.441911 | -2.282005 | 2.927543 | 2.586169 | 12.42985 | 9.616366
2018-03-09 16:14 | 256266.7 | 4200.0012 | 5 | 29 | 3.409441 | -2.282021 | 2.927543 | 2.662232 | 12.42985 | 9.876987
2018-03-09 16:16 | 256386.7 | 4320.0007 | 5 | 29 | 3.364021 | -2.282075 | 2.927543 | 2.738299 | 12.42985 | 10.13472
2018-03-09 16:18 | 256506.7 | 4440.0015 | 5 | 29 | 3.291426 | -2.282019 | 2.927543 | 2.814364 | 12.42985 | 10.38809
2018-03-09 16:20 | 256626.7 | 4560.0007 | 5 | 29 | 3.143651 | -2.282058 | 2.927543 | 2.890434 | 12.42985 | 10.63363
2018-03-09 16:21 | 256683.1 | 4616.3722 | 5 | 29 | 2.999993 | -2.282023 | 2.927543 | 2.926159 | 12.42985 | 10.74364
2018-03-09 16:23 | 256803.1 | 120.001 | 6 | 29 | 3.374845 | 0 | 2.927543 | 2.926159 | 12.42985 | 10.74364
2018-03-09 16:25 | 256923.1 | 240.0011 | 6 | 29 | 3.389975 | 0 | 2.927543 | 2.926159 | 12.42985 | 10.74364
2018-03-09 16:26 | 256983.1 | 300.0028 | 6 | 29 | 3.393501 | 0 | 2.927543 | 2.926159 | 12.42985 | 10.74364
2018-03-09 16:26 | 256983.1 | 0.0024 | 7 | 30 | 3.393631 | 0 | 0 | 0 | 0 | 0
2018-03-09 16:28 | 257103.2 | 120.0011 | 2 | 30 | 4.083524 | 4.889853 | 0.1624237 | 7.786e-09 | 0.644497 | 2.6424e-08
2018-03-09 16:30 | 257223.2 | 240.0011 | 2 | 30 | 4.117459 | 4.889881 | 0.3253979 | 7.786e-09 | 1.312528 | 2.6424e-08
2018-03-09 16:32 | 257343.2 | 360.0011 | 2 | 30 | 4.155324 | 4.889938 | 0.4884103 | 7.786e-09 | 1.986953 | 2.6424e-08
2018-03-09 16:34 | 257463.2 | 480.0004 | 2 | 30 | 4.183663 | 4.889874 | 0.6513726 | 7.786e-09 | 2.666506 | 2.6424e-08
2018-03-09 16:36 | 257583.2 | 600.0018 | 2 | 30 | 4.200237 | 4.764605 | 0.8136535 | 7.786e-09 | 3.347224 | 2.6424e-08
2018-03-09 16:38 | 257703.2 | 720.0016 | 2 | 30 | 4.200253 | 4.411743 | 0.9665948 | 7.786e-09 | 3.989617 | 2.6424e-08
2018-03-09 16:40 | 257823.2 | 840.0006 | 2 | 30 | 4.200251 | 4.050159 | 1.107599 | 7.786e-09 | 4.581872 | 2.6424e-08
2018-03-09 16:42 | 257943.2 | 960.0004 | 2 | 30 | 4.200216 | 3.744097 | 1.237315 | 7.786e-09 | 5.12671 | 2.6424e-08
2018-03-09 16:44 | 258063.2 | 1080.0012 | 2 | 30 | 4.200221 | 3.478746 | 1.357646 | 7.786e-09 | 5.632128 | 2.6424e-08
2018-03-09 16:46 | 258173.5 | 1190.321 | 2 | 30 | 4.200244 | 3.259996 | 1.460901 | 7.786e-09 | 6.065825 | 2.6424e-08
2018-03-09 16:48 | 258293.5 | 120.0003 | 3 | 30 | 4.219273 | 3.259909 | 1.5692 | 7.786e-09 | 6.52162 | 2.6424e-08
2018-03-09 16:50 | 258413.5 | 240.0007 | 3 | 30 | 4.243267 | 3.259951 | 1.677863 | 7.786e-09 | 6.981386 | 2.6424e-08
2018-03-09 16:52 | 258533.5 | 360.0003 | 3 | 30 | 4.268545 | 3.259941 | 1.78653 | 7.786e-09 | 7.443845 | 2.6424e-08
2018-03-09 16:54 | 258653.5 | 480.001 | 3 | 30 | 4.295428 | 3.259947 | 1.895183 | 7.786e-09 | 7.909086 | 2.6424e-08
2018-03-09 16:56 | 258773.5 | 600.0013 | 3 | 30 | 4.324813 | 3.259941 | 2.003859 | 7.786e-09 | 8.377459 | 2.6424e-08
2018-03-09 16:58 | 258893.5 | 720.001 | 3 | 30 | 4.358665 | 3.259926 | 2.112504 | 7.786e-09 | 8.849122 | 2.6424e-08
2018-03-09 17:00 | 259013.5 | 840.0015 | 3 | 30 | 4.395195 | 3.259922 | 2.22118 | 7.786e-09 | 9.324779 | 2.6424e-08
2018-03-09 17:02 | 259133.5 | 960.0012 | 3 | 30 | 4.400284 | 2.873032 | 2.323778 | 7.786e-09 | 9.7762 | 2.6424e-08
2018-03-09 17:04 | 259253.5 | 1080.0002 | 3 | 30 | 4.400251 | 2.528276 | 2.413672 | 7.786e-09 | 10.17176 | 2.6424e-08
2018-03-09 17:06 | 259373.5 | 1200.0014 | 3 | 30 | 4.400277 | 2.216206 | 2.492665 | 7.786e-09 | 10.51934 | 2.6424e-08
2018-03-09 17:08 | 259493.5 | 1320.0015 | 3 | 30 | 4.400223 | 1.936236 | 2.561725 | 7.786e-09 | 10.82322 | 2.6424e-08
2018-03-09 17:10 | 259613.5 | 1440.0012 | 3 | 30 | 4.400216 | 1.705564 | 2.622331 | 7.786e-09 | 11.08991 | 2.6424e-08
2018-03-09 17:12 | 259733.5 | 1560.0002 | 3 | 30 | 4.400232 | 1.509684 | 2.675811 | 7.786e-09 | 11.32523 | 2.6424e-08
2018-03-09 17:14 | 259853.5 | 1680.0013 | 3 | 30 | 4.400218 | 1.338655 | 2.723243 | 7.786e-09 | 11.53394 | 2.6424e-08
2018-03-09 17:16 | 259973.5 | 1800.0013 | 3 | 30 | 4.400177 | 1.182493 | 2.765244 | 7.786e-09 | 11.71876 | 2.6424e-08
2018-03-09 17:18 | 260093.5 | 1920.0008 | 3 | 30 | 4.400222 | 1.050463 | 2.802393 | 7.786e-09 | 11.88222 | 2.6424e-08
2018-03-09 17:20 | 260213.5 | 2040.0001 | 3 | 30 | 4.400219 | 0.9388323 | 2.83548 | 7.786e-09 | 12.02781 | 2.6424e-08
2018-03-09 17:22 | 260333.5 | 2160.0003 | 3 | 30 | 4.400164 | 0.8433399 | 2.865138 | 7.786e-09 | 12.15831 | 2.6424e-08
2018-03-09 17:24 | 260453.5 | 2280.0014 | 3 | 30 | 4.400183 | 0.7577076 | 2.891802 | 7.786e-09 | 12.27563 | 2.6424e-08
2018-03-09 17:26 | 260573.5 | 2400.0008 | 3 | 30 | 4.400211 | 0.6786509 | 2.915696 | 7.786e-09 | 12.38077 | 2.6424e-08
2018-03-09 17:27 | 260616.8 | 2443.24 | 3 | 30 | 4.400097 | 0.6519985 | 2.923689 | 7.786e-09 | 12.41594 | 2.6424e-08
2018-03-09 17:29 | 260736.8 | 120.0004 | 4 | 30 | 4.33243 | 0 | 2.923689 | 7.786e-09 | 12.41594 | 2.6424e-08
2018-03-09 17:31 | 260856.8 | 240.0005 | 4 | 30 | 4.326706 | 0 | 2.923689 | 7.786e-09 | 12.41594 | 2.6424e-08
2018-03-09 17:32 | 260916.8 | 300.0016 | 4 | 30 | 4.325078 | 0 | 2.923689 | 7.786e-09 | 12.41594 | 2.6424e-08
2018-03-09 17:34 | 261036.9 | 120.0006 | 5 | 30 | 4.085887 | -2.281958 | 2.923689 | 0.0760515 | 12.41594 | 0.3132483
2018-03-09 17:36 | 261156.9 | 240.0018 | 5 | 30 | 4.050371 | -2.281995 | 2.923689 | 0.1521274 | 12.41594 | 0.6226735
2018-03-09 17:38 | 261276.9 | 360.0011 | 5 | 30 | 4.019571 | -2.281963 | 2.923689 | 0.228193 | 12.41594 | 0.9295851
2018-03-09 17:40 | 261396.9 | 480.0001 | 5 | 30 | 3.990605 | -2.281977 | 2.923689 | 0.3042455 | 12.41594 | 1.234169
2018-03-09 17:42 | 261516.9 | 600 | 5 | 30 | 3.961792 | -2.281993 | 2.923689 | 0.3803136 | 12.41594 | 1.536637
2018-03-09 17:44 | 261636.9 | 720.0011 | 5 | 30 | 3.931982 | -2.282002 | 2.923689 | 0.4563735 | 12.41594 | 1.83684
2018-03-09 17:46 | 261756.9 | 840.0013 | 5 | 30 | 3.903827 | -2.282032 | 2.923689 | 0.5324464 | 12.41594 | 2.134876
2018-03-09 17:48 | 261876.9 | 960.0008 | 5 | 30 | 3.877153 | -2.282023 | 2.923689 | 0.6085103 | 12.41594 | 2.430794
2018-03-09 17:50 | 261996.9 | 1080.0017 | 5 | 30 | 3.85144 | -2.282022 | 2.923689 | 0.6845751 | 12.41594 | 2.724739
2018-03-09 17:52 | 262116.9 | 1200.0013 | 5 | 30 | 3.824411 | -2.282077 | 2.923689 | 0.7606392 | 12.41594 | 3.016676
2018-03-09 17:54 | 262236.9 | 1320.0004 | 5 | 30 | 3.798436 | -2.282 | 2.923689 | 0.8367015 | 12.41594 | 3.306559
2018-03-09 17:56 | 262356.9 | 1440.0003 | 5 | 30 | 3.775534 | -2.28208 | 2.923689 | 0.912759 | 12.41594 | 3.594574
2018-03-09 17:58 | 262476.9 | 1560.0019 | 5 | 30 | 3.754937 | -2.282091 | 2.923689 | 0.9888408 | 12.41594 | 3.881024
2018-03-09 18:00 | 262596.9 | 1680.0011 | 5 | 30 | 3.734784 | -2.282044 | 2.923689 | 1.064905 | 12.41594 | 4.165875
2018-03-09 18:02 | 262716.9 | 1800.0005 | 5 | 30 | 3.713734 | -2.282063 | 2.923689 | 1.140969 | 12.41594 | 4.449156
2018-03-09 18:04 | 262836.9 | 1920.0008 | 5 | 30 | 3.694435 | -2.282056 | 2.923689 | 1.217033 | 12.41594 | 4.730891
2018-03-09 18:06 | 262956.9 | 2040.0006 | 5 | 30 | 3.676477 | -2.281993 | 2.923689 | 1.293099 | 12.41594 | 5.011221
2018-03-09 18:08 | 263076.9 | 2160.0006 | 5 | 30 | 3.660167 | -2.282047 | 2.923689 | 1.369157 | 12.41594 | 5.290226
2018-03-09 18:10 | 263196.9 | 2280.0003 | 5 | 30 | 3.643676 | -2.282061 | 2.923689 | 1.44523 | 12.41594 | 5.568046
2018-03-09 18:12 | 263316.9 | 2400.0013 | 5 | 30 | 3.627555 | -2.28204 | 2.923689 | 1.521289 | 12.41594 | 5.844547
2018-03-09 18:14 | 263436.9 | 2520.0007 | 5 | 30 | 3.613325 | -2.282072 | 2.923689 | 1.597359 | 12.41594 | 6.119948
2018-03-09 18:16 | 263556.9 | 2640.0007 | 5 | 30 | 3.600843 | -2.282005 | 2.923689 | 1.673425 | 12.41594 | 6.394309
2018-03-09 18:18 | 263676.9 | 2760.0012 | 5 | 30 | 3.589012 | -2.282067 | 2.923689 | 1.749487 | 12.41594 | 6.667746
2018-03-09 18:20 | 263796.9 | 2880.0012 | 5 | 30 | 3.576329 | -2.282033 | 2.923689 | 1.825559 | 12.41594 | 6.940288
2018-03-09 18:22 | 263916.9 | 3000.0014 | 5 | 30 | 3.565059 | -2.281975 | 2.923689 | 1.901622 | 12.41594 | 7.211877
2018-03-09 18:24 | 264036.9 | 3120.0006 | 5 | 30 | 3.554773 | -2.281979 | 2.923689 | 1.977689 | 12.41594 | 7.482666
2018-03-09 18:26 | 264156.9 | 3240.0008 | 5 | 30 | 3.545175 | -2.282026 | 2.923689 | 2.053756 | 12.41594 | 7.752708
2018-03-09 18:28 | 264276.9 | 3360.0015 | 5 | 30 | 3.534023 | -2.282028 | 2.923689 | 2.129817 | 12.41594 | 8.021955
2018-03-09 18:30 | 264396.9 | 3480.0001 | 5 | 30 | 3.521768 | -2.282059 | 2.923689 | 2.205881 | 12.41594 | 8.290294
2018-03-09 18:32 | 264516.9 | 3600.0013 | 5 | 30 | 3.509925 | -2.282046 | 2.923689 | 2.281944 | 12.41594 | 8.557724
2018-03-09 18:34 | 264636.9 | 3720.0014 | 5 | 30 | 3.497865 | -2.282047 | 2.923689 | 2.358016 | 12.41594 | 8.824266
2018-03-09 18:36 | 264756.9 | 3840.0001 | 5 | 30 | 3.483617 | -2.281998 | 2.923689 | 2.434081 | 12.41594 | 9.089814
2018-03-09 18:38 | 264876.9 | 3960.0018 | 5 | 30 | 3.463788 | -2.281983 | 2.923689 | 2.510143 | 12.41594 | 9.354066
2018-03-09 18:40 | 264996.9 | 4080.0002 | 5 | 30 | 3.440787 | -2.282033 | 2.923689 | 2.586205 | 12.41594 | 9.616685
2018-03-09 18:42 | 265116.9 | 4200.0003 | 5 | 30 | 3.409921 | -2.282028 | 2.923689 | 2.662272 | 12.41594 | 9.877311
2018-03-09 18:44 | 265236.9 | 4320.0006 | 5 | 30 | 3.365466 | -2.281975 | 2.923689 | 2.738335 | 12.41594 | 10.13512
2018-03-09 18:46 | 265356.9 | 4440.0004 | 5 | 30 | 3.288609 | -2.281936 | 2.923689 | 2.81439 | 12.41594 | 10.38846
2018-03-09 18:48 | 265476.9 | 4560.0007 | 5 | 30 | 3.131733 | -2.281979 | 2.923689 | 2.890459 | 12.41594 | 10.63345
2018-03-09 18:49 | 265527.8 | 4610.9179 | 5 | 30 | 2.999987 | -2.281984 | 2.923689 | 2.922737 | 12.41594 | 10.73261
2018-03-09 18:51 | 265647.8 | 120.0006 | 6 | 30 | 3.37632 | 0 | 2.923689 | 2.922737 | 12.41594 | 10.73261
2018-03-09 18:53 | 265767.8 | 240.0009 | 6 | 30 | 3.391371 | 0 | 2.923689 | 2.922737 | 12.41594 | 10.73261
2018-03-09 18:54 | 265827.8 | 300.0027 | 6 | 30 | 3.394949 | 0 | 2.923689 | 2.922737 | 12.41594 | 10.73261
2018-03-09 18:54 | 265827.9 | 0.0049 | 7 | 31 | 3.394876 | 0 | 0 | 0 | 0 | 0
2018-03-09 18:56 | 265947.9431 | 120.001 | 2 | 31 | 4.085263 | 4.889841 | 0.1623959 | 7.5e-11 | 0.6444817 | 2.54e-10
2018-03-09 18:58 | 266067.9421 | 240 | 2 | 31 | 4.118868 | 4.890059 | 0.3253823 | 7.5e-11 | 1.312897 | 2.54e-10
2018-03-09 19:00 | 266187.9435 | 360.0014 | 2 | 31 | 4.154649 | 4.889822 | 0.4883635 | 7.5e-11 | 1.987224 | 2.54e-10
2018-03-09 19:02 | 266307.9435 | 480.0014 | 2 | 31 | 4.18197 | 4.889898 | 0.6513747 | 7.5e-11 | 2.666786 | 2.54e-10
2018-03-09 19:04 | 266427.9439 | 600.0018 | 2 | 31 | 4.200281 | 4.76272 | 0.8137225 | 7.5e-11 | 3.347622 | 2.54e-10
2018-03-09 19:06 | 266547.9436 | 720.0015 | 2 | 31 | 4.200272 | 4.377153 | 0.9658464 | 7.5e-11 | 3.986583 | 2.54e-10
2018-03-09 19:08 | 266667.9428 | 840.0007 | 2 | 31 | 4.200242 | 4.043407 | 1.106056 | 7.5e-11 | 4.575497 | 2.54e-10
2018-03-09 19:10 | 266787.9428 | 960.0007 | 2 | 31 | 4.200182 | 3.748568 | 1.235777 | 7.5e-11 | 5.120358 | 2.54e-10
2018-03-09 19:12 | 266907.9435 | 1080.0014 | 2 | 31 | 4.200229 | 3.483377 | 1.356317 | 7.5e-11 | 5.626655 | 2.54e-10
2018-03-09 19:13 | 267007.1574 | 1179.2153 | 2 | 31 | 4.200243 | 3.259991 | 1.449261 | 7.5e-11 | 6.017043 | 2.54e-10
2018-03-09 19:15 | 267127.1806 | 120.0001 | 3 | 31 | 4.219971 | 3.259876 | 1.557533 | 2.091e-09 | 6.472793 | 8.413e-09
2018-03-09 19:17 | 267247.1816 | 240.0011 | 3 | 31 | 4.242764 | 3.259861 | 1.666191 | 2.091e-09 | 6.932549 | 8.413e-09
2018-03-09 19:19 | 267367.1817 | 360.0012 | 3 | 31 | 4.266804 | 3.259859 | 1.774853 | 2.091e-09 | 7.394874 | 8.413e-09
2018-03-09 19:21 | 267487.1819 | 480.0014 | 3 | 31 | 4.29395 | 3.259867 | 1.883512 | 2.091e-09 | 7.859936 | 8.413e-09
2018-03-09 19:23 | 267607.182 | 600.0015 | 3 | 31 | 4.325317 | 3.259968 | 1.992171 | 2.091e-09 | 8.328195 | 8.413e-09
2018-03-09 19:25 | 267727.182 | 720.0015 | 3 | 31 | 4.358245 | 3.259928 | 2.10083 | 2.091e-09 | 8.799947 | 8.413e-09
2018-03-09 19:27 | 267847.1815 | 840.001 | 3 | 31 | 4.393491 | 3.259935 | 2.209499 | 2.091e-09 | 9.275454 | 8.413e-09
2018-03-09 19:29 | 267967.181 | 960.0005 | 3 | 31 | 4.400276 | 2.900711 | 2.312937 | 2.091e-09 | 9.730536 | 8.413e-09
2018-03-09 19:31 | 268087.1828 | 1080.0023 | 3 | 31 | 4.400258 | 2.536364 | 2.403479 | 2.091e-09 | 10.12894 | 8.413e-09
2018-03-09 19:33 | 268207.181 | 1200.0005 | 3 | 31 | 4.40023 | 2.222719 | 2.482615 | 2.091e-09 | 10.47716 | 8.413e-09
2018-03-09 19:35 | 268327.1805 | 1320 | 3 | 31 | 4.400225 | 1.955264 | 2.552127 | 2.091e-09 | 10.78303 | 8.413e-09
2018-03-09 19:37 | 268447.1821 | 1440.0016 | 3 | 31 | 4.400257 | 1.72993 | 2.613416 | 2.091e-09 | 11.05272 | 8.413e-09
2018-03-09 19:39 | 268567.182 | 1560.0015 | 3 | 31 | 4.40019 | 1.528313 | 2.66765 | 2.091e-09 | 11.29136 | 8.413e-09
2018-03-09 19:41 | 268687.1822 | 1680.0017 | 3 | 31 | 4.400212 | 1.3457 | 2.715458 | 2.091e-09 | 11.50173 | 8.413e-09
2018-03-09 19:43 | 268807.1815 | 1800.001 | 3 | 31 | 4.400206 | 1.19447 | 2.757711 | 2.091e-09 | 11.68765 | 8.413e-09
2018-03-09 19:45 | 268927.1817 | 1920.0012 | 3 | 31 | 4.400164 | 1.064592 | 2.795316 | 2.091e-09 | 11.85312 | 8.413e-09
2018-03-09 19:47 | 269047.1818 | 2040.0013 | 3 | 31 | 4.40019 | 0.9556046 | 2.828974 | 2.091e-09 | 12.00122 | 8.413e-09
2018-03-09 19:49 | 269167.1815 | 2160.001 | 3 | 31 | 4.400219 | 0.8538694 | 2.859113 | 2.091e-09 | 12.13384 | 8.413e-09
2018-03-09 19:51 | 269287.1815 | 2280.001 | 3 | 31 | 4.400188 | 0.7642279 | 2.886019 | 2.091e-09 | 12.25223 | 8.413e-09
2018-03-09 19:53 | 269407.1816 | 2400.0011 | 3 | 31 | 4.40018 | 0.6886072 | 2.910202 | 2.091e-09 | 12.35864 | 8.413e-09
2018-03-09 19:54 | 269472.3701 | 2465.1896 | 3 | 31 | 4.400141 | 0.6519966 | 2.922336 | 2.091e-09 | 12.41203 | 8.413e-09
2018-03-09 19:56 | 269592.4 | 120.0014 | 4 | 31 | 4.332312 | 0 | 2.922336 | 2.091e-09 | 12.41203 | 8.413e-09
2018-03-09 19:58 | 269712.4 | 239.9999 | 4 | 31 | 4.326573 | 0 | 2.922336 | 2.091e-09 | 12.41203 | 8.413e-09
2018-03-09 19:59 | 269772.4 | 300.0027 | 4 | 31 | 4.324961 | 0 | 2.922336 | 2.091e-09 | 12.41203 | 8.413e-09
2018-03-09 20:01 | 269892.5 | 120.001 | 5 | 31 | 4.084054 | -2.281946 | 2.922336 | 0.07605386 | 12.41203 | 0.3131104
2018-03-09 20:03 | 270012.5 | 240.0004 | 5 | 31 | 4.049688 | -2.281975 | 2.922336 | 0.1521254 | 12.41203 | 0.6224309
2018-03-09 20:05 | 270132.5 | 360.0007 | 5 | 31 | 4.019692 | -2.281989 | 2.922336 | 0.2281913 | 12.41203 | 0.9293309
2018-03-09 20:07 | 270252.5 | 480.0017 | 5 | 31 | 3.989212 | -2.281968 | 2.922336 | 0.3042521 | 12.41203 | 1.233924
2018-03-09 20:09 | 270372.5 | 600.0009 | 5 | 31 | 3.959168 | -2.282019 | 2.922336 | 0.3803077 | 12.41203 | 1.536169
2018-03-09 20:11 | 270492.5 | 720.0011 | 5 | 31 | 3.93059 | -2.281977 | 2.922336 | 0.4563796 | 12.41203 | 1.836258
2018-03-09 20:13 | 270612.5 | 840.0013 | 5 | 31 | 3.903656 | -2.282019 | 2.922336 | 0.532441 | 12.41203 | 2.134185
2018-03-09 20:15 | 270732.5 | 960.0005 | 5 | 31 | 3.87713 | -2.281954 | 2.922336 | 0.6085037 | 12.41203 | 2.430102
2018-03-09 20:17 | 270852.5 | 1080.0006 | 5 | 31 | 3.849247 | -2.282023 | 2.922336 | 0.6845696 | 12.41203 | 2.723963
2018-03-09 20:19 | 270972.5 | 1200.0017 | 5 | 31 | 3.822336 | -2.281928 | 2.922336 | 0.7606311 | 12.41203 | 3.015712
2018-03-09 20:21 | 271092.5 | 1320.0002 | 5 | 31 | 3.79761 | -2.281928 | 2.922336 | 0.8367025 | 12.41203 | 3.305522
2018-03-09 20:23 | 271212.5 | 1440.0019 | 5 | 31 | 3.775786 | -2.282012 | 2.922336 | 0.9127614 | 12.41203 | 3.593527
2018-03-09 20:25 | 271332.5 | 1560.0003 | 5 | 31 | 3.754049 | -2.28194 | 2.922336 | 0.9888155 | 12.41203 | 3.879872
2018-03-09 20:27 | 271452.5 | 1680.0017 | 5 | 31 | 3.732741 | -2.281986 | 2.922336 | 1.064893 | 12.41203 | 4.164646
2018-03-09 20:29 | 271572.5 | 1800.0004 | 5 | 31 | 3.713072 | -2.281973 | 2.922336 | 1.140957 | 12.41203 | 4.447818
2018-03-09 20:31 | 271692.5 | 1920.0003 | 5 | 31 | 3.694865 | -2.281954 | 2.922336 | 1.217012 | 12.41203 | 4.729508
2018-03-09 20:33 | 271812.5 | 2040.0004 | 5 | 31 | 3.677135 | -2.281996 | 2.922336 | 1.293084 | 12.41203 | 5.00991
2018-03-09 20:35 | 271932.5 | 2160.0005 | 5 | 31 | 3.658639 | -2.281981 | 2.922336 | 1.369141 | 12.41203 | 5.288874
2018-03-09 20:37 | 272052.5 | 2280.0008 | 5 | 31 | 3.642256 | -2.28192 | 2.922336 | 1.445203 | 12.41203 | 5.566526
2018-03-09 20:39 | 272172.5 | 2400.0008 | 5 | 31 | 3.627325 | -2.281983 | 2.922336 | 1.52127 | 12.41203 | 5.843002
2018-03-09 20:41 | 272292.5 | 2520.001 | 5 | 31 | 3.613978 | -2.281941 | 2.922336 | 1.597337 | 12.41203 | 6.118414
2018-03-09 20:43 | 272412.5 | 2640.0009 | 5 | 31 | 3.600342 | -2.281958 | 2.922336 | 1.673401 | 12.41203 | 6.392799
2018-03-09 20:45 | 272532.5 | 2760.0001 | 5 | 31 | 3.587258 | -2.281928 | 2.922336 | 1.749466 | 12.41203 | 6.666144
2018-03-09 20:47 | 272652.5 | 2880.0004 | 5 | 31 | 3.57584 | -2.281941 | 2.922336 | 1.825528 | 12.41203 | 6.938556
2018-03-09 20:49 | 272772.5 | 3000.0005 | 5 | 31 | 3.56575 | -2.281967 | 2.922336 | 1.901592 | 12.41203 | 7.210153
2018-03-09 20:51 | 272892.5 | 3120.0004 | 5 | 31 | 3.555633 | -2.28198 | 2.922336 | 1.977648 | 12.41203 | 7.480966
2018-03-09 20:53 | 273012.5 | 3240.0004 | 5 | 31 | 3.54388 | -2.281956 | 2.922336 | 2.053706 | 12.41203 | 7.750963
2018-03-09 20:55 | 273132.5 | 3360.0005 | 5 | 31 | 3.532861 | -2.28196 | 2.922336 | 2.129783 | 12.41203 | 8.020148
2018-03-09 20:57 | 273252.5 | 3480.0013 | 5 | 31 | 3.522 | -2.28193 | 2.922336 | 2.205838 | 12.41203 | 8.288428
2018-03-09 20:59 | 273372.5 | 3600.0008 | 5 | 31 | 3.511204 | -2.281944 | 2.922336 | 2.281899 | 12.41203 | 8.555917
2018-03-09 21:01 | 273492.5 | 3720.0008 | 5 | 31 | 3.497658 | -2.281967 | 2.922336 | 2.35797 | 12.41203 | 8.822532
2018-03-09 21:03 | 273612.5 | 3840.0002 | 5 | 31 | 3.481678 | -2.281891 | 2.922336 | 2.434035 | 12.41203 | 9.087974
2018-03-09 21:05 | 273732.5 | 3960.0005 | 5 | 31 | 3.463947 | -2.281926 | 2.922336 | 2.510084 | 12.41203 | 9.352102
2018-03-09 21:07 | 273852.5 | 4080.0015 | 5 | 31 | 3.4426 | -2.281954 | 2.922336 | 2.586159 | 12.41203 | 9.614834
2018-03-09 21:09 | 273972.5 | 4200.0006 | 5 | 31 | 3.41221 | -2.281889 | 2.922336 | 2.662222 | 12.41203 | 9.875612
2018-03-09 21:11 | 274092.5 | 4320.0009 | 5 | 31 | 3.363532 | -2.281912 | 2.922336 | 2.738283 | 12.41203 | 10.13343
2018-03-09 21:13 | 274212.5 | 4440.0017 | 5 | 31 | 3.287157 | -2.281979 | 2.922336 | 2.81434 | 12.41203 | 10.38661
2018-03-09 21:15 | 274332.5 | 4560.0011 | 5 | 31 | 3.132793 | -2.281938 | 2.922336 | 2.890409 | 12.41203 | 10.6316
2018-03-09 21:16 | 274383.9 | 4611.4042 | 5 | 31 | 2.999992 | -2.28194 | 2.922336 | 2.92299 | 12.41203 | 10.73171
2018-03-09 21:18 | 274503.9 | 120.0004 | 6 | 31 | 3.372103 | 0 | 2.922336 | 2.92299 | 12.41203 | 10.73171
2018-03-09 21:20 | 274623.9 | 240.0015 | 6 | 31 | 3.387216 | 0 | 2.922336 | 2.92299 | 12.41203 | 10.73171
2018-03-09 21:21 | 274683.9 | 300.0033 | 6 | 31 | 3.39069 | 0 | 2.922336 | 2.92299 | 12.41203 | 10.73171
2018-03-09 21:21 | 274683.9 | 0.0026 | 7 | 32 | 3.390755 | 0 | 0 | 0 | 0 | 0
2018-03-09 21:23 | 274804 | 120.0003 | 2 | 32 | 4.083099 | 4.890173 | 0.1623823 | 1.299e-09 | 0.6440476 | 4.403e-09
2018-03-09 21:25 | 274924 | 240.0002 | 2 | 32 | 4.115101 | 4.889915 | 0.3253914 | 1.299e-09 | 1.312083 | 4.403e-09
2018-03-09 21:27 | 275044 | 360.0006 | 2 | 32 | 4.150556 | 4.890087 | 0.4883669 | 1.299e-09 | 1.985713 | 4.403e-09
2018-03-09 21:29 | 275164 | 480.0016 | 2 | 32 | 4.181356 | 4.890076 | 0.6513629 | 1.299e-09 | 2.664791 | 4.403e-09
2018-03-09 21:31 | 275284 | 600.0002 | 2 | 32 | 4.200243 | 4.772362 | 0.8137874 | 1.299e-09 | 3.345938 | 4.403e-09
2018-03-09 21:33 | 275404 | 720.0004 | 2 | 32 | 4.200275 | 4.411287 | 0.9667798 | 1.299e-09 | 3.988547 | 4.403e-09
2018-03-09 21:35 | 275524 | 840.0022 | 2 | 32 | 4.200264 | 4.089861 | 1.108407 | 1.299e-09 | 4.583417 | 4.403e-09
2018-03-09 21:37 | 275644 | 960.0008 | 2 | 32 | 4.200235 | 3.776804 | 1.239518 | 1.299e-09 | 5.134116 | 4.403e-09
2018-03-09 21:39 | 275764 | 1080.0002 | 2 | 32 | 4.20025 | 3.485172 | 1.360376 | 1.299e-09 | 5.64175 | 4.403e-09
2018-03-09 21:41 | 275870.9 | 1186.8445 | 2 | 32 | 4.200221 | 3.259989 | 1.460444 | 1.299e-09 | 6.06206 | 4.403e-09
2018-03-09 21:43 | 275990.9 | 120.0013 | 3 | 32 | 4.218823 | 3.259859 | 1.568713 | 1.299e-09 | 6.517728 | 4.403e-09
2018-03-09 21:45 | 276110.9 | 240.0006 | 3 | 32 | 4.240712 | 3.259895 | 1.677377 | 1.299e-09 | 6.977315 | 4.403e-09
2018-03-09 21:47 | 276230.9 | 360.0007 | 3 | 32 | 4.266869 | 3.259947 | 1.786029 | 1.299e-09 | 7.439454 | 4.403e-09
2018-03-09 21:49 | 276350.9 | 480.0006 | 3 | 32 | 4.295316 | 3.259909 | 1.894694 | 1.299e-09 | 7.904647 | 4.403e-09
2018-03-09 21:51 | 276470.9 | 600.0005 | 3 | 32 | 4.325461 | 3.259968 | 2.003358 | 1.299e-09 | 8.373015 | 4.403e-09
2018-03-09 21:53 | 276590.9 | 720.0013 | 3 | 32 | 4.357283 | 3.259935 | 2.112019 | 1.299e-09 | 8.844736 | 4.403e-09
2018-03-09 21:55 | 276710.9 | 840.0011 | 3 | 32 | 4.392927 | 3.259895 | 2.220665 | 1.299e-09 | 9.320029 | 4.403e-09
2018-03-09 21:57 | 276830.9 | 960.0015 | 3 | 32 | 4.400259 | 2.871359 | 2.323581 | 1.299e-09 | 9.772811 | 4.403e-09
2018-03-09 21:59 | 276950.9 | 1080.0003 | 3 | 32 | 4.400268 | 2.518934 | 2.413251 | 1.299e-09 | 10.16738 | 4.403e-09
2018-03-09 22:01 | 277070.9 | 1200.0017 | 3 | 32 | 4.40029 | 2.21601 | 2.491996 | 1.299e-09 | 10.51388 | 4.403e-09
2018-03-09 22:03 | 277190.9 | 1320.0015 | 3 | 32 | 4.400235 | 1.9513 | 2.56138 | 1.299e-09 | 10.81919 | 4.403e-09
2018-03-09 22:05 | 277310.9 | 1440.0016 | 3 | 32 | 4.400246 | 1.711121 | 2.622363 | 1.299e-09 | 11.08753 | 4.403e-09
2018-03-09 22:07 | 277430.9 | 1560.0005 | 3 | 32 | 4.4002 | 1.506433 | 2.675877 | 1.299e-09 | 11.323 | 4.403e-09
2018-03-09 22:09 | 277550.9 | 1680.0008 | 3 | 32 | 4.400217 | 1.334573 | 2.723154 | 1.299e-09 | 11.53103 | 4.403e-09
2018-03-09 22:11 | 277670.9 | 1800.0008 | 3 | 32 | 4.400195 | 1.188597 | 2.765131 | 1.299e-09 | 11.71574 | 4.403e-09
2018-03-09 22:13 | 277790.9 | 1920.0007 | 3 | 32 | 4.400218 | 1.057873 | 2.802534 | 1.299e-09 | 11.88032 | 4.403e-09
2018-03-09 22:15 | 277910.9 | 2040.0023 | 3 | 32 | 4.400177 | 0.9382515 | 2.835754 | 1.299e-09 | 12.02649 | 4.403e-09
2018-03-09 22:17 | 278030.9 | 2160.0015 | 3 | 32 | 4.40018 | 0.8402653 | 2.865361 | 1.299e-09 | 12.15677 | 4.403e-09
2018-03-09 22:19 | 278150.9 | 2280.0009 | 3 | 32 | 4.400192 | 0.7549276 | 2.891905 | 1.299e-09 | 12.27357 | 4.403e-09
2018-03-09 22:21 | 278270.9 | 2400.0019 | 3 | 32 | 4.400172 | 0.6816902 | 2.915843 | 1.299e-09 | 12.3789 | 4.403e-09
2018-03-09 22:22 | 278322.8 | 2451.8843 | 3 | 32 | 4.400179 | 0.6519852 | 2.925452 | 1.299e-09 | 12.42118 | 4.403e-09
2018-03-09 22:24 | 278442.8 | 120.0008 | 4 | 32 | 4.332963 | 0 | 2.925452 | 1.299e-09 | 12.42118 | 4.403e-09
2018-03-09 22:26 | 278562.8 | 240.0003 | 4 | 32 | 4.327304 | 0 | 2.925452 | 1.299e-09 | 12.42118 | 4.403e-09
2018-03-09 22:27 | 278622.8 | 300.0005 | 4 | 32 | 4.325688 | 0 | 2.925452 | 1.299e-09 | 12.42118 | 4.403e-09
2018-03-09 22:29 | 278742.9 | 120.0004 | 5 | 32 | 4.086473 | -2.281965 | 2.925452 | 0.07605456 | 12.42118 | 0.3132499
2018-03-09 22:31 | 278862.9 | 240.0009 | 5 | 32 | 4.052125 | -2.282014 | 2.925452 | 0.1521222 | 12.42118 | 0.62275
2018-03-09 22:33 | 278982.9 | 360.001 | 5 | 32 | 4.019788 | -2.281989 | 2.925452 | 0.2281812 | 12.42118 | 0.9297103
2018-03-09 22:35 | 279102.9 | 480.0003 | 5 | 32 | 3.989697 | -2.282021 | 2.925452 | 0.3042504 | 12.42118 | 1.234338
2018-03-09 22:37 | 279222.9 | 600.0007 | 5 | 32 | 3.960702 | -2.28196 | 2.925452 | 0.38031 | 12.42118 | 1.536682
2018-03-09 22:39 | 279342.9 | 720.0008 | 5 | 32 | 3.93279 | -2.282001 | 2.925452 | 0.4563734 | 12.42118 | 1.836889
2018-03-09 22:41 | 279462.9 | 840.0009 | 5 | 32 | 3.904299 | -2.281959 | 2.925452 | 0.5324376 | 12.42118 | 2.134958
2018-03-09 22:43 | 279582.9 | 960.0013 | 5 | 32 | 3.876661 | -2.281963 | 2.925452 | 0.6084977 | 12.42118 | 2.430854
2018-03-09 22:45 | 279702.9 | 1080.0014 | 5 | 32 | 3.849987 | -2.281968 | 2.925452 | 0.6845643 | 12.42118 | 2.724724
2018-03-09 22:47 | 279822.9 | 1200.0001 | 5 | 32 | 3.824002 | -2.282001 | 2.925452 | 0.7606214 | 12.42118 | 3.016542
2018-03-09 22:49 | 279942.9 | 1320.0017 | 5 | 32 | 3.799075 | -2.281907 | 2.925452 | 0.8366774 | 12.42118 | 3.306426
2018-03-09 22:51 | 280062.9 | 1440.0011 | 5 | 32 | 3.774901 | -2.281947 | 2.925452 | 0.9127429 | 12.42118 | 3.594476
2018-03-09 22:53 | 280182.9 | 1560.0006 | 5 | 32 | 3.753321 | -2.281952 | 2.925452 | 0.9888161 | 12.42118 | 3.880812
2018-03-09 22:55 | 280302.9 | 1680.0016 | 5 | 32 | 3.733004 | -2.281973 | 2.925452 | 1.06488 | 12.42118 | 4.165522
2018-03-09 22:57 | 280422.9 | 1800.0021 | 5 | 32 | 3.713933 | -2.281941 | 2.925452 | 1.140943 | 12.42118 | 4.448744
2018-03-09 22:59 | 280542.9 | 1920.0006 | 5 | 32 | 3.694453 | -2.281919 | 2.925452 | 1.217003 | 12.42118 | 4.730491
2018-03-09 23:01 | 280662.9 | 2040.0017 | 5 | 32 | 3.675354 | -2.281925 | 2.925452 | 1.293067 | 12.42118 | 5.010764
2018-03-09 23:03 | 280782.9 | 2160.0011 | 5 | 32 | 3.658092 | -2.281989 | 2.925452 | 1.369132 | 12.42118 | 5.289663
2018-03-09 23:05 | 280902.9 | 2280.0012 | 5 | 32 | 3.642558 | -2.281968 | 2.925452 | 1.445194 | 12.42118 | 5.567301
2018-03-09 23:07 | 281022.9 | 2400.001 | 5 | 32 | 3.627665 | -2.281979 | 2.925452 | 1.521255 | 12.42118 | 5.843791
2018-03-09 23:09 | 281142.9 | 2520.0006 | 5 | 32 | 3.612226 | -2.28204 | 2.925452 | 1.597318 | 12.42118 | 6.119129
2018-03-09 23:11 | 281262.9 | 2640.0005 | 5 | 32 | 3.598886 | -2.281996 | 2.925452 | 1.673376 | 12.42118 | 6.393351
2018-03-09 23:13 | 281382.9 | 2760.0007 | 5 | 32 | 3.586869 | -2.281944 | 2.925452 | 1.749438 | 12.42118 | 6.666621
2018-03-09 23:15 | 281502.9 | 2880.0013 | 5 | 32 | 3.57617 | -2.282051 | 2.925452 | 1.8255 | 12.42118 | 6.939041
2018-03-09 23:17 | 281622.9 | 3000.0016 | 5 | 32 | 3.564754 | -2.282037 | 2.925452 | 1.901563 | 12.42118 | 7.210633
2018-03-09 23:19 | 281742.9 | 3120.0007 | 5 | 32 | 3.553355 | -2.282014 | 2.925452 | 1.977621 | 12.42118 | 7.481309
2018-03-09 23:21 | 281862.9 | 3240.0011 | 5 | 32 | 3.543025 | -2.281979 | 2.925452 | 2.053688 | 12.42118 | 7.751207
2018-03-09 23:23 | 281982.9 | 3360.0003 | 5 | 32 | 3.5331 | -2.281984 | 2.925452 | 2.12975 | 12.42118 | 8.020314
2018-03-09 23:25 | 282102.9 | 3480.0006 | 5 | 32 | 3.522357 | -2.281988 | 2.925452 | 2.205817 | 12.42118 | 8.288667
2018-03-09 23:27 | 282222.9 | 3600.0016 | 5 | 32 | 3.508927 | -2.282046 | 2.925452 | 2.281879 | 12.42118 | 8.556084
2018-03-09 23:29 | 282342.9 | 3720.001 | 5 | 32 | 3.495535 | -2.282021 | 2.925452 | 2.357947 | 12.42118 | 8.822492
2018-03-09 23:31 | 282462.9 | 3840.0014 | 5 | 32 | 3.480958 | -2.282009 | 2.925452 | 2.434011 | 12.42118 | 9.087834
2018-03-09 23:33 | 282582.9 | 3960.0016 | 5 | 32 | 3.464551 | -2.281935 | 2.925452 | 2.510065 | 12.42118 | 9.351981
2018-03-09 23:35 | 282702.9 | 4080.0002 | 5 | 32 | 3.441297 | -2.282025 | 2.925452 | 2.586136 | 12.42118 | 9.614711
2018-03-09 23:37 | 282822.9 | 4200.0029 | 5 | 32 | 3.408606 | -2.28196 | 2.925452 | 2.662193 | 12.42118 | 9.875249
2018-03-09 23:39 | 282942.9 | 4320.0006 | 5 | 32 | 3.362706 | -2.282019 | 2.925452 | 2.738258 | 12.42118 | 10.1329
2018-03-09 23:41 | 283062.9 | 4440.0015 | 5 | 32 | 3.289311 | -2.281942 | 2.925452 | 2.814327 | 12.42118 | 10.38615
2018-03-09 23:43 | 283182.9 | 4560.0017 | 5 | 32 | 3.138543 | -2.281975 | 2.925452 | 2.890378 | 12.42118 | 10.63139
2018-03-09 23:44 | 283236.3 | 4613.4122 | 5 | 32 | 2.999988 | -2.281946 | 2.925452 | 2.924247 | 12.42118 | 10.73557
2018-03-09 23:46 | 283356.3 | 120.0012 | 6 | 32 | 3.374266 | 0 | 2.925452 | 2.924247 | 12.42118 | 10.73557
2018-03-09 23:48 | 283476.3 | 240.0015 | 6 | 32 | 3.389363 | 0 | 2.925452 | 2.924247 | 12.42118 | 10.73557
2018-03-09 23:49 | 283536.3 | 300.0035 | 6 | 32 | 3.39288 | 0 | 2.925452 | 2.924247 | 12.42118 | 10.73557
2018-03-09 23:49 | 283536.4 | 0.0023 | 7 | 33 | 3.392893 | 0 | 0 | 0 | 0 | 0
2018-03-09 23:51 | 283656.4 | 120.0014 | 2 | 33 | 4.083356 | 4.889832 | 0.1623995 | 2.465e-09 | 0.6443543 | 8.364e-09
2018-03-09 23:53 | 283776.4 | 240.0017 | 2 | 33 | 4.117029 | 4.889874 | 0.3253948 | 2.465e-09 | 1.312428 | 8.364e-09
2018-03-09 23:55 | 283896.4 | 360.0013 | 2 | 33 | 4.154922 | 4.889896 | 0.4883646 | 2.465e-09 | 1.986613 | 8.364e-09
2018-03-09 23:57 | 284016.4 | 480.0008 | 2 | 33 | 4.183197 | 4.889889 | 0.6513789 | 2.465e-09 | 2.666326 | 8.364e-09
2018-03-09 23:59 | 284136.4 | 600.0011 | 2 | 33 | 4.200215 | 4.768553 | 0.8136666 | 2.465e-09 | 3.347035 | 8.364e-09
2018-03-10 00:01 | 284256.4 | 720.0002 | 2 | 33 | 4.200271 | 4.416178 | 0.9668105 | 2.465e-09 | 3.990278 | 8.364e-09
2018-03-10 00:03 | 284376.4 | 840.0012 | 2 | 33 | 4.200271 | 4.057322 | 1.108031 | 2.465e-09 | 4.583442 | 8.364e-09
2018-03-10 00:05 | 284496.4 | 960.0014 | 2 | 33 | 4.200202 | 3.747187 | 1.237941 | 2.465e-09 | 5.129096 | 8.364e-09
2018-03-10 00:07 | 284616.4 | 1080.0009 | 2 | 33 | 4.200239 | 3.477371 | 1.358247 | 2.465e-09 | 5.634411 | 8.364e-09
2018-03-10 00:09 | 284726.2 | 1189.8189 | 2 | 33 | 4.200242 | 3.259989 | 1.460998 | 2.465e-09 | 6.06599 | 8.364e-09
2018-03-10 00:11 | 284846.3 | 120.0003 | 3 | 33 | 4.21935 | 3.259943 | 1.569264 | 2.465e-09 | 6.521646 | 8.364e-09
2018-03-10 00:13 | 284966.3 | 240.0022 | 3 | 33 | 4.24352 | 3.259966 | 1.677942 | 2.465e-09 | 6.981496 | 8.364e-09
2018-03-10 00:15 | 285086.3 | 360.0006 | 3 | 33 | 4.269014 | 3.259998 | 1.786597 | 2.465e-09 | 7.443946 | 8.364e-09
2018-03-10 00:17 | 285206.3 | 480.0016 | 3 | 33 | 4.296258 | 3.26001 | 1.895262 | 2.465e-09 | 7.909312 | 8.364e-09
2018-03-10 00:19 | 285326.3 | 600.001 | 3 | 33 | 4.325292 | 3.25996 | 2.003927 | 2.465e-09 | 8.377703 | 8.364e-09
2018-03-10 00:21 | 285446.3 | 720.0013 | 3 | 33 | 4.359161 | 3.259987 | 2.112594 | 2.465e-09 | 8.849505 | 8.364e-09
2018-03-10 00:23 | 285566.3 | 840.0015 | 3 | 33 | 4.395602 | 3.259947 | 2.221261 | 2.465e-09 | 9.325175 | 8.364e-09
2018-03-10 00:25 | 285686.3 | 960.0002 | 3 | 33 | 4.40028 | 2.866669 | 2.323663 | 2.465e-09 | 9.775742 | 8.364e-09
2018-03-10 00:27 | 285806.3 | 1080.0003 | 3 | 33 | 4.400275 | 2.524237 | 2.413379 | 2.465e-09 | 10.17052 | 8.364e-09
2018-03-10 00:29 | 285926.3 | 1200.0013 | 3 | 33 | 4.400226 | 2.213006 | 2.492252 | 2.465e-09 | 10.51758 | 8.364e-09
2018-03-10 00:31 | 286046.3 | 1320.0008 | 3 | 33 | 4.400225 | 1.933678 | 2.561227 | 2.465e-09 | 10.82108 | 8.364e-09
2018-03-10 00:33 | 286166.3 | 1440.0001 | 3 | 33 | 4.400238 | 1.703679 | 2.621741 | 2.465e-09 | 11.08736 | 8.364e-09
2018-03-10 00:35 | 286286.3 | 1560.0012 | 3 | 33 | 4.400198 | 1.506749 | 2.675137 | 2.465e-09 | 11.32231 | 8.364e-09
2018-03-10 00:37 | 286406.3 | 1680.0007 | 3 | 33 | 4.400206 | 1.337708 | 2.722508 | 2.465e-09 | 11.53076 | 8.364e-09
2018-03-10 00:39 | 286526.3 | 1800.0001 | 3 | 33 | 4.400224 | 1.182865 | 2.764479 | 2.465e-09 | 11.71544 | 8.364e-09
2018-03-10 00:41 | 286646.3 | 1920.0003 | 3 | 33 | 4.40015 | 1.050295 | 2.801633 | 2.465e-09 | 11.87892 | 8.364e-09
2018-03-10 00:43 | 286766.3 | 2040.0005 | 3 | 33 | 4.400246 | 0.9396133 | 2.834749 | 2.465e-09 | 12.02464 | 8.364e-09
2018-03-10 00:45 | 286886.3 | 2160.0008 | 3 | 33 | 4.400171 | 0.8439159 | 2.864424 | 2.465e-09 | 12.15521 | 8.364e-09
2018-03-10 00:47 | 287006.3 | 2280.0002 | 3 | 33 | 4.400136 | 0.7573605 | 2.891111 | 2.465e-09 | 12.27264 | 8.364e-09
2018-03-10 00:49 | 287126.3 | 2400.0011 | 3 | 33 | 4.400182 | 0.6794233 | 2.915029 | 2.465e-09 | 12.37789 | 8.364e-09
2018-03-10 00:49 | 287174.8 | 2448.4744 | 3 | 33 | 4.400187 | 0.6519966 | 2.923985 | 2.465e-09 | 12.4173 | 8.364e-09
2018-03-10 00:51 | 287294.8 | 120.0011 | 4 | 33 | 4.332753 | 0 | 2.923985 | 2.465e-09 | 12.4173 | 8.364e-09
2018-03-10 00:53 | 287414.8 | 240.0013 | 4 | 33 | 4.327066 | 0 | 2.923985 | 2.465e-09 | 12.4173 | 8.364e-09
2018-03-10 00:54 | 287474.8 | 300.0041 | 4 | 33 | 4.325429 | 0 | 2.923985 | 2.465e-09 | 12.4173 | 8.364e-09
2018-03-10 00:56 | 287594.9 | 120.0013 | 5 | 33 | 4.086825 | -2.281958 | 2.923985 | 0.07605257 | 12.4173 | 0.3133131
2018-03-10 00:58 | 287714.9 | 240.0006 | 5 | 33 | 4.051529 | -2.282019 | 2.923985 | 0.152122 | 12.4173 | 0.6227937
2018-03-10 01:00 | 287834.9 | 360.0007 | 5 | 33 | 4.020719 | -2.281991 | 2.923985 | 0.2281869 | 12.4173 | 0.9297891
2018-03-10 01:02 | 287954.9 | 480.0002 | 5 | 33 | 3.991719 | -2.28201 | 2.923985 | 0.3042572 | 12.4173 | 1.234531
2018-03-10 01:04 | 288074.9 | 600.0014 | 5 | 33 | 3.96275 | -2.282033 | 2.923985 | 0.3803222 | 12.4173 | 1.537063
2018-03-10 01:06 | 288194.9 | 720.0018 | 5 | 33 | 3.932885 | -2.282002 | 2.923985 | 0.4563882 | 12.4173 | 1.837356
2018-03-10 01:08 | 288314.9 | 840.0012 | 5 | 33 | 3.90482 | -2.281979 | 2.923985 | 0.5324516 | 12.4173 | 2.135425
2018-03-10 01:10 | 288434.9 | 960.0024 | 5 | 33 | 3.878189 | -2.282082 | 2.923985 | 0.6085131 | 12.4173 | 2.43141
2018-03-10 01:12 | 288554.9 | 1080.0004 | 5 | 33 | 3.852396 | -2.28204 | 2.923985 | 0.6845737 | 12.4173 | 2.725414
2018-03-10 01:14 | 288674.9 | 1200.0013 | 5 | 33 | 3.825319 | -2.282054 | 2.923985 | 0.7606457 | 12.4173 | 3.017456
2018-03-10 01:16 | 288794.9 | 1320.0008 | 5 | 33 | 3.799354 | -2.282014 | 2.923985 | 0.8367047 | 12.4173 | 3.307395
2018-03-10 01:18 | 288914.9 | 1440.0002 | 5 | 33 | 3.77656 | -2.282088 | 2.923985 | 0.9127587 | 12.4173 | 3.595467
2018-03-10 01:20 | 289034.9 | 1560.0012 | 5 | 33 | 3.755851 | -2.282025 | 2.923985 | 0.9888325 | 12.4173 | 3.881961
2018-03-10 01:22 | 289154.9 | 1680.0006 | 5 | 33 | 3.735638 | -2.28201 | 2.923985 | 1.064893 | 12.4173 | 4.166866
2018-03-10 01:24 | 289274.9 | 1800.001 | 5 | 33 | 3.714557 | -2.282017 | 2.923985 | 1.140957 | 12.4173 | 4.450208
2018-03-10 01:26 | 289394.9 | 1920.0011 | 5 | 33 | 3.695258 | -2.282044 | 2.923985 | 1.217028 | 12.4173 | 4.732034
2018-03-10 01:28 | 289514.9 | 2040.0013 | 5 | 33 | 3.677213 | -2.28203 | 2.923985 | 1.293082 | 12.4173 | 5.012377
2018-03-10 01:30 | 289634.9 | 2160.0007 | 5 | 33 | 3.660836 | -2.282014 | 2.923985 | 1.369159 | 12.4173 | 5.291504
2018-03-10 01:32 | 289754.9 | 2280.001 | 5 | 33 | 3.644211 | -2.281951 | 2.923985 | 1.445216 | 12.4173 | 5.569312
2018-03-10 01:34 | 289874.9 | 2400 | 5 | 33 | 3.6281 | -2.28201 | 2.923985 | 1.521284 | 12.4173 | 5.845891
2018-03-10 01:36 | 289994.9 | 2520.0006 | 5 | 33 | 3.613842 | -2.281959 | 2.923985 | 1.597348 | 12.4173 | 6.12131
2018-03-10 01:38 | 290114.9 | 2640.0002 | 5 | 33 | 3.601363 | -2.281947 | 2.923985 | 1.673415 | 12.4173 | 6.395716
2018-03-10 01:40 | 290234.9 | 2760.0004 | 5 | 33 | 3.589369 | -2.281962 | 2.923985 | 1.749477 | 12.4173 | 6.669185
2018-03-10 01:42 | 290354.9 | 2880.0014 | 5 | 33 | 3.576744 | -2.281972 | 2.923985 | 1.825537 | 12.4173 | 6.941715
2018-03-10 01:44 | 290474.9 | 3000.0001 | 5 | 33 | 3.565594 | -2.281963 | 2.923985 | 1.901603 | 12.4173 | 7.21335
2018-03-10 01:46 | 290594.9 | 3120.001 | 5 | 33 | 3.555089 | -2.281938 | 2.923985 | 1.977669 | 12.4173 | 7.484167
2018-03-10 01:48 | 290714.9 | 3240.001 | 5 | 33 | 3.545431 | -2.281944 | 2.923985 | 2.053728 | 12.4173 | 7.754206
2018-03-10 01:50 | 290834.9 | 3360.0007 | 5 | 33 | 3.534171 | -2.281951 | 2.923985 | 2.129799 | 12.4173 | 8.023496
2018-03-10 01:52 | 290954.9 | 3480.0016 | 5 | 33 | 3.522015 | -2.281984 | 2.923985 | 2.205856 | 12.4173 | 8.291822
2018-03-10 01:54 | 291074.9 | 3600.0002 | 5 | 33 | 3.510102 | -2.281973 | 2.923985 | 2.281924 | 12.4173 | 8.559287
2018-03-10 01:56 | 291194.9 | 3720.0006 | 5 | 33 | 3.497921 | -2.281963 | 2.923985 | 2.357991 | 12.4173 | 8.825824
2018-03-10 01:58 | 291314.9 | 3840.0016 | 5 | 33 | 3.483426 | -2.281949 | 2.923985 | 2.434051 | 12.4173 | 9.091351
2018-03-10 02:00 | 291434.9 | 3960.0009 | 5 | 33 | 3.46402 | -2.281991 | 2.923985 | 2.510114 | 12.4173 | 9.3556
2018-03-10 02:02 | 291554.9 | 4080.0003 | 5 | 33 | 3.441178 | -2.281984 | 2.923985 | 2.586173 | 12.4173 | 9.618234
2018-03-10 02:04 | 291674.9 | 4200.0013 | 5 | 33 | 3.410326 | -2.281973 | 2.923985 | 2.662238 | 12.4173 | 9.878875
2018-03-10 02:06 | 291794.9 | 4320.0023 | 5 | 33 | 3.365593 | -2.281963 | 2.923985 | 2.738305 | 12.4173 | 10.13673
2018-03-10 02:08 | 291914.9 | 4440.0002 | 5 | 33 | 3.289149 | -2.281988 | 2.923985 | 2.814358 | 12.4173 | 10.39008
2018-03-10 02:10 | 292034.9 | 4560.0012 | 5 | 33 | 3.133231 | -2.282044 | 2.923985 | 2.890427 | 12.4173 | 10.63515
2018-03-10 02:11 | 292086.5 | 4611.5923 | 5 | 33 | 2.999985 | -2.281949 | 2.923985 | 2.923134 | 12.4173 | 10.73565
2018-03-10 02:13 | 292206.5 | 120.001 | 6 | 33 | 3.375337 | 0 | 2.923985 | 2.923134 | 12.4173 | 10.73565
2018-03-10 02:15 | 292326.5 | 240.0004 | 6 | 33 | 3.390382 | 0 | 2.923985 | 2.923134 | 12.4173 | 10.73565
2018-03-10 02:16 | 292386.5 | 300.0032 | 6 | 33 | 3.393944 | 0 | 2.923985 | 2.923134 | 12.4173 | 10.73565
2018-03-10 02:16 | 292386.5 | 0.0025 | 7 | 34 | 3.393833 | 0 | 0 | 0 | 0 | 0
2018-03-10 02:18 | 292506.6 | 120.0004 | 2 | 34 | 4.085301 | 4.889799 | 0.1623762 | 6.61e-09 | 0.6443374 | 2.2435e-08
2018-03-10 02:20 | 292626.6 | 240.0013 | 2 | 34 | 4.118926 | 4.890215 | 0.3253922 | 6.61e-09 | 1.312878 | 2.2435e-08
2018-03-10 02:22 | 292746.6 | 360.0002 | 2 | 34 | 4.154788 | 4.890198 | 0.4883755 | 6.61e-09 | 1.987228 | 2.2435e-08
2018-03-10 02:24 | 292866.6 | 480.0012 | 2 | 34 | 4.182165 | 4.889839 | 0.6513708 | 6.61e-09 | 2.666742 | 2.2435e-08
2018-03-10 02:26 | 292986.6 | 600.0015 | 2 | 34 | 4.200264 | 4.754898 | 0.8136753 | 6.61e-09 | 3.347419 | 2.2435e-08
2018-03-10 02:28 | 293106.6 | 720.0002 | 2 | 34 | 4.200246 | 4.376385 | 0.9656696 | 6.61e-09 | 3.985835 | 2.2435e-08
2018-03-10 02:30 | 293226.6 | 840.0008 | 2 | 34 | 4.200225 | 4.040831 | 1.105829 | 6.61e-09 | 4.574541 | 2.2435e-08
2018-03-10 02:32 | 293346.6 | 960.0014 | 2 | 34 | 4.20026 | 3.748257 | 1.235469 | 6.61e-09 | 5.11906 | 2.2435e-08
2018-03-10 02:34 | 293466.6 | 1080.0001 | 2 | 34 | 4.200236 | 3.481541 | 1.35595 | 6.61e-09 | 5.62511 | 2.2435e-08
2018-03-10 02:36 | 293565.3 | 1178.7277 | 2 | 34 | 4.20023 | 3.259981 | 1.448406 | 6.61e-09 | 6.013448 | 2.2435e-08
2018-03-10 02:38 | 293685.3 | 120.0006 | 3 | 34 | 4.219846 | 3.259962 | 1.556672 | 6.62e-09 | 6.469159 | 2.2473e-08
2018-03-10 02:40 | 293805.3 | 240.0009 | 3 | 34 | 4.242545 | 3.259872 | 1.665337 | 6.62e-09 | 6.928923 | 2.2473e-08
2018-03-10 02:42 | 293925.3 | 360.0012 | 3 | 34 | 4.266568 | 3.259972 | 1.773998 | 6.62e-09 | 7.391222 | 2.2473e-08
2018-03-10 02:44 | 294045.3 | 480.0006 | 3 | 34 | 4.293672 | 3.259909 | 1.882648 | 6.62e-09 | 7.856223 | 2.2473e-08
2018-03-10 02:46 | 294165.3 | 600.0002 | 3 | 34 | 4.324919 | 3.259958 | 1.991305 | 6.62e-09 | 8.324435 | 2.2473e-08
2018-03-10 02:48 | 294285.3 | 720.0004 | 3 | 34 | 4.35781 | 3.259893 | 2.099958 | 6.62e-09 | 8.796118 | 2.2473e-08
2018-03-10 02:50 | 294405.3 | 840.0013 | 3 | 34 | 4.392954 | 3.259947 | 2.208623 | 6.62e-09 | 9.271551 | 2.2473e-08
2018-03-10 02:52 | 294525.3 | 960.0009 | 3 | 34 | 4.400246 | 2.903877 | 2.31219 | 6.62e-09 | 9.727192 | 2.2473e-08
2018-03-10 02:54 | 294645.3 | 1080.0001 | 3 | 34 | 4.400247 | 2.536007 | 2.402814 | 6.62e-09 | 10.12596 | 2.2473e-08
2018-03-10 02:56 | 294765.3 | 1200.0002 | 3 | 34 | 4.400265 | 2.222441 | 2.481954 | 6.62e-09 | 10.4742 | 2.2473e-08
2018-03-10 02:58 | 294885.3 | 1320.0013 | 3 | 34 | 4.400206 | 1.954965 | 2.55148 | 6.62e-09 | 10.78013 | 2.2473e-08
2018-03-10 03:00 | 295005.3 | 1440.0023 | 3 | 34 | 4.400235 | 1.72963 | 2.612794 | 6.62e-09 | 11.04992 | 2.2473e-08
2018-03-10 03:02 | 295125.3 | 1560 | 3 | 34 | 4.400161 | 1.526806 | 2.667024 | 6.62e-09 | 11.28855 | 2.2473e-08
2018-03-10 03:04 | 295245.3 | 1680.0005 | 3 | 34 | 4.400202 | 1.344913 | 2.714829 | 6.62e-09 | 11.4989 | 2.2473e-08
2018-03-10 03:06 | 295365.3 | 1800.0015 | 3 | 34 | 4.400184 | 1.194055 | 2.757093 | 6.62e-09 | 11.68487 | 2.2473e-08
2018-03-10 03:08 | 295485.3 | 1920.0001 | 3 | 34 | 4.400224 | 1.065582 | 2.794687 | 6.62e-09 | 11.85029 | 2.2473e-08
2018-03-10 03:10 | 295605.3 | 2040.0004 | 3 | 34 | 4.400238 | 0.9558525 | 2.828332 | 6.62e-09 | 11.99834 | 2.2473e-08
2018-03-10 03:12 | 295725.3 | 2160.0006 | 3 | 34 | 4.400186 | 0.8527279 | 2.858451 | 6.62e-09 | 12.13087 | 2.2473e-08
2018-03-10 03:14 | 295845.3 | 2280 | 3 | 34 | 4.400186 | 0.7636652 | 2.885339 | 6.62e-09 | 12.24918 | 2.2473e-08
2018-03-10 03:16 | 295965.3 | 2400.0012 | 3 | 34 | 4.400203 | 0.6886759 | 2.909506 | 6.62e-09 | 12.35552 | 2.2473e-08
2018-03-10 03:17 | 296028.7 | 2463.3697 | 3 | 34 | 4.400114 | 0.6519966 | 2.921305 | 6.62e-09 | 12.40744 | 2.2473e-08
2018-03-10 03:19 | 296148.8 | 120.001 | 4 | 34 | 4.332252 | 0 | 2.921305 | 6.62e-09 | 12.40744 | 2.2473e-08
2018-03-10 03:21 | 296268.8 | 240.0013 | 4 | 34 | 4.32647 | 0 | 2.921305 | 6.62e-09 | 12.40744 | 2.2473e-08
2018-03-10 03:22 | 296328.8 | 300.005 | 4 | 34 | 4.32483 | 0 | 2.921305 | 6.62e-09 | 12.40744 | 2.2473e-08
2018-03-10 03:24 | 296448.9 | 120.0005 | 5 | 34 | 4.084308 | -2.281921 | 2.921305 | 0.07605908 | 12.40744 | 0.3131431
2018-03-10 03:26 | 296568.9 | 240.0016 | 5 | 34 | 4.050092 | -2.281925 | 2.921305 | 0.1521228 | 12.40744 | 0.6224555
2018-03-10 03:28 | 296688.9 | 360.0001 | 5 | 34 | 4.02007 | -2.281967 | 2.921305 | 0.2281762 | 12.40744 | 0.9293351
2018-03-10 03:30 | 296808.9 | 480.0004 | 5 | 34 | 3.989674 | -2.281942 | 2.921305 | 0.3042464 | 12.40744 | 1.233995
2018-03-10 03:32 | 296928.9 | 600.0023 | 5 | 34 | 3.959645 | -2.281977 | 2.921305 | 0.3803158 | 12.40744 | 1.53633
2018-03-10 03:34 | 297048.9 | 720.0017 | 5 | 34 | 3.931094 | -2.281951 | 2.921305 | 0.4563645 | 12.40744 | 1.836365
2018-03-10 03:36 | 297168.9 | 840.0003 | 5 | 34 | 3.90403 | -2.281944 | 2.921305 | 0.5324367 | 12.40744 | 2.134368
2018-03-10 03:38 | 297288.9 | 960.0014 | 5 | 34 | 3.877465 | -2.282033 | 2.921305 | 0.6084967 | 12.40744 | 2.430302
2018-03-10 03:40 | 297408.9 | 1080.0002 | 5 | 34 | 3.849681 | -2.281917 | 2.921305 | 0.6845627 | 12.40744 | 2.72419
2018-03-10 03:42 | 297528.9 | 1200.0005 | 5 | 34 | 3.822781 | -2.281919 | 2.921305 | 0.7606296 | 12.40744 | 3.015992
2018-03-10 03:44 | 297648.9 | 1320.0007 | 5 | 34 | 3.798077 | -2.281956 | 2.921305 | 0.8366913 | 12.40744 | 3.305801
2018-03-10 03:46 | 297768.9 | 1440.0016 | 5 | 34 | 3.776181 | -2.281959 | 2.921305 | 0.9127515 | 12.40744 | 3.593845
2018-03-10 03:48 | 297888.9 | 1560.0011 | 5 | 34 | 3.75412 | -2.282038 | 2.921305 | 0.9888204 | 12.40744 | 3.880267
2018-03-10 03:50 | 298008.9 | 1680.0013 | 5 | 34 | 3.732835 | -2.281958 | 2.921305 | 1.064881 | 12.40744 | 4.164983
2018-03-10 03:52 | 298128.9 | 1800 | 5 | 34 | 3.713081 | -2.282002 | 2.921305 | 1.140951 | 12.40744 | 4.448181
2018-03-10 03:54 | 298248.9 | 1920.0011 | 5 | 34 | 3.694829 | -2.281952 | 2.921305 | 1.21701 | 12.40744 | 4.729887
2018-03-10 03:56 | 298368.9 | 2040.0005 | 5 | 34 | 3.676988 | -2.282005 | 2.921305 | 1.293075 | 12.40744 | 5.010258
2018-03-10 03:58 | 298488.9 | 2160.0001 | 5 | 34 | 3.658641 | -2.281935 | 2.921305 | 1.369139 | 12.40744 | 5.289238
2018-03-10 04:00 | 298608.9 | 2280.0002 | 5 | 34 | 3.64221 | -2.281941 | 2.921305 | 1.4452 | 12.40744 | 5.566883
2018-03-10 04:02 | 298728.9 | 2400.0006 | 5 | 34 | 3.627327 | -2.281931 | 2.921305 | 1.521255 | 12.40744 | 5.843317
2018-03-10 04:04 | 298848.9 | 2520.0015 | 5 | 34 | 3.613963 | -2.281944 | 2.921305 | 1.597331 | 12.40744 | 6.11876
2018-03-10 04:06 | 298968.9 | 2640.0001 | 5 | 34 | 3.600231 | -2.281915 | 2.921305 | 1.673391 | 12.40744 | 6.393122
2018-03-10 04:08 | 299088.9 | 2760.001 | 5 | 34 | 3.58715 | -2.281946 | 2.921305 | 1.749459 | 12.40744 | 6.666471
2018-03-10 04:10 | 299208.9 | 2880.0007 | 5 | 34 | 3.575722 | -2.281884 | 2.921305 | 1.825506 | 12.40744 | 6.938821
2018-03-10 04:12 | 299328.9 | 3000.0001 | 5 | 34 | 3.56556 | -2.281947 | 2.921305 | 1.901583 | 12.40744 | 7.210452
2018-03-10 04:14 | 299448.9 | 3120.0003 | 5 | 34 | 3.555357 | -2.281946 | 2.921305 | 1.977642 | 12.40744 | 7.481261
2018-03-10 04:16 | 299568.9 | 3240.0004 | 5 | 34 | 3.543405 | -2.281984 | 2.921305 | 2.0537 | 12.40744 | 7.751225
2018-03-10 04:18 | 299688.9 | 3360.0008 | 5 | 34 | 3.532541 | -2.281925 | 2.921305 | 2.129759 | 12.40744 | 8.020317
2018-03-10 04:20 | 299808.9 | 3480.0009 | 5 | 34 | 3.521719 | -2.281973 | 2.921305 | 2.205832 | 12.40744 | 8.288635
2018-03-10 04:22 | 299928.9 | 3600.0005 | 5 | 34 | 3.511102 | -2.281915 | 2.921305 | 2.281899 | 12.40744 | 8.556129
2018-03-10 04:24 | 300048.9 | 3720.0016 | 5 | 34 | 3.497568 | -2.281956 | 2.921305 | 2.357963 | 12.40744 | 8.82271
2018-03-10 04:26 | 300168.9 | 3840.0001 | 5 | 34 | 3.481741 | -2.282004 | 2.921305 | 2.434018 | 12.40744 | 9.088116
2018-03-10 04:28 | 300288.9 | 3960.0012 | 5 | 34 | 3.464071 | -2.282022 | 2.921305 | 2.510087 | 12.40744 | 9.352317
2018-03-10 04:30 | 300408.9 | 4080.0006 | 5 | 34 | 3.442671 | -2.282004 | 2.921305 | 2.586154 | 12.40744 | 9.615022
2018-03-10 04:32 | 300528.9 | 4200.0002 | 5 | 34 | 3.412083 | -2.28203 | 2.921305 | 2.662219 | 12.40744 | 9.875809
2018-03-10 04:34 | 300648.9 | 4320.0013 | 5 | 34 | 3.363069 | -2.282012 | 2.921305 | 2.738284 | 12.40744 | 10.13363
2018-03-10 04:36 | 300768.9 | 4440.0009 | 5 | 34 | 3.285878 | -2.282026 | 2.921305 | 2.814343 | 12.40744 | 10.38675
2018-03-10 04:38 | 300888.9 | 4560.0004 | 5 | 34 | 3.129266 | -2.281998 | 2.921305 | 2.890414 | 12.40744 | 10.63159
2018-03-10 04:39 | 300938.5 | 4609.6025 | 5 | 34 | 2.999991 | -2.281991 | 2.921305 | 2.921855 | 12.40744 | 10.72814
2018-03-10 04:41 | 301058.5 | 120.0003 | 6 | 34 | 3.37157 | 0 | 2.921305 | 2.921855 | 12.40744 | 10.72814
2018-03-10 04:43 | 301178.5 | 240.0013 | 6 | 34 | 3.386585 | 0 | 2.921305 | 2.921855 | 12.40744 | 10.72814
2018-03-10 04:44 | 301238.5 | 300.0016 | 6 | 34 | 3.390078 | 0 | 2.921305 | 2.921855 | 12.40744 | 10.72814
2018-03-10 04:44 | 301238.5 | 0.0025 | 7 | 35 | 3.39011 | 0 | 0 | 0 | 0 | 0
2018-03-10 04:46 | 301358.6 | 120.0007 | 2 | 35 | 4.08344 | 4.890112 | 0.1623978 | 1.858e-09 | 0.6441131 | 6.298e-09
2018-03-10 04:48 | 301478.6 | 240.0007 | 2 | 35 | 4.115553 | 4.890173 | 0.3253897 | 1.858e-09 | 1.312148 | 6.298e-09
2018-03-10 04:50 | 301598.6 | 360.0009 | 2 | 35 | 4.150935 | 4.890141 | 0.4884034 | 1.858e-09 | 1.985995 | 6.298e-09
2018-03-10 04:52 | 301718.6 | 480.0011 | 2 | 35 | 4.181767 | 4.890125 | 0.6513984 | 1.858e-09 | 2.665139 | 6.298e-09
2018-03-10 04:54 | 301838.6 | 600.0013 | 2 | 35 | 4.20024 | 4.769039 | 0.8137945 | 1.858e-09 | 3.346191 | 6.298e-09
2018-03-10 04:56 | 301958.6 | 720.0015 | 2 | 35 | 4.20026 | 4.411795 | 0.9667289 | 1.858e-09 | 3.988555 | 6.298e-09
2018-03-10 04:58 | 302078.6 | 840.0016 | 2 | 35 | 4.200252 | 4.090366 | 1.108408 | 1.858e-09 | 4.583644 | 6.298e-09
2018-03-10 05:00 | 302198.6 | 960.0012 | 2 | 35 | 4.200239 | 3.773394 | 1.239426 | 1.858e-09 | 5.133953 | 6.298e-09
2018-03-10 05:02 | 302318.6 | 1080.0015 | 2 | 35 | 4.200226 | 3.479635 | 1.360151 | 1.858e-09 | 5.641026 | 6.298e-09
2018-03-10 05:04 | 302423.2 | 1184.6648 | 2 | 35 | 4.20023 | 3.259998 | 1.458093 | 1.858e-09 | 6.052408 | 6.298e-09
2018-03-10 05:06 | 302543.2458 | 120.0013 | 3 | 35 | 4.218863 | 3.259903 | 1.566381 | 1.858e-09 | 6.508146 | 6.298e-09
2018-03-10 05:08 | 302663.2461 | 240.0016 | 3 | 35 | 4.240832 | 3.259901 | 1.675037 | 1.858e-09 | 6.96771 | 6.298e-09
2018-03-10 05:10 | 302783.2448 | 360.0003 | 3 | 35 | 4.267087 | 3.259884 | 1.783696 | 1.858e-09 | 7.429891 | 6.298e-09
2018-03-10 05:12 | 302903.2458 | 480.0013 | 3 | 35 | 4.295475 | 3.259926 | 1.892361 | 1.858e-09 | 7.895115 | 6.298e-09
2018-03-10 05:14 | 303023.2454 | 600.0009 | 3 | 35 | 4.325487 | 3.259912 | 2.001017 | 1.858e-09 | 8.363454 | 6.298e-09
2018-03-10 05:16 | 303143.2448 | 720.0003 | 3 | 35 | 4.35726 | 3.259914 | 2.109672 | 1.858e-09 | 8.835147 | 6.298e-09
2018-03-10 05:18 | 303263.2451 | 840.0006 | 3 | 35 | 4.392858 | 3.259912 | 2.218328 | 1.858e-09 | 9.310484 | 6.298e-09
2018-03-10 05:20 | 303383.2459 | 960.0014 | 3 | 35 | 4.400259 | 2.87451 | 2.321284 | 1.858e-09 | 9.763438 | 6.298e-09
2018-03-10 05:22 | 303503.2446 | 1080.0001 | 3 | 35 | 4.400262 | 2.519999 | 2.41103 | 1.858e-09 | 10.15834 | 6.298e-09
2018-03-10 05:24 | 303623.2456 | 1200.0011 | 3 | 35 | 4.400217 | 2.214895 | 2.489801 | 1.858e-09 | 10.50496 | 6.298e-09
2018-03-10 05:26 | 303743.2467 | 1320.0022 | 3 | 35 | 4.400224 | 1.95054 | 2.559165 | 1.858e-09 | 10.81018 | 6.298e-09
2018-03-10 05:28 | 303863.2446 | 1440.0001 | 3 | 35 | 4.400239 | 1.709465 | 2.62011 | 1.858e-09 | 11.07835 | 6.298e-09
2018-03-10 05:30 | 303983.2456 | 1560.0011 | 3 | 35 | 4.400202 | 1.50506 | 2.673574 | 1.858e-09 | 11.3136 | 6.298e-09
2018-03-10 05:32 | 304103.2453 | 1680.0008 | 3 | 35 | 4.400246 | 1.333072 | 2.720798 | 1.858e-09 | 11.5214 | 6.298e-09
2018-03-10 05:34 | 304223.2464 | 1800.0019 | 3 | 35 | 4.400184 | 1.186881 | 2.762722 | 1.858e-09 | 11.70587 | 6.298e-09
2018-03-10 05:36 | 304343.245 | 1920.0005 | 3 | 35 | 4.400208 | 1.056339 | 2.800079 | 1.858e-09 | 11.87025 | 6.298e-09
2018-03-10 05:38 | 304463.2455 | 2040.001 | 3 | 35 | 4.4002 | 0.9382048 | 2.833247 | 1.858e-09 | 12.0162 | 6.298e-09
2018-03-10 05:40 | 304583.2446 | 2160.0001 | 3 | 35 | 4.400215 | 0.8397989 | 2.862824 | 1.858e-09 | 12.14634 | 6.298e-09
2018-03-10 05:42 | 304703.2448 | 2280.0003 | 3 | 35 | 4.400156 | 0.7549467 | 2.889349 | 1.858e-09 | 12.26306 | 6.298e-09
2018-03-10 05:44 | 304823.2458 | 2400.0013 | 3 | 35 | 4.400156 | 0.6818066 | 2.913275 | 1.858e-09 | 12.36834 | 6.298e-09
2018-03-10 05:44 | 304876.0097 | 2452.7652 | 3 | 35 | 4.400187 | 0.6519985 | 2.923048 | 1.858e-09 | 12.41134 | 6.298e-09
2018-03-10 05:46 | 304996.1 | 120.0008 | 4 | 35 | 4.332802 | 0 | 2.923048 | 1.858e-09 | 12.41134 | 6.298e-09
2018-03-10 05:48 | 305116.1 | 240.0017 | 4 | 35 | 4.327143 | 0 | 2.923048 | 1.858e-09 | 12.41134 | 6.298e-09
2018-03-10 05:49 | 305176.1 | 300.0011 | 4 | 35 | 4.325537 | 0 | 2.923048 | 1.858e-09 | 12.41134 | 6.298e-09
2018-03-10 05:51 | 305296.2 | 120.0012 | 5 | 35 | 4.085817 | -2.281984 | 2.923048 | 0.07605639 | 12.41134 | 0.3132124
2018-03-10 05:53 | 305416.2 | 240.0011 | 5 | 35 | 4.051363 | -2.281983 | 2.923048 | 0.1521189 | 12.41134 | 0.6226394
2018-03-10 05:55 | 305536.2 | 360.0006 | 5 | 35 | 4.019111 | -2.281977 | 2.923048 | 0.2281843 | 12.41134 | 0.9295707
2018-03-10 05:57 | 305656.1 | 480.0001 | 5 | 35 | 3.989045 | -2.28198 | 2.923048 | 0.3042441 | 12.41134 | 1.23411
2018-03-10 05:59 | 305776.2 | 600.0019 | 5 | 35 | 3.959992 | -2.282021 | 2.923048 | 0.3803123 | 12.41134 | 1.536435
2018-03-10 06:01 | 305896.2 | 720.0014 | 5 | 35 | 3.932178 | -2.281973 | 2.923048 | 0.456372 | 12.41134 | 1.836576
2018-03-10 06:03 | 306016.1 | 840.0001 | 5 | 35 | 3.903619 | -2.281956 | 2.923048 | 0.532437 | 12.41134 | 2.134599
2018-03-10 06:05 | 306136.2 | 960.0003 | 5 | 35 | 3.875816 | -2.281923 | 2.923048 | 0.6085029 | 12.41134 | 2.430459
2018-03-10 06:07 | 306256.2 | 1080.0013 | 5 | 35 | 3.849048 | -2.281986 | 2.923048 | 0.684564 | 12.41134 | 2.724242
2018-03-10 06:09 | 306376.2 | 1200.0008 | 5 | 35 | 3.823076 | -2.281946 | 2.923048 | 0.7606349 | 12.41134 | 3.016041
2018-03-10 06:11 | 306496.1 | 1320.0002 | 5 | 35 | 3.79829 | -2.281967 | 2.923048 | 0.8366924 | 12.41134 | 3.305866
2018-03-10 06:13 | 306616.2 | 1440.0014 | 5 | 35 | 3.774379 | -2.281935 | 2.923048 | 0.9127591 | 12.41134 | 3.593869
2018-03-10 06:15 | 306736.2 | 1560.0017 | 5 | 35 | 3.752761 | -2.282023 | 2.923048 | 0.988818 | 12.41134 | 3.880113
2018-03-10 06:17 | 306856.2 | 1680.0011 | 5 | 35 | 3.732379 | -2.281921 | 2.923048 | 1.06488 | 12.41134 | 4.164773
2018-03-10 06:19 | 306976.2 | 1800.0013 | 5 | 35 | 3.713388 | -2.281998 | 2.923048 | 1.140941 | 12.41134 | 4.44794
2018-03-10 06:21 | 307096.2 | 1920.0016 | 5 | 35 | 3.693923 | -2.28201 | 2.923048 | 1.217004 | 12.41134 | 4.729657
2018-03-10 06:23 | 307216.2 | 2040.001 | 5 | 35 | 3.674769 | -2.282084 | 2.923048 | 1.29307 | 12.41134 | 5.009889
2018-03-10 06:25 | 307336.2 | 2160.0014 | 5 | 35 | 3.657529 | -2.282038 | 2.923048 | 1.369122 | 12.41134 | 5.288699
2018-03-10 06:27 | 307456.2 | 2280.0008 | 5 | 35 | 3.642012 | -2.282016 | 2.923048 | 1.445193 | 12.41134 | 5.566328
2018-03-10 06:29 | 307576.2 | 2400.001 | 5 | 35 | 3.627136 | -2.282047 | 2.923048 | 1.521251 | 12.41134 | 5.842765
2018-03-10 06:31 | 307696.2 | 2520.0011 | 5 | 35 | 3.611653 | -2.281977 | 2.923048 | 1.597324 | 12.41134 | 6.118094
2018-03-10 06:33 | 307816.2 | 2640.0013 | 5 | 35 | 3.598156 | -2.282033 | 2.923048 | 1.673383 | 12.41134 | 6.392269
2018-03-10 06:35 | 307936.1 | 2760.0001 | 5 | 35 | 3.586051 | -2.282063 | 2.923048 | 1.749451 | 12.41134 | 6.665504
2018-03-10 06:37 | 308056.2 | 2880.0011 | 5 | 35 | 3.575356 | -2.282025 | 2.923048 | 1.825515 | 12.41134 | 6.937869
2018-03-10 06:39 | 308176.2 | 3000.0015 | 5 | 35 | 3.563902 | -2.28197 | 2.923048 | 1.901574 | 12.41134 | 7.209381
2018-03-10 06:41 | 308296.1 | 3120 | 5 | 35 | 3.552598 | -2.281975 | 2.923048 | 1.977634 | 12.41134 | 7.480013
2018-03-10 06:43 | 308416.2 | 3240.0011 | 5 | 35 | 3.542041 | -2.282042 | 2.923048 | 2.0537 | 12.41134 | 7.74984
2018-03-10 06:45 | 308536.2 | 3360.0014 | 5 | 35 | 3.532138 | -2.281962 | 2.923048 | 2.129774 | 12.41134 | 8.018907
2018-03-10 06:47 | 308656.2 | 3480.0016 | 5 | 35 | 3.521329 | -2.281965 | 2.923048 | 2.205828 | 12.41134 | 8.287144
2018-03-10 06:49 | 308776.2 | 3600.0003 | 5 | 35 | 3.508096 | -2.281983 | 2.923048 | 2.281899 | 12.41134 | 8.554526
2018-03-10 06:51 | 308896.2 | 3720.0005 | 5 | 35 | 3.494939 | -2.281993 | 2.923048 | 2.357957 | 12.41134 | 8.820846
2018-03-10 06:53 | 309016.2 | 3840.0008 | 5 | 35 | 3.480306 | -2.282063 | 2.923048 | 2.434029 | 12.41134 | 9.086163
2018-03-10 06:55 | 309136.2 | 3960.0011 | 5 | 35 | 3.463978 | -2.281973 | 2.923048 | 2.510079 | 12.41134 | 9.350251
2018-03-10 06:57 | 309256.2 | 4080.0012 | 5 | 35 | 3.440829 | -2.281954 | 2.923048 | 2.586145 | 12.41134 | 9.612926
2018-03-10 06:59 | 309376.2 | 4200.0015 | 5 | 35 | 3.407927 | -2.281954 | 2.923048 | 2.662215 | 12.41134 | 9.873466
2018-03-10 07:01 | 309496.2 | 4320.0008 | 5 | 35 | 3.361592 | -2.282001 | 2.923048 | 2.738287 | 12.41134 | 10.13107
2018-03-10 07:03 | 309616.1 | 4440.0002 | 5 | 35 | 3.287159 | -2.282005 | 2.923048 | 2.814347 | 12.41134 | 10.38417
2018-03-10 07:05 | 309736.2 | 4560.0013 | 5 | 35 | 3.1337 | -2.281962 | 2.923048 | 2.890413 | 12.41134 | 10.62922
2018-03-10 07:06 | 309787.1 | 4610.9981 | 5 | 35 | 2.999992 | -2.281991 | 2.923048 | 2.922728 | 12.41134 | 10.72854
2018-03-10 07:08 | 309907.2 | 120.0001 | 6 | 35 | 3.373903 | 0 | 2.923048 | 2.922728 | 12.41134 | 10.72854
2018-03-10 07:10 | 310027.2 | 240.0013 | 6 | 35 | 3.388955 | 0 | 2.923048 | 2.922728 | 12.41134 | 10.72854
2018-03-10 07:11 | 310087.2 | 300.0033 | 6 | 35 | 3.392489 | 0 | 2.923048 | 2.922728 | 12.41134 | 10.72854
2018-03-10 07:11 | 310087.2 | 0.0024 | 7 | 36 | 3.392653 | 0 | 0 | 0 | 0 | 0
2018-03-10 07:13 | 310207.3 | 120.0011 | 2 | 36 | 4.083718 | 4.890129 | 0.1624115 | 0 | 0.6444384 | 0
2018-03-10 07:15 | 310327.3 | 240.0004 | 2 | 36 | 4.117519 | 4.889826 | 0.3253966 | 0 | 1.312538 | 0
2018-03-10 07:17 | 310447.3 | 360.0006 | 2 | 36 | 4.154944 | 4.889841 | 0.4883673 | 0 | 1.986771 | 0
2018-03-10 07:19 | 310567.3 | 480.0009 | 2 | 36 | 4.183606 | 4.889845 | 0.6513895 | 0 | 2.666539 | 0
2018-03-10 07:21 | 310687.3 | 600.0011 | 2 | 36 | 4.200297 | 4.763508 | 0.813638 | 0 | 3.347133 | 0
2018-03-10 07:23 | 310807.3 | 720.0008 | 2 | 36 | 4.200242 | 4.410582 | 0.9665617 | 0 | 3.989452 | 0
2018-03-10 07:25 | 310927.3 | 840.001 | 2 | 36 | 4.200261 | 4.053133 | 1.107574 | 0 | 4.581738 | 0
2018-03-10 07:27 | 311047.3 | 960.0011 | 2 | 36 | 4.200273 | 3.746677 | 1.237377 | 0 | 5.126947 | 0
2018-03-10 07:29 | 311167.3 | 1080.0006 | 2 | 36 | 4.200261 | 3.474348 | 1.357621 | 0 | 5.631998 | 0
2018-03-10 07:31 | 311275.6 | 1188.2721 | 2 | 36 | 4.200266 | 3.259987 | 1.458875 | 0 | 6.05729 | 0
2018-03-10 07:33 | 311395.6 | 120.0003 | 3 | 36 | 4.21921 | 3.259947 | 1.567149 | 2.63e-10 | 6.512982 | 1.065e-09
2018-03-10 07:35 | 311515.6 | 240.0005 | 3 | 36 | 4.243403 | 3.259958 | 1.675812 | 2.63e-10 | 6.97275 | 1.065e-09
2018-03-10 07:37 | 311635.6 | 360.0007 | 3 | 36 | 4.268864 | 3.259914 | 1.784479 | 2.63e-10 | 7.435232 | 1.065e-09
2018-03-10 07:39 | 311755.6 | 480.0003 | 3 | 36 | 4.295944 | 3.259983 | 1.89313 | 2.63e-10 | 7.900515 | 1.065e-09
2018-03-10 07:41 | 311875.6 | 600.0014 | 3 | 36 | 4.325001 | 3.259943 | 2.00179 | 2.63e-10 | 8.368857 | 1.065e-09
2018-03-10 07:43 | 311995.6 | 720.0009 | 3 | 36 | 4.358658 | 3.259956 | 2.110465 | 2.63e-10 | 8.840653 | 1.065e-09
2018-03-10 07:45 | 312115.6 | 840.0011 | 3 | 36 | 4.395061 | 3.259947 | 2.219128 | 2.63e-10 | 9.316245 | 1.065e-09
2018-03-10 07:47 | 312235.6 | 960.001 | 3 | 36 | 4.400254 | 2.870914 | 2.321705 | 2.63e-10 | 9.76757 | 1.065e-09
2018-03-10 07:49 | 312355.6 | 1080.0007 | 3 | 36 | 4.400221 | 2.527969 | 2.411563 | 2.63e-10 | 10.16297 | 1.065e-09
2018-03-10 07:51 | 312475.6 | 1200.0008 | 3 | 36 | 4.400249 | 2.216726 | 2.490575 | 2.63e-10 | 10.51064 | 1.065e-09
2018-03-10 07:53 | 312595.6 | 1320.0008 | 3 | 36 | 4.400252 | 1.939796 | 2.5597 | 2.63e-10 | 10.81481 | 1.065e-09
2018-03-10 07:55 | 312715.6 | 1440.0006 | 3 | 36 | 4.40025 | 1.708255 | 2.620386 | 2.63e-10 | 11.08184 | 1.065e-09
2018-03-10 07:57 | 312835.6 | 1560.0015 | 3 | 36 | 4.400243 | 1.5109 | 2.673926 | 2.63e-10 | 11.31743 | 1.065e-09
2018-03-10 07:59 | 312955.6 | 1680.0002 | 3 | 36 | 4.400235 | 1.341689 | 2.721421 | 2.63e-10 | 11.52642 | 1.065e-09
2018-03-10 08:01 | 313075.6 | 1800.0008 | 3 | 36 | 4.400219 | 1.186022 | 2.763509 | 2.63e-10 | 11.71161 | 1.065e-09
2018-03-10 08:03 | 313195.6 | 1920.0014 | 3 | 36 | 4.400225 | 1.0539 | 2.800756 | 2.63e-10 | 11.87551 | 1.065e-09
2018-03-10 08:05 | 313315.6 | 2040.0015 | 3 | 36 | 4.400189 | 0.9413824 | 2.833956 | 2.63e-10 | 12.0216 | 1.065e-09
2018-03-10 08:07 | 313435.6 | 2160.0001 | 3 | 36 | 4.400198 | 0.8463964 | 2.863705 | 2.63e-10 | 12.1525 | 1.065e-09
2018-03-10 08:09 | 313555.6 | 2280.0015 | 3 | 36 | 4.400162 | 0.7599306 | 2.890455 | 2.63e-10 | 12.2702 | 1.065e-09
2018-03-10 08:11 | 313675.6 | 2400.0004 | 3 | 36 | 4.400161 | 0.6800833 | 2.914416 | 2.63e-10 | 12.37564 | 1.065e-09
2018-03-10 08:12 | 313724.8 | 2449.2099 | 3 | 36 | 4.400189 | 0.6519985 | 2.92352 | 2.63e-10 | 12.41569 | 1.065e-09
2018-03-10 08:14 | 313844.8 | 120.0004 | 4 | 36 | 4.332798 | 0 | 2.92352 | 2.63e-10 | 12.41569 | 1.065e-09
2018-03-10 08:16 | 313964.8 | 240.0006 | 4 | 36 | 4.327064 | 0 | 2.92352 | 2.63e-10 | 12.41569 | 1.065e-09
2018-03-10 08:17 | 314024.8 | 300.0025 | 4 | 36 | 4.325449 | 0 | 2.92352 | 2.63e-10 | 12.41569 | 1.065e-09
2018-03-10 08:19 | 314144.9 | 120.0006 | 5 | 36 | 4.086915 | -2.282012 | 2.92352 | 0.07606626 | 12.41569 | 0.3133814
2018-03-10 08:21 | 314264.9 | 240.0016 | 5 | 36 | 4.05161 | -2.28203 | 2.92352 | 0.1521258 | 12.41569 | 0.6228287
2018-03-10 08:23 | 314384.9 | 360.0009 | 5 | 36 | 4.020807 | -2.282065 | 2.92352 | 0.2281991 | 12.41569 | 0.9298642
2018-03-10 08:25 | 314504.9 | 480.0002 | 5 | 36 | 3.991886 | -2.282063 | 2.92352 | 0.3042558 | 12.41569 | 1.234561
2018-03-10 08:27 | 314624.9 | 600.0009 | 5 | 36 | 3.962945 | -2.282051 | 2.92352 | 0.3803242 | 12.41569 | 1.53712
2018-03-10 08:29 | 314744.9 | 720.0012 | 5 | 36 | 3.932924 | -2.282043 | 2.92352 | 0.4563944 | 12.41569 | 1.83744
2018-03-10 08:31 | 314864.9 | 840.0011 | 5 | 36 | 3.904823 | -2.282063 | 2.92352 | 0.5324638 | 12.41569 | 2.135533
2018-03-10 08:33 | 314984.9 | 960.0012 | 5 | 36 | 3.878118 | -2.282135 | 2.92352 | 0.6085261 | 12.41569 | 2.431516
2018-03-10 08:35 | 315104.9 | 1080 | 5 | 36 | 3.85236 | -2.282037 | 2.92352 | 0.6845903 | 12.41569 | 2.725531
2018-03-10 08:37 | 315224.9 | 1200.0012 | 5 | 36 | 3.825114 | -2.282112 | 2.92352 | 0.7606578 | 12.41569 | 3.017549
2018-03-10 08:39 | 315344.9 | 1320.0004 | 5 | 36 | 3.799101 | -2.282085 | 2.92352 | 0.8367251 | 12.41569 | 3.3075
2018-03-10 08:41 | 315464.9 | 1440.0012 | 5 | 36 | 3.776204 | -2.282023 | 2.92352 | 0.9127926 | 12.41569 | 3.595603
2018-03-10 08:43 | 315584.9 | 1560.0011 | 5 | 36 | 3.755573 | -2.282137 | 2.92352 | 0.9888601 | 12.41569 | 3.882051
2018-03-10 08:45 | 315704.9 | 1680.0011 | 5 | 36 | 3.735285 | -2.282058 | 2.92352 | 1.06492 | 12.41569 | 4.166928
2018-03-10 08:47 | 315824.9 | 1800.0004 | 5 | 36 | 3.714144 | -2.282054 | 2.92352 | 1.140991 | 12.41569 | 4.450274
2018-03-10 08:49 | 315944.9 | 1920.0003 | 5 | 36 | 3.694897 | -2.282054 | 2.92352 | 1.21705 | 12.41569 | 4.732024
2018-03-10 08:51 | 316064.9 | 2040.0012 | 5 | 36 | 3.676875 | -2.282017 | 2.92352 | 1.293118 | 12.41569 | 5.012392
2018-03-10 08:53 | 316184.9 | 2160.0012 | 5 | 36 | 3.660307 | -2.282033 | 2.92352 | 1.369186 | 12.41569 | 5.291455
2018-03-10 08:55 | 316304.9 | 2280.0016 | 5 | 36 | 3.643553 | -2.282038 | 2.92352 | 1.445253 | 12.41569 | 5.569252
2018-03-10 08:57 | 316424.9 | 2400.0004 | 5 | 36 | 3.627423 | -2.282075 | 2.92352 | 1.521317 | 12.41569 | 5.845766
2018-03-10 08:59 | 316544.9 | 2520.0021 | 5 | 36 | 3.613133 | -2.282088 | 2.92352 | 1.597382 | 12.41569 | 6.121134
2018-03-10 09:01 | 316664.9 | 2640.0004 | 5 | 36 | 3.600555 | -2.282042 | 2.92352 | 1.673441 | 12.41569 | 6.395449
2018-03-10 09:03 | 316784.9 | 2760.0004 | 5 | 36 | 3.588419 | -2.282 | 2.92352 | 1.749506 | 12.41569 | 6.668864
2018-03-10 09:05 | 316904.9 | 2880.0012 | 5 | 36 | 3.57561 | -2.281986 | 2.92352 | 1.82557 | 12.41569 | 6.941327
2018-03-10 09:07 | 317024.9 | 3000.0012 | 5 | 36 | 3.564291 | -2.282005 | 2.92352 | 1.901638 | 12.41569 | 7.212875
2018-03-10 09:09 | 317144.9 | 3120.0005 | 5 | 36 | 3.553931 | -2.282014 | 2.92352 | 1.977698 | 12.41569 | 7.483576
2018-03-10 09:11 | 317264.9 | 3240.0005 | 5 | 36 | 3.544159 | -2.282037 | 2.92352 | 2.053764 | 12.41569 | 7.753545
2018-03-10 09:13 | 317384.9 | 3360.0021 | 5 | 36 | 3.532769 | -2.282014 | 2.92352 | 2.129835 | 12.41569 | 8.022737
2018-03-10 09:15 | 317504.9 | 3480.0013 | 5 | 36 | 3.520367 | -2.282038 | 2.92352 | 2.205892 | 12.41569 | 8.290946
2018-03-10 09:17 | 317624.9 | 3600.0013 | 5 | 36 | 3.508559 | -2.282009 | 2.92352 | 2.281962 | 12.41569 | 8.558295
2018-03-10 09:19 | 317744.9 | 3720.0013 | 5 | 36 | 3.496532 | -2.282028 | 2.92352 | 2.358025 | 12.41569 | 8.824707
2018-03-10 09:21 | 317864.9 | 3840.0004 | 5 | 36 | 3.482037 | -2.282046 | 2.92352 | 2.434088 | 12.41569 | 9.090135
2018-03-10 09:23 | 317984.9 | 3960.002 | 5 | 36 | 3.462361 | -2.282023 | 2.92352 | 2.510161 | 12.41569 | 9.354307
2018-03-10 09:25 | 318104.9 | 4080.0013 | 5 | 36 | 3.439432 | -2.282098 | 2.92352 | 2.586224 | 12.41569 | 9.616827
2018-03-10 09:27 | 318224.9 | 4200.0007 | 5 | 36 | 3.408288 | -2.282012 | 2.92352 | 2.662283 | 12.41569 | 9.877306
2018-03-10 09:29 | 318344.9 | 4320.0014 | 5 | 36 | 3.363339 | -2.282007 | 2.92352 | 2.738349 | 12.41569 | 10.13499
2018-03-10 09:31 | 318464.9 | 4440.0005 | 5 | 36 | 3.286184 | -2.281941 | 2.92352 | 2.814414 | 12.41569 | 10.38819
2018-03-10 09:33 | 318584.9 | 4560.0005 | 5 | 36 | 3.128234 | -2.282038 | 2.92352 | 2.890483 | 12.41569 | 10.63297
2018-03-10 09:34 | 318634.4 | 4609.5044 | 5 | 36 | 2.999993 | -2.282014 | 2.92352 | 2.921855 | 12.41569 | 10.72928
2018-03-10 09:36 | 318754.4 | 120.001 | 6 | 36 | 3.377129 | 0 | 2.92352 | 2.921867 | 12.41569 | 10.72931
2018-03-10 09:38 | 318874.4 | 240.0002 | 6 | 36 | 3.392282 | 0 | 2.92352 | 2.921867 | 12.41569 | 10.72931
2018-03-10 09:39 | 318934.4 | 300.0024 | 6 | 36 | 3.39587 | 0 | 2.92352 | 2.921867 | 12.41569 | 10.72931
2018-03-10 09:39 | 318934.5 | 0.0023 | 7 | 37 | 3.395944 | 0 | 0 | 0 | 0 | 0
2018-03-10 09:41 | 319054.5 | 120.0002 | 2 | 37 | 4.086329 | 4.889915 | 0.1623946 | 0 | 0.6446836 | 0
2018-03-10 09:43 | 319174.5 | 240.0002 | 2 | 37 | 4.119814 | 4.889893 | 0.3253894 | 0 | 1.313292 | 0
2018-03-10 09:45 | 319294.5 | 360.001 | 2 | 37 | 4.155389 | 4.889927 | 0.4883841 | 0 | 1.987803 | 0
2018-03-10 09:47 | 319414.5 | 480.0003 | 2 | 37 | 4.182657 | 4.889904 | 0.6513693 | 0 | 2.667357 | 0
2018-03-10 09:49 | 319534.5 | 600.0012 | 2 | 37 | 4.200261 | 4.747313 | 0.813573 | 0 | 3.347671 | 0
2018-03-10 09:51 | 319654.5 | 720.0028 | 2 | 37 | 4.200263 | 4.364695 | 0.9652761 | 0 | 3.984864 | 0
2018-03-10 09:53 | 319774.5 | 840.001 | 2 | 37 | 4.200227 | 4.031239 | 1.105109 | 0 | 4.572197 | 0
2018-03-10 09:55 | 319894.5 | 960.0013 | 2 | 37 | 4.20023 | 3.741096 | 1.234481 | 0 | 5.115592 | 0
2018-03-10 09:57 | 320014.5 | 1080.0011 | 2 | 37 | 4.200202 | 3.475296 | 1.354736 | 0 | 5.620691 | 0
2018-03-10 09:58 | 320110.7 | 1176.1513 | 2 | 37 | 4.20022 | 3.259993 | 1.444702 | 0 | 5.99857 | 0
2018-03-10 10:00 | 320230.7 | 120.0018 | 3 | 37 | 4.220106 | 3.259941 | 1.55297 | 0 | 6.454309 | 0
2018-03-10 10:02 | 320350.7 | 240.0009 | 3 | 37 | 4.242618 | 3.259964 | 1.661628 | 0 | 6.914062 | 0
2018-03-10 10:04 | 320470.7 | 360.0008 | 3 | 37 | 4.266716 | 3.259903 | 1.770288 | 0 | 7.376364 | 0
2018-03-10 10:06 | 320590.7 | 480.0016 | 3 | 37 | 4.293805 | 3.259914 | 1.878938 | 0 | 7.841382 | 0
2018-03-10 10:08 | 320710.7 | 600.0016 | 3 | 37 | 4.325006 | 3.259956 | 1.987605 | 0 | 8.309648 | 0
2018-03-10 10:10 | 320830.7 | 720.0016 | 3 | 37 | 4.357672 | 3.259909 | 2.096271 | 0 | 8.781385 | 0
2018-03-10 10:12 | 320950.7 | 840 | 3 | 37 | 4.392646 | 3.260015 | 2.204936 | 0 | 9.256798 | 0
2018-03-10 10:14 | 321070.7 | 960.0017 | 3 | 37 | 4.400289 | 2.908419 | 2.308633 | 0 | 9.713001 | 0
2018-03-10 10:16 | 321190.7 | 1080.0008 | 3 | 37 | 4.400239 | 2.542721 | 2.399383 | 0 | 10.11232 | 0
2018-03-10 10:18 | 321310.7 | 1200.0016 | 3 | 37 | 4.400267 | 2.227026 | 2.478706 | 0 | 10.46137 | 0
2018-03-10 10:20 | 321430.7 | 1320.0017 | 3 | 37 | 4.400242 | 1.960179 | 2.548387 | 0 | 10.76798 | 0
2018-03-10 10:22 | 321550.7 | 1440.0001 | 3 | 37 | 4.400212 | 1.734052 | 2.609841 | 0 | 11.03839 | 0
2018-03-10 10:24 | 321670.7 | 1560.0008 | 3 | 37 | 4.400209 | 1.532497 | 2.664246 | 0 | 11.27779 | 0
2018-03-10 10:26 | 321790.7 | 1680.0016 | 3 | 37 | 4.400172 | 1.350687 | 2.71223 | 0 | 11.48893 | 0
2018-03-10 10:28 | 321910.7 | 1800.0016 | 3 | 37 | 4.400209 | 1.200016 | 2.754688 | 0 | 11.67575 | 0
2018-03-10 10:30 | 322030.7 | 1920.0008 | 3 | 37 | 4.400196 | 1.07099 | 2.792481 | 0 | 11.84205 | 0
2018-03-10 10:32 | 322150.7 | 2040.0008 | 3 | 37 | 4.400203 | 0.9601917 | 2.826308 | 0 | 11.99089 | 0
2018-03-10 10:34 | 322270.7 | 2160.0008 | 3 | 37 | 4.40022 | 0.8581057 | 2.856583 | 0 | 12.12411 | 0
2018-03-10 10:36 | 322390.7 | 2280.0016 | 3 | 37 | 4.400204 | 0.7680178 | 2.883613 | 0 | 12.24305 | 0
2018-03-10 10:38 | 322510.7 | 2400.0016 | 3 | 37 | 4.400169 | 0.6917858 | 2.907897 | 0 | 12.3499 | 0
2018-03-10 10:40 | 322582.9 | 2472.2126 | 3 | 37 | 4.400196 | 0.6519985 | 2.921361 | 0 | 12.40915 | 0
2018-03-10 10:42 | 322703 | 120.0009 | 4 | 37 | 4.332568 | 0 | 2.921361 | 0 | 12.40915 | 0
2018-03-10 10:44 | 322823 | 240.0009 | 4 | 37 | 4.32686 | 0 | 2.921361 | 0 | 12.40915 | 0
2018-03-10 10:45 | 322883 | 300.0039 | 4 | 37 | 4.325204 | 0 | 2.921361 | 0 | 12.40915 | 0
2018-03-10 10:47 | 323003.1 | 120.0002 | 5 | 37 | 4.085198 | -2.282017 | 2.921361 | 0.07605827 | 12.40915 | 0.3132012
2018-03-10 10:49 | 323123.1 | 240.0002 | 5 | 37 | 4.051027 | -2.281989 | 2.921361 | 0.1521156 | 12.40915 | 0.6225573
2018-03-10 10:51 | 323243.1 | 360.001 | 5 | 37 | 4.02084 | -2.282005 | 2.921361 | 0.2281919 | 12.40915 | 0.929594
2018-03-10 10:53 | 323363.1 | 480.0002 | 5 | 37 | 3.990252 | -2.282032 | 2.921361 | 0.3042534 | 12.40915 | 1.234271
2018-03-10 10:55 | 323483.1 | 600.001 | 5 | 37 | 3.960207 | -2.282004 | 2.921361 | 0.3803133 | 12.40915 | 1.536614
2018-03-10 10:57 | 323603.1 | 720.0001 | 5 | 37 | 3.931526 | -2.282067 | 2.921361 | 0.4563729 | 12.40915 | 1.836729
2018-03-10 10:59 | 323723.1 | 840.001 | 5 | 37 | 3.904573 | -2.281996 | 2.921361 | 0.5324381 | 12.40915 | 2.134744
2018-03-10 11:01 | 323843.1 | 960.001 | 5 | 37 | 3.877859 | -2.282004 | 2.921361 | 0.6085132 | 12.40915 | 2.430772
2018-03-10 11:03 | 323963.1 | 1080.0001 | 5 | 37 | 3.850035 | -2.282007 | 2.921361 | 0.6845779 | 12.40915 | 2.724684
2018-03-10 11:05 | 324083.1 | 1200.0002 | 5 | 37 | 3.823065 | -2.281998 | 2.921361 | 0.7606448 | 12.40915 | 3.01651
2018-03-10 11:07 | 324203.1 | 1320.0009 | 5 | 37 | 3.798337 | -2.281981 | 2.921361 | 0.8366983 | 12.40915 | 3.306307
2018-03-10 11:09 | 324323.1 | 1440.0002 | 5 | 37 | 3.776313 | -2.28196 | 2.921361 | 0.912762 | 12.40915 | 3.594379
2018-03-10 11:11 | 324443.1 | 1560.001 | 5 | 37 | 3.754226 | -2.281942 | 2.921361 | 0.9888358 | 12.40915 | 3.880826
2018-03-10 11:13 | 324563.1 | 1680.0002 | 5 | 37 | 3.732977 | -2.281986 | 2.921361 | 1.064888 | 12.40915 | 4.165519
2018-03-10 11:15 | 324683.1 | 1800.001 | 5 | 37 | 3.713371 | -2.282025 | 2.921361 | 1.140965 | 12.40915 | 4.448762
2018-03-10 11:17 | 324803.1 | 1920.001 | 5 | 37 | 3.695167 | -2.281972 | 2.921361 | 1.217035 | 12.40915 | 4.730536
2018-03-10 11:19 | 324923.1 | 2040.001 | 5 | 37 | 3.677181 | -2.281965 | 2.921361 | 1.293091 | 12.40915 | 5.010891
2018-03-10 11:21 | 325043.1 | 2160.0002 | 5 | 37 | 3.658762 | -2.281949 | 2.921361 | 1.369165 | 12.40915 | 5.289923
2018-03-10 11:23 | 325163.1 | 2280.001 | 5 | 37 | 3.642296 | -2.282028 | 2.921361 | 1.445224 | 12.40915 | 5.567566
2018-03-10 11:25 | 325283.1 | 2400.0002 | 5 | 37 | 3.627388 | -2.28201 | 2.921361 | 1.521292 | 12.40915 | 5.844049
2018-03-10 11:27 | 325403.1 | 2520.0002 | 5 | 37 | 3.613998 | -2.28201 | 2.921361 | 1.597347 | 12.40915 | 6.119424
2018-03-10 11:29 | 325523.1 | 2640.001 | 5 | 37 | 3.600338 | -2.282026 | 2.921361 | 1.673423 | 12.40915 | 6.393851
2018-03-10 11:31 | 325643.1 | 2760.0002 | 5 | 37 | 3.587177 | -2.282016 | 2.921361 | 1.749489 | 12.40915 | 6.667197
2018-03-10 11:33 | 325763.1 | 2880.0002 | 5 | 37 | 3.575666 | -2.282019 | 2.921361 | 1.825557 | 12.40915 | 6.939619
2018-03-10 11:35 | 325883.1 | 3000.001 | 5 | 37 | 3.565632 | -2.282035 | 2.921361 | 1.901607 | 12.40915 | 7.211152
2018-03-10 11:37 | 326003.1 | 3120.001 | 5 | 37 | 3.555424 | -2.282054 | 2.921361 | 1.977689 | 12.40915 | 7.482049
2018-03-10 11:39 | 326123.1 | 3240.0002 | 5 | 37 | 3.543618 | -2.282042 | 2.921361 | 2.053738 | 12.40915 | 7.751989
2018-03-10 11:41 | 326243.1 | 3360.001 | 5 | 37 | 3.532947 | -2.282051 | 2.921361 | 2.129813 | 12.40915 | 8.021163
2018-03-10 11:43 | 326363.1 | 3480.001 | 5 | 37 | 3.522213 | -2.282074 | 2.921361 | 2.20589 | 12.40915 | 8.289532
2018-03-10 11:45 | 326483.1 | 3600.0011 | 5 | 37 | 3.511451 | -2.282107 | 2.921361 | 2.281955 | 12.40915 | 8.557054
2018-03-10 11:47 | 326603.1 | 3720.0003 | 5 | 37 | 3.497588 | -2.282072 | 2.921361 | 2.358022 | 12.40915 | 8.823659
2018-03-10 11:49 | 326723.1 | 3840.0003 | 5 | 37 | 3.481737 | -2.282107 | 2.921361 | 2.434092 | 12.40915 | 9.089116
2018-03-10 11:51 | 326843.1 | 3960.0013 | 5 | 37 | 3.464374 | -2.282025 | 2.921361 | 2.510159 | 12.40915 | 9.353321
2018-03-10 11:53 | 326963.1 | 4080.0003 | 5 | 37 | 3.443223 | -2.282065 | 2.921361 | 2.586222 | 12.40915 | 9.616057
2018-03-10 11:55 | 327083.1 | 4200.0004 | 5 | 37 | 3.412759 | -2.282075 | 2.921361 | 2.662289 | 12.40915 | 9.876896
2018-03-10 11:57 | 327203.1 | 4320.0015 | 5 | 37 | 3.363635 | -2.282058 | 2.921361 | 2.738355 | 12.40915 | 10.13476
2018-03-10 11:59 | 327323.1 | 4440.0015 | 5 | 37 | 3.286849 | -2.282063 | 2.921361 | 2.814414 | 12.40915 | 10.38793
2018-03-10 12:01 | 327443.1 | 4560.0007 | 5 | 37 | 3.132185 | -2.282054 | 2.921361 | 2.89049 | 12.40915 | 10.63292
2018-03-10 12:01 | 327494 | 4610.9038 | 5 | 37 | 2.999996 | -2.282014 | 2.921361 | 2.922751 | 12.40915 | 10.73204
2018-03-10 12:03 | 327614 | 120.001 | 6 | 37 | 3.370728 | 0 | 2.921361 | 2.922751 | 12.40915 | 10.73204
2018-03-10 12:05 | 327734 | 240.0007 | 6 | 37 | 3.385683 | 0 | 2.921361 | 2.922751 | 12.40915 | 10.73204
2018-03-10 12:06 | 327794 | 300.0024 | 6 | 37 | 3.389152 | 0 | 2.921361 | 2.922751 | 12.40915 | 10.73204
2018-03-10 12:06 | 327794 | 0.0025 | 7 | 38 | 3.389301 | 0 | 0 | 0 | 0 | 0
2018-03-10 12:08 | 327914.1 | 120.0008 | 2 | 38 | 4.083211 | 4.890165 | 0.1623821 | 0 | 0.6439666 | 0
2018-03-10 12:10 | 328034.1 | 240.0005 | 2 | 38 | 4.115297 | 4.88982 | 0.3253924 | 0 | 1.312039 | 0
2018-03-10 12:12 | 328154.1 | 360.0003 | 2 | 38 | 4.15092 | 4.889894 | 0.4883827 | 0 | 1.985776 | 0
2018-03-10 12:14 | 328274.1 | 480.0023 | 2 | 38 | 4.181785 | 4.889826 | 0.6513759 | 0 | 2.664914 | 0
2018-03-10 12:16 | 328394.1 | 600.0008 | 2 | 38 | 4.200285 | 4.76618 | 0.813706 | 0 | 3.345701 | 0
2018-03-10 12:18 | 328514.1 | 720.0002 | 2 | 38 | 4.200247 | 4.409153 | 0.9665617 | 0 | 3.987736 | 0
2018-03-10 12:20 | 328634.1 | 840.0003 | 2 | 38 | 4.20026 | 4.083818 | 1.108082 | 0 | 4.582156 | 0
2018-03-10 12:22 | 328754.1 | 960.0018 | 2 | 38 | 4.200252 | 3.767591 | 1.23893 | 0 | 5.131752 | 0
2018-03-10 12:24 | 328874.1 | 1080.0018 | 2 | 38 | 4.20021 | 3.475618 | 1.359498 | 0 | 5.638168 | 0
2018-03-10 12:26 | 328977.2 | 1183.1397 | 2 | 38 | 4.200257 | 3.259998 | 1.45595 | 0 | 6.043289 | 0
2018-03-10 12:28 | 329097.3 | 120.0007 | 3 | 38 | 4.218715 | 3.259947 | 1.564227 | 3.88e-10 | 6.498983 | 1.571e-09
2018-03-10 12:30 | 329217.3 | 240.0005 | 3 | 38 | 4.240817 | 3.259905 | 1.672884 | 3.88e-10 | 6.958546 | 1.571e-09
2018-03-10 12:32 | 329337.3 | 360.0001 | 3 | 38 | 4.267234 | 3.259954 | 1.781538 | 3.88e-10 | 7.420723 | 1.571e-09
2018-03-10 12:34 | 329457.3 | 480.0003 | 3 | 38 | 4.295703 | 3.259991 | 1.890196 | 3.88e-10 | 7.885933 | 1.571e-09
2018-03-10 12:36 | 329577.3 | 600.0005 | 3 | 38 | 4.325929 | 3.259916 | 1.998859 | 3.88e-10 | 8.354342 | 1.571e-09
2018-03-10 12:38 | 329697.3 | 720.0011 | 3 | 38 | 4.357678 | 3.25988 | 2.107533 | 3.88e-10 | 8.826163 | 1.571e-09
2018-03-10 12:40 | 329817.3 | 840.0014 | 3 | 38 | 4.393417 | 3.259993 | 2.216185 | 3.88e-10 | 9.30153 | 1.571e-09
2018-03-10 12:42 | 329937.3 | 960.0011 | 3 | 38 | 4.400314 | 2.872238 | 2.319026 | 3.88e-10 | 9.753996 | 1.571e-09
2018-03-10 12:44 | 330057.3 | 1080.0014 | 3 | 38 | 4.400294 | 2.519382 | 2.408717 | 3.88e-10 | 10.14866 | 1.571e-09
2018-03-10 12:46 | 330177.3 | 1200.0006 | 3 | 38 | 4.400279 | 2.216299 | 2.487473 | 3.88e-10 | 10.4952 | 1.571e-09
2018-03-10 12:48 | 330297.3 | 1320.0004 | 3 | 38 | 4.400206 | 1.951856 | 2.556876 | 3.88e-10 | 10.8006 | 1.571e-09
2018-03-10 12:50 | 330417.3 | 1440.0021 | 3 | 38 | 4.400219 | 1.711174 | 2.617891 | 3.88e-10 | 11.06907 | 1.571e-09
2018-03-10 12:52 | 330537.3 | 1560.0001 | 3 | 38 | 4.400236 | 1.506347 | 2.671396 | 3.88e-10 | 11.30451 | 1.571e-09
2018-03-10 12:54 | 330657.3 | 1680.0015 | 3 | 38 | 4.40024 | 1.334833 | 2.718663 | 3.88e-10 | 11.5125 | 1.571e-09
2018-03-10 12:56 | 330777.3 | 1800.0012 | 3 | 38 | 4.400178 | 1.189495 | 2.760668 | 3.88e-10 | 11.69732 | 1.571e-09
2018-03-10 12:58 | 330897.3 | 1920.0016 | 3 | 38 | 4.400186 | 1.059299 | 2.798119 | 3.88e-10 | 11.86211 | 1.571e-09
2018-03-10 13:00 | 331017.3 | 2040.0002 | 3 | 38 | 4.400224 | 0.9415264 | 2.831398 | 3.88e-10 | 12.00855 | 1.571e-09
2018-03-10 13:02 | 331137.3 | 2160.0017 | 3 | 38 | 4.400234 | 0.8430338 | 2.861086 | 3.88e-10 | 12.13918 | 1.571e-09
2018-03-10 13:04 | 331257.3 | 2280.0009 | 3 | 38 | 4.400178 | 0.7583838 | 2.887718 | 3.88e-10 | 12.25637 | 1.571e-09
2018-03-10 13:06 | 331377.3 | 2400.0002 | 3 | 38 | 4.400183 | 0.6849632 | 2.911752 | 3.88e-10 | 12.36212 | 1.571e-09
2018-03-10 13:07 | 331433.2 | 2455.949 | 3 | 38 | 4.400153 | 0.6519918 | 2.922149 | 3.88e-10 | 12.40787 | 1.571e-09
2018-03-10 13:09 | 331553.2 | 120.0023 | 4 | 38 | 4.332593 | 0 | 2.922149 | 3.88e-10 | 12.40787 | 1.571e-09
2018-03-10 13:11 | 331673.2 | 240.0015 | 4 | 38 | 4.326899 | 0 | 2.922149 | 3.88e-10 | 12.40787 | 1.571e-09
2018-03-10 13:12 | 331733.2 | 300.0032 | 4 | 38 | 4.325269 | 0 | 2.922149 | 3.88e-10 | 12.40787 | 1.571e-09
2018-03-10 13:14 | 331853.3 | 120.0014 | 5 | 38 | 4.08528 | -2.282002 | 2.922149 | 0.0760581 | 12.40787 | 0.3131798
2018-03-10 13:16 | 331973.3 | 240.0002 | 5 | 38 | 4.050808 | -2.282023 | 2.922149 | 0.1521145 | 12.40787 | 0.622541
2018-03-10 13:18 | 332093.3 | 360.0004 | 5 | 38 | 4.018534 | -2.28207 | 2.922149 | 0.2281837 | 12.40787 | 0.929442
2018-03-10 13:20 | 332213.3 | 480.0011 | 5 | 38 | 3.988513 | -2.282053 | 2.922149 | 0.304252 | 12.40787 | 1.233975
2018-03-10 13:22 | 332333.3 | 600.0017 | 5 | 38 | 3.959673 | -2.282069 | 2.922149 | 0.3803122 | 12.40787 | 1.536237
2018-03-10 13:24 | 332453.3 | 720.0002 | 5 | 38 | 3.931816 | -2.281984 | 2.922149 | 0.4563762 | 12.40787 | 1.836371
2018-03-10 13:26 | 332573.3 | 840.0021 | 5 | 38 | 3.903323 | -2.282049 | 2.922149 | 0.5324416 | 12.40787 | 2.134369
2018-03-10 13:28 | 332693.3 | 960.0023 | 5 | 38 | 3.875616 | -2.282046 | 2.922149 | 0.608501 | 12.40787 | 2.430182
2018-03-10 13:30 | 332813.3 | 1080.0009 | 5 | 38 | 3.848879 | -2.282063 | 2.922149 | 0.6845649 | 12.40787 | 2.723959
2018-03-10 13:32 | 332933.3 | 1200.0009 | 5 | 38 | 3.822903 | -2.282007 | 2.922149 | 0.7606182 | 12.40787 | 3.01568
2018-03-10 13:34 | 333053.3 | 1320.0012 | 5 | 38 | 3.797918 | -2.282042 | 2.922149 | 0.8366864 | 12.40787 | 3.305524
2018-03-10 13:36 | 333173.3 | 1440.0005 | 5 | 38 | 3.773728 | -2.282012 | 2.922149 | 0.9127535 | 12.40787 | 3.593486
2018-03-10 13:38 | 333293.3 | 1560.0015 | 5 | 38 | 3.752132 | -2.28204 | 2.922149 | 0.9888106 | 12.40787 | 3.879673
2018-03-10 13:40 | 333413.3 | 1680.0005 | 5 | 38 | 3.731824 | -2.281988 | 2.922149 | 1.064879 | 12.40787 | 4.164309
2018-03-10 13:42 | 333533.3 | 1800.0005 | 5 | 38 | 3.712855 | -2.281958 | 2.922149 | 1.140947 | 12.40787 | 4.44746
2018-03-10 13:44 | 333653.3 | 1920.0008 | 5 | 38 | 3.693219 | -2.281996 | 2.922149 | 1.217007 | 12.40787 | 4.729122
2018-03-10 13:46 | 333773.3 | 2040.001 | 5 | 38 | 3.674251 | -2.281968 | 2.922149 | 1.29308 | 12.40787 | 5.009338
2018-03-10 13:48 | 333893.3 | 2160 | 5 | 38 | 3.65707 | -2.282038 | 2.922149 | 1.369139 | 12.40787 | 5.288136
2018-03-10 13:50 | 334013.3 | 2280.0014 | 5 | 38 | 3.64162 | -2.281968 | 2.922149 | 1.445204 | 12.40787 | 5.56571
2018-03-10 13:52 | 334133.3 | 2400.0005 | 5 | 38 | 3.626595 | -2.281944 | 2.922149 | 1.521266 | 12.40787 | 5.842128
2018-03-10 13:54 | 334253.3 | 2520.0004 | 5 | 38 | 3.611311 | -2.281977 | 2.922149 | 1.597338 | 12.40787 | 6.117419
2018-03-10 13:56 | 334373.3 | 2640.0018 | 5 | 38 | 3.597939 | -2.281984 | 2.922149 | 1.673403 | 12.40787 | 6.391593
2018-03-10 13:58 | 334493.3 | 2760.0011 | 5 | 38 | 3.585979 | -2.282017 | 2.922149 | 1.749445 | 12.40787 | 6.664725
2018-03-10 14:00 | 334613.3 | 2880.001 | 5 | 38 | 3.575366 | -2.281946 | 2.922149 | 1.825512 | 12.40787 | 6.937099
2018-03-10 14:02 | 334733.3 | 3000.0014 | 5 | 38 | 3.5639 | -2.281951 | 2.922149 | 1.901575 | 12.40787 | 7.208627
2018-03-10 14:04 | 334853.3 | 3120.0004 | 5 | 38 | 3.552599 | -2.282022 | 2.922149 | 1.977655 | 12.40787 | 7.479329
2018-03-10 14:06 | 334973.3 | 3240.0002 | 5 | 38 | 3.542326 | -2.28198 | 2.922149 | 2.053699 | 12.40787 | 7.749092
2018-03-10 14:08 | 335093.3 | 3360.0001 | 5 | 38 | 3.53261 | -2.282085 | 2.922149 | 2.129775 | 12.40787 | 8.0182
2018-03-10 14:10 | 335213.3 | 3480.0014 | 5 | 38 | 3.521917 | -2.282004 | 2.922149 | 2.205848 | 12.40787 | 8.28654
2018-03-10 14:12 | 335333.3 | 3600.0014 | 5 | 38 | 3.5085 | -2.282004 | 2.922149 | 2.281911 | 12.40787 | 8.553925
2018-03-10 14:14 | 335453.3 | 3720.0005 | 5 | 38 | 3.495358 | -2.281949 | 2.922149 | 2.357967 | 12.40787 | 8.820271
2018-03-10 14:16 | 335573.3 | 3840.0002 | 5 | 38 | 3.481 | -2.281959 | 2.922149 | 2.434035 | 12.40787 | 9.085618
2018-03-10 14:18 | 335693.3 | 3960.0007 | 5 | 38 | 3.464269 | -2.281975 | 2.922149 | 2.510094 | 12.40787 | 9.349778
2018-03-10 14:20 | 335813.3 | 4080.0014 | 5 | 38 | 3.440837 | -2.281989 | 2.922149 | 2.586154 | 12.40787 | 9.612436
2018-03-10 14:22 | 335933.3 | 4200.0002 | 5 | 38 | 3.408115 | -2.28198 | 2.922149 | 2.662231 | 12.40787 | 9.873014
2018-03-10 14:24 | 336053.3 | 4320.0016 | 5 | 38 | 3.361542 | -2.282025 | 2.922149 | 2.738284 | 12.40787 | 10.13057
2018-03-10 14:26 | 336173.3 | 4440.0007 | 5 | 38 | 3.286563 | -2.281951 | 2.922149 | 2.81436 | 12.40787 | 10.38371
2018-03-10 14:28 | 336293.3 | 4560.0015 | 5 | 38 | 3.130416 | -2.281995 | 2.922149 | 2.890411 | 12.40787 | 10.62857
2018-03-10 14:29 | 336342.5 | 4609.1666 | 5 | 38 | 2.999986 | -2.282017 | 2.922149 | 2.921587 | 12.40787 | 10.72432
2018-03-10 14:31 | 336462.5 | 120.0007 | 6 | 38 | 3.372685 | 0 | 2.922149 | 2.921587 | 12.40787 | 10.72432
2018-03-10 14:33 | 336582.5 | 240.0009 | 6 | 38 | 3.387681 | 0 | 2.922149 | 2.921587 | 12.40787 | 10.72432
2018-03-10 14:34 | 336642.5 | 300.0018 | 6 | 38 | 3.391176 | 0 | 2.922149 | 2.921587 | 12.40787 | 10.72432
2018-03-10 14:34 | 336642.5 | 0.0025 | 7 | 39 | 3.391006 | 0 | 0 | 0 | 0 | 0
2018-03-10 14:36 | 336762.6 | 120.0002 | 2 | 39 | 4.083207 | 4.889904 | 0.1623847 | 0 | 0.6441666 | 0
2018-03-10 14:38 | 336882.6 | 240.0007 | 2 | 39 | 4.117291 | 4.889851 | 0.3253678 | 0 | 1.312199 | 0
2018-03-10 14:40 | 337002.6 | 360.0006 | 2 | 39 | 4.154781 | 4.889874 | 0.4883616 | 0 | 1.986497 | 0
2018-03-10 14:42 | 337122.6 | 480.0014 | 2 | 39 | 4.183451 | 4.889839 | 0.6513666 | 0 | 2.666168 | 0
2018-03-10 14:44 | 337242.6 | 600.0006 | 2 | 39 | 4.200284 | 4.766968 | 0.8136575 | 0 | 3.34692 | 0
2018-03-10 14:46 | 337362.6 | 720.0015 | 2 | 39 | 4.200239 | 4.410719 | 0.9665859 | 0 | 3.989259 | 0
2018-03-10 14:48 | 337482.6 | 840.0015 | 2 | 39 | 4.200246 | 4.048042 | 1.107532 | 0 | 4.581269 | 0
2018-03-10 14:50 | 337602.6 | 960.0007 | 2 | 39 | 4.200218 | 3.742254 | 1.237245 | 0 | 5.126096 | 0
2018-03-10 14:52 | 337722.6 | 1080.0013 | 2 | 39 | 4.200209 | 3.473242 | 1.357454 | 0 | 5.631004 | 0
2018-03-10 14:54 | 337830.6 | 1188.0014 | 2 | 39 | 4.20023 | 3.259991 | 1.458451 | 0 | 6.055215 | 0
2018-03-10 14:56 | 337950.6 | 120.0009 | 3 | 39 | 4.219508 | 3.25997 | 1.56675 | 0 | 6.511023 | 0
2018-03-10 14:58 | 338070.6 | 240.0007 | 3 | 39 | 4.243662 | 3.259911 | 1.675405 | 0 | 6.970798 | 0
2018-03-10 15:00 | 338190.6 | 360.0006 | 3 | 39 | 4.268953 | 3.259947 | 1.784065 | 0 | 7.433274 | 0
2018-03-10 15:02 | 338310.6 | 480.0002 | 3 | 39 | 4.295788 | 3.259933 | 1.892714 | 0 | 7.898543 | 0
2018-03-10 15:04 | 338430.6 | 600.0015 | 3 | 39 | 4.325056 | 3.260025 | 2.001383 | 0 | 8.366912 | 0
2018-03-10 15:06 | 338550.6 | 720.0009 | 3 | 39 | 4.358983 | 3.259907 | 2.110049 | 0 | 8.838691 | 0
2018-03-10 15:08 | 338670.6 | 840.0014 | 3 | 39 | 4.395337 | 3.259848 | 2.218711 | 0 | 9.314314 | 0
2018-03-10 15:10 | 338790.6 | 960.0011 | 3 | 39 | 4.400258 | 2.87009 | 2.32124 | 0 | 9.765431 | 0
2018-03-10 15:12 | 338910.6 | 1080.0013 | 3 | 39 | 4.400251 | 2.527235 | 2.41106 | 0 | 10.16067 | 0
2018-03-10 15:14 | 339030.6 | 1200.0011 | 3 | 39 | 4.400224 | 2.216275 | 2.490048 | 0 | 10.50823 | 0
2018-03-10 15:16 | 339150.6 | 1320.0002 | 3 | 39 | 4.400237 | 1.937052 | 2.559106 | 0 | 10.8121 | 0
2018-03-10 15:18 | 339270.6 | 1440.0003 | 3 | 39 | 4.400257 | 1.707111 | 2.61976 | 0 | 11.07899 | 0
2018-03-10 15:20 | 339390.6 | 1560.0003 | 3 | 39 | 4.400251 | 1.511206 | 2.673278 | 0 | 11.31449 | 0
2018-03-10 15:22 | 339510.6 | 1680.0015 | 3 | 39 | 4.400173 | 1.340399 | 2.720763 | 0 | 11.52343 | 0
2018-03-10 15:24 | 339630.6 | 1800.0017 | 3 | 39 | 4.400198 | 1.184992 | 2.762836 | 0 | 11.70856 | 0
2018-03-10 15:26 | 339750.6 | 1920.0021 | 3 | 39 | 4.400241 | 1.053718 | 2.800058 | 0 | 11.87235 | 0
2018-03-10 15:28 | 339870.6 | 2040.0015 | 3 | 39 | 4.400192 | 0.941103 | 2.833242 | 0 | 12.01836 | 0
2018-03-10 15:30 | 339990.6 | 2160.0002 | 3 | 39 | 4.400209 | 0.8466139 | 2.862999 | 0 | 12.1493 | 0
2018-03-10 15:32 | 340110.6 | 2280.0006 | 3 | 39 | 4.400174 | 0.7600307 | 2.889757 | 0 | 12.26704 | 0
2018-03-10 15:34 | 340230.6 | 2400.0004 | 3 | 39 | 4.400186 | 0.6810932 | 2.913731 | 0 | 12.37253 | 0
2018-03-10 15:35 | 340281.1 | 2450.4497 | 3 | 39 | 4.400212 | 0.6519938 | 2.923067 | 0 | 12.41361 | 0
2018-03-10 15:37 | 340401.1 | 119.9999 | 4 | 39 | 4.332832 | 0 | 2.923067 | 0 | 12.41361 | 0
2018-03-10 15:39 | 340521.1 | 240.0013 | 4 | 39 | 4.327169 | 0 | 2.923067 | 0 | 12.41361 | 0
2018-03-10 15:40 | 340581.1 | 300.0018 | 4 | 39 | 4.325504 | 0 | 2.923067 | 0 | 12.41361 | 0
2018-03-10 15:42 | 340701.2 | 120.0023 | 5 | 39 | 4.087223 | -2.281967 | 2.923067 | 0.07606352 | 12.41361 | 0.3133907
2018-03-10 15:44 | 340821.2 | 240.0014 | 5 | 39 | 4.051985 | -2.282047 | 2.923067 | 0.1521258 | 12.41361 | 0.6228763
2018-03-10 15:46 | 340941.2 | 360.0007 | 5 | 39 | 4.021134 | -2.282009 | 2.923067 | 0.2281905 | 12.41361 | 0.9299036
2018-03-10 15:48 | 341061.2 | 480.0016 | 5 | 39 | 3.992156 | -2.282065 | 2.923067 | 0.3042563 | 12.41361 | 1.234661
2018-03-10 15:50 | 341181.2 | 600.0014 | 5 | 39 | 3.963135 | -2.282035 | 2.923067 | 0.3803108 | 12.41361 | 1.537184
2018-03-10 15:52 | 341301.2 | 720 | 5 | 39 | 3.933285 | -2.281981 | 2.923067 | 0.4563849 | 12.41361 | 1.837538
2018-03-10 15:54 | 341421.2 | 840.001 | 5 | 39 | 3.905221 | -2.282004 | 2.923067 | 0.5324435 | 12.41361 | 2.135619
2018-03-10 15:56 | 341541.2 | 960.0002 | 5 | 39 | 3.878536 | -2.282046 | 2.923067 | 0.6085079 | 12.41361 | 2.431645
2018-03-10 15:58 | 341661.2 | 1080.0001 | 5 | 39 | 3.852647 | -2.282033 | 2.923067 | 0.6845778 | 12.41361 | 2.725707
2018-03-10 16:00 | 341781.2 | 1200.0009 | 5 | 39 | 3.825152 | -2.28203 | 2.923067 | 0.7606368 | 12.41361 | 3.017702
2018-03-10 16:02 | 341901.2 | 1320.0003 | 5 | 39 | 3.799056 | -2.282065 | 2.923067 | 0.8367049 | 12.41361 | 3.307657
2018-03-10 16:04 | 342021.2 | 1440.0016 | 5 | 39 | 3.776141 | -2.28208 | 2.923067 | 0.9127693 | 12.41361 | 3.595744
2018-03-10 16:06 | 342141.2 | 1560.0004 | 5 | 39 | 3.755401 | -2.282009 | 2.923067 | 0.9888314 | 12.41361 | 3.882162
2018-03-10 16:08 | 342261.2 | 1680.0023 | 5 | 39 | 3.735005 | -2.282005 | 2.923067 | 1.064897 | 12.41361 | 4.167044
2018-03-10 16:10 | 342381.2 | 1800.0012 | 5 | 39 | 3.713846 | -2.282001 | 2.923067 | 1.140959 | 12.41361 | 4.450328
2018-03-10 16:12 | 342501.2 | 1920.0008 | 5 | 39 | 3.694491 | -2.282017 | 2.923067 | 1.217025 | 12.41361 | 4.73208
2018-03-10 16:14 | 342621.2 | 2040.0012 | 5 | 39 | 3.67643 | -2.282067 | 2.923067 | 1.293093 | 12.41361 | 5.012413
2018-03-10 16:16 | 342741.2 | 2160.0015 | 5 | 39 | 3.659824 | -2.282004 | 2.923067 | 1.369153 | 12.41361 | 5.291413
2018-03-10 16:18 | 342861.2 | 2280.001 | 5 | 39 | 3.642872 | -2.282037 | 2.923067 | 1.445212 | 12.41361 | 5.569141
2018-03-10 16:20 | 342981.2 | 2400.0023 | 5 | 39 | 3.626724 | -2.281962 | 2.923067 | 1.521281 | 12.41361 | 5.84562
2018-03-10 16:22 | 343101.2 | 2520.0002 | 5 | 39 | 3.612527 | -2.281972 | 2.923067 | 1.597343 | 12.41361 | 6.12093
2018-03-10 16:24 | 343221.2 | 2640.0014 | 5 | 39 | 3.599938 | -2.282009 | 2.923067 | 1.673412 | 12.41361 | 6.395238
2018-03-10 16:26 | 343341.2 | 2760.0011 | 5 | 39 | 3.587815 | -2.282026 | 2.923067 | 1.749471 | 12.41361 | 6.668586
2018-03-10 16:28 | 343461.2 | 2880.0013 | 5 | 39 | 3.574831 | -2.281972 | 2.923067 | 1.825529 | 12.41361 | 6.940971
2018-03-10 16:30 | 343581.2 | 3000.0001 | 5 | 39 | 3.563696 | -2.282056 | 2.923067 | 1.9016 | 12.41361 | 7.212481
2018-03-10 16:32 | 343701.2 | 3120.0005 | 5 | 39 | 3.553463 | -2.281984 | 2.923067 | 1.977659 | 12.41361 | 7.483137
2018-03-10 16:34 | 343821.2 | 3240.0009 | 5 | 39 | 3.543764 | -2.281949 | 2.923067 | 2.053724 | 12.41361 | 7.753068
2018-03-10 16:36 | 343941.2 | 3360.0022 | 5 | 39 | 3.53239 | -2.281959 | 2.923067 | 2.129791 | 12.41361 | 8.022218
2018-03-10 16:38 | 344061.2 | 3480.0003 | 5 | 39 | 3.520411 | -2.281981 | 2.923067 | 2.205853 | 12.41361 | 8.290431
2018-03-10 16:40 | 344181.2 | 3600.0007 | 5 | 39 | 3.508662 | -2.281962 | 2.923067 | 2.281911 | 12.41361 | 8.557747
2018-03-10 16:42 | 344301.2 | 3720.001 | 5 | 39 | 3.496597 | -2.282001 | 2.923067 | 2.357981 | 12.41361 | 8.824189
2018-03-10 16:44 | 344421.2 | 3840.0008 | 5 | 39 | 3.481959 | -2.282009 | 2.923067 | 2.434047 | 12.41361 | 9.089627
2018-03-10 16:46 | 344541.2 | 3960.0007 | 5 | 39 | 3.462111 | -2.282014 | 2.923067 | 2.510106 | 12.41361 | 9.353734
2018-03-10 16:48 | 344661.2 | 4080.0003 | 5 | 39 | 3.439085 | -2.282025 | 2.923067 | 2.586173 | 12.41361 | 9.616244
2018-03-10 16:50 | 344781.2 | 4200.0008 | 5 | 39 | 3.408291 | -2.281962 | 2.923067 | 2.662236 | 12.41361 | 9.876725
2018-03-10 16:52 | 344901.2 | 4320.0015 | 5 | 39 | 3.36313 | -2.282022 | 2.923067 | 2.738297 | 12.41361 | 10.13438
2018-03-10 16:54 | 345021.2 | 4440.001 | 5 | 39 | 3.285456 | -2.281933 | 2.923067 | 2.81436 | 12.41361 | 10.38755
2018-03-10 16:56 | 345141.2 | 4560.0008 | 5 | 39 | 3.127213 | -2.281984 | 2.923067 | 2.890417 | 12.41361 | 10.63222
2018-03-10 16:56 | 345190.1 | 4608.8645 | 5 | 39 | 2.999993 | -2.282007 | 2.923067 | 2.921398 | 12.41361 | 10.72731
2018-03-10 16:58 | 345310.1 | 120.0006 | 6 | 39 | 3.376654 | 0 | 2.923067 | 2.921398 | 12.41361 | 10.72731
2018-03-10 17:00 | 345430.1 | 240.0012 | 6 | 39 | 3.391781 | 0 | 2.923067 | 2.921398 | 12.41361 | 10.72731
2018-03-10 17:01 | 345490.1 | 300.0023 | 6 | 39 | 3.395339 | 0 | 2.923067 | 2.921398 | 12.41361 | 10.72731
2018-03-10 17:01 | 345490.1 | 0.004 | 7 | 40 | 3.395424 | 0 | 0 | 0 | 0 | 0
2018-03-10 17:03 | 345610.2279 | 120.0009 | 2 | 40 | 4.086591 | 4.890118 | 0.1623857 | 4.058e-09 | 0.6446616 | 1.3778e-08
2018-03-10 17:05 | 345730.2301 | 240.0031 | 2 | 40 | 4.119899 | 4.889894 | 0.3253803 | 4.058e-09 | 1.313298 | 1.3778e-08
2018-03-10 17:07 | 345850.2277 | 360.0007 | 2 | 40 | 4.15552 | 4.889811 | 0.4883627 | 4.058e-09 | 1.987787 | 1.3778e-08
2018-03-10 17:09 | 345970.2284 | 480.0014 | 2 | 40 | 4.183022 | 4.890108 | 0.65134 | 4.058e-09 | 2.667338 | 1.3778e-08
2018-03-10 17:11 | 346090.2276 | 600.0006 | 2 | 40 | 4.200262 | 4.745275 | 0.8135093 | 4.058e-09 | 3.347547 | 1.3778e-08
2018-03-10 17:13 | 346210.2285 | 720.0015 | 2 | 40 | 4.200255 | 4.367207 | 0.9652088 | 4.058e-09 | 3.984725 | 1.3778e-08
2018-03-10 17:15 | 346330.2271 | 840.0001 | 2 | 40 | 4.200225 | 4.033762 | 1.105123 | 4.058e-09 | 4.5724 | 1.3778e-08
2018-03-10 17:17 | 346450.2287 | 960.0017 | 2 | 40 | 4.200267 | 3.743284 | 1.234602 | 4.058e-09 | 5.116246 | 1.3778e-08
2018-03-10 17:19 | 346570.2271 | 1080.0001 | 2 | 40 | 4.20026 | 3.475891 | 1.354856 | 4.058e-09 | 5.621339 | 1.3778e-08
2018-03-10 17:21 | 346665.5068 | 1175.2798 | 2 | 40 | 4.200189 | 3.259991 | 1.444003 | 4.058e-09 | 5.99578 | 1.3778e-08
2018-03-10 17:23 | 346785.5 | 120.0012 | 3 | 40 | 4.219931 | 3.259928 | 1.552286 | 4.058e-09 | 6.451566 | 1.3778e-08
2018-03-10 17:25 | 346905.5 | 240.0005 | 3 | 40 | 4.242541 | 3.259903 | 1.660941 | 4.058e-09 | 6.911294 | 1.3778e-08
2018-03-10 17:27 | 347025.5 | 360.0007 | 3 | 40 | 4.266477 | 3.259851 | 1.769608 | 4.058e-09 | 7.373605 | 1.3778e-08
2018-03-10 17:29 | 347145.5 | 480.0016 | 3 | 40 | 4.293497 | 3.259962 | 1.87826 | 4.058e-09 | 7.838601 | 1.3778e-08
2018-03-10 17:31 | 347265.5 | 600.0009 | 3 | 40 | 4.324556 | 3.259958 | 1.986915 | 4.058e-09 | 8.306771 | 1.3778e-08
2018-03-10 17:33 | 347385.5 | 720.0002 | 3 | 40 | 4.357078 | 3.259995 | 2.095569 | 4.058e-09 | 8.778398 | 1.3778e-08
2018-03-10 17:35 | 347505.5 | 840.0012 | 3 | 40 | 4.391936 | 3.259928 | 2.204254 | 4.058e-09 | 9.253823 | 1.3778e-08
2018-03-10 17:37 | 347625.5 | 960.0013 | 3 | 40 | 4.400261 | 2.915464 | 2.30816 | 4.058e-09 | 9.71093 | 1.3778e-08
2018-03-10 17:39 | 347745.5 | 1080.0013 | 3 | 40 | 4.400282 | 2.54871 | 2.39917 | 4.058e-09 | 10.1114 | 1.3778e-08
2018-03-10 17:41 | 347865.5 | 1200.0008 | 3 | 40 | 4.400257 | 2.233117 | 2.478656 | 4.058e-09 | 10.46116 | 1.3778e-08
2018-03-10 17:43 | 347985.5 | 1320.0006 | 3 | 40 | 4.400239 | 1.965166 | 2.548492 | 4.058e-09 | 10.76845 | 1.3778e-08
2018-03-10 17:45 | 348105.5 | 1440.0011 | 3 | 40 | 4.400241 | 1.738168 | 2.61011 | 4.058e-09 | 11.03959 | 1.3778e-08
2018-03-10 17:47 | 348225.5 | 1560.0002 | 3 | 40 | 4.400204 | 1.534218 | 2.664594 | 4.058e-09 | 11.27933 | 1.3778e-08
2018-03-10 17:49 | 348345.5 | 1680.0009 | 3 | 40 | 4.400254 | 1.3511 | 2.712579 | 4.058e-09 | 11.49047 | 1.3778e-08
2018-03-10 17:51 | 348465.5 | 1800.0006 | 3 | 40 | 4.400262 | 1.199971 | 2.754997 | 4.058e-09 | 11.67712 | 1.3778e-08
2018-03-10 17:53 | 348585.5 | 1920.0014 | 3 | 40 | 4.400199 | 1.069429 | 2.792737 | 4.058e-09 | 11.84319 | 1.3778e-08
2018-03-10 17:55 | 348705.5 | 2040.0008 | 3 | 40 | 4.400198 | 0.95856 | 2.826514 | 4.058e-09 | 11.99181 | 1.3778e-08
2018-03-10 17:57 | 348825.5 | 2160.0009 | 3 | 40 | 4.400187 | 0.8549261 | 2.856726 | 4.058e-09 | 12.12475 | 1.3778e-08
2018-03-10 17:59 | 348945.5 | 2280.0008 | 3 | 40 | 4.400138 | 0.7648344 | 2.883676 | 4.058e-09 | 12.24333 | 1.3778e-08
2018-03-10 18:01 | 349065.5 | 2400.0002 | 3 | 40 | 4.400185 | 0.689599 | 2.907896 | 4.058e-09 | 12.34991 | 1.3778e-08
2018-03-10 18:02 | 349132.7 | 2467.2625 | 3 | 40 | 4.400181 | 0.6519985 | 2.920419 | 4.058e-09 | 12.40501 | 1.3778e-08
2018-03-10 18:04 | 349252.8 | 120.0001 | 4 | 40 | 4.332576 | 0 | 2.920421 | 4.058e-09 | 12.40502 | 1.3778e-08
2018-03-10 18:06 | 349372.8 | 240.0012 | 4 | 40 | 4.326828 | 0 | 2.920421 | 4.058e-09 | 12.40502 | 1.3778e-08
2018-03-10 18:07 | 349432.8 | 300.0023 | 4 | 40 | 4.325207 | 0 | 2.920421 | 4.058e-09 | 12.40502 | 1.3778e-08
2018-03-10 18:09 | 349552.9 | 120.0011 | 5 | 40 | 4.085113 | -2.281972 | 2.920421 | 0.07605789 | 12.40502 | 0.3131917
2018-03-10 18:11 | 349672.9 | 240.0011 | 5 | 40 | 4.050919 | -2.282 | 2.920421 | 0.1521208 | 12.40502 | 0.6225638
2018-03-10 18:13 | 349792.9 | 360.0003 | 5 | 40 | 4.020802 | -2.281979 | 2.920421 | 0.2281842 | 12.40502 | 0.9295439
2018-03-10 18:15 | 349912.9 | 480.0001 | 5 | 40 | 3.990251 | -2.281907 | 2.920421 | 0.3042536 | 12.40502 | 1.234252
2018-03-10 18:17 | 350032.9 | 600.0009 | 5 | 40 | 3.960165 | -2.282009 | 2.920421 | 0.3803161 | 12.40502 | 1.5366
2018-03-10 18:19 | 350152.9 | 720.0008 | 5 | 40 | 3.931588 | -2.281958 | 2.920421 | 0.4563804 | 12.40502 | 1.836734
2018-03-10 18:21 | 350272.9 | 840.0017 | 5 | 40 | 3.904644 | -2.28194 | 2.920421 | 0.5324434 | 12.40502 | 2.134744
2018-03-10 18:23 | 350392.9 | 960.0017 | 5 | 40 | 3.877978 | -2.281983 | 2.920421 | 0.6085012 | 12.40502 | 2.430712
2018-03-10 18:25 | 350512.9 | 1080.0002 | 5 | 40 | 3.850119 | -2.281905 | 2.920421 | 0.6845693 | 12.40502 | 2.724642
2018-03-10 18:27 | 350632.9 | 1200.0009 | 5 | 40 | 3.823251 | -2.281952 | 2.920421 | 0.7606289 | 12.40502 | 3.01645
2018-03-10 18:29 | 350752.9 | 1320.0017 | 5 | 40 | 3.798605 | -2.282047 | 2.920421 | 0.836696 | 12.40502 | 3.306317
2018-03-10 18:31 | 350872.9 | 1440.0003 | 5 | 40 | 3.776554 | -2.282009 | 2.920421 | 0.9127685 | 12.40502 | 3.594442
2018-03-10 18:33 | 350992.9 | 1560.0001 | 5 | 40 | 3.754551 | -2.281975 | 2.920421 | 0.9888198 | 12.40502 | 3.880824
2018-03-10 18:35 | 351112.9 | 1680.0016 | 5 | 40 | 3.733209 | -2.282049 | 2.920421 | 1.064899 | 12.40502 | 4.165637
2018-03-10 18:37 | 351232.9 | 1800.0007 | 5 | 40 | 3.713502 | -2.282049 | 2.920421 | 1.140962 | 12.40502 | 4.448838
2018-03-10 18:39 | 351352.9 | 1920.0015 | 5 | 40 | 3.695299 | -2.28209 | 2.920421 | 1.217023 | 12.40502 | 4.730585
2018-03-10 18:41 | 351472.9 | 2040.0016 | 5 | 40 | 3.677461 | -2.281996 | 2.920421 | 1.293097 | 12.40502 | 5.01102
2018-03-10 18:43 | 351592.9 | 2160.0016 | 5 | 40 | 3.658834 | -2.282014 | 2.920421 | 1.369162 | 12.40502 | 5.290035
2018-03-10 18:45 | 351712.9 | 2280.0009 | 5 | 40 | 3.642506 | -2.282058 | 2.920421 | 1.44522 | 12.40502 | 5.567686
2018-03-10 18:47 | 351832.9 | 2400.0017 | 5 | 40 | 3.627587 | -2.281989 | 2.920421 | 1.521291 | 12.40502 | 5.8442
2018-03-10 18:49 | 351952.9 | 2520.0009 | 5 | 40 | 3.614103 | -2.282067 | 2.920421 | 1.59735 | 12.40502 | 6.119597
2018-03-10 18:51 | 352072.9 | 2640.0017 | 5 | 40 | 3.600276 | -2.2821 | 2.920421 | 1.673413 | 12.40502 | 6.393976
2018-03-10 18:53 | 352192.9 | 2760.0007 | 5 | 40 | 3.587195 | -2.282009 | 2.920421 | 1.749487 | 12.40502 | 6.66735
2018-03-10 18:55 | 352312.9 | 2880.0016 | 5 | 40 | 3.575861 | -2.281998 | 2.920421 | 1.825549 | 12.40502 | 6.939765
2018-03-10 18:57 | 352432.9 | 3000.0005 | 5 | 40 | 3.565846 | -2.282049 | 2.920421 | 1.901614 | 12.40502 | 7.211372
2018-03-10 18:59 | 352552.9 | 3120.0015 | 5 | 40 | 3.555704 | -2.282017 | 2.920421 | 1.977682 | 12.40502 | 7.482233
2018-03-10 19:01 | 352672.9 | 3240.0008 | 5 | 40 | 3.543919 | -2.282005 | 2.920421 | 2.053747 | 12.40502 | 7.752254
2018-03-10 19:03 | 352792.9 | 3360.0015 | 5 | 40 | 3.533208 | -2.282023 | 2.920421 | 2.129812 | 12.40502 | 8.021411
2018-03-10 19:05 | 352912.9 | 3480.0014 | 5 | 40 | 3.522541 | -2.282 | 2.920421 | 2.205884 | 12.40502 | 8.289781
2018-03-10 19:07 | 353032.9 | 3600.0007 | 5 | 40 | 3.5119 | -2.282047 | 2.920421 | 2.281943 | 12.40502 | 8.55731
2018-03-10 19:09 | 353152.9 | 3720.0008 | 5 | 40 | 3.49838 | -2.282023 | 2.920421 | 2.357997 | 12.40502 | 8.823921
2018-03-10 19:11 | 353272.9 | 3840.0002 | 5 | 40 | 3.482283 | -2.282046 | 2.920421 | 2.434067 | 12.40502 | 9.089424
2018-03-10 19:13 | 353392.9 | 3960.0002 | 5 | 40 | 3.46468 | -2.282063 | 2.920421 | 2.510138 | 12.40502 | 9.353678
2018-03-10 19:15 | 353512.9 | 4080.0013 | 5 | 40 | 3.443437 | -2.281972 | 2.920421 | 2.586206 | 12.40502 | 9.61645
2018-03-10 19:17 | 353632.9 | 4200.0006 | 5 | 40 | 3.412591 | -2.28201 | 2.920421 | 2.662268 | 12.40502 | 9.877275
2018-03-10 19:19 | 353752.9 | 4320.0013 | 5 | 40 | 3.363266 | -2.281904 | 2.920421 | 2.738337 | 12.40502 | 10.13512
2018-03-10 19:21 | 353872.9 | 4440.0021 | 5 | 40 | 3.286055 | -2.281984 | 2.920421 | 2.814401 | 12.40502 | 10.38827
2018-03-10 19:23 | 353992.9 | 4560.0015 | 5 | 40 | 3.129421 | -2.282054 | 2.920421 | 2.890462 | 12.40502 | 10.6331
2018-03-10 19:24 | 354042.2 | 4609.2933 | 5 | 40 | 2.999989 | -2.28203 | 2.920421 | 2.921705 | 12.40502 | 10.72903
2018-03-10 19:26 | 354162.2 | 120.0001 | 6 | 40 | 3.370252 | 0 | 2.920421 | 2.921705 | 12.40502 | 10.72903
2018-03-10 19:28 | 354282.2 | 240.0002 | 6 | 40 | 3.385229 | 0 | 2.920421 | 2.921705 | 12.40502 | 10.72903
2018-03-10 19:29 | 354342.2 | 300.0031 | 6 | 40 | 3.38869 | 0 | 2.920421 | 2.921705 | 12.40502 | 10.72903
2018-03-10 19:29 | 354342.2 | 0.0025 | 7 | 41 | 3.388954 | 0 | 0 | 0 | 0 | 0
2018-03-10 19:31 | 354462.3 | 120.0011 | 2 | 41 | 4.083611 | 4.889841 | 0.1623917 | 0 | 0.6440424 | 0
2018-03-10 19:33 | 354582.3 | 240.0012 | 2 | 41 | 4.115865 | 4.889843 | 0.3253851 | 0 | 1.312118 | 0
2018-03-10 19:35 | 354702.3 | 360.0011 | 2 | 41 | 4.151657 | 4.889832 | 0.4883888 | 0 | 1.986025 | 0
2018-03-10 19:37 | 354822.3 | 480.0012 | 2 | 41 | 4.182765 | 4.889778 | 0.6513718 | 0 | 2.665272 | 0
2018-03-10 19:39 | 354942.3 | 600.0004 | 2 | 41 | 4.200217 | 4.751329 | 0.8135594 | 0 | 3.345573 | 0
2018-03-10 19:41 | 355062.3 | 720.0006 | 2 | 41 | 4.200282 | 4.397417 | 0.9659815 | 0 | 3.985785 | 0
2018-03-10 19:43 | 355182.3 | 840.0015 | 2 | 41 | 4.20025 | 4.07449 | 1.107171 | 0 | 4.578817 | 0
2018-03-10 19:45 | 355302.3 | 960.0003 | 2 | 41 | 4.200233 | 3.758051 | 1.237708 | 0 | 5.127106 | 0
2018-03-10 19:47 | 355422.3 | 1080.0021 | 2 | 41 | 4.200207 | 3.466368 | 1.357938 | 0 | 5.632099 | 0
2018-03-10 19:49 | 355522 | 1179.6731 | 2 | 41 | 4.200251 | 3.259996 | 1.451015 | 0 | 6.023046 | 0
2018-03-10 19:51 | 355642 | 120.0012 | 3 | 41 | 4.218816 | 3.259851 | 1.559302 | 1.634e-09 | 6.47879 | 6.613e-09
2018-03-10 19:53 | 355762 | 240.0021 | 3 | 41 | 4.24096 | 3.259911 | 1.667961 | 1.634e-09 | 6.938372 | 6.613e-09
2018-03-10 19:55 | 355882 | 360.0006 | 3 | 41 | 4.267102 | 3.259937 | 1.776619 | 1.634e-09 | 7.400557 | 6.613e-09
2018-03-10 19:57 | 356002 | 480.0002 | 3 | 41 | 4.295519 | 3.259979 | 1.885276 | 1.634e-09 | 7.865747 | 6.613e-09
2018-03-10 19:59 | 356122 | 600.0029 | 3 | 41 | 4.325261 | 3.259865 | 1.993939 | 1.634e-09 | 8.334107 | 6.613e-09
2018-03-10 20:01 | 356242 | 720.0012 | 3 | 41 | 4.356903 | 3.25989 | 2.102587 | 1.634e-09 | 8.805738 | 6.613e-09
2018-03-10 20:03 | 356362 | 840.0001 | 3 | 41 | 4.39243 | 3.259853 | 2.211253 | 1.634e-09 | 9.281079 | 6.613e-09
2018-03-10 20:05 | 356482 | 960.0015 | 3 | 41 | 4.400268 | 2.880629 | 2.31438 | 1.634e-09 | 9.73478 | 6.613e-09
2018-03-10 20:07 | 356602 | 1080.0011 | 3 | 41 | 4.400265 | 2.529119 | 2.404381 | 1.634e-09 | 10.13081 | 6.613e-09
2018-03-10 20:09 | 356722 | 1200.0014 | 3 | 41 | 4.400189 | 2.224813 | 2.483477 | 1.634e-09 | 10.47885 | 6.613e-09
2018-03-10 20:11 | 356842 | 1320.0008 | 3 | 41 | 4.40023 | 1.961708 | 2.553206 | 1.634e-09 | 10.78567 | 6.613e-09
2018-03-10 20:13 | 356962 | 1440.0011 | 3 | 41 | 4.400254 | 1.720681 | 2.614537 | 1.634e-09 | 11.05554 | 6.613e-09
2018-03-10 20:15 | 357082 | 1560.0013 | 3 | 41 | 4.400246 | 1.515331 | 2.668327 | 1.634e-09 | 11.29223 | 6.613e-09
2018-03-10 20:17 | 357202 | 1680.0006 | 3 | 41 | 4.400178 | 1.342207 | 2.715881 | 1.634e-09 | 11.50148 | 6.613e-09
2018-03-10 20:19 | 357322 | 1800.001 | 3 | 41 | 4.400208 | 1.197237 | 2.758161 | 1.634e-09 | 11.68752 | 6.613e-09
2018-03-10 20:21 | 357442 | 1920.0019 | 3 | 41 | 4.400244 | 1.066922 | 2.795855 | 1.634e-09 | 11.85338 | 6.613e-09
2018-03-10 20:23 | 357562 | 2040.0006 | 3 | 41 | 4.400209 | 0.9466496 | 2.829347 | 1.634e-09 | 12.00076 | 6.613e-09
2018-03-10 20:25 | 357682 | 2160.0016 | 3 | 41 | 4.400169 | 0.8474092 | 2.859205 | 1.634e-09 | 12.13213 | 6.613e-09
2018-03-10 20:27 | 357802 | 2280.0004 | 3 | 41 | 4.400158 | 0.7628298 | 2.886003 | 1.634e-09 | 12.25006 | 6.613e-09
2018-03-10 20:29 | 357922 | 2400.0015 | 3 | 41 | 4.400164 | 0.6890154 | 2.910193 | 1.634e-09 | 12.35649 | 6.613e-09
2018-03-10 20:30 | 357986.2 | 2464.2348 | 3 | 41 | 4.400161 | 0.6519966 | 2.922161 | 1.634e-09 | 12.40915 | 6.613e-09
2018-03-10 20:32 | 358106.3 | 120.0002 | 4 | 41 | 4.332672 | 0 | 2.922161 | 1.634e-09 | 12.40915 | 6.613e-09
2018-03-10 20:34 | 358226.3 | 240.0004 | 4 | 41 | 4.326994 | 0 | 2.922161 | 1.634e-09 | 12.40915 | 6.613e-09
2018-03-10 20:35 | 358286.3 | 300.0033 | 4 | 41 | 4.325356 | 0 | 2.922161 | 1.634e-09 | 12.40915 | 6.613e-09
2018-03-10 20:37 | 358406.4 | 120.0002 | 5 | 41 | 4.085659 | -2.28204 | 2.922161 | 0.07605929 | 12.40915 | 0.3132128
2018-03-10 20:39 | 358526.4 | 240.0013 | 5 | 41 | 4.050906 | -2.282038 | 2.922161 | 0.15212 | 12.40915 | 0.6225996
2018-03-10 20:41 | 358646.4 | 360.0004 | 5 | 41 | 4.018621 | -2.281942 | 2.922161 | 0.228177 | 12.40915 | 0.9294586
2018-03-10 20:43 | 358766.4 | 480.0012 | 5 | 41 | 3.988736 | -2.281986 | 2.922161 | 0.3042447 | 12.40915 | 1.234
2018-03-10 20:45 | 358886.4 | 600.0014 | 5 | 41 | 3.959977 | -2.282012 | 2.922161 | 0.3803149 | 12.40915 | 1.536319
2018-03-10 20:47 | 359006.4 | 720.0002 | 5 | 41 | 3.932053 | -2.282025 | 2.922161 | 0.4563698 | 12.40915 | 1.836437
2018-03-10 20:49 | 359126.4 | 840.001 | 5 | 41 | 3.903366 | -2.281979 | 2.922161 | 0.5324426 | 12.40915 | 2.134477
2018-03-10 20:51 | 359246.4 | 960.0013 | 5 | 41 | 3.875864 | -2.282019 | 2.922161 | 0.6085019 | 12.40915 | 2.430305
2018-03-10 20:53 | 359366.4 | 1080.0007 | 5 | 41 | 3.849297 | -2.282004 | 2.922161 | 0.6845549 | 12.40915 | 2.724067
2018-03-10 20:55 | 359486.4 | 1200.0018 | 5 | 41 | 3.823409 | -2.281967 | 2.922161 | 0.7606307 | 12.40915 | 3.015911
2018-03-10 20:57 | 359606.4 | 1320.0003 | 5 | 41 | 3.798417 | -2.281947 | 2.922161 | 0.8366887 | 12.40915 | 3.305753
2018-03-10 20:59 | 359726.4 | 1440.0013 | 5 | 41 | 3.774247 | -2.281968 | 2.922161 | 0.9127584 | 12.40915 | 3.593762
2018-03-10 21:01 | 359846.4 | 1560.0015 | 5 | 41 | 3.75293 | -2.281928 | 2.922161 | 0.9888188 | 12.40915 | 3.880011
2018-03-10 21:03 | 359966.4 | 1680.0017 | 5 | 41 | 3.73281 | -2.281954 | 2.922161 | 1.064881 | 12.40915 | 4.164692
2018-03-10 21:05 | 360086.4 | 1800.001 | 5 | 41 | 3.713755 | -2.281904 | 2.922161 | 1.140945 | 12.40915 | 4.447902
2018-03-10 21:07 | 360206.4 | 1920.0004 | 5 | 41 | 3.694142 | -2.281942 | 2.922161 | 1.216998 | 12.40915 | 4.729605
2018-03-10 21:09 | 360326.4 | 2040.0013 | 5 | 41 | 3.675301 | -2.281944 | 2.922161 | 1.293077 | 12.40915 | 5.009921
2018-03-10 21:11 | 360446.4 | 2160.0016 | 5 | 41 | 3.658288 | -2.281944 | 2.922161 | 1.369139 | 12.40915 | 5.288816
2018-03-10 21:13 | 360566.4 | 2280.001 | 5 | 41 | 3.642835 | -2.281915 | 2.922161 | 1.445204 | 12.40915 | 5.566483
2018-03-10 21:15 | 360686.4 | 2400.0004 | 5 | 41 | 3.627738 | -2.281967 | 2.922161 | 1.521269 | 12.40915 | 5.843002
2018-03-10 21:17 | 360806.4 | 2520.0014 | 5 | 41 | 3.612403 | -2.281991 | 2.922161 | 1.59733 | 12.40915 | 6.11834
2018-03-10 21:19 | 360926.4 | 2640.0017 | 5 | 41 | 3.59921 | -2.281947 | 2.922161 | 1.673397 | 12.40915 | 6.392614
2018-03-10 21:21 | 361046.4 | 2760.0011 | 5 | 41 | 3.587271 | -2.281951 | 2.922161 | 1.749458 | 12.40915 | 6.665909
2018-03-10 21:23 | 361166.4 | 2880.0015 | 5 | 41 | 3.576476 | -2.28198 | 2.922161 | 1.825517 | 12.40915 | 6.938344
2018-03-10 21:25 | 361286.4 | 3000.0009 | 5 | 41 | 3.564996 | -2.281902 | 2.922161 | 1.901577 | 12.40915 | 7.209944
2018-03-10 21:27 | 361406.4 | 3120.0011 | 5 | 41 | 3.553727 | -2.281959 | 2.922161 | 1.977649 | 12.40915 | 7.480701
2018-03-10 21:29 | 361526.4 | 3240.0013 | 5 | 41 | 3.543318 | -2.281968 | 2.922161 | 2.053702 | 12.40915 | 7.750573
2018-03-10 21:31 | 361646.4 | 3360.0014 | 5 | 41 | 3.533493 | -2.281983 | 2.922161 | 2.129769 | 12.40915 | 8.019726
2018-03-10 21:33 | 361766.4 | 3480.0016 | 5 | 41 | 3.522641 | -2.281946 | 2.922161 | 2.205837 | 12.40915 | 8.288108
2018-03-10 21:35 | 361886.4 | 3600.0003 | 5 | 41 | 3.509121 | -2.281944 | 2.922161 | 2.281898 | 12.40915 | 8.555532
2018-03-10 21:37 | 362006.4 | 3720.0014 | 5 | 41 | 3.496086 | -2.281959 | 2.922161 | 2.357957 | 12.40915 | 8.821941
2018-03-10 21:39 | 362126.4 | 3840.0009 | 5 | 41 | 3.481543 | -2.28187 | 2.922161 | 2.434015 | 12.40915 | 9.087303
2018-03-10 21:41 | 362246.4 | 3960.0011 | 5 | 41 | 3.46479 | -2.281973 | 2.922161 | 2.510087 | 12.40915 | 9.351547
2018-03-10 21:43 | 362366.4 | 4080.0004 | 5 | 41 | 3.440893 | -2.281944 | 2.922161 | 2.586144 | 12.40915 | 9.614227
2018-03-10 21:45 | 362486.4 | 4200.0006 | 5 | 41 | 3.407687 | -2.281946 | 2.922161 | 2.66221 | 12.40915 | 9.874747
2018-03-10 21:47 | 362606.4 | 4320.0007 | 5 | 41 | 3.360738 | -2.281912 | 2.922161 | 2.738267 | 12.40915 | 10.13227
2018-03-10 21:49 | 362726.4 | 4440.0009 | 5 | 41 | 3.285053 | -2.281979 | 2.922161 | 2.814342 | 12.40915 | 10.38532
2018-03-10 21:51 | 362846.4 | 4560.0011 | 5 | 41 | 3.127007 | -2.281912 | 2.922161 | 2.890405 | 12.40915 | 10.63006
2018-03-10 21:51 | 362893.8 | 4607.4057 | 5 | 41 | 2.999986 | -2.281938 | 2.922161 | 2.920452 | 12.40915 | 10.72228
2018-03-10 21:53 | 363013.8 | 120.001 | 6 | 41 | 3.372438 | 0 | 2.922161 | 2.920452 | 12.40915 | 10.72228
2018-03-10 21:55 | 363133.8 | 240.0012 | 6 | 41 | 3.387409 | 0 | 2.922161 | 2.920452 | 12.40915 | 10.72228
2018-03-10 21:56 | 363193.8 | 300.0032 | 6 | 41 | 3.390932 | 0 | 2.922161 | 2.920452 | 12.40915 | 10.72228
2018-03-10 21:56 | 363193.9 | 0.0026 | 7 | 42 | 3.391026 | 0 | 0 | 0 | 0 | 0
2018-03-10 21:58 | 363313.9 | 120.0012 | 2 | 42 | 4.083335 | 4.88986 | 0.1623796 | 0 | 0.6441556 | 0
2018-03-10 22:00 | 363433.9 | 240.0008 | 2 | 42 | 4.117417 | 4.88982 | 0.3253668 | 0 | 1.312232 | 0
2018-03-10 22:02 | 363553.9 | 360.0003 | 2 | 42 | 4.155294 | 4.889805 | 0.4883773 | 0 | 1.986661 | 0
2018-03-10 22:04 | 363673.9 | 480.0013 | 2 | 42 | 4.183836 | 4.890015 | 0.6513747 | 0 | 2.666379 | 0
2018-03-10 22:06 | 363793.9 | 600.0014 | 2 | 42 | 4.20026 | 4.76058 | 0.8135868 | 0 | 3.346841 | 0
2018-03-10 22:08 | 363913.9 | 720.0002 | 2 | 42 | 4.20023 | 4.405245 | 0.9664074 | 0 | 3.988727 | 0
2018-03-10 22:10 | 364033.9 | 840.0013 | 2 | 42 | 4.200268 | 4.048576 | 1.107223 | 0 | 4.580188 | 0
2018-03-10 22:12 | 364153.9 | 960.0007 | 2 | 42 | 4.200242 | 3.74234 | 1.236915 | 0 | 5.124927 | 0
2018-03-10 22:14 | 364273.9 | 1080.001 | 2 | 42 | 4.200243 | 3.469801 | 1.357005 | 0 | 5.629336 | 0
2018-03-10 22:16 | 364380.2 | 1186.3548 | 2 | 42 | 4.200222 | 3.259983 | 1.456406 | 0 | 6.046844 | 0
2018-03-10 22:18 | 364500.3 | 120.001 | 3 | 42 | 4.219228 | 3.259956 | 1.564664 | 2.985e-09 | 6.50246 | 1.2078e-08
2018-03-10 22:20 | 364620.3 | 240.002 | 3 | 42 | 4.24355 | 3.25988 | 1.673341 | 2.985e-09 | 6.962299 | 1.2078e-08
2018-03-10 22:22 | 364740.3 | 360.0007 | 3 | 42 | 4.268947 | 3.259876 | 1.782006 | 2.985e-09 | 7.424786 | 1.2078e-08
2018-03-10 22:24 | 364860.3 | 480.0008 | 3 | 42 | 4.295888 | 3.259838 | 1.890659 | 2.985e-09 | 7.890075 | 1.2078e-08
2018-03-10 22:26 | 364980.3 | 600.0012 | 3 | 42 | 4.325002 | 3.25984 | 1.99931 | 2.985e-09 | 8.358374 | 1.2078e-08
2018-03-10 22:28 | 365100.3 | 720.0004 | 3 | 42 | 4.358821 | 3.259829 | 2.107981 | 2.985e-09 | 8.830162 | 1.2078e-08
2018-03-10 22:30 | 365220.3 | 840.0014 | 3 | 42 | 4.395136 | 3.259886 | 2.216639 | 2.985e-09 | 9.305748 | 1.2078e-08
2018-03-10 22:32 | 365340.3 | 960.0002 | 3 | 42 | 4.400253 | 2.872742 | 2.319249 | 2.985e-09 | 9.757221 | 1.2078e-08
2018-03-10 22:34 | 365460.3 | 1080.0003 | 3 | 42 | 4.400247 | 2.531111 | 2.409199 | 2.985e-09 | 10.15303 | 1.2078e-08
2018-03-10 22:36 | 365580.3 | 1200.0015 | 3 | 42 | 4.400229 | 2.220394 | 2.488329 | 2.985e-09 | 10.50122 | 1.2078e-08
2018-03-10 22:38 | 365700.3 | 1320.0002 | 3 | 42 | 4.400225 | 1.940255 | 2.55754 | 2.985e-09 | 10.80576 | 1.2078e-08
2018-03-10 22:40 | 365820.3 | 1440.0022 | 3 | 42 | 4.400265 | 1.710256 | 2.618294 | 2.985e-09 | 11.07309 | 1.2078e-08
2018-03-10 22:42 | 365940.3 | 1560.0016 | 3 | 42 | 4.400198 | 1.512407 | 2.671899 | 2.985e-09 | 11.30897 | 1.2078e-08
2018-03-10 22:44 | 366060.3 | 1680.0001 | 3 | 42 | 4.400246 | 1.344077 | 2.719461 | 2.985e-09 | 11.51825 | 1.2078e-08
2018-03-10 22:46 | 366180.3 | 1800.0004 | 3 | 42 | 4.400213 | 1.187845 | 2.761611 | 2.985e-09 | 11.70372 | 1.2078e-08
2018-03-10 22:48 | 366300.3 | 1920.0016 | 3 | 42 | 4.400218 | 1.055367 | 2.79891 | 2.985e-09 | 11.86785 | 1.2078e-08
2018-03-10 22:50 | 366420.3 | 2040.0011 | 3 | 42 | 4.400187 | 0.9420214 | 2.83216 | 2.985e-09 | 12.01415 | 1.2078e-08
2018-03-10 22:52 | 366540.3 | 2160.0006 | 3 | 42 | 4.40017 | 0.8474922 | 2.861953 | 2.985e-09 | 12.14525 | 1.2078e-08
2018-03-10 22:54 | 366660.3 | 2280.001 | 3 | 42 | 4.400158 | 0.7604704 | 2.888735 | 2.985e-09 | 12.26309 | 1.2078e-08
2018-03-10 22:56 | 366780.3 | 2400.0003 | 3 | 42 | 4.400184 | 0.681077 | 2.912718 | 2.985e-09 | 12.36862 | 1.2078e-08
2018-03-10 22:57 | 366831.6 | 2451.3033 | 3 | 42 | 4.400198 | 0.6519938 | 2.922205 | 2.985e-09 | 12.41037 | 1.2078e-08
2018-03-10 22:59 | 366951.6 | 120.0012 | 4 | 42 | 4.332891 | 0 | 2.922205 | 2.985e-09 | 12.41037 | 1.2078e-08
2018-03-10 23:01 | 367071.6 | 240.0022 | 4 | 42 | 4.327229 | 0 | 2.922205 | 2.985e-09 | 12.41037 | 1.2078e-08
2018-03-10 23:02 | 367131.6 | 300.0033 | 4 | 42 | 4.325595 | 0 | 2.922205 | 2.985e-09 | 12.41037 | 1.2078e-08
2018-03-10 23:04 | 367251.7 | 120.0005 | 5 | 42 | 4.08702 | -2.281941 | 2.922205 | 0.07605603 | 12.41037 | 0.3133497
2018-03-10 23:06 | 367371.7 | 240.0007 | 5 | 42 | 4.051766 | -2.281962 | 2.922205 | 0.1521211 | 12.41037 | 0.6228315
2018-03-10 23:08 | 367491.7 | 360.001 | 5 | 42 | 4.020891 | -2.281942 | 2.922205 | 0.2281856 | 12.41037 | 0.9298404
2018-03-10 23:10 | 367611.7 | 480.0012 | 5 | 42 | 3.991773 | -2.281984 | 2.922205 | 0.3042448 | 12.41037 | 1.234547
2018-03-10 23:12 | 367731.7 | 600.0014 | 5 | 42 | 3.962739 | -2.282019 | 2.922205 | 0.3803044 | 12.41037 | 1.537059
2018-03-10 23:14 | 367851.7 | 720.0007 | 5 | 42 | 3.9326 | -2.281991 | 2.922205 | 0.4563777 | 12.41037 | 1.837368
2018-03-10 23:16 | 367971.7 | 840.0002 | 5 | 42 | 3.904456 | -2.281917 | 2.922205 | 0.5324311 | 12.41037 | 2.135375
2018-03-10 23:18 | 368091.7 | 960.0003 | 5 | 42 | 3.877744 | -2.28196 | 2.922205 | 0.6085043 | 12.41037 | 2.431374
2018-03-10 23:20 | 368211.7 | 1080.0023 | 5 | 42 | 3.85176 | -2.282014 | 2.922205 | 0.6845659 | 12.41037 | 2.725342
2018-03-10 23:22 | 368331.7 | 1200.0009 | 5 | 42 | 3.824332 | -2.281984 | 2.922205 | 0.7606247 | 12.41037 | 3.017271
2018-03-10 23:24 | 368451.7 | 1320.0004 | 5 | 42 | 3.798354 | -2.281933 | 2.922205 | 0.8366848 | 12.41037 | 3.307136
2018-03-10 23:26 | 368571.7 | 1440.0001 | 5 | 42 | 3.775499 | -2.282009 | 2.922205 | 0.9127527 | 12.41037 | 3.595188
2018-03-10 23:28 | 368691.7 | 1560.0009 | 5 | 42 | 3.754876 | -2.281995 | 2.922205 | 0.9888149 | 12.41037 | 3.881565
2018-03-10 23:30 | 368811.7 | 1680.0005 | 5 | 42 | 3.734473 | -2.282021 | 2.922205 | 1.064879 | 12.41037 | 4.166402
2018-03-10 23:32 | 368931.7 | 1800.0016 | 5 | 42 | 3.713414 | -2.282058 | 2.922205 | 1.140948 | 12.41037 | 4.449676
2018-03-10 23:34 | 369051.7 | 1920.0012 | 5 | 42 | 3.694038 | -2.28196 | 2.922205 | 1.217011 | 12.41037 | 4.731383
2018-03-10 23:36 | 369171.7 | 2040.0007 | 5 | 42 | 3.675922 | -2.281926 | 2.922205 | 1.293074 | 12.41037 | 5.011661
2018-03-10 23:38 | 369291.7 | 2160.001 | 5 | 42 | 3.659431 | -2.281926 | 2.922205 | 1.369132 | 12.41037 | 5.290619
2018-03-10 23:40 | 369411.7 | 2280.0011 | 5 | 42 | 3.642605 | -2.282007 | 2.922205 | 1.445195 | 12.41037 | 5.568335
2018-03-10 23:42 | 369531.7 | 2400.0005 | 5 | 42 | 3.626453 | -2.282009 | 2.922205 | 1.521251 | 12.41037 | 5.844742
2018-03-10 23:44 | 369651.7 | 2520.0008 | 5 | 42 | 3.612162 | -2.281991 | 2.922205 | 1.597325 | 12.41037 | 6.120071
2018-03-10 23:46 | 369771.7 | 2640.0003 | 5 | 42 | 3.599576 | -2.282 | 2.922205 | 1.673383 | 12.41037 | 6.39431
2018-03-10 23:48 | 369891.7 | 2760.0004 | 5 | 42 | 3.587464 | -2.282012 | 2.922205 | 1.74945 | 12.41037 | 6.66766
2018-03-10 23:50 | 370011.7 | 2880.0023 | 5 | 42 | 3.574623 | -2.281942 | 2.922205 | 1.825514 | 12.41037 | 6.940044
2018-03-10 23:52 | 370131.7 | 3000.0002 | 5 | 42 | 3.56349 | -2.281984 | 2.922205 | 1.901575 | 12.41037 | 7.211504
2018-03-10 23:54 | 370251.7 | 3120.0004 | 5 | 42 | 3.55318 | -2.281986 | 2.922205 | 1.97763 | 12.41037 | 7.482128
2018-03-10 23:56 | 370371.7 | 3240.0007 | 5 | 42 | 3.543537 | -2.282001 | 2.922205 | 2.053696 | 12.41037 | 7.752044
2018-03-10 23:58 | 370491.7 | 3360.0008 | 5 | 42 | 3.532168 | -2.282012 | 2.922205 | 2.129759 | 12.41037 | 8.021159
2018-03-11 | 370611.7 | 3480.0003 | 5 | 42 | 3.519945 | -2.28198 | 2.922205 | 2.205825 | 12.41037 | 8.289363
2018-03-11 00:02 | 370731.7 | 3600.0012 | 5 | 42 | 3.50824 | -2.282016 | 2.922205 | 2.281886 | 12.41037 | 8.556652
2018-03-11 00:04 | 370851.7 | 3720.0006 | 5 | 42 | 3.496082 | -2.282035 | 2.922205 | 2.357949 | 12.41037 | 8.823035
2018-03-11 00:06 | 370971.7 | 3840.0011 | 5 | 42 | 3.481631 | -2.281995 | 2.922205 | 2.434013 | 12.41037 | 9.088433
2018-03-11 00:08 | 371091.7 | 3960.0012 | 5 | 42 | 3.462025 | -2.282035 | 2.922205 | 2.51007 | 12.41037 | 9.352517
2018-03-11 00:10 | 371211.7 | 4080.001 | 5 | 42 | 3.438683 | -2.282058 | 2.922205 | 2.586127 | 12.41037 | 9.614978
2018-03-11 00:12 | 371331.7 | 4200.0023 | 5 | 42 | 3.407346 | -2.282025 | 2.922205 | 2.662203 | 12.41037 | 9.875454
2018-03-11 00:14 | 371451.7 | 4320.0009 | 5 | 42 | 3.361897 | -2.28194 | 2.922205 | 2.738259 | 12.41037 | 10.13301
2018-03-11 00:16 | 371571.7 | 4440.0004 | 5 | 42 | 3.283888 | -2.282028 | 2.922205 | 2.81432 | 12.41037 | 10.38606
2018-03-11 00:18 | 371691.7 | 4560.0004 | 5 | 42 | 3.123958 | -2.281936 | 2.922205 | 2.890386 | 12.41037 | 10.6306
2018-03-11 00:19 | 371739 | 4607.2722 | 5 | 42 | 2.999991 | -2.282037 | 2.922205 | 2.920358 | 12.41037 | 10.72254
2018-03-11 00:21 | 371859.0343 | 120.0008 | 6 | 42 | 3.376972 | 0 | 2.922205 | 2.920358 | 12.41037 | 10.72254
2018-03-11 00:23 | 371979.0338 | 240.0003 | 6 | 42 | 3.392119 | 0 | 2.922205 | 2.920358 | 12.41037 | 10.72254
2018-03-11 00:24 | 372039.034 | 300.0005 | 6 | 42 | 3.395695 | 0 | 2.922205 | 2.920358 | 12.41037 | 10.72254
2018-03-11 00:24 | 372039 | 0.0039 | 7 | 43 | 3.395734 | 0 | 0 | 0 | 0 | 0
2018-03-11 00:26 | 372159.1 | 120.0012 | 2 | 43 | 4.08743 | 4.889818 | 0.1623996 | 1.4e-10 | 0.6448502 | 4.76e-10
2018-03-11 00:28 | 372279.1 | 240.0012 | 2 | 43 | 4.12074 | 4.890179 | 0.3254055 | 1.4e-10 | 1.31367 | 4.76e-10
2018-03-11 00:30 | 372399.1 | 360.0015 | 2 | 43 | 4.156616 | 4.890152 | 0.4884115 | 1.4e-10 | 1.988405 | 4.76e-10
2018-03-11 00:32 | 372519.1 | 480.0006 | 2 | 43 | 4.183859 | 4.889866 | 0.6513935 | 1.4e-10 | 2.668148 | 4.76e-10
2018-03-11 00:34 | 372639.1 | 600.0007 | 2 | 43 | 4.200286 | 4.735468 | 0.8134027 | 1.4e-10 | 3.347765 | 4.76e-10
2018-03-11 00:36 | 372759.1 | 720.001 | 2 | 43 | 4.200254 | 4.36038 | 0.964866 | 1.4e-10 | 3.983951 | 4.76e-10
2018-03-11 00:38 | 372879.1 | 840.0013 | 2 | 43 | 4.200281 | 4.029005 | 1.104592 | 1.4e-10 | 4.570837 | 4.76e-10
2018-03-11 00:40 | 372999.1 | 960.0007 | 2 | 43 | 4.200239 | 3.737333 | 1.233863 | 1.4e-10 | 5.113807 | 4.76e-10
2018-03-11 00:42 | 373119.1 | 1080.0009 | 2 | 43 | 4.20027 | 3.473732 | 1.354019 | 1.4e-10 | 5.618489 | 4.76e-10
2018-03-11 00:43 | 373214.3 | 1175.1733 | 2 | 43 | 4.200272 | 3.259995 | 1.443053 | 1.4e-10 | 5.992457 | 4.76e-10
2018-03-11 00:45 | 373334.3 | 120.0003 | 3 | 43 | 4.219971 | 3.259903 | 1.551328 | 1.4e-10 | 6.44821 | 4.76e-10
2018-03-11 00:47 | 373454.3 | 240.0004 | 3 | 43 | 4.242589 | 3.259884 | 1.659976 | 1.4e-10 | 6.907915 | 4.76e-10
2018-03-11 00:49 | 373574.3 | 360.0013 | 3 | 43 | 4.266516 | 3.259928 | 1.768643 | 1.4e-10 | 7.370237 | 4.76e-10
2018-03-11 00:51 | 373694.3 | 480.0008 | 3 | 43 | 4.293406 | 3.259939 | 1.877306 | 1.4e-10 | 7.835273 | 4.76e-10
2018-03-11 00:53 | 373814.3 | 600.0008 | 3 | 43 | 4.324524 | 3.259901 | 1.98597 | 1.4e-10 | 8.303479 | 4.76e-10
2018-03-11 00:55 | 373934.3 | 720.0008 | 3 | 43 | 4.357201 | 3.259985 | 2.094618 | 1.4e-10 | 8.77509 | 4.76e-10
2018-03-11 00:57 | 374054.3 | 840.0008 | 3 | 43 | 4.392181 | 3.259926 | 2.203288 | 1.4e-10 | 9.250469 | 4.76e-10
2018-03-11 00:59 | 374174.3 | 960.0003 | 3 | 43 | 4.400268 | 2.913101 | 2.307112 | 1.4e-10 | 9.707226 | 4.76e-10
2018-03-11 01:01 | 374294.3 | 1080.0015 | 3 | 43 | 4.400254 | 2.547216 | 2.398051 | 1.4e-10 | 10.10738 | 4.76e-10
2018-03-11 01:03 | 374414.3 | 1200.0019 | 3 | 43 | 4.40024 | 2.229661 | 2.477497 | 1.4e-10 | 10.45696 | 4.76e-10
2018-03-11 01:05 | 374534.3 | 1320.0012 | 3 | 43 | 4.400272 | 1.962778 | 2.547254 | 1.4e-10 | 10.76391 | 4.76e-10
2018-03-11 01:07 | 374654.3 | 1440.0014 | 3 | 43 | 4.400234 | 1.734882 | 2.608747 | 1.4e-10 | 11.03449 | 4.76e-10
2018-03-11 01:09 | 374774.3 | 1560.0016 | 3 | 43 | 4.400257 | 1.533846 | 2.66316 | 1.4e-10 | 11.27392 | 4.76e-10
2018-03-11 01:11 | 374894.3 | 1680.0003 | 3 | 43 | 4.400205 | 1.34984 | 2.711125 | 1.4e-10 | 11.48498 | 4.76e-10
2018-03-11 01:13 | 375014.3 | 1800.0011 | 3 | 43 | 4.400177 | 1.197286 | 2.753515 | 1.4e-10 | 11.67151 | 4.76e-10
2018-03-11 01:15 | 375134.3 | 1920.0001 | 3 | 43 | 4.400208 | 1.068301 | 2.791226 | 1.4e-10 | 11.83744 | 4.76e-10
2018-03-11 01:17 | 375254.3 | 2040.0012 | 3 | 43 | 4.400184 | 0.9575491 | 2.824966 | 1.4e-10 | 11.9859 | 4.76e-10
2018-03-11 01:19 | 375374.3 | 2160.0006 | 3 | 43 | 4.400205 | 0.8555059 | 2.855165 | 1.4e-10 | 12.11878 | 4.76e-10
2018-03-11 01:21 | 375494.3 | 2280.0005 | 3 | 43 | 4.400131 | 0.765048 | 2.88212 | 1.4e-10 | 12.23739 | 4.76e-10
2018-03-11 01:23 | 375614.3 | 2400.0012 | 3 | 43 | 4.400163 | 0.6893463 | 2.906334 | 1.4e-10 | 12.34394 | 4.76e-10
2018-03-11 01:25 | 375680.5 | 2466.2092 | 3 | 43 | 4.400149 | 0.6519947 | 2.918669 | 1.4e-10 | 12.39822 | 4.76e-10
2018-03-11 01:27 | 375800.6 | 120.0002 | 4 | 43 | 4.332374 | 0 | 2.918669 | 1.4e-10 | 12.39822 | 4.76e-10
2018-03-11 01:29 | 375920.6 | 240.0011 | 4 | 43 | 4.326641 | 0 | 2.918669 | 1.4e-10 | 12.39822 | 4.76e-10
2018-03-11 01:30 | 375980.6 | 300.0031 | 4 | 43 | 4.325009 | 0 | 2.918669 | 1.4e-10 | 12.39822 | 4.76e-10
2018-03-11 01:32 | 376100.7 | 120.0012 | 5 | 43 | 4.084688 | -2.281912 | 2.918669 | 0.07605042 | 12.39822 | 0.3131315
2018-03-11 01:34 | 376220.7 | 240.0005 | 5 | 43 | 4.050417 | -2.281962 | 2.918669 | 0.1521178 | 12.39822 | 0.6224867
2018-03-11 01:36 | 376340.7 | 360.0016 | 5 | 43 | 4.020295 | -2.281983 | 2.918669 | 0.2281813 | 12.39822 | 0.9294274
2018-03-11 01:38 | 376460.7 | 480.001 | 5 | 43 | 3.989745 | -2.281983 | 2.918669 | 0.3042523 | 12.39822 | 1.234105
2018-03-11 01:40 | 376580.7 | 600.0013 | 5 | 43 | 3.959893 | -2.28203 | 2.918669 | 0.3803076 | 12.39822 | 1.536397
2018-03-11 01:42 | 376700.7 | 720.0016 | 5 | 43 | 3.931266 | -2.282017 | 2.918669 | 0.45638 | 12.39822 | 1.836541
2018-03-11 01:44 | 376820.7 | 840.0019 | 5 | 43 | 3.904273 | -2.282033 | 2.918669 | 0.5324469 | 12.39822 | 2.134536
2018-03-11 01:46 | 376940.7 | 960.0002 | 5 | 43 | 3.877797 | -2.282043 | 2.918669 | 0.6084964 | 12.39822 | 2.430449
2018-03-11 01:48 | 377060.7 | 1080.0005 | 5 | 43 | 3.849965 | -2.282061 | 2.918669 | 0.6845738 | 12.39822 | 2.724405
2018-03-11 01:50 | 377180.7 | 1200.0006 | 5 | 43 | 3.823067 | -2.282103 | 2.918669 | 0.7606408 | 12.39822 | 3.016229
2018-03-11 01:52 | 377300.7 | 1320.0015 | 5 | 43 | 3.798216 | -2.282111 | 2.918669 | 0.8366927 | 12.39822 | 3.306019
2018-03-11 01:54 | 377420.7 | 1440.0004 | 5 | 43 | 3.776263 | -2.282044 | 2.918669 | 0.9127672 | 12.39822 | 3.594124
2018-03-11 01:56 | 377540.7 | 1560.0014 | 5 | 43 | 3.754323 | -2.282106 | 2.918669 | 0.9888326 | 12.39822 | 3.88054
2018-03-11 01:58 | 377660.7 | 1680.0007 | 5 | 43 | 3.732954 | -2.28204 | 2.918669 | 1.06489 | 12.39822 | 4.165256
2018-03-11 02:00 | 377780.7 | 1800.0001 | 5 | 43 | 3.713151 | -2.282093 | 2.918669 | 1.140957 | 12.39822 | 4.448449
2018-03-11 02:02 | 377900.7 | 1920.0011 | 5 | 43 | 3.694829 | -2.282063 | 2.918669 | 1.217036 | 12.39822 | 4.730234
2018-03-11 02:04 | 378020.7 | 2040.0015 | 5 | 43 | 3.676918 | -2.282044 | 2.918669 | 1.293089 | 12.39822 | 5.010558
2018-03-11 02:06 | 378140.7 | 2160.001 | 5 | 43 | 3.658486 | -2.282026 | 2.918669 | 1.369165 | 12.39822 | 5.289579
2018-03-11 02:08 | 378260.7 | 2280.0014 | 5 | 43 | 3.642186 | -2.282023 | 2.918669 | 1.445228 | 12.39822 | 5.567225
2018-03-11 02:10 | 378380.7 | 2400.0009 | 5 | 43 | 3.62722 | -2.281988 | 2.918669 | 1.521285 | 12.39822 | 5.843661
2018-03-11 02:12 | 378500.7 | 2520.0011 | 5 | 43 | 3.613817 | -2.28204 | 2.918669 | 1.597357 | 12.39822 | 6.119081
2018-03-11 02:14 | 378620.7 | 2640.0001 | 5 | 43 | 3.600091 | -2.282035 | 2.918669 | 1.67342 | 12.39822 | 6.393445
2018-03-11 02:16 | 378740.7 | 2760.0009 | 5 | 43 | 3.587082 | -2.282021 | 2.918669 | 1.749489 | 12.39822 | 6.666787
2018-03-11 02:18 | 378860.7 | 2880.0011 | 5 | 43 | 3.575693 | -2.281995 | 2.918669 | 1.82555 | 12.39822 | 6.939185
2018-03-11 02:20 | 378980.7 | 3000.0005 | 5 | 43 | 3.565636 | -2.281951 | 2.918669 | 1.901609 | 12.39822 | 7.210753
2018-03-11 02:22 | 379100.7 | 3120.0009 | 5 | 43 | 3.555514 | -2.282017 | 2.918669 | 1.97769 | 12.39822 | 7.48165
2018-03-11 02:24 | 379220.7 | 3240.0003 | 5 | 43 | 3.543906 | -2.281986 | 2.918669 | 2.05375 | 12.39822 | 7.751645
2018-03-11 02:26 | 379340.7 | 3360.0012 | 5 | 43 | 3.532996 | -2.282007 | 2.918669 | 2.129817 | 12.39822 | 8.020798
2018-03-11 02:28 | 379460.7 | 3480.0008 | 5 | 43 | 3.522071 | -2.282054 | 2.918669 | 2.205876 | 12.39822 | 8.289099
2018-03-11 02:30 | 379580.7 | 3600.001 | 5 | 43 | 3.511256 | -2.281968 | 2.918669 | 2.281946 | 12.39822 | 8.556624
2018-03-11 02:32 | 379700.7 | 3720.0015 | 5 | 43 | 3.497643 | -2.281962 | 2.918669 | 2.358012 | 12.39822 | 8.823225
2018-03-11 02:34 | 379820.7 | 3840 | 5 | 43 | 3.481555 | -2.282021 | 2.918669 | 2.434075 | 12.39822 | 9.088655
2018-03-11 02:36 | 379940.7 | 3960.001 | 5 | 43 | 3.463611 | -2.28203 | 2.918669 | 2.510138 | 12.39822 | 9.352813
2018-03-11 02:38 | 380060.7 | 4080.0013 | 5 | 43 | 3.441689 | -2.282037 | 2.918669 | 2.586203 | 12.39822 | 9.615459
2018-03-11 02:40 | 380180.7 | 4200.0008 | 5 | 43 | 3.410692 | -2.281973 | 2.918669 | 2.662267 | 12.39822 | 9.876154
2018-03-11 02:42 | 380300.7 | 4320.0018 | 5 | 43 | 3.360935 | -2.281983 | 2.918669 | 2.738333 | 12.39822 | 10.13384
2018-03-11 02:44 | 380420.7 | 4440.0007 | 5 | 43 | 3.281663 | -2.28204 | 2.918669 | 2.814394 | 12.39822 | 10.38674
2018-03-11 02:46 | 380540.7 | 4560.001 | 5 | 43 | 3.120512 | -2.282025 | 2.918669 | 2.890456 | 12.39822 | 10.6311
2018-03-11 02:46 | 380586.1 | 4605.4095 | 5 | 43 | 2.999983 | -2.282007 | 2.918669 | 2.919233 | 12.39822 | 10.71931
2018-03-11 02:48 | 380706.1 | 120.0001 | 6 | 43 | 3.372854 | 0 | 2.918669 | 2.919245 | 12.39822 | 10.71934
2018-03-11 02:50 | 380826.1 | 240.0012 | 6 | 43 | 3.388002 | 0 | 2.918669 | 2.919245 | 12.39822 | 10.71934
2018-03-11 02:51 | 380886.1 | 300.0039 | 6 | 43 | 3.391536 | 0 | 2.918669 | 2.919245 | 12.39822 | 10.71934
2018-03-11 02:51 | 380886.1 | 0.0023 | 7 | 44 | 3.391452 | 0 | 0 | 0 | 0 | 0
2018-03-11 02:53 | 381006.2 | 120.0004 | 2 | 44 | 4.086324 | 4.890064 | 0.1623973 | 7.3e-10 | 0.6446052 | 2.477e-09
2018-03-11 02:55 | 381126.2 | 240.0014 | 2 | 44 | 4.118554 | 4.88983 | 0.325387 | 7.3e-10 | 1.313105 | 2.477e-09
2018-03-11 02:57 | 381246.2 | 360.0001 | 2 | 44 | 4.153893 | 4.890118 | 0.4883912 | 7.3e-10 | 1.987405 | 2.477e-09
2018-03-11 02:59 | 381366.2 | 480.0003 | 2 | 44 | 4.184849 | 4.890162 | 0.6513984 | 7.3e-10 | 2.667086 | 2.477e-09
2018-03-11 03:01 | 381486.2 | 600.0013 | 2 | 44 | 4.200264 | 4.720703125 | 0.813151 | 7.3e-10 | 3.345776 | 2.477e-09
2018-03-11 03:03 | 381606.2 | 720.0005 | 2 | 44 | 4.20025 | 4.36846 | 0.9645845 | 7.3e-10 | 3.981836 | 2.477e-09
2018-03-11 03:05 | 381726.2 | 840.0035 | 2 | 44 | 4.200224 | 4.049982 | 1.104848 | 7.3e-10 | 4.570979 | 2.477e-09
2018-03-11 03:07 | 381846.2 | 960.0022 | 2 | 44 | 4.200233 | 3.743702 | 1.234718 | 7.3e-10 | 5.116466 | 2.477e-09
2018-03-11 03:09 | 381966.2 | 1080.0008 | 2 | 44 | 4.200249 | 3.453613 | 1.354513 | 7.3e-10 | 5.619633 | 2.477e-09
2018-03-11 03:11 | 382058.5 | 1172.3307 | 2 | 44 | 4.200301 | 3.259987 | 1.440556 | 7.3e-10 | 5.981036 | 2.477e-09
2018-03-11 03:13 | 382178.5 | 120.0005 | 3 | 44 | 4.218922 | 3.259865 | 1.548823 | 7.3e-10 | 6.4367 | 2.477e-09
2018-03-11 03:15 | 382298.5 | 240.0013 | 3 | 44 | 4.240597 | 3.259916 | 1.65749 | 7.3e-10 | 6.896307 | 2.477e-09
2018-03-11 03:17 | 382418.5 | 360.0017 | 3 | 44 | 4.266121 | 3.25992 | 1.76615 | 7.3e-10 | 7.358436 | 2.477e-09
2018-03-11 03:19 | 382538.5 | 480.0003 | 3 | 44 | 4.294534 | 3.259892 | 1.874803 | 7.3e-10 | 7.8235 | 2.477e-09
2018-03-11 03:21 | 382658.5 | 600.0013 | 3 | 44 | 4.324096 | 3.259863 | 1.983465 | 7.3e-10 | 8.291742 | 2.477e-09
2018-03-11 03:23 | 382778.5 | 720.0008 | 3 | 44 | 4.355567 | 3.259851 | 2.092111 | 7.3e-10 | 8.763239 | 2.477e-09
2018-03-11 03:25 | 382898.5 | 840.0011 | 3 | 44 | 4.390382 | 3.259878 | 2.200776 | 7.3e-10 | 9.238388 | 2.477e-09
2018-03-11 03:27 | 383018.5 | 960.0013 | 3 | 44 | 4.400274 | 2.903387 | 2.304606 | 7.3e-10 | 9.695131 | 2.477e-09
2018-03-11 03:29 | 383138.5 | 1080.0017 | 3 | 44 | 4.400273 | 2.547905 | 2.395284 | 7.3e-10 | 10.09414 | 2.477e-09
2018-03-11 03:31 | 383258.5 | 1200.0011 | 3 | 44 | 4.400252 | 2.241961 | 2.474957 | 7.3e-10 | 10.44472 | 2.477e-09
2018-03-11 03:33 | 383378.5 | 1320.0011 | 3 | 44 | 4.400216 | 1.977674 | 2.545203 | 7.3e-10 | 10.75382 | 2.477e-09
2018-03-11 03:35 | 383498.5 | 1440.0025 | 3 | 44 | 4.400225 | 1.736834 | 2.607069 | 7.3e-10 | 11.02605 | 2.477e-09
2018-03-11 03:37 | 383618.5 | 1560.0004 | 3 | 44 | 4.400216 | 1.529382 | 2.661391 | 7.3e-10 | 11.26508 | 2.477e-09
2018-03-11 03:39 | 383738.5 | 1680.0006 | 3 | 44 | 4.400237 | 1.354893 | 2.709378 | 7.3e-10 | 11.47622 | 2.477e-09
2018-03-11 03:41 | 383858.5 | 1800.0007 | 3 | 44 | 4.400189 | 1.20702 | 2.751984 | 7.3e-10 | 11.6637 | 2.477e-09
2018-03-11 03:43 | 383978.5 | 1920.0026 | 3 | 44 | 4.40025 | 1.0776 | 2.790017 | 7.3e-10 | 11.83105 | 2.477e-09
2018-03-11 03:45 | 384098.5 | 2040.0012 | 3 | 44 | 4.400224 | 0.956543 | 2.823853 | 7.3e-10 | 11.97994 | 2.477e-09
2018-03-11 03:47 | 384218.5 | 2160.0015 | 3 | 44 | 4.400168 | 0.8555031 | 2.854011 | 7.3e-10 | 12.11264 | 2.477e-09
2018-03-11 03:49 | 384338.5 | 2280.0011 | 3 | 44 | 4.400179 | 0.7697735 | 2.881067 | 7.3e-10 | 12.23169 | 2.477e-09
2018-03-11 03:51 | 384458.5 | 2400.0004 | 3 | 44 | 4.400189 | 0.695734 | 2.905468 | 7.3e-10 | 12.33906 | 2.477e-09
2018-03-11 03:52 | 384533.7 | 2475.2054 | 3 | 44 | 4.400164 | 0.6519918 | 2.919543 | 7.3e-10 | 12.40099 | 2.477e-09
2018-03-11 03:54 | 384653.8 | 120.0009 | 4 | 44 | 4.332432 | 0 | 2.919543 | 7.3e-10 | 12.40099 | 2.477e-09
2018-03-11 03:56 | 384773.8 | 240.0005 | 4 | 44 | 4.326744 | 0 | 2.919543 | 7.3e-10 | 12.40099 | 2.477e-09
2018-03-11 03:57 | 384833.8 | 300.0025 | 4 | 44 | 4.325087 | 0 | 2.919543 | 7.3e-10 | 12.40099 | 2.477e-09
2018-03-11 03:59 | 384953.9 | 120.0013 | 5 | 44 | 4.084535 | -2.281951 | 2.919543 | 0.07604789 | 12.40099 | 0.3130893
2018-03-11 04:01 | 385073.9 | 240.0015 | 5 | 44 | 4.050191 | -2.281977 | 2.919543 | 0.1521159 | 12.40099 | 0.6224447
2018-03-11 04:03 | 385193.9 | 360.0001 | 5 | 44 | 4.018054 | -2.281983 | 2.919543 | 0.2281782 | 12.40099 | 0.9292797
2018-03-11 04:05 | 385313.9 | 480.0003 | 5 | 44 | 3.988107 | -2.28198 | 2.919543 | 0.3042562 | 12.40099 | 1.233816
2018-03-11 04:07 | 385433.9 | 600.0015 | 5 | 44 | 3.959222 | -2.28201 | 2.919543 | 0.3803168 | 12.40099 | 1.536049
2018-03-11 04:09 | 385553.9 | 720.0002 | 5 | 44 | 3.931487 | -2.281968 | 2.919543 | 0.4563791 | 12.40099 | 1.836144
2018-03-11 04:11 | 385673.9 | 840.0031 | 5 | 44 | 3.903019 | -2.281949 | 2.919543 | 0.5324458 | 12.40099 | 2.134124
2018-03-11 04:13 | 385793.9 | 960 | 5 | 44 | 3.875324 | -2.281904 | 2.919543 | 0.60851 | 12.40099 | 2.429934
2018-03-11 04:15 | 385913.9 | 1080.0004 | 5 | 44 | 3.848532 | -2.281975 | 2.919543 | 0.6845679 | 12.40099 | 2.723665
2018-03-11 04:17 | 386033.9 | 1200.0014 | 5 | 44 | 3.822623 | -2.282033 | 2.919543 | 0.7606355 | 12.40099 | 3.015412
2018-03-11 04:19 | 386153.9 | 1320.0001 | 5 | 44 | 3.797953 | -2.282009 | 2.919543 | 0.8366997 | 12.40099 | 3.305233
2018-03-11 04:21 | 386273.9 | 1440.0013 | 5 | 44 | 3.774088 | -2.282065 | 2.919543 | 0.9127564 | 12.40099 | 3.593176
2018-03-11 04:23 | 386393.9 | 1560.0015 | 5 | 44 | 3.752332 | -2.28197 | 2.919543 | 0.9888174 | 12.40099 | 3.879401
2018-03-11 04:25 | 386513.9 | 1680.0007 | 5 | 44 | 3.731913 | -2.282016 | 2.919543 | 1.064883 | 12.40099 | 4.164041
2018-03-11 04:27 | 386633.9 | 1800.0016 | 5 | 44 | 3.713059 | -2.281977 | 2.919543 | 1.140945 | 12.40099 | 4.447179
2018-03-11 04:29 | 386753.9 | 1920.0011 | 5 | 44 | 3.693481 | -2.281921 | 2.919543 | 1.217014 | 12.40099 | 4.72889
2018-03-11 04:31 | 386873.9 | 2040.0005 | 5 | 44 | 3.67443 | -2.281981 | 2.919543 | 1.293078 | 12.40099 | 5.009091
2018-03-11 04:33 | 386993.9 | 2160.0007 | 5 | 44 | 3.657142 | -2.281959 | 2.919543 | 1.369127 | 12.40099 | 5.287861
2018-03-11 04:35 | 387113.9 | 2280.0002 | 5 | 44 | 3.641595 | -2.281896 | 2.919543 | 1.4452 | 12.40099 | 5.565465
2018-03-11 04:37 | 387233.9 | 2400.0013 | 5 | 44 | 3.626609 | -2.281988 | 2.919543 | 1.521272 | 12.40099 | 5.841921
2018-03-11 04:39 | 387353.9 | 2520.0006 | 5 | 44 | 3.61125 | -2.28204 | 2.919543 | 1.597337 | 12.40099 | 6.117192
2018-03-11 04:41 | 387473.9 | 2640.0008 | 5 | 44 | 3.597752 | -2.281967 | 2.919543 | 1.673387 | 12.40099 | 6.391302
2018-03-11 04:43 | 387593.9 | 2760.001 | 5 | 44 | 3.585625 | -2.282004 | 2.919543 | 1.749465 | 12.40099 | 6.664539
2018-03-11 04:45 | 387713.9 | 2880.0005 | 5 | 44 | 3.574942 | -2.282049 | 2.919543 | 1.825527 | 12.40099 | 6.936863
2018-03-11 04:47 | 387833.9 | 3000.0008 | 5 | 44 | 3.563509 | -2.28198 | 2.919543 | 1.901591 | 12.40099 | 7.208362
2018-03-11 04:49 | 387953.9 | 3120.0002 | 5 | 44 | 3.552182 | -2.281981 | 2.919543 | 1.977645 | 12.40099 | 7.478938
2018-03-11 04:51 | 388073.9 | 3240.0005 | 5 | 44 | 3.541557 | -2.281973 | 2.919543 | 2.053714 | 12.40099 | 7.748744
2018-03-11 04:53 | 388193.9 | 3360.0006 | 5 | 44 | 3.531672 | -2.281989 | 2.919543 | 2.129774 | 12.40099 | 8.017727
2018-03-11 04:55 | 388313.9 | 3480.0009 | 5 | 44 | 3.521014 | -2.281986 | 2.919543 | 2.205842 | 12.40099 | 8.285981
2018-03-11 04:57 | 388433.9 | 3600.0011 | 5 | 44 | 3.507719 | -2.281951 | 2.919543 | 2.281902 | 12.40099 | 8.553289
2018-03-11 04:59 | 388553.9 | 3720.0012 | 5 | 44 | 3.494214 | -2.281983 | 2.919543 | 2.357975 | 12.40099 | 8.819625
2018-03-11 05:01 | 388673.9 | 3840.0015 | 5 | 44 | 3.479392 | -2.281968 | 2.919543 | 2.434019 | 12.40099 | 9.084785
2018-03-11 05:03 | 388793.9 | 3960.0016 | 5 | 44 | 3.462812 | -2.281958 | 2.919543 | 2.5101 | 12.40099 | 9.348902
2018-03-11 05:05 | 388913.9 | 4080.0011 | 5 | 44 | 3.438948 | -2.281915 | 2.919543 | 2.586154 | 12.40099 | 9.611419
2018-03-11 05:07 | 389033.9 | 4200.0005 | 5 | 44 | 3.405735 | -2.281988 | 2.919543 | 2.66223 | 12.40099 | 9.871832
2018-03-11 05:09 | 389153.9 | 4320.0013 | 5 | 44 | 3.358049 | -2.281977 | 2.919543 | 2.738293 | 12.40099 | 10.1292
2018-03-11 05:11 | 389273.9 | 4440.0011 | 5 | 44 | 3.281179 | -2.281963 | 2.919543 | 2.814348 | 12.40099 | 10.38193
2018-03-11 05:13 | 389393.9 | 4560.0006 | 5 | 44 | 3.119613 | -2.282001 | 2.919543 | 2.890407 | 12.40099 | 10.62626
2018-03-11 05:14 | 389438 | 4604.0764 | 5 | 44 | 2.999998 | -2.281988 | 2.919543 | 2.91836 | 12.40099 | 10.71194
2018-03-11 05:16 | 389558 | 120.0001 | 6 | 44 | 3.373064 | 0 | 2.919543 | 2.91836 | 12.40099 | 10.71194
2018-03-11 05:18 | 389678 | 240.0011 | 6 | 44 | 3.38805 | 0 | 2.919543 | 2.91836 | 12.40099 | 10.71194
2018-03-11 05:19 | 389738 | 300.0013 | 6 | 44 | 3.391562 | 0 | 2.919543 | 2.91836 | 12.40099 | 10.71194
2018-03-11 05:19 | 389738 | 0.0023 | 7 | 45 | 3.391429 | 0 | 0 | 0 | 0 | 0
2018-03-11 05:21 | 389858.1 | 120.0022 | 2 | 45 | 4.084475 | 4.890104 | 0.1624023 | 0 | 0.6444522 | 0
2018-03-11 05:23 | 389978.1 | 240.0015 | 2 | 45 | 4.118133 | 4.890055 | 0.3253935 | 0 | 1.312697 | 0
2018-03-11 05:25 | 390098.1 | 360.0003 | 2 | 45 | 4.155911 | 4.890066 | 0.4883897 | 0 | 1.987159 | 0
2018-03-11 05:27 | 390218.1 | 480.0014 | 2 | 45 | 4.184671 | 4.890079 | 0.6513829 | 0 | 2.666985 | 0
2018-03-11 05:29 | 390338.1 | 600.0016 | 2 | 45 | 4.200239 | 4.742754 | 0.813382 | 0 | 3.346645 | 0
2018-03-11 05:31 | 390458.1 | 720.0004 | 2 | 45 | 4.200215 | 4.393126 | 0.9656972 | 0 | 3.986408 | 0
2018-03-11 05:33 | 390578.1 | 840.0005 | 2 | 45 | 4.200259 | 4.036419 | 1.1062 | 0 | 4.576558 | 0
2018-03-11 05:35 | 390698.1 | 960.0002 | 2 | 45 | 4.200277 | 3.727707 | 1.235454 | 0 | 5.119457 | 0
2018-03-11 05:37 | 390818.1 | 1080.0004 | 2 | 45 | 4.2002 | 3.457373 | 1.355135 | 0 | 5.622147 | 0
2018-03-11 05:38 | 390918.9 | 1180.8093 | 2 | 45 | 4.200253 | 3.259993 | 1.449142 | 0 | 6.016994 | 0
2018-03-11 05:40 | 391038.9 | 120.0004 | 3 | 45 | 4.218978 | 3.259901 | 1.557415 | 0 | 6.472662 | 0
2018-03-11 05:42 | 391158.9 | 240.0004 | 3 | 45 | 4.243012 | 3.259838 | 1.666067 | 0 | 6.932356 | 0
2018-03-11 05:44 | 391278.9 | 360.0016 | 3 | 45 | 4.268305 | 3.259914 | 1.774736 | 0 | 7.394799 | 0
2018-03-11 05:46 | 391398.9 | 480.001 | 3 | 45 | 4.295232 | 3.259844 | 1.883386 | 0 | 7.860001 | 0
2018-03-11 05:48 | 391518.9 | 600.0004 | 3 | 45 | 4.323984 | 3.259916 | 1.992043 | 0 | 8.328234 | 0
2018-03-11 05:50 | 391638.9 | 720 | 3 | 45 | 4.357179 | 3.259935 | 2.100707 | 0 | 8.799848 | 0
2018-03-11 05:52 | 391758.9 | 840.0003 | 3 | 45 | 4.393633 | 3.259928 | 2.209371 | 0 | 9.275293 | 0
2018-03-11 05:54 | 391878.9 | 960.0006 | 3 | 45 | 4.400313 | 2.889427 | 2.312485 | 0 | 9.728962 | 0
2018-03-11 05:56 | 391998.9 | 1080.0006 | 3 | 45 | 4.400283 | 2.545145 | 2.402868 | 0 | 10.12667 | 0
2018-03-11 05:58 | 392118.9 | 1200.001 | 3 | 45 | 4.400268 | 2.235801 | 2.482432 | 0 | 10.47677 | 0
2018-03-11 06:00 | 392238.9 | 1320.0005 | 3 | 45 | 4.400263 | 1.955009 | 2.552147 | 0 | 10.78354 | 0
2018-03-11 06:02 | 392358.9 | 1440.0025 | 3 | 45 | 4.400199 | 1.720132 | 2.613291 | 0 | 11.05258 | 0
2018-03-11 06:04 | 392478.9 | 1560.0003 | 3 | 45 | 4.400237 | 1.521062 | 2.667205 | 0 | 11.28982 | 0
2018-03-11 06:06 | 392598.9 | 1680.0005 | 3 | 45 | 4.400229 | 1.350524 | 2.715012 | 0 | 11.50018 | 0
2018-03-11 06:08 | 392718.9 | 1800.0008 | 3 | 45 | 4.400171 | 1.193878 | 2.757398 | 0 | 11.68669 | 0
2018-03-11 06:10 | 392838.9 | 1920.0004 | 3 | 45 | 4.400234 | 1.060562 | 2.794896 | 0 | 11.85168 | 0
2018-03-11 06:12 | 392958.9 | 2040.0007 | 3 | 45 | 4.400177 | 0.9460993 | 2.828295 | 0 | 11.99865 | 0
2018-03-11 06:14 | 393078.9 | 2160.0003 | 3 | 45 | 4.400181 | 0.849535 | 2.858178 | 0 | 12.13014 | 0
2018-03-11 06:16 | 393198.9 | 2280.003 | 3 | 45 | 4.400212 | 0.7639418 | 2.88506 | 0 | 12.24842 | 0
2018-03-11 06:18 | 393318.9 | 2400.0022 | 3 | 45 | 4.400174 | 0.6834173 | 2.909141 | 0 | 12.35438 | 0
2018-03-11 06:19 | 393373 | 2454.1054 | 3 | 45 | 4.400195 | 0.6519804 | 2.919172 | 0 | 12.39852 | 0
2018-03-11 06:21 | 393493 | 120.0002 | 4 | 45 | 4.332377 | 0 | 2.919172 | 0 | 12.39852 | 0
2018-03-11 06:23 | 393613 | 240.0013 | 4 | 45 | 4.326686 | 0 | 2.919172 | 0 | 12.39852 | 0
2018-03-11 06:24 | 393673 | 300.0016 | 4 | 45 | 4.325035 | 0 | 2.919172 | 0 | 12.39852 | 0
2018-03-11 06:26 | 393793.1146 | 120.0012 | 5 | 45 | 4.085032 | -2.281973 | 2.919172 | 0.07605891 | 12.39852 | 0.313221
2018-03-11 06:28 | 393913.1148 | 240.0014 | 5 | 45 | 4.049448 | -2.282028 | 2.919172 | 0.1521229 | 12.39852 | 0.6225298
2018-03-11 06:30 | 394033.1142 | 360.0008 | 5 | 45 | 4.018468 | -2.281984 | 2.919172 | 0.2281803 | 12.39852 | 0.9293301
2018-03-11 06:32 | 394153.1142 | 480.0008 | 5 | 45 | 3.9894 | -2.281973 | 2.919172 | 0.3042482 | 12.39852 | 1.233887
2018-03-11 06:34 | 394273.1151 | 600.0017 | 5 | 45 | 3.960519 | -2.281989 | 2.919172 | 0.3803135 | 12.39852 | 1.536248
2018-03-11 06:36 | 394393.1156 | 720.0022 | 5 | 45 | 3.930572 | -2.282025 | 2.919172 | 0.4563754 | 12.39852 | 1.836352
2018-03-11 06:38 | 394513.1148 | 840.0014 | 5 | 45 | 3.902433 | -2.281946 | 2.919172 | 0.5324338 | 12.39852 | 2.134222
2018-03-11 06:40 | 394633.115 | 960.0016 | 5 | 45 | 3.875717 | -2.282016 | 2.919172 | 0.6085039 | 12.39852 | 2.430057
2018-03-11 06:42 | 394753.1136 | 1080.0002 | 5 | 45 | 3.849863 | -2.281983 | 2.919172 | 0.6845555 | 12.39852 | 2.723834
2018-03-11 06:44 | 394873.1139 | 1200.0005 | 5 | 45 | 3.822607 | -2.281977 | 2.919172 | 0.7606266 | 12.39852 | 3.01567
2018-03-11 06:46 | 394993.115 | 1320.0016 | 5 | 45 | 3.796545 | -2.28196 | 2.919172 | 0.8366913 | 12.39852 | 3.305416
2018-03-11 06:48 | 395113.1145 | 1440.0011 | 5 | 45 | 3.773664 | -2.281996 | 2.919172 | 0.9127501 | 12.39852 | 3.593293
2018-03-11 06:50 | 395233.1148 | 1560.0014 | 5 | 45 | 3.752865 | -2.281965 | 2.919172 | 0.9888153 | 12.39852 | 3.879529
2018-03-11 06:52 | 395353.114 | 1680.0006 | 5 | 45 | 3.732723 | -2.281956 | 2.919172 | 1.06488 | 12.39852 | 4.164226
2018-03-11 06:54 | 395473.1143 | 1800.0009 | 5 | 45 | 3.711865 | -2.281998 | 2.919172 | 1.140943 | 12.39852 | 4.447356
2018-03-11 06:56 | 395593.115 | 1920.0016 | 5 | 45 | 3.692477 | -2.281967 | 2.919172 | 1.217007 | 12.39852 | 4.728948
2018-03-11 06:58 | 395713.1145 | 2040.0011 | 5 | 45 | 3.674246 | -2.28193 | 2.919172 | 1.293066 | 12.39852 | 5.009091
2018-03-11 07:00 | 395833.114 | 2160.0006 | 5 | 45 | 3.657827 | -2.281973 | 2.919172 | 1.369128 | 12.39852 | 5.287933
2018-03-11 07:02 | 395953.1149 | 2280.0015 | 5 | 45 | 3.64103 | -2.282021 | 2.919172 | 1.445193 | 12.39852 | 5.565534
2018-03-11 07:04 | 396073.1143 | 2400.0009 | 5 | 45 | 3.624925 | -2.281984 | 2.919172 | 1.521254 | 12.39852 | 5.841851
2018-03-11 07:06 | 396193.1145 | 2520.0011 | 5 | 45 | 3.61063 | -2.282038 | 2.919172 | 1.597323 | 12.39852 | 6.117042
2018-03-11 07:08 | 396313.1156 | 2640.0022 | 5 | 45 | 3.598013 | -2.282014 | 2.919172 | 1.673391 | 12.39852 | 6.391199
2018-03-11 07:10 | 396433.1136 | 2760.0002 | 5 | 45 | 3.586102 | -2.282051 | 2.919172 | 1.749452 | 12.39852 | 6.664419
2018-03-11 07:12 | 396553.1153 | 2880.0019 | 5 | 45 | 3.573495 | -2.28207 | 2.919172 | 1.82551 | 12.39852 | 6.936695
2018-03-11 07:14 | 396673.1139 | 3000.0005 | 5 | 45 | 3.562334 | -2.282004 | 2.919172 | 1.901572 | 12.39852 | 7.208066
2018-03-11 07:16 | 396793.1141 | 3120.0007 | 5 | 45 | 3.551947 | -2.282019 | 2.919172 | 1.977633 | 12.39852 | 7.478623
2018-03-11 07:18 | 396913.1153 | 3240.0019 | 5 | 45 | 3.54238 | -2.282032 | 2.919172 | 2.053693 | 12.39852 | 7.748425
2018-03-11 07:20 | 397033.1137 | 3360.0003 | 5 | 45 | 3.531319 | -2.281996 | 2.919172 | 2.129751 | 12.39852 | 8.017446
2018-03-11 07:22 | 397153.1148 | 3480.0014 | 5 | 45 | 3.519066 | -2.28198 | 2.919172 | 2.205816 | 12.39852 | 8.285579
2018-03-11 07:24 | 397273.1135 | 3600.0001 | 5 | 45 | 3.507143 | -2.281947 | 2.919172 | 2.281864 | 12.39852 | 8.552747
2018-03-11 07:26 | 397393.1138 | 3720.0004 | 5 | 45 | 3.494838 | -2.282001 | 2.919172 | 2.35794 | 12.39852 | 8.819086
2018-03-11 07:28 | 397513.1141 | 3840.0007 | 5 | 45 | 3.480424 | -2.28204 | 2.919172 | 2.434005 | 12.39852 | 9.084398
2018-03-11 07:30 | 397633.1145 | 3960.0011 | 5 | 45 | 3.460484 | -2.281996 | 2.919172 | 2.510073 | 12.39852 | 9.348425
2018-03-11 07:32 | 397753.1147 | 4080.0013 | 5 | 45 | 3.436761 | -2.282 | 2.919172 | 2.586125 | 12.39852 | 9.610735
2018-03-11 07:34 | 397873.1149 | 4200.0015 | 5 | 45 | 3.405182 | -2.281984 | 2.919172 | 2.662203 | 12.39852 | 9.871068
2018-03-11 07:36 | 397993.1143 | 4320.0009 | 5 | 45 | 3.359152 | -2.282037 | 2.919172 | 2.738258 | 12.39852 | 10.12844
2018-03-11 07:38 | 398113.1146 | 4440.0012 | 5 | 45 | 3.279405 | -2.281902 | 2.919172 | 2.814323 | 12.39852 | 10.38123
2018-03-11 07:40 | 398233.1148 | 4560.0014 | 5 | 45 | 3.113992 | -2.28191 | 2.919172 | 2.890384 | 12.39852 | 10.62524
2018-03-11 07:41 | 398275.8008 | 4602.6874 | 5 | 45 | 2.99999 | -2.281946 | 2.919172 | 2.91745 | 12.39852 | 10.70811
2018-03-11 07:43 | 398395.8 | 120.0005 | 6 | 45 | 3.377272 | 0 | 2.919172 | 2.91745 | 12.39852 | 10.70811
2018-03-11 07:45 | 398515.8 | 240.0016 | 6 | 45 | 3.392414 | 0 | 2.919172 | 2.91745 | 12.39852 | 10.70811
2018-03-11 07:46 | 398575.8 | 300.0035 | 6 | 45 | 3.396021 | 0 | 2.919172 | 2.91745 | 12.39852 | 10.70811
2018-03-11 07:46 | 398575.9 | 0.0025 | 7 | 46 | 3.395873 | 0 | 0 | 0 | 0 | 0
2018-03-11 07:48 | 398695.9 | 120.0004 | 2 | 46 | 4.086926 | 4.889816 | 0.1623563 | 2.397e-09 | 0.6446502 | 8.139e-09
2018-03-11 07:50 | 398815.9 | 240.0001 | 2 | 46 | 4.120763 | 4.889874 | 0.3253707 | 2.397e-09 | 1.313478 | 8.139e-09
2018-03-11 07:52 | 398935.9 | 360.0011 | 2 | 46 | 4.156367 | 4.890182 | 0.4883468 | 2.397e-09 | 1.988074 | 8.139e-09
2018-03-11 07:54 | 399055.9 | 480.0016 | 2 | 46 | 4.183574 | 4.889849 | 0.651365 | 2.397e-09 | 2.667949 | 8.139e-09
2018-03-11 07:56 | 399175.9 | 600.001 | 2 | 46 | 4.200264 | 4.741465 | 0.8134388 | 2.397e-09 | 3.347812 | 8.139e-09
2018-03-11 07:58 | 399295.9 | 720.0005 | 2 | 46 | 4.20025 | 4.357529 | 0.9649638 | 2.397e-09 | 3.984256 | 8.139e-09
2018-03-11 08:00 | 399415.9 | 840.0008 | 2 | 46 | 4.20024 | 4.023876 | 1.104552 | 2.397e-09 | 4.570561 | 8.139e-09
2018-03-11 08:02 | 399535.9 | 960.0009 | 2 | 46 | 4.200267 | 3.731617 | 1.23368 | 2.397e-09 | 5.112934 | 8.139e-09
2018-03-11 08:04 | 399655.9 | 1080.0001 | 2 | 46 | 4.200234 | 3.469156 | 1.353661 | 2.397e-09 | 5.616879 | 8.139e-09
2018-03-11 08:06 | 399751.6 | 1175.6896 | 2 | 46 | 4.200234 | 3.259995 | 1.443131 | 2.397e-09 | 5.992675 | 8.139e-09
2018-03-11 08:08 | 399871.6 | 120.0009 | 3 | 46 | 4.220063 | 3.259954 | 1.551414 | 2.8e-09 | 6.448469 | 9.773e-09
2018-03-11 08:10 | 399991.6 | 240.0003 | 3 | 46 | 4.242897 | 3.259968 | 1.660074 | 2.8e-09 | 6.90825 | 9.773e-09
2018-03-11 08:12 | 400111.6 | 360.0008 | 3 | 46 | 4.267042 | 3.259901 | 1.768736 | 2.8e-09 | 7.370595 | 9.773e-09
2018-03-11 08:14 | 400231.6 | 480.0007 | 3 | 46 | 4.293998 | 3.259943 | 1.877395 | 2.8e-09 | 7.83568 | 9.773e-09
2018-03-11 08:16 | 400351.6 | 600.0016 | 3 | 46 | 4.325213 | 3.259933 | 1.986044 | 2.8e-09 | 8.303877 | 9.773e-09
2018-03-11 08:18 | 400471.6 | 720.002 | 3 | 46 | 4.358121 | 3.259962 | 2.094723 | 2.8e-09 | 8.77571 | 9.773e-09
2018-03-11 08:20 | 400591.6 | 840.001 | 3 | 46 | 4.393228 | 3.259962 | 2.203379 | 2.8e-09 | 9.251138 | 9.773e-09
2018-03-11 08:22 | 400711.6 | 960.0013 | 3 | 46 | 4.400314 | 2.905199 | 2.306894 | 2.8e-09 | 9.706559 | 9.773e-09
2018-03-11 08:24 | 400831.6 | 1080.0005 | 3 | 46 | 4.400266 | 2.542246 | 2.397612 | 2.8e-09 | 10.10574 | 9.773e-09
2018-03-11 08:26 | 400951.6 | 1200.0013 | 3 | 46 | 4.400239 | 2.224356 | 2.476884 | 2.8e-09 | 10.45456 | 9.773e-09
2018-03-11 08:28 | 401071.6 | 1320.0016 | 3 | 46 | 4.400144 | 1.956755 | 2.546493 | 2.8e-09 | 10.76085 | 9.773e-09
2018-03-11 08:30 | 401191.6 | 1440.0007 | 3 | 46 | 4.400228 | 1.731247 | 2.607867 | 2.8e-09 | 11.03091 | 9.773e-09
2018-03-11 08:32 | 401311.6 | 1560.0014 | 3 | 46 | 4.400233 | 1.531155 | 2.662191 | 2.8e-09 | 11.26995 | 9.773e-09
2018-03-11 08:34 | 401431.6 | 1680.001 | 3 | 46 | 4.400198 | 1.34785 | 2.710111 | 2.8e-09 | 11.48081 | 9.773e-09
2018-03-11 08:36 | 401551.6 | 1800.0007 | 3 | 46 | 4.400261 | 1.197613 | 2.752461 | 2.8e-09 | 11.66716 | 9.773e-09
2018-03-11 08:38 | 401671.6 | 1920.0001 | 3 | 46 | 4.400205 | 1.067522 | 2.790143 | 2.8e-09 | 11.83297 | 9.773e-09
2018-03-11 08:40 | 401791.6 | 2040.0016 | 3 | 46 | 4.400189 | 0.9571028 | 2.823856 | 2.8e-09 | 11.98131 | 9.773e-09
2018-03-11 08:42 | 401911.6 | 2160.0011 | 3 | 46 | 4.400193 | 0.8557911 | 2.854063 | 2.8e-09 | 12.11423 | 9.773e-09
2018-03-11 08:44 | 402031.6 | 2280.0004 | 3 | 46 | 4.400167 | 0.7653971 | 2.881039 | 2.8e-09 | 12.23293 | 9.773e-09
2018-03-11 08:46 | 402151.6 | 2400.0011 | 3 | 46 | 4.400147 | 0.6896181 | 2.905272 | 2.8e-09 | 12.33956 | 9.773e-09
2018-03-11 08:47 | 402219.7 | 2468.0785 | 3 | 46 | 4.400189 | 0.6519938 | 2.917949 | 2.8e-09 | 12.39534 | 9.773e-09
2018-03-11 08:49 | 402339.8 | 120.0002 | 4 | 46 | 4.332361 | 0 | 2.917949 | 2.8e-09 | 12.39534 | 9.773e-09
2018-03-11 08:51 | 402459.8 | 240.0002 | 4 | 46 | 4.32664 | 0 | 2.917949 | 2.8e-09 | 12.39534 | 9.773e-09
2018-03-11 08:52 | 402519.8 | 300.0017 | 4 | 46 | 4.325001 | 0 | 2.917949 | 2.8e-09 | 12.39534 | 9.773e-09
2018-03-11 08:54 | 402639.9 | 120.0007 | 5 | 46 | 4.084575 | -2.282 | 2.917949 | 0.07605815 | 12.39534 | 0.3131557
2018-03-11 08:56 | 402759.9 | 240.0003 | 5 | 46 | 4.050262 | -2.282058 | 2.917949 | 0.1521218 | 12.39534 | 0.622487
2018-03-11 08:58 | 402879.9 | 360.0011 | 5 | 46 | 4.020188 | -2.282017 | 2.917949 | 0.228187 | 12.39534 | 0.9294217
2018-03-11 09:00 | 402999.9 | 480.0011 | 5 | 46 | 3.989847 | -2.282056 | 2.917949 | 0.3042411 | 12.39534 | 1.234029
2018-03-11 09:02 | 403119.9 | 600.0006 | 5 | 46 | 3.959552 | -2.282038 | 2.917949 | 0.3803133 | 12.39534 | 1.536376
2018-03-11 09:04 | 403239.9 | 720.0016 | 5 | 46 | 3.930955 | -2.282058 | 2.917949 | 0.4563804 | 12.39534 | 1.836475
2018-03-11 09:06 | 403359.9 | 840.0005 | 5 | 46 | 3.903851 | -2.282004 | 2.917949 | 0.5324451 | 12.39534 | 2.134435
2018-03-11 09:08 | 403479.9 | 960.0009 | 5 | 46 | 3.877453 | -2.282038 | 2.917949 | 0.6085068 | 12.39534 | 2.430366
2018-03-11 09:10 | 403599.9 | 1080.0008 | 5 | 46 | 3.849726 | -2.282046 | 2.917949 | 0.6845751 | 12.39534 | 2.724269
2018-03-11 09:12 | 403719.9 | 1200.002 | 5 | 46 | 3.822778 | -2.282023 | 2.917949 | 0.7606391 | 12.39534 | 3.016059
2018-03-11 09:14 | 403839.9 | 1320.0008 | 5 | 46 | 3.79799 | -2.282069 | 2.917949 | 0.8366987 | 12.39534 | 3.305859
2018-03-11 09:16 | 403959.9 | 1440.0011 | 5 | 46 | 3.776038 | -2.281998 | 2.917949 | 0.9127659 | 12.39534 | 3.593919
2018-03-11 09:18 | 404079.9 | 1560.001 | 5 | 46 | 3.754366 | -2.282007 | 2.917949 | 0.9888279 | 12.39534 | 3.880316
2018-03-11 09:20 | 404199.9 | 1680.0003 | 5 | 46 | 3.732952 | -2.282 | 2.917949 | 1.064893 | 12.39534 | 4.165062
2018-03-11 09:22 | 404319.9 | 1800.0007 | 5 | 46 | 3.713032 | -2.281986 | 2.917949 | 1.140955 | 12.39534 | 4.448233
2018-03-11 09:24 | 404439.9 | 1920.0016 | 5 | 46 | 3.694654 | -2.282021 | 2.917949 | 1.217019 | 12.39534 | 4.729948
2018-03-11 09:26 | 404559.9 | 2040.0016 | 5 | 46 | 3.676823 | -2.282037 | 2.917949 | 1.293076 | 12.39534 | 5.010273
2018-03-11 09:28 | 404679.9 | 2160.0014 | 5 | 46 | 3.658485 | -2.282022 | 2.917949 | 1.369142 | 12.39534 | 5.289254
2018-03-11 09:30 | 404799.9 | 2280.0017 | 5 | 46 | 3.641869 | -2.281962 | 2.917949 | 1.445201 | 12.39534 | 5.566871
2018-03-11 09:32 | 404919.9 | 2400.0012 | 5 | 46 | 3.626739 | -2.281975 | 2.917949 | 1.521265 | 12.39534 | 5.843304
2018-03-11 09:34 | 405039.9 | 2520.0021 | 5 | 46 | 3.61332 | -2.281983 | 2.917949 | 1.597327 | 12.39534 | 6.11865
2018-03-11 09:36 | 405159.9 | 2640.0011 | 5 | 46 | 3.599748 | -2.281973 | 2.917949 | 1.67338 | 12.39534 | 6.392946
2018-03-11 09:38 | 405279.9 | 2760.0008 | 5 | 46 | 3.586442 | -2.281949 | 2.917949 | 1.749448 | 12.39534 | 6.66625
2018-03-11 09:40 | 405399.9 | 2880.0003 | 5 | 46 | 3.574876 | -2.282047 | 2.917949 | 1.825507 | 12.39534 | 6.938582
2018-03-11 09:42 | 405519.9 | 3000.0014 | 5 | 46 | 3.56462 | -2.281941 | 2.917949 | 1.901569 | 12.39534 | 7.210092
2018-03-11 09:44 | 405639.9 | 3120.0006 | 5 | 46 | 3.554429 | -2.281946 | 2.917949 | 1.977631 | 12.39534 | 7.480844
2018-03-11 09:46 | 405759.9 | 3240.0013 | 5 | 46 | 3.542519 | -2.282016 | 2.917949 | 2.053694 | 12.39534 | 7.750762
2018-03-11 09:48 | 405879.9 | 3360.0013 | 5 | 46 | 3.53139 | -2.281951 | 2.917949 | 2.129754 | 12.39534 | 8.019776
2018-03-11 09:50 | 405999.9 | 3480.0016 | 5 | 46 | 3.520328 | -2.28204 | 2.917949 | 2.20582 | 12.39534 | 8.287977
2018-03-11 09:52 | 406119.9 | 3600.001 | 5 | 46 | 3.509442 | -2.281977 | 2.917949 | 2.281879 | 12.39534 | 8.555327
2018-03-11 09:54 | 406239.9 | 3720.0007 | 5 | 46 | 3.495657 | -2.282019 | 2.917949 | 2.357933 | 12.39534 | 8.821741
2018-03-11 09:56 | 406359.9 | 3840.0006 | 5 | 46 | 3.479087 | -2.282016 | 2.917949 | 2.433999 | 12.39534 | 9.087012
2018-03-11 09:58 | 406479.9 | 3960.001 | 5 | 46 | 3.461031 | -2.281941 | 2.917949 | 2.510057 | 12.39534 | 9.350956
2018-03-11 10:00 | 406599.9 | 4080.0007 | 5 | 46 | 3.438859 | -2.28198 | 2.917949 | 2.586123 | 12.39534 | 9.613403
2018-03-11 10:02 | 406719.9 | 4200.0015 | 5 | 46 | 3.407543 | -2.282038 | 2.917949 | 2.662184 | 12.39534 | 9.873858
2018-03-11 10:04 | 406839.9 | 4320.0004 | 5 | 46 | 3.356864 | -2.281952 | 2.917949 | 2.738243 | 12.39534 | 10.13126
2018-03-11 10:06 | 406959.9 | 4440.0008 | 5 | 46 | 3.277069 | -2.282 | 2.917949 | 2.814301 | 12.39534 | 10.38381
2018-03-11 10:08 | 407079.9 | 4560.0013 | 5 | 46 | 3.114805 | -2.282007 | 2.917949 | 2.890359 | 12.39534 | 10.62778
2018-03-11 10:09 | 407123.1 | 4603.247 | 5 | 46 | 2.99999 | -2.281965 | 2.917949 | 2.917777 | 12.39534 | 10.71174
2018-03-11 10:11 | 407243.1 | 120 | 6 | 46 | 3.375741 | 0 | 2.917949 | 2.917777 | 12.39534 | 10.71174
2018-03-11 10:13 | 407363.1 | 240.0001 | 6 | 46 | 3.391035 | 0 | 2.917949 | 2.917777 | 12.39534 | 10.71174
2018-03-11 10:14 | 407423.1 | 300.0017 | 6 | 46 | 3.394657 | 0 | 2.917949 | 2.917777 | 12.39534 | 10.71174
2018-03-11 10:14 | 407423.2 | 0.0026 | 7 | 47 | 3.394632 | 0 | 0 | 0 | 0 | 0
2018-03-11 10:16 | 407543.2 | 120.0003 | 2 | 47 | 4.088294 | 4.889898 | 0.1623966 | 0 | 0.6450915 | 0
2018-03-11 10:18 | 407663.2 | 240.002 | 2 | 47 | 4.120498 | 4.89019 | 0.3253866 | 0 | 1.313895 | 0
2018-03-11 10:20 | 407783.2 | 360.0007 | 2 | 47 | 4.155507 | 4.889875 | 0.488357 | 0 | 1.988326 | 0
2018-03-11 10:22 | 407903.2 | 480.0011 | 2 | 47 | 4.186184 | 4.88987 | 0.6513475 | 0 | 2.668172 | 0
2018-03-11 10:24 | 408023.2 | 600.0013 | 2 | 47 | 4.200286 | 4.701073 | 0.8127495 | 0 | 3.345512 | 0
2018-03-11 10:26 | 408143.2 | 720.0006 | 2 | 47 | 4.200266 | 4.352566 | 0.963562 | 0 | 3.978964 | 0
2018-03-11 10:28 | 408263.2 | 840.0005 | 2 | 47 | 4.200244 | 4.035477 | 1.103268 | 0 | 4.565763 | 0
2018-03-11 10:30 | 408383.2 | 960.0006 | 2 | 47 | 4.200298 | 3.732372 | 1.232688 | 0 | 5.109363 | 0
2018-03-11 10:32 | 408503.2 | 1080.0003 | 2 | 47 | 4.200251 | 3.439837 | 1.352042 | 0 | 5.61068 | 0
2018-03-11 10:33 | 408589.4 | 1166.1741 | 2 | 47 | 4.200227 | 3.259991 | 1.432203 | 0 | 5.947372 | 0
2018-03-11 10:35 | 408709.4 | 120.0003 | 3 | 47 | 4.218875 | 3.259893 | 1.540484 | 0 | 6.403086 | 0
2018-03-11 10:37 | 408829.4 | 240.0005 | 3 | 47 | 4.240405 | 3.259882 | 1.64914 | 0 | 6.862635 | 0
2018-03-11 10:39 | 408949.4 | 360.0026 | 3 | 47 | 4.265342 | 3.259991 | 1.757797 | 0 | 7.324703 | 0
2018-03-11 10:41 | 409069.4 | 480.0003 | 3 | 47 | 4.293786 | 3.259985 | 1.866445 | 0 | 7.78966 | 0
2018-03-11 10:43 | 409189.4 | 600.0011 | 3 | 47 | 4.32326 | 3.25989 | 1.975106 | 0 | 8.257813 | 0
2018-03-11 10:45 | 409309.4 | 720.0003 | 3 | 47 | 4.354619 | 3.259911 | 2.083757 | 0 | 8.729237 | 0
2018-03-11 10:47 | 409429.4 | 840.0015 | 3 | 47 | 4.389138 | 3.259922 | 2.192414 | 0 | 9.204229 | 0
2018-03-11 10:49 | 409549.4 | 960.0008 | 3 | 47 | 4.400294 | 2.920618 | 2.29676 | 0 | 9.663201 | 0
2018-03-11 10:51 | 409669.4 | 1080.0016 | 3 | 47 | 4.400243 | 2.562321 | 2.387958 | 0 | 10.0645 | 0
2018-03-11 10:53 | 409789.4 | 1200.0016 | 3 | 47 | 4.400231 | 2.254148 | 2.46813 | 0 | 10.41727 | 0
2018-03-11 10:55 | 409909.4 | 1320.0001 | 3 | 47 | 4.400254 | 1.991815 | 2.538815 | 0 | 10.72831 | 0
2018-03-11 10:57 | 410029.4 | 1440.0007 | 3 | 47 | 4.400243 | 1.752007 | 2.601149 | 0 | 11.00259 | 0
2018-03-11 10:59 | 410149.4 | 1560.0007 | 3 | 47 | 4.400236 | 1.540358 | 2.655894 | 0 | 11.24348 | 0
2018-03-11 11:01 | 410269.4 | 1680.0007 | 3 | 47 | 4.400218 | 1.364484 | 2.70423 | 0 | 11.45617 | 0
2018-03-11 11:03 | 410389.4 | 1800.0012 | 3 | 47 | 4.400209 | 1.216344 | 2.747156 | 0 | 11.64505 | 0
2018-03-11 11:05 | 410509.4 | 1920.0002 | 3 | 47 | 4.400187 | 1.085883 | 2.785479 | 0 | 11.81368 | 0
2018-03-11 11:07 | 410629.4 | 2040.0008 | 3 | 47 | 4.400176 | 0.9639492 | 2.819614 | 0 | 11.96388 | 0
2018-03-11 11:09 | 410749.4 | 2160.0008 | 3 | 47 | 4.400158 | 0.8621674 | 2.850001 | 0 | 12.09759 | 0
2018-03-11 11:11 | 410869.4 | 2280.0001 | 3 | 47 | 4.4002 | 0.7757616 | 2.877261 | 0 | 12.21754 | 0
2018-03-11 11:13 | 410989.4 | 2400.0011 | 3 | 47 | 4.400175 | 0.7015257 | 2.901845 | 0 | 12.32571 | 0
2018-03-11 11:14 | 411075.7 | 2486.2653 | 3 | 47 | 4.400171 | 0.6519985 | 2.918053 | 0 | 12.39703 | 0
2018-03-11 11:16 | 411195.7 | 120 | 4 | 47 | 4.332464 | 0 | 2.918053 | 0 | 12.39703 | 0
2018-03-11 11:18 | 411315.7 | 240.0006 | 4 | 47 | 4.326737 | 0 | 2.918053 | 0 | 12.39703 | 0
2018-03-11 11:19 | 411375.7 | 300.0026 | 4 | 47 | 4.325119 | 0 | 2.918053 | 0 | 12.39703 | 0
2018-03-11 11:21 | 411495.8 | 120.001 | 5 | 47 | 4.084819 | -2.281965 | 2.918053 | 0.0760572 | 12.39703 | 0.3131412
2018-03-11 11:23 | 411615.8 | 240.0002 | 5 | 47 | 4.050565 | -2.281936 | 2.918053 | 0.1521181 | 12.39703 | 0.6224927
2018-03-11 11:25 | 411735.8 | 360.0012 | 5 | 47 | 4.018336 | -2.281849 | 2.918053 | 0.2281768 | 12.39703 | 0.9293396
2018-03-11 11:27 | 411855.8 | 480.0007 | 5 | 47 | 3.988332 | -2.281981 | 2.918053 | 0.3042395 | 12.39703 | 1.233835
2018-03-11 11:29 | 411975.8 | 600.0006 | 5 | 47 | 3.959407 | -2.281942 | 2.918053 | 0.3803033 | 12.39703 | 1.536096
2018-03-11 11:31 | 412095.8 | 720.0015 | 5 | 47 | 3.931742 | -2.281952 | 2.918053 | 0.4563629 | 12.39703 | 1.836197
2018-03-11 11:33 | 412215.8 | 840.0014 | 5 | 47 | 3.903415 | -2.281998 | 2.918053 | 0.5324226 | 12.39703 | 2.134175
2018-03-11 11:35 | 412335.8 | 960.0007 | 5 | 47 | 3.875536 | -2.281996 | 2.918053 | 0.6084831 | 12.39703 | 2.429994
2018-03-11 11:37 | 412455.8 | 1080.0015 | 5 | 47 | 3.848944 | -2.281949 | 2.918053 | 0.6845463 | 12.39703 | 2.723768
2018-03-11 11:39 | 412575.8 | 1200.0007 | 5 | 47 | 3.823007 | -2.281977 | 2.918053 | 0.7606114 | 12.39703 | 3.015539
2018-03-11 11:41 | 412695.8 | 1320.0015 | 5 | 47 | 3.798274 | -2.28201 | 2.918053 | 0.8366712 | 12.39703 | 3.305367
2018-03-11 11:43 | 412815.8 | 1440.0006 | 5 | 47 | 3.774159 | -2.281898 | 2.918053 | 0.9127319 | 12.39703 | 3.593341
2018-03-11 11:45 | 412935.8 | 1560.0007 | 5 | 47 | 3.752573 | -2.282019 | 2.918053 | 0.9887949 | 12.39703 | 3.87958
2018-03-11 11:47 | 413055.8 | 1680.0007 | 5 | 47 | 3.732272 | -2.281952 | 2.918053 | 1.064855 | 12.39703 | 4.164221
2018-03-11 11:49 | 413175.8 | 1800.0015 | 5 | 47 | 3.71326 | -2.281935 | 2.918053 | 1.140913 | 12.39703 | 4.44737
2018-03-11 11:51 | 413295.8 | 1920.0017 | 5 | 47 | 3.693782 | -2.282005 | 2.918053 | 1.216978 | 12.39703 | 4.729086
2018-03-11 11:53 | 413415.8 | 2040.0011 | 5 | 47 | 3.67463 | -2.281967 | 2.918053 | 1.293038 | 12.39703 | 5.009291
2018-03-11 11:55 | 413535.8 | 2160.0012 | 5 | 47 | 3.657373 | -2.281983 | 2.918053 | 1.369103 | 12.39703 | 5.288137
2018-03-11 11:57 | 413655.8 | 2280.0019 | 5 | 47 | 3.641771 | -2.281973 | 2.918053 | 1.445165 | 12.39703 | 5.565715
2018-03-11 11:59 | 413775.8 | 2400.0014 | 5 | 47 | 3.626794 | -2.281998 | 2.918053 | 1.521225 | 12.39703 | 5.84214
2018-03-11 12:01 | 413895.8 | 2520.0005 | 5 | 47 | 3.611352 | -2.28203 | 2.918053 | 1.597286 | 12.39703 | 6.117405
2018-03-11 12:03 | 414015.8 | 2640.002 | 5 | 47 | 3.597801 | -2.282025 | 2.918053 | 1.673349 | 12.39703 | 6.391568
2018-03-11 12:05 | 414135.8 | 2760.0011 | 5 | 47 | 3.585778 | -2.281952 | 2.918053 | 1.74941 | 12.39703 | 6.664757
2018-03-11 12:07 | 414255.8 | 2880.0005 | 5 | 47 | 3.575124 | -2.281993 | 2.918053 | 1.825468 | 12.39703 | 6.937081
2018-03-11 12:09 | 414375.8 | 3000.0016 | 5 | 47 | 3.563793 | -2.28198 | 2.918053 | 1.901531 | 12.39703 | 7.208595
2018-03-11 12:11 | 414495.8 | 3120.0005 | 5 | 47 | 3.552356 | -2.281983 | 2.918053 | 1.977599 | 12.39703 | 7.479241
2018-03-11 12:13 | 414615.8 | 3240.0007 | 5 | 47 | 3.541996 | -2.282054 | 2.918053 | 2.053655 | 12.39703 | 7.749024
2018-03-11 12:15 | 414735.8 | 3360.0004 | 5 | 47 | 3.532064 | -2.282047 | 2.918053 | 2.129723 | 12.39703 | 8.018069
2018-03-11 12:17 | 414855.8 | 3480.001 | 5 | 47 | 3.52135 | -2.282042 | 2.918053 | 2.205783 | 12.39703 | 8.28632
2018-03-11 12:19 | 414975.8 | 3600.0002 | 5 | 47 | 3.507865 | -2.282023 | 2.918053 | 2.281842 | 12.39703 | 8.553651
2018-03-11 12:21 | 415095.8 | 3720.002 | 5 | 47 | 3.494456 | -2.281977 | 2.918053 | 2.357912 | 12.39703 | 8.819985
2018-03-11 12:23 | 415215.8 | 3840.0011 | 5 | 47 | 3.479818 | -2.28198 | 2.918053 | 2.433966 | 12.39703 | 9.085209
2018-03-11 12:25 | 415335.8 | 3960.0003 | 5 | 47 | 3.462991 | -2.28209 | 2.918053 | 2.510033 | 12.39703 | 9.3493
2018-03-11 12:27 | 415455.8 | 4080.0016 | 5 | 47 | 3.439419 | -2.282009 | 2.918053 | 2.586092 | 12.39703 | 9.611855
2018-03-11 12:29 | 415575.8 | 4200.0012 | 5 | 47 | 3.40552 | -2.282021 | 2.918053 | 2.662158 | 12.39703 | 9.872236
2018-03-11 12:31 | 415695.8 | 4320.0008 | 5 | 47 | 3.357492 | -2.282009 | 2.918053 | 2.738221 | 12.39703 | 10.12957
2018-03-11 12:33 | 415815.8 | 4440.0002 | 5 | 47 | 3.279974 | -2.282051 | 2.918053 | 2.814283 | 12.39703 | 10.38227
2018-03-11 12:35 | 415935.8 | 4560.0011 | 5 | 47 | 3.117113 | -2.282025 | 2.918053 | 2.890346 | 12.39703 | 10.62648
2018-03-11 12:36 | 415978.8 | 4602.9644 | 5 | 47 | 2.999987 | -2.282061 | 2.918053 | 2.917576 | 12.39703 | 10.7099
2018-03-11 12:38 | 416098.8 | 120.0008 | 6 | 47 | 3.37325 | 0 | 2.918053 | 2.917576 | 12.39703 | 10.7099
2018-03-11 12:40 | 416218.8 | 240.0003 | 6 | 47 | 3.388308 | 0 | 2.918053 | 2.917576 | 12.39703 | 10.7099
2018-03-11 12:41 | 416278.8 | 300.0041 | 6 | 47 | 3.39183 | 0 | 2.918053 | 2.917576 | 12.39703 | 10.7099
2018-03-11 12:41 | 416278.8 | 0.0026 | 7 | 48 | 3.391596 | 0 | 0 | 0 | 0 | 0
2018-03-11 12:43 | 416398.9 | 120.001 | 2 | 48 | 4.085015 | 4.889853 | 0.162389 | 0 | 0.6445136 | 0
2018-03-11 12:45 | 416518.9 | 240.0011 | 2 | 48 | 4.118286 | 4.890173 | 0.3253889 | 0 | 1.312854 | 0
2018-03-11 12:47 | 416638.9 | 360.0009 | 2 | 48 | 4.156171 | 4.889816 | 0.4883763 | 0 | 1.987309 | 0
2018-03-11 12:49 | 416758.9 | 480.0008 | 2 | 48 | 4.184738 | 4.889885 | 0.6513684 | 0 | 2.667152 | 0
2018-03-11 12:51 | 416878.9 | 600.001 | 2 | 48 | 4.200276 | 4.742746 | 0.8133512 | 0 | 3.346748 | 0
2018-03-11 12:53 | 416998.9 | 720.0009 | 2 | 48 | 4.200259 | 4.393614 | 0.9656385 | 0 | 3.986395 | 0
2018-03-11 12:55 | 417118.9 | 840.0007 | 2 | 48 | 4.200244 | 4.037689 | 1.10615 | 0 | 4.576581 | 0
2018-03-11 12:57 | 417238.9 | 960.0003 | 2 | 48 | 4.200253 | 3.727859 | 1.235402 | 0 | 5.119471 | 0
2018-03-11 12:59 | 417358.9 | 1080.0013 | 2 | 48 | 4.200242 | 3.458702 | 1.355072 | 0 | 5.622112 | 0
2018-03-11 13:01 | 417458.9 | 1180.0012 | 2 | 48 | 4.200187 | 3.259995 | 1.448339 | 0 | 6.013856 | 0
2018-03-11 13:03 | 417578.9 | 120.0012 | 3 | 48 | 4.218944 | 3.259926 | 1.556624 | 1.427e-09 | 6.469577 | 5.782e-09
2018-03-11 13:05 | 417698.9 | 240.0002 | 3 | 48 | 4.243193 | 3.259907 | 1.665279 | 1.427e-09 | 6.929274 | 5.782e-09
2018-03-11 13:07 | 417818.9 | 360.001 | 3 | 48 | 4.268469 | 3.259918 | 1.773938 | 1.427e-09 | 7.391698 | 5.782e-09
2018-03-11 13:09 | 417938.9 | 480.0008 | 3 | 48 | 4.29542 | 3.259962 | 1.882588 | 1.427e-09 | 7.856914 | 5.782e-09
2018-03-11 13:11 | 418058.9 | 600.0013 | 3 | 48 | 4.32424 | 3.259989 | 1.991251 | 1.427e-09 | 8.325202 | 5.782e-09
2018-03-11 13:13 | 418178.9 | 720.0011 | 3 | 48 | 4.357443 | 3.260021 | 2.099912 | 1.427e-09 | 8.796827 | 5.782e-09
2018-03-11 13:15 | 418298.9 | 840.0003 | 3 | 48 | 4.393959 | 3.259897 | 2.208562 | 1.427e-09 | 9.272242 | 5.782e-09
2018-03-11 13:17 | 418418.9 | 960.001 | 3 | 48 | 4.400271 | 2.886818 | 2.311604 | 1.427e-09 | 9.725595 | 5.782e-09
2018-03-11 13:19 | 418538.9 | 1080 | 3 | 48 | 4.400257 | 2.542297 | 2.401909 | 1.427e-09 | 10.12296 | 5.782e-09
2018-03-11 13:21 | 418658.9 | 1200.0013 | 3 | 48 | 4.400263 | 2.231844 | 2.481392 | 1.427e-09 | 10.47271 | 5.782e-09
2018-03-11 13:23 | 418778.9 | 1320.0001 | 3 | 48 | 4.400282 | 1.948795 | 2.550932 | 1.427e-09 | 10.7787 | 5.782e-09
2018-03-11 13:25 | 418898.9 | 1440.0006 | 3 | 48 | 4.400213 | 1.715312 | 2.611887 | 1.427e-09 | 11.04691 | 5.782e-09
2018-03-11 13:27 | 419018.9 | 1560.0003 | 3 | 48 | 4.40026 | 1.517578125 | 2.665673 | 1.427e-09 | 11.28359 | 5.782e-09
2018-03-11 13:29 | 419138.9 | 1680.0009 | 3 | 48 | 4.40024 | 1.348388 | 2.713375 | 1.427e-09 | 11.49348 | 5.782e-09
2018-03-11 13:31 | 419258.9 | 1800.0002 | 3 | 48 | 4.400216 | 1.193125 | 2.755693 | 1.427e-09 | 11.67969 | 5.782e-09
2018-03-11 13:33 | 419378.9 | 1920.0002 | 3 | 48 | 4.400189 | 1.058102 | 2.79313 | 1.427e-09 | 11.84442 | 5.782e-09
2018-03-11 13:35 | 419498.9 | 2040.0003 | 3 | 48 | 4.400189 | 0.9458189 | 2.826488 | 1.427e-09 | 11.99121 | 5.782e-09
2018-03-11 13:37 | 419618.9 | 2160.0012 | 3 | 48 | 4.400186 | 0.8501587 | 2.856379 | 1.427e-09 | 12.12273 | 5.782e-09
2018-03-11 13:39 | 419738.9 | 2280.0009 | 3 | 48 | 4.400179 | 0.7641811 | 2.88326 | 1.427e-09 | 12.24101 | 5.782e-09
2018-03-11 13:41 | 419858.9 | 2400.0021 | 3 | 48 | 4.400187 | 0.6838331 | 2.907369 | 1.427e-09 | 12.3471 | 5.782e-09
2018-03-11 13:42 | 419913.3 | 2454.369 | 3 | 48 | 4.400172 | 0.651989 | 2.917451 | 1.427e-09 | 12.39146 | 5.782e-09
2018-03-11 13:44 | 420033.3 | 120.0002 | 4 | 48 | 4.332227 | 0 | 2.917451 | 1.427e-09 | 12.39146 | 5.782e-09
2018-03-11 13:46 | 420153.3 | 240.0017 | 4 | 48 | 4.326454 | 0 | 2.917451 | 1.427e-09 | 12.39146 | 5.782e-09
2018-03-11 13:47 | 420213.3 | 300.0018 | 4 | 48 | 4.324821 | 0 | 2.917451 | 1.427e-09 | 12.39146 | 5.782e-09
2018-03-11 13:49 | 420333.4 | 120.0011 | 5 | 48 | 4.084446 | -2.282 | 2.917451 | 0.0760613 | 12.39146 | 0.3131874
2018-03-11 13:51 | 420453.4 | 240.0011 | 5 | 48 | 4.048676 | -2.281949 | 2.917451 | 0.152121 | 12.39146 | 0.6224294
2018-03-11 13:53 | 420573.4 | 360.0012 | 5 | 48 | 4.017759 | -2.282032 | 2.917451 | 0.2281802 | 12.39146 | 0.9291816
2018-03-11 13:55 | 420693.4 | 480.0014 | 5 | 48 | 3.988578 | -2.28198 | 2.917451 | 0.3042391 | 12.39146 | 1.233643
2018-03-11 13:57 | 420813.4 | 600.0014 | 5 | 48 | 3.959865 | -2.281988 | 2.917451 | 0.3803003 | 12.39146 | 1.535931
2018-03-11 13:59 | 420933.4 | 720.0008 | 5 | 48 | 3.929847 | -2.281935 | 2.917451 | 0.4563603 | 12.39146 | 1.835984
2018-03-11 14:01 | 421053.4 | 840.0016 | 5 | 48 | 3.901609 | -2.282016 | 2.917451 | 0.5324186 | 12.39146 | 2.133794
2018-03-11 14:03 | 421173.4 | 960.0009 | 5 | 48 | 3.874898 | -2.281995 | 2.917451 | 0.6084753 | 12.39146 | 2.429515
2018-03-11 14:05 | 421293.4 | 1080.0006 | 5 | 48 | 3.849057 | -2.282022 | 2.917451 | 0.6845338 | 12.39146 | 2.723257
2018-03-11 14:07 | 421413.4 | 1200 | 5 | 48 | 3.821943 | -2.282 | 2.917451 | 0.760595 | 12.39146 | 3.015001
2018-03-11 14:09 | 421533.4 | 1320.0008 | 5 | 48 | 3.795764 | -2.282049 | 2.917451 | 0.8366601 | 12.39146 | 3.304698
2018-03-11 14:11 | 421653.4 | 1440.0021 | 5 | 48 | 3.772964 | -2.281995 | 2.917451 | 0.9127201 | 12.39146 | 3.592523
2018-03-11 14:13 | 421773.4 | 1560.0008 | 5 | 48 | 3.752182 | -2.282025 | 2.917451 | 0.9887817 | 12.39146 | 3.878695
2018-03-11 14:15 | 421893.4 | 1680.0009 | 5 | 48 | 3.732063 | -2.281986 | 2.917451 | 1.064844 | 12.39146 | 4.163334
2018-03-11 14:17 | 422013.4 | 1800.0003 | 5 | 48 | 3.711103 | -2.282007 | 2.917451 | 1.140902 | 12.39146 | 4.446391
2018-03-11 14:19 | 422133.4 | 1920.0003 | 5 | 48 | 3.691617 | -2.281984 | 2.917451 | 1.216957 | 12.39146 | 4.727889
2018-03-11 14:21 | 422253.4 | 2040.0021 | 5 | 48 | 3.673443 | -2.282017 | 2.917451 | 1.293025 | 12.39146 | 5.008003
2018-03-11 14:23 | 422373.4 | 2160.0014 | 5 | 48 | 3.657021 | -2.281979 | 2.917451 | 1.369085 | 12.39146 | 5.286775
2018-03-11 14:25 | 422493.4 | 2280.0008 | 5 | 48 | 3.640439 | -2.282009 | 2.917451 | 1.445144 | 12.39146 | 5.564301
2018-03-11 14:27 | 422613.4 | 2400.0016 | 5 | 48 | 3.62413 | -2.282035 | 2.917451 | 1.521206 | 12.39146 | 5.84056
2018-03-11 14:29 | 422733.4 | 2520.0001 | 5 | 48 | 3.609905 | -2.282043 | 2.917451 | 1.597265 | 12.39146 | 6.11566
2018-03-11 14:31 | 422853.4 | 2640.0009 | 5 | 48 | 3.597231 | -2.282037 | 2.917451 | 1.673324 | 12.39146 | 6.389728
2018-03-11 14:33 | 422973.4 | 2760.0004 | 5 | 48 | 3.58554 | -2.281986 | 2.917451 | 1.749385 | 12.39146 | 6.662893
2018-03-11 14:35 | 423093.4 | 2880.0005 | 5 | 48 | 3.573003 | -2.281979 | 2.917451 | 1.825449 | 12.39146 | 6.935152
2018-03-11 14:37 | 423213.4 | 3000.0015 | 5 | 48 | 3.56166 | -2.281915 | 2.917451 | 1.901508 | 12.39146 | 7.206468
2018-03-11 14:39 | 423333.4 | 3120.0002 | 5 | 48 | 3.55122 | -2.281988 | 2.917451 | 1.977565 | 12.39146 | 7.476961
2018-03-11 14:41 | 423453.4 | 3240.0011 | 5 | 48 | 3.541702 | -2.28198 | 2.917451 | 2.053629 | 12.39146 | 7.746721
2018-03-11 14:43 | 423573.4 | 3360.0014 | 5 | 48 | 3.530703 | -2.281951 | 2.917451 | 2.129693 | 12.39146 | 8.015714
2018-03-11 14:45 | 423693.4 | 3480.0016 | 5 | 48 | 3.518197 | -2.282019 | 2.917451 | 2.205752 | 12.39146 | 8.283774
2018-03-11 14:47 | 423813.4 | 3600.0012 | 5 | 48 | 3.506233 | -2.281991 | 2.917451 | 2.281813 | 12.39146 | 8.55092
2018-03-11 14:49 | 423933.4 | 3720.0005 | 5 | 48 | 3.493872 | -2.282012 | 2.917451 | 2.357871 | 12.39146 | 8.817122
2018-03-11 14:51 | 424053.4 | 3840.001 | 5 | 48 | 3.479549 | -2.28197 | 2.917451 | 2.433931 | 12.39146 | 9.082347
2018-03-11 14:53 | 424173.4 | 3960.0013 | 5 | 48 | 3.459911 | -2.281984 | 2.917451 | 2.509997 | 12.39146 | 9.346313
2018-03-11 14:55 | 424293.4 | 4080.0014 | 5 | 48 | 3.435961 | -2.281958 | 2.917451 | 2.586052 | 12.39146 | 9.608575
2018-03-11 14:57 | 424413.4 | 4200.001 | 5 | 48 | 3.403849 | -2.281986 | 2.917451 | 2.662122 | 12.39146 | 9.8688
2018-03-11 14:59 | 424533.4 | 4320.0013 | 5 | 48 | 3.35756 | -2.281973 | 2.917451 | 2.738181 | 12.39146 | 10.12606
2018-03-11 15:01 | 424653.4 | 4440.0007 | 5 | 48 | 3.27772 | -2.28193 | 2.917451 | 2.814244 | 12.39146 | 10.37873
2018-03-11 15:03 | 424773.4 | 4560.0009 | 5 | 48 | 3.109 | -2.281965 | 2.917451 | 2.890302 | 12.39146 | 10.62251
2018-03-11 15:03 | 424813.7 | 4600.3186 | 5 | 48 | 2.999986 | -2.281973 | 2.917451 | 2.915855 | 12.39146 | 10.70067
2018-03-11 15:05 | 424933.8 | 120.0013 | 6 | 48 | 3.377167 | 0 | 2.917451 | 2.915864 | 12.39146 | 10.7007
2018-03-11 15:07 | 425053.8 | 240.0009 | 6 | 48 | 3.392306 | 0 | 2.917451 | 2.915864 | 12.39146 | 10.7007
2018-03-11 15:08 | 425113.8 | 300.0044 | 6 | 48 | 3.395884 | 0 | 2.917451 | 2.915864 | 12.39146 | 10.7007
2018-03-11 15:08 | 425113.8 | 0.0023 | 7 | 49 | 3.395836 | 0 | 0 | 0 | 0 | 0
2018-03-11 15:10 | 425233.9 | 120.0014 | 2 | 49 | 4.087279 | 4.889841 | 0.162407 | 1.299e-09 | 0.6449076 | 4.41e-09
2018-03-11 15:12 | 425353.9 | 240.0016 | 2 | 49 | 4.121498 | 4.889832 | 0.3253818 | 1.299e-09 | 1.313668 | 4.41e-09
2018-03-11 15:14 | 425473.9 | 360.001 | 2 | 49 | 4.15718 | 4.889862 | 0.4883827 | 1.299e-09 | 1.988494 | 4.41e-09
2018-03-11 15:16 | 425593.9 | 480.0003 | 2 | 49 | 4.184519 | 4.889849 | 0.6513734 | 1.299e-09 | 2.668416 | 4.41e-09
2018-03-11 15:18 | 425713.9 | 600.0007 | 2 | 49 | 4.200284 | 4.730282 | 0.8132992 | 1.299e-09 | 3.347752 | 4.41e-09
2018-03-11 15:20 | 425833.9 | 720.0008 | 2 | 49 | 4.200227 | 4.348234 | 0.9644815 | 1.299e-09 | 3.982758 | 4.41e-09
2018-03-11 15:22 | 425953.9 | 840.001 | 2 | 49 | 4.200241 | 4.014378 | 1.103788 | 1.299e-09 | 4.567883 | 4.41e-09
2018-03-11 15:24 | 426073.9 | 960.0015 | 2 | 49 | 4.200212 | 3.722057 | 1.232618 | 1.299e-09 | 5.108998 | 4.41e-09
2018-03-11 15:26 | 426193.9 | 1080.0015 | 2 | 49 | 4.200222 | 3.461437 | 1.352341 | 1.299e-09 | 5.611864 | 4.41e-09
2018-03-11 15:28 | 426288.2 | 1174.2915 | 2 | 49 | 4.200261 | 3.259998 | 1.440368 | 1.299e-09 | 5.981601 | 4.41e-09
2018-03-11 15:30 | 426408.2 | 120.0005 | 3 | 49 | 4.220404 | 3.259949 | 1.548652 | 1.299e-09 | 6.437417 | 4.41e-09
2018-03-11 15:32 | 426528.2 | 240.0016 | 3 | 49 | 4.243058 | 3.259964 | 1.657308 | 1.299e-09 | 6.897202 | 4.41e-09
2018-03-11 15:34 | 426648.2 | 360.0008 | 3 | 49 | 4.267316 | 3.260021 | 1.765976 | 1.299e-09 | 7.359601 | 4.41e-09
2018-03-11 15:36 | 426768.2 | 480.0013 | 3 | 49 | 4.293954 | 3.259943 | 1.874627 | 1.299e-09 | 7.824664 | 4.41e-09
2018-03-11 15:38 | 426888.2 | 600.0005 | 3 | 49 | 4.324751 | 3.259926 | 1.983294 | 1.299e-09 | 8.292906 | 4.41e-09
2018-03-11 15:40 | 427008.2 | 720.0007 | 3 | 49 | 4.357734 | 3.259974 | 2.091956 | 1.299e-09 | 8.764622 | 4.41e-09
2018-03-11 15:42 | 427128.2 | 840 | 3 | 49 | 4.392805 | 3.259947 | 2.200614 | 1.299e-09 | 9.240005 | 4.41e-09
2018-03-11 15:44 | 427248.2 | 960.0009 | 3 | 49 | 4.40024 | 2.910069 | 2.304284 | 1.299e-09 | 9.696096 | 4.41e-09
2018-03-11 15:46 | 427368.2 | 1080.0006 | 3 | 49 | 4.400291 | 2.551319 | 2.39523 | 1.299e-09 | 10.09628 | 4.41e-09
2018-03-11 15:48 | 427488.2 | 1200.001 | 3 | 49 | 4.400259 | 2.230607 | 2.474756 | 1.299e-09 | 10.44622 | 4.41e-09
2018-03-11 15:50 | 427608.2 | 1320.0011 | 3 | 49 | 4.400235 | 1.963087 | 2.544539 | 1.299e-09 | 10.75328 | 4.41e-09
2018-03-11 15:52 | 427728.2 | 1440.0002 | 3 | 49 | 4.400215 | 1.734957 | 2.606057 | 1.299e-09 | 11.02397 | 4.41e-09
2018-03-11 15:54 | 427848.2 | 1560.001 | 3 | 49 | 4.400225 | 1.5358 | 2.660518 | 1.299e-09 | 11.26362 | 4.41e-09
2018-03-11 15:56 | 427968.2 | 1680.0002 | 3 | 49 | 4.40022 | 1.352989 | 2.708624 | 1.299e-09 | 11.47529 | 4.41e-09
2018-03-11 15:58 | 428088.2 | 1800.0016 | 3 | 49 | 4.400223 | 1.200627 | 2.751094 | 1.299e-09 | 11.66217 | 4.41e-09
2018-03-11 16:00 | 428208.2 | 1920.0016 | 3 | 49 | 4.400212 | 1.069588 | 2.78886 | 1.299e-09 | 11.82835 | 4.41e-09
2018-03-11 16:02 | 428328.2 | 2040.0019 | 3 | 49 | 4.400191 | 0.9595499 | 2.822632 | 1.299e-09 | 11.97695 | 4.41e-09
2018-03-11 16:04 | 428448.2 | 2160.0004 | 3 | 49 | 4.400188 | 0.8582268 | 2.852909 | 1.299e-09 | 12.11017 | 4.41e-09
2018-03-11 16:06 | 428568.2 | 2280.0016 | 3 | 49 | 4.400169 | 0.7669954 | 2.879957 | 1.299e-09 | 12.22919 | 4.41e-09
2018-03-11 16:08 | 428688.2 | 2400.0006 | 3 | 49 | 4.400162 | 0.6903677 | 2.904218 | 1.299e-09 | 12.33594 | 4.41e-09
2018-03-11 16:09 | 428756.3 | 2468.155 | 3 | 49 | 4.40017 | 0.6519985 | 2.916919 | 1.299e-09 | 12.39183 | 4.41e-09
2018-03-11 16:11 | 428876.4 | 120.0004 | 4 | 49 | 4.332366 | 0 | 2.916919 | 1.299e-09 | 12.39183 | 4.41e-09
2018-03-11 16:13 | 428996.4 | 240.0013 | 4 | 49 | 4.326674 | 0 | 2.916919 | 1.299e-09 | 12.39183 | 4.41e-09
2018-03-11 16:14 | 429056.4 | 300.0018 | 4 | 49 | 4.32502 | 0 | 2.916919 | 1.299e-09 | 12.39183 | 4.41e-09
2018-03-11 16:16 | 429176.5 | 120.0005 | 5 | 49 | 4.084445 | -2.282056 | 2.916919 | 0.0760576 | 12.39183 | 0.3131483
2018-03-11 16:18 | 429296.5 | 240.0007 | 5 | 49 | 4.05004 | -2.281977 | 2.916919 | 0.1521269 | 12.39183 | 0.6224921
2018-03-11 16:20 | 429416.5 | 360.0002 | 5 | 49 | 4.02011 | -2.282051 | 2.916919 | 0.2281838 | 12.39183 | 0.9293788
2018-03-11 16:22 | 429536.5 | 480.0002 | 5 | 49 | 3.990116 | -2.28203 | 2.916919 | 0.3042546 | 12.39183 | 1.234059
2018-03-11 16:24 | 429656.5 | 600.0001 | 5 | 49 | 3.959694 | -2.282026 | 2.916919 | 0.380314 | 12.39183 | 1.536373
2018-03-11 16:26 | 429776.5 | 720.0012 | 5 | 49 | 3.931072 | -2.282044 | 2.916919 | 0.4563794 | 12.39183 | 1.836473
2018-03-11 16:28 | 429896.5 | 840.0006 | 5 | 49 | 3.904008 | -2.28208 | 2.916919 | 0.5324412 | 12.39183 | 2.134433
2018-03-11 16:30 | 430016.5 | 960.0001 | 5 | 49 | 3.87771 | -2.282043 | 2.916919 | 0.608507 | 12.39183 | 2.430397
2018-03-11 16:32 | 430136.5 | 1080.0002 | 5 | 49 | 3.849978 | -2.281967 | 2.916919 | 0.6845745 | 12.39183 | 2.724324
2018-03-11 16:34 | 430256.5 | 1200.0013 | 5 | 49 | 3.822814 | -2.282026 | 2.916919 | 0.7606358 | 12.39183 | 3.016113
2018-03-11 16:36 | 430376.5 | 1320.0015 | 5 | 49 | 3.797849 | -2.282025 | 2.916919 | 0.836699 | 12.39183 | 3.30592
2018-03-11 16:38 | 430496.5 | 1440.0011 | 5 | 49 | 3.77588 | -2.281984 | 2.916919 | 0.9127585 | 12.39183 | 3.593936
2018-03-11 16:40 | 430616.5 | 1560.0003 | 5 | 49 | 3.754321 | -2.281991 | 2.916919 | 0.9888204 | 12.39183 | 3.880322
2018-03-11 16:42 | 430736.5 | 1680.0005 | 5 | 49 | 3.732678 | -2.28197 | 2.916919 | 1.064881 | 12.39183 | 4.165043
2018-03-11 16:44 | 430856.5 | 1800.0006 | 5 | 49 | 3.71274 | -2.281946 | 2.916919 | 1.140939 | 12.39183 | 4.448174
2018-03-11 16:46 | 430976.5 | 1920.0001 | 5 | 49 | 3.69418 | -2.281981 | 2.916919 | 1.217002 | 12.39183 | 4.729857
2018-03-11 16:48 | 431096.5 | 2040.0004 | 5 | 49 | 3.676372 | -2.282033 | 2.916919 | 1.293063 | 12.39183 | 5.010165
2018-03-11 16:50 | 431216.5 | 2160.0013 | 5 | 49 | 3.657955 | -2.28198 | 2.916919 | 1.369121 | 12.39183 | 5.289091
2018-03-11 16:52 | 431336.5 | 2280.0018 | 5 | 49 | 3.641202 | -2.281973 | 2.916919 | 1.445188 | 12.39183 | 5.56669
2018-03-11 16:54 | 431456.5 | 2400.0001 | 5 | 49 | 3.625877 | -2.282009 | 2.916919 | 1.521248 | 12.39183 | 5.84305
2018-03-11 16:56 | 431576.5 | 2520.0013 | 5 | 49 | 3.612377 | -2.282046 | 2.916919 | 1.59731 | 12.39183 | 6.11832
2018-03-11 16:58 | 431696.5 | 2640.0006 | 5 | 49 | 3.598879 | -2.282019 | 2.916919 | 1.67337 | 12.39183 | 6.392568
2018-03-11 17:00 | 431816.5 | 2760.0003 | 5 | 49 | 3.585275 | -2.281973 | 2.916919 | 1.749433 | 12.39183 | 6.665777
2018-03-11 17:02 | 431936.5 | 2880.0005 | 5 | 49 | 3.57367 | -2.281983 | 2.916919 | 1.825492 | 12.39183 | 6.938026
2018-03-11 17:04 | 432056.5 | 3000.0002 | 5 | 49 | 3.563251 | -2.282047 | 2.916919 | 1.901556 | 12.39183 | 7.209444
2018-03-11 17:06 | 432176.5 | 3120.0007 | 5 | 49 | 3.553202 | -2.281996 | 2.916919 | 1.977617 | 12.39183 | 7.480093
2018-03-11 17:08 | 432296.5 | 3240.0013 | 5 | 49 | 3.541399 | -2.281989 | 2.916919 | 2.053676 | 12.39183 | 7.749911
2018-03-11 17:10 | 432416.5 | 3360.0006 | 5 | 49 | 3.530096 | -2.281958 | 2.916919 | 2.12974 | 12.39183 | 8.018846
2018-03-11 17:12 | 432536.5 | 3480.0016 | 5 | 49 | 3.519005 | -2.281958 | 2.916919 | 2.205803 | 12.39183 | 8.286934
2018-03-11 17:14 | 432656.5 | 3600.0011 | 5 | 49 | 3.508096 | -2.281981 | 2.916919 | 2.281864 | 12.39183 | 8.554182
2018-03-11 17:16 | 432776.5 | 3720.0014 | 5 | 49 | 3.494515 | -2.282025 | 2.916919 | 2.357923 | 12.39183 | 8.820512
2018-03-11 17:18 | 432896.5 | 3840.0009 | 5 | 49 | 3.477768 | -2.281973 | 2.916919 | 2.433983 | 12.39183 | 9.085675
2018-03-11 17:20 | 433016.5 | 3960.0005 | 5 | 49 | 3.459364 | -2.281925 | 2.916919 | 2.510046 | 12.39183 | 9.349524
2018-03-11 17:22 | 433136.5 | 4080.0016 | 5 | 49 | 3.436753 | -2.281983 | 2.916919 | 2.586108 | 12.39183 | 9.611822
2018-03-11 17:24 | 433256.5 | 4200.0009 | 5 | 49 | 3.405612 | -2.281977 | 2.916919 | 2.662171 | 12.39183 | 9.872138
2018-03-11 17:26 | 433376.5 | 4320.0013 | 5 | 49 | 3.355286 | -2.282001 | 2.916919 | 2.73823 | 12.39183 | 10.12941
2018-03-11 17:28 | 433496.5 | 4440.0014 | 5 | 49 | 3.27443 | -2.281959 | 2.916919 | 2.81429 | 12.39183 | 10.38182
2018-03-11 17:30 | 433616.5 | 4560.0001 | 5 | 49 | 3.10948 | -2.282023 | 2.916919 | 2.890348 | 12.39183 | 10.6255
2018-03-11 17:31 | 433657.3 | 4600.8419 | 5 | 49 | 2.999983 | -2.281984 | 2.916919 | 2.916235 | 12.39183 | 10.70469
2018-03-11 17:33 | 433777.3 | 120.0012 | 6 | 49 | 3.377603 | 0 | 2.916919 | 2.916235 | 12.39183 | 10.70469
2018-03-11 17:35 | 433897.3 | 240.0014 | 6 | 49 | 3.392984 | 0 | 2.916919 | 2.916235 | 12.39183 | 10.70469
2018-03-11 17:36 | 433957.3 | 300.0017 | 6 | 49 | 3.396629 | 0 | 2.916919 | 2.916235 | 12.39183 | 10.70469
2018-03-11 17:36 | 433957.3 | 0.0025 | 7 | 50 | 3.396918 | 0 | 0 | 0 | 0 | 0
2018-03-11 17:38 | 434077.4 | 120.0001 | 2 | 50 | 4.089357 | 4.889791 | 0.1623852 | 3.387e-09 | 0.6453003 | 1.1505e-08
2018-03-11 17:40 | 434197.4 | 240.0006 | 2 | 50 | 4.121806 | 4.890133 | 0.3253767 | 3.387e-09 | 1.314286 | 1.1505e-08
2018-03-11 17:42 | 434317.4 | 360.0017 | 2 | 50 | 4.15649 | 4.890074 | 0.488366 | 3.387e-09 | 1.988996 | 1.1505e-08
2018-03-11 17:44 | 434437.4 | 480.0002 | 2 | 50 | 4.186584 | 4.890131 | 0.6513646 | 3.387e-09 | 2.668987 | 1.1505e-08
2018-03-11 17:46 | 434557.4 | 600.0005 | 2 | 50 | 4.200257 | 4.690435 | 0.8125818 | 3.387e-09 | 3.345601 | 1.1505e-08
2018-03-11 17:48 | 434677.4 | 720.0007 | 2 | 50 | 4.200242 | 4.341234 | 0.9630384 | 3.387e-09 | 3.977558 | 1.1505e-08
2018-03-11 17:50 | 434797.4 | 840.0002 | 2 | 50 | 4.200239 | 4.024572 | 1.102297 | 3.387e-09 | 4.562477 | 1.1505e-08
2018-03-11 17:52 | 434917.4 | 960.0013 | 2 | 50 | 4.200262 | 3.723545 | 1.231375 | 3.387e-09 | 5.104639 | 1.1505e-08
2018-03-11 17:54 | 435037.4 | 1080.0018 | 2 | 50 | 4.200257 | 3.434868 | 1.350576 | 3.387e-09 | 5.605313 | 1.1505e-08
2018-03-11 17:55 | 435120.4 | 1162.9622 | 2 | 50 | 4.200243 | 3.259996 | 1.427652 | 3.387e-09 | 5.929052 | 1.1505e-08
2018-03-11 17:57 | 435240.4 | 120.0005 | 3 | 50 | 4.21881 | 3.259897 | 1.535917 | 3.387e-09 | 6.384694 | 1.1505e-08
2018-03-11 17:59 | 435360.4 | 240.0001 | 3 | 50 | 4.240112 | 3.259924 | 1.644572 | 3.387e-09 | 6.844234 | 1.1505e-08
2018-03-11 18:01 | 435480.4 | 360.0003 | 3 | 50 | 4.264661 | 3.259939 | 1.753223 | 3.387e-09 | 7.306222 | 1.1505e-08
2018-03-11 18:03 | 435600.4 | 480.0007 | 3 | 50 | 4.293199 | 3.259926 | 1.861888 | 3.387e-09 | 7.771176 | 1.1505e-08
2018-03-11 18:05 | 435720.4 | 600 | 3 | 50 | 4.32282 | 3.259893 | 1.970546 | 3.387e-09 | 8.239262 | 1.1505e-08
2018-03-11 18:07 | 435840.4 | 720.0003 | 3 | 50 | 4.354517 | 3.259909 | 2.079204 | 3.387e-09 | 8.710676 | 1.1505e-08
2018-03-11 18:09 | 435960.4 | 840.0014 | 3 | 50 | 4.388421 | 3.259916 | 2.187863 | 3.387e-09 | 9.185638 | 1.1505e-08
2018-03-11 18:11 | 436080.4 | 960.0012 | 3 | 50 | 4.400239 | 2.931887 | 2.292523 | 3.387e-09 | 9.645965 | 1.1505e-08
2018-03-11 18:13 | 436200.4 | 1080.0001 | 3 | 50 | 4.400259 | 2.569599 | 2.384021 | 3.387e-09 | 10.04858 | 1.1505e-08
2018-03-11 18:15 | 436320.4 | 1200.0013 | 3 | 50 | 4.400258 | 2.259795 | 2.464386 | 3.387e-09 | 10.4022 | 1.1505e-08
2018-03-11 18:17 | 436440.4 | 1320.0006 | 3 | 50 | 4.400233 | 1.996123 | 2.535207 | 3.387e-09 | 10.71384 | 1.1505e-08
2018-03-11 18:19 | 436560.4 | 1440.0003 | 3 | 50 | 4.40024 | 1.759968 | 2.597726 | 3.387e-09 | 10.98893 | 1.1505e-08
2018-03-11 18:21 | 436680.4 | 1560.0011 | 3 | 50 | 4.400251 | 1.546269 | 2.652702 | 3.387e-09 | 11.23084 | 1.1505e-08
2018-03-11 18:23 | 436800.4 | 1680.0013 | 3 | 50 | 4.400173 | 1.368757 | 2.701204 | 3.387e-09 | 11.44426 | 1.1505e-08
2018-03-11 18:25 | 436920.4 | 1800.0016 | 3 | 50 | 4.400184 | 1.218649 | 2.744262 | 3.387e-09 | 11.63372 | 1.1505e-08
2018-03-11 18:27 | 437040.4 | 1920.0012 | 3 | 50 | 4.400238 | 1.090077 | 2.782705 | 3.387e-09 | 11.80288 | 1.1505e-08
2018-03-11 18:29 | 437160.4 | 2040.0007 | 3 | 50 | 4.400207 | 0.970273 | 2.817012 | 3.387e-09 | 11.95384 | 1.1505e-08
2018-03-11 18:31 | 437280.4 | 2160.0017 | 3 | 50 | 4.400185 | 0.8665485 | 2.847557 | 3.387e-09 | 12.08824 | 1.1505e-08
2018-03-11 18:33 | 437400.4 | 2280.0004 | 3 | 50 | 4.400188 | 0.7787285 | 2.874949 | 3.387e-09 | 12.20877 | 1.1505e-08
2018-03-11 18:35 | 437520.4 | 2400.0015 | 3 | 50 | 4.400178 | 0.7043228 | 2.899627 | 3.387e-09 | 12.31736 | 1.1505e-08
2018-03-11 18:37 | 437610.3 | 2489.9066 | 3 | 50 | 4.400099 | 0.6519918 | 2.916565 | 3.387e-09 | 12.39189 | 1.1505e-08
2018-03-11 18:39 | 437730.3 | 120.001 | 4 | 50 | 4.332464 | 0 | 2.916565 | 3.387e-09 | 12.39189 | 1.1505e-08
2018-03-11 18:41 | 437850.3 | 240.0013 | 4 | 50 | 4.326797 | 0 | 2.916565 | 3.387e-09 | 12.39189 | 1.1505e-08
2018-03-11 18:42 | 437910.4 | 300.0018 | 4 | 50 | 4.325142 | 0 | 2.916565 | 3.387e-09 | 12.39189 | 1.1505e-08
2018-03-11 18:44 | 438030.4 | 120.0013 | 5 | 50 | 4.084653 | -2.281996 | 2.916565 | 0.07605477 | 12.39189 | 0.3131254
2018-03-11 18:46 | 438150.4 | 240.0008 | 5 | 50 | 4.050581 | -2.282001 | 2.916565 | 0.1521175 | 12.39189 | 0.6224799
2018-03-11 18:48 | 438270.4 | 360.0003 | 5 | 50 | 4.018425 | -2.281935 | 2.916565 | 0.2281804 | 12.39189 | 0.9293546
2018-03-11 18:50 | 438390.4 | 480.0013 | 5 | 50 | 3.988257 | -2.28191 | 2.916565 | 0.3042405 | 12.39189 | 1.233838
2018-03-11 18:52 | 438510.4 | 600.0013 | 5 | 50 | 3.959201 | -2.281944 | 2.916565 | 0.3803011 | 12.39189 | 1.536076
2018-03-11 18:54 | 438630.4 | 720.0001 | 5 | 50 | 3.931516 | -2.28194 | 2.916565 | 0.4563594 | 12.39189 | 1.836151
2018-03-11 18:56 | 438750.4 | 840.0012 | 5 | 50 | 3.903456 | -2.28192 | 2.916565 | 0.5324203 | 12.39189 | 2.134125
2018-03-11 18:58 | 438870.4 | 960.0006 | 5 | 50 | 3.875467 | -2.281904 | 2.916565 | 0.6084867 | 12.39189 | 2.429967
2018-03-11 19:00 | 438990.4 | 1080.0009 | 5 | 50 | 3.848752 | -2.281909 | 2.916565 | 0.6845432 | 12.39189 | 2.723705
2018-03-11 19:02 | 439110.4 | 1200.0011 | 5 | 50 | 3.822589 | -2.281968 | 2.916565 | 0.7606066 | 12.39189 | 3.015445
2018-03-11 19:04 | 439230.4 | 1320.001 | 5 | 50 | 3.798134 | -2.282 | 2.916565 | 0.8366612 | 12.39189 | 3.305234
2018-03-11 19:06 | 439350.4 | 1440.0009 | 5 | 50 | 3.77417 | -2.281954 | 2.916565 | 0.9127292 | 12.39189 | 3.593236
2018-03-11 19:08 | 439470.4 | 1560.0013 | 5 | 50 | 3.752403 | -2.281925 | 2.916565 | 0.9887854 | 12.39189 | 3.879442
2018-03-11 19:10 | 439590.4 | 1680.0007 | 5 | 50 | 3.73191 | -2.281905 | 2.916565 | 1.064849 | 12.39189 | 4.164074
2018-03-11 19:12 | 439710.4 | 1800.0009 | 5 | 50 | 3.71296 | -2.281936 | 2.916565 | 1.140908 | 12.39189 | 4.447195
2018-03-11 19:14 | 439830.4 | 1920.0011 | 5 | 50 | 3.693628 | -2.281928 | 2.916565 | 1.216972 | 12.39189 | 4.72889
2018-03-11 19:16 | 439950.4 | 2040.0007 | 5 | 50 | 3.67431 | -2.281904 | 2.916565 | 1.293029 | 12.39189 | 5.009064
2018-03-11 19:18 | 440070.4 | 2160.0016 | 5 | 50 | 3.656943 | -2.281926 | 2.916565 | 1.369089 | 12.39189 | 5.287863
2018-03-11 19:20 | 440190.4 | 2280.001 | 5 | 50 | 3.641172 | -2.281926 | 2.916565 | 1.445155 | 12.39189 | 5.565415
2018-03-11 19:22 | 440310.4 | 2400.0009 | 5 | 50 | 3.626467 | -2.28194 | 2.916565 | 1.521208 | 12.39189 | 5.84178
2018-03-11 19:24 | 440430.4 | 2520.0011 | 5 | 50 | 3.611218 | -2.282033 | 2.916565 | 1.597271 | 12.39189 | 6.117049
2018-03-11 19:26 | 440550.4 | 2640.0006 | 5 | 50 | 3.59759 | -2.282004 | 2.916565 | 1.673339 | 12.39189 | 6.391213
2018-03-11 19:28 | 440670.4 | 2760.0015 | 5 | 50 | 3.585375 | -2.281977 | 2.916565 | 1.749395 | 12.39189 | 6.66436
2018-03-11 19:30 | 440790.4 | 2880.0002 | 5 | 50 | 3.574728 | -2.282005 | 2.916565 | 1.825462 | 12.39189 | 6.936678
2018-03-11 19:32 | 440910.4 | 3000.0004 | 5 | 50 | 3.563634 | -2.281981 | 2.916565 | 1.901526 | 12.39189 | 7.208174
2018-03-11 19:34 | 441030.4 | 3120.0023 | 5 | 50 | 3.551875 | -2.28198 | 2.916565 | 1.977589 | 12.39189 | 7.478774
2018-03-11 19:36 | 441150.4 | 3240.0009 | 5 | 50 | 3.541278 | -2.282046 | 2.916565 | 2.053649 | 12.39189 | 7.748527
2018-03-11 19:38 | 441270.4 | 3360.0004 | 5 | 50 | 3.531098 | -2.281986 | 2.916565 | 2.129713 | 12.39189 | 8.017495
2018-03-11 19:40 | 441390.4 | 3480.0013 | 5 | 50 | 3.520503 | -2.281996 | 2.916565 | 2.205774 | 12.39189 | 8.285685
2018-03-11 19:42 | 441510.4 | 3600.0008 | 5 | 50 | 3.507317 | -2.282037 | 2.916565 | 2.28184 | 12.39189 | 8.552995
2018-03-11 19:44 | 441630.4 | 3720 | 5 | 50 | 3.493762 | -2.282016 | 2.916565 | 2.357897 | 12.39189 | 8.819238
2018-03-11 19:46 | 441750.4 | 3840.0002 | 5 | 50 | 3.478753 | -2.282028 | 2.916565 | 2.43396 | 12.39189 | 9.084424
2018-03-11 19:48 | 441870.4 | 3960.0012 | 5 | 50 | 3.461968 | -2.282012 | 2.916565 | 2.510024 | 12.39189 | 9.348416
2018-03-11 19:50 | 441990.4 | 4080.0005 | 5 | 50 | 3.438627 | -2.281989 | 2.916565 | 2.586081 | 12.39189 | 9.610892
2018-03-11 19:52 | 442110.4 | 4200.0008 | 5 | 50 | 3.404418 | -2.281991 | 2.916565 | 2.662149 | 12.39189 | 9.871223
2018-03-11 19:54 | 442230.4 | 4320.0008 | 5 | 50 | 3.356264 | -2.282005 | 2.916565 | 2.738205 | 12.39189 | 10.12845
2018-03-11 19:56 | 442350.4 | 4440.0001 | 5 | 50 | 3.277217 | -2.282021 | 2.916565 | 2.814269 | 12.39189 | 10.38099
2018-03-11 19:58 | 442470.4 | 4560.0006 | 5 | 50 | 3.11308 | -2.282021 | 2.916565 | 2.890334 | 12.39189 | 10.62497
2018-03-11 19:58 | 442511.9 | 4601.4337 | 5 | 50 | 2.999988 | -2.282042 | 2.916565 | 2.916599 | 12.39189 | 10.70537
2018-03-11 20:00 | 442631.9 | 120.0013 | 6 | 50 | 3.373498 | 0 | 2.916565 | 2.916599 | 12.39189 | 10.70537
2018-03-11 20:02 | 442751.9 | 240.0013 | 6 | 50 | 3.38851 | 0 | 2.916565 | 2.916599 | 12.39189 | 10.70537
2018-03-11 20:03 | 442811.9 | 300.0032 | 6 | 50 | 3.392049 | 0 | 2.916565 | 2.916599 | 12.39189 | 10.70537
2018-03-11 20:03 | 442811.9 | 0.0022 | 7 | 51 | 3.392155 | 0 | 0 | 0 | 0 | 0
2018-03-11 20:05 | 442932.0072 | 120.0011 | 8 | 51 | 3.931434 | 3.259838 | 0.1086467 | 0 | 0.4139393 | 0
2018-03-11 20:07 | 443052.0064 | 240.0003 | 8 | 51 | 3.979016 | 3.259851 | 0.2173043 | 0 | 0.8447589 | 0
2018-03-11 20:09 | 443172.0067 | 360.0006 | 8 | 51 | 4.005176 | 3.259861 | 0.3259598 | 0 | 1.278467 | 0
2018-03-11 20:11 | 443292.0076 | 480.0015 | 8 | 51 | 4.03057 | 3.259935 | 0.434623 | 0 | 1.715094 | 0
2018-03-11 20:13 | 443412.0062 | 600.0001 | 8 | 51 | 4.052569 | 3.259918 | 0.5432705 | 0 | 2.154237 | 0
2018-03-11 20:15 | 443532.0064 | 720.0003 | 8 | 51 | 4.069963 | 3.259895 | 0.6519292 | 0 | 2.595556 | 0
2018-03-11 20:17 | 443652.0074 | 840.0013 | 8 | 51 | 4.085481 | 3.259853 | 0.7605808 | 0 | 3.038604 | 0
2018-03-11 20:19 | 443772.0076 | 960.0015 | 8 | 51 | 4.100207 | 3.259851 | 0.869248 | 0 | 3.483374 | 0
2018-03-11 20:21 | 443892.007 | 1080.0009 | 8 | 51 | 4.115142 | 3.259872 | 0.9779019 | 0 | 3.929682 | 0
2018-03-11 20:23 | 444012.0063 | 1200.0002 | 8 | 51 | 4.130861 | 3.259869 | 1.08655 | 0 | 4.377641 | 0
2018-03-11 20:25 | 444132.0074 | 1320.0013 | 8 | 51 | 4.148271 | 3.259914 | 1.195211 | 0 | 4.827431 | 0
2018-03-11 20:27 | 444252.007 | 1440.0009 | 8 | 51 | 4.168293 | 3.25988 | 1.303864 | 0 | 5.279229 | 0
2018-03-11 20:29 | 444372.0064 | 1560.0003 | 8 | 51 | 4.188122 | 3.259905 | 1.412522 | 0 | 5.733224 | 0
2018-03-11 20:31 | 444441.4128 | 1629.4067 | 8 | 51 | 4.2 | 3.259937 | 1.475358 | 0 | 5.996761 | 0

## Statistics_17
Date_Time | Test_Time(s) | Step_Time(s) | Step_Index | Cycle_Index | Voltage(V) | Current(A) | Charge_Capacity(Ah) | Discharge_Capacity(Ah) | Charge_Energy(Wh) | Discharge_Energy(Wh) | Internal Resistance(Ohm)
2018-03-06 16:16 | 8951.815216 | 300.0045 | 6 | 1 | 3.407851 | 0 | 2.934966 | 2.942495 | 12.49873 | 10.77424
2018-03-06 18:45 | 17877.74 | 300.0022 | 6 | 2 | 3.400707 | 0 | 2.943247 | 2.943467 | 12.51205 | 10.77741
2018-03-06 21:13 | 26795.45838 | 300.0014 | 6 | 3 | 3.404276 | 0 | 2.944921 | 2.942464 | 12.51656 | 10.77627
2018-03-06 23:42 | 35713.02 | 300.0021 | 6 | 4 | 3.399957 | 0 | 2.942846 | 2.942785 | 12.50906 | 10.77793
2018-03-07 02:11 | 44633.09 | 300.0029 | 6 | 5 | 3.399764 | 0 | 2.942597 | 2.941507 | 12.50713 | 10.77431
2018-03-07 04:39 | 53537.42 | 300.0044 | 6 | 6 | 3.40184 | 0 | 2.941212 | 2.93993 | 12.49981 | 10.76587
2018-03-07 07:08 | 62458.64 | 300.0037 | 6 | 7 | 3.40008 | 0 | 2.941746 | 2.941204 | 12.50375 | 10.77344
2018-03-07 09:36 | 71364.24 | 300.0028 | 6 | 8 | 3.399665 | 0 | 2.938985 | 2.938294 | 12.49185 | 10.7613
2018-03-07 12:05 | 80278.62078 | 300.002 | 6 | 9 | 3.397357 | 0 | 2.940355 | 2.940211 | 12.49622 | 10.76747
2018-03-07 14:33 | 89179.88404 | 300.0021 | 6 | 10 | 3.401723 | 0 | 2.939177 | 2.937356 | 12.49106 | 10.75875
2018-03-07 17:02 | 98089.01332 | 300.0035 | 6 | 11 | 3.397515 | 0 | 2.936841 | 2.937438 | 12.48305 | 10.756
2018-03-07 19:30 | 106990 | 300.0029 | 6 | 12 | 3.401744 | 0 | 2.937341 | 2.93556 | 12.48333 | 10.74913
2018-03-07 21:58 | 115893.8 | 300.0054 | 6 | 13 | 3.399205 | 0 | 2.936814 | 2.936939 | 12.48259 | 10.75665
2018-03-08 00:27 | 124804.7 | 300.0028 | 6 | 14 | 3.39792 | 0 | 2.937248 | 2.936926 | 12.48459 | 10.7562
2018-03-08 02:55 | 133698.9 | 300.0037 | 6 | 15 | 3.399832 | 0 | 2.935598 | 2.934693 | 12.47587 | 10.74637
2018-03-08 05:24 | 142608.2 | 300.0045 | 6 | 16 | 3.395879 | 0 | 2.937198 | 2.937558 | 12.4835 | 10.75949
2018-03-08 07:52 | 151506.4 | 300.0046 | 6 | 17 | 3.397817 | 0 | 2.935568 | 2.934538 | 12.4764 | 10.74837
2018-03-08 10:20 | 160408.5482 | 300.0046 | 6 | 18 | 3.395854 | 0 | 2.936163 | 2.936197 | 12.47824 | 10.753
2018-03-08 16:07 | 169305.8 | 300.0014 | 6 | 19 | 3.396643 | 0 | 2.936139 | 2.822663 | 12.47837 | 10.30633
2018-03-08 18:35 | 178203.8 | 300.0012 | 6 | 20 | 3.396612 | 0 | 2.933484 | 2.933425 | 12.46926 | 10.74348
2018-03-08 21:04 | 187109.9611 | 300.003 | 6 | 21 | 3.395194 | 0 | 2.935228 | 2.935183 | 12.47562 | 10.7517
2018-03-08 23:32 | 196003 | 300.0037 | 6 | 22 | 3.397688 | 0 | 2.93389 | 2.93279 | 12.4695 | 10.74262
2018-03-09 02:00 | 204907.8994 | 300.0022 | 6 | 23 | 3.39503 | 0 | 2.934018 | 2.934133 | 12.47144 | 10.74571
2018-03-09 04:29 | 213800 | 300.002 | 6 | 24 | 3.398497 | 0 | 2.933238 | 2.931902 | 12.46717 | 10.73822
2018-03-09 06:57 | 222696.7 | 300.0028 | 6 | 25 | 3.395857 | 0 | 2.932431 | 2.932724 | 12.46479 | 10.74173
2018-03-09 09:25 | 231597 | 300.0021 | 6 | 26 | 3.398142 | 0 | 2.933253 | 2.932074 | 12.46819 | 10.7394
2018-03-09 11:53 | 240486.5 | 300.0046 | 6 | 27 | 3.39953 | 0 | 2.931189 | 2.93046 | 12.45983 | 10.73198
2018-03-09 14:22 | 249391.5 | 300.0021 | 6 | 28 | 3.395126 | 0 | 2.931915 | 2.932726 | 12.46386 | 10.74236
2018-03-09 16:50 | 258279.7 | 300.0036 | 6 | 29 | 3.398783 | 0 | 2.931185 | 2.929847 | 12.45933 | 10.7296
2018-03-09 19:18 | 267176.1 | 300.0028 | 6 | 30 | 3.397647 | 0 | 2.930987 | 2.930838 | 12.45898 | 10.7322
2018-03-09 21:46 | 276068.8 | 300.0022 | 6 | 31 | 3.398077 | 0 | 2.930104 | 2.929451 | 12.45661 | 10.7303
2018-03-10 00:15 | 284957.9 | 300.0037 | 6 | 32 | 3.397324 | 0 | 2.929399 | 2.929249 | 12.45293 | 10.72845
2018-03-10 02:43 | 293855.5 | 300.002 | 6 | 33 | 3.397662 | 0 | 2.931399 | 2.930761 | 12.46062 | 10.73465
2018-03-10 05:11 | 302741.5 | 300.0028 | 6 | 34 | 3.398536 | 0 | 2.928994 | 2.928256 | 12.45151 | 10.72587
2018-03-10 07:39 | 311631.3 | 300.0038 | 6 | 35 | 3.395977 | 0 | 2.928875 | 2.929062 | 12.45046 | 10.72673
2018-03-10 10:07 | 320513.5 | 300.0036 | 6 | 36 | 3.401575 | 0 | 2.929374 | 2.92722 | 12.45141 | 10.72085
2018-03-10 12:35 | 329400.5 | 300.002 | 6 | 37 | 3.397988 | 0 | 2.927092 | 2.927791 | 12.44466 | 10.72391
2018-03-10 15:03 | 338293 | 300.0037 | 6 | 38 | 3.398096 | 0 | 2.928286 | 2.927868 | 12.44866 | 10.72252
2018-03-10 17:31 | 347171.1 | 300.0044 | 6 | 39 | 3.401262 | 0 | 2.927684 | 2.926325 | 12.44533 | 10.71755
2018-03-10 20:00 | 356063.2 | 300.0004 | 6 | 40 | 3.395783 | 0 | 2.927373 | 2.928479 | 12.44563 | 10.72716
2018-03-10 22:28 | 364945.8 | 300.0038 | 6 | 41 | 3.400583 | 0 | 2.927489 | 2.925801 | 12.44479 | 10.7164
2018-03-11 00:56 | 373825.2 | 300.0022 | 6 | 42 | 3.400882 | 0 | 2.926403 | 2.925888 | 12.44081 | 10.71489
2018-03-11 03:24 | 382716.8 | 300.003 | 6 | 43 | 3.398572 | 0 | 2.926798 | 2.926908 | 12.44364 | 10.72049
2018-03-11 05:52 | 391593.2 | 300.003 | 6 | 44 | 3.402104 | 0 | 2.925085 | 2.92357 | 12.4356 | 10.70456
2018-03-11 08:20 | 400476.1 | 300.0029 | 6 | 45 | 3.399347 | 0 | 2.924974 | 2.925317 | 12.43564 | 10.71156
2018-03-11 10:48 | 409357.9 | 300.0022 | 6 | 46 | 3.402702 | 0 | 2.924668 | 2.923211 | 12.43508 | 10.7036
2018-03-11 13:16 | 418236.7 | 300.0046 | 6 | 47 | 3.401742 | 0 | 2.923395 | 2.92339 | 12.4301 | 10.7034
2018-03-11 15:44 | 427121.1 | 300.0029 | 6 | 48 | 3.400224 | 0 | 2.924058 | 2.92406 | 12.43201 | 10.705
2018-03-11 18:12 | 435999.4 | 300.0036 | 6 | 49 | 3.403219 | 0 | 2.923 | 2.921839 | 12.42856 | 10.69678
2018-03-11 20:40 | 444882.2 | 300.0005 | 6 | 50 | 3.402555 | 0 | 2.922431 | 2.922232 | 12.42712 | 10.6953
2018-03-11 21:07 | 446484.3 | 1602.0777 | 8 | 51 | 4.200003 | 3.260025 | 1.450644 | 0 | 5.906433 | 0

## Channel_17_1
Date_Time | Test_Time(s) | Step_Time(s) | Step_Index | Cycle_Index | Voltage(V) | Current(A) | Charge_Capacity(Ah) | Discharge_Capacity(Ah) | Charge_Energy(Wh) | Discharge_Energy(Wh) | Internal Resistance(Ohm)
2018-03-06 13:47 | 10.0006 | 10.0005 | 1 | 1 | 3.466399 | 0 | 0 | 0 | 0 | 0
2018-03-06 13:47 | 10.002 | 10.0019 | 1 | 1 | 3.466399 | 0 | 0 | 0 | 0 | 0
2018-03-06 13:49 | 130.0819 | 120.0014 | 2 | 1 | 4.130457 | 4.889959 | 0.1623904 | 0 | 0.6561642 | 0
2018-03-06 13:51 | 250.0815 | 240.001 | 2 | 1 | 4.155233 | 4.889984 | 0.3253939 | 0 | 1.331158 | 0
2018-03-06 13:53 | 370.0819 | 360.0014 | 2 | 1 | 4.186464 | 4.889986 | 0.488365 | 0 | 2.010936 | 0
2018-03-06 13:55 | 490.0807 | 480.0002 | 2 | 1 | 4.200274 | 4.71973 | 0.6497909 | 0 | 2.688422 | 0
2018-03-06 13:57 | 610.082 | 600.0015 | 2 | 1 | 4.200281 | 4.453632 | 0.8026673 | 0 | 3.330544 | 0
2018-03-06 13:59 | 730.0826 | 720.0021 | 2 | 1 | 4.200241 | 4.193321 | 0.9467243 | 0 | 3.935617 | 0
2018-03-06 14:01 | 850.0814 | 840.0009 | 2 | 1 | 4.200227 | 3.931866 | 1.082153 | 0 | 4.504454 | 0
2018-03-06 14:03 | 970.0826 | 960.0021 | 2 | 1 | 4.200284 | 3.658491 | 1.208665 | 0 | 5.03584 | 0
2018-03-06 14:05 | 1090.0814 | 1080.0009 | 2 | 1 | 4.200119 | 3.418182 | 1.326483 | 0 | 5.530695 | 0
2018-03-06 14:06 | 1181.0391 | 1170.9586 | 2 | 1 | 4.200262 | 3.259991 | 1.410833 | 0 | 5.88498 | 0
2018-03-06 14:08 | 1301.054824 | 120.0014 | 3 | 1 | 4.216679 | 3.259962 | 1.519082 | 0 | 6.340446 | 0
2018-03-06 14:10 | 1421.053724 | 240.0003 | 3 | 1 | 4.237364 | 3.259945 | 1.627778 | 0 | 6.799871 | 0
2018-03-06 14:12 | 1541.054124 | 360.0007 | 3 | 1 | 4.261878 | 3.259939 | 1.736434 | 0 | 7.261594 | 0
2018-03-06 14:14 | 1661.053724 | 480.0003 | 3 | 1 | 4.2876 | 3.259941 | 1.8451 | 0 | 7.726101 | 0
2018-03-06 14:16 | 1781.054924 | 600.0015 | 3 | 1 | 4.315303 | 3.259947 | 1.953754 | 0 | 8.193459 | 0
2018-03-06 14:18 | 1901.053724 | 720.0003 | 3 | 1 | 4.34544 | 3.259912 | 2.062394 | 0 | 8.663874 | 0
2018-03-06 14:20 | 2021.054924 | 840.0015 | 3 | 1 | 4.38028 | 3.259966 | 2.171092 | 0 | 9.138047 | 0
2018-03-06 14:22 | 2141.054624 | 960.0012 | 3 | 1 | 4.400288 | 3.032673 | 2.277786 | 0 | 9.606969 | 0
2018-03-06 14:24 | 2261.053924 | 1080.0005 | 3 | 1 | 4.40028 | 2.675114 | 2.372767 | 0 | 10.02491 | 0
2018-03-06 14:26 | 2381.054424 | 1200.001 | 3 | 1 | 4.400246 | 2.364994 | 2.456661 | 0 | 10.39407 | 0
2018-03-06 14:28 | 2501.055024 | 1320.0016 | 3 | 1 | 4.400265 | 2.082836 | 2.530733 | 0 | 10.72001 | 0
2018-03-06 14:30 | 2621.053824 | 1440.0004 | 3 | 1 | 4.400252 | 1.826113 | 2.595787 | 0 | 11.00626 | 0
2018-03-06 14:32 | 2741.055824 | 1560.0024 | 3 | 1 | 4.40027 | 1.613114 | 2.653008 | 0 | 11.25805 | 0
2018-03-06 14:34 | 2861.053824 | 1680.0004 | 3 | 1 | 4.400224 | 1.431581 | 2.703678 | 0 | 11.48101 | 0
2018-03-06 14:36 | 2981.055924 | 1800.0025 | 3 | 1 | 4.400258 | 1.275246 | 2.748744 | 0 | 11.67931 | 0
2018-03-06 14:38 | 3101.054624 | 1920.0012 | 3 | 1 | 4.400239 | 1.131229 | 2.788826 | 0 | 11.85568 | 0
2018-03-06 14:40 | 3221.055824 | 2040.0024 | 3 | 1 | 4.400203 | 1.005267 | 2.824363 | 0 | 12.01205 | 0
2018-03-06 14:42 | 3341.054624 | 2160.0012 | 3 | 1 | 4.400229 | 0.9009418 | 2.85608 | 0 | 12.15161 | 0
2018-03-06 14:44 | 3461.053424 | 2280 | 3 | 1 | 4.400219 | 0.8119087 | 2.884593 | 0 | 12.27707 | 0
2018-03-06 14:46 | 3581.054524 | 2400.0011 | 3 | 1 | 4.400165 | 0.730689 | 2.910302 | 0 | 12.3902 | 0
2018-03-06 14:48 | 3701.054024 | 2520.0006 | 3 | 1 | 4.400193 | 0.6563368 | 2.933405 | 0 | 12.49186 | 0
2018-03-06 14:49 | 3709.638224 | 2528.5848 | 3 | 1 | 4.400225 | 0.6519976 | 2.934965 | 0 | 12.49872 | 0
2018-03-06 14:51 | 3829.683788 | 120.0014 | 4 | 1 | 4.329197 | 0 | 2.934966 | 0 | 12.49873 | 0
2018-03-06 14:53 | 3949.683488 | 240.0011 | 4 | 1 | 4.323388 | 0 | 2.934966 | 0 | 12.49873 | 0
2018-03-06 14:54 | 4009.686988 | 300.0046 | 4 | 1 | 4.321683 | 0 | 2.934966 | 0 | 12.49873 | 0
2018-03-06 14:56 | 4129.765964 | 120.0013 | 5 | 1 | 4.067688 | -2.281947 | 2.934966 | 0.07605254 | 12.49873 | 0.3118857
2018-03-06 14:58 | 4249.765564 | 240.0009 | 5 | 1 | 4.032066 | -2.282084 | 2.934966 | 0.1521165 | 12.49873 | 0.6198861
2018-03-06 15:00 | 4369.765164 | 360.0005 | 5 | 1 | 4.001786 | -2.282101 | 2.934966 | 0.2281879 | 12.49873 | 0.9254423
2018-03-06 15:02 | 4489.765564 | 480.0009 | 5 | 1 | 3.973482 | -2.281952 | 2.934966 | 0.3042486 | 12.49873 | 1.228734
2018-03-06 15:04 | 4609.766064 | 600.0014 | 5 | 1 | 3.945977 | -2.282101 | 2.934966 | 0.3803248 | 12.49873 | 1.529979
2018-03-06 15:06 | 4729.764764 | 720.0001 | 5 | 1 | 3.917428 | -2.282031 | 2.934966 | 0.4563915 | 12.49873 | 1.829061
2018-03-06 15:08 | 4849.765964 | 840.0013 | 5 | 1 | 3.889408 | -2.282139 | 2.934966 | 0.5324537 | 12.49873 | 2.125944
2018-03-06 15:10 | 4969.764764 | 960.0001 | 5 | 1 | 3.86358 | -2.281988 | 2.934966 | 0.6085147 | 12.49873 | 2.420788
2018-03-06 15:12 | 5089.765164 | 1080.0005 | 5 | 1 | 3.838532 | -2.281954 | 2.934966 | 0.6845481 | 12.49873 | 2.713595
2018-03-06 15:14 | 5209.765564 | 1200.0009 | 5 | 1 | 3.812839 | -2.28202 | 2.934966 | 0.7606561 | 12.49873 | 3.004761
2018-03-06 15:16 | 5329.766064 | 1320.0014 | 5 | 1 | 3.787323 | -2.28198 | 2.934966 | 0.8367068 | 12.49873 | 3.29375
2018-03-06 15:18 | 5449.765564 | 1440.0009 | 5 | 1 | 3.765047 | -2.281874 | 2.934966 | 0.9127945 | 12.49873 | 3.581051
2018-03-06 15:20 | 5569.766064 | 1560.0014 | 5 | 1 | 3.744862 | -2.281952 | 2.934966 | 0.9888474 | 12.49873 | 3.866614
2018-03-06 15:22 | 5689.765564 | 1680.0009 | 5 | 1 | 3.72558 | -2.282023 | 2.934966 | 1.064927 | 12.49873 | 4.150789
2018-03-06 15:24 | 5809.765964 | 1800.0013 | 5 | 1 | 3.705583 | -2.282114 | 2.934966 | 1.140987 | 12.49873 | 4.433408
2018-03-06 15:26 | 5929.764764 | 1920.0001 | 5 | 1 | 3.686075 | -2.282092 | 2.934966 | 1.21706 | 12.49873 | 4.71454
2018-03-06 15:28 | 6049.765164 | 2040.0005 | 5 | 1 | 3.66854 | -2.282098 | 2.934966 | 1.293125 | 12.49873 | 4.994248
2018-03-06 15:30 | 6169.764764 | 2160.0001 | 5 | 1 | 3.652608 | -2.281997 | 2.934966 | 1.369169 | 12.49873 | 5.272604
2018-03-06 15:32 | 6289.765164 | 2280.0005 | 5 | 1 | 3.637032 | -2.281894 | 2.934966 | 1.445249 | 12.49873 | 5.549899
2018-03-06 15:34 | 6409.765564 | 2400.0009 | 5 | 1 | 3.62069 | -2.281993 | 2.934966 | 1.521317 | 12.49873 | 5.82594
2018-03-06 15:36 | 6529.765164 | 2520.0005 | 5 | 1 | 3.606606 | -2.28215 | 2.934966 | 1.597387 | 12.49873 | 6.100819
2018-03-06 15:38 | 6649.765564 | 2640.0009 | 5 | 1 | 3.594186 | -2.282089 | 2.934966 | 1.673394 | 12.49873 | 6.374465
2018-03-06 15:40 | 6769.765264 | 2760.0006 | 5 | 1 | 3.582821 | -2.281998 | 2.934966 | 1.749529 | 12.49873 | 6.647676
2018-03-06 15:42 | 6889.764764 | 2880.0001 | 5 | 1 | 3.570909 | -2.282035 | 2.934966 | 1.825583 | 12.49873 | 6.919722
2018-03-06 15:44 | 7009.766064 | 3000.0014 | 5 | 1 | 3.55916 | -2.281934 | 2.934966 | 1.901655 | 12.49873 | 7.190904
2018-03-06 15:46 | 7129.765564 | 3120.0009 | 5 | 1 | 3.548937 | -2.282033 | 2.934966 | 1.977718 | 12.49873 | 7.461231
2018-03-06 15:48 | 7249.766064 | 3240.0014 | 5 | 1 | 3.539631 | -2.281973 | 2.934966 | 2.05379 | 12.49873 | 7.730847
2018-03-06 15:50 | 7369.765564 | 3360.0009 | 5 | 1 | 3.529357 | -2.281992 | 2.934966 | 2.129853 | 12.49873 | 7.999702
2018-03-06 15:52 | 7489.766064 | 3480.0014 | 5 | 1 | 3.516822 | -2.281997 | 2.934966 | 2.205889 | 12.49873 | 8.267591
2018-03-06 15:54 | 7609.765564 | 3600.0009 | 5 | 1 | 3.504835 | -2.282056 | 2.934966 | 2.281981 | 12.49873 | 8.534734
2018-03-06 15:56 | 7729.765964 | 3720.0013 | 5 | 1 | 3.492574 | -2.282119 | 2.934966 | 2.358047 | 12.49873 | 8.800864
2018-03-06 15:58 | 7849.765564 | 3840.0009 | 5 | 1 | 3.479293 | -2.282121 | 2.934966 | 2.434086 | 12.49873 | 9.065958
2018-03-06 16:00 | 7969.765964 | 3960.0013 | 5 | 1 | 3.46178 | -2.282001 | 2.934966 | 2.51018 | 12.49873 | 9.330088
2018-03-06 16:02 | 8089.765564 | 4080.0009 | 5 | 1 | 3.439483 | -2.282084 | 2.934966 | 2.586254 | 12.49873 | 9.592603
2018-03-06 16:04 | 8209.765264 | 4200.0006 | 5 | 1 | 3.411943 | -2.281998 | 2.934966 | 2.662321 | 12.49873 | 9.853241
2018-03-06 16:06 | 8329.764764 | 4320.0001 | 5 | 1 | 3.372424 | -2.282099 | 2.934966 | 2.738319 | 12.49873 | 10.11114
2018-03-06 16:08 | 8449.765164 | 4440.0005 | 5 | 1 | 3.307148 | -2.282148 | 2.934966 | 2.814446 | 12.49873 | 10.36561
2018-03-06 16:10 | 8569.765564 | 4560.0009 | 5 | 1 | 3.18093 | -2.281803 | 2.934966 | 2.89052 | 12.49873 | 10.61299
2018-03-06 16:11 | 8651.766164 | 4642.0015 | 5 | 1 | 2.999991 | -2.281799 | 2.934966 | 2.942495 | 12.49873 | 10.77424
2018-03-06 16:13 | 8771.812016 | 120.0013 | 6 | 1 | 3.387596 | 0 | 2.934966 | 2.942495 | 12.49873 | 10.77424
2018-03-06 16:15 | 8891.810816 | 240.0001 | 6 | 1 | 3.403978 | 0 | 2.934966 | 2.942495 | 12.49873 | 10.77424
2018-03-06 16:16 | 8951.815216 | 300.0045 | 6 | 1 | 3.407851 | 0 | 2.934966 | 2.942495 | 12.49873 | 10.77424
2018-03-06 16:16 | 8951.823412 | 0.0025 | 7 | 2 | 3.407741 | 0 | 0 | 0 | 0 | 0
2018-03-06 16:18 | 9071.903308 | 120.0014 | 2 | 2 | 4.098606 | 4.889948 | 0.1624182 | 0 | 0.6477531 | 0
2018-03-06 16:20 | 9191.902108 | 240.0002 | 2 | 2 | 4.132967 | 4.88991 | 0.3254081 | 0 | 1.318444 | 0
2018-03-06 16:22 | 9311.904208 | 360.0023 | 2 | 2 | 4.167756 | 4.889866 | 0.4884059 | 0 | 1.995068 | 0
2018-03-06 16:24 | 9431.902908 | 480.001 | 2 | 2 | 4.193921 | 4.889952 | 0.6513847 | 0 | 2.676541 | 0
2018-03-06 16:26 | 9551.903408 | 600.0015 | 2 | 2 | 4.200282 | 4.635172 | 0.8111814 | 0 | 3.347595 | 0
2018-03-06 16:28 | 9671.903108 | 720.0012 | 2 | 2 | 4.200268 | 4.296434 | 0.9600105 | 0 | 3.972719 | 0
2018-03-06 16:30 | 9791.902108 | 840.0002 | 2 | 2 | 4.20028 | 4.00202 | 1.098202 | 0 | 4.553162 | 0
2018-03-06 16:32 | 9911.902308 | 960.0004 | 2 | 2 | 4.20022 | 3.737717 | 1.227092 | 0 | 5.094531 | 0
2018-03-06 16:34 | 10031.9 | 1080.0002 | 2 | 2 | 4.200272 | 3.497429 | 1.347694 | 0 | 5.601094 | 0
2018-03-06 16:36 | 10146.98 | 1195.079 | 2 | 2 | 4.200242 | 3.259979 | 1.455715 | 0 | 6.05481 | 0
2018-03-06 16:38 | 10266.99 | 120.0013 | 3 | 2 | 4.219738 | 3.259892 | 1.563967 | 0 | 6.510461 | 0
2018-03-06 16:40 | 10386.99 | 240.001 | 3 | 2 | 4.241409 | 3.259911 | 1.672657 | 0 | 6.970265 | 0
2018-03-06 16:42 | 10506.99 | 360.0005 | 3 | 2 | 4.264796 | 3.259937 | 1.781327 | 0 | 7.432435 | 0
2018-03-06 16:44 | 10626.99 | 480.0002 | 3 | 2 | 4.291603 | 3.259979 | 1.89 | 0 | 7.897326 | 0
2018-03-06 16:46 | 10746.99 | 600.0005 | 3 | 2 | 4.32308 | 3.259966 | 1.998453 | 0 | 8.364433 | 0
2018-03-06 16:48 | 10866.99 | 720.0009 | 3 | 2 | 4.355827 | 3.259916 | 2.107312 | 0 | 8.836812 | 0
2018-03-06 16:50 | 10986.99 | 840.0014 | 3 | 2 | 4.390664 | 3.259941 | 2.21598 | 0 | 9.312027 | 0
2018-03-06 16:52 | 11106.99 | 960.0019 | 3 | 2 | 4.400302 | 2.937222 | 2.320435 | 0 | 9.771516 | 0
2018-03-06 16:54 | 11226.99 | 1080.0015 | 3 | 2 | 4.400293 | 2.573147 | 2.412181 | 0 | 10.17522 | 0
2018-03-06 16:56 | 11346.99 | 1200.0019 | 3 | 2 | 4.400289 | 2.253416 | 2.49241 | 0 | 10.52826 | 0
2018-03-06 16:58 | 11466.99 | 1320.0015 | 3 | 2 | 4.400251 | 1.985951 | 2.562948 | 0 | 10.83864 | 0
2018-03-06 17:00 | 11586.99 | 1440.0011 | 3 | 2 | 4.400268 | 1.758642 | 2.625255 | 0 | 11.11281 | 0
2018-03-06 17:02 | 11706.99 | 1560.0015 | 3 | 2 | 4.400274 | 1.554029 | 2.680399 | 0 | 11.35545 | 0
2018-03-06 17:04 | 11826.99 | 1680.0019 | 3 | 2 | 4.400254 | 1.366939 | 2.729015 | 0 | 11.56938 | 0
2018-03-06 17:06 | 11946.99 | 1800.0005 | 3 | 2 | 4.400234 | 1.213618 | 2.771938 | 0 | 11.75825 | 0
2018-03-06 17:08 | 12066.99 | 1920.0019 | 3 | 2 | 4.400258 | 1.084344 | 2.810166 | 0 | 11.92646 | 0
2018-03-06 17:10 | 12186.99 | 2040.0015 | 3 | 2 | 4.400243 | 0.9717865 | 2.844396 | 0 | 12.07708 | 0
2018-03-06 17:12 | 12306.99 | 2160.0012 | 3 | 2 | 4.400242 | 0.8675013 | 2.875026 | 0 | 12.21186 | 0
2018-03-06 17:14 | 12426.99 | 2280.0005 | 3 | 2 | 4.400222 | 0.7760935 | 2.902351 | 0 | 12.33209 | 0
2018-03-06 17:16 | 12546.99 | 2400.001 | 3 | 2 | 4.400242 | 0.7005892 | 2.926919 | 0 | 12.4402 | 0
2018-03-06 17:17 | 12633.99 | 2486.9971 | 3 | 2 | 4.40017 | 0.6519995 | 2.943247 | 0 | 12.51205 | 0
2018-03-06 17:19 | 12754.03 | 120.0005 | 4 | 2 | 4.329404 | 0 | 2.943247 | 0 | 12.51205 | 0
2018-03-06 17:21 | 12874.03 | 240.0002 | 4 | 2 | 4.323617 | 0 | 2.943247 | 0 | 12.51205 | 0
2018-03-06 17:22 | 12934.04 | 300.0029 | 4 | 2 | 4.321968 | 0 | 2.943247 | 0 | 12.51205 | 0
2018-03-06 17:24 | 13054.11 | 120.0007 | 5 | 2 | 4.067395 | -2.282004 | 2.943247 | 0.07604778 | 12.51205 | 0.3118503
2018-03-06 17:26 | 13174.12 | 240.0015 | 5 | 2 | 4.033759 | -2.28194 | 2.943247 | 0.1521289 | 12.51205 | 0.6199618
2018-03-06 17:28 | 13294.12 | 360.0015 | 5 | 2 | 4.004195 | -2.282154 | 2.943247 | 0.22817 | 12.51205 | 0.9255651
2018-03-06 17:30 | 13414.11 | 480.0002 | 5 | 2 | 3.974065 | -2.282006 | 2.943247 | 0.304227 | 12.51205 | 1.228977
2018-03-06 17:32 | 13534.11 | 600.0007 | 5 | 2 | 3.944811 | -2.282056 | 2.943247 | 0.3803006 | 12.51205 | 1.530166
2018-03-06 17:34 | 13654.12 | 720.001 | 5 | 2 | 3.917372 | -2.281947 | 2.943247 | 0.4563755 | 12.51205 | 1.829217
2018-03-06 17:36 | 13774.12 | 840.0014 | 5 | 2 | 3.891344 | -2.281992 | 2.943247 | 0.5324566 | 12.51205 | 2.12626
2018-03-06 17:38 | 13894.12 | 960.001 | 5 | 2 | 3.865156 | -2.281983 | 2.943247 | 0.6084991 | 12.51205 | 2.421178
2018-03-06 17:40 | 14014.11 | 1080.0007 | 5 | 2 | 3.837547 | -2.28208 | 2.943247 | 0.6845799 | 12.51205 | 2.71419
2018-03-06 17:42 | 14134.12 | 1200.001 | 5 | 2 | 3.811571 | -2.282049 | 2.943247 | 0.7606373 | 12.51205 | 3.005066
2018-03-06 17:44 | 14254.11 | 1320.0007 | 5 | 2 | 3.787982 | -2.28202 | 2.943247 | 0.8367148 | 12.51205 | 3.294122
2018-03-06 17:46 | 14374.11 | 1440.0002 | 5 | 2 | 3.766424 | -2.281975 | 2.943247 | 0.9127438 | 12.51205 | 3.581294
2018-03-06 17:48 | 14494.12 | 1560.0014 | 5 | 2 | 3.744757 | -2.28198 | 2.943247 | 0.9888461 | 12.51205 | 3.86711
2018-03-06 17:50 | 14614.12 | 1680.001 | 5 | 2 | 3.723959 | -2.281965 | 2.943247 | 1.064909 | 12.51205 | 4.151141
2018-03-06 17:52 | 14734.11 | 1800.0007 | 5 | 2 | 3.704901 | -2.282109 | 2.943247 | 1.140977 | 12.51205 | 4.433681
2018-03-06 17:54 | 14854.12 | 1920.001 | 5 | 2 | 3.687324 | -2.281992 | 2.943247 | 1.217041 | 12.51205 | 4.714816
2018-03-06 17:56 | 14974.11 | 2040.0007 | 5 | 2 | 3.669559 | -2.281961 | 2.943247 | 1.293104 | 12.51205 | 4.994614
2018-03-06 17:58 | 15094.11 | 2160.0002 | 5 | 2 | 3.651279 | -2.282064 | 2.943247 | 1.369172 | 12.51205 | 5.273046
2018-03-06 18:00 | 15214.11 | 2280.0007 | 5 | 2 | 3.635247 | -2.281977 | 2.943247 | 1.445234 | 12.51205 | 5.550145
2018-03-06 18:02 | 15334.12 | 2400.0011 | 5 | 2 | 3.620985 | -2.282188 | 2.943247 | 1.521301 | 12.51205 | 5.826114
2018-03-06 18:04 | 15454.11 | 2520.0007 | 5 | 2 | 3.607625 | -2.282071 | 2.943247 | 1.597377 | 12.51205 | 6.101077
2018-03-06 18:06 | 15574.11 | 2640.0002 | 5 | 2 | 3.593747 | -2.282029 | 2.943247 | 1.673422 | 12.51205 | 6.374903
2018-03-06 18:08 | 15694.11 | 2760.0007 | 5 | 2 | 3.580863 | -2.28192 | 2.943247 | 1.749477 | 12.51205 | 6.647717
2018-03-06 18:10 | 15814.11 | 2880.0002 | 5 | 2 | 3.569845 | -2.281992 | 2.943247 | 1.825565 | 12.51205 | 6.91975
2018-03-06 18:12 | 15934.11 | 3000.0006 | 5 | 2 | 3.560145 | -2.282006 | 2.943247 | 1.901593 | 12.51205 | 7.190786
2018-03-06 18:14 | 16054.11 | 3120.0002 | 5 | 2 | 3.549898 | -2.282035 | 2.943247 | 1.977701 | 12.51205 | 7.461357
2018-03-06 18:16 | 16174.11 | 3240.0007 | 5 | 2 | 3.538055 | -2.28204 | 2.943247 | 2.053768 | 12.51205 | 7.730937
2018-03-06 18:18 | 16294.12 | 3360.001 | 5 | 2 | 3.527602 | -2.282094 | 2.943247 | 2.129835 | 12.51205 | 7.999663
2018-03-06 18:20 | 16414.12 | 3480.001 | 5 | 2 | 3.517531 | -2.281923 | 2.943247 | 2.205884 | 12.51205 | 8.267549
2018-03-06 18:22 | 16534.12 | 3600.001 | 5 | 2 | 3.50672 | -2.28208 | 2.943247 | 2.281959 | 12.51205 | 8.534749
2018-03-06 18:24 | 16654.12 | 3720.0014 | 5 | 2 | 3.492867 | -2.281997 | 2.943247 | 2.358028 | 12.51205 | 8.801003
2018-03-06 18:26 | 16774.12 | 3840.001 | 5 | 2 | 3.47737 | -2.281929 | 2.943247 | 2.434066 | 12.51205 | 9.066001
2018-03-06 18:28 | 16894.12 | 3960.0015 | 5 | 2 | 3.461181 | -2.281917 | 2.943247 | 2.510159 | 12.51205 | 9.330004
2018-03-06 18:30 | 17014.12 | 4080.001 | 5 | 2 | 3.442116 | -2.282217 | 2.943247 | 2.586222 | 12.51205 | 9.59258
2018-03-06 18:32 | 17134.12 | 4200.0014 | 5 | 2 | 3.414307 | -2.282 | 2.943247 | 2.662287 | 12.51205 | 9.853423
2018-03-06 18:34 | 17254.12 | 4320.001 | 5 | 2 | 3.370083 | -2.282044 | 2.943247 | 2.738363 | 12.51205 | 10.1116
2018-03-06 18:36 | 17374.11 | 4440.0006 | 5 | 2 | 3.304492 | -2.28194 | 2.943247 | 2.814423 | 12.51205 | 10.36563
2018-03-06 18:38 | 17494.11 | 4560.0002 | 5 | 2 | 3.183366 | -2.282101 | 2.943247 | 2.890488 | 12.51205 | 10.61293
2018-03-06 18:40 | 17577.7 | 4643.5817 | 5 | 2 | 2.999991 | -2.281154 | 2.943247 | 2.943467 | 12.51205 | 10.77741
2018-03-06 18:42 | 17697.74 | 120.0014 | 6 | 2 | 3.381188 | 0 | 2.943247 | 2.943467 | 12.51205 | 10.77741
2018-03-06 18:44 | 17817.74 | 240.001 | 6 | 2 | 3.397021 | 0 | 2.943247 | 2.943467 | 12.51205 | 10.77741
2018-03-06 18:45 | 17877.74 | 300.0022 | 6 | 2 | 3.400707 | 0 | 2.943247 | 2.943467 | 12.51205 | 10.77741
2018-03-06 18:45 | 17877.75 | 0.0024 | 7 | 3 | 3.40063 | 0 | 0 | 0 | 0 | 0
2018-03-06 18:47 | 17997.83 | 120.0016 | 2 | 3 | 4.097009 | 4.889961 | 0.1624296 | 0 | 0.6473344 | 0
2018-03-06 18:49 | 18117.83 | 240.0011 | 2 | 3 | 4.129241 | 4.889912 | 0.3254469 | 0 | 1.317629 | 0
2018-03-06 18:51 | 18237.83 | 360.0016 | 2 | 3 | 4.165683 | 4.889921 | 0.4883838 | 0 | 1.993494 | 0
2018-03-06 18:53 | 18357.83 | 480.0004 | 2 | 3 | 4.195541 | 4.889954 | 0.6513466 | 0 | 2.674891 | 0
2018-03-06 18:55 | 18477.83 | 600.0017 | 2 | 3 | 4.200294 | 4.624832 | 0.8106505 | 0 | 3.343938 | 0
2018-03-06 18:57 | 18597.83 | 720.0013 | 2 | 3 | 4.200285 | 4.328362 | 0.9598027 | 0 | 3.970418 | 0
2018-03-06 18:59 | 18717.83 | 840.0025 | 2 | 3 | 4.200271 | 4.036509 | 1.099187 | 0 | 4.555871 | 0
2018-03-06 19:01 | 18837.83 | 960.0013 | 2 | 3 | 4.200265 | 3.742722 | 1.228878 | 0 | 5.100609 | 0
2018-03-06 19:03 | 18957.83 | 1080.0016 | 2 | 3 | 4.200237 | 3.484526 | 1.349199 | 0 | 5.605987 | 0
2018-03-06 19:05 | 19076.23 | 1198.4 | 2 | 3 | 4.200268 | 3.259998 | 1.460065 | 0 | 6.071653 | 0
2018-03-06 19:07 | 19196.24 | 120.0006 | 3 | 3 | 4.217646 | 3.259874 | 1.568312 | 0 | 6.527159 | 0
2018-03-06 19:09 | 19316.24 | 240.0002 | 3 | 3 | 4.239699 | 3.259857 | 1.676963 | 0 | 6.986577 | 0
2018-03-06 19:11 | 19436.24 | 360.0013 | 3 | 3 | 4.265938 | 3.259912 | 1.785666 | 0 | 7.448853 | 0
2018-03-06 19:13 | 19556.24 | 480.0002 | 3 | 3 | 4.293154 | 3.259865 | 1.89433 | 0 | 7.91387 | 0
2018-03-06 19:15 | 19676.24 | 600.0006 | 3 | 3 | 4.321959 | 3.259945 | 2.002991 | 0 | 8.381926 | 0
2018-03-06 19:17 | 19796.24 | 720.0011 | 3 | 3 | 4.35365 | 3.25992 | 2.11163 | 0 | 8.853143 | 0
2018-03-06 19:19 | 19916.24 | 840.0006 | 3 | 3 | 4.390097 | 3.259939 | 2.220317 | 0 | 9.328251 | 0
2018-03-06 19:21 | 20036.24 | 960.0011 | 3 | 3 | 4.400292 | 2.922626 | 2.32441 | 0 | 9.786148 | 0
2018-03-06 19:23 | 20156.24 | 1080.0023 | 3 | 3 | 4.400249 | 2.57407 | 2.415918 | 0 | 10.18881 | 0
2018-03-06 19:25 | 20276.24 | 1200.001 | 3 | 3 | 4.400252 | 2.270761 | 2.496598 | 0 | 10.54382 | 0
2018-03-06 19:27 | 20396.24 | 1320.0007 | 3 | 3 | 4.400249 | 1.995066 | 2.567628 | 0 | 10.85638 | 0
2018-03-06 19:29 | 20516.24 | 1440.002 | 3 | 3 | 4.400272 | 1.747088 | 2.629861 | 0 | 11.13022 | 0
2018-03-06 19:31 | 20636.24 | 1560.0015 | 3 | 3 | 4.400262 | 1.542698 | 2.684598 | 0 | 11.37107 | 0
2018-03-06 19:33 | 20756.24 | 1680.002 | 3 | 3 | 4.400265 | 1.369739 | 2.733033 | 0 | 11.5842 | 0
2018-03-06 19:35 | 20876.24 | 1800.0023 | 3 | 3 | 4.400245 | 1.218097 | 2.776121 | 0 | 11.7738 | 0
2018-03-06 19:37 | 20996.24 | 1920.0004 | 3 | 3 | 4.400252 | 1.0798 | 2.814386 | 0 | 11.94217 | 0
2018-03-06 19:39 | 21116.24 | 2040.0006 | 3 | 3 | 4.400248 | 0.9604712 | 2.848303 | 0 | 12.09141 | 0
2018-03-06 19:41 | 21236.24 | 2160.0002 | 3 | 3 | 4.400198 | 0.8608141 | 2.878621 | 0 | 12.22482 | 0
2018-03-06 19:43 | 21356.24 | 2280.0013 | 3 | 3 | 4.400187 | 0.7759247 | 2.905887 | 0 | 12.3448 | 0
2018-03-06 19:45 | 21476.24 | 2400.001 | 3 | 3 | 4.400191 | 0.6990223 | 2.930472 | 0 | 12.45297 | 0
2018-03-06 19:46 | 21553.28 | 2477.0421 | 3 | 3 | 4.400219 | 0.6519995 | 2.944921 | 0 | 12.51656 | 0
2018-03-06 19:48 | 21673.32718 | 120.0012 | 4 | 3 | 4.329851 | 0 | 2.944921 | 0 | 12.51656 | 0
2018-03-06 19:50 | 21793.32678 | 240.0008 | 4 | 3 | 4.324086 | 0 | 2.944921 | 0 | 12.51656 | 0
2018-03-06 19:51 | 21853.32878 | 300.0028 | 4 | 3 | 4.322434 | 0 | 2.944921 | 0 | 12.51656 | 0
2018-03-06 19:53 | 21973.41 | 120.0014 | 5 | 3 | 4.07119 | -2.282028 | 2.944921 | 0.0760586 | 12.51656 | 0.3121455
2018-03-06 19:55 | 22093.41 | 240.001 | 5 | 3 | 4.035569 | -2.282071 | 2.944921 | 0.1521264 | 12.51656 | 0.6204404
2018-03-06 19:57 | 22213.41 | 360.0007 | 5 | 3 | 4.004649 | -2.281977 | 2.944921 | 0.2281865 | 12.51656 | 0.9261872
2018-03-06 19:59 | 22333.41 | 480.001 | 5 | 3 | 3.97588 | -2.281635 | 2.944921 | 0.3042502 | 12.51656 | 1.229694
2018-03-06 20:01 | 22453.41 | 600.0014 | 5 | 3 | 3.948385 | -2.281927 | 2.944921 | 0.380279 | 12.51656 | 1.530931
2018-03-06 20:03 | 22573.41 | 720.001 | 5 | 3 | 3.920226 | -2.282092 | 2.944921 | 0.4563369 | 12.51656 | 1.830175
2018-03-06 20:05 | 22693.41 | 840.0014 | 5 | 3 | 3.89174 | -2.28206 | 2.944921 | 0.5324033 | 12.51656 | 2.127278
2018-03-06 20:07 | 22813.41 | 960.001 | 5 | 3 | 3.865536 | -2.282044 | 2.944921 | 0.6084928 | 12.51656 | 2.422396
2018-03-06 20:09 | 22933.41 | 1080.0006 | 5 | 3 | 3.840163 | -2.282053 | 2.944921 | 0.6845726 | 12.51656 | 2.715515
2018-03-06 20:11 | 23053.41 | 1200.001 | 5 | 3 | 3.814573 | -2.282166 | 2.944921 | 0.76057 | 12.51656 | 3.006387
2018-03-06 20:13 | 23173.41 | 1320.0014 | 5 | 3 | 3.788902 | -2.281992 | 2.944921 | 0.8367042 | 12.51656 | 3.29583
2018-03-06 20:15 | 23293.41 | 1440.0002 | 5 | 3 | 3.765997 | -2.282049 | 2.944921 | 0.9127629 | 12.51656 | 3.583114
2018-03-06 20:17 | 23413.41 | 1560.0015 | 5 | 3 | 3.745378 | -2.281963 | 2.944921 | 0.9887949 | 12.51656 | 3.868655
2018-03-06 20:19 | 23533.41 | 1680.0002 | 5 | 3 | 3.726236 | -2.281977 | 2.944921 | 1.064922 | 12.51656 | 4.153048
2018-03-06 20:21 | 23653.41 | 1800.0014 | 5 | 3 | 3.706705 | -2.281968 | 2.944921 | 1.140961 | 12.51656 | 4.435651
2018-03-06 20:23 | 23773.41 | 1920.001 | 5 | 3 | 3.686827 | -2.281981 | 2.944921 | 1.21703 | 12.51656 | 4.716848
2018-03-06 20:25 | 23893.41 | 2040.0006 | 5 | 3 | 3.669033 | -2.281975 | 2.944921 | 1.293116 | 12.51656 | 4.996681
2018-03-06 20:27 | 24013.41 | 2160.0002 | 5 | 3 | 3.652733 | -2.282026 | 2.944921 | 1.369183 | 12.51656 | 5.27514
2018-03-06 20:29 | 24133.41 | 2280.0006 | 5 | 3 | 3.637228 | -2.281959 | 2.944921 | 1.44522 | 12.51656 | 5.552289
2018-03-06 20:31 | 24253.41 | 2400.001 | 5 | 3 | 3.621 | -2.28204 | 2.944921 | 1.52131 | 12.51656 | 5.828441
2018-03-06 20:33 | 24373.41 | 2520.0006 | 5 | 3 | 3.606357 | -2.28194 | 2.944921 | 1.597346 | 12.51656 | 6.103192
2018-03-06 20:35 | 24493.41 | 2640.0002 | 5 | 3 | 3.593523 | -2.28194 | 2.944921 | 1.673437 | 12.51656 | 6.377108
2018-03-06 20:37 | 24613.41 | 2760.0014 | 5 | 3 | 3.582307 | -2.282038 | 2.944921 | 1.749501 | 12.51656 | 6.650018
2018-03-06 20:39 | 24733.41 | 2880.001 | 5 | 3 | 3.570827 | -2.281894 | 2.944921 | 1.825565 | 12.51656 | 6.92207
2018-03-06 20:41 | 24853.41 | 3000.0014 | 5 | 3 | 3.558659 | -2.281948 | 2.944921 | 1.901624 | 12.51656 | 7.193192
2018-03-06 20:43 | 24973.41 | 3120.001 | 5 | 3 | 3.548357 | -2.281923 | 2.944921 | 1.977707 | 12.51656 | 7.463543
2018-03-06 20:45 | 25093.41 | 3240.0006 | 5 | 3 | 3.538794 | -2.282031 | 2.944921 | 2.05377 | 12.51656 | 7.733069
2018-03-06 20:47 | 25213.41 | 3360.001 | 5 | 3 | 3.529001 | -2.282105 | 2.944921 | 2.129834 | 12.51656 | 8.00188
2018-03-06 20:49 | 25333.41 | 3480.0006 | 5 | 3 | 3.516696 | -2.282017 | 2.944921 | 2.205898 | 12.51656 | 8.269865
2018-03-06 20:51 | 25453.41 | 3600.0002 | 5 | 3 | 3.504299 | -2.282011 | 2.944921 | 2.28195 | 12.51656 | 8.536833
2018-03-06 20:53 | 25573.41 | 3720.0006 | 5 | 3 | 3.492004 | -2.282085 | 2.944921 | 2.358028 | 12.51656 | 8.80297
2018-03-06 20:55 | 25693.41 | 3840.001 | 5 | 3 | 3.478955 | -2.281965 | 2.944921 | 2.434089 | 12.51656 | 9.068092
2018-03-06 20:57 | 25813.41 | 3960.0006 | 5 | 3 | 3.462289 | -2.281975 | 2.944921 | 2.510151 | 12.51656 | 9.332109
2018-03-06 20:59 | 25933.41 | 4080.0002 | 5 | 3 | 3.439265 | -2.282006 | 2.944921 | 2.58623 | 12.51656 | 9.594662
2018-03-06 21:01 | 26053.41 | 4200.0006 | 5 | 3 | 3.411345 | -2.282031 | 2.944921 | 2.662287 | 12.51656 | 9.855236
2018-03-06 21:03 | 26173.41 | 4320.001 | 5 | 3 | 3.371635 | -2.281851 | 2.944921 | 2.738358 | 12.51656 | 10.11332
2018-03-06 21:05 | 26293.41 | 4440.0006 | 5 | 3 | 3.307484 | -2.281849 | 2.944921 | 2.814421 | 12.51656 | 10.36756
2018-03-06 21:07 | 26413.41 | 4560.001 | 5 | 3 | 3.182142 | -2.282109 | 2.944921 | 2.890487 | 12.51656 | 10.61499
2018-03-06 21:08 | 26495.41 | 4642.0057 | 5 | 3 | 2.999999 | -2.282123 | 2.944921 | 2.942464 | 12.51656 | 10.77627
2018-03-06 21:10 | 26615.45838 | 120.0014 | 6 | 3 | 3.384837 | 0 | 2.944921 | 2.942464 | 12.51656 | 10.77627
2018-03-06 21:12 | 26735.45718 | 240.0002 | 6 | 3 | 3.40056 | 0 | 2.944921 | 2.942464 | 12.51656 | 10.77627
2018-03-06 21:13 | 26795.45838 | 300.0014 | 6 | 3 | 3.404276 | 0 | 2.944921 | 2.942464 | 12.51656 | 10.77627
2018-03-06 21:13 | 26795.47 | 0.004 | 7 | 4 | 3.404281 | 0 | 0 | 0 | 0 | 0
2018-03-06 21:15 | 26915.55 | 120.0015 | 2 | 4 | 4.097043 | 4.890022 | 0.1624054 | 0 | 0.6473218 | 0
2018-03-06 21:17 | 27035.55 | 240.0011 | 2 | 4 | 4.13255 | 4.889984 | 0.3253992 | 0 | 1.317871 | 0
2018-03-06 21:19 | 27155.55 | 360.0013 | 2 | 4 | 4.167184 | 4.88995 | 0.4884016 | 0 | 1.994437 | 0
2018-03-06 21:21 | 27275.55 | 480.0028 | 2 | 4 | 4.193436 | 4.889948 | 0.6513685 | 0 | 2.675801 | 0
2018-03-06 21:23 | 27395.55 | 600.0032 | 2 | 4 | 4.200274 | 4.645012 | 0.8113952 | 0 | 3.347797 | 0
2018-03-06 21:25 | 27515.55 | 720.0012 | 2 | 4 | 4.200274 | 4.308434 | 0.9606294 | 0 | 3.974622 | 0
2018-03-06 21:27 | 27635.55 | 840 | 2 | 4 | 4.200298 | 4.006824 | 1.09902 | 0 | 4.555902 | 0
2018-03-06 21:29 | 27755.55 | 960.0002 | 2 | 4 | 4.200242 | 3.74 | 1.228085 | 0 | 5.098007 | 0
2018-03-06 21:31 | 27875.55 | 1080.0006 | 2 | 4 | 4.200248 | 3.503147 | 1.348768 | 0 | 5.604908 | 0
2018-03-06 21:33 | 27995.55 | 1200.0002 | 2 | 4 | 4.200283 | 3.263855 | 1.46157 | 0 | 6.078707 | 0
2018-03-06 21:33 | 27997.14 | 1201.5905 | 2 | 4 | 4.200282 | 3.259998 | 1.463022 | 0 | 6.084806 | 0
2018-03-06 21:35 | 28117.15 | 120.0014 | 3 | 4 | 4.220475 | 3.259933 | 1.571294 | 0 | 6.540587 | 0
2018-03-06 21:37 | 28237.15 | 240.0011 | 3 | 4 | 4.242552 | 3.259916 | 1.679982 | 0 | 7.00049 | 0
2018-03-06 21:39 | 28357.15 | 360.0015 | 3 | 4 | 4.26629 | 3.259932 | 1.788612 | 0 | 7.462639 | 0
2018-03-06 21:41 | 28477.15 | 480.0002 | 3 | 4 | 4.292907 | 3.259912 | 1.897303 | 0 | 7.927752 | 0
2018-03-06 21:43 | 28597.15 | 600.0016 | 3 | 4 | 4.324113 | 3.259979 | 2.00596 | 0 | 8.395856 | 0
2018-03-06 21:45 | 28717.15 | 720.002 | 3 | 4 | 4.357373 | 3.259933 | 2.114588 | 0 | 8.867376 | 0
2018-03-06 21:47 | 28837.15 | 840.0007 | 3 | 4 | 4.392459 | 3.259981 | 2.223312 | 0 | 9.343016 | 0
2018-03-06 21:49 | 28957.15 | 960.002 | 3 | 4 | 4.400278 | 2.920519 | 2.327222 | 0 | 9.800157 | 0
2018-03-06 21:51 | 29077.15 | 1080.0024 | 3 | 4 | 4.400236 | 2.561317 | 2.418536 | 0 | 10.20197 | 0
2018-03-06 21:53 | 29197.15 | 1200.002 | 3 | 4 | 4.400249 | 2.238537 | 2.498391 | 0 | 10.55335 | 0
2018-03-06 21:55 | 29317.15 | 1320 | 3 | 4 | 4.400254 | 1.97084 | 2.568434 | 0 | 10.86156 | 0
2018-03-06 21:57 | 29437.15 | 1440.0004 | 3 | 4 | 4.400268 | 1.743514 | 2.630228 | 0 | 11.13347 | 0
2018-03-06 21:59 | 29557.15 | 1560.0032 | 3 | 4 | 4.400226 | 1.541488 | 2.684909 | 0 | 11.37408 | 0
2018-03-06 22:01 | 29677.15 | 1680.0012 | 3 | 4 | 4.40025 | 1.357606 | 2.733189 | 0 | 11.58652 | 0
2018-03-06 22:03 | 29797.15 | 1800.0008 | 3 | 4 | 4.400232 | 1.202489 | 2.775757 | 0 | 11.77383 | 0
2018-03-06 22:05 | 29917.15 | 1920.0003 | 3 | 4 | 4.40023 | 1.072688 | 2.813613 | 0 | 11.9404 | 0
2018-03-06 22:07 | 30037.15 | 2040.0015 | 3 | 4 | 4.400217 | 0.9615984 | 2.847472 | 0 | 12.08939 | 0
2018-03-06 22:09 | 30157.15 | 2160.0002 | 3 | 4 | 4.400195 | 0.8595695 | 2.87782 | 0 | 12.22293 | 0
2018-03-06 22:11 | 30277.15 | 2280.0006 | 3 | 4 | 4.400156 | 0.7673006 | 2.904902 | 0 | 12.3421 | 0
2018-03-06 22:13 | 30397.15 | 2400.0002 | 3 | 4 | 4.400193 | 0.6923409 | 2.929205 | 0 | 12.44903 | 0
2018-03-06 22:15 | 30470.32 | 2473.1685 | 3 | 4 | 4.400233 | 0.6519861 | 2.942846 | 0 | 12.50906 | 0
2018-03-06 22:17 | 30590.36 | 120.0004 | 4 | 4 | 4.329948 | 0 | 2.942846 | 0 | 12.50906 | 0
2018-03-06 22:19 | 30710.36 | 240 | 4 | 4 | 4.32415 | 0 | 2.942846 | 0 | 12.50906 | 0
2018-03-06 22:20 | 30770.37 | 300.002 | 4 | 4 | 4.322508 | 0 | 2.942846 | 0 | 12.50906 | 0
2018-03-06 22:22 | 30890.45 | 120.0013 | 5 | 4 | 4.070486 | -2.281873 | 2.942846 | 0.07606253 | 12.50906 | 0.31213
2018-03-06 22:24 | 31010.45 | 240.0002 | 5 | 4 | 4.036515 | -2.28218 | 2.942846 | 0.1520713 | 12.50906 | 0.6201802
2018-03-06 22:26 | 31130.45 | 360.0005 | 5 | 4 | 4.007153 | -2.281623 | 2.942846 | 0.2281927 | 12.50906 | 0.9263223
2018-03-06 22:28 | 31250.45 | 480.0002 | 5 | 4 | 3.977707 | -2.28206 | 2.942846 | 0.3042439 | 12.50906 | 1.22996
2018-03-06 22:30 | 31370.45 | 600.0013 | 5 | 4 | 3.947629 | -2.28193 | 2.942846 | 0.3803301 | 12.50906 | 1.531452
2018-03-06 22:32 | 31490.45 | 720.0002 | 5 | 4 | 3.919755 | -2.281963 | 2.942846 | 0.4563878 | 12.50906 | 1.830627
2018-03-06 22:34 | 31610.45 | 840.0013 | 5 | 4 | 3.893473 | -2.282104 | 2.942846 | 0.5324606 | 12.50906 | 2.127799
2018-03-06 22:36 | 31730.45 | 960.0002 | 5 | 4 | 3.867667 | -2.282008 | 2.942846 | 0.6085306 | 12.50906 | 2.422994
2018-03-06 22:38 | 31850.45 | 1080.0005 | 5 | 4 | 3.840423 | -2.282164 | 2.942846 | 0.6845858 | 12.50906 | 2.716128
2018-03-06 22:40 | 31970.45 | 1200.0009 | 5 | 4 | 3.813635 | -2.281985 | 2.942846 | 0.7606536 | 12.50906 | 3.007221
2018-03-06 22:42 | 32090.45 | 1320.0013 | 5 | 4 | 3.789497 | -2.281914 | 2.942846 | 0.8366835 | 12.50906 | 3.296237
2018-03-06 22:44 | 32210.45 | 1440.0002 | 5 | 4 | 3.768044 | -2.281998 | 2.942846 | 0.9127951 | 12.50906 | 3.583841
2018-03-06 22:46 | 32330.45 | 1560.0013 | 5 | 4 | 3.746912 | -2.282029 | 2.942846 | 0.9888458 | 12.50906 | 3.869605
2018-03-06 22:48 | 32450.45 | 1680.001 | 5 | 4 | 3.725345 | -2.282028 | 2.942846 | 1.06489 | 12.50906 | 4.153702
2018-03-06 22:50 | 32570.45 | 1800.0013 | 5 | 4 | 3.706013 | -2.282043 | 2.942846 | 1.140979 | 12.50906 | 4.436418
2018-03-06 22:52 | 32690.45 | 1920.001 | 5 | 4 | 3.688117 | -2.282207 | 2.942846 | 1.217058 | 12.50906 | 4.717675
2018-03-06 22:54 | 32810.45 | 2040.0013 | 5 | 4 | 3.67064 | -2.282071 | 2.942846 | 1.293118 | 12.50906 | 4.997529
2018-03-06 22:56 | 32930.45 | 2160.0003 | 5 | 4 | 3.652442 | -2.282067 | 2.942846 | 1.369196 | 12.50906 | 5.276097
2018-03-06 22:58 | 33050.45 | 2280.0005 | 5 | 4 | 3.635828 | -2.282129 | 2.942846 | 1.445245 | 12.50906 | 5.55321
2018-03-06 23:00 | 33170.45 | 2400.0002 | 5 | 4 | 3.621182 | -2.282104 | 2.942846 | 1.521315 | 12.50906 | 5.829222
2018-03-06 23:02 | 33290.45 | 2520.0005 | 5 | 4 | 3.607972 | -2.282161 | 2.942846 | 1.597383 | 12.50906 | 6.104176
2018-03-06 23:04 | 33410.45 | 2640.0002 | 5 | 4 | 3.594726 | -2.281995 | 2.942846 | 1.673454 | 12.50906 | 6.378138
2018-03-06 23:06 | 33530.45 | 2760.0013 | 5 | 4 | 3.581229 | -2.281927 | 2.942846 | 1.749517 | 12.50906 | 6.651038
2018-03-06 23:08 | 33650.45 | 2880.001 | 5 | 4 | 3.570035 | -2.281955 | 2.942846 | 1.825582 | 12.50906 | 6.923007
2018-03-06 23:10 | 33770.45 | 3000.0013 | 5 | 4 | 3.560066 | -2.28206 | 2.942846 | 1.901611 | 12.50906 | 7.194045
2018-03-06 23:12 | 33890.45 | 3120.001 | 5 | 4 | 3.550146 | -2.281902 | 2.942846 | 1.977717 | 12.50906 | 7.464614
2018-03-06 23:14 | 34010.45 | 3240.0013 | 5 | 4 | 3.538686 | -2.282006 | 2.942846 | 2.053768 | 12.50906 | 7.734182
2018-03-06 23:16 | 34130.45 | 3360.001 | 5 | 4 | 3.527496 | -2.282036 | 2.942846 | 2.129857 | 12.50906 | 8.003
2018-03-06 23:18 | 34250.45 | 3480.0005 | 5 | 4 | 3.516901 | -2.282137 | 2.942846 | 2.205897 | 12.50906 | 8.270827
2018-03-06 23:20 | 34370.45 | 3600.0002 | 5 | 4 | 3.506324 | -2.281998 | 2.942846 | 2.281967 | 12.50906 | 8.537969
2018-03-06 23:22 | 34490.45 | 3720.0005 | 5 | 4 | 3.493238 | -2.28204 | 2.942846 | 2.358018 | 12.50906 | 8.804152
2018-03-06 23:24 | 34610.45 | 3840.001 | 5 | 4 | 3.476775 | -2.281988 | 2.942846 | 2.434104 | 12.50906 | 9.069315
2018-03-06 23:26 | 34730.45 | 3960.0005 | 5 | 4 | 3.460242 | -2.28195 | 2.942846 | 2.510182 | 12.50906 | 9.333207
2018-03-06 23:28 | 34850.45 | 4080.0009 | 5 | 4 | 3.440902 | -2.28201 | 2.942846 | 2.586246 | 12.50906 | 9.595692
2018-03-06 23:30 | 34970.45 | 4200.0013 | 5 | 4 | 3.413676 | -2.28198 | 2.942846 | 2.662318 | 12.50906 | 9.856485
2018-03-06 23:32 | 35090.45 | 4320.0001 | 5 | 4 | 3.370059 | -2.281745 | 2.942846 | 2.738377 | 12.50906 | 10.1146
2018-03-06 23:34 | 35210.45 | 4440.0005 | 5 | 4 | 3.302855 | -2.28159 | 2.942846 | 2.814438 | 12.50906 | 10.36856
2018-03-06 23:36 | 35330.45 | 4560.0009 | 5 | 4 | 3.180737 | -2.281973 | 2.942846 | 2.890489 | 12.50906 | 10.61568
2018-03-06 23:37 | 35412.97 | 4642.528 | 5 | 4 | 2.999994 | -2.282063 | 2.942846 | 2.942785 | 12.50906 | 10.77793
2018-03-06 23:39 | 35533.02 | 120.0006 | 6 | 4 | 3.380524 | 0 | 2.942846 | 2.942785 | 12.50906 | 10.77793
2018-03-06 23:41 | 35653.02 | 240.001 | 6 | 4 | 3.396301 | 0 | 2.942846 | 2.942785 | 12.50906 | 10.77793
2018-03-06 23:42 | 35713.02 | 300.0021 | 6 | 4 | 3.399957 | 0 | 2.942846 | 2.942785 | 12.50906 | 10.77793
2018-03-06 23:42 | 35713.0261 | 0.0024 | 7 | 5 | 3.400184 | 0 | 0 | 0 | 0 | 0
2018-03-06 23:44 | 35833.10622 | 120.0006 | 2 | 5 | 4.097653 | 4.889936 | 0.1623425 | 0 | 0.6470369 | 0
2018-03-06 23:46 | 35953.10662 | 240.001 | 2 | 5 | 4.129478 | 4.889923 | 0.3254149 | 0 | 1.317681 | 0
2018-03-06 23:48 | 36073.10702 | 360.0014 | 2 | 5 | 4.164631 | 4.889965 | 0.4883583 | 0 | 1.993515 | 0
2018-03-06 23:50 | 36193.10592 | 480.0003 | 2 | 5 | 4.194948 | 4.889973 | 0.6513968 | 0 | 2.675046 | 0
2018-03-06 23:52 | 36313.10632 | 600.0007 | 2 | 5 | 4.200281 | 4.620975 | 0.8106365 | 0 | 3.343811 | 0
2018-03-06 23:54 | 36433.10762 | 720.002 | 2 | 5 | 4.20027 | 4.318523 | 0.9594526 | 0 | 3.96888 | 0
2018-03-06 23:56 | 36553.10692 | 840.0013 | 2 | 5 | 4.200265 | 4.031876 | 1.098775 | 0 | 4.554071 | 0
2018-03-06 23:58 | 36673.10572 | 960.0001 | 2 | 5 | 4.200273 | 3.744692 | 1.228363 | 0 | 5.098374 | 0
2018-03-07 | 36793.10612 | 1080.0005 | 2 | 5 | 4.200269 | 3.475452 | 1.348622 | 0 | 5.603495 | 0
2018-03-07 00:02 | 36906.74842 | 1193.6428 | 2 | 5 | 4.200268 | 3.259985 | 1.454888 | 0 | 6.049841 | 0
2018-03-07 00:04 | 37026.76254 | 120.0006 | 3 | 5 | 4.217823 | 3.259935 | 1.563113 | 0 | 6.50528 | 0
2018-03-07 00:06 | 37146.76294 | 240.001 | 3 | 5 | 4.239407 | 3.259903 | 1.671805 | 0 | 6.96486 | 0
2018-03-07 00:08 | 37266.76344 | 360.0015 | 3 | 5 | 4.265182 | 3.259935 | 1.780495 | 0 | 7.426998 | 0
2018-03-07 00:10 | 37386.76224 | 480.0003 | 3 | 5 | 4.292964 | 3.259916 | 1.889075 | 0 | 7.891618 | 0
2018-03-07 00:12 | 37506.76264 | 600.0007 | 3 | 5 | 4.322256 | 3.259924 | 1.997809 | 0 | 8.359982 | 0
2018-03-07 00:14 | 37626.76304 | 720.0011 | 3 | 5 | 4.353489 | 3.259901 | 2.106447 | 0 | 8.831208 | 0
2018-03-07 00:16 | 37746.76434 | 840.0024 | 3 | 5 | 4.389285 | 3.259935 | 2.215147 | 0 | 9.306329 | 0
2018-03-07 00:18 | 37866.76234 | 960.0004 | 3 | 5 | 4.400274 | 2.922821 | 2.319352 | 0 | 9.764691 | 0
2018-03-07 00:20 | 37986.76354 | 1080.0016 | 3 | 5 | 4.400229 | 2.572615 | 2.410821 | 0 | 10.16718 | 0
2018-03-07 00:22 | 38106.76314 | 1200.0012 | 3 | 5 | 4.400282 | 2.270473 | 2.491373 | 0 | 10.52163 | 0
2018-03-07 00:24 | 38226.76354 | 1320.0016 | 3 | 5 | 4.400258 | 1.999909 | 2.562463 | 0 | 10.83445 | 0
2018-03-07 00:26 | 38346.76314 | 1440.0012 | 3 | 5 | 4.400266 | 1.752315 | 2.624955 | 0 | 11.10943 | 0
2018-03-07 00:28 | 38466.76354 | 1560.0016 | 3 | 5 | 4.400227 | 1.543549 | 2.6798 | 0 | 11.35076 | 0
2018-03-07 00:30 | 38586.76234 | 1680.0004 | 3 | 5 | 4.400233 | 1.369984 | 2.72829 | 0 | 11.56413 | 0
2018-03-07 00:32 | 38706.76254 | 1800.0006 | 3 | 5 | 4.400268 | 1.221603 | 2.771444 | 0 | 11.75402 | 0
2018-03-07 00:34 | 38826.76224 | 1920.0003 | 3 | 5 | 4.400243 | 1.086576 | 2.809865 | 0 | 11.92308 | 0
2018-03-07 00:36 | 38946.76254 | 2040.0006 | 3 | 5 | 4.400235 | 0.9646254 | 2.843977 | 0 | 12.07318 | 0
2018-03-07 00:38 | 39066.76294 | 2160.001 | 3 | 5 | 4.400203 | 0.8642597 | 2.874411 | 0 | 12.2071 | 0
2018-03-07 00:40 | 39186.76334 | 2280.0014 | 3 | 5 | 4.400183 | 0.7792063 | 2.90176 | 0 | 12.32744 | 0
2018-03-07 00:42 | 39306.76294 | 2400.001 | 3 | 5 | 4.400177 | 0.7036095 | 2.92646 | 0 | 12.43612 | 0
2018-03-07 00:43 | 39392.45024 | 2485.6883 | 3 | 5 | 4.400182 | 0.6519976 | 2.942597 | 0 | 12.50713 | 0
2018-03-07 00:45 | 39512.49 | 120.0006 | 4 | 5 | 4.329974 | 0 | 2.942597 | 0 | 12.50713 | 0
2018-03-07 00:47 | 39632.49 | 240.0002 | 4 | 5 | 4.324249 | 0 | 2.942597 | 0 | 12.50713 | 0
2018-03-07 00:48 | 39692.5 | 300.0046 | 4 | 5 | 4.322565 | 0 | 2.942597 | 0 | 12.50713 | 0
2018-03-07 00:50 | 39812.57512 | 120.0007 | 5 | 5 | 4.071591 | -2.282013 | 2.942597 | 0.07606216 | 12.50713 | 0.3121875
2018-03-07 00:52 | 39932.57462 | 240.0002 | 5 | 5 | 4.036662 | -2.282092 | 2.942597 | 0.1521207 | 12.50713 | 0.6205034
2018-03-07 00:54 | 40052.57582 | 360.0014 | 5 | 5 | 4.004903 | -2.28208 | 2.942597 | 0.2281875 | 12.50713 | 0.9263271
2018-03-07 00:56 | 40172.57462 | 480.0002 | 5 | 5 | 3.975876 | -2.281963 | 2.942597 | 0.3042268 | 12.50713 | 1.229747
2018-03-07 00:58 | 40292.57582 | 600.0014 | 5 | 5 | 3.948175 | -2.282078 | 2.942597 | 0.3803199 | 12.50713 | 1.53122
2018-03-07 01:00 | 40412.57552 | 720.0011 | 5 | 5 | 3.920561 | -2.281968 | 2.942597 | 0.4563914 | 12.50713 | 1.830515
2018-03-07 01:02 | 40532.57502 | 840.0006 | 5 | 5 | 3.892037 | -2.282054 | 2.942597 | 0.5324301 | 12.50713 | 2.127549
2018-03-07 01:04 | 40652.57472 | 960.0003 | 5 | 5 | 3.865487 | -2.281788 | 2.942597 | 0.6085245 | 12.50713 | 2.422688
2018-03-07 01:06 | 40772.57502 | 1080.0006 | 5 | 5 | 3.839711 | -2.282015 | 2.942597 | 0.6845903 | 12.50713 | 2.715737
2018-03-07 01:08 | 40892.57462 | 1200.0002 | 5 | 5 | 3.814461 | -2.28202 | 2.942597 | 0.7606548 | 12.50713 | 3.006843
2018-03-07 01:10 | 41012.57582 | 1320.0014 | 5 | 5 | 3.789613 | -2.281864 | 2.942597 | 0.8367251 | 12.50713 | 3.296064
2018-03-07 01:12 | 41132.57462 | 1440.0002 | 5 | 5 | 3.766111 | -2.282011 | 2.942597 | 0.9127824 | 12.50713 | 3.583374
2018-03-07 01:14 | 41252.57502 | 1560.0006 | 5 | 5 | 3.745445 | -2.281828 | 2.942597 | 0.9888558 | 12.50713 | 3.86908
2018-03-07 01:16 | 41372.57462 | 1680.0002 | 5 | 5 | 3.726142 | -2.282043 | 2.942597 | 1.06492 | 12.50713 | 4.153228
2018-03-07 01:18 | 41492.57582 | 1800.0014 | 5 | 5 | 3.707118 | -2.281973 | 2.942597 | 1.140977 | 12.50713 | 4.435904
2018-03-07 01:20 | 41612.57472 | 1920.0003 | 5 | 5 | 3.687041 | -2.28198 | 2.942597 | 1.217048 | 12.50713 | 4.71715
2018-03-07 01:22 | 41732.57512 | 2040.0007 | 5 | 5 | 3.668887 | -2.281823 | 2.942597 | 1.293115 | 12.50713 | 4.996906
2018-03-07 01:24 | 41852.57542 | 2160.001 | 5 | 5 | 3.652373 | -2.28193 | 2.942597 | 1.369179 | 12.50713 | 5.275338
2018-03-07 01:26 | 41972.57512 | 2280.0007 | 5 | 5 | 3.637214 | -2.282011 | 2.942597 | 1.445225 | 12.50713 | 5.552514
2018-03-07 01:28 | 42092.57472 | 2400.0003 | 5 | 5 | 3.621908 | -2.281937 | 2.942597 | 1.521273 | 12.50713 | 5.82854
2018-03-07 01:30 | 42212.57502 | 2520.0006 | 5 | 5 | 3.606801 | -2.282172 | 2.942597 | 1.597332 | 12.50713 | 6.10343
2018-03-07 01:32 | 42332.57512 | 2640.0007 | 5 | 5 | 3.593986 | -2.281941 | 2.942597 | 1.673448 | 12.50713 | 6.377464
2018-03-07 01:34 | 42452.57502 | 2760.0006 | 5 | 5 | 3.582644 | -2.282067 | 2.942597 | 1.749501 | 12.50713 | 6.650357
2018-03-07 01:36 | 42572.57472 | 2880.0003 | 5 | 5 | 3.571675 | -2.282046 | 2.942597 | 1.825557 | 12.50713 | 6.92242
2018-03-07 01:38 | 42692.57502 | 3000.0006 | 5 | 5 | 3.559526 | -2.282078 | 2.942597 | 1.90164 | 12.50713 | 7.193711
2018-03-07 01:40 | 42812.57542 | 3120.001 | 5 | 5 | 3.54874 | -2.282031 | 2.942597 | 1.977713 | 12.50713 | 7.464074
2018-03-07 01:42 | 42932.57512 | 3240.0007 | 5 | 5 | 3.538945 | -2.282136 | 2.942597 | 2.053751 | 12.50713 | 7.733536
2018-03-07 01:44 | 43052.57472 | 3360.0003 | 5 | 5 | 3.529478 | -2.282043 | 2.942597 | 2.129818 | 12.50713 | 8.002382
2018-03-07 01:46 | 43172.57582 | 3480.0014 | 5 | 5 | 3.518151 | -2.28206 | 2.942597 | 2.205901 | 12.50713 | 8.270504
2018-03-07 01:48 | 43292.57472 | 3600.0003 | 5 | 5 | 3.505024 | -2.282026 | 2.942597 | 2.281989 | 12.50713 | 8.537683
2018-03-07 01:50 | 43412.57582 | 3720.0014 | 5 | 5 | 3.492514 | -2.282024 | 2.942597 | 2.358018 | 12.50713 | 8.803696
2018-03-07 01:52 | 43532.57542 | 3840.001 | 5 | 5 | 3.479448 | -2.282173 | 2.942597 | 2.434125 | 12.50713 | 9.069005
2018-03-07 01:54 | 43652.57582 | 3960.0014 | 5 | 5 | 3.46323 | -2.282204 | 2.942597 | 2.510194 | 12.50713 | 9.333093
2018-03-07 01:56 | 43772.57542 | 4080.001 | 5 | 5 | 3.440368 | -2.281923 | 2.942597 | 2.58625 | 12.50713 | 9.595682
2018-03-07 01:58 | 43892.57582 | 4200.0014 | 5 | 5 | 3.411556 | -2.281828 | 2.942597 | 2.66232 | 12.50713 | 9.856337
2018-03-07 02:00 | 44012.57462 | 4320.0002 | 5 | 5 | 3.371045 | -2.28174 | 2.942597 | 2.738388 | 12.50713 | 10.11441
2018-03-07 02:02 | 44132.57582 | 4440.0014 | 5 | 5 | 3.307253 | -2.282099 | 2.942597 | 2.81445 | 12.50713 | 10.36862
2018-03-07 02:04 | 44252.57542 | 4560.001 | 5 | 5 | 3.182597 | -2.282096 | 2.942597 | 2.890496 | 12.50713 | 10.616
2018-03-07 02:06 | 44333.04882 | 4640.4744 | 5 | 5 | 2.999996 | -2.282136 | 2.942597 | 2.941507 | 12.50713 | 10.77431
2018-03-07 02:08 | 44453.09 | 120.0013 | 6 | 5 | 3.380723 | 0 | 2.942597 | 2.941507 | 12.50713 | 10.77431
2018-03-07 02:10 | 44573.09 | 240.0002 | 6 | 5 | 3.396163 | 0 | 2.942597 | 2.941507 | 12.50713 | 10.77431
2018-03-07 02:11 | 44633.09 | 300.0029 | 6 | 5 | 3.399764 | 0 | 2.942597 | 2.941507 | 12.50713 | 10.77431
2018-03-07 02:11 | 44633.1 | 0.0025 | 7 | 6 | 3.399466 | 0 | 0 | 0 | 0 | 0
2018-03-07 02:13 | 44753.18 | 120.0007 | 2 | 6 | 4.094562 | 4.889893 | 0.1622919 | 0 | 0.6463518 | 0
2018-03-07 02:15 | 44873.18 | 240.001 | 2 | 6 | 4.130837 | 4.889957 | 0.3253989 | 0 | 1.316967 | 0
2018-03-07 02:17 | 44993.18 | 360.0008 | 2 | 6 | 4.165884 | 4.889889 | 0.488385 | 0 | 1.99325 | 0
2018-03-07 02:19 | 45113.18 | 480.0005 | 2 | 6 | 4.192469 | 4.889929 | 0.6514023 | 0 | 2.674617 | 0
2018-03-07 02:21 | 45233.18 | 600.0002 | 2 | 6 | 4.200275 | 4.671238 | 0.8119679 | 0 | 3.348815 | 0
2018-03-07 02:23 | 45353.18 | 720.002 | 2 | 6 | 4.20028 | 4.337263 | 0.9621987 | 0 | 3.979826 | 0
2018-03-07 02:25 | 45473.18 | 840.0006 | 2 | 6 | 4.200287 | 4.016621 | 1.101235 | 0 | 4.563816 | 0
2018-03-07 02:27 | 45593.18 | 960.0003 | 2 | 6 | 4.200283 | 3.746628 | 1.230504 | 0 | 5.10678 | 0
2018-03-07 02:29 | 45713.18 | 1080.0015 | 2 | 6 | 4.200236 | 3.507175 | 1.351322 | 0 | 5.614249 | 0
2018-03-07 02:31 | 45833.18 | 1200.0003 | 2 | 6 | 4.200227 | 3.273258 | 1.464358 | 0 | 6.089027 | 0
2018-03-07 02:31 | 45840.16 | 1206.9804 | 2 | 6 | 4.200285 | 3.259981 | 1.470689 | 0 | 6.115621 | 0
2018-03-07 02:33 | 45960.18 | 120.0014 | 3 | 6 | 4.220594 | 3.25992 | 1.578963 | 0 | 6.571396 | 0
2018-03-07 02:35 | 46080.18 | 240.0002 | 3 | 6 | 4.243309 | 3.259935 | 1.687648 | 0 | 7.031338 | 0
2018-03-07 02:37 | 46200.18 | 360.0014 | 3 | 6 | 4.267753 | 3.259907 | 1.796261 | 0 | 7.493523 | 0
2018-03-07 02:39 | 46320.18 | 480.0019 | 3 | 6 | 4.294323 | 3.259995 | 1.904943 | 0 | 7.958758 | 0
2018-03-07 02:41 | 46440.18 | 600.0006 | 3 | 6 | 4.325009 | 3.259937 | 2.013637 | 0 | 8.427146 | 0
2018-03-07 02:43 | 46560.18 | 720.0003 | 3 | 6 | 4.359267 | 3.25993 | 2.122201 | 0 | 8.898536 | 0
2018-03-07 02:45 | 46680.18 | 840.0023 | 3 | 6 | 4.394916 | 3.25993 | 2.230953 | 0 | 9.374529 | 0
2018-03-07 02:47 | 46800.18 | 960.0003 | 3 | 6 | 4.400284 | 2.894011 | 2.333971 | 0 | 9.827794 | 0
2018-03-07 02:49 | 46920.18 | 1080.0023 | 3 | 6 | 4.40027 | 2.543617 | 2.424481 | 0 | 10.22607 | 0
2018-03-07 02:51 | 47040.18 | 1200.0019 | 3 | 6 | 4.400262 | 2.219873 | 2.503787 | 0 | 10.57504 | 0
2018-03-07 02:53 | 47160.18 | 1320.0004 | 3 | 6 | 4.400288 | 1.951055 | 2.573147 | 0 | 10.88024 | 0
2018-03-07 02:55 | 47280.18 | 1440.0003 | 3 | 6 | 4.400254 | 1.722005 | 2.634275 | 0 | 11.14922 | 0
2018-03-07 02:57 | 47400.18 | 1560.0013 | 3 | 6 | 4.400257 | 1.525533 | 2.688351 | 0 | 11.38716 | 0
2018-03-07 02:59 | 47520.18 | 1680.0003 | 3 | 6 | 4.400262 | 1.346866 | 2.736185 | 0 | 11.59765 | 0
2018-03-07 03:01 | 47640.18 | 1800.0013 | 3 | 6 | 4.40023 | 1.189777 | 2.778348 | 0 | 11.78317 | 0
2018-03-07 03:03 | 47760.18 | 1920.001 | 3 | 6 | 4.400215 | 1.060581 | 2.815812 | 0 | 11.94802 | 0
2018-03-07 03:05 | 47880.18 | 2040.0005 | 3 | 6 | 4.400234 | 0.9510565 | 2.849283 | 0 | 12.0953 | 0
2018-03-07 03:07 | 48000.18 | 2160.0002 | 3 | 6 | 4.400195 | 0.8526926 | 2.879298 | 0 | 12.22738 | 0
2018-03-07 03:09 | 48120.18 | 2280.0013 | 3 | 6 | 4.400198 | 0.7611065 | 2.906193 | 0 | 12.34572 | 0
2018-03-07 03:11 | 48240.18 | 2400.001 | 3 | 6 | 4.400202 | 0.6851006 | 2.930259 | 0 | 12.45161 | 0
2018-03-07 03:12 | 48299.23 | 2459.0524 | 3 | 6 | 4.400214 | 0.6519928 | 2.941212 | 0 | 12.49981 | 0
2018-03-07 03:14 | 48419.27464 | 120.0005 | 4 | 6 | 4.329907 | 0 | 2.941212 | 0 | 12.49981 | 0
2018-03-07 03:16 | 48539.27494 | 240.0008 | 4 | 6 | 4.324113 | 0 | 2.941212 | 0 | 12.49981 | 0
2018-03-07 03:17 | 48599.27774 | 300.0036 | 4 | 6 | 4.322446 | 0 | 2.941212 | 0 | 12.49981 | 0
2018-03-07 03:19 | 48719.36 | 120.0006 | 5 | 6 | 4.07034 | -2.282038 | 2.941212 | 0.07605827 | 12.49981 | 0.3121284
2018-03-07 03:21 | 48839.36 | 240.001 | 5 | 6 | 4.035909 | -2.281948 | 2.941212 | 0.1521292 | 12.49981 | 0.6203982
2018-03-07 03:23 | 48959.36 | 360.0006 | 5 | 6 | 4.006303 | -2.282058 | 2.941212 | 0.2281795 | 12.49981 | 0.9261826
2018-03-07 03:25 | 49079.36 | 480.001 | 5 | 6 | 3.977555 | -2.281917 | 2.941212 | 0.3042477 | 12.49981 | 1.229845
2018-03-07 03:27 | 49199.36 | 600.0014 | 5 | 6 | 3.947586 | -2.282008 | 2.941212 | 0.3803106 | 12.49981 | 1.531255
2018-03-07 03:29 | 49319.36 | 720.0002 | 5 | 6 | 3.919112 | -2.28194 | 2.941212 | 0.4563814 | 12.49981 | 1.830454
2018-03-07 03:31 | 49439.36 | 840.0014 | 5 | 6 | 3.89216 | -2.281959 | 2.941212 | 0.5324349 | 12.49981 | 2.127481
2018-03-07 03:33 | 49559.36 | 960.001 | 5 | 6 | 3.866741 | -2.282129 | 2.941212 | 0.6085157 | 12.49981 | 2.422636
2018-03-07 03:35 | 49679.36 | 1080.0006 | 5 | 6 | 3.840111 | -2.282004 | 2.941212 | 0.6845653 | 12.49981 | 2.715707
2018-03-07 03:37 | 49799.36 | 1200.0002 | 5 | 6 | 3.812726 | -2.282071 | 2.941212 | 0.7606463 | 12.49981 | 3.006809
2018-03-07 03:39 | 49919.36 | 1320.0006 | 5 | 6 | 3.788196 | -2.281898 | 2.941212 | 0.8367149 | 12.49981 | 3.295884
2018-03-07 03:41 | 50039.36 | 1440.0002 | 5 | 6 | 3.76662 | -2.282155 | 2.941212 | 0.9127821 | 12.49981 | 3.5832
2018-03-07 03:43 | 50159.36 | 1560.0014 | 5 | 6 | 3.746161 | -2.282087 | 2.941212 | 0.9888478 | 12.49981 | 3.868933
2018-03-07 03:45 | 50279.36 | 1680.0002 | 5 | 6 | 3.724809 | -2.282033 | 2.941212 | 1.064912 | 12.49981 | 4.153074
2018-03-07 03:47 | 50399.36 | 1800.0006 | 5 | 6 | 3.705002 | -2.282015 | 2.941212 | 1.140961 | 12.49981 | 4.435578
2018-03-07 03:49 | 50519.36 | 1920.001 | 5 | 6 | 3.686532 | -2.281954 | 2.941212 | 1.217039 | 12.49981 | 4.716736
2018-03-07 03:51 | 50639.36 | 2040.0006 | 5 | 6 | 3.669604 | -2.282053 | 2.941212 | 1.293106 | 12.49981 | 4.996514
2018-03-07 03:53 | 50759.36 | 2160.001 | 5 | 6 | 3.652306 | -2.282091 | 2.941212 | 1.369165 | 12.49981 | 5.274971
2018-03-07 03:55 | 50879.36 | 2280.0015 | 5 | 6 | 3.635126 | -2.281922 | 2.941212 | 1.44522 | 12.49981 | 5.552075
2018-03-07 03:57 | 50999.36 | 2400.001 | 5 | 6 | 3.620067 | -2.282035 | 2.941212 | 1.521308 | 12.49981 | 5.828084
2018-03-07 03:59 | 51119.36 | 2520.0014 | 5 | 6 | 3.606726 | -2.281939 | 2.941212 | 1.597348 | 12.49981 | 6.102828
2018-03-07 04:01 | 51239.36 | 2640.0003 | 5 | 6 | 3.594196 | -2.282103 | 2.941212 | 1.67343 | 12.49981 | 6.376759
2018-03-07 04:03 | 51359.36 | 2760.0006 | 5 | 6 | 3.580779 | -2.281874 | 2.941212 | 1.749486 | 12.49981 | 6.649615
2018-03-07 04:05 | 51479.36 | 2880.0002 | 5 | 6 | 3.568916 | -2.281887 | 2.941212 | 1.825568 | 12.49981 | 6.921579
2018-03-07 04:07 | 51599.36 | 3000.0006 | 5 | 6 | 3.55839 | -2.282038 | 2.941212 | 1.901618 | 12.49981 | 7.192591
2018-03-07 04:09 | 51719.36 | 3120.0003 | 5 | 6 | 3.549037 | -2.281917 | 2.941212 | 1.977674 | 12.49981 | 7.462874
2018-03-07 04:11 | 51839.36 | 3240.0006 | 5 | 6 | 3.538418 | -2.282029 | 2.941212 | 2.053749 | 12.49981 | 7.732478
2018-03-07 04:13 | 51959.36 | 3360.001 | 5 | 6 | 3.526284 | -2.281932 | 2.941212 | 2.129819 | 12.49981 | 8.001174
2018-03-07 04:15 | 52079.36 | 3480.0006 | 5 | 6 | 3.515259 | -2.281917 | 2.941212 | 2.205897 | 12.49981 | 8.269029
2018-03-07 04:17 | 52199.36 | 3600.0003 | 5 | 6 | 3.504437 | -2.281979 | 2.941212 | 2.281961 | 12.49981 | 8.535992
2018-03-07 04:19 | 52319.36 | 3720.0006 | 5 | 6 | 3.492445 | -2.282096 | 2.941212 | 2.358028 | 12.49981 | 8.802127
2018-03-07 04:21 | 52439.36 | 3840.0003 | 5 | 6 | 3.476491 | -2.281997 | 2.941212 | 2.434088 | 12.49981 | 9.067182
2018-03-07 04:23 | 52559.36 | 3960.0014 | 5 | 6 | 3.459046 | -2.282139 | 2.941212 | 2.510127 | 12.49981 | 9.330875
2018-03-07 04:25 | 52679.36 | 4080.0011 | 5 | 6 | 3.438642 | -2.281808 | 2.941212 | 2.586225 | 12.49981 | 9.593354
2018-03-07 04:27 | 52799.36 | 4200.0014 | 5 | 6 | 3.411979 | -2.282067 | 2.941212 | 2.66228 | 12.49981 | 9.853937
2018-03-07 04:29 | 52919.36 | 4320.0003 | 5 | 6 | 3.369457 | -2.28204 | 2.941212 | 2.738317 | 12.49981 | 10.11189
2018-03-07 04:31 | 53039.36 | 4440.0015 | 5 | 6 | 3.300035 | -2.281934 | 2.941212 | 2.814416 | 12.49981 | 10.36586
2018-03-07 04:33 | 53159.36 | 4560.0003 | 5 | 6 | 3.173958 | -2.282084 | 2.941212 | 2.890496 | 12.49981 | 10.61273
2018-03-07 04:34 | 53237.37 | 4638.0168 | 5 | 6 | 2.999986 | -2.282033 | 2.941212 | 2.93993 | 12.49981 | 10.76587
2018-03-07 04:36 | 53357.42 | 120.0005 | 6 | 6 | 3.38232 | 0 | 2.941212 | 2.93993 | 12.49981 | 10.76587
2018-03-07 04:38 | 53477.42 | 240 | 6 | 6 | 3.398083 | 0 | 2.941212 | 2.93993 | 12.49981 | 10.76587
2018-03-07 04:39 | 53537.42 | 300.0044 | 6 | 6 | 3.40184 | 0 | 2.941212 | 2.93993 | 12.49981 | 10.76587
2018-03-07 04:39 | 53537.43 | 0.0024 | 7 | 7 | 3.401791 | 0 | 0 | 0 | 0 | 0
2018-03-07 04:41 | 53657.51 | 120.0015 | 2 | 7 | 4.098228 | 4.889948 | 0.1623702 | 0 | 0.6473213 | 0
2018-03-07 04:43 | 53777.51 | 240.0012 | 2 | 7 | 4.130768 | 4.889936 | 0.3254312 | 0 | 1.318065 | 0
2018-03-07 04:45 | 53897.51 | 360.0007 | 2 | 7 | 4.164435 | 4.89002 | 0.4884011 | 0 | 1.994087 | 0
2018-03-07 04:47 | 54017.51 | 480.0001 | 2 | 7 | 4.193305 | 4.890003 | 0.6514235 | 0 | 2.675356 | 0
2018-03-07 04:49 | 54137.51 | 600.0007 | 2 | 7 | 4.200266 | 4.621414 | 0.8108386 | 0 | 3.344805 | 0
2018-03-07 04:51 | 54257.51 | 720.0004 | 2 | 7 | 4.200286 | 4.313334 | 0.9596891 | 0 | 3.970018 | 0
2018-03-07 04:53 | 54377.51 | 840.0007 | 2 | 7 | 4.200287 | 4.029892 | 1.098617 | 0 | 4.553555 | 0
2018-03-07 04:55 | 54497.51 | 960.0011 | 2 | 7 | 4.20027 | 3.758034 | 1.228421 | 0 | 5.098765 | 0
2018-03-07 04:57 | 54617.51 | 1080.0007 | 2 | 7 | 4.200262 | 3.484125 | 1.349089 | 0 | 5.605601 | 0
2018-03-07 04:59 | 54728.86 | 1191.346 | 2 | 7 | 4.20026 | 3.259989 | 1.453319 | 0 | 6.043397 | 0
2018-03-07 05:01 | 54848.86814 | 120.0006 | 3 | 7 | 4.218452 | 3.260008 | 1.561605 | 0 | 6.499114 | 0
2018-03-07 05:03 | 54968.86784 | 240.0003 | 3 | 7 | 4.239344 | 3.259956 | 1.670238 | 0 | 6.958485 | 0
2018-03-07 05:05 | 55088.87074 | 360.0032 | 3 | 7 | 4.263962 | 3.260004 | 1.778922 | 0 | 7.420533 | 0
2018-03-07 05:07 | 55208.86944 | 480.0019 | 3 | 7 | 4.292608 | 3.259975 | 1.887538 | 0 | 7.885213 | 0
2018-03-07 05:09 | 55328.86814 | 600.0006 | 3 | 7 | 4.322359 | 3.25997 | 1.99625 | 0 | 8.353474 | 0
2018-03-07 05:11 | 55448.86944 | 720.0019 | 3 | 7 | 4.353923 | 3.259947 | 2.104891 | 0 | 8.824765 | 0
2018-03-07 05:13 | 55568.86814 | 840.0006 | 3 | 7 | 4.388538 | 3.259924 | 2.213586 | 0 | 9.299853 | 0
2018-03-07 05:15 | 55688.86854 | 960.001 | 3 | 7 | 4.400292 | 2.929672 | 2.318141 | 0 | 9.759726 | 0
2018-03-07 05:17 | 55808.86824 | 1080.0007 | 3 | 7 | 4.400278 | 2.56975 | 2.409584 | 0 | 10.1621 | 0
2018-03-07 05:19 | 55928.86784 | 1200.0003 | 3 | 7 | 4.400271 | 2.262459 | 2.490031 | 0 | 10.51609 | 0
2018-03-07 05:21 | 56048.86904 | 1320.0015 | 3 | 7 | 4.400259 | 1.999047 | 2.560973 | 0 | 10.82825 | 0
2018-03-07 05:23 | 56168.86774 | 1440.0002 | 3 | 7 | 4.400233 | 1.758474 | 2.623523 | 0 | 11.10349 | 0
2018-03-07 05:25 | 56288.86814 | 1560.0006 | 3 | 7 | 4.400243 | 1.545178 | 2.678501 | 0 | 11.34541 | 0
2018-03-07 05:27 | 56408.86784 | 1680.0003 | 3 | 7 | 4.400224 | 1.367304 | 2.726972 | 0 | 11.55869 | 0
2018-03-07 05:29 | 56528.86834 | 1800.0008 | 3 | 7 | 4.400228 | 1.217919 | 2.769974 | 0 | 11.74791 | 0
2018-03-07 05:31 | 56648.86764 | 1920.0001 | 3 | 7 | 4.400207 | 1.086661 | 2.808371 | 0 | 11.91687 | 0
2018-03-07 05:33 | 56768.86804 | 2040.0005 | 3 | 7 | 4.400173 | 0.9650784 | 2.842544 | 0 | 12.06724 | 0
2018-03-07 05:35 | 56888.86814 | 2160.0006 | 3 | 7 | 4.400191 | 0.8627748 | 2.872979 | 0 | 12.20116 | 0
2018-03-07 05:37 | 57008.86804 | 2280.0005 | 3 | 7 | 4.400203 | 0.7761097 | 2.900263 | 0 | 12.32121 | 0
2018-03-07 05:39 | 57128.86844 | 2400.0009 | 3 | 7 | 4.400206 | 0.7030249 | 2.924885 | 0 | 12.42955 | 0
2018-03-07 05:40 | 57218.52554 | 2489.658 | 3 | 7 | 4.400233 | 0.6519938 | 2.941746 | 0 | 12.50375 | 0
2018-03-07 05:42 | 57338.57 | 120.0012 | 4 | 7 | 4.330408 | 0 | 2.941746 | 0 | 12.50375 | 0
2018-03-07 05:44 | 57458.57 | 240.0008 | 4 | 7 | 4.324728 | 0 | 2.941746 | 0 | 12.50375 | 0
2018-03-07 05:45 | 57518.57 | 300.0028 | 4 | 7 | 4.323067 | 0 | 2.941746 | 0 | 12.50375 | 0
2018-03-07 05:47 | 57638.65374 | 120.0006 | 5 | 7 | 4.072715 | -2.28201 | 2.941746 | 0.07606328 | 12.50375 | 0.3122535
2018-03-07 05:49 | 57758.65334 | 240.0002 | 5 | 7 | 4.038779 | -2.28213 | 2.941746 | 0.1521211 | 12.50375 | 0.6206808
2018-03-07 05:51 | 57878.65374 | 360.0006 | 5 | 7 | 4.006788 | -2.282022 | 2.941746 | 0.2281931 | 12.50375 | 0.9266983
2018-03-07 05:53 | 57998.65424 | 480.0011 | 5 | 7 | 3.977301 | -2.282132 | 2.941746 | 0.3042606 | 12.50375 | 1.230351
2018-03-07 05:55 | 58118.65454 | 600.0014 | 5 | 7 | 3.949012 | -2.282048 | 2.941746 | 0.3803221 | 12.50375 | 1.531787
2018-03-07 05:57 | 58238.65424 | 720.0011 | 5 | 7 | 3.921902 | -2.282061 | 2.941746 | 0.4563763 | 12.50375 | 1.831098
2018-03-07 05:59 | 58358.65454 | 840.0014 | 5 | 7 | 3.894208 | -2.282124 | 2.941746 | 0.5324652 | 12.50375 | 2.128469
2018-03-07 06:01 | 58478.65334 | 960.0002 | 5 | 7 | 3.866669 | -2.28201 | 2.941746 | 0.6085163 | 12.50375 | 2.423566
2018-03-07 06:03 | 58598.65454 | 1080.0014 | 5 | 7 | 3.840549 | -2.28213 | 2.941746 | 0.6845914 | 12.50375 | 2.716728
2018-03-07 06:05 | 58718.65424 | 1200.0011 | 5 | 7 | 3.815236 | -2.282098 | 2.941746 | 0.7606655 | 12.50375 | 3.007917
2018-03-07 06:07 | 58838.65374 | 1320.0006 | 5 | 7 | 3.791136 | -2.282035 | 2.941746 | 0.8367287 | 12.50375 | 3.297192
2018-03-07 06:09 | 58958.65334 | 1440.0002 | 5 | 7 | 3.767306 | -2.282013 | 2.941746 | 0.9127967 | 12.50375 | 3.584665
2018-03-07 06:11 | 59078.65454 | 1560.0014 | 5 | 7 | 3.74589 | -2.28201 | 2.941746 | 0.9888518 | 12.50375 | 3.870359
2018-03-07 06:13 | 59198.65424 | 1680.0011 | 5 | 7 | 3.726001 | -2.281963 | 2.941746 | 1.064896 | 12.50375 | 4.154449
2018-03-07 06:15 | 59318.65454 | 1800.0014 | 5 | 7 | 3.707506 | -2.282074 | 2.941746 | 1.140986 | 12.50375 | 4.437257
2018-03-07 06:17 | 59438.65334 | 1920.0002 | 5 | 7 | 3.688467 | -2.281965 | 2.941746 | 1.216996 | 12.50375 | 4.718352
2018-03-07 06:19 | 59558.65374 | 2040.0006 | 5 | 7 | 3.669315 | -2.282064 | 2.941746 | 1.293132 | 12.50375 | 4.998432
2018-03-07 06:21 | 59678.65334 | 2160.0002 | 5 | 7 | 3.652379 | -2.282085 | 2.941746 | 1.369201 | 12.50375 | 5.276898
2018-03-07 06:23 | 59798.65374 | 2280.0006 | 5 | 7 | 3.637125 | -2.282114 | 2.941746 | 1.445261 | 12.50375 | 5.554105
2018-03-07 06:25 | 59918.65414 | 2400.001 | 5 | 7 | 3.622481 | -2.282056 | 2.941746 | 1.521334 | 12.50375 | 5.830232
2018-03-07 06:27 | 60038.65374 | 2520.0006 | 5 | 7 | 3.607145 | -2.281983 | 2.941746 | 1.597402 | 12.50375 | 6.105206
2018-03-07 06:29 | 60158.65334 | 2640.0002 | 5 | 7 | 3.593743 | -2.282141 | 2.941746 | 1.673467 | 12.50375 | 6.379058
2018-03-07 06:31 | 60278.65454 | 2760.0014 | 5 | 7 | 3.581747 | -2.282006 | 2.941746 | 1.749532 | 12.50375 | 6.651951
2018-03-07 06:33 | 60398.65344 | 2880.0003 | 5 | 7 | 3.571314 | -2.281654 | 2.941746 | 1.825586 | 12.50375 | 6.92396
2018-03-07 06:35 | 60518.65374 | 3000.0006 | 5 | 7 | 3.560145 | -2.282078 | 2.941746 | 1.901657 | 12.50375 | 7.195217
2018-03-07 06:37 | 60638.65414 | 3120.001 | 5 | 7 | 3.548522 | -2.282089 | 2.941746 | 1.977731 | 12.50375 | 7.465596
2018-03-07 06:39 | 60758.65454 | 3240.0014 | 5 | 7 | 3.538159 | -2.282042 | 2.941746 | 2.053782 | 12.50375 | 7.735069
2018-03-07 06:41 | 60878.65584 | 3360.0027 | 5 | 7 | 3.528442 | -2.282001 | 2.941746 | 2.129854 | 12.50375 | 8.003844
2018-03-07 06:43 | 60998.65464 | 3480.0015 | 5 | 7 | 3.517902 | -2.282064 | 2.941746 | 2.205926 | 12.50375 | 8.271872
2018-03-07 06:45 | 61118.65424 | 3600.0011 | 5 | 7 | 3.504501 | -2.282084 | 2.941746 | 2.281932 | 12.50375 | 8.538756
2018-03-07 06:47 | 61238.65454 | 3720.0014 | 5 | 7 | 3.491069 | -2.282083 | 2.941746 | 2.357997 | 12.50375 | 8.804812
2018-03-07 06:49 | 61358.65334 | 3840.0002 | 5 | 7 | 3.477083 | -2.282043 | 2.941746 | 2.434134 | 12.50375 | 9.070087
2018-03-07 06:51 | 61478.65454 | 3960.0014 | 5 | 7 | 3.461908 | -2.282141 | 2.941746 | 2.510204 | 12.50375 | 9.334038
2018-03-07 06:53 | 61598.65334 | 4080.0002 | 5 | 7 | 3.440429 | -2.282031 | 2.941746 | 2.586251 | 12.50375 | 9.596546
2018-03-07 06:55 | 61718.65374 | 4200.0006 | 5 | 7 | 3.409876 | -2.282109 | 2.941746 | 2.662298 | 12.50375 | 9.857068
2018-03-07 06:57 | 61838.65424 | 4320.0011 | 5 | 7 | 3.368245 | -2.282197 | 2.941746 | 2.738371 | 12.50375 | 10.115
2018-03-07 06:59 | 61958.65384 | 4440.0007 | 5 | 7 | 3.303766 | -2.28228 | 2.941746 | 2.814449 | 12.50375 | 10.36898
2018-03-07 07:01 | 62078.65334 | 4560.0002 | 5 | 7 | 3.180285 | -2.282085 | 2.941746 | 2.890519 | 12.50375 | 10.61621
2018-03-07 07:03 | 62158.59714 | 4639.944 | 5 | 7 | 3 | -2.281988 | 2.941746 | 2.941204 | 12.50375 | 10.77344
2018-03-07 07:05 | 62278.64 | 120.0014 | 6 | 7 | 3.380927 | 0 | 2.941746 | 2.941204 | 12.50375 | 10.77344
2018-03-07 07:07 | 62398.64 | 240.001 | 6 | 7 | 3.396456 | 0 | 2.941746 | 2.941204 | 12.50375 | 10.77344
2018-03-07 07:08 | 62458.64 | 300.0037 | 6 | 7 | 3.40008 | 0 | 2.941746 | 2.941204 | 12.50375 | 10.77344
2018-03-07 07:08 | 62458.65 | 0.0025 | 7 | 8 | 3.400065 | 0 | 0 | 0 | 0 | 0
2018-03-07 07:10 | 62578.73774 | 120.0015 | 2 | 8 | 4.096132 | 4.889982 | 0.1624281 | 0 | 0.6472136 | 0
2018-03-07 07:12 | 62698.73644 | 240.0002 | 2 | 8 | 4.130571 | 4.889988 | 0.3254275 | 0 | 1.317449 | 0
2018-03-07 07:14 | 62818.73764 | 360.0014 | 2 | 8 | 4.167399 | 4.88999 | 0.4884371 | 0 | 1.993955 | 0
2018-03-07 07:16 | 62938.73744 | 480.0012 | 2 | 8 | 4.194356 | 4.889935 | 0.6513996 | 0 | 2.675368 | 0
2018-03-07 07:18 | 63058.73684 | 600.0006 | 2 | 8 | 4.200262 | 4.652994 | 0.8113064 | 0 | 3.346901 | 0
2018-03-07 07:20 | 63178.73714 | 720.0009 | 2 | 8 | 4.200283 | 4.337032 | 0.9611575 | 0 | 3.976317 | 0
2018-03-07 07:22 | 63298.73684 | 840.0006 | 2 | 8 | 4.200297 | 4.009874 | 1.100157 | 0 | 4.560154 | 0
2018-03-07 07:24 | 63418.73724 | 960.001 | 2 | 8 | 4.200267 | 3.731228 | 1.229134 | 0 | 5.10189 | 0
2018-03-07 07:26 | 63538.73754 | 1080.0013 | 2 | 8 | 4.200266 | 3.488869 | 1.349387 | 0 | 5.606984 | 0
2018-03-07 07:28 | 63658.73644 | 1200.0002 | 2 | 8 | 4.200284 | 3.264305 | 1.461939 | 0 | 6.079731 | 0
2018-03-07 07:28 | 63660.63954 | 1201.9033 | 2 | 8 | 4.200235 | 3.259985 | 1.46367 | 0 | 6.087006 | 0
2018-03-07 07:30 | 63780.66 | 120.0015 | 3 | 8 | 4.219616 | 3.25993 | 1.571942 | 0 | 6.542697 | 0
2018-03-07 07:32 | 63900.65 | 240.0003 | 3 | 8 | 4.243117 | 3.259966 | 1.680523 | 0 | 7.002136 | 0
2018-03-07 07:34 | 64020.66 | 360.0009 | 3 | 8 | 4.267743 | 3.259945 | 1.789279 | 0 | 7.464922 | 0
2018-03-07 07:36 | 64140.66 | 480.002 | 3 | 8 | 4.294156 | 3.259974 | 1.897951 | 0 | 7.930134 | 0
2018-03-07 07:38 | 64260.66 | 600.0017 | 3 | 8 | 4.323791 | 3.25996 | 2.006609 | 0 | 8.398304 | 0
2018-03-07 07:40 | 64380.66 | 720.0011 | 3 | 8 | 4.358177 | 3.260004 | 2.115283 | 0 | 8.870011 | 0
2018-03-07 07:42 | 64500.66 | 840.0009 | 3 | 8 | 4.394373 | 3.259951 | 2.223917 | 0 | 9.345416 | 0
2018-03-07 07:44 | 64620.65 | 960.0004 | 3 | 8 | 4.400265 | 2.895941 | 2.327087 | 0 | 9.799344 | 0
2018-03-07 07:46 | 64740.65 | 1080.0006 | 3 | 8 | 4.400271 | 2.552551 | 2.417816 | 0 | 10.19857 | 0
2018-03-07 07:48 | 64860.66 | 1200.002 | 3 | 8 | 4.400293 | 2.236937 | 2.497556 | 0 | 10.54945 | 0
2018-03-07 07:50 | 64980.66 | 1320.0025 | 3 | 8 | 4.400294 | 1.959046 | 2.567326 | 0 | 10.85646 | 0
2018-03-07 07:52 | 65100.66 | 1440.0011 | 3 | 8 | 4.400238 | 1.726874 | 2.628653 | 0 | 11.12631 | 0
2018-03-07 07:54 | 65220.66 | 1560.0016 | 3 | 8 | 4.400264 | 1.53138 | 2.682818 | 0 | 11.36465 | 0
2018-03-07 07:56 | 65340.65 | 1680.0003 | 3 | 8 | 4.400225 | 1.35725 | 2.730966 | 0 | 11.57652 | 0
2018-03-07 07:58 | 65460.65 | 1800.0006 | 3 | 8 | 4.400257 | 1.197589 | 2.773496 | 0 | 11.76366 | 0
2018-03-07 08:00 | 65580.65 | 1920.0002 | 3 | 8 | 4.400223 | 1.06531 | 2.811144 | 0 | 11.92932 | 0
2018-03-07 08:02 | 65700.65 | 2040.0007 | 3 | 8 | 4.400192 | 0.9530115 | 2.844747 | 0 | 12.07718 | 0
2018-03-07 08:04 | 65820.65 | 2160.0002 | 3 | 8 | 4.400172 | 0.8577986 | 2.874913 | 0 | 12.20992 | 0
2018-03-07 08:06 | 65940.65 | 2280.0007 | 3 | 8 | 4.400173 | 0.7690239 | 2.902018 | 0 | 12.32919 | 0
2018-03-07 08:08 | 66060.65 | 2400.0002 | 3 | 8 | 4.400224 | 0.6905375 | 2.926309 | 0 | 12.43607 | 0
2018-03-07 08:09 | 66128.72 | 2468.0626 | 3 | 8 | 4.400218 | 0.6519957 | 2.938985 | 0 | 12.49185 | 0
2018-03-07 08:11 | 66248.77 | 120.0004 | 4 | 8 | 4.329839 | 0 | 2.938985 | 0 | 12.49185 | 0
2018-03-07 08:13 | 66368.77 | 240.0008 | 4 | 8 | 4.324023 | 0 | 2.938985 | 0 | 12.49185 | 0
2018-03-07 08:14 | 66428.77 | 300.0037 | 4 | 8 | 4.322376 | 0 | 2.938985 | 0 | 12.49185 | 0
2018-03-07 08:16 | 66548.84 | 120.0005 | 5 | 8 | 4.070327 | -2.281995 | 2.938985 | 0.07605565 | 12.49185 | 0.3121427
2018-03-07 08:18 | 66668.84 | 240.0009 | 5 | 8 | 4.035697 | -2.282008 | 2.938985 | 0.1521298 | 12.49185 | 0.6204122
2018-03-07 08:20 | 66788.84 | 360.0013 | 5 | 8 | 4.005689 | -2.281781 | 2.938985 | 0.2281981 | 12.49185 | 0.9262425
2018-03-07 08:22 | 66908.84 | 480.0009 | 5 | 8 | 3.977396 | -2.282054 | 2.938985 | 0.304255 | 12.49185 | 1.229829
2018-03-07 08:24 | 67028.84 | 600.0013 | 5 | 8 | 3.948115 | -2.282167 | 2.938985 | 0.3802972 | 12.49185 | 1.531182
2018-03-07 08:26 | 67148.84 | 720.0001 | 5 | 8 | 3.918766 | -2.281905 | 2.938985 | 0.4563958 | 12.49185 | 1.830496
2018-03-07 08:28 | 67268.84 | 840.0006 | 5 | 8 | 3.891691 | -2.281961 | 2.938985 | 0.5324626 | 12.49185 | 2.127546
2018-03-07 08:30 | 67388.84 | 960.0009 | 5 | 8 | 3.866277 | -2.282092 | 2.938985 | 0.608528 | 12.49185 | 2.422592
2018-03-07 08:32 | 67508.84 | 1080.0006 | 5 | 8 | 3.84043 | -2.281891 | 2.938985 | 0.684596 | 12.49185 | 2.715716
2018-03-07 08:34 | 67628.84 | 1200.0009 | 5 | 8 | 3.812902 | -2.282031 | 2.938985 | 0.7606546 | 12.49185 | 3.006772
2018-03-07 08:36 | 67748.84 | 1320.0013 | 5 | 8 | 3.788056 | -2.282119 | 2.938985 | 0.8367344 | 12.49185 | 3.295889
2018-03-07 08:38 | 67868.84 | 1440.0001 | 5 | 8 | 3.766085 | -2.282094 | 2.938985 | 0.9127892 | 12.49185 | 3.583139
2018-03-07 08:40 | 67988.84 | 1560.0006 | 5 | 8 | 3.74612 | -2.282042 | 2.938985 | 0.9888688 | 12.49185 | 3.868903
2018-03-07 08:42 | 68108.84 | 1680.0017 | 5 | 8 | 3.725525 | -2.281983 | 2.938985 | 1.064935 | 12.49185 | 4.153086
2018-03-07 08:44 | 68228.84 | 1800.0013 | 5 | 8 | 3.704947 | -2.282105 | 2.938985 | 1.140994 | 12.49185 | 4.435646
2018-03-07 08:46 | 68348.84 | 1920.0009 | 5 | 8 | 3.686424 | -2.281826 | 2.938985 | 1.217066 | 12.49185 | 4.716775
2018-03-07 08:48 | 68468.84 | 2040.0005 | 5 | 8 | 3.66934 | -2.28208 | 2.938985 | 1.293118 | 12.49185 | 4.996468
2018-03-07 08:50 | 68588.84 | 2160.0001 | 5 | 8 | 3.652792 | -2.281998 | 2.938985 | 1.369202 | 12.49185 | 5.275017
2018-03-07 08:52 | 68708.84 | 2280.0005 | 5 | 8 | 3.635442 | -2.282053 | 2.938985 | 1.445263 | 12.49185 | 5.552197
2018-03-07 08:54 | 68828.84 | 2400.0009 | 5 | 8 | 3.620003 | -2.282107 | 2.938985 | 1.521335 | 12.49185 | 5.828152
2018-03-07 08:56 | 68948.84 | 2520.0013 | 5 | 8 | 3.606345 | -2.281941 | 2.938985 | 1.597401 | 12.49185 | 6.10298
2018-03-07 08:58 | 69068.84 | 2640.0002 | 5 | 8 | 3.594302 | -2.281985 | 2.938985 | 1.673472 | 12.49185 | 6.376861
2018-03-07 09:00 | 69188.84 | 2760.0005 | 5 | 8 | 3.581856 | -2.282011 | 2.938985 | 1.749542 | 12.49185 | 6.649811
2018-03-07 09:02 | 69308.84 | 2880.0001 | 5 | 8 | 3.569373 | -2.282013 | 2.938985 | 1.825597 | 12.49185 | 6.92174
2018-03-07 09:04 | 69428.84 | 3000.0006 | 5 | 8 | 3.558688 | -2.282028 | 2.938985 | 1.901659 | 12.49185 | 7.192822
2018-03-07 09:06 | 69548.84 | 3120.0001 | 5 | 8 | 3.549195 | -2.282105 | 2.938985 | 1.977738 | 12.49185 | 7.46319
2018-03-07 09:08 | 69668.84 | 3240.0005 | 5 | 8 | 3.539393 | -2.281972 | 2.938985 | 2.053806 | 12.49185 | 7.732803
2018-03-07 09:10 | 69788.84 | 3360.0009 | 5 | 8 | 3.527411 | -2.282069 | 2.938985 | 2.129867 | 12.49185 | 8.001575
2018-03-07 09:12 | 69908.84 | 3480.0013 | 5 | 8 | 3.515928 | -2.281961 | 2.938985 | 2.205931 | 12.49185 | 8.26944
2018-03-07 09:14 | 70028.84 | 3600.0009 | 5 | 8 | 3.504678 | -2.28208 | 2.938985 | 2.282 | 12.49185 | 8.536467
2018-03-07 09:16 | 70148.84 | 3720.0013 | 5 | 8 | 3.493125 | -2.282071 | 2.938985 | 2.35804 | 12.49185 | 8.802537
2018-03-07 09:18 | 70268.84 | 3840.0001 | 5 | 8 | 3.478211 | -2.282341 | 2.938985 | 2.434134 | 12.49185 | 9.067812
2018-03-07 09:20 | 70388.84 | 3960.0005 | 5 | 8 | 3.459689 | -2.28176 | 2.938985 | 2.5102 | 12.49185 | 9.331682
2018-03-07 09:22 | 70508.84 | 4080.0009 | 5 | 8 | 3.438919 | -2.282137 | 2.938985 | 2.586263 | 12.49185 | 9.594075
2018-03-07 09:24 | 70628.84 | 4200.0013 | 5 | 8 | 3.411767 | -2.282053 | 2.938985 | 2.662324 | 12.49185 | 9.85466
2018-03-07 09:26 | 70748.84 | 4320.0002 | 5 | 8 | 3.370393 | -2.281919 | 2.938985 | 2.738389 | 12.49185 | 10.11273
2018-03-07 09:28 | 70868.84 | 4440.0006 | 5 | 8 | 3.300276 | -2.282098 | 2.938985 | 2.814462 | 12.49185 | 10.36672
2018-03-07 09:30 | 70988.84 | 4560.0002 | 5 | 8 | 3.17072 | -2.282083 | 2.938985 | 2.890533 | 12.49185 | 10.61343
2018-03-07 09:31 | 71064.2 | 4635.3541 | 5 | 8 | 2.999996 | -2.282121 | 2.938985 | 2.938294 | 12.49185 | 10.7613
2018-03-07 09:33 | 71184.24 | 120.0012 | 6 | 8 | 3.38044 | 0 | 2.938985 | 2.938294 | 12.49185 | 10.7613
2018-03-07 09:35 | 71304.24 | 240 | 6 | 8 | 3.395931 | 0 | 2.938985 | 2.938294 | 12.49185 | 10.7613
2018-03-07 09:36 | 71364.24 | 300.0028 | 6 | 8 | 3.399665 | 0 | 2.938985 | 2.938294 | 12.49185 | 10.7613
2018-03-07 09:36 | 71364.25 | 0.0025 | 7 | 9 | 3.399613 | 0 | 0 | 0 | 0 | 0
2018-03-07 09:38 | 71484.33 | 120.0014 | 2 | 9 | 4.096773 | 4.889898 | 0.1623818 | 0 | 0.6469812 | 0
2018-03-07 09:40 | 71604.33 | 240.0019 | 2 | 9 | 4.129685 | 4.889957 | 0.3253304 | 0 | 1.317051 | 0
2018-03-07 09:42 | 71724.33 | 360.0006 | 2 | 9 | 4.163286 | 4.889967 | 0.4883994 | 0 | 1.993358 | 0
2018-03-07 09:44 | 71844.33 | 480.0002 | 2 | 9 | 4.190704 | 4.889982 | 0.6511632 | 0 | 2.673272 | 0
2018-03-07 09:46 | 71964.33 | 600.0013 | 2 | 9 | 4.200253 | 4.640705 | 0.8115906 | 0 | 3.346827 | 0
2018-03-07 09:48 | 72084.33 | 720.0002 | 2 | 9 | 4.200272 | 4.319868 | 0.960821 | 0 | 3.973635 | 0
2018-03-07 09:50 | 72204.33 | 840.0013 | 2 | 9 | 4.200257 | 4.026382 | 1.099786 | 0 | 4.557326 | 0
2018-03-07 09:52 | 72324.33 | 960.001 | 2 | 9 | 4.200283 | 3.765869 | 1.229645 | 0 | 5.10277 | 0
2018-03-07 09:54 | 72444.33 | 1080.0006 | 2 | 9 | 4.20027 | 3.500847 | 1.350857 | 0 | 5.611893 | 0
2018-03-07 09:56 | 72557.31 | 1192.9765 | 2 | 9 | 4.200273 | 3.259991 | 1.456809 | 0 | 6.056919 | 0
2018-03-07 09:58 | 72677.32264 | 120.0007 | 3 | 9 | 4.218814 | 3.259935 | 1.565108 | 0 | 6.512703 | 0
2018-03-07 10:00 | 72797.32224 | 240.0003 | 3 | 9 | 4.240038 | 3.259907 | 1.673749 | 0 | 6.972187 | 0
2018-03-07 10:02 | 72917.32274 | 360.0008 | 3 | 9 | 4.263983 | 3.259958 | 1.78244 | 0 | 7.434308 | 0
2018-03-07 10:04 | 73037.32314 | 480.0012 | 3 | 9 | 4.292518 | 3.259932 | 1.891047 | 0 | 7.898914 | 0
2018-03-07 10:06 | 73157.32514 | 600.0032 | 3 | 9 | 4.3231 | 3.259905 | 1.999693 | 0 | 8.366934 | 0
2018-03-07 10:08 | 73277.32394 | 720.002 | 3 | 9 | 4.355329 | 3.259949 | 2.108408 | 0 | 8.838652 | 0
2018-03-07 10:10 | 73397.32214 | 840.0002 | 3 | 9 | 4.389659 | 3.259966 | 2.217091 | 0 | 9.31384 | 0
2018-03-07 10:12 | 73517.32314 | 960.0012 | 3 | 9 | 4.400303 | 2.930956 | 2.321542 | 0 | 9.773285 | 0
2018-03-07 10:14 | 73637.32264 | 1080.0007 | 3 | 9 | 4.400307 | 2.559076 | 2.412845 | 0 | 10.17505 | 0
2018-03-07 10:16 | 73757.32234 | 1200.0004 | 3 | 9 | 4.400271 | 2.248865 | 2.492838 | 0 | 10.52704 | 0
2018-03-07 10:18 | 73877.32354 | 1320.0016 | 3 | 9 | 4.400243 | 1.983718 | 2.563252 | 0 | 10.83688 | 0
2018-03-07 10:20 | 73997.32234 | 1440.0004 | 3 | 9 | 4.400195 | 1.750095 | 2.625429 | 0 | 11.11047 | 0
2018-03-07 10:22 | 74117.32254 | 1560.0006 | 3 | 9 | 4.400196 | 1.535919 | 2.680184 | 0 | 11.35141 | 0
2018-03-07 10:24 | 74237.32374 | 1680.0018 | 3 | 9 | 4.400218 | 1.357128 | 2.728311 | 0 | 11.56318 | 0
2018-03-07 10:26 | 74357.32344 | 1800.0015 | 3 | 9 | 4.400279 | 1.207351 | 2.770974 | 0 | 11.75091 | 0
2018-03-07 10:28 | 74477.32294 | 1920.001 | 3 | 9 | 4.400215 | 1.078636 | 2.809026 | 0 | 11.91835 | 0
2018-03-07 10:30 | 74597.32264 | 2040.0007 | 3 | 9 | 4.400232 | 0.962676 | 2.843027 | 0 | 12.06796 | 0
2018-03-07 10:32 | 74717.32414 | 2160.0022 | 3 | 9 | 4.400257 | 0.8583727 | 2.873307 | 0 | 12.20119 | 0
2018-03-07 10:34 | 74837.32264 | 2280.0007 | 3 | 9 | 4.400209 | 0.7710571 | 2.900418 | 0 | 12.32049 | 0
2018-03-07 10:36 | 74957.32294 | 2400.001 | 3 | 9 | 4.400242 | 0.6983223 | 2.92486 | 0 | 12.42804 | 0
2018-03-07 10:37 | 75040.09004 | 2482.7681 | 3 | 9 | 4.400215 | 0.6519995 | 2.940355 | 0 | 12.49622 | 0
2018-03-07 10:39 | 75160.13 | 120.0014 | 4 | 9 | 4.330319 | 0 | 2.940355 | 0 | 12.49622 | 0
2018-03-07 10:41 | 75280.13 | 240.0001 | 4 | 9 | 4.324641 | 0 | 2.940355 | 0 | 12.49622 | 0
2018-03-07 10:42 | 75340.13 | 300.0013 | 4 | 9 | 4.323013 | 0 | 2.940355 | 0 | 12.49622 | 0
2018-03-07 10:44 | 75460.21 | 120.0007 | 5 | 9 | 4.071855 | -2.282053 | 2.940355 | 0.07603355 | 12.49622 | 0.3120955
2018-03-07 10:46 | 75580.21 | 240.001 | 5 | 9 | 4.038222 | -2.282067 | 2.940355 | 0.1521246 | 12.49622 | 0.6206046
2018-03-07 10:48 | 75700.21 | 360.0007 | 5 | 9 | 4.007143 | -2.282018 | 2.940355 | 0.2281452 | 12.49622 | 0.9264173
2018-03-07 10:50 | 75820.21 | 480.001 | 5 | 9 | 3.976617 | -2.282031 | 2.940355 | 0.3042679 | 12.49622 | 1.230273
2018-03-07 10:52 | 75940.21 | 600.0007 | 5 | 9 | 3.948194 | -2.282116 | 2.940355 | 0.3802711 | 12.49622 | 1.531423
2018-03-07 10:54 | 76060.21 | 720.0002 | 5 | 9 | 3.921022 | -2.282141 | 2.940355 | 0.4563437 | 12.49622 | 1.83073
2018-03-07 10:56 | 76180.21 | 840.0014 | 5 | 9 | 3.894051 | -2.282087 | 2.940355 | 0.5324343 | 12.49622 | 2.128057
2018-03-07 10:58 | 76300.21 | 960.0002 | 5 | 9 | 3.866243 | -2.282121 | 2.940355 | 0.6085248 | 12.49622 | 2.423308
2018-03-07 11:00 | 76420.21 | 1080.0007 | 5 | 9 | 3.83958 | -2.282233 | 2.940355 | 0.6846036 | 12.49622 | 2.716425
2018-03-07 11:02 | 76540.21 | 1200.001 | 5 | 9 | 3.813804 | -2.282071 | 2.940355 | 0.7606583 | 12.49622 | 3.007455
2018-03-07 11:04 | 76660.21 | 1320.0014 | 5 | 9 | 3.790036 | -2.28201 | 2.940355 | 0.8367018 | 12.49622 | 3.296559
2018-03-07 11:06 | 76780.21 | 1440.0002 | 5 | 9 | 3.767137 | -2.282152 | 2.940355 | 0.9128093 | 12.49622 | 3.584138
2018-03-07 11:08 | 76900.21 | 1560.0015 | 5 | 9 | 3.745058 | -2.282173 | 2.940355 | 0.9888509 | 12.49622 | 3.869742
2018-03-07 11:10 | 77020.21 | 1680.001 | 5 | 9 | 3.725026 | -2.282029 | 2.940355 | 1.064921 | 12.49622 | 4.153857
2018-03-07 11:12 | 77140.21 | 1800.0007 | 5 | 9 | 3.706406 | -2.282013 | 2.940355 | 1.140993 | 12.49622 | 4.436508
2018-03-07 11:14 | 77260.21 | 1920.001 | 5 | 9 | 3.687951 | -2.282092 | 2.940355 | 1.217059 | 12.49622 | 4.717735
2018-03-07 11:16 | 77380.21 | 2040.0014 | 5 | 9 | 3.668664 | -2.281967 | 2.940355 | 1.293123 | 12.49622 | 4.997528
2018-03-07 11:18 | 77500.21 | 2160.001 | 5 | 9 | 3.65125 | -2.282022 | 2.940355 | 1.369188 | 12.49622 | 5.275907
2018-03-07 11:20 | 77620.21 | 2280.0007 | 5 | 9 | 3.635661 | -2.281892 | 2.940355 | 1.445274 | 12.49622 | 5.553113
2018-03-07 11:22 | 77740.21 | 2400.001 | 5 | 9 | 3.621439 | -2.281905 | 2.940355 | 1.521331 | 12.49622 | 5.82909
2018-03-07 11:24 | 77860.21 | 2520.0014 | 5 | 9 | 3.606988 | -2.282107 | 2.940355 | 1.59741 | 12.49622 | 6.104062
2018-03-07 11:26 | 77980.21 | 2640.0002 | 5 | 9 | 3.592643 | -2.282046 | 2.940355 | 1.673453 | 12.49622 | 6.377786
2018-03-07 11:28 | 78100.21 | 2760.0015 | 5 | 9 | 3.580489 | -2.282336 | 2.940355 | 1.749537 | 12.49622 | 6.650656
2018-03-07 11:30 | 78220.21 | 2880.0002 | 5 | 9 | 3.569812 | -2.282123 | 2.940355 | 1.8256 | 12.49622 | 6.922581
2018-03-07 11:32 | 78340.21 | 3000.0014 | 5 | 9 | 3.559432 | -2.282127 | 2.940355 | 1.901662 | 12.49622 | 7.193717
2018-03-07 11:34 | 78460.21 | 3120.0002 | 5 | 9 | 3.547638 | -2.281992 | 2.940355 | 1.977741 | 12.49622 | 7.464077
2018-03-07 11:36 | 78580.21 | 3240.0014 | 5 | 9 | 3.53684 | -2.281972 | 2.940355 | 2.053791 | 12.49622 | 7.733455
2018-03-07 11:38 | 78700.21 | 3360.0002 | 5 | 9 | 3.526627 | -2.28202 | 2.940355 | 2.129847 | 12.49622 | 8.002065
2018-03-07 11:40 | 78820.21 | 3480.0014 | 5 | 9 | 3.51668 | -2.282054 | 2.940355 | 2.205931 | 12.49622 | 8.270018
2018-03-07 11:42 | 78940.21 | 3600.001 | 5 | 9 | 3.504452 | -2.282049 | 2.940355 | 2.282008 | 12.49622 | 8.537116
2018-03-07 11:44 | 79060.21 | 3720.0006 | 5 | 9 | 3.490098 | -2.282063 | 2.940355 | 2.358069 | 12.49622 | 8.803118
2018-03-07 11:46 | 79180.21 | 3840.001 | 5 | 9 | 3.475966 | -2.281957 | 2.940355 | 2.43414 | 12.49622 | 9.068083
2018-03-07 11:48 | 79300.21 | 3960.0007 | 5 | 9 | 3.460507 | -2.282137 | 2.940355 | 2.510189 | 12.49622 | 9.331843
2018-03-07 11:50 | 79420.21 | 4080.001 | 5 | 9 | 3.440175 | -2.282109 | 2.940355 | 2.586264 | 12.49622 | 9.594375
2018-03-07 11:52 | 79540.21 | 4200.0007 | 5 | 9 | 3.409452 | -2.282063 | 2.940355 | 2.662203 | 12.49622 | 9.854541
2018-03-07 11:54 | 79660.21 | 4320.0011 | 5 | 9 | 3.366159 | -2.282164 | 2.940355 | 2.7384 | 12.49622 | 10.11277
2018-03-07 11:56 | 79780.21 | 4440.0014 | 5 | 9 | 3.300417 | -2.282139 | 2.940355 | 2.81446 | 12.49622 | 10.36652
2018-03-07 11:58 | 79900.21 | 4560.0003 | 5 | 9 | 3.176365 | -2.281975 | 2.940355 | 2.890531 | 12.49622 | 10.61348
2018-03-07 12:00 | 79978.57 | 4638.3599 | 5 | 9 | 2.999981 | -2.281856 | 2.940355 | 2.940211 | 12.49622 | 10.76747
2018-03-07 12:02 | 80098.62008 | 120.0013 | 6 | 9 | 3.378453 | 0 | 2.940355 | 2.940211 | 12.49622 | 10.76747
2018-03-07 12:04 | 80218.61888 | 240.0001 | 6 | 9 | 3.393756 | 0 | 2.940355 | 2.940211 | 12.49622 | 10.76747
2018-03-07 12:05 | 80278.62078 | 300.002 | 6 | 9 | 3.397357 | 0 | 2.940355 | 2.940211 | 12.49622 | 10.76747
2018-03-07 12:05 | 80278.63 | 0.0025 | 7 | 10 | 3.397225 | 0 | 0 | 0 | 0 | 0
2018-03-07 12:07 | 80398.71 | 120 | 2 | 10 | 4.095215 | 4.890079 | 0.1622418 | 0 | 0.646216 | 0
2018-03-07 12:09 | 80518.71 | 240.0011 | 2 | 10 | 4.128281 | 4.890087 | 0.3254189 | 0 | 1.316967 | 0
2018-03-07 12:11 | 80638.71 | 360.0015 | 2 | 10 | 4.165956 | 4.890097 | 0.4884363 | 0 | 1.993124 | 0
2018-03-07 12:13 | 80758.71 | 480.001 | 2 | 10 | 4.193733 | 4.890112 | 0.6513715 | 0 | 2.674294 | 0
2018-03-07 12:15 | 80878.71 | 600.0015 | 2 | 10 | 4.200258 | 4.650969 | 0.8113982 | 0 | 3.346303 | 0
2018-03-07 12:17 | 80998.71 | 720.0015 | 2 | 10 | 4.200264 | 4.347319 | 0.9613982 | 0 | 3.976344 | 0
2018-03-07 12:19 | 81118.71 | 840.0015 | 2 | 10 | 4.200264 | 4.033653 | 1.101164 | 0 | 4.5634 | 0
2018-03-07 12:21 | 81238.71 | 960.0011 | 2 | 10 | 4.200263 | 3.740822 | 1.230591 | 0 | 5.107028 | 0
2018-03-07 12:23 | 81358.71 | 1080.0007 | 2 | 10 | 4.200293 | 3.491156 | 1.351036 | 0 | 5.612926 | 0
2018-03-07 12:25 | 81478.71 | 1200.0004 | 2 | 10 | 4.200299 | 3.267206 | 1.463628 | 0 | 6.085843 | 0
2018-03-07 12:25 | 81481.95 | 1203.2435 | 2 | 10 | 4.200244 | 3.259991 | 1.466573 | 0 | 6.098212 | 0
2018-03-07 12:27 | 81601.97 | 120.0002 | 3 | 10 | 4.2187 | 3.259876 | 1.574876 | 0 | 6.554008 | 0
2018-03-07 12:29 | 81721.97 | 240.0004 | 3 | 10 | 4.242647 | 3.259836 | 1.683533 | 0 | 7.013665 | 0
2018-03-07 12:31 | 81841.97 | 360.0024 | 3 | 10 | 4.267907 | 3.259872 | 1.792177 | 0 | 7.475966 | 0
2018-03-07 12:33 | 81961.97 | 480.0012 | 3 | 10 | 4.294901 | 3.259878 | 1.90081 | 0 | 7.941051 | 0
2018-03-07 12:35 | 82081.97 | 600.0019 | 3 | 10 | 4.324033 | 3.259899 | 2.009521 | 0 | 8.409505 | 0
2018-03-07 12:37 | 82201.97 | 720.0012 | 3 | 10 | 4.357501 | 3.259886 | 2.118134 | 0 | 8.880919 | 0
2018-03-07 12:39 | 82321.97 | 840.0008 | 3 | 10 | 4.394975 | 3.259928 | 2.226828 | 0 | 9.356583 | 0
2018-03-07 12:41 | 82441.97 | 960.0004 | 3 | 10 | 4.400294 | 2.88467 | 2.329665 | 0 | 9.809054 | 0
2018-03-07 12:43 | 82561.97 | 1080.0007 | 3 | 10 | 4.400284 | 2.544788 | 2.420015 | 0 | 10.20662 | 0
2018-03-07 12:45 | 82681.97 | 1200.0004 | 3 | 10 | 4.400259 | 2.237272 | 2.49958 | 0 | 10.55673 | 0
2018-03-07 12:47 | 82801.97 | 1320.0023 | 3 | 10 | 4.400265 | 1.95378 | 2.569412 | 0 | 10.86401 | 0
2018-03-07 12:49 | 82921.97 | 1440.0003 | 3 | 10 | 4.400295 | 1.720673 | 2.630512 | 0 | 11.13286 | 0
2018-03-07 12:51 | 83041.97 | 1560.0007 | 3 | 10 | 4.40024 | 1.522579 | 2.684474 | 0 | 11.37031 | 0
2018-03-07 12:53 | 83161.97 | 1680.0002 | 3 | 10 | 4.400247 | 1.352926 | 2.732348 | 0 | 11.58097 | 0
2018-03-07 12:55 | 83281.97 | 1800.0006 | 3 | 10 | 4.400222 | 1.197772 | 2.774845 | 0 | 11.76796 | 0
2018-03-07 12:57 | 83401.97 | 1920.0002 | 3 | 10 | 4.400227 | 1.06222 | 2.81243 | 0 | 11.93334 | 0
2018-03-07 12:59 | 83521.97 | 2040.0014 | 3 | 10 | 4.400181 | 0.9491978 | 2.845921 | 0 | 12.08072 | 0
2018-03-07 13:01 | 83641.97 | 2160.0011 | 3 | 10 | 4.40023 | 0.8550329 | 2.87595 | 0 | 12.21285 | 0
2018-03-07 13:03 | 83761.97 | 2280.0006 | 3 | 10 | 4.400187 | 0.7691841 | 2.902975 | 0 | 12.33176 | 0
2018-03-07 13:05 | 83881.97 | 2400.0003 | 3 | 10 | 4.400227 | 0.6897993 | 2.92729 | 0 | 12.43875 | 0
2018-03-07 13:06 | 83945.82 | 2463.8512 | 3 | 10 | 4.400184 | 0.6519938 | 2.939177 | 0 | 12.49106 | 0
2018-03-07 13:08 | 84065.86 | 120.0014 | 4 | 10 | 4.330072 | 0 | 2.939177 | 0 | 12.49106 | 0
2018-03-07 13:10 | 84185.86 | 240.0002 | 4 | 10 | 4.324325 | 0 | 2.939177 | 0 | 12.49106 | 0
2018-03-07 13:11 | 84245.86 | 300.0047 | 4 | 10 | 4.322632 | 0 | 2.939177 | 0 | 12.49106 | 0
2018-03-07 13:13 | 84365.95 | 120.0002 | 5 | 10 | 4.072542 | -2.282061 | 2.939177 | 0.07603874 | 12.49106 | 0.3122022
2018-03-07 13:15 | 84485.95 | 240.001 | 5 | 10 | 4.036916 | -2.282011 | 2.939177 | 0.1521044 | 12.49106 | 0.620567
2018-03-07 13:17 | 84605.95 | 360.0014 | 5 | 10 | 4.006652 | -2.282028 | 2.939177 | 0.2281757 | 12.49106 | 0.9264942
2018-03-07 13:19 | 84725.95 | 480.001 | 5 | 10 | 3.978279 | -2.282101 | 2.939177 | 0.3042446 | 12.49106 | 1.230185
2018-03-07 13:21 | 84845.95 | 600.0006 | 5 | 10 | 3.949987 | -2.282028 | 2.939177 | 0.3803227 | 12.49106 | 1.53177
2018-03-07 13:23 | 84965.95 | 720.001 | 5 | 10 | 3.920597 | -2.28197 | 2.939177 | 0.4563023 | 12.49106 | 1.830776
2018-03-07 13:25 | 85085.95 | 840.0015 | 5 | 10 | 3.892872 | -2.282028 | 2.939177 | 0.5324423 | 12.49106 | 2.128217
2018-03-07 13:27 | 85205.95 | 960.001 | 5 | 10 | 3.866739 | -2.282006 | 2.939177 | 0.6085262 | 12.49106 | 2.423399
2018-03-07 13:29 | 85325.95 | 1080.0014 | 5 | 10 | 3.841325 | -2.282017 | 2.939177 | 0.6845955 | 12.49106 | 2.716581
2018-03-07 13:31 | 85445.95 | 1200.001 | 5 | 10 | 3.814787 | -2.28194 | 2.939177 | 0.7606568 | 12.49106 | 3.007758
2018-03-07 13:33 | 85565.95 | 1320.0006 | 5 | 10 | 3.788819 | -2.28202 | 2.939177 | 0.8367181 | 12.49106 | 3.296902
2018-03-07 13:35 | 85685.95 | 1440.001 | 5 | 10 | 3.766513 | -2.282043 | 2.939177 | 0.9127793 | 12.49106 | 3.58422
2018-03-07 13:37 | 85805.95 | 1560.0014 | 5 | 10 | 3.746286 | -2.282043 | 2.939177 | 0.9888541 | 12.49106 | 3.869972
2018-03-07 13:39 | 85925.95 | 1680.001 | 5 | 10 | 3.726481 | -2.282013 | 2.939177 | 1.0649 | 12.49106 | 4.154112
2018-03-07 13:41 | 86045.95 | 1800.0014 | 5 | 10 | 3.70576 | -2.28196 | 2.939177 | 1.140995 | 12.49106 | 4.436895
2018-03-07 13:43 | 86165.95 | 1920.0027 | 5 | 10 | 3.686538 | -2.281983 | 2.939177 | 1.217064 | 12.49106 | 4.718041
2018-03-07 13:45 | 86285.95 | 2040.0014 | 5 | 10 | 3.66899 | -2.282004 | 2.939177 | 1.293128 | 12.49106 | 4.997781
2018-03-07 13:47 | 86405.95 | 2160.0003 | 5 | 10 | 3.652749 | -2.282022 | 2.939177 | 1.369167 | 12.49106 | 5.27615
2018-03-07 13:49 | 86525.95 | 2280.0006 | 5 | 10 | 3.636479 | -2.282069 | 2.939177 | 1.445254 | 12.49106 | 5.553463
2018-03-07 13:51 | 86645.95 | 2400.0003 | 5 | 10 | 3.620145 | -2.281927 | 2.939177 | 1.521307 | 12.49106 | 5.829396
2018-03-07 13:53 | 86765.95 | 2520.0014 | 5 | 10 | 3.606131 | -2.28208 | 2.939177 | 1.597373 | 12.49106 | 6.104219
2018-03-07 13:55 | 86885.95 | 2640.0003 | 5 | 10 | 3.59382 | -2.282148 | 2.939177 | 1.673447 | 12.49106 | 6.378074
2018-03-07 13:57 | 87005.95 | 2760.0014 | 5 | 10 | 3.582033 | -2.282085 | 2.939177 | 1.749497 | 12.49106 | 6.650935
2018-03-07 13:59 | 87125.95 | 2880.0018 | 5 | 10 | 3.569579 | -2.281992 | 2.939177 | 1.825572 | 12.49106 | 6.922967
2018-03-07 14:01 | 87245.95 | 3000.0014 | 5 | 10 | 3.558463 | -2.281936 | 2.939177 | 1.901647 | 12.49106 | 7.194081
2018-03-07 14:03 | 87365.95 | 3120.001 | 5 | 10 | 3.548374 | -2.282029 | 2.939177 | 1.977679 | 12.49106 | 7.464252
2018-03-07 14:05 | 87485.95 | 3240.0014 | 5 | 10 | 3.538944 | -2.281992 | 2.939177 | 2.053793 | 12.49106 | 7.733982
2018-03-07 14:07 | 87605.95 | 3360.001 | 5 | 10 | 3.528058 | -2.282114 | 2.939177 | 2.129861 | 12.49106 | 8.002782
2018-03-07 14:09 | 87725.95 | 3480.0006 | 5 | 10 | 3.515483 | -2.28208 | 2.939177 | 2.205872 | 12.49106 | 8.270473
2018-03-07 14:11 | 87845.95 | 3600.001 | 5 | 10 | 3.503863 | -2.281866 | 2.939177 | 2.281983 | 12.49106 | 8.537598
2018-03-07 14:13 | 87965.95 | 3720.0014 | 5 | 10 | 3.492034 | -2.282076 | 2.939177 | 2.358043 | 12.49106 | 8.803648
2018-03-07 14:15 | 88085.95 | 3840.0002 | 5 | 10 | 3.478119 | -2.281945 | 2.939177 | 2.434114 | 12.49106 | 9.068781
2018-03-07 14:17 | 88205.95 | 3960.0014 | 5 | 10 | 3.459422 | -2.281846 | 2.939177 | 2.510187 | 12.49106 | 9.3327
2018-03-07 14:19 | 88325.95 | 4080.001 | 5 | 10 | 3.437253 | -2.28201 | 2.939177 | 2.586249 | 12.49106 | 9.595004
2018-03-07 14:21 | 88445.95 | 4200.0014 | 5 | 10 | 3.409155 | -2.282105 | 2.939177 | 2.662316 | 12.49106 | 9.855456
2018-03-07 14:23 | 88565.95 | 4320.001 | 5 | 10 | 3.36824 | -2.282087 | 2.939177 | 2.738385 | 12.49106 | 10.11336
2018-03-07 14:25 | 88685.95 | 4440.0007 | 5 | 10 | 3.300443 | -2.282089 | 2.939177 | 2.814451 | 12.49106 | 10.36723
2018-03-07 14:27 | 88805.95 | 4560.0003 | 5 | 10 | 3.167501 | -2.282101 | 2.939177 | 2.890508 | 12.49106 | 10.61381
2018-03-07 14:28 | 88879.84 | 4633.8981 | 5 | 10 | 2.999988 | -2.28202 | 2.939177 | 2.937356 | 12.49106 | 10.75875
2018-03-07 14:30 | 88999.88334 | 120.0014 | 6 | 10 | 3.382529 | 0 | 2.939177 | 2.937356 | 12.49106 | 10.75875
2018-03-07 14:32 | 89119.88224 | 240.0003 | 6 | 10 | 3.398046 | 0 | 2.939177 | 2.937356 | 12.49106 | 10.75875
2018-03-07 14:33 | 89179.88404 | 300.0021 | 6 | 10 | 3.401723 | 0 | 2.939177 | 2.937356 | 12.49106 | 10.75875
2018-03-07 14:33 | 89179.89 | 0.0024 | 7 | 11 | 3.401646 | 0 | 0 | 0 | 0 | 0
2018-03-07 14:35 | 89299.98 | 120.0007 | 2 | 11 | 4.097519 | 4.889847 | 0.1624459 | 5.45e-10 | 0.6473655 | 1.853e-09
2018-03-07 14:37 | 89419.98 | 240.0011 | 2 | 11 | 4.131113 | 4.889843 | 0.3253844 | 5.45e-10 | 1.317607 | 1.853e-09
2018-03-07 14:39 | 89539.98 | 360.0014 | 2 | 11 | 4.165393 | 4.889898 | 0.4882925 | 5.45e-10 | 1.99351 | 1.853e-09
2018-03-07 14:41 | 89659.98 | 480.0011 | 2 | 11 | 4.191907 | 4.889902 | 0.651411 | 5.45e-10 | 2.675164 | 1.853e-09
2018-03-07 14:43 | 89779.98 | 600.0014 | 2 | 11 | 4.200284 | 4.648867 | 0.8117014 | 5.45e-10 | 3.348195 | 1.853e-09
2018-03-07 14:45 | 89899.98 | 720.0011 | 2 | 11 | 4.200258 | 4.308577 | 0.9608185 | 5.45e-10 | 3.974529 | 1.853e-09
2018-03-07 14:47 | 90019.98 | 840.0015 | 2 | 11 | 4.200265 | 4.013643 | 1.099433 | 5.45e-10 | 4.556747 | 1.853e-09
2018-03-07 14:49 | 90139.98 | 960.0002 | 2 | 11 | 4.20027 | 3.749523 | 1.228739 | 5.45e-10 | 5.099866 | 1.853e-09
2018-03-07 14:51 | 90259.98 | 1080.0024 | 2 | 11 | 4.200288 | 3.498764 | 1.349526 | 5.45e-10 | 5.607205 | 1.853e-09
2018-03-07 14:53 | 90371.15 | 1191.1677 | 2 | 11 | 4.200281 | 3.259989 | 1.453857 | 5.45e-10 | 6.045423 | 1.853e-09
2018-03-07 14:55 | 90491.16 | 120.0004 | 3 | 11 | 4.219573 | 3.259912 | 1.562125 | 5.45e-10 | 6.501137 | 1.853e-09
2018-03-07 14:57 | 90611.16 | 240.0003 | 3 | 11 | 4.241449 | 3.259861 | 1.670791 | 5.45e-10 | 6.960833 | 1.853e-09
2018-03-07 14:59 | 90731.16 | 360.0032 | 3 | 11 | 4.265069 | 3.259916 | 1.77944 | 5.45e-10 | 7.422917 | 1.853e-09
2018-03-07 15:01 | 90851.16 | 480.0011 | 3 | 11 | 4.292542 | 3.25988 | 1.888055 | 5.45e-10 | 7.887614 | 1.853e-09
2018-03-07 15:03 | 90971.16 | 600.0015 | 3 | 11 | 4.32415 | 3.259886 | 1.996751 | 5.45e-10 | 8.355893 | 1.853e-09
2018-03-07 15:05 | 91091.16 | 720.0011 | 3 | 11 | 4.356756 | 3.259844 | 2.105443 | 5.45e-10 | 8.827648 | 1.853e-09
2018-03-07 15:07 | 91211.16 | 840.0023 | 3 | 11 | 4.391485 | 3.259859 | 2.214061 | 5.45e-10 | 9.302748 | 1.853e-09
2018-03-07 15:09 | 91331.16 | 960.0011 | 3 | 11 | 4.400275 | 2.92374 | 2.318184 | 5.45e-10 | 9.760802 | 1.853e-09
2018-03-07 15:11 | 91451.16 | 1080.0007 | 3 | 11 | 4.400281 | 2.556337 | 2.409424 | 5.45e-10 | 10.16228 | 1.853e-09
2018-03-07 15:13 | 91571.16 | 1200.0012 | 3 | 11 | 4.40024 | 2.241692 | 2.489237 | 5.45e-10 | 10.51348 | 1.853e-09
2018-03-07 15:15 | 91691.16 | 1320.0007 | 3 | 11 | 4.400215 | 1.975123 | 2.559429 | 5.45e-10 | 10.82235 | 1.853e-09
2018-03-07 15:17 | 91811.16 | 1440.0011 | 3 | 11 | 4.400272 | 1.747808 | 2.621429 | 5.45e-10 | 11.09516 | 1.853e-09
2018-03-07 15:19 | 91931.16 | 1560.0006 | 3 | 11 | 4.40023 | 1.541366 | 2.676201 | 5.45e-10 | 11.33617 | 1.853e-09
2018-03-07 15:21 | 92051.16 | 1680.0011 | 3 | 11 | 4.400265 | 1.357637 | 2.724431 | 5.45e-10 | 11.5484 | 1.853e-09
2018-03-07 15:23 | 92171.16 | 1800.0006 | 3 | 11 | 4.400235 | 1.205931 | 2.767077 | 5.45e-10 | 11.73605 | 1.853e-09
2018-03-07 15:25 | 92291.16 | 1920.0011 | 3 | 11 | 4.400223 | 1.078296 | 2.805072 | 5.45e-10 | 11.90324 | 1.853e-09
2018-03-07 15:27 | 92411.16 | 2040.0006 | 3 | 11 | 4.400243 | 0.9664907 | 2.839085 | 5.45e-10 | 12.0529 | 1.853e-09
2018-03-07 15:29 | 92531.16 | 2160.0002 | 3 | 11 | 4.400206 | 0.8617105 | 2.869524 | 5.45e-10 | 12.18684 | 1.853e-09
2018-03-07 15:31 | 92651.16 | 2280.0006 | 3 | 11 | 4.400227 | 0.7724428 | 2.89672 | 5.45e-10 | 12.30651 | 1.853e-09
2018-03-07 15:33 | 92771.16 | 2400.0011 | 3 | 11 | 4.400226 | 0.6974182 | 2.921167 | 5.45e-10 | 12.41408 | 1.853e-09
2018-03-07 15:34 | 92854.82 | 2483.661 | 3 | 11 | 4.400204 | 0.6519861 | 2.936841 | 5.45e-10 | 12.48305 | 1.853e-09
2018-03-07 15:36 | 92974.87 | 120.0014 | 4 | 11 | 4.329974 | 0 | 2.936841 | 5.45e-10 | 12.48305 | 1.853e-09
2018-03-07 15:38 | 93094.87 | 240.0002 | 4 | 11 | 4.324223 | 0 | 2.936841 | 5.45e-10 | 12.48305 | 1.853e-09
2018-03-07 15:39 | 93154.87 | 300.003 | 4 | 11 | 4.322572 | 0 | 2.936841 | 5.45e-10 | 12.48305 | 1.853e-09
2018-03-07 15:41 | 93274.94 | 120.0006 | 5 | 11 | 4.070263 | -2.282051 | 2.936841 | 0.07606677 | 12.48305 | 0.312137
2018-03-07 15:43 | 93394.94 | 240.0002 | 5 | 11 | 4.036692 | -2.282141 | 2.936841 | 0.1520656 | 12.48305 | 0.6201381
2018-03-07 15:45 | 93514.94 | 360.0014 | 5 | 11 | 4.006624 | -2.282116 | 2.936841 | 0.2282014 | 12.48305 | 0.9263255
2018-03-07 15:47 | 93634.94 | 480.0003 | 5 | 11 | 3.976014 | -2.281977 | 2.936841 | 0.3042493 | 12.48305 | 1.229864
2018-03-07 15:49 | 93754.94 | 600.0006 | 5 | 11 | 3.946752 | -2.282144 | 2.936841 | 0.3803266 | 12.48305 | 1.531218
2018-03-07 15:51 | 93874.94 | 720.0011 | 5 | 11 | 3.919024 | -2.282022 | 2.936841 | 0.4563952 | 12.48305 | 1.83038
2018-03-07 15:53 | 93994.94 | 840.0006 | 5 | 11 | 3.892673 | -2.282129 | 2.936841 | 0.5324572 | 12.48305 | 2.127468
2018-03-07 15:55 | 94114.94 | 960.0011 | 5 | 11 | 3.866003 | -2.281973 | 2.936841 | 0.6085155 | 12.48305 | 2.422534
2018-03-07 15:57 | 94234.94 | 1080.0006 | 5 | 11 | 3.83826 | -2.282092 | 2.936841 | 0.6845908 | 12.48305 | 2.715581
2018-03-07 15:59 | 94354.94 | 1200.0003 | 5 | 11 | 3.812048 | -2.282195 | 2.936841 | 0.7606385 | 12.48305 | 3.006465
2018-03-07 16:01 | 94474.94 | 1320.0006 | 5 | 11 | 3.788393 | -2.28208 | 2.936841 | 0.8367336 | 12.48305 | 3.29562
2018-03-07 16:03 | 94594.94 | 1440.0011 | 5 | 11 | 3.766468 | -2.281993 | 2.936841 | 0.9127674 | 12.48305 | 3.582826
2018-03-07 16:05 | 94714.94 | 1560.0006 | 5 | 11 | 3.744325 | -2.282 | 2.936841 | 0.9888614 | 12.48305 | 3.868593
2018-03-07 16:07 | 94834.94 | 1680.0011 | 5 | 11 | 3.723655 | -2.28197 | 2.936841 | 1.064884 | 12.48305 | 4.152446
2018-03-07 16:09 | 94954.94 | 1800.0006 | 5 | 11 | 3.70459 | -2.282011 | 2.936841 | 1.141001 | 12.48305 | 4.435145
2018-03-07 16:11 | 95074.94 | 1920.0003 | 5 | 11 | 3.686795 | -2.281995 | 2.936841 | 1.217034 | 12.48305 | 4.716141
2018-03-07 16:13 | 95194.94 | 2040.0014 | 5 | 11 | 3.668803 | -2.281927 | 2.936841 | 1.293137 | 12.48305 | 4.996039
2018-03-07 16:15 | 95314.94 | 2160.0002 | 5 | 11 | 3.650551 | -2.28196 | 2.936841 | 1.369205 | 12.48305 | 5.274405
2018-03-07 16:17 | 95434.94 | 2280.0006 | 5 | 11 | 3.634654 | -2.281972 | 2.936841 | 1.445257 | 12.48305 | 5.551425
2018-03-07 16:19 | 95554.94 | 2400.0011 | 5 | 11 | 3.62046 | -2.281927 | 2.936841 | 1.521328 | 12.48305 | 5.827363
2018-03-07 16:21 | 95674.94 | 2520.0014 | 5 | 11 | 3.606907 | -2.282074 | 2.936841 | 1.597396 | 12.48305 | 6.102244
2018-03-07 16:23 | 95794.94 | 2640.0011 | 5 | 11 | 3.592668 | -2.281878 | 2.936841 | 1.673463 | 12.48305 | 6.376074
2018-03-07 16:25 | 95914.94 | 2760.0006 | 5 | 11 | 3.579903 | -2.282092 | 2.936841 | 1.749502 | 12.48305 | 6.648756
2018-03-07 16:27 | 96034.94 | 2880.0003 | 5 | 11 | 3.568892 | -2.282081 | 2.936841 | 1.825578 | 12.48305 | 6.920678
2018-03-07 16:29 | 96154.94 | 3000.0006 | 5 | 11 | 3.559201 | -2.282049 | 2.936841 | 1.90165 | 12.48305 | 7.191802
2018-03-07 16:31 | 96274.94 | 3120.0003 | 5 | 11 | 3.54857 | -2.282078 | 2.936841 | 1.97773 | 12.48305 | 7.462195
2018-03-07 16:33 | 96394.94 | 3240.0006 | 5 | 11 | 3.536896 | -2.282053 | 2.936841 | 2.053782 | 12.48305 | 7.731624
2018-03-07 16:35 | 96514.94 | 3360.0011 | 5 | 11 | 3.526372 | -2.282231 | 2.936841 | 2.129836 | 12.48305 | 8.000213
2018-03-07 16:37 | 96634.94 | 3480.0006 | 5 | 11 | 3.516277 | -2.282235 | 2.936841 | 2.205929 | 12.48305 | 8.268155
2018-03-07 16:39 | 96754.94 | 3600.0002 | 5 | 11 | 3.505104 | -2.282247 | 2.936841 | 2.281986 | 12.48305 | 8.535177
2018-03-07 16:41 | 96874.94 | 3720.0014 | 5 | 11 | 3.490877 | -2.281796 | 2.936841 | 2.358049 | 12.48305 | 8.80127
2018-03-07 16:43 | 96994.94 | 3840.0002 | 5 | 11 | 3.475476 | -2.282121 | 2.936841 | 2.434119 | 12.48305 | 9.066233
2018-03-07 16:45 | 97114.94 | 3960.0007 | 5 | 11 | 3.459036 | -2.282043 | 2.936841 | 2.510182 | 12.48305 | 9.329983
2018-03-07 16:47 | 97234.94 | 4080.0002 | 5 | 11 | 3.439337 | -2.282031 | 2.936841 | 2.586252 | 12.48305 | 9.592403
2018-03-07 16:49 | 97354.94 | 4200.0014 | 5 | 11 | 3.410017 | -2.282008 | 2.936841 | 2.662258 | 12.48305 | 9.852786
2018-03-07 16:51 | 97474.94 | 4320.0003 | 5 | 11 | 3.364345 | -2.282056 | 2.936841 | 2.738383 | 12.48305 | 10.11074
2018-03-07 16:53 | 97594.94 | 4440.0007 | 5 | 11 | 3.29633 | -2.282026 | 2.936841 | 2.814464 | 12.48305 | 10.36433
2018-03-07 16:55 | 97714.94 | 4560.0011 | 5 | 11 | 3.168609 | -2.282114 | 2.936841 | 2.890492 | 12.48305 | 10.6107
2018-03-07 16:57 | 97788.96 | 4634.0173 | 5 | 11 | 2.999993 | -2.282112 | 2.936841 | 2.937438 | 12.48305 | 10.756
2018-03-07 16:59 | 97909.01122 | 120.0014 | 6 | 11 | 3.378533 | 0 | 2.936841 | 2.937438 | 12.48305 | 10.756
2018-03-07 17:01 | 98029.01062 | 240.0008 | 6 | 11 | 3.393958 | 0 | 2.936841 | 2.937438 | 12.48305 | 10.756
2018-03-07 17:02 | 98089.01332 | 300.0035 | 6 | 11 | 3.397515 | 0 | 2.936841 | 2.937438 | 12.48305 | 10.756
2018-03-07 17:02 | 98089.03 | 0.0024 | 7 | 12 | 3.397601 | 0 | 0 | 0 | 0 | 0
2018-03-07 17:04 | 98209.1 | 120.0006 | 2 | 12 | 4.09615 | 4.889923 | 0.1624721 | 0 | 0.6472537 | 0
2018-03-07 17:06 | 98329.1 | 240.0011 | 2 | 12 | 4.128031 | 4.889946 | 0.325447 | 0 | 1.317222 | 0
2018-03-07 17:08 | 98449.1 | 360.0007 | 2 | 12 | 4.163928 | 4.8899 | 0.4884526 | 0 | 1.993114 | 0
2018-03-07 17:10 | 98569.1 | 480.0002 | 2 | 12 | 4.193827 | 4.889959 | 0.6514435 | 0 | 2.674351 | 0
2018-03-07 17:12 | 98689.1 | 600.0007 | 2 | 12 | 4.200261 | 4.647308 | 0.8113183 | 0 | 3.345731 | 0
2018-03-07 17:14 | 98809.1 | 720.0011 | 2 | 12 | 4.20023 | 4.346052 | 0.9611201 | 0 | 3.974939 | 0
2018-03-07 17:16 | 98929.1 | 840.0014 | 2 | 12 | 4.200259 | 4.044722 | 1.101023 | 0 | 4.56257 | 0
2018-03-07 17:18 | 99049.1 | 960.0019 | 2 | 12 | 4.200295 | 3.746063 | 1.230865 | 0 | 5.10794 | 0
2018-03-07 17:20 | 99169.1 | 1080.0016 | 2 | 12 | 4.200201 | 3.481575 | 1.35119 | 0 | 5.613338 | 0
2018-03-07 17:21 | 99283.9 | 1194.7982 | 2 | 12 | 4.200237 | 3.259981 | 1.458677 | 0 | 6.064811 | 0
2018-03-07 17:23 | 99403.91 | 120.0006 | 3 | 12 | 4.217888 | 3.259962 | 1.566946 | 0 | 6.520418 | 0
2018-03-07 17:25 | 99523.91 | 240.0004 | 3 | 12 | 4.240515 | 3.25996 | 1.675612 | 0 | 6.979951 | 0
2018-03-07 17:27 | 99643.91 | 360.0006 | 3 | 12 | 4.266848 | 3.259924 | 1.784268 | 0 | 7.442129 | 0
2018-03-07 17:29 | 99763.91 | 480.002 | 3 | 12 | 4.294079 | 3.259998 | 1.892936 | 0 | 7.90727 | 0
2018-03-07 17:31 | 99883.91 | 600.0014 | 3 | 12 | 4.323245 | 3.259989 | 2.001561 | 0 | 8.375288 | 0
2018-03-07 17:33 | 100003.9 | 720.0012 | 3 | 12 | 4.355448 | 3.259991 | 2.110267 | 0 | 8.846968 | 0
2018-03-07 17:35 | 100123.9 | 840.0015 | 3 | 12 | 4.392634 | 3.259991 | 2.218884 | 0 | 9.322008 | 0
2018-03-07 17:37 | 100243.9 | 960.0028 | 3 | 12 | 4.400288 | 2.897259 | 2.322246 | 0 | 9.776752 | 0
2018-03-07 17:39 | 100363.9 | 1080.0023 | 3 | 12 | 4.400275 | 2.549974 | 2.412895 | 0 | 10.17564 | 0
2018-03-07 17:41 | 100483.9 | 1200.0002 | 3 | 12 | 4.400285 | 2.249998 | 2.492805 | 0 | 10.52726 | 0
2018-03-07 17:43 | 100603.9 | 1320.0006 | 3 | 12 | 4.400288 | 1.976302 | 2.563163 | 0 | 10.83685 | 0
2018-03-07 17:45 | 100723.9 | 1440.0011 | 3 | 12 | 4.400249 | 1.729794 | 2.624797 | 0 | 11.10806 | 0
2018-03-07 17:47 | 100843.9 | 1560.0007 | 3 | 12 | 4.400266 | 1.52944 | 2.679022 | 0 | 11.34666 | 0
2018-03-07 17:49 | 100963.9 | 1680.0002 | 3 | 12 | 4.400281 | 1.359489 | 2.727065 | 0 | 11.55806 | 0
2018-03-07 17:51 | 101083.9 | 1800.0014 | 3 | 12 | 4.400249 | 1.209738 | 2.769811 | 0 | 11.74616 | 0
2018-03-07 17:53 | 101203.9 | 1920.0002 | 3 | 12 | 4.400194 | 1.070919 | 2.807795 | 0 | 11.9133 | 0
2018-03-07 17:55 | 101323.9 | 2040.0014 | 3 | 12 | 4.400186 | 0.9545565 | 2.8415 | 0 | 12.06161 | 0
2018-03-07 17:57 | 101443.9 | 2160.0011 | 3 | 12 | 4.400226 | 0.8576498 | 2.871649 | 0 | 12.19427 | 0
2018-03-07 17:59 | 101563.9 | 2280.0015 | 3 | 12 | 4.400164 | 0.7729702 | 2.898812 | 0 | 12.31379 | 0
2018-03-07 18:01 | 101683.9 | 2400.0002 | 3 | 12 | 4.400228 | 0.698122 | 2.923323 | 0 | 12.42164 | 0
2018-03-07 18:03 | 101758.7 | 2474.8182 | 3 | 12 | 4.4002 | 0.6519976 | 2.937341 | 0 | 12.48333 | 0
2018-03-07 18:05 | 101878.8 | 120.0013 | 4 | 12 | 4.329992 | 0 | 2.937341 | 0 | 12.48333 | 0
2018-03-07 18:07 | 101998.8 | 240.0009 | 4 | 12 | 4.324223 | 0 | 2.937341 | 0 | 12.48333 | 0
2018-03-07 18:08 | 102058.8 | 300.0029 | 4 | 12 | 4.32258 | 0 | 2.937341 | 0 | 12.48333 | 0
2018-03-07 18:10 | 102178.9 | 120.0014 | 5 | 12 | 4.07223 | -2.28197 | 2.937341 | 0.07606658 | 12.48333 | 0.3122649
2018-03-07 18:12 | 102298.9 | 240.0002 | 5 | 12 | 4.036419 | -2.282031 | 2.937341 | 0.1521223 | 12.48333 | 0.6205809
2018-03-07 18:14 | 102418.9 | 360.0014 | 5 | 12 | 4.00539 | -2.281954 | 2.937341 | 0.2281924 | 12.48333 | 0.9264292
2018-03-07 18:16 | 102538.9 | 480.001 | 5 | 12 | 3.976446 | -2.282035 | 2.937341 | 0.3042289 | 12.48333 | 1.229877
2018-03-07 18:18 | 102658.9 | 600.0014 | 5 | 12 | 3.948645 | -2.282125 | 2.937341 | 0.3803244 | 12.48333 | 1.531411
2018-03-07 18:20 | 102778.9 | 720.0002 | 5 | 12 | 3.920195 | -2.28201 | 2.937341 | 0.4563712 | 12.48333 | 1.830622
2018-03-07 18:22 | 102898.9 | 840.0006 | 5 | 12 | 3.891546 | -2.282048 | 2.937341 | 0.5324502 | 12.48333 | 2.127761
2018-03-07 18:24 | 103018.9 | 960.0002 | 5 | 12 | 3.86511 | -2.282346 | 2.937341 | 0.6085018 | 12.48333 | 2.422708
2018-03-07 18:26 | 103138.9 | 1080.0006 | 5 | 12 | 3.839615 | -2.282033 | 2.937341 | 0.6845919 | 12.48333 | 2.71583
2018-03-07 18:28 | 103258.9 | 1200.001 | 5 | 12 | 3.813791 | -2.282042 | 2.937341 | 0.7606522 | 12.48333 | 3.006888
2018-03-07 18:30 | 103378.9 | 1320.0006 | 5 | 12 | 3.787915 | -2.281925 | 2.937341 | 0.8367143 | 12.48333 | 3.295989
2018-03-07 18:32 | 103498.9 | 1440.0002 | 5 | 12 | 3.764824 | -2.282024 | 2.937341 | 0.9127818 | 12.48333 | 3.583222
2018-03-07 18:34 | 103618.9 | 1560.0006 | 5 | 12 | 3.744105 | -2.282049 | 2.937341 | 0.9888563 | 12.48333 | 3.868831
2018-03-07 18:36 | 103738.9 | 1680.0002 | 5 | 12 | 3.724826 | -2.281998 | 2.937341 | 1.064904 | 12.48333 | 4.15283
2018-03-07 18:38 | 103858.9 | 1800.0014 | 5 | 12 | 3.705143 | -2.282049 | 2.937341 | 1.140967 | 12.48333 | 4.435411
2018-03-07 18:40 | 103978.9 | 1920.0011 | 5 | 12 | 3.685123 | -2.28192 | 2.937341 | 1.217043 | 12.48333 | 4.716512
2018-03-07 18:42 | 104098.9 | 2040.0006 | 5 | 12 | 3.667264 | -2.282177 | 2.937341 | 1.293114 | 12.48333 | 4.996156
2018-03-07 18:44 | 104218.9 | 2160.001 | 5 | 12 | 3.65103 | -2.282084 | 2.937341 | 1.369183 | 12.48333 | 5.274488
2018-03-07 18:46 | 104338.9 | 2280.0006 | 5 | 12 | 3.635493 | -2.281997 | 2.937341 | 1.445251 | 12.48333 | 5.551622
2018-03-07 18:48 | 104458.9 | 2400.0011 | 5 | 12 | 3.619397 | -2.282038 | 2.937341 | 1.52132 | 12.48333 | 5.827565
2018-03-07 18:50 | 104578.9 | 2520.0014 | 5 | 12 | 3.604656 | -2.282127 | 2.937341 | 1.597381 | 12.48333 | 6.102279
2018-03-07 18:52 | 104698.9 | 2640.0002 | 5 | 12 | 3.591884 | -2.282204 | 2.937341 | 1.673437 | 12.48333 | 6.37594
2018-03-07 18:54 | 104818.9 | 2760.0014 | 5 | 12 | 3.580748 | -2.282051 | 2.937341 | 1.749519 | 12.48333 | 6.64879
2018-03-07 18:56 | 104938.9 | 2880.0002 | 5 | 12 | 3.569322 | -2.282078 | 2.937341 | 1.825584 | 12.48333 | 6.920733
2018-03-07 18:58 | 105058.9 | 3000.0006 | 5 | 12 | 3.557016 | -2.282006 | 2.937341 | 1.901659 | 12.48333 | 7.191792
2018-03-07 19:00 | 105178.9 | 3120.0002 | 5 | 12 | 3.546641 | -2.282193 | 2.937341 | 1.977711 | 12.48333 | 7.461909
2018-03-07 19:02 | 105298.9 | 3240.0006 | 5 | 12 | 3.537136 | -2.282008 | 2.937341 | 2.053766 | 12.48333 | 7.731278
2018-03-07 19:04 | 105418.9 | 3360.001 | 5 | 12 | 3.527132 | -2.282064 | 2.937341 | 2.129851 | 12.48333 | 8.000028
2018-03-07 19:06 | 105538.9 | 3480.0006 | 5 | 12 | 3.514938 | -2.281839 | 2.937341 | 2.205905 | 12.48333 | 8.267836
2018-03-07 19:08 | 105658.9 | 3600.0002 | 5 | 12 | 3.502373 | -2.282168 | 2.937341 | 2.281976 | 12.48333 | 8.534739
2018-03-07 19:10 | 105778.9 | 3720.0006 | 5 | 12 | 3.489905 | -2.282105 | 2.937341 | 2.358052 | 12.48333 | 8.800714
2018-03-07 19:12 | 105898.9 | 3840.0002 | 5 | 12 | 3.476672 | -2.282063 | 2.937341 | 2.434125 | 12.48333 | 9.065715
2018-03-07 19:14 | 106018.9 | 3960.0006 | 5 | 12 | 3.459436 | -2.281752 | 2.937341 | 2.510184 | 12.48333 | 9.329529
2018-03-07 19:16 | 106138.9 | 4080.0011 | 5 | 12 | 3.435669 | -2.282031 | 2.937341 | 2.586261 | 12.48333 | 9.591838
2018-03-07 19:18 | 106258.9 | 4200.0015 | 5 | 12 | 3.40659 | -2.282193 | 2.937341 | 2.662284 | 12.48333 | 9.851977
2018-03-07 19:20 | 106378.9 | 4320.0012 | 5 | 12 | 3.365427 | -2.282071 | 2.937341 | 2.738354 | 12.48333 | 10.10965
2018-03-07 19:22 | 106498.9 | 4440.0015 | 5 | 12 | 3.297843 | -2.282127 | 2.937341 | 2.81446 | 12.48333 | 10.36345
2018-03-07 19:24 | 106618.9 | 4560.0003 | 5 | 12 | 3.164467 | -2.28208 | 2.937341 | 2.890532 | 12.48333 | 10.60991
2018-03-07 19:25 | 106689.9 | 4631.0443 | 5 | 12 | 2.999995 | -2.28177 | 2.937341 | 2.93556 | 12.48333 | 10.74913
2018-03-07 19:27 | 106810 | 120.0022 | 6 | 12 | 3.382648 | 0 | 2.937341 | 2.93556 | 12.48333 | 10.74913
2018-03-07 19:29 | 106930 | 240.0009 | 6 | 12 | 3.398119 | 0 | 2.937341 | 2.93556 | 12.48333 | 10.74913
2018-03-07 19:30 | 106990 | 300.0029 | 6 | 12 | 3.401744 | 0 | 2.937341 | 2.93556 | 12.48333 | 10.74913
2018-03-07 19:30 | 106990 | 0.0024 | 7 | 13 | 3.401675 | 0 | 0 | 0 | 0 | 0
2018-03-07 19:32 | 107110 | 120.0013 | 2 | 13 | 4.095923 | 4.889965 | 0.1624065 | 0 | 0.647077 | 0
2018-03-07 19:34 | 107230 | 240.0009 | 2 | 13 | 4.131366 | 4.890015 | 0.3253438 | 0 | 1.317204 | 0
2018-03-07 19:36 | 107350 | 360.0006 | 2 | 13 | 4.165848 | 4.889925 | 0.4884222 | 0 | 1.993884 | 0
2018-03-07 19:38 | 107470 | 480.0002 | 2 | 13 | 4.191905 | 4.889973 | 0.6513632 | 0 | 2.674893 | 0
2018-03-07 19:40 | 107590 | 600.0006 | 2 | 13 | 4.200302 | 4.667276 | 0.8118722 | 0 | 3.348835 | 0
2018-03-07 19:42 | 107710 | 720.0019 | 2 | 13 | 4.200283 | 4.321154 | 0.9617683 | 0 | 3.978441 | 0
2018-03-07 19:44 | 107830 | 840.0007 | 2 | 13 | 4.200269 | 4.012274 | 1.10042 | 0 | 4.560818 | 0
2018-03-07 19:46 | 107950 | 960.0018 | 2 | 13 | 4.20027 | 3.741882 | 1.229605 | 0 | 5.10343 | 0
2018-03-07 19:48 | 108070 | 1080.0009 | 2 | 13 | 4.200242 | 3.500433 | 1.35035 | 0 | 5.610587 | 0
2018-03-07 19:50 | 108188.8 | 1198.7784 | 2 | 13 | 4.200284 | 3.259995 | 1.461905 | 0 | 6.079148 | 0
2018-03-07 19:52 | 108308.8 | 120.0001 | 3 | 13 | 4.220701 | 3.259953 | 1.570229 | 0 | 6.535153 | 0
2018-03-07 19:54 | 108428.8 | 240.0029 | 3 | 13 | 4.243174 | 3.26004 | 1.678886 | 0 | 6.994976 | 0
2018-03-07 19:56 | 108548.8 | 360.0016 | 3 | 13 | 4.267128 | 3.259991 | 1.787553 | 0 | 7.457361 | 0
2018-03-07 19:58 | 108668.8 | 480.002 | 3 | 13 | 4.294064 | 3.259993 | 1.896221 | 0 | 7.922492 | 0
2018-03-07 20:00 | 108788.8 | 600.0007 | 3 | 13 | 4.325517 | 3.259941 | 2.004878 | 0 | 8.390739 | 0
2018-03-07 20:02 | 108908.8 | 720.0019 | 3 | 13 | 4.35918 | 3.259949 | 2.113539 | 0 | 8.862578 | 0
2018-03-07 20:04 | 109028.8 | 840.0007 | 3 | 13 | 4.394465 | 3.259981 | 2.222191 | 0 | 9.338109 | 0
2018-03-07 20:06 | 109148.8 | 960.001 | 3 | 13 | 4.400272 | 2.898092 | 2.325429 | 0 | 9.792337 | 0
2018-03-07 20:08 | 109268.8 | 1080.0007 | 3 | 13 | 4.400275 | 2.543261 | 2.416037 | 0 | 10.19104 | 0
2018-03-07 20:10 | 109388.8 | 1200.001 | 3 | 13 | 4.400246 | 2.221979 | 2.495332 | 0 | 10.53996 | 0
2018-03-07 20:12 | 109508.8 | 1320.0006 | 3 | 13 | 4.400276 | 1.956079 | 2.564791 | 0 | 10.8456 | 0
2018-03-07 20:14 | 109628.8 | 1440.0002 | 3 | 13 | 4.400254 | 1.728959 | 2.626128 | 0 | 11.1155 | 0
2018-03-07 20:16 | 109748.8 | 1560.0014 | 3 | 13 | 4.40024 | 1.530418 | 2.680397 | 0 | 11.35429 | 0
2018-03-07 20:18 | 109868.8 | 1680.001 | 3 | 13 | 4.400258 | 1.349077 | 2.728384 | 0 | 11.56545 | 0
2018-03-07 20:20 | 109988.8 | 1800.0014 | 3 | 13 | 4.400294 | 1.195451 | 2.770672 | 0 | 11.75152 | 0
2018-03-07 20:22 | 110108.8 | 1920.001 | 3 | 13 | 4.400249 | 1.066466 | 2.808307 | 0 | 11.91713 | 0
2018-03-07 20:24 | 110228.8 | 2040.0002 | 3 | 13 | 4.400231 | 0.957057 | 2.841993 | 0 | 12.06535 | 0
2018-03-07 20:26 | 110348.8 | 2160.0002 | 3 | 13 | 4.400208 | 0.8574924 | 2.87221 | 0 | 12.19831 | 0
2018-03-07 20:28 | 110468.8 | 2280.0006 | 3 | 13 | 4.400237 | 0.7663527 | 2.89923 | 0 | 12.31721 | 0
2018-03-07 20:30 | 110588.8 | 2400.0002 | 3 | 13 | 4.400179 | 0.6909475 | 2.923479 | 0 | 12.42391 | 0
2018-03-07 20:31 | 110660.4 | 2471.5291 | 3 | 13 | 4.400222 | 0.6519995 | 2.936814 | 0 | 12.48259 | 0
2018-03-07 20:33 | 110780.4035 | 120.0004 | 4 | 13 | 4.330224 | 0 | 2.936814 | 0 | 12.48259 | 0
2018-03-07 20:35 | 110900.404 | 240.0009 | 4 | 13 | 4.32447 | 0 | 2.936814 | 0 | 12.48259 | 0
2018-03-07 20:36 | 110960.4051 | 300.002 | 4 | 13 | 4.322828 | 0 | 2.936814 | 0 | 12.48259 | 0
2018-03-07 20:38 | 111080.5 | 120.0014 | 5 | 13 | 4.072037 | -2.282091 | 2.936814 | 0.07605299 | 12.48259 | 0.3122064
2018-03-07 20:40 | 111200.5 | 240.001 | 5 | 13 | 4.037971 | -2.282112 | 2.936814 | 0.1521276 | 12.48259 | 0.6206367
2018-03-07 20:42 | 111320.5 | 360.0006 | 5 | 13 | 4.008465 | -2.282017 | 2.936814 | 0.2281964 | 12.48259 | 0.9266723
2018-03-07 20:44 | 111440.5 | 480.0002 | 5 | 13 | 3.978951 | -2.282063 | 2.936814 | 0.3042621 | 12.48259 | 1.230462
2018-03-07 20:46 | 111560.5 | 600.0014 | 5 | 13 | 3.948866 | -2.282042 | 2.936814 | 0.3803231 | 12.48259 | 1.531953
2018-03-07 20:48 | 111680.5 | 720.001 | 5 | 13 | 3.920734 | -2.282139 | 2.936814 | 0.4563916 | 12.48259 | 1.831258
2018-03-07 20:50 | 111800.5 | 840.0006 | 5 | 13 | 3.894191 | -2.282081 | 2.936814 | 0.532467 | 12.48259 | 2.128505
2018-03-07 20:52 | 111920.5 | 960.0002 | 5 | 13 | 3.868183 | -2.282026 | 2.936814 | 0.6085311 | 12.48259 | 2.423723
2018-03-07 20:54 | 112040.5 | 1080.0006 | 5 | 13 | 3.840665 | -2.281943 | 2.936814 | 0.6845899 | 12.48259 | 2.716902
2018-03-07 20:56 | 112160.5 | 1200.001 | 5 | 13 | 3.813658 | -2.28204 | 2.936814 | 0.7606216 | 12.48259 | 3.007866
2018-03-07 20:58 | 112280.5 | 1320.0003 | 5 | 13 | 3.789446 | -2.281961 | 2.936814 | 0.8367009 | 12.48259 | 3.297067
2018-03-07 21:00 | 112400.5 | 1440.001 | 5 | 13 | 3.76782 | -2.282028 | 2.936814 | 0.9127967 | 12.48259 | 3.584598
2018-03-07 21:02 | 112520.5 | 1560.0014 | 5 | 13 | 3.746695 | -2.281997 | 2.936814 | 0.9888329 | 12.48259 | 3.870288
2018-03-07 21:04 | 112640.5 | 1680.001 | 5 | 13 | 3.725033 | -2.282058 | 2.936814 | 1.064929 | 12.48259 | 4.154567
2018-03-07 21:06 | 112760.5 | 1800.0014 | 5 | 13 | 3.705546 | -2.282046 | 2.936814 | 1.140987 | 12.48259 | 4.437133
2018-03-07 21:08 | 112880.5 | 1920.0003 | 5 | 13 | 3.687642 | -2.282003 | 2.936814 | 1.217059 | 12.48259 | 4.71833
2018-03-07 21:10 | 113000.5 | 2040.0006 | 5 | 13 | 3.670046 | -2.282017 | 2.936814 | 1.29313 | 12.48259 | 4.998181
2018-03-07 21:12 | 113120.5 | 2160.0003 | 5 | 13 | 3.651955 | -2.282116 | 2.936814 | 1.369194 | 12.48259 | 5.276659
2018-03-07 21:14 | 113240.5 | 2280.0014 | 5 | 13 | 3.635162 | -2.281988 | 2.936814 | 1.445235 | 12.48259 | 5.553695
2018-03-07 21:16 | 113360.5 | 2400.0002 | 5 | 13 | 3.620504 | -2.282061 | 2.936814 | 1.521327 | 12.48259 | 5.829737
2018-03-07 21:18 | 113480.5 | 2520.0014 | 5 | 13 | 3.607233 | -2.28206 | 2.936814 | 1.597391 | 12.48259 | 6.10462
2018-03-07 21:20 | 113600.5 | 2640.0002 | 5 | 13 | 3.594053 | -2.282001 | 2.936814 | 1.673448 | 12.48259 | 6.378471
2018-03-07 21:22 | 113720.5 | 2760.0006 | 5 | 13 | 3.580423 | -2.281957 | 2.936814 | 1.749517 | 12.48259 | 6.651342
2018-03-07 21:24 | 113840.5 | 2880.0002 | 5 | 13 | 3.569116 | -2.282006 | 2.936814 | 1.825586 | 12.48259 | 6.92326
2018-03-07 21:26 | 113960.5 | 3000.0014 | 5 | 13 | 3.559093 | -2.282123 | 2.936814 | 1.901659 | 12.48259 | 7.194378
2018-03-07 21:28 | 114080.5 | 3120.0002 | 5 | 13 | 3.549111 | -2.282042 | 2.936814 | 1.977724 | 12.48259 | 7.464724
2018-03-07 21:30 | 114200.5 | 3240.0006 | 5 | 13 | 3.53769 | -2.282142 | 2.936814 | 2.053795 | 12.48259 | 7.734289
2018-03-07 21:32 | 114320.5 | 3360.0011 | 5 | 13 | 3.526119 | -2.281968 | 2.936814 | 2.129849 | 12.48259 | 8.00289
2018-03-07 21:34 | 114440.5 | 3480.0014 | 5 | 13 | 3.515405 | -2.282148 | 2.936814 | 2.205918 | 12.48259 | 8.270711
2018-03-07 21:36 | 114560.5 | 3600.0002 | 5 | 13 | 3.504714 | -2.28204 | 2.936814 | 2.281982 | 12.48259 | 8.53771
2018-03-07 21:38 | 114680.5 | 3720.0014 | 5 | 13 | 3.49173 | -2.282166 | 2.936814 | 2.358045 | 12.48259 | 8.80381
2018-03-07 21:40 | 114800.5 | 3840.0011 | 5 | 13 | 3.475134 | -2.282103 | 2.936814 | 2.43412 | 12.48259 | 9.068819
2018-03-07 21:42 | 114920.5 | 3960.0007 | 5 | 13 | 3.458306 | -2.282159 | 2.936814 | 2.510172 | 12.48259 | 9.332482
2018-03-07 21:44 | 115040.5 | 4080.001 | 5 | 13 | 3.438137 | -2.282091 | 2.936814 | 2.586248 | 12.48259 | 9.594832
2018-03-07 21:46 | 115160.5 | 4200.0014 | 5 | 13 | 3.409841 | -2.282094 | 2.936814 | 2.662317 | 12.48259 | 9.855367
2018-03-07 21:48 | 115280.5 | 4320.0019 | 5 | 13 | 3.365214 | -2.282164 | 2.936814 | 2.738361 | 12.48259 | 10.11311
2018-03-07 21:50 | 115400.5 | 4440.0014 | 5 | 13 | 3.295149 | -2.282085 | 2.936814 | 2.81444 | 12.48259 | 10.36666
2018-03-07 21:52 | 115520.5 | 4560.0011 | 5 | 13 | 3.166009 | -2.282132 | 2.936814 | 2.890469 | 12.48259 | 10.61291
2018-03-07 21:53 | 115593.7 | 4633.2277 | 5 | 13 | 2.999991 | -2.282089 | 2.936814 | 2.936939 | 12.48259 | 10.75665
2018-03-07 21:55 | 115713.8 | 120.0015 | 6 | 13 | 3.379938 | 0 | 2.936814 | 2.936939 | 12.48259 | 10.75665
2018-03-07 21:57 | 115833.8 | 240.0002 | 6 | 13 | 3.395528 | 0 | 2.936814 | 2.936939 | 12.48259 | 10.75665
2018-03-07 21:58 | 115893.8 | 300.0054 | 6 | 13 | 3.399205 | 0 | 2.936814 | 2.936939 | 12.48259 | 10.75665
2018-03-07 21:58 | 115893.8 | 0.0025 | 7 | 14 | 3.399136 | 0 | 0 | 0 | 0 | 0
2018-03-07 22:00 | 116013.8636 | 120.0015 | 2 | 14 | 4.097558 | 4.889885 | 0.1622332 | 0 | 0.6465815 | 0
2018-03-07 22:02 | 116133.8624 | 240.0003 | 2 | 14 | 4.129384 | 4.88991 | 0.3253812 | 0 | 1.317526 | 0
2018-03-07 22:04 | 116253.8628 | 360.0007 | 2 | 14 | 4.164143 | 4.889971 | 0.4883423 | 0 | 1.993384 | 0
2018-03-07 22:06 | 116373.8631 | 480.001 | 2 | 14 | 4.193618 | 4.889948 | 0.6513861 | 0 | 2.674762 | 0
2018-03-07 22:08 | 116493.8636 | 600.0015 | 2 | 14 | 4.200293 | 4.628468 | 0.8108339 | 0 | 3.344355 | 0
2018-03-07 22:10 | 116613.8625 | 720.0004 | 2 | 14 | 4.20026 | 4.320639 | 0.9599624 | 0 | 3.970735 | 0
2018-03-07 22:12 | 116733.8636 | 840.0015 | 2 | 14 | 4.200281 | 4.034826 | 1.099239 | 0 | 4.555737 | 0
2018-03-07 22:14 | 116853.8649 | 960.0028 | 2 | 14 | 4.200249 | 3.751499 | 1.229016 | 0 | 5.100835 | 0
2018-03-07 22:16 | 116973.8621 | 1080 | 2 | 14 | 4.200249 | 3.47735 | 1.349353 | 0 | 5.606282 | 0
2018-03-07 22:18 | 117083.4305 | 1189.5684 | 2 | 14 | 4.200207 | 3.259995 | 1.451893 | 0 | 6.036976 | 0
2018-03-07 22:20 | 117203.4 | 120 | 3 | 14 | 4.218274 | 3.259926 | 1.560179 | 0 | 6.492688 | 0
2018-03-07 22:22 | 117323.4 | 240.0011 | 3 | 14 | 4.2399 | 3.259899 | 1.668849 | 0 | 6.952229 | 0
2018-03-07 22:24 | 117443.4 | 360.0008 | 3 | 14 | 4.265524 | 3.259916 | 1.777532 | 0 | 7.414382 | 0
2018-03-07 22:26 | 117563.4 | 480.0019 | 3 | 14 | 4.294004 | 3.25993 | 1.886187 | 0 | 7.8794 | 0
2018-03-07 22:28 | 117683.4 | 600.0016 | 3 | 14 | 4.323679 | 3.259966 | 1.994842 | 0 | 8.347558 | 0
2018-03-07 22:30 | 117803.4 | 720.0003 | 3 | 14 | 4.355113 | 3.259937 | 2.103451 | 0 | 8.818833 | 0
2018-03-07 22:32 | 117923.4 | 840.0008 | 3 | 14 | 4.390394 | 3.259979 | 2.212161 | 0 | 9.294157 | 0
2018-03-07 22:34 | 118043.4 | 960.0002 | 3 | 14 | 4.400256 | 2.910936 | 2.316137 | 0 | 9.751544 | 0
2018-03-07 22:36 | 118163.4 | 1080.0016 | 3 | 14 | 4.400291 | 2.559305 | 2.407149 | 0 | 10.15202 | 0
2018-03-07 22:38 | 118283.4 | 1200.0005 | 3 | 14 | 4.40029 | 2.255919 | 2.487251 | 0 | 10.50449 | 0
2018-03-07 22:40 | 118403.4 | 1320.0007 | 3 | 14 | 4.400233 | 1.988467 | 2.557934 | 0 | 10.81552 | 0
2018-03-07 22:42 | 118523.4 | 1440.0002 | 3 | 14 | 4.400267 | 1.746695 | 2.62011 | 0 | 11.08911 | 0
2018-03-07 22:44 | 118643.4 | 1560.0014 | 3 | 14 | 4.400276 | 1.53768 | 2.674734 | 0 | 11.32947 | 0
2018-03-07 22:46 | 118763.4 | 1680.0002 | 3 | 14 | 4.400262 | 1.364514 | 2.723014 | 0 | 11.54191 | 0
2018-03-07 22:48 | 118883.4 | 1800.0014 | 3 | 14 | 4.400212 | 1.216164 | 2.765961 | 0 | 11.73089 | 0
2018-03-07 22:50 | 119003.4 | 1920.001 | 3 | 14 | 4.400214 | 1.083982 | 2.804256 | 0 | 11.89939 | 0
2018-03-07 22:52 | 119123.4 | 2040.0006 | 3 | 14 | 4.400164 | 0.9617205 | 2.838321 | 0 | 12.04929 | 0
2018-03-07 22:54 | 119243.4 | 2160.0002 | 3 | 14 | 4.400151 | 0.8623095 | 2.86869 | 0 | 12.18292 | 0
2018-03-07 22:56 | 119363.4 | 2280.0014 | 3 | 14 | 4.400234 | 0.7784452 | 2.89601 | 0 | 12.30313 | 0
2018-03-07 22:58 | 119483.4 | 2400.001 | 3 | 14 | 4.400251 | 0.7039871 | 2.920688 | 0 | 12.41172 | 0
2018-03-07 23:00 | 119571.4 | 2487.9244 | 3 | 14 | 4.400182 | 0.6519995 | 2.937248 | 0 | 12.48459 | 0
2018-03-07 23:02 | 119691.4 | 120.0014 | 4 | 14 | 4.330328 | 0 | 2.937248 | 0 | 12.48459 | 0
2018-03-07 23:04 | 119811.4 | 240.0001 | 4 | 14 | 4.32462 | 0 | 2.937248 | 0 | 12.48459 | 0
2018-03-07 23:05 | 119871.4 | 300.0021 | 4 | 14 | 4.322987 | 0 | 2.937248 | 0 | 12.48459 | 0
2018-03-07 23:07 | 119991.5 | 120.0007 | 5 | 14 | 4.072847 | -2.282167 | 2.937248 | 0.07604319 | 12.48459 | 0.3122038
2018-03-07 23:09 | 120111.5 | 240.0003 | 5 | 14 | 4.0382 | -2.282112 | 2.937248 | 0.1521286 | 12.48459 | 0.6207327
2018-03-07 23:11 | 120231.5 | 360.0015 | 5 | 14 | 4.006291 | -2.282125 | 2.937248 | 0.2281909 | 12.48459 | 0.926657
2018-03-07 23:13 | 120351.5 | 480.0003 | 5 | 14 | 3.977005 | -2.281937 | 2.937248 | 0.3042533 | 12.48459 | 1.230261
2018-03-07 23:15 | 120471.5 | 600.0015 | 5 | 14 | 3.949124 | -2.281972 | 2.937248 | 0.3803309 | 12.48459 | 1.531752
2018-03-07 23:17 | 120591.5 | 720.0011 | 5 | 14 | 3.921365 | -2.282008 | 2.937248 | 0.4563985 | 12.48459 | 1.831097
2018-03-07 23:19 | 120711.5 | 840.0015 | 5 | 14 | 3.892882 | -2.282015 | 2.937248 | 0.5324637 | 12.48459 | 2.128301
2018-03-07 23:21 | 120831.5 | 960.0011 | 5 | 14 | 3.865593 | -2.282031 | 2.937248 | 0.6085255 | 12.48459 | 2.423344
2018-03-07 23:23 | 120951.5 | 1080.0007 | 5 | 14 | 3.839714 | -2.282033 | 2.937248 | 0.6845937 | 12.48459 | 2.716408
2018-03-07 23:25 | 121071.5 | 1200.0003 | 5 | 14 | 3.814326 | -2.281998 | 2.937248 | 0.7606553 | 12.48459 | 3.007497
2018-03-07 23:27 | 121191.5 | 1320.0015 | 5 | 14 | 3.789599 | -2.281904 | 2.937248 | 0.8367293 | 12.48459 | 3.296721
2018-03-07 23:29 | 121311.5 | 1440.0003 | 5 | 14 | 3.765707 | -2.282067 | 2.937248 | 0.912798 | 12.48459 | 3.584062
2018-03-07 23:31 | 121431.5 | 1560.0008 | 5 | 14 | 3.744543 | -2.282044 | 2.937248 | 0.9888586 | 12.48459 | 3.869666
2018-03-07 23:33 | 121551.5 | 1680.0003 | 5 | 14 | 3.725059 | -2.282105 | 2.937248 | 1.064923 | 12.48459 | 4.15374
2018-03-07 23:35 | 121671.5 | 1800.0007 | 5 | 14 | 3.706123 | -2.281985 | 2.937248 | 1.14099 | 12.48459 | 4.436376
2018-03-07 23:37 | 121791.5 | 1920.0004 | 5 | 14 | 3.686421 | -2.282044 | 2.937248 | 1.217033 | 12.48459 | 4.717459
2018-03-07 23:39 | 121911.5 | 2040.0007 | 5 | 14 | 3.667752 | -2.281948 | 2.937248 | 1.293108 | 12.48459 | 4.997177
2018-03-07 23:41 | 122031.5 | 2160.0019 | 5 | 14 | 3.651002 | -2.282074 | 2.937248 | 1.369194 | 12.48459 | 5.275594
2018-03-07 23:43 | 122151.5 | 2280.0015 | 5 | 14 | 3.635948 | -2.282089 | 2.937248 | 1.445258 | 12.48459 | 5.552726
2018-03-07 23:45 | 122271.5 | 2400.0011 | 5 | 14 | 3.620884 | -2.28206 | 2.937248 | 1.521319 | 12.48459 | 5.828712
2018-03-07 23:47 | 122391.5 | 2520.0007 | 5 | 14 | 3.60542 | -2.281993 | 2.937248 | 1.597366 | 12.48459 | 6.103469
2018-03-07 23:49 | 122511.5 | 2640.0003 | 5 | 14 | 3.59238 | -2.282006 | 2.937248 | 1.673416 | 12.48459 | 6.377154
2018-03-07 23:51 | 122631.5 | 2760.0007 | 5 | 14 | 3.580902 | -2.281979 | 2.937248 | 1.749529 | 12.48459 | 6.65013
2018-03-07 23:53 | 122751.5 | 2880.0003 | 5 | 14 | 3.570198 | -2.281965 | 2.937248 | 1.825568 | 12.48459 | 6.922016
2018-03-07 23:55 | 122871.5 | 3000.0007 | 5 | 14 | 3.558646 | -2.282247 | 2.937248 | 1.901663 | 12.48459 | 7.19326
2018-03-07 23:57 | 122991.5 | 3120.0019 | 5 | 14 | 3.547454 | -2.282121 | 2.937248 | 1.977707 | 12.48459 | 7.46343
2018-03-07 23:59 | 123111.5 | 3240.0015 | 5 | 14 | 3.537491 | -2.282035 | 2.937248 | 2.053791 | 12.48459 | 7.732952
2018-03-08 00:01 | 123231.5 | 3360.0011 | 5 | 14 | 3.528063 | -2.28202 | 2.937248 | 2.129856 | 12.48459 | 8.001676
2018-03-08 00:03 | 123351.5 | 3480.0015 | 5 | 14 | 3.517056 | -2.282058 | 2.937248 | 2.205916 | 12.48459 | 8.269614
2018-03-08 00:05 | 123471.5 | 3600.0012 | 5 | 14 | 3.503374 | -2.282195 | 2.937248 | 2.28195 | 12.48459 | 8.536515
2018-03-08 00:07 | 123591.5 | 3720.0015 | 5 | 14 | 3.490411 | -2.282107 | 2.937248 | 2.35803 | 12.48459 | 8.80256
2018-03-08 00:09 | 123711.5 | 3840.0011 | 5 | 14 | 3.476794 | -2.282137 | 2.937248 | 2.434122 | 12.48459 | 9.067636
2018-03-08 00:11 | 123831.5 | 3960.0007 | 5 | 14 | 3.460872 | -2.282155 | 2.937248 | 2.510174 | 12.48459 | 9.33148
2018-03-08 00:13 | 123951.5 | 4080.0012 | 5 | 14 | 3.438166 | -2.282038 | 2.937248 | 2.586237 | 12.48459 | 9.593921
2018-03-08 00:15 | 124071.5 | 4200.0016 | 5 | 14 | 3.407728 | -2.281986 | 2.937248 | 2.662315 | 12.48459 | 9.854367
2018-03-08 00:17 | 124191.5 | 4320.0003 | 5 | 14 | 3.365627 | -2.282099 | 2.937248 | 2.738376 | 12.48459 | 10.11207
2018-03-08 00:19 | 124311.5 | 4440.0008 | 5 | 14 | 3.299878 | -2.282217 | 2.937248 | 2.814461 | 12.48459 | 10.36586
2018-03-08 00:21 | 124431.5 | 4560.0012 | 5 | 14 | 3.169915 | -2.282031 | 2.937248 | 2.890514 | 12.48459 | 10.61254
2018-03-08 00:22 | 124504.7 | 4633.2062 | 5 | 14 | 2.999972 | -2.282092 | 2.937248 | 2.936926 | 12.48459 | 10.7562
2018-03-08 00:24 | 124624.7 | 120.0005 | 6 | 14 | 3.379073 | 0 | 2.937248 | 2.936926 | 12.48459 | 10.7562
2018-03-08 00:26 | 124744.7 | 240 | 6 | 14 | 3.394418 | 0 | 2.937248 | 2.936926 | 12.48459 | 10.7562
2018-03-08 00:27 | 124804.7 | 300.0028 | 6 | 14 | 3.39792 | 0 | 2.937248 | 2.936926 | 12.48459 | 10.7562
2018-03-08 00:27 | 124804.8 | 0.0024 | 7 | 15 | 3.397918 | 0 | 0 | 0 | 0 | 0
2018-03-08 00:29 | 124924.8 | 120.0014 | 2 | 15 | 4.094199 | 4.889885 | 0.1623432 | 0 | 0.6464604 | 0
2018-03-08 00:31 | 125044.8 | 240.0011 | 2 | 15 | 4.129507 | 4.889975 | 0.3253961 | 0 | 1.316705 | 0
2018-03-08 00:33 | 125164.8 | 360.0007 | 2 | 15 | 4.165361 | 4.88999 | 0.4883431 | 0 | 1.992679 | 0
2018-03-08 00:35 | 125284.8 | 480.0011 | 2 | 15 | 4.192269 | 4.889965 | 0.6513315 | 0 | 2.673857 | 0
2018-03-08 00:37 | 125404.8 | 600.0007 | 2 | 15 | 4.200276 | 4.677263 | 0.8120024 | 0 | 3.348496 | 0
2018-03-08 00:39 | 125524.8 | 720.0004 | 2 | 15 | 4.200249 | 4.349121 | 0.9625208 | 0 | 3.980715 | 0
2018-03-08 00:41 | 125644.8 | 840.0008 | 2 | 15 | 4.200282 | 4.023499 | 1.101928 | 0 | 4.566263 | 0
2018-03-08 00:43 | 125764.8 | 960.002 | 2 | 15 | 4.200216 | 3.745749 | 1.231374 | 0 | 5.109973 | 0
2018-03-08 00:45 | 125884.8 | 1080 | 2 | 15 | 4.200254 | 3.501196 | 1.352054 | 0 | 5.616861 | 0
2018-03-08 00:47 | 126004.8 | 1200.0012 | 2 | 15 | 4.200241 | 3.266397 | 1.46489 | 0 | 6.090801 | 0
2018-03-08 00:47 | 126008 | 1203.1498 | 2 | 15 | 4.200238 | 3.259995 | 1.467718 | 0 | 6.102678 | 0
2018-03-08 00:49 | 126128 | 120.0023 | 3 | 15 | 4.22039 | 3.260023 | 1.575819 | 0 | 6.557696 | 0
2018-03-08 00:51 | 126248 | 240.0018 | 3 | 15 | 4.243811 | 3.259949 | 1.684645 | 0 | 7.018256 | 0
2018-03-08 00:53 | 126368 | 360.0023 | 3 | 15 | 4.268715 | 3.259909 | 1.793328 | 0 | 7.480814 | 0
2018-03-08 00:55 | 126488 | 480.0002 | 3 | 15 | 4.295371 | 3.259872 | 1.901985 | 0 | 7.946068 | 0
2018-03-08 00:57 | 126608 | 600.0023 | 3 | 15 | 4.325802 | 3.260044 | 2.010603 | 0 | 8.414236 | 0
2018-03-08 00:59 | 126728 | 720.0018 | 3 | 15 | 4.360731 | 3.259979 | 2.119287 | 0 | 8.886255 | 0
2018-03-08 01:01 | 126848 | 840.0006 | 3 | 15 | 4.396805 | 3.259987 | 2.227959 | 0 | 9.362094 | 0
2018-03-08 01:03 | 126968 | 960.0025 | 3 | 15 | 4.400319 | 2.8729 | 2.33029 | 0 | 9.81236 | 0
2018-03-08 01:05 | 127088 | 1080.0013 | 3 | 15 | 4.400253 | 2.528969 | 2.42023 | 0 | 10.20812 | 0
2018-03-08 01:07 | 127208 | 1200.0009 | 3 | 15 | 4.400268 | 2.211369 | 2.499182 | 0 | 10.55553 | 0
2018-03-08 01:09 | 127328 | 1320.001 | 3 | 15 | 4.400275 | 1.939796 | 2.568195 | 0 | 10.85921 | 0
2018-03-08 01:11 | 127448 | 1440.0009 | 3 | 15 | 4.400282 | 1.71198 | 2.628961 | 0 | 11.12659 | 0
2018-03-08 01:13 | 127568 | 1560.0013 | 3 | 15 | 4.400269 | 1.519415 | 2.682722 | 0 | 11.36316 | 0
2018-03-08 01:15 | 127688 | 1680.0025 | 3 | 15 | 4.400242 | 1.344669 | 2.730389 | 0 | 11.5729 | 0
2018-03-08 01:17 | 127808 | 1800.0005 | 3 | 15 | 4.400247 | 1.187128 | 2.772503 | 0 | 11.75821 | 0
2018-03-08 01:19 | 127928 | 1920.001 | 3 | 15 | 4.400239 | 1.058018 | 2.809853 | 0 | 11.92256 | 0
2018-03-08 01:21 | 128048 | 2040.0031 | 3 | 15 | 4.400217 | 0.9484406 | 2.843191 | 0 | 12.06926 | 0
2018-03-08 01:23 | 128168 | 2160.0001 | 3 | 15 | 4.400227 | 0.8531981 | 2.873222 | 0 | 12.2014 | 0
2018-03-08 01:25 | 128288 | 2280.0005 | 3 | 15 | 4.400197 | 0.7628193 | 2.900151 | 0 | 12.3199 | 0
2018-03-08 01:27 | 128408 | 2400.001 | 3 | 15 | 4.400218 | 0.686388 | 2.924246 | 0 | 12.42592 | 0
2018-03-08 01:28 | 128469 | 2461.0574 | 3 | 15 | 4.400209 | 0.6519938 | 2.935598 | 0 | 12.47587 | 0
2018-03-08 01:30 | 128589.1 | 120.0005 | 4 | 15 | 4.32998 | 0 | 2.935598 | 0 | 12.47587 | 0
2018-03-08 01:32 | 128709.1 | 240 | 4 | 15 | 4.324188 | 0 | 2.935598 | 0 | 12.47587 | 0
2018-03-08 01:33 | 128769.1 | 300.0044 | 4 | 15 | 4.322541 | 0 | 2.935598 | 0 | 12.47587 | 0
2018-03-08 01:35 | 128889.2 | 120.0013 | 5 | 15 | 4.070965 | -2.28195 | 2.935598 | 0.07605411 | 12.47587 | 0.3121778
2018-03-08 01:37 | 129009.2 | 240.001 | 5 | 15 | 4.03634 | -2.28196 | 2.935598 | 0.1520914 | 12.47587 | 0.6203507
2018-03-08 01:39 | 129129.2 | 360.0013 | 5 | 15 | 4.006305 | -2.282175 | 2.935598 | 0.2281898 | 12.47587 | 0.9263487
2018-03-08 01:41 | 129249.2 | 480.0009 | 5 | 15 | 3.977756 | -2.28201 | 2.935598 | 0.3042294 | 12.47587 | 1.229906
2018-03-08 01:43 | 129369.2 | 600.0005 | 5 | 15 | 3.948028 | -2.282031 | 2.935598 | 0.3803232 | 12.47587 | 1.531472
2018-03-08 01:45 | 129489.2 | 720.0009 | 5 | 15 | 3.918983 | -2.282033 | 2.935598 | 0.4563887 | 12.47587 | 1.830656
2018-03-08 01:47 | 129609.2 | 840.0013 | 5 | 15 | 3.891894 | -2.282107 | 2.935598 | 0.5324532 | 12.47587 | 2.127712
2018-03-08 01:49 | 129729.2 | 960.0001 | 5 | 15 | 3.866446 | -2.281997 | 2.935598 | 0.6085196 | 12.47587 | 2.422778
2018-03-08 01:51 | 129849.2 | 1080.0009 | 5 | 15 | 3.840198 | -2.282066 | 2.935598 | 0.6845871 | 12.47587 | 2.7159
2018-03-08 01:53 | 129969.2 | 1200.0002 | 5 | 15 | 3.812404 | -2.28202 | 2.935598 | 0.7606591 | 12.47587 | 3.006968
2018-03-08 01:55 | 130089.2 | 1320.0005 | 5 | 15 | 3.787596 | -2.282024 | 2.935598 | 0.8367104 | 12.47587 | 3.295943
2018-03-08 01:57 | 130209.2 | 1440.0009 | 5 | 15 | 3.7657 | -2.282116 | 2.935598 | 0.9127831 | 12.47587 | 3.583226
2018-03-08 01:59 | 130329.2 | 1560.0005 | 5 | 15 | 3.745471 | -2.281907 | 2.935598 | 0.9888585 | 12.47587 | 3.868937
2018-03-08 02:01 | 130449.2 | 1680.0009 | 5 | 15 | 3.724444 | -2.282132 | 2.935598 | 1.064916 | 12.47587 | 4.15302
2018-03-08 02:03 | 130569.2 | 1800.0005 | 5 | 15 | 3.703965 | -2.28201 | 2.935598 | 1.140989 | 12.47587 | 4.435552
2018-03-08 02:05 | 130689.2 | 1920.0002 | 5 | 15 | 3.685426 | -2.282098 | 2.935598 | 1.217038 | 12.47587 | 4.716523
2018-03-08 02:07 | 130809.2 | 2040.0005 | 5 | 15 | 3.668487 | -2.282238 | 2.935598 | 1.293123 | 12.47587 | 4.996274
2018-03-08 02:09 | 130929.2 | 2160.0002 | 5 | 15 | 3.651653 | -2.282094 | 2.935598 | 1.369174 | 12.47587 | 5.27463
2018-03-08 02:11 | 131049.2 | 2280.0005 | 5 | 15 | 3.63409 | -2.281866 | 2.935598 | 1.445246 | 12.47587 | 5.551742
2018-03-08 02:13 | 131169.2 | 2400.0009 | 5 | 15 | 3.618899 | -2.282119 | 2.935598 | 1.521311 | 12.47587 | 5.827583
2018-03-08 02:15 | 131289.2 | 2520.0013 | 5 | 15 | 3.605394 | -2.282008 | 2.935598 | 1.59738 | 12.47587 | 6.102344
2018-03-08 02:17 | 131409.2 | 2640.0002 | 5 | 15 | 3.593254 | -2.282164 | 2.935598 | 1.67346 | 12.47587 | 6.376182
2018-03-08 02:19 | 131529.2 | 2760.0005 | 5 | 15 | 3.580482 | -2.282125 | 2.935598 | 1.749521 | 12.47587 | 6.649012
2018-03-08 02:21 | 131649.2 | 2880.0009 | 5 | 15 | 3.568186 | -2.282018 | 2.935598 | 1.825592 | 12.47587 | 6.920894
2018-03-08 02:23 | 131769.2 | 3000.0013 | 5 | 15 | 3.55751 | -2.282103 | 2.935598 | 1.90161 | 12.47587 | 7.191732
2018-03-08 02:25 | 131889.2 | 3120.0009 | 5 | 15 | 3.548153 | -2.281841 | 2.935598 | 1.977729 | 12.47587 | 7.462161
2018-03-08 02:27 | 132009.2 | 3240.0013 | 5 | 15 | 3.53805 | -2.281864 | 2.935598 | 2.053794 | 12.47587 | 7.731677
2018-03-08 02:29 | 132129.2 | 3360.0009 | 5 | 15 | 3.525719 | -2.282141 | 2.935598 | 2.129841 | 12.47587 | 8.000264
2018-03-08 02:31 | 132249.2 | 3480.0006 | 5 | 15 | 3.514596 | -2.282177 | 2.935598 | 2.205912 | 12.47587 | 8.268044
2018-03-08 02:33 | 132369.2 | 3600.0002 | 5 | 15 | 3.503289 | -2.282112 | 2.935598 | 2.281986 | 12.47587 | 8.534982
2018-03-08 02:35 | 132489.2 | 3720.0006 | 5 | 15 | 3.491556 | -2.282127 | 2.935598 | 2.35803 | 12.47587 | 8.80096
2018-03-08 02:37 | 132609.2 | 3840.0002 | 5 | 15 | 3.476017 | -2.282056 | 2.935598 | 2.434108 | 12.47587 | 9.066037
2018-03-08 02:39 | 132729.2 | 3960.0013 | 5 | 15 | 3.457532 | -2.282063 | 2.935598 | 2.510182 | 12.47587 | 9.329767
2018-03-08 02:41 | 132849.2 | 4080.0009 | 5 | 15 | 3.436302 | -2.282053 | 2.935598 | 2.586235 | 12.47587 | 9.591948
2018-03-08 02:43 | 132969.2 | 4200.0014 | 5 | 15 | 3.408844 | -2.282154 | 2.935598 | 2.662306 | 12.47587 | 9.852351
2018-03-08 02:45 | 133089.2 | 4320.0009 | 5 | 15 | 3.366251 | -2.282061 | 2.935598 | 2.738395 | 12.47587 | 10.11024
2018-03-08 02:47 | 133209.2 | 4440.0014 | 5 | 15 | 3.294048 | -2.282159 | 2.935598 | 2.814461 | 12.47587 | 10.36379
2018-03-08 02:49 | 133329.2 | 4560.0018 | 5 | 15 | 3.160709 | -2.282078 | 2.935598 | 2.890502 | 12.47587 | 10.60983
2018-03-08 02:50 | 133398.9 | 4629.6978 | 5 | 15 | 2.999991 | -2.282147 | 2.935598 | 2.934693 | 12.47587 | 10.74637
2018-03-08 02:52 | 133518.9 | 120.0006 | 6 | 15 | 3.380605 | 0 | 2.935598 | 2.934693 | 12.47587 | 10.74637
2018-03-08 02:54 | 133638.9 | 240.0009 | 6 | 15 | 3.39608 | 0 | 2.935598 | 2.934693 | 12.47587 | 10.74637
2018-03-08 02:55 | 133698.9 | 300.0037 | 6 | 15 | 3.399832 | 0 | 2.935598 | 2.934693 | 12.47587 | 10.74637
2018-03-08 02:55 | 133698.9 | 0.0025 | 7 | 16 | 3.399723 | 0 | 0 | 0 | 0 | 0
2018-03-08 02:57 | 133819 | 120.0007 | 2 | 16 | 4.097462 | 4.890011 | 0.1625307 | 0 | 0.6476868 | 0
2018-03-08 02:59 | 133939 | 240.0011 | 2 | 16 | 4.130177 | 4.889997 | 0.3255627 | 0 | 1.318201 | 0
2018-03-08 03:01 | 134059 | 360.0015 | 2 | 16 | 4.16344 | 4.889973 | 0.4885505 | 0 | 1.994208 | 0
2018-03-08 03:03 | 134179 | 480.0012 | 2 | 16 | 4.191036 | 4.889963 | 0.6515398 | 0 | 2.675097 | 0
2018-03-08 03:05 | 134299 | 600.0024 | 2 | 16 | 4.200285 | 4.640369 | 0.8116333 | 0 | 3.347279 | 0
2018-03-08 03:07 | 134419 | 720.0012 | 2 | 16 | 4.200265 | 4.322495 | 0.9609653 | 0 | 3.974514 | 0
2018-03-08 03:09 | 134539 | 840.0016 | 2 | 16 | 4.200274 | 4.030649 | 1.100096 | 0 | 4.5589 | 0
2018-03-08 03:11 | 134659 | 960.0004 | 2 | 16 | 4.200247 | 3.762772 | 1.230001 | 0 | 5.104537 | 0
2018-03-08 03:13 | 134779 | 1080.0024 | 2 | 16 | 4.200267 | 3.493746 | 1.350993 | 0 | 5.612738 | 0
2018-03-08 03:15 | 134890.9 | 1191.9204 | 2 | 16 | 4.200257 | 3.259991 | 1.455823 | 0 | 6.053051 | 0
2018-03-08 03:17 | 135011 | 120.0014 | 3 | 16 | 4.218967 | 3.259995 | 1.564101 | 0 | 6.508763 | 0
2018-03-08 03:19 | 135131 | 240.0003 | 3 | 16 | 4.240293 | 3.260015 | 1.672776 | 0 | 6.96841 | 0
2018-03-08 03:21 | 135251 | 360.0023 | 3 | 16 | 4.264749 | 3.259995 | 1.781371 | 0 | 7.430179 | 0
2018-03-08 03:23 | 135371 | 480.0019 | 3 | 16 | 4.293976 | 3.259993 | 1.890093 | 0 | 7.895404 | 0
2018-03-08 03:25 | 135491 | 600.0005 | 3 | 16 | 4.324461 | 3.260046 | 1.998739 | 0 | 8.363575 | 0
2018-03-08 03:27 | 135611 | 720.0018 | 3 | 16 | 4.356653 | 3.260021 | 2.107395 | 0 | 8.83518 | 0
2018-03-08 03:29 | 135731 | 840.0005 | 3 | 16 | 4.391149 | 3.260038 | 2.216094 | 0 | 9.310584 | 0
2018-03-08 03:31 | 135851 | 960.001 | 3 | 16 | 4.400274 | 2.910065 | 2.32007 | 0 | 9.767985 | 0
2018-03-08 03:33 | 135971 | 1080.0013 | 3 | 16 | 4.400268 | 2.54595 | 2.410785 | 0 | 10.16716 | 0
2018-03-08 03:35 | 136091 | 1200.0009 | 3 | 16 | 4.40024 | 2.241398 | 2.490472 | 0 | 10.5178 | 0
2018-03-08 03:37 | 136211 | 1320.0013 | 3 | 16 | 4.400234 | 1.978785 | 2.56069 | 0 | 10.82678 | 0
2018-03-08 03:39 | 136331 | 1440.0002 | 3 | 16 | 4.400245 | 1.745738 | 2.622707 | 0 | 11.09967 | 0
2018-03-08 03:41 | 136451 | 1560.0014 | 3 | 16 | 4.400254 | 1.531778 | 2.677259 | 0 | 11.33971 | 0
2018-03-08 03:43 | 136571 | 1680.0018 | 3 | 16 | 4.400233 | 1.354718 | 2.725266 | 0 | 11.55096 | 0
2018-03-08 03:45 | 136691 | 1800.0005 | 3 | 16 | 4.400232 | 1.205455 | 2.76787 | 0 | 11.73843 | 0
2018-03-08 03:47 | 136811 | 1920.001 | 3 | 16 | 4.400199 | 1.077707 | 2.805875 | 0 | 11.90565 | 0
2018-03-08 03:49 | 136931 | 2040.0005 | 3 | 16 | 4.400271 | 0.9615088 | 2.839853 | 0 | 12.05516 | 0
2018-03-08 03:51 | 137051 | 2160.001 | 3 | 16 | 4.400192 | 0.8569908 | 2.87011 | 0 | 12.1883 | 0
2018-03-08 03:53 | 137171 | 2280.0014 | 3 | 16 | 4.400224 | 0.7713633 | 2.897192 | 0 | 12.30747 | 0
2018-03-08 03:55 | 137291 | 2400.001 | 3 | 16 | 4.400202 | 0.6980724 | 2.921666 | 0 | 12.41516 | 0
2018-03-08 03:56 | 137373.8 | 2482.864 | 3 | 16 | 4.400204 | 0.6519995 | 2.937198 | 0 | 12.4835 | 0
2018-03-08 03:58 | 137493.8 | 120.0011 | 4 | 16 | 4.33056 | 0 | 2.937198 | 0 | 12.4835 | 0
2018-03-08 04:00 | 137613.8 | 240 | 4 | 16 | 4.324882 | 0 | 2.937198 | 0 | 12.4835 | 0
2018-03-08 04:01 | 137673.8 | 300.0035 | 4 | 16 | 4.323249 | 0 | 2.937198 | 0 | 12.4835 | 0
2018-03-08 04:03 | 137793.9338 | 120.0013 | 5 | 16 | 4.07308 | -2.282001 | 2.937198 | 0.07605556 | 12.4835 | 0.3122703
2018-03-08 04:05 | 137913.9327 | 240.0002 | 5 | 16 | 4.039488 | -2.282048 | 2.937198 | 0.1520962 | 12.4835 | 0.620671
2018-03-08 04:07 | 138033.9331 | 360.0006 | 5 | 16 | 4.008154 | -2.282129 | 2.937198 | 0.2281735 | 12.4835 | 0.9268004
2018-03-08 04:09 | 138153.9334 | 480.0009 | 5 | 16 | 3.977722 | -2.281927 | 2.937198 | 0.3042226 | 12.4835 | 1.23044
2018-03-08 04:11 | 138273.9338 | 600.0013 | 5 | 16 | 3.948976 | -2.28201 | 2.937198 | 0.3802573 | 12.4835 | 1.531789
2018-03-08 04:13 | 138393.9334 | 720.0009 | 5 | 16 | 3.921798 | -2.28202 | 2.937198 | 0.4563923 | 12.4835 | 1.831399
2018-03-08 04:15 | 138513.9338 | 840.0013 | 5 | 16 | 3.894697 | -2.281959 | 2.937198 | 0.5323469 | 12.4835 | 2.128251
2018-03-08 04:17 | 138633.9335 | 960.001 | 5 | 16 | 3.866892 | -2.282011 | 2.937198 | 0.6085086 | 12.4835 | 2.423818
2018-03-08 04:19 | 138753.933 | 1080.0005 | 5 | 16 | 3.840226 | -2.281952 | 2.937198 | 0.684553 | 12.4835 | 2.716856
2018-03-08 04:21 | 138873.9327 | 1200.0002 | 5 | 16 | 3.814427 | -2.282004 | 2.937198 | 0.7606481 | 12.4835 | 3.008086
2018-03-08 04:23 | 138993.9338 | 1320.0013 | 5 | 16 | 3.790614 | -2.282112 | 2.937198 | 0.8367172 | 12.4835 | 3.297334
2018-03-08 04:25 | 139113.9334 | 1440.0009 | 5 | 16 | 3.767433 | -2.28221 | 2.937198 | 0.9127825 | 12.4835 | 3.584791
2018-03-08 04:27 | 139233.9338 | 1560.0013 | 5 | 16 | 3.745369 | -2.281963 | 2.937198 | 0.988847 | 12.4835 | 3.870499
2018-03-08 04:29 | 139353.9327 | 1680.0002 | 5 | 16 | 3.725209 | -2.282001 | 2.937198 | 1.064894 | 12.4835 | 4.154551
2018-03-08 04:31 | 139473.933 | 1800.0005 | 5 | 16 | 3.706615 | -2.281981 | 2.937198 | 1.140982 | 12.4835 | 4.437273
2018-03-08 04:33 | 139593.9334 | 1920.0009 | 5 | 16 | 3.688137 | -2.281975 | 2.937198 | 1.21704 | 12.4835 | 4.718491
2018-03-08 04:35 | 139713.9338 | 2040.0013 | 5 | 16 | 3.668717 | -2.281998 | 2.937198 | 1.293113 | 12.4835 | 4.998318
2018-03-08 04:37 | 139833.9326 | 2160.0001 | 5 | 16 | 3.651483 | -2.281853 | 2.937198 | 1.36916 | 12.4835 | 5.276645
2018-03-08 04:39 | 139953.9338 | 2280.0013 | 5 | 16 | 3.635856 | -2.282087 | 2.937198 | 1.445233 | 12.4835 | 5.553818
2018-03-08 04:41 | 140073.9326 | 2400.0001 | 5 | 16 | 3.621629 | -2.281927 | 2.937198 | 1.521292 | 12.4835 | 5.829818
2018-03-08 04:43 | 140193.9338 | 2520.0013 | 5 | 16 | 3.60695 | -2.28206 | 2.937198 | 1.597375 | 12.4835 | 6.104812
2018-03-08 04:45 | 140313.9334 | 2640.0009 | 5 | 16 | 3.592901 | -2.281988 | 2.937198 | 1.673414 | 12.4835 | 6.378526
2018-03-08 04:47 | 140433.933 | 2760.0005 | 5 | 16 | 3.580798 | -2.282058 | 2.937198 | 1.749504 | 12.4835 | 6.651441
2018-03-08 04:49 | 140553.9326 | 2880.0001 | 5 | 16 | 3.570371 | -2.281879 | 2.937198 | 1.825583 | 12.4835 | 6.923454
2018-03-08 04:51 | 140673.9335 | 3000.001 | 5 | 16 | 3.559821 | -2.282182 | 2.937198 | 1.901648 | 12.4835 | 7.194636
2018-03-08 04:53 | 140793.9326 | 3120.0001 | 5 | 16 | 3.547846 | -2.281848 | 2.937198 | 1.977706 | 12.4835 | 7.464935
2018-03-08 04:55 | 140913.9338 | 3240.0013 | 5 | 16 | 3.537266 | -2.282247 | 2.937198 | 2.053778 | 12.4835 | 7.734416
2018-03-08 04:57 | 141033.9327 | 3360.0002 | 5 | 16 | 3.527147 | -2.282049 | 2.937198 | 2.129822 | 12.4835 | 8.003017
2018-03-08 04:59 | 141153.9338 | 3480.0013 | 5 | 16 | 3.517087 | -2.282144 | 2.937198 | 2.205911 | 12.4835 | 8.271026
2018-03-08 05:01 | 141273.9335 | 3600.001 | 5 | 16 | 3.504492 | -2.282018 | 2.937198 | 2.281948 | 12.4835 | 8.538
2018-03-08 05:03 | 141393.9338 | 3720.0013 | 5 | 16 | 3.490268 | -2.282147 | 2.937198 | 2.358029 | 12.4835 | 8.804073
2018-03-08 05:05 | 141513.9327 | 3840.0002 | 5 | 16 | 3.475906 | -2.282029 | 2.937198 | 2.434085 | 12.4835 | 9.068991
2018-03-08 05:07 | 141633.9331 | 3960.0006 | 5 | 16 | 3.460384 | -2.282119 | 2.937198 | 2.510157 | 12.4835 | 9.332829
2018-03-08 05:09 | 141753.9335 | 4080.001 | 5 | 16 | 3.439623 | -2.281979 | 2.937198 | 2.586231 | 12.4835 | 9.595328
2018-03-08 05:11 | 141873.9331 | 4200.0006 | 5 | 16 | 3.407734 | -2.282141 | 2.937198 | 2.662296 | 12.4835 | 9.855826
2018-03-08 05:13 | 141993.9327 | 4320.0002 | 5 | 16 | 3.364764 | -2.282127 | 2.937198 | 2.738383 | 12.4835 | 10.11357
2018-03-08 05:15 | 142113.9339 | 4440.0014 | 5 | 16 | 3.297741 | -2.281889 | 2.937198 | 2.814444 | 12.4835 | 10.36717
2018-03-08 05:17 | 142233.9327 | 4560.0002 | 5 | 16 | 3.170466 | -2.282053 | 2.937198 | 2.890492 | 12.4835 | 10.61376
2018-03-08 05:19 | 142308.1345 | 4634.202 | 5 | 16 | 2.999979 | -2.282076 | 2.937198 | 2.937505 | 12.4835 | 10.75932
2018-03-08 05:21 | 142428.2 | 120.0014 | 6 | 16 | 3.377106 | 0 | 2.937198 | 2.937558 | 12.4835 | 10.75949
2018-03-08 05:23 | 142548.2 | 240.001 | 6 | 16 | 3.392319 | 0 | 2.937198 | 2.937558 | 12.4835 | 10.75949
2018-03-08 05:24 | 142608.2 | 300.0045 | 6 | 16 | 3.395879 | 0 | 2.937198 | 2.937558 | 12.4835 | 10.75949
2018-03-08 05:24 | 142608.2 | 0.0023 | 7 | 17 | 3.395855 | 0 | 0 | 0 | 0 | 0
2018-03-08 05:26 | 142728.3 | 120.0006 | 2 | 17 | 4.094873 | 4.890011 | 0.1624057 | 0 | 0.6467629 | 0
2018-03-08 05:28 | 142848.3 | 240.0011 | 2 | 17 | 4.128196 | 4.889986 | 0.3254107 | 0 | 1.316765 | 0
2018-03-08 05:30 | 142968.3 | 360.0023 | 2 | 17 | 4.166073 | 4.890072 | 0.4883717 | 0 | 1.992714 | 0
2018-03-08 05:32 | 143088.3 | 480.0011 | 2 | 17 | 4.193568 | 4.890009 | 0.6514188 | 0 | 2.674323 | 0
2018-03-08 05:34 | 143208.3 | 600.0008 | 2 | 17 | 4.200278 | 4.653349 | 0.8113327 | 0 | 3.345856 | 0
2018-03-08 05:36 | 143328.3 | 720.0012 | 2 | 17 | 4.200242 | 4.347338 | 0.9614886 | 0 | 3.976553 | 0
2018-03-08 05:38 | 143448.3 | 840.0007 | 2 | 17 | 4.200312 | 4.025103 | 1.101055 | 0 | 4.562769 | 0
2018-03-08 05:40 | 143568.3 | 960.0009 | 2 | 17 | 4.200252 | 3.734697 | 1.230204 | 0 | 5.10523 | 0
2018-03-08 05:42 | 143688.3 | 1080 | 2 | 17 | 4.200282 | 3.482761 | 1.350426 | 0 | 5.610195 | 0
2018-03-08 05:44 | 143806.8 | 1198.5112 | 2 | 17 | 4.200272 | 3.259981 | 1.461296 | 0 | 6.075876 | 0
2018-03-08 05:46 | 143926.8 | 120.0015 | 3 | 17 | 4.218961 | 3.260004 | 1.56957 | 0 | 6.531557 | 0
2018-03-08 05:48 | 144046.8 | 240.0003 | 3 | 17 | 4.243011 | 3.259937 | 1.678181 | 0 | 6.991062 | 0
2018-03-08 05:50 | 144166.8 | 360.0007 | 3 | 17 | 4.268326 | 3.260014 | 1.786815 | 0 | 7.453363 | 0
2018-03-08 05:52 | 144286.8 | 480.0011 | 3 | 17 | 4.29555 | 3.259972 | 1.895542 | 0 | 7.918908 | 0
2018-03-08 05:54 | 144406.8 | 600.0006 | 3 | 17 | 4.324695 | 3.259954 | 2.004221 | 0 | 8.387296 | 0
2018-03-08 05:56 | 144526.8 | 720.0002 | 3 | 17 | 4.358044 | 3.260117 | 2.112888 | 0 | 8.859003 | 0
2018-03-08 05:58 | 144646.8 | 840.0006 | 3 | 17 | 4.395281 | 3.259838 | 2.221544 | 0 | 9.334545 | 0
2018-03-08 06:00 | 144766.8 | 960.0002 | 3 | 17 | 4.400293 | 2.882124 | 2.324259 | 0 | 9.786485 | 0
2018-03-08 06:02 | 144886.8 | 1080.0006 | 3 | 17 | 4.400295 | 2.542391 | 2.414536 | 0 | 10.18373 | 0
2018-03-08 06:04 | 145006.8 | 1200.0002 | 3 | 17 | 4.400304 | 2.234659 | 2.494072 | 0 | 10.53371 | 0
2018-03-08 06:06 | 145126.8 | 1320.0007 | 3 | 17 | 4.400275 | 1.954457 | 2.563745 | 0 | 10.84029 | 0
2018-03-08 06:08 | 145246.8 | 1440.0002 | 3 | 17 | 4.400255 | 1.722167 | 2.624921 | 0 | 11.10948 | 0
2018-03-08 06:10 | 145366.8 | 1560.0023 | 3 | 17 | 4.400303 | 1.525288 | 2.678884 | 0 | 11.34693 | 0
2018-03-08 06:12 | 145486.8 | 1680.0002 | 3 | 17 | 4.40022 | 1.355567 | 2.726889 | 0 | 11.55816 | 0
2018-03-08 06:14 | 145606.8 | 1800.0014 | 3 | 17 | 4.400261 | 1.201362 | 2.769474 | 0 | 11.74555 | 0
2018-03-08 06:16 | 145726.8 | 1920.0002 | 3 | 17 | 4.400217 | 1.065997 | 2.807184 | 0 | 11.91148 | 0
2018-03-08 06:18 | 145846.8 | 2040.0014 | 3 | 17 | 4.40022 | 0.953723 | 2.840796 | 0 | 12.05938 | 0
2018-03-08 06:20 | 145966.8 | 2160.0002 | 3 | 17 | 4.400207 | 0.8580008 | 2.870944 | 0 | 12.19204 | 0
2018-03-08 06:22 | 146086.8 | 2280.0014 | 3 | 17 | 4.400217 | 0.7732868 | 2.898108 | 0 | 12.31157 | 0
2018-03-08 06:24 | 146206.8 | 2400.001 | 3 | 17 | 4.400193 | 0.6921291 | 2.922497 | 0 | 12.41889 | 0
2018-03-08 06:25 | 146276.8 | 2470.0483 | 3 | 17 | 4.400213 | 0.6519995 | 2.935568 | 0 | 12.4764 | 0
2018-03-08 06:27 | 146396.9 | 120.0005 | 4 | 17 | 4.330079 | 0 | 2.935568 | 0 | 12.4764 | 0
2018-03-08 06:29 | 146516.9 | 240 | 4 | 17 | 4.324321 | 0 | 2.935568 | 0 | 12.4764 | 0
2018-03-08 06:30 | 146576.9 | 300.0036 | 4 | 17 | 4.322653 | 0 | 2.935568 | 0 | 12.4764 | 0
2018-03-08 06:32 | 146697 | 120.0006 | 5 | 17 | 4.072213 | -2.281977 | 2.935568 | 0.07605194 | 12.4764 | 0.3122463
2018-03-08 06:34 | 146817 | 240.0007 | 5 | 17 | 4.036733 | -2.281892 | 2.935568 | 0.1521228 | 12.4764 | 0.6206102
2018-03-08 06:36 | 146937 | 360.0006 | 5 | 17 | 4.006353 | -2.281898 | 2.935568 | 0.2281869 | 12.4764 | 0.9264903
2018-03-08 06:38 | 147057 | 480.001 | 5 | 17 | 3.97787 | -2.282056 | 2.935568 | 0.3042064 | 12.4764 | 1.229955
2018-03-08 06:40 | 147177 | 600.0014 | 5 | 17 | 3.949493 | -2.281876 | 2.935568 | 0.3803302 | 12.4764 | 1.531689
2018-03-08 06:42 | 147297 | 720.001 | 5 | 17 | 3.91965 | -2.282071 | 2.935568 | 0.4563785 | 12.4764 | 1.830903
2018-03-08 06:44 | 147417 | 840.0006 | 5 | 17 | 3.892105 | -2.282043 | 2.935568 | 0.5324364 | 12.4764 | 2.127962
2018-03-08 06:46 | 147537 | 960.001 | 5 | 17 | 3.866004 | -2.282056 | 2.935568 | 0.6085222 | 12.4764 | 2.423093
2018-03-08 06:48 | 147657 | 1080.0006 | 5 | 17 | 3.8406 | -2.282035 | 2.935568 | 0.6845879 | 12.4764 | 2.716207
2018-03-08 06:50 | 147777 | 1200.0003 | 5 | 17 | 3.813763 | -2.281985 | 2.935568 | 0.7606561 | 12.4764 | 3.007343
2018-03-08 06:52 | 147897 | 1320.0014 | 5 | 17 | 3.788095 | -2.282036 | 2.935568 | 0.8367146 | 12.4764 | 3.296409
2018-03-08 06:54 | 148017 | 1440.0003 | 5 | 17 | 3.765777 | -2.282054 | 2.935568 | 0.9127756 | 12.4764 | 3.583675
2018-03-08 06:56 | 148137 | 1560.0006 | 5 | 17 | 3.745657 | -2.282107 | 2.935568 | 0.9888468 | 12.4764 | 3.869362
2018-03-08 06:58 | 148257 | 1680.001 | 5 | 17 | 3.725732 | -2.282078 | 2.935568 | 1.064891 | 12.4764 | 4.153442
2018-03-08 07:00 | 148377 | 1800.0014 | 5 | 17 | 3.704854 | -2.282085 | 2.935568 | 1.140989 | 12.4764 | 4.436167
2018-03-08 07:02 | 148497 | 1920.0003 | 5 | 17 | 3.685942 | -2.281995 | 2.935568 | 1.216985 | 12.4764 | 4.716993
2018-03-08 07:04 | 148617 | 2040.0006 | 5 | 17 | 3.668545 | -2.282035 | 2.935568 | 1.293122 | 12.4764 | 4.996957
2018-03-08 07:06 | 148737 | 2160.001 | 5 | 17 | 3.652399 | -2.282067 | 2.935568 | 1.369186 | 12.4764 | 5.275388
2018-03-08 07:08 | 148857 | 2280.0006 | 5 | 17 | 3.635811 | -2.282182 | 2.935568 | 1.445266 | 12.4764 | 5.552639
2018-03-08 07:10 | 148977 | 2400.0003 | 5 | 17 | 3.619766 | -2.282023 | 2.935568 | 1.52133 | 12.4764 | 5.828567
2018-03-08 07:12 | 149097 | 2520.0014 | 5 | 17 | 3.605909 | -2.282022 | 2.935568 | 1.597378 | 12.4764 | 6.103304
2018-03-08 07:14 | 149217 | 2640.0003 | 5 | 17 | 3.593749 | -2.282061 | 2.935568 | 1.673437 | 12.4764 | 6.377093
2018-03-08 07:16 | 149337 | 2760.0006 | 5 | 17 | 3.582016 | -2.281882 | 2.935568 | 1.749522 | 12.4764 | 6.650078
2018-03-08 07:18 | 149457 | 2880.0011 | 5 | 17 | 3.569256 | -2.282175 | 2.935568 | 1.825598 | 12.4764 | 6.922095
2018-03-08 07:20 | 149577 | 3000.0006 | 5 | 17 | 3.558379 | -2.282071 | 2.935568 | 1.901661 | 12.4764 | 7.19316
2018-03-08 07:22 | 149697 | 3120.0003 | 5 | 17 | 3.54831 | -2.28201 | 2.935568 | 1.97771 | 12.4764 | 7.463386
2018-03-08 07:24 | 149817 | 3240.0014 | 5 | 17 | 3.538946 | -2.282085 | 2.935568 | 2.053779 | 12.4764 | 7.732953
2018-03-08 07:26 | 149937 | 3360.0011 | 5 | 17 | 3.527698 | -2.281767 | 2.935568 | 2.129863 | 12.4764 | 8.001802
2018-03-08 07:28 | 150057 | 3480.0007 | 5 | 17 | 3.515261 | -2.282026 | 2.935568 | 2.205922 | 12.4764 | 8.269627
2018-03-08 07:30 | 150177 | 3600.001 | 5 | 17 | 3.503759 | -2.282134 | 2.935568 | 2.281966 | 12.4764 | 8.536507
2018-03-08 07:32 | 150297 | 3720.0007 | 5 | 17 | 3.492076 | -2.282116 | 2.935568 | 2.35806 | 12.4764 | 8.802676
2018-03-08 07:34 | 150417 | 3840.0003 | 5 | 17 | 3.478071 | -2.281988 | 2.935568 | 2.434111 | 12.4764 | 9.067737
2018-03-08 07:36 | 150537 | 3960.0015 | 5 | 17 | 3.458985 | -2.281781 | 2.935568 | 2.510171 | 12.4764 | 9.331575
2018-03-08 07:38 | 150657 | 4080.0004 | 5 | 17 | 3.437348 | -2.28213 | 2.935568 | 2.58626 | 12.4764 | 9.59397
2018-03-08 07:40 | 150777 | 4200.0015 | 5 | 17 | 3.409009 | -2.282105 | 2.935568 | 2.662316 | 12.4764 | 9.854383
2018-03-08 07:42 | 150897 | 4320.0003 | 5 | 17 | 3.367741 | -2.282162 | 2.935568 | 2.738386 | 12.4764 | 10.11227
2018-03-08 07:44 | 151017 | 4440.0014 | 5 | 17 | 3.297733 | -2.282018 | 2.935568 | 2.814467 | 12.4764 | 10.36609
2018-03-08 07:46 | 151137 | 4560.001 | 5 | 17 | 3.161602 | -2.282096 | 2.935568 | 2.89053 | 12.4764 | 10.61237
2018-03-08 07:47 | 151206.4 | 4629.4522 | 5 | 17 | 2.999993 | -2.282117 | 2.935568 | 2.934538 | 12.4764 | 10.74837
2018-03-08 07:49 | 151326.4 | 120.0015 | 6 | 17 | 3.378951 | 0 | 2.935568 | 2.934538 | 12.4764 | 10.74837
2018-03-08 07:51 | 151446.4 | 240.0002 | 6 | 17 | 3.394209 | 0 | 2.935568 | 2.934538 | 12.4764 | 10.74837
2018-03-08 07:52 | 151506.4 | 300.0046 | 6 | 17 | 3.397817 | 0 | 2.935568 | 2.934538 | 12.4764 | 10.74837
2018-03-08 07:52 | 151506.5 | 0.0023 | 7 | 18 | 3.397814 | 0 | 0 | 0 | 0 | 0
2018-03-08 07:54 | 151626.6 | 120.0014 | 2 | 18 | 4.096243 | 4.890085 | 0.1624954 | 0 | 0.6471383 | 0
2018-03-08 07:56 | 151746.6 | 240.0011 | 2 | 18 | 4.129341 | 4.89006 | 0.3254722 | 0 | 1.317283 | 0
2018-03-08 07:58 | 151866.6 | 360.0007 | 2 | 18 | 4.16355 | 4.890085 | 0.4883602 | 0 | 1.992815 | 0
2018-03-08 08:00 | 151986.6 | 480.0003 | 2 | 18 | 4.189734 | 4.890072 | 0.6513285 | 0 | 2.673516 | 0
2018-03-08 08:02 | 152106.6 | 600.0008 | 2 | 18 | 4.200255 | 4.668526 | 0.8121562 | 0 | 3.348671 | 0
2018-03-08 08:04 | 152226.6 | 720.0012 | 2 | 18 | 4.200293 | 4.331003 | 0.9621431 | 0 | 3.978659 | 0
2018-03-08 08:06 | 152346.6 | 840.0024 | 2 | 18 | 4.200226 | 4.033129 | 1.101426 | 0 | 4.563686 | 0
2018-03-08 08:08 | 152466.6 | 960.0012 | 2 | 18 | 4.200267 | 3.766993 | 1.231385 | 0 | 5.109549 | 0
2018-03-08 08:10 | 152586.6 | 1080.0016 | 2 | 18 | 4.20029 | 3.510361 | 1.352688 | 0 | 5.619052 | 0
2018-03-08 08:12 | 152699.1 | 1192.5325 | 2 | 18 | 4.200265 | 3.259989 | 1.458505 | 0 | 6.063512 | 0
2018-03-08 08:14 | 152819.1 | 120.0006 | 3 | 18 | 4.219541 | 3.260092 | 1.566788 | 0 | 6.519292 | 0
2018-03-08 08:16 | 152939.1 | 240.0018 | 3 | 18 | 4.241705 | 3.260054 | 1.675446 | 0 | 6.978967 | 0
2018-03-08 08:18 | 153059.1 | 360.0006 | 3 | 18 | 4.265411 | 3.260052 | 1.784079 | 0 | 7.441013 | 0
2018-03-08 08:20 | 153179.1 | 480.001 | 3 | 18 | 4.293601 | 3.260004 | 1.892795 | 0 | 7.906216 | 0
2018-03-08 08:22 | 153299.1 | 600.0005 | 3 | 18 | 4.325181 | 3.259987 | 2.001458 | 0 | 8.374483 | 0
2018-03-08 08:24 | 153419.1 | 720.0002 | 3 | 18 | 4.357968 | 3.259972 | 2.110118 | 0 | 8.846218 | 0
2018-03-08 08:26 | 153539.1 | 840.0005 | 3 | 18 | 4.392843 | 3.26001 | 2.218773 | 0 | 9.321621 | 0
2018-03-08 08:28 | 153659.1 | 960.0002 | 3 | 18 | 4.400306 | 2.907661 | 2.322427 | 0 | 9.777644 | 0
2018-03-08 08:30 | 153779.1 | 1080.0013 | 3 | 18 | 4.400293 | 2.53961 | 2.413095 | 0 | 10.17661 | 0
2018-03-08 08:32 | 153899.1 | 1200.0001 | 3 | 18 | 4.400267 | 2.228548 | 2.492391 | 0 | 10.52554 | 0
2018-03-08 08:34 | 154019.1 | 1320.0005 | 3 | 18 | 4.400271 | 1.963713 | 2.562138 | 0 | 10.83244 | 0
2018-03-08 08:36 | 154139.1 | 1440.0009 | 3 | 18 | 4.400236 | 1.736825 | 2.623759 | 0 | 11.10359 | 0
2018-03-08 08:38 | 154259.1 | 1560.0005 | 3 | 18 | 4.400247 | 1.531789 | 2.678183 | 0 | 11.34307 | 0
2018-03-08 08:40 | 154379.1 | 1680.0002 | 3 | 18 | 4.400239 | 1.34969 | 2.726091 | 0 | 11.55387 | 0
2018-03-08 08:42 | 154499.1 | 1800.0014 | 3 | 18 | 4.400226 | 1.198926 | 2.768526 | 0 | 11.7406 | 0
2018-03-08 08:44 | 154619.1 | 1920.0009 | 3 | 18 | 4.400274 | 1.073246 | 2.806313 | 0 | 11.90687 | 0
2018-03-08 08:46 | 154739.1 | 2040.0005 | 3 | 18 | 4.400197 | 0.9597797 | 2.840161 | 0 | 12.05581 | 0
2018-03-08 08:48 | 154859.1 | 2160.0009 | 3 | 18 | 4.400198 | 0.8555527 | 2.87041 | 0 | 12.18891 | 0
2018-03-08 08:50 | 154979.1 | 2280.0014 | 3 | 18 | 4.400217 | 0.7682571 | 2.897421 | 0 | 12.30776 | 0
2018-03-08 08:52 | 155099.1 | 2400.0002 | 3 | 18 | 4.400186 | 0.6927366 | 2.921741 | 0 | 12.41478 | 0
2018-03-08 08:53 | 155176.3 | 2477.2573 | 3 | 18 | 4.400221 | 0.6519938 | 2.936163 | 0 | 12.47824 | 0
2018-03-08 08:55 | 155296.4 | 120.0005 | 4 | 18 | 4.330432 | 0 | 2.936163 | 0 | 12.47824 | 0
2018-03-08 08:57 | 155416.4 | 240.0001 | 4 | 18 | 4.324718 | 0 | 2.936163 | 0 | 12.47824 | 0
2018-03-08 08:58 | 155476.4 | 300.0045 | 4 | 18 | 4.323088 | 0 | 2.936163 | 0 | 12.47824 | 0
2018-03-08 09:00 | 155596.5 | 120.0006 | 5 | 18 | 4.072055 | -2.28202 | 2.936163 | 0.07604324 | 12.47824 | 0.31217
2018-03-08 09:02 | 155716.5 | 240.0003 | 5 | 18 | 4.038435 | -2.281963 | 2.936163 | 0.1521262 | 12.47824 | 0.6206447
2018-03-08 09:04 | 155836.5 | 360.0006 | 5 | 18 | 4.008339 | -2.282051 | 2.936163 | 0.2282016 | 12.47824 | 0.9267221
2018-03-08 09:06 | 155956.5 | 480.0002 | 5 | 18 | 3.977328 | -2.282173 | 2.936163 | 0.3042569 | 12.47824 | 1.230404
2018-03-08 09:08 | 156076.5 | 600.0006 | 5 | 18 | 3.948244 | -2.281792 | 2.936163 | 0.3803278 | 12.47824 | 1.531845
2018-03-08 09:10 | 156196.5 | 720.0003 | 5 | 18 | 3.920277 | -2.282087 | 2.936163 | 0.4563922 | 12.47824 | 1.831094
2018-03-08 09:12 | 156316.5 | 840.0014 | 5 | 18 | 3.894 | -2.281905 | 2.936163 | 0.532464 | 12.47824 | 2.128316
2018-03-08 09:14 | 156436.5 | 960.0002 | 5 | 18 | 3.867203 | -2.282023 | 2.936163 | 0.6085224 | 12.47824 | 2.423479
2018-03-08 09:16 | 156556.5 | 1080.0006 | 5 | 18 | 3.839568 | -2.282154 | 2.936163 | 0.6845916 | 12.47824 | 2.716594
2018-03-08 09:18 | 156676.5 | 1200.0011 | 5 | 18 | 3.813282 | -2.282085 | 2.936163 | 0.760664 | 12.47824 | 3.007671
2018-03-08 09:20 | 156796.5 | 1320.0006 | 5 | 18 | 3.789476 | -2.282042 | 2.936163 | 0.8367155 | 12.47824 | 3.296747
2018-03-08 09:22 | 156916.5 | 1440.0011 | 5 | 18 | 3.767565 | -2.282071 | 2.936163 | 0.9127989 | 12.47824 | 3.584223
2018-03-08 09:24 | 157036.5 | 1560.0014 | 5 | 18 | 3.745121 | -2.282004 | 2.936163 | 0.9888567 | 12.47824 | 3.869927
2018-03-08 09:26 | 157156.5 | 1680.0011 | 5 | 18 | 3.724511 | -2.281817 | 2.936163 | 1.064933 | 12.47824 | 4.154042
2018-03-08 09:28 | 157276.5 | 1800.0014 | 5 | 18 | 3.705214 | -2.281977 | 2.936163 | 1.140944 | 12.47824 | 4.436404
2018-03-08 09:30 | 157396.5 | 1920.0011 | 5 | 18 | 3.687487 | -2.281698 | 2.936163 | 1.216995 | 12.47824 | 4.717515
2018-03-08 09:32 | 157516.5 | 2040.0006 | 5 | 18 | 3.669128 | -2.282175 | 2.936163 | 1.293135 | 12.47824 | 4.997589
2018-03-08 09:34 | 157636.5 | 2160.0011 | 5 | 18 | 3.650898 | -2.28206 | 2.936163 | 1.369187 | 12.47824 | 5.275926
2018-03-08 09:36 | 157756.5 | 2280.0014 | 5 | 18 | 3.63484 | -2.281985 | 2.936163 | 1.445247 | 12.47824 | 5.55299
2018-03-08 09:38 | 157876.5 | 2400.0003 | 5 | 18 | 3.620532 | -2.28202 | 2.936163 | 1.521341 | 12.47824 | 5.829021
2018-03-08 09:40 | 157996.5 | 2520.0014 | 5 | 18 | 3.606989 | -2.281981 | 2.936163 | 1.597386 | 12.47824 | 6.103828
2018-03-08 09:42 | 158116.5 | 2640.0002 | 5 | 18 | 3.592628 | -2.282117 | 2.936163 | 1.673468 | 12.47824 | 6.377714
2018-03-08 09:44 | 158236.5 | 2760.0014 | 5 | 18 | 3.580068 | -2.28213 | 2.936163 | 1.749543 | 12.47824 | 6.650533
2018-03-08 09:46 | 158356.5 | 2880.0011 | 5 | 18 | 3.568913 | -2.282085 | 2.936163 | 1.825589 | 12.47824 | 6.922353
2018-03-08 09:48 | 158476.5 | 3000.0006 | 5 | 18 | 3.559193 | -2.282051 | 2.936163 | 1.901666 | 12.47824 | 7.193497
2018-03-08 09:50 | 158596.5 | 3120.0011 | 5 | 18 | 3.548389 | -2.281829 | 2.936163 | 1.977726 | 12.47824 | 7.463815
2018-03-08 09:52 | 158716.5 | 3240.0014 | 5 | 18 | 3.536623 | -2.282061 | 2.936163 | 2.053782 | 12.47824 | 7.733232
2018-03-08 09:54 | 158836.5 | 3360.0011 | 5 | 18 | 3.525877 | -2.282211 | 2.936163 | 2.129825 | 12.47824 | 8.001757
2018-03-08 09:56 | 158956.5 | 3480.0006 | 5 | 18 | 3.515605 | -2.282028 | 2.936163 | 2.205892 | 12.47824 | 8.269562
2018-03-08 09:58 | 159076.5 | 3600.0003 | 5 | 18 | 3.504432 | -2.282092 | 2.936163 | 2.28194 | 12.47824 | 8.536506
2018-03-08 10:00 | 159196.5 | 3720.0014 | 5 | 18 | 3.489731 | -2.2819 | 2.936163 | 2.358068 | 12.47824 | 8.80276
2018-03-08 10:02 | 159316.5 | 3840.002 | 5 | 18 | 3.474792 | -2.282087 | 2.936163 | 2.434129 | 12.47824 | 9.067629
2018-03-08 10:04 | 159436.5 | 3960.0014 | 5 | 18 | 3.45816 | -2.282101 | 2.936163 | 2.510204 | 12.47824 | 9.331361
2018-03-08 10:06 | 159556.5 | 4080.0011 | 5 | 18 | 3.438567 | -2.282107 | 2.936163 | 2.586244 | 12.47824 | 9.593613
2018-03-08 10:08 | 159676.5 | 4200.0023 | 5 | 18 | 3.409174 | -2.282074 | 2.936163 | 2.662344 | 12.47824 | 9.85425
2018-03-08 10:10 | 159796.5 | 4320.0003 | 5 | 18 | 3.364084 | -2.281937 | 2.936163 | 2.738376 | 12.47824 | 10.11184
2018-03-08 10:12 | 159916.5 | 4440.0007 | 5 | 18 | 3.295325 | -2.282152 | 2.936163 | 2.814456 | 12.47824 | 10.3654
2018-03-08 10:14 | 160036.5 | 4560.0012 | 5 | 18 | 3.165318 | -2.281857 | 2.936163 | 2.890546 | 12.47824 | 10.61181
2018-03-08 10:15 | 160108.5 | 4632.018 | 5 | 18 | 2.999997 | -2.281986 | 2.936163 | 2.936197 | 12.47824 | 10.753
2018-03-08 10:17 | 160228.5443 | 120.0007 | 6 | 18 | 3.376996 | 0 | 2.936163 | 2.936197 | 12.47824 | 10.753
2018-03-08 10:19 | 160348.5446 | 240.001 | 6 | 18 | 3.392277 | 0 | 2.936163 | 2.936197 | 12.47824 | 10.753
2018-03-08 10:20 | 160408.5482 | 300.0046 | 6 | 18 | 3.395854 | 0 | 2.936163 | 2.936197 | 12.47824 | 10.753
2018-03-08 10:20 | 160408.6 | 0.0024 | 7 | 19 | 3.395752 | 0 | 0 | 0 | 0 | 0
2018-03-08 10:22 | 160528.6 | 120.0007 | 2 | 19 | 4.096669 | 4.890062 | 0.162388 | 0 | 0.6468638 | 0
2018-03-08 10:24 | 160648.6 | 240.0006 | 2 | 19 | 4.128278 | 4.890072 | 0.3254283 | 0 | 1.31717 | 0
2018-03-08 10:26 | 160768.6 | 360.0007 | 2 | 19 | 4.164157 | 4.890087 | 0.488418 | 0 | 1.993025 | 0
2018-03-08 10:28 | 160888.6 | 480.0011 | 2 | 19 | 4.193448 | 4.890041 | 0.6514316 | 0 | 2.674364 | 0
2018-03-08 10:30 | 161008.6 | 600.0008 | 2 | 19 | 4.200267 | 4.645937 | 0.8113469 | 0 | 3.345899 | 0
2018-03-08 10:32 | 161128.6 | 720.0004 | 2 | 19 | 4.200252 | 4.345011 | 0.9610949 | 0 | 3.974882 | 0
2018-03-08 10:34 | 161248.6 | 840.0015 | 2 | 19 | 4.20026 | 4.045374 | 1.10094 | 0 | 4.56227 | 0
2018-03-08 10:36 | 161368.6 | 960.001 | 2 | 19 | 4.200285 | 3.740807 | 1.230633 | 0 | 5.107019 | 0
2018-03-08 10:38 | 161488.6 | 1080.0015 | 2 | 19 | 4.200276 | 3.48193 | 1.350899 | 0 | 5.612167 | 0
2018-03-08 10:40 | 161601.8 | 1193.1357 | 2 | 19 | 4.200275 | 3.259993 | 1.456838 | 0 | 6.057135 | 0
2018-03-08 10:42 | 161721.8 | 120.0014 | 3 | 19 | 4.217968 | 3.260048 | 1.565148 | 0 | 6.512917 | 0
2018-03-08 10:44 | 161841.8 | 240.0002 | 3 | 19 | 4.240531 | 3.260075 | 1.673805 | 0 | 6.972415 | 0
2018-03-08 10:46 | 161961.8 | 360.0006 | 3 | 19 | 4.266384 | 3.260015 | 1.782475 | 0 | 7.434636 | 0
2018-03-08 10:48 | 162081.8 | 480.0002 | 3 | 19 | 4.293944 | 3.259943 | 1.891163 | 0 | 7.899813 | 0
2018-03-08 10:50 | 162201.8 | 600.0013 | 3 | 19 | 4.323294 | 3.259968 | 1.999831 | 0 | 8.368015 | 0
2018-03-08 10:52 | 162321.8 | 720.001 | 3 | 19 | 4.355406 | 3.260029 | 2.108482 | 0 | 8.839451 | 0
2018-03-08 10:54 | 162441.8 | 840.0005 | 3 | 19 | 4.392563 | 3.260054 | 2.217152 | 0 | 9.314723 | 0
2018-03-08 10:56 | 162561.8 | 960.0001 | 3 | 19 | 4.400295 | 2.900049 | 2.320581 | 0 | 9.769758 | 0
2018-03-08 10:58 | 162681.8 | 1080.0013 | 3 | 19 | 4.400264 | 2.551889 | 2.411249 | 0 | 10.16872 | 0
2018-03-08 11:00 | 162801.8 | 1200.001 | 3 | 19 | 4.400249 | 2.250395 | 2.491292 | 0 | 10.52094 | 0
2018-03-08 11:02 | 162921.8 | 1320.0005 | 3 | 19 | 4.40027 | 1.976888 | 2.561674 | 0 | 10.83063 | 0
2018-03-08 11:04 | 163041.8 | 1440.0009 | 3 | 19 | 4.400293 | 1.732327 | 2.623342 | 0 | 11.10199 | 0
2018-03-08 11:06 | 163161.8 | 1560.0005 | 3 | 19 | 4.400244 | 1.52986 | 2.677594 | 0 | 11.34071 | 0
2018-03-08 11:08 | 163281.8 | 1680.0002 | 3 | 19 | 4.40023 | 1.358596 | 2.72567 | 0 | 11.55226 | 0
2018-03-08 11:10 | 163401.8 | 1800.0022 | 3 | 19 | 4.400164 | 1.208953 | 2.768433 | 0 | 11.74042 | 0
2018-03-08 11:12 | 163521.8 | 1920.0002 | 3 | 19 | 4.400224 | 1.071999 | 2.806444 | 0 | 11.90768 | 0
2018-03-08 11:14 | 163641.8 | 2040.0005 | 3 | 19 | 4.400239 | 0.9561872 | 2.840178 | 0 | 12.05612 | 0
2018-03-08 11:16 | 163761.8 | 2160.0009 | 3 | 19 | 4.400203 | 0.857585 | 2.870361 | 0 | 12.18893 | 0
2018-03-08 11:18 | 163881.8 | 2280.0013 | 3 | 19 | 4.400173 | 0.7738075 | 2.897529 | 0 | 12.30848 | 0
2018-03-08 11:20 | 164001.8 | 2400.0001 | 3 | 19 | 4.400224 | 0.6980848 | 2.922058 | 0 | 12.41641 | 0
2018-03-08 11:21 | 164076.9 | 2475.1637 | 3 | 19 | 4.400219 | 0.6519938 | 2.936139 | 0 | 12.47837 | 0
2018-03-08 11:23 | 164197 | 120.0005 | 4 | 19 | 4.330369 | 0 | 2.936139 | 0 | 12.47837 | 0
2018-03-08 11:25 | 164317 | 240.0018 | 4 | 19 | 4.324673 | 0 | 2.936139 | 0 | 12.47837 | 0
2018-03-08 11:26 | 164377 | 300.0021 | 4 | 19 | 4.323019 | 0 | 2.936139 | 0 | 12.47837 | 0
2018-03-08 11:28 | 164497.1 | 120.0014 | 5 | 19 | 4.073922 | -2.281972 | 2.936139 | 0.07604448 | 12.47837 | 0.3122903
2018-03-08 11:30 | 164617.1 | 240.0002 | 5 | 19 | 4.038091 | -2.282008 | 2.936139 | 0.1521262 | 12.47837 | 0.6208411
2018-03-08 11:32 | 164737.1 | 360.0014 | 5 | 19 | 4.007093 | -2.281975 | 2.936139 | 0.22819 | 12.47837 | 0.9267945
2018-03-08 11:34 | 164857.1 | 480.001 | 5 | 19 | 3.977871 | -2.281997 | 2.936139 | 0.3042579 | 12.47837 | 1.230485
2018-03-08 11:36 | 164977.1 | 600.0015 | 5 | 19 | 3.950095 | -2.282084 | 2.936139 | 0.3803162 | 12.47837 | 1.531978
2018-03-08 15:00 | 165272.8 | 895.707884 | 5 | 19 | 3.877367 | -2.28198 | 2.936139 | 0.4563688 | 12.47837 | 1.829534
2018-03-08 15:02 | 165392.8 | 1015.707584 | 5 | 19 | 3.848081 | -2.282022 | 2.936139 | 0.5324402 | 12.47837 | 2.123309
2018-03-08 15:04 | 165512.8 | 1135.707884 | 5 | 19 | 3.823322 | -2.282063 | 2.936139 | 0.6085036 | 12.47837 | 2.415062
2018-03-08 15:06 | 165632.8 | 1255.707484 | 5 | 19 | 3.798042 | -2.282001 | 2.936139 | 0.684571 | 12.47837 | 2.704934
2018-03-08 15:08 | 165752.8 | 1375.708684 | 5 | 19 | 3.773307 | -2.281983 | 2.936139 | 0.7606426 | 12.47837 | 2.992894
2018-03-08 15:10 | 165872.8 | 1495.708284 | 5 | 19 | 3.751882 | -2.282029 | 2.936139 | 0.8367105 | 12.47837 | 3.279094
2018-03-08 15:12 | 165992.8 | 1615.708684 | 5 | 19 | 3.732044 | -2.282029 | 2.936139 | 0.9127738 | 12.47837 | 3.563708
2018-03-08 15:14 | 166112.8 | 1735.708384 | 5 | 19 | 3.713251 | -2.282035 | 2.936139 | 0.988843 | 12.47837 | 3.846891
2018-03-08 15:16 | 166232.8 | 1855.707884 | 5 | 19 | 3.693581 | -2.282107 | 2.936139 | 1.064896 | 12.47837 | 4.128558
2018-03-08 15:18 | 166352.8 | 1975.707484 | 5 | 19 | 3.674819 | -2.282069 | 2.936139 | 1.140959 | 12.47837 | 4.408771
2018-03-08 15:20 | 166472.8 | 2095.707484 | 5 | 19 | 3.657764 | -2.282031 | 2.936139 | 1.217021 | 12.47837 | 4.687632
2018-03-08 15:22 | 166592.8 | 2215.708284 | 5 | 19 | 3.64242 | -2.282046 | 2.936139 | 1.29311 | 12.47837 | 4.965353
2018-03-08 15:24 | 166712.8 | 2335.707884 | 5 | 19 | 3.62711 | -2.282011 | 2.936139 | 1.369172 | 12.47837 | 5.241827
2018-03-08 15:26 | 166832.8 | 2455.707484 | 5 | 19 | 3.611312 | -2.281939 | 2.936139 | 1.445233 | 12.47837 | 5.517097
2018-03-08 15:28 | 166952.8 | 2575.707884 | 5 | 19 | 3.597879 | -2.282035 | 2.936139 | 1.521293 | 12.47837 | 5.791249
2018-03-08 15:30 | 167072.8 | 2695.708284 | 5 | 19 | 3.585908 | -2.282281 | 2.936139 | 1.597376 | 12.47837 | 6.06452
2018-03-08 15:32 | 167192.8 | 2815.707884 | 5 | 19 | 3.57512 | -2.28217 | 2.936139 | 1.673434 | 12.47837 | 6.336854
2018-03-08 15:34 | 167312.8 | 2935.707484 | 5 | 19 | 3.563297 | -2.282085 | 2.936139 | 1.749499 | 12.47837 | 6.608358
2018-03-08 15:36 | 167432.8 | 3055.708784 | 5 | 19 | 3.552123 | -2.282101 | 2.936139 | 1.825558 | 12.47837 | 6.878938
2018-03-08 15:38 | 167552.8 | 3175.708384 | 5 | 19 | 3.541999 | -2.281965 | 2.936139 | 1.901635 | 12.47837 | 7.148786
2018-03-08 15:40 | 167672.8 | 3295.707884 | 5 | 19 | 3.532732 | -2.282049 | 2.936139 | 1.977708 | 12.47837 | 7.417881
2018-03-08 15:42 | 167792.8 | 3415.708284 | 5 | 19 | 3.522015 | -2.28196 | 2.936139 | 2.053763 | 12.47837 | 7.686168
2018-03-08 15:44 | 167912.8 | 3535.707884 | 5 | 19 | 3.509051 | -2.281947 | 2.936139 | 2.129833 | 12.47837 | 7.953595
2018-03-08 15:46 | 168032.8 | 3655.708484 | 5 | 19 | 3.496816 | -2.282094 | 2.936139 | 2.205898 | 12.47837 | 8.220049
2018-03-08 15:48 | 168152.8 | 3775.708784 | 5 | 19 | 3.483946 | -2.281959 | 2.936139 | 2.281939 | 12.47837 | 8.485462
2018-03-08 15:50 | 168272.8 | 3895.708484 | 5 | 19 | 3.469611 | -2.281821 | 2.936139 | 2.358031 | 12.47837 | 8.750044
2018-03-08 15:52 | 168392.8 | 4015.707984 | 5 | 19 | 3.449698 | -2.282048 | 2.936139 | 2.434108 | 12.47837 | 9.013292
2018-03-08 15:54 | 168512.8 | 4135.707684 | 5 | 19 | 3.424143 | -2.282056 | 2.936139 | 2.51018 | 12.47837 | 9.274769
2018-03-08 15:56 | 168632.8 | 4255.707884 | 5 | 19 | 3.389942 | -2.281781 | 2.936139 | 2.586183 | 12.47837 | 9.533799
2018-03-08 15:58 | 168752.8 | 4375.708284 | 5 | 19 | 3.339281 | -2.282117 | 2.936139 | 2.662309 | 12.47837 | 9.790076
2018-03-08 16:00 | 168872.8 | 4495.707784 | 5 | 19 | 3.248711 | -2.282116 | 2.936139 | 2.738378 | 12.47837 | 10.04102
2018-03-08 16:02 | 168992.8 | 4615.708384 | 5 | 19 | 3.040649 | -2.282044 | 2.936139 | 2.814403 | 12.47837 | 10.28138
2018-03-08 16:02 | 169005.8 | 4628.682384 | 5 | 19 | 2.999992 | -2.281792 | 2.936139 | 2.822663 | 12.47837 | 10.30633
2018-03-08 16:04 | 169125.8 | 120.0023 | 6 | 19 | 3.377758 | 0 | 2.936139 | 2.822663 | 12.47837 | 10.30633
2018-03-08 16:06 | 169245.8 | 240.0002 | 6 | 19 | 3.393065 | 0 | 2.936139 | 2.822663 | 12.47837 | 10.30633
2018-03-08 16:07 | 169305.8 | 300.0014 | 6 | 19 | 3.396643 | 0 | 2.936139 | 2.822663 | 12.47837 | 10.30633
2018-03-08 16:07 | 169305.8 | 0.0024 | 7 | 20 | 3.396868 | 0 | 0 | 0 | 0 | 0
2018-03-08 16:09 | 169425.9 | 120.0008 | 2 | 20 | 4.096176 | 4.889933 | 0.162474 | 0 | 0.6470634 | 0
2018-03-08 16:11 | 169545.9 | 240.0003 | 2 | 20 | 4.132015 | 4.890049 | 0.3253598 | 0 | 1.317063 | 0
2018-03-08 16:13 | 169665.9 | 360.0016 | 2 | 20 | 4.166888 | 4.889978 | 0.4884085 | 0 | 1.993765 | 0
2018-03-08 16:15 | 169785.9 | 480.0003 | 2 | 20 | 4.193704 | 4.889973 | 0.6513914 | 0 | 2.675175 | 0
2018-03-08 16:17 | 169905.9 | 600.0008 | 2 | 20 | 4.200291 | 4.654125 | 0.8115968 | 0 | 3.347931 | 0
2018-03-08 16:19 | 170025.9 | 720.0019 | 2 | 20 | 4.200264 | 4.312836 | 0.9611309 | 0 | 3.976016 | 0
2018-03-08 16:21 | 170145.9 | 840.0016 | 2 | 20 | 4.200251 | 4.001869 | 1.099496 | 0 | 4.557186 | 0
2018-03-08 16:23 | 170265.9 | 960.0012 | 2 | 20 | 4.200286 | 3.728765 | 1.228278 | 0 | 5.098105 | 0
2018-03-08 16:25 | 170385.9 | 1080.0008 | 2 | 20 | 4.200249 | 3.489819 | 1.348465 | 0 | 5.602924 | 0
2018-03-08 16:27 | 170502.4 | 1196.5294 | 2 | 20 | 4.20027 | 3.259996 | 1.457786 | 0 | 6.0621 | 0
2018-03-08 16:29 | 170622.4 | 120.0014 | 3 | 20 | 4.220704 | 3.26 | 1.566027 | 0 | 6.517748 | 0
2018-03-08 16:31 | 170742.4 | 240.0002 | 3 | 20 | 4.243446 | 3.259954 | 1.674731 | 0 | 6.977774 | 0
2018-03-08 16:33 | 170862.4 | 360.0014 | 3 | 20 | 4.267829 | 3.259954 | 1.783401 | 0 | 7.440224 | 0
2018-03-08 16:35 | 170982.4 | 480.001 | 3 | 20 | 4.2945 | 3.259922 | 1.892048 | 0 | 7.905323 | 0
2018-03-08 16:37 | 171102.4 | 600.0005 | 3 | 20 | 4.325691 | 3.259953 | 2.000685 | 0 | 8.37351 | 0
2018-03-08 16:39 | 171222.4 | 720.0009 | 3 | 20 | 4.359579 | 3.259926 | 2.109387 | 0 | 8.845568 | 0
2018-03-08 16:41 | 171342.4 | 840.0014 | 3 | 20 | 4.395137 | 3.259995 | 2.217978 | 0 | 9.320887 | 0
2018-03-08 16:43 | 171462.4 | 960.001 | 3 | 20 | 4.400304 | 2.895437 | 2.321021 | 0 | 9.774269 | 0
2018-03-08 16:45 | 171582.4 | 1080.0013 | 3 | 20 | 4.400289 | 2.544439 | 2.41162 | 0 | 10.17293 | 0
2018-03-08 16:47 | 171702.4 | 1200.0001 | 3 | 20 | 4.400309 | 2.225468 | 2.490969 | 0 | 10.52209 | 0
2018-03-08 16:49 | 171822.4 | 1320.0006 | 3 | 20 | 4.400264 | 1.956923 | 2.560561 | 0 | 10.82831 | 0
2018-03-08 16:51 | 171942.4 | 1440.0001 | 3 | 20 | 4.400284 | 1.729468 | 2.621878 | 0 | 11.09812 | 0
2018-03-08 16:53 | 172062.4 | 1560.0009 | 3 | 20 | 4.400262 | 1.532384 | 2.676178 | 0 | 11.33706 | 0
2018-03-08 16:55 | 172182.4 | 1680.001 | 3 | 20 | 4.400243 | 1.353208 | 2.724231 | 0 | 11.5485 | 0
2018-03-08 16:57 | 172302.4 | 1800.0013 | 3 | 20 | 4.400243 | 1.197227 | 2.766634 | 0 | 11.73508 | 0
2018-03-08 16:59 | 172422.4 | 1920.0009 | 3 | 20 | 4.400194 | 1.067659 | 2.804312 | 0 | 11.90088 | 0
2018-03-08 17:01 | 172542.4 | 2040.0013 | 3 | 20 | 4.400211 | 0.9586229 | 2.838015 | 0 | 12.04918 | 0
2018-03-08 17:03 | 172662.4 | 2160.0002 | 3 | 20 | 4.400208 | 0.8605328 | 2.868339 | 0 | 12.18261 | 0
2018-03-08 17:05 | 172782.4 | 2280.0005 | 3 | 20 | 4.400227 | 0.7687006 | 2.895438 | 0 | 12.30185 | 0
2018-03-08 17:07 | 172902.4 | 2400.001 | 3 | 20 | 4.4002 | 0.6930523 | 2.919752 | 0 | 12.40884 | 0
2018-03-08 17:08 | 172976 | 2473.5236 | 3 | 20 | 4.400218 | 0.6519938 | 2.933484 | 0 | 12.46926 | 0
2018-03-08 17:10 | 173096 | 120.0005 | 4 | 20 | 4.32996 | 0 | 2.933484 | 0 | 12.46926 | 0
2018-03-08 17:12 | 173216 | 240.0001 | 4 | 20 | 4.324176 | 0 | 2.933484 | 0 | 12.46926 | 0
2018-03-08 17:13 | 173276 | 300.0029 | 4 | 20 | 4.322538 | 0 | 2.933484 | 0 | 12.46926 | 0
2018-03-08 17:15 | 173396.1 | 120.0014 | 5 | 20 | 4.070625 | -2.282013 | 2.933484 | 0.07601691 | 12.46926 | 0.3119711
2018-03-08 17:17 | 173516.1 | 240.0003 | 5 | 20 | 4.036376 | -2.282017 | 2.933484 | 0.1521266 | 12.46926 | 0.6204312
2018-03-08 17:19 | 173636.1 | 360.0006 | 5 | 20 | 4.006786 | -2.282053 | 2.933484 | 0.2281956 | 12.46926 | 0.9263339
2018-03-08 17:21 | 173756.1 | 480.0003 | 5 | 20 | 3.977504 | -2.281965 | 2.933484 | 0.3042428 | 12.46926 | 1.229928
2018-03-08 17:23 | 173876.1 | 600.0014 | 5 | 20 | 3.94726 | -2.282137 | 2.933484 | 0.3803323 | 12.46926 | 1.531417
2018-03-08 17:25 | 173996.1 | 720.0002 | 5 | 20 | 3.918876 | -2.282112 | 2.933484 | 0.4563503 | 12.46926 | 1.830393
2018-03-08 17:27 | 174116.1 | 840.0014 | 5 | 20 | 3.892094 | -2.281527 | 2.933484 | 0.5324251 | 12.46926 | 2.127487
2018-03-08 17:29 | 174236.1 | 960.001 | 5 | 20 | 3.866422 | -2.282006 | 2.933484 | 0.6085112 | 12.46926 | 2.42265
2018-03-08 17:31 | 174356.1 | 1080.0014 | 5 | 20 | 3.839368 | -2.281985 | 2.933484 | 0.6845961 | 12.46926 | 2.715814
2018-03-08 17:33 | 174476.1 | 1200.0002 | 5 | 20 | 3.812354 | -2.282033 | 2.933484 | 0.7606575 | 12.46926 | 3.006793
2018-03-08 17:35 | 174596.1 | 1320.0014 | 5 | 20 | 3.787958 | -2.282038 | 2.933484 | 0.8367225 | 12.46926 | 3.295834
2018-03-08 17:37 | 174716.1 | 1440.0002 | 5 | 20 | 3.766469 | -2.281995 | 2.933484 | 0.9127935 | 12.46926 | 3.583157
2018-03-08 17:39 | 174836.1 | 1560.0014 | 5 | 20 | 3.745534 | -2.282024 | 2.933484 | 0.9888379 | 12.46926 | 3.868783
2018-03-08 17:41 | 174956.1 | 1680.0003 | 5 | 20 | 3.723937 | -2.282074 | 2.933484 | 1.064927 | 12.46926 | 4.15295
2018-03-08 17:43 | 175076.1 | 1800.0014 | 5 | 20 | 3.704467 | -2.282067 | 2.933484 | 1.140993 | 12.46926 | 4.435462
2018-03-08 17:45 | 175196.1 | 1920.001 | 5 | 20 | 3.686462 | -2.282013 | 2.933484 | 1.217045 | 12.46926 | 4.716502
2018-03-08 17:47 | 175316.1 | 2040.0006 | 5 | 20 | 3.669297 | -2.282043 | 2.933484 | 1.293124 | 12.46926 | 4.996313
2018-03-08 17:49 | 175436.1 | 2160.0003 | 5 | 20 | 3.651634 | -2.282066 | 2.933484 | 1.369195 | 12.46926 | 5.274777
2018-03-08 17:51 | 175556.1 | 2280.0006 | 5 | 20 | 3.634912 | -2.282069 | 2.933484 | 1.445256 | 12.46926 | 5.551868
2018-03-08 17:53 | 175676.1 | 2400.001 | 5 | 20 | 3.620127 | -2.281967 | 2.933484 | 1.521306 | 12.46926 | 5.827734
2018-03-08 17:55 | 175796.1 | 2520.0014 | 5 | 20 | 3.606935 | -2.282036 | 2.933484 | 1.597383 | 12.46926 | 6.102629
2018-03-08 17:57 | 175916.1 | 2640.0002 | 5 | 20 | 3.594103 | -2.282078 | 2.933484 | 1.673461 | 12.46926 | 6.376551
2018-03-08 17:59 | 176036.1 | 2760.0006 | 5 | 20 | 3.58068 | -2.282141 | 2.933484 | 1.749519 | 12.46926 | 6.649397
2018-03-08 18:01 | 176156.1 | 2880.0003 | 5 | 20 | 3.569125 | -2.282013 | 2.933484 | 1.825585 | 12.46926 | 6.921317
2018-03-08 18:03 | 176276.1 | 3000.0015 | 5 | 20 | 3.558935 | -2.282091 | 2.933484 | 1.901655 | 12.46926 | 7.19242
2018-03-08 18:05 | 176396.1 | 3120.0011 | 5 | 20 | 3.549218 | -2.282098 | 2.933484 | 1.977721 | 12.46926 | 7.46277
2018-03-08 18:07 | 176516.1 | 3240.0006 | 5 | 20 | 3.537985 | -2.282018 | 2.933484 | 2.05379 | 12.46926 | 7.732347
2018-03-08 18:09 | 176636.1 | 3360.0011 | 5 | 20 | 3.526404 | -2.282134 | 2.933484 | 2.129866 | 12.46926 | 8.001047
2018-03-08 18:11 | 176756.1 | 3480.0015 | 5 | 20 | 3.515571 | -2.282094 | 2.933484 | 2.205907 | 12.46926 | 8.268791
2018-03-08 18:13 | 176876.1 | 3600.0004 | 5 | 20 | 3.504845 | -2.282193 | 2.933484 | 2.281966 | 12.46926 | 8.53577
2018-03-08 18:15 | 176996.1 | 3720.0006 | 5 | 20 | 3.492315 | -2.282175 | 2.933484 | 2.358064 | 12.46926 | 8.802023
2018-03-08 18:17 | 177116.1 | 3840.0011 | 5 | 20 | 3.475938 | -2.282188 | 2.933484 | 2.434124 | 12.46926 | 9.067048
2018-03-08 18:19 | 177236.1 | 3960.0023 | 5 | 20 | 3.458726 | -2.282146 | 2.933484 | 2.510178 | 12.46926 | 9.33077
2018-03-08 18:21 | 177356.1 | 4080.0011 | 5 | 20 | 3.438022 | -2.281975 | 2.933484 | 2.586249 | 12.46926 | 9.593112
2018-03-08 18:23 | 177476.1 | 4200.0006 | 5 | 20 | 3.410127 | -2.282187 | 2.933484 | 2.662328 | 12.46926 | 9.853694
2018-03-08 18:25 | 177596.1 | 4320.0002 | 5 | 20 | 3.365051 | -2.282054 | 2.933484 | 2.738405 | 12.46926 | 10.11156
2018-03-08 18:27 | 177716.1 | 4440.0006 | 5 | 20 | 3.293216 | -2.282114 | 2.933484 | 2.814455 | 12.46926 | 10.36495
2018-03-08 18:29 | 177836.1 | 4560.0002 | 5 | 20 | 3.158204 | -2.282134 | 2.933484 | 2.890532 | 12.46926 | 10.61102
2018-03-08 18:30 | 177903.7 | 4627.6627 | 5 | 20 | 2.999996 | -2.282175 | 2.933484 | 2.933425 | 12.46926 | 10.74348
2018-03-08 18:32 | 178023.8 | 120.0012 | 6 | 20 | 3.377543 | 0 | 2.933484 | 2.933425 | 12.46926 | 10.74348
2018-03-08 18:34 | 178143.8 | 240.0008 | 6 | 20 | 3.392949 | 0 | 2.933484 | 2.933425 | 12.46926 | 10.74348
2018-03-08 18:35 | 178203.8 | 300.0012 | 6 | 20 | 3.396612 | 0 | 2.933484 | 2.933425 | 12.46926 | 10.74348
2018-03-08 18:35 | 178203.8 | 0.0023 | 7 | 21 | 3.396681 | 0 | 0 | 0 | 0 | 0
2018-03-08 18:37 | 178323.9 | 120.0008 | 2 | 21 | 4.097159 | 4.889948 | 0.1624474 | 0 | 0.6471892 | 0
2018-03-08 18:39 | 178443.9 | 240.0011 | 2 | 21 | 4.130327 | 4.890022 | 0.3254634 | 0 | 1.317613 | 0
2018-03-08 18:41 | 178563.9 | 360.0015 | 2 | 21 | 4.16396 | 4.889959 | 0.4883611 | 0 | 1.99326 | 0
2018-03-08 18:43 | 178683.9 | 480.0005 | 2 | 21 | 4.194545 | 4.88998 | 0.651395 | 0 | 2.674607 | 0
2018-03-08 18:45 | 178803.9 | 600.0003 | 2 | 21 | 4.200283 | 4.630558 | 0.8110215 | 0 | 3.344951 | 0
2018-03-08 18:47 | 178923.9 | 720.0011 | 2 | 21 | 4.200286 | 4.322145 | 0.9601785 | 0 | 3.971452 | 0
2018-03-08 18:49 | 179043.9 | 840.0015 | 2 | 21 | 4.200216 | 4.035297 | 1.099349 | 0 | 4.556005 | 0
2018-03-08 18:51 | 179163.9 | 960.0013 | 2 | 21 | 4.200236 | 3.756083 | 1.22926 | 0 | 5.101667 | 0
2018-03-08 18:53 | 179283.9 | 1080.0007 | 2 | 21 | 4.200289 | 3.478773 | 1.349778 | 0 | 5.607874 | 0
2018-03-08 18:55 | 179393.4 | 1189.5707 | 2 | 21 | 4.200255 | 3.259991 | 1.452199 | 0 | 6.038071 | 0
2018-03-08 18:57 | 179513.5 | 120.0014 | 3 | 21 | 4.218639 | 3.259981 | 1.560452 | 0 | 6.493658 | 0
2018-03-08 18:59 | 179633.5 | 240.0018 | 3 | 21 | 4.240092 | 3.260025 | 1.669182 | 0 | 6.95348 | 0
2018-03-08 19:01 | 179753.5 | 360.0013 | 3 | 21 | 4.265475 | 3.259974 | 1.777836 | 0 | 7.415514 | 0
2018-03-08 19:03 | 179873.5 | 480.001 | 3 | 21 | 4.293964 | 3.260025 | 1.886493 | 0 | 7.880531 | 0
2018-03-08 19:05 | 179993.5 | 600.0013 | 3 | 21 | 4.323895 | 3.260036 | 1.995164 | 0 | 8.348765 | 0
2018-03-08 19:07 | 180113.5 | 720.0002 | 3 | 21 | 4.355659 | 3.260067 | 2.103797 | 0 | 8.820199 | 0
2018-03-08 19:09 | 180233.5 | 840.0013 | 3 | 21 | 4.39086 | 3.260054 | 2.212435 | 0 | 9.295266 | 0
2018-03-08 19:11 | 180353.5 | 960.0001 | 3 | 21 | 4.400301 | 2.906172 | 2.316358 | 0 | 9.75243 | 0
2018-03-08 19:13 | 180473.5 | 1080.0006 | 3 | 21 | 4.40029 | 2.552425 | 2.407166 | 0 | 10.15201 | 0
2018-03-08 19:15 | 180593.5 | 1200.0002 | 3 | 21 | 4.40027 | 2.247843 | 2.487012 | 0 | 10.50336 | 0
2018-03-08 19:17 | 180713.5 | 1320.0005 | 3 | 21 | 4.40026 | 1.983804 | 2.557513 | 0 | 10.81358 | 0
2018-03-08 19:19 | 180833.5 | 1440.0002 | 3 | 21 | 4.400298 | 1.743899 | 2.619575 | 0 | 11.08667 | 0
2018-03-08 19:21 | 180953.5 | 1560.0005 | 3 | 21 | 4.400259 | 1.533083 | 2.674057 | 0 | 11.3264 | 0
2018-03-08 19:23 | 181073.5 | 1680.0001 | 3 | 21 | 4.400263 | 1.358569 | 2.722155 | 0 | 11.53804 | 0
2018-03-08 19:25 | 181193.5 | 1800.0005 | 3 | 21 | 4.400224 | 1.211172 | 2.764911 | 0 | 11.72618 | 0
2018-03-08 19:27 | 181313.5 | 1920.0009 | 3 | 21 | 4.400229 | 1.081092 | 2.803077 | 0 | 11.89412 | 0
2018-03-08 19:29 | 181433.5 | 2040.0013 | 3 | 21 | 4.400257 | 0.9604397 | 2.837065 | 0 | 12.04368 | 0
2018-03-08 19:31 | 181553.5 | 2160.0005 | 3 | 21 | 4.400243 | 0.8598042 | 2.867332 | 0 | 12.17686 | 0
2018-03-08 19:33 | 181673.5 | 2280.0013 | 3 | 21 | 4.400198 | 0.7739735 | 2.894527 | 0 | 12.29652 | 0
2018-03-08 19:35 | 181793.5 | 2400.0001 | 3 | 21 | 4.400239 | 0.7010689 | 2.919092 | 0 | 12.40461 | 0
2018-03-08 19:37 | 181879.4 | 2485.8938 | 3 | 21 | 4.400209 | 0.6519976 | 2.935228 | 0 | 12.47562 | 0
2018-03-08 19:39 | 181999.4 | 120.0012 | 4 | 21 | 4.330478 | 0 | 2.935228 | 0 | 12.47562 | 0
2018-03-08 19:41 | 182119.4 | 240 | 4 | 21 | 4.324809 | 0 | 2.935228 | 0 | 12.47562 | 0
2018-03-08 19:42 | 182179.4 | 300.002 | 4 | 21 | 4.323183 | 0 | 2.935228 | 0 | 12.47562 | 0
2018-03-08 19:44 | 182299.5 | 120.0014 | 5 | 21 | 4.073164 | -2.282056 | 2.935228 | 0.07606194 | 12.47562 | 0.3122878
2018-03-08 19:46 | 182419.5 | 240.001 | 5 | 21 | 4.038851 | -2.281648 | 2.935228 | 0.1521321 | 12.47562 | 0.6207864
2018-03-08 19:48 | 182539.5 | 360.0014 | 5 | 21 | 4.006834 | -2.282069 | 2.935228 | 0.2281935 | 12.47562 | 0.9267567
2018-03-08 19:50 | 182659.5 | 480.001 | 5 | 21 | 3.977408 | -2.282078 | 2.935228 | 0.3042454 | 12.47562 | 1.230353
2018-03-08 19:52 | 182779.5 | 600.0007 | 5 | 21 | 3.9492 | -2.282078 | 2.935228 | 0.3803239 | 12.47562 | 1.531865
2018-03-08 19:54 | 182899.5 | 720.0002 | 5 | 21 | 3.921733 | -2.282114 | 2.935228 | 0.4564007 | 12.47562 | 1.831269
2018-03-08 19:56 | 183019.5 | 840.0007 | 5 | 21 | 3.893596 | -2.282031 | 2.935228 | 0.5324594 | 12.47562 | 2.12849
2018-03-08 19:58 | 183139.5 | 960.0002 | 5 | 21 | 3.866024 | -2.282092 | 2.935228 | 0.6085243 | 12.47562 | 2.423586
2018-03-08 20:00 | 183259.5 | 1080.0014 | 5 | 21 | 3.839916 | -2.281988 | 2.935228 | 0.6845864 | 12.47562 | 2.716651
2018-03-08 20:02 | 183379.5 | 1200.0002 | 5 | 21 | 3.814608 | -2.282018 | 2.935228 | 0.7606711 | 12.47562 | 3.007837
2018-03-08 20:04 | 183499.5 | 1320.0007 | 5 | 21 | 3.790185 | -2.282098 | 2.935228 | 0.8367366 | 12.47562 | 3.297059
2018-03-08 20:06 | 183619.5 | 1440.0002 | 5 | 21 | 3.766347 | -2.282006 | 2.935228 | 0.9128044 | 12.47562 | 3.584453
2018-03-08 20:08 | 183739.5 | 1560.0014 | 5 | 21 | 3.745138 | -2.282188 | 2.935228 | 0.9888747 | 12.47562 | 3.870142
2018-03-08 20:10 | 183859.5 | 1680.0002 | 5 | 21 | 3.72539 | -2.282096 | 2.935228 | 1.064941 | 12.47562 | 4.154258
2018-03-08 20:12 | 183979.5 | 1800.0014 | 5 | 21 | 3.706684 | -2.28202 | 2.935228 | 1.141005 | 12.47562 | 4.436917
2018-03-08 20:14 | 184099.5 | 1920.0002 | 5 | 21 | 3.687323 | -2.282054 | 2.935228 | 1.217069 | 12.47562 | 4.718131
2018-03-08 20:16 | 184219.5 | 2040.0007 | 5 | 21 | 3.668385 | -2.282101 | 2.935228 | 1.293116 | 12.47562 | 4.997802
2018-03-08 20:18 | 184339.5 | 2160.0002 | 5 | 21 | 3.651628 | -2.282026 | 2.935228 | 1.369187 | 12.47562 | 5.276216
2018-03-08 20:20 | 184459.5 | 2280.0006 | 5 | 21 | 3.636403 | -2.282092 | 2.935228 | 1.445228 | 12.47562 | 5.553298
2018-03-08 20:22 | 184579.5 | 2400.001 | 5 | 21 | 3.621597 | -2.281735 | 2.935228 | 1.521328 | 12.47562 | 5.829464
2018-03-08 20:24 | 184699.5 | 2520.0014 | 5 | 21 | 3.606156 | -2.282031 | 2.935228 | 1.597403 | 12.47562 | 6.104386
2018-03-08 20:26 | 184819.5 | 2640.001 | 5 | 21 | 3.592871 | -2.282225 | 2.935228 | 1.673468 | 12.47562 | 6.378173
2018-03-08 20:28 | 184939.5 | 2760.0014 | 5 | 21 | 3.581082 | -2.282127 | 2.935228 | 1.749537 | 12.47562 | 6.651019
2018-03-08 20:30 | 185059.5 | 2880.0003 | 5 | 21 | 3.570528 | -2.282261 | 2.935228 | 1.825597 | 12.47562 | 6.922999
2018-03-08 20:32 | 185179.5 | 3000.0007 | 5 | 21 | 3.559174 | -2.28208 | 2.935228 | 1.901667 | 12.47562 | 7.194191
2018-03-08 20:34 | 185299.5 | 3120.001 | 5 | 21 | 3.547667 | -2.282148 | 2.935228 | 1.977739 | 12.47562 | 7.464491
2018-03-08 20:36 | 185419.5 | 3240.0007 | 5 | 21 | 3.53747 | -2.282071 | 2.935228 | 2.053754 | 12.47562 | 7.733778
2018-03-08 20:38 | 185539.5 | 3360.001 | 5 | 21 | 3.527879 | -2.281937 | 2.935228 | 2.129861 | 12.47562 | 8.002633
2018-03-08 20:40 | 185659.5 | 3480.0007 | 5 | 21 | 3.517091 | -2.281831 | 2.935228 | 2.205904 | 12.47562 | 8.27051
2018-03-08 20:42 | 185779.5 | 3600.0011 | 5 | 21 | 3.503704 | -2.282193 | 2.935228 | 2.281999 | 12.47562 | 8.537642
2018-03-08 20:44 | 185899.5 | 3720.0007 | 5 | 21 | 3.490855 | -2.28224 | 2.935228 | 2.358055 | 12.47562 | 8.803631
2018-03-08 20:46 | 186019.5 | 3840.0011 | 5 | 21 | 3.477108 | -2.28173 | 2.935228 | 2.434137 | 12.47562 | 9.068707
2018-03-08 20:48 | 186139.5 | 3960.0023 | 5 | 21 | 3.461294 | -2.282061 | 2.935228 | 2.510199 | 12.47562 | 9.332618
2018-03-08 20:50 | 186259.5 | 4080.0011 | 5 | 21 | 3.439096 | -2.282006 | 2.935228 | 2.586212 | 12.47562 | 9.594938
2018-03-08 20:52 | 186379.5 | 4200.0007 | 5 | 21 | 3.408347 | -2.282147 | 2.935228 | 2.66233 | 12.47562 | 9.855587
2018-03-08 20:54 | 186499.5 | 4320.0011 | 5 | 21 | 3.365598 | -2.282217 | 2.935228 | 2.738369 | 12.47562 | 10.11324
2018-03-08 20:56 | 186619.5 | 4440.0008 | 5 | 21 | 3.298773 | -2.282081 | 2.935228 | 2.814453 | 12.47562 | 10.36698
2018-03-08 20:58 | 186739.5 | 4560.0011 | 5 | 21 | 3.166366 | -2.282159 | 2.935228 | 2.890555 | 12.47562 | 10.61365
2018-03-08 20:59 | 186809.9 | 4630.4315 | 5 | 21 | 2.999991 | -2.282022 | 2.935228 | 2.935183 | 12.47562 | 10.7517
2018-03-08 21:01 | 186929.9595 | 120.0014 | 6 | 21 | 3.376456 | 0 | 2.935228 | 2.935183 | 12.47562 | 10.7517
2018-03-08 21:03 | 187049.9584 | 240.0003 | 6 | 21 | 3.391656 | 0 | 2.935228 | 2.935183 | 12.47562 | 10.7517
2018-03-08 21:04 | 187109.9611 | 300.003 | 6 | 21 | 3.395194 | 0 | 2.935228 | 2.935183 | 12.47562 | 10.7517
2018-03-08 21:04 | 187110 | 0.0024 | 7 | 22 | 3.395325 | 0 | 0 | 0 | 0 | 0
2018-03-08 21:06 | 187230 | 120.0016 | 2 | 22 | 4.094984 | 4.89007 | 0.1624482 | 0 | 0.6468424 | 0
2018-03-08 21:08 | 187350 | 240.0012 | 2 | 22 | 4.129905 | 4.890064 | 0.3254409 | 0 | 1.316915 | 0
2018-03-08 21:10 | 187470 | 360.0017 | 2 | 22 | 4.166432 | 4.890047 | 0.4884078 | 0 | 1.993123 | 0
2018-03-08 21:12 | 187590 | 480.0012 | 2 | 22 | 4.193355 | 4.890026 | 0.6514337 | 0 | 2.674632 | 0
2018-03-08 21:14 | 187710 | 600.0001 | 2 | 22 | 4.200248 | 4.665167 | 0.8116477 | 0 | 3.34741 | 0
2018-03-08 21:16 | 187830 | 720.0014 | 2 | 22 | 4.200233 | 4.343601 | 0.9618847 | 0 | 3.978448 | 0
2018-03-08 21:18 | 187950 | 840.0016 | 2 | 22 | 4.200297 | 4.015394 | 1.10101 | 0 | 4.562814 | 0
2018-03-08 21:20 | 188070 | 960.0014 | 2 | 22 | 4.20031 | 3.736752 | 1.230169 | 0 | 5.105316 | 0
2018-03-08 21:22 | 188190 | 1080.0009 | 2 | 22 | 4.200265 | 3.488104 | 1.350458 | 0 | 5.610561 | 0
2018-03-08 21:24 | 188309.6 | 1199.5457 | 2 | 22 | 4.200258 | 3.259987 | 1.462565 | 0 | 6.081441 | 0
2018-03-08 21:26 | 188429.6 | 120.0014 | 3 | 22 | 4.220006 | 3.259991 | 1.570835 | 0 | 6.537146 | 0
2018-03-08 21:28 | 188549.6 | 240.0002 | 3 | 22 | 4.243693 | 3.25997 | 1.679503 | 0 | 6.997009 | 0
2018-03-08 21:30 | 188669.6 | 360.0005 | 3 | 22 | 4.268576 | 3.260021 | 1.78819 | 0 | 7.459575 | 0
2018-03-08 21:32 | 188789.6 | 480.0002 | 3 | 22 | 4.295281 | 3.260071 | 1.896855 | 0 | 7.924867 | 0
2018-03-08 21:34 | 188909.6 | 600.0014 | 3 | 22 | 4.325252 | 3.260017 | 2.005501 | 0 | 8.393123 | 0
2018-03-08 21:36 | 189029.6 | 720.0009 | 3 | 22 | 4.359766 | 3.260048 | 2.114184 | 0 | 8.865041 | 0
2018-03-08 21:38 | 189149.6 | 840.0006 | 3 | 22 | 4.396144 | 3.260071 | 2.222771 | 0 | 9.340421 | 0
2018-03-08 21:40 | 189269.6 | 960.0001 | 3 | 22 | 4.400281 | 2.875523 | 2.325285 | 0 | 9.791484 | 0
2018-03-08 21:42 | 189389.6 | 1080.0006 | 3 | 22 | 4.400316 | 2.537424 | 2.415463 | 0 | 10.18829 | 0
2018-03-08 21:44 | 189509.6 | 1200.0001 | 3 | 22 | 4.400285 | 2.223171 | 2.494745 | 0 | 10.53716 | 0
2018-03-08 21:46 | 189629.6 | 1320.0014 | 3 | 22 | 4.400275 | 1.947343 | 2.564081 | 0 | 10.84226 | 0
2018-03-08 21:48 | 189749.6 | 1440.0009 | 3 | 22 | 4.400251 | 1.717591 | 2.625052 | 0 | 11.11054 | 0
2018-03-08 21:50 | 189869.6 | 1560.0014 | 3 | 22 | 4.400265 | 1.523543 | 2.678978 | 0 | 11.34783 | 0
2018-03-08 21:52 | 189989.6 | 1680.001 | 3 | 22 | 4.400259 | 1.351349 | 2.726821 | 0 | 11.55835 | 0
2018-03-08 21:54 | 190109.6 | 1800.0005 | 3 | 22 | 4.400224 | 1.192242 | 2.769152 | 0 | 11.74462 | 0
2018-03-08 21:56 | 190229.6 | 1920.0009 | 3 | 22 | 4.400219 | 1.061253 | 2.806645 | 0 | 11.9096 | 0
2018-03-08 21:58 | 190349.6 | 2040.0005 | 3 | 22 | 4.400216 | 0.9503469 | 2.840106 | 0 | 12.05683 | 0
2018-03-08 22:00 | 190469.6 | 2160.0018 | 3 | 22 | 4.400245 | 0.8559551 | 2.870176 | 0 | 12.18915 | 0
2018-03-08 22:02 | 190589.6 | 2280.0005 | 3 | 22 | 4.400225 | 0.7677031 | 2.897253 | 0 | 12.30829 | 0
2018-03-08 22:04 | 190709.6 | 2400.0018 | 3 | 22 | 4.400143 | 0.6885128 | 2.921475 | 0 | 12.41488 | 0
2018-03-08 22:05 | 190776.2 | 2466.5672 | 3 | 22 | 4.400202 | 0.6519995 | 2.93389 | 0 | 12.4695 | 0
2018-03-08 22:07 | 190896.2 | 120.0015 | 4 | 22 | 4.330126 | 0 | 2.93389 | 0 | 12.4695 | 0
2018-03-08 22:09 | 191016.2 | 240.0002 | 4 | 22 | 4.324384 | 0 | 2.93389 | 0 | 12.4695 | 0
2018-03-08 22:10 | 191076.2 | 300.0046 | 4 | 22 | 4.322725 | 0 | 2.93389 | 0 | 12.4695 | 0
2018-03-08 22:12 | 191196.3 | 120.0006 | 5 | 22 | 4.071679 | -2.281977 | 2.93389 | 0.07606306 | 12.4695 | 0.3122646
2018-03-08 22:14 | 191316.3 | 240.0002 | 5 | 22 | 4.036946 | -2.282049 | 2.93389 | 0.1521281 | 12.4695 | 0.6205966
2018-03-08 22:16 | 191436.3 | 360.0014 | 5 | 22 | 4.006709 | -2.281957 | 2.93389 | 0.2281995 | 12.4695 | 0.9265275
2018-03-08 22:18 | 191556.3 | 480.0002 | 5 | 22 | 3.978323 | -2.281979 | 2.93389 | 0.3042643 | 12.4695 | 1.230218
2018-03-08 22:20 | 191676.3 | 600.0006 | 5 | 22 | 3.949039 | -2.281932 | 2.93389 | 0.3802751 | 12.4695 | 1.531513
2018-03-08 22:22 | 191796.3 | 720.001 | 5 | 22 | 3.919697 | -2.282 | 2.93389 | 0.4563922 | 12.4695 | 1.83097
2018-03-08 22:24 | 191916.3 | 840.0006 | 5 | 22 | 3.892558 | -2.28195 | 2.93389 | 0.5324571 | 12.4695 | 2.128081
2018-03-08 22:26 | 192036.3 | 960.0002 | 5 | 22 | 3.866987 | -2.282029 | 2.93389 | 0.6085295 | 12.4695 | 2.423211
2018-03-08 22:28 | 192156.3 | 1080.0006 | 5 | 22 | 3.841087 | -2.282049 | 2.93389 | 0.6845761 | 12.4695 | 2.716304
2018-03-08 22:30 | 192276.3 | 1200.001 | 5 | 22 | 3.813404 | -2.282114 | 2.93389 | 0.7606553 | 12.4695 | 3.007483
2018-03-08 22:32 | 192396.3 | 1320.0014 | 5 | 22 | 3.788388 | -2.282071 | 2.93389 | 0.8367062 | 12.4695 | 3.296524
2018-03-08 22:34 | 192516.3 | 1440.0002 | 5 | 22 | 3.766246 | -2.282024 | 2.93389 | 0.912765 | 12.4695 | 3.583806
2018-03-08 22:36 | 192636.3 | 1560.0007 | 5 | 22 | 3.74615 | -2.281811 | 2.93389 | 0.9888555 | 12.4695 | 3.869617
2018-03-08 22:38 | 192756.3 | 1680.001 | 5 | 22 | 3.7256 | -2.281742 | 2.93389 | 1.064919 | 12.4695 | 4.153789
2018-03-08 22:40 | 192876.3 | 1800.0006 | 5 | 22 | 3.704898 | -2.282101 | 2.93389 | 1.140998 | 12.4695 | 4.436421
2018-03-08 22:42 | 192996.3 | 1920.001 | 5 | 22 | 3.686328 | -2.282161 | 2.93389 | 1.217061 | 12.4695 | 4.717512
2018-03-08 22:44 | 193116.3 | 2040.0006 | 5 | 22 | 3.669193 | -2.282134 | 2.93389 | 1.293134 | 12.4695 | 4.997278
2018-03-08 22:46 | 193236.3 | 2160.001 | 5 | 22 | 3.652622 | -2.282192 | 2.93389 | 1.3692 | 12.4695 | 5.275748
2018-03-08 22:48 | 193356.3 | 2280.0006 | 5 | 22 | 3.635357 | -2.282121 | 2.93389 | 1.445257 | 12.4695 | 5.552901
2018-03-08 22:50 | 193476.3 | 2400.0007 | 5 | 22 | 3.620088 | -2.281788 | 2.93389 | 1.521333 | 12.4695 | 5.828871
2018-03-08 22:52 | 193596.3 | 2520.0006 | 5 | 22 | 3.606296 | -2.281839 | 2.93389 | 1.597383 | 12.4695 | 6.103645
2018-03-08 22:54 | 193716.3 | 2640.001 | 5 | 22 | 3.594111 | -2.281879 | 2.93389 | 1.673458 | 12.4695 | 6.377531
2018-03-08 22:56 | 193836.3 | 2760.0006 | 5 | 22 | 3.581625 | -2.281761 | 2.93389 | 1.749485 | 12.4695 | 6.650312
2018-03-08 22:58 | 193956.3 | 2880.0011 | 5 | 22 | 3.569231 | -2.282049 | 2.93389 | 1.825574 | 12.4695 | 6.922347
2018-03-08 23:00 | 194076.3 | 3000.0014 | 5 | 22 | 3.558512 | -2.28186 | 2.93389 | 1.901662 | 12.4695 | 7.19351
2018-03-08 23:02 | 194196.3 | 3120.0002 | 5 | 22 | 3.548806 | -2.282103 | 2.93389 | 1.97772 | 12.4695 | 7.463778
2018-03-08 23:04 | 194316.3 | 3240.0007 | 5 | 22 | 3.538847 | -2.282164 | 2.93389 | 2.053761 | 12.4695 | 7.733259
2018-03-08 23:06 | 194436.3 | 3360.0003 | 5 | 22 | 3.526907 | -2.281844 | 2.93389 | 2.12984 | 12.4695 | 8.00205
2018-03-08 23:08 | 194556.3 | 3480.0007 | 5 | 22 | 3.515578 | -2.282109 | 2.93389 | 2.205907 | 12.4695 | 8.269897
2018-03-08 23:10 | 194676.3 | 3600.0011 | 5 | 22 | 3.504175 | -2.282099 | 2.93389 | 2.281976 | 12.4695 | 8.536888
2018-03-08 23:12 | 194796.3 | 3720.0015 | 5 | 22 | 3.492546 | -2.282024 | 2.93389 | 2.358056 | 12.4695 | 8.803059
2018-03-08 23:14 | 194916.3 | 3840.0003 | 5 | 22 | 3.477511 | -2.282067 | 2.93389 | 2.434129 | 12.4695 | 9.068206
2018-03-08 23:16 | 195036.3 | 3960.0007 | 5 | 22 | 3.458798 | -2.282098 | 2.93389 | 2.510191 | 12.4695 | 9.332011
2018-03-08 23:18 | 195156.3 | 4080.002 | 5 | 22 | 3.437284 | -2.282121 | 2.93389 | 2.586264 | 12.4695 | 9.594351
2018-03-08 23:20 | 195276.3 | 4200.0006 | 5 | 22 | 3.409173 | -2.282117 | 2.93389 | 2.662328 | 12.4695 | 9.854779
2018-03-08 23:22 | 195396.3 | 4320.0003 | 5 | 22 | 3.366438 | -2.282166 | 2.93389 | 2.738368 | 12.4695 | 10.11253
2018-03-08 23:24 | 195516.3 | 4440.0006 | 5 | 22 | 3.293464 | -2.282003 | 2.93389 | 2.814469 | 12.4695 | 10.3662
2018-03-08 23:26 | 195636.3 | 4560.001 | 5 | 22 | 3.156658 | -2.282078 | 2.93389 | 2.89051 | 12.4695 | 10.61209
2018-03-08 23:27 | 195703 | 4626.6697 | 5 | 22 | 2.999997 | -2.282043 | 2.93389 | 2.93279 | 12.4695 | 10.74262
2018-03-08 23:29 | 195823 | 120.0007 | 6 | 22 | 3.378626 | 0 | 2.93389 | 2.93279 | 12.4695 | 10.74262
2018-03-08 23:31 | 195943 | 240.001 | 6 | 22 | 3.393974 | 0 | 2.93389 | 2.93279 | 12.4695 | 10.74262
2018-03-08 23:32 | 196003 | 300.0037 | 6 | 22 | 3.397688 | 0 | 2.93389 | 2.93279 | 12.4695 | 10.74262
2018-03-08 23:32 | 196003 | 0.0048 | 7 | 23 | 3.397548 | 0 | 0 | 0 | 0 | 0
2018-03-08 23:34 | 196123.1 | 120.0006 | 2 | 23 | 4.098161 | 4.890009 | 0.1624675 | 7.8e-10 | 0.6473845 | 2.649e-09
2018-03-08 23:36 | 196243.1 | 240.0003 | 2 | 23 | 4.131025 | 4.89002 | 0.3254145 | 7.8e-10 | 1.317679 | 2.649e-09
2018-03-08 23:38 | 196363.1 | 360.0015 | 2 | 23 | 4.164727 | 4.890047 | 0.4884742 | 7.8e-10 | 1.994175 | 2.649e-09
2018-03-08 23:40 | 196483.1 | 480.0003 | 2 | 23 | 4.191737 | 4.890038 | 0.651422 | 7.8e-10 | 2.675051 | 2.649e-09
2018-03-08 23:42 | 196603.1 | 600.0007 | 2 | 23 | 4.200264 | 4.626787 | 0.8113291 | 7.8e-10 | 3.346481 | 2.649e-09
2018-03-08 23:44 | 196723.1 | 720.002 | 2 | 23 | 4.200264 | 4.307156 | 0.9601839 | 7.8e-10 | 3.971713 | 2.649e-09
2018-03-08 23:46 | 196843.1 | 840.0016 | 2 | 23 | 4.200246 | 4.008881 | 1.098738 | 7.8e-10 | 4.553679 | 2.649e-09
2018-03-08 23:48 | 196963.1 | 960.0015 | 2 | 23 | 4.200271 | 3.747295 | 1.227976 | 7.8e-10 | 5.09651 | 2.649e-09
2018-03-08 23:50 | 197083.1 | 1080.0023 | 2 | 23 | 4.200297 | 3.48595 | 1.348517 | 7.8e-10 | 5.602818 | 2.649e-09
2018-03-08 23:52 | 197189.5 | 1186.4354 | 2 | 23 | 4.200265 | 3.259989 | 1.448197 | 7.8e-10 | 6.021499 | 2.649e-09
2018-03-08 23:54 | 197309.6 | 120.0015 | 3 | 23 | 4.219054 | 3.259953 | 1.556517 | 7.8e-10 | 6.477384 | 2.649e-09
2018-03-08 23:56 | 197429.6 | 240.0002 | 3 | 23 | 4.240924 | 3.259991 | 1.665109 | 7.8e-10 | 6.936726 | 2.649e-09
2018-03-08 23:58 | 197549.6 | 360.0014 | 3 | 23 | 4.264784 | 3.260046 | 1.773815 | 7.8e-10 | 7.398999 | 2.649e-09
2018-03-09 | 197669.6 | 480.001 | 3 | 23 | 4.293296 | 3.260035 | 1.882503 | 7.8e-10 | 7.864028 | 2.649e-09
2018-03-09 00:02 | 197789.6 | 600.0006 | 3 | 23 | 4.324138 | 3.260061 | 1.99116 | 7.8e-10 | 8.332196 | 2.649e-09
2018-03-09 00:04 | 197909.6 | 720.0002 | 3 | 23 | 4.356509 | 3.260065 | 2.099842 | 7.8e-10 | 8.803893 | 2.649e-09
2018-03-09 00:06 | 198029.6 | 840.0014 | 3 | 23 | 4.390856 | 3.260063 | 2.208503 | 7.8e-10 | 9.279119 | 2.649e-09
2018-03-09 00:08 | 198149.6 | 960.0006 | 3 | 23 | 4.400283 | 2.923607 | 2.312655 | 7.8e-10 | 9.737288 | 2.649e-09
2018-03-09 00:10 | 198269.6 | 1080.0023 | 3 | 23 | 4.400293 | 2.555418 | 2.403832 | 7.8e-10 | 10.13849 | 2.649e-09
2018-03-09 00:12 | 198389.6 | 1200.001 | 3 | 23 | 4.400271 | 2.247831 | 2.483753 | 7.8e-10 | 10.49017 | 2.649e-09
2018-03-09 00:14 | 198509.6 | 1320.0007 | 3 | 23 | 4.400236 | 1.984166 | 2.554149 | 7.8e-10 | 10.79993 | 2.649e-09
2018-03-09 00:16 | 198629.6 | 1440.0002 | 3 | 23 | 4.400246 | 1.753043 | 2.616403 | 7.8e-10 | 11.07386 | 2.649e-09
2018-03-09 00:18 | 198749.6 | 1560.0014 | 3 | 23 | 4.400244 | 1.542418 | 2.671299 | 7.8e-10 | 11.31542 | 2.649e-09
2018-03-09 00:20 | 198869.6 | 1680.0011 | 3 | 23 | 4.400259 | 1.363032 | 2.71963 | 7.8e-10 | 11.52809 | 2.649e-09
2018-03-09 00:22 | 198989.6 | 1800.0007 | 3 | 23 | 4.400221 | 1.211526 | 2.76246 | 7.8e-10 | 11.71655 | 2.649e-09
2018-03-09 00:24 | 199109.6 | 1920.0002 | 3 | 23 | 4.40022 | 1.084202 | 2.800686 | 7.8e-10 | 11.88475 | 2.649e-09
2018-03-09 00:26 | 199229.6 | 2040.0014 | 3 | 23 | 4.400221 | 0.9687281 | 2.83488 | 7.8e-10 | 12.03521 | 2.649e-09
2018-03-09 00:28 | 199349.6 | 2160.0002 | 3 | 23 | 4.400175 | 0.8630228 | 2.865346 | 7.8e-10 | 12.16927 | 2.649e-09
2018-03-09 00:30 | 199469.6 | 2280.0014 | 3 | 23 | 4.400231 | 0.7762537 | 2.892639 | 7.8e-10 | 12.28937 | 2.649e-09
2018-03-09 00:32 | 199589.6 | 2400.0011 | 3 | 23 | 4.400206 | 0.7012596 | 2.917229 | 7.8e-10 | 12.39757 | 2.649e-09
2018-03-09 00:33 | 199679 | 2489.3956 | 3 | 23 | 4.400178 | 0.6519909 | 2.934018 | 7.8e-10 | 12.47144 | 2.649e-09
2018-03-09 00:35 | 199799 | 120.0008 | 4 | 23 | 4.330402 | 0 | 2.934018 | 7.8e-10 | 12.47144 | 2.649e-09
2018-03-09 00:37 | 199919 | 240.0011 | 4 | 23 | 4.324716 | 0 | 2.934018 | 7.8e-10 | 12.47144 | 2.649e-09
2018-03-09 00:38 | 199979 | 300.0023 | 4 | 23 | 4.323116 | 0 | 2.934018 | 7.8e-10 | 12.47144 | 2.649e-09
2018-03-09 00:40 | 200099.1 | 120.0014 | 5 | 23 | 4.072087 | -2.282184 | 2.934018 | 0.07606709 | 12.47144 | 0.3122617
2018-03-09 00:42 | 200219.1 | 240.0003 | 5 | 23 | 4.038587 | -2.281993 | 2.934018 | 0.1521116 | 12.47144 | 0.6206023
2018-03-09 00:44 | 200339.1 | 360.0023 | 5 | 23 | 4.007605 | -2.282051 | 2.934018 | 0.2281879 | 12.47144 | 0.9266697
2018-03-09 00:46 | 200459.1 | 480.0002 | 5 | 23 | 3.97697 | -2.281975 | 2.934018 | 0.3042383 | 12.47144 | 1.230267
2018-03-09 00:48 | 200579.1 | 600.0006 | 5 | 23 | 3.948159 | -2.28197 | 2.934018 | 0.380283 | 12.47144 | 1.531594
2018-03-09 00:50 | 200699.1 | 720.0011 | 5 | 23 | 3.920725 | -2.282061 | 2.934018 | 0.4563963 | 12.47144 | 1.831042
2018-03-09 00:52 | 200819.1 | 840.0014 | 5 | 23 | 3.893903 | -2.282064 | 2.934018 | 0.5324411 | 12.47144 | 2.128174
2018-03-09 00:54 | 200939.1 | 960.0002 | 5 | 23 | 3.866127 | -2.281955 | 2.934018 | 0.608527 | 12.47144 | 2.423398
2018-03-09 00:56 | 201059.1 | 1080.0006 | 5 | 23 | 3.839357 | -2.282081 | 2.934018 | 0.6845708 | 12.47144 | 2.716372
2018-03-09 00:58 | 201179.1 | 1200.001 | 5 | 23 | 3.813245 | -2.282018 | 2.934018 | 0.7606686 | 12.47144 | 3.007535
2018-03-09 01:00 | 201299.1 | 1320.0006 | 5 | 23 | 3.789628 | -2.282104 | 2.934018 | 0.8367229 | 12.47144 | 3.296638
2018-03-09 01:02 | 201419.1 | 1440.0011 | 5 | 23 | 3.766748 | -2.282137 | 2.934018 | 0.9127836 | 12.47144 | 3.584013
2018-03-09 01:04 | 201539.1 | 1560.0014 | 5 | 23 | 3.744536 | -2.282071 | 2.934018 | 0.9888662 | 12.47144 | 3.869734
2018-03-09 01:06 | 201659.1 | 1680.0006 | 5 | 23 | 3.724338 | -2.282096 | 2.934018 | 1.064872 | 12.47144 | 4.153568
2018-03-09 01:08 | 201779.1 | 1800.0006 | 5 | 23 | 3.705556 | -2.281985 | 2.934018 | 1.14098 | 12.47144 | 4.43629
2018-03-09 01:10 | 201899.1 | 1920.0002 | 5 | 23 | 3.687382 | -2.281871 | 2.934018 | 1.217067 | 12.47144 | 4.717546
2018-03-09 01:12 | 202019.1 | 2040.0014 | 5 | 23 | 3.668358 | -2.282152 | 2.934018 | 1.293123 | 12.47144 | 4.997276
2018-03-09 01:14 | 202139.1 | 2160.0003 | 5 | 23 | 3.650944 | -2.282091 | 2.934018 | 1.369179 | 12.47144 | 5.2756
2018-03-09 01:16 | 202259.1 | 2280.0014 | 5 | 23 | 3.635073 | -2.282124 | 2.934018 | 1.445265 | 12.47144 | 5.552774
2018-03-09 01:18 | 202379.1 | 2400.0018 | 5 | 23 | 3.621056 | -2.282127 | 2.934018 | 1.521279 | 12.47144 | 5.828554
2018-03-09 01:20 | 202499.1 | 2520.0006 | 5 | 23 | 3.606627 | -2.282058 | 2.934018 | 1.597402 | 12.47144 | 6.10366
2018-03-09 01:22 | 202619.1 | 2640.0011 | 5 | 23 | 3.59233 | -2.282114 | 2.934018 | 1.673458 | 12.47144 | 6.377403
2018-03-09 01:24 | 202739.1 | 2760.0006 | 5 | 23 | 3.580139 | -2.2822 | 2.934018 | 1.74953 | 12.47144 | 6.65021
2018-03-09 01:26 | 202859.1 | 2880.0003 | 5 | 23 | 3.56938 | -2.282157 | 2.934018 | 1.825604 | 12.47144 | 6.92214
2018-03-09 01:28 | 202979.1 | 3000.0006 | 5 | 23 | 3.559212 | -2.282083 | 2.934018 | 1.901669 | 12.47144 | 7.193263
2018-03-09 01:30 | 203099.1 | 3120.001 | 5 | 23 | 3.547299 | -2.282008 | 2.934018 | 1.977731 | 12.47144 | 7.463543
2018-03-09 01:32 | 203219.1 | 3240.0006 | 5 | 23 | 3.536513 | -2.282087 | 2.934018 | 2.053805 | 12.47144 | 7.73298
2018-03-09 01:34 | 203339.1 | 3360.0011 | 5 | 23 | 3.526021 | -2.282076 | 2.934018 | 2.129875 | 12.47144 | 8.0016
2018-03-09 01:36 | 203459.1 | 3480.0015 | 5 | 23 | 3.516238 | -2.282117 | 2.934018 | 2.205927 | 12.47144 | 8.269396
2018-03-09 01:38 | 203579.1 | 3600.0011 | 5 | 23 | 3.50419 | -2.282104 | 2.934018 | 2.281985 | 12.47144 | 8.536394
2018-03-09 01:40 | 203699.1 | 3720.0007 | 5 | 23 | 3.489717 | -2.28217 | 2.934018 | 2.358082 | 12.47144 | 8.802503
2018-03-09 01:42 | 203819.1 | 3840.0011 | 5 | 23 | 3.475123 | -2.282 | 2.934018 | 2.434091 | 12.47144 | 9.067203
2018-03-09 01:44 | 203939.1 | 3960.0006 | 5 | 23 | 3.459013 | -2.282152 | 2.934018 | 2.510163 | 12.47144 | 9.330955
2018-03-09 01:46 | 204059.1 | 4080.0011 | 5 | 23 | 3.438493 | -2.282013 | 2.934018 | 2.586285 | 12.47144 | 9.593531
2018-03-09 01:48 | 204179.1 | 4200.0014 | 5 | 23 | 3.406947 | -2.281862 | 2.934018 | 2.662353 | 12.47144 | 9.853987
2018-03-09 01:50 | 204299.1 | 4320.0003 | 5 | 23 | 3.362553 | -2.282026 | 2.934018 | 2.738419 | 12.47144 | 10.11155
2018-03-09 01:52 | 204419.1 | 4440.0007 | 5 | 23 | 3.293071 | -2.282061 | 2.934018 | 2.81447 | 12.47144 | 10.36486
2018-03-09 01:54 | 204539.1 | 4560.0003 | 5 | 23 | 3.161078 | -2.281998 | 2.934018 | 2.890526 | 12.47144 | 10.61096
2018-03-09 01:55 | 204607.8 | 4628.7668 | 5 | 23 | 2.999991 | -2.282038 | 2.934018 | 2.934133 | 12.47144 | 10.74571
2018-03-09 01:57 | 204727.8987 | 120.0015 | 6 | 23 | 3.37631 | 0 | 2.934018 | 2.934133 | 12.47144 | 10.74571
2018-03-09 01:59 | 204847.8984 | 240.0012 | 6 | 23 | 3.39148 | 0 | 2.934018 | 2.934133 | 12.47144 | 10.74571
2018-03-09 02:00 | 204907.8994 | 300.0022 | 6 | 23 | 3.39503 | 0 | 2.934018 | 2.934133 | 12.47144 | 10.74571
2018-03-09 02:00 | 204907.9 | 0.0023 | 7 | 24 | 3.395091 | 0 | 0 | 0 | 0 | 0
2018-03-09 02:02 | 205028 | 120.0015 | 2 | 24 | 4.096126 | 4.890062 | 0.1624396 | 0 | 0.6470276 | 0
2018-03-09 02:04 | 205148 | 240.0003 | 2 | 24 | 4.128669 | 4.890036 | 0.3254046 | 0 | 1.317013 | 0
2018-03-09 02:06 | 205268 | 360.0006 | 2 | 24 | 4.16618 | 4.890007 | 0.4883864 | 0 | 1.993039 | 0
2018-03-09 02:08 | 205388 | 480.0003 | 2 | 24 | 4.194233 | 4.890053 | 0.6512303 | 0 | 2.673876 | 0
2018-03-09 02:10 | 205508 | 600.0024 | 2 | 24 | 4.200252 | 4.639402 | 0.8110947 | 0 | 3.34523 | 0
2018-03-09 02:12 | 205628 | 720.0004 | 2 | 24 | 4.200285 | 4.341837 | 0.960711 | 0 | 3.973659 | 0
2018-03-09 02:14 | 205748 | 840.001 | 2 | 24 | 4.200266 | 4.026913 | 1.100414 | 0 | 4.560449 | 0
2018-03-09 02:16 | 205868 | 960.0004 | 2 | 24 | 4.20029 | 3.731026 | 1.229519 | 0 | 5.102728 | 0
2018-03-09 02:18 | 205988 | 1080.0015 | 2 | 24 | 4.200245 | 3.475847 | 1.349525 | 0 | 5.606784 | 0
2018-03-09 02:20 | 206100.5 | 1192.4988 | 2 | 24 | 4.200224 | 3.259993 | 1.454736 | 0 | 6.048698 | 0
2018-03-09 02:22 | 206220.4812 | 120.0015 | 3 | 24 | 4.218296 | 3.259966 | 1.562927 | 0 | 6.503985 | 0
2018-03-09 02:24 | 206340.4799 | 240.0002 | 3 | 24 | 4.241857 | 3.259987 | 1.671659 | 0 | 6.963885 | 0
2018-03-09 02:26 | 206460.4803 | 360.0006 | 3 | 24 | 4.26772 | 3.259998 | 1.780161 | 0 | 7.425535 | 0
2018-03-09 02:28 | 206580.4799 | 480.0002 | 3 | 24 | 4.295054 | 3.259981 | 1.888946 | 0 | 7.891263 | 0
2018-03-09 02:30 | 206700.4803 | 600.0006 | 3 | 24 | 4.323903 | 3.260038 | 1.997572 | 0 | 8.359359 | 0
2018-03-09 02:32 | 206820.4808 | 720.0011 | 3 | 24 | 4.356635 | 3.26008 | 2.106316 | 0 | 8.831292 | 0
2018-03-09 02:34 | 206940.4803 | 840.0006 | 3 | 24 | 4.393878 | 3.260021 | 2.214984 | 0 | 9.30673 | 0
2018-03-09 02:36 | 207060.4807 | 960.001 | 3 | 24 | 4.400316 | 2.894617 | 2.318141 | 0 | 9.76059 | 0
2018-03-09 02:38 | 207180.4819 | 1080.0022 | 3 | 24 | 4.40032 | 2.551735 | 2.408719 | 0 | 10.15916 | 0
2018-03-09 02:40 | 207300.4807 | 1200.001 | 3 | 24 | 4.400265 | 2.248215 | 2.488623 | 0 | 10.51076 | 0
2018-03-09 02:42 | 207420.482 | 1320.0023 | 3 | 24 | 4.400273 | 1.968326 | 2.558875 | 0 | 10.81989 | 0
2018-03-09 02:44 | 207540.4799 | 1440.0002 | 3 | 24 | 4.400243 | 1.730677 | 2.620387 | 0 | 11.09056 | 0
2018-03-09 02:46 | 207660.4812 | 1560.0015 | 3 | 24 | 4.40024 | 1.530595 | 2.674668 | 0 | 11.32941 | 0
2018-03-09 02:48 | 207780.4799 | 1680.0002 | 3 | 24 | 4.400246 | 1.361545 | 2.722783 | 0 | 11.54112 | 0
2018-03-09 02:50 | 207900.4811 | 1800.0014 | 3 | 24 | 4.400231 | 1.209167 | 2.76559 | 0 | 11.72949 | 0
2018-03-09 02:52 | 208020.4799 | 1920.0002 | 3 | 24 | 4.400201 | 1.071193 | 2.803522 | 0 | 11.8964 | 0
2018-03-09 02:54 | 208140.4812 | 2040.0015 | 3 | 24 | 4.400184 | 0.9574366 | 2.837296 | 0 | 12.04501 | 0
2018-03-09 02:56 | 208260.4808 | 2160.0011 | 3 | 24 | 4.400224 | 0.8608532 | 2.867563 | 0 | 12.17819 | 0
2018-03-09 02:58 | 208380.4803 | 2280.0006 | 3 | 24 | 4.400176 | 0.7756844 | 2.894814 | 0 | 12.2981 | 0
2018-03-09 03:00 | 208500.4807 | 2400.001 | 3 | 24 | 4.400192 | 0.6965466 | 2.919362 | 0 | 12.40612 | 0
2018-03-09 03:01 | 208574.6171 | 2474.1374 | 3 | 24 | 4.400192 | 0.6519909 | 2.933238 | 0 | 12.46717 | 0
2018-03-09 03:03 | 208694.7 | 120.0014 | 4 | 24 | 4.330178 | 0 | 2.933238 | 0 | 12.46717 | 0
2018-03-09 03:05 | 208814.7 | 240.0002 | 4 | 24 | 4.324451 | 0 | 2.933238 | 0 | 12.46717 | 0
2018-03-09 03:06 | 208874.7 | 300.0046 | 4 | 24 | 4.322782 | 0 | 2.933238 | 0 | 12.46717 | 0
2018-03-09 03:08 | 208994.8 | 120.0014 | 5 | 24 | 4.072858 | -2.282036 | 2.933238 | 0.07604396 | 12.46717 | 0.3122352
2018-03-09 03:10 | 209114.8 | 240.0011 | 5 | 24 | 4.036928 | -2.282043 | 2.933238 | 0.1521335 | 12.46717 | 0.6207113
2018-03-09 03:12 | 209234.8 | 360.0014 | 5 | 24 | 4.006248 | -2.282104 | 2.933238 | 0.2281818 | 12.46717 | 0.9265319
2018-03-09 03:14 | 209354.7 | 480.0002 | 5 | 24 | 3.977443 | -2.28198 | 2.933238 | 0.3042547 | 12.46717 | 1.230189
2018-03-09 03:16 | 209474.8 | 600.0014 | 5 | 24 | 3.949375 | -2.281922 | 2.933238 | 0.3803061 | 12.46717 | 1.531617
2018-03-09 03:18 | 209594.8 | 720.0011 | 5 | 24 | 3.920018 | -2.28202 | 2.933238 | 0.4563497 | 12.46717 | 1.830836
2018-03-09 03:20 | 209714.8 | 840.0006 | 5 | 24 | 3.892085 | -2.28198 | 2.933238 | 0.5324267 | 12.46717 | 2.12798
2018-03-09 03:22 | 209834.8 | 960.001 | 5 | 24 | 3.865733 | -2.282092 | 2.933238 | 0.6085327 | 12.46717 | 2.423181
2018-03-09 03:24 | 209954.8 | 1080.0014 | 5 | 24 | 3.840429 | -2.281695 | 2.933238 | 0.684605 | 12.46717 | 2.716293
2018-03-09 03:26 | 210074.7 | 1200.0002 | 5 | 24 | 3.813883 | -2.282073 | 2.933238 | 0.7606453 | 12.46717 | 3.00732
2018-03-09 03:28 | 210194.8 | 1320.0006 | 5 | 24 | 3.78802 | -2.28222 | 2.933238 | 0.8367331 | 12.46717 | 3.2965
2018-03-09 03:30 | 210314.7 | 1440.0002 | 5 | 24 | 3.765538 | -2.282137 | 2.933238 | 0.9127734 | 12.46717 | 3.583674
2018-03-09 03:32 | 210434.8 | 1560.0014 | 5 | 24 | 3.744935 | -2.282136 | 2.933238 | 0.9888604 | 12.46717 | 3.869385
2018-03-09 03:34 | 210554.8 | 1680.001 | 5 | 24 | 3.725492 | -2.282074 | 2.933238 | 1.064939 | 12.46717 | 4.153558
2018-03-09 03:36 | 210674.8 | 1800.0015 | 5 | 24 | 3.704926 | -2.282036 | 2.933238 | 1.141005 | 12.46717 | 4.436168
2018-03-09 03:38 | 210794.8 | 1920.001 | 5 | 24 | 3.685661 | -2.282099 | 2.933238 | 1.217026 | 12.46717 | 4.717073
2018-03-09 03:40 | 210914.8 | 2040.0014 | 5 | 24 | 3.667996 | -2.282161 | 2.933238 | 1.293138 | 12.46717 | 4.996918
2018-03-09 03:42 | 211034.7 | 2160.0003 | 5 | 24 | 3.651933 | -2.281896 | 2.933238 | 1.369212 | 12.46717 | 5.275341
2018-03-09 03:44 | 211154.8 | 2280.0015 | 5 | 24 | 3.635854 | -2.282125 | 2.933238 | 1.445278 | 12.46717 | 5.552522
2018-03-09 03:46 | 211274.7 | 2400.0002 | 5 | 24 | 3.619497 | -2.282141 | 2.933238 | 1.521339 | 12.46717 | 5.828439
2018-03-09 03:48 | 211394.8 | 2520.0006 | 5 | 24 | 3.605398 | -2.282172 | 2.933238 | 1.597407 | 12.46717 | 6.103221
2018-03-09 03:50 | 211514.8 | 2640.0011 | 5 | 24 | 3.59283 | -2.281867 | 2.933238 | 1.673459 | 12.46717 | 6.376926
2018-03-09 03:52 | 211634.8 | 2760.0006 | 5 | 24 | 3.581346 | -2.281824 | 2.933238 | 1.749538 | 12.46717 | 6.649829
2018-03-09 03:54 | 211754.7 | 2880.0003 | 5 | 24 | 3.568916 | -2.282078 | 2.933238 | 1.825603 | 12.46717 | 6.921785
2018-03-09 03:56 | 211874.8 | 3000.0015 | 5 | 24 | 3.557547 | -2.28208 | 2.933238 | 1.901655 | 12.46717 | 7.19276
2018-03-09 03:58 | 211994.8 | 3120.0011 | 5 | 24 | 3.547214 | -2.282139 | 2.933238 | 1.977738 | 12.46717 | 7.463033
2018-03-09 04:00 | 212114.8 | 3240.0007 | 5 | 24 | 3.537924 | -2.28215 | 2.933238 | 2.053805 | 12.46717 | 7.732506
2018-03-09 04:02 | 212234.7 | 3360.0003 | 5 | 24 | 3.527312 | -2.282205 | 2.933238 | 2.129869 | 12.46717 | 8.001225
2018-03-09 04:04 | 212354.8 | 3480.0015 | 5 | 24 | 3.51478 | -2.282031 | 2.933238 | 2.205929 | 12.46717 | 8.26903
2018-03-09 04:06 | 212474.7 | 3600.0003 | 5 | 24 | 3.502944 | -2.282028 | 2.933238 | 2.281968 | 12.46717 | 8.535845
2018-03-09 04:08 | 212594.8 | 3720.0007 | 5 | 24 | 3.490757 | -2.282033 | 2.933238 | 2.358066 | 12.46717 | 8.801948
2018-03-09 04:10 | 212714.7 | 3840.0002 | 5 | 24 | 3.477231 | -2.282043 | 2.933238 | 2.434151 | 12.46717 | 9.067054
2018-03-09 04:12 | 212834.8 | 3960.0015 | 5 | 24 | 3.458507 | -2.281905 | 2.933238 | 2.51021 | 12.46717 | 9.330857
2018-03-09 04:14 | 212954.7 | 4080.0003 | 5 | 24 | 3.436077 | -2.282134 | 2.933238 | 2.586248 | 12.46717 | 9.593003
2018-03-09 04:16 | 213074.8 | 4200.0014 | 5 | 24 | 3.406891 | -2.282217 | 2.933238 | 2.66235 | 12.46717 | 9.853451
2018-03-09 04:18 | 213194.8 | 4320.001 | 5 | 24 | 3.365087 | -2.282063 | 2.933238 | 2.738395 | 12.46717 | 10.11105
2018-03-09 04:20 | 213314.8 | 4440.0015 | 5 | 24 | 3.294568 | -2.282146 | 2.933238 | 2.814471 | 12.46717 | 10.36463
2018-03-09 04:22 | 213434.7 | 4560.0003 | 5 | 24 | 3.154329 | -2.282235 | 2.933238 | 2.890551 | 12.46717 | 10.61062
2018-03-09 04:24 | 213500 | 4625.2257 | 5 | 24 | 3 | -2.282078 | 2.933238 | 2.931902 | 12.46717 | 10.73822
2018-03-09 04:26 | 213620 | 120.0013 | 6 | 24 | 3.379635 | 0 | 2.933238 | 2.931902 | 12.46717 | 10.73822
2018-03-09 04:28 | 213740 | 240.0001 | 6 | 24 | 3.394878 | 0 | 2.933238 | 2.931902 | 12.46717 | 10.73822
2018-03-09 04:29 | 213800 | 300.002 | 6 | 24 | 3.398497 | 0 | 2.933238 | 2.931902 | 12.46717 | 10.73822
2018-03-09 04:29 | 213800 | 0.0025 | 7 | 25 | 3.398509 | 0 | 0 | 0 | 0 | 0
2018-03-09 04:31 | 213920.1 | 120.0014 | 2 | 25 | 4.097418 | 4.890041 | 0.1624022 | 0 | 0.6469815 | 0
2018-03-09 04:33 | 214040.1 | 240.0004 | 2 | 25 | 4.131637 | 4.890066 | 0.3254259 | 0 | 1.317628 | 0
2018-03-09 04:35 | 214160.1 | 360.0032 | 2 | 25 | 4.16612 | 4.890083 | 0.4883273 | 0 | 1.993604 | 0
2018-03-09 04:37 | 214280.1 | 480.0003 | 2 | 25 | 4.192111 | 4.89006 | 0.6513529 | 0 | 2.674993 | 0
2018-03-09 04:39 | 214400.1 | 600.0008 | 2 | 25 | 4.200283 | 4.654711 | 0.8116376 | 0 | 3.348008 | 0
2018-03-09 04:41 | 214520.1 | 720.0003 | 2 | 25 | 4.200305 | 4.310427 | 0.9608818 | 0 | 3.974875 | 0
2018-03-09 04:43 | 214640.1 | 840.0024 | 2 | 25 | 4.200271 | 4.008583 | 1.099541 | 0 | 4.55728 | 0
2018-03-09 04:45 | 214760.1 | 960.0004 | 2 | 25 | 4.200251 | 3.739027 | 1.228567 | 0 | 5.099225 | 0
2018-03-09 04:47 | 214880.1 | 1080.0007 | 2 | 25 | 4.200287 | 3.492989 | 1.349141 | 0 | 5.605665 | 0
2018-03-09 04:48 | 214990.7 | 1190.5307 | 2 | 25 | 4.200284 | 3.259981 | 1.452853 | 0 | 6.041286 | 0
2018-03-09 04:50 | 215110.7 | 120.0013 | 3 | 25 | 4.220103 | 3.260082 | 1.561091 | 0 | 6.496903 | 0
2018-03-09 04:52 | 215230.7 | 240.0009 | 3 | 25 | 4.242466 | 3.260042 | 1.669785 | 0 | 6.956796 | 0
2018-03-09 04:54 | 215350.7 | 360.0013 | 3 | 25 | 4.266352 | 3.260094 | 1.778465 | 0 | 7.419153 | 0
2018-03-09 04:56 | 215470.7 | 480.0009 | 3 | 25 | 4.293521 | 3.260036 | 1.887117 | 0 | 7.884138 | 0
2018-03-09 04:58 | 215590.7 | 600.0005 | 3 | 25 | 4.32525 | 3.26005 | 1.995792 | 0 | 8.352426 | 0
2018-03-09 05:00 | 215710.7 | 720.0009 | 3 | 25 | 4.358346 | 3.260044 | 2.104468 | 0 | 8.824267 | 0
2018-03-09 05:02 | 215830.7 | 840.0005 | 3 | 25 | 4.393531 | 3.260075 | 2.213132 | 0 | 9.299757 | 0
2018-03-09 05:04 | 215950.7 | 960.0009 | 3 | 25 | 4.400302 | 2.909698 | 2.316674 | 0 | 9.755302 | 0
2018-03-09 05:06 | 216070.7 | 1080.0013 | 3 | 25 | 4.400248 | 2.547564 | 2.407529 | 0 | 10.15509 | 0
2018-03-09 05:08 | 216190.7 | 1200.0002 | 3 | 25 | 4.400272 | 2.23255 | 2.487056 | 0 | 10.50503 | 0
2018-03-09 05:10 | 216310.7 | 1320.0013 | 3 | 25 | 4.400216 | 1.96676 | 2.55697 | 0 | 10.81267 | 0
2018-03-09 05:12 | 216430.7 | 1440.0002 | 3 | 25 | 4.400198 | 1.73966 | 2.618651 | 0 | 11.08409 | 0
2018-03-09 05:14 | 216550.7 | 1560.0013 | 3 | 25 | 4.400217 | 1.538362 | 2.673258 | 0 | 11.32437 | 0
2018-03-09 05:16 | 216670.7 | 1680.0009 | 3 | 25 | 4.400267 | 1.354353 | 2.721372 | 0 | 11.53608 | 0
2018-03-09 05:18 | 216790.7 | 1800.0005 | 3 | 25 | 4.40026 | 1.202847 | 2.763898 | 0 | 11.72321 | 0
2018-03-09 05:20 | 216910.7 | 1920.0009 | 3 | 25 | 4.400211 | 1.07317 | 2.801805 | 0 | 11.89 | 0
2018-03-09 05:22 | 217030.7 | 2040.0013 | 3 | 25 | 4.400219 | 0.9630213 | 2.835706 | 0 | 12.03918 | 0
2018-03-09 05:24 | 217150.7 | 2160.0002 | 3 | 25 | 4.400243 | 0.8610649 | 2.866091 | 0 | 12.17288 | 0
2018-03-09 05:26 | 217270.7 | 2280.0005 | 3 | 25 | 4.400217 | 0.770422 | 2.893224 | 0 | 12.29227 | 0
2018-03-09 05:28 | 217390.7 | 2400.0002 | 3 | 25 | 4.400192 | 0.6950521 | 2.917622 | 0 | 12.39963 | 0
2018-03-09 05:30 | 217469.9 | 2479.2351 | 3 | 25 | 4.400233 | 0.6519995 | 2.932431 | 0 | 12.46479 | 0
2018-03-09 05:32 | 217589.9 | 120.0005 | 4 | 25 | 4.330286 | 0 | 2.932431 | 0 | 12.46479 | 0
2018-03-09 05:34 | 217709.9 | 240.0002 | 4 | 25 | 4.324573 | 0 | 2.932431 | 0 | 12.46479 | 0
2018-03-09 05:35 | 217769.9 | 300.0037 | 4 | 25 | 4.32296 | 0 | 2.932431 | 0 | 12.46479 | 0
2018-03-09 05:37 | 217890 | 120.0016 | 5 | 25 | 4.071836 | -2.281975 | 2.932431 | 0.07605472 | 12.46479 | 0.3122008
2018-03-09 05:39 | 218010 | 240.0003 | 5 | 25 | 4.037777 | -2.282042 | 2.932431 | 0.1521292 | 12.46479 | 0.6206104
2018-03-09 05:41 | 218130 | 360.0007 | 5 | 25 | 4.008081 | -2.281985 | 2.932431 | 0.2281628 | 12.46479 | 0.926487
2018-03-09 05:43 | 218250 | 480.0011 | 5 | 25 | 3.977648 | -2.282003 | 2.932431 | 0.3042634 | 12.46479 | 1.230359
2018-03-09 05:45 | 218370 | 600.0008 | 5 | 25 | 3.948068 | -2.282094 | 2.932431 | 0.3803234 | 12.46479 | 1.53176
2018-03-09 05:47 | 218490 | 720.002 | 5 | 25 | 3.920016 | -2.282173 | 2.932431 | 0.4563895 | 12.46479 | 1.831
2018-03-09 05:49 | 218610 | 840.0008 | 5 | 25 | 3.893682 | -2.282107 | 2.932431 | 0.5324556 | 12.46479 | 2.128168
2018-03-09 05:51 | 218730 | 960.0011 | 5 | 25 | 3.867342 | -2.281975 | 2.932431 | 0.6085282 | 12.46479 | 2.423373
2018-03-09 05:53 | 218850 | 1080.0007 | 5 | 25 | 3.839685 | -2.282124 | 2.932431 | 0.6845819 | 12.46479 | 2.716444
2018-03-09 05:55 | 218970 | 1200.0019 | 5 | 25 | 3.813259 | -2.282098 | 2.932431 | 0.760662 | 12.46479 | 3.007553
2018-03-09 05:57 | 219090 | 1320.0007 | 5 | 25 | 3.789053 | -2.282044 | 2.932431 | 0.8366757 | 12.46479 | 3.296472
2018-03-09 05:59 | 219210 | 1440.0019 | 5 | 25 | 3.767535 | -2.281988 | 2.932431 | 0.9128041 | 12.46479 | 3.584106
2018-03-09 06:01 | 219330 | 1560.0008 | 5 | 25 | 3.745686 | -2.282056 | 2.932431 | 0.9888333 | 12.46479 | 3.869728
2018-03-09 06:03 | 219450 | 1680.0011 | 5 | 25 | 3.724705 | -2.282026 | 2.932431 | 1.064917 | 12.46479 | 4.153895
2018-03-09 06:05 | 219570 | 1800.0007 | 5 | 25 | 3.70531 | -2.282114 | 2.932431 | 1.141001 | 12.46479 | 4.436541
2018-03-09 06:07 | 219690 | 1920.0011 | 5 | 25 | 3.687553 | -2.281884 | 2.932431 | 1.217063 | 12.46479 | 4.717686
2018-03-09 06:09 | 219810 | 2040.0016 | 5 | 25 | 3.66983 | -2.281973 | 2.932431 | 1.293118 | 12.46479 | 4.997469
2018-03-09 06:11 | 219930 | 2160.0003 | 5 | 25 | 3.65149 | -2.281817 | 2.932431 | 1.369192 | 12.46479 | 5.275942
2018-03-09 06:13 | 220050 | 2280.0007 | 5 | 25 | 3.635341 | -2.281934 | 2.932431 | 1.445262 | 12.46479 | 5.553086
2018-03-09 06:15 | 220170 | 2400.002 | 5 | 25 | 3.62062 | -2.282148 | 2.932431 | 1.521324 | 12.46479 | 5.829025
2018-03-09 06:17 | 220290 | 2520.0008 | 5 | 25 | 3.607373 | -2.282071 | 2.932431 | 1.597359 | 12.46479 | 6.103818
2018-03-09 06:19 | 220410 | 2640.0011 | 5 | 25 | 3.593495 | -2.282225 | 2.932431 | 1.673427 | 12.46479 | 6.377703
2018-03-09 06:21 | 220530 | 2760.0008 | 5 | 25 | 3.580365 | -2.281995 | 2.932431 | 1.749529 | 12.46479 | 6.650656
2018-03-09 06:23 | 220650 | 2880.0005 | 5 | 25 | 3.569058 | -2.282061 | 2.932431 | 1.825504 | 12.46479 | 6.922238
2018-03-09 06:25 | 220770 | 3000.0008 | 5 | 25 | 3.559115 | -2.282094 | 2.932431 | 1.901653 | 12.46479 | 7.19363
2018-03-09 06:27 | 220890 | 3120.0004 | 5 | 25 | 3.548958 | -2.282198 | 2.932431 | 1.977733 | 12.46479 | 7.464026
2018-03-09 06:29 | 221010 | 3240.0009 | 5 | 25 | 3.53706 | -2.282117 | 2.932431 | 2.053798 | 12.46479 | 7.733529
2018-03-09 06:31 | 221130 | 3360.0012 | 5 | 25 | 3.526389 | -2.281679 | 2.932431 | 2.129848 | 12.46479 | 8.00211
2018-03-09 06:33 | 221250 | 3480.0009 | 5 | 25 | 3.515736 | -2.282081 | 2.932431 | 2.20592 | 12.46479 | 8.269963
2018-03-09 06:35 | 221370 | 3600.0003 | 5 | 25 | 3.505117 | -2.281756 | 2.932431 | 2.281985 | 12.46479 | 8.536997
2018-03-09 06:37 | 221490 | 3720.0016 | 5 | 25 | 3.491371 | -2.282011 | 2.932431 | 2.358018 | 12.46479 | 8.803011
2018-03-09 06:39 | 221610 | 3840.0012 | 5 | 25 | 3.475421 | -2.282193 | 2.932431 | 2.434128 | 12.46479 | 9.068128
2018-03-09 06:41 | 221730 | 3960.0016 | 5 | 25 | 3.458342 | -2.281891 | 2.932431 | 2.510159 | 12.46479 | 9.331735
2018-03-09 06:43 | 221850 | 4080.0004 | 5 | 25 | 3.438086 | -2.282 | 2.932431 | 2.586239 | 12.46479 | 9.594098
2018-03-09 06:45 | 221970 | 4200.0007 | 5 | 25 | 3.408944 | -2.28202 | 2.932431 | 2.662331 | 12.46479 | 9.854677
2018-03-09 06:47 | 222090 | 4320.0012 | 5 | 25 | 3.362253 | -2.282083 | 2.932431 | 2.738374 | 12.46479 | 10.11224
2018-03-09 06:49 | 222210 | 4440.0016 | 5 | 25 | 3.291408 | -2.282142 | 2.932431 | 2.814418 | 12.46479 | 10.36546
2018-03-09 06:51 | 222330 | 4560.0004 | 5 | 25 | 3.155585 | -2.282053 | 2.932431 | 2.890545 | 12.46479 | 10.61152
2018-03-09 06:52 | 222396.6 | 4626.605 | 5 | 25 | 2.999983 | -2.282081 | 2.932431 | 2.932724 | 12.46479 | 10.74173
2018-03-09 06:54 | 222516.7 | 120.0005 | 6 | 25 | 3.37693 | 0 | 2.932431 | 2.932724 | 12.46479 | 10.74173
2018-03-09 06:56 | 222636.7 | 240.0009 | 6 | 25 | 3.392317 | 0 | 2.932431 | 2.932724 | 12.46479 | 10.74173
2018-03-09 06:57 | 222696.7 | 300.0028 | 6 | 25 | 3.395857 | 0 | 2.932431 | 2.932724 | 12.46479 | 10.74173
2018-03-09 06:57 | 222696.7 | 0.0024 | 7 | 26 | 3.395805 | 0 | 0 | 0 | 0 | 0
2018-03-09 06:59 | 222816.8 | 120.0014 | 2 | 26 | 4.098032 | 4.889986 | 0.1623431 | 0 | 0.6468588 | 0
2018-03-09 07:01 | 222936.8 | 240.0002 | 2 | 26 | 4.129676 | 4.889984 | 0.3253979 | 0 | 1.317502 | 0
2018-03-09 07:03 | 223056.8 | 360.0007 | 2 | 26 | 4.164457 | 4.889982 | 0.4883797 | 0 | 1.993481 | 0
2018-03-09 07:05 | 223176.8 | 480.001 | 2 | 26 | 4.194719 | 4.890062 | 0.6511761 | 0 | 2.673975 | 0
2018-03-09 07:07 | 223296.8 | 600.0016 | 2 | 26 | 4.200256 | 4.624592 | 0.8107921 | 0 | 3.344307 | 0
2018-03-09 07:09 | 223416.8 | 720.002 | 2 | 26 | 4.20029 | 4.314226 | 0.9597007 | 0 | 3.969764 | 0
2018-03-09 07:11 | 223536.8 | 840.0007 | 2 | 26 | 4.200285 | 4.028374 | 1.098761 | 0 | 4.553854 | 0
2018-03-09 07:13 | 223656.8 | 960.001 | 2 | 26 | 4.200258 | 3.736652 | 1.228216 | 0 | 5.0976 | 0
2018-03-09 07:15 | 223776.8 | 1080.0007 | 2 | 26 | 4.200258 | 3.470961 | 1.348197 | 0 | 5.601554 | 0
2018-03-09 07:17 | 223883.8 | 1186.9986 | 2 | 26 | 4.200273 | 3.259983 | 1.448169 | 0 | 6.021459 | 0
2018-03-09 07:19 | 224003.8 | 120.0006 | 3 | 26 | 4.218259 | 3.260004 | 1.556401 | 0 | 6.476954 | 0
2018-03-09 07:21 | 224123.8 | 240.0003 | 3 | 26 | 4.24022 | 3.259981 | 1.665106 | 0 | 6.936661 | 0
2018-03-09 07:23 | 224243.8 | 360.0006 | 3 | 26 | 4.266549 | 3.259987 | 1.773759 | 0 | 7.398766 | 0
2018-03-09 07:25 | 224363.8 | 480.0002 | 3 | 26 | 4.294283 | 3.260094 | 1.88232 | 0 | 7.86344 | 0
2018-03-09 07:27 | 224483.8 | 600.0006 | 3 | 26 | 4.324031 | 3.260036 | 1.991085 | 0 | 8.332104 | 0
2018-03-09 07:29 | 224603.8 | 720.0002 | 3 | 26 | 4.355415 | 3.260042 | 2.099779 | 0 | 8.803776 | 0
2018-03-09 07:31 | 224723.8 | 840.0006 | 3 | 26 | 4.391276 | 3.260008 | 2.208447 | 0 | 9.278973 | 0
2018-03-09 07:33 | 224843.8 | 960.0002 | 3 | 26 | 4.400301 | 2.906851 | 2.312114 | 0 | 9.735021 | 0
2018-03-09 07:35 | 224963.8 | 1080.0006 | 3 | 26 | 4.400303 | 2.557358 | 2.403084 | 0 | 10.13532 | 0
2018-03-09 07:37 | 225083.8 | 1200.0002 | 3 | 26 | 4.400228 | 2.255642 | 2.483136 | 0 | 10.48757 | 0
2018-03-09 07:39 | 225203.8 | 1320.0006 | 3 | 26 | 4.400268 | 1.988965 | 2.553851 | 0 | 10.79873 | 0
2018-03-09 07:41 | 225323.8 | 1440.0011 | 3 | 26 | 4.400277 | 1.742992 | 2.615952 | 0 | 11.07199 | 0
2018-03-09 07:43 | 225443.8 | 1560.0014 | 3 | 26 | 4.400239 | 1.539322 | 2.670577 | 0 | 11.31235 | 0
2018-03-09 07:45 | 225563.8 | 1680.001 | 3 | 26 | 4.400253 | 1.365809 | 2.718908 | 0 | 11.52502 | 0
2018-03-09 07:47 | 225683.8 | 1800.0014 | 3 | 26 | 4.400272 | 1.218563 | 2.761926 | 0 | 11.71431 | 0
2018-03-09 07:49 | 225803.8 | 1920.0011 | 3 | 26 | 4.400225 | 1.083078 | 2.800248 | 0 | 11.88294 | 0
2018-03-09 07:51 | 225923.8 | 2040.0014 | 3 | 26 | 4.400243 | 0.9638786 | 2.834282 | 0 | 12.0327 | 0
2018-03-09 07:53 | 226043.8 | 2160.0011 | 3 | 26 | 4.400208 | 0.8643341 | 2.864695 | 0 | 12.16652 | 0
2018-03-09 07:55 | 226163.8 | 2280.0014 | 3 | 26 | 4.400183 | 0.7792759 | 2.892059 | 0 | 12.28693 | 0
2018-03-09 07:57 | 226283.8 | 2400.0002 | 3 | 26 | 4.400224 | 0.7043228 | 2.91677 | 0 | 12.39566 | 0
2018-03-09 07:58 | 226371.3 | 2487.5317 | 3 | 26 | 4.400215 | 0.6519976 | 2.933253 | 0 | 12.46819 | 0
2018-03-09 08:00 | 226491.3 | 120.0004 | 4 | 26 | 4.330442 | 0 | 2.933253 | 0 | 12.46819 | 0
2018-03-09 08:02 | 226611.3 | 240.0008 | 4 | 26 | 4.324724 | 0 | 2.933253 | 0 | 12.46819 | 0
2018-03-09 08:03 | 226671.3 | 300.0028 | 4 | 26 | 4.323119 | 0 | 2.933253 | 0 | 12.46819 | 0
2018-03-09 08:05 | 226791.4 | 120.0015 | 5 | 26 | 4.073534 | -2.281995 | 2.933253 | 0.07605444 | 12.46819 | 0.312299
2018-03-09 08:07 | 226911.4 | 240.0002 | 5 | 26 | 4.038373 | -2.282098 | 2.933253 | 0.1521127 | 12.46819 | 0.6207545
2018-03-09 08:09 | 227031.4 | 360.0018 | 5 | 26 | 4.006802 | -2.282141 | 2.933253 | 0.2281876 | 12.46819 | 0.9267483
2018-03-09 08:11 | 227151.4 | 480.0002 | 5 | 26 | 3.977299 | -2.28208 | 2.933253 | 0.3042637 | 12.46819 | 1.230441
2018-03-09 08:13 | 227271.4 | 600.0014 | 5 | 26 | 3.949416 | -2.281909 | 2.933253 | 0.3803208 | 12.46819 | 1.531869
2018-03-09 08:15 | 227391.4 | 720.001 | 5 | 26 | 3.921478 | -2.282018 | 2.933253 | 0.4563873 | 12.46819 | 1.831226
2018-03-09 08:17 | 227511.4 | 840.001 | 5 | 26 | 3.892764 | -2.28199 | 2.933253 | 0.5324518 | 12.46819 | 2.128414
2018-03-09 08:19 | 227631.4 | 960.0002 | 5 | 26 | 3.866111 | -2.282069 | 2.933253 | 0.608503 | 12.46819 | 2.423443
2018-03-09 08:21 | 227751.4 | 1080.001 | 5 | 26 | 3.839957 | -2.282023 | 2.933253 | 0.684586 | 12.46819 | 2.716589
2018-03-09 08:23 | 227871.4 | 1200.001 | 5 | 26 | 3.814593 | -2.282084 | 2.933253 | 0.7606588 | 12.46819 | 3.007743
2018-03-09 08:25 | 227991.4 | 1320.0006 | 5 | 26 | 3.789425 | -2.282166 | 2.933253 | 0.8367271 | 12.46819 | 3.296955
2018-03-09 08:27 | 228111.4 | 1440.0003 | 5 | 26 | 3.766081 | -2.282036 | 2.933253 | 0.9127874 | 12.46819 | 3.58427
2018-03-09 08:29 | 228231.4 | 1560.0006 | 5 | 26 | 3.745064 | -2.282081 | 2.933253 | 0.9888574 | 12.46819 | 3.86995
2018-03-09 08:31 | 228351.4 | 1680.0002 | 5 | 26 | 3.725672 | -2.282084 | 2.933253 | 1.064899 | 12.46819 | 4.153978
2018-03-09 08:33 | 228471.4 | 1800.0006 | 5 | 26 | 3.706507 | -2.281891 | 2.933253 | 1.140982 | 12.46819 | 4.43671
2018-03-09 08:35 | 228591.4 | 1920.001 | 5 | 26 | 3.686456 | -2.282098 | 2.933253 | 1.21705 | 12.46819 | 4.717896
2018-03-09 08:37 | 228711.4 | 2040.0014 | 5 | 26 | 3.668355 | -2.281855 | 2.933253 | 1.293129 | 12.46819 | 4.997657
2018-03-09 08:39 | 228831.4 | 2160.001 | 5 | 26 | 3.651646 | -2.282164 | 2.933253 | 1.369198 | 12.46819 | 5.276061
2018-03-09 08:41 | 228951.4 | 2280.0015 | 5 | 26 | 3.63636 | -2.282154 | 2.933253 | 1.445268 | 12.46819 | 5.553261
2018-03-09 08:43 | 229071.4 | 2400.0002 | 5 | 26 | 3.620762 | -2.282084 | 2.933253 | 1.521316 | 12.46819 | 5.829214
2018-03-09 08:45 | 229191.4 | 2520.0007 | 5 | 26 | 3.605566 | -2.282204 | 2.933253 | 1.597378 | 12.46819 | 6.104024
2018-03-09 08:47 | 229311.4 | 2640.0011 | 5 | 26 | 3.592463 | -2.282067 | 2.933253 | 1.673466 | 12.46819 | 6.377855
2018-03-09 08:49 | 229431.4 | 2760.0014 | 5 | 26 | 3.581109 | -2.282098 | 2.933253 | 1.749529 | 12.46819 | 6.650665
2018-03-09 08:51 | 229551.4 | 2880.0011 | 5 | 26 | 3.570018 | -2.282121 | 2.933253 | 1.825596 | 12.46819 | 6.922648
2018-03-09 08:53 | 229671.4 | 3000.0016 | 5 | 26 | 3.557786 | -2.282109 | 2.933253 | 1.901662 | 12.46819 | 7.193742
2018-03-09 08:55 | 229791.4 | 3120.002 | 5 | 26 | 3.547098 | -2.282225 | 2.933253 | 1.97772 | 12.46819 | 7.463925
2018-03-09 08:57 | 229911.4 | 3240.0016 | 5 | 26 | 3.537057 | -2.282187 | 2.933253 | 2.05381 | 12.46819 | 7.733439
2018-03-09 08:59 | 230031.4 | 3360.0003 | 5 | 26 | 3.527594 | -2.282215 | 2.933253 | 2.129834 | 12.46819 | 8.001995
2018-03-09 09:01 | 230151.4 | 3480.0008 | 5 | 26 | 3.515658 | -2.282121 | 2.933253 | 2.20594 | 12.46819 | 8.270036
2018-03-09 09:03 | 230271.4 | 3600.001 | 5 | 26 | 3.502581 | -2.28208 | 2.933253 | 2.282013 | 12.46819 | 8.536976
2018-03-09 09:05 | 230391.4 | 3720.0006 | 5 | 26 | 3.489784 | -2.282121 | 2.933253 | 2.358071 | 12.46819 | 8.802895
2018-03-09 09:07 | 230511.4 | 3840.001 | 5 | 26 | 3.47624 | -2.281849 | 2.933253 | 2.434124 | 12.46819 | 9.067786
2018-03-09 09:09 | 230631.4 | 3960.0006 | 5 | 26 | 3.45942 | -2.282091 | 2.933253 | 2.510158 | 12.46819 | 9.331491
2018-03-09 09:11 | 230751.4 | 4080.0002 | 5 | 26 | 3.435483 | -2.282141 | 2.933253 | 2.586214 | 12.46819 | 9.593737
2018-03-09 09:13 | 230871.4 | 4200.0015 | 5 | 26 | 3.405471 | -2.281837 | 2.933253 | 2.662316 | 12.46819 | 9.854098
2018-03-09 09:15 | 230991.4 | 4320.0011 | 5 | 26 | 3.362289 | -2.282056 | 2.933253 | 2.738367 | 12.46819 | 10.11156
2018-03-09 09:17 | 231111.4 | 4440.0007 | 5 | 26 | 3.29425 | -2.282084 | 2.933253 | 2.814466 | 12.46819 | 10.36509
2018-03-09 09:19 | 231231.4 | 4560.0011 | 5 | 26 | 3.156863 | -2.282167 | 2.933253 | 2.890518 | 12.46819 | 10.61111
2018-03-09 09:20 | 231296.9 | 4625.5104 | 5 | 26 | 2.999981 | -2.282288 | 2.933253 | 2.932074 | 12.46819 | 10.7394
2018-03-09 09:22 | 231417 | 120.0014 | 6 | 26 | 3.379317 | 0 | 2.933253 | 2.932074 | 12.46819 | 10.7394
2018-03-09 09:24 | 231537 | 240.0005 | 6 | 26 | 3.39464 | 0 | 2.933253 | 2.932074 | 12.46819 | 10.7394
2018-03-09 09:25 | 231597 | 300.0021 | 6 | 26 | 3.398142 | 0 | 2.933253 | 2.932074 | 12.46819 | 10.7394
2018-03-09 09:25 | 231597 | 0.0025 | 7 | 27 | 3.398103 | 0 | 0 | 0 | 0 | 0
2018-03-09 09:27 | 231717.1 | 120.0006 | 2 | 27 | 4.09618 | 4.89003 | 0.1624334 | 0 | 0.6470905 | 0
2018-03-09 09:29 | 231837.1 | 240.0012 | 2 | 27 | 4.132006 | 4.889997 | 0.3253224 | 0 | 1.317047 | 0
2018-03-09 09:31 | 231957.1 | 360.0015 | 2 | 27 | 4.166968 | 4.889956 | 0.4883541 | 0 | 1.993674 | 0
2018-03-09 09:33 | 232077.1 | 480.0012 | 2 | 27 | 4.194032 | 4.890011 | 0.6513471 | 0 | 2.675158 | 0
2018-03-09 09:35 | 232197.1 | 600.0024 | 2 | 27 | 4.200266 | 4.653894 | 0.8115234 | 0 | 3.347803 | 0
2018-03-09 09:37 | 232317.1 | 720.0011 | 2 | 27 | 4.2003 | 4.321283 | 0.9612344 | 0 | 3.976631 | 0
2018-03-09 09:39 | 232437.1 | 840.0007 | 2 | 27 | 4.200266 | 4.001926 | 1.099743 | 0 | 4.558403 | 0
2018-03-09 09:41 | 232557.1 | 960.001 | 2 | 27 | 4.200232 | 3.728378 | 1.228507 | 0 | 5.099248 | 0
2018-03-09 09:43 | 232677.1 | 1080.0007 | 2 | 27 | 4.20027 | 3.487848 | 1.348676 | 0 | 5.603992 | 0
2018-03-09 09:45 | 232791.5 | 1194.4614 | 2 | 27 | 4.200243 | 3.259995 | 1.455948 | 0 | 6.054558 | 0
2018-03-09 09:47 | 232911.5 | 120.0006 | 3 | 27 | 4.220766 | 3.259899 | 1.564246 | 0 | 6.510426 | 0
2018-03-09 09:49 | 233031.5 | 240.001 | 3 | 27 | 4.243826 | 3.259892 | 1.672892 | 0 | 6.970243 | 0
2018-03-09 09:51 | 233151.5 | 360.0006 | 3 | 27 | 4.268534 | 3.259993 | 1.781568 | 0 | 7.432772 | 0
2018-03-09 09:53 | 233271.5 | 480.001 | 3 | 27 | 4.294926 | 3.259979 | 1.890249 | 0 | 7.898087 | 0
2018-03-09 09:55 | 233391.5 | 600.0006 | 3 | 27 | 4.325359 | 3.260006 | 1.998913 | 0 | 8.366398 | 0
2018-03-09 09:57 | 233511.5 | 720.001 | 3 | 27 | 4.359598 | 3.259979 | 2.107567 | 0 | 8.838221 | 0
2018-03-09 09:59 | 233631.5 | 840.0014 | 3 | 27 | 4.395244 | 3.259933 | 2.216244 | 0 | 9.313923 | 0
2018-03-09 10:01 | 233751.5 | 960.0002 | 3 | 27 | 4.400314 | 2.893154 | 2.319105 | 0 | 9.766505 | 0
2018-03-09 10:03 | 233871.5 | 1080.0014 | 3 | 27 | 4.400295 | 2.547123 | 2.40972 | 0 | 10.16524 | 0
2018-03-09 10:05 | 233991.5 | 1200.0002 | 3 | 27 | 4.400277 | 2.226582 | 2.489178 | 0 | 10.51488 | 0
2018-03-09 10:07 | 234111.5 | 1320.0007 | 3 | 27 | 4.40024 | 1.955551 | 2.558698 | 0 | 10.82078 | 0
2018-03-09 10:09 | 234231.5 | 1440.0002 | 3 | 27 | 4.400269 | 1.726204 | 2.620024 | 0 | 11.09063 | 0
2018-03-09 10:11 | 234351.5 | 1560.0014 | 3 | 27 | 4.40023 | 1.531171 | 2.674248 | 0 | 11.32923 | 0
2018-03-09 10:13 | 234471.5 | 1680.0002 | 3 | 27 | 4.400247 | 1.354815 | 2.722299 | 0 | 11.54067 | 0
2018-03-09 10:15 | 234591.5 | 1800.0006 | 3 | 27 | 4.400255 | 1.197265625 | 2.76475 | 0 | 11.72746 | 0
2018-03-09 10:17 | 234711.5 | 1920.0011 | 3 | 27 | 4.400208 | 1.066863 | 2.802421 | 0 | 11.89322 | 0
2018-03-09 10:19 | 234831.5 | 2040.0006 | 3 | 27 | 4.400235 | 0.9567366 | 2.836071 | 0 | 12.04129 | 0
2018-03-09 10:21 | 234951.5 | 2160.0002 | 3 | 27 | 4.400228 | 0.860158 | 2.866332 | 0 | 12.17445 | 0
2018-03-09 10:23 | 235071.5 | 2280.0006 | 3 | 27 | 4.40024 | 0.7695179 | 2.893473 | 0 | 12.29387 | 0
2018-03-09 10:25 | 235191.5 | 2400.0002 | 3 | 27 | 4.400216 | 0.6922932 | 2.917786 | 0 | 12.40085 | 0
2018-03-09 10:26 | 235263.3 | 2471.8069 | 3 | 27 | 4.400225 | 0.6519928 | 2.931189 | 0 | 12.45983 | 0
2018-03-09 10:28 | 235383.4 | 120.0004 | 4 | 27 | 4.330134 | 0 | 2.931189 | 0 | 12.45983 | 0
2018-03-09 10:30 | 235503.4 | 240 | 4 | 27 | 4.324401 | 0 | 2.931189 | 0 | 12.45983 | 0
2018-03-09 10:31 | 235563.4 | 300.0028 | 4 | 27 | 4.322737 | 0 | 2.931189 | 0 | 12.45983 | 0
2018-03-09 10:33 | 235683.5 | 120.0014 | 5 | 27 | 4.071446 | -2.282148 | 2.931189 | 0.07603574 | 12.45983 | 0.3121158
2018-03-09 10:35 | 235803.5 | 240.0003 | 5 | 27 | 4.036917 | -2.282125 | 2.931189 | 0.152127 | 12.45983 | 0.6205514
2018-03-09 10:37 | 235923.5 | 360.0014 | 5 | 27 | 4.007124 | -2.282073 | 2.931189 | 0.2281729 | 12.45983 | 0.9263883
2018-03-09 10:39 | 236043.5 | 480.0003 | 5 | 27 | 3.978201 | -2.281894 | 2.931189 | 0.3042558 | 12.45983 | 1.230166
2018-03-09 10:41 | 236163.5 | 600.0014 | 5 | 27 | 3.948077 | -2.282054 | 2.931189 | 0.3803236 | 12.45983 | 1.531637
2018-03-09 10:43 | 236283.5 | 720.0002 | 5 | 27 | 3.919459 | -2.282136 | 2.931189 | 0.4563644 | 12.45983 | 1.830753
2018-03-09 10:45 | 236403.5 | 840.0014 | 5 | 27 | 3.89226 | -2.282132 | 2.931189 | 0.5323749 | 12.45983 | 2.127632
2018-03-09 10:47 | 236523.5 | 960.0003 | 5 | 27 | 3.866787 | -2.282018 | 2.931189 | 0.6085151 | 12.45983 | 2.42302
2018-03-09 10:49 | 236643.5 | 1080.0014 | 5 | 27 | 3.840032 | -2.28211 | 2.931189 | 0.6846008 | 12.45983 | 2.716224
2018-03-09 10:51 | 236763.5 | 1200.001 | 5 | 27 | 3.812532 | -2.282207 | 2.931189 | 0.7606483 | 12.45983 | 3.007191
2018-03-09 10:53 | 236883.5 | 1320.0015 | 5 | 27 | 3.787817 | -2.282073 | 2.931189 | 0.8367031 | 12.45983 | 3.296196
2018-03-09 10:55 | 237003.5 | 1440.0003 | 5 | 27 | 3.76602 | -2.282195 | 2.931189 | 0.9127956 | 12.45983 | 3.583568
2018-03-09 10:57 | 237123.5 | 1560.0014 | 5 | 27 | 3.745607 | -2.28206 | 2.931189 | 0.9888546 | 12.45983 | 3.869232
2018-03-09 10:59 | 237243.5 | 1680.0003 | 5 | 27 | 3.72408 | -2.282036 | 2.931189 | 1.064908 | 12.45983 | 4.153284
2018-03-09 11:01 | 237363.5 | 1800.0006 | 5 | 27 | 3.704292 | -2.281768 | 2.931189 | 1.140995 | 12.45983 | 4.435874
2018-03-09 11:03 | 237483.5 | 1920.0002 | 5 | 27 | 3.685845 | -2.282035 | 2.931189 | 1.217067 | 12.45983 | 4.716957
2018-03-09 11:05 | 237603.5 | 2040.0014 | 5 | 27 | 3.668892 | -2.282175 | 2.931189 | 1.293123 | 12.45983 | 4.996642
2018-03-09 11:07 | 237723.5 | 2160.0011 | 5 | 27 | 3.65162 | -2.282193 | 2.931189 | 1.369202 | 12.45983 | 5.275116
2018-03-09 11:09 | 237843.5 | 2280.0006 | 5 | 27 | 3.634357 | -2.281947 | 2.931189 | 1.445259 | 12.45983 | 5.552174
2018-03-09 11:11 | 237963.5 | 2400.0011 | 5 | 27 | 3.619236 | -2.282177 | 2.931189 | 1.521317 | 12.45983 | 5.828013
2018-03-09 11:13 | 238083.5 | 2520.0006 | 5 | 27 | 3.605824 | -2.28217 | 2.931189 | 1.597399 | 12.45983 | 6.102844
2018-03-09 11:15 | 238203.5 | 2640.001 | 5 | 27 | 3.593326 | -2.28211 | 2.931189 | 1.673461 | 12.45983 | 6.37664
2018-03-09 11:17 | 238323.5 | 2760.0014 | 5 | 27 | 3.579974 | -2.282044 | 2.931189 | 1.749529 | 12.45983 | 6.649473
2018-03-09 11:19 | 238443.5 | 2880.0004 | 5 | 27 | 3.568301 | -2.281922 | 2.931189 | 1.825582 | 12.45983 | 6.921283
2018-03-09 11:21 | 238563.5 | 3000.0015 | 5 | 27 | 3.557813 | -2.282211 | 2.931189 | 1.901638 | 12.45983 | 7.192267
2018-03-09 11:23 | 238683.5 | 3120.002 | 5 | 27 | 3.548493 | -2.282121 | 2.931189 | 1.977742 | 12.45983 | 7.462675
2018-03-09 11:25 | 238803.5 | 3240.0015 | 5 | 27 | 3.537883 | -2.281849 | 2.931189 | 2.05377 | 12.45983 | 7.732071
2018-03-09 11:27 | 238923.5 | 3360.002 | 5 | 27 | 3.525862 | -2.282146 | 2.931189 | 2.129853 | 12.45983 | 8.000779
2018-03-09 11:29 | 239043.5 | 3480.0007 | 5 | 27 | 3.514517 | -2.282105 | 2.931189 | 2.205914 | 12.45983 | 8.26853
2018-03-09 11:31 | 239163.5 | 3600.0002 | 5 | 27 | 3.503358 | -2.282028 | 2.931189 | 2.282005 | 12.45983 | 8.535522
2018-03-09 11:33 | 239283.5 | 3720.0006 | 5 | 27 | 3.491168 | -2.282146 | 2.931189 | 2.35808 | 12.45983 | 8.8016
2018-03-09 11:35 | 239403.5 | 3840.0012 | 5 | 27 | 3.474854 | -2.282105 | 2.931189 | 2.434147 | 12.45983 | 9.066566
2018-03-09 11:37 | 239523.5 | 3960.0008 | 5 | 27 | 3.456834 | -2.282168 | 2.931189 | 2.510216 | 12.45983 | 9.330222
2018-03-09 11:39 | 239643.5 | 4080.0011 | 5 | 27 | 3.434957 | -2.281898 | 2.931189 | 2.586269 | 12.45983 | 9.592324
2018-03-09 11:41 | 239763.5 | 4200.0015 | 5 | 27 | 3.406991 | -2.281904 | 2.931189 | 2.662339 | 12.45983 | 9.852621
2018-03-09 11:43 | 239883.5 | 4320.0003 | 5 | 27 | 3.362327 | -2.282094 | 2.931189 | 2.738421 | 12.45983 | 10.11028
2018-03-09 11:45 | 240003.5 | 4440.0007 | 5 | 27 | 3.288074 | -2.282124 | 2.931189 | 2.814426 | 12.45983 | 10.36323
2018-03-09 11:47 | 240123.5 | 4560.0011 | 5 | 27 | 3.149318 | -2.282168 | 2.931189 | 2.890553 | 12.45983 | 10.60896
2018-03-09 11:48 | 240186.4 | 4622.9623 | 5 | 27 | 2.99999 | -2.282063 | 2.931189 | 2.93046 | 12.45983 | 10.73198
2018-03-09 11:50 | 240306.5 | 120.0014 | 6 | 27 | 3.380277 | 0 | 2.931189 | 2.93046 | 12.45983 | 10.73198
2018-03-09 11:52 | 240426.5 | 240.0003 | 6 | 27 | 3.395791 | 0 | 2.931189 | 2.93046 | 12.45983 | 10.73198
2018-03-09 11:53 | 240486.5 | 300.0046 | 6 | 27 | 3.39953 | 0 | 2.931189 | 2.93046 | 12.45983 | 10.73198
2018-03-09 11:53 | 240486.5 | 0.0025 | 7 | 28 | 3.399704 | 0 | 0 | 0 | 0 | 0
2018-03-09 11:55 | 240606.6 | 120.0015 | 2 | 28 | 4.099321 | 4.890072 | 0.1624363 | 0 | 0.6476414 | 0
2018-03-09 11:57 | 240726.6 | 240.0021 | 2 | 28 | 4.132044 | 4.890034 | 0.3254162 | 0 | 1.318245 | 0
2018-03-09 11:59 | 240846.6 | 360.0001 | 2 | 28 | 4.165334 | 4.890028 | 0.4884294 | 0 | 1.994629 | 0
2018-03-09 12:01 | 240966.6 | 480.0011 | 2 | 28 | 4.193528 | 4.890079 | 0.6514075 | 0 | 2.675829 | 0
2018-03-09 12:03 | 241086.6 | 600.0023 | 2 | 28 | 4.200305 | 4.613308 | 0.810692 | 0 | 3.344735 | 0
2018-03-09 12:05 | 241206.6 | 720.0002 | 2 | 28 | 4.200264 | 4.303078 | 0.9592624 | 0 | 3.968772 | 0
2018-03-09 12:07 | 241326.6 | 840.0008 | 2 | 28 | 4.200297 | 4.015312 | 1.097763 | 0 | 4.550513 | 0
2018-03-09 12:09 | 241446.6 | 960.001 | 2 | 28 | 4.20028 | 3.742458 | 1.227034 | 0 | 5.093483 | 0
2018-03-09 12:11 | 241566.6 | 1080.0014 | 2 | 28 | 4.200253 | 3.464617 | 1.347112 | 0 | 5.597843 | 0
2018-03-09 12:13 | 241666.7 | 1180.1486 | 2 | 28 | 4.200261 | 3.259998 | 1.440587 | 0 | 5.990462 | 0
2018-03-09 12:15 | 241786.8 | 120.0014 | 3 | 28 | 4.218586 | 3.260036 | 1.548865 | 0 | 6.446151 | 0
2018-03-09 12:17 | 241906.8 | 240.001 | 3 | 28 | 4.239825 | 3.260006 | 1.657497 | 0 | 6.905567 | 0
2018-03-09 12:19 | 242026.8 | 360.0006 | 3 | 28 | 4.264165 | 3.260015 | 1.766196 | 0 | 7.367716 | 0
2018-03-09 12:21 | 242146.8 | 480.0003 | 3 | 28 | 4.293025 | 3.260012 | 1.874824 | 0 | 7.832466 | 0
2018-03-09 12:23 | 242266.8 | 600.0014 | 3 | 28 | 4.322844 | 3.259998 | 1.983534 | 0 | 8.30077 | 0
2018-03-09 12:25 | 242386.8 | 720.0002 | 3 | 28 | 4.354636 | 3.260042 | 2.09216 | 0 | 8.772054 | 0
2018-03-09 12:27 | 242506.8 | 840.0006 | 3 | 28 | 4.388932 | 3.259998 | 2.200861 | 0 | 9.247227 | 0
2018-03-09 12:29 | 242626.8 | 960.0002 | 3 | 28 | 4.400269 | 2.934502 | 2.305517 | 0 | 9.707553 | 0
2018-03-09 12:31 | 242746.8 | 1080.0014 | 3 | 28 | 4.400256 | 2.56949 | 2.397039 | 0 | 10.11028 | 0
2018-03-09 12:33 | 242866.8 | 1200.0011 | 3 | 28 | 4.400257 | 2.26314 | 2.477458 | 0 | 10.46414 | 0
2018-03-09 12:35 | 242986.8 | 1320.0006 | 3 | 28 | 4.40027 | 1.999626 | 2.548403 | 0 | 10.77632 | 0
2018-03-09 12:37 | 243106.8 | 1440.0002 | 3 | 28 | 4.400263 | 1.763425 | 2.611059 | 0 | 11.05202 | 0
2018-03-09 12:39 | 243226.8 | 1560.0014 | 3 | 28 | 4.4003 | 1.54891 | 2.666143 | 0 | 11.29441 | 0
2018-03-09 12:41 | 243346.8 | 1680.0011 | 3 | 28 | 4.400266 | 1.370898 | 2.714717 | 0 | 11.50815 | 0
2018-03-09 12:43 | 243466.8 | 1800.0014 | 3 | 28 | 4.400246 | 1.219605 | 2.75781 | 0 | 11.69776 | 0
2018-03-09 12:45 | 243586.8 | 1920.0011 | 3 | 28 | 4.400273 | 1.091359 | 2.796289 | 0 | 11.86708 | 0
2018-03-09 12:47 | 243706.8 | 2040.0006 | 3 | 28 | 4.400274 | 0.9722528 | 2.83064 | 0 | 12.01823 | 0
2018-03-09 12:49 | 243826.8 | 2160.0002 | 3 | 28 | 4.400221 | 0.868104 | 2.861236 | 0 | 12.15286 | 0
2018-03-09 12:51 | 243946.8 | 2280.0014 | 3 | 28 | 4.400174 | 0.7799759 | 2.888671 | 0 | 12.27358 | 0
2018-03-09 12:53 | 244066.8 | 2400.0011 | 3 | 28 | 4.400205 | 0.7065153 | 2.913423 | 0 | 12.38249 | 0
2018-03-09 12:55 | 244164.8 | 2498.0641 | 3 | 28 | 4.400214 | 0.6519938 | 2.931915 | 0 | 12.46386 | 0
2018-03-09 12:57 | 244284.8 | 120.0004 | 4 | 28 | 4.330566 | 0 | 2.931915 | 0 | 12.46386 | 0
2018-03-09 12:59 | 244404.8 | 240.0008 | 4 | 28 | 4.324915 | 0 | 2.931915 | 0 | 12.46386 | 0
2018-03-09 13:00 | 244464.8 | 300.0028 | 4 | 28 | 4.323284 | 0 | 2.931915 | 0 | 12.46386 | 0
2018-03-09 13:02 | 244584.9 | 120.0005 | 5 | 28 | 4.072875 | -2.282053 | 2.931915 | 0.07606773 | 12.46386 | 0.3122958
2018-03-09 13:04 | 244704.9 | 240.0002 | 5 | 28 | 4.039056 | -2.281732 | 2.931915 | 0.152127 | 12.46386 | 0.6207464
2018-03-09 13:06 | 244824.9 | 360.0013 | 5 | 28 | 4.007153 | -2.282129 | 2.931915 | 0.2281824 | 12.46386 | 0.9267283
2018-03-09 13:08 | 244944.9 | 480.001 | 5 | 28 | 3.97727 | -2.282049 | 2.931915 | 0.3042703 | 12.46386 | 1.230471
2018-03-09 13:10 | 245064.9 | 600.0013 | 5 | 28 | 3.948638 | -2.282084 | 2.931915 | 0.3803288 | 12.46386 | 1.53188
2018-03-09 13:12 | 245184.9 | 720.0002 | 5 | 28 | 3.92154 | -2.281851 | 2.931915 | 0.4563966 | 12.46386 | 1.831209
2018-03-09 13:14 | 245304.9 | 840.0013 | 5 | 28 | 3.893817 | -2.282078 | 2.931915 | 0.5324661 | 12.46386 | 2.128473
2018-03-09 13:16 | 245424.9 | 960.0002 | 5 | 28 | 3.86609 | -2.282146 | 2.931915 | 0.6085347 | 12.46386 | 2.423604
2018-03-09 13:18 | 245544.9 | 1080.0005 | 5 | 28 | 3.839754 | -2.282071 | 2.931915 | 0.684601 | 12.46386 | 2.716681
2018-03-09 13:20 | 245664.9 | 1200.0002 | 5 | 28 | 3.814144 | -2.282091 | 2.931915 | 0.7606372 | 12.46386 | 3.007654
2018-03-09 13:22 | 245784.9 | 1320.0013 | 5 | 28 | 3.790259 | -2.282129 | 2.931915 | 0.8367425 | 12.46386 | 3.297017
2018-03-09 13:24 | 245904.9 | 1440.0001 | 5 | 28 | 3.766619 | -2.282053 | 2.931915 | 0.9128095 | 12.46386 | 3.584432
2018-03-09 13:26 | 246024.9 | 1560.0013 | 5 | 28 | 3.745127 | -2.281828 | 2.931915 | 0.9888769 | 12.46386 | 3.870114
2018-03-09 13:28 | 246144.9 | 1680.0009 | 5 | 28 | 3.725057 | -2.281798 | 2.931915 | 1.064937 | 12.46386 | 4.154199
2018-03-09 13:30 | 246264.9 | 1800.0005 | 5 | 28 | 3.706552 | -2.282154 | 2.931915 | 1.141005 | 12.46386 | 4.436846
2018-03-09 13:32 | 246384.9 | 1920.0009 | 5 | 28 | 3.687649 | -2.281914 | 2.931915 | 1.217058 | 12.46386 | 4.718027
2018-03-09 13:34 | 246504.9 | 2040.0013 | 5 | 28 | 3.668424 | -2.282137 | 2.931915 | 1.29312 | 12.46386 | 4.997771
2018-03-09 13:36 | 246624.9 | 2160.0009 | 5 | 28 | 3.651286 | -2.282063 | 2.931915 | 1.369188 | 12.46386 | 5.276164
2018-03-09 13:38 | 246744.9 | 2280.0013 | 5 | 28 | 3.63588 | -2.282026 | 2.931915 | 1.445261 | 12.46386 | 5.553326
2018-03-09 13:40 | 246864.9 | 2400.0009 | 5 | 28 | 3.621309 | -2.28219 | 2.931915 | 1.521317 | 12.46386 | 5.829305
2018-03-09 13:42 | 246984.9 | 2520.0006 | 5 | 28 | 3.606265 | -2.282044 | 2.931915 | 1.5974 | 12.46386 | 6.104254
2018-03-09 13:44 | 247104.9 | 2640.0009 | 5 | 28 | 3.592596 | -2.281829 | 2.931915 | 1.673458 | 12.46386 | 6.378006
2018-03-09 13:46 | 247224.9 | 2760.0022 | 5 | 28 | 3.580698 | -2.282101 | 2.931915 | 1.749536 | 12.46386 | 6.650862
2018-03-09 13:48 | 247344.9 | 2880.0003 | 5 | 28 | 3.570348 | -2.281927 | 2.931915 | 1.825608 | 12.46386 | 6.922856
2018-03-09 13:50 | 247464.9 | 3000.0006 | 5 | 28 | 3.559467 | -2.282089 | 2.931915 | 1.901635 | 12.46386 | 7.193895
2018-03-09 13:52 | 247584.9 | 3120.001 | 5 | 28 | 3.547748 | -2.282109 | 2.931915 | 1.977687 | 12.46386 | 7.464142
2018-03-09 13:54 | 247704.9 | 3240.0006 | 5 | 28 | 3.53751 | -2.282136 | 2.931915 | 2.053795 | 12.46386 | 7.733765
2018-03-09 13:56 | 247824.9 | 3360.0011 | 5 | 28 | 3.527718 | -2.282044 | 2.931915 | 2.129827 | 12.46386 | 8.002346
2018-03-09 13:58 | 247944.9 | 3480.0014 | 5 | 28 | 3.517239 | -2.282109 | 2.931915 | 2.205953 | 12.46386 | 8.270514
2018-03-09 14:00 | 248064.9 | 3600.0002 | 5 | 28 | 3.503777 | -2.282121 | 2.931915 | 2.282016 | 12.46386 | 8.537558
2018-03-09 14:02 | 248184.9 | 3720.0006 | 5 | 28 | 3.490127 | -2.282096 | 2.931915 | 2.358036 | 12.46386 | 8.803391
2018-03-09 14:04 | 248304.9 | 3840.0002 | 5 | 28 | 3.475887 | -2.282024 | 2.931915 | 2.434156 | 12.46386 | 9.06853
2018-03-09 14:06 | 248424.9 | 3960.0014 | 5 | 28 | 3.460089 | -2.281806 | 2.931915 | 2.510222 | 12.46386 | 9.332346
2018-03-09 14:08 | 248544.9 | 4080.0003 | 5 | 28 | 3.438203 | -2.281981 | 2.931915 | 2.586259 | 12.46386 | 9.59466
2018-03-09 14:10 | 248664.9 | 4200.0006 | 5 | 28 | 3.406104 | -2.282098 | 2.931915 | 2.662356 | 12.46386 | 9.855129
2018-03-09 14:12 | 248784.9 | 4320.0003 | 5 | 28 | 3.362345 | -2.28197 | 2.931915 | 2.73842 | 12.46386 | 10.11266
2018-03-09 14:14 | 248904.9 | 4440.0006 | 5 | 28 | 3.293552 | -2.282092 | 2.931915 | 2.814416 | 12.46386 | 10.36579
2018-03-09 14:16 | 249024.9 | 4560.0003 | 5 | 28 | 3.158533 | -2.282125 | 2.931915 | 2.890556 | 12.46386 | 10.61211
2018-03-09 14:17 | 249091.5 | 4626.5153 | 5 | 28 | 2.99998 | -2.282053 | 2.931915 | 2.932726 | 12.46386 | 10.74236
2018-03-09 14:19 | 249211.5 | 120.0015 | 6 | 28 | 3.376343 | 0 | 2.931915 | 2.932726 | 12.46386 | 10.74236
2018-03-09 14:21 | 249331.5 | 240.0018 | 6 | 28 | 3.391571 | 0 | 2.931915 | 2.932726 | 12.46386 | 10.74236
2018-03-09 14:22 | 249391.5 | 300.0021 | 6 | 28 | 3.395126 | 0 | 2.931915 | 2.932726 | 12.46386 | 10.74236
2018-03-09 14:22 | 249391.5 | 0.0025 | 7 | 29 | 3.395156 | 0 | 0 | 0 | 0 | 0
2018-03-09 14:24 | 249511.6 | 120.0008 | 2 | 29 | 4.096052 | 4.890015 | 0.1624193 | 0 | 0.6469272 | 0
2018-03-09 14:26 | 249631.6 | 240.0004 | 2 | 29 | 4.130006 | 4.890022 | 0.3250333 | 0 | 1.315543 | 0
2018-03-09 14:28 | 249751.6 | 360.0015 | 2 | 29 | 4.167226 | 4.890007 | 0.4883398 | 0 | 1.993173 | 0
2018-03-09 14:30 | 249871.6 | 480.0011 | 2 | 29 | 4.194467 | 4.890034 | 0.6513883 | 0 | 2.67495 | 0
2018-03-09 14:32 | 249991.6 | 600.0006 | 2 | 29 | 4.200287 | 4.645987 | 0.8111414 | 0 | 3.345843 | 0
2018-03-09 14:34 | 250111.6 | 720.0011 | 2 | 29 | 4.200287 | 4.334854 | 0.9608628 | 0 | 3.974715 | 0
2018-03-09 14:36 | 250231.6 | 840.0014 | 2 | 29 | 4.200264 | 4.011095 | 1.099985 | 0 | 4.559068 | 0
2018-03-09 14:38 | 250351.6 | 960.0003 | 2 | 29 | 4.200276 | 3.723104 | 1.228646 | 0 | 5.099478 | 0
2018-03-09 14:40 | 250471.6 | 1080.0014 | 2 | 29 | 4.200244 | 3.473507 | 1.348551 | 0 | 5.603111 | 0
2018-03-09 14:42 | 250585 | 1193.4332 | 2 | 29 | 4.20026 | 3.259995 | 1.454581 | 0 | 6.048462 | 0
2018-03-09 14:44 | 250705 | 120.0015 | 3 | 29 | 4.219161 | 3.259954 | 1.562847 | 0 | 6.50412 | 0
2018-03-09 14:46 | 250825 | 240.0011 | 3 | 29 | 4.243404 | 3.259928 | 1.671483 | 0 | 6.963772 | 0
2018-03-09 14:48 | 250945 | 360.0015 | 3 | 29 | 4.268532 | 3.260033 | 1.780159 | 0 | 7.426277 | 0
2018-03-09 14:50 | 251065 | 480.0003 | 3 | 29 | 4.295373 | 3.260029 | 1.888832 | 0 | 7.891597 | 0
2018-03-09 14:52 | 251185 | 600.0016 | 3 | 29 | 4.324632 | 3.259996 | 1.997498 | 0 | 8.359912 | 0
2018-03-09 14:54 | 251305 | 720.0012 | 3 | 29 | 4.358396 | 3.260012 | 2.106175 | 0 | 8.831681 | 0
2018-03-09 14:56 | 251425 | 840.0015 | 3 | 29 | 4.394941 | 3.260002 | 2.214844 | 0 | 9.307289 | 0
2018-03-09 14:58 | 251545 | 960.0004 | 3 | 29 | 4.400268 | 2.887915 | 2.31777 | 0 | 9.760152 | 0
2018-03-09 15:00 | 251665 | 1080.0015 | 3 | 29 | 4.400277 | 2.54962 | 2.408257 | 0 | 10.15832 | 0
2018-03-09 15:02 | 251785 | 1200.0004 | 3 | 29 | 4.400281 | 2.2411 | 2.488026 | 0 | 10.50933 | 0
2018-03-09 15:04 | 251905 | 1320.0015 | 3 | 29 | 4.400257 | 1.959373 | 2.557896 | 0 | 10.81677 | 0
2018-03-09 15:06 | 252025 | 1440.0012 | 3 | 29 | 4.40024 | 1.72765 | 2.619252 | 0 | 11.08675 | 0
2018-03-09 15:08 | 252145 | 1560.0007 | 3 | 29 | 4.400239 | 1.530164 | 2.673427 | 0 | 11.32514 | 0
2018-03-09 15:10 | 252265 | 1680.0003 | 3 | 29 | 4.400234 | 1.359604 | 2.721563 | 0 | 11.53695 | 0
2018-03-09 15:12 | 252385 | 1800.0015 | 3 | 29 | 4.400228 | 1.203666 | 2.764261 | 0 | 11.72483 | 0
2018-03-09 15:14 | 252505 | 1920.0011 | 3 | 29 | 4.400228 | 1.068776 | 2.802034 | 0 | 11.89104 | 0
2018-03-09 15:16 | 252625 | 2040.0007 | 3 | 29 | 4.400201 | 0.9561987 | 2.835761 | 0 | 12.03945 | 0
2018-03-09 15:18 | 252745 | 2160.0011 | 3 | 29 | 4.400178 | 0.8598423 | 2.866009 | 0 | 12.17254 | 0
2018-03-09 15:20 | 252865 | 2280.0007 | 3 | 29 | 4.400209 | 0.7741766 | 2.893239 | 0 | 12.29236 | 0
2018-03-09 15:22 | 252985 | 2400.0003 | 3 | 29 | 4.400213 | 0.6933708 | 2.917663 | 0 | 12.39983 | 0
2018-03-09 15:23 | 253057.5 | 2472.4558 | 3 | 29 | 4.400189 | 0.6519957 | 2.931185 | 0 | 12.45933 | 0
2018-03-09 15:25 | 253177.5 | 120.0004 | 4 | 29 | 4.33019 | 0 | 2.931185 | 0 | 12.45933 | 0
2018-03-09 15:27 | 253297.5 | 240 | 4 | 29 | 4.324433 | 0 | 2.931185 | 0 | 12.45933 | 0
2018-03-09 15:28 | 253357.5 | 300.002 | 4 | 29 | 4.322773 | 0 | 2.931185 | 0 | 12.45933 | 0
2018-03-09 15:30 | 253477.6 | 120.0006 | 5 | 29 | 4.072054 | -2.281936 | 2.931185 | 0.0760642 | 12.45933 | 0.3122979
2018-03-09 15:32 | 253597.6 | 240.0002 | 5 | 29 | 4.0366 | -2.28199 | 2.931185 | 0.1521247 | 12.45933 | 0.6206063
2018-03-09 15:34 | 253717.6 | 360.0014 | 5 | 29 | 4.0061 | -2.282123 | 2.931185 | 0.2281478 | 12.45933 | 0.9263108
2018-03-09 15:36 | 253837.6 | 480.0002 | 5 | 29 | 3.97771 | -2.282092 | 2.931185 | 0.3042657 | 12.45933 | 1.230159
2018-03-09 15:38 | 253957.6 | 600.0014 | 5 | 29 | 3.948927 | -2.282044 | 2.931185 | 0.3803188 | 12.45933 | 1.53159
2018-03-09 15:40 | 254077.6 | 720.001 | 5 | 29 | 3.919142 | -2.282043 | 2.931185 | 0.4564015 | 12.45933 | 1.830896
2018-03-09 15:42 | 254197.6 | 840.0014 | 5 | 29 | 3.891613 | -2.282085 | 2.931185 | 0.532467 | 12.45933 | 2.127948
2018-03-09 15:44 | 254317.6 | 960.001 | 5 | 29 | 3.86565 | -2.282031 | 2.931185 | 0.6085365 | 12.45933 | 2.422983
2018-03-09 15:46 | 254437.6 | 1080.0006 | 5 | 29 | 3.84 | -2.282015 | 2.931185 | 0.6845901 | 12.45933 | 2.716015
2018-03-09 15:48 | 254557.6 | 1200.0002 | 5 | 29 | 3.812849 | -2.282033 | 2.931185 | 0.7606586 | 12.45933 | 3.007096
2018-03-09 15:50 | 254677.6 | 1320.0014 | 5 | 29 | 3.787404 | -2.28204 | 2.931185 | 0.8367349 | 12.45933 | 3.296166
2018-03-09 15:52 | 254797.6 | 1440.001 | 5 | 29 | 3.765161 | -2.282166 | 2.931185 | 0.9127958 | 12.45933 | 3.583377
2018-03-09 15:54 | 254917.6 | 1560.0014 | 5 | 29 | 3.745028 | -2.282069 | 2.931185 | 0.9888715 | 12.45933 | 3.869039
2018-03-09 15:56 | 255037.6 | 1680.001 | 5 | 29 | 3.724932 | -2.282033 | 2.931185 | 1.064936 | 12.45933 | 4.153143
2018-03-09 15:58 | 255157.6 | 1800.0006 | 5 | 29 | 3.703941 | -2.28218 | 2.931185 | 1.14094 | 12.45933 | 4.435451
2018-03-09 16:00 | 255277.6 | 1920.0002 | 5 | 29 | 3.685014 | -2.282139 | 2.931185 | 1.217058 | 12.45933 | 4.716659
2018-03-09 16:02 | 255397.6 | 2040.0006 | 5 | 29 | 3.667704 | -2.282053 | 2.931185 | 1.293123 | 12.45933 | 4.996289
2018-03-09 16:04 | 255517.6 | 2160.0002 | 5 | 29 | 3.651403 | -2.281992 | 2.931185 | 1.36919 | 12.45933 | 5.274661
2018-03-09 16:06 | 255637.6 | 2280.0006 | 5 | 29 | 3.6346 | -2.28208 | 2.931185 | 1.445262 | 12.45933 | 5.551802
2018-03-09 16:08 | 255757.6 | 2400.0003 | 5 | 29 | 3.618818 | -2.282101 | 2.931185 | 1.521332 | 12.45933 | 5.827668
2018-03-09 16:10 | 255877.6 | 2520.0014 | 5 | 29 | 3.60505 | -2.282227 | 2.931185 | 1.597366 | 12.45933 | 6.102289
2018-03-09 16:12 | 255997.6 | 2640.0011 | 5 | 29 | 3.592951 | -2.282177 | 2.931185 | 1.67343 | 12.45933 | 6.376036
2018-03-09 16:14 | 256117.6 | 2760.0006 | 5 | 29 | 3.581059 | -2.282175 | 2.931185 | 1.749541 | 12.45933 | 6.649045
2018-03-09 16:16 | 256237.6 | 2880.0011 | 5 | 29 | 3.568482 | -2.281828 | 2.931185 | 1.825583 | 12.45933 | 6.920876
2018-03-09 16:18 | 256357.6 | 3000.0006 | 5 | 29 | 3.557577 | -2.28186 | 2.931185 | 1.901625 | 12.45933 | 7.191804
2018-03-09 16:20 | 256477.6 | 3120.0013 | 5 | 29 | 3.547726 | -2.282074 | 2.931185 | 1.977737 | 12.45933 | 7.462198
2018-03-09 16:22 | 256597.6 | 3240.0006 | 5 | 29 | 3.538131 | -2.282123 | 2.931185 | 2.053808 | 12.45933 | 7.731721
2018-03-09 16:24 | 256717.6 | 3360.0002 | 5 | 29 | 3.526732 | -2.282139 | 2.931185 | 2.129874 | 12.45933 | 8.000439
2018-03-09 16:26 | 256837.6 | 3480.0015 | 5 | 29 | 3.514413 | -2.282096 | 2.931185 | 2.205866 | 12.45933 | 8.267959
2018-03-09 16:28 | 256957.6 | 3600.0028 | 5 | 29 | 3.502646 | -2.282092 | 2.931185 | 2.281992 | 12.45933 | 8.535053
2018-03-09 16:30 | 257077.6 | 3720.0014 | 5 | 29 | 3.490874 | -2.282107 | 2.931185 | 2.358043 | 12.45933 | 8.800987
2018-03-09 16:32 | 257197.6 | 3840.0011 | 5 | 29 | 3.476192 | -2.281704 | 2.931185 | 2.434133 | 12.45933 | 9.066074
2018-03-09 16:34 | 257317.6 | 3960.0007 | 5 | 29 | 3.456545 | -2.282038 | 2.931185 | 2.51021 | 12.45933 | 9.329804
2018-03-09 16:36 | 257437.6 | 4080.0011 | 5 | 29 | 3.434593 | -2.282081 | 2.931185 | 2.58626 | 12.45933 | 9.591869
2018-03-09 16:38 | 257557.6 | 4200.0007 | 5 | 29 | 3.40552 | -2.281768 | 2.931185 | 2.662331 | 12.45933 | 9.852088
2018-03-09 16:40 | 257677.6 | 4320.0011 | 5 | 29 | 3.362676 | -2.282071 | 2.931185 | 2.738408 | 12.45933 | 10.10967
2018-03-09 16:42 | 257797.6 | 4440.0015 | 5 | 29 | 3.289715 | -2.282134 | 2.931185 | 2.814467 | 12.45933 | 10.36295
2018-03-09 16:44 | 257917.6 | 4560.0011 | 5 | 29 | 3.147707 | -2.28202 | 2.931185 | 2.890536 | 12.45933 | 10.60845
2018-03-09 16:45 | 257979.6 | 4622.0303 | 5 | 29 | 2.999988 | -2.282031 | 2.931185 | 2.929847 | 12.45933 | 10.7296
2018-03-09 16:47 | 258099.7 | 120.0004 | 6 | 29 | 3.379781 | 0 | 2.931185 | 2.929847 | 12.45933 | 10.7296
2018-03-09 16:49 | 258219.7 | 240.0001 | 6 | 29 | 3.395127 | 0 | 2.931185 | 2.929847 | 12.45933 | 10.7296
2018-03-09 16:50 | 258279.7 | 300.0036 | 6 | 29 | 3.398783 | 0 | 2.931185 | 2.929847 | 12.45933 | 10.7296
2018-03-09 16:50 | 258279.7 | 0.0025 | 7 | 30 | 3.398875 | 0 | 0 | 0 | 0 | 0
2018-03-09 16:52 | 258399.8 | 120.0007 | 2 | 30 | 4.098424 | 4.890076 | 0.1624467 | 0 | 0.6473539 | 0
2018-03-09 16:54 | 258519.8 | 240.0011 | 2 | 30 | 4.13156 | 4.890028 | 0.3254 | 0 | 1.317754 | 0
2018-03-09 16:56 | 258639.8 | 360.0007 | 2 | 30 | 4.16558 | 4.890091 | 0.4884297 | 0 | 1.994232 | 0
2018-03-09 16:58 | 258759.8 | 480.0011 | 2 | 30 | 4.192087 | 4.889997 | 0.6514351 | 0 | 2.675442 | 0
2018-03-09 17:00 | 258879.8 | 600.0015 | 2 | 30 | 4.200299 | 4.640923 | 0.8115401 | 0 | 3.347708 | 0
2018-03-09 17:02 | 258999.8 | 720.0002 | 2 | 30 | 4.20026 | 4.306335 | 0.9604951 | 0 | 3.97336 | 0
2018-03-09 17:04 | 259119.8 | 840.0015 | 2 | 30 | 4.200282 | 4.008432 | 1.098965 | 0 | 4.554972 | 0
2018-03-09 17:06 | 259239.8 | 960.001 | 2 | 30 | 4.20027 | 3.745409 | 1.228131 | 0 | 5.097506 | 0
2018-03-09 17:08 | 259359.8 | 1080.0016 | 2 | 30 | 4.20027 | 3.489548 | 1.348649 | 0 | 5.603711 | 0
2018-03-09 17:10 | 259464.3 | 1184.4784 | 2 | 30 | 4.200251 | 3.259995 | 1.446651 | 0 | 6.015346 | 0
2018-03-09 17:12 | 259584.3 | 120.001 | 3 | 30 | 4.21935 | 3.260044 | 1.554877 | 0 | 6.470868 | 0
2018-03-09 17:14 | 259704.3 | 240.0001 | 3 | 30 | 4.241379 | 3.260004 | 1.663623 | 0 | 6.93089 | 0
2018-03-09 17:16 | 259824.3 | 360.0014 | 3 | 30 | 4.26501 | 3.26001 | 1.772281 | 0 | 7.393003 | 0
2018-03-09 17:18 | 259944.3 | 480.0002 | 3 | 30 | 4.29284 | 3.259958 | 1.880947 | 0 | 7.857933 | 0
2018-03-09 17:20 | 260064.3 | 600.0005 | 3 | 30 | 4.324334 | 3.259975 | 1.989616 | 0 | 8.326138 | 0
2018-03-09 17:22 | 260184.3 | 720.0009 | 3 | 30 | 4.357006 | 3.259991 | 2.098281 | 0 | 8.7978 | 0
2018-03-09 17:24 | 260304.3 | 840.0014 | 3 | 30 | 4.391641 | 3.260031 | 2.206944 | 0 | 9.273116 | 0
2018-03-09 17:26 | 260424.3 | 960.0009 | 3 | 30 | 4.40031 | 2.924116 | 2.311033 | 0 | 9.731023 | 0
2018-03-09 17:28 | 260544.3 | 1080.0005 | 3 | 30 | 4.400243 | 2.554468 | 2.402243 | 0 | 10.13238 | 0
2018-03-09 17:30 | 260664.3 | 1200.0001 | 3 | 30 | 4.4002 | 2.241447 | 2.482034 | 0 | 10.48348 | 0
2018-03-09 17:32 | 260784.3 | 1320.0014 | 3 | 30 | 4.400288 | 1.976135 | 2.552214 | 0 | 10.79229 | 0
2018-03-09 17:34 | 260904.3 | 1440.0001 | 3 | 30 | 4.400237 | 1.749184 | 2.614239 | 0 | 11.06522 | 0
2018-03-09 17:36 | 261024.3 | 1560.0005 | 3 | 30 | 4.400249 | 1.54313 | 2.669049 | 0 | 11.30639 | 0
2018-03-09 17:38 | 261144.3 | 1680.0018 | 3 | 30 | 4.400236 | 1.359341 | 2.717311 | 0 | 11.51876 | 0
2018-03-09 17:40 | 261264.3 | 1800.0005 | 3 | 30 | 4.400245 | 1.208172 | 2.760056 | 0 | 11.70684 | 0
2018-03-09 17:42 | 261384.3 | 1920.0001 | 3 | 30 | 4.400235 | 1.080198 | 2.798117 | 0 | 11.87432 | 0
2018-03-09 17:44 | 261504.3 | 2040.0014 | 3 | 30 | 4.400239 | 0.9682465 | 2.832227 | 0 | 12.02442 | 0
2018-03-09 17:46 | 261624.3 | 2160.0018 | 3 | 30 | 4.400211 | 0.8631058 | 2.862724 | 0 | 12.15861 | 0
2018-03-09 17:48 | 261744.3 | 2280.0005 | 3 | 30 | 4.400237 | 0.7750225 | 2.88996 | 0 | 12.27845 | 0
2018-03-09 17:50 | 261864.3 | 2400.0003 | 3 | 30 | 4.400181 | 0.6987438 | 2.914464 | 0 | 12.38628 | 0
2018-03-09 17:51 | 261952.2 | 2487.9492 | 3 | 30 | 4.400211 | 0.6519957 | 2.930987 | 0 | 12.45898 | 0
2018-03-09 17:53 | 262072.3 | 120.0015 | 4 | 30 | 4.330444 | 0 | 2.930987 | 0 | 12.45898 | 0
2018-03-09 17:55 | 262192.3 | 240.0002 | 4 | 30 | 4.324739 | 0 | 2.930987 | 0 | 12.45898 | 0
2018-03-09 17:56 | 262252.3 | 300.0014 | 4 | 30 | 4.323137 | 0 | 2.930987 | 0 | 12.45898 | 0
2018-03-09 17:58 | 262372.3 | 120.0006 | 5 | 30 | 4.071925 | -2.282024 | 2.930987 | 0.07601307 | 12.45898 | 0.312038
2018-03-09 18:00 | 262492.3 | 240.001 | 5 | 30 | 4.038304 | -2.282159 | 2.930987 | 0.1521166 | 12.45898 | 0.6205869
2018-03-09 18:02 | 262612.3 | 360.0014 | 5 | 30 | 4.008046 | -2.282033 | 2.930987 | 0.2281968 | 12.45898 | 0.9266672
2018-03-09 18:04 | 262732.3 | 480.001 | 5 | 30 | 3.977014 | -2.282094 | 2.930987 | 0.3042533 | 12.45898 | 1.230321
2018-03-09 18:06 | 262852.3 | 600.0006 | 5 | 30 | 3.947926 | -2.282123 | 2.930987 | 0.3803079 | 12.45898 | 1.531677
2018-03-09 18:08 | 262972.3 | 720.0003 | 5 | 30 | 3.919987 | -2.282092 | 2.930987 | 0.456405 | 12.45898 | 1.83103
2018-03-09 18:10 | 263092.3 | 840.0006 | 5 | 30 | 3.893629 | -2.282231 | 2.930987 | 0.5324663 | 12.45898 | 2.128188
2018-03-09 18:12 | 263212.3 | 960.0002 | 5 | 30 | 3.866445 | -2.282008 | 2.930987 | 0.6085361 | 12.45898 | 2.423358
2018-03-09 18:14 | 263332.3 | 1080.0014 | 5 | 30 | 3.839027 | -2.282177 | 2.930987 | 0.6846043 | 12.45898 | 2.716417
2018-03-09 18:16 | 263452.3 | 1200.0003 | 5 | 30 | 3.812682 | -2.282099 | 2.930987 | 0.7606718 | 12.45898 | 3.007432
2018-03-09 18:18 | 263572.3 | 1320.0014 | 5 | 30 | 3.788971 | -2.282074 | 2.930987 | 0.836675 | 12.45898 | 3.296284
2018-03-09 18:20 | 263692.3 | 1440.0003 | 5 | 30 | 3.766901 | -2.282157 | 2.930987 | 0.9127007 | 12.45898 | 3.583501
2018-03-09 18:22 | 263812.3 | 1560.0006 | 5 | 30 | 3.744407 | -2.282001 | 2.930987 | 0.9888719 | 12.45898 | 3.869572
2018-03-09 18:24 | 263932.3 | 1680.0002 | 5 | 30 | 3.723752 | -2.28186 | 2.930987 | 1.064909 | 12.45898 | 4.153487
2018-03-09 18:26 | 264052.3 | 1800.0014 | 5 | 30 | 3.704549 | -2.28179 | 2.930987 | 1.14099 | 12.45898 | 4.436058
2018-03-09 18:28 | 264172.3 | 1920.001 | 5 | 30 | 3.686707 | -2.282054 | 2.930987 | 1.217035 | 12.45898 | 4.717093
2018-03-09 18:30 | 264292.3 | 2040.0014 | 5 | 30 | 3.66814 | -2.281882 | 2.930987 | 1.293137 | 12.45898 | 4.996964
2018-03-09 18:32 | 264412.3 | 2160.001 | 5 | 30 | 3.65003 | -2.282084 | 2.930987 | 1.369195 | 12.45898 | 5.275251
2018-03-09 18:34 | 264532.3 | 2280.0006 | 5 | 30 | 3.633975 | -2.281823 | 2.930987 | 1.445276 | 12.45898 | 5.55233
2018-03-09 18:36 | 264652.3 | 2400.0002 | 5 | 30 | 3.619767 | -2.282043 | 2.930987 | 1.521331 | 12.45898 | 5.82815
2018-03-09 18:38 | 264772.3 | 2520.0015 | 5 | 30 | 3.606132 | -2.282198 | 2.930987 | 1.597402 | 12.45898 | 6.102994
2018-03-09 18:40 | 264892.3 | 2640.0003 | 5 | 30 | 3.591527 | -2.28217 | 2.930987 | 1.67347 | 12.45898 | 6.376749
2018-03-09 18:42 | 265012.3 | 2760.0014 | 5 | 30 | 3.579162 | -2.281882 | 2.930987 | 1.74952 | 12.45898 | 6.6494
2018-03-09 18:44 | 265132.3 | 2880.0003 | 5 | 30 | 3.568067 | -2.282134 | 2.930987 | 1.825611 | 12.45898 | 6.921313
2018-03-09 18:46 | 265252.3 | 3000.0023 | 5 | 30 | 3.558439 | -2.282084 | 2.930987 | 1.901675 | 12.45898 | 7.192352
2018-03-09 18:48 | 265372.3 | 3120.001 | 5 | 30 | 3.54733 | -2.282104 | 2.930987 | 1.977739 | 12.45898 | 7.462616
2018-03-09 18:50 | 265492.3 | 3240.0006 | 5 | 30 | 3.535711 | -2.282035 | 2.930987 | 2.053751 | 12.45898 | 7.731796
2018-03-09 18:52 | 265612.3 | 3360.001 | 5 | 30 | 3.525151 | -2.282043 | 2.930987 | 2.129833 | 12.45898 | 8.000396
2018-03-09 18:54 | 265732.3 | 3480.0014 | 5 | 30 | 3.514987 | -2.282161 | 2.930987 | 2.205941 | 12.45898 | 8.268295
2018-03-09 18:56 | 265852.3 | 3600.0003 | 5 | 30 | 3.50353 | -2.282166 | 2.930987 | 2.282018 | 12.45898 | 8.535283
2018-03-09 18:58 | 265972.3 | 3720.0006 | 5 | 30 | 3.488595 | -2.282161 | 2.930987 | 2.35808 | 12.45898 | 8.801214
2018-03-09 19:00 | 266092.3 | 3840.0003 | 5 | 30 | 3.473317 | -2.282092 | 2.930987 | 2.434134 | 12.45898 | 9.065961
2018-03-09 19:02 | 266212.3 | 3960.0014 | 5 | 30 | 3.456368 | -2.281788 | 2.930987 | 2.510219 | 12.45898 | 9.3296
2018-03-09 19:04 | 266332.3 | 4080.0002 | 5 | 30 | 3.436145 | -2.282155 | 2.930987 | 2.586275 | 12.45898 | 9.591754
2018-03-09 19:06 | 266452.3 | 4200.0009 | 5 | 30 | 3.405437 | -2.282132 | 2.930987 | 2.662352 | 12.45898 | 9.852092
2018-03-09 19:08 | 266572.3 | 4320.0003 | 5 | 30 | 3.358742 | -2.28206 | 2.930987 | 2.73839 | 12.45898 | 10.10935
2018-03-09 19:10 | 266692.3 | 4440.0015 | 5 | 30 | 3.287241 | -2.282096 | 2.930987 | 2.814489 | 12.45898 | 10.36246
2018-03-09 19:12 | 266812.3 | 4560.0011 | 5 | 30 | 3.150509 | -2.282084 | 2.930987 | 2.890514 | 12.45898 | 10.60784
2018-03-09 19:13 | 266876 | 4623.6864 | 5 | 30 | 2.99999 | -2.282112 | 2.930987 | 2.930838 | 12.45898 | 10.7322
2018-03-09 19:15 | 266996.1 | 120.0005 | 6 | 30 | 3.378687 | 0 | 2.930987 | 2.930838 | 12.45898 | 10.7322
2018-03-09 19:17 | 267116.1 | 240 | 6 | 30 | 3.394083 | 0 | 2.930987 | 2.930838 | 12.45898 | 10.7322
2018-03-09 19:18 | 267176.1 | 300.0028 | 6 | 30 | 3.397647 | 0 | 2.930987 | 2.930838 | 12.45898 | 10.7322
2018-03-09 19:18 | 267176.1 | 0.0024 | 7 | 31 | 3.397447 | 0 | 0 | 0 | 0 | 0
2018-03-09 19:20 | 267296.2 | 120.0009 | 2 | 31 | 4.099497 | 4.890097 | 0.1624711 | 0 | 0.6477227 | 0
2018-03-09 19:22 | 267416.2 | 240.0002 | 2 | 31 | 4.130888 | 4.890106 | 0.3253694 | 0 | 1.317883 | 0
2018-03-09 19:24 | 267536.2 | 360.0005 | 2 | 31 | 4.167102 | 4.890095 | 0.4883778 | 0 | 1.994254 | 0
2018-03-09 19:26 | 267656.2 | 480.001 | 2 | 31 | 4.196383 | 4.889982 | 0.6514633 | 0 | 2.676367 | 0
2018-03-09 19:28 | 267776.2 | 600.0013 | 2 | 31 | 4.200296 | 4.609627 | 0.8103486 | 0 | 3.343679 | 0
2018-03-09 19:30 | 267896.2 | 720.0011 | 2 | 31 | 4.200275 | 4.31123 | 0.9589294 | 0 | 3.967759 | 0
2018-03-09 19:32 | 268016.2 | 840.0005 | 2 | 31 | 4.20029 | 4.01466 | 1.097654 | 0 | 4.550438 | 0
2018-03-09 19:34 | 268136.2 | 960.0002 | 2 | 31 | 4.200247 | 3.713367 | 1.226337 | 0 | 5.090944 | 0
2018-03-09 19:36 | 268256.2 | 1080.0013 | 2 | 31 | 4.200271 | 3.458549 | 1.345855 | 0 | 5.592949 | 0
2018-03-09 19:38 | 268356.8 | 1180.6373 | 2 | 31 | 4.200237 | 3.259985 | 1.439697 | 0 | 5.987113 | 0
2018-03-09 19:40 | 268476.8131 | 120.0006 | 3 | 31 | 4.217784 | 3.260113 | 1.547954 | 0 | 6.442673 | 0
2018-03-09 19:42 | 268596.8127 | 240.0002 | 3 | 31 | 4.239993 | 3.260054 | 1.656675 | 0 | 6.902403 | 0
2018-03-09 19:44 | 268716.8131 | 360.0006 | 3 | 31 | 4.266228 | 3.260057 | 1.765316 | 0 | 7.364457 | 0
2018-03-09 19:46 | 268836.8136 | 480.0011 | 3 | 31 | 4.29344 | 3.260025 | 1.874004 | 0 | 7.829608 | 0
2018-03-09 19:48 | 268956.8131 | 600.0006 | 3 | 31 | 4.322465 | 3.259968 | 1.982655 | 0 | 8.29766 | 0
2018-03-09 19:50 | 269076.8135 | 720.001 | 3 | 31 | 4.353715 | 3.26004 | 2.091306 | 0 | 8.768957 | 0
2018-03-09 19:52 | 269196.8139 | 840.0014 | 3 | 31 | 4.390078 | 3.259987 | 2.199949 | 0 | 9.243885 | 0
2018-03-09 19:54 | 269316.8136 | 960.0011 | 3 | 31 | 4.400312 | 2.92931 | 2.30412 | 0 | 9.702122 | 0
2018-03-09 19:56 | 269436.8132 | 1080.0007 | 3 | 31 | 4.400259 | 2.578392 | 2.39589 | 0 | 10.10594 | 0
2018-03-09 19:58 | 269556.8127 | 1200.0002 | 3 | 31 | 4.400287 | 2.277716 | 2.47672 | 0 | 10.46161 | 0
2018-03-09 20:00 | 269676.8131 | 1320.0006 | 3 | 31 | 4.400246 | 2.001613 | 2.547953 | 0 | 10.77505 | 0
2018-03-09 20:02 | 269796.8136 | 1440.0011 | 3 | 31 | 4.400256 | 1.753624 | 2.610424 | 0 | 11.04994 | 0
2018-03-09 20:04 | 269916.8139 | 1560.0014 | 3 | 31 | 4.400247 | 1.549534 | 2.665365 | 0 | 11.2917 | 0
2018-03-09 20:06 | 270036.8136 | 1680.0011 | 3 | 31 | 4.400261 | 1.376351 | 2.714025 | 0 | 11.50581 | 0
2018-03-09 20:08 | 270156.8131 | 1800.0006 | 3 | 31 | 4.400205 | 1.22554 | 2.757352 | 0 | 11.69646 | 0
2018-03-09 20:10 | 270276.8135 | 1920.001 | 3 | 31 | 4.400264 | 1.08695 | 2.795875 | 0 | 11.86598 | 0
2018-03-09 20:12 | 270396.8139 | 2040.0014 | 3 | 31 | 4.400208 | 0.968811 | 2.83007 | 0 | 12.01644 | 0
2018-03-09 20:14 | 270516.8132 | 2160.0007 | 3 | 31 | 4.400192 | 0.8690357 | 2.860665 | 0 | 12.15106 | 0
2018-03-09 20:16 | 270636.8131 | 2280.0006 | 3 | 31 | 4.400236 | 0.7851458 | 2.888193 | 0 | 12.27219 | 0
2018-03-09 20:18 | 270756.8127 | 2400.0002 | 3 | 31 | 4.400205 | 0.7075567 | 2.913054 | 0 | 12.38159 | 0
2018-03-09 20:19 | 270847.1834 | 2490.3709 | 3 | 31 | 4.400196 | 0.6519842 | 2.930104 | 0 | 12.45661 | 0
2018-03-09 20:21 | 270967.2 | 120.0005 | 4 | 31 | 4.33022 | 0 | 2.930104 | 0 | 12.45661 | 0
2018-03-09 20:23 | 271087.2 | 240 | 4 | 31 | 4.3245 | 0 | 2.930104 | 0 | 12.45661 | 0
2018-03-09 20:24 | 271147.2 | 300.002 | 4 | 31 | 4.322846 | 0 | 2.930104 | 0 | 12.45661 | 0
2018-03-09 20:26 | 271267.3 | 120.0022 | 5 | 31 | 4.073279 | -2.281806 | 2.930104 | 0.0760654 | 12.45661 | 0.31233
2018-03-09 20:28 | 271387.3 | 240.0002 | 5 | 31 | 4.037337 | -2.281983 | 2.930104 | 0.152132 | 12.45661 | 0.620762
2018-03-09 20:30 | 271507.3 | 360.0014 | 5 | 31 | 4.006424 | -2.281997 | 2.930104 | 0.2281526 | 12.45661 | 0.9264911
2018-03-09 20:32 | 271627.3 | 480.0011 | 5 | 31 | 3.977319 | -2.281929 | 2.930104 | 0.3042621 | 12.45661 | 1.230304
2018-03-09 20:34 | 271747.3 | 600.0007 | 5 | 31 | 3.949674 | -2.281945 | 2.930104 | 0.3803262 | 12.45661 | 1.531783
2018-03-09 20:36 | 271867.3 | 720.001 | 5 | 31 | 3.921044 | -2.282166 | 2.930104 | 0.4563915 | 12.45661 | 1.831139
2018-03-09 20:38 | 271987.3 | 840.0014 | 5 | 31 | 3.892349 | -2.282107 | 2.930104 | 0.5324486 | 12.45661 | 2.128251
2018-03-09 20:40 | 272107.3 | 960.0002 | 5 | 31 | 3.865817 | -2.282073 | 2.930104 | 0.6085377 | 12.45661 | 2.4234
2018-03-09 20:42 | 272227.3 | 1080.0014 | 5 | 31 | 3.840205 | -2.282123 | 2.930104 | 0.684531 | 12.45661 | 2.716195
2018-03-09 20:44 | 272347.3 | 1200.0011 | 5 | 31 | 3.814581 | -2.282104 | 2.930104 | 0.7606716 | 12.45661 | 3.007618
2018-03-09 20:46 | 272467.3 | 1320.0007 | 5 | 31 | 3.788605 | -2.281929 | 2.930104 | 0.8367159 | 12.45661 | 3.296703
2018-03-09 20:48 | 272587.3 | 1440.0002 | 5 | 31 | 3.765748 | -2.282147 | 2.930104 | 0.9128035 | 12.45661 | 3.584079
2018-03-09 20:50 | 272707.3 | 1560.0007 | 5 | 31 | 3.744917 | -2.2822 | 2.930104 | 0.9888551 | 12.45661 | 3.869669
2018-03-09 20:52 | 272827.3 | 1680.0019 | 5 | 31 | 3.725697 | -2.282177 | 2.930104 | 1.064924 | 12.45661 | 4.153807
2018-03-09 20:54 | 272947.3 | 1800.0014 | 5 | 31 | 3.705945 | -2.282167 | 2.930104 | 1.140991 | 12.45661 | 4.436471
2018-03-09 20:56 | 273067.3 | 1920.0011 | 5 | 31 | 3.685955 | -2.281977 | 2.930104 | 1.217053 | 12.45661 | 4.717577
2018-03-09 20:58 | 273187.3 | 2040.0007 | 5 | 31 | 3.667933 | -2.282073 | 2.930104 | 1.29305 | 12.45661 | 4.997005
2018-03-09 21:00 | 273307.3 | 2160.001 | 5 | 31 | 3.651575 | -2.282164 | 2.930104 | 1.3692 | 12.45661 | 5.275679
2018-03-09 21:02 | 273427.3 | 2280.0014 | 5 | 31 | 3.636186 | -2.281835 | 2.930104 | 1.445255 | 12.45661 | 5.552815
2018-03-09 21:04 | 273547.3 | 2400.0003 | 5 | 31 | 3.619879 | -2.282146 | 2.930104 | 1.521313 | 12.45661 | 5.828761
2018-03-09 21:06 | 273667.3 | 2520.0013 | 5 | 31 | 3.605427 | -2.282098 | 2.930104 | 1.597374 | 12.45661 | 6.103527
2018-03-09 21:08 | 273787.3 | 2640.0011 | 5 | 31 | 3.592508 | -2.281887 | 2.930104 | 1.673454 | 12.45661 | 6.377326
2018-03-09 21:10 | 273907.3 | 2760.0015 | 5 | 31 | 3.581419 | -2.282028 | 2.930104 | 1.749532 | 12.45661 | 6.650216
2018-03-09 21:12 | 274027.3 | 2880.0011 | 5 | 31 | 3.569885 | -2.281823 | 2.930104 | 1.82559 | 12.45661 | 6.922179
2018-03-09 21:14 | 274147.3 | 3000.0006 | 5 | 31 | 3.557885 | -2.281874 | 2.930104 | 1.90167 | 12.45661 | 7.193302
2018-03-09 21:16 | 274267.3 | 3120.0002 | 5 | 31 | 3.547492 | -2.281887 | 2.930104 | 1.977722 | 12.45661 | 7.463489
2018-03-09 21:18 | 274387.3 | 3240.0014 | 5 | 31 | 3.537861 | -2.282132 | 2.930104 | 2.053802 | 12.45661 | 7.733001
2018-03-09 21:20 | 274507.3 | 3360.0002 | 5 | 31 | 3.527902 | -2.282182 | 2.930104 | 2.129846 | 12.45661 | 8.001667
2018-03-09 21:22 | 274627.3 | 3480.0007 | 5 | 31 | 3.515349 | -2.282134 | 2.930104 | 2.205932 | 12.45661 | 8.269629
2018-03-09 21:24 | 274747.3 | 3600.0003 | 5 | 31 | 3.502952 | -2.282011 | 2.930104 | 2.281942 | 12.45661 | 8.536359
2018-03-09 21:26 | 274867.3 | 3720.0023 | 5 | 31 | 3.490304 | -2.281985 | 2.930104 | 2.358074 | 12.45661 | 8.802568
2018-03-09 21:28 | 274987.3 | 3840.0003 | 5 | 31 | 3.476994 | -2.281941 | 2.930104 | 2.434117 | 12.45661 | 9.067491
2018-03-09 21:30 | 275107.3 | 3960.0018 | 5 | 31 | 3.4594 | -2.282105 | 2.930104 | 2.510202 | 12.45661 | 9.331406
2018-03-09 21:32 | 275227.3 | 4080.0002 | 5 | 31 | 3.43526 | -2.281841 | 2.930104 | 2.586244 | 12.45661 | 9.593574
2018-03-09 21:34 | 275347.3 | 4200.0007 | 5 | 31 | 3.405273 | -2.282109 | 2.930104 | 2.662328 | 12.45661 | 9.853868
2018-03-09 21:36 | 275467.3 | 4320.0011 | 5 | 31 | 3.361829 | -2.281723 | 2.930104 | 2.738399 | 12.45661 | 10.11135
2018-03-09 21:38 | 275587.3 | 4440.0015 | 5 | 31 | 3.291556 | -2.281855 | 2.930104 | 2.814458 | 12.45661 | 10.36464
2018-03-09 21:40 | 275707.3 | 4560.0002 | 5 | 31 | 3.148548 | -2.282146 | 2.930104 | 2.890543 | 12.45661 | 10.61037
2018-03-09 21:41 | 275768.8 | 4621.4415 | 5 | 31 | 2.999986 | -2.282092 | 2.930104 | 2.929451 | 12.45661 | 10.7303
2018-03-09 21:43 | 275888.8 | 120.0015 | 6 | 31 | 3.379254 | 0 | 2.930104 | 2.929451 | 12.45661 | 10.7303
2018-03-09 21:45 | 276008.8 | 240.0003 | 6 | 31 | 3.394514 | 0 | 2.930104 | 2.929451 | 12.45661 | 10.7303
2018-03-09 21:46 | 276068.8 | 300.0022 | 6 | 31 | 3.398077 | 0 | 2.930104 | 2.929451 | 12.45661 | 10.7303
2018-03-09 21:46 | 276068.8 | 0.0025 | 7 | 32 | 3.39816 | 0 | 0 | 0 | 0 | 0
2018-03-09 21:48 | 276188.9 | 120.0015 | 2 | 32 | 4.097208 | 4.890043 | 0.1624214 | 8.54e-10 | 0.6470885 | 2.901e-09
2018-03-09 21:50 | 276308.9 | 240.0011 | 2 | 32 | 4.132586 | 4.890045 | 0.3253673 | 8.54e-10 | 1.317462 | 2.901e-09
2018-03-09 21:52 | 276428.9 | 360.0014 | 2 | 32 | 4.167396 | 4.889931 | 0.4884204 | 8.54e-10 | 1.994255 | 2.901e-09
2018-03-09 21:54 | 276548.9 | 480.001 | 2 | 32 | 4.193899 | 4.890102 | 0.6514203 | 8.54e-10 | 2.675813 | 2.901e-09
2018-03-09 21:56 | 276668.9 | 600.0007 | 2 | 32 | 4.200303 | 4.650133 | 0.8114383 | 8.54e-10 | 3.347786 | 2.901e-09
2018-03-09 21:58 | 276788.9 | 720.001 | 2 | 32 | 4.200288 | 4.300566 | 0.960642 | 8.54e-10 | 3.974483 | 2.901e-09
2018-03-09 22:00 | 276908.9 | 840.0007 | 2 | 32 | 4.200267 | 3.992163 | 1.09873 | 8.54e-10 | 4.554492 | 2.901e-09
2018-03-09 22:02 | 277028.9 | 960.0002 | 2 | 32 | 4.200286 | 3.720114 | 1.227146 | 8.54e-10 | 5.093871 | 2.901e-09
2018-03-09 22:04 | 277148.9 | 1080.0007 | 2 | 32 | 4.200268 | 3.481312 | 1.347131 | 8.54e-10 | 5.597839 | 2.901e-09
2018-03-09 22:06 | 277258.4 | 1189.5539 | 2 | 32 | 4.200261 | 3.259998 | 1.449717 | 8.54e-10 | 6.02873 | 2.901e-09
2018-03-09 22:08 | 277378.5 | 120.0014 | 3 | 32 | 4.220491 | 3.260029 | 1.558031 | 8.54e-10 | 6.484685 | 2.901e-09
2018-03-09 22:10 | 277498.5 | 240.0002 | 3 | 32 | 4.243042 | 3.260046 | 1.666665 | 8.54e-10 | 6.944384 | 2.901e-09
2018-03-09 22:12 | 277618.5 | 360.0006 | 3 | 32 | 4.267457 | 3.259991 | 1.775361 | 8.54e-10 | 7.406899 | 2.901e-09
2018-03-09 22:14 | 277738.5 | 480.001 | 3 | 32 | 4.293972 | 3.260117 | 1.884035 | 8.54e-10 | 7.872062 | 2.901e-09
2018-03-09 22:16 | 277858.5 | 600.0014 | 3 | 32 | 4.324914 | 3.260057 | 1.992661 | 8.54e-10 | 8.34013 | 2.901e-09
2018-03-09 22:18 | 277978.5 | 720.0002 | 3 | 32 | 4.358398 | 3.26012 | 2.10136 | 8.54e-10 | 8.812057 | 2.901e-09
2018-03-09 22:20 | 278098.5 | 840.0006 | 3 | 32 | 4.393713 | 3.260111 | 2.210021 | 8.54e-10 | 9.287543 | 2.901e-09
2018-03-09 22:22 | 278218.5 | 960.0002 | 3 | 32 | 4.400253 | 2.909271 | 2.313513 | 8.54e-10 | 9.742874 | 2.901e-09
2018-03-09 22:24 | 278338.5 | 1080.0006 | 3 | 32 | 4.400274 | 2.555742 | 2.404523 | 8.54e-10 | 10.14334 | 2.901e-09
2018-03-09 22:26 | 278458.5 | 1200.001 | 3 | 32 | 4.400296 | 2.232782 | 2.484064 | 8.54e-10 | 10.49335 | 2.901e-09
2018-03-09 22:28 | 278578.5 | 1320.0007 | 3 | 32 | 4.400261 | 1.965216 | 2.55398 | 8.54e-10 | 10.801 | 2.901e-09
2018-03-09 22:30 | 278698.5 | 1440.0011 | 3 | 32 | 4.400237 | 1.735283 | 2.615539 | 8.54e-10 | 11.07187 | 2.901e-09
2018-03-09 22:32 | 278818.5 | 1560.0006 | 3 | 32 | 4.400268 | 1.539209 | 2.670092 | 8.54e-10 | 11.31192 | 2.901e-09
2018-03-09 22:34 | 278938.5 | 1680.0011 | 3 | 32 | 4.40025 | 1.358212 | 2.718338 | 8.54e-10 | 11.52421 | 2.901e-09
2018-03-09 22:36 | 279058.5 | 1800.0006 | 3 | 32 | 4.400245 | 1.202966 | 2.760907 | 8.54e-10 | 11.71153 | 2.901e-09
2018-03-09 22:38 | 279178.5 | 1920.0002 | 3 | 32 | 4.400259 | 1.072981 | 2.798814 | 8.54e-10 | 11.87833 | 2.901e-09
2018-03-09 22:40 | 279298.5 | 2040.0006 | 3 | 32 | 4.400243 | 0.9635544 | 2.832682 | 8.54e-10 | 12.02736 | 2.901e-09
2018-03-09 22:42 | 279418.5 | 2160.001 | 3 | 32 | 4.400218 | 0.8635778 | 2.86311 | 8.54e-10 | 12.16124 | 2.901e-09
2018-03-09 22:44 | 279538.5 | 2280.0023 | 3 | 32 | 4.40018 | 0.7720222 | 2.890295 | 8.54e-10 | 12.28086 | 2.901e-09
2018-03-09 22:46 | 279658.5 | 2400.0002 | 3 | 32 | 4.400227 | 0.6966476 | 2.914777 | 8.54e-10 | 12.38859 | 2.901e-09
2018-03-09 22:48 | 279736.6 | 2478.1791 | 3 | 32 | 4.400184 | 0.6519976 | 2.929399 | 8.54e-10 | 12.45293 | 2.901e-09
2018-03-09 22:50 | 279856.7 | 120.0014 | 4 | 32 | 4.330155 | 0 | 2.929399 | 8.54e-10 | 12.45293 | 2.901e-09
2018-03-09 22:52 | 279976.7 | 240.0003 | 4 | 32 | 4.324418 | 0 | 2.929399 | 8.54e-10 | 12.45293 | 2.901e-09
2018-03-09 22:53 | 280036.7 | 300.0022 | 4 | 32 | 4.322774 | 0 | 2.929399 | 8.54e-10 | 12.45293 | 2.901e-09
2018-03-09 22:55 | 280156.8 | 120.0005 | 5 | 32 | 4.071601 | -2.282142 | 2.929399 | 0.07606485 | 12.45293 | 0.3122327
2018-03-09 22:57 | 280276.8 | 240.0001 | 5 | 32 | 4.0372 | -2.282028 | 2.929399 | 0.1521154 | 12.45293 | 0.6205209
2018-03-09 22:59 | 280396.8 | 360.0002 | 5 | 32 | 4.007602 | -2.282152 | 2.929399 | 0.228159 | 12.45293 | 0.9263856
2018-03-09 23:01 | 280516.8 | 480.0009 | 5 | 32 | 3.978155 | -2.282123 | 2.929399 | 0.3042637 | 12.45293 | 1.230269
2018-03-09 23:03 | 280636.8 | 600.0014 | 5 | 32 | 3.94783 | -2.282023 | 2.929399 | 0.3803377 | 12.45293 | 1.53174
2018-03-09 23:05 | 280756.8 | 720.0001 | 5 | 32 | 3.919454 | -2.282148 | 2.929399 | 0.4563929 | 12.45293 | 1.830906
2018-03-09 23:07 | 280876.8 | 840.0005 | 5 | 32 | 3.892662 | -2.282147 | 2.929399 | 0.5323878 | 12.45293 | 2.127734
2018-03-09 23:09 | 280996.8 | 960.0002 | 5 | 32 | 3.86692 | -2.282071 | 2.929399 | 0.6085361 | 12.45293 | 2.423179
2018-03-09 23:11 | 281116.8 | 1080.0015 | 5 | 32 | 3.839533 | -2.282107 | 2.929399 | 0.6845626 | 12.45293 | 2.716145
2018-03-09 23:13 | 281236.8 | 1200.0001 | 5 | 32 | 3.812665 | -2.281887 | 2.929399 | 0.7606594 | 12.45293 | 3.007284
2018-03-09 23:15 | 281356.8 | 1320.0013 | 5 | 32 | 3.788257 | -2.28186 | 2.929399 | 0.8367397 | 12.45293 | 3.296407
2018-03-09 23:17 | 281476.8 | 1440.0002 | 5 | 32 | 3.766751 | -2.28194 | 2.929399 | 0.9127747 | 12.45293 | 3.583614
2018-03-09 23:19 | 281596.8 | 1560.0013 | 5 | 32 | 3.745749 | -2.281846 | 2.929399 | 0.9888687 | 12.45293 | 3.869445
2018-03-09 23:21 | 281716.8 | 1680.0002 | 5 | 32 | 3.724018 | -2.282078 | 2.929399 | 1.064931 | 12.45293 | 4.15352
2018-03-09 23:23 | 281836.8 | 1800.0005 | 5 | 32 | 3.704587 | -2.282127 | 2.929399 | 1.140971 | 12.45293 | 4.435947
2018-03-09 23:25 | 281956.8 | 1920.0001 | 5 | 32 | 3.68638 | -2.282107 | 2.929399 | 1.217049 | 12.45293 | 4.717083
2018-03-09 23:27 | 282076.8 | 2040.0005 | 5 | 32 | 3.669221 | -2.282004 | 2.929399 | 1.29313 | 12.45293 | 4.996895
2018-03-09 23:29 | 282196.8 | 2160.0009 | 5 | 32 | 3.651195 | -2.282038 | 2.929399 | 1.369198 | 12.45293 | 5.275332
2018-03-09 23:31 | 282316.8 | 2280.0015 | 5 | 32 | 3.634444 | -2.282091 | 2.929399 | 1.445233 | 12.45293 | 5.552296
2018-03-09 23:33 | 282436.8 | 2400.001 | 5 | 32 | 3.619554 | -2.282107 | 2.929399 | 1.521312 | 12.45293 | 5.828228
2018-03-09 23:35 | 282556.8 | 2520.0006 | 5 | 32 | 3.606505 | -2.281715 | 2.929399 | 1.59738 | 12.45293 | 6.103053
2018-03-09 23:37 | 282676.8 | 2640.0018 | 5 | 32 | 3.593642 | -2.28172 | 2.929399 | 1.673434 | 12.45293 | 6.376857
2018-03-09 23:39 | 282796.8 | 2760.0023 | 5 | 32 | 3.580224 | -2.282036 | 2.929399 | 1.749439 | 12.45293 | 6.64947
2018-03-09 23:41 | 282916.8 | 2880.0001 | 5 | 32 | 3.568819 | -2.282172 | 2.929399 | 1.825594 | 12.45293 | 6.921681
2018-03-09 23:43 | 283036.8 | 3000.0005 | 5 | 32 | 3.558617 | -2.282119 | 2.929399 | 1.901664 | 12.45293 | 7.192767
2018-03-09 23:45 | 283156.8 | 3120.0002 | 5 | 32 | 3.549052 | -2.282173 | 2.929399 | 1.977722 | 12.45293 | 7.463072
2018-03-09 23:47 | 283276.8 | 3240.0014 | 5 | 32 | 3.53749 | -2.282104 | 2.929399 | 2.0538 | 12.45293 | 7.732659
2018-03-09 23:49 | 283396.8 | 3360.0002 | 5 | 32 | 3.526093 | -2.28202 | 2.929399 | 2.129878 | 12.45293 | 8.001344
2018-03-09 23:51 | 283516.8 | 3480.0005 | 5 | 32 | 3.514925 | -2.28217 | 2.929399 | 2.205949 | 12.45293 | 8.269154
2018-03-09 23:53 | 283636.8 | 3600.0001 | 5 | 32 | 3.504128 | -2.282157 | 2.929399 | 2.282016 | 12.45293 | 8.536112
2018-03-09 23:55 | 283756.8 | 3720.0014 | 5 | 32 | 3.491274 | -2.282043 | 2.929399 | 2.358063 | 12.45293 | 8.802122
2018-03-09 23:57 | 283876.8 | 3840 | 5 | 32 | 3.474363 | -2.282211 | 2.929399 | 2.434151 | 12.45293 | 9.067138
2018-03-09 23:59 | 283996.8 | 3960.0015 | 5 | 32 | 3.456722 | -2.282056 | 2.929399 | 2.510171 | 12.45293 | 9.330605
2018-03-10 00:01 | 284116.8 | 4080.0005 | 5 | 32 | 3.435462 | -2.28199 | 2.929399 | 2.586276 | 12.45293 | 9.592898
2018-03-10 00:03 | 284236.8 | 4200.0006 | 5 | 32 | 3.406941 | -2.28197 | 2.929399 | 2.662346 | 12.45293 | 9.853232
2018-03-10 00:05 | 284356.8 | 4320.001 | 5 | 32 | 3.360756 | -2.282006 | 2.929399 | 2.738412 | 12.45293 | 10.11078
2018-03-10 00:07 | 284476.8 | 4440.0015 | 5 | 32 | 3.286949 | -2.281754 | 2.929399 | 2.81442 | 12.45293 | 10.36364
2018-03-10 00:09 | 284596.8 | 4560.0009 | 5 | 32 | 3.14621 | -2.282177 | 2.929399 | 2.890535 | 12.45293 | 10.60917
2018-03-10 00:10 | 284657.9 | 4621.0863 | 5 | 32 | 2.999983 | -2.282098 | 2.929399 | 2.929249 | 12.45293 | 10.72845
2018-03-10 00:12 | 284777.9 | 120.0006 | 6 | 32 | 3.378257 | 0 | 2.929399 | 2.929249 | 12.45293 | 10.72845
2018-03-10 00:14 | 284897.9 | 240.001 | 6 | 32 | 3.393672 | 0 | 2.929399 | 2.929249 | 12.45293 | 10.72845
2018-03-10 00:15 | 284957.9 | 300.0037 | 6 | 32 | 3.397324 | 0 | 2.929399 | 2.929249 | 12.45293 | 10.72845
2018-03-10 00:15 | 284957.9029 | 0.0025 | 7 | 33 | 3.397476 | 0 | 0 | 0 | 0 | 0
2018-03-10 00:17 | 285078 | 120.0016 | 2 | 33 | 4.098692 | 4.890091 | 0.162478 | 0 | 0.6475621 | 0
2018-03-10 00:19 | 285198 | 240.0011 | 2 | 33 | 4.131302 | 4.890059 | 0.325474 | 0 | 1.318143 | 0
2018-03-10 00:21 | 285318 | 360.0008 | 2 | 33 | 4.164634 | 4.890091 | 0.4883907 | 0 | 1.994 | 0
2018-03-10 00:23 | 285438 | 480.0004 | 2 | 33 | 4.194249 | 4.890102 | 0.6514199 | 0 | 2.675356 | 0
2018-03-10 00:25 | 285558 | 600.0008 | 2 | 33 | 4.200243 | 4.618797 | 0.810725 | 0 | 3.344377 | 0
2018-03-10 00:27 | 285678 | 720.0003 | 2 | 33 | 4.200303 | 4.308424 | 0.9594507 | 0 | 3.969065 | 0
2018-03-10 00:29 | 285798 | 840.0016 | 2 | 33 | 4.200256 | 4.023449 | 1.098198 | 0 | 4.55184 | 0
2018-03-10 00:31 | 285918 | 960.0011 | 2 | 33 | 4.200277 | 3.745537 | 1.227689 | 0 | 5.095738 | 0
2018-03-10 00:33 | 286038 | 1080.0007 | 2 | 33 | 4.200271 | 3.467428 | 1.347854 | 0 | 5.600464 | 0
2018-03-10 00:34 | 286142 | 1183.9665 | 2 | 33 | 4.200258 | 3.259996 | 1.444954 | 0 | 6.00831 | 0
2018-03-10 00:36 | 286262 | 120.0014 | 3 | 33 | 4.218833 | 3.260054 | 1.553233 | 0 | 6.464025 | 0
2018-03-10 00:38 | 286382 | 240.001 | 3 | 33 | 4.239935 | 3.260056 | 1.661877 | 0 | 6.923494 | 0
2018-03-10 00:40 | 286502 | 360.0014 | 3 | 33 | 4.265195 | 3.260073 | 1.770559 | 0 | 7.385623 | 0
2018-03-10 00:42 | 286622 | 480.001 | 3 | 33 | 4.293567 | 3.26008 | 1.879239 | 0 | 7.850698 | 0
2018-03-10 00:44 | 286742 | 600.0006 | 3 | 33 | 4.3234 | 3.260094 | 1.987886 | 0 | 8.318782 | 0
2018-03-10 00:46 | 286862 | 720.001 | 3 | 33 | 4.354998 | 3.260046 | 2.096551 | 0 | 8.790298 | 0
2018-03-10 00:48 | 286982 | 840.0014 | 3 | 33 | 4.389813 | 3.260082 | 2.205192 | 0 | 9.265282 | 0
2018-03-10 00:50 | 287102 | 960.0002 | 3 | 33 | 4.400255 | 2.919636 | 2.309447 | 0 | 9.723874 | 0
2018-03-10 00:52 | 287222 | 1080.0014 | 3 | 33 | 4.400252 | 2.561436 | 2.400599 | 0 | 10.12497 | 0
2018-03-10 00:54 | 287342 | 1200.0002 | 3 | 33 | 4.400275 | 2.25511 | 2.48082 | 0 | 10.47796 | 0
2018-03-10 00:56 | 287462 | 1320.0014 | 3 | 33 | 4.400282 | 1.992343 | 2.551538 | 0 | 10.78914 | 0
2018-03-10 00:58 | 287582 | 1440.0011 | 3 | 33 | 4.400264 | 1.751698 | 2.613887 | 0 | 11.06349 | 0
2018-03-10 01:00 | 287702 | 1560.0014 | 3 | 33 | 4.400233 | 1.539079 | 2.668611 | 0 | 11.30429 | 0
2018-03-10 01:02 | 287822 | 1680.0002 | 3 | 33 | 4.4002 | 1.362732 | 2.716896 | 0 | 11.51676 | 0
2018-03-10 01:04 | 287942 | 1800.0015 | 3 | 33 | 4.4002 | 1.214075 | 2.759799 | 0 | 11.70554 | 0
2018-03-10 01:06 | 288062 | 1920.0002 | 3 | 33 | 4.400243 | 1.084695 | 2.798085 | 0 | 11.87401 | 0
2018-03-10 01:08 | 288182 | 2040.0023 | 3 | 33 | 4.400214 | 0.963316 | 2.832189 | 0 | 12.02407 | 0
2018-03-10 01:10 | 288302 | 2160.0002 | 3 | 33 | 4.400198 | 0.8621559 | 2.862573 | 0 | 12.15777 | 0
2018-03-10 01:12 | 288422 | 2280.0014 | 3 | 33 | 4.400176 | 0.7755766 | 2.889843 | 0 | 12.27777 | 0
2018-03-10 01:14 | 288542 | 2400.0011 | 3 | 33 | 4.400176 | 0.7029209 | 2.914462 | 0 | 12.38609 | 0
2018-03-10 01:16 | 288631.9 | 2489.9589 | 3 | 33 | 4.400221 | 0.6519995 | 2.931399 | 0 | 12.46062 | 0
2018-03-10 01:18 | 288752 | 120.0014 | 4 | 33 | 4.330669 | 0 | 2.931399 | 0 | 12.46062 | 0
2018-03-10 01:20 | 288872 | 240.0002 | 4 | 33 | 4.325026 | 0 | 2.931399 | 0 | 12.46062 | 0
2018-03-10 01:21 | 288932 | 300.003 | 4 | 33 | 4.323389 | 0 | 2.931399 | 0 | 12.46062 | 0
2018-03-10 01:23 | 289052.1 | 120.0006 | 5 | 33 | 4.073637 | -2.282038 | 2.931399 | 0.07605939 | 12.46062 | 0.3123121
2018-03-10 01:25 | 289172.1 | 240.0002 | 5 | 33 | 4.039389 | -2.281722 | 2.931399 | 0.1521279 | 12.46062 | 0.6208436
2018-03-10 01:27 | 289292.1 | 360.0006 | 5 | 33 | 4.007192 | -2.282168 | 2.931399 | 0.2282001 | 12.46062 | 0.9268906
2018-03-10 01:29 | 289412.1 | 480.0002 | 5 | 33 | 3.977568 | -2.281975 | 2.931399 | 0.304265 | 12.46062 | 1.230561
2018-03-10 01:31 | 289532.1 | 600.0014 | 5 | 33 | 3.949104 | -2.282094 | 2.931399 | 0.380334 | 12.46062 | 1.532037
2018-03-10 01:33 | 289652.1 | 720.0011 | 5 | 33 | 3.921839 | -2.282283 | 2.931399 | 0.4563647 | 12.46062 | 1.831258
2018-03-10 01:35 | 289772.1 | 840.0007 | 5 | 33 | 3.893823 | -2.282031 | 2.931399 | 0.5324224 | 12.46062 | 2.128489
2018-03-10 01:37 | 289892.1 | 960.0002 | 5 | 33 | 3.866343 | -2.28213 | 2.931399 | 0.6085178 | 12.46062 | 2.423734
2018-03-10 01:39 | 290012.1 | 1080.0014 | 5 | 33 | 3.839999 | -2.28202 | 2.931399 | 0.6846017 | 12.46062 | 2.716898
2018-03-10 01:41 | 290132.1 | 1200.0011 | 5 | 33 | 3.814645 | -2.281723 | 2.931399 | 0.7606732 | 12.46062 | 3.008034
2018-03-10 01:43 | 290252.1 | 1320.0006 | 5 | 33 | 3.790249 | -2.282193 | 2.931399 | 0.8367288 | 12.46062 | 3.297224
2018-03-10 01:45 | 290372.1 | 1440.0011 | 5 | 33 | 3.766393 | -2.282119 | 2.931399 | 0.9127777 | 12.46062 | 3.584552
2018-03-10 01:47 | 290492.1 | 1560.0006 | 5 | 33 | 3.745053 | -2.281734 | 2.931399 | 0.9888696 | 12.46062 | 3.870319
2018-03-10 01:49 | 290612.1 | 1680.0011 | 5 | 33 | 3.724872 | -2.282188 | 2.931399 | 1.064935 | 12.46062 | 4.154412
2018-03-10 01:51 | 290732.1 | 1800.0006 | 5 | 33 | 3.706208 | -2.282091 | 2.931399 | 1.140984 | 12.46062 | 4.436979
2018-03-10 01:53 | 290852.1 | 1920.0011 | 5 | 33 | 3.686864 | -2.281973 | 2.931399 | 1.217065 | 12.46062 | 4.718225
2018-03-10 01:55 | 290972.1 | 2040.0014 | 5 | 33 | 3.667987 | -2.282148 | 2.931399 | 1.293119 | 12.46062 | 4.997888
2018-03-10 01:57 | 291092.1 | 2160.0004 | 5 | 33 | 3.651021 | -2.282132 | 2.931399 | 1.369207 | 12.46062 | 5.276325
2018-03-10 01:59 | 291212.1 | 2280.0007 | 5 | 33 | 3.63578 | -2.282225 | 2.931399 | 1.445269 | 12.46062 | 5.553435
2018-03-10 02:01 | 291332.1 | 2400.0011 | 5 | 33 | 3.620985 | -2.281993 | 2.931399 | 1.521337 | 12.46062 | 5.82944
2018-03-10 02:03 | 291452.1 | 2520.0015 | 5 | 33 | 3.60575 | -2.282069 | 2.931399 | 1.597377 | 12.46062 | 6.104196
2018-03-10 02:05 | 291572.1 | 2640.0011 | 5 | 33 | 3.592514 | -2.28208 | 2.931399 | 1.67348 | 12.46062 | 6.378089
2018-03-10 02:07 | 291692.1 | 2760.0015 | 5 | 33 | 3.580619 | -2.282085 | 2.931399 | 1.749524 | 12.46062 | 6.650816
2018-03-10 02:09 | 291812.1 | 2880.0002 | 5 | 33 | 3.57015 | -2.281988 | 2.931399 | 1.825453 | 12.46062 | 6.922295
2018-03-10 02:11 | 291932.1 | 3000.0015 | 5 | 33 | 3.558733 | -2.28206 | 2.931399 | 1.901684 | 12.46062 | 7.19403
2018-03-10 02:13 | 292052.1 | 3120.0011 | 5 | 33 | 3.547282 | -2.282099 | 2.931399 | 1.977744 | 12.46062 | 7.46426
2018-03-10 02:15 | 292172.1 | 3240.0007 | 5 | 33 | 3.537032 | -2.282152 | 2.931399 | 2.053748 | 12.46062 | 7.733478
2018-03-10 02:17 | 292292.1 | 3360.0003 | 5 | 33 | 3.527339 | -2.282031 | 2.931399 | 2.129887 | 12.46062 | 8.00241
2018-03-10 02:19 | 292412.1 | 3480.0008 | 5 | 33 | 3.516553 | -2.282182 | 2.931399 | 2.205953 | 12.46062 | 8.270322
2018-03-10 02:21 | 292532.1 | 3600.0004 | 5 | 33 | 3.502872 | -2.282011 | 2.931399 | 2.282023 | 12.46062 | 8.537319
2018-03-10 02:23 | 292652.1 | 3720.0014 | 5 | 33 | 3.489371 | -2.28215 | 2.931399 | 2.358077 | 12.46062 | 8.803215
2018-03-10 02:25 | 292772.1 | 3840.0004 | 5 | 33 | 3.474989 | -2.28192 | 2.931399 | 2.434152 | 12.46062 | 9.068128
2018-03-10 02:27 | 292892.1 | 3960.0015 | 5 | 33 | 3.458936 | -2.282092 | 2.931399 | 2.510211 | 12.46062 | 9.331853
2018-03-10 02:29 | 293012.1 | 4080.0004 | 5 | 33 | 3.435774 | -2.282116 | 2.931399 | 2.58628 | 12.46062 | 9.594155
2018-03-10 02:31 | 293132.1 | 4200.0007 | 5 | 33 | 3.404148 | -2.281975 | 2.931399 | 2.662357 | 12.46062 | 9.854383
2018-03-10 02:33 | 293252.1 | 4320.0011 | 5 | 33 | 3.359702 | -2.282026 | 2.931399 | 2.738384 | 12.46062 | 10.11162
2018-03-10 02:35 | 293372.1 | 4440.0015 | 5 | 33 | 3.290135 | -2.282105 | 2.931399 | 2.814478 | 12.46062 | 10.36484
2018-03-10 02:37 | 293492.1 | 4560.0011 | 5 | 33 | 3.152662 | -2.282043 | 2.931399 | 2.890544 | 12.46062 | 10.61059
2018-03-10 02:38 | 293555.5 | 4623.4216 | 5 | 33 | 2.999988 | -2.282036 | 2.931399 | 2.930761 | 12.46062 | 10.73465
2018-03-10 02:40 | 293675.5 | 120.0005 | 6 | 33 | 3.378695 | 0 | 2.931399 | 2.930761 | 12.46062 | 10.73465
2018-03-10 02:42 | 293795.5 | 240 | 6 | 33 | 3.394067 | 0 | 2.931399 | 2.930761 | 12.46062 | 10.73465
2018-03-10 02:43 | 293855.5 | 300.002 | 6 | 33 | 3.397662 | 0 | 2.931399 | 2.930761 | 12.46062 | 10.73465
2018-03-10 02:43 | 293855.5 | 0.0025 | 7 | 34 | 3.397582 | 0 | 0 | 0 | 0 | 0
2018-03-10 02:45 | 293975.6 | 120.0013 | 2 | 34 | 4.097808 | 4.890011 | 0.1624718 | 0 | 0.6475161 | 0
2018-03-10 02:47 | 294095.6 | 240.0002 | 2 | 34 | 4.131889 | 4.890074 | 0.3254721 | 0 | 1.318022 | 0
2018-03-10 02:49 | 294215.6 | 360.0005 | 2 | 34 | 4.168249 | 4.889997 | 0.4883547 | 0 | 1.994163 | 0
2018-03-10 02:51 | 294335.6 | 480.0009 | 2 | 34 | 4.195453 | 4.890097 | 0.6513718 | 0 | 2.675962 | 0
2018-03-10 02:53 | 294455.6 | 600.0005 | 2 | 34 | 4.200312 | 4.637003 | 0.8109021 | 0 | 3.345953 | 0
2018-03-10 02:55 | 294575.6 | 720.0002 | 2 | 34 | 4.200276 | 4.323185 | 0.9602568 | 0 | 3.973284 | 0
2018-03-10 02:57 | 294695.6 | 840.0013 | 2 | 34 | 4.200268 | 3.993126 | 1.098778 | 0 | 4.555111 | 0
2018-03-10 02:59 | 294815.6 | 960.0009 | 2 | 34 | 4.200273 | 3.714304 | 1.227125 | 0 | 5.094203 | 0
2018-03-10 03:01 | 294935.6 | 1080.0013 | 2 | 34 | 4.200261 | 3.465879 | 1.346702 | 0 | 5.596459 | 0
2018-03-10 03:03 | 295045.9 | 1190.3146 | 2 | 34 | 4.200264 | 3.259998 | 1.449766 | 0 | 6.029354 | 0
2018-03-10 03:05 | 295165.9 | 120.0015 | 3 | 34 | 4.219495 | 3.260038 | 1.558058 | 0 | 6.48513 | 0
2018-03-10 03:07 | 295285.9 | 240.0002 | 3 | 34 | 4.243391 | 3.260098 | 1.666731 | 0 | 6.94497 | 0
2018-03-10 03:09 | 295405.9 | 360.0006 | 3 | 34 | 4.268283 | 3.259991 | 1.775359 | 0 | 7.407254 | 0
2018-03-10 03:11 | 295525.9 | 480.001 | 3 | 34 | 4.29473 | 3.260038 | 1.884063 | 0 | 7.872662 | 0
2018-03-10 03:13 | 295645.9 | 600.0006 | 3 | 34 | 4.323971 | 3.260065 | 1.992721 | 0 | 8.340868 | 0
2018-03-10 03:15 | 295765.9 | 720.0002 | 3 | 34 | 4.357893 | 3.260096 | 2.101399 | 0 | 8.812587 | 0
2018-03-10 03:17 | 295885.9 | 840.0006 | 3 | 34 | 4.394 | 3.260059 | 2.210063 | 0 | 9.288079 | 0
2018-03-10 03:19 | 296005.9 | 960.0002 | 3 | 34 | 4.400322 | 2.898029 | 2.313264 | 0 | 9.742137 | 0
2018-03-10 03:21 | 296125.9 | 1080.0014 | 3 | 34 | 4.400312 | 2.559893 | 2.404114 | 0 | 10.14191 | 0
2018-03-10 03:23 | 296245.9 | 1200.001 | 3 | 34 | 4.400274 | 2.245041 | 2.484154 | 0 | 10.49411 | 0
2018-03-10 03:25 | 296365.9 | 1320.0006 | 3 | 34 | 4.400261 | 1.966146 | 2.55418 | 0 | 10.80224 | 0
2018-03-10 03:27 | 296485.9 | 1440.001 | 3 | 34 | 4.400254 | 1.732708 | 2.615723 | 0 | 11.07304 | 0
2018-03-10 03:29 | 296605.9 | 1560.0014 | 3 | 34 | 4.400288 | 1.536434 | 2.670104 | 0 | 11.31233 | 0
2018-03-10 03:31 | 296725.9 | 1680.0002 | 3 | 34 | 4.400214 | 1.362633 | 2.718351 | 0 | 11.52463 | 0
2018-03-10 03:33 | 296845.9 | 1800.0014 | 3 | 34 | 4.400178 | 1.203166 | 2.761112 | 0 | 11.71279 | 0
2018-03-10 03:35 | 296965.9 | 1920.001 | 3 | 34 | 4.400225 | 1.071131 | 2.798951 | 0 | 11.87929 | 0
2018-03-10 03:37 | 297085.9 | 2040.0006 | 3 | 34 | 4.400227 | 0.9583883 | 2.832694 | 0 | 12.02777 | 0
2018-03-10 03:39 | 297205.9 | 2160.001 | 3 | 34 | 4.400219 | 0.8625402 | 2.863057 | 0 | 12.16137 | 0
2018-03-10 03:41 | 297325.9 | 2280.0022 | 3 | 34 | 4.400216 | 0.7753916 | 2.890346 | 0 | 12.28145 | 0
2018-03-10 03:43 | 297445.9 | 2400.0002 | 3 | 34 | 4.400169 | 0.6949091 | 2.914806 | 0 | 12.38908 | 0
2018-03-10 03:44 | 297521.8 | 2475.851 | 3 | 34 | 4.400182 | 0.651989 | 2.928994 | 0 | 12.45151 | 0
2018-03-10 03:46 | 297641.8 | 120.0014 | 4 | 34 | 4.330183 | 0 | 2.928994 | 0 | 12.45151 | 0
2018-03-10 03:48 | 297761.8 | 240.0002 | 4 | 34 | 4.324454 | 0 | 2.928994 | 0 | 12.45151 | 0
2018-03-10 03:49 | 297821.8 | 300.003 | 4 | 34 | 4.322773 | 0 | 2.928994 | 0 | 12.45151 | 0
2018-03-10 03:51 | 297941.9 | 120.0014 | 5 | 34 | 4.071989 | -2.282147 | 2.928994 | 0.07606682 | 12.45151 | 0.3123066
2018-03-10 03:53 | 298061.9 | 240.0002 | 5 | 34 | 4.03726 | -2.282166 | 2.928994 | 0.1521064 | 12.45151 | 0.6205621
2018-03-10 03:55 | 298181.9 | 360.0006 | 5 | 34 | 4.006847 | -2.282051 | 2.928994 | 0.22816 | 12.45151 | 0.9264403
2018-03-10 03:57 | 298301.9 | 480.001 | 5 | 34 | 3.978591 | -2.282023 | 2.928994 | 0.3042584 | 12.45151 | 1.230278
2018-03-10 03:59 | 298421.9 | 600.0014 | 5 | 34 | 3.949424 | -2.282051 | 2.928994 | 0.3803262 | 12.45151 | 1.531823
2018-03-10 04:01 | 298541.9 | 720.0003 | 5 | 34 | 3.919992 | -2.282147 | 2.928994 | 0.456382 | 12.45151 | 1.831063
2018-03-10 04:03 | 298661.9 | 840.0014 | 5 | 34 | 3.892575 | -2.282043 | 2.928994 | 0.5324248 | 12.45151 | 2.128099
2018-03-10 04:05 | 298781.9 | 960.0011 | 5 | 34 | 3.866843 | -2.282013 | 2.928994 | 0.6085296 | 12.45151 | 2.423352
2018-03-10 04:07 | 298901.9 | 1080.0006 | 5 | 34 | 3.841053 | -2.282164 | 2.928994 | 0.6845503 | 12.45151 | 2.716342
2018-03-10 04:09 | 299021.9 | 1200.0002 | 5 | 34 | 3.813535 | -2.282121 | 2.928994 | 0.7606531 | 12.45151 | 3.007616
2018-03-10 04:11 | 299141.9 | 1320.0006 | 5 | 34 | 3.788387 | -2.282096 | 2.928994 | 0.8367348 | 12.45151 | 3.296776
2018-03-10 04:13 | 299261.9 | 1440.0002 | 5 | 34 | 3.766071 | -2.28217 | 2.928994 | 0.9127966 | 12.45151 | 3.584065
2018-03-10 04:15 | 299381.9 | 1560.0014 | 5 | 34 | 3.745974 | -2.282044 | 2.928994 | 0.9888517 | 12.45151 | 3.869726
2018-03-10 04:17 | 299501.9 | 1680.0011 | 5 | 34 | 3.725328 | -2.281981 | 2.928994 | 1.064903 | 12.45151 | 4.15384
2018-03-10 04:19 | 299621.9 | 1800.0014 | 5 | 34 | 3.704486 | -2.28211 | 2.928994 | 1.140994 | 12.45151 | 4.436491
2018-03-10 04:21 | 299741.9 | 1920.001 | 5 | 34 | 3.685803 | -2.282132 | 2.928994 | 1.217065 | 12.45151 | 4.717578
2018-03-10 04:23 | 299861.9 | 2040.0015 | 5 | 34 | 3.668568 | -2.282184 | 2.928994 | 1.293133 | 12.45151 | 4.997276
2018-03-10 04:25 | 299981.9 | 2160.0019 | 5 | 34 | 3.652226 | -2.282089 | 2.928994 | 1.36919 | 12.45151 | 5.275677
2018-03-10 04:27 | 300101.9 | 2280.0015 | 5 | 34 | 3.635059 | -2.281811 | 2.928994 | 1.445269 | 12.45151 | 5.552883
2018-03-10 04:29 | 300221.9 | 2400.0003 | 5 | 34 | 3.619705 | -2.282162 | 2.928994 | 1.521331 | 12.45151 | 5.828773
2018-03-10 04:31 | 300341.9 | 2520.0015 | 5 | 34 | 3.605829 | -2.282155 | 2.928994 | 1.597413 | 12.45151 | 6.103636
2018-03-10 04:33 | 300461.9 | 2640.0011 | 5 | 34 | 3.593809 | -2.282119 | 2.928994 | 1.673477 | 12.45151 | 6.377444
2018-03-10 04:35 | 300581.9 | 2760.0014 | 5 | 34 | 3.581376 | -2.282123 | 2.928994 | 1.749548 | 12.45151 | 6.650364
2018-03-10 04:37 | 300701.9 | 2880.0003 | 5 | 34 | 3.568842 | -2.282056 | 2.928994 | 1.82559 | 12.45151 | 6.922209
2018-03-10 04:39 | 300821.9 | 3000.0014 | 5 | 34 | 3.558083 | -2.282154 | 2.928994 | 1.90167 | 12.45151 | 7.193311
2018-03-10 04:41 | 300941.9 | 3120.0011 | 5 | 34 | 3.548345 | -2.281808 | 2.928994 | 1.977745 | 12.45151 | 7.463607
2018-03-10 04:43 | 301061.9 | 3240 | 5 | 34 | 3.538595 | -2.282124 | 2.928994 | 2.053715 | 12.45151 | 7.732813
2018-03-10 04:45 | 301181.9 | 3360.0003 | 5 | 34 | 3.526611 | -2.282124 | 2.928994 | 2.129845 | 12.45151 | 8.001768
2018-03-10 04:47 | 301301.9 | 3480.0006 | 5 | 34 | 3.51491 | -2.282066 | 2.928994 | 2.205936 | 12.45151 | 8.269662
2018-03-10 04:49 | 301421.9 | 3600.0004 | 5 | 34 | 3.50319 | -2.28193 | 2.928994 | 2.282019 | 12.45151 | 8.536646
2018-03-10 04:51 | 301541.9 | 3720.0015 | 5 | 34 | 3.491516 | -2.281859 | 2.928994 | 2.358079 | 12.45151 | 8.802663
2018-03-10 04:53 | 301661.9 | 3840.0019 | 5 | 34 | 3.476263 | -2.281775 | 2.928994 | 2.434132 | 12.45151 | 9.067648
2018-03-10 04:55 | 301781.9 | 3960.0006 | 5 | 34 | 3.456801 | -2.282263 | 2.928994 | 2.510221 | 12.45151 | 9.331417
2018-03-10 04:57 | 301901.9 | 4080.0003 | 5 | 34 | 3.434875 | -2.282053 | 2.928994 | 2.586267 | 12.45151 | 9.593496
2018-03-10 04:59 | 302021.9 | 4200.0006 | 5 | 34 | 3.405929 | -2.281803 | 2.928994 | 2.662337 | 12.45151 | 9.853732
2018-03-10 05:01 | 302141.9 | 4320.0012 | 5 | 34 | 3.362136 | -2.282175 | 2.928994 | 2.738414 | 12.45151 | 10.11132
2018-03-10 05:03 | 302261.9 | 4440.0015 | 5 | 34 | 3.286816 | -2.282117 | 2.928994 | 2.81449 | 12.45151 | 10.36452
2018-03-10 05:05 | 302381.9 | 4560.0005 | 5 | 34 | 3.143642 | -2.281957 | 2.928994 | 2.890553 | 12.45151 | 10.60977
2018-03-10 05:06 | 302441.4 | 4619.5198 | 5 | 34 | 2.999986 | -2.282217 | 2.928994 | 2.928256 | 12.45151 | 10.72587
2018-03-10 05:08 | 302561.5 | 120.002 | 6 | 34 | 3.37947 | 0 | 2.928994 | 2.928256 | 12.45151 | 10.72587
2018-03-10 05:10 | 302681.5 | 240 | 6 | 34 | 3.394861 | 0 | 2.928994 | 2.928256 | 12.45151 | 10.72587
2018-03-10 05:11 | 302741.5 | 300.0028 | 6 | 34 | 3.398536 | 0 | 2.928994 | 2.928256 | 12.45151 | 10.72587
2018-03-10 05:11 | 302741.5 | 0.0024 | 7 | 35 | 3.398515 | 0 | 0 | 0 | 0 | 0
2018-03-10 05:13 | 302861.6 | 120.0014 | 2 | 35 | 4.099614 | 4.890083 | 0.1624128 | 2.32e-10 | 0.6474094 | 7.87e-10
2018-03-10 05:15 | 302981.6 | 240.0002 | 2 | 35 | 4.132402 | 4.890066 | 0.3254158 | 2.32e-10 | 1.318163 | 7.87e-10
2018-03-10 05:17 | 303101.6 | 360.0014 | 2 | 35 | 4.166168 | 4.890169 | 0.488397 | 2.32e-10 | 1.994563 | 7.87e-10
2018-03-10 05:19 | 303221.6 | 480.0002 | 2 | 35 | 4.192664 | 4.89015 | 0.6514147 | 2.32e-10 | 2.675924 | 7.87e-10
2018-03-10 05:21 | 303341.6 | 600.0006 | 2 | 35 | 4.200302 | 4.626095 | 0.8112071 | 2.32e-10 | 3.346911 | 7.87e-10
2018-03-10 05:23 | 303461.6 | 720.0002 | 2 | 35 | 4.200237 | 4.304098 | 0.9599245 | 2.32e-10 | 3.971565 | 7.87e-10
2018-03-10 05:25 | 303581.6 | 840.0006 | 2 | 35 | 4.200247 | 4.007265 | 1.098373 | 2.32e-10 | 4.553085 | 7.87e-10
2018-03-10 05:27 | 303701.6 | 960.0011 | 2 | 35 | 4.200265 | 3.743778 | 1.227533 | 2.32e-10 | 5.095592 | 7.87e-10
2018-03-10 05:29 | 303821.6 | 1080.0007 | 2 | 35 | 4.200279 | 3.483284 | 1.348001 | 2.32e-10 | 5.601593 | 7.87e-10
2018-03-10 05:31 | 303925.3 | 1183.7657 | 2 | 35 | 4.200296 | 3.259983 | 1.445122 | 2.32e-10 | 6.009525 | 7.87e-10
2018-03-10 05:33 | 304045.3 | 120.0007 | 3 | 35 | 4.219232 | 3.260124 | 1.553404 | 2.32e-10 | 6.465275 | 7.87e-10
2018-03-10 05:35 | 304165.3 | 240.0002 | 3 | 35 | 4.241277 | 3.260101 | 1.662049 | 2.32e-10 | 6.92486 | 7.87e-10
2018-03-10 05:37 | 304285.3 | 360.0015 | 3 | 35 | 4.264987 | 3.260092 | 1.770738 | 2.32e-10 | 7.387098 | 7.87e-10
2018-03-10 05:39 | 304405.3 | 480.0002 | 3 | 35 | 4.293273 | 3.260094 | 1.879409 | 2.32e-10 | 7.852065 | 7.87e-10
2018-03-10 05:41 | 304525.3 | 600.0006 | 3 | 35 | 4.324054 | 3.26005 | 1.98806 | 2.32e-10 | 8.320201 | 7.87e-10
2018-03-10 05:43 | 304645.3 | 720.0003 | 3 | 35 | 4.356512 | 3.260078 | 2.096736 | 2.32e-10 | 8.791863 | 7.87e-10
2018-03-10 05:45 | 304765.3 | 840.0007 | 3 | 35 | 4.390919 | 3.260126 | 2.205414 | 2.32e-10 | 9.267177 | 7.87e-10
2018-03-10 05:47 | 304885.3 | 960.001 | 3 | 35 | 4.400317 | 2.925999 | 2.309627 | 2.32e-10 | 9.725614 | 7.87e-10
2018-03-10 05:49 | 305005.3 | 1080.0006 | 3 | 35 | 4.4003 | 2.55402 | 2.400802 | 2.32e-10 | 10.12681 | 7.87e-10
2018-03-10 05:51 | 305125.3 | 1200.001 | 3 | 35 | 4.400255 | 2.245102 | 2.480622 | 2.32e-10 | 10.47804 | 7.87e-10
2018-03-10 05:53 | 305245.3 | 1320.0006 | 3 | 35 | 4.400249 | 1.978599 | 2.550924 | 2.32e-10 | 10.78739 | 7.87e-10
2018-03-10 05:55 | 305365.3 | 1440.0002 | 3 | 35 | 4.400252 | 1.749379 | 2.613015 | 2.32e-10 | 11.0606 | 7.87e-10
2018-03-10 05:57 | 305485.3 | 1560.0014 | 3 | 35 | 4.400258 | 1.539785 | 2.667799 | 2.32e-10 | 11.30167 | 7.87e-10
2018-03-10 05:59 | 305605.3 | 1680.0002 | 3 | 35 | 4.400202 | 1.358515 | 2.715986 | 2.32e-10 | 11.5137 | 7.87e-10
2018-03-10 06:01 | 305725.3 | 1800.0006 | 3 | 35 | 4.400258 | 1.207933 | 2.758703 | 2.32e-10 | 11.70167 | 7.87e-10
2018-03-10 06:03 | 305845.3 | 1920.001 | 3 | 35 | 4.400213 | 1.079818 | 2.796749 | 2.32e-10 | 11.86908 | 7.87e-10
2018-03-10 06:05 | 305965.3 | 2040.0014 | 3 | 35 | 4.400238 | 0.9669275 | 2.830857 | 2.32e-10 | 12.01916 | 7.87e-10
2018-03-10 06:07 | 306085.3 | 2160.0002 | 3 | 35 | 4.400243 | 0.8610535 | 2.861258 | 2.32e-10 | 12.15293 | 7.87e-10
2018-03-10 06:09 | 306205.3 | 2280.0014 | 3 | 35 | 4.400215 | 0.7733698 | 2.888463 | 2.32e-10 | 12.27264 | 7.87e-10
2018-03-10 06:11 | 306325.3 | 2400.0002 | 3 | 35 | 4.400214 | 0.6981478 | 2.912954 | 2.32e-10 | 12.38041 | 7.87e-10
2018-03-10 06:12 | 306410.2 | 2484.897 | 3 | 35 | 4.400174 | 0.6519909 | 2.928875 | 2.32e-10 | 12.45046 | 7.87e-10
2018-03-10 06:14 | 306530.2915 | 120.0006 | 4 | 35 | 4.330297 | 0 | 2.928875 | 2.32e-10 | 12.45046 | 7.87e-10
2018-03-10 06:16 | 306650.2911 | 240.0002 | 4 | 35 | 4.324602 | 0 | 2.928875 | 2.32e-10 | 12.45046 | 7.87e-10
2018-03-10 06:17 | 306710.2939 | 300.003 | 4 | 35 | 4.323008 | 0 | 2.928875 | 2.32e-10 | 12.45046 | 7.87e-10
2018-03-10 06:19 | 306830.4 | 120.0006 | 5 | 35 | 4.071698 | -2.281785 | 2.928875 | 0.07603469 | 12.45046 | 0.3121058
2018-03-10 06:21 | 306950.4 | 240.001 | 5 | 35 | 4.038129 | -2.282127 | 2.928875 | 0.1521251 | 12.45046 | 0.6205898
2018-03-10 06:23 | 307070.4 | 360.0006 | 5 | 35 | 4.007531 | -2.281792 | 2.928875 | 0.2281577 | 12.45046 | 0.9264564
2018-03-10 06:25 | 307190.4 | 480.0002 | 5 | 35 | 3.976699 | -2.281844 | 2.928875 | 0.3042406 | 12.45046 | 1.230178
2018-03-10 06:27 | 307310.4 | 600.0015 | 5 | 35 | 3.947709 | -2.282134 | 2.928875 | 0.3803014 | 12.45046 | 1.531538
2018-03-10 06:29 | 307430.4 | 720.001 | 5 | 35 | 3.920035 | -2.28193 | 2.928875 | 0.4564005 | 12.45046 | 1.83089
2018-03-10 06:31 | 307550.4 | 840.0014 | 5 | 35 | 3.893471 | -2.282202 | 2.928875 | 0.5324683 | 12.45046 | 2.128072
2018-03-10 06:33 | 307670.4 | 960.001 | 5 | 35 | 3.865827 | -2.28204 | 2.928875 | 0.6085292 | 12.45046 | 2.423177
2018-03-10 06:35 | 307790.4 | 1080.0015 | 5 | 35 | 3.838723 | -2.281783 | 2.928875 | 0.6845856 | 12.45046 | 2.716159
2018-03-10 06:37 | 307910.4 | 1200.001 | 5 | 35 | 3.81238 | -2.281829 | 2.928875 | 0.7606557 | 12.45046 | 3.007161
2018-03-10 06:39 | 308030.4 | 1320.0007 | 5 | 35 | 3.788814 | -2.281716 | 2.928875 | 0.8367143 | 12.45046 | 3.29621
2018-03-10 06:41 | 308150.4 | 1440.001 | 5 | 35 | 3.766305 | -2.282083 | 2.928875 | 0.9127668 | 12.45046 | 3.583503
2018-03-10 06:43 | 308270.4 | 1560.0015 | 5 | 35 | 3.743984 | -2.282008 | 2.928875 | 0.9888573 | 12.45046 | 3.869221
2018-03-10 06:45 | 308390.4 | 1680.0002 | 5 | 35 | 3.723574 | -2.281839 | 2.928875 | 1.064926 | 12.45046 | 4.153237
2018-03-10 06:47 | 308510.4 | 1800.0015 | 5 | 35 | 3.704464 | -2.282268 | 2.928875 | 1.140967 | 12.45046 | 4.435643
2018-03-10 06:49 | 308630.4 | 1920.0011 | 5 | 35 | 3.686662 | -2.282104 | 2.928875 | 1.217057 | 12.45046 | 4.716845
2018-03-10 06:51 | 308750.4 | 2040 | 5 | 35 | 3.667877 | -2.282121 | 2.928875 | 1.293088 | 12.45046 | 4.996438
2018-03-10 06:53 | 308870.4 | 2160.0011 | 5 | 35 | 3.650257 | -2.282173 | 2.928875 | 1.369145 | 12.45046 | 5.274722
2018-03-10 06:55 | 308990.4 | 2280.0007 | 5 | 35 | 3.634378 | -2.281808 | 2.928875 | 1.445257 | 12.45046 | 5.551939
2018-03-10 06:57 | 309110.4 | 2400.0011 | 5 | 35 | 3.620361 | -2.282035 | 2.928875 | 1.521334 | 12.45046 | 5.827886
2018-03-10 06:59 | 309230.4 | 2520.0022 | 5 | 35 | 3.606561 | -2.282089 | 2.928875 | 1.597399 | 12.45046 | 6.102748
2018-03-10 07:01 | 309350.4 | 2640.0011 | 5 | 35 | 3.592198 | -2.281853 | 2.928875 | 1.673429 | 12.45046 | 6.376399
2018-03-10 07:03 | 309470.4 | 2760.0007 | 5 | 35 | 3.579969 | -2.282134 | 2.928875 | 1.749526 | 12.45046 | 6.64928
2018-03-10 07:05 | 309590.4 | 2880.0003 | 5 | 35 | 3.568982 | -2.282081 | 2.928875 | 1.825585 | 12.45046 | 6.92114
2018-03-10 07:07 | 309710.4 | 3000.0007 | 5 | 35 | 3.559109 | -2.281803 | 2.928875 | 1.901651 | 12.45046 | 7.192248
2018-03-10 07:09 | 309830.4 | 3120.0019 | 5 | 35 | 3.54761 | -2.28177 | 2.928875 | 1.977739 | 12.45046 | 7.462633
2018-03-10 07:11 | 309950.4 | 3240.0016 | 5 | 35 | 3.536358 | -2.282137 | 2.928875 | 2.053769 | 12.45046 | 7.731919
2018-03-10 07:13 | 310070.4 | 3360.001 | 5 | 35 | 3.525763 | -2.282217 | 2.928875 | 2.129863 | 12.45046 | 8.000613
2018-03-10 07:15 | 310190.4 | 3480.0015 | 5 | 35 | 3.515696 | -2.281959 | 2.928875 | 2.205937 | 12.45046 | 8.268444
2018-03-10 07:17 | 310310.4 | 3600.0019 | 5 | 35 | 3.50375 | -2.282187 | 2.928875 | 2.281998 | 12.45046 | 8.535413
2018-03-10 07:19 | 310430.4 | 3720.0007 | 5 | 35 | 3.489052 | -2.281975 | 2.928875 | 2.358059 | 12.45046 | 8.801355
2018-03-10 07:21 | 310550.4 | 3840.0011 | 5 | 35 | 3.474017 | -2.282132 | 2.928875 | 2.434124 | 12.45046 | 9.066186
2018-03-10 07:23 | 310670.4 | 3960.0023 | 5 | 35 | 3.456985 | -2.282254 | 2.928875 | 2.510201 | 12.45046 | 9.329838
2018-03-10 07:25 | 310790.4 | 4080.0019 | 5 | 35 | 3.436252 | -2.282026 | 2.928875 | 2.586272 | 12.45046 | 9.592081
2018-03-10 07:27 | 310910.4 | 4200.0008 | 5 | 35 | 3.404743 | -2.282127 | 2.928875 | 2.662293 | 12.45046 | 9.852209
2018-03-10 07:29 | 311030.4 | 4320.0003 | 5 | 35 | 3.358562 | -2.282001 | 2.928875 | 2.738383 | 12.45046 | 10.10962
2018-03-10 07:31 | 311150.4 | 4440.0007 | 5 | 35 | 3.286103 | -2.28213 | 2.928875 | 2.814452 | 12.45046 | 10.3626
2018-03-10 07:33 | 311270.4 | 4560.001 | 5 | 35 | 3.146781 | -2.281961 | 2.928875 | 2.890544 | 12.45046 | 10.60804
2018-03-10 07:34 | 311331.3 | 4620.883 | 5 | 35 | 2.999986 | -2.282064 | 2.928875 | 2.929062 | 12.45046 | 10.72673
2018-03-10 07:36 | 311451.3 | 120.0014 | 6 | 35 | 3.377125 | 0 | 2.928875 | 2.929062 | 12.45046 | 10.72673
2018-03-10 07:38 | 311571.3 | 240.001 | 6 | 35 | 3.39241 | 0 | 2.928875 | 2.929062 | 12.45046 | 10.72673
2018-03-10 07:39 | 311631.3 | 300.0038 | 6 | 35 | 3.395977 | 0 | 2.928875 | 2.929062 | 12.45046 | 10.72673
2018-03-10 07:39 | 311631.3 | 0.0025 | 7 | 36 | 3.395784 | 0 | 0 | 0 | 0 | 0
2018-03-10 07:41 | 311751.4 | 120.0014 | 2 | 36 | 4.098289 | 4.89007 | 0.1623798 | 0 | 0.6471102 | 0
2018-03-10 07:43 | 311871.4 | 240.0002 | 2 | 36 | 4.130089 | 4.890085 | 0.3253807 | 0 | 1.317523 | 0
2018-03-10 07:45 | 311991.4 | 360.0007 | 2 | 36 | 4.166261 | 4.890123 | 0.4884233 | 0 | 1.993905 | 0
2018-03-10 07:47 | 312111.4 | 480.001 | 2 | 36 | 4.195017 | 4.890139 | 0.6514274 | 0 | 2.67549 | 0
2018-03-10 07:49 | 312231.4 | 600.0014 | 2 | 36 | 4.200287 | 4.628393 | 0.8108678 | 0 | 3.34509 | 0
2018-03-10 07:51 | 312351.4 | 720.0002 | 2 | 36 | 4.200285 | 4.330856 | 0.9601044 | 0 | 3.971925 | 0
2018-03-10 07:53 | 312471.4 | 840.0006 | 2 | 36 | 4.200284 | 4.027159 | 1.099438 | 0 | 4.557165 | 0
2018-03-10 07:55 | 312591.4 | 960.001 | 2 | 36 | 4.200257 | 3.726801 | 1.228549 | 0 | 5.099464 | 0
2018-03-10 07:57 | 312711.4 | 1080.0007 | 2 | 36 | 4.200262 | 3.473179 | 1.348472 | 0 | 5.603174 | 0
2018-03-10 07:59 | 312819.9 | 1188.4962 | 2 | 36 | 4.200284 | 3.259993 | 1.449869 | 0 | 6.02907 | 0
2018-03-10 08:01 | 312939.9 | 120.0014 | 3 | 36 | 4.218031 | 3.260031 | 1.558159 | 0 | 6.484768 | 0
2018-03-10 08:03 | 313059.9 | 240.0002 | 3 | 36 | 4.241068 | 3.26005 | 1.66683 | 0 | 6.944355 | 0
2018-03-10 08:05 | 313179.9 | 360.0006 | 3 | 36 | 4.266921 | 3.260082 | 1.775483 | 0 | 7.406562 | 0
2018-03-10 08:07 | 313299.9 | 480.0002 | 3 | 36 | 4.294272 | 3.260042 | 1.884167 | 0 | 7.871773 | 0
2018-03-10 08:09 | 313419.9 | 600.0006 | 3 | 36 | 4.323349 | 3.259991 | 1.992802 | 0 | 8.339855 | 0
2018-03-10 08:11 | 313539.9 | 720.0002 | 3 | 36 | 4.355556 | 3.260052 | 2.101512 | 0 | 8.811559 | 0
2018-03-10 08:13 | 313659.9 | 840.0014 | 3 | 36 | 4.392758 | 3.259975 | 2.210162 | 0 | 9.28677 | 0
2018-03-10 08:15 | 313779.9 | 960.0002 | 3 | 36 | 4.400243 | 2.90172 | 2.313641 | 0 | 9.742029 | 0
2018-03-10 08:17 | 313899.9 | 1080.0014 | 3 | 36 | 4.400246 | 2.553507 | 2.404422 | 0 | 10.14149 | 0
2018-03-10 08:19 | 314019.9 | 1200.0002 | 3 | 36 | 4.400263 | 2.252296 | 2.484445 | 0 | 10.49361 | 0
2018-03-10 08:21 | 314139.9 | 1320.0022 | 3 | 36 | 4.400245 | 1.973591 | 2.554845 | 0 | 10.80339 | 0
2018-03-10 08:23 | 314259.9 | 1440.001 | 3 | 36 | 4.400255 | 1.730971 | 2.616398 | 0 | 11.07424 | 0
2018-03-10 08:25 | 314379.9 | 1560.0015 | 3 | 36 | 4.400207 | 1.528735 | 2.67068 | 0 | 11.3131 | 0
2018-03-10 08:27 | 314499.9 | 1680.0002 | 3 | 36 | 4.40028 | 1.360563 | 2.718738 | 0 | 11.52456 | 0
2018-03-10 08:29 | 314619.9 | 1800.0006 | 3 | 36 | 4.400243 | 1.210269 | 2.761536 | 0 | 11.71288 | 0
2018-03-10 08:31 | 314739.9 | 1920.0002 | 3 | 36 | 4.400217 | 1.071115 | 2.799524 | 0 | 11.88004 | 0
2018-03-10 08:33 | 314859.9 | 2040.0006 | 3 | 36 | 4.400246 | 0.9570112 | 2.833261 | 0 | 12.02849 | 0
2018-03-10 08:35 | 314979.9 | 2160.001 | 3 | 36 | 4.40019 | 0.8583612 | 2.863467 | 0 | 12.1614 | 0
2018-03-10 08:37 | 315099.9 | 2280.0014 | 3 | 36 | 4.400215 | 0.7754726 | 2.890664 | 0 | 12.28108 | 0
2018-03-10 08:39 | 315219.9 | 2400.0011 | 3 | 36 | 4.400198 | 0.6976137 | 2.915227 | 0 | 12.38916 | 0
2018-03-10 08:40 | 315295.4 | 2475.507 | 3 | 36 | 4.400191 | 0.6519842 | 2.929374 | 0 | 12.45141 | 0
2018-03-10 08:42 | 315415.4 | 120.0013 | 4 | 36 | 4.330307 | 0 | 2.929374 | 0 | 12.45141 | 0
2018-03-10 08:44 | 315535.4 | 240.0001 | 4 | 36 | 4.324587 | 0 | 2.929374 | 0 | 12.45141 | 0
2018-03-10 08:45 | 315595.4 | 300.0037 | 4 | 36 | 4.322959 | 0 | 2.929374 | 0 | 12.45141 | 0
2018-03-10 08:47 | 315715.5 | 120.0006 | 5 | 36 | 4.07374 | -2.281905 | 2.929374 | 0.07606503 | 12.45141 | 0.3123652
2018-03-10 08:49 | 315835.5 | 240.0011 | 5 | 36 | 4.037657 | -2.282107 | 2.929374 | 0.1521275 | 12.45141 | 0.6208038
2018-03-10 08:51 | 315955.5 | 360.0007 | 5 | 36 | 4.006864 | -2.282085 | 2.929374 | 0.2281999 | 12.45141 | 0.9267693
2018-03-10 08:53 | 316075.5 | 480.0011 | 5 | 36 | 3.977806 | -2.282129 | 2.929374 | 0.3042599 | 12.45141 | 1.230419
2018-03-10 08:55 | 316195.5 | 600.0006 | 5 | 36 | 3.949898 | -2.282083 | 2.929374 | 0.3802965 | 12.45141 | 1.531821
2018-03-10 08:57 | 316315.5 | 720.0011 | 5 | 36 | 3.92105 | -2.282184 | 2.929374 | 0.4564044 | 12.45141 | 1.831355
2018-03-10 08:59 | 316435.5 | 840.0006 | 5 | 36 | 3.892613 | -2.281779 | 2.929374 | 0.5324681 | 12.45141 | 2.128504
2018-03-10 09:01 | 316555.5 | 960.0002 | 5 | 36 | 3.866136 | -2.282066 | 2.929374 | 0.608532 | 12.45141 | 2.423578
2018-03-10 09:03 | 316675.5 | 1080.0014 | 5 | 36 | 3.840559 | -2.281916 | 2.929374 | 0.6845892 | 12.45141 | 2.716644
2018-03-10 09:05 | 316795.5 | 1200.0011 | 5 | 36 | 3.814662 | -2.281772 | 2.929374 | 0.7606485 | 12.45141 | 3.007771
2018-03-10 09:07 | 316915.5 | 1320.0006 | 5 | 36 | 3.788553 | -2.281586 | 2.929374 | 0.8367082 | 12.45141 | 3.296914
2018-03-10 09:09 | 317035.5 | 1440.0011 | 5 | 36 | 3.765625 | -2.281871 | 2.929374 | 0.9127967 | 12.45141 | 3.584286
2018-03-10 09:11 | 317155.5 | 1560.0006 | 5 | 36 | 3.744799 | -2.282107 | 2.929374 | 0.9888421 | 12.45141 | 3.869843
2018-03-10 09:13 | 317275.5 | 1680.0003 | 5 | 36 | 3.72542 | -2.281761 | 2.929374 | 1.064914 | 12.45141 | 4.153979
2018-03-10 09:15 | 317395.5 | 1800.0015 | 5 | 36 | 3.705302 | -2.282091 | 2.929374 | 1.140974 | 12.45141 | 4.436581
2018-03-10 09:17 | 317515.5 | 1920.0011 | 5 | 36 | 3.685468 | -2.282125 | 2.929374 | 1.217052 | 12.45141 | 4.7177
2018-03-10 09:19 | 317635.5 | 2040.0024 | 5 | 36 | 3.667649 | -2.282134 | 2.929374 | 1.293049 | 12.45141 | 4.997097
2018-03-10 09:21 | 317755.5 | 2160.0011 | 5 | 36 | 3.651457 | -2.282105 | 2.929374 | 1.369186 | 12.45141 | 5.27571
2018-03-10 09:23 | 317875.5 | 2280.0015 | 5 | 36 | 3.635807 | -2.282229 | 2.929374 | 1.445243 | 12.45141 | 5.552837
2018-03-10 09:25 | 317995.5 | 2400.0003 | 5 | 36 | 3.619421 | -2.282098 | 2.929374 | 1.521309 | 12.45141 | 5.828773
2018-03-10 09:27 | 318115.5 | 2520.0007 | 5 | 36 | 3.605127 | -2.28211 | 2.929374 | 1.59737 | 12.45141 | 6.103513
2018-03-10 09:29 | 318235.5 | 2640.0003 | 5 | 36 | 3.592268 | -2.281831 | 2.929374 | 1.673437 | 12.45141 | 6.377248
2018-03-10 09:31 | 318355.5 | 2760.0007 | 5 | 36 | 3.581004 | -2.281878 | 2.929374 | 1.749527 | 12.45141 | 6.650156
2018-03-10 09:33 | 318475.5 | 2880.0011 | 5 | 36 | 3.569122 | -2.282061 | 2.929374 | 1.825568 | 12.45141 | 6.922014
2018-03-10 09:35 | 318595.5 | 3000.0007 | 5 | 36 | 3.557053 | -2.282004 | 2.929374 | 1.901659 | 12.45141 | 7.193117
2018-03-10 09:37 | 318715.5 | 3120.0014 | 5 | 36 | 3.546619 | -2.282078 | 2.929374 | 1.977727 | 12.45141 | 7.463295
2018-03-10 09:39 | 318835.5 | 3240.0007 | 5 | 36 | 3.537098 | -2.282112 | 2.929374 | 2.053793 | 12.45141 | 7.732701
2018-03-10 09:41 | 318955.5 | 3360.0003 | 5 | 36 | 3.526855 | -2.281992 | 2.929374 | 2.129841 | 12.45141 | 8.001308
2018-03-10 09:43 | 319075.5 | 3480.0006 | 5 | 36 | 3.513901 | -2.282023 | 2.929374 | 2.205925 | 12.45141 | 8.269165
2018-03-10 09:45 | 319195.5 | 3600.0003 | 5 | 36 | 3.50154 | -2.282161 | 2.929374 | 2.281973 | 12.45141 | 8.535919
2018-03-10 09:47 | 319315.5 | 3720.0015 | 5 | 36 | 3.488803 | -2.282207 | 2.929374 | 2.358048 | 12.45141 | 8.801819
2018-03-10 09:49 | 319435.5 | 3840.0011 | 5 | 36 | 3.475252 | -2.28211 | 2.929374 | 2.434129 | 12.45141 | 9.066755
2018-03-10 09:51 | 319555.5 | 3960.0007 | 5 | 36 | 3.456648 | -2.282092 | 2.929374 | 2.51019 | 12.45141 | 9.330424
2018-03-10 09:53 | 319675.5 | 4080.0003 | 5 | 36 | 3.432468 | -2.28201 | 2.929374 | 2.586244 | 12.45141 | 9.592414
2018-03-10 09:55 | 319795.5 | 4200.0007 | 5 | 36 | 3.402122 | -2.282022 | 2.929374 | 2.662295 | 12.45141 | 9.852366
2018-03-10 09:57 | 319915.5 | 4320.0012 | 5 | 36 | 3.358741 | -2.28215 | 2.929374 | 2.73839 | 12.45141 | 10.1097
2018-03-10 09:59 | 320035.5 | 4440.0007 | 5 | 36 | 3.286883 | -2.282101 | 2.929374 | 2.814458 | 12.45141 | 10.36272
2018-03-10 10:01 | 320155.5 | 4560.0004 | 5 | 36 | 3.140591 | -2.281836 | 2.929374 | 2.890527 | 12.45141 | 10.60794
2018-03-10 10:02 | 320213.4 | 4617.9005 | 5 | 36 | 2.999987 | -2.282031 | 2.929374 | 2.92722 | 12.45141 | 10.72085
2018-03-10 10:04 | 320333.5 | 120.0012 | 6 | 36 | 3.382461 | 0 | 2.929374 | 2.92722 | 12.45141 | 10.72085
2018-03-10 10:06 | 320453.5 | 240.0008 | 6 | 36 | 3.397948 | 0 | 2.929374 | 2.92722 | 12.45141 | 10.72085
2018-03-10 10:07 | 320513.5 | 300.0036 | 6 | 36 | 3.401575 | 0 | 2.929374 | 2.92722 | 12.45141 | 10.72085
2018-03-10 10:07 | 320513.5 | 0.0024 | 7 | 37 | 3.401661 | 0 | 0 | 0 | 0 | 0
2018-03-10 10:09 | 320633.6 | 120.0007 | 2 | 37 | 4.099246 | 4.890007 | 0.1623907 | 0 | 0.6474575 | 0
2018-03-10 10:11 | 320753.6 | 240.0002 | 2 | 37 | 4.13418 | 4.890009 | 0.3254383 | 0 | 1.318556 | 0
2018-03-10 10:13 | 320873.6 | 360.0023 | 2 | 37 | 4.168494 | 4.889994 | 0.4884303 | 0 | 1.995306 | 0
2018-03-10 10:15 | 320993.6 | 480.001 | 2 | 37 | 4.19455 | 4.889921 | 0.6514111 | 0 | 2.676923 | 0
2018-03-10 10:17 | 321113.6 | 600.0023 | 2 | 37 | 4.200252 | 4.632338 | 0.8110963 | 0 | 3.347528 | 0
2018-03-10 10:19 | 321233.6 | 720.0002 | 2 | 37 | 4.200287 | 4.285717 | 0.959718 | 0 | 3.971781 | 0
2018-03-10 10:21 | 321353.6 | 840.0003 | 2 | 37 | 4.200264 | 3.978714 | 1.097357 | 0 | 4.549901 | 0
2018-03-10 10:23 | 321473.6 | 960.001 | 2 | 37 | 4.200284 | 3.705774 | 1.225363 | 0 | 5.087561 | 0
2018-03-10 10:25 | 321593.6 | 1080.0023 | 2 | 37 | 4.200277 | 3.474417 | 1.345 | 0 | 5.590068 | 0
2018-03-10 10:27 | 321699.7 | 1186.1609 | 2 | 37 | 4.200266 | 3.259985 | 1.444332 | 0 | 6.007287 | 0
2018-03-10 10:29 | 321819.7 | 120.0006 | 3 | 37 | 4.220448 | 3.259941 | 1.552648 | 0 | 6.463245 | 0
2018-03-10 10:31 | 321939.7 | 240.0001 | 3 | 37 | 4.24276 | 3.260014 | 1.661315 | 0 | 6.923065 | 0
2018-03-10 10:33 | 322059.7 | 360.0005 | 3 | 37 | 4.266898 | 3.259998 | 1.769842 | 0 | 7.38482 | 0
2018-03-10 10:35 | 322179.7 | 480.0002 | 3 | 37 | 4.293317 | 3.259968 | 1.878567 | 0 | 7.850136 | 0
2018-03-10 10:37 | 322299.7 | 600.0005 | 3 | 37 | 4.324216 | 3.260004 | 1.987232 | 0 | 8.318302 | 0
2018-03-10 10:39 | 322419.7 | 720.0002 | 3 | 37 | 4.357681 | 3.259981 | 2.095946 | 0 | 8.790221 | 0
2018-03-10 10:41 | 322539.7 | 840.0005 | 3 | 37 | 4.392806 | 3.25996 | 2.204576 | 0 | 9.265486 | 0
2018-03-10 10:43 | 322659.7 | 960.001 | 3 | 37 | 4.400262 | 2.919415 | 2.308395 | 0 | 9.722236 | 0
2018-03-10 10:45 | 322779.7 | 1080.0013 | 3 | 37 | 4.400256 | 2.564402 | 2.399749 | 0 | 10.12422 | 0
2018-03-10 10:47 | 322899.7 | 1200.001 | 3 | 37 | 4.400315 | 2.241446 | 2.479623 | 0 | 10.47568 | 0
2018-03-10 10:49 | 323019.7 | 1320.0013 | 3 | 37 | 4.400249 | 1.972575 | 2.549703 | 0 | 10.78406 | 0
2018-03-10 10:51 | 323139.7 | 1440.001 | 3 | 37 | 4.400244 | 1.743147 | 2.61161 | 0 | 11.05646 | 0
2018-03-10 10:53 | 323259.7 | 1560.0005 | 3 | 37 | 4.40022 | 1.544053 | 2.666346 | 0 | 11.29731 | 0
2018-03-10 10:55 | 323379.7 | 1680.001 | 3 | 37 | 4.400245 | 1.36222 | 2.714756 | 0 | 11.51033 | 0
2018-03-10 10:57 | 323499.7 | 1800.0005 | 3 | 37 | 4.40026 | 1.207475 | 2.757474 | 0 | 11.6983 | 0
2018-03-10 10:59 | 323619.7 | 1920.0001 | 3 | 37 | 4.400254 | 1.076545 | 2.795434 | 0 | 11.86533 | 0
2018-03-10 11:01 | 323739.7 | 2040.0021 | 3 | 37 | 4.400227 | 0.9659939 | 2.829453 | 0 | 12.01502 | 0
2018-03-10 11:03 | 323859.7 | 2160.0001 | 3 | 37 | 4.400247 | 0.8667917 | 2.859942 | 0 | 12.14918 | 0
2018-03-10 11:05 | 323979.7 | 2280.0005 | 3 | 37 | 4.400255 | 0.7749262 | 2.887271 | 0 | 12.26944 | 0
2018-03-10 11:07 | 324099.7 | 2400.0002 | 3 | 37 | 4.400156 | 0.697319 | 2.91176 | 0 | 12.37719 | 0
2018-03-10 11:08 | 324181.5 | 2481.7456 | 3 | 37 | 4.400176 | 0.6519804 | 2.927092 | 0 | 12.44466 | 0
2018-03-10 11:10 | 324301.5 | 120.0004 | 4 | 37 | 4.330247 | 0 | 2.927092 | 0 | 12.44466 | 0
2018-03-10 11:12 | 324421.5 | 240 | 4 | 37 | 4.324507 | 0 | 2.927092 | 0 | 12.44466 | 0
2018-03-10 11:13 | 324481.5 | 300.0028 | 4 | 37 | 4.322849 | 0 | 2.927092 | 0 | 12.44466 | 0
2018-03-10 11:15 | 324601.6 | 120.0005 | 5 | 37 | 4.072109 | -2.282193 | 2.927092 | 0.07605865 | 12.44466 | 0.3122362
2018-03-10 11:17 | 324721.6 | 240.0001 | 5 | 37 | 4.037911 | -2.281892 | 2.927092 | 0.1521176 | 12.44466 | 0.6206024
2018-03-10 11:19 | 324841.6 | 360.0005 | 5 | 37 | 4.00832 | -2.282076 | 2.927092 | 0.2281659 | 12.44466 | 0.9265443
2018-03-10 11:21 | 324961.6 | 480.0009 | 5 | 37 | 3.978697 | -2.282186 | 2.927092 | 0.3042651 | 12.44466 | 1.230455
2018-03-10 11:23 | 325081.6 | 600.0013 | 5 | 37 | 3.94848 | -2.282139 | 2.927092 | 0.3803157 | 12.44466 | 1.53188
2018-03-10 11:25 | 325201.6 | 720.0009 | 5 | 37 | 3.920187 | -2.282058 | 2.927092 | 0.4563665 | 12.44466 | 1.831082
2018-03-10 11:27 | 325321.6 | 840.0013 | 5 | 37 | 3.893422 | -2.281955 | 2.927092 | 0.5324524 | 12.44466 | 2.128317
2018-03-10 11:29 | 325441.6 | 960.0001 | 5 | 37 | 3.867654 | -2.281801 | 2.927092 | 0.6085097 | 12.44466 | 2.423464
2018-03-10 11:31 | 325561.6 | 1080.0006 | 5 | 37 | 3.840066 | -2.282167 | 2.927092 | 0.6846028 | 12.44466 | 2.716732
2018-03-10 11:33 | 325681.6 | 1200.0002 | 5 | 37 | 3.813112 | -2.281821 | 2.927092 | 0.7606701 | 12.44466 | 3.007799
2018-03-10 11:35 | 325801.6 | 1320.0013 | 5 | 37 | 3.788552 | -2.281859 | 2.927092 | 0.8367304 | 12.44466 | 3.296872
2018-03-10 11:37 | 325921.6 | 1440.0001 | 5 | 37 | 3.767122 | -2.281848 | 2.927092 | 0.9127733 | 12.44466 | 3.584137
2018-03-10 11:39 | 326041.6 | 1560.0006 | 5 | 37 | 3.745882 | -2.281801 | 2.927092 | 0.9888635 | 12.44466 | 3.869978
2018-03-10 11:41 | 326161.6 | 1680.0009 | 5 | 37 | 3.724406 | -2.28211 | 2.927092 | 1.06492 | 12.44466 | 4.154043
2018-03-10 11:43 | 326281.6 | 1800.0006 | 5 | 37 | 3.704964 | -2.281869 | 2.927092 | 1.140993 | 12.44466 | 4.436624
2018-03-10 11:45 | 326401.6 | 1920.001 | 5 | 37 | 3.686906 | -2.281983 | 2.927092 | 1.217064 | 12.44466 | 4.717762
2018-03-10 11:47 | 326521.6 | 2040.0006 | 5 | 37 | 3.669642 | -2.281851 | 2.927092 | 1.293132 | 12.44466 | 4.997562
2018-03-10 11:49 | 326641.6 | 2160.0002 | 5 | 37 | 3.651404 | -2.282031 | 2.927092 | 1.369158 | 12.44466 | 5.275867
2018-03-10 11:51 | 326761.6 | 2280.0014 | 5 | 37 | 3.634929 | -2.281887 | 2.927092 | 1.445222 | 12.44466 | 5.552967
2018-03-10 11:53 | 326881.6 | 2400.0002 | 5 | 37 | 3.620195 | -2.28181 | 2.927092 | 1.521298 | 12.44466 | 5.82893
2018-03-10 11:55 | 327001.6 | 2520.0006 | 5 | 37 | 3.607188 | -2.281841 | 2.927092 | 1.597376 | 12.44466 | 6.103845
2018-03-10 11:57 | 327121.6 | 2640.001 | 5 | 37 | 3.594065 | -2.281798 | 2.927092 | 1.673443 | 12.44466 | 6.377739
2018-03-10 11:59 | 327241.6 | 2760.0006 | 5 | 37 | 3.580448 | -2.282202 | 2.927092 | 1.749516 | 12.44466 | 6.650616
2018-03-10 12:01 | 327361.6 | 2880.001 | 5 | 37 | 3.569028 | -2.282096 | 2.927092 | 1.825494 | 12.44466 | 6.922206
2018-03-10 12:03 | 327481.6 | 3000.0006 | 5 | 37 | 3.558809 | -2.282123 | 2.927092 | 1.901659 | 12.44466 | 7.193643
2018-03-10 12:05 | 327601.6 | 3120.001 | 5 | 37 | 3.54909 | -2.282056 | 2.927092 | 1.977706 | 12.44466 | 7.463918
2018-03-10 12:07 | 327721.6 | 3240.0006 | 5 | 37 | 3.537424 | -2.282098 | 2.927092 | 2.053775 | 12.44466 | 7.733467
2018-03-10 12:09 | 327841.6 | 3360.0002 | 5 | 37 | 3.525987 | -2.281803 | 2.927092 | 2.129852 | 12.44466 | 8.002135
2018-03-10 12:11 | 327961.6 | 3480.0014 | 5 | 37 | 3.514787 | -2.28206 | 2.927092 | 2.205882 | 12.44466 | 8.269793
2018-03-10 12:13 | 328081.6 | 3600.0003 | 5 | 37 | 3.504021 | -2.281961 | 2.927092 | 2.28199 | 12.44466 | 8.536889
2018-03-10 12:15 | 328201.6 | 3720.0013 | 5 | 37 | 3.490759 | -2.282168 | 2.927092 | 2.358057 | 12.44466 | 8.802948
2018-03-10 12:17 | 328321.6 | 3840.0003 | 5 | 37 | 3.473897 | -2.282125 | 2.927092 | 2.434112 | 12.44466 | 9.067802
2018-03-10 12:19 | 328441.6 | 3960.0006 | 5 | 37 | 3.456196 | -2.282018 | 2.927092 | 2.510154 | 12.44466 | 9.331307
2018-03-10 12:21 | 328561.6 | 4080.0002 | 5 | 37 | 3.434819 | -2.282087 | 2.927092 | 2.586189 | 12.44466 | 9.593308
2018-03-10 12:23 | 328681.6 | 4200.0006 | 5 | 37 | 3.405803 | -2.282152 | 2.927092 | 2.662323 | 12.44466 | 9.8538
2018-03-10 12:25 | 328801.6 | 4320.001 | 5 | 37 | 3.358423 | -2.28198 | 2.927092 | 2.738397 | 12.44466 | 10.11123
2018-03-10 12:27 | 328921.6 | 4440.0013 | 5 | 37 | 3.284183 | -2.28197 | 2.927092 | 2.814458 | 12.44466 | 10.36408
2018-03-10 12:29 | 329041.6 | 4560.001 | 5 | 37 | 3.141718 | -2.282103 | 2.927092 | 2.890513 | 12.44466 | 10.60916
2018-03-10 12:30 | 329100.4 | 4618.8068 | 5 | 37 | 2.999981 | -2.281948 | 2.927092 | 2.927791 | 12.44466 | 10.72391
2018-03-10 12:32 | 329220.5 | 120.0004 | 6 | 37 | 3.378803 | 0 | 2.927092 | 2.927791 | 12.44466 | 10.72391
2018-03-10 12:34 | 329340.5 | 240 | 6 | 37 | 3.394352 | 0 | 2.927092 | 2.927791 | 12.44466 | 10.72391
2018-03-10 12:35 | 329400.5 | 300.002 | 6 | 37 | 3.397988 | 0 | 2.927092 | 2.927791 | 12.44466 | 10.72391
2018-03-10 12:35 | 329400.5 | 0.0024 | 7 | 38 | 3.398038 | 0 | 0 | 0 | 0 | 0
2018-03-10 12:37 | 329520.5 | 120.0015 | 2 | 38 | 4.099657 | 4.890097 | 0.1624163 | 8.95e-10 | 0.6475302 | 3.04e-09
2018-03-10 12:39 | 329640.5 | 240.0002 | 2 | 38 | 4.131864 | 4.8901 | 0.3253454 | 8.95e-10 | 1.317966 | 3.04e-09
2018-03-10 12:41 | 329760.5 | 360.0006 | 2 | 38 | 4.165802 | 4.890066 | 0.4883122 | 8.95e-10 | 1.994173 | 3.04e-09
2018-03-10 12:43 | 329880.5 | 480.001 | 2 | 38 | 4.19508 | 4.89007 | 0.6514202 | 8.95e-10 | 2.676123 | 3.04e-09
2018-03-10 12:45 | 330000.5 | 600.0015 | 2 | 38 | 4.200277 | 4.611555 | 0.810405 | 8.95e-10 | 3.343823 | 3.04e-09
2018-03-10 12:47 | 330120.5 | 720.0019 | 2 | 38 | 4.200264 | 4.299904 | 0.958933 | 8.95e-10 | 3.967681 | 3.04e-09
2018-03-10 12:49 | 330240.5 | 840.0007 | 2 | 38 | 4.200283 | 4.016209 | 1.097421 | 8.95e-10 | 4.549366 | 3.04e-09
2018-03-10 12:51 | 330360.5 | 960.0011 | 2 | 38 | 4.200261 | 3.7355 | 1.226632 | 8.95e-10 | 5.092088 | 3.04e-09
2018-03-10 12:53 | 330480.5 | 1080.0007 | 2 | 38 | 4.20024 | 3.459299 | 1.346441 | 8.95e-10 | 5.595321 | 3.04e-09
2018-03-10 12:55 | 330581.4 | 1180.8487 | 2 | 38 | 4.200284 | 3.259991 | 1.440465 | 8.95e-10 | 5.990244 | 3.04e-09
2018-03-10 12:57 | 330701.4 | 120.0013 | 3 | 38 | 4.218821 | 3.260031 | 1.548782 | 8.95e-10 | 6.446113 | 3.04e-09
2018-03-10 12:59 | 330821.4 | 240.0017 | 3 | 38 | 4.23994 | 3.260056 | 1.657455 | 8.95e-10 | 6.905705 | 3.04e-09
2018-03-10 13:01 | 330941.4 | 360.0013 | 3 | 38 | 4.265129 | 3.260044 | 1.766118 | 8.95e-10 | 7.367754 | 3.04e-09
2018-03-10 13:03 | 331061.4 | 480.001 | 3 | 38 | 4.293765 | 3.259979 | 1.874782 | 8.95e-10 | 7.832771 | 3.04e-09
2018-03-10 13:05 | 331181.4 | 600.0013 | 3 | 38 | 4.323682 | 3.260025 | 1.983456 | 8.95e-10 | 8.300998 | 3.04e-09
2018-03-10 13:07 | 331301.4 | 720.001 | 3 | 38 | 4.355128 | 3.26005 | 2.092067 | 8.95e-10 | 8.772295 | 3.04e-09
2018-03-10 13:09 | 331421.4 | 840.0013 | 3 | 38 | 4.389932 | 3.259996 | 2.200792 | 8.95e-10 | 9.247653 | 3.04e-09
2018-03-10 13:11 | 331541.4 | 960.0002 | 3 | 38 | 4.400302 | 2.91551 | 2.304906 | 8.95e-10 | 9.705635 | 3.04e-09
2018-03-10 13:13 | 331661.4 | 1080.0013 | 3 | 38 | 4.400303 | 2.562069 | 2.396012 | 8.95e-10 | 10.10653 | 3.04e-09
2018-03-10 13:15 | 331781.4 | 1200.0002 | 3 | 38 | 4.400271 | 2.25598 | 2.476218 | 8.95e-10 | 10.45945 | 3.04e-09
2018-03-10 13:17 | 331901.4 | 1320.0006 | 3 | 38 | 4.400299 | 1.995062 | 2.546999 | 8.95e-10 | 10.77091 | 3.04e-09
2018-03-10 13:19 | 332021.4 | 1440.001 | 3 | 38 | 4.400258 | 1.753075 | 2.609422 | 8.95e-10 | 11.04559 | 3.04e-09
2018-03-10 13:21 | 332141.4 | 1560.0005 | 3 | 38 | 4.400236 | 1.54123 | 2.664193 | 8.95e-10 | 11.28659 | 3.04e-09
2018-03-10 13:23 | 332261.4 | 1680.001 | 3 | 38 | 4.400245 | 1.366925 | 2.712591 | 8.95e-10 | 11.49956 | 3.04e-09
2018-03-10 13:25 | 332381.4 | 1800.0013 | 3 | 38 | 4.400236 | 1.219142 | 2.755605 | 8.95e-10 | 11.68883 | 3.04e-09
2018-03-10 13:27 | 332501.4 | 1920.001 | 3 | 38 | 4.400234 | 1.088418 | 2.794016 | 8.95e-10 | 11.85785 | 3.04e-09
2018-03-10 13:29 | 332621.4 | 2040.0005 | 3 | 38 | 4.400265 | 0.9675512 | 2.828234 | 8.95e-10 | 12.00841 | 3.04e-09
2018-03-10 13:31 | 332741.4 | 2160.0002 | 3 | 38 | 4.400211 | 0.8660965 | 2.858746 | 8.95e-10 | 12.14267 | 3.04e-09
2018-03-10 13:33 | 332861.4 | 2280.0013 | 3 | 38 | 4.400214 | 0.7794762 | 2.886113 | 8.95e-10 | 12.26309 | 3.04e-09
2018-03-10 13:35 | 332981.4 | 2400.001 | 3 | 38 | 4.400189 | 0.7052364 | 2.91085 | 8.95e-10 | 12.37194 | 3.04e-09
2018-03-10 13:36 | 333073.9 | 2492.4773 | 3 | 38 | 4.400185 | 0.6519995 | 2.928286 | 8.95e-10 | 12.44866 | 3.04e-09
2018-03-10 13:38 | 333193.9 | 120.0007 | 4 | 38 | 4.330403 | 0 | 2.928286 | 8.95e-10 | 12.44866 | 3.04e-09
2018-03-10 13:40 | 333313.9 | 240.0002 | 4 | 38 | 4.324758 | 0 | 2.928286 | 8.95e-10 | 12.44866 | 3.04e-09
2018-03-10 13:41 | 333373.9 | 300.0014 | 4 | 38 | 4.323111 | 0 | 2.928286 | 8.95e-10 | 12.44866 | 3.04e-09
2018-03-10 13:43 | 333494 | 120.0014 | 5 | 38 | 4.072624 | -2.282134 | 2.928286 | 0.0760398 | 12.44866 | 0.3121614
2018-03-10 13:45 | 333614 | 240.0003 | 5 | 38 | 4.038208 | -2.282222 | 2.928286 | 0.1521225 | 12.44866 | 0.6206694
2018-03-10 13:47 | 333734 | 360.0014 | 5 | 38 | 4.006073 | -2.281954 | 2.928286 | 0.2281838 | 12.44866 | 0.9265839
2018-03-10 13:49 | 333854 | 480.0012 | 5 | 38 | 3.976464 | -2.282195 | 2.928286 | 0.3042586 | 12.44866 | 1.23021
2018-03-10 13:51 | 333974 | 600.0014 | 5 | 38 | 3.948056 | -2.282056 | 2.928286 | 0.3803054 | 12.44866 | 1.531517
2018-03-10 13:53 | 334094 | 720.0002 | 5 | 38 | 3.92078 | -2.281916 | 2.928286 | 0.4563567 | 12.44866 | 1.830743
2018-03-10 13:55 | 334214 | 840.0014 | 5 | 38 | 3.892395 | -2.282035 | 2.928286 | 0.5324526 | 12.44866 | 2.128028
2018-03-10 13:57 | 334334 | 960.001 | 5 | 38 | 3.865106 | -2.281902 | 2.928286 | 0.6085188 | 12.44866 | 2.423056
2018-03-10 13:59 | 334454 | 1080.0006 | 5 | 38 | 3.838778 | -2.281986 | 2.928286 | 0.684548 | 12.44866 | 2.715915
2018-03-10 14:01 | 334574 | 1200.001 | 5 | 38 | 3.813468 | -2.281846 | 2.928286 | 0.7606011 | 12.44866 | 3.006891
2018-03-10 14:03 | 334694 | 1320.0014 | 5 | 38 | 3.788969 | -2.281874 | 2.928286 | 0.8366767 | 12.44866 | 3.296067
2018-03-10 14:05 | 334814 | 1440.001 | 5 | 38 | 3.765164 | -2.281959 | 2.928286 | 0.9127575 | 12.44866 | 3.583416
2018-03-10 14:07 | 334934 | 1560.0014 | 5 | 38 | 3.743989 | -2.281864 | 2.928286 | 0.9888154 | 12.44866 | 3.868969
2018-03-10 14:09 | 335054 | 1680.0003 | 5 | 38 | 3.72421 | -2.281835 | 2.928286 | 1.064893 | 12.44866 | 4.153041
2018-03-10 14:11 | 335174 | 1800.0007 | 5 | 38 | 3.705661 | -2.281796 | 2.928286 | 1.14095 | 12.44866 | 4.43559
2018-03-10 14:13 | 335294 | 1920.0011 | 5 | 38 | 3.686106 | -2.282036 | 2.928286 | 1.217044 | 12.44866 | 4.716839
2018-03-10 14:15 | 335414 | 2040.0014 | 5 | 38 | 3.667402 | -2.28204 | 2.928286 | 1.293117 | 12.44866 | 4.996522
2018-03-10 14:17 | 335534 | 2160.0003 | 5 | 38 | 3.65054 | -2.282172 | 2.928286 | 1.369157 | 12.44866 | 5.274745
2018-03-10 14:19 | 335654 | 2280.0014 | 5 | 38 | 3.635428 | -2.281898 | 2.928286 | 1.445234 | 12.44866 | 5.55188
2018-03-10 14:21 | 335774 | 2400.001 | 5 | 38 | 3.620496 | -2.282104 | 2.928286 | 1.521313 | 12.44866 | 5.827894
2018-03-10 14:23 | 335894 | 2520.0014 | 5 | 38 | 3.605234 | -2.282084 | 2.928286 | 1.597376 | 12.44866 | 6.102692
2018-03-10 14:25 | 336014 | 2640.0003 | 5 | 38 | 3.592151 | -2.282092 | 2.928286 | 1.673442 | 12.44866 | 6.376421
2018-03-10 14:27 | 336134 | 2760.0023 | 5 | 38 | 3.580444 | -2.282096 | 2.928286 | 1.749513 | 12.44866 | 6.649225
2018-03-10 14:29 | 336254 | 2880.001 | 5 | 38 | 3.569892 | -2.282091 | 2.928286 | 1.825588 | 12.44866 | 6.921208
2018-03-10 14:31 | 336374 | 3000.0007 | 5 | 38 | 3.558284 | -2.282146 | 2.928286 | 1.901661 | 12.44866 | 7.192354
2018-03-10 14:33 | 336494 | 3120.0003 | 5 | 38 | 3.546932 | -2.28181 | 2.928286 | 1.977726 | 12.44866 | 7.462572
2018-03-10 14:35 | 336614 | 3240.0006 | 5 | 38 | 3.536541 | -2.282147 | 2.928286 | 2.053789 | 12.44866 | 7.731967
2018-03-10 14:37 | 336734 | 3360.0003 | 5 | 38 | 3.526776 | -2.282084 | 2.928286 | 2.129841 | 12.44866 | 8.00055
2018-03-10 14:39 | 336854 | 3480.0014 | 5 | 38 | 3.51579 | -2.282207 | 2.928286 | 2.205902 | 12.44866 | 8.268398
2018-03-10 14:41 | 336974 | 3600.0003 | 5 | 38 | 3.501828 | -2.282144 | 2.928286 | 2.281981 | 12.44866 | 8.535348
2018-03-10 14:43 | 337094 | 3720.0015 | 5 | 38 | 3.488491 | -2.282168 | 2.928286 | 2.358058 | 12.44866 | 8.801257
2018-03-10 14:45 | 337214 | 3840.0011 | 5 | 38 | 3.474052 | -2.282142 | 2.928286 | 2.4341 | 12.44866 | 9.065983
2018-03-10 14:47 | 337334 | 3960.0015 | 5 | 38 | 3.457708 | -2.282114 | 2.928286 | 2.510191 | 12.44866 | 9.329744
2018-03-10 14:49 | 337454 | 4080.0011 | 5 | 38 | 3.434164 | -2.282182 | 2.928286 | 2.586262 | 12.44866 | 9.591944
2018-03-10 14:51 | 337574 | 4200.0015 | 5 | 38 | 3.402254 | -2.282175 | 2.928286 | 2.662332 | 12.44866 | 9.852006
2018-03-10 14:53 | 337694 | 4320.0011 | 5 | 38 | 3.357624 | -2.281979 | 2.928286 | 2.738404 | 12.44866 | 10.10924
2018-03-10 14:55 | 337814 | 4440.0007 | 5 | 38 | 3.286985 | -2.282119 | 2.928286 | 2.814467 | 12.44866 | 10.36217
2018-03-10 14:57 | 337934 | 4560.001 | 5 | 38 | 3.144791 | -2.282225 | 2.928286 | 2.890535 | 12.44866 | 10.60754
2018-03-10 14:58 | 337992.9 | 4618.9093 | 5 | 38 | 2.99999 | -2.282084 | 2.928286 | 2.927868 | 12.44866 | 10.72252
2018-03-10 15:00 | 338113 | 120.0013 | 6 | 38 | 3.379146 | 0 | 2.928286 | 2.927868 | 12.44866 | 10.72252
2018-03-10 15:02 | 338233 | 240.0002 | 6 | 38 | 3.394537 | 0 | 2.928286 | 2.927868 | 12.44866 | 10.72252
2018-03-10 15:03 | 338293 | 300.0037 | 6 | 38 | 3.398096 | 0 | 2.928286 | 2.927868 | 12.44866 | 10.72252
2018-03-10 15:03 | 338293 | 0.0026 | 7 | 39 | 3.397959 | 0 | 0 | 0 | 0 | 0
2018-03-10 15:05 | 338413.1 | 120.0015 | 2 | 39 | 4.097838 | 4.890125 | 0.1624269 | 0 | 0.6473325 | 0
2018-03-10 15:07 | 338533.1 | 240.001 | 2 | 39 | 4.132148 | 4.89011 | 0.3256097 | 0 | 1.318594 | 0
2018-03-10 15:09 | 338653.1 | 360.0015 | 2 | 39 | 4.168219 | 4.89015 | 0.4885959 | 0 | 1.995191 | 0
2018-03-10 15:11 | 338773.1 | 480.001 | 2 | 39 | 4.195121 | 4.890064 | 0.6515095 | 0 | 2.676516 | 0
2018-03-10 15:13 | 338893.1 | 600.0006 | 2 | 39 | 4.200271 | 4.642168 | 0.8112359 | 0 | 3.347321 | 0
2018-03-10 15:15 | 339013.1 | 720.0003 | 2 | 39 | 4.20024 | 4.326939 | 0.9607291 | 0 | 3.975233 | 0
2018-03-10 15:17 | 339133.1 | 840.0006 | 2 | 39 | 4.200235 | 3.996578 | 1.099386 | 0 | 4.557631 | 0
2018-03-10 15:19 | 339253.1 | 960.0002 | 2 | 39 | 4.200256 | 3.720705 | 1.227917 | 0 | 5.097495 | 0
2018-03-10 15:21 | 339373.1 | 1080.0014 | 2 | 39 | 4.200226 | 3.471231 | 1.347682 | 0 | 5.60054 | 0
2018-03-10 15:23 | 339486.3 | 1193.2677 | 2 | 39 | 4.200288 | 3.259991 | 1.453565 | 0 | 6.045278 | 0
2018-03-10 15:25 | 339606.3 | 120.0005 | 3 | 39 | 4.219776 | 3.259996 | 1.561859 | 0 | 6.501078 | 0
2018-03-10 15:27 | 339726.3 | 240.0009 | 3 | 39 | 4.243697 | 3.260006 | 1.670522 | 0 | 6.960905 | 0
2018-03-10 15:29 | 339846.3 | 360.0005 | 3 | 39 | 4.268493 | 3.260019 | 1.77917 | 0 | 7.423304 | 0
2018-03-10 15:31 | 339966.3 | 480.001 | 3 | 39 | 4.295092 | 3.260006 | 1.887848 | 0 | 7.888631 | 0
2018-03-10 15:33 | 340086.3 | 600.0005 | 3 | 39 | 4.324549 | 3.259981 | 1.9965 | 0 | 8.356869 | 0
2018-03-10 15:35 | 340206.3 | 720.0009 | 3 | 39 | 4.358894 | 3.260021 | 2.105133 | 0 | 8.828477 | 0
2018-03-10 15:37 | 340326.3 | 840.0005 | 3 | 39 | 4.394998 | 3.26 | 2.213794 | 0 | 9.304067 | 0
2018-03-10 15:39 | 340446.3 | 960.0009 | 3 | 39 | 4.400256 | 2.886042 | 2.316734 | 0 | 9.756993 | 0
2018-03-10 15:41 | 340566.3 | 1080.0005 | 3 | 39 | 4.40027 | 2.547009 | 2.407219 | 0 | 10.15515 | 0
2018-03-10 15:43 | 340686.3 | 1200.0002 | 3 | 39 | 4.400254 | 2.232769 | 2.486835 | 0 | 10.50548 | 0
2018-03-10 15:45 | 340806.3 | 1320.0013 | 3 | 39 | 4.400276 | 1.953814 | 2.556444 | 0 | 10.81178 | 0
2018-03-10 15:47 | 340926.3 | 1440.0009 | 3 | 39 | 4.40024 | 1.723053 | 2.617604 | 0 | 11.0809 | 0
2018-03-10 15:49 | 341046.3 | 1560.0022 | 3 | 39 | 4.400255 | 1.527313 | 2.671663 | 0 | 11.31877 | 0
2018-03-10 15:51 | 341166.3 | 1680.001 | 3 | 39 | 4.40023 | 1.354641 | 2.719618 | 0 | 11.52979 | 0
2018-03-10 15:53 | 341286.3 | 1800.0013 | 3 | 39 | 4.400224 | 1.197024 | 2.76213 | 0 | 11.71686 | 0
2018-03-10 15:55 | 341406.3 | 1920.0002 | 3 | 39 | 4.400245 | 1.065681 | 2.799772 | 0 | 11.88248 | 0
2018-03-10 15:57 | 341526.3 | 2040.0005 | 3 | 39 | 4.400225 | 0.9533405 | 2.833351 | 0 | 12.03024 | 0
2018-03-10 15:59 | 341646.3 | 2160.0009 | 3 | 39 | 4.400202 | 0.858222 | 2.86353 | 0 | 12.16304 | 0
2018-03-10 16:01 | 341766.3 | 2280.0013 | 3 | 39 | 4.400249 | 0.7709799 | 2.890669 | 0 | 12.28245 | 0
2018-03-10 16:03 | 341886.3 | 2400.0009 | 3 | 39 | 4.400221 | 0.6908617 | 2.914976 | 0 | 12.38941 | 0
2018-03-10 16:04 | 341954.5 | 2468.1313 | 3 | 39 | 4.400203 | 0.6519938 | 2.927678 | 0 | 12.4453 | 0
2018-03-10 16:06 | 342074.5 | 120.0005 | 4 | 39 | 4.330279 | 0 | 2.927684 | 0 | 12.44533 | 0
2018-03-10 16:08 | 342194.5 | 240.0009 | 4 | 39 | 4.324557 | 0 | 2.927684 | 0 | 12.44533 | 0
2018-03-10 16:09 | 342254.5 | 300.0005 | 4 | 39 | 4.322902 | 0 | 2.927684 | 0 | 12.44533 | 0
2018-03-10 16:11 | 342374.6 | 120.0007 | 5 | 39 | 4.072627 | -2.282114 | 2.927684 | 0.07606826 | 12.44533 | 0.3123553
2018-03-10 16:13 | 342494.6 | 240.0011 | 5 | 39 | 4.037771 | -2.282033 | 2.927684 | 0.1521162 | 12.44533 | 0.620687
2018-03-10 16:15 | 342614.6 | 360.0015 | 5 | 39 | 4.007423 | -2.282074 | 2.927684 | 0.2281742 | 12.44533 | 0.9266247
2018-03-10 16:17 | 342734.6 | 480.001 | 5 | 39 | 3.978998 | -2.282073 | 2.927684 | 0.3042483 | 12.44533 | 1.230405
2018-03-10 16:19 | 342854.6 | 600.0015 | 5 | 39 | 3.949788 | -2.282089 | 2.927684 | 0.3803372 | 12.44533 | 1.532064
2018-03-10 16:21 | 342974.6 | 720.001 | 5 | 39 | 3.920182 | -2.282197 | 2.927684 | 0.4563462 | 12.44533 | 1.831143
2018-03-10 16:23 | 343094.6 | 840.0015 | 5 | 39 | 3.892777 | -2.282043 | 2.927684 | 0.5324385 | 12.44533 | 2.128387
2018-03-10 16:25 | 343214.6 | 960.0002 | 5 | 39 | 3.866945 | -2.281922 | 2.927684 | 0.608532 | 12.44533 | 2.423606
2018-03-10 16:27 | 343334.6 | 1080.0015 | 5 | 39 | 3.841023 | -2.282137 | 2.927684 | 0.6846022 | 12.44533 | 2.716789
2018-03-10 16:29 | 343454.6 | 1200.0003 | 5 | 39 | 3.813148 | -2.282105 | 2.927684 | 0.7606601 | 12.44533 | 3.007879
2018-03-10 16:31 | 343574.6 | 1320.0015 | 5 | 39 | 3.788084 | -2.282127 | 2.927684 | 0.8367274 | 12.44533 | 3.296957
2018-03-10 16:33 | 343694.6 | 1440.0003 | 5 | 39 | 3.765897 | -2.282036 | 2.927684 | 0.9127904 | 12.44533 | 3.584231
2018-03-10 16:35 | 343814.6 | 1560.0015 | 5 | 39 | 3.745765 | -2.281997 | 2.927684 | 0.9888647 | 12.44533 | 3.869953
2018-03-10 16:37 | 343934.6 | 1680.0003 | 5 | 39 | 3.725186 | -2.281778 | 2.927684 | 1.064881 | 12.44533 | 4.153919
2018-03-10 16:39 | 344054.6 | 1800.0016 | 5 | 39 | 3.704623 | -2.282048 | 2.927684 | 1.140901 | 12.44533 | 4.436313
2018-03-10 16:41 | 344174.6 | 1920.0002 | 5 | 39 | 3.685887 | -2.282024 | 2.927684 | 1.217067 | 12.44533 | 4.717759
2018-03-10 16:43 | 344294.6 | 2040.0007 | 5 | 39 | 3.668716 | -2.281804 | 2.927684 | 1.293117 | 12.44533 | 4.997404
2018-03-10 16:45 | 344414.6 | 2160.0001 | 5 | 39 | 3.65218 | -2.281808 | 2.927684 | 1.369179 | 12.44533 | 5.275824
2018-03-10 16:47 | 344534.6 | 2280.0006 | 5 | 39 | 3.634725 | -2.282125 | 2.927684 | 1.44525 | 12.44533 | 5.552989
2018-03-10 16:49 | 344654.6 | 2400.0011 | 5 | 39 | 3.619164 | -2.282134 | 2.927684 | 1.52131 | 12.44533 | 5.82884
2018-03-10 16:51 | 344774.6 | 2520.0007 | 5 | 39 | 3.605399 | -2.282099 | 2.927684 | 1.597395 | 12.44533 | 6.103673
2018-03-10 16:53 | 344894.6 | 2640.0002 | 5 | 39 | 3.593207 | -2.28215 | 2.927684 | 1.673462 | 12.44533 | 6.377459
2018-03-10 16:55 | 345014.6 | 2760.0006 | 5 | 39 | 3.58068 | -2.28193 | 2.927684 | 1.749482 | 12.44533 | 6.650146
2018-03-10 16:57 | 345134.6 | 2880.0011 | 5 | 39 | 3.567976 | -2.28188 | 2.927684 | 1.82555 | 12.44533 | 6.922024
2018-03-10 16:59 | 345254.6 | 3000.0015 | 5 | 39 | 3.557163 | -2.28197 | 2.927684 | 1.90166 | 12.44533 | 7.193165
2018-03-10 17:01 | 345374.6 | 3120.0002 | 5 | 39 | 3.547471 | -2.282112 | 2.927684 | 1.977732 | 12.44533 | 7.463387
2018-03-10 17:03 | 345494.6 | 3240.0007 | 5 | 39 | 3.537465 | -2.282071 | 2.927684 | 2.053794 | 12.44533 | 7.732841
2018-03-10 17:05 | 345614.6 | 3360.0002 | 5 | 39 | 3.525252 | -2.282141 | 2.927684 | 2.129848 | 12.44533 | 8.001433
2018-03-10 17:07 | 345734.6 | 3480.0015 | 5 | 39 | 3.513517 | -2.282142 | 2.927684 | 2.205938 | 12.44533 | 8.269218
2018-03-10 17:09 | 345854.6 | 3600.0002 | 5 | 39 | 3.501659 | -2.282121 | 2.927684 | 2.282006 | 12.44533 | 8.536037
2018-03-10 17:11 | 345974.6 | 3720.0015 | 5 | 39 | 3.489696 | -2.282069 | 2.927684 | 2.35807 | 12.44533 | 8.801949
2018-03-10 17:13 | 346094.6 | 3840.0002 | 5 | 39 | 3.474334 | -2.282109 | 2.927684 | 2.434118 | 12.44533 | 9.066778
2018-03-10 17:15 | 346214.6 | 3960.0007 | 5 | 39 | 3.454888 | -2.282105 | 2.927684 | 2.510195 | 12.44533 | 9.330359
2018-03-10 17:17 | 346334.6 | 4080.0011 | 5 | 39 | 3.432601 | -2.282112 | 2.927684 | 2.586188 | 12.44533 | 9.592094
2018-03-10 17:19 | 346454.6 | 4200.0008 | 5 | 39 | 3.403319 | -2.281867 | 2.927684 | 2.662331 | 12.44533 | 9.852399
2018-03-10 17:21 | 346574.6 | 4320.001 | 5 | 39 | 3.359069 | -2.282114 | 2.927684 | 2.738401 | 12.44533 | 10.10974
2018-03-10 17:23 | 346694.6 | 4440.0015 | 5 | 39 | 3.282717 | -2.281871 | 2.927684 | 2.814435 | 12.44533 | 10.36253
2018-03-10 17:25 | 346814.6 | 4560.0002 | 5 | 39 | 3.136664 | -2.282105 | 2.927684 | 2.890525 | 12.44533 | 10.60746
2018-03-10 17:26 | 346871 | 4616.458 | 5 | 39 | 2.999994 | -2.281783 | 2.927684 | 2.926325 | 12.44533 | 10.71755
2018-03-10 17:28 | 346991.1 | 120.0005 | 6 | 39 | 3.381958 | 0 | 2.927684 | 2.926325 | 12.44533 | 10.71755
2018-03-10 17:30 | 347111.1 | 240.0008 | 6 | 39 | 3.397531 | 0 | 2.927684 | 2.926325 | 12.44533 | 10.71755
2018-03-10 17:31 | 347171.1 | 300.0044 | 6 | 39 | 3.401262 | 0 | 2.927684 | 2.926325 | 12.44533 | 10.71755
2018-03-10 17:31 | 347171.1 | 0.0024 | 7 | 40 | 3.401351 | 0 | 0 | 0 | 0 | 0
2018-03-10 17:33 | 347291.2 | 120.0007 | 2 | 40 | 4.100904 | 4.890089 | 0.1623926 | 0 | 0.6476958 | 0
2018-03-10 17:35 | 347411.2 | 240.0002 | 2 | 40 | 4.133395 | 4.890131 | 0.3252887 | 0 | 1.318192 | 0
2018-03-10 17:37 | 347531.2 | 360.0014 | 2 | 40 | 4.167101 | 4.890144 | 0.4883538 | 0 | 1.995094 | 0
2018-03-10 17:39 | 347651.2 | 480.001 | 2 | 40 | 4.193656 | 4.890087 | 0.651314 | 0 | 2.676371 | 0
2018-03-10 17:41 | 347771.2 | 600.0023 | 2 | 40 | 4.200271 | 4.611633 | 0.8108588 | 0 | 3.346362 | 0
2018-03-10 17:43 | 347891.2 | 720.001 | 2 | 40 | 4.200278 | 4.289459 | 0.9591005 | 0 | 3.969018 | 0
2018-03-10 17:45 | 348011.2 | 840.0007 | 2 | 40 | 4.200264 | 3.996767 | 1.097077 | 0 | 4.548558 | 0
2018-03-10 17:47 | 348131.2 | 960.001 | 2 | 40 | 4.200294 | 3.736969 | 1.225795 | 0 | 5.089207 | 0
2018-03-10 17:49 | 348251.2 | 1080.0007 | 2 | 40 | 4.200222 | 3.475847 | 1.346169 | 0 | 5.59481 | 0
2018-03-10 17:51 | 348350.7 | 1179.4758 | 2 | 40 | 4.200274 | 3.259977 | 1.439197 | 0 | 5.985553 | 0
2018-03-10 17:53 | 348470.6 | 120.0014 | 3 | 40 | 4.219144 | 3.260103 | 1.547455 | 0 | 6.441196 | 0
2018-03-10 17:55 | 348590.6 | 240.0003 | 3 | 40 | 4.240998 | 3.26008 | 1.656146 | 0 | 6.900952 | 0
2018-03-10 17:57 | 348710.6 | 360.0006 | 3 | 40 | 4.264681 | 3.260073 | 1.764816 | 0 | 7.363072 | 0
2018-03-10 17:59 | 348830.6 | 480.0011 | 3 | 40 | 4.292505 | 3.260069 | 1.873439 | 0 | 7.82778 | 0
2018-03-10 18:01 | 348950.6 | 600.0014 | 3 | 40 | 4.323662 | 3.260012 | 1.982152 | 0 | 8.296124 | 0
2018-03-10 18:03 | 349070.6 | 720.0002 | 3 | 40 | 4.355934 | 3.260069 | 2.090758 | 0 | 8.767427 | 0
2018-03-10 18:05 | 349190.6 | 840.0006 | 3 | 40 | 4.390237 | 3.260078 | 2.199481 | 0 | 9.242875 | 0
2018-03-10 18:07 | 349310.6 | 960.001 | 3 | 40 | 4.400271 | 2.934483 | 2.303932 | 0 | 9.702339 | 0
2018-03-10 18:09 | 349430.6 | 1080.0006 | 3 | 40 | 4.400319 | 2.56354 | 2.395416 | 0 | 10.10489 | 0
2018-03-10 18:11 | 349550.6 | 1200.0011 | 3 | 40 | 4.400273 | 2.253641 | 2.475456 | 0 | 10.45709 | 0
2018-03-10 18:13 | 349670.6 | 1320.0014 | 3 | 40 | 4.400267 | 1.98666 | 2.546084 | 0 | 10.76787 | 0
2018-03-10 18:15 | 349790.6 | 1440.001 | 3 | 40 | 4.400259 | 1.757571 | 2.608445 | 0 | 11.04228 | 0
2018-03-10 18:17 | 349910.6 | 1560.0014 | 3 | 40 | 4.400233 | 1.548142 | 2.66349 | 0 | 11.28449 | 0
2018-03-10 18:19 | 350030.6 | 1680.0003 | 3 | 40 | 4.400241 | 1.365652 | 2.711952 | 0 | 11.49773 | 0
2018-03-10 18:21 | 350150.6 | 1800.0014 | 3 | 40 | 4.400288 | 1.214604 | 2.754863 | 0 | 11.68655 | 0
2018-03-10 18:23 | 350270.6 | 1920.0003 | 3 | 40 | 4.40024 | 1.086063 | 2.793134 | 0 | 11.85496 | 0
2018-03-10 18:25 | 350390.6 | 2040.0014 | 3 | 40 | 4.40019 | 0.971467 | 2.8274 | 0 | 12.00573 | 0
2018-03-10 18:27 | 350510.6 | 2160.0011 | 3 | 40 | 4.400202 | 0.8655052 | 2.857967 | 0 | 12.14024 | 0
2018-03-10 18:29 | 350630.6 | 2280.0014 | 3 | 40 | 4.400215 | 0.7778358 | 2.885335 | 0 | 12.26066 | 0
2018-03-10 18:31 | 350750.6 | 2400.0003 | 3 | 40 | 4.400221 | 0.7027225 | 2.909968 | 0 | 12.36905 | 0
2018-03-10 18:33 | 350843.1 | 2492.503 | 3 | 40 | 4.400203 | 0.6519976 | 2.927373 | 0 | 12.44563 | 0
2018-03-10 18:35 | 350963.2 | 120.0015 | 4 | 40 | 4.330554 | 0 | 2.927373 | 0 | 12.44563 | 0
2018-03-10 18:37 | 351083.2 | 240.0019 | 4 | 40 | 4.324897 | 0 | 2.927373 | 0 | 12.44563 | 0
2018-03-10 18:38 | 351143.2 | 300.003 | 4 | 40 | 4.323243 | 0 | 2.927373 | 0 | 12.44563 | 0
2018-03-10 18:40 | 351263.3 | 120.0015 | 5 | 40 | 4.072817 | -2.282127 | 2.927373 | 0.07603366 | 12.44563 | 0.3121756
2018-03-10 18:42 | 351383.3 | 240.0004 | 5 | 40 | 4.039354 | -2.282119 | 2.927373 | 0.1521277 | 12.44563 | 0.6207674
2018-03-10 18:44 | 351503.3 | 360.0015 | 5 | 40 | 4.008847 | -2.282119 | 2.927373 | 0.2281836 | 12.44563 | 0.9268246
2018-03-10 18:46 | 351623.3 | 480.0003 | 5 | 40 | 3.977691 | -2.28211 | 2.927373 | 0.304259 | 12.44563 | 1.2306
2018-03-10 18:48 | 351743.3 | 600.0003 | 5 | 40 | 3.948841 | -2.282061 | 2.927373 | 0.3803313 | 12.44563 | 1.532088
2018-03-10 18:50 | 351863.3 | 720.0003 | 5 | 40 | 3.921169 | -2.282197 | 2.927373 | 0.4563992 | 12.44563 | 1.831404
2018-03-10 18:52 | 351983.3 | 840.0007 | 5 | 40 | 3.894578 | -2.281866 | 2.927373 | 0.5324525 | 12.44563 | 2.128616
2018-03-10 18:54 | 352103.3 | 960.0011 | 5 | 40 | 3.866985 | -2.282074 | 2.927373 | 0.6085038 | 12.44563 | 2.423766
2018-03-10 18:56 | 352223.3 | 1080.0016 | 5 | 40 | 3.839863 | -2.282099 | 2.927373 | 0.6845929 | 12.44563 | 2.71696
2018-03-10 18:58 | 352343.3 | 1200.0012 | 5 | 40 | 3.813791 | -2.282119 | 2.927373 | 0.7606394 | 12.44563 | 3.007972
2018-03-10 19:00 | 352463.3 | 1320.0007 | 5 | 40 | 3.790206 | -2.282132 | 2.927373 | 0.8367234 | 12.44563 | 3.297227
2018-03-10 19:02 | 352583.3 | 1440.0004 | 5 | 40 | 3.767765 | -2.282139 | 2.927373 | 0.912734 | 12.44563 | 3.584469
2018-03-10 19:04 | 352703.3 | 1560.0007 | 5 | 40 | 3.745347 | -2.281817 | 2.927373 | 0.9888666 | 12.44563 | 3.870454
2018-03-10 19:06 | 352823.3 | 1680.0004 | 5 | 40 | 3.725013 | -2.282231 | 2.927373 | 1.064903 | 12.44563 | 4.154456
2018-03-10 19:08 | 352943.3 | 1800.0008 | 5 | 40 | 3.706117 | -2.282144 | 2.927373 | 1.141003 | 12.44563 | 4.437198
2018-03-10 19:10 | 353063.3 | 1920.0004 | 5 | 40 | 3.688223 | -2.282132 | 2.927373 | 1.217039 | 12.44563 | 4.718319
2018-03-10 19:12 | 353183.3 | 2040.0015 | 5 | 40 | 3.669334 | -2.282063 | 2.927373 | 1.293128 | 12.44563 | 4.998249
2018-03-10 19:14 | 353303.3 | 2160.0004 | 5 | 40 | 3.651588 | -2.282182 | 2.927373 | 1.369195 | 12.44563 | 5.276671
2018-03-10 19:16 | 353423.3 | 2280.0008 | 5 | 40 | 3.635701 | -2.281925 | 2.927373 | 1.445253 | 12.44563 | 5.553793
2018-03-10 19:18 | 353543.3 | 2400.0004 | 5 | 40 | 3.62158 | -2.282083 | 2.927373 | 1.521333 | 12.44563 | 5.829849
2018-03-10 19:20 | 353663.3 | 2520.0008 | 5 | 40 | 3.607539 | -2.282124 | 2.927373 | 1.597402 | 12.44563 | 6.104808
2018-03-10 19:22 | 353783.3 | 2640.0011 | 5 | 40 | 3.592987 | -2.281988 | 2.927373 | 1.673454 | 12.44563 | 6.378603
2018-03-10 19:24 | 353903.3 | 2760.0008 | 5 | 40 | 3.580786 | -2.28202 | 2.927373 | 1.749491 | 12.44563 | 6.651332
2018-03-10 19:26 | 354023.3 | 2880.0003 | 5 | 40 | 3.569863 | -2.282105 | 2.927373 | 1.825568 | 12.44563 | 6.923323
2018-03-10 19:28 | 354143.3 | 3000.0024 | 5 | 40 | 3.559767 | -2.282073 | 2.927373 | 1.901652 | 12.44563 | 7.194554
2018-03-10 19:30 | 354263.3 | 3120.0004 | 5 | 40 | 3.548106 | -2.28224 | 2.927373 | 1.977732 | 12.44563 | 7.464956
2018-03-10 19:32 | 354383.3 | 3240.0007 | 5 | 40 | 3.536896 | -2.282114 | 2.927373 | 2.053792 | 12.44563 | 7.734388
2018-03-10 19:34 | 354503.3 | 3360.0003 | 5 | 40 | 3.526456 | -2.281885 | 2.927373 | 2.129861 | 12.44563 | 8.003037
2018-03-10 19:36 | 354623.3 | 3480.0016 | 5 | 40 | 3.516226 | -2.282105 | 2.927373 | 2.205903 | 12.44563 | 8.270807
2018-03-10 19:38 | 354743.3 | 3600.0012 | 5 | 40 | 3.504218 | -2.282051 | 2.927373 | 2.282 | 12.44563 | 8.537943
2018-03-10 19:40 | 354863.3 | 3720.0016 | 5 | 40 | 3.489009 | -2.282104 | 2.927373 | 2.358062 | 12.44563 | 8.803904
2018-03-10 19:42 | 354983.3 | 3840.0012 | 5 | 40 | 3.473942 | -2.282024 | 2.927373 | 2.434088 | 12.44563 | 9.068593
2018-03-10 19:44 | 355103.3 | 3960.0024 | 5 | 40 | 3.45711 | -2.2815 | 2.927373 | 2.510212 | 12.44563 | 9.332412
2018-03-10 19:46 | 355223.3 | 4080.0012 | 5 | 40 | 3.436186 | -2.282114 | 2.927373 | 2.586273 | 12.44563 | 9.594621
2018-03-10 19:48 | 355343.3 | 4200.0008 | 5 | 40 | 3.403947 | -2.282125 | 2.927373 | 2.662345 | 12.44563 | 9.854894
2018-03-10 19:50 | 355463.3 | 4320.0003 | 5 | 40 | 3.357416 | -2.282193 | 2.927373 | 2.73841 | 12.44563 | 10.11213
2018-03-10 19:52 | 355583.3 | 4440.0015 | 5 | 40 | 3.285299 | -2.282091 | 2.927373 | 2.814478 | 12.44563 | 10.36504
2018-03-10 19:54 | 355703.3 | 4560.0011 | 5 | 40 | 3.145033 | -2.282161 | 2.927373 | 2.89053 | 12.44563 | 10.61027
2018-03-10 19:55 | 355763.2 | 4619.883 | 5 | 40 | 2.999994 | -2.282087 | 2.927373 | 2.928479 | 12.44563 | 10.72716
2018-03-10 19:57 | 355883.2 | 120.0013 | 6 | 40 | 3.376969 | 0 | 2.927373 | 2.928479 | 12.44563 | 10.72716
2018-03-10 19:59 | 356003.2 | 240 | 6 | 40 | 3.39225 | 0 | 2.927373 | 2.928479 | 12.44563 | 10.72716
2018-03-10 20:00 | 356063.2 | 300.0004 | 6 | 40 | 3.395783 | 0 | 2.927373 | 2.928479 | 12.44563 | 10.72716
2018-03-10 20:00 | 356063.2 | 0.0025 | 7 | 41 | 3.395862 | 0 | 0 | 0 | 0 | 0
2018-03-10 20:02 | 356183.3 | 120.0014 | 2 | 41 | 4.098675 | 4.890087 | 0.1623203 | 0 | 0.6469108 | 0
2018-03-10 20:04 | 356303.3 | 240.0002 | 2 | 41 | 4.130817 | 4.890112 | 0.325389 | 0 | 1.31768 | 0
2018-03-10 20:06 | 356423.3 | 360.0014 | 2 | 41 | 4.16754 | 4.890104 | 0.4884473 | 0 | 1.994292 | 0
2018-03-10 20:08 | 356543.3 | 480.0002 | 2 | 41 | 4.19594 | 4.890137 | 0.6514866 | 0 | 2.676244 | 0
2018-03-10 20:10 | 356663.3 | 600.0022 | 2 | 41 | 4.200278 | 4.617908 | 0.8104748 | 0 | 3.343975 | 0
2018-03-10 20:12 | 356783.3 | 720.0011 | 2 | 41 | 4.200284 | 4.326338 | 0.9593998 | 0 | 3.9695 | 0
2018-03-10 20:14 | 356903.3 | 840.0014 | 2 | 41 | 4.2003 | 4.023607 | 1.09842 | 0 | 4.553421 | 0
2018-03-10 20:16 | 357023.3 | 960.0002 | 2 | 41 | 4.200254 | 3.716978 | 1.227438 | 0 | 5.095335 | 0
2018-03-10 20:18 | 357143.3 | 1080.0006 | 2 | 41 | 4.200246 | 3.461725 | 1.346986 | 0 | 5.597466 | 0
2018-03-10 20:19 | 357247.5 | 1184.2112 | 2 | 41 | 4.200228 | 3.259998 | 1.444212 | 0 | 6.005843 | 0
2018-03-10 20:21 | 357367.5 | 120.0014 | 3 | 41 | 4.218045 | 3.259977 | 1.552496 | 0 | 6.461517 | 0
2018-03-10 20:23 | 357487.5 | 240.0002 | 3 | 41 | 4.24088 | 3.260014 | 1.661095 | 0 | 6.920788 | 0
2018-03-10 20:25 | 357607.5 | 360.0006 | 3 | 41 | 4.267199 | 3.26005 | 1.769825 | 0 | 7.383329 | 0
2018-03-10 20:27 | 357727.5 | 480.001 | 3 | 41 | 4.294448 | 3.260063 | 1.878493 | 0 | 7.848495 | 0
2018-03-10 20:29 | 357847.5 | 600.0014 | 3 | 41 | 4.323405 | 3.260059 | 1.987167 | 0 | 8.316764 | 0
2018-03-10 20:31 | 357967.5 | 720.001 | 3 | 41 | 4.355409 | 3.260029 | 2.095781 | 0 | 8.788043 | 0
2018-03-10 20:33 | 358087.5 | 840.0014 | 3 | 41 | 4.392536 | 3.26004 | 2.204501 | 0 | 9.263533 | 0
2018-03-10 20:35 | 358207.5 | 960.0002 | 3 | 41 | 4.400301 | 2.904404 | 2.307937 | 0 | 9.718599 | 0
2018-03-10 20:37 | 358327.5 | 1080.0006 | 3 | 41 | 4.400302 | 2.557571 | 2.398871 | 0 | 10.11874 | 0
2018-03-10 20:39 | 358447.5 | 1200.0002 | 3 | 41 | 4.40028 | 2.257751 | 2.479066 | 0 | 10.47161 | 0
2018-03-10 20:41 | 358567.5 | 1320.0014 | 3 | 41 | 4.400247 | 1.981133 | 2.54963 | 0 | 10.78211 | 0
2018-03-10 20:43 | 358687.5 | 1440.0002 | 3 | 41 | 4.400244 | 1.738603 | 2.611516 | 0 | 11.05443 | 0
2018-03-10 20:45 | 358807.5 | 1560.0007 | 3 | 41 | 4.40025 | 1.537418 | 2.66599 | 0 | 11.29413 | 0
2018-03-10 20:47 | 358927.5 | 1680.0002 | 3 | 41 | 4.400237 | 1.366856 | 2.714327 | 0 | 11.50682 | 0
2018-03-10 20:49 | 359047.5 | 1800.0014 | 3 | 41 | 4.400262 | 1.217184 | 2.757354 | 0 | 11.69615 | 0
2018-03-10 20:51 | 359167.5 | 1920.0002 | 3 | 41 | 4.400239 | 1.0781 | 2.795553 | 0 | 11.86424 | 0
2018-03-10 20:53 | 359287.5 | 2040.0014 | 3 | 41 | 4.400234 | 0.9628582 | 2.829506 | 0 | 12.01364 | 0
2018-03-10 20:55 | 359407.5 | 2160.001 | 3 | 41 | 4.400182 | 0.8635492 | 2.859911 | 0 | 12.14743 | 0
2018-03-10 20:57 | 359527.5 | 2280.0006 | 3 | 41 | 4.40025 | 0.7810335 | 2.887275 | 0 | 12.26784 | 0
2018-03-10 20:59 | 359647.5 | 2400.0003 | 3 | 41 | 4.400217 | 0.7023487 | 2.911994 | 0 | 12.37661 | 0
2018-03-10 21:01 | 359730 | 2482.4546 | 3 | 41 | 4.400224 | 0.6519995 | 2.927489 | 0 | 12.44479 | 0
2018-03-10 21:03 | 359850 | 120.0006 | 4 | 41 | 4.330286 | 0 | 2.927489 | 0 | 12.44479 | 0
2018-03-10 21:05 | 359970 | 240.001 | 4 | 41 | 4.324594 | 0 | 2.927489 | 0 | 12.44479 | 0
2018-03-10 21:06 | 360030 | 300.003 | 4 | 41 | 4.322927 | 0 | 2.927489 | 0 | 12.44479 | 0
2018-03-10 21:08 | 360150.1 | 120.0014 | 5 | 41 | 4.073603 | -2.282192 | 2.927489 | 0.07606561 | 12.44479 | 0.3123622
2018-03-10 21:10 | 360270.1 | 240.0002 | 5 | 41 | 4.037562 | -2.282202 | 2.927489 | 0.1521238 | 12.44479 | 0.6207745
2018-03-10 21:12 | 360390.1 | 360.0014 | 5 | 41 | 4.006864 | -2.282114 | 2.927489 | 0.2281742 | 12.44479 | 0.9266489
2018-03-10 21:14 | 360510.1 | 480.001 | 5 | 41 | 3.977906 | -2.282098 | 2.927489 | 0.3042522 | 12.44479 | 1.230374
2018-03-10 21:16 | 360630.1 | 600.0014 | 5 | 41 | 3.949999 | -2.281806 | 2.927489 | 0.3803008 | 12.44479 | 1.531834
2018-03-10 21:18 | 360750.1 | 720.0002 | 5 | 41 | 3.920984 | -2.282053 | 2.927489 | 0.4563944 | 12.44479 | 1.831312
2018-03-10 21:20 | 360870.1 | 840.0006 | 5 | 41 | 3.892576 | -2.282227 | 2.927489 | 0.5323945 | 12.44479 | 2.128205
2018-03-10 21:22 | 360990.1 | 960.001 | 5 | 41 | 3.866184 | -2.282167 | 2.927489 | 0.6084892 | 12.44479 | 2.423401
2018-03-10 21:24 | 361110.1 | 1080.0015 | 5 | 41 | 3.840665 | -2.282035 | 2.927489 | 0.6845687 | 12.44479 | 2.716562
2018-03-10 21:26 | 361230.1 | 1200.0005 | 5 | 41 | 3.814706 | -2.282029 | 2.927489 | 0.7606542 | 12.44479 | 3.007793
2018-03-10 21:28 | 361350.1 | 1320.0007 | 5 | 41 | 3.788781 | -2.28176 | 2.927489 | 0.8367112 | 12.44479 | 3.296932
2018-03-10 21:30 | 361470.1 | 1440.0013 | 5 | 41 | 3.766015 | -2.28217 | 2.927489 | 0.9127827 | 12.44479 | 3.584267
2018-03-10 21:32 | 361590.1 | 1560.0007 | 5 | 41 | 3.745241 | -2.282152 | 2.927489 | 0.9888597 | 12.44479 | 3.869973
2018-03-10 21:34 | 361710.1 | 1680.0011 | 5 | 41 | 3.725859 | -2.282267 | 2.927489 | 1.064924 | 12.44479 | 4.154119
2018-03-10 21:36 | 361830.1 | 1800.0007 | 5 | 41 | 3.705842 | -2.282061 | 2.927489 | 1.140995 | 12.44479 | 4.436797
2018-03-10 21:38 | 361950.1 | 1920.001 | 5 | 41 | 3.686066 | -2.282038 | 2.927489 | 1.217059 | 12.44479 | 4.717906
2018-03-10 21:40 | 362070.1 | 2040.0015 | 5 | 41 | 3.668222 | -2.281811 | 2.927489 | 1.293118 | 12.44479 | 4.99758
2018-03-10 21:42 | 362190.1 | 2160.0002 | 5 | 41 | 3.651964 | -2.282107 | 2.927489 | 1.369156 | 12.44479 | 5.275869
2018-03-10 21:44 | 362310.1 | 2280.0006 | 5 | 41 | 3.636217 | -2.282162 | 2.927489 | 1.44526 | 12.44479 | 5.553197
2018-03-10 21:46 | 362430.1 | 2400.0002 | 5 | 41 | 3.619686 | -2.282195 | 2.927489 | 1.521325 | 12.44479 | 5.829158
2018-03-10 21:48 | 362550.1 | 2520.0001 | 5 | 41 | 3.605358 | -2.282103 | 2.927489 | 1.597397 | 12.44479 | 6.103954
2018-03-10 21:50 | 362670.1 | 2640.0002 | 5 | 41 | 3.592519 | -2.281848 | 2.927489 | 1.673455 | 12.44479 | 6.377672
2018-03-10 21:52 | 362790.1 | 2760.0015 | 5 | 41 | 3.581298 | -2.282147 | 2.927489 | 1.749515 | 12.44479 | 6.650491
2018-03-10 21:54 | 362910.1 | 2880.0012 | 5 | 41 | 3.569366 | -2.28208 | 2.927489 | 1.825587 | 12.44479 | 6.922485
2018-03-10 21:56 | 363030.1 | 3000.0007 | 5 | 41 | 3.557407 | -2.282112 | 2.927489 | 1.901632 | 12.44479 | 7.19345
2018-03-10 21:58 | 363150.1 | 3120.0003 | 5 | 41 | 3.546973 | -2.28206 | 2.927489 | 1.977721 | 12.44479 | 7.463728
2018-03-10 22:00 | 363270.1 | 3240.0014 | 5 | 41 | 3.537308 | -2.282105 | 2.927489 | 2.05379 | 12.44479 | 7.733163
2018-03-10 22:02 | 363390.1 | 3360.0003 | 5 | 41 | 3.526982 | -2.282166 | 2.927489 | 2.129872 | 12.44479 | 8.001906
2018-03-10 22:04 | 363510.1 | 3480.0022 | 5 | 41 | 3.513769 | -2.282107 | 2.927489 | 2.205939 | 12.44479 | 8.269706
2018-03-10 22:06 | 363630.1 | 3600.0012 | 5 | 41 | 3.501275 | -2.282087 | 2.927489 | 2.281998 | 12.44479 | 8.536484
2018-03-10 22:08 | 363750.1 | 3720.0007 | 5 | 41 | 3.488222 | -2.282076 | 2.927489 | 2.358052 | 12.44479 | 8.80228
2018-03-10 22:10 | 363870.1 | 3840.0003 | 5 | 41 | 3.474699 | -2.282107 | 2.927489 | 2.434131 | 12.44479 | 9.067165
2018-03-10 22:12 | 363990.1 | 3960.0014 | 5 | 41 | 3.45618 | -2.282023 | 2.927489 | 2.510204 | 12.44479 | 9.330837
2018-03-10 22:14 | 364110.1 | 4080.0011 | 5 | 41 | 3.432289 | -2.282073 | 2.927489 | 2.586272 | 12.44479 | 9.592853
2018-03-10 22:16 | 364230.1 | 4200.0014 | 5 | 41 | 3.401667 | -2.282092 | 2.927489 | 2.662343 | 12.44479 | 9.852851
2018-03-10 22:18 | 364350.1 | 4320.001 | 5 | 41 | 3.357804 | -2.282188 | 2.927489 | 2.738391 | 12.44479 | 10.10997
2018-03-10 22:20 | 364470.1 | 4440.0014 | 5 | 41 | 3.285425 | -2.282146 | 2.927489 | 2.814473 | 12.44479 | 10.36295
2018-03-10 22:22 | 364590.1 | 4560.0002 | 5 | 41 | 3.136775 | -2.282071 | 2.927489 | 2.890532 | 12.44479 | 10.60795
2018-03-10 22:23 | 364645.7 | 4615.622 | 5 | 41 | 2.999984 | -2.282207 | 2.927489 | 2.925801 | 12.44479 | 10.7164
2018-03-10 22:25 | 364765.8 | 120.0007 | 6 | 41 | 3.381537 | 0 | 2.927489 | 2.925801 | 12.44479 | 10.7164
2018-03-10 22:27 | 364885.8 | 240.0002 | 6 | 41 | 3.396988 | 0 | 2.927489 | 2.925801 | 12.44479 | 10.7164
2018-03-10 22:28 | 364945.8 | 300.0038 | 6 | 41 | 3.400583 | 0 | 2.927489 | 2.925801 | 12.44479 | 10.7164
2018-03-10 22:28 | 364945.8 | 0.0024 | 7 | 42 | 3.400519 | 0 | 0 | 0 | 0 | 0
2018-03-10 22:30 | 365065.9 | 120.0007 | 2 | 42 | 4.099208 | 4.890133 | 0.1625416 | 0 | 0.6479484 | 0
2018-03-10 22:32 | 365185.9 | 240.001 | 2 | 42 | 4.133652 | 4.889893 | 0.3255368 | 0 | 1.318838 | 0
2018-03-10 22:34 | 365305.9 | 360.0006 | 2 | 42 | 4.16796 | 4.890186 | 0.4885426 | 0 | 1.995566 | 0
2018-03-10 22:36 | 365425.9 | 480.001 | 2 | 42 | 4.193936 | 4.890182 | 0.651523 | 0 | 2.67709 | 0
2018-03-10 22:38 | 365545.9 | 600.0006 | 2 | 42 | 4.200307 | 4.642847 | 0.8114375 | 0 | 3.34863 | 0
2018-03-10 22:40 | 365665.9 | 720.0002 | 2 | 42 | 4.200318 | 4.293608 | 0.9604082 | 0 | 3.974349 | 0
2018-03-10 22:42 | 365785.9 | 840.0007 | 2 | 42 | 4.200271 | 3.990534 | 1.098338 | 0 | 4.55369 | 0
2018-03-10 22:44 | 365905.9 | 960.001 | 2 | 42 | 4.2003 | 3.717794 | 1.226731 | 0 | 5.092978 | 0
2018-03-10 22:46 | 366025.9 | 1080.0014 | 2 | 42 | 4.200224 | 3.476925 | 1.346644 | 0 | 5.596643 | 0
2018-03-10 22:47 | 366135.4 | 1189.4899 | 2 | 42 | 4.200277 | 3.259979 | 1.449151 | 0 | 6.027198 | 0
2018-03-10 22:49 | 366255.4 | 120.0014 | 3 | 42 | 4.220613 | 3.260086 | 1.557433 | 0 | 6.483019 | 0
2018-03-10 22:51 | 366375.4 | 240.0002 | 3 | 42 | 4.243061 | 3.26008 | 1.66611 | 0 | 6.942911 | 0
2018-03-10 22:53 | 366495.4 | 360.0006 | 3 | 42 | 4.267348 | 3.260088 | 1.774756 | 0 | 7.405213 | 0
2018-03-10 22:55 | 366615.4 | 480.0002 | 3 | 42 | 4.293844 | 3.260015 | 1.883438 | 0 | 7.870396 | 0
2018-03-10 22:57 | 366735.4 | 600.0007 | 3 | 42 | 4.325151 | 3.260084 | 1.992107 | 0 | 8.338661 | 0
2018-03-10 22:59 | 366855.4 | 720.0002 | 3 | 42 | 4.358805 | 3.260075 | 2.100785 | 0 | 8.810531 | 0
2018-03-10 23:01 | 366975.4 | 840.0006 | 3 | 42 | 4.394195 | 3.260099 | 2.209434 | 0 | 9.286011 | 0
2018-03-10 23:03 | 367095.4 | 960.001 | 3 | 42 | 4.40026 | 2.904676 | 2.312712 | 0 | 9.740409 | 0
2018-03-10 23:05 | 367215.4 | 1080.0014 | 3 | 42 | 4.400283 | 2.549599 | 2.403596 | 0 | 10.14033 | 0
2018-03-10 23:07 | 367335.4 | 1200.0002 | 3 | 42 | 4.40028 | 2.228495 | 2.483067 | 0 | 10.49002 | 0
2018-03-10 23:09 | 367455.4 | 1320.0014 | 3 | 42 | 4.400277 | 1.961297 | 2.55279 | 0 | 10.79682 | 0
2018-03-10 23:11 | 367575.4 | 1440.0002 | 3 | 42 | 4.400235 | 1.732623 | 2.614229 | 0 | 11.06717 | 0
2018-03-10 23:13 | 367695.4 | 1560.0006 | 3 | 42 | 4.400253 | 1.535271 | 2.668634 | 0 | 11.30656 | 0
2018-03-10 23:15 | 367815.4 | 1680.0003 | 3 | 42 | 4.400216 | 1.353805 | 2.716753 | 0 | 11.5183 | 0
2018-03-10 23:17 | 367935.4 | 1800.0007 | 3 | 42 | 4.40026 | 1.200018 | 2.759212 | 0 | 11.70513 | 0
2018-03-10 23:19 | 368055.4 | 1920.001 | 3 | 42 | 4.400233 | 1.07018 | 2.796983 | 0 | 11.87133 | 0
2018-03-10 23:21 | 368175.4 | 2040.0006 | 3 | 42 | 4.400259 | 0.9606953 | 2.830791 | 0 | 12.02009 | 0
2018-03-10 23:23 | 368295.4 | 2160.0002 | 3 | 42 | 4.400217 | 0.8607607 | 2.861123 | 0 | 12.15356 | 0
2018-03-10 23:25 | 368415.4 | 2280.0014 | 3 | 42 | 4.40024 | 0.7697382 | 2.888246 | 0 | 12.27291 | 0
2018-03-10 23:27 | 368535.4 | 2400.001 | 3 | 42 | 4.400238 | 0.6942339 | 2.912602 | 0 | 12.38008 | 0
2018-03-10 23:29 | 368609.2 | 2473.85 | 3 | 42 | 4.40018 | 0.6519995 | 2.926403 | 0 | 12.44081 | 0
2018-03-10 23:31 | 368729.3 | 120.0013 | 4 | 42 | 4.330324 | 0 | 2.926403 | 0 | 12.44081 | 0
2018-03-10 23:33 | 368849.3 | 240 | 4 | 42 | 4.324628 | 0 | 2.926403 | 0 | 12.44081 | 0
2018-03-10 23:34 | 368909.3 | 300.0028 | 4 | 42 | 4.322998 | 0 | 2.926403 | 0 | 12.44081 | 0
2018-03-10 23:36 | 369029.4 | 120.0006 | 5 | 42 | 4.072554 | -2.282109 | 2.926403 | 0.07605997 | 12.44081 | 0.3122709
2018-03-10 23:38 | 369149.4 | 240.001 | 5 | 42 | 4.038096 | -2.281882 | 2.926403 | 0.1521273 | 12.44081 | 0.6206959
2018-03-10 23:40 | 369269.4 | 360.0006 | 5 | 42 | 4.008523 | -2.281846 | 2.926403 | 0.2281907 | 12.44081 | 0.9267073
2018-03-10 23:42 | 369389.4 | 480.001 | 5 | 42 | 3.979 | -2.281864 | 2.926403 | 0.3042558 | 12.44081 | 1.230499
2018-03-10 23:44 | 369509.4 | 600.0015 | 5 | 42 | 3.948674 | -2.281939 | 2.926403 | 0.3802761 | 12.44081 | 1.531819
2018-03-10 23:46 | 369629.4 | 720.0002 | 5 | 42 | 3.920177 | -2.28211 | 2.926403 | 0.4563411 | 12.44081 | 1.831085
2018-03-10 23:48 | 369749.4 | 840.0006 | 5 | 42 | 3.893229 | -2.282114 | 2.926403 | 0.5324619 | 12.44081 | 2.128452
2018-03-10 23:50 | 369869.4 | 960.0002 | 5 | 42 | 3.86748 | -2.282188 | 2.926403 | 0.6085256 | 12.44081 | 2.423611
2018-03-10 23:52 | 369989.4 | 1080.0006 | 5 | 42 | 3.839879 | -2.281776 | 2.926403 | 0.6845884 | 12.44081 | 2.716749
2018-03-10 23:54 | 370109.4 | 1200.0011 | 5 | 42 | 3.812907 | -2.28206 | 2.926403 | 0.7606316 | 12.44081 | 3.007703
2018-03-10 23:56 | 370229.4 | 1320.0015 | 5 | 42 | 3.788327 | -2.282036 | 2.926403 | 0.8367037 | 12.44081 | 3.296808
2018-03-10 23:58 | 370349.4 | 1440.0003 | 5 | 42 | 3.766898 | -2.281785 | 2.926403 | 0.9127581 | 12.44081 | 3.584098
2018-03-11 | 370469.4 | 1560.0008 | 5 | 42 | 3.745768 | -2.282076 | 2.926403 | 0.9888604 | 12.44081 | 3.869968
2018-03-11 00:02 | 370589.4 | 1680.0003 | 5 | 42 | 3.724149 | -2.281965 | 2.926403 | 1.064932 | 12.44081 | 4.154083
2018-03-11 00:04 | 370709.4 | 1800.0006 | 5 | 42 | 3.704584 | -2.281846 | 2.926403 | 1.140994 | 12.44081 | 4.436593
2018-03-11 00:06 | 370829.4 | 1920.0002 | 5 | 42 | 3.686253 | -2.282192 | 2.926403 | 1.217052 | 12.44081 | 4.717651
2018-03-11 00:08 | 370949.4 | 2040.0015 | 5 | 42 | 3.669127 | -2.28206 | 2.926403 | 1.293136 | 12.44081 | 4.997468
2018-03-11 00:10 | 371069.4 | 2160.0002 | 5 | 42 | 3.651092 | -2.282116 | 2.926403 | 1.369184 | 12.44081 | 5.275821
2018-03-11 00:12 | 371189.4 | 2280.0007 | 5 | 42 | 3.634398 | -2.282268 | 2.926403 | 1.445261 | 12.44081 | 5.552935
2018-03-11 00:14 | 371309.4 | 2400.0002 | 5 | 42 | 3.619283 | -2.28201 | 2.926403 | 1.521327 | 12.44081 | 5.828806
2018-03-11 00:16 | 371429.4 | 2520.0016 | 5 | 42 | 3.606022 | -2.282208 | 2.926403 | 1.597358 | 12.44081 | 6.103468
2018-03-11 00:18 | 371549.4 | 2640.0011 | 5 | 42 | 3.593002 | -2.282154 | 2.926403 | 1.673463 | 12.44081 | 6.37741
2018-03-11 00:20 | 371669.4 | 2760.0015 | 5 | 42 | 3.579432 | -2.28208 | 2.926403 | 1.749496 | 12.44081 | 6.650074
2018-03-11 00:22 | 371789.4 | 2880.0011 | 5 | 42 | 3.56781 | -2.281804 | 2.926403 | 1.825527 | 12.44081 | 6.921772
2018-03-11 00:24 | 371909.4 | 3000.0007 | 5 | 42 | 3.557299 | -2.282125 | 2.926403 | 1.901631 | 12.44081 | 7.192886
2018-03-11 00:26 | 372029.4 | 3120.0003 | 5 | 42 | 3.547593 | -2.282044 | 2.926403 | 1.977709 | 12.44081 | 7.463158
2018-03-11 00:28 | 372149.4 | 3240.0024 | 5 | 42 | 3.5359 | -2.281975 | 2.926403 | 2.053793 | 12.44081 | 7.732649
2018-03-11 00:30 | 372269.4 | 3360.0011 | 5 | 42 | 3.524253 | -2.281821 | 2.926403 | 2.129867 | 12.44081 | 8.001184
2018-03-11 00:32 | 372389.4 | 3480.0015 | 5 | 42 | 3.512895 | -2.281779 | 2.926403 | 2.20594 | 12.44081 | 8.268857
2018-03-11 00:34 | 372509.4 | 3600.0011 | 5 | 42 | 3.501878 | -2.281816 | 2.926403 | 2.282001 | 12.44081 | 8.535624
2018-03-11 00:36 | 372629.4 | 3720.0007 | 5 | 42 | 3.488698 | -2.28215 | 2.926403 | 2.358069 | 12.44081 | 8.801524
2018-03-11 00:38 | 372749.4 | 3840.0001 | 5 | 42 | 3.471813 | -2.282064 | 2.926403 | 2.434118 | 12.44081 | 9.066198
2018-03-11 00:40 | 372869.4 | 3960.0007 | 5 | 42 | 3.453877 | -2.282024 | 2.926403 | 2.510206 | 12.44081 | 9.329692
2018-03-11 00:42 | 372989.4 | 4080.0003 | 5 | 42 | 3.432139 | -2.28217 | 2.926403 | 2.586272 | 12.44081 | 9.591615
2018-03-11 00:44 | 373109.4 | 4200.0006 | 5 | 42 | 3.403065 | -2.281993 | 2.926403 | 2.662338 | 12.44081 | 9.851664
2018-03-11 00:46 | 373229.4 | 4320.001 | 5 | 42 | 3.355721 | -2.282076 | 2.926403 | 2.73841 | 12.44081 | 10.1089
2018-03-11 00:48 | 373349.4 | 4440.0015 | 5 | 42 | 3.280146 | -2.282042 | 2.926403 | 2.814472 | 12.44081 | 10.3615
2018-03-11 00:50 | 373469.4 | 4560.001 | 5 | 42 | 3.135064 | -2.282085 | 2.926403 | 2.890537 | 12.44081 | 10.60622
2018-03-11 00:51 | 373525.1 | 4615.7587 | 5 | 42 | 2.999998 | -2.282048 | 2.926403 | 2.925888 | 12.44081 | 10.71489
2018-03-11 00:53 | 373645.2 | 120.0007 | 6 | 42 | 3.381484 | 0 | 2.926403 | 2.925888 | 12.44081 | 10.71489
2018-03-11 00:55 | 373765.2 | 240.001 | 6 | 42 | 3.397212 | 0 | 2.926403 | 2.925888 | 12.44081 | 10.71489
2018-03-11 00:56 | 373825.2 | 300.0022 | 6 | 42 | 3.400882 | 0 | 2.926403 | 2.925888 | 12.44081 | 10.71489
2018-03-11 00:56 | 373825.1 | 0.0025 | 7 | 43 | 3.401122 | 0 | 0 | 0 | 0 | 0
2018-03-11 00:58 | 373945.2 | 120.0013 | 2 | 43 | 4.101509 | 4.890142 | 0.1624357 | 0 | 0.6480991 | 0
2018-03-11 01:00 | 374065.2 | 240.0001 | 2 | 43 | 4.133385 | 4.889856 | 0.3254156 | 0 | 1.318994 | 0
2018-03-11 01:02 | 374185.2 | 360.0005 | 2 | 43 | 4.166654 | 4.889807 | 0.4884391 | 0 | 1.99562 | 0
2018-03-11 01:04 | 374305.2 | 480.0009 | 2 | 43 | 4.195432 | 4.890177 | 0.6514117 | 0 | 2.677047 | 0
2018-03-11 01:06 | 374425.2 | 600.0013 | 2 | 43 | 4.20031 | 4.60297 | 0.8102459 | 0 | 3.344127 | 0
2018-03-11 01:08 | 374545.2 | 720.0002 | 2 | 43 | 4.200252 | 4.293987 | 0.9584787 | 0 | 3.966746 | 0
2018-03-11 01:10 | 374665.2 | 840.0013 | 2 | 43 | 4.200262 | 4.008202 | 1.096736 | 0 | 4.547464 | 0
2018-03-11 01:12 | 374785.2 | 960.001 | 2 | 43 | 4.200258 | 3.731951 | 1.225685 | 0 | 5.089087 | 0
2018-03-11 01:14 | 374905.2 | 1080.0013 | 2 | 43 | 4.200234 | 3.456541 | 1.345478 | 0 | 5.592246 | 0
2018-03-11 01:15 | 375003.5 | 1178.2925 | 2 | 43 | 4.20028 | 3.259996 | 1.437125 | 0 | 5.977189 | 0
2018-03-11 01:17 | 375123.5467 | 120.0014 | 3 | 43 | 4.218932 | 3.260094 | 1.545414 | 0 | 6.432945 | 0
2018-03-11 01:19 | 375243.5463 | 240.001 | 3 | 43 | 4.240036 | 3.260052 | 1.654085 | 0 | 6.892547 | 0
2018-03-11 01:21 | 375363.5467 | 360.0014 | 3 | 43 | 4.264962 | 3.260092 | 1.762736 | 0 | 7.354539 | 0
2018-03-11 01:23 | 375483.5463 | 480.001 | 3 | 43 | 4.293581 | 3.260103 | 1.87143 | 0 | 7.819662 | 0
2018-03-11 01:25 | 375603.5459 | 600.0006 | 3 | 43 | 4.323344 | 3.260065 | 1.980086 | 0 | 8.28778 | 0
2018-03-11 01:27 | 375723.5464 | 720.0011 | 3 | 43 | 4.354906 | 3.260117 | 2.088745 | 0 | 8.759256 | 0
2018-03-11 01:29 | 375843.5459 | 840.0006 | 3 | 43 | 4.389451 | 3.26013 | 2.197421 | 0 | 9.234364 | 0
2018-03-11 01:31 | 375963.5464 | 960.0011 | 3 | 43 | 4.400284 | 2.924706 | 2.301784 | 0 | 9.693419 | 0
2018-03-11 01:33 | 376083.5467 | 1080.0014 | 3 | 43 | 4.40028 | 2.568172 | 2.393165 | 0 | 10.09552 | 0
2018-03-11 01:35 | 376203.5464 | 1200.0011 | 3 | 43 | 4.400264 | 2.260391 | 2.473505 | 0 | 10.44904 | 0
2018-03-11 01:37 | 376323.5467 | 1320.0014 | 3 | 43 | 4.400301 | 1.997935 | 2.544412 | 0 | 10.76105 | 0
2018-03-11 01:39 | 376443.5463 | 1440.001 | 3 | 43 | 4.400278 | 1.757626 | 2.606919 | 0 | 11.0361 | 0
2018-03-11 01:41 | 376563.5467 | 1560.0014 | 3 | 43 | 4.400226 | 1.544255 | 2.661816 | 0 | 11.27766 | 0
2018-03-11 01:43 | 376683.5463 | 1680.001 | 3 | 43 | 4.400236 | 1.368345 | 2.710289 | 0 | 11.49095 | 0
2018-03-11 01:45 | 376803.5459 | 1800.0006 | 3 | 43 | 4.400254 | 1.219213 | 2.753334 | 0 | 11.68036 | 0
2018-03-11 01:47 | 376923.5455 | 1920.0002 | 3 | 43 | 4.400222 | 1.08941 | 2.791774 | 0 | 11.84951 | 0
2018-03-11 01:49 | 377043.5467 | 2040.0014 | 3 | 43 | 4.400227 | 0.9682131 | 2.826042 | 0 | 12.00029 | 0
2018-03-11 01:51 | 377163.5455 | 2160.0002 | 3 | 43 | 4.400196 | 0.866457 | 2.856586 | 0 | 12.13469 | 0
2018-03-11 01:53 | 377283.5467 | 2280.0014 | 3 | 43 | 4.400241 | 0.7802801 | 2.883997 | 0 | 12.25531 | 0
2018-03-11 01:55 | 377403.5455 | 2400.0002 | 3 | 43 | 4.400188 | 0.7062206 | 2.908747 | 0 | 12.36421 | 0
2018-03-11 01:57 | 377499.2813 | 2495.736 | 3 | 43 | 4.4002 | 0.6519938 | 2.926798 | 0 | 12.44364 | 0
2018-03-11 01:59 | 377619.3 | 120.0004 | 4 | 43 | 4.330622 | 0 | 2.926798 | 0 | 12.44364 | 0
2018-03-11 02:01 | 377739.3 | 240.0008 | 4 | 43 | 4.324992 | 0 | 2.926798 | 0 | 12.44364 | 0
2018-03-11 02:02 | 377799.3 | 300.0028 | 4 | 43 | 4.323349 | 0 | 2.926798 | 0 | 12.44364 | 0
2018-03-11 02:04 | 377919.4 | 120.0014 | 5 | 43 | 4.073611 | -2.282104 | 2.926798 | 0.07603902 | 12.44364 | 0.3122243
2018-03-11 02:06 | 378039.4 | 240.001 | 5 | 43 | 4.039401 | -2.281778 | 2.926798 | 0.1521118 | 12.44364 | 0.6207733
2018-03-11 02:08 | 378159.4 | 360.0014 | 5 | 43 | 4.007343 | -2.282081 | 2.926798 | 0.2281865 | 12.44364 | 0.9268382
2018-03-11 02:10 | 378279.4 | 480.0011 | 5 | 43 | 3.9778 | -2.281851 | 2.926798 | 0.3042564 | 12.44364 | 1.230541
2018-03-11 02:12 | 378399.4 | 600.0006 | 5 | 43 | 3.949282 | -2.282139 | 2.926798 | 0.3803205 | 12.44364 | 1.532016
2018-03-11 02:14 | 378519.4 | 720.001 | 5 | 43 | 3.922 | -2.282161 | 2.926798 | 0.4563887 | 12.44364 | 1.831397
2018-03-11 02:16 | 378639.4 | 840.0006 | 5 | 43 | 3.893836 | -2.28193 | 2.926798 | 0.5324566 | 12.44364 | 2.128675
2018-03-11 02:18 | 378759.4 | 960.0002 | 5 | 43 | 3.866521 | -2.281904 | 2.926798 | 0.6085194 | 12.44364 | 2.423796
2018-03-11 02:20 | 378879.4 | 1080.0016 | 5 | 43 | 3.840199 | -2.282192 | 2.926798 | 0.6845957 | 12.44364 | 2.716945
2018-03-11 02:22 | 378999.4 | 1200.0003 | 5 | 43 | 3.814859 | -2.282192 | 2.926798 | 0.7606404 | 12.44364 | 3.007992
2018-03-11 02:24 | 379119.4 | 1320.0015 | 5 | 43 | 3.790657 | -2.282121 | 2.926798 | 0.8367314 | 12.44364 | 3.297341
2018-03-11 02:26 | 379239.4 | 1440.0011 | 5 | 43 | 3.766749 | -2.282256 | 2.926798 | 0.9127874 | 12.44364 | 3.584722
2018-03-11 02:28 | 379359.4 | 1560.0007 | 5 | 43 | 3.745394 | -2.281687 | 2.926798 | 0.988857 | 12.44364 | 3.870432
2018-03-11 02:30 | 379479.4 | 1680.0004 | 5 | 43 | 3.725296 | -2.282117 | 2.926798 | 1.064917 | 12.44364 | 4.154535
2018-03-11 02:32 | 379599.4 | 1800.0007 | 5 | 43 | 3.706736 | -2.282182 | 2.926798 | 1.141005 | 12.44364 | 4.437278
2018-03-11 02:34 | 379719.4 | 1920.0011 | 5 | 43 | 3.687374 | -2.282119 | 2.926798 | 1.217062 | 12.44364 | 4.718476
2018-03-11 02:36 | 379839.4 | 2040.0007 | 5 | 43 | 3.668529 | -2.282184 | 2.926798 | 1.293133 | 12.44364 | 4.998246
2018-03-11 02:38 | 379959.4 | 2160.0002 | 5 | 43 | 3.651462 | -2.28181 | 2.926798 | 1.369197 | 12.44364 | 5.276629
2018-03-11 02:40 | 380079.4 | 2280.0014 | 5 | 43 | 3.636085 | -2.281959 | 2.926798 | 1.445247 | 12.44364 | 5.55372
2018-03-11 02:42 | 380199.4 | 2400.0012 | 5 | 43 | 3.621367 | -2.2822 | 2.926798 | 1.52134 | 12.44364 | 5.829843
2018-03-11 02:44 | 380319.4 | 2520.0006 | 5 | 43 | 3.60606 | -2.28215 | 2.926798 | 1.597397 | 12.44364 | 6.104687
2018-03-11 02:46 | 380439.4 | 2640.002 | 5 | 43 | 3.592508 | -2.282033 | 2.926798 | 1.673438 | 12.44364 | 6.378371
2018-03-11 02:48 | 380559.4 | 2760.0015 | 5 | 43 | 3.580457 | -2.282017 | 2.926798 | 1.749514 | 12.44364 | 6.651205
2018-03-11 02:50 | 380679.4 | 2880.0003 | 5 | 43 | 3.569914 | -2.282195 | 2.926798 | 1.825607 | 12.44364 | 6.923253
2018-03-11 02:52 | 380799.4 | 3000.0015 | 5 | 43 | 3.558444 | -2.282101 | 2.926798 | 1.901663 | 12.44364 | 7.194344
2018-03-11 02:54 | 380919.4 | 3120.0011 | 5 | 43 | 3.546816 | -2.282098 | 2.926798 | 1.97769 | 12.44364 | 7.464423
2018-03-11 02:56 | 381039.4 | 3240.0007 | 5 | 43 | 3.536125 | -2.282084 | 2.926798 | 2.053809 | 12.44364 | 7.733995
2018-03-11 02:58 | 381159.4 | 3360.0011 | 5 | 43 | 3.526207 | -2.282162 | 2.926798 | 2.129853 | 12.44364 | 8.002511
2018-03-11 03:00 | 381279.4 | 3480.0007 | 5 | 43 | 3.515306 | -2.282013 | 2.926798 | 2.205901 | 12.44364 | 8.270274
2018-03-11 03:02 | 381399.4 | 3600.0012 | 5 | 43 | 3.501328 | -2.282144 | 2.926798 | 2.282012 | 12.44364 | 8.537306
2018-03-11 03:04 | 381519.4 | 3720.0006 | 5 | 43 | 3.487646 | -2.282168 | 2.926798 | 2.358066 | 12.44364 | 8.803079
2018-03-11 03:06 | 381639.4 | 3840.0003 | 5 | 43 | 3.472874 | -2.282179 | 2.926798 | 2.434067 | 12.44364 | 9.067594
2018-03-11 03:08 | 381759.4 | 3960.001 | 5 | 43 | 3.456525 | -2.282101 | 2.926798 | 2.510192 | 12.44364 | 9.331375
2018-03-11 03:10 | 381879.4 | 4080.0011 | 5 | 43 | 3.433485 | -2.282051 | 2.926798 | 2.586285 | 12.44364 | 9.59358
2018-03-11 03:12 | 381999.4 | 4200.0014 | 5 | 43 | 3.40117 | -2.281977 | 2.926798 | 2.662343 | 12.44364 | 9.85354
2018-03-11 03:14 | 382119.4 | 4320.0012 | 5 | 43 | 3.355855 | -2.282175 | 2.926798 | 2.738411 | 12.44364 | 10.11066
2018-03-11 03:16 | 382239.4 | 4440.0014 | 5 | 43 | 3.284375 | -2.28204 | 2.926798 | 2.814476 | 12.44364 | 10.36343
2018-03-11 03:18 | 382359.4 | 4560.0011 | 5 | 43 | 3.141213 | -2.282167 | 2.926798 | 2.890548 | 12.44364 | 10.60858
2018-03-11 03:19 | 382416.8 | 4617.3572 | 5 | 43 | 2.999996 | -2.281985 | 2.926798 | 2.926908 | 12.44364 | 10.72049
2018-03-11 03:21 | 382536.8 | 120.0014 | 6 | 43 | 3.379474 | 0 | 2.926798 | 2.926908 | 12.44364 | 10.72049
2018-03-11 03:23 | 382656.8 | 240.0011 | 6 | 43 | 3.394938 | 0 | 2.926798 | 2.926908 | 12.44364 | 10.72049
2018-03-11 03:24 | 382716.8 | 300.003 | 6 | 43 | 3.398572 | 0 | 2.926798 | 2.926908 | 12.44364 | 10.72049
2018-03-11 03:24 | 382716.8 | 0.0024 | 7 | 44 | 3.398534 | 0 | 0 | 0 | 0 | 0
2018-03-11 03:26 | 382836.9 | 120.0006 | 2 | 44 | 4.098725 | 4.890173 | 0.1624862 | 0 | 0.6477572 | 0
2018-03-11 03:28 | 382956.9 | 240.001 | 2 | 44 | 4.132742 | 4.890142 | 0.3254803 | 0 | 1.318367 | 0
2018-03-11 03:30 | 383076.9 | 360.0006 | 2 | 44 | 4.168986 | 4.890114 | 0.4884585 | 0 | 1.995036 | 0
2018-03-11 03:32 | 383196.9 | 480.0011 | 2 | 44 | 4.196006 | 4.890123 | 0.6514721 | 0 | 2.676932 | 0
2018-03-11 03:34 | 383316.9 | 600.0014 | 2 | 44 | 4.200262 | 4.628994 | 0.8106142 | 0 | 3.34531 | 0
2018-03-11 03:36 | 383436.9 | 720.0003 | 2 | 44 | 4.200264 | 4.319548 | 0.9599071 | 0 | 3.972381 | 0
2018-03-11 03:38 | 383556.9 | 840.0014 | 2 | 44 | 4.200253 | 3.992239 | 1.098427 | 0 | 4.554202 | 0
2018-03-11 03:40 | 383676.9 | 960.0003 | 2 | 44 | 4.200277 | 3.711891 | 1.226716 | 0 | 5.093051 | 0
2018-03-11 03:42 | 383796.9 | 1080.0014 | 2 | 44 | 4.200244 | 3.459446 | 1.34618 | 0 | 5.594832 | 0
2018-03-11 03:44 | 383904.3 | 1187.4538 | 2 | 44 | 4.200274 | 3.259991 | 1.446442 | 0 | 6.015957 | 0
2018-03-11 03:46 | 384024.4 | 120.0013 | 3 | 44 | 4.219236 | 3.260042 | 1.554805 | 0 | 6.47203 | 0
2018-03-11 03:48 | 384144.4 | 240.0009 | 3 | 44 | 4.243211 | 3.260015 | 1.663455 | 0 | 6.931747 | 0
2018-03-11 03:50 | 384264.4 | 360.0013 | 3 | 44 | 4.268202 | 3.260056 | 1.772173 | 0 | 7.394399 | 0
2018-03-11 03:52 | 384384.4 | 480.0002 | 3 | 44 | 4.295043 | 3.260113 | 1.880841 | 0 | 7.859665 | 0
2018-03-11 03:54 | 384504.4 | 600.0005 | 3 | 44 | 4.324156 | 3.260061 | 1.989519 | 0 | 8.327987 | 0
2018-03-11 03:56 | 384624.4 | 720.0009 | 3 | 44 | 4.358205 | 3.260046 | 2.098183 | 0 | 8.799672 | 0
2018-03-11 03:58 | 384744.4 | 840.0013 | 3 | 44 | 4.39459 | 3.260124 | 2.206853 | 0 | 9.275245 | 0
2018-03-11 04:00 | 384864.4 | 960.0002 | 3 | 44 | 4.400307 | 2.891043 | 2.309842 | 0 | 9.728382 | 0
2018-03-11 04:02 | 384984.4 | 1080.0005 | 3 | 44 | 4.400267 | 2.552233 | 2.400451 | 0 | 10.12709 | 0
2018-03-11 04:04 | 385104.4 | 1200.0002 | 3 | 44 | 4.400255 | 2.242502 | 2.480308 | 0 | 10.47848 | 0
2018-03-11 04:06 | 385224.4 | 1320.0005 | 3 | 44 | 4.40027 | 1.963748 | 2.550277 | 0 | 10.78636 | 0
2018-03-11 04:08 | 385344.4 | 1440.0009 | 3 | 44 | 4.400229 | 1.730834 | 2.611767 | 0 | 11.05693 | 0
2018-03-11 04:10 | 385464.4 | 1560.0013 | 3 | 44 | 4.400217 | 1.5332 | 2.666094 | 0 | 11.29599 | 0
2018-03-11 04:12 | 385584.4 | 1680.0009 | 3 | 44 | 4.400215 | 1.362564 | 2.714327 | 0 | 11.50822 | 0
2018-03-11 04:14 | 385704.4 | 1800.0013 | 3 | 44 | 4.400199 | 1.203856 | 2.757062 | 0 | 11.69627 | 0
2018-03-11 04:16 | 385824.4 | 1920.0009 | 3 | 44 | 4.40024 | 1.071285 | 2.79494 | 0 | 11.86294 | 0
2018-03-11 04:18 | 385944.4 | 2040.0005 | 3 | 44 | 4.4002 | 0.9573517 | 2.828689 | 0 | 12.01144 | 0
2018-03-11 04:20 | 386064.4 | 2160.0009 | 3 | 44 | 4.40023 | 0.8623838 | 2.858984 | 0 | 12.14475 | 0
2018-03-11 04:22 | 386184.4 | 2280.0013 | 3 | 44 | 4.400229 | 0.7757826 | 2.886268 | 0 | 12.2648 | 0
2018-03-11 04:24 | 386304.4 | 2400.0002 | 3 | 44 | 4.4002 | 0.695858 | 2.910751 | 0 | 12.37253 | 0
2018-03-11 04:25 | 386381 | 2476.6165 | 3 | 44 | 4.400186 | 0.6519976 | 2.925085 | 0 | 12.4356 | 0
2018-03-11 04:27 | 386501 | 120.0005 | 4 | 44 | 4.330092 | 0 | 2.925085 | 0 | 12.4356 | 0
2018-03-11 04:29 | 386621 | 240.0001 | 4 | 44 | 4.324325 | 0 | 2.925085 | 0 | 12.4356 | 0
2018-03-11 04:30 | 386681 | 300.0037 | 4 | 44 | 4.322687 | 0 | 2.925085 | 0 | 12.4356 | 0
2018-03-11 04:32 | 386801.1 | 120.0007 | 5 | 44 | 4.071481 | -2.282182 | 2.925085 | 0.07605387 | 12.4356 | 0.3122224
2018-03-11 04:34 | 386921.1 | 240.0002 | 5 | 44 | 4.036505 | -2.282066 | 2.925085 | 0.1521264 | 12.4356 | 0.6205626
2018-03-11 04:36 | 387041.1 | 360.0014 | 5 | 44 | 4.005961 | -2.282099 | 2.925085 | 0.2281954 | 12.4356 | 0.9264408
2018-03-11 04:38 | 387161.1 | 480.0002 | 5 | 44 | 3.977572 | -2.282098 | 2.925085 | 0.3042619 | 12.4356 | 1.230074
2018-03-11 04:40 | 387281.1 | 600.0014 | 5 | 44 | 3.948494 | -2.282123 | 2.925085 | 0.3803328 | 12.4356 | 1.531553
2018-03-11 04:42 | 387401.1 | 720.0011 | 5 | 44 | 3.918702 | -2.282121 | 2.925085 | 0.456404 | 12.4356 | 1.830773
2018-03-11 04:44 | 387521.1 | 840.0007 | 5 | 44 | 3.891187 | -2.282192 | 2.925085 | 0.5324756 | 12.4356 | 2.127818
2018-03-11 04:46 | 387641.1 | 960.0002 | 5 | 44 | 3.865293 | -2.282073 | 2.925085 | 0.6085256 | 12.4356 | 2.422746
2018-03-11 04:48 | 387761.1 | 1080.0015 | 5 | 44 | 3.839579 | -2.282104 | 2.925085 | 0.6845594 | 12.4356 | 2.715673
2018-03-11 04:50 | 387881.1 | 1200.0004 | 5 | 44 | 3.812124 | -2.282018 | 2.925085 | 0.7606761 | 12.4356 | 3.00689
2018-03-11 04:52 | 388001.1 | 1320.0015 | 5 | 44 | 3.787033 | -2.282162 | 2.925085 | 0.836734 | 12.4356 | 3.295858
2018-03-11 04:54 | 388121.1 | 1440.0004 | 5 | 44 | 3.764662 | -2.282134 | 2.925085 | 0.9128022 | 12.4356 | 3.583066
2018-03-11 04:56 | 388241.1 | 1560.0007 | 5 | 44 | 3.744653 | -2.282084 | 2.925085 | 0.9888792 | 12.4356 | 3.868701
2018-03-11 04:58 | 388361.1 | 1680.001 | 5 | 44 | 3.724327 | -2.281988 | 2.925085 | 1.064943 | 12.4356 | 4.152767
2018-03-11 05:00 | 388481.1 | 1800.0015 | 5 | 44 | 3.703593 | -2.281754 | 2.925085 | 1.141014 | 12.4356 | 4.435277
2018-03-11 05:02 | 388601.1 | 1920.0003 | 5 | 44 | 3.68474 | -2.28177 | 2.925085 | 1.217086 | 12.4356 | 4.716295
2018-03-11 05:04 | 388721.1 | 2040.0007 | 5 | 44 | 3.667267 | -2.282146 | 2.925085 | 1.293137 | 12.4356 | 4.995842
2018-03-11 05:06 | 388841.1 | 2160.0002 | 5 | 44 | 3.651018 | -2.281975 | 2.925085 | 1.36922 | 12.4356 | 5.274242
2018-03-11 05:08 | 388961.1 | 2280.0006 | 5 | 44 | 3.633971 | -2.282124 | 2.925085 | 1.44526 | 12.4356 | 5.551222
2018-03-11 05:10 | 389081.1 | 2400.0011 | 5 | 44 | 3.618422 | -2.282104 | 2.925085 | 1.521309 | 12.4356 | 5.826979
2018-03-11 05:12 | 389201.1 | 2520.0014 | 5 | 44 | 3.604453 | -2.282204 | 2.925085 | 1.597415 | 12.4356 | 6.101825
2018-03-11 05:14 | 389321.1 | 2640.0018 | 5 | 44 | 3.592443 | -2.282018 | 2.925085 | 1.673482 | 12.4356 | 6.375541
2018-03-11 05:16 | 389441.1 | 2760.0007 | 5 | 44 | 3.580218 | -2.28198 | 2.925085 | 1.749554 | 12.4356 | 6.648368
2018-03-11 05:18 | 389561.1 | 2880.0011 | 5 | 44 | 3.567493 | -2.281979 | 2.925085 | 1.825611 | 12.4356 | 6.92017
2018-03-11 05:20 | 389681.1 | 3000.0007 | 5 | 44 | 3.556445 | -2.282056 | 2.925085 | 1.901689 | 12.4356 | 7.191152
2018-03-11 05:22 | 389801.1 | 3120.0004 | 5 | 44 | 3.546325 | -2.282033 | 2.925085 | 1.977744 | 12.4356 | 7.461243
2018-03-11 05:24 | 389921.1 | 3240.0015 | 5 | 44 | 3.53644 | -2.282078 | 2.925085 | 2.053824 | 12.4356 | 7.730681
2018-03-11 05:26 | 390041.1 | 3360.0011 | 5 | 44 | 3.524327 | -2.282103 | 2.925085 | 2.129885 | 12.4356 | 7.999226
2018-03-11 05:28 | 390161.1 | 3480.0015 | 5 | 44 | 3.512098 | -2.282098 | 2.925085 | 2.205952 | 12.4356 | 8.266839
2018-03-11 05:30 | 390281.1 | 3600.0003 | 5 | 44 | 3.499978 | -2.282103 | 2.925085 | 2.282016 | 12.4356 | 8.533526
2018-03-11 05:32 | 390401.1 | 3720.0015 | 5 | 44 | 3.487805 | -2.282011 | 2.925085 | 2.358086 | 12.4356 | 8.79931
2018-03-11 05:34 | 390521.1 | 3840.0003 | 5 | 44 | 3.472597 | -2.282161 | 2.925085 | 2.434166 | 12.4356 | 9.064113
2018-03-11 05:36 | 390641.1 | 3960.0007 | 5 | 44 | 3.452697 | -2.282094 | 2.925085 | 2.510225 | 12.4356 | 9.327493
2018-03-11 05:38 | 390761.1 | 4080.0011 | 5 | 44 | 3.429978 | -2.282003 | 2.925085 | 2.586293 | 12.4356 | 9.589299
2018-03-11 05:40 | 390881.1 | 4200.0014 | 5 | 44 | 3.399911 | -2.282096 | 2.925085 | 2.662355 | 12.4356 | 9.849104
2018-03-11 05:42 | 391001.1 | 4320.0011 | 5 | 44 | 3.355563 | -2.281929 | 2.925085 | 2.73843 | 12.4356 | 10.1062
2018-03-11 05:44 | 391121.1 | 4440.0014 | 5 | 44 | 3.27819 | -2.28208 | 2.925085 | 2.814488 | 12.4356 | 10.35878
2018-03-11 05:46 | 391241.1 | 4560.0011 | 5 | 44 | 3.12848 | -2.281968 | 2.925085 | 2.890566 | 12.4356 | 10.60323
2018-03-11 05:47 | 391293.1 | 4612.0706 | 5 | 44 | 2.999987 | -2.282058 | 2.925085 | 2.92357 | 12.4356 | 10.70456
2018-03-11 05:49 | 391413.2 | 120.0015 | 6 | 44 | 3.3828 | 0 | 2.925085 | 2.92357 | 12.4356 | 10.70456
2018-03-11 05:51 | 391533.2 | 240.0002 | 6 | 44 | 3.39842 | 0 | 2.925085 | 2.92357 | 12.4356 | 10.70456
2018-03-11 05:52 | 391593.2 | 300.003 | 6 | 44 | 3.402104 | 0 | 2.925085 | 2.92357 | 12.4356 | 10.70456
2018-03-11 05:52 | 391593.2 | 0.0024 | 7 | 45 | 3.40215 | 0 | 0 | 0 | 0 | 0
2018-03-11 05:54 | 391713.3 | 120.0006 | 2 | 45 | 4.101295 | 4.890238 | 0.1623999 | 0 | 0.6478031 | 0
2018-03-11 05:56 | 391833.3 | 240.0011 | 2 | 45 | 4.13402 | 4.889839 | 0.3253604 | 0 | 1.318648 | 0
2018-03-11 05:58 | 391953.3 | 360.0006 | 2 | 45 | 4.167818 | 4.889849 | 0.4883047 | 0 | 1.995143 | 0
2018-03-11 06:00 | 392073.3 | 480.0011 | 2 | 45 | 4.193834 | 4.890169 | 0.6513827 | 0 | 2.676983 | 0
2018-03-11 06:02 | 392193.3 | 600.0006 | 2 | 45 | 4.200296 | 4.624144 | 0.811044 | 0 | 3.347468 | 0
2018-03-11 06:04 | 392313.3 | 720.0002 | 2 | 45 | 4.20028 | 4.294804 | 0.9594657 | 0 | 3.97088 | 0
2018-03-11 06:06 | 392433.3 | 840.0014 | 2 | 45 | 4.200277 | 3.995485 | 1.097634 | 0 | 4.551226 | 0
2018-03-11 06:08 | 392553.3 | 960.0011 | 2 | 45 | 4.200236 | 3.733372 | 1.226325 | 0 | 5.091761 | 0
2018-03-11 06:10 | 392673.3 | 1080.0014 | 2 | 45 | 4.200284 | 3.47794 | 1.346522 | 0 | 5.59662 | 0
2018-03-11 06:11 | 392773.4 | 1180.0782 | 2 | 45 | 4.200338 | 3.259983 | 1.440092 | 0 | 5.989641 | 0
2018-03-11 06:13 | 392893.4 | 120.0014 | 3 | 45 | 4.219297 | 3.260101 | 1.548394 | 0 | 6.445472 | 0
2018-03-11 06:15 | 393013.4 | 240.0002 | 3 | 45 | 4.241573 | 3.260103 | 1.657078 | 0 | 6.905241 | 0
2018-03-11 06:17 | 393133.4 | 360.0014 | 3 | 45 | 4.265118 | 3.260128 | 1.765704 | 0 | 7.367238 | 0
2018-03-11 06:19 | 393253.4 | 480.0002 | 3 | 45 | 4.292858 | 3.260075 | 1.874391 | 0 | 7.832259 | 0
2018-03-11 06:21 | 393373.4 | 600.0006 | 3 | 45 | 4.324179 | 3.260057 | 1.983076 | 0 | 8.300529 | 0
2018-03-11 06:23 | 393493.4 | 720.0002 | 3 | 45 | 4.356722 | 3.260075 | 2.091757 | 0 | 8.772235 | 0
2018-03-11 06:25 | 393613.4 | 840.0014 | 3 | 45 | 4.391506 | 3.260054 | 2.200418 | 0 | 9.247522 | 0
2018-03-11 06:27 | 393733.4 | 960.0011 | 3 | 45 | 4.400301 | 2.926916 | 2.304579 | 0 | 9.705748 | 0
2018-03-11 06:29 | 393853.4 | 1080.0015 | 3 | 45 | 4.400252 | 2.557068 | 2.395868 | 0 | 10.10744 | 0
2018-03-11 06:31 | 393973.4 | 1200.001 | 3 | 45 | 4.400262 | 2.245239 | 2.475777 | 0 | 10.45906 | 0
2018-03-11 06:33 | 394093.4 | 1320.0023 | 3 | 45 | 4.400247 | 1.977942 | 2.546049 | 0 | 10.76828 | 0
2018-03-11 06:35 | 394213.4 | 1440.001 | 3 | 45 | 4.400289 | 1.750801 | 2.608122 | 0 | 11.04142 | 0
2018-03-11 06:37 | 394333.4 | 1560.0014 | 3 | 45 | 4.400248 | 1.542971 | 2.662975 | 0 | 11.28279 | 0
2018-03-11 06:39 | 394453.4 | 1680.0002 | 3 | 45 | 4.400268 | 1.361138 | 2.711263 | 0 | 11.49526 | 0
2018-03-11 06:41 | 394573.4 | 1800.0007 | 3 | 45 | 4.400232 | 1.209538 | 2.754038 | 0 | 11.68348 | 0
2018-03-11 06:43 | 394693.4 | 1920.0002 | 3 | 45 | 4.400187 | 1.080463 | 2.792142 | 0 | 11.85115 | 0
2018-03-11 06:45 | 394813.4 | 2040.0006 | 3 | 45 | 4.400223 | 0.9685984 | 2.826266 | 0 | 12.0013 | 0
2018-03-11 06:47 | 394933.4 | 2160.001 | 3 | 45 | 4.400216 | 0.8628063 | 2.856754 | 0 | 12.13546 | 0
2018-03-11 06:49 | 395053.4 | 2280.0007 | 3 | 45 | 4.400171 | 0.7740927 | 2.884022 | 0 | 12.25544 | 0
2018-03-11 06:51 | 395173.4 | 2400.001 | 3 | 45 | 4.400211 | 0.6991959 | 2.908551 | 0 | 12.36337 | 0
2018-03-11 06:53 | 395261 | 2487.6051 | 3 | 45 | 4.400208 | 0.6519938 | 2.924974 | 0 | 12.43564 | 0
2018-03-11 06:55 | 395381 | 120.0014 | 4 | 45 | 4.330381 | 0 | 2.924974 | 0 | 12.43564 | 0
2018-03-11 06:57 | 395501 | 240.001 | 4 | 45 | 4.324732 | 0 | 2.924974 | 0 | 12.43564 | 0
2018-03-11 06:58 | 395561 | 300.003 | 4 | 45 | 4.323107 | 0 | 2.924974 | 0 | 12.43564 | 0
2018-03-11 07:00 | 395681.1 | 120.0014 | 5 | 45 | 4.072016 | -2.28221 | 2.924974 | 0.07605354 | 12.43564 | 0.3122111
2018-03-11 07:02 | 395801.1 | 240.001 | 5 | 45 | 4.038262 | -2.282096 | 2.924974 | 0.1521262 | 12.43564 | 0.6206356
2018-03-11 07:04 | 395921.1 | 360.0006 | 5 | 45 | 4.007926 | -2.282078 | 2.924974 | 0.2281768 | 12.43564 | 0.9265938
2018-03-11 07:06 | 396041.1 | 480.0002 | 5 | 45 | 3.976928 | -2.282155 | 2.924974 | 0.3042358 | 12.43564 | 1.230248
2018-03-11 07:08 | 396161.1 | 600.0014 | 5 | 45 | 3.947829 | -2.282031 | 2.924974 | 0.3803182 | 12.43564 | 1.531708
2018-03-11 07:10 | 396281.1 | 720.001 | 5 | 45 | 3.919833 | -2.282251 | 2.924974 | 0.4563836 | 12.43564 | 1.830927
2018-03-11 07:12 | 396401.1 | 840.0007 | 5 | 45 | 3.893428 | -2.282043 | 2.924974 | 0.5324638 | 12.43564 | 2.128146
2018-03-11 07:14 | 396521.1 | 960.0003 | 5 | 45 | 3.866395 | -2.281853 | 2.924974 | 0.608522 | 12.43564 | 2.423257
2018-03-11 07:16 | 396641.1 | 1080.0007 | 5 | 45 | 3.838991 | -2.281747 | 2.924974 | 0.6845461 | 12.43564 | 2.716145
2018-03-11 07:18 | 396761.1 | 1200.0012 | 5 | 45 | 3.8128 | -2.28198 | 2.924974 | 0.7606697 | 12.43564 | 3.007378
2018-03-11 07:20 | 396881.1 | 1320.0015 | 5 | 45 | 3.789075 | -2.28213 | 2.924974 | 0.8366733 | 12.43564 | 3.29624
2018-03-11 07:22 | 397001.1 | 1440.0003 | 5 | 45 | 3.766925 | -2.282069 | 2.924974 | 0.9127671 | 12.43564 | 3.583721
2018-03-11 07:24 | 397121.1 | 1560.0006 | 5 | 45 | 3.744521 | -2.282172 | 2.924974 | 0.9888481 | 12.43564 | 3.869459
2018-03-11 07:26 | 397241.1 | 1680.0011 | 5 | 45 | 3.724062 | -2.282197 | 2.924974 | 1.064937 | 12.43564 | 4.15359
2018-03-11 07:28 | 397361.1 | 1800.0006 | 5 | 45 | 3.704828 | -2.282067 | 2.924974 | 1.140991 | 12.43564 | 4.436077
2018-03-11 07:30 | 397481.1 | 1920.0002 | 5 | 45 | 3.686975 | -2.282094 | 2.924974 | 1.217054 | 12.43564 | 4.717201
2018-03-11 07:32 | 397601.1 | 2040.0014 | 5 | 45 | 3.66837 | -2.282125 | 2.924974 | 1.293099 | 12.43564 | 4.996882
2018-03-11 07:34 | 397721.1 | 2160.001 | 5 | 45 | 3.650358 | -2.282078 | 2.924974 | 1.369168 | 12.43564 | 5.27523
2018-03-11 07:36 | 397841.1 | 2280.0007 | 5 | 45 | 3.634291 | -2.282033 | 2.924974 | 1.445262 | 12.43564 | 5.552379
2018-03-11 07:38 | 397961.1 | 2400.0011 | 5 | 45 | 3.619976 | -2.281912 | 2.924974 | 1.521338 | 12.43564 | 5.828298
2018-03-11 07:40 | 398081.1 | 2520.0015 | 5 | 45 | 3.606078 | -2.282035 | 2.924974 | 1.5974 | 12.43564 | 6.103115
2018-03-11 07:42 | 398201.1 | 2640.0003 | 5 | 45 | 3.591623 | -2.282078 | 2.924974 | 1.673468 | 12.43564 | 6.376869
2018-03-11 07:44 | 398321.1 | 2760.0007 | 5 | 45 | 3.579174 | -2.282152 | 2.924974 | 1.749545 | 12.43564 | 6.649623
2018-03-11 07:46 | 398441.1 | 2880.0011 | 5 | 45 | 3.567962 | -2.282092 | 2.924974 | 1.825608 | 12.43564 | 6.921429
2018-03-11 07:48 | 398561.1 | 3000.0014 | 5 | 45 | 3.557904 | -2.282144 | 2.924974 | 1.901643 | 12.43564 | 7.192343
2018-03-11 07:50 | 398681.1 | 3120.0011 | 5 | 45 | 3.546645 | -2.282053 | 2.924974 | 1.977726 | 12.43564 | 7.462627
2018-03-11 07:52 | 398801.1 | 3240.0015 | 5 | 45 | 3.534775 | -2.282022 | 2.924974 | 2.053811 | 12.43564 | 7.732012
2018-03-11 07:54 | 398921.1 | 3360.0003 | 5 | 45 | 3.523959 | -2.282107 | 2.924974 | 2.129872 | 12.43564 | 8.000458
2018-03-11 07:56 | 399041.1 | 3480.0014 | 5 | 45 | 3.51351 | -2.282028 | 2.924974 | 2.205947 | 12.43564 | 8.268141
2018-03-11 07:58 | 399161.1 | 3600.0004 | 5 | 45 | 3.501602 | -2.282064 | 2.924974 | 2.282017 | 12.43564 | 8.534978
2018-03-11 08:00 | 399281.1 | 3720.0007 | 5 | 45 | 3.486375 | -2.281941 | 2.924974 | 2.358083 | 12.43564 | 8.80077
2018-03-11 08:02 | 399401.1 | 3840.001 | 5 | 45 | 3.470747 | -2.282124 | 2.924974 | 2.434155 | 12.43564 | 9.065392
2018-03-11 08:04 | 399521.1 | 3960.0014 | 5 | 45 | 3.453391 | -2.282084 | 2.924974 | 2.510219 | 12.43564 | 9.328748
2018-03-11 08:06 | 399641.1 | 4080.001 | 5 | 45 | 3.432424 | -2.282117 | 2.924974 | 2.586276 | 12.43564 | 9.590654
2018-03-11 08:08 | 399761.1 | 4200.0006 | 5 | 45 | 3.400612 | -2.282058 | 2.924974 | 2.66235 | 12.43564 | 9.850661
2018-03-11 08:10 | 399881.1 | 4320.001 | 5 | 45 | 3.352785 | -2.282049 | 2.924974 | 2.738349 | 12.43564 | 10.10739
2018-03-11 08:12 | 400001.1 | 4440.0006 | 5 | 45 | 3.278463 | -2.282098 | 2.924974 | 2.814488 | 12.43564 | 10.36009
2018-03-11 08:14 | 400121.1 | 4560.0002 | 5 | 45 | 3.134091 | -2.281997 | 2.924974 | 2.890481 | 12.43564 | 10.60448
2018-03-11 08:15 | 400176 | 4614.8956 | 5 | 45 | 2.99999 | -2.282035 | 2.924974 | 2.925317 | 12.43564 | 10.71156
2018-03-11 08:17 | 400296.1 | 120.0013 | 6 | 45 | 3.380147 | 0 | 2.924974 | 2.925317 | 12.43564 | 10.71156
2018-03-11 08:19 | 400416.1 | 240.0001 | 6 | 45 | 3.39577 | 0 | 2.924974 | 2.925317 | 12.43564 | 10.71156
2018-03-11 08:20 | 400476.1 | 300.0029 | 6 | 45 | 3.399347 | 0 | 2.924974 | 2.925317 | 12.43564 | 10.71156
2018-03-11 08:20 | 400476.1 | 0.0025 | 7 | 46 | 3.399272 | 0 | 0 | 0 | 0 | 0
2018-03-11 08:22 | 400596.1 | 120.0006 | 2 | 46 | 4.101459 | 4.890116 | 0.1623109 | 0 | 0.6474869 | 0
2018-03-11 08:24 | 400716.1 | 240.0002 | 2 | 46 | 4.132643 | 4.890085 | 0.3253331 | 0 | 1.318462 | 0
2018-03-11 08:26 | 400836.1 | 360.0014 | 2 | 46 | 4.168215 | 4.890127 | 0.4883147 | 0 | 1.994959 | 0
2018-03-11 08:28 | 400956.1 | 480.0011 | 2 | 46 | 4.19743 | 4.890081 | 0.6514056 | 0 | 2.677261 | 0
2018-03-11 08:30 | 401076.1 | 600.0014 | 2 | 46 | 4.200283 | 4.600792 | 0.8099744 | 0 | 3.343267 | 0
2018-03-11 08:32 | 401196.1 | 720.0011 | 2 | 46 | 4.200258 | 4.302879 | 0.9582913 | 0 | 3.966239 | 0
2018-03-11 08:34 | 401316.1 | 840.0006 | 2 | 46 | 4.200279 | 4.007307 | 1.096792 | 0 | 4.547979 | 0
2018-03-11 08:36 | 401436.1 | 960.0011 | 2 | 46 | 4.200278 | 3.705677 | 1.225312 | 0 | 5.087801 | 0
2018-03-11 08:38 | 401556.1 | 1080.0006 | 2 | 46 | 4.200245 | 3.448498 | 1.34449 | 0 | 5.588377 | 0
2018-03-11 08:39 | 401653.4 | 1177.2893 | 2 | 46 | 4.200266 | 3.259998 | 1.435137 | 0 | 5.96912 | 0
2018-03-11 08:41 | 401773.4 | 120.0006 | 3 | 46 | 4.218035 | 3.260036 | 1.54344 | 0 | 6.42489 | 0
2018-03-11 08:43 | 401893.4 | 240.0011 | 3 | 46 | 4.240331 | 3.260019 | 1.652104 | 0 | 6.88441 | 0
2018-03-11 08:45 | 402013.4 | 360.0006 | 3 | 46 | 4.266562 | 3.260098 | 1.760778 | 0 | 7.346629 | 0
2018-03-11 08:47 | 402133.4 | 480.0003 | 3 | 46 | 4.293892 | 3.260027 | 1.869441 | 0 | 7.811719 | 0
2018-03-11 08:49 | 402253.4 | 600.0007 | 3 | 46 | 4.323108 | 3.260094 | 1.978065 | 0 | 8.279712 | 0
2018-03-11 08:51 | 402373.4 | 720.0003 | 3 | 46 | 4.354275 | 3.260057 | 2.086774 | 0 | 8.751329 | 0
2018-03-11 08:53 | 402493.4 | 840.0014 | 3 | 46 | 4.390661 | 3.260052 | 2.195439 | 0 | 9.226413 | 0
2018-03-11 08:55 | 402613.4 | 960.0011 | 3 | 46 | 4.400238 | 2.918322 | 2.299406 | 0 | 9.68377 | 0
2018-03-11 08:57 | 402733.4 | 1080.0014 | 3 | 46 | 4.400261 | 2.570662 | 2.390773 | 0 | 10.08581 | 0
2018-03-11 08:59 | 402853.4 | 1200.0003 | 3 | 46 | 4.400267 | 2.27021 | 2.471341 | 0 | 10.44033 | 0
2018-03-11 09:01 | 402973.4 | 1320.0006 | 3 | 46 | 4.40029 | 1.997204 | 2.542408 | 0 | 10.75305 | 0
2018-03-11 09:03 | 403093.4 | 1440.0002 | 3 | 46 | 4.400269 | 1.749887 | 2.604722 | 0 | 11.02724 | 0
2018-03-11 09:05 | 403213.4 | 1560.0006 | 3 | 46 | 4.400221 | 1.546445 | 2.659561 | 0 | 11.26855 | 0
2018-03-11 09:07 | 403333.4 | 1680.0011 | 3 | 46 | 4.400252 | 1.373349 | 2.70813 | 0 | 11.48226 | 0
2018-03-11 09:09 | 403453.4 | 1800.0015 | 3 | 46 | 4.400224 | 1.224318 | 2.751397 | 0 | 11.67265 | 0
2018-03-11 09:11 | 403573.4 | 1920.0003 | 3 | 46 | 4.400243 | 1.087412 | 2.789888 | 0 | 11.84202 | 0
2018-03-11 09:13 | 403693.4 | 2040.0015 | 3 | 46 | 4.400239 | 0.9696236 | 2.824117 | 0 | 11.99263 | 0
2018-03-11 09:15 | 403813.4 | 2160.0011 | 3 | 46 | 4.40026 | 0.8705978 | 2.854726 | 0 | 12.12732 | 0
2018-03-11 09:17 | 403933.4 | 2280.0014 | 3 | 46 | 4.400212 | 0.7856674 | 2.882277 | 0 | 12.24855 | 0
2018-03-11 09:19 | 404053.4 | 2400.0011 | 3 | 46 | 4.400252 | 0.7092943 | 2.907163 | 0 | 12.35805 | 0
2018-03-11 09:21 | 404146.2 | 2492.727 | 3 | 46 | 4.40023 | 0.6519957 | 2.924668 | 0 | 12.43508 | 0
2018-03-11 09:23 | 404266.2 | 120.0004 | 4 | 46 | 4.330223 | 0 | 2.924668 | 0 | 12.43508 | 0
2018-03-11 09:25 | 404386.2 | 240.0008 | 4 | 46 | 4.32453 | 0 | 2.924668 | 0 | 12.43508 | 0
2018-03-11 09:26 | 404446.2 | 300.0028 | 4 | 46 | 4.322889 | 0 | 2.924668 | 0 | 12.43508 | 0
2018-03-11 09:28 | 404566.3 | 120.0014 | 5 | 46 | 4.073138 | -2.282022 | 2.924668 | 0.07603837 | 12.43508 | 0.3122124
2018-03-11 09:30 | 404686.3 | 240.0003 | 5 | 46 | 4.037357 | -2.281856 | 2.924668 | 0.1520948 | 12.43508 | 0.6205981
2018-03-11 09:32 | 404806.3 | 360.0015 | 5 | 46 | 4.00626 | -2.28211 | 2.924668 | 0.2282002 | 12.43508 | 0.9266598
2018-03-11 09:34 | 404926.3 | 480.0003 | 5 | 46 | 3.976973 | -2.282155 | 2.924668 | 0.3042305 | 12.43508 | 1.230137
2018-03-11 09:36 | 405046.3 | 600.0006 | 5 | 46 | 3.949208 | -2.281831 | 2.924668 | 0.3803315 | 12.43508 | 1.531733
2018-03-11 09:38 | 405166.3 | 720.0011 | 5 | 46 | 3.920688 | -2.28194 | 2.924668 | 0.4563648 | 12.43508 | 1.830928
2018-03-11 09:40 | 405286.3 | 840.0023 | 5 | 46 | 3.891924 | -2.282073 | 2.924668 | 0.5324568 | 12.43508 | 2.128151
2018-03-11 09:42 | 405406.3 | 960.0011 | 5 | 46 | 3.865427 | -2.28193 | 2.924668 | 0.6085078 | 12.43508 | 2.423122
2018-03-11 09:44 | 405526.3 | 1080.0007 | 5 | 46 | 3.839711 | -2.282038 | 2.924668 | 0.684597 | 12.43508 | 2.716251
2018-03-11 09:46 | 405646.3 | 1200.0003 | 5 | 46 | 3.814059 | -2.28192 | 2.924668 | 0.7606161 | 12.43508 | 3.007171
2018-03-11 09:48 | 405766.3 | 1320.0023 | 5 | 46 | 3.788095 | -2.282142 | 2.924668 | 0.8367168 | 12.43508 | 3.296432
2018-03-11 09:50 | 405886.3 | 1440.0011 | 5 | 46 | 3.765123 | -2.282101 | 2.924668 | 0.9127759 | 12.43508 | 3.583659
2018-03-11 09:52 | 406006.3 | 1560.0007 | 5 | 46 | 3.744224 | -2.282058 | 2.924668 | 0.9888661 | 12.43508 | 3.869346
2018-03-11 09:54 | 406126.3 | 1680.001 | 5 | 46 | 3.724902 | -2.282087 | 2.924668 | 1.06494 | 12.43508 | 4.153446
2018-03-11 09:56 | 406246.3 | 1800.0006 | 5 | 46 | 3.705017 | -2.282193 | 2.924668 | 1.140966 | 12.43508 | 4.43589
2018-03-11 09:58 | 406366.3 | 1920.0003 | 5 | 46 | 3.684976 | -2.282091 | 2.924668 | 1.217073 | 12.43508 | 4.717085
2018-03-11 10:00 | 406486.3 | 2040.0015 | 5 | 46 | 3.667007 | -2.282035 | 2.924668 | 1.293114 | 12.43508 | 4.996605
2018-03-11 10:02 | 406606.3 | 2160.001 | 5 | 46 | 3.650554 | -2.282046 | 2.924668 | 1.369197 | 12.43508 | 5.274958
2018-03-11 10:04 | 406726.3 | 2280.0015 | 5 | 46 | 3.63502 | -2.282058 | 2.924668 | 1.445273 | 12.43508 | 5.552091
2018-03-11 10:06 | 406846.3 | 2400.0003 | 5 | 46 | 3.618647 | -2.282049 | 2.924668 | 1.521336 | 12.43508 | 5.827964
2018-03-11 10:08 | 406966.3 | 2520.0014 | 5 | 46 | 3.604045 | -2.282069 | 2.924668 | 1.597388 | 12.43508 | 6.102599
2018-03-11 10:10 | 407086.3 | 2640.0003 | 5 | 46 | 3.591142 | -2.28206 | 2.924668 | 1.673485 | 12.43508 | 6.376361
2018-03-11 10:12 | 407206.3 | 2760.0007 | 5 | 46 | 3.579869 | -2.282101 | 2.924668 | 1.749538 | 12.43508 | 6.649046
2018-03-11 10:14 | 407326.3 | 2880.0003 | 5 | 46 | 3.568103 | -2.282064 | 2.924668 | 1.825601 | 12.43508 | 6.9209
2018-03-11 10:16 | 407446.3 | 3000.0023 | 5 | 46 | 3.555641 | -2.282018 | 2.924668 | 1.90168 | 12.43508 | 7.191867
2018-03-11 10:18 | 407566.3 | 3120.001 | 5 | 46 | 3.54498 | -2.282064 | 2.924668 | 1.977738 | 12.43508 | 7.461895
2018-03-11 10:20 | 407686.3 | 3240.0007 | 5 | 46 | 3.534993 | -2.282083 | 2.924668 | 2.053772 | 12.43508 | 7.731043
2018-03-11 10:22 | 407806.3 | 3360.0003 | 5 | 46 | 3.524837 | -2.282029 | 2.924668 | 2.129761 | 12.43508 | 7.999292
2018-03-11 10:24 | 407926.3 | 3480 | 5 | 46 | 3.511858 | -2.282192 | 2.924668 | 2.205953 | 12.43508 | 8.267381
2018-03-11 10:26 | 408046.3 | 3600.0002 | 5 | 46 | 3.499021 | -2.282099 | 2.924668 | 2.282016 | 12.43508 | 8.534011
2018-03-11 10:28 | 408166.3 | 3720.0019 | 5 | 46 | 3.485875 | -2.282166 | 2.924668 | 2.358083 | 12.43508 | 8.799677
2018-03-11 10:30 | 408286.3 | 3840.0002 | 5 | 46 | 3.472114 | -2.28215 | 2.924668 | 2.434154 | 12.43508 | 9.064342
2018-03-11 10:32 | 408406.3 | 3960.0007 | 5 | 46 | 3.453916 | -2.281871 | 2.924668 | 2.510216 | 12.43508 | 9.327786
2018-03-11 10:34 | 408526.3 | 4080.0002 | 5 | 46 | 3.429111 | -2.282023 | 2.924668 | 2.586277 | 12.43508 | 9.58958
2018-03-11 10:36 | 408646.3 | 4200.0007 | 5 | 46 | 3.398171 | -2.282152 | 2.924668 | 2.662358 | 12.43508 | 9.849362
2018-03-11 10:38 | 408766.3 | 4320.0002 | 5 | 46 | 3.353272 | -2.282074 | 2.924668 | 2.738404 | 12.43508 | 10.10618
2018-03-11 10:40 | 408886.3 | 4440.0007 | 5 | 46 | 3.279798 | -2.28218 | 2.924668 | 2.814489 | 12.43508 | 10.3588
2018-03-11 10:42 | 409006.3 | 4560.001 | 5 | 46 | 3.128839 | -2.282104 | 2.924668 | 2.890544 | 12.43508 | 10.60331
2018-03-11 10:43 | 409057.9 | 4611.5513 | 5 | 46 | 3 | -2.282099 | 2.924668 | 2.923211 | 12.43508 | 10.7036
2018-03-11 10:45 | 409177.9 | 120.0015 | 6 | 46 | 3.383457 | 0 | 2.924668 | 2.923211 | 12.43508 | 10.7036
2018-03-11 10:47 | 409297.9 | 240.0002 | 6 | 46 | 3.399133 | 0 | 2.924668 | 2.923211 | 12.43508 | 10.7036
2018-03-11 10:48 | 409357.9 | 300.0022 | 6 | 46 | 3.402702 | 0 | 2.924668 | 2.923211 | 12.43508 | 10.7036
2018-03-11 10:48 | 409357.9 | 0.0024 | 7 | 47 | 3.402863 | 0 | 0 | 0 | 0 | 0
2018-03-11 10:50 | 409478 | 120.0006 | 2 | 47 | 4.099887 | 4.8901 | 0.1623939 | 0 | 0.6477246 | 0
2018-03-11 10:52 | 409598 | 240.0002 | 2 | 47 | 4.134989 | 4.890011 | 0.3254241 | 0 | 1.318846 | 0
2018-03-11 10:54 | 409718 | 360.0007 | 2 | 47 | 4.169242 | 4.890062 | 0.4884112 | 0 | 1.995714 | 0
2018-03-11 10:56 | 409838 | 480.001 | 2 | 47 | 4.195562 | 4.889988 | 0.6514276 | 0 | 2.67761 | 0
2018-03-11 10:58 | 409958 | 600.0014 | 2 | 47 | 4.200326 | 4.632139 | 0.8109269 | 0 | 3.347471 | 0
2018-03-11 11:00 | 410078 | 720.001 | 2 | 47 | 4.200271 | 4.290289 | 0.9597379 | 0 | 3.972519 | 0
2018-03-11 11:02 | 410198 | 840.0015 | 2 | 47 | 4.20028 | 3.979933 | 1.097353 | 0 | 4.550541 | 0
2018-03-11 11:04 | 410318 | 960.001 | 2 | 47 | 4.200276 | 3.708118 | 1.225406 | 0 | 5.0884 | 0
2018-03-11 11:06 | 410438 | 1080.0014 | 2 | 47 | 4.200228 | 3.468111 | 1.344917 | 0 | 5.590375 | 0
2018-03-11 11:08 | 410542.8 | 1184.8193 | 2 | 47 | 4.200233 | 3.259993 | 1.442915 | 0 | 6.001995 | 0
2018-03-11 11:10 | 410662.8 | 120.0013 | 3 | 47 | 4.22093 | 3.260029 | 1.551203 | 0 | 6.457834 | 0
2018-03-11 11:12 | 410782.8 | 240.0017 | 3 | 47 | 4.243725 | 3.259985 | 1.659785 | 0 | 6.917383 | 0
2018-03-11 11:14 | 410902.8 | 360.0013 | 3 | 47 | 4.268234 | 3.260103 | 1.768534 | 0 | 7.380199 | 0
2018-03-11 11:16 | 411022.8 | 480.001 | 3 | 47 | 4.294403 | 3.259954 | 1.877182 | 0 | 7.845319 | 0
2018-03-11 11:18 | 411142.8 | 600.0013 | 3 | 47 | 4.325075 | 3.259956 | 1.985813 | 0 | 8.313447 | 0
2018-03-11 11:20 | 411262.8 | 720.0017 | 3 | 47 | 4.359075 | 3.259977 | 2.094481 | 0 | 8.785284 | 0
2018-03-11 11:22 | 411382.8 | 840.0005 | 3 | 47 | 4.394477 | 3.260008 | 2.203185 | 0 | 9.261038 | 0
2018-03-11 11:24 | 411502.8 | 960.0019 | 3 | 47 | 4.400263 | 2.903429 | 2.306391 | 0 | 9.715124 | 0
2018-03-11 11:26 | 411622.8 | 1080.0021 | 3 | 47 | 4.400309 | 2.556572 | 2.397309 | 0 | 10.11519 | 0
2018-03-11 11:28 | 411742.8 | 1200.001 | 3 | 47 | 4.400287 | 2.234058 | 2.477005 | 0 | 10.46587 | 0
2018-03-11 11:30 | 411862.8 | 1320.0005 | 3 | 47 | 4.400242 | 1.964849 | 2.546869 | 0 | 10.77329 | 0
2018-03-11 11:32 | 411982.8 | 1440.001 | 3 | 47 | 4.400259 | 1.735583 | 2.608406 | 0 | 11.04407 | 0
2018-03-11 11:34 | 412102.8 | 1560.0005 | 3 | 47 | 4.400287 | 1.54077 | 2.662984 | 0 | 11.28423 | 0
2018-03-11 11:36 | 412222.8 | 1680.0001 | 3 | 47 | 4.400274 | 1.361537 | 2.711311 | 0 | 11.49688 | 0
2018-03-11 11:38 | 412342.8 | 1800.0005 | 3 | 47 | 4.40021 | 1.203717 | 2.75396 | 0 | 11.68455 | 0
2018-03-11 11:40 | 412462.8 | 1920.0001 | 3 | 47 | 4.400233 | 1.074592 | 2.791888 | 0 | 11.85144 | 0
2018-03-11 11:42 | 412582.8 | 2040.0005 | 3 | 47 | 4.400235 | 0.9647198 | 2.8258 | 0 | 12.00066 | 0
2018-03-11 11:44 | 412702.8 | 2160.001 | 3 | 47 | 4.40023 | 0.8663845 | 2.856277 | 0 | 12.13476 | 0
2018-03-11 11:46 | 412822.8 | 2280.0013 | 3 | 47 | 4.400207 | 0.7738323 | 2.88359 | 0 | 12.25495 | 0
2018-03-11 11:48 | 412942.8 | 2400.001 | 3 | 47 | 4.400209 | 0.6972408 | 2.908071 | 0 | 12.36267 | 0
2018-03-11 11:49 | 413024.7 | 2481.868 | 3 | 47 | 4.400231 | 0.6519995 | 2.923395 | 0 | 12.4301 | 0
2018-03-11 11:51 | 413144.7 | 120.0006 | 4 | 47 | 4.330257 | 0 | 2.923395 | 0 | 12.4301 | 0
2018-03-11 11:53 | 413264.7 | 240.0011 | 4 | 47 | 4.324505 | 0 | 2.923395 | 0 | 12.4301 | 0
2018-03-11 11:54 | 413324.7 | 300.0046 | 4 | 47 | 4.322868 | 0 | 2.923395 | 0 | 12.4301 | 0
2018-03-11 11:56 | 413444.8 | 120.0014 | 5 | 47 | 4.071576 | -2.282104 | 2.923395 | 0.07605951 | 12.4301 | 0.3122143
2018-03-11 11:58 | 413564.8 | 240.0011 | 5 | 47 | 4.037082 | -2.282074 | 2.923395 | 0.1521221 | 12.4301 | 0.620543
2018-03-11 12:00 | 413684.8 | 360.0007 | 5 | 47 | 4.007352 | -2.281775 | 2.923395 | 0.228169 | 12.4301 | 0.9264006
2018-03-11 12:02 | 413804.8 | 480.0003 | 5 | 47 | 3.978059 | -2.282046 | 2.923395 | 0.3042557 | 12.4301 | 1.230196
2018-03-11 12:04 | 413924.8 | 600.0014 | 5 | 47 | 3.947669 | -2.281817 | 2.923395 | 0.3803366 | 12.4301 | 1.53169
2018-03-11 12:06 | 414044.8 | 720.0011 | 5 | 47 | 3.919153 | -2.282069 | 2.923395 | 0.4564047 | 12.4301 | 1.830884
2018-03-11 12:08 | 414164.8 | 840.0023 | 5 | 47 | 3.892204 | -2.282036 | 2.923395 | 0.5324553 | 12.4301 | 2.127901
2018-03-11 12:10 | 414284.8 | 960.002 | 5 | 47 | 3.866604 | -2.282048 | 2.923395 | 0.6085331 | 12.4301 | 2.423041
2018-03-11 12:12 | 414404.8 | 1080.0006 | 5 | 47 | 3.839471 | -2.282121 | 2.923395 | 0.6845692 | 12.4301 | 2.716029
2018-03-11 12:14 | 414524.8 | 1200.0011 | 5 | 47 | 3.812169 | -2.281997 | 2.923395 | 0.7606735 | 12.4301 | 3.007172
2018-03-11 12:16 | 414644.8 | 1320.0006 | 5 | 47 | 3.787666 | -2.282049 | 2.923395 | 0.8367372 | 12.4301 | 3.296192
2018-03-11 12:18 | 414764.8 | 1440.0011 | 5 | 47 | 3.766097 | -2.282152 | 2.923395 | 0.9128078 | 12.4301 | 3.583483
2018-03-11 12:20 | 414884.8 | 1560.0014 | 5 | 47 | 3.745201 | -2.282127 | 2.923395 | 0.9888779 | 12.4301 | 3.869176
2018-03-11 12:22 | 415004.8 | 1680.0002 | 5 | 47 | 3.723351 | -2.28213 | 2.923395 | 1.064945 | 12.4301 | 4.153229
2018-03-11 12:24 | 415124.8 | 1800.0007 | 5 | 47 | 3.703631 | -2.282109 | 2.923395 | 1.141008 | 12.4301 | 4.435679
2018-03-11 12:26 | 415244.8 | 1920.0003 | 5 | 47 | 3.685252 | -2.282112 | 2.923395 | 1.217086 | 12.4301 | 4.716736
2018-03-11 12:28 | 415364.8 | 2040.0015 | 5 | 47 | 3.668137 | -2.282092 | 2.923395 | 1.293147 | 12.4301 | 4.996392
2018-03-11 12:30 | 415484.8 | 2160.001 | 5 | 47 | 3.650427 | -2.282101 | 2.923395 | 1.369204 | 12.4301 | 5.274715
2018-03-11 12:32 | 415604.8 | 2280.0015 | 5 | 47 | 3.633365 | -2.282136 | 2.923395 | 1.445273 | 12.4301 | 5.551732
2018-03-11 12:34 | 415724.8 | 2400.001 | 5 | 47 | 3.618322 | -2.282112 | 2.923395 | 1.521356 | 12.4301 | 5.827587
2018-03-11 12:36 | 415844.8 | 2520.0007 | 5 | 47 | 3.605122 | -2.282066 | 2.923395 | 1.597409 | 12.4301 | 6.102254
2018-03-11 12:38 | 415964.8 | 2640.001 | 5 | 47 | 3.59223 | -2.282089 | 2.923395 | 1.673432 | 12.4301 | 6.375839
2018-03-11 12:40 | 416084.8 | 2760.0014 | 5 | 47 | 3.57853 | -2.281842 | 2.923395 | 1.74956 | 12.4301 | 6.648778
2018-03-11 12:42 | 416204.8 | 2880.0003 | 5 | 47 | 3.566733 | -2.282084 | 2.923395 | 1.825618 | 12.4301 | 6.920495
2018-03-11 12:44 | 416324.8 | 3000.0023 | 5 | 47 | 3.556052 | -2.282137 | 2.923395 | 1.901689 | 12.4301 | 7.191409
2018-03-11 12:46 | 416444.8 | 3120.0003 | 5 | 47 | 3.546422 | -2.281937 | 2.923395 | 1.977765 | 12.4301 | 7.461578
2018-03-11 12:48 | 416564.8 | 3240.0015 | 5 | 47 | 3.535096 | -2.282066 | 2.923395 | 2.053834 | 12.4301 | 7.730939
2018-03-11 12:50 | 416684.8 | 3360.0011 | 5 | 47 | 3.522995 | -2.282159 | 2.923395 | 2.129849 | 12.4301 | 7.999189
2018-03-11 12:52 | 416804.8 | 3480.0015 | 5 | 47 | 3.511666 | -2.282067 | 2.923395 | 2.205952 | 12.4301 | 8.26687
2018-03-11 12:54 | 416924.8 | 3600.0002 | 5 | 47 | 3.500515 | -2.282101 | 2.923395 | 2.282026 | 12.4301 | 8.533583
2018-03-11 12:56 | 417044.8 | 3720.0015 | 5 | 47 | 3.487485 | -2.282107 | 2.923395 | 2.358054 | 12.4301 | 8.799242
2018-03-11 12:58 | 417164.8 | 3840.0002 | 5 | 47 | 3.470253 | -2.282018 | 2.923395 | 2.434168 | 12.4301 | 9.064051
2018-03-11 13:00 | 417284.8 | 3960.0015 | 5 | 47 | 3.451905 | -2.28213 | 2.923395 | 2.510225 | 12.4301 | 9.327307
2018-03-11 13:02 | 417404.8 | 4080.0002 | 5 | 47 | 3.429799 | -2.28201 | 2.923395 | 2.586267 | 12.4301 | 9.588989
2018-03-11 13:04 | 417524.8 | 4200.0014 | 5 | 47 | 3.400588 | -2.282054 | 2.923395 | 2.66236 | 12.4301 | 9.848944
2018-03-11 13:06 | 417644.8 | 4320.001 | 5 | 47 | 3.353137 | -2.282011 | 2.923395 | 2.738422 | 12.4301 | 10.10595
2018-03-11 13:08 | 417764.8 | 4440.0007 | 5 | 47 | 3.275691 | -2.281997 | 2.923395 | 2.814496 | 12.4301 | 10.35832
2018-03-11 13:10 | 417884.8 | 4560.0003 | 5 | 47 | 3.127609 | -2.282074 | 2.923395 | 2.890574 | 12.4301 | 10.60266
2018-03-11 13:11 | 417936.6 | 4611.821 | 5 | 47 | 2.999988 | -2.282087 | 2.923395 | 2.92339 | 12.4301 | 10.7034
2018-03-11 13:13 | 418056.7 | 120.0006 | 6 | 47 | 3.382264 | 0 | 2.923395 | 2.92339 | 12.4301 | 10.7034
2018-03-11 13:15 | 418176.7 | 240.0002 | 6 | 47 | 3.398 | 0 | 2.923395 | 2.92339 | 12.4301 | 10.7034
2018-03-11 13:16 | 418236.7 | 300.0046 | 6 | 47 | 3.401742 | 0 | 2.923395 | 2.92339 | 12.4301 | 10.7034
2018-03-11 13:16 | 418236.7 | 0.0025 | 7 | 48 | 3.401981 | 0 | 0 | 0 | 0 | 0
2018-03-11 13:18 | 418356.8 | 120.0014 | 2 | 48 | 4.101309 | 4.890118 | 0.1624212 | 0 | 0.6480333 | 0
2018-03-11 13:20 | 418476.8 | 240.001 | 2 | 48 | 4.133368 | 4.890142 | 0.32543 | 0 | 1.319023 | 0
2018-03-11 13:22 | 418596.8 | 360.0006 | 2 | 48 | 4.166515 | 4.890102 | 0.4884214 | 0 | 1.99551 | 0
2018-03-11 13:24 | 418716.8 | 480.001 | 2 | 48 | 4.195034 | 4.890112 | 0.6514242 | 0 | 2.677016 | 0
2018-03-11 13:26 | 418836.8 | 600.0014 | 2 | 48 | 4.200265 | 4.599232 | 0.8102275 | 0 | 3.343956 | 0
2018-03-11 13:28 | 418956.8 | 720.001 | 2 | 48 | 4.200264 | 4.291098 | 0.958367 | 0 | 3.966183 | 0
2018-03-11 13:30 | 419076.8 | 840.0006 | 2 | 48 | 4.200261 | 4.004904 | 1.096547 | 0 | 4.546575 | 0
2018-03-11 13:32 | 419196.8 | 960.001 | 2 | 48 | 4.200267 | 3.732042 | 1.225452 | 0 | 5.088012 | 0
2018-03-11 13:34 | 419316.8 | 1080.0006 | 2 | 48 | 4.200247 | 3.454538 | 1.345245 | 0 | 5.591176 | 0
2018-03-11 13:35 | 419412.8 | 1175.9924 | 2 | 48 | 4.200277 | 3.259996 | 1.434657 | 0 | 5.966728 | 0
2018-03-11 13:37 | 419532.8 | 120.0006 | 3 | 48 | 4.218748 | 3.260014 | 1.543017 | 0 | 6.422772 | 0
2018-03-11 13:39 | 419652.8 | 240.0002 | 3 | 48 | 4.240002 | 3.260067 | 1.651661 | 0 | 6.882253 | 0
2018-03-11 13:41 | 419772.8 | 360.0014 | 3 | 48 | 4.264645 | 3.259966 | 1.76035 | 0 | 7.3444 | 0
2018-03-11 13:43 | 419892.8 | 480.0002 | 3 | 48 | 4.293604 | 3.26004 | 1.869003 | 0 | 7.80932 | 0
2018-03-11 13:45 | 420012.8 | 600.0007 | 3 | 48 | 4.323529 | 3.260019 | 1.977656 | 0 | 8.277447 | 0
2018-03-11 13:47 | 420132.8 | 720.0002 | 3 | 48 | 4.355291 | 3.26 | 2.086321 | 0 | 8.748977 | 0
2018-03-11 13:49 | 420252.8 | 840.0015 | 3 | 48 | 4.389681 | 3.260008 | 2.194993 | 0 | 9.224101 | 0
2018-03-11 13:51 | 420372.8 | 960.0011 | 3 | 48 | 4.400274 | 2.92453 | 2.299374 | 0 | 9.683245 | 0
2018-03-11 13:53 | 420492.8 | 1080.0023 | 3 | 48 | 4.400259 | 2.563791 | 2.390663 | 0 | 10.08494 | 0
2018-03-11 13:55 | 420612.8 | 1200.0006 | 3 | 48 | 4.400268 | 2.256855 | 2.470907 | 0 | 10.43804 | 0
2018-03-11 13:57 | 420732.8 | 1320.0014 | 3 | 48 | 4.400246 | 1.994888 | 2.541611 | 0 | 10.74916 | 0
2018-03-11 13:59 | 420852.8 | 1440.001 | 3 | 48 | 4.400282 | 1.75984 | 2.604162 | 0 | 11.02439 | 0
2018-03-11 14:01 | 420972.8 | 1560.0014 | 3 | 48 | 4.400277 | 1.54496 | 2.659112 | 0 | 11.26619 | 0
2018-03-11 14:03 | 421092.8 | 1680.0011 | 3 | 48 | 4.4002 | 1.367776 | 2.707577 | 0 | 11.47945 | 0
2018-03-11 14:05 | 421212.8 | 1800.0014 | 3 | 48 | 4.400249 | 1.21904 | 2.750623 | 0 | 11.66886 | 0
2018-03-11 14:07 | 421332.8 | 1920.0011 | 3 | 48 | 4.400255 | 1.090376 | 2.789088 | 0 | 11.83811 | 0
2018-03-11 14:09 | 421452.8 | 2040.0023 | 3 | 48 | 4.40026 | 0.9709225 | 2.823408 | 0 | 11.98913 | 0
2018-03-11 14:11 | 421572.8 | 2160.001 | 3 | 48 | 4.400204 | 0.8664408 | 2.853965 | 0 | 12.12359 | 0
2018-03-11 14:13 | 421692.8 | 2280.0014 | 3 | 48 | 4.400175 | 0.779665 | 2.881376 | 0 | 12.2442 | 0
2018-03-11 14:15 | 421812.8 | 2400.0011 | 3 | 48 | 4.400176 | 0.7056913 | 2.90611 | 0 | 12.35303 | 0
2018-03-11 14:17 | 421908 | 2495.2151 | 3 | 48 | 4.400166 | 0.6519995 | 2.924058 | 0 | 12.43201 | 0
2018-03-11 14:19 | 422028 | 120.0004 | 4 | 48 | 4.330406 | 0 | 2.924058 | 0 | 12.43201 | 0
2018-03-11 14:21 | 422148 | 240 | 4 | 48 | 4.324765 | 0 | 2.924058 | 0 | 12.43201 | 0
2018-03-11 14:22 | 422208 | 300.002 | 4 | 48 | 4.323134 | 0 | 2.924058 | 0 | 12.43201 | 0
2018-03-11 14:24 | 422328.1 | 120.0007 | 5 | 48 | 4.072261 | -2.28211 | 2.924058 | 0.07605239 | 12.43201 | 0.3121958
2018-03-11 14:26 | 422448.1 | 240.0011 | 5 | 48 | 4.038246 | -2.282071 | 2.924058 | 0.1520863 | 12.43201 | 0.6204897
2018-03-11 14:28 | 422568.1 | 360.0007 | 5 | 48 | 4.006148 | -2.282177 | 2.924058 | 0.2281851 | 12.43201 | 0.9265765
2018-03-11 14:30 | 422688.1 | 480.0003 | 5 | 48 | 3.976255 | -2.282063 | 2.924058 | 0.3042668 | 12.43201 | 1.23022
2018-03-11 14:32 | 422808.1 | 600.0016 | 5 | 48 | 3.947579 | -2.282144 | 2.924058 | 0.380324 | 12.43201 | 1.531548
2018-03-11 14:34 | 422928.1 | 720.0003 | 5 | 48 | 3.920504 | -2.282139 | 2.924058 | 0.4563875 | 12.43201 | 1.830781
2018-03-11 14:36 | 423048.1 | 840.0015 | 5 | 48 | 3.892896 | -2.282071 | 2.924058 | 0.5324594 | 12.43201 | 2.127978
2018-03-11 14:38 | 423168.1 | 960.0003 | 5 | 48 | 3.865092 | -2.28206 | 2.924058 | 0.6085339 | 12.43201 | 2.423057
2018-03-11 14:40 | 423288.1 | 1080.0006 | 5 | 48 | 3.838622 | -2.282033 | 2.924058 | 0.6846066 | 12.43201 | 2.716075
2018-03-11 14:42 | 423408.1 | 1200.0003 | 5 | 48 | 3.812943 | -2.282228 | 2.924058 | 0.7606577 | 12.43201 | 3.007014
2018-03-11 14:44 | 423528.1 | 1320.0006 | 5 | 48 | 3.788951 | -2.282073 | 2.924058 | 0.8367137 | 12.43201 | 3.296095
2018-03-11 14:46 | 423648.1 | 1440.0002 | 5 | 48 | 3.765226 | -2.282119 | 2.924058 | 0.912725 | 12.43201 | 3.583197
2018-03-11 14:48 | 423768.1 | 1560.0007 | 5 | 48 | 3.743499 | -2.282067 | 2.924058 | 0.988877 | 12.43201 | 3.869085
2018-03-11 14:50 | 423888.1 | 1680.001 | 5 | 48 | 3.723341 | -2.281799 | 2.924058 | 1.064937 | 12.43201 | 4.153042
2018-03-11 14:52 | 424008.1 | 1800.0007 | 5 | 48 | 3.704765 | -2.282043 | 2.924058 | 1.140977 | 12.43201 | 4.435457
2018-03-11 14:54 | 424128.1 | 1920.0011 | 5 | 48 | 3.685809 | -2.282132 | 2.924058 | 1.217013 | 12.43201 | 4.716443
2018-03-11 14:56 | 424248.1 | 2040.0008 | 5 | 48 | 3.666588 | -2.282054 | 2.924058 | 1.293142 | 12.43201 | 4.996294
2018-03-11 14:58 | 424368.1 | 2160.002 | 5 | 48 | 3.649455 | -2.282096 | 2.924058 | 1.369216 | 12.43201 | 5.274564
2018-03-11 15:00 | 424488.1 | 2280.0015 | 5 | 48 | 3.633945 | -2.282089 | 2.924058 | 1.445206 | 12.43201 | 5.551281
2018-03-11 15:02 | 424608.1 | 2400.0003 | 5 | 48 | 3.619562 | -2.282064 | 2.924058 | 1.521343 | 12.43201 | 5.827414
2018-03-11 15:04 | 424728.1 | 2520.0007 | 5 | 48 | 3.604249 | -2.281923 | 2.924058 | 1.597412 | 12.43201 | 6.102172
2018-03-11 15:06 | 424848.1 | 2640.002 | 5 | 48 | 3.590553 | -2.282069 | 2.924058 | 1.673481 | 12.43201 | 6.375807
2018-03-11 15:08 | 424968.1 | 2760.0007 | 5 | 48 | 3.578374 | -2.282092 | 2.924058 | 1.749527 | 12.43201 | 6.648386
2018-03-11 15:10 | 425088.1 | 2880.001 | 5 | 48 | 3.567831 | -2.282003 | 2.924058 | 1.825591 | 12.43201 | 6.920167
2018-03-11 15:12 | 425208.1 | 3000.0007 | 5 | 48 | 3.556691 | -2.282123 | 2.924058 | 1.901673 | 12.43201 | 7.191199
2018-03-11 15:14 | 425328.1 | 3120.0003 | 5 | 48 | 3.544559 | -2.282071 | 2.924058 | 1.977699 | 12.43201 | 7.46113
2018-03-11 15:16 | 425448.1 | 3240.0007 | 5 | 48 | 3.533792 | -2.282036 | 2.924058 | 2.053815 | 12.43201 | 7.730515
2018-03-11 15:18 | 425568.1 | 3360.0002 | 5 | 48 | 3.52354 | -2.282092 | 2.924058 | 2.129883 | 12.43201 | 7.998923
2018-03-11 15:20 | 425688.1 | 3480.0006 | 5 | 48 | 3.51277 | -2.281979 | 2.924058 | 2.205929 | 12.43201 | 8.266481
2018-03-11 15:22 | 425808.1 | 3600.0002 | 5 | 48 | 3.498898 | -2.28204 | 2.924058 | 2.282009 | 12.43201 | 8.533224
2018-03-11 15:24 | 425928.1 | 3720.0006 | 5 | 48 | 3.484894 | -2.281993 | 2.924058 | 2.358016 | 12.43201 | 8.798631
2018-03-11 15:26 | 426048.1 | 3840.001 | 5 | 48 | 3.470063 | -2.282067 | 2.924058 | 2.434127 | 12.43201 | 9.063318
2018-03-11 15:28 | 426168.1 | 3960.0015 | 5 | 48 | 3.4537 | -2.282036 | 2.924058 | 2.510195 | 12.43201 | 9.326678
2018-03-11 15:30 | 426288.1 | 4080.001 | 5 | 48 | 3.430933 | -2.282033 | 2.924058 | 2.586284 | 12.43201 | 9.588656
2018-03-11 15:32 | 426408.1 | 4200.0015 | 5 | 48 | 3.397241 | -2.282155 | 2.924058 | 2.662328 | 12.43201 | 9.848334
2018-03-11 15:34 | 426528.1 | 4320.0002 | 5 | 48 | 3.351099 | -2.28204 | 2.924058 | 2.738412 | 12.43201 | 10.10517
2018-03-11 15:36 | 426648.1 | 4440.0015 | 5 | 48 | 3.277562 | -2.281763 | 2.924058 | 2.814476 | 12.43201 | 10.35751
2018-03-11 15:38 | 426768.1 | 4560.0002 | 5 | 48 | 3.131098 | -2.281704 | 2.924058 | 2.890527 | 12.43201 | 10.60199
2018-03-11 15:39 | 426821 | 4612.9011 | 5 | 48 | 2.999997 | -2.282038 | 2.924058 | 2.92406 | 12.43201 | 10.705
2018-03-11 15:41 | 426941.1 | 120.0014 | 6 | 48 | 3.381032 | 0 | 2.924058 | 2.92406 | 12.43201 | 10.705
2018-03-11 15:43 | 427061.1 | 240.0001 | 6 | 48 | 3.39662 | 0 | 2.924058 | 2.92406 | 12.43201 | 10.705
2018-03-11 15:44 | 427121.1 | 300.0029 | 6 | 48 | 3.400224 | 0 | 2.924058 | 2.92406 | 12.43201 | 10.705
2018-03-11 15:44 | 427121.0516 | 0.0024 | 7 | 49 | 3.400404 | 0 | 0 | 0 | 0 | 0
2018-03-11 15:46 | 427241.1 | 120.0006 | 2 | 49 | 4.100283 | 4.890167 | 0.1624256 | 0 | 0.6479245 | 0
2018-03-11 15:48 | 427361.1 | 240.0002 | 2 | 49 | 4.1332 | 4.890125 | 0.3254134 | 0 | 1.31869 | 0
2018-03-11 15:50 | 427481.1 | 360.0014 | 2 | 49 | 4.170084 | 4.890135 | 0.4884287 | 0 | 1.995591 | 0
2018-03-11 15:52 | 427601.1 | 480.0002 | 2 | 49 | 4.197312 | 4.890131 | 0.6513927 | 0 | 2.67748 | 0
2018-03-11 15:54 | 427721.1 | 600.0014 | 2 | 49 | 4.200263 | 4.605165 | 0.8100169 | 0 | 3.343716 | 0
2018-03-11 15:56 | 427841.1 | 720.0002 | 2 | 49 | 4.200244 | 4.302029 | 0.9585637 | 0 | 3.967653 | 0
2018-03-11 15:58 | 427961.1 | 840.0006 | 2 | 49 | 4.200288 | 3.981058 | 1.096651 | 0 | 4.547659 | 0
2018-03-11 16:00 | 428081.1 | 960.0002 | 2 | 49 | 4.200283 | 3.699615 | 1.224532 | 0 | 5.084793 | 0
2018-03-11 16:02 | 428201.1 | 1080.0002 | 2 | 49 | 4.200258 | 3.448853 | 1.343593 | 0 | 5.584882 | 0
2018-03-11 16:04 | 428302.4 | 1181.2135 | 2 | 49 | 4.200264 | 3.259995 | 1.4379 | 0 | 5.980995 | 0
2018-03-11 16:06 | 428422.4 | 120.0014 | 3 | 49 | 4.218751 | 3.260118 | 1.546163 | 0 | 6.436615 | 0
2018-03-11 16:08 | 428542.4 | 240.0002 | 3 | 49 | 4.24263 | 3.260109 | 1.654843 | 0 | 6.896378 | 0
2018-03-11 16:10 | 428662.4 | 360.0014 | 3 | 49 | 4.267857 | 3.260078 | 1.763499 | 0 | 7.358727 | 0
2018-03-11 16:12 | 428782.4 | 480.0011 | 3 | 49 | 4.29494 | 3.260088 | 1.87218 | 0 | 7.824012 | 0
2018-03-11 16:14 | 428902.4 | 600.0014 | 3 | 49 | 4.323549 | 3.260054 | 1.980844 | 0 | 8.292236 | 0
2018-03-11 16:16 | 429022.4 | 720.0002 | 3 | 49 | 4.356565 | 3.260067 | 2.089472 | 0 | 8.763642 | 0
2018-03-11 16:18 | 429142.4 | 840.0006 | 3 | 49 | 4.393411 | 3.260069 | 2.198189 | 0 | 9.239266 | 0
2018-03-11 16:20 | 429262.4 | 960.001 | 3 | 49 | 4.400299 | 2.906197 | 2.301627 | 0 | 9.694356 | 0
2018-03-11 16:22 | 429382.4 | 1080.0014 | 3 | 49 | 4.40028 | 2.565739 | 2.392653 | 0 | 10.09489 | 0
2018-03-11 16:24 | 429502.4 | 1200.001 | 3 | 49 | 4.400304 | 2.25948 | 2.472974 | 0 | 10.44833 | 0
2018-03-11 16:26 | 429622.4 | 1320.0008 | 3 | 49 | 4.400292 | 1.975062 | 2.543383 | 0 | 10.75815 | 0
2018-03-11 16:28 | 429742.4 | 1440.0002 | 3 | 49 | 4.400249 | 1.740446 | 2.605249 | 0 | 11.03038 | 0
2018-03-11 16:30 | 429862.4 | 1560.0014 | 3 | 49 | 4.400283 | 1.542385 | 2.659886 | 0 | 11.27079 | 0
2018-03-11 16:32 | 429982.4 | 1680.0002 | 3 | 49 | 4.400203 | 1.372453 | 2.708415 | 0 | 11.48433 | 0
2018-03-11 16:34 | 430102.4 | 1800.0007 | 3 | 49 | 4.40025 | 1.216925 | 2.751555 | 0 | 11.67416 | 0
2018-03-11 16:36 | 430222.4 | 1920.0002 | 3 | 49 | 4.400239 | 1.079872 | 2.789741 | 0 | 11.84219 | 0
2018-03-11 16:38 | 430342.4 | 2040.0006 | 3 | 49 | 4.400203 | 0.9657907 | 2.823794 | 0 | 11.99203 | 0
2018-03-11 16:40 | 430462.4 | 2160.0011 | 3 | 49 | 4.400214 | 0.8693676 | 2.854325 | 0 | 12.12637 | 0
2018-03-11 16:42 | 430582.4 | 2280.0006 | 3 | 49 | 4.400184 | 0.782774 | 2.881842 | 0 | 12.24745 | 0
2018-03-11 16:44 | 430702.4 | 2400.0002 | 3 | 49 | 4.400246 | 0.7023067 | 2.906569 | 0 | 12.35626 | 0
2018-03-11 16:45 | 430789.9 | 2487.4939 | 3 | 49 | 4.400259 | 0.6519928 | 2.923 | 0 | 12.42856 | 0
2018-03-11 16:47 | 430909.9 | 120.0013 | 4 | 49 | 4.330143 | 0 | 2.923 | 0 | 12.42856 | 0
2018-03-11 16:49 | 431029.9 | 240 | 4 | 49 | 4.324427 | 0 | 2.923 | 0 | 12.42856 | 0
2018-03-11 16:50 | 431089.9 | 300.0028 | 4 | 49 | 4.322784 | 0 | 2.923 | 0 | 12.42856 | 0
2018-03-11 16:52 | 431210 | 120.0006 | 5 | 49 | 4.071848 | -2.282179 | 2.923 | 0.07606687 | 12.42856 | 0.3122935
2018-03-11 16:54 | 431330 | 240.0003 | 5 | 49 | 4.03646 | -2.282192 | 2.923 | 0.1521167 | 12.42856 | 0.620549
2018-03-11 16:56 | 431450 | 360.0007 | 5 | 49 | 4.00597 | -2.282096 | 2.923 | 0.2282008 | 12.42856 | 0.9264867
2018-03-11 16:58 | 431570 | 480.0011 | 5 | 49 | 3.977512 | -2.281963 | 2.923 | 0.3042688 | 12.42856 | 1.230117
2018-03-11 17:00 | 431690 | 600.0009 | 5 | 49 | 3.948886 | -2.282121 | 2.923 | 0.3803319 | 12.42856 | 1.531577
2018-03-11 17:02 | 431810 | 720.0003 | 5 | 49 | 3.918988 | -2.281856 | 2.923 | 0.4563789 | 12.42856 | 1.830735
2018-03-11 17:04 | 431930 | 840.0015 | 5 | 49 | 3.891484 | -2.282038 | 2.923 | 0.5324754 | 12.42856 | 2.127899
2018-03-11 17:06 | 432050 | 960.002 | 5 | 49 | 3.865355 | -2.28206 | 2.923 | 0.6085364 | 12.42856 | 2.422883
2018-03-11 17:08 | 432170 | 1080.0007 | 5 | 49 | 3.839821 | -2.282207 | 2.923 | 0.6845736 | 12.42856 | 2.715834
2018-03-11 17:10 | 432290 | 1200.0002 | 5 | 49 | 3.812656 | -2.282172 | 2.923 | 0.760675 | 12.42856 | 3.007029
2018-03-11 17:12 | 432410 | 1320.0006 | 5 | 49 | 3.787006 | -2.282136 | 2.923 | 0.8367063 | 12.42856 | 3.295907
2018-03-11 17:14 | 432530 | 1440.0019 | 5 | 49 | 3.764674 | -2.282074 | 2.923 | 0.9128065 | 12.42856 | 3.583235
2018-03-11 17:16 | 432650 | 1560.0007 | 5 | 49 | 3.744447 | -2.282099 | 2.923 | 0.9888728 | 12.42856 | 3.868817
2018-03-11 17:18 | 432770 | 1680.0003 | 5 | 49 | 3.724308 | -2.282134 | 2.923 | 1.06486 | 12.42856 | 4.152587
2018-03-11 17:20 | 432890 | 1800.0016 | 5 | 49 | 3.703325 | -2.282182 | 2.923 | 1.141007 | 12.42856 | 4.43538
2018-03-11 17:22 | 433010 | 1920.0011 | 5 | 49 | 3.684275 | -2.282168 | 2.923 | 1.217034 | 12.42856 | 4.716201
2018-03-11 17:24 | 433130 | 2040.0016 | 5 | 49 | 3.666553 | -2.282064 | 2.923 | 1.293126 | 12.42856 | 4.995858
2018-03-11 17:26 | 433250 | 2160.0011 | 5 | 49 | 3.650377 | -2.282104 | 2.923 | 1.369207 | 12.42856 | 5.274203
2018-03-11 17:28 | 433370 | 2280.0015 | 5 | 49 | 3.633503 | -2.282046 | 2.923 | 1.445283 | 12.42856 | 5.551275
2018-03-11 17:30 | 433490 | 2400.0003 | 5 | 49 | 3.617559 | -2.281862 | 2.923 | 1.521351 | 12.42856 | 5.827044
2018-03-11 17:32 | 433610 | 2520.0008 | 5 | 49 | 3.603425 | -2.282028 | 2.923 | 1.597394 | 12.42856 | 6.101588
2018-03-11 17:34 | 433730 | 2640.002 | 5 | 49 | 3.591097 | -2.282081 | 2.923 | 1.673478 | 12.42856 | 6.375269
2018-03-11 17:36 | 433850 | 2760.0007 | 5 | 49 | 3.579086 | -2.282015 | 2.923 | 1.749509 | 12.42856 | 6.647852
2018-03-11 17:38 | 433970 | 2880.0003 | 5 | 49 | 3.566138 | -2.282071 | 2.923 | 1.825596 | 12.42856 | 6.919676
2018-03-11 17:40 | 434090 | 3000.0007 | 5 | 49 | 3.554917 | -2.282013 | 2.923 | 1.901693 | 12.42856 | 7.190617
2018-03-11 17:42 | 434210 | 3120.0003 | 5 | 49 | 3.544518 | -2.282105 | 2.923 | 1.97775 | 12.42856 | 7.460591
2018-03-11 17:44 | 434330 | 3240.0007 | 5 | 49 | 3.534873 | -2.282083 | 2.923 | 2.053825 | 12.42856 | 7.729884
2018-03-11 17:46 | 434450 | 3360.001 | 5 | 49 | 3.52304 | -2.282162 | 2.923 | 2.129891 | 12.42856 | 7.998337
2018-03-11 17:48 | 434570 | 3480.0006 | 5 | 49 | 3.510478 | -2.282018 | 2.923 | 2.205949 | 12.42856 | 8.265802
2018-03-11 17:50 | 434690 | 3600.001 | 5 | 49 | 3.498291 | -2.282154 | 2.923 | 2.282023 | 12.42856 | 8.5324
2018-03-11 17:52 | 434810 | 3720.0014 | 5 | 49 | 3.486078 | -2.282155 | 2.923 | 2.358066 | 12.42856 | 8.797945
2018-03-11 17:54 | 434930 | 3840.0002 | 5 | 49 | 3.471178 | -2.282078 | 2.923 | 2.43415 | 12.42856 | 9.062637
2018-03-11 17:56 | 435050 | 3960.0006 | 5 | 49 | 3.451167 | -2.282129 | 2.923 | 2.510231 | 12.42856 | 9.32599
2018-03-11 17:58 | 435170 | 4080.0002 | 5 | 49 | 3.428163 | -2.282064 | 2.923 | 2.586219 | 12.42856 | 9.587393
2018-03-11 18:00 | 435290 | 4200.0006 | 5 | 49 | 3.397769 | -2.282123 | 2.923 | 2.662346 | 12.42856 | 9.847276
2018-03-11 18:02 | 435410 | 4320.0002 | 5 | 49 | 3.353539 | -2.282033 | 2.923 | 2.738418 | 12.42856 | 10.10421
2018-03-11 18:04 | 435530 | 4440.0006 | 5 | 49 | 3.276546 | -2.281981 | 2.923 | 2.81448 | 12.42856 | 10.35665
2018-03-11 18:06 | 435650 | 4560.001 | 5 | 49 | 3.122946 | -2.282028 | 2.923 | 2.890552 | 12.42856 | 10.60083
2018-03-11 18:07 | 435699.4 | 4609.3449 | 5 | 49 | 3 | -2.282024 | 2.923 | 2.921839 | 12.42856 | 10.69678
2018-03-11 18:09 | 435819.4 | 120.0012 | 6 | 49 | 3.383909 | 0 | 2.923 | 2.921839 | 12.42856 | 10.69678
2018-03-11 18:11 | 435939.4 | 240.0008 | 6 | 49 | 3.399557 | 0 | 2.923 | 2.921839 | 12.42856 | 10.69678
2018-03-11 18:12 | 435999.4 | 300.0036 | 6 | 49 | 3.403219 | 0 | 2.923 | 2.921839 | 12.42856 | 10.69678
2018-03-11 18:12 | 435999.4 | 0.0025 | 7 | 50 | 3.403308 | 0 | 0 | 0 | 0 | 0
2018-03-11 18:14 | 436119.5 | 120.0014 | 2 | 50 | 4.102114 | 4.890192 | 0.1623205 | 0 | 0.6476299 | 0
2018-03-11 18:16 | 436239.5 | 240.001 | 2 | 50 | 4.135366 | 4.890179 | 0.3254279 | 0 | 1.319261 | 0
2018-03-11 18:18 | 436359.5 | 360.0006 | 2 | 50 | 4.169577 | 4.88995 | 0.4884313 | 0 | 1.996255 | 0
2018-03-11 18:20 | 436479.5 | 480.001 | 2 | 50 | 4.195713 | 4.889822 | 0.6514184 | 0 | 2.678018 | 0
2018-03-11 18:22 | 436599.5 | 600.0006 | 2 | 50 | 4.200328 | 4.609221 | 0.8104908 | 0 | 3.3461 | 0
2018-03-11 18:24 | 436719.5 | 720.0003 | 2 | 50 | 4.200269 | 4.26932 | 0.958285 | 0 | 3.966877 | 0
2018-03-11 18:26 | 436839.5 | 840.0006 | 2 | 50 | 4.200299 | 3.971775 | 1.095567 | 0 | 4.5435 | 0
2018-03-11 18:28 | 436959.5 | 960.0002 | 2 | 50 | 4.200222 | 3.707693 | 1.223436 | 0 | 5.080582 | 0
2018-03-11 18:30 | 437079.5 | 1080.0014 | 2 | 50 | 4.200287 | 3.463326 | 1.342978 | 0 | 5.582691 | 0
2018-03-11 18:31 | 437173.7 | 1174.2459 | 2 | 50 | 4.200258 | 3.259989 | 1.430973 | 0 | 5.952294 | 0
2018-03-11 18:33 | 437293.7 | 120.0014 | 3 | 50 | 4.219615 | 3.26017 | 1.539262 | 0 | 6.408097 | 0
2018-03-11 18:35 | 437413.7 | 240.0011 | 3 | 50 | 4.241804 | 3.260042 | 1.647908 | 0 | 6.867729 | 0
2018-03-11 18:37 | 437533.7 | 360.0006 | 3 | 50 | 4.265252 | 3.260105 | 1.756562 | 0 | 7.329886 | 0
2018-03-11 18:39 | 437653.7 | 480.0002 | 3 | 50 | 4.292333 | 3.260057 | 1.865235 | 0 | 7.794831 | 0
2018-03-11 18:41 | 437773.7 | 600.0006 | 3 | 50 | 4.323817 | 3.260069 | 1.973914 | 0 | 8.263012 | 0
2018-03-11 18:43 | 437893.7 | 720.0018 | 3 | 50 | 4.356211 | 3.260092 | 2.082592 | 0 | 8.734661 | 0
2018-03-11 18:45 | 438013.7 | 840.0014 | 3 | 50 | 4.390913 | 3.260071 | 2.191262 | 0 | 9.209919 | 0
2018-03-11 18:47 | 438133.7 | 960.001 | 3 | 50 | 4.400293 | 2.939468 | 2.295711 | 0 | 9.669389 | 0
2018-03-11 18:49 | 438253.7 | 1080.0006 | 3 | 50 | 4.400282 | 2.572525 | 2.387528 | 0 | 10.07341 | 0
2018-03-11 18:51 | 438373.7 | 1200.001 | 3 | 50 | 4.400274 | 2.256742 | 2.467817 | 0 | 10.4267 | 0
2018-03-11 18:53 | 438493.7 | 1320.0007 | 3 | 50 | 4.400264 | 1.989336 | 2.538507 | 0 | 10.73776 | 0
2018-03-11 18:55 | 438613.7 | 1440.001 | 3 | 50 | 4.400278 | 1.762156 | 2.600914 | 0 | 11.01236 | 0
2018-03-11 18:57 | 438733.7 | 1560.0014 | 3 | 50 | 4.400277 | 1.558747 | 2.656167 | 0 | 11.25549 | 0
2018-03-11 18:59 | 438853.7 | 1680.0002 | 3 | 50 | 4.400282 | 1.37327 | 2.704946 | 0 | 11.47013 | 0
2018-03-11 19:01 | 438973.7 | 1800.0014 | 3 | 50 | 4.400211 | 1.219123 | 2.748058 | 0 | 11.65984 | 0
2018-03-11 19:03 | 439093.7 | 1920.0002 | 3 | 50 | 4.400181 | 1.088347 | 2.786488 | 0 | 11.82894 | 0
2018-03-11 19:05 | 439213.7 | 2040.0006 | 3 | 50 | 4.400214 | 0.9768486 | 2.820893 | 0 | 11.98033 | 0
2018-03-11 19:07 | 439333.7 | 2160.001 | 3 | 50 | 4.400243 | 0.8729477 | 2.85171 | 0 | 12.11593 | 0
2018-03-11 19:09 | 439453.7 | 2280.0014 | 3 | 50 | 4.400247 | 0.7819386 | 2.879227 | 0 | 12.23701 | 0
2018-03-11 19:11 | 439573.7 | 2400.0001 | 3 | 50 | 4.400165 | 0.7046127 | 2.90398 | 0 | 12.34593 | 0
2018-03-11 19:13 | 439671.8 | 2498.0368 | 3 | 50 | 4.400228 | 0.6519957 | 2.922431 | 0 | 12.42712 | 0
2018-03-11 19:15 | 439791.8 | 120.0014 | 4 | 50 | 4.330242 | 0 | 2.922431 | 0 | 12.42712 | 0
2018-03-11 19:17 | 439911.8 | 240.001 | 4 | 50 | 4.324582 | 0 | 2.922431 | 0 | 12.42712 | 0
2018-03-11 19:18 | 439971.8 | 300.0022 | 4 | 50 | 4.322959 | 0 | 2.922431 | 0 | 12.42712 | 0
2018-03-11 19:20 | 440091.9 | 120.0006 | 5 | 50 | 4.070946 | -2.282087 | 2.922431 | 0.07606566 | 12.42712 | 0.3121877
2018-03-11 19:22 | 440211.9 | 240.0002 | 5 | 50 | 4.036971 | -2.28213 | 2.922431 | 0.152099 | 12.42712 | 0.6203615
2018-03-11 19:24 | 440331.9 | 360.0006 | 5 | 50 | 4.006845 | -2.282054 | 2.922431 | 0.2281674 | 12.42712 | 0.9263003
2018-03-11 19:26 | 440451.9 | 480.0002 | 5 | 50 | 3.975852 | -2.281986 | 2.922431 | 0.3042514 | 12.42712 | 1.229986
2018-03-11 19:28 | 440571.9 | 600.0014 | 5 | 50 | 3.946504 | -2.282071 | 2.922431 | 0.3803325 | 12.42712 | 1.531346
2018-03-11 19:30 | 440691.9 | 720.001 | 5 | 50 | 3.918369 | -2.282022 | 2.922431 | 0.4563786 | 12.42712 | 1.830383
2018-03-11 19:32 | 440811.9 | 840.0006 | 5 | 50 | 3.892063 | -2.282063 | 2.922431 | 0.5324705 | 12.42712 | 2.127532
2018-03-11 19:34 | 440931.9 | 960.0011 | 5 | 50 | 3.865203 | -2.282061 | 2.922431 | 0.6085352 | 12.42712 | 2.42257
2018-03-11 19:36 | 441051.9 | 1080.0014 | 5 | 50 | 3.837322 | -2.282092 | 2.922431 | 0.6846086 | 12.42712 | 2.715537
2018-03-11 19:38 | 441171.9 | 1200.001 | 5 | 50 | 3.810881 | -2.282147 | 2.922431 | 0.7606462 | 12.42712 | 3.006305
2018-03-11 19:40 | 441291.9 | 1320.0005 | 5 | 50 | 3.786985 | -2.282101 | 2.922431 | 0.8367396 | 12.42712 | 3.295355
2018-03-11 19:42 | 441411.9 | 1440.0002 | 5 | 50 | 3.765096 | -2.282188 | 2.922431 | 0.9128121 | 12.42712 | 3.582605
2018-03-11 19:44 | 441531.9 | 1560.0013 | 5 | 50 | 3.742712 | -2.282144 | 2.922431 | 0.9888709 | 12.42712 | 3.868125
2018-03-11 19:46 | 441651.9 | 1680.0001 | 5 | 50 | 3.722078 | -2.281856 | 2.922431 | 1.064935 | 12.42712 | 4.152015
2018-03-11 19:48 | 441771.9 | 1800.0005 | 5 | 50 | 3.702616 | -2.28201 | 2.922431 | 1.140997 | 12.42712 | 4.434376
2018-03-11 19:50 | 441891.9 | 1920.0009 | 5 | 50 | 3.68484 | -2.282188 | 2.922431 | 1.217063 | 12.42712 | 4.715341
2018-03-11 19:52 | 442011.9 | 2040.0013 | 5 | 50 | 3.666625 | -2.281907 | 2.922431 | 1.293127 | 12.42712 | 4.994938
2018-03-11 19:54 | 442131.9 | 2160.0009 | 5 | 50 | 3.648247 | -2.281925 | 2.922431 | 1.369186 | 12.42712 | 5.273099
2018-03-11 19:56 | 442251.9 | 2280.0005 | 5 | 50 | 3.632094 | -2.282182 | 2.922431 | 1.445252 | 12.42712 | 5.549987
2018-03-11 19:58 | 442371.9 | 2400.0006 | 5 | 50 | 3.617646 | -2.28201 | 2.922431 | 1.521318 | 12.42712 | 5.825701
2018-03-11 20:00 | 442491.9 | 2520.0005 | 5 | 50 | 3.604206 | -2.281798 | 2.922431 | 1.597376 | 12.42712 | 6.100343
2018-03-11 20:02 | 442611.9 | 2640.0008 | 5 | 50 | 3.589656 | -2.282063 | 2.922431 | 1.673444 | 12.42712 | 6.373959
2018-03-11 20:04 | 442731.9 | 2760.0013 | 5 | 50 | 3.576912 | -2.281894 | 2.922431 | 1.749504 | 12.42712 | 6.646488
2018-03-11 20:06 | 442851.9 | 2880.0012 | 5 | 50 | 3.565585 | -2.28217 | 2.922431 | 1.825561 | 12.42712 | 6.918101
2018-03-11 20:08 | 442971.9 | 3000.0012 | 5 | 50 | 3.555747 | -2.28175 | 2.922431 | 1.901621 | 12.42712 | 7.188921
2018-03-11 20:10 | 443091.9 | 3120.0009 | 5 | 50 | 3.544774 | -2.281788 | 2.922431 | 1.977679 | 12.42712 | 7.45896
2018-03-11 20:12 | 443211.9 | 3240.0005 | 5 | 50 | 3.532728 | -2.282023 | 2.922431 | 2.053737 | 12.42712 | 7.7281
2018-03-11 20:14 | 443331.9 | 3360.0001 | 5 | 50 | 3.521665 | -2.281916 | 2.922431 | 2.129799 | 12.42712 | 7.996385
2018-03-11 20:16 | 443451.9 | 3480.0005 | 5 | 50 | 3.510824 | -2.281904 | 2.922431 | 2.205856 | 12.42712 | 8.263811
2018-03-11 20:18 | 443571.9 | 3600.0004 | 5 | 50 | 3.49928 | -2.281851 | 2.922431 | 2.281918 | 12.42712 | 8.530427
2018-03-11 20:20 | 443691.9 | 3720.0004 | 5 | 50 | 3.484007 | -2.281979 | 2.922431 | 2.357975 | 12.42712 | 8.796017
2018-03-11 20:22 | 443811.9 | 3840.0001 | 5 | 50 | 3.468043 | -2.282179 | 2.922431 | 2.434036 | 12.42712 | 9.060408
2018-03-11 20:24 | 443931.9 | 3960.0012 | 5 | 50 | 3.45034 | -2.281856 | 2.922431 | 2.510097 | 12.42712 | 9.323536
2018-03-11 20:26 | 444051.9 | 4080.0003 | 5 | 50 | 3.42937 | -2.28186 | 2.922431 | 2.586156 | 12.42712 | 9.585205
2018-03-11 20:28 | 444171.9 | 4200.0005 | 5 | 50 | 3.397743 | -2.281853 | 2.922431 | 2.662212 | 12.42712 | 9.844919
2018-03-11 20:30 | 444291.9 | 4320.0001 | 5 | 50 | 3.348456 | -2.282058 | 2.922431 | 2.738273 | 12.42712 | 10.10159
2018-03-11 20:32 | 444411.9 | 4440.0012 | 5 | 50 | 3.272554 | -2.282058 | 2.922431 | 2.814335 | 12.42712 | 10.35365
2018-03-11 20:34 | 444531.9 | 4560.0001 | 5 | 50 | 3.123333 | -2.282031 | 2.922431 | 2.890394 | 12.42712 | 10.59764
2018-03-11 20:35 | 444582.1 | 4610.228 | 5 | 50 | 2.999991 | -2.281829 | 2.922431 | 2.922232 | 12.42712 | 10.6953
2018-03-11 20:37 | 444702.2 | 120.0008 | 6 | 50 | 3.383052 | 0 | 2.922431 | 2.922232 | 12.42712 | 10.6953
2018-03-11 20:39 | 444822.2 | 239.9999 | 6 | 50 | 3.398922 | 0 | 2.922431 | 2.922232 | 12.42712 | 10.6953
2018-03-11 20:40 | 444882.2 | 300.0005 | 6 | 50 | 3.402555 | 0 | 2.922431 | 2.922232 | 12.42712 | 10.6953
2018-03-11 20:40 | 444882.2 | 0.0025 | 7 | 51 | 3.402452 | 0 | 0 | 0 | 0 | 0
2018-03-11 20:42 | 445002.3 | 120.0005 | 8 | 51 | 3.946841 | 3.260094 | 0.1086558 | 0 | 0.415974 | 0
2018-03-11 20:44 | 445122.3 | 240.002 | 8 | 51 | 3.990164 | 3.260023 | 0.2173174 | 0 | 0.848177 | 0
2018-03-11 20:46 | 445242.3 | 360.0005 | 8 | 51 | 4.014656 | 3.260082 | 0.3259726 | 0 | 1.28299 | 0
2018-03-11 20:48 | 445362.3 | 480 | 8 | 51 | 4.041251 | 3.259914 | 0.4346334 | 0 | 1.720701 | 0
2018-03-11 20:50 | 445482.3 | 600.0005 | 8 | 51 | 4.0633 | 3.259995 | 0.5432845 | 0 | 2.161021 | 0
2018-03-11 20:52 | 445602.3 | 720 | 8 | 51 | 4.080514 | 3.259972 | 0.6519434 | 0 | 2.603524 | 0
2018-03-11 20:54 | 445722.3 | 840.0013 | 8 | 51 | 4.09349 | 3.259953 | 0.7605968 | 0 | 3.047597 | 0
2018-03-11 20:56 | 445842.3 | 960 | 8 | 51 | 4.107795 | 3.260012 | 0.8692546 | 0 | 3.493136 | 0
2018-03-11 20:58 | 445962.3 | 1080.0021 | 8 | 51 | 4.123077 | 3.259958 | 0.9779105 | 0 | 3.940314 | 0
2018-03-11 21:00 | 446082.3 | 1200.0005 | 8 | 51 | 4.13871 | 3.260027 | 1.086565 | 0 | 4.389144 | 0
2018-03-11 21:02 | 446202.3 | 1320.0013 | 8 | 51 | 4.154559 | 3.260004 | 1.195226 | 0 | 4.839724 | 0
2018-03-11 21:04 | 446322.3 | 1440 | 8 | 51 | 4.172233 | 3.260048 | 1.303885 | 0 | 5.29209 | 0
2018-03-11 21:06 | 446442.3 | 1560.0013 | 8 | 51 | 4.192779 | 3.260004 | 1.412541 | 0 | 5.746538 | 0
2018-03-11 21:07 | 446484.3 | 1602.0777 | 8 | 51 | 4.200003 | 3.260025 | 1.450644 | 0 | 5.906433 | 0

## Statistics_18
Date_Time | Test_Time(s) | Step_Time(s) | Step_Index | Cycle_Index | Voltage(V) | Current(A) | Charge_Capacity(Ah) | Discharge_Capacity(Ah) | Charge_Energy(Wh) | Discharge_Energy(Wh) | Internal Resistance(Ohm)
2018-03-06 16:14 | 8836.647884 | 300.0044 | 6 | 1 | 3.386343 | 0 | 2.940968 | 2.950749 | 12.47842 | 10.84931
2018-03-06 18:41 | 17645.35 | 300.0022 | 6 | 2 | 3.382693 | 0 | 2.94963 | 2.948736 | 12.49049 | 10.84274
2018-03-06 21:08 | 26449.93 | 300.0028 | 6 | 3 | 3.381161 | 0 | 2.950138 | 2.949208 | 12.49057 | 10.84431
2018-03-06 23:34 | 35262.68046 | 300.003 | 6 | 4 | 3.379668 | 0 | 2.951355 | 2.950336 | 12.49614 | 10.84918
2018-03-07 02:01 | 44076.48 | 300.003 | 6 | 5 | 3.379202 | 0 | 2.950025 | 2.94898 | 12.49161 | 10.84587
2018-03-07 04:28 | 52868.8859 | 300.0028 | 6 | 6 | 3.382335 | 0 | 2.947515 | 2.945901 | 12.47806 | 10.83076
2018-03-07 06:55 | 61667.52478 | 300.0036 | 6 | 7 | 3.38237 | 0 | 2.946723 | 2.945857 | 12.47699 | 10.83229
2018-03-07 09:21 | 70474.53 | 300.0022 | 6 | 8 | 3.375923 | 0 | 2.946445 | 2.94714 | 12.47721 | 10.83679
2018-03-07 11:48 | 79275.91 | 300.0028 | 6 | 9 | 3.38073 | 0 | 2.947941 | 2.94597 | 12.48019 | 10.83158
2018-03-07 14:14 | 88062.9467 | 300.003 | 6 | 10 | 3.38229 | 0 | 2.945118 | 2.944146 | 12.46926 | 10.82641
2018-03-07 16:41 | 96853.81 | 300.0022 | 6 | 11 | 3.381062 | 0 | 2.942523 | 2.942314 | 12.45975 | 10.81559
2018-03-07 19:08 | 105645.9 | 300.002 | 6 | 12 | 3.380568 | 0 | 2.943238 | 2.942835 | 12.46229 | 10.81627
2018-03-07 21:34 | 114452.5 | 300.0028 | 6 | 13 | 3.379596 | 0 | 2.944952 | 2.944585 | 12.47129 | 10.82741
2018-03-08 00:01 | 123246.1 | 300.0035 | 6 | 14 | 3.38345 | 0 | 2.941633 | 2.940134 | 12.45797 | 10.80744
2018-03-08 02:27 | 132029.8 | 300.003 | 6 | 15 | 3.385054 | 0 | 2.94087 | 2.940027 | 12.45387 | 10.80515
2018-03-08 04:54 | 140824.6 | 300.0052 | 6 | 16 | 3.38042 | 0 | 2.940887 | 2.941507 | 12.45614 | 10.814
2018-03-08 07:20 | 149621.7 | 300.0028 | 6 | 17 | 3.377021 | 0 | 2.941849 | 2.942018 | 12.45847 | 10.81483
2018-03-08 09:47 | 158411.7 | 300.0038 | 6 | 18 | 3.383004 | 0 | 2.943703 | 2.941626 | 12.46418 | 10.81456
2018-03-08 15:32 | 167211.8 | 300.003 | 6 | 19 | 3.35368 | 0 | 2.940379 | 2.864501 | 12.45274 | 10.549
2018-03-08 17:59 | 176003.9 | 300.0028 | 6 | 20 | 3.3791 | 0 | 2.946298 | 2.939361 | 12.47684 | 10.80506
2018-03-08 20:25 | 184789.1 | 300.0038 | 6 | 21 | 3.376649 | 0 | 2.942417 | 2.942472 | 12.45799 | 10.81988
2018-03-08 22:52 | 193583.2 | 300.003 | 6 | 22 | 3.375689 | 0 | 2.942704 | 2.942229 | 12.46023 | 10.8201
2018-03-09 01:18 | 202363.5 | 300.0029 | 6 | 23 | 3.380973 | 0 | 2.939635 | 2.937701 | 12.44749 | 10.79877
2018-03-09 03:44 | 211145.9 | 300.0014 | 6 | 24 | 3.382672 | 0 | 2.939225 | 2.938338 | 12.44772 | 10.80217
2018-03-09 06:11 | 219931.3 | 300.004 | 6 | 25 | 3.378185 | 0 | 2.937528 | 2.938045 | 12.44251 | 10.80124
2018-03-09 08:37 | 228717.5387 | 300.0028 | 6 | 26 | 3.376745 | 0 | 2.938476 | 2.938034 | 12.44429 | 10.79846
2018-03-09 11:04 | 237509.1 | 300.003 | 6 | 27 | 3.381536 | 0 | 2.940035 | 2.938305 | 12.45122 | 10.80103
2018-03-09 13:30 | 246290.8 | 300.0028 | 6 | 28 | 3.380387 | 0 | 2.935481 | 2.935289 | 12.43439 | 10.7895
2018-03-09 15:56 | 255065.7 | 300.0043 | 6 | 29 | 3.383648 | 0 | 2.936215 | 2.934998 | 12.43525 | 10.78586
2018-03-09 18:23 | 263848.9 | 300.002 | 6 | 30 | 3.3824 | 0 | 2.936348 | 2.936229 | 12.43844 | 10.79203
2018-03-09 20:49 | 272643.8 | 300.0022 | 6 | 31 | 3.377565 | 0 | 2.935355 | 2.935985 | 12.4362 | 10.79023
2018-03-09 23:16 | 281425.8 | 300.0028 | 6 | 32 | 3.381869 | 0 | 2.936989 | 2.935341 | 12.43965 | 10.78755
2018-03-10 01:42 | 290200.1 | 300.0021 | 6 | 33 | 3.381671 | 0 | 2.935035 | 2.93457 | 12.43127 | 10.78889
2018-03-10 04:08 | 298971.9 | 300.0022 | 6 | 34 | 3.380634 | 0 | 2.933384 | 2.933171 | 12.42512 | 10.78096
2018-03-10 06:34 | 307746.5 | 300.002 | 6 | 35 | 3.381672 | 0 | 2.935158 | 2.934406 | 12.4317 | 10.78412
2018-03-10 09:01 | 316535.7795 | 300.0036 | 6 | 36 | 3.378498 | 0 | 2.935818 | 2.935803 | 12.43697 | 10.79247
2018-03-10 11:27 | 325319.2411 | 300.003 | 6 | 37 | 3.380589 | 0 | 2.933997 | 2.933058 | 12.42894 | 10.7793
2018-03-10 13:53 | 334087.8 | 300.0022 | 6 | 38 | 3.384912 | 0 | 2.93314 | 2.931719 | 12.42378 | 10.77375
2018-03-10 16:20 | 342863.1 | 300.0035 | 6 | 39 | 3.381368 | 0 | 2.93168 | 2.932093 | 12.42111 | 10.77792
2018-03-10 18:46 | 351639.7 | 300.0006 | 6 | 40 | 3.380031 | 0 | 2.931844 | 2.931766 | 12.42019 | 10.77313
2018-03-10 21:12 | 360425.3 | 300.0029 | 6 | 41 | 3.379273 | 0 | 2.93469 | 2.934387 | 12.43163 | 10.78486
2018-03-10 23:39 | 369207.5 | 300.0022 | 6 | 42 | 3.379695 | 0 | 2.933144 | 2.93252 | 12.42635 | 10.77954
2018-03-11 02:05 | 377976.3 | 300.0036 | 6 | 43 | 3.382856 | 0 | 2.930324 | 2.929034 | 12.41362 | 10.76131
2018-03-11 04:31 | 386740.2 | 300.003 | 6 | 44 | 3.384654 | 0 | 2.930162 | 2.92927 | 12.41317 | 10.76355
2018-03-11 06:57 | 395515.6 | 300.0014 | 6 | 45 | 3.381597 | 0 | 2.928528 | 2.928771 | 12.40981 | 10.76102
2018-03-11 09:23 | 404292.9 | 300.002 | 6 | 46 | 3.381223 | 0 | 2.930396 | 2.92981 | 12.41546 | 10.76149
2018-03-11 11:50 | 413074.7 | 300.0021 | 6 | 47 | 3.382238 | 0 | 2.930553 | 2.929814 | 12.41742 | 10.76462
2018-03-11 14:16 | 421845.1 | 300.0037 | 6 | 48 | 3.384104 | 0 | 2.927459 | 2.926644 | 12.4052 | 10.75202
2018-03-11 16:42 | 430611.1 | 300.0019 | 6 | 49 | 3.385748 | 0 | 2.926786 | 2.925975 | 12.40205 | 10.74623
2018-03-11 19:08 | 439383.7 | 300.0028 | 6 | 50 | 3.384013 | 0 | 2.926643 | 2.926713 | 12.4029 | 10.75093
2018-03-11 19:37 | 441105.2 | 1721.3772 | 8 | 51 | 4.200004 | 3.260037 | 1.558765 | 0 | 6.329389 | 0

## Channel_18_1
Date_Time | Test_Time(s) | Step_Time(s) | Step_Index | Cycle_Index | Voltage(V) | Current(A) | Charge_Capacity(Ah) | Discharge_Capacity(Ah) | Charge_Energy(Wh) | Discharge_Energy(Wh) | Internal Resistance(Ohm)
2018-03-06 13:47 | 10.0006 | 10.0005 | 1 | 1 | 3.454886 | 0 | 0 | 0 | 0 | 0
2018-03-06 13:49 | 130.0836 | 120.0014 | 2 | 1 | 4.095818 | 4.890073 | 0.1623942 | 0 | 0.650271 | 0
2018-03-06 13:51 | 250.0824 | 240.0002 | 2 | 1 | 4.117918 | 4.889991 | 0.3253742 | 0 | 1.319292 | 0
2018-03-06 13:53 | 370.0828 | 360.0006 | 2 | 1 | 4.147442 | 4.890035 | 0.4883848 | 0 | 1.992994 | 0
2018-03-06 13:55 | 490.0841 | 480.0019 | 2 | 1 | 4.172286 | 4.890042 | 0.6513875 | 0 | 2.671182 | 0
2018-03-06 13:57 | 610.0828 | 600.0006 | 2 | 1 | 4.192113 | 4.8901 | 0.8143821 | 0 | 3.352853 | 0
2018-03-06 13:59 | 730.0825 | 720.0003 | 2 | 1 | 4.200278 | 4.688401 | 0.9752645 | 0 | 4.028335 | 0
2018-03-06 14:01 | 850.0838 | 840.0016 | 2 | 1 | 4.200289 | 4.35197 | 1.125981 | 0 | 4.661387 | 0
2018-03-06 14:03 | 970.0826 | 960.0004 | 2 | 1 | 4.200268 | 3.990878 | 1.26502 | 0 | 5.245389 | 0
2018-03-06 14:05 | 1090.0822 | 1080 | 2 | 1 | 4.200261 | 3.680247 | 1.392734 | 0 | 5.781824 | 0
2018-03-06 14:07 | 1210.0841 | 1200.0019 | 2 | 1 | 4.200296 | 3.403037 | 1.510718 | 0 | 6.277388 | 0
2018-03-06 14:08 | 1275.8343 | 1265.7521 | 2 | 1 | 4.200252 | 3.259994 | 1.571539 | 0 | 6.532855 | 0
2018-03-06 14:10 | 1395.848492 | 120.0007 | 3 | 1 | 4.220705 | 3.260123 | 1.67982 | 0 | 6.988653 | 0
2018-03-06 14:12 | 1515.848092 | 240.0003 | 3 | 1 | 4.247564 | 3.260129 | 1.788501 | 0 | 7.448778 | 0
2018-03-06 14:14 | 1635.849292 | 360.0015 | 3 | 1 | 4.275776 | 3.260066 | 1.897167 | 0 | 7.911872 | 0
2018-03-06 14:16 | 1755.849592 | 480.0018 | 3 | 1 | 4.30548 | 3.260068 | 2.005827 | 0 | 8.378076 | 0
2018-03-06 14:18 | 1875.849192 | 600.0014 | 3 | 1 | 4.337133 | 3.260112 | 2.114496 | 0 | 8.847627 | 0
2018-03-06 14:20 | 1995.847992 | 720.0002 | 3 | 1 | 4.373491 | 3.260055 | 2.223155 | 0 | 9.320815 | 0
2018-03-06 14:22 | 2115.849392 | 840.0016 | 3 | 1 | 4.40026 | 3.061797 | 2.330608 | 0 | 9.792678 | 0
2018-03-06 14:24 | 2235.849792 | 960.002 | 3 | 1 | 4.40028 | 2.65836 | 2.425714 | 0 | 10.21117 | 0
2018-03-06 14:26 | 2355.848692 | 1080.0009 | 3 | 1 | 4.400287 | 2.31919 | 2.508492 | 0 | 10.57542 | 0
2018-03-06 14:28 | 2475.848192 | 1200.0004 | 3 | 1 | 4.400272 | 2.018771 | 2.580694 | 0 | 10.89313 | 0
2018-03-06 14:30 | 2595.848192 | 1320.0004 | 3 | 1 | 4.40028 | 1.746543 | 2.643349 | 0 | 11.16883 | 0
2018-03-06 14:32 | 2715.848992 | 1440.0012 | 3 | 1 | 4.400238 | 1.525046 | 2.697735 | 0 | 11.40814 | 0
2018-03-06 14:34 | 2835.847792 | 1560 | 3 | 1 | 4.400229 | 1.341853 | 2.745436 | 0 | 11.61804 | 0
2018-03-06 14:36 | 2955.848192 | 1680.0004 | 3 | 1 | 4.400262 | 1.188325 | 2.787562 | 0 | 11.8034 | 0
2018-03-06 14:38 | 3075.848592 | 1800.0008 | 3 | 1 | 4.400279 | 1.049157 | 2.824811 | 0 | 11.9673 | 0
2018-03-06 14:40 | 3195.848192 | 1920.0004 | 3 | 1 | 4.400248 | 0.9254208 | 2.85762 | 0 | 12.11167 | 0
2018-03-06 14:42 | 3315.850192 | 2040.0024 | 3 | 1 | 4.40026 | 0.8260307 | 2.886742 | 0 | 12.23982 | 0
2018-03-06 14:44 | 3435.848192 | 2160.0004 | 3 | 1 | 4.400215 | 0.7422085 | 2.912812 | 0 | 12.35453 | 0
2018-03-06 14:46 | 3555.849292 | 2280.0015 | 3 | 1 | 4.400236 | 0.6683311 | 2.936284 | 0 | 12.45781 | 0
2018-03-06 14:46 | 3581.385492 | 2305.5377 | 3 | 1 | 4.400165 | 0.6519985 | 2.940968 | 0 | 12.47842 | 0
2018-03-06 14:48 | 3701.432452 | 120.0013 | 4 | 1 | 4.332733 | 0 | 2.940968 | 0 | 12.47842 | 0
2018-03-06 14:50 | 3821.431952 | 240.0008 | 4 | 1 | 4.326879 | 0 | 2.940968 | 0 | 12.47842 | 0
2018-03-06 14:51 | 3881.434752 | 300.0036 | 4 | 1 | 4.325188 | 0 | 2.940968 | 0 | 12.47842 | 0
2018-03-06 14:53 | 4001.515664 | 120.0007 | 5 | 1 | 4.084499 | -2.282049 | 2.940968 | 0.07605477 | 12.47842 | 0.3130793
2018-03-06 14:55 | 4121.516064 | 240.0011 | 5 | 1 | 4.051152 | -2.282053 | 2.940968 | 0.1521202 | 12.47842 | 0.6224581
2018-03-06 14:57 | 4241.516464 | 360.0015 | 5 | 1 | 4.019485 | -2.281998 | 2.940968 | 0.2281856 | 12.47842 | 0.929401
2018-03-06 14:59 | 4361.516064 | 480.0011 | 5 | 1 | 3.990449 | -2.28167 | 2.940968 | 0.3042542 | 12.47842 | 1.234041
2018-03-06 15:01 | 4481.516464 | 600.0015 | 5 | 1 | 3.962885 | -2.281991 | 2.940968 | 0.3803247 | 12.47842 | 1.536539
2018-03-06 15:03 | 4601.515264 | 720.0003 | 5 | 1 | 3.936094 | -2.28194 | 2.940968 | 0.4563816 | 12.47842 | 1.836931
2018-03-06 15:05 | 4721.515664 | 840.0007 | 5 | 1 | 3.908315 | -2.282079 | 2.940968 | 0.5324518 | 12.47842 | 2.135305
2018-03-06 15:07 | 4841.516064 | 960.0011 | 5 | 1 | 3.880885 | -2.28196 | 2.940968 | 0.6085167 | 12.47842 | 2.431528
2018-03-06 15:09 | 4961.516464 | 1080.0015 | 5 | 1 | 3.85523 | -2.281902 | 2.940968 | 0.6845851 | 12.47842 | 2.72576
2018-03-06 15:11 | 5081.516064 | 1200.0011 | 5 | 1 | 3.830386 | -2.281949 | 2.940968 | 0.7606582 | 12.47842 | 3.018085
2018-03-06 15:13 | 5201.515664 | 1320.0007 | 5 | 1 | 3.806145 | -2.282056 | 2.940968 | 0.8367188 | 12.47842 | 3.308498
2018-03-06 15:15 | 5321.515264 | 1440.0003 | 5 | 1 | 3.78227 | -2.282046 | 2.940968 | 0.9127792 | 12.47842 | 3.597083
2018-03-06 15:17 | 5441.516464 | 1560.0015 | 5 | 1 | 3.761176 | -2.282007 | 2.940968 | 0.9888538 | 12.47842 | 3.884001
2018-03-06 15:19 | 5561.515264 | 1680.0003 | 5 | 1 | 3.741746 | -2.282056 | 2.940968 | 1.064908 | 12.47842 | 4.169306
2018-03-06 15:21 | 5681.516464 | 1800.0015 | 5 | 1 | 3.723236 | -2.28202 | 2.940968 | 1.140978 | 12.47842 | 4.453243
2018-03-06 15:23 | 5801.516064 | 1920.0011 | 5 | 1 | 3.703757 | -2.282002 | 2.940968 | 1.21704 | 12.47842 | 4.735714
2018-03-06 15:25 | 5921.516464 | 2040.0015 | 5 | 1 | 3.684556 | -2.281984 | 2.940968 | 1.293117 | 12.47842 | 5.016735
2018-03-06 15:27 | 6041.515264 | 2160.0003 | 5 | 1 | 3.667649 | -2.282056 | 2.940968 | 1.369173 | 12.47842 | 5.296313
2018-03-06 15:29 | 6161.516464 | 2280.0015 | 5 | 1 | 3.652453 | -2.282036 | 2.940968 | 1.445248 | 12.47842 | 5.57474
2018-03-06 15:31 | 6281.515264 | 2400.0003 | 5 | 1 | 3.637566 | -2.281947 | 2.940968 | 1.521315 | 12.47842 | 5.852005
2018-03-06 15:33 | 6401.515664 | 2520.0007 | 5 | 1 | 3.622094 | -2.282107 | 2.940968 | 1.597379 | 12.47842 | 6.128103
2018-03-06 15:35 | 6521.516064 | 2640.0011 | 5 | 1 | 3.608542 | -2.282011 | 2.940968 | 1.673441 | 12.47842 | 6.403078
2018-03-06 15:37 | 6641.515764 | 2760.0008 | 5 | 1 | 3.59678 | -2.28206 | 2.940968 | 1.74951 | 12.47842 | 6.677114
2018-03-06 15:39 | 6761.516164 | 2880.0012 | 5 | 1 | 3.586052 | -2.282079 | 2.940968 | 1.825576 | 12.47842 | 6.950304
2018-03-06 15:41 | 6881.515764 | 3000.0008 | 5 | 1 | 3.574513 | -2.281936 | 2.940968 | 1.901629 | 12.47842 | 7.222609
2018-03-06 15:43 | 7001.516064 | 3120.0011 | 5 | 1 | 3.562778 | -2.281978 | 2.940968 | 1.977705 | 12.47842 | 7.494081
2018-03-06 15:45 | 7121.515664 | 3240.0007 | 5 | 1 | 3.552706 | -2.282021 | 2.940968 | 2.053761 | 12.47842 | 7.764668
2018-03-06 15:47 | 7241.516064 | 3360.0011 | 5 | 1 | 3.543448 | -2.282 | 2.940968 | 2.129833 | 12.47842 | 8.03457
2018-03-06 15:49 | 7361.516464 | 3480.0015 | 5 | 1 | 3.532934 | -2.282011 | 2.940968 | 2.205887 | 12.47842 | 8.303675
2018-03-06 15:51 | 7481.515264 | 3600.0003 | 5 | 1 | 3.519602 | -2.282009 | 2.940968 | 2.28195 | 12.47842 | 8.571907
2018-03-06 15:53 | 7601.516464 | 3720.0015 | 5 | 1 | 3.506909 | -2.282049 | 2.940968 | 2.358026 | 12.47842 | 8.839177
2018-03-06 15:55 | 7721.515364 | 3840.0004 | 5 | 1 | 3.493784 | -2.282007 | 2.940968 | 2.434091 | 12.47842 | 9.105434
2018-03-06 15:57 | 7841.516464 | 3960.0015 | 5 | 1 | 3.479098 | -2.282074 | 2.940968 | 2.510154 | 12.47842 | 9.370652
2018-03-06 15:59 | 7961.515364 | 4080.0004 | 5 | 1 | 3.457975 | -2.281989 | 2.940968 | 2.58621 | 12.47842 | 9.634519
2018-03-06 16:01 | 8081.516464 | 4200.0015 | 5 | 1 | 3.42883 | -2.281954 | 2.940968 | 2.662287 | 12.47842 | 9.896511
2018-03-06 16:03 | 8201.516164 | 4320.0012 | 5 | 1 | 3.389707 | -2.282004 | 2.940968 | 2.73835 | 12.47842 | 10.15593
2018-03-06 16:05 | 8321.515764 | 4440.0008 | 5 | 1 | 3.3294 | -2.282074 | 2.940968 | 2.814414 | 12.47842 | 10.41165
2018-03-06 16:07 | 8441.515364 | 4560.0004 | 5 | 1 | 3.213603 | -2.281998 | 2.940968 | 2.89048 | 12.47842 | 10.66105
2018-03-06 16:09 | 8536.600664 | 4655.0857 | 5 | 1 | 2.999996 | -2.281938 | 2.940968 | 2.950749 | 12.47842 | 10.84931
2018-03-06 16:11 | 8656.644684 | 120.0012 | 6 | 1 | 3.367329 | 0 | 2.940968 | 2.950749 | 12.47842 | 10.84931
2018-03-06 16:13 | 8776.644284 | 240.0008 | 6 | 1 | 3.382778 | 0 | 2.940968 | 2.950749 | 12.47842 | 10.84931
2018-03-06 16:14 | 8836.647884 | 300.0044 | 6 | 1 | 3.386343 | 0 | 2.940968 | 2.950749 | 12.47842 | 10.84931
2018-03-06 16:14 | 8836.657104 | 0.0024 | 7 | 2 | 3.386306 | 0 | 0 | 0 | 0 | 0
2018-03-06 16:16 | 8956.735376 | 120.0007 | 2 | 2 | 4.06388 | 4.890056 | 0.1623763 | 0 | 0.6413509 | 0
2018-03-06 16:18 | 9076.735676 | 240.001 | 2 | 2 | 4.096957 | 4.890069 | 0.3253726 | 0 | 1.306229 | 0
2018-03-06 16:20 | 9196.736176 | 360.0015 | 2 | 2 | 4.131217 | 4.890019 | 0.4883707 | 0 | 1.976984 | 0
2018-03-06 16:22 | 9316.734876 | 480.0002 | 2 | 2 | 4.156672 | 4.890061 | 0.6513564 | 0 | 2.652469 | 0
2018-03-06 16:24 | 9436.735376 | 600.0007 | 2 | 2 | 4.178102 | 4.890037 | 0.8143786 | 0 | 3.331832 | 0
2018-03-06 16:26 | 9556.734776 | 720.0001 | 2 | 2 | 4.200275 | 4.835347 | 0.9772731 | 0 | 4.014371 | 0
2018-03-06 16:28 | 9676.734676 | 840 | 2 | 2 | 4.200297 | 4.424216 | 1.131391 | 0 | 4.661711 | 0
2018-03-06 16:30 | 9796.735076 | 960.0004 | 2 | 2 | 4.200292 | 4.079129 | 1.272972 | 0 | 5.256393 | 0
2018-03-06 16:32 | 9916.735476 | 1080.0008 | 2 | 2 | 4.200253 | 3.768291 | 1.403634 | 0 | 5.805206 | 0
2018-03-06 16:34 | 10036.74 | 1200.0006 | 2 | 2 | 4.20022 | 3.470519 | 1.524336 | 0 | 6.312187 | 0
2018-03-06 16:35 | 10119.39 | 1282.6578 | 2 | 2 | 4.200296 | 3.25999 | 1.601622 | 0 | 6.636811 | 0
2018-03-06 16:37 | 10239.4 | 120.0006 | 3 | 2 | 4.223579 | 3.260062 | 1.709901 | 0 | 7.092772 | 0
2018-03-06 16:39 | 10359.41 | 240.0011 | 3 | 2 | 4.249408 | 3.260051 | 1.818554 | 0 | 7.553063 | 0
2018-03-06 16:41 | 10479.4 | 360.0007 | 3 | 2 | 4.277037 | 3.260087 | 1.927221 | 0 | 8.016325 | 0
2018-03-06 16:43 | 10599.41 | 480.0019 | 3 | 2 | 4.307384 | 3.260043 | 2.035893 | 0 | 8.482738 | 0
2018-03-06 16:45 | 10719.4 | 600.0006 | 3 | 2 | 4.342991 | 3.260091 | 2.144567 | 0 | 8.952726 | 0
2018-03-06 16:47 | 10839.41 | 720.0011 | 3 | 2 | 4.380662 | 3.260137 | 2.253227 | 0 | 9.42668 | 0
2018-03-06 16:49 | 10959.4 | 840.0008 | 3 | 2 | 4.400301 | 3.0025 | 2.359615 | 0 | 9.894271 | 0
2018-03-06 16:51 | 11079.41 | 960.0012 | 3 | 2 | 4.400296 | 2.613099 | 2.453058 | 0 | 10.30545 | 0
2018-03-06 16:53 | 11199.41 | 1080.0016 | 3 | 2 | 4.400255 | 2.257377 | 2.534158 | 0 | 10.66231 | 0
2018-03-06 16:55 | 11319.4 | 1200.0006 | 3 | 2 | 4.400264 | 1.948184 | 2.604048 | 0 | 10.96985 | 0
2018-03-06 16:57 | 11439.4 | 1320.0008 | 3 | 2 | 4.400256 | 1.700688 | 2.664731 | 0 | 11.23687 | 0
2018-03-06 16:59 | 11559.41 | 1440.002 | 3 | 2 | 4.400239 | 1.494089 | 2.717858 | 0 | 11.47064 | 0
2018-03-06 17:01 | 11679.41 | 1560.0025 | 3 | 2 | 4.400224 | 1.314463 | 2.764614 | 0 | 11.67638 | 0
2018-03-06 17:03 | 11799.41 | 1680.002 | 3 | 2 | 4.400261 | 1.151077 | 2.805646 | 0 | 11.85693 | 0
2018-03-06 17:05 | 11919.41 | 1800.0025 | 3 | 2 | 4.400241 | 1.016633 | 2.841663 | 0 | 12.01541 | 0
2018-03-06 17:07 | 12039.41 | 1920.0012 | 3 | 2 | 4.4002 | 0.9053965 | 2.873649 | 0 | 12.15615 | 0
2018-03-06 17:09 | 12159.41 | 2040.0016 | 3 | 2 | 4.400218 | 0.8122272 | 2.902257 | 0 | 12.28204 | 0
2018-03-06 17:11 | 12279.41 | 2160.002 | 3 | 2 | 4.400167 | 0.7254448 | 2.927884 | 0 | 12.3948 | 0
2018-03-06 17:13 | 12393.27 | 2273.8633 | 3 | 2 | 4.400247 | 0.6519938 | 2.94963 | 0 | 12.49049 | 0
2018-03-06 17:15 | 12513.31 | 120.0007 | 4 | 2 | 4.332487 | 0 | 2.94963 | 0 | 12.49049 | 0
2018-03-06 17:17 | 12633.31 | 240.001 | 4 | 2 | 4.326557 | 0 | 2.94963 | 0 | 12.49049 | 0
2018-03-06 17:18 | 12693.31 | 300.0022 | 4 | 2 | 4.324836 | 0 | 2.94963 | 0 | 12.49049 | 0
2018-03-06 17:20 | 12813.39 | 120.0015 | 5 | 2 | 4.085151 | -2.281974 | 2.94963 | 0.07605866 | 12.49049 | 0.3131955
2018-03-06 17:22 | 12933.39 | 240.001 | 5 | 2 | 4.049551 | -2.282021 | 2.94963 | 0.1521145 | 12.49049 | 0.622486
2018-03-06 17:24 | 13053.39 | 360.0015 | 5 | 2 | 4.019667 | -2.282006 | 2.94963 | 0.2281843 | 12.49049 | 0.9293804
2018-03-06 17:26 | 13173.39 | 480.0018 | 5 | 2 | 3.9917 | -2.282043 | 2.94963 | 0.3042518 | 12.49049 | 1.234068
2018-03-06 17:28 | 13293.39 | 600.0015 | 5 | 2 | 3.964141 | -2.28198 | 2.94963 | 0.3803122 | 12.49049 | 1.536636
2018-03-06 17:30 | 13413.39 | 720.0011 | 5 | 2 | 3.935041 | -2.282001 | 2.94963 | 0.4563834 | 12.49049 | 1.8371
2018-03-06 17:32 | 13533.39 | 840.0014 | 5 | 2 | 3.907155 | -2.282054 | 2.94963 | 0.5324486 | 12.49049 | 2.135332
2018-03-06 17:34 | 13653.39 | 960.001 | 5 | 2 | 3.881503 | -2.281996 | 2.94963 | 0.6085077 | 12.49049 | 2.431524
2018-03-06 17:36 | 13773.39 | 1080.0014 | 5 | 2 | 3.856737 | -2.282002 | 2.94963 | 0.6845684 | 12.49049 | 2.725817
2018-03-06 17:38 | 13893.39 | 1200.0002 | 5 | 2 | 3.830574 | -2.282069 | 2.94963 | 0.7606457 | 12.49049 | 3.018241
2018-03-06 17:40 | 14013.39 | 1320.0014 | 5 | 2 | 3.804268 | -2.282078 | 2.94963 | 0.8367017 | 12.49049 | 3.308559
2018-03-06 17:42 | 14133.39 | 1440.001 | 5 | 2 | 3.782077 | -2.282009 | 2.94963 | 0.9127644 | 12.49049 | 3.597059
2018-03-06 17:44 | 14253.39 | 1560.0006 | 5 | 2 | 3.762081 | -2.282043 | 2.94963 | 0.9888341 | 12.49049 | 3.883987
2018-03-06 17:46 | 14373.39 | 1680.0002 | 5 | 2 | 3.742683 | -2.281976 | 2.94963 | 1.064898 | 12.49049 | 4.169413
2018-03-06 17:48 | 14493.39 | 1800.0015 | 5 | 2 | 3.722293 | -2.282084 | 2.94963 | 1.140971 | 12.49049 | 4.453364
2018-03-06 17:50 | 14613.39 | 1920.001 | 5 | 2 | 3.702618 | -2.281984 | 2.94963 | 1.217038 | 12.49049 | 4.735741
2018-03-06 17:52 | 14733.39 | 2040.0015 | 5 | 2 | 3.684919 | -2.282044 | 2.94963 | 1.293106 | 12.49049 | 5.016707
2018-03-06 17:54 | 14853.39 | 2160.0002 | 5 | 2 | 3.668845 | -2.282029 | 2.94963 | 1.369164 | 12.49049 | 5.29636
2018-03-06 17:56 | 14973.39 | 2280.0003 | 5 | 2 | 3.652555 | -2.282011 | 2.94963 | 1.445224 | 12.49049 | 5.574798
2018-03-06 17:58 | 15093.39 | 2400.0002 | 5 | 2 | 3.635678 | -2.28206 | 2.94963 | 1.521292 | 12.49049 | 5.851987
2018-03-06 18:00 | 15213.39 | 2520.0006 | 5 | 2 | 3.621472 | -2.281946 | 2.94963 | 1.597357 | 12.49049 | 6.127984
2018-03-06 18:02 | 15333.39 | 2640.001 | 5 | 2 | 3.609071 | -2.282103 | 2.94963 | 1.673425 | 12.49049 | 6.402976
2018-03-06 18:04 | 15453.39 | 2760.0006 | 5 | 2 | 3.597453 | -2.281976 | 2.94963 | 1.749498 | 12.49049 | 6.677091
2018-03-06 18:06 | 15573.39 | 2880.001 | 5 | 2 | 3.584929 | -2.282031 | 2.94963 | 1.825559 | 12.49049 | 6.950251
2018-03-06 18:08 | 15693.39 | 3000.0014 | 5 | 2 | 3.573188 | -2.282069 | 2.94963 | 1.901628 | 12.49049 | 7.222485
2018-03-06 18:10 | 15813.39 | 3120.0002 | 5 | 2 | 3.563169 | -2.281934 | 2.94963 | 1.977698 | 12.49049 | 7.493914
2018-03-06 18:12 | 15933.39 | 3240.0006 | 5 | 2 | 3.554119 | -2.282018 | 2.94963 | 2.05376 | 12.49049 | 7.764589
2018-03-06 18:14 | 16053.39 | 3360.0002 | 5 | 2 | 3.543743 | -2.28198 | 2.94963 | 2.129817 | 12.49049 | 8.034524
2018-03-06 18:16 | 16173.39 | 3480.0014 | 5 | 2 | 3.531093 | -2.281947 | 2.94963 | 2.205887 | 12.49049 | 8.303616
2018-03-06 18:18 | 16293.39 | 3600.001 | 5 | 2 | 3.519836 | -2.281998 | 2.94963 | 2.281955 | 12.49049 | 8.57179
2018-03-06 18:20 | 16413.39 | 3720.0014 | 5 | 2 | 3.508584 | -2.28196 | 2.94963 | 2.358027 | 12.49049 | 8.839117
2018-03-06 18:22 | 16533.39 | 3840.001 | 5 | 2 | 3.49579 | -2.282063 | 2.94963 | 2.434084 | 12.49049 | 9.105511
2018-03-06 18:24 | 16653.39 | 3960.0006 | 5 | 2 | 3.478135 | -2.281998 | 2.94963 | 2.510148 | 12.49049 | 9.370786
2018-03-06 18:26 | 16773.39 | 4080.0011 | 5 | 2 | 3.456384 | -2.281984 | 2.94963 | 2.586222 | 12.49049 | 9.634562
2018-03-06 18:28 | 16893.39 | 4200.0006 | 5 | 2 | 3.429865 | -2.282027 | 2.94963 | 2.662284 | 12.49049 | 9.896507
2018-03-06 18:30 | 17013.39 | 4320.0002 | 5 | 2 | 3.392094 | -2.282094 | 2.94963 | 2.738348 | 12.49049 | 10.15606
2018-03-06 18:32 | 17133.39 | 4440.0015 | 5 | 2 | 3.32899 | -2.282114 | 2.94963 | 2.814417 | 12.49049 | 10.41192
2018-03-06 18:34 | 17253.39 | 4560.0002 | 5 | 2 | 3.206592 | -2.282047 | 2.94963 | 2.890483 | 12.49049 | 10.66106
2018-03-06 18:36 | 17345.3 | 4651.915 | 5 | 2 | 2.999999 | -2.281974 | 2.94963 | 2.948736 | 12.49049 | 10.84274
2018-03-06 18:38 | 17465.35 | 120.0006 | 6 | 2 | 3.364295 | 0 | 2.94963 | 2.948736 | 12.49049 | 10.84274
2018-03-06 18:40 | 17585.35 | 240.001 | 6 | 2 | 3.379144 | 0 | 2.94963 | 2.948736 | 12.49049 | 10.84274
2018-03-06 18:41 | 17645.35 | 300.0022 | 6 | 2 | 3.382693 | 0 | 2.94963 | 2.948736 | 12.49049 | 10.84274
2018-03-06 18:41 | 17645.36 | 0.0025 | 7 | 3 | 3.382756 | 0 | 0 | 0 | 0 | 0
2018-03-06 18:43 | 17765.44 | 120.0014 | 2 | 3 | 4.064581 | 4.889985 | 0.1623891 | 3.09e-10 | 0.6410434 | 1.044e-09
2018-03-06 18:45 | 17885.44 | 240.0002 | 2 | 3 | 4.096117 | 4.89005 | 0.3253947 | 3.09e-10 | 1.306027 | 1.044e-09
2018-03-06 18:47 | 18005.44 | 360.0007 | 2 | 3 | 4.128355 | 4.890027 | 0.4883652 | 3.09e-10 | 1.976319 | 1.044e-09
2018-03-06 18:49 | 18125.44 | 480.0002 | 2 | 3 | 4.152875 | 4.890029 | 0.6513723 | 3.09e-10 | 2.651313 | 1.044e-09
2018-03-06 18:51 | 18245.44 | 600.0014 | 2 | 3 | 4.177122 | 4.889987 | 0.8143661 | 3.09e-10 | 3.330129 | 1.044e-09
2018-03-06 18:53 | 18365.44 | 720.0003 | 2 | 3 | 4.200338 | 4.819127 | 0.977169 | 3.09e-10 | 4.012348 | 1.044e-09
2018-03-06 18:55 | 18485.44 | 840.0005 | 2 | 3 | 4.20029 | 4.448789 | 1.131476 | 3.09e-10 | 4.660484 | 1.044e-09
2018-03-06 18:57 | 18605.44 | 960.0012 | 2 | 3 | 4.200294 | 4.11769 | 1.274108 | 3.09e-10 | 5.259574 | 1.044e-09
2018-03-06 18:59 | 18725.44 | 1080.0008 | 2 | 3 | 4.200261 | 3.793752 | 1.405984 | 3.09e-10 | 5.813494 | 1.044e-09
2018-03-06 19:01 | 18845.44 | 1200.0004 | 2 | 3 | 4.200299 | 3.459041 | 1.526893 | 3.09e-10 | 6.321344 | 1.044e-09
2018-03-06 19:02 | 18921.85 | 1276.4128 | 2 | 3 | 4.200259 | 3.25998 | 1.598156 | 3.09e-10 | 6.620667 | 1.044e-09
2018-03-06 19:04 | 19041.86 | 120.0014 | 3 | 3 | 4.221421 | 3.260127 | 1.706413 | 3.09e-10 | 7.07641 | 1.044e-09
2018-03-06 19:06 | 19161.86 | 240.0009 | 3 | 3 | 4.24622 | 3.260093 | 1.815081 | 3.09e-10 | 7.536477 | 1.044e-09
2018-03-06 19:08 | 19281.86 | 360.0014 | 3 | 3 | 4.274553 | 3.260121 | 1.923749 | 3.09e-10 | 7.999411 | 1.044e-09
2018-03-06 19:10 | 19401.86 | 480.001 | 3 | 3 | 4.307781 | 3.260095 | 2.032418 | 3.09e-10 | 8.465687 | 1.044e-09
2018-03-06 19:12 | 19521.86 | 600.0005 | 3 | 3 | 4.342088 | 3.260066 | 2.14107 | 3.09e-10 | 8.935602 | 1.044e-09
2018-03-06 19:14 | 19641.86 | 720.0001 | 3 | 3 | 4.377871 | 3.260026 | 2.249738 | 3.09e-10 | 9.409375 | 1.044e-09
2018-03-06 19:16 | 19761.86 | 840.0015 | 3 | 3 | 4.400294 | 3.041404 | 2.35687 | 3.09e-10 | 9.880044 | 1.044e-09
2018-03-06 19:18 | 19881.86 | 960.0018 | 3 | 3 | 4.400312 | 2.623626 | 2.451151 | 3.09e-10 | 10.29491 | 1.044e-09
2018-03-06 19:20 | 20001.87 | 1080.0023 | 3 | 3 | 4.400316 | 2.260747 | 2.532291 | 3.09e-10 | 10.65195 | 1.044e-09
2018-03-06 19:22 | 20121.86 | 1200.0019 | 3 | 3 | 4.400259 | 1.967207 | 2.602605 | 3.09e-10 | 10.96135 | 1.044e-09
2018-03-06 19:24 | 20241.87 | 1320.0023 | 3 | 3 | 4.400248 | 1.721724 | 2.663954 | 3.09e-10 | 11.2313 | 1.044e-09
2018-03-06 19:26 | 20361.86 | 1440.0003 | 3 | 3 | 4.400241 | 1.504967 | 2.717655 | 3.09e-10 | 11.4676 | 1.044e-09
2018-03-06 19:28 | 20481.86 | 1560.0015 | 3 | 3 | 4.40024 | 1.309973 | 2.764508 | 3.09e-10 | 11.67376 | 1.044e-09
2018-03-06 19:30 | 20601.86 | 1680.0019 | 3 | 3 | 4.400255 | 1.153934 | 2.805471 | 3.09e-10 | 11.85401 | 1.044e-09
2018-03-06 19:32 | 20721.86 | 1800.0015 | 3 | 3 | 4.400239 | 1.023335 | 2.841686 | 3.09e-10 | 12.01336 | 1.044e-09
2018-03-06 19:34 | 20841.86 | 1920.0012 | 3 | 3 | 4.400231 | 0.9132071 | 2.873927 | 3.09e-10 | 12.15523 | 1.044e-09
2018-03-06 19:36 | 20961.86 | 2040.0015 | 3 | 3 | 4.400228 | 0.811636 | 2.902662 | 3.09e-10 | 12.28167 | 1.044e-09
2018-03-06 19:38 | 21081.86 | 2160.0012 | 3 | 3 | 4.400206 | 0.7218256 | 2.928159 | 3.09e-10 | 12.39386 | 1.044e-09
2018-03-06 19:40 | 21197.19 | 2275.3265 | 3 | 3 | 4.400196 | 0.6519918 | 2.950136 | 3.09e-10 | 12.49057 | 1.044e-09
2018-03-06 19:42 | 21317.23 | 120.0006 | 4 | 3 | 4.332863 | 0 | 2.950138 | 3.09e-10 | 12.49057 | 1.044e-09
2018-03-06 19:44 | 21437.23 | 240.001 | 4 | 3 | 4.326934 | 0 | 2.950138 | 3.09e-10 | 12.49057 | 1.044e-09
2018-03-06 19:45 | 21497.24 | 300.0031 | 4 | 3 | 4.325268 | 0 | 2.950138 | 3.09e-10 | 12.49057 | 1.044e-09
2018-03-06 19:47 | 21617.32 | 120.0014 | 5 | 3 | 4.085137 | -2.282084 | 2.950138 | 0.07605679 | 12.49057 | 0.3132036
2018-03-06 19:49 | 21737.32 | 240.0001 | 5 | 3 | 4.051627 | -2.282091 | 2.950138 | 0.152127 | 12.49057 | 0.6226324
2018-03-06 19:51 | 21857.32 | 360.0005 | 5 | 3 | 4.022633 | -2.282063 | 2.950138 | 0.2281926 | 12.49057 | 0.9297004
2018-03-06 19:53 | 21977.32 | 480.0001 | 5 | 3 | 3.99408 | -2.282046 | 2.950138 | 0.3042546 | 12.49057 | 1.234587
2018-03-06 19:55 | 22097.32 | 600.001 | 5 | 3 | 3.963913 | -2.28206 | 2.950138 | 0.3803129 | 12.49057 | 1.537233
2018-03-06 19:57 | 22217.32 | 720.0009 | 5 | 3 | 3.935336 | -2.282043 | 2.950138 | 0.4563886 | 12.49057 | 1.837686
2018-03-06 19:59 | 22337.32 | 840.0005 | 5 | 3 | 3.908663 | -2.282081 | 2.950138 | 0.5324538 | 12.49057 | 2.136003
2018-03-06 20:01 | 22457.32 | 960.0009 | 5 | 3 | 3.883517 | -2.282034 | 2.950138 | 0.6085181 | 12.49057 | 2.432358
2018-03-06 20:03 | 22577.32 | 1080.0005 | 5 | 3 | 3.857181 | -2.281971 | 2.950138 | 0.6845803 | 12.49057 | 2.726761
2018-03-06 20:05 | 22697.32 | 1200.0009 | 5 | 3 | 3.829517 | -2.281993 | 2.950138 | 0.7606556 | 12.49057 | 3.019132
2018-03-06 20:07 | 22817.32 | 1320.0014 | 5 | 3 | 3.804977 | -2.282076 | 2.950138 | 0.8367136 | 12.49057 | 3.309446
2018-03-06 20:09 | 22937.32 | 1440.0001 | 5 | 3 | 3.783506 | -2.281973 | 2.950138 | 0.9127787 | 12.49057 | 3.598034
2018-03-06 20:11 | 23057.32 | 1560.0005 | 5 | 3 | 3.763084 | -2.282099 | 2.950138 | 0.9888486 | 12.49057 | 3.885068
2018-03-06 20:13 | 23177.32 | 1680.0009 | 5 | 3 | 3.741409 | -2.282053 | 2.950138 | 1.064923 | 12.49057 | 4.170527
2018-03-06 20:15 | 23297.32 | 1800.0014 | 5 | 3 | 3.721468 | -2.281996 | 2.950138 | 1.140981 | 12.49057 | 4.454318
2018-03-06 20:17 | 23417.32 | 1920.0009 | 5 | 3 | 3.703122 | -2.282098 | 2.950138 | 1.217055 | 12.49057 | 4.736714
2018-03-06 20:19 | 23537.32 | 2040.0014 | 5 | 3 | 3.686124 | -2.282022 | 2.950138 | 1.293122 | 12.49057 | 5.017755
2018-03-06 20:21 | 23657.32 | 2160.0017 | 5 | 3 | 3.66864 | -2.282044 | 2.950138 | 1.369192 | 12.49057 | 5.297499
2018-03-06 20:23 | 23777.32 | 2280.0014 | 5 | 3 | 3.651013 | -2.282018 | 2.950138 | 1.445258 | 12.49057 | 5.575874
2018-03-06 20:25 | 23897.32 | 2400.0009 | 5 | 3 | 3.635926 | -2.282112 | 2.950138 | 1.521324 | 12.49057 | 5.853007
2018-03-06 20:27 | 24017.32 | 2520.0014 | 5 | 3 | 3.622506 | -2.282098 | 2.950138 | 1.597393 | 12.49057 | 6.129062
2018-03-06 20:29 | 24137.32 | 2640.0009 | 5 | 3 | 3.609798 | -2.282063 | 2.950138 | 1.673457 | 12.49057 | 6.404121
2018-03-06 20:31 | 24257.32 | 2760.0013 | 5 | 3 | 3.595918 | -2.282101 | 2.950138 | 1.749521 | 12.49057 | 6.678179
2018-03-06 20:33 | 24377.32 | 2880.0009 | 5 | 3 | 3.583851 | -2.282053 | 2.950138 | 1.825583 | 12.49057 | 6.951218
2018-03-06 20:35 | 24497.32 | 3000.0006 | 5 | 3 | 3.573324 | -2.282058 | 2.950138 | 1.901656 | 12.49057 | 7.223443
2018-03-06 20:37 | 24617.32 | 3120.0002 | 5 | 3 | 3.564011 | -2.282041 | 2.950138 | 1.977724 | 12.49057 | 7.494908
2018-03-06 20:39 | 24737.32 | 3240.0005 | 5 | 3 | 3.553495 | -2.282099 | 2.950138 | 2.053784 | 12.49057 | 7.765599
2018-03-06 20:41 | 24857.32 | 3360.0009 | 5 | 3 | 3.541425 | -2.282147 | 2.950138 | 2.129857 | 12.49057 | 8.035457
2018-03-06 20:43 | 24977.32 | 3480.0005 | 5 | 3 | 3.530753 | -2.281962 | 2.950138 | 2.205922 | 12.49057 | 8.304428
2018-03-06 20:45 | 25097.32 | 3600.0001 | 5 | 3 | 3.520484 | -2.281967 | 2.950138 | 2.281984 | 12.49057 | 8.572588
2018-03-06 20:47 | 25217.32 | 3720.0005 | 5 | 3 | 3.508916 | -2.282085 | 2.950138 | 2.358054 | 12.49057 | 8.839967
2018-03-06 20:49 | 25337.32 | 3840.0001 | 5 | 3 | 3.493284 | -2.282044 | 2.950138 | 2.434122 | 12.49057 | 9.106326
2018-03-06 20:51 | 25457.32 | 3960.0013 | 5 | 3 | 3.476378 | -2.282007 | 2.950138 | 2.51019 | 12.49057 | 9.371405
2018-03-06 20:53 | 25577.32 | 4080.0001 | 5 | 3 | 3.456804 | -2.282013 | 2.950138 | 2.586261 | 12.49057 | 9.635143
2018-03-06 20:55 | 25697.32 | 4200.0013 | 5 | 3 | 3.431299 | -2.282064 | 2.950138 | 2.662327 | 12.49057 | 9.897185
2018-03-06 20:57 | 25817.32 | 4320.0001 | 5 | 3 | 3.391005 | -2.282121 | 2.950138 | 2.738391 | 12.49057 | 10.15678
2018-03-06 20:59 | 25937.32 | 4440.0014 | 5 | 3 | 3.324234 | -2.282092 | 2.950138 | 2.814465 | 12.49057 | 10.4124
2018-03-06 21:01 | 26057.32 | 4560.0001 | 5 | 3 | 3.206105 | -2.282054 | 2.950138 | 2.890526 | 12.49057 | 10.66129
2018-03-06 21:03 | 26149.88 | 4652.5646 | 5 | 3 | 2.99999 | -2.282104 | 2.950138 | 2.949208 | 12.49057 | 10.84431
2018-03-06 21:05 | 26269.92 | 120.0012 | 6 | 3 | 3.362571 | 0 | 2.950138 | 2.949208 | 12.49057 | 10.84431
2018-03-06 21:07 | 26389.92 | 240.0008 | 6 | 3 | 3.377525 | 0 | 2.950138 | 2.949208 | 12.49057 | 10.84431
2018-03-06 21:08 | 26449.93 | 300.0028 | 6 | 3 | 3.381161 | 0 | 2.950138 | 2.949208 | 12.49057 | 10.84431
2018-03-06 21:08 | 26449.94 | 0.0024 | 7 | 4 | 3.381339 | 0 | 0 | 0 | 0 | 0
2018-03-06 21:10 | 26570.02 | 120.0006 | 2 | 4 | 4.065508 | 4.890082 | 0.1623978 | 3.724e-09 | 0.6413731 | 1.2592e-08
2018-03-06 21:12 | 26690.02 | 240.0011 | 2 | 4 | 4.094994 | 4.890031 | 0.3254054 | 3.724e-09 | 1.306327 | 1.2592e-08
2018-03-06 21:14 | 26810.02 | 360.0014 | 2 | 4 | 4.126785 | 4.890029 | 0.4883728 | 3.724e-09 | 1.976334 | 1.2592e-08
2018-03-06 21:16 | 26930.02 | 480.001 | 2 | 4 | 4.154539 | 4.890056 | 0.6513681 | 3.724e-09 | 2.651258 | 1.2592e-08
2018-03-06 21:18 | 27050.02 | 600.0014 | 2 | 4 | 4.179837 | 4.890038 | 0.81438 | 3.724e-09 | 3.330623 | 1.2592e-08
2018-03-06 21:20 | 27170.02 | 720.0011 | 2 | 4 | 4.200271 | 4.822312 | 0.9772126 | 3.724e-09 | 4.013141 | 1.2592e-08
2018-03-06 21:22 | 27290.02 | 840 | 2 | 4 | 4.200297 | 4.469592 | 1.13195 | 3.724e-09 | 4.663084 | 1.2592e-08
2018-03-06 21:24 | 27410.02 | 960.0004 | 2 | 4 | 4.200276 | 4.117286 | 1.275075 | 3.724e-09 | 5.264248 | 1.2592e-08
2018-03-06 21:26 | 27530.02 | 1080.0002 | 2 | 4 | 4.200274 | 3.764405 | 1.406374 | 3.724e-09 | 5.815739 | 1.2592e-08
2018-03-06 21:28 | 27650.02 | 1200.0011 | 2 | 4 | 4.200255 | 3.454165 | 1.526566 | 3.724e-09 | 6.32058 | 1.2592e-08
2018-03-06 21:29 | 27730.8 | 1280.7848 | 2 | 4 | 4.200263 | 3.259994 | 1.601887 | 3.724e-09 | 6.636949 | 1.2592e-08
2018-03-06 21:31 | 27850.81 | 120.0005 | 3 | 4 | 4.220598 | 3.260192 | 1.710155 | 3.724e-09 | 7.092689 | 1.2592e-08
2018-03-06 21:33 | 27970.81 | 240.0002 | 3 | 4 | 4.246583 | 3.260089 | 1.81884 | 3.724e-09 | 7.55278 | 1.2592e-08
2018-03-06 21:35 | 28090.81 | 360.0014 | 3 | 4 | 4.277457 | 3.260095 | 1.927488 | 3.724e-09 | 8.015818 | 1.2592e-08
2018-03-06 21:37 | 28210.81 | 480.0007 | 3 | 4 | 4.308966 | 3.260087 | 2.036167 | 3.724e-09 | 8.482389 | 1.2592e-08
2018-03-06 21:39 | 28330.81 | 600.0014 | 3 | 4 | 4.341967 | 3.260116 | 2.144831 | 3.724e-09 | 8.952399 | 1.2592e-08
2018-03-06 21:41 | 28450.81 | 720.0009 | 3 | 4 | 4.377461 | 3.260184 | 2.253495 | 3.724e-09 | 9.426103 | 1.2592e-08
2018-03-06 21:43 | 28570.81 | 840.0014 | 3 | 4 | 4.400266 | 3.013822 | 2.360333 | 3.724e-09 | 9.895487 | 1.2592e-08
2018-03-06 21:45 | 28690.81 | 960.0002 | 3 | 4 | 4.400276 | 2.596545 | 2.453534 | 3.724e-09 | 10.3056 | 1.2592e-08
2018-03-06 21:47 | 28810.81 | 1080.0008 | 3 | 4 | 4.400272 | 2.257117 | 2.534273 | 3.724e-09 | 10.66087 | 1.2592e-08
2018-03-06 21:49 | 28930.81 | 1200.0011 | 3 | 4 | 4.400272 | 1.971319 | 2.604631 | 3.724e-09 | 10.97047 | 1.2592e-08
2018-03-06 21:51 | 29050.81 | 1320.0017 | 3 | 4 | 4.400235 | 1.716245 | 2.666016 | 3.724e-09 | 11.24058 | 1.2592e-08
2018-03-06 21:53 | 29170.81 | 1440.0011 | 3 | 4 | 4.400258 | 1.48776 | 2.719313 | 3.724e-09 | 11.4751 | 1.2592e-08
2018-03-06 21:55 | 29290.81 | 1560.0012 | 3 | 4 | 4.400239 | 1.30584 | 2.765765 | 3.724e-09 | 11.6795 | 1.2592e-08
2018-03-06 21:57 | 29410.81 | 1680.0003 | 3 | 4 | 4.400226 | 1.154881 | 2.8067 | 3.724e-09 | 11.85962 | 1.2592e-08
2018-03-06 21:59 | 29530.81 | 1800.0007 | 3 | 4 | 4.400177 | 1.0251 | 2.843008 | 3.724e-09 | 12.01939 | 1.2592e-08
2018-03-06 22:01 | 29650.81 | 1920.0011 | 3 | 4 | 4.400225 | 0.9064302 | 2.875188 | 3.724e-09 | 12.16099 | 1.2592e-08
2018-03-06 22:03 | 29770.81 | 2040.0001 | 3 | 4 | 4.400242 | 0.8045416 | 2.903624 | 3.724e-09 | 12.28611 | 1.2592e-08
2018-03-06 22:05 | 29890.81 | 2160.0011 | 3 | 4 | 4.400219 | 0.7216702 | 2.929013 | 3.724e-09 | 12.39783 | 1.2592e-08
2018-03-06 22:07 | 30008.07 | 2277.2579 | 3 | 4 | 4.400151 | 0.6519966 | 2.951355 | 3.724e-09 | 12.49614 | 1.2592e-08
2018-03-06 22:09 | 30128.117 | 120.002 | 4 | 4 | 4.333401 | 0 | 2.951355 | 3.724e-09 | 12.49614 | 1.2592e-08
2018-03-06 22:11 | 30248.1158 | 240.0008 | 4 | 4 | 4.327577 | 0 | 2.951355 | 3.724e-09 | 12.49614 | 1.2592e-08
2018-03-06 22:12 | 30308.1194 | 300.0044 | 4 | 4 | 4.325922 | 0 | 2.951355 | 3.724e-09 | 12.49614 | 1.2592e-08
2018-03-06 22:14 | 30428.2 | 120.0013 | 5 | 4 | 4.08743 | -2.282038 | 2.951355 | 0.0760539 | 12.49614 | 0.3133073
2018-03-06 22:16 | 30548.2 | 240.0009 | 5 | 4 | 4.054751 | -2.282049 | 2.951355 | 0.1521224 | 12.49614 | 0.6229348
2018-03-06 22:18 | 30668.2 | 360.0013 | 5 | 4 | 4.024928 | -2.281714 | 2.951355 | 0.228185 | 12.49614 | 0.9302133
2018-03-06 22:20 | 30788.2 | 480.0009 | 5 | 4 | 3.994074 | -2.281837 | 2.951355 | 0.3042565 | 12.49614 | 1.235225
2018-03-06 22:22 | 30908.2 | 600.0005 | 5 | 4 | 3.965272 | -2.282081 | 2.951355 | 0.3803186 | 12.49614 | 1.537913
2018-03-06 22:24 | 31028.2 | 720.0009 | 5 | 4 | 3.937821 | -2.281754 | 2.951355 | 0.4563833 | 12.49614 | 1.838477
2018-03-06 22:26 | 31148.2 | 840.0006 | 5 | 4 | 3.911465 | -2.282085 | 2.951355 | 0.5324502 | 12.49614 | 2.137014
2018-03-06 22:28 | 31268.2 | 960.0001 | 5 | 4 | 3.884444 | -2.281998 | 2.951355 | 0.6085084 | 12.49614 | 2.433498
2018-03-06 22:30 | 31388.2 | 1080.0014 | 5 | 4 | 3.856868 | -2.282024 | 2.951355 | 0.6845854 | 12.49614 | 2.727951
2018-03-06 22:32 | 31508.2 | 1200.0001 | 5 | 4 | 3.83104 | -2.282021 | 2.951355 | 0.7606503 | 12.49614 | 3.020334
2018-03-06 22:34 | 31628.2 | 1320.0006 | 5 | 4 | 3.807305 | -2.282034 | 2.951355 | 0.8367045 | 12.49614 | 3.310779
2018-03-06 22:36 | 31748.2 | 1440.0009 | 5 | 4 | 3.785074 | -2.282125 | 2.951355 | 0.9127754 | 12.49614 | 3.599553
2018-03-06 22:38 | 31868.2 | 1560.0006 | 5 | 4 | 3.762521 | -2.281976 | 2.951355 | 0.9888397 | 12.49614 | 3.886609
2018-03-06 22:40 | 31988.2 | 1680.0001 | 5 | 4 | 3.742033 | -2.281946 | 2.951355 | 1.064908 | 12.49614 | 4.172023
2018-03-06 22:42 | 32108.2 | 1800.0014 | 5 | 4 | 3.723154 | -2.282001 | 2.951355 | 1.14097 | 12.49614 | 4.455924
2018-03-06 22:44 | 32228.2 | 1920.0001 | 5 | 4 | 3.70508 | -2.281947 | 2.951355 | 1.217036 | 12.49614 | 4.738448
2018-03-06 22:46 | 32348.2 | 2040.0005 | 5 | 4 | 3.686282 | -2.282047 | 2.951355 | 1.293107 | 12.49614 | 5.019597
2018-03-06 22:48 | 32468.2 | 2160.0009 | 5 | 4 | 3.667513 | -2.282006 | 2.951355 | 1.369162 | 12.49614 | 5.299224
2018-03-06 22:50 | 32588.2 | 2280.0014 | 5 | 4 | 3.65145 | -2.282031 | 2.951355 | 1.445229 | 12.49614 | 5.57758
2018-03-06 22:52 | 32708.2 | 2400.0001 | 5 | 4 | 3.637086 | -2.282061 | 2.951355 | 1.521296 | 12.49614 | 5.854774
2018-03-06 22:54 | 32828.2 | 2520.0006 | 5 | 4 | 3.623043 | -2.282072 | 2.951355 | 1.597367 | 12.49614 | 6.130914
2018-03-06 22:56 | 32948.2 | 2640.0009 | 5 | 4 | 3.60805 | -2.282043 | 2.951355 | 1.673434 | 12.49614 | 6.405941
2018-03-06 22:58 | 33068.2 | 2760.0014 | 5 | 4 | 3.595277 | -2.281904 | 2.951355 | 1.7495 | 12.49614 | 6.679888
2018-03-06 23:00 | 33188.2 | 2880.0001 | 5 | 4 | 3.584298 | -2.282 | 2.951355 | 1.825555 | 12.49614 | 6.952901
2018-03-06 23:02 | 33308.2 | 3000.0006 | 5 | 4 | 3.574254 | -2.281924 | 2.951355 | 1.90162 | 12.49614 | 7.225166
2018-03-06 23:04 | 33428.2 | 3120.0009 | 5 | 4 | 3.563214 | -2.282002 | 2.951355 | 1.977692 | 12.49614 | 7.496658
2018-03-06 23:06 | 33548.2 | 3240.0014 | 5 | 4 | 3.551493 | -2.281969 | 2.951355 | 2.053748 | 12.49614 | 7.767201
2018-03-06 23:08 | 33668.2 | 3360.0001 | 5 | 4 | 3.541419 | -2.282031 | 2.951355 | 2.129821 | 12.49614 | 8.036985
2018-03-06 23:10 | 33788.2 | 3480.0006 | 5 | 4 | 3.531749 | -2.281962 | 2.951355 | 2.205878 | 12.49614 | 8.30596
2018-03-06 23:12 | 33908.2 | 3600.0001 | 5 | 4 | 3.52071 | -2.281931 | 2.951355 | 2.281944 | 12.49614 | 8.574198
2018-03-06 23:14 | 34028.2 | 3720.0006 | 5 | 4 | 3.506376 | -2.282054 | 2.951355 | 2.358009 | 12.49614 | 8.841475
2018-03-06 23:16 | 34148.2 | 3840.0001 | 5 | 4 | 3.492128 | -2.281974 | 2.951355 | 2.434077 | 12.49614 | 9.107655
2018-03-06 23:18 | 34268.2 | 3960.0002 | 5 | 4 | 3.47682 | -2.282092 | 2.951355 | 2.510138 | 12.49614 | 9.372697
2018-03-06 23:20 | 34388.2 | 4080.0009 | 5 | 4 | 3.458044 | -2.282058 | 2.951355 | 2.586208 | 12.49614 | 9.636517
2018-03-06 23:22 | 34508.2 | 4200.0005 | 5 | 4 | 3.429492 | -2.282011 | 2.951355 | 2.662268 | 12.49614 | 9.89854
2018-03-06 23:24 | 34628.2 | 4320.0001 | 5 | 4 | 3.386561 | -2.282044 | 2.951355 | 2.738337 | 12.49614 | 10.15786
2018-03-06 23:26 | 34748.2 | 4440.0005 | 5 | 4 | 3.32419 | -2.28196 | 2.951355 | 2.814402 | 12.49614 | 10.41328
2018-03-06 23:28 | 34868.2 | 4560.0009 | 5 | 4 | 3.209713 | -2.282064 | 2.951355 | 2.890469 | 12.49614 | 10.6623
2018-03-06 23:29 | 34962.63 | 4654.4351 | 5 | 4 | 2.999987 | -2.282001 | 2.951355 | 2.950331 | 12.49614 | 10.84916
2018-03-06 23:31 | 35082.67776 | 120.0003 | 6 | 4 | 3.36152 | 0 | 2.951355 | 2.950336 | 12.49614 | 10.84918
2018-03-06 23:33 | 35202.67766 | 240.0002 | 6 | 4 | 3.376231 | 0 | 2.951355 | 2.950336 | 12.49614 | 10.84918
2018-03-06 23:34 | 35262.68046 | 300.003 | 6 | 4 | 3.379668 | 0 | 2.951355 | 2.950336 | 12.49614 | 10.84918
2018-03-06 23:34 | 35262.69128 | 0.0024 | 7 | 5 | 3.379778 | 0 | 0 | 0 | 0 | 0
2018-03-06 23:36 | 35382.77 | 120.0007 | 2 | 5 | 4.064645 | 4.890014 | 0.1623758 | 0 | 0.641192 | 0
2018-03-06 23:38 | 35502.77 | 240.0002 | 2 | 5 | 4.094327 | 4.890084 | 0.3253824 | 0 | 1.305975 | 0
2018-03-06 23:40 | 35622.77 | 360.0006 | 2 | 5 | 4.129543 | 4.890037 | 0.4883868 | 0 | 1.976297 | 0
2018-03-06 23:42 | 35742.77 | 480.0003 | 2 | 5 | 4.156943 | 4.890103 | 0.6513786 | 0 | 2.651749 | 0
2018-03-06 23:44 | 35862.77 | 600.0007 | 2 | 5 | 4.179202 | 4.890134 | 0.8143819 | 0 | 3.331168 | 0
2018-03-06 23:46 | 35982.77 | 720.0003 | 2 | 5 | 4.2003 | 4.848556 | 0.9773236 | 0 | 4.013984 | 0
2018-03-06 23:48 | 36102.77 | 840.0015 | 2 | 5 | 4.200274 | 4.460071 | 1.132395 | 0 | 4.66533 | 0
2018-03-06 23:50 | 36222.77 | 960.0014 | 2 | 5 | 4.200292 | 4.079577 | 1.274617 | 0 | 5.262702 | 0
2018-03-06 23:52 | 36342.77 | 1080.0024 | 2 | 5 | 4.200308 | 3.754846 | 1.405049 | 0 | 5.810552 | 0
2018-03-06 23:54 | 36462.77 | 1200.0003 | 2 | 5 | 4.200297 | 3.462487 | 1.52521 | 0 | 6.315262 | 0
2018-03-06 23:56 | 36547.04 | 1284.2731 | 2 | 5 | 4.200268 | 3.259967 | 1.603913 | 0 | 6.645835 | 0
2018-03-06 23:58 | 36667.06 | 120.0006 | 3 | 5 | 4.222488 | 3.260119 | 1.712171 | 3.028e-09 | 7.101617 | 1.2276e-08
2018-03-07 | 36787.06 | 240.0002 | 3 | 5 | 4.250666 | 3.260163 | 1.820852 | 3.028e-09 | 7.562046 | 1.2276e-08
2018-03-07 00:02 | 36907.06 | 360.0006 | 3 | 5 | 4.279176 | 3.260104 | 1.929523 | 3.028e-09 | 8.025505 | 1.2276e-08
2018-03-07 00:04 | 37027.06 | 480.0009 | 3 | 5 | 4.309329 | 3.260123 | 2.038194 | 3.028e-09 | 8.49216 | 1.2276e-08
2018-03-07 00:06 | 37147.06 | 600.0013 | 3 | 5 | 4.342604 | 3.260148 | 2.146839 | 3.028e-09 | 8.962118 | 1.2276e-08
2018-03-07 00:08 | 37267.06 | 720.001 | 3 | 5 | 4.38097 | 3.260095 | 2.255531 | 3.028e-09 | 9.436156 | 1.2276e-08
2018-03-07 00:10 | 37387.06 | 840.0006 | 3 | 5 | 4.400301 | 2.983932 | 2.361577 | 3.028e-09 | 9.902287 | 1.2276e-08
2018-03-07 00:12 | 37507.06 | 960.0003 | 3 | 5 | 4.40028 | 2.591475 | 2.454286 | 3.028e-09 | 10.31024 | 1.2276e-08
2018-03-07 00:14 | 37627.06 | 1080.0007 | 3 | 5 | 4.400233 | 2.25734 | 2.535028 | 3.028e-09 | 10.66552 | 1.2276e-08
2018-03-07 00:16 | 37747.06 | 1200.0019 | 3 | 5 | 4.400299 | 1.956331 | 2.605187 | 3.028e-09 | 10.97424 | 1.2276e-08
2018-03-07 00:18 | 37867.06 | 1320.0023 | 3 | 5 | 4.400266 | 1.691394 | 2.665798 | 3.028e-09 | 11.24095 | 1.2276e-08
2018-03-07 00:20 | 37987.06 | 1440.0011 | 3 | 5 | 4.400206 | 1.480999 | 2.71857 | 3.028e-09 | 11.47316 | 1.2276e-08
2018-03-07 00:22 | 38107.06 | 1560.0015 | 3 | 5 | 4.400274 | 1.30792 | 2.76495 | 3.028e-09 | 11.67724 | 1.2276e-08
2018-03-07 00:24 | 38227.06 | 1680.0011 | 3 | 5 | 4.400263 | 1.155017 | 2.80593 | 3.028e-09 | 11.85756 | 1.2276e-08
2018-03-07 00:26 | 38347.06 | 1800.0016 | 3 | 5 | 4.40025 | 1.014233 | 2.842044 | 3.028e-09 | 12.01647 | 1.2276e-08
2018-03-07 00:28 | 38467.06 | 1920.0003 | 3 | 5 | 4.400212 | 0.8992271 | 2.873859 | 3.028e-09 | 12.15646 | 1.2276e-08
2018-03-07 00:30 | 38587.06 | 2040.0015 | 3 | 5 | 4.400264 | 0.8053694 | 2.902216 | 3.028e-09 | 12.28124 | 1.2276e-08
2018-03-07 00:32 | 38707.06 | 2160.0003 | 3 | 5 | 4.400211 | 0.724164 | 2.927673 | 3.028e-09 | 12.39326 | 1.2276e-08
2018-03-07 00:34 | 38824.09 | 2277.0331 | 3 | 5 | 4.400239 | 0.6519966 | 2.950025 | 3.028e-09 | 12.49161 | 1.2276e-08
2018-03-07 00:36 | 38944.13 | 120.0007 | 4 | 5 | 4.333416 | 0 | 2.950025 | 3.028e-09 | 12.49161 | 1.2276e-08
2018-03-07 00:38 | 39064.13 | 240.001 | 4 | 5 | 4.327607 | 0 | 2.950025 | 3.028e-09 | 12.49161 | 1.2276e-08
2018-03-07 00:39 | 39124.13 | 300.0022 | 4 | 5 | 4.325934 | 0 | 2.950025 | 3.028e-09 | 12.49161 | 1.2276e-08
2018-03-07 00:41 | 39244.21 | 120.0014 | 5 | 5 | 4.088292 | -2.282099 | 2.950025 | 0.07605954 | 12.49161 | 0.313377
2018-03-07 00:43 | 39364.21 | 240.0003 | 5 | 5 | 4.054308 | -2.282064 | 2.950025 | 0.1521172 | 12.49161 | 0.6229975
2018-03-07 00:45 | 39484.21 | 360.0006 | 5 | 5 | 4.022438 | -2.282121 | 2.950025 | 0.2281969 | 12.49161 | 0.9302195
2018-03-07 00:47 | 39604.21 | 480.0003 | 5 | 5 | 3.993413 | -2.282152 | 2.950025 | 0.30426 | 12.49161 | 1.235064
2018-03-07 00:49 | 39724.21 | 600.0006 | 5 | 5 | 3.965763 | -2.281989 | 2.950025 | 0.3803276 | 12.49161 | 1.53777
2018-03-07 00:51 | 39844.21 | 720.0003 | 5 | 5 | 3.938255 | -2.282099 | 2.950025 | 0.4563964 | 12.49161 | 1.838401
2018-03-07 00:53 | 39964.21 | 840.0014 | 5 | 5 | 3.909584 | -2.282002 | 2.950025 | 0.5324506 | 12.49161 | 2.136844
2018-03-07 00:55 | 40084.21 | 960.0011 | 5 | 5 | 3.882396 | -2.282112 | 2.950025 | 0.6085295 | 12.49161 | 2.433227
2018-03-07 00:57 | 40204.21 | 1080.0014 | 5 | 5 | 3.856763 | -2.281991 | 2.950025 | 0.6845829 | 12.49161 | 2.727523
2018-03-07 00:59 | 40324.21 | 1200.001 | 5 | 5 | 3.831689 | -2.282121 | 2.950025 | 0.7606605 | 12.49161 | 3.019982
2018-03-07 01:01 | 40444.21 | 1320.0006 | 5 | 5 | 3.806929 | -2.282076 | 2.950025 | 0.8367211 | 12.49161 | 3.310478
2018-03-07 01:03 | 40564.21 | 1440.0011 | 5 | 5 | 3.782799 | -2.282036 | 2.950025 | 0.9127936 | 12.49161 | 3.599144
2018-03-07 01:05 | 40684.21 | 1560.0006 | 5 | 5 | 3.761962 | -2.282094 | 2.950025 | 0.9888597 | 12.49161 | 3.886082
2018-03-07 01:07 | 40804.21 | 1680.0003 | 5 | 5 | 3.742638 | -2.282036 | 2.950025 | 1.064923 | 12.49161 | 4.171482
2018-03-07 01:09 | 40924.21 | 1800.0014 | 5 | 5 | 3.723827 | -2.282049 | 2.950025 | 1.140997 | 12.49161 | 4.455487
2018-03-07 01:11 | 41044.21 | 1920.0003 | 5 | 5 | 3.703832 | -2.282076 | 2.950025 | 1.217053 | 12.49161 | 4.73796
2018-03-07 01:13 | 41164.21 | 2040.0006 | 5 | 5 | 3.68503 | -2.282027 | 2.950025 | 1.293125 | 12.49161 | 5.018986
2018-03-07 01:15 | 41284.21 | 2160.001 | 5 | 5 | 3.66813 | -2.282119 | 2.950025 | 1.369194 | 12.49161 | 5.298651
2018-03-07 01:17 | 41404.21 | 2280.0006 | 5 | 5 | 3.652824 | -2.282053 | 2.950025 | 1.445259 | 12.49161 | 5.57708
2018-03-07 01:19 | 41524.21 | 2400.0003 | 5 | 5 | 3.637434 | -2.282063 | 2.950025 | 1.521316 | 12.49161 | 5.854322
2018-03-07 01:21 | 41644.21 | 2520.0006 | 5 | 5 | 3.621495 | -2.281987 | 2.950025 | 1.597394 | 12.49161 | 6.130435
2018-03-07 01:23 | 41764.21 | 2640.0011 | 5 | 5 | 3.608272 | -2.282036 | 2.950025 | 1.673455 | 12.49161 | 6.405373
2018-03-07 01:25 | 41884.21 | 2760.0014 | 5 | 5 | 3.596726 | -2.282084 | 2.950025 | 1.749528 | 12.49161 | 6.67941
2018-03-07 01:27 | 42004.21 | 2880.0003 | 5 | 5 | 3.585846 | -2.282049 | 2.950025 | 1.825594 | 12.49161 | 6.952588
2018-03-07 01:29 | 42124.21 | 3000.0014 | 5 | 5 | 3.573963 | -2.281994 | 2.950025 | 1.901655 | 12.49161 | 7.224893
2018-03-07 01:31 | 42244.21 | 3120.0011 | 5 | 5 | 3.562808 | -2.28202 | 2.950025 | 1.977726 | 12.49161 | 7.496326
2018-03-07 01:33 | 42364.21 | 3240.0014 | 5 | 5 | 3.553086 | -2.282064 | 2.950025 | 2.053786 | 12.49161 | 7.766939
2018-03-07 01:35 | 42484.21 | 3360.0003 | 5 | 5 | 3.543765 | -2.282069 | 2.950025 | 2.129851 | 12.49161 | 8.036855
2018-03-07 01:37 | 42604.21 | 3480.0006 | 5 | 5 | 3.533039 | -2.281994 | 2.950025 | 2.205924 | 12.49161 | 8.306045
2018-03-07 01:39 | 42724.21 | 3600.0003 | 5 | 5 | 3.51957 | -2.282096 | 2.950025 | 2.281985 | 12.49161 | 8.574258
2018-03-07 01:41 | 42844.21 | 3720.0006 | 5 | 5 | 3.507231 | -2.281969 | 2.950025 | 2.358062 | 12.49161 | 8.841544
2018-03-07 01:43 | 42964.21 | 3840.0011 | 5 | 5 | 3.494606 | -2.281971 | 2.950025 | 2.434123 | 12.49161 | 9.107828
2018-03-07 01:45 | 43084.21 | 3960.0014 | 5 | 5 | 3.479493 | -2.282125 | 2.950025 | 2.510191 | 12.49161 | 9.373114
2018-03-07 01:47 | 43204.21 | 4080.0003 | 5 | 5 | 3.457607 | -2.282014 | 2.950025 | 2.586258 | 12.49161 | 9.63702
2018-03-07 01:49 | 43324.21 | 4200.0014 | 5 | 5 | 3.428676 | -2.282006 | 2.950025 | 2.66233 | 12.49161 | 9.898974
2018-03-07 01:51 | 43444.21 | 4320.0003 | 5 | 5 | 3.389535 | -2.281951 | 2.950025 | 2.738392 | 12.49161 | 10.15837
2018-03-07 01:53 | 43564.21 | 4440.0006 | 5 | 5 | 3.328878 | -2.282038 | 2.950025 | 2.814458 | 12.49161 | 10.4141
2018-03-07 01:55 | 43684.21 | 4560.0003 | 5 | 5 | 3.210698 | -2.282104 | 2.950025 | 2.890522 | 12.49161 | 10.66339
2018-03-07 01:56 | 43776.43 | 4652.2238 | 5 | 5 | 2.999994 | -2.281964 | 2.950025 | 2.94898 | 12.49161 | 10.84587
2018-03-07 01:58 | 43896.48 | 120.0006 | 6 | 5 | 3.361228 | 0 | 2.950025 | 2.94898 | 12.49161 | 10.84587
2018-03-07 02:00 | 44016.48 | 240.001 | 6 | 5 | 3.375806 | 0 | 2.950025 | 2.94898 | 12.49161 | 10.84587
2018-03-07 02:01 | 44076.48 | 300.003 | 6 | 5 | 3.379202 | 0 | 2.950025 | 2.94898 | 12.49161 | 10.84587
2018-03-07 02:01 | 44076.49 | 0.0024 | 7 | 6 | 3.379207 | 0 | 0 | 0 | 0 | 0
2018-03-07 02:03 | 44196.56468 | 120.0006 | 2 | 6 | 4.06186 | 4.890054 | 0.1623932 | 2.58e-10 | 0.6407005 | 8.71e-10
2018-03-07 02:05 | 44316.56438 | 240.0003 | 2 | 6 | 4.095273 | 4.890038 | 0.3253961 | 2.58e-10 | 1.305327 | 8.71e-10
2018-03-07 02:07 | 44436.56558 | 360.0015 | 2 | 6 | 4.128783 | 4.890071 | 0.4883792 | 2.58e-10 | 1.975682 | 8.71e-10
2018-03-07 02:09 | 44556.56508 | 480.001 | 2 | 6 | 4.153718 | 4.890042 | 0.6513824 | 2.58e-10 | 2.650794 | 8.71e-10
2018-03-07 02:11 | 44676.56558 | 600.0015 | 2 | 6 | 4.175308 | 4.890052 | 0.81436 | 2.58e-10 | 3.329485 | 8.71e-10
2018-03-07 02:13 | 44796.56448 | 720.0004 | 2 | 6 | 4.200344 | 4.8735 | 0.9773728 | 2.58e-10 | 4.012146 | 8.71e-10
2018-03-07 02:15 | 44916.56658 | 840.0025 | 2 | 6 | 4.200279 | 4.447436 | 1.13229 | 2.58e-10 | 4.662844 | 8.71e-10
2018-03-07 02:17 | 45036.56608 | 960.002 | 2 | 6 | 4.200295 | 4.104201 | 1.274708 | 2.58e-10 | 5.26104 | 8.71e-10
2018-03-07 02:19 | 45156.56558 | 1080.0015 | 2 | 6 | 4.200271 | 3.791869 | 1.406169 | 2.58e-10 | 5.813211 | 8.71e-10
2018-03-07 02:21 | 45276.56448 | 1200.0004 | 2 | 6 | 4.200264 | 3.483342 | 1.527425 | 2.58e-10 | 6.322519 | 8.71e-10
2018-03-07 02:23 | 45359.95718 | 1283.3931 | 2 | 6 | 4.200283 | 3.259994 | 1.605554 | 2.58e-10 | 6.650684 | 8.71e-10
2018-03-07 02:25 | 45479.97 | 120.0013 | 3 | 6 | 4.223445 | 3.260076 | 1.713824 | 2.58e-10 | 7.106606 | 8.71e-10
2018-03-07 02:27 | 45599.97 | 240.001 | 3 | 6 | 4.249384 | 3.260076 | 1.822481 | 2.58e-10 | 7.56691 | 8.71e-10
2018-03-07 02:29 | 45719.97 | 360.0014 | 3 | 6 | 4.277203 | 3.260114 | 1.931154 | 2.58e-10 | 8.030196 | 8.71e-10
2018-03-07 02:31 | 45839.97 | 480.001 | 3 | 6 | 4.308221 | 3.260053 | 2.039827 | 2.58e-10 | 8.49666 | 8.71e-10
2018-03-07 02:33 | 45959.97 | 600.0013 | 3 | 6 | 4.344218 | 3.260098 | 2.148483 | 2.58e-10 | 8.966699 | 8.71e-10
2018-03-07 02:35 | 46079.97 | 720.0009 | 3 | 6 | 4.38144 | 3.260098 | 2.257165 | 2.58e-10 | 9.44085 | 8.71e-10
2018-03-07 02:37 | 46199.97 | 840.0014 | 3 | 6 | 4.400325 | 2.994393 | 2.363378 | 2.58e-10 | 9.907709 | 8.71e-10
2018-03-07 02:39 | 46319.97 | 960.0018 | 3 | 6 | 4.400311 | 2.600493 | 2.456494 | 2.58e-10 | 10.31745 | 8.71e-10
2018-03-07 02:41 | 46439.97 | 1080.0007 | 3 | 6 | 4.400277 | 2.24451 | 2.537163 | 2.58e-10 | 10.67242 | 8.71e-10
2018-03-07 02:43 | 46559.97 | 1200.001 | 3 | 6 | 4.40028 | 1.938303 | 2.606652 | 2.58e-10 | 10.97819 | 8.71e-10
2018-03-07 02:45 | 46679.97 | 1320.0024 | 3 | 6 | 4.400236 | 1.690718 | 2.667025 | 2.58e-10 | 11.24384 | 8.71e-10
2018-03-07 02:47 | 46799.97 | 1440 | 3 | 6 | 4.400234 | 1.485357 | 2.719852 | 2.58e-10 | 11.4763 | 8.71e-10
2018-03-07 02:49 | 46919.97 | 1560.0023 | 3 | 6 | 4.400253 | 1.304701 | 2.766299 | 2.58e-10 | 11.68067 | 8.71e-10
2018-03-07 02:51 | 47039.97 | 1680.0003 | 3 | 6 | 4.400275 | 1.141095 | 2.806993 | 2.58e-10 | 11.85973 | 8.71e-10
2018-03-07 02:53 | 47159.97 | 1800.0015 | 3 | 6 | 4.400197 | 1.008217 | 2.842744 | 2.58e-10 | 12.01705 | 8.71e-10
2018-03-07 02:55 | 47279.97 | 1920.0003 | 3 | 6 | 4.400231 | 0.8985643 | 2.874482 | 2.58e-10 | 12.1567 | 8.71e-10
2018-03-07 02:57 | 47399.97 | 2040.0014 | 3 | 6 | 4.400221 | 0.8052282 | 2.902866 | 2.58e-10 | 12.2816 | 8.71e-10
2018-03-07 02:59 | 47519.97 | 2160.0002 | 3 | 6 | 4.400192 | 0.7180529 | 2.928252 | 2.58e-10 | 12.3933 | 8.71e-10
2018-03-07 03:00 | 47621.4 | 2261.4242 | 3 | 6 | 4.400211 | 0.6519899 | 2.947515 | 2.58e-10 | 12.47806 | 8.71e-10
2018-03-07 03:02 | 47741.44 | 120.001 | 4 | 6 | 4.333028 | 0 | 2.947515 | 2.58e-10 | 12.47806 | 8.71e-10
2018-03-07 03:04 | 47861.44 | 240.0006 | 4 | 6 | 4.327128 | 0 | 2.947515 | 2.58e-10 | 12.47806 | 8.71e-10
2018-03-07 03:05 | 47921.45 | 300.0018 | 4 | 6 | 4.325449 | 0 | 2.947515 | 2.58e-10 | 12.47806 | 8.71e-10
2018-03-07 03:07 | 48041.53 | 120.0013 | 5 | 6 | 4.087683 | -2.282181 | 2.947515 | 0.07605376 | 12.47806 | 0.3133606
2018-03-07 03:09 | 48161.53 | 240.0009 | 5 | 6 | 4.052036 | -2.282085 | 2.947515 | 0.1521246 | 12.47806 | 0.6228985
2018-03-07 03:11 | 48281.53 | 360.0014 | 5 | 6 | 4.021841 | -2.282136 | 2.947515 | 0.2281946 | 12.47806 | 0.9299733
2018-03-07 03:13 | 48401.52 | 480.0001 | 5 | 6 | 3.99352 | -2.282046 | 2.947515 | 0.3042579 | 12.47806 | 1.234795
2018-03-07 03:15 | 48521.52 | 600.0005 | 5 | 6 | 3.965605 | -2.282152 | 2.947515 | 0.3803262 | 12.47806 | 1.53752
2018-03-07 03:17 | 48641.53 | 720.0009 | 5 | 6 | 3.935906 | -2.281994 | 2.947515 | 0.4564012 | 12.47806 | 1.838087
2018-03-07 03:19 | 48761.53 | 840.0013 | 5 | 6 | 3.907785 | -2.282026 | 2.947515 | 0.5324675 | 12.47806 | 2.136387
2018-03-07 03:21 | 48881.52 | 960.0001 | 5 | 6 | 3.881629 | -2.282103 | 2.947515 | 0.608536 | 12.47806 | 2.432643
2018-03-07 03:23 | 49001.53 | 1080.0014 | 5 | 6 | 3.856781 | -2.282109 | 2.947515 | 0.684595 | 12.47806 | 2.726933
2018-03-07 03:25 | 49121.52 | 1200.0001 | 5 | 6 | 3.830451 | -2.282024 | 2.947515 | 0.7606701 | 12.47806 | 3.019348
2018-03-07 03:27 | 49241.52 | 1320.0005 | 5 | 6 | 3.804113 | -2.282089 | 2.947515 | 0.8367332 | 12.47806 | 3.309681
2018-03-07 03:29 | 49361.52 | 1440.0001 | 5 | 6 | 3.781667 | -2.282031 | 2.947515 | 0.9128013 | 12.47806 | 3.598181
2018-03-07 03:31 | 49481.53 | 1560.0014 | 5 | 6 | 3.761467 | -2.282069 | 2.947515 | 0.9888709 | 12.47806 | 3.885067
2018-03-07 03:33 | 49601.52 | 1680.0002 | 5 | 6 | 3.742033 | -2.281831 | 2.947515 | 1.064938 | 12.47806 | 4.170455
2018-03-07 03:35 | 49721.52 | 1800.0005 | 5 | 6 | 3.72118 | -2.282141 | 2.947515 | 1.141009 | 12.47806 | 4.454337
2018-03-07 03:37 | 49841.53 | 1920.0009 | 5 | 6 | 3.701585 | -2.282033 | 2.947515 | 1.217076 | 12.47806 | 4.736632
2018-03-07 03:39 | 49961.52 | 2040.0005 | 5 | 6 | 3.683738 | -2.282047 | 2.947515 | 1.293131 | 12.47806 | 5.017468
2018-03-07 03:41 | 50081.53 | 2160.0009 | 5 | 6 | 3.667607 | -2.282145 | 2.947515 | 1.369202 | 12.47806 | 5.297078
2018-03-07 03:43 | 50201.53 | 2280.0013 | 5 | 6 | 3.651243 | -2.282089 | 2.947515 | 1.445264 | 12.47806 | 5.575429
2018-03-07 03:45 | 50321.52 | 2400.0002 | 5 | 6 | 3.634512 | -2.282109 | 2.947515 | 1.521338 | 12.47806 | 5.852542
2018-03-07 03:47 | 50441.53 | 2520.0013 | 5 | 6 | 3.62027 | -2.282061 | 2.947515 | 1.597401 | 12.47806 | 6.128444
2018-03-07 03:49 | 50561.52 | 2640.0001 | 5 | 6 | 3.607727 | -2.282121 | 2.947515 | 1.673468 | 12.47806 | 6.403335
2018-03-07 03:51 | 50681.53 | 2760.0014 | 5 | 6 | 3.596157 | -2.282096 | 2.947515 | 1.749541 | 12.47806 | 6.677349
2018-03-07 03:53 | 50801.52 | 2880.0001 | 5 | 6 | 3.583473 | -2.282085 | 2.947515 | 1.825607 | 12.47806 | 6.950422
2018-03-07 03:55 | 50921.52 | 3000.0005 | 5 | 6 | 3.571936 | -2.282111 | 2.947515 | 1.901679 | 12.47806 | 7.222569
2018-03-07 03:57 | 51041.52 | 3120.0002 | 5 | 6 | 3.561656 | -2.282029 | 2.947515 | 1.977738 | 12.47806 | 7.493852
2018-03-07 03:59 | 51161.53 | 3240.0014 | 5 | 6 | 3.552578 | -2.282138 | 2.947515 | 2.053808 | 12.47806 | 7.764437
2018-03-07 04:01 | 51281.52 | 3360.0001 | 5 | 6 | 3.542003 | -2.282071 | 2.947515 | 2.129881 | 12.47806 | 8.034307
2018-03-07 04:03 | 51401.53 | 3480.0013 | 5 | 6 | 3.529266 | -2.282109 | 2.947515 | 2.205941 | 12.47806 | 8.303225
2018-03-07 04:05 | 51521.53 | 3600.0009 | 5 | 6 | 3.517809 | -2.282089 | 2.947515 | 2.28202 | 12.47806 | 8.571288
2018-03-07 04:07 | 51641.53 | 3720.0013 | 5 | 6 | 3.506391 | -2.282071 | 2.947515 | 2.358081 | 12.47806 | 8.838419
2018-03-07 04:09 | 51761.52 | 3840.0001 | 5 | 6 | 3.493615 | -2.282151 | 2.947515 | 2.434144 | 12.47806 | 9.104665
2018-03-07 04:11 | 51881.52 | 3960.0005 | 5 | 6 | 3.475365 | -2.282047 | 2.947515 | 2.510211 | 12.47806 | 9.369769
2018-03-07 04:13 | 52001.53 | 4080.0009 | 5 | 6 | 3.453627 | -2.282034 | 2.947515 | 2.586284 | 12.47806 | 9.633333
2018-03-07 04:15 | 52121.52 | 4200.0005 | 5 | 6 | 3.426092 | -2.282081 | 2.947515 | 2.662356 | 12.47806 | 9.895066
2018-03-07 04:17 | 52241.53 | 4320.0009 | 5 | 6 | 3.387834 | -2.282029 | 2.947515 | 2.738421 | 12.47806 | 10.15431
2018-03-07 04:19 | 52361.52 | 4440.0005 | 5 | 6 | 3.323502 | -2.282049 | 2.947515 | 2.814487 | 12.47806 | 10.40981
2018-03-07 04:21 | 52481.53 | 4560.0018 | 5 | 6 | 3.198364 | -2.282081 | 2.947515 | 2.890556 | 12.47806 | 10.65844
2018-03-07 04:23 | 52568.84 | 4647.3171 | 5 | 6 | 2.999991 | -2.282125 | 2.947515 | 2.945901 | 12.47806 | 10.83076
2018-03-07 04:25 | 52688.8835 | 120.0004 | 6 | 6 | 3.364136 | 0 | 2.947515 | 2.945901 | 12.47806 | 10.83076
2018-03-07 04:27 | 52808.8831 | 240 | 6 | 6 | 3.378825 | 0 | 2.947515 | 2.945901 | 12.47806 | 10.83076
2018-03-07 04:28 | 52868.8859 | 300.0028 | 6 | 6 | 3.382335 | 0 | 2.947515 | 2.945901 | 12.47806 | 10.83076
2018-03-07 04:28 | 52868.89692 | 0.0025 | 7 | 7 | 3.382248 | 0 | 0 | 0 | 0 | 0
2018-03-07 04:30 | 52988.97 | 120.0014 | 2 | 7 | 4.065974 | 4.890141 | 0.1624087 | 0 | 0.6413575 | 0
2018-03-07 04:32 | 53108.97 | 240.0003 | 2 | 7 | 4.096697 | 4.89013 | 0.3254017 | 0 | 1.306455 | 0
2018-03-07 04:34 | 53228.97 | 360.0015 | 2 | 7 | 4.128988 | 4.890058 | 0.4884055 | 0 | 1.976975 | 0
2018-03-07 04:36 | 53348.97 | 480.0011 | 2 | 7 | 4.153118 | 4.890096 | 0.6513792 | 0 | 2.651904 | 0
2018-03-07 04:38 | 53468.97 | 600.0007 | 2 | 7 | 4.177468 | 4.889983 | 0.8143746 | 0 | 3.330772 | 0
2018-03-07 04:40 | 53588.97 | 720.0019 | 2 | 7 | 4.200316 | 4.810426 | 0.9771504 | 0 | 4.012945 | 0
2018-03-07 04:42 | 53708.97 | 840.0008 | 2 | 7 | 4.200259 | 4.43732 | 1.13118 | 0 | 4.659913 | 0
2018-03-07 04:44 | 53828.97 | 960.0003 | 2 | 7 | 4.20028 | 4.106023 | 1.273397 | 0 | 5.257264 | 0
2018-03-07 04:46 | 53948.97 | 1080.0015 | 2 | 7 | 4.200267 | 3.782804 | 1.404908 | 0 | 5.809647 | 0
2018-03-07 04:48 | 54068.97 | 1200.0003 | 2 | 7 | 4.200291 | 3.450519 | 1.525452 | 0 | 6.315969 | 0
2018-03-07 04:49 | 54143.86 | 1274.8871 | 2 | 7 | 4.2003 | 3.25999 | 1.595209 | 0 | 6.608965 | 0
2018-03-07 04:51 | 54263.87 | 120.0014 | 3 | 7 | 4.221781 | 3.260108 | 1.703486 | 0 | 7.064815 | 0
2018-03-07 04:53 | 54383.87 | 240.0002 | 3 | 7 | 4.246724 | 3.260148 | 1.812151 | 0 | 7.524921 | 0
2018-03-07 04:55 | 54503.87 | 360.0012 | 3 | 7 | 4.274843 | 3.260076 | 1.920814 | 0 | 7.98787 | 0
2018-03-07 04:57 | 54623.87 | 480.0003 | 3 | 7 | 4.307877 | 3.260104 | 2.029482 | 0 | 8.45417 | 0
2018-03-07 04:59 | 54743.87 | 600.0007 | 3 | 7 | 4.342175 | 3.260158 | 2.138137 | 0 | 8.924096 | 0
2018-03-07 05:01 | 54863.87 | 720.0012 | 3 | 7 | 4.378209 | 3.260146 | 2.246811 | 0 | 9.397919 | 0
2018-03-07 05:03 | 54983.87 | 840.0007 | 3 | 7 | 4.400321 | 3.04038 | 2.353899 | 0 | 9.868417 | 0
2018-03-07 05:05 | 55103.87 | 960.0012 | 3 | 7 | 4.400272 | 2.617539 | 2.448077 | 0 | 10.28283 | 0
2018-03-07 05:07 | 55223.87 | 1080.0008 | 3 | 7 | 4.400231 | 2.256648 | 2.529094 | 0 | 10.63932 | 0
2018-03-07 05:09 | 55343.87 | 1200.0009 | 3 | 7 | 4.400269 | 1.963328 | 2.599288 | 0 | 10.9482 | 0
2018-03-07 05:11 | 55463.87 | 1320 | 3 | 7 | 4.400242 | 1.718575 | 2.660505 | 0 | 11.21757 | 0
2018-03-07 05:13 | 55583.87 | 1440.0011 | 3 | 7 | 4.400255 | 1.504965 | 2.714158 | 0 | 11.45365 | 0
2018-03-07 05:15 | 55703.87 | 1560.0009 | 3 | 7 | 4.400247 | 1.309403 | 2.760974 | 0 | 11.65966 | 0
2018-03-07 05:17 | 55823.87 | 1680.0012 | 3 | 7 | 4.400242 | 1.152471 | 2.801911 | 0 | 11.83979 | 0
2018-03-07 05:19 | 55943.87 | 1800.0008 | 3 | 7 | 4.400206 | 1.02184 | 2.838091 | 0 | 11.99899 | 0
2018-03-07 05:21 | 56063.87 | 1920.0012 | 3 | 7 | 4.400201 | 0.9125662 | 2.870316 | 0 | 12.14079 | 0
2018-03-07 05:23 | 56183.87 | 2040.0015 | 3 | 7 | 4.400219 | 0.812254 | 2.899055 | 0 | 12.26724 | 0
2018-03-07 05:25 | 56303.87 | 2160.0011 | 3 | 7 | 4.4002 | 0.7223034 | 2.924569 | 0 | 12.37951 | 0
2018-03-07 05:27 | 56420.09 | 2276.2178 | 3 | 7 | 4.400222 | 0.6519833 | 2.946723 | 0 | 12.47699 | 0
2018-03-07 05:29 | 56540.14 | 120.0007 | 4 | 7 | 4.33323 | 0 | 2.946723 | 0 | 12.47699 | 0
2018-03-07 05:31 | 56660.14 | 240.001 | 4 | 7 | 4.327322 | 0 | 2.946723 | 0 | 12.47699 | 0
2018-03-07 05:32 | 56720.14 | 300.003 | 4 | 7 | 4.325645 | 0 | 2.946723 | 0 | 12.47699 | 0
2018-03-07 05:34 | 56840.22136 | 120.0014 | 5 | 7 | 4.087281 | -2.282079 | 2.946723 | 0.07605942 | 12.47699 | 0.313358
2018-03-07 05:36 | 56960.22016 | 240.0002 | 5 | 7 | 4.053554 | -2.282189 | 2.946723 | 0.1521235 | 12.47699 | 0.6229202
2018-03-07 05:38 | 57080.22136 | 360.0014 | 5 | 7 | 4.024324 | -2.282116 | 2.946723 | 0.2281894 | 12.47699 | 0.9301248
2018-03-07 05:40 | 57200.22106 | 480.0011 | 5 | 7 | 3.995817 | -2.282104 | 2.946723 | 0.3042613 | 12.47699 | 1.235183
2018-03-07 05:42 | 57320.22056 | 600.0006 | 5 | 7 | 3.96552 | -2.282112 | 2.946723 | 0.3803264 | 12.47699 | 1.537984
2018-03-07 05:44 | 57440.22106 | 720.0011 | 5 | 7 | 3.936876 | -2.282072 | 2.946723 | 0.4563938 | 12.47699 | 1.838526
2018-03-07 05:46 | 57560.22056 | 840.0006 | 5 | 7 | 3.909772 | -2.282079 | 2.946723 | 0.5324636 | 12.47699 | 2.136965
2018-03-07 05:48 | 57680.22106 | 960.0011 | 5 | 7 | 3.884544 | -2.282079 | 2.946723 | 0.6085367 | 12.47699 | 2.433433
2018-03-07 05:50 | 57800.22056 | 1080.0006 | 5 | 7 | 3.858184 | -2.282111 | 2.946723 | 0.6845953 | 12.47699 | 2.7279
2018-03-07 05:52 | 57920.22026 | 1200.0003 | 5 | 7 | 3.830211 | -2.282085 | 2.946723 | 0.7606683 | 12.47699 | 3.020324
2018-03-07 05:54 | 58040.22056 | 1320.0006 | 5 | 7 | 3.805564 | -2.282176 | 2.946723 | 0.8367317 | 12.47699 | 3.310709
2018-03-07 05:56 | 58160.22106 | 1440.0011 | 5 | 7 | 3.783844 | -2.282125 | 2.946723 | 0.9128073 | 12.47699 | 3.599368
2018-03-07 05:58 | 58280.22056 | 1560.0006 | 5 | 7 | 3.763429 | -2.282041 | 2.946723 | 0.9888667 | 12.47699 | 3.886389
2018-03-07 06:00 | 58400.22016 | 1680.0002 | 5 | 7 | 3.741848 | -2.282111 | 2.946723 | 1.064935 | 12.47699 | 4.171856
2018-03-07 06:02 | 58520.22056 | 1800.0006 | 5 | 7 | 3.721703 | -2.282171 | 2.946723 | 1.141008 | 12.47699 | 4.455729
2018-03-07 06:04 | 58640.22096 | 1920.001 | 5 | 7 | 3.703211 | -2.282118 | 2.946723 | 1.21707 | 12.47699 | 4.7381
2018-03-07 06:06 | 58760.22136 | 2040.0014 | 5 | 7 | 3.686189 | -2.282058 | 2.946723 | 1.29314 | 12.47699 | 5.019152
2018-03-07 06:08 | 58880.22096 | 2160.001 | 5 | 7 | 3.668614 | -2.282098 | 2.946723 | 1.369211 | 12.47699 | 5.298907
2018-03-07 06:10 | 59000.22136 | 2280.0014 | 5 | 7 | 3.650776 | -2.282076 | 2.946723 | 1.445278 | 12.47699 | 5.577273
2018-03-07 06:12 | 59120.22016 | 2400.0002 | 5 | 7 | 3.635414 | -2.282121 | 2.946723 | 1.521341 | 12.47699 | 5.854369
2018-03-07 06:14 | 59240.22136 | 2520.0014 | 5 | 7 | 3.621856 | -2.282049 | 2.946723 | 1.597407 | 12.47699 | 6.130366
2018-03-07 06:16 | 59360.22106 | 2640.0011 | 5 | 7 | 3.609194 | -2.282121 | 2.946723 | 1.673475 | 12.47699 | 6.405396
2018-03-07 06:18 | 59480.22056 | 2760.0006 | 5 | 7 | 3.595377 | -2.282083 | 2.946723 | 1.749546 | 12.47699 | 6.679434
2018-03-07 06:20 | 59600.22176 | 2880.0018 | 5 | 7 | 3.583134 | -2.282167 | 2.946723 | 1.825609 | 12.47699 | 6.952426
2018-03-07 06:22 | 59720.22136 | 3000.0014 | 5 | 7 | 3.572459 | -2.282053 | 2.946723 | 1.901684 | 12.47699 | 7.224601
2018-03-07 06:24 | 59840.22096 | 3120.001 | 5 | 7 | 3.563063 | -2.282156 | 2.946723 | 1.97775 | 12.47699 | 7.495986
2018-03-07 06:26 | 59960.22136 | 3240.0014 | 5 | 7 | 3.552502 | -2.282094 | 2.946723 | 2.053813 | 12.47699 | 7.766618
2018-03-07 06:28 | 60080.22016 | 3360.0002 | 5 | 7 | 3.540411 | -2.282078 | 2.946723 | 2.129883 | 12.47699 | 8.036386
2018-03-07 06:30 | 60200.22056 | 3480.0006 | 5 | 7 | 3.529562 | -2.28206 | 2.946723 | 2.205952 | 12.47699 | 8.305292
2018-03-07 06:32 | 60320.22016 | 3600.0002 | 5 | 7 | 3.518933 | -2.282087 | 2.946723 | 2.282017 | 12.47699 | 8.573353
2018-03-07 06:34 | 60440.22136 | 3720.0014 | 5 | 7 | 3.507346 | -2.282013 | 2.946723 | 2.358082 | 12.47699 | 8.840601
2018-03-07 06:36 | 60560.22106 | 3840.0011 | 5 | 7 | 3.491716 | -2.28202 | 2.946723 | 2.434145 | 12.47699 | 9.106821
2018-03-07 06:38 | 60680.22136 | 3960.0014 | 5 | 7 | 3.474525 | -2.282121 | 2.946723 | 2.510212 | 12.47699 | 9.371774
2018-03-07 06:40 | 60800.22026 | 4080.0003 | 5 | 7 | 3.454291 | -2.282104 | 2.946723 | 2.586282 | 12.47699 | 9.635339
2018-03-07 06:42 | 60920.22136 | 4200.0014 | 5 | 7 | 3.428346 | -2.282038 | 2.946723 | 2.662353 | 12.47699 | 9.897185
2018-03-07 06:44 | 61040.22016 | 4320.0002 | 5 | 7 | 3.386851 | -2.282046 | 2.946723 | 2.738409 | 12.47699 | 10.15649
2018-03-07 06:46 | 61160.22056 | 4440.0006 | 5 | 7 | 3.318717 | -2.282006 | 2.946723 | 2.814483 | 12.47699 | 10.41175
2018-03-07 06:48 | 61280.22016 | 4560.0002 | 5 | 7 | 3.19707 | -2.282091 | 2.946723 | 2.890556 | 12.47699 | 10.66015
2018-03-07 06:50 | 61367.47706 | 4647.2571 | 5 | 7 | 2.999986 | -2.282053 | 2.946723 | 2.945857 | 12.47699 | 10.83229
2018-03-07 06:52 | 61487.52168 | 120.0005 | 6 | 7 | 3.363877 | 0 | 2.946723 | 2.945857 | 12.47699 | 10.83229
2018-03-07 06:54 | 61607.52118 | 240 | 6 | 7 | 3.378747 | 0 | 2.946723 | 2.945857 | 12.47699 | 10.83229
2018-03-07 06:55 | 61667.52478 | 300.0036 | 6 | 7 | 3.38237 | 0 | 2.946723 | 2.945857 | 12.47699 | 10.83229
2018-03-07 06:55 | 61667.5348 | 0.0024 | 7 | 8 | 3.382175 | 0 | 0 | 0 | 0 | 0
2018-03-07 06:57 | 61787.61 | 120.0006 | 2 | 8 | 4.06691 | 4.890096 | 0.1623959 | 0 | 0.6416625 | 0
2018-03-07 06:59 | 61907.61 | 240.0002 | 2 | 8 | 4.096563 | 4.890086 | 0.3253724 | 0 | 1.306735 | 0
2018-03-07 07:01 | 62027.61 | 360.0006 | 2 | 8 | 4.127797 | 4.890122 | 0.4883883 | 0 | 1.977161 | 0
2018-03-07 07:03 | 62147.61 | 480.0003 | 2 | 8 | 4.155224 | 4.890122 | 0.6513873 | 0 | 2.652237 | 0
2018-03-07 07:05 | 62267.61 | 600.0006 | 2 | 8 | 4.180308 | 4.890059 | 0.814366 | 0 | 3.331542 | 0
2018-03-07 07:07 | 62387.61 | 720.0003 | 2 | 8 | 4.200292 | 4.814511 | 0.9771717 | 0 | 4.01401 | 0
2018-03-07 07:09 | 62507.61 | 840.0015 | 2 | 8 | 4.200247 | 4.459567 | 1.131539 | 0 | 4.662397 | 0
2018-03-07 07:11 | 62627.61 | 960.001 | 2 | 8 | 4.200278 | 4.110061 | 1.274383 | 0 | 5.262384 | 0
2018-03-07 07:13 | 62747.61 | 1080.0007 | 2 | 8 | 4.200286 | 3.749461 | 1.405336 | 0 | 5.81242 | 0
2018-03-07 07:15 | 62867.61 | 1200.0012 | 2 | 8 | 4.2003 | 3.43744 | 1.524992 | 0 | 6.315009 | 0
2018-03-07 07:16 | 62940.83 | 1273.215 | 2 | 8 | 4.200281 | 3.259995 | 1.593077 | 0 | 6.600985 | 0
2018-03-07 07:18 | 63060.84 | 120.0007 | 3 | 8 | 4.220722 | 3.260076 | 1.701354 | 0 | 7.056786 | 0
2018-03-07 07:20 | 63180.84 | 240.0019 | 3 | 8 | 4.24651 | 3.260026 | 1.810021 | 0 | 7.516799 | 0
2018-03-07 07:22 | 63300.84 | 360.0007 | 3 | 8 | 4.277114 | 3.260104 | 1.918676 | 0 | 7.979837 | 0
2018-03-07 07:24 | 63420.84 | 480.0019 | 3 | 8 | 4.308854 | 3.260056 | 2.027354 | 0 | 8.446391 | 0
2018-03-07 07:26 | 63540.84 | 600.0002 | 3 | 8 | 4.341757 | 3.260186 | 2.136015 | 0 | 8.916368 | 0
2018-03-07 07:28 | 63660.84 | 720.0003 | 3 | 8 | 4.376894 | 3.26003 | 2.244684 | 0 | 9.39005 | 0
2018-03-07 07:30 | 63780.84 | 840.0008 | 3 | 8 | 4.400339 | 3.026278 | 2.351676 | 0 | 9.860065 | 0
2018-03-07 07:32 | 63900.84 | 960.0003 | 3 | 8 | 4.400306 | 2.607135 | 2.445229 | 0 | 10.27173 | 0
2018-03-07 07:34 | 64020.84 | 1080.0009 | 3 | 8 | 4.400274 | 2.265765 | 2.526294 | 0 | 10.62844 | 0
2018-03-07 07:36 | 64140.84 | 1200.0005 | 3 | 8 | 4.400293 | 1.978614 | 2.596861 | 0 | 10.93895 | 0
2018-03-07 07:38 | 64260.84 | 1320.0009 | 3 | 8 | 4.400264 | 1.723722 | 2.658469 | 0 | 11.21004 | 0
2018-03-07 07:40 | 64380.84 | 1440.0012 | 3 | 8 | 4.400226 | 1.494276 | 2.712021 | 0 | 11.44569 | 0
2018-03-07 07:42 | 64500.84 | 1560.0016 | 3 | 8 | 4.400246 | 1.312038 | 2.758686 | 0 | 11.65102 | 0
2018-03-07 07:44 | 64620.84 | 1680.002 | 3 | 8 | 4.400197 | 1.159199 | 2.799798 | 0 | 11.83193 | 0
2018-03-07 07:46 | 64740.84 | 1800.0009 | 3 | 8 | 4.400204 | 1.029916 | 2.83626 | 0 | 11.99237 | 0
2018-03-07 07:48 | 64860.84 | 1920.002 | 3 | 8 | 4.400217 | 0.9119091 | 2.868613 | 0 | 12.13473 | 0
2018-03-07 07:50 | 64980.84 | 2040.0025 | 3 | 8 | 4.400212 | 0.8084126 | 2.897211 | 0 | 12.26057 | 0
2018-03-07 07:52 | 65100.84 | 2160.0011 | 3 | 8 | 4.40016 | 0.7241116 | 2.92273 | 0 | 12.37286 | 0
2018-03-07 07:54 | 65220.84 | 2280.0025 | 3 | 8 | 4.40021 | 0.6550627 | 2.945684 | 0 | 12.47386 | 0
2018-03-07 07:54 | 65225.03 | 2284.1943 | 3 | 8 | 4.40019 | 0.6519947 | 2.946445 | 0 | 12.47721 | 0
2018-03-07 07:56 | 65345.08 | 120.0021 | 4 | 8 | 4.333354 | 0 | 2.946445 | 0 | 12.47721 | 0
2018-03-07 07:58 | 65465.08 | 240 | 4 | 8 | 4.327534 | 0 | 2.946445 | 0 | 12.47721 | 0
2018-03-07 07:59 | 65525.08 | 300.0036 | 4 | 8 | 4.325873 | 0 | 2.946445 | 0 | 12.47721 | 0
2018-03-07 08:01 | 65645.16 | 120.0015 | 5 | 8 | 4.08718 | -2.282049 | 2.946445 | 0.07606236 | 12.47721 | 0.3133323
2018-03-07 08:03 | 65765.16 | 240.0002 | 5 | 8 | 4.054386 | -2.282074 | 2.946445 | 0.15212 | 12.47721 | 0.6228894
2018-03-07 08:05 | 65885.16 | 360.0014 | 5 | 8 | 4.024534 | -2.282051 | 2.946445 | 0.2281843 | 12.47721 | 0.9301484
2018-03-07 08:07 | 66005.16 | 480.0002 | 5 | 8 | 3.993523 | -2.282054 | 2.946445 | 0.30426 | 12.47721 | 1.235144
2018-03-07 08:09 | 66125.16 | 600.0007 | 5 | 8 | 3.964435 | -2.282127 | 2.946445 | 0.3803228 | 12.47721 | 1.537784
2018-03-07 08:11 | 66245.16 | 720.0002 | 5 | 8 | 3.936803 | -2.282129 | 2.946445 | 0.4563834 | 12.47721 | 1.838262
2018-03-07 08:13 | 66365.16 | 840.0014 | 5 | 8 | 3.910487 | -2.282026 | 2.946445 | 0.5324507 | 12.47721 | 2.136727
2018-03-07 08:15 | 66485.16 | 960.001 | 5 | 8 | 3.883507 | -2.281982 | 2.946445 | 0.6085189 | 12.47721 | 2.433175
2018-03-07 08:17 | 66605.16 | 1080.0006 | 5 | 8 | 3.85599 | -2.282079 | 2.946445 | 0.6845876 | 12.47721 | 2.727528
2018-03-07 08:19 | 66725.16 | 1200.0002 | 5 | 8 | 3.82998 | -2.282114 | 2.946445 | 0.7606523 | 12.47721 | 3.019839
2018-03-07 08:21 | 66845.16 | 1320.0006 | 5 | 8 | 3.806243 | -2.282101 | 2.946445 | 0.8367134 | 12.47721 | 3.310225
2018-03-07 08:23 | 66965.16 | 1440.0003 | 5 | 8 | 3.784093 | -2.282165 | 2.946445 | 0.9127765 | 12.47721 | 3.598893
2018-03-07 08:25 | 67085.16 | 1560.0006 | 5 | 8 | 3.761326 | -2.281974 | 2.946445 | 0.9888506 | 12.47721 | 3.885898
2018-03-07 08:27 | 67205.16 | 1680.0002 | 5 | 8 | 3.740777 | -2.282018 | 2.946445 | 1.064906 | 12.47721 | 4.17117
2018-03-07 08:29 | 67325.16 | 1800.0006 | 5 | 8 | 3.721756 | -2.282138 | 2.946445 | 1.140986 | 12.47721 | 4.455036
2018-03-07 08:31 | 67445.16 | 1920.0011 | 5 | 8 | 3.703971 | -2.282031 | 2.946445 | 1.217053 | 12.47721 | 4.737465
2018-03-07 08:33 | 67565.16 | 2040.0006 | 5 | 8 | 3.68542 | -2.281998 | 2.946445 | 1.293115 | 12.47721 | 5.018503
2018-03-07 08:35 | 67685.16 | 2160.001 | 5 | 8 | 3.666787 | -2.282043 | 2.946445 | 1.36918 | 12.47721 | 5.298107
2018-03-07 08:37 | 67805.16 | 2280.0014 | 5 | 8 | 3.650705 | -2.281849 | 2.946445 | 1.445252 | 12.47721 | 5.576425
2018-03-07 08:39 | 67925.16 | 2400.001 | 5 | 8 | 3.636453 | -2.282013 | 2.946445 | 1.52132 | 12.47721 | 5.853567
2018-03-07 08:41 | 68045.16 | 2520.0014 | 5 | 8 | 3.622669 | -2.282112 | 2.946445 | 1.597383 | 12.47721 | 6.129643
2018-03-07 08:43 | 68165.16 | 2640.001 | 5 | 8 | 3.60777 | -2.282001 | 2.946445 | 1.673451 | 12.47721 | 6.404651
2018-03-07 08:45 | 68285.16 | 2760.0006 | 5 | 8 | 3.594927 | -2.282139 | 2.946445 | 1.749516 | 12.47721 | 6.678571
2018-03-07 08:47 | 68405.16 | 2880.0002 | 5 | 8 | 3.583794 | -2.282125 | 2.946445 | 1.825585 | 12.47721 | 6.951603
2018-03-07 08:49 | 68525.16 | 3000.0014 | 5 | 8 | 3.573974 | -2.282098 | 2.946445 | 1.901648 | 12.47721 | 7.22383
2018-03-07 08:51 | 68645.16 | 3120.0002 | 5 | 8 | 3.563026 | -2.282111 | 2.946445 | 1.977721 | 12.47721 | 7.495309
2018-03-07 08:53 | 68765.16 | 3240.0006 | 5 | 8 | 3.551175 | -2.281978 | 2.946445 | 2.053782 | 12.47721 | 7.765851
2018-03-07 08:55 | 68885.16 | 3360.0002 | 5 | 8 | 3.540814 | -2.282076 | 2.946445 | 2.129846 | 12.47721 | 8.03557
2018-03-07 08:57 | 69005.16 | 3480.0014 | 5 | 8 | 3.531186 | -2.282011 | 2.946445 | 2.205924 | 12.47721 | 8.304575
2018-03-07 08:59 | 69125.16 | 3600.0002 | 5 | 8 | 3.520472 | -2.282085 | 2.946445 | 2.281979 | 12.47721 | 8.572747
2018-03-07 09:01 | 69245.16 | 3720.0006 | 5 | 8 | 3.506219 | -2.282114 | 2.946445 | 2.358056 | 12.47721 | 8.84005
2018-03-07 09:03 | 69365.16 | 3840.0011 | 5 | 8 | 3.491817 | -2.282043 | 2.946445 | 2.434127 | 12.47721 | 9.106223
2018-03-07 09:05 | 69485.16 | 3960.0006 | 5 | 8 | 3.476257 | -2.282004 | 2.946445 | 2.510192 | 12.47721 | 9.371252
2018-03-07 09:07 | 69605.16 | 4080.0002 | 5 | 8 | 3.457647 | -2.282152 | 2.946445 | 2.586258 | 12.47721 | 9.635014
2018-03-07 09:09 | 69725.16 | 4200.0006 | 5 | 8 | 3.429133 | -2.282201 | 2.946445 | 2.662321 | 12.47721 | 9.897014
2018-03-07 09:11 | 69845.16 | 4320.0002 | 5 | 8 | 3.385557 | -2.282029 | 2.946445 | 2.738394 | 12.47721 | 10.15631
2018-03-07 09:13 | 69965.16 | 4440.0006 | 5 | 8 | 3.321809 | -2.282219 | 2.946445 | 2.814457 | 12.47721 | 10.4116
2018-03-07 09:15 | 70085.16 | 4560.0002 | 5 | 8 | 3.203046 | -2.282056 | 2.946445 | 2.890526 | 12.47721 | 10.66032
2018-03-07 09:16 | 70174.48 | 4649.3237 | 5 | 8 | 2.999999 | -2.282121 | 2.946445 | 2.94714 | 12.47721 | 10.83679
2018-03-07 09:18 | 70294.52 | 120.0006 | 6 | 8 | 3.358102 | 0 | 2.946445 | 2.94714 | 12.47721 | 10.83679
2018-03-07 09:20 | 70414.52 | 240.0002 | 6 | 8 | 3.372538 | 0 | 2.946445 | 2.94714 | 12.47721 | 10.83679
2018-03-07 09:21 | 70474.53 | 300.0022 | 6 | 8 | 3.375923 | 0 | 2.946445 | 2.94714 | 12.47721 | 10.83679
2018-03-07 09:21 | 70474.53 | 0.0024 | 7 | 9 | 3.376095 | 0 | 0 | 0 | 0 | 0
2018-03-07 09:23 | 70594.61 | 120.0006 | 2 | 9 | 4.06378 | 4.890065 | 0.1624008 | 0 | 0.6409622 | 0
2018-03-07 09:25 | 70714.61 | 240.0003 | 2 | 9 | 4.092814 | 4.890054 | 0.325379 | 0 | 1.30544 | 0
2018-03-07 09:27 | 70834.61 | 360.0007 | 2 | 9 | 4.127188 | 4.890029 | 0.4883822 | 0 | 1.975435 | 0
2018-03-07 09:29 | 70954.61 | 480.0003 | 2 | 9 | 4.154912 | 4.890046 | 0.651387 | 0 | 2.650583 | 0
2018-03-07 09:31 | 71074.61 | 600.0016 | 2 | 9 | 4.177528 | 4.890029 | 0.8143728 | 0 | 3.329619 | 0
2018-03-07 09:33 | 71194.61 | 720.0019 | 2 | 9 | 4.200269 | 4.885905 | 0.9773838 | 0 | 4.012453 | 0
2018-03-07 09:35 | 71314.61 | 840.0015 | 2 | 9 | 4.200303 | 4.491195 | 1.133489 | 0 | 4.668139 | 0
2018-03-07 09:37 | 71434.61 | 960.001 | 2 | 9 | 4.200303 | 4.102933 | 1.276634 | 0 | 5.269393 | 0
2018-03-07 09:39 | 71554.61 | 1080.0013 | 2 | 9 | 4.200278 | 3.769912 | 1.407734 | 0 | 5.820048 | 0
2018-03-07 09:41 | 71674.61 | 1200.0002 | 2 | 9 | 4.20025 | 3.464866 | 1.528222 | 0 | 6.326128 | 0
2018-03-07 09:43 | 71761.34 | 1286.7268 | 2 | 9 | 4.200256 | 3.259999 | 1.609267 | 0 | 6.666542 | 0
2018-03-07 09:45 | 71881.36 | 120.0014 | 3 | 9 | 4.222333 | 3.260112 | 1.717548 | 0 | 7.122418 | 0
2018-03-07 09:47 | 72001.35 | 240.0003 | 3 | 9 | 4.250814 | 3.260077 | 1.826204 | 0 | 7.582728 | 0
2018-03-07 09:49 | 72121.36 | 360.0007 | 3 | 9 | 4.280342 | 3.260095 | 1.934857 | 0 | 8.046182 | 0
2018-03-07 09:51 | 72241.35 | 480.0003 | 3 | 9 | 4.310988 | 3.260043 | 2.043547 | 0 | 8.513076 | 0
2018-03-07 09:53 | 72361.36 | 600.0015 | 3 | 9 | 4.343929 | 3.260104 | 2.152194 | 0 | 8.983196 | 0
2018-03-07 09:55 | 72481.35 | 720.0003 | 3 | 9 | 4.382466 | 3.260039 | 2.260858 | 0 | 9.457267 | 0
2018-03-07 09:57 | 72601.35 | 840.0006 | 3 | 9 | 4.400315 | 2.962468 | 2.366473 | 0 | 9.921582 | 0
2018-03-07 09:59 | 72721.35 | 960.0004 | 3 | 9 | 4.40028 | 2.568084 | 2.458462 | 0 | 10.32636 | 0
2018-03-07 10:01 | 72841.36 | 1080.0017 | 3 | 9 | 4.400247 | 2.238423 | 2.538442 | 0 | 10.67829 | 0
2018-03-07 10:03 | 72961.35 | 1200.0004 | 3 | 9 | 4.400254 | 1.941299 | 2.608043 | 0 | 10.98456 | 0
2018-03-07 10:05 | 73081.35 | 1320.0006 | 3 | 9 | 4.400269 | 1.678534 | 2.668205 | 0 | 11.24928 | 0
2018-03-07 10:07 | 73201.36 | 1440.0012 | 3 | 9 | 4.400252 | 1.468038 | 2.720526 | 0 | 11.47951 | 0
2018-03-07 10:09 | 73321.35 | 1560.0002 | 3 | 9 | 4.400263 | 1.293738 | 2.766442 | 0 | 11.68155 | 0
2018-03-07 10:11 | 73441.35 | 1680.0004 | 3 | 9 | 4.400291 | 1.14524 | 2.807026 | 0 | 11.86013 | 0
2018-03-07 10:13 | 73561.35 | 1800 | 3 | 9 | 4.400245 | 1.006422 | 2.842839 | 0 | 12.01772 | 0
2018-03-07 10:15 | 73681.36 | 1920.0011 | 3 | 9 | 4.400213 | 0.8907585 | 2.874381 | 0 | 12.15651 | 0
2018-03-07 10:17 | 73801.35 | 2040 | 3 | 9 | 4.400237 | 0.796752 | 2.902458 | 0 | 12.28005 | 0
2018-03-07 10:19 | 73921.36 | 2160.0011 | 3 | 9 | 4.400198 | 0.7166748 | 2.927642 | 0 | 12.39087 | 0
2018-03-07 10:21 | 74028.18 | 2266.8214 | 3 | 9 | 4.400199 | 0.6519938 | 2.947941 | 0 | 12.48019 | 0
2018-03-07 10:23 | 74148.22 | 120.0021 | 4 | 9 | 4.333589 | 0 | 2.947941 | 0 | 12.48019 | 0
2018-03-07 10:25 | 74268.22 | 240.0008 | 4 | 9 | 4.327801 | 0 | 2.947941 | 0 | 12.48019 | 0
2018-03-07 10:26 | 74328.22 | 300.002 | 4 | 9 | 4.326146 | 0 | 2.947941 | 0 | 12.48019 | 0
2018-03-07 10:28 | 74448.29 | 120.0015 | 5 | 9 | 4.088635 | -2.282044 | 2.947941 | 0.07605608 | 12.48019 | 0.313378
2018-03-07 10:30 | 74568.29 | 240.0002 | 5 | 9 | 4.054975 | -2.282064 | 2.947941 | 0.1521249 | 12.48019 | 0.6230782
2018-03-07 10:32 | 74688.29 | 360.0014 | 5 | 9 | 4.022944 | -2.282099 | 2.947941 | 0.2281822 | 12.48019 | 0.9302617
2018-03-07 10:34 | 74808.29 | 480.001 | 5 | 9 | 3.993662 | -2.281987 | 2.947941 | 0.3042536 | 12.48019 | 1.235166
2018-03-07 10:36 | 74928.29 | 600.0015 | 5 | 9 | 3.965698 | -2.281973 | 2.947941 | 0.3803207 | 12.48019 | 1.537881
2018-03-07 10:38 | 75048.29 | 720.0002 | 5 | 9 | 3.938391 | -2.282036 | 2.947941 | 0.4563873 | 12.48019 | 1.838505
2018-03-07 10:40 | 75168.3 | 840.003 | 5 | 9 | 3.910088 | -2.282112 | 2.947941 | 0.5324544 | 12.48019 | 2.137022
2018-03-07 10:42 | 75288.29 | 960.001 | 5 | 9 | 3.88244 | -2.281969 | 2.947941 | 0.6085133 | 12.48019 | 2.433347
2018-03-07 10:44 | 75408.29 | 1080.0007 | 5 | 9 | 3.856616 | -2.281984 | 2.947941 | 0.6845864 | 12.48019 | 2.727711
2018-03-07 10:46 | 75528.29 | 1200.0002 | 5 | 9 | 3.831421 | -2.282109 | 2.947941 | 0.7606503 | 12.48019 | 3.020094
2018-03-07 10:48 | 75648.3 | 1320.0022 | 5 | 9 | 3.806634 | -2.281933 | 2.947941 | 0.8367125 | 12.48019 | 3.310572
2018-03-07 10:50 | 75768.29 | 1440.0019 | 5 | 9 | 3.782312 | -2.281994 | 2.947941 | 0.9127821 | 12.48019 | 3.599207
2018-03-07 10:52 | 75888.29 | 1560.0014 | 5 | 9 | 3.76114 | -2.281956 | 2.947941 | 0.9888437 | 12.48019 | 3.886076
2018-03-07 10:54 | 76008.29 | 1680.0011 | 5 | 9 | 3.741503 | -2.282024 | 2.947941 | 1.064904 | 12.48019 | 4.171393
2018-03-07 10:56 | 76128.29 | 1800.0014 | 5 | 9 | 3.722768 | -2.281976 | 2.947941 | 1.140975 | 12.48019 | 4.455307
2018-03-07 10:58 | 76248.29 | 1920.0002 | 5 | 9 | 3.703224 | -2.282065 | 2.947941 | 1.21703 | 12.48019 | 4.737709
2018-03-07 11:00 | 76368.29 | 2040.0006 | 5 | 9 | 3.683827 | -2.281978 | 2.947941 | 1.293098 | 12.48019 | 5.018647
2018-03-07 11:02 | 76488.29 | 2160.001 | 5 | 9 | 3.66682 | -2.282016 | 2.947941 | 1.369163 | 12.48019 | 5.298199
2018-03-07 11:04 | 76608.29 | 2280.0006 | 5 | 9 | 3.651399 | -2.282043 | 2.947941 | 1.445235 | 12.48019 | 5.576548
2018-03-07 11:06 | 76728.29 | 2400.001 | 5 | 9 | 3.636171 | -2.281933 | 2.947941 | 1.521297 | 12.48019 | 5.853704
2018-03-07 11:08 | 76848.29 | 2520.0006 | 5 | 9 | 3.620462 | -2.281989 | 2.947941 | 1.597357 | 12.48019 | 6.129669
2018-03-07 11:10 | 76968.29 | 2640.0002 | 5 | 9 | 3.606928 | -2.281927 | 2.947941 | 1.673434 | 12.48019 | 6.404572
2018-03-07 11:12 | 77088.29 | 2760.0007 | 5 | 9 | 3.595043 | -2.282001 | 2.947941 | 1.749495 | 12.48019 | 6.67846
2018-03-07 11:14 | 77208.29 | 2880.0002 | 5 | 9 | 3.584205 | -2.282044 | 2.947941 | 1.825555 | 12.48019 | 6.951493
2018-03-07 11:16 | 77328.29 | 3000.0006 | 5 | 9 | 3.572465 | -2.281964 | 2.947941 | 1.901622 | 12.48019 | 7.223701
2018-03-07 11:18 | 77448.29 | 3120.001 | 5 | 9 | 3.560732 | -2.282074 | 2.947941 | 1.977688 | 12.48019 | 7.494979
2018-03-07 11:20 | 77568.3 | 3240.003 | 5 | 9 | 3.550659 | -2.282046 | 2.947941 | 2.053755 | 12.48019 | 7.765445
2018-03-07 11:22 | 77688.29 | 3360.001 | 5 | 9 | 3.541347 | -2.281976 | 2.947941 | 2.129822 | 12.48019 | 8.035177
2018-03-07 11:24 | 77808.29 | 3480.0006 | 5 | 9 | 3.530768 | -2.282007 | 2.947941 | 2.205881 | 12.48019 | 8.304134
2018-03-07 11:26 | 77928.29 | 3600.0002 | 5 | 9 | 3.517347 | -2.282 | 2.947941 | 2.281948 | 12.48019 | 8.572212
2018-03-07 11:28 | 78048.29 | 3720.0006 | 5 | 9 | 3.504551 | -2.281926 | 2.947941 | 2.358016 | 12.48019 | 8.839279
2018-03-07 11:30 | 78168.29 | 3840.0002 | 5 | 9 | 3.491167 | -2.282058 | 2.947941 | 2.434076 | 12.48019 | 9.10533
2018-03-07 11:32 | 78288.29 | 3960.0014 | 5 | 9 | 3.476232 | -2.282011 | 2.947941 | 2.510147 | 12.48019 | 9.370372
2018-03-07 11:34 | 78408.29 | 4080.001 | 5 | 9 | 3.454694 | -2.282111 | 2.947941 | 2.586203 | 12.48019 | 9.634001
2018-03-07 11:36 | 78528.29 | 4200.0006 | 5 | 9 | 3.424375 | -2.28204 | 2.947941 | 2.662275 | 12.48019 | 9.895691
2018-03-07 11:38 | 78648.29 | 4320.0002 | 5 | 9 | 3.384019 | -2.282087 | 2.947941 | 2.738336 | 12.48019 | 10.15472
2018-03-07 11:40 | 78768.29 | 4440.0006 | 5 | 9 | 3.321934 | -2.282049 | 2.947941 | 2.814401 | 12.48019 | 10.40995
2018-03-07 11:42 | 78888.29 | 4560.0002 | 5 | 9 | 3.201552 | -2.282091 | 2.947941 | 2.890464 | 12.48019 | 10.65864
2018-03-07 11:43 | 78975.85 | 4647.5612 | 5 | 9 | 2.999988 | -2.282071 | 2.947941 | 2.94597 | 12.48019 | 10.83158
2018-03-07 11:45 | 79095.91 | 120.0012 | 6 | 9 | 3.362666 | 0 | 2.947941 | 2.94597 | 12.48019 | 10.83158
2018-03-07 11:47 | 79215.91 | 240 | 6 | 9 | 3.377326 | 0 | 2.947941 | 2.94597 | 12.48019 | 10.83158
2018-03-07 11:48 | 79275.91 | 300.0028 | 6 | 9 | 3.38073 | 0 | 2.947941 | 2.94597 | 12.48019 | 10.83158
2018-03-07 11:48 | 79275.92 | 0.0025 | 7 | 10 | 3.380829 | 0 | 0 | 0 | 0 | 0
2018-03-07 11:50 | 79395.99144 | 120.0006 | 2 | 10 | 4.063814 | 4.889964 | 0.1623932 | 0 | 0.6411611 | 0
2018-03-07 11:52 | 79515.99104 | 240.0002 | 2 | 10 | 4.096094 | 4.889995 | 0.325378 | 0 | 1.305912 | 0
2018-03-07 11:54 | 79635.99234 | 360.0015 | 2 | 10 | 4.13003 | 4.890033 | 0.4883787 | 0 | 1.976504 | 0
2018-03-07 11:56 | 79755.99104 | 480.0002 | 2 | 10 | 4.15486 | 4.889989 | 0.6513686 | 0 | 2.651755 | 0
2018-03-07 11:58 | 79875.99154 | 600.0007 | 2 | 10 | 4.176213 | 4.889981 | 0.8143575 | 0 | 3.330685 | 0
2018-03-07 12:00 | 79995.99194 | 720.0011 | 2 | 10 | 4.200303 | 4.877261 | 0.9773741 | 0 | 4.013434 | 0
2018-03-07 12:02 | 80115.99154 | 840.0007 | 2 | 10 | 4.200289 | 4.452886 | 1.132588 | 0 | 4.665379 | 0
2018-03-07 12:04 | 80235.99194 | 960.0011 | 2 | 10 | 4.200264 | 4.100577 | 1.275006 | 0 | 5.263573 | 0
2018-03-07 12:06 | 80355.99154 | 1080.0007 | 2 | 10 | 4.200307 | 3.78464 | 1.406286 | 0 | 5.814986 | 0
2018-03-07 12:08 | 80475.99104 | 1200.0002 | 2 | 10 | 4.200262 | 3.47734 | 1.527355 | 0 | 6.32351 | 0
2018-03-07 12:09 | 80559.58224 | 1283.5914 | 2 | 10 | 4.200278 | 3.259997 | 1.605605 | 0 | 6.652181 | 0
2018-03-07 12:11 | 80679.59572 | 120.0005 | 3 | 10 | 4.223834 | 3.260016 | 1.713882 | 0 | 7.108141 | 0
2018-03-07 12:13 | 80799.59542 | 240.0002 | 3 | 10 | 4.250139 | 3.260039 | 1.822541 | 0 | 7.568515 | 0
2018-03-07 12:15 | 80919.59582 | 360.0006 | 3 | 10 | 4.278212 | 3.260016 | 1.931205 | 0 | 8.03187 | 0
2018-03-07 12:17 | 81039.59622 | 480.001 | 3 | 10 | 4.309093 | 3.260039 | 2.039888 | 0 | 8.498485 | 0
2018-03-07 12:19 | 81159.59662 | 600.0014 | 3 | 10 | 4.34466 | 3.260083 | 2.148545 | 0 | 8.96858 | 0
2018-03-07 12:21 | 81279.59612 | 720.0009 | 3 | 10 | 4.382311 | 3.260072 | 2.257207 | 0 | 9.442724 | 0
2018-03-07 12:23 | 81399.59752 | 840.0023 | 3 | 10 | 4.40031 | 2.9842 | 2.363218 | 0 | 9.908747 | 0
2018-03-07 12:25 | 81519.59632 | 960.0011 | 3 | 10 | 4.400301 | 2.593068 | 2.45604 | 0 | 10.31719 | 0
2018-03-07 12:27 | 81639.59672 | 1080.0015 | 3 | 10 | 4.40028 | 2.24237 | 2.536544 | 0 | 10.67143 | 0
2018-03-07 12:29 | 81759.59552 | 1200.0003 | 3 | 10 | 4.400262 | 1.932647 | 2.605933 | 0 | 10.97676 | 0
2018-03-07 12:31 | 81879.59692 | 1320.0017 | 3 | 10 | 4.400242 | 1.685163 | 2.666107 | 0 | 11.24154 | 0
2018-03-07 12:33 | 81999.59632 | 1440.0011 | 3 | 10 | 4.400272 | 1.479835 | 2.718731 | 0 | 11.4731 | 0
2018-03-07 12:35 | 82119.59672 | 1560.0015 | 3 | 10 | 4.400247 | 1.300673 | 2.765 | 0 | 11.67669 | 0
2018-03-07 12:37 | 82239.59712 | 1680.0019 | 3 | 10 | 4.400248 | 1.138111 | 2.805601 | 0 | 11.85535 | 0
2018-03-07 12:39 | 82359.59752 | 1800.0023 | 3 | 10 | 4.400236 | 1.004707 | 2.841211 | 0 | 12.01204 | 0
2018-03-07 12:41 | 82479.59632 | 1920.0011 | 3 | 10 | 4.400225 | 0.8947916 | 2.872813 | 0 | 12.1511 | 0
2018-03-07 12:43 | 82599.59582 | 2040.0006 | 3 | 10 | 4.400204 | 0.8022346 | 2.901072 | 0 | 12.27544 | 0
2018-03-07 12:45 | 82719.59632 | 2160.0011 | 3 | 10 | 4.400213 | 0.7176857 | 2.926397 | 0 | 12.38688 | 0
2018-03-07 12:47 | 82818.11052 | 2258.5153 | 3 | 10 | 4.40023 | 0.6519947 | 2.945118 | 0 | 12.46926 | 0
2018-03-07 12:49 | 82938.15 | 120.0004 | 4 | 10 | 4.333349 | 0 | 2.945118 | 0 | 12.46926 | 0
2018-03-07 12:51 | 83058.15 | 239.9999 | 4 | 10 | 4.327474 | 0 | 2.945118 | 0 | 12.46926 | 0
2018-03-07 12:52 | 83118.16 | 300.0028 | 4 | 10 | 4.325798 | 0 | 2.945118 | 0 | 12.46926 | 0
2018-03-07 12:54 | 83238.24 | 120.0005 | 5 | 10 | 4.089647 | -2.282043 | 2.945118 | 0.07605608 | 12.46926 | 0.3134786
2018-03-07 12:56 | 83358.24 | 240.0009 | 5 | 10 | 4.054001 | -2.282105 | 2.945118 | 0.1521272 | 12.46926 | 0.6231815
2018-03-07 12:58 | 83478.24 | 360.0005 | 5 | 10 | 4.023679 | -2.282064 | 2.945118 | 0.2281842 | 12.46926 | 0.9303455
2018-03-07 13:00 | 83598.24 | 480.0009 | 5 | 10 | 3.995181 | -2.281996 | 2.945118 | 0.3042594 | 12.46926 | 1.235354
2018-03-07 13:02 | 83718.24 | 600.0014 | 5 | 10 | 3.967392 | -2.281998 | 2.945118 | 0.3803236 | 12.46926 | 1.538195
2018-03-07 13:04 | 83838.24 | 720.0009 | 5 | 10 | 3.938297 | -2.281933 | 2.945118 | 0.4563916 | 12.46926 | 1.838895
2018-03-07 13:06 | 83958.24 | 840.0014 | 5 | 10 | 3.909497 | -2.282033 | 2.945118 | 0.5324477 | 12.46926 | 2.137308
2018-03-07 13:08 | 84078.24 | 960.0009 | 5 | 10 | 3.883379 | -2.282006 | 2.945118 | 0.6085189 | 12.46926 | 2.433705
2018-03-07 13:10 | 84198.24 | 1080.0014 | 5 | 10 | 3.858261 | -2.282044 | 2.945118 | 0.6845822 | 12.46926 | 2.728131
2018-03-07 13:12 | 84318.24 | 1200.0001 | 5 | 10 | 3.832163 | -2.282069 | 2.945118 | 0.7606482 | 12.46926 | 3.020628
2018-03-07 13:14 | 84438.24 | 1320.0014 | 5 | 10 | 3.805622 | -2.281982 | 2.945118 | 0.8367092 | 12.46926 | 3.311087
2018-03-07 13:16 | 84558.24 | 1440.0001 | 5 | 10 | 3.782738 | -2.281964 | 2.945118 | 0.9127743 | 12.46926 | 3.599667
2018-03-07 13:18 | 84678.24 | 1560.0014 | 5 | 10 | 3.76229 | -2.282067 | 2.945118 | 0.9888409 | 12.46926 | 3.886617
2018-03-07 13:20 | 84798.24 | 1680.0009 | 5 | 10 | 3.74287 | -2.282053 | 2.945118 | 1.064908 | 12.46926 | 4.17207
2018-03-07 13:22 | 84918.24 | 1800.0014 | 5 | 10 | 3.722617 | -2.282029 | 2.945118 | 1.140977 | 12.46926 | 4.45603
2018-03-07 13:24 | 85038.24 | 1920.0009 | 5 | 10 | 3.702463 | -2.282036 | 2.945118 | 1.217036 | 12.46926 | 4.738382
2018-03-07 13:26 | 85158.24 | 2040.0014 | 5 | 10 | 3.684559 | -2.282014 | 2.945118 | 1.293106 | 12.46926 | 5.019339
2018-03-07 13:28 | 85278.24 | 2160.0001 | 5 | 10 | 3.668165 | -2.28198 | 2.945118 | 1.369176 | 12.46926 | 5.298989
2018-03-07 13:30 | 85398.24 | 2280.0014 | 5 | 10 | 3.652071 | -2.281981 | 2.945118 | 1.445233 | 12.46926 | 5.577366
2018-03-07 13:32 | 85518.24 | 2400.0002 | 5 | 10 | 3.635041 | -2.282002 | 2.945118 | 1.521303 | 12.46926 | 5.854531
2018-03-07 13:34 | 85638.24 | 2520.0005 | 5 | 10 | 3.620414 | -2.282026 | 2.945118 | 1.597373 | 12.46926 | 6.130477
2018-03-07 13:36 | 85758.24 | 2640.0009 | 5 | 10 | 3.607601 | -2.282056 | 2.945118 | 1.673437 | 12.46926 | 6.405365
2018-03-07 13:38 | 85878.24 | 2760.0006 | 5 | 10 | 3.596095 | -2.282031 | 2.945118 | 1.749503 | 12.46926 | 6.679345
2018-03-07 13:40 | 85998.24 | 2880.0009 | 5 | 10 | 3.583834 | -2.281994 | 2.945118 | 1.82556 | 12.46926 | 6.952398
2018-03-07 13:42 | 86118.24 | 3000.0014 | 5 | 10 | 3.571455 | -2.281981 | 2.945118 | 1.901633 | 12.46926 | 7.22454
2018-03-07 13:44 | 86238.24 | 3120.0002 | 5 | 10 | 3.561244 | -2.282041 | 2.945118 | 1.977696 | 12.46926 | 7.495802
2018-03-07 13:46 | 86358.24 | 3240.0014 | 5 | 10 | 3.551911 | -2.282024 | 2.945118 | 2.053758 | 12.46926 | 7.766317
2018-03-07 13:48 | 86478.24 | 3360.0009 | 5 | 10 | 3.541594 | -2.282041 | 2.945118 | 2.12983 | 12.46926 | 8.036139
2018-03-07 13:50 | 86598.24 | 3480.0005 | 5 | 10 | 3.528943 | -2.282043 | 2.945118 | 2.205895 | 12.46926 | 8.305062
2018-03-07 13:52 | 86718.24 | 3600.0001 | 5 | 10 | 3.517051 | -2.282043 | 2.945118 | 2.281957 | 12.46926 | 8.573018
2018-03-07 13:54 | 86838.24 | 3720.0014 | 5 | 10 | 3.505308 | -2.282041 | 2.945118 | 2.358021 | 12.46926 | 8.840096
2018-03-07 13:56 | 86958.24 | 3840.0009 | 5 | 10 | 3.492565 | -2.282096 | 2.945118 | 2.434092 | 12.46926 | 9.106287
2018-03-07 13:58 | 87078.24 | 3960.0005 | 5 | 10 | 3.47516 | -2.281926 | 2.945118 | 2.510145 | 12.46926 | 9.371288
2018-03-07 14:00 | 87198.24 | 4080.0002 | 5 | 10 | 3.453001 | -2.28194 | 2.945118 | 2.586219 | 12.46926 | 9.63483
2018-03-07 14:02 | 87318.24 | 4200.0005 | 5 | 10 | 3.425426 | -2.28206 | 2.945118 | 2.662286 | 12.46926 | 9.896499
2018-03-07 14:04 | 87438.24 | 4320.0009 | 5 | 10 | 3.386197 | -2.282029 | 2.945118 | 2.738351 | 12.46926 | 10.15566
2018-03-07 14:06 | 87558.24 | 4440.0014 | 5 | 10 | 3.321893 | -2.28198 | 2.945118 | 2.814412 | 12.46926 | 10.411
2018-03-07 14:08 | 87678.24 | 4560.0009 | 5 | 10 | 3.194638 | -2.282069 | 2.945118 | 2.890474 | 12.46926 | 10.65944
2018-03-07 14:09 | 87762.9 | 4644.6642 | 5 | 10 | 2.999986 | -2.28206 | 2.945118 | 2.944146 | 12.46926 | 10.82641
2018-03-07 14:11 | 87882.9451 | 120.0014 | 6 | 10 | 3.364166 | 0 | 2.945118 | 2.944146 | 12.46926 | 10.82641
2018-03-07 14:13 | 88002.9439 | 240.0002 | 6 | 10 | 3.378794 | 0 | 2.945118 | 2.944146 | 12.46926 | 10.82641
2018-03-07 14:14 | 88062.9467 | 300.003 | 6 | 10 | 3.38229 | 0 | 2.945118 | 2.944146 | 12.46926 | 10.82641
2018-03-07 14:14 | 88062.95 | 0.0024 | 7 | 11 | 3.382126 | 0 | 0 | 0 | 0 | 0
2018-03-07 14:16 | 88183.03 | 120.0007 | 2 | 11 | 4.065773 | 4.890025 | 0.1624019 | 0 | 0.6413673 | 0
2018-03-07 14:18 | 88303.03 | 240.0002 | 2 | 11 | 4.097484 | 4.889951 | 0.3253885 | 0 | 1.306516 | 0
2018-03-07 14:20 | 88423.03 | 360.0014 | 2 | 11 | 4.129345 | 4.889968 | 0.4883809 | 0 | 1.977083 | 0
2018-03-07 14:22 | 88543.03 | 480.0011 | 2 | 11 | 4.153606 | 4.889966 | 0.6513769 | 0 | 2.652191 | 0
2018-03-07 14:24 | 88663.03 | 600.0015 | 2 | 11 | 4.177065 | 4.890029 | 0.814352 | 0 | 3.330999 | 0
2018-03-07 14:26 | 88783.03 | 720.0011 | 2 | 11 | 4.200286 | 4.811076 | 0.977145 | 0 | 4.013137 | 0
2018-03-07 14:28 | 88903.03 | 840.0008 | 2 | 11 | 4.200279 | 4.436667 | 1.131101 | 0 | 4.659798 | 0
2018-03-07 14:30 | 89023.03 | 960.0003 | 2 | 11 | 4.200248 | 4.101258 | 1.273276 | 0 | 5.256973 | 0
2018-03-07 14:32 | 89143.03 | 1080.0015 | 2 | 11 | 4.200298 | 3.784608 | 1.404753 | 0 | 5.809211 | 0
2018-03-07 14:34 | 89263.03 | 1200.001 | 2 | 11 | 4.200284 | 3.452838 | 1.5254 | 0 | 6.315963 | 0
2018-03-07 14:36 | 89335.19 | 1272.1612 | 2 | 11 | 4.200285 | 3.259976 | 1.592651 | 0 | 6.598433 | 0
2018-03-07 14:38 | 89455.21 | 120.0014 | 3 | 11 | 4.222087 | 3.259999 | 1.700938 | 0 | 7.054348 | 0
2018-03-07 14:40 | 89575.21 | 240.001 | 3 | 11 | 4.247475 | 3.260095 | 1.809611 | 0 | 7.514545 | 0
2018-03-07 14:42 | 89695.21 | 360.0014 | 3 | 11 | 4.275657 | 3.260022 | 1.918284 | 0 | 7.977624 | 0
2018-03-07 14:44 | 89815.21 | 480.0009 | 3 | 11 | 4.308301 | 3.260077 | 2.026935 | 0 | 8.443902 | 0
2018-03-07 14:46 | 89935.21 | 600.0014 | 3 | 11 | 4.343284 | 3.260055 | 2.135605 | 0 | 8.913983 | 0
2018-03-07 14:48 | 90055.21 | 720.001 | 3 | 11 | 4.379394 | 3.26006 | 2.244276 | 0 | 9.387911 | 0
2018-03-07 14:50 | 90175.21 | 840.0016 | 3 | 11 | 4.400304 | 3.025384 | 2.351087 | 0 | 9.857274 | 0
2018-03-07 14:52 | 90295.21 | 960.0003 | 3 | 11 | 4.400266 | 2.614093 | 2.444949 | 0 | 10.2703 | 0
2018-03-07 14:54 | 90415.21 | 1080.0012 | 3 | 11 | 4.40026 | 2.248708 | 2.525834 | 0 | 10.62621 | 0
2018-03-07 14:56 | 90535.21 | 1200.0002 | 3 | 11 | 4.400258 | 1.954073 | 2.595716 | 0 | 10.93371 | 0
2018-03-07 14:58 | 90655.21 | 1320.0007 | 3 | 11 | 4.400261 | 1.710114 | 2.656657 | 0 | 11.20187 | 0
2018-03-07 15:00 | 90775.21 | 1440.0003 | 3 | 11 | 4.400272 | 1.500307 | 2.710085 | 0 | 11.43696 | 0
2018-03-07 15:02 | 90895.21 | 1560.0012 | 3 | 11 | 4.400241 | 1.309525 | 2.756868 | 0 | 11.64282 | 0
2018-03-07 15:04 | 91015.21 | 1680.0003 | 3 | 11 | 4.400278 | 1.150803 | 2.797745 | 0 | 11.82269 | 0
2018-03-07 15:06 | 91135.21 | 1800.0015 | 3 | 11 | 4.40025 | 1.020747 | 2.833859 | 0 | 11.9816 | 0
2018-03-07 15:08 | 91255.21 | 1920.0002 | 3 | 11 | 4.400263 | 0.9121294 | 2.866009 | 0 | 12.12307 | 0
2018-03-07 15:10 | 91375.21 | 2040.0022 | 3 | 11 | 4.400249 | 0.813879 | 2.894732 | 0 | 12.24946 | 0
2018-03-07 15:12 | 91495.21 | 2160.0011 | 3 | 11 | 4.400189 | 0.7223473 | 2.920289 | 0 | 12.36191 | 0
2018-03-07 15:14 | 91611.88 | 2276.6697 | 3 | 11 | 4.400239 | 0.6519871 | 2.942523 | 0 | 12.45975 | 0
2018-03-07 15:16 | 91731.92 | 120.0005 | 4 | 11 | 4.33297 | 0 | 2.942523 | 0 | 12.45975 | 0
2018-03-07 15:18 | 91851.92 | 240.0009 | 4 | 11 | 4.327049 | 0 | 2.942523 | 0 | 12.45975 | 0
2018-03-07 15:19 | 91911.93 | 300.0045 | 4 | 11 | 4.32537 | 0 | 2.942523 | 0 | 12.45975 | 0
2018-03-07 15:21 | 92032.01 | 120.0014 | 5 | 11 | 4.085967 | -2.281996 | 2.942523 | 0.0760536 | 12.45975 | 0.3132702
2018-03-07 15:23 | 92152.01 | 240.0002 | 5 | 11 | 4.051881 | -2.282027 | 2.942523 | 0.1521176 | 12.45975 | 0.6227119
2018-03-07 15:25 | 92272.01 | 360.0014 | 5 | 11 | 4.022361 | -2.282089 | 2.942523 | 0.2281844 | 12.45975 | 0.9297854
2018-03-07 15:27 | 92392.01 | 480.0002 | 5 | 11 | 3.993979 | -2.28202 | 2.942523 | 0.3042524 | 12.45975 | 1.234684
2018-03-07 15:29 | 92512.01 | 600.0014 | 5 | 11 | 3.964223 | -2.282031 | 2.942523 | 0.380326 | 12.45975 | 1.537408
2018-03-07 15:31 | 92632.01 | 720.0002 | 5 | 11 | 3.934538 | -2.282027 | 2.942523 | 0.4563773 | 12.45975 | 1.837745
2018-03-07 15:33 | 92752.01 | 840.0014 | 5 | 11 | 3.907474 | -2.281964 | 2.942523 | 0.532455 | 12.45975 | 2.136036
2018-03-07 15:35 | 92872.01 | 960.0011 | 5 | 11 | 3.882192 | -2.282087 | 2.942523 | 0.6085262 | 12.45975 | 2.432314
2018-03-07 15:37 | 92992.01 | 1080.0014 | 5 | 11 | 3.856294 | -2.282087 | 2.942523 | 0.6845865 | 12.45975 | 2.726621
2018-03-07 15:39 | 93112.01 | 1200.001 | 5 | 11 | 3.828155 | -2.282014 | 2.942523 | 0.7606508 | 12.45975 | 3.01888
2018-03-07 15:41 | 93232.01 | 1320.0014 | 5 | 11 | 3.803005 | -2.282186 | 2.942523 | 0.8367217 | 12.45975 | 3.30911
2018-03-07 15:43 | 93352.01 | 1440.0002 | 5 | 11 | 3.781194 | -2.282063 | 2.942523 | 0.9127818 | 12.45975 | 3.597518
2018-03-07 15:45 | 93472.01 | 1560.0014 | 5 | 11 | 3.761137 | -2.282065 | 2.942523 | 0.9888515 | 12.45975 | 3.884392
2018-03-07 15:47 | 93592.01 | 1680.001 | 5 | 11 | 3.74026 | -2.282105 | 2.942523 | 1.06492 | 12.45975 | 4.169713
2018-03-07 15:49 | 93712.01 | 1800.0014 | 5 | 11 | 3.71949 | -2.281984 | 2.942523 | 1.140984 | 12.45975 | 4.453403
2018-03-07 15:51 | 93832.01 | 1920.0002 | 5 | 11 | 3.700933 | -2.281989 | 2.942523 | 1.217048 | 12.45975 | 4.735607
2018-03-07 15:53 | 93952.01 | 2040.0023 | 5 | 11 | 3.683914 | -2.282091 | 2.942523 | 1.293112 | 12.45975 | 5.016459
2018-03-07 15:55 | 94072.01 | 2160.001 | 5 | 11 | 3.666801 | -2.282002 | 2.942523 | 1.369184 | 12.45975 | 5.296052
2018-03-07 15:57 | 94192.01 | 2280.0014 | 5 | 11 | 3.648842 | -2.282053 | 2.942523 | 1.445239 | 12.45975 | 5.574249
2018-03-07 15:59 | 94312.01 | 2400.0002 | 5 | 11 | 3.633279 | -2.28196 | 2.942523 | 1.521312 | 12.45975 | 5.851218
2018-03-07 16:01 | 94432.01 | 2520.0014 | 5 | 11 | 3.619646 | -2.282013 | 2.942523 | 1.597375 | 12.45975 | 6.127047
2018-03-07 16:03 | 94552.01 | 2640.0002 | 5 | 11 | 3.607301 | -2.282 | 2.942523 | 1.673446 | 12.45975 | 6.401933
2018-03-07 16:05 | 94672.01 | 2760.0022 | 5 | 11 | 3.594244 | -2.282096 | 2.942523 | 1.749514 | 12.45975 | 6.675846
2018-03-07 16:07 | 94792.01 | 2880.0011 | 5 | 11 | 3.581622 | -2.282024 | 2.942523 | 1.825567 | 12.45975 | 6.948701
2018-03-07 16:09 | 94912.01 | 3000.0015 | 5 | 11 | 3.571063 | -2.282036 | 2.942523 | 1.901644 | 12.45975 | 7.220771
2018-03-07 16:11 | 95032.01 | 3120.0003 | 5 | 11 | 3.561646 | -2.281994 | 2.942523 | 1.977708 | 12.45975 | 7.492034
2018-03-07 16:13 | 95152.01 | 3240.0014 | 5 | 11 | 3.551561 | -2.282083 | 2.942523 | 2.05377 | 12.45975 | 7.762563
2018-03-07 16:15 | 95272.01 | 3360.0002 | 5 | 11 | 3.539313 | -2.281973 | 2.942523 | 2.129833 | 12.45975 | 8.032257
2018-03-07 16:17 | 95392.01 | 3480.0022 | 5 | 11 | 3.528141 | -2.282013 | 2.942523 | 2.205897 | 12.45975 | 8.301036
2018-03-07 16:19 | 95512.01 | 3600.001 | 5 | 11 | 3.517446 | -2.282006 | 2.942523 | 2.281972 | 12.45975 | 8.569033
2018-03-07 16:21 | 95632.01 | 3720.0007 | 5 | 11 | 3.506162 | -2.282024 | 2.942523 | 2.358037 | 12.45975 | 8.836179
2018-03-07 16:23 | 95752.01 | 3840.0002 | 5 | 11 | 3.491283 | -2.281981 | 2.942523 | 2.434094 | 12.45975 | 9.102314
2018-03-07 16:25 | 95872.01 | 3960.0006 | 5 | 11 | 3.472825 | -2.282033 | 2.942523 | 2.510168 | 12.45975 | 9.367207
2018-03-07 16:27 | 95992.01 | 4080.0002 | 5 | 11 | 3.452335 | -2.282145 | 2.942523 | 2.586229 | 12.45975 | 9.630603
2018-03-07 16:29 | 96112.01 | 4200.0006 | 5 | 11 | 3.426127 | -2.282104 | 2.942523 | 2.662291 | 12.45975 | 9.892249
2018-03-07 16:31 | 96232.01 | 4320.0011 | 5 | 11 | 3.38541 | -2.282021 | 2.942523 | 2.738356 | 12.45975 | 10.15143
2018-03-07 16:33 | 96352.01 | 4440.0022 | 5 | 11 | 3.315959 | -2.282154 | 2.942523 | 2.814426 | 12.45975 | 10.40655
2018-03-07 16:35 | 96472.01 | 4560.001 | 5 | 11 | 3.189017 | -2.282096 | 2.942523 | 2.890495 | 12.45975 | 10.65455
2018-03-07 16:36 | 96553.77 | 4641.7633 | 5 | 11 | 2.999988 | -2.281991 | 2.942523 | 2.942314 | 12.45975 | 10.81559
2018-03-07 16:38 | 96673.81 | 120.0015 | 6 | 11 | 3.362759 | 0 | 2.942523 | 2.942314 | 12.45975 | 10.81559
2018-03-07 16:40 | 96793.81 | 240.001 | 6 | 11 | 3.37747 | 0 | 2.942523 | 2.942314 | 12.45975 | 10.81559
2018-03-07 16:41 | 96853.81 | 300.0022 | 6 | 11 | 3.381062 | 0 | 2.942523 | 2.942314 | 12.45975 | 10.81559
2018-03-07 16:41 | 96853.82 | 0.0025 | 7 | 12 | 3.381265 | 0 | 0 | 0 | 0 | 0
2018-03-07 16:43 | 96973.91 | 120.0022 | 2 | 12 | 4.066634 | 4.890014 | 0.1624046 | 0 | 0.6415552 | 0
2018-03-07 16:45 | 97093.91 | 240.0003 | 2 | 12 | 4.096186 | 4.889964 | 0.3253836 | 0 | 1.306582 | 0
2018-03-07 16:47 | 97213.91 | 360.0007 | 2 | 12 | 4.127166 | 4.890018 | 0.4883959 | 0 | 1.976946 | 0
2018-03-07 16:49 | 97333.91 | 480.0003 | 2 | 12 | 4.153357 | 4.890037 | 0.6513761 | 0 | 2.651768 | 0
2018-03-07 16:51 | 97453.91 | 600.0015 | 2 | 12 | 4.179483 | 4.890031 | 0.8143899 | 0 | 3.330949 | 0
2018-03-07 16:53 | 97573.91 | 720.0003 | 2 | 12 | 4.200262 | 4.820251 | 0.9771882 | 0 | 4.013319 | 0
2018-03-07 16:55 | 97693.91 | 840.0023 | 2 | 12 | 4.200299 | 4.460048 | 1.131689 | 0 | 4.662268 | 0
2018-03-07 16:57 | 97813.91 | 960.0011 | 2 | 12 | 4.200286 | 4.117906 | 1.274653 | 0 | 5.262754 | 0
2018-03-07 16:59 | 97933.91 | 1080.0008 | 2 | 12 | 4.200264 | 3.767192 | 1.406118 | 0 | 5.814945 | 0
2018-03-07 17:01 | 98053.91 | 1200.0003 | 2 | 12 | 4.200264 | 3.438754 | 1.526048 | 0 | 6.318686 | 0
2018-03-07 17:02 | 98127.3 | 1273.3933 | 2 | 12 | 4.200289 | 3.259999 | 1.594311 | 0 | 6.60541 | 0
2018-03-07 17:04 | 98247.32 | 120.0015 | 3 | 12 | 4.221035 | 3.260106 | 1.702582 | 0 | 7.061197 | 0
2018-03-07 17:06 | 98367.32 | 240.0018 | 3 | 12 | 4.246475 | 3.260098 | 1.811248 | 0 | 7.521232 | 0
2018-03-07 17:08 | 98487.32 | 360.0006 | 3 | 12 | 4.276536 | 3.260043 | 1.919902 | 0 | 7.984215 | 0
2018-03-07 17:10 | 98607.32 | 480.0011 | 3 | 12 | 4.309222 | 3.260074 | 2.028584 | 0 | 8.450787 | 0
2018-03-07 17:12 | 98727.32 | 600.0015 | 3 | 12 | 4.342552 | 3.260083 | 2.137242 | 0 | 8.920805 | 0
2018-03-07 17:14 | 98847.31 | 720.0003 | 3 | 12 | 4.377821 | 3.260106 | 2.245916 | 0 | 9.394614 | 0
2018-03-07 17:16 | 98967.32 | 840.0015 | 3 | 12 | 4.400292 | 3.025403 | 2.352822 | 0 | 9.864311 | 0
2018-03-07 17:18 | 99087.31 | 960.0004 | 3 | 12 | 4.400275 | 2.596931 | 2.446283 | 0 | 10.27557 | 0
2018-03-07 17:20 | 99207.32 | 1080.0013 | 3 | 12 | 4.40028 | 2.25343 | 2.526936 | 0 | 10.63046 | 0
2018-03-07 17:22 | 99327.31 | 1200.0004 | 3 | 12 | 4.400287 | 1.96418 | 2.597049 | 0 | 10.93898 | 0
2018-03-07 17:24 | 99447.32 | 1320.0006 | 3 | 12 | 4.400247 | 1.714091 | 2.658279 | 0 | 11.2084 | 0
2018-03-07 17:26 | 99567.32 | 1440.002 | 3 | 12 | 4.400243 | 1.489496 | 2.711631 | 0 | 11.44317 | 0
2018-03-07 17:28 | 99687.32 | 1560.0015 | 3 | 12 | 4.400238 | 1.303085 | 2.758045 | 0 | 11.6474 | 0
2018-03-07 17:30 | 99807.32 | 1680.0011 | 3 | 12 | 4.400222 | 1.151536 | 2.798888 | 0 | 11.82712 | 0
2018-03-07 17:32 | 99927.32 | 1800.0007 | 3 | 12 | 4.40022 | 1.023897 | 2.835097 | 0 | 11.98645 | 0
2018-03-07 17:34 | 100047.3 | 1920.0004 | 3 | 12 | 4.400212 | 0.909296 | 2.867292 | 0 | 12.12812 | 0
2018-03-07 17:36 | 100167.3 | 2040.0007 | 3 | 12 | 4.4002 | 0.8044062 | 2.895805 | 0 | 12.25358 | 0
2018-03-07 17:38 | 100287.3 | 2160.002 | 3 | 12 | 4.400255 | 0.7213955 | 2.921183 | 0 | 12.36525 | 0
2018-03-07 17:40 | 100403.1 | 2275.8163 | 3 | 12 | 4.400168 | 0.6519985 | 2.943238 | 0 | 12.46229 | 0
2018-03-07 17:42 | 100523.2 | 120 | 4 | 12 | 4.333168 | 0 | 2.943238 | 0 | 12.46229 | 0
2018-03-07 17:44 | 100643.2 | 240.0015 | 4 | 12 | 4.327304 | 0 | 2.943238 | 0 | 12.46229 | 0
2018-03-07 17:45 | 100703.2 | 300.0027 | 4 | 12 | 4.325645 | 0 | 2.943238 | 0 | 12.46229 | 0
2018-03-07 17:47 | 100823.2 | 120.001 | 5 | 12 | 4.086557 | -2.281998 | 2.943238 | 0.07605907 | 12.46229 | 0.3132811
2018-03-07 17:49 | 100943.2 | 240.0003 | 5 | 12 | 4.053414 | -2.282038 | 2.943238 | 0.1521219 | 12.46229 | 0.6228024
2018-03-07 17:51 | 101063.2 | 360.0006 | 5 | 12 | 4.023951 | -2.281991 | 2.943238 | 0.2281855 | 12.46229 | 0.9299998
2018-03-07 17:53 | 101183.2 | 480.0002 | 5 | 12 | 3.993624 | -2.282002 | 2.943238 | 0.3042475 | 12.46229 | 1.23493
2018-03-07 17:55 | 101303.2 | 600.0007 | 5 | 12 | 3.963525 | -2.282043 | 2.943238 | 0.3803249 | 12.46229 | 1.537593
2018-03-07 17:57 | 101423.2 | 720.001 | 5 | 12 | 3.935535 | -2.282139 | 2.943238 | 0.4563935 | 12.46229 | 1.838021
2018-03-07 17:59 | 101543.2 | 840.0006 | 5 | 12 | 3.909266 | -2.282058 | 2.943238 | 0.5324603 | 12.46229 | 2.136375
2018-03-07 18:01 | 101663.2 | 960.0003 | 5 | 12 | 3.883087 | -2.282011 | 2.943238 | 0.6085199 | 12.46229 | 2.432719
2018-03-07 18:03 | 101783.2 | 1080.0014 | 5 | 12 | 3.855284 | -2.282094 | 2.943238 | 0.6845922 | 12.46229 | 2.727066
2018-03-07 18:05 | 101903.2 | 1200.001 | 5 | 12 | 3.828668 | -2.282041 | 2.943238 | 0.7606569 | 12.46229 | 3.019293
2018-03-07 18:07 | 102023.2 | 1320.0006 | 5 | 12 | 3.80453 | -2.282186 | 2.943238 | 0.8367185 | 12.46229 | 3.309571
2018-03-07 18:09 | 102143.2 | 1440.0002 | 5 | 12 | 3.782739 | -2.282054 | 2.943238 | 0.9127845 | 12.46229 | 3.598134
2018-03-07 18:11 | 102263.2 | 1560.0014 | 5 | 12 | 3.760796 | -2.281986 | 2.943238 | 0.9888553 | 12.46229 | 3.885066
2018-03-07 18:13 | 102383.2 | 1680.0002 | 5 | 12 | 3.739335 | -2.281973 | 2.943238 | 1.06492 | 12.46229 | 4.170292
2018-03-07 18:15 | 102503.2 | 1800.0006 | 5 | 12 | 3.720072 | -2.282058 | 2.943238 | 1.140987 | 12.46229 | 4.453993
2018-03-07 18:17 | 102623.2 | 1920.001 | 5 | 12 | 3.702199 | -2.281986 | 2.943238 | 1.21704 | 12.46229 | 4.73623
2018-03-07 18:19 | 102743.2 | 2040.0014 | 5 | 12 | 3.684188 | -2.282022 | 2.943238 | 1.293115 | 12.46229 | 5.017192
2018-03-07 18:21 | 102863.2 | 2160.0002 | 5 | 12 | 3.665254 | -2.282034 | 2.943238 | 1.369177 | 12.46229 | 5.296695
2018-03-07 18:23 | 102983.2 | 2280.0006 | 5 | 12 | 3.648795 | -2.282041 | 2.943238 | 1.44524 | 12.46229 | 5.574844
2018-03-07 18:25 | 103103.2 | 2400.0003 | 5 | 12 | 3.634097 | -2.282109 | 2.943238 | 1.521305 | 12.46229 | 5.851818
2018-03-07 18:27 | 103223.2 | 2520.0014 | 5 | 12 | 3.620479 | -2.281994 | 2.943238 | 1.597384 | 12.46229 | 6.127782
2018-03-07 18:29 | 103343.2 | 2640.001 | 5 | 12 | 3.606443 | -2.282064 | 2.943238 | 1.673448 | 12.46229 | 6.402643
2018-03-07 18:31 | 103463.2 | 2760.0006 | 5 | 12 | 3.592724 | -2.282043 | 2.943238 | 1.749515 | 12.46229 | 6.67643
2018-03-07 18:33 | 103583.2 | 2880.0003 | 5 | 12 | 3.581398 | -2.282074 | 2.943238 | 1.82558 | 12.46229 | 6.949273
2018-03-07 18:35 | 103703.2 | 3000.0015 | 5 | 12 | 3.571515 | -2.282049 | 2.943238 | 1.901645 | 12.46229 | 7.221309
2018-03-07 18:37 | 103823.2 | 3120.001 | 5 | 12 | 3.561105 | -2.282041 | 2.943238 | 1.977709 | 12.46229 | 7.492583
2018-03-07 18:39 | 103943.2 | 3240.0015 | 5 | 12 | 3.548983 | -2.282054 | 2.943238 | 2.053781 | 12.46229 | 7.763028
2018-03-07 18:41 | 104063.2 | 3360.001 | 5 | 12 | 3.538167 | -2.282009 | 2.943238 | 2.129834 | 12.46229 | 8.032516
2018-03-07 18:43 | 104183.2 | 3480.0014 | 5 | 12 | 3.528008 | -2.282105 | 2.943238 | 2.205909 | 12.46229 | 8.301292
2018-03-07 18:45 | 104303.2 | 3600.0002 | 5 | 12 | 3.517449 | -2.282101 | 2.943238 | 2.28197 | 12.46229 | 8.569251
2018-03-07 18:47 | 104423.2 | 3720.0014 | 5 | 12 | 3.504055 | -2.28202 | 2.943238 | 2.358039 | 12.46229 | 8.836341
2018-03-07 18:49 | 104543.2 | 3840.001 | 5 | 12 | 3.488041 | -2.282049 | 2.943238 | 2.434111 | 12.46229 | 9.102285
2018-03-07 18:51 | 104663.2 | 3960.0015 | 5 | 12 | 3.471954 | -2.282054 | 2.943238 | 2.510174 | 12.46229 | 9.367
2018-03-07 18:53 | 104783.2 | 4080.0003 | 5 | 12 | 3.452953 | -2.282078 | 2.943238 | 2.586246 | 12.46229 | 9.630418
2018-03-07 18:55 | 104903.2 | 4200.0015 | 5 | 12 | 3.424931 | -2.281998 | 2.943238 | 2.662308 | 12.46229 | 9.892069
2018-03-07 18:57 | 105023.2 | 4320.0003 | 5 | 12 | 3.379769 | -2.281994 | 2.943238 | 2.738375 | 12.46229 | 10.151
2018-03-07 18:59 | 105143.2 | 4440.0007 | 5 | 12 | 3.313091 | -2.282156 | 2.943238 | 2.814442 | 12.46229 | 10.40575
2018-03-07 19:01 | 105263.2 | 4560.0002 | 5 | 12 | 3.188897 | -2.282138 | 2.943238 | 2.890503 | 12.46229 | 10.65361
2018-03-07 19:03 | 105345.8 | 4642.5569 | 5 | 12 | 2.999982 | -2.282041 | 2.943238 | 2.942835 | 12.46229 | 10.81627
2018-03-07 19:05 | 105465.9 | 120.0004 | 6 | 12 | 3.36235 | 0 | 2.943238 | 2.942835 | 12.46229 | 10.81627
2018-03-07 19:07 | 105585.9 | 240 | 6 | 12 | 3.377154 | 0 | 2.943238 | 2.942835 | 12.46229 | 10.81627
2018-03-07 19:08 | 105645.9 | 300.002 | 6 | 12 | 3.380568 | 0 | 2.943238 | 2.942835 | 12.46229 | 10.81627
2018-03-07 19:08 | 105645.9 | 0.0024 | 7 | 13 | 3.380517 | 0 | 0 | 0 | 0 | 0
2018-03-07 19:10 | 105766 | 120.0014 | 2 | 13 | 4.066907 | 4.890046 | 0.1624028 | 1.98e-10 | 0.6416956 | 6.69e-10
2018-03-07 19:12 | 105885.9 | 240.0002 | 2 | 13 | 4.095309 | 4.890103 | 0.3253829 | 1.98e-10 | 1.306667 | 6.69e-10
2018-03-07 19:14 | 106005.9 | 360.0003 | 2 | 13 | 4.128411 | 4.89004 | 0.4883921 | 1.98e-10 | 1.977 | 6.69e-10
2018-03-07 19:16 | 106125.9 | 480.001 | 2 | 13 | 4.1573 | 4.889995 | 0.6513771 | 1.98e-10 | 2.652303 | 6.69e-10
2018-03-07 19:18 | 106246 | 600.0015 | 2 | 13 | 4.180225 | 4.889993 | 0.8143896 | 1.98e-10 | 3.331886 | 6.69e-10
2018-03-07 19:20 | 106365.9 | 720.0002 | 2 | 13 | 4.200273 | 4.829392 | 0.9772316 | 1.98e-10 | 4.014458 | 6.69e-10
2018-03-07 19:22 | 106485.9 | 840.0007 | 2 | 13 | 4.200261 | 4.459638 | 1.132056 | 1.98e-10 | 4.664763 | 6.69e-10
2018-03-07 19:24 | 106605.9 | 960.0003 | 2 | 13 | 4.200282 | 4.082881 | 1.274481 | 1.98e-10 | 5.262989 | 6.69e-10
2018-03-07 19:26 | 106726 | 1080.0015 | 2 | 13 | 4.200267 | 3.739964 | 1.40464 | 1.98e-10 | 5.809693 | 6.69e-10
2018-03-07 19:28 | 106845.9 | 1200.0003 | 2 | 13 | 4.200266 | 3.437034 | 1.524183 | 1.98e-10 | 6.311806 | 6.69e-10
2018-03-07 19:29 | 106922.7 | 1276.7847 | 2 | 13 | 4.200266 | 3.259999 | 1.595579 | 1.98e-10 | 6.611689 | 6.69e-10
2018-03-07 19:31 | 107042.7 | 120.0013 | 3 | 13 | 4.22153 | 3.260083 | 1.70386 | 1.98e-10 | 7.067531 | 6.69e-10
2018-03-07 19:33 | 107162.7 | 240.0002 | 3 | 13 | 4.248998 | 3.260118 | 1.812517 | 1.98e-10 | 7.527677 | 6.69e-10
2018-03-07 19:35 | 107282.7 | 360.0006 | 3 | 13 | 4.279061 | 3.26007 | 1.921176 | 1.98e-10 | 7.991004 | 6.69e-10
2018-03-07 19:37 | 107402.7 | 480.0009 | 3 | 13 | 4.309719 | 3.260091 | 2.029854 | 1.98e-10 | 8.457697 | 6.69e-10
2018-03-07 19:39 | 107522.7 | 600.0006 | 3 | 13 | 4.342181 | 3.26007 | 2.13852 | 1.98e-10 | 8.927748 | 6.69e-10
2018-03-07 19:41 | 107642.7 | 720.0011 | 3 | 13 | 4.378967 | 3.260137 | 2.247187 | 1.98e-10 | 9.401546 | 6.69e-10
2018-03-07 19:43 | 107762.7 | 840.0004 | 3 | 13 | 4.400308 | 2.991954 | 2.353518 | 1.98e-10 | 9.868824 | 6.69e-10
2018-03-07 19:45 | 107882.7 | 960.0018 | 3 | 13 | 4.400292 | 2.593068 | 2.446363 | 1.98e-10 | 10.27737 | 6.69e-10
2018-03-07 19:47 | 108002.7 | 1080.0024 | 3 | 13 | 4.400317 | 2.260371 | 2.527061 | 1.98e-10 | 10.63246 | 6.69e-10
2018-03-07 19:49 | 108122.7 | 1200.0019 | 3 | 13 | 4.400282 | 1.967761 | 2.597424 | 1.98e-10 | 10.94208 | 6.69e-10
2018-03-07 19:51 | 108242.7 | 1320.0007 | 3 | 13 | 4.400219 | 1.701855 | 2.658526 | 1.98e-10 | 11.21095 | 6.69e-10
2018-03-07 19:53 | 108362.7 | 1440.0011 | 3 | 13 | 4.400253 | 1.483498 | 2.711456 | 1.98e-10 | 11.44385 | 6.69e-10
2018-03-07 19:55 | 108482.7 | 1560.0024 | 3 | 13 | 4.400265 | 1.306697 | 2.757867 | 1.98e-10 | 11.64807 | 6.69e-10
2018-03-07 19:57 | 108602.7 | 1680.0019 | 3 | 13 | 4.400238 | 1.15795 | 2.798882 | 1.98e-10 | 11.82855 | 6.69e-10
2018-03-07 19:59 | 108722.7 | 1800.0014 | 3 | 13 | 4.400187 | 1.02334 | 2.835207 | 1.98e-10 | 11.98838 | 6.69e-10
2018-03-07 20:01 | 108842.7 | 1920.0002 | 3 | 13 | 4.400245 | 0.9034557 | 2.867254 | 1.98e-10 | 12.1294 | 6.69e-10
2018-03-07 20:03 | 108962.7 | 2040.0006 | 3 | 13 | 4.400233 | 0.8067026 | 2.895697 | 1.98e-10 | 12.25455 | 6.69e-10
2018-03-07 20:05 | 109082.7 | 2160.0019 | 3 | 13 | 4.40021 | 0.7257872 | 2.921191 | 1.98e-10 | 12.36673 | 6.69e-10
2018-03-07 20:07 | 109202.7 | 2280.0023 | 3 | 13 | 4.400209 | 0.654048 | 2.944171 | 1.98e-10 | 12.46785 | 6.69e-10
2018-03-07 20:07 | 109207.1 | 2284.3181 | 3 | 13 | 4.40022 | 0.6519938 | 2.944952 | 1.98e-10 | 12.47129 | 6.69e-10
2018-03-07 20:09 | 109327.1 | 120.0012 | 4 | 13 | 4.33372 | 0 | 2.944952 | 1.98e-10 | 12.47129 | 6.69e-10
2018-03-07 20:11 | 109447.1 | 240.0007 | 4 | 13 | 4.327974 | 0 | 2.944952 | 1.98e-10 | 12.47129 | 6.69e-10
2018-03-07 20:12 | 109507.1 | 300.0027 | 4 | 13 | 4.326309 | 0 | 2.944952 | 1.98e-10 | 12.47129 | 6.69e-10
2018-03-07 20:14 | 109627.2 | 120.0014 | 5 | 13 | 4.089134 | -2.282098 | 2.944952 | 0.07605933 | 12.47129 | 0.31343
2018-03-07 20:16 | 109747.2 | 240.0002 | 5 | 13 | 4.05594 | -2.282147 | 2.944952 | 0.1521272 | 12.47129 | 0.6231789
2018-03-07 20:18 | 109867.2 | 360.0014 | 5 | 13 | 4.024374 | -2.282092 | 2.944952 | 0.2281954 | 12.47129 | 0.9305168
2018-03-07 20:20 | 109987.2 | 480.0011 | 5 | 13 | 3.994048 | -2.282069 | 2.944952 | 0.3042572 | 12.47129 | 1.235438
2018-03-07 20:22 | 110107.2 | 600.0006 | 5 | 13 | 3.965934 | -2.28196 | 2.944952 | 0.380326 | 12.47129 | 1.538186
2018-03-07 20:24 | 110227.2 | 720.0003 | 5 | 13 | 3.93882 | -2.282119 | 2.944952 | 0.456393 | 12.47129 | 1.838832
2018-03-07 20:26 | 110347.2 | 840.0006 | 5 | 13 | 3.911381 | -2.28196 | 2.944952 | 0.5324613 | 12.47129 | 2.137414
2018-03-07 20:28 | 110467.2 | 960.0011 | 5 | 13 | 3.883222 | -2.282046 | 2.944952 | 0.6085263 | 12.47129 | 2.433855
2018-03-07 20:30 | 110587.2 | 1080.0006 | 5 | 13 | 3.857037 | -2.28204 | 2.944952 | 0.6845956 | 12.47129 | 2.728247
2018-03-07 20:32 | 110707.2 | 1200.0002 | 5 | 13 | 3.831687 | -2.282205 | 2.944952 | 0.7606644 | 12.47129 | 3.020673
2018-03-07 20:34 | 110827.2 | 1320.0014 | 5 | 13 | 3.807474 | -2.282163 | 2.944952 | 0.8367346 | 12.47129 | 3.311224
2018-03-07 20:36 | 110947.2 | 1440.001 | 5 | 13 | 3.783663 | -2.282129 | 2.944952 | 0.9127935 | 12.47129 | 3.599913
2018-03-07 20:38 | 111067.2 | 1560.0006 | 5 | 13 | 3.761568 | -2.282094 | 2.944952 | 0.9888628 | 12.47129 | 3.886868
2018-03-07 20:40 | 111187.2 | 1680.0011 | 5 | 13 | 3.741695 | -2.282021 | 2.944952 | 1.064924 | 12.47129 | 4.172215
2018-03-07 20:42 | 111307.2 | 1800.0006 | 5 | 13 | 3.723137 | -2.282013 | 2.944952 | 1.140999 | 12.47129 | 4.456154
2018-03-07 20:44 | 111427.2 | 1920.0011 | 5 | 13 | 3.704158 | -2.282065 | 2.944952 | 1.217068 | 12.47129 | 4.738651
2018-03-07 20:46 | 111547.2 | 2040.0014 | 5 | 13 | 3.684469 | -2.282087 | 2.944952 | 1.293127 | 12.47129 | 5.019629
2018-03-07 20:48 | 111667.2 | 2160.0003 | 5 | 13 | 3.667098 | -2.282064 | 2.944952 | 1.369201 | 12.47129 | 5.299248
2018-03-07 20:50 | 111787.2 | 2280.0014 | 5 | 13 | 3.651543 | -2.282004 | 2.944952 | 1.445262 | 12.47129 | 5.577568
2018-03-07 20:52 | 111907.2 | 2400.0011 | 5 | 13 | 3.636676 | -2.281993 | 2.944952 | 1.521326 | 12.47129 | 5.854754
2018-03-07 20:54 | 112027.2 | 2520.0006 | 5 | 13 | 3.621088 | -2.282 | 2.944952 | 1.597396 | 12.47129 | 6.130812
2018-03-07 20:56 | 112147.2 | 2640.0002 | 5 | 13 | 3.606822 | -2.282072 | 2.944952 | 1.673466 | 12.47129 | 6.405702
2018-03-07 20:58 | 112267.2 | 2760.0014 | 5 | 13 | 3.594919 | -2.282071 | 2.944952 | 1.749527 | 12.47129 | 6.679579
2018-03-07 21:00 | 112387.2 | 2880.0011 | 5 | 13 | 3.584303 | -2.281998 | 2.944952 | 1.825598 | 12.47129 | 6.95264
2018-03-07 21:02 | 112507.2 | 3000.0015 | 5 | 13 | 3.573224 | -2.282021 | 2.944952 | 1.901657 | 12.47129 | 7.224844
2018-03-07 21:04 | 112627.2 | 3120.0003 | 5 | 13 | 3.561001 | -2.282021 | 2.944952 | 1.977723 | 12.47129 | 7.496179
2018-03-07 21:06 | 112747.2 | 3240.0006 | 5 | 13 | 3.550581 | -2.282018 | 2.944952 | 2.053792 | 12.47129 | 7.766654
2018-03-07 21:08 | 112867.2 | 3360.0002 | 5 | 13 | 3.541001 | -2.281981 | 2.944952 | 2.129856 | 12.47129 | 8.036356
2018-03-07 21:10 | 112987.2 | 3480.0006 | 5 | 13 | 3.530636 | -2.282084 | 2.944952 | 2.205913 | 12.47129 | 8.305291
2018-03-07 21:12 | 113107.2 | 3600.0003 | 5 | 13 | 3.517755 | -2.282051 | 2.944952 | 2.281981 | 12.47129 | 8.573389
2018-03-07 21:14 | 113227.2 | 3720.0022 | 5 | 13 | 3.503818 | -2.282016 | 2.944952 | 2.358044 | 12.47129 | 8.840416
2018-03-07 21:16 | 113347.2 | 3840.0003 | 5 | 13 | 3.490589 | -2.282079 | 2.944952 | 2.434119 | 12.47129 | 9.106472
2018-03-07 21:18 | 113467.2 | 3960.0006 | 5 | 13 | 3.475636 | -2.282007 | 2.944952 | 2.510186 | 12.47129 | 9.371442
2018-03-07 21:20 | 113587.2 | 4080.0011 | 5 | 13 | 3.454814 | -2.281947 | 2.944952 | 2.586254 | 12.47129 | 9.635078
2018-03-07 21:22 | 113707.2 | 4200.0014 | 5 | 13 | 3.423432 | -2.282076 | 2.944952 | 2.662317 | 12.47129 | 9.896733
2018-03-07 21:24 | 113827.2 | 4320.0002 | 5 | 13 | 3.382009 | -2.282016 | 2.944952 | 2.738376 | 12.47129 | 10.15563
2018-03-07 21:26 | 113947.2 | 4440.0014 | 5 | 13 | 3.318659 | -2.282047 | 2.944952 | 2.81444 | 12.47129 | 10.41067
2018-03-07 21:28 | 114067.2 | 4560.0011 | 5 | 13 | 3.196697 | -2.282141 | 2.944952 | 2.890516 | 12.47129 | 10.65911
2018-03-07 21:29 | 114152.5 | 4645.313 | 5 | 13 | 2.999988 | -2.282063 | 2.944952 | 2.944585 | 12.47129 | 10.82741
2018-03-07 21:31 | 114272.5 | 120.0004 | 6 | 13 | 3.361621 | 0 | 2.944952 | 2.944585 | 12.47129 | 10.82741
2018-03-07 21:33 | 114392.5 | 240.0001 | 6 | 13 | 3.376203 | 0 | 2.944952 | 2.944585 | 12.47129 | 10.82741
2018-03-07 21:34 | 114452.5 | 300.0028 | 6 | 13 | 3.379596 | 0 | 2.944952 | 2.944585 | 12.47129 | 10.82741
2018-03-07 21:34 | 114452.6 | 0.0025 | 7 | 14 | 3.379586 | 0 | 0 | 0 | 0 | 0
2018-03-07 21:36 | 114572.6 | 120.0014 | 2 | 14 | 4.065562 | 4.890061 | 0.1623949 | 0 | 0.6414111 | 0
2018-03-07 21:38 | 114692.6 | 240.0009 | 2 | 14 | 4.096302 | 4.890002 | 0.3253804 | 0 | 1.306352 | 0
2018-03-07 21:40 | 114812.6 | 360.0005 | 2 | 14 | 4.131543 | 4.890046 | 0.4884034 | 0 | 1.977158 | 0
2018-03-07 21:42 | 114932.6 | 480.0002 | 2 | 14 | 4.156893 | 4.890008 | 0.6513997 | 0 | 2.65274 | 0
2018-03-07 21:44 | 115052.6 | 600.0005 | 2 | 14 | 4.178689 | 4.890006 | 0.8143753 | 0 | 3.332001 | 0
2018-03-07 21:46 | 115172.6 | 720.001 | 2 | 14 | 4.200304 | 4.832467 | 0.9772824 | 0 | 4.014674 | 0
2018-03-07 21:48 | 115292.6 | 840.0015 | 2 | 14 | 4.200286 | 4.416781 | 1.131439 | 0 | 4.662178 | 0
2018-03-07 21:50 | 115412.6 | 960.001 | 2 | 14 | 4.200284 | 4.055501 | 1.272442 | 0 | 5.254427 | 0
2018-03-07 21:52 | 115532.6 | 1080.0006 | 2 | 14 | 4.200291 | 3.739202 | 1.402274 | 0 | 5.79976 | 0
2018-03-07 21:54 | 115652.6 | 1200.0027 | 2 | 14 | 4.200249 | 3.443553 | 1.522017 | 0 | 6.302715 | 0
2018-03-07 21:56 | 115727.3 | 1274.6629 | 2 | 14 | 4.200268 | 3.259999 | 1.591523 | 0 | 6.594656 | 0
2018-03-07 21:58 | 115847.3 | 120.0007 | 3 | 14 | 4.223438 | 3.26007 | 1.699797 | 0 | 7.050559 | 0
2018-03-07 22:00 | 115967.3 | 240.0028 | 3 | 14 | 4.250282 | 3.260011 | 1.808474 | 0 | 7.511009 | 0
2018-03-07 22:02 | 116087.3 | 360.0013 | 3 | 14 | 4.278378 | 3.260083 | 1.91714 | 0 | 7.974381 | 0
2018-03-07 22:04 | 116207.3 | 480.001 | 3 | 14 | 4.308596 | 3.260032 | 2.025797 | 0 | 8.44086 | 0
2018-03-07 22:06 | 116327.3 | 600.0023 | 3 | 14 | 4.342978 | 3.260144 | 2.134475 | 0 | 8.910935 | 0
2018-03-07 22:08 | 116447.3 | 720.0003 | 3 | 14 | 4.381193 | 3.260106 | 2.243118 | 0 | 9.384834 | 0
2018-03-07 22:10 | 116567.3 | 840.0019 | 3 | 14 | 4.400274 | 2.993789 | 2.349361 | 0 | 9.851822 | 0
2018-03-07 22:12 | 116687.3 | 960.0003 | 3 | 14 | 4.400294 | 2.608497 | 2.442499 | 0 | 10.26166 | 0
2018-03-07 22:14 | 116807.3 | 1080.0024 | 3 | 14 | 4.40029 | 2.266532 | 2.52363 | 0 | 10.61866 | 0
2018-03-07 22:16 | 116927.3 | 1200.0029 | 3 | 14 | 4.400278 | 1.956599 | 2.593905 | 0 | 10.92789 | 0
2018-03-07 22:18 | 117047.3 | 1320.0008 | 3 | 14 | 4.400243 | 1.701698 | 2.654706 | 0 | 11.19542 | 0
2018-03-07 22:20 | 117167.3 | 1440.0012 | 3 | 14 | 4.400261 | 1.493496 | 2.707857 | 0 | 11.4293 | 0
2018-03-07 22:22 | 117287.3 | 1560.0001 | 3 | 14 | 4.400238 | 1.317019 | 2.754646 | 0 | 11.63519 | 0
2018-03-07 22:24 | 117407.3 | 1680.0021 | 3 | 14 | 4.400272 | 1.159715 | 2.795889 | 0 | 11.81666 | 0
2018-03-07 22:26 | 117527.3 | 1800.0023 | 3 | 14 | 4.400249 | 1.019447 | 2.832102 | 0 | 11.97601 | 0
2018-03-07 22:28 | 117647.3 | 1920.0011 | 3 | 14 | 4.400199 | 0.9070015 | 2.86416 | 0 | 12.11707 | 0
2018-03-07 22:30 | 117767.3 | 2040.0023 | 3 | 14 | 4.400264 | 0.8146915 | 2.892796 | 0 | 12.24308 | 0
2018-03-07 22:32 | 117887.3 | 2160.0003 | 3 | 14 | 4.400211 | 0.7308226 | 2.918518 | 0 | 12.35626 | 0
2018-03-07 22:34 | 118007.3 | 2280 | 3 | 14 | 4.400204 | 0.6522779 | 2.94156 | 0 | 12.45765 | 0
2018-03-07 22:34 | 118007.7 | 2280.4029 | 3 | 14 | 4.400224 | 0.6519938 | 2.941633 | 0 | 12.45797 | 0
2018-03-07 22:36 | 118127.8 | 120.0029 | 4 | 14 | 4.333 | 0 | 2.941633 | 0 | 12.45797 | 0
2018-03-07 22:38 | 118247.8 | 240.001 | 4 | 14 | 4.327112 | 0 | 2.941633 | 0 | 12.45797 | 0
2018-03-07 22:39 | 118307.8 | 300.0037 | 4 | 14 | 4.325415 | 0 | 2.941633 | 0 | 12.45797 | 0
2018-03-07 22:41 | 118427.8403 | 120.0007 | 5 | 14 | 4.087808 | -2.282027 | 2.941633 | 0.07605223 | 12.45797 | 0.3133328
2018-03-07 22:43 | 118547.8398 | 240.0002 | 5 | 14 | 4.052378 | -2.282018 | 2.941633 | 0.1521222 | 12.45797 | 0.622914
2018-03-07 22:45 | 118667.841 | 360.0014 | 5 | 14 | 4.021497 | -2.282021 | 2.941633 | 0.2281881 | 12.45797 | 0.9299615
2018-03-07 22:47 | 118787.8406 | 480.001 | 5 | 14 | 3.992854 | -2.282064 | 2.941633 | 0.3042593 | 12.45797 | 1.234785
2018-03-07 22:49 | 118907.8411 | 600.0015 | 5 | 14 | 3.965266 | -2.282076 | 2.941633 | 0.380328 | 12.45797 | 1.537471
2018-03-07 22:51 | 119027.8407 | 720.0011 | 5 | 14 | 3.936807 | -2.282112 | 2.941633 | 0.4563945 | 12.45797 | 1.838021
2018-03-07 22:53 | 119147.8402 | 840.0006 | 5 | 14 | 3.907674 | -2.282049 | 2.941633 | 0.5324481 | 12.45797 | 2.136309
2018-03-07 22:55 | 119267.8406 | 960.001 | 5 | 14 | 3.881496 | -2.282078 | 2.941633 | 0.6085159 | 12.45797 | 2.43255
2018-03-07 22:57 | 119387.8411 | 1080.0015 | 5 | 14 | 3.856285 | -2.282103 | 2.941633 | 0.6845937 | 12.45797 | 2.726881
2018-03-07 22:59 | 119507.8399 | 1200.0003 | 5 | 14 | 3.83048 | -2.282183 | 2.941633 | 0.7606592 | 12.45797 | 3.019232
2018-03-07 23:01 | 119627.841 | 1320.0014 | 5 | 14 | 3.804307 | -2.281936 | 2.941633 | 0.8367189 | 12.45797 | 3.309584
2018-03-07 23:03 | 119747.8406 | 1440.001 | 5 | 14 | 3.780732 | -2.282187 | 2.941633 | 0.9127838 | 12.45797 | 3.598032
2018-03-07 23:05 | 119867.8403 | 1560.0007 | 5 | 14 | 3.760258 | -2.281739 | 2.941633 | 0.9888506 | 12.45797 | 3.884833
2018-03-07 23:07 | 119987.8398 | 1680.0002 | 5 | 14 | 3.740956 | -2.281947 | 2.941633 | 1.064913 | 12.45797 | 4.170112
2018-03-07 23:09 | 120107.8402 | 1800.0006 | 5 | 14 | 3.721084 | -2.282004 | 2.941633 | 1.140977 | 12.45797 | 4.453918
2018-03-07 23:11 | 120227.8398 | 1920.0002 | 5 | 14 | 3.700642 | -2.282024 | 2.941633 | 1.217056 | 12.45797 | 4.736229
2018-03-07 23:13 | 120347.841 | 2040.0014 | 5 | 14 | 3.68255 | -2.282118 | 2.941633 | 1.293125 | 12.45797 | 5.017033
2018-03-07 23:15 | 120467.8406 | 2160.001 | 5 | 14 | 3.666221 | -2.282031 | 2.941633 | 1.369191 | 12.45797 | 5.296515
2018-03-07 23:17 | 120587.8403 | 2280.0007 | 5 | 14 | 3.65026 | -2.282145 | 2.941633 | 1.445256 | 12.45797 | 5.574776
2018-03-07 23:19 | 120707.8398 | 2400.0002 | 5 | 14 | 3.633806 | -2.282069 | 2.941633 | 1.521315 | 12.45797 | 5.851794
2018-03-07 23:21 | 120827.841 | 2520.0014 | 5 | 14 | 3.618653 | -2.281911 | 2.941633 | 1.59739 | 12.45797 | 6.127635
2018-03-07 23:23 | 120947.8398 | 2640.0002 | 5 | 14 | 3.605895 | -2.282125 | 2.941633 | 1.673447 | 12.45797 | 6.402367
2018-03-07 23:25 | 121067.841 | 2760.0014 | 5 | 14 | 3.594468 | -2.282024 | 2.941633 | 1.749519 | 12.45797 | 6.676238
2018-03-07 23:27 | 121187.8398 | 2880.0002 | 5 | 14 | 3.582692 | -2.282038 | 2.941633 | 1.825581 | 12.45797 | 6.949197
2018-03-07 23:29 | 121307.8402 | 3000.0006 | 5 | 14 | 3.570123 | -2.28206 | 2.941633 | 1.901645 | 12.45797 | 7.221226
2018-03-07 23:31 | 121427.8398 | 3120.0002 | 5 | 14 | 3.559569 | -2.282046 | 2.941633 | 1.977724 | 12.45797 | 7.492425
2018-03-07 23:33 | 121547.8403 | 3240.0007 | 5 | 14 | 3.55007 | -2.282007 | 2.941633 | 2.053789 | 12.45797 | 7.762811
2018-03-07 23:35 | 121667.8406 | 3360.001 | 5 | 14 | 3.540145 | -2.282011 | 2.941633 | 2.129851 | 12.45797 | 8.032472
2018-03-07 23:37 | 121787.8419 | 3480.0023 | 5 | 14 | 3.527703 | -2.282043 | 2.941633 | 2.205922 | 12.45797 | 8.301323
2018-03-07 23:39 | 121907.8398 | 3600.0002 | 5 | 14 | 3.515018 | -2.282033 | 2.941633 | 2.281991 | 12.45797 | 8.569171
2018-03-07 23:41 | 122027.8402 | 3720.0006 | 5 | 14 | 3.503062 | -2.282049 | 2.941633 | 2.358057 | 12.45797 | 8.836092
2018-03-07 23:43 | 122147.8406 | 3840.001 | 5 | 14 | 3.490516 | -2.282043 | 2.941633 | 2.43412 | 12.45797 | 9.10208
2018-03-07 23:45 | 122267.8399 | 3960.0003 | 5 | 14 | 3.473835 | -2.282004 | 2.941633 | 2.510181 | 12.45797 | 9.366979
2018-03-07 23:47 | 122387.8398 | 4080.0002 | 5 | 14 | 3.449843 | -2.282087 | 2.941633 | 2.586258 | 12.45797 | 9.630375
2018-03-07 23:49 | 122507.841 | 4200.0014 | 5 | 14 | 3.421318 | -2.282098 | 2.941633 | 2.662322 | 12.45797 | 9.891752
2018-03-07 23:51 | 122627.8406 | 4320.001 | 5 | 14 | 3.380774 | -2.282074 | 2.941633 | 2.738386 | 12.45797 | 10.15054
2018-03-07 23:53 | 122747.8402 | 4440.0006 | 5 | 14 | 3.315703 | -2.282123 | 2.941633 | 2.814451 | 12.45797 | 10.40546
2018-03-07 23:55 | 122867.8398 | 4560.0002 | 5 | 14 | 3.185649 | -2.282094 | 2.941633 | 2.890524 | 12.45797 | 10.65341
2018-03-07 23:56 | 122946.0955 | 4638.2559 | 5 | 14 | 2.999987 | -2.282105 | 2.941633 | 2.940122 | 12.45797 | 10.80741
2018-03-07 23:58 | 123066.1 | 120.0011 | 6 | 14 | 3.365349 | 0 | 2.941633 | 2.940134 | 12.45797 | 10.80744
2018-03-08 | 123186.1 | 239.9999 | 6 | 14 | 3.379978 | 0 | 2.941633 | 2.940134 | 12.45797 | 10.80744
2018-03-08 00:01 | 123246.1 | 300.0035 | 6 | 14 | 3.38345 | 0 | 2.941633 | 2.940134 | 12.45797 | 10.80744
2018-03-08 00:01 | 123246.2 | 0.0025 | 7 | 15 | 3.383438 | 0 | 0 | 0 | 0 | 0
2018-03-08 00:03 | 123366.2 | 120.0014 | 2 | 15 | 4.065722 | 4.890023 | 0.1623768 | 0 | 0.6414044 | 0
2018-03-08 00:05 | 123486.2 | 240.0011 | 2 | 15 | 4.098753 | 4.890016 | 0.325379 | 0 | 1.306701 | 0
2018-03-08 00:07 | 123606.2 | 360.0014 | 2 | 15 | 4.130835 | 4.890019 | 0.4883863 | 0 | 1.977566 | 0
2018-03-08 00:09 | 123726.2 | 480.0011 | 2 | 15 | 4.155201 | 4.890023 | 0.6513926 | 0 | 2.653006 | 0
2018-03-08 00:11 | 123846.2 | 600.0007 | 2 | 15 | 4.177752 | 4.889987 | 0.8143702 | 0 | 3.332007 | 0
2018-03-08 00:13 | 123966.2 | 720.001 | 2 | 15 | 4.200309 | 4.807754 | 0.9771459 | 0 | 4.014113 | 0
2018-03-08 00:15 | 124086.2 | 840.0007 | 2 | 15 | 4.200226 | 4.417422 | 1.130648 | 0 | 4.658865 | 0
2018-03-08 00:17 | 124206.2 | 960.0003 | 2 | 15 | 4.200301 | 4.078654 | 1.272215 | 0 | 5.253488 | 0
2018-03-08 00:19 | 124326.2 | 1080.0023 | 2 | 15 | 4.200261 | 3.769511 | 1.403036 | 0 | 5.802972 | 0
2018-03-08 00:21 | 124446.2 | 1200.002 | 2 | 15 | 4.200266 | 3.452882 | 1.523421 | 0 | 6.308623 | 0
2018-03-08 00:22 | 124517.6 | 1271.3285 | 2 | 15 | 4.200297 | 3.259997 | 1.589912 | 0 | 6.587905 | 0
2018-03-08 00:24 | 124637.6 | 120.0015 | 3 | 15 | 4.222562 | 3.260066 | 1.698184 | 2.83e-10 | 7.043786 | 1.188e-09
2018-03-08 00:26 | 124757.6 | 240.0011 | 3 | 15 | 4.248089 | 3.26007 | 1.806847 | 2.83e-10 | 7.503988 | 1.188e-09
2018-03-08 00:28 | 124877.6 | 360.0007 | 3 | 15 | 4.27544 | 3.260056 | 1.915516 | 2.83e-10 | 7.967074 | 1.188e-09
2018-03-08 00:30 | 124997.6 | 480.0002 | 3 | 15 | 4.307131 | 3.260098 | 2.024186 | 2.83e-10 | 8.433363 | 1.188e-09
2018-03-08 00:32 | 125117.6 | 600.0007 | 3 | 15 | 4.342644 | 3.260144 | 2.132838 | 2.83e-10 | 8.903263 | 1.188e-09
2018-03-08 00:34 | 125237.6 | 720.0002 | 3 | 15 | 4.378998 | 3.260192 | 2.241513 | 2.83e-10 | 9.377159 | 1.188e-09
2018-03-08 00:36 | 125357.6 | 840.0015 | 3 | 15 | 4.400279 | 3.028943 | 2.348335 | 2.83e-10 | 9.84656 | 1.188e-09
2018-03-08 00:38 | 125477.6 | 960.0003 | 3 | 15 | 4.400279 | 2.625453 | 2.442434 | 2.83e-10 | 10.26062 | 1.188e-09
2018-03-08 00:40 | 125597.6 | 1080.0016 | 3 | 15 | 4.400275 | 2.260419 | 2.523754 | 2.83e-10 | 10.61845 | 1.188e-09
2018-03-08 00:42 | 125717.6 | 1200.0012 | 3 | 15 | 4.40024 | 1.959892 | 2.593896 | 2.83e-10 | 10.9271 | 1.188e-09
2018-03-08 00:44 | 125837.6 | 1320.0009 | 3 | 15 | 4.400272 | 1.712229 | 2.654981 | 2.83e-10 | 11.19589 | 1.188e-09
2018-03-08 00:46 | 125957.6 | 1440.0004 | 3 | 15 | 4.400243 | 1.503794 | 2.708504 | 2.83e-10 | 11.4314 | 1.188e-09
2018-03-08 00:48 | 126077.6 | 1560.0024 | 3 | 15 | 4.40022 | 1.316318 | 2.755466 | 2.83e-10 | 11.63805 | 1.188e-09
2018-03-08 00:50 | 126197.6 | 1680.0011 | 3 | 15 | 4.40026 | 1.152205 | 2.796494 | 2.83e-10 | 11.81858 | 1.188e-09
2018-03-08 00:52 | 126317.6 | 1800.0016 | 3 | 15 | 4.400265 | 1.020823 | 2.832635 | 2.83e-10 | 11.97761 | 1.188e-09
2018-03-08 00:54 | 126437.6 | 1920.0011 | 3 | 15 | 4.400177 | 0.9103079 | 2.864755 | 2.83e-10 | 12.11895 | 1.188e-09
2018-03-08 00:56 | 126557.6 | 2040.0025 | 3 | 15 | 4.400202 | 0.8147335 | 2.89349 | 2.83e-10 | 12.24539 | 1.188e-09
2018-03-08 00:58 | 126677.6 | 2160.0011 | 3 | 15 | 4.400214 | 0.7240982 | 2.919122 | 2.83e-10 | 12.35817 | 1.188e-09
2018-03-08 01:00 | 126791.6 | 2274.0065 | 3 | 15 | 4.400192 | 0.6519985 | 2.94087 | 2.83e-10 | 12.45387 | 1.188e-09
2018-03-08 01:02 | 126911.6 | 120.0006 | 4 | 15 | 4.333126 | 0 | 2.94087 | 2.83e-10 | 12.45387 | 1.188e-09
2018-03-08 01:04 | 127031.6 | 240.0018 | 4 | 15 | 4.327272 | 0 | 2.94087 | 2.83e-10 | 12.45387 | 1.188e-09
2018-03-08 01:05 | 127091.6 | 300.0007 | 4 | 15 | 4.32555 | 0 | 2.94087 | 2.83e-10 | 12.45387 | 1.188e-09
2018-03-08 01:07 | 127211.7 | 120.0015 | 5 | 15 | 4.087451 | -2.282098 | 2.94087 | 0.0760538 | 12.45387 | 0.3133779
2018-03-08 01:09 | 127331.7 | 240.0002 | 5 | 15 | 4.052694 | -2.282096 | 2.94087 | 0.1521194 | 12.45387 | 0.6229054
2018-03-08 01:11 | 127451.7 | 360.0014 | 5 | 15 | 4.022696 | -2.282127 | 2.94087 | 0.228195 | 12.45387 | 0.9300627
2018-03-08 01:13 | 127571.7 | 480.0002 | 5 | 15 | 3.994599 | -2.282026 | 2.94087 | 0.3042639 | 12.45387 | 1.234993
2018-03-08 01:15 | 127691.7 | 600.0014 | 5 | 15 | 3.965629 | -2.282076 | 2.94087 | 0.3803247 | 12.45387 | 1.537733
2018-03-08 01:17 | 127811.7 | 720.0002 | 5 | 15 | 3.935442 | -2.282061 | 2.94087 | 0.4563968 | 12.45387 | 1.838246
2018-03-08 01:19 | 127931.7 | 840.0006 | 5 | 15 | 3.907928 | -2.282065 | 2.94087 | 0.5324636 | 12.45387 | 2.136543
2018-03-08 01:21 | 128051.7 | 960.001 | 5 | 15 | 3.882199 | -2.282096 | 2.94087 | 0.6085282 | 12.45387 | 2.432805
2018-03-08 01:23 | 128171.7 | 1080.0014 | 5 | 15 | 3.856813 | -2.282071 | 2.94087 | 0.6845932 | 12.45387 | 2.72715
2018-03-08 01:25 | 128291.7 | 1200.001 | 5 | 15 | 3.828993 | -2.282083 | 2.94087 | 0.7606596 | 12.45387 | 3.019483
2018-03-08 01:27 | 128411.7 | 1320.0014 | 5 | 15 | 3.803211 | -2.282074 | 2.94087 | 0.836722 | 12.45387 | 3.309717
2018-03-08 01:29 | 128531.7 | 1440.001 | 5 | 15 | 3.780854 | -2.281971 | 2.94087 | 0.9127929 | 12.45387 | 3.598165
2018-03-08 01:31 | 128651.7 | 1560.0006 | 5 | 15 | 3.760844 | -2.282099 | 2.94087 | 0.9888611 | 12.45387 | 3.884999
2018-03-08 01:33 | 128771.7 | 1680.0002 | 5 | 15 | 3.740569 | -2.282141 | 2.94087 | 1.064934 | 12.45387 | 4.170337
2018-03-08 01:35 | 128891.7 | 1800.0014 | 5 | 15 | 3.719121 | -2.282072 | 2.94087 | 1.141002 | 12.45387 | 4.454052
2018-03-08 01:37 | 129011.7 | 1920.001 | 5 | 15 | 3.700116 | -2.282114 | 2.94087 | 1.21707 | 12.45387 | 4.736222
2018-03-08 01:39 | 129131.7 | 2040.0006 | 5 | 15 | 3.682548 | -2.281898 | 2.94087 | 1.293136 | 12.45387 | 5.016991
2018-03-08 01:41 | 129251.7 | 2160.0002 | 5 | 15 | 3.665969 | -2.282094 | 2.94087 | 1.369194 | 12.45387 | 5.296453
2018-03-08 01:43 | 129371.7 | 2280.0006 | 5 | 15 | 3.648433 | -2.282121 | 2.94087 | 1.445275 | 12.45387 | 5.574708
2018-03-08 01:45 | 129491.7 | 2400.001 | 5 | 15 | 3.632337 | -2.282123 | 2.94087 | 1.521333 | 12.45387 | 5.851567
2018-03-08 01:47 | 129611.7 | 2520.0006 | 5 | 15 | 3.618358 | -2.282134 | 2.94087 | 1.597401 | 12.45387 | 6.127329
2018-03-08 01:49 | 129731.7 | 2640.001 | 5 | 15 | 3.606127 | -2.282058 | 2.94087 | 1.673475 | 12.45387 | 6.402118
2018-03-08 01:51 | 129851.7 | 2760.0014 | 5 | 15 | 3.593708 | -2.282112 | 2.94087 | 1.749539 | 12.45387 | 6.675946
2018-03-08 01:53 | 129971.7 | 2880.0002 | 5 | 15 | 3.580443 | -2.282064 | 2.94087 | 1.825598 | 12.45387 | 6.948766
2018-03-08 01:55 | 130091.7 | 3000.0006 | 5 | 15 | 3.569403 | -2.282002 | 2.94087 | 1.901667 | 12.45387 | 7.220697
2018-03-08 01:57 | 130211.7 | 3120.0002 | 5 | 15 | 3.559577 | -2.282101 | 2.94087 | 1.977741 | 12.45387 | 7.491852
2018-03-08 01:59 | 130331.7 | 3240.0006 | 5 | 15 | 3.550049 | -2.282092 | 2.94087 | 2.053813 | 12.45387 | 7.762287
2018-03-08 02:01 | 130451.7 | 3360.0002 | 5 | 15 | 3.538207 | -2.282036 | 2.94087 | 2.129869 | 12.45387 | 8.03186
2018-03-08 02:03 | 130571.7 | 3480.0014 | 5 | 15 | 3.525911 | -2.282029 | 2.94087 | 2.205942 | 12.45387 | 8.300535
2018-03-08 02:05 | 130691.7 | 3600.001 | 5 | 15 | 3.514627 | -2.282103 | 2.94087 | 2.282006 | 12.45387 | 8.568302
2018-03-08 02:07 | 130811.7 | 3720.0014 | 5 | 15 | 3.503572 | -2.282139 | 2.94087 | 2.358078 | 12.45387 | 8.83525
2018-03-08 02:09 | 130931.7 | 3840.0002 | 5 | 15 | 3.489295 | -2.282107 | 2.94087 | 2.434153 | 12.45387 | 9.101267
2018-03-08 02:11 | 131051.7 | 3960.0014 | 5 | 15 | 3.469904 | -2.282125 | 2.94087 | 2.510221 | 12.45387 | 9.365966
2018-03-08 02:13 | 131171.7 | 4080.0002 | 5 | 15 | 3.44865 | -2.282163 | 2.94087 | 2.586282 | 12.45387 | 9.629107
2018-03-08 02:15 | 131291.7 | 4200.0006 | 5 | 15 | 3.420982 | -2.281856 | 2.94087 | 2.662353 | 12.45387 | 9.890443
2018-03-08 02:17 | 131411.7 | 4320.0002 | 5 | 15 | 3.380785 | -2.282189 | 2.94087 | 2.738409 | 12.45387 | 10.14923
2018-03-08 02:19 | 131531.7 | 4440.0006 | 5 | 15 | 3.312085 | -2.282141 | 2.94087 | 2.814481 | 12.45387 | 10.40407
2018-03-08 02:21 | 131651.7 | 4560.0002 | 5 | 15 | 3.181424 | -2.281879 | 2.94087 | 2.890548 | 12.45387 | 10.65162
2018-03-08 02:22 | 131729.8 | 4638.0575 | 5 | 15 | 2.999984 | -2.282134 | 2.94087 | 2.940027 | 12.45387 | 10.80515
2018-03-08 02:24 | 131849.8 | 120.0006 | 6 | 15 | 3.366605 | 0 | 2.94087 | 2.940027 | 12.45387 | 10.80515
2018-03-08 02:26 | 131969.8 | 240.001 | 6 | 15 | 3.381457 | 0 | 2.94087 | 2.940027 | 12.45387 | 10.80515
2018-03-08 02:27 | 132029.8 | 300.003 | 6 | 15 | 3.385054 | 0 | 2.94087 | 2.940027 | 12.45387 | 10.80515
2018-03-08 02:27 | 132029.8 | 0.0024 | 7 | 16 | 3.385113 | 0 | 0 | 0 | 0 | 0
2018-03-08 02:29 | 132149.9 | 120.0007 | 2 | 16 | 4.069416 | 4.890069 | 0.1623924 | 0 | 0.6420603 | 0
2018-03-08 02:31 | 132269.9 | 240.0011 | 2 | 16 | 4.09902 | 4.890073 | 0.3253801 | 0 | 1.307583 | 0
2018-03-08 02:33 | 132389.9 | 360.0007 | 2 | 16 | 4.13034 | 4.890096 | 0.4883999 | 0 | 1.978495 | 0
2018-03-08 02:35 | 132509.9 | 480.0011 | 2 | 16 | 4.155181 | 4.890065 | 0.6513651 | 0 | 2.653656 | 0
2018-03-08 02:37 | 132629.9 | 600.0014 | 2 | 16 | 4.180901 | 4.890094 | 0.8144004 | 0 | 3.333136 | 0
2018-03-08 02:39 | 132749.9 | 720.0002 | 2 | 16 | 4.200257 | 4.779983 | 0.9769125 | 0 | 4.014562 | 0
2018-03-08 02:41 | 132869.9 | 840.0015 | 2 | 16 | 4.200307 | 4.415177 | 1.130077 | 0 | 4.657899 | 0
2018-03-08 02:43 | 132989.9 | 960.0002 | 2 | 16 | 4.200289 | 4.087422 | 1.271728 | 0 | 5.252872 | 0
2018-03-08 02:45 | 133109.9 | 1080.0007 | 2 | 16 | 4.200304 | 3.753608 | 1.402452 | 0 | 5.801947 | 0
2018-03-08 02:47 | 133229.9 | 1200.0011 | 2 | 16 | 4.200277 | 3.419164 | 1.521838 | 0 | 6.303402 | 0
2018-03-08 02:48 | 133294.4 | 1264.5248 | 2 | 16 | 4.200295 | 3.25998 | 1.581668 | 0 | 6.554707 | 0
2018-03-08 02:50 | 133414.4 | 120.0006 | 3 | 16 | 4.221462 | 3.260085 | 1.689951 | 0 | 7.010559 | 0
2018-03-08 02:52 | 133534.4 | 240.001 | 3 | 16 | 4.245942 | 3.260083 | 1.798619 | 0 | 7.470602 | 0
2018-03-08 02:54 | 133654.4 | 360.0013 | 3 | 16 | 4.274672 | 3.260047 | 1.907284 | 0 | 7.933507 | 0
2018-03-08 02:56 | 133774.4 | 480.0003 | 3 | 16 | 4.307627 | 3.2601 | 2.015944 | 0 | 8.399766 | 0
2018-03-08 02:58 | 133894.4 | 600.0007 | 3 | 16 | 4.341125 | 3.260104 | 2.124628 | 0 | 8.869747 | 0
2018-03-08 03:00 | 134014.4 | 720.0002 | 3 | 16 | 4.376447 | 3.260108 | 2.23328 | 0 | 9.343328 | 0
2018-03-08 03:02 | 134134.4 | 840.0006 | 3 | 16 | 4.400312 | 3.060658 | 2.340675 | 0 | 9.815052 | 0
2018-03-08 03:04 | 134254.4 | 960.0012 | 3 | 16 | 4.400274 | 2.627616 | 2.43534 | 0 | 10.23161 | 0
2018-03-08 03:06 | 134374.4 | 1080.0008 | 3 | 16 | 4.400295 | 2.27493 | 2.51683 | 0 | 10.59018 | 0
2018-03-08 03:08 | 134494.4 | 1200.0004 | 3 | 16 | 4.400259 | 1.980021 | 2.587598 | 0 | 10.90158 | 0
2018-03-08 03:10 | 134614.4 | 1320.0018 | 3 | 16 | 4.40025 | 1.735183 | 2.649411 | 0 | 11.17358 | 0
2018-03-08 03:12 | 134734.4 | 1440.0012 | 3 | 16 | 4.400269 | 1.516106 | 2.703535 | 0 | 11.41174 | 0
2018-03-08 03:14 | 134854.4 | 1560.0008 | 3 | 16 | 4.400236 | 1.320986 | 2.750702 | 0 | 11.61928 | 0
2018-03-08 03:16 | 134974.4 | 1680.0019 | 3 | 16 | 4.400215 | 1.164644 | 2.792057 | 0 | 11.80126 | 0
2018-03-08 03:18 | 135094.4 | 1800.0007 | 3 | 16 | 4.40025 | 1.035557 | 2.828654 | 0 | 11.96229 | 0
2018-03-08 03:20 | 135214.4 | 1920.0003 | 3 | 16 | 4.400243 | 0.9237328 | 2.86127 | 0 | 12.10581 | 0
2018-03-08 03:22 | 135334.4 | 2040.0015 | 3 | 16 | 4.400234 | 0.8188114 | 2.890298 | 0 | 12.23354 | 0
2018-03-08 03:24 | 135454.4 | 2160.001 | 3 | 16 | 4.400228 | 0.7303247 | 2.916046 | 0 | 12.34683 | 0
2018-03-08 03:26 | 135574.4 | 2280.0007 | 3 | 16 | 4.400208 | 0.657793 | 2.939139 | 0 | 12.44845 | 0
2018-03-08 03:26 | 135584 | 2289.6105 | 3 | 16 | 4.400183 | 0.6519899 | 2.940887 | 0 | 12.45614 | 0
2018-03-08 03:28 | 135704.1 | 120.0015 | 4 | 16 | 4.333287 | 0 | 2.940887 | 0 | 12.45614 | 0
2018-03-08 03:30 | 135824.1 | 240.0018 | 4 | 16 | 4.327412 | 0 | 2.940887 | 0 | 12.45614 | 0
2018-03-08 03:31 | 135884.1 | 300.0022 | 4 | 16 | 4.325741 | 0 | 2.940887 | 0 | 12.45614 | 0
2018-03-08 03:33 | 136004.2 | 120.0003 | 5 | 16 | 4.087671 | -2.282053 | 2.940887 | 0.07605111 | 12.45614 | 0.3133309
2018-03-08 03:35 | 136124.2 | 240.0002 | 5 | 16 | 4.054218 | -2.282199 | 2.940887 | 0.1521252 | 12.45614 | 0.6229785
2018-03-08 03:37 | 136244.2 | 360.0015 | 5 | 16 | 4.025125 | -2.282074 | 2.940887 | 0.2281932 | 12.45614 | 0.9302616
2018-03-08 03:39 | 136364.2 | 480.001 | 5 | 16 | 3.995622 | -2.282103 | 2.940887 | 0.3042628 | 12.45614 | 1.235339
2018-03-08 03:41 | 136484.2 | 600.0007 | 5 | 16 | 3.965019 | -2.282134 | 2.940887 | 0.3803246 | 12.45614 | 1.538078
2018-03-08 03:43 | 136604.2 | 720.0002 | 5 | 16 | 3.936669 | -2.282101 | 2.940887 | 0.4563945 | 12.45614 | 1.838609
2018-03-08 03:45 | 136724.2 | 840.0014 | 5 | 16 | 3.909897 | -2.282094 | 2.940887 | 0.5324664 | 12.45614 | 2.137044
2018-03-08 03:47 | 136844.2 | 960.001 | 5 | 16 | 3.884136 | -2.282131 | 2.940887 | 0.6085293 | 12.45614 | 2.433467
2018-03-08 03:49 | 136964.2 | 1080.0006 | 5 | 16 | 3.856693 | -2.282132 | 2.940887 | 0.6845918 | 12.45614 | 2.727877
2018-03-08 03:51 | 137084.2 | 1200.0002 | 5 | 16 | 3.8295 | -2.282119 | 2.940887 | 0.7606696 | 12.45614 | 3.020235
2018-03-08 03:53 | 137204.2 | 1320.0015 | 5 | 16 | 3.804937 | -2.282056 | 2.940887 | 0.8367362 | 12.45614 | 3.31058
2018-03-08 03:55 | 137324.2 | 1440.001 | 5 | 16 | 3.783396 | -2.282002 | 2.940887 | 0.9128043 | 12.45614 | 3.599182
2018-03-08 03:57 | 137444.2 | 1560.0014 | 5 | 16 | 3.76229 | -2.282001 | 2.940887 | 0.988871 | 12.45614 | 3.886176
2018-03-08 03:59 | 137564.2 | 1680.001 | 5 | 16 | 3.740276 | -2.282036 | 2.940887 | 1.064936 | 12.45614 | 4.171507
2018-03-08 04:01 | 137684.2 | 1800.0007 | 5 | 16 | 3.720563 | -2.282072 | 2.940887 | 1.141 | 12.45614 | 4.455248
2018-03-08 04:03 | 137804.2 | 1920.0002 | 5 | 16 | 3.702306 | -2.281966 | 2.940887 | 1.217062 | 12.45614 | 4.737534
2018-03-08 04:05 | 137924.2 | 2040.0006 | 5 | 16 | 3.684907 | -2.282046 | 2.940887 | 1.293128 | 12.45614 | 5.018497
2018-03-08 04:07 | 138044.2 | 2160.001 | 5 | 16 | 3.666437 | -2.282056 | 2.940887 | 1.369201 | 12.45614 | 5.298131
2018-03-08 04:09 | 138164.2 | 2280.0014 | 5 | 16 | 3.649206 | -2.282069 | 2.940887 | 1.445272 | 12.45614 | 5.576362
2018-03-08 04:11 | 138284.2 | 2400.001 | 5 | 16 | 3.633975 | -2.282036 | 2.940887 | 1.521333 | 12.45614 | 5.853334
2018-03-08 04:13 | 138404.2 | 2520.0014 | 5 | 16 | 3.620775 | -2.282 | 2.940887 | 1.597401 | 12.45614 | 6.129256
2018-03-08 04:15 | 138524.2 | 2640.001 | 5 | 16 | 3.607523 | -2.282006 | 2.940887 | 1.673476 | 12.45614 | 6.404206
2018-03-08 04:17 | 138644.2 | 2760.0014 | 5 | 16 | 3.593561 | -2.282067 | 2.940887 | 1.749531 | 12.45614 | 6.678036
2018-03-08 04:19 | 138764.2 | 2880.0011 | 5 | 16 | 3.581886 | -2.282109 | 2.940887 | 1.825597 | 12.45614 | 6.95093
2018-03-08 04:21 | 138884.2 | 3000.0006 | 5 | 16 | 3.571726 | -2.282067 | 2.940887 | 1.901667 | 12.45614 | 7.223003
2018-03-08 04:23 | 139004.2 | 3120.0002 | 5 | 16 | 3.562001 | -2.282031 | 2.940887 | 1.977744 | 12.45614 | 7.49437
2018-03-08 04:25 | 139124.2 | 3240.0007 | 5 | 16 | 3.550427 | -2.282043 | 2.940887 | 2.053813 | 12.45614 | 7.764907
2018-03-08 04:27 | 139244.2 | 3360.0002 | 5 | 16 | 3.538908 | -2.282078 | 2.940887 | 2.129878 | 12.45614 | 8.034514
2018-03-08 04:29 | 139364.2 | 3480.0022 | 5 | 16 | 3.528148 | -2.282114 | 2.940887 | 2.205949 | 12.45614 | 8.303316
2018-03-08 04:31 | 139484.2 | 3600.0002 | 5 | 16 | 3.51797 | -2.282092 | 2.940887 | 2.282013 | 12.45614 | 8.571293
2018-03-08 04:33 | 139604.2 | 3720.0014 | 5 | 16 | 3.505394 | -2.282076 | 2.940887 | 2.358073 | 12.45614 | 8.838415
2018-03-08 04:35 | 139724.2 | 3840.001 | 5 | 16 | 3.488794 | -2.281996 | 2.940887 | 2.434141 | 12.45614 | 9.104437
2018-03-08 04:37 | 139844.2 | 3960.0015 | 5 | 16 | 3.472121 | -2.282083 | 2.940887 | 2.510214 | 12.45614 | 9.369218
2018-03-08 04:39 | 139964.2 | 4080.001 | 5 | 16 | 3.452394 | -2.282114 | 2.940887 | 2.58628 | 12.45614 | 9.632597
2018-03-08 04:41 | 140084.2 | 4200.0014 | 5 | 16 | 3.425171 | -2.282085 | 2.940887 | 2.662344 | 12.45614 | 9.89425
2018-03-08 04:43 | 140204.2 | 4320.0002 | 5 | 16 | 3.380824 | -2.282192 | 2.940887 | 2.738416 | 12.45614 | 10.15327
2018-03-08 04:45 | 140324.2 | 4440.0014 | 5 | 16 | 3.312142 | -2.282064 | 2.940887 | 2.814474 | 12.45614 | 10.40799
2018-03-08 04:47 | 140444.2 | 4560.001 | 5 | 16 | 3.185515 | -2.282041 | 2.940887 | 2.890546 | 12.45614 | 10.65574
2018-03-08 04:49 | 140524.5 | 4640.3864 | 5 | 16 | 2.999994 | -2.282034 | 2.940887 | 2.941507 | 12.45614 | 10.814
2018-03-08 04:51 | 140644.6 | 120.0012 | 6 | 16 | 3.362129 | 0 | 2.940887 | 2.941507 | 12.45614 | 10.814
2018-03-08 04:53 | 140764.6 | 240.0008 | 6 | 16 | 3.376919 | 0 | 2.940887 | 2.941507 | 12.45614 | 10.814
2018-03-08 04:54 | 140824.6 | 300.0052 | 6 | 16 | 3.38042 | 0 | 2.940887 | 2.941507 | 12.45614 | 10.814
2018-03-08 04:54 | 140824.6 | 0.0024 | 7 | 17 | 3.380558 | 0 | 0 | 0 | 0 | 0
2018-03-08 04:56 | 140944.7 | 120.0011 | 2 | 17 | 4.068305 | 4.890084 | 0.1623927 | 0 | 0.6417806 | 0
2018-03-08 04:58 | 141064.7 | 240.001 | 2 | 17 | 4.097131 | 4.890077 | 0.3254015 | 0 | 1.30718 | 0
2018-03-08 05:00 | 141184.7 | 360.0007 | 2 | 17 | 4.12892 | 4.89009 | 0.4883949 | 0 | 1.977642 | 0
2018-03-08 05:02 | 141304.7 | 480.0002 | 2 | 17 | 4.157015 | 4.890033 | 0.6513764 | 0 | 2.652902 | 0
2018-03-08 05:04 | 141424.7 | 600.0007 | 2 | 17 | 4.180588 | 4.890121 | 0.8143778 | 0 | 3.332462 | 0
2018-03-08 05:06 | 141544.7 | 720.0003 | 2 | 17 | 4.2003 | 4.813029 | 0.9771566 | 0 | 4.014845 | 0
2018-03-08 05:08 | 141664.7 | 840.0007 | 2 | 17 | 4.200283 | 4.462499 | 1.131721 | 0 | 4.664062 | 0
2018-03-08 05:10 | 141784.7 | 960.0002 | 2 | 17 | 4.200294 | 4.099357 | 1.274475 | 0 | 5.263666 | 0
2018-03-08 05:12 | 141904.7 | 1080.0008 | 2 | 17 | 4.200276 | 3.740045 | 1.404933 | 0 | 5.81163 | 0
2018-03-08 05:14 | 142024.7 | 1200.0003 | 2 | 17 | 4.200281 | 3.434319 | 1.524413 | 0 | 6.313475 | 0
2018-03-08 05:15 | 142096.4 | 1271.6932 | 2 | 17 | 4.200278 | 3.259994 | 1.591061 | 0 | 6.593416 | 0
2018-03-08 05:17 | 142216.385 | 120.0014 | 3 | 17 | 4.220597 | 3.260121 | 1.699347 | 0 | 7.049231 | 0
2018-03-08 05:19 | 142336.3839 | 240.0003 | 3 | 17 | 4.247086 | 3.260016 | 1.808004 | 0 | 7.509215 | 0
2018-03-08 05:21 | 142456.3843 | 360.0007 | 3 | 17 | 4.277692 | 3.260106 | 1.916682 | 0 | 7.972435 | 0
2018-03-08 05:23 | 142576.3846 | 480.001 | 3 | 17 | 4.308971 | 3.260083 | 2.02535 | 0 | 8.438968 | 0
2018-03-08 05:25 | 142696.3842 | 600.0006 | 3 | 17 | 4.341677 | 3.260098 | 2.134014 | 0 | 8.908969 | 0
2018-03-08 05:27 | 142816.3839 | 720.0003 | 3 | 17 | 4.377496 | 3.260074 | 2.242688 | 0 | 9.382701 | 0
2018-03-08 05:29 | 142936.3842 | 840.0006 | 3 | 17 | 4.400282 | 3.008546 | 2.349389 | 0 | 9.851498 | 0
2018-03-08 05:31 | 143056.3847 | 960.0011 | 3 | 17 | 4.400288 | 2.598372 | 2.442551 | 0 | 10.26144 | 0
2018-03-08 05:33 | 143176.3838 | 1080.0002 | 3 | 17 | 4.400275 | 2.255801 | 2.523308 | 0 | 10.61679 | 0
2018-03-08 05:35 | 143296.3857 | 1200.0021 | 3 | 17 | 4.400255 | 1.970193 | 2.593662 | 0 | 10.92637 | 0
2018-03-08 05:37 | 143416.3852 | 1320.0016 | 3 | 17 | 4.400256 | 1.713041 | 2.654982 | 0 | 11.19619 | 0
2018-03-08 05:39 | 143536.3847 | 1440.0011 | 3 | 17 | 4.400244 | 1.487475 | 2.708158 | 0 | 11.43018 | 0
2018-03-08 05:41 | 143656.3844 | 1560.0008 | 3 | 17 | 4.400215 | 1.30642 | 2.754637 | 0 | 11.6347 | 0
2018-03-08 05:43 | 143776.3839 | 1680.0003 | 3 | 17 | 4.400238 | 1.157413 | 2.795614 | 0 | 11.81501 | 0
2018-03-08 05:45 | 143896.3843 | 1800.0007 | 3 | 17 | 4.400222 | 1.027302 | 2.831991 | 0 | 11.97508 | 0
2018-03-08 05:47 | 144016.384 | 1920.0004 | 3 | 17 | 4.400249 | 0.9068851 | 2.864197 | 0 | 12.11679 | 0
2018-03-08 05:49 | 144136.3859 | 2040.0023 | 3 | 17 | 4.400198 | 0.8066463 | 2.892695 | 0 | 12.24219 | 0
2018-03-08 05:51 | 144256.3839 | 2160.0003 | 3 | 17 | 4.400228 | 0.7245989 | 2.91818 | 0 | 12.35433 | 0
2018-03-08 05:53 | 144376.3849 | 2280.0013 | 3 | 17 | 4.400232 | 0.6551409 | 2.941135 | 0 | 12.45533 | 0
2018-03-08 05:53 | 144380.313 | 2283.9294 | 3 | 17 | 4.400209 | 0.6519966 | 2.941849 | 0 | 12.45847 | 0
2018-03-08 05:55 | 144500.4 | 120.0004 | 4 | 17 | 4.333341 | 0 | 2.941849 | 0 | 12.45847 | 0
2018-03-08 05:57 | 144620.4 | 240.0008 | 4 | 17 | 4.327556 | 0 | 2.941849 | 0 | 12.45847 | 0
2018-03-08 05:58 | 144680.4 | 300.002 | 4 | 17 | 4.325899 | 0 | 2.941849 | 0 | 12.45847 | 0
2018-03-08 06:00 | 144800.4 | 120.0007 | 5 | 17 | 4.087003 | -2.282172 | 2.941849 | 0.0760548 | 12.45847 | 0.3132892
2018-03-08 06:02 | 144920.4 | 240.0002 | 5 | 17 | 4.054256 | -2.282089 | 2.941849 | 0.152125 | 12.45847 | 0.6228979
2018-03-08 06:04 | 145040.4 | 360.0015 | 5 | 17 | 4.023703 | -2.282105 | 2.941849 | 0.2281967 | 12.45847 | 0.9301541
2018-03-08 06:06 | 145160.4 | 480.0002 | 5 | 17 | 3.992749 | -2.282105 | 2.941849 | 0.304264 | 12.45847 | 1.235034
2018-03-08 06:08 | 145280.4 | 600.0015 | 5 | 17 | 3.964203 | -2.281813 | 2.941849 | 0.3803288 | 12.45847 | 1.537648
2018-03-08 06:10 | 145400.4 | 720.0002 | 5 | 17 | 3.936852 | -2.282079 | 2.941849 | 0.4563973 | 12.45847 | 1.838143
2018-03-08 06:12 | 145520.4 | 840.0015 | 5 | 17 | 3.910145 | -2.282151 | 2.941849 | 0.5324637 | 12.45847 | 2.136592
2018-03-08 06:14 | 145640.4 | 960.001 | 5 | 17 | 3.882352 | -2.282129 | 2.941849 | 0.6085291 | 12.45847 | 2.432975
2018-03-08 06:16 | 145760.4 | 1080.0007 | 5 | 17 | 3.855545 | -2.282084 | 2.941849 | 0.6845996 | 12.45847 | 2.727277
2018-03-08 06:18 | 145880.4 | 1200.0002 | 5 | 17 | 3.829515 | -2.282132 | 2.941849 | 0.7606696 | 12.45847 | 3.019572
2018-03-08 06:20 | 146000.4 | 1320.0014 | 5 | 17 | 3.805878 | -2.282074 | 2.941849 | 0.836727 | 12.45847 | 3.309923
2018-03-08 06:22 | 146120.4 | 1440.001 | 5 | 17 | 3.783019 | -2.282051 | 2.941849 | 0.9127931 | 12.45847 | 3.598552
2018-03-08 06:24 | 146240.4 | 1560.0007 | 5 | 17 | 3.760036 | -2.282104 | 2.941849 | 0.9888688 | 12.45847 | 3.885456
2018-03-08 06:26 | 146360.4 | 1680.0002 | 5 | 17 | 3.739769 | -2.282139 | 2.941849 | 1.064931 | 12.45847 | 4.170674
2018-03-08 06:28 | 146480.4 | 1800.003 | 5 | 17 | 3.720906 | -2.282067 | 2.941849 | 1.141006 | 12.45847 | 4.454447
2018-03-08 06:30 | 146600.4 | 1920.001 | 5 | 17 | 3.702728 | -2.282029 | 2.941849 | 1.217065 | 12.45847 | 4.736769
2018-03-08 06:32 | 146720.4 | 2040.0006 | 5 | 17 | 3.683299 | -2.281978 | 2.941849 | 1.293142 | 12.45847 | 5.01773
2018-03-08 06:34 | 146840.4 | 2160.0002 | 5 | 17 | 3.66528 | -2.282089 | 2.941849 | 1.369204 | 12.45847 | 5.297186
2018-03-08 06:36 | 146960.4 | 2280.0016 | 5 | 17 | 3.64926 | -2.282181 | 2.941849 | 1.445271 | 12.45847 | 5.575376
2018-03-08 06:38 | 147080.4 | 2400.0002 | 5 | 17 | 3.635037 | -2.282139 | 2.941849 | 1.521341 | 12.45847 | 5.852428
2018-03-08 06:40 | 147200.4 | 2520.0006 | 5 | 17 | 3.620564 | -2.281998 | 2.941849 | 1.5974 | 12.45847 | 6.128362
2018-03-08 06:42 | 147320.4 | 2640.001 | 5 | 17 | 3.60563 | -2.282038 | 2.941849 | 1.673471 | 12.45847 | 6.403202
2018-03-08 06:44 | 147440.4 | 2760.0031 | 5 | 17 | 3.593317 | -2.282091 | 2.941849 | 1.749542 | 12.45847 | 6.677009
2018-03-08 06:46 | 147560.4 | 2880.001 | 5 | 17 | 3.582482 | -2.282101 | 2.941849 | 1.825617 | 12.45847 | 6.94994
2018-03-08 06:48 | 147680.4 | 3000.0006 | 5 | 17 | 3.572212 | -2.282121 | 2.941849 | 1.901684 | 12.45847 | 7.222065
2018-03-08 06:50 | 147800.4 | 3120.001 | 5 | 17 | 3.560475 | -2.28206 | 2.941849 | 1.977748 | 12.45847 | 7.493348
2018-03-08 06:52 | 147920.4 | 3240.0006 | 5 | 17 | 3.549284 | -2.282114 | 2.941849 | 2.053815 | 12.45847 | 7.76374
2018-03-08 06:54 | 148040.4 | 3360.001 | 5 | 17 | 3.539007 | -2.282203 | 2.941849 | 2.129883 | 12.45847 | 8.033335
2018-03-08 06:56 | 148160.4 | 3480.003 | 5 | 17 | 3.52942 | -2.282146 | 2.941849 | 2.205956 | 12.45847 | 8.302197
2018-03-08 06:58 | 148280.4 | 3600.0002 | 5 | 17 | 3.51773 | -2.282104 | 2.941849 | 2.282023 | 12.45847 | 8.570246
2018-03-08 07:00 | 148400.4 | 3720.0006 | 5 | 17 | 3.50311 | -2.281954 | 2.941849 | 2.358084 | 12.45847 | 8.837253
2018-03-08 07:02 | 148520.4 | 3840.0002 | 5 | 17 | 3.489117 | -2.282111 | 2.941849 | 2.434148 | 12.45847 | 9.103184
2018-03-08 07:04 | 148640.4 | 3960.003 | 5 | 17 | 3.47395 | -2.281656 | 2.941849 | 2.510218 | 12.45847 | 9.368031
2018-03-08 07:06 | 148760.4 | 4080.001 | 5 | 17 | 3.454161 | -2.282107 | 2.941849 | 2.586293 | 12.45847 | 9.631609
2018-03-08 07:08 | 148880.4 | 4200.0006 | 5 | 17 | 3.42311 | -2.282038 | 2.941849 | 2.662352 | 12.45847 | 9.893244
2018-03-08 07:10 | 149000.4 | 4320.0002 | 5 | 17 | 3.379679 | -2.282154 | 2.941849 | 2.738423 | 12.45847 | 10.15207
2018-03-08 07:12 | 149120.4 | 4440.003 | 5 | 17 | 3.31422 | -2.282132 | 2.941849 | 2.81449 | 12.45847 | 10.40687
2018-03-08 07:14 | 149240.4 | 4560.0002 | 5 | 17 | 3.189869 | -2.282109 | 2.941849 | 2.890554 | 12.45847 | 10.65486
2018-03-08 07:15 | 149321.6 | 4641.1929 | 5 | 17 | 2.999986 | -2.282147 | 2.941849 | 2.942018 | 12.45847 | 10.81483
2018-03-08 07:17 | 149441.7 | 120.0013 | 6 | 17 | 3.35926 | 0 | 2.941849 | 2.942018 | 12.45847 | 10.81483
2018-03-08 07:19 | 149561.7 | 240 | 6 | 17 | 3.373596 | 0 | 2.941849 | 2.942018 | 12.45847 | 10.81483
2018-03-08 07:20 | 149621.7 | 300.0028 | 6 | 17 | 3.377021 | 0 | 2.941849 | 2.942018 | 12.45847 | 10.81483
2018-03-08 07:20 | 149621.7 | 0.0025 | 7 | 18 | 3.376976 | 0 | 0 | 0 | 0 | 0
2018-03-08 07:22 | 149741.8 | 120.0006 | 2 | 18 | 4.064952 | 4.890086 | 0.1623926 | 0 | 0.6412477 | 0
2018-03-08 07:24 | 149861.8 | 240.001 | 2 | 18 | 4.094708 | 4.890033 | 0.3254053 | 0 | 1.306128 | 0
2018-03-08 07:26 | 149981.8 | 360.0006 | 2 | 18 | 4.130154 | 4.890061 | 0.4883991 | 0 | 1.9765 | 0
2018-03-08 07:28 | 150101.8 | 480.001 | 2 | 18 | 4.156229 | 4.890117 | 0.6513947 | 0 | 2.651936 | 0
2018-03-08 07:30 | 150221.8 | 600.0006 | 2 | 18 | 4.178348 | 4.890103 | 0.814398 | 0 | 3.331218 | 0
2018-03-08 07:32 | 150341.8 | 720.0011 | 2 | 18 | 4.200305 | 4.867127 | 0.9773716 | 0 | 4.013999 | 0
2018-03-08 07:34 | 150461.8 | 840.0016 | 2 | 18 | 4.200303 | 4.463645 | 1.132848 | 0 | 4.667047 | 0
2018-03-08 07:36 | 150581.8 | 960.0004 | 2 | 18 | 4.200286 | 4.084302 | 1.275099 | 0 | 5.26454 | 0
2018-03-08 07:38 | 150701.8 | 1080.0015 | 2 | 18 | 4.200265 | 3.758214 | 1.405722 | 0 | 5.813196 | 0
2018-03-08 07:40 | 150821.8 | 1200.0003 | 2 | 18 | 4.20028 | 3.463954 | 1.525999 | 0 | 6.318389 | 0
2018-03-08 07:42 | 150905.3 | 1283.5594 | 2 | 18 | 4.200281 | 3.259992 | 1.604049 | 0 | 6.646223 | 0
2018-03-08 07:44 | 151025.3 | 120.0014 | 3 | 18 | 4.223153 | 3.260125 | 1.712326 | 0 | 7.10211 | 0
2018-03-08 07:46 | 151145.3 | 240.0001 | 3 | 18 | 4.250972 | 3.26015 | 1.820997 | 0 | 7.56256 | 0
2018-03-08 07:48 | 151265.3 | 360.0013 | 3 | 18 | 4.279872 | 3.260148 | 1.929645 | 0 | 8.025971 | 0
2018-03-08 07:50 | 151385.3 | 480.0001 | 3 | 18 | 4.310086 | 3.260127 | 2.038314 | 0 | 8.492693 | 0
2018-03-08 07:52 | 151505.3 | 600.0005 | 3 | 18 | 4.343861 | 3.260188 | 2.146995 | 0 | 8.962913 | 0
2018-03-08 07:54 | 151625.3 | 720.0001 | 3 | 18 | 4.382884 | 3.260148 | 2.255663 | 0 | 9.437037 | 0
2018-03-08 07:56 | 151745.3 | 840.0005 | 3 | 18 | 4.400291 | 2.96819 | 2.361358 | 0 | 9.901707 | 0
2018-03-08 07:58 | 151865.3 | 960.0018 | 3 | 18 | 4.400282 | 2.576854 | 2.453579 | 0 | 10.30751 | 0
2018-03-08 08:00 | 151985.3 | 1080.0015 | 3 | 18 | 4.400244 | 2.243081 | 2.533832 | 0 | 10.66064 | 0
2018-03-08 08:02 | 152105.3 | 1200.0027 | 3 | 18 | 4.400278 | 1.940076 | 2.603498 | 0 | 10.96719 | 0
2018-03-08 08:04 | 152225.3 | 1320.0015 | 3 | 18 | 4.400227 | 1.680652 | 2.663677 | 0 | 11.232 | 0
2018-03-08 08:06 | 152345.3 | 1440.0019 | 3 | 18 | 4.40027 | 1.472667 | 2.716141 | 0 | 11.46285 | 0
2018-03-08 08:08 | 152465.3 | 1560.0023 | 3 | 18 | 4.400217 | 1.297879 | 2.762225 | 0 | 11.66563 | 0
2018-03-08 08:10 | 152585.3 | 1680.0018 | 3 | 18 | 4.400231 | 1.145607 | 2.802911 | 0 | 11.84466 | 0
2018-03-08 08:12 | 152705.3 | 1800.0027 | 3 | 18 | 4.400243 | 1.004902 | 2.838704 | 0 | 12.00216 | 0
2018-03-08 08:14 | 152825.3 | 1920.0002 | 3 | 18 | 4.400233 | 0.8923731 | 2.870252 | 0 | 12.14098 | 0
2018-03-08 08:16 | 152945.3 | 2040.0015 | 3 | 18 | 4.40015 | 0.7964058 | 2.898371 | 0 | 12.26471 | 0
2018-03-08 08:18 | 153065.3 | 2160.0018 | 3 | 18 | 4.40026 | 0.7183771 | 2.923613 | 0 | 12.37578 | 0
2018-03-08 08:20 | 153171 | 2265.6196 | 3 | 18 | 4.400234 | 0.6519966 | 2.943699 | 0 | 12.46416 | 0
2018-03-08 08:22 | 153291 | 120.0013 | 4 | 18 | 4.333771 | 0 | 2.943703 | 0 | 12.46418 | 0
2018-03-08 08:24 | 153411 | 240.0009 | 4 | 18 | 4.328016 | 0 | 2.943703 | 0 | 12.46418 | 0
2018-03-08 08:25 | 153471 | 300.0021 | 4 | 18 | 4.326348 | 0 | 2.943703 | 0 | 12.46418 | 0
2018-03-08 08:27 | 153591.1 | 120.0006 | 5 | 18 | 4.089924 | -2.282131 | 2.943703 | 0.0760594 | 12.46418 | 0.3134886
2018-03-08 08:29 | 153711.1 | 240.001 | 5 | 18 | 4.055701 | -2.282084 | 2.943703 | 0.1521287 | 12.46418 | 0.6232743
2018-03-08 08:31 | 153831.1 | 360.0006 | 5 | 18 | 4.023798 | -2.282064 | 2.943703 | 0.228198 | 12.46418 | 0.9305533
2018-03-08 08:33 | 153951.1 | 480.0002 | 5 | 18 | 3.994585 | -2.282192 | 2.943703 | 0.3042666 | 12.46418 | 1.235518
2018-03-08 08:35 | 154071.1 | 600.0006 | 5 | 18 | 3.966718 | -2.282139 | 2.943703 | 0.3803233 | 12.46418 | 1.538258
2018-03-08 08:37 | 154191.1 | 720.0002 | 5 | 18 | 3.939116 | -2.282136 | 2.943703 | 0.4563962 | 12.46418 | 1.838975
2018-03-08 08:39 | 154311.1 | 840.0006 | 5 | 18 | 3.910207 | -2.282099 | 2.943703 | 0.5324668 | 12.46418 | 2.137532
2018-03-08 08:41 | 154431.1 | 960.0006 | 5 | 18 | 3.882931 | -2.282139 | 2.943703 | 0.6085321 | 12.46418 | 2.433912
2018-03-08 08:43 | 154551.1 | 1080.0014 | 5 | 18 | 3.856994 | -2.281737 | 2.943703 | 0.6845995 | 12.46418 | 2.728288
2018-03-08 08:45 | 154671.1 | 1200.0002 | 5 | 18 | 3.831819 | -2.282001 | 2.943703 | 0.7606636 | 12.46418 | 3.020709
2018-03-08 08:47 | 154791.1 | 1320.0006 | 5 | 18 | 3.806539 | -2.281984 | 2.943703 | 0.8367296 | 12.46418 | 3.311219
2018-03-08 08:49 | 154911.1 | 1440.0002 | 5 | 18 | 3.782156 | -2.282061 | 2.943703 | 0.9128078 | 12.46418 | 3.599863
2018-03-08 08:51 | 155031.1 | 1560.0014 | 5 | 18 | 3.760951 | -2.282163 | 2.943703 | 0.9888731 | 12.46418 | 3.886735
2018-03-08 08:53 | 155151.1 | 1680.0011 | 5 | 18 | 3.741355 | -2.281775 | 2.943703 | 1.064941 | 12.46418 | 4.172062
2018-03-08 08:55 | 155271.1 | 1800.0006 | 5 | 18 | 3.722319 | -2.281911 | 2.943703 | 1.141011 | 12.46418 | 4.455945
2018-03-08 08:57 | 155391.1 | 1920.0002 | 5 | 18 | 3.701875 | -2.282191 | 2.943703 | 1.217066 | 12.46418 | 4.738284
2018-03-08 08:59 | 155511.1 | 2040.0006 | 5 | 18 | 3.682915 | -2.282179 | 2.943703 | 1.293134 | 12.46418 | 5.019138
2018-03-08 09:01 | 155631.1 | 2160.0003 | 5 | 18 | 3.665764 | -2.281799 | 2.943703 | 1.369196 | 12.46418 | 5.298609
2018-03-08 09:03 | 155751.1 | 2280.0006 | 5 | 18 | 3.650452 | -2.282087 | 2.943703 | 1.445272 | 12.46418 | 5.576899
2018-03-08 09:05 | 155871.1 | 2400.0011 | 5 | 18 | 3.635 | -2.281859 | 2.943703 | 1.521338 | 12.46418 | 5.853993
2018-03-08 09:07 | 155991.1 | 2520.0006 | 5 | 18 | 3.618964 | -2.282131 | 2.943703 | 1.597404 | 12.46418 | 6.129866
2018-03-08 09:09 | 156111.1 | 2640.0003 | 5 | 18 | 3.605608 | -2.282194 | 2.943703 | 1.673479 | 12.46418 | 6.404663
2018-03-08 09:11 | 156231.1 | 2760.0006 | 5 | 18 | 3.593848 | -2.281969 | 2.943703 | 1.749546 | 12.46418 | 6.678467
2018-03-08 09:13 | 156351.1 | 2880.0011 | 5 | 18 | 3.583016 | -2.281893 | 2.943703 | 1.825604 | 12.46418 | 6.951403
2018-03-08 09:15 | 156471.1 | 3000.0006 | 5 | 18 | 3.570772 | -2.282065 | 2.943703 | 1.901672 | 12.46418 | 7.223507
2018-03-08 09:17 | 156591.1 | 3120.0002 | 5 | 18 | 3.559457 | -2.282049 | 2.943703 | 1.977744 | 12.46418 | 7.494697
2018-03-08 09:19 | 156711.1 | 3240.0006 | 5 | 18 | 3.549263 | -2.282165 | 2.943703 | 2.053799 | 12.46418 | 7.765022
2018-03-08 09:21 | 156831.1 | 3360.0002 | 5 | 18 | 3.540027 | -2.282119 | 2.943703 | 2.129872 | 12.46418 | 8.034674
2018-03-08 09:23 | 156951.1 | 3480.0006 | 5 | 18 | 3.529104 | -2.282151 | 2.943703 | 2.205939 | 12.46418 | 8.303555
2018-03-08 09:25 | 157071.1 | 3600.0011 | 5 | 18 | 3.515296 | -2.282105 | 2.943703 | 2.282011 | 12.46418 | 8.571493
2018-03-08 09:27 | 157191.1 | 3720.0014 | 5 | 18 | 3.502611 | -2.282014 | 2.943703 | 2.358075 | 12.46418 | 8.8384
2018-03-08 09:29 | 157311.1 | 3840.0011 | 5 | 18 | 3.489442 | -2.282109 | 2.943703 | 2.434142 | 12.46418 | 9.104331
2018-03-08 09:31 | 157431.1 | 3960.0006 | 5 | 18 | 3.474123 | -2.281837 | 2.943703 | 2.510215 | 12.46418 | 9.369239
2018-03-08 09:33 | 157551.1 | 4080.0003 | 5 | 18 | 3.451093 | -2.281884 | 2.943703 | 2.586278 | 12.46418 | 9.632676
2018-03-08 09:35 | 157671.1 | 4200.0014 | 5 | 18 | 3.421086 | -2.282109 | 2.943703 | 2.662339 | 12.46418 | 9.894069
2018-03-08 09:37 | 157791.1 | 4320.0011 | 5 | 18 | 3.379657 | -2.282161 | 2.943703 | 2.738412 | 12.46418 | 10.15285
2018-03-08 09:39 | 157911.1 | 4440.0014 | 5 | 18 | 3.316176 | -2.282139 | 2.943703 | 2.814477 | 12.46418 | 10.40772
2018-03-08 09:41 | 158031.1 | 4560.0011 | 5 | 18 | 3.189915 | -2.282107 | 2.943703 | 2.890542 | 12.46418 | 10.6558
2018-03-08 09:42 | 158111.7 | 4640.5936 | 5 | 18 | 2.999996 | -2.282103 | 2.943703 | 2.941626 | 12.46418 | 10.81456
2018-03-08 09:44 | 158231.7 | 120.0014 | 6 | 18 | 3.364905 | 0 | 2.943703 | 2.941626 | 12.46418 | 10.81456
2018-03-08 09:46 | 158351.7 | 240.001 | 6 | 18 | 3.379618 | 0 | 2.943703 | 2.941626 | 12.46418 | 10.81456
2018-03-08 09:47 | 158411.7 | 300.0038 | 6 | 18 | 3.383004 | 0 | 2.943703 | 2.941626 | 12.46418 | 10.81456
2018-03-08 09:47 | 158411.7 | 0.0024 | 7 | 19 | 3.382962 | 0 | 0 | 0 | 0 | 0
2018-03-08 09:49 | 158531.8 | 120.0014 | 2 | 19 | 4.066485 | 4.890084 | 0.1623676 | 3.582e-09 | 0.6416048 | 1.2117e-08
2018-03-08 09:51 | 158651.8 | 240.0003 | 2 | 19 | 4.099067 | 4.890084 | 0.3253844 | 3.582e-09 | 1.306964 | 1.2117e-08
2018-03-08 09:53 | 158771.8 | 360.0014 | 2 | 19 | 4.131966 | 4.890107 | 0.4884031 | 3.582e-09 | 1.97801 | 1.2117e-08
2018-03-08 09:55 | 158891.8 | 480.001 | 2 | 19 | 4.157071 | 4.890092 | 0.6513891 | 3.582e-09 | 2.653584 | 1.2117e-08
2018-03-08 09:57 | 159011.8 | 600.0023 | 2 | 19 | 4.178258 | 4.890174 | 0.8144028 | 3.582e-09 | 3.332958 | 1.2117e-08
2018-03-08 09:59 | 159131.8 | 720.0002 | 2 | 19 | 4.200306 | 4.827769 | 0.9772606 | 3.582e-09 | 4.015386 | 1.2117e-08
2018-03-08 10:01 | 159251.8 | 840.0015 | 2 | 19 | 4.200303 | 4.416768 | 1.13099 | 3.582e-09 | 4.661093 | 1.2117e-08
2018-03-08 10:03 | 159371.8 | 960.0011 | 2 | 19 | 4.200284 | 4.069625 | 1.272343 | 3.582e-09 | 5.254816 | 1.2117e-08
2018-03-08 10:05 | 159491.8 | 1080.0007 | 2 | 19 | 4.200283 | 3.757127 | 1.402618 | 3.582e-09 | 5.80201 | 1.2117e-08
2018-03-08 10:07 | 159611.8 | 1200.0011 | 2 | 19 | 4.200298 | 3.455041 | 1.522873 | 3.582e-09 | 6.307113 | 1.2117e-08
2018-03-08 10:08 | 159686.6 | 1274.7941 | 2 | 19 | 4.200241 | 3.259999 | 1.592634 | 3.582e-09 | 6.60013 | 1.2117e-08
2018-03-08 10:10 | 159806.6 | 120.0014 | 3 | 19 | 4.223316 | 3.260175 | 1.700919 | 3.582e-09 | 7.0561 | 1.2117e-08
2018-03-08 10:12 | 159926.6 | 240.0011 | 3 | 19 | 4.249469 | 3.260137 | 1.809588 | 3.582e-09 | 7.516443 | 1.2117e-08
2018-03-08 10:14 | 160046.6 | 360.0023 | 3 | 19 | 4.277181 | 3.260077 | 1.918256 | 3.582e-09 | 7.979727 | 1.2117e-08
2018-03-08 10:16 | 160166.6 | 480.0011 | 3 | 19 | 4.307753 | 3.260158 | 2.026909 | 3.582e-09 | 8.44608 | 1.2117e-08
2018-03-08 10:18 | 160286.6 | 600.0007 | 3 | 19 | 4.343491 | 3.260098 | 2.135577 | 3.582e-09 | 8.916096 | 1.2117e-08
2018-03-08 10:20 | 160406.6 | 720.001 | 3 | 19 | 4.380755 | 3.260158 | 2.244257 | 3.582e-09 | 9.390162 | 1.2117e-08
2018-03-08 10:22 | 160526.6 | 840.0006 | 3 | 19 | 4.400247 | 2.998525 | 2.350594 | 3.582e-09 | 9.857533 | 1.2117e-08
2018-03-08 10:24 | 160646.6 | 960.0003 | 3 | 19 | 4.400288 | 2.610869 | 2.443964 | 3.582e-09 | 10.26839 | 1.2117e-08
2018-03-08 10:26 | 160766.6 | 1080.0015 | 3 | 19 | 4.400286 | 2.256227 | 2.525005 | 3.582e-09 | 10.625 | 1.2117e-08
2018-03-08 10:28 | 160886.6 | 1200.0028 | 3 | 19 | 4.400261 | 1.947886 | 2.594847 | 3.582e-09 | 10.93232 | 1.2117e-08
2018-03-08 10:30 | 161006.6 | 1320.0008 | 3 | 19 | 4.400269 | 1.698325 | 2.655495 | 3.582e-09 | 11.19919 | 1.2117e-08
2018-03-08 10:32 | 161126.6 | 1440.002 | 3 | 19 | 4.400259 | 1.492762 | 2.708542 | 3.582e-09 | 11.4326 | 1.2117e-08
2018-03-08 10:34 | 161246.6 | 1560.0014 | 3 | 19 | 4.40026 | 1.313111 | 2.755233 | 3.582e-09 | 11.63806 | 1.2117e-08
2018-03-08 10:36 | 161366.6 | 1680.0002 | 3 | 19 | 4.400235 | 1.148455 | 2.796201 | 3.582e-09 | 11.81833 | 1.2117e-08
2018-03-08 10:38 | 161486.6 | 1800.0016 | 3 | 19 | 4.400197 | 1.015425 | 2.832196 | 3.582e-09 | 11.97672 | 1.2117e-08
2018-03-08 10:40 | 161606.6 | 1920.0003 | 3 | 19 | 4.400234 | 0.9049921 | 2.864147 | 3.582e-09 | 12.1173 | 1.2117e-08
2018-03-08 10:42 | 161726.6 | 2040.0006 | 3 | 19 | 4.400203 | 0.8116207 | 2.89274 | 3.582e-09 | 12.24312 | 1.2117e-08
2018-03-08 10:44 | 161846.6 | 2160.0002 | 3 | 19 | 4.400174 | 0.7251453 | 2.918358 | 3.582e-09 | 12.35584 | 1.2117e-08
2018-03-08 10:46 | 161962 | 2275.3682 | 3 | 19 | 4.400231 | 0.6519966 | 2.940379 | 3.582e-09 | 12.45274 | 1.2117e-08
2018-03-08 10:48 | 162082 | 120.0012 | 4 | 19 | 4.333389 | 0 | 2.940379 | 3.582e-09 | 12.45274 | 1.2117e-08
2018-03-08 10:50 | 162202 | 240.0008 | 4 | 19 | 4.327542 | 0 | 2.940379 | 3.582e-09 | 12.45274 | 1.2117e-08
2018-03-08 10:51 | 162262 | 300.0004 | 4 | 19 | 4.325849 | 0 | 2.940379 | 3.582e-09 | 12.45274 | 1.2117e-08
2018-03-08 10:53 | 162382.1 | 120.0006 | 5 | 19 | 4.089387 | -2.281946 | 2.940379 | 0.07605147 | 12.45274 | 0.3134628
2018-03-08 10:55 | 162502.1 | 240.0011 | 5 | 19 | 4.054127 | -2.282169 | 2.940379 | 0.1521255 | 12.45274 | 0.6231567
2018-03-08 10:57 | 162622.1 | 360.0014 | 5 | 19 | 4.024051 | -2.282192 | 2.940379 | 0.2281827 | 12.45274 | 0.9303455
2018-03-08 10:59 | 162742.1 | 480.0011 | 5 | 19 | 3.995718 | -2.282084 | 2.940379 | 0.304259 | 12.45274 | 1.235388
2018-03-08 11:01 | 162862.1 | 600.0014 | 5 | 19 | 3.9677 | -2.282186 | 2.940379 | 0.3803245 | 12.45274 | 1.538267
2018-03-08 11:03 | 162982.1 | 720.0011 | 5 | 19 | 3.937964 | -2.282161 | 2.940379 | 0.4563908 | 12.45274 | 1.838955
2018-03-08 11:05 | 163102.1 | 840.0014 | 5 | 19 | 3.909832 | -2.282161 | 2.940379 | 0.5324611 | 12.45274 | 2.13743
2018-03-08 11:07 | 163222.1 | 960.001 | 5 | 19 | 3.88365 | -2.281806 | 2.940379 | 0.608523 | 12.45274 | 2.433816
2018-03-08 11:09 | 163342.1 | 1080.0014 | 5 | 19 | 3.85861 | -2.282087 | 2.940379 | 0.6845919 | 12.45274 | 2.728292
2018-03-08 11:11 | 163462.1 | 1200.0002 | 5 | 19 | 3.832057 | -2.281773 | 2.940379 | 0.7606517 | 12.45274 | 3.020781
2018-03-08 11:13 | 163582.1 | 1320.0014 | 5 | 19 | 3.805434 | -2.282109 | 2.940379 | 0.8367284 | 12.45274 | 3.311272
2018-03-08 11:15 | 163702.1 | 1440.0011 | 5 | 19 | 3.782734 | -2.281909 | 2.940379 | 0.9128022 | 12.45274 | 3.599884
2018-03-08 11:17 | 163822.1 | 1560.0015 | 5 | 19 | 3.762397 | -2.282104 | 2.940379 | 0.9888633 | 12.45274 | 3.886813
2018-03-08 11:19 | 163942.1 | 1680.0011 | 5 | 19 | 3.742778 | -2.282132 | 2.940379 | 1.064936 | 12.45274 | 4.172286
2018-03-08 11:21 | 164062.1 | 1800.0006 | 5 | 19 | 3.721727 | -2.282163 | 2.940379 | 1.141001 | 12.45274 | 4.456194
2018-03-08 11:23 | 164182.1 | 1920.001 | 5 | 19 | 3.702136 | -2.282007 | 2.940379 | 1.21707 | 12.45274 | 4.738542
2018-03-08 11:25 | 164302.1 | 2040.0014 | 5 | 19 | 3.684151 | -2.282105 | 2.940379 | 1.293134 | 12.45274 | 5.019448
2018-03-08 11:27 | 164422.1 | 2160.001 | 5 | 19 | 3.667847 | -2.282071 | 2.940379 | 1.369203 | 12.45274 | 5.299072
2018-03-08 11:29 | 164542.1 | 2280.0014 | 5 | 19 | 3.651321 | -2.282218 | 2.940379 | 1.445265 | 12.45274 | 5.577433
2018-03-08 11:31 | 164662.1 | 2400.0003 | 5 | 19 | 3.634338 | -2.282125 | 2.940379 | 1.521338 | 12.45274 | 5.85454
2018-03-08 11:33 | 164782.1 | 2520.0014 | 5 | 19 | 3.619917 | -2.282163 | 2.940379 | 1.597397 | 12.45274 | 6.130406
2018-03-08 11:35 | 164902.1 | 2640.001 | 5 | 19 | 3.607277 | -2.282116 | 2.940379 | 1.673466 | 12.45274 | 6.405272
2018-03-08 11:37 | 165022.1 | 2760.0006 | 5 | 19 | 3.595612 | -2.282158 | 2.940379 | 1.749532 | 12.45274 | 6.679227
2018-03-08 15:00 | 165272.7692 | 3010.662064 | 5 | 19 | 3.583341 | -2.281889 | 2.940379 | 1.825585 | 12.45274 | 6.953746
2018-03-08 15:02 | 165392.7688 | 3130.661664 | 5 | 19 | 3.563344 | -2.281875 | 2.940379 | 1.901654 | 12.45274 | 7.225494
2018-03-08 15:04 | 165512.7692 | 3250.662064 | 5 | 19 | 3.551568 | -2.281876 | 2.940379 | 1.977721 | 12.45274 | 7.496069
2018-03-08 15:06 | 165632.7688 | 3370.661664 | 5 | 19 | 3.540621 | -2.282084 | 2.940379 | 2.053784 | 12.45274 | 7.765802
2018-03-08 15:08 | 165752.7684 | 3490.661264 | 5 | 19 | 3.528442 | -2.282114 | 2.940379 | 2.129841 | 12.45274 | 8.034619
2018-03-08 15:10 | 165872.7696 | 3610.662464 | 5 | 19 | 3.518052 | -2.281777 | 2.940379 | 2.20591 | 12.45274 | 8.302629
2018-03-08 15:12 | 165992.7684 | 3730.661264 | 5 | 19 | 3.507666 | -2.282099 | 2.940379 | 2.281971 | 12.45274 | 8.569816
2018-03-08 15:14 | 166112.7688 | 3850.661664 | 5 | 19 | 3.496258 | -2.282156 | 2.940379 | 2.35805 | 12.45274 | 8.836268
2018-03-08 15:16 | 166232.7692 | 3970.662064 | 5 | 19 | 3.480075 | -2.282159 | 2.940379 | 2.434112 | 12.45274 | 9.101624
2018-03-08 15:18 | 166352.7688 | 4090.661664 | 5 | 19 | 3.460065 | -2.282226 | 2.940379 | 2.510178 | 12.45274 | 9.365594
2018-03-08 15:20 | 166472.7684 | 4210.661264 | 5 | 19 | 3.43462 | -2.282186 | 2.940379 | 2.586234 | 12.45274 | 9.62784
2018-03-08 15:22 | 166592.7681 | 4330.660964 | 5 | 19 | 3.397935 | -2.282079 | 2.940379 | 2.662296 | 12.45274 | 9.887791
2018-03-08 15:24 | 166712.7692 | 4450.662064 | 5 | 19 | 3.333087 | -2.282146 | 2.940379 | 2.738369 | 12.45274 | 10.14408
2018-03-08 15:26 | 166832.7688 | 4570.661664 | 5 | 19 | 3.197918 | -2.281744 | 2.940379 | 2.814428 | 12.45274 | 10.39312
2018-03-08 15:27 | 166911.7582 | 4649.651064 | 5 | 19 | 2.999992 | -2.282043 | 2.940379 | 2.864501 | 12.45274 | 10.549
2018-03-08 15:29 | 167031.8 | 120.0006 | 6 | 19 | 3.338057 | 0 | 2.940379 | 2.864501 | 12.45274 | 10.549
2018-03-08 15:31 | 167151.8 | 240.0002 | 6 | 19 | 3.350469 | 0 | 2.940379 | 2.864501 | 12.45274 | 10.549
2018-03-08 15:32 | 167211.8 | 300.003 | 6 | 19 | 3.35368 | 0 | 2.940379 | 2.864501 | 12.45274 | 10.549
2018-03-08 15:32 | 167211.8 | 0.0024 | 7 | 20 | 3.353638 | 0 | 0 | 0 | 0 | 0
2018-03-08 15:34 | 167331.9 | 120.0005 | 2 | 20 | 4.069191 | 4.890092 | 0.1623982 | 0 | 0.6401899 | 0
2018-03-08 15:36 | 167451.9 | 240.0009 | 2 | 20 | 4.099077 | 4.890134 | 0.3254038 | 0 | 1.30586 | 0
2018-03-08 15:38 | 167571.9 | 360.0014 | 2 | 20 | 4.131241 | 4.890079 | 0.4883901 | 0 | 1.976676 | 0
2018-03-08 15:40 | 167691.9 | 480.0009 | 2 | 20 | 4.155486 | 4.890084 | 0.6514074 | 0 | 2.652172 | 0
2018-03-08 15:42 | 167811.9 | 600.0005 | 2 | 20 | 4.179592 | 4.890092 | 0.8143917 | 0 | 3.331367 | 0
2018-03-08 15:44 | 167931.9 | 720.001 | 2 | 20 | 4.200323 | 4.789498 | 0.9770017 | 0 | 4.013071 | 0
2018-03-08 15:46 | 168051.9 | 840.0023 | 2 | 20 | 4.200284 | 4.425193 | 1.130468 | 0 | 4.657674 | 0
2018-03-08 15:48 | 168171.9 | 960.0002 | 2 | 20 | 4.200281 | 4.092463 | 1.272245 | 0 | 5.253177 | 0
2018-03-08 15:50 | 168291.9 | 1080.0006 | 2 | 20 | 4.200299 | 3.773061 | 1.403382 | 0 | 5.803986 | 0
2018-03-08 15:52 | 168411.9 | 1200.0018 | 2 | 20 | 4.200275 | 3.437371 | 1.523577 | 0 | 6.308841 | 0
2018-03-08 15:53 | 168480.9 | 1269.0041 | 2 | 20 | 4.200232 | 3.259992 | 1.587731 | 0 | 6.578306 | 0
2018-03-08 15:55 | 168600.9 | 120.0005 | 3 | 20 | 4.221687 | 3.260127 | 1.696002 | 0 | 7.034123 | 0
2018-03-08 15:57 | 168720.9 | 240.0001 | 3 | 20 | 4.246629 | 3.260064 | 1.804677 | 0 | 7.494265 | 0
2018-03-08 15:59 | 168840.9 | 360.0005 | 3 | 20 | 4.274328 | 3.260135 | 1.913345 | 0 | 7.957209 | 0
2018-03-08 16:01 | 168960.9 | 480.0018 | 3 | 20 | 4.306853 | 3.260137 | 2.022017 | 0 | 8.423432 | 0
2018-03-08 16:03 | 169080.9 | 600.0005 | 3 | 20 | 4.340765 | 3.26003 | 2.130675 | 0 | 8.893249 | 0
2018-03-08 16:05 | 169200.9 | 720.001 | 3 | 20 | 4.376636 | 3.260091 | 2.239349 | 0 | 9.3669 | 0
2018-03-08 16:07 | 169320.9 | 840.0014 | 3 | 20 | 4.400296 | 3.062531 | 2.346741 | 0 | 9.838628 | 0
2018-03-08 16:09 | 169440.9 | 960.0002 | 3 | 20 | 4.40027 | 2.642467 | 2.441675 | 0 | 10.25637 | 0
2018-03-08 16:11 | 169560.9 | 1080.0015 | 3 | 20 | 4.400285 | 2.278409 | 2.52348 | 0 | 10.61633 | 0
2018-03-08 16:13 | 169680.9 | 1200.001 | 3 | 20 | 4.40025 | 1.979638 | 2.594299 | 0 | 10.92796 | 0
2018-03-08 16:15 | 169800.9 | 1320.0016 | 3 | 20 | 4.40023 | 1.730815 | 2.65601 | 0 | 11.1995 | 0
2018-03-08 16:17 | 169920.9 | 1440.0004 | 3 | 20 | 4.40026 | 1.516145 | 2.710066 | 0 | 11.43736 | 0
2018-03-08 16:19 | 170040.9 | 1560.0006 | 3 | 20 | 4.400281 | 1.32154 | 2.757303 | 0 | 11.64522 | 0
2018-03-08 16:21 | 170160.9 | 1680.0009 | 3 | 20 | 4.400282 | 1.162533 | 2.798584 | 0 | 11.82686 | 0
2018-03-08 16:23 | 170280.9 | 1800.0006 | 3 | 20 | 4.400229 | 1.029494 | 2.835049 | 0 | 11.98732 | 0
2018-03-08 16:25 | 170400.9 | 1920.0019 | 3 | 20 | 4.400241 | 0.9201117 | 2.867504 | 0 | 12.13013 | 0
2018-03-08 16:27 | 170520.9 | 2040.0006 | 3 | 20 | 4.40019 | 0.8189945 | 2.896474 | 0 | 12.2576 | 0
2018-03-08 16:29 | 170640.9 | 2160.0018 | 3 | 20 | 4.400178 | 0.7287083 | 2.922216 | 0 | 12.37087 | 0
2018-03-08 16:31 | 170760.9 | 2280.0006 | 3 | 20 | 4.400215 | 0.6555128 | 2.94525 | 0 | 12.47223 | 0
2018-03-08 16:31 | 170766.7 | 2285.7646 | 3 | 20 | 4.400203 | 0.6519899 | 2.946295 | 0 | 12.47682 | 0
2018-03-08 16:33 | 170886.7 | 120.0015 | 4 | 20 | 4.333193 | 0 | 2.946298 | 0 | 12.47684 | 0
2018-03-08 16:35 | 171006.7 | 240.001 | 4 | 20 | 4.327305 | 0 | 2.946298 | 0 | 12.47684 | 0
2018-03-08 16:36 | 171066.7 | 300.0006 | 4 | 20 | 4.325617 | 0 | 2.946298 | 0 | 12.47684 | 0
2018-03-08 16:38 | 171186.8 | 120.0006 | 5 | 20 | 4.086956 | -2.282046 | 2.946298 | 0.07605622 | 12.47684 | 0.3133287
2018-03-08 16:40 | 171306.8 | 240.0011 | 5 | 20 | 4.053223 | -2.281844 | 2.946298 | 0.1521199 | 12.47684 | 0.6228643
2018-03-08 16:42 | 171426.8 | 360.0006 | 5 | 20 | 4.023803 | -2.282129 | 2.946298 | 0.2281839 | 12.47684 | 0.9300297
2018-03-08 16:44 | 171546.8 | 480.001 | 5 | 20 | 3.99524 | -2.282146 | 2.946298 | 0.3042494 | 12.47684 | 1.235023
2018-03-08 16:46 | 171666.8 | 600.0014 | 5 | 20 | 3.965127 | -2.282159 | 2.946298 | 0.3803248 | 12.47684 | 1.537828
2018-03-08 16:48 | 171786.8 | 720.0002 | 5 | 20 | 3.936233 | -2.281956 | 2.946298 | 0.4563936 | 12.47684 | 1.838336
2018-03-08 16:50 | 171906.8 | 840.0014 | 5 | 20 | 3.908989 | -2.281801 | 2.946298 | 0.5324504 | 12.47684 | 2.136668
2018-03-08 16:52 | 172026.8 | 960.0002 | 5 | 20 | 3.883574 | -2.282111 | 2.946298 | 0.6085265 | 12.47684 | 2.433079
2018-03-08 16:54 | 172146.8 | 1080.0014 | 5 | 20 | 3.857068 | -2.282091 | 2.946298 | 0.6845849 | 12.47684 | 2.727465
2018-03-08 16:56 | 172266.8 | 1200.001 | 5 | 20 | 3.829073 | -2.281947 | 2.946298 | 0.7606522 | 12.47684 | 3.019785
2018-03-08 16:58 | 172386.8 | 1320.0014 | 5 | 20 | 3.804076 | -2.282163 | 2.946298 | 0.8367264 | 12.47684 | 3.310109
2018-03-08 17:00 | 172506.8 | 1440.0002 | 5 | 20 | 3.782221 | -2.282187 | 2.946298 | 0.9127901 | 12.47684 | 3.598609
2018-03-08 17:02 | 172626.8 | 1560.0014 | 5 | 20 | 3.761733 | -2.281819 | 2.946298 | 0.9888532 | 12.47684 | 3.885517
2018-03-08 17:04 | 172746.8 | 1680.0002 | 5 | 20 | 3.739908 | -2.282159 | 2.946298 | 1.064929 | 12.47684 | 4.170875
2018-03-08 17:06 | 172866.8 | 1800.0015 | 5 | 20 | 3.719729 | -2.282161 | 2.946298 | 1.14099 | 12.47684 | 4.45455
2018-03-08 17:08 | 172986.8 | 1920.0002 | 5 | 20 | 3.701077 | -2.282047 | 2.946298 | 1.21706 | 12.47684 | 4.736794
2018-03-08 17:10 | 173106.8 | 2040.0014 | 5 | 20 | 3.683837 | -2.282022 | 2.946298 | 1.293129 | 12.47684 | 5.017675
2018-03-08 17:12 | 173226.8 | 2160.0002 | 5 | 20 | 3.666283 | -2.282061 | 2.946298 | 1.369185 | 12.47684 | 5.297193
2018-03-08 17:14 | 173346.8 | 2280.0014 | 5 | 20 | 3.648343 | -2.281835 | 2.946298 | 1.445256 | 12.47684 | 5.575391
2018-03-08 17:16 | 173466.8 | 2400.0002 | 5 | 20 | 3.633038 | -2.282121 | 2.946298 | 1.521319 | 12.47684 | 5.852302
2018-03-08 17:18 | 173586.8 | 2520.0014 | 5 | 20 | 3.619404 | -2.282061 | 2.946298 | 1.59739 | 12.47684 | 6.128134
2018-03-08 17:20 | 173706.8 | 2640.0002 | 5 | 20 | 3.606675 | -2.281788 | 2.946298 | 1.673463 | 12.47684 | 6.402993
2018-03-08 17:22 | 173826.8 | 2760.0014 | 5 | 20 | 3.593122 | -2.282134 | 2.946298 | 1.749526 | 12.47684 | 6.676819
2018-03-08 17:24 | 173946.8 | 2880.0002 | 5 | 20 | 3.580921 | -2.281833 | 2.946298 | 1.825592 | 12.47684 | 6.949654
2018-03-08 17:26 | 174066.8 | 3000.0006 | 5 | 20 | 3.57008 | -2.282123 | 2.946298 | 1.901667 | 12.47684 | 7.221651
2018-03-08 17:28 | 174186.8 | 3120.0002 | 5 | 20 | 3.560733 | -2.281736 | 2.946298 | 1.977733 | 12.47684 | 7.492858
2018-03-08 17:30 | 174306.8 | 3240.0014 | 5 | 20 | 3.550244 | -2.282129 | 2.946298 | 2.053796 | 12.47684 | 7.763308
2018-03-08 17:32 | 174426.8 | 3360.0002 | 5 | 20 | 3.538097 | -2.282127 | 2.946298 | 2.129864 | 12.47684 | 8.032893
2018-03-08 17:34 | 174546.8 | 3480.0014 | 5 | 20 | 3.527192 | -2.282196 | 2.946298 | 2.205929 | 12.47684 | 8.301605
2018-03-08 17:36 | 174666.8 | 3600.0019 | 5 | 20 | 3.516653 | -2.281826 | 2.946298 | 2.281997 | 12.47684 | 8.569503
2018-03-08 17:38 | 174786.8 | 3720.0006 | 5 | 20 | 3.504795 | -2.282118 | 2.946298 | 2.358068 | 12.47684 | 8.836582
2018-03-08 17:40 | 174906.8 | 3840.001 | 5 | 20 | 3.488945 | -2.282092 | 2.946298 | 2.434133 | 12.47684 | 9.102608
2018-03-08 17:42 | 175026.8 | 3960.0014 | 5 | 20 | 3.471434 | -2.281913 | 2.946298 | 2.510204 | 12.47684 | 9.367352
2018-03-08 17:44 | 175146.8 | 4080.001 | 5 | 20 | 3.45119 | -2.282127 | 2.946298 | 2.586275 | 12.47684 | 9.63069
2018-03-08 17:46 | 175266.8 | 4200.0014 | 5 | 20 | 3.424369 | -2.282111 | 2.946298 | 2.662341 | 12.47684 | 9.892254
2018-03-08 17:48 | 175386.8 | 4320.0002 | 5 | 20 | 3.381711 | -2.281824 | 2.946298 | 2.738402 | 12.47684 | 10.15123
2018-03-08 17:50 | 175506.8 | 4440.0014 | 5 | 20 | 3.311052 | -2.282084 | 2.946298 | 2.814464 | 12.47684 | 10.40598
2018-03-08 17:52 | 175626.8 | 4560.0002 | 5 | 20 | 3.181655 | -2.281833 | 2.946298 | 2.890537 | 12.47684 | 10.65355
2018-03-08 17:54 | 175703.8 | 4637.0207 | 5 | 20 | 2.999993 | -2.282101 | 2.946298 | 2.939361 | 12.47684 | 10.80506
2018-03-08 17:56 | 175823.9 | 120.0004 | 6 | 20 | 3.360823 | 0 | 2.946298 | 2.939361 | 12.47684 | 10.80506
2018-03-08 17:58 | 175943.9 | 240 | 6 | 20 | 3.375504 | 0 | 2.946298 | 2.939361 | 12.47684 | 10.80506
2018-03-08 17:59 | 176003.9 | 300.0028 | 6 | 20 | 3.3791 | 0 | 2.946298 | 2.939361 | 12.47684 | 10.80506
2018-03-08 17:59 | 176003.9 | 0.0039 | 7 | 21 | 3.379032 | 0 | 0 | 0 | 0 | 0
2018-03-08 18:01 | 176123.9 | 120.0015 | 2 | 21 | 4.066892 | 4.890101 | 0.1623999 | 0 | 0.6415415 | 0
2018-03-08 18:03 | 176243.9 | 240.001 | 2 | 21 | 4.096159 | 4.890121 | 0.3253787 | 0 | 1.306605 | 0
2018-03-08 18:05 | 176363.9 | 360.0014 | 2 | 21 | 4.126955 | 4.890037 | 0.4883713 | 0 | 1.976824 | 0
2018-03-08 18:07 | 176483.9 | 480.001 | 2 | 21 | 4.153534 | 4.890128 | 0.6513757 | 0 | 2.651738 | 0
2018-03-08 18:09 | 176603.9 | 600.0014 | 2 | 21 | 4.178705 | 4.890052 | 0.8143998 | 0 | 3.33097 | 0
2018-03-08 18:11 | 176723.9 | 720.001 | 2 | 21 | 4.20028 | 4.842923 | 0.9772844 | 0 | 4.013551 | 0
2018-03-08 18:13 | 176843.9 | 840.0015 | 2 | 21 | 4.200305 | 4.483712 | 1.132506 | 0 | 4.665527 | 0
2018-03-08 18:15 | 176963.9 | 960.0003 | 2 | 21 | 4.200248 | 4.134568 | 1.276141 | 0 | 5.268835 | 0
2018-03-08 18:17 | 177083.9 | 1080.0008 | 2 | 21 | 4.200294 | 3.777091 | 1.408093 | 0 | 5.82307 | 0
2018-03-08 18:19 | 177203.9 | 1200.0002 | 2 | 21 | 4.200303 | 3.453898 | 1.528442 | 0 | 6.32857 | 0
2018-03-08 18:20 | 177281.6 | 1277.6671 | 2 | 21 | 4.200294 | 3.259986 | 1.600861 | 0 | 6.632751 | 0
2018-03-08 18:22 | 177401.6 | 120.0016 | 3 | 21 | 4.221285 | 3.260154 | 1.709138 | 0 | 7.088585 | 0
2018-03-08 18:24 | 177521.6 | 240.0002 | 3 | 21 | 4.247408 | 3.260112 | 1.817804 | 0 | 7.548683 | 0
2018-03-08 18:26 | 177641.6 | 360.0016 | 3 | 21 | 4.278471 | 3.260142 | 1.926464 | 0 | 8.011856 | 0
2018-03-08 18:28 | 177761.6 | 480.0011 | 3 | 21 | 4.310501 | 3.260081 | 2.035141 | 0 | 8.478556 | 0
2018-03-08 18:30 | 177881.6 | 600.0015 | 3 | 21 | 4.343934 | 3.26006 | 2.143804 | 0 | 8.948745 | 0
2018-03-08 18:32 | 178001.6 | 720.0011 | 3 | 21 | 4.379282 | 3.260167 | 2.252473 | 0 | 9.42268 | 0
2018-03-08 18:34 | 178121.6 | 840.0015 | 3 | 21 | 4.400318 | 3.001613 | 2.359022 | 0 | 9.890899 | 0
2018-03-08 18:36 | 178241.6 | 960.0012 | 3 | 21 | 4.400296 | 2.580504 | 2.451727 | 0 | 10.29883 | 0
2018-03-08 18:38 | 178361.6 | 1080.0008 | 3 | 21 | 4.400288 | 2.239129 | 2.531886 | 0 | 10.65155 | 0
2018-03-08 18:40 | 178481.6 | 1200.0011 | 3 | 21 | 4.400272 | 1.951145 | 2.60156 | 0 | 10.95814 | 0
2018-03-08 18:42 | 178601.6 | 1320.0008 | 3 | 21 | 4.400243 | 1.699055 | 2.662315 | 0 | 11.22548 | 0
2018-03-08 18:44 | 178721.6 | 1440.002 | 3 | 21 | 4.400271 | 1.473525 | 2.715103 | 0 | 11.45776 | 0
2018-03-08 18:46 | 178841.6 | 1560.0016 | 3 | 21 | 4.40026 | 1.291915 | 2.761061 | 0 | 11.65998 | 0
2018-03-08 18:48 | 178961.6 | 1680.0006 | 3 | 21 | 4.400222 | 1.139786 | 2.801513 | 0 | 11.83798 | 0
2018-03-08 18:50 | 179081.6 | 1800.0008 | 3 | 21 | 4.40019 | 1.012663 | 2.837366 | 0 | 11.99574 | 0
2018-03-08 18:52 | 179201.6 | 1920.0011 | 3 | 21 | 4.400205 | 0.8975344 | 2.8692 | 0 | 12.13582 | 0
2018-03-08 18:54 | 179321.6 | 2040.0017 | 3 | 21 | 4.400258 | 0.7960005 | 2.897357 | 0 | 12.25971 | 0
2018-03-08 18:56 | 179441.6 | 2160.0011 | 3 | 21 | 4.40019 | 0.7133017 | 2.922471 | 0 | 12.37022 | 0
2018-03-08 18:58 | 179547 | 2265.334 | 3 | 21 | 4.400207 | 0.6519947 | 2.942417 | 0 | 12.45799 | 0
2018-03-08 19:00 | 179667 | 120.0012 | 4 | 21 | 4.333802 | 0 | 2.942417 | 0 | 12.45799 | 0
2018-03-08 19:02 | 179787 | 240.0008 | 4 | 21 | 4.328033 | 0 | 2.942417 | 0 | 12.45799 | 0
2018-03-08 19:03 | 179847 | 300.0029 | 4 | 21 | 4.326392 | 0 | 2.942417 | 0 | 12.45799 | 0
2018-03-08 19:05 | 179967.1 | 120.0023 | 5 | 21 | 4.089399 | -2.282 | 2.942417 | 0.07606148 | 12.45799 | 0.3134788
2018-03-08 19:07 | 180087.1 | 240.001 | 5 | 21 | 4.056315 | -2.282174 | 2.942417 | 0.1521243 | 12.45799 | 0.6232161
2018-03-08 19:09 | 180207.1 | 360.0006 | 5 | 21 | 4.026738 | -2.282156 | 2.942417 | 0.2281919 | 12.45799 | 0.9306462
2018-03-08 19:11 | 180327.1 | 480.001 | 5 | 21 | 3.996232 | -2.282181 | 2.942417 | 0.3042459 | 12.45799 | 1.235752
2018-03-08 19:13 | 180447.1 | 600.0015 | 5 | 21 | 3.966749 | -2.281817 | 2.942417 | 0.3803259 | 12.45799 | 1.538646
2018-03-08 19:15 | 180567.1 | 720.001 | 5 | 21 | 3.938774 | -2.28202 | 2.942417 | 0.4563873 | 12.45799 | 1.839292
2018-03-08 19:17 | 180687.1 | 840.0006 | 5 | 21 | 3.912296 | -2.282027 | 2.942417 | 0.5324559 | 12.45799 | 2.137896
2018-03-08 19:19 | 180807.1 | 960.0002 | 5 | 21 | 3.88554 | -2.281994 | 2.942417 | 0.6085218 | 12.45799 | 2.434477
2018-03-08 19:21 | 180927.1 | 1080.0015 | 5 | 21 | 3.857637 | -2.282163 | 2.942417 | 0.6845808 | 12.45799 | 2.728938
2018-03-08 19:23 | 181047.1 | 1200.001 | 5 | 21 | 3.831189 | -2.282118 | 2.942417 | 0.7606472 | 12.45799 | 3.021362
2018-03-08 19:25 | 181167.1 | 1320.0015 | 5 | 21 | 3.806819 | -2.282176 | 2.942417 | 0.8367217 | 12.45799 | 3.311869
2018-03-08 19:27 | 181287.1 | 1440.001 | 5 | 21 | 3.784822 | -2.281801 | 2.942417 | 0.9127831 | 12.45799 | 3.600582
2018-03-08 19:29 | 181407.1 | 1560.0015 | 5 | 21 | 3.762392 | -2.281902 | 2.942417 | 0.9888546 | 12.45799 | 3.887654
2018-03-08 19:31 | 181527.1 | 1680.0002 | 5 | 21 | 3.741198 | -2.282165 | 2.942417 | 1.064921 | 12.45799 | 4.173022
2018-03-08 19:33 | 181647.1 | 1800.0014 | 5 | 21 | 3.721687 | -2.282054 | 2.942417 | 1.14099 | 12.45799 | 4.456862
2018-03-08 19:35 | 181767.1 | 1920.0002 | 5 | 21 | 3.703741 | -2.282074 | 2.942417 | 1.217055 | 12.45799 | 4.739264
2018-03-08 19:37 | 181887.1 | 2040.0014 | 5 | 21 | 3.685431 | -2.281902 | 2.942417 | 1.293124 | 12.45799 | 5.02031
2018-03-08 19:39 | 182007.1 | 2160.001 | 5 | 21 | 3.666435 | -2.281881 | 2.942417 | 1.369184 | 12.45799 | 5.299891
2018-03-08 19:41 | 182127.1 | 2280.0014 | 5 | 21 | 3.650062 | -2.282104 | 2.942417 | 1.44525 | 12.45799 | 5.578146
2018-03-08 19:43 | 182247.1 | 2400.001 | 5 | 21 | 3.63532 | -2.281824 | 2.942417 | 1.521315 | 12.45799 | 5.855214
2018-03-08 19:45 | 182367.1 | 2520.0014 | 5 | 21 | 3.621513 | -2.28202 | 2.942417 | 1.597378 | 12.45799 | 6.131205
2018-03-08 19:47 | 182487.1 | 2640.001 | 5 | 21 | 3.606959 | -2.282136 | 2.942417 | 1.673439 | 12.45799 | 6.406115
2018-03-08 19:49 | 182607.1 | 2760.0014 | 5 | 21 | 3.593792 | -2.28196 | 2.942417 | 1.749511 | 12.45799 | 6.679982
2018-03-08 19:51 | 182727.1 | 2880.0002 | 5 | 21 | 3.582498 | -2.282132 | 2.942417 | 1.825576 | 12.45799 | 6.952906
2018-03-08 19:53 | 182847.1 | 3000.0006 | 5 | 21 | 3.572546 | -2.282239 | 2.942417 | 1.901647 | 12.45799 | 7.22505
2018-03-08 19:55 | 182967.1 | 3120.001 | 5 | 21 | 3.561954 | -2.282143 | 2.942417 | 1.977708 | 12.45799 | 7.496387
2018-03-08 19:57 | 183087.1 | 3240.0006 | 5 | 21 | 3.549615 | -2.282107 | 2.942417 | 2.053775 | 12.45799 | 7.766857
2018-03-08 19:59 | 183207.1 | 3360.0002 | 5 | 21 | 3.539133 | -2.281829 | 2.942417 | 2.12985 | 12.45799 | 8.036491
2018-03-08 20:01 | 183327.1 | 3480.0006 | 5 | 21 | 3.529044 | -2.282161 | 2.942417 | 2.205912 | 12.45799 | 8.305296
2018-03-08 20:03 | 183447.1 | 3600.0002 | 5 | 21 | 3.518432 | -2.282107 | 2.942417 | 2.281984 | 12.45799 | 8.573375
2018-03-08 20:05 | 183567.1 | 3720.0014 | 5 | 21 | 3.504554 | -2.282079 | 2.942417 | 2.358054 | 12.45799 | 8.840524
2018-03-08 20:07 | 183687.1 | 3840.001 | 5 | 21 | 3.489399 | -2.282145 | 2.942417 | 2.434112 | 12.45799 | 9.106486
2018-03-08 20:09 | 183807.1 | 3960.0014 | 5 | 21 | 3.473251 | -2.282166 | 2.942417 | 2.510186 | 12.45799 | 9.371341
2018-03-08 20:11 | 183927.1 | 4080.0002 | 5 | 21 | 3.45422 | -2.282069 | 2.942417 | 2.586249 | 12.45799 | 9.634834
2018-03-08 20:13 | 184047.1 | 4200.0014 | 5 | 21 | 3.425631 | -2.281842 | 2.942417 | 2.662303 | 12.45799 | 9.896535
2018-03-08 20:15 | 184167.1 | 4320.0002 | 5 | 21 | 3.38046 | -2.282 | 2.942417 | 2.738371 | 12.45799 | 10.1555
2018-03-08 20:17 | 184287.1 | 4440.0006 | 5 | 21 | 3.314437 | -2.281841 | 2.942417 | 2.81444 | 12.45799 | 10.41035
2018-03-08 20:19 | 184407.1 | 4560.0006 | 5 | 21 | 3.189993 | -2.281875 | 2.942417 | 2.8905 | 12.45799 | 10.65831
2018-03-08 20:20 | 184489.1 | 4642.0001 | 5 | 21 | 3 | -2.282103 | 2.942417 | 2.942472 | 12.45799 | 10.81988
2018-03-08 20:22 | 184609.1 | 120.0006 | 6 | 21 | 3.358634 | 0 | 2.942417 | 2.942472 | 12.45799 | 10.81988
2018-03-08 20:24 | 184729.1 | 240.0002 | 6 | 21 | 3.373226 | 0 | 2.942417 | 2.942472 | 12.45799 | 10.81988
2018-03-08 20:25 | 184789.1 | 300.0038 | 6 | 21 | 3.376649 | 0 | 2.942417 | 2.942472 | 12.45799 | 10.81988
2018-03-08 20:25 | 184789.1 | 0.0024 | 7 | 22 | 3.376801 | 0 | 0 | 0 | 0 | 0
2018-03-08 20:27 | 184909.2 | 120.0014 | 2 | 22 | 4.066632 | 4.890065 | 0.162393 | 0 | 0.6414124 | 0
2018-03-08 20:29 | 185029.2 | 240.001 | 2 | 22 | 4.094973 | 4.890077 | 0.3253807 | 0 | 1.306368 | 0
2018-03-08 20:31 | 185149.2 | 360.0014 | 2 | 22 | 4.128121 | 4.890065 | 0.4883896 | 0 | 1.97666 | 0
2018-03-08 20:33 | 185269.2 | 480.001 | 2 | 22 | 4.156482 | 4.89014 | 0.6513867 | 0 | 2.651956 | 0
2018-03-08 20:35 | 185389.2 | 600.0014 | 2 | 22 | 4.179225 | 4.890056 | 0.8143938 | 0 | 3.331352 | 0
2018-03-08 20:37 | 185509.2 | 720.001 | 2 | 22 | 4.200283 | 4.84504 | 0.9772899 | 0 | 4.014025 | 0
2018-03-08 20:39 | 185629.2 | 840.0006 | 2 | 22 | 4.200306 | 4.473445 | 1.13261 | 0 | 4.666413 | 0
2018-03-08 20:41 | 185749.2 | 960.0003 | 2 | 22 | 4.200303 | 4.088679 | 1.275309 | 0 | 5.265792 | 0
2018-03-08 20:43 | 185869.2 | 1080.0009 | 2 | 22 | 4.200292 | 3.751424 | 1.405786 | 0 | 5.813831 | 0
2018-03-08 20:45 | 185989.2 | 1200.0002 | 2 | 22 | 4.200268 | 3.447644 | 1.525713 | 0 | 6.317557 | 0
2018-03-08 20:46 | 186069.9 | 1280.6449 | 2 | 22 | 4.200286 | 3.259999 | 1.60083 | 0 | 6.63307 | 0
2018-03-08 20:48 | 186189.9 | 120.0014 | 3 | 22 | 4.221988 | 3.260125 | 1.709124 | 0 | 7.088985 | 0
2018-03-08 20:50 | 186309.9 | 240.0002 | 3 | 22 | 4.250021 | 3.2601 | 1.817774 | 0 | 7.549189 | 0
2018-03-08 20:52 | 186429.9 | 360.0013 | 3 | 22 | 4.279446 | 3.260095 | 1.926452 | 0 | 8.012668 | 0
2018-03-08 20:54 | 186549.9 | 480.0002 | 3 | 22 | 4.31038 | 3.260087 | 2.035111 | 0 | 8.479334 | 0
2018-03-08 20:56 | 186669.9 | 600.0013 | 3 | 22 | 4.343168 | 3.260131 | 2.143784 | 0 | 8.9495 | 0
2018-03-08 20:58 | 186789.9 | 720.0002 | 3 | 22 | 4.380616 | 3.260043 | 2.252434 | 0 | 9.423371 | 0
2018-03-08 21:00 | 186909.9 | 840.0013 | 3 | 22 | 4.400292 | 2.974633 | 2.3584 | 0 | 9.889138 | 0
2018-03-08 21:02 | 187029.9 | 960.0002 | 3 | 22 | 4.400282 | 2.579366 | 2.450758 | 0 | 10.29554 | 0
2018-03-08 21:04 | 187149.9 | 1080.0023 | 3 | 22 | 4.40027 | 2.24521 | 2.531009 | 0 | 10.64867 | 0
2018-03-08 21:06 | 187269.9 | 1200.0002 | 3 | 22 | 4.400254 | 1.951642 | 2.600845 | 0 | 10.95596 | 0
2018-03-08 21:08 | 187389.9 | 1320.0006 | 3 | 22 | 4.400272 | 1.684905 | 2.661368 | 0 | 11.22228 | 0
2018-03-08 21:10 | 187509.9 | 1440.0003 | 3 | 22 | 4.400221 | 1.471255 | 2.713854 | 0 | 11.45323 | 0
2018-03-08 21:12 | 187629.9 | 1560.0014 | 3 | 22 | 4.400269 | 1.294993 | 2.759878 | 0 | 11.65575 | 0
2018-03-08 21:14 | 187749.9 | 1680.0004 | 3 | 22 | 4.400232 | 1.146575 | 2.800516 | 0 | 11.83457 | 0
2018-03-08 21:16 | 187869.9 | 1800.0024 | 3 | 22 | 4.400191 | 1.010999 | 2.836458 | 0 | 11.99272 | 0
2018-03-08 21:18 | 187989.9 | 1920.001 | 3 | 22 | 4.400196 | 0.8929176 | 2.868125 | 0 | 12.13206 | 0
2018-03-08 21:20 | 188109.9 | 2040.0014 | 3 | 22 | 4.400206 | 0.7980175 | 2.896275 | 0 | 12.25593 | 0
2018-03-08 21:22 | 188229.9 | 2160.0003 | 3 | 22 | 4.400174 | 0.7177706 | 2.921497 | 0 | 12.36691 | 0
2018-03-08 21:24 | 188341.4 | 2271.5575 | 3 | 22 | 4.400221 | 0.6519918 | 2.942704 | 0 | 12.46023 | 0
2018-03-08 21:26 | 188461.5 | 120.0013 | 4 | 22 | 4.333842 | 0 | 2.942704 | 0 | 12.46023 | 0
2018-03-08 21:28 | 188581.5 | 240.0001 | 4 | 22 | 4.328104 | 0 | 2.942704 | 0 | 12.46023 | 0
2018-03-08 21:29 | 188641.5 | 300.0021 | 4 | 22 | 4.32645 | 0 | 2.942704 | 0 | 12.46023 | 0
2018-03-08 21:31 | 188761.6 | 120.0006 | 5 | 22 | 4.089525 | -2.282149 | 2.942704 | 0.07605723 | 12.46023 | 0.3134478
2018-03-08 21:33 | 188881.6 | 240.0011 | 5 | 22 | 4.056442 | -2.282165 | 2.942704 | 0.1521203 | 12.46023 | 0.6232143
2018-03-08 21:35 | 189001.6 | 360.0007 | 5 | 22 | 4.024848 | -2.282107 | 2.942704 | 0.2281814 | 12.46023 | 0.9305598
2018-03-08 21:37 | 189121.6 | 480.0003 | 5 | 22 | 3.994883 | -2.282161 | 2.942704 | 0.3042553 | 12.46023 | 1.235588
2018-03-08 21:39 | 189241.6 | 600.0023 | 5 | 22 | 3.966483 | -2.281861 | 2.942704 | 0.3803195 | 12.46023 | 1.538372
2018-03-08 21:41 | 189361.6 | 720.0011 | 5 | 22 | 3.939382 | -2.282141 | 2.942704 | 0.45639 | 12.46023 | 1.83907
2018-03-08 21:43 | 189481.6 | 840.0014 | 5 | 22 | 3.911884 | -2.28196 | 2.942704 | 0.5324489 | 12.46023 | 2.137655
2018-03-08 21:45 | 189601.6 | 960.0002 | 5 | 22 | 3.883748 | -2.282211 | 2.942704 | 0.6085188 | 12.46023 | 2.434149
2018-03-08 21:47 | 189721.6 | 1080.0014 | 5 | 22 | 3.857526 | -2.282192 | 2.942704 | 0.6845916 | 12.46023 | 2.728597
2018-03-08 21:49 | 189841.6 | 1200.0002 | 5 | 22 | 3.832055 | -2.281773 | 2.942704 | 0.7606575 | 12.46023 | 3.021045
2018-03-08 21:51 | 189961.6 | 1320.0006 | 5 | 22 | 3.807815 | -2.282111 | 2.942704 | 0.8367246 | 12.46023 | 3.311611
2018-03-08 21:53 | 190081.6 | 1440.0003 | 5 | 22 | 3.783632 | -2.282152 | 2.942704 | 0.9127845 | 12.46023 | 3.600318
2018-03-08 21:55 | 190201.6 | 1560.0014 | 5 | 22 | 3.761846 | -2.282131 | 2.942704 | 0.9888556 | 12.46023 | 3.887296
2018-03-08 21:57 | 190321.6 | 1680.0011 | 5 | 22 | 3.741692 | -2.282139 | 2.942704 | 1.064927 | 12.46023 | 4.172692
2018-03-08 21:59 | 190441.6 | 1800.0014 | 5 | 22 | 3.723089 | -2.282054 | 2.942704 | 1.140994 | 12.46023 | 4.456599
2018-03-08 22:01 | 190561.6 | 1920.0011 | 5 | 22 | 3.704113 | -2.282165 | 2.942704 | 1.217063 | 12.46023 | 4.739092
2018-03-08 22:03 | 190681.6 | 2040.0024 | 5 | 22 | 3.68436 | -2.281969 | 2.942704 | 1.29313 | 12.46023 | 5.02009
2018-03-08 22:05 | 190801.6 | 2160.0011 | 5 | 22 | 3.666973 | -2.282149 | 2.942704 | 1.369194 | 12.46023 | 5.299665
2018-03-08 22:07 | 190921.6 | 2280.0014 | 5 | 22 | 3.651254 | -2.282123 | 2.942704 | 1.445266 | 12.46023 | 5.578007
2018-03-08 22:09 | 191041.6 | 2400.0011 | 5 | 22 | 3.636445 | -2.282141 | 2.942704 | 1.521331 | 12.46023 | 5.855176
2018-03-08 22:11 | 191161.6 | 2520.0006 | 5 | 22 | 3.62079 | -2.282154 | 2.942704 | 1.597389 | 12.46023 | 6.131171
2018-03-08 22:13 | 191281.6 | 2640.001 | 5 | 22 | 3.606568 | -2.282203 | 2.942704 | 1.673462 | 12.46023 | 6.406053
2018-03-08 22:15 | 191401.6 | 2760.0014 | 5 | 22 | 3.594328 | -2.282078 | 2.942704 | 1.749527 | 12.46023 | 6.679914
2018-03-08 22:17 | 191521.6 | 2880.001 | 5 | 22 | 3.583727 | -2.282166 | 2.942704 | 1.825595 | 12.46023 | 6.952916
2018-03-08 22:19 | 191641.6 | 3000.0014 | 5 | 22 | 3.572728 | -2.282112 | 2.942704 | 1.90167 | 12.46023 | 7.225138
2018-03-08 22:21 | 191761.6 | 3120.0006 | 5 | 22 | 3.560667 | -2.282145 | 2.942704 | 1.977737 | 12.46023 | 7.49644
2018-03-08 22:23 | 191881.6 | 3240.0006 | 5 | 22 | 3.550495 | -2.281748 | 2.942704 | 2.053804 | 12.46023 | 7.766898
2018-03-08 22:25 | 192001.6 | 3360.0002 | 5 | 22 | 3.540777 | -2.282138 | 2.942704 | 2.129862 | 12.46023 | 8.036565
2018-03-08 22:27 | 192121.6 | 3480.0006 | 5 | 22 | 3.530892 | -2.282071 | 2.942704 | 2.205937 | 12.46023 | 8.305568
2018-03-08 22:29 | 192241.6 | 3600.0002 | 5 | 22 | 3.518072 | -2.282065 | 2.942704 | 2.282011 | 12.46023 | 8.573715
2018-03-08 22:31 | 192361.6 | 3720.0022 | 5 | 22 | 3.504508 | -2.282123 | 2.942704 | 2.35808 | 12.46023 | 8.840811
2018-03-08 22:33 | 192481.6 | 3840.001 | 5 | 22 | 3.490762 | -2.282147 | 2.942704 | 2.434144 | 12.46023 | 9.106861
2018-03-08 22:35 | 192601.6 | 3960.0006 | 5 | 22 | 3.475928 | -2.282139 | 2.942704 | 2.510205 | 12.46023 | 9.37183
2018-03-08 22:37 | 192721.6 | 4080.0002 | 5 | 22 | 3.455123 | -2.282121 | 2.942704 | 2.586278 | 12.46023 | 9.635509
2018-03-08 22:39 | 192841.6 | 4200.0014 | 5 | 22 | 3.423742 | -2.282076 | 2.942704 | 2.662331 | 12.46023 | 9.897145
2018-03-08 22:41 | 192961.6 | 4320.001 | 5 | 22 | 3.381952 | -2.282139 | 2.942704 | 2.738405 | 12.46023 | 10.15611
2018-03-08 22:43 | 193081.6 | 4440.0006 | 5 | 22 | 3.317164 | -2.281851 | 2.942704 | 2.81447 | 12.46023 | 10.4111
2018-03-08 22:45 | 193201.6 | 4560.001 | 5 | 22 | 3.192477 | -2.282134 | 2.942704 | 2.890529 | 12.46023 | 10.65931
2018-03-08 22:47 | 193283.1 | 4641.5521 | 5 | 22 | 2.999984 | -2.281837 | 2.942704 | 2.942229 | 12.46023 | 10.8201
2018-03-08 22:49 | 193403.2 | 120.0013 | 6 | 22 | 3.357882 | 0 | 2.942704 | 2.942229 | 12.46023 | 10.8201
2018-03-08 22:51 | 193523.2 | 240.0001 | 6 | 22 | 3.37226 | 0 | 2.942704 | 2.942229 | 12.46023 | 10.8201
2018-03-08 22:52 | 193583.2 | 300.003 | 6 | 22 | 3.375689 | 0 | 2.942704 | 2.942229 | 12.46023 | 10.8201
2018-03-08 22:52 | 193583.2 | 0.0025 | 7 | 23 | 3.375645 | 0 | 0 | 0 | 0 | 0
2018-03-08 22:54 | 193703.2 | 120.0006 | 2 | 23 | 4.064462 | 4.890027 | 0.1624055 | 0 | 0.641092 | 0
2018-03-08 22:56 | 193823.2 | 240.0009 | 2 | 23 | 4.095759 | 4.890046 | 0.3253846 | 0 | 1.305883 | 0
2018-03-08 22:58 | 193943.2 | 360.0005 | 2 | 23 | 4.130656 | 4.890138 | 0.4884099 | 0 | 1.976586 | 0
2018-03-08 23:00 | 194063.2 | 480.0002 | 2 | 23 | 4.156167 | 4.890071 | 0.6514022 | 0 | 2.652017 | 0
2018-03-08 23:02 | 194183.2 | 600.0005 | 2 | 23 | 4.178251 | 4.890019 | 0.8143994 | 0 | 3.3313 | 0
2018-03-08 23:04 | 194303.2 | 720.0002 | 2 | 23 | 4.200298 | 4.852361 | 0.9773376 | 0 | 4.013972 | 0
2018-03-08 23:06 | 194423.2 | 840.0005 | 2 | 23 | 4.200295 | 4.439252 | 1.132154 | 0 | 4.664246 | 0
2018-03-08 23:08 | 194543.2 | 960.0003 | 2 | 23 | 4.200274 | 4.080773 | 1.273987 | 0 | 5.259986 | 0
2018-03-08 23:10 | 194663.2 | 1080.0014 | 2 | 23 | 4.200251 | 3.755387 | 1.404528 | 0 | 5.808292 | 0
2018-03-08 23:12 | 194783.2 | 1200.001 | 2 | 23 | 4.200286 | 3.46079 | 1.524795 | 0 | 6.313449 | 0
2018-03-08 23:13 | 194863 | 1279.7431 | 2 | 23 | 4.200289 | 3.259999 | 1.599187 | 0 | 6.625917 | 0
2018-03-08 23:15 | 194983 | 120.0005 | 3 | 23 | 4.223897 | 3.260095 | 1.707496 | 0 | 7.081999 | 0
2018-03-08 23:17 | 195103 | 240.0003 | 3 | 23 | 4.250841 | 3.260163 | 1.81616 | 0 | 7.542441 | 0
2018-03-08 23:19 | 195223 | 360.0014 | 3 | 23 | 4.279687 | 3.260114 | 1.924833 | 0 | 8.005946 | 0
2018-03-08 23:21 | 195343 | 480.0009 | 3 | 23 | 4.309808 | 3.260184 | 2.03349 | 0 | 8.472573 | 0
2018-03-08 23:23 | 195463 | 600.0005 | 3 | 23 | 4.344658 | 3.260123 | 2.142155 | 0 | 8.942739 | 0
2018-03-08 23:25 | 195583 | 720.0002 | 3 | 23 | 4.383091 | 3.260152 | 2.250834 | 0 | 9.416993 | 0
2018-03-08 23:27 | 195703 | 840.0014 | 3 | 23 | 4.400292 | 2.969411 | 2.35656 | 0 | 9.881802 | 0
2018-03-08 23:29 | 195823 | 960.001 | 3 | 23 | 4.400282 | 2.583642 | 2.448877 | 0 | 10.28802 | 0
2018-03-08 23:31 | 195943 | 1080.0016 | 3 | 23 | 4.400302 | 2.244142 | 2.52925 | 0 | 10.64169 | 0
2018-03-08 23:33 | 196063 | 1200.0009 | 3 | 23 | 4.400267 | 1.933649 | 2.598757 | 0 | 10.94754 | 0
2018-03-08 23:35 | 196183 | 1320.0016 | 3 | 23 | 4.400296 | 1.68335 | 2.658885 | 0 | 11.21212 | 0
2018-03-08 23:37 | 196303 | 1440.0002 | 3 | 23 | 4.400266 | 1.474796 | 2.711399 | 0 | 11.4432 | 0
2018-03-08 23:39 | 196423 | 1560.0006 | 3 | 23 | 4.400293 | 1.302418 | 2.757614 | 0 | 11.64655 | 0
2018-03-08 23:41 | 196543 | 1680.0011 | 3 | 23 | 4.400243 | 1.144325 | 2.798349 | 0 | 11.8258 | 0
2018-03-08 23:43 | 196663 | 1800.0006 | 3 | 23 | 4.400219 | 1.007066 | 2.834105 | 0 | 11.98313 | 0
2018-03-08 23:45 | 196783 | 1920.0011 | 3 | 23 | 4.400206 | 0.895196 | 2.865773 | 0 | 12.12248 | 0
2018-03-08 23:47 | 196903 | 2040.0007 | 3 | 23 | 4.400253 | 0.8037996 | 2.894037 | 0 | 12.24684 | 0
2018-03-08 23:49 | 197023 | 2160.0002 | 3 | 23 | 4.400215 | 0.7216635 | 2.919428 | 0 | 12.35857 | 0
2018-03-08 23:51 | 197128.9 | 2265.9212 | 3 | 23 | 4.400183 | 0.6519947 | 2.939635 | 0 | 12.44749 | 0
2018-03-08 23:53 | 197249 | 120.0007 | 4 | 23 | 4.333123 | 0 | 2.939635 | 0 | 12.44749 | 0
2018-03-08 23:55 | 197369 | 240.001 | 4 | 23 | 4.327281 | 0 | 2.939635 | 0 | 12.44749 | 0
2018-03-08 23:56 | 197429 | 300.0038 | 4 | 23 | 4.325598 | 0 | 2.939635 | 0 | 12.44749 | 0
2018-03-08 23:58 | 197549.1 | 120.0013 | 5 | 23 | 4.088248 | -2.282156 | 2.939635 | 0.0760528 | 12.44749 | 0.3133581
2018-03-09 | 197669.1 | 240.0002 | 5 | 23 | 4.052941 | -2.282201 | 2.939635 | 0.1521204 | 12.44749 | 0.62297
2018-03-09 00:02 | 197789.1 | 360.0013 | 5 | 23 | 4.021971 | -2.282159 | 2.939635 | 0.2281877 | 12.44749 | 0.9300649
2018-03-09 00:04 | 197909.1 | 480.0009 | 5 | 23 | 3.992998 | -2.281947 | 2.939635 | 0.3042509 | 12.44749 | 1.234881
2018-03-09 00:06 | 198029.1 | 600.0005 | 5 | 23 | 3.965447 | -2.282178 | 2.939635 | 0.3803237 | 12.44749 | 1.537587
2018-03-09 00:08 | 198149.1 | 720.001 | 5 | 23 | 3.937203 | -2.282131 | 2.939635 | 0.4563853 | 12.44749 | 1.83814
2018-03-09 00:10 | 198269.1 | 840.0005 | 5 | 23 | 3.908096 | -2.281896 | 2.939635 | 0.5324553 | 12.44749 | 2.136522
2018-03-09 00:12 | 198389.1 | 960.0009 | 5 | 23 | 3.881557 | -2.281815 | 2.939635 | 0.6085215 | 12.44749 | 2.432778
2018-03-09 00:14 | 198509.1 | 1080.0013 | 5 | 23 | 3.856123 | -2.281907 | 2.939635 | 0.6845843 | 12.44749 | 2.727045
2018-03-09 00:16 | 198629.1 | 1200.0009 | 5 | 23 | 3.830598 | -2.282107 | 2.939635 | 0.760655 | 12.44749 | 3.019421
2018-03-09 00:18 | 198749.1 | 1320.0022 | 5 | 23 | 3.804632 | -2.282194 | 2.939635 | 0.8367202 | 12.44749 | 3.30981
2018-03-09 00:20 | 198869.1 | 1440.0002 | 5 | 23 | 3.781172 | -2.282149 | 2.939635 | 0.9127916 | 12.44749 | 3.598315
2018-03-09 00:22 | 198989.1 | 1560.0006 | 5 | 23 | 3.760178 | -2.282154 | 2.939635 | 0.9888552 | 12.44749 | 3.885119
2018-03-09 00:24 | 199109.1 | 1680.0009 | 5 | 23 | 3.740947 | -2.281927 | 2.939635 | 1.064917 | 12.44749 | 4.170386
2018-03-09 00:26 | 199229.1 | 1800.0013 | 5 | 23 | 3.721201 | -2.282016 | 2.939635 | 1.140985 | 12.44749 | 4.45421
2018-03-09 00:28 | 199349.1 | 1920.0005 | 5 | 23 | 3.700724 | -2.282149 | 2.939635 | 1.217052 | 12.44749 | 4.736479
2018-03-09 00:30 | 199469.1 | 2040.0006 | 5 | 23 | 3.68238 | -2.282141 | 2.939635 | 1.293127 | 12.44749 | 5.017307
2018-03-09 00:32 | 199589.1 | 2160.0002 | 5 | 23 | 3.665541 | -2.282138 | 2.939635 | 1.369183 | 12.44749 | 5.296718
2018-03-09 00:34 | 199709.1 | 2280.0005 | 5 | 23 | 3.649937 | -2.282091 | 2.939635 | 1.445253 | 12.44749 | 5.574965
2018-03-09 00:36 | 199829.1 | 2400.0009 | 5 | 23 | 3.633479 | -2.282141 | 2.939635 | 1.521326 | 12.44749 | 5.852012
2018-03-09 00:38 | 199949.1 | 2520.0013 | 5 | 23 | 3.618412 | -2.282104 | 2.939635 | 1.597392 | 12.44749 | 6.127805
2018-03-09 00:40 | 200069.1 | 2640.0009 | 5 | 23 | 3.605231 | -2.282111 | 2.939635 | 1.673452 | 12.44749 | 6.402513
2018-03-09 00:42 | 200189.1 | 2760.0013 | 5 | 23 | 3.593822 | -2.281871 | 2.939635 | 1.749514 | 12.44749 | 6.676293
2018-03-09 00:44 | 200309.1 | 2880.0002 | 5 | 23 | 3.582246 | -2.282098 | 2.939635 | 1.825588 | 12.44749 | 6.949252
2018-03-09 00:46 | 200429.1 | 3000.0005 | 5 | 23 | 3.569683 | -2.282181 | 2.939635 | 1.901649 | 12.44749 | 7.221232
2018-03-09 00:48 | 200549.1 | 3120.001 | 5 | 23 | 3.559124 | -2.282087 | 2.939635 | 1.977725 | 12.44749 | 7.492393
2018-03-09 00:50 | 200669.1 | 3240.0013 | 5 | 23 | 3.549258 | -2.282219 | 2.939635 | 2.053787 | 12.44749 | 7.762724
2018-03-09 00:52 | 200789.1 | 3360.0009 | 5 | 23 | 3.539729 | -2.281919 | 2.939635 | 2.129856 | 12.44749 | 8.032362
2018-03-09 00:54 | 200909.1 | 3480.0013 | 5 | 23 | 3.527602 | -2.281799 | 2.939635 | 2.205925 | 12.44749 | 8.301186
2018-03-09 00:56 | 201029.1 | 3600.001 | 5 | 23 | 3.515097 | -2.282118 | 2.939635 | 2.281991 | 12.44749 | 8.569029
2018-03-09 00:58 | 201149.1 | 3720.0005 | 5 | 23 | 3.502707 | -2.282016 | 2.939635 | 2.358058 | 12.44749 | 8.835948
2018-03-09 01:00 | 201269.1 | 3840.0002 | 5 | 23 | 3.490056 | -2.282183 | 2.939635 | 2.434122 | 12.44749 | 9.1019
2018-03-09 01:02 | 201389.1 | 3960.0005 | 5 | 23 | 3.473176 | -2.282041 | 2.939635 | 2.510188 | 12.44749 | 9.366772
2018-03-09 01:04 | 201509.1 | 4080.0009 | 5 | 23 | 3.449358 | -2.282166 | 2.939635 | 2.586253 | 12.44749 | 9.630083
2018-03-09 01:06 | 201629.1 | 4200.0013 | 5 | 23 | 3.420392 | -2.281828 | 2.939635 | 2.662316 | 12.44749 | 9.891404
2018-03-09 01:08 | 201749.1 | 4320.0009 | 5 | 23 | 3.37871 | -2.282138 | 2.939635 | 2.738389 | 12.44749 | 10.15012
2018-03-09 01:10 | 201869.1 | 4440.0013 | 5 | 23 | 3.31284 | -2.282149 | 2.939635 | 2.814452 | 12.44749 | 10.40486
2018-03-09 01:12 | 201989.1 | 4560.0002 | 5 | 23 | 3.179205 | -2.281779 | 2.939635 | 2.890517 | 12.44749 | 10.65246
2018-03-09 01:13 | 202063.5 | 4634.4317 | 5 | 23 | 2.999986 | -2.282087 | 2.939635 | 2.937701 | 12.44749 | 10.79877
2018-03-09 01:15 | 202183.5 | 120.0005 | 6 | 23 | 3.362991 | 0 | 2.939635 | 2.937701 | 12.44749 | 10.79877
2018-03-09 01:17 | 202303.5 | 240.0001 | 6 | 23 | 3.377549 | 0 | 2.939635 | 2.937701 | 12.44749 | 10.79877
2018-03-09 01:18 | 202363.5 | 300.0029 | 6 | 23 | 3.380973 | 0 | 2.939635 | 2.937701 | 12.44749 | 10.79877
2018-03-09 01:18 | 202363.5 | 0.0024 | 7 | 24 | 3.380815 | 0 | 0 | 0 | 0 | 0
2018-03-09 01:20 | 202483.6 | 120.0006 | 2 | 24 | 4.066221 | 4.890025 | 0.1624057 | 0 | 0.6414773 | 0
2018-03-09 01:22 | 202603.6 | 240.0011 | 2 | 24 | 4.099194 | 4.890054 | 0.3253705 | 0 | 1.306709 | 0
2018-03-09 01:24 | 202723.6 | 360.0015 | 2 | 24 | 4.131576 | 4.890067 | 0.4884011 | 0 | 1.977751 | 0
2018-03-09 01:26 | 202843.6 | 480.001 | 2 | 24 | 4.156278 | 4.890094 | 0.6513951 | 0 | 2.653291 | 0
2018-03-09 01:28 | 202963.6 | 600.0015 | 2 | 24 | 4.178288 | 4.889981 | 0.8143804 | 0 | 3.332443 | 0
2018-03-09 01:30 | 203083.6 | 720.0003 | 2 | 24 | 4.200301 | 4.804065 | 0.9771231 | 0 | 4.014459 | 0
2018-03-09 01:32 | 203203.6 | 840.0007 | 2 | 24 | 4.200297 | 4.41871 | 1.130522 | 0 | 4.658778 | 0
2018-03-09 01:34 | 203323.6 | 960.0003 | 2 | 24 | 4.200281 | 4.072392 | 1.271969 | 0 | 5.252897 | 0
2018-03-09 01:36 | 203443.6 | 1080.0007 | 2 | 24 | 4.200303 | 3.766467 | 1.402535 | 0 | 5.801308 | 0
2018-03-09 01:38 | 203563.6 | 1200.0003 | 2 | 24 | 4.200273 | 3.451463 | 1.522847 | 0 | 6.306651 | 0
2018-03-09 01:39 | 203633.7 | 1270.0451 | 2 | 24 | 4.200281 | 3.259995 | 1.588137 | 0 | 6.580886 | 0
2018-03-09 01:41 | 203753.7 | 120.0015 | 3 | 24 | 4.222781 | 3.260123 | 1.696419 | 0 | 7.036819 | 0
2018-03-09 01:43 | 203873.7 | 240.0011 | 3 | 24 | 4.248751 | 3.259864 | 1.805087 | 0 | 7.49709 | 0
2018-03-09 01:45 | 203993.7 | 360.0008 | 3 | 24 | 4.27616 | 3.260097 | 1.913755 | 0 | 7.960265 | 0
2018-03-09 01:47 | 204113.7 | 480.0011 | 3 | 24 | 4.30739 | 3.260196 | 2.022413 | 0 | 8.426562 | 0
2018-03-09 01:49 | 204233.7 | 600.0015 | 3 | 24 | 4.342924 | 3.260112 | 2.131092 | 0 | 8.896603 | 0
2018-03-09 01:51 | 204353.7 | 720.0003 | 3 | 24 | 4.379514 | 3.260114 | 2.239746 | 0 | 9.370444 | 0
2018-03-09 01:53 | 204473.7 | 840.0016 | 3 | 24 | 4.400301 | 3.022151 | 2.346456 | 0 | 9.839383 | 0
2018-03-09 01:55 | 204593.7 | 960.001 | 3 | 24 | 4.400326 | 2.62544 | 2.440437 | 0 | 10.25292 | 0
2018-03-09 01:57 | 204713.7 | 1080.0008 | 3 | 24 | 4.400299 | 2.261621 | 2.521772 | 0 | 10.61082 | 0
2018-03-09 01:59 | 204833.7 | 1200.002 | 3 | 24 | 4.400244 | 1.959662 | 2.591933 | 0 | 10.91955 | 0
2018-03-09 02:01 | 204953.7 | 1320.0016 | 3 | 24 | 4.400276 | 1.709787 | 2.652964 | 0 | 11.18811 | 0
2018-03-09 02:03 | 205073.7 | 1440.0012 | 3 | 24 | 4.400239 | 1.50181 | 2.706388 | 0 | 11.42318 | 0
2018-03-09 02:05 | 205193.7 | 1560.0016 | 3 | 24 | 4.400221 | 1.316532 | 2.753312 | 0 | 11.62966 | 0
2018-03-09 02:07 | 205313.7 | 1680.0012 | 3 | 24 | 4.400255 | 1.152749 | 2.794366 | 0 | 11.81031 | 0
2018-03-09 02:09 | 205433.7 | 1800.0008 | 3 | 24 | 4.400219 | 1.020698 | 2.830529 | 0 | 11.96943 | 0
2018-03-09 02:11 | 205553.7 | 1920.0021 | 3 | 24 | 4.400223 | 0.9095325 | 2.862633 | 0 | 12.1107 | 0
2018-03-09 02:13 | 205673.7 | 2040.0009 | 3 | 24 | 4.400227 | 0.8143787 | 2.891348 | 0 | 12.23705 | 0
2018-03-09 02:15 | 205793.7 | 2160.0013 | 3 | 24 | 4.400179 | 0.7243423 | 2.916987 | 0 | 12.34987 | 0
2018-03-09 02:17 | 205910.2 | 2276.574 | 3 | 24 | 4.400237 | 0.6519871 | 2.939225 | 0 | 12.44772 | 0
2018-03-09 02:19 | 206030.3 | 120.0005 | 4 | 24 | 4.333444 | 0 | 2.939225 | 0 | 12.44772 | 0
2018-03-09 02:21 | 206150.3 | 240.0008 | 4 | 24 | 4.327597 | 0 | 2.939225 | 0 | 12.44772 | 0
2018-03-09 02:22 | 206210.3 | 300.0028 | 4 | 24 | 4.325935 | 0 | 2.939225 | 0 | 12.44772 | 0
2018-03-09 02:24 | 206330.4 | 120.0015 | 5 | 24 | 4.088845 | -2.282246 | 2.939225 | 0.07605731 | 12.44772 | 0.3134784
2018-03-09 02:26 | 206450.4 | 240.0011 | 5 | 24 | 4.054132 | -2.281831 | 2.939225 | 0.1521166 | 12.44772 | 0.6230899
2018-03-09 02:28 | 206570.4 | 360.0024 | 5 | 24 | 4.024023 | -2.281878 | 2.939225 | 0.2281912 | 12.44772 | 0.9303483
2018-03-09 02:30 | 206690.4 | 480.0003 | 5 | 24 | 3.99586 | -2.282063 | 2.939225 | 0.3042588 | 12.44772 | 1.235365
2018-03-09 02:32 | 206810.4 | 600.0007 | 5 | 24 | 3.967165 | -2.282134 | 2.939225 | 0.38032 | 12.44772 | 1.538212
2018-03-09 02:34 | 206930.4 | 720.0011 | 5 | 24 | 3.937191 | -2.282107 | 2.939225 | 0.4563839 | 12.44772 | 1.838823
2018-03-09 02:36 | 207050.4 | 840.0007 | 5 | 24 | 3.90956 | -2.281696 | 2.939225 | 0.5324446 | 12.44772 | 2.137224
2018-03-09 02:38 | 207170.4 | 960.0012 | 5 | 24 | 3.883565 | -2.281947 | 2.939225 | 0.608518 | 12.44772 | 2.433636
2018-03-09 02:40 | 207290.4 | 1080.0015 | 5 | 24 | 3.85831 | -2.281869 | 2.939225 | 0.6845818 | 12.44772 | 2.728086
2018-03-09 02:42 | 207410.4 | 1200.0003 | 5 | 24 | 3.830912 | -2.282103 | 2.939225 | 0.7606469 | 12.44772 | 3.020544
2018-03-09 02:44 | 207530.4 | 1320.0008 | 5 | 24 | 3.804968 | -2.282109 | 2.939225 | 0.8367167 | 12.44772 | 3.310945
2018-03-09 02:46 | 207650.4 | 1440.0011 | 5 | 24 | 3.7824 | -2.282151 | 2.939225 | 0.9127756 | 12.44772 | 3.599474
2018-03-09 02:48 | 207770.4 | 1560.0015 | 5 | 24 | 3.762286 | -2.282178 | 2.939225 | 0.9888431 | 12.44772 | 3.886415
2018-03-09 02:50 | 207890.4 | 1680.0003 | 5 | 24 | 3.742041 | -2.282076 | 2.939225 | 1.064911 | 12.44772 | 4.171839
2018-03-09 02:52 | 208010.4 | 1800.0008 | 5 | 24 | 3.720872 | -2.282176 | 2.939225 | 1.14098 | 12.44772 | 4.455679
2018-03-09 02:54 | 208130.4 | 1920.0003 | 5 | 24 | 3.701854 | -2.282203 | 2.939225 | 1.217044 | 12.44772 | 4.737976
2018-03-09 02:56 | 208250.4 | 2040.0008 | 5 | 24 | 3.683918 | -2.282149 | 2.939225 | 1.293106 | 12.44772 | 5.018852
2018-03-09 02:58 | 208370.4 | 2160.002 | 5 | 24 | 3.667351 | -2.281795 | 2.939225 | 1.369177 | 12.44772 | 5.298463
2018-03-09 03:00 | 208490.4 | 2280.0002 | 5 | 24 | 3.649919 | -2.281967 | 2.939225 | 1.445248 | 12.44772 | 5.576788
2018-03-09 03:02 | 208610.4 | 2400.0003 | 5 | 24 | 3.633482 | -2.282181 | 2.939225 | 1.52131 | 12.44772 | 5.853765
2018-03-09 03:04 | 208730.4 | 2520.0023 | 5 | 24 | 3.619111 | -2.282146 | 2.939225 | 1.59737 | 12.44772 | 6.129574
2018-03-09 03:06 | 208850.4 | 2640.0003 | 5 | 24 | 3.606672 | -2.281866 | 2.939225 | 1.673431 | 12.44772 | 6.404357
2018-03-09 03:08 | 208970.4 | 2760.0023 | 5 | 24 | 3.594226 | -2.282179 | 2.939225 | 1.749492 | 12.44772 | 6.678218
2018-03-09 03:10 | 209090.4 | 2880.0011 | 5 | 24 | 3.580934 | -2.282127 | 2.939225 | 1.82556 | 12.44772 | 6.951114
2018-03-09 03:12 | 209210.4 | 3000.0015 | 5 | 24 | 3.569715 | -2.282181 | 2.939225 | 1.901636 | 12.44772 | 7.223101
2018-03-09 03:14 | 209330.4 | 3120.0012 | 5 | 24 | 3.559553 | -2.282091 | 2.939225 | 1.977705 | 12.44772 | 7.494247
2018-03-09 03:16 | 209450.4 | 3240.0023 | 5 | 24 | 3.550061 | -2.282178 | 2.939225 | 2.053765 | 12.44772 | 7.764638
2018-03-09 03:18 | 209570.4 | 3360.0011 | 5 | 24 | 3.538453 | -2.282131 | 2.939225 | 2.12984 | 12.44772 | 8.034289
2018-03-09 03:20 | 209690.4 | 3480.0015 | 5 | 24 | 3.526474 | -2.282179 | 2.939225 | 2.205902 | 12.44772 | 8.302962
2018-03-09 03:22 | 209810.4 | 3600.0003 | 5 | 24 | 3.514941 | -2.281819 | 2.939225 | 2.281973 | 12.44772 | 8.570786
2018-03-09 03:24 | 209930.4 | 3720.0015 | 5 | 24 | 3.503721 | -2.282063 | 2.939225 | 2.358035 | 12.44772 | 8.837707
2018-03-09 03:26 | 210050.4 | 3840.0003 | 5 | 24 | 3.489623 | -2.282185 | 2.939225 | 2.434098 | 12.44772 | 9.103705
2018-03-09 03:28 | 210170.4 | 3960.0015 | 5 | 24 | 3.470376 | -2.282044 | 2.939225 | 2.510165 | 12.44772 | 9.368427
2018-03-09 03:30 | 210290.4 | 4080.0011 | 5 | 24 | 3.449204 | -2.282185 | 2.939225 | 2.58622 | 12.44772 | 9.631595
2018-03-09 03:32 | 210410.4 | 4200.0015 | 5 | 24 | 3.420688 | -2.281844 | 2.939225 | 2.662285 | 12.44772 | 9.89293
2018-03-09 03:34 | 210530.4 | 4320.0011 | 5 | 24 | 3.38023 | -2.281836 | 2.939225 | 2.73835 | 12.44772 | 10.15172
2018-03-09 03:36 | 210650.4 | 4440.0023 | 5 | 24 | 3.310465 | -2.281879 | 2.939225 | 2.814408 | 12.44772 | 10.40642
2018-03-09 03:38 | 210770.4 | 4560.0003 | 5 | 24 | 3.17747 | -2.281822 | 2.939225 | 2.890478 | 12.44772 | 10.6538
2018-03-09 03:39 | 210845.9 | 4635.5199 | 5 | 24 | 2.999997 | -2.281886 | 2.939225 | 2.938338 | 12.44772 | 10.80217
2018-03-09 03:41 | 210965.9 | 120.0015 | 6 | 24 | 3.364396 | 0 | 2.939225 | 2.938338 | 12.44772 | 10.80217
2018-03-09 03:43 | 211085.9 | 240.0019 | 6 | 24 | 3.379104 | 0 | 2.939225 | 2.938338 | 12.44772 | 10.80217
2018-03-09 03:44 | 211145.9 | 300.0014 | 6 | 24 | 3.382672 | 0 | 2.939225 | 2.938338 | 12.44772 | 10.80217
2018-03-09 03:44 | 211145.9348 | 0.0024 | 7 | 25 | 3.382753 | 0 | 0 | 0 | 0 | 0
2018-03-09 03:46 | 211266 | 120.0007 | 2 | 25 | 4.070064 | 4.89013 | 0.1623988 | 2.31e-09 | 0.6420113 | 7.815e-09
2018-03-09 03:48 | 211386 | 240.0011 | 2 | 25 | 4.100061 | 4.890138 | 0.3254064 | 2.31e-09 | 1.307762 | 7.815e-09
2018-03-09 03:50 | 211506 | 360.0006 | 2 | 25 | 4.131485 | 4.890086 | 0.48839 | 2.31e-09 | 1.978706 | 7.815e-09
2018-03-09 03:52 | 211626 | 480.0003 | 2 | 25 | 4.156149 | 4.889806 | 0.6513844 | 2.31e-09 | 2.65415 | 7.815e-09
2018-03-09 03:54 | 211746 | 600.0006 | 2 | 25 | 4.181275 | 4.890161 | 0.8143971 | 2.31e-09 | 3.333632 | 7.815e-09
2018-03-09 03:56 | 211866 | 720.0011 | 2 | 25 | 4.200289 | 4.774344 | 0.9768345 | 2.31e-09 | 4.014794 | 7.815e-09
2018-03-09 03:58 | 211986 | 840.0015 | 2 | 25 | 4.200272 | 4.408687 | 1.129829 | 2.31e-09 | 4.657414 | 7.815e-09
2018-03-09 04:00 | 212106 | 960.0011 | 2 | 25 | 4.200273 | 4.080884 | 1.271281 | 2.31e-09 | 5.251555 | 7.815e-09
2018-03-09 04:02 | 212226 | 1080.0015 | 2 | 25 | 4.200251 | 3.749118 | 1.401773 | 2.31e-09 | 5.799657 | 7.815e-09
2018-03-09 04:04 | 212346 | 1200.0003 | 2 | 25 | 4.200308 | 3.416472 | 1.521068 | 2.31e-09 | 6.300728 | 7.815e-09
2018-03-09 04:05 | 212408.7 | 1262.6615 | 2 | 25 | 4.200271 | 3.259994 | 1.57917 | 2.31e-09 | 6.544776 | 7.815e-09
2018-03-09 04:07 | 212528.7 | 120.0006 | 3 | 25 | 4.221556 | 3.260184 | 1.687456 | 2.31e-09 | 7.00065 | 7.815e-09
2018-03-09 04:09 | 212648.7 | 240.0002 | 3 | 25 | 4.246217 | 3.26007 | 1.796111 | 2.31e-09 | 7.46067 | 7.815e-09
2018-03-09 04:11 | 212768.7 | 360.0013 | 3 | 25 | 4.274731 | 3.260135 | 1.904787 | 2.31e-09 | 7.92364 | 7.815e-09
2018-03-09 04:13 | 212888.7 | 480.0018 | 3 | 25 | 4.307563 | 3.260152 | 2.013458 | 2.31e-09 | 8.389949 | 7.815e-09
2018-03-09 04:15 | 213008.7 | 600.0014 | 3 | 25 | 4.3412 | 3.260093 | 2.122118 | 2.31e-09 | 8.85982 | 7.815e-09
2018-03-09 04:17 | 213128.7 | 720.0001 | 3 | 25 | 4.376729 | 3.259845 | 2.23078 | 2.31e-09 | 9.333463 | 7.815e-09
2018-03-09 04:19 | 213248.7 | 840.0013 | 3 | 25 | 4.400319 | 3.058658 | 2.338149 | 2.31e-09 | 9.805088 | 7.815e-09
2018-03-09 04:21 | 213368.7 | 960.0009 | 3 | 25 | 4.400299 | 2.631637 | 2.432834 | 2.31e-09 | 10.22173 | 7.815e-09
2018-03-09 04:23 | 213488.7 | 1080.0014 | 3 | 25 | 4.400309 | 2.274573 | 2.514342 | 2.31e-09 | 10.58039 | 7.815e-09
2018-03-09 04:25 | 213608.7 | 1200.0001 | 3 | 25 | 4.400275 | 1.97857 | 2.585075 | 2.31e-09 | 10.89163 | 7.815e-09
2018-03-09 04:27 | 213728.7 | 1320.0006 | 3 | 25 | 4.40027 | 1.732683 | 2.646784 | 2.31e-09 | 11.16317 | 7.815e-09
2018-03-09 04:29 | 213848.7 | 1440.0013 | 3 | 25 | 4.400228 | 1.515207 | 2.700853 | 2.31e-09 | 11.40109 | 7.815e-09
2018-03-09 04:31 | 213968.7 | 1560.0014 | 3 | 25 | 4.400251 | 1.320032 | 2.748006 | 2.31e-09 | 11.60857 | 7.815e-09
2018-03-09 04:33 | 214088.7 | 1680.0002 | 3 | 25 | 4.400239 | 1.163935 | 2.78932 | 2.31e-09 | 11.79037 | 7.815e-09
2018-03-09 04:35 | 214208.7 | 1800.0006 | 3 | 25 | 4.400242 | 1.032713 | 2.82586 | 2.31e-09 | 11.95115 | 7.815e-09
2018-03-09 04:37 | 214328.7 | 1920.0011 | 3 | 25 | 4.400215 | 0.9216518 | 2.858407 | 2.31e-09 | 12.09436 | 7.815e-09
2018-03-09 04:39 | 214448.7 | 2040.0023 | 3 | 25 | 4.400196 | 0.8178844 | 2.887393 | 2.31e-09 | 12.22191 | 7.815e-09
2018-03-09 04:41 | 214568.7 | 2160.0003 | 3 | 25 | 4.400194 | 0.7297497 | 2.913135 | 2.31e-09 | 12.33518 | 7.815e-09
2018-03-09 04:43 | 214688.7 | 2280.0008 | 3 | 25 | 4.400217 | 0.6566725 | 2.936208 | 2.31e-09 | 12.4367 | 7.815e-09
2018-03-09 04:43 | 214696 | 2287.2807 | 3 | 25 | 4.400176 | 0.6519947 | 2.937528 | 2.31e-09 | 12.44251 | 7.815e-09
2018-03-09 04:45 | 214816 | 120.0007 | 4 | 25 | 4.333162 | 0 | 2.937528 | 2.31e-09 | 12.44251 | 7.815e-09
2018-03-09 04:47 | 214936 | 240.0002 | 4 | 25 | 4.327281 | 0 | 2.937528 | 2.31e-09 | 12.44251 | 7.815e-09
2018-03-09 04:48 | 214996 | 300.0022 | 4 | 25 | 4.325612 | 0 | 2.937528 | 2.31e-09 | 12.44251 | 7.815e-09
2018-03-09 04:50 | 215116.1 | 120.0006 | 5 | 25 | 4.08708 | -2.281833 | 2.937528 | 0.07605733 | 12.44251 | 0.3133193
2018-03-09 04:52 | 215236.1 | 240.0002 | 5 | 25 | 4.053456 | -2.281891 | 2.937528 | 0.1521185 | 12.44251 | 0.6228595
2018-03-09 04:54 | 215356.1 | 360.0014 | 5 | 25 | 4.024371 | -2.281896 | 2.937528 | 0.228179 | 12.44251 | 0.9300451
2018-03-09 04:56 | 215476.1 | 480.0002 | 5 | 25 | 3.99522 | -2.281831 | 2.937528 | 0.30424 | 12.44251 | 1.23504
2018-03-09 04:58 | 215596.1 | 600.0006 | 5 | 25 | 3.964686 | -2.281855 | 2.937528 | 0.3802985 | 12.44251 | 1.537747
2018-03-09 05:00 | 215716.1 | 720.0002 | 5 | 25 | 3.936203 | -2.28204 | 2.937528 | 0.4563655 | 12.44251 | 1.838233
2018-03-09 05:02 | 215836.1 | 840.0014 | 5 | 25 | 3.909312 | -2.281839 | 2.937528 | 0.5324275 | 12.44251 | 2.136592
2018-03-09 05:04 | 215956.1 | 960.0002 | 5 | 25 | 3.883841 | -2.281795 | 2.937528 | 0.6084911 | 12.44251 | 2.432985
2018-03-09 05:06 | 216076.1 | 1080.0014 | 5 | 25 | 3.8568 | -2.282183 | 2.937528 | 0.6845625 | 12.44251 | 2.727427
2018-03-09 05:08 | 216196.1 | 1200.001 | 5 | 25 | 3.8296 | -2.281846 | 2.937528 | 0.7606285 | 12.44251 | 3.019743
2018-03-09 05:10 | 216316.1 | 1320.0006 | 5 | 25 | 3.804904 | -2.281936 | 2.937528 | 0.8366862 | 12.44251 | 3.310057
2018-03-09 05:12 | 216436.1 | 1440.0011 | 5 | 25 | 3.783261 | -2.282098 | 2.937528 | 0.9127505 | 12.44251 | 3.59863
2018-03-09 05:14 | 216556.1 | 1560.0006 | 5 | 25 | 3.762357 | -2.282223 | 2.937528 | 0.9888192 | 12.44251 | 3.885627
2018-03-09 05:16 | 216676.1 | 1680.0002 | 5 | 25 | 3.740392 | -2.281922 | 2.937528 | 1.064887 | 12.44251 | 4.170979
2018-03-09 05:18 | 216796.1 | 1800.0003 | 5 | 25 | 3.720615 | -2.282018 | 2.937528 | 1.140952 | 12.44251 | 4.454732
2018-03-09 05:20 | 216916.1 | 1920.001 | 5 | 25 | 3.702159 | -2.281826 | 2.937528 | 1.217017 | 12.44251 | 4.737024
2018-03-09 05:22 | 217036.1 | 2040.0014 | 5 | 25 | 3.684655 | -2.282158 | 2.937528 | 1.293084 | 12.44251 | 5.017978
2018-03-09 05:24 | 217156.1 | 2160.0002 | 5 | 25 | 3.666445 | -2.281797 | 2.937528 | 1.36914 | 12.44251 | 5.297535
2018-03-09 05:26 | 217276.1 | 2280.0014 | 5 | 25 | 3.649015 | -2.281809 | 2.937528 | 1.445214 | 12.44251 | 5.575774
2018-03-09 05:28 | 217396.1 | 2400.0002 | 5 | 25 | 3.633784 | -2.281888 | 2.937528 | 1.521272 | 12.44251 | 5.852721
2018-03-09 05:30 | 217516.1 | 2520.0014 | 5 | 25 | 3.620327 | -2.281911 | 2.937528 | 1.59734 | 12.44251 | 6.128612
2018-03-09 05:32 | 217636.1 | 2640.0002 | 5 | 25 | 3.607026 | -2.281816 | 2.937528 | 1.673409 | 12.44251 | 6.403501
2018-03-09 05:34 | 217756.1 | 2760.0014 | 5 | 25 | 3.593056 | -2.281924 | 2.937528 | 1.749477 | 12.44251 | 6.677344
2018-03-09 05:36 | 217876.1 | 2880.0011 | 5 | 25 | 3.58118 | -2.282099 | 2.937528 | 1.825541 | 12.44251 | 6.950185
2018-03-09 05:38 | 217996.1 | 3000.0006 | 5 | 25 | 3.570577 | -2.281815 | 2.937528 | 1.901601 | 12.44251 | 7.222159
2018-03-09 05:40 | 218116.1 | 3120.001 | 5 | 25 | 3.561074 | -2.281839 | 2.937528 | 1.977669 | 12.44251 | 7.493411
2018-03-09 05:42 | 218236.1 | 3240.0014 | 5 | 25 | 3.549654 | -2.282084 | 2.937528 | 2.053731 | 12.44251 | 7.763859
2018-03-09 05:44 | 218356.1 | 3360.0011 | 5 | 25 | 3.53795 | -2.282203 | 2.937528 | 2.129805 | 12.44251 | 8.033435
2018-03-09 05:46 | 218476.1 | 3480.0014 | 5 | 25 | 3.527266 | -2.282186 | 2.937528 | 2.20587 | 12.44251 | 8.302143
2018-03-09 05:48 | 218596.1 | 3600.0011 | 5 | 25 | 3.516985 | -2.282159 | 2.937528 | 2.281941 | 12.44251 | 8.570073
2018-03-09 05:50 | 218716.1 | 3720.0006 | 5 | 25 | 3.504627 | -2.282034 | 2.937528 | 2.357996 | 12.44251 | 8.837106
2018-03-09 05:52 | 218836.1 | 3840.0002 | 5 | 25 | 3.488431 | -2.281868 | 2.937528 | 2.434055 | 12.44251 | 9.10306
2018-03-09 05:54 | 218956.1 | 3960.0023 | 5 | 25 | 3.471525 | -2.281846 | 2.937528 | 2.510126 | 12.44251 | 9.367801
2018-03-09 05:56 | 219076.1 | 4080.0011 | 5 | 25 | 3.451303 | -2.281791 | 2.937528 | 2.586188 | 12.44251 | 9.631111
2018-03-09 05:58 | 219196.1 | 4200.0006 | 5 | 25 | 3.424296 | -2.281842 | 2.937528 | 2.662253 | 12.44251 | 9.892689
2018-03-09 06:00 | 219316.1 | 4320.0011 | 5 | 25 | 3.380084 | -2.281837 | 2.937528 | 2.738316 | 12.44251 | 10.15161
2018-03-09 06:02 | 219436.1 | 4440.0006 | 5 | 25 | 3.30962 | -2.281833 | 2.937528 | 2.814381 | 12.44251 | 10.40622
2018-03-09 06:04 | 219556.1 | 4560.0002 | 5 | 25 | 3.178554 | -2.282089 | 2.937528 | 2.890443 | 12.44251 | 10.65362
2018-03-09 06:06 | 219631.2 | 4635.1053 | 5 | 25 | 2.999998 | -2.281851 | 2.937528 | 2.938045 | 12.44251 | 10.80124
2018-03-09 06:08 | 219751.3 | 120.0012 | 6 | 25 | 3.360082 | 0 | 2.937528 | 2.938045 | 12.44251 | 10.80124
2018-03-09 06:10 | 219871.3 | 240.0012 | 6 | 25 | 3.374694 | 0 | 2.937528 | 2.938045 | 12.44251 | 10.80124
2018-03-09 06:11 | 219931.3 | 300.004 | 6 | 25 | 3.378185 | 0 | 2.937528 | 2.938045 | 12.44251 | 10.80124
2018-03-09 06:11 | 219931.2 | 0.0024 | 7 | 26 | 3.378268 | 0 | 0 | 0 | 0 | 0
2018-03-09 06:13 | 220051.3 | 120.0015 | 2 | 26 | 4.067587 | 4.890124 | 0.1623947 | 0 | 0.6415685 | 0
2018-03-09 06:15 | 220171.3 | 240.0003 | 2 | 26 | 4.097201 | 4.890132 | 0.325385 | 0 | 1.306831 | 0
2018-03-09 06:17 | 220291.3 | 360.0007 | 2 | 26 | 4.128534 | 4.890016 | 0.4883972 | 0 | 1.977341 | 0
2018-03-09 06:19 | 220411.3 | 480.001 | 2 | 26 | 4.156516 | 4.890164 | 0.6513919 | 0 | 2.652555 | 0
2018-03-09 06:21 | 220531.3 | 600.0022 | 2 | 26 | 4.181257 | 4.889989 | 0.8143889 | 0 | 3.332122 | 0
2018-03-09 06:23 | 220651.3 | 720.0003 | 2 | 26 | 4.200303 | 4.799346 | 0.9770459 | 0 | 4.014096 | 0
2018-03-09 06:25 | 220771.3 | 840.0007 | 2 | 26 | 4.200282 | 4.448884 | 1.131001 | 0 | 4.660749 | 0
2018-03-09 06:27 | 220891.3 | 960.0003 | 2 | 26 | 4.20029 | 4.095538 | 1.27345 | 0 | 5.259078 | 0
2018-03-09 06:29 | 221011.3 | 1080.0007 | 2 | 26 | 4.20028 | 3.737088 | 1.403853 | 0 | 5.806808 | 0
2018-03-09 06:31 | 221131.3 | 1200.0011 | 2 | 26 | 4.2003 | 3.428891 | 1.523188 | 0 | 6.308048 | 0
2018-03-09 06:32 | 221200 | 1268.6842 | 2 | 26 | 4.200296 | 3.259995 | 1.58699 | 0 | 6.576035 | 0
2018-03-09 06:34 | 221320 | 120.0015 | 3 | 26 | 4.22086 | 3.259868 | 1.695271 | 0 | 7.031857 | 0
2018-03-09 06:36 | 221440 | 240.0007 | 3 | 26 | 4.246908 | 3.260148 | 1.803922 | 0 | 7.491831 | 0
2018-03-09 06:38 | 221560 | 360.0006 | 3 | 26 | 4.277629 | 3.260121 | 1.91259 | 0 | 7.95498 | 0
2018-03-09 06:40 | 221680 | 480.0001 | 3 | 26 | 4.309192 | 3.260095 | 2.021258 | 0 | 8.421532 | 0
2018-03-09 06:42 | 221800 | 600.0016 | 3 | 26 | 4.342365 | 3.260081 | 2.129922 | 0 | 8.891573 | 0
2018-03-09 06:44 | 221920 | 720.0002 | 3 | 26 | 4.377704 | 3.260161 | 2.238582 | 0 | 9.365293 | 0
2018-03-09 06:46 | 222040 | 840.0013 | 3 | 26 | 4.400295 | 3.015691 | 2.345413 | 0 | 9.834658 | 0
2018-03-09 06:48 | 222160 | 960.0002 | 3 | 26 | 4.400286 | 2.600543 | 2.438692 | 0 | 10.24511 | 0
2018-03-09 06:50 | 222280 | 1080.0014 | 3 | 26 | 4.400278 | 2.258765 | 2.519543 | 0 | 10.60088 | 0
2018-03-09 06:52 | 222400 | 1200.0002 | 3 | 26 | 4.400272 | 1.973221 | 2.589931 | 0 | 10.91061 | 0
2018-03-09 06:54 | 222520 | 1320.0015 | 3 | 26 | 4.400255 | 1.718762 | 2.651395 | 0 | 11.18106 | 0
2018-03-09 06:56 | 222640 | 1440.0001 | 3 | 26 | 4.400225 | 1.490738 | 2.704766 | 0 | 11.41591 | 0
2018-03-09 06:58 | 222760 | 1560.0015 | 3 | 26 | 4.400249 | 1.309035 | 2.751333 | 0 | 11.62082 | 0
2018-03-09 07:00 | 222880 | 1680.0002 | 3 | 26 | 4.400198 | 1.156075 | 2.792336 | 0 | 11.80124 | 0
2018-03-09 07:02 | 223000 | 1800.0006 | 3 | 26 | 4.40025 | 1.029075 | 2.828721 | 0 | 11.96134 | 0
2018-03-09 07:04 | 223120 | 1920.0019 | 3 | 26 | 4.400255 | 0.9100628 | 2.86102 | 0 | 12.10347 | 0
2018-03-09 07:06 | 223240 | 2040 | 3 | 26 | 4.400168 | 0.8080425 | 2.889593 | 0 | 12.22919 | 0
2018-03-09 07:08 | 223360 | 2160.0009 | 3 | 26 | 4.400214 | 0.7243586 | 2.9151 | 0 | 12.34143 | 0
2018-03-09 07:10 | 223480 | 2280.0016 | 3 | 26 | 4.400112 | 0.6530714 | 2.938039 | 0 | 12.44236 | 0
2018-03-09 07:10 | 223482.4 | 2282.4133 | 3 | 26 | 4.400133 | 0.6519966 | 2.938476 | 0 | 12.44429 | 0
2018-03-09 07:12 | 223602.5 | 120.0005 | 4 | 26 | 4.333174 | 0 | 2.938476 | 0 | 12.44429 | 0
2018-03-09 07:14 | 223722.5 | 240.0007 | 4 | 26 | 4.327386 | 0 | 2.938476 | 0 | 12.44429 | 0
2018-03-09 07:15 | 223782.5 | 300.0035 | 4 | 26 | 4.325716 | 0 | 2.938476 | 0 | 12.44429 | 0
2018-03-09 07:17 | 223902.6 | 120.0013 | 5 | 26 | 4.086607 | -2.282218 | 2.938476 | 0.07606314 | 12.44429 | 0.3133006
2018-03-09 07:19 | 224022.6 | 240.0001 | 5 | 26 | 4.05372 | -2.282306 | 2.938476 | 0.152126 | 12.44429 | 0.6228334
2018-03-09 07:21 | 224142.6 | 360.0013 | 5 | 26 | 4.023634 | -2.282092 | 2.938476 | 0.2281889 | 12.44429 | 0.9300269
2018-03-09 07:23 | 224262.6 | 480.0001 | 5 | 26 | 3.99259 | -2.282094 | 2.938476 | 0.3042614 | 12.44429 | 1.234928
2018-03-09 07:25 | 224382.6 | 600.0006 | 5 | 26 | 3.963701 | -2.282072 | 2.938476 | 0.3803196 | 12.44429 | 1.53749
2018-03-09 07:27 | 224502.6 | 720.0009 | 5 | 26 | 3.93589 | -2.281875 | 2.938476 | 0.4563868 | 12.44429 | 1.837932
2018-03-09 07:29 | 224622.6 | 840.0005 | 5 | 26 | 3.909435 | -2.282119 | 2.938476 | 0.5324519 | 12.44429 | 2.136313
2018-03-09 07:31 | 224742.6 | 960.0009 | 5 | 26 | 3.882112 | -2.282098 | 2.938476 | 0.6085203 | 12.44429 | 2.432669
2018-03-09 07:33 | 224862.6 | 1080.0006 | 5 | 26 | 3.854745 | -2.282096 | 2.938476 | 0.6845955 | 12.44429 | 2.726943
2018-03-09 07:35 | 224982.6 | 1200.001 | 5 | 26 | 3.828476 | -2.282044 | 2.938476 | 0.7606588 | 12.44429 | 3.019141
2018-03-09 07:37 | 225102.6 | 1320.0014 | 5 | 26 | 3.804581 | -2.282129 | 2.938476 | 0.8367259 | 12.44429 | 3.309427
2018-03-09 07:39 | 225222.6 | 1440.0009 | 5 | 26 | 3.782309 | -2.282076 | 2.938476 | 0.9127958 | 12.44429 | 3.597989
2018-03-09 07:41 | 225342.6 | 1560.0005 | 5 | 26 | 3.759566 | -2.282076 | 2.938476 | 0.9888566 | 12.44429 | 3.8848
2018-03-09 07:43 | 225462.6 | 1680.0001 | 5 | 26 | 3.739272 | -2.282147 | 2.938476 | 1.064932 | 12.44429 | 4.170031
2018-03-09 07:45 | 225582.6 | 1800.0005 | 5 | 26 | 3.720011 | -2.282031 | 2.938476 | 1.140996 | 12.44429 | 4.453712
2018-03-09 07:47 | 225702.6 | 1920.0002 | 5 | 26 | 3.701975 | -2.282099 | 2.938476 | 1.217068 | 12.44429 | 4.73602
2018-03-09 07:49 | 225822.6 | 2040.0013 | 5 | 26 | 3.682919 | -2.282176 | 2.938476 | 1.293133 | 12.44429 | 5.016898
2018-03-09 07:51 | 225942.6 | 2160.0009 | 5 | 26 | 3.664538 | -2.282118 | 2.938476 | 1.369206 | 12.44429 | 5.296349
2018-03-09 07:53 | 226062.6 | 2280.0006 | 5 | 26 | 3.648504 | -2.282136 | 2.938476 | 1.445266 | 12.44429 | 5.574453
2018-03-09 07:55 | 226182.6 | 2400.0002 | 5 | 26 | 3.633983 | -2.282191 | 2.938476 | 1.521332 | 12.44429 | 5.851415
2018-03-09 07:57 | 226302.6 | 2520.0013 | 5 | 26 | 3.619769 | -2.282038 | 2.938476 | 1.597411 | 12.44429 | 6.127343
2018-03-09 07:59 | 226422.6 | 2640.0001 | 5 | 26 | 3.60501 | -2.282071 | 2.938476 | 1.67347 | 12.44429 | 6.402092
2018-03-09 08:01 | 226542.6 | 2760.0014 | 5 | 26 | 3.592349 | -2.281946 | 2.938476 | 1.74954 | 12.44429 | 6.675833
2018-03-09 08:03 | 226662.6 | 2880.0001 | 5 | 26 | 3.581082 | -2.282121 | 2.938476 | 1.825608 | 12.44429 | 6.948658
2018-03-09 08:05 | 226782.6 | 3000.0014 | 5 | 26 | 3.570911 | -2.282091 | 2.938476 | 1.901678 | 12.44429 | 7.220689
2018-03-09 08:07 | 226902.6 | 3120.0009 | 5 | 26 | 3.559578 | -2.282072 | 2.938476 | 1.977748 | 12.44429 | 7.491916
2018-03-09 08:09 | 227022.6 | 3240.0013 | 5 | 26 | 3.547914 | -2.282141 | 2.938476 | 2.053808 | 12.44429 | 7.762198
2018-03-09 08:11 | 227142.6 | 3360.0001 | 5 | 26 | 3.537318 | -2.282022 | 2.938476 | 2.12988 | 12.44429 | 8.031692
2018-03-09 08:13 | 227262.6 | 3480.0005 | 5 | 26 | 3.527468 | -2.281755 | 2.938476 | 2.205942 | 12.44429 | 8.300362
2018-03-09 08:15 | 227382.6 | 3600.0001 | 5 | 26 | 3.516319 | -2.282104 | 2.938476 | 2.282009 | 12.44429 | 8.568273
2018-03-09 08:17 | 227502.6 | 3720.0014 | 5 | 26 | 3.501884 | -2.282125 | 2.938476 | 2.358083 | 12.44429 | 8.835239
2018-03-09 08:19 | 227622.6 | 3840.0009 | 5 | 26 | 3.487607 | -2.282083 | 2.938476 | 2.434152 | 12.44429 | 9.101088
2018-03-09 08:21 | 227742.6 | 3960.0005 | 5 | 26 | 3.471352 | -2.282094 | 2.938476 | 2.510214 | 12.44429 | 9.365754
2018-03-09 08:23 | 227862.6 | 4080.0008 | 5 | 26 | 3.451818 | -2.282143 | 2.938476 | 2.586284 | 12.44429 | 9.62913
2018-03-09 08:25 | 227982.6 | 4200.0013 | 5 | 26 | 3.421664 | -2.282181 | 2.938476 | 2.662344 | 12.44429 | 9.890619
2018-03-09 08:27 | 228102.6 | 4320.0009 | 5 | 26 | 3.376708 | -2.282125 | 2.938476 | 2.738417 | 12.44429 | 10.1493
2018-03-09 08:29 | 228222.6 | 4440.0006 | 5 | 26 | 3.308816 | -2.282166 | 2.938476 | 2.814483 | 12.44429 | 10.4038
2018-03-09 08:31 | 228342.6 | 4560.0001 | 5 | 26 | 3.179041 | -2.282147 | 2.938476 | 2.89055 | 12.44429 | 10.65118
2018-03-09 08:32 | 228417.5 | 4634.9133 | 5 | 26 | 2.999984 | -2.282114 | 2.938476 | 2.938034 | 12.44429 | 10.79846
2018-03-09 08:34 | 228537.5371 | 120.0012 | 6 | 26 | 3.358907 | 0 | 2.938476 | 2.938034 | 12.44429 | 10.79846
2018-03-09 08:36 | 228657.5359 | 240 | 6 | 26 | 3.373331 | 0 | 2.938476 | 2.938034 | 12.44429 | 10.79846
2018-03-09 08:37 | 228717.5387 | 300.0028 | 6 | 26 | 3.376745 | 0 | 2.938476 | 2.938034 | 12.44429 | 10.79846
2018-03-09 08:37 | 228717.5 | 0.0023 | 7 | 27 | 3.376763 | 0 | 0 | 0 | 0 | 0
2018-03-09 08:39 | 228837.6 | 120.0014 | 2 | 27 | 4.066766 | 4.890088 | 0.1623975 | 0 | 0.6414374 | 0
2018-03-09 08:41 | 228957.6 | 240.0002 | 2 | 27 | 4.096097 | 4.890029 | 0.3253759 | 0 | 1.306431 | 0
2018-03-09 08:43 | 229077.6 | 360.0022 | 2 | 27 | 4.130367 | 4.890088 | 0.4883888 | 0 | 1.976985 | 0
2018-03-09 08:45 | 229197.6 | 480.0003 | 2 | 27 | 4.157951 | 4.890126 | 0.6513824 | 0 | 2.652584 | 0
2018-03-09 08:47 | 229317.6 | 600.0006 | 2 | 27 | 4.180687 | 4.890042 | 0.8143699 | 0 | 3.332128 | 0
2018-03-09 08:49 | 229437.6 | 720.0011 | 2 | 27 | 4.200249 | 4.826636 | 0.9772311 | 0 | 4.014827 | 0
2018-03-09 08:51 | 229557.6 | 840.0014 | 2 | 27 | 4.200258 | 4.449794 | 1.13181 | 0 | 4.664101 | 0
2018-03-09 08:53 | 229677.6 | 960.0004 | 2 | 27 | 4.200281 | 4.063869 | 1.273579 | 0 | 5.259572 | 0
2018-03-09 08:55 | 229797.6 | 1080.0016 | 2 | 27 | 4.200267 | 3.733314 | 1.40343 | 0 | 5.804984 | 0
2018-03-09 08:57 | 229917.6 | 1200.0004 | 2 | 27 | 4.200281 | 3.432778 | 1.52279 | 0 | 6.306326 | 0
2018-03-09 08:58 | 229992.7 | 1275.0829 | 2 | 27 | 4.200307 | 3.259986 | 1.592584 | 0 | 6.599483 | 0
2018-03-09 09:00 | 230112.7 | 120.0017 | 3 | 27 | 4.222268 | 3.260089 | 1.700872 | 0 | 7.055385 | 0
2018-03-09 09:02 | 230232.7 | 240.0011 | 3 | 27 | 4.250352 | 3.260053 | 1.809539 | 0 | 7.515719 | 0
2018-03-09 09:04 | 230352.7 | 360.0007 | 3 | 27 | 4.279413 | 3.260135 | 1.918205 | 0 | 7.979154 | 0
2018-03-09 09:06 | 230472.7 | 480.0016 | 3 | 27 | 4.310183 | 3.260093 | 2.026873 | 0 | 8.44585 | 0
2018-03-09 09:08 | 230592.7 | 600.0007 | 3 | 27 | 4.342957 | 3.26007 | 2.135533 | 0 | 8.91593 | 0
2018-03-09 09:10 | 230712.7 | 720.002 | 3 | 27 | 4.380804 | 3.260123 | 2.244203 | 0 | 9.389884 | 0
2018-03-09 09:12 | 230832.7 | 840.0016 | 3 | 27 | 4.400288 | 2.982759 | 2.350232 | 0 | 9.855934 | 0
2018-03-09 09:14 | 230952.7 | 960.0012 | 3 | 27 | 4.400253 | 2.589189 | 2.442915 | 0 | 10.26377 | 0
2018-03-09 09:16 | 231072.7 | 1080.0017 | 3 | 27 | 4.400287 | 2.258721 | 2.523568 | 0 | 10.61866 | 0
2018-03-09 09:18 | 231192.7 | 1200.0004 | 3 | 27 | 4.400263 | 1.962849 | 2.593838 | 0 | 10.92787 | 0
2018-03-09 09:20 | 231312.7 | 1320.0008 | 3 | 27 | 4.400241 | 1.69666 | 2.654681 | 0 | 11.1956 | 0
2018-03-09 09:22 | 231432.7 | 1440.0012 | 3 | 27 | 4.400227 | 1.48278 | 2.707562 | 0 | 11.42829 | 0
2018-03-09 09:24 | 231552.7 | 1560.0008 | 3 | 27 | 4.40028 | 1.306665 | 2.753941 | 0 | 11.63236 | 0
2018-03-09 09:26 | 231672.7 | 1680.002 | 3 | 27 | 4.400251 | 1.156359 | 2.794936 | 0 | 11.81275 | 0
2018-03-09 09:28 | 231792.7 | 1800.0008 | 3 | 27 | 4.400217 | 1.01786 | 2.83115 | 0 | 11.97211 | 0
2018-03-09 09:30 | 231912.7 | 1920.002 | 3 | 27 | 4.400217 | 0.9018087 | 2.863066 | 0 | 12.11254 | 0
2018-03-09 09:32 | 232032.7 | 2040.0017 | 3 | 27 | 4.400198 | 0.8052711 | 2.891478 | 0 | 12.23756 | 0
2018-03-09 09:34 | 232152.7 | 2160.0005 | 3 | 27 | 4.400169 | 0.7247334 | 2.916942 | 0 | 12.34961 | 0
2018-03-09 09:36 | 232272.7 | 2280.0008 | 3 | 27 | 4.400217 | 0.6524181 | 2.939882 | 0 | 12.45055 | 0
2018-03-09 09:36 | 232273.6 | 2280.8463 | 3 | 27 | 4.400226 | 0.6519871 | 2.940035 | 0 | 12.45122 | 0
2018-03-09 09:38 | 232393.6 | 120.0007 | 4 | 27 | 4.333673 | 0 | 2.940035 | 0 | 12.45122 | 0
2018-03-09 09:40 | 232513.6 | 240.0018 | 4 | 27 | 4.327926 | 0 | 2.940035 | 0 | 12.45122 | 0
2018-03-09 09:41 | 232573.6 | 300.0046 | 4 | 27 | 4.326264 | 0 | 2.940035 | 0 | 12.45122 | 0
2018-03-09 09:43 | 232693.7 | 120.0015 | 5 | 27 | 4.089448 | -2.282146 | 2.940035 | 0.07605606 | 12.45122 | 0.3134332
2018-03-09 09:45 | 232813.7 | 240.0003 | 5 | 27 | 4.055669 | -2.282143 | 2.940035 | 0.1521249 | 12.45122 | 0.6231924
2018-03-09 09:47 | 232933.7 | 360.0007 | 5 | 27 | 4.023406 | -2.282071 | 2.940035 | 0.228184 | 12.45122 | 0.9304272
2018-03-09 09:49 | 233053.7 | 480.0012 | 5 | 27 | 3.993985 | -2.282021 | 2.940035 | 0.3042635 | 12.45122 | 1.235397
2018-03-09 09:51 | 233173.7 | 600.0007 | 5 | 27 | 3.965733 | -2.282044 | 2.940035 | 0.3803294 | 12.45122 | 1.538118
2018-03-09 09:53 | 233293.7 | 720.0003 | 5 | 27 | 3.938505 | -2.282056 | 2.940035 | 0.4563972 | 12.45122 | 1.838755
2018-03-09 09:55 | 233413.7 | 840.0015 | 5 | 27 | 3.910103 | -2.282138 | 2.940035 | 0.5324596 | 12.45122 | 2.137259
2018-03-09 09:57 | 233533.7 | 960.0003 | 5 | 27 | 3.88256 | -2.282119 | 2.940035 | 0.6085198 | 12.45122 | 2.433594
2018-03-09 09:59 | 233653.7 | 1080.0007 | 5 | 27 | 3.856477 | -2.282079 | 2.940035 | 0.6845954 | 12.45122 | 2.72797
2018-03-09 10:01 | 233773.7 | 1200.0012 | 5 | 27 | 3.831316 | -2.282196 | 2.940035 | 0.7606669 | 12.45122 | 3.020369
2018-03-09 10:03 | 233893.7 | 1320.0015 | 5 | 27 | 3.806667 | -2.282129 | 2.940035 | 0.8367344 | 12.45122 | 3.310866
2018-03-09 10:05 | 234013.7 | 1440.0012 | 5 | 27 | 3.782273 | -2.281996 | 2.940035 | 0.9128049 | 12.45122 | 3.599501
2018-03-09 10:07 | 234133.7 | 1560.0015 | 5 | 27 | 3.760835 | -2.282116 | 2.940035 | 0.9888722 | 12.45122 | 3.886379
2018-03-09 10:09 | 234253.7 | 1680.0003 | 5 | 27 | 3.740841 | -2.282058 | 2.940035 | 1.06494 | 12.45122 | 4.171687
2018-03-09 10:11 | 234373.7 | 1800.0015 | 5 | 27 | 3.722152 | -2.282065 | 2.940035 | 1.140999 | 12.45122 | 4.455508
2018-03-09 10:13 | 234493.7 | 1920.0003 | 5 | 27 | 3.70233 | -2.282158 | 2.940035 | 1.217075 | 12.45122 | 4.737934
2018-03-09 10:15 | 234613.7 | 2040.0015 | 5 | 27 | 3.682772 | -2.282092 | 2.940035 | 1.293145 | 12.45122 | 5.018804
2018-03-09 10:17 | 234733.7 | 2160.0003 | 5 | 27 | 3.665432 | -2.282103 | 2.940035 | 1.369209 | 12.45122 | 5.298261
2018-03-09 10:19 | 234853.7 | 2280.0004 | 5 | 27 | 3.649994 | -2.282127 | 2.940035 | 1.445275 | 12.45122 | 5.576472
2018-03-09 10:21 | 234973.7 | 2400.0012 | 5 | 27 | 3.634821 | -2.282079 | 2.940035 | 1.521343 | 12.45122 | 5.853545
2018-03-09 10:23 | 235093.7 | 2520.0015 | 5 | 27 | 3.618718 | -2.282084 | 2.940035 | 1.597417 | 12.45122 | 6.129441
2018-03-09 10:25 | 235213.7 | 2640.0003 | 5 | 27 | 3.604992 | -2.282103 | 2.940035 | 1.673478 | 12.45122 | 6.40415
2018-03-09 10:27 | 235333.7 | 2760.0007 | 5 | 27 | 3.592868 | -2.282049 | 2.940035 | 1.749554 | 12.45122 | 6.677931
2018-03-09 10:29 | 235453.7 | 2880.0003 | 5 | 27 | 3.582184 | -2.282018 | 2.940035 | 1.825619 | 12.45122 | 6.950819
2018-03-09 10:31 | 235573.7 | 3000.0015 | 5 | 27 | 3.570266 | -2.282021 | 2.940035 | 1.901686 | 12.45122 | 7.22287
2018-03-09 10:33 | 235693.7 | 3120.0019 | 5 | 27 | 3.558424 | -2.282076 | 2.940035 | 1.97775 | 12.45122 | 7.493968
2018-03-09 10:35 | 235813.7 | 3240.0007 | 5 | 27 | 3.547958 | -2.282076 | 2.940035 | 2.053816 | 12.45122 | 7.764244
2018-03-09 10:37 | 235933.7 | 3360.0003 | 5 | 27 | 3.538451 | -2.282101 | 2.940035 | 2.129877 | 12.45122 | 8.033733
2018-03-09 10:39 | 236053.7 | 3480.0007 | 5 | 27 | 3.527708 | -2.282083 | 2.940035 | 2.205953 | 12.45122 | 8.302531
2018-03-09 10:41 | 236173.7 | 3600.0012 | 5 | 27 | 3.514229 | -2.282089 | 2.940035 | 2.282012 | 12.45122 | 8.570339
2018-03-09 10:43 | 236293.7 | 3720.0015 | 5 | 27 | 3.501292 | -2.282085 | 2.940035 | 2.35808 | 12.45122 | 8.83717
2018-03-09 10:45 | 236413.7 | 3840.0012 | 5 | 27 | 3.487493 | -2.281837 | 2.940035 | 2.43415 | 12.45122 | 9.102994
2018-03-09 10:47 | 236533.7 | 3960.0015 | 5 | 27 | 3.472284 | -2.282172 | 2.940035 | 2.510221 | 12.45122 | 9.367747
2018-03-09 10:49 | 236653.7 | 4080.0003 | 5 | 27 | 3.449667 | -2.282091 | 2.940035 | 2.586287 | 12.45122 | 9.631078
2018-03-09 10:51 | 236773.7 | 4200.0007 | 5 | 27 | 3.418597 | -2.282112 | 2.940035 | 2.662358 | 12.45122 | 9.892361
2018-03-09 10:53 | 236893.7 | 4320.0003 | 5 | 27 | 3.375867 | -2.282104 | 2.940035 | 2.738416 | 12.45122 | 10.15085
2018-03-09 10:55 | 237013.7 | 4440.0015 | 5 | 27 | 3.31015 | -2.282067 | 2.940035 | 2.814493 | 12.45122 | 10.40538
2018-03-09 10:57 | 237133.7 | 4560.0012 | 5 | 27 | 3.180727 | -2.281802 | 2.940035 | 2.89055 | 12.45122 | 10.65287
2018-03-09 10:59 | 237209 | 4635.339 | 5 | 27 | 2.999986 | -2.282094 | 2.940035 | 2.938305 | 12.45122 | 10.80103
2018-03-09 11:01 | 237329.1 | 120.0014 | 6 | 27 | 3.363447 | 0 | 2.940035 | 2.938305 | 12.45122 | 10.80103
2018-03-09 11:03 | 237449.1 | 240.0002 | 6 | 27 | 3.378135 | 0 | 2.940035 | 2.938305 | 12.45122 | 10.80103
2018-03-09 11:04 | 237509.1 | 300.003 | 6 | 27 | 3.381536 | 0 | 2.940035 | 2.938305 | 12.45122 | 10.80103
2018-03-09 11:04 | 237509.1 | 0.0024 | 7 | 28 | 3.381507 | 0 | 0 | 0 | 0 | 0
2018-03-09 11:06 | 237629.2 | 120.0007 | 2 | 28 | 4.067697 | 4.890046 | 0.1623921 | 0 | 0.6417953 | 0
2018-03-09 11:08 | 237749.2 | 240.0003 | 2 | 28 | 4.099599 | 4.890067 | 0.325379 | 0 | 1.307158 | 0
2018-03-09 11:10 | 237869.2 | 360.0014 | 2 | 28 | 4.133629 | 4.890065 | 0.4883906 | 0 | 1.978386 | 0
2018-03-09 11:12 | 237989.2 | 480.0007 | 2 | 28 | 4.15902 | 4.890058 | 0.6513649 | 0 | 2.654203 | 0
2018-03-09 11:14 | 238109.2 | 600.0006 | 2 | 28 | 4.180358 | 4.890035 | 0.8143734 | 0 | 3.333916 | 0
2018-03-09 11:16 | 238229.2 | 720.0003 | 2 | 28 | 4.200322 | 4.803964 | 0.9771016 | 0 | 4.016056 | 0
2018-03-09 11:18 | 238349.2 | 840.0005 | 2 | 28 | 4.200276 | 4.392972 | 1.130238 | 0 | 4.659274 | 0
2018-03-09 11:20 | 238469.2 | 960.0011 | 2 | 28 | 4.200275 | 4.048062 | 1.270823 | 0 | 5.249772 | 0
2018-03-09 11:22 | 238589.2 | 1080.0006 | 2 | 28 | 4.20025 | 3.732043 | 1.400383 | 0 | 5.793957 | 0
2018-03-09 11:24 | 238709.2 | 1200.0011 | 2 | 28 | 4.200243 | 3.438849 | 1.520014 | 0 | 6.29644 | 0
2018-03-09 11:25 | 238779.5 | 1270.3788 | 2 | 28 | 4.200258 | 3.25999 | 1.585515 | 0 | 6.571565 | 0
2018-03-09 11:27 | 238899.6 | 120.0005 | 3 | 28 | 4.223643 | 3.260095 | 1.693796 | 0 | 7.02752 | 0
2018-03-09 11:29 | 239019.6 | 240.001 | 3 | 28 | 4.250348 | 3.260139 | 1.802462 | 0 | 7.487926 | 0
2018-03-09 11:31 | 239139.6 | 360.001 | 3 | 28 | 4.278717 | 3.260108 | 1.911135 | 0 | 7.951353 | 0
2018-03-09 11:33 | 239259.6 | 480.001 | 3 | 28 | 4.30879 | 3.260146 | 2.019796 | 0 | 8.417874 | 0
2018-03-09 11:35 | 239379.6 | 600.0013 | 3 | 28 | 4.343588 | 3.260066 | 2.12847 | 0 | 8.88797 | 0
2018-03-09 11:37 | 239499.6 | 720.0011 | 3 | 28 | 4.381166 | 3.260089 | 2.237133 | 0 | 9.361995 | 0
2018-03-09 11:39 | 239619.6 | 840.0006 | 3 | 28 | 4.400292 | 2.993405 | 2.343346 | 0 | 9.828845 | 0
2018-03-09 11:41 | 239739.6 | 960.0002 | 3 | 28 | 4.400292 | 2.608233 | 2.436464 | 0 | 10.23859 | 0
2018-03-09 11:43 | 239859.6 | 1080.0024 | 3 | 28 | 4.400287 | 2.26324 | 2.517588 | 0 | 10.59556 | 0
2018-03-09 11:45 | 239979.6 | 1200.001 | 3 | 28 | 4.400263 | 1.953206 | 2.587697 | 0 | 10.90406 | 0
2018-03-09 11:47 | 240099.6 | 1320.0023 | 3 | 28 | 4.400315 | 1.703545 | 2.648497 | 0 | 11.1716 | 0
2018-03-09 11:49 | 240219.6 | 1440.001 | 3 | 28 | 4.400244 | 1.493006 | 2.701636 | 0 | 11.40542 | 0
2018-03-09 11:51 | 240339.6 | 1560.0014 | 3 | 28 | 4.400233 | 1.317726 | 2.74844 | 0 | 11.61137 | 0
2018-03-09 11:53 | 240459.6 | 1680.0002 | 3 | 28 | 4.400245 | 1.156774 | 2.789663 | 0 | 11.79276 | 0
2018-03-09 11:55 | 240579.6 | 1800.001 | 3 | 28 | 4.400243 | 1.020591 | 2.825848 | 0 | 11.95198 | 0
2018-03-09 11:57 | 240699.6 | 1920.0002 | 3 | 28 | 4.400195 | 0.908 | 2.857942 | 0 | 12.09321 | 0
2018-03-09 11:59 | 240819.6 | 2040.0006 | 3 | 28 | 4.400231 | 0.8155613 | 2.886624 | 0 | 12.21941 | 0
2018-03-09 12:01 | 240939.6 | 2160.0003 | 3 | 28 | 4.400181 | 0.7309113 | 2.912383 | 0 | 12.33276 | 0
2018-03-09 12:03 | 241059.6 | 2280.0023 | 3 | 28 | 4.400236 | 0.65271 | 2.935402 | 0 | 12.43405 | 0
2018-03-09 12:03 | 241060 | 2280.434 | 3 | 28 | 4.400231 | 0.6519899 | 2.935481 | 0 | 12.43439 | 0
2018-03-09 12:05 | 241180 | 120.0005 | 4 | 28 | 4.332917 | 0 | 2.935481 | 0 | 12.43439 | 0
2018-03-09 12:07 | 241300 | 240.0001 | 4 | 28 | 4.327063 | 0 | 2.935481 | 0 | 12.43439 | 0
2018-03-09 12:08 | 241360 | 300.0045 | 4 | 28 | 4.325369 | 0 | 2.935481 | 0 | 12.43439 | 0
2018-03-09 12:10 | 241480.1 | 120.0008 | 5 | 28 | 4.087649 | -2.282099 | 2.935481 | 0.07606225 | 12.43439 | 0.3133726
2018-03-09 12:12 | 241600.1 | 240.0002 | 5 | 28 | 4.051924 | -2.281996 | 2.935481 | 0.1521267 | 12.43439 | 0.6228911
2018-03-09 12:14 | 241720.1 | 360.0006 | 5 | 28 | 4.02166 | -2.282038 | 2.935481 | 0.2281841 | 12.43439 | 0.9299017
2018-03-09 12:16 | 241840.1 | 480.0002 | 5 | 28 | 3.992914 | -2.282022 | 2.935481 | 0.3042522 | 12.43439 | 1.23472
2018-03-09 12:18 | 241960.1 | 600.0006 | 5 | 28 | 3.965346 | -2.282044 | 2.935481 | 0.3803176 | 12.43439 | 1.537401
2018-03-09 12:20 | 242080.1 | 720.0011 | 5 | 28 | 3.936347 | -2.282101 | 2.935481 | 0.4563811 | 12.43439 | 1.83793
2018-03-09 12:22 | 242200.1 | 840.0014 | 5 | 28 | 3.907795 | -2.28204 | 2.935481 | 0.5324574 | 12.43439 | 2.136281
2018-03-09 12:24 | 242320.1 | 960.001 | 5 | 28 | 3.88158 | -2.282145 | 2.935481 | 0.6085157 | 12.43439 | 2.432498
2018-03-09 12:26 | 242440.1 | 1080.0014 | 5 | 28 | 3.856494 | -2.282051 | 2.935481 | 0.6845877 | 12.43439 | 2.726814
2018-03-09 12:28 | 242560.1 | 1200.0002 | 5 | 28 | 3.830446 | -2.282123 | 2.935481 | 0.7606568 | 12.43439 | 3.019188
2018-03-09 12:30 | 242680.1 | 1320.0015 | 5 | 28 | 3.803757 | -2.282061 | 2.935481 | 0.8367213 | 12.43439 | 3.309522
2018-03-09 12:32 | 242800.1 | 1440.0002 | 5 | 28 | 3.78087 | -2.282083 | 2.935481 | 0.9127836 | 12.43439 | 3.597953
2018-03-09 12:34 | 242920.1 | 1560.0002 | 5 | 28 | 3.760174 | -2.282101 | 2.935481 | 0.9888514 | 12.43439 | 3.884758
2018-03-09 12:36 | 243040.1 | 1680.0002 | 5 | 28 | 3.74096 | -2.282114 | 2.935481 | 1.064921 | 12.43439 | 4.170068
2018-03-09 12:38 | 243160.1 | 1800.0014 | 5 | 28 | 3.720611 | -2.282098 | 2.935481 | 1.140986 | 12.43439 | 4.453862
2018-03-09 12:40 | 243280.1 | 1920.001 | 5 | 28 | 3.700527 | -2.282051 | 2.935481 | 1.217052 | 12.43439 | 4.736095
2018-03-09 12:42 | 243400.1 | 2040.0007 | 5 | 28 | 3.682422 | -2.282129 | 2.935481 | 1.293125 | 12.43439 | 5.01691
2018-03-09 12:44 | 243520.1 | 2160.0002 | 5 | 28 | 3.665991 | -2.282031 | 2.935481 | 1.369193 | 12.43439 | 5.29638
2018-03-09 12:46 | 243640.1 | 2280.0014 | 5 | 28 | 3.649887 | -2.282181 | 2.935481 | 1.445266 | 12.43439 | 5.574654
2018-03-09 12:48 | 243760.1 | 2400.001 | 5 | 28 | 3.633023 | -2.282053 | 2.935481 | 1.521327 | 12.43439 | 5.851621
2018-03-09 12:50 | 243880.1 | 2520.0007 | 5 | 28 | 3.618404 | -2.282038 | 2.935481 | 1.597396 | 12.43439 | 6.127413
2018-03-09 12:52 | 244000.1 | 2640.0002 | 5 | 28 | 3.605464 | -2.282027 | 2.935481 | 1.673467 | 12.43439 | 6.402168
2018-03-09 12:54 | 244120.1 | 2760.0015 | 5 | 28 | 3.594018 | -2.282078 | 2.935481 | 1.74954 | 12.43439 | 6.676012
2018-03-09 12:56 | 244240.1 | 2880.001 | 5 | 28 | 3.581682 | -2.282096 | 2.935481 | 1.825605 | 12.43439 | 6.948936
2018-03-09 12:58 | 244360.1 | 3000.0014 | 5 | 28 | 3.569405 | -2.281974 | 2.935481 | 1.901664 | 12.43439 | 7.22087
2018-03-09 13:00 | 244480.1 | 3120.0002 | 5 | 28 | 3.558874 | -2.282166 | 2.935481 | 1.977732 | 12.43439 | 7.491983
2018-03-09 13:02 | 244600.1 | 3240.0006 | 5 | 28 | 3.549438 | -2.282083 | 2.935481 | 2.053808 | 12.43439 | 7.762356
2018-03-09 13:04 | 244720.1 | 3360.0002 | 5 | 28 | 3.539413 | -2.282121 | 2.935481 | 2.12987 | 12.43439 | 8.031964
2018-03-09 13:06 | 244840.1 | 3480.0006 | 5 | 28 | 3.526474 | -2.282125 | 2.935481 | 2.20594 | 12.43439 | 8.300726
2018-03-09 13:08 | 244960.1 | 3600.001 | 5 | 28 | 3.514445 | -2.282054 | 2.935481 | 2.282002 | 12.43439 | 8.568494
2018-03-09 13:10 | 245080.1 | 3720.0006 | 5 | 28 | 3.502263 | -2.282078 | 2.935481 | 2.358071 | 12.43439 | 8.835371
2018-03-09 13:12 | 245200.1 | 3840.001 | 5 | 28 | 3.489501 | -2.281898 | 2.935481 | 2.434137 | 12.43439 | 9.101314
2018-03-09 13:14 | 245320.1 | 3960.0006 | 5 | 28 | 3.471521 | -2.28206 | 2.935481 | 2.51021 | 12.43439 | 9.366124
2018-03-09 13:16 | 245440.1 | 4080.0011 | 5 | 28 | 3.448096 | -2.282141 | 2.935481 | 2.586265 | 12.43439 | 9.629272
2018-03-09 13:18 | 245560.1 | 4200.0006 | 5 | 28 | 3.41909 | -2.282163 | 2.935481 | 2.662338 | 12.43439 | 9.890539
2018-03-09 13:20 | 245680.1 | 4320.001 | 5 | 28 | 3.377757 | -2.28206 | 2.935481 | 2.738411 | 12.43439 | 10.14916
2018-03-09 13:22 | 245800.1 | 4440.0014 | 5 | 28 | 3.309865 | -2.281976 | 2.935481 | 2.814473 | 12.43439 | 10.40375
2018-03-09 13:24 | 245920.1 | 4560.0002 | 5 | 28 | 3.171329 | -2.282047 | 2.935481 | 2.890546 | 12.43439 | 10.65096
2018-03-09 13:25 | 245990.7 | 4630.5867 | 5 | 28 | 2.999982 | -2.282123 | 2.935481 | 2.935289 | 12.43439 | 10.7895
2018-03-09 13:27 | 246110.8 | 120.0012 | 6 | 28 | 3.36248 | 0 | 2.935481 | 2.935289 | 12.43439 | 10.7895
2018-03-09 13:29 | 246230.8 | 240.0008 | 6 | 28 | 3.376927 | 0 | 2.935481 | 2.935289 | 12.43439 | 10.7895
2018-03-09 13:30 | 246290.8 | 300.0028 | 6 | 28 | 3.380387 | 0 | 2.935481 | 2.935289 | 12.43439 | 10.7895
2018-03-09 13:30 | 246290.8 | 0.0024 | 7 | 29 | 3.380346 | 0 | 0 | 0 | 0 | 0
2018-03-09 13:32 | 246410.842 | 120.0007 | 2 | 29 | 4.067272 | 4.890063 | 0.1624072 | 0 | 0.6415127 | 0
2018-03-09 13:34 | 246530.8423 | 240.001 | 2 | 29 | 4.099461 | 4.890071 | 0.3253724 | 0 | 1.306872 | 0
2018-03-09 13:36 | 246650.8427 | 360.0014 | 2 | 29 | 4.131628 | 4.890084 | 0.4883793 | 0 | 1.977842 | 0
2018-03-09 13:38 | 246770.8424 | 480.0011 | 2 | 29 | 4.155587 | 4.89009 | 0.651401 | 0 | 2.653435 | 0
2018-03-09 13:40 | 246890.8427 | 600.0014 | 2 | 29 | 4.178781 | 4.890063 | 0.8143852 | 0 | 3.332594 | 0
2018-03-09 13:42 | 247010.8415 | 720.0002 | 2 | 29 | 4.20032 | 4.791099 | 0.977023 | 0 | 4.014297 | 0
2018-03-09 13:44 | 247130.8427 | 840.0014 | 2 | 29 | 4.2003 | 4.415549 | 1.1303 | 0 | 4.658105 | 0
2018-03-09 13:46 | 247250.8415 | 960.0002 | 2 | 29 | 4.200306 | 4.075438 | 1.271669 | 0 | 5.251894 | 0
2018-03-09 13:48 | 247370.8427 | 1080.0014 | 2 | 29 | 4.200291 | 3.763553 | 1.402379 | 0 | 5.80091 | 0
2018-03-09 13:50 | 247490.8424 | 1200.0011 | 2 | 29 | 4.200275 | 3.437217 | 1.522456 | 0 | 6.305268 | 0
2018-03-09 13:51 | 247556.7022 | 1265.8609 | 2 | 29 | 4.20027 | 3.259999 | 1.583678 | 0 | 6.56242 | 0
2018-03-09 13:53 | 247676.7 | 120.0024 | 3 | 29 | 4.222062 | 3.260129 | 1.691989 | 0 | 7.01843 | 0
2018-03-09 13:55 | 247796.7 | 240.0011 | 3 | 29 | 4.247639 | 3.259814 | 1.800656 | 0 | 7.478601 | 0
2018-03-09 13:57 | 247916.7 | 360.0007 | 3 | 29 | 4.275321 | 3.260152 | 1.909315 | 0 | 7.941609 | 0
2018-03-09 13:59 | 248036.7 | 480.0003 | 3 | 29 | 4.307631 | 3.259978 | 2.017979 | 0 | 8.407887 | 0
2018-03-09 14:01 | 248156.7 | 600.0015 | 3 | 29 | 4.342798 | 3.260161 | 2.126639 | 0 | 8.877865 | 0
2018-03-09 14:03 | 248276.7 | 720.0019 | 3 | 29 | 4.378887 | 3.25983 | 2.235314 | 0 | 9.35176 | 0
2018-03-09 14:05 | 248396.7 | 840.0007 | 3 | 29 | 4.400307 | 3.034717 | 2.342226 | 0 | 9.821541 | 0
2018-03-09 14:07 | 248516.7 | 960.0011 | 3 | 29 | 4.400296 | 2.62737 | 2.43643 | 0 | 10.23607 | 0
2018-03-09 14:09 | 248636.7 | 1080.0015 | 3 | 29 | 4.400315 | 2.259593 | 2.517716 | 0 | 10.59375 | 0
2018-03-09 14:11 | 248756.7 | 1200.0011 | 3 | 29 | 4.400296 | 1.962265 | 2.587912 | 0 | 10.90263 | 0
2018-03-09 14:13 | 248876.7 | 1320.0016 | 3 | 29 | 4.400282 | 1.714499 | 2.649049 | 0 | 11.17165 | 0
2018-03-09 14:15 | 248996.7 | 1440.0011 | 3 | 29 | 4.400274 | 1.505713 | 2.702649 | 0 | 11.4075 | 0
2018-03-09 14:17 | 249116.7 | 1560.0015 | 3 | 29 | 4.400239 | 1.315821 | 2.749633 | 0 | 11.61424 | 0
2018-03-09 14:19 | 249236.7 | 1680.0019 | 3 | 29 | 4.400263 | 1.155003 | 2.790683 | 0 | 11.79487 | 0
2018-03-09 14:21 | 249356.7 | 1800.0007 | 3 | 29 | 4.400247 | 1.023232 | 2.826913 | 0 | 11.9543 | 0
2018-03-09 14:23 | 249476.7 | 1920.0019 | 3 | 29 | 4.400215 | 0.9134188 | 2.859127 | 0 | 12.09604 | 0
2018-03-09 14:25 | 249596.7 | 2040.0016 | 3 | 29 | 4.400186 | 0.8154087 | 2.887923 | 0 | 12.22275 | 0
2018-03-09 14:27 | 249716.7 | 2160.0003 | 3 | 29 | 4.400206 | 0.7243967 | 2.91357 | 0 | 12.33561 | 0
2018-03-09 14:29 | 249835.4 | 2278.6749 | 3 | 29 | 4.400253 | 0.6519918 | 2.936215 | 0 | 12.43525 | 0
2018-03-09 14:31 | 249955.4 | 120.0023 | 4 | 29 | 4.333131 | 0 | 2.936215 | 0 | 12.43525 | 0
2018-03-09 14:33 | 250075.4 | 240.001 | 4 | 29 | 4.32726 | 0 | 2.936215 | 0 | 12.43525 | 0
2018-03-09 14:34 | 250135.4 | 300.003 | 4 | 29 | 4.325543 | 0 | 2.936215 | 0 | 12.43525 | 0
2018-03-09 14:36 | 250255.5 | 120.0006 | 5 | 29 | 4.086607 | -2.282083 | 2.936215 | 0.07605533 | 12.43525 | 0.313329
2018-03-09 14:38 | 250375.5 | 240.0011 | 5 | 29 | 4.052311 | -2.282085 | 2.936215 | 0.1521271 | 12.43525 | 0.6228427
2018-03-09 14:40 | 250495.5 | 360.0006 | 5 | 29 | 4.02247 | -2.282091 | 2.936215 | 0.2281857 | 12.43525 | 0.9299095
2018-03-09 14:42 | 250615.5 | 480.0002 | 5 | 29 | 3.994305 | -2.282049 | 2.936215 | 0.3042536 | 12.43525 | 1.234823
2018-03-09 14:44 | 250735.5 | 600.0006 | 5 | 29 | 3.964996 | -2.282159 | 2.936215 | 0.380327 | 12.43525 | 1.537582
2018-03-09 14:46 | 250855.5 | 720.0003 | 5 | 29 | 3.935188 | -2.282127 | 2.936215 | 0.4563866 | 12.43525 | 1.838002
2018-03-09 14:48 | 250975.5 | 840.0006 | 5 | 29 | 3.907764 | -2.282054 | 2.936215 | 0.5324478 | 12.43525 | 2.136264
2018-03-09 14:50 | 251095.5 | 960.0011 | 5 | 29 | 3.882256 | -2.282099 | 2.936215 | 0.6085206 | 12.43525 | 2.432554
2018-03-09 14:52 | 251215.5 | 1080.0014 | 5 | 29 | 3.856496 | -2.282098 | 2.936215 | 0.6845913 | 12.43525 | 2.726907
2018-03-09 14:54 | 251335.5 | 1200.0011 | 5 | 29 | 3.82835 | -2.282116 | 2.936215 | 0.7606505 | 12.43525 | 3.019165
2018-03-09 14:56 | 251455.5 | 1320.0006 | 5 | 29 | 3.803113 | -2.282091 | 2.936215 | 0.836719 | 12.43525 | 3.309397
2018-03-09 14:58 | 251575.5 | 1440.0011 | 5 | 29 | 3.780911 | -2.282072 | 2.936215 | 0.9127886 | 12.43525 | 3.597837
2018-03-09 15:00 | 251695.5 | 1560.0014 | 5 | 29 | 3.760887 | -2.282081 | 2.936215 | 0.9888662 | 12.43525 | 3.884717
2018-03-09 15:02 | 251815.5 | 1680.0011 | 5 | 29 | 3.740007 | -2.282103 | 2.936215 | 1.064924 | 12.43525 | 4.16998
2018-03-09 15:04 | 251935.5 | 1800.0006 | 5 | 29 | 3.718953 | -2.282092 | 2.936215 | 1.140996 | 12.43525 | 4.453675
2018-03-09 15:06 | 252055.5 | 1920.0003 | 5 | 29 | 3.700182 | -2.282129 | 2.936215 | 1.217067 | 12.43525 | 4.735858
2018-03-09 15:08 | 252175.5 | 2040.0007 | 5 | 29 | 3.682817 | -2.282041 | 2.936215 | 1.293133 | 12.43525 | 5.016638
2018-03-09 15:10 | 252295.5 | 2160.0002 | 5 | 29 | 3.665967 | -2.28198 | 2.936215 | 1.369199 | 12.43525 | 5.296137
2018-03-09 15:12 | 252415.5 | 2280.0007 | 5 | 29 | 3.648062 | -2.281737 | 2.936215 | 1.445265 | 12.43525 | 5.574317
2018-03-09 15:14 | 252535.5 | 2400.0002 | 5 | 29 | 3.632189 | -2.282094 | 2.936215 | 1.52134 | 12.43525 | 5.85122
2018-03-09 15:16 | 252655.5 | 2520.0006 | 5 | 29 | 3.618202 | -2.281986 | 2.936215 | 1.597405 | 12.43525 | 6.126962
2018-03-09 15:18 | 252775.5 | 2640.001 | 5 | 29 | 3.605776 | -2.282069 | 2.936215 | 1.673465 | 12.43525 | 6.40169
2018-03-09 15:20 | 252895.5 | 2760.0006 | 5 | 29 | 3.592802 | -2.282125 | 2.936215 | 1.749543 | 12.43525 | 6.675527
2018-03-09 15:22 | 253015.5 | 2880.001 | 5 | 29 | 3.579599 | -2.282146 | 2.936215 | 1.82561 | 12.43525 | 6.948299
2018-03-09 15:24 | 253135.5 | 3000.0007 | 5 | 29 | 3.568781 | -2.282076 | 2.936215 | 1.901672 | 12.43525 | 7.220153
2018-03-09 15:26 | 253255.5 | 3120.0002 | 5 | 29 | 3.559028 | -2.282125 | 2.936215 | 1.977746 | 12.43525 | 7.491258
2018-03-09 15:28 | 253375.5 | 3240.0014 | 5 | 29 | 3.548986 | -2.282114 | 2.936215 | 2.05381 | 12.43525 | 7.761602
2018-03-09 15:30 | 253495.5 | 3360.001 | 5 | 29 | 3.536366 | -2.281668 | 2.936215 | 2.129875 | 12.43525 | 8.031093
2018-03-09 15:32 | 253615.5 | 3480.0007 | 5 | 29 | 3.524559 | -2.282138 | 2.936215 | 2.20595 | 12.43525 | 8.299659
2018-03-09 15:34 | 253735.5 | 3600.0011 | 5 | 29 | 3.513114 | -2.282027 | 2.936215 | 2.282006 | 12.43525 | 8.567289
2018-03-09 15:36 | 253855.5 | 3720.0014 | 5 | 29 | 3.501955 | -2.282094 | 2.936215 | 2.358081 | 12.43525 | 8.83414
2018-03-09 15:38 | 253975.5 | 3840.0011 | 5 | 29 | 3.487015 | -2.281857 | 2.936215 | 2.434149 | 12.43525 | 9.099991
2018-03-09 15:40 | 254095.5 | 3960.0006 | 5 | 29 | 3.467805 | -2.282064 | 2.936215 | 2.510212 | 12.43525 | 9.364498
2018-03-09 15:42 | 254215.5 | 4080.001 | 5 | 29 | 3.446442 | -2.282094 | 2.936215 | 2.586286 | 12.43525 | 9.627527
2018-03-09 15:44 | 254335.5 | 4200.0015 | 5 | 29 | 3.418593 | -2.282134 | 2.936215 | 2.662345 | 12.43525 | 9.88865
2018-03-09 15:46 | 254455.5 | 4320.0002 | 5 | 29 | 3.37622 | -2.282114 | 2.936215 | 2.73841 | 12.43525 | 10.1472
2018-03-09 15:48 | 254575.5 | 4440.0014 | 5 | 29 | 3.303714 | -2.282087 | 2.936215 | 2.814489 | 12.43525 | 10.40156
2018-03-09 15:50 | 254695.5 | 4560.001 | 5 | 29 | 3.167876 | -2.282132 | 2.936215 | 2.890556 | 12.43525 | 10.64834
2018-03-09 15:51 | 254765.6 | 4630.1035 | 5 | 29 | 2.999994 | -2.282071 | 2.936215 | 2.934998 | 12.43525 | 10.78586
2018-03-09 15:53 | 254885.7 | 120.0003 | 6 | 29 | 3.365241 | 0 | 2.936215 | 2.934998 | 12.43525 | 10.78586
2018-03-09 15:55 | 255005.7 | 240 | 6 | 29 | 3.380076 | 0 | 2.936215 | 2.934998 | 12.43525 | 10.78586
2018-03-09 15:56 | 255065.7 | 300.0043 | 6 | 29 | 3.383648 | 0 | 2.936215 | 2.934998 | 12.43525 | 10.78586
2018-03-09 15:56 | 255065.7 | 0.0024 | 7 | 30 | 3.383582 | 0 | 0 | 0 | 0 | 0
2018-03-09 15:58 | 255185.8 | 120.0014 | 2 | 30 | 4.071175 | 4.890168 | 0.1624165 | 0 | 0.6423698 | 0
2018-03-09 16:00 | 255305.8 | 240.0003 | 2 | 30 | 4.100756 | 4.890113 | 0.3254068 | 0 | 1.308194 | 0
2018-03-09 16:02 | 255425.8 | 360.0014 | 2 | 30 | 4.131377 | 4.890124 | 0.4883936 | 0 | 1.979201 | 0
2018-03-09 16:04 | 255545.8 | 480.0003 | 2 | 30 | 4.156798 | 4.89017 | 0.6513893 | 0 | 2.654711 | 0
2018-03-09 16:06 | 255665.8 | 600.0014 | 2 | 30 | 4.182321 | 4.890075 | 0.8143953 | 0 | 3.334351 | 0
2018-03-09 16:08 | 255785.8 | 720.0019 | 2 | 30 | 4.2003 | 4.769574 | 0.9768094 | 0 | 4.015498 | 0
2018-03-09 16:10 | 255905.8 | 840.0015 | 2 | 30 | 4.2003 | 4.412086 | 1.129755 | 0 | 4.657913 | 0
2018-03-09 16:12 | 256025.8 | 960.0019 | 2 | 30 | 4.200277 | 4.081574 | 1.271369 | 0 | 5.252729 | 0
2018-03-09 16:14 | 256145.8 | 1080 | 2 | 30 | 4.2003 | 3.746392 | 1.40187 | 0 | 5.80087 | 0
2018-03-09 16:16 | 256265.8 | 1200.001 | 2 | 30 | 4.200265 | 3.412332 | 1.521007 | 0 | 6.30128 | 0
2018-03-09 16:17 | 256327.7 | 1261.9695 | 2 | 30 | 4.20027 | 3.259995 | 1.578447 | 0 | 6.542543 | 0
2018-03-09 16:19 | 256447.7 | 120.0006 | 3 | 30 | 4.221426 | 3.260106 | 1.686721 | 0 | 6.998363 | 0
2018-03-09 16:21 | 256567.7 | 240.0002 | 3 | 30 | 4.246294 | 3.260129 | 1.795394 | 0 | 7.458436 | 0
2018-03-09 16:23 | 256687.7 | 360.0006 | 3 | 30 | 4.275162 | 3.26015 | 1.904056 | 0 | 7.921376 | 0
2018-03-09 16:25 | 256807.7 | 480.001 | 3 | 30 | 4.308211 | 3.260161 | 2.012726 | 0 | 8.387747 | 0
2018-03-09 16:27 | 256927.7 | 600.0014 | 3 | 30 | 4.341643 | 3.260089 | 2.121384 | 0 | 8.857669 | 0
2018-03-09 16:29 | 257047.7 | 720.001 | 3 | 30 | 4.376736 | 3.260133 | 2.230063 | 0 | 9.331414 | 0
2018-03-09 16:31 | 257167.7 | 840.0006 | 3 | 30 | 4.400308 | 3.051509 | 2.33732 | 0 | 9.802559 | 0
2018-03-09 16:33 | 257287.7 | 960.0001 | 3 | 30 | 4.400293 | 2.622706 | 2.431702 | 0 | 10.21787 | 0
2018-03-09 16:35 | 257407.7 | 1080.0006 | 3 | 30 | 4.40029 | 2.27267 | 2.513067 | 0 | 10.5759 | 0
2018-03-09 16:37 | 257527.7 | 1200.0002 | 3 | 30 | 4.400251 | 1.977439 | 2.583758 | 0 | 10.88696 | 0
2018-03-09 16:39 | 257647.7 | 1320.0005 | 3 | 30 | 4.400252 | 1.731961 | 2.645517 | 0 | 11.15871 | 0
2018-03-09 16:41 | 257767.7 | 1440.0018 | 3 | 30 | 4.400278 | 1.512029 | 2.699538 | 0 | 11.39642 | 0
2018-03-09 16:43 | 257887.7 | 1560.0014 | 3 | 30 | 4.400226 | 1.318119 | 2.746568 | 0 | 11.60336 | 0
2018-03-09 16:45 | 258007.7 | 1680.0003 | 3 | 30 | 4.40025 | 1.164018 | 2.787861 | 0 | 11.78506 | 0
2018-03-09 16:47 | 258127.7 | 1800.0007 | 3 | 30 | 4.400247 | 1.035479 | 2.82443 | 0 | 11.94597 | 0
2018-03-09 16:49 | 258247.7 | 1920.0018 | 3 | 30 | 4.400228 | 0.9215117 | 2.857007 | 0 | 12.08932 | 0
2018-03-09 16:51 | 258367.7 | 2040.0015 | 3 | 30 | 4.400198 | 0.8162699 | 2.885953 | 0 | 12.21669 | 0
2018-03-09 16:53 | 258487.7 | 2160.0003 | 3 | 30 | 4.400133 | 0.7283134 | 2.911655 | 0 | 12.32978 | 0
2018-03-09 16:55 | 258607.7 | 2280.0014 | 3 | 30 | 4.400193 | 0.6566496 | 2.934732 | 0 | 12.43133 | 0
2018-03-09 16:56 | 258616.6 | 2288.8935 | 3 | 30 | 4.400184 | 0.6519985 | 2.936348 | 0 | 12.43844 | 0
2018-03-09 16:58 | 258736.7 | 120.0013 | 4 | 30 | 4.333362 | 0 | 2.936348 | 0 | 12.43844 | 0
2018-03-09 17:00 | 258856.7 | 240 | 4 | 30 | 4.327539 | 0 | 2.936348 | 0 | 12.43844 | 0
2018-03-09 17:01 | 258916.7 | 300.0003 | 4 | 30 | 4.325893 | 0 | 2.936348 | 0 | 12.43844 | 0
2018-03-09 17:03 | 259036.7 | 120.0002 | 5 | 30 | 4.087666 | -2.282104 | 2.936348 | 0.0760505 | 12.43844 | 0.3133252
2018-03-09 17:05 | 259156.7 | 240.001 | 5 | 30 | 4.054163 | -2.282094 | 2.936348 | 0.1521238 | 12.43844 | 0.6229644
2018-03-09 17:07 | 259276.7 | 360.0007 | 5 | 30 | 4.024986 | -2.282125 | 2.936348 | 0.2281816 | 12.43844 | 0.9302039
2018-03-09 17:09 | 259396.7 | 480.001 | 5 | 30 | 3.995312 | -2.282147 | 2.936348 | 0.3042518 | 12.43844 | 1.235269
2018-03-09 17:11 | 259516.7 | 600.0014 | 5 | 30 | 3.964829 | -2.282181 | 2.936348 | 0.3803178 | 12.43844 | 1.538
2018-03-09 17:13 | 259636.7 | 720.0002 | 5 | 30 | 3.936695 | -2.282058 | 2.936348 | 0.4563838 | 12.43844 | 1.83851
2018-03-09 17:15 | 259756.7 | 840.0015 | 5 | 30 | 3.910138 | -2.282036 | 2.936348 | 0.5324578 | 12.43844 | 2.136964
2018-03-09 17:17 | 259876.7 | 960.0002 | 5 | 30 | 3.884166 | -2.282165 | 2.936348 | 0.6085219 | 12.43844 | 2.433402
2018-03-09 17:19 | 259996.7 | 1080.0014 | 5 | 30 | 3.856468 | -2.282105 | 2.936348 | 0.684589 | 12.43844 | 2.727822
2018-03-09 17:21 | 260116.7 | 1200.001 | 5 | 30 | 3.829334 | -2.282114 | 2.936348 | 0.7606607 | 12.43844 | 3.020147
2018-03-09 17:23 | 260236.7 | 1320.0014 | 5 | 30 | 3.804556 | -2.282022 | 2.936348 | 0.8367316 | 12.43844 | 3.310488
2018-03-09 17:25 | 260356.7 | 1440.0002 | 5 | 30 | 3.783054 | -2.282089 | 2.936348 | 0.9127991 | 12.43844 | 3.599062
2018-03-09 17:27 | 260476.7 | 1560.0007 | 5 | 30 | 3.761644 | -2.282092 | 2.936348 | 0.9888531 | 12.43844 | 3.885973
2018-03-09 17:29 | 260596.7 | 1680.001 | 5 | 30 | 3.739732 | -2.282047 | 2.936348 | 1.064918 | 12.43844 | 4.171257
2018-03-09 17:31 | 260716.7 | 1800.0007 | 5 | 30 | 3.719953 | -2.282078 | 2.936348 | 1.140997 | 12.43844 | 4.45501
2018-03-09 17:33 | 260836.7 | 1920.0002 | 5 | 30 | 3.701712 | -2.282054 | 2.936348 | 1.217067 | 12.43844 | 4.737276
2018-03-09 17:35 | 260956.7 | 2040.0015 | 5 | 30 | 3.684132 | -2.282056 | 2.936348 | 1.293135 | 12.43844 | 5.018193
2018-03-09 17:37 | 261076.7 | 2160.001 | 5 | 30 | 3.665317 | -2.281919 | 2.936348 | 1.369196 | 12.43844 | 5.297705
2018-03-09 17:39 | 261196.7 | 2280.0015 | 5 | 30 | 3.648318 | -2.282132 | 2.936348 | 1.445269 | 12.43844 | 5.575871
2018-03-09 17:41 | 261316.7 | 2400.001 | 5 | 30 | 3.633019 | -2.282125 | 2.936348 | 1.521331 | 12.43844 | 5.852782
2018-03-09 17:43 | 261436.7 | 2520.0015 | 5 | 30 | 3.619718 | -2.282027 | 2.936348 | 1.597397 | 12.43844 | 6.128618
2018-03-09 17:45 | 261556.7 | 2640.0002 | 5 | 30 | 3.606019 | -2.282096 | 2.936348 | 1.673459 | 12.43844 | 6.403431
2018-03-09 17:47 | 261676.7 | 2760.0006 | 5 | 30 | 3.592137 | -2.282104 | 2.936348 | 1.749536 | 12.43844 | 6.677221
2018-03-09 17:49 | 261796.7 | 2880.0002 | 5 | 30 | 3.58038 | -2.282022 | 2.936348 | 1.825605 | 12.43844 | 6.950019
2018-03-09 17:51 | 261916.7 | 3000.0007 | 5 | 30 | 3.569958 | -2.282105 | 2.936348 | 1.901675 | 12.43844 | 7.221967
2018-03-09 17:53 | 262036.7 | 3120.0002 | 5 | 30 | 3.560017 | -2.282114 | 2.936348 | 1.977737 | 12.43844 | 7.493137
2018-03-09 17:55 | 262156.7 | 3240.0007 | 5 | 30 | 3.547934 | -2.281846 | 2.936348 | 2.053802 | 12.43844 | 7.763486
2018-03-09 17:57 | 262276.7 | 3360.001 | 5 | 30 | 3.536423 | -2.282112 | 2.936348 | 2.12987 | 12.43844 | 8.032921
2018-03-09 17:59 | 262396.7 | 3480.0007 | 5 | 30 | 3.525463 | -2.282118 | 2.936348 | 2.205944 | 12.43844 | 8.301533
2018-03-09 18:01 | 262516.7 | 3600.001 | 5 | 30 | 3.51522 | -2.281982 | 2.936348 | 2.282005 | 12.43844 | 8.5693
2018-03-09 18:03 | 262636.7 | 3720.0006 | 5 | 30 | 3.502174 | -2.281791 | 2.936348 | 2.358074 | 12.43844 | 8.836229
2018-03-09 18:05 | 262756.7 | 3840.0006 | 5 | 30 | 3.485636 | -2.281828 | 2.936348 | 2.434129 | 12.43844 | 9.101953
2018-03-09 18:07 | 262876.7 | 3960.0014 | 5 | 30 | 3.468642 | -2.282211 | 2.936348 | 2.510205 | 12.43844 | 9.366497
2018-03-09 18:09 | 262996.7 | 4080.0002 | 5 | 30 | 3.448443 | -2.282065 | 2.936348 | 2.586263 | 12.43844 | 9.629567
2018-03-09 18:11 | 263116.7 | 4200.0014 | 5 | 30 | 3.420412 | -2.281916 | 2.936348 | 2.662338 | 12.43844 | 9.890927
2018-03-09 18:13 | 263236.7 | 4320.0002 | 5 | 30 | 3.37426 | -2.282179 | 2.936348 | 2.738394 | 12.43844 | 10.14946
2018-03-09 18:15 | 263356.7 | 4440.0014 | 5 | 30 | 3.303771 | -2.281904 | 2.936348 | 2.814472 | 12.43844 | 10.40368
2018-03-09 18:17 | 263476.7 | 4560.0003 | 5 | 30 | 3.170538 | -2.282166 | 2.936348 | 2.890536 | 12.43844 | 10.65057
2018-03-09 18:18 | 263548.8 | 4632.094 | 5 | 30 | 2.999988 | -2.282189 | 2.936348 | 2.936229 | 12.43844 | 10.79203
2018-03-09 18:20 | 263668.9 | 120.0012 | 6 | 30 | 3.364016 | 0 | 2.936348 | 2.936229 | 12.43844 | 10.79203
2018-03-09 18:22 | 263788.9 | 240.0008 | 6 | 30 | 3.378928 | 0 | 2.936348 | 2.936229 | 12.43844 | 10.79203
2018-03-09 18:23 | 263848.9 | 300.002 | 6 | 30 | 3.3824 | 0 | 2.936348 | 2.936229 | 12.43844 | 10.79203
2018-03-09 18:23 | 263848.9 | 0.0024 | 7 | 31 | 3.382291 | 0 | 0 | 0 | 0 | 0
2018-03-09 18:25 | 263969 | 120.0006 | 2 | 31 | 4.071269 | 4.890138 | 0.1624062 | 5.295e-09 | 0.6424127 | 1.791e-08
2018-03-09 18:27 | 264089 | 240.0003 | 2 | 31 | 4.099847 | 4.890122 | 0.3253889 | 5.295e-09 | 1.308163 | 1.791e-08
2018-03-09 18:29 | 264209 | 360.0014 | 2 | 31 | 4.131655 | 4.890092 | 0.4883933 | 5.295e-09 | 1.979112 | 1.791e-08
2018-03-09 18:31 | 264329 | 480.0002 | 2 | 31 | 4.160233 | 4.890103 | 0.6513761 | 5.295e-09 | 2.654863 | 1.791e-08
2018-03-09 18:33 | 264449 | 600.0014 | 2 | 31 | 4.184005 | 4.890079 | 0.8143954 | 5.295e-09 | 3.33503 | 1.791e-08
2018-03-09 18:35 | 264569 | 720.0002 | 2 | 31 | 4.200284 | 4.75381 | 0.9766038 | 5.295e-09 | 4.015454 | 1.791e-08
2018-03-09 18:37 | 264689 | 840.0007 | 2 | 31 | 4.200306 | 4.411986 | 1.129368 | 5.295e-09 | 4.657108 | 1.791e-08
2018-03-09 18:39 | 264809 | 960.0019 | 2 | 31 | 4.200281 | 4.050834 | 1.270483 | 5.295e-09 | 5.249832 | 1.791e-08
2018-03-09 18:41 | 264929 | 1080.0007 | 2 | 31 | 4.200289 | 3.696218 | 1.39942 | 5.295e-09 | 5.791402 | 1.791e-08
2018-03-09 18:43 | 265049 | 1200.0003 | 2 | 31 | 4.2003 | 3.395074 | 1.517533 | 5.295e-09 | 6.287508 | 1.791e-08
2018-03-09 18:44 | 265105.7 | 1256.7733 | 2 | 31 | 4.200297 | 3.259984 | 1.569985 | 5.295e-09 | 6.507823 | 1.791e-08
2018-03-09 18:46 | 265225.8 | 120.0006 | 3 | 31 | 4.220427 | 3.260108 | 1.678283 | 5.295e-09 | 6.963688 | 1.791e-08
2018-03-09 18:48 | 265345.8 | 240.0002 | 3 | 31 | 4.246296 | 3.260148 | 1.786946 | 5.295e-09 | 7.423655 | 1.791e-08
2018-03-09 18:50 | 265465.8 | 360.0013 | 3 | 31 | 4.276728 | 3.260156 | 1.895605 | 5.295e-09 | 7.886697 | 1.791e-08
2018-03-09 18:52 | 265585.8 | 480.0002 | 3 | 31 | 4.307667 | 3.260083 | 2.004284 | 5.295e-09 | 8.35316 | 1.791e-08
2018-03-09 18:54 | 265705.8 | 600.0006 | 3 | 31 | 4.339997 | 3.260152 | 2.112945 | 5.295e-09 | 8.822983 | 1.791e-08
2018-03-09 18:56 | 265825.8 | 720.0009 | 3 | 31 | 4.374961 | 3.259898 | 2.221607 | 5.295e-09 | 9.296432 | 1.791e-08
2018-03-09 18:58 | 265945.8 | 840.0013 | 3 | 31 | 4.40032 | 3.048612 | 2.328928 | 5.295e-09 | 9.76777 | 1.791e-08
2018-03-09 19:00 | 266065.8 | 960.0001 | 3 | 31 | 4.400279 | 2.63425 | 2.423337 | 5.295e-09 | 10.1832 | 1.791e-08
2018-03-09 19:02 | 266185.8 | 1080.0014 | 3 | 31 | 4.400281 | 2.291804 | 2.505285 | 5.295e-09 | 10.54379 | 1.791e-08
2018-03-09 19:04 | 266305.8 | 1200.0009 | 3 | 31 | 4.400284 | 2.003807 | 2.576736 | 5.295e-09 | 10.8582 | 1.791e-08
2018-03-09 19:06 | 266425.8 | 1320.0006 | 3 | 31 | 4.400291 | 1.745785 | 2.639137 | 5.295e-09 | 11.13278 | 1.791e-08
2018-03-09 19:08 | 266545.8 | 1440.0002 | 3 | 31 | 4.400287 | 1.515388 | 2.693315 | 5.295e-09 | 11.37118 | 1.791e-08
2018-03-09 19:10 | 266665.8 | 1560.0014 | 3 | 31 | 4.400219 | 1.330235 | 2.740649 | 5.295e-09 | 11.57945 | 1.791e-08
2018-03-09 19:12 | 266785.8 | 1680.0011 | 3 | 31 | 4.400245 | 1.177324 | 2.782359 | 5.295e-09 | 11.76299 | 1.791e-08
2018-03-09 19:14 | 266905.8 | 1800.0014 | 3 | 31 | 4.400217 | 1.046451 | 2.819396 | 5.295e-09 | 11.92596 | 1.791e-08
2018-03-09 19:16 | 267025.8 | 1920.0002 | 3 | 31 | 4.400238 | 0.9243431 | 2.85223 | 5.295e-09 | 12.07044 | 1.791e-08
2018-03-09 19:18 | 267145.8 | 2040.0007 | 3 | 31 | 4.40027 | 0.8232708 | 2.881272 | 5.295e-09 | 12.19823 | 1.791e-08
2018-03-09 19:20 | 267265.8 | 2160.0003 | 3 | 31 | 4.4002 | 0.736639 | 2.907224 | 5.295e-09 | 12.31243 | 1.791e-08
2018-03-09 19:22 | 267385.8 | 2280.0014 | 3 | 31 | 4.40022 | 0.6666584 | 2.930581 | 5.295e-09 | 12.4152 | 1.791e-08
2018-03-09 19:22 | 267411.8 | 2306.0833 | 3 | 31 | 4.400222 | 0.6519947 | 2.935354 | 5.295e-09 | 12.4362 | 1.791e-08
2018-03-09 19:24 | 267531.9 | 120.0015 | 4 | 31 | 4.333177 | 0 | 2.935355 | 5.295e-09 | 12.4362 | 1.791e-08
2018-03-09 19:26 | 267651.9 | 240.0002 | 4 | 31 | 4.327376 | 0 | 2.935355 | 5.295e-09 | 12.4362 | 1.791e-08
2018-03-09 19:27 | 267711.9 | 300.0031 | 4 | 31 | 4.32575 | 0 | 2.935355 | 5.295e-09 | 12.4362 | 1.791e-08
2018-03-09 19:29 | 267832 | 120.0013 | 5 | 31 | 4.085952 | -2.281898 | 2.935355 | 0.07605644 | 12.4362 | 0.3132268
2018-03-09 19:31 | 267952 | 240.0002 | 5 | 31 | 4.053259 | -2.281851 | 2.935355 | 0.1521082 | 12.4362 | 0.6226836
2018-03-09 19:33 | 268072 | 360.0014 | 5 | 31 | 4.022412 | -2.281978 | 2.935355 | 0.2281801 | 12.4362 | 0.9298596
2018-03-09 19:35 | 268192 | 480.001 | 5 | 31 | 3.991823 | -2.282143 | 2.935355 | 0.3042515 | 12.4362 | 1.234669
2018-03-09 19:37 | 268312 | 600.0005 | 5 | 31 | 3.963165 | -2.282121 | 2.935355 | 0.3803155 | 12.4362 | 1.537208
2018-03-09 19:39 | 268432 | 720.0001 | 5 | 31 | 3.935868 | -2.281934 | 2.935355 | 0.4563714 | 12.4362 | 1.837576
2018-03-09 19:41 | 268552 | 840.0013 | 5 | 31 | 3.909216 | -2.282131 | 2.935355 | 0.5324422 | 12.4362 | 2.135971
2018-03-09 19:43 | 268672 | 960.0009 | 5 | 31 | 3.881032 | -2.281864 | 2.935355 | 0.608514 | 12.4362 | 2.432288
2018-03-09 19:45 | 268792 | 1080.0014 | 5 | 31 | 3.854363 | -2.282087 | 2.935355 | 0.6845691 | 12.4362 | 2.72644
2018-03-09 19:47 | 268912 | 1200.0018 | 5 | 31 | 3.828364 | -2.282125 | 2.935355 | 0.760642 | 12.4362 | 3.018659
2018-03-09 19:49 | 269032 | 1320.0005 | 5 | 31 | 3.804796 | -2.282127 | 2.935355 | 0.8367068 | 12.4362 | 3.308955
2018-03-09 19:51 | 269152 | 1440.0001 | 5 | 31 | 3.781826 | -2.281916 | 2.935355 | 0.9127694 | 12.4362 | 3.597489
2018-03-09 19:53 | 269272 | 1560.0014 | 5 | 31 | 3.759423 | -2.281828 | 2.935355 | 0.9888303 | 12.4362 | 3.884265
2018-03-09 19:55 | 269392 | 1680.0001 | 5 | 31 | 3.73919 | -2.281851 | 2.935355 | 1.0649 | 12.4362 | 4.169466
2018-03-09 19:57 | 269512 | 1800.0014 | 5 | 31 | 3.720438 | -2.282111 | 2.935355 | 1.14096 | 12.4362 | 4.453139
2018-03-09 19:59 | 269632 | 1920.0002 | 5 | 31 | 3.702148 | -2.282152 | 2.935355 | 1.217029 | 12.4362 | 4.73546
2018-03-09 20:01 | 269752 | 2040.0005 | 5 | 31 | 3.682343 | -2.282185 | 2.935355 | 1.293097 | 12.4362 | 5.016328
2018-03-09 20:03 | 269872 | 2160.0002 | 5 | 31 | 3.664567 | -2.282004 | 2.935355 | 1.369152 | 12.4362 | 5.295696
2018-03-09 20:05 | 269992 | 2280.0013 | 5 | 31 | 3.648411 | -2.281815 | 2.935355 | 1.445221 | 12.4362 | 5.573834
2018-03-09 20:07 | 270112 | 2400.0001 | 5 | 31 | 3.634177 | -2.282149 | 2.935355 | 1.521282 | 12.4362 | 5.850789
2018-03-09 20:09 | 270232 | 2520.0014 | 5 | 31 | 3.619449 | -2.282116 | 2.935355 | 1.597357 | 12.4362 | 6.126709
2018-03-09 20:11 | 270352 | 2640.0009 | 5 | 31 | 3.604649 | -2.282065 | 2.935355 | 1.673417 | 12.4362 | 6.401424
2018-03-09 20:13 | 270472 | 2760.0013 | 5 | 31 | 3.592234 | -2.282165 | 2.935355 | 1.749486 | 12.4362 | 6.675143
2018-03-09 20:15 | 270592 | 2880.0009 | 5 | 31 | 3.581357 | -2.282134 | 2.935355 | 1.825552 | 12.4362 | 6.947959
2018-03-09 20:17 | 270712 | 3000.0014 | 5 | 31 | 3.571032 | -2.281842 | 2.935355 | 1.901621 | 12.4362 | 7.220003
2018-03-09 20:19 | 270832 | 3120.0009 | 5 | 31 | 3.558723 | -2.282151 | 2.935355 | 1.977685 | 12.4362 | 7.491174
2018-03-09 20:21 | 270952 | 3240.0005 | 5 | 31 | 3.547646 | -2.281896 | 2.935355 | 2.053745 | 12.4362 | 7.761422
2018-03-09 20:23 | 271072 | 3360.0009 | 5 | 31 | 3.537186 | -2.282211 | 2.935355 | 2.129811 | 12.4362 | 8.030879
2018-03-09 20:25 | 271192 | 3480.0013 | 5 | 31 | 3.527586 | -2.281947 | 2.935355 | 2.20588 | 12.4362 | 8.299586
2018-03-09 20:27 | 271312 | 3600.0009 | 5 | 31 | 3.515558 | -2.281828 | 2.935355 | 2.281947 | 12.4362 | 8.567485
2018-03-09 20:29 | 271432 | 3720.0014 | 5 | 31 | 3.500852 | -2.282158 | 2.935355 | 2.358012 | 12.4362 | 8.834326
2018-03-09 20:31 | 271552 | 3840.0001 | 5 | 31 | 3.486824 | -2.281899 | 2.935355 | 2.434065 | 12.4362 | 9.100052
2018-03-09 20:33 | 271672 | 3960.0005 | 5 | 31 | 3.471135 | -2.281744 | 2.935355 | 2.510134 | 12.4362 | 9.364696
2018-03-09 20:35 | 271792 | 4080.0009 | 5 | 31 | 3.450938 | -2.281938 | 2.935355 | 2.58619 | 12.4362 | 9.627985
2018-03-09 20:37 | 271912 | 4200.0013 | 5 | 31 | 3.418575 | -2.282138 | 2.935355 | 2.662263 | 12.4362 | 9.889377
2018-03-09 20:39 | 272032 | 4320.0009 | 5 | 31 | 3.374223 | -2.281826 | 2.935355 | 2.738327 | 12.4362 | 10.14781
2018-03-09 20:41 | 272152 | 4440.0013 | 5 | 31 | 3.305315 | -2.282159 | 2.935355 | 2.814388 | 12.4362 | 10.40207
2018-03-09 20:43 | 272272 | 4560.0001 | 5 | 31 | 3.173777 | -2.281886 | 2.935355 | 2.890455 | 12.4362 | 10.64917
2018-03-09 20:44 | 272343.8 | 4631.8259 | 5 | 31 | 2.999987 | -2.281808 | 2.935355 | 2.935985 | 12.4362 | 10.79023
2018-03-09 20:46 | 272463.8 | 120.0007 | 6 | 31 | 3.359746 | 0 | 2.935355 | 2.935985 | 12.4362 | 10.79023
2018-03-09 20:48 | 272583.8 | 240.0003 | 6 | 31 | 3.374162 | 0 | 2.935355 | 2.935985 | 12.4362 | 10.79023
2018-03-09 20:49 | 272643.8 | 300.0022 | 6 | 31 | 3.377565 | 0 | 2.935355 | 2.935985 | 12.4362 | 10.79023
2018-03-09 20:49 | 272643.9 | 0.0025 | 7 | 32 | 3.37757 | 0 | 0 | 0 | 0 | 0
2018-03-09 20:51 | 272763.9 | 120.0006 | 2 | 32 | 4.067537 | 4.890103 | 0.1624115 | 2.732e-09 | 0.6417403 | 9.228e-09
2018-03-09 20:53 | 272883.9 | 240.0002 | 2 | 32 | 4.097084 | 4.890157 | 0.3253986 | 2.732e-09 | 1.306916 | 9.228e-09
2018-03-09 20:55 | 273003.9 | 360.0006 | 2 | 32 | 4.132281 | 4.890151 | 0.4883808 | 2.732e-09 | 1.977607 | 9.228e-09
2018-03-09 20:57 | 273123.9 | 480.0002 | 2 | 32 | 4.158848 | 4.89017 | 0.6513932 | 2.732e-09 | 2.653502 | 9.228e-09
2018-03-09 20:59 | 273243.9 | 600.0006 | 2 | 32 | 4.181508 | 4.890187 | 0.8144023 | 2.732e-09 | 3.333278 | 9.228e-09
2018-03-09 21:01 | 273363.9 | 720.0003 | 2 | 32 | 4.200301 | 4.819942 | 0.9771999 | 2.732e-09 | 4.015771 | 9.228e-09
2018-03-09 21:03 | 273483.9 | 840.0007 | 2 | 32 | 4.200299 | 4.429963 | 1.131444 | 2.732e-09 | 4.66364 | 9.228e-09
2018-03-09 21:05 | 273603.9 | 960.0003 | 2 | 32 | 4.2003 | 4.050044 | 1.272571 | 2.732e-09 | 5.256414 | 9.228e-09
2018-03-09 21:07 | 273723.9 | 1080.0007 | 2 | 32 | 4.200305 | 3.726832 | 1.402111 | 2.732e-09 | 5.800519 | 9.228e-09
2018-03-09 21:09 | 273843.9 | 1200.0011 | 2 | 32 | 4.200273 | 3.432061 | 1.52128 | 2.732e-09 | 6.301061 | 9.228e-09
2018-03-09 21:10 | 273916.2 | 1272.2717 | 2 | 32 | 4.200299 | 3.259992 | 1.588464 | 2.732e-09 | 6.583251 | 9.228e-09
2018-03-09 21:12 | 274036.2 | 120.0006 | 3 | 32 | 4.222712 | 3.260167 | 1.696744 | 3.075e-09 | 7.039144 | 1.0619e-08
2018-03-09 21:14 | 274156.2 | 240.0003 | 3 | 32 | 4.250473 | 3.259791 | 1.805413 | 3.075e-09 | 7.499529 | 1.0619e-08
2018-03-09 21:16 | 274276.2 | 360.0019 | 3 | 32 | 4.279185 | 3.260051 | 1.914084 | 3.075e-09 | 7.962976 | 1.0619e-08
2018-03-09 21:18 | 274396.2 | 480.0003 | 3 | 32 | 4.309456 | 3.260152 | 2.022747 | 3.075e-09 | 8.429609 | 1.0619e-08
2018-03-09 21:20 | 274516.2 | 600.0007 | 3 | 32 | 4.342524 | 3.260207 | 2.131408 | 3.075e-09 | 8.899635 | 1.0619e-08
2018-03-09 21:22 | 274636.2 | 720.001 | 3 | 32 | 4.380818 | 3.260146 | 2.24008 | 3.075e-09 | 9.373585 | 1.0619e-08
2018-03-09 21:24 | 274756.2 | 840.0006 | 3 | 32 | 4.400283 | 2.990527 | 2.346259 | 3.075e-09 | 9.840284 | 1.0619e-08
2018-03-09 21:26 | 274876.2 | 960.0003 | 3 | 32 | 4.400257 | 2.597154 | 2.439203 | 3.075e-09 | 10.24926 | 1.0619e-08
2018-03-09 21:28 | 274996.2 | 1080.0006 | 3 | 32 | 4.400289 | 2.265508 | 2.520162 | 3.075e-09 | 10.6055 | 1.0619e-08
2018-03-09 21:30 | 275116.2 | 1200.0011 | 3 | 32 | 4.400272 | 1.962772 | 2.590558 | 3.075e-09 | 10.91527 | 1.0619e-08
2018-03-09 21:32 | 275236.2 | 1320.0014 | 3 | 32 | 4.400252 | 1.699508 | 2.651403 | 3.075e-09 | 11.183 | 1.0619e-08
2018-03-09 21:34 | 275356.2 | 1440.0011 | 3 | 32 | 4.400279 | 1.487763 | 2.704409 | 3.075e-09 | 11.41624 | 1.0619e-08
2018-03-09 21:36 | 275476.2 | 1560.0006 | 3 | 32 | 4.400254 | 1.310982 | 2.750935 | 3.075e-09 | 11.62097 | 1.0619e-08
2018-03-09 21:38 | 275596.2 | 1680.0011 | 3 | 32 | 4.400218 | 1.158499 | 2.792049 | 3.075e-09 | 11.80188 | 1.0619e-08
2018-03-09 21:40 | 275716.2 | 1800.0014 | 3 | 32 | 4.400236 | 1.018489 | 2.828291 | 3.075e-09 | 11.96135 | 1.0619e-08
2018-03-09 21:42 | 275836.2 | 1920.0003 | 3 | 32 | 4.400223 | 0.9038239 | 2.860262 | 3.075e-09 | 12.10203 | 1.0619e-08
2018-03-09 21:44 | 275956.2 | 2040.0006 | 3 | 32 | 4.400203 | 0.8069143 | 2.88873 | 3.075e-09 | 12.2273 | 1.0619e-08
2018-03-09 21:46 | 276076.2 | 2160.0003 | 3 | 32 | 4.400215 | 0.7261848 | 2.914268 | 3.075e-09 | 12.33967 | 1.0619e-08
2018-03-09 21:48 | 276194.9 | 2278.6667 | 3 | 32 | 4.400198 | 0.6519985 | 2.936989 | 3.075e-09 | 12.43965 | 1.0619e-08
2018-03-09 21:50 | 276315 | 120.0012 | 4 | 32 | 4.333379 | 0 | 2.936989 | 3.075e-09 | 12.43965 | 1.0619e-08
2018-03-09 21:52 | 276435 | 240.0008 | 4 | 32 | 4.327593 | 0 | 2.936989 | 3.075e-09 | 12.43965 | 1.0619e-08
2018-03-09 21:53 | 276495 | 300.0038 | 4 | 32 | 4.325941 | 0 | 2.936989 | 3.075e-09 | 12.43965 | 1.0619e-08
2018-03-09 21:55 | 276615 | 120.0005 | 5 | 32 | 4.087887 | -2.281849 | 2.936989 | 0.076055 | 12.43965 | 0.3133285
2018-03-09 21:57 | 276735 | 240.0009 | 5 | 32 | 4.053394 | -2.282146 | 2.936989 | 0.1521196 | 12.43965 | 0.6229316
2018-03-09 21:59 | 276855 | 360.0005 | 5 | 32 | 4.021473 | -2.282013 | 2.936989 | 0.2281819 | 12.43965 | 0.9300041
2018-03-09 22:01 | 276975 | 480.0009 | 5 | 32 | 3.992209 | -2.282112 | 2.936989 | 0.3042454 | 12.43965 | 1.234769
2018-03-09 22:03 | 277095 | 600.0006 | 5 | 32 | 3.96422 | -2.282159 | 2.936989 | 0.3803144 | 12.43965 | 1.537375
2018-03-09 22:05 | 277215 | 720.0009 | 5 | 32 | 3.936779 | -2.282104 | 2.936989 | 0.4563902 | 12.43965 | 1.83792
2018-03-09 22:07 | 277335 | 840.0014 | 5 | 32 | 3.907836 | -2.281871 | 2.936989 | 0.5324458 | 12.43965 | 2.136239
2018-03-09 22:09 | 277455 | 960.0002 | 5 | 32 | 3.880796 | -2.282151 | 2.936989 | 0.6085163 | 12.43965 | 2.432466
2018-03-09 22:11 | 277575 | 1080.0013 | 5 | 32 | 3.854737 | -2.282151 | 2.936989 | 0.6845852 | 12.43965 | 2.726684
2018-03-09 22:13 | 277695 | 1200.0001 | 5 | 32 | 3.829563 | -2.282101 | 2.936989 | 0.760655 | 12.43965 | 3.018954
2018-03-09 22:15 | 277815 | 1320.0005 | 5 | 32 | 3.804389 | -2.282107 | 2.936989 | 0.8367181 | 12.43965 | 3.309287
2018-03-09 22:17 | 277935 | 1440.0001 | 5 | 32 | 3.78036 | -2.282031 | 2.936989 | 0.9127911 | 12.43965 | 3.597761
2018-03-09 22:19 | 278055 | 1560.0014 | 5 | 32 | 3.759205 | -2.282158 | 2.936989 | 0.9888461 | 12.43965 | 3.884459
2018-03-09 22:21 | 278175 | 1680.0009 | 5 | 32 | 3.739587 | -2.282185 | 2.936989 | 1.064914 | 12.43965 | 4.169654
2018-03-09 22:23 | 278295 | 1800.0013 | 5 | 32 | 3.720724 | -2.281768 | 2.936989 | 1.140986 | 12.43965 | 4.453422
2018-03-09 22:25 | 278415 | 1920.0002 | 5 | 32 | 3.700273 | -2.281846 | 2.936989 | 1.217053 | 12.43965 | 4.73568
2018-03-09 22:27 | 278535 | 2040.0005 | 5 | 32 | 3.681443 | -2.282171 | 2.936989 | 1.293115 | 12.43965 | 5.016396
2018-03-09 22:29 | 278655 | 2160.0002 | 5 | 32 | 3.66428 | -2.282146 | 2.936989 | 1.369187 | 12.43965 | 5.295794
2018-03-09 22:31 | 278775 | 2280.0005 | 5 | 32 | 3.649009 | -2.282147 | 2.936989 | 1.445253 | 12.43965 | 5.573932
2018-03-09 22:33 | 278895 | 2400.0002 | 5 | 32 | 3.633541 | -2.281879 | 2.936989 | 1.521314 | 12.43965 | 5.850898
2018-03-09 22:35 | 279015 | 2520.0014 | 5 | 32 | 3.61771 | -2.281848 | 2.936989 | 1.597378 | 12.43965 | 6.126657
2018-03-09 22:37 | 279135 | 2640.001 | 5 | 32 | 3.60433 | -2.281969 | 2.936989 | 1.673446 | 12.43965 | 6.401329
2018-03-09 22:39 | 279255 | 2760.0013 | 5 | 32 | 3.592517 | -2.282207 | 2.936989 | 1.749522 | 12.43965 | 6.67507
2018-03-09 22:41 | 279375 | 2880.0002 | 5 | 32 | 3.581625 | -2.282134 | 2.936989 | 1.82559 | 12.43965 | 6.947936
2018-03-09 22:43 | 279495 | 3000.0005 | 5 | 32 | 3.569216 | -2.281801 | 2.936989 | 1.901648 | 12.43965 | 7.219881
2018-03-09 22:45 | 279615 | 3120.0002 | 5 | 32 | 3.558012 | -2.282174 | 2.936989 | 1.97772 | 12.43965 | 7.490958
2018-03-09 22:47 | 279735 | 3240.0014 | 5 | 32 | 3.547772 | -2.281821 | 2.936989 | 2.053773 | 12.43965 | 7.761163
2018-03-09 22:49 | 279855 | 3360.0002 | 5 | 32 | 3.538258 | -2.282186 | 2.936989 | 2.129844 | 12.43965 | 8.030685
2018-03-09 22:51 | 279975 | 3480.0005 | 5 | 32 | 3.526977 | -2.281936 | 2.936989 | 2.205916 | 12.43965 | 8.299436
2018-03-09 22:53 | 280095 | 3600.0009 | 5 | 32 | 3.513451 | -2.282156 | 2.936989 | 2.281982 | 12.43965 | 8.567197
2018-03-09 22:55 | 280215 | 3720.0014 | 5 | 32 | 3.50077 | -2.282154 | 2.936989 | 2.35804 | 12.43965 | 8.833946
2018-03-09 22:57 | 280335 | 3840.0002 | 5 | 32 | 3.487273 | -2.282136 | 2.936989 | 2.43411 | 12.43965 | 9.099735
2018-03-09 22:59 | 280455 | 3960.0014 | 5 | 32 | 3.471365 | -2.282151 | 2.936989 | 2.51017 | 12.43965 | 9.364408
2018-03-09 23:01 | 280575 | 4080.0002 | 5 | 32 | 3.44785 | -2.281878 | 2.936989 | 2.586232 | 12.43965 | 9.627617
2018-03-09 23:03 | 280695 | 4200.0013 | 5 | 32 | 3.416912 | -2.282125 | 2.936989 | 2.662304 | 12.43965 | 9.888762
2018-03-09 23:05 | 280815 | 4320.0009 | 5 | 32 | 3.374171 | -2.281797 | 2.936989 | 2.738364 | 12.43965 | 10.14714
2018-03-09 23:07 | 280935 | 4440.0014 | 5 | 32 | 3.307486 | -2.281861 | 2.936989 | 2.81443 | 12.43965 | 10.40149
2018-03-09 23:09 | 281055 | 4560.0009 | 5 | 32 | 3.173069 | -2.282176 | 2.936989 | 2.890502 | 12.43965 | 10.64867
2018-03-09 23:11 | 281125.7 | 4630.7395 | 5 | 32 | 2.999994 | -2.281888 | 2.936989 | 2.935341 | 12.43965 | 10.78755
2018-03-09 23:13 | 281245.8 | 120.0013 | 6 | 32 | 3.363822 | 0 | 2.936989 | 2.935341 | 12.43965 | 10.78755
2018-03-09 23:15 | 281365.8 | 240.0008 | 6 | 32 | 3.378502 | 0 | 2.936989 | 2.935341 | 12.43965 | 10.78755
2018-03-09 23:16 | 281425.8 | 300.0028 | 6 | 32 | 3.381869 | 0 | 2.936989 | 2.935341 | 12.43965 | 10.78755
2018-03-09 23:16 | 281425.8 | 0.0025 | 7 | 33 | 3.381979 | 0 | 0 | 0 | 0 | 0
2018-03-09 23:18 | 281545.9 | 120.0013 | 2 | 33 | 4.067475 | 4.890182 | 0.1624036 | 0 | 0.6418194 | 0
2018-03-09 23:20 | 281665.9 | 240.0002 | 2 | 33 | 4.10018 | 4.890143 | 0.3253913 | 0 | 1.307232 | 0
2018-03-09 23:22 | 281785.9 | 360.0014 | 2 | 33 | 4.133111 | 4.89014 | 0.488387 | 0 | 1.978395 | 0
2018-03-09 23:24 | 281905.9 | 480.0009 | 2 | 33 | 4.157967 | 4.89014 | 0.6514045 | 0 | 2.654251 | 0
2018-03-09 23:26 | 282025.9 | 600.0006 | 2 | 33 | 4.179363 | 4.890162 | 0.8144012 | 0 | 3.333716 | 0
2018-03-09 23:28 | 282145.9 | 720.0006 | 2 | 33 | 4.200289 | 4.81446 | 0.9771796 | 0 | 4.015939 | 0
2018-03-09 23:30 | 282265.9 | 840.0014 | 2 | 33 | 4.200283 | 4.402389 | 1.130542 | 0 | 4.660105 | 0
2018-03-09 23:32 | 282385.9 | 960.0002 | 2 | 33 | 4.200254 | 4.055751 | 1.271447 | 0 | 5.251947 | 0
2018-03-09 23:34 | 282505.9 | 1080.0015 | 2 | 33 | 4.200294 | 3.74447 | 1.401329 | 0 | 5.797484 | 0
2018-03-09 23:36 | 282625.9 | 1200.001 | 2 | 33 | 4.200291 | 3.446691 | 1.521181 | 0 | 6.300899 | 0
2018-03-09 23:37 | 282696.7 | 1270.7842 | 2 | 33 | 4.200265 | 3.259995 | 1.587124 | 0 | 6.577874 | 0
2018-03-09 23:39 | 282816.7 | 120.0006 | 3 | 33 | 4.223412 | 3.260177 | 1.69541 | 0 | 7.033859 | 0
2018-03-09 23:41 | 282936.7 | 240.0009 | 3 | 33 | 4.249678 | 3.260163 | 1.804057 | 0 | 7.494129 | 0
2018-03-09 23:43 | 283056.7 | 360.0006 | 3 | 33 | 4.277444 | 3.260064 | 1.912728 | 0 | 7.957447 | 0
2018-03-09 23:45 | 283176.7 | 480.0002 | 3 | 33 | 4.307823 | 3.259898 | 2.021389 | 0 | 8.423845 | 0
2018-03-09 23:47 | 283296.7 | 600.0013 | 3 | 33 | 4.34341 | 3.260161 | 2.130068 | 0 | 8.893903 | 0
2018-03-09 23:49 | 283416.7 | 720.0009 | 3 | 33 | 4.380688 | 3.259898 | 2.238724 | 0 | 9.36786 | 0
2018-03-09 23:51 | 283536.7 | 840.0005 | 3 | 33 | 4.40028 | 2.998816 | 2.345067 | 0 | 9.835259 | 0
2018-03-09 23:53 | 283656.7 | 960.0009 | 3 | 33 | 4.400259 | 2.611907 | 2.438422 | 0 | 10.24605 | 0
2018-03-09 23:55 | 283776.7 | 1080.0005 | 3 | 33 | 4.400297 | 2.261693 | 2.519563 | 0 | 10.60309 | 0
2018-03-09 23:57 | 283896.7 | 1200.0009 | 3 | 33 | 4.400275 | 1.950232 | 2.589555 | 0 | 10.91107 | 0
2018-03-09 23:59 | 284016.7 | 1320.0014 | 3 | 33 | 4.400233 | 1.699255 | 2.650257 | 0 | 11.17818 | 0
2018-03-10 00:01 | 284136.7 | 1440.0018 | 3 | 33 | 4.400258 | 1.49158 | 2.703314 | 0 | 11.41165 | 0
2018-03-10 00:03 | 284256.7 | 1560.0006 | 3 | 33 | 4.40025 | 1.313776 | 2.750021 | 0 | 11.61717 | 0
2018-03-10 00:05 | 284376.7 | 1680.001 | 3 | 33 | 4.400253 | 1.151156 | 2.79106 | 0 | 11.79775 | 0
2018-03-10 00:07 | 284496.7 | 1800.0014 | 3 | 33 | 4.400219 | 1.016491 | 2.827107 | 0 | 11.95636 | 0
2018-03-10 00:09 | 284616.7 | 1920.0018 | 3 | 33 | 4.400174 | 0.9043798 | 2.859091 | 0 | 12.0971 | 0
2018-03-10 00:11 | 284736.7 | 2040.0005 | 3 | 33 | 4.400207 | 0.8122101 | 2.887675 | 0 | 12.22287 | 0
2018-03-10 00:13 | 284856.7 | 2160.0003 | 3 | 33 | 4.400206 | 0.7265062 | 2.913308 | 0 | 12.33567 | 0
2018-03-10 00:15 | 284970.3 | 2273.6616 | 3 | 33 | 4.400204 | 0.6519985 | 2.935035 | 0 | 12.43127 | 0
2018-03-10 00:17 | 285090.4 | 120.0005 | 4 | 33 | 4.333197 | 0 | 2.935035 | 0 | 12.43127 | 0
2018-03-10 00:19 | 285210.4 | 240 | 4 | 33 | 4.327363 | 0 | 2.935035 | 0 | 12.43127 | 0
2018-03-10 00:20 | 285270.4 | 300.0036 | 4 | 33 | 4.325685 | 0 | 2.935035 | 0 | 12.43127 | 0
2018-03-10 00:22 | 285390.5 | 120.0013 | 5 | 33 | 4.088741 | -2.282156 | 2.935035 | 0.07605459 | 12.43127 | 0.313418
2018-03-10 00:24 | 285510.5 | 240.0009 | 5 | 33 | 4.053316 | -2.281848 | 2.935035 | 0.1521257 | 12.43127 | 0.6230493
2018-03-10 00:26 | 285630.5 | 360.0014 | 5 | 33 | 4.023056 | -2.282001 | 2.935035 | 0.2281862 | 12.43127 | 0.9301821
2018-03-10 00:28 | 285750.5 | 480.0009 | 5 | 33 | 3.994325 | -2.282152 | 2.935035 | 0.3042559 | 12.43127 | 1.235107
2018-03-10 00:30 | 285870.5 | 600.0005 | 5 | 33 | 3.966597 | -2.282149 | 2.935035 | 0.3803212 | 12.43127 | 1.53789
2018-03-10 00:32 | 285990.5 | 720.0009 | 5 | 33 | 3.937122 | -2.282132 | 2.935035 | 0.4563859 | 12.43127 | 1.838501
2018-03-10 00:34 | 286110.5 | 840.0005 | 5 | 33 | 3.908763 | -2.282103 | 2.935035 | 0.5324574 | 12.43127 | 2.136904
2018-03-10 00:36 | 286230.5 | 960.0009 | 5 | 33 | 3.882453 | -2.281817 | 2.935035 | 0.6085239 | 12.43127 | 2.433221
2018-03-10 00:38 | 286350.5 | 1080.0005 | 5 | 33 | 3.857404 | -2.282143 | 2.935035 | 0.6845891 | 12.43127 | 2.727582
2018-03-10 00:40 | 286470.5 | 1200.0009 | 5 | 33 | 3.831192 | -2.282143 | 2.935035 | 0.7606575 | 12.43127 | 3.020023
2018-03-10 00:42 | 286590.5 | 1320.0014 | 5 | 33 | 3.804825 | -2.282239 | 2.935035 | 0.8367171 | 12.43127 | 3.310399
2018-03-10 00:44 | 286710.5 | 1440.0002 | 5 | 33 | 3.782083 | -2.282041 | 2.935035 | 0.9127811 | 12.43127 | 3.598926
2018-03-10 00:46 | 286830.5 | 1560.0014 | 5 | 33 | 3.761434 | -2.282007 | 2.935035 | 0.9888452 | 12.43127 | 3.885807
2018-03-10 00:48 | 286950.5 | 1680.0009 | 5 | 33 | 3.74201 | -2.282051 | 2.935035 | 1.064917 | 12.43127 | 4.171214
2018-03-10 00:50 | 287070.5 | 1800.0005 | 5 | 33 | 3.721455 | -2.282016 | 2.935035 | 1.140979 | 12.43127 | 4.455067
2018-03-10 00:52 | 287190.5 | 1920.0009 | 5 | 33 | 3.701585 | -2.281828 | 2.935035 | 1.217054 | 12.43127 | 4.737406
2018-03-10 00:54 | 287310.5 | 2040.0014 | 5 | 33 | 3.683477 | -2.282089 | 2.935035 | 1.293113 | 12.43127 | 5.018247
2018-03-10 00:56 | 287430.5 | 2160.0009 | 5 | 33 | 3.667107 | -2.282 | 2.935035 | 1.369185 | 12.43127 | 5.297819
2018-03-10 00:58 | 287550.5 | 2280.0014 | 5 | 33 | 3.650803 | -2.282276 | 2.935035 | 1.445254 | 12.43127 | 5.576157
2018-03-10 01:00 | 287670.5 | 2400.001 | 5 | 33 | 3.633833 | -2.282129 | 2.935035 | 1.521316 | 12.43127 | 5.853189
2018-03-10 01:02 | 287790.5 | 2520.0005 | 5 | 33 | 3.619241 | -2.282084 | 2.935035 | 1.597376 | 12.43127 | 6.129011
2018-03-10 01:04 | 287910.5 | 2640.0001 | 5 | 33 | 3.606271 | -2.281784 | 2.935035 | 1.673445 | 12.43127 | 6.403816
2018-03-10 01:06 | 288030.5 | 2760.0006 | 5 | 33 | 3.594606 | -2.282192 | 2.935035 | 1.749511 | 12.43127 | 6.677693
2018-03-10 01:08 | 288150.5 | 2880.0001 | 5 | 33 | 3.582036 | -2.282151 | 2.935035 | 1.825578 | 12.43127 | 6.950662
2018-03-10 01:10 | 288270.5 | 3000.0014 | 5 | 33 | 3.570103 | -2.282107 | 2.935035 | 1.901652 | 12.43127 | 7.222691
2018-03-10 01:12 | 288390.5 | 3120.0001 | 5 | 33 | 3.559585 | -2.282107 | 2.935035 | 1.977713 | 12.43127 | 7.493833
2018-03-10 01:14 | 288510.5 | 3240.0013 | 5 | 33 | 3.550221 | -2.281811 | 2.935035 | 2.053785 | 12.43127 | 7.764252
2018-03-10 01:16 | 288630.5 | 3360.001 | 5 | 33 | 3.539691 | -2.282176 | 2.935035 | 2.12985 | 12.43127 | 8.033911
2018-03-10 01:18 | 288750.5 | 3480.0005 | 5 | 33 | 3.526771 | -2.282286 | 2.935035 | 2.205907 | 12.43127 | 8.302641
2018-03-10 01:20 | 288870.5 | 3600.0001 | 5 | 33 | 3.514832 | -2.282143 | 2.935035 | 2.281971 | 12.43127 | 8.570445
2018-03-10 01:22 | 288990.5 | 3720.0013 | 5 | 33 | 3.502567 | -2.282158 | 2.935035 | 2.358029 | 12.43127 | 8.83731
2018-03-10 01:24 | 289110.5 | 3840.0009 | 5 | 33 | 3.48952 | -2.282183 | 2.935035 | 2.434097 | 12.43127 | 9.103277
2018-03-10 01:26 | 289230.5 | 3960.0013 | 5 | 33 | 3.470733 | -2.282099 | 2.935035 | 2.510166 | 12.43127 | 9.368059
2018-03-10 01:28 | 289350.5 | 4080.0009 | 5 | 33 | 3.447686 | -2.282033 | 2.935035 | 2.586234 | 12.43127 | 9.631208
2018-03-10 01:30 | 289470.5 | 4200.0014 | 5 | 33 | 3.418371 | -2.282139 | 2.935035 | 2.662288 | 12.43127 | 9.892366
2018-03-10 01:32 | 289590.5 | 4320.0001 | 5 | 33 | 3.37703 | -2.281989 | 2.935035 | 2.738354 | 12.43127 | 10.15091
2018-03-10 01:34 | 289710.5 | 4440.0005 | 5 | 33 | 3.30816 | -2.282161 | 2.935035 | 2.814422 | 12.43127 | 10.40543
2018-03-10 01:36 | 289830.5 | 4560.0001 | 5 | 33 | 3.169031 | -2.282013 | 2.935035 | 2.890478 | 12.43127 | 10.65243
2018-03-10 01:37 | 289900 | 4629.5466 | 5 | 33 | 2.999979 | -2.281741 | 2.935035 | 2.93457 | 12.43127 | 10.78889
2018-03-10 01:39 | 290020.1 | 120.0013 | 6 | 33 | 3.363615 | 0 | 2.935035 | 2.93457 | 12.43127 | 10.78889
2018-03-10 01:41 | 290140.1 | 240.001 | 6 | 33 | 3.378188 | 0 | 2.935035 | 2.93457 | 12.43127 | 10.78889
2018-03-10 01:42 | 290200.1 | 300.0021 | 6 | 33 | 3.381671 | 0 | 2.935035 | 2.93457 | 12.43127 | 10.78889
2018-03-10 01:42 | 290200.1 | 0.004 | 7 | 34 | 3.381638 | 0 | 0 | 0 | 0 | 0
2018-03-10 01:44 | 290320.2 | 120.0015 | 2 | 34 | 4.069326 | 4.889819 | 0.1623942 | 0 | 0.6418314 | 0
2018-03-10 01:46 | 290440.2 | 240.0012 | 2 | 34 | 4.100677 | 4.889798 | 0.3253855 | 0 | 1.307544 | 0
2018-03-10 01:48 | 290560.2 | 360.0007 | 2 | 34 | 4.132732 | 4.889853 | 0.4883889 | 0 | 1.978686 | 0
2018-03-10 01:50 | 290680.2 | 480.0003 | 2 | 34 | 4.156724 | 4.8901 | 0.6513668 | 0 | 2.65429 | 0
2018-03-10 01:52 | 290800.2 | 600.0015 | 2 | 34 | 4.180009 | 4.889829 | 0.8143806 | 0 | 3.333755 | 0
2018-03-10 01:54 | 290920.2 | 720.0012 | 2 | 34 | 4.200259 | 4.774117 | 0.9768575 | 0 | 4.014955 | 0
2018-03-10 01:56 | 291040.2 | 840.0016 | 2 | 34 | 4.200257 | 4.40554 | 1.129764 | 0 | 4.657206 | 0
2018-03-10 01:58 | 291160.2 | 960.0005 | 2 | 34 | 4.200262 | 4.065724 | 1.270852 | 0 | 5.249814 | 0
2018-03-10 02:00 | 291280.2 | 1080.0016 | 2 | 34 | 4.200256 | 3.752885 | 1.40122 | 0 | 5.797395 | 0
2018-03-10 02:02 | 291400.2 | 1200.0012 | 2 | 34 | 4.200298 | 3.425246 | 1.520871 | 0 | 6.299963 | 0
2018-03-10 02:03 | 291462.8 | 1262.6224 | 2 | 34 | 4.200285 | 3.25999 | 1.578997 | 0 | 6.544108 | 0
2018-03-10 02:05 | 291582.8 | 120.0015 | 3 | 34 | 4.222218 | 3.26014 | 1.68726 | 0 | 6.999927 | 0
2018-03-10 02:07 | 291702.8 | 240.0002 | 3 | 34 | 4.247935 | 3.25987 | 1.795936 | 0 | 7.460166 | 0
2018-03-10 02:09 | 291822.8 | 360.0006 | 3 | 34 | 4.275607 | 3.260118 | 1.904591 | 0 | 7.923192 | 0
2018-03-10 02:11 | 291942.8 | 480.0002 | 3 | 34 | 4.307786 | 3.260026 | 2.013262 | 0 | 8.389517 | 0
2018-03-10 02:13 | 292062.8 | 600.0015 | 3 | 34 | 4.342523 | 3.26014 | 2.121926 | 0 | 8.859504 | 0
2018-03-10 02:15 | 292182.8 | 720.001 | 3 | 34 | 4.378627 | 3.260146 | 2.230584 | 0 | 9.333291 | 0
2018-03-10 02:17 | 292302.8 | 840.0015 | 3 | 34 | 4.400282 | 3.038133 | 2.337584 | 0 | 9.803443 | 0
2018-03-10 02:19 | 292422.8 | 960.0002 | 3 | 34 | 4.400272 | 2.630427 | 2.431911 | 0 | 10.21851 | 0
2018-03-10 02:21 | 292542.8 | 1080.0008 | 3 | 34 | 4.400263 | 2.26472 | 2.513333 | 0 | 10.57679 | 0
2018-03-10 02:23 | 292662.8 | 1200.0003 | 3 | 34 | 4.400258 | 1.966512 | 2.583706 | 0 | 10.88645 | 0
2018-03-10 02:25 | 292782.8 | 1320.0015 | 3 | 34 | 4.400236 | 1.717933 | 2.644979 | 0 | 11.15607 | 0
2018-03-10 02:27 | 292902.8 | 1440.0003 | 3 | 34 | 4.40028 | 1.50913 | 2.6987 | 0 | 11.39246 | 0
2018-03-10 02:29 | 293022.8 | 1560.0007 | 3 | 34 | 4.400239 | 1.317359 | 2.74577 | 0 | 11.59958 | 0
2018-03-10 02:31 | 293142.8 | 1680.001 | 3 | 34 | 4.400226 | 1.157322 | 2.786913 | 0 | 11.78061 | 0
2018-03-10 02:33 | 293262.8 | 1800.0007 | 3 | 34 | 4.400266 | 1.025813 | 2.823232 | 0 | 11.94043 | 0
2018-03-10 02:35 | 293382.8 | 1920.0002 | 3 | 34 | 4.400208 | 0.9157791 | 2.855529 | 0 | 12.08254 | 0
2018-03-10 02:37 | 293502.8 | 2040.0008 | 3 | 34 | 4.400185 | 0.8175945 | 2.884408 | 0 | 12.20961 | 0
2018-03-10 02:39 | 293622.8 | 2160.001 | 3 | 34 | 4.400236 | 0.7275848 | 2.910127 | 0 | 12.32278 | 0
2018-03-10 02:41 | 293742.8 | 2280.0008 | 3 | 34 | 4.400208 | 0.6534853 | 2.933105 | 0 | 12.42389 | 0
2018-03-10 02:41 | 293744.3 | 2281.5445 | 3 | 34 | 4.400176 | 0.6519985 | 2.933384 | 0 | 12.42512 | 0
2018-03-10 02:43 | 293864.4 | 120.0012 | 4 | 34 | 4.332854 | 0 | 2.933384 | 0 | 12.42512 | 0
2018-03-10 02:45 | 293984.4 | 240.0008 | 4 | 34 | 4.326985 | 0 | 2.933384 | 0 | 12.42512 | 0
2018-03-10 02:46 | 294044.4 | 300.0027 | 4 | 34 | 4.325284 | 0 | 2.933384 | 0 | 12.42512 | 0
2018-03-10 02:48 | 294164.4 | 120.0014 | 5 | 34 | 4.085754 | -2.281821 | 2.933384 | 0.07605506 | 12.42512 | 0.3132545
2018-03-10 02:50 | 294284.4 | 240.0011 | 5 | 34 | 4.051584 | -2.281839 | 2.933384 | 0.15212 | 12.42512 | 0.6226819
2018-03-10 02:52 | 294404.4 | 360.0014 | 5 | 34 | 4.021638 | -2.282118 | 2.933384 | 0.2281758 | 12.42512 | 0.9296746
2018-03-10 02:54 | 294524.4 | 480.0011 | 5 | 34 | 3.993474 | -2.282154 | 2.933384 | 0.3042461 | 12.42512 | 1.234535
2018-03-10 02:56 | 294644.4 | 600.0009 | 5 | 34 | 3.963805 | -2.281821 | 2.933384 | 0.3803093 | 12.42512 | 1.537182
2018-03-10 02:58 | 294764.4 | 720.001 | 5 | 34 | 3.934501 | -2.281851 | 2.933384 | 0.4563705 | 12.42512 | 1.83754
2018-03-10 03:00 | 294884.4 | 840.0023 | 5 | 34 | 3.907225 | -2.281824 | 2.933384 | 0.5324398 | 12.42512 | 2.135789
2018-03-10 03:02 | 295004.4 | 960.0011 | 5 | 34 | 3.881848 | -2.282104 | 2.933384 | 0.6084991 | 12.42512 | 2.43199
2018-03-10 03:04 | 295124.4 | 1080.0006 | 5 | 34 | 3.85603 | -2.281886 | 2.933384 | 0.6845589 | 12.42512 | 2.726273
2018-03-10 03:06 | 295244.4 | 1200.001 | 5 | 34 | 3.828076 | -2.281857 | 2.933384 | 0.7606276 | 12.42512 | 3.018533
2018-03-10 03:08 | 295364.4 | 1320.0014 | 5 | 34 | 3.803067 | -2.281775 | 2.933384 | 0.8366886 | 12.42512 | 3.308728
2018-03-10 03:10 | 295484.4 | 1440.0003 | 5 | 34 | 3.780936 | -2.281846 | 2.933384 | 0.9127573 | 12.42512 | 3.597162
2018-03-10 03:12 | 295604.4 | 1560.0014 | 5 | 34 | 3.761003 | -2.281821 | 2.933384 | 0.9888225 | 12.42512 | 3.884004
2018-03-10 03:14 | 295724.4 | 1680.0003 | 5 | 34 | 3.740031 | -2.282031 | 2.933384 | 1.064877 | 12.42512 | 4.169261
2018-03-10 03:16 | 295844.4 | 1800.0006 | 5 | 34 | 3.719434 | -2.282121 | 2.933384 | 1.140954 | 12.42512 | 4.45299
2018-03-10 03:18 | 295964.4 | 1920.0011 | 5 | 34 | 3.700594 | -2.282031 | 2.933384 | 1.217019 | 12.42512 | 4.735187
2018-03-10 03:20 | 296084.4 | 2040.0014 | 5 | 34 | 3.683375 | -2.281791 | 2.933384 | 1.293076 | 12.42512 | 5.015967
2018-03-10 03:22 | 296204.4 | 2160.0003 | 5 | 34 | 3.66646 | -2.281971 | 2.933384 | 1.369146 | 12.42512 | 5.295524
2018-03-10 03:24 | 296324.4 | 2280.0006 | 5 | 34 | 3.648658 | -2.281782 | 2.933384 | 1.445218 | 12.42512 | 5.573755
2018-03-10 03:26 | 296444.4 | 2400.001 | 5 | 34 | 3.633027 | -2.281819 | 2.933384 | 1.521276 | 12.42512 | 5.850658
2018-03-10 03:28 | 296564.4 | 2520.0014 | 5 | 34 | 3.618947 | -2.281871 | 2.933384 | 1.597344 | 12.42512 | 6.126467
2018-03-10 03:30 | 296684.4 | 2640.001 | 5 | 34 | 3.606511 | -2.282105 | 2.933384 | 1.673414 | 12.42512 | 6.401288
2018-03-10 03:32 | 296804.4 | 2760.0006 | 5 | 34 | 3.593359 | -2.282002 | 2.933384 | 1.749479 | 12.42512 | 6.675129
2018-03-10 03:34 | 296924.4 | 2880.0003 | 5 | 34 | 3.580498 | -2.281826 | 2.933384 | 1.825537 | 12.42512 | 6.94792
2018-03-10 03:36 | 297044.4 | 3000.0006 | 5 | 34 | 3.569634 | -2.281833 | 2.933384 | 1.90161 | 12.42512 | 7.219882
2018-03-10 03:38 | 297164.4 | 3120.0003 | 5 | 34 | 3.56001 | -2.281842 | 2.933384 | 1.977666 | 12.42512 | 7.490989
2018-03-10 03:40 | 297284.4 | 3240.0014 | 5 | 34 | 3.549848 | -2.282161 | 2.933384 | 2.053737 | 12.42512 | 7.761427
2018-03-10 03:42 | 297404.4 | 3360.0003 | 5 | 34 | 3.537373 | -2.282014 | 2.933384 | 2.129795 | 12.42512 | 8.030951
2018-03-10 03:44 | 297524.4 | 3480.0014 | 5 | 34 | 3.525953 | -2.281873 | 2.933384 | 2.205868 | 12.42512 | 8.299616
2018-03-10 03:46 | 297644.4 | 3600.001 | 5 | 34 | 3.514709 | -2.282123 | 2.933384 | 2.281932 | 12.42512 | 8.567388
2018-03-10 03:48 | 297764.4 | 3720.0006 | 5 | 34 | 3.503412 | -2.281822 | 2.933384 | 2.35799 | 12.42512 | 8.834296
2018-03-10 03:50 | 297884.4 | 3840.0006 | 5 | 34 | 3.488047 | -2.282132 | 2.933384 | 2.434052 | 12.42512 | 9.10023
2018-03-10 03:52 | 298004.4 | 3960.0014 | 5 | 34 | 3.469307 | -2.281901 | 2.933384 | 2.510117 | 12.42512 | 9.36483
2018-03-10 03:54 | 298124.4 | 4080.0003 | 5 | 34 | 3.447889 | -2.281799 | 2.933384 | 2.586187 | 12.42512 | 9.627959
2018-03-10 03:56 | 298244.4 | 4200.0014 | 5 | 34 | 3.419955 | -2.281819 | 2.933384 | 2.66225 | 12.42512 | 9.889197
2018-03-10 03:58 | 298364.4 | 4320.0019 | 5 | 34 | 3.377171 | -2.282002 | 2.933384 | 2.738315 | 12.42512 | 10.14784
2018-03-10 04:00 | 298484.4 | 4440.0014 | 5 | 34 | 3.303297 | -2.281816 | 2.933384 | 2.814374 | 12.42512 | 10.40215
2018-03-10 04:02 | 298604.4 | 4560.0003 | 5 | 34 | 3.164671 | -2.281974 | 2.933384 | 2.890433 | 12.42512 | 10.6488
2018-03-10 04:03 | 298671.8 | 4627.4051 | 5 | 34 | 2.999997 | -2.281824 | 2.933384 | 2.933159 | 12.42512 | 10.78092
2018-03-10 04:05 | 298791.9 | 120.0014 | 6 | 34 | 3.362419 | 0 | 2.933384 | 2.933171 | 12.42512 | 10.78096
2018-03-10 04:07 | 298911.9 | 240.001 | 6 | 34 | 3.377061 | 0 | 2.933384 | 2.933171 | 12.42512 | 10.78096
2018-03-10 04:08 | 298971.9 | 300.0022 | 6 | 34 | 3.380634 | 0 | 2.933384 | 2.933171 | 12.42512 | 10.78096
2018-03-10 04:08 | 298971.9 | 0.0025 | 7 | 35 | 3.380594 | 0 | 0 | 0 | 0 | 0
2018-03-10 04:10 | 299092 | 120.0014 | 2 | 35 | 4.069677 | 4.889873 | 0.1623909 | 0 | 0.6419222 | 0
2018-03-10 04:12 | 299212 | 240.001 | 2 | 35 | 4.099487 | 4.89014 | 0.3253748 | 0 | 1.307494 | 0
2018-03-10 04:14 | 299332 | 360.0007 | 2 | 35 | 4.13026 | 4.8901 | 0.4883662 | 0 | 1.978327 | 0
2018-03-10 04:16 | 299452 | 480.0002 | 2 | 35 | 4.155687 | 4.890189 | 0.651384 | 0 | 2.653748 | 0
2018-03-10 04:18 | 299572 | 600.0015 | 2 | 35 | 4.181907 | 4.89014 | 0.8143652 | 0 | 3.333183 | 0
2018-03-10 04:20 | 299692 | 720.0002 | 2 | 35 | 4.200293 | 4.780416 | 0.9768765 | 0 | 4.014672 | 0
2018-03-10 04:22 | 299812 | 840.001 | 2 | 35 | 4.200294 | 4.420922 | 1.130138 | 0 | 4.658413 | 0
2018-03-10 04:24 | 299932 | 960.002 | 2 | 35 | 4.200293 | 4.09311 | 1.27204 | 0 | 5.254441 | 0
2018-03-10 04:26 | 300052 | 1080.0015 | 2 | 35 | 4.200281 | 3.74812 | 1.402768 | 0 | 5.803536 | 0
2018-03-10 04:28 | 300172 | 1200.0019 | 2 | 35 | 4.20028 | 3.420697 | 1.522086 | 0 | 6.304704 | 0
2018-03-10 04:29 | 300237.4 | 1265.3698 | 2 | 35 | 4.200281 | 3.259982 | 1.582728 | 0 | 6.559417 | 0
2018-03-10 04:31 | 300357.4 | 120.0006 | 3 | 35 | 4.22183 | 3.260192 | 1.69099 | 0 | 7.015207 | 0
2018-03-10 04:33 | 300477.4 | 240.001 | 3 | 35 | 4.246629 | 3.259828 | 1.799664 | 0 | 7.475322 | 0
2018-03-10 04:35 | 300597.4 | 360.0014 | 3 | 35 | 4.276115 | 3.259858 | 1.90832 | 0 | 7.9383 | 0
2018-03-10 04:37 | 300717.4 | 480.0018 | 3 | 35 | 4.308811 | 3.259816 | 2.016989 | 0 | 8.404765 | 0
2018-03-10 04:39 | 300837.4 | 600.0013 | 3 | 35 | 4.342402 | 3.259841 | 2.125644 | 0 | 8.874744 | 0
2018-03-10 04:41 | 300957.4 | 720.0002 | 3 | 35 | 4.377696 | 3.259976 | 2.234303 | 0 | 9.348499 | 0
2018-03-10 04:43 | 301077.4 | 840.0005 | 3 | 35 | 4.400306 | 3.039256 | 2.341388 | 0 | 9.818955 | 0
2018-03-10 04:45 | 301197.4 | 960.0001 | 3 | 35 | 4.400291 | 2.610578 | 2.435324 | 0 | 10.2323 | 0
2018-03-10 04:47 | 301317.4 | 1080.0023 | 3 | 35 | 4.400288 | 2.261533 | 2.516356 | 0 | 10.58887 | 0
2018-03-10 04:49 | 301437.4 | 1200.0002 | 3 | 35 | 4.400269 | 1.968048 | 2.586699 | 0 | 10.8984 | 0
2018-03-10 04:51 | 301557.4 | 1320.0015 | 3 | 35 | 4.400239 | 1.721929 | 2.648115 | 0 | 11.16864 | 0
2018-03-10 04:53 | 301677.4 | 1440.0011 | 3 | 35 | 4.400239 | 1.499972 | 2.701778 | 0 | 11.40477 | 0
2018-03-10 04:55 | 301797.4 | 1560.0015 | 3 | 35 | 4.400212 | 1.309958 | 2.748476 | 0 | 11.61025 | 0
2018-03-10 04:57 | 301917.4 | 1680.001 | 3 | 35 | 4.400258 | 1.155623 | 2.789493 | 0 | 11.79074 | 0
2018-03-10 04:59 | 302037.4 | 1800.0015 | 3 | 35 | 4.40025 | 1.027675 | 2.825784 | 0 | 11.95043 | 0
2018-03-10 05:01 | 302157.4 | 1920.0011 | 3 | 35 | 4.40023 | 0.9147806 | 2.858122 | 0 | 12.09272 | 0
2018-03-10 05:03 | 302277.4 | 2040.0006 | 3 | 35 | 4.400211 | 0.8094854 | 2.88682 | 0 | 12.219 | 0
2018-03-10 05:05 | 302397.4 | 2160.0018 | 3 | 35 | 4.400214 | 0.7243938 | 2.912342 | 0 | 12.3313 | 0
2018-03-10 05:07 | 302517 | 2279.5634 | 3 | 35 | 4.400221 | 0.6519966 | 2.935158 | 0 | 12.4317 | 0
2018-03-10 05:09 | 302637 | 120.0008 | 4 | 35 | 4.333267 | 0 | 2.935158 | 0 | 12.4317 | 0
2018-03-10 05:11 | 302757 | 240.0002 | 4 | 35 | 4.32744 | 0 | 2.935158 | 0 | 12.4317 | 0
2018-03-10 05:12 | 302817 | 300.003 | 4 | 35 | 4.325783 | 0 | 2.935158 | 0 | 12.4317 | 0
2018-03-10 05:14 | 302937.1 | 120.0005 | 5 | 35 | 4.08688 | -2.282221 | 2.935158 | 0.07605682 | 12.4317 | 0.3132993
2018-03-10 05:16 | 303057.1 | 240.0013 | 5 | 35 | 4.053216 | -2.282154 | 2.935158 | 0.1521192 | 12.4317 | 0.6228285
2018-03-10 05:18 | 303177.1 | 360.0005 | 5 | 35 | 4.024032 | -2.282205 | 2.935158 | 0.2281723 | 12.4317 | 0.9299757
2018-03-10 05:20 | 303297.1 | 480.0002 | 5 | 35 | 3.994229 | -2.281819 | 2.935158 | 0.3042385 | 12.4317 | 1.23495
2018-03-10 05:22 | 303417.1 | 600.0013 | 5 | 35 | 3.963929 | -2.281851 | 2.935158 | 0.3802978 | 12.4317 | 1.537577
2018-03-10 05:24 | 303537.1 | 720.0002 | 5 | 35 | 3.935745 | -2.281881 | 2.935158 | 0.4563644 | 12.4317 | 1.838021
2018-03-10 05:26 | 303657.1 | 840.0005 | 5 | 35 | 3.909108 | -2.281849 | 2.935158 | 0.5324278 | 12.4317 | 2.136356
2018-03-10 05:28 | 303777.1 | 960.0009 | 5 | 35 | 3.883138 | -2.281806 | 2.935158 | 0.6084858 | 12.4317 | 2.432691
2018-03-10 05:30 | 303897.1 | 1080.0005 | 5 | 35 | 3.855375 | -2.281811 | 2.935158 | 0.6845536 | 12.4317 | 2.727026
2018-03-10 05:32 | 304017.1 | 1200.0009 | 5 | 35 | 3.828596 | -2.281846 | 2.935158 | 0.7606195 | 12.4317 | 3.019257
2018-03-10 05:34 | 304137.1 | 1320.0013 | 5 | 35 | 3.803912 | -2.281864 | 2.935158 | 0.8366864 | 12.4317 | 3.30953
2018-03-10 05:36 | 304257.1 | 1440.001 | 5 | 35 | 3.782385 | -2.282172 | 2.935158 | 0.9127518 | 12.4317 | 3.598048
2018-03-10 05:38 | 304377.1 | 1560.0005 | 5 | 35 | 3.760901 | -2.281882 | 2.935158 | 0.9888024 | 12.4317 | 3.884894
2018-03-10 05:40 | 304497.1 | 1680.0002 | 5 | 35 | 3.739229 | -2.282167 | 2.935158 | 1.064874 | 12.4317 | 4.170148
2018-03-10 05:42 | 304617.1 | 1800.0013 | 5 | 35 | 3.719622 | -2.281853 | 2.935158 | 1.140934 | 12.4317 | 4.453803
2018-03-10 05:44 | 304737.1 | 1920.0009 | 5 | 35 | 3.701327 | -2.282163 | 2.935158 | 1.216998 | 12.4317 | 4.736021
2018-03-10 05:46 | 304857.1 | 2040.0005 | 5 | 35 | 3.683684 | -2.281856 | 2.935158 | 1.293073 | 12.4317 | 5.01693
2018-03-10 05:48 | 304977.1 | 2160.0002 | 5 | 35 | 3.664919 | -2.281842 | 2.935158 | 1.369133 | 12.4317 | 5.296402
2018-03-10 05:50 | 305097.1 | 2280.0005 | 5 | 35 | 3.647985 | -2.282054 | 2.935158 | 1.445197 | 12.4317 | 5.574508
2018-03-10 05:52 | 305217.1 | 2400.0009 | 5 | 35 | 3.632791 | -2.282034 | 2.935158 | 1.521266 | 12.4317 | 5.85142
2018-03-10 05:54 | 305337.1 | 2520.0005 | 5 | 35 | 3.619397 | -2.281819 | 2.935158 | 1.597333 | 12.4317 | 6.127244
2018-03-10 05:56 | 305457.1 | 2640.0002 | 5 | 35 | 3.605552 | -2.281816 | 2.935158 | 1.673399 | 12.4317 | 6.402035
2018-03-10 05:58 | 305577.1 | 2760.0005 | 5 | 35 | 3.591727 | -2.282081 | 2.935158 | 1.74946 | 12.4317 | 6.675738
2018-03-10 06:00 | 305697.1 | 2880.0001 | 5 | 35 | 3.580033 | -2.282152 | 2.935158 | 1.825528 | 12.4317 | 6.9485
2018-03-10 06:02 | 305817.1 | 3000.0013 | 5 | 35 | 3.569653 | -2.282149 | 2.935158 | 1.901594 | 12.4317 | 7.220411
2018-03-10 06:04 | 305937.1 | 3120.001 | 5 | 35 | 3.559721 | -2.28196 | 2.935158 | 1.977659 | 12.4317 | 7.491569
2018-03-10 06:06 | 306057.1 | 3240.0005 | 5 | 35 | 3.547445 | -2.282191 | 2.935158 | 2.053729 | 12.4317 | 7.761905
2018-03-10 06:08 | 306177.1 | 3360.0001 | 5 | 35 | 3.536137 | -2.282252 | 2.935158 | 2.129789 | 12.4317 | 8.031282
2018-03-10 06:10 | 306297.1 | 3480.0013 | 5 | 35 | 3.525142 | -2.282091 | 2.935158 | 2.20586 | 12.4317 | 8.299867
2018-03-10 06:12 | 306417.1 | 3600.0009 | 5 | 35 | 3.514804 | -2.281971 | 2.935158 | 2.281918 | 12.4317 | 8.567595
2018-03-10 06:14 | 306537.1 | 3720.0014 | 5 | 35 | 3.501606 | -2.281902 | 2.935158 | 2.357985 | 12.4317 | 8.834477
2018-03-10 06:16 | 306657.1 | 3840.0009 | 5 | 35 | 3.485306 | -2.281837 | 2.935158 | 2.434039 | 12.4317 | 9.100167
2018-03-10 06:18 | 306777.1 | 3960.0013 | 5 | 35 | 3.468106 | -2.282081 | 2.935158 | 2.510109 | 12.4317 | 9.36466
2018-03-10 06:20 | 306897.1 | 4080.0009 | 5 | 35 | 3.447637 | -2.281841 | 2.935158 | 2.586164 | 12.4317 | 9.627664
2018-03-10 06:22 | 307017.1 | 4200.0013 | 5 | 35 | 3.419175 | -2.282099 | 2.935158 | 2.662234 | 12.4317 | 9.88893
2018-03-10 06:24 | 307137.1 | 4320.0009 | 5 | 35 | 3.37271 | -2.281862 | 2.935158 | 2.738292 | 12.4317 | 10.14736
2018-03-10 06:26 | 307257.1 | 4440.0014 | 5 | 35 | 3.301452 | -2.282172 | 2.935158 | 2.814352 | 12.4317 | 10.40139
2018-03-10 06:28 | 307377.1 | 4560.0002 | 5 | 35 | 3.166249 | -2.281771 | 2.935158 | 2.890414 | 12.4317 | 10.64804
2018-03-10 06:29 | 307446.5 | 4629.4138 | 5 | 35 | 2.999985 | -2.281801 | 2.935158 | 2.934406 | 12.4317 | 10.78412
2018-03-10 06:31 | 307566.5 | 120.0004 | 6 | 35 | 3.363283 | 0 | 2.935158 | 2.934406 | 12.4317 | 10.78412
2018-03-10 06:33 | 307686.5 | 240 | 6 | 35 | 3.378162 | 0 | 2.935158 | 2.934406 | 12.4317 | 10.78412
2018-03-10 06:34 | 307746.5 | 300.002 | 6 | 35 | 3.381672 | 0 | 2.935158 | 2.934406 | 12.4317 | 10.78412
2018-03-10 06:34 | 307746.5 | 0.0024 | 7 | 36 | 3.381533 | 0 | 0 | 0 | 0 | 0
2018-03-10 06:36 | 307866.6 | 120.0006 | 2 | 36 | 4.071403 | 4.889874 | 0.1623871 | 6.1e-11 | 0.6423082 | 2.06e-10
2018-03-10 06:38 | 307986.6 | 240.0002 | 2 | 36 | 4.10009 | 4.889987 | 0.3253628 | 6.1e-11 | 1.308063 | 2.06e-10
2018-03-10 06:40 | 308106.6 | 360.0031 | 2 | 36 | 4.131661 | 4.890191 | 0.4883764 | 6.1e-11 | 1.979064 | 2.06e-10
2018-03-10 06:42 | 308226.6 | 480.0002 | 2 | 36 | 4.159785 | 4.88985 | 0.6513446 | 6.1e-11 | 2.654734 | 2.06e-10
2018-03-10 06:44 | 308346.6 | 600.0014 | 2 | 36 | 4.18322 | 4.889844 | 0.8143472 | 6.1e-11 | 3.334724 | 2.06e-10
2018-03-10 06:46 | 308466.6 | 720.0011 | 2 | 36 | 4.200274 | 4.768929 | 0.9767461 | 6.1e-11 | 4.01585 | 2.06e-10
2018-03-10 06:48 | 308586.6 | 840.0016 | 2 | 36 | 4.20028 | 4.427726 | 1.129997 | 6.1e-11 | 4.659547 | 2.06e-10
2018-03-10 06:50 | 308706.6 | 960.0012 | 2 | 36 | 4.200317 | 4.068027 | 1.271621 | 6.1e-11 | 5.254409 | 2.06e-10
2018-03-10 06:52 | 308826.6 | 1080.0016 | 2 | 36 | 4.200286 | 3.716424 | 1.40117 | 6.1e-11 | 5.79855 | 2.06e-10
2018-03-10 06:54 | 308946.6 | 1200.0011 | 2 | 36 | 4.200293 | 3.412375 | 1.519899 | 6.1e-11 | 6.297246 | 2.06e-10
2018-03-10 06:55 | 309009.1 | 1262.4551 | 2 | 36 | 4.200294 | 3.25999 | 1.57778 | 6.1e-11 | 6.54036 | 2.06e-10
2018-03-10 06:57 | 309129.1 | 120.0006 | 3 | 36 | 4.220751 | 3.260135 | 1.686057 | 6.1e-11 | 6.996148 | 2.06e-10
2018-03-10 06:59 | 309249.1 | 240.0002 | 3 | 36 | 4.246878 | 3.259805 | 1.794726 | 6.1e-11 | 7.456186 | 2.06e-10
2018-03-10 07:01 | 309369.1 | 360.0006 | 3 | 36 | 4.2772 | 3.259818 | 1.903394 | 6.1e-11 | 7.919323 | 2.06e-10
2018-03-10 07:03 | 309489.1 | 480.001 | 3 | 36 | 4.308265 | 3.259883 | 2.012054 | 6.1e-11 | 8.385758 | 2.06e-10
2018-03-10 07:05 | 309609.1 | 600.0006 | 3 | 36 | 4.340944 | 3.260158 | 2.120719 | 6.1e-11 | 8.855685 | 2.06e-10
2018-03-10 07:07 | 309729.1 | 720.0003 | 3 | 36 | 4.376327 | 3.260039 | 2.229383 | 6.1e-11 | 9.329268 | 2.06e-10
2018-03-10 07:09 | 309849.1 | 840.0022 | 3 | 36 | 4.400346 | 3.029151 | 2.336396 | 6.1e-11 | 9.799355 | 2.06e-10
2018-03-10 07:11 | 309969.1 | 960.0007 | 3 | 36 | 4.400305 | 2.616626 | 2.430176 | 6.1e-11 | 10.21202 | 2.06e-10
2018-03-10 07:13 | 310089.1 | 1080.0005 | 3 | 36 | 4.400269 | 2.273463 | 2.511522 | 6.1e-11 | 10.56996 | 2.06e-10
2018-03-10 07:15 | 310209.1 | 1200.001 | 3 | 36 | 4.40028 | 1.986724 | 2.582407 | 6.1e-11 | 10.88187 | 2.06e-10
2018-03-10 07:17 | 310329.1 | 1320.0014 | 3 | 36 | 4.400267 | 1.727123 | 2.644236 | 6.1e-11 | 11.15394 | 2.06e-10
2018-03-10 07:19 | 310449.1 | 1440.0003 | 3 | 36 | 4.400259 | 1.502069 | 2.697906 | 6.1e-11 | 11.3901 | 2.06e-10
2018-03-10 07:21 | 310569.1 | 1560.0006 | 3 | 36 | 4.400266 | 1.319011 | 2.744819 | 6.1e-11 | 11.59653 | 2.06e-10
2018-03-10 07:23 | 310689.1 | 1680.0018 | 3 | 36 | 4.400218 | 1.166609 | 2.786163 | 6.1e-11 | 11.77845 | 2.06e-10
2018-03-10 07:25 | 310809.1 | 1800.0015 | 3 | 36 | 4.400213 | 1.036334 | 2.822855 | 6.1e-11 | 11.9399 | 2.06e-10
2018-03-10 07:27 | 310929.1 | 1920.0003 | 3 | 36 | 4.400235 | 0.9158068 | 2.855359 | 6.1e-11 | 12.08293 | 2.06e-10
2018-03-10 07:29 | 311049.1 | 2040.0014 | 3 | 36 | 4.400216 | 0.8157568 | 2.884153 | 6.1e-11 | 12.20963 | 2.06e-10
2018-03-10 07:31 | 311169.1 | 2160.0018 | 3 | 36 | 4.400196 | 0.7308912 | 2.909894 | 6.1e-11 | 12.3229 | 2.06e-10
2018-03-10 07:33 | 311289.1 | 2280.0014 | 3 | 36 | 4.400181 | 0.6601954 | 2.933059 | 6.1e-11 | 12.42483 | 2.06e-10
2018-03-10 07:34 | 311304.2 | 2295.1443 | 3 | 36 | 4.400182 | 0.6519985 | 2.935818 | 6.1e-11 | 12.43697 | 2.06e-10
2018-03-10 07:36 | 311424.3 | 120.0008 | 4 | 36 | 4.333559 | 0 | 2.935818 | 6.1e-11 | 12.43697 | 2.06e-10
2018-03-10 07:38 | 311544.3 | 240.001 | 4 | 36 | 4.327798 | 0 | 2.935818 | 6.1e-11 | 12.43697 | 2.06e-10
2018-03-10 07:39 | 311604.3 | 300.0022 | 4 | 36 | 4.326149 | 0 | 2.935818 | 6.1e-11 | 12.43697 | 2.06e-10
2018-03-10 07:41 | 311724.3 | 120.0007 | 5 | 36 | 4.087983 | -2.282103 | 2.935818 | 0.07605527 | 12.43697 | 0.3133563
2018-03-10 07:43 | 311844.3 | 240.001 | 5 | 36 | 4.055228 | -2.282181 | 2.935818 | 0.152116 | 12.43697 | 0.6230046
2018-03-10 07:45 | 311964.3 | 360.0023 | 5 | 36 | 4.024537 | -2.281879 | 2.935818 | 0.2281867 | 12.43697 | 0.9303296
2018-03-10 07:47 | 312084.3 | 480.001 | 5 | 36 | 3.993835 | -2.281815 | 2.935818 | 0.3042465 | 12.43697 | 1.235248
2018-03-10 07:49 | 312204.3 | 600.0007 | 5 | 36 | 3.965124 | -2.281856 | 2.935818 | 0.3803152 | 12.43697 | 1.537953
2018-03-10 07:51 | 312324.3 | 720.001 | 5 | 36 | 3.937709 | -2.282105 | 2.935818 | 0.4563793 | 12.43697 | 1.838495
2018-03-10 07:53 | 312444.3 | 840.0015 | 5 | 36 | 3.910904 | -2.282154 | 2.935818 | 0.5324394 | 12.43697 | 2.136981
2018-03-10 07:55 | 312564.3 | 960.0011 | 5 | 36 | 3.883002 | -2.282171 | 2.935818 | 0.6085111 | 12.43697 | 2.433432
2018-03-10 07:57 | 312684.3 | 1080.0014 | 5 | 36 | 3.856462 | -2.281859 | 2.935818 | 0.6845776 | 12.43697 | 2.727781
2018-03-10 07:59 | 312804.3 | 1200.0002 | 5 | 36 | 3.830274 | -2.282103 | 2.935818 | 0.7606366 | 12.43697 | 3.020098
2018-03-10 08:01 | 312924.3 | 1320.0007 | 5 | 36 | 3.806488 | -2.281817 | 2.935818 | 0.8367153 | 12.43697 | 3.310581
2018-03-10 08:03 | 313044.3 | 1440.001 | 5 | 36 | 3.783322 | -2.282125 | 2.935818 | 0.9127767 | 12.43697 | 3.59923
2018-03-10 08:05 | 313164.3 | 1560.0007 | 5 | 36 | 3.761015 | -2.282131 | 2.935818 | 0.9888542 | 12.43697 | 3.886189
2018-03-10 08:07 | 313284.3 | 1680.0002 | 5 | 36 | 3.740724 | -2.282016 | 2.935818 | 1.064912 | 12.43697 | 4.171465
2018-03-10 08:09 | 313404.3 | 1800.0006 | 5 | 36 | 3.721745 | -2.282109 | 2.935818 | 1.140986 | 12.43697 | 4.455299
2018-03-10 08:11 | 313524.3 | 1920.0002 | 5 | 36 | 3.703274 | -2.282203 | 2.935818 | 1.217055 | 12.43697 | 4.73771
2018-03-10 08:13 | 313644.3 | 2040.0014 | 5 | 36 | 3.68356 | -2.282134 | 2.935818 | 1.293112 | 12.43697 | 5.01863
2018-03-10 08:15 | 313764.3 | 2160.0002 | 5 | 36 | 3.665772 | -2.281904 | 2.935818 | 1.36918 | 12.43697 | 5.298138
2018-03-10 08:17 | 313884.3 | 2280.0015 | 5 | 36 | 3.649577 | -2.282109 | 2.935818 | 1.445246 | 12.43697 | 5.576353
2018-03-10 08:19 | 314004.3 | 2400.001 | 5 | 36 | 3.635142 | -2.28206 | 2.935818 | 1.52132 | 12.43697 | 5.853439
2018-03-10 08:21 | 314124.3 | 2520.0015 | 5 | 36 | 3.620265 | -2.282147 | 2.935818 | 1.597387 | 12.43697 | 6.129397
2018-03-10 08:23 | 314244.3 | 2640.001 | 5 | 36 | 3.605284 | -2.282054 | 2.935818 | 1.673454 | 12.43697 | 6.404191
2018-03-10 08:25 | 314364.3 | 2760.0006 | 5 | 36 | 3.592845 | -2.282096 | 2.935818 | 1.749527 | 12.43697 | 6.677974
2018-03-10 08:27 | 314484.3 | 2880.0002 | 5 | 36 | 3.581926 | -2.282114 | 2.935818 | 1.825593 | 12.43697 | 6.950836
2018-03-10 08:29 | 314604.3 | 3000.0006 | 5 | 36 | 3.571616 | -2.282036 | 2.935818 | 1.901667 | 12.43697 | 7.222941
2018-03-10 08:31 | 314724.3 | 3120.0002 | 5 | 36 | 3.559418 | -2.282098 | 2.935818 | 1.977731 | 12.43697 | 7.494162
2018-03-10 08:33 | 314844.3 | 3240.0007 | 5 | 36 | 3.548213 | -2.282092 | 2.935818 | 2.053807 | 12.43697 | 7.764508
2018-03-10 08:35 | 314964.3 | 3360.001 | 5 | 36 | 3.537699 | -2.282121 | 2.935818 | 2.12987 | 12.43697 | 8.033993
2018-03-10 08:37 | 315084.3 | 3480.0015 | 5 | 36 | 3.527956 | -2.282085 | 2.935818 | 2.205938 | 12.43697 | 8.302733
2018-03-10 08:39 | 315204.3 | 3600.001 | 5 | 36 | 3.515911 | -2.282083 | 2.935818 | 2.282008 | 12.43697 | 8.570675
2018-03-10 08:41 | 315324.3 | 3720.0006 | 5 | 36 | 3.501183 | -2.282141 | 2.935818 | 2.358074 | 12.43697 | 8.837552
2018-03-10 08:43 | 315444.3 | 3840.001 | 5 | 36 | 3.486954 | -2.282118 | 2.935818 | 2.434136 | 12.43697 | 9.103328
2018-03-10 08:45 | 315564.3 | 3960.0014 | 5 | 36 | 3.471001 | -2.282105 | 2.935818 | 2.510209 | 12.43697 | 9.367986
2018-03-10 08:47 | 315684.3 | 4080.001 | 5 | 36 | 3.45049 | -2.282132 | 2.935818 | 2.586271 | 12.43697 | 9.631272
2018-03-10 08:49 | 315804.3 | 4200.0007 | 5 | 36 | 3.418149 | -2.282104 | 2.935818 | 2.662342 | 12.43697 | 9.892618
2018-03-10 08:51 | 315924.3 | 4320.0002 | 5 | 36 | 3.373546 | -2.282101 | 2.935818 | 2.738403 | 12.43697 | 10.151
2018-03-10 08:53 | 316044.3 | 4440.0006 | 5 | 36 | 3.304752 | -2.282043 | 2.935818 | 2.814471 | 12.43697 | 10.40523
2018-03-10 08:55 | 316164.3 | 4560.001 | 5 | 36 | 3.172709 | -2.282026 | 2.935818 | 2.890537 | 12.43697 | 10.65226
2018-03-10 08:56 | 316235.8 | 4631.4125 | 5 | 36 | 2.999996 | -2.282083 | 2.935818 | 2.935803 | 12.43697 | 10.79247
2018-03-10 08:58 | 316355.7763 | 120.0004 | 6 | 36 | 3.360629 | 0 | 2.935818 | 2.935803 | 12.43697 | 10.79247
2018-03-10 09:00 | 316475.7759 | 240 | 6 | 36 | 3.375077 | 0 | 2.935818 | 2.935803 | 12.43697 | 10.79247
2018-03-10 09:01 | 316535.7795 | 300.0036 | 6 | 36 | 3.378498 | 0 | 2.935818 | 2.935803 | 12.43697 | 10.79247
2018-03-10 09:01 | 316535.8 | 0.0024 | 7 | 37 | 3.378482 | 0 | 0 | 0 | 0 | 0
2018-03-10 09:03 | 316655.9 | 120.0005 | 2 | 37 | 4.068841 | 4.890063 | 0.1624029 | 3.71e-10 | 0.6419568 | 1.253e-09
2018-03-10 09:05 | 316775.9 | 240.0002 | 2 | 37 | 4.09833 | 4.890065 | 0.3253834 | 3.71e-10 | 1.307317 | 1.253e-09
2018-03-10 09:07 | 316895.9 | 360.0013 | 2 | 37 | 4.133427 | 4.890073 | 0.4883859 | 3.71e-10 | 1.978279 | 1.253e-09
2018-03-10 09:09 | 317015.9 | 480.0002 | 2 | 37 | 4.159946 | 4.890046 | 0.6513874 | 3.71e-10 | 2.654316 | 1.253e-09
2018-03-10 09:11 | 317135.9 | 600.0005 | 2 | 37 | 4.18243 | 4.890084 | 0.8143782 | 3.71e-10 | 3.334174 | 1.253e-09
2018-03-10 09:13 | 317255.9 | 720.0001 | 2 | 37 | 4.200311 | 4.797553 | 0.977037 | 3.71e-10 | 4.016229 | 1.253e-09
2018-03-10 09:15 | 317375.9 | 840.0006 | 2 | 37 | 4.200319 | 4.408818 | 1.130507 | 3.71e-10 | 4.660848 | 1.253e-09
2018-03-10 09:17 | 317495.9 | 960.0009 | 2 | 37 | 4.200294 | 4.032392 | 1.271008 | 3.71e-10 | 5.250992 | 1.253e-09
2018-03-10 09:19 | 317615.9 | 1080.0006 | 2 | 37 | 4.200262 | 3.712409 | 1.399969 | 3.71e-10 | 5.792665 | 1.253e-09
2018-03-10 09:21 | 317735.9 | 1200.0018 | 2 | 37 | 4.200283 | 3.420026 | 1.518725 | 3.71e-10 | 6.291473 | 1.253e-09
2018-03-10 09:22 | 317803.4 | 1267.4921 | 2 | 37 | 4.200248 | 3.259988 | 1.58135 | 3.71e-10 | 6.554514 | 1.253e-09
2018-03-10 09:24 | 317923.4 | 120.0011 | 3 | 37 | 4.22254 | 3.26011 | 1.689641 | 3.71e-10 | 7.010437 | 1.253e-09
2018-03-10 09:26 | 318043.4 | 240.0011 | 3 | 37 | 4.250416 | 3.260146 | 1.79831 | 3.71e-10 | 7.4708 | 1.253e-09
2018-03-10 09:28 | 318163.4 | 360.0007 | 3 | 37 | 4.279127 | 3.2601 | 1.906978 | 3.71e-10 | 7.934226 | 1.253e-09
2018-03-10 09:30 | 318283.4 | 480.0011 | 3 | 37 | 4.309451 | 3.260121 | 2.015645 | 3.71e-10 | 8.400876 | 1.253e-09
2018-03-10 09:32 | 318403.4 | 600.0006 | 3 | 37 | 4.342409 | 3.260104 | 2.1243 | 3.71e-10 | 8.870863 | 1.253e-09
2018-03-10 09:34 | 318523.4 | 720.0003 | 3 | 37 | 4.380517 | 3.260171 | 2.232975 | 3.71e-10 | 9.344797 | 1.253e-09
2018-03-10 09:36 | 318643.4 | 840.0008 | 3 | 37 | 4.400248 | 2.992461 | 2.339217 | 3.71e-10 | 9.811761 | 1.253e-09
2018-03-10 09:38 | 318763.4 | 960.0012 | 3 | 37 | 4.400317 | 2.601598 | 2.432245 | 3.71e-10 | 10.22111 | 1.253e-09
2018-03-10 09:40 | 318883.4 | 1080.0014 | 3 | 37 | 4.400291 | 2.270148 | 2.513326 | 3.71e-10 | 10.57789 | 1.253e-09
2018-03-10 09:42 | 319003.4 | 1200.0003 | 3 | 37 | 4.400239 | 1.968305 | 2.583898 | 3.71e-10 | 10.88842 | 1.253e-09
2018-03-10 09:44 | 319123.4 | 1320.0014 | 3 | 37 | 4.400244 | 1.704634 | 2.644936 | 3.71e-10 | 11.15701 | 1.253e-09
2018-03-10 09:46 | 319243.4 | 1440.0011 | 3 | 37 | 4.400261 | 1.493839 | 2.698143 | 3.71e-10 | 11.39113 | 1.253e-09
2018-03-10 09:48 | 319363.4 | 1560.0015 | 3 | 37 | 4.400273 | 1.318326 | 2.744892 | 3.71e-10 | 11.59684 | 1.253e-09
2018-03-10 09:50 | 319483.4 | 1680.0011 | 3 | 37 | 4.400239 | 1.165999 | 2.786246 | 3.71e-10 | 11.7788 | 1.253e-09
2018-03-10 09:52 | 319603.4 | 1800.0015 | 3 | 37 | 4.400218 | 1.024652 | 2.822711 | 3.71e-10 | 11.93926 | 1.253e-09
2018-03-10 09:54 | 319723.4 | 1920.0001 | 3 | 37 | 4.400253 | 0.9098396 | 2.854875 | 3.71e-10 | 12.08079 | 1.253e-09
2018-03-10 09:56 | 319843.4 | 2040.0007 | 3 | 37 | 4.400219 | 0.8130054 | 2.883539 | 3.71e-10 | 12.20692 | 1.253e-09
2018-03-10 09:58 | 319963.4 | 2160.002 | 3 | 37 | 4.400247 | 0.7330923 | 2.909269 | 3.71e-10 | 12.32013 | 1.253e-09
2018-03-10 10:00 | 320083.4 | 2280 | 3 | 37 | 4.400191 | 0.6571531 | 2.93243 | 3.71e-10 | 12.42205 | 1.253e-09
2018-03-10 10:00 | 320092 | 2288.6112 | 3 | 37 | 4.400193 | 0.6519985 | 2.933997 | 3.71e-10 | 12.42894 | 1.253e-09
2018-03-10 10:02 | 320212 | 120.0009 | 4 | 37 | 4.33309 | 0 | 2.933997 | 3.71e-10 | 12.42894 | 1.253e-09
2018-03-10 10:04 | 320332 | 240.0003 | 4 | 37 | 4.327295 | 0 | 2.933997 | 3.71e-10 | 12.42894 | 1.253e-09
2018-03-10 10:05 | 320392 | 300.0023 | 4 | 37 | 4.325614 | 0 | 2.933997 | 3.71e-10 | 12.42894 | 1.253e-09
2018-03-10 10:07 | 320512.1 | 120.0014 | 5 | 37 | 4.087083 | -2.281802 | 2.933997 | 0.07605589 | 12.42894 | 0.3132791
2018-03-10 10:09 | 320632.1 | 240.0002 | 5 | 37 | 4.052661 | -2.281824 | 2.933997 | 0.1521213 | 12.42894 | 0.6228238
2018-03-10 10:11 | 320752.1 | 360.0014 | 5 | 37 | 4.020716 | -2.282198 | 2.933997 | 0.2281867 | 12.42894 | 0.9298507
2018-03-10 10:13 | 320872.1 | 480.001 | 5 | 37 | 3.991462 | -2.282092 | 2.933997 | 0.3042526 | 12.42894 | 1.234569
2018-03-10 10:15 | 320992.1 | 600.0014 | 5 | 37 | 3.963599 | -2.282004 | 2.933997 | 0.3803168 | 12.42894 | 1.537101
2018-03-10 10:17 | 321112.1 | 720.0002 | 5 | 37 | 3.935915 | -2.282031 | 2.933997 | 0.4563786 | 12.42894 | 1.837534
2018-03-10 10:19 | 321232.1 | 840.0014 | 5 | 37 | 3.906898 | -2.282058 | 2.933997 | 0.532448 | 12.42894 | 2.135839
2018-03-10 10:21 | 321352.1 | 960.0011 | 5 | 37 | 3.879841 | -2.282139 | 2.933997 | 0.6085198 | 12.42894 | 2.431999
2018-03-10 10:23 | 321472.1 | 1080.0006 | 5 | 37 | 3.853749 | -2.282166 | 2.933997 | 0.6845876 | 12.42894 | 2.726138
2018-03-10 10:25 | 321592.1 | 1200.0007 | 5 | 37 | 3.828714 | -2.282074 | 2.933997 | 0.7606546 | 12.42894 | 3.018326
2018-03-10 10:27 | 321712.1 | 1320.0014 | 5 | 37 | 3.803643 | -2.282074 | 2.933997 | 0.8367197 | 12.42894 | 3.308605
2018-03-10 10:29 | 321832.1 | 1440.001 | 5 | 37 | 3.779518 | -2.282087 | 2.933997 | 0.9127913 | 12.42894 | 3.597012
2018-03-10 10:31 | 321952.1 | 1560.0014 | 5 | 37 | 3.758569 | -2.282058 | 2.933997 | 0.9888543 | 12.42894 | 3.883687
2018-03-10 10:33 | 322072.1 | 1680.0002 | 5 | 37 | 3.739106 | -2.282034 | 2.933997 | 1.064927 | 12.42894 | 4.168856
2018-03-10 10:35 | 322192.1 | 1800.0006 | 5 | 37 | 3.720185 | -2.282083 | 2.933997 | 1.140993 | 12.42894 | 4.45256
2018-03-10 10:37 | 322312.1 | 1920.0011 | 5 | 37 | 3.700026 | -2.282031 | 2.933997 | 1.217061 | 12.42894 | 4.734792
2018-03-10 10:39 | 322432.1 | 2040.0014 | 5 | 37 | 3.681304 | -2.282121 | 2.933997 | 1.293122 | 12.42894 | 5.015487
2018-03-10 10:41 | 322552.1 | 2160.0011 | 5 | 37 | 3.664328 | -2.282116 | 2.933997 | 1.369189 | 12.42894 | 5.294863
2018-03-10 10:43 | 322672.1 | 2280.0014 | 5 | 37 | 3.649219 | -2.282131 | 2.933997 | 1.445262 | 12.42894 | 5.573039
2018-03-10 10:45 | 322792.1 | 2400.0002 | 5 | 37 | 3.633599 | -2.282021 | 2.933997 | 1.521332 | 12.42894 | 5.850049
2018-03-10 10:47 | 322912.1 | 2520.0014 | 5 | 37 | 3.617871 | -2.282076 | 2.933997 | 1.597398 | 12.42894 | 6.125829
2018-03-10 10:49 | 323032.1 | 2640.0012 | 5 | 37 | 3.604654 | -2.282098 | 2.933997 | 1.673469 | 12.42894 | 6.400533
2018-03-10 10:51 | 323152.1 | 2760.0006 | 5 | 37 | 3.593006 | -2.282056 | 2.933997 | 1.749532 | 12.42894 | 6.674253
2018-03-10 10:53 | 323272.1 | 2880.0011 | 5 | 37 | 3.581961 | -2.282092 | 2.933997 | 1.825602 | 12.42894 | 6.947161
2018-03-10 10:55 | 323392.1 | 3000.0006 | 5 | 37 | 3.569574 | -2.282119 | 2.933997 | 1.90167 | 12.42894 | 7.219171
2018-03-10 10:57 | 323512.1 | 3120.0002 | 5 | 37 | 3.558226 | -2.282056 | 2.933997 | 1.977729 | 12.42894 | 7.490224
2018-03-10 10:59 | 323632.1 | 3240.0014 | 5 | 37 | 3.547926 | -2.282064 | 2.933997 | 2.053801 | 12.42894 | 7.760511
2018-03-10 11:01 | 323752.1 | 3360.001 | 5 | 37 | 3.538555 | -2.282078 | 2.933997 | 2.129871 | 12.42894 | 8.030048
2018-03-10 11:03 | 323872.1 | 3480.0006 | 5 | 37 | 3.527256 | -2.282081 | 2.933997 | 2.205932 | 12.42894 | 8.298784
2018-03-10 11:05 | 323992.1 | 3600.001 | 5 | 37 | 3.513723 | -2.282147 | 2.933997 | 2.282006 | 12.42894 | 8.566596
2018-03-10 11:07 | 324112.1 | 3720.0014 | 5 | 37 | 3.500879 | -2.282018 | 2.933997 | 2.358072 | 12.42894 | 8.833386
2018-03-10 11:09 | 324232.1 | 3840.0002 | 5 | 37 | 3.487507 | -2.282152 | 2.933997 | 2.434137 | 12.42894 | 9.09917
2018-03-10 11:11 | 324352.1 | 3960.0014 | 5 | 37 | 3.471471 | -2.282079 | 2.933997 | 2.510212 | 12.42894 | 9.363911
2018-03-10 11:13 | 324472.1 | 4080.001 | 5 | 37 | 3.447507 | -2.282143 | 2.933997 | 2.586274 | 12.42894 | 9.627114
2018-03-10 11:15 | 324592.1 | 4200.0014 | 5 | 37 | 3.416731 | -2.282092 | 2.933997 | 2.662346 | 12.42894 | 9.888247
2018-03-10 11:17 | 324712.1 | 4320.0002 | 5 | 37 | 3.373335 | -2.282158 | 2.933997 | 2.738409 | 12.42894 | 10.14659
2018-03-10 11:19 | 324832.1 | 4440.0006 | 5 | 37 | 3.305597 | -2.282034 | 2.933997 | 2.81447 | 12.42894 | 10.40084
2018-03-10 11:21 | 324952.1 | 4560.0011 | 5 | 37 | 3.167102 | -2.282076 | 2.933997 | 2.890547 | 12.42894 | 10.64778
2018-03-10 11:22 | 325019.2 | 4627.0745 | 5 | 37 | 2.999979 | -2.282192 | 2.933997 | 2.933058 | 12.42894 | 10.7793
2018-03-10 11:24 | 325139.2396 | 120.0015 | 6 | 37 | 3.362632 | 0 | 2.933997 | 2.933058 | 12.42894 | 10.7793
2018-03-10 11:26 | 325259.2383 | 240.0002 | 6 | 37 | 3.377244 | 0 | 2.933997 | 2.933058 | 12.42894 | 10.7793
2018-03-10 11:27 | 325319.2411 | 300.003 | 6 | 37 | 3.380589 | 0 | 2.933997 | 2.933058 | 12.42894 | 10.7793
2018-03-10 11:27 | 325319.3 | 0.0025 | 7 | 38 | 3.380433 | 0 | 0 | 0 | 0 | 0
2018-03-10 11:29 | 325439.3 | 120.0015 | 2 | 38 | 4.067536 | 4.890082 | 0.162412 | 0 | 0.641803 | 0
2018-03-10 11:31 | 325559.3 | 240.0003 | 2 | 38 | 4.100276 | 4.890096 | 0.3254096 | 0 | 1.307272 | 0
2018-03-10 11:33 | 325679.3 | 360.0007 | 2 | 38 | 4.133381 | 4.890086 | 0.488388 | 0 | 1.978359 | 0
2018-03-10 11:35 | 325799.3 | 480.0012 | 2 | 38 | 4.158566 | 4.89008 | 0.6513895 | 0 | 2.65424 | 0
2018-03-10 11:37 | 325919.3 | 600.0007 | 2 | 38 | 4.179822 | 4.890037 | 0.8143857 | 0 | 3.333786 | 0
2018-03-10 11:39 | 326039.3 | 720.0003 | 2 | 38 | 4.200304 | 4.804957 | 0.9771503 | 0 | 4.016016 | 0
2018-03-10 11:41 | 326159.3 | 840.0007 | 2 | 38 | 4.200294 | 4.402139 | 1.130317 | 0 | 4.659361 | 0
2018-03-10 11:43 | 326279.3 | 960.0016 | 2 | 38 | 4.200293 | 4.056479 | 1.271196 | 0 | 5.251092 | 0
2018-03-10 11:45 | 326399.3 | 1080.0025 | 2 | 38 | 4.200246 | 3.743682 | 1.401084 | 0 | 5.796658 | 0
2018-03-10 11:47 | 326519.3 | 1200.0003 | 2 | 38 | 4.20028 | 3.442653 | 1.520872 | 0 | 6.299798 | 0
2018-03-10 11:48 | 326588.4 | 1269.1211 | 2 | 38 | 4.200307 | 3.259997 | 1.585243 | 0 | 6.570176 | 0
2018-03-10 11:50 | 326708.5 | 120.0014 | 3 | 38 | 4.223852 | 3.260125 | 1.693526 | 0 | 7.026176 | 0
2018-03-10 11:52 | 326828.5 | 240.001 | 3 | 38 | 4.249996 | 3.260108 | 1.802199 | 0 | 7.486601 | 0
2018-03-10 11:54 | 326948.5 | 360.0005 | 3 | 38 | 4.27779 | 3.260167 | 1.910848 | 0 | 7.949865 | 0
2018-03-10 11:56 | 327068.5 | 480.001 | 3 | 38 | 4.308321 | 3.260116 | 2.019521 | 0 | 8.416369 | 0
2018-03-10 11:58 | 327188.5 | 600.0006 | 3 | 38 | 4.343808 | 3.260148 | 2.1282 | 0 | 8.88647 | 0
2018-03-10 12:00 | 327308.5 | 720.0001 | 3 | 38 | 4.381079 | 3.260142 | 2.236848 | 0 | 9.360436 | 0
2018-03-10 12:02 | 327428.5 | 840.0006 | 3 | 38 | 4.400294 | 2.99846 | 2.343174 | 0 | 9.827775 | 0
2018-03-10 12:04 | 327548.5 | 960.001 | 3 | 38 | 4.40033 | 2.612788 | 2.436548 | 0 | 10.23864 | 0
2018-03-10 12:06 | 327668.5 | 1080.0014 | 3 | 38 | 4.400296 | 2.259597 | 2.517657 | 0 | 10.59555 | 0
2018-03-10 12:08 | 327788.5 | 1200.0011 | 3 | 38 | 4.400255 | 1.94866 | 2.58759 | 0 | 10.90327 | 0
2018-03-10 12:10 | 327908.5 | 1320.0014 | 3 | 38 | 4.400287 | 1.6998 | 2.648275 | 0 | 11.1703 | 0
2018-03-10 12:12 | 328028.5 | 1440.0002 | 3 | 38 | 4.400231 | 1.491863 | 2.701331 | 0 | 11.40376 | 0
2018-03-10 12:14 | 328148.5 | 1560.0014 | 3 | 38 | 4.400246 | 1.314215 | 2.748063 | 0 | 11.6094 | 0
2018-03-10 12:16 | 328268.5 | 1680.0003 | 3 | 38 | 4.400194 | 1.149901 | 2.789099 | 0 | 11.78996 | 0
2018-03-10 12:18 | 328388.5 | 1800.0013 | 3 | 38 | 4.400209 | 1.01621 | 2.825127 | 0 | 11.9485 | 0
2018-03-10 12:20 | 328508.5 | 1920.001 | 3 | 38 | 4.400225 | 0.9051466 | 2.857103 | 0 | 12.0892 | 0
2018-03-10 12:22 | 328628.5 | 2040.0006 | 3 | 38 | 4.400206 | 0.8120937 | 2.885692 | 0 | 12.21499 | 0
2018-03-10 12:24 | 328748.5 | 2160.001 | 3 | 38 | 4.40019 | 0.726553 | 2.911334 | 0 | 12.32783 | 0
2018-03-10 12:26 | 328862.6 | 2274.1496 | 3 | 38 | 4.40021 | 0.6519947 | 2.93314 | 0 | 12.42378 | 0
2018-03-10 12:28 | 328982.7 | 120.0023 | 4 | 38 | 4.333059 | 0 | 2.93314 | 0 | 12.42378 | 0
2018-03-10 12:30 | 329102.7 | 240.0002 | 4 | 38 | 4.327238 | 0 | 2.93314 | 0 | 12.42378 | 0
2018-03-10 12:31 | 329162.7 | 300.0022 | 4 | 38 | 4.325532 | 0 | 2.93314 | 0 | 12.42378 | 0
2018-03-10 12:33 | 329282.7 | 120.0006 | 5 | 38 | 4.087956 | -2.28196 | 2.93314 | 0.07605235 | 12.42378 | 0.313365
2018-03-10 12:35 | 329402.7 | 240.0003 | 5 | 38 | 4.052396 | -2.281808 | 2.93314 | 0.1521129 | 12.42378 | 0.6228885
2018-03-10 12:37 | 329522.7 | 360.0006 | 5 | 38 | 4.021965 | -2.282145 | 2.93314 | 0.2281822 | 12.42378 | 0.9299797
2018-03-10 12:39 | 329642.7 | 480.0018 | 5 | 38 | 3.993217 | -2.282132 | 2.93314 | 0.3042493 | 12.42378 | 1.234812
2018-03-10 12:41 | 329762.7 | 600.0015 | 5 | 38 | 3.965473 | -2.282116 | 2.93314 | 0.3803134 | 12.42378 | 1.537505
2018-03-10 12:43 | 329882.7 | 720.001 | 5 | 38 | 3.935875 | -2.282151 | 2.93314 | 0.4563863 | 12.42378 | 1.83806
2018-03-10 12:45 | 330002.7 | 840.0006 | 5 | 38 | 3.907469 | -2.282051 | 2.93314 | 0.5324489 | 12.42378 | 2.13633
2018-03-10 12:47 | 330122.7 | 960.001 | 5 | 38 | 3.881008 | -2.282159 | 2.93314 | 0.6085185 | 12.42378 | 2.432556
2018-03-10 12:49 | 330242.7 | 1080.0006 | 5 | 38 | 3.855875 | -2.282134 | 2.93314 | 0.6845903 | 12.42378 | 2.726832
2018-03-10 12:51 | 330362.7 | 1200.001 | 5 | 38 | 3.829525 | -2.282167 | 2.93314 | 0.7606632 | 12.42378 | 3.019168
2018-03-10 12:53 | 330482.7 | 1320.0006 | 5 | 38 | 3.802844 | -2.281879 | 2.93314 | 0.8367254 | 12.42378 | 3.309415
2018-03-10 12:55 | 330602.7 | 1440.001 | 5 | 38 | 3.780156 | -2.281929 | 2.93314 | 0.9127916 | 12.42378 | 3.597802
2018-03-10 12:57 | 330722.7 | 1560.0006 | 5 | 38 | 3.759468 | -2.282211 | 2.93314 | 0.9888663 | 12.42378 | 3.884575
2018-03-10 12:59 | 330842.7 | 1680.001 | 5 | 38 | 3.740086 | -2.282165 | 2.93314 | 1.064933 | 12.42378 | 4.169816
2018-03-10 13:01 | 330962.7 | 1800.0015 | 5 | 38 | 3.719338 | -2.282165 | 2.93314 | 1.140988 | 12.42378 | 4.453492
2018-03-10 13:03 | 331082.7 | 1920.001 | 5 | 38 | 3.699481 | -2.282118 | 2.93314 | 1.217061 | 12.42378 | 4.73566
2018-03-10 13:05 | 331202.7 | 2040.0015 | 5 | 38 | 3.681316 | -2.282078 | 2.93314 | 1.293137 | 12.42378 | 5.016404
2018-03-10 13:07 | 331322.7 | 2160.001 | 5 | 38 | 3.665056 | -2.282027 | 2.93314 | 1.369202 | 12.42378 | 5.295793
2018-03-10 13:09 | 331442.7 | 2280.0006 | 5 | 38 | 3.648751 | -2.282261 | 2.93314 | 1.445259 | 12.42378 | 5.57393
2018-03-10 13:11 | 331562.7 | 2400.0019 | 5 | 38 | 3.631685 | -2.282049 | 2.93314 | 1.521331 | 12.42378 | 5.850839
2018-03-10 13:13 | 331682.7 | 2520.0006 | 5 | 38 | 3.617192 | -2.282118 | 2.93314 | 1.597404 | 12.42378 | 6.126549
2018-03-10 13:15 | 331802.7 | 2640.0019 | 5 | 38 | 3.604314 | -2.282116 | 2.93314 | 1.673465 | 12.42378 | 6.401175
2018-03-10 13:17 | 331922.7 | 2760.0014 | 5 | 38 | 3.592803 | -2.282141 | 2.93314 | 1.749531 | 12.42378 | 6.67491
2018-03-10 13:19 | 332042.7 | 2880.0019 | 5 | 38 | 3.579989 | -2.282111 | 2.93314 | 1.825604 | 12.42378 | 6.947752
2018-03-10 13:21 | 332162.7 | 3000.0015 | 5 | 38 | 3.568 | -2.282105 | 2.93314 | 1.901671 | 12.42378 | 7.219601
2018-03-10 13:23 | 332282.7 | 3120.0002 | 5 | 38 | 3.557608 | -2.281956 | 2.93314 | 1.97774 | 12.42378 | 7.490617
2018-03-10 13:25 | 332402.7 | 3240.0006 | 5 | 38 | 3.548325 | -2.282218 | 2.93314 | 2.053807 | 12.42378 | 7.760871
2018-03-10 13:27 | 332522.7 | 3360.0018 | 5 | 38 | 3.537776 | -2.282116 | 2.93314 | 2.129872 | 12.42378 | 8.030388
2018-03-10 13:29 | 332642.7 | 3480.0006 | 5 | 38 | 3.524591 | -2.282169 | 2.93314 | 2.205938 | 12.42378 | 8.298994
2018-03-10 13:31 | 332762.7 | 3600.001 | 5 | 38 | 3.512704 | -2.282152 | 2.93314 | 2.28199 | 12.42378 | 8.566595
2018-03-10 13:33 | 332882.7 | 3720.0007 | 5 | 38 | 3.500551 | -2.281851 | 2.93314 | 2.358057 | 12.42378 | 8.83333
2018-03-10 13:35 | 333002.7 | 3840.0003 | 5 | 38 | 3.487202 | -2.281828 | 2.93314 | 2.43413 | 12.42378 | 9.09915
2018-03-10 13:37 | 333122.7 | 3960.0006 | 5 | 38 | 3.468204 | -2.282013 | 2.93314 | 2.510184 | 12.42378 | 9.363697
2018-03-10 13:39 | 333242.7 | 4080.001 | 5 | 38 | 3.444755 | -2.281884 | 2.93314 | 2.586245 | 12.42378 | 9.626612
2018-03-10 13:41 | 333362.7 | 4200.0015 | 5 | 38 | 3.414851 | -2.281811 | 2.93314 | 2.66231 | 12.42378 | 9.887559
2018-03-10 13:43 | 333482.7 | 4320.001 | 5 | 38 | 3.372885 | -2.281996 | 2.93314 | 2.738374 | 12.42378 | 10.1458
2018-03-10 13:45 | 333602.7 | 4440.0014 | 5 | 38 | 3.302777 | -2.282163 | 2.93314 | 2.814434 | 12.42378 | 10.39994
2018-03-10 13:47 | 333722.7 | 4560.0019 | 5 | 38 | 3.159384 | -2.282112 | 2.93314 | 2.890501 | 12.42378 | 10.64643
2018-03-10 13:48 | 333787.7 | 4625.0281 | 5 | 38 | 2.999996 | -2.281828 | 2.93314 | 2.931719 | 12.42378 | 10.77375
2018-03-10 13:50 | 333907.8 | 120.0006 | 6 | 38 | 3.366673 | 0 | 2.93314 | 2.931719 | 12.42378 | 10.77375
2018-03-10 13:52 | 334027.8 | 240.001 | 6 | 38 | 3.381397 | 0 | 2.93314 | 2.931719 | 12.42378 | 10.77375
2018-03-10 13:53 | 334087.8 | 300.0022 | 6 | 38 | 3.384912 | 0 | 2.93314 | 2.931719 | 12.42378 | 10.77375
2018-03-10 13:53 | 334087.8 | 0.0025 | 7 | 39 | 3.384935 | 0 | 0 | 0 | 0 | 0
2018-03-10 13:55 | 334207.9 | 120.0005 | 2 | 39 | 4.071806 | 4.89014 | 0.1624065 | 3.161e-09 | 0.6424304 | 1.07e-08
2018-03-10 13:57 | 334327.9 | 240.0009 | 2 | 39 | 4.102891 | 4.890088 | 0.3253967 | 3.161e-09 | 1.30852 | 1.07e-08
2018-03-10 13:59 | 334447.9 | 360.0005 | 2 | 39 | 4.134747 | 4.890164 | 0.4883997 | 3.161e-09 | 1.980009 | 1.07e-08
2018-03-10 14:01 | 334567.9 | 480.0009 | 2 | 39 | 4.158592 | 4.890092 | 0.6513874 | 3.161e-09 | 2.655957 | 1.07e-08
2018-03-10 14:03 | 334687.9 | 600.0005 | 2 | 39 | 4.181759 | 4.890109 | 0.8143978 | 3.161e-09 | 3.33569 | 1.07e-08
2018-03-10 14:05 | 334807.9 | 720.0001 | 2 | 39 | 4.200316 | 4.745303 | 0.9765517 | 3.161e-09 | 4.015741 | 1.07e-08
2018-03-10 14:07 | 334927.9 | 840.0013 | 2 | 39 | 4.200296 | 4.380641 | 1.128569 | 3.161e-09 | 4.654259 | 1.07e-08
2018-03-10 14:09 | 335047.9 | 960.0018 | 2 | 39 | 4.200271 | 4.043635 | 1.268876 | 3.161e-09 | 5.243585 | 1.07e-08
2018-03-10 14:11 | 335167.9 | 1080.0006 | 2 | 39 | 4.200286 | 3.733447 | 1.398526 | 3.161e-09 | 5.78815 | 1.07e-08
2018-03-10 14:13 | 335287.9 | 1200.0003 | 2 | 39 | 4.200243 | 3.405526 | 1.517614 | 3.161e-09 | 6.288355 | 1.07e-08
2018-03-10 14:14 | 335343 | 1255.0762 | 2 | 39 | 4.200292 | 3.259997 | 1.568575 | 3.161e-09 | 6.502405 | 1.07e-08
2018-03-10 14:16 | 335463 | 120.0014 | 3 | 39 | 4.222103 | 3.260144 | 1.676859 | 3.161e-09 | 6.958309 | 1.07e-08
2018-03-10 14:18 | 335583 | 240.0002 | 3 | 39 | 4.247529 | 3.260127 | 1.785514 | 3.161e-09 | 7.418425 | 1.07e-08
2018-03-10 14:20 | 335703 | 360.0006 | 3 | 39 | 4.274748 | 3.260093 | 1.894198 | 3.161e-09 | 7.881504 | 1.07e-08
2018-03-10 14:22 | 335823 | 480.0009 | 3 | 39 | 4.306557 | 3.260129 | 2.002862 | 3.161e-09 | 8.347698 | 1.07e-08
2018-03-10 14:24 | 335943 | 600.0013 | 3 | 39 | 4.341048 | 3.260123 | 2.111534 | 3.161e-09 | 8.817574 | 1.07e-08
2018-03-10 14:26 | 336063 | 720.001 | 3 | 39 | 4.37675 | 3.260026 | 2.220202 | 3.161e-09 | 9.291223 | 1.07e-08
2018-03-10 14:28 | 336183 | 840.0022 | 3 | 39 | 4.400291 | 3.064305 | 2.32759 | 3.161e-09 | 9.762954 | 1.07e-08
2018-03-10 14:30 | 336303 | 960.0009 | 3 | 39 | 4.400308 | 2.655231 | 2.422714 | 3.161e-09 | 10.18153 | 1.07e-08
2018-03-10 14:32 | 336423 | 1080.0014 | 3 | 39 | 4.400281 | 2.285506 | 2.504895 | 3.161e-09 | 10.54315 | 1.07e-08
2018-03-10 14:34 | 336543 | 1200.0009 | 3 | 39 | 4.400305 | 1.987776 | 2.575929 | 3.161e-09 | 10.85572 | 1.07e-08
2018-03-10 14:36 | 336663 | 1320.0014 | 3 | 39 | 4.400261 | 1.734691 | 2.637829 | 3.161e-09 | 11.12809 | 1.07e-08
2018-03-10 14:38 | 336783 | 1440.0018 | 3 | 39 | 4.400251 | 1.524958 | 2.6921 | 3.161e-09 | 11.3669 | 1.07e-08
2018-03-10 14:40 | 336903 | 1560.0014 | 3 | 39 | 4.400269 | 1.333327 | 2.739701 | 3.161e-09 | 11.57635 | 1.07e-08
2018-03-10 14:42 | 337023 | 1680.0009 | 3 | 39 | 4.400203 | 1.169188 | 2.781292 | 3.161e-09 | 11.75937 | 1.07e-08
2018-03-10 14:44 | 337143 | 1800.0005 | 3 | 39 | 4.400242 | 1.036902 | 2.818014 | 3.161e-09 | 11.92095 | 1.07e-08
2018-03-10 14:46 | 337263 | 1920.0009 | 3 | 39 | 4.400231 | 0.926096 | 2.850663 | 3.161e-09 | 12.06461 | 1.07e-08
2018-03-10 14:48 | 337383 | 2040.0014 | 3 | 39 | 4.400184 | 0.8272457 | 2.879867 | 3.161e-09 | 12.19312 | 1.07e-08
2018-03-10 14:50 | 337503 | 2160.0018 | 3 | 39 | 4.400194 | 0.7344189 | 2.905879 | 3.161e-09 | 12.30757 | 1.07e-08
2018-03-10 14:52 | 337623 | 2280.0005 | 3 | 39 | 4.400218 | 0.660594 | 2.929086 | 3.161e-09 | 12.40969 | 1.07e-08
2018-03-10 14:53 | 337637.2 | 2294.2275 | 3 | 39 | 4.400199 | 0.6519985 | 2.93168 | 3.161e-09 | 12.42111 | 1.07e-08
2018-03-10 14:55 | 337757.2 | 120.0013 | 4 | 39 | 4.332984 | 0 | 2.93168 | 3.161e-09 | 12.42111 | 1.07e-08
2018-03-10 14:57 | 337877.2 | 240.0008 | 4 | 39 | 4.32711 | 0 | 2.93168 | 3.161e-09 | 12.42111 | 1.07e-08
2018-03-10 14:58 | 337937.2 | 300.002 | 4 | 39 | 4.325429 | 0 | 2.93168 | 3.161e-09 | 12.42111 | 1.07e-08
2018-03-10 15:00 | 338057.3 | 120.0014 | 5 | 39 | 4.086424 | -2.282069 | 2.93168 | 0.07605404 | 12.42111 | 0.3132989
2018-03-10 15:02 | 338177.3 | 240.0002 | 5 | 39 | 4.052398 | -2.281841 | 2.93168 | 0.1521166 | 12.42111 | 0.6227757
2018-03-10 15:04 | 338297.3 | 360.0015 | 5 | 39 | 4.022705 | -2.281881 | 2.93168 | 0.2281761 | 12.42111 | 0.9298537
2018-03-10 15:06 | 338417.3 | 480.0011 | 5 | 39 | 3.994486 | -2.282046 | 2.93168 | 0.3042449 | 12.42111 | 1.234787
2018-03-10 15:08 | 338537.3 | 600.0006 | 5 | 39 | 3.964755 | -2.281951 | 2.93168 | 0.380306 | 12.42111 | 1.537502
2018-03-10 15:10 | 338657.3 | 720.0002 | 5 | 39 | 3.935272 | -2.282103 | 2.93168 | 0.4563768 | 12.42111 | 1.837962
2018-03-10 15:12 | 338777.3 | 840.0006 | 5 | 39 | 3.907985 | -2.282196 | 2.93168 | 0.5324435 | 12.42111 | 2.136261
2018-03-10 15:14 | 338897.3 | 960.0011 | 5 | 39 | 3.88263 | -2.282051 | 2.93168 | 0.6085081 | 12.42111 | 2.432542
2018-03-10 15:16 | 339017.3 | 1080.003 | 5 | 39 | 3.856763 | -2.281795 | 2.93168 | 0.6845709 | 12.42111 | 2.72689
2018-03-10 15:18 | 339137.3 | 1200.0019 | 5 | 39 | 3.828671 | -2.282143 | 2.93168 | 0.7606331 | 12.42111 | 3.019173
2018-03-10 15:20 | 339257.3 | 1320.0006 | 5 | 39 | 3.803653 | -2.281799 | 2.93168 | 0.8367087 | 12.42111 | 3.309469
2018-03-10 15:22 | 339377.3 | 1440.0002 | 5 | 39 | 3.781381 | -2.282125 | 2.93168 | 0.9127632 | 12.42111 | 3.597888
2018-03-10 15:24 | 339497.3 | 1560.0014 | 5 | 39 | 3.761445 | -2.281833 | 2.93168 | 0.9888418 | 12.42111 | 3.884815
2018-03-10 15:26 | 339617.3 | 1680.001 | 5 | 39 | 3.740343 | -2.282154 | 2.93168 | 1.064895 | 12.42111 | 4.170098
2018-03-10 15:28 | 339737.3 | 1800.0014 | 5 | 39 | 3.719576 | -2.281993 | 2.93168 | 1.140973 | 12.42111 | 4.453846
2018-03-10 15:30 | 339857.3 | 1920.001 | 5 | 39 | 3.70092 | -2.281775 | 2.93168 | 1.217031 | 12.42111 | 4.736028
2018-03-10 15:32 | 339977.3 | 2040.0014 | 5 | 39 | 3.6837 | -2.282114 | 2.93168 | 1.293098 | 12.42111 | 5.016878
2018-03-10 15:34 | 340097.3 | 2160.0011 | 5 | 39 | 3.66664 | -2.282166 | 2.93168 | 1.369169 | 12.42111 | 5.296455
2018-03-10 15:36 | 340217.3 | 2280.0006 | 5 | 39 | 3.648732 | -2.281922 | 2.93168 | 1.445232 | 12.42111 | 5.574666
2018-03-10 15:38 | 340337.3 | 2400.0002 | 5 | 39 | 3.633057 | -2.282159 | 2.93168 | 1.521301 | 12.42111 | 5.851611
2018-03-10 15:40 | 340457.3 | 2520.0014 | 5 | 39 | 3.619053 | -2.282107 | 2.93168 | 1.597373 | 12.42111 | 6.127439
2018-03-10 15:42 | 340577.3 | 2640.0002 | 5 | 39 | 3.606679 | -2.282226 | 2.93168 | 1.67343 | 12.42111 | 6.402229
2018-03-10 15:44 | 340697.3 | 2760.0014 | 5 | 39 | 3.593501 | -2.281788 | 2.93168 | 1.749493 | 12.42111 | 6.67607
2018-03-10 15:46 | 340817.3 | 2880.0002 | 5 | 39 | 3.580654 | -2.282125 | 2.93168 | 1.825573 | 12.42111 | 6.948954
2018-03-10 15:48 | 340937.3 | 3000.0001 | 5 | 39 | 3.569716 | -2.282159 | 2.93168 | 1.90164 | 12.42111 | 7.220902
2018-03-10 15:50 | 341057.3 | 3120.0019 | 5 | 39 | 3.560111 | -2.282159 | 2.93168 | 1.977697 | 12.42111 | 7.492028
2018-03-10 15:52 | 341177.3 | 3240.0006 | 5 | 39 | 3.549888 | -2.281888 | 2.93168 | 2.053773 | 12.42111 | 7.762488
2018-03-10 15:54 | 341297.3 | 3360.0002 | 5 | 39 | 3.537503 | -2.281793 | 2.93168 | 2.129836 | 12.42111 | 8.032043
2018-03-10 15:56 | 341417.3 | 3480.003 | 5 | 39 | 3.525948 | -2.282179 | 2.93168 | 2.205894 | 12.42111 | 8.300652
2018-03-10 15:58 | 341537.3 | 3600.0011 | 5 | 39 | 3.514559 | -2.282138 | 2.93168 | 2.281953 | 12.42111 | 8.568404
2018-03-10 16:00 | 341657.3 | 3720.0014 | 5 | 39 | 3.503224 | -2.281848 | 2.93168 | 2.358019 | 12.42111 | 8.835329
2018-03-10 16:02 | 341777.3 | 3840.001 | 5 | 39 | 3.487638 | -2.282239 | 2.93168 | 2.434087 | 12.42111 | 9.101263
2018-03-10 16:04 | 341897.3 | 3960.0014 | 5 | 39 | 3.46874 | -2.282165 | 2.93168 | 2.510146 | 12.42111 | 9.365813
2018-03-10 16:06 | 342017.3 | 4080.0002 | 5 | 39 | 3.447156 | -2.281922 | 2.93168 | 2.58621 | 12.42111 | 9.628871
2018-03-10 16:08 | 342137.3 | 4200.0006 | 5 | 39 | 3.418979 | -2.282179 | 2.93168 | 2.662273 | 12.42111 | 9.890051
2018-03-10 16:10 | 342257.3 | 4320.0011 | 5 | 39 | 3.375518 | -2.282138 | 2.93168 | 2.738339 | 12.42111 | 10.1486
2018-03-10 16:12 | 342377.3 | 4440.0006 | 5 | 39 | 3.301548 | -2.281889 | 2.93168 | 2.8144 | 12.42111 | 10.40279
2018-03-10 16:14 | 342497.3 | 4560.0003 | 5 | 39 | 3.161229 | -2.281878 | 2.93168 | 2.890468 | 12.42111 | 10.64928
2018-03-10 16:15 | 342563 | 4625.6864 | 5 | 39 | 2.999987 | -2.281934 | 2.93168 | 2.932093 | 12.42111 | 10.77792
2018-03-10 16:17 | 342683.1 | 120.0004 | 6 | 39 | 3.363062 | 0 | 2.93168 | 2.932093 | 12.42111 | 10.77792
2018-03-10 16:19 | 342803.1 | 240.0008 | 6 | 39 | 3.377766 | 0 | 2.93168 | 2.932093 | 12.42111 | 10.77792
2018-03-10 16:20 | 342863.1 | 300.0035 | 6 | 39 | 3.381368 | 0 | 2.93168 | 2.932093 | 12.42111 | 10.77792
2018-03-10 16:20 | 342863.0549 | 0.0025 | 7 | 40 | 3.381222 | 0 | 0 | 0 | 0 | 0
2018-03-10 16:22 | 342983.2 | 120.0002 | 2 | 40 | 4.070959 | 4.890145 | 0.1624023 | 0 | 0.6422133 | 0
2018-03-10 16:24 | 343103.2 | 240.0004 | 2 | 40 | 4.100636 | 4.890155 | 0.3253904 | 0 | 1.308003 | 0
2018-03-10 16:26 | 343223.2 | 360.0015 | 2 | 40 | 4.131522 | 4.890075 | 0.488396 | 0 | 1.979089 | 0
2018-03-10 16:28 | 343343.2 | 480.0004 | 2 | 40 | 4.157195 | 4.8901 | 0.6513793 | 0 | 2.65459 | 0
2018-03-10 16:30 | 343463.2 | 600.0007 | 2 | 40 | 4.183467 | 4.89014 | 0.8143747 | 0 | 3.334312 | 0
2018-03-10 16:32 | 343583.2 | 720.0004 | 2 | 40 | 4.20028 | 4.758096 | 0.9766377 | 0 | 4.014941 | 0
2018-03-10 16:34 | 343703.2 | 840.0008 | 2 | 40 | 4.200284 | 4.401799 | 1.129246 | 0 | 4.655941 | 0
2018-03-10 16:36 | 343823.2 | 960.0004 | 2 | 40 | 4.200284 | 4.069322 | 1.270478 | 0 | 5.249154 | 0
2018-03-10 16:38 | 343943.2 | 1080.0016 | 2 | 40 | 4.20028 | 3.725282 | 1.400434 | 0 | 5.795007 | 0
2018-03-10 16:40 | 344063.2 | 1200.0004 | 2 | 40 | 4.200292 | 3.400264 | 1.519019 | 0 | 6.293096 | 0
2018-03-10 16:41 | 344120.5 | 1257.3278 | 2 | 40 | 4.200273 | 3.259999 | 1.572026 | 0 | 6.515741 | 0
2018-03-10 16:43 | 344240.5 | 120.0006 | 3 | 40 | 4.221551 | 3.260129 | 1.680315 | 0 | 6.97163 | 0
2018-03-10 16:45 | 344360.5 | 240.0003 | 3 | 40 | 4.246317 | 3.260097 | 1.788982 | 0 | 7.431685 | 0
2018-03-10 16:47 | 344480.5 | 360.0006 | 3 | 40 | 4.275551 | 3.260209 | 1.897647 | 0 | 7.894648 | 0
2018-03-10 16:49 | 344600.5 | 480.001 | 3 | 40 | 4.308465 | 3.26018 | 2.006318 | 0 | 8.361065 | 0
2018-03-10 16:51 | 344720.5 | 600.0014 | 3 | 40 | 4.3418 | 3.260144 | 2.114986 | 0 | 8.831056 | 0
2018-03-10 16:53 | 344840.5 | 720.0001 | 3 | 40 | 4.376855 | 3.260123 | 2.223632 | 0 | 9.30467 | 0
2018-03-10 16:55 | 344960.5 | 840.0011 | 3 | 40 | 4.400314 | 3.052157 | 2.33092 | 0 | 9.775961 | 0
2018-03-10 16:57 | 345080.5 | 960.0002 | 3 | 40 | 4.400278 | 2.62077 | 2.425255 | 0 | 10.19106 | 0
2018-03-10 16:59 | 345200.5 | 1080.0005 | 3 | 40 | 4.400291 | 2.272981 | 2.506625 | 0 | 10.54912 | 0
2018-03-10 17:01 | 345320.5 | 1200.0002 | 3 | 40 | 4.40026 | 1.981187 | 2.577393 | 0 | 10.86051 | 0
2018-03-10 17:03 | 345440.5 | 1320.0014 | 3 | 40 | 4.400259 | 1.735415 | 2.639258 | 0 | 11.13274 | 0
2018-03-10 17:05 | 345560.5 | 1440.001 | 3 | 40 | 4.400255 | 1.513644 | 2.69336 | 0 | 11.3708 | 0
2018-03-10 17:07 | 345680.5 | 1560.0014 | 3 | 40 | 4.40024 | 1.321907 | 2.74048 | 0 | 11.57814 | 0
2018-03-10 17:09 | 345800.5 | 1680.0002 | 3 | 40 | 4.40026 | 1.168276 | 2.781885 | 0 | 11.76033 | 0
2018-03-10 17:11 | 345920.5 | 1800.0014 | 3 | 40 | 4.400222 | 1.03845 | 2.818578 | 0 | 11.92179 | 0
2018-03-10 17:13 | 346040.5 | 1920.001 | 3 | 40 | 4.400195 | 0.9243059 | 2.851268 | 0 | 12.06563 | 0
2018-03-10 17:15 | 346160.5 | 2040.0006 | 3 | 40 | 4.400228 | 0.8193197 | 2.880315 | 0 | 12.19345 | 0
2018-03-10 17:17 | 346280.5 | 2160.0011 | 3 | 40 | 4.40021 | 0.7329712 | 2.906137 | 0 | 12.30707 | 0
2018-03-10 17:19 | 346400.5 | 2280.0014 | 3 | 40 | 4.400214 | 0.6597872 | 2.92932 | 0 | 12.40908 | 0
2018-03-10 17:19 | 346414.3 | 2293.8346 | 3 | 40 | 4.400168 | 0.6519985 | 2.931843 | 0 | 12.42018 | 0
2018-03-10 17:21 | 346534.4 | 120.0013 | 4 | 40 | 4.332872 | 0 | 2.931844 | 0 | 12.42019 | 0
2018-03-10 17:23 | 346654.4 | 240.0008 | 4 | 40 | 4.326972 | 0 | 2.931844 | 0 | 12.42019 | 0
2018-03-10 17:24 | 346714.4 | 300.0036 | 4 | 40 | 4.325336 | 0 | 2.931844 | 0 | 12.42019 | 0
2018-03-10 17:26 | 346834.5 | 120.0006 | 5 | 40 | 4.085355 | -2.281875 | 2.931844 | 0.07605045 | 12.42019 | 0.3131641
2018-03-10 17:28 | 346954.5 | 240.0002 | 5 | 40 | 4.051795 | -2.281933 | 2.931844 | 0.1521099 | 12.42019 | 0.6225666
2018-03-10 17:30 | 347074.5 | 360.0014 | 5 | 40 | 4.022606 | -2.281927 | 2.931844 | 0.2281757 | 12.42019 | 0.9296574
2018-03-10 17:32 | 347194.5 | 480.0002 | 5 | 40 | 3.99253 | -2.282154 | 2.931844 | 0.3042305 | 12.42019 | 1.23447
2018-03-10 17:34 | 347314.5 | 600.0007 | 5 | 40 | 3.962367 | -2.281844 | 2.931844 | 0.3802957 | 12.42019 | 1.536996
2018-03-10 17:36 | 347434.5 | 720.001 | 5 | 40 | 3.934325 | -2.281846 | 2.931844 | 0.4563603 | 12.42019 | 1.837318
2018-03-10 17:38 | 347554.5 | 840.0014 | 5 | 40 | 3.907897 | -2.281853 | 2.931844 | 0.532414 | 12.42019 | 2.135514
2018-03-10 17:40 | 347674.5 | 960.0002 | 5 | 40 | 3.881791 | -2.281889 | 2.931844 | 0.6084848 | 12.42019 | 2.431801
2018-03-10 17:42 | 347794.5 | 1080.0007 | 5 | 40 | 3.853774 | -2.28204 | 2.931844 | 0.6845564 | 12.42019 | 2.726038
2018-03-10 17:44 | 347914.5 | 1200.001 | 5 | 40 | 3.827057 | -2.282127 | 2.931844 | 0.7606207 | 12.42019 | 3.018144
2018-03-10 17:46 | 348034.5 | 1320.0006 | 5 | 40 | 3.802703 | -2.281836 | 2.931844 | 0.8366764 | 12.42019 | 3.308271
2018-03-10 17:48 | 348154.5 | 1440.001 | 5 | 40 | 3.781238 | -2.281821 | 2.931844 | 0.9127498 | 12.42019 | 3.596734
2018-03-10 17:50 | 348274.5 | 1560.0007 | 5 | 40 | 3.759528 | -2.282103 | 2.931844 | 0.9888074 | 12.42019 | 3.883511
2018-03-10 17:52 | 348394.5 | 1680.0011 | 5 | 40 | 3.737814 | -2.281926 | 2.931844 | 1.064886 | 12.42019 | 4.168683
2018-03-10 17:54 | 348514.5 | 1800.0014 | 5 | 40 | 3.7183 | -2.282174 | 2.931844 | 1.140952 | 12.42019 | 4.452255
2018-03-10 17:56 | 348634.5 | 1920.001 | 5 | 40 | 3.700284 | -2.281853 | 2.931844 | 1.217016 | 12.42019 | 4.734384
2018-03-10 17:58 | 348754.5 | 2040.0006 | 5 | 40 | 3.682522 | -2.282181 | 2.931844 | 1.293083 | 12.42019 | 5.01518
2018-03-10 18:00 | 348874.5 | 2160.001 | 5 | 40 | 3.663585 | -2.282154 | 2.931844 | 1.36914 | 12.42019 | 5.294547
2018-03-10 18:02 | 348994.5 | 2280.0014 | 5 | 40 | 3.646863 | -2.282172 | 2.931844 | 1.445217 | 12.42019 | 5.572611
2018-03-10 18:04 | 349114.5 | 2400.0018 | 5 | 40 | 3.631856 | -2.282145 | 2.931844 | 1.521282 | 12.42019 | 5.849433
2018-03-10 18:06 | 349234.5 | 2520.0014 | 5 | 40 | 3.618627 | -2.281821 | 2.931844 | 1.597347 | 12.42019 | 6.125187
2018-03-10 18:08 | 349354.5 | 2640.0002 | 5 | 40 | 3.60485 | -2.281862 | 2.931844 | 1.673412 | 12.42019 | 6.399921
2018-03-10 18:10 | 349474.5 | 2760.0006 | 5 | 40 | 3.591225 | -2.281808 | 2.931844 | 1.749473 | 12.42019 | 6.673575
2018-03-10 18:12 | 349594.5 | 2880.001 | 5 | 40 | 3.579748 | -2.281888 | 2.931844 | 1.825542 | 12.42019 | 6.946311
2018-03-10 18:14 | 349714.5 | 3000.0015 | 5 | 40 | 3.569705 | -2.282119 | 2.931844 | 1.901601 | 12.42019 | 7.218186
2018-03-10 18:16 | 349834.5 | 3120.0002 | 5 | 40 | 3.559714 | -2.281987 | 2.931844 | 1.977666 | 12.42019 | 7.489342
2018-03-10 18:18 | 349954.5 | 3240.0015 | 5 | 40 | 3.547544 | -2.282143 | 2.931844 | 2.053744 | 12.42019 | 7.759705
2018-03-10 18:20 | 350074.5 | 3360.0002 | 5 | 40 | 3.536305 | -2.28223 | 2.931844 | 2.129795 | 12.42019 | 8.02907
2018-03-10 18:22 | 350194.5 | 3480.0013 | 5 | 40 | 3.525458 | -2.282178 | 2.931844 | 2.205866 | 12.42019 | 8.297668
2018-03-10 18:24 | 350314.5 | 3600.0002 | 5 | 40 | 3.515201 | -2.281844 | 2.931844 | 2.281931 | 12.42019 | 8.565456
2018-03-10 18:26 | 350434.5 | 3720.0015 | 5 | 40 | 3.501692 | -2.282145 | 2.931844 | 2.357986 | 12.42019 | 8.832322
2018-03-10 18:28 | 350554.5 | 3840.0003 | 5 | 40 | 3.485158 | -2.281841 | 2.931844 | 2.434053 | 12.42019 | 9.098047
2018-03-10 18:30 | 350674.5 | 3960.0007 | 5 | 40 | 3.468265 | -2.281819 | 2.931844 | 2.510112 | 12.42019 | 9.362495
2018-03-10 18:32 | 350794.5 | 4080.0011 | 5 | 40 | 3.447973 | -2.282174 | 2.931844 | 2.586181 | 12.42019 | 9.625573
2018-03-10 18:34 | 350914.5 | 4200.0014 | 5 | 40 | 3.418881 | -2.281799 | 2.931844 | 2.662237 | 12.42019 | 9.886786
2018-03-10 18:36 | 351034.5 | 4320.0002 | 5 | 40 | 3.371181 | -2.281784 | 2.931844 | 2.738298 | 12.42019 | 10.14517
2018-03-10 18:38 | 351154.5 | 4440.0014 | 5 | 40 | 3.299158 | -2.281821 | 2.931844 | 2.814367 | 12.42019 | 10.39909
2018-03-10 18:40 | 351274.5 | 4560.0011 | 5 | 40 | 3.159464 | -2.282001 | 2.931844 | 2.890419 | 12.42019 | 10.6454
2018-03-10 18:41 | 351339.7 | 4625.2105 | 5 | 40 | 2.999998 | -2.282206 | 2.931844 | 2.931766 | 12.42019 | 10.77313
2018-03-10 18:43 | 351459.7 | 120.0007 | 6 | 40 | 3.361762 | 0 | 2.931844 | 2.931766 | 12.42019 | 10.77313
2018-03-10 18:45 | 351579.7 | 240.001 | 6 | 40 | 3.37659 | 0 | 2.931844 | 2.931766 | 12.42019 | 10.77313
2018-03-10 18:46 | 351639.7 | 300.0006 | 6 | 40 | 3.380031 | 0 | 2.931844 | 2.931766 | 12.42019 | 10.77313
2018-03-10 18:46 | 351639.7 | 0.0024 | 7 | 41 | 3.379904 | 0 | 0 | 0 | 0 | 0
2018-03-10 18:48 | 351759.8 | 120.0006 | 2 | 41 | 4.070693 | 4.89009 | 0.1623984 | 0 | 0.6421888 | 0
2018-03-10 18:50 | 351879.8 | 240.001 | 2 | 41 | 4.099287 | 4.890105 | 0.3253821 | 0 | 1.307856 | 0
2018-03-10 18:52 | 351999.8 | 360.0014 | 2 | 41 | 4.131257 | 4.890096 | 0.4883733 | 0 | 1.978677 | 0
2018-03-10 18:54 | 352119.8 | 480.0011 | 2 | 41 | 4.159602 | 4.890073 | 0.6513838 | 0 | 2.654463 | 0
2018-03-10 18:56 | 352239.8 | 600.0014 | 2 | 41 | 4.183078 | 4.889913 | 0.8143814 | 0 | 3.334417 | 0
2018-03-10 18:58 | 352359.8 | 720.0011 | 2 | 41 | 4.200294 | 4.773875 | 0.9768046 | 0 | 4.01562 | 0
2018-03-10 19:00 | 352479.8 | 840.0007 | 2 | 41 | 4.200281 | 4.425817 | 1.130177 | 0 | 4.659829 | 0
2018-03-10 19:02 | 352599.8 | 960.0011 | 2 | 41 | 4.200294 | 4.065331 | 1.271738 | 0 | 5.254424 | 0
2018-03-10 19:04 | 352719.8 | 1080.0007 | 2 | 41 | 4.200301 | 3.715585 | 1.401198 | 0 | 5.798192 | 0
2018-03-10 19:06 | 352839.8 | 1200.0003 | 2 | 41 | 4.20022 | 3.408992 | 1.519855 | 0 | 6.296587 | 0
2018-03-10 19:07 | 352902 | 1262.1704 | 2 | 41 | 4.200258 | 3.259999 | 1.577451 | 0 | 6.538503 | 0
2018-03-10 19:09 | 353022 | 120.0023 | 3 | 41 | 4.220656 | 3.260175 | 1.685734 | 0 | 6.994307 | 0
2018-03-10 19:11 | 353142 | 240.0002 | 3 | 41 | 4.246928 | 3.260152 | 1.794395 | 0 | 7.454305 | 0
2018-03-10 19:13 | 353262 | 360.0023 | 3 | 41 | 4.277397 | 3.260095 | 1.903069 | 0 | 7.91749 | 0
2018-03-10 19:15 | 353382 | 480.001 | 3 | 41 | 4.308437 | 3.260108 | 2.011734 | 0 | 8.383963 | 0
2018-03-10 19:17 | 353502 | 600.0015 | 3 | 41 | 4.340899 | 3.25978 | 2.120395 | 0 | 8.85388 | 0
2018-03-10 19:19 | 353622 | 720.0003 | 3 | 41 | 4.376315 | 3.260139 | 2.229063 | 0 | 9.327477 | 0
2018-03-10 19:21 | 353742 | 840.0015 | 3 | 41 | 4.400297 | 3.026692 | 2.336063 | 0 | 9.797511 | 0
2018-03-10 19:23 | 353862 | 960.001 | 3 | 41 | 4.400265 | 2.616302 | 2.429793 | 0 | 10.20995 | 0
2018-03-10 19:25 | 353982 | 1080.0015 | 3 | 41 | 4.400253 | 2.273189 | 2.511162 | 0 | 10.568 | 0
2018-03-10 19:27 | 354102 | 1200.0002 | 3 | 41 | 4.400258 | 1.98541 | 2.582043 | 0 | 10.8799 | 0
2018-03-10 19:29 | 354222 | 1320.0015 | 3 | 41 | 4.400282 | 1.725208 | 2.643825 | 0 | 11.15175 | 0
2018-03-10 19:31 | 354342 | 1440.0002 | 3 | 41 | 4.400265 | 1.498191 | 2.697381 | 0 | 11.38741 | 0
2018-03-10 19:33 | 354462 | 1560.0006 | 3 | 41 | 4.40024 | 1.317096 | 2.744211 | 0 | 11.59347 | 0
2018-03-10 19:35 | 354582 | 1680.0003 | 3 | 41 | 4.400196 | 1.165817 | 2.785516 | 0 | 11.77523 | 0
2018-03-10 19:37 | 354702 | 1800.0015 | 3 | 41 | 4.400199 | 1.034876 | 2.822173 | 0 | 11.93652 | 0
2018-03-10 19:39 | 354822 | 1920.0003 | 3 | 41 | 4.400199 | 0.9130096 | 2.854623 | 0 | 12.07931 | 0
2018-03-10 19:41 | 354942 | 2040.0014 | 3 | 41 | 4.4002 | 0.8132668 | 2.883346 | 0 | 12.2057 | 0
2018-03-10 19:43 | 355062 | 2160.0003 | 3 | 41 | 4.400206 | 0.7303925 | 2.909038 | 0 | 12.31875 | 0
2018-03-10 19:45 | 355182 | 2280.0006 | 3 | 41 | 4.400193 | 0.6597843 | 2.932177 | 0 | 12.42056 | 0
2018-03-10 19:45 | 355195.7 | 2293.7923 | 3 | 41 | 4.400222 | 0.6519899 | 2.93469 | 0 | 12.43163 | 0
2018-03-10 19:47 | 355315.8 | 120.0013 | 4 | 41 | 4.333577 | 0 | 2.93469 | 0 | 12.43163 | 0
2018-03-10 19:49 | 355435.8 | 240 | 4 | 41 | 4.327825 | 0 | 2.93469 | 0 | 12.43163 | 0
2018-03-10 19:50 | 355495.8 | 300.0028 | 4 | 41 | 4.326174 | 0 | 2.93469 | 0 | 12.43163 | 0
2018-03-10 19:52 | 355615.9 | 120.0005 | 5 | 41 | 4.088018 | -2.282078 | 2.93469 | 0.0760523 | 12.43163 | 0.3133428
2018-03-10 19:54 | 355735.9 | 240.0002 | 5 | 41 | 4.055202 | -2.282206 | 2.93469 | 0.1521165 | 12.43163 | 0.6230062
2018-03-10 19:56 | 355855.9 | 360.0005 | 5 | 41 | 4.024368 | -2.282223 | 2.93469 | 0.2281794 | 12.43163 | 0.9302923
2018-03-10 19:58 | 355975.9 | 480.0001 | 5 | 41 | 3.993418 | -2.282163 | 2.93469 | 0.304238 | 12.43163 | 1.235183
2018-03-10 20:00 | 356095.9 | 600.0014 | 5 | 41 | 3.964806 | -2.282152 | 2.93469 | 0.3803053 | 12.43163 | 1.537857
2018-03-10 20:02 | 356215.9 | 720.0002 | 5 | 41 | 3.937523 | -2.281839 | 2.93469 | 0.4563668 | 12.43163 | 1.838374
2018-03-10 20:04 | 356335.9 | 840.0005 | 5 | 41 | 3.910448 | -2.282186 | 2.93469 | 0.5324321 | 12.43163 | 2.136857
2018-03-10 20:06 | 356455.9 | 960.0009 | 5 | 41 | 3.882216 | -2.281906 | 2.93469 | 0.6084945 | 12.43163 | 2.433231
2018-03-10 20:08 | 356575.9 | 1080.0014 | 5 | 41 | 3.855464 | -2.282112 | 2.93469 | 0.6845604 | 12.43163 | 2.727506
2018-03-10 20:10 | 356695.9 | 1200.0001 | 5 | 41 | 3.829401 | -2.282167 | 2.93469 | 0.7606133 | 12.43163 | 3.01973
2018-03-10 20:12 | 356815.9 | 1320.0006 | 5 | 41 | 3.805653 | -2.281875 | 2.93469 | 0.836693 | 12.43163 | 3.310158
2018-03-10 20:14 | 356935.9 | 1440.0002 | 5 | 41 | 3.782557 | -2.28194 | 2.93469 | 0.9127584 | 12.43163 | 3.598762
2018-03-10 20:16 | 357055.9 | 1560.0014 | 5 | 41 | 3.759739 | -2.282179 | 2.93469 | 0.9888162 | 12.43163 | 3.885567
2018-03-10 20:18 | 357175.9 | 1680.0002 | 5 | 41 | 3.739439 | -2.281947 | 2.93469 | 1.064881 | 12.43163 | 4.170771
2018-03-10 20:20 | 357295.9 | 1800.0014 | 5 | 41 | 3.720582 | -2.281748 | 2.93469 | 1.140941 | 12.43163 | 4.45446
2018-03-10 20:22 | 357415.9 | 1920.0009 | 5 | 41 | 3.702061 | -2.281911 | 2.93469 | 1.217008 | 12.43163 | 4.73677
2018-03-10 20:24 | 357535.9 | 2040.0014 | 5 | 41 | 3.682233 | -2.281909 | 2.93469 | 1.293069 | 12.43163 | 5.017609
2018-03-10 20:26 | 357655.9 | 2160.0001 | 5 | 41 | 3.664272 | -2.281849 | 2.93469 | 1.369134 | 12.43163 | 5.296996
2018-03-10 20:28 | 357775.9 | 2280.0014 | 5 | 41 | 3.64807 | -2.281829 | 2.93469 | 1.445196 | 12.43163 | 5.575081
2018-03-10 20:30 | 357895.9 | 2400.0001 | 5 | 41 | 3.633729 | -2.281896 | 2.93469 | 1.521264 | 12.43163 | 5.852036
2018-03-10 20:32 | 358015.9 | 2520.0005 | 5 | 41 | 3.618954 | -2.281873 | 2.93469 | 1.59733 | 12.43163 | 6.127885
2018-03-10 20:34 | 358135.9 | 2640.0001 | 5 | 41 | 3.604094 | -2.281882 | 2.93469 | 1.67339 | 12.43163 | 6.402557
2018-03-10 20:36 | 358255.9 | 2760.0005 | 5 | 41 | 3.591677 | -2.282146 | 2.93469 | 1.749445 | 12.43163 | 6.676186
2018-03-10 20:38 | 358375.9 | 2880.0001 | 5 | 41 | 3.580816 | -2.282138 | 2.93469 | 1.825521 | 12.43163 | 6.948997
2018-03-10 20:40 | 358495.9 | 3000.0005 | 5 | 41 | 3.570317 | -2.282141 | 2.93469 | 1.901587 | 12.43163 | 7.220983
2018-03-10 20:42 | 358615.9 | 3120.0001 | 5 | 41 | 3.558129 | -2.282041 | 2.93469 | 1.977653 | 12.43163 | 7.49211
2018-03-10 20:44 | 358735.9 | 3240.0005 | 5 | 41 | 3.547061 | -2.282194 | 2.93469 | 2.053715 | 12.43163 | 7.762318
2018-03-10 20:46 | 358855.9 | 3360.0002 | 5 | 41 | 3.536702 | -2.281797 | 2.93469 | 2.12978 | 12.43163 | 8.03173
2018-03-10 20:48 | 358975.9 | 3480.0005 | 5 | 41 | 3.526954 | -2.282129 | 2.93469 | 2.205843 | 12.43163 | 8.300378
2018-03-10 20:50 | 359095.9 | 3600.0001 | 5 | 41 | 3.514744 | -2.281876 | 2.93469 | 2.281908 | 12.43163 | 8.568213
2018-03-10 20:52 | 359215.9 | 3720.0005 | 5 | 41 | 3.500007 | -2.281828 | 2.93469 | 2.357965 | 12.43163 | 8.834968
2018-03-10 20:54 | 359335.9 | 3840.0001 | 5 | 41 | 3.485856 | -2.281851 | 2.93469 | 2.434034 | 12.43163 | 9.100679
2018-03-10 20:56 | 359455.9 | 3960.0014 | 5 | 41 | 3.469975 | -2.281878 | 2.93469 | 2.510087 | 12.43163 | 9.365192
2018-03-10 20:58 | 359575.9 | 4080.001 | 5 | 41 | 3.449194 | -2.282185 | 2.93469 | 2.586155 | 12.43163 | 9.628408
2018-03-10 21:00 | 359695.9 | 4200.0006 | 5 | 41 | 3.416729 | -2.281902 | 2.93469 | 2.66222 | 12.43163 | 9.889635
2018-03-10 21:02 | 359815.9 | 4320.0001 | 5 | 41 | 3.371586 | -2.282179 | 2.93469 | 2.738284 | 12.43163 | 10.14789
2018-03-10 21:04 | 359935.9 | 4440.0005 | 5 | 41 | 3.302433 | -2.281851 | 2.93469 | 2.814333 | 12.43163 | 10.4019
2018-03-10 21:06 | 360055.9 | 4560.0001 | 5 | 41 | 3.168856 | -2.281898 | 2.93469 | 2.89039 | 12.43163 | 10.64869
2018-03-10 21:07 | 360125.3 | 4629.3803 | 5 | 41 | 2.999994 | -2.281835 | 2.93469 | 2.934374 | 12.43163 | 10.78482
2018-03-10 21:09 | 360245.3 | 120.0013 | 6 | 41 | 3.36133 | 0 | 2.93469 | 2.934387 | 12.43163 | 10.78486
2018-03-10 21:11 | 360365.3 | 240.0001 | 6 | 41 | 3.375844 | 0 | 2.93469 | 2.934387 | 12.43163 | 10.78486
2018-03-10 21:12 | 360425.3 | 300.0029 | 6 | 41 | 3.379273 | 0 | 2.93469 | 2.934387 | 12.43163 | 10.78486
2018-03-10 21:12 | 360425.4 | 0.0024 | 7 | 42 | 3.379327 | 0 | 0 | 0 | 0 | 0
2018-03-10 21:14 | 360545.4 | 120.0016 | 2 | 42 | 4.069885 | 4.890168 | 0.1623896 | 0 | 0.6420932 | 0
2018-03-10 21:16 | 360665.4 | 240.0002 | 2 | 42 | 4.099532 | 4.890145 | 0.3253863 | 0 | 1.307697 | 0
2018-03-10 21:18 | 360785.4 | 360.0007 | 2 | 42 | 4.134887 | 4.890161 | 0.4883847 | 0 | 1.978853 | 0
2018-03-10 21:20 | 360905.4 | 480.001 | 2 | 42 | 4.160655 | 4.890199 | 0.6513799 | 0 | 2.65503 | 0
2018-03-10 21:22 | 361025.4 | 600.0018 | 2 | 42 | 4.183053 | 4.890174 | 0.8143978 | 0 | 3.33511 | 0
2018-03-10 21:24 | 361145.4 | 720.0011 | 2 | 42 | 4.200311 | 4.789714 | 0.9769611 | 0 | 4.016839 | 0
2018-03-10 21:26 | 361265.4 | 840.0014 | 2 | 42 | 4.200323 | 4.407643 | 1.130275 | 0 | 4.6608 | 0
2018-03-10 21:28 | 361385.4 | 960.0011 | 2 | 42 | 4.200256 | 4.03312 | 1.270759 | 0 | 5.250874 | 0
2018-03-10 21:30 | 361505.4 | 1080.0015 | 2 | 42 | 4.200294 | 3.711663 | 1.39975 | 0 | 5.792672 | 0
2018-03-10 21:32 | 361625.4 | 1200.0011 | 2 | 42 | 4.200278 | 3.419171 | 1.518445 | 0 | 6.291225 | 0
2018-03-10 21:33 | 361692.1 | 1266.6665 | 2 | 42 | 4.200277 | 3.259982 | 1.580299 | 0 | 6.551027 | 0
2018-03-10 21:35 | 361812.1 | 120.0006 | 3 | 42 | 4.222457 | 3.260188 | 1.688578 | 0 | 7.006897 | 0
2018-03-10 21:37 | 361932.1 | 240.0012 | 3 | 42 | 4.250415 | 3.260133 | 1.797248 | 0 | 7.467268 | 0
2018-03-10 21:39 | 362052.1 | 360.0013 | 3 | 42 | 4.279141 | 3.260159 | 1.905912 | 0 | 7.930676 | 0
2018-03-10 21:41 | 362172.1 | 480.0002 | 3 | 42 | 4.309475 | 3.260163 | 2.014582 | 0 | 8.397335 | 0
2018-03-10 21:43 | 362292.1 | 600.0013 | 3 | 42 | 4.342399 | 3.260236 | 2.123239 | 0 | 8.867332 | 0
2018-03-10 21:45 | 362412.1 | 720.0002 | 3 | 42 | 4.380768 | 3.260127 | 2.231902 | 0 | 9.341223 | 0
2018-03-10 21:47 | 362532.1 | 840.0013 | 3 | 42 | 4.400301 | 2.992654 | 2.33812 | 0 | 9.808089 | 0
2018-03-10 21:49 | 362652.1 | 960.0002 | 3 | 42 | 4.400281 | 2.59895 | 2.431124 | 0 | 10.21733 | 0
2018-03-10 21:51 | 362772.1 | 1080.0014 | 3 | 42 | 4.400277 | 2.269557 | 2.512154 | 0 | 10.57389 | 0
2018-03-10 21:53 | 362892.1 | 1200.0018 | 3 | 42 | 4.400266 | 1.9688 | 2.582728 | 0 | 10.88444 | 0
2018-03-10 21:55 | 363012.1 | 1320.0005 | 3 | 42 | 4.400279 | 1.707462 | 2.643819 | 0 | 11.15325 | 0
2018-03-10 21:57 | 363132.1 | 1440.0003 | 3 | 42 | 4.400255 | 1.494782 | 2.697073 | 0 | 11.38758 | 0
2018-03-10 21:59 | 363252.1 | 1560.0005 | 3 | 42 | 4.400236 | 1.318652 | 2.74385 | 0 | 11.59341 | 0
2018-03-10 22:01 | 363372.1 | 1680.001 | 3 | 42 | 4.400228 | 1.166826 | 2.78523 | 0 | 11.7755 | 0
2018-03-10 22:03 | 363492.1 | 1800.0014 | 3 | 42 | 4.400258 | 1.026417 | 2.821745 | 0 | 11.93617 | 0
2018-03-10 22:05 | 363612.1 | 1920.0002 | 3 | 42 | 4.400182 | 0.9100466 | 2.853948 | 0 | 12.07787 | 0
2018-03-10 22:07 | 363732.1 | 2040.0014 | 3 | 42 | 4.400185 | 0.8129473 | 2.882639 | 0 | 12.20412 | 0
2018-03-10 22:09 | 363852.1 | 2160.0002 | 3 | 42 | 4.400236 | 0.7337046 | 2.908384 | 0 | 12.3174 | 0
2018-03-10 22:11 | 363972.1 | 2280.0006 | 3 | 42 | 4.400174 | 0.6577444 | 2.931562 | 0 | 12.41939 | 0
2018-03-10 22:12 | 363980.8 | 2288.6999 | 3 | 42 | 4.400159 | 0.6519947 | 2.933144 | 0 | 12.42635 | 0
2018-03-10 22:14 | 364100.9 | 120.0014 | 4 | 42 | 4.333259 | 0 | 2.933144 | 0 | 12.42635 | 0
2018-03-10 22:16 | 364220.8 | 240.0003 | 4 | 42 | 4.327452 | 0 | 2.933144 | 0 | 12.42635 | 0
2018-03-10 22:17 | 364280.9 | 300.0038 | 4 | 42 | 4.325805 | 0 | 2.933144 | 0 | 12.42635 | 0
2018-03-10 22:19 | 364400.9 | 120.0006 | 5 | 42 | 4.088036 | -2.282071 | 2.933144 | 0.07605444 | 12.42635 | 0.3133315
2018-03-10 22:21 | 364520.9 | 240.001 | 5 | 42 | 4.053764 | -2.282131 | 2.933144 | 0.1521128 | 12.42635 | 0.6229285
2018-03-10 22:23 | 364640.9 | 360.0006 | 5 | 42 | 4.021735 | -2.281889 | 2.933144 | 0.228176 | 12.42635 | 0.9300306
2018-03-10 22:25 | 364760.9 | 480.001 | 5 | 42 | 3.992441 | -2.281836 | 2.933144 | 0.3042325 | 12.42635 | 1.234788
2018-03-10 22:27 | 364880.9 | 600.0006 | 5 | 42 | 3.964576 | -2.281949 | 2.933144 | 0.3802998 | 12.42635 | 1.537408
2018-03-10 22:29 | 365000.9 | 720.001 | 5 | 42 | 3.937185 | -2.281886 | 2.933144 | 0.4563538 | 12.42635 | 1.837895
2018-03-10 22:31 | 365120.9 | 840.0015 | 5 | 42 | 3.908017 | -2.282125 | 2.933144 | 0.5324197 | 12.42635 | 2.136278
2018-03-10 22:33 | 365240.9 | 960.0002 | 5 | 42 | 3.88103 | -2.281848 | 2.933144 | 0.6084844 | 12.42635 | 2.432501
2018-03-10 22:35 | 365360.9 | 1080.0015 | 5 | 42 | 3.855074 | -2.281882 | 2.933144 | 0.6845403 | 12.42635 | 2.726689
2018-03-10 22:37 | 365480.9 | 1200.001 | 5 | 42 | 3.830046 | -2.281862 | 2.933144 | 0.7606031 | 12.42635 | 3.018961
2018-03-10 22:39 | 365600.9 | 1320.0015 | 5 | 42 | 3.804883 | -2.281866 | 2.933144 | 0.8366709 | 12.42635 | 3.309348
2018-03-10 22:41 | 365720.9 | 1440.001 | 5 | 42 | 3.780671 | -2.28192 | 2.933144 | 0.9127293 | 12.42635 | 3.597796
2018-03-10 22:43 | 365840.9 | 1560.0015 | 5 | 42 | 3.759556 | -2.282085 | 2.933144 | 0.9887899 | 12.42635 | 3.884544
2018-03-10 22:45 | 365960.9 | 1680.001 | 5 | 42 | 3.739933 | -2.281857 | 2.933144 | 1.064852 | 12.42635 | 4.169744
2018-03-10 22:47 | 366080.9 | 1800.0006 | 5 | 42 | 3.72107 | -2.281844 | 2.933144 | 1.140926 | 12.42635 | 4.453543
2018-03-10 22:49 | 366200.9 | 1920.0002 | 5 | 42 | 3.70081 | -2.281936 | 2.933144 | 1.216985 | 12.42635 | 4.735806
2018-03-10 22:51 | 366320.9 | 2040.0006 | 5 | 42 | 3.682026 | -2.282009 | 2.933144 | 1.293051 | 12.42635 | 5.016582
2018-03-10 22:53 | 366440.9 | 2160.001 | 5 | 42 | 3.665013 | -2.281836 | 2.933144 | 1.36911 | 12.42635 | 5.295975
2018-03-10 22:55 | 366560.9 | 2280.0006 | 5 | 42 | 3.64978 | -2.281856 | 2.933144 | 1.445174 | 12.42635 | 5.574166
2018-03-10 22:57 | 366680.9 | 2400.0002 | 5 | 42 | 3.634202 | -2.281973 | 2.933144 | 1.521238 | 12.42635 | 5.851198
2018-03-10 22:59 | 366800.9 | 2520.0006 | 5 | 42 | 3.618439 | -2.281896 | 2.933144 | 1.597296 | 12.42635 | 6.126992
2018-03-10 23:01 | 366920.9 | 2640.001 | 5 | 42 | 3.605066 | -2.281851 | 2.933144 | 1.673356 | 12.42635 | 6.40169
2018-03-10 23:03 | 367040.9 | 2760.0006 | 5 | 42 | 3.59334 | -2.281969 | 2.933144 | 1.749416 | 12.42635 | 6.675431
2018-03-10 23:05 | 367160.9 | 2880.001 | 5 | 42 | 3.582442 | -2.281851 | 2.933144 | 1.82549 | 12.42635 | 6.948381
2018-03-10 23:07 | 367280.9 | 3000.0015 | 5 | 42 | 3.569976 | -2.281893 | 2.933144 | 1.901553 | 12.42635 | 7.220409
2018-03-10 23:09 | 367400.9 | 3120.001 | 5 | 42 | 3.558754 | -2.281973 | 2.933144 | 1.977615 | 12.42635 | 7.49151
2018-03-10 23:11 | 367520.9 | 3240.0006 | 5 | 42 | 3.548479 | -2.282216 | 2.933144 | 2.053675 | 12.42635 | 7.761798
2018-03-10 23:13 | 367640.9 | 3360.0003 | 5 | 42 | 3.539127 | -2.281927 | 2.933144 | 2.129738 | 12.42635 | 8.031348
2018-03-10 23:15 | 367760.9 | 3480.0007 | 5 | 42 | 3.527765 | -2.282252 | 2.933144 | 2.205791 | 12.42635 | 8.300097
2018-03-10 23:17 | 367880.9 | 3600.001 | 5 | 42 | 3.514125 | -2.282264 | 2.933144 | 2.281859 | 12.42635 | 8.56792
2018-03-10 23:19 | 368000.9 | 3720.0006 | 5 | 42 | 3.5014 | -2.281896 | 2.933144 | 2.35792 | 12.42635 | 8.834728
2018-03-10 23:21 | 368120.9 | 3840.0003 | 5 | 42 | 3.487908 | -2.281888 | 2.933144 | 2.433971 | 12.42635 | 9.100498
2018-03-10 23:23 | 368240.9 | 3960.0007 | 5 | 42 | 3.471762 | -2.282156 | 2.933144 | 2.510039 | 12.42635 | 9.365241
2018-03-10 23:25 | 368360.9 | 4080.001 | 5 | 42 | 3.447855 | -2.281911 | 2.933144 | 2.586103 | 12.42635 | 9.628474
2018-03-10 23:27 | 368480.9 | 4200.0015 | 5 | 42 | 3.41704 | -2.281884 | 2.933144 | 2.662157 | 12.42635 | 9.889572
2018-03-10 23:29 | 368600.9 | 4320.001 | 5 | 42 | 3.373569 | -2.281929 | 2.933144 | 2.738228 | 12.42635 | 10.14797
2018-03-10 23:31 | 368720.9 | 4440.0015 | 5 | 42 | 3.305556 | -2.281911 | 2.933144 | 2.814293 | 12.42635 | 10.40222
2018-03-10 23:33 | 368840.9 | 4560.001 | 5 | 42 | 3.166769 | -2.281824 | 2.933144 | 2.890358 | 12.42635 | 10.64912
2018-03-10 23:34 | 368907.4 | 4626.5338 | 5 | 42 | 2.999994 | -2.281909 | 2.933144 | 2.93252 | 12.42635 | 10.77954
2018-03-10 23:36 | 369027.5 | 120.0006 | 6 | 42 | 3.361737 | 0 | 2.933144 | 2.93252 | 12.42635 | 10.77954
2018-03-10 23:38 | 369147.5 | 240.0002 | 6 | 42 | 3.376326 | 0 | 2.933144 | 2.93252 | 12.42635 | 10.77954
2018-03-10 23:39 | 369207.5 | 300.0022 | 6 | 42 | 3.379695 | 0 | 2.933144 | 2.93252 | 12.42635 | 10.77954
2018-03-10 23:39 | 369207.5 | 0.0024 | 7 | 43 | 3.379694 | 0 | 0 | 0 | 0 | 0
2018-03-10 23:41 | 369327.6 | 120.0006 | 2 | 43 | 4.068246 | 4.890126 | 0.1624001 | 0 | 0.6418 | 0
2018-03-10 23:43 | 369447.6 | 240.0002 | 2 | 43 | 4.101028 | 4.890115 | 0.3254015 | 0 | 1.307406 | 0
2018-03-10 23:45 | 369567.6 | 360.0006 | 2 | 43 | 4.134384 | 4.890151 | 0.4883821 | 0 | 1.978658 | 0
2018-03-10 23:47 | 369687.6 | 480.0003 | 2 | 43 | 4.159914 | 4.88981 | 0.6513774 | 0 | 2.654698 | 0
2018-03-10 23:49 | 369807.6 | 600.0015 | 2 | 43 | 4.181154 | 4.890143 | 0.814378 | 0 | 3.334498 | 0
2018-03-10 23:51 | 369927.6 | 720.0003 | 2 | 43 | 4.200277 | 4.782542 | 0.9769537 | 0 | 4.01612 | 0
2018-03-10 23:53 | 370047.6 | 840.0015 | 2 | 43 | 4.20027 | 4.379296 | 1.129448 | 0 | 4.656642 | 0
2018-03-10 23:55 | 370167.6 | 960.0012 | 2 | 43 | 4.200305 | 4.034347 | 1.269624 | 0 | 5.245421 | 0
2018-03-10 23:57 | 370287.6 | 1080.0015 | 2 | 43 | 4.200284 | 3.723245 | 1.398769 | 0 | 5.787865 | 0
2018-03-10 23:59 | 370407.6 | 1200.0004 | 2 | 43 | 4.200313 | 3.42612 | 1.517969 | 0 | 6.288538 | 0
2018-03-11 | 370471.7 | 1264.0961 | 2 | 43 | 4.200294 | 3.259988 | 1.577498 | 0 | 6.538575 | 0
2018-03-11 00:02 | 370591.7 | 120.0023 | 3 | 43 | 4.223756 | 3.259805 | 1.685775 | 0 | 6.994535 | 0
2018-03-11 00:04 | 370711.7 | 240.0003 | 3 | 43 | 4.249954 | 3.260194 | 1.794437 | 0 | 7.454908 | 0
2018-03-11 00:06 | 370831.7 | 360.0017 | 3 | 43 | 4.277916 | 3.260121 | 1.903104 | 0 | 7.918246 | 0
2018-03-11 00:08 | 370951.7 | 480.0003 | 3 | 43 | 4.307871 | 3.260135 | 2.011768 | 0 | 8.38469 | 0
2018-03-11 00:10 | 371071.7 | 600.0006 | 3 | 43 | 4.342864 | 3.260043 | 2.120411 | 0 | 8.854557 | 0
2018-03-11 00:12 | 371191.7 | 720.0027 | 3 | 43 | 4.380283 | 3.25998 | 2.2291 | 0 | 9.328609 | 0
2018-03-11 00:14 | 371311.7 | 840.0008 | 3 | 43 | 4.400303 | 3.00549 | 2.335552 | 0 | 9.796463 | 0
2018-03-11 00:16 | 371431.7 | 960.001 | 3 | 43 | 4.400296 | 2.619079 | 2.429091 | 0 | 10.20806 | 0
2018-03-11 00:18 | 371551.7 | 1080.0015 | 3 | 43 | 4.400254 | 2.270555 | 2.5105 | 0 | 10.56628 | 0
2018-03-11 00:20 | 371671.7 | 1200.0011 | 3 | 43 | 4.400308 | 1.960916 | 2.580841 | 0 | 10.87581 | 0
2018-03-11 00:22 | 371791.7 | 1320.0023 | 3 | 43 | 4.400266 | 1.708844 | 2.641859 | 0 | 11.1443 | 0
2018-03-11 00:24 | 371911.7 | 1440.0013 | 3 | 43 | 4.400257 | 1.499542 | 2.69521 | 0 | 11.37906 | 0
2018-03-11 00:26 | 372031.7 | 1560.0007 | 3 | 43 | 4.400247 | 1.322329 | 2.742195 | 0 | 11.5858 | 0
2018-03-11 00:28 | 372151.7 | 1680.001 | 3 | 43 | 4.400254 | 1.159558 | 2.783524 | 0 | 11.76766 | 0
2018-03-11 00:30 | 372271.7 | 1800.0023 | 3 | 43 | 4.400236 | 1.023724 | 2.819831 | 0 | 11.92742 | 0
2018-03-11 00:32 | 372391.7 | 1920.0011 | 3 | 43 | 4.400212 | 0.9111013 | 2.852036 | 0 | 12.06913 | 0
2018-03-11 00:34 | 372511.7 | 2040 | 3 | 43 | 4.400255 | 0.8180485 | 2.880808 | 0 | 12.19573 | 0
2018-03-11 00:36 | 372631.7 | 2160.0011 | 3 | 43 | 4.400229 | 0.7330189 | 2.906637 | 0 | 12.30939 | 0
2018-03-11 00:38 | 372751.7 | 2280.0023 | 3 | 43 | 4.400186 | 0.6544161 | 2.929708 | 0 | 12.4109 | 0
2018-03-11 00:38 | 372755.1 | 2283.3917 | 3 | 43 | 4.40018 | 0.6519918 | 2.930324 | 0 | 12.41362 | 0
2018-03-11 00:40 | 372875.1 | 120.0008 | 4 | 43 | 4.33263 | 0 | 2.930324 | 0 | 12.41362 | 0
2018-03-11 00:42 | 372995.1 | 240.0011 | 4 | 43 | 4.326765 | 0 | 2.930324 | 0 | 12.41362 | 0
2018-03-11 00:43 | 373055.1 | 300.003 | 4 | 43 | 4.325077 | 0 | 2.930324 | 0 | 12.41362 | 0
2018-03-11 00:45 | 373175.2 | 120.0014 | 5 | 43 | 4.085851 | -2.281848 | 2.930324 | 0.07605705 | 12.41362 | 0.3132362
2018-03-11 00:47 | 373295.2 | 240.001 | 5 | 43 | 4.0502 | -2.281918 | 2.930324 | 0.1521097 | 12.41362 | 0.622566
2018-03-11 00:49 | 373415.2 | 360.0006 | 5 | 43 | 4.019714 | -2.281793 | 2.930324 | 0.2281699 | 12.41362 | 0.9294519
2018-03-11 00:51 | 373535.2 | 480.001 | 5 | 43 | 3.990978 | -2.281864 | 2.930324 | 0.3042305 | 12.41362 | 1.234088
2018-03-11 00:53 | 373655.2 | 600.0014 | 5 | 43 | 3.963251 | -2.281947 | 2.930324 | 0.3802973 | 12.41362 | 1.536622
2018-03-11 00:55 | 373775.2 | 720.001 | 5 | 43 | 3.933725 | -2.281966 | 2.930324 | 0.4563518 | 12.41362 | 1.836934
2018-03-11 00:57 | 373895.2 | 840.0014 | 5 | 43 | 3.905298 | -2.281799 | 2.930324 | 0.5324217 | 12.41362 | 2.13507
2018-03-11 00:59 | 374015.2 | 960.001 | 5 | 43 | 3.878964 | -2.281857 | 2.930324 | 0.6084768 | 12.41362 | 2.431081
2018-03-11 01:01 | 374135.2 | 1080.0006 | 5 | 43 | 3.853862 | -2.281913 | 2.930324 | 0.6845382 | 12.41362 | 2.72516
2018-03-11 01:03 | 374255.2 | 1200.0011 | 5 | 43 | 3.827601 | -2.281924 | 2.930324 | 0.760597 | 12.41362 | 3.017288
2018-03-11 01:05 | 374375.2 | 1320.0014 | 5 | 43 | 3.801139 | -2.281882 | 2.930324 | 0.8366616 | 12.41362 | 3.307407
2018-03-11 01:07 | 374495.2 | 1440.0002 | 5 | 43 | 3.778439 | -2.281868 | 2.930324 | 0.9127179 | 12.41362 | 3.595626
2018-03-11 01:09 | 374615.2 | 1560.0006 | 5 | 43 | 3.757815 | -2.281817 | 2.930324 | 0.988786 | 12.41362 | 3.882247
2018-03-11 01:11 | 374735.2 | 1680.001 | 5 | 43 | 3.738421 | -2.281869 | 2.930324 | 1.064848 | 12.41362 | 4.167341
2018-03-11 01:13 | 374855.2 | 1800.0007 | 5 | 43 | 3.717751 | -2.281842 | 2.930324 | 1.140908 | 12.41362 | 4.450912
2018-03-11 01:15 | 374975.2 | 1920.0002 | 5 | 43 | 3.697916 | -2.281879 | 2.930324 | 1.216965 | 12.41362 | 4.732901
2018-03-11 01:17 | 375095.2 | 2040.0014 | 5 | 43 | 3.679916 | -2.281864 | 2.930324 | 1.293035 | 12.41362 | 5.01351
2018-03-11 01:19 | 375215.2 | 2160.001 | 5 | 43 | 3.663681 | -2.281953 | 2.930324 | 1.369102 | 12.41362 | 5.292799
2018-03-11 01:21 | 375335.2 | 2280.0014 | 5 | 43 | 3.647567 | -2.281839 | 2.930324 | 1.445165 | 12.41362 | 5.57086
2018-03-11 01:23 | 375455.2 | 2400.0002 | 5 | 43 | 3.63069 | -2.281853 | 2.930324 | 1.521217 | 12.41362 | 5.847612
2018-03-11 01:25 | 375575.2 | 2520.0014 | 5 | 43 | 3.616279 | -2.281913 | 2.930324 | 1.597289 | 12.41362 | 6.123246
2018-03-11 01:27 | 375695.2 | 2640.001 | 5 | 43 | 3.603374 | -2.281855 | 2.930324 | 1.673345 | 12.41362 | 6.397777
2018-03-11 01:29 | 375815.2 | 2760.0006 | 5 | 43 | 3.591937 | -2.282024 | 2.930324 | 1.74941 | 12.41362 | 6.671439
2018-03-11 01:31 | 375935.2 | 2880.0002 | 5 | 43 | 3.579421 | -2.281878 | 2.930324 | 1.825472 | 12.41362 | 6.944183
2018-03-11 01:33 | 376055.2 | 3000.0014 | 5 | 43 | 3.567554 | -2.281769 | 2.930324 | 1.901535 | 12.41362 | 7.215975
2018-03-11 01:35 | 376175.2 | 3120.0002 | 5 | 43 | 3.557049 | -2.282036 | 2.930324 | 1.97759 | 12.41362 | 7.486904
2018-03-11 01:37 | 376295.2 | 3240.0007 | 5 | 43 | 3.547695 | -2.282096 | 2.930324 | 2.053652 | 12.41362 | 7.757097
2018-03-11 01:39 | 376415.2 | 3360.0002 | 5 | 43 | 3.537078 | -2.281884 | 2.930324 | 2.12972 | 12.41362 | 8.026575
2018-03-11 01:41 | 376535.2 | 3480.0006 | 5 | 43 | 3.524208 | -2.281888 | 2.930324 | 2.205773 | 12.41362 | 8.295087
2018-03-11 01:43 | 376655.2 | 3600.001 | 5 | 43 | 3.512272 | -2.281857 | 2.930324 | 2.281834 | 12.41362 | 8.562688
2018-03-11 01:45 | 376775.2 | 3720.0015 | 5 | 43 | 3.499906 | -2.282249 | 2.930324 | 2.357899 | 12.41362 | 8.829378
2018-03-11 01:47 | 376895.2 | 3840.0002 | 5 | 43 | 3.486844 | -2.28194 | 2.930324 | 2.433964 | 12.41362 | 9.095135
2018-03-11 01:49 | 377015.2 | 3960.0014 | 5 | 43 | 3.468132 | -2.281902 | 2.930324 | 2.510028 | 12.41362 | 9.359696
2018-03-11 01:51 | 377135.2 | 4080.0002 | 5 | 43 | 3.444697 | -2.281857 | 2.930324 | 2.586092 | 12.41362 | 9.622622
2018-03-11 01:53 | 377255.2 | 4200.0014 | 5 | 43 | 3.414571 | -2.281864 | 2.930324 | 2.662142 | 12.41362 | 9.88351
2018-03-11 01:55 | 377375.2 | 4320.0002 | 5 | 43 | 3.372011 | -2.281967 | 2.930324 | 2.738207 | 12.41362 | 10.14171
2018-03-11 01:57 | 377495.2 | 4440.0014 | 5 | 43 | 3.300259 | -2.281966 | 2.930324 | 2.814277 | 12.41362 | 10.39577
2018-03-11 01:59 | 377615.2 | 4560.0003 | 5 | 43 | 3.153103 | -2.282112 | 2.930324 | 2.890333 | 12.41362 | 10.64192
2018-03-11 02:00 | 377676.3 | 4621.0495 | 5 | 43 | 2.999982 | -2.281875 | 2.930324 | 2.929034 | 12.41362 | 10.76131
2018-03-11 02:02 | 377796.3 | 120.0004 | 6 | 43 | 3.364752 | 0 | 2.930324 | 2.929034 | 12.41362 | 10.76131
2018-03-11 02:04 | 377916.3 | 240 | 6 | 43 | 3.379335 | 0 | 2.930324 | 2.929034 | 12.41362 | 10.76131
2018-03-11 02:05 | 377976.3 | 300.0036 | 6 | 43 | 3.382856 | 0 | 2.930324 | 2.929034 | 12.41362 | 10.76131
2018-03-11 02:05 | 377976.3 | 0.0024 | 7 | 44 | 3.382756 | 0 | 0 | 0 | 0 | 0
2018-03-11 02:07 | 378096.4227 | 120.0006 | 2 | 44 | 4.070621 | 4.889812 | 0.1623927 | 2.11e-09 | 0.6421012 | 7.139e-09
2018-03-11 02:09 | 378216.4231 | 240.001 | 2 | 44 | 4.1023 | 4.890199 | 0.3253798 | 2.11e-09 | 1.308043 | 7.139e-09
2018-03-11 02:11 | 378336.4235 | 360.0014 | 2 | 44 | 4.134174 | 4.890159 | 0.4883844 | 2.11e-09 | 1.979442 | 7.139e-09
2018-03-11 02:13 | 378456.4223 | 480.0002 | 2 | 44 | 4.158228 | 4.890138 | 0.6513705 | 2.11e-09 | 2.655326 | 7.139e-09
2018-03-11 02:15 | 378576.4228 | 600.0007 | 2 | 44 | 4.181243 | 4.890138 | 0.8143631 | 2.11e-09 | 3.334914 | 7.139e-09
2018-03-11 02:17 | 378696.4241 | 720.002 | 2 | 44 | 4.200289 | 4.755685 | 0.9766833 | 2.11e-09 | 4.015598 | 7.139e-09
2018-03-11 02:19 | 378816.4236 | 840.0015 | 2 | 44 | 4.20028 | 4.390916 | 1.129009 | 2.11e-09 | 4.655408 | 7.139e-09
2018-03-11 02:21 | 378936.4232 | 960.0011 | 2 | 44 | 4.200314 | 4.05049 | 1.269603 | 2.11e-09 | 5.245946 | 7.139e-09
2018-03-11 02:23 | 379056.4228 | 1080.0007 | 2 | 44 | 4.200298 | 3.743718 | 1.399536 | 2.11e-09 | 5.7917 | 7.139e-09
2018-03-11 02:25 | 379176.4232 | 1200.0011 | 2 | 44 | 4.20032 | 3.421739 | 1.519008 | 2.11e-09 | 6.293514 | 7.139e-09
2018-03-11 02:26 | 379236.2347 | 1259.8126 | 2 | 44 | 4.20027 | 3.259995 | 1.574477 | 2.11e-09 | 6.526499 | 7.139e-09
2018-03-11 02:28 | 379356.2 | 120.0006 | 3 | 44 | 4.222373 | 3.259843 | 1.682764 | 2.11e-09 | 6.982426 | 7.139e-09
2018-03-11 02:30 | 379476.2 | 240.0002 | 3 | 44 | 4.248191 | 3.260167 | 1.791419 | 2.11e-09 | 7.442595 | 7.139e-09
2018-03-11 02:32 | 379596.2 | 360.0006 | 3 | 44 | 4.275453 | 3.26019 | 1.900085 | 2.11e-09 | 7.905676 | 7.139e-09
2018-03-11 02:34 | 379716.2 | 480.0002 | 3 | 44 | 4.307332 | 3.259835 | 2.00876 | 2.11e-09 | 8.371994 | 7.139e-09
2018-03-11 02:36 | 379836.2 | 600.0006 | 3 | 44 | 4.342185 | 3.260135 | 2.117413 | 2.11e-09 | 8.841894 | 7.139e-09
2018-03-11 02:38 | 379956.2 | 720.0002 | 3 | 44 | 4.378541 | 3.260121 | 2.226081 | 2.11e-09 | 9.315708 | 7.139e-09
2018-03-11 02:40 | 380076.2 | 840.0005 | 3 | 44 | 4.400282 | 3.039262 | 2.333073 | 2.11e-09 | 9.785825 | 7.139e-09
2018-03-11 02:42 | 380196.2 | 960.0002 | 3 | 44 | 4.400292 | 2.637261 | 2.427527 | 2.11e-09 | 10.20145 | 7.139e-09
2018-03-11 02:44 | 380316.2 | 1080.0006 | 3 | 44 | 4.400269 | 2.270431 | 2.509162 | 2.11e-09 | 10.56067 | 7.139e-09
2018-03-11 02:46 | 380436.2 | 1200.0011 | 3 | 44 | 4.400269 | 1.970784 | 2.579703 | 2.11e-09 | 10.87106 | 7.139e-09
2018-03-11 02:48 | 380556.2 | 1320.0014 | 3 | 44 | 4.400257 | 1.720711 | 2.641089 | 2.11e-09 | 11.14118 | 7.139e-09
2018-03-11 02:50 | 380676.2 | 1440.0011 | 3 | 44 | 4.400244 | 1.511261 | 2.694897 | 2.11e-09 | 11.37795 | 7.139e-09
2018-03-11 02:52 | 380796.2 | 1560.0005 | 3 | 44 | 4.400249 | 1.322665 | 2.742097 | 2.11e-09 | 11.58564 | 7.139e-09
2018-03-11 02:54 | 380916.2 | 1680.0018 | 3 | 44 | 4.400238 | 1.159661 | 2.783356 | 2.11e-09 | 11.76719 | 7.139e-09
2018-03-11 02:56 | 381036.2 | 1800.0005 | 3 | 44 | 4.400229 | 1.026895 | 2.819742 | 2.11e-09 | 11.9273 | 7.139e-09
2018-03-11 02:58 | 381156.2 | 1920.0002 | 3 | 44 | 4.4002 | 0.9162159 | 2.852064 | 2.11e-09 | 12.06952 | 7.139e-09
2018-03-11 03:00 | 381276.2 | 2040.0014 | 3 | 44 | 4.400227 | 0.8193712 | 2.880972 | 2.11e-09 | 12.19672 | 7.139e-09
2018-03-11 03:02 | 381396.2 | 2160.0003 | 3 | 44 | 4.400217 | 0.7285051 | 2.906728 | 2.11e-09 | 12.31006 | 7.139e-09
2018-03-11 03:04 | 381516.2 | 2280.0014 | 3 | 44 | 4.400213 | 0.654151 | 2.929727 | 2.11e-09 | 12.41125 | 7.139e-09
2018-03-11 03:04 | 381518.6 | 2282.3893 | 3 | 44 | 4.400159 | 0.6519899 | 2.93016 | 2.11e-09 | 12.41316 | 7.139e-09
2018-03-11 03:06 | 381638.6442 | 120.0014 | 4 | 44 | 4.332828 | 0 | 2.930162 | 2.11e-09 | 12.41317 | 7.139e-09
2018-03-11 03:08 | 381758.6431 | 240.0003 | 4 | 44 | 4.326957 | 0 | 2.930162 | 2.11e-09 | 12.41317 | 7.139e-09
2018-03-11 03:09 | 381818.6457 | 300.0029 | 4 | 44 | 4.325293 | 0 | 2.930162 | 2.11e-09 | 12.41317 | 7.139e-09
2018-03-11 03:11 | 381938.8 | 120.0014 | 5 | 44 | 4.085781 | -2.281931 | 2.930162 | 0.0760569 | 12.41317 | 0.3132692
2018-03-11 03:13 | 382058.8 | 240.0002 | 5 | 44 | 4.051569 | -2.281916 | 2.930162 | 0.1521114 | 12.41317 | 0.6226557
2018-03-11 03:15 | 382178.8 | 360.0022 | 5 | 44 | 4.021583 | -2.282118 | 2.930162 | 0.2281777 | 12.41317 | 0.9296901
2018-03-11 03:17 | 382298.8 | 480.0003 | 5 | 44 | 3.993427 | -2.281906 | 2.930162 | 0.3042314 | 12.41317 | 1.234478
2018-03-11 03:19 | 382418.8 | 600.0014 | 5 | 44 | 3.96413 | -2.281896 | 2.930162 | 0.3802967 | 12.41317 | 1.537139
2018-03-11 03:21 | 382538.8 | 720.0011 | 5 | 44 | 3.934479 | -2.281987 | 2.930162 | 0.4563615 | 12.41317 | 1.837524
2018-03-11 03:23 | 382658.8 | 840.0006 | 5 | 44 | 3.906994 | -2.281879 | 2.930162 | 0.5324212 | 12.41317 | 2.135725
2018-03-11 03:25 | 382778.8 | 960.001 | 5 | 44 | 3.881402 | -2.281879 | 2.930162 | 0.6084801 | 12.41317 | 2.431897
2018-03-11 03:27 | 382898.8 | 1080.0006 | 5 | 44 | 3.85569 | -2.281855 | 2.930162 | 0.6845464 | 12.41317 | 2.726173
2018-03-11 03:29 | 383018.8 | 1200.0011 | 5 | 44 | 3.827775 | -2.281875 | 2.930162 | 0.7606019 | 12.41317 | 3.018362
2018-03-11 03:31 | 383138.8 | 1320.0022 | 5 | 44 | 3.802495 | -2.281893 | 2.930162 | 0.8366678 | 12.41317 | 3.308542
2018-03-11 03:33 | 383258.8 | 1440.001 | 5 | 44 | 3.780048 | -2.281967 | 2.930162 | 0.9127291 | 12.41317 | 3.596895
2018-03-11 03:35 | 383378.8 | 1560.0014 | 5 | 44 | 3.760026 | -2.281864 | 2.930162 | 0.9887868 | 12.41317 | 3.883631
2018-03-11 03:37 | 383498.8 | 1680.0002 | 5 | 44 | 3.739048 | -2.282156 | 2.930162 | 1.064852 | 12.41317 | 4.168853
2018-03-11 03:39 | 383618.8 | 1800.0014 | 5 | 44 | 3.718272 | -2.281895 | 2.930162 | 1.140921 | 12.41317 | 4.452469
2018-03-11 03:41 | 383738.8 | 1920.0011 | 5 | 44 | 3.699191 | -2.282158 | 2.930162 | 1.21698 | 12.41317 | 4.734545
2018-03-11 03:43 | 383858.8 | 2040.0006 | 5 | 44 | 3.681668 | -2.281811 | 2.930162 | 1.293037 | 12.41317 | 5.01521
2018-03-11 03:45 | 383978.8 | 2160.0002 | 5 | 44 | 3.664947 | -2.281876 | 2.930162 | 1.369106 | 12.41317 | 5.29464
2018-03-11 03:47 | 384098.8 | 2280.0006 | 5 | 44 | 3.646992 | -2.282116 | 2.930162 | 1.445169 | 12.41317 | 5.572724
2018-03-11 03:49 | 384218.8 | 2400.0011 | 5 | 44 | 3.631235 | -2.282009 | 2.930162 | 1.521233 | 12.41317 | 5.849516
2018-03-11 03:51 | 384338.8 | 2520.0006 | 5 | 44 | 3.617097 | -2.281884 | 2.930162 | 1.597297 | 12.41317 | 6.125176
2018-03-11 03:53 | 384458.8 | 2640.0011 | 5 | 44 | 3.604826 | -2.281879 | 2.930162 | 1.673356 | 12.41317 | 6.39982
2018-03-11 03:55 | 384578.8 | 2760.0006 | 5 | 44 | 3.591806 | -2.282174 | 2.930162 | 1.749418 | 12.41317 | 6.673525
2018-03-11 03:57 | 384698.8 | 2880.001 | 5 | 44 | 3.578874 | -2.282186 | 2.930162 | 1.825471 | 12.41317 | 6.946187
2018-03-11 03:59 | 384818.8 | 3000.0014 | 5 | 44 | 3.567886 | -2.281896 | 2.930162 | 1.901544 | 12.41317 | 7.21802
2018-03-11 04:01 | 384938.8 | 3120.001 | 5 | 44 | 3.558089 | -2.281916 | 2.930162 | 1.97761 | 12.41317 | 7.489026
2018-03-11 04:03 | 385058.8 | 3240.0014 | 5 | 44 | 3.548163 | -2.281881 | 2.930162 | 2.053674 | 12.41317 | 7.7593
2018-03-11 04:05 | 385178.8 | 3360.0002 | 5 | 44 | 3.535779 | -2.281879 | 2.930162 | 2.129721 | 12.41317 | 8.028667
2018-03-11 04:07 | 385298.8 | 3480.0014 | 5 | 44 | 3.524123 | -2.281835 | 2.930162 | 2.205796 | 12.41317 | 8.297201
2018-03-11 04:09 | 385418.8 | 3600.0002 | 5 | 44 | 3.512619 | -2.281929 | 2.930162 | 2.281856 | 12.41317 | 8.564813
2018-03-11 04:11 | 385538.8 | 3720.0014 | 5 | 44 | 3.501229 | -2.281882 | 2.930162 | 2.357923 | 12.41317 | 8.831583
2018-03-11 04:13 | 385658.8 | 3840.0002 | 5 | 44 | 3.48597 | -2.281886 | 2.930162 | 2.433981 | 12.41317 | 9.097333
2018-03-11 04:15 | 385778.8 | 3960.0014 | 5 | 44 | 3.466319 | -2.281875 | 2.930162 | 2.510042 | 12.41317 | 9.361735
2018-03-11 04:17 | 385898.8 | 4080.0011 | 5 | 44 | 3.443923 | -2.281888 | 2.930162 | 2.586092 | 12.41317 | 9.624537
2018-03-11 04:19 | 386018.8 | 4200.0006 | 5 | 44 | 3.414759 | -2.281864 | 2.930162 | 2.662167 | 12.41317 | 9.885462
2018-03-11 04:21 | 386138.8 | 4320.0002 | 5 | 44 | 3.371464 | -2.282058 | 2.930162 | 2.738227 | 12.41317 | 10.14368
2018-03-11 04:23 | 386258.8 | 4440.0006 | 5 | 44 | 3.296202 | -2.281881 | 2.930162 | 2.814296 | 12.41317 | 10.39756
2018-03-11 04:25 | 386378.8 | 4560.001 | 5 | 44 | 3.152317 | -2.281871 | 2.930162 | 2.890357 | 12.41317 | 10.64352
2018-03-11 04:26 | 386440.2 | 4621.3903 | 5 | 44 | 2.999995 | -2.282118 | 2.930162 | 2.92927 | 12.41317 | 10.76355
2018-03-11 04:28 | 386560.2 | 120.0007 | 6 | 44 | 3.366166 | 0 | 2.930162 | 2.92927 | 12.41317 | 10.76355
2018-03-11 04:30 | 386680.2 | 240.001 | 6 | 44 | 3.381012 | 0 | 2.930162 | 2.92927 | 12.41317 | 10.76355
2018-03-11 04:31 | 386740.2 | 300.003 | 6 | 44 | 3.384654 | 0 | 2.930162 | 2.92927 | 12.41317 | 10.76355
2018-03-11 04:31 | 386740.2 | 0.0024 | 7 | 45 | 3.384599 | 0 | 0 | 0 | 0 | 0
2018-03-11 04:33 | 386860.3 | 120.0014 | 2 | 45 | 4.07388 | 4.890128 | 0.1624041 | 0 | 0.642785 | 0
2018-03-11 04:35 | 386980.3 | 240.0002 | 2 | 45 | 4.103673 | 4.889901 | 0.3253961 | 0 | 1.309061 | 0
2018-03-11 04:37 | 387100.3 | 360.0007 | 2 | 45 | 4.1348 | 4.889964 | 0.4883714 | 0 | 1.980529 | 0
2018-03-11 04:39 | 387220.3 | 480.0002 | 2 | 45 | 4.159626 | 4.889846 | 0.6513605 | 0 | 2.65651 | 0
2018-03-11 04:41 | 387340.3 | 600.0015 | 2 | 45 | 4.185647 | 4.890204 | 0.8143902 | 0 | 3.33673 | 0
2018-03-11 04:43 | 387460.3 | 720.0002 | 2 | 45 | 4.200335 | 4.715867 | 0.976043 | 0 | 4.015042 | 0
2018-03-11 04:45 | 387580.3 | 840.0014 | 2 | 45 | 4.200261 | 4.359817 | 1.127285 | 0 | 4.650303 | 0
2018-03-11 04:47 | 387700.3 | 960.0011 | 2 | 45 | 4.20027 | 4.039798 | 1.267246 | 0 | 5.238177 | 0
2018-03-11 04:49 | 387820.3 | 1080.0015 | 2 | 45 | 4.200262 | 3.70457 | 1.39636 | 0 | 5.780493 | 0
2018-03-11 04:51 | 387940.3 | 1200.0011 | 2 | 45 | 4.200271 | 3.381801 | 1.514308 | 0 | 6.275905 | 0
2018-03-11 04:52 | 387990 | 1249.7914 | 2 | 45 | 4.200285 | 3.259978 | 1.560235 | 0 | 6.468813 | 0
2018-03-11 04:54 | 388110.1 | 120.0001 | 3 | 45 | 4.221666 | 3.259795 | 1.668506 | 0 | 6.924634 | 0
2018-03-11 04:56 | 388230.1 | 240.0011 | 3 | 45 | 4.246082 | 3.260137 | 1.777175 | 0 | 7.384707 | 0
2018-03-11 04:58 | 388350.1 | 360.0014 | 3 | 45 | 4.274158 | 3.260167 | 1.885837 | 0 | 7.847579 | 0
2018-03-11 05:00 | 388470.1 | 480.0002 | 3 | 45 | 4.306697 | 3.260171 | 1.994494 | 0 | 8.313745 | 0
2018-03-11 05:02 | 388590.1 | 600.0015 | 3 | 45 | 4.340024 | 3.260161 | 2.103166 | 0 | 8.783558 | 0
2018-03-11 05:04 | 388710.1 | 720.001 | 3 | 45 | 4.375489 | 3.260177 | 2.211836 | 0 | 9.257103 | 0
2018-03-11 05:06 | 388830.1 | 840.0007 | 3 | 45 | 4.400307 | 3.077691 | 2.319442 | 0 | 9.729676 | 0
2018-03-11 05:08 | 388950.1 | 960.0003 | 3 | 45 | 4.400309 | 2.651704 | 2.414771 | 0 | 10.14915 | 0
2018-03-11 05:10 | 389070.1 | 1080.0015 | 3 | 45 | 4.40028 | 2.295726 | 2.497025 | 0 | 10.5111 | 0
2018-03-11 05:12 | 389190.1 | 1200.001 | 3 | 45 | 4.400282 | 1.999414 | 2.568488 | 0 | 10.82555 | 0
2018-03-11 05:14 | 389310.1 | 1320.0015 | 3 | 45 | 4.400222 | 1.752235 | 2.630893 | 0 | 11.10015 | 0
2018-03-11 05:16 | 389430.1 | 1440.0019 | 3 | 45 | 4.400245 | 1.532392 | 2.685595 | 0 | 11.34085 | 0
2018-03-11 05:18 | 389550.1 | 1560.0008 | 3 | 45 | 4.400255 | 1.336801 | 2.733291 | 0 | 11.55073 | 0
2018-03-11 05:20 | 389670.1 | 1680.0011 | 3 | 45 | 4.400247 | 1.178162 | 2.775126 | 0 | 11.73481 | 0
2018-03-11 05:22 | 389790.1 | 1800.0009 | 3 | 45 | 4.400239 | 1.046206 | 2.812131 | 0 | 11.89764 | 0
2018-03-11 05:24 | 389910.1 | 1920.001 | 3 | 45 | 4.400219 | 0.9339533 | 2.84511 | 0 | 12.04276 | 0
2018-03-11 05:26 | 390030.1 | 2040.0007 | 3 | 45 | 4.400212 | 0.8291388 | 2.874482 | 0 | 12.172 | 0
2018-03-11 05:28 | 390150.1 | 2160.0011 | 3 | 45 | 4.400188 | 0.7397518 | 2.900576 | 0 | 12.28682 | 0
2018-03-11 05:30 | 390270.1 | 2280.0007 | 3 | 45 | 4.400215 | 0.6658964 | 2.923981 | 0 | 12.38981 | 0
2018-03-11 05:30 | 390294.9 | 2304.832 | 3 | 45 | 4.400226 | 0.6519947 | 2.928528 | 0 | 12.40981 | 0
2018-03-11 05:32 | 390414.9 | 120.0015 | 4 | 45 | 4.332578 | 0 | 2.928528 | 0 | 12.40981 | 0
2018-03-11 05:34 | 390534.9 | 240.0002 | 4 | 45 | 4.326683 | 0 | 2.928528 | 0 | 12.40981 | 0
2018-03-11 05:35 | 390594.9 | 300.0022 | 4 | 45 | 4.325001 | 0 | 2.928528 | 0 | 12.40981 | 0
2018-03-11 05:37 | 390715 | 120.0016 | 5 | 45 | 4.084273 | -2.281909 | 2.928528 | 0.07605728 | 12.40981 | 0.3131216
2018-03-11 05:39 | 390835 | 240.001 | 5 | 45 | 4.05044 | -2.281833 | 2.928528 | 0.152116 | 12.40981 | 0.6224294
2018-03-11 05:41 | 390955 | 360.0007 | 5 | 45 | 4.021411 | -2.282101 | 2.928528 | 0.2281823 | 12.40981 | 0.9294178
2018-03-11 05:43 | 391075 | 480.0002 | 5 | 45 | 3.991786 | -2.282094 | 2.928528 | 0.3042455 | 12.40981 | 1.234187
2018-03-11 05:45 | 391195 | 600.0016 | 5 | 45 | 3.961568 | -2.282002 | 2.928528 | 0.38031 | 12.40981 | 1.536654
2018-03-11 05:47 | 391315 | 720.001 | 5 | 45 | 3.933346 | -2.281862 | 2.928528 | 0.4563693 | 12.40981 | 1.836888
2018-03-11 05:49 | 391435 | 840.0014 | 5 | 45 | 3.906689 | -2.282259 | 2.928528 | 0.5324385 | 12.40981 | 2.135062
2018-03-11 05:51 | 391555 | 960.0002 | 5 | 45 | 3.881012 | -2.282081 | 2.928528 | 0.6084992 | 12.40981 | 2.431238
2018-03-11 05:53 | 391675 | 1080.0022 | 5 | 45 | 3.853326 | -2.281836 | 2.928528 | 0.6845608 | 12.40981 | 2.7254
2018-03-11 05:55 | 391795 | 1200.0002 | 5 | 45 | 3.826417 | -2.281956 | 2.928528 | 0.7606198 | 12.40981 | 3.017442
2018-03-11 05:57 | 391915 | 1320.0007 | 5 | 45 | 3.801851 | -2.282105 | 2.928528 | 0.83669 | 12.40981 | 3.307566
2018-03-11 05:59 | 392035 | 1440.001 | 5 | 45 | 3.780421 | -2.282021 | 2.928528 | 0.9127464 | 12.40981 | 3.595894
2018-03-11 06:01 | 392155 | 1560.0014 | 5 | 45 | 3.759223 | -2.282018 | 2.928528 | 0.9888141 | 12.40981 | 3.88266
2018-03-11 06:03 | 392275 | 1680.001 | 5 | 45 | 3.737352 | -2.281817 | 2.928528 | 1.064877 | 12.40981 | 4.167749
2018-03-11 06:05 | 392395 | 1800.0007 | 5 | 45 | 3.717591 | -2.282138 | 2.928528 | 1.140943 | 12.40981 | 4.451281
2018-03-11 06:07 | 392515 | 1920.001 | 5 | 45 | 3.699272 | -2.281876 | 2.928528 | 1.217005 | 12.40981 | 4.733336
2018-03-11 06:09 | 392635 | 2040.0007 | 5 | 45 | 3.68184 | -2.282183 | 2.928528 | 1.293069 | 12.40981 | 5.01406
2018-03-11 06:11 | 392755 | 2160.0002 | 5 | 45 | 3.66328 | -2.281813 | 2.928528 | 1.369125 | 12.40981 | 5.293391
2018-03-11 06:13 | 392875 | 2280.0007 | 5 | 45 | 3.646541 | -2.281815 | 2.928528 | 1.445192 | 12.40981 | 5.571392
2018-03-11 06:15 | 392995 | 2400.0002 | 5 | 45 | 3.631314 | -2.281895 | 2.928528 | 1.521254 | 12.40981 | 5.848166
2018-03-11 06:17 | 393115 | 2520.0014 | 5 | 45 | 3.618145 | -2.281851 | 2.928528 | 1.59732 | 12.40981 | 6.123874
2018-03-11 06:19 | 393235 | 2640.001 | 5 | 45 | 3.604655 | -2.281861 | 2.928528 | 1.673374 | 12.40981 | 6.398545
2018-03-11 06:21 | 393355 | 2760.0014 | 5 | 45 | 3.590867 | -2.281926 | 2.928528 | 1.749436 | 12.40981 | 6.672178
2018-03-11 06:23 | 393475 | 2880.0002 | 5 | 45 | 3.579214 | -2.282132 | 2.928528 | 1.825504 | 12.40981 | 6.944878
2018-03-11 06:25 | 393595 | 3000.0014 | 5 | 45 | 3.56878 | -2.281868 | 2.928528 | 1.901565 | 12.40981 | 7.21671
2018-03-11 06:27 | 393715 | 3120.001 | 5 | 45 | 3.559158 | -2.281837 | 2.928528 | 1.977627 | 12.40981 | 7.4878
2018-03-11 06:29 | 393835 | 3240.0023 | 5 | 45 | 3.547292 | -2.282185 | 2.928528 | 2.053695 | 12.40981 | 7.758102
2018-03-11 06:31 | 393955 | 3360.0002 | 5 | 45 | 3.535883 | -2.281956 | 2.928528 | 2.129757 | 12.40981 | 8.027471
2018-03-11 06:33 | 394075 | 3480.0014 | 5 | 45 | 3.524987 | -2.281831 | 2.928528 | 2.205817 | 12.40981 | 8.295995
2018-03-11 06:35 | 394195 | 3600.001 | 5 | 45 | 3.514594 | -2.281922 | 2.928528 | 2.281874 | 12.40981 | 8.563704
2018-03-11 06:37 | 394315 | 3720.0015 | 5 | 45 | 3.501374 | -2.282226 | 2.928528 | 2.357939 | 12.40981 | 8.830565
2018-03-11 06:39 | 394435 | 3840.0007 | 5 | 45 | 3.484766 | -2.281822 | 2.928528 | 2.434002 | 12.40981 | 9.096261
2018-03-11 06:41 | 394555 | 3960.0007 | 5 | 45 | 3.467517 | -2.281899 | 2.928528 | 2.510053 | 12.40981 | 9.360641
2018-03-11 06:43 | 394675 | 4080.001 | 5 | 45 | 3.446388 | -2.281933 | 2.928528 | 2.586115 | 12.40981 | 9.623609
2018-03-11 06:45 | 394795 | 4200.0007 | 5 | 45 | 3.417155 | -2.281871 | 2.928528 | 2.662178 | 12.40981 | 9.884732
2018-03-11 06:47 | 394915 | 4320.001 | 5 | 45 | 3.369195 | -2.281881 | 2.928528 | 2.738239 | 12.40981 | 10.14298
2018-03-11 06:49 | 395035 | 4440.0014 | 5 | 45 | 3.295166 | -2.281931 | 2.928528 | 2.814313 | 12.40981 | 10.3967
2018-03-11 06:51 | 395155 | 4560.001 | 5 | 45 | 3.151259 | -2.281944 | 2.928528 | 2.890367 | 12.40981 | 10.64259
2018-03-11 06:52 | 395215.6 | 4620.5688 | 5 | 45 | 2.999988 | -2.281907 | 2.928528 | 2.928757 | 12.40981 | 10.76098
2018-03-11 06:54 | 395335.6 | 120.0006 | 6 | 45 | 3.363261 | 0 | 2.928528 | 2.928771 | 12.40981 | 10.76102
2018-03-11 06:56 | 395455.6 | 240.0002 | 6 | 45 | 3.378116 | 0 | 2.928528 | 2.928771 | 12.40981 | 10.76102
2018-03-11 06:57 | 395515.6 | 300.0014 | 6 | 45 | 3.381597 | 0 | 2.928528 | 2.928771 | 12.40981 | 10.76102
2018-03-11 06:57 | 395515.6 | 0.0024 | 7 | 46 | 3.381444 | 0 | 0 | 0 | 0 | 0
2018-03-11 06:59 | 395635.7 | 120.0014 | 2 | 46 | 4.071844 | 4.889846 | 0.1623995 | 0 | 0.6424141 | 0
2018-03-11 07:01 | 395755.7 | 240.001 | 2 | 46 | 4.101217 | 4.889905 | 0.3253984 | 0 | 1.308383 | 0
2018-03-11 07:03 | 395875.7 | 360.0015 | 2 | 46 | 4.132502 | 4.890185 | 0.4883755 | 0 | 1.979388 | 0
2018-03-11 07:05 | 395995.7 | 480.0002 | 2 | 46 | 4.160399 | 4.890126 | 0.651388 | 0 | 2.655333 | 0
2018-03-11 07:07 | 396115.7 | 600.0014 | 2 | 46 | 4.184703 | 4.889909 | 0.814366 | 0 | 3.335416 | 0
2018-03-11 07:09 | 396235.7 | 720.0011 | 2 | 46 | 4.200282 | 4.74438 | 0.976468 | 0 | 4.015468 | 0
2018-03-11 07:11 | 396355.7 | 840.0015 | 2 | 46 | 4.200288 | 4.402652 | 1.128871 | 0 | 4.655602 | 0
2018-03-11 07:13 | 396475.7 | 960.0002 | 2 | 46 | 4.200292 | 4.051866 | 1.269801 | 0 | 5.24755 | 0
2018-03-11 07:15 | 396595.7 | 1080.0015 | 2 | 46 | 4.200293 | 3.698541 | 1.398836 | 0 | 5.789534 | 0
2018-03-11 07:17 | 396715.7 | 1200.0011 | 2 | 46 | 4.20029 | 3.393298 | 1.516933 | 0 | 6.285574 | 0
2018-03-11 07:18 | 396771.2 | 1255.4756 | 2 | 46 | 4.2003 | 3.259994 | 1.568187 | 0 | 6.500855 | 0
2018-03-11 07:20 | 396891.2 | 120.0014 | 3 | 46 | 4.220731 | 3.260148 | 1.67647 | 0 | 6.956686 | 0
2018-03-11 07:22 | 397011.2 | 240.0011 | 3 | 46 | 4.246492 | 3.260106 | 1.785134 | 0 | 7.416684 | 0
2018-03-11 07:24 | 397131.2 | 360.0014 | 3 | 46 | 4.276702 | 3.260146 | 1.893799 | 0 | 7.879747 | 0
2018-03-11 07:26 | 397251.2 | 480.001 | 3 | 46 | 4.307705 | 3.260106 | 2.002464 | 0 | 8.346144 | 0
2018-03-11 07:28 | 397371.2 | 600.0007 | 3 | 46 | 4.340457 | 3.259974 | 2.11113 | 0 | 8.816012 | 0
2018-03-11 07:30 | 397491.2 | 720.0002 | 3 | 46 | 4.375267 | 3.260159 | 2.219793 | 0 | 9.289506 | 0
2018-03-11 07:32 | 397611.2 | 840.0007 | 3 | 46 | 4.400291 | 3.049106 | 2.327137 | 0 | 9.760961 | 0
2018-03-11 07:34 | 397731.2 | 960.001 | 3 | 46 | 4.400289 | 2.63 | 2.42147 | 0 | 10.17605 | 0
2018-03-11 07:36 | 397851.2 | 1080.0014 | 3 | 46 | 4.40031 | 2.286355 | 2.503244 | 0 | 10.53588 | 0
2018-03-11 07:38 | 397971.2 | 1200.0003 | 3 | 46 | 4.400268 | 1.996384 | 2.574467 | 0 | 10.84928 | 0
2018-03-11 07:40 | 398091.2 | 1320.0014 | 3 | 46 | 4.400271 | 1.738994 | 2.636654 | 0 | 11.12292 | 0
2018-03-11 07:42 | 398211.2 | 1440.0011 | 3 | 46 | 4.40026 | 1.509324 | 2.690664 | 0 | 11.36058 | 0
2018-03-11 07:44 | 398331.2 | 1560.0015 | 3 | 46 | 4.400217 | 1.324893 | 2.737806 | 0 | 11.56801 | 0
2018-03-11 07:46 | 398451.2 | 1680.0002 | 3 | 46 | 4.400201 | 1.17059 | 2.779327 | 0 | 11.75072 | 0
2018-03-11 07:48 | 398571.2 | 1800.0006 | 3 | 46 | 4.400216 | 1.041119 | 2.81617 | 0 | 11.91284 | 0
2018-03-11 07:50 | 398691.2 | 1920.0011 | 3 | 46 | 4.400215 | 0.9209232 | 2.848864 | 0 | 12.0567 | 0
2018-03-11 07:52 | 398811.2 | 2040.0015 | 3 | 46 | 4.400239 | 0.8185101 | 2.877778 | 0 | 12.18392 | 0
2018-03-11 07:54 | 398931.2 | 2160.0011 | 3 | 46 | 4.400156 | 0.7327261 | 2.903605 | 0 | 12.29757 | 0
2018-03-11 07:56 | 399051.2 | 2280.0014 | 3 | 46 | 4.400182 | 0.6622591 | 2.926837 | 0 | 12.3998 | 0
2018-03-11 07:56 | 399070.7 | 2299.487 | 3 | 46 | 4.400232 | 0.6519899 | 2.930396 | 0 | 12.41546 | 0
2018-03-11 07:58 | 399190.8 | 120.0023 | 4 | 46 | 4.33291 | 0 | 2.930396 | 0 | 12.41546 | 0
2018-03-11 08:00 | 399310.8 | 240.0003 | 4 | 46 | 4.327103 | 0 | 2.930396 | 0 | 12.41546 | 0
2018-03-11 08:01 | 399370.8 | 300.0038 | 4 | 46 | 4.325451 | 0 | 2.930396 | 0 | 12.41546 | 0
2018-03-11 08:03 | 399490.8 | 120.0007 | 5 | 46 | 4.084667 | -2.282076 | 2.930396 | 0.07605774 | 12.41546 | 0.3131458
2018-03-11 08:05 | 399610.8 | 240.0011 | 5 | 46 | 4.051725 | -2.282065 | 2.930396 | 0.1521226 | 12.41546 | 0.6225396
2018-03-11 08:07 | 399730.8 | 360.0016 | 5 | 46 | 4.021308 | -2.281839 | 2.930396 | 0.2281868 | 12.41546 | 0.9295777
2018-03-11 08:09 | 399850.8 | 480.0004 | 5 | 46 | 3.990305 | -2.281759 | 2.930396 | 0.304244 | 12.41546 | 1.234234
2018-03-11 08:11 | 399970.8 | 600.0007 | 5 | 46 | 3.961444 | -2.28204 | 2.930396 | 0.3803147 | 12.41546 | 1.536675
2018-03-11 08:13 | 400090.8 | 720.0004 | 5 | 46 | 3.933777 | -2.281841 | 2.930396 | 0.4563887 | 12.41546 | 1.836972
2018-03-11 08:15 | 400210.8 | 840.0007 | 5 | 46 | 3.907238 | -2.282011 | 2.930396 | 0.5324525 | 12.41546 | 2.135185
2018-03-11 08:17 | 400330.8 | 960.0003 | 5 | 46 | 3.879523 | -2.282156 | 2.930396 | 0.608519 | 12.41546 | 2.431353
2018-03-11 08:19 | 400450.8 | 1080.0015 | 5 | 46 | 3.852223 | -2.281769 | 2.930396 | 0.6845781 | 12.41546 | 2.725374
2018-03-11 08:21 | 400570.8 | 1200.0003 | 5 | 46 | 3.825925 | -2.282163 | 2.930396 | 0.760651 | 12.41546 | 3.017417
2018-03-11 08:23 | 400690.8 | 1320.0007 | 5 | 46 | 3.802199 | -2.282152 | 2.930396 | 0.8367127 | 12.41546 | 3.307501
2018-03-11 08:25 | 400810.8 | 1440.0003 | 5 | 46 | 3.77961 | -2.282127 | 2.930396 | 0.9127758 | 12.41546 | 3.595848
2018-03-11 08:27 | 400930.8 | 1560.0007 | 5 | 46 | 3.756752 | -2.282138 | 2.930396 | 0.9888408 | 12.41546 | 3.882461
2018-03-11 08:29 | 401050.8 | 1680.0004 | 5 | 46 | 3.736283 | -2.282134 | 2.930396 | 1.064911 | 12.41546 | 4.167451
2018-03-11 08:31 | 401170.8 | 1800.0008 | 5 | 46 | 3.717197 | -2.282187 | 2.930396 | 1.14098 | 12.41546 | 4.45093
2018-03-11 08:33 | 401290.8 | 1920.0012 | 5 | 46 | 3.699141 | -2.281828 | 2.930396 | 1.217046 | 12.41546 | 4.733003
2018-03-11 08:35 | 401410.8 | 2040.0007 | 5 | 46 | 3.679886 | -2.282199 | 2.930396 | 1.293102 | 12.41546 | 5.013624
2018-03-11 08:37 | 401530.8 | 2160.0003 | 5 | 46 | 3.661716 | -2.281947 | 2.930396 | 1.369169 | 12.41546 | 5.292827
2018-03-11 08:39 | 401650.8 | 2280.0007 | 5 | 46 | 3.645561 | -2.282002 | 2.930396 | 1.445238 | 12.41546 | 5.570748
2018-03-11 08:41 | 401770.8 | 2400.0012 | 5 | 46 | 3.631275 | -2.282191 | 2.930396 | 1.521301 | 12.41546 | 5.847486
2018-03-11 08:43 | 401890.8 | 2520.0007 | 5 | 46 | 3.616963 | -2.282119 | 2.930396 | 1.597368 | 12.41546 | 6.12317
2018-03-11 08:45 | 402010.8 | 2640.0003 | 5 | 46 | 3.602091 | -2.282071 | 2.930396 | 1.673436 | 12.41546 | 6.39773
2018-03-11 08:47 | 402130.8 | 2760.0015 | 5 | 46 | 3.589601 | -2.282053 | 2.930396 | 1.749491 | 12.41546 | 6.671202
2018-03-11 08:49 | 402250.8 | 2880.0012 | 5 | 46 | 3.578505 | -2.282158 | 2.930396 | 1.825561 | 12.41546 | 6.943828
2018-03-11 08:51 | 402370.8 | 3000.0015 | 5 | 46 | 3.568538 | -2.282089 | 2.930396 | 1.901626 | 12.41546 | 7.215655
2018-03-11 08:53 | 402490.8 | 3120.0003 | 5 | 46 | 3.556691 | -2.282099 | 2.930396 | 1.977693 | 12.41546 | 7.48667
2018-03-11 08:55 | 402610.8 | 3240.0015 | 5 | 46 | 3.545158 | -2.282092 | 2.930396 | 2.053761 | 12.41546 | 7.756767
2018-03-11 08:57 | 402730.8 | 3360.0003 | 5 | 46 | 3.534696 | -2.281809 | 2.930396 | 2.129823 | 12.41546 | 8.026021
2018-03-11 08:59 | 402850.8 | 3480.0015 | 5 | 46 | 3.524853 | -2.281876 | 2.930396 | 2.20588 | 12.41546 | 8.294483
2018-03-11 09:01 | 402970.8 | 3600.0011 | 5 | 46 | 3.512779 | -2.282176 | 2.930396 | 2.281935 | 12.41546 | 8.562128
2018-03-11 09:03 | 403090.8 | 3720.0007 | 5 | 46 | 3.497485 | -2.282161 | 2.930396 | 2.358012 | 12.41546 | 8.82879
2018-03-11 09:05 | 403210.8 | 3840.0012 | 5 | 46 | 3.482955 | -2.281835 | 2.930396 | 2.434075 | 12.41546 | 9.094274
2018-03-11 09:07 | 403330.8 | 3960.0008 | 5 | 46 | 3.466361 | -2.281846 | 2.930396 | 2.510141 | 12.41546 | 9.358586
2018-03-11 09:09 | 403450.8 | 4080.0003 | 5 | 46 | 3.445755 | -2.281806 | 2.930396 | 2.5862 | 12.41546 | 9.621507
2018-03-11 09:11 | 403570.8 | 4200.0008 | 5 | 46 | 3.41316 | -2.282132 | 2.930396 | 2.66227 | 12.41546 | 9.882492
2018-03-11 09:13 | 403690.8 | 4320.0012 | 5 | 46 | 3.366685 | -2.282203 | 2.930396 | 2.738323 | 12.41546 | 10.1404
2018-03-11 09:15 | 403810.8 | 4440.0015 | 5 | 46 | 3.295068 | -2.281849 | 2.930396 | 2.81439 | 12.41546 | 10.39402
2018-03-11 09:17 | 403930.8 | 4560.0012 | 5 | 46 | 3.154652 | -2.282053 | 2.930396 | 2.890456 | 12.41546 | 10.64003
2018-03-11 09:18 | 403992.9 | 4622.0808 | 5 | 46 | 2.999984 | -2.282104 | 2.930396 | 2.92981 | 12.41546 | 10.76149
2018-03-11 09:20 | 404112.9 | 120.0012 | 6 | 46 | 3.363102 | 0 | 2.930396 | 2.92981 | 12.41546 | 10.76149
2018-03-11 09:22 | 404232.9 | 240.0008 | 6 | 46 | 3.377797 | 0 | 2.930396 | 2.92981 | 12.41546 | 10.76149
2018-03-11 09:23 | 404292.9 | 300.002 | 6 | 46 | 3.381223 | 0 | 2.930396 | 2.92981 | 12.41546 | 10.76149
2018-03-11 09:23 | 404293 | 0.0024 | 7 | 47 | 3.381246 | 0 | 0 | 0 | 0 | 0
2018-03-11 09:25 | 404413 | 120.0006 | 2 | 47 | 4.072122 | 4.890056 | 0.1623917 | 0 | 0.6424848 | 0
2018-03-11 09:27 | 404533 | 240.001 | 2 | 47 | 4.100829 | 4.889989 | 0.3253828 | 0 | 1.308335 | 0
2018-03-11 09:29 | 404653 | 360.0014 | 2 | 47 | 4.135057 | 4.890025 | 0.488369 | 0 | 1.979566 | 0
2018-03-11 09:31 | 404773 | 480.001 | 2 | 47 | 4.162151 | 4.890027 | 0.6513646 | 0 | 2.655899 | 0
2018-03-11 09:33 | 404893 | 600.0006 | 2 | 47 | 4.18469 | 4.890077 | 0.8143456 | 0 | 3.336076 | 0
2018-03-11 09:35 | 405013 | 720.001 | 2 | 47 | 4.200272 | 4.767047 | 0.9766785 | 0 | 4.017058 | 0
2018-03-11 09:37 | 405133 | 840.0006 | 2 | 47 | 4.200305 | 4.397603 | 1.129449 | 0 | 4.658739 | 0
2018-03-11 09:39 | 405253 | 960.0011 | 2 | 47 | 4.200273 | 4.016192 | 1.269596 | 0 | 5.247395 | 0
2018-03-11 09:41 | 405373 | 1080.0015 | 2 | 47 | 4.200266 | 3.692851 | 1.398001 | 0 | 5.786733 | 0
2018-03-11 09:43 | 405493 | 1200.0003 | 2 | 47 | 4.200256 | 3.398643 | 1.516122 | 0 | 6.282874 | 0
2018-03-11 09:44 | 405553.8 | 1260.819 | 2 | 47 | 4.200283 | 3.25999 | 1.572374 | 0 | 6.519146 | 0
2018-03-11 09:46 | 405673.9 | 120.0015 | 3 | 47 | 4.221924 | 3.26015 | 1.680636 | 0 | 6.974921 | 0
2018-03-11 09:48 | 405793.9 | 240.0003 | 3 | 47 | 4.249829 | 3.260135 | 1.789305 | 0 | 7.435202 | 0
2018-03-11 09:50 | 405913.9 | 360.0006 | 3 | 47 | 4.278694 | 3.260106 | 1.897975 | 0 | 7.898588 | 0
2018-03-11 09:52 | 406033.9 | 480.0002 | 3 | 47 | 4.309227 | 3.260121 | 2.006632 | 0 | 8.365143 | 0
2018-03-11 09:54 | 406153.9 | 600.0014 | 3 | 47 | 4.341426 | 3.260127 | 2.115317 | 0 | 8.835203 | 0
2018-03-11 09:56 | 406273.9 | 720.0003 | 3 | 47 | 4.378885 | 3.260144 | 2.223971 | 0 | 9.30889 | 0
2018-03-11 09:58 | 406393.9 | 840.0014 | 3 | 47 | 4.400307 | 3.007806 | 2.330509 | 0 | 9.777076 | 0
2018-03-11 10:00 | 406513.9 | 960.001 | 3 | 47 | 4.400277 | 2.612906 | 2.423986 | 0 | 10.1884 | 0
2018-03-11 10:02 | 406633.9 | 1080.0015 | 3 | 47 | 4.400279 | 2.281735 | 2.505395 | 0 | 10.54663 | 0
2018-03-11 10:04 | 406753.9 | 1200.0011 | 3 | 47 | 4.400263 | 1.984298 | 2.576412 | 0 | 10.85912 | 0
2018-03-11 10:06 | 406873.9 | 1320.0014 | 3 | 47 | 4.40029 | 1.716231 | 2.637938 | 0 | 11.12985 | 0
2018-03-11 10:08 | 406993.9 | 1440.0003 | 3 | 47 | 4.400269 | 1.502318 | 2.691442 | 0 | 11.36528 | 0
2018-03-11 10:10 | 407113.9 | 1560.0014 | 3 | 47 | 4.400212 | 1.322415 | 2.738424 | 0 | 11.57201 | 0
2018-03-11 10:12 | 407233.9 | 1680.0011 | 3 | 47 | 4.400236 | 1.172572 | 2.779984 | 0 | 11.75489 | 0
2018-03-11 10:14 | 407353.9 | 1800.0007 | 3 | 47 | 4.400228 | 1.034027 | 2.816745 | 0 | 11.91665 | 0
2018-03-11 10:16 | 407473.9 | 1920.0003 | 3 | 47 | 4.400215 | 0.9151087 | 2.849144 | 0 | 12.05921 | 0
2018-03-11 10:18 | 407593.9 | 2040.0007 | 3 | 47 | 4.400198 | 0.8177385 | 2.877988 | 0 | 12.18613 | 0
2018-03-11 10:20 | 407713.9 | 2160.0011 | 3 | 47 | 4.400224 | 0.7365427 | 2.903846 | 0 | 12.29991 | 0
2018-03-11 10:22 | 407833.9 | 2280.0007 | 3 | 47 | 4.400222 | 0.663559 | 2.92716 | 0 | 12.40249 | 0
2018-03-11 10:23 | 407852.5 | 2298.5782 | 3 | 47 | 4.400228 | 0.6519938 | 2.930553 | 0 | 12.41742 | 0
2018-03-11 10:25 | 407972.5 | 120.0013 | 4 | 47 | 4.333107 | 0 | 2.930553 | 0 | 12.41742 | 0
2018-03-11 10:27 | 408092.5 | 240.0001 | 4 | 47 | 4.327305 | 0 | 2.930553 | 0 | 12.41742 | 0
2018-03-11 10:28 | 408152.5 | 300.002 | 4 | 47 | 4.325631 | 0 | 2.930553 | 0 | 12.41742 | 0
2018-03-11 10:30 | 408272.6 | 120.0007 | 5 | 47 | 4.086632 | -2.282127 | 2.930553 | 0.07605653 | 12.41742 | 0.3132418
2018-03-11 10:32 | 408392.6 | 240.001 | 5 | 47 | 4.052636 | -2.281793 | 2.930553 | 0.1521201 | 12.41742 | 0.6227573
2018-03-11 10:34 | 408512.6 | 360.0007 | 5 | 47 | 4.020456 | -2.282125 | 2.930553 | 0.2281782 | 12.41742 | 0.9297558
2018-03-11 10:36 | 408632.6 | 480.001 | 5 | 47 | 3.990993 | -2.282158 | 2.930553 | 0.3042474 | 12.41742 | 1.23446
2018-03-11 10:38 | 408752.6 | 600.0007 | 5 | 47 | 3.962799 | -2.282209 | 2.930553 | 0.3803163 | 12.41742 | 1.536968
2018-03-11 10:40 | 408872.6 | 720.0002 | 5 | 47 | 3.935543 | -2.282183 | 2.930553 | 0.4563805 | 12.41742 | 1.837367
2018-03-11 10:42 | 408992.6 | 840.0014 | 5 | 47 | 3.907093 | -2.282125 | 2.930553 | 0.5324538 | 12.41742 | 2.135686
2018-03-11 10:44 | 409112.6 | 960.0002 | 5 | 47 | 3.879596 | -2.282207 | 2.930553 | 0.6085196 | 12.41742 | 2.431815
2018-03-11 10:46 | 409232.6 | 1080.0013 | 5 | 47 | 3.85359 | -2.281861 | 2.930553 | 0.684575 | 12.41742 | 2.725891
2018-03-11 10:48 | 409352.6 | 1200.001 | 5 | 47 | 3.828363 | -2.282161 | 2.930553 | 0.7606392 | 12.41742 | 3.018043
2018-03-11 10:50 | 409472.6 | 1320.0006 | 5 | 47 | 3.803574 | -2.282229 | 2.930553 | 0.8367035 | 12.41742 | 3.308298
2018-03-11 10:52 | 409592.6 | 1440.0002 | 5 | 47 | 3.77918 | -2.281841 | 2.930553 | 0.9127691 | 12.41742 | 3.596678
2018-03-11 10:54 | 409712.6 | 1560.0014 | 5 | 47 | 3.75794 | -2.281789 | 2.930553 | 0.9888348 | 12.41742 | 3.883323
2018-03-11 10:56 | 409832.6 | 1680.0002 | 5 | 47 | 3.738074 | -2.281797 | 2.930553 | 1.064896 | 12.41742 | 4.168393
2018-03-11 10:58 | 409952.6 | 1800.0014 | 5 | 47 | 3.719343 | -2.282149 | 2.930553 | 1.140959 | 12.41742 | 4.452013
2018-03-11 11:00 | 410072.6 | 1920.001 | 5 | 47 | 3.699245 | -2.282178 | 2.930553 | 1.217029 | 12.41742 | 4.734193
2018-03-11 11:02 | 410192.6 | 2040.0007 | 5 | 47 | 3.680076 | -2.282047 | 2.930553 | 1.293102 | 12.41742 | 5.014858
2018-03-11 11:04 | 410312.6 | 2160.001 | 5 | 47 | 3.662891 | -2.282092 | 2.930553 | 1.369168 | 12.41742 | 5.294122
2018-03-11 11:06 | 410432.6 | 2280.0007 | 5 | 47 | 3.647635 | -2.281967 | 2.930553 | 1.445222 | 12.41742 | 5.572105
2018-03-11 11:08 | 410552.6 | 2400.001 | 5 | 47 | 3.63244 | -2.282179 | 2.930553 | 1.521295 | 12.41742 | 5.84902
2018-03-11 11:10 | 410672.6 | 2520.0014 | 5 | 47 | 3.616419 | -2.281904 | 2.930553 | 1.597355 | 12.41742 | 6.124687
2018-03-11 11:12 | 410792.6 | 2640.0002 | 5 | 47 | 3.602917 | -2.282151 | 2.930553 | 1.673422 | 12.41742 | 6.399253
2018-03-11 11:14 | 410912.6 | 2760.0015 | 5 | 47 | 3.591012 | -2.282156 | 2.930553 | 1.749498 | 12.41742 | 6.672887
2018-03-11 11:16 | 411032.6 | 2880.0002 | 5 | 47 | 3.580317 | -2.282145 | 2.930553 | 1.82556 | 12.41742 | 6.945627
2018-03-11 11:18 | 411152.6 | 3000.0007 | 5 | 47 | 3.568291 | -2.282183 | 2.930553 | 1.901628 | 12.41742 | 7.21753
2018-03-11 11:20 | 411272.6 | 3120.0002 | 5 | 47 | 3.556641 | -2.282046 | 2.930553 | 1.977693 | 12.41742 | 7.488491
2018-03-11 11:22 | 411392.6 | 3240.0007 | 5 | 47 | 3.546322 | -2.282198 | 2.930553 | 2.053762 | 12.41742 | 7.758647
2018-03-11 11:24 | 411512.6 | 3360.0002 | 5 | 47 | 3.536816 | -2.281922 | 2.930553 | 2.129819 | 12.41742 | 8.027996
2018-03-11 11:26 | 411632.6 | 3480.0014 | 5 | 47 | 3.525815 | -2.282199 | 2.930553 | 2.205897 | 12.41742 | 8.296667
2018-03-11 11:28 | 411752.6 | 3600.001 | 5 | 47 | 3.511819 | -2.282103 | 2.930553 | 2.281951 | 12.41742 | 8.56429
2018-03-11 11:30 | 411872.6 | 3720.0007 | 5 | 47 | 3.498665 | -2.282029 | 2.930553 | 2.358024 | 12.41742 | 8.830948
2018-03-11 11:32 | 411992.6 | 3840.001 | 5 | 47 | 3.484854 | -2.281882 | 2.930553 | 2.434092 | 12.41742 | 9.096562
2018-03-11 11:34 | 412112.6 | 3960.0007 | 5 | 47 | 3.469114 | -2.282103 | 2.930553 | 2.510154 | 12.41742 | 9.361065
2018-03-11 11:36 | 412232.6 | 4080.001 | 5 | 47 | 3.445547 | -2.282114 | 2.930553 | 2.586223 | 12.41742 | 9.624128
2018-03-11 11:38 | 412352.6 | 4200.0014 | 5 | 47 | 3.4132 | -2.282187 | 2.930553 | 2.662295 | 12.41742 | 9.885041
2018-03-11 11:40 | 412472.6 | 4320.0002 | 5 | 47 | 3.368805 | -2.282131 | 2.930553 | 2.738362 | 12.41742 | 10.1431
2018-03-11 11:42 | 412592.6 | 4440.0007 | 5 | 47 | 3.299128 | -2.282145 | 2.930553 | 2.814431 | 12.41742 | 10.39693
2018-03-11 11:44 | 412712.6 | 4560.0002 | 5 | 47 | 3.15694 | -2.282205 | 2.930553 | 2.890483 | 12.41742 | 10.64319
2018-03-11 11:45 | 412774.6 | 4622.0431 | 5 | 47 | 2.999981 | -2.282007 | 2.930553 | 2.929814 | 12.41742 | 10.76462
2018-03-11 11:47 | 412894.7 | 120.0013 | 6 | 47 | 3.364007 | 0 | 2.930553 | 2.929814 | 12.41742 | 10.76462
2018-03-11 11:49 | 413014.7 | 240.0009 | 6 | 47 | 3.378787 | 0 | 2.930553 | 2.929814 | 12.41742 | 10.76462
2018-03-11 11:50 | 413074.7 | 300.0021 | 6 | 47 | 3.382238 | 0 | 2.930553 | 2.929814 | 12.41742 | 10.76462
2018-03-11 11:50 | 413074.7 | 0.0024 | 7 | 48 | 3.382296 | 0 | 0 | 0 | 0 | 0
2018-03-11 11:52 | 413194.8 | 120.003 | 2 | 48 | 4.070953 | 4.890113 | 0.1624071 | 0 | 0.6424122 | 0
2018-03-11 11:54 | 413314.8 | 240.0002 | 2 | 48 | 4.102853 | 4.890086 | 0.3253877 | 0 | 1.308276 | 0
2018-03-11 11:56 | 413434.8 | 360.0006 | 2 | 48 | 4.137066 | 4.890084 | 0.4883857 | 0 | 1.979974 | 0
2018-03-11 11:58 | 413554.8 | 480.001 | 2 | 48 | 4.162293 | 4.890122 | 0.6513684 | 0 | 2.656375 | 0
2018-03-11 12:00 | 413674.8 | 600.0031 | 2 | 48 | 4.183582 | 4.890134 | 0.8143855 | 0 | 3.336665 | 0
2018-03-11 12:02 | 413794.8 | 720.0003 | 2 | 48 | 4.200335 | 4.759309 | 0.9767109 | 0 | 4.017506 | 0
2018-03-11 12:04 | 413914.8 | 840.0004 | 2 | 48 | 4.200273 | 4.353845 | 1.128493 | 0 | 4.655036 | 0
2018-03-11 12:06 | 414034.8 | 960.0003 | 2 | 48 | 4.200289 | 4.004718 | 1.267712 | 0 | 5.239794 | 0
2018-03-11 12:08 | 414154.8 | 1080.0007 | 2 | 48 | 4.200249 | 3.693675 | 1.395938 | 0 | 5.778378 | 0
2018-03-11 12:10 | 414274.8 | 1200.0003 | 2 | 48 | 4.200266 | 3.404792 | 1.514303 | 0 | 6.275544 | 0
2018-03-11 12:11 | 414333.5 | 1258.6989 | 2 | 48 | 4.200266 | 3.259997 | 1.568632 | 0 | 6.50374 | 0
2018-03-11 12:13 | 414453.5 | 120.0014 | 3 | 48 | 4.223913 | 3.260127 | 1.676927 | 0 | 6.959769 | 0
2018-03-11 12:15 | 414573.5 | 240.0011 | 3 | 48 | 4.25047 | 3.26015 | 1.785581 | 0 | 7.420149 | 0
2018-03-11 12:17 | 414693.5 | 360.0007 | 3 | 48 | 4.278416 | 3.260112 | 1.894243 | 0 | 7.88352 | 0
2018-03-11 12:19 | 414813.5 | 480.001 | 3 | 48 | 4.307978 | 3.260077 | 2.00293 | 0 | 8.350098 | 0
2018-03-11 12:21 | 414933.5 | 600.0014 | 3 | 48 | 4.342124 | 3.260102 | 2.11159 | 0 | 8.820007 | 0
2018-03-11 12:23 | 415053.5 | 720.001 | 3 | 48 | 4.38002 | 3.260074 | 2.220258 | 0 | 9.293918 | 0
2018-03-11 12:25 | 415173.5 | 840.0007 | 3 | 48 | 4.40029 | 3.014131 | 2.326845 | 0 | 9.762343 | 0
2018-03-11 12:27 | 415293.5 | 960.0003 | 3 | 48 | 4.400307 | 2.629592 | 2.420683 | 0 | 10.17526 | 0
2018-03-11 12:29 | 415413.5 | 1080.0014 | 3 | 48 | 4.400269 | 2.285676 | 2.502498 | 0 | 10.53527 | 0
2018-03-11 12:31 | 415533.5 | 1200.0003 | 3 | 48 | 4.40026 | 1.971136 | 2.573347 | 0 | 10.84702 | 0
2018-03-11 12:33 | 415653.5 | 1320.0007 | 3 | 48 | 4.400266 | 1.718891 | 2.634716 | 0 | 11.11706 | 0
2018-03-11 12:35 | 415773.5 | 1440.0011 | 3 | 48 | 4.400248 | 1.508341 | 2.688398 | 0 | 11.35328 | 0
2018-03-11 12:37 | 415893.5 | 1560.0014 | 3 | 48 | 4.400259 | 1.332466 | 2.735687 | 0 | 11.56136 | 0
2018-03-11 12:39 | 416013.5 | 1680.0004 | 3 | 48 | 4.400275 | 1.171795 | 2.777395 | 0 | 11.74489 | 0
2018-03-11 12:41 | 416133.5 | 1800.0014 | 3 | 48 | 4.40019 | 1.031356 | 2.814017 | 0 | 11.90603 | 0
2018-03-11 12:43 | 416253.5 | 1920.0011 | 3 | 48 | 4.400218 | 0.9185934 | 2.846473 | 0 | 12.04884 | 0
2018-03-11 12:45 | 416373.5 | 2040.0006 | 3 | 48 | 4.400246 | 0.8249178 | 2.875463 | 0 | 12.17641 | 0
2018-03-11 12:47 | 416493.5 | 2160.0003 | 3 | 48 | 4.400234 | 0.7401619 | 2.901517 | 0 | 12.29105 | 0
2018-03-11 12:49 | 416613.5 | 2280.0023 | 3 | 48 | 4.400189 | 0.6602373 | 2.924839 | 0 | 12.39367 | 0
2018-03-11 12:49 | 416627.9 | 2294.3963 | 3 | 48 | 4.400229 | 0.6519833 | 2.927459 | 0 | 12.4052 | 0
2018-03-11 12:51 | 416747.9196 | 120.003 | 4 | 48 | 4.332474 | 0 | 2.927459 | 0 | 12.4052 | 0
2018-03-11 12:53 | 416867.9176 | 240.001 | 4 | 48 | 4.326604 | 0 | 2.927459 | 0 | 12.4052 | 0
2018-03-11 12:54 | 416927.9187 | 300.0021 | 4 | 48 | 4.324881 | 0 | 2.927459 | 0 | 12.4052 | 0
2018-03-11 12:56 | 417048 | 120.0006 | 5 | 48 | 4.085259 | -2.28194 | 2.927459 | 0.07606418 | 12.4052 | 0.3132108
2018-03-11 12:58 | 417168 | 240.001 | 5 | 48 | 4.04937 | -2.281487 | 2.927459 | 0.1521247 | 12.4052 | 0.6225246
2018-03-11 13:00 | 417288 | 360.0006 | 5 | 48 | 4.018711 | -2.282121 | 2.927459 | 0.2281812 | 12.4052 | 0.9293216
2018-03-11 13:02 | 417408 | 480.0002 | 5 | 48 | 3.989914 | -2.281904 | 2.927459 | 0.3042452 | 12.4052 | 1.233896
2018-03-11 13:04 | 417528 | 600.0006 | 5 | 48 | 3.962352 | -2.282065 | 2.927459 | 0.3803232 | 12.4052 | 1.536398
2018-03-11 13:06 | 417648 | 720.0002 | 5 | 48 | 3.933343 | -2.281851 | 2.927459 | 0.4563816 | 12.4052 | 1.836679
2018-03-11 13:08 | 417768 | 840.0006 | 5 | 48 | 3.904607 | -2.281848 | 2.927459 | 0.5324607 | 12.4052 | 2.134805
2018-03-11 13:10 | 417888 | 960.001 | 5 | 48 | 3.878448 | -2.282178 | 2.927459 | 0.6085188 | 12.4052 | 2.430781
2018-03-11 13:12 | 418008 | 1080.0014 | 5 | 48 | 3.853276 | -2.282091 | 2.927459 | 0.6845881 | 12.4052 | 2.724845
2018-03-11 13:14 | 418128 | 1200.0011 | 5 | 48 | 3.827403 | -2.281986 | 2.927459 | 0.7606581 | 12.4052 | 3.016987
2018-03-11 13:16 | 418248 | 1320.0014 | 5 | 48 | 3.800978 | -2.281757 | 2.927459 | 0.8367175 | 12.4052 | 3.307081
2018-03-11 13:18 | 418368 | 1440.001 | 5 | 48 | 3.778269 | -2.281898 | 2.927459 | 0.9127847 | 12.4052 | 3.595325
2018-03-11 13:20 | 418488 | 1560.0006 | 5 | 48 | 3.757737 | -2.282004 | 2.927459 | 0.9888517 | 12.4052 | 3.881935
2018-03-11 13:22 | 418608 | 1680.0011 | 5 | 48 | 3.738417 | -2.281841 | 2.927459 | 1.064914 | 12.4052 | 4.167028
2018-03-11 13:24 | 418728 | 1800.0014 | 5 | 48 | 3.717958 | -2.281848 | 2.927459 | 1.140973 | 12.4052 | 4.450601
2018-03-11 13:26 | 418848 | 1920.0011 | 5 | 48 | 3.697711 | -2.282105 | 2.927459 | 1.217039 | 12.4052 | 4.732623
2018-03-11 13:28 | 418968 | 2040.0006 | 5 | 48 | 3.679767 | -2.282151 | 2.927459 | 1.293109 | 12.4052 | 5.013219
2018-03-11 13:30 | 419088 | 2160.0002 | 5 | 48 | 3.663467 | -2.282125 | 2.927459 | 1.36917 | 12.4052 | 5.292471
2018-03-11 13:32 | 419208 | 2280.0007 | 5 | 48 | 3.647542 | -2.281916 | 2.927459 | 1.445233 | 12.4052 | 5.570521
2018-03-11 13:34 | 419328 | 2400.0011 | 5 | 48 | 3.630653 | -2.282098 | 2.927459 | 1.5213 | 12.4052 | 5.847332
2018-03-11 13:36 | 419448 | 2520.0014 | 5 | 48 | 3.616125 | -2.282104 | 2.927459 | 1.597372 | 12.4052 | 6.122958
2018-03-11 13:38 | 419568 | 2640.0002 | 5 | 48 | 3.603268 | -2.282076 | 2.927459 | 1.673435 | 12.4052 | 6.397515
2018-03-11 13:40 | 419688 | 2760.0014 | 5 | 48 | 3.591757 | -2.282114 | 2.927459 | 1.749505 | 12.4052 | 6.671181
2018-03-11 13:42 | 419808 | 2880.0002 | 5 | 48 | 3.579484 | -2.282221 | 2.927459 | 1.825573 | 12.4052 | 6.943949
2018-03-11 13:44 | 419928 | 3000.0006 | 5 | 48 | 3.567195 | -2.282029 | 2.927459 | 1.901634 | 12.4052 | 7.215721
2018-03-11 13:46 | 420048 | 3120.001 | 5 | 48 | 3.556816 | -2.281857 | 2.927459 | 1.977694 | 12.4052 | 7.486642
2018-03-11 13:48 | 420168 | 3240.0014 | 5 | 48 | 3.547336 | -2.281836 | 2.927459 | 2.053767 | 12.4052 | 7.756846
2018-03-11 13:50 | 420288 | 3360.0011 | 5 | 48 | 3.536897 | -2.282071 | 2.927459 | 2.129829 | 12.4052 | 8.026278
2018-03-11 13:52 | 420408 | 3480.0014 | 5 | 48 | 3.523844 | -2.282163 | 2.927459 | 2.205884 | 12.4052 | 8.294791
2018-03-11 13:54 | 420528 | 3600.0002 | 5 | 48 | 3.511525 | -2.281819 | 2.927459 | 2.28194 | 12.4052 | 8.562328
2018-03-11 13:56 | 420648 | 3720.0006 | 5 | 48 | 3.49893 | -2.281953 | 2.927459 | 2.358016 | 12.4052 | 8.829
2018-03-11 13:58 | 420768 | 3840.0011 | 5 | 48 | 3.486068 | -2.281862 | 2.927459 | 2.434076 | 12.4052 | 9.09466
2018-03-11 14:00 | 420888 | 3960.0014 | 5 | 48 | 3.467747 | -2.282058 | 2.927459 | 2.510139 | 12.4052 | 9.359174
2018-03-11 14:02 | 421008 | 4080.0011 | 5 | 48 | 3.44326 | -2.281749 | 2.927459 | 2.586194 | 12.4052 | 9.621995
2018-03-11 14:04 | 421128 | 4200.0014 | 5 | 48 | 3.412856 | -2.281895 | 2.927459 | 2.662262 | 12.4052 | 9.882826
2018-03-11 14:06 | 421248 | 4320.0002 | 5 | 48 | 3.369561 | -2.281784 | 2.927459 | 2.738325 | 12.4052 | 10.14086
2018-03-11 14:08 | 421368 | 4440.0006 | 5 | 48 | 3.297266 | -2.281909 | 2.927459 | 2.814389 | 12.4052 | 10.39469
2018-03-11 14:10 | 421488 | 4560.0002 | 5 | 48 | 3.14594 | -2.281801 | 2.927459 | 2.890445 | 12.4052 | 10.64051
2018-03-11 14:11 | 421545.1 | 4617.0997 | 5 | 48 | 2.999982 | -2.281888 | 2.927459 | 2.926644 | 12.4052 | 10.75202
2018-03-11 14:13 | 421665.1 | 120.0005 | 6 | 48 | 3.365915 | 0 | 2.927459 | 2.926644 | 12.4052 | 10.75202
2018-03-11 14:15 | 421785.1 | 240.0009 | 6 | 48 | 3.380608 | 0 | 2.927459 | 2.926644 | 12.4052 | 10.75202
2018-03-11 14:16 | 421845.1 | 300.0037 | 6 | 48 | 3.384104 | 0 | 2.927459 | 2.926644 | 12.4052 | 10.75202
2018-03-11 14:16 | 421845.1 | 0.0025 | 7 | 49 | 3.384256 | 0 | 0 | 0 | 0 | 0
2018-03-11 14:18 | 421965.2 | 120.0013 | 2 | 49 | 4.071736 | 4.890023 | 0.1624016 | 0 | 0.6424149 | 0
2018-03-11 14:20 | 422085.2 | 240.0002 | 2 | 49 | 4.10417 | 4.890029 | 0.3253856 | 0 | 1.308583 | 0
2018-03-11 14:22 | 422205.2 | 360.0005 | 2 | 49 | 4.136388 | 4.890151 | 0.4883842 | 0 | 1.980295 | 0
2018-03-11 14:24 | 422325.2 | 480.0009 | 2 | 49 | 4.160648 | 4.890073 | 0.6513708 | 0 | 2.656568 | 0
2018-03-11 14:26 | 422445.2 | 600.0013 | 2 | 49 | 4.183106 | 4.890136 | 0.8143687 | 0 | 3.336534 | 0
2018-03-11 14:28 | 422565.2 | 720.0012 | 2 | 49 | 4.200266 | 4.724505 | 0.9763556 | 0 | 4.015995 | 0
2018-03-11 14:30 | 422685.2 | 840.0015 | 2 | 49 | 4.20028 | 4.356744 | 1.127566 | 0 | 4.651123 | 0
2018-03-11 14:32 | 422805.2 | 960.0001 | 2 | 49 | 4.200289 | 4.016505 | 1.267073 | 0 | 5.23709 | 0
2018-03-11 14:34 | 422925.2 | 1080.0023 | 2 | 49 | 4.200263 | 3.714005 | 1.395914 | 0 | 5.77826 | 0
2018-03-11 14:36 | 423045.2 | 1200.0002 | 2 | 49 | 4.200284 | 3.401923 | 1.514562 | 0 | 6.276614 | 0
2018-03-11 14:37 | 423098.1 | 1252.8817 | 2 | 49 | 4.200295 | 3.25998 | 1.56348 | 0 | 6.482082 | 0
2018-03-11 14:39 | 423218.1 | 120.0015 | 3 | 49 | 4.22257 | 3.260135 | 1.671749 | 0 | 6.937953 | 0
2018-03-11 14:41 | 423338.1 | 240.0003 | 3 | 49 | 4.248238 | 3.260144 | 1.780409 | 0 | 7.398153 | 0
2018-03-11 14:43 | 423458.1 | 360.0015 | 3 | 49 | 4.275277 | 3.260129 | 1.889089 | 0 | 7.861301 | 0
2018-03-11 14:45 | 423578.1 | 480.0004 | 3 | 49 | 4.306326 | 3.260156 | 1.997754 | 0 | 8.327518 | 0
2018-03-11 14:47 | 423698.1 | 600.0006 | 3 | 49 | 4.341637 | 3.260163 | 2.106424 | 0 | 8.797389 | 0
2018-03-11 14:49 | 423818.1 | 720.0011 | 3 | 49 | 4.377753 | 3.260161 | 2.215087 | 0 | 9.27112 | 0
2018-03-11 14:51 | 423938.1 | 840.0015 | 3 | 49 | 4.400318 | 3.048247 | 2.322204 | 0 | 9.74173 | 0
2018-03-11 14:53 | 424058.1 | 960.0003 | 3 | 49 | 4.400297 | 2.651258 | 2.417062 | 0 | 10.15913 | 0
2018-03-11 14:55 | 424178.1 | 1080.0014 | 3 | 49 | 4.40029 | 2.286834 | 2.499279 | 0 | 10.52092 | 0
2018-03-11 14:57 | 424298.1 | 1200.0005 | 3 | 49 | 4.400253 | 1.984293 | 2.570274 | 0 | 10.83331 | 0
2018-03-11 14:59 | 424418.1 | 1320.0015 | 3 | 49 | 4.400239 | 1.732671 | 2.632104 | 0 | 11.10538 | 0
2018-03-11 15:01 | 424538.1 | 1440.001 | 3 | 49 | 4.400272 | 1.524934 | 2.68629 | 0 | 11.34381 | 0
2018-03-11 15:03 | 424658.1 | 1560.0015 | 3 | 49 | 4.400243 | 1.337626 | 2.733969 | 0 | 11.55361 | 0
2018-03-11 15:05 | 424778.1 | 1680.0003 | 3 | 49 | 4.400212 | 1.170914 | 2.775682 | 0 | 11.73716 | 0
2018-03-11 15:07 | 424898.1 | 1800.0007 | 3 | 49 | 4.400219 | 1.037677 | 2.812432 | 0 | 11.89887 | 0
2018-03-11 15:09 | 425018.1 | 1920.0012 | 3 | 49 | 4.400231 | 0.9259148 | 2.845095 | 0 | 12.04259 | 0
2018-03-11 15:11 | 425138.1 | 2040.0007 | 3 | 49 | 4.400203 | 0.8294954 | 2.874327 | 0 | 12.17122 | 0
2018-03-11 15:13 | 425258.1 | 2160.0003 | 3 | 49 | 4.400239 | 0.7382908 | 2.900448 | 0 | 12.28615 | 0
2018-03-11 15:15 | 425378.1 | 2280.0007 | 3 | 49 | 4.400204 | 0.6617041 | 2.923732 | 0 | 12.38861 | 0
2018-03-11 15:15 | 425394.8 | 2296.7533 | 3 | 49 | 4.400205 | 0.6519947 | 2.926786 | 0 | 12.40205 | 0
2018-03-11 15:17 | 425514.9 | 120.0013 | 4 | 49 | 4.332459 | 0 | 2.926786 | 0 | 12.40205 | 0
2018-03-11 15:19 | 425634.9 | 240.0009 | 4 | 49 | 4.326538 | 0 | 2.926786 | 0 | 12.40205 | 0
2018-03-11 15:20 | 425694.9 | 300.0029 | 4 | 49 | 4.324875 | 0 | 2.926786 | 0 | 12.40205 | 0
2018-03-11 15:22 | 425815 | 120.0014 | 5 | 49 | 4.083892 | -2.281969 | 2.926786 | 0.07605814 | 12.40205 | 0.3131544
2018-03-11 15:24 | 425935 | 240.0011 | 5 | 49 | 4.049326 | -2.281889 | 2.926786 | 0.1521241 | 12.40205 | 0.6224263
2018-03-11 15:26 | 426055 | 360.0014 | 5 | 49 | 4.019205 | -2.281796 | 2.926786 | 0.2281869 | 12.40205 | 0.9292693
2018-03-11 15:28 | 426175 | 480.0003 | 5 | 49 | 3.991057 | -2.282174 | 2.926786 | 0.3042503 | 12.40205 | 1.233909
2018-03-11 15:30 | 426295 | 600.0006 | 5 | 49 | 3.961911 | -2.282156 | 2.926786 | 0.3803046 | 12.40205 | 1.536352
2018-03-11 15:32 | 426415 | 720.0003 | 5 | 49 | 3.931781 | -2.282111 | 2.926786 | 0.4563851 | 12.40205 | 1.836614
2018-03-11 15:34 | 426535 | 840.0006 | 5 | 49 | 3.904346 | -2.281944 | 2.926786 | 0.5324411 | 12.40205 | 2.134594
2018-03-11 15:36 | 426655 | 960.0003 | 5 | 49 | 3.878574 | -2.282138 | 2.926786 | 0.6085169 | 12.40205 | 2.430622
2018-03-11 15:38 | 426775 | 1080.0014 | 5 | 49 | 3.853031 | -2.282196 | 2.926786 | 0.6845828 | 12.40205 | 2.72469
2018-03-11 15:40 | 426895 | 1200.001 | 5 | 49 | 3.825291 | -2.281878 | 2.926786 | 0.7606477 | 12.40205 | 3.016728
2018-03-11 15:42 | 427015 | 1320.0006 | 5 | 49 | 3.799843 | -2.281864 | 2.926786 | 0.836714 | 12.40205 | 3.306709
2018-03-11 15:44 | 427135 | 1440.001 | 5 | 49 | 3.777542 | -2.282078 | 2.926786 | 0.9127719 | 12.40205 | 3.594854
2018-03-11 15:46 | 427255 | 1560.0006 | 5 | 49 | 3.757594 | -2.281836 | 2.926786 | 0.9888397 | 12.40205 | 3.881439
2018-03-11 15:48 | 427375 | 1680.0003 | 5 | 49 | 3.736989 | -2.281873 | 2.926786 | 1.064903 | 12.40205 | 4.16648
2018-03-11 15:50 | 427495 | 1800.0006 | 5 | 49 | 3.715823 | -2.282211 | 2.926786 | 1.140968 | 12.40205 | 4.449917
2018-03-11 15:52 | 427615 | 1920.0011 | 5 | 49 | 3.696813 | -2.281816 | 2.926786 | 1.217036 | 12.40205 | 4.73184
2018-03-11 15:54 | 427735 | 2040.0006 | 5 | 49 | 3.679241 | -2.282191 | 2.926786 | 1.293098 | 12.40205 | 5.012343
2018-03-11 15:56 | 427855 | 2160.0002 | 5 | 49 | 3.662712 | -2.282223 | 2.926786 | 1.36917 | 12.40205 | 5.291607
2018-03-11 15:58 | 427975 | 2280.0006 | 5 | 49 | 3.645046 | -2.281848 | 2.926786 | 1.445231 | 12.40205 | 5.56953
2018-03-11 16:00 | 428095 | 2400.0011 | 5 | 49 | 3.629085 | -2.282166 | 2.926786 | 1.521298 | 12.40205 | 5.846174
2018-03-11 16:02 | 428215 | 2520.0006 | 5 | 49 | 3.614958 | -2.281856 | 2.926786 | 1.597362 | 12.40205 | 6.12167
2018-03-11 16:04 | 428335 | 2640.001 | 5 | 49 | 3.602795 | -2.282123 | 2.926786 | 1.67343 | 12.40205 | 6.396181
2018-03-11 16:06 | 428455 | 2760.0014 | 5 | 49 | 3.59031 | -2.282165 | 2.926786 | 1.749494 | 12.40205 | 6.669756
2018-03-11 16:08 | 428575 | 2880.001 | 5 | 49 | 3.577169 | -2.282199 | 2.926786 | 1.825558 | 12.40205 | 6.942336
2018-03-11 16:10 | 428695 | 3000.0006 | 5 | 49 | 3.566043 | -2.281831 | 2.926786 | 1.901627 | 12.40205 | 7.214019
2018-03-11 16:12 | 428815 | 3120.001 | 5 | 49 | 3.55606 | -2.282196 | 2.926786 | 1.977684 | 12.40205 | 7.484849
2018-03-11 16:14 | 428935 | 3240.0015 | 5 | 49 | 3.546289 | -2.28225 | 2.926786 | 2.053752 | 12.40205 | 7.754995
2018-03-11 16:16 | 429055 | 3360.0002 | 5 | 49 | 3.534014 | -2.281849 | 2.926786 | 2.129808 | 12.40205 | 8.024267
2018-03-11 16:18 | 429175 | 3480.0014 | 5 | 49 | 3.521976 | -2.281896 | 2.926786 | 2.205874 | 12.40205 | 8.292612
2018-03-11 16:20 | 429295 | 3600.0011 | 5 | 49 | 3.510382 | -2.282186 | 2.926786 | 2.28193 | 12.40205 | 8.560043
2018-03-11 16:22 | 429415 | 3720.0014 | 5 | 49 | 3.498976 | -2.281949 | 2.926786 | 2.357996 | 12.40205 | 8.826637
2018-03-11 16:24 | 429535 | 3840.0011 | 5 | 49 | 3.483993 | -2.281839 | 2.926786 | 2.434063 | 12.40205 | 9.092257
2018-03-11 16:26 | 429655 | 3960.0007 | 5 | 49 | 3.463828 | -2.281927 | 2.926786 | 2.510121 | 12.40205 | 9.356482
2018-03-11 16:28 | 429775 | 4080.0003 | 5 | 49 | 3.441563 | -2.281859 | 2.926786 | 2.586189 | 12.40205 | 9.619155
2018-03-11 16:30 | 429895 | 4200.0006 | 5 | 49 | 3.412048 | -2.281916 | 2.926786 | 2.662242 | 12.40205 | 9.879829
2018-03-11 16:32 | 430015 | 4320.0003 | 5 | 49 | 3.368224 | -2.281958 | 2.926786 | 2.738315 | 12.40205 | 10.13787
2018-03-11 16:34 | 430135 | 4440.0006 | 5 | 49 | 3.29134 | -2.281816 | 2.926786 | 2.814376 | 12.40205 | 10.39144
2018-03-11 16:36 | 430255 | 4560.0002 | 5 | 49 | 3.141727 | -2.281837 | 2.926786 | 2.890432 | 12.40205 | 10.63682
2018-03-11 16:37 | 430311.1 | 4616.0756 | 5 | 49 | 2.999996 | -2.281876 | 2.926786 | 2.925975 | 12.40205 | 10.74623
2018-03-11 16:39 | 430431.1 | 120.0011 | 6 | 49 | 3.367226 | 0 | 2.926786 | 2.925975 | 12.40205 | 10.74623
2018-03-11 16:41 | 430551.1 | 240 | 6 | 49 | 3.382132 | 0 | 2.926786 | 2.925975 | 12.40205 | 10.74623
2018-03-11 16:42 | 430611.1 | 300.0019 | 6 | 49 | 3.385748 | 0 | 2.926786 | 2.925975 | 12.40205 | 10.74623
2018-03-11 16:42 | 430611.1 | 0.0023 | 7 | 50 | 3.385929 | 0 | 0 | 0 | 0 | 0
2018-03-11 16:44 | 430731.2 | 120.0007 | 2 | 50 | 4.074781 | 4.890138 | 0.1624048 | 0 | 0.6429458 | 0
2018-03-11 16:46 | 430851.2 | 240.001 | 2 | 50 | 4.104717 | 4.890067 | 0.3253914 | 0 | 1.309367 | 0
2018-03-11 16:48 | 430971.2 | 360.0023 | 2 | 50 | 4.136069 | 4.890038 | 0.4883891 | 0 | 1.981111 | 0
2018-03-11 16:50 | 431091.2 | 480.0011 | 2 | 50 | 4.160491 | 4.8901 | 0.6513801 | 0 | 2.657264 | 0
2018-03-11 16:52 | 431211.2 | 600.0023 | 2 | 50 | 4.185568 | 4.89009 | 0.8143876 | 0 | 3.337429 | 0
2018-03-11 16:54 | 431331.2 | 720.0011 | 2 | 50 | 4.200279 | 4.708341 | 0.9759573 | 0 | 4.01541 | 0
2018-03-11 16:56 | 431451.2 | 840.0015 | 2 | 50 | 4.200273 | 4.352231 | 1.126934 | 0 | 4.649557 | 0
2018-03-11 16:58 | 431571.2 | 960.0002 | 2 | 50 | 4.200254 | 4.02917 | 1.266528 | 0 | 5.235889 | 0
2018-03-11 17:00 | 431691.2 | 1080.0007 | 2 | 50 | 4.2003 | 3.705693 | 1.39547 | 0 | 5.777482 | 0
2018-03-11 17:02 | 431811.2 | 1200.0003 | 2 | 50 | 4.200267 | 3.37428 | 1.513325 | 0 | 6.272503 | 0
2018-03-11 17:03 | 431858.1 | 1246.864 | 2 | 50 | 4.200304 | 3.259988 | 1.556491 | 0 | 6.453814 | 0
2018-03-11 17:05 | 431978.1 | 120.0014 | 3 | 50 | 4.221605 | 3.260123 | 1.664775 | 0 | 6.909681 | 0
2018-03-11 17:07 | 432098.1 | 240.0003 | 3 | 50 | 4.246107 | 3.259831 | 1.773445 | 0 | 7.369768 | 0
2018-03-11 17:09 | 432218.1 | 360.0007 | 3 | 50 | 4.273945 | 3.260163 | 1.882108 | 0 | 7.832634 | 0
2018-03-11 17:11 | 432338.1 | 480.0003 | 3 | 50 | 4.306548 | 3.260173 | 1.990773 | 0 | 8.298805 | 0
2018-03-11 17:13 | 432458.1 | 600.0022 | 3 | 50 | 4.339983 | 3.260179 | 2.09944 | 0 | 8.768593 | 0
2018-03-11 17:15 | 432578.1 | 720.0002 | 3 | 50 | 4.375238 | 3.260131 | 2.20811 | 0 | 9.24211 | 0
2018-03-11 17:17 | 432698.1 | 840.0007 | 3 | 50 | 4.400273 | 3.083411 | 2.315783 | 0 | 9.714958 | 0
2018-03-11 17:19 | 432818.1 | 960.0002 | 3 | 50 | 4.400288 | 2.658984 | 2.411359 | 0 | 10.13552 | 0
2018-03-11 17:21 | 432938.1 | 1080.0008 | 3 | 50 | 4.400277 | 2.299199 | 2.493768 | 0 | 10.49814 | 0
2018-03-11 17:23 | 433058.1 | 1200.0012 | 3 | 50 | 4.400273 | 2.000436 | 2.565295 | 0 | 10.81288 | 0
2018-03-11 17:25 | 433178.1 | 1320.0024 | 3 | 50 | 4.400242 | 1.753394 | 2.627696 | 0 | 11.08746 | 0
2018-03-11 17:27 | 433298.1 | 1440.0002 | 3 | 50 | 4.400253 | 1.537338 | 2.682468 | 0 | 11.32847 | 0
2018-03-11 17:29 | 433418.1 | 1560.0023 | 3 | 50 | 4.400218 | 1.339506 | 2.730317 | 0 | 11.53902 | 0
2018-03-11 17:31 | 433538.1 | 1680.0011 | 3 | 50 | 4.400256 | 1.181274 | 2.772235 | 0 | 11.72347 | 0
2018-03-11 17:33 | 433658.1 | 1800.0008 | 3 | 50 | 4.400239 | 1.047871 | 2.809316 | 0 | 11.88664 | 0
2018-03-11 17:35 | 433778.1 | 1920.0012 | 3 | 50 | 4.400239 | 0.9371319 | 2.842356 | 0 | 12.03202 | 0
2018-03-11 17:37 | 433898.1 | 2040.0007 | 3 | 50 | 4.400237 | 0.8328733 | 2.871838 | 0 | 12.16175 | 0
2018-03-11 17:39 | 434018.1 | 2160.0011 | 3 | 50 | 4.400213 | 0.7420702 | 2.898028 | 0 | 12.27699 | 0
2018-03-11 17:41 | 434138.1 | 2280.0013 | 3 | 50 | 4.400165 | 0.6672735 | 2.921491 | 0 | 12.38023 | 0
2018-03-11 17:41 | 434166.2 | 2308.1226 | 3 | 50 | 4.400228 | 0.6519966 | 2.926643 | 0 | 12.4029 | 0
2018-03-11 17:43 | 434286.2 | 120.0006 | 4 | 50 | 4.332556 | 0 | 2.926643 | 0 | 12.4029 | 0
2018-03-11 17:45 | 434406.2 | 240.0017 | 4 | 50 | 4.326656 | 0 | 2.926643 | 0 | 12.4029 | 0
2018-03-11 17:46 | 434466.2 | 300.0029 | 4 | 50 | 4.324975 | 0 | 2.926643 | 0 | 12.4029 | 0
2018-03-11 17:48 | 434586.3 | 120.0007 | 5 | 50 | 4.084055 | -2.281886 | 2.926643 | 0.07605448 | 12.4029 | 0.3130983
2018-03-11 17:50 | 434706.3 | 240.0002 | 5 | 50 | 4.050185 | -2.281956 | 2.926643 | 0.1521132 | 12.4029 | 0.6223881
2018-03-11 17:52 | 434826.3 | 360.001 | 5 | 50 | 4.021006 | -2.281914 | 2.926643 | 0.2281738 | 12.4029 | 0.9293213
2018-03-11 17:54 | 434946.3 | 480.0002 | 5 | 50 | 3.991714 | -2.281898 | 2.926643 | 0.3042304 | 12.4029 | 1.234041
2018-03-11 17:56 | 435066.3 | 600.0015 | 5 | 50 | 3.96124 | -2.282063 | 2.926643 | 0.380289 | 12.4029 | 1.536481
2018-03-11 17:58 | 435186.3 | 720.0002 | 5 | 50 | 3.932861 | -2.281816 | 2.926643 | 0.4563586 | 12.4029 | 1.836724
2018-03-11 18:00 | 435306.3 | 840.0014 | 5 | 50 | 3.905981 | -2.281784 | 2.926643 | 0.5324194 | 12.4029 | 2.134825
2018-03-11 18:02 | 435426.3 | 960.0002 | 5 | 50 | 3.880594 | -2.282194 | 2.926643 | 0.608482 | 12.4029 | 2.430964
2018-03-11 18:04 | 435546.3 | 1080.0007 | 5 | 50 | 3.853177 | -2.282094 | 2.926643 | 0.6845514 | 12.4029 | 2.725138
2018-03-11 18:06 | 435666.3 | 1200.001 | 5 | 50 | 3.825761 | -2.281839 | 2.926643 | 0.7606145 | 12.4029 | 3.017162
2018-03-11 18:08 | 435786.3 | 1320.0014 | 5 | 50 | 3.80112 | -2.281799 | 2.926643 | 0.8366742 | 12.4029 | 3.307194
2018-03-11 18:10 | 435906.3 | 1440.0002 | 5 | 50 | 3.779626 | -2.281821 | 2.926643 | 0.9127393 | 12.4029 | 3.595487
2018-03-11 18:12 | 436026.3 | 1560.0007 | 5 | 50 | 3.758597 | -2.281859 | 2.926643 | 0.9888061 | 12.4029 | 3.882196
2018-03-11 18:14 | 436146.3 | 1680.001 | 5 | 50 | 3.736565 | -2.281782 | 2.926643 | 1.064862 | 12.4029 | 4.167213
2018-03-11 18:16 | 436266.3 | 1800.0007 | 5 | 50 | 3.716739 | -2.281848 | 2.926643 | 1.140934 | 12.4029 | 4.450695
2018-03-11 18:18 | 436386.3 | 1920.0002 | 5 | 50 | 3.69817 | -2.281904 | 2.926643 | 1.216988 | 12.4029 | 4.732648
2018-03-11 18:20 | 436506.3 | 2040.0007 | 5 | 50 | 3.680887 | -2.281809 | 2.926643 | 1.293047 | 12.4029 | 5.013276
2018-03-11 18:22 | 436626.3 | 2160.0011 | 5 | 50 | 3.662671 | -2.281868 | 2.926643 | 1.369122 | 12.4029 | 5.292619
2018-03-11 18:24 | 436746.3 | 2280.0015 | 5 | 50 | 3.645322 | -2.281869 | 2.926643 | 1.445185 | 12.4029 | 5.570534
2018-03-11 18:26 | 436866.3 | 2400.001 | 5 | 50 | 3.630164 | -2.281871 | 2.926643 | 1.521246 | 12.4029 | 5.847219
2018-03-11 18:28 | 436986.3 | 2520.0014 | 5 | 50 | 3.61695 | -2.281895 | 2.926643 | 1.5973 | 12.4029 | 6.122787
2018-03-11 18:30 | 437106.3 | 2640.0002 | 5 | 50 | 3.603848 | -2.281857 | 2.926643 | 1.673368 | 12.4029 | 6.397426
2018-03-11 18:32 | 437226.3 | 2760.0007 | 5 | 50 | 3.589729 | -2.281809 | 2.926643 | 1.749433 | 12.4029 | 6.671008
2018-03-11 18:34 | 437346.3 | 2880.001 | 5 | 50 | 3.577949 | -2.281857 | 2.926643 | 1.825491 | 12.4029 | 6.943577
2018-03-11 18:36 | 437466.3 | 3000.0007 | 5 | 50 | 3.567395 | -2.281849 | 2.926643 | 1.901551 | 12.4029 | 7.215305
2018-03-11 18:38 | 437586.3 | 3120.001 | 5 | 50 | 3.55773 | -2.281899 | 2.926643 | 1.977619 | 12.4029 | 7.48631
2018-03-11 18:40 | 437706.3 | 3240.0014 | 5 | 50 | 3.545892 | -2.281896 | 2.926643 | 2.053683 | 12.4029 | 7.756499
2018-03-11 18:42 | 437826.3 | 3360.001 | 5 | 50 | 3.534043 | -2.281931 | 2.926643 | 2.129743 | 12.4029 | 8.025729
2018-03-11 18:44 | 437946.3 | 3480.0007 | 5 | 50 | 3.523081 | -2.281898 | 2.926643 | 2.205799 | 12.4029 | 8.294097
2018-03-11 18:46 | 438066.3 | 3600.001 | 5 | 50 | 3.512662 | -2.281916 | 2.926643 | 2.28186 | 12.4029 | 8.561664
2018-03-11 18:48 | 438186.3 | 3720.0007 | 5 | 50 | 3.499878 | -2.28198 | 2.926643 | 2.357923 | 12.4029 | 8.828385
2018-03-11 18:50 | 438306.3 | 3840.0011 | 5 | 50 | 3.482697 | -2.281929 | 2.926643 | 2.43399 | 12.4029 | 9.093969
2018-03-11 18:52 | 438426.3 | 3960.0007 | 5 | 50 | 3.465136 | -2.281989 | 2.926643 | 2.510043 | 12.4029 | 9.358186
2018-03-11 18:54 | 438546.3 | 4080.0011 | 5 | 50 | 3.443616 | -2.282034 | 2.926643 | 2.586117 | 12.4029 | 9.621003
2018-03-11 18:56 | 438666.3 | 4200.0007 | 5 | 50 | 3.414663 | -2.281878 | 2.926643 | 2.66218 | 12.4029 | 9.881925
2018-03-11 18:58 | 438786.3 | 4320.001 | 5 | 50 | 3.367113 | -2.281978 | 2.926643 | 2.738237 | 12.4029 | 10.13999
2018-03-11 19:00 | 438906.3 | 4440.0007 | 5 | 50 | 3.291297 | -2.281947 | 2.926643 | 2.814297 | 12.4029 | 10.39343
2018-03-11 19:02 | 439026.3 | 4560.0002 | 5 | 50 | 3.144792 | -2.281919 | 2.926643 | 2.890353 | 12.4029 | 10.63894
2018-03-11 19:03 | 439083.7 | 4617.3605 | 5 | 50 | 2.999982 | -2.281801 | 2.926643 | 2.926713 | 12.4029 | 10.75093
2018-03-11 19:05 | 439203.7 | 120.0013 | 6 | 50 | 3.365489 | 0 | 2.926643 | 2.926713 | 12.4029 | 10.75093
2018-03-11 19:07 | 439323.7 | 240 | 6 | 50 | 3.380422 | 0 | 2.926643 | 2.926713 | 12.4029 | 10.75093
2018-03-11 19:08 | 439383.7 | 300.0028 | 6 | 50 | 3.384013 | 0 | 2.926643 | 2.926713 | 12.4029 | 10.75093
2018-03-11 19:08 | 439383.7 | 0.0025 | 7 | 51 | 3.384114 | 0 | 0 | 0 | 0 | 0
2018-03-11 19:10 | 439503.8 | 120.0013 | 8 | 51 | 3.924453 | 3.260165 | 0.1086591 | 0 | 0.4131045 | 0
2018-03-11 19:12 | 439623.8 | 240.0009 | 8 | 51 | 3.97233 | 3.260108 | 0.2173173 | 0 | 0.8432324 | 0
2018-03-11 19:14 | 439743.8 | 360.0005 | 8 | 51 | 3.994907 | 3.260121 | 0.3259709 | 0 | 1.275991 | 0
2018-03-11 19:16 | 439863.8 | 480.0009 | 8 | 51 | 4.020565 | 3.260188 | 0.4346422 | 0 | 1.711503 | 0
2018-03-11 19:18 | 439983.8 | 600.0014 | 8 | 51 | 4.043898 | 3.260089 | 0.5433035 | 0 | 2.149714 | 0
2018-03-11 19:20 | 440103.8 | 720.0001 | 8 | 51 | 4.061202 | 3.259843 | 0.6519671 | 0 | 2.590123 | 0
2018-03-11 19:22 | 440223.8 | 840.0014 | 8 | 51 | 4.073753 | 3.260175 | 0.760646 | 0 | 3.032213 | 0
2018-03-11 19:24 | 440343.8 | 960.0001 | 8 | 51 | 4.086328 | 3.259831 | 0.8693038 | 0 | 3.47552 | 0
2018-03-11 19:26 | 440463.8 | 1080.0005 | 8 | 51 | 4.102647 | 3.260184 | 0.9779713 | 0 | 3.920437 | 0
2018-03-11 19:28 | 440583.8 | 1200.0001 | 8 | 51 | 4.11855 | 3.260167 | 1.086632 | 0 | 4.367098 | 0
2018-03-11 19:30 | 440703.8 | 1320.0013 | 8 | 51 | 4.134627 | 3.259974 | 1.195304 | 0 | 4.815537 | 0
2018-03-11 19:32 | 440823.8 | 1440.0009 | 8 | 51 | 4.150857 | 3.260177 | 1.303968 | 0 | 5.265683 | 0
2018-03-11 19:34 | 440943.8 | 1560.0005 | 8 | 51 | 4.170617 | 3.260146 | 1.412626 | 0 | 5.717735 | 0
2018-03-11 19:36 | 441063.8 | 1680.0002 | 8 | 51 | 4.192495 | 3.260186 | 1.521291 | 0 | 6.172141 | 0
2018-03-11 19:37 | 441105.2 | 1721.3772 | 8 | 51 | 4.200004 | 3.260037 | 1.558765 | 0 | 6.329389 | 0

## Statistics_19
Date_Time | Test_Time(s) | Step_Time(s) | Step_Index | Cycle_Index | Voltage(V) | Current(A) | Charge_Capacity(Ah) | Discharge_Capacity(Ah) | Charge_Energy(Wh) | Discharge_Energy(Wh) | Internal Resistance(Ohm)
2018-03-06 16:13 | 8790.434188 | 300.0028 | 6 | 1 | 3.384285 | 0 | 2.927875 | 2.940404 | 12.41935 | 10.81717
2018-03-06 18:39 | 17560.64 | 300.0027 | 6 | 2 | 3.383569 | 0 | 2.940174 | 2.938767 | 12.44626 | 10.81074
2018-03-06 21:05 | 26317.56 | 300.0028 | 6 | 3 | 3.383549 | 0 | 2.939427 | 2.938275 | 12.44072 | 10.8084
2018-03-06 23:31 | 35075.19 | 300.0028 | 6 | 4 | 3.383407 | 0 | 2.938851 | 2.937881 | 12.43984 | 10.8085
2018-03-07 01:57 | 43840.60558 | 300.0029 | 6 | 5 | 3.378437 | 0 | 2.937563 | 2.937963 | 12.43599 | 10.80902
2018-03-07 04:23 | 52602.57 | 300.002 | 6 | 6 | 3.380578 | 0 | 2.938318 | 2.937168 | 12.43642 | 10.80285
2018-03-07 06:50 | 61369.16 | 300.0036 | 6 | 7 | 3.382459 | 0 | 2.938408 | 2.937238 | 12.43883 | 10.80486
2018-03-07 09:16 | 70129.42 | 300.0035 | 6 | 8 | 3.380892 | 0 | 2.93553 | 2.935322 | 12.42861 | 10.79835
2018-03-07 11:41 | 78881.35 | 300.0029 | 6 | 9 | 3.38293 | 0 | 2.933826 | 2.932828 | 12.41986 | 10.78605
2018-03-07 14:07 | 87632.92 | 300.0045 | 6 | 10 | 3.384532 | 0 | 2.934295 | 2.933594 | 12.42202 | 10.78871
2018-03-07 16:33 | 96386.98 | 300.0037 | 6 | 11 | 3.382553 | 0 | 2.932178 | 2.932408 | 12.4153 | 10.78434
2018-03-07 18:59 | 105148.3 | 300.0031 | 6 | 12 | 3.380589 | 0 | 2.932341 | 2.932505 | 12.41645 | 10.78284
2018-03-07 21:25 | 113906.8 | 300.003 | 6 | 13 | 3.382025 | 0 | 2.934 | 2.933283 | 12.42179 | 10.78666
2018-03-07 23:51 | 122665.4 | 300.0023 | 6 | 14 | 3.384381 | 0 | 2.932532 | 2.931597 | 12.41761 | 10.7829
2018-03-08 02:17 | 131417.6 | 300.0044 | 6 | 15 | 3.382381 | 0 | 2.930251 | 2.930461 | 12.40869 | 10.77667
2018-03-08 04:43 | 140163.8 | 300.0023 | 6 | 16 | 3.384066 | 0 | 2.93067 | 2.929899 | 12.40823 | 10.77363
2018-03-08 07:09 | 148917.9 | 300.0027 | 6 | 17 | 3.383557 | 0 | 2.931292 | 2.931092 | 12.4124 | 10.77982
2018-03-08 09:35 | 157677.5 | 300.0028 | 6 | 18 | 3.379042 | 0 | 2.931088 | 2.931803 | 12.4123 | 10.78277
2018-03-08 15:20 | 166457.3 | 300.0021 | 6 | 19 | 3.32879 | 0 | 2.931418 | 2.842591 | 12.41225 | 10.48093
2018-03-08 17:46 | 175231.3 | 300.0029 | 6 | 20 | 3.385349 | 0 | 2.943541 | 2.929545 | 12.46547 | 10.77129
2018-03-08 20:12 | 183982.9 | 300.002 | 6 | 21 | 3.38246 | 0 | 2.928397 | 2.928594 | 12.4025 | 10.76978
2018-03-08 22:37 | 192730.6 | 300.0029 | 6 | 22 | 3.384519 | 0 | 2.928741 | 2.927698 | 12.40245 | 10.76388
2018-03-09 01:03 | 201476.3 | 300.0027 | 6 | 23 | 3.385649 | 0 | 2.928367 | 2.927704 | 12.40134 | 10.76294
2018-03-09 03:29 | 210229.3 | 300.0039 | 6 | 24 | 3.382601 | 0 | 2.927209 | 2.927649 | 12.39816 | 10.76433
2018-03-09 05:55 | 218989 | 300.003 | 6 | 25 | 3.381209 | 0 | 2.928424 | 2.928279 | 12.40318 | 10.76541
2018-03-09 08:21 | 227738.9 | 300.0036 | 6 | 26 | 3.383067 | 0 | 2.927892 | 2.926863 | 12.39925 | 10.75848
2018-03-09 10:47 | 236486.6 | 300.003 | 6 | 27 | 3.38531 | 0 | 2.926507 | 2.925575 | 12.39496 | 10.75612
2018-03-09 13:12 | 245233.4 | 300.0013 | 6 | 28 | 3.383776 | 0 | 2.924911 | 2.924995 | 12.38926 | 10.75326
2018-03-09 15:38 | 253977 | 300.0031 | 6 | 29 | 3.384939 | 0 | 2.925534 | 2.924986 | 12.38997 | 10.75294
2018-03-09 18:04 | 262722.4 | 300.0044 | 6 | 30 | 3.385905 | 0 | 2.925461 | 2.924963 | 12.39086 | 10.75324
2018-03-09 20:30 | 271473.8 | 300.0028 | 6 | 31 | 3.380506 | 0 | 2.924191 | 2.925269 | 12.38705 | 10.75428
2018-03-09 22:56 | 280226.4 | 300.0044 | 6 | 32 | 3.381423 | 0 | 2.926119 | 2.925558 | 12.39299 | 10.754
2018-03-10 01:22 | 288977.4 | 300.0029 | 6 | 33 | 3.384365 | 0 | 2.926315 | 2.925254 | 12.39461 | 10.75333
2018-03-10 03:47 | 297722.9 | 300.0036 | 6 | 34 | 3.383922 | 0 | 2.923688 | 2.923455 | 12.38477 | 10.74749
2018-03-10 06:13 | 306465.5 | 300.0029 | 6 | 35 | 3.385031 | 0 | 2.922546 | 2.921926 | 12.37979 | 10.74
2018-03-10 08:39 | 315204.9 | 300.0028 | 6 | 36 | 3.385401 | 0 | 2.922487 | 2.921963 | 12.37932 | 10.73937
2018-03-10 11:04 | 323947.4 | 300.002 | 6 | 37 | 3.384896 | 0 | 2.922052 | 2.922056 | 12.37813 | 10.742
2018-03-10 13:30 | 332698.2 | 300.0027 | 6 | 38 | 3.381643 | 0 | 2.922585 | 2.923236 | 12.38107 | 10.74599
2018-03-10 15:56 | 341445.4 | 300.0029 | 6 | 39 | 3.381714 | 0 | 2.923527 | 2.923233 | 12.38333 | 10.7449
2018-03-10 18:22 | 350196.4 | 300.0037 | 6 | 40 | 3.382896 | 0 | 2.923967 | 2.923435 | 12.38566 | 10.74821
2018-03-10 20:48 | 358942.3 | 300.002 | 6 | 41 | 3.382437 | 0 | 2.922235 | 2.922041 | 12.37947 | 10.74344
2018-03-10 23:13 | 367675.8 | 300.0054 | 6 | 42 | 3.383666 | 0 | 2.921191 | 2.920607 | 12.37245 | 10.73589
2018-03-11 01:39 | 376411.2 | 300.0046 | 6 | 43 | 3.386683 | 0 | 2.921377 | 2.92031 | 12.37451 | 10.73373
2018-03-11 04:04 | 385149.3 | 300.002 | 6 | 44 | 3.384747 | 0 | 2.919098 | 2.919294 | 12.36782 | 10.72975
2018-03-11 06:30 | 393888.3 | 300.0022 | 6 | 45 | 3.385035 | 0 | 2.918602 | 2.918208 | 12.36486 | 10.72333
2018-03-11 08:56 | 402633.8 | 300.0047 | 6 | 46 | 3.384208 | 0 | 2.920434 | 2.920201 | 12.37285 | 10.73123
2018-03-11 11:22 | 411381.3 | 300.003 | 6 | 47 | 3.381146 | 0 | 2.920359 | 2.920888 | 12.37311 | 10.73685
2018-03-11 13:47 | 420127.2 | 300.0045 | 6 | 48 | 3.382254 | 0 | 2.920189 | 2.919763 | 12.37153 | 10.73229
2018-03-11 16:13 | 428863.3 | 300.0029 | 6 | 49 | 3.385691 | 0 | 2.91953 | 2.918399 | 12.36789 | 10.72524
2018-03-11 18:39 | 437600 | 300.0044 | 6 | 50 | 3.384744 | 0 | 2.91811 | 2.91808 | 12.36339 | 10.72578
2018-03-11 19:08 | 439341.8 | 1741.715 | 8 | 51 | 4.200002 | 3.259921 | 1.577148 | 0 | 6.402771 | 0

## Channel_19_1
Date_Time | Test_Time(s) | Step_Time(s) | Step_Index | Cycle_Index | Voltage(V) | Current(A) | Charge_Capacity(Ah) | Discharge_Capacity(Ah) | Charge_Energy(Wh) | Discharge_Energy(Wh) | Internal Resistance(Ohm)
2018-03-06 13:47 | 10.0014 | 10.0012 | 1 | 1 | 3.461269 | 0 | 0 | 0 | 0 | 0
2018-03-06 13:47 | 10.0045 | 10.0043 | 1 | 1 | 3.461267 | 0 | 0 | 0 | 0 | 0
2018-03-06 13:49 | 130.0852 | 120.0007 | 2 | 1 | 4.094525 | 4.889852 | 0.1623806 | 0 | 0.650295 | 0
2018-03-06 13:51 | 250.0856 | 240.0011 | 2 | 1 | 4.116728 | 4.889964 | 0.3253613 | 0 | 1.319118 | 0
2018-03-06 13:53 | 370.0852 | 360.0007 | 2 | 1 | 4.145802 | 4.889899 | 0.4883753 | 0 | 1.992626 | 0
2018-03-06 13:55 | 490.0848 | 480.0003 | 2 | 1 | 4.170199 | 4.889913 | 0.651364 | 0 | 2.670432 | 0
2018-03-06 13:57 | 610.086 | 600.0015 | 2 | 1 | 4.190829 | 4.889895 | 0.8143571 | 0 | 3.351817 | 0
2018-03-06 13:59 | 730.0849 | 720.0004 | 2 | 1 | 4.200275 | 4.696071 | 0.9754519 | 0 | 4.028121 | 0
2018-03-06 14:01 | 850.0861 | 840.0016 | 2 | 1 | 4.200331 | 4.360209 | 1.126381 | 0 | 4.662067 | 0
2018-03-06 14:03 | 970.0873 | 960.0028 | 2 | 1 | 4.20029 | 4.014497 | 1.26592 | 0 | 5.248168 | 0
2018-03-06 14:05 | 1090.0869 | 1080.0024 | 2 | 1 | 4.200258 | 3.701652 | 1.394393 | 0 | 5.787793 | 0
2018-03-06 14:07 | 1210.0865 | 1200.002 | 2 | 1 | 4.200295 | 3.416316 | 1.512957 | 0 | 6.285791 | 0
2018-03-06 14:08 | 1279.8296 | 1269.7451 | 2 | 1 | 4.200297 | 3.259988 | 1.577607 | 0 | 6.557339 | 0
2018-03-06 14:10 | 1399.843044 | 120.0005 | 3 | 1 | 4.221012 | 3.260144 | 1.685898 | 0 | 7.013197 | 0
2018-03-06 14:12 | 1519.843444 | 240.0009 | 3 | 1 | 4.247602 | 3.260119 | 1.794567 | 0 | 7.4733 | 0
2018-03-06 14:14 | 1639.843844 | 360.0013 | 3 | 1 | 4.276136 | 3.260121 | 1.903241 | 0 | 7.936441 | 0
2018-03-06 14:16 | 1759.842744 | 480.0002 | 3 | 1 | 4.306674 | 3.260121 | 2.011894 | 0 | 8.402698 | 0
2018-03-06 14:18 | 1879.843044 | 600.0005 | 3 | 1 | 4.339266 | 3.260085 | 2.120566 | 0 | 8.87245 | 0
2018-03-06 14:20 | 1999.842744 | 720.0002 | 3 | 1 | 4.375991 | 3.260074 | 2.229215 | 0 | 9.345857 | 0
2018-03-06 14:22 | 2119.843244 | 840.0007 | 3 | 1 | 4.400287 | 3.032434 | 2.336266 | 0 | 9.816113 | 0
2018-03-06 14:24 | 2239.842644 | 960.0001 | 3 | 1 | 4.400314 | 2.623322 | 2.43029 | 0 | 10.22985 | 0
2018-03-06 14:26 | 2359.844044 | 1080.0015 | 3 | 1 | 4.40027 | 2.279765 | 2.511835 | 0 | 10.58867 | 0
2018-03-06 14:28 | 2479.843744 | 1200.0012 | 3 | 1 | 4.400246 | 1.97856 | 2.582693 | 0 | 10.90046 | 0
2018-03-06 14:30 | 2599.843644 | 1320.0011 | 3 | 1 | 4.400273 | 1.711104 | 2.644086 | 0 | 11.17061 | 0
2018-03-06 14:32 | 2719.843644 | 1440.0011 | 3 | 1 | 4.400277 | 1.491839 | 2.697329 | 0 | 11.40489 | 0
2018-03-06 14:34 | 2839.843244 | 1560.0007 | 3 | 1 | 4.400266 | 1.309099 | 2.743904 | 0 | 11.60983 | 0
2018-03-06 14:36 | 2959.843644 | 1680.0011 | 3 | 1 | 4.400258 | 1.15604 | 2.784921 | 0 | 11.79032 | 0
2018-03-06 14:38 | 3079.844044 | 1800.0015 | 3 | 1 | 4.400228 | 1.019065 | 2.821131 | 0 | 11.94965 | 0
2018-03-06 14:40 | 3199.842544 | 1920 | 3 | 1 | 4.400237 | 0.8997583 | 2.853034 | 0 | 12.09003 | 0
2018-03-06 14:42 | 3319.844844 | 2040.0023 | 3 | 1 | 4.400219 | 0.8016996 | 2.88134 | 0 | 12.21459 | 0
2018-03-06 14:44 | 3439.843644 | 2160.0011 | 3 | 1 | 4.400211 | 0.7194872 | 2.90664 | 0 | 12.32591 | 0
2018-03-06 14:46 | 3551.452044 | 2271.6095 | 3 | 1 | 4.400219 | 0.6519995 | 2.927875 | 0 | 12.41935 | 0
2018-03-06 14:48 | 3671.499052 | 120.0005 | 4 | 1 | 4.333313 | 0 | 2.927875 | 0 | 12.41935 | 0
2018-03-06 14:50 | 3791.498552 | 240 | 4 | 1 | 4.327564 | 0 | 2.927875 | 0 | 12.41935 | 0
2018-03-06 14:51 | 3851.500552 | 300.002 | 4 | 1 | 4.32592 | 0 | 2.927875 | 0 | 12.41935 | 0
2018-03-06 14:53 | 3971.580236 | 120.0014 | 5 | 1 | 4.085323 | -2.281853 | 2.927875 | 0.07605536 | 12.41935 | 0.3131515
2018-03-06 14:55 | 4091.579036 | 240.0002 | 5 | 1 | 4.052175 | -2.281996 | 2.927875 | 0.1521203 | 12.41935 | 0.6225959
2018-03-06 14:57 | 4211.580236 | 360.0014 | 5 | 1 | 4.021127 | -2.281929 | 2.927875 | 0.2281833 | 12.41935 | 0.9296386
2018-03-06 14:59 | 4331.579036 | 480.0002 | 5 | 1 | 3.991655 | -2.281951 | 2.927875 | 0.3042446 | 12.41935 | 1.234354
2018-03-06 15:01 | 4451.580236 | 600.0014 | 5 | 1 | 3.963547 | -2.282049 | 2.927875 | 0.3803144 | 12.41935 | 1.536924
2018-03-06 15:03 | 4571.580636 | 720.0018 | 5 | 1 | 3.93663 | -2.281929 | 2.927875 | 0.4563738 | 12.41935 | 1.837363
2018-03-06 15:05 | 4691.579436 | 840.0006 | 5 | 1 | 3.909488 | -2.281956 | 2.927875 | 0.5324442 | 12.41935 | 2.135796
2018-03-06 15:07 | 4811.579036 | 960.0002 | 5 | 1 | 3.882146 | -2.282011 | 2.927875 | 0.6085013 | 12.41935 | 2.432095
2018-03-06 15:09 | 4931.580336 | 1080.0015 | 5 | 1 | 3.856141 | -2.282041 | 2.927875 | 0.6845676 | 12.41935 | 2.726406
2018-03-06 15:11 | 5051.579836 | 1200.001 | 5 | 1 | 3.83076 | -2.281991 | 2.927875 | 0.7606344 | 12.41935 | 3.018754
2018-03-06 15:13 | 5171.579436 | 1320.0006 | 5 | 1 | 3.806777 | -2.282059 | 2.927875 | 0.8367 | 12.41935 | 3.309224
2018-03-06 15:15 | 5291.579836 | 1440.001 | 5 | 1 | 3.78364 | -2.282027 | 2.927875 | 0.9127652 | 12.41935 | 3.597909
2018-03-06 15:17 | 5411.580236 | 1560.0014 | 5 | 1 | 3.762148 | -2.282002 | 2.927875 | 0.9888333 | 12.41935 | 3.884888
2018-03-06 15:19 | 5531.579036 | 1680.0002 | 5 | 1 | 3.742299 | -2.282096 | 2.927875 | 1.064891 | 12.41935 | 4.170267
2018-03-06 15:21 | 5651.579436 | 1800.0006 | 5 | 1 | 3.723717 | -2.282038 | 2.927875 | 1.140954 | 12.41935 | 4.454208
2018-03-06 15:23 | 5771.579036 | 1920.0002 | 5 | 1 | 3.704894 | -2.282051 | 2.927875 | 1.217023 | 12.41935 | 4.736759
2018-03-06 15:25 | 5891.579436 | 2040.0006 | 5 | 1 | 3.685815 | -2.281971 | 2.927875 | 1.293082 | 12.41935 | 5.017812
2018-03-06 15:27 | 6011.579836 | 2160.001 | 5 | 1 | 3.668788 | -2.282038 | 2.927875 | 1.36915 | 12.41935 | 5.297531
2018-03-06 15:29 | 6131.580236 | 2280.0014 | 5 | 1 | 3.653227 | -2.282038 | 2.927875 | 1.445214 | 12.41935 | 5.575986
2018-03-06 15:31 | 6251.579836 | 2400.001 | 5 | 1 | 3.638606 | -2.282034 | 2.927875 | 1.521276 | 12.41935 | 5.853302
2018-03-06 15:33 | 6371.579436 | 2520.0006 | 5 | 1 | 3.623657 | -2.281998 | 2.927875 | 1.597342 | 12.41935 | 6.129511
2018-03-06 15:35 | 6491.579836 | 2640.001 | 5 | 1 | 3.60985 | -2.281987 | 2.927875 | 1.673414 | 12.41935 | 6.404634
2018-03-06 15:37 | 6611.579436 | 2760.0006 | 5 | 1 | 3.597891 | -2.281969 | 2.927875 | 1.749477 | 12.41935 | 6.678748
2018-03-06 15:39 | 6731.579036 | 2880.0002 | 5 | 1 | 3.587206 | -2.282064 | 2.927875 | 1.825542 | 12.41935 | 6.952013
2018-03-06 15:41 | 6851.580236 | 3000.0014 | 5 | 1 | 3.576324 | -2.282027 | 2.927875 | 1.901607 | 12.41935 | 7.224463
2018-03-06 15:43 | 6971.579936 | 3120.0011 | 5 | 1 | 3.564771 | -2.282054 | 2.927875 | 1.977673 | 12.41935 | 7.496059
2018-03-06 15:45 | 7091.580236 | 3240.0014 | 5 | 1 | 3.554579 | -2.28196 | 2.927875 | 2.053733 | 12.41935 | 7.766803
2018-03-06 15:47 | 7211.579036 | 3360.0002 | 5 | 1 | 3.544713 | -2.281996 | 2.927875 | 2.129799 | 12.41935 | 8.036803
2018-03-06 15:49 | 7331.580336 | 3480.0015 | 5 | 1 | 3.534452 | -2.28194 | 2.927875 | 2.205868 | 12.41935 | 8.306063
2018-03-06 15:51 | 7451.579036 | 3600.0002 | 5 | 1 | 3.521995 | -2.282029 | 2.927875 | 2.28192 | 12.41935 | 8.574409
2018-03-06 15:53 | 7571.579436 | 3720.0006 | 5 | 1 | 3.508573 | -2.282022 | 2.927875 | 2.357994 | 12.41935 | 8.841824
2018-03-06 15:55 | 7691.579136 | 3840.0003 | 5 | 1 | 3.494643 | -2.282001 | 2.927875 | 2.434054 | 12.41935 | 9.108164
2018-03-06 15:57 | 7811.580336 | 3960.0015 | 5 | 1 | 3.479296 | -2.282014 | 2.927875 | 2.510117 | 12.41935 | 9.37341
2018-03-06 15:59 | 7931.579836 | 4080.001 | 5 | 1 | 3.458418 | -2.281967 | 2.927875 | 2.586186 | 12.41935 | 9.637327
2018-03-06 16:01 | 8051.579436 | 4200.0006 | 5 | 1 | 3.427986 | -2.282038 | 2.927875 | 2.662253 | 12.41935 | 9.899308
2018-03-06 16:03 | 8171.579836 | 4320.001 | 5 | 1 | 3.385822 | -2.282024 | 2.927875 | 2.738309 | 12.41935 | 10.15853
2018-03-06 16:05 | 8291.580236 | 4440.0014 | 5 | 1 | 3.318639 | -2.281956 | 2.927875 | 2.814383 | 12.41935 | 10.41376
2018-03-06 16:07 | 8411.579036 | 4560.0002 | 5 | 1 | 3.189158 | -2.28198 | 2.927875 | 2.890449 | 12.41935 | 10.66192
2018-03-06 16:08 | 8490.388536 | 4638.8097 | 5 | 1 | 2.999982 | -2.281987 | 2.927875 | 2.940404 | 12.41935 | 10.81717
2018-03-06 16:10 | 8610.432288 | 120.0009 | 6 | 1 | 3.365185 | 0 | 2.927875 | 2.940404 | 12.41935 | 10.81717
2018-03-06 16:12 | 8730.431388 | 240 | 6 | 1 | 3.380606 | 0 | 2.927875 | 2.940404 | 12.41935 | 10.81717
2018-03-06 16:13 | 8790.434188 | 300.0028 | 6 | 1 | 3.384285 | 0 | 2.927875 | 2.940404 | 12.41935 | 10.81717
2018-03-06 16:13 | 8790.443536 | 0.004 | 7 | 2 | 3.384211 | 0 | 0 | 0 | 0 | 0
2018-03-06 16:15 | 8910.524204 | 120.0006 | 2 | 2 | 4.061983 | 4.889922 | 0.1623931 | 0 | 0.6409468 | 0
2018-03-06 16:17 | 9030.523804 | 240.0002 | 2 | 2 | 4.093745 | 4.88988 | 0.3253788 | 0 | 1.305383 | 0
2018-03-06 16:19 | 9150.524204 | 360.0006 | 2 | 2 | 4.129086 | 4.889874 | 0.4883508 | 0 | 1.975558 | 0
2018-03-06 16:21 | 9270.523904 | 480.0003 | 2 | 2 | 4.155228 | 4.890141 | 0.6513652 | 0 | 2.650875 | 0
2018-03-06 16:23 | 9390.525104 | 600.0015 | 2 | 2 | 4.177258 | 4.889823 | 0.8143632 | 0 | 3.329991 | 0
2018-03-06 16:25 | 9510.524004 | 720.0004 | 2 | 2 | 4.200302 | 4.864057 | 0.9773311 | 0 | 4.012683 | 0
2018-03-06 16:27 | 9630.525104 | 840.0015 | 2 | 2 | 4.200295 | 4.452329 | 1.132459 | 0 | 4.664267 | 0
2018-03-06 16:29 | 9750.524804 | 960.0012 | 2 | 2 | 4.200253 | 4.0939 | 1.27473 | 0 | 5.261845 | 0
2018-03-06 16:31 | 9870.525204 | 1080.0016 | 2 | 2 | 4.200261 | 3.774121 | 1.405777 | 0 | 5.812281 | 0
2018-03-06 16:33 | 9990.524004 | 1200.0004 | 2 | 2 | 4.200256 | 3.477393 | 1.526615 | 0 | 6.319831 | 0
2018-03-06 16:35 | 10078.42 | 1287.8965 | 2 | 2 | 4.200283 | 3.259988 | 1.608861 | 0 | 6.665288 | 0
2018-03-06 16:37 | 10198.43 | 120.0013 | 3 | 2 | 4.223173 | 3.260123 | 1.717123 | 0 | 7.121132 | 0
2018-03-06 16:39 | 10318.43 | 240.0002 | 3 | 2 | 4.249855 | 3.260131 | 1.825789 | 0 | 7.581482 | 0
2018-03-06 16:41 | 10438.43 | 360.0006 | 3 | 2 | 4.278668 | 3.260077 | 1.934458 | 0 | 8.044858 | 0
2018-03-06 16:43 | 10558.43 | 480.0003 | 3 | 2 | 4.309621 | 3.26011 | 2.04312 | 0 | 8.511429 | 0
2018-03-06 16:45 | 10678.43 | 600.0005 | 3 | 2 | 4.344262 | 3.260091 | 2.151795 | 0 | 8.981616 | 0
2018-03-06 16:47 | 10798.43 | 720.0018 | 3 | 2 | 4.382778 | 3.260064 | 2.260463 | 0 | 9.455779 | 0
2018-03-06 16:49 | 10918.43 | 840.0006 | 3 | 2 | 4.400274 | 2.964841 | 2.366157 | 0 | 9.920441 | 0
2018-03-06 16:51 | 11038.43 | 960.0004 | 3 | 2 | 4.400322 | 2.572038 | 2.458225 | 0 | 10.32557 | 0
2018-03-06 16:53 | 11158.43 | 1080.0006 | 3 | 2 | 4.400289 | 2.227942 | 2.538086 | 0 | 10.67698 | 0
2018-03-06 16:55 | 11278.43 | 1200.0028 | 3 | 2 | 4.400269 | 1.920212 | 2.607096 | 0 | 10.98064 | 0
2018-03-06 16:57 | 11398.43 | 1320.0007 | 3 | 2 | 4.400271 | 1.669195 | 2.666784 | 0 | 11.24328 | 0
2018-03-06 16:59 | 11518.43 | 1440.0008 | 3 | 2 | 4.40022 | 1.460503 | 2.718848 | 0 | 11.47238 | 0
2018-03-06 17:01 | 11638.43 | 1560.0013 | 3 | 2 | 4.400253 | 1.285444 | 2.764549 | 0 | 11.67347 | 0
2018-03-06 17:03 | 11758.43 | 1680.0004 | 3 | 2 | 4.400201 | 1.128297 | 2.804734 | 0 | 11.8503 | 0
2018-03-06 17:05 | 11878.43 | 1800.0023 | 3 | 2 | 4.400247 | 0.9937916 | 2.840016 | 0 | 12.00555 | 0
2018-03-06 17:07 | 11998.43 | 1920.0004 | 3 | 2 | 4.400217 | 0.8825073 | 2.871231 | 0 | 12.1429 | 0
2018-03-06 17:09 | 12118.43 | 2040.0012 | 3 | 2 | 4.400239 | 0.789856 | 2.899059 | 0 | 12.26535 | 0
2018-03-06 17:11 | 12238.43 | 2160.0019 | 3 | 2 | 4.400208 | 0.7073727 | 2.923982 | 0 | 12.37502 | 0
2018-03-06 17:12 | 12324.24 | 2245.8123 | 3 | 2 | 4.400229 | 0.6519957 | 2.940174 | 0 | 12.44626 | 0
2018-03-06 17:14 | 12444.29 | 120.0021 | 4 | 2 | 4.333395 | 0 | 2.940174 | 0 | 12.44626 | 0
2018-03-06 17:16 | 12564.29 | 240.0009 | 4 | 2 | 4.327613 | 0 | 2.940174 | 0 | 12.44626 | 0
2018-03-06 17:17 | 12624.29 | 300.0021 | 4 | 2 | 4.325936 | 0 | 2.940174 | 0 | 12.44626 | 0
2018-03-06 17:19 | 12744.37 | 120.0006 | 5 | 2 | 4.087099 | -2.282021 | 2.940174 | 0.07605432 | 12.44626 | 0.3132941
2018-03-06 17:21 | 12864.37 | 240.0002 | 5 | 2 | 4.052439 | -2.282004 | 2.940174 | 0.1521167 | 12.44626 | 0.6228164
2018-03-06 17:23 | 12984.37 | 360.0006 | 5 | 2 | 4.021411 | -2.28196 | 2.940174 | 0.2281818 | 12.44626 | 0.9298613
2018-03-06 17:25 | 13104.37 | 480.0002 | 5 | 2 | 3.992473 | -2.281996 | 2.940174 | 0.3042398 | 12.44626 | 1.234614
2018-03-06 17:27 | 13224.37 | 600.0023 | 5 | 2 | 3.964861 | -2.281994 | 2.940174 | 0.3803051 | 12.44626 | 1.537247
2018-03-06 17:29 | 13344.37 | 720.0011 | 5 | 2 | 3.937028 | -2.282016 | 2.940174 | 0.4563786 | 12.44626 | 1.837812
2018-03-06 17:31 | 13464.37 | 840.0006 | 5 | 2 | 3.90856 | -2.282112 | 2.940174 | 0.5324357 | 12.44626 | 2.136166
2018-03-06 17:33 | 13584.37 | 960.0007 | 5 | 2 | 3.882129 | -2.281991 | 2.940174 | 0.6085054 | 12.44626 | 2.432473
2018-03-06 17:35 | 13704.37 | 1080.0011 | 5 | 2 | 3.856509 | -2.282001 | 2.940174 | 0.6845707 | 12.44626 | 2.726788
2018-03-06 17:37 | 13824.37 | 1200.0003 | 5 | 2 | 3.831043 | -2.281987 | 2.940174 | 0.7606334 | 12.44626 | 3.019158
2018-03-06 17:39 | 13944.37 | 1320.0014 | 5 | 2 | 3.805687 | -2.281931 | 2.940174 | 0.836689 | 12.44626 | 3.309565
2018-03-06 17:41 | 14064.37 | 1440.001 | 5 | 2 | 3.782341 | -2.281924 | 2.940174 | 0.9127586 | 12.44626 | 3.598149
2018-03-06 17:43 | 14184.37 | 1560.0014 | 5 | 2 | 3.76163 | -2.281944 | 2.940174 | 0.9888273 | 12.44626 | 3.88507
2018-03-06 17:45 | 14304.37 | 1680.0002 | 5 | 2 | 3.742251 | -2.281998 | 2.940174 | 1.064883 | 12.44626 | 4.170422
2018-03-06 17:47 | 14424.37 | 1800.0006 | 5 | 2 | 3.722949 | -2.281951 | 2.940174 | 1.140947 | 12.44626 | 4.454341
2018-03-06 17:49 | 14544.37 | 1920.0002 | 5 | 2 | 3.70306 | -2.281958 | 2.940174 | 1.217018 | 12.44626 | 4.736787
2018-03-06 17:51 | 14664.37 | 2040.0014 | 5 | 2 | 3.684914 | -2.28198 | 2.940174 | 1.293087 | 12.44626 | 5.017778
2018-03-06 17:53 | 14784.37 | 2160.0011 | 5 | 2 | 3.668256 | -2.282011 | 2.940174 | 1.369151 | 12.44626 | 5.29742
2018-03-06 17:55 | 14904.37 | 2280.0006 | 5 | 2 | 3.65277 | -2.281964 | 2.940174 | 1.445206 | 12.44626 | 5.575824
2018-03-06 17:57 | 15024.37 | 2400.0002 | 5 | 2 | 3.637007 | -2.282081 | 2.940174 | 1.521267 | 12.44626 | 5.853062
2018-03-06 17:59 | 15144.37 | 2520.0014 | 5 | 2 | 3.62207 | -2.282031 | 2.940174 | 1.597338 | 12.44626 | 6.129148
2018-03-06 18:01 | 15264.37 | 2640.001 | 5 | 2 | 3.60908 | -2.282019 | 2.940174 | 1.673402 | 12.44626 | 6.404155
2018-03-06 18:03 | 15384.37 | 2760.0006 | 5 | 2 | 3.597627 | -2.282012 | 2.940174 | 1.749468 | 12.44626 | 6.678241
2018-03-06 18:05 | 15504.37 | 2880.0006 | 5 | 2 | 3.586341 | -2.281978 | 2.940174 | 1.825539 | 12.44626 | 6.951486
2018-03-06 18:07 | 15624.37 | 3000.0014 | 5 | 2 | 3.574371 | -2.282018 | 2.940174 | 1.901601 | 12.44626 | 7.223814
2018-03-06 18:09 | 15744.37 | 3120.0002 | 5 | 2 | 3.563884 | -2.281999 | 2.940174 | 1.977667 | 12.44626 | 7.495295
2018-03-06 18:11 | 15864.37 | 3240.0014 | 5 | 2 | 3.554187 | -2.281966 | 2.940174 | 2.053733 | 12.44626 | 7.766011
2018-03-06 18:13 | 15984.37 | 3360.001 | 5 | 2 | 3.544479 | -2.281962 | 2.940174 | 2.129791 | 12.44626 | 8.035977
2018-03-06 18:15 | 16104.37 | 3480.0006 | 5 | 2 | 3.533091 | -2.282019 | 2.940174 | 2.205864 | 12.44626 | 8.305202
2018-03-06 18:17 | 16224.37 | 3600.0002 | 5 | 2 | 3.520505 | -2.282011 | 2.940174 | 2.28192 | 12.44626 | 8.573428
2018-03-06 18:19 | 16344.37 | 3720.0014 | 5 | 2 | 3.508339 | -2.282007 | 2.940174 | 2.357988 | 12.44626 | 8.840768
2018-03-06 18:21 | 16464.37 | 3840.0002 | 5 | 2 | 3.495262 | -2.282103 | 2.940174 | 2.434051 | 12.44626 | 9.107132
2018-03-06 18:23 | 16584.37 | 3960.0014 | 5 | 2 | 3.479028 | -2.281985 | 2.940174 | 2.51011 | 12.44626 | 9.372392
2018-03-06 18:25 | 16704.37 | 4080.0002 | 5 | 2 | 3.45647 | -2.281976 | 2.940174 | 2.586184 | 12.44626 | 9.636237
2018-03-06 18:27 | 16824.37 | 4200.0014 | 5 | 2 | 3.427758 | -2.281996 | 2.940174 | 2.662252 | 12.44626 | 9.898125
2018-03-06 18:29 | 16944.37 | 4320.0002 | 5 | 2 | 3.38615 | -2.282012 | 2.940174 | 2.738317 | 12.44626 | 10.15738
2018-03-06 18:31 | 17064.37 | 4440.0014 | 5 | 2 | 3.319199 | -2.282099 | 2.940174 | 2.814371 | 12.44626 | 10.41261
2018-03-06 18:33 | 17184.37 | 4560.0002 | 5 | 2 | 3.18545 | -2.281984 | 2.940174 | 2.890437 | 12.44626 | 10.66069
2018-03-06 18:34 | 17260.59 | 4636.2271 | 5 | 2 | 2.999985 | -2.282025 | 2.940174 | 2.938758 | 12.44626 | 10.81071
2018-03-06 18:36 | 17380.64 | 120.0011 | 6 | 2 | 3.364932 | 0 | 2.940174 | 2.938767 | 12.44626 | 10.81074
2018-03-06 18:38 | 17500.64 | 240.0007 | 6 | 2 | 3.379988 | 0 | 2.940174 | 2.938767 | 12.44626 | 10.81074
2018-03-06 18:39 | 17560.64 | 300.0027 | 6 | 2 | 3.383569 | 0 | 2.940174 | 2.938767 | 12.44626 | 10.81074
2018-03-06 18:39 | 17560.64978 | 0.0025 | 7 | 3 | 3.383728 | 0 | 0 | 0 | 0 | 0
2018-03-06 18:41 | 17680.73 | 120.0014 | 2 | 3 | 4.061107 | 4.889842 | 0.1623889 | 0 | 0.6406372 | 0
2018-03-06 18:43 | 17800.73 | 240.0011 | 2 | 3 | 4.094281 | 4.889865 | 0.3253535 | 0 | 1.305011 | 0
2018-03-06 18:45 | 17920.73 | 360.0014 | 2 | 3 | 4.127798 | 4.889853 | 0.4883489 | 0 | 1.97522 | 0
2018-03-06 18:47 | 18040.73 | 480.001 | 2 | 3 | 4.153363 | 4.889848 | 0.65135 | 0 | 2.650241 | 0
2018-03-06 18:49 | 18160.73 | 600.0007 | 2 | 3 | 4.175574 | 4.889859 | 0.8143377 | 0 | 3.328973 | 0
2018-03-06 18:51 | 18280.73 | 720.0003 | 2 | 3 | 4.200299 | 4.869912 | 0.9773226 | 0 | 4.011556 | 0
2018-03-06 18:53 | 18400.73 | 840.0008 | 2 | 3 | 4.200301 | 4.465003 | 1.132538 | 0 | 4.663506 | 0
2018-03-06 18:55 | 18520.73 | 960.0004 | 2 | 3 | 4.200274 | 4.118228 | 1.275492 | 0 | 5.263953 | 0
2018-03-06 18:57 | 18640.73 | 1080.0024 | 2 | 3 | 4.200298 | 3.805675 | 1.407485 | 0 | 5.818359375 | 0
2018-03-06 18:59 | 18760.73 | 1200.0004 | 2 | 3 | 4.200336 | 3.496758 | 1.52916 | 0 | 6.329432 | 0
2018-03-06 19:01 | 18849.23 | 1288.4989 | 2 | 3 | 4.200277 | 3.259999 | 1.61216 | 0 | 6.678055 | 0
2018-03-06 19:03 | 18969.23924 | 120.0005 | 3 | 3 | 4.222303 | 3.260104 | 1.720432 | 2.763e-09 | 7.133915 | 1.1207e-08
2018-03-06 19:05 | 19089.23974 | 240.001 | 3 | 3 | 4.248426 | 3.260056 | 1.829098 | 2.763e-09 | 7.594136 | 1.1207e-08
2018-03-06 19:07 | 19209.24014 | 360.0014 | 3 | 3 | 4.276749 | 3.260137 | 1.937761 | 2.763e-09 | 8.057294 | 1.1207e-08
2018-03-06 19:09 | 19329.23974 | 480.001 | 3 | 3 | 4.308931 | 3.260114 | 2.046434 | 2.763e-09 | 8.523768 | 1.1207e-08
2018-03-06 19:11 | 19449.24014 | 600.0014 | 3 | 3 | 4.344867 | 3.260228 | 2.155096 | 2.763e-09 | 8.993915 | 1.1207e-08
2018-03-06 19:13 | 19569.23884 | 720.0001 | 3 | 3 | 4.38226 | 3.260139 | 2.263768 | 2.763e-09 | 9.468092 | 1.1207e-08
2018-03-06 19:15 | 19689.23934 | 840.0006 | 3 | 3 | 4.400294 | 2.976575 | 2.369662 | 2.763e-09 | 9.933603 | 1.1207e-08
2018-03-06 19:17 | 19809.24064 | 960.0019 | 3 | 3 | 4.400293 | 2.573211 | 2.462014 | 2.763e-09 | 10.33998 | 1.1207e-08
2018-03-06 19:19 | 19929.24104 | 1080.0023 | 3 | 3 | 4.400289 | 2.214522 | 2.54168 | 2.763e-09 | 10.69053 | 1.1207e-08
2018-03-06 19:21 | 20049.23984 | 1200.0011 | 3 | 3 | 4.400239 | 1.915462 | 2.610329 | 2.763e-09 | 10.99261 | 1.1207e-08
2018-03-06 19:23 | 20169.24184 | 1320.0031 | 3 | 3 | 4.400244 | 1.667109 | 2.669924 | 2.763e-09 | 11.25484 | 1.1207e-08
2018-03-06 19:25 | 20289.24064 | 1440.0019 | 3 | 3 | 4.40022 | 1.458714 | 2.721962 | 2.763e-09 | 11.48382 | 1.1207e-08
2018-03-06 19:27 | 20409.23944 | 1560.0007 | 3 | 3 | 4.400252 | 1.276579 | 2.767521 | 2.763e-09 | 11.6843 | 1.1207e-08
2018-03-06 19:29 | 20529.23904 | 1680.0003 | 3 | 3 | 4.400279 | 1.118299 | 2.807332 | 2.763e-09 | 11.85947 | 1.1207e-08
2018-03-06 19:31 | 20649.24024 | 1800.0015 | 3 | 3 | 4.400198 | 0.9874687 | 2.842363 | 2.763e-09 | 12.01362 | 1.1207e-08
2018-03-06 19:33 | 20769.23984 | 1920.0011 | 3 | 3 | 4.400222 | 0.8792229 | 2.873427 | 2.763e-09 | 12.15031 | 1.1207e-08
2018-03-06 19:35 | 20889.24114 | 2040.0024 | 3 | 3 | 4.400224 | 0.7848148 | 2.901132 | 2.763e-09 | 12.27221 | 1.1207e-08
2018-03-06 19:37 | 21009.24064 | 2160.0019 | 3 | 3 | 4.400226 | 0.6982136 | 2.92582 | 2.763e-09 | 12.38084 | 1.1207e-08
2018-03-06 19:38 | 21081.90004 | 2232.6613 | 3 | 3 | 4.400214 | 0.6519957 | 2.939427 | 2.763e-09 | 12.44072 | 1.1207e-08
2018-03-06 19:40 | 21201.94 | 120.0006 | 4 | 3 | 4.333611 | 0 | 2.939427 | 2.763e-09 | 12.44072 | 1.1207e-08
2018-03-06 19:42 | 21321.94 | 240.0001 | 4 | 3 | 4.327856 | 0 | 2.939427 | 2.763e-09 | 12.44072 | 1.1207e-08
2018-03-06 19:43 | 21381.95 | 300.0021 | 4 | 3 | 4.326221 | 0 | 2.939427 | 2.763e-09 | 12.44072 | 1.1207e-08
2018-03-06 19:45 | 21502.02152 | 120.0006 | 5 | 3 | 4.088299 | -2.281973 | 2.939427 | 0.07605176 | 12.44072 | 0.3134053
2018-03-06 19:47 | 21622.02112 | 240.0002 | 5 | 3 | 4.053166 | -2.282019 | 2.939427 | 0.1521146 | 12.44072 | 0.6229801
2018-03-06 19:49 | 21742.02162 | 360.0007 | 5 | 3 | 4.023018 | -2.282009 | 2.939427 | 0.2281847 | 12.44072 | 0.930144
2018-03-06 19:51 | 21862.02192 | 480.001 | 5 | 3 | 3.994537 | -2.281978 | 2.939427 | 0.304242 | 12.44072 | 1.235029
2018-03-06 19:53 | 21982.02162 | 600.0007 | 5 | 3 | 3.966279 | -2.282072 | 2.939427 | 0.3803095 | 12.44072 | 1.537811
2018-03-06 19:55 | 22102.02192 | 720.001 | 5 | 3 | 3.936955 | -2.281989 | 2.939427 | 0.4563787 | 12.44072 | 1.838413
2018-03-06 19:57 | 22222.02242 | 840.0015 | 5 | 3 | 3.909067 | -2.282009 | 2.939427 | 0.5324414 | 12.44072 | 2.136792
2018-03-06 19:59 | 22342.02112 | 960.0002 | 5 | 3 | 3.882939 | -2.282031 | 2.939427 | 0.6085011 | 12.44072 | 2.433113
2018-03-06 20:01 | 22462.02162 | 1080.0007 | 5 | 3 | 3.857596 | -2.281971 | 2.939427 | 0.6845681 | 12.44072 | 2.727519
2018-03-06 20:03 | 22582.02192 | 1200.001 | 5 | 3 | 3.831174 | -2.281969 | 2.939427 | 0.7606349 | 12.44072 | 3.019956
2018-03-06 20:05 | 22702.02162 | 1320.0007 | 5 | 3 | 3.805209 | -2.281981 | 2.939427 | 0.836697 | 12.44072 | 3.310355
2018-03-06 20:07 | 22822.02202 | 1440.0011 | 5 | 3 | 3.782728 | -2.282002 | 2.939427 | 0.9127597 | 12.44072 | 3.598918
2018-03-06 20:09 | 22942.02162 | 1560.0007 | 5 | 3 | 3.762407 | -2.281966 | 2.939427 | 0.988823 | 12.44072 | 3.885859
2018-03-06 20:11 | 23062.02112 | 1680.0002 | 5 | 3 | 3.742531 | -2.281978 | 2.939427 | 1.064896 | 12.44072 | 4.17132
2018-03-06 20:13 | 23182.02122 | 1800.0003 | 5 | 3 | 3.721893 | -2.281976 | 2.939427 | 1.140959 | 12.44072 | 4.455211
2018-03-06 20:15 | 23302.02192 | 1920.001 | 5 | 3 | 3.702706 | -2.281958 | 2.939427 | 1.217023 | 12.44072 | 4.73757
2018-03-06 20:17 | 23422.02162 | 2040.0007 | 5 | 3 | 3.684906 | -2.282043 | 2.939427 | 1.293087 | 12.44072 | 5.018529
2018-03-06 20:19 | 23542.02192 | 2160.001 | 5 | 3 | 3.668498 | -2.28196 | 2.939427 | 1.369148 | 12.44072 | 5.298178
2018-03-06 20:21 | 23662.02162 | 2280.0007 | 5 | 3 | 3.652129 | -2.282014 | 2.939427 | 1.445205 | 12.44072 | 5.576575
2018-03-06 20:23 | 23782.02112 | 2400.0002 | 5 | 3 | 3.635839 | -2.281899 | 2.939427 | 1.521284 | 12.44072 | 5.853789
2018-03-06 20:25 | 23902.02402 | 2520.0031 | 5 | 3 | 3.621718 | -2.28198 | 2.939427 | 1.59735 | 12.44072 | 6.129808
2018-03-06 20:27 | 24022.02112 | 2640.0002 | 5 | 3 | 3.609149 | -2.282016 | 2.939427 | 1.673402 | 12.44072 | 6.404757
2018-03-06 20:29 | 24142.02232 | 2760.0014 | 5 | 3 | 3.597323 | -2.281996 | 2.939427 | 1.74947 | 12.44072 | 6.678849
2018-03-06 20:31 | 24262.02192 | 2880.001 | 5 | 3 | 3.584962 | -2.281984 | 2.939427 | 1.825541 | 12.44072 | 6.952031
2018-03-06 20:33 | 24382.02232 | 3000.0014 | 5 | 3 | 3.573567 | -2.281956 | 2.939427 | 1.901595 | 12.44072 | 7.224236
2018-03-06 20:35 | 24502.02192 | 3120.001 | 5 | 3 | 3.563454 | -2.282016 | 2.939427 | 1.977664 | 12.44072 | 7.495685
2018-03-06 20:37 | 24622.02152 | 3240.0006 | 5 | 3 | 3.554007 | -2.282011 | 2.939427 | 2.053723 | 12.44072 | 7.766364
2018-03-06 20:39 | 24742.02112 | 3360.0002 | 5 | 3 | 3.543417 | -2.28196 | 2.939427 | 2.129793 | 12.44072 | 8.036326
2018-03-06 20:41 | 24862.02152 | 3480.0006 | 5 | 3 | 3.531294 | -2.281984 | 2.939427 | 2.205858 | 12.44072 | 8.305396
2018-03-06 20:43 | 24982.02162 | 3600.0007 | 5 | 3 | 3.519878 | -2.282041 | 2.939427 | 2.281922 | 12.44072 | 8.573569
2018-03-06 20:45 | 25102.02232 | 3720.0014 | 5 | 3 | 3.508149 | -2.281976 | 2.939427 | 2.357986 | 12.44072 | 8.840858
2018-03-06 20:47 | 25222.02112 | 3840.0002 | 5 | 3 | 3.49459 | -2.282002 | 2.939427 | 2.434039 | 12.44072 | 9.107167
2018-03-06 20:49 | 25342.02242 | 3960.0015 | 5 | 3 | 3.476632 | -2.281902 | 2.939427 | 2.510106 | 12.44072 | 9.372341
2018-03-06 20:51 | 25462.02192 | 4080.001 | 5 | 3 | 3.455078125 | -2.282011 | 2.939427 | 2.58617 | 12.44072 | 9.635987
2018-03-06 20:53 | 25582.02162 | 4200.0007 | 5 | 3 | 3.426853 | -2.281934 | 2.939427 | 2.66224 | 12.44072 | 9.8978
2018-03-06 20:55 | 25702.02192 | 4320.001 | 5 | 3 | 3.38574 | -2.282021 | 2.939427 | 2.738299 | 12.44072 | 10.157
2018-03-06 20:57 | 25822.02232 | 4440.0014 | 5 | 3 | 3.317004 | -2.281981 | 2.939427 | 2.814367 | 12.44072 | 10.41218
2018-03-06 20:59 | 25942.02112 | 4560.0002 | 5 | 3 | 3.181251 | -2.281998 | 2.939427 | 2.890419 | 12.44072 | 10.65992
2018-03-06 21:00 | 26017.50862 | 4635.4877 | 5 | 3 | 2.999994 | -2.281984 | 2.939427 | 2.938275 | 12.44072 | 10.8084
2018-03-06 21:02 | 26137.55 | 120.0004 | 6 | 3 | 3.364938 | 0 | 2.939427 | 2.938275 | 12.44072 | 10.8084
2018-03-06 21:04 | 26257.55 | 240 | 6 | 3 | 3.379951 | 0 | 2.939427 | 2.938275 | 12.44072 | 10.8084
2018-03-06 21:05 | 26317.56 | 300.0028 | 6 | 3 | 3.383549 | 0 | 2.939427 | 2.938275 | 12.44072 | 10.8084
2018-03-06 21:05 | 26317.56 | 0.0025 | 7 | 4 | 3.383726 | 0 | 0 | 0 | 0 | 0
2018-03-06 21:07 | 26437.64 | 120.0014 | 2 | 4 | 4.063893 | 4.890052 | 0.1623884 | 0 | 0.6408843 | 0
2018-03-06 21:09 | 26557.64 | 240.001 | 2 | 4 | 4.095152 | 4.889972 | 0.3253625 | 0 | 1.3056 | 0
2018-03-06 21:11 | 26677.64 | 360.0006 | 2 | 4 | 4.128041 | 4.890018 | 0.4883737 | 0 | 1.975942 | 0
2018-03-06 21:13 | 26797.64 | 480.0002 | 2 | 4 | 4.153289 | 4.890008 | 0.6513403 | 0 | 2.65078 | 0
2018-03-06 21:15 | 26917.64 | 600.0007 | 2 | 4 | 4.177181 | 4.890046 | 0.8143545 | 0 | 3.329742 | 0
2018-03-06 21:17 | 27037.64 | 720.001 | 2 | 4 | 4.20031 | 4.82842 | 0.9771896 | 0 | 4.012057 | 0
2018-03-06 21:19 | 27157.64 | 840.0015 | 2 | 4 | 4.200301 | 4.455325 | 1.131781 | 0 | 4.661386 | 0
2018-03-06 21:21 | 27277.64 | 960.0012 | 2 | 4 | 4.200269 | 4.117326 | 1.274551 | 0 | 5.26106 | 0
2018-03-06 21:23 | 27397.64 | 1080.0024 | 2 | 4 | 4.200253 | 3.791869 | 1.406341 | 0 | 5.814616 | 0
2018-03-06 21:25 | 27517.64 | 1200.0005 | 2 | 4 | 4.200262 | 3.46848 | 1.52735 | 0 | 6.322887 | 0
2018-03-06 21:27 | 27600.62 | 1282.9835 | 2 | 4 | 4.200284 | 3.259992 | 1.604862 | 0 | 6.64846 | 0
2018-03-06 21:29 | 27720.64 | 120.0023 | 3 | 4 | 4.221642 | 3.260003 | 1.713138 | 0 | 7.104293 | 0
2018-03-06 21:31 | 27840.64 | 240.001 | 3 | 4 | 4.246929 | 3.260137 | 1.821787 | 0 | 7.564324 | 0
2018-03-06 21:33 | 27960.64 | 360.0014 | 3 | 4 | 4.275593 | 3.260165 | 1.930462 | 0 | 8.027382 | 0
2018-03-06 21:35 | 28080.64 | 480.0018 | 3 | 4 | 4.308615 | 3.260121 | 2.039138 | 0 | 8.493806 | 0
2018-03-06 21:37 | 28200.64 | 600.0006 | 3 | 4 | 4.343092 | 3.260142 | 2.147799 | 0 | 8.96384 | 0
2018-03-06 21:39 | 28320.64 | 720.0009 | 3 | 4 | 4.3798 | 3.260121 | 2.256471 | 0 | 9.43779 | 0
2018-03-06 21:41 | 28440.64 | 840.0005 | 3 | 4 | 4.400264 | 3.007119 | 2.363032 | 0 | 9.906082 | 0
2018-03-06 21:43 | 28560.64 | 960.001 | 3 | 4 | 4.400252 | 2.588662 | 2.456182 | 0 | 10.31597 | 0
2018-03-06 21:45 | 28680.64 | 1080.0001 | 3 | 4 | 4.400285 | 2.230592 | 2.53628 | 0 | 10.66842 | 0
2018-03-06 21:47 | 28800.64 | 1200.0019 | 3 | 4 | 4.400249 | 1.934798 | 2.605562 | 0 | 10.97328 | 0
2018-03-06 21:49 | 28920.64 | 1320.0031 | 3 | 4 | 4.400253 | 1.688027 | 2.665824 | 0 | 11.23845 | 0
2018-03-06 21:51 | 29040.64 | 1440.0011 | 3 | 4 | 4.40025 | 1.47312 | 2.718431 | 0 | 11.46994 | 0
2018-03-06 21:53 | 29160.64 | 1560.0007 | 3 | 4 | 4.400229 | 1.282729 | 2.76429 | 0 | 11.67173 | 0
2018-03-06 21:55 | 29280.64 | 1680.0003 | 3 | 4 | 4.400265 | 1.12815 | 2.804384 | 0 | 11.84815 | 0
2018-03-06 21:57 | 29400.64 | 1800.0015 | 3 | 4 | 4.400237 | 0.9988317 | 2.839757 | 0 | 12.0038 | 0
2018-03-06 21:59 | 29520.64 | 1920.0004 | 3 | 4 | 4.400247 | 0.8884315 | 2.871169 | 0 | 12.14202 | 0
2018-03-06 22:01 | 29640.64 | 2040.0023 | 3 | 4 | 4.400169 | 0.7880268 | 2.899103 | 0 | 12.26494 | 0
2018-03-06 22:03 | 29760.64 | 2160.0027 | 3 | 4 | 4.400217 | 0.7018194 | 2.923894 | 0 | 12.37402 | 0
2018-03-06 22:04 | 29840.18 | 2239.5392 | 3 | 4 | 4.40016 | 0.6519957 | 2.938851 | 0 | 12.43984 | 0
2018-03-06 22:06 | 29960.22 | 120.0014 | 4 | 4 | 4.333835 | 0 | 2.938851 | 0 | 12.43984 | 0
2018-03-06 22:08 | 30080.22 | 240.0009 | 4 | 4 | 4.328062 | 0 | 2.938851 | 0 | 12.43984 | 0
2018-03-06 22:09 | 30140.23 | 300.0038 | 4 | 4 | 4.326399 | 0 | 2.938851 | 0 | 12.43984 | 0
2018-03-06 22:11 | 30260.31 | 120.0014 | 5 | 4 | 4.088917 | -2.282085 | 2.938851 | 0.07605742 | 12.43984 | 0.3134862
2018-03-06 22:13 | 30380.31 | 240.0001 | 5 | 4 | 4.054818 | -2.281918 | 2.938851 | 0.1521127 | 12.43984 | 0.6231198
2018-03-06 22:15 | 30500.31 | 360.0014 | 5 | 4 | 4.025066 | -2.282014 | 2.938851 | 0.2281792 | 12.43984 | 0.9304082
2018-03-06 22:17 | 30620.31 | 480.0001 | 5 | 4 | 3.996477 | -2.281978 | 2.938851 | 0.304242 | 12.43984 | 1.235481
2018-03-06 22:19 | 30740.31 | 600.0014 | 5 | 4 | 3.967133 | -2.282025 | 2.938851 | 0.3803041 | 12.43984 | 1.538357
2018-03-06 22:21 | 30860.31 | 720.0001 | 5 | 4 | 3.938013 | -2.281918 | 2.938851 | 0.4563779 | 12.43984 | 1.839027
2018-03-06 22:23 | 30980.31 | 840.0014 | 5 | 4 | 3.910709 | -2.281964 | 2.938851 | 0.5324335 | 12.43984 | 2.137488
2018-03-06 22:25 | 31100.31 | 960.0009 | 5 | 4 | 3.885062 | -2.282024 | 2.938851 | 0.608508 | 12.43984 | 2.434009
2018-03-06 22:27 | 31220.31 | 1080.0014 | 5 | 4 | 3.859029 | -2.281996 | 2.938851 | 0.6845655 | 12.43984 | 2.728514
2018-03-06 22:29 | 31340.31 | 1200.0017 | 5 | 4 | 3.831329 | -2.281947 | 2.938851 | 0.7606388 | 12.43984 | 3.021028
2018-03-06 22:31 | 31460.31 | 1320.0014 | 5 | 4 | 3.806311 | -2.282038 | 2.938851 | 0.8366985 | 12.43984 | 3.311466
2018-03-06 22:33 | 31580.31 | 1440.0017 | 5 | 4 | 3.784236 | -2.282024 | 2.938851 | 0.9127654 | 12.43984 | 3.600144
2018-03-06 22:35 | 31700.31 | 1560.0005 | 5 | 4 | 3.763882 | -2.281929 | 2.938851 | 0.988821 | 12.43984 | 3.887182
2018-03-06 22:37 | 31820.31 | 1680.0009 | 5 | 4 | 3.74309 | -2.281974 | 2.938851 | 1.064888 | 12.43984 | 4.172705
2018-03-06 22:39 | 31940.31 | 1800.0005 | 5 | 4 | 3.722756 | -2.281998 | 2.938851 | 1.140953 | 12.43984 | 4.456636
2018-03-06 22:41 | 32060.31 | 1920.0002 | 5 | 4 | 3.704134 | -2.282096 | 2.938851 | 1.217018 | 12.43984 | 4.739094
2018-03-06 22:43 | 32180.31 | 2040.0005 | 5 | 4 | 3.68672 | -2.281998 | 2.938851 | 1.293086 | 12.43984 | 5.020192
2018-03-06 22:45 | 32300.31 | 2160.0001 | 5 | 4 | 3.669583 | -2.281938 | 2.938851 | 1.36915 | 12.43984 | 5.299965
2018-03-06 22:47 | 32420.31 | 2280.0014 | 5 | 4 | 3.652055 | -2.281985 | 2.938851 | 1.445218 | 12.43984 | 5.578436
2018-03-06 22:49 | 32540.31 | 2400.0009 | 5 | 4 | 3.636547 | -2.281982 | 2.938851 | 1.521282 | 12.43984 | 5.855623
2018-03-06 22:51 | 32660.31 | 2520.0014 | 5 | 4 | 3.622668 | -2.282226 | 2.938851 | 1.597339 | 12.43984 | 6.131669
2018-03-06 22:53 | 32780.31 | 2640.0009 | 5 | 4 | 3.609944 | -2.282022 | 2.938851 | 1.673401 | 12.43984 | 6.406734
2018-03-06 22:55 | 32900.31 | 2760.0014 | 5 | 4 | 3.597206 | -2.281999 | 2.938851 | 1.749474 | 12.43984 | 6.680872
2018-03-06 22:57 | 33020.31 | 2880.0001 | 5 | 4 | 3.584791 | -2.282047 | 2.938851 | 1.825532 | 12.43984 | 6.95398
2018-03-06 22:59 | 33140.31 | 3000.0005 | 5 | 4 | 3.574028 | -2.281992 | 2.938851 | 1.901605 | 12.43984 | 7.22627
2018-03-06 23:01 | 33260.31 | 3120.0009 | 5 | 4 | 3.56426 | -2.281958 | 2.938851 | 1.977656 | 12.43984 | 7.497699
2018-03-06 23:03 | 33380.31 | 3240.0014 | 5 | 4 | 3.554224 | -2.281967 | 2.938851 | 2.053735 | 12.43984 | 7.768487
2018-03-06 23:05 | 33500.31 | 3360.0001 | 5 | 4 | 3.542282 | -2.281987 | 2.938851 | 2.12979 | 12.43984 | 8.03836
2018-03-06 23:07 | 33620.31 | 3480.0014 | 5 | 4 | 3.531123 | -2.281929 | 2.938851 | 2.205863 | 12.43984 | 8.307404
2018-03-06 23:09 | 33740.31 | 3600.0001 | 5 | 4 | 3.519972 | -2.281924 | 2.938851 | 2.281927 | 12.43984 | 8.575569
2018-03-06 23:11 | 33860.31 | 3720.0005 | 5 | 4 | 3.508172 | -2.281924 | 2.938851 | 2.357979 | 12.43984 | 8.842839
2018-03-06 23:13 | 33980.31 | 3840.0002 | 5 | 4 | 3.493238 | -2.281987 | 2.938851 | 2.434047 | 12.43984 | 9.109159
2018-03-06 23:15 | 34100.31 | 3960.0005 | 5 | 4 | 3.475196 | -2.282007 | 2.938851 | 2.510113 | 12.43984 | 9.374193
2018-03-06 23:17 | 34220.31 | 4080.0009 | 5 | 4 | 3.454484 | -2.281956 | 2.938851 | 2.586179 | 12.43984 | 9.637786
2018-03-06 23:19 | 34340.31 | 4200.0005 | 5 | 4 | 3.427136 | -2.282045 | 2.938851 | 2.662253 | 12.43984 | 9.899595
2018-03-06 23:21 | 34460.31 | 4320.0009 | 5 | 4 | 3.384814 | -2.282014 | 2.938851 | 2.738312 | 12.43984 | 10.15878
2018-03-06 23:23 | 34580.31 | 4440.0005 | 5 | 4 | 3.313589 | -2.281931 | 2.938851 | 2.814379 | 12.43984 | 10.41378
2018-03-06 23:25 | 34700.31 | 4560.0009 | 5 | 4 | 3.17962 | -2.281998 | 2.938851 | 2.890445 | 12.43984 | 10.66138
2018-03-06 23:26 | 34775.15 | 4634.8413 | 5 | 4 | 2.999991 | -2.281946 | 2.938851 | 2.937881 | 12.43984 | 10.8085
2018-03-06 23:28 | 34895.19 | 120.0004 | 6 | 4 | 3.364678 | 0 | 2.938851 | 2.937881 | 12.43984 | 10.8085
2018-03-06 23:30 | 35015.19 | 240.0008 | 6 | 4 | 3.379713 | 0 | 2.938851 | 2.937881 | 12.43984 | 10.8085
2018-03-06 23:31 | 35075.19 | 300.0028 | 6 | 4 | 3.383407 | 0 | 2.938851 | 2.937881 | 12.43984 | 10.8085
2018-03-06 23:31 | 35075.2 | 0.0024 | 7 | 5 | 3.383525 | 0 | 0 | 0 | 0 | 0
2018-03-06 23:33 | 35195.28 | 120.0006 | 2 | 5 | 4.064785 | 4.889934 | 0.1623798 | 0 | 0.6411386 | 0
2018-03-06 23:35 | 35315.28 | 240.0002 | 2 | 5 | 4.095328 | 4.889909 | 0.3253633 | 0 | 1.305955 | 0
2018-03-06 23:37 | 35435.28 | 360.0006 | 2 | 5 | 4.127654 | 4.889884 | 0.4883586 | 0 | 1.976227 | 0
2018-03-06 23:39 | 35555.28 | 480.001 | 2 | 5 | 4.154078 | 4.88992 | 0.6513524 | 0 | 2.651223 | 0
2018-03-06 23:41 | 35675.28 | 600.0014 | 2 | 5 | 4.179238 | 4.889979 | 0.814346 | 0 | 3.330369 | 0
2018-03-06 23:43 | 35795.28 | 720.0002 | 2 | 5 | 4.200274 | 4.820848 | 0.9771301 | 0 | 4.012652 | 0
2018-03-06 23:45 | 35915.28 | 840.0006 | 2 | 5 | 4.200301 | 4.452731 | 1.131544 | 0 | 4.661235 | 0
2018-03-06 23:47 | 36035.28 | 960.0003 | 2 | 5 | 4.200285 | 4.111306 | 1.274243 | 0 | 5.26061 | 0
2018-03-06 23:49 | 36155.28 | 1080.0015 | 2 | 5 | 4.200283 | 3.772012 | 1.405646 | 0 | 5.812542 | 0
2018-03-06 23:51 | 36275.28 | 1200.0012 | 2 | 5 | 4.200287 | 3.451663 | 1.525866 | 0 | 6.317501 | 0
2018-03-06 23:53 | 36354.35 | 1279.0674 | 2 | 5 | 4.200287 | 3.259994 | 1.599553 | 0 | 6.627002 | 0
2018-03-06 23:55 | 36474.36 | 120.0014 | 3 | 5 | 4.221345 | 3.260152 | 1.707835 | 0 | 7.082855 | 0
2018-03-06 23:57 | 36594.36 | 240.0002 | 3 | 5 | 4.246922 | 3.260133 | 1.816489 | 0 | 7.542874 | 0
2018-03-06 23:59 | 36714.36 | 360.0013 | 3 | 5 | 4.276567 | 3.260177 | 1.925146 | 0 | 8.005907 | 0
2018-03-07 00:01 | 36834.36 | 480.0001 | 3 | 5 | 4.308788 | 3.260154 | 2.03383 | 0 | 8.472439 | 0
2018-03-07 00:03 | 36954.36 | 600.0005 | 3 | 5 | 4.342552 | 3.259761 | 2.142481 | 0 | 8.942406 | 0
2018-03-07 00:05 | 37074.36 | 720.0002 | 3 | 5 | 4.378735 | 3.260173 | 2.251162 | 0 | 9.416302 | 0
2018-03-07 00:07 | 37194.36 | 840.0014 | 3 | 5 | 4.400296 | 3.009236 | 2.357829 | 0 | 9.885014 | 0
2018-03-07 00:09 | 37314.36 | 960.0001 | 3 | 5 | 4.40029 | 2.584432 | 2.450792 | 0 | 10.29408 | 0
2018-03-07 00:11 | 37434.36 | 1080.0014 | 3 | 5 | 4.400299 | 2.238263 | 2.531002 | 0 | 10.64703 | 0
2018-03-07 00:13 | 37554.36 | 1200.0011 | 3 | 5 | 4.400257 | 1.945622 | 2.600577 | 0 | 10.95317 | 0
2018-03-07 00:15 | 37674.36 | 1320.0014 | 3 | 5 | 4.400278 | 1.696109 | 2.661197 | 0 | 11.21992 | 0
2018-03-07 00:17 | 37794.36 | 1440.0012 | 3 | 5 | 4.400211 | 1.473763 | 2.71398 | 0 | 11.45218 | 0
2018-03-07 00:19 | 37914.36 | 1560.0007 | 3 | 5 | 4.400225 | 1.287924 | 2.759898 | 0 | 11.65423 | 0
2018-03-07 00:21 | 38034.36 | 1680.0019 | 3 | 5 | 4.400217 | 1.134887 | 2.800215 | 0 | 11.83163 | 0
2018-03-07 00:23 | 38154.37 | 1800.0023 | 3 | 5 | 4.400252 | 1.006763 | 2.83586 | 0 | 11.98848 | 0
2018-03-07 00:25 | 38274.36 | 1920.0019 | 3 | 5 | 4.400234 | 0.8930635 | 2.867488 | 0 | 12.12765 | 0
2018-03-07 00:27 | 38394.36 | 2040.0001 | 3 | 5 | 4.400211 | 0.7901917 | 2.895482 | 0 | 12.25083 | 0
2018-03-07 00:29 | 38514.36 | 2160.0003 | 3 | 5 | 4.4002 | 0.7068977 | 2.92039 | 0 | 12.36043 | 0
2018-03-07 00:30 | 38605.44 | 2251.0789 | 3 | 5 | 4.400228 | 0.6519909 | 2.937563 | 0 | 12.43599 | 0
2018-03-07 00:32 | 38725.48 | 120.0006 | 4 | 5 | 4.333838 | 0 | 2.937563 | 0 | 12.43599 | 0
2018-03-07 00:34 | 38845.48 | 240.001 | 4 | 5 | 4.328102 | 0 | 2.937563 | 0 | 12.43599 | 0
2018-03-07 00:35 | 38905.49 | 300.0021 | 4 | 5 | 4.326454 | 0 | 2.937563 | 0 | 12.43599 | 0
2018-03-07 00:37 | 39025.57 | 120.0015 | 5 | 5 | 4.088451 | -2.282107 | 2.937563 | 0.07605671 | 12.43599 | 0.313414
2018-03-07 00:39 | 39145.57 | 240.0002 | 5 | 5 | 4.054792 | -2.281981 | 2.937563 | 0.1521107 | 12.43599 | 0.6230264
2018-03-07 00:41 | 39265.57 | 360.0007 | 5 | 5 | 4.025222 | -2.281931 | 2.937563 | 0.228173 | 12.43599 | 0.9303151
2018-03-07 00:43 | 39385.57 | 480.001 | 5 | 5 | 3.995519 | -2.281926 | 2.937563 | 0.3042451 | 12.43599 | 1.235401
2018-03-07 00:45 | 39505.57 | 600.0007 | 5 | 5 | 3.965717 | -2.282005 | 2.937563 | 0.380307 | 12.43599 | 1.538161
2018-03-07 00:47 | 39625.57 | 720.0018 | 5 | 5 | 3.937571 | -2.282061 | 2.937563 | 0.4563737 | 12.43599 | 1.838741
2018-03-07 00:49 | 39745.57 | 840.0007 | 5 | 5 | 3.910779 | -2.282059 | 2.937563 | 0.5324287 | 12.43599 | 2.137182
2018-03-07 00:51 | 39865.57 | 960.001 | 5 | 5 | 3.8847 | -2.281949 | 2.937563 | 0.6084915 | 12.43599 | 2.433655
2018-03-07 00:53 | 39985.57 | 1080.0007 | 5 | 5 | 3.857285 | -2.281907 | 2.937563 | 0.6845638 | 12.43599 | 2.728141
2018-03-07 00:55 | 40105.57 | 1200.001 | 5 | 5 | 3.830599 | -2.282054 | 2.937563 | 0.7606239 | 12.43599 | 3.020497
2018-03-07 00:57 | 40225.57 | 1320.0015 | 5 | 5 | 3.806059 | -2.281976 | 2.937563 | 0.8366905 | 12.43599 | 3.310928
2018-03-07 00:59 | 40345.57 | 1440.0002 | 5 | 5 | 3.784255 | -2.281954 | 2.937563 | 0.912753 | 12.43599 | 3.599589
2018-03-07 01:01 | 40465.57 | 1560.0007 | 5 | 5 | 3.763001 | -2.282019 | 2.937563 | 0.9888137 | 12.43599 | 3.886621
2018-03-07 01:03 | 40585.57 | 1680.001 | 5 | 5 | 3.741839 | -2.28194 | 2.937563 | 1.064879 | 12.43599 | 4.172038
2018-03-07 01:05 | 40705.57 | 1800.0014 | 5 | 5 | 3.72238 | -2.282007 | 2.937563 | 1.140953 | 12.43599 | 4.455945
2018-03-07 01:07 | 40825.57 | 1920.001 | 5 | 5 | 3.704233 | -2.281978 | 2.937563 | 1.217006 | 12.43599 | 4.738341
2018-03-07 01:09 | 40945.57 | 2040.0014 | 5 | 5 | 3.686551 | -2.282027 | 2.937563 | 1.293075 | 12.43599 | 5.019448
2018-03-07 01:11 | 41065.57 | 2160.0002 | 5 | 5 | 3.668351 | -2.282021 | 2.937563 | 1.369138 | 12.43599 | 5.299169
2018-03-07 01:13 | 41185.57 | 2280.0014 | 5 | 5 | 3.651825 | -2.281964 | 2.937563 | 1.445204 | 12.43599 | 5.577563
2018-03-07 01:15 | 41305.57 | 2400.001 | 5 | 5 | 3.636971 | -2.282002 | 2.937563 | 1.521274 | 12.43599 | 5.854784
2018-03-07 01:17 | 41425.57 | 2520.0014 | 5 | 5 | 3.623485 | -2.281978 | 2.937563 | 1.597338 | 12.43599 | 6.130914
2018-03-07 01:19 | 41545.57 | 2640.001 | 5 | 5 | 3.610057 | -2.281884 | 2.937563 | 1.673395 | 12.43599 | 6.405993
2018-03-07 01:21 | 41665.57 | 2760.0007 | 5 | 5 | 3.596786 | -2.281962 | 2.937563 | 1.749461 | 12.43599 | 6.680079
2018-03-07 01:23 | 41785.57 | 2880.001 | 5 | 5 | 3.585428 | -2.282061 | 2.937563 | 1.82553 | 12.43599 | 6.953244
2018-03-07 01:25 | 41905.57 | 3000.0014 | 5 | 5 | 3.575301 | -2.281998 | 2.937563 | 1.901594 | 12.43599 | 7.225571
2018-03-07 01:27 | 42025.57 | 3120.001 | 5 | 5 | 3.565334 | -2.282032 | 2.937563 | 1.977658 | 12.43599 | 7.497142
2018-03-07 01:29 | 42145.57 | 3240.0014 | 5 | 5 | 3.553866 | -2.281999 | 2.937563 | 2.053721 | 12.43599 | 7.767908
2018-03-07 01:31 | 42265.57 | 3360.001 | 5 | 5 | 3.542982 | -2.281998 | 2.937563 | 2.129785 | 12.43599 | 8.037807
2018-03-07 01:33 | 42385.57 | 3480.0014 | 5 | 5 | 3.532462 | -2.281942 | 2.937563 | 2.205854 | 12.43599 | 8.306916
2018-03-07 01:35 | 42505.57 | 3600.001 | 5 | 5 | 3.521739 | -2.281916 | 2.937563 | 2.28192 | 12.43599 | 8.575216
2018-03-07 01:37 | 42625.57 | 3720.0014 | 5 | 5 | 3.50891 | -2.281886 | 2.937563 | 2.357973 | 12.43599 | 8.842586
2018-03-07 01:39 | 42745.57 | 3840.001 | 5 | 5 | 3.493101 | -2.281967 | 2.937563 | 2.434049 | 12.43599 | 9.108937
2018-03-07 01:41 | 42865.57 | 3960.0015 | 5 | 5 | 3.476703 | -2.282016 | 2.937563 | 2.510103 | 12.43599 | 9.373993
2018-03-07 01:43 | 42985.57 | 4080.0002 | 5 | 5 | 3.456888 | -2.282021 | 2.937563 | 2.586169 | 12.43599 | 9.637721
2018-03-07 01:45 | 43105.57 | 4200.0015 | 5 | 5 | 3.428802 | -2.282011 | 2.937563 | 2.662236 | 12.43599 | 9.899676
2018-03-07 01:47 | 43225.57 | 4320.001 | 5 | 5 | 3.384024 | -2.281971 | 2.937563 | 2.738309 | 12.43599 | 10.15895
2018-03-07 01:49 | 43345.57 | 4440.0007 | 5 | 5 | 3.314004 | -2.281919 | 2.937563 | 2.81437 | 12.43599 | 10.41389
2018-03-07 01:51 | 43465.57 | 4560.0002 | 5 | 5 | 3.180909 | -2.281911 | 2.937563 | 2.890433 | 12.43599 | 10.66156
2018-03-07 01:52 | 43540.56 | 4634.9902 | 5 | 5 | 2.99999 | -2.282014 | 2.937563 | 2.937963 | 12.43599 | 10.80902
2018-03-07 01:54 | 43660.60398 | 120.0013 | 6 | 5 | 3.36008 | 0 | 2.937563 | 2.937963 | 12.43599 | 10.80902
2018-03-07 01:56 | 43780.60358 | 240.0009 | 6 | 5 | 3.374913 | 0 | 2.937563 | 2.937963 | 12.43599 | 10.80902
2018-03-07 01:57 | 43840.60558 | 300.0029 | 6 | 5 | 3.378437 | 0 | 2.937563 | 2.937963 | 12.43599 | 10.80902
2018-03-07 01:57 | 43840.61 | 0.0025 | 7 | 6 | 3.378349 | 0 | 0 | 0 | 0 | 0
2018-03-07 01:59 | 43960.69 | 120.0006 | 2 | 6 | 4.062297 | 4.889895 | 0.1623958 | 2.379e-09 | 0.6406272 | 8.037e-09
2018-03-07 02:01 | 44080.69 | 240.0002 | 2 | 6 | 4.092364 | 4.889844 | 0.325365 | 2.379e-09 | 1.304977 | 8.037e-09
2018-03-07 02:03 | 44200.69 | 360.0015 | 2 | 6 | 4.12589 | 4.889863 | 0.488364 | 2.379e-09 | 1.974861 | 8.037e-09
2018-03-07 02:05 | 44320.69 | 480.0002 | 2 | 6 | 4.154255 | 4.889935 | 0.6513461 | 2.379e-09 | 2.649675 | 8.037e-09
2018-03-07 02:07 | 44440.69 | 600.0006 | 2 | 6 | 4.177895 | 4.889947 | 0.8143396 | 2.379e-09 | 3.328738 | 8.037e-09
2018-03-07 02:09 | 44560.69 | 720.0011 | 2 | 6 | 4.200323 | 4.857177 | 0.9773061 | 2.379e-09 | 4.011529 | 8.037e-09
2018-03-07 02:11 | 44680.69 | 840.0007 | 2 | 6 | 4.200274 | 4.483516 | 1.132878 | 2.379e-09 | 4.664977 | 8.037e-09
2018-03-07 02:13 | 44800.69 | 960.0003 | 2 | 6 | 4.200305 | 4.117707 | 1.276251 | 2.379e-09 | 5.267182 | 8.037e-09
2018-03-07 02:15 | 44920.69 | 1080.0024 | 2 | 6 | 4.200267 | 3.771691 | 1.40756 | 2.379e-09 | 5.818719 | 8.037e-09
2018-03-07 02:17 | 45040.69 | 1200.0003 | 2 | 6 | 4.200242 | 3.46532 | 1.528122 | 2.379e-09 | 6.325112 | 8.037e-09
2018-03-07 02:19 | 45126.54 | 1285.8452 | 2 | 6 | 4.200288 | 3.259984 | 1.608288 | 2.379e-09 | 6.661832 | 8.037e-09
2018-03-07 02:21 | 45246.55 | 120.0023 | 3 | 6 | 4.221315 | 3.260198 | 1.716561 | 2.379e-09 | 7.117627 | 8.037e-09
2018-03-07 02:23 | 45366.55 | 240.0002 | 3 | 6 | 4.24824 | 3.260198 | 1.825222 | 2.379e-09 | 7.577737 | 8.037e-09
2018-03-07 02:25 | 45486.55 | 360.0006 | 3 | 6 | 4.278249 | 3.260167 | 1.933872 | 2.379e-09 | 8.040927 | 8.037e-09
2018-03-07 02:27 | 45606.55 | 480.0001 | 3 | 6 | 4.309791 | 3.260144 | 2.042543 | 2.379e-09 | 8.507545 | 8.037e-09
2018-03-07 02:29 | 45726.55 | 600.0005 | 3 | 6 | 4.343308 | 3.260177 | 2.151222 | 2.379e-09 | 8.977726 | 8.037e-09
2018-03-07 02:31 | 45846.55 | 720.0009 | 3 | 6 | 4.38043 | 3.260133 | 2.259871 | 2.379e-09 | 9.451606 | 8.037e-09
2018-03-07 02:33 | 45966.55 | 840.0014 | 3 | 6 | 4.400277 | 2.971313 | 2.365878 | 2.379e-09 | 9.917533 | 8.037e-09
2018-03-07 02:35 | 46086.55 | 960.001 | 3 | 6 | 4.400296 | 2.566047 | 2.457935 | 2.379e-09 | 10.32261 | 8.037e-09
2018-03-07 02:37 | 46206.55 | 1080.0013 | 3 | 6 | 4.400244 | 2.222369 | 2.537579 | 2.379e-09 | 10.67307 | 8.037e-09
2018-03-07 02:39 | 46326.55 | 1200.0011 | 3 | 6 | 4.400249 | 1.931181 | 2.606709 | 2.379e-09 | 10.97726 | 8.037e-09
2018-03-07 02:41 | 46446.55 | 1320.0013 | 3 | 6 | 4.400285 | 1.674255 | 2.666714 | 2.379e-09 | 11.2413 | 8.037e-09
2018-03-07 02:43 | 46566.55 | 1440.0019 | 3 | 6 | 4.400214 | 1.453578 | 2.718701 | 2.379e-09 | 11.47005 | 8.037e-09
2018-03-07 02:45 | 46686.55 | 1560.0006 | 3 | 6 | 4.40027 | 1.275983 | 2.764107 | 2.379e-09 | 11.66985 | 8.037e-09
2018-03-07 02:47 | 46806.55 | 1680.0027 | 3 | 6 | 4.40026 | 1.126982 | 2.804065 | 2.379e-09 | 11.84567 | 8.037e-09
2018-03-07 02:49 | 46926.55 | 1800.0016 | 3 | 6 | 4.40027 | 0.9973459 | 2.839399 | 2.379e-09 | 12.00115 | 8.037e-09
2018-03-07 02:51 | 47046.55 | 1920.0019 | 3 | 6 | 4.400251 | 0.8788261 | 2.8706 | 2.379e-09 | 12.13845 | 8.037e-09
2018-03-07 02:53 | 47166.55 | 2040.0015 | 3 | 6 | 4.400225 | 0.7825251 | 2.898224 | 2.379e-09 | 12.26 | 8.037e-09
2018-03-07 02:55 | 47286.55 | 2160.0011 | 3 | 6 | 4.400213 | 0.70082 | 2.922893 | 2.379e-09 | 12.36855 | 8.037e-09
2018-03-07 02:56 | 47368.64 | 2242.0969 | 3 | 6 | 4.400175 | 0.6519957 | 2.938317 | 2.379e-09 | 12.43641 | 8.037e-09
2018-03-07 02:58 | 47488.69 | 120.0013 | 4 | 6 | 4.334028 | 0 | 2.938318 | 2.379e-09 | 12.43642 | 8.037e-09
2018-03-07 03:00 | 47608.69 | 239.9999 | 4 | 6 | 4.328335 | 0 | 2.938318 | 2.379e-09 | 12.43642 | 8.037e-09
2018-03-07 03:01 | 47668.69 | 300.0027 | 4 | 6 | 4.326698 | 0 | 2.938318 | 2.379e-09 | 12.43642 | 8.037e-09
2018-03-07 03:03 | 47788.77 | 120.0007 | 5 | 6 | 4.088825 | -2.281911 | 2.938318 | 0.07605644 | 12.43642 | 0.3134365
2018-03-07 03:05 | 47908.77 | 240.001 | 5 | 6 | 4.055546 | -2.281931 | 2.938318 | 0.1521142 | 12.43642 | 0.6231083
2018-03-07 03:07 | 48028.77 | 360.0014 | 5 | 6 | 4.025127 | -2.282019 | 2.938318 | 0.2281708 | 12.43642 | 0.9303992
2018-03-07 03:09 | 48148.77 | 480.0002 | 5 | 6 | 3.994401 | -2.282064 | 2.938318 | 0.3042338 | 12.43642 | 1.235386
2018-03-07 03:11 | 48268.77 | 600.0006 | 5 | 6 | 3.96527 | -2.281989 | 2.938318 | 0.3802931 | 12.43642 | 1.53808
2018-03-07 03:13 | 48388.77 | 720.0002 | 5 | 6 | 3.937275 | -2.281969 | 2.938318 | 0.4563594 | 12.43642 | 1.838629
2018-03-07 03:15 | 48508.77 | 840.0014 | 5 | 6 | 3.910512 | -2.281969 | 2.938318 | 0.532431 | 12.43642 | 2.137127
2018-03-07 03:17 | 48628.77 | 960.0002 | 5 | 6 | 3.883183 | -2.282002 | 2.938318 | 0.6084858 | 12.43642 | 2.43351
2018-03-07 03:19 | 48748.77 | 1080.0014 | 5 | 6 | 3.856122 | -2.281978 | 2.938318 | 0.6845509 | 12.43642 | 2.727849
2018-03-07 03:21 | 48868.77 | 1200.0002 | 5 | 6 | 3.829828 | -2.282076 | 2.938318 | 0.7606174 | 12.43642 | 3.020167
2018-03-07 03:23 | 48988.77 | 1320.0014 | 5 | 6 | 3.805818 | -2.281976 | 2.938318 | 0.8366815 | 12.43642 | 3.310547
2018-03-07 03:25 | 49108.77 | 1440.0002 | 5 | 6 | 3.783344 | -2.281966 | 2.938318 | 0.9127471 | 12.43642 | 3.599181
2018-03-07 03:27 | 49228.77 | 1560.0006 | 5 | 6 | 3.761129 | -2.281976 | 2.938318 | 0.9888113 | 12.43642 | 3.886106
2018-03-07 03:29 | 49348.77 | 1680.0002 | 5 | 6 | 3.740782 | -2.282011 | 2.938318 | 1.064869 | 12.43642 | 4.171387
2018-03-07 03:31 | 49468.77 | 1800.0014 | 5 | 6 | 3.721541 | -2.281981 | 2.938318 | 1.140939 | 12.43642 | 4.455205
2018-03-07 03:33 | 49588.77 | 1920.0002 | 5 | 6 | 3.703436 | -2.282045 | 2.938318 | 1.217005 | 12.43642 | 4.7376
2018-03-07 03:35 | 49708.77 | 2040.0006 | 5 | 6 | 3.684628 | -2.282007 | 2.938318 | 1.293064 | 12.43642 | 5.018573
2018-03-07 03:37 | 49828.77 | 2160.0003 | 5 | 6 | 3.666741 | -2.281978 | 2.938318 | 1.369131 | 12.43642 | 5.298158
2018-03-07 03:39 | 49948.77 | 2280.0014 | 5 | 6 | 3.65064 | -2.282014 | 2.938318 | 1.445197 | 12.43642 | 5.576451
2018-03-07 03:41 | 50068.77 | 2400.001 | 5 | 6 | 3.63619 | -2.281992 | 2.938318 | 1.521253 | 12.43642 | 5.853543
2018-03-07 03:43 | 50188.77 | 2520.0014 | 5 | 6 | 3.622154 | -2.282045 | 2.938318 | 1.597318 | 12.43642 | 6.129592
2018-03-07 03:45 | 50308.77 | 2640.0002 | 5 | 6 | 3.607806 | -2.282031 | 2.938318 | 1.673391 | 12.43642 | 6.404593
2018-03-07 03:47 | 50428.77 | 2760.0006 | 5 | 6 | 3.595439 | -2.281962 | 2.938318 | 1.749451 | 12.43642 | 6.678524
2018-03-07 03:49 | 50548.77 | 2880.0002 | 5 | 6 | 3.584255 | -2.282021 | 2.938318 | 1.825513 | 12.43642 | 6.951564
2018-03-07 03:51 | 50668.77 | 3000.0014 | 5 | 6 | 3.574241 | -2.281987 | 2.938318 | 1.90158 | 12.43642 | 7.223827
2018-03-07 03:53 | 50788.77 | 3120.0002 | 5 | 6 | 3.563135 | -2.282045 | 2.938318 | 1.977639 | 12.43642 | 7.495268
2018-03-07 03:55 | 50908.77 | 3240.0014 | 5 | 6 | 3.552149 | -2.28194 | 2.938318 | 2.053712 | 12.43642 | 7.7659
2018-03-07 03:57 | 51028.77 | 3360.0011 | 5 | 6 | 3.541653 | -2.281973 | 2.938318 | 2.129771 | 12.43642 | 8.035671
2018-03-07 03:59 | 51148.77 | 3480.0014 | 5 | 6 | 3.531551 | -2.28198 | 2.938318 | 2.205839 | 12.43642 | 8.304688
2018-03-07 04:01 | 51268.77 | 3600.001 | 5 | 6 | 3.520175 | -2.281992 | 2.938318 | 2.281892 | 12.43642 | 8.572857
2018-03-07 04:03 | 51388.77 | 3720.0006 | 5 | 6 | 3.505975 | -2.281926 | 2.938318 | 2.357957 | 12.43642 | 8.840092
2018-03-07 04:05 | 51508.77 | 3840.0003 | 5 | 6 | 3.491525 | -2.281938 | 2.938318 | 2.434035 | 12.43642 | 9.106275
2018-03-07 04:07 | 51628.77 | 3960.0006 | 5 | 6 | 3.475309 | -2.282043 | 2.938318 | 2.510097 | 12.43642 | 9.371242
2018-03-07 04:09 | 51748.77 | 4080.001 | 5 | 6 | 3.455559 | -2.281969 | 2.938318 | 2.586152 | 12.43642 | 9.634851
2018-03-07 04:11 | 51868.77 | 4200.0011 | 5 | 6 | 3.425541 | -2.281974 | 2.938318 | 2.662218 | 12.43642 | 9.896652
2018-03-07 04:13 | 51988.77 | 4320.0003 | 5 | 6 | 3.380974 | -2.28196 | 2.938318 | 2.738288 | 12.43642 | 10.15563
2018-03-07 04:15 | 52108.77 | 4440.0014 | 5 | 6 | 3.311515 | -2.282024 | 2.938318 | 2.814343 | 12.43642 | 10.41037
2018-03-07 04:17 | 52228.77 | 4560.001 | 5 | 6 | 3.178549 | -2.281906 | 2.938318 | 2.890418 | 12.43642 | 10.65788
2018-03-07 04:18 | 52302.53 | 4633.7525 | 5 | 6 | 2.999993 | -2.281996 | 2.938318 | 2.937168 | 12.43642 | 10.80285
2018-03-07 04:20 | 52422.57 | 120.0012 | 6 | 6 | 3.362253 | 0 | 2.938318 | 2.937168 | 12.43642 | 10.80285
2018-03-07 04:22 | 52542.57 | 240 | 6 | 6 | 3.377053 | 0 | 2.938318 | 2.937168 | 12.43642 | 10.80285
2018-03-07 04:23 | 52602.57 | 300.002 | 6 | 6 | 3.380578 | 0 | 2.938318 | 2.937168 | 12.43642 | 10.80285
2018-03-07 04:23 | 52602.58 | 0.0024 | 7 | 7 | 3.3807 | 0 | 0 | 0 | 0 | 0
2018-03-07 04:25 | 52722.65572 | 120.0014 | 2 | 7 | 4.063459 | 4.89004 | 0.1623905 | 0 | 0.6409426 | 0
2018-03-07 04:27 | 52842.65462 | 240.0003 | 2 | 7 | 4.093507 | 4.890019 | 0.3253788 | 0 | 1.305498 | 0
2018-03-07 04:29 | 52962.65452 | 360.0002 | 2 | 7 | 4.128625 | 4.890077 | 0.4883649 | 0 | 1.975607 | 0
2018-03-07 04:31 | 53082.65452 | 480.0002 | 2 | 7 | 4.155661 | 4.889998 | 0.651356 | 0 | 2.650862 | 0
2018-03-07 04:33 | 53202.65492 | 600.0006 | 2 | 7 | 4.178746 | 4.889997 | 0.8143415 | 0 | 3.330059 | 0
2018-03-07 04:35 | 53322.65532 | 720.001 | 2 | 7 | 4.200274 | 4.853343 | 0.9773037 | 0 | 4.01292 | 0
2018-03-07 04:37 | 53442.65582 | 840.0015 | 2 | 7 | 4.200272 | 4.465672 | 1.132533 | 0 | 4.664929 | 0
2018-03-07 04:39 | 53562.65452 | 960.0002 | 2 | 7 | 4.200281 | 4.090602 | 1.275003 | 0 | 5.263344 | 0
2018-03-07 04:41 | 53682.65592 | 1080.0016 | 2 | 7 | 4.200274 | 3.762908 | 1.405822 | 0 | 5.812822 | 0
2018-03-07 04:43 | 53802.65572 | 1200.0014 | 2 | 7 | 4.200306 | 3.462619 | 1.52616 | 0 | 6.318275 | 0
2018-03-07 04:45 | 53888.07552 | 1285.4212 | 2 | 7 | 4.200289 | 3.259988 | 1.605933 | 0 | 6.653345 | 0
2018-03-07 04:47 | 54008.1 | 120.0013 | 3 | 7 | 4.221922 | 3.259856 | 1.714213 | 0 | 7.109191 | 0
2018-03-07 04:49 | 54128.1 | 240.002 | 3 | 7 | 4.249268 | 3.259843 | 1.822866 | 0 | 7.569389 | 0
2018-03-07 04:51 | 54248.09 | 360.0006 | 3 | 7 | 4.278333 | 3.259856 | 1.931521 | 0 | 8.03265 | 0
2018-03-07 04:53 | 54368.09 | 480.0002 | 3 | 7 | 4.309272 | 3.259902 | 2.040173 | 0 | 8.499173 | 0
2018-03-07 04:55 | 54488.09 | 600.0006 | 3 | 7 | 4.342767 | 3.259896 | 2.148841 | 0 | 8.969232 | 0
2018-03-07 04:57 | 54608.09 | 720.0003 | 3 | 7 | 4.381067 | 3.259831 | 2.2575 | 0 | 9.443152 | 0
2018-03-07 04:59 | 54728.1 | 840.0016 | 3 | 7 | 4.400298 | 2.975072 | 2.363458 | 0 | 9.908902 | 0
2018-03-07 05:01 | 54848.09 | 960.0011 | 3 | 7 | 4.400267 | 2.570962 | 2.455669 | 0 | 10.31466 | 0
2018-03-07 05:03 | 54968.09 | 1080.0008 | 3 | 7 | 4.400281 | 2.23269 | 2.535617 | 0 | 10.66645 | 0
2018-03-07 05:05 | 55088.09 | 1200.0004 | 3 | 7 | 4.400255 | 1.932474 | 2.604955 | 0 | 10.97156 | 0
2018-03-07 05:07 | 55208.1 | 1320.0019 | 3 | 7 | 4.400301 | 1.673395 | 2.664886 | 0 | 11.23527 | 0
2018-03-07 05:09 | 55328.1 | 1440.0013 | 3 | 7 | 4.400223 | 1.459622 | 2.717003 | 0 | 11.4646 | 0
2018-03-07 05:11 | 55448.09 | 1560.0007 | 3 | 7 | 4.400248 | 1.283504 | 2.762626 | 0 | 11.66535 | 0
2018-03-07 05:13 | 55568.1 | 1680.0021 | 3 | 7 | 4.400222 | 1.132191 | 2.802835 | 0 | 11.84228 | 0
2018-03-07 05:15 | 55688.09 | 1800 | 3 | 7 | 4.400213 | 0.9946165 | 2.838246 | 0 | 11.9981 | 0
2018-03-07 05:17 | 55808.1 | 1920.0013 | 3 | 7 | 4.400225 | 0.8810453 | 2.869449 | 0 | 12.1354 | 0
2018-03-07 05:19 | 55928.09 | 2040.0008 | 3 | 7 | 4.400204 | 0.7853174 | 2.897181 | 0 | 12.25742 | 0
2018-03-07 05:21 | 56048.1 | 2160.0013 | 3 | 7 | 4.400228 | 0.7057819 | 2.921998 | 0 | 12.36662 | 0
2018-03-07 05:22 | 56135.18 | 2247.0868 | 3 | 7 | 4.40021 | 0.6519976 | 2.938408 | 0 | 12.43883 | 0
2018-03-07 05:24 | 56255.22 | 120.0004 | 4 | 7 | 4.334441 | 0 | 2.938408 | 0 | 12.43883 | 0
2018-03-07 05:26 | 56375.22 | 240.0002 | 4 | 7 | 4.328781 | 0 | 2.938408 | 0 | 12.43883 | 0
2018-03-07 05:27 | 56435.22 | 300.003 | 4 | 7 | 4.327147 | 0 | 2.938408 | 0 | 12.43883 | 0
2018-03-07 05:29 | 56555.31 | 120.0006 | 5 | 7 | 4.091089 | -2.282119 | 2.938408 | 0.07606302 | 12.43883 | 0.3135937
2018-03-07 05:31 | 56675.31 | 240.0009 | 5 | 7 | 4.057343 | -2.282024 | 2.938408 | 0.1521214 | 12.43883 | 0.6234307
2018-03-07 05:33 | 56795.31 | 360.0005 | 5 | 7 | 4.025655 | -2.281992 | 2.938408 | 0.228183 | 12.43883 | 0.9308285
2018-03-07 05:35 | 56915.31 | 480.001 | 5 | 7 | 3.995935 | -2.281991 | 2.938408 | 0.3042443 | 12.43883 | 1.235884
2018-03-07 05:37 | 57035.31 | 600.0013 | 5 | 7 | 3.967299 | -2.281973 | 2.938408 | 0.3803117 | 12.43883 | 1.53875
2018-03-07 05:39 | 57155.31 | 720.0009 | 5 | 7 | 3.939787 | -2.281989 | 2.938408 | 0.4563773 | 12.43883 | 1.839481
2018-03-07 05:41 | 57275.31 | 840.0005 | 5 | 7 | 3.911732 | -2.282388 | 2.938408 | 0.5324425 | 12.43883 | 2.138103
2018-03-07 05:43 | 57395.31 | 960.0009 | 5 | 7 | 3.884002 | -2.281964 | 2.938408 | 0.608503 | 12.43883 | 2.434559
2018-03-07 05:45 | 57515.31 | 1080.0013 | 5 | 7 | 3.857769 | -2.282011 | 2.938408 | 0.6845684 | 12.43883 | 2.729
2018-03-07 05:47 | 57635.31 | 1200.0001 | 5 | 7 | 3.832137 | -2.282099 | 2.938408 | 0.7606354 | 12.43883 | 3.021462
2018-03-07 05:49 | 57755.31 | 1320.0013 | 5 | 7 | 3.807558 | -2.282041 | 2.938408 | 0.8366995 | 12.43883 | 3.312007
2018-03-07 05:51 | 57875.31 | 1440.0001 | 5 | 7 | 3.783734 | -2.282029 | 2.938408 | 0.9127564 | 12.43883 | 3.600688
2018-03-07 05:53 | 57995.31 | 1560.0005 | 5 | 7 | 3.762117 | -2.282018 | 2.938408 | 0.9888242 | 12.43883 | 3.887672
2018-03-07 05:55 | 58115.31 | 1680.0009 | 5 | 7 | 3.742002 | -2.282079 | 2.938408 | 1.064894 | 12.43883 | 4.173082
2018-03-07 05:57 | 58235.31 | 1800.0013 | 5 | 7 | 3.723162 | -2.281974 | 2.938408 | 1.140948 | 12.43883 | 4.456962
2018-03-07 05:59 | 58355.31 | 1920.001 | 5 | 7 | 3.703958 | -2.28198 | 2.938408 | 1.217018 | 12.43883 | 4.73946
2018-03-07 06:01 | 58475.31 | 2040.0005 | 5 | 7 | 3.684772 | -2.282043 | 2.938408 | 1.293083 | 12.43883 | 5.020455
2018-03-07 06:03 | 58595.31 | 2160.0002 | 5 | 7 | 3.667555 | -2.282031 | 2.938408 | 1.369152 | 12.43883 | 5.300087
2018-03-07 06:05 | 58715.31 | 2280.0005 | 5 | 7 | 3.651934 | -2.282014 | 2.938408 | 1.445209 | 12.43883 | 5.578423
2018-03-07 06:07 | 58835.31 | 2400.0009 | 5 | 7 | 3.637066 | -2.281967 | 2.938408 | 1.521272 | 12.43883 | 5.855632
2018-03-07 06:09 | 58955.31 | 2520.0005 | 5 | 7 | 3.621826 | -2.282011 | 2.938408 | 1.597342 | 12.43883 | 6.131722
2018-03-07 06:11 | 59075.31 | 2640.0001 | 5 | 7 | 3.60813 | -2.282002 | 2.938408 | 1.673414 | 12.43883 | 6.406713
2018-03-07 06:13 | 59195.31 | 2760.0013 | 5 | 7 | 3.595892 | -2.282001 | 2.938408 | 1.749468 | 12.43883 | 6.680649
2018-03-07 06:15 | 59315.31 | 2880.0009 | 5 | 7 | 3.585125 | -2.282014 | 2.938408 | 1.825536 | 12.43883 | 6.953773
2018-03-07 06:17 | 59435.31 | 3000.0013 | 5 | 7 | 3.573924 | -2.281962 | 2.938408 | 1.901609 | 12.43883 | 7.226089
2018-03-07 06:19 | 59555.31 | 3120.001 | 5 | 7 | 3.56235 | -2.282072 | 2.938408 | 1.97767 | 12.43883 | 7.497474
2018-03-07 06:21 | 59675.31 | 3240.0013 | 5 | 7 | 3.551986 | -2.282084 | 2.938408 | 2.05374 | 12.43883 | 7.768064
2018-03-07 06:23 | 59795.31 | 3360.0001 | 5 | 7 | 3.542142 | -2.281973 | 2.938408 | 2.129805 | 12.43883 | 8.037864
2018-03-07 06:25 | 59915.31 | 3480.0005 | 5 | 7 | 3.531712 | -2.282004 | 2.938408 | 2.205858 | 12.43883 | 8.306869
2018-03-07 06:27 | 60035.31 | 3600.0001 | 5 | 7 | 3.518626 | -2.282005 | 2.938408 | 2.281933 | 12.43883 | 8.575061
2018-03-07 06:29 | 60155.31 | 3720.0013 | 5 | 7 | 3.505392 | -2.282001 | 2.938408 | 2.35799 | 12.43883 | 8.842171
2018-03-07 06:31 | 60275.31 | 3840.0001 | 5 | 7 | 3.49142 | -2.282059 | 2.938408 | 2.434056 | 12.43883 | 9.108289
2018-03-07 06:33 | 60395.31 | 3960.0014 | 5 | 7 | 3.475783 | -2.282019 | 2.938408 | 2.510128 | 12.43883 | 9.373319
2018-03-07 06:35 | 60515.31 | 4080.0009 | 5 | 7 | 3.454252 | -2.282058 | 2.938408 | 2.586181 | 12.43883 | 9.636894
2018-03-07 06:37 | 60635.31 | 4200.0006 | 5 | 7 | 3.423514 | -2.282018 | 2.938408 | 2.662246 | 12.43883 | 9.898522
2018-03-07 06:39 | 60755.31 | 4320.0001 | 5 | 7 | 3.380378 | -2.282012 | 2.938408 | 2.738319 | 12.43883 | 10.15743
2018-03-07 06:41 | 60875.31 | 4440.0013 | 5 | 7 | 3.312218 | -2.281976 | 2.938408 | 2.814387 | 12.43883 | 10.41219
2018-03-07 06:43 | 60995.31 | 4560.0001 | 5 | 7 | 3.179419 | -2.281978 | 2.938408 | 2.890447 | 12.43883 | 10.65974
2018-03-07 06:45 | 61069.12 | 4633.8092 | 5 | 7 | 2.999993 | -2.282022 | 2.938408 | 2.937238 | 12.43883 | 10.80486
2018-03-07 06:47 | 61189.16 | 120.0012 | 6 | 7 | 3.363996 | 0 | 2.938408 | 2.937238 | 12.43883 | 10.80486
2018-03-07 06:49 | 61309.16 | 240 | 6 | 7 | 3.378922 | 0 | 2.938408 | 2.937238 | 12.43883 | 10.80486
2018-03-07 06:50 | 61369.16 | 300.0036 | 6 | 7 | 3.382459 | 0 | 2.938408 | 2.937238 | 12.43883 | 10.80486
2018-03-07 06:50 | 61369.17 | 0.0024 | 7 | 8 | 3.382488 | 0 | 0 | 0 | 0 | 0
2018-03-07 06:52 | 61489.25 | 120.0006 | 2 | 8 | 4.063867 | 4.889947 | 0.1624023 | 2.154e-09 | 0.6411399 | 7.286e-09
2018-03-07 06:54 | 61609.25 | 240.0002 | 2 | 8 | 4.095719 | 4.890004 | 0.3253788 | 2.154e-09 | 1.305846 | 7.286e-09
2018-03-07 06:56 | 61729.25 | 360.0014 | 2 | 8 | 4.130637 | 4.889997 | 0.4883597 | 2.154e-09 | 1.976365 | 7.286e-09
2018-03-07 06:58 | 61849.25 | 480.0002 | 2 | 8 | 4.156848 | 4.889913 | 0.6513403 | 2.154e-09 | 2.651796 | 7.286e-09
2018-03-07 07:00 | 61969.25 | 600.0015 | 2 | 8 | 4.179035 | 4.889956 | 0.8143411 | 2.154e-09 | 3.331195 | 7.286e-09
2018-03-07 07:02 | 62089.25 | 720.0003 | 2 | 8 | 4.200293 | 4.827676 | 0.977185 | 2.154e-09 | 4.013651 | 7.286e-09
2018-03-07 07:04 | 62209.25 | 840.0007 | 2 | 8 | 4.20032 | 4.423907 | 1.131278 | 2.154e-09 | 4.660888 | 7.286e-09
2018-03-07 07:06 | 62329.25 | 960.0019 | 2 | 8 | 4.200272 | 4.07092 | 1.272697 | 2.154e-09 | 5.254889 | 7.286e-09
2018-03-07 07:08 | 62449.25 | 1080.0014 | 2 | 8 | 4.200279 | 3.75446 | 1.403042 | 2.154e-09 | 5.802374 | 7.286e-09
2018-03-07 07:10 | 62569.25 | 1200.0011 | 2 | 8 | 4.200272 | 3.462356 | 1.523308 | 2.154e-09 | 6.307522 | 7.286e-09
2018-03-07 07:11 | 62651.17 | 1281.9242 | 2 | 8 | 4.200274 | 3.259995 | 1.5998 | 2.154e-09 | 6.628808 | 7.286e-09
2018-03-07 07:13 | 62771.1876 | 120.0007 | 3 | 8 | 4.223112 | 3.260186 | 1.708074 | 2.154e-09 | 7.084702 | 7.286e-09
2018-03-07 07:15 | 62891.1871 | 240.0002 | 3 | 8 | 4.249454 | 3.26018 | 1.816735 | 2.154e-09 | 7.545007 | 7.286e-09
2018-03-07 07:17 | 63011.1892 | 360.0023 | 3 | 8 | 4.277812 | 3.26015 | 1.925405 | 2.154e-09 | 8.008316 | 7.286e-09
2018-03-07 07:19 | 63131.1878 | 480.0009 | 3 | 8 | 4.308361 | 3.259809 | 2.03406 | 2.154e-09 | 8.474751 | 7.286e-09
2018-03-07 07:21 | 63251.1891 | 600.0022 | 3 | 8 | 4.343096 | 3.260144 | 2.142735 | 2.154e-09 | 8.944802 | 7.286e-09
2018-03-07 07:23 | 63371.1878 | 720.0009 | 3 | 8 | 4.380821 | 3.259818 | 2.251394 | 2.154e-09 | 9.41876 | 7.286e-09
2018-03-07 07:25 | 63491.1875 | 840.0006 | 3 | 8 | 4.400301 | 2.989511 | 2.357606 | 2.154e-09 | 9.885596 | 7.286e-09
2018-03-07 07:27 | 63611.1879 | 960.001 | 3 | 8 | 4.400291 | 2.592475 | 2.450427 | 2.154e-09 | 10.29403 | 7.286e-09
2018-03-07 07:29 | 63731.1891 | 1080.0022 | 3 | 8 | 4.400273 | 2.244668 | 2.530919 | 2.154e-09 | 10.64822 | 7.286e-09
2018-03-07 07:31 | 63851.1879 | 1200.001 | 3 | 8 | 4.400269 | 1.933954 | 2.600421 | 2.154e-09 | 10.95405 | 7.286e-09
2018-03-07 07:33 | 63971.1891 | 1320.0022 | 3 | 8 | 4.400269 | 1.681003 | 2.660533 | 2.154e-09 | 11.21856 | 7.286e-09
2018-03-07 07:35 | 64091.1897 | 1440.0028 | 3 | 8 | 4.400253 | 1.470063 | 2.712949 | 2.154e-09 | 11.4492 | 7.286e-09
2018-03-07 07:37 | 64211.1891 | 1560.0022 | 3 | 8 | 4.40024 | 1.292542 | 2.75894 | 2.154e-09 | 11.65157 | 7.286e-09
2018-03-07 07:39 | 64331.188 | 1680.0011 | 3 | 8 | 4.400241 | 1.133846 | 2.799339 | 2.154e-09 | 11.82934 | 7.286e-09
2018-03-07 07:41 | 64451.1891 | 1800.0022 | 3 | 8 | 4.400235 | 0.9981222 | 2.83477 | 2.154e-09 | 11.98525 | 7.286e-09
2018-03-07 07:43 | 64571.1872 | 1920.0003 | 3 | 8 | 4.400225 | 0.8862038 | 2.866117 | 2.154e-09 | 12.12318 | 7.286e-09
2018-03-07 07:45 | 64691.1877 | 2040.0008 | 3 | 8 | 4.400203 | 0.7920141 | 2.894048 | 2.154e-09 | 12.24608 | 7.286e-09
2018-03-07 07:47 | 64811.1888 | 2160.0019 | 3 | 8 | 4.400211 | 0.7092857 | 2.919045 | 2.154e-09 | 12.35607 | 7.286e-09
2018-03-07 07:48 | 64898.4433 | 2247.2564 | 3 | 8 | 4.400217 | 0.6519909 | 2.93553 | 2.154e-09 | 12.42861 | 7.286e-09
2018-03-07 07:50 | 65018.49 | 120.0005 | 4 | 8 | 4.334059 | 0 | 2.93553 | 2.154e-09 | 12.42861 | 7.286e-09
2018-03-07 07:52 | 65138.49 | 240 | 4 | 8 | 4.32834 | 0 | 2.93553 | 2.154e-09 | 12.42861 | 7.286e-09
2018-03-07 07:53 | 65198.49 | 300.0012 | 4 | 8 | 4.326705 | 0 | 2.93553 | 2.154e-09 | 12.42861 | 7.286e-09
2018-03-07 07:55 | 65318.58 | 120.0005 | 5 | 8 | 4.09047 | -2.281822 | 2.93553 | 0.07605465 | 12.42861 | 0.3135356
2018-03-07 07:57 | 65438.58 | 240.0001 | 5 | 8 | 4.05525 | -2.282021 | 2.93553 | 0.152112 | 12.42861 | 0.6232708
2018-03-07 07:59 | 65558.58 | 360.0005 | 5 | 8 | 4.024188 | -2.281889 | 2.93553 | 0.2281736 | 12.42861 | 0.9305171
2018-03-07 08:01 | 65678.58 | 480.0025 | 5 | 8 | 3.994908 | -2.281994 | 2.93553 | 0.3042273 | 12.42861 | 1.235449
2018-03-07 08:03 | 65798.58 | 600.0014 | 5 | 8 | 3.966909 | -2.281938 | 2.93553 | 0.3803004 | 12.42861 | 1.538286
2018-03-07 08:05 | 65918.58 | 720.0012 | 5 | 8 | 3.938494 | -2.282005 | 2.93553 | 0.4563618 | 12.42861 | 1.83894
2018-03-07 08:07 | 66038.58 | 840.0006 | 5 | 8 | 3.909635 | -2.28196 | 2.93553 | 0.5324287 | 12.42861 | 2.137419
2018-03-07 08:09 | 66158.58 | 960.0001 | 5 | 8 | 3.883004 | -2.281984 | 2.93553 | 0.6084843 | 12.42861 | 2.433747
2018-03-07 08:11 | 66278.58 | 1080.0005 | 5 | 8 | 3.857295 | -2.281987 | 2.93553 | 0.6845536 | 12.42861 | 2.728139
2018-03-07 08:13 | 66398.58 | 1200.0009 | 5 | 8 | 3.831614 | -2.281906 | 2.93553 | 0.7606106 | 12.42861 | 3.020539
2018-03-07 08:15 | 66518.58 | 1320.0014 | 5 | 8 | 3.805745 | -2.281996 | 2.93553 | 0.8366835 | 12.42861 | 3.311036
2018-03-07 08:17 | 66638.58 | 1440.001 | 5 | 8 | 3.782486 | -2.282019 | 2.93553 | 0.9127464 | 12.42861 | 3.599603
2018-03-07 08:19 | 66758.58 | 1560.0013 | 5 | 8 | 3.761685 | -2.282049 | 2.93553 | 0.9888086 | 12.42861 | 3.886509
2018-03-07 08:21 | 66878.58 | 1680.0009 | 5 | 8 | 3.742283 | -2.281973 | 2.93553 | 1.064872 | 12.42861 | 4.171893
2018-03-07 08:23 | 66998.58 | 1800.0005 | 5 | 8 | 3.722706 | -2.282018 | 2.93553 | 1.140938 | 12.42861 | 4.455818
2018-03-07 08:25 | 67118.58 | 1920.0001 | 5 | 8 | 3.702671 | -2.282007 | 2.93553 | 1.216998 | 12.42861 | 4.738192
2018-03-07 08:27 | 67238.58 | 2040.0005 | 5 | 8 | 3.684587 | -2.282025 | 2.93553 | 1.293062 | 12.42861 | 5.019139
2018-03-07 08:29 | 67358.58 | 2160.0001 | 5 | 8 | 3.667869 | -2.281989 | 2.93553 | 1.369136 | 12.42861 | 5.29879
2018-03-07 08:31 | 67478.58 | 2280.0013 | 5 | 8 | 3.652205 | -2.282007 | 2.93553 | 1.445199 | 12.42861 | 5.577185
2018-03-07 08:33 | 67598.58 | 2400.0001 | 5 | 8 | 3.636296 | -2.282041 | 2.93553 | 1.52126 | 12.42861 | 5.854376
2018-03-07 08:35 | 67718.58 | 2520.0014 | 5 | 8 | 3.621359 | -2.282021 | 2.93553 | 1.59733 | 12.42861 | 6.130402
2018-03-07 08:37 | 67838.58 | 2640.0009 | 5 | 8 | 3.608337 | -2.282107 | 2.93553 | 1.673393 | 12.42861 | 6.405349
2018-03-07 08:39 | 67958.58 | 2760.0006 | 5 | 8 | 3.596907 | -2.282018 | 2.93553 | 1.749456 | 12.42861 | 6.679369
2018-03-07 08:41 | 68078.58 | 2880.001 | 5 | 8 | 3.585452 | -2.282029 | 2.93553 | 1.825523 | 12.42861 | 6.952541
2018-03-07 08:43 | 68198.58 | 3000.0013 | 5 | 8 | 3.573448 | -2.281944 | 2.93553 | 1.901583 | 12.42861 | 7.224786
2018-03-07 08:45 | 68318.58 | 3120.001 | 5 | 8 | 3.562952 | -2.282045 | 2.93553 | 1.977651 | 12.42861 | 7.496204
2018-03-07 08:47 | 68438.58 | 3240.0005 | 5 | 8 | 3.553067 | -2.281992 | 2.93553 | 2.053715 | 12.42861 | 7.766832
2018-03-07 08:49 | 68558.58 | 3360.0009 | 5 | 8 | 3.543304 | -2.281999 | 2.93553 | 2.129773 | 12.42861 | 8.036713
2018-03-07 08:51 | 68678.58 | 3480.0005 | 5 | 8 | 3.531526 | -2.28192 | 2.93553 | 2.205842 | 12.42861 | 8.30582
2018-03-07 08:53 | 68798.58 | 3600.0009 | 5 | 8 | 3.51926 | -2.28198 | 2.93553 | 2.28191 | 12.42861 | 8.573983
2018-03-07 08:55 | 68918.58 | 3720.0013 | 5 | 8 | 3.506717 | -2.282036 | 2.93553 | 2.357976 | 12.42861 | 8.841208
2018-03-07 08:57 | 69038.58 | 3840.0009 | 5 | 8 | 3.493586 | -2.281969 | 2.93553 | 2.434042 | 12.42861 | 9.107453
2018-03-07 08:59 | 69158.58 | 3960.0013 | 5 | 8 | 3.476874 | -2.282005 | 2.93553 | 2.51011 | 12.42861 | 9.372602
2018-03-07 09:01 | 69278.58 | 4080.0001 | 5 | 8 | 3.453783 | -2.282054 | 2.93553 | 2.586162 | 12.42861 | 9.636178
2018-03-07 09:03 | 69398.58 | 4200.0005 | 5 | 8 | 3.42456 | -2.281987 | 2.93553 | 2.662238 | 12.42861 | 9.89788
2018-03-07 09:05 | 69518.58 | 4320.0009 | 5 | 8 | 3.381961 | -2.281981 | 2.93553 | 2.738295 | 12.42861 | 10.15682
2018-03-07 09:07 | 69638.58 | 4440.0006 | 5 | 8 | 3.313529 | -2.282064 | 2.93553 | 2.814369 | 12.42861 | 10.41176
2018-03-07 09:09 | 69758.58 | 4560.0009 | 5 | 8 | 3.175455 | -2.28219 | 2.93553 | 2.890425 | 12.42861 | 10.65924
2018-03-07 09:11 | 69829.38 | 4630.8083 | 5 | 8 | 2.999993 | -2.282034 | 2.93553 | 2.935311 | 12.42861 | 10.79832
2018-03-07 09:13 | 69949.42 | 120.0011 | 6 | 8 | 3.362714 | 0 | 2.93553 | 2.935322 | 12.42861 | 10.79835
2018-03-07 09:15 | 70069.42 | 240 | 6 | 8 | 3.377434 | 0 | 2.93553 | 2.935322 | 12.42861 | 10.79835
2018-03-07 09:16 | 70129.42 | 300.0035 | 6 | 8 | 3.380892 | 0 | 2.93553 | 2.935322 | 12.42861 | 10.79835
2018-03-07 09:16 | 70129.44 | 0.0025 | 7 | 9 | 3.380817 | 0 | 0 | 0 | 0 | 0
2018-03-07 09:18 | 70249.52 | 120.0014 | 2 | 9 | 4.062601 | 4.889907 | 0.1624158 | 0 | 0.6408152 | 0
2018-03-07 09:20 | 70369.52 | 240.001 | 2 | 9 | 4.095881 | 4.889918 | 0.3253922 | 0 | 1.305496 | 0
2018-03-07 09:22 | 70489.52 | 360.0014 | 2 | 9 | 4.129361 | 4.889937 | 0.488368 | 0 | 1.975869 | 0
2018-03-07 09:24 | 70609.52 | 480.001 | 2 | 9 | 4.154777 | 4.889916 | 0.6513531 | 0 | 2.651066 | 0
2018-03-07 09:26 | 70729.52 | 600.0006 | 2 | 9 | 4.177326 | 4.889926 | 0.814329 | 0 | 3.329992 | 0
2018-03-07 09:28 | 70849.52 | 720.0002 | 2 | 9 | 4.200335 | 4.83372 | 0.9772031 | 0 | 4.012395 | 0
2018-03-07 09:30 | 70969.52 | 840.0007 | 2 | 9 | 4.20029 | 4.434665 | 1.131365 | 0 | 4.659919 | 0
2018-03-07 09:32 | 71089.52 | 960.001 | 2 | 9 | 4.200274 | 4.089175 | 1.273358 | 0 | 5.256332 | 0
2018-03-07 09:34 | 71209.52 | 1080.0007 | 2 | 9 | 4.200304 | 3.776839 | 1.404388 | 0 | 5.806694 | 0
2018-03-07 09:36 | 71329.52 | 1200.001 | 2 | 9 | 4.200281 | 3.464391 | 1.52509 | 0 | 6.313676 | 0
2018-03-07 09:37 | 71406.27 | 1276.7559 | 2 | 9 | 4.200289 | 3.259997 | 1.59677 | 0 | 6.614753 | 0
2018-03-07 09:39 | 71526.29 | 120.0007 | 3 | 9 | 4.222278 | 3.260041 | 1.705044 | 3.783e-09 | 7.07062 | 1.5339e-08
2018-03-07 09:41 | 71646.29 | 240.0003 | 3 | 9 | 4.24829 | 3.260041 | 1.813707 | 3.783e-09 | 7.530809 | 1.5339e-08
2018-03-07 09:43 | 71766.29 | 360.0015 | 3 | 9 | 4.276063 | 3.260074 | 1.922368 | 3.783e-09 | 7.993918 | 1.5339e-08
2018-03-07 09:45 | 71886.29 | 480.0003 | 3 | 9 | 4.307629 | 3.260108 | 2.03104 | 3.783e-09 | 8.460287 | 1.5339e-08
2018-03-07 09:47 | 72006.29 | 600.0006 | 3 | 9 | 4.343076 | 3.260106 | 2.139686 | 3.783e-09 | 8.930197 | 1.5339e-08
2018-03-07 09:49 | 72126.29 | 720.0009 | 3 | 9 | 4.380334 | 3.260133 | 2.24837 | 3.783e-09 | 9.404224 | 1.5339e-08
2018-03-07 09:51 | 72246.29 | 840.0006 | 3 | 9 | 4.400303 | 3.000615 | 2.354738 | 3.783e-09 | 9.871715 | 1.5339e-08
2018-03-07 09:53 | 72366.29 | 960.001 | 3 | 9 | 4.400269 | 2.599025 | 2.447924 | 3.783e-09 | 10.28176 | 1.5339e-08
2018-03-07 09:55 | 72486.29 | 1080.0006 | 3 | 9 | 4.400291 | 2.238025 | 2.528414 | 3.783e-09 | 10.63594 | 1.5339e-08
2018-03-07 09:57 | 72606.29 | 1200.0003 | 3 | 9 | 4.400284 | 1.936212 | 2.597822 | 3.783e-09 | 10.94136 | 1.5339e-08
2018-03-07 09:59 | 72726.29 | 1320.0007 | 3 | 9 | 4.400259 | 1.685427 | 2.658062 | 3.783e-09 | 11.20643 | 1.5339e-08
2018-03-07 10:01 | 72846.29 | 1440.0011 | 3 | 9 | 4.40027 | 1.477802 | 2.710691 | 3.783e-09 | 11.43801 | 1.5339e-08
2018-03-07 10:03 | 72966.29 | 1560.0023 | 3 | 9 | 4.400231 | 1.293416 | 2.756825 | 3.783e-09 | 11.64101 | 1.5339e-08
2018-03-07 10:05 | 73086.29 | 1680.0012 | 3 | 9 | 4.40023 | 1.131694 | 2.797159 | 3.783e-09 | 11.81849 | 1.5339e-08
2018-03-07 10:07 | 73206.29 | 1800.0007 | 3 | 9 | 4.400247 | 1.000595 | 2.832639 | 3.783e-09 | 11.97461 | 1.5339e-08
2018-03-07 10:09 | 73326.29 | 1920.0011 | 3 | 9 | 4.4002 | 0.8903627 | 2.864096 | 3.783e-09 | 12.11303 | 1.5339e-08
2018-03-07 10:11 | 73446.29 | 2040.0008 | 3 | 9 | 4.400208 | 0.7951851 | 2.892171 | 3.783e-09 | 12.23656 | 1.5339e-08
2018-03-07 10:13 | 73566.29 | 2160.0019 | 3 | 9 | 4.4002 | 0.7076979 | 2.917215 | 3.783e-09 | 12.34676 | 1.5339e-08
2018-03-07 10:14 | 73654.33 | 2248.046 | 3 | 9 | 4.400221 | 0.6519957 | 2.933826 | 3.783e-09 | 12.41986 | 1.5339e-08
2018-03-07 10:16 | 73774.39 | 120.0004 | 4 | 9 | 4.333732 | 0 | 2.933826 | 3.783e-09 | 12.41986 | 1.5339e-08
2018-03-07 10:18 | 73894.39 | 239.9999 | 4 | 9 | 4.327971 | 0 | 2.933826 | 3.783e-09 | 12.41986 | 1.5339e-08
2018-03-07 10:19 | 73954.39 | 300.0042 | 4 | 9 | 4.326291 | 0 | 2.933826 | 3.783e-09 | 12.41986 | 1.5339e-08
2018-03-07 10:21 | 74074.46824 | 120.0007 | 5 | 9 | 4.088714 | -2.281922 | 2.933826 | 0.0760599 | 12.41986 | 0.313478
2018-03-07 10:23 | 74194.46924 | 240.0017 | 5 | 9 | 4.053292 | -2.282021 | 2.933826 | 0.1521208 | 12.41986 | 0.623063
2018-03-07 10:25 | 74314.46814 | 360.0006 | 5 | 9 | 4.022811 | -2.281947 | 2.933826 | 0.2281774 | 12.41986 | 0.9301718
2018-03-07 10:27 | 74434.46764 | 480.0001 | 5 | 9 | 3.994101 | -2.282071 | 2.933826 | 0.3042404 | 12.41986 | 1.235054
2018-03-07 10:29 | 74554.46814 | 600.0006 | 5 | 9 | 3.965714 | -2.282111 | 2.933826 | 0.3803054 | 12.41986 | 1.537788
2018-03-07 10:31 | 74674.46844 | 720.0009 | 5 | 9 | 3.936015 | -2.282078 | 2.933826 | 0.4563641 | 12.41986 | 1.838289
2018-03-07 10:33 | 74794.46894 | 840.0014 | 5 | 9 | 3.90819 | -2.282072 | 2.933826 | 0.532436 | 12.41986 | 2.136636
2018-03-07 10:35 | 74914.46764 | 960.0001 | 5 | 9 | 3.881929 | -2.282076 | 2.933826 | 0.6084958 | 12.41986 | 2.432887
2018-03-07 10:37 | 75034.46814 | 1080.0006 | 5 | 9 | 3.856443 | -2.282002 | 2.933826 | 0.6845657 | 12.41986 | 2.727223
2018-03-07 10:39 | 75154.46844 | 1200.0009 | 5 | 9 | 3.829898 | -2.282074 | 2.933826 | 0.7606268 | 12.41986 | 3.019546
2018-03-07 10:41 | 75274.46814 | 1320.0006 | 5 | 9 | 3.804029 | -2.282127 | 2.933826 | 0.8366974 | 12.41986 | 3.309885
2018-03-07 10:43 | 75394.46854 | 1440.001 | 5 | 9 | 3.781568 | -2.282002 | 2.933826 | 0.9127669 | 12.41986 | 3.598384
2018-03-07 10:45 | 75514.46884 | 1560.0013 | 5 | 9 | 3.761224 | -2.282001 | 2.933826 | 0.9888253 | 12.41986 | 3.885217
2018-03-07 10:47 | 75634.46854 | 1680.001 | 5 | 9 | 3.741284 | -2.28196 | 2.933826 | 1.064895 | 12.41986 | 4.170573
2018-03-07 10:49 | 75754.46814 | 1800.0006 | 5 | 9 | 3.720579 | -2.282061 | 2.933826 | 1.140951 | 12.41986 | 4.454337
2018-03-07 10:51 | 75874.46844 | 1920.0009 | 5 | 9 | 3.701487 | -2.282021 | 2.933826 | 1.21703 | 12.41986 | 4.736655
2018-03-07 10:53 | 75994.46884 | 2040.0013 | 5 | 9 | 3.683795 | -2.281981 | 2.933826 | 1.29309 | 12.41986 | 5.017509
2018-03-07 10:55 | 76114.46844 | 2160.0009 | 5 | 9 | 3.667375 | -2.282045 | 2.933826 | 1.369152 | 12.41986 | 5.297084
2018-03-07 10:57 | 76234.46814 | 2280.0006 | 5 | 9 | 3.650884 | -2.282071 | 2.933826 | 1.445221 | 12.41986 | 5.575434
2018-03-07 10:59 | 76354.46764 | 2400.0001 | 5 | 9 | 3.634565 | -2.282016 | 2.933826 | 1.521289 | 12.41986 | 5.852512
2018-03-07 11:01 | 76474.46814 | 2520.0006 | 5 | 9 | 3.620499 | -2.282004 | 2.933826 | 1.597358 | 12.41986 | 6.128445
2018-03-07 11:03 | 76594.46764 | 2640.0001 | 5 | 9 | 3.607976 | -2.282098 | 2.933826 | 1.673425 | 12.41986 | 6.403357
2018-03-07 11:05 | 76714.46894 | 2760.0014 | 5 | 9 | 3.596002 | -2.282049 | 2.933826 | 1.749484 | 12.41986 | 6.67732
2018-03-07 11:07 | 76834.46844 | 2880.0009 | 5 | 9 | 3.583493 | -2.282101 | 2.933826 | 1.825549 | 12.41986 | 6.950375
2018-03-07 11:09 | 76954.46814 | 3000.0006 | 5 | 9 | 3.57229 | -2.282024 | 2.933826 | 1.901618 | 12.41986 | 7.222531
2018-03-07 11:11 | 77074.46854 | 3120.001 | 5 | 9 | 3.562228 | -2.282069 | 2.933826 | 1.977681 | 12.41986 | 7.493865
2018-03-07 11:13 | 77194.46884 | 3240.0013 | 5 | 9 | 3.552667 | -2.282101 | 2.933826 | 2.05375 | 12.41986 | 7.764483
2018-03-07 11:15 | 77314.46764 | 3360.0001 | 5 | 9 | 3.541846 | -2.282125 | 2.933826 | 2.129813 | 12.41986 | 8.034314
2018-03-07 11:17 | 77434.46884 | 3480.0013 | 5 | 9 | 3.529696 | -2.281999 | 2.933826 | 2.205882 | 12.41986 | 8.303272
2018-03-07 11:19 | 77554.46764 | 3600.0001 | 5 | 9 | 3.518096 | -2.282074 | 2.933826 | 2.281936 | 12.41986 | 8.571279
2018-03-07 11:21 | 77674.46884 | 3720.0013 | 5 | 9 | 3.506303 | -2.282034 | 2.933826 | 2.35801 | 12.41986 | 8.838468
2018-03-07 11:23 | 77794.46844 | 3840.0009 | 5 | 9 | 3.492486 | -2.282085 | 2.933826 | 2.434075 | 12.41986 | 9.104662
2018-03-07 11:25 | 77914.46884 | 3960.0013 | 5 | 9 | 3.47381 | -2.282014 | 2.933826 | 2.510138 | 12.41986 | 9.369639
2018-03-07 11:27 | 78034.46764 | 4080.0001 | 5 | 9 | 3.451853 | -2.282036 | 2.933826 | 2.586205 | 12.41986 | 9.633069
2018-03-07 11:29 | 78154.46884 | 4200.0013 | 5 | 9 | 3.422678 | -2.282049 | 2.933826 | 2.66227 | 12.41986 | 9.894588
2018-03-07 11:31 | 78274.46764 | 4320.0001 | 5 | 9 | 3.380182 | -2.282025 | 2.933826 | 2.738338 | 12.41986 | 10.15345
2018-03-07 11:33 | 78394.46884 | 4440.0013 | 5 | 9 | 3.308541 | -2.281996 | 2.933826 | 2.814403 | 12.41986 | 10.40811
2018-03-07 11:35 | 78514.46764 | 4560.0001 | 5 | 9 | 3.165655 | -2.281964 | 2.933826 | 2.890469 | 12.41986 | 10.65505
2018-03-07 11:36 | 78581.30524 | 4626.8377 | 5 | 9 | 2.999993 | -2.282016 | 2.933826 | 2.932828 | 12.41986 | 10.78605
2018-03-07 11:38 | 78701.34 | 120.0012 | 6 | 9 | 3.36457 | 0 | 2.933826 | 2.932828 | 12.41986 | 10.78605
2018-03-07 11:40 | 78821.34 | 240.0009 | 6 | 9 | 3.379396 | 0 | 2.933826 | 2.932828 | 12.41986 | 10.78605
2018-03-07 11:41 | 78881.35 | 300.0029 | 6 | 9 | 3.38293 | 0 | 2.933826 | 2.932828 | 12.41986 | 10.78605
2018-03-07 11:41 | 78881.36 | 0.0024 | 7 | 10 | 3.382807 | 0 | 0 | 0 | 0 | 0
2018-03-07 11:43 | 79001.44 | 120.0006 | 2 | 10 | 4.064716 | 4.889825 | 0.1624169 | 0 | 0.6411533 | 0
2018-03-07 11:45 | 79121.44 | 240.001 | 2 | 10 | 4.095999 | 4.889832 | 0.3254062 | 0 | 1.306076 | 0
2018-03-07 11:47 | 79241.44 | 360.0014 | 2 | 10 | 4.128974 | 4.889924 | 0.4883898 | 0 | 1.976459 | 0
2018-03-07 11:49 | 79361.44 | 480.0002 | 2 | 10 | 4.154305 | 4.890199 | 0.6513737 | 0 | 2.651525 | 0
2018-03-07 11:51 | 79481.44 | 600.0014 | 2 | 10 | 4.1781 | 4.889812 | 0.8143743 | 0 | 3.330582 | 0
2018-03-07 11:53 | 79601.44 | 720.0011 | 2 | 10 | 4.200289 | 4.815829 | 0.9771622 | 0 | 4.012813 | 0
2018-03-07 11:55 | 79721.44 | 840.0015 | 2 | 10 | 4.200281 | 4.441764 | 1.131333 | 0 | 4.660376 | 0
2018-03-07 11:57 | 79841.44 | 960.0011 | 2 | 10 | 4.200331 | 4.103875 | 1.273599 | 0 | 5.257932 | 0
2018-03-07 11:59 | 79961.44 | 1080.0015 | 2 | 10 | 4.200289 | 3.780387 | 1.405002 | 0 | 5.809863 | 0
2018-03-07 12:01 | 80081.44 | 1200.0011 | 2 | 10 | 4.200293 | 3.453897 | 1.525557 | 0 | 6.316228 | 0
2018-03-07 12:03 | 80158.29 | 1276.851 | 2 | 10 | 4.200312 | 3.259995 | 1.597184 | 0 | 6.617079 | 0
2018-03-07 12:05 | 80278.3 | 120.0014 | 3 | 10 | 4.221712 | 3.260011 | 1.705457 | 0 | 7.072907 | 0
2018-03-07 12:07 | 80398.29 | 240.0003 | 3 | 10 | 4.246991 | 3.259961 | 1.814128 | 0 | 7.533039 | 0
2018-03-07 12:09 | 80518.3 | 360.0013 | 3 | 10 | 4.275349 | 3.25995 | 1.922782 | 0 | 7.996001 | 0
2018-03-07 12:11 | 80638.29 | 480.0001 | 3 | 10 | 4.308201 | 3.260005 | 2.031435 | 0 | 8.462285 | 0
2018-03-07 12:13 | 80758.3 | 600.0013 | 3 | 10 | 4.342604 | 3.260049 | 2.140099 | 0 | 8.932288 | 0
2018-03-07 12:15 | 80878.29 | 720.0002 | 3 | 10 | 4.379193 | 3.260041 | 2.24878 | 0 | 9.406214 | 0
2018-03-07 12:17 | 80998.29 | 840.0006 | 3 | 10 | 4.400285 | 3.015889 | 2.355484 | 0 | 9.875098 | 0
2018-03-07 12:19 | 81118.29 | 960.0002 | 3 | 10 | 4.40028 | 2.595414 | 2.448873 | 0 | 10.28604 | 0
2018-03-07 12:21 | 81238.3 | 1080.0014 | 3 | 10 | 4.400283 | 2.235671 | 2.529159 | 0 | 10.63932 | 0
2018-03-07 12:23 | 81358.29 | 1200.0002 | 3 | 10 | 4.400279 | 1.939344 | 2.598599 | 0 | 10.94488 | 0
2018-03-07 12:25 | 81478.3 | 1320.0014 | 3 | 10 | 4.400288 | 1.692793 | 2.658993 | 0 | 11.21063 | 0
2018-03-07 12:27 | 81598.29 | 1440.0011 | 3 | 10 | 4.400265 | 1.478429 | 2.711748 | 0 | 11.44276 | 0
2018-03-07 12:29 | 81718.29 | 1560.0007 | 3 | 10 | 4.400229 | 1.287564 | 2.757781 | 0 | 11.64532 | 0
2018-03-07 12:31 | 81838.29 | 1680.0003 | 3 | 10 | 4.400221 | 1.131606 | 2.798013 | 0 | 11.82235 | 0
2018-03-07 12:33 | 81958.3 | 1800.0023 | 3 | 10 | 4.400187 | 1.002067 | 2.833518 | 0 | 11.97858 | 0
2018-03-07 12:35 | 82078.29 | 1920 | 3 | 10 | 4.400266 | 0.8923626 | 2.865054 | 0 | 12.11735 | 0
2018-03-07 12:37 | 82198.3 | 2040.0031 | 3 | 10 | 4.400251 | 0.7934685 | 2.893116 | 0 | 12.24082 | 0
2018-03-07 12:39 | 82318.29 | 2160.0011 | 3 | 10 | 4.40022 | 0.7052183 | 2.918024 | 0 | 12.35042 | 0
2018-03-07 12:40 | 82404.71 | 2246.4156 | 3 | 10 | 4.400205 | 0.6519957 | 2.934295 | 0 | 12.42202 | 0
2018-03-07 12:42 | 82524.7626 | 120.0013 | 4 | 10 | 4.334134 | 0 | 2.934295 | 0 | 12.42202 | 0
2018-03-07 12:44 | 82644.7622 | 240.0009 | 4 | 10 | 4.328391 | 0 | 2.934295 | 0 | 12.42202 | 0
2018-03-07 12:45 | 82704.7642 | 300.0029 | 4 | 10 | 4.326747 | 0 | 2.934295 | 0 | 12.42202 | 0
2018-03-07 12:47 | 82824.84 | 120.0007 | 5 | 10 | 4.089627 | -2.282081 | 2.934295 | 0.07605916 | 12.42202 | 0.3135539
2018-03-07 12:49 | 82944.84 | 240.0002 | 5 | 10 | 4.055301 | -2.282039 | 2.934295 | 0.1521221 | 12.42202 | 0.6232667
2018-03-07 12:51 | 83064.84 | 360.0014 | 5 | 10 | 4.025294 | -2.281962 | 2.934295 | 0.2281822 | 12.42202 | 0.9305577
2018-03-07 12:53 | 83184.84 | 480.0002 | 5 | 10 | 3.996317 | -2.281999 | 2.934295 | 0.3042403 | 12.42202 | 1.235615
2018-03-07 12:55 | 83304.84 | 600.0014 | 5 | 10 | 3.966656 | -2.282081 | 2.934295 | 0.3803085 | 12.42202 | 1.53849
2018-03-07 12:57 | 83424.84 | 720.0002 | 5 | 10 | 3.937286 | -2.282043 | 2.934295 | 0.4563684 | 12.42202 | 1.839061
2018-03-07 12:59 | 83544.84 | 840.0007 | 5 | 10 | 3.909792 | -2.282089 | 2.934295 | 0.5324382 | 12.42202 | 2.137516
2018-03-07 13:01 | 83664.84 | 960.0002 | 5 | 10 | 3.88392 | -2.282027 | 2.934295 | 0.6085026 | 12.42202 | 2.433922
2018-03-07 13:03 | 83784.84 | 1080.0006 | 5 | 10 | 3.857663 | -2.282064 | 2.934295 | 0.6845705 | 12.42202 | 2.728375
2018-03-07 13:05 | 83904.84 | 1200.0002 | 5 | 10 | 3.830021 | -2.282059 | 2.934295 | 0.760631 | 12.42202 | 3.020741
2018-03-07 13:07 | 84024.84 | 1320.0014 | 5 | 10 | 3.804923 | -2.281984 | 2.934295 | 0.8367078 | 12.42202 | 3.311142
2018-03-07 13:09 | 84144.84 | 1440.0011 | 5 | 10 | 3.782665 | -2.281996 | 2.934295 | 0.9127638 | 12.42202 | 3.599665
2018-03-07 13:11 | 84264.84 | 1560.0006 | 5 | 10 | 3.762113 | -2.282025 | 2.934295 | 0.9888331 | 12.42202 | 3.886628
2018-03-07 13:13 | 84384.84 | 1680.0002 | 5 | 10 | 3.741205 | -2.282111 | 2.934295 | 1.064905 | 12.42202 | 4.172032
2018-03-07 13:15 | 84504.84 | 1800.0014 | 5 | 10 | 3.720742 | -2.282076 | 2.934295 | 1.14097 | 12.42202 | 4.455812
2018-03-07 13:17 | 84624.84 | 1920.0002 | 5 | 10 | 3.702094 | -2.282109 | 2.934295 | 1.217028 | 12.42202 | 4.738087
2018-03-07 13:19 | 84744.84 | 2040.0014 | 5 | 10 | 3.684704 | -2.282001 | 2.934295 | 1.293091 | 12.42202 | 5.019012
2018-03-07 13:21 | 84864.84 | 2160.0011 | 5 | 10 | 3.667547 | -2.282004 | 2.934295 | 1.369169 | 12.42202 | 5.298684
2018-03-07 13:23 | 84984.84 | 2280.0014 | 5 | 10 | 3.650105 | -2.282051 | 2.934295 | 1.445232 | 12.42202 | 5.576988
2018-03-07 13:25 | 85104.84 | 2400.0002 | 5 | 10 | 3.634624 | -2.282045 | 2.934295 | 1.521293 | 12.42202 | 5.854017
2018-03-07 13:27 | 85224.84 | 2520.0014 | 5 | 10 | 3.62078 | -2.282056 | 2.934295 | 1.597367 | 12.42202 | 6.129978
2018-03-07 13:29 | 85344.84 | 2640.0002 | 5 | 10 | 3.608147 | -2.282039 | 2.934295 | 1.67343 | 12.42202 | 6.404907
2018-03-07 13:31 | 85464.84 | 2760.0014 | 5 | 10 | 3.595416 | -2.282085 | 2.934295 | 1.749497 | 12.42202 | 6.678892
2018-03-07 13:33 | 85584.84 | 2880.0011 | 5 | 10 | 3.582876 | -2.282009 | 2.934295 | 1.825555 | 12.42202 | 6.951858
2018-03-07 13:35 | 85704.84 | 3000.0014 | 5 | 10 | 3.572026 | -2.282049 | 2.934295 | 1.901628 | 12.42202 | 7.223999
2018-03-07 13:37 | 85824.84 | 3120.001 | 5 | 10 | 3.562313 | -2.281991 | 2.934295 | 1.977686 | 12.42202 | 7.495305
2018-03-07 13:39 | 85944.84 | 3240.0015 | 5 | 10 | 3.552139 | -2.282011 | 2.934295 | 2.05376 | 12.42202 | 7.765923
2018-03-07 13:41 | 86064.84 | 3360.0002 | 5 | 10 | 3.540104 | -2.282043 | 2.934295 | 2.129813 | 12.42202 | 8.035623
2018-03-07 13:43 | 86184.84 | 3480.0014 | 5 | 10 | 3.528733 | -2.281947 | 2.934295 | 2.205884 | 12.42202 | 8.304487
2018-03-07 13:45 | 86304.84 | 3600.001 | 5 | 10 | 3.51741 | -2.281991 | 2.934295 | 2.281956 | 12.42202 | 8.572495
2018-03-07 13:47 | 86424.84 | 3720.0006 | 5 | 10 | 3.505528 | -2.282111 | 2.934295 | 2.358016 | 12.42202 | 8.839592
2018-03-07 13:49 | 86544.84 | 3840.0011 | 5 | 10 | 3.490365 | -2.282014 | 2.934295 | 2.434088 | 12.42202 | 9.105721
2018-03-07 13:51 | 86664.84 | 3960.0014 | 5 | 10 | 3.471762 | -2.282039 | 2.934295 | 2.510144 | 12.42202 | 9.370481
2018-03-07 13:53 | 86784.84 | 4080.001 | 5 | 10 | 3.450539 | -2.282054 | 2.934295 | 2.586215 | 12.42202 | 9.633808
2018-03-07 13:55 | 86904.84 | 4200.0014 | 5 | 10 | 3.422375 | -2.282109 | 2.934295 | 2.662282 | 12.42202 | 9.895269
2018-03-07 13:57 | 87024.84 | 4320.0003 | 5 | 10 | 3.378633 | -2.282047 | 2.934295 | 2.738349 | 12.42202 | 10.15407
2018-03-07 13:59 | 87144.84 | 4440.0006 | 5 | 10 | 3.30522 | -2.281991 | 2.934295 | 2.814415 | 12.42202 | 10.40852
2018-03-07 14:01 | 87264.84 | 4560.0002 | 5 | 10 | 3.166571 | -2.282112 | 2.934295 | 2.890478 | 12.42202 | 10.65533
2018-03-07 14:02 | 87332.87 | 4628.0267 | 5 | 10 | 2.999991 | -2.282012 | 2.934295 | 2.933594 | 12.42202 | 10.78871
2018-03-07 14:04 | 87452.91 | 120.0006 | 6 | 10 | 3.365888 | 0 | 2.934295 | 2.933594 | 12.42202 | 10.78871
2018-03-07 14:06 | 87572.91 | 240.0009 | 6 | 10 | 3.380836 | 0 | 2.934295 | 2.933594 | 12.42202 | 10.78871
2018-03-07 14:07 | 87632.92 | 300.0045 | 6 | 10 | 3.384532 | 0 | 2.934295 | 2.933594 | 12.42202 | 10.78871
2018-03-07 14:07 | 87632.92 | 0.0024 | 7 | 11 | 3.384699 | 0 | 0 | 0 | 0 | 0
2018-03-07 14:09 | 87753.01 | 120.0009 | 2 | 11 | 4.066491 | 4.889871 | 0.1623879 | 0 | 0.6414841 | 0
2018-03-07 14:11 | 87873.01 | 240.001 | 2 | 11 | 4.096951 | 4.890166 | 0.3253747 | 0 | 1.306588 | 0
2018-03-07 14:13 | 87993.01 | 360.0005 | 2 | 11 | 4.129121 | 4.889806 | 0.4883503 | 0 | 1.977027 | 0
2018-03-07 14:15 | 88113.01 | 480.0002 | 2 | 11 | 4.155206 | 4.889888 | 0.6513317 | 0 | 2.652184 | 0
2018-03-07 14:17 | 88233.01 | 600.0013 | 2 | 11 | 4.180528 | 4.889852 | 0.8143105 | 0 | 3.33145 | 0
2018-03-07 14:19 | 88353.01 | 720.0002 | 2 | 11 | 4.200331 | 4.801776 | 0.9769987 | 0 | 4.013499 | 0
2018-03-07 14:21 | 88473.01 | 840.0014 | 2 | 11 | 4.200292 | 4.432071 | 1.130788 | 0 | 4.659457 | 0
2018-03-07 14:23 | 88593.01 | 960.001 | 2 | 11 | 4.200304 | 4.090138 | 1.272805 | 0 | 5.25597 | 0
2018-03-07 14:25 | 88713.01 | 1080.0006 | 2 | 11 | 4.20031 | 3.756894 | 1.403595 | 0 | 5.805327 | 0
2018-03-07 14:27 | 88833.01 | 1200.001 | 2 | 11 | 4.200285 | 3.433505 | 1.523295 | 0 | 6.308097 | 0
2018-03-07 14:28 | 88904.26 | 1271.2506 | 2 | 11 | 4.200268 | 3.25999 | 1.589506 | 0 | 6.586202 | 0
2018-03-07 14:30 | 89024.26 | 120.0007 | 3 | 11 | 4.221277 | 3.260041 | 1.697804 | 4.434e-09 | 7.042117 | 1.7979e-08
2018-03-07 14:32 | 89144.26 | 240.0002 | 3 | 11 | 4.246488 | 3.259997 | 1.806464 | 4.434e-09 | 7.50214 | 1.7979e-08
2018-03-07 14:34 | 89264.26 | 360.0022 | 3 | 11 | 4.275839 | 3.260049 | 1.915123 | 4.434e-09 | 7.965111 | 1.7979e-08
2018-03-07 14:36 | 89384.26 | 480.0009 | 3 | 11 | 4.308154 | 3.260118 | 2.02379 | 4.434e-09 | 8.431505 | 1.7979e-08
2018-03-07 14:38 | 89504.26 | 600.0022 | 3 | 11 | 4.341767 | 3.260064 | 2.132457 | 4.434e-09 | 8.901464 | 1.7979e-08
2018-03-07 14:40 | 89624.26 | 720.0001 | 3 | 11 | 4.377704 | 3.260053 | 2.241103 | 4.434e-09 | 9.375109 | 1.7979e-08
2018-03-07 14:42 | 89744.26 | 840.0014 | 3 | 11 | 4.400301 | 3.026324 | 2.348023 | 4.434e-09 | 9.844867 | 1.7979e-08
2018-03-07 14:44 | 89864.26 | 960.0018 | 3 | 11 | 4.400291 | 2.598859 | 2.441567 | 4.434e-09 | 10.25649 | 1.7979e-08
2018-03-07 14:46 | 89984.26 | 1080.0006 | 3 | 11 | 4.400258 | 2.248654 | 2.522161 | 4.434e-09 | 10.61113 | 1.7979e-08
2018-03-07 14:48 | 90104.26 | 1200.0002 | 3 | 11 | 4.400299 | 1.955855 | 2.592085 | 4.434e-09 | 10.91881 | 1.7979e-08
2018-03-07 14:50 | 90224.26 | 1320.0007 | 3 | 11 | 4.400265 | 1.705737 | 2.653009 | 4.434e-09 | 11.18689 | 1.7979e-08
2018-03-07 14:52 | 90344.26 | 1440.0002 | 3 | 11 | 4.400272 | 1.485223 | 2.706115 | 4.434e-09 | 11.42057 | 1.7979e-08
2018-03-07 14:54 | 90464.26 | 1560.0006 | 3 | 11 | 4.400235 | 1.296563 | 2.752367 | 4.434e-09 | 11.62409 | 1.7979e-08
2018-03-07 14:56 | 90584.26 | 1680.001 | 3 | 11 | 4.400245 | 1.142405 | 2.792947 | 4.434e-09 | 11.80265 | 1.7979e-08
2018-03-07 14:58 | 90704.26 | 1800.0014 | 3 | 11 | 4.400277 | 1.013856 | 2.828809 | 4.434e-09 | 11.96046 | 1.7979e-08
2018-03-07 15:00 | 90824.26 | 1920.0003 | 3 | 11 | 4.400253 | 0.8997316 | 2.860654 | 4.434e-09 | 12.10058 | 1.7979e-08
2018-03-07 15:02 | 90944.26 | 2040.0007 | 3 | 11 | 4.400187 | 0.7954664 | 2.888872 | 4.434e-09 | 12.22475 | 1.7979e-08
2018-03-07 15:04 | 91064.26 | 2160.001 | 3 | 11 | 4.400192 | 0.7108831 | 2.913943 | 4.434e-09 | 12.33506 | 1.7979e-08
2018-03-07 15:06 | 91160.63 | 2256.3663 | 3 | 11 | 4.400163 | 0.651989 | 2.932178 | 4.434e-09 | 12.4153 | 1.7979e-08
2018-03-07 15:08 | 91280.68 | 120.0007 | 4 | 11 | 4.333843 | 0 | 2.932178 | 4.434e-09 | 12.4153 | 1.7979e-08
2018-03-07 15:10 | 91400.68 | 240.0003 | 4 | 11 | 4.328085 | 0 | 2.932178 | 4.434e-09 | 12.4153 | 1.7979e-08
2018-03-07 15:11 | 91460.68 | 300.0023 | 4 | 11 | 4.326447 | 0 | 2.932178 | 4.434e-09 | 12.4153 | 1.7979e-08
2018-03-07 15:13 | 91580.76 | 120.0007 | 5 | 11 | 4.088511 | -2.282147 | 2.932178 | 0.07605868 | 12.4153 | 0.3134386
2018-03-07 15:15 | 91700.76 | 240.0001 | 5 | 11 | 4.054636 | -2.282034 | 2.932178 | 0.1521213 | 12.4153 | 0.6230825
2018-03-07 15:17 | 91820.76 | 360.0021 | 5 | 11 | 4.02496 | -2.282104 | 2.932178 | 0.2281823 | 12.4153 | 0.9303486
2018-03-07 15:19 | 91940.76 | 480.001 | 5 | 11 | 3.995337 | -2.281999 | 2.932178 | 0.304247 | 12.4153 | 1.235386
2018-03-07 15:21 | 92060.76 | 600.0005 | 5 | 11 | 3.965154 | -2.282041 | 2.932178 | 0.3803023 | 12.4153 | 1.538099
2018-03-07 15:23 | 92180.76 | 720.0002 | 5 | 11 | 3.936731 | -2.282051 | 2.932178 | 0.4563712 | 12.4153 | 1.838634
2018-03-07 15:25 | 92300.76 | 840.0013 | 5 | 11 | 3.909861 | -2.282072 | 2.932178 | 0.5324349 | 12.4153 | 2.137042
2018-03-07 15:27 | 92420.76 | 960.0001 | 5 | 11 | 3.883729 | -2.282032 | 2.932178 | 0.6084986 | 12.4153 | 2.433446
2018-03-07 15:29 | 92540.76 | 1080.0013 | 5 | 11 | 3.856406 | -2.282011 | 2.932178 | 0.6845713 | 12.4153 | 2.727864
2018-03-07 15:31 | 92660.76 | 1200.0002 | 5 | 11 | 3.829355 | -2.282022 | 2.932178 | 0.7606382 | 12.4153 | 3.020168
2018-03-07 15:33 | 92780.76 | 1320.0005 | 5 | 11 | 3.804629 | -2.282012 | 2.932178 | 0.836693 | 12.4153 | 3.310452
2018-03-07 15:35 | 92900.76 | 1440.001 | 5 | 11 | 3.782775 | -2.282029 | 2.932178 | 0.9127656 | 12.4153 | 3.599039
2018-03-07 15:37 | 93020.76 | 1560.0014 | 5 | 11 | 3.761566 | -2.282099 | 2.932178 | 0.9888303 | 12.4153 | 3.885971
2018-03-07 15:39 | 93140.76 | 1680.0009 | 5 | 11 | 3.740142 | -2.282004 | 2.932178 | 1.0649 | 12.4153 | 4.171288
2018-03-07 15:41 | 93260.76 | 1800.0013 | 5 | 11 | 3.72056 | -2.282031 | 2.932178 | 1.140959 | 12.4153 | 4.455005
2018-03-07 15:43 | 93380.76 | 1920.001 | 5 | 11 | 3.702373 | -2.281985 | 2.932178 | 1.217022 | 12.4153 | 4.737298
2018-03-07 15:45 | 93500.76 | 2040.0005 | 5 | 11 | 3.684801 | -2.281991 | 2.932178 | 1.293096 | 12.4153 | 5.018283
2018-03-07 15:47 | 93620.76 | 2160.0001 | 5 | 11 | 3.666903 | -2.282018 | 2.932178 | 1.369155 | 12.4153 | 5.297869
2018-03-07 15:49 | 93740.76 | 2280.0005 | 5 | 11 | 3.650034 | -2.28196 | 2.932178 | 1.445217 | 12.4153 | 5.576122
2018-03-07 15:51 | 93860.76 | 2400.0001 | 5 | 11 | 3.635041 | -2.281973 | 2.932178 | 1.521287 | 12.4153 | 5.853203
2018-03-07 15:53 | 93980.76 | 2520.0013 | 5 | 11 | 3.621543 | -2.282018 | 2.932178 | 1.597354 | 12.4153 | 6.129192
2018-03-07 15:55 | 94100.76 | 2640.001 | 5 | 11 | 3.608244 | -2.281989 | 2.932178 | 1.673419 | 12.4153 | 6.404161
2018-03-07 15:57 | 94220.76 | 2760.0014 | 5 | 11 | 3.594614 | -2.282045 | 2.932178 | 1.749493 | 12.4153 | 6.678124
2018-03-07 15:59 | 94340.76 | 2880.001 | 5 | 11 | 3.583036 | -2.281999 | 2.932178 | 1.825553 | 12.4153 | 6.951081
2018-03-07 16:01 | 94460.76 | 3000.0013 | 5 | 11 | 3.572798 | -2.282064 | 2.932178 | 1.901616 | 12.4153 | 7.223216
2018-03-07 16:03 | 94580.76 | 3120.0001 | 5 | 11 | 3.562737 | -2.281996 | 2.932178 | 1.977676 | 12.4153 | 7.494585
2018-03-07 16:05 | 94700.76 | 3240.0005 | 5 | 11 | 3.551319 | -2.281991 | 2.932178 | 2.053739 | 12.4153 | 7.765159
2018-03-07 16:07 | 94820.76 | 3360.001 | 5 | 11 | 3.539989 | -2.282051 | 2.932178 | 2.129811 | 12.4153 | 8.034873
2018-03-07 16:09 | 94940.76 | 3480.0005 | 5 | 11 | 3.52931 | -2.282024 | 2.932178 | 2.205882 | 12.4153 | 8.303759
2018-03-07 16:11 | 95060.76 | 3600.001 | 5 | 11 | 3.518509 | -2.282032 | 2.932178 | 2.281938 | 12.4153 | 8.571778
2018-03-07 16:13 | 95180.76 | 3720.0013 | 5 | 11 | 3.505708 | -2.282056 | 2.932178 | 2.358007 | 12.4153 | 8.838957
2018-03-07 16:15 | 95300.76 | 3840.0002 | 5 | 11 | 3.489785 | -2.282067 | 2.932178 | 2.43408 | 12.4153 | 9.105052
2018-03-07 16:17 | 95420.76 | 3960.0005 | 5 | 11 | 3.47276 | -2.281909 | 2.932178 | 2.510146 | 12.4153 | 9.369874
2018-03-07 16:19 | 95540.76 | 4080.001 | 5 | 11 | 3.452104 | -2.28194 | 2.932178 | 2.586203 | 12.4153 | 9.63324
2018-03-07 16:21 | 95660.76 | 4200.0013 | 5 | 11 | 3.423387 | -2.28194 | 2.932178 | 2.662275 | 12.4153 | 9.894831
2018-03-07 16:23 | 95780.76 | 4320.001 | 5 | 11 | 3.377802 | -2.281994 | 2.932178 | 2.738336 | 12.4153 | 10.15363
2018-03-07 16:25 | 95900.76 | 4440.0013 | 5 | 11 | 3.304279 | -2.28196 | 2.932178 | 2.814399 | 12.4153 | 10.40799
2018-03-07 16:27 | 96020.76 | 4560.0001 | 5 | 11 | 3.163343 | -2.282052 | 2.932178 | 2.89047 | 12.4153 | 10.6547
2018-03-07 16:28 | 96086.93 | 4626.1776 | 5 | 11 | 2.999994 | -2.281981 | 2.932178 | 2.932408 | 12.4153 | 10.78434
2018-03-07 16:30 | 96206.97 | 120.0005 | 6 | 11 | 3.363997 | 0 | 2.932178 | 2.932408 | 12.4153 | 10.78434
2018-03-07 16:32 | 96326.97 | 240 | 6 | 11 | 3.37896 | 0 | 2.932178 | 2.932408 | 12.4153 | 10.78434
2018-03-07 16:33 | 96386.98 | 300.0037 | 6 | 11 | 3.382553 | 0 | 2.932178 | 2.932408 | 12.4153 | 10.78434
2018-03-07 16:33 | 96386.99198 | 0.0023 | 7 | 12 | 3.382524 | 0 | 0 | 0 | 0 | 0
2018-03-07 16:35 | 96507.0724 | 120.0007 | 2 | 12 | 4.066445 | 4.889939 | 0.1623943 | 0 | 0.6414502 | 0
2018-03-07 16:37 | 96627.0727 | 240.001 | 2 | 12 | 4.096255 | 4.889871 | 0.3253925 | 0 | 1.306566 | 0
2018-03-07 16:39 | 96747.0731 | 360.0014 | 2 | 12 | 4.12911 | 4.88989 | 0.4883744 | 0 | 1.976941 | 0
2018-03-07 16:41 | 96867.0719 | 480.0002 | 2 | 12 | 4.156674 | 4.88988 | 0.651361 | 0 | 2.652227 | 0
2018-03-07 16:43 | 96987.0731 | 600.0014 | 2 | 12 | 4.180958 | 4.889894 | 0.8143341 | 0 | 3.331661 | 0
2018-03-07 16:45 | 97107.072 | 720.0003 | 2 | 12 | 4.200289 | 4.795598 | 0.9769803 | 0 | 4.013565 | 0
2018-03-07 16:47 | 97227.074 | 840.0023 | 2 | 12 | 4.20027 | 4.434291 | 1.130752 | 0 | 4.659449 | 0
2018-03-07 16:49 | 97347.0727 | 960.001 | 2 | 12 | 4.200307 | 4.082604 | 1.272663 | 0 | 5.255517 | 0
2018-03-07 16:51 | 97467.0731 | 1080.0014 | 2 | 12 | 4.20028 | 3.737056 | 1.402885 | 0 | 5.802488 | 0
2018-03-07 16:53 | 97587.0728 | 1200.0011 | 2 | 12 | 4.200288 | 3.431579 | 1.522285 | 0 | 6.303998 | 0
2018-03-07 16:54 | 97658.5048 | 1271.4331 | 2 | 12 | 4.200274 | 3.259982 | 1.588663 | 0 | 6.582807 | 0
2018-03-07 16:56 | 97778.52 | 120.0015 | 3 | 12 | 4.220918 | 3.260053 | 1.696941 | 0 | 7.038602 | 0
2018-03-07 16:58 | 97898.52 | 240.0019 | 3 | 12 | 4.24703 | 3.260066 | 1.805608 | 0 | 7.498655 | 0
2018-03-07 17:00 | 98018.52 | 360.0018 | 3 | 12 | 4.276945 | 3.260028 | 1.91427 | 0 | 7.961752 | 0
2018-03-07 17:02 | 98138.52 | 480.0019 | 3 | 12 | 4.308388 | 3.259978 | 2.022932 | 0 | 8.428187 | 0
2018-03-07 17:04 | 98258.52 | 600.0007 | 3 | 12 | 4.341461 | 3.26006 | 2.131587 | 0 | 8.898095 | 0
2018-03-07 17:06 | 98378.52 | 720.0003 | 3 | 12 | 4.377667 | 3.260055 | 2.240252 | 0 | 9.371793 | 0
2018-03-07 17:08 | 98498.52 | 840.0015 | 3 | 12 | 4.400296 | 3.012813 | 2.347031 | 0 | 9.840937 | 0
2018-03-07 17:10 | 98618.52 | 960.0011 | 3 | 12 | 4.400292 | 2.596971 | 2.440236 | 0 | 10.25107 | 0
2018-03-07 17:12 | 98738.52 | 1080.0015 | 3 | 12 | 4.400285 | 2.252654 | 2.520903 | 0 | 10.60602 | 0
2018-03-07 17:14 | 98858.52 | 1200.001 | 3 | 12 | 4.400249 | 1.960282 | 2.591022 | 0 | 10.91457 | 0
2018-03-07 17:16 | 98978.52 | 1320.0023 | 3 | 12 | 4.400273 | 1.703928 | 2.652003 | 0 | 11.1829 | 0
2018-03-07 17:18 | 99098.52 | 1440.0011 | 3 | 12 | 4.400263 | 1.479321 | 2.704925 | 0 | 11.41577 | 0
2018-03-07 17:20 | 99218.52 | 1560.0024 | 3 | 12 | 4.400272 | 1.298042 | 2.751103 | 0 | 11.61897 | 0
2018-03-07 17:22 | 99338.52 | 1680.0019 | 3 | 12 | 4.400216 | 1.145757 | 2.791733 | 0 | 11.79775 | 0
2018-03-07 17:24 | 99458.52 | 1800.0008 | 3 | 12 | 4.400208 | 1.014467 | 2.827691 | 0 | 11.95597 | 0
2018-03-07 17:26 | 99578.52 | 1920.0002 | 3 | 12 | 4.400225 | 0.8957729 | 2.859503 | 0 | 12.09595 | 0
2018-03-07 17:28 | 99698.52 | 2040.0016 | 3 | 12 | 4.400221 | 0.7962074 | 2.887641 | 0 | 12.21977 | 0
2018-03-07 17:30 | 99818.52 | 2160.0003 | 3 | 12 | 4.400199 | 0.7129097 | 2.912763 | 0 | 12.33031 | 0
2018-03-07 17:32 | 99921.85 | 2263.3349 | 3 | 12 | 4.400189 | 0.651988 | 2.932341 | 0 | 12.41645 | 0
2018-03-07 17:34 | 100041.9 | 120.0004 | 4 | 12 | 4.333945 | 0 | 2.932341 | 0 | 12.41645 | 0
2018-03-07 17:36 | 100161.9 | 239.9999 | 4 | 12 | 4.328206 | 0 | 2.932341 | 0 | 12.41645 | 0
2018-03-07 17:37 | 100221.9 | 300.002 | 4 | 12 | 4.326602 | 0 | 2.932341 | 0 | 12.41645 | 0
2018-03-07 17:39 | 100342 | 120.0004 | 5 | 12 | 4.08828 | -2.282067 | 2.932341 | 0.07606434 | 12.41645 | 0.3134359
2018-03-07 17:41 | 100462 | 240.0019 | 5 | 12 | 4.054865 | -2.282065 | 2.932341 | 0.1521291 | 12.41645 | 0.6230885
2018-03-07 17:43 | 100582 | 360 | 5 | 12 | 4.024479 | -2.282103 | 2.932341 | 0.2281894 | 12.41645 | 0.9303446
2018-03-07 17:45 | 100702 | 480.0002 | 5 | 12 | 3.99352 | -2.282079 | 2.932341 | 0.304251 | 12.41645 | 1.235277
2018-03-07 17:47 | 100822 | 600.0013 | 5 | 12 | 3.964368 | -2.282059 | 2.932341 | 0.3803166 | 12.41645 | 1.537927
2018-03-07 17:49 | 100942 | 720.0009 | 5 | 12 | 3.936479 | -2.282074 | 2.932341 | 0.4563812 | 12.41645 | 1.838404
2018-03-07 17:51 | 101062 | 840.0005 | 5 | 12 | 3.909614 | -2.282069 | 2.932341 | 0.5324441 | 12.41645 | 2.136802
2018-03-07 17:53 | 101182 | 960.001 | 5 | 12 | 3.882465 | -2.282039 | 2.932341 | 0.608504 | 12.41645 | 2.433142
2018-03-07 17:55 | 101302 | 1080.0013 | 5 | 12 | 3.855116 | -2.282012 | 2.932341 | 0.684578 | 12.41645 | 2.72745
2018-03-07 17:57 | 101422 | 1200.0001 | 5 | 12 | 3.828814 | -2.282074 | 2.932341 | 0.760634 | 12.41645 | 3.019646
2018-03-07 17:59 | 101542 | 1320.0013 | 5 | 12 | 3.804696 | -2.282039 | 2.932341 | 0.836705 | 12.41645 | 3.309972
2018-03-07 18:01 | 101662 | 1440.0009 | 5 | 12 | 3.782305 | -2.282024 | 2.932341 | 0.9127724 | 12.41645 | 3.598524
2018-03-07 18:03 | 101782 | 1560.0013 | 5 | 12 | 3.759914 | -2.282039 | 2.932341 | 0.9888407 | 12.41645 | 3.885386
2018-03-07 18:05 | 101902 | 1680.0009 | 5 | 12 | 3.739433 | -2.282061 | 2.932341 | 1.064898 | 12.41645 | 4.170566
2018-03-07 18:07 | 102022 | 1800.0005 | 5 | 12 | 3.720298 | -2.281999 | 2.932341 | 1.140969 | 12.41645 | 4.454288
2018-03-07 18:09 | 102142 | 1920.0009 | 5 | 12 | 3.702151 | -2.282043 | 2.932341 | 1.217025 | 12.41645 | 4.736553
2018-03-07 18:11 | 102262 | 2040.0005 | 5 | 12 | 3.683549 | -2.281992 | 2.932341 | 1.293099 | 12.41645 | 5.017489
2018-03-07 18:13 | 102382 | 2160.0001 | 5 | 12 | 3.66551 | -2.281978 | 2.932341 | 1.369162 | 12.41645 | 5.296971
2018-03-07 18:15 | 102502 | 2280.0013 | 5 | 12 | 3.649538 | -2.282038 | 2.932341 | 1.44523 | 12.41645 | 5.575182
2018-03-07 18:17 | 102622 | 2400.0009 | 5 | 12 | 3.634971 | -2.281992 | 2.932341 | 1.52129 | 12.41645 | 5.852202
2018-03-07 18:19 | 102742 | 2520.0005 | 5 | 12 | 3.620965 | -2.282011 | 2.932341 | 1.597361 | 12.41645 | 6.128184
2018-03-07 18:21 | 102862 | 2640.0009 | 5 | 12 | 3.606498 | -2.281991 | 2.932341 | 1.67342 | 12.41645 | 6.403043
2018-03-07 18:23 | 102982 | 2760.0017 | 5 | 12 | 3.594006 | -2.282012 | 2.932341 | 1.749491 | 12.41645 | 6.676904
2018-03-07 18:25 | 103102 | 2880.0001 | 5 | 12 | 3.582944 | -2.281998 | 2.932341 | 1.825552 | 12.41645 | 6.949836
2018-03-07 18:27 | 103222 | 3000.0005 | 5 | 12 | 3.572697 | -2.282036 | 2.932341 | 1.901623 | 12.41645 | 7.222008
2018-03-07 18:29 | 103342 | 3120.0009 | 5 | 12 | 3.561763 | -2.282021 | 2.932341 | 1.97769 | 12.41645 | 7.49337
2018-03-07 18:31 | 103462 | 3240.0006 | 5 | 12 | 3.550337 | -2.282002 | 2.932341 | 2.053757 | 12.41645 | 7.763857
2018-03-07 18:33 | 103582 | 3360.0009 | 5 | 12 | 3.539918 | -2.282043 | 2.932341 | 2.129814 | 12.41645 | 8.033485
2018-03-07 18:35 | 103702 | 3480.0013 | 5 | 12 | 3.529704 | -2.282061 | 2.932341 | 2.205886 | 12.41645 | 8.302385
2018-03-07 18:37 | 103822 | 3600.0005 | 5 | 12 | 3.518177 | -2.282032 | 2.932341 | 2.281954 | 12.41645 | 8.570455
2018-03-07 18:39 | 103942 | 3720.0005 | 5 | 12 | 3.503838 | -2.282034 | 2.932341 | 2.358019 | 12.41645 | 8.837533
2018-03-07 18:41 | 104062 | 3840.0001 | 5 | 12 | 3.488945 | -2.282079 | 2.932341 | 2.434086 | 12.41645 | 9.103494
2018-03-07 18:43 | 104182 | 3960.0005 | 5 | 12 | 3.47255 | -2.282001 | 2.932341 | 2.510151 | 12.41645 | 9.368271
2018-03-07 18:45 | 104302 | 4080.0002 | 5 | 12 | 3.452196 | -2.281982 | 2.932341 | 2.586209 | 12.41645 | 9.63166
2018-03-07 18:47 | 104422 | 4200.0005 | 5 | 12 | 3.421636 | -2.282096 | 2.932341 | 2.662282 | 12.41645 | 9.893211
2018-03-07 18:49 | 104542 | 4320.0009 | 5 | 12 | 3.375539 | -2.282031 | 2.932341 | 2.738343 | 12.41645 | 10.15181
2018-03-07 18:51 | 104662 | 4440.0005 | 5 | 12 | 3.304257 | -2.282047 | 2.932341 | 2.814413 | 12.41645 | 10.40612
2018-03-07 18:53 | 104782 | 4560.0002 | 5 | 12 | 3.16511 | -2.281996 | 2.932341 | 2.890466 | 12.41645 | 10.65283
2018-03-07 18:54 | 104848.3 | 4626.296 | 5 | 12 | 2.999986 | -2.281978 | 2.932341 | 2.932491 | 12.41645 | 10.7828
2018-03-07 18:56 | 104968.3 | 120.0006 | 6 | 12 | 3.362343 | 0 | 2.932341 | 2.932505 | 12.41645 | 10.78284
2018-03-07 18:58 | 105088.3 | 240.0004 | 6 | 12 | 3.37711 | 0 | 2.932341 | 2.932505 | 12.41645 | 10.78284
2018-03-07 18:59 | 105148.3 | 300.0031 | 6 | 12 | 3.380589 | 0 | 2.932341 | 2.932505 | 12.41645 | 10.78284
2018-03-07 18:59 | 105148.3 | 0.0024 | 7 | 13 | 3.380715 | 0 | 0 | 0 | 0 | 0
2018-03-07 19:01 | 105268.4164 | 120.0007 | 2 | 13 | 4.064841 | 4.889964 | 0.1623967 | 0 | 0.6411586 | 0
2018-03-07 19:03 | 105388.4159 | 240.0002 | 2 | 13 | 4.094959 | 4.889943 | 0.3253894 | 0 | 1.305971 | 0
2018-03-07 19:05 | 105508.4164 | 360.0007 | 2 | 13 | 4.129275 | 4.889895 | 0.4883907 | 0 | 1.976314 | 0
2018-03-07 19:07 | 105628.4159 | 480.0002 | 2 | 13 | 4.156882 | 4.889852 | 0.6513737 | 0 | 2.651669 | 0
2018-03-07 19:09 | 105748.4172 | 600.0015 | 2 | 13 | 4.179668 | 4.889916 | 0.8143646 | 0 | 3.331062 | 0
2018-03-07 19:11 | 105868.416 | 720.0003 | 2 | 13 | 4.200293 | 4.833215 | 0.977226 | 0 | 4.013649 | 0
2018-03-07 19:13 | 105988.4164 | 840.0007 | 2 | 13 | 4.200288 | 4.452466 | 1.131859 | 0 | 4.663155 | 0
2018-03-07 19:15 | 106108.416 | 960.0003 | 2 | 13 | 4.200304 | 4.078032 | 1.274022 | 0 | 5.260279 | 0
2018-03-07 19:17 | 106228.4171 | 1080.0014 | 2 | 13 | 4.200263 | 3.750131 | 1.404375 | 0 | 5.807799 | 0
2018-03-07 19:19 | 106348.416 | 1200.0003 | 2 | 13 | 4.200262 | 3.449851 | 1.524331 | 0 | 6.311648 | 0
2018-03-07 19:21 | 106428.3949 | 1279.9792 | 2 | 13 | 4.200271 | 3.25999 | 1.59887 | 0 | 6.624732 | 0
2018-03-07 19:23 | 106548.4 | 120.0007 | 3 | 13 | 4.22178 | 3.260083 | 1.707152 | 0 | 7.080587 | 0
2018-03-07 19:25 | 106668.4 | 240.0019 | 3 | 13 | 4.249176 | 3.260163 | 1.815824 | 0 | 7.540841 | 0
2018-03-07 19:27 | 106788.4 | 360.0015 | 3 | 13 | 4.278316 | 3.260133 | 1.924485 | 0 | 8.004129 | 0
2018-03-07 19:29 | 106908.4 | 480.0005 | 3 | 13 | 4.309254 | 3.260135 | 2.033155 | 0 | 8.470719 | 0
2018-03-07 19:31 | 107028.4 | 600.0007 | 3 | 13 | 4.342686 | 3.260139 | 2.141819 | 0 | 8.940759 | 0
2018-03-07 19:33 | 107148.4 | 720.0003 | 3 | 13 | 4.380444 | 3.260175 | 2.250473 | 0 | 9.414615 | 0
2018-03-07 19:35 | 107268.4 | 840.0007 | 3 | 13 | 4.400288 | 2.98059 | 2.356556 | 0 | 9.880882 | 0
2018-03-07 19:37 | 107388.4 | 960.0003 | 3 | 13 | 4.400302 | 2.579421 | 2.449011 | 0 | 10.28771 | 0
2018-03-07 19:39 | 107508.4 | 1080.0014 | 3 | 13 | 4.40027 | 2.239863 | 2.529191 | 0 | 10.64053 | 0
2018-03-07 19:41 | 107628.4 | 1200.0011 | 3 | 13 | 4.400296 | 1.941875 | 2.59878 | 0 | 10.94674 | 0
2018-03-07 19:43 | 107748.4 | 1320.0008 | 3 | 13 | 4.400237 | 1.677761 | 2.658985 | 0 | 11.21166 | 0
2018-03-07 19:45 | 107868.4 | 1440.0019 | 3 | 13 | 4.400203 | 1.463926 | 2.711246 | 0 | 11.44162 | 0
2018-03-07 19:47 | 107988.4 | 1560.0025 | 3 | 13 | 4.40023 | 1.286759 | 2.757017 | 0 | 11.64302 | 0
2018-03-07 19:49 | 108108.4 | 1680.002 | 3 | 13 | 4.400239 | 1.135716 | 2.797339 | 0 | 11.82045 | 0
2018-03-07 19:51 | 108228.4 | 1800.0025 | 3 | 13 | 4.4002 | 0.9990587 | 2.832896 | 0 | 11.97691 | 0
2018-03-07 19:53 | 108348.4 | 1920.002 | 3 | 13 | 4.400243 | 0.8841534 | 2.864201 | 0 | 12.11466 | 0
2018-03-07 19:55 | 108468.4 | 2040.0008 | 3 | 13 | 4.400216 | 0.7882032 | 2.892012 | 0 | 12.23703 | 0
2018-03-07 19:57 | 108588.4 | 2160.0005 | 3 | 13 | 4.4002 | 0.7069511 | 2.916897 | 0 | 12.34653 | 0
2018-03-07 19:58 | 108679.1 | 2250.6535 | 3 | 13 | 4.400204 | 0.6519995 | 2.934 | 0 | 12.42179 | 0
2018-03-07 20:00 | 108799.1 | 120.0006 | 4 | 13 | 4.334375 | 0 | 2.934 | 0 | 12.42179 | 0
2018-03-07 20:02 | 108919.1 | 240.0004 | 4 | 13 | 4.328712 | 0 | 2.934 | 0 | 12.42179 | 0
2018-03-07 20:03 | 108979.1 | 300.0039 | 4 | 13 | 4.327072 | 0 | 2.934 | 0 | 12.42179 | 0
2018-03-07 20:05 | 109099.2 | 120.0005 | 5 | 13 | 4.090416 | -2.282025 | 2.934 | 0.07605769 | 12.42179 | 0.3135359
2018-03-07 20:07 | 109219.2 | 240.0011 | 5 | 13 | 4.056568 | -2.282134 | 2.934 | 0.152119 | 12.42179 | 0.6233255
2018-03-07 20:09 | 109339.2 | 360.0015 | 5 | 13 | 4.024696 | -2.282083 | 2.934 | 0.2281827 | 12.42179 | 0.9306741
2018-03-07 20:11 | 109459.2 | 480.0002 | 5 | 13 | 3.994488 | -2.281985 | 2.934 | 0.3042421 | 12.42179 | 1.235625
2018-03-07 20:13 | 109579.2 | 600.0014 | 5 | 13 | 3.965774 | -2.282076 | 2.934 | 0.3803029 | 12.42179 | 1.538353
2018-03-07 20:15 | 109699.2 | 720.0002 | 5 | 13 | 3.938046 | -2.282032 | 2.934 | 0.4563631 | 12.42179 | 1.838938
2018-03-07 20:17 | 109819.2 | 840.0006 | 5 | 13 | 3.910291 | -2.282069 | 2.934 | 0.532434 | 12.42179 | 2.137455
2018-03-07 20:19 | 109939.2 | 960.0002 | 5 | 13 | 3.882259 | -2.282056 | 2.934 | 0.6084953 | 12.42179 | 2.4338
2018-03-07 20:21 | 110059.2 | 1080.0015 | 5 | 13 | 3.855909 | -2.281971 | 2.934 | 0.6845585 | 12.42179 | 2.728089
2018-03-07 20:23 | 110179.2 | 1200.001 | 5 | 13 | 3.830138 | -2.282039 | 2.934 | 0.7606355 | 12.42179 | 3.020443
2018-03-07 20:25 | 110299.2 | 1320.0014 | 5 | 13 | 3.805626 | -2.281994 | 2.934 | 0.8366924 | 12.42179 | 3.310809
2018-03-07 20:27 | 110419.2 | 1440.001 | 5 | 13 | 3.782034 | -2.282021 | 2.934 | 0.9127566 | 12.42179 | 3.599383
2018-03-07 20:29 | 110539.2 | 1560.0015 | 5 | 13 | 3.760239 | -2.282038 | 2.934 | 0.9888293 | 12.42179 | 3.886246
2018-03-07 20:31 | 110659.2 | 1680.0011 | 5 | 13 | 3.740211 | -2.281985 | 2.934 | 1.064893 | 12.42179 | 4.171495
2018-03-07 20:33 | 110779.2 | 1800.0014 | 5 | 13 | 3.721362 | -2.282111 | 2.934 | 1.140963 | 12.42179 | 4.455297
2018-03-07 20:35 | 110899.2 | 1920.0002 | 5 | 13 | 3.702421 | -2.282012 | 2.934 | 1.217019 | 12.42179 | 4.737609
2018-03-07 20:37 | 111019.2 | 2040.0006 | 5 | 13 | 3.683104 | -2.281974 | 2.934 | 1.293086 | 12.42179 | 5.018498
2018-03-07 20:39 | 111139.2 | 2160.0002 | 5 | 13 | 3.665918 | -2.282039 | 2.934 | 1.369156 | 12.42179 | 5.298008
2018-03-07 20:41 | 111259.2 | 2280.0014 | 5 | 13 | 3.650313 | -2.282007 | 2.934 | 1.445213 | 12.42179 | 5.576218
2018-03-07 20:43 | 111379.2 | 2400.0011 | 5 | 13 | 3.635433 | -2.282052 | 2.934 | 1.521278 | 12.42179 | 5.853313
2018-03-07 20:45 | 111499.2 | 2520.0014 | 5 | 13 | 3.620444 | -2.282007 | 2.934 | 1.597351 | 12.42179 | 6.129303
2018-03-07 20:47 | 111619.2 | 2640.001 | 5 | 13 | 3.606738 | -2.282036 | 2.934 | 1.673413 | 12.42179 | 6.404144
2018-03-07 20:49 | 111739.2 | 2760.0006 | 5 | 13 | 3.594638 | -2.281991 | 2.934 | 1.749483 | 12.42179 | 6.678041
2018-03-07 20:51 | 111859.2 | 2880.0002 | 5 | 13 | 3.583737 | -2.282084 | 2.934 | 1.825541 | 12.42179 | 6.951026
2018-03-07 20:53 | 111979.2 | 3000.0014 | 5 | 13 | 3.572726 | -2.281964 | 2.934 | 1.901606 | 12.42179 | 7.223211
2018-03-07 20:55 | 112099.2 | 3120.001 | 5 | 13 | 3.560926 | -2.282098 | 2.934 | 1.977676 | 12.42179 | 7.494537
2018-03-07 20:57 | 112219.2 | 3240.0014 | 5 | 13 | 3.550529 | -2.282064 | 2.934 | 2.053739 | 12.42179 | 7.764989
2018-03-07 20:59 | 112339.2 | 3360.001 | 5 | 13 | 3.540582 | -2.282032 | 2.934 | 2.129801 | 12.42179 | 8.034669
2018-03-07 21:01 | 112459.2 | 3480.0014 | 5 | 13 | 3.52994 | -2.281996 | 2.934 | 2.205865 | 12.42179 | 8.303582
2018-03-07 21:03 | 112579.2 | 3600.001 | 5 | 13 | 3.517048 | -2.282004 | 2.934 | 2.281927 | 12.42179 | 8.571608
2018-03-07 21:05 | 112699.2 | 3720.0006 | 5 | 13 | 3.503314 | -2.281992 | 2.934 | 2.357997 | 12.42179 | 8.838614
2018-03-07 21:07 | 112819.2 | 3840.001 | 5 | 13 | 3.48929 | -2.282034 | 2.934 | 2.434067 | 12.42179 | 9.104589
2018-03-07 21:09 | 112939.2 | 3960.0014 | 5 | 13 | 3.473382 | -2.282018 | 2.934 | 2.510126 | 12.42179 | 9.369401
2018-03-07 21:11 | 113059.2 | 4080.001 | 5 | 13 | 3.451753 | -2.282047 | 2.934 | 2.586198 | 12.42179 | 9.632855
2018-03-07 21:13 | 113179.2 | 4200.0006 | 5 | 13 | 3.42002 | -2.282031 | 2.934 | 2.662261 | 12.42179 | 9.894263
2018-03-07 21:15 | 113299.2 | 4320.001 | 5 | 13 | 3.376021 | -2.282014 | 2.934 | 2.73833 | 12.42179 | 10.15285
2018-03-07 21:17 | 113419.2 | 4440.0014 | 5 | 13 | 3.306369 | -2.282002 | 2.934 | 2.814395 | 12.42179 | 10.40723
2018-03-07 21:19 | 113539.2 | 4560.0002 | 5 | 13 | 3.167674 | -2.282076 | 2.934 | 2.890452 | 12.42179 | 10.65414
2018-03-07 21:20 | 113606.7 | 4627.5586 | 5 | 13 | 2.999998 | -2.281942 | 2.934 | 2.933283 | 12.42179 | 10.78666
2018-03-07 21:22 | 113726.8 | 120.0005 | 6 | 13 | 3.363724 | 0 | 2.934 | 2.933283 | 12.42179 | 10.78666
2018-03-07 21:24 | 113846.8 | 240.0009 | 6 | 13 | 3.378519 | 0 | 2.934 | 2.933283 | 12.42179 | 10.78666
2018-03-07 21:25 | 113906.8 | 300.003 | 6 | 13 | 3.382025 | 0 | 2.934 | 2.933283 | 12.42179 | 10.78666
2018-03-07 21:25 | 113906.8 | 0.0023 | 7 | 14 | 3.382124 | 0 | 0 | 0 | 0 | 0
2018-03-07 21:27 | 114026.9 | 120.0007 | 2 | 14 | 4.064848 | 4.889951 | 0.1624053 | 0 | 0.6412793 | 0
2018-03-07 21:29 | 114146.9 | 240.001 | 2 | 14 | 4.096628 | 4.889937 | 0.3254037 | 0 | 1.306248 | 0
2018-03-07 21:31 | 114266.9 | 360.0015 | 2 | 14 | 4.131744 | 4.889951 | 0.4884009 | 0 | 1.976964 | 0
2018-03-07 21:33 | 114386.9 | 480.0002 | 2 | 14 | 4.157781 | 4.889934 | 0.6513847 | 0 | 2.652589 | 0
2018-03-07 21:35 | 114506.9 | 600.0006 | 2 | 14 | 4.180037 | 4.889922 | 0.8143718 | 0 | 3.332084 | 0
2018-03-07 21:37 | 114626.9 | 720.0011 | 2 | 14 | 4.200296 | 4.812814 | 0.9771265 | 0 | 4.014288 | 0
2018-03-07 21:39 | 114746.9 | 840.0006 | 2 | 14 | 4.200299 | 4.41606 | 1.130913 | 0 | 4.660236 | 0
2018-03-07 21:41 | 114866.9 | 960.0011 | 2 | 14 | 4.200282 | 4.058265 | 1.271958 | 0 | 5.252667 | 0
2018-03-07 21:43 | 114986.9 | 1080.0015 | 2 | 14 | 4.200236 | 3.739867 | 1.401876 | 0 | 5.798357 | 0
2018-03-07 21:45 | 115106.9 | 1200.0011 | 2 | 14 | 4.200287 | 3.447057 | 1.521636 | 0 | 6.301383 | 0
2018-03-07 21:46 | 115183.3 | 1276.4471 | 2 | 14 | 4.200287 | 3.259982 | 1.592848 | 0 | 6.600494 | 0
2018-03-07 21:48 | 115303.3 | 120.0014 | 3 | 14 | 4.222898 | 3.260093 | 1.70116 | 0 | 7.056527 | 0
2018-03-07 21:50 | 115423.3 | 240.0011 | 3 | 14 | 4.249517 | 3.260055 | 1.809819 | 0 | 7.516819 | 0
2018-03-07 21:52 | 115543.3 | 360.0013 | 3 | 14 | 4.277881 | 3.260127 | 1.918485 | 0 | 7.980118 | 0
2018-03-07 21:54 | 115663.3 | 480.001 | 3 | 14 | 4.308444 | 3.260066 | 2.027149 | 0 | 8.446596 | 0
2018-03-07 21:56 | 115783.3 | 600.0006 | 3 | 14 | 4.342558 | 3.2601 | 2.135806 | 0 | 8.916553 | 0
2018-03-07 21:58 | 115903.3 | 720.001 | 3 | 14 | 4.380671 | 3.260064 | 2.244475 | 0 | 9.390508 | 0
2018-03-07 22:00 | 116023.3 | 840.0006 | 3 | 14 | 4.40031 | 2.993306 | 2.350719 | 0 | 9.857477 | 0
2018-03-07 22:02 | 116143.3 | 960.001 | 3 | 14 | 4.400266 | 2.596898 | 2.443669 | 0 | 10.26648 | 0
2018-03-07 22:04 | 116263.3 | 1080.0023 | 3 | 14 | 4.400283 | 2.250285 | 2.524316 | 0 | 10.62135 | 0
2018-03-07 22:06 | 116383.3 | 1200.0001 | 3 | 14 | 4.400296 | 1.941091 | 2.594066 | 0 | 10.92827 | 0
2018-03-07 22:08 | 116503.3 | 1320.0007 | 3 | 14 | 4.400258 | 1.685525 | 2.654344 | 0 | 11.19351 | 0
2018-03-07 22:10 | 116623.3 | 1440.0011 | 3 | 14 | 4.400264 | 1.475108 | 2.706908 | 0 | 11.42481 | 0
2018-03-07 22:12 | 116743.3 | 1560.0007 | 3 | 14 | 4.400281 | 1.298271 | 2.75305 | 0 | 11.62784 | 0
2018-03-07 22:14 | 116863.3 | 1680.0012 | 3 | 14 | 4.400249 | 1.141778 | 2.793667 | 0 | 11.80657 | 0
2018-03-07 22:16 | 116983.3 | 1800.0023 | 3 | 14 | 4.400258 | 1.004302 | 2.829345 | 0 | 11.96356 | 0
2018-03-07 22:18 | 117103.3 | 1920.0002 | 3 | 14 | 4.400255 | 0.8923054 | 2.86088 | 0 | 12.10232 | 0
2018-03-07 22:20 | 117223.3 | 2040.0007 | 3 | 14 | 4.400218 | 0.7971592 | 2.888974 | 0 | 12.22594 | 0
2018-03-07 22:22 | 117343.3 | 2160.0002 | 3 | 14 | 4.400223 | 0.7149191 | 2.914138 | 0 | 12.33667 | 0
2018-03-07 22:24 | 117440.3 | 2256.9616 | 3 | 14 | 4.4002 | 0.6519947 | 2.932532 | 0 | 12.41761 | 0
2018-03-07 22:26 | 117560.3 | 120.0013 | 4 | 14 | 4.334222 | 0 | 2.932532 | 0 | 12.41761 | 0
2018-03-07 22:28 | 117680.3 | 240.0008 | 4 | 14 | 4.328552 | 0 | 2.932532 | 0 | 12.41761 | 0
2018-03-07 22:29 | 117740.3 | 300.0028 | 4 | 14 | 4.326893 | 0 | 2.932532 | 0 | 12.41761 | 0
2018-03-07 22:31 | 117860.4 | 120.001 | 5 | 14 | 4.090965 | -2.28198 | 2.932532 | 0.0760594 | 12.41761 | 0.3135923
2018-03-07 22:33 | 117980.4 | 240.0012 | 5 | 14 | 4.056117 | -2.282103 | 2.932532 | 0.1521265 | 12.41761 | 0.6234217
2018-03-07 22:35 | 118100.4 | 360.0005 | 5 | 14 | 4.024579 | -2.282044 | 2.932532 | 0.2281903 | 12.41761 | 0.9307244
2018-03-07 22:37 | 118220.4 | 480.0011 | 5 | 14 | 3.995281 | -2.282056 | 2.932532 | 0.304248 | 12.41761 | 1.235703
2018-03-07 22:39 | 118340.4 | 600.0006 | 5 | 14 | 3.967146 | -2.282096 | 2.932532 | 0.3803098 | 12.41761 | 1.538517
2018-03-07 22:41 | 118460.4 | 720.0002 | 5 | 14 | 3.93889 | -2.282052 | 2.932532 | 0.456367 | 12.41761 | 1.839174
2018-03-07 22:43 | 118580.4 | 840.0005 | 5 | 14 | 3.910125 | -2.282081 | 2.932532 | 0.5324327 | 12.41761 | 2.137693
2018-03-07 22:45 | 118700.4 | 960.0009 | 5 | 14 | 3.883345 | -2.281992 | 2.932532 | 0.6084961 | 12.41761 | 2.434081
2018-03-07 22:47 | 118820.4 | 1080.0005 | 5 | 14 | 3.857505 | -2.282094 | 2.932532 | 0.6845585 | 12.41761 | 2.72847
2018-03-07 22:49 | 118940.4 | 1200.0002 | 5 | 14 | 3.831733 | -2.281964 | 2.932532 | 0.7606311 | 12.41761 | 3.020943
2018-03-07 22:51 | 119060.4 | 1320.0013 | 5 | 14 | 3.806278 | -2.282021 | 2.932532 | 0.836703 | 12.41761 | 3.31146
2018-03-07 22:53 | 119180.4 | 1440.0001 | 5 | 14 | 3.782527 | -2.282083 | 2.932532 | 0.9127635 | 12.41761 | 3.60004
2018-03-07 22:55 | 119300.4 | 1560.0013 | 5 | 14 | 3.761576 | -2.282039 | 2.932532 | 0.9888293 | 12.41761 | 3.886954
2018-03-07 22:57 | 119420.4 | 1680.0001 | 5 | 14 | 3.741958 | -2.282007 | 2.932532 | 1.064893 | 12.41761 | 4.172322
2018-03-07 22:59 | 119540.4 | 1800.0005 | 5 | 14 | 3.722485 | -2.282047 | 2.932532 | 1.140951 | 12.41761 | 4.456184
2018-03-07 23:01 | 119660.4 | 1920.0001 | 5 | 14 | 3.702402 | -2.282079 | 2.932532 | 1.217023 | 12.41761 | 4.738597
2018-03-07 23:03 | 119780.4 | 2040.0013 | 5 | 14 | 3.684082 | -2.281801 | 2.932532 | 1.293095 | 12.41761 | 5.019537
2018-03-07 23:05 | 119900.4 | 2160.0009 | 5 | 14 | 3.66727 | -2.281991 | 2.932532 | 1.369152 | 12.41761 | 5.299086
2018-03-07 23:07 | 120020.4 | 2280.001 | 5 | 14 | 3.651576 | -2.282039 | 2.932532 | 1.445216 | 12.41761 | 5.577434
2018-03-07 23:09 | 120140.4 | 2400.0009 | 5 | 14 | 3.635775 | -2.282004 | 2.932532 | 1.521286 | 12.41761 | 5.854613
2018-03-07 23:11 | 120260.4 | 2520.0005 | 5 | 14 | 3.620676 | -2.282018 | 2.932532 | 1.59735 | 12.41761 | 6.130574
2018-03-07 23:13 | 120380.4 | 2640.0009 | 5 | 14 | 3.607609 | -2.281969 | 2.932532 | 1.673414 | 12.41761 | 6.405475
2018-03-07 23:15 | 120500.4 | 2760.0005 | 5 | 14 | 3.59593 | -2.282058 | 2.932532 | 1.749487 | 12.41761 | 6.679462
2018-03-07 23:17 | 120620.4 | 2880.0009 | 5 | 14 | 3.584465 | -2.282009 | 2.932532 | 1.825543 | 12.41761 | 6.952518
2018-03-07 23:19 | 120740.4 | 3000.0005 | 5 | 14 | 3.572377 | -2.282063 | 2.932532 | 1.901611 | 12.41761 | 7.224722
2018-03-07 23:21 | 120860.4 | 3120.0002 | 5 | 14 | 3.561587 | -2.281998 | 2.932532 | 1.97768 | 12.41761 | 7.496052
2018-03-07 23:23 | 120980.4 | 3240.0013 | 5 | 14 | 3.551593 | -2.282019 | 2.932532 | 2.053746 | 12.41761 | 7.766582
2018-03-07 23:25 | 121100.4 | 3360.0001 | 5 | 14 | 3.541557 | -2.282101 | 2.932532 | 2.129815 | 12.41761 | 8.036377
2018-03-07 23:27 | 121220.4 | 3480.0013 | 5 | 14 | 3.530057 | -2.282079 | 2.932532 | 2.205876 | 12.41761 | 8.305328
2018-03-07 23:29 | 121340.4 | 3600.0001 | 5 | 14 | 3.516901 | -2.281998 | 2.932532 | 2.281947 | 12.41761 | 8.573358
2018-03-07 23:31 | 121460.4 | 3720.0013 | 5 | 14 | 3.504116 | -2.282019 | 2.932532 | 2.358014 | 12.41761 | 8.840399
2018-03-07 23:33 | 121580.4 | 3840.0001 | 5 | 14 | 3.490578 | -2.282043 | 2.932532 | 2.43407 | 12.41761 | 9.1064
2018-03-07 23:35 | 121700.4 | 3960.0005 | 5 | 14 | 3.473743 | -2.281956 | 2.932532 | 2.510134 | 12.41761 | 9.371292
2018-03-07 23:37 | 121820.4 | 4080.0001 | 5 | 14 | 3.450107 | -2.282047 | 2.932532 | 2.586201 | 12.41761 | 9.634677
2018-03-07 23:39 | 121940.4 | 4200.0005 | 5 | 14 | 3.419783 | -2.281973 | 2.932532 | 2.662271 | 12.41761 | 9.896024
2018-03-07 23:41 | 122060.4 | 4320.0002 | 5 | 14 | 3.375899 | -2.282007 | 2.932532 | 2.738338 | 12.41761 | 10.1546
2018-03-07 23:43 | 122180.4 | 4440.0013 | 5 | 14 | 3.305815 | -2.281985 | 2.932532 | 2.814406 | 12.41761 | 10.40899
2018-03-07 23:45 | 122300.4 | 4560.001 | 5 | 14 | 3.163402 | -2.281998 | 2.932532 | 2.890467 | 12.41761 | 10.65576
2018-03-07 23:46 | 122365.3 | 4624.9009 | 5 | 14 | 2.999988 | -2.28196 | 2.932532 | 2.931597 | 12.41761 | 10.7829
2018-03-07 23:48 | 122485.4 | 120.0014 | 6 | 14 | 3.366015 | 0 | 2.932532 | 2.931597 | 12.41761 | 10.7829
2018-03-07 23:50 | 122605.4 | 240.0002 | 6 | 14 | 3.38093 | 0 | 2.932532 | 2.931597 | 12.41761 | 10.7829
2018-03-07 23:51 | 122665.4 | 300.0023 | 6 | 14 | 3.384381 | 0 | 2.932532 | 2.931597 | 12.41761 | 10.7829
2018-03-07 23:51 | 122665.4 | 0.0024 | 7 | 15 | 3.384358 | 0 | 0 | 0 | 0 | 0
2018-03-07 23:53 | 122785.5 | 120.0014 | 2 | 15 | 4.065543 | 4.889943 | 0.1624007 | 0 | 0.6414391 | 0
2018-03-07 23:55 | 122905.5 | 240.0002 | 2 | 15 | 4.09857 | 4.889977 | 0.3253824 | 0 | 1.306561 | 0
2018-03-07 23:57 | 123025.5 | 360.0006 | 2 | 15 | 4.131962 | 4.889949 | 0.4883981 | 0 | 1.977561 | 0
2018-03-07 23:59 | 123145.5 | 480.0018 | 2 | 15 | 4.157444 | 4.889903 | 0.6513878 | 0 | 2.653197 | 0
2018-03-08 00:01 | 123265.5 | 600.0006 | 2 | 15 | 4.179699 | 4.889903 | 0.8143722 | 0 | 3.332584 | 0
2018-03-08 00:03 | 123385.5 | 720.0002 | 2 | 15 | 4.200322 | 4.801002 | 0.9770824 | 0 | 4.014618 | 0
2018-03-08 00:05 | 123505.5 | 840.0006 | 2 | 15 | 4.200258 | 4.400863 | 1.130221 | 0 | 4.657845 | 0
2018-03-08 00:07 | 123625.5 | 960.0002 | 2 | 15 | 4.200292 | 4.058087 | 1.271143 | 0 | 5.249758 | 0
2018-03-08 00:09 | 123745.5 | 1080.0007 | 2 | 15 | 4.200301 | 3.748065 | 1.401133 | 0 | 5.795753 | 0
2018-03-08 00:11 | 123865.5 | 1200.0002 | 2 | 15 | 4.200257 | 3.444369 | 1.520951 | 0 | 6.29902 | 0
2018-03-08 00:12 | 123936 | 1270.5435 | 2 | 15 | 4.200233 | 3.259988 | 1.586665 | 0 | 6.575038 | 0
2018-03-08 00:14 | 124056 | 120.0014 | 3 | 15 | 4.222554 | 3.260146 | 1.694951 | 0 | 7.03097 | 0
2018-03-08 00:16 | 124176 | 240.0003 | 3 | 15 | 4.248423 | 3.260177 | 1.803619 | 0 | 7.491215 | 0
2018-03-08 00:18 | 124296 | 360.0014 | 3 | 15 | 4.27624 | 3.260093 | 1.912291 | 0 | 7.954396 | 0
2018-03-08 00:20 | 124416 | 480.0019 | 3 | 15 | 4.307256 | 3.260152 | 2.020957 | 0 | 8.420728 | 0
2018-03-08 00:22 | 124536 | 600.0006 | 3 | 15 | 4.342244 | 3.260118 | 2.129624 | 0 | 8.890648 | 0
2018-03-08 00:24 | 124656 | 720.0003 | 3 | 15 | 4.379306 | 3.260144 | 2.238289 | 0 | 9.364501 | 0
2018-03-08 00:26 | 124776 | 840.0014 | 3 | 15 | 4.400271 | 3.014153 | 2.344933 | 0 | 9.833138 | 0
2018-03-08 00:28 | 124896 | 960.001 | 3 | 15 | 4.400277 | 2.612897 | 2.438568 | 0 | 10.24516 | 0
2018-03-08 00:30 | 125016 | 1080.0014 | 3 | 15 | 4.400281 | 2.255979 | 2.519641 | 0 | 10.60191 | 0
2018-03-08 00:32 | 125136 | 1200.001 | 3 | 15 | 4.40029 | 1.948779 | 2.589522 | 0 | 10.9094 | 0
2018-03-08 00:34 | 125256 | 1320.0006 | 3 | 15 | 4.400297 | 1.698125 | 2.650176 | 0 | 11.1763 | 0
2018-03-08 00:36 | 125376 | 1440.0002 | 3 | 15 | 4.40026 | 1.488164 | 2.703158 | 0 | 11.40943 | 0
2018-03-08 00:38 | 125496 | 1560.0015 | 3 | 15 | 4.400252 | 1.306224 | 2.749663 | 0 | 11.61406 | 0
2018-03-08 00:40 | 125616 | 1680.0019 | 3 | 15 | 4.400202 | 1.142996 | 2.790423 | 0 | 11.79342 | 0
2018-03-08 00:42 | 125736 | 1800.0007 | 3 | 15 | 4.400207 | 1.00948 | 2.826239 | 0 | 11.95101 | 0
2018-03-08 00:44 | 125856 | 1920.0004 | 3 | 15 | 4.400222 | 0.897747 | 2.857978 | 0 | 12.09068 | 0
2018-03-08 00:46 | 125976 | 2040.0014 | 3 | 15 | 4.400219 | 0.8031626 | 2.886299 | 0 | 12.21529 | 0
2018-03-08 00:48 | 126096 | 2160.0004 | 3 | 15 | 4.40023 | 0.7168446 | 2.911608 | 0 | 12.32666 | 0
2018-03-08 00:50 | 126194.2 | 2258.2097 | 3 | 15 | 4.400187 | 0.6519642 | 2.930251 | 0 | 12.40869 | 0
2018-03-08 00:52 | 126314.3 | 120.002 | 4 | 15 | 4.333905 | 0 | 2.930251 | 0 | 12.40869 | 0
2018-03-08 00:54 | 126434.3 | 240.0008 | 4 | 15 | 4.328178 | 0 | 2.930251 | 0 | 12.40869 | 0
2018-03-08 00:55 | 126494.3 | 300.0036 | 4 | 15 | 4.326523 | 0 | 2.930251 | 0 | 12.40869 | 0
2018-03-08 00:57 | 126614.4 | 120.0014 | 5 | 15 | 4.090079 | -2.282018 | 2.930251 | 0.07605992 | 12.40869 | 0.3135578
2018-03-08 00:59 | 126734.4 | 240.0004 | 5 | 15 | 4.054456 | -2.282047 | 2.930251 | 0.1521246 | 12.40869 | 0.6232606
2018-03-08 01:01 | 126854.4 | 360.0014 | 5 | 15 | 4.023845 | -2.281985 | 2.930251 | 0.2281827 | 12.40869 | 0.9304558
2018-03-08 01:03 | 126974.4 | 480.0011 | 5 | 15 | 3.994847 | -2.282071 | 2.930251 | 0.3042446 | 12.40869 | 1.235402
2018-03-08 01:05 | 127094.4 | 600.0013 | 5 | 15 | 3.966511 | -2.282019 | 2.930251 | 0.3803033 | 12.40869 | 1.538172
2018-03-08 01:07 | 127214.4 | 720.001 | 5 | 15 | 3.936944 | -2.28196 | 2.930251 | 0.4563559 | 12.40869 | 1.838723
2018-03-08 01:09 | 127334.4 | 840.0014 | 5 | 15 | 3.908654 | -2.28196 | 2.930251 | 0.5324221 | 12.40869 | 2.137097
2018-03-08 01:11 | 127454.4 | 960.0002 | 5 | 15 | 3.882101 | -2.281992 | 2.930251 | 0.6084841 | 12.40869 | 2.433381
2018-03-08 01:13 | 127574.4 | 1080.0013 | 5 | 15 | 3.856544 | -2.282071 | 2.930251 | 0.6845539 | 12.40869 | 2.727721
2018-03-08 01:15 | 127694.4 | 1200.0002 | 5 | 15 | 3.830159 | -2.281946 | 2.930251 | 0.7606182 | 12.40869 | 3.020068
2018-03-08 01:17 | 127814.4 | 1320.0013 | 5 | 15 | 3.803852 | -2.281982 | 2.930251 | 0.8366784 | 12.40869 | 3.310372
2018-03-08 01:19 | 127934.4 | 1440.001 | 5 | 15 | 3.781024 | -2.282002 | 2.930251 | 0.9127378 | 12.40869 | 3.598809
2018-03-08 01:21 | 128054.4 | 1560.0005 | 5 | 15 | 3.760354 | -2.282069 | 2.930251 | 0.9888085 | 12.40869 | 3.885633
2018-03-08 01:23 | 128174.4 | 1680.0018 | 5 | 15 | 3.740748 | -2.281996 | 2.930251 | 1.064878 | 12.40869 | 4.170938
2018-03-08 01:25 | 128294.4 | 1800.0013 | 5 | 15 | 3.720252 | -2.282038 | 2.930251 | 1.14094 | 12.40869 | 4.454695
2018-03-08 01:27 | 128414.4 | 1920.0002 | 5 | 15 | 3.70079 | -2.282024 | 2.930251 | 1.217003 | 12.40869 | 4.73691
2018-03-08 01:29 | 128534.4 | 2040.0013 | 5 | 15 | 3.682817 | -2.281989 | 2.930251 | 1.29307 | 12.40869 | 5.017728
2018-03-08 01:31 | 128654.4 | 2160.0002 | 5 | 15 | 3.666471 | -2.282016 | 2.930251 | 1.369137 | 12.40869 | 5.29724
2018-03-08 01:33 | 128774.4 | 2280.0013 | 5 | 15 | 3.650251 | -2.281944 | 2.930251 | 1.445195 | 12.40869 | 5.57549
2018-03-08 01:35 | 128894.4 | 2400.001 | 5 | 15 | 3.633961 | -2.282005 | 2.930251 | 1.52126 | 12.40869 | 5.852518
2018-03-08 01:37 | 129014.4 | 2520.0005 | 5 | 15 | 3.619689 | -2.282016 | 2.930251 | 1.597319 | 12.40869 | 6.128361
2018-03-08 01:39 | 129134.4 | 2640.001 | 5 | 15 | 3.606951 | -2.281936 | 2.930251 | 1.673386 | 12.40869 | 6.4032
2018-03-08 01:41 | 129254.4 | 2760.0013 | 5 | 15 | 3.595287 | -2.282051 | 2.930251 | 1.749453 | 12.40869 | 6.677131
2018-03-08 01:43 | 129374.4 | 2880.0002 | 5 | 15 | 3.582919 | -2.282024 | 2.930251 | 1.825513 | 12.40869 | 6.950131
2018-03-08 01:45 | 129494.4 | 3000.0013 | 5 | 15 | 3.57139 | -2.282024 | 2.930251 | 1.901583 | 12.40869 | 7.222231
2018-03-08 01:47 | 129614.4 | 3120.0001 | 5 | 15 | 3.561149 | -2.281969 | 2.930251 | 1.977646 | 12.40869 | 7.493487
2018-03-08 01:49 | 129734.4 | 3240.0005 | 5 | 15 | 3.551642 | -2.282001 | 2.930251 | 2.053712 | 12.40869 | 7.764007
2018-03-08 01:51 | 129854.4 | 3360.0009 | 5 | 15 | 3.541182 | -2.28196 | 2.930251 | 2.129773 | 12.40869 | 8.03376
2018-03-08 01:53 | 129974.4 | 3480.0013 | 5 | 15 | 3.528796 | -2.281926 | 2.930251 | 2.205836 | 12.40869 | 8.302646
2018-03-08 01:55 | 130094.4 | 3600.0009 | 5 | 15 | 3.516981 | -2.281924 | 2.930251 | 2.281906 | 12.40869 | 8.570632
2018-03-08 01:57 | 130214.4 | 3720.0005 | 5 | 15 | 3.504711 | -2.28184 | 2.930251 | 2.357961 | 12.40869 | 8.837647
2018-03-08 01:59 | 130334.4 | 3840.0009 | 5 | 15 | 3.491022 | -2.281994 | 2.930251 | 2.434026 | 12.40869 | 9.10374
2018-03-08 02:01 | 130454.4 | 3960.0013 | 5 | 15 | 3.472785 | -2.281953 | 2.930251 | 2.510099 | 12.40869 | 9.368663
2018-03-08 02:03 | 130574.4 | 4080.0009 | 5 | 15 | 3.450036 | -2.281991 | 2.930251 | 2.586158 | 12.40869 | 9.631955
2018-03-08 02:05 | 130694.4 | 4200.0013 | 5 | 15 | 3.420444 | -2.282031 | 2.930251 | 2.662225 | 12.40869 | 9.893327
2018-03-08 02:07 | 130814.4 | 4320.0009 | 5 | 15 | 3.37757 | -2.281949 | 2.930251 | 2.738279 | 12.40869 | 10.15195
2018-03-08 02:09 | 130934.4 | 4440.0013 | 5 | 15 | 3.305305 | -2.282002 | 2.930251 | 2.814348 | 12.40869 | 10.4064
2018-03-08 02:11 | 131054.4 | 4560.0001 | 5 | 15 | 3.158926 | -2.281953 | 2.930251 | 2.890411 | 12.40869 | 10.65298
2018-03-08 02:12 | 131117.5 | 4623.176 | 5 | 15 | 2.999979 | -2.281934 | 2.930251 | 2.930461 | 12.40869 | 10.77667
2018-03-08 02:14 | 131237.6 | 120.0012 | 6 | 15 | 3.36416 | 0 | 2.930251 | 2.930461 | 12.40869 | 10.77667
2018-03-08 02:16 | 131357.6 | 240.0008 | 6 | 15 | 3.378859 | 0 | 2.930251 | 2.930461 | 12.40869 | 10.77667
2018-03-08 02:17 | 131417.6 | 300.0044 | 6 | 15 | 3.382381 | 0 | 2.930251 | 2.930461 | 12.40869 | 10.77667
2018-03-08 02:17 | 131417.6 | 0.0025 | 7 | 16 | 3.382545 | 0 | 0 | 0 | 0 | 0
2018-03-08 02:19 | 131537.7 | 120.0014 | 2 | 16 | 4.065101 | 4.890096 | 0.1624041 | 0 | 0.6411135 | 0
2018-03-08 02:21 | 131657.7 | 240.0002 | 2 | 16 | 4.097241 | 4.890077 | 0.3254053 | 0 | 1.306246 | 0
2018-03-08 02:23 | 131777.7 | 360.0006 | 2 | 16 | 4.130347 | 4.890096 | 0.4883946 | 0 | 1.976863 | 0
2018-03-08 02:25 | 131897.7 | 480.001 | 2 | 16 | 4.155339 | 4.890046 | 0.6513953 | 0 | 2.652238 | 0
2018-03-08 02:27 | 132017.7 | 600.0006 | 2 | 16 | 4.178592 | 4.890069 | 0.8143752 | 0 | 3.331347 | 0
2018-03-08 02:29 | 132137.7 | 720.001 | 2 | 16 | 4.200293 | 4.804313 | 0.9771018 | 0 | 4.013383 | 0
2018-03-08 02:31 | 132257.7 | 840.0015 | 2 | 16 | 4.200265 | 4.425679 | 1.130798 | 0 | 4.658953 | 0
2018-03-08 02:33 | 132377.7 | 960.0002 | 2 | 16 | 4.200293 | 4.083476 | 1.272501 | 0 | 5.254144 | 0
2018-03-08 02:35 | 132497.7 | 1080.0007 | 2 | 16 | 4.200274 | 3.769618 | 1.403424 | 0 | 5.804058 | 0
2018-03-08 02:37 | 132617.7 | 1200.0011 | 2 | 16 | 4.200294 | 3.449494 | 1.523774 | 0 | 6.309562 | 0
2018-03-08 02:38 | 132690.5 | 1272.8756 | 2 | 16 | 4.200287 | 3.259988 | 1.591643 | 0 | 6.59463 | 0
2018-03-08 02:40 | 132810.6 | 120.0006 | 3 | 16 | 4.221975 | 3.260159 | 1.699936 | 0 | 7.050557 | 0
2018-03-08 02:42 | 132930.6 | 240.0018 | 3 | 16 | 4.247659 | 3.260161 | 1.808611 | 0 | 7.510758 | 0
2018-03-08 02:44 | 133050.6 | 360.0006 | 3 | 16 | 4.275812 | 3.259887 | 1.917269 | 0 | 7.97379 | 0
2018-03-08 02:46 | 133170.6 | 480.001 | 3 | 16 | 4.308251 | 3.259973 | 2.025928 | 0 | 8.44012 | 0
2018-03-08 02:48 | 133290.6 | 600.0006 | 3 | 16 | 4.342868 | 3.259816 | 2.134582 | 0 | 8.910097 | 0
2018-03-08 02:50 | 133410.6 | 720.0009 | 3 | 16 | 4.379659 | 3.260205 | 2.243247 | 0 | 9.383989 | 0
2018-03-08 02:52 | 133530.6 | 840.0013 | 3 | 16 | 4.4003 | 3.014657 | 2.349903 | 0 | 9.852697 | 0
2018-03-08 02:54 | 133650.6 | 960.0009 | 3 | 16 | 4.400294 | 2.603511 | 2.443362 | 0 | 10.26395 | 0
2018-03-08 02:56 | 133770.6 | 1080.0014 | 3 | 16 | 4.400315 | 2.240582 | 2.523887 | 0 | 10.61828 | 0
2018-03-08 02:58 | 133890.6 | 1200.001 | 3 | 16 | 4.400289 | 1.941502 | 2.593426 | 0 | 10.92427 | 0
2018-03-08 03:00 | 134010.6 | 1320.0022 | 3 | 16 | 4.400304 | 1.69282 | 2.653846 | 0 | 11.19014 | 0
2018-03-08 03:02 | 134130.6 | 1440.001 | 3 | 16 | 4.40026 | 1.481005 | 2.706649 | 0 | 11.42248 | 0
2018-03-08 03:04 | 134250.6 | 1560.0006 | 3 | 16 | 4.400251 | 1.292458 | 2.752827 | 0 | 11.62568 | 0
2018-03-08 03:06 | 134370.6 | 1680.001 | 3 | 16 | 4.400247 | 1.134769 | 2.793169 | 0 | 11.80319 | 0
2018-03-08 03:08 | 134490.6 | 1800.0023 | 3 | 16 | 4.40019 | 1.003222 | 2.828744 | 0 | 11.95973 | 0
2018-03-08 03:10 | 134610.6 | 1920.0003 | 3 | 16 | 4.40021 | 0.8940983 | 2.860329 | 0 | 12.09871 | 0
2018-03-08 03:12 | 134730.6 | 2040.0023 | 3 | 16 | 4.400187 | 0.796874 | 2.888494 | 0 | 12.22264 | 0
2018-03-08 03:14 | 134850.6 | 2160.0003 | 3 | 16 | 4.400285 | 0.7092237 | 2.913538 | 0 | 12.33284 | 0
2018-03-08 03:16 | 134941.3 | 2250.759 | 3 | 16 | 4.400212 | 0.6519995 | 2.93067 | 0 | 12.40823 | 0
2018-03-08 03:18 | 135061.4 | 120.0004 | 4 | 16 | 4.333965 | 0 | 2.93067 | 0 | 12.40823 | 0
2018-03-08 03:20 | 135181.4 | 240.0001 | 4 | 16 | 4.328249 | 0 | 2.93067 | 0 | 12.40823 | 0
2018-03-08 03:21 | 135241.4 | 300.002 | 4 | 16 | 4.326591 | 0 | 2.93067 | 0 | 12.40823 | 0
2018-03-08 03:23 | 135361.4 | 120 | 5 | 16 | 4.089223 | -2.282078 | 2.93067 | 0.07606164 | 12.40823 | 0.3135401
2018-03-08 03:25 | 135481.4 | 240.0003 | 5 | 16 | 4.054539 | -2.282018 | 2.93067 | 0.1521269 | 12.40823 | 0.6232121
2018-03-08 03:27 | 135601.4 | 360.0015 | 5 | 16 | 4.024147 | -2.281969 | 2.93067 | 0.2281916 | 12.40823 | 0.9304506
2018-03-08 03:29 | 135721.4 | 480.001 | 5 | 16 | 3.99544 | -2.282047 | 2.93067 | 0.3042529 | 12.40823 | 1.23544
2018-03-08 03:31 | 135841.4 | 600.0022 | 5 | 16 | 3.966197 | -2.282032 | 2.93067 | 0.3803163 | 12.40823 | 1.538244
2018-03-08 03:33 | 135961.4 | 720.001 | 5 | 16 | 3.936604 | -2.281974 | 2.93067 | 0.4563705 | 12.40823 | 1.838751
2018-03-08 03:35 | 136081.4 | 840.0006 | 5 | 16 | 3.908955 | -2.281969 | 2.93067 | 0.5324294 | 12.40823 | 2.137102
2018-03-08 03:37 | 136201.4 | 960.001 | 5 | 16 | 3.882864 | -2.282081 | 2.93067 | 0.6084989 | 12.40823 | 2.433448
2018-03-08 03:39 | 136321.4 | 1080.0014 | 5 | 16 | 3.85687 | -2.282098 | 2.93067 | 0.6845683 | 12.40823 | 2.727835
2018-03-08 03:41 | 136441.4 | 1200.0019 | 5 | 16 | 3.829255 | -2.281984 | 2.93067 | 0.7606304 | 12.40823 | 3.020154
2018-03-08 03:43 | 136561.4 | 1320.0016 | 5 | 16 | 3.803802 | -2.281994 | 2.93067 | 0.8367007 | 12.40823 | 3.310455
2018-03-08 03:45 | 136681.4 | 1440.0002 | 5 | 16 | 3.781214 | -2.281938 | 2.93067 | 0.9127598 | 12.40823 | 3.598896
2018-03-08 03:47 | 136801.4 | 1560.0014 | 5 | 16 | 3.760848 | -2.281976 | 2.93067 | 0.9888202 | 12.40823 | 3.88572
2018-03-08 03:49 | 136921.4 | 1680.0011 | 5 | 16 | 3.740243 | -2.281967 | 2.93067 | 1.064886 | 12.40823 | 4.171013
2018-03-08 03:51 | 137041.4 | 1800.0014 | 5 | 16 | 3.719518 | -2.282072 | 2.93067 | 1.140957 | 12.40823 | 4.454737
2018-03-08 03:53 | 137161.4 | 1920.0002 | 5 | 16 | 3.700634 | -2.282009 | 2.93067 | 1.217015 | 12.40823 | 4.736913
2018-03-08 03:55 | 137281.4 | 2040.0006 | 5 | 16 | 3.683164 | -2.282002 | 2.93067 | 1.293083 | 12.40823 | 5.017734
2018-03-08 03:57 | 137401.4 | 2160.0011 | 5 | 16 | 3.666416 | -2.281857 | 2.93067 | 1.369152 | 12.40823 | 5.29727
2018-03-08 03:59 | 137521.4 | 2280.0006 | 5 | 16 | 3.649224 | -2.281926 | 2.93067 | 1.445213 | 12.40823 | 5.575492
2018-03-08 04:01 | 137641.4 | 2400.0011 | 5 | 16 | 3.633479 | -2.28196 | 2.93067 | 1.52128 | 12.40823 | 5.852465
2018-03-08 04:03 | 137761.4 | 2520.0014 | 5 | 16 | 3.619426 | -2.282029 | 2.93067 | 1.597337 | 12.40823 | 6.128274
2018-03-08 04:05 | 137881.4 | 2640.001 | 5 | 16 | 3.607024 | -2.281889 | 2.93067 | 1.673407 | 12.40823 | 6.403127
2018-03-08 04:07 | 138001.4 | 2760.0006 | 5 | 16 | 3.594643 | -2.281944 | 2.93067 | 1.749466 | 12.40823 | 6.677008
2018-03-08 04:09 | 138121.4 | 2880.0002 | 5 | 16 | 3.582101 | -2.282011 | 2.93067 | 1.825524 | 12.40823 | 6.94992
2018-03-08 04:11 | 138241.4 | 3000.0014 | 5 | 16 | 3.571203 | -2.281973 | 2.93067 | 1.901597 | 12.40823 | 7.222
2018-03-08 04:13 | 138361.4 | 3120.0002 | 5 | 16 | 3.56126 | -2.281967 | 2.93067 | 1.977651 | 12.40823 | 7.493218
2018-03-08 04:15 | 138481.4 | 3240.0006 | 5 | 16 | 3.551422 | -2.281964 | 2.93067 | 2.053719 | 12.40823 | 7.763744
2018-03-08 04:17 | 138601.4 | 3360.0002 | 5 | 16 | 3.539703 | -2.281942 | 2.93067 | 2.129789 | 12.40823 | 8.033472
2018-03-08 04:19 | 138721.4 | 3480.0006 | 5 | 16 | 3.528039 | -2.282004 | 2.93067 | 2.205854 | 12.40823 | 8.30227
2018-03-08 04:21 | 138841.4 | 3600.0002 | 5 | 16 | 3.516379 | -2.281967 | 2.93067 | 2.28192 | 12.40823 | 8.570195
2018-03-08 04:23 | 138961.4 | 3720.0014 | 5 | 16 | 3.504522 | -2.28192 | 2.93067 | 2.357975 | 12.40823 | 8.837194
2018-03-08 04:25 | 139081.4 | 3840.0011 | 5 | 16 | 3.489859 | -2.282025 | 2.93067 | 2.434041 | 12.40823 | 9.10324
2018-03-08 04:27 | 139201.4 | 3960.0006 | 5 | 16 | 3.47107 | -2.281996 | 2.93067 | 2.510107 | 12.40823 | 9.367994
2018-03-08 04:29 | 139321.4 | 4080.0011 | 5 | 16 | 3.449448 | -2.282058 | 2.93067 | 2.586175 | 12.40823 | 9.631242
2018-03-08 04:31 | 139441.4 | 4200.0014 | 5 | 16 | 3.420365 | -2.282038 | 2.93067 | 2.66224 | 12.40823 | 9.892566
2018-03-08 04:33 | 139561.4 | 4320.0011 | 5 | 16 | 3.37654 | -2.281985 | 2.93067 | 2.738304 | 12.40823 | 10.15119
2018-03-08 04:35 | 139681.4 | 4440.0023 | 5 | 16 | 3.301759 | -2.281985 | 2.93067 | 2.814373 | 12.40823 | 10.40548
2018-03-08 04:37 | 139801.4 | 4560.0002 | 5 | 16 | 3.156308 | -2.281966 | 2.93067 | 2.890435 | 12.40823 | 10.6518
2018-03-08 04:38 | 139863.7 | 4622.2647 | 5 | 16 | 2.999998 | -2.281954 | 2.93067 | 2.929899 | 12.40823 | 10.77363
2018-03-08 04:40 | 139983.8 | 120.0014 | 6 | 16 | 3.365601 | 0 | 2.93067 | 2.929899 | 12.40823 | 10.77363
2018-03-08 04:42 | 140103.8 | 240.0002 | 6 | 16 | 3.380473 | 0 | 2.93067 | 2.929899 | 12.40823 | 10.77363
2018-03-08 04:43 | 140163.8 | 300.0023 | 6 | 16 | 3.384066 | 0 | 2.93067 | 2.929899 | 12.40823 | 10.77363
2018-03-08 04:43 | 140163.7 | 0.0025 | 7 | 17 | 3.384061 | 0 | 0 | 0 | 0 | 0
2018-03-08 04:45 | 140283.8 | 120.0007 | 2 | 17 | 4.066819 | 4.890105 | 0.162428 | 1.832e-09 | 0.6416204 | 6.198e-09
2018-03-08 04:47 | 140403.8 | 240.001 | 2 | 17 | 4.097754 | 4.890079 | 0.325419 | 1.832e-09 | 1.306839 | 6.198e-09
2018-03-08 04:49 | 140523.8 | 360.0014 | 2 | 17 | 4.130108 | 4.890067 | 0.488419 | 1.832e-09 | 1.977544 | 6.198e-09
2018-03-08 04:51 | 140643.8 | 480.0002 | 2 | 17 | 4.155792 | 4.889995 | 0.651415 | 1.832e-09 | 2.652877 | 6.198e-09
2018-03-08 04:53 | 140763.8 | 600.0014 | 2 | 17 | 4.180577 | 4.890092 | 0.8144032 | 1.832e-09 | 3.3322 | 6.198e-09
2018-03-08 04:55 | 140883.8 | 720.0002 | 2 | 17 | 4.200292 | 4.788569 | 0.976988 | 1.832e-09 | 4.013864 | 6.198e-09
2018-03-08 04:57 | 141003.8 | 840.0007 | 2 | 17 | 4.200282 | 4.417104 | 1.130332 | 1.832e-09 | 4.657955 | 6.198e-09
2018-03-08 04:59 | 141123.8 | 960.0019 | 2 | 17 | 4.200297 | 4.082231 | 1.271938 | 1.832e-09 | 5.252738 | 6.198e-09
2018-03-08 05:01 | 141243.8 | 1080.0014 | 2 | 17 | 4.200304 | 3.752492 | 1.402525 | 1.832e-09 | 5.801243 | 6.198e-09
2018-03-08 05:03 | 141363.8 | 1200.0002 | 2 | 17 | 4.200287 | 3.429545 | 1.522112 | 1.832e-09 | 6.303538 | 6.198e-09
2018-03-08 05:04 | 141433.4 | 1269.5492 | 2 | 17 | 4.200285 | 3.259994 | 1.586707 | 1.832e-09 | 6.574859 | 6.198e-09
2018-03-08 05:06 | 141553.4 | 120.0015 | 3 | 17 | 4.221691 | 3.259831 | 1.695026 | 1.832e-09 | 7.030873 | 6.198e-09
2018-03-08 05:08 | 141673.4 | 240.0002 | 3 | 17 | 4.246708 | 3.259871 | 1.803674 | 1.832e-09 | 7.490881 | 6.198e-09
2018-03-08 05:10 | 141793.4 | 360.0008 | 3 | 17 | 4.275503 | 3.259841 | 1.91232 | 1.832e-09 | 7.953795 | 6.198e-09
2018-03-08 05:12 | 141913.4 | 480.0002 | 3 | 17 | 4.308041 | 3.259894 | 2.021 | 1.832e-09 | 8.420215 | 6.198e-09
2018-03-08 05:14 | 142033.4 | 600.0008 | 3 | 17 | 4.341851 | 3.259818 | 2.129661 | 1.832e-09 | 8.890148 | 6.198e-09
2018-03-08 05:16 | 142153.4 | 720.0011 | 3 | 17 | 4.377793 | 3.25987 | 2.238318 | 1.832e-09 | 9.363864 | 6.198e-09
2018-03-08 05:18 | 142273.4 | 840.0007 | 3 | 17 | 4.400271 | 3.032866 | 2.345314 | 1.832e-09 | 9.833945 | 6.198e-09
2018-03-08 05:20 | 142393.4 | 960.0011 | 3 | 17 | 4.400282 | 2.607045 | 2.439151 | 1.832e-09 | 10.24685 | 6.198e-09
2018-03-08 05:22 | 142513.4 | 1080.0015 | 3 | 17 | 4.400264 | 2.253921 | 2.51998 | 1.832e-09 | 10.60252 | 6.198e-09
2018-03-08 05:24 | 142633.4 | 1200.0011 | 3 | 17 | 4.400307 | 1.957153 | 2.590018 | 1.832e-09 | 10.91071 | 6.198e-09
2018-03-08 05:26 | 142753.4 | 1320.0006 | 3 | 17 | 4.400276 | 1.708692 | 2.650992 | 1.832e-09 | 11.17901 | 6.198e-09
2018-03-08 05:28 | 142873.4 | 1440.0011 | 3 | 17 | 4.400276 | 1.489995 | 2.70422 | 1.832e-09 | 11.41323 | 6.198e-09
2018-03-08 05:30 | 142993.4 | 1560.0015 | 3 | 17 | 4.400225 | 1.297629 | 2.750557 | 1.832e-09 | 11.61712 | 6.198e-09
2018-03-08 05:32 | 143113.4 | 1680.0002 | 3 | 17 | 4.400236 | 1.142759 | 2.791165 | 1.832e-09 | 11.79581 | 6.198e-09
2018-03-08 05:34 | 143233.4 | 1800.0015 | 3 | 17 | 4.400267 | 1.013767 | 2.827024 | 1.832e-09 | 11.9536 | 6.198e-09
2018-03-08 05:36 | 143353.4 | 1920.0012 | 3 | 17 | 4.400214 | 0.9011927 | 2.858896 | 1.832e-09 | 12.09384 | 6.198e-09
2018-03-08 05:38 | 143473.4 | 2040.0019 | 3 | 17 | 4.400216 | 0.7985535 | 2.887198 | 1.832e-09 | 12.21838 | 6.198e-09
2018-03-08 05:40 | 143593.4 | 2160.0004 | 3 | 17 | 4.400186 | 0.7121181 | 2.91233 | 1.832e-09 | 12.32896 | 6.198e-09
2018-03-08 05:42 | 143693.6 | 2260.194 | 3 | 17 | 4.400256 | 0.6519947 | 2.931292 | 1.832e-09 | 12.4124 | 6.198e-09
2018-03-08 05:44 | 143813.6 | 120.0014 | 4 | 17 | 4.334324 | 0 | 2.931292 | 1.832e-09 | 12.4124 | 6.198e-09
2018-03-08 05:46 | 143933.6 | 240.0011 | 4 | 17 | 4.328606 | 0 | 2.931292 | 1.832e-09 | 12.4124 | 6.198e-09
2018-03-08 05:47 | 143993.6 | 300.0046 | 4 | 17 | 4.326976 | 0 | 2.931292 | 1.832e-09 | 12.4124 | 6.198e-09
2018-03-08 05:49 | 144113.7 | 120.0015 | 5 | 17 | 4.090559 | -2.282104 | 2.931292 | 0.07605474 | 12.4124 | 0.3135673
2018-03-08 05:51 | 144233.7 | 240.0011 | 5 | 17 | 4.056478 | -2.282002 | 2.931292 | 0.1521209 | 12.4124 | 0.6233755
2018-03-08 05:53 | 144353.7 | 360.0015 | 5 | 17 | 4.026749 | -2.282007 | 2.931292 | 0.2281867 | 12.4124 | 0.9307888
2018-03-08 05:55 | 144473.7 | 480.0011 | 5 | 17 | 3.997465 | -2.282018 | 2.931292 | 0.3042518 | 12.4124 | 1.235972
2018-03-08 05:57 | 144593.7 | 600.0006 | 5 | 17 | 3.967 | -2.282059 | 2.931292 | 0.380314 | 12.4124 | 1.538868
2018-03-08 05:59 | 144713.7 | 720.001 | 5 | 17 | 3.938192 | -2.282136 | 2.931292 | 0.4563761 | 12.4124 | 1.839503
2018-03-08 06:01 | 144833.7 | 840.0006 | 5 | 17 | 3.910796 | -2.282071 | 2.931292 | 0.5324358 | 12.4124 | 2.137989
2018-03-08 06:03 | 144953.7 | 960.0011 | 5 | 17 | 3.884779 | -2.281911 | 2.931292 | 0.6084971 | 12.4124 | 2.434462
2018-03-08 06:05 | 145073.7 | 1080.0006 | 5 | 17 | 3.857786 | -2.282029 | 2.931292 | 0.6845697 | 12.4124 | 2.728974
2018-03-08 06:07 | 145193.7 | 1200.0011 | 5 | 17 | 3.830422 | -2.282019 | 2.931292 | 0.760629 | 12.4124 | 3.021342
2018-03-08 06:09 | 145313.7 | 1320.0006 | 5 | 17 | 3.80541 | -2.282032 | 2.931292 | 0.8366885 | 12.4124 | 3.311714
2018-03-08 06:11 | 145433.7 | 1440.001 | 5 | 17 | 3.783365 | -2.282032 | 2.931292 | 0.9127666 | 12.4124 | 3.600364
2018-03-08 06:13 | 145553.7 | 1560.0014 | 5 | 17 | 3.762316 | -2.281987 | 2.931292 | 0.9888189 | 12.4124 | 3.887296
2018-03-08 06:15 | 145673.7 | 1680.001 | 5 | 17 | 3.740692 | -2.281974 | 2.931292 | 1.064894 | 12.4124 | 4.172689
2018-03-08 06:17 | 145793.7 | 1800.0006 | 5 | 17 | 3.720859 | -2.282045 | 2.931292 | 1.140959 | 12.4124 | 4.456462
2018-03-08 06:19 | 145913.7 | 1920.0002 | 5 | 17 | 3.702126 | -2.281876 | 2.931292 | 1.217016 | 12.4124 | 4.738738
2018-03-08 06:21 | 146033.7 | 2040.0006 | 5 | 17 | 3.684698 | -2.282094 | 2.931292 | 1.293085 | 12.4124 | 5.019694
2018-03-08 06:23 | 146153.7 | 2160.0002 | 5 | 17 | 3.666868 | -2.282091 | 2.931292 | 1.36915 | 12.4124 | 5.299299
2018-03-08 06:25 | 146273.7 | 2280.0014 | 5 | 17 | 3.64961 | -2.282012 | 2.931292 | 1.44521 | 12.4124 | 5.577529
2018-03-08 06:27 | 146393.7 | 2400.0002 | 5 | 17 | 3.634269 | -2.282061 | 2.931292 | 1.521281 | 12.4124 | 5.854567
2018-03-08 06:29 | 146513.7 | 2520.0006 | 5 | 17 | 3.620708 | -2.282044 | 2.931292 | 1.597342 | 12.4124 | 6.130464
2018-03-08 06:31 | 146633.7 | 2640.0002 | 5 | 17 | 3.607798 | -2.282051 | 2.931292 | 1.673411 | 12.4124 | 6.405395
2018-03-08 06:33 | 146753.7 | 2760.0006 | 5 | 17 | 3.59423 | -2.282061 | 2.931292 | 1.749472 | 12.4124 | 6.679287
2018-03-08 06:35 | 146873.7 | 2880.0002 | 5 | 17 | 3.5824 | -2.282002 | 2.931292 | 1.825535 | 12.4124 | 6.952217
2018-03-08 06:37 | 146993.7 | 3000.0015 | 5 | 17 | 3.571732 | -2.281994 | 2.931292 | 1.901602 | 12.4124 | 7.224305
2018-03-08 06:39 | 147113.7 | 3120.0002 | 5 | 17 | 3.561995 | -2.282072 | 2.931292 | 1.97767 | 12.4124 | 7.495633
2018-03-08 06:41 | 147233.7 | 3240.0006 | 5 | 17 | 3.551057 | -2.282009 | 2.931292 | 2.053727 | 12.4124 | 7.76615
2018-03-08 06:43 | 147353.7 | 3360.0011 | 5 | 17 | 3.539412 | -2.281944 | 2.931292 | 2.1298 | 12.4124 | 8.035836
2018-03-08 06:45 | 147473.7 | 3480.0014 | 5 | 17 | 3.528445 | -2.282009 | 2.931292 | 2.20586 | 12.4124 | 8.304629
2018-03-08 06:47 | 147593.7 | 3600.0011 | 5 | 17 | 3.517509 | -2.282001 | 2.931292 | 2.281921 | 12.4124 | 8.572587
2018-03-08 06:49 | 147713.7 | 3720.0015 | 5 | 17 | 3.504794 | -2.282016 | 2.931292 | 2.357994 | 12.4124 | 8.839706
2018-03-08 06:51 | 147833.7 | 3840.0002 | 5 | 17 | 3.488535 | -2.281982 | 2.931292 | 2.43405 | 12.4124 | 9.10567
2018-03-08 06:53 | 147953.7 | 3960.0014 | 5 | 17 | 3.470987 | -2.281953 | 2.931292 | 2.510124 | 12.4124 | 9.370401
2018-03-08 06:55 | 148073.7 | 4080.0002 | 5 | 17 | 3.449524 | -2.282096 | 2.931292 | 2.586179 | 12.4124 | 9.6336
2018-03-08 06:57 | 148193.7 | 4200.0014 | 5 | 17 | 3.420985 | -2.282031 | 2.931292 | 2.662242 | 12.4124 | 9.894978
2018-03-08 06:59 | 148313.7 | 4320.0002 | 5 | 17 | 3.375561 | -2.281894 | 2.931292 | 2.738308 | 12.4124 | 10.15361
2018-03-08 07:01 | 148433.7 | 4440.0006 | 5 | 17 | 3.301522 | -2.282012 | 2.931292 | 2.814381 | 12.4124 | 10.40781
2018-03-08 07:03 | 148553.7 | 4560.0011 | 5 | 17 | 3.159636 | -2.281989 | 2.931292 | 2.890442 | 12.4124 | 10.65425
2018-03-08 07:04 | 148617.8 | 4624.1249 | 5 | 17 | 2.999986 | -2.281962 | 2.931292 | 2.931092 | 12.4124 | 10.77982
2018-03-08 07:06 | 148737.9 | 120.0003 | 6 | 17 | 3.364995 | 0 | 2.931292 | 2.931092 | 12.4124 | 10.77982
2018-03-08 07:08 | 148857.9 | 240.0008 | 6 | 17 | 3.37995 | 0 | 2.931292 | 2.931092 | 12.4124 | 10.77982
2018-03-08 07:09 | 148917.9 | 300.0027 | 6 | 17 | 3.383557 | 0 | 2.931292 | 2.931092 | 12.4124 | 10.77982
2018-03-08 07:09 | 148917.9 | 0.0024 | 7 | 18 | 3.383406 | 0 | 0 | 0 | 0 | 0
2018-03-08 07:11 | 149038 | 120.0005 | 2 | 18 | 4.067411 | 4.890134 | 0.1624055 | 0 | 0.6416819 | 0
2018-03-08 07:13 | 149158 | 240.0001 | 2 | 18 | 4.097891 | 4.890101 | 0.3253991 | 0 | 1.306976 | 0
2018-03-08 07:15 | 149278 | 360.0013 | 2 | 18 | 4.130042 | 4.890111 | 0.4883983 | 0 | 1.97763 | 0
2018-03-08 07:17 | 149398 | 480.0001 | 2 | 18 | 4.156981 | 4.890124 | 0.6513863 | 0 | 2.653013 | 0
2018-03-08 07:19 | 149518 | 600.0005 | 2 | 18 | 4.181584 | 4.890088 | 0.8143975 | 0 | 3.332694 | 0
2018-03-08 07:21 | 149638 | 720.001 | 2 | 18 | 4.200301 | 4.78457 | 0.9769382 | 0 | 4.014242 | 0
2018-03-08 07:23 | 149758 | 840.0006 | 2 | 18 | 4.20031 | 4.426652 | 1.130265 | 0 | 4.658257 | 0
2018-03-08 07:25 | 149878 | 960.0002 | 2 | 18 | 4.20031 | 4.075902 | 1.271935 | 0 | 5.253312 | 0
2018-03-08 07:27 | 149998 | 1080.0013 | 2 | 18 | 4.200304 | 3.731277 | 1.401992 | 0 | 5.799589 | 0
2018-03-08 07:29 | 150118 | 1200.001 | 2 | 18 | 4.200249 | 3.424808 | 1.521202 | 0 | 6.300307 | 0
2018-03-08 07:30 | 150186.4 | 1268.4177 | 2 | 18 | 4.200257 | 3.259992 | 1.584726 | 0 | 6.567124 | 0
2018-03-08 07:32 | 150306.4 | 120.0006 | 3 | 18 | 4.220781 | 3.259835 | 1.693007 | 0 | 7.022939 | 0
2018-03-08 07:34 | 150426.4 | 240.0011 | 3 | 18 | 4.246487 | 3.259856 | 1.801672 | 0 | 7.48295 | 0
2018-03-08 07:36 | 150546.4 | 360.0015 | 3 | 18 | 4.276474 | 3.259934 | 1.91033 | 0 | 7.945962 | 0
2018-03-08 07:38 | 150666.4 | 480.0003 | 3 | 18 | 4.307922 | 3.259833 | 2.018991 | 0 | 8.412344 | 0
2018-03-08 07:40 | 150786.4 | 600.0015 | 3 | 18 | 4.341298 | 3.259902 | 2.127656 | 0 | 8.882258 | 0
2018-03-08 07:42 | 150906.4 | 720.0011 | 3 | 18 | 4.376923 | 3.259892 | 2.236303 | 0 | 9.355829 | 0
2018-03-08 07:44 | 151026.4 | 840.0007 | 3 | 18 | 4.400298 | 3.02624 | 2.3433 | 0 | 9.825873 | 0
2018-03-08 07:46 | 151146.4 | 960.0011 | 3 | 18 | 4.40029 | 2.605998 | 2.436878 | 0 | 10.23765 | 0
2018-03-08 07:48 | 151266.4 | 1080.0015 | 3 | 18 | 4.400301 | 2.259423 | 2.517803 | 0 | 10.59374 | 0
2018-03-08 07:50 | 151386.4 | 1200.0002 | 3 | 18 | 4.400285 | 1.966586 | 2.588068 | 0 | 10.90292 | 0
2018-03-08 07:52 | 151506.4 | 1320.0007 | 3 | 18 | 4.400282 | 1.712089 | 2.649281 | 0 | 11.17228 | 0
2018-03-08 07:54 | 151626.4 | 1440.0002 | 3 | 18 | 4.400264 | 1.485535 | 2.702472 | 0 | 11.40633 | 0
2018-03-08 07:56 | 151746.4 | 1560.0007 | 3 | 18 | 4.400279 | 1.302283 | 2.74883 | 0 | 11.61032 | 0
2018-03-08 07:58 | 151866.4 | 1680.0011 | 3 | 18 | 4.400233 | 1.14749 | 2.789577 | 0 | 11.78961 | 0
2018-03-08 08:00 | 151986.4 | 1800.0015 | 3 | 18 | 4.400183 | 1.017348 | 2.825639 | 0 | 11.9483 | 0
2018-03-08 08:02 | 152106.4 | 1920.0012 | 3 | 18 | 4.400221 | 0.901185 | 2.857608 | 0 | 12.08897 | 0
2018-03-08 08:04 | 152226.4 | 2040.001 | 3 | 18 | 4.400239 | 0.7991323 | 2.88587 | 0 | 12.21333 | 0
2018-03-08 08:06 | 152346.4 | 2160.0004 | 3 | 18 | 4.400213 | 0.7150908 | 2.911066 | 0 | 12.32419 | 0
2018-03-08 08:08 | 152452 | 2265.6399 | 3 | 18 | 4.400238 | 0.651989 | 2.931087 | 0 | 12.41229 | 0
2018-03-08 08:10 | 152572.1 | 120.0013 | 4 | 18 | 4.334357 | 0 | 2.931088 | 0 | 12.4123 | 0
2018-03-08 08:12 | 152692.1 | 240.0002 | 4 | 18 | 4.328673 | 0 | 2.931088 | 0 | 12.4123 | 0
2018-03-08 08:13 | 152752.1 | 300.0028 | 4 | 18 | 4.327047 | 0 | 2.931088 | 0 | 12.4123 | 0
2018-03-08 08:15 | 152872.2 | 120.0006 | 5 | 18 | 4.09009 | -2.281978 | 2.931088 | 0.07605496 | 12.4123 | 0.3135255
2018-03-08 08:17 | 152992.2 | 240.0002 | 5 | 18 | 4.056472 | -2.281969 | 2.931088 | 0.1521228 | 12.4123 | 0.6233135
2018-03-08 08:19 | 153112.2 | 360.0014 | 5 | 18 | 4.026393 | -2.282064 | 2.931088 | 0.2281891 | 12.4123 | 0.9307273
2018-03-08 08:21 | 153232.2 | 480.001 | 5 | 18 | 3.995596 | -2.281966 | 2.931088 | 0.3042498 | 12.4123 | 1.235815
2018-03-08 08:23 | 153352.2 | 600.0013 | 5 | 18 | 3.966055 | -2.282031 | 2.931088 | 0.3803145 | 12.4123 | 1.538606
2018-03-08 08:25 | 153472.2 | 720.0009 | 5 | 18 | 3.937745 | -2.281999 | 2.931088 | 0.4563791 | 12.4123 | 1.8392
2018-03-08 08:27 | 153592.2 | 840.0006 | 5 | 18 | 3.91093 | -2.282001 | 2.931088 | 0.5324358 | 12.4123 | 2.137667
2018-03-08 08:29 | 153712.2 | 960.0009 | 5 | 18 | 3.884047 | -2.281969 | 2.931088 | 0.6085026 | 12.4123 | 2.434141
2018-03-08 08:31 | 153832.2 | 1080.0005 | 5 | 18 | 3.856218 | -2.282059 | 2.931088 | 0.6845671 | 12.4123 | 2.728514
2018-03-08 08:33 | 153952.2 | 1200.0001 | 5 | 18 | 3.829762 | -2.282014 | 2.931088 | 0.7606286 | 12.4123 | 3.020811
2018-03-08 08:35 | 154072.2 | 1320.0013 | 5 | 18 | 3.805337 | -2.281956 | 2.931088 | 0.8366901 | 12.4123 | 3.311155
2018-03-08 08:37 | 154192.2 | 1440.0001 | 5 | 18 | 3.783147 | -2.282009 | 2.931088 | 0.9127541 | 12.4123 | 3.599754
2018-03-08 08:39 | 154312.2 | 1560.0014 | 5 | 18 | 3.761093 | -2.282036 | 2.931088 | 0.9888253 | 12.4123 | 3.886708
2018-03-08 08:41 | 154432.2 | 1680.0009 | 5 | 18 | 3.740265 | -2.281985 | 2.931088 | 1.064888 | 12.4123 | 4.171982
2018-03-08 08:43 | 154552.2 | 1800.0005 | 5 | 18 | 3.720688 | -2.281887 | 2.931088 | 1.14094 | 12.4123 | 4.455687
2018-03-08 08:45 | 154672.2 | 1920.0009 | 5 | 18 | 3.702591 | -2.282089 | 2.931088 | 1.217007 | 12.4123 | 4.738016
2018-03-08 08:47 | 154792.2 | 2040.0013 | 5 | 18 | 3.684402 | -2.282029 | 2.931088 | 1.293072 | 12.4123 | 5.018964
2018-03-08 08:49 | 154912.2 | 2160.0018 | 5 | 18 | 3.666081 | -2.281933 | 2.931088 | 1.369143 | 12.4123 | 5.298531
2018-03-08 08:51 | 155032.2 | 2280.0006 | 5 | 18 | 3.649737 | -2.281987 | 2.931088 | 1.445204 | 12.4123 | 5.576744
2018-03-08 08:53 | 155152.2 | 2400.0001 | 5 | 18 | 3.635011 | -2.282009 | 2.931088 | 1.521273 | 12.4123 | 5.853803
2018-03-08 08:55 | 155272.2 | 2520.0005 | 5 | 18 | 3.621336 | -2.282041 | 2.931088 | 1.597338 | 12.4123 | 6.12978
2018-03-08 08:57 | 155392.2 | 2640.0009 | 5 | 18 | 3.607109 | -2.282064 | 2.931088 | 1.673393 | 12.4123 | 6.404671
2018-03-08 08:59 | 155512.2 | 2760.0005 | 5 | 18 | 3.594246 | -2.281992 | 2.931088 | 1.749465 | 12.4123 | 6.678566
2018-03-08 09:01 | 155632.2 | 2880.0009 | 5 | 18 | 3.582858 | -2.281919 | 2.931088 | 1.82552 | 12.4123 | 6.951487
2018-03-08 09:03 | 155752.2 | 3000.0021 | 5 | 18 | 3.572904 | -2.28198 | 2.931088 | 1.901591 | 12.4123 | 7.223655
2018-03-08 09:05 | 155872.2 | 3120.0009 | 5 | 18 | 3.562496 | -2.281946 | 2.931088 | 1.977661 | 12.4123 | 7.495056
2018-03-08 09:07 | 155992.2 | 3240.0005 | 5 | 18 | 3.550858 | -2.282045 | 2.931088 | 2.053723 | 12.4123 | 7.765579
2018-03-08 09:09 | 156112.2 | 3360.0009 | 5 | 18 | 3.540297 | -2.282076 | 2.931088 | 2.129786 | 12.4123 | 8.035265
2018-03-08 09:11 | 156232.2 | 3480.0013 | 5 | 18 | 3.529814 | -2.282012 | 2.931088 | 2.205851 | 12.4123 | 8.304154
2018-03-08 09:13 | 156352.2 | 3600.0002 | 5 | 18 | 3.518819 | -2.282047 | 2.931088 | 2.281915 | 12.4123 | 8.572242
2018-03-08 09:15 | 156472.2 | 3720.0005 | 5 | 18 | 3.504906 | -2.281996 | 2.931088 | 2.357983 | 12.4123 | 8.839409
2018-03-08 09:17 | 156592.2 | 3840.0009 | 5 | 18 | 3.48976 | -2.282121 | 2.931088 | 2.434041 | 12.4123 | 9.105405
2018-03-08 09:19 | 156712.2 | 3960.0005 | 5 | 18 | 3.472835 | -2.282012 | 2.931088 | 2.510104 | 12.4123 | 9.370227
2018-03-08 09:21 | 156832.2 | 4080.0001 | 5 | 18 | 3.452687 | -2.282002 | 2.931088 | 2.586174 | 12.4123 | 9.633675
2018-03-08 09:23 | 156952.2 | 4200.0005 | 5 | 18 | 3.42282 | -2.282044 | 2.931088 | 2.662237 | 12.4123 | 9.895247
2018-03-08 09:25 | 157072.2 | 4320.0002 | 5 | 18 | 3.375955 | -2.282049 | 2.931088 | 2.738307 | 12.4123 | 10.15395
2018-03-08 09:27 | 157192.2 | 4440.0005 | 5 | 18 | 3.303951 | -2.281891 | 2.931088 | 2.814359 | 12.4123 | 10.4082
2018-03-08 09:29 | 157312.2 | 4560.0009 | 5 | 18 | 3.162777 | -2.281933 | 2.931088 | 2.890434 | 12.4123 | 10.65489
2018-03-08 09:30 | 157377.5 | 4625.2744 | 5 | 18 | 2.99999 | -2.281981 | 2.931088 | 2.931803 | 12.4123 | 10.78277
2018-03-08 09:32 | 157497.5 | 120.0009 | 6 | 18 | 3.360875 | 0 | 2.931088 | 2.931803 | 12.4123 | 10.78277
2018-03-08 09:34 | 157617.5 | 240.0008 | 6 | 18 | 3.375587 | 0 | 2.931088 | 2.931803 | 12.4123 | 10.78277
2018-03-08 09:35 | 157677.5 | 300.0028 | 6 | 18 | 3.379042 | 0 | 2.931088 | 2.931803 | 12.4123 | 10.78277
2018-03-08 09:35 | 157677.5 | 0.0024 | 7 | 19 | 3.378952 | 0 | 0 | 0 | 0 | 0
2018-03-08 09:37 | 157797.6 | 120.0014 | 2 | 19 | 4.065595 | 4.890092 | 0.162391 | 0 | 0.6411245 | 0
2018-03-08 09:39 | 157917.6 | 240.0001 | 2 | 19 | 4.095452 | 4.890079 | 0.325388 | 0 | 1.306093 | 0
2018-03-08 09:41 | 158037.6 | 360.0014 | 2 | 19 | 4.129173 | 4.890077 | 0.4883998 | 0 | 1.976524 | 0
2018-03-08 09:43 | 158157.6 | 480.0009 | 2 | 19 | 4.157257 | 4.890067 | 0.6514015 | 0 | 2.651978 | 0
2018-03-08 09:45 | 158277.6 | 600.0013 | 2 | 19 | 4.180562 | 4.890073 | 0.8143944 | 0 | 3.331482 | 0
2018-03-08 09:47 | 158397.6 | 720.0002 | 2 | 19 | 4.200301 | 4.808532 | 0.9771123 | 0 | 4.013644 | 0
2018-03-08 09:49 | 158517.6 | 840.0005 | 2 | 19 | 4.200306 | 4.441779 | 1.131245 | 0 | 4.661046 | 0
2018-03-08 09:51 | 158637.6 | 960.0002 | 2 | 19 | 4.200291 | 4.068563 | 1.273068 | 0 | 5.256744 | 0
2018-03-08 09:53 | 158757.6 | 1080.0006 | 2 | 19 | 4.200303 | 3.73635 | 1.403006 | 0 | 5.802521 | 0
2018-03-08 09:55 | 158877.6 | 1200.0001 | 2 | 19 | 4.200293 | 3.431233 | 1.52241 | 0 | 6.304051 | 0
2018-03-08 09:56 | 158950.1 | 1272.5044 | 2 | 19 | 4.200282 | 3.259988 | 1.589756 | 0 | 6.586921 | 0
2018-03-08 09:58 | 159070.1 | 120.0013 | 3 | 19 | 4.221226 | 3.259877 | 1.698043 | 0 | 7.042761 | 0
2018-03-08 10:00 | 159190.1 | 240.0008 | 3 | 19 | 4.248417 | 3.259828 | 1.806698 | 0 | 7.502848 | 0
2018-03-08 10:02 | 159310.1 | 360.0005 | 3 | 19 | 4.277825 | 3.259883 | 1.915358 | 0 | 7.966067 | 0
2018-03-08 10:04 | 159430.1 | 480.0009 | 3 | 19 | 4.309124 | 3.259873 | 2.024019 | 0 | 8.43258 | 0
2018-03-08 10:06 | 159550.1 | 600.0006 | 3 | 19 | 4.342034 | 3.259917 | 2.132673 | 0 | 8.902553 | 0
2018-03-08 10:08 | 159670.1 | 720.0009 | 3 | 19 | 4.378871 | 3.259921 | 2.241333 | 0 | 9.376315 | 0
2018-03-08 10:10 | 159790.1 | 840.0005 | 3 | 19 | 4.400313 | 2.998218 | 2.347752 | 0 | 9.843967 | 0
2018-03-08 10:12 | 159910.1 | 960.0009 | 3 | 19 | 4.400317 | 2.592021 | 2.440697 | 0 | 10.25295 | 0
2018-03-08 10:14 | 160030.1 | 1080.0005 | 3 | 19 | 4.400276 | 2.250779 | 2.521219 | 0 | 10.60727 | 0
2018-03-08 10:16 | 160150.1 | 1200.0009 | 3 | 19 | 4.400237 | 1.955418 | 2.591245 | 0 | 10.91541 | 0
2018-03-08 10:18 | 160270.1 | 1320.0013 | 3 | 19 | 4.400232 | 1.691676 | 2.651962 | 0 | 11.18258 | 0
2018-03-08 10:20 | 160390.1 | 1440 | 3 | 19 | 4.400239 | 1.474228 | 2.704623 | 0 | 11.4143 | 0
2018-03-08 10:22 | 160510.1 | 1560.0004 | 3 | 19 | 4.400249 | 1.2939 | 2.750675 | 0 | 11.61694 | 0
2018-03-08 10:24 | 160630.1 | 1680.0001 | 3 | 19 | 4.400249 | 1.143854 | 2.791235 | 0 | 11.79541 | 0
2018-03-08 10:26 | 160750.1 | 1800.0006 | 3 | 19 | 4.400255 | 1.010845 | 2.827115 | 0 | 11.95329 | 0
2018-03-08 10:28 | 160870.1 | 1920.0001 | 3 | 19 | 4.400248 | 0.8924093 | 2.858762 | 0 | 12.09255 | 0
2018-03-08 10:30 | 160990.1 | 2040.0005 | 3 | 19 | 4.400192 | 0.7949619 | 2.886844 | 0 | 12.21611 | 0
2018-03-08 10:32 | 161110.1 | 2160 | 3 | 19 | 4.400263 | 0.7142038 | 2.911942 | 0 | 12.32655 | 0
2018-03-08 10:34 | 161212.9 | 2262.7803 | 3 | 19 | 4.400218 | 0.6519928 | 2.931418 | 0 | 12.41225 | 0
2018-03-08 10:36 | 161332.9 | 120.0002 | 4 | 19 | 4.334283 | 0 | 2.931418 | 0 | 12.41225 | 0
2018-03-08 10:38 | 161452.9 | 240.0001 | 4 | 19 | 4.328629 | 0 | 2.931418 | 0 | 12.41225 | 0
2018-03-08 10:39 | 161512.9 | 300.0022 | 4 | 19 | 4.326983 | 0 | 2.931418 | 0 | 12.41225 | 0
2018-03-08 10:41 | 161633 | 120.0005 | 5 | 19 | 4.08973 | -2.282036 | 2.931418 | 0.07606156 | 12.41225 | 0.31352
2018-03-08 10:43 | 161753 | 240.0001 | 5 | 19 | 4.056242 | -2.281974 | 2.931418 | 0.1521263 | 12.41225 | 0.6232907
2018-03-08 10:45 | 161873 | 360.0005 | 5 | 19 | 4.024886 | -2.282001 | 2.931418 | 0.2281831 | 12.41225 | 0.9306074
2018-03-08 10:47 | 161993 | 480.0008 | 5 | 19 | 3.994681 | -2.282041 | 2.931418 | 0.3042477 | 12.41225 | 1.235597
2018-03-08 10:49 | 162113 | 600.0012 | 5 | 19 | 3.965695 | -2.282012 | 2.931418 | 0.3803162 | 12.41225 | 1.538361
2018-03-08 10:51 | 162233 | 720.0008 | 5 | 19 | 3.937956 | -2.282156 | 2.931418 | 0.4563761 | 12.41225 | 1.838926
2018-03-08 10:53 | 162353 | 840.0012 | 5 | 19 | 3.910413 | -2.282024 | 2.931418 | 0.5324387 | 12.41225 | 2.137411
2018-03-08 10:55 | 162473 | 960.0008 | 5 | 19 | 3.882327 | -2.282005 | 2.931418 | 0.6085015 | 12.41225 | 2.433773
2018-03-08 10:57 | 162593 | 1080.0004 | 5 | 19 | 3.855506 | -2.281971 | 2.931418 | 0.6845703 | 12.41225 | 2.728072
2018-03-08 10:59 | 162713 | 1200.0016 | 5 | 19 | 3.829252 | -2.281926 | 2.931418 | 0.7606333 | 12.41225 | 3.020327
2018-03-08 11:01 | 162833 | 1320.0004 | 5 | 19 | 3.8051 | -2.282031 | 2.931418 | 0.8366885 | 12.41225 | 3.310635
2018-03-08 11:03 | 162953 | 1440.0008 | 5 | 19 | 3.781732 | -2.282022 | 2.931418 | 0.9127594 | 12.41225 | 3.599206
2018-03-08 11:05 | 163073 | 1560.0012 | 5 | 19 | 3.759748 | -2.281971 | 2.931418 | 0.9888178 | 12.41225 | 3.885984
2018-03-08 11:07 | 163193 | 1680.0008 | 5 | 19 | 3.739474 | -2.282007 | 2.931418 | 1.06489 | 12.41225 | 4.171219
2018-03-08 11:09 | 163313 | 1800.0013 | 5 | 19 | 3.720605 | -2.281967 | 2.931418 | 1.140959 | 12.41225 | 4.454947
2018-03-08 11:11 | 163433 | 1920 | 5 | 19 | 3.702028 | -2.282047 | 2.931418 | 1.217014 | 12.41225 | 4.737214
2018-03-08 11:13 | 163553 | 2040.0004 | 5 | 19 | 3.682723 | -2.282027 | 2.931418 | 1.293085 | 12.41225 | 5.018095
2018-03-08 11:15 | 163673 | 2160.0016 | 5 | 19 | 3.665318 | -2.281998 | 2.931418 | 1.36915 | 12.41225 | 5.297549
2018-03-08 11:17 | 163793 | 2280.0013 | 5 | 19 | 3.649364 | -2.282027 | 2.931418 | 1.445207 | 12.41225 | 5.575705
2018-03-08 11:19 | 163913 | 2400.0001 | 5 | 19 | 3.634904 | -2.281992 | 2.931418 | 1.521272 | 12.41225 | 5.852743
2018-03-08 11:21 | 164033 | 2520.0004 | 5 | 19 | 3.620167 | -2.282024 | 2.931418 | 1.597344 | 12.41225 | 6.128707
2018-03-08 11:23 | 164153 | 2640.0016 | 5 | 19 | 3.606147 | -2.281929 | 2.931418 | 1.673408 | 12.41225 | 6.403522
2018-03-08 11:25 | 164273 | 2760.0012 | 5 | 19 | 3.593929 | -2.282064 | 2.931418 | 1.749473 | 12.41225 | 6.67735
2018-03-08 11:27 | 164393 | 2880.0008 | 5 | 19 | 3.583091 | -2.281953 | 2.931418 | 1.825532 | 12.41225 | 6.950275
2018-03-08 11:29 | 164513 | 3000.0013 | 5 | 19 | 3.572513 | -2.281984 | 2.931418 | 1.901596 | 12.41225 | 7.222417
2018-03-08 11:31 | 164633 | 3120.0016 | 5 | 19 | 3.560692 | -2.281964 | 2.931418 | 1.977661 | 12.41225 | 7.493712
2018-03-08 11:33 | 164753 | 3240.0004 | 5 | 19 | 3.550049 | -2.281966 | 2.931418 | 2.053732 | 12.41225 | 7.764168
2018-03-08 11:35 | 164873 | 3360 | 5 | 19 | 3.53962 | -2.282038 | 2.931418 | 2.129796 | 12.41225 | 8.033803
2018-03-08 11:37 | 164993 | 3480.0013 | 5 | 19 | 3.529427 | -2.281987 | 2.931418 | 2.205864 | 12.41225 | 8.302679
2018-03-08 15:00 | 165272.7682 | 3759.755208 | 5 | 19 | 3.517304 | -2.281924 | 2.931418 | 2.28192 | 12.41225 | 8.57233
2018-03-08 15:02 | 165392.7695 | 3879.756508 | 5 | 19 | 3.497713 | -2.281971 | 2.931418 | 2.357981 | 12.41225 | 8.839015
2018-03-08 15:04 | 165512.769 | 3999.756008 | 5 | 19 | 3.483547 | -2.282022 | 2.931418 | 2.434045 | 12.41225 | 9.104536
2018-03-08 15:06 | 165632.7687 | 4119.755708 | 5 | 19 | 3.464678 | -2.281967 | 2.931418 | 2.510107 | 12.41225 | 9.368826
2018-03-08 15:08 | 165752.7682 | 4239.755208 | 5 | 19 | 3.437361 | -2.282065 | 2.931418 | 2.58618 | 12.41225 | 9.631413
2018-03-08 15:10 | 165872.7679 | 4359.754908 | 5 | 19 | 3.396389 | -2.282005 | 2.931418 | 2.662247 | 12.41225 | 9.891463
2018-03-08 15:12 | 165992.7682 | 4479.755208 | 5 | 19 | 3.320271 | -2.281998 | 2.931418 | 2.738307 | 12.41225 | 10.14723
2018-03-08 15:14 | 166112.7687 | 4599.755708 | 5 | 19 | 3.141246 | -2.282004 | 2.931418 | 2.814369 | 12.41225 | 10.39407
2018-03-08 15:15 | 166157.2891 | 4644.276108 | 5 | 19 | 2.999977 | -2.281929 | 2.931418 | 2.842591 | 12.41225 | 10.48093
2018-03-08 15:17 | 166277.3 | 120.0005 | 6 | 19 | 3.314913 | 0 | 2.931418 | 2.842591 | 12.41225 | 10.48093
2018-03-08 15:19 | 166397.3 | 240.001 | 6 | 19 | 3.325823 | 0 | 2.931418 | 2.842591 | 12.41225 | 10.48093
2018-03-08 15:20 | 166457.3 | 300.0021 | 6 | 19 | 3.32879 | 0 | 2.931418 | 2.842591 | 12.41225 | 10.48093
2018-03-08 15:20 | 166457.3461 | 0.0025 | 7 | 20 | 3.328835 | 0 | 0 | 0 | 0 | 0
2018-03-08 15:22 | 166577.4 | 120.002 | 2 | 20 | 4.068493 | 4.890159 | 0.1623905 | 0 | 0.6389545 | 0
2018-03-08 15:24 | 166697.4 | 240.001 | 2 | 20 | 4.098801 | 4.889771 | 0.3253862 | 0 | 1.304518 | 0
2018-03-08 15:26 | 166817.4 | 360.0014 | 2 | 20 | 4.134558 | 4.890122 | 0.4883977 | 0 | 1.975686 | 0
2018-03-08 15:28 | 166937.4 | 480.0003 | 2 | 20 | 4.161404 | 4.890086 | 0.6513959 | 0 | 2.651901 | 0
2018-03-08 15:30 | 167057.4 | 600.0007 | 2 | 20 | 4.184012 | 4.890128 | 0.8144037 | 0 | 3.332102 | 0
2018-03-08 15:32 | 167177.4 | 720.0003 | 2 | 20 | 4.200297 | 4.774623 | 0.9768419 | 0 | 4.013408 | 0
2018-03-08 15:34 | 167297.4 | 840.0007 | 2 | 20 | 4.200277 | 4.399362 | 1.12981 | 0 | 4.655917 | 0
2018-03-08 15:36 | 167417.4 | 960.001 | 2 | 20 | 4.200279 | 4.047439 | 1.27046 | 0 | 5.246688 | 0
2018-03-08 15:38 | 167537.4 | 1080.0006 | 2 | 20 | 4.20028 | 3.731845 | 1.400065 | 0 | 5.791066 | 0
2018-03-08 15:40 | 167657.4 | 1200.0004 | 2 | 20 | 4.200293 | 3.445636 | 1.519605 | 0 | 6.293166 | 0
2018-03-08 15:41 | 167736.1 | 1278.6535 | 2 | 20 | 4.200304 | 3.259995 | 1.592854 | 0 | 6.600832 | 0
2018-03-08 15:43 | 167856.1 | 120.0014 | 3 | 20 | 4.22229 | 3.259883 | 1.70112 | 0 | 7.056646 | 0
2018-03-08 15:45 | 167976.1 | 240.0003 | 3 | 20 | 4.248772 | 3.259862 | 1.809776 | 0 | 7.516856 | 0
2018-03-08 15:47 | 168096.1 | 360.0015 | 3 | 20 | 4.277081 | 3.25986 | 1.91845 | 0 | 7.980106 | 0
2018-03-08 15:49 | 168216.1 | 480.0004 | 3 | 20 | 4.307104 | 3.259807 | 2.027107 | 0 | 8.446455 | 0
2018-03-08 15:51 | 168336.1 | 600.0015 | 3 | 20 | 4.340336 | 3.259896 | 2.13576 | 0 | 8.916206 | 0
2018-03-08 15:53 | 168456.1 | 720.0021 | 3 | 20 | 4.377978 | 3.259873 | 2.244422 | 0 | 9.389854 | 0
2018-03-08 15:55 | 168576.1 | 840.0023 | 3 | 20 | 4.400288 | 3.023568 | 2.351261 | 0 | 9.859282 | 0
2018-03-08 15:57 | 168696.1 | 960.0003 | 3 | 20 | 4.400301 | 2.621165 | 2.445101 | 0 | 10.27221 | 0
2018-03-08 15:59 | 168816.1 | 1080.0007 | 3 | 20 | 4.400244 | 2.277415 | 2.526657 | 0 | 10.63107 | 0
2018-03-08 16:01 | 168936.1 | 1200.0003 | 3 | 20 | 4.400273 | 1.969648 | 2.597372 | 0 | 10.94224 | 0
2018-03-08 16:03 | 169056.1 | 1320.0006 | 3 | 20 | 4.400303 | 1.709476 | 2.658515 | 0 | 11.21129 | 0
2018-03-08 16:05 | 169176.1 | 1440.001 | 3 | 20 | 4.400241 | 1.493039 | 2.711787 | 0 | 11.44569 | 0
2018-03-08 16:07 | 169296.1 | 1560.0014 | 3 | 20 | 4.400296 | 1.315792 | 2.75851 | 0 | 11.65129 | 0
2018-03-08 16:09 | 169416.1 | 1680.0021 | 3 | 20 | 4.400208 | 1.158145 | 2.799686 | 0 | 11.83247 | 0
2018-03-08 16:11 | 169536.1 | 1800.0008 | 3 | 20 | 4.400279 | 1.019657 | 2.835913 | 0 | 11.99188 | 0
2018-03-08 16:13 | 169656.1 | 1920.0011 | 3 | 20 | 4.400203 | 0.9037771 | 2.86791 | 0 | 12.13268 | 0
2018-03-08 16:15 | 169776.1 | 2040.0024 | 3 | 20 | 4.400223 | 0.8069277 | 2.896381 | 0 | 12.25795 | 0
2018-03-08 16:17 | 169896.1 | 2160.0021 | 3 | 20 | 4.400237 | 0.724206 | 2.921886 | 0 | 12.37018 | 0
2018-03-08 16:19 | 170009.4 | 2273.3354 | 3 | 20 | 4.400252 | 0.6519947 | 2.943541 | 0 | 12.46547 | 0
2018-03-08 16:21 | 170129.5 | 120.0014 | 4 | 20 | 4.334442 | 0 | 2.943541 | 0 | 12.46547 | 0
2018-03-08 16:23 | 170249.5 | 240.0006 | 4 | 20 | 4.328746 | 0 | 2.943541 | 0 | 12.46547 | 0
2018-03-08 16:24 | 170309.5 | 300.0038 | 4 | 20 | 4.327087 | 0 | 2.943541 | 0 | 12.46547 | 0
2018-03-08 16:26 | 170429.6 | 120.0031 | 5 | 20 | 4.091604 | -2.282067 | 2.943541 | 0.07606339 | 12.46547 | 0.3136517
2018-03-08 16:28 | 170549.6 | 240.0001 | 5 | 20 | 4.056758 | -2.282016 | 2.943541 | 0.1521149 | 12.46547 | 0.6234691
2018-03-08 16:30 | 170669.6 | 360.0013 | 5 | 20 | 4.025078 | -2.281919 | 2.943541 | 0.228169 | 12.46547 | 0.9307764
2018-03-08 16:32 | 170789.6 | 480.0008 | 5 | 20 | 3.995479 | -2.282001 | 2.943541 | 0.3042464 | 12.46547 | 1.235861
2018-03-08 16:34 | 170909.6 | 600.0004 | 5 | 20 | 3.967175 | -2.282118 | 2.943541 | 0.3803131 | 12.46547 | 1.538697
2018-03-08 16:36 | 171029.6 | 720.0001 | 5 | 20 | 3.938828 | -2.282081 | 2.943541 | 0.4563773 | 12.46547 | 1.839384
2018-03-08 16:38 | 171149.6 | 840.0004 | 5 | 20 | 3.909703 | -2.282169 | 2.943541 | 0.5324423 | 12.46547 | 2.137883
2018-03-08 16:40 | 171269.6 | 960.0008 | 5 | 20 | 3.882553 | -2.281994 | 2.943541 | 0.6084947 | 12.46547 | 2.43418
2018-03-08 16:42 | 171389.6 | 1080.0004 | 5 | 20 | 3.856153 | -2.282031 | 2.943541 | 0.6845689 | 12.46547 | 2.728535
2018-03-08 16:44 | 171509.6 | 1200.0008 | 5 | 20 | 3.830439 | -2.281989 | 2.943541 | 0.7606326 | 12.46547 | 3.020873
2018-03-08 16:46 | 171629.6 | 1320.0012 | 5 | 20 | 3.80493 | -2.282069 | 2.943541 | 0.8366968 | 12.46547 | 3.311264
2018-03-08 16:48 | 171749.6 | 1440.0001 | 5 | 20 | 3.781101 | -2.282025 | 2.943541 | 0.9127674 | 12.46547 | 3.599776
2018-03-08 16:50 | 171869.6 | 1560.0004 | 5 | 20 | 3.75976 | -2.282016 | 2.943541 | 0.9888359 | 12.46547 | 3.886578
2018-03-08 16:52 | 171989.6 | 1680.0008 | 5 | 20 | 3.740049 | -2.282011 | 2.943541 | 1.064894 | 12.46547 | 4.171776
2018-03-08 16:54 | 172109.6 | 1800.0004 | 5 | 20 | 3.72071 | -2.282032 | 2.943541 | 1.140964 | 12.46547 | 4.455548
2018-03-08 16:56 | 172229.6 | 1920.0016 | 5 | 20 | 3.700476 | -2.281942 | 2.943541 | 1.217023 | 12.46547 | 4.737773
2018-03-08 16:58 | 172349.6 | 2040.0013 | 5 | 20 | 3.681826 | -2.282054 | 2.943541 | 1.293091 | 12.46547 | 5.018537
2018-03-08 17:00 | 172469.6 | 2160.0001 | 5 | 20 | 3.664767 | -2.282034 | 2.943541 | 1.36916 | 12.46547 | 5.297955
2018-03-08 17:02 | 172589.6 | 2280.0004 | 5 | 20 | 3.649236 | -2.282011 | 2.943541 | 1.445221 | 12.46547 | 5.576109
2018-03-08 17:04 | 172709.6 | 2400 | 5 | 20 | 3.633641 | -2.281954 | 2.943541 | 1.521291 | 12.46547 | 5.85312
2018-03-08 17:06 | 172829.6 | 2520.0013 | 5 | 20 | 3.618422 | -2.282044 | 2.943541 | 1.597355 | 12.46547 | 6.128912
2018-03-08 17:08 | 172949.6 | 2640.0008 | 5 | 20 | 3.60522 | -2.281956 | 2.943541 | 1.673411 | 12.46547 | 6.403604
2018-03-08 17:10 | 173069.6 | 2760.0004 | 5 | 20 | 3.593627 | -2.282025 | 2.943541 | 1.749484 | 12.46547 | 6.67741
2018-03-08 17:12 | 173189.6 | 2880.0008 | 5 | 20 | 3.582411 | -2.281976 | 2.943541 | 1.82555 | 12.46547 | 6.950336
2018-03-08 17:14 | 173309.6 | 3000.0012 | 5 | 20 | 3.570257 | -2.282022 | 2.943541 | 1.901612 | 12.46547 | 7.222363
2018-03-08 17:16 | 173429.6 | 3120.0008 | 5 | 20 | 3.559463 | -2.282054 | 2.943541 | 1.977679 | 12.46547 | 7.493524
2018-03-08 17:18 | 173549.6 | 3240.0013 | 5 | 20 | 3.549286 | -2.282052 | 2.943541 | 2.053746 | 12.46547 | 7.76389
2018-03-08 17:20 | 173669.6 | 3360 | 5 | 20 | 3.539371 | -2.281951 | 2.943541 | 2.129803 | 12.46547 | 8.033472
2018-03-08 17:22 | 173789.6 | 3480.0012 | 5 | 20 | 3.527888 | -2.282027 | 2.943541 | 2.205871 | 12.46547 | 8.302288
2018-03-08 17:24 | 173909.6 | 3600 | 5 | 20 | 3.514779 | -2.282005 | 2.943541 | 2.281934 | 12.46547 | 8.570124
2018-03-08 17:26 | 174029.6 | 3720.0013 | 5 | 20 | 3.501747 | -2.281996 | 2.943541 | 2.358004 | 12.46547 | 8.837003
2018-03-08 17:28 | 174149.6 | 3840.0016 | 5 | 20 | 3.488123 | -2.282022 | 2.943541 | 2.434069 | 12.46547 | 9.102847
2018-03-08 17:30 | 174269.6 | 3960.0004 | 5 | 20 | 3.471192 | -2.281837 | 2.943541 | 2.510127 | 12.46547 | 9.36753
2018-03-08 17:32 | 174389.6 | 4080.0008 | 5 | 20 | 3.447305 | -2.281962 | 2.943541 | 2.586197 | 12.46547 | 9.630735
2018-03-08 17:34 | 174509.6 | 4200.0004 | 5 | 20 | 3.416882 | -2.282011 | 2.943541 | 2.662258 | 12.46547 | 9.89184
2018-03-08 17:36 | 174629.6 | 4320 | 5 | 20 | 3.372389 | -2.282069 | 2.943541 | 2.738323 | 12.46547 | 10.15017
2018-03-08 17:38 | 174749.6 | 4440.0012 | 5 | 20 | 3.301175 | -2.282001 | 2.943541 | 2.814383 | 12.46547 | 10.40423
2018-03-08 17:40 | 174869.6 | 4560 | 5 | 20 | 3.156432 | -2.28196 | 2.943541 | 2.890449 | 12.46547 | 10.6506
2018-03-08 17:41 | 174931.2 | 4621.6588 | 5 | 20 | 2.99999 | -2.281933 | 2.943541 | 2.929533 | 12.46547 | 10.77125
2018-03-08 17:43 | 175051.3 | 120.0013 | 6 | 20 | 3.36676 | 0 | 2.943541 | 2.929545 | 12.46547 | 10.77129
2018-03-08 17:45 | 175171.3 | 240.0001 | 6 | 20 | 3.381872 | 0 | 2.943541 | 2.929545 | 12.46547 | 10.77129
2018-03-08 17:46 | 175231.3 | 300.0029 | 6 | 20 | 3.385349 | 0 | 2.943541 | 2.929545 | 12.46547 | 10.77129
2018-03-08 17:46 | 175231.3 | 0.0025 | 7 | 21 | 3.38546 | 0 | 0 | 0 | 0 | 0
2018-03-08 17:48 | 175351.3 | 120.0005 | 2 | 21 | 4.06668 | 4.890063 | 0.1623829 | 0 | 0.6416218 | 0
2018-03-08 17:50 | 175471.3 | 240.0009 | 2 | 21 | 4.099691 | 4.890052 | 0.325408 | 0 | 1.307103 | 0
2018-03-08 17:52 | 175591.3 | 360.0013 | 2 | 21 | 4.133282 | 4.890077 | 0.488411 | 0 | 1.978235 | 0
2018-03-08 17:54 | 175711.3 | 480.0002 | 2 | 21 | 4.158883 | 4.890038 | 0.6513961 | 0 | 2.654057 | 0
2018-03-08 17:56 | 175831.3 | 600.0013 | 2 | 21 | 4.181003 | 4.890073 | 0.8143989 | 0 | 3.333739 | 0
2018-03-08 17:58 | 175951.3 | 720.0009 | 2 | 21 | 4.200302 | 4.785909 | 0.9770005 | 0 | 4.015469 | 0
2018-03-08 18:00 | 176071.3 | 840.0031 | 2 | 21 | 4.200285 | 4.395356 | 1.129834 | 0 | 4.657415 | 0
2018-03-08 18:02 | 176191.3 | 960.0002 | 2 | 21 | 4.200277 | 4.048787 | 1.27047 | 0 | 5.248127 | 0
2018-03-08 18:04 | 176311.3 | 1080.0014 | 2 | 21 | 4.200282 | 3.740689 | 1.400161 | 0 | 5.792862 | 0
2018-03-08 18:06 | 176431.3 | 1200.001 | 2 | 21 | 4.200279 | 3.437978 | 1.519782 | 0 | 6.295303 | 0
2018-03-08 18:07 | 176499.9 | 1268.5921 | 2 | 21 | 4.200282 | 3.259986 | 1.583602 | 0 | 6.563369 | 0
2018-03-08 18:09 | 176620 | 120.0014 | 3 | 21 | 4.222669 | 3.260186 | 1.691876 | 0 | 7.019258 | 0
2018-03-08 18:11 | 176739.9 | 240.0003 | 3 | 21 | 4.248688 | 3.25986 | 1.800548 | 0 | 7.479537 | 0
2018-03-08 18:13 | 176860 | 360.0015 | 3 | 21 | 4.276681 | 3.260173 | 1.909205 | 0 | 7.9427 | 0
2018-03-08 18:15 | 176979.9 | 480.0003 | 3 | 21 | 4.307357 | 3.259818 | 2.01786 | 0 | 8.409015 | 0
2018-03-08 18:17 | 177100 | 600.0015 | 3 | 21 | 4.342481 | 3.260036 | 2.126543 | 0 | 8.879011 | 0
2018-03-08 18:19 | 177219.9 | 720.0003 | 3 | 21 | 4.379579 | 3.260222 | 2.235188 | 0 | 9.3528 | 0
2018-03-08 18:21 | 177339.9 | 840.0007 | 3 | 21 | 4.400291 | 3.010242 | 2.341764 | 0 | 9.821164 | 0
2018-03-08 18:23 | 177460 | 960.0011 | 3 | 21 | 4.400277 | 2.613755 | 2.435343 | 0 | 10.23294 | 0
2018-03-08 18:25 | 177580 | 1080.0014 | 3 | 21 | 4.400301 | 2.259732 | 2.516474 | 0 | 10.58994 | 0
2018-03-08 18:27 | 177699.9 | 1200.0003 | 3 | 21 | 4.400286 | 1.950268 | 2.586438 | 0 | 10.8978 | 0
2018-03-08 18:29 | 177820 | 1320.0015 | 3 | 21 | 4.400255 | 1.698291 | 2.647113 | 0 | 11.16479 | 0
2018-03-08 18:31 | 177939.9 | 1440.0003 | 3 | 21 | 4.400217 | 1.488054 | 2.700102 | 0 | 11.39795 | 0
2018-03-08 18:33 | 178060 | 1560.0014 | 3 | 21 | 4.40023 | 1.307311 | 2.746645 | 0 | 11.60275 | 0
2018-03-08 18:35 | 178180 | 1680.001 | 3 | 21 | 4.400255 | 1.144669 | 2.787471 | 0 | 11.7824 | 0
2018-03-08 18:37 | 178300 | 1800.0015 | 3 | 21 | 4.400247 | 1.011726 | 2.823331 | 0 | 11.94019 | 0
2018-03-08 18:39 | 178419.9 | 1920.0003 | 3 | 21 | 4.400192 | 0.899395 | 2.855129 | 0 | 12.08011 | 0
2018-03-08 18:41 | 178540 | 2040.0025 | 3 | 21 | 4.400203 | 0.8046598 | 2.883512 | 0 | 12.205 | 0
2018-03-08 18:43 | 178660 | 2160.0012 | 3 | 21 | 4.40023 | 0.7185745 | 2.908891 | 0 | 12.31667 | 0
2018-03-08 18:45 | 178762.6 | 2262.6356 | 3 | 21 | 4.400217 | 0.6519947 | 2.928397 | 0 | 12.4025 | 0
2018-03-08 18:47 | 178882.6 | 120.0005 | 4 | 21 | 4.333989 | 0 | 2.928397 | 0 | 12.4025 | 0
2018-03-08 18:49 | 179002.6 | 240.0008 | 4 | 21 | 4.328276 | 0 | 2.928397 | 0 | 12.4025 | 0
2018-03-08 18:50 | 179062.6 | 300.002 | 4 | 21 | 4.326608 | 0 | 2.928397 | 0 | 12.4025 | 0
2018-03-08 18:52 | 179182.7 | 120.0008 | 5 | 21 | 4.090435 | -2.282012 | 2.928397 | 0.07606062 | 12.4025 | 0.3135854
2018-03-08 18:54 | 179302.7 | 240.0013 | 5 | 21 | 4.054803 | -2.282076 | 2.928397 | 0.1521239 | 12.4025 | 0.6233103
2018-03-08 18:56 | 179422.7 | 360.0015 | 5 | 21 | 4.024199 | -2.282038 | 2.928397 | 0.2281891 | 12.4025 | 0.9305616
2018-03-08 18:58 | 179542.7 | 480.0015 | 5 | 21 | 3.99514 | -2.282076 | 2.928397 | 0.304251 | 12.4025 | 1.235532
2018-03-08 19:00 | 179662.7 | 600.0014 | 5 | 21 | 3.966726 | -2.282029 | 2.928397 | 0.3803038 | 12.4025 | 1.538298
2018-03-08 19:02 | 179782.7 | 720.0002 | 5 | 21 | 3.937264 | -2.282009 | 2.928397 | 0.4563733 | 12.4025 | 1.838936
2018-03-08 19:04 | 179902.7 | 840.0015 | 5 | 21 | 3.908873 | -2.282094 | 2.928397 | 0.532436 | 12.4025 | 2.137318
2018-03-08 19:06 | 180022.7 | 960.0002 | 5 | 21 | 3.882209 | -2.282022 | 2.928397 | 0.608497 | 12.4025 | 2.43361
2018-03-08 19:08 | 180142.7 | 1080.0006 | 5 | 21 | 3.856627 | -2.281994 | 2.928397 | 0.6845568 | 12.4025 | 2.727916
2018-03-08 19:10 | 180262.7 | 1200.0002 | 5 | 21 | 3.830218 | -2.281967 | 2.928397 | 0.760616 | 12.4025 | 3.020246
2018-03-08 19:12 | 180382.7 | 1320.0007 | 5 | 21 | 3.803908 | -2.282021 | 2.928397 | 0.8366902 | 12.4025 | 3.310608
2018-03-08 19:14 | 180502.7 | 1440.0011 | 5 | 21 | 3.781057 | -2.282085 | 2.928397 | 0.9127569 | 12.4025 | 3.599074
2018-03-08 19:16 | 180622.7 | 1560.0006 | 5 | 21 | 3.760318 | -2.281985 | 2.928397 | 0.9888211 | 12.4025 | 3.885876
2018-03-08 19:18 | 180742.7 | 1680.001 | 5 | 21 | 3.740578 | -2.281899 | 2.928397 | 1.064877 | 12.4025 | 4.171124
2018-03-08 19:20 | 180862.7 | 1800.0006 | 5 | 21 | 3.720094 | -2.282021 | 2.928397 | 1.140943 | 12.4025 | 4.454884
2018-03-08 19:22 | 180982.7 | 1920.001 | 5 | 21 | 3.700438 | -2.282058 | 2.928397 | 1.217014 | 12.4025 | 4.737108
2018-03-08 19:24 | 181102.7 | 2040.0007 | 5 | 21 | 3.682478 | -2.282025 | 2.928397 | 1.293081 | 12.4025 | 5.017898
2018-03-08 19:26 | 181222.7 | 2160.0002 | 5 | 21 | 3.666108 | -2.282031 | 2.928397 | 1.369141 | 12.4025 | 5.297356
2018-03-08 19:28 | 181342.7 | 2280.0015 | 5 | 21 | 3.650025 | -2.281974 | 2.928397 | 1.4452 | 12.4025 | 5.575585
2018-03-08 19:30 | 181462.7 | 2400.0002 | 5 | 21 | 3.633581 | -2.28194 | 2.928397 | 1.521272 | 12.4025 | 5.852616
2018-03-08 19:32 | 181582.7 | 2520.0014 | 5 | 21 | 3.619347 | -2.282076 | 2.928397 | 1.597337 | 12.4025 | 6.128454
2018-03-08 19:34 | 181702.7 | 2640.0002 | 5 | 21 | 3.606619 | -2.282011 | 2.928397 | 1.673399 | 12.4025 | 6.403251
2018-03-08 19:36 | 181822.7 | 2760.0014 | 5 | 21 | 3.595006 | -2.282029 | 2.928397 | 1.749473 | 12.4025 | 6.677183
2018-03-08 19:38 | 181942.7 | 2880.001 | 5 | 21 | 3.582709 | -2.281981 | 2.928397 | 1.825533 | 12.4025 | 6.950164
2018-03-08 19:40 | 182062.7 | 3000.0014 | 5 | 21 | 3.571244 | -2.282027 | 2.928397 | 1.901604 | 12.4025 | 7.222253
2018-03-08 19:42 | 182182.7 | 3120.0002 | 5 | 21 | 3.561041 | -2.281996 | 2.928397 | 1.977666 | 12.4025 | 7.493497
2018-03-08 19:44 | 182302.7 | 3240.0014 | 5 | 21 | 3.551503 | -2.281958 | 2.928397 | 2.053725 | 12.4025 | 7.763985
2018-03-08 19:46 | 182422.7 | 3360.0002 | 5 | 21 | 3.540985 | -2.282063 | 2.928397 | 2.129789 | 12.4025 | 8.033737
2018-03-08 19:48 | 182542.7 | 3480.0006 | 5 | 21 | 3.528441 | -2.281967 | 2.928397 | 2.205863 | 12.4025 | 8.302641
2018-03-08 19:50 | 182662.7 | 3600.0011 | 5 | 21 | 3.516532 | -2.281936 | 2.928397 | 2.28192 | 12.4025 | 8.57055
2018-03-08 19:52 | 182782.7 | 3720.0014 | 5 | 21 | 3.504363 | -2.281984 | 2.928397 | 2.357994 | 12.4025 | 8.837606
2018-03-08 19:54 | 182902.7 | 3840.001 | 5 | 21 | 3.490611 | -2.282034 | 2.928397 | 2.434059 | 12.4025 | 9.103668
2018-03-08 19:56 | 183022.7 | 3960.0007 | 5 | 21 | 3.471966 | -2.28196 | 2.928397 | 2.510124 | 12.4025 | 9.368518
2018-03-08 19:58 | 183142.7 | 4080.0002 | 5 | 21 | 3.44889 | -2.282058 | 2.928397 | 2.58619 | 12.4025 | 9.631755
2018-03-08 20:00 | 183262.7 | 4200.0014 | 5 | 21 | 3.419033 | -2.282005 | 2.928397 | 2.662247 | 12.4025 | 9.892999
2018-03-08 20:02 | 183382.7 | 4320.0002 | 5 | 21 | 3.37557 | -2.282036 | 2.928397 | 2.738322 | 12.4025 | 10.15156
2018-03-08 20:04 | 183502.7 | 4440.0006 | 5 | 21 | 3.302536 | -2.282002 | 2.928397 | 2.814376 | 12.4025 | 10.40577
2018-03-08 20:06 | 183622.7 | 4560.001 | 5 | 21 | 3.153311 | -2.281992 | 2.928397 | 2.890453 | 12.4025 | 10.65211
2018-03-08 20:07 | 183682.9 | 4620.1759 | 5 | 21 | 2.99998 | -2.281958 | 2.928397 | 2.928594 | 12.4025 | 10.76978
2018-03-08 20:09 | 183802.9 | 120.0012 | 6 | 21 | 3.364199 | 0 | 2.928397 | 2.928594 | 12.4025 | 10.76978
2018-03-08 20:11 | 183922.9 | 240 | 6 | 21 | 3.378927 | 0 | 2.928397 | 2.928594 | 12.4025 | 10.76978
2018-03-08 20:12 | 183982.9 | 300.002 | 6 | 21 | 3.38246 | 0 | 2.928397 | 2.928594 | 12.4025 | 10.76978
2018-03-08 20:12 | 183983 | 0.0025 | 7 | 22 | 3.382457 | 0 | 0 | 0 | 0 | 0
2018-03-08 20:14 | 184103 | 120.0014 | 2 | 22 | 4.06644 | 4.890094 | 0.1624175 | 0 | 0.6413869 | 0
2018-03-08 20:16 | 184223 | 240.0002 | 2 | 22 | 4.098693 | 4.890069 | 0.3254054 | 0 | 1.30669 | 0
2018-03-08 20:18 | 184343 | 360.0014 | 2 | 22 | 4.131769 | 4.890111 | 0.4884063 | 0 | 1.977592 | 0
2018-03-08 20:20 | 184463 | 480.0002 | 2 | 22 | 4.156867 | 4.890101 | 0.651399 | 0 | 2.653182 | 0
2018-03-08 20:22 | 184583 | 600.0014 | 2 | 22 | 4.18003 | 4.890107 | 0.8144217 | 0 | 3.332711 | 0
2018-03-08 20:24 | 184703 | 720.001 | 2 | 22 | 4.200315 | 4.779267 | 0.9769497 | 0 | 4.014091 | 0
2018-03-08 20:26 | 184823 | 840.0007 | 2 | 22 | 4.2003 | 4.405074 | 1.129857 | 0 | 4.656344 | 0
2018-03-08 20:28 | 184943 | 960.0003 | 2 | 22 | 4.200306 | 4.063363 | 1.270884 | 0 | 5.248698 | 0
2018-03-08 20:30 | 185063 | 1080.0014 | 2 | 22 | 4.200306 | 3.751428 | 1.401109 | 0 | 5.795681 | 0
2018-03-08 20:32 | 185183 | 1200.0011 | 2 | 22 | 4.200279 | 3.433766 | 1.520909 | 0 | 6.298874 | 0
2018-03-08 20:33 | 185249.4 | 1266.333 | 2 | 22 | 4.200239 | 3.259986 | 1.582558 | 0 | 6.557817 | 0
2018-03-08 20:35 | 185369.3828 | 120.0007 | 3 | 22 | 4.221896 | 3.259833 | 1.690831 | 0 | 7.013651 | 0
2018-03-08 20:37 | 185489.3831 | 240.001 | 3 | 22 | 4.247477 | 3.259833 | 1.79949 | 0 | 7.473776 | 0
2018-03-08 20:39 | 185609.3836 | 360.0015 | 3 | 22 | 4.275249 | 3.259894 | 1.90814 | 0 | 7.936734 | 0
2018-03-08 20:41 | 185729.3831 | 480.001 | 3 | 22 | 4.307219 | 3.259866 | 2.016815 | 0 | 8.40304 | 0
2018-03-08 20:43 | 185849.3836 | 600.0015 | 3 | 22 | 4.341908 | 3.259856 | 2.125476 | 0 | 8.872949 | 0
2018-03-08 20:45 | 185969.3831 | 720.001 | 3 | 22 | 4.378333 | 3.259843 | 2.234127 | 0 | 9.346657 | 0
2018-03-08 20:47 | 186089.3836 | 840.0015 | 3 | 22 | 4.400326 | 3.033427 | 2.341077 | 0 | 9.816579 | 0
2018-03-08 20:49 | 186209.3824 | 960.0003 | 3 | 22 | 4.40029 | 2.620984 | 2.435108 | 0 | 10.23034 | 0
2018-03-08 20:51 | 186329.3827 | 1080.0006 | 3 | 22 | 4.40026 | 2.255212 | 2.516232 | 0 | 10.58731 | 0
2018-03-08 20:53 | 186449.3831 | 1200.001 | 3 | 22 | 4.400272 | 1.957179 | 2.586303 | 0 | 10.89565 | 0
2018-03-08 20:55 | 186569.3845 | 1320.0024 | 3 | 22 | 4.400268 | 1.706366 | 2.647223 | 0 | 11.16371 | 0
2018-03-08 20:57 | 186689.3824 | 1440.0003 | 3 | 22 | 4.400263 | 1.494121 | 2.700489 | 0 | 11.39809 | 0
2018-03-08 20:59 | 186809.3835 | 1560.0014 | 3 | 22 | 4.400269 | 1.305282 | 2.747101 | 0 | 11.60319 | 0
2018-03-08 21:01 | 186929.3831 | 1680.001 | 3 | 22 | 4.400233 | 1.145047 | 2.787829 | 0 | 11.78241 | 0
2018-03-08 21:03 | 187049.3836 | 1800.0015 | 3 | 22 | 4.400197 | 1.013083 | 2.823739 | 0 | 11.94042 | 0
2018-03-08 21:05 | 187169.384 | 1920.0019 | 3 | 22 | 4.400206 | 0.9026642 | 2.855624 | 0 | 12.08072 | 0
2018-03-08 21:07 | 187289.3829 | 2040.0008 | 3 | 22 | 4.400211 | 0.8044119 | 2.884053 | 0 | 12.20581 | 0
2018-03-08 21:09 | 187409.3832 | 2160.0011 | 3 | 22 | 4.400218 | 0.7149191 | 2.909344 | 0 | 12.3171 | 0
2018-03-08 21:10 | 187511.6737 | 2262.2916 | 3 | 22 | 4.400236 | 0.6519957 | 2.928741 | 0 | 12.40245 | 0
2018-03-08 21:12 | 187631.7 | 120.0023 | 4 | 22 | 4.334035 | 0 | 2.928741 | 0 | 12.40245 | 0
2018-03-08 21:14 | 187751.7 | 240.0002 | 4 | 22 | 4.328284 | 0 | 2.928741 | 0 | 12.40245 | 0
2018-03-08 21:15 | 187811.7 | 300.0052 | 4 | 22 | 4.326637 | 0 | 2.928741 | 0 | 12.40245 | 0
2018-03-08 21:17 | 187931.8 | 120.0008 | 5 | 22 | 4.089227 | -2.282024 | 2.928741 | 0.0760587 | 12.40245 | 0.3135311
2018-03-08 21:19 | 188051.8 | 240.0003 | 5 | 22 | 4.054583 | -2.281909 | 2.928741 | 0.1521206 | 12.40245 | 0.623193
2018-03-08 21:21 | 188171.8 | 360.0007 | 5 | 22 | 4.024204 | -2.282012 | 2.928741 | 0.2281849 | 12.40245 | 0.9304338
2018-03-08 21:23 | 188291.8 | 480.0003 | 5 | 22 | 3.995549 | -2.282027 | 2.928741 | 0.3042439 | 12.40245 | 1.23542
2018-03-08 21:25 | 188411.8 | 600.0014 | 5 | 22 | 3.966187 | -2.281967 | 2.928741 | 0.3803041 | 12.40245 | 1.538214
2018-03-08 21:27 | 188531.8 | 720.0002 | 5 | 22 | 3.936363 | -2.281829 | 2.928741 | 0.4563666 | 12.40245 | 1.838741
2018-03-08 21:29 | 188651.8 | 840.0006 | 5 | 22 | 3.908639 | -2.282044 | 2.928741 | 0.5324274 | 12.40245 | 2.13708
2018-03-08 21:31 | 188771.8 | 960.0009 | 5 | 22 | 3.882445 | -2.281994 | 2.928741 | 0.6084868 | 12.40245 | 2.433358
2018-03-08 21:33 | 188891.8 | 1080.0005 | 5 | 22 | 3.856425 | -2.281994 | 2.928741 | 0.6845458 | 12.40245 | 2.727669
2018-03-08 21:35 | 189011.8 | 1200.0009 | 5 | 22 | 3.828865 | -2.281947 | 2.928741 | 0.7606098 | 12.40245 | 3.019965
2018-03-08 21:37 | 189131.8 | 1320.0013 | 5 | 22 | 3.80333 | -2.282031 | 2.928741 | 0.8366725 | 12.40245 | 3.310203
2018-03-08 21:39 | 189251.8 | 1440.0009 | 5 | 22 | 3.780655 | -2.282027 | 2.928741 | 0.9127461 | 12.40245 | 3.598659
2018-03-08 21:41 | 189371.8 | 1560.0005 | 5 | 22 | 3.760264 | -2.282021 | 2.928741 | 0.9888074 | 12.40245 | 3.88544
2018-03-08 21:43 | 189491.8 | 1680.0002 | 5 | 22 | 3.739715 | -2.282051 | 2.928741 | 1.064866 | 12.40245 | 4.170664
2018-03-08 21:45 | 189611.8 | 1800.0005 | 5 | 22 | 3.718934 | -2.282007 | 2.928741 | 1.140938 | 12.40245 | 4.454347
2018-03-08 21:47 | 189731.8 | 1920.0011 | 5 | 22 | 3.699932 | -2.282029 | 2.928741 | 1.216994 | 12.40245 | 4.736463
2018-03-08 21:49 | 189851.8 | 2040.0013 | 5 | 22 | 3.682437 | -2.282031 | 2.928741 | 1.293068 | 12.40245 | 5.017253
2018-03-08 21:51 | 189971.8 | 2160.001 | 5 | 22 | 3.665683 | -2.282002 | 2.928741 | 1.36913 | 12.40245 | 5.29671
2018-03-08 21:53 | 190091.8 | 2280.0005 | 5 | 22 | 3.648414 | -2.282025 | 2.928741 | 1.445194 | 12.40245 | 5.574885
2018-03-08 21:55 | 190211.8 | 2400.0009 | 5 | 22 | 3.632734 | -2.281996 | 2.928741 | 1.521258 | 12.40245 | 5.851785
2018-03-08 21:57 | 190331.8 | 2520.0013 | 5 | 22 | 3.618576 | -2.282051 | 2.928741 | 1.597326 | 12.40245 | 6.127573
2018-03-08 21:59 | 190451.8 | 2640.0009 | 5 | 22 | 3.606201 | -2.282091 | 2.928741 | 1.673388 | 12.40245 | 6.402332
2018-03-08 22:01 | 190571.8 | 2760.0005 | 5 | 22 | 3.593814 | -2.282079 | 2.928741 | 1.749457 | 12.40245 | 6.676187
2018-03-08 22:03 | 190691.8 | 2880.001 | 5 | 22 | 3.581262 | -2.282059 | 2.928741 | 1.825526 | 12.40245 | 6.949073
2018-03-08 22:05 | 190811.8 | 3000.0013 | 5 | 22 | 3.570338 | -2.281976 | 2.928741 | 1.901593 | 12.40245 | 7.221064
2018-03-08 22:07 | 190931.8 | 3120.0002 | 5 | 22 | 3.560451 | -2.282063 | 2.928741 | 1.977655 | 12.40245 | 7.492246
2018-03-08 22:09 | 191051.8 | 3240.0013 | 5 | 22 | 3.550546 | -2.282021 | 2.928741 | 2.053716 | 12.40245 | 7.76269
2018-03-08 22:11 | 191171.8 | 3360.0002 | 5 | 22 | 3.538634 | -2.282056 | 2.928741 | 2.129786 | 12.40245 | 8.03234
2018-03-08 22:13 | 191291.8 | 3480.0013 | 5 | 22 | 3.526772 | -2.282052 | 2.928741 | 2.205845 | 12.40245 | 8.301025
2018-03-08 22:15 | 191411.8 | 3600.0001 | 5 | 22 | 3.514948 | -2.282027 | 2.928741 | 2.281914 | 12.40245 | 8.568856
2018-03-08 22:17 | 191531.8 | 3720.0005 | 5 | 22 | 3.503187 | -2.282032 | 2.928741 | 2.357979 | 12.40245 | 8.835782
2018-03-08 22:19 | 191651.8 | 3840.0009 | 5 | 22 | 3.488503 | -2.281985 | 2.928741 | 2.434043 | 12.40245 | 9.101714
2018-03-08 22:21 | 191771.8 | 3960.0005 | 5 | 22 | 3.469233 | -2.281994 | 2.928741 | 2.5101 | 12.40245 | 9.366317
2018-03-08 22:23 | 191891.8 | 4080.0009 | 5 | 22 | 3.447385 | -2.281996 | 2.928741 | 2.586168 | 12.40245 | 9.629415
2018-03-08 22:25 | 192011.8 | 4200.0005 | 5 | 22 | 3.41807 | -2.281978 | 2.928741 | 2.662236 | 12.40245 | 9.890594
2018-03-08 22:27 | 192131.8 | 4320.0009 | 5 | 22 | 3.373715 | -2.282009 | 2.928741 | 2.7383 | 12.40245 | 10.14904
2018-03-08 22:29 | 192251.8 | 4440.0013 | 5 | 22 | 3.297662 | -2.281998 | 2.928741 | 2.814367 | 12.40245 | 10.40306
2018-03-08 22:31 | 192371.8 | 4560.0009 | 5 | 22 | 3.149342 | -2.281974 | 2.928741 | 2.890428 | 12.40245 | 10.64898
2018-03-08 22:32 | 192430.6 | 4618.7852 | 5 | 22 | 2.999982 | -2.282005 | 2.928741 | 2.927698 | 12.40245 | 10.76388
2018-03-08 22:34 | 192550.6 | 120.0004 | 6 | 22 | 3.366033 | 0 | 2.928741 | 2.927698 | 12.40245 | 10.76388
2018-03-08 22:36 | 192670.6 | 240 | 6 | 22 | 3.38095 | 0 | 2.928741 | 2.927698 | 12.40245 | 10.76388
2018-03-08 22:37 | 192730.6 | 300.0029 | 6 | 22 | 3.384519 | 0 | 2.928741 | 2.927698 | 12.40245 | 10.76388
2018-03-08 22:37 | 192730.6 | 0.0024 | 7 | 23 | 3.384606 | 0 | 0 | 0 | 0 | 0
2018-03-08 22:39 | 192850.7267 | 120.0006 | 2 | 23 | 4.068244 | 4.890084 | 0.1624193 | 0 | 0.6418163 | 0
2018-03-08 22:41 | 192970.7263 | 240.0002 | 2 | 23 | 4.099237 | 4.890124 | 0.3254225 | 0 | 1.307327 | 0
2018-03-08 22:43 | 193090.7267 | 360.0006 | 2 | 23 | 4.131626 | 4.890098 | 0.4884113 | 0 | 1.97823 | 0
2018-03-08 22:45 | 193210.7271 | 480.001 | 2 | 23 | 4.156857 | 4.89013 | 0.6514008 | 0 | 2.65374 | 0
2018-03-08 22:47 | 193330.7275 | 600.0014 | 2 | 23 | 4.181659 | 4.890096 | 0.8144187 | 0 | 3.333358 | 0
2018-03-08 22:49 | 193450.728 | 720.0019 | 2 | 23 | 4.200274 | 4.773278 | 0.9768646 | 0 | 4.01457 | 0
2018-03-08 22:51 | 193570.7267 | 840.0006 | 2 | 23 | 4.200294 | 4.40693 | 1.129795 | 0 | 4.656922 | 0
2018-03-08 22:53 | 193690.7264 | 960.0003 | 2 | 23 | 4.200261 | 4.075095 | 1.271085 | 0 | 5.250379 | 0
2018-03-08 22:55 | 193810.7267 | 1080.0006 | 2 | 23 | 4.200283 | 3.747756 | 1.401431 | 0 | 5.797869 | 0
2018-03-08 22:57 | 193930.7271 | 1200.001 | 2 | 23 | 4.200283 | 3.423774 | 1.520894 | 0 | 6.29965 | 0
2018-03-08 22:59 | 193997.179 | 1266.4529 | 2 | 23 | 4.20025 | 3.259988 | 1.582564 | 0 | 6.558679 | 0
2018-03-08 23:01 | 194117.2 | 120.0006 | 3 | 23 | 4.221566 | 3.259828 | 1.690853 | 1.22e-09 | 7.014558 | 4.95e-09
2018-03-08 23:03 | 194237.2 | 240.0003 | 3 | 23 | 4.246504 | 3.260079 | 1.799499 | 1.22e-09 | 7.474551 | 4.95e-09
2018-03-08 23:05 | 194357.2 | 360.0014 | 3 | 23 | 4.275097 | 3.260198 | 1.90818 | 1.22e-09 | 7.937578 | 4.95e-09
2018-03-08 23:07 | 194477.2 | 480.0011 | 3 | 23 | 4.307536 | 3.259828 | 2.016837 | 1.22e-09 | 8.403841 | 4.95e-09
2018-03-08 23:09 | 194597.2 | 600.0007 | 3 | 23 | 4.341377 | 3.25983 | 2.125495 | 1.22e-09 | 8.873709 | 4.95e-09
2018-03-08 23:11 | 194717.2 | 720.0003 | 3 | 23 | 4.377362 | 3.259841 | 2.234154 | 1.22e-09 | 9.347375 | 4.95e-09
2018-03-08 23:13 | 194837.2 | 840.0015 | 3 | 23 | 4.400333 | 3.041305 | 2.341273 | 1.22e-09 | 9.817966 | 4.95e-09
2018-03-08 23:15 | 194957.2 | 960.0011 | 3 | 23 | 4.400288 | 2.61263 | 2.435328 | 1.22e-09 | 10.23184 | 4.95e-09
2018-03-08 23:17 | 195077.2 | 1080.0015 | 3 | 23 | 4.400295 | 2.258183 | 2.516288 | 1.22e-09 | 10.58808 | 4.95e-09
2018-03-08 23:19 | 195197.2 | 1200.0003 | 3 | 23 | 4.400258 | 1.960286 | 2.58644 | 1.22e-09 | 10.89677 | 4.95e-09
2018-03-08 23:21 | 195317.2 | 1320.0015 | 3 | 23 | 4.400269 | 1.711553 | 2.647534 | 1.22e-09 | 11.1656 | 4.95e-09
2018-03-08 23:23 | 195437.2 | 1440.0011 | 3 | 23 | 4.400282 | 1.493577 | 2.700885 | 1.22e-09 | 11.40036 | 4.95e-09
2018-03-08 23:25 | 195557.2 | 1560.0015 | 3 | 23 | 4.400246 | 1.301586 | 2.747369 | 1.22e-09 | 11.6049 | 4.95e-09
2018-03-08 23:27 | 195677.2 | 1680.0003 | 3 | 23 | 4.400233 | 1.144655 | 2.788068 | 1.22e-09 | 11.78399 | 4.95e-09
2018-03-08 23:29 | 195797.2 | 1800.0015 | 3 | 23 | 4.400208 | 1.013493 | 2.823974 | 1.22e-09 | 11.94198 | 4.95e-09
2018-03-08 23:31 | 195917.2 | 1920.0003 | 3 | 23 | 4.40028 | 0.9032574 | 2.855879 | 1.22e-09 | 12.08237 | 4.95e-09
2018-03-08 23:33 | 196037.2 | 2040.0015 | 3 | 23 | 4.40019 | 0.799777 | 2.884239 | 1.22e-09 | 12.20716 | 4.95e-09
2018-03-08 23:35 | 196157.2 | 2160.0003 | 3 | 23 | 4.400197 | 0.7124825 | 2.9094 | 1.22e-09 | 12.31787 | 4.95e-09
2018-03-08 23:36 | 196257.4 | 2260.2028 | 3 | 23 | 4.400244 | 0.6519976 | 2.928367 | 1.22e-09 | 12.40134 | 4.95e-09
2018-03-08 23:38 | 196377.4 | 120.0015 | 4 | 23 | 4.334158 | 0 | 2.928367 | 1.22e-09 | 12.40134 | 4.95e-09
2018-03-08 23:40 | 196497.4 | 240.0011 | 4 | 23 | 4.328443 | 0 | 2.928367 | 1.22e-09 | 12.40134 | 4.95e-09
2018-03-08 23:41 | 196557.4 | 300.003 | 4 | 23 | 4.326791 | 0 | 2.928367 | 1.22e-09 | 12.40134 | 4.95e-09
2018-03-08 23:43 | 196677.5 | 120.0014 | 5 | 23 | 4.089452 | -2.282136 | 2.928367 | 0.07606155 | 12.40134 | 0.313529
2018-03-08 23:45 | 196797.5 | 240.0019 | 5 | 23 | 4.055075 | -2.282049 | 2.928367 | 0.1521271 | 12.40134 | 0.6232398
2018-03-08 23:47 | 196917.5 | 360.0014 | 5 | 23 | 4.0251 | -2.282129 | 2.928367 | 0.2281893 | 12.40134 | 0.9305177
2018-03-08 23:49 | 197037.5 | 480.0012 | 5 | 23 | 3.995753 | -2.282101 | 2.928367 | 0.3042504 | 12.40134 | 1.235558
2018-03-08 23:51 | 197157.5 | 600.0014 | 5 | 23 | 3.965249 | -2.282099 | 2.928367 | 0.3803068 | 12.40134 | 1.5383
2018-03-08 23:53 | 197277.5 | 720.001 | 5 | 23 | 3.936412 | -2.282084 | 2.928367 | 0.4563801 | 12.40134 | 1.838845
2018-03-08 23:55 | 197397.5 | 840.0013 | 5 | 23 | 3.908794 | -2.282167 | 2.928367 | 0.5324367 | 12.40134 | 2.137176
2018-03-08 23:57 | 197517.5 | 960.0002 | 5 | 23 | 3.882906 | -2.282049 | 2.928367 | 0.6085031 | 12.40134 | 2.43352
2018-03-08 23:59 | 197637.5 | 1080.0013 | 5 | 23 | 3.855999 | -2.282069 | 2.928367 | 0.6845625 | 12.40134 | 2.727842
2018-03-09 00:01 | 197757.5 | 1200.001 | 5 | 23 | 3.828404 | -2.282001 | 2.928367 | 0.7606239 | 12.40134 | 3.020071
2018-03-09 00:03 | 197877.5 | 1320.0013 | 5 | 23 | 3.80332 | -2.282059 | 2.928367 | 0.836694 | 12.40134 | 3.310327
2018-03-09 00:05 | 197997.5 | 1440.0002 | 5 | 23 | 3.781175 | -2.282081 | 2.928367 | 0.9127645 | 12.40134 | 3.598782
2018-03-09 00:07 | 198117.5 | 1560.0005 | 5 | 23 | 3.760348 | -2.281998 | 2.928367 | 0.9888293 | 12.40134 | 3.885602
2018-03-09 00:09 | 198237.5 | 1680.001 | 5 | 23 | 3.738719 | -2.282039 | 2.928367 | 1.064888 | 12.40134 | 4.170789
2018-03-09 00:11 | 198357.5 | 1800.0005 | 5 | 23 | 3.718703 | -2.281976 | 2.928367 | 1.14096 | 12.40134 | 4.45443
2018-03-09 00:13 | 198477.5 | 1920.0002 | 5 | 23 | 3.69999 | -2.282009 | 2.928367 | 1.217017 | 12.40134 | 4.736542
2018-03-09 00:15 | 198597.5 | 2040.0013 | 5 | 23 | 3.682655 | -2.282061 | 2.928367 | 1.293092 | 12.40134 | 5.01736
2018-03-09 00:17 | 198717.5 | 2160.001 | 5 | 23 | 3.665029 | -2.282112 | 2.928367 | 1.369157 | 12.40134 | 5.296815
2018-03-09 00:19 | 198837.5 | 2280.0005 | 5 | 23 | 3.64774 | -2.282021 | 2.928367 | 1.445224 | 12.40134 | 5.57493
2018-03-09 00:21 | 198957.5 | 2400.0002 | 5 | 23 | 3.632544 | -2.281996 | 2.928367 | 1.521281 | 12.40134 | 5.851779
2018-03-09 00:23 | 199077.5 | 2520.0013 | 5 | 23 | 3.618937 | -2.282036 | 2.928367 | 1.59735 | 12.40134 | 6.127572
2018-03-09 00:25 | 199197.5 | 2640.0002 | 5 | 23 | 3.606136 | -2.282022 | 2.928367 | 1.673417 | 12.40134 | 6.402367
2018-03-09 00:27 | 199317.5 | 2760.0013 | 5 | 23 | 3.592748 | -2.282047 | 2.928367 | 1.749487 | 12.40134 | 6.676174
2018-03-09 00:29 | 199437.5 | 2880.001 | 5 | 23 | 3.580891 | -2.282084 | 2.928367 | 1.825556 | 12.40134 | 6.94901
2018-03-09 00:31 | 199557.5 | 3000.0005 | 5 | 23 | 3.570034 | -2.282125 | 2.928367 | 1.901618 | 12.40134 | 7.220962
2018-03-09 00:33 | 199677.5 | 3120.0002 | 5 | 23 | 3.560376 | -2.282091 | 2.928367 | 1.97768 | 12.40134 | 7.49214
2018-03-09 00:35 | 199797.5 | 3240.0005 | 5 | 23 | 3.54944 | -2.282043 | 2.928367 | 2.053749 | 12.40134 | 7.762575
2018-03-09 00:37 | 199917.5 | 3360.0002 | 5 | 23 | 3.537572 | -2.282107 | 2.928367 | 2.129817 | 12.40134 | 8.032111
2018-03-09 00:39 | 200037.5 | 3480.0013 | 5 | 23 | 3.526486 | -2.282025 | 2.928367 | 2.205882 | 12.40134 | 8.300777
2018-03-09 00:41 | 200157.5 | 3600.001 | 5 | 23 | 3.515303 | -2.282002 | 2.928367 | 2.281941 | 12.40134 | 8.568566
2018-03-09 00:43 | 200277.5 | 3720.0005 | 5 | 23 | 3.502856 | -2.282021 | 2.928367 | 2.358014 | 12.40134 | 8.835529
2018-03-09 00:45 | 200397.5 | 3840.0002 | 5 | 23 | 3.486633 | -2.281953 | 2.928367 | 2.434074 | 12.40134 | 9.101361
2018-03-09 00:47 | 200517.5 | 3960.0013 | 5 | 23 | 3.468536 | -2.282024 | 2.928367 | 2.51014 | 12.40134 | 9.365899
2018-03-09 00:49 | 200637.5 | 4080.0009 | 5 | 23 | 3.446651 | -2.282054 | 2.928367 | 2.586197 | 12.40134 | 9.628914
2018-03-09 00:51 | 200757.5 | 4200.0013 | 5 | 23 | 3.417836 | -2.282054 | 2.928367 | 2.662272 | 12.40134 | 9.890096
2018-03-09 00:53 | 200877.5 | 4320.0002 | 5 | 23 | 3.37171 | -2.282005 | 2.928367 | 2.738325 | 12.40134 | 10.14843
2018-03-09 00:55 | 200997.5 | 4440.0005 | 5 | 23 | 3.295862 | -2.282011 | 2.928367 | 2.814405 | 12.40134 | 10.4023
2018-03-09 00:57 | 201117.5 | 4560.0017 | 5 | 23 | 3.148739 | -2.282018 | 2.928367 | 2.890469 | 12.40134 | 10.64817
2018-03-09 00:58 | 201176.3 | 4618.7412 | 5 | 23 | 2.999995 | -2.282047 | 2.928367 | 2.927704 | 12.40134 | 10.76294
2018-03-09 01:00 | 201296.3 | 120.0003 | 6 | 23 | 3.366938 | 0 | 2.928367 | 2.927704 | 12.40134 | 10.76294
2018-03-09 01:02 | 201416.3 | 240.0008 | 6 | 23 | 3.38198 | 0 | 2.928367 | 2.927704 | 12.40134 | 10.76294
2018-03-09 01:03 | 201476.3 | 300.0027 | 6 | 23 | 3.385649 | 0 | 2.928367 | 2.927704 | 12.40134 | 10.76294
2018-03-09 01:03 | 201476.3 | 0.0025 | 7 | 24 | 3.385619 | 0 | 0 | 0 | 0 | 0
2018-03-09 01:05 | 201596.4 | 120.0014 | 2 | 24 | 4.068984 | 4.89 | 0.1624047 | 1.934e-09 | 0.642032 | 6.547e-09
2018-03-09 01:07 | 201716.4 | 240.0002 | 2 | 24 | 4.099604 | 4.890016 | 0.3254041 | 1.934e-09 | 1.307609 | 6.547e-09
2018-03-09 01:09 | 201836.4 | 360.0006 | 2 | 24 | 4.131458 | 4.88997 | 0.4884021 | 1.934e-09 | 1.978525 | 6.547e-09
2018-03-09 01:11 | 201956.4 | 480.001 | 2 | 24 | 4.158002 | 4.890033 | 0.6513792 | 1.934e-09 | 2.654063 | 6.547e-09
2018-03-09 01:13 | 202076.4 | 600.0014 | 2 | 24 | 4.18296 | 4.889981 | 0.8143809 | 1.934e-09 | 3.333883 | 6.547e-09
2018-03-09 01:15 | 202196.4 | 720.001 | 2 | 24 | 4.200274 | 4.763104 | 0.9767091 | 1.934e-09 | 4.01471 | 6.547e-09
2018-03-09 01:17 | 202316.4 | 840.0014 | 2 | 24 | 4.200269 | 4.409148 | 1.129472 | 1.934e-09 | 4.656359 | 6.547e-09
2018-03-09 01:19 | 202436.4 | 960.001 | 2 | 24 | 4.200262 | 4.067439 | 1.270781 | 1.934e-09 | 5.249895 | 6.547e-09
2018-03-09 01:21 | 202556.4 | 1080.0006 | 2 | 24 | 4.200262 | 3.722426 | 1.400609 | 1.934e-09 | 5.795212 | 6.547e-09
2018-03-09 01:23 | 202676.4 | 1200.001 | 2 | 24 | 4.200304 | 3.413341 | 1.519448 | 1.934e-09 | 6.294365 | 6.547e-09
2018-03-09 01:24 | 202739.2 | 1262.8359 | 2 | 24 | 4.200293 | 3.259992 | 1.577681 | 1.934e-09 | 6.538962 | 6.547e-09
2018-03-09 01:26 | 202859.2 | 120.0007 | 3 | 24 | 4.221276 | 3.26014 | 1.685972 | 1.934e-09 | 6.994857 | 6.547e-09
2018-03-09 01:28 | 202979.2 | 240.0002 | 3 | 24 | 4.246495 | 3.259892 | 1.794634 | 1.934e-09 | 7.454884 | 6.547e-09
2018-03-09 01:30 | 203099.2 | 360.0006 | 3 | 24 | 4.276398 | 3.260159 | 1.903303 | 1.934e-09 | 7.917925 | 6.547e-09
2018-03-09 01:32 | 203219.2 | 480.001 | 3 | 24 | 4.307951 | 3.25983 | 2.011962 | 1.934e-09 | 8.384303 | 6.547e-09
2018-03-09 01:34 | 203339.2 | 600.0007 | 3 | 24 | 4.341625 | 3.259822 | 2.120637 | 1.934e-09 | 8.854275 | 6.547e-09
2018-03-09 01:36 | 203459.2 | 720.0003 | 3 | 24 | 4.376968 | 3.259816 | 2.22928 | 1.934e-09 | 9.32786 | 6.547e-09
2018-03-09 01:38 | 203579.2 | 840.0008 | 3 | 24 | 4.400301 | 3.034209 | 2.336362 | 1.934e-09 | 9.798272 | 6.547e-09
2018-03-09 01:40 | 203699.2 | 960.0019 | 3 | 24 | 4.400283 | 2.610339 | 2.430138 | 1.934e-09 | 10.21091 | 6.547e-09
2018-03-09 01:42 | 203819.2 | 1080.0014 | 3 | 24 | 4.400283 | 2.262084 | 2.511174 | 1.934e-09 | 10.5675 | 6.547e-09
2018-03-09 01:44 | 203939.2 | 1200.0011 | 3 | 24 | 4.400275 | 1.96879 | 2.581524 | 1.934e-09 | 10.87705 | 6.547e-09
2018-03-09 01:46 | 204059.2 | 1320.0014 | 3 | 24 | 4.400241 | 1.717874 | 2.642916 | 1.934e-09 | 11.1472 | 6.547e-09
2018-03-09 01:48 | 204179.2 | 1440.0003 | 3 | 24 | 4.400237 | 1.493247 | 2.696379 | 1.934e-09 | 11.38245 | 6.547e-09
2018-03-09 01:50 | 204299.2 | 1560.0008 | 3 | 24 | 4.400234 | 1.306871 | 2.74295 | 1.934e-09 | 11.58737 | 6.547e-09
2018-03-09 01:52 | 204419.2 | 1680.0003 | 3 | 24 | 4.400261 | 1.152184 | 2.78386 | 1.934e-09 | 11.76739 | 6.547e-09
2018-03-09 01:54 | 204539.2 | 1800.0007 | 3 | 24 | 4.400236 | 1.023127 | 2.820063 | 1.934e-09 | 11.92669 | 6.547e-09
2018-03-09 01:56 | 204659.2 | 1920.0003 | 3 | 24 | 4.400203 | 0.9070034 | 2.852208 | 1.934e-09 | 12.06813 | 6.547e-09
2018-03-09 01:58 | 204779.2 | 2040.0007 | 3 | 24 | 4.400188 | 0.803772 | 2.880681 | 1.934e-09 | 12.19342 | 6.547e-09
2018-03-09 02:00 | 204899.2 | 2160.0019 | 3 | 24 | 4.40022 | 0.7195721 | 2.906039 | 1.934e-09 | 12.305 | 6.547e-09
2018-03-09 02:02 | 205010.5 | 2271.2871 | 3 | 24 | 4.400181 | 0.6519947 | 2.927209 | 1.934e-09 | 12.39816 | 6.547e-09
2018-03-09 02:04 | 205130.6 | 120.0005 | 4 | 24 | 4.334037 | 0 | 2.927209 | 1.934e-09 | 12.39816 | 6.547e-09
2018-03-09 02:06 | 205250.6 | 240 | 4 | 24 | 4.328341 | 0 | 2.927209 | 1.934e-09 | 12.39816 | 6.547e-09
2018-03-09 02:07 | 205310.6 | 300.0037 | 4 | 24 | 4.326694 | 0 | 2.927209 | 1.934e-09 | 12.39816 | 6.547e-09
2018-03-09 02:09 | 205430.7 | 120.0023 | 5 | 24 | 4.089279 | -2.282079 | 2.927209 | 0.0760619 | 12.39816 | 0.3135012
2018-03-09 02:11 | 205550.7 | 240.0005 | 5 | 24 | 4.055373 | -2.282078 | 2.927209 | 0.1521285 | 12.39816 | 0.6232128
2018-03-09 02:13 | 205670.7 | 360.0006 | 5 | 24 | 4.025494 | -2.281828 | 2.927209 | 0.2281826 | 12.39816 | 0.9305038
2018-03-09 02:15 | 205790.7 | 480.0004 | 5 | 24 | 3.995072 | -2.281987 | 2.927209 | 0.3042541 | 12.39816 | 1.235578
2018-03-09 02:17 | 205910.7 | 600.0015 | 5 | 24 | 3.965179 | -2.28196 | 2.927209 | 0.3803153 | 12.39816 | 1.538297
2018-03-09 02:19 | 206030.7 | 720.0011 | 5 | 24 | 3.936637 | -2.282074 | 2.927209 | 0.4563779 | 12.39816 | 1.838806
2018-03-09 02:21 | 206150.7 | 840.0006 | 5 | 24 | 3.909862 | -2.282027 | 2.927209 | 0.5324426 | 12.39816 | 2.137215
2018-03-09 02:23 | 206270.7 | 960.0011 | 5 | 24 | 3.883255 | -2.282081 | 2.927209 | 0.6085045 | 12.39816 | 2.433598
2018-03-09 02:25 | 206390.7 | 1080.0006 | 5 | 24 | 3.855308 | -2.281958 | 2.927209 | 0.6845726 | 12.39816 | 2.727925
2018-03-09 02:27 | 206510.7 | 1200.0011 | 5 | 24 | 3.828614 | -2.282029 | 2.927209 | 0.7606301 | 12.39816 | 3.020128
2018-03-09 02:29 | 206630.7 | 1320.0006 | 5 | 24 | 3.804013 | -2.282032 | 2.927209 | 0.836699 | 12.39816 | 3.310409
2018-03-09 02:31 | 206750.7 | 1440.0002 | 5 | 24 | 3.781995 | -2.282041 | 2.927209 | 0.9127659 | 12.39816 | 3.598928
2018-03-09 02:33 | 206870.7 | 1560.0006 | 5 | 24 | 3.760038 | -2.282136 | 2.927209 | 0.9888266 | 12.39816 | 3.885764
2018-03-09 02:35 | 206990.7 | 1680.0003 | 5 | 24 | 3.739014 | -2.282067 | 2.927209 | 1.064895 | 12.39816 | 4.170968
2018-03-09 02:37 | 207110.7 | 1800.0014 | 5 | 24 | 3.719441 | -2.282043 | 2.927209 | 1.140954 | 12.39816 | 4.454603
2018-03-09 02:39 | 207230.7 | 1920.0011 | 5 | 24 | 3.701356 | -2.282032 | 2.927209 | 1.217021 | 12.39816 | 4.736832
2018-03-09 02:41 | 207350.7 | 2040.0006 | 5 | 24 | 3.683501 | -2.282076 | 2.927209 | 1.293086 | 12.39816 | 5.017696
2018-03-09 02:43 | 207470.7 | 2160.0002 | 5 | 24 | 3.665081 | -2.282134 | 2.927209 | 1.369157 | 12.39816 | 5.297195
2018-03-09 02:45 | 207590.7 | 2280.0006 | 5 | 24 | 3.64872 | -2.281973 | 2.927209 | 1.445221 | 12.39816 | 5.575344
2018-03-09 02:47 | 207710.7 | 2400.0011 | 5 | 24 | 3.63378 | -2.282091 | 2.927209 | 1.521292 | 12.39816 | 5.852327
2018-03-09 02:49 | 207830.7 | 2520.0006 | 5 | 24 | 3.620296 | -2.282038 | 2.927209 | 1.597361 | 12.39816 | 6.128232
2018-03-09 02:51 | 207950.7 | 2640.0011 | 5 | 24 | 3.606355 | -2.281992 | 2.927209 | 1.673417 | 12.39816 | 6.403056
2018-03-09 02:53 | 208070.7 | 2760.0014 | 5 | 24 | 3.593353 | -2.281953 | 2.927209 | 1.749491 | 12.39816 | 6.676897
2018-03-09 02:55 | 208190.7 | 2880.0011 | 5 | 24 | 3.581808 | -2.281956 | 2.927209 | 1.825558 | 12.39816 | 6.949784
2018-03-09 02:57 | 208310.7 | 3000.0014 | 5 | 24 | 3.571687 | -2.281987 | 2.927209 | 1.90162 | 12.39816 | 7.221832
2018-03-09 02:59 | 208430.7 | 3120.0003 | 5 | 24 | 3.561311 | -2.281982 | 2.927209 | 1.977683 | 12.39816 | 7.493114
2018-03-09 03:01 | 208550.7 | 3240.0006 | 5 | 24 | 3.549589 | -2.282081 | 2.927209 | 2.053752 | 12.39816 | 7.763576
2018-03-09 03:03 | 208670.7 | 3360.0011 | 5 | 24 | 3.538688 | -2.281931 | 2.927209 | 2.129814 | 12.39816 | 8.033148
2018-03-09 03:05 | 208790.7 | 3480.0006 | 5 | 24 | 3.527803 | -2.281856 | 2.927209 | 2.205887 | 12.39816 | 8.301928
2018-03-09 03:07 | 208910.7 | 3600.0002 | 5 | 24 | 3.516864 | -2.282038 | 2.927209 | 2.281947 | 12.39816 | 8.569853
2018-03-09 03:09 | 209030.7 | 3720.0014 | 5 | 24 | 3.502887 | -2.282107 | 2.927209 | 2.358011 | 12.39816 | 8.836853
2018-03-09 03:11 | 209150.7 | 3840.0011 | 5 | 24 | 3.486993 | -2.281956 | 2.927209 | 2.434072 | 12.39816 | 9.102682
2018-03-09 03:13 | 209270.7 | 3960.0006 | 5 | 24 | 3.469595 | -2.282043 | 2.927209 | 2.51014 | 12.39816 | 9.367289
2018-03-09 03:15 | 209390.7 | 4080.0011 | 5 | 24 | 3.448821 | -2.282063 | 2.927209 | 2.586206 | 12.39816 | 9.630442
2018-03-09 03:17 | 209510.7 | 4200.0014 | 5 | 24 | 3.418786 | -2.281942 | 2.927209 | 2.66228 | 12.39816 | 9.891747
2018-03-09 03:19 | 209630.7 | 4320.0011 | 5 | 24 | 3.370486 | -2.281991 | 2.927209 | 2.738333 | 12.39816 | 10.15005
2018-03-09 03:21 | 209750.7 | 4440.0006 | 5 | 24 | 3.295928 | -2.282016 | 2.927209 | 2.814406 | 12.39816 | 10.40386
2018-03-09 03:23 | 209870.7 | 4560.0011 | 5 | 24 | 3.148594 | -2.281956 | 2.927209 | 2.890474 | 12.39816 | 10.64974
2018-03-09 03:24 | 209929.3 | 4618.6462 | 5 | 24 | 2.999995 | -2.282059 | 2.927209 | 2.927649 | 12.39816 | 10.76433
2018-03-09 03:26 | 210049.3 | 120.0015 | 6 | 24 | 3.364162 | 0 | 2.927209 | 2.927649 | 12.39816 | 10.76433
2018-03-09 03:28 | 210169.3 | 240.0002 | 6 | 24 | 3.379107 | 0 | 2.927209 | 2.927649 | 12.39816 | 10.76433
2018-03-09 03:29 | 210229.3 | 300.0039 | 6 | 24 | 3.382601 | 0 | 2.927209 | 2.927649 | 12.39816 | 10.76433
2018-03-09 03:29 | 210229.3 | 0.0023 | 7 | 25 | 3.382543 | 0 | 0 | 0 | 0 | 0
2018-03-09 03:31 | 210349.4 | 120.0014 | 2 | 25 | 4.068577 | 4.890119 | 0.1623931 | 0 | 0.6417647 | 0
2018-03-09 03:33 | 210469.4 | 240.001 | 2 | 25 | 4.09833 | 4.890143 | 0.3254128 | 0 | 1.307322 | 0
2018-03-09 03:35 | 210589.4 | 360.0014 | 2 | 25 | 4.131473 | 4.890143 | 0.4884094 | 0 | 1.97812 | 0
2018-03-09 03:37 | 210709.4 | 480.0002 | 2 | 25 | 4.159806 | 4.890159 | 0.6514107 | 0 | 2.653936 | 0
2018-03-09 03:39 | 210829.4 | 600.0014 | 2 | 25 | 4.183163 | 4.89005 | 0.814396 | 0 | 3.333846 | 0
2018-03-09 03:41 | 210949.4 | 720.001 | 2 | 25 | 4.200266 | 4.767379 | 0.9767613 | 0 | 4.014829 | 0
2018-03-09 03:43 | 211069.4 | 840.0007 | 2 | 25 | 4.200299 | 4.413699 | 1.129812 | 0 | 4.657686 | 0
2018-03-09 03:45 | 211189.4 | 960.001 | 2 | 25 | 4.200302 | 4.055671 | 1.270958 | 0 | 5.250541 | 0
2018-03-09 03:47 | 211309.4 | 1080.0014 | 2 | 25 | 4.200269 | 3.718469 | 1.400344 | 0 | 5.793997 | 0
2018-03-09 03:49 | 211429.4 | 1200.0003 | 2 | 25 | 4.20028 | 3.417006 | 1.519214 | 0 | 6.293287 | 0
2018-03-09 03:50 | 211495.4 | 1266.0058 | 2 | 25 | 4.200258 | 3.259997 | 1.580396 | 0 | 6.550266 | 0
2018-03-09 03:52 | 211615.5 | 120.0005 | 3 | 25 | 4.220963 | 3.259898 | 1.688685 | 0 | 7.006108 | 0
2018-03-09 03:54 | 211735.5 | 240.0009 | 3 | 25 | 4.247673 | 3.259904 | 1.797341 | 0 | 7.466144 | 0
2018-03-09 03:56 | 211855.5 | 360.0013 | 3 | 25 | 4.277335 | 3.259892 | 1.906 | 0 | 7.929296 | 0
2018-03-09 03:58 | 211975.5 | 480.0018 | 3 | 25 | 4.308491 | 3.259908 | 2.014668 | 0 | 8.395775 | 0
2018-03-09 04:00 | 212095.5 | 600.0006 | 3 | 25 | 4.341388 | 3.25986 | 2.123321 | 0 | 8.865684 | 0
2018-03-09 04:02 | 212215.5 | 720.0002 | 3 | 25 | 4.377597 | 3.259892 | 2.231978 | 0 | 9.339337 | 0
2018-03-09 04:04 | 212335.5 | 840.0014 | 3 | 25 | 4.400307 | 3.011579 | 2.338675 | 0 | 9.80813 | 0
2018-03-09 04:06 | 212455.5 | 960.0002 | 3 | 25 | 4.400288 | 2.604411 | 2.432049 | 0 | 10.219 | 0
2018-03-09 04:08 | 212575.5 | 1080.0001 | 3 | 25 | 4.400291 | 2.260232 | 2.512961 | 0 | 10.57504 | 0
2018-03-09 04:10 | 212695.5 | 1200.001 | 3 | 25 | 4.400282 | 1.968545 | 2.583347 | 0 | 10.88476 | 0
2018-03-09 04:12 | 212815.5 | 1320.0014 | 3 | 25 | 4.400275 | 1.707725 | 2.644555 | 0 | 11.15409 | 0
2018-03-09 04:14 | 212935.5 | 1440.0002 | 3 | 25 | 4.400271 | 1.48704 | 2.697654 | 0 | 11.38774 | 0
2018-03-09 04:16 | 213055.5 | 1560.0014 | 3 | 25 | 4.400263 | 1.304984 | 2.74409 | 0 | 11.59207 | 0
2018-03-09 04:18 | 213175.5 | 1680.001 | 3 | 25 | 4.400245 | 1.153491 | 2.784975 | 0 | 11.77197 | 0
2018-03-09 04:20 | 213295.5 | 1800.0006 | 3 | 25 | 4.400273 | 1.021882 | 2.821175 | 0 | 11.93126 | 0
2018-03-09 04:22 | 213415.5 | 1920.0002 | 3 | 25 | 4.400269 | 0.9014215 | 2.85316 | 0 | 12.072 | 0
2018-03-09 04:24 | 213535.5 | 2040.0006 | 3 | 25 | 4.400211 | 0.8021231 | 2.8815 | 0 | 12.1967 | 0
2018-03-09 04:26 | 213655.5 | 2160.001 | 3 | 25 | 4.400228 | 0.7186413 | 2.906806 | 0 | 12.30806 | 0
2018-03-09 04:28 | 213769.1 | 2273.6936 | 3 | 25 | 4.40026 | 0.651988 | 2.928424 | 0 | 12.40318 | 0
2018-03-09 04:30 | 213889.2 | 120.0014 | 4 | 25 | 4.334254 | 0 | 2.928424 | 0 | 12.40318 | 0
2018-03-09 04:32 | 214009.2 | 240.0003 | 4 | 25 | 4.3286 | 0 | 2.928424 | 0 | 12.40318 | 0
2018-03-09 04:33 | 214069.2 | 300.0037 | 4 | 25 | 4.326954 | 0 | 2.928424 | 0 | 12.40318 | 0
2018-03-09 04:35 | 214189.3 | 120.0015 | 5 | 25 | 4.089463 | -2.281987 | 2.928424 | 0.07606195 | 12.40318 | 0.3135096
2018-03-09 04:37 | 214309.3 | 240.0003 | 5 | 25 | 4.056087 | -2.282149 | 2.928424 | 0.1521196 | 12.40318 | 0.623232
2018-03-09 04:39 | 214429.3 | 360.0008 | 5 | 25 | 4.025012 | -2.282069 | 2.928424 | 0.2281888 | 12.40318 | 0.9306015
2018-03-09 04:41 | 214549.3 | 480.0003 | 5 | 25 | 3.994255 | -2.282041 | 2.928424 | 0.3042568 | 12.40318 | 1.235592
2018-03-09 04:43 | 214669.3 | 600.0007 | 5 | 25 | 3.965134 | -2.281992 | 2.928424 | 0.3803182 | 12.40318 | 1.538286
2018-03-09 04:45 | 214789.3 | 720.0012 | 5 | 25 | 3.937185 | -2.282005 | 2.928424 | 0.4563837 | 12.40318 | 1.838819
2018-03-09 04:47 | 214909.3 | 840.0022 | 5 | 25 | 3.909946 | -2.282136 | 2.928424 | 0.5324488 | 12.40318 | 2.137267
2018-03-09 04:49 | 215029.3 | 960.001 | 5 | 25 | 3.882023 | -2.282058 | 2.928424 | 0.6085092 | 12.40318 | 2.433604
2018-03-09 04:51 | 215149.3 | 1080.0014 | 5 | 25 | 3.855086 | -2.281998 | 2.928424 | 0.6845685 | 12.40318 | 2.727839
2018-03-09 04:53 | 215269.3 | 1200.0002 | 5 | 25 | 3.828725 | -2.282029 | 2.928424 | 0.7606344 | 12.40318 | 3.020072
2018-03-09 04:55 | 215389.3 | 1320.0014 | 5 | 25 | 3.804534 | -2.282001 | 2.928424 | 0.8366945 | 12.40318 | 3.310355
2018-03-09 04:57 | 215509.3 | 1440.001 | 5 | 25 | 3.781489 | -2.281971 | 2.928424 | 0.9127687 | 12.40318 | 3.598904
2018-03-09 04:59 | 215629.3 | 1560.0006 | 5 | 25 | 3.759027 | -2.281978 | 2.928424 | 0.9888321 | 12.40318 | 3.885669
2018-03-09 05:01 | 215749.3 | 1680.001 | 5 | 25 | 3.738487 | -2.282085 | 2.928424 | 1.0649 | 12.40318 | 4.170821
2018-03-09 05:03 | 215869.3 | 1800.0006 | 5 | 25 | 3.719501 | -2.282027 | 2.928424 | 1.14096 | 12.40318 | 4.454434
2018-03-09 05:05 | 215989.3 | 1920.0003 | 5 | 25 | 3.701061 | -2.281991 | 2.928424 | 1.217031 | 12.40318 | 4.736681
2018-03-09 05:07 | 216109.3 | 2040.0014 | 5 | 25 | 3.681726 | -2.281998 | 2.928424 | 1.293087 | 12.40318 | 5.01744
2018-03-09 05:09 | 216229.3 | 2160.0002 | 5 | 25 | 3.664133 | -2.282039 | 2.928424 | 1.369154 | 12.40318 | 5.296814
2018-03-09 05:11 | 216349.3 | 2280.0006 | 5 | 25 | 3.648 | -2.282038 | 2.928424 | 1.445222 | 12.40318 | 5.574917
2018-03-09 05:13 | 216469.3 | 2400.0011 | 5 | 25 | 3.633669 | -2.282098 | 2.928424 | 1.521291 | 12.40318 | 5.851868
2018-03-09 05:15 | 216589.3 | 2520.0014 | 5 | 25 | 3.619131 | -2.281978 | 2.928424 | 1.597348 | 12.40318 | 6.12769
2018-03-09 05:17 | 216709.3 | 2640.0002 | 5 | 25 | 3.604989 | -2.282012 | 2.928424 | 1.673416 | 12.40318 | 6.402437
2018-03-09 05:19 | 216829.3 | 2760.0006 | 5 | 25 | 3.592696 | -2.281989 | 2.928424 | 1.749477 | 12.40318 | 6.676161
2018-03-09 05:21 | 216949.3 | 2880.0011 | 5 | 25 | 3.581796 | -2.281994 | 2.928424 | 1.825556 | 12.40318 | 6.949059
2018-03-09 05:23 | 217069.3 | 3000.0014 | 5 | 25 | 3.571367 | -2.282051 | 2.928424 | 1.901608 | 12.40318 | 7.22107
2018-03-09 05:25 | 217189.3 | 3120.0011 | 5 | 25 | 3.559735 | -2.281992 | 2.928424 | 1.97768 | 12.40318 | 7.492318
2018-03-09 05:27 | 217309.3 | 3240.0006 | 5 | 25 | 3.548751 | -2.28196 | 2.928424 | 2.053744 | 12.40318 | 7.762661
2018-03-09 05:29 | 217429.3 | 3360.001 | 5 | 25 | 3.538155 | -2.282025 | 2.928424 | 2.129807 | 12.40318 | 8.032188
2018-03-09 05:31 | 217549.3 | 3480.0006 | 5 | 25 | 3.528052 | -2.281951 | 2.928424 | 2.205882 | 12.40318 | 8.300973
2018-03-09 05:33 | 217669.3 | 3600.0002 | 5 | 25 | 3.515913 | -2.281922 | 2.928424 | 2.281938 | 12.40318 | 8.568862
2018-03-09 05:35 | 217789.3 | 3720.0014 | 5 | 25 | 3.501422 | -2.282034 | 2.928424 | 2.358009 | 12.40318 | 8.835767
2018-03-09 05:37 | 217909.3 | 3840.0011 | 5 | 25 | 3.486745 | -2.282018 | 2.928424 | 2.434071 | 12.40318 | 9.101545
2018-03-09 05:39 | 218029.3 | 3960.0006 | 5 | 25 | 3.470284 | -2.282039 | 2.928424 | 2.510131 | 12.40318 | 9.366126
2018-03-09 05:41 | 218149.3 | 4080.001 | 5 | 25 | 3.449145 | -2.282002 | 2.928424 | 2.5862 | 12.40318 | 9.629354
2018-03-09 05:43 | 218269.3 | 4200.0006 | 5 | 25 | 3.416892 | -2.281989 | 2.928424 | 2.662258 | 12.40318 | 9.890556
2018-03-09 05:45 | 218389.3 | 4320.0002 | 5 | 25 | 3.370769 | -2.28194 | 2.928424 | 2.738328 | 12.40318 | 10.14884
2018-03-09 05:47 | 218509.3 | 4440.0006 | 5 | 25 | 3.297212 | -2.281919 | 2.928424 | 2.814394 | 12.40318 | 10.40269
2018-03-09 05:49 | 218629.3 | 4560.0002 | 5 | 25 | 3.152322 | -2.282016 | 2.928424 | 2.890454 | 12.40318 | 10.64874
2018-03-09 05:50 | 218688.9 | 4619.6766 | 5 | 25 | 2.999996 | -2.282031 | 2.928424 | 2.928279 | 12.40318 | 10.76541
2018-03-09 05:52 | 218809 | 120.0013 | 6 | 25 | 3.362988 | 0 | 2.928424 | 2.928279 | 12.40318 | 10.76541
2018-03-09 05:54 | 218929 | 240.0001 | 6 | 25 | 3.377702 | 0 | 2.928424 | 2.928279 | 12.40318 | 10.76541
2018-03-09 05:55 | 218989 | 300.003 | 6 | 25 | 3.381209 | 0 | 2.928424 | 2.928279 | 12.40318 | 10.76541
2018-03-09 05:55 | 218989 | 0.0024 | 7 | 26 | 3.381014 | 0 | 0 | 0 | 0 | 0
2018-03-09 05:57 | 219109.1 | 120.0014 | 2 | 26 | 4.066838 | 4.889974 | 0.1624113 | 1.481e-09 | 0.6415944 | 5.009e-09
2018-03-09 05:59 | 219229.1 | 240.001 | 2 | 26 | 4.097072 | 4.890164 | 0.3253879 | 1.481e-09 | 1.306674 | 5.009e-09
2018-03-09 06:01 | 219349.1 | 360.0023 | 2 | 26 | 4.13225 | 4.889895 | 0.4884075 | 1.481e-09 | 1.977509 | 5.009e-09
2018-03-09 06:03 | 219469.1 | 480.001 | 2 | 26 | 4.158973 | 4.889832 | 0.6513963 | 1.481e-09 | 2.653317 | 5.009e-09
2018-03-09 06:05 | 219589.1 | 600.0023 | 2 | 26 | 4.181875 | 4.890141 | 0.8143942 | 1.481e-09 | 3.333079 | 5.009e-09
2018-03-09 06:07 | 219709.1 | 720.001 | 2 | 26 | 4.200294 | 4.800504 | 0.9770466 | 1.481e-09 | 4.015076 | 5.009e-09
2018-03-09 06:09 | 219829.1 | 840.0014 | 2 | 26 | 4.20027 | 4.420245 | 1.130763 | 1.481e-09 | 4.660732 | 5.009e-09
2018-03-09 06:11 | 219949.1 | 960.0002 | 2 | 26 | 4.200292 | 4.05005 | 1.271757 | 1.481e-09 | 5.252946 | 5.009e-09
2018-03-09 06:13 | 220069.1 | 1080.0007 | 2 | 26 | 4.200287 | 3.731118 | 1.401363 | 1.481e-09 | 5.797327 | 5.009e-09
2018-03-09 06:15 | 220189.1 | 1200.0011 | 2 | 26 | 4.200268 | 3.433286 | 1.520649 | 1.481e-09 | 6.298362 | 5.009e-09
2018-03-09 06:16 | 220262.3 | 1273.2605 | 2 | 26 | 4.200266 | 3.259988 | 1.588796 | 1.481e-09 | 6.584601 | 5.009e-09
2018-03-09 06:18 | 220382.4 | 120.0014 | 3 | 26 | 4.22212 | 3.259948 | 1.697081 | 6.849e-09 | 7.040475 | 2.6778e-08
2018-03-09 06:20 | 220502.4 | 240.001 | 3 | 26 | 4.249573 | 3.259963 | 1.805747 | 6.849e-09 | 7.500754 | 2.6778e-08
2018-03-09 06:22 | 220622.4 | 360.0006 | 3 | 26 | 4.278536 | 3.259974 | 1.914406 | 6.849e-09 | 7.964064 | 2.6778e-08
2018-03-09 06:24 | 220742.4 | 480.0011 | 3 | 26 | 4.309267 | 3.259974 | 2.02307 | 6.849e-09 | 8.430647 | 2.6778e-08
2018-03-09 06:26 | 220862.4 | 600.0023 | 3 | 26 | 4.342696 | 3.259967 | 2.131725 | 6.849e-09 | 8.900649 | 2.6778e-08
2018-03-09 06:28 | 220982.4 | 720.0002 | 3 | 26 | 4.38077 | 3.259973 | 2.240386 | 6.849e-09 | 9.374555 | 2.6778e-08
2018-03-09 06:30 | 221102.4 | 840.0015 | 3 | 26 | 4.40031 | 2.984572 | 2.346513 | 6.849e-09 | 9.841026 | 2.6778e-08
2018-03-09 06:32 | 221222.4 | 960.0011 | 3 | 26 | 4.400296 | 2.582236 | 2.439078 | 6.849e-09 | 10.24834 | 2.6778e-08
2018-03-09 06:34 | 221342.4 | 1080.0023 | 3 | 26 | 4.400291 | 2.24639 | 2.519433 | 6.849e-09 | 10.60192 | 2.6778e-08
2018-03-09 06:36 | 221462.4 | 1200.001 | 3 | 26 | 4.400303 | 1.947037 | 2.589232 | 6.849e-09 | 10.90906 | 2.6778e-08
2018-03-09 06:38 | 221582.4 | 1320.0007 | 3 | 26 | 4.400239 | 1.68457 | 2.649597 | 6.849e-09 | 11.17468 | 2.6778e-08
2018-03-09 06:40 | 221702.4 | 1440.001 | 3 | 26 | 4.400252 | 1.47283 | 2.702112 | 6.849e-09 | 11.40576 | 2.6778e-08
2018-03-09 06:42 | 221822.4 | 1560.0023 | 3 | 26 | 4.400214 | 1.294378 | 2.748137 | 6.849e-09 | 11.60828 | 2.6778e-08
2018-03-09 06:44 | 221942.4 | 1680.0003 | 3 | 26 | 4.400222 | 1.142617 | 2.788717 | 6.849e-09 | 11.78684 | 2.6778e-08
2018-03-09 06:46 | 222062.4 | 1800.0015 | 3 | 26 | 4.400214 | 1.004979 | 2.82448 | 6.849e-09 | 11.94421 | 2.6778e-08
2018-03-09 06:48 | 222182.4 | 1920.0003 | 3 | 26 | 4.400208 | 0.8898544 | 2.856007 | 6.849e-09 | 12.08294 | 2.6778e-08
2018-03-09 06:50 | 222302.4 | 2040.0014 | 3 | 26 | 4.400223 | 0.794302 | 2.884036 | 6.849e-09 | 12.20627 | 2.6778e-08
2018-03-09 06:52 | 222422.4 | 2160.0003 | 3 | 26 | 4.400247 | 0.7139139 | 2.909125 | 6.849e-09 | 12.31667 | 2.6778e-08
2018-03-09 06:54 | 222521.3 | 2258.9587 | 3 | 26 | 4.400152 | 0.6519928 | 2.927892 | 6.849e-09 | 12.39925 | 2.6778e-08
2018-03-09 06:56 | 222641.4 | 120.0014 | 4 | 26 | 4.334098 | 0 | 2.927892 | 6.849e-09 | 12.39925 | 2.6778e-08
2018-03-09 06:58 | 222761.4 | 240.001 | 4 | 26 | 4.328437 | 0 | 2.927892 | 6.849e-09 | 12.39925 | 2.6778e-08
2018-03-09 06:59 | 222821.4 | 300.0014 | 4 | 26 | 4.326803 | 0 | 2.927892 | 6.849e-09 | 12.39925 | 2.6778e-08
2018-03-09 07:01 | 222941.4 | 120.0015 | 5 | 26 | 4.089515 | -2.282099 | 2.927892 | 0.07605822 | 12.39925 | 0.3134757
2018-03-09 07:03 | 223061.4 | 240.0002 | 5 | 26 | 4.055423 | -2.282029 | 2.927892 | 0.1521213 | 12.39925 | 0.6232019
2018-03-09 07:05 | 223181.4 | 360.0023 | 5 | 26 | 4.023293 | -2.282079 | 2.927892 | 0.2281967 | 12.39925 | 0.9304888
2018-03-09 07:07 | 223301.4 | 480.002 | 5 | 26 | 3.993398 | -2.282099 | 2.927892 | 0.3042583 | 12.39925 | 1.235362
2018-03-09 07:09 | 223421.4 | 600.0024 | 5 | 26 | 3.964512 | -2.282087 | 2.927892 | 0.3803215 | 12.39925 | 1.538006
2018-03-09 07:11 | 223541.4 | 720.0002 | 5 | 26 | 3.936883 | -2.281991 | 2.927892 | 0.4563849 | 12.39925 | 1.838512
2018-03-09 07:13 | 223661.4 | 840.0015 | 5 | 26 | 3.908401 | -2.281974 | 2.927892 | 0.5324464 | 12.39925 | 2.136883
2018-03-09 07:15 | 223781.4 | 960.0002 | 5 | 26 | 3.880769 | -2.282101 | 2.927892 | 0.6085092 | 12.39925 | 2.433097
2018-03-09 07:17 | 223901.4 | 1080.0007 | 5 | 26 | 3.854277 | -2.282076 | 2.927892 | 0.6845728 | 12.39925 | 2.727273
2018-03-09 07:19 | 224021.4 | 1200.0002 | 5 | 26 | 3.828484 | -2.282177 | 2.927892 | 0.7606342 | 12.39925 | 3.019442
2018-03-09 07:21 | 224141.4 | 1320.0007 | 5 | 26 | 3.803698 | -2.282096 | 2.927892 | 0.8366955 | 12.39925 | 3.309693
2018-03-09 07:23 | 224261.4 | 1440.001 | 5 | 26 | 3.779635 | -2.282039 | 2.927892 | 0.9127677 | 12.39925 | 3.598122
2018-03-09 07:25 | 224381.4 | 1560.0014 | 5 | 26 | 3.758226 | -2.282052 | 2.927892 | 0.9888338 | 12.39925 | 3.8848
2018-03-09 07:27 | 224501.4 | 1680.0002 | 5 | 26 | 3.738032 | -2.282058 | 2.927892 | 1.064899 | 12.39925 | 4.169894
2018-03-09 07:29 | 224621.4 | 1800.0006 | 5 | 26 | 3.719199 | -2.282022 | 2.927892 | 1.140963 | 12.39925 | 4.453507
2018-03-09 07:31 | 224741.4 | 1920.001 | 5 | 26 | 3.699782 | -2.282149 | 2.927892 | 1.21703 | 12.39925 | 4.735686
2018-03-09 07:33 | 224861.4 | 2040.0014 | 5 | 26 | 3.680788 | -2.282032 | 2.927892 | 1.293085 | 12.39925 | 5.016334
2018-03-09 07:35 | 224981.4 | 2160.001 | 5 | 26 | 3.663498 | -2.282071 | 2.927892 | 1.36916 | 12.39925 | 5.295685
2018-03-09 07:37 | 225101.4 | 2280.0014 | 5 | 26 | 3.647943 | -2.282031 | 2.927892 | 1.445225 | 12.39925 | 5.57374
2018-03-09 07:39 | 225221.4 | 2400.0002 | 5 | 26 | 3.632955 | -2.282034 | 2.927892 | 1.521296 | 12.39925 | 5.850673
2018-03-09 07:41 | 225341.4 | 2520.0007 | 5 | 26 | 3.617538 | -2.282021 | 2.927892 | 1.597362 | 12.39925 | 6.126428
2018-03-09 07:43 | 225461.4 | 2640.0002 | 5 | 26 | 3.604265 | -2.282081 | 2.927892 | 1.673423 | 12.39925 | 6.401066
2018-03-09 07:45 | 225581.4 | 2760.0014 | 5 | 26 | 3.592306 | -2.281971 | 2.927892 | 1.749487 | 12.39925 | 6.674755
2018-03-09 07:47 | 225701.4 | 2880.0011 | 5 | 26 | 3.581601 | -2.282009 | 2.927892 | 1.825559 | 12.39925 | 6.947623
2018-03-09 07:49 | 225821.4 | 3000.0007 | 5 | 26 | 3.56991 | -2.282052 | 2.927892 | 1.901623 | 12.39925 | 7.219621
2018-03-09 07:51 | 225941.4 | 3120.001 | 5 | 26 | 3.55844 | -2.282045 | 2.927892 | 1.977689 | 12.39925 | 7.490721
2018-03-09 07:53 | 226061.4 | 3240.0014 | 5 | 26 | 3.54816 | -2.282079 | 2.927892 | 2.053757 | 12.39925 | 7.761014
2018-03-09 07:55 | 226181.4 | 3360.0002 | 5 | 26 | 3.538345 | -2.281992 | 2.927892 | 2.129822 | 12.39925 | 8.030525
2018-03-09 07:57 | 226301.4 | 3480.0014 | 5 | 26 | 3.527455 | -2.281969 | 2.927892 | 2.205886 | 12.39925 | 8.299259
2018-03-09 07:59 | 226421.4 | 3600.0011 | 5 | 26 | 3.513937 | -2.281962 | 2.927892 | 2.281942 | 12.39925 | 8.567041
2018-03-09 08:01 | 226541.4 | 3720.0014 | 5 | 26 | 3.500871 | -2.282005 | 2.927892 | 2.358012 | 12.39925 | 8.833853
2018-03-09 08:03 | 226661.4 | 3840.0002 | 5 | 26 | 3.486611 | -2.282036 | 2.927892 | 2.434071 | 12.39925 | 9.099587
2018-03-09 08:05 | 226781.4 | 3960.0014 | 5 | 26 | 3.470306 | -2.282021 | 2.927892 | 2.510135 | 12.39925 | 9.364204
2018-03-09 08:07 | 226901.4 | 4080.0007 | 5 | 26 | 3.447634 | -2.282039 | 2.927892 | 2.586205 | 12.39925 | 9.627392
2018-03-09 08:09 | 227021.4 | 4200.0014 | 5 | 26 | 3.415153 | -2.282027 | 2.927892 | 2.662273 | 12.39925 | 9.888462
2018-03-09 08:11 | 227141.4 | 4320.001 | 5 | 26 | 3.369341 | -2.282043 | 2.927892 | 2.738335 | 12.39925 | 10.1466
2018-03-09 08:13 | 227261.4 | 4440.0014 | 5 | 26 | 3.296652 | -2.281985 | 2.927892 | 2.814399 | 12.39925 | 10.40036
2018-03-09 08:15 | 227381.4 | 4560.001 | 5 | 26 | 3.148743 | -2.28198 | 2.927892 | 2.890473 | 12.39925 | 10.64632
2018-03-09 08:16 | 227438.9 | 4617.4269 | 5 | 26 | 2.99999 | -2.281969 | 2.927892 | 2.926863 | 12.39925 | 10.75848
2018-03-09 08:18 | 227558.9 | 120.0012 | 6 | 26 | 3.364668 | 0 | 2.927892 | 2.926863 | 12.39925 | 10.75848
2018-03-09 08:20 | 227678.9 | 240.0001 | 6 | 26 | 3.379552 | 0 | 2.927892 | 2.926863 | 12.39925 | 10.75848
2018-03-09 08:21 | 227738.9 | 300.0036 | 6 | 26 | 3.383067 | 0 | 2.927892 | 2.926863 | 12.39925 | 10.75848
2018-03-09 08:21 | 227738.9 | 0.0024 | 7 | 27 | 3.383015 | 0 | 0 | 0 | 0 | 0
2018-03-09 08:23 | 227859 | 120.0015 | 2 | 27 | 4.067042 | 4.890029 | 0.162422 | 0 | 0.6417392 | 0
2018-03-09 08:25 | 227979 | 240.0003 | 2 | 27 | 4.098955 | 4.890077 | 0.3254155 | 0 | 1.307042 | 0
2018-03-09 08:27 | 228099 | 360.0015 | 2 | 27 | 4.133633 | 4.89001 | 0.4883929 | 0 | 1.978056 | 0
2018-03-09 08:29 | 228219 | 480.0003 | 2 | 27 | 4.159688 | 4.890075 | 0.6514028 | 0 | 2.654081 | 0
2018-03-09 08:31 | 228339 | 600.0015 | 2 | 27 | 4.181867 | 4.890004 | 0.814395 | 0 | 3.333914 | 0
2018-03-09 08:33 | 228459 | 720.0004 | 2 | 27 | 4.200277 | 4.785954 | 0.976973 | 0 | 4.015615 | 0
2018-03-09 08:35 | 228579 | 840.0015 | 2 | 27 | 4.200306 | 4.390241 | 1.129855 | 0 | 4.657765 | 0
2018-03-09 08:37 | 228699 | 960.0003 | 2 | 27 | 4.200276 | 4.03988 | 1.2702 | 0 | 5.247253 | 0
2018-03-09 08:39 | 228819 | 1080.0008 | 2 | 27 | 4.200294 | 3.723113 | 1.39952 | 0 | 5.790432 | 0
2018-03-09 08:41 | 228939 | 1200.0012 | 2 | 27 | 4.200305 | 3.432242 | 1.518768 | 0 | 6.291308 | 0
2018-03-09 08:42 | 229009.2 | 1270.2397 | 2 | 27 | 4.200256 | 3.259999 | 1.584072 | 0 | 6.565601 | 0
2018-03-09 08:44 | 229129.2 | 120.0006 | 3 | 27 | 4.222902 | 3.260165 | 1.692346 | 0 | 7.021481 | 0
2018-03-09 08:46 | 229249.2 | 240.0002 | 3 | 27 | 4.249564 | 3.259835 | 1.801022 | 0 | 7.48185 | 0
2018-03-09 08:48 | 229369.2 | 360.0014 | 3 | 27 | 4.27824 | 3.260127 | 1.909684 | 0 | 7.945158 | 0
2018-03-09 08:50 | 229489.2 | 480.0002 | 3 | 27 | 4.3085 | 3.260175 | 2.018354 | 0 | 8.411688 | 0
2018-03-09 08:52 | 229609.2 | 600.0014 | 3 | 27 | 4.342951 | 3.259912 | 2.127023 | 0 | 8.881717 | 0
2018-03-09 08:54 | 229729.2 | 720.001 | 3 | 27 | 4.380918 | 3.259843 | 2.235669 | 0 | 9.355624 | 0
2018-03-09 08:56 | 229849.2 | 840.0024 | 3 | 27 | 4.400312 | 2.992093 | 2.341923 | 0 | 9.822643 | 0
2018-03-09 08:58 | 229969.2 | 960.0018 | 3 | 27 | 4.400317 | 2.599303 | 2.434848 | 0 | 10.23154 | 0
2018-03-09 09:00 | 230089.2 | 1080.0014 | 3 | 27 | 4.400297 | 2.25505 | 2.515646 | 0 | 10.58707 | 0
2018-03-09 09:02 | 230209.2 | 1200.0002 | 3 | 27 | 4.40027 | 1.945114 | 2.585502 | 0 | 10.89446 | 0
2018-03-09 09:04 | 230329.2 | 1320.0006 | 3 | 27 | 4.400277 | 1.693373 | 2.646014 | 0 | 11.16073 | 0
2018-03-09 09:06 | 230449.2 | 1440.001 | 3 | 27 | 4.400258 | 1.48111 | 2.698811 | 0 | 11.39305 | 0
2018-03-09 09:08 | 230569.2 | 1560.0013 | 3 | 27 | 4.40023 | 1.304915 | 2.745185 | 0 | 11.59711 | 0
2018-03-09 09:10 | 230689.2 | 1680.0002 | 3 | 27 | 4.400282 | 1.14697 | 2.786015 | 0 | 11.77677 | 0
2018-03-09 09:12 | 230809.2 | 1800.0006 | 3 | 27 | 4.400198 | 1.008851 | 2.821857 | 0 | 11.93448 | 0
2018-03-09 09:14 | 230929.2 | 1920.0009 | 3 | 27 | 4.400215 | 0.8962612 | 2.85356 | 0 | 12.07398 | 0
2018-03-09 09:16 | 231049.2 | 2040.0006 | 3 | 27 | 4.400211 | 0.8017197 | 2.88181 | 0 | 12.19829 | 0
2018-03-09 09:18 | 231169.2 | 2160.0018 | 3 | 27 | 4.40023 | 0.7189875 | 2.90713 | 0 | 12.3097 | 0
2018-03-09 09:20 | 231271.1 | 2261.8122 | 3 | 27 | 4.400187 | 0.6519957 | 2.926507 | 0 | 12.39496 | 0
2018-03-09 09:22 | 231391.1 | 120.0014 | 4 | 27 | 4.334004 | 0 | 2.926507 | 0 | 12.39496 | 0
2018-03-09 09:24 | 231511.1 | 240.0002 | 4 | 27 | 4.328321 | 0 | 2.926507 | 0 | 12.39496 | 0
2018-03-09 09:25 | 231571.1 | 300.0054 | 4 | 27 | 4.326659 | 0 | 2.926507 | 0 | 12.39496 | 0
2018-03-09 09:27 | 231691.2 | 120.0022 | 5 | 27 | 4.090549 | -2.282127 | 2.926507 | 0.0760622 | 12.39496 | 0.3135764
2018-03-09 09:29 | 231811.2 | 240.0011 | 5 | 27 | 4.055236 | -2.282043 | 2.926507 | 0.1521248 | 12.39496 | 0.6233362
2018-03-09 09:31 | 231931.2 | 360.0006 | 5 | 27 | 4.024052 | -2.282072 | 2.926507 | 0.2281895 | 12.39496 | 0.9305893
2018-03-09 09:33 | 232051.2 | 480.0011 | 5 | 27 | 3.994563 | -2.282034 | 2.926507 | 0.3042567 | 12.39496 | 1.23556
2018-03-09 09:35 | 232171.2 | 600.0022 | 5 | 27 | 3.966495 | -2.282065 | 2.926507 | 0.3803207 | 12.39496 | 1.538328
2018-03-09 09:37 | 232291.2 | 720.0002 | 5 | 27 | 3.937932 | -2.282071 | 2.926507 | 0.456378 | 12.39496 | 1.838931
2018-03-09 09:39 | 232411.2 | 840.0014 | 5 | 27 | 3.908832 | -2.282103 | 2.926507 | 0.5324441 | 12.39496 | 2.137355
2018-03-09 09:41 | 232531.2 | 960.0001 | 5 | 27 | 3.881989 | -2.281799 | 2.926507 | 0.6085055 | 12.39496 | 2.433636
2018-03-09 09:43 | 232651.2 | 1080.0013 | 5 | 27 | 3.856051 | -2.282094 | 2.926507 | 0.6845671 | 12.39496 | 2.727914
2018-03-09 09:45 | 232771.2 | 1200.0001 | 5 | 27 | 3.830201 | -2.282065 | 2.926507 | 0.7606258 | 12.39496 | 3.020221
2018-03-09 09:47 | 232891.2 | 1320.0013 | 5 | 27 | 3.804203 | -2.282091 | 2.926507 | 0.8366894 | 12.39496 | 3.310571
2018-03-09 09:49 | 233011.2 | 1440.0001 | 5 | 27 | 3.780697 | -2.281996 | 2.926507 | 0.9127604 | 12.39496 | 3.599044
2018-03-09 09:51 | 233131.2 | 1560.0005 | 5 | 27 | 3.759354 | -2.282071 | 2.926507 | 0.9888315 | 12.39496 | 3.885825
2018-03-09 09:53 | 233251.2 | 1680.0002 | 5 | 27 | 3.739841 | -2.282059 | 2.926507 | 1.064895 | 12.39496 | 4.171026
2018-03-09 09:55 | 233371.2 | 1800.003 | 5 | 27 | 3.720196 | -2.282067 | 2.926507 | 1.140966 | 12.39496 | 4.454774
2018-03-09 09:57 | 233491.2 | 1920.0001 | 5 | 27 | 3.700121 | -2.282084 | 2.926507 | 1.217025 | 12.39496 | 4.736957
2018-03-09 09:59 | 233611.2 | 2040.0014 | 5 | 27 | 3.681847 | -2.282025 | 2.926507 | 1.293092 | 12.39496 | 5.017715
2018-03-09 10:01 | 233731.2 | 2160.0009 | 5 | 27 | 3.665051 | -2.281996 | 2.926507 | 1.369163 | 12.39496 | 5.297143
2018-03-09 10:03 | 233851.2 | 2280.0005 | 5 | 27 | 3.649522 | -2.282101 | 2.926507 | 1.445221 | 12.39496 | 5.575311
2018-03-09 10:05 | 233971.2 | 2400.0001 | 5 | 27 | 3.633449 | -2.282099 | 2.926507 | 1.521292 | 12.39496 | 5.852328
2018-03-09 10:07 | 234091.2 | 2520.0005 | 5 | 27 | 3.618477 | -2.282043 | 2.926507 | 1.597354 | 12.39496 | 6.128108
2018-03-09 10:09 | 234211.2 | 2640.0002 | 5 | 27 | 3.605263 | -2.282071 | 2.926507 | 1.673421 | 12.39496 | 6.402848
2018-03-09 10:11 | 234331.2 | 2760.0005 | 5 | 27 | 3.593704 | -2.282019 | 2.926507 | 1.749494 | 12.39496 | 6.676662
2018-03-09 10:13 | 234451.2 | 2880.0002 | 5 | 27 | 3.582128 | -2.282014 | 2.926507 | 1.825557 | 12.39496 | 6.949574
2018-03-09 10:15 | 234571.2 | 3000.0013 | 5 | 27 | 3.569944 | -2.282058 | 2.926507 | 1.901619 | 12.39496 | 7.221568
2018-03-09 10:17 | 234691.2 | 3120.0001 | 5 | 27 | 3.55901 | -2.282063 | 2.926507 | 1.977683 | 12.39496 | 7.492689
2018-03-09 10:19 | 234811.2 | 3240.0005 | 5 | 27 | 3.548806 | -2.282069 | 2.926507 | 2.053748 | 12.39496 | 7.763008
2018-03-09 10:21 | 234931.2 | 3360.0009 | 5 | 27 | 3.538986 | -2.282038 | 2.926507 | 2.129828 | 12.39496 | 8.032639
2018-03-09 10:23 | 235051.2 | 3480.0013 | 5 | 27 | 3.526746 | -2.281951 | 2.926507 | 2.205893 | 12.39496 | 8.301388
2018-03-09 10:25 | 235171.2 | 3600.001 | 5 | 27 | 3.514086 | -2.282024 | 2.926507 | 2.281957 | 12.39496 | 8.569157
2018-03-09 10:27 | 235291.2 | 3720.0005 | 5 | 27 | 3.501064 | -2.282141 | 2.926507 | 2.358018 | 12.39496 | 8.835956
2018-03-09 10:29 | 235411.2 | 3840.0009 | 5 | 27 | 3.487481 | -2.282019 | 2.926507 | 2.434084 | 12.39496 | 9.101756
2018-03-09 10:31 | 235531.2 | 3960.0013 | 5 | 27 | 3.469807 | -2.282059 | 2.926507 | 2.510159 | 12.39496 | 9.366428
2018-03-09 10:33 | 235651.2 | 4080.0009 | 5 | 27 | 3.445683 | -2.281998 | 2.926507 | 2.586224 | 12.39496 | 9.629471
2018-03-09 10:35 | 235771.2 | 4200.0013 | 5 | 27 | 3.41464 | -2.282019 | 2.926507 | 2.662292 | 12.39496 | 9.890464
2018-03-09 10:37 | 235891.2 | 4320.0009 | 5 | 27 | 3.369121 | -2.282049 | 2.926507 | 2.738349 | 12.39496 | 10.14855
2018-03-09 10:39 | 236011.2 | 4440.0013 | 5 | 27 | 3.295893 | -2.281964 | 2.926507 | 2.814414 | 12.39496 | 10.40233
2018-03-09 10:41 | 236131.2 | 4560.0002 | 5 | 27 | 3.143548 | -2.282132 | 2.926507 | 2.890483 | 12.39496 | 10.64807
2018-03-09 10:42 | 236186.6 | 4615.3604 | 5 | 27 | 3 | -2.282049 | 2.926507 | 2.925575 | 12.39496 | 10.75612
2018-03-09 10:44 | 236306.6 | 120.0006 | 6 | 27 | 3.366927 | 0 | 2.926507 | 2.925575 | 12.39496 | 10.75612
2018-03-09 10:46 | 236426.6 | 240.001 | 6 | 27 | 3.381857 | 0 | 2.926507 | 2.925575 | 12.39496 | 10.75612
2018-03-09 10:47 | 236486.6 | 300.003 | 6 | 27 | 3.38531 | 0 | 2.926507 | 2.925575 | 12.39496 | 10.75612
2018-03-09 10:47 | 236486.6 | 0.0024 | 7 | 28 | 3.385525 | 0 | 0 | 0 | 0 | 0
2018-03-09 10:49 | 236606.7 | 120.0007 | 2 | 28 | 4.067634 | 4.889943 | 0.1623945 | 0 | 0.6417639 | 0
2018-03-09 10:51 | 236726.7 | 240.0002 | 2 | 28 | 4.100849 | 4.889993 | 0.3254089 | 0 | 1.307401 | 0
2018-03-09 10:53 | 236846.7 | 360.0007 | 2 | 28 | 4.134301 | 4.889997 | 0.4883823 | 0 | 1.978574 | 0
2018-03-09 10:55 | 236966.7 | 480.001 | 2 | 28 | 4.16002 | 4.889972 | 0.6514048 | 0 | 2.654751 | 0
2018-03-09 10:57 | 237086.7 | 600.0007 | 2 | 28 | 4.181867 | 4.890006 | 0.8143733 | 0 | 3.334447 | 0
2018-03-09 10:59 | 237206.7 | 720.0002 | 2 | 28 | 4.200274 | 4.759284 | 0.9767399 | 0 | 4.015325 | 0
2018-03-09 11:01 | 237326.7 | 840.0014 | 2 | 28 | 4.200281 | 4.377162 | 1.128839 | 0 | 4.654186 | 0
2018-03-09 11:03 | 237446.7 | 960.0003 | 2 | 28 | 4.200268 | 4.034987 | 1.268951 | 0 | 5.242695 | 0
2018-03-09 11:05 | 237566.7 | 1080.001 | 2 | 28 | 4.20025 | 3.72704 | 1.398209 | 0 | 5.785613 | 0
2018-03-09 11:07 | 237686.7 | 1200.0011 | 2 | 28 | 4.200253 | 3.423379 | 1.517408 | 0 | 6.286285 | 0
2018-03-09 11:08 | 237750.9 | 1264.256 | 2 | 28 | 4.200309 | 3.259978 | 1.577045 | 0 | 6.536776 | 0
2018-03-09 11:10 | 237871 | 120.0007 | 3 | 28 | 4.222649 | 3.260133 | 1.685313 | 0 | 6.992645 | 0
2018-03-09 11:12 | 237991 | 240.001 | 3 | 28 | 4.248552 | 3.260158 | 1.793989 | 0 | 7.452934 | 0
2018-03-09 11:14 | 238111 | 360.0015 | 3 | 28 | 4.276203 | 3.260119 | 1.902661 | 0 | 7.916126 | 0
2018-03-09 11:16 | 238231 | 480.0002 | 3 | 28 | 4.307202 | 3.260036 | 2.011311 | 0 | 8.38238 | 0
2018-03-09 11:18 | 238351 | 600.0023 | 3 | 28 | 4.342171 | 3.260129 | 2.119999 | 0 | 8.852395 | 0
2018-03-09 11:20 | 238471 | 720.0004 | 3 | 28 | 4.379031 | 3.260137 | 2.228662 | 0 | 9.326217 | 0
2018-03-09 11:22 | 238591 | 840.0015 | 3 | 28 | 4.400316 | 3.019143 | 2.335358 | 0 | 9.795069 | 0
2018-03-09 11:24 | 238711 | 960.0004 | 3 | 28 | 4.400293 | 2.620168 | 2.429191 | 0 | 10.20796 | 0
2018-03-09 11:26 | 238831 | 1080.0019 | 3 | 28 | 4.400301 | 2.263448 | 2.51049 | 0 | 10.5657 | 0
2018-03-09 11:28 | 238951 | 1200.001 | 3 | 28 | 4.400279 | 1.957973 | 2.580662 | 0 | 10.87448 | 0
2018-03-09 11:30 | 239071 | 1320.0023 | 3 | 28 | 4.40028 | 1.704644 | 2.641588 | 0 | 11.14257 | 0
2018-03-09 11:32 | 239191 | 1440.0003 | 3 | 28 | 4.400269 | 1.495087 | 2.694784 | 0 | 11.37665 | 0
2018-03-09 11:34 | 239311 | 1560.0014 | 3 | 28 | 4.400298 | 1.313353 | 2.74152 | 0 | 11.58229 | 0
2018-03-09 11:36 | 239431 | 1680.001 | 3 | 28 | 4.400212 | 1.149547 | 2.782482 | 0 | 11.76254 | 0
2018-03-09 11:38 | 239551 | 1800.0006 | 3 | 28 | 4.400246 | 1.016382 | 2.818511 | 0 | 11.92108 | 0
2018-03-09 11:40 | 239671 | 1920.0003 | 3 | 28 | 4.400218 | 0.9029388 | 2.850434 | 0 | 12.06154 | 0
2018-03-09 11:42 | 239791 | 2040.0006 | 3 | 28 | 4.400218 | 0.8078508 | 2.878932 | 0 | 12.18694 | 0
2018-03-09 11:44 | 239911 | 2160.0012 | 3 | 28 | 4.400223 | 0.720459 | 2.904404 | 0 | 12.29902 | 0
2018-03-09 11:46 | 240018.8 | 2267.8071 | 3 | 28 | 4.400234 | 0.6519995 | 2.924911 | 0 | 12.38926 | 0
2018-03-09 11:48 | 240138.8 | 120.0006 | 4 | 28 | 4.333891 | 0 | 2.924911 | 0 | 12.38926 | 0
2018-03-09 11:50 | 240258.8 | 240.0012 | 4 | 28 | 4.328144 | 0 | 2.924911 | 0 | 12.38926 | 0
2018-03-09 11:51 | 240318.8 | 300.0055 | 4 | 28 | 4.326496 | 0 | 2.924911 | 0 | 12.38926 | 0
2018-03-09 11:53 | 240438.9 | 120.0015 | 5 | 28 | 4.089509 | -2.282047 | 2.924911 | 0.07605765 | 12.38926 | 0.3135184
2018-03-09 11:55 | 240558.9 | 240.0011 | 5 | 28 | 4.054013 | -2.282067 | 2.924911 | 0.1521201 | 12.38926 | 0.6231656
2018-03-09 11:57 | 240678.9 | 360.0015 | 5 | 28 | 4.02335 | -2.282045 | 2.924911 | 0.2281911 | 12.38926 | 0.9303792
2018-03-09 11:59 | 240798.9 | 480.0021 | 5 | 28 | 3.994468 | -2.282083 | 2.924911 | 0.3042474 | 12.38926 | 1.235266
2018-03-09 12:01 | 240918.9 | 600.0015 | 5 | 28 | 3.965893 | -2.282087 | 2.924911 | 0.3803216 | 12.38926 | 1.538058
2018-03-09 12:03 | 241038.9 | 720.0003 | 5 | 28 | 3.936136 | -2.282027 | 2.924911 | 0.4563835 | 12.38926 | 1.838584
2018-03-09 12:05 | 241158.9 | 840.0011 | 5 | 28 | 3.907974 | -2.282114 | 2.924911 | 0.5324454 | 12.38926 | 2.136888
2018-03-09 12:07 | 241278.9 | 960.0002 | 5 | 28 | 3.881413 | -2.282105 | 2.924911 | 0.6085088 | 12.38926 | 2.433123
2018-03-09 12:09 | 241398.9 | 1080.0006 | 5 | 28 | 3.855762 | -2.282071 | 2.924911 | 0.6845679 | 12.38926 | 2.727369
2018-03-09 12:11 | 241518.9 | 1200.001 | 5 | 28 | 3.828954 | -2.281964 | 2.924911 | 0.7606323 | 12.38926 | 3.019646
2018-03-09 12:13 | 241638.9 | 1320.0006 | 5 | 28 | 3.802762 | -2.282041 | 2.924911 | 0.8366953 | 12.38926 | 3.309868
2018-03-09 12:15 | 241758.9 | 1440.0002 | 5 | 28 | 3.779945 | -2.282072 | 2.924911 | 0.9127548 | 12.38926 | 3.598222
2018-03-09 12:17 | 241878.9 | 1560.0006 | 5 | 28 | 3.759255 | -2.282096 | 2.924911 | 0.9888189 | 12.38926 | 3.884936
2018-03-09 12:19 | 241998.9 | 1680.0002 | 5 | 28 | 3.739331 | -2.282032 | 2.924911 | 1.064897 | 12.38926 | 4.170178
2018-03-09 12:21 | 242118.9 | 1800.0006 | 5 | 28 | 3.718547 | -2.282083 | 2.924911 | 1.140951 | 12.38926 | 4.453784
2018-03-09 12:23 | 242238.9 | 1920.001 | 5 | 28 | 3.699208 | -2.282081 | 2.924911 | 1.217023 | 12.38926 | 4.735912
2018-03-09 12:25 | 242358.9 | 2040.0006 | 5 | 28 | 3.681293 | -2.281982 | 2.924911 | 1.293091 | 12.38926 | 5.016614
2018-03-09 12:27 | 242478.9 | 2160.001 | 5 | 28 | 3.664905 | -2.281981 | 2.924911 | 1.369155 | 12.38926 | 5.296002
2018-03-09 12:29 | 242598.9 | 2280.0014 | 5 | 28 | 3.648586 | -2.282161 | 2.924911 | 1.445216 | 12.38926 | 5.574146
2018-03-09 12:31 | 242718.9 | 2400.0002 | 5 | 28 | 3.632295 | -2.282038 | 2.924911 | 1.521285 | 12.38926 | 5.851056
2018-03-09 12:33 | 242838.9 | 2520.0006 | 5 | 28 | 3.618008 | -2.282167 | 2.924911 | 1.597351 | 12.38926 | 6.126794
2018-03-09 12:35 | 242958.9 | 2640.0002 | 5 | 28 | 3.605355 | -2.282045 | 2.924911 | 1.673418 | 12.38926 | 6.40151
2018-03-09 12:37 | 243078.9 | 2760.0014 | 5 | 28 | 3.593562 | -2.282104 | 2.924911 | 1.749488 | 12.38926 | 6.67532
2018-03-09 12:39 | 243198.9 | 2880.0002 | 5 | 28 | 3.581 | -2.282031 | 2.924911 | 1.82556 | 12.38926 | 6.948217
2018-03-09 12:41 | 243318.9 | 3000.0014 | 5 | 28 | 3.569737 | -2.282127 | 2.924911 | 1.901628 | 12.38926 | 7.220178
2018-03-09 12:43 | 243438.9 | 3120.0011 | 5 | 28 | 3.559252 | -2.282051 | 2.924911 | 1.977698 | 12.38926 | 7.491325
2018-03-09 12:45 | 243558.9 | 3240.0006 | 5 | 28 | 3.549767 | -2.282085 | 2.924911 | 2.053759 | 12.38926 | 7.761686
2018-03-09 12:47 | 243678.9 | 3360.001 | 5 | 28 | 3.538825 | -2.282127 | 2.924911 | 2.12983 | 12.38926 | 8.031316
2018-03-09 12:49 | 243798.9 | 3480.0006 | 5 | 28 | 3.526384 | -2.282024 | 2.924911 | 2.205889 | 12.38926 | 8.299996
2018-03-09 12:51 | 243918.9 | 3600.0011 | 5 | 28 | 3.514396 | -2.282031 | 2.924911 | 2.281964 | 12.38926 | 8.567814
2018-03-09 12:53 | 244038.9 | 3720.0006 | 5 | 28 | 3.502191 | -2.282074 | 2.924911 | 2.358025 | 12.38926 | 8.834658
2018-03-09 12:55 | 244158.9 | 3840.0002 | 5 | 28 | 3.488243 | -2.282044 | 2.924911 | 2.43409 | 12.38926 | 9.100543
2018-03-09 12:57 | 244278.9 | 3960.0014 | 5 | 28 | 3.469277 | -2.282078 | 2.924911 | 2.510156 | 12.38926 | 9.365201
2018-03-09 12:59 | 244398.9 | 4080.0011 | 5 | 28 | 3.44622 | -2.282056 | 2.924911 | 2.586218 | 12.38926 | 9.628233
2018-03-09 13:01 | 244518.9 | 4200.0006 | 5 | 28 | 3.415592 | -2.282024 | 2.924911 | 2.662286 | 12.38926 | 9.889282
2018-03-09 13:03 | 244638.9 | 4320.0002 | 5 | 28 | 3.371428 | -2.282064 | 2.924911 | 2.738351 | 12.38926 | 10.14753
2018-03-09 13:05 | 244758.9 | 4440.0014 | 5 | 28 | 3.296148 | -2.282072 | 2.924911 | 2.814425 | 12.38926 | 10.40143
2018-03-09 13:07 | 244878.9 | 4560.0002 | 5 | 28 | 3.141549 | -2.282125 | 2.924911 | 2.890482 | 12.38926 | 10.64704
2018-03-09 13:07 | 244933.3 | 4614.4366 | 5 | 28 | 3 | -2.282103 | 2.924911 | 2.924995 | 12.38926 | 10.75326
2018-03-09 13:09 | 245053.4 | 120.0013 | 6 | 28 | 3.365494 | 0 | 2.924911 | 2.924995 | 12.38926 | 10.75326
2018-03-09 13:11 | 245173.4 | 240.001 | 6 | 28 | 3.380269 | 0 | 2.924911 | 2.924995 | 12.38926 | 10.75326
2018-03-09 13:12 | 245233.4 | 300.0013 | 6 | 28 | 3.383776 | 0 | 2.924911 | 2.924995 | 12.38926 | 10.75326
2018-03-09 13:12 | 245233.4 | 0.0025 | 7 | 29 | 3.383672 | 0 | 0 | 0 | 0 | 0
2018-03-09 13:14 | 245353.5 | 120.0006 | 2 | 29 | 4.067647 | 4.889974 | 0.1624233 | 0 | 0.641665 | 0
2018-03-09 13:16 | 245473.5 | 240.0011 | 2 | 29 | 4.099429 | 4.890012 | 0.3254007 | 0 | 1.307068 | 0
2018-03-09 13:18 | 245593.5 | 360.0006 | 2 | 29 | 4.132421 | 4.890046 | 0.4884077 | 0 | 1.978105 | 0
2018-03-09 13:20 | 245713.5 | 480.0002 | 2 | 29 | 4.157259 | 4.889998 | 0.6513999 | 0 | 2.65376 | 0
2018-03-09 13:22 | 245833.5 | 600.0015 | 2 | 29 | 4.180731 | 4.890044 | 0.8144024 | 0 | 3.333291 | 0
2018-03-09 13:24 | 245953.5 | 720.001 | 2 | 29 | 4.200319 | 4.771785 | 0.9768499 | 0 | 4.014447 | 0
2018-03-09 13:26 | 246073.5 | 840.0015 | 2 | 29 | 4.200274 | 4.399295 | 1.129591 | 0 | 4.656005 | 0
2018-03-09 13:28 | 246193.5 | 960.0002 | 2 | 29 | 4.200235 | 4.057803 | 1.270432 | 0 | 5.247576 | 0
2018-03-09 13:30 | 246313.5 | 1080.0014 | 2 | 29 | 4.200272 | 3.744107 | 1.400491 | 0 | 5.793862 | 0
2018-03-09 13:32 | 246433.5 | 1200.001 | 2 | 29 | 4.200273 | 3.421992 | 1.519944 | 0 | 6.295594 | 0
2018-03-09 13:34 | 246496.9 | 1263.4543 | 2 | 29 | 4.200249 | 3.259978 | 1.578794 | 0 | 6.542783 | 0
2018-03-09 13:36 | 246616.9 | 120.0005 | 3 | 29 | 4.221786 | 3.26015 | 1.687091 | 0 | 6.99871 | 0
2018-03-09 13:38 | 246736.9 | 240.001 | 3 | 29 | 4.24743 | 3.260156 | 1.795763 | 0 | 7.45888 | 0
2018-03-09 13:40 | 246856.9 | 360.0013 | 3 | 29 | 4.275376 | 3.260114 | 1.904444 | 0 | 7.921978 | 0
2018-03-09 13:42 | 246976.9 | 480.0002 | 3 | 29 | 4.307677 | 3.260093 | 2.0131 | 0 | 8.388233 | 0
2018-03-09 13:44 | 247096.9 | 600.0006 | 3 | 29 | 4.342249 | 3.260133 | 2.121768 | 0 | 8.858207 | 0
2018-03-09 13:46 | 247216.9 | 720.001 | 3 | 29 | 4.378712 | 3.260116 | 2.230435 | 0 | 9.332023 | 0
2018-03-09 13:48 | 247336.9 | 840.0014 | 3 | 29 | 4.400238 | 3.02753 | 2.337324 | 0 | 9.801699 | 0
2018-03-09 13:50 | 247456.9 | 960.0002 | 3 | 29 | 4.400321 | 2.617435 | 2.43125 | 0 | 10.215 | 0
2018-03-09 13:52 | 247576.9 | 1080.0014 | 3 | 29 | 4.400303 | 2.254094 | 2.512215 | 0 | 10.57127 | 0
2018-03-09 13:54 | 247696.9 | 1200.0002 | 3 | 29 | 4.400286 | 1.95706 | 2.582251 | 0 | 10.87945 | 0
2018-03-09 13:56 | 247816.9 | 1320.0006 | 3 | 29 | 4.400255 | 1.706894 | 2.643167 | 0 | 11.14749 | 0
2018-03-09 13:58 | 247936.9 | 1440.0011 | 3 | 29 | 4.400264 | 1.495231 | 2.696476 | 0 | 11.38207 | 0
2018-03-09 14:00 | 248056.9 | 1560.0014 | 3 | 29 | 4.40026 | 1.305263 | 2.743089 | 0 | 11.58718 | 0
2018-03-09 14:02 | 248176.9 | 1680.001 | 3 | 29 | 4.400214 | 1.145652 | 2.783839 | 0 | 11.76649 | 0
2018-03-09 14:04 | 248296.9 | 1800.0007 | 3 | 29 | 4.400221 | 1.013943 | 2.819789 | 0 | 11.92467 | 0
2018-03-09 14:06 | 248416.9 | 1920.0002 | 3 | 29 | 4.400236 | 0.9048357 | 2.851717 | 0 | 12.06516 | 0
2018-03-09 14:08 | 248536.9 | 2040.0014 | 3 | 29 | 4.400194 | 0.8050966 | 2.880191 | 0 | 12.19045 | 0
2018-03-09 14:10 | 248656.9 | 2160.0002 | 3 | 29 | 4.400249 | 0.7171202 | 2.905515 | 0 | 12.30189 | 0
2018-03-09 14:11 | 248762.4 | 2265.4989 | 3 | 29 | 4.400242 | 0.6519909 | 2.925531 | 0 | 12.38996 | 0
2018-03-09 14:13 | 248882.5 | 120.0003 | 4 | 29 | 4.334019 | 0 | 2.925534 | 0 | 12.38997 | 0
2018-03-09 14:15 | 249002.5 | 240 | 4 | 29 | 4.328281 | 0 | 2.925534 | 0 | 12.38997 | 0
2018-03-09 14:16 | 249062.5 | 300.0028 | 4 | 29 | 4.326602 | 0 | 2.925534 | 0 | 12.38997 | 0
2018-03-09 14:18 | 249182.5 | 120.0008 | 5 | 29 | 4.08909 | -2.282072 | 2.925534 | 0.07606216 | 12.38997 | 0.3135324
2018-03-09 14:20 | 249302.5 | 240.0002 | 5 | 29 | 4.054628 | -2.282044 | 2.925534 | 0.1521249 | 12.38997 | 0.6231969
2018-03-09 14:22 | 249422.5 | 360.0015 | 5 | 29 | 4.024251 | -2.282052 | 2.925534 | 0.2281901 | 12.38997 | 0.9304428
2018-03-09 14:24 | 249542.5 | 480.0018 | 5 | 29 | 3.995451 | -2.282065 | 2.925534 | 0.3042529 | 12.38997 | 1.235446
2018-03-09 14:26 | 249662.5 | 600.0007 | 5 | 29 | 3.9658 | -2.282169 | 2.925534 | 0.3803166 | 12.38997 | 1.538239
2018-03-09 14:28 | 249782.5 | 720.0018 | 5 | 29 | 3.936082 | -2.282123 | 2.925534 | 0.4563829 | 12.38997 | 1.838757
2018-03-09 14:30 | 249902.5 | 840.0007 | 5 | 29 | 3.908315 | -2.282121 | 2.925534 | 0.5324411 | 12.38997 | 2.137063
2018-03-09 14:32 | 250022.5 | 960.0002 | 5 | 29 | 3.882238 | -2.282052 | 2.925534 | 0.6085092 | 12.38997 | 2.433357
2018-03-09 14:34 | 250142.5 | 1080.0006 | 5 | 29 | 3.856111 | -2.282067 | 2.925534 | 0.6845644 | 12.38997 | 2.727633
2018-03-09 14:36 | 250262.5 | 1200.0002 | 5 | 29 | 3.828038 | -2.282085 | 2.925534 | 0.7606331 | 12.38997 | 3.019897
2018-03-09 14:38 | 250382.5 | 1320.0014 | 5 | 29 | 3.802688 | -2.282024 | 2.925534 | 0.8366958 | 12.38997 | 3.310084
2018-03-09 14:40 | 250502.5 | 1440.0001 | 5 | 29 | 3.780164 | -2.282002 | 2.925534 | 0.9127599 | 12.38997 | 3.59846
2018-03-09 14:42 | 250622.5 | 1560.0013 | 5 | 29 | 3.759676 | -2.282027 | 2.925534 | 0.9888226 | 12.38997 | 3.885211
2018-03-09 14:44 | 250742.5 | 1680.0009 | 5 | 29 | 3.738811 | -2.281984 | 2.925534 | 1.064891 | 12.38997 | 4.170419
2018-03-09 14:46 | 250862.5 | 1800.0013 | 5 | 29 | 3.718107 | -2.282032 | 2.925534 | 1.140952 | 12.38997 | 4.45399
2018-03-09 14:48 | 250982.5 | 1920.0001 | 5 | 29 | 3.699286 | -2.282027 | 2.925534 | 1.217009 | 12.38997 | 4.736054
2018-03-09 14:50 | 251102.5 | 2040.0006 | 5 | 29 | 3.681879 | -2.282084 | 2.925534 | 1.293077 | 12.38997 | 5.016775
2018-03-09 14:52 | 251222.5 | 2160.0001 | 5 | 29 | 3.664949 | -2.282085 | 2.925534 | 1.369153 | 12.38997 | 5.296233
2018-03-09 14:54 | 251342.5 | 2280.0013 | 5 | 29 | 3.647314 | -2.282067 | 2.925534 | 1.445221 | 12.38997 | 5.574345
2018-03-09 14:56 | 251462.5 | 2400.0009 | 5 | 29 | 3.631908 | -2.282004 | 2.925534 | 1.521282 | 12.38997 | 5.851165
2018-03-09 14:58 | 251582.5 | 2520.0006 | 5 | 29 | 3.618053 | -2.282047 | 2.925534 | 1.597353 | 12.38997 | 6.126913
2018-03-09 15:00 | 251702.5 | 2640.0001 | 5 | 29 | 3.605633 | -2.282137 | 2.925534 | 1.673415 | 12.38997 | 6.401636
2018-03-09 15:02 | 251822.5 | 2760.0014 | 5 | 29 | 3.592878 | -2.282021 | 2.925534 | 1.74949 | 12.38997 | 6.675456
2018-03-09 15:04 | 251942.5 | 2880.0001 | 5 | 29 | 3.580449 | -2.282024 | 2.925534 | 1.825541 | 12.38997 | 6.948213
2018-03-09 15:06 | 252062.5 | 3000.0014 | 5 | 29 | 3.569652 | -2.282085 | 2.925534 | 1.901614 | 12.38997 | 7.220171
2018-03-09 15:08 | 252182.5 | 3120.0001 | 5 | 29 | 3.559986 | -2.282081 | 2.925534 | 1.977686 | 12.38997 | 7.491347
2018-03-09 15:10 | 252302.5 | 3240.0014 | 5 | 29 | 3.549977 | -2.282103 | 2.925534 | 2.053748 | 12.38997 | 7.761753
2018-03-09 15:12 | 252422.5 | 3360.0002 | 5 | 29 | 3.53788 | -2.282107 | 2.925534 | 2.129815 | 12.38997 | 8.031341
2018-03-09 15:14 | 252542.5 | 3480.0013 | 5 | 29 | 3.526378 | -2.282098 | 2.925534 | 2.205887 | 12.38997 | 8.300033
2018-03-09 15:16 | 252662.5 | 3600.0001 | 5 | 29 | 3.514782 | -2.282065 | 2.925534 | 2.281945 | 12.38997 | 8.5678
2018-03-09 15:18 | 252782.5 | 3720.0013 | 5 | 29 | 3.502689 | -2.282039 | 2.925534 | 2.358022 | 12.38997 | 8.834749
2018-03-09 15:20 | 252902.5 | 3840.0001 | 5 | 29 | 3.487313 | -2.282112 | 2.925534 | 2.434075 | 12.38997 | 9.100584
2018-03-09 15:22 | 253022.5 | 3960.0006 | 5 | 29 | 3.468217 | -2.282019 | 2.925534 | 2.510147 | 12.38997 | 9.36515
2018-03-09 15:24 | 253142.5 | 4080.0009 | 5 | 29 | 3.446052 | -2.282074 | 2.925534 | 2.586219 | 12.38997 | 9.628175
2018-03-09 15:26 | 253262.5 | 4200.0013 | 5 | 29 | 3.416569 | -2.282045 | 2.925534 | 2.662287 | 12.38997 | 9.88924
2018-03-09 15:28 | 253382.5 | 4320.0017 | 5 | 29 | 3.37108 | -2.282021 | 2.925534 | 2.738353 | 12.38997 | 10.14753
2018-03-09 15:30 | 253502.5 | 4440.0014 | 5 | 29 | 3.293102 | -2.281994 | 2.925534 | 2.814415 | 12.38997 | 10.40126
2018-03-09 15:32 | 253622.5 | 4560.0001 | 5 | 29 | 3.140774 | -2.282009 | 2.925534 | 2.890476 | 12.38997 | 10.64673
2018-03-09 15:33 | 253677 | 4614.4418 | 5 | 29 | 2.999988 | -2.281984 | 2.925534 | 2.924986 | 12.38997 | 10.75294
2018-03-09 15:35 | 253797 | 120.0003 | 6 | 29 | 3.366372 | 0 | 2.925534 | 2.924986 | 12.38997 | 10.75294
2018-03-09 15:37 | 253917 | 240.0019 | 6 | 29 | 3.381305 | 0 | 2.925534 | 2.924986 | 12.38997 | 10.75294
2018-03-09 15:38 | 253977 | 300.0031 | 6 | 29 | 3.384939 | 0 | 2.925534 | 2.924986 | 12.38997 | 10.75294
2018-03-09 15:38 | 253977.1 | 0.0024 | 7 | 30 | 3.38488 | 0 | 0 | 0 | 0 | 0
2018-03-09 15:40 | 254097.1 | 120.0015 | 2 | 30 | 4.069343 | 4.890063 | 0.1623989 | 0 | 0.6419509 | 0
2018-03-09 15:42 | 254217.1 | 240.001 | 2 | 30 | 4.10026 | 4.890073 | 0.3254226 | 0 | 1.307716 | 0
2018-03-09 15:44 | 254337.1 | 360.0007 | 2 | 30 | 4.132363 | 4.890029 | 0.4884012 | 0 | 1.978725 | 0
2018-03-09 15:46 | 254457.1 | 480.0002 | 2 | 30 | 4.158036 | 4.890058 | 0.6514101 | 0 | 2.654473 | 0
2018-03-09 15:48 | 254577.1 | 600.0015 | 2 | 30 | 4.182956 | 4.890092 | 0.814415 | 0 | 3.334245 | 0
2018-03-09 15:50 | 254697.1 | 720.0002 | 2 | 30 | 4.200306 | 4.75236 | 0.9766187 | 0 | 4.014601 | 0
2018-03-09 15:52 | 254817.1 | 840.0007 | 2 | 30 | 4.200282 | 4.387887 | 1.128875 | 0 | 4.654121 | 0
2018-03-09 15:54 | 254937.1 | 960.001 | 2 | 30 | 4.200289 | 4.058627 | 1.269636 | 0 | 5.245358 | 0
2018-03-09 15:56 | 255057.1 | 1080.0014 | 2 | 30 | 4.200247 | 3.733867 | 1.399524 | 0 | 5.790926 | 0
2018-03-09 15:58 | 255177.1 | 1200.0002 | 2 | 30 | 4.200306 | 3.412463 | 1.518537 | 0 | 6.290811 | 0
2018-03-09 15:59 | 255239.3 | 1262.1896 | 2 | 30 | 4.200247 | 3.259995 | 1.576154 | 0 | 6.532821 | 0
2018-03-09 16:01 | 255359.3 | 120.0007 | 3 | 30 | 4.221435 | 3.259896 | 1.684453 | 0 | 6.988739 | 0
2018-03-09 16:03 | 255479.3 | 240.0002 | 3 | 30 | 4.246411 | 3.259913 | 1.793099 | 0 | 7.448709 | 0
2018-03-09 16:05 | 255599.3 | 360.0014 | 3 | 30 | 4.275208 | 3.260135 | 1.901764 | 0 | 7.911668 | 0
2018-03-09 16:07 | 255719.3 | 480.001 | 3 | 30 | 4.307586 | 3.25983 | 2.010432 | 0 | 8.377988 | 0
2018-03-09 16:09 | 255839.3 | 600.0014 | 3 | 30 | 4.341369 | 3.259896 | 2.119099 | 0 | 8.847898 | 0
2018-03-09 16:11 | 255959.3 | 720.0003 | 3 | 30 | 4.377137 | 3.260173 | 2.22776 | 0 | 9.321565 | 0
2018-03-09 16:13 | 256079.3 | 840.0007 | 3 | 30 | 4.400284 | 3.042863 | 2.334905 | 0 | 9.792253 | 0
2018-03-09 16:15 | 256199.3 | 960.0002 | 3 | 30 | 4.400293 | 2.616641 | 2.429039 | 0 | 10.20647 | 0
2018-03-09 16:17 | 256319.3 | 1080.0008 | 3 | 30 | 4.400263 | 2.262074 | 2.510169 | 0 | 10.56347 | 0
2018-03-09 16:19 | 256439.3 | 1200.0002 | 3 | 30 | 4.400284 | 1.965531 | 2.580491 | 0 | 10.87291 | 0
2018-03-09 16:21 | 256559.3 | 1320.0015 | 3 | 30 | 4.400241 | 1.716574 | 2.64176 | 0 | 11.1425 | 0
2018-03-09 16:23 | 256679.3 | 1440.0011 | 3 | 30 | 4.400284 | 1.498331 | 2.695271 | 0 | 11.37796 | 0
2018-03-09 16:25 | 256799.3 | 1560.0015 | 3 | 30 | 4.400279 | 1.306664 | 2.741898 | 0 | 11.58314 | 0
2018-03-09 16:27 | 256919.3 | 1680.0011 | 3 | 30 | 4.400275 | 1.150845 | 2.782757 | 0 | 11.76292 | 0
2018-03-09 16:29 | 257039.3 | 1800.0007 | 3 | 30 | 4.400244 | 1.020468 | 2.81887 | 0 | 11.92183 | 0
2018-03-09 16:31 | 257159.3 | 1920.0003 | 3 | 30 | 4.400223 | 0.9080505 | 2.850977 | 0 | 12.06311 | 0
2018-03-09 16:33 | 257279.3 | 2040.0014 | 3 | 30 | 4.400186 | 0.8044186 | 2.879504 | 0 | 12.18863 | 0
2018-03-09 16:35 | 257399.3 | 2160.0003 | 3 | 30 | 4.400257 | 0.7188272 | 2.904838 | 0 | 12.30011 | 0
2018-03-09 16:37 | 257507.8 | 2268.4863 | 3 | 30 | 4.400223 | 0.6519995 | 2.925461 | 0 | 12.39086 | 0
2018-03-09 16:39 | 257627.9 | 120.0011 | 4 | 30 | 4.334089 | 0 | 2.925461 | 0 | 12.39086 | 0
2018-03-09 16:41 | 257747.9 | 239.9999 | 4 | 30 | 4.328386 | 0 | 2.925461 | 0 | 12.39086 | 0
2018-03-09 16:42 | 257807.9 | 300.0043 | 4 | 30 | 4.32672 | 0 | 2.925461 | 0 | 12.39086 | 0
2018-03-09 16:44 | 257927.9 | 120.0007 | 5 | 30 | 4.08984375 | -2.282043 | 2.925461 | 0.07606447 | 12.39086 | 0.3135572
2018-03-09 16:46 | 258047.9 | 240.001 | 5 | 30 | 4.055836 | -2.282039 | 2.925461 | 0.1521261 | 12.39086 | 0.6232959
2018-03-09 16:48 | 258167.9 | 360.0006 | 5 | 30 | 4.026072 | -2.282081 | 2.925461 | 0.2281918 | 12.39086 | 0.9306613
2018-03-09 16:50 | 258287.9 | 480.001 | 5 | 30 | 3.996528 | -2.28215 | 2.925461 | 0.3042594 | 12.39086 | 1.235794
2018-03-09 16:52 | 258407.9 | 600.0016 | 5 | 30 | 3.966186 | -2.282065 | 2.925461 | 0.3803234 | 12.39086 | 1.538629
2018-03-09 16:54 | 258527.9 | 720.001 | 5 | 30 | 3.937425 | -2.282052 | 2.925461 | 0.4563872 | 12.39086 | 1.839211
2018-03-09 16:56 | 258647.9 | 840.0015 | 5 | 30 | 3.910082 | -2.282116 | 2.925461 | 0.532454 | 12.39086 | 2.137667
2018-03-09 16:58 | 258767.9 | 960.0009 | 5 | 30 | 3.883973 | -2.282054 | 2.925461 | 0.6085171 | 12.39086 | 2.434091
2018-03-09 17:00 | 258887.9 | 1080.0005 | 5 | 30 | 3.856579 | -2.282119 | 2.925461 | 0.6845778 | 12.39086 | 2.728483
2018-03-09 17:02 | 259007.9 | 1200.0002 | 5 | 30 | 3.829164 | -2.282134 | 2.925461 | 0.7606443 | 12.39086 | 3.020783
2018-03-09 17:04 | 259127.9 | 1320.0015 | 5 | 30 | 3.804159 | -2.282016 | 2.925461 | 0.8367112 | 12.39086 | 3.311089
2018-03-09 17:06 | 259247.9 | 1440.001 | 5 | 30 | 3.782033 | -2.282104 | 2.925461 | 0.9127767 | 12.39086 | 3.599595
2018-03-09 17:08 | 259367.9 | 1560.0014 | 5 | 30 | 3.760709 | -2.282121 | 2.925461 | 0.9888337 | 12.39086 | 3.886433
2018-03-09 17:10 | 259487.9 | 1680.0009 | 5 | 30 | 3.738952 | -2.282049 | 2.925461 | 1.064908 | 12.39086 | 4.171697
2018-03-09 17:12 | 259607.9 | 1800.0006 | 5 | 30 | 3.719025 | -2.282019 | 2.925461 | 1.140973 | 12.39086 | 4.455334
2018-03-09 17:14 | 259727.9 | 1920.0009 | 5 | 30 | 3.700299 | -2.282081 | 2.925461 | 1.217037 | 12.39086 | 4.737494
2018-03-09 17:16 | 259847.9 | 2040.0005 | 5 | 30 | 3.682742 | -2.281985 | 2.925461 | 1.2931 | 12.39086 | 5.018284
2018-03-09 17:18 | 259967.9 | 2160.0009 | 5 | 30 | 3.664728 | -2.282012 | 2.925461 | 1.369171 | 12.39086 | 5.297755
2018-03-09 17:20 | 260087.9 | 2280.0006 | 5 | 30 | 3.647586 | -2.282019 | 2.925461 | 1.445235 | 12.39086 | 5.57584
2018-03-09 17:22 | 260207.9 | 2400.0002 | 5 | 30 | 3.632268 | -2.282092 | 2.925461 | 1.521305 | 12.39086 | 5.852723
2018-03-09 17:24 | 260327.9 | 2520.0006 | 5 | 30 | 3.618722 | -2.282022 | 2.925461 | 1.597363 | 12.39086 | 6.128455
2018-03-09 17:26 | 260447.9 | 2640.0002 | 5 | 30 | 3.605657 | -2.281994 | 2.925461 | 1.673435 | 12.39086 | 6.403243
2018-03-09 17:28 | 260567.9 | 2760.0005 | 5 | 30 | 3.592174 | -2.281978 | 2.925461 | 1.7495 | 12.39086 | 6.676991
2018-03-09 17:30 | 260687.9 | 2880.0002 | 5 | 30 | 3.580268 | -2.282129 | 2.925461 | 1.825563 | 12.39086 | 6.949762
2018-03-09 17:32 | 260807.9 | 3000.0014 | 5 | 30 | 3.569575 | -2.282021 | 2.925461 | 1.901629 | 12.39086 | 7.221681
2018-03-09 17:34 | 260927.9 | 3120.0002 | 5 | 30 | 3.559799 | -2.282091 | 2.925461 | 1.9777 | 12.39086 | 7.492859
2018-03-09 17:36 | 261047.9 | 3240.0006 | 5 | 30 | 3.548488 | -2.282074 | 2.925461 | 2.05376 | 12.39086 | 7.763207
2018-03-09 17:38 | 261167.9 | 3360.0018 | 5 | 30 | 3.53675 | -2.282085 | 2.925461 | 2.129835 | 12.39086 | 8.032701
2018-03-09 17:40 | 261287.9 | 3480.0006 | 5 | 30 | 3.525566 | -2.281951 | 2.925461 | 2.205896 | 12.39086 | 8.301287
2018-03-09 17:42 | 261407.9 | 3600.0002 | 5 | 30 | 3.514594 | -2.282047 | 2.925461 | 2.281956 | 12.39086 | 8.569019
2018-03-09 17:44 | 261527.9 | 3720.0014 | 5 | 30 | 3.501797 | -2.281984 | 2.925461 | 2.35802 | 12.39086 | 8.835879
2018-03-09 17:46 | 261647.9 | 3840.0002 | 5 | 30 | 3.48529 | -2.281984 | 2.925461 | 2.434096 | 12.39086 | 9.101671
2018-03-09 17:48 | 261767.9 | 3960.0014 | 5 | 30 | 3.467156 | -2.282072 | 2.925461 | 2.510154 | 12.39086 | 9.366081
2018-03-09 17:50 | 261887.9 | 4080.001 | 5 | 30 | 3.445122 | -2.282096 | 2.925461 | 2.586231 | 12.39086 | 9.629046
2018-03-09 17:52 | 262007.9 | 4200.0006 | 5 | 30 | 3.415695 | -2.282054 | 2.925461 | 2.662291 | 12.39086 | 9.890052
2018-03-09 17:54 | 262127.9 | 4320.0009 | 5 | 30 | 3.368375 | -2.282022 | 2.925461 | 2.73836 | 12.39086 | 10.14823
2018-03-09 17:56 | 262247.9 | 4440.0014 | 5 | 30 | 3.291441 | -2.282107 | 2.925461 | 2.814425 | 12.39086 | 10.40177
2018-03-09 17:58 | 262367.9 | 4560.0001 | 5 | 30 | 3.140048 | -2.282016 | 2.925461 | 2.890479 | 12.39086 | 10.64713
2018-03-09 17:59 | 262422.3 | 4614.3866 | 5 | 30 | 2.999992 | -2.282085 | 2.925461 | 2.924963 | 12.39086 | 10.75324
2018-03-09 18:01 | 262542.4 | 120.0004 | 6 | 30 | 3.36722 | 0 | 2.925461 | 2.924963 | 12.39086 | 10.75324
2018-03-09 18:03 | 262662.4 | 240.0009 | 6 | 30 | 3.382298 | 0 | 2.925461 | 2.924963 | 12.39086 | 10.75324
2018-03-09 18:04 | 262722.4 | 300.0044 | 6 | 30 | 3.385905 | 0 | 2.925461 | 2.924963 | 12.39086 | 10.75324
2018-03-09 18:04 | 262722.4 | 0.0025 | 7 | 31 | 3.386093 | 0 | 0 | 0 | 0 | 0
2018-03-09 18:06 | 262842.5 | 120.0014 | 2 | 31 | 4.070216 | 4.890021 | 0.162404 | 9.559999e-10 | 0.6422353 | 3.236e-09
2018-03-09 18:08 | 262962.5 | 240.001 | 2 | 31 | 4.100738 | 4.890088 | 0.3253968 | 9.559999e-10 | 1.307989 | 3.236e-09
2018-03-09 18:10 | 263082.5 | 360.0014 | 2 | 31 | 4.132741 | 4.890107 | 0.4884024 | 9.559999e-10 | 1.97912 | 3.236e-09
2018-03-09 18:12 | 263202.5 | 480.0002 | 2 | 31 | 4.159645 | 4.890031 | 0.6513975 | 9.559999e-10 | 2.654974 | 3.236e-09
2018-03-09 18:14 | 263322.5 | 600.0007 | 2 | 31 | 4.184228 | 4.890071 | 0.8144096 | 9.559999e-10 | 3.335087 | 3.236e-09
2018-03-09 18:16 | 263442.5 | 720.001 | 2 | 31 | 4.200282 | 4.745374 | 0.9765276 | 9.559999e-10 | 4.01516 | 3.236e-09
2018-03-09 18:18 | 263562.5 | 840.0015 | 2 | 31 | 4.200286 | 4.392039 | 1.128647 | 9.559999e-10 | 4.654106 | 3.236e-09
2018-03-09 18:20 | 263682.5 | 960.0007 | 2 | 31 | 4.200301 | 4.049979 | 1.269331 | 9.559999e-10 | 5.245019 | 3.236e-09
2018-03-09 18:22 | 263802.5 | 1080.0014 | 2 | 31 | 4.2003 | 3.707374 | 1.398598 | 9.559999e-10 | 5.787978 | 3.236e-09
2018-03-09 18:24 | 263922.5 | 1200.0002 | 2 | 31 | 4.200252 | 3.401374 | 1.516994 | 9.559999e-10 | 6.285273 | 3.236e-09
2018-03-09 18:25 | 263981.5 | 1258.9847 | 2 | 31 | 4.200285 | 3.259963 | 1.571563 | 9.559999e-10 | 6.514478 | 3.236e-09
2018-03-09 18:27 | 264101.4659 | 120.0006 | 3 | 31 | 4.221026 | 3.26015 | 1.679846 | 9.559999e-10 | 6.970322 | 3.236e-09
2018-03-09 18:29 | 264221.4663 | 240.001 | 3 | 31 | 4.246296 | 3.259828 | 1.788508 | 9.559999e-10 | 7.430326 | 3.236e-09
2018-03-09 18:31 | 264341.4667 | 360.0014 | 3 | 31 | 4.275964 | 3.259805 | 1.897172 | 9.559999e-10 | 7.893328 | 3.236e-09
2018-03-09 18:33 | 264461.4664 | 480.0011 | 3 | 31 | 4.307521 | 3.259851 | 2.005817 | 9.559999e-10 | 8.359588 | 3.236e-09
2018-03-09 18:35 | 264581.4659 | 600.0006 | 3 | 31 | 4.341116 | 3.259814 | 2.114489 | 9.559999e-10 | 8.829497 | 3.236e-09
2018-03-09 18:37 | 264701.4655 | 720.0002 | 3 | 31 | 4.376381 | 3.259864 | 2.223147 | 9.559999e-10 | 9.303087 | 3.236e-09
2018-03-09 18:39 | 264821.4669 | 840.0016 | 3 | 31 | 4.400288 | 3.039134 | 2.330318 | 9.559999e-10 | 9.773854 | 3.236e-09
2018-03-09 18:41 | 264941.4655 | 960.0002 | 3 | 31 | 4.400309 | 2.616004 | 2.424263 | 9.559999e-10 | 10.18724 | 3.236e-09
2018-03-09 18:43 | 265061.4661 | 1080.0008 | 3 | 31 | 4.400252 | 2.267865 | 2.505505 | 9.559999e-10 | 10.54473 | 3.236e-09
2018-03-09 18:45 | 265181.4655 | 1200.0002 | 3 | 31 | 4.400245 | 1.975503 | 2.576064 | 9.559999e-10 | 10.85521 | 3.236e-09
2018-03-09 18:47 | 265301.4668 | 1320.0015 | 3 | 31 | 4.400285 | 1.724813 | 2.637657 | 9.559999e-10 | 11.12624 | 3.236e-09
2018-03-09 18:49 | 265421.4664 | 1440.0011 | 3 | 31 | 4.400268 | 1.498463 | 2.691286 | 9.559999e-10 | 11.36221 | 3.236e-09
2018-03-09 18:51 | 265541.466 | 1560.0007 | 3 | 31 | 4.400244 | 1.312232 | 2.738021 | 9.559999e-10 | 11.56786 | 3.236e-09
2018-03-09 18:53 | 265661.4664 | 1680.0011 | 3 | 31 | 4.400256 | 1.157137 | 2.779116 | 9.559999e-10 | 11.74869 | 3.236e-09
2018-03-09 18:55 | 265781.4668 | 1800.0015 | 3 | 31 | 4.400203 | 1.027411 | 2.815477 | 9.559999e-10 | 11.90868 | 3.236e-09
2018-03-09 18:57 | 265901.4664 | 1920.0011 | 3 | 31 | 4.400245 | 0.9114552 | 2.847767 | 9.559999e-10 | 12.05077 | 3.236e-09
2018-03-09 18:59 | 266021.4659 | 2040.0006 | 3 | 31 | 4.400192 | 0.8072729 | 2.876359 | 9.559999e-10 | 12.17658 | 3.236e-09
2018-03-09 19:01 | 266141.4656 | 2160.0003 | 3 | 31 | 4.400259 | 0.7232676 | 2.901826 | 9.559999e-10 | 12.28864 | 3.236e-09
2018-03-09 19:03 | 266258.8224 | 2277.3571 | 3 | 31 | 4.400213 | 0.6519947 | 2.924191 | 9.559999e-10 | 12.38705 | 3.236e-09
2018-03-09 19:05 | 266378.842 | 120.0007 | 4 | 31 | 4.333937 | 0 | 2.924191 | 9.559999e-10 | 12.38705 | 3.236e-09
2018-03-09 19:07 | 266498.8415 | 240.0002 | 4 | 31 | 4.32823 | 0 | 2.924191 | 9.559999e-10 | 12.38705 | 3.236e-09
2018-03-09 19:08 | 266558.8435 | 300.0022 | 4 | 31 | 4.326591 | 0 | 2.924191 | 9.559999e-10 | 12.38705 | 3.236e-09
2018-03-09 19:10 | 266678.9 | 120.0015 | 5 | 31 | 4.088731 | -2.281996 | 2.924191 | 0.07606471 | 12.38705 | 0.3134727
2018-03-09 19:12 | 266798.9 | 240.0002 | 5 | 31 | 4.054945 | -2.282058 | 2.924191 | 0.1521306 | 12.38705 | 0.6231427
2018-03-09 19:14 | 266918.9 | 360.0006 | 5 | 31 | 4.024995 | -2.282076 | 2.924191 | 0.2281958 | 12.38705 | 0.9304428
2018-03-09 19:16 | 267038.9 | 480.0009 | 5 | 31 | 3.994255 | -2.282064 | 2.924191 | 0.3042547 | 12.38705 | 1.235419
2018-03-09 19:18 | 267158.9 | 600.0023 | 5 | 31 | 3.964642 | -2.282002 | 2.924191 | 0.3803282 | 12.38705 | 1.538138
2018-03-09 19:20 | 267278.9 | 720.001 | 5 | 31 | 3.936096 | -2.282036 | 2.924191 | 0.456388 | 12.38705 | 1.838596
2018-03-09 19:22 | 267398.9 | 840.0006 | 5 | 31 | 3.909309 | -2.281964 | 2.924191 | 0.5324498 | 12.38705 | 2.136956
2018-03-09 19:24 | 267518.9 | 960.0017 | 5 | 31 | 3.882412 | -2.282049 | 2.924191 | 0.6085247 | 12.38705 | 2.433339
2018-03-09 19:26 | 267638.9 | 1080.0013 | 5 | 31 | 3.854742 | -2.282139 | 2.924191 | 0.6845837 | 12.38705 | 2.727574
2018-03-09 19:28 | 267758.9 | 1200.0011 | 5 | 31 | 3.82805 | -2.282043 | 2.924191 | 0.760649 | 12.38705 | 3.019766
2018-03-09 19:30 | 267878.9 | 1320.0005 | 5 | 31 | 3.803379 | -2.282081 | 2.924191 | 0.836713 | 12.38705 | 3.30998
2018-03-09 19:32 | 267998.9 | 1440.0003 | 5 | 31 | 3.781223 | -2.282064 | 2.924191 | 0.9127743 | 12.38705 | 3.598423
2018-03-09 19:34 | 268118.9 | 1560.0014 | 5 | 31 | 3.759018 | -2.282076 | 2.924191 | 0.988841 | 12.38705 | 3.885209
2018-03-09 19:36 | 268238.9 | 1680.0018 | 5 | 31 | 3.738067 | -2.282072 | 2.924191 | 1.064912 | 12.38705 | 4.170346
2018-03-09 19:38 | 268358.9 | 1800.0013 | 5 | 31 | 3.718426 | -2.282071 | 2.924191 | 1.140969 | 12.38705 | 4.453901
2018-03-09 19:40 | 268478.9 | 1920.0001 | 5 | 31 | 3.700417 | -2.282041 | 2.924191 | 1.217038 | 12.38705 | 4.736065
2018-03-09 19:42 | 268598.9 | 2040.0013 | 5 | 31 | 3.682265 | -2.282078 | 2.924191 | 1.293096 | 12.38705 | 5.016827
2018-03-09 19:44 | 268718.9 | 2160.001 | 5 | 31 | 3.663844 | -2.282049 | 2.924191 | 1.369171 | 12.38705 | 5.296241
2018-03-09 19:46 | 268838.9 | 2280.0013 | 5 | 31 | 3.647504 | -2.282014 | 2.924191 | 1.445229 | 12.38705 | 5.574273
2018-03-09 19:48 | 268958.9 | 2400.0009 | 5 | 31 | 3.632717 | -2.282043 | 2.924191 | 1.5213 | 12.38705 | 5.851167
2018-03-09 19:50 | 269078.9 | 2520.0005 | 5 | 31 | 3.619212 | -2.282076 | 2.924191 | 1.597365 | 12.38705 | 6.126978
2018-03-09 19:52 | 269198.9 | 2640.0001 | 5 | 31 | 3.605177 | -2.282049 | 2.924191 | 1.673433 | 12.38705 | 6.401753
2018-03-09 19:54 | 269318.9 | 2760.0014 | 5 | 31 | 3.592334 | -2.282067 | 2.924191 | 1.749502 | 12.38705 | 6.675494
2018-03-09 19:56 | 269438.9 | 2880.0002 | 5 | 31 | 3.580901 | -2.282004 | 2.924191 | 1.825573 | 12.38705 | 6.948328
2018-03-09 19:58 | 269558.9 | 3000.0005 | 5 | 31 | 3.570922 | -2.282016 | 2.924191 | 1.901639 | 12.38705 | 7.220325
2018-03-09 20:00 | 269678.9 | 3120.0008 | 5 | 31 | 3.560315 | -2.282129 | 2.924191 | 1.977701 | 12.38705 | 7.491542
2018-03-09 20:02 | 269798.9 | 3240.0005 | 5 | 31 | 3.548655 | -2.282129 | 2.924191 | 2.053763 | 12.38705 | 7.761899
2018-03-09 20:04 | 269918.9 | 3360.0002 | 5 | 31 | 3.537887 | -2.281967 | 2.924191 | 2.129833 | 12.38705 | 8.031439
2018-03-09 20:06 | 270038.9 | 3480.0014 | 5 | 31 | 3.527125 | -2.281949 | 2.924191 | 2.205899 | 12.38705 | 8.300135
2018-03-09 20:08 | 270158.9 | 3600.001 | 5 | 31 | 3.516161 | -2.281992 | 2.924191 | 2.281962 | 12.38705 | 8.568017
2018-03-09 20:10 | 270278.9 | 3720.0005 | 5 | 31 | 3.50192 | -2.282078 | 2.924191 | 2.358026 | 12.38705 | 8.834954
2018-03-09 20:12 | 270398.9 | 3840.001 | 5 | 31 | 3.486665 | -2.282007 | 2.924191 | 2.434091 | 12.38705 | 9.100752
2018-03-09 20:14 | 270518.9 | 3960.0005 | 5 | 31 | 3.469333 | -2.281992 | 2.924191 | 2.510163 | 12.38705 | 9.36535
2018-03-09 20:16 | 270638.9 | 4080.0002 | 5 | 31 | 3.448645 | -2.281982 | 2.924191 | 2.586233 | 12.38705 | 9.62851
2018-03-09 20:18 | 270758.9 | 4200.0013 | 5 | 31 | 3.417911 | -2.282054 | 2.924191 | 2.662302 | 12.38705 | 9.889754
2018-03-09 20:20 | 270878.9 | 4320.0009 | 5 | 31 | 3.369241 | -2.282159 | 2.924191 | 2.738358 | 12.38705 | 10.14797
2018-03-09 20:22 | 270998.9 | 4440.0005 | 5 | 31 | 3.293655 | -2.281987 | 2.924191 | 2.814427 | 12.38705 | 10.40166
2018-03-09 20:24 | 271118.9 | 4560.0009 | 5 | 31 | 3.142048 | -2.281985 | 2.924191 | 2.890488 | 12.38705 | 10.6472
2018-03-09 20:25 | 271173.8 | 4614.8532 | 5 | 31 | 2.999997 | -2.281998 | 2.924191 | 2.925255 | 12.38705 | 10.75424
2018-03-09 20:27 | 271293.8 | 120.0003 | 6 | 31 | 3.362263 | 0 | 2.924191 | 2.925269 | 12.38705 | 10.75428
2018-03-09 20:29 | 271413.8 | 239.9999 | 6 | 31 | 3.377029 | 0 | 2.924191 | 2.925269 | 12.38705 | 10.75428
2018-03-09 20:30 | 271473.8 | 300.0028 | 6 | 31 | 3.380506 | 0 | 2.924191 | 2.925269 | 12.38705 | 10.75428
2018-03-09 20:30 | 271473.8 | 0.0024 | 7 | 32 | 3.380548 | 0 | 0 | 0 | 0 | 0
2018-03-09 20:32 | 271593.9 | 120.0014 | 2 | 32 | 4.067945 | 4.890082 | 0.1623932 | 0 | 0.6415672 | 0
2018-03-09 20:34 | 271713.9 | 240.001 | 2 | 32 | 4.09772 | 4.890109 | 0.3254064 | 0 | 1.306997 | 0
2018-03-09 20:36 | 271833.9 | 360.0006 | 2 | 32 | 4.131222 | 4.890101 | 0.4884055 | 0 | 1.977724 | 0
2018-03-09 20:38 | 271953.9 | 480.0002 | 2 | 32 | 4.159846 | 4.890183 | 0.6514095 | 0 | 2.653568 | 0
2018-03-09 20:40 | 272073.9 | 600.0014 | 2 | 32 | 4.183022 | 4.890138 | 0.8144157 | 0 | 3.333544 | 0
2018-03-09 20:42 | 272193.9 | 720.0019 | 2 | 32 | 4.200266 | 4.768474 | 0.9767822 | 0 | 4.014523 | 0
2018-03-09 20:44 | 272313.9 | 840.0015 | 2 | 32 | 4.2003 | 4.412618 | 1.129819 | 0 | 4.65732 | 0
2018-03-09 20:46 | 272433.9 | 960.0002 | 2 | 32 | 4.200271 | 4.048827 | 1.270877 | 0 | 5.249807 | 0
2018-03-09 20:48 | 272553.9 | 1080.0006 | 2 | 32 | 4.200294 | 3.715838 | 1.400142 | 0 | 5.792756 | 0
2018-03-09 20:50 | 272673.9 | 1200.0003 | 2 | 32 | 4.200273 | 3.412927 | 1.518902 | 0 | 6.29158 | 0
2018-03-09 20:51 | 272738.5 | 1264.5408 | 2 | 32 | 4.200282 | 3.25999 | 1.578701 | 0 | 6.542752 | 0
2018-03-09 20:53 | 272858.5 | 120.0016 | 3 | 32 | 4.221022 | 3.259942 | 1.686969 | 0 | 6.998506 | 0
2018-03-09 20:55 | 272978.5 | 240.0011 | 3 | 32 | 4.247648 | 3.259934 | 1.795625 | 0 | 7.458547 | 0
2018-03-09 20:57 | 273098.5 | 360.0007 | 3 | 32 | 4.277113 | 3.259944 | 1.904297 | 0 | 7.921732 | 0
2018-03-09 20:59 | 273218.5 | 480.0011 | 3 | 32 | 4.308405 | 3.259875 | 2.012946 | 0 | 8.388115 | 0
2018-03-09 21:01 | 273338.5 | 600.0016 | 3 | 32 | 4.341403 | 3.259885 | 2.121623 | 0 | 8.858121 | 0
2018-03-09 21:03 | 273458.5 | 720.0011 | 3 | 32 | 4.377842 | 3.259917 | 2.230269 | 0 | 9.331741 | 0
2018-03-09 21:05 | 273578.5 | 840.0016 | 3 | 32 | 4.400323 | 3.007947 | 2.336902 | 0 | 9.800278 | 0
2018-03-09 21:07 | 273698.5 | 960.002 | 3 | 32 | 4.400316 | 2.602632 | 2.430175 | 0 | 10.2107 | 0
2018-03-09 21:09 | 273818.5 | 1080.0008 | 3 | 32 | 4.40026 | 2.25806 | 2.511008 | 0 | 10.56639 | 0
2018-03-09 21:11 | 273938.5 | 1200.0012 | 3 | 32 | 4.400219 | 1.966251 | 2.581361 | 0 | 10.87596 | 0
2018-03-09 21:13 | 274058.5 | 1320.0016 | 3 | 32 | 4.400236 | 1.705939 | 2.642505 | 0 | 11.14502 | 0
2018-03-09 21:15 | 274178.5 | 1440.0004 | 3 | 32 | 4.400255 | 1.486679 | 2.695591 | 0 | 11.37861 | 0
2018-03-09 21:17 | 274298.5 | 1560.0016 | 3 | 32 | 4.400259 | 1.305196 | 2.742035 | 0 | 11.58297 | 0
2018-03-09 21:19 | 274418.5 | 1680.0004 | 3 | 32 | 4.400217 | 1.15354 | 2.782933 | 0 | 11.76293 | 0
2018-03-09 21:21 | 274538.5 | 1800.0032 | 3 | 32 | 4.400207 | 1.020613 | 2.81913 | 0 | 11.92221 | 0
2018-03-09 21:23 | 274658.5 | 1920.0011 | 3 | 32 | 4.40025 | 0.9009628 | 2.851099 | 0 | 12.06288 | 0
2018-03-09 21:25 | 274778.5 | 2040.0008 | 3 | 32 | 4.400171 | 0.8013849 | 2.879424 | 0 | 12.18751 | 0
2018-03-09 21:27 | 274898.5 | 2160.0003 | 3 | 32 | 4.400177 | 0.717886 | 2.904732 | 0 | 12.29888 | 0
2018-03-09 21:29 | 275010.9 | 2272.4138 | 3 | 32 | 4.400181 | 0.6519957 | 2.926119 | 0 | 12.39299 | 0
2018-03-09 21:31 | 275130.9 | 120.0021 | 4 | 32 | 4.334173 | 0 | 2.926119 | 0 | 12.39299 | 0
2018-03-09 21:33 | 275250.9 | 240.0008 | 4 | 32 | 4.328536 | 0 | 2.926119 | 0 | 12.39299 | 0
2018-03-09 21:34 | 275310.9 | 300.002 | 4 | 32 | 4.326895 | 0 | 2.926119 | 0 | 12.39299 | 0
2018-03-09 21:36 | 275431 | 120.0006 | 5 | 32 | 4.089199 | -2.282063 | 2.926119 | 0.07606322 | 12.39299 | 0.3134968
2018-03-09 21:38 | 275551 | 240.0011 | 5 | 32 | 4.05585 | -2.282069 | 2.926119 | 0.1521282 | 12.39299 | 0.6232301
2018-03-09 21:40 | 275671 | 360.0005 | 5 | 32 | 4.024683 | -2.282049 | 2.926119 | 0.2281938 | 12.39299 | 0.930561
2018-03-09 21:42 | 275791 | 480.0002 | 5 | 32 | 3.994039 | -2.282054 | 2.926119 | 0.3042522 | 12.39299 | 1.235494
2018-03-09 21:44 | 275911 | 600.0014 | 5 | 32 | 3.964849 | -2.281958 | 2.926119 | 0.3803244 | 12.39299 | 1.538216
2018-03-09 21:46 | 276031 | 720.0002 | 5 | 32 | 3.937055 | -2.281982 | 2.926119 | 0.4563788 | 12.39299 | 1.838691
2018-03-09 21:48 | 276151 | 840.0014 | 5 | 32 | 3.909692 | -2.282112 | 2.926119 | 0.5324571 | 12.39299 | 2.137176
2018-03-09 21:50 | 276271 | 960.001 | 5 | 32 | 3.881543 | -2.282156 | 2.926119 | 0.6085173 | 12.39299 | 2.433478
2018-03-09 21:52 | 276391 | 1080.0005 | 5 | 32 | 3.854497 | -2.282107 | 2.926119 | 0.6845838 | 12.39299 | 2.7277
2018-03-09 21:54 | 276511 | 1200.0001 | 5 | 32 | 3.828081 | -2.282032 | 2.926119 | 0.7606482 | 12.39299 | 3.019876
2018-03-09 21:56 | 276631 | 1320.0021 | 5 | 32 | 3.803934 | -2.282134 | 2.926119 | 0.8367128 | 12.39299 | 3.310128
2018-03-09 21:58 | 276751 | 1440.0009 | 5 | 32 | 3.780589 | -2.282011 | 2.926119 | 0.9127772 | 12.39299 | 3.598587
2018-03-09 22:00 | 276871 | 1560.0005 | 5 | 32 | 3.758214 | -2.282052 | 2.926119 | 0.9888407 | 12.39299 | 3.885284
2018-03-09 22:02 | 276991 | 1680.0001 | 5 | 32 | 3.737757 | -2.281999 | 2.926119 | 1.064892 | 12.39299 | 4.170312
2018-03-09 22:04 | 277111 | 1800.0013 | 5 | 32 | 3.718719 | -2.281944 | 2.926119 | 1.140964 | 12.39299 | 4.453911
2018-03-09 22:06 | 277231 | 1920.0009 | 5 | 32 | 3.700241 | -2.282076 | 2.926119 | 1.217042 | 12.39299 | 4.736124
2018-03-09 22:08 | 277351 | 2040.0005 | 5 | 32 | 3.681019 | -2.282061 | 2.926119 | 1.293101 | 12.39299 | 5.016832
2018-03-09 22:10 | 277471 | 2160.0002 | 5 | 32 | 3.66346 | -2.282031 | 2.926119 | 1.36917 | 12.39299 | 5.296162
2018-03-09 22:12 | 277591 | 2280.0005 | 5 | 32 | 3.647351 | -2.282047 | 2.926119 | 1.445226 | 12.39299 | 5.574169
2018-03-09 22:14 | 277711 | 2400.001 | 5 | 32 | 3.633035 | -2.281985 | 2.926119 | 1.521295 | 12.39299 | 5.851071
2018-03-09 22:16 | 277831 | 2520.0005 | 5 | 32 | 3.618496 | -2.282063 | 2.926119 | 1.597363 | 12.39299 | 6.126881
2018-03-09 22:18 | 277951 | 2640.001 | 5 | 32 | 3.604283 | -2.281981 | 2.926119 | 1.673431 | 12.39299 | 6.401574
2018-03-09 22:20 | 278071 | 2760.0013 | 5 | 32 | 3.591938 | -2.28196 | 2.926119 | 1.749492 | 12.39299 | 6.675241
2018-03-09 22:22 | 278191 | 2880.0001 | 5 | 32 | 3.581055 | -2.282025 | 2.926119 | 1.825567 | 12.39299 | 6.948069
2018-03-09 22:24 | 278311 | 3000.0014 | 5 | 32 | 3.570606 | -2.282004 | 2.926119 | 1.901635 | 12.39299 | 7.220078
2018-03-09 22:26 | 278431 | 3120.0009 | 5 | 32 | 3.558739 | -2.281931 | 2.926119 | 1.977702 | 12.39299 | 7.491239
2018-03-09 22:28 | 278551 | 3240.0005 | 5 | 32 | 3.547755 | -2.282064 | 2.926119 | 2.053753 | 12.39299 | 7.76146
2018-03-09 22:30 | 278671 | 3360.0009 | 5 | 32 | 3.53729 | -2.282036 | 2.926119 | 2.129825 | 12.39299 | 8.030945
2018-03-09 22:32 | 278791 | 3480.0005 | 5 | 32 | 3.527166 | -2.281998 | 2.926119 | 2.205892 | 12.39299 | 8.299639
2018-03-09 22:34 | 278911 | 3600.0009 | 5 | 32 | 3.514948 | -2.282029 | 2.926119 | 2.281957 | 12.39299 | 8.567487
2018-03-09 22:36 | 279031 | 3720.0005 | 5 | 32 | 3.500571 | -2.282111 | 2.926119 | 2.358027 | 12.39299 | 8.834317
2018-03-09 22:38 | 279151 | 3840.0001 | 5 | 32 | 3.48562 | -2.282034 | 2.926119 | 2.43409 | 12.39299 | 9.100026
2018-03-09 22:40 | 279271 | 3960.0005 | 5 | 32 | 3.469111 | -2.282069 | 2.926119 | 2.510149 | 12.39299 | 9.36452
2018-03-09 22:42 | 279391 | 4080.0001 | 5 | 32 | 3.44758 | -2.282085 | 2.926119 | 2.586226 | 12.39299 | 9.627672
2018-03-09 22:44 | 279511 | 4200.0013 | 5 | 32 | 3.41459 | -2.281984 | 2.926119 | 2.662288 | 12.39299 | 9.888726
2018-03-09 22:46 | 279631 | 4320.0002 | 5 | 32 | 3.367833 | -2.282032 | 2.926119 | 2.738356 | 12.39299 | 10.1468
2018-03-09 22:48 | 279751 | 4440.0013 | 5 | 32 | 3.292931 | -2.281956 | 2.926119 | 2.814426 | 12.39299 | 10.4004
2018-03-09 22:50 | 279871 | 4560.001 | 5 | 32 | 3.143796 | -2.281971 | 2.926119 | 2.890483 | 12.39299 | 10.64599
2018-03-09 22:51 | 279926.4 | 4615.3363 | 5 | 32 | 2.999994 | -2.281969 | 2.926119 | 2.925558 | 12.39299 | 10.754
2018-03-09 22:53 | 280046.4 | 120.0004 | 6 | 32 | 3.363219 | 0 | 2.926119 | 2.925558 | 12.39299 | 10.754
2018-03-09 22:55 | 280166.4 | 240.0004 | 6 | 32 | 3.377952 | 0 | 2.926119 | 2.925558 | 12.39299 | 10.754
2018-03-09 22:56 | 280226.4 | 300.0044 | 6 | 32 | 3.381423 | 0 | 2.926119 | 2.925558 | 12.39299 | 10.754
2018-03-09 22:56 | 280226.4 | 0.0024 | 7 | 33 | 3.381392 | 0 | 0 | 0 | 0 | 0
2018-03-09 22:58 | 280346.5 | 120.0015 | 2 | 33 | 4.068166 | 4.889823 | 0.1623932 | 0 | 0.6417524 | 0
2018-03-09 23:00 | 280466.5 | 240.0003 | 2 | 33 | 4.098573 | 4.889827 | 0.3253964 | 0 | 1.307173 | 0
2018-03-09 23:02 | 280586.5 | 360.0009 | 2 | 33 | 4.133541 | 4.889865 | 0.4883995 | 0 | 1.978179 | 0
2018-03-09 23:04 | 280706.5 | 480.0003 | 2 | 33 | 4.160214 | 4.889905 | 0.651385 | 0 | 2.654182 | 0
2018-03-09 23:06 | 280826.5 | 600.0023 | 2 | 33 | 4.183253 | 4.890174 | 0.8143743 | 0 | 3.334136 | 0
2018-03-09 23:08 | 280946.5 | 720.0004 | 2 | 33 | 4.200308 | 4.779155 | 0.976882 | 0 | 4.015692 | 0
2018-03-09 23:10 | 281066.5 | 840.0024 | 2 | 33 | 4.200298 | 4.40182 | 1.129884 | 0 | 4.658343 | 0
2018-03-09 23:12 | 281186.5 | 960.0004 | 2 | 33 | 4.200307 | 4.037229 | 1.27035 | 0 | 5.248344 | 0
2018-03-09 23:14 | 281306.5 | 1080.0008 | 2 | 33 | 4.200291 | 3.718402 | 1.399519 | 0 | 5.790887 | 0
2018-03-09 23:16 | 281426.5 | 1200.0004 | 2 | 33 | 4.200274 | 3.424357 | 1.518463 | 0 | 6.290485 | 0
2018-03-09 23:17 | 281496.8 | 1270.2684 | 2 | 33 | 4.20029 | 3.25999 | 1.583708 | 0 | 6.564535 | 0
2018-03-09 23:19 | 281616.7818 | 120.0013 | 3 | 33 | 4.222347 | 3.259818 | 1.691985 | 0 | 7.02039 | 0
2018-03-09 23:21 | 281736.7815 | 240.001 | 3 | 33 | 4.249671 | 3.259856 | 1.800644 | 0 | 7.480659 | 0
2018-03-09 23:23 | 281856.7811 | 360.0006 | 3 | 33 | 4.278468 | 3.260018 | 1.909304 | 0 | 7.943973 | 0
2018-03-09 23:25 | 281976.7807 | 480.0002 | 3 | 33 | 4.309123 | 3.25987 | 2.017963 | 0 | 8.410525 | 0
2018-03-09 23:27 | 282096.7814 | 600.0009 | 3 | 33 | 4.342481 | 3.259963 | 2.126617 | 0 | 8.880507 | 0
2018-03-09 23:29 | 282216.7807 | 720.0002 | 3 | 33 | 4.380586 | 3.259925 | 2.235283 | 0 | 9.354412 | 0
2018-03-09 23:31 | 282336.7811 | 840.0006 | 3 | 33 | 4.400286 | 2.98735 | 2.341439 | 0 | 9.821 | 0
2018-03-09 23:33 | 282456.7814 | 960.0009 | 3 | 33 | 4.40031 | 2.587958 | 2.434143 | 0 | 10.22893 | 0
2018-03-09 23:35 | 282576.7829 | 1080.0024 | 3 | 33 | 4.400315 | 2.252969 | 2.514681 | 0 | 10.58331 | 0
2018-03-09 23:37 | 282696.7823 | 1200.0018 | 3 | 33 | 4.400295 | 1.952625 | 2.584666 | 0 | 10.89127 | 0
2018-03-09 23:39 | 282816.7811 | 1320.0006 | 3 | 33 | 4.400262 | 1.692405 | 2.645257 | 0 | 11.15789 | 0
2018-03-09 23:41 | 282936.7814 | 1440.0009 | 3 | 33 | 4.400265 | 1.479366 | 2.698016 | 0 | 11.39004 | 0
2018-03-09 23:43 | 283056.7811 | 1560.0006 | 3 | 33 | 4.400256 | 1.301271 | 2.744244 | 0 | 11.59345 | 0
2018-03-09 23:45 | 283176.7807 | 1680.0002 | 3 | 33 | 4.400218 | 1.148737 | 2.785031 | 0 | 11.77293 | 0
2018-03-09 23:47 | 283296.7818 | 1800.0013 | 3 | 33 | 4.400239 | 1.011708 | 2.821007 | 0 | 11.93123 | 0
2018-03-09 23:49 | 283416.7823 | 1920.0018 | 3 | 33 | 4.4002 | 0.8958693 | 2.852733 | 0 | 12.07083 | 0
2018-03-09 23:51 | 283536.7811 | 2040.0006 | 3 | 33 | 4.400151 | 0.7984142 | 2.880947 | 0 | 12.19498 | 0
2018-03-09 23:53 | 283656.7814 | 2160.0009 | 3 | 33 | 4.400205 | 0.7182245 | 2.906206 | 0 | 12.30612 | 0
2018-03-09 23:55 | 283762.4186 | 2265.6381 | 3 | 33 | 4.400183 | 0.6519957 | 2.926315 | 0 | 12.39461 | 0
2018-03-09 23:57 | 283882.4 | 120.0012 | 4 | 33 | 4.334375 | 0 | 2.926315 | 0 | 12.39461 | 0
2018-03-09 23:59 | 284002.4 | 240.0009 | 4 | 33 | 4.328728 | 0 | 2.926315 | 0 | 12.39461 | 0
2018-03-10 | 284062.4 | 300.0037 | 4 | 33 | 4.327095 | 0 | 2.926315 | 0 | 12.39461 | 0
2018-03-10 00:02 | 284182.5162 | 120.0013 | 5 | 33 | 4.091074 | -2.282092 | 2.926315 | 0.07606369 | 12.39461 | 0.3136007
2018-03-10 00:04 | 284302.5158 | 240.0009 | 5 | 33 | 4.05691 | -2.282084 | 2.926315 | 0.1521313 | 12.39461 | 0.6234601
2018-03-10 00:06 | 284422.5162 | 360.0013 | 5 | 33 | 4.024722 | -2.281991 | 2.926315 | 0.2281869 | 12.39461 | 0.9307749
2018-03-10 00:08 | 284542.5151 | 480.0002 | 5 | 33 | 3.994894 | -2.282043 | 2.926315 | 0.3042583 | 12.39461 | 1.235798
2018-03-10 00:10 | 284662.5155 | 600.0006 | 5 | 33 | 3.966158 | -2.282096 | 2.926315 | 0.3803173 | 12.39461 | 1.538544
2018-03-10 00:12 | 284782.5151 | 720.0002 | 5 | 33 | 3.938331 | -2.282081 | 2.926315 | 0.4563881 | 12.39461 | 1.839201
2018-03-10 00:14 | 284902.5162 | 840.0013 | 5 | 33 | 3.909746 | -2.282052 | 2.926315 | 0.5324538 | 12.39461 | 2.137691
2018-03-10 00:16 | 285022.5158 | 960.0009 | 5 | 33 | 3.882098 | -2.282098 | 2.926315 | 0.6085132 | 12.39461 | 2.434
2018-03-10 00:18 | 285142.5171 | 1080.0022 | 5 | 33 | 3.855374 | -2.282005 | 2.926315 | 0.6845872 | 12.39461 | 2.728309
2018-03-10 00:20 | 285262.515 | 1200.0001 | 5 | 33 | 3.829557 | -2.282181 | 2.926315 | 0.7606475 | 12.39461 | 3.020556
2018-03-10 00:22 | 285382.5163 | 1320.0014 | 5 | 33 | 3.804649 | -2.282011 | 2.926315 | 0.8367075 | 12.39461 | 3.31088
2018-03-10 00:24 | 285502.515 | 1440.0001 | 5 | 33 | 3.780428 | -2.282039 | 2.926315 | 0.912775 | 12.39461 | 3.599351
2018-03-10 00:26 | 285622.5155 | 1560.0006 | 5 | 33 | 3.758816 | -2.282063 | 2.926315 | 0.9888394 | 12.39461 | 3.886073
2018-03-10 00:28 | 285742.515 | 1680.0001 | 5 | 33 | 3.73852 | -2.282064 | 2.926315 | 1.064901 | 12.39461 | 4.171192
2018-03-10 00:30 | 285862.5155 | 1800.0006 | 5 | 33 | 3.719538 | -2.282031 | 2.926315 | 1.140963 | 12.39461 | 4.454831
2018-03-10 00:32 | 285982.515 | 1920.0001 | 5 | 33 | 3.699861 | -2.281949 | 2.926315 | 1.21704 | 12.39461 | 4.737062
2018-03-10 00:34 | 286102.5162 | 2040.0013 | 5 | 33 | 3.680863 | -2.281996 | 2.926315 | 1.293104 | 12.39461 | 5.017752
2018-03-10 00:36 | 286222.515 | 2160.0001 | 5 | 33 | 3.663562 | -2.282012 | 2.926315 | 1.369162 | 12.39461 | 5.297045
2018-03-10 00:38 | 286342.5154 | 2280.0005 | 5 | 33 | 3.648016 | -2.282034 | 2.926315 | 1.445227 | 12.39461 | 5.575107
2018-03-10 00:40 | 286462.5159 | 2400.001 | 5 | 33 | 3.632968 | -2.282005 | 2.926315 | 1.521299 | 12.39461 | 5.852048
2018-03-10 00:42 | 286582.5162 | 2520.0013 | 5 | 33 | 3.617527 | -2.282032 | 2.926315 | 1.597363 | 12.39461 | 6.127789
2018-03-10 00:44 | 286702.5158 | 2640.0009 | 5 | 33 | 3.604033 | -2.282049 | 2.926315 | 1.673432 | 12.39461 | 6.402451
2018-03-10 00:46 | 286822.5155 | 2760.0006 | 5 | 33 | 3.591936 | -2.282043 | 2.926315 | 1.749497 | 12.39461 | 6.676118
2018-03-10 00:48 | 286942.515 | 2880.0001 | 5 | 33 | 3.581205 | -2.282098 | 2.926315 | 1.82555 | 12.39461 | 6.94889
2018-03-10 00:50 | 287062.5154 | 3000.0005 | 5 | 33 | 3.569653 | -2.282098 | 2.926315 | 1.901621 | 12.39461 | 7.220886
2018-03-10 00:52 | 287182.515 | 3120.0001 | 5 | 33 | 3.55817 | -2.282018 | 2.926315 | 1.977689 | 12.39461 | 7.491975
2018-03-10 00:54 | 287302.5154 | 3240.0005 | 5 | 33 | 3.547611 | -2.282047 | 2.926315 | 2.053756 | 12.39461 | 7.762232
2018-03-10 00:56 | 287422.515 | 3360.0001 | 5 | 33 | 3.537761 | -2.282011 | 2.926315 | 2.129812 | 12.39461 | 8.031668
2018-03-10 00:58 | 287542.5154 | 3480.0005 | 5 | 33 | 3.526834 | -2.282114 | 2.926315 | 2.205882 | 12.39461 | 8.30038
2018-03-10 01:00 | 287662.5158 | 3600.0009 | 5 | 33 | 3.513371 | -2.282045 | 2.926315 | 2.281951 | 12.39461 | 8.568155
2018-03-10 01:02 | 287782.5154 | 3720.0005 | 5 | 33 | 3.499825 | -2.282069 | 2.926315 | 2.358018 | 12.39461 | 8.834894
2018-03-10 01:04 | 287902.5158 | 3840.0009 | 5 | 33 | 3.485409 | -2.282047 | 2.926315 | 2.434081 | 12.39461 | 9.100561
2018-03-10 01:06 | 288022.5155 | 3960.0006 | 5 | 33 | 3.469037 | -2.282016 | 2.926315 | 2.510148 | 12.39461 | 9.365095
2018-03-10 01:08 | 288142.5158 | 4080.0009 | 5 | 33 | 3.445882 | -2.282029 | 2.926315 | 2.58621 | 12.39461 | 9.628137
2018-03-10 01:10 | 288262.5154 | 4200.0005 | 5 | 33 | 3.413426 | -2.282001 | 2.926315 | 2.662276 | 12.39461 | 9.889073
2018-03-10 01:12 | 288382.515 | 4320.0001 | 5 | 33 | 3.366977 | -2.282019 | 2.926315 | 2.738337 | 12.39461 | 10.14705
2018-03-10 01:14 | 288502.5162 | 4440.0013 | 5 | 33 | 3.293459 | -2.282051 | 2.926315 | 2.814411 | 12.39461 | 10.40064
2018-03-10 01:16 | 288622.5158 | 4560.0009 | 5 | 33 | 3.143157 | -2.282016 | 2.926315 | 2.890464 | 12.39461 | 10.64622
2018-03-10 01:17 | 288677.3889 | 4614.874 | 5 | 33 | 2.999979 | -2.282091 | 2.926315 | 2.925254 | 12.39461 | 10.75333
2018-03-10 01:19 | 288797.4 | 120.0005 | 6 | 33 | 3.365909 | 0 | 2.926315 | 2.925254 | 12.39461 | 10.75333
2018-03-10 01:21 | 288917.4 | 240.0009 | 6 | 33 | 3.380856 | 0 | 2.926315 | 2.925254 | 12.39461 | 10.75333
2018-03-10 01:22 | 288977.4 | 300.0029 | 6 | 33 | 3.384365 | 0 | 2.926315 | 2.925254 | 12.39461 | 10.75333
2018-03-10 01:22 | 288977.5 | 0.0023 | 7 | 34 | 3.384399 | 0 | 0 | 0 | 0 | 0
2018-03-10 01:24 | 289097.5 | 120.0007 | 2 | 34 | 4.06861 | 4.889813 | 0.1623859 | 0 | 0.6419228 | 0
2018-03-10 01:26 | 289217.5 | 240.0002 | 2 | 34 | 4.100551 | 4.889836 | 0.3253936 | 0 | 1.307539 | 0
2018-03-10 01:28 | 289337.5 | 360.0014 | 2 | 34 | 4.135109 | 4.890117 | 0.4883817 | 0 | 1.978839 | 0
2018-03-10 01:30 | 289457.5 | 480.0002 | 2 | 34 | 4.160996 | 4.8898 | 0.6513794 | 0 | 2.655043 | 0
2018-03-10 01:32 | 289577.5 | 600.0007 | 2 | 34 | 4.18293 | 4.89014 | 0.8143812 | 0 | 3.335108 | 0
2018-03-10 01:34 | 289697.5 | 720.0003 | 2 | 34 | 4.200288 | 4.771676 | 0.9768242 | 0 | 4.016362 | 0
2018-03-10 01:36 | 289817.5 | 840.0014 | 2 | 34 | 4.200263 | 4.376409 | 1.129271 | 0 | 4.656682 | 0
2018-03-10 01:38 | 289937.5 | 960.0002 | 2 | 34 | 4.200271 | 4.028075 | 1.269241 | 0 | 5.244599 | 0
2018-03-10 01:40 | 290057.5 | 1080.0014 | 2 | 34 | 4.200284 | 3.710856 | 1.39812 | 0 | 5.785924 | 0
2018-03-10 01:42 | 290177.5 | 1200.0003 | 2 | 34 | 4.200324 | 3.423604 | 1.517022 | 0 | 6.285346 | 0
2018-03-10 01:43 | 290244.8 | 1267.3057 | 2 | 34 | 4.200268 | 3.259988 | 1.579487 | 0 | 6.547716 | 0
2018-03-10 01:45 | 290364.9 | 120.0008 | 3 | 34 | 4.223193 | 3.259969 | 1.687764 | 0 | 7.003626 | 0
2018-03-10 01:47 | 290484.9 | 240.0011 | 3 | 34 | 4.249619 | 3.259934 | 1.796408 | 0 | 7.46387 | 0
2018-03-10 01:49 | 290604.9 | 360.0007 | 3 | 34 | 4.278129 | 3.259953 | 1.905082 | 0 | 7.927222 | 0
2018-03-10 01:51 | 290724.9 | 480.0011 | 3 | 34 | 4.308377 | 3.259896 | 2.01374 | 0 | 8.393682 | 0
2018-03-10 01:53 | 290844.9 | 600.0008 | 3 | 34 | 4.342686 | 3.259913 | 2.122403 | 0 | 8.863663 | 0
2018-03-10 01:55 | 290964.9 | 720.0011 | 3 | 34 | 4.380516 | 3.25991 | 2.231069 | 0 | 9.337613 | 0
2018-03-10 01:57 | 291084.9 | 840.0008 | 3 | 34 | 4.400317 | 2.99611 | 2.337382 | 0 | 9.804873 | 0
2018-03-10 01:59 | 291204.9 | 960.0012 | 3 | 34 | 4.400288 | 2.602027 | 2.430443 | 0 | 10.21437 | 0
2018-03-10 02:01 | 291324.9 | 1080.0008 | 3 | 34 | 4.400258 | 2.256938 | 2.511317 | 0 | 10.57024 | 0
2018-03-10 02:03 | 291444.9 | 1200.002 | 3 | 34 | 4.400273 | 1.947942 | 2.581285 | 0 | 10.87811 | 0
2018-03-10 02:05 | 291564.9 | 1320.0016 | 3 | 34 | 4.400277 | 1.695554 | 2.641875 | 0 | 11.14472 | 0
2018-03-10 02:07 | 291684.9 | 1440.0011 | 3 | 34 | 4.40026 | 1.483357 | 2.694747 | 0 | 11.37738 | 0
2018-03-10 02:09 | 291804.9 | 1560.0008 | 3 | 34 | 4.400244 | 1.306805 | 2.74119 | 0 | 11.58174 | 0
2018-03-10 02:11 | 291924.9 | 1680.0005 | 3 | 34 | 4.400271 | 1.148879 | 2.782074 | 0 | 11.76164 | 0
2018-03-10 02:13 | 292044.9 | 1800.0015 | 3 | 34 | 4.400247 | 1.012068 | 2.818004 | 0 | 11.91974 | 0
2018-03-10 02:15 | 292164.9 | 1920.0011 | 3 | 34 | 4.400219 | 0.8991041 | 2.849801 | 0 | 12.05965 | 0
2018-03-10 02:17 | 292284.9 | 2040.0013 | 3 | 34 | 4.400231 | 0.8047352 | 2.878139 | 0 | 12.18434 | 0
2018-03-10 02:19 | 292404.9 | 2160.0012 | 3 | 34 | 4.400215 | 0.7210083 | 2.903529 | 0 | 12.29607 | 0
2018-03-10 02:20 | 292510.6 | 2265.7606 | 3 | 34 | 4.400221 | 0.6519947 | 2.923688 | 0 | 12.38477 | 0
2018-03-10 02:22 | 292630.7 | 120.0012 | 4 | 34 | 4.333982 | 0 | 2.923688 | 0 | 12.38477 | 0
2018-03-10 02:24 | 292750.7 | 240.0008 | 4 | 34 | 4.328284 | 0 | 2.923688 | 0 | 12.38477 | 0
2018-03-10 02:25 | 292810.7 | 300.0035 | 4 | 34 | 4.326629 | 0 | 2.923688 | 0 | 12.38477 | 0
2018-03-10 02:27 | 292930.7523 | 120.0006 | 5 | 34 | 4.090257 | -2.282007 | 2.923688 | 0.07605906 | 12.38477 | 0.3135448
2018-03-10 02:29 | 293050.7535 | 240.0018 | 5 | 34 | 4.054906 | -2.28198 | 2.923688 | 0.1521272 | 12.38477 | 0.6233016
2018-03-10 02:31 | 293170.7531 | 360.0014 | 5 | 34 | 4.023689 | -2.281987 | 2.923688 | 0.2281827 | 12.38477 | 0.9304925
2018-03-10 02:33 | 293290.7519 | 480.0002 | 5 | 34 | 3.994184 | -2.281929 | 2.923688 | 0.3042511 | 12.38477 | 1.235439
2018-03-10 02:35 | 293410.7523 | 600.0006 | 5 | 34 | 3.96608 | -2.282092 | 2.923688 | 0.3803085 | 12.38477 | 1.538152
2018-03-10 02:37 | 293530.7535 | 720.0018 | 5 | 34 | 3.937353 | -2.282001 | 2.923688 | 0.4563822 | 12.38477 | 1.838784
2018-03-10 02:39 | 293650.7531 | 840.0014 | 5 | 34 | 3.908393 | -2.281954 | 2.923688 | 0.5324411 | 12.38477 | 2.137139
2018-03-10 02:41 | 293770.7542 | 960.0025 | 5 | 34 | 3.881461 | -2.282103 | 2.923688 | 0.6085058 | 12.38477 | 2.433396
2018-03-10 02:43 | 293890.7531 | 1080.0014 | 5 | 34 | 3.855309 | -2.282072 | 2.923688 | 0.6845733 | 12.38477 | 2.727645
2018-03-10 02:45 | 294010.7519 | 1200.0002 | 5 | 34 | 3.829423 | -2.282047 | 2.923688 | 0.760634 | 12.38477 | 3.019905
2018-03-10 02:47 | 294130.7522 | 1320.0005 | 5 | 34 | 3.803417 | -2.282064 | 2.923688 | 0.8366981 | 12.38477 | 3.310197
2018-03-10 02:49 | 294250.7519 | 1440.0002 | 5 | 34 | 3.779991 | -2.281954 | 2.923688 | 0.9127562 | 12.38477 | 3.598566
2018-03-10 02:51 | 294370.7522 | 1560.0005 | 5 | 34 | 3.758565 | -2.282134 | 2.923688 | 0.9888218 | 12.38477 | 3.885271
2018-03-10 02:53 | 294490.7527 | 1680.001 | 5 | 34 | 3.738932 | -2.282022 | 2.923688 | 1.064896 | 12.38477 | 4.170445
2018-03-10 02:55 | 294610.7522 | 1800.0005 | 5 | 34 | 3.71922 | -2.281999 | 2.923688 | 1.140949 | 12.38477 | 4.454058
2018-03-10 02:57 | 294730.7518 | 1920.0001 | 5 | 34 | 3.699039 | -2.282038 | 2.923688 | 1.21702 | 12.38477 | 4.736202
2018-03-10 02:59 | 294850.7522 | 2040.0005 | 5 | 34 | 3.680756 | -2.282005 | 2.923688 | 1.29309 | 12.38477 | 5.016884
2018-03-10 03:01 | 294970.7534 | 2160.0017 | 5 | 34 | 3.663972 | -2.282014 | 2.923688 | 1.369154 | 12.38477 | 5.296202
2018-03-10 03:03 | 295090.7522 | 2280.0005 | 5 | 34 | 3.64833 | -2.282084 | 2.923688 | 1.445213 | 12.38477 | 5.57429
2018-03-10 03:05 | 295210.7526 | 2400.0009 | 5 | 34 | 3.632237 | -2.28196 | 2.923688 | 1.521284 | 12.38477 | 5.851213
2018-03-10 03:07 | 295330.753 | 2520.0013 | 5 | 34 | 3.617416 | -2.282089 | 2.923688 | 1.597349 | 12.38477 | 6.126921
2018-03-10 03:09 | 295450.7519 | 2640.0002 | 5 | 34 | 3.604399 | -2.282045 | 2.923688 | 1.673419 | 12.38477 | 6.401593
2018-03-10 03:11 | 295570.753 | 2760.0013 | 5 | 34 | 3.593014 | -2.282069 | 2.923688 | 1.749481 | 12.38477 | 6.675312
2018-03-10 03:13 | 295690.7519 | 2880.0002 | 5 | 34 | 3.581489 | -2.281984 | 2.923688 | 1.825542 | 12.38477 | 6.948166
2018-03-10 03:15 | 295810.7522 | 3000.0005 | 5 | 34 | 3.569369 | -2.282025 | 2.923688 | 1.901614 | 12.38477 | 7.220149
2018-03-10 03:17 | 295930.7527 | 3120.001 | 5 | 34 | 3.558754 | -2.282119 | 2.923688 | 1.97768 | 12.38477 | 7.491251
2018-03-10 03:19 | 296050.753 | 3240.0013 | 5 | 34 | 3.54873 | -2.282009 | 2.923688 | 2.053742 | 12.38477 | 7.761548
2018-03-10 03:21 | 296170.7518 | 3360.0001 | 5 | 34 | 3.538859 | -2.281954 | 2.923688 | 2.129806 | 12.38477 | 8.031111
2018-03-10 03:23 | 296290.7522 | 3480.0005 | 5 | 34 | 3.526579 | -2.281991 | 2.923688 | 2.205865 | 12.38477 | 8.299829
2018-03-10 03:25 | 296410.7527 | 3600.001 | 5 | 34 | 3.514 | -2.281996 | 2.923688 | 2.281936 | 12.38477 | 8.567616
2018-03-10 03:27 | 296530.753 | 3720.0013 | 5 | 34 | 3.500912 | -2.282034 | 2.923688 | 2.357996 | 12.38477 | 8.834397
2018-03-10 03:29 | 296650.7518 | 3840.0001 | 5 | 34 | 3.487317 | -2.282022 | 2.923688 | 2.434069 | 12.38477 | 9.100214
2018-03-10 03:31 | 296770.7522 | 3960.0005 | 5 | 34 | 3.469713 | -2.281973 | 2.923688 | 2.510134 | 12.38477 | 9.364844
2018-03-10 03:33 | 296890.7519 | 4080.0002 | 5 | 34 | 3.445388 | -2.281978 | 2.923688 | 2.586194 | 12.38477 | 9.627857
2018-03-10 03:35 | 297010.7522 | 4200.0005 | 5 | 34 | 3.414265 | -2.282004 | 2.923688 | 2.662253 | 12.38477 | 9.888798
2018-03-10 03:37 | 297130.7518 | 4320.0001 | 5 | 34 | 3.368249 | -2.282051 | 2.923688 | 2.738323 | 12.38477 | 10.14688
2018-03-10 03:39 | 297250.7522 | 4440.0005 | 5 | 34 | 3.293683 | -2.281962 | 2.923688 | 2.814392 | 12.38477 | 10.40055
2018-03-10 03:41 | 297370.7519 | 4560.0002 | 5 | 34 | 3.137595 | -2.281956 | 2.923688 | 2.890445 | 12.38477 | 10.64597
2018-03-10 03:42 | 297422.8231 | 4612.0714 | 5 | 34 | 2.999989 | -2.282031 | 2.923688 | 2.923455 | 12.38477 | 10.74749
2018-03-10 03:44 | 297542.9 | 120.0012 | 6 | 34 | 3.365641 | 0 | 2.923688 | 2.923455 | 12.38477 | 10.74749
2018-03-10 03:46 | 297662.9 | 240.0008 | 6 | 34 | 3.380473 | 0 | 2.923688 | 2.923455 | 12.38477 | 10.74749
2018-03-10 03:47 | 297722.9 | 300.0036 | 6 | 34 | 3.383922 | 0 | 2.923688 | 2.923455 | 12.38477 | 10.74749
2018-03-10 03:47 | 297722.9 | 0.0024 | 7 | 35 | 3.38413 | 0 | 0 | 0 | 0 | 0
2018-03-10 03:49 | 297842.9 | 120.0023 | 2 | 35 | 4.067934 | 4.889844 | 0.1624025 | 0 | 0.641764 | 0
2018-03-10 03:51 | 297962.9 | 240.0003 | 2 | 35 | 4.101135 | 4.890159 | 0.3253923 | 0 | 1.307368 | 0
2018-03-10 03:53 | 298082.9 | 360.0015 | 2 | 35 | 4.134459 | 4.889834 | 0.4883883 | 0 | 1.978675 | 0
2018-03-10 03:55 | 298202.9 | 480.0011 | 2 | 35 | 4.160291 | 4.89014 | 0.6513748 | 0 | 2.654735 | 0
2018-03-10 03:57 | 298322.9 | 600.0015 | 2 | 35 | 4.182187 | 4.889812 | 0.8143722 | 0 | 3.334611 | 0
2018-03-10 03:59 | 298442.9 | 720.0012 | 2 | 35 | 4.20033 | 4.755328 | 0.9767068 | 0 | 4.015383 | 0
2018-03-10 04:01 | 298562.9 | 840.0016 | 2 | 35 | 4.200279 | 4.371263 | 1.12864 | 0 | 4.653546 | 0
2018-03-10 04:03 | 298682.9 | 960.0003 | 2 | 35 | 4.200278 | 4.029054 | 1.268584 | 0 | 5.241352 | 0
2018-03-10 04:05 | 298802.9 | 1080.0007 | 2 | 35 | 4.20026 | 3.722083 | 1.397665 | 0 | 5.783529 | 0
2018-03-10 04:07 | 298922.9 | 1200.0011 | 2 | 35 | 4.200261 | 3.41999 | 1.516735 | 0 | 6.283657 | 0
2018-03-10 04:08 | 298984.7 | 1261.7689 | 2 | 35 | 4.200297 | 3.25999 | 1.57404 | 0 | 6.524353 | 0
2018-03-10 04:10 | 299104.7 | 120.0006 | 3 | 35 | 4.22279 | 3.260005 | 1.682327 | 0 | 6.98031 | 0
2018-03-10 04:12 | 299224.7 | 240.0002 | 3 | 35 | 4.248731 | 3.259934 | 1.790967 | 0 | 7.440463 | 0
2018-03-10 04:14 | 299344.7 | 360.0015 | 3 | 35 | 4.276423 | 3.259953 | 1.899648 | 0 | 7.903715 | 0
2018-03-10 04:16 | 299464.7 | 480.001 | 3 | 35 | 4.307189 | 3.259894 | 2.00831 | 0 | 8.370033 | 0
2018-03-10 04:18 | 299584.7 | 600.0007 | 3 | 35 | 4.342541 | 3.259921 | 2.116973 | 0 | 8.839955 | 0
2018-03-10 04:20 | 299704.7 | 720.0003 | 3 | 35 | 4.37947 | 3.259923 | 2.225619 | 0 | 9.313744 | 0
2018-03-10 04:22 | 299824.7 | 840.0015 | 3 | 35 | 4.400325 | 3.014905 | 2.332246 | 0 | 9.782319 | 0
2018-03-10 04:24 | 299944.7 | 960.0003 | 3 | 35 | 4.400321 | 2.618028 | 2.425961 | 0 | 10.19469 | 0
2018-03-10 04:26 | 300064.7 | 1080 | 3 | 35 | 4.400282 | 2.260276 | 2.507178 | 0 | 10.55207 | 0
2018-03-10 04:28 | 300184.7 | 1200.0002 | 3 | 35 | 4.400276 | 1.956674 | 2.577276 | 0 | 10.86052 | 0
2018-03-10 04:30 | 300304.7 | 1320.0015 | 3 | 35 | 4.400247 | 1.704555 | 2.63818 | 0 | 11.12852 | 0
2018-03-10 04:32 | 300424.7 | 1440.0002 | 3 | 35 | 4.400249 | 1.495677 | 2.691396 | 0 | 11.36268 | 0
2018-03-10 04:34 | 300544.7 | 1560.0015 | 3 | 35 | 4.400212 | 1.313928 | 2.738164 | 0 | 11.56847 | 0
2018-03-10 04:36 | 300664.7 | 1680.0012 | 3 | 35 | 4.400273 | 1.152095 | 2.779186 | 0 | 11.74898 | 0
2018-03-10 04:38 | 300784.7 | 1800.0016 | 3 | 35 | 4.400221 | 1.018524 | 2.815274 | 0 | 11.90778 | 0
2018-03-10 04:40 | 300904.7 | 1920.0003 | 3 | 35 | 4.400243 | 0.9061565 | 2.847288 | 0 | 12.04864 | 0
2018-03-10 04:42 | 301024.7 | 2040.0007 | 3 | 35 | 4.400205 | 0.8108215 | 2.875864 | 0 | 12.17438 | 0
2018-03-10 04:44 | 301144.7 | 2160.002 | 3 | 35 | 4.400229 | 0.7232094 | 2.901415 | 0 | 12.28681 | 0
2018-03-10 04:46 | 301255.6 | 2270.8673 | 3 | 35 | 4.400219 | 0.6519976 | 2.922546 | 0 | 12.37979 | 0
2018-03-10 04:48 | 301375.7 | 120.0014 | 4 | 35 | 4.333758 | 0 | 2.922546 | 0 | 12.37979 | 0
2018-03-10 04:50 | 301495.7 | 240.0004 | 4 | 35 | 4.328017 | 0 | 2.922546 | 0 | 12.37979 | 0
2018-03-10 04:51 | 301555.7 | 300.0023 | 4 | 35 | 4.326356 | 0 | 2.922546 | 0 | 12.37979 | 0
2018-03-10 04:53 | 301675.7127 | 120.001 | 5 | 35 | 4.08895 | -2.282105 | 2.922546 | 0.07606462 | 12.37979 | 0.3135145
2018-03-10 04:55 | 301795.712 | 240.0003 | 5 | 35 | 4.053617 | -2.281998 | 2.922546 | 0.1521267 | 12.37979 | 0.6231264
2018-03-10 04:57 | 301915.714 | 360.0023 | 5 | 35 | 4.022964 | -2.282021 | 2.922546 | 0.2281827 | 12.37979 | 0.93025
2018-03-10 04:59 | 302035.7131 | 480.0014 | 5 | 35 | 3.99409 | -2.282025 | 2.922546 | 0.3042528 | 12.37979 | 1.235164
2018-03-10 05:01 | 302155.714 | 600.0023 | 5 | 35 | 3.96557 | -2.281969 | 2.922546 | 0.3803183 | 12.37979 | 1.537896
2018-03-10 05:03 | 302275.7119 | 720.0002 | 5 | 35 | 3.935768 | -2.281966 | 2.922546 | 0.4563724 | 12.37979 | 1.838362
2018-03-10 05:05 | 302395.7149 | 840.0032 | 5 | 35 | 3.907684 | -2.282074 | 2.922546 | 0.5324427 | 12.37979 | 2.136674
2018-03-10 05:07 | 302515.712 | 960.0003 | 5 | 35 | 3.881052 | -2.282014 | 2.922546 | 0.6084991 | 12.37979 | 2.43286
2018-03-10 05:09 | 302635.7139 | 1080.0022 | 5 | 35 | 3.855379 | -2.282137 | 2.922546 | 0.6845673 | 12.37979 | 2.727115
2018-03-10 05:11 | 302755.7119 | 1200.0002 | 5 | 35 | 3.828481 | -2.282079 | 2.922546 | 0.7606306 | 12.37979 | 3.019358
2018-03-10 05:13 | 302875.714 | 1320.0023 | 5 | 35 | 3.802258 | -2.282021 | 2.922546 | 0.8366936 | 12.37979 | 3.309541
2018-03-10 05:15 | 302995.7127 | 1440.001 | 5 | 35 | 3.779394 | -2.281991 | 2.922546 | 0.9127568 | 12.37979 | 3.597869
2018-03-10 05:17 | 303115.7124 | 1560.0007 | 5 | 35 | 3.758639 | -2.282078 | 2.922546 | 0.9888119 | 12.37979 | 3.884504
2018-03-10 05:19 | 303235.7127 | 1680.001 | 5 | 35 | 3.738709 | -2.281976 | 2.922546 | 1.064875 | 12.37979 | 4.169644
2018-03-10 05:21 | 303355.7124 | 1800.0007 | 5 | 35 | 3.717784 | -2.282027 | 2.922546 | 1.140944 | 12.37979 | 4.453251
2018-03-10 05:23 | 303475.7127 | 1920.001 | 5 | 35 | 3.698307 | -2.282049 | 2.922546 | 1.217007 | 12.37979 | 4.735284
2018-03-10 05:25 | 303595.7123 | 2040.0006 | 5 | 35 | 3.680174 | -2.281984 | 2.922546 | 1.293077 | 12.37979 | 5.015921
2018-03-10 05:27 | 303715.7119 | 2160.0002 | 5 | 35 | 3.663827 | -2.282041 | 2.922546 | 1.369141 | 12.37979 | 5.29522
2018-03-10 05:29 | 303835.7123 | 2280.0006 | 5 | 35 | 3.64729 | -2.282089 | 2.922546 | 1.4452 | 12.37979 | 5.573267
2018-03-10 05:31 | 303955.7127 | 2400.001 | 5 | 35 | 3.631098 | -2.282012 | 2.922546 | 1.521275 | 12.37979 | 5.850101
2018-03-10 05:33 | 304075.7123 | 2520.0006 | 5 | 35 | 3.616898 | -2.282067 | 2.922546 | 1.597328 | 12.37979 | 6.125708
2018-03-10 05:35 | 304195.7127 | 2640.001 | 5 | 35 | 3.604255 | -2.282056 | 2.922546 | 1.673398 | 12.37979 | 6.400352
2018-03-10 05:37 | 304315.7131 | 2760.0014 | 5 | 35 | 3.592546 | -2.282045 | 2.922546 | 1.749468 | 12.37979 | 6.674082
2018-03-10 05:39 | 304435.7119 | 2880.0002 | 5 | 35 | 3.579942 | -2.282072 | 2.922546 | 1.825525 | 12.37979 | 6.946845
2018-03-10 05:41 | 304555.7123 | 3000.0006 | 5 | 35 | 3.568718 | -2.281996 | 2.922546 | 1.901591 | 12.37979 | 7.21872
2018-03-10 05:43 | 304675.7119 | 3120.0002 | 5 | 35 | 3.558193 | -2.282036 | 2.922546 | 1.977658 | 12.37979 | 7.489777
2018-03-10 05:45 | 304795.7124 | 3240.0007 | 5 | 35 | 3.548676 | -2.281974 | 2.922546 | 2.053729 | 12.37979 | 7.76009
2018-03-10 05:47 | 304915.7127 | 3360.001 | 5 | 35 | 3.537703 | -2.282012 | 2.922546 | 2.129787 | 12.37979 | 8.029595
2018-03-10 05:49 | 305035.7123 | 3480.0006 | 5 | 35 | 3.525016 | -2.282058 | 2.922546 | 2.205862 | 12.37979 | 8.298233
2018-03-10 05:51 | 305155.7127 | 3600.001 | 5 | 35 | 3.51302 | -2.281992 | 2.922546 | 2.281926 | 12.37979 | 8.565908
2018-03-10 05:53 | 305275.7123 | 3720.0006 | 5 | 35 | 3.500729 | -2.282061 | 2.922546 | 2.357992 | 12.37979 | 8.832658
2018-03-10 05:55 | 305395.7127 | 3840.001 | 5 | 35 | 3.486537 | -2.281966 | 2.922546 | 2.434056 | 12.37979 | 9.098425
2018-03-10 05:57 | 305515.7123 | 3960.0006 | 5 | 35 | 3.467225 | -2.28196 | 2.922546 | 2.510111 | 12.37979 | 9.362894
2018-03-10 05:59 | 305635.7119 | 4080.0002 | 5 | 35 | 3.444033 | -2.281964 | 2.922546 | 2.58618 | 12.37979 | 9.625789
2018-03-10 06:01 | 305755.7124 | 4200.0007 | 5 | 35 | 3.412944 | -2.282043 | 2.922546 | 2.662246 | 12.37979 | 9.886653
2018-03-10 06:03 | 305875.7127 | 4320.001 | 5 | 35 | 3.367933 | -2.282036 | 2.922546 | 2.738308 | 12.37979 | 10.14466
2018-03-10 06:05 | 305995.7132 | 4440.0015 | 5 | 35 | 3.290604 | -2.282027 | 2.922546 | 2.814385 | 12.37979 | 10.39824
2018-03-10 06:07 | 306115.7119 | 4560.0002 | 5 | 35 | 3.131583 | -2.281992 | 2.922546 | 2.890442 | 12.37979 | 10.64329
2018-03-10 06:08 | 306165.3727 | 4609.661 | 5 | 35 | 2.999983 | -2.282016 | 2.922546 | 2.921926 | 12.37979 | 10.74
2018-03-10 06:10 | 306285.4 | 120.0006 | 6 | 35 | 3.366701 | 0 | 2.922546 | 2.921926 | 12.37979 | 10.74
2018-03-10 06:12 | 306405.4 | 240.0001 | 6 | 35 | 3.381514 | 0 | 2.922546 | 2.921926 | 12.37979 | 10.74
2018-03-10 06:13 | 306465.5 | 300.0029 | 6 | 35 | 3.385031 | 0 | 2.922546 | 2.921926 | 12.37979 | 10.74
2018-03-10 06:13 | 306465.4 | 0.0025 | 7 | 36 | 3.384867 | 0 | 0 | 0 | 0 | 0
2018-03-10 06:15 | 306585.5 | 120.0006 | 2 | 36 | 4.069374 | 4.889825 | 0.1624117 | 0 | 0.6419563 | 0
2018-03-10 06:17 | 306705.5 | 240.001 | 2 | 36 | 4.101078 | 4.889876 | 0.325397 | 0 | 1.307664 | 0
2018-03-10 06:19 | 306825.5 | 360.0015 | 2 | 36 | 4.134332 | 4.889861 | 0.4883812 | 0 | 1.978889 | 0
2018-03-10 06:21 | 306945.5 | 480.001 | 2 | 36 | 4.159248 | 4.889874 | 0.6513702 | 0 | 2.654859 | 0
2018-03-10 06:23 | 307065.5 | 600.0006 | 2 | 36 | 4.182779 | 4.890195 | 0.8143733 | 0 | 3.334714 | 0
2018-03-10 06:25 | 307185.5 | 720.0002 | 2 | 36 | 4.200324 | 4.738603 | 0.9764492 | 0 | 4.014531 | 0
2018-03-10 06:27 | 307305.5 | 840.0006 | 2 | 36 | 4.200269 | 4.372802 | 1.128252 | 0 | 4.652147 | 0
2018-03-10 06:29 | 307425.5 | 960.0003 | 2 | 36 | 4.20031 | 4.040544 | 1.268324 | 0 | 5.240488 | 0
2018-03-10 06:31 | 307545.5 | 1080.0006 | 2 | 36 | 4.200291 | 3.730773 | 1.397877 | 0 | 5.784648 | 0
2018-03-10 06:33 | 307665.5 | 1200.0002 | 2 | 36 | 4.200287 | 3.412421 | 1.516983 | 0 | 6.284927 | 0
2018-03-10 06:34 | 307725.8 | 1260.2854 | 2 | 36 | 4.200254 | 3.259997 | 1.572834 | 0 | 6.519518 | 0
2018-03-10 06:36 | 307845.8 | 120.0013 | 3 | 36 | 4.221915 | 3.259988 | 1.681106 | 0 | 6.975349 | 0
2018-03-10 06:38 | 307965.8 | 240.0009 | 3 | 36 | 4.247481 | 3.25999 | 1.789772 | 0 | 7.435503 | 0
2018-03-10 06:40 | 308085.8 | 360.0005 | 3 | 36 | 4.275071 | 3.259974 | 1.898435 | 0 | 7.898512 | 0
2018-03-10 06:42 | 308205.8 | 480.0002 | 3 | 36 | 4.307113 | 3.259974 | 2.007096 | 0 | 8.364739 | 0
2018-03-10 06:44 | 308325.8 | 600.0013 | 3 | 36 | 4.341537 | 3.259965 | 2.115741 | 0 | 8.834541 | 0
2018-03-10 06:46 | 308445.8 | 720.0002 | 3 | 36 | 4.378134 | 3.259984 | 2.224413 | 0 | 9.308316 | 0
2018-03-10 06:48 | 308565.8 | 840.0023 | 3 | 36 | 4.400291 | 3.036405 | 2.331411 | 0 | 9.778436 | 0
2018-03-10 06:50 | 308685.8 | 960.001 | 3 | 36 | 4.400311 | 2.623973 | 2.425598 | 0 | 10.19289 | 0
2018-03-10 06:52 | 308805.8 | 1080.0006 | 3 | 36 | 4.400225 | 2.261708 | 2.50684 | 0 | 10.55037 | 0
2018-03-10 06:54 | 308925.8 | 1200.0003 | 3 | 36 | 4.400241 | 1.963027 | 2.577122 | 0 | 10.85963 | 0
2018-03-10 06:56 | 309045.8 | 1320.0006 | 3 | 36 | 4.400287 | 1.71233 | 2.638232 | 0 | 11.12853 | 0
2018-03-10 06:58 | 309165.8 | 1440.0002 | 3 | 36 | 4.400179 | 1.500198 | 2.691727 | 0 | 11.36392 | 0
2018-03-10 07:00 | 309285.8 | 1560.0013 | 3 | 36 | 4.40023 | 1.311574 | 2.73857 | 0 | 11.57005 | 0
2018-03-10 07:02 | 309405.8 | 1680.001 | 3 | 36 | 4.400255 | 1.15118 | 2.779513 | 0 | 11.75021 | 0
2018-03-10 07:04 | 309525.8 | 1800.0006 | 3 | 36 | 4.400264 | 1.018323 | 2.815611 | 0 | 11.90905 | 0
2018-03-10 07:06 | 309645.8 | 1920.0002 | 3 | 36 | 4.400182 | 0.9073648 | 2.847647 | 0 | 12.05001 | 0
2018-03-10 07:08 | 309765.8 | 2040.0014 | 3 | 36 | 4.400206 | 0.809742 | 2.876249 | 0 | 12.17587 | 0
2018-03-10 07:10 | 309885.8 | 2160.0003 | 3 | 36 | 4.400225 | 0.7199602 | 2.9017 | 0 | 12.28786 | 0
2018-03-10 07:12 | 309995.1 | 2269.2446 | 3 | 36 | 4.400229 | 0.6519995 | 2.922487 | 0 | 12.37932 | 0
2018-03-10 07:14 | 310115.1 | 120.0004 | 4 | 36 | 4.333874 | 0 | 2.922487 | 0 | 12.37932 | 0
2018-03-10 07:16 | 310235.1 | 240.0017 | 4 | 36 | 4.328117 | 0 | 2.922487 | 0 | 12.37932 | 0
2018-03-10 07:17 | 310295.1 | 300.002 | 4 | 36 | 4.326476 | 0 | 2.922487 | 0 | 12.37932 | 0
2018-03-10 07:19 | 310415.2 | 120.0006 | 5 | 36 | 4.088623 | -2.282089 | 2.922487 | 0.07606015 | 12.37932 | 0.3134909
2018-03-10 07:21 | 310535.2 | 240.0002 | 5 | 36 | 4.054104 | -2.282065 | 2.922487 | 0.1521253 | 12.37932 | 0.6231279
2018-03-10 07:23 | 310655.2 | 360.0006 | 5 | 36 | 4.023573 | -2.282084 | 2.922487 | 0.2281865 | 12.37932 | 0.9303128
2018-03-10 07:25 | 310775.2 | 480.0003 | 5 | 36 | 3.994912 | -2.282052 | 2.922487 | 0.3042591 | 12.37932 | 1.235306
2018-03-10 07:27 | 310895.2 | 600.0014 | 5 | 36 | 3.965226 | -2.282056 | 2.922487 | 0.3803202 | 12.37932 | 1.538046
2018-03-10 07:29 | 311015.2 | 720.0003 | 5 | 36 | 3.935674 | -2.282021 | 2.922487 | 0.4563817 | 12.37932 | 1.838508
2018-03-10 07:31 | 311135.2 | 840.0014 | 5 | 36 | 3.907831 | -2.282047 | 2.922487 | 0.5324442 | 12.37932 | 2.136798
2018-03-10 07:33 | 311255.2 | 960.0018 | 5 | 36 | 3.88173 | -2.282125 | 2.922487 | 0.6085063 | 12.37932 | 2.433028
2018-03-10 07:35 | 311375.2 | 1080.0006 | 5 | 36 | 3.855531 | -2.282054 | 2.922487 | 0.6845738 | 12.37932 | 2.727312
2018-03-10 07:37 | 311495.2 | 1200.001 | 5 | 36 | 3.827717 | -2.282047 | 2.922487 | 0.7606318 | 12.37932 | 3.019501
2018-03-10 07:39 | 311615.2 | 1320.0013 | 5 | 36 | 3.802157 | -2.281782 | 2.922487 | 0.836698 | 12.37932 | 3.309667
2018-03-10 07:41 | 311735.2 | 1440.001 | 5 | 36 | 3.779469 | -2.282065 | 2.922487 | 0.9127608 | 12.37932 | 3.597992
2018-03-10 07:43 | 311855.2 | 1560.0013 | 5 | 36 | 3.758983 | -2.282071 | 2.922487 | 0.9888186 | 12.37932 | 3.884668
2018-03-10 07:45 | 311975.2 | 1680.001 | 5 | 36 | 3.738087 | -2.281922 | 2.922487 | 1.064883 | 12.37932 | 4.169808
2018-03-10 07:47 | 312095.2 | 1800.0013 | 5 | 36 | 3.71734 | -2.282051 | 2.922487 | 1.14095 | 12.37932 | 4.453348
2018-03-10 07:49 | 312215.2 | 1920.0002 | 5 | 36 | 3.698311 | -2.282076 | 2.922487 | 1.217008 | 12.37932 | 4.735351
2018-03-10 07:51 | 312335.2 | 2040.0013 | 5 | 36 | 3.680673 | -2.282107 | 2.922487 | 1.293076 | 12.37932 | 5.015988
2018-03-10 07:53 | 312455.2 | 2160.0002 | 5 | 36 | 3.663778 | -2.282069 | 2.922487 | 1.369138 | 12.37932 | 5.295305
2018-03-10 07:55 | 312575.2 | 2280.0013 | 5 | 36 | 3.646439 | -2.281958 | 2.922487 | 1.445208 | 12.37932 | 5.573349
2018-03-10 07:57 | 312695.2 | 2400.0002 | 5 | 36 | 3.630857 | -2.282085 | 2.922487 | 1.521271 | 12.37932 | 5.850104
2018-03-10 07:59 | 312815.2 | 2520.0013 | 5 | 36 | 3.616774 | -2.281946 | 2.922487 | 1.597342 | 12.37932 | 6.125764
2018-03-10 08:01 | 312935.2 | 2640.0002 | 5 | 36 | 3.604393 | -2.281896 | 2.922487 | 1.673408 | 12.37932 | 6.400405
2018-03-10 08:03 | 313055.2 | 2760.0005 | 5 | 36 | 3.591647 | -2.282002 | 2.922487 | 1.749466 | 12.37932 | 6.674074
2018-03-10 08:05 | 313175.2 | 2880.0009 | 5 | 36 | 3.579241 | -2.282031 | 2.922487 | 1.825537 | 12.37932 | 6.946808
2018-03-10 08:07 | 313295.2 | 3000.0005 | 5 | 36 | 3.568258 | -2.282022 | 2.922487 | 1.901608 | 12.37932 | 7.218658
2018-03-10 08:09 | 313415.2 | 3120.0009 | 5 | 36 | 3.558473 | -2.282056 | 2.922487 | 1.977668 | 12.37932 | 7.489679
2018-03-10 08:11 | 313535.2 | 3240.0013 | 5 | 36 | 3.548338 | -2.281967 | 2.922487 | 2.053736 | 12.37932 | 7.759988
2018-03-10 08:13 | 313655.2 | 3360.0002 | 5 | 36 | 3.536122 | -2.282029 | 2.922487 | 2.12979 | 12.37932 | 8.029398
2018-03-10 08:15 | 313775.2 | 3480.0013 | 5 | 36 | 3.524522 | -2.282029 | 2.922487 | 2.205866 | 12.37932 | 8.297968
2018-03-10 08:17 | 313895.2 | 3600.0001 | 5 | 36 | 3.51285 | -2.281985 | 2.922487 | 2.281928 | 12.37932 | 8.565606
2018-03-10 08:19 | 314015.2 | 3720.0013 | 5 | 36 | 3.50081 | -2.282024 | 2.922487 | 2.35799 | 12.37932 | 8.832362
2018-03-10 08:21 | 314135.2 | 3840.0001 | 5 | 36 | 3.485302 | -2.281999 | 2.922487 | 2.434057 | 12.37932 | 9.098099
2018-03-10 08:23 | 314255.2 | 3960.0013 | 5 | 36 | 3.465969 | -2.282054 | 2.922487 | 2.510126 | 12.37932 | 9.362493
2018-03-10 08:25 | 314375.2 | 4080.0001 | 5 | 36 | 3.443403 | -2.282059 | 2.922487 | 2.586198 | 12.37932 | 9.625336
2018-03-10 08:27 | 314495.2 | 4200.0014 | 5 | 36 | 3.413463 | -2.282034 | 2.922487 | 2.662255 | 12.37932 | 9.886146
2018-03-10 08:29 | 314615.2 | 4320.001 | 5 | 36 | 3.367346 | -2.282064 | 2.922487 | 2.738326 | 12.37932 | 10.1442
2018-03-10 08:31 | 314735.2 | 4440.0001 | 5 | 36 | 3.288422 | -2.282002 | 2.922487 | 2.814398 | 12.37932 | 10.39765
2018-03-10 08:33 | 314855.2 | 4560.0001 | 5 | 36 | 3.130844 | -2.282065 | 2.922487 | 2.89046 | 12.37932 | 10.6426
2018-03-10 08:34 | 314904.9 | 4609.6929 | 5 | 36 | 2.999993 | -2.282121 | 2.922487 | 2.921963 | 12.37932 | 10.73937
2018-03-10 08:36 | 315024.9 | 120.0004 | 6 | 36 | 3.366842 | 0 | 2.922487 | 2.921963 | 12.37932 | 10.73937
2018-03-10 08:38 | 315144.9 | 240.0008 | 6 | 36 | 3.381794 | 0 | 2.922487 | 2.921963 | 12.37932 | 10.73937
2018-03-10 08:39 | 315204.9 | 300.0028 | 6 | 36 | 3.385401 | 0 | 2.922487 | 2.921963 | 12.37932 | 10.73937
2018-03-10 08:39 | 315204.9 | 0.0023 | 7 | 37 | 3.38539 | 0 | 0 | 0 | 0 | 0
2018-03-10 08:41 | 315325 | 120.0014 | 2 | 37 | 4.070601 | 4.889932 | 0.1624133 | 1.437e-09 | 0.6422184 | 4.864e-09
2018-03-10 08:43 | 315445 | 240.0002 | 2 | 37 | 4.101504 | 4.889977 | 0.3254048 | 1.437e-09 | 1.308047 | 4.864e-09
2018-03-10 08:45 | 315565 | 360.0014 | 2 | 37 | 4.133738 | 4.889928 | 0.4883829 | 1.437e-09 | 1.979269 | 4.864e-09
2018-03-10 08:47 | 315685 | 480.0003 | 2 | 37 | 4.159069 | 4.889937 | 0.6513774 | 1.437e-09 | 2.655156 | 4.864e-09
2018-03-10 08:49 | 315805 | 600.0006 | 2 | 37 | 4.183826 | 4.889998 | 0.8143694 | 1.437e-09 | 3.335025 | 4.864e-09
2018-03-10 08:51 | 315925 | 720.001 | 2 | 37 | 4.200296 | 4.738767 | 0.9764279 | 1.437e-09 | 4.014866 | 4.864e-09
2018-03-10 08:53 | 316045 | 840.0006 | 2 | 37 | 4.200294 | 4.373643 | 1.128222 | 1.437e-09 | 4.652445 | 4.864e-09
2018-03-10 08:55 | 316165 | 960.0002 | 2 | 37 | 4.200263 | 4.04528 | 1.268481 | 1.437e-09 | 5.241574 | 4.864e-09
2018-03-10 08:57 | 316285 | 1080.0006 | 2 | 37 | 4.200295 | 3.720771 | 1.397928 | 1.437e-09 | 5.785285 | 4.864e-09
2018-03-10 08:59 | 316405 | 1200.001 | 2 | 37 | 4.200289 | 3.404796 | 1.516566 | 1.437e-09 | 6.283599 | 4.864e-09
2018-03-10 09:00 | 316463.6 | 1258.5903 | 2 | 37 | 4.200228 | 3.259997 | 1.570803 | 1.437e-09 | 6.511408 | 4.864e-09
2018-03-10 09:02 | 316583.6 | 120.0006 | 3 | 37 | 4.221668 | 3.260135 | 1.679089 | 1.437e-09 | 6.967287 | 4.864e-09
2018-03-10 09:04 | 316703.6 | 240.0002 | 3 | 37 | 4.24665 | 3.260167 | 1.787751 | 1.437e-09 | 7.427362 | 4.864e-09
2018-03-10 09:06 | 316823.6 | 360.0006 | 3 | 37 | 4.275132 | 3.260097 | 1.896424 | 1.437e-09 | 7.89037 | 4.864e-09
2018-03-10 09:08 | 316943.6 | 480.001 | 3 | 37 | 4.307722 | 3.260148 | 2.005089 | 1.437e-09 | 8.356677 | 4.864e-09
2018-03-10 09:10 | 317063.6 | 600.0006 | 3 | 37 | 4.341513 | 3.260142 | 2.11375 | 1.437e-09 | 8.826582 | 4.864e-09
2018-03-10 09:12 | 317183.6 | 720.0003 | 3 | 37 | 4.377587 | 3.260119 | 2.222425 | 1.437e-09 | 9.300343 | 4.864e-09
2018-03-10 09:14 | 317303.6 | 840.0007 | 3 | 37 | 4.400272 | 3.040143 | 2.329521 | 1.437e-09 | 9.770841 | 4.864e-09
2018-03-10 09:16 | 317423.6 | 960.0019 | 3 | 37 | 4.400292 | 2.615027 | 2.423644 | 1.437e-09 | 10.18501 | 4.864e-09
2018-03-10 09:18 | 317543.6 | 1080.0007 | 3 | 37 | 4.400288 | 2.262399 | 2.504734 | 1.437e-09 | 10.54183 | 4.864e-09
2018-03-10 09:20 | 317663.6 | 1200.001 | 3 | 37 | 4.400301 | 1.96701 | 2.57507 | 1.437e-09 | 10.85133 | 4.864e-09
2018-03-10 09:22 | 317783.6 | 1320.0008 | 3 | 37 | 4.400229 | 1.718322 | 2.636381 | 1.437e-09 | 11.12112 | 4.864e-09
2018-03-10 09:24 | 317903.6 | 1440.001 | 3 | 37 | 4.400233 | 1.501917 | 2.690001 | 1.437e-09 | 11.35705 | 4.864e-09
2018-03-10 09:26 | 318023.6 | 1560.0007 | 3 | 37 | 4.400279 | 1.310805 | 2.736765 | 1.437e-09 | 11.56283 | 4.864e-09
2018-03-10 09:28 | 318143.6 | 1680.0002 | 3 | 37 | 4.400245 | 1.15464 | 2.777765 | 1.437e-09 | 11.74324 | 4.864e-09
2018-03-10 09:30 | 318263.6 | 1800.0014 | 3 | 37 | 4.400215 | 1.023149 | 2.813995 | 1.437e-09 | 11.90266 | 4.864e-09
2018-03-10 09:32 | 318383.6 | 1920.0003 | 3 | 37 | 4.400245 | 0.912508 | 2.846223 | 1.437e-09 | 12.04447 | 4.864e-09
2018-03-10 09:34 | 318503.6 | 2040.0007 | 3 | 37 | 4.400226 | 0.8093071 | 2.874894 | 1.437e-09 | 12.17063 | 4.864e-09
2018-03-10 09:36 | 318623.6 | 2160.0003 | 3 | 37 | 4.400218 | 0.7217083 | 2.900352 | 1.437e-09 | 12.28265 | 4.864e-09
2018-03-10 09:38 | 318737.5 | 2273.8866 | 3 | 37 | 4.400221 | 0.6519957 | 2.922052 | 1.437e-09 | 12.37813 | 4.864e-09
2018-03-10 09:40 | 318857.5 | 120.0014 | 4 | 37 | 4.333855 | 0 | 2.922052 | 1.437e-09 | 12.37813 | 4.864e-09
2018-03-10 09:42 | 318977.5 | 240.0002 | 4 | 37 | 4.328109 | 0 | 2.922052 | 1.437e-09 | 12.37813 | 4.864e-09
2018-03-10 09:43 | 319037.6 | 300.0038 | 4 | 37 | 4.326482 | 0 | 2.922052 | 1.437e-09 | 12.37813 | 4.864e-09
2018-03-10 09:45 | 319157.6 | 120.0006 | 5 | 37 | 4.088826 | -2.282159 | 2.922052 | 0.07605541 | 12.37813 | 0.3134495
2018-03-10 09:47 | 319277.6 | 240.0009 | 5 | 37 | 4.054833 | -2.282063 | 2.922052 | 0.1521275 | 12.37813 | 0.6231517
2018-03-10 09:49 | 319397.6 | 360.0006 | 5 | 37 | 4.025078 | -2.282101 | 2.922052 | 0.228197 | 12.37813 | 0.930454
2018-03-10 09:51 | 319517.6 | 480.0002 | 5 | 37 | 3.995669 | -2.282085 | 2.922052 | 0.3042669 | 12.37813 | 1.235528
2018-03-10 09:53 | 319637.6 | 600.0006 | 5 | 37 | 3.965065 | -2.282071 | 2.922052 | 0.380322 | 12.37813 | 1.538251
2018-03-10 09:55 | 319757.6 | 720.0002 | 5 | 37 | 3.936174 | -2.281958 | 2.922052 | 0.4563961 | 12.37813 | 1.838781
2018-03-10 09:57 | 319877.6 | 840.0007 | 5 | 37 | 3.908743 | -2.282043 | 2.922052 | 0.5324567 | 12.37813 | 2.137112
2018-03-10 09:59 | 319997.6 | 960.0002 | 5 | 37 | 3.882775 | -2.282016 | 2.922052 | 0.6085262 | 12.37813 | 2.433464
2018-03-10 10:01 | 320117.6 | 1080.0006 | 5 | 37 | 3.855513 | -2.282089 | 2.922052 | 0.6845915 | 12.37813 | 2.727788
2018-03-10 10:03 | 320237.6 | 1200.001 | 5 | 37 | 3.828057 | -2.282056 | 2.922052 | 0.7606584 | 12.37813 | 3.020007
2018-03-10 10:05 | 320357.6 | 1320.0014 | 5 | 37 | 3.803007 | -2.282036 | 2.922052 | 0.8367224 | 12.37813 | 3.310216
2018-03-10 10:07 | 320477.6 | 1440.0001 | 5 | 37 | 3.780965 | -2.282018 | 2.922052 | 0.9127804 | 12.37813 | 3.598608
2018-03-10 10:09 | 320597.6 | 1560.0005 | 5 | 37 | 3.759835 | -2.282089 | 2.922052 | 0.98884 | 12.37813 | 3.885382
2018-03-10 10:11 | 320717.6 | 1680.0001 | 5 | 37 | 3.738152 | -2.282103 | 2.922052 | 1.064905 | 12.37813 | 4.170546
2018-03-10 10:13 | 320837.6 | 1800.0014 | 5 | 37 | 3.718193 | -2.282051 | 2.922052 | 1.140976 | 12.37813 | 4.454141
2018-03-10 10:15 | 320957.6 | 1920.0009 | 5 | 37 | 3.699408 | -2.282141 | 2.922052 | 1.217042 | 12.37813 | 4.736243
2018-03-10 10:17 | 321077.6 | 2040.0014 | 5 | 37 | 3.682 | -2.282016 | 2.922052 | 1.293107 | 12.37813 | 5.01698
2018-03-10 10:19 | 321197.6 | 2160.0001 | 5 | 37 | 3.664096 | -2.282056 | 2.922052 | 1.369164 | 12.37813 | 5.29635
2018-03-10 10:21 | 321317.6 | 2280.0006 | 5 | 37 | 3.64696 | -2.282041 | 2.922052 | 1.445242 | 12.37813 | 5.574438
2018-03-10 10:23 | 321437.6 | 2400.0009 | 5 | 37 | 3.631711 | -2.282022 | 2.922052 | 1.521305 | 12.37813 | 5.851248
2018-03-10 10:25 | 321557.6 | 2520.0006 | 5 | 37 | 3.618361 | -2.282072 | 2.922052 | 1.597369 | 12.37813 | 6.126967
2018-03-10 10:27 | 321677.6 | 2640.0009 | 5 | 37 | 3.605438 | -2.282109 | 2.922052 | 1.673441 | 12.37813 | 6.401736
2018-03-10 10:29 | 321797.6 | 2760.0006 | 5 | 37 | 3.591968 | -2.282099 | 2.922052 | 1.74951 | 12.37813 | 6.675483
2018-03-10 10:31 | 321917.6 | 2880.0009 | 5 | 37 | 3.580297 | -2.282096 | 2.922052 | 1.825567 | 12.37813 | 6.948219
2018-03-10 10:33 | 322037.6 | 3000.0014 | 5 | 37 | 3.569497 | -2.282072 | 2.922052 | 1.901639 | 12.37813 | 7.220161
2018-03-10 10:35 | 322157.6 | 3120.0001 | 5 | 37 | 3.559761 | -2.282083 | 2.922052 | 1.977704 | 12.37813 | 7.491313
2018-03-10 10:37 | 322277.6 | 3240.0005 | 5 | 37 | 3.548693 | -2.282047 | 2.922052 | 2.053766 | 12.37813 | 7.761669
2018-03-10 10:39 | 322397.6 | 3360.0018 | 5 | 37 | 3.537039 | -2.282112 | 2.922052 | 2.129843 | 12.37813 | 8.031192
2018-03-10 10:41 | 322517.6 | 3480.0006 | 5 | 37 | 3.52581 | -2.282081 | 2.922052 | 2.205911 | 12.37813 | 8.299824
2018-03-10 10:43 | 322637.6 | 3600.0018 | 5 | 37 | 3.514786 | -2.282096 | 2.922052 | 2.281977 | 12.37813 | 8.567593
2018-03-10 10:45 | 322757.6 | 3720.0005 | 5 | 37 | 3.502166 | -2.282103 | 2.922052 | 2.358038 | 12.37813 | 8.834466
2018-03-10 10:47 | 322877.6 | 3840.0002 | 5 | 37 | 3.485579 | -2.282065 | 2.922052 | 2.434108 | 12.37813 | 9.100263
2018-03-10 10:49 | 322997.6 | 3960.0006 | 5 | 37 | 3.467187 | -2.282085 | 2.922052 | 2.510181 | 12.37813 | 9.364738
2018-03-10 10:51 | 323117.6 | 4080.0002 | 5 | 37 | 3.445069 | -2.282125 | 2.922052 | 2.586245 | 12.37813 | 9.627659
2018-03-10 10:53 | 323237.6 | 4200.0014 | 5 | 37 | 3.415146 | -2.282105 | 2.922052 | 2.662303 | 12.37813 | 9.888637
2018-03-10 10:55 | 323357.6 | 4320.0009 | 5 | 37 | 3.366978 | -2.282141 | 2.922052 | 2.738379 | 12.37813 | 10.14677
2018-03-10 10:57 | 323477.6 | 4440.0005 | 5 | 37 | 3.287777 | -2.282089 | 2.922052 | 2.814444 | 12.37813 | 10.40012
2018-03-10 10:59 | 323597.6 | 4560.0009 | 5 | 37 | 3.131208 | -2.282041 | 2.922052 | 2.890509 | 12.37813 | 10.64509
2018-03-10 10:59 | 323647.4 | 4609.7729 | 5 | 37 | 2.99999 | -2.282049 | 2.922052 | 2.922056 | 12.37813 | 10.742
2018-03-10 11:01 | 323767.4 | 120.0012 | 6 | 37 | 3.366262 | 0 | 2.922052 | 2.922056 | 12.37813 | 10.742
2018-03-10 11:03 | 323887.4 | 240 | 6 | 37 | 3.381265 | 0 | 2.922052 | 2.922056 | 12.37813 | 10.742
2018-03-10 11:04 | 323947.4 | 300.002 | 6 | 37 | 3.384896 | 0 | 2.922052 | 2.922056 | 12.37813 | 10.742
2018-03-10 11:04 | 323947.5 | 0.0025 | 7 | 38 | 3.384987 | 0 | 0 | 0 | 0 | 0
2018-03-10 11:06 | 324067.5 | 120.0005 | 2 | 38 | 4.070736 | 4.889956 | 0.1624079 | 9.89e-10 | 0.6422634 | 3.349e-09
2018-03-10 11:08 | 324187.5 | 240.0009 | 2 | 38 | 4.101336 | 4.889943 | 0.3253948 | 9.89e-10 | 1.308081 | 3.349e-09
2018-03-10 11:10 | 324307.5 | 360.0005 | 2 | 38 | 4.133162 | 4.890023 | 0.4884045 | 9.89e-10 | 1.979325 | 3.349e-09
2018-03-10 11:12 | 324427.5 | 480.0001 | 2 | 38 | 4.160177 | 4.889991 | 0.6513782 | 9.89e-10 | 2.655148 | 3.349e-09
2018-03-10 11:14 | 324547.5 | 600.0013 | 2 | 38 | 4.185176 | 4.889977 | 0.8143995 | 9.89e-10 | 3.335419 | 3.349e-09
2018-03-10 11:16 | 324667.5 | 720.0009 | 2 | 38 | 4.200298 | 4.73388 | 0.9763313 | 9.89e-10 | 4.014812 | 3.349e-09
2018-03-10 11:18 | 324787.5 | 840.0005 | 2 | 38 | 4.200303 | 4.381787 | 1.128106 | 9.89e-10 | 4.652309 | 3.349e-09
2018-03-10 11:20 | 324907.5 | 960.0009 | 2 | 38 | 4.20027 | 4.04252 | 1.26848 | 9.89e-10 | 5.24192 | 3.349e-09
2018-03-10 11:22 | 325027.5 | 1080.0005 | 2 | 38 | 4.200263 | 3.702888 | 1.397547 | 9.89e-10 | 5.784037 | 3.349e-09
2018-03-10 11:24 | 325147.5 | 1200.0009 | 2 | 38 | 4.200259 | 3.395524 | 1.515741 | 9.89e-10 | 6.280485 | 3.349e-09
2018-03-10 11:25 | 325203.8 | 1256.2691 | 2 | 38 | 4.200272 | 3.259988 | 1.567757 | 9.89e-10 | 6.498967 | 3.349e-09
2018-03-10 11:27 | 325323.8 | 120.0013 | 3 | 38 | 4.220949 | 3.260142 | 1.676043 | 9.89e-10 | 6.954815 | 3.349e-09
2018-03-10 11:29 | 325443.8 | 240.0009 | 3 | 38 | 4.246019 | 3.260127 | 1.784706 | 9.89e-10 | 7.414803 | 3.349e-09
2018-03-10 11:31 | 325563.8 | 360.0005 | 3 | 38 | 4.275681 | 3.260079 | 1.893369 | 9.89e-10 | 7.877753 | 3.349e-09
2018-03-10 11:33 | 325683.8 | 480.0001 | 3 | 38 | 4.307349 | 3.260123 | 2.002031 | 9.89e-10 | 8.344061 | 3.349e-09
2018-03-10 11:35 | 325803.8 | 600.0013 | 3 | 38 | 4.340955 | 3.260116 | 2.110693 | 9.89e-10 | 8.813912 | 3.349e-09
2018-03-10 11:37 | 325923.8 | 720.001 | 3 | 38 | 4.376273 | 3.260118 | 2.21938 | 9.89e-10 | 9.287613 | 3.349e-09
2018-03-10 11:39 | 326043.8 | 840.0006 | 3 | 38 | 4.400302 | 3.044213 | 2.326586 | 9.89e-10 | 9.758525 | 3.349e-09
2018-03-10 11:41 | 326163.8 | 960.0009 | 3 | 38 | 4.400282 | 2.618634 | 2.420659 | 9.89e-10 | 10.17247 | 3.349e-09
2018-03-10 11:43 | 326283.8 | 1080.0014 | 3 | 38 | 4.400282 | 2.27212 | 2.50201 | 9.89e-10 | 10.53044 | 3.349e-09
2018-03-10 11:45 | 326403.8 | 1200.0003 | 3 | 38 | 4.400274 | 1.978705 | 2.572689 | 9.89e-10 | 10.84145 | 3.349e-09
2018-03-10 11:47 | 326523.8 | 1320.0014 | 3 | 38 | 4.400248 | 1.72654 | 2.634355 | 9.89e-10 | 11.1128 | 3.349e-09
2018-03-10 11:49 | 326643.8 | 1440.0003 | 3 | 38 | 4.400285 | 1.501105 | 2.688092 | 9.89e-10 | 11.34925 | 3.349e-09
2018-03-10 11:51 | 326763.8 | 1560.0014 | 3 | 38 | 4.400276 | 1.315632 | 2.734914 | 9.89e-10 | 11.55528 | 3.349e-09
2018-03-10 11:53 | 326883.8 | 1680.0002 | 3 | 38 | 4.400217 | 1.160112 | 2.776092 | 9.89e-10 | 11.73648 | 3.349e-09
2018-03-10 11:55 | 327003.8 | 1800.0006 | 3 | 38 | 4.400254 | 1.030884 | 2.812556 | 9.89e-10 | 11.89693 | 3.349e-09
2018-03-10 11:57 | 327123.8 | 1920.0002 | 3 | 38 | 4.400211 | 0.9143972 | 2.844954 | 9.89e-10 | 12.03948 | 3.349e-09
2018-03-10 11:59 | 327243.8 | 2040.0006 | 3 | 38 | 4.400222 | 0.8106232 | 2.873637 | 9.89e-10 | 12.1657 | 3.349e-09
2018-03-10 12:01 | 327363.8 | 2160.0002 | 3 | 38 | 4.400187 | 0.7244244 | 2.899189 | 9.89e-10 | 12.27813 | 3.349e-09
2018-03-10 12:03 | 327483.8 | 2280.0014 | 3 | 38 | 4.400181 | 0.6525373 | 2.922117 | 9.89e-10 | 12.37902 | 3.349e-09
2018-03-10 12:03 | 327486.4 | 2282.5901 | 3 | 38 | 4.400226 | 0.6519976 | 2.922585 | 9.89e-10 | 12.38107 | 3.349e-09
2018-03-10 12:05 | 327606.4 | 120.0013 | 4 | 38 | 4.334031 | 0 | 2.922585 | 9.89e-10 | 12.38107 | 3.349e-09
2018-03-10 12:07 | 327726.4 | 240.0003 | 4 | 38 | 4.328335 | 0 | 2.922585 | 9.89e-10 | 12.38107 | 3.349e-09
2018-03-10 12:08 | 327786.4 | 300.0037 | 4 | 38 | 4.326711 | 0 | 2.922585 | 9.89e-10 | 12.38107 | 3.349e-09
2018-03-10 12:10 | 327906.5 | 120.0006 | 5 | 38 | 4.089182 | -2.282063 | 2.922585 | 0.07605717 | 12.38107 | 0.3134701
2018-03-10 12:12 | 328026.5 | 240.0001 | 5 | 38 | 4.055514 | -2.282012 | 2.922585 | 0.1521221 | 12.38107 | 0.6231772
2018-03-10 12:14 | 328146.5 | 360.0014 | 5 | 38 | 4.02565 | -2.282065 | 2.922585 | 0.2281924 | 12.38107 | 0.9305444
2018-03-10 12:16 | 328266.5 | 480.0001 | 5 | 38 | 3.994988 | -2.282041 | 2.922585 | 0.3042598 | 12.38107 | 1.235608
2018-03-10 12:18 | 328386.5 | 600.0006 | 5 | 38 | 3.965215 | -2.282039 | 2.922585 | 0.3803279 | 12.38107 | 1.538354
2018-03-10 12:20 | 328506.5 | 720.0002 | 5 | 38 | 3.936675 | -2.282136 | 2.922585 | 0.4563948 | 12.38107 | 1.838884
2018-03-10 12:22 | 328626.5 | 840.0006 | 5 | 38 | 3.909844 | -2.282044 | 2.922585 | 0.5324588 | 12.38107 | 2.137294
2018-03-10 12:24 | 328746.5 | 960.001 | 5 | 38 | 3.882966 | -2.282072 | 2.922585 | 0.6085311 | 12.38107 | 2.433707
2018-03-10 12:26 | 328866.5 | 1080.0007 | 5 | 38 | 3.855179 | -2.281994 | 2.922585 | 0.6845937 | 12.38107 | 2.727997
2018-03-10 12:28 | 328986.5 | 1200.001 | 5 | 38 | 3.828466 | -2.282054 | 2.922585 | 0.7606542 | 12.38107 | 3.0202
2018-03-10 12:30 | 329106.5 | 1320.0014 | 5 | 38 | 3.803745 | -2.282317 | 2.922585 | 0.8367185 | 12.38107 | 3.310448
2018-03-10 12:32 | 329226.5 | 1440.0009 | 5 | 38 | 3.78153 | -2.282092 | 2.922585 | 0.9127815 | 12.38107 | 3.598924
2018-03-10 12:34 | 329346.5 | 1560.0014 | 5 | 38 | 3.759128 | -2.282101 | 2.922585 | 0.9888458 | 12.38107 | 3.885718
2018-03-10 12:36 | 329466.5 | 1680.0001 | 5 | 38 | 3.738024 | -2.282063 | 2.922585 | 1.06491 | 12.38107 | 4.170835
2018-03-10 12:38 | 329586.5 | 1800.0014 | 5 | 38 | 3.718242 | -2.282044 | 2.922585 | 1.140967 | 12.38107 | 4.454381
2018-03-10 12:40 | 329706.5 | 1920.0009 | 5 | 38 | 3.700015 | -2.282039 | 2.922585 | 1.217042 | 12.38107 | 4.736542
2018-03-10 12:42 | 329826.5 | 2040.0006 | 5 | 38 | 3.681856 | -2.282018 | 2.922585 | 1.293102 | 12.38107 | 5.017276
2018-03-10 12:44 | 329946.5 | 2160.001 | 5 | 38 | 3.66332 | -2.282043 | 2.922585 | 1.369177 | 12.38107 | 5.296661
2018-03-10 12:46 | 330066.5 | 2280.0005 | 5 | 38 | 3.646949 | -2.282123 | 2.922585 | 1.445243 | 12.38107 | 5.57468
2018-03-10 12:48 | 330186.5 | 2400.0001 | 5 | 38 | 3.632088 | -2.281775 | 2.922585 | 1.521308 | 12.38107 | 5.851505
2018-03-10 12:50 | 330306.5 | 2520.0014 | 5 | 38 | 3.618442 | -2.282104 | 2.922585 | 1.59737 | 12.38107 | 6.127251
2018-03-10 12:52 | 330426.5 | 2640.0001 | 5 | 38 | 3.604316 | -2.282047 | 2.922585 | 1.673439 | 12.38107 | 6.401977
2018-03-10 12:54 | 330546.5 | 2760.0014 | 5 | 38 | 3.591382 | -2.282091 | 2.922585 | 1.749508 | 12.38107 | 6.675646
2018-03-10 12:56 | 330666.5 | 2880.0001 | 5 | 38 | 3.579923 | -2.282065 | 2.922585 | 1.825576 | 12.38107 | 6.948396
2018-03-10 12:58 | 330786.5 | 3000.0014 | 5 | 38 | 3.569904 | -2.282049 | 2.922585 | 1.901646 | 12.38107 | 7.220333
2018-03-10 13:00 | 330906.5 | 3120.0009 | 5 | 38 | 3.559436 | -2.282032 | 2.922585 | 1.977705 | 12.38107 | 7.491468
2018-03-10 13:02 | 331026.5 | 3240.0009 | 5 | 38 | 3.547591 | -2.282019 | 2.922585 | 2.053768 | 12.38107 | 7.761757
2018-03-10 13:04 | 331146.5 | 3360.0009 | 5 | 38 | 3.536698 | -2.281999 | 2.922585 | 2.129842 | 12.38107 | 8.031221
2018-03-10 13:06 | 331266.5 | 3480.0006 | 5 | 38 | 3.52592 | -2.281815 | 2.922585 | 2.205907 | 12.38107 | 8.299826
2018-03-10 13:08 | 331386.5 | 3600.0009 | 5 | 38 | 3.514906 | -2.282161 | 2.922585 | 2.281976 | 12.38107 | 8.567638
2018-03-10 13:10 | 331506.5 | 3720.0006 | 5 | 38 | 3.500988 | -2.282079 | 2.922585 | 2.358039 | 12.38107 | 8.834492
2018-03-10 13:12 | 331626.5 | 3840.0009 | 5 | 38 | 3.48527 | -2.282123 | 2.922585 | 2.43411 | 12.38107 | 9.100217
2018-03-10 13:14 | 331746.5 | 3960.0005 | 5 | 38 | 3.467683 | -2.282078 | 2.922585 | 2.510181 | 12.38107 | 9.364697
2018-03-10 13:16 | 331866.5 | 4080.0001 | 5 | 38 | 3.446522 | -2.282111 | 2.922585 | 2.586246 | 12.38107 | 9.627687
2018-03-10 13:18 | 331986.5 | 4200.0006 | 5 | 38 | 3.415598 | -2.281971 | 2.922585 | 2.662314 | 12.38107 | 9.888771
2018-03-10 13:20 | 332106.5 | 4320.0025 | 5 | 38 | 3.366199 | -2.282094 | 2.922585 | 2.738373 | 12.38107 | 10.1468
2018-03-10 13:22 | 332226.5 | 4440.0006 | 5 | 38 | 3.289457 | -2.282024 | 2.922585 | 2.814448 | 12.38107 | 10.40023
2018-03-10 13:24 | 332346.5 | 4560.001 | 5 | 38 | 3.135125 | -2.282014 | 2.922585 | 2.890514 | 12.38107 | 10.64539
2018-03-10 13:25 | 332398.2 | 4611.6322 | 5 | 38 | 2.999985 | -2.282156 | 2.922585 | 2.923236 | 12.38107 | 10.74599
2018-03-10 13:27 | 332518.2 | 120.0011 | 6 | 38 | 3.363266 | 0 | 2.922585 | 2.923236 | 12.38107 | 10.74599
2018-03-10 13:29 | 332638.2 | 239.9999 | 6 | 38 | 3.378153 | 0 | 2.922585 | 2.923236 | 12.38107 | 10.74599
2018-03-10 13:30 | 332698.2 | 300.0027 | 6 | 38 | 3.381643 | 0 | 2.922585 | 2.923236 | 12.38107 | 10.74599
2018-03-10 13:30 | 332698.2 | 0.0023 | 7 | 39 | 3.381771 | 0 | 0 | 0 | 0 | 0
2018-03-10 13:32 | 332818.3 | 120.0023 | 2 | 39 | 4.069499 | 4.890014 | 0.1624072 | 0 | 0.6419289 | 0
2018-03-10 13:34 | 332938.3 | 240.0011 | 2 | 39 | 4.099237 | 4.890042 | 0.3253658 | 0 | 1.307386 | 0
2018-03-10 13:36 | 333058.3 | 360.0014 | 2 | 39 | 4.132537 | 4.890012 | 0.4883829 | 0 | 1.978428 | 0
2018-03-10 13:38 | 333178.3 | 480.0011 | 2 | 39 | 4.160676 | 4.890048 | 0.6513872 | 0 | 2.65443 | 0
2018-03-10 13:40 | 333298.3 | 600.0006 | 2 | 39 | 4.184131 | 4.889983 | 0.81439 | 0 | 3.334545 | 0
2018-03-10 13:42 | 333418.3 | 720.0011 | 2 | 39 | 4.200301 | 4.752717 | 0.9765785 | 0 | 4.0149 | 0
2018-03-10 13:44 | 333538.3 | 840.0006 | 2 | 39 | 4.200329 | 4.402499 | 1.129158 | 0 | 4.655778 | 0
2018-03-10 13:46 | 333658.3 | 960.0002 | 2 | 39 | 4.200294 | 4.03966 | 1.269892 | 0 | 5.2469 | 0
2018-03-10 13:48 | 333778.3 | 1080.0015 | 2 | 39 | 4.200271 | 3.707108 | 1.39885 | 0 | 5.788558 | 0
2018-03-10 13:50 | 333898.3 | 1200.0011 | 2 | 39 | 4.200299 | 3.406539 | 1.517359 | 0 | 6.286332 | 0
2018-03-10 13:51 | 333959.7 | 1261.3808 | 2 | 39 | 4.200274 | 3.259997 | 1.574172 | 0 | 6.524961 | 0
2018-03-10 13:53 | 334079.7 | 120.0015 | 3 | 39 | 4.2208 | 3.259948 | 1.682453 | 0 | 6.98076 | 0
2018-03-10 13:55 | 334199.7 | 240.0003 | 3 | 39 | 4.247179 | 3.25986 | 1.79111 | 0 | 7.440768 | 0
2018-03-10 13:57 | 334319.7 | 360.0014 | 3 | 39 | 4.276712 | 3.260108 | 1.899773 | 0 | 7.903871 | 0
2018-03-10 13:59 | 334439.7 | 480.0011 | 3 | 39 | 4.307782 | 3.259896 | 2.008417 | 0 | 8.370181 | 0
2018-03-10 14:01 | 334559.7 | 600.0007 | 3 | 39 | 4.340702 | 3.260034 | 2.117075 | 0 | 8.840032 | 0
2018-03-10 14:03 | 334679.7 | 720.0002 | 3 | 39 | 4.376816 | 3.260137 | 2.225744 | 0 | 9.313656 | 0
2018-03-10 14:05 | 334799.7 | 840.0015 | 3 | 39 | 4.400323 | 3.020543 | 2.332582 | 0 | 9.78302 | 0
2018-03-10 14:07 | 334919.7 | 960.0003 | 3 | 39 | 4.400273 | 2.610646 | 2.426195 | 0 | 10.19494 | 0
2018-03-10 14:09 | 335039.7 | 1080.0015 | 3 | 39 | 4.400302 | 2.264976 | 2.507303 | 0 | 10.55184 | 0
2018-03-10 14:11 | 335159.7 | 1200.0002 | 3 | 39 | 4.400288 | 1.972186 | 2.577802 | 0 | 10.86206 | 0
2018-03-10 14:13 | 335279.7 | 1320.0015 | 3 | 39 | 4.400242 | 1.710347 | 2.639128 | 0 | 11.13191 | 0
2018-03-10 14:15 | 335399.7 | 1440.001 | 3 | 39 | 4.400248 | 1.488494 | 2.692305 | 0 | 11.3659 | 0
2018-03-10 14:17 | 335519.7 | 1560.0016 | 3 | 39 | 4.400255 | 1.306942 | 2.738814 | 0 | 11.57055 | 0
2018-03-10 14:19 | 335639.7 | 1680.0019 | 3 | 39 | 4.400247 | 1.15524 | 2.779767 | 0 | 11.75075 | 0
2018-03-10 14:21 | 335759.7 | 1800.0006 | 3 | 39 | 4.400249 | 1.02282 | 2.81602 | 0 | 11.91028 | 0
2018-03-10 14:23 | 335879.7 | 1920.0003 | 3 | 39 | 4.400211 | 0.9023008 | 2.848065 | 0 | 12.05128 | 0
2018-03-10 14:25 | 335999.7 | 2040.0015 | 3 | 39 | 4.400225 | 0.804245 | 2.876461 | 0 | 12.17623 | 0
2018-03-10 14:27 | 336119.7 | 2160.0002 | 3 | 39 | 4.400239 | 0.7206755 | 2.901821 | 0 | 12.28782 | 0
2018-03-10 14:29 | 336233.6 | 2273.9362 | 3 | 39 | 4.40017 | 0.6519976 | 2.923527 | 0 | 12.38333 | 0
2018-03-10 14:31 | 336353.7 | 120.0015 | 4 | 39 | 4.334142 | 0 | 2.923527 | 0 | 12.38333 | 0
2018-03-10 14:33 | 336473.7 | 240.0003 | 4 | 39 | 4.328449 | 0 | 2.923527 | 0 | 12.38333 | 0
2018-03-10 14:34 | 336533.7 | 300.0046 | 4 | 39 | 4.326842 | 0 | 2.923527 | 0 | 12.38333 | 0
2018-03-10 14:36 | 336653.8 | 120.0016 | 5 | 39 | 4.089334 | -2.282039 | 2.923527 | 0.07606564 | 12.38333 | 0.3135139
2018-03-10 14:38 | 336773.7 | 240.0002 | 5 | 39 | 4.056015 | -2.282056 | 2.923527 | 0.1521326 | 12.38333 | 0.6232659
2018-03-10 14:40 | 336893.8 | 360.0007 | 5 | 39 | 4.024993 | -2.282021 | 2.923527 | 0.2281947 | 12.38333 | 0.9305996
2018-03-10 14:42 | 337013.8 | 480.0011 | 5 | 39 | 3.994314 | -2.282059 | 2.923527 | 0.3042662 | 12.38333 | 1.235605
2018-03-10 14:44 | 337133.8 | 600.0015 | 5 | 39 | 3.965189 | -2.28217 | 2.923527 | 0.3803296 | 12.38333 | 1.538311
2018-03-10 14:46 | 337253.8 | 720.0019 | 5 | 39 | 3.937255 | -2.282025 | 2.923527 | 0.4563977 | 12.38333 | 1.83886
2018-03-10 14:48 | 337373.8 | 840.0007 | 5 | 39 | 3.909953 | -2.281919 | 2.923527 | 0.5324614 | 12.38333 | 2.137303
2018-03-10 14:50 | 337493.8 | 960.0011 | 5 | 39 | 3.881752 | -2.282083 | 2.923527 | 0.6085212 | 12.38333 | 2.433627
2018-03-10 14:52 | 337613.8 | 1080.0007 | 5 | 39 | 3.854681 | -2.282109 | 2.923527 | 0.6845858 | 12.38333 | 2.727856
2018-03-10 14:54 | 337733.8 | 1200.0018 | 5 | 39 | 3.828264 | -2.282098 | 2.923527 | 0.7606595 | 12.38333 | 3.020086
2018-03-10 14:56 | 337853.8 | 1320.0007 | 5 | 39 | 3.804049 | -2.281958 | 2.923527 | 0.8367167 | 12.38333 | 3.310322
2018-03-10 14:58 | 337973.7 | 1440.0003 | 5 | 39 | 3.780746 | -2.282049 | 2.923527 | 0.9127828 | 12.38333 | 3.598796
2018-03-10 15:00 | 338093.8 | 1560.0014 | 5 | 39 | 3.758195 | -2.282119 | 2.923527 | 0.9888521 | 12.38333 | 3.885519
2018-03-10 15:02 | 338213.8 | 1680.0018 | 5 | 39 | 3.737571 | -2.282091 | 2.923527 | 1.064917 | 12.38333 | 4.170593
2018-03-10 15:04 | 338333.8 | 1800.0014 | 5 | 39 | 3.71841 | -2.282052 | 2.923527 | 1.140979 | 12.38333 | 4.454138
2018-03-10 15:06 | 338453.8 | 1920.001 | 5 | 39 | 3.699876 | -2.282069 | 2.923527 | 1.217043 | 12.38333 | 4.736271
2018-03-10 15:08 | 338573.8 | 2040.0007 | 5 | 39 | 3.68043 | -2.282022 | 2.923527 | 1.293111 | 12.38333 | 5.016977
2018-03-10 15:10 | 338693.8 | 2160.001 | 5 | 39 | 3.662684 | -2.282079 | 2.923527 | 1.369172 | 12.38333 | 5.296224
2018-03-10 15:12 | 338813.8 | 2280.0006 | 5 | 39 | 3.646427 | -2.282096 | 2.923527 | 1.445239 | 12.38333 | 5.574208
2018-03-10 15:14 | 338933.7 | 2400.0002 | 5 | 39 | 3.632057 | -2.282022 | 2.923527 | 1.52131 | 12.38333 | 5.851045
2018-03-10 15:16 | 339053.8 | 2520.0015 | 5 | 39 | 3.617597 | -2.282092 | 2.923527 | 1.597378 | 12.38333 | 6.126784
2018-03-10 15:18 | 339173.7 | 2640.0002 | 5 | 39 | 3.603449 | -2.282137 | 2.923527 | 1.673438 | 12.38333 | 6.401386
2018-03-10 15:20 | 339293.8 | 2760.0015 | 5 | 39 | 3.591161 | -2.282041 | 2.923527 | 1.749506 | 12.38333 | 6.675019
2018-03-10 15:22 | 339413.7 | 2880.0002 | 5 | 39 | 3.580301 | -2.282094 | 2.923527 | 1.825571 | 12.38333 | 6.947752
2018-03-10 15:24 | 339533.8 | 3000.0015 | 5 | 39 | 3.569905 | -2.282076 | 2.923527 | 1.901641 | 12.38333 | 7.219715
2018-03-10 15:26 | 339653.7 | 3120.0002 | 5 | 39 | 3.558088 | -2.282054 | 2.923527 | 1.977712 | 12.38333 | 7.490839
2018-03-10 15:28 | 339773.8 | 3240.0015 | 5 | 39 | 3.547184 | -2.282118 | 2.923527 | 2.053773 | 12.38333 | 7.761048
2018-03-10 15:30 | 339893.7 | 3360.0002 | 5 | 39 | 3.536546 | -2.282069 | 2.923527 | 2.129841 | 12.38333 | 8.030474
2018-03-10 15:32 | 340013.8 | 3480.0014 | 5 | 39 | 3.52634 | -2.282002 | 2.923527 | 2.205906 | 12.38333 | 8.299097
2018-03-10 15:34 | 340133.8 | 3600.001 | 5 | 39 | 3.514277 | -2.282083 | 2.923527 | 2.281983 | 12.38333 | 8.566931
2018-03-10 15:36 | 340253.8 | 3720.0007 | 5 | 39 | 3.499547 | -2.282119 | 2.923527 | 2.35805 | 12.38333 | 8.833689
2018-03-10 15:38 | 340373.8 | 3840.001 | 5 | 39 | 3.484792 | -2.282036 | 2.923527 | 2.434114 | 12.38333 | 9.09933
2018-03-10 15:40 | 340493.8 | 3960.0015 | 5 | 39 | 3.467998 | -2.282021 | 2.923527 | 2.510176 | 12.38333 | 9.363761
2018-03-10 15:42 | 340613.8 | 4080.001 | 5 | 39 | 3.446327 | -2.282089 | 2.923527 | 2.586243 | 12.38333 | 9.626787
2018-03-10 15:44 | 340733.8 | 4200.0006 | 5 | 39 | 3.413165 | -2.282098 | 2.923527 | 2.662312 | 12.38333 | 9.887775
2018-03-10 15:46 | 340853.7 | 4320.0002 | 5 | 39 | 3.365518 | -2.282065 | 2.923527 | 2.73838 | 12.38333 | 10.14571
2018-03-10 15:48 | 340973.8 | 4440.0014 | 5 | 39 | 3.289168 | -2.28213 | 2.923527 | 2.814452 | 12.38333 | 10.3991
2018-03-10 15:50 | 341093.7 | 4560.0003 | 5 | 39 | 3.136197 | -2.282069 | 2.923527 | 2.890519 | 12.38333 | 10.64431
2018-03-10 15:51 | 341145.4 | 4611.6123 | 5 | 39 | 2.999991 | -2.282071 | 2.923527 | 2.923233 | 12.38333 | 10.7449
2018-03-10 15:53 | 341265.4 | 120.0004 | 6 | 39 | 3.363468 | 0 | 2.923527 | 2.923233 | 12.38333 | 10.7449
2018-03-10 15:55 | 341385.4 | 240 | 6 | 39 | 3.378205 | 0 | 2.923527 | 2.923233 | 12.38333 | 10.7449
2018-03-10 15:56 | 341445.4 | 300.0029 | 6 | 39 | 3.381714 | 0 | 2.923527 | 2.923233 | 12.38333 | 10.7449
2018-03-10 15:56 | 341445.4 | 0.0022 | 7 | 40 | 3.381742 | 0 | 0 | 0 | 0 | 0
2018-03-10 15:58 | 341565.5 | 120.0007 | 2 | 40 | 4.069077 | 4.890044 | 0.1624025 | 0 | 0.6419053 | 0
2018-03-10 16:00 | 341685.5 | 240.001 | 2 | 40 | 4.099104 | 4.890058 | 0.3253949 | 0 | 1.307397 | 0
2018-03-10 16:02 | 341805.5 | 360.0014 | 2 | 40 | 4.133948 | 4.890031 | 0.4883848 | 0 | 1.978416 | 0
2018-03-10 16:04 | 341925.5 | 480.0015 | 2 | 40 | 4.161025 | 4.890117 | 0.6514051 | 0 | 2.654664 | 0
2018-03-10 16:06 | 342045.5 | 600.0014 | 2 | 40 | 4.184045 | 4.890061 | 0.8143921 | 0 | 3.334728 | 0
2018-03-10 16:08 | 342165.5 | 720.0002 | 2 | 40 | 4.200275 | 4.766198 | 0.9767265 | 0 | 4.015665 | 0
2018-03-10 16:10 | 342285.5 | 840.0014 | 2 | 40 | 4.200274 | 4.393157 | 1.12944 | 0 | 4.657107 | 0
2018-03-10 16:12 | 342405.5 | 960.0002 | 2 | 40 | 4.200283 | 4.023696 | 1.269594 | 0 | 5.245794 | 0
2018-03-10 16:14 | 342525.5 | 1080.0007 | 2 | 40 | 4.200315 | 3.706664 | 1.398362 | 0 | 5.786654 | 0
2018-03-10 16:16 | 342645.5 | 1200.0003 | 2 | 40 | 4.20026 | 3.412574 | 1.516918 | 0 | 6.284622 | 0
2018-03-10 16:17 | 342711.3 | 1265.8265 | 2 | 40 | 4.200274 | 3.259992 | 1.577927 | 0 | 6.54088 | 0
2018-03-10 16:19 | 342831.3 | 120.0005 | 3 | 40 | 4.22191 | 3.259856 | 1.686204 | 3.573e-09 | 6.996714 | 1.4501e-08
2018-03-10 16:21 | 342951.3 | 240.0001 | 3 | 40 | 4.249081 | 3.259862 | 1.794863 | 3.573e-09 | 7.456919 | 1.4501e-08
2018-03-10 16:23 | 343071.3 | 360.0013 | 3 | 40 | 4.277943 | 3.25987 | 1.903522 | 3.573e-09 | 7.920169 | 1.4501e-08
2018-03-10 16:25 | 343191.3 | 480.0002 | 3 | 40 | 4.308794 | 3.260207 | 2.012164 | 3.573e-09 | 8.3866 | 1.4501e-08
2018-03-10 16:27 | 343311.3 | 600.0005 | 3 | 40 | 4.341864 | 3.259864 | 2.120842 | 3.573e-09 | 8.856623 | 1.4501e-08
2018-03-10 16:29 | 343431.3 | 720.0001 | 3 | 40 | 4.379575 | 3.259814 | 2.229501 | 3.573e-09 | 9.330403 | 1.4501e-08
2018-03-10 16:31 | 343551.3 | 840.0014 | 3 | 40 | 4.400303 | 2.997647 | 2.335858 | 3.573e-09 | 9.797831 | 1.4501e-08
2018-03-10 16:33 | 343671.3 | 960.0009 | 3 | 40 | 4.400302 | 2.596559 | 2.428884 | 3.573e-09 | 10.20717 | 1.4501e-08
2018-03-10 16:35 | 343791.3 | 1080.0007 | 3 | 40 | 4.400254 | 2.257745 | 2.509653 | 3.573e-09 | 10.56258 | 1.4501e-08
2018-03-10 16:37 | 343911.3 | 1200.0003 | 3 | 40 | 4.400258 | 1.959735 | 2.579853 | 3.573e-09 | 10.87148 | 1.4501e-08
2018-03-10 16:39 | 344031.3 | 1320.0007 | 3 | 40 | 4.400254 | 1.696656 | 2.640647 | 3.573e-09 | 11.13899 | 1.4501e-08
2018-03-10 16:41 | 344151.3 | 1440.0002 | 3 | 40 | 4.400282 | 1.483313 | 2.693534 | 3.573e-09 | 11.37171 | 1.4501e-08
2018-03-10 16:43 | 344271.3 | 1560.0014 | 3 | 40 | 4.400252 | 1.304532 | 2.739881 | 3.573e-09 | 11.57564 | 1.4501e-08
2018-03-10 16:45 | 344391.3 | 1680.001 | 3 | 40 | 4.400229 | 1.152708 | 2.780794 | 3.573e-09 | 11.75567 | 1.4501e-08
2018-03-10 16:47 | 344511.3 | 1800.0014 | 3 | 40 | 4.40019 | 1.014914 | 2.816901 | 3.573e-09 | 11.91455 | 1.4501e-08
2018-03-10 16:49 | 344631.3 | 1920.001 | 3 | 40 | 4.400258 | 0.9003782 | 2.848755 | 3.573e-09 | 12.05471 | 1.4501e-08
2018-03-10 16:51 | 344751.3 | 2040.0006 | 3 | 40 | 4.400197 | 0.8025408 | 2.877082 | 3.573e-09 | 12.17936 | 1.4501e-08
2018-03-10 16:53 | 344871.3 | 2160.001 | 3 | 40 | 4.400234 | 0.72124 | 2.902443 | 3.573e-09 | 12.29095 | 1.4501e-08
2018-03-10 16:55 | 344984.3 | 2272.9567 | 3 | 40 | 4.400229 | 0.6519995 | 2.923967 | 3.573e-09 | 12.38566 | 1.4501e-08
2018-03-10 16:57 | 345104.4 | 120.0004 | 4 | 40 | 4.334353 | 0 | 2.923967 | 3.573e-09 | 12.38566 | 1.4501e-08
2018-03-10 16:59 | 345224.4 | 239.9999 | 4 | 40 | 4.3287 | 0 | 2.923967 | 3.573e-09 | 12.38566 | 1.4501e-08
2018-03-10 17:00 | 345284.4 | 300.0027 | 4 | 40 | 4.327069 | 0 | 2.923967 | 3.573e-09 | 12.38566 | 1.4501e-08
2018-03-10 17:02 | 345404.4 | 120.0014 | 5 | 40 | 4.091035 | -2.282045 | 2.923967 | 0.07606197 | 12.38566 | 0.3135875
2018-03-10 17:04 | 345524.4 | 240.0003 | 5 | 40 | 4.057059 | -2.282104 | 2.923967 | 0.1521243 | 12.38566 | 0.6234275
2018-03-10 17:06 | 345644.4 | 360.0023 | 5 | 40 | 4.025082 | -2.282039 | 2.923967 | 0.2282014 | 12.38566 | 0.9308522
2018-03-10 17:08 | 345764.4 | 480.0003 | 5 | 40 | 3.995353 | -2.282047 | 2.923967 | 0.3042671 | 12.38566 | 1.235883
2018-03-10 17:10 | 345884.4 | 600.0023 | 5 | 40 | 3.966707 | -2.282021 | 2.923967 | 0.3803307 | 12.38566 | 1.538686
2018-03-10 17:12 | 346004.4 | 720.0002 | 5 | 40 | 3.938942 | -2.282059 | 2.923967 | 0.4563918 | 12.38566 | 1.839346
2018-03-10 17:14 | 346124.4 | 840.0007 | 5 | 40 | 3.910672 | -2.282084 | 2.923967 | 0.5324594 | 12.38566 | 2.137904
2018-03-10 17:16 | 346244.4 | 960.0011 | 5 | 40 | 3.882922 | -2.282047 | 2.923967 | 0.6085249 | 12.38566 | 2.434302
2018-03-10 17:18 | 346364.4 | 1080.0008 | 5 | 40 | 3.856399 | -2.282147 | 2.923967 | 0.6845877 | 12.38566 | 2.728637
2018-03-10 17:20 | 346484.4 | 1200.0002 | 5 | 40 | 3.830562 | -2.282084 | 2.923967 | 0.7606587 | 12.38566 | 3.021004
2018-03-10 17:22 | 346604.4 | 1320.0023 | 5 | 40 | 3.805696 | -2.281992 | 2.923967 | 0.8367222 | 12.38566 | 3.311417
2018-03-10 17:24 | 346724.4 | 1440.001 | 5 | 40 | 3.781452 | -2.282085 | 2.923967 | 0.9127895 | 12.38566 | 3.599975
2018-03-10 17:26 | 346844.4 | 1560.0007 | 5 | 40 | 3.759671 | -2.281954 | 2.923967 | 0.9888553 | 12.38566 | 3.886773
2018-03-10 17:28 | 346964.4 | 1680.001 | 5 | 40 | 3.739276 | -2.282079 | 2.923967 | 1.064923 | 12.38566 | 4.171979
2018-03-10 17:30 | 347084.4 | 1800.0014 | 5 | 40 | 3.720192 | -2.282194 | 2.923967 | 1.140983 | 12.38566 | 4.455666
2018-03-10 17:32 | 347204.4 | 1920.001 | 5 | 40 | 3.700635 | -2.282045 | 2.923967 | 1.217048 | 12.38566 | 4.737905
2018-03-10 17:34 | 347324.4 | 2040.0014 | 5 | 40 | 3.681446 | -2.282029 | 2.923967 | 1.293112 | 12.38566 | 5.018644
2018-03-10 17:36 | 347444.4 | 2160.001 | 5 | 40 | 3.664102 | -2.282056 | 2.923967 | 1.369185 | 12.38566 | 5.298035
2018-03-10 17:38 | 347564.4 | 2280.0007 | 5 | 40 | 3.648489 | -2.282069 | 2.923967 | 1.445246 | 12.38566 | 5.576121
2018-03-10 17:40 | 347684.4 | 2400.0002 | 5 | 40 | 3.633405 | -2.282063 | 2.923967 | 1.521315 | 12.38566 | 5.853081
2018-03-10 17:42 | 347804.4 | 2520.0014 | 5 | 40 | 3.617814 | -2.282058 | 2.923967 | 1.597382 | 12.38566 | 6.128871
2018-03-10 17:44 | 347924.4 | 2640.0002 | 5 | 40 | 3.604321 | -2.282127 | 2.923967 | 1.673445 | 12.38566 | 6.403526
2018-03-10 17:46 | 348044.4 | 2760.0007 | 5 | 40 | 3.592221 | -2.282041 | 2.923967 | 1.749509 | 12.38566 | 6.677216
2018-03-10 17:48 | 348164.4 | 2880.001 | 5 | 40 | 3.581404 | -2.282039 | 2.923967 | 1.825579 | 12.38566 | 6.950067
2018-03-10 17:50 | 348284.4 | 3000.0015 | 5 | 40 | 3.569809 | -2.282061 | 2.923967 | 1.901642 | 12.38566 | 7.222052
2018-03-10 17:52 | 348404.4 | 3120.0002 | 5 | 40 | 3.558195 | -2.282021 | 2.923967 | 1.977712 | 12.38566 | 7.493154
2018-03-10 17:54 | 348524.4 | 3240.0007 | 5 | 40 | 3.547675 | -2.282058 | 2.923967 | 2.053781 | 12.38566 | 7.763417
2018-03-10 17:56 | 348644.4 | 3360.0002 | 5 | 40 | 3.537773 | -2.282054 | 2.923967 | 2.129838 | 12.38566 | 8.032862
2018-03-10 17:58 | 348764.4 | 3480.0014 | 5 | 40 | 3.526869 | -2.282084 | 2.923967 | 2.205908 | 12.38566 | 8.301571
2018-03-10 18:00 | 348884.4 | 3600.001 | 5 | 40 | 3.513342 | -2.282067 | 2.923967 | 2.28198 | 12.38566 | 8.569363
2018-03-10 18:02 | 349004.4 | 3720.0007 | 5 | 40 | 3.49986 | -2.282076 | 2.923967 | 2.358043 | 12.38566 | 8.836085
2018-03-10 18:04 | 349124.4 | 3840.001 | 5 | 40 | 3.485293 | -2.282049 | 2.923967 | 2.434109 | 12.38566 | 9.101765
2018-03-10 18:06 | 349244.4 | 3960.0007 | 5 | 40 | 3.468869 | -2.282076 | 2.923967 | 2.510176 | 12.38566 | 9.366288
2018-03-10 18:08 | 349364.4 | 4080.0002 | 5 | 40 | 3.445487 | -2.282059 | 2.923967 | 2.586235 | 12.38566 | 9.629298
2018-03-10 18:10 | 349484.4 | 4200.0007 | 5 | 40 | 3.412476 | -2.282018 | 2.923967 | 2.662303 | 12.38566 | 9.89019
2018-03-10 18:12 | 349604.4 | 4320.0011 | 5 | 40 | 3.365908 | -2.282032 | 2.923967 | 2.738382 | 12.38566 | 10.14816
2018-03-10 18:14 | 349724.4 | 4440.0007 | 5 | 40 | 3.291381 | -2.282011 | 2.923967 | 2.814439 | 12.38566 | 10.40158
2018-03-10 18:16 | 349844.4 | 4560.0002 | 5 | 40 | 3.137614 | -2.282043 | 2.923967 | 2.890511 | 12.38566 | 10.64695
2018-03-10 18:17 | 349896.3 | 4611.9298 | 5 | 40 | 2.999995 | -2.281984 | 2.923967 | 2.923424 | 12.38566 | 10.74818
2018-03-10 18:19 | 350016.4 | 120.0014 | 6 | 40 | 3.364504 | 0 | 2.923967 | 2.923435 | 12.38566 | 10.74821
2018-03-10 18:21 | 350136.4 | 240.0009 | 6 | 40 | 3.379355 | 0 | 2.923967 | 2.923435 | 12.38566 | 10.74821
2018-03-10 18:22 | 350196.4 | 300.0037 | 6 | 40 | 3.382896 | 0 | 2.923967 | 2.923435 | 12.38566 | 10.74821
2018-03-10 18:22 | 350196.4 | 0.0025 | 7 | 41 | 3.382887 | 0 | 0 | 0 | 0 | 0
2018-03-10 18:24 | 350316.5 | 120.0008 | 2 | 41 | 4.069038 | 4.890191 | 0.1623952 | 0 | 0.6419461 | 0
2018-03-10 18:26 | 350436.5 | 240.0003 | 2 | 41 | 4.100858 | 4.890117 | 0.3253979 | 0 | 1.3076 | 0
2018-03-10 18:28 | 350556.5 | 360.0008 | 2 | 41 | 4.13588 | 4.890134 | 0.48839 | 0 | 1.979009 | 0
2018-03-10 18:30 | 350676.5 | 480.0011 | 2 | 41 | 4.161635 | 4.890141 | 0.6513953 | 0 | 2.655375 | 0
2018-03-10 18:32 | 350796.5 | 600.0016 | 2 | 41 | 4.183774 | 4.890107 | 0.8143925 | 0 | 3.335539 | 0
2018-03-10 18:34 | 350916.5 | 720.0004 | 2 | 41 | 4.200292 | 4.755923 | 0.9766563 | 0 | 4.016142 | 0
2018-03-10 18:36 | 351036.5 | 840.0016 | 2 | 41 | 4.200273 | 4.360049 | 1.128579 | 0 | 4.654263 | 0
2018-03-10 18:38 | 351156.5 | 960.0004 | 2 | 41 | 4.200303 | 4.013535 | 1.26805 | 0 | 5.240082 | 0
2018-03-10 18:40 | 351276.5 | 1080.0008 | 2 | 41 | 4.200286 | 3.700635 | 1.396554 | 0 | 5.779833 | 0
2018-03-10 18:42 | 351396.5 | 1200.0003 | 2 | 41 | 4.200272 | 3.413314 | 1.515112 | 0 | 6.277812 | 0
2018-03-10 18:43 | 351460.6 | 1264.0993 | 2 | 41 | 4.200331 | 3.25999 | 1.574507 | 0 | 6.527285 | 0
2018-03-10 18:45 | 351580.6 | 120.0006 | 3 | 41 | 4.22296 | 3.259854 | 1.682772 | 0 | 6.983133 | 0
2018-03-10 18:47 | 351700.6 | 240.001 | 3 | 41 | 4.249292 | 3.259875 | 1.791433 | 0 | 7.443423 | 0
2018-03-10 18:49 | 351820.6 | 360.0014 | 3 | 41 | 4.277634 | 3.259852 | 1.900102 | 0 | 7.906705 | 0
2018-03-10 18:51 | 351940.6 | 480.001 | 3 | 41 | 4.307808 | 3.259866 | 2.008755 | 0 | 8.373092 | 0
2018-03-10 18:53 | 352060.6 | 600.0007 | 3 | 41 | 4.341619 | 3.259862 | 2.117407 | 0 | 8.842933 | 0
2018-03-10 18:55 | 352180.6 | 720.0002 | 3 | 41 | 4.379573 | 3.259908 | 2.226065 | 0 | 9.316736 | 0
2018-03-10 18:57 | 352300.6 | 840.0006 | 3 | 41 | 4.400274 | 3.007201 | 2.332595 | 0 | 9.784898 | 0
2018-03-10 18:59 | 352420.6 | 960.0011 | 3 | 41 | 4.400308 | 2.611264 | 2.426002 | 0 | 10.19591 | 0
2018-03-10 19:01 | 352540.6 | 1080.0015 | 3 | 41 | 4.400303 | 2.26645 | 2.507168 | 0 | 10.55307 | 0
2018-03-10 19:03 | 352660.6 | 1200.0011 | 3 | 41 | 4.400263 | 1.954826 | 2.577439 | 0 | 10.86228 | 0
2018-03-10 19:05 | 352780.6 | 1320.0024 | 3 | 41 | 4.400258 | 1.700334 | 2.638215 | 0 | 11.12971 | 0
2018-03-10 19:07 | 352900.6 | 1440.0007 | 3 | 41 | 4.400254 | 1.488777 | 2.69125 | 0 | 11.36308 | 0
2018-03-10 19:09 | 353020.6 | 1560.0007 | 3 | 41 | 4.400263 | 1.311802 | 2.737841 | 0 | 11.56809 | 0
2018-03-10 19:11 | 353140.6 | 1680.001 | 3 | 41 | 4.400262 | 1.154845 | 2.778912 | 0 | 11.74881 | 0
2018-03-10 19:13 | 353260.6 | 1800.0006 | 3 | 41 | 4.400252 | 1.01642 | 2.815002 | 0 | 11.90762 | 0
2018-03-10 19:15 | 353380.6 | 1920.0002 | 3 | 41 | 4.400218 | 0.9023056 | 2.846931 | 0 | 12.04811 | 0
2018-03-10 19:17 | 353500.6 | 2040.0007 | 3 | 41 | 4.400218 | 0.8069744 | 2.875374 | 0 | 12.17327 | 0
2018-03-10 19:19 | 353620.6 | 2160.0002 | 3 | 41 | 4.40021 | 0.7243748 | 2.900884 | 0 | 12.28552 | 0
2018-03-10 19:21 | 353732.3 | 2271.7353 | 3 | 41 | 4.40022 | 0.6519928 | 2.922235 | 0 | 12.37947 | 0
2018-03-10 19:23 | 353852.4 | 120.0013 | 4 | 41 | 4.334053 | 0 | 2.922235 | 0 | 12.37947 | 0
2018-03-10 19:25 | 353972.4 | 240.0001 | 4 | 41 | 4.328362 | 0 | 2.922235 | 0 | 12.37947 | 0
2018-03-10 19:26 | 354032.4 | 300.0037 | 4 | 41 | 4.326727 | 0 | 2.922235 | 0 | 12.37947 | 0
2018-03-10 19:28 | 354152.5 | 120.0015 | 5 | 41 | 4.090807 | -2.281999 | 2.922235 | 0.07606349 | 12.37947 | 0.3135937
2018-03-10 19:30 | 354272.5 | 240.0011 | 5 | 41 | 4.055676 | -2.281976 | 2.922235 | 0.1521256 | 12.37947 | 0.623381
2018-03-10 19:32 | 354392.5 | 360.0006 | 5 | 41 | 4.024384 | -2.282054 | 2.922235 | 0.2281885 | 12.37947 | 0.9306564
2018-03-10 19:34 | 354512.5 | 480.0011 | 5 | 41 | 3.995017 | -2.282054 | 2.922235 | 0.3042579 | 12.37947 | 1.235667
2018-03-10 19:36 | 354632.5 | 600.0006 | 5 | 41 | 3.966833 | -2.282129 | 2.922235 | 0.3803258 | 12.37947 | 1.538484
2018-03-10 19:38 | 354752.5 | 720.0011 | 5 | 41 | 3.938244 | -2.282049 | 2.922235 | 0.4563838 | 12.37947 | 1.839112
2018-03-10 19:40 | 354872.5 | 840.0005 | 5 | 41 | 3.90906 | -2.282103 | 2.922235 | 0.5324525 | 12.37947 | 2.137567
2018-03-10 19:42 | 354992.5 | 960.0011 | 5 | 41 | 3.882127 | -2.282081 | 2.922235 | 0.608523 | 12.37947 | 2.433898
2018-03-10 19:44 | 355112.5 | 1080.0015 | 5 | 41 | 3.856054 | -2.281966 | 2.922235 | 0.6845822 | 12.37947 | 2.728171
2018-03-10 19:46 | 355232.5 | 1200.0003 | 5 | 41 | 3.830153 | -2.282012 | 2.922235 | 0.7606524 | 12.37947 | 3.02052
2018-03-10 19:48 | 355352.5 | 1320.0014 | 5 | 41 | 3.804114 | -2.282094 | 2.922235 | 0.8367136 | 12.37947 | 3.310856
2018-03-10 19:50 | 355472.5 | 1440.0011 | 5 | 41 | 3.780512 | -2.282074 | 2.922235 | 0.912783 | 12.37947 | 3.599313
2018-03-10 19:52 | 355592.5 | 1560.0006 | 5 | 41 | 3.75922 | -2.282049 | 2.922235 | 0.9888472 | 12.37947 | 3.886056
2018-03-10 19:54 | 355712.5 | 1680.0002 | 5 | 41 | 3.739423 | -2.282018 | 2.922235 | 1.06491 | 12.37947 | 4.171234
2018-03-10 19:56 | 355832.5 | 1800.0006 | 5 | 41 | 3.719615 | -2.281944 | 2.922235 | 1.140979 | 12.37947 | 4.454937
2018-03-10 19:58 | 355952.5 | 1920.0011 | 5 | 41 | 3.699286 | -2.282018 | 2.922235 | 1.217033 | 12.37947 | 4.737042
2018-03-10 20:00 | 356072.5 | 2040.0006 | 5 | 41 | 3.680861 | -2.282045 | 2.922235 | 1.293105 | 12.37947 | 5.017747
2018-03-10 20:02 | 356192.5 | 2160.0003 | 5 | 41 | 3.66398 | -2.282029 | 2.922235 | 1.36917 | 12.37947 | 5.297074
2018-03-10 20:04 | 356312.5 | 2280.0014 | 5 | 41 | 3.648362 | -2.282029 | 2.922235 | 1.445233 | 12.37947 | 5.575176
2018-03-10 20:06 | 356432.5 | 2400.001 | 5 | 41 | 3.632311 | -2.281978 | 2.922235 | 1.521305 | 12.37947 | 5.852107
2018-03-10 20:08 | 356552.5 | 2520.0014 | 5 | 41 | 3.617389 | -2.282065 | 2.922235 | 1.597364 | 12.37947 | 6.127791
2018-03-10 20:10 | 356672.5 | 2640.001 | 5 | 41 | 3.604325 | -2.282032 | 2.922235 | 1.673428 | 12.37947 | 6.402442
2018-03-10 20:12 | 356792.5 | 2760.0006 | 5 | 41 | 3.592814 | -2.282067 | 2.922235 | 1.74949 | 12.37947 | 6.676147
2018-03-10 20:14 | 356912.5 | 2880.0003 | 5 | 41 | 3.581434 | -2.282029 | 2.922235 | 1.825565 | 12.37947 | 6.94904
2018-03-10 20:16 | 357032.5 | 3000.0006 | 5 | 41 | 3.569257 | -2.282072 | 2.922235 | 1.901628 | 12.37947 | 7.220985
2018-03-10 20:18 | 357152.5 | 3120.0003 | 5 | 41 | 3.558522 | -2.282083 | 2.922235 | 1.977701 | 12.37947 | 7.492096
2018-03-10 20:20 | 357272.5 | 3240.0014 | 5 | 41 | 3.548545 | -2.282098 | 2.922235 | 2.053761 | 12.37947 | 7.762376
2018-03-10 20:22 | 357392.5 | 3360.0003 | 5 | 41 | 3.538546 | -2.282087 | 2.922235 | 2.129832 | 12.37947 | 8.031948
2018-03-10 20:24 | 357512.5 | 3480.0006 | 5 | 41 | 3.526473 | -2.282049 | 2.922235 | 2.205888 | 12.37947 | 8.300639
2018-03-10 20:26 | 357632.5 | 3600.0003 | 5 | 41 | 3.513639 | -2.282079 | 2.922235 | 2.281963 | 12.37947 | 8.568417
2018-03-10 20:28 | 357752.5 | 3720.0014 | 5 | 41 | 3.500767 | -2.282059 | 2.922235 | 2.358029 | 12.37947 | 8.835203
2018-03-10 20:30 | 357872.5 | 3840.001 | 5 | 41 | 3.487131 | -2.282085 | 2.922235 | 2.434098 | 12.37947 | 9.100989
2018-03-10 20:32 | 357992.5 | 3960.0006 | 5 | 41 | 3.469701 | -2.282025 | 2.922235 | 2.510151 | 12.37947 | 9.365565
2018-03-10 20:34 | 358112.5 | 4080.0003 | 5 | 41 | 3.445049 | -2.282072 | 2.922235 | 2.586224 | 12.37947 | 9.628618
2018-03-10 20:36 | 358232.5 | 4200.0006 | 5 | 41 | 3.413701 | -2.282014 | 2.922235 | 2.662285 | 12.37947 | 9.88953
2018-03-10 20:38 | 358352.5 | 4320.0003 | 5 | 41 | 3.367716 | -2.282052 | 2.922235 | 2.738357 | 12.37947 | 10.14759
2018-03-10 20:40 | 358472.5 | 4440.0014 | 5 | 41 | 3.292394 | -2.282009 | 2.922235 | 2.814424 | 12.37947 | 10.40119
2018-03-10 20:42 | 358592.5 | 4560.001 | 5 | 41 | 3.133776 | -2.282069 | 2.922235 | 2.890486 | 12.37947 | 10.64647
2018-03-10 20:43 | 358642.3 | 4609.7753 | 5 | 41 | 2.999981 | -2.282072 | 2.922235 | 2.922041 | 12.37947 | 10.74344
2018-03-10 20:45 | 358762.3 | 120.0005 | 6 | 41 | 3.364215 | 0 | 2.922235 | 2.922041 | 12.37947 | 10.74344
2018-03-10 20:47 | 358882.3 | 240.0008 | 6 | 41 | 3.378984 | 0 | 2.922235 | 2.922041 | 12.37947 | 10.74344
2018-03-10 20:48 | 358942.3 | 300.002 | 6 | 41 | 3.382437 | 0 | 2.922235 | 2.922041 | 12.37947 | 10.74344
2018-03-10 20:48 | 358942.3 | 0.0024 | 7 | 42 | 3.382559 | 0 | 0 | 0 | 0 | 0
2018-03-10 20:50 | 359062.4 | 120.0007 | 2 | 42 | 4.067242 | 4.890115 | 0.1624022 | 0 | 0.6415985 | 0
2018-03-10 20:52 | 359182.4 | 240.001 | 2 | 42 | 4.10055 | 4.89014 | 0.3253997 | 0 | 1.307117 | 0
2018-03-10 20:54 | 359302.4 | 360.0023 | 2 | 42 | 4.133821 | 4.890182 | 0.488408 | 0 | 1.97838 | 0
2018-03-10 20:56 | 359422.4 | 480.0011 | 2 | 42 | 4.159382 | 4.890098 | 0.6513914 | 0 | 2.654295 | 0
2018-03-10 20:58 | 359542.4 | 600.0014 | 2 | 42 | 4.18161 | 4.890113 | 0.8144094 | 0 | 3.334128 | 0
2018-03-10 21:00 | 359662.4 | 720.0003 | 2 | 42 | 4.200328 | 4.768241 | 0.976853 | 0 | 4.01528 | 0
2018-03-10 21:02 | 359782.4 | 840.0014 | 2 | 42 | 4.200327 | 4.381825 | 1.129117 | 0 | 4.654831 | 0
2018-03-10 21:04 | 359902.4 | 960.0003 | 2 | 42 | 4.200244 | 4.036546 | 1.269338 | 0 | 5.243804 | 0
2018-03-10 21:06 | 360022.4 | 1080.0014 | 2 | 42 | 4.200308 | 3.72885 | 1.39864 | 0 | 5.786905 | 0
2018-03-10 21:08 | 360142.4 | 1200.001 | 2 | 42 | 4.200295 | 3.425794 | 1.517852 | 0 | 6.287629 | 0
2018-03-10 21:09 | 360206.7 | 1264.36 | 2 | 42 | 4.200283 | 3.259976 | 1.577638 | 0 | 6.538747 | 0
2018-03-10 21:11 | 360326.8 | 120.0005 | 3 | 42 | 4.222692 | 3.259875 | 1.68591 | 0 | 6.994634 | 0
2018-03-10 21:13 | 360446.8 | 240.001 | 3 | 42 | 4.248649 | 3.259948 | 1.79458 | 0 | 7.454899 | 0
2018-03-10 21:15 | 360566.8 | 360.0005 | 3 | 42 | 4.276395 | 3.259921 | 1.903238 | 0 | 7.918048 | 0
2018-03-10 21:17 | 360686.8 | 480.001 | 3 | 42 | 4.307487 | 3.259873 | 2.011885 | 0 | 8.384319 | 0
2018-03-10 21:19 | 360806.8 | 600.0006 | 3 | 42 | 4.342675 | 3.259858 | 2.12056 | 0 | 8.854316 | 0
2018-03-10 21:21 | 360926.8 | 720.001 | 3 | 42 | 4.379726 | 3.259904 | 2.22922 | 0 | 9.328185 | 0
2018-03-10 21:23 | 361046.8 | 840.0014 | 3 | 42 | 4.400307 | 3.008355 | 2.335737 | 0 | 9.796294 | 0
2018-03-10 21:25 | 361166.8 | 960.0002 | 3 | 42 | 4.400255 | 2.608994 | 2.429208 | 0 | 10.20759 | 0
2018-03-10 21:27 | 361286.8 | 1080.0014 | 3 | 42 | 4.40029 | 2.254029 | 2.510156 | 0 | 10.56379 | 0
2018-03-10 21:29 | 361406.8 | 1200.0003 | 3 | 42 | 4.400308 | 1.947021 | 2.579963 | 0 | 10.87096 | 0
2018-03-10 21:31 | 361526.8 | 1320.0014 | 3 | 42 | 4.400249 | 1.694544 | 2.640536 | 0 | 11.1375 | 0
2018-03-10 21:33 | 361646.8 | 1440.0004 | 3 | 42 | 4.400249 | 1.486406 | 2.693442 | 0 | 11.3703 | 0
2018-03-10 21:35 | 361766.8 | 1560.0014 | 3 | 42 | 4.400206 | 1.305241 | 2.739911 | 0 | 11.57477 | 0
2018-03-10 21:37 | 361886.8 | 1680.0011 | 3 | 42 | 4.400216 | 1.142932 | 2.780663 | 0 | 11.75409 | 0
2018-03-10 21:39 | 362006.8 | 1800.0014 | 3 | 42 | 4.400252 | 1.010678 | 2.816483 | 0 | 11.91171 | 0
2018-03-10 21:41 | 362126.8 | 1920.0002 | 3 | 42 | 4.400252 | 0.8988791 | 2.848242 | 0 | 12.05145 | 0
2018-03-10 21:43 | 362246.8 | 2040.0014 | 3 | 42 | 4.400164 | 0.8033457 | 2.87659 | 0 | 12.17619 | 0
2018-03-10 21:45 | 362366.8 | 2160.0002 | 3 | 42 | 4.400247 | 0.7182894 | 2.901944 | 0 | 12.28776 | 0
2018-03-10 21:46 | 362468.1 | 2261.3323 | 3 | 42 | 4.400217 | 0.6519957 | 2.921191 | 0 | 12.37245 | 0
2018-03-10 21:48 | 362588.1 | 120.0005 | 4 | 42 | 4.333827 | 0 | 2.921191 | 0 | 12.37245 | 0
2018-03-10 21:50 | 362708.1 | 240 | 4 | 42 | 4.328127 | 0 | 2.921191 | 0 | 12.37245 | 0
2018-03-10 21:51 | 362768.1 | 300.0037 | 4 | 42 | 4.326455 | 0 | 2.921191 | 0 | 12.37245 | 0
2018-03-10 21:53 | 362888.2 | 120.0015 | 5 | 42 | 4.089692 | -2.282059 | 2.921191 | 0.07606165 | 12.37245 | 0.313537
2018-03-10 21:55 | 363008.2 | 240.002 | 5 | 42 | 4.054302 | -2.282123 | 2.921191 | 0.1521281 | 12.37245 | 0.623225
2018-03-10 21:57 | 363128.2 | 360.0006 | 5 | 42 | 4.023627 | -2.282092 | 2.921191 | 0.2281912 | 12.37245 | 0.9304296
2018-03-10 21:59 | 363248.2 | 480.0012 | 5 | 42 | 3.994529 | -2.282109 | 2.921191 | 0.3042584 | 12.37245 | 1.235378
2018-03-10 22:01 | 363368.2 | 600.0007 | 5 | 42 | 3.966122 | -2.282127 | 2.921191 | 0.380326 | 12.37245 | 1.538159
2018-03-10 22:03 | 363488.2 | 720.0003 | 5 | 42 | 3.936396 | -2.282054 | 2.921191 | 0.4563907 | 12.37245 | 1.838723
2018-03-10 22:05 | 363608.2 | 840.0006 | 5 | 42 | 3.90791 | -2.282038 | 2.921191 | 0.5324541 | 12.37245 | 2.137036
2018-03-10 22:07 | 363728.2 | 960.0003 | 5 | 42 | 3.881123 | -2.282025 | 2.921191 | 0.6085193 | 12.37245 | 2.433266
2018-03-10 22:09 | 363848.2 | 1080.0008 | 5 | 42 | 3.855442 | -2.282119 | 2.921191 | 0.6845859 | 12.37245 | 2.727509
2018-03-10 22:11 | 363968.2 | 1200.0003 | 5 | 42 | 3.828854 | -2.282043 | 2.921191 | 0.7606497 | 12.37245 | 3.019762
2018-03-10 22:13 | 364088.2 | 1320.0014 | 5 | 42 | 3.802562 | -2.282096 | 2.921191 | 0.8367162 | 12.37245 | 3.309989
2018-03-10 22:15 | 364208.2 | 1440.0011 | 5 | 42 | 3.779543 | -2.282059 | 2.921191 | 0.9127765 | 12.37245 | 3.598322
2018-03-10 22:17 | 364328.2 | 1560.0014 | 5 | 42 | 3.758515 | -2.282052 | 2.921191 | 0.9888458 | 12.37245 | 3.885015
2018-03-10 22:19 | 364448.2 | 1680.0002 | 5 | 42 | 3.738657 | -2.282111 | 2.921191 | 1.064906 | 12.37245 | 4.170135
2018-03-10 22:21 | 364568.2 | 1800.0014 | 5 | 42 | 3.717967 | -2.282054 | 2.921191 | 1.140967 | 12.37245 | 4.453725
2018-03-10 22:23 | 364688.2 | 1920.0011 | 5 | 42 | 3.698297 | -2.281984 | 2.921191 | 1.217035 | 12.37245 | 4.73578
2018-03-10 22:25 | 364808.2 | 2040.0014 | 5 | 42 | 3.680127 | -2.282002 | 2.921191 | 1.293094 | 12.37245 | 5.016368
2018-03-10 22:27 | 364928.2 | 2160.0011 | 5 | 42 | 3.663615 | -2.282084 | 2.921191 | 1.369157 | 12.37245 | 5.295655
2018-03-10 22:29 | 365048.2 | 2280.0014 | 5 | 42 | 3.647365 | -2.281973 | 2.921191 | 1.445234 | 12.37245 | 5.573757
2018-03-10 22:31 | 365168.2 | 2400.0011 | 5 | 42 | 3.630897 | -2.282125 | 2.921191 | 1.5213 | 12.37245 | 5.850557
2018-03-10 22:33 | 365288.2 | 2520.0014 | 5 | 42 | 3.616558 | -2.282154 | 2.921191 | 1.597356 | 12.37245 | 6.126153
2018-03-10 22:35 | 365408.2 | 2640.0002 | 5 | 42 | 3.60375 | -2.282054 | 2.921191 | 1.673424 | 12.37245 | 6.400756
2018-03-10 22:37 | 365528.2 | 2760.0007 | 5 | 42 | 3.592216 | -2.282083 | 2.921191 | 1.749483 | 12.37245 | 6.67442
2018-03-10 22:39 | 365648.2 | 2880.0011 | 5 | 42 | 3.57993 | -2.282063 | 2.921191 | 1.825563 | 12.37245 | 6.94726
2018-03-10 22:41 | 365768.2 | 3000.0015 | 5 | 42 | 3.56846 | -2.281999 | 2.921191 | 1.901619 | 12.37245 | 7.219086
2018-03-10 22:43 | 365888.2 | 3120.0011 | 5 | 42 | 3.557977 | -2.282061 | 2.921191 | 1.977697 | 12.37245 | 7.490163
2018-03-10 22:45 | 366008.2 | 3240.0006 | 5 | 42 | 3.54841 | -2.282104 | 2.921191 | 2.053754 | 12.37245 | 7.760401
2018-03-10 22:47 | 366128.2 | 3360.0011 | 5 | 42 | 3.537702 | -2.281998 | 2.921191 | 2.129818 | 12.37245 | 8.029915
2018-03-10 22:49 | 366248.2 | 3480.0014 | 5 | 42 | 3.525287 | -2.281996 | 2.921191 | 2.205894 | 12.37245 | 8.298573
2018-03-10 22:51 | 366368.2 | 3600.0002 | 5 | 42 | 3.513225 | -2.282027 | 2.921191 | 2.28196 | 12.37245 | 8.566274
2018-03-10 22:53 | 366488.2 | 3720.0006 | 5 | 42 | 3.500658 | -2.282038 | 2.921191 | 2.358016 | 12.37245 | 8.832999
2018-03-10 22:55 | 366608.2 | 3840.0011 | 5 | 42 | 3.486777 | -2.282024 | 2.921191 | 2.434088 | 12.37245 | 9.098795
2018-03-10 22:57 | 366728.2 | 3960.0006 | 5 | 42 | 3.467799 | -2.281991 | 2.921191 | 2.510148 | 12.37245 | 9.363323
2018-03-10 22:59 | 366848.2 | 4080.0011 | 5 | 42 | 3.44397 | -2.282044 | 2.921191 | 2.586215 | 12.37245 | 9.62623
2018-03-10 23:01 | 366968.2 | 4200.0006 | 5 | 42 | 3.412431 | -2.282007 | 2.921191 | 2.662277 | 12.37245 | 9.887056
2018-03-10 23:03 | 367088.2 | 4320.0002 | 5 | 42 | 3.366802 | -2.28196 | 2.921191 | 2.738344 | 12.37245 | 10.14501
2018-03-10 23:05 | 367208.2 | 4440.0014 | 5 | 42 | 3.289556 | -2.282044 | 2.921191 | 2.814409 | 12.37245 | 10.39846
2018-03-10 23:07 | 367328.2 | 4560.0011 | 5 | 42 | 3.127701 | -2.282022 | 2.921191 | 2.890485 | 12.37245 | 10.64342
2018-03-10 23:08 | 367375.7 | 4607.5352 | 5 | 42 | 2.99999 | -2.281984 | 2.921191 | 2.920607 | 12.37245 | 10.73589
2018-03-10 23:10 | 367495.8 | 120.0014 | 6 | 42 | 3.365377 | 0 | 2.921191 | 2.920607 | 12.37245 | 10.73589
2018-03-10 23:12 | 367615.8 | 240.0002 | 6 | 42 | 3.38015 | 0 | 2.921191 | 2.920607 | 12.37245 | 10.73589
2018-03-10 23:13 | 367675.8 | 300.0054 | 6 | 42 | 3.383666 | 0 | 2.921191 | 2.920607 | 12.37245 | 10.73589
2018-03-10 23:13 | 367675.8 | 0.0026 | 7 | 43 | 3.383694 | 0 | 0 | 0 | 0 | 0
2018-03-10 23:15 | 367795.9 | 120.0014 | 2 | 43 | 4.069085 | 4.889827 | 0.1623858 | 0 | 0.6417617 | 0
2018-03-10 23:17 | 367915.9 | 240.001 | 2 | 43 | 4.101323 | 4.890151 | 0.3253787 | 0 | 1.307513 | 0
2018-03-10 23:19 | 368035.9 | 360.0006 | 2 | 43 | 4.134369 | 4.889932 | 0.4883947 | 0 | 1.978896 | 0
2018-03-10 23:21 | 368155.9 | 480.001 | 2 | 43 | 4.159436 | 4.890189 | 0.6513798 | 0 | 2.654886 | 0
2018-03-10 23:23 | 368275.9 | 600.0007 | 2 | 43 | 4.182405 | 4.890147 | 0.8143784 | 0 | 3.334711 | 0
2018-03-10 23:25 | 368395.9 | 720.001 | 2 | 43 | 4.200286 | 4.744287 | 0.9765255 | 0 | 4.014776 | 0
2018-03-10 23:27 | 368515.9 | 840.0007 | 2 | 43 | 4.200289 | 4.375646 | 1.128431 | 0 | 4.652822 | 0
2018-03-10 23:29 | 368635.9 | 960.0003 | 2 | 43 | 4.200287 | 4.035747 | 1.268507 | 0 | 5.24118 | 0
2018-03-10 23:31 | 368755.9 | 1080.0014 | 2 | 43 | 4.200292 | 3.729026 | 1.39791 | 0 | 5.784711 | 0
2018-03-10 23:33 | 368875.9 | 1200.001 | 2 | 43 | 4.2003 | 3.415565 | 1.517025 | 0 | 6.285028 | 0
2018-03-10 23:34 | 368934.7 | 1258.8765 | 2 | 43 | 4.20026 | 3.259999 | 1.571584 | 0 | 6.51419 | 0
2018-03-10 23:36 | 369054.7 | 120.0014 | 3 | 43 | 4.221831 | 3.259997 | 1.679859 | 0 | 6.97003 | 0
2018-03-10 23:38 | 369174.7 | 240.0002 | 3 | 43 | 4.247544 | 3.259868 | 1.78853 | 0 | 7.4302 | 0
2018-03-10 23:40 | 369294.8 | 360.0023 | 3 | 43 | 4.275008 | 3.259933 | 1.897192 | 0 | 7.893209 | 0
2018-03-10 23:42 | 369414.7 | 480.0011 | 3 | 43 | 4.306496 | 3.259959 | 2.005845 | 0 | 8.359369 | 0
2018-03-10 23:44 | 369534.7 | 600.0014 | 3 | 43 | 4.341414 | 3.259931 | 2.114508 | 0 | 8.829211 | 0
2018-03-10 23:46 | 369654.7 | 720.0011 | 3 | 43 | 4.377915 | 3.259953 | 2.223164 | 0 | 9.302899 | 0
2018-03-10 23:48 | 369774.7 | 840.0007 | 3 | 43 | 4.40031 | 3.036973 | 2.330137 | 0 | 9.772899 | 0
2018-03-10 23:50 | 369894.7 | 960.0003 | 3 | 43 | 4.400284 | 2.627086 | 2.424384 | 0 | 10.18761 | 0
2018-03-10 23:52 | 370014.8 | 1080.0023 | 3 | 43 | 4.400307 | 2.263959 | 2.505767 | 0 | 10.54572 | 0
2018-03-10 23:54 | 370134.7 | 1200.0011 | 3 | 43 | 4.400263 | 1.962317 | 2.576044 | 0 | 10.85496 | 0
2018-03-10 23:56 | 370254.7 | 1320.0007 | 3 | 43 | 4.400226 | 1.709403 | 2.637124 | 0 | 11.12373 | 0
2018-03-10 23:58 | 370374.7 | 1440.0011 | 3 | 43 | 4.400265 | 1.500077 | 2.690557 | 0 | 11.35885 | 0
2018-03-11 | 370494.7 | 1560.0015 | 3 | 43 | 4.400237 | 1.312233 | 2.73739 | 0 | 11.56493 | 0
2018-03-11 00:02 | 370614.7 | 1680.0004 | 3 | 43 | 4.400246 | 1.15138 | 2.778348 | 0 | 11.74515 | 0
2018-03-11 00:04 | 370734.7 | 1800.0015 | 3 | 43 | 4.400244 | 1.018709 | 2.814447 | 0 | 11.90399 | 0
2018-03-11 00:06 | 370854.7 | 1920.0011 | 3 | 43 | 4.400192 | 0.9072428 | 2.846487 | 0 | 12.04498 | 0
2018-03-11 00:08 | 370974.7 | 2040.0009 | 3 | 43 | 4.400225 | 0.8108902 | 2.875094 | 0 | 12.17086 | 0
2018-03-11 00:10 | 371094.7 | 2160.0011 | 3 | 43 | 4.400209 | 0.7205324 | 2.900582 | 0 | 12.28301 | 0
2018-03-11 00:12 | 371203.9 | 2269.1952 | 3 | 43 | 4.400203 | 0.6519976 | 2.921377 | 0 | 12.37451 | 0
2018-03-11 00:14 | 371324 | 120.0013 | 4 | 43 | 4.333969 | 0 | 2.921377 | 0 | 12.37451 | 0
2018-03-11 00:16 | 371444 | 240.0002 | 4 | 43 | 4.328278 | 0 | 2.921377 | 0 | 12.37451 | 0
2018-03-11 00:17 | 371504 | 300.0038 | 4 | 43 | 4.326622 | 0 | 2.921377 | 0 | 12.37451 | 0
2018-03-11 00:19 | 371624.1 | 120.0014 | 5 | 43 | 4.08985 | -2.282032 | 2.921377 | 0.07606322 | 12.37451 | 0.3135815
2018-03-11 00:21 | 371744.1 | 240.0013 | 5 | 43 | 4.05514 | -2.282049 | 2.921377 | 0.1521294 | 12.37451 | 0.6233063
2018-03-11 00:23 | 371864.1 | 360.0014 | 5 | 43 | 4.024534 | -2.282034 | 2.921377 | 0.2281806 | 12.37451 | 0.9305312
2018-03-11 00:25 | 371984.1 | 480.0018 | 5 | 43 | 3.995875 | -2.282051 | 2.921377 | 0.3042597 | 12.37451 | 1.235617
2018-03-11 00:27 | 372104.1 | 600.0006 | 5 | 43 | 3.966695 | -2.282052 | 2.921377 | 0.3803179 | 12.37451 | 1.538435
2018-03-11 00:29 | 372224.1 | 720.0018 | 5 | 43 | 3.936788 | -2.281991 | 2.921377 | 0.4563886 | 12.37451 | 1.839034
2018-03-11 00:31 | 372344.1 | 840.0006 | 5 | 43 | 3.908931 | -2.281998 | 2.921377 | 0.5324452 | 12.37451 | 2.137385
2018-03-11 00:33 | 372464.1 | 960.001 | 5 | 43 | 3.882426 | -2.282091 | 2.921377 | 0.6085086 | 12.37451 | 2.43369
2018-03-11 00:35 | 372584.1 | 1080.0006 | 5 | 43 | 3.856534 | -2.282044 | 2.921377 | 0.6845756 | 12.37451 | 2.728041
2018-03-11 00:37 | 372704.1 | 1200.0007 | 5 | 43 | 3.828927 | -2.282061 | 2.921377 | 0.7606413 | 12.37451 | 3.02035
2018-03-11 00:39 | 372824.1 | 1320.0014 | 5 | 43 | 3.803181 | -2.282114 | 2.921377 | 0.8367057 | 12.37451 | 3.310595
2018-03-11 00:41 | 372944.1 | 1440.0011 | 5 | 43 | 3.780157 | -2.282076 | 2.921377 | 0.9127681 | 12.37451 | 3.598984
2018-03-11 00:43 | 373064.1 | 1560.0013 | 5 | 43 | 3.759621 | -2.282109 | 2.921377 | 0.9888319 | 12.37451 | 3.885725
2018-03-11 00:45 | 373184.1 | 1680.001 | 5 | 43 | 3.738868 | -2.282009 | 2.921377 | 1.064894 | 12.37451 | 4.170908
2018-03-11 00:47 | 373304.1 | 1800.0005 | 5 | 43 | 3.717754 | -2.282065 | 2.921377 | 1.140957 | 12.37451 | 4.454484
2018-03-11 00:49 | 373424.1 | 1920.0002 | 5 | 43 | 3.698468 | -2.282005 | 2.921377 | 1.217018 | 12.37451 | 4.73652
2018-03-11 00:51 | 373544.1 | 2040.0013 | 5 | 43 | 3.680497 | -2.282059 | 2.921377 | 1.293087 | 12.37451 | 5.017162
2018-03-11 00:53 | 373664.1 | 2160.001 | 5 | 43 | 3.663784 | -2.281964 | 2.921377 | 1.369146 | 12.37451 | 5.29646
2018-03-11 00:55 | 373784.1 | 2280.0005 | 5 | 43 | 3.646501 | -2.28196 | 2.921377 | 1.445209 | 12.37451 | 5.574487
2018-03-11 00:57 | 373904.1 | 2400.0002 | 5 | 43 | 3.630621 | -2.281966 | 2.921377 | 1.521272 | 12.37451 | 5.851233
2018-03-11 00:59 | 374024.1 | 2520.0013 | 5 | 43 | 3.616323 | -2.282043 | 2.921377 | 1.597341 | 12.37451 | 6.126859
2018-03-11 01:01 | 374144.1 | 2640.0009 | 5 | 43 | 3.603923 | -2.282052 | 2.921377 | 1.67341 | 12.37451 | 6.401469
2018-03-11 01:03 | 374264.1 | 2760.0013 | 5 | 43 | 3.591461 | -2.282101 | 2.921377 | 1.749473 | 12.37451 | 6.675124
2018-03-11 01:05 | 374384.1 | 2880.0002 | 5 | 43 | 3.578712 | -2.282045 | 2.921377 | 1.825542 | 12.37451 | 6.947825
2018-03-11 01:07 | 374504.1 | 3000.0005 | 5 | 43 | 3.567544 | -2.281996 | 2.921377 | 1.901607 | 12.37451 | 7.219607
2018-03-11 01:09 | 374624.1 | 3120.0002 | 5 | 43 | 3.557348 | -2.281998 | 2.921377 | 1.977671 | 12.37451 | 7.490573
2018-03-11 01:11 | 374744.1 | 3240.0013 | 5 | 43 | 3.547543 | -2.282001 | 2.921377 | 2.053742 | 12.37451 | 7.760821
2018-03-11 01:13 | 374864.1 | 3360.0002 | 5 | 43 | 3.535786 | -2.281971 | 2.921377 | 2.129796 | 12.37451 | 8.030193
2018-03-11 01:15 | 374984.1 | 3480.0006 | 5 | 43 | 3.523613 | -2.281994 | 2.921377 | 2.205875 | 12.37451 | 8.298724
2018-03-11 01:17 | 375104.1 | 3600.0002 | 5 | 43 | 3.511539 | -2.282041 | 2.921377 | 2.281939 | 12.37451 | 8.56629
2018-03-11 01:19 | 375224.1 | 3720.0013 | 5 | 43 | 3.49964 | -2.282089 | 2.921377 | 2.358003 | 12.37451 | 8.832943
2018-03-11 01:21 | 375344.1 | 3840.0002 | 5 | 43 | 3.484642 | -2.282029 | 2.921377 | 2.434061 | 12.37451 | 9.098577
2018-03-11 01:23 | 375464.1 | 3960.0005 | 5 | 43 | 3.464965 | -2.282032 | 2.921377 | 2.51013 | 12.37451 | 9.362911
2018-03-11 01:25 | 375584.1 | 4080.001 | 5 | 43 | 3.442146 | -2.282049 | 2.921377 | 2.586203 | 12.37451 | 9.625668
2018-03-11 01:27 | 375704.1 | 4200.0014 | 5 | 43 | 3.411119 | -2.282031 | 2.921377 | 2.662271 | 12.37451 | 9.886385
2018-03-11 01:29 | 375824.1 | 4320.0002 | 5 | 43 | 3.365314 | -2.282044 | 2.921377 | 2.73833 | 12.37451 | 10.14424
2018-03-11 01:31 | 375944.1 | 4440.0013 | 5 | 43 | 3.285557 | -2.281938 | 2.921377 | 2.814401 | 12.37451 | 10.39751
2018-03-11 01:33 | 376064.1 | 4560.001 | 5 | 43 | 3.125111 | -2.282007 | 2.921377 | 2.890462 | 12.37451 | 10.64215
2018-03-11 01:34 | 376111.2 | 4607.0863 | 5 | 43 | 2.999993 | -2.282083 | 2.921377 | 2.92031 | 12.37451 | 10.73373
2018-03-11 01:36 | 376231.2 | 120.0014 | 6 | 43 | 3.368097 | 0 | 2.921377 | 2.92031 | 12.37451 | 10.73373
2018-03-11 01:38 | 376351.2 | 240.0002 | 6 | 43 | 3.383088 | 0 | 2.921377 | 2.92031 | 12.37451 | 10.73373
2018-03-11 01:39 | 376411.2 | 300.0046 | 6 | 43 | 3.386683 | 0 | 2.921377 | 2.92031 | 12.37451 | 10.73373
2018-03-11 01:39 | 376411.2 | 0.0024 | 7 | 44 | 3.386613 | 0 | 0 | 0 | 0 | 0
2018-03-11 01:41 | 376531.3 | 120.0014 | 2 | 44 | 4.072171 | 4.889825 | 0.1623856 | 0 | 0.6423729 | 0
2018-03-11 01:43 | 376651.3 | 240.0002 | 2 | 44 | 4.103134 | 4.889855 | 0.3253751 | 0 | 1.308457 | 0
2018-03-11 01:45 | 376771.3 | 360.0014 | 2 | 44 | 4.136055 | 4.890155 | 0.4883713 | 0 | 1.980046 | 0
2018-03-11 01:47 | 376891.3 | 480.001 | 2 | 44 | 4.160733 | 4.890172 | 0.6513617 | 0 | 2.656242 | 0
2018-03-11 01:49 | 377011.3 | 600.0014 | 2 | 44 | 4.18528 | 4.89014 | 0.8143669 | 0 | 3.336406 | 0
2018-03-11 01:51 | 377131.3 | 720.001 | 2 | 44 | 4.200279 | 4.715045 | 0.9760411 | 0 | 4.014781 | 0
2018-03-11 01:53 | 377251.3 | 840.0006 | 2 | 44 | 4.200288 | 4.353562 | 1.127162 | 0 | 4.64953 | 0
2018-03-11 01:55 | 377371.3 | 960.001 | 2 | 44 | 4.200262 | 4.025271 | 1.266636 | 0 | 5.235363 | 0
2018-03-11 01:57 | 377491.3 | 1080.0006 | 2 | 44 | 4.200259 | 3.706666 | 1.395524 | 0 | 5.776729 | 0
2018-03-11 01:59 | 377611.3 | 1200.0003 | 2 | 44 | 4.200279 | 3.386418 | 1.513678 | 0 | 6.273006 | 0
2018-03-11 02:00 | 377662.9 | 1251.6209 | 2 | 44 | 4.200293 | 3.259984 | 1.561303 | 0 | 6.473047 | 0
2018-03-11 02:02 | 377782.9 | 120.0011 | 3 | 44 | 4.221424 | 3.259955 | 1.669586 | 0 | 6.928897 | 0
2018-03-11 02:04 | 377902.9 | 240.001 | 3 | 44 | 4.246301 | 3.259929 | 1.778252 | 0 | 7.388969 | 0
2018-03-11 02:06 | 378022.9 | 360.0006 | 3 | 44 | 4.274015 | 3.259923 | 1.886904 | 0 | 7.851805 | 0
2018-03-11 02:08 | 378142.9 | 480.001 | 3 | 44 | 4.306205 | 3.25991 | 1.995565 | 0 | 8.317937 | 0
2018-03-11 02:10 | 378262.9 | 600.0006 | 3 | 44 | 4.33981 | 3.259948 | 2.104217 | 0 | 8.787631 | 0
2018-03-11 02:12 | 378382.9 | 720.0002 | 3 | 44 | 4.375841 | 3.259883 | 2.212878 | 0 | 9.261133 | 0
2018-03-11 02:14 | 378502.9 | 840.0007 | 3 | 44 | 4.400297 | 3.066821 | 2.320351 | 0 | 9.733171 | 0
2018-03-11 02:16 | 378622.9 | 960.0011 | 3 | 44 | 4.400297 | 2.643661 | 2.415369 | 0 | 10.15128 | 0
2018-03-11 02:18 | 378742.9 | 1080.0014 | 3 | 44 | 4.400276 | 2.281835 | 2.497221 | 0 | 10.51145 | 0
2018-03-11 02:20 | 378862.9 | 1200.0002 | 3 | 44 | 4.400297 | 1.982396 | 2.568152 | 0 | 10.82357 | 0
2018-03-11 02:22 | 378982.9 | 1320.0016 | 3 | 44 | 4.400277 | 1.730717 | 2.629883 | 0 | 11.0952 | 0
2018-03-11 02:24 | 379102.9 | 1440.0011 | 3 | 44 | 4.400225 | 1.514841 | 2.683918 | 0 | 11.33297 | 0
2018-03-11 02:26 | 379222.9 | 1560.0007 | 3 | 44 | 4.40024 | 1.322054 | 2.731138 | 0 | 11.54075 | 0
2018-03-11 02:28 | 379342.9 | 1680.0011 | 3 | 44 | 4.400259 | 1.163491 | 2.772483 | 0 | 11.72268 | 0
2018-03-11 02:30 | 379462.9 | 1800.0007 | 3 | 44 | 4.400233 | 1.030053 | 2.808965 | 0 | 11.88321 | 0
2018-03-11 02:32 | 379582.9 | 1920.0011 | 3 | 44 | 4.400193 | 0.9176464 | 2.841393 | 0 | 12.0259 | 0
2018-03-11 02:34 | 379702.9 | 2040.0015 | 3 | 44 | 4.400195 | 0.816843 | 2.870303 | 0 | 12.15311 | 0
2018-03-11 02:36 | 379822.9 | 2160.0011 | 3 | 44 | 4.400208 | 0.7273664 | 2.895988 | 0 | 12.26613 | 0
2018-03-11 02:38 | 379942.9 | 2280.0007 | 3 | 44 | 4.400189 | 0.6528292 | 2.918966 | 0 | 12.36724 | 0
2018-03-11 02:38 | 379943.7 | 2280.7413 | 3 | 44 | 4.400146 | 0.6519976 | 2.919098 | 0 | 12.36782 | 0
2018-03-11 02:40 | 380063.7 | 120.0003 | 4 | 44 | 4.333669 | 0 | 2.919098 | 0 | 12.36782 | 0
2018-03-11 02:42 | 380183.7 | 239.9999 | 4 | 44 | 4.327947 | 0 | 2.919098 | 0 | 12.36782 | 0
2018-03-11 02:43 | 380243.7 | 300.0034 | 4 | 44 | 4.326283 | 0 | 2.919098 | 0 | 12.36782 | 0
2018-03-11 02:45 | 380363.8 | 120.0007 | 5 | 44 | 4.088101 | -2.282041 | 2.919098 | 0.07605616 | 12.36782 | 0.3134155
2018-03-11 02:47 | 380483.8 | 240.0011 | 5 | 44 | 4.053763 | -2.282059 | 2.919098 | 0.1521307 | 12.36782 | 0.6230602
2018-03-11 02:49 | 380603.8 | 360.0015 | 5 | 44 | 4.02373 | -2.282054 | 2.919098 | 0.2281975 | 12.36782 | 0.9302528
2018-03-11 02:51 | 380723.8 | 480.0003 | 5 | 44 | 3.994741 | -2.282054 | 2.919098 | 0.3042579 | 12.36782 | 1.235201
2018-03-11 02:53 | 380843.8 | 600.0007 | 5 | 44 | 3.964574 | -2.282067 | 2.919098 | 0.3803199 | 12.36782 | 1.53791
2018-03-11 02:55 | 380963.8 | 720.0002 | 5 | 44 | 3.935599 | -2.282041 | 2.919098 | 0.4563907 | 12.36782 | 1.838385
2018-03-11 02:57 | 381083.8 | 840.0016 | 5 | 44 | 3.907933 | -2.282084 | 2.919098 | 0.5324547 | 12.36782 | 2.136681
2018-03-11 02:59 | 381203.8 | 960.0003 | 5 | 44 | 3.882003 | -2.282111 | 2.919098 | 0.6085219 | 12.36782 | 2.432956
2018-03-11 03:01 | 381323.8 | 1080.0001 | 5 | 44 | 3.855308 | -2.282032 | 2.919098 | 0.684577 | 12.36782 | 2.727201
2018-03-11 03:03 | 381443.8 | 1200.0012 | 5 | 44 | 3.827405 | -2.282125 | 2.919098 | 0.760648 | 12.36782 | 3.019402
2018-03-11 03:05 | 381563.8 | 1320.0015 | 5 | 44 | 3.802157 | -2.282111 | 2.919098 | 0.8367137 | 12.36782 | 3.30956
2018-03-11 03:07 | 381683.8 | 1440.0011 | 5 | 44 | 3.779779 | -2.282098 | 2.919098 | 0.9127766 | 12.36782 | 3.597891
2018-03-11 03:09 | 381803.8 | 1560.0007 | 5 | 44 | 3.759117 | -2.282056 | 2.919098 | 0.9888396 | 12.36782 | 3.884608
2018-03-11 03:11 | 381923.8 | 1680.0002 | 5 | 44 | 3.737516 | -2.282043 | 2.919098 | 1.064899 | 12.36782 | 4.16971
2018-03-11 03:13 | 382043.8 | 1800.0015 | 5 | 44 | 3.717272 | -2.282089 | 2.919098 | 1.140965 | 12.36782 | 4.453227
2018-03-11 03:15 | 382163.8 | 1920.001 | 5 | 44 | 3.698258 | -2.282012 | 2.919098 | 1.217029 | 12.36782 | 4.735245
2018-03-11 03:17 | 382283.8 | 2040.0023 | 5 | 44 | 3.680869 | -2.282076 | 2.919098 | 1.293098 | 12.36782 | 5.015903
2018-03-11 03:19 | 382403.8 | 2160.0002 | 5 | 44 | 3.663299 | -2.282027 | 2.919098 | 1.369159 | 12.36782 | 5.295213
2018-03-11 03:21 | 382523.8 | 2280.0014 | 5 | 44 | 3.645923 | -2.282079 | 2.919098 | 1.445226 | 12.36782 | 5.573195
2018-03-11 03:23 | 382643.8 | 2400.0002 | 5 | 44 | 3.630579 | -2.281998 | 2.919098 | 1.521293 | 12.36782 | 5.849936
2018-03-11 03:25 | 382763.8 | 2520.0006 | 5 | 44 | 3.616803 | -2.282043 | 2.919098 | 1.597356 | 12.36782 | 6.125548
2018-03-11 03:27 | 382883.8 | 2640.001 | 5 | 44 | 3.604257 | -2.282087 | 2.919098 | 1.673425 | 12.36782 | 6.400201
2018-03-11 03:29 | 383003.8 | 2760.0007 | 5 | 44 | 3.590876 | -2.282032 | 2.919098 | 1.749491 | 12.36782 | 6.673857
2018-03-11 03:31 | 383123.8 | 2880.001 | 5 | 44 | 3.578938 | -2.282018 | 2.919098 | 1.825547 | 12.36782 | 6.946502
2018-03-11 03:33 | 383243.8 | 3000.0015 | 5 | 44 | 3.56811 | -2.282047 | 2.919098 | 1.901612 | 12.36782 | 7.218317
2018-03-11 03:35 | 383363.8 | 3120.001 | 5 | 44 | 3.558476 | -2.282067 | 2.919098 | 1.977685 | 12.36782 | 7.489387
2018-03-11 03:37 | 383483.8 | 3240.0015 | 5 | 44 | 3.547929 | -2.282137 | 2.919098 | 2.05375 | 12.36782 | 7.759671
2018-03-11 03:39 | 383603.8 | 3360.001 | 5 | 44 | 3.535877 | -2.282029 | 2.919098 | 2.129818 | 12.36782 | 8.02909
2018-03-11 03:41 | 383723.8 | 3480.0006 | 5 | 44 | 3.524407 | -2.282027 | 2.919098 | 2.205881 | 12.36782 | 8.297605
2018-03-11 03:43 | 383843.8 | 3600.0002 | 5 | 44 | 3.512937 | -2.282112 | 2.919098 | 2.281957 | 12.36782 | 8.565284
2018-03-11 03:45 | 383963.8 | 3720.0006 | 5 | 44 | 3.500756 | -2.282019 | 2.919098 | 2.358019 | 12.36782 | 8.832042
2018-03-11 03:47 | 384083.8 | 3840.0002 | 5 | 44 | 3.484442 | -2.282076 | 2.919098 | 2.434085 | 12.36782 | 9.097738
2018-03-11 03:49 | 384203.8 | 3960.0014 | 5 | 44 | 3.465913 | -2.282034 | 2.919098 | 2.510148 | 12.36782 | 9.362087
2018-03-11 03:51 | 384323.8 | 4080.001 | 5 | 44 | 3.443125 | -2.281998 | 2.919098 | 2.586212 | 12.36782 | 9.624893
2018-03-11 03:53 | 384443.8 | 4200.0007 | 5 | 44 | 3.412974 | -2.282092 | 2.919098 | 2.66228 | 12.36782 | 9.885727
2018-03-11 03:55 | 384563.8 | 4320.0002 | 5 | 44 | 3.365173 | -2.282011 | 2.919098 | 2.73835 | 12.36782 | 10.14369
2018-03-11 03:57 | 384683.8 | 4440.0014 | 5 | 44 | 3.28425 | -2.282029 | 2.919098 | 2.814411 | 12.36782 | 10.39684
2018-03-11 03:59 | 384803.8 | 4560.001 | 5 | 44 | 3.122471 | -2.282012 | 2.919098 | 2.890477 | 12.36782 | 10.64138
2018-03-11 03:59 | 384849.3 | 4605.4583 | 5 | 44 | 2.999985 | -2.282084 | 2.919098 | 2.919294 | 12.36782 | 10.72975
2018-03-11 04:01 | 384969.3 | 120.0005 | 6 | 44 | 3.366138 | 0 | 2.919098 | 2.919294 | 12.36782 | 10.72975
2018-03-11 04:03 | 385089.3 | 240 | 6 | 44 | 3.381046 | 0 | 2.919098 | 2.919294 | 12.36782 | 10.72975
2018-03-11 04:04 | 385149.3 | 300.002 | 6 | 44 | 3.384747 | 0 | 2.919098 | 2.919294 | 12.36782 | 10.72975
2018-03-11 04:04 | 385149.3 | 0.0024 | 7 | 45 | 3.384995 | 0 | 0 | 0 | 0 | 0
2018-03-11 04:06 | 385269.4 | 120.0015 | 2 | 45 | 4.071095 | 4.890105 | 0.1623983 | 0 | 0.6422502 | 0
2018-03-11 04:08 | 385389.4 | 240.001 | 2 | 45 | 4.102033 | 4.890155 | 0.3253832 | 0 | 1.308138 | 0
2018-03-11 04:10 | 385509.4 | 360.0014 | 2 | 45 | 4.133966 | 4.889852 | 0.4883741 | 0 | 1.979467 | 0
2018-03-11 04:12 | 385629.4 | 480.0011 | 2 | 45 | 4.160359 | 4.89014 | 0.651377 | 0 | 2.655514 | 0
2018-03-11 04:14 | 385749.4 | 600.0007 | 2 | 45 | 4.185658 | 4.890176 | 0.8143808 | 0 | 3.335744 | 0
2018-03-11 04:16 | 385869.4 | 720.0003 | 2 | 45 | 4.200298 | 4.718896 | 0.9761614 | 0 | 4.014567 | 0
2018-03-11 04:18 | 385989.4 | 840.0006 | 2 | 45 | 4.200281 | 4.359172 | 1.12735 | 0 | 4.649602 | 0
2018-03-11 04:20 | 386109.4 | 960.0003 | 2 | 45 | 4.200277 | 4.031487 | 1.267191 | 0 | 5.236977 | 0
2018-03-11 04:22 | 386229.4 | 1080.0014 | 2 | 45 | 4.200254 | 3.698272 | 1.396043 | 0 | 5.778188 | 0
2018-03-11 04:24 | 386349.4 | 1200.0003 | 2 | 45 | 4.200292 | 3.387565 | 1.51403 | 0 | 6.273768 | 0
2018-03-11 04:25 | 386402.3 | 1252.8586 | 2 | 45 | 4.200294 | 3.259988 | 1.562844 | 0 | 6.478801 | 0
2018-03-11 04:27 | 386522.3 | 120.0015 | 3 | 45 | 4.221424 | 3.259879 | 1.671132 | 0 | 6.934683 | 0
2018-03-11 04:29 | 386642.3 | 240.0002 | 3 | 45 | 4.246026 | 3.259974 | 1.779794 | 0 | 7.394699 | 0
2018-03-11 04:31 | 386762.3 | 360.0002 | 3 | 45 | 4.274866 | 3.259961 | 1.888451 | 0 | 7.857574 | 0
2018-03-11 04:33 | 386882.3 | 480.001 | 3 | 45 | 4.306948 | 3.26003 | 1.997113 | 0 | 8.323822 | 0
2018-03-11 04:35 | 387002.3 | 600.0014 | 3 | 45 | 4.340527 | 3.260009 | 2.105772 | 0 | 8.793617 | 0
2018-03-11 04:37 | 387122.3 | 720.0002 | 3 | 45 | 4.37604 | 3.259934 | 2.214425 | 0 | 9.267147 | 0
2018-03-11 04:39 | 387242.3 | 840.0015 | 3 | 45 | 4.400281 | 3.054875 | 2.32179 | 0 | 9.73873 | 0
2018-03-11 04:41 | 387362.3 | 960.0011 | 3 | 45 | 4.400301 | 2.625501 | 2.416227 | 0 | 10.15428 | 0
2018-03-11 04:43 | 387482.3 | 1080.0006 | 3 | 45 | 4.400281 | 2.273343 | 2.497673 | 0 | 10.51267 | 0
2018-03-11 04:45 | 387602.3 | 1200.0011 | 3 | 45 | 4.40029 | 1.975695 | 2.568343 | 0 | 10.82364 | 0
2018-03-11 04:47 | 387722.3 | 1320.0015 | 3 | 45 | 4.400308 | 1.728567 | 2.629985 | 0 | 11.09488 | 0
2018-03-11 04:49 | 387842.3 | 1440.0011 | 3 | 45 | 4.400234 | 1.505798 | 2.683819 | 0 | 11.33176 | 0
2018-03-11 04:51 | 387962.3 | 1560.0016 | 3 | 45 | 4.400263 | 1.316904 | 2.73074 | 0 | 11.53822 | 0
2018-03-11 04:53 | 388082.3 | 1680.0003 | 3 | 45 | 4.400241 | 1.160126 | 2.771949 | 0 | 11.71955 | 0
2018-03-11 04:55 | 388202.3 | 1800.0016 | 3 | 45 | 4.400269 | 1.031051 | 2.808384 | 0 | 11.87988 | 0
2018-03-11 04:57 | 388322.3 | 1920.0011 | 3 | 45 | 4.400218 | 0.9170837 | 2.840812 | 0 | 12.02257 | 0
2018-03-11 04:59 | 388442.3 | 2040.0007 | 3 | 45 | 4.400247 | 0.813509 | 2.869619 | 0 | 12.14933 | 0
2018-03-11 05:01 | 388562.3 | 2160.0002 | 3 | 45 | 4.400157 | 0.7261705 | 2.89524 | 0 | 12.26206 | 0
2018-03-11 05:03 | 388682.3 | 2280.0007 | 3 | 45 | 4.400218 | 0.6534119 | 2.918213 | 0 | 12.36315 | 0
2018-03-11 05:03 | 388684.4 | 2282.1445 | 3 | 45 | 4.400192 | 0.6519957 | 2.918602 | 0 | 12.36486 | 0
2018-03-11 05:05 | 388804.5 | 120.0015 | 4 | 45 | 4.333484 | 0 | 2.918602 | 0 | 12.36486 | 0
2018-03-11 05:07 | 388924.5 | 240.0011 | 4 | 45 | 4.327727 | 0 | 2.918602 | 0 | 12.36486 | 0
2018-03-11 05:08 | 388984.5 | 300.0022 | 4 | 45 | 4.326077 | 0 | 2.918602 | 0 | 12.36486 | 0
2018-03-11 05:10 | 389104.5 | 120.0014 | 5 | 45 | 4.087139 | -2.282061 | 2.918602 | 0.07606238 | 12.36486 | 0.3133574
2018-03-11 05:12 | 389224.5 | 240.0002 | 5 | 45 | 4.052995 | -2.282065 | 2.918602 | 0.1521272 | 12.36486 | 0.622896
2018-03-11 05:14 | 389344.5 | 360.0006 | 5 | 45 | 4.023379 | -2.282036 | 2.918602 | 0.2281971 | 12.36486 | 0.930075
2018-03-11 05:16 | 389464.5 | 480.001 | 5 | 45 | 3.993313 | -2.282031 | 2.918602 | 0.3042578 | 12.36486 | 1.234965
2018-03-11 05:18 | 389584.5 | 600.0015 | 5 | 45 | 3.963075 | -2.282123 | 2.918602 | 0.3803294 | 12.36486 | 1.537578
2018-03-11 05:20 | 389704.5 | 720.001 | 5 | 45 | 3.934552 | -2.282063 | 2.918602 | 0.4563948 | 12.36486 | 1.837939
2018-03-11 05:22 | 389824.5 | 840.0006 | 5 | 45 | 3.907518 | -2.282027 | 2.918602 | 0.5324491 | 12.36486 | 2.136133
2018-03-11 05:24 | 389944.5 | 960.001 | 5 | 45 | 3.881205 | -2.282105 | 2.918602 | 0.6085183 | 12.36486 | 2.432377
2018-03-11 05:26 | 390064.5 | 1080.0006 | 5 | 45 | 3.85343 | -2.282114 | 2.918602 | 0.6845838 | 12.36486 | 2.726555
2018-03-11 05:28 | 390184.5 | 1200.0009 | 5 | 45 | 3.826387 | -2.282011 | 2.918602 | 0.7606512 | 12.36486 | 3.018635
2018-03-11 05:30 | 390304.5 | 1320.0006 | 5 | 45 | 3.801462 | -2.282111 | 2.918602 | 0.8367173 | 12.36486 | 3.30873
2018-03-11 05:32 | 390424.5 | 1440.0009 | 5 | 45 | 3.77954 | -2.281835 | 2.918602 | 0.912779 | 12.36486 | 3.59703
2018-03-11 05:34 | 390544.5 | 1560.0015 | 5 | 45 | 3.757928 | -2.282051 | 2.918602 | 0.9888459 | 12.36486 | 3.88371
2018-03-11 05:36 | 390664.5 | 1680.0009 | 5 | 45 | 3.736194 | -2.282074 | 2.918602 | 1.064912 | 12.36486 | 4.168722
2018-03-11 05:38 | 390784.5 | 1800.0013 | 5 | 45 | 3.716325 | -2.281984 | 2.918602 | 1.140979 | 12.36486 | 4.452159
2018-03-11 05:40 | 390904.5 | 1920.0018 | 5 | 45 | 3.697847 | -2.282056 | 2.918602 | 1.21704 | 12.36486 | 4.734112
2018-03-11 05:42 | 391024.5 | 2040.0014 | 5 | 45 | 3.680155 | -2.282011 | 2.918602 | 1.2931 | 12.36486 | 5.014698
2018-03-11 05:44 | 391144.5 | 2160.0025 | 5 | 45 | 3.661676 | -2.282014 | 2.918602 | 1.369165 | 12.36486 | 5.293926
2018-03-11 05:46 | 391264.5 | 2280.0005 | 5 | 45 | 3.644974 | -2.282092 | 2.918602 | 1.445229 | 12.36486 | 5.571799
2018-03-11 05:48 | 391384.5 | 2400.0001 | 5 | 45 | 3.629833 | -2.28186 | 2.918602 | 1.521293 | 12.36486 | 5.848467
2018-03-11 05:50 | 391504.5 | 2520.0014 | 5 | 45 | 3.616595 | -2.281894 | 2.918602 | 1.597354 | 12.36486 | 6.124047
2018-03-11 05:52 | 391624.5 | 2640.0009 | 5 | 45 | 3.603053 | -2.282094 | 2.918602 | 1.673422 | 12.36486 | 6.398645
2018-03-11 05:54 | 391744.5 | 2760.0005 | 5 | 45 | 3.589809 | -2.282044 | 2.918602 | 1.749481 | 12.36486 | 6.672172
2018-03-11 05:56 | 391864.5 | 2880.0002 | 5 | 45 | 3.578232 | -2.281996 | 2.918602 | 1.825548 | 12.36486 | 6.944793
2018-03-11 05:58 | 391984.5 | 3000.0005 | 5 | 45 | 3.567923 | -2.282039 | 2.918602 | 1.901618 | 12.36486 | 7.216583
2018-03-11 06:00 | 392104.5 | 3120.0018 | 5 | 45 | 3.557933 | -2.282079 | 2.918602 | 1.977684 | 12.36486 | 7.487607
2018-03-11 06:02 | 392224.5 | 3240.0005 | 5 | 45 | 3.546326 | -2.281974 | 2.918602 | 2.053753 | 12.36486 | 7.757825
2018-03-11 06:04 | 392344.5 | 3360.0017 | 5 | 45 | 3.535003 | -2.282089 | 2.918602 | 2.129814 | 12.36486 | 8.027127
2018-03-11 06:06 | 392464.5 | 3480.0005 | 5 | 45 | 3.523815 | -2.282011 | 2.918602 | 2.205882 | 12.36486 | 8.295606
2018-03-11 06:08 | 392584.5 | 3600.0001 | 5 | 45 | 3.512857 | -2.281946 | 2.918602 | 2.281948 | 12.36486 | 8.563238
2018-03-11 06:10 | 392704.5 | 3720.0014 | 5 | 45 | 3.499214 | -2.282001 | 2.918602 | 2.35802 | 12.36486 | 8.829976
2018-03-11 06:12 | 392824.5 | 3840.0001 | 5 | 45 | 3.482998 | -2.281985 | 2.918602 | 2.434072 | 12.36486 | 9.095486
2018-03-11 06:14 | 392944.5 | 3960.0014 | 5 | 45 | 3.464927 | -2.282036 | 2.918602 | 2.510144 | 12.36486 | 9.359778
2018-03-11 06:16 | 393064.5 | 4080.0001 | 5 | 45 | 3.442721 | -2.282091 | 2.918602 | 2.58621 | 12.36486 | 9.622519
2018-03-11 06:18 | 393184.5 | 4200.0005 | 5 | 45 | 3.412055 | -2.282007 | 2.918602 | 2.662273 | 12.36486 | 9.883307
2018-03-11 06:20 | 393304.5 | 4320.0018 | 5 | 45 | 3.361673 | -2.282025 | 2.918602 | 2.738347 | 12.36486 | 10.14111
2018-03-11 06:22 | 393424.5 | 4440.0005 | 5 | 45 | 3.281665 | -2.282024 | 2.918602 | 2.814408 | 12.36486 | 10.39404
2018-03-11 06:24 | 393544.5 | 4560.0009 | 5 | 45 | 3.118212 | -2.282123 | 2.918602 | 2.89048 | 12.36486 | 10.63837
2018-03-11 06:25 | 393588.3 | 4603.7437 | 5 | 45 | 2.999985 | -2.281989 | 2.918602 | 2.918208 | 12.36486 | 10.72333
2018-03-11 06:27 | 393708.3 | 120.0005 | 6 | 45 | 3.366383 | 0 | 2.918602 | 2.918208 | 12.36486 | 10.72333
2018-03-11 06:29 | 393828.3 | 240.0002 | 6 | 45 | 3.381461 | 0 | 2.918602 | 2.918208 | 12.36486 | 10.72333
2018-03-11 06:30 | 393888.3 | 300.0022 | 6 | 45 | 3.385035 | 0 | 2.918602 | 2.918208 | 12.36486 | 10.72333
2018-03-11 06:30 | 393888.3 | 0.0023 | 7 | 46 | 3.384977 | 0 | 0 | 0 | 0 | 0
2018-03-11 06:32 | 394008.4 | 120.0007 | 2 | 46 | 4.07163 | 4.890122 | 0.1624082 | 0 | 0.642424 | 0
2018-03-11 06:34 | 394128.4 | 240.001 | 2 | 46 | 4.101844 | 4.889842 | 0.3253988 | 0 | 1.308381 | 0
2018-03-11 06:36 | 394248.4 | 360.0014 | 2 | 46 | 4.13401 | 4.889878 | 0.4883955 | 0 | 1.979658 | 0
2018-03-11 06:38 | 394368.4 | 480.001 | 2 | 46 | 4.161483 | 4.890216 | 0.6513926 | 0 | 2.65577 | 0
2018-03-11 06:40 | 394488.4 | 600.0014 | 2 | 46 | 4.185762 | 4.88984 | 0.8143805 | 0 | 3.336053 | 0
2018-03-11 06:42 | 394608.4 | 720.001 | 2 | 46 | 4.200295 | 4.72383 | 0.9761952 | 0 | 4.015006 | 0
2018-03-11 06:44 | 394728.4 | 840.0014 | 2 | 46 | 4.200281 | 4.376872 | 1.127791 | 0 | 4.651753 | 0
2018-03-11 06:46 | 394848.4 | 960.001 | 2 | 46 | 4.20025 | 4.029471 | 1.267913 | 0 | 5.240304 | 0
2018-03-11 06:48 | 394968.4 | 1080.0007 | 2 | 46 | 4.200296 | 3.688613 | 1.396428 | 0 | 5.780106 | 0
2018-03-11 06:50 | 395088.4 | 1200.001 | 2 | 46 | 4.200279 | 3.386834 | 1.5143 | 0 | 6.275199 | 0
2018-03-11 06:51 | 395141.7 | 1253.294 | 2 | 46 | 4.200298 | 3.259997 | 1.563507 | 0 | 6.481882 | 0
2018-03-11 06:53 | 395261.7 | 120.0005 | 3 | 46 | 4.220608 | 3.259986 | 1.671804 | 0 | 6.937765 | 0
2018-03-11 06:55 | 395381.7 | 240.0009 | 3 | 46 | 4.245961 | 3.259944 | 1.78046 | 0 | 7.397701 | 0
2018-03-11 06:57 | 395501.7 | 360.0005 | 3 | 46 | 4.275503 | 3.259923 | 1.889122 | 0 | 7.860658 | 0
2018-03-11 06:59 | 395621.7 | 480.0001 | 3 | 46 | 4.306615 | 3.259938 | 1.997783 | 0 | 8.326907 | 0
2018-03-11 07:01 | 395741.7 | 600.0013 | 3 | 46 | 4.339831 | 3.259948 | 2.106436 | 0 | 8.796622 | 0
2018-03-11 07:03 | 395861.7 | 720.0009 | 3 | 46 | 4.375088 | 3.259919 | 2.215093 | 0 | 9.270058 | 0
2018-03-11 07:05 | 395981.7 | 840.0006 | 3 | 46 | 4.400308 | 3.050599 | 2.322437 | 0 | 9.741504 | 0
2018-03-11 07:07 | 396101.7 | 960.0009 | 3 | 46 | 4.400306 | 2.627845 | 2.41678 | 0 | 10.15664 | 0
2018-03-11 07:09 | 396221.7 | 1080.0014 | 3 | 46 | 4.40031 | 2.280007 | 2.498391 | 0 | 10.51575 | 0
2018-03-11 07:11 | 396341.7 | 1200.0002 | 3 | 46 | 4.400295 | 1.986673 | 2.569322 | 0 | 10.82787 | 0
2018-03-11 07:13 | 396461.7 | 1320.0014 | 3 | 46 | 4.400222 | 1.729499 | 2.631179 | 0 | 11.10005 | 0
2018-03-11 07:15 | 396581.7 | 1440.0026 | 3 | 46 | 4.400247 | 1.503278 | 2.684971 | 0 | 11.33675 | 0
2018-03-11 07:17 | 396701.7 | 1560.0006 | 3 | 46 | 4.40022 | 1.318123 | 2.731894 | 0 | 11.54323 | 0
2018-03-11 07:19 | 396821.7 | 1680.0002 | 3 | 46 | 4.400264 | 1.163328 | 2.773176 | 0 | 11.72488 | 0
2018-03-11 07:21 | 396941.7 | 1800.0014 | 3 | 46 | 4.400256 | 1.033029 | 2.809741 | 0 | 11.88577 | 0
2018-03-11 07:23 | 397061.7 | 1920.0001 | 3 | 46 | 4.400233 | 0.9147539 | 2.842175 | 0 | 12.02849 | 0
2018-03-11 07:25 | 397181.7 | 2040.0006 | 3 | 46 | 4.400244 | 0.8131495 | 2.870892 | 0 | 12.15485 | 0
2018-03-11 07:27 | 397301.7 | 2160.0002 | 3 | 46 | 4.400267 | 0.7276783 | 2.896519 | 0 | 12.26762 | 0
2018-03-11 07:29 | 397421.7 | 2280.0014 | 3 | 46 | 4.40017 | 0.6552582 | 2.919518 | 0 | 12.36881 | 0
2018-03-11 07:29 | 397426.8 | 2285.0469 | 3 | 46 | 4.400181 | 0.6519909 | 2.920434 | 0 | 12.37285 | 0
2018-03-11 07:31 | 397546.8 | 120.0015 | 4 | 46 | 4.334002 | 0 | 2.920434 | 0 | 12.37285 | 0
2018-03-11 07:33 | 397666.8 | 240.001 | 4 | 46 | 4.328342 | 0 | 2.920434 | 0 | 12.37285 | 0
2018-03-11 07:34 | 397726.8 | 300.0038 | 4 | 46 | 4.326703 | 0 | 2.920434 | 0 | 12.37285 | 0
2018-03-11 07:36 | 397846.9 | 120.0007 | 5 | 46 | 4.08884 | -2.282038 | 2.920434 | 0.07605113 | 12.37285 | 0.3134225
2018-03-11 07:38 | 397966.9 | 240.0003 | 5 | 46 | 4.055406 | -2.282118 | 2.920434 | 0.1521237 | 12.37285 | 0.6231427
2018-03-11 07:40 | 398086.9 | 360.0015 | 5 | 46 | 4.025022 | -2.282056 | 2.920434 | 0.2281988 | 12.37285 | 0.9305022
2018-03-11 07:42 | 398206.9 | 480.0003 | 5 | 46 | 3.994108 | -2.282029 | 2.920434 | 0.304262 | 12.37285 | 1.235479
2018-03-11 07:44 | 398326.9 | 600.0014 | 5 | 46 | 3.964787 | -2.282098 | 2.920434 | 0.380324 | 12.37285 | 1.538158
2018-03-11 07:46 | 398446.9 | 720.0004 | 5 | 46 | 3.936531 | -2.282069 | 2.920434 | 0.4563817 | 12.37285 | 1.838628
2018-03-11 07:48 | 398566.9 | 840.0015 | 5 | 46 | 3.909636 | -2.282092 | 2.920434 | 0.5324566 | 12.37285 | 2.137077
2018-03-11 07:50 | 398686.9 | 960.002 | 5 | 46 | 3.882228 | -2.282094 | 2.920434 | 0.6085311 | 12.37285 | 2.433468
2018-03-11 07:52 | 398806.9 | 1080.0014 | 5 | 46 | 3.85447 | -2.281991 | 2.920434 | 0.6845882 | 12.37285 | 2.727672
2018-03-11 07:54 | 398926.9 | 1200.0003 | 5 | 46 | 3.827884 | -2.282049 | 2.920434 | 0.7606567 | 12.37285 | 3.019858
2018-03-11 07:56 | 399046.9 | 1320.0007 | 5 | 46 | 3.803452 | -2.282069 | 2.920434 | 0.8367258 | 12.37285 | 3.310089
2018-03-11 07:58 | 399166.9 | 1440.0011 | 5 | 46 | 3.780729 | -2.282041 | 2.920434 | 0.9127858 | 12.37285 | 3.598512
2018-03-11 08:00 | 399286.9 | 1560.0006 | 5 | 46 | 3.757913 | -2.282038 | 2.920434 | 0.988849 | 12.37285 | 3.885213
2018-03-11 08:02 | 399406.9 | 1680.0011 | 5 | 46 | 3.736953 | -2.282094 | 2.920434 | 1.064921 | 12.37285 | 4.170277
2018-03-11 08:04 | 399526.9 | 1800.0006 | 5 | 46 | 3.717175 | -2.281985 | 2.920434 | 1.140985 | 12.37285 | 4.453764
2018-03-11 08:06 | 399646.9 | 1920.0011 | 5 | 46 | 3.698946 | -2.282087 | 2.920434 | 1.217043 | 12.37285 | 4.735796
2018-03-11 08:08 | 399766.9 | 2040.0006 | 5 | 46 | 3.679987 | -2.282032 | 2.920434 | 1.29311 | 12.37285 | 5.016453
2018-03-11 08:10 | 399886.9 | 2160.0003 | 5 | 46 | 3.661715 | -2.282027 | 2.920434 | 1.369172 | 12.37285 | 5.29565
2018-03-11 08:12 | 400006.9 | 2280.0014 | 5 | 46 | 3.645347 | -2.282036 | 2.920434 | 1.445237 | 12.37285 | 5.573545
2018-03-11 08:14 | 400126.9 | 2400.0002 | 5 | 46 | 3.630721 | -2.282069 | 2.920434 | 1.521298 | 12.37285 | 5.850241
2018-03-11 08:16 | 400246.9 | 2520.0014 | 5 | 46 | 3.616808 | -2.282067 | 2.920434 | 1.597365 | 12.37285 | 6.125891
2018-03-11 08:18 | 400366.9 | 2640.0003 | 5 | 46 | 3.602242 | -2.282024 | 2.920434 | 1.67343 | 12.37285 | 6.400451
2018-03-11 08:20 | 400486.9 | 2760.0006 | 5 | 46 | 3.589632 | -2.282051 | 2.920434 | 1.749501 | 12.37285 | 6.673985
2018-03-11 08:22 | 400606.9 | 2880.0003 | 5 | 46 | 3.578224 | -2.282064 | 2.920434 | 1.825569 | 12.37285 | 6.946599
2018-03-11 08:24 | 400726.9 | 3000.0014 | 5 | 46 | 3.568173 | -2.281982 | 2.920434 | 1.901634 | 12.37285 | 7.218396
2018-03-11 08:26 | 400846.9 | 3120.0011 | 5 | 46 | 3.557025 | -2.282047 | 2.920434 | 1.977702 | 12.37285 | 7.489411
2018-03-11 08:28 | 400966.9 | 3240.0014 | 5 | 46 | 3.545445 | -2.282032 | 2.920434 | 2.053763 | 12.37285 | 7.759508
2018-03-11 08:30 | 401086.9 | 3360.0003 | 5 | 46 | 3.534648 | -2.282111 | 2.920434 | 2.129827 | 12.37285 | 8.02878
2018-03-11 08:32 | 401206.9 | 3480.0014 | 5 | 46 | 3.524188 | -2.282054 | 2.920434 | 2.205898 | 12.37285 | 8.297256
2018-03-11 08:34 | 401326.9 | 3600.0002 | 5 | 46 | 3.512666 | -2.282009 | 2.920434 | 2.281969 | 12.37285 | 8.564919
2018-03-11 08:36 | 401446.9 | 3720.0007 | 5 | 46 | 3.497776 | -2.282081 | 2.920434 | 2.358036 | 12.37285 | 8.831568
2018-03-11 08:38 | 401566.9 | 3840.0002 | 5 | 46 | 3.482552 | -2.282051 | 2.920434 | 2.434096 | 12.37285 | 9.097035
2018-03-11 08:40 | 401686.9 | 3960.0006 | 5 | 46 | 3.464962 | -2.282039 | 2.920434 | 2.510167 | 12.37285 | 9.361307
2018-03-11 08:42 | 401806.9 | 4080.0003 | 5 | 46 | 3.443531 | -2.28198 | 2.920434 | 2.586231 | 12.37285 | 9.624099
2018-03-11 08:44 | 401926.9 | 4200.0014 | 5 | 46 | 3.410764 | -2.281922 | 2.920434 | 2.662298 | 12.37285 | 9.884894
2018-03-11 08:46 | 402046.9 | 4320.0003 | 5 | 46 | 3.361231 | -2.282129 | 2.920434 | 2.738359 | 12.37285 | 10.14255
2018-03-11 08:48 | 402166.9 | 4440.0006 | 5 | 46 | 3.283129 | -2.282107 | 2.920434 | 2.814429 | 12.37285 | 10.39555
2018-03-11 08:50 | 402286.9 | 4560.0002 | 5 | 46 | 3.124697 | -2.282065 | 2.920434 | 2.890498 | 12.37285 | 10.6401
2018-03-11 08:51 | 402333.7 | 4606.8577 | 5 | 46 | 2.999982 | -2.282041 | 2.920434 | 2.920201 | 12.37285 | 10.73123
2018-03-11 08:53 | 402453.8 | 120.0014 | 6 | 46 | 3.365683 | 0 | 2.920434 | 2.920201 | 12.37285 | 10.73123
2018-03-11 08:55 | 402573.8 | 240.001 | 6 | 46 | 3.380697 | 0 | 2.920434 | 2.920201 | 12.37285 | 10.73123
2018-03-11 08:56 | 402633.8 | 300.0047 | 6 | 46 | 3.384208 | 0 | 2.920434 | 2.920201 | 12.37285 | 10.73123
2018-03-11 08:56 | 402633.8 | 0.0024 | 7 | 47 | 3.384217 | 0 | 0 | 0 | 0 | 0
2018-03-11 08:58 | 402753.9 | 120.0022 | 2 | 47 | 4.071775 | 4.890075 | 0.1624158 | 0 | 0.6424597 | 0
2018-03-11 09:00 | 402873.9 | 240.001 | 2 | 47 | 4.101186 | 4.890056 | 0.3254054 | 0 | 1.308341 | 0
2018-03-11 09:02 | 402993.9 | 360.0006 | 2 | 47 | 4.135124 | 4.890113 | 0.4883971 | 0 | 1.979625 | 0
2018-03-11 09:04 | 403113.9 | 480.0002 | 2 | 47 | 4.163282 | 4.8901 | 0.6514004 | 0 | 2.656071 | 0
2018-03-11 09:06 | 403233.9 | 600.0006 | 2 | 47 | 4.186295 | 4.890046 | 0.8143964 | 0 | 3.336543 | 0
2018-03-11 09:08 | 403353.9 | 720.0002 | 2 | 47 | 4.200284 | 4.729459 | 0.9762114 | 0 | 4.015542 | 0
2018-03-11 09:10 | 403473.9 | 840.0006 | 2 | 47 | 4.200271 | 4.373357 | 1.127934 | 0 | 4.652822 | 0
2018-03-11 09:12 | 403593.9 | 960.001 | 2 | 47 | 4.200274 | 4.005033 | 1.267577 | 0 | 5.239362 | 0
2018-03-11 09:14 | 403713.9 | 1080.0014 | 2 | 47 | 4.200275 | 3.682302 | 1.395578 | 0 | 5.777001 | 0
2018-03-11 09:16 | 403833.9 | 1200.0003 | 2 | 47 | 4.200263 | 3.385943 | 1.513306 | 0 | 6.271494 | 0
2018-03-11 09:17 | 403889.1 | 1255.1748 | 2 | 47 | 4.200275 | 3.259976 | 1.564229 | 0 | 6.485382 | 0
2018-03-11 09:19 | 404009.1 | 120.0005 | 3 | 47 | 4.220797 | 3.259824 | 1.672503 | 0 | 6.941152 | 0
2018-03-11 09:21 | 404129.1 | 240.0002 | 3 | 47 | 4.247233 | 3.259931 | 1.781159 | 0 | 7.40116 | 0
2018-03-11 09:23 | 404249.1 | 360.0013 | 3 | 47 | 4.276183 | 3.259837 | 1.889824 | 0 | 7.864244 | 0
2018-03-11 09:25 | 404369.1 | 480.0009 | 3 | 47 | 4.306963 | 3.26015 | 1.998481 | 0 | 8.330539 | 0
2018-03-11 09:27 | 404489.1 | 600.0013 | 3 | 47 | 4.339297 | 3.259997 | 2.107145 | 0 | 8.800286 | 0
2018-03-11 09:29 | 404609.1 | 720.0009 | 3 | 47 | 4.375536 | 3.260137 | 2.215806 | 0 | 9.273726 | 0
2018-03-11 09:31 | 404729.1 | 840.0013 | 3 | 47 | 4.400291 | 3.038875 | 2.322936 | 0 | 9.74429 | 0
2018-03-11 09:33 | 404849.1 | 960.0002 | 3 | 47 | 4.40027 | 2.628491 | 2.417168 | 0 | 10.15894 | 0
2018-03-11 09:35 | 404969.1 | 1080.0013 | 3 | 47 | 4.400271 | 2.283252 | 2.498877 | 0 | 10.51848 | 0
2018-03-11 09:37 | 405089.1 | 1200.0009 | 3 | 47 | 4.40029 | 1.988111 | 2.569987 | 0 | 10.83138 | 0
2018-03-11 09:39 | 405209.1 | 1320.0013 | 3 | 47 | 4.400247 | 1.721507 | 2.631726 | 0 | 11.10305 | 0
2018-03-11 09:41 | 405329.1 | 1440.0018 | 3 | 47 | 4.400295 | 1.500837 | 2.685296 | 0 | 11.33878 | 0
2018-03-11 09:43 | 405449.1 | 1560.0014 | 3 | 47 | 4.400269 | 1.317906 | 2.732166 | 0 | 11.54501 | 0
2018-03-11 09:45 | 405569.1 | 1680.0002 | 3 | 47 | 4.400208 | 1.164841 | 2.77347 | 0 | 11.72676 | 0
2018-03-11 09:47 | 405689.1 | 1800.0014 | 3 | 47 | 4.400275 | 1.031276 | 2.810042 | 0 | 11.88769 | 0
2018-03-11 09:49 | 405809.1 | 1920.0018 | 3 | 47 | 4.400259 | 0.9109049 | 2.842321 | 0 | 12.02972 | 0
2018-03-11 09:51 | 405929.1 | 2040.0013 | 3 | 47 | 4.400273 | 0.811986 | 2.87096 | 0 | 12.15574 | 0
2018-03-11 09:53 | 406049.1 | 2160.0002 | 3 | 47 | 4.40023 | 0.7275152 | 2.89656 | 0 | 12.26838 | 0
2018-03-11 09:55 | 406169.1 | 2280.0006 | 3 | 47 | 4.400212 | 0.6554918 | 2.919585 | 0 | 12.3697 | 0
2018-03-11 09:55 | 406173.3 | 2284.2301 | 3 | 47 | 4.400163 | 0.6519995 | 2.920355 | 0 | 12.37309 | 0
2018-03-11 09:57 | 406293.4 | 120.0005 | 4 | 47 | 4.334073 | 0 | 2.920359 | 0 | 12.37311 | 0
2018-03-11 09:59 | 406413.4 | 240.0001 | 4 | 47 | 4.328403 | 0 | 2.920359 | 0 | 12.37311 | 0
2018-03-11 10:00 | 406473.4 | 300.0029 | 4 | 47 | 4.326776 | 0 | 2.920359 | 0 | 12.37311 | 0
2018-03-11 10:02 | 406593.4 | 120.0013 | 5 | 47 | 4.089589 | -2.282081 | 2.920359 | 0.07606035 | 12.37311 | 0.3134925
2018-03-11 10:04 | 406713.4 | 240.001 | 5 | 47 | 4.056107 | -2.282063 | 2.920359 | 0.1521204 | 12.37311 | 0.623235
2018-03-11 10:06 | 406833.4 | 360.0014 | 5 | 47 | 4.02451 | -2.282164 | 2.920359 | 0.2281944 | 12.37311 | 0.9306036
2018-03-11 10:08 | 406953.4 | 480.0003 | 5 | 47 | 3.994182 | -2.282061 | 2.920359 | 0.3042636 | 12.37311 | 1.235576
2018-03-11 10:10 | 407073.4 | 600.0007 | 5 | 47 | 3.965283 | -2.282111 | 2.920359 | 0.3803327 | 12.37311 | 1.538306
2018-03-11 10:12 | 407193.4 | 720.0002 | 5 | 47 | 3.937696 | -2.282154 | 2.920359 | 0.4563915 | 12.37311 | 1.838842
2018-03-11 10:14 | 407313.4 | 840.0013 | 5 | 47 | 3.909926 | -2.282074 | 2.920359 | 0.5324621 | 12.37311 | 2.137332
2018-03-11 10:16 | 407433.4 | 960.0003 | 5 | 47 | 3.881739 | -2.282058 | 2.920359 | 0.6085302 | 12.37311 | 2.433673
2018-03-11 10:18 | 407553.4 | 1080.0013 | 5 | 47 | 3.854991 | -2.282104 | 2.920359 | 0.6845918 | 12.37311 | 2.727904
2018-03-11 10:20 | 407673.4 | 1200.001 | 5 | 47 | 3.828702 | -2.282051 | 2.920359 | 0.7606513 | 12.37311 | 3.020103
2018-03-11 10:22 | 407793.4 | 1320.0006 | 5 | 47 | 3.804369 | -2.28219 | 2.920359 | 0.8367262 | 12.37311 | 3.31044
2018-03-11 10:24 | 407913.4 | 1440.001 | 5 | 47 | 3.78056 | -2.282137 | 2.920359 | 0.9127872 | 12.37311 | 3.598899
2018-03-11 10:26 | 408033.4 | 1560.0014 | 5 | 47 | 3.758421 | -2.282036 | 2.920359 | 0.9888551 | 12.37311 | 3.885618
2018-03-11 10:28 | 408153.4 | 1680.001 | 5 | 47 | 3.737992 | -2.282078 | 2.920359 | 1.064926 | 12.37311 | 4.170742
2018-03-11 10:30 | 408273.4 | 1800.0013 | 5 | 47 | 3.719038 | -2.282045 | 2.920359 | 1.140988 | 12.37311 | 4.454333
2018-03-11 10:32 | 408393.4 | 1920.0001 | 5 | 47 | 3.699944 | -2.281998 | 2.920359 | 1.217057 | 12.37311 | 4.736513
2018-03-11 10:34 | 408513.4 | 2040.0005 | 5 | 47 | 3.680338 | -2.282065 | 2.920359 | 1.293109 | 12.37311 | 5.017149
2018-03-11 10:36 | 408633.4 | 2160.001 | 5 | 47 | 3.662818 | -2.282041 | 2.920359 | 1.369181 | 12.37311 | 5.296445
2018-03-11 10:38 | 408753.4 | 2280.0013 | 5 | 47 | 3.646866 | -2.282074 | 2.920359 | 1.445242 | 12.37311 | 5.574423
2018-03-11 10:40 | 408873.4 | 2400.001 | 5 | 47 | 3.632277 | -2.282157 | 2.920359 | 1.521321 | 12.37311 | 5.851322
2018-03-11 10:42 | 408993.4 | 2520.0013 | 5 | 47 | 3.617256 | -2.282111 | 2.920359 | 1.597389 | 12.37311 | 6.127061
2018-03-11 10:44 | 409113.4 | 2640.001 | 5 | 47 | 3.603301 | -2.282121 | 2.920359 | 1.673453 | 12.37311 | 6.401653
2018-03-11 10:46 | 409233.4 | 2760.0013 | 5 | 47 | 3.591106 | -2.282083 | 2.920359 | 1.749519 | 12.37311 | 6.67527
2018-03-11 10:48 | 409353.4 | 2880.0001 | 5 | 47 | 3.580351 | -2.282038 | 2.920359 | 1.825584 | 12.37311 | 6.948008
2018-03-11 10:50 | 409473.4 | 3000.0005 | 5 | 47 | 3.569626 | -2.28213 | 2.920359 | 1.901648 | 12.37311 | 7.219938
2018-03-11 10:52 | 409593.4 | 3120.0002 | 5 | 47 | 3.557588 | -2.282045 | 2.920359 | 1.977709 | 12.37311 | 7.490984
2018-03-11 10:54 | 409713.4 | 3240.0013 | 5 | 47 | 3.546909 | -2.282107 | 2.920359 | 2.053778 | 12.37311 | 7.7612
2018-03-11 10:56 | 409833.4 | 3360.0002 | 5 | 47 | 3.536521 | -2.282094 | 2.920359 | 2.129848 | 12.37311 | 8.030611
2018-03-11 10:58 | 409953.4 | 3480.0006 | 5 | 47 | 3.526198 | -2.282083 | 2.920359 | 2.205912 | 12.37311 | 8.299235
2018-03-11 11:00 | 410073.4 | 3600.0002 | 5 | 47 | 3.513307 | -2.282163 | 2.920359 | 2.281989 | 12.37311 | 8.567031
2018-03-11 11:02 | 410193.4 | 3720.0005 | 5 | 47 | 3.499323 | -2.282092 | 2.920359 | 2.358047 | 12.37311 | 8.833708
2018-03-11 11:04 | 410313.4 | 3840.0009 | 5 | 47 | 3.484558 | -2.282099 | 2.920359 | 2.434114 | 12.37311 | 9.099344
2018-03-11 11:06 | 410433.4 | 3960.0013 | 5 | 47 | 3.467988 | -2.282072 | 2.920359 | 2.510182 | 12.37311 | 9.363788
2018-03-11 11:08 | 410553.4 | 4080.0009 | 5 | 47 | 3.445521 | -2.282065 | 2.920359 | 2.586254 | 12.37311 | 9.626805
2018-03-11 11:10 | 410673.4 | 4200.0013 | 5 | 47 | 3.411559 | -2.282087 | 2.920359 | 2.662324 | 12.37311 | 9.887696
2018-03-11 11:12 | 410793.4 | 4320.0001 | 5 | 47 | 3.36368 | -2.282104 | 2.920359 | 2.738382 | 12.37311 | 10.14548
2018-03-11 11:14 | 410913.4 | 4440.0013 | 5 | 47 | 3.286635 | -2.282081 | 2.920359 | 2.814458 | 12.37311 | 10.39871
2018-03-11 11:16 | 411033.4 | 4560.001 | 5 | 47 | 3.129313 | -2.282112 | 2.920359 | 2.890529 | 12.37311 | 10.64363
2018-03-11 11:17 | 411081.3 | 4607.8879 | 5 | 47 | 2.99999 | -2.282119 | 2.920359 | 2.920874 | 12.37311 | 10.73681
2018-03-11 11:19 | 411201.3 | 120.0005 | 6 | 47 | 3.362917 | 0 | 2.920359 | 2.920888 | 12.37311 | 10.73685
2018-03-11 11:21 | 411321.3 | 240.0009 | 6 | 47 | 3.377632 | 0 | 2.920359 | 2.920888 | 12.37311 | 10.73685
2018-03-11 11:22 | 411381.3 | 300.003 | 6 | 47 | 3.381146 | 0 | 2.920359 | 2.920888 | 12.37311 | 10.73685
2018-03-11 11:22 | 411381.4 | 0.0039 | 7 | 48 | 3.381222 | 0 | 0 | 0 | 0 | 0
2018-03-11 11:24 | 411501.4 | 120.0023 | 2 | 48 | 4.069668 | 4.890025 | 0.1624056 | 2.229e-09 | 0.6420254 | 7.537e-09
2018-03-11 11:26 | 411621.4 | 240.001 | 2 | 48 | 4.100275 | 4.890023 | 0.3253914 | 2.229e-09 | 1.307639 | 7.537e-09
2018-03-11 11:28 | 411741.4 | 360.0023 | 2 | 48 | 4.135806 | 4.889976 | 0.4883954 | 2.229e-09 | 1.978999 | 7.537e-09
2018-03-11 11:30 | 411861.4 | 480.0002 | 2 | 48 | 4.162377 | 4.889998 | 0.651388 | 2.229e-09 | 2.655361 | 7.537e-09
2018-03-11 11:32 | 411981.4 | 600.0014 | 2 | 48 | 4.185172 | 4.889956 | 0.8143774 | 2.229e-09 | 3.335636 | 7.537e-09
2018-03-11 11:34 | 412101.4 | 720.0011 | 2 | 48 | 4.200307 | 4.75073 | 0.9765463 | 2.229e-09 | 4.015968 | 7.537e-09
2018-03-11 11:36 | 412221.4 | 840.0015 | 2 | 48 | 4.200254 | 4.366601 | 1.128549 | 2.229e-09 | 4.654422 | 7.537e-09
2018-03-11 11:38 | 412341.4 | 960.0002 | 2 | 48 | 4.200315 | 4.008044 | 1.267922 | 2.229e-09 | 5.23983 | 7.537e-09
2018-03-11 11:40 | 412461.4 | 1080.0015 | 2 | 48 | 4.200313 | 3.69208 | 1.396185 | 2.229e-09 | 5.77857 | 7.537e-09
2018-03-11 11:42 | 412581.4 | 1200.0002 | 2 | 48 | 4.200272 | 3.402284 | 1.514318 | 2.229e-09 | 6.274762 | 7.537e-09
2018-03-11 11:43 | 412641.3 | 1259.9078 | 2 | 48 | 4.200247 | 3.259988 | 1.569754 | 2.229e-09 | 6.507607 | 7.537e-09
2018-03-11 11:45 | 412761.4 | 120.0006 | 3 | 48 | 4.222074 | 3.260118 | 1.678045 | 2.229e-09 | 6.963512 | 7.537e-09
2018-03-11 11:47 | 412881.4 | 240.001 | 3 | 48 | 4.24931 | 3.260093 | 1.786713 | 2.229e-09 | 7.423786 | 7.537e-09
2018-03-11 11:49 | 413001.4 | 360.0015 | 3 | 48 | 4.277775 | 3.25986 | 1.895383 | 2.229e-09 | 7.887083 | 7.537e-09
2018-03-11 11:51 | 413121.4 | 480.001 | 3 | 48 | 4.308068 | 3.260154 | 2.004049 | 2.229e-09 | 8.353573 | 7.537e-09
2018-03-11 11:53 | 413241.4 | 600.0006 | 3 | 48 | 4.341105 | 3.260167 | 2.112708 | 2.229e-09 | 8.823446 | 7.537e-09
2018-03-11 11:55 | 413361.4 | 720.0011 | 3 | 48 | 4.378869 | 3.260064 | 2.221374 | 2.229e-09 | 9.297189 | 7.537e-09
2018-03-11 11:57 | 413481.4 | 840.0006 | 3 | 48 | 4.400317 | 3.012191 | 2.327967 | 2.229e-09 | 9.765597 | 7.537e-09
2018-03-11 11:59 | 413601.4 | 960.0002 | 3 | 48 | 4.400249 | 2.608632 | 2.421442 | 2.229e-09 | 10.17692 | 7.537e-09
2018-03-11 12:01 | 413721.4 | 1080.0006 | 3 | 48 | 4.400288 | 2.270511 | 2.502684 | 2.229e-09 | 10.5344 | 7.537e-09
2018-03-11 12:03 | 413841.4 | 1200.0002 | 3 | 48 | 4.400286 | 1.966054 | 2.573214 | 2.229e-09 | 10.84475 | 7.537e-09
2018-03-11 12:05 | 413961.4 | 1320.0015 | 3 | 48 | 4.400245 | 1.702296 | 2.634196 | 2.229e-09 | 11.11309 | 7.537e-09
2018-03-11 12:07 | 414081.4 | 1440.001 | 3 | 48 | 4.400279 | 1.489522 | 2.68729 | 2.229e-09 | 11.34672 | 7.537e-09
2018-03-11 12:09 | 414201.4 | 1560.0016 | 3 | 48 | 4.400255 | 1.31201 | 2.733861 | 2.229e-09 | 11.55164 | 7.537e-09
2018-03-11 12:11 | 414321.4 | 1680.0002 | 3 | 48 | 4.400252 | 1.158933 | 2.774985 | 2.229e-09 | 11.7326 | 7.537e-09
2018-03-11 12:13 | 414441.4 | 1800.0007 | 3 | 48 | 4.400253 | 1.020114 | 2.811249 | 2.229e-09 | 11.89217 | 7.537e-09
2018-03-11 12:15 | 414561.4 | 1920.001 | 3 | 48 | 4.400261 | 0.9052649 | 2.843264 | 2.229e-09 | 12.03304 | 7.537e-09
2018-03-11 12:17 | 414681.4 | 2040.0006 | 3 | 48 | 4.400207 | 0.8076143 | 2.871773 | 2.229e-09 | 12.15849 | 7.537e-09
2018-03-11 12:19 | 414801.4 | 2160.0002 | 3 | 48 | 4.400184 | 0.7259359 | 2.897323 | 2.229e-09 | 12.27091 | 7.537e-09
2018-03-11 12:21 | 414920.9 | 2279.5244 | 3 | 48 | 4.400238 | 0.6519957 | 2.920189 | 2.229e-09 | 12.37153 | 7.537e-09
2018-03-11 12:23 | 415040.9 | 120.0007 | 4 | 48 | 4.333941 | 0 | 2.920189 | 2.229e-09 | 12.37153 | 7.537e-09
2018-03-11 12:25 | 415160.9 | 240.0003 | 4 | 48 | 4.328281 | 0 | 2.920189 | 2.229e-09 | 12.37153 | 7.537e-09
2018-03-11 12:26 | 415220.9 | 300.003 | 4 | 48 | 4.326646 | 0 | 2.920189 | 2.229e-09 | 12.37153 | 7.537e-09
2018-03-11 12:28 | 415341 | 120.0014 | 5 | 48 | 4.089625 | -2.282134 | 2.920189 | 0.07605293 | 12.37153 | 0.3134574
2018-03-11 12:30 | 415461 | 240.0011 | 5 | 48 | 4.055108 | -2.282054 | 2.920189 | 0.1521296 | 12.37153 | 0.6232336
2018-03-11 12:32 | 415581 | 360.0024 | 5 | 48 | 4.023232 | -2.282114 | 2.920189 | 0.2281977 | 12.37153 | 0.9304655
2018-03-11 12:34 | 415701 | 480.001 | 5 | 48 | 3.993602 | -2.282125 | 2.920189 | 0.3042479 | 12.37153 | 1.235299
2018-03-11 12:36 | 415821 | 600.0007 | 5 | 48 | 3.965192 | -2.28215 | 2.920189 | 0.3803242 | 12.37153 | 1.538024
2018-03-11 12:38 | 415941 | 720.0002 | 5 | 48 | 3.937325 | -2.282085 | 2.920189 | 0.4563932 | 12.37153 | 1.838596
2018-03-11 12:40 | 416061 | 840.0008 | 5 | 48 | 3.908426 | -2.282064 | 2.920189 | 0.5324644 | 12.37153 | 2.137017
2018-03-11 12:42 | 416181 | 960.0002 | 5 | 48 | 3.881059 | -2.282029 | 2.920189 | 0.6085218 | 12.37153 | 2.433228
2018-03-11 12:44 | 416301 | 1080.0023 | 5 | 48 | 3.854565 | -2.282025 | 2.920189 | 0.6846002 | 12.37153 | 2.727486
2018-03-11 12:46 | 416421 | 1200.0003 | 5 | 48 | 3.828922 | -2.282058 | 2.920189 | 0.7606477 | 12.37153 | 3.019638
2018-03-11 12:48 | 416541 | 1320.0007 | 5 | 48 | 3.80375 | -2.282091 | 2.920189 | 0.8367229 | 12.37153 | 3.309964
2018-03-11 12:50 | 416661 | 1440.0002 | 5 | 48 | 3.779759 | -2.282074 | 2.920189 | 0.9127933 | 12.37153 | 3.598385
2018-03-11 12:52 | 416781 | 1560.0014 | 5 | 48 | 3.758257 | -2.282083 | 2.920189 | 0.9888599 | 12.37153 | 3.885072
2018-03-11 12:54 | 416901 | 1680.0019 | 5 | 48 | 3.738137 | -2.282136 | 2.920189 | 1.064927 | 12.37153 | 4.170175
2018-03-11 12:56 | 417021 | 1800.0007 | 5 | 48 | 3.718904 | -2.281966 | 2.920189 | 1.140987 | 12.37153 | 4.453768
2018-03-11 12:58 | 417141 | 1920.0002 | 5 | 48 | 3.698854 | -2.282089 | 2.920189 | 1.217055 | 12.37153 | 4.735898
2018-03-11 13:00 | 417261 | 2040.0007 | 5 | 48 | 3.680023 | -2.282024 | 2.920189 | 1.293116 | 12.37153 | 5.016506
2018-03-11 13:02 | 417381 | 2160.0002 | 5 | 48 | 3.662691 | -2.282064 | 2.920189 | 1.369184 | 12.37153 | 5.295772
2018-03-11 13:04 | 417501 | 2280.0014 | 5 | 48 | 3.647177 | -2.282085 | 2.920189 | 1.445241 | 12.37153 | 5.573746
2018-03-11 13:06 | 417621 | 2400.0002 | 5 | 48 | 3.631873 | -2.282063 | 2.920189 | 1.521307 | 12.37153 | 5.850594
2018-03-11 13:08 | 417741 | 2520.0015 | 5 | 48 | 3.616462 | -2.282058 | 2.920189 | 1.597383 | 12.37153 | 6.126291
2018-03-11 13:10 | 417861 | 2640.0002 | 5 | 48 | 3.603167 | -2.282061 | 2.920189 | 1.673444 | 12.37153 | 6.40085
2018-03-11 13:12 | 417981 | 2760.0007 | 5 | 48 | 3.591214 | -2.281991 | 2.920189 | 1.749512 | 12.37153 | 6.674466
2018-03-11 13:14 | 418101 | 2880.001 | 5 | 48 | 3.58028 | -2.281919 | 2.920189 | 1.825584 | 12.37153 | 6.947246
2018-03-11 13:16 | 418221 | 3000.0006 | 5 | 48 | 3.568226 | -2.282096 | 2.920189 | 1.901644 | 12.37153 | 7.219111
2018-03-11 13:18 | 418341 | 3120.0002 | 5 | 48 | 3.557247 | -2.282074 | 2.920189 | 1.977704 | 12.37153 | 7.490084
2018-03-11 13:20 | 418461 | 3240.0007 | 5 | 48 | 3.54696 | -2.282144 | 2.920189 | 2.053779 | 12.37153 | 7.76031
2018-03-11 13:22 | 418581 | 3360.0002 | 5 | 48 | 3.537222 | -2.282083 | 2.920189 | 2.129848 | 12.37153 | 8.029757
2018-03-11 13:24 | 418701 | 3480.0007 | 5 | 48 | 3.525694 | -2.281931 | 2.920189 | 2.205916 | 12.37153 | 8.298407
2018-03-11 13:26 | 418821 | 3600.0003 | 5 | 48 | 3.512118 | -2.282041 | 2.920189 | 2.281985 | 12.37153 | 8.566081
2018-03-11 13:28 | 418941 | 3720.0014 | 5 | 48 | 3.499055 | -2.282069 | 2.920189 | 2.358051 | 12.37153 | 8.832742
2018-03-11 13:30 | 419061 | 3840.0003 | 5 | 48 | 3.485085 | -2.282036 | 2.920189 | 2.434109 | 12.37153 | 9.098349
2018-03-11 13:32 | 419181 | 3960.0007 | 5 | 48 | 3.468176 | -2.282039 | 2.920189 | 2.510181 | 12.37153 | 9.362857
2018-03-11 13:34 | 419301 | 4080.0002 | 5 | 48 | 3.444027 | -2.282041 | 2.920189 | 2.586248 | 12.37153 | 9.625809
2018-03-11 13:36 | 419421 | 4200.0007 | 5 | 48 | 3.411366 | -2.282065 | 2.920189 | 2.662306 | 12.37153 | 9.886571
2018-03-11 13:38 | 419541 | 4320.0002 | 5 | 48 | 3.363955 | -2.281973 | 2.920189 | 2.73838 | 12.37153 | 10.14441
2018-03-11 13:40 | 419661 | 4440.0007 | 5 | 48 | 3.28756 | -2.282047 | 2.920189 | 2.814446 | 12.37153 | 10.39767
2018-03-11 13:42 | 419781 | 4560.0002 | 5 | 48 | 3.12646 | -2.282018 | 2.920189 | 2.890516 | 12.37153 | 10.64253
2018-03-11 13:42 | 419827.1 | 4606.144 | 5 | 48 | 2.99999 | -2.282058 | 2.920189 | 2.919763 | 12.37153 | 10.73229
2018-03-11 13:44 | 419947.2 | 120.0013 | 6 | 48 | 3.363967 | 0 | 2.920189 | 2.919763 | 12.37153 | 10.73229
2018-03-11 13:46 | 420067.2 | 240.0001 | 6 | 48 | 3.378791 | 0 | 2.920189 | 2.919763 | 12.37153 | 10.73229
2018-03-11 13:47 | 420127.2 | 300.0045 | 6 | 48 | 3.382254 | 0 | 2.920189 | 2.919763 | 12.37153 | 10.73229
2018-03-11 13:47 | 420127.2 | 0.0025 | 7 | 49 | 3.382291 | 0 | 0 | 0 | 0 | 0
2018-03-11 13:49 | 420247.3 | 120.0015 | 2 | 49 | 4.068899 | 4.890098 | 0.162413 | 0 | 0.6419207 | 0
2018-03-11 13:51 | 420367.3 | 240.0002 | 2 | 49 | 4.101418 | 4.890048 | 0.3253919 | 0 | 1.307517 | 0
2018-03-11 13:53 | 420487.3 | 360.0015 | 2 | 49 | 4.135831 | 4.890077 | 0.4884115 | 0 | 1.979084 | 0
2018-03-11 13:55 | 420607.3 | 480.001 | 2 | 49 | 4.161716 | 4.890063 | 0.6514017 | 0 | 2.655382 | 0
2018-03-11 13:57 | 420727.3 | 600.0014 | 2 | 49 | 4.183681 | 4.890044 | 0.8143932 | 0 | 3.335516 | 0
2018-03-11 13:59 | 420847.3 | 720.0003 | 2 | 49 | 4.200315 | 4.751721 | 0.9766477 | 0 | 4.01609 | 0
2018-03-11 14:01 | 420967.3 | 840.0006 | 2 | 49 | 4.200283 | 4.360526 | 1.128412 | 0 | 4.653546 | 0
2018-03-11 14:03 | 421087.3 | 960.0002 | 2 | 49 | 4.200309 | 4.014522 | 1.267927 | 0 | 5.239546 | 0
2018-03-11 14:05 | 421207.3 | 1080.0015 | 2 | 49 | 4.200243 | 3.701041 | 1.396426 | 0 | 5.779279 | 0
2018-03-11 14:07 | 421327.3 | 1200.0002 | 2 | 49 | 4.200269 | 3.414126 | 1.515069 | 0 | 6.277613 | 0
2018-03-11 14:08 | 421390.3 | 1263.0009 | 2 | 49 | 4.200264 | 3.259984 | 1.573483 | 0 | 6.522967 | 0
2018-03-11 14:10 | 421510.3 | 120.0005 | 3 | 49 | 4.223136 | 3.259862 | 1.681759 | 7.92e-10 | 6.978878 | 3.215e-09
2018-03-11 14:12 | 421630.3 | 240.0002 | 3 | 49 | 4.249374 | 3.259862 | 1.790413 | 7.92e-10 | 7.439143 | 3.215e-09
2018-03-11 14:14 | 421750.3 | 360.0005 | 3 | 49 | 4.277663 | 3.25987 | 1.899069 | 7.92e-10 | 7.902387 | 3.215e-09
2018-03-11 14:16 | 421870.3 | 480.0002 | 3 | 49 | 4.30779 | 3.259849 | 2.007741 | 7.92e-10 | 8.368852 | 3.215e-09
2018-03-11 14:18 | 421990.3 | 600.0005 | 3 | 49 | 4.342237 | 3.260062 | 2.116401 | 7.92e-10 | 8.83876 | 3.215e-09
2018-03-11 14:20 | 422110.3 | 720.0002 | 3 | 49 | 4.37987 | 3.259854 | 2.225059 | 7.92e-10 | 9.312613 | 3.215e-09
2018-03-11 14:22 | 422230.3 | 840.0013 | 3 | 49 | 4.400281 | 3.003749 | 2.33153 | 7.92e-10 | 9.780531 | 3.215e-09
2018-03-11 14:24 | 422350.3 | 960.0009 | 3 | 49 | 4.400274 | 2.608756 | 2.424844 | 7.92e-10 | 10.19114 | 3.215e-09
2018-03-11 14:26 | 422470.3 | 1080.0006 | 3 | 49 | 4.400298 | 2.261708 | 2.505921 | 7.92e-10 | 10.5479 | 3.215e-09
2018-03-11 14:28 | 422590.3 | 1200.0002 | 3 | 49 | 4.400235 | 1.950382 | 2.576007 | 7.92e-10 | 10.8563 | 3.215e-09
2018-03-11 14:30 | 422710.3 | 1320.0006 | 3 | 49 | 4.400275 | 1.698231 | 2.63668 | 7.92e-10 | 11.12328 | 3.215e-09
2018-03-11 14:32 | 422830.3 | 1440.0018 | 3 | 49 | 4.400237 | 1.485492 | 2.689634 | 7.92e-10 | 11.35629 | 3.215e-09
2018-03-11 14:34 | 422950.3 | 1560.0006 | 3 | 49 | 4.400231 | 1.308619 | 2.736149 | 7.92e-10 | 11.56097 | 3.215e-09
2018-03-11 14:36 | 423070.3 | 1680.0018 | 3 | 49 | 4.400239 | 1.149675 | 2.777096 | 7.92e-10 | 11.74114 | 3.215e-09
2018-03-11 14:38 | 423190.3 | 1800.0014 | 3 | 49 | 4.400222 | 1.013287 | 2.813063 | 7.92e-10 | 11.89941 | 3.215e-09
2018-03-11 14:40 | 423310.3 | 1920.0004 | 3 | 49 | 4.400217 | 0.900876 | 2.844919 | 7.92e-10 | 12.03958 | 3.215e-09
2018-03-11 14:42 | 423430.3 | 2040.0013 | 3 | 49 | 4.40023 | 0.8068275 | 2.873321 | 7.92e-10 | 12.16455 | 3.215e-09
2018-03-11 14:44 | 423550.3 | 2160.0002 | 3 | 49 | 4.400236 | 0.7230883 | 2.898785 | 7.92e-10 | 12.2766 | 3.215e-09
2018-03-11 14:46 | 423659.1 | 2268.7949 | 3 | 49 | 4.400239 | 0.6519995 | 2.91953 | 7.92e-10 | 12.36789 | 3.215e-09
2018-03-11 14:48 | 423779.1 | 120.0004 | 4 | 49 | 4.333907 | 0 | 2.91953 | 7.92e-10 | 12.36789 | 3.215e-09
2018-03-11 14:50 | 423899.1 | 240.0001 | 4 | 49 | 4.328199 | 0 | 2.91953 | 7.92e-10 | 12.36789 | 3.215e-09
2018-03-11 14:51 | 423959.1 | 300.002 | 4 | 49 | 4.326566 | 0 | 2.91953 | 7.92e-10 | 12.36789 | 3.215e-09
2018-03-11 14:53 | 424079.2 | 120.0016 | 5 | 49 | 4.089971 | -2.282061 | 2.91953 | 0.07606018 | 12.36789 | 0.3135302
2018-03-11 14:55 | 424199.2 | 240.0003 | 5 | 49 | 4.054452 | -2.282076 | 2.91953 | 0.1521287 | 12.36789 | 0.6232583
2018-03-11 14:57 | 424319.2 | 360.0006 | 5 | 49 | 4.023396 | -2.282065 | 2.91953 | 0.2281918 | 12.36789 | 0.9304525
2018-03-11 14:59 | 424439.2 | 480.0012 | 5 | 49 | 3.993919 | -2.281989 | 2.91953 | 0.3042519 | 12.36789 | 1.235345
2018-03-11 15:01 | 424559.2 | 600.0006 | 5 | 49 | 3.965791 | -2.282079 | 2.91953 | 0.3803116 | 12.36789 | 1.538052
2018-03-11 15:03 | 424679.2 | 720.0003 | 5 | 49 | 3.936878 | -2.282007 | 2.91953 | 0.4563865 | 12.36789 | 1.83866
2018-03-11 15:05 | 424799.2 | 840.0006 | 5 | 49 | 3.907925 | -2.282069 | 2.91953 | 0.5324588 | 12.36789 | 2.137029
2018-03-11 15:07 | 424919.2 | 960.0011 | 5 | 49 | 3.880975 | -2.282083 | 2.91953 | 0.6085166 | 12.36789 | 2.433224
2018-03-11 15:09 | 425039.2 | 1080.0007 | 5 | 49 | 3.854986 | -2.282119 | 2.91953 | 0.6845894 | 12.36789 | 2.727464
2018-03-11 15:11 | 425159.2 | 1200.0003 | 5 | 49 | 3.828892 | -2.282051 | 2.91953 | 0.7606569 | 12.36789 | 3.019715
2018-03-11 15:13 | 425279.2 | 1320.0007 | 5 | 49 | 3.802464 | -2.282063 | 2.91953 | 0.8367187 | 12.36789 | 3.309939
2018-03-11 15:15 | 425399.2 | 1440.0011 | 5 | 49 | 3.779084 | -2.282051 | 2.91953 | 0.9127909 | 12.36789 | 3.598293
2018-03-11 15:17 | 425519.2 | 1560.0006 | 5 | 49 | 3.757782 | -2.282009 | 2.91953 | 0.9888538 | 12.36789 | 3.884924
2018-03-11 15:19 | 425639.2 | 1680.0011 | 5 | 49 | 3.73807 | -2.281984 | 2.91953 | 1.064917 | 12.36789 | 4.170001
2018-03-11 15:21 | 425759.2 | 1800.0014 | 5 | 49 | 3.71792 | -2.281981 | 2.91953 | 1.140989 | 12.36789 | 4.453602
2018-03-11 15:23 | 425879.2 | 1920.001 | 5 | 49 | 3.697573 | -2.282067 | 2.91953 | 1.217051 | 12.36789 | 4.735608
2018-03-11 15:25 | 425999.2 | 2040.0014 | 5 | 49 | 3.679199 | -2.282016 | 2.91953 | 1.293108 | 12.36789 | 5.016127
2018-03-11 15:27 | 426119.2 | 2160.0003 | 5 | 49 | 3.662323 | -2.281998 | 2.91953 | 1.36918 | 12.36789 | 5.295354
2018-03-11 15:29 | 426239.2 | 2280.0006 | 5 | 49 | 3.64644 | -2.282063 | 2.91953 | 1.445243 | 12.36789 | 5.573315
2018-03-11 15:31 | 426359.2 | 2400.0002 | 5 | 49 | 3.630136 | -2.282067 | 2.91953 | 1.521311 | 12.36789 | 5.850073
2018-03-11 15:33 | 426479.2 | 2520.0006 | 5 | 49 | 3.615417 | -2.282002 | 2.91953 | 1.597376 | 12.36789 | 6.125629
2018-03-11 15:35 | 426599.2 | 2640.0002 | 5 | 49 | 3.602281 | -2.282019 | 2.91953 | 1.673441 | 12.36789 | 6.400126
2018-03-11 15:37 | 426719.2 | 2760.0014 | 5 | 49 | 3.590754 | -2.282043 | 2.91953 | 1.749504 | 12.36789 | 6.673684
2018-03-11 15:39 | 426839.2 | 2880.001 | 5 | 49 | 3.579038 | -2.282091 | 2.91953 | 1.825576 | 12.36789 | 6.946401
2018-03-11 15:41 | 426959.2 | 3000.0014 | 5 | 49 | 3.566932 | -2.281973 | 2.91953 | 1.901645 | 12.36789 | 7.218184
2018-03-11 15:43 | 427079.2 | 3120.0011 | 5 | 49 | 3.556179 | -2.282061 | 2.91953 | 1.977707 | 12.36789 | 7.489079
2018-03-11 15:45 | 427199.2 | 3240.0006 | 5 | 49 | 3.546225 | -2.281909 | 2.91953 | 2.053764 | 12.36789 | 7.759165
2018-03-11 15:47 | 427319.2 | 3360.0002 | 5 | 49 | 3.535991 | -2.282069 | 2.91953 | 2.129836 | 12.36789 | 8.028552
2018-03-11 15:49 | 427439.2 | 3480.0014 | 5 | 49 | 3.52346 | -2.282047 | 2.91953 | 2.205894 | 12.36789 | 8.297029
2018-03-11 15:51 | 427559.2 | 3600.0003 | 5 | 49 | 3.510863 | -2.282061 | 2.91953 | 2.281971 | 12.36789 | 8.564599
2018-03-11 15:53 | 427679.2 | 3720.0015 | 5 | 49 | 3.49789 | -2.282038 | 2.91953 | 2.35804 | 12.36789 | 8.831181
2018-03-11 15:55 | 427799.2 | 3840.0002 | 5 | 49 | 3.484174 | -2.281991 | 2.91953 | 2.434094 | 12.36789 | 9.096705
2018-03-11 15:57 | 427919.2 | 3960.0014 | 5 | 49 | 3.466053 | -2.282087 | 2.91953 | 2.51016 | 12.36789 | 9.361078
2018-03-11 15:59 | 428039.2 | 4080.0002 | 5 | 49 | 3.441303 | -2.282056 | 2.91953 | 2.586229 | 12.36789 | 9.623824
2018-03-11 16:01 | 428159.2 | 4200.0007 | 5 | 49 | 3.409153 | -2.282058 | 2.91953 | 2.662303 | 12.36789 | 9.884463
2018-03-11 16:03 | 428279.2 | 4320.0011 | 5 | 49 | 3.362177 | -2.282034 | 2.91953 | 2.738362 | 12.36789 | 10.14209
2018-03-11 16:05 | 428399.2 | 4440.0006 | 5 | 49 | 3.284811 | -2.282045 | 2.91953 | 2.814426 | 12.36789 | 10.39519
2018-03-11 16:07 | 428519.2 | 4560.0011 | 5 | 49 | 3.119913 | -2.282036 | 2.91953 | 2.890503 | 12.36789 | 10.63974
2018-03-11 16:08 | 428563.3 | 4604.0255 | 5 | 49 | 2.999998 | -2.282019 | 2.91953 | 2.918399 | 12.36789 | 10.72524
2018-03-11 16:10 | 428683.3 | 120.0014 | 6 | 49 | 3.367217 | 0 | 2.91953 | 2.918399 | 12.36789 | 10.72524
2018-03-11 16:12 | 428803.3 | 240.0001 | 6 | 49 | 3.3822 | 0 | 2.91953 | 2.918399 | 12.36789 | 10.72524
2018-03-11 16:13 | 428863.3 | 300.0029 | 6 | 49 | 3.385691 | 0 | 2.91953 | 2.918399 | 12.36789 | 10.72524
2018-03-11 16:13 | 428863.3 | 0.0025 | 7 | 50 | 3.385676 | 0 | 0 | 0 | 0 | 0
2018-03-11 16:15 | 428983.4 | 120.0005 | 2 | 50 | 4.070481 | 4.890128 | 0.1624049 | 0 | 0.642252 | 0
2018-03-11 16:17 | 429103.4 | 240.0002 | 2 | 50 | 4.103372 | 4.890088 | 0.3254098 | 0 | 1.308298 | 0
2018-03-11 16:19 | 429223.4 | 360.0013 | 2 | 50 | 4.136595 | 4.89008 | 0.4884087 | 0 | 1.979963 | 0
2018-03-11 16:21 | 429343.4 | 480.0002 | 2 | 50 | 4.161979 | 4.890182 | 0.6514081 | 0 | 2.656392 | 0
2018-03-11 16:23 | 429463.4 | 600.0014 | 2 | 50 | 4.184134 | 4.890048 | 0.8144151 | 0 | 3.336589 | 0
2018-03-11 16:25 | 429583.4 | 720.001 | 2 | 50 | 4.200314 | 4.725791 | 0.9763722 | 0 | 4.015992 | 0
2018-03-11 16:27 | 429703.4 | 840.0014 | 2 | 50 | 4.200288 | 4.346208 | 1.127387 | 0 | 4.650299 | 0
2018-03-11 16:29 | 429823.4 | 960.0002 | 2 | 50 | 4.200316 | 4.007817 | 1.266502 | 0 | 5.234622 | 0
2018-03-11 16:31 | 429943.4 | 1080.0013 | 2 | 50 | 4.20026 | 3.70519 | 1.394962 | 0 | 5.774188 | 0
2018-03-11 16:33 | 430063.4 | 1200.0002 | 2 | 50 | 4.20025 | 3.404773 | 1.513471 | 0 | 6.271958 | 0
2018-03-11 16:34 | 430119.7 | 1256.3068 | 2 | 50 | 4.200292 | 3.259986 | 1.565595 | 0 | 6.490895 | 0
2018-03-11 16:36 | 430239.7 | 120.0006 | 3 | 50 | 4.222392 | 3.259929 | 1.673882 | 0 | 6.946834 | 0
2018-03-11 16:38 | 430359.7 | 240.0002 | 3 | 50 | 4.248212 | 3.259974 | 1.782544 | 0 | 7.407025 | 0
2018-03-11 16:40 | 430479.7 | 360.0007 | 3 | 50 | 4.275655 | 3.259957 | 1.891207 | 0 | 7.87013 | 0
2018-03-11 16:42 | 430599.7 | 480.0002 | 3 | 50 | 4.30628 | 3.2599 | 1.999866 | 0 | 8.336346 | 0
2018-03-11 16:44 | 430719.7 | 600.0014 | 3 | 50 | 4.341197 | 3.259896 | 2.108524 | 0 | 8.806133 | 0
2018-03-11 16:46 | 430839.7 | 720.0002 | 3 | 50 | 4.377962 | 3.25986 | 2.217183 | 0 | 9.279822 | 0
2018-03-11 16:48 | 430959.7 | 840.0006 | 3 | 50 | 4.400287 | 3.031331 | 2.324102 | 0 | 9.749596 | 0
2018-03-11 16:50 | 431079.7 | 960.0002 | 3 | 50 | 4.400281 | 2.631461 | 2.41834 | 0 | 10.16427 | 0
2018-03-11 16:52 | 431199.7 | 1080.0007 | 3 | 50 | 4.400295 | 2.272941 | 2.499992 | 0 | 10.52356 | 0
2018-03-11 16:54 | 431319.7 | 1200.0003 | 3 | 50 | 4.400307 | 1.966669 | 2.570452 | 0 | 10.8336 | 0
2018-03-11 16:56 | 431439.7 | 1320.0023 | 3 | 50 | 4.400296 | 1.712972 | 2.631646 | 0 | 11.10287 | 0
2018-03-11 16:58 | 431559.7 | 1440.0011 | 3 | 50 | 4.400282 | 1.502373 | 2.685095 | 0 | 11.33807 | 0
2018-03-11 17:00 | 431679.7 | 1560.0006 | 3 | 50 | 4.400247 | 1.319295 | 2.732045 | 0 | 11.54465 | 0
2018-03-11 17:02 | 431799.7 | 1680.0011 | 3 | 50 | 4.400249 | 1.154579 | 2.773193 | 0 | 11.72572 | 0
2018-03-11 17:04 | 431919.7 | 1800.0006 | 3 | 50 | 4.400221 | 1.021454 | 2.809391 | 0 | 11.885 | 0
2018-03-11 17:06 | 432039.7 | 1920.002 | 3 | 50 | 4.400216 | 0.9085693 | 2.841506 | 0 | 12.02631 | 0
2018-03-11 17:08 | 432159.7 | 2040.0006 | 3 | 50 | 4.400184 | 0.8134975 | 2.870191 | 0 | 12.15253 | 0
2018-03-11 17:10 | 432279.7 | 2160.0011 | 3 | 50 | 4.40021 | 0.7259703 | 2.895852 | 0 | 12.26545 | 0
2018-03-11 17:12 | 432396.3 | 2276.5828 | 3 | 50 | 4.400233 | 0.6519995 | 2.91811 | 0 | 12.36339 | 0
2018-03-11 17:14 | 432516.3 | 120.0011 | 4 | 50 | 4.333824 | 0 | 2.91811 | 0 | 12.36339 | 0
2018-03-11 17:16 | 432636.3 | 239.9999 | 4 | 50 | 4.32808 | 0 | 2.91811 | 0 | 12.36339 | 0
2018-03-11 17:17 | 432696.3 | 300.0043 | 4 | 50 | 4.326449 | 0 | 2.91811 | 0 | 12.36339 | 0
2018-03-11 17:19 | 432816.4 | 120.0016 | 5 | 50 | 4.089422 | -2.282071 | 2.91811 | 0.07606319 | 12.36339 | 0.3135413
2018-03-11 17:21 | 432936.4 | 240.0004 | 5 | 50 | 4.054099 | -2.282032 | 2.91811 | 0.1521302 | 12.36339 | 0.6232112
2018-03-11 17:23 | 433056.4 | 360.0015 | 5 | 50 | 4.023442 | -2.282084 | 2.91811 | 0.2281912 | 12.36339 | 0.9303926
2018-03-11 17:25 | 433176.4 | 480.0018 | 5 | 50 | 3.994599 | -2.282009 | 2.91811 | 0.3042573 | 12.36339 | 1.235329
2018-03-11 17:27 | 433296.4 | 600.0007 | 5 | 50 | 3.9661 | -2.282109 | 2.91811 | 0.3803209 | 12.36339 | 1.538094
2018-03-11 17:29 | 433416.4 | 720.0001 | 5 | 50 | 3.936298 | -2.282043 | 2.91811 | 0.4563805 | 12.36339 | 1.838622
2018-03-11 17:31 | 433536.4 | 840.0007 | 5 | 50 | 3.908162 | -2.282024 | 2.91811 | 0.5324498 | 12.36339 | 2.13697
2018-03-11 17:33 | 433656.4 | 960.0009 | 5 | 50 | 3.881487 | -2.282051 | 2.91811 | 0.6085148 | 12.36339 | 2.433222
2018-03-11 17:35 | 433776.4 | 1080.0015 | 5 | 50 | 3.855902 | -2.282031 | 2.91811 | 0.6845816 | 12.36339 | 2.727506
2018-03-11 17:37 | 433896.4 | 1200.001 | 5 | 50 | 3.829013 | -2.282069 | 2.91811 | 0.7606481 | 12.36339 | 3.019797
2018-03-11 17:39 | 434016.4 | 1320.0007 | 5 | 50 | 3.802889 | -2.282054 | 2.91811 | 0.8367062 | 12.36339 | 3.310008
2018-03-11 17:41 | 434136.4 | 1440.001 | 5 | 50 | 3.779953 | -2.282045 | 2.91811 | 0.9127776 | 12.36339 | 3.59841
2018-03-11 17:43 | 434256.4 | 1560.0007 | 5 | 50 | 3.759165 | -2.282031 | 2.91811 | 0.9888349 | 12.36339 | 3.885096
2018-03-11 17:45 | 434376.4 | 1680.0005 | 5 | 50 | 3.73903 | -2.282032 | 2.91811 | 1.064896 | 12.36339 | 4.170258
2018-03-11 17:47 | 434496.4 | 1800.0014 | 5 | 50 | 3.718014 | -2.281973 | 2.91811 | 1.14096 | 12.36339 | 4.453864
2018-03-11 17:49 | 434616.4 | 1920.0009 | 5 | 50 | 3.698549 | -2.282114 | 2.91811 | 1.217026 | 12.36339 | 4.735928
2018-03-11 17:51 | 434736.4 | 2040.0005 | 5 | 50 | 3.680345 | -2.2819 | 2.91811 | 1.293092 | 12.36339 | 5.016558
2018-03-11 17:53 | 434856.4 | 2160.0009 | 5 | 50 | 3.663778 | -2.281966 | 2.91811 | 1.369152 | 12.36339 | 5.295854
2018-03-11 17:55 | 434976.4 | 2280.0014 | 5 | 50 | 3.647021 | -2.282064 | 2.91811 | 1.445223 | 12.36339 | 5.573928
2018-03-11 17:57 | 435096.4 | 2400.0009 | 5 | 50 | 3.630463 | -2.282005 | 2.91811 | 1.521291 | 12.36339 | 5.850702
2018-03-11 17:59 | 435216.4 | 2520.001 | 5 | 50 | 3.616173 | -2.28198 | 2.91811 | 1.597356 | 12.36339 | 6.126302
2018-03-11 18:01 | 435336.4 | 2640.0017 | 5 | 50 | 3.603547 | -2.282047 | 2.91811 | 1.673421 | 12.36339 | 6.400874
2018-03-11 18:03 | 435456.4 | 2760.0014 | 5 | 50 | 3.591691 | -2.282036 | 2.91811 | 1.74948 | 12.36339 | 6.674504
2018-03-11 18:05 | 435576.4 | 2880.0009 | 5 | 50 | 3.579011 | -2.282014 | 2.91811 | 1.825547 | 12.36339 | 6.947239
2018-03-11 18:07 | 435696.4 | 3000.0014 | 5 | 50 | 3.567612 | -2.282056 | 2.91811 | 1.901613 | 12.36339 | 7.219037
2018-03-11 18:09 | 435816.4 | 3120.0001 | 5 | 50 | 3.557071 | -2.282001 | 2.91811 | 1.977677 | 12.36339 | 7.489998
2018-03-11 18:11 | 435936.4 | 3240.0005 | 5 | 50 | 3.547471 | -2.282014 | 2.91811 | 2.053745 | 12.36339 | 7.760215
2018-03-11 18:13 | 436056.4 | 3360.0001 | 5 | 50 | 3.536345 | -2.282089 | 2.91811 | 2.129805 | 12.36339 | 8.029631
2018-03-11 18:15 | 436176.4 | 3480.0017 | 5 | 50 | 3.523818 | -2.282096 | 2.91811 | 2.205872 | 12.36339 | 8.298142
2018-03-11 18:17 | 436296.4 | 3600.0009 | 5 | 50 | 3.511694 | -2.281994 | 2.91811 | 2.281939 | 12.36339 | 8.565727
2018-03-11 18:19 | 436416.4 | 3720.0005 | 5 | 50 | 3.49932 | -2.281956 | 2.91811 | 2.358004 | 12.36339 | 8.832366
2018-03-11 18:21 | 436536.4 | 3840.0002 | 5 | 50 | 3.485002 | -2.282065 | 2.91811 | 2.434068 | 12.36339 | 9.098016
2018-03-11 18:23 | 436656.4 | 3960.0005 | 5 | 50 | 3.465612 | -2.282027 | 2.91811 | 2.51013 | 12.36339 | 9.362391
2018-03-11 18:25 | 436776.4 | 4080.0009 | 5 | 50 | 3.44197 | -2.282052 | 2.91811 | 2.586197 | 12.36339 | 9.62514
2018-03-11 18:27 | 436896.4 | 4200.0014 | 5 | 50 | 3.410032 | -2.281954 | 2.91811 | 2.662269 | 12.36339 | 9.885838
2018-03-11 18:29 | 437016.4 | 4320.0009 | 5 | 50 | 3.363821 | -2.282007 | 2.91811 | 2.738327 | 12.36339 | 10.14357
2018-03-11 18:31 | 437136.4 | 4440.0014 | 5 | 50 | 3.284491 | -2.282002 | 2.91811 | 2.814393 | 12.36339 | 10.39673
2018-03-11 18:33 | 437256.4 | 4560.0009 | 5 | 50 | 3.118592 | -2.282009 | 2.91811 | 2.890471 | 12.36339 | 10.64118
2018-03-11 18:34 | 437300 | 4603.5668 | 5 | 50 | 2.999986 | -2.282084 | 2.91811 | 2.91808 | 12.36339 | 10.72578
2018-03-11 18:36 | 437420 | 120.0012 | 6 | 50 | 3.366342 | 0 | 2.91811 | 2.91808 | 12.36339 | 10.72578
2018-03-11 18:38 | 437540 | 240 | 6 | 50 | 3.381188 | 0 | 2.91811 | 2.91808 | 12.36339 | 10.72578
2018-03-11 18:39 | 437600 | 300.0044 | 6 | 50 | 3.384744 | 0 | 2.91811 | 2.91808 | 12.36339 | 10.72578
2018-03-11 18:39 | 437600 | 0.0023 | 7 | 51 | 3.384956 | 0 | 0 | 0 | 0 | 0
2018-03-11 18:41 | 437720.1 | 120.0013 | 8 | 51 | 3.92184 | 3.259995 | 0.1086589 | 0 | 0.4127637 | 0
2018-03-11 18:43 | 437840.1 | 240.001 | 8 | 51 | 3.971028 | 3.260053 | 0.2173104 | 0 | 0.8426691 | 0
2018-03-11 18:45 | 437960.1 | 360.0013 | 8 | 51 | 3.994741 | 3.259974 | 0.3259768 | 0 | 1.275418 | 0
2018-03-11 18:47 | 438080.1 | 480.0009 | 8 | 51 | 4.018147 | 3.259994 | 0.4346471 | 0 | 1.710832 | 0
2018-03-11 18:49 | 438200.1 | 600.0013 | 8 | 51 | 4.039804 | 3.259959 | 0.5433015 | 0 | 2.148609 | 0
2018-03-11 18:51 | 438320.1 | 720.0001 | 8 | 51 | 4.058971 | 3.25998 | 0.6519712 | 0 | 2.588709 | 0
2018-03-11 18:53 | 438440.1 | 840.0013 | 8 | 51 | 4.072706 | 3.259974 | 0.7606315 | 0 | 3.030531 | 0
2018-03-11 18:55 | 438560.1 | 960.001 | 8 | 51 | 4.08507 | 3.259948 | 0.8692912 | 0 | 3.473746 | 0
2018-03-11 18:57 | 438680.1 | 1080.0013 | 8 | 51 | 4.098272 | 3.25994 | 0.977963 | 0 | 3.918366 | 0
2018-03-11 18:59 | 438800.1 | 1200.0009 | 8 | 51 | 4.114824 | 3.259974 | 1.086607 | 0 | 4.364482 | 0
2018-03-11 19:01 | 438920.1 | 1320.0013 | 8 | 51 | 4.132268 | 3.259992 | 1.195283 | 0 | 4.812624 | 0
2018-03-11 19:03 | 439040.1 | 1440.001 | 8 | 51 | 4.149807 | 3.259995 | 1.303946 | 0 | 5.262594 | 0
2018-03-11 19:05 | 439160.1 | 1560.0013 | 8 | 51 | 4.167658 | 3.259929 | 1.412607 | 0 | 5.71448 | 0
2018-03-11 19:07 | 439280.1 | 1680.001 | 8 | 51 | 4.188002 | 3.260016 | 1.521263 | 0 | 6.168395 | 0
2018-03-11 19:08 | 439341.8 | 1741.715 | 8 | 51 | 4.200002 | 3.259921 | 1.577148 | 0 | 6.402771 | 0

## Statistics_20
Date_Time | Test_Time(s) | Step_Time(s) | Step_Index | Cycle_Index | Voltage(V) | Current(A) | Charge_Capacity(Ah) | Discharge_Capacity(Ah) | Charge_Energy(Wh) | Discharge_Energy(Wh) | Internal Resistance(Ohm)
2018-03-06 16:14 | 8840.52014 | 300.0046 | 6 | 1 | 3.394697 | 0 | 2.938092 | 2.94567 | 12.47076 | 10.82629
2018-03-06 18:41 | 17651.93 | 300.003 | 6 | 2 | 3.391841 | 0 | 2.948887 | 2.944247 | 12.49052 | 10.82082
2018-03-06 21:08 | 26457.39 | 300.0031 | 6 | 3 | 3.390986 | 0 | 2.950013 | 2.945293 | 12.4922 | 10.82448
2018-03-06 23:35 | 35273.65 | 300.0054 | 6 | 4 | 3.388765 | 0 | 2.950877 | 2.946537 | 12.49767 | 10.83194
2018-03-07 02:02 | 44090.02 | 300.0038 | 6 | 5 | 3.387416 | 0 | 2.949098 | 2.944729 | 12.49144 | 10.82593
2018-03-07 04:28 | 52888.4 | 300.003 | 6 | 6 | 3.391168 | 0 | 2.947223 | 2.94182 | 12.48045 | 10.8105
2018-03-07 06:55 | 61693.12 | 300.0035 | 6 | 7 | 3.391243 | 0 | 2.94713 | 2.942642 | 12.4825 | 10.81527
2018-03-07 09:22 | 70506.5 | 300.0021 | 6 | 8 | 3.385499 | 0 | 2.946331 | 2.943359 | 12.48106 | 10.81928
2018-03-07 11:49 | 79310.48942 | 300.0014 | 6 | 9 | 3.389307 | 0 | 2.945624 | 2.940311 | 12.47596 | 10.80502
2018-03-07 14:15 | 88103.31 | 300.0021 | 6 | 10 | 3.391935 | 0 | 2.94459 | 2.939747 | 12.47085 | 10.80233
2018-03-07 16:42 | 96904.01 | 300.0035 | 6 | 11 | 3.390473 | 0 | 2.942587 | 2.938859 | 12.46515 | 10.79973
2018-03-07 19:09 | 105710 | 300.0027 | 6 | 12 | 3.387226 | 0 | 2.942321 | 2.938963 | 12.46439 | 10.7981
2018-03-07 21:35 | 114508.9 | 300.0022 | 6 | 13 | 3.390389 | 0 | 2.94385 | 2.938836 | 12.46823 | 10.79841
2018-03-08 00:02 | 123303.5 | 300.0037 | 6 | 14 | 3.391572 | 0 | 2.941559 | 2.93715 | 12.46084 | 10.79432
2018-03-08 02:28 | 132098.9 | 300.0019 | 6 | 15 | 3.388662 | 0 | 2.940346 | 2.936999 | 12.45622 | 10.79228
2018-03-08 04:55 | 140895.4 | 300.0029 | 6 | 16 | 3.387982 | 0 | 2.94158 | 2.937513 | 12.45906 | 10.79285
2018-03-08 07:22 | 149699.3 | 300.0029 | 6 | 17 | 3.389274 | 0 | 2.943231 | 2.938608 | 12.46721 | 10.79905
2018-03-08 09:48 | 158490.4 | 300.002 | 6 | 18 | 3.388473 | 0 | 2.940084 | 2.936032 | 12.45454 | 10.79039
2018-03-08 15:33 | 167293.9 | 300.0045 | 6 | 19 | 3.362733 | 0 | 2.939537 | 2.840428 | 12.45164 | 10.45341
2018-03-08 18:00 | 176099.1 | 300.0035 | 6 | 20 | 3.389754 | 0 | 2.946989 | 2.935669 | 12.48442 | 10.78472
2018-03-08 20:27 | 184900.9 | 300.0022 | 6 | 21 | 3.387 | 0 | 2.939748 | 2.936235 | 12.45473 | 10.79077
2018-03-08 22:53 | 193690.4 | 300.0047 | 6 | 22 | 3.390186 | 0 | 2.938896 | 2.933755 | 12.44946 | 10.77835
2018-03-09 01:20 | 202472.1 | 300.0018 | 6 | 23 | 3.391537 | 0 | 2.937468 | 2.932878 | 12.44257 | 10.77379
2018-03-09 03:46 | 211263.4 | 300.002 | 6 | 24 | 3.390288 | 0 | 2.936932 | 2.933141 | 12.44319 | 10.77692
2018-03-09 06:13 | 220059.2 | 300.0035 | 6 | 25 | 3.386368 | 0 | 2.937294 | 2.933953 | 12.44436 | 10.77849
2018-03-09 08:39 | 228850.8 | 300.0022 | 6 | 26 | 3.389481 | 0 | 2.937571 | 2.932418 | 12.44361 | 10.77177
2018-03-09 11:06 | 237638.4 | 300.0028 | 6 | 27 | 3.391996 | 0 | 2.936395 | 2.931618 | 12.44028 | 10.77018
2018-03-09 13:32 | 246426.7 | 300.0021 | 6 | 28 | 3.388627 | 0 | 2.934661 | 2.931485 | 12.43384 | 10.76988
2018-03-09 15:59 | 255215.8 | 300.0027 | 6 | 29 | 3.388734 | 0 | 2.935893 | 2.931767 | 12.43764 | 10.76958
2018-03-09 18:25 | 264013 | 300.003 | 6 | 30 | 3.389473 | 0 | 2.937642 | 2.933283 | 12.44558 | 10.77508
2018-03-09 20:52 | 272802.4 | 300.0027 | 6 | 31 | 3.389268 | 0 | 2.934508 | 2.930353 | 12.43381 | 10.76618
2018-03-09 23:18 | 281585 | 300.0023 | 6 | 32 | 3.389688 | 0 | 2.93372 | 2.92943 | 12.42927 | 10.76049
2018-03-10 01:45 | 290364.2 | 300.0029 | 6 | 33 | 3.390809 | 0 | 2.933925 | 2.929528 | 12.42947 | 10.75977
2018-03-10 04:11 | 299156.6 | 300.0047 | 6 | 34 | 3.388052 | 0 | 2.934201 | 2.930749 | 12.4324 | 10.76628
2018-03-10 06:38 | 307953.3 | 300.0036 | 6 | 35 | 3.388391 | 0 | 2.93471 | 2.930395 | 12.43528 | 10.7642
2018-03-10 09:04 | 316735.3 | 300.0037 | 6 | 36 | 3.390205 | 0 | 2.932927 | 2.928131 | 12.42628 | 10.75462
2018-03-10 11:31 | 325517.8 | 300.0023 | 6 | 37 | 3.391219 | 0 | 2.932406 | 2.928194 | 12.42502 | 10.75628
2018-03-10 13:57 | 334303.9 | 300.0036 | 6 | 38 | 3.387741 | 0 | 2.932153 | 2.929062 | 12.42479 | 10.75952
2018-03-10 16:23 | 343093.2 | 300.0045 | 6 | 39 | 3.386646 | 0 | 2.933193 | 2.929293 | 12.42769 | 10.75966
2018-03-10 18:50 | 351880 | 300.0043 | 6 | 40 | 3.39016 | 0 | 2.933925 | 2.928869 | 12.43092 | 10.75891
2018-03-10 21:16 | 360660.3 | 300.0021 | 6 | 41 | 3.387908 | 0 | 2.931532 | 2.927993 | 12.42164 | 10.75753
2018-03-10 23:43 | 369440.4 | 300.003 | 6 | 42 | 3.388999 | 0 | 2.931155 | 2.926788 | 12.41903 | 10.75115
2018-03-11 02:09 | 378220.8 | 300.002 | 6 | 43 | 3.389523 | 0 | 2.931381 | 2.927068 | 12.42026 | 10.74864
2018-03-11 04:35 | 387010.4 | 300.0035 | 6 | 44 | 3.388026 | 0 | 2.931277 | 2.927466 | 12.4216 | 10.75228
2018-03-11 07:02 | 395795.2 | 300.0035 | 6 | 45 | 3.389934 | 0 | 2.929851 | 2.925108 | 12.41682 | 10.74237
2018-03-11 09:28 | 404570.4 | 300.0023 | 6 | 46 | 3.390375 | 0 | 2.929196 | 2.924836 | 12.41231 | 10.74006
2018-03-11 11:54 | 413347.4 | 300.0022 | 6 | 47 | 3.390481 | 0 | 2.929187 | 2.925128 | 12.41236 | 10.74412
2018-03-11 14:21 | 422133.8 | 300.0029 | 6 | 48 | 3.386565 | 0 | 2.929373 | 2.926346 | 12.41447 | 10.74901
2018-03-11 16:47 | 430918.1 | 300.0022 | 6 | 49 | 3.387501 | 0 | 2.930015 | 2.925642 | 12.41586 | 10.74368
2018-03-11 19:14 | 439696.2 | 300.0021 | 6 | 50 | 3.393169 | 0 | 2.929326 | 2.923729 | 12.41348 | 10.73693
2018-03-11 19:42 | 441432.1 | 1735.7411 | 8 | 51 | 4.2 | 3.260014 | 1.571708 | 0 | 6.380428 | 0

## Channel_20_1
Date_Time | Test_Time(s) | Step_Time(s) | Step_Index | Cycle_Index | Voltage(V) | Current(A) | Charge_Capacity(Ah) | Discharge_Capacity(Ah) | Charge_Energy(Wh) | Discharge_Energy(Wh) | Internal Resistance(Ohm)
2018-03-06 13:47 | 10.0016 | 10.0013 | 1 | 1 | 3.466371 | 0 | 0 | 0 | 0 | 0
2018-03-06 13:47 | 10.0037 | 10.0034 | 1 | 1 | 3.466371 | 0 | 0 | 0 | 0 | 0
2018-03-06 13:49 | 130.0868 | 120.0005 | 2 | 1 | 4.094339 | 4.890055 | 0.1624075 | 1.991e-09 | 0.65043 | 6.903e-09
2018-03-06 13:51 | 250.0872 | 240.0009 | 2 | 1 | 4.120814 | 4.890078 | 0.3254001 | 1.991e-09 | 1.319662 | 6.903e-09
2018-03-06 13:53 | 370.0868 | 360.0005 | 2 | 1 | 4.151979 | 4.890089 | 0.4883993 | 1.991e-09 | 1.993952 | 6.903e-09
2018-03-06 13:55 | 490.088 | 480.0017 | 2 | 1 | 4.177409 | 4.889996 | 0.6513992 | 1.991e-09 | 2.672894 | 6.903e-09
2018-03-06 13:57 | 610.0877 | 600.0014 | 2 | 1 | 4.198753 | 4.890028 | 0.8143815 | 1.991e-09 | 3.355475 | 6.903e-09
2018-03-06 13:59 | 730.0866 | 720.0003 | 2 | 1 | 4.200292 | 4.581942 | 0.9724092 | 1.991e-09 | 4.019227 | 6.903e-09
2018-03-06 14:01 | 850.0886 | 840.0023 | 2 | 1 | 4.200315 | 4.258101 | 1.119709 | 1.991e-09 | 4.637927 | 6.903e-09
2018-03-06 14:03 | 970.0866 | 960.0003 | 2 | 1 | 4.200286 | 3.927612 | 1.256092 | 1.991e-09 | 5.210775 | 6.903e-09
2018-03-06 14:05 | 1090.0886 | 1080.0023 | 2 | 1 | 4.200262 | 3.637774 | 1.382075 | 1.991e-09 | 5.739937 | 6.903e-09
2018-03-06 14:07 | 1210.0881 | 1200.0018 | 2 | 1 | 4.200265 | 3.372128 | 1.498833 | 1.991e-09 | 6.230355 | 6.903e-09
2018-03-06 14:08 | 1263.6648 | 1253.5785 | 2 | 1 | 4.200243 | 3.259993 | 1.548182 | 1.991e-09 | 6.437632 | 6.903e-09
2018-03-06 14:10 | 1383.679084 | 120.0022 | 3 | 1 | 4.219616 | 3.259892 | 1.656451 | 1.991e-09 | 6.893324 | 6.903e-09
2018-03-06 14:12 | 1503.677084 | 240.0002 | 3 | 1 | 4.244664 | 3.259903 | 1.7651 | 1.991e-09 | 7.353103 | 6.903e-09
2018-03-06 14:14 | 1623.677484 | 360.0006 | 3 | 1 | 4.272048 | 3.259918 | 1.87375 | 1.991e-09 | 7.815766 | 6.903e-09
2018-03-06 14:16 | 1743.676984 | 480.0001 | 3 | 1 | 4.301317 | 3.25984 | 1.982418 | 1.991e-09 | 8.281571 | 6.903e-09
2018-03-06 14:18 | 1863.678284 | 600.0014 | 3 | 1 | 4.332631 | 3.259851 | 2.091079 | 1.991e-09 | 8.75063 | 6.903e-09
2018-03-06 14:20 | 1983.678684 | 720.0018 | 3 | 1 | 4.367831 | 3.259905 | 2.199742 | 1.991e-09 | 9.223293 | 6.903e-09
2018-03-06 14:22 | 2103.678184 | 840.0013 | 3 | 1 | 4.400317 | 3.149504 | 2.308064 | 1.991e-09 | 9.698474 | 6.903e-09
2018-03-06 14:24 | 2223.678784 | 960.0019 | 3 | 1 | 4.400283 | 2.722075 | 2.405539 | 1.991e-09 | 10.12739 | 6.903e-09
2018-03-06 14:26 | 2343.678484 | 1080.0016 | 3 | 1 | 4.400293 | 2.372602 | 2.49027 | 1.991e-09 | 10.50023 | 6.903e-09
2018-03-06 14:28 | 2463.678784 | 1200.0019 | 3 | 1 | 4.4003 | 2.068066 | 2.564158 | 1.991e-09 | 10.82536 | 6.903e-09
2018-03-06 14:30 | 2583.677584 | 1320.0007 | 3 | 1 | 4.400253 | 1.794689 | 2.628448 | 1.991e-09 | 11.10825 | 6.903e-09
2018-03-06 14:32 | 2703.677184 | 1440.0003 | 3 | 1 | 4.40027 | 1.567791 | 2.684344 | 1.991e-09 | 11.35421 | 6.903e-09
2018-03-06 14:34 | 2823.678384 | 1560.0015 | 3 | 1 | 4.400256 | 1.377379 | 2.733327 | 1.991e-09 | 11.56975 | 6.903e-09
2018-03-06 14:36 | 2943.677984 | 1680.0011 | 3 | 1 | 4.400231 | 1.216852 | 2.776506 | 1.991e-09 | 11.75975 | 6.903e-09
2018-03-06 14:38 | 3063.677584 | 1800.0007 | 3 | 1 | 4.40026 | 1.07584 | 2.814682 | 1.991e-09 | 11.92773 | 6.903e-09
2018-03-06 14:40 | 3183.677984 | 1920.0011 | 3 | 1 | 4.400177 | 0.9486628 | 2.84836 | 1.991e-09 | 12.07592 | 6.903e-09
2018-03-06 14:42 | 3303.678384 | 2040.0015 | 3 | 1 | 4.400208 | 0.8456049 | 2.878219 | 1.991e-09 | 12.20731 | 6.903e-09
2018-03-06 14:44 | 3423.677184 | 2160.0003 | 3 | 1 | 4.400196 | 0.7579203 | 2.904896 | 1.991e-09 | 12.32469 | 6.903e-09
2018-03-06 14:46 | 3543.677584 | 2280.0007 | 3 | 1 | 4.400232 | 0.6822615 | 2.928873 | 1.991e-09 | 12.4302 | 6.903e-09
2018-03-06 14:47 | 3593.441384 | 2329.7645 | 3 | 1 | 4.400239 | 0.6519976 | 2.938092 | 1.991e-09 | 12.47076 | 6.903e-09
2018-03-06 14:49 | 3713.485868 | 120.0006 | 4 | 1 | 4.333515 | 0 | 2.938092 | 1.991e-09 | 12.47076 | 6.903e-09
2018-03-06 14:51 | 3833.485468 | 240.0002 | 4 | 1 | 4.327791 | 0 | 2.938092 | 1.991e-09 | 12.47076 | 6.903e-09
2018-03-06 14:52 | 3893.489868 | 300.0046 | 4 | 1 | 4.326122 | 0 | 2.938092 | 1.991e-09 | 12.47076 | 6.903e-09
2018-03-06 14:54 | 4013.568844 | 120.0014 | 5 | 1 | 4.084008 | -2.282133 | 2.938092 | 0.07605779 | 12.47076 | 0.3131033
2018-03-06 14:56 | 4133.568544 | 240.0011 | 5 | 1 | 4.049649 | -2.282148 | 2.938092 | 0.1521232 | 12.47076 | 0.6224073
2018-03-06 14:58 | 4253.568044 | 360.0006 | 5 | 1 | 4.017931 | -2.282113 | 2.938092 | 0.2282003 | 12.47076 | 0.9292751
2018-03-06 15:00 | 4373.568444 | 480.001 | 5 | 1 | 3.988704 | -2.28172 | 2.938092 | 0.3042664 | 12.47076 | 1.233781
2018-03-06 15:02 | 4493.568844 | 600.0014 | 5 | 1 | 3.960761 | -2.282045 | 2.938092 | 0.3803241 | 12.47076 | 1.53608
2018-03-06 15:04 | 4613.568444 | 720.001 | 5 | 1 | 3.933664 | -2.281955 | 2.938092 | 0.4563918 | 12.47076 | 1.836336
2018-03-06 15:06 | 4733.568844 | 840.0014 | 5 | 1 | 3.906092 | -2.282137 | 2.938092 | 0.5324649 | 12.47076 | 2.134538
2018-03-06 15:08 | 4853.567644 | 960.0002 | 5 | 1 | 3.879098 | -2.282099 | 2.938092 | 0.6085276 | 12.47076 | 2.430602
2018-03-06 15:10 | 4973.568144 | 1080.0007 | 5 | 1 | 3.853197 | -2.282137 | 2.938092 | 0.6845935 | 12.47076 | 2.724683
2018-03-06 15:12 | 5093.567644 | 1200.0002 | 5 | 1 | 3.828109 | -2.28219 | 2.938092 | 0.7606696 | 12.47076 | 3.016857
2018-03-06 15:14 | 5213.567744 | 1320.0003 | 5 | 1 | 3.804018 | -2.282122 | 2.938092 | 0.8367286 | 12.47076 | 3.307093
2018-03-06 15:16 | 5333.567644 | 1440.0002 | 5 | 1 | 3.780694 | -2.28214 | 2.938092 | 0.9128028 | 12.47076 | 3.595584
2018-03-06 15:18 | 5453.568944 | 1560.0015 | 5 | 1 | 3.759773 | -2.282057 | 2.938092 | 0.9888759 | 12.47076 | 3.882385
2018-03-06 15:20 | 5573.567644 | 1680.0002 | 5 | 1 | 3.740318 | -2.28214 | 2.938092 | 1.064945 | 12.47076 | 4.167637
2018-03-06 15:22 | 5693.568144 | 1800.0007 | 5 | 1 | 3.721662 | -2.282152 | 2.938092 | 1.141004 | 12.47076 | 4.451416
2018-03-06 15:24 | 5813.567644 | 1920.0002 | 5 | 1 | 3.702414 | -2.28217 | 2.938092 | 1.217078 | 12.47076 | 4.733815
2018-03-06 15:26 | 5933.568044 | 2040.0006 | 5 | 1 | 3.68381 | -2.282108 | 2.938092 | 1.293145 | 12.47076 | 5.01472
2018-03-06 15:28 | 6053.568444 | 2160.001 | 5 | 1 | 3.666938 | -2.282095 | 2.938092 | 1.369207 | 12.47076 | 5.29427
2018-03-06 15:30 | 6173.568844 | 2280.0014 | 5 | 1 | 3.651622 | -2.28219 | 2.938092 | 1.445276 | 12.47076 | 5.57262
2018-03-06 15:32 | 6293.568444 | 2400.001 | 5 | 1 | 3.636737 | -2.282 | 2.938092 | 1.52135 | 12.47076 | 5.849846
2018-03-06 15:34 | 6413.568044 | 2520.0006 | 5 | 1 | 3.621513 | -2.281792 | 2.938092 | 1.597412 | 12.47076 | 6.125881
2018-03-06 15:36 | 6533.567644 | 2640.0002 | 5 | 1 | 3.608171 | -2.28213 | 2.938092 | 1.673479 | 12.47076 | 6.400837
2018-03-06 15:38 | 6653.568144 | 2760.0007 | 5 | 1 | 3.596348 | -2.28217 | 2.938092 | 1.749556 | 12.47076 | 6.674875
2018-03-06 15:40 | 6773.568444 | 2880.001 | 5 | 1 | 3.585396 | -2.282112 | 2.938092 | 1.82562 | 12.47076 | 6.948016
2018-03-06 15:42 | 6893.568044 | 3000.0006 | 5 | 1 | 3.573991 | -2.282157 | 2.938092 | 1.901682 | 12.47076 | 7.220303
2018-03-06 15:44 | 7013.568444 | 3120.001 | 5 | 1 | 3.562582 | -2.282133 | 2.938092 | 1.97776 | 12.47076 | 7.491757
2018-03-06 15:46 | 7133.568044 | 3240.0006 | 5 | 1 | 3.55219 | -2.28214 | 2.938092 | 2.05382 | 12.47076 | 7.762333
2018-03-06 15:48 | 7253.568444 | 3360.001 | 5 | 1 | 3.542238 | -2.282075 | 2.938092 | 2.129895 | 12.47076 | 8.032185
2018-03-06 15:50 | 7373.568044 | 3480.0006 | 5 | 1 | 3.531245 | -2.282113 | 2.938092 | 2.205961 | 12.47076 | 8.301222
2018-03-06 15:52 | 7493.567644 | 3600.0002 | 5 | 1 | 3.517804 | -2.282152 | 2.938092 | 2.282024 | 12.47076 | 8.569315
2018-03-06 15:54 | 7613.568844 | 3720.0014 | 5 | 1 | 3.504512 | -2.282168 | 2.938092 | 2.358099 | 12.47076 | 8.836429
2018-03-06 15:56 | 7733.568544 | 3840.0011 | 5 | 1 | 3.490479 | -2.282124 | 2.938092 | 2.434156 | 12.47076 | 9.102438
2018-03-06 15:58 | 7853.568044 | 3960.0006 | 5 | 1 | 3.474262 | -2.282146 | 2.938092 | 2.510231 | 12.47076 | 9.367393
2018-03-06 16:00 | 7973.568444 | 4080.001 | 5 | 1 | 3.452055 | -2.282115 | 2.938092 | 2.586293 | 12.47076 | 9.63086
2018-03-06 16:02 | 8093.568144 | 4200.0007 | 5 | 1 | 3.422348 | -2.282082 | 2.938092 | 2.66236 | 12.47076 | 9.892359
2018-03-06 16:04 | 8213.567644 | 4320.0002 | 5 | 1 | 3.381941 | -2.282162 | 2.938092 | 2.738435 | 12.47076 | 10.15128
2018-03-06 16:06 | 8333.568044 | 4440.0006 | 5 | 1 | 3.318674 | -2.282188 | 2.938092 | 2.81451 | 12.47076 | 10.40636
2018-03-06 16:08 | 8453.568444 | 4560.001 | 5 | 1 | 3.197636 | -2.282099 | 2.938092 | 2.890573 | 12.47076 | 10.65477
2018-03-06 16:09 | 8540.472644 | 4646.9052 | 5 | 1 | 2.999997 | -2.28214 | 2.938092 | 2.945666 | 12.47076 | 10.82628
2018-03-06 16:11 | 8660.51694 | 120.0014 | 6 | 1 | 3.374812 | 0 | 2.938092 | 2.94567 | 12.47076 | 10.82629
2018-03-06 16:13 | 8780.51654 | 240.001 | 6 | 1 | 3.390937 | 0 | 2.938092 | 2.94567 | 12.47076 | 10.82629
2018-03-06 16:14 | 8840.52014 | 300.0046 | 6 | 1 | 3.394697 | 0 | 2.938092 | 2.94567 | 12.47076 | 10.82629
2018-03-06 16:14 | 8840.528948 | 0.0025 | 7 | 2 | 3.394611 | 0 | 0 | 0 | 0 | 0
2018-03-06 16:16 | 8960.609968 | 120.0015 | 2 | 2 | 4.06157 | 4.890068 | 0.1623907 | 0 | 0.6412774 | 0
2018-03-06 16:18 | 9080.608668 | 240.0002 | 2 | 2 | 4.097314 | 4.889973 | 0.325401 | 0 | 1.306093 | 0
2018-03-06 16:20 | 9200.609168 | 360.0007 | 2 | 2 | 4.133332 | 4.890068 | 0.488381 | 0 | 1.976973 | 0
2018-03-06 16:22 | 9320.609568 | 480.0011 | 2 | 2 | 4.160374 | 4.890001 | 0.6513879 | 0 | 2.653034 | 0
2018-03-06 16:24 | 9440.609968 | 600.0015 | 2 | 2 | 4.183189 | 4.890078 | 0.8143829 | 0 | 3.333008 | 0
2018-03-06 16:26 | 9560.608868 | 720.0004 | 2 | 2 | 4.200281 | 4.747095 | 0.9766152 | 0 | 4.013457 | 0
2018-03-06 16:28 | 9680.608468 | 840 | 2 | 2 | 4.200251 | 4.35709 | 1.12821 | 0 | 4.6502 | 0
2018-03-06 16:30 | 9800.608868 | 960.0004 | 2 | 2 | 4.200277 | 4.021564 | 1.267735 | 0 | 5.236243 | 0
2018-03-06 16:32 | 9920.609268 | 1080.0008 | 2 | 2 | 4.200254 | 3.721764 | 1.39668 | 0 | 5.777851 | 0
2018-03-06 16:34 | 10040.61 | 1200.0004 | 2 | 2 | 4.200279 | 3.43792 | 1.516011 | 0 | 6.27907 | 0
2018-03-06 16:35 | 10114.77 | 1274.1574 | 2 | 2 | 4.200297 | 3.259989 | 1.585001 | 0 | 6.568847 | 0
2018-03-06 16:37 | 10234.78126 | 120.0014 | 3 | 2 | 4.2221 | 3.259897 | 1.693267 | 0 | 7.024674 | 0
2018-03-06 16:39 | 10354.77996 | 240.0001 | 3 | 2 | 4.247361 | 3.259912 | 1.80193 | 0 | 7.48481 | 0
2018-03-06 16:41 | 10474.78116 | 360.0013 | 3 | 2 | 4.274773 | 3.259897 | 1.910581 | 0 | 7.947769 | 0
2018-03-06 16:43 | 10594.78086 | 480.001 | 3 | 2 | 4.304919 | 3.259878 | 2.019248 | 0 | 8.413902 | 0
2018-03-06 16:45 | 10714.78046 | 600.0006 | 3 | 2 | 4.339058 | 3.259884 | 2.127905 | 0 | 8.88347 | 0
2018-03-06 16:47 | 10834.78086 | 720.001 | 3 | 2 | 4.376028 | 3.259895 | 2.236561 | 0 | 9.356932 | 0
2018-03-06 16:49 | 10954.78206 | 840.0022 | 3 | 2 | 4.400326 | 3.054771 | 2.343863 | 0 | 9.828259 | 0
2018-03-06 16:51 | 11074.78176 | 960.0019 | 3 | 2 | 4.400295 | 2.653763 | 2.438774 | 0 | 10.24589 | 0
2018-03-06 16:53 | 11194.78136 | 1080.0015 | 3 | 2 | 4.400287 | 2.301813 | 2.521243 | 0 | 10.60878 | 0
2018-03-06 16:55 | 11314.78186 | 1200.002 | 3 | 2 | 4.400258 | 1.991691 | 2.592622 | 0 | 10.92287 | 0
2018-03-06 16:57 | 11434.78136 | 1320.0015 | 3 | 2 | 4.400257 | 1.73817 | 2.654665 | 0 | 11.19587 | 0
2018-03-06 16:59 | 11554.78186 | 1440.002 | 3 | 2 | 4.400274 | 1.525569 | 2.708945 | 0 | 11.43472 | 0
2018-03-06 17:01 | 11674.78136 | 1560.0015 | 3 | 2 | 4.400292 | 1.342964 | 2.756668 | 0 | 11.64471 | 0
2018-03-06 17:03 | 11794.78176 | 1680.0019 | 3 | 2 | 4.400239 | 1.177178 | 2.798603 | 0 | 11.82923 | 0
2018-03-06 17:05 | 11914.78056 | 1800.0007 | 3 | 2 | 4.400217 | 1.039227 | 2.835467 | 0 | 11.99145 | 0
2018-03-06 17:07 | 12034.78096 | 1920.0011 | 3 | 2 | 4.400245 | 0.9246483 | 2.868144 | 0 | 12.13523 | 0
2018-03-06 17:09 | 12154.78136 | 2040.0015 | 3 | 2 | 4.400223 | 0.8268156 | 2.897296 | 0 | 12.26351 | 0
2018-03-06 17:11 | 12274.77996 | 2160.0001 | 3 | 2 | 4.400213 | 0.739006 | 2.923376 | 0 | 12.37827 | 0
2018-03-06 17:13 | 12394.78206 | 2280.0022 | 3 | 2 | 4.40023 | 0.6598911 | 2.946647 | 0 | 12.48066 | 0
2018-03-06 17:14 | 12407.07676 | 2292.2969 | 3 | 2 | 4.400193 | 0.6519985 | 2.948887 | 0 | 12.49052 | 0
2018-03-06 17:16 | 12527.12292 | 120.0011 | 4 | 2 | 4.33343 | 0 | 2.948887 | 0 | 12.49052 | 0
2018-03-06 17:18 | 12647.12262 | 240.0008 | 4 | 2 | 4.327645 | 0 | 2.948887 | 0 | 12.49052 | 0
2018-03-06 17:19 | 12707.12372 | 300.0019 | 4 | 2 | 4.32598 | 0 | 2.948887 | 0 | 12.49052 | 0
2018-03-06 17:21 | 12827.2 | 120.0006 | 5 | 2 | 4.085245 | -2.282053 | 2.948887 | 0.07606568 | 12.49052 | 0.3132682
2018-03-06 17:23 | 12947.2 | 240.0011 | 5 | 2 | 4.04955 | -2.281903 | 2.948887 | 0.1521273 | 12.49052 | 0.6225816
2018-03-06 17:25 | 13067.2 | 360.0014 | 5 | 2 | 4.018943 | -2.282117 | 2.948887 | 0.2282 | 12.49052 | 0.9294617
2018-03-06 17:27 | 13187.2 | 480.0011 | 5 | 2 | 3.990376 | -2.282152 | 2.948887 | 0.3042676 | 12.49052 | 1.234073
2018-03-06 17:29 | 13307.2 | 600.0014 | 5 | 2 | 3.962317 | -2.282112 | 2.948887 | 0.3803343 | 12.49052 | 1.536541
2018-03-06 17:31 | 13427.2 | 720.0002 | 5 | 2 | 3.93335 | -2.282152 | 2.948887 | 0.4564007 | 12.49052 | 1.836847
2018-03-06 17:33 | 13547.2 | 840.0014 | 5 | 2 | 3.905679 | -2.281783 | 2.948887 | 0.5324646 | 12.49052 | 2.134965
2018-03-06 17:35 | 13667.2 | 960.0002 | 5 | 2 | 3.879587 | -2.282144 | 2.948887 | 0.6085359 | 12.49052 | 2.431078
2018-03-06 17:37 | 13787.2 | 1080.0006 | 5 | 2 | 3.854265 | -2.282085 | 2.948887 | 0.6845972 | 12.49052 | 2.725206
2018-03-06 17:39 | 13907.2 | 1200.001 | 5 | 2 | 3.827998 | -2.282159 | 2.948887 | 0.7606628 | 12.49052 | 3.017391
2018-03-06 17:41 | 14027.2 | 1320.0006 | 5 | 2 | 3.802351 | -2.282019 | 2.948887 | 0.8367385 | 12.49052 | 3.307614
2018-03-06 17:43 | 14147.2 | 1440.001 | 5 | 2 | 3.780076 | -2.282146 | 2.948887 | 0.9128069 | 12.49052 | 3.595989
2018-03-06 17:45 | 14267.2 | 1560.0006 | 5 | 2 | 3.759902 | -2.28177 | 2.948887 | 0.9888742 | 12.49052 | 3.882748
2018-03-06 17:47 | 14387.2 | 1680.0003 | 5 | 2 | 3.740267 | -2.282175 | 2.948887 | 1.06494 | 12.49052 | 4.167999
2018-03-06 17:49 | 14507.2 | 1800.0014 | 5 | 2 | 3.719948 | -2.282122 | 2.948887 | 1.141009 | 12.49052 | 4.451753
2018-03-06 17:51 | 14627.2 | 1920.0003 | 5 | 2 | 3.700782 | -2.281973 | 2.948887 | 1.217075 | 12.49052 | 4.733971
2018-03-06 17:53 | 14747.2 | 2040.0014 | 5 | 2 | 3.683063 | -2.282137 | 2.948887 | 1.293136 | 12.49052 | 5.014775
2018-03-06 17:55 | 14867.2 | 2160.0003 | 5 | 2 | 3.666828 | -2.282173 | 2.948887 | 1.369204 | 12.49052 | 5.294319
2018-03-06 17:57 | 14987.2 | 2280.0006 | 5 | 2 | 3.650663 | -2.28205 | 2.948887 | 1.445277 | 12.49052 | 5.572653
2018-03-06 17:59 | 15107.2 | 2400.0003 | 5 | 2 | 3.634551 | -2.28203 | 2.948887 | 1.521347 | 12.49052 | 5.849736
2018-03-06 18:01 | 15227.2 | 2520.0006 | 5 | 2 | 3.620494 | -2.281973 | 2.948887 | 1.597412 | 12.49052 | 6.125655
2018-03-06 18:03 | 15347.2 | 2640.0006 | 5 | 2 | 3.607914 | -2.282139 | 2.948887 | 1.673482 | 12.49052 | 6.400574
2018-03-06 18:05 | 15467.2 | 2760.0007 | 5 | 2 | 3.596079 | -2.281833 | 2.948887 | 1.749548 | 12.49052 | 6.674561
2018-03-06 18:07 | 15587.2 | 2880.001 | 5 | 2 | 3.583741 | -2.28214 | 2.948887 | 1.82561 | 12.49052 | 6.947624
2018-03-06 18:09 | 15707.2 | 3000.0006 | 5 | 2 | 3.572339 | -2.282146 | 2.948887 | 1.901689 | 12.49052 | 7.219825
2018-03-06 18:11 | 15827.2 | 3120.0002 | 5 | 2 | 3.562029 | -2.282142 | 2.948887 | 1.977748 | 12.49052 | 7.491137
2018-03-06 18:13 | 15947.2 | 3240.0006 | 5 | 2 | 3.552462 | -2.28213 | 2.948887 | 2.053826 | 12.49052 | 7.76177
2018-03-06 18:15 | 16067.2 | 3360.001 | 5 | 2 | 3.541758 | -2.282132 | 2.948887 | 2.129886 | 12.49052 | 8.031572
2018-03-06 18:17 | 16187.2 | 3480.0006 | 5 | 2 | 3.529191 | -2.282202 | 2.948887 | 2.205952 | 12.49052 | 8.300501
2018-03-06 18:19 | 16307.2 | 3600.0003 | 5 | 2 | 3.517343 | -2.282139 | 2.948887 | 2.282025 | 12.49052 | 8.568527
2018-03-06 18:21 | 16427.2 | 3720.0014 | 5 | 2 | 3.505194 | -2.282213 | 2.948887 | 2.358097 | 12.49052 | 8.835638
2018-03-06 18:23 | 16547.2 | 3840.001 | 5 | 2 | 3.491508 | -2.282178 | 2.948887 | 2.434167 | 12.49052 | 9.101775
2018-03-06 18:25 | 16667.2 | 3960.0014 | 5 | 2 | 3.473254 | -2.28213 | 2.948887 | 2.510229 | 12.49052 | 9.366692
2018-03-06 18:27 | 16787.2 | 4080.0003 | 5 | 2 | 3.451131 | -2.282105 | 2.948887 | 2.586297 | 12.49052 | 9.630073
2018-03-06 18:29 | 16907.2 | 4200.0014 | 5 | 2 | 3.423095 | -2.282251 | 2.948887 | 2.662357 | 12.49052 | 9.891552
2018-03-06 18:31 | 17027.2 | 4320.0002 | 5 | 2 | 3.383607 | -2.28218 | 2.948887 | 2.738433 | 12.49052 | 10.15058
2018-03-06 18:33 | 17147.2 | 4440.0014 | 5 | 2 | 3.318525 | -2.28182 | 2.948887 | 2.814495 | 12.49052 | 10.4057
2018-03-06 18:35 | 17267.2 | 4560.001 | 5 | 2 | 3.19211 | -2.282146 | 2.948887 | 2.890558 | 12.49052 | 10.65388
2018-03-06 18:36 | 17351.88 | 4644.6827 | 5 | 2 | 2.999983 | -2.28219 | 2.948887 | 2.944241 | 12.49052 | 10.8208
2018-03-06 18:38 | 17471.93 | 120.0011 | 6 | 2 | 3.372654 | 0 | 2.948887 | 2.944247 | 12.49052 | 10.82082
2018-03-06 18:40 | 17591.93 | 240.001 | 6 | 2 | 3.388146 | 0 | 2.948887 | 2.944247 | 12.49052 | 10.82082
2018-03-06 18:41 | 17651.93 | 300.003 | 6 | 2 | 3.391841 | 0 | 2.948887 | 2.944247 | 12.49052 | 10.82082
2018-03-06 18:41 | 17651.93938 | 0.0025 | 7 | 3 | 3.391824 | 0 | 0 | 0 | 0 | 0
2018-03-06 18:43 | 17772.02 | 120.0006 | 2 | 3 | 4.061632 | 4.890093 | 0.1623792 | 0 | 0.6409032 | 0
2018-03-06 18:45 | 17892.02 | 240.0003 | 2 | 3 | 4.096356 | 4.890087 | 0.3253943 | 0 | 1.305725 | 0
2018-03-06 18:47 | 18012.02 | 360.0014 | 2 | 3 | 4.13097 | 4.889975 | 0.4883651 | 0 | 1.976262 | 0
2018-03-06 18:49 | 18132.02 | 480.0003 | 2 | 3 | 4.157158 | 4.889996 | 0.6513655 | 0 | 2.651808 | 0
2018-03-06 18:51 | 18252.02 | 600.0007 | 2 | 3 | 4.181741 | 4.890045 | 0.8143839 | 0 | 3.331473 | 0
2018-03-06 18:53 | 18372.02 | 720.0011 | 2 | 3 | 4.200285 | 4.753483 | 0.9766029 | 0 | 4.01179 | 0
2018-03-06 18:55 | 18492.02 | 840.0008 | 2 | 3 | 4.200245 | 4.388704 | 1.128896 | 0 | 4.651463 | 0
2018-03-06 18:57 | 18612.02 | 960.0004 | 2 | 3 | 4.200292 | 4.061245 | 1.269587 | 0 | 5.242406 | 0
2018-03-06 18:59 | 18732.02 | 1080.0008 | 2 | 3 | 4.200269 | 3.753654 | 1.399808 | 0 | 5.78937 | 0
2018-03-06 19:01 | 18852.02 | 1200.0013 | 2 | 3 | 4.200264 | 3.443249 | 1.519723 | 0 | 6.293046 | 0
2018-03-06 19:02 | 18927.75 | 1275.7303 | 2 | 3 | 4.20027 | 3.259991 | 1.590192 | 0 | 6.589037 | 0
2018-03-06 19:04 | 19047.76 | 120.0007 | 3 | 3 | 4.220842 | 3.259825 | 1.698467 | 0 | 7.044826 | 0
2018-03-06 19:06 | 19167.76 | 240.0012 | 3 | 3 | 4.245296 | 3.259848 | 1.807123 | 0 | 7.504755 | 0
2018-03-06 19:08 | 19287.76 | 360.0007 | 3 | 3 | 4.273122 | 3.259844 | 1.915775 | 0 | 7.967493 | 0
2018-03-06 19:10 | 19407.76 | 480.0011 | 3 | 3 | 4.30533 | 3.259865 | 2.02445 | 0 | 8.433596 | 0
2018-03-06 19:12 | 19527.76 | 600.0006 | 3 | 3 | 4.3392 | 3.259886 | 2.133099 | 0 | 8.903194 | 0
2018-03-06 19:14 | 19647.76 | 720.0002 | 3 | 3 | 4.375124 | 3.25988 | 2.24175 | 0 | 9.376584 | 0
2018-03-06 19:16 | 19767.77 | 840.0023 | 3 | 3 | 4.400293 | 3.069704 | 2.349302 | 0 | 9.84892 | 0
2018-03-06 19:18 | 19887.76 | 960.0012 | 3 | 3 | 4.400293 | 2.646202 | 2.444371 | 0 | 10.26725 | 0
2018-03-06 19:20 | 20007.77 | 1080.0024 | 3 | 3 | 4.400284 | 2.287342 | 2.526401 | 0 | 10.62821 | 0
2018-03-06 19:22 | 20127.76 | 1200.0004 | 3 | 3 | 4.400264 | 1.989738 | 2.597542 | 0 | 10.94125 | 0
2018-03-06 19:24 | 20247.77 | 1320.0024 | 3 | 3 | 4.400282 | 1.73897 | 2.659551 | 0 | 11.2141 | 0
2018-03-06 19:26 | 20367.76 | 1440.0004 | 3 | 3 | 4.400257 | 1.520909 | 2.713797 | 0 | 11.4528 | 0
2018-03-06 19:28 | 20487.76 | 1560.0015 | 3 | 3 | 4.400259 | 1.32713 | 2.761182 | 0 | 11.6613 | 0
2018-03-06 19:30 | 20607.77 | 1680.0029 | 3 | 3 | 4.400265 | 1.167944 | 2.802667 | 0 | 11.84385 | 0
2018-03-06 19:32 | 20727.76 | 1800.0008 | 3 | 3 | 4.400264 | 1.034165 | 2.83929 | 0 | 12.005 | 0
2018-03-06 19:34 | 20847.76 | 1920.0004 | 3 | 3 | 4.400215 | 0.9201202 | 2.871823 | 0 | 12.14815 | 0
2018-03-06 19:36 | 20967.76 | 2040.0016 | 3 | 3 | 4.400223 | 0.8178225 | 2.900771 | 0 | 12.27553 | 0
2018-03-06 19:38 | 21087.76 | 2160.0013 | 3 | 3 | 4.400204 | 0.7275753 | 2.926473 | 0 | 12.38862 | 0
2018-03-06 19:40 | 21207.76 | 2280.0008 | 3 | 3 | 4.400203 | 0.6536398 | 2.949458 | 0 | 12.48976 | 0
2018-03-06 19:40 | 21210.81 | 2283.0454 | 3 | 3 | 4.400217 | 0.6519976 | 2.950011 | 0 | 12.4922 | 0
2018-03-06 19:42 | 21330.85 | 120.0005 | 4 | 3 | 4.333989 | 0 | 2.950013 | 0 | 12.4922 | 0
2018-03-06 19:44 | 21450.85 | 240.001 | 4 | 3 | 4.328233 | 0 | 2.950013 | 0 | 12.4922 | 0
2018-03-06 19:45 | 21510.86 | 300.0022 | 4 | 3 | 4.326615 | 0 | 2.950013 | 0 | 12.4922 | 0
2018-03-06 19:47 | 21630.93278 | 120.0006 | 5 | 3 | 4.08628 | -2.282146 | 2.950013 | 0.07605857 | 12.4922 | 0.3133144
2018-03-06 19:49 | 21750.93248 | 240.0003 | 5 | 3 | 4.051815 | -2.28213 | 2.950013 | 0.152119 | 12.4922 | 0.6227552
2018-03-06 19:51 | 21870.93278 | 360.0006 | 5 | 3 | 4.021972 | -2.282137 | 2.950013 | 0.2281926 | 12.4922 | 0.9298394
2018-03-06 19:53 | 21990.93318 | 480.001 | 5 | 3 | 3.992832 | -2.282152 | 2.950013 | 0.3042603 | 12.4922 | 1.234673
2018-03-06 19:55 | 22110.93358 | 600.0014 | 5 | 3 | 3.962869 | -2.28219 | 2.950013 | 0.380325 | 12.4922 | 1.537251
2018-03-06 19:57 | 22230.93318 | 720.001 | 5 | 3 | 3.934309 | -2.28215 | 2.950013 | 0.4563932 | 12.4922 | 1.837602
2018-03-06 19:59 | 22350.93288 | 840.0007 | 5 | 3 | 3.90739 | -2.281823 | 2.950013 | 0.5324612 | 12.4922 | 2.135843
2018-03-06 20:01 | 22470.93318 | 960.001 | 5 | 3 | 3.881722 | -2.28182 | 2.950013 | 0.6085279 | 12.4922 | 2.43209
2018-03-06 20:03 | 22590.93358 | 1080.0014 | 5 | 3 | 3.855175 | -2.281796 | 2.950013 | 0.6845961 | 12.4922 | 2.726367
2018-03-06 20:05 | 22710.93318 | 1200.001 | 5 | 3 | 3.827941 | -2.282195 | 2.950013 | 0.760658 | 12.4922 | 3.018549
2018-03-06 20:07 | 22830.93358 | 1320.0014 | 5 | 3 | 3.803342 | -2.281808 | 2.950013 | 0.8367215 | 12.4922 | 3.308761
2018-03-06 20:09 | 22950.93328 | 1440.0011 | 5 | 3 | 3.781608 | -2.281885 | 2.950013 | 0.9127931 | 12.4922 | 3.597242
2018-03-06 20:11 | 23070.93368 | 1560.0015 | 5 | 3 | 3.760921 | -2.282148 | 2.950013 | 0.9888555 | 12.4922 | 3.88409
2018-03-06 20:13 | 23190.93248 | 1680.0003 | 5 | 3 | 3.739573 | -2.282153 | 2.950013 | 1.064922 | 12.4922 | 4.169362
2018-03-06 20:15 | 23310.93358 | 1800.0014 | 5 | 3 | 3.719801 | -2.282185 | 2.950013 | 1.140985 | 12.4922 | 4.453041
2018-03-06 20:17 | 23430.93328 | 1920.0011 | 5 | 3 | 3.701354 | -2.282195 | 2.950013 | 1.217054 | 12.4922 | 4.735292
2018-03-06 20:19 | 23550.93358 | 2040.0014 | 5 | 3 | 3.684041 | -2.282177 | 2.950013 | 1.293126 | 12.4922 | 5.016206
2018-03-06 20:21 | 23670.93248 | 2160.0003 | 5 | 3 | 3.66663 | -2.28215 | 2.950013 | 1.36919 | 12.4922 | 5.295771
2018-03-06 20:23 | 23790.93278 | 2280.0006 | 5 | 3 | 3.649523 | -2.28216 | 2.950013 | 1.445255 | 12.4922 | 5.574004
2018-03-06 20:25 | 23910.93248 | 2400.0003 | 5 | 3 | 3.634464 | -2.281846 | 2.950013 | 1.521325 | 12.4922 | 5.851043
2018-03-06 20:27 | 24030.93278 | 2520.0006 | 5 | 3 | 3.620891 | -2.282068 | 2.950013 | 1.597389 | 12.4922 | 6.126965
2018-03-06 20:29 | 24150.93238 | 2640.0002 | 5 | 3 | 3.608024 | -2.28214 | 2.950013 | 1.67346 | 12.4922 | 6.401918
2018-03-06 20:31 | 24270.93358 | 2760.0014 | 5 | 3 | 3.594671 | -2.281955 | 2.950013 | 1.749517 | 12.4922 | 6.675831
2018-03-06 20:33 | 24390.93318 | 2880.001 | 5 | 3 | 3.582741 | -2.282133 | 2.950013 | 1.825585 | 12.4922 | 6.948802
2018-03-06 20:35 | 24510.93368 | 3000.0015 | 5 | 3 | 3.572066 | -2.282112 | 2.950013 | 1.901648 | 12.4922 | 7.220903
2018-03-06 20:37 | 24630.93238 | 3120.0002 | 5 | 3 | 3.56229 | -2.281855 | 2.950013 | 1.977719 | 12.4922 | 7.492263
2018-03-06 20:39 | 24750.93358 | 3240.0014 | 5 | 3 | 3.5515 | -2.282153 | 2.950013 | 2.053788 | 12.4922 | 7.762843
2018-03-06 20:41 | 24870.93238 | 3360.0002 | 5 | 3 | 3.539669 | -2.282059 | 2.950013 | 2.129845 | 12.4922 | 8.032502
2018-03-06 20:43 | 24990.93318 | 3480.001 | 5 | 3 | 3.528647 | -2.28183 | 2.950013 | 2.20592 | 12.4922 | 8.301367
2018-03-06 20:45 | 25110.93328 | 3600.0011 | 5 | 3 | 3.517463 | -2.282135 | 2.950013 | 2.281984 | 12.4922 | 8.569342
2018-03-06 20:47 | 25230.93368 | 3720.0015 | 5 | 3 | 3.505048 | -2.28182 | 2.950013 | 2.35805 | 12.4922 | 8.836439
2018-03-06 20:49 | 25350.93328 | 3840.0011 | 5 | 3 | 3.489223 | -2.28218 | 2.950013 | 2.434119 | 12.4922 | 9.102486
2018-03-06 20:51 | 25470.93278 | 3960.0006 | 5 | 3 | 3.471678 | -2.281843 | 2.950013 | 2.510176 | 12.4922 | 9.367209
2018-03-06 20:53 | 25590.93248 | 4080.0003 | 5 | 3 | 3.450706 | -2.282166 | 2.950013 | 2.586254 | 12.4922 | 9.630561
2018-03-06 20:55 | 25710.93358 | 4200.0014 | 5 | 3 | 3.423636 | -2.282102 | 2.950013 | 2.662317 | 12.4922 | 9.892064
2018-03-06 20:57 | 25830.93318 | 4320.001 | 5 | 3 | 3.382422 | -2.282099 | 2.950013 | 2.738381 | 12.4922 | 10.15104
2018-03-06 20:59 | 25950.93288 | 4440.0007 | 5 | 3 | 3.315338 | -2.281792 | 2.950013 | 2.814441 | 12.4922 | 10.40595
2018-03-06 21:01 | 26070.93238 | 4560.0002 | 5 | 3 | 3.193456 | -2.282144 | 2.950013 | 2.890513 | 12.4922 | 10.65409
2018-03-06 21:03 | 26157.34528 | 4646.4131 | 5 | 3 | 3 | -2.282315 | 2.950013 | 2.945293 | 12.4922 | 10.82448
2018-03-06 21:05 | 26277.39 | 120.0006 | 6 | 3 | 3.371657 | 0 | 2.950013 | 2.945293 | 12.4922 | 10.82448
2018-03-06 21:07 | 26397.39 | 240.0002 | 6 | 3 | 3.387254 | 0 | 2.950013 | 2.945293 | 12.4922 | 10.82448
2018-03-06 21:08 | 26457.39 | 300.0031 | 6 | 3 | 3.390986 | 0 | 2.950013 | 2.945293 | 12.4922 | 10.82448
2018-03-06 21:08 | 26457.4 | 0.0024 | 7 | 4 | 3.391215 | 0 | 0 | 0 | 0 | 0
2018-03-06 21:10 | 26577.48 | 120.0006 | 2 | 4 | 4.062967 | 4.890102 | 0.1623875 | 0 | 0.6412168 | 0
2018-03-06 21:12 | 26697.48 | 240.0002 | 2 | 4 | 4.096578 | 4.890068 | 0.3254077 | 0 | 1.306176 | 0
2018-03-06 21:14 | 26817.48 | 360.0006 | 2 | 4 | 4.130841 | 4.890066 | 0.4884036 | 0 | 1.976795 | 0
2018-03-06 21:16 | 26937.48 | 480.0002 | 2 | 4 | 4.159184 | 4.890076 | 0.6513863 | 0 | 2.652402 | 0
2018-03-06 21:18 | 27057.48 | 600.0015 | 2 | 4 | 4.1845 | 4.890066 | 0.8143815 | 0 | 3.332438 | 0
2018-03-06 21:20 | 27177.48 | 720.0003 | 2 | 4 | 4.200284 | 4.740505 | 0.9764365 | 0 | 4.012285 | 0
2018-03-06 21:22 | 27297.48 | 840.0016 | 2 | 4 | 4.200266 | 4.388981 | 1.128515 | 0 | 4.651059 | 0
2018-03-06 21:24 | 27417.48 | 960.002 | 2 | 4 | 4.200273 | 4.049028 | 1.269061 | 0 | 5.241391 | 0
2018-03-06 21:26 | 27537.48 | 1080 | 2 | 4 | 4.200305 | 3.720358 | 1.39845 | 0 | 5.78486 | 0
2018-03-06 21:28 | 27657.48 | 1200.0012 | 2 | 4 | 4.200285 | 3.429295 | 1.517517 | 0 | 6.284976 | 0
2018-03-06 21:29 | 27731.28 | 1273.8046 | 2 | 4 | 4.200305 | 3.259995 | 1.586079 | 0 | 6.572956 | 0
2018-03-06 21:31 | 27851.3 | 120.0013 | 3 | 4 | 4.220122 | 3.259859 | 1.694339 | 0 | 7.028639 | 0
2018-03-06 21:33 | 27971.3 | 240.0001 | 3 | 4 | 4.245119 | 3.259903 | 1.803001 | 0 | 7.488524 | 0
2018-03-06 21:35 | 28091.3 | 360.0013 | 3 | 4 | 4.274402 | 3.259922 | 1.911663 | 0 | 7.951374 | 0
2018-03-06 21:37 | 28211.3 | 480.001 | 3 | 4 | 4.305194 | 3.259932 | 2.020323 | 0 | 8.417485 | 0
2018-03-06 21:39 | 28331.3 | 600.0005 | 3 | 4 | 4.337913 | 3.259924 | 2.128993 | 0 | 8.887094 | 0
2018-03-06 21:41 | 28451.3 | 720.0002 | 3 | 4 | 4.373293 | 3.259956 | 2.237657 | 0 | 9.360351 | 0
2018-03-06 21:43 | 28571.3 | 840.0023 | 3 | 4 | 4.400298 | 3.07485 | 2.345324 | 0 | 9.833081 | 0
2018-03-06 21:45 | 28691.3 | 960.0002 | 3 | 4 | 4.400323 | 2.650667 | 2.440396 | 0 | 10.25143 | 0
2018-03-06 21:47 | 28811.3 | 1080.0022 | 3 | 4 | 4.400298 | 2.302626 | 2.522784 | 0 | 10.61396 | 0
2018-03-06 21:49 | 28931.3 | 1200.0027 | 3 | 4 | 4.400267 | 2.008439 | 2.594499 | 0 | 10.92952 | 0
2018-03-06 21:51 | 29051.3 | 1320.0015 | 3 | 4 | 4.400289 | 1.750044 | 2.657035 | 0 | 11.2047 | 0
2018-03-06 21:53 | 29171.3 | 1440.0005 | 3 | 4 | 4.400305 | 1.521735 | 2.711435 | 0 | 11.44407 | 0
2018-03-06 21:55 | 29291.3 | 1560.0023 | 3 | 4 | 4.400283 | 1.335167 | 2.758924 | 0 | 11.65303 | 0
2018-03-06 21:57 | 29411.3 | 1680.0019 | 3 | 4 | 4.400181 | 1.176819 | 2.800706 | 0 | 11.83689 | 0
2018-03-06 21:59 | 29531.3 | 1800.0023 | 3 | 4 | 4.400215 | 1.043611 | 2.837678 | 0 | 11.99957 | 0
2018-03-06 22:01 | 29651.3 | 1920.0019 | 3 | 4 | 4.400276 | 0.9232607 | 2.870418 | 0 | 12.14364 | 0
2018-03-06 22:03 | 29771.3 | 2040.0007 | 3 | 4 | 4.400216 | 0.8185778 | 2.899372 | 0 | 12.27104 | 0
2018-03-06 22:05 | 29891.3 | 2160.0011 | 3 | 4 | 4.400204 | 0.7322149 | 2.925182 | 0 | 12.38461 | 0
2018-03-06 22:07 | 30011.3 | 2280.0006 | 3 | 4 | 4.400201 | 0.6594687 | 2.948351 | 0 | 12.48656 | 0
2018-03-06 22:07 | 30025.17 | 2293.8723 | 3 | 4 | 4.400218 | 0.6519976 | 2.950876 | 0 | 12.49767 | 0
2018-03-06 22:09 | 30145.21 | 120.0006 | 4 | 4 | 4.334501 | 0 | 2.950877 | 0 | 12.49767 | 0
2018-03-06 22:11 | 30265.21 | 240.0002 | 4 | 4 | 4.328835 | 0 | 2.950877 | 0 | 12.49767 | 0
2018-03-06 22:12 | 30325.21 | 300.0031 | 4 | 4 | 4.327209 | 0 | 2.950877 | 0 | 12.49767 | 0
2018-03-06 22:14 | 30445.3 | 120.0006 | 5 | 4 | 4.088438 | -2.282177 | 2.950877 | 0.07604819 | 12.49767 | 0.3133933
2018-03-06 22:16 | 30565.3 | 240.001 | 5 | 4 | 4.054773 | -2.282177 | 2.950877 | 0.1521187 | 12.49767 | 0.6230723
2018-03-06 22:18 | 30685.3 | 360.0006 | 5 | 4 | 4.024287 | -2.28197 | 2.950877 | 0.2281949 | 12.49767 | 0.93038
2018-03-06 22:20 | 30805.3 | 480.0002 | 5 | 4 | 3.993663 | -2.282269 | 2.950877 | 0.3042507 | 12.49767 | 1.235283
2018-03-06 22:22 | 30925.3 | 600.0006 | 5 | 4 | 3.964806 | -2.282055 | 2.950877 | 0.3803216 | 12.49767 | 1.537979
2018-03-06 22:24 | 31045.3 | 720.0002 | 5 | 4 | 3.937101 | -2.281906 | 2.950877 | 0.4563829 | 12.49767 | 1.838484
2018-03-06 22:26 | 31165.3 | 840.0008 | 5 | 4 | 3.910353 | -2.281754 | 2.950877 | 0.5324552 | 12.49767 | 2.136971
2018-03-06 22:28 | 31285.3 | 960.001 | 5 | 4 | 3.883091 | -2.282166 | 2.950877 | 0.6085144 | 12.49767 | 2.433362
2018-03-06 22:30 | 31405.3 | 1080.0007 | 5 | 4 | 3.856096 | -2.282055 | 2.950877 | 0.6845815 | 12.49767 | 2.727698
2018-03-06 22:32 | 31525.3 | 1200.001 | 5 | 4 | 3.830003 | -2.282112 | 2.950877 | 0.7606503 | 12.49767 | 3.020026
2018-03-06 22:34 | 31645.3 | 1320.0007 | 5 | 4 | 3.806011 | -2.282122 | 2.950877 | 0.8367192 | 12.49767 | 3.310443
2018-03-06 22:36 | 31765.3 | 1440.0002 | 5 | 4 | 3.783679 | -2.282068 | 2.950877 | 0.9127882 | 12.49767 | 3.599107
2018-03-06 22:38 | 31885.3 | 1560.0007 | 5 | 4 | 3.761582 | -2.282144 | 2.950877 | 0.9888595 | 12.49767 | 3.88609
2018-03-06 22:40 | 32005.3 | 1680.001 | 5 | 4 | 3.741363 | -2.282162 | 2.950877 | 1.064928 | 12.49767 | 4.17145
2018-03-06 22:42 | 32125.3 | 1800.0007 | 5 | 4 | 3.722327 | -2.282119 | 2.950877 | 1.140996 | 12.49767 | 4.455317
2018-03-06 22:44 | 32245.3 | 1920.001 | 5 | 4 | 3.704011 | -2.282175 | 2.950877 | 1.217061 | 12.49767 | 4.737759
2018-03-06 22:46 | 32365.3 | 2040.0014 | 5 | 4 | 3.68531 | -2.282133 | 2.950877 | 1.293131 | 12.49767 | 5.018821
2018-03-06 22:48 | 32485.3 | 2160.0011 | 5 | 4 | 3.667233 | -2.282097 | 2.950877 | 1.369199 | 12.49767 | 5.29845
2018-03-06 22:50 | 32605.3 | 2280.0006 | 5 | 4 | 3.651052 | -2.282108 | 2.950877 | 1.445257 | 12.49767 | 5.576749
2018-03-06 22:52 | 32725.3 | 2400.0002 | 5 | 4 | 3.636441 | -2.282133 | 2.950877 | 1.521334 | 12.49767 | 5.853947
2018-03-06 22:54 | 32845.3 | 2520.0014 | 5 | 4 | 3.622264 | -2.282105 | 2.950877 | 1.597393 | 12.49767 | 6.129991
2018-03-06 22:56 | 32965.3 | 2640.0003 | 5 | 4 | 3.607871 | -2.281778 | 2.950877 | 1.673463 | 12.49767 | 6.404983
2018-03-06 22:58 | 33085.3 | 2760.0014 | 5 | 4 | 3.595257 | -2.28218 | 2.950877 | 1.749534 | 12.49767 | 6.678945
2018-03-06 23:00 | 33205.3 | 2880.0002 | 5 | 4 | 3.584034 | -2.28219 | 2.950877 | 1.825602 | 12.49767 | 6.951993
2018-03-06 23:02 | 33325.3 | 3000.0014 | 5 | 4 | 3.573552 | -2.28212 | 2.950877 | 1.901677 | 12.49767 | 7.224255
2018-03-06 23:04 | 33445.3 | 3120.0003 | 5 | 4 | 3.562282 | -2.282132 | 2.950877 | 1.977736 | 12.49767 | 7.495641
2018-03-06 23:06 | 33565.3 | 3240.0014 | 5 | 4 | 3.550816 | -2.282115 | 2.950877 | 2.05381 | 12.49767 | 7.766191
2018-03-06 23:08 | 33685.3 | 3360.001 | 5 | 4 | 3.54025 | -2.282095 | 2.950877 | 2.129873 | 12.49767 | 8.035876
2018-03-06 23:10 | 33805.3 | 3480.0014 | 5 | 4 | 3.529842 | -2.282175 | 2.950877 | 2.205939 | 12.49767 | 8.304777
2018-03-06 23:12 | 33925.3 | 3600.001 | 5 | 4 | 3.518049 | -2.282146 | 2.950877 | 2.282008 | 12.49767 | 8.57285
2018-03-06 23:14 | 34045.3 | 3720.0006 | 5 | 4 | 3.503401 | -2.282119 | 2.950877 | 2.358075 | 12.49767 | 8.839913
2018-03-06 23:16 | 34165.3 | 3840.001 | 5 | 4 | 3.488746 | -2.281825 | 2.950877 | 2.434142 | 12.49767 | 9.105851
2018-03-06 23:18 | 34285.3 | 3960.0014 | 5 | 4 | 3.472368 | -2.281815 | 2.950877 | 2.510212 | 12.49767 | 9.370628
2018-03-06 23:20 | 34405.3 | 4080.001 | 5 | 4 | 3.451944 | -2.281865 | 2.950877 | 2.586288 | 12.49767 | 9.634061
2018-03-06 23:22 | 34525.3 | 4200.0007 | 5 | 4 | 3.422883 | -2.282168 | 2.950877 | 2.662347 | 12.49767 | 9.895583
2018-03-06 23:24 | 34645.3 | 4320.001 | 5 | 4 | 3.380468 | -2.282106 | 2.950877 | 2.738414 | 12.49767 | 10.15442
2018-03-06 23:26 | 34765.3 | 4440.0006 | 5 | 4 | 3.316508 | -2.282097 | 2.950877 | 2.814479 | 12.49767 | 10.40933
2018-03-06 23:28 | 34885.3 | 4560.0011 | 5 | 4 | 3.197354 | -2.282166 | 2.950877 | 2.890549 | 12.49767 | 10.65765
2018-03-06 23:30 | 34973.6 | 4648.3092 | 5 | 4 | 2.999989 | -2.282112 | 2.950877 | 2.94653 | 12.49767 | 10.83192
2018-03-06 23:32 | 35093.65 | 120.0006 | 6 | 4 | 3.369816 | 0 | 2.950877 | 2.946537 | 12.49767 | 10.83194
2018-03-06 23:34 | 35213.65 | 240.0002 | 6 | 4 | 3.385162 | 0 | 2.950877 | 2.946537 | 12.49767 | 10.83194
2018-03-06 23:35 | 35273.65 | 300.0054 | 6 | 4 | 3.388765 | 0 | 2.950877 | 2.946537 | 12.49767 | 10.83194
2018-03-06 23:35 | 35273.66 | 0.0023 | 7 | 5 | 3.388937 | 0 | 0 | 0 | 0 | 0
2018-03-06 23:37 | 35393.74 | 120.0006 | 2 | 5 | 4.062438 | 4.890087 | 0.1624061 | 0 | 0.6411642 | 0
2018-03-06 23:39 | 35513.74 | 240.001 | 2 | 5 | 4.096244 | 4.890118 | 0.3253982 | 0 | 1.305914 | 0
2018-03-06 23:41 | 35633.74 | 360.0013 | 2 | 5 | 4.132998 | 4.890068 | 0.4883878 | 0 | 1.976642 | 0
2018-03-06 23:43 | 35753.74 | 480.0009 | 2 | 5 | 4.160998 | 4.890102 | 0.6514048 | 0 | 2.652791 | 0
2018-03-06 23:45 | 35873.74 | 600.0014 | 2 | 5 | 4.184524 | 4.890093 | 0.8143869 | 0 | 3.332878 | 0
2018-03-06 23:47 | 35993.74 | 720.001 | 2 | 5 | 4.200267 | 4.747717 | 0.976555 | 0 | 4.013179 | 0
2018-03-06 23:49 | 36113.74 | 840.0007 | 2 | 5 | 4.200292 | 4.37768 | 1.12864 | 0 | 4.65198 | 0
2018-03-06 23:51 | 36233.74 | 960.0011 | 2 | 5 | 4.20025 | 4.014708 | 1.268365 | 0 | 5.238864 | 0
2018-03-06 23:53 | 36353.74 | 1080.0007 | 2 | 5 | 4.200305 | 3.707888 | 1.396965 | 0 | 5.77902 | 0
2018-03-06 23:55 | 36473.74 | 1200.001 | 2 | 5 | 4.200256 | 3.42634 | 1.515786 | 0 | 6.2781 | 0
2018-03-06 23:56 | 36546.98 | 1273.2436 | 2 | 5 | 4.200278 | 3.259998 | 1.583802 | 0 | 6.563788 | 0
2018-03-06 23:58 | 36667 | 120.0006 | 3 | 5 | 4.221155 | 3.259888 | 1.692082 | 0 | 7.019599 | 0
2018-03-07 | 36787 | 240.0001 | 3 | 5 | 4.247436 | 3.259909 | 1.800744 | 0 | 7.479689 | 0
2018-03-07 00:02 | 36907 | 360.0006 | 3 | 5 | 4.275322 | 3.259892 | 1.909405 | 0 | 7.942716 | 0
2018-03-07 00:04 | 37027 | 480.0002 | 3 | 5 | 4.305291 | 3.259895 | 2.018052 | 0 | 8.408834 | 0
2018-03-07 00:06 | 37147 | 600.0014 | 3 | 5 | 4.337972 | 3.259876 | 2.126728 | 0 | 8.878458 | 0
2018-03-07 00:08 | 37267 | 720.001 | 3 | 5 | 4.375199 | 3.259892 | 2.235365 | 0 | 9.351703 | 0
2018-03-07 00:10 | 37387 | 840.0013 | 3 | 5 | 4.400297 | 3.056246 | 2.342725 | 0 | 9.823246 | 0
2018-03-07 00:12 | 37507 | 960.0002 | 3 | 5 | 4.400258 | 2.648903 | 2.437557 | 0 | 10.24054 | 0
2018-03-07 00:14 | 37627 | 1080.0014 | 3 | 5 | 4.400314 | 2.308514 | 2.52006 | 0 | 10.60357 | 0
2018-03-07 00:16 | 37747 | 1200.0019 | 3 | 5 | 4.400287 | 2.005431 | 2.591866 | 0 | 10.91954 | 0
2018-03-07 00:18 | 37867 | 1320.0007 | 3 | 5 | 4.400259 | 1.73905 | 2.654121 | 0 | 11.19348 | 0
2018-03-07 00:20 | 37987 | 1440.0019 | 3 | 5 | 4.400259 | 1.522163 | 2.708367 | 0 | 11.43217 | 0
2018-03-07 00:22 | 38107 | 1560.0023 | 3 | 5 | 4.400219 | 1.339728 | 2.755966 | 0 | 11.64162 | 0
2018-03-07 00:24 | 38227 | 1680.0019 | 3 | 5 | 4.400226 | 1.182958 | 2.797953 | 0 | 11.82637 | 0
2018-03-07 00:26 | 38347 | 1800.0007 | 3 | 5 | 4.400205 | 1.040134 | 2.834959 | 0 | 11.98921 | 0
2018-03-07 00:28 | 38467 | 1920.0011 | 3 | 5 | 4.400224 | 0.921793 | 2.867589 | 0 | 12.13279 | 0
2018-03-07 00:30 | 38587 | 2040.0013 | 3 | 5 | 4.4002 | 0.8222389 | 2.896612 | 0 | 12.2605 | 0
2018-03-07 00:32 | 38707 | 2160.0018 | 3 | 5 | 4.400204 | 0.7384653 | 2.922602 | 0 | 12.37486 | 0
2018-03-07 00:34 | 38827 | 2280.0014 | 3 | 5 | 4.400178 | 0.6618843 | 2.945935 | 0 | 12.47753 | 0
2018-03-07 00:34 | 38844.34 | 2297.3388 | 3 | 5 | 4.400242 | 0.6519976 | 2.949098 | 0 | 12.49144 | 0
2018-03-07 00:36 | 38964.38 | 120.0015 | 4 | 5 | 4.334309 | 0 | 2.949098 | 0 | 12.49144 | 0
2018-03-07 00:38 | 39084.38 | 240.0002 | 4 | 5 | 4.328622 | 0 | 2.949098 | 0 | 12.49144 | 0
2018-03-07 00:39 | 39144.38 | 300.003 | 4 | 5 | 4.326969 | 0 | 2.949098 | 0 | 12.49144 | 0
2018-03-07 00:41 | 39264.46 | 120.0006 | 5 | 5 | 4.088474 | -2.281843 | 2.949098 | 0.07605686 | 12.49144 | 0.3134219
2018-03-07 00:43 | 39384.46 | 240.0002 | 5 | 5 | 4.053459 | -2.282139 | 2.949098 | 0.1521302 | 12.49144 | 0.6230758
2018-03-07 00:45 | 39504.46 | 360.0006 | 5 | 5 | 4.021758 | -2.28213 | 2.949098 | 0.2281965 | 12.49144 | 0.9301805
2018-03-07 00:47 | 39624.46 | 480.0003 | 5 | 5 | 3.99244 | -2.281776 | 2.949098 | 0.304265 | 12.49144 | 1.234985
2018-03-07 00:49 | 39744.46 | 600.0014 | 5 | 5 | 3.964382 | -2.28176 | 2.949098 | 0.3803277 | 12.49144 | 1.537583
2018-03-07 00:51 | 39864.46 | 720.0011 | 5 | 5 | 3.936553 | -2.282106 | 2.949098 | 0.45639 | 12.49144 | 1.838065
2018-03-07 00:53 | 39984.46 | 840.0006 | 5 | 5 | 3.907975 | -2.282146 | 2.949098 | 0.5324616 | 12.49144 | 2.136442
2018-03-07 00:55 | 40104.46 | 960.001 | 5 | 5 | 3.881114 | -2.282152 | 2.949098 | 0.6085312 | 12.49144 | 2.432684
2018-03-07 00:57 | 40224.46 | 1080.0006 | 5 | 5 | 3.855194 | -2.28183 | 2.949098 | 0.6845851 | 12.49144 | 2.72687
2018-03-07 00:59 | 40344.46 | 1200.0002 | 5 | 5 | 3.829794 | -2.281906 | 2.949098 | 0.7606564 | 12.49144 | 3.019174
2018-03-07 01:01 | 40464.46 | 1320.0014 | 5 | 5 | 3.804873 | -2.282142 | 2.949098 | 0.8367194 | 12.49144 | 3.309529
2018-03-07 01:03 | 40584.46 | 1440.0011 | 5 | 5 | 3.781408 | -2.282175 | 2.949098 | 0.9127803 | 12.49144 | 3.598017
2018-03-07 01:05 | 40704.46 | 1560.0006 | 5 | 5 | 3.76052 | -2.282059 | 2.949098 | 0.9888481 | 12.49144 | 3.884858
2018-03-07 01:07 | 40824.46 | 1680.001 | 5 | 5 | 3.741052 | -2.282153 | 2.949098 | 1.064916 | 12.49144 | 4.170161
2018-03-07 01:09 | 40944.46 | 1800.0006 | 5 | 5 | 3.722019 | -2.282119 | 2.949098 | 1.140993 | 12.49144 | 4.454045
2018-03-07 01:11 | 41064.46 | 1920.0002 | 5 | 5 | 3.702383 | -2.282132 | 2.949098 | 1.217047 | 12.49144 | 4.73638
2018-03-07 01:13 | 41184.46 | 2040.0014 | 5 | 5 | 3.684028 | -2.28211 | 2.949098 | 1.293116 | 12.49144 | 5.017307
2018-03-07 01:15 | 41304.46 | 2160.0011 | 5 | 5 | 3.667178 | -2.28217 | 2.949098 | 1.369195 | 12.49144 | 5.296933
2018-03-07 01:17 | 41424.46 | 2280.0014 | 5 | 5 | 3.651719 | -2.282166 | 2.949098 | 1.445261 | 12.49144 | 5.575292
2018-03-07 01:19 | 41544.46 | 2400.0018 | 5 | 5 | 3.636361 | -2.282162 | 2.949098 | 1.52133 | 12.49144 | 5.852492
2018-03-07 01:21 | 41664.46 | 2520.0006 | 5 | 5 | 3.621163 | -2.282139 | 2.949098 | 1.597385 | 12.49144 | 6.128462
2018-03-07 01:23 | 41784.46 | 2640.0011 | 5 | 5 | 3.608043 | -2.282126 | 2.949098 | 1.673462 | 12.49144 | 6.40344
2018-03-07 01:25 | 41904.46 | 2760.0006 | 5 | 5 | 3.596349 | -2.282113 | 2.949098 | 1.749521 | 12.49144 | 6.677408
2018-03-07 01:27 | 42024.46 | 2880.0011 | 5 | 5 | 3.585267 | -2.281814 | 2.949098 | 1.825594 | 12.49144 | 6.950571
2018-03-07 01:29 | 42144.46 | 3000.0014 | 5 | 5 | 3.573223 | -2.28189 | 2.949098 | 1.901662 | 12.49144 | 7.222838
2018-03-07 01:31 | 42264.46 | 3120.0011 | 5 | 5 | 3.562277 | -2.281828 | 2.949098 | 1.977729 | 12.49144 | 7.494216
2018-03-07 01:33 | 42384.46 | 3240.0014 | 5 | 5 | 3.552039 | -2.281857 | 2.949098 | 2.053792 | 12.49144 | 7.76478
2018-03-07 01:35 | 42504.46 | 3360.0011 | 5 | 5 | 3.542126 | -2.281818 | 2.949098 | 2.12985 | 12.49144 | 8.034568
2018-03-07 01:37 | 42624.46 | 3480.0006 | 5 | 5 | 3.530769 | -2.282139 | 2.949098 | 2.205922 | 12.49144 | 8.303605
2018-03-07 01:39 | 42744.46 | 3600.0018 | 5 | 5 | 3.517426 | -2.281919 | 2.949098 | 2.281986 | 12.49144 | 8.571662
2018-03-07 01:41 | 42864.46 | 3720.0006 | 5 | 5 | 3.504603 | -2.281952 | 2.949098 | 2.358053 | 12.49144 | 8.838737
2018-03-07 01:43 | 42984.46 | 3840.0011 | 5 | 5 | 3.491022 | -2.282152 | 2.949098 | 2.43412 | 12.49144 | 9.104808
2018-03-07 01:45 | 43104.46 | 3960.0014 | 5 | 5 | 3.474645 | -2.282164 | 2.949098 | 2.510189 | 12.49144 | 9.36977
2018-03-07 01:47 | 43224.46 | 4080.0019 | 5 | 5 | 3.451797 | -2.281932 | 2.949098 | 2.586255 | 12.49144 | 9.633257
2018-03-07 01:49 | 43344.46 | 4200.0014 | 5 | 5 | 3.422702 | -2.282177 | 2.949098 | 2.662323 | 12.49144 | 9.894763
2018-03-07 01:51 | 43464.46 | 4320.0011 | 5 | 5 | 3.382508 | -2.282166 | 2.949098 | 2.738391 | 12.49144 | 10.1537
2018-03-07 01:53 | 43584.46 | 4440.0006 | 5 | 5 | 3.319385 | -2.2821 | 2.949098 | 2.814455 | 12.49144 | 10.4088
2018-03-07 01:55 | 43704.46 | 4560.0002 | 5 | 5 | 3.196511 | -2.281801 | 2.949098 | 2.890515 | 12.49144 | 10.65721
2018-03-07 01:57 | 43789.98 | 4645.5171 | 5 | 5 | 2.999983 | -2.28202 | 2.949098 | 2.944729 | 12.49144 | 10.82593
2018-03-07 01:59 | 43910.02 | 120.0006 | 6 | 5 | 3.368729 | 0 | 2.949098 | 2.944729 | 12.49144 | 10.82593
2018-03-07 02:01 | 44030.02 | 240.0002 | 6 | 5 | 3.383891 | 0 | 2.949098 | 2.944729 | 12.49144 | 10.82593
2018-03-07 02:02 | 44090.02 | 300.0038 | 6 | 5 | 3.387416 | 0 | 2.949098 | 2.944729 | 12.49144 | 10.82593
2018-03-07 02:02 | 44090.03 | 0.0023 | 7 | 6 | 3.387437 | 0 | 0 | 0 | 0 | 0
2018-03-07 02:04 | 44210.11 | 120.0014 | 2 | 6 | 4.059808 | 4.890125 | 0.1624064 | 0 | 0.6406254 | 0
2018-03-07 02:06 | 44330.11 | 240.0011 | 2 | 6 | 4.096404 | 4.890038 | 0.3254028 | 0 | 1.305202 | 0
2018-03-07 02:08 | 44450.11 | 360.0007 | 2 | 6 | 4.131809 | 4.890078 | 0.488395 | 0 | 1.975914 | 0
2018-03-07 02:10 | 44570.11 | 480.0003 | 2 | 6 | 4.158318 | 4.890091 | 0.6513906 | 0 | 2.65163 | 0
2018-03-07 02:12 | 44690.11 | 600.0001 | 2 | 6 | 4.181295 | 4.890068 | 0.8143761 | 0 | 3.331231 | 0
2018-03-07 02:14 | 44810.11 | 720.0003 | 2 | 6 | 4.200294 | 4.765884 | 0.9768198 | 0 | 4.012376 | 0
2018-03-07 02:16 | 44930.11 | 840.0016 | 2 | 6 | 4.200289 | 4.378571 | 1.128995 | 0 | 4.651556 | 0
2018-03-07 02:18 | 45050.11 | 960.0004 | 2 | 6 | 4.20032 | 4.04355 | 1.269222 | 0 | 5.240549 | 0
2018-03-07 02:20 | 45170.11 | 1080.0032 | 2 | 6 | 4.20026 | 3.741634 | 1.398864 | 0 | 5.785079 | 0
2018-03-07 02:22 | 45290.11 | 1200.0011 | 2 | 6 | 4.200277 | 3.449343 | 1.51869 | 0 | 6.288382 | 0
2018-03-07 02:23 | 45365.91 | 1275.8047 | 2 | 6 | 4.200248 | 3.259993 | 1.589337 | 0 | 6.585122 | 0
2018-03-07 02:25 | 45485.93 | 120.0015 | 3 | 6 | 4.221879 | 3.259947 | 1.697598 | 0 | 7.040911 | 0
2018-03-07 02:27 | 45605.93 | 240.0003 | 3 | 6 | 4.247091 | 3.259912 | 1.80626 | 0 | 7.501021 | 0
2018-03-07 02:29 | 45725.93 | 360.0008 | 3 | 6 | 4.274471 | 3.259895 | 1.914927 | 0 | 7.964008 | 0
2018-03-07 02:31 | 45845.93 | 480.0004 | 3 | 6 | 4.30512 | 3.259905 | 2.023587 | 0 | 8.430106 | 0
2018-03-07 02:33 | 45965.93 | 600.0008 | 3 | 6 | 4.339778 | 3.259924 | 2.132227 | 0 | 8.89967 | 0
2018-03-07 02:35 | 46085.93 | 720.0004 | 3 | 6 | 4.376357 | 3.259918 | 2.240897 | 0 | 9.373243 | 0
2018-03-07 02:37 | 46205.93 | 840.0008 | 3 | 6 | 4.400276 | 3.048868 | 2.348127 | 0 | 9.844272 | 0
2018-03-07 02:39 | 46325.93 | 960.0004 | 3 | 6 | 4.400265 | 2.643484 | 2.442821 | 0 | 10.26095 | 0
2018-03-07 02:41 | 46445.93 | 1080.0016 | 3 | 6 | 4.400265 | 2.286724 | 2.524909 | 0 | 10.62216 | 0
2018-03-07 02:43 | 46565.93 | 1200.0012 | 3 | 6 | 4.400298 | 1.980109 | 2.595815 | 0 | 10.93417 | 0
2018-03-07 02:45 | 46685.93 | 1320.0016 | 3 | 6 | 4.400244 | 1.72682 | 2.657477 | 0 | 11.2055 | 0
2018-03-07 02:47 | 46805.93 | 1440.0021 | 3 | 6 | 4.400229 | 1.514942 | 2.71141 | 0 | 11.44282 | 0
2018-03-07 02:49 | 46925.93 | 1560.0017 | 3 | 6 | 4.400266 | 1.331081 | 2.758781 | 0 | 11.65126 | 0
2018-03-07 02:51 | 47045.93 | 1680.0013 | 3 | 6 | 4.400206 | 1.165169 | 2.800331 | 0 | 11.83409 | 0
2018-03-07 02:53 | 47165.93 | 1800.0009 | 3 | 6 | 4.400216 | 1.030245 | 2.836866 | 0 | 11.99486 | 0
2018-03-07 02:55 | 47285.93 | 1920.0005 | 3 | 6 | 4.400211 | 0.9159727 | 2.869257 | 0 | 12.13738 | 0
2018-03-07 02:57 | 47405.93 | 2040.0003 | 3 | 6 | 4.400213 | 0.8187685 | 2.898154 | 0 | 12.26454 | 0
2018-03-07 02:59 | 47525.93 | 2160.0012 | 3 | 6 | 4.400221 | 0.7304716 | 2.923966 | 0 | 12.37811 | 0
2018-03-07 03:01 | 47645.93 | 2280.0024 | 3 | 6 | 4.400202 | 0.6528397 | 2.946974 | 0 | 12.47935 | 0
2018-03-07 03:01 | 47647.3 | 2281.3758 | 3 | 6 | 4.400207 | 0.6519985 | 2.947223 | 0 | 12.48045 | 0
2018-03-07 03:03 | 47767.35 | 120.0018 | 4 | 6 | 4.334029 | 0 | 2.947223 | 0 | 12.48045 | 0
2018-03-07 03:05 | 47887.35 | 239.9999 | 4 | 6 | 4.328286 | 0 | 2.947223 | 0 | 12.48045 | 0
2018-03-07 03:06 | 47947.35 | 300.0042 | 4 | 6 | 4.326638 | 0 | 2.947223 | 0 | 12.48045 | 0
2018-03-07 03:08 | 48067.43 | 120.0007 | 5 | 6 | 4.08754 | -2.282191 | 2.947223 | 0.0760521 | 12.48045 | 0.3133861
2018-03-07 03:10 | 48187.43 | 240.0011 | 5 | 6 | 4.051716 | -2.282137 | 2.947223 | 0.15213 | 12.48045 | 0.6229337
2018-03-07 03:12 | 48307.43 | 360.0006 | 5 | 6 | 4.020977 | -2.28213 | 2.947223 | 0.2281925 | 12.48045 | 0.9299354
2018-03-07 03:14 | 48427.43 | 480.0002 | 5 | 6 | 3.992156 | -2.282159 | 2.947223 | 0.3042554 | 12.48045 | 1.234673
2018-03-07 03:16 | 48547.43 | 600.001 | 5 | 6 | 3.963665 | -2.282133 | 2.947223 | 0.3803221 | 12.48045 | 1.537262
2018-03-07 03:18 | 48667.43 | 720.001 | 5 | 6 | 3.934165 | -2.28217 | 2.947223 | 0.4563871 | 12.48045 | 1.837639
2018-03-07 03:20 | 48787.43 | 840.0014 | 5 | 6 | 3.9064 | -2.28215 | 2.947223 | 0.5324541 | 12.48045 | 2.135832
2018-03-07 03:22 | 48907.43 | 960.001 | 5 | 6 | 3.880076 | -2.281823 | 2.947223 | 0.6085298 | 12.48045 | 2.432005
2018-03-07 03:24 | 49027.43 | 1080.0014 | 5 | 6 | 3.854649 | -2.281926 | 2.947223 | 0.6845948 | 12.48045 | 2.726181
2018-03-07 03:26 | 49147.43 | 1200.001 | 5 | 6 | 3.828043 | -2.282184 | 2.947223 | 0.7606633 | 12.48045 | 3.018397
2018-03-07 03:28 | 49267.43 | 1320.0014 | 5 | 6 | 3.802445 | -2.282133 | 2.947223 | 0.8367231 | 12.48045 | 3.308561
2018-03-07 03:30 | 49387.43 | 1440.0002 | 5 | 6 | 3.779966 | -2.282142 | 2.947223 | 0.9127864 | 12.48045 | 3.596919
2018-03-07 03:32 | 49507.43 | 1560.0006 | 5 | 6 | 3.759652 | -2.28177 | 2.947223 | 0.9888642 | 12.48045 | 3.883704
2018-03-07 03:34 | 49627.43 | 1680.0002 | 5 | 6 | 3.739839 | -2.282222 | 2.947223 | 1.064925 | 12.48045 | 4.168911
2018-03-07 03:36 | 49747.43 | 1800.0014 | 5 | 6 | 3.719263 | -2.282146 | 2.947223 | 1.140987 | 12.48045 | 4.452586
2018-03-07 03:38 | 49867.43 | 1920.001 | 5 | 6 | 3.700181 | -2.281815 | 2.947223 | 1.217063 | 12.48045 | 4.734797
2018-03-07 03:40 | 49987.43 | 2040.0014 | 5 | 6 | 3.682366 | -2.282133 | 2.947223 | 1.293131 | 12.48045 | 5.015576
2018-03-07 03:42 | 50107.43 | 2160.0002 | 5 | 6 | 3.665993 | -2.282168 | 2.947223 | 1.369192 | 12.48045 | 5.295034
2018-03-07 03:44 | 50227.43 | 2280.0006 | 5 | 6 | 3.649642 | -2.282191 | 2.947223 | 1.445263 | 12.48045 | 5.573293
2018-03-07 03:46 | 50347.43 | 2400.001 | 5 | 6 | 3.633582 | -2.282182 | 2.947223 | 1.521327 | 12.48045 | 5.850278
2018-03-07 03:48 | 50467.43 | 2520.0007 | 5 | 6 | 3.619435 | -2.282113 | 2.947223 | 1.597395 | 12.48045 | 6.126129
2018-03-07 03:50 | 50587.43 | 2640.0002 | 5 | 6 | 3.606857 | -2.281814 | 2.947223 | 1.673455 | 12.48045 | 6.400929
2018-03-07 03:52 | 50707.43 | 2760.0014 | 5 | 6 | 3.594924 | -2.282063 | 2.947223 | 1.749533 | 12.48045 | 6.674878
2018-03-07 03:54 | 50827.43 | 2880.0002 | 5 | 6 | 3.582363 | -2.282187 | 2.947223 | 1.825598 | 12.48045 | 6.947849
2018-03-07 03:56 | 50947.43 | 3000.0007 | 5 | 6 | 3.571086 | -2.282013 | 2.947223 | 1.901666 | 12.48045 | 7.219916
2018-03-07 03:58 | 51067.43 | 3120.001 | 5 | 6 | 3.56062 | -2.281953 | 2.947223 | 1.977719 | 12.48045 | 7.491103
2018-03-07 04:00 | 51187.43 | 3240.0006 | 5 | 6 | 3.550942 | -2.282157 | 2.947223 | 2.053799 | 12.48045 | 7.761632
2018-03-07 04:02 | 51307.43 | 3360.0002 | 5 | 6 | 3.539817 | -2.281815 | 2.947223 | 2.129863 | 12.48045 | 8.031329
2018-03-07 04:04 | 51427.43 | 3480.0006 | 5 | 6 | 3.527436 | -2.282205 | 2.947223 | 2.205922 | 12.48045 | 8.300087
2018-03-07 04:06 | 51547.43 | 3600.0011 | 5 | 6 | 3.515322 | -2.282185 | 2.947223 | 2.281994 | 12.48045 | 8.567969
2018-03-07 04:08 | 51667.43 | 3720.0014 | 5 | 6 | 3.503185 | -2.281845 | 2.947223 | 2.358055 | 12.48045 | 8.834883
2018-03-07 04:10 | 51787.43 | 3840.0002 | 5 | 6 | 3.48919 | -2.282142 | 2.947223 | 2.434128 | 12.48045 | 9.100869
2018-03-07 04:12 | 51907.43 | 3960.0006 | 5 | 6 | 3.470398 | -2.282155 | 2.947223 | 2.510199 | 12.48045 | 9.365611
2018-03-07 04:14 | 52027.43 | 4080.0002 | 5 | 6 | 3.448336 | -2.282155 | 2.947223 | 2.586266 | 12.48045 | 9.628778
2018-03-07 04:16 | 52147.43 | 4200.0006 | 5 | 6 | 3.419673 | -2.28212 | 2.947223 | 2.662332 | 12.48045 | 9.890044
2018-03-07 04:18 | 52267.43 | 4320.0002 | 5 | 6 | 3.379817 | -2.282108 | 2.947223 | 2.738393 | 12.48045 | 10.14874
2018-03-07 04:20 | 52387.43 | 4440.0014 | 5 | 6 | 3.313052 | -2.282115 | 2.947223 | 2.814463 | 12.48045 | 10.40355
2018-03-07 04:22 | 52507.43 | 4560.0002 | 5 | 6 | 3.184571 | -2.281835 | 2.947223 | 2.890527 | 12.48045 | 10.65125
2018-03-07 04:23 | 52588.35 | 4640.9138 | 5 | 6 | 2.999987 | -2.281858 | 2.947223 | 2.94182 | 12.48045 | 10.8105
2018-03-07 04:25 | 52708.39 | 120.0014 | 6 | 6 | 3.372118 | 0 | 2.947223 | 2.94182 | 12.48045 | 10.8105
2018-03-07 04:27 | 52828.39 | 240.0002 | 6 | 6 | 3.387492 | 0 | 2.947223 | 2.94182 | 12.48045 | 10.8105
2018-03-07 04:28 | 52888.4 | 300.003 | 6 | 6 | 3.391168 | 0 | 2.947223 | 2.94182 | 12.48045 | 10.8105
2018-03-07 04:28 | 52888.4 | 0.0024 | 7 | 7 | 3.391119 | 0 | 0 | 0 | 0 | 0
2018-03-07 04:30 | 53008.48 | 120.0015 | 2 | 7 | 4.06365 | 4.890085 | 0.1624098 | 0 | 0.6412843 | 0
2018-03-07 04:32 | 53128.48 | 240.001 | 2 | 7 | 4.098074 | 4.89011 | 0.3254086 | 0 | 1.306336 | 0
2018-03-07 04:34 | 53248.48 | 360.0007 | 2 | 7 | 4.132643 | 4.890142 | 0.4884106 | 0 | 1.977288 | 0
2018-03-07 04:36 | 53368.48 | 480.0011 | 2 | 7 | 4.15879 | 4.890133 | 0.6514066 | 0 | 2.653078 | 0
2018-03-07 04:38 | 53488.48 | 600.0015 | 2 | 7 | 4.183654 | 4.890131 | 0.8144056 | 0 | 3.332942 | 0
2018-03-07 04:40 | 53608.48 | 720.0003 | 2 | 7 | 4.200305 | 4.730825 | 0.9763569 | 0 | 4.01234 | 0
2018-03-07 04:42 | 53728.48 | 840.0016 | 2 | 7 | 4.200269 | 4.367409 | 1.127903 | 0 | 4.648877 | 0
2018-03-07 04:44 | 53848.48 | 960.0011 | 2 | 7 | 4.200286 | 4.042549 | 1.267923 | 0 | 5.237 | 0
2018-03-07 04:46 | 53968.48 | 1080.0009 | 2 | 7 | 4.200265 | 3.733515 | 1.397494 | 0 | 5.781235 | 0
2018-03-07 04:48 | 54088.48 | 1200.0019 | 2 | 7 | 4.200275 | 3.425272 | 1.516758 | 0 | 6.282178 | 0
2018-03-07 04:49 | 54157.97 | 1269.4876 | 2 | 7 | 4.200281 | 3.259985 | 1.581253 | 0 | 6.553072 | 0
2018-03-07 04:51 | 54277.98 | 120.0015 | 3 | 7 | 4.220839 | 3.259922 | 1.689532 | 0 | 7.008876 | 0
2018-03-07 04:53 | 54397.98 | 240.0002 | 3 | 7 | 4.245156 | 3.259905 | 1.798182 | 0 | 7.468775 | 0
2018-03-07 04:55 | 54517.98 | 360.0007 | 3 | 7 | 4.27281 | 3.259941 | 1.906849 | 0 | 7.931551 | 0
2018-03-07 04:57 | 54637.98 | 480.0002 | 3 | 7 | 4.304689 | 3.259935 | 2.01551 | 0 | 8.397543 | 0
2018-03-07 04:59 | 54757.98 | 600.0015 | 3 | 7 | 4.338156 | 3.259951 | 2.124158 | 0 | 8.86704 | 0
2018-03-07 05:01 | 54877.98 | 720.0011 | 3 | 7 | 4.374032 | 3.259933 | 2.232824 | 0 | 9.340377 | 0
2018-03-07 05:03 | 54997.98 | 840.0007 | 3 | 7 | 4.400301 | 3.086721 | 2.340568 | 0 | 9.81347 | 0
2018-03-07 05:05 | 55117.98 | 960.0012 | 3 | 7 | 4.400275 | 2.659349 | 2.436136 | 0 | 10.234 | 0
2018-03-07 05:07 | 55237.98 | 1080.0024 | 3 | 7 | 4.400303 | 2.302713 | 2.518629 | 0 | 10.59699 | 0
2018-03-07 05:09 | 55357.98 | 1200.0013 | 3 | 7 | 4.400264 | 2.002303 | 2.590231 | 0 | 10.91206 | 0
2018-03-07 05:11 | 55477.98 | 1320.0008 | 3 | 7 | 4.400231 | 1.750806 | 2.652655 | 0 | 11.18674 | 0
2018-03-07 05:13 | 55597.98 | 1440.0006 | 3 | 7 | 4.400262 | 1.532366 | 2.707304 | 0 | 11.42721 | 0
2018-03-07 05:15 | 55717.98 | 1560.0016 | 3 | 7 | 4.40023 | 1.336535 | 2.755028 | 0 | 11.63721 | 0
2018-03-07 05:17 | 55837.98 | 1680.0004 | 3 | 7 | 4.400242 | 1.176537 | 2.796838 | 0 | 11.82118 | 0
2018-03-07 05:19 | 55957.98 | 1800.0016 | 3 | 7 | 4.400227 | 1.04168 | 2.833747 | 0 | 11.98359 | 0
2018-03-07 05:21 | 56077.98 | 1920.002 | 3 | 7 | 4.400227 | 0.9276438 | 2.866544 | 0 | 12.12791 | 0
2018-03-07 05:23 | 56197.98 | 2040.0015 | 3 | 7 | 4.400245 | 0.8247986 | 2.895727 | 0 | 12.25632 | 0
2018-03-07 05:25 | 56317.98 | 2160.0019 | 3 | 7 | 4.400234 | 0.7341242 | 2.921643 | 0 | 12.37035 | 0
2018-03-07 05:27 | 56437.98 | 2280.0007 | 3 | 7 | 4.400199 | 0.6584797 | 2.944822 | 0 | 12.47235 | 0
2018-03-07 05:28 | 56450.67 | 2292.6898 | 3 | 7 | 4.400213 | 0.6519985 | 2.94713 | 0 | 12.4825 | 0
2018-03-07 05:30 | 56570.72 | 120.0011 | 4 | 7 | 4.334402 | 0 | 2.94713 | 0 | 12.4825 | 0
2018-03-07 05:32 | 56690.72 | 239.9999 | 4 | 7 | 4.328732 | 0 | 2.94713 | 0 | 12.4825 | 0
2018-03-07 05:33 | 56750.72 | 300.0035 | 4 | 7 | 4.327055 | 0 | 2.94713 | 0 | 12.4825 | 0
2018-03-07 05:35 | 56870.7979 | 120.0015 | 5 | 7 | 4.088571 | -2.281796 | 2.94713 | 0.0760623 | 12.4825 | 0.3134802
2018-03-07 05:37 | 56990.7975 | 240.0011 | 5 | 7 | 4.053994 | -2.281855 | 2.94713 | 0.1521211 | 12.4825 | 0.6230846
2018-03-07 05:39 | 57110.7972 | 360.0008 | 5 | 7 | 4.024082 | -2.281913 | 2.94713 | 0.2281924 | 12.4825 | 0.9303216
2018-03-07 05:41 | 57230.7967 | 480.0003 | 5 | 7 | 3.994765 | -2.282104 | 2.94713 | 0.3042513 | 12.4825 | 1.235278
2018-03-07 05:43 | 57350.798 | 600.0016 | 5 | 7 | 3.964503 | -2.282148 | 2.94713 | 0.3803187 | 12.4825 | 1.537996
2018-03-07 05:45 | 57470.7975 | 720.0011 | 5 | 7 | 3.936014 | -2.281841 | 2.94713 | 0.4563861 | 12.4825 | 1.838473
2018-03-07 05:47 | 57590.7981 | 840.0017 | 5 | 7 | 3.908802 | -2.282187 | 2.94713 | 0.5324541 | 12.4825 | 2.136832
2018-03-07 05:49 | 57710.7975 | 960.0011 | 5 | 7 | 3.883001 | -2.282162 | 2.94713 | 0.6085121 | 12.4825 | 2.43315
2018-03-07 05:51 | 57830.7979 | 1080.0015 | 5 | 7 | 3.856228 | -2.28185 | 2.94713 | 0.6845866 | 12.4825 | 2.727542
2018-03-07 05:53 | 57950.7967 | 1200.0003 | 5 | 7 | 3.828935 | -2.281787 | 2.94713 | 0.760655 | 12.4825 | 3.019825
2018-03-07 05:55 | 58070.7972 | 1320.0008 | 5 | 7 | 3.804122 | -2.282164 | 2.94713 | 0.8367182 | 12.4825 | 3.310106
2018-03-07 05:57 | 58190.7975 | 1440.0011 | 5 | 7 | 3.782257 | -2.281858 | 2.94713 | 0.9127796 | 12.4825 | 3.598604
2018-03-07 05:59 | 58310.7972 | 1560.0008 | 5 | 7 | 3.761399 | -2.282195 | 2.94713 | 0.9888484 | 12.4825 | 3.885521
2018-03-07 06:01 | 58430.7968 | 1680.0004 | 5 | 7 | 3.739897 | -2.281879 | 2.94713 | 1.064909 | 12.4825 | 4.170797
2018-03-07 06:03 | 58550.7971 | 1800.0007 | 5 | 7 | 3.720162 | -2.28196 | 2.94713 | 1.140976 | 12.4825 | 4.454517
2018-03-07 06:05 | 58670.7984 | 1920.002 | 5 | 7 | 3.701627 | -2.282159 | 2.94713 | 1.217045 | 12.4825 | 4.736793
2018-03-07 06:07 | 58790.7979 | 2040.0015 | 5 | 7 | 3.684296 | -2.282148 | 2.94713 | 1.293107 | 12.4825 | 5.017689
2018-03-07 06:09 | 58910.7967 | 2160.0003 | 5 | 7 | 3.666647 | -2.282146 | 2.94713 | 1.369171 | 12.4825 | 5.297268
2018-03-07 06:11 | 59030.7979 | 2280.0015 | 5 | 7 | 3.64961 | -2.282132 | 2.94713 | 1.44524 | 12.4825 | 5.575525
2018-03-07 06:13 | 59150.7967 | 2400.0003 | 5 | 7 | 3.634337 | -2.281801 | 2.94713 | 1.521305 | 12.4825 | 5.852543
2018-03-07 06:15 | 59270.7976 | 2520.0012 | 5 | 7 | 3.620723 | -2.28218 | 2.94713 | 1.597371 | 12.4825 | 6.128462
2018-03-07 06:17 | 59390.7967 | 2640.0003 | 5 | 7 | 3.607713 | -2.282195 | 2.94713 | 1.673442 | 12.4825 | 6.403399
2018-03-07 06:19 | 59510.7967 | 2760.0003 | 5 | 7 | 3.594236 | -2.282146 | 2.94713 | 1.749509 | 12.4825 | 6.677311
2018-03-07 06:21 | 59630.7975 | 2880.0011 | 5 | 7 | 3.582363 | -2.282137 | 2.94713 | 1.825567 | 12.4825 | 6.950221
2018-03-07 06:23 | 59750.7972 | 3000.0008 | 5 | 7 | 3.571589 | -2.282124 | 2.94713 | 1.901634 | 12.4825 | 7.222303
2018-03-07 06:25 | 59870.7967 | 3120.0003 | 5 | 7 | 3.561751 | -2.281807 | 2.94713 | 1.977705 | 12.4825 | 7.493627
2018-03-07 06:27 | 59990.7979 | 3240.0015 | 5 | 7 | 3.550575 | -2.282128 | 2.94713 | 2.053766 | 12.4825 | 7.764129
2018-03-07 06:29 | 60110.7975 | 3360.0011 | 5 | 7 | 3.538781 | -2.281805 | 2.94713 | 2.129838 | 12.4825 | 8.03377
2018-03-07 06:31 | 60230.7971 | 3480.0007 | 5 | 7 | 3.527524 | -2.281995 | 2.94713 | 2.205896 | 12.4825 | 8.302494
2018-03-07 06:33 | 60350.7975 | 3600.0011 | 5 | 7 | 3.516264 | -2.282105 | 2.94713 | 2.281961 | 12.4825 | 8.570385
2018-03-07 06:35 | 60470.7971 | 3720.0007 | 5 | 7 | 3.503418 | -2.282153 | 2.94713 | 2.358032 | 12.4825 | 8.837394
2018-03-07 06:37 | 60590.7968 | 3840.0004 | 5 | 7 | 3.487167 | -2.28216 | 2.94713 | 2.434097 | 12.4825 | 9.103284
2018-03-07 06:39 | 60710.7971 | 3960.0007 | 5 | 7 | 3.46955 | -2.28217 | 2.94713 | 2.510164 | 12.4825 | 9.367887
2018-03-07 06:41 | 60830.7967 | 4080.0003 | 5 | 7 | 3.448264 | -2.282048 | 2.94713 | 2.586219 | 12.4825 | 9.630982
2018-03-07 06:43 | 60950.7972 | 4200.0008 | 5 | 7 | 3.420704 | -2.281768 | 2.94713 | 2.662285 | 12.4825 | 9.8923
2018-03-07 06:45 | 61070.7975 | 4320.0011 | 5 | 7 | 3.378365 | -2.282162 | 2.94713 | 2.738355 | 12.4825 | 10.15103
2018-03-07 06:47 | 61190.7979 | 4440.0015 | 5 | 7 | 3.310657 | -2.282162 | 2.94713 | 2.814425 | 12.4825 | 10.40564
2018-03-07 06:49 | 61310.7967 | 4560.0003 | 5 | 7 | 3.185913 | -2.281812 | 2.94713 | 2.890487 | 12.4825 | 10.6533
2018-03-07 06:50 | 61393.0687 | 4642.2723 | 5 | 7 | 2.999992 | -2.282152 | 2.94713 | 2.942635 | 12.4825 | 10.81525
2018-03-07 06:52 | 61513.11 | 120.0011 | 6 | 7 | 3.371986 | 0 | 2.94713 | 2.942642 | 12.4825 | 10.81527
2018-03-07 06:54 | 61633.11 | 240.0008 | 6 | 7 | 3.387581 | 0 | 2.94713 | 2.942642 | 12.4825 | 10.81527
2018-03-07 06:55 | 61693.12 | 300.0035 | 6 | 7 | 3.391243 | 0 | 2.94713 | 2.942642 | 12.4825 | 10.81527
2018-03-07 06:55 | 61693.13 | 0.0025 | 7 | 8 | 3.391305 | 0 | 0 | 0 | 0 | 0
2018-03-07 06:57 | 61813.21 | 120.0015 | 2 | 8 | 4.065002 | 4.890038 | 0.1624106 | 1.031e-09 | 0.64162 | 3.495e-09
2018-03-07 06:59 | 61933.21 | 240.0002 | 2 | 8 | 4.098716 | 4.890062 | 0.3253823 | 1.031e-09 | 1.30673 | 3.495e-09
2018-03-07 07:01 | 62053.21 | 360.0015 | 2 | 8 | 4.132868 | 4.890116 | 0.4883816 | 1.031e-09 | 1.977693 | 3.495e-09
2018-03-07 07:03 | 62173.21 | 480.0011 | 2 | 8 | 4.161126 | 4.890093 | 0.6513826 | 1.031e-09 | 2.653701 | 3.495e-09
2018-03-07 07:05 | 62293.21 | 600.0014 | 2 | 8 | 4.186157 | 4.89007 | 0.8143913 | 1.031e-09 | 3.334084 | 3.495e-09
2018-03-07 07:07 | 62413.21 | 720.0003 | 2 | 8 | 4.200305 | 4.715076 | 0.9761011 | 1.031e-09 | 4.012645 | 3.495e-09
2018-03-07 07:09 | 62533.21 | 840.0023 | 2 | 8 | 4.200305 | 4.367413 | 1.127383 | 1.031e-09 | 4.648073 | 3.495e-09
2018-03-07 07:11 | 62653.21 | 960.0011 | 2 | 8 | 4.200305 | 4.030005 | 1.267285 | 1.031e-09 | 5.235698 | 3.495e-09
2018-03-07 07:13 | 62773.21 | 1080.0008 | 2 | 8 | 4.200234 | 3.698687 | 1.396012 | 1.031e-09 | 5.776389 | 3.495e-09
2018-03-07 07:15 | 62893.21 | 1200.002 | 2 | 8 | 4.200292 | 3.410507 | 1.514424 | 1.031e-09 | 6.273756 | 3.495e-09
2018-03-07 07:16 | 62959.62 | 1266.417 | 2 | 8 | 4.200323 | 3.259981 | 1.575933 | 1.031e-09 | 6.532108 | 3.495e-09
2018-03-07 07:18 | 63079.63758 | 120.0014 | 3 | 8 | 4.220037 | 3.259903 | 1.684202 | 1.031e-09 | 6.987835 | 3.495e-09
2018-03-07 07:20 | 63199.63628 | 240.0001 | 3 | 8 | 4.244963 | 3.259878 | 1.79285 | 1.031e-09 | 7.447651 | 3.495e-09
2018-03-07 07:22 | 63319.63758 | 360.0014 | 3 | 8 | 4.273848 | 3.259893 | 1.901523 | 1.031e-09 | 7.910511 | 3.495e-09
2018-03-07 07:24 | 63439.63718 | 480.001 | 3 | 8 | 4.304403 | 3.259962 | 2.010183 | 1.031e-09 | 8.376553 | 3.495e-09
2018-03-07 07:26 | 63559.63778 | 600.0016 | 3 | 8 | 4.336904 | 3.259933 | 2.118847 | 1.031e-09 | 8.846038 | 3.495e-09
2018-03-07 07:28 | 63679.63718 | 720.001 | 3 | 8 | 4.372163 | 3.259869 | 2.227506 | 1.031e-09 | 9.319162 | 3.495e-09
2018-03-07 07:30 | 63799.63678 | 840.0006 | 3 | 8 | 4.400285 | 3.08964 | 2.335319 | 1.031e-09 | 9.792443 | 3.495e-09
2018-03-07 07:32 | 63919.63718 | 960.001 | 3 | 8 | 4.400277 | 2.663286 | 2.43087 | 1.031e-09 | 10.2129 | 3.495e-09
2018-03-07 07:34 | 64039.63668 | 1080.0005 | 3 | 8 | 4.400281 | 2.314888 | 2.513673 | 1.031e-09 | 10.57725 | 3.495e-09
2018-03-07 07:36 | 64159.63728 | 1200.0011 | 3 | 8 | 4.400252 | 2.018974 | 2.585777 | 1.031e-09 | 10.89453125 | 3.495e-09
2018-03-07 07:38 | 64279.63688 | 1320.0007 | 3 | 8 | 4.400283 | 1.761218 | 2.648677 | 1.031e-09 | 11.17131 | 3.495e-09
2018-03-07 07:40 | 64399.63638 | 1440.0002 | 3 | 8 | 4.400252 | 1.531188 | 2.703425 | 1.031e-09 | 11.41222 | 3.495e-09
2018-03-07 07:42 | 64519.63848 | 1560.0023 | 3 | 8 | 4.40022 | 1.343249 | 2.751231 | 1.031e-09 | 11.62257 | 3.495e-09
2018-03-07 07:44 | 64639.63898 | 1680.0028 | 3 | 8 | 4.40026 | 1.186067 | 2.793297 | 1.031e-09 | 11.80767 | 3.495e-09
2018-03-07 07:46 | 64759.63698 | 1800.0008 | 3 | 8 | 4.40022 | 1.050825 | 2.830523 | 1.031e-09 | 11.97148 | 3.495e-09
2018-03-07 07:48 | 64879.63808 | 1920.0019 | 3 | 8 | 4.400253 | 0.9295931 | 2.863496 | 1.031e-09 | 12.11657 | 3.495e-09
2018-03-07 07:50 | 64999.63688 | 2040.0007 | 3 | 8 | 4.400255 | 0.8259783 | 2.892676 | 1.031e-09 | 12.24496 | 3.495e-09
2018-03-07 07:52 | 65119.63718 | 2160.001 | 3 | 8 | 4.400203 | 0.7381725 | 2.918698 | 1.031e-09 | 12.35947 | 3.495e-09
2018-03-07 07:54 | 65239.63688 | 2280.0007 | 3 | 8 | 4.400213 | 0.665204 | 2.942057 | 1.031e-09 | 12.46225 | 3.495e-09
2018-03-07 07:54 | 65262.98978 | 2303.3536 | 3 | 8 | 4.400223 | 0.6519976 | 2.946329 | 1.031e-09 | 12.48105 | 3.495e-09
2018-03-07 07:56 | 65383.04 | 120.0005 | 4 | 8 | 4.334433 | 0 | 2.946331 | 1.031e-09 | 12.48106 | 3.495e-09
2018-03-07 07:58 | 65503.04 | 240.0009 | 4 | 8 | 4.328792 | 0 | 2.946331 | 1.031e-09 | 12.48106 | 3.495e-09
2018-03-07 07:59 | 65563.04 | 300.0029 | 4 | 8 | 4.327147 | 0 | 2.946331 | 1.031e-09 | 12.48106 | 3.495e-09
2018-03-07 08:01 | 65683.11592 | 120.0007 | 5 | 8 | 4.08795 | -2.282137 | 2.946331 | 0.07605118 | 12.48106 | 0.3133792
2018-03-07 08:03 | 65803.11622 | 240.001 | 5 | 8 | 4.054101 | -2.281855 | 2.946331 | 0.1521206 | 12.48106 | 0.6230108
2018-03-07 08:05 | 65923.11672 | 360.0015 | 5 | 8 | 4.023265 | -2.282137 | 2.946331 | 0.2281953 | 12.48106 | 0.9302521
2018-03-07 08:07 | 66043.11622 | 480.001 | 5 | 8 | 3.992385 | -2.282137 | 2.946331 | 0.3042628 | 12.48106 | 1.235105
2018-03-07 08:09 | 66163.11662 | 600.0014 | 5 | 8 | 3.963551 | -2.282097 | 2.946331 | 0.380323 | 12.48106 | 1.537664
2018-03-07 08:11 | 66283.11542 | 720.0002 | 5 | 8 | 3.935945 | -2.282112 | 2.946331 | 0.4563973 | 12.48106 | 1.838127
2018-03-07 08:13 | 66403.11672 | 840.0015 | 5 | 8 | 3.909085 | -2.282117 | 2.946331 | 0.5324658 | 12.48106 | 2.136506
2018-03-07 08:15 | 66523.11622 | 960.001 | 5 | 8 | 3.881647 | -2.281923 | 2.946331 | 0.60853 | 12.48106 | 2.432811
2018-03-07 08:17 | 66643.11662 | 1080.0014 | 5 | 8 | 3.854784 | -2.282144 | 2.946331 | 0.6845983 | 12.48106 | 2.727051
2018-03-07 08:19 | 66763.11542 | 1200.0002 | 5 | 8 | 3.828812 | -2.282142 | 2.946331 | 0.7606668 | 12.48106 | 3.019286
2018-03-07 08:21 | 66883.11662 | 1320.0014 | 5 | 8 | 3.804926 | -2.282155 | 2.946331 | 0.8367281 | 12.48106 | 3.30959
2018-03-07 08:23 | 67003.11622 | 1440.001 | 5 | 8 | 3.782327 | -2.282113 | 2.946331 | 0.9127994 | 12.48106 | 3.598175
2018-03-07 08:25 | 67123.11662 | 1560.0014 | 5 | 8 | 3.7602 | -2.281878 | 2.946331 | 0.988867 | 12.48106 | 3.885031
2018-03-07 08:27 | 67243.11622 | 1680.001 | 5 | 8 | 3.739951 | -2.282187 | 2.946331 | 1.064934 | 12.48106 | 4.170281
2018-03-07 08:29 | 67363.11592 | 1800.0007 | 5 | 8 | 3.720963 | -2.282148 | 2.946331 | 1.141004 | 12.48106 | 4.454044
2018-03-07 08:31 | 67483.11542 | 1920.0002 | 5 | 8 | 3.702698 | -2.282172 | 2.946331 | 1.217062 | 12.48106 | 4.73636
2018-03-07 08:33 | 67603.11592 | 2040.0007 | 5 | 8 | 3.683812 | -2.282217 | 2.946331 | 1.293131 | 12.48106 | 5.017313
2018-03-07 08:35 | 67723.11622 | 2160.001 | 5 | 8 | 3.666056 | -2.282153 | 2.946331 | 1.3692 | 12.48106 | 5.296845
2018-03-07 08:37 | 67843.11592 | 2280.0007 | 5 | 8 | 3.650066 | -2.282133 | 2.946331 | 1.445267 | 12.48106 | 5.575092
2018-03-07 08:39 | 67963.11622 | 2400.001 | 5 | 8 | 3.635694 | -2.282075 | 2.946331 | 1.521334 | 12.48106 | 5.85219
2018-03-07 08:41 | 68083.11592 | 2520.0007 | 5 | 8 | 3.621493 | -2.282117 | 2.946331 | 1.597404 | 12.48106 | 6.128219
2018-03-07 08:43 | 68203.11622 | 2640.001 | 5 | 8 | 3.607254 | -2.281783 | 2.946331 | 1.673473 | 12.48106 | 6.403149
2018-03-07 08:45 | 68323.11662 | 2760.0014 | 5 | 8 | 3.594893 | -2.281808 | 2.946331 | 1.749538 | 12.48106 | 6.677053
2018-03-07 08:47 | 68443.11622 | 2880.001 | 5 | 8 | 3.583805 | -2.281818 | 2.946331 | 1.8256 | 12.48106 | 6.950057
2018-03-07 08:49 | 68563.11592 | 3000.0007 | 5 | 8 | 3.573346 | -2.28217 | 2.946331 | 1.901668 | 12.48106 | 7.222275
2018-03-07 08:51 | 68683.11622 | 3120.001 | 5 | 8 | 3.561933 | -2.282146 | 2.946331 | 1.977737 | 12.48106 | 7.493671
2018-03-07 08:53 | 68803.11592 | 3240.0007 | 5 | 8 | 3.550859 | -2.281838 | 2.946331 | 2.053802 | 12.48106 | 7.764176
2018-03-07 08:55 | 68923.11542 | 3360.0002 | 5 | 8 | 3.540239 | -2.282175 | 2.946331 | 2.129863 | 12.48106 | 8.033853
2018-03-07 08:57 | 69043.11592 | 3480.0007 | 5 | 8 | 3.52994 | -2.282178 | 2.946331 | 2.205931 | 12.48106 | 8.302764
2018-03-07 08:59 | 69163.11542 | 3600.0002 | 5 | 8 | 3.517972 | -2.282197 | 2.946331 | 2.281999 | 12.48106 | 8.570843
2018-03-07 09:01 | 69283.11662 | 3720.0014 | 5 | 8 | 3.503445 | -2.282157 | 2.946331 | 2.358072 | 12.48106 | 8.837913
2018-03-07 09:03 | 69403.11622 | 3840.001 | 5 | 8 | 3.48886 | -2.282146 | 2.946331 | 2.434135 | 12.48106 | 9.10385
2018-03-07 09:05 | 69523.11662 | 3960.0014 | 5 | 8 | 3.472416 | -2.281843 | 2.946331 | 2.510195 | 12.48106 | 9.368599
2018-03-07 09:07 | 69643.11542 | 4080.0002 | 5 | 8 | 3.45186 | -2.28216 | 2.946331 | 2.586264 | 12.48106 | 9.632004
2018-03-07 09:09 | 69763.11662 | 4200.0014 | 5 | 8 | 3.422134 | -2.281828 | 2.946331 | 2.662327 | 12.48106 | 9.893512
2018-03-07 09:11 | 69883.11542 | 4320.0002 | 5 | 8 | 3.379467 | -2.28181 | 2.946331 | 2.738391 | 12.48106 | 10.15228
2018-03-07 09:13 | 70003.11662 | 4440.0014 | 5 | 8 | 3.313846 | -2.282133 | 2.946331 | 2.814462 | 12.48106 | 10.40707
2018-03-07 09:15 | 70123.11622 | 4560.001 | 5 | 8 | 3.190568 | -2.282193 | 2.946331 | 2.890532 | 12.48106 | 10.65506
2018-03-07 09:17 | 70206.45222 | 4643.337 | 5 | 8 | 2.999998 | -2.281859 | 2.946331 | 2.943353 | 12.48106 | 10.81926
2018-03-07 09:19 | 70326.5 | 120.0013 | 6 | 8 | 3.366829 | 0 | 2.946331 | 2.943359 | 12.48106 | 10.81928
2018-03-07 09:21 | 70446.5 | 240.0005 | 6 | 8 | 3.381917 | 0 | 2.946331 | 2.943359 | 12.48106 | 10.81928
2018-03-07 09:22 | 70506.5 | 300.0021 | 6 | 8 | 3.385499 | 0 | 2.946331 | 2.943359 | 12.48106 | 10.81928
2018-03-07 09:22 | 70506.51 | 0.0023 | 7 | 9 | 3.385277 | 0 | 0 | 0 | 0 | 0
2018-03-07 09:24 | 70626.59 | 120.0006 | 2 | 9 | 4.061982 | 4.890072 | 0.162384 | 0 | 0.6408464 | 0
2018-03-07 09:26 | 70746.59 | 240.0011 | 2 | 9 | 4.095911 | 4.890074 | 0.3253973 | 0 | 1.305625 | 0
2018-03-07 09:28 | 70866.59 | 360.0006 | 2 | 9 | 4.132687 | 4.890083 | 0.488378 | 0 | 1.976265 | 0
2018-03-07 09:30 | 70986.59 | 480.0011 | 2 | 9 | 4.160565 | 4.890026 | 0.651391 | 0 | 2.65234 | 0
2018-03-07 09:32 | 71106.59 | 600.0015 | 2 | 9 | 4.184048 | 4.890091 | 0.8143956 | 0 | 3.332455 | 0
2018-03-07 09:34 | 71226.59 | 720.0011 | 2 | 9 | 4.200299 | 4.755907 | 0.9766248 | 0 | 4.012951 | 0
2018-03-07 09:36 | 71346.59 | 840.0015 | 2 | 9 | 4.200254 | 4.378426 | 1.128867 | 0 | 4.652413 | 0
2018-03-07 09:38 | 71466.59 | 960.0002 | 2 | 9 | 4.200276 | 4.021187 | 1.26872 | 0 | 5.239834 | 0
2018-03-07 09:40 | 71586.59 | 1080.0006 | 2 | 9 | 4.200278 | 3.711212 | 1.3975 | 0 | 5.780747 | 0
2018-03-07 09:42 | 71706.59 | 1200.0002 | 2 | 9 | 4.20028 | 3.427732 | 1.51637 | 0 | 6.280035 | 0
2018-03-07 09:43 | 71780.55 | 1273.9661 | 2 | 9 | 4.200273 | 3.259996 | 1.585083 | 0 | 6.568646 | 0
2018-03-07 09:45 | 71900.57 | 120.0007 | 3 | 9 | 4.221404 | 3.25988 | 1.693354 | 0 | 7.024431 | 0
2018-03-07 09:47 | 72020.56 | 240.0002 | 3 | 9 | 4.247954 | 3.259916 | 1.802009 | 0 | 7.484533 | 0
2018-03-07 09:49 | 72140.56 | 360.0003 | 3 | 9 | 4.276238 | 3.259846 | 1.910678 | 0 | 7.947673 | 0
2018-03-07 09:51 | 72260.56 | 480.0003 | 3 | 9 | 4.306334 | 3.259905 | 2.019332 | 0 | 8.41393 | 0
2018-03-07 09:53 | 72380.56 | 600 | 3 | 9 | 4.339004 | 3.259899 | 2.128001 | 0 | 8.883635 | 0
2018-03-07 09:55 | 72500.56 | 720.0003 | 3 | 9 | 4.376542 | 3.259869 | 2.236651 | 0 | 9.357069 | 0
2018-03-07 09:57 | 72620.57 | 840.0014 | 3 | 9 | 4.400308 | 3.038654 | 2.343733 | 0 | 9.827479 | 0
2018-03-07 09:59 | 72740.57 | 960.002 | 3 | 9 | 4.400278 | 2.633945 | 2.438036 | 0 | 10.24244 | 0
2018-03-07 10:01 | 72860.57 | 1080.0008 | 3 | 9 | 4.4003 | 2.29516 | 2.520076 | 0 | 10.60344 | 0
2018-03-07 10:03 | 72980.56 | 1200.0003 | 3 | 9 | 4.400301 | 1.992951 | 2.591444 | 0 | 10.91748 | 0
2018-03-07 10:05 | 73100.57 | 1320.0004 | 3 | 9 | 4.400279 | 1.72896 | 2.653305 | 0 | 11.18968 | 0
2018-03-07 10:07 | 73220.57 | 1440.0012 | 3 | 9 | 4.400238 | 1.512717 | 2.70723 | 0 | 11.42697 | 0
2018-03-07 10:09 | 73340.57 | 1560.0009 | 3 | 9 | 4.400245 | 1.332567 | 2.754554 | 0 | 11.63521 | 0
2018-03-07 10:11 | 73460.57 | 1680.002 | 3 | 9 | 4.400271 | 1.176913 | 2.796317 | 0 | 11.81897 | 0
2018-03-07 10:13 | 73580.57 | 1800.0011 | 3 | 9 | 4.400212 | 1.034821 | 2.833138 | 0 | 11.981 | 0
2018-03-07 10:15 | 73700.56 | 1920.0003 | 3 | 9 | 4.400226 | 0.9172001 | 2.865611 | 0 | 12.12389 | 0
2018-03-07 10:17 | 73820.57 | 2040.0016 | 3 | 9 | 4.400226 | 0.818471 | 2.894495 | 0 | 12.25098 | 0
2018-03-07 10:19 | 73940.57 | 2160.0012 | 3 | 9 | 4.400188 | 0.7346277 | 2.920357 | 0 | 12.36478 | 0
2018-03-07 10:21 | 74060.57 | 2280.0008 | 3 | 9 | 4.400215 | 0.6588087 | 2.943576 | 0 | 12.46695 | 0
2018-03-07 10:21 | 74071.8 | 2291.2363 | 3 | 9 | 4.400203 | 0.6519957 | 2.945624 | 0 | 12.47596 | 0
2018-03-07 10:23 | 74191.84 | 120.0012 | 4 | 9 | 4.334151 | 0 | 2.945624 | 0 | 12.47596 | 0
2018-03-07 10:25 | 74311.84 | 240 | 4 | 9 | 4.328435 | 0 | 2.945624 | 0 | 12.47596 | 0
2018-03-07 10:26 | 74371.85 | 300.0037 | 4 | 9 | 4.326789 | 0 | 2.945624 | 0 | 12.47596 | 0
2018-03-07 10:28 | 74491.93326 | 120.0014 | 5 | 9 | 4.087537 | -2.282135 | 2.945624 | 0.07605667 | 12.47596 | 0.3133618
2018-03-07 10:30 | 74611.93196 | 240.0001 | 5 | 9 | 4.052361 | -2.282086 | 2.945624 | 0.1521196 | 12.47596 | 0.6228997
2018-03-07 10:32 | 74731.93326 | 360.0014 | 5 | 9 | 4.020497 | -2.282159 | 2.945624 | 0.2281963 | 12.47596 | 0.9299564
2018-03-07 10:34 | 74851.93196 | 480.0001 | 5 | 9 | 3.991066 | -2.282142 | 2.945624 | 0.3042507 | 12.47596 | 1.234607
2018-03-07 10:36 | 74971.93236 | 600.0005 | 5 | 9 | 3.963014 | -2.282068 | 2.945624 | 0.3803272 | 12.47596 | 1.537155
2018-03-07 10:38 | 75091.93196 | 720.0001 | 5 | 9 | 3.935106 | -2.282122 | 2.945624 | 0.4563898 | 12.47596 | 1.837533
2018-03-07 10:40 | 75211.93236 | 840.0005 | 5 | 9 | 3.906654 | -2.281841 | 2.945624 | 0.532456 | 12.47596 | 2.135784
2018-03-07 10:42 | 75331.93196 | 960.0001 | 5 | 9 | 3.879795 | -2.281774 | 2.945624 | 0.608525 | 12.47596 | 2.431923
2018-03-07 10:44 | 75451.93326 | 1080.0014 | 5 | 9 | 3.853812 | -2.28214 | 2.945624 | 0.6845935 | 12.47596 | 2.726064
2018-03-07 10:46 | 75571.93276 | 1200.0009 | 5 | 9 | 3.828327 | -2.282139 | 2.945624 | 0.7606624 | 12.47596 | 3.018253
2018-03-07 10:48 | 75691.93236 | 1320.0005 | 5 | 9 | 3.803287 | -2.282162 | 2.945624 | 0.8367338 | 12.47596 | 3.308524
2018-03-07 10:50 | 75811.93276 | 1440.0009 | 5 | 9 | 3.779819 | -2.281898 | 2.945624 | 0.9127956 | 12.47596 | 3.596895
2018-03-07 10:52 | 75931.93236 | 1560.0005 | 5 | 9 | 3.758934 | -2.28208 | 2.945624 | 0.9888672 | 12.47596 | 3.883626
2018-03-07 10:54 | 76051.93286 | 1680.001 | 5 | 9 | 3.739488 | -2.282126 | 2.945624 | 1.064932 | 12.47596 | 4.168799
2018-03-07 10:56 | 76171.93236 | 1800.0005 | 5 | 9 | 3.720357 | -2.282146 | 2.945624 | 1.140993 | 12.47596 | 4.4525
2018-03-07 10:58 | 76291.93316 | 1920.0013 | 5 | 9 | 3.700518 | -2.282195 | 2.945624 | 1.217063 | 12.47596 | 4.734756
2018-03-07 11:00 | 76411.93316 | 2040.0013 | 5 | 9 | 3.682106 | -2.282048 | 2.945624 | 1.293134 | 12.47596 | 5.015545
2018-03-07 11:02 | 76531.93276 | 2160.0009 | 5 | 9 | 3.665248 | -2.28207 | 2.945624 | 1.369199 | 12.47596 | 5.294976
2018-03-07 11:04 | 76651.93326 | 2280.0014 | 5 | 9 | 3.649782 | -2.281897 | 2.945624 | 1.445264 | 12.47596 | 5.573184
2018-03-07 11:06 | 76771.93196 | 2400.0001 | 5 | 9 | 3.634347 | -2.282204 | 2.945624 | 1.521333 | 12.47596 | 5.850235
2018-03-07 11:08 | 76891.93236 | 2520.0005 | 5 | 9 | 3.619215 | -2.281821 | 2.945624 | 1.597394 | 12.47596 | 6.126075
2018-03-07 11:10 | 77011.93206 | 2640.0002 | 5 | 9 | 3.606084 | -2.282006 | 2.945624 | 1.673468 | 12.47596 | 6.400895
2018-03-07 11:12 | 77131.93246 | 2760.0006 | 5 | 9 | 3.594416 | -2.282153 | 2.945624 | 1.749526 | 12.47596 | 6.674709
2018-03-07 11:14 | 77251.93276 | 2880.0009 | 5 | 9 | 3.58317 | -2.282211 | 2.945624 | 1.825598 | 12.47596 | 6.947719
2018-03-07 11:16 | 77371.93326 | 3000.0014 | 5 | 9 | 3.571252 | -2.281845 | 2.945624 | 1.901668 | 12.47596 | 7.219842
2018-03-07 11:18 | 77491.93196 | 3120.0001 | 5 | 9 | 3.560173 | -2.281845 | 2.945624 | 1.977734 | 12.47596 | 7.491062
2018-03-07 11:20 | 77611.93236 | 3240.0005 | 5 | 9 | 3.549899 | -2.282137 | 2.945624 | 2.053789 | 12.47596 | 7.761438
2018-03-07 11:22 | 77731.93196 | 3360.0001 | 5 | 9 | 3.539918 | -2.282124 | 2.945624 | 2.129867 | 12.47596 | 8.031133
2018-03-07 11:24 | 77851.93326 | 3480.0014 | 5 | 9 | 3.528418 | -2.28215 | 2.945624 | 2.205928 | 12.47596 | 8.299965
2018-03-07 11:26 | 77971.93286 | 3600.001 | 5 | 9 | 3.515039 | -2.281805 | 2.945624 | 2.281997 | 12.47596 | 8.567853
2018-03-07 11:28 | 78091.93246 | 3720.0006 | 5 | 9 | 3.501916 | -2.282097 | 2.945624 | 2.358065 | 12.47596 | 8.834743
2018-03-07 11:30 | 78211.93276 | 3840.0009 | 5 | 9 | 3.488099 | -2.282166 | 2.945624 | 2.434138 | 12.47596 | 9.100618
2018-03-07 11:32 | 78331.93236 | 3960.0005 | 5 | 9 | 3.471371 | -2.282195 | 2.945624 | 2.510199 | 12.47596 | 9.365319
2018-03-07 11:34 | 78451.93276 | 4080.0009 | 5 | 9 | 3.448151 | -2.282088 | 2.945624 | 2.586269 | 12.47596 | 9.628552
2018-03-07 11:36 | 78571.93236 | 4200.0005 | 5 | 9 | 3.418145 | -2.282119 | 2.945624 | 2.662337 | 12.47596 | 9.889744
2018-03-07 11:38 | 78691.93276 | 4320.0009 | 5 | 9 | 3.376651 | -2.282152 | 2.945624 | 2.738398 | 12.47596 | 10.14826
2018-03-07 11:40 | 78811.93236 | 4440.0005 | 5 | 9 | 3.311529 | -2.282084 | 2.945624 | 2.814472 | 12.47596 | 10.40289
2018-03-07 11:42 | 78931.93196 | 4560.0001 | 5 | 9 | 3.183388 | -2.282157 | 2.945624 | 2.890528 | 12.47596 | 10.65051
2018-03-07 11:44 | 79010.45176 | 4638.5199 | 5 | 9 | 2.999989 | -2.282144 | 2.945624 | 2.940311 | 12.47596 | 10.80502
2018-03-07 11:46 | 79130.48942 | 120.0014 | 6 | 9 | 3.370472 | 0 | 2.945624 | 2.940311 | 12.47596 | 10.80502
2018-03-07 11:48 | 79250.48822 | 240.0002 | 6 | 9 | 3.385749 | 0 | 2.945624 | 2.940311 | 12.47596 | 10.80502
2018-03-07 11:49 | 79310.48942 | 300.0014 | 6 | 9 | 3.389307 | 0 | 2.945624 | 2.940311 | 12.47596 | 10.80502
2018-03-07 11:49 | 79310.51 | 0.0026 | 7 | 10 | 3.389402 | 0 | 0 | 0 | 0 | 0
2018-03-07 11:51 | 79430.58 | 120.0005 | 2 | 10 | 4.061615 | 4.890051 | 0.1624056 | 2.97e-10 | 0.6410264 | 1.006e-09
2018-03-07 11:53 | 79550.58 | 240.0009 | 2 | 10 | 4.097661 | 4.890055 | 0.3254099 | 2.97e-10 | 1.305886 | 1.006e-09
2018-03-07 11:55 | 79670.58 | 360.0014 | 2 | 10 | 4.132739 | 4.890099 | 0.4884055 | 2.97e-10 | 1.976788 | 1.006e-09
2018-03-07 11:57 | 79790.58 | 480.0001 | 2 | 10 | 4.15943 | 4.890009 | 0.6513968 | 2.97e-10 | 2.652653 | 1.006e-09
2018-03-07 11:59 | 79910.58 | 600.0013 | 2 | 10 | 4.182195 | 4.890059 | 0.8143857 | 2.97e-10 | 3.33243 | 1.006e-09
2018-03-07 12:01 | 80030.58 | 720.0019 | 2 | 10 | 4.200284 | 4.756227 | 0.9767502 | 2.97e-10 | 4.013329 | 1.006e-09
2018-03-07 12:03 | 80150.58 | 840.0014 | 2 | 10 | 4.200297 | 4.368429 | 1.128612 | 2.97e-10 | 4.651194 | 1.006e-09
2018-03-07 12:05 | 80270.58 | 960.0002 | 2 | 10 | 4.20024 | 4.031828 | 1.268541 | 2.97e-10 | 5.238935 | 1.006e-09
2018-03-07 12:07 | 80390.58 | 1080.0007 | 2 | 10 | 4.200278 | 3.732409 | 1.397842 | 2.97e-10 | 5.782033 | 1.006e-09
2018-03-07 12:09 | 80510.58 | 1200.0018 | 2 | 10 | 4.200277 | 3.442579 | 1.517418 | 2.97e-10 | 6.284285 | 1.006e-09
2018-03-07 12:10 | 80583.49 | 1272.9157 | 2 | 10 | 4.200276 | 3.259985 | 1.585302 | 2.97e-10 | 6.569415 | 1.006e-09
2018-03-07 12:12 | 80703.51 | 120.0014 | 3 | 10 | 4.221869 | 3.259893 | 1.693577 | 2.97e-10 | 7.02527 | 1.006e-09
2018-03-07 12:14 | 80823.51 | 240.0011 | 3 | 10 | 4.247058 | 3.259857 | 1.802238 | 2.97e-10 | 7.485368 | 1.006e-09
2018-03-07 12:16 | 80943.51 | 360.0007 | 3 | 10 | 4.274433 | 3.259851 | 1.910894 | 2.97e-10 | 7.948309 | 1.006e-09
2018-03-07 12:18 | 81063.51 | 480.0002 | 3 | 10 | 4.304875 | 3.259865 | 2.019547 | 2.97e-10 | 8.414362 | 1.006e-09
2018-03-07 12:20 | 81183.51 | 600.0015 | 3 | 10 | 4.339623 | 3.259941 | 2.128222 | 2.97e-10 | 8.884051 | 1.006e-09
2018-03-07 12:22 | 81303.51 | 720.0011 | 3 | 10 | 4.376257 | 3.259912 | 2.236864 | 2.97e-10 | 9.357491 | 1.006e-09
2018-03-07 12:24 | 81423.51 | 840.0024 | 3 | 10 | 4.400297 | 3.052835 | 2.344155 | 2.97e-10 | 9.828782 | 1.006e-09
2018-03-07 12:26 | 81543.51 | 960.0012 | 3 | 10 | 4.400256 | 2.647852 | 2.43899 | 2.97e-10 | 10.24608 | 1.006e-09
2018-03-07 12:28 | 81663.51 | 1080.0016 | 3 | 10 | 4.400301 | 2.293417 | 2.52125 | 2.97e-10 | 10.60805 | 1.006e-09
2018-03-07 12:30 | 81783.51 | 1200.0011 | 3 | 10 | 4.400281 | 1.984866 | 2.592355 | 2.97e-10 | 10.92093 | 1.006e-09
2018-03-07 12:32 | 81903.51 | 1320.0016 | 3 | 10 | 4.400261 | 1.731684 | 2.654177 | 2.97e-10 | 11.19297 | 1.006e-09
2018-03-07 12:34 | 82023.51 | 1440.0035 | 3 | 10 | 4.400258 | 1.519078 | 2.708252 | 2.97e-10 | 11.43091 | 1.006e-09
2018-03-07 12:36 | 82143.51 | 1560.0006 | 3 | 10 | 4.40025 | 1.333781 | 2.755731 | 2.97e-10 | 11.63983 | 1.006e-09
2018-03-07 12:38 | 82263.51 | 1680.0004 | 3 | 10 | 4.400253 | 1.168628 | 2.797371 | 2.97e-10 | 11.82306 | 1.006e-09
2018-03-07 12:40 | 82383.51 | 1800.0008 | 3 | 10 | 4.400242 | 1.032219 | 2.83397 | 2.97e-10 | 11.9841 | 1.006e-09
2018-03-07 12:42 | 82503.51 | 1920.0003 | 3 | 10 | 4.400222 | 0.918169 | 2.866416 | 2.97e-10 | 12.12687 | 1.006e-09
2018-03-07 12:44 | 82623.51 | 2040.0023 | 3 | 10 | 4.400251 | 0.8204775 | 2.895358 | 2.97e-10 | 12.25422 | 1.006e-09
2018-03-07 12:46 | 82743.51 | 2160.001 | 3 | 10 | 4.400209 | 0.7317743 | 2.921208 | 2.97e-10 | 12.36796 | 1.006e-09
2018-03-07 12:48 | 82863.51 | 2280.0007 | 3 | 10 | 4.400221 | 0.6530914 | 2.944238 | 2.97e-10 | 12.4693 | 1.006e-09
2018-03-07 12:48 | 82865.45 | 2281.943 | 3 | 10 | 4.400197 | 0.6519985 | 2.94459 | 2.97e-10 | 12.47085 | 1.006e-09
2018-03-07 12:50 | 82985.5 | 120.0001 | 4 | 10 | 4.334255 | 0 | 2.94459 | 2.97e-10 | 12.47085 | 1.006e-09
2018-03-07 12:52 | 83105.5 | 240.001 | 4 | 10 | 4.328567 | 0 | 2.94459 | 2.97e-10 | 12.47085 | 1.006e-09
2018-03-07 12:53 | 83165.5 | 300.0029 | 4 | 10 | 4.326909 | 0 | 2.94459 | 2.97e-10 | 12.47085 | 1.006e-09
2018-03-07 12:55 | 83285.58 | 120.0014 | 5 | 10 | 4.088737 | -2.282106 | 2.94459 | 0.07605147 | 12.47085 | 0.3134594
2018-03-07 12:57 | 83405.58 | 240.0001 | 5 | 10 | 4.052942 | -2.282159 | 2.94459 | 0.1521214 | 12.47085 | 0.6230662
2018-03-07 12:59 | 83525.58 | 360.0014 | 5 | 10 | 4.022211 | -2.282166 | 2.94459 | 0.2281877 | 12.47085 | 0.930175
2018-03-07 13:01 | 83645.58 | 480.0002 | 5 | 10 | 3.993332 | -2.281898 | 2.94459 | 0.304253 | 12.47085 | 1.235017
2018-03-07 13:03 | 83765.58 | 600.0014 | 5 | 10 | 3.964705 | -2.282166 | 2.94459 | 0.3803163 | 12.47085 | 1.537678
2018-03-07 13:05 | 83885.58 | 720.0001 | 5 | 10 | 3.935133 | -2.282178 | 2.94459 | 0.4563819 | 12.47085 | 1.838135
2018-03-07 13:07 | 84005.58 | 840.0014 | 5 | 10 | 3.90727 | -2.281808 | 2.94459 | 0.5324467 | 12.47085 | 2.136385
2018-03-07 13:09 | 84125.58 | 960.0001 | 5 | 10 | 3.880953 | -2.281838 | 2.94459 | 0.608514 | 12.47085 | 2.43259
2018-03-07 13:11 | 84245.58 | 1080.0014 | 5 | 10 | 3.855292 | -2.282033 | 2.94459 | 0.6845812 | 12.47085 | 2.726833
2018-03-07 13:13 | 84365.58 | 1200.0009 | 5 | 10 | 3.828659 | -2.282146 | 2.94459 | 0.7606474 | 12.47085 | 3.019085
2018-03-07 13:15 | 84485.58 | 1320.0001 | 5 | 10 | 3.802773 | -2.282097 | 2.94459 | 0.8367085 | 12.47085 | 3.30929
2018-03-07 13:17 | 84605.58 | 1440.0002 | 5 | 10 | 3.780325 | -2.281885 | 2.94459 | 0.912778 | 12.47085 | 3.597695
2018-03-07 13:19 | 84725.58 | 1560.0014 | 5 | 10 | 3.759937 | -2.28217 | 2.94459 | 0.9888535 | 12.47085 | 3.884497
2018-03-07 13:21 | 84845.58 | 1680.0009 | 5 | 10 | 3.740049 | -2.282173 | 2.94459 | 1.064908 | 12.47085 | 4.169702
2018-03-07 13:23 | 84965.58 | 1800.0005 | 5 | 10 | 3.719445 | -2.282035 | 2.94459 | 1.140986 | 12.47085 | 4.453456
2018-03-07 13:25 | 85085.58 | 1920.0018 | 5 | 10 | 3.700144 | -2.282253 | 2.94459 | 1.217055 | 12.47085 | 4.735643
2018-03-07 13:27 | 85205.58 | 2040.0014 | 5 | 10 | 3.682381 | -2.282086 | 2.94459 | 1.293116 | 12.47085 | 5.016397
2018-03-07 13:29 | 85325.58 | 2160.0001 | 5 | 10 | 3.665877 | -2.282164 | 2.94459 | 1.369181 | 12.47085 | 5.29587
2018-03-07 13:31 | 85445.58 | 2280.0005 | 5 | 10 | 3.649425 | -2.282146 | 2.94459 | 1.445249 | 12.47085 | 5.574103
2018-03-07 13:33 | 85565.58 | 2400.0001 | 5 | 10 | 3.633147 | -2.282133 | 2.94459 | 1.521318 | 12.47085 | 5.851083
2018-03-07 13:35 | 85685.58 | 2520.0005 | 5 | 10 | 3.618874 | -2.282048 | 2.94459 | 1.597379 | 12.47085 | 6.126871
2018-03-07 13:37 | 85805.58 | 2640.0001 | 5 | 10 | 3.606287 | -2.281838 | 2.94459 | 1.673443 | 12.47085 | 6.401645
2018-03-07 13:39 | 85925.58 | 2760.0005 | 5 | 10 | 3.59424 | -2.282124 | 2.94459 | 1.749515 | 12.47085 | 6.675521
2018-03-07 13:41 | 86045.58 | 2880.0001 | 5 | 10 | 3.581528 | -2.282184 | 2.94459 | 1.825581 | 12.47085 | 6.948443
2018-03-07 13:43 | 86165.58 | 3000.0014 | 5 | 10 | 3.570073 | -2.281815 | 2.94459 | 1.901635 | 12.47085 | 7.220386
2018-03-07 13:45 | 86285.58 | 3120.0009 | 5 | 10 | 3.559579 | -2.2822 | 2.94459 | 1.977708 | 12.47085 | 7.491569
2018-03-07 13:47 | 86405.58 | 3240.0014 | 5 | 10 | 3.549768 | -2.281792 | 2.94459 | 2.053771 | 12.47085 | 7.761955
2018-03-07 13:49 | 86525.58 | 3360.0001 | 5 | 10 | 3.538626 | -2.282164 | 2.94459 | 2.129837 | 12.47085 | 8.03156
2018-03-07 13:51 | 86645.58 | 3480.0005 | 5 | 10 | 3.525675 | -2.282146 | 2.94459 | 2.205909 | 12.47085 | 8.300258
2018-03-07 13:53 | 86765.58 | 3600.0009 | 5 | 10 | 3.513583 | -2.282028 | 2.94459 | 2.281973 | 12.47085 | 8.567973
2018-03-07 13:55 | 86885.58 | 3720.0014 | 5 | 10 | 3.501296 | -2.282187 | 2.94459 | 2.358042 | 12.47085 | 8.83478
2018-03-07 13:57 | 87005.58 | 3840.0001 | 5 | 10 | 3.486935 | -2.281827 | 2.94459 | 2.434102 | 12.47085 | 9.100561
2018-03-07 13:59 | 87125.58 | 3960.0002 | 5 | 10 | 3.467989 | -2.281981 | 2.94459 | 2.510169 | 12.47085 | 9.365112
2018-03-07 14:01 | 87245.58 | 4080.0009 | 5 | 10 | 3.445804 | -2.282088 | 2.94459 | 2.586242 | 12.47085 | 9.628107
2018-03-07 14:03 | 87365.58 | 4200.0005 | 5 | 10 | 3.417304 | -2.282085 | 2.94459 | 2.662302 | 12.47085 | 9.889172
2018-03-07 14:05 | 87485.58 | 4320.0009 | 5 | 10 | 3.376817 | -2.281841 | 2.94459 | 2.73837 | 12.47085 | 10.14769
2018-03-07 14:07 | 87605.58 | 4440.0014 | 5 | 10 | 3.30952 | -2.28213 | 2.94459 | 2.814437 | 12.47085 | 10.40224
2018-03-07 14:09 | 87725.58 | 4560.0001 | 5 | 10 | 3.178784 | -2.281878 | 2.94459 | 2.8905 | 12.47085 | 10.64962
2018-03-07 14:10 | 87803.26 | 4637.6862 | 5 | 10 | 2.999985 | -2.282137 | 2.94459 | 2.939747 | 12.47085 | 10.80233
2018-03-07 14:12 | 87923.31 | 120.0005 | 6 | 10 | 3.37287 | 0 | 2.94459 | 2.939747 | 12.47085 | 10.80233
2018-03-07 14:14 | 88043.31 | 240.0001 | 6 | 10 | 3.388268 | 0 | 2.94459 | 2.939747 | 12.47085 | 10.80233
2018-03-07 14:15 | 88103.31 | 300.0021 | 6 | 10 | 3.391935 | 0 | 2.94459 | 2.939747 | 12.47085 | 10.80233
2018-03-07 14:15 | 88103.32 | 0.0024 | 7 | 11 | 3.392008 | 0 | 0 | 0 | 0 | 0
2018-03-07 14:17 | 88223.39 | 120.0007 | 2 | 11 | 4.064962 | 4.889994 | 0.162413 | 0 | 0.6415356 | 0
2018-03-07 14:19 | 88343.39 | 240.0011 | 2 | 11 | 4.099294 | 4.890106 | 0.3253958 | 0 | 1.306743 | 0
2018-03-07 14:21 | 88463.39 | 360.0007 | 2 | 11 | 4.133502 | 4.89002 | 0.4884075 | 0 | 1.977893 | 0
2018-03-07 14:23 | 88583.39 | 480.0011 | 2 | 11 | 4.15977 | 4.890007 | 0.6513717 | 0 | 2.6537 | 0
2018-03-07 14:25 | 88703.39 | 600.0015 | 2 | 11 | 4.184274 | 4.890038 | 0.8144041 | 0 | 3.33384 | 0
2018-03-07 14:27 | 88823.39 | 720.0002 | 2 | 11 | 4.200311 | 4.710981 | 0.9760492 | 0 | 4.012029 | 0
2018-03-07 14:29 | 88943.39 | 840.0015 | 2 | 11 | 4.200242 | 4.349846 | 1.126997 | 0 | 4.646052 | 0
2018-03-07 14:31 | 89063.39 | 960.0002 | 2 | 11 | 4.200295 | 4.026711 | 1.266519 | 0 | 5.232086 | 0
2018-03-07 14:33 | 89183.39 | 1080.0015 | 2 | 11 | 4.200277 | 3.718777 | 1.395582 | 0 | 5.774187 | 0
2018-03-07 14:35 | 89303.39 | 1200.0003 | 2 | 11 | 4.200312 | 3.411734 | 1.514394 | 0 | 6.273227 | 0
2018-03-07 14:36 | 89366.34 | 1262.9536 | 2 | 11 | 4.200285 | 3.259993 | 1.572703 | 0 | 6.518142 | 0
2018-03-07 14:38 | 89486.36 | 120.0015 | 3 | 11 | 4.220823 | 3.259903 | 1.680974 | 0 | 6.973914 | 0
2018-03-07 14:40 | 89606.36 | 240.0011 | 3 | 11 | 4.245269 | 3.259888 | 1.789621 | 0 | 7.433805 | 0
2018-03-07 14:42 | 89726.36 | 360.0006 | 3 | 11 | 4.272827 | 3.259832 | 1.8983 | 0 | 7.896643 | 0
2018-03-07 14:44 | 89846.36 | 480.0011 | 3 | 11 | 4.304451 | 3.25984 | 2.006956 | 0 | 8.362593 | 0
2018-03-07 14:46 | 89966.36 | 600.0015 | 3 | 11 | 4.338052 | 3.259846 | 2.115615 | 0 | 8.832129 | 0
2018-03-07 14:48 | 90086.36 | 720.0011 | 3 | 11 | 4.373726 | 3.259838 | 2.224278 | 0 | 9.305429 | 0
2018-03-07 14:50 | 90206.36 | 840.0002 | 3 | 11 | 4.400314 | 3.092201 | 2.332075 | 0 | 9.778731 | 0
2018-03-07 14:52 | 90326.36 | 960.0011 | 3 | 11 | 4.400321 | 2.669695 | 2.42789 | 0 | 10.20034 | 0
2018-03-07 14:54 | 90446.36 | 1080.0023 | 3 | 11 | 4.400289 | 2.308374 | 2.510648 | 0 | 10.5645 | 0
2018-03-07 14:56 | 90566.36 | 1200.0003 | 3 | 11 | 4.400242 | 2.008636 | 2.582457 | 0 | 10.88048 | 0
2018-03-07 14:58 | 90686.36 | 1320.0011 | 3 | 11 | 4.40024 | 1.757155 | 2.645095 | 0 | 11.15611 | 0
2018-03-07 15:00 | 90806.36 | 1440.0012 | 3 | 11 | 4.40027 | 1.53904 | 2.699941 | 0 | 11.39744 | 0
2018-03-07 15:02 | 90926.36 | 1560.0015 | 3 | 11 | 4.400264 | 1.342957 | 2.747904 | 0 | 11.60849 | 0
2018-03-07 15:04 | 91046.36 | 1680.0012 | 3 | 11 | 4.400234 | 1.181744 | 2.789892 | 0 | 11.79325 | 0
2018-03-07 15:06 | 91166.36 | 1800.0008 | 3 | 11 | 4.40028 | 1.047538 | 2.826975 | 0 | 11.95643 | 0
2018-03-07 15:08 | 91286.36 | 1920.0003 | 3 | 11 | 4.400202 | 0.9324665 | 2.859933 | 0 | 12.10145 | 0
2018-03-07 15:10 | 91406.36 | 2040.0023 | 3 | 11 | 4.400259 | 0.8302193 | 2.889295 | 0 | 12.23065 | 0
2018-03-07 15:12 | 91526.36 | 2160.0011 | 3 | 11 | 4.400168 | 0.7380571 | 2.915384 | 0 | 12.34545 | 0
2018-03-07 15:14 | 91646.36 | 2280.0008 | 3 | 11 | 4.40019 | 0.6629448 | 2.93872 | 0 | 12.44813 | 0
2018-03-07 15:15 | 91667.52 | 2301.1688 | 3 | 11 | 4.400247 | 0.6519842 | 2.942587 | 0 | 12.46515 | 0
2018-03-07 15:17 | 91787.57 | 120.0011 | 4 | 11 | 4.334117 | 0 | 2.942587 | 0 | 12.46515 | 0
2018-03-07 15:19 | 91907.57 | 240.0007 | 4 | 11 | 4.328389 | 0 | 2.942587 | 0 | 12.46515 | 0
2018-03-07 15:20 | 91967.57 | 300.0035 | 4 | 11 | 4.326727 | 0 | 2.942587 | 0 | 12.46515 | 0
2018-03-07 15:22 | 92087.66 | 120.0006 | 5 | 11 | 4.087026 | -2.281812 | 2.942587 | 0.07605755 | 12.46515 | 0.3133658
2018-03-07 15:24 | 92207.66 | 240.0011 | 5 | 11 | 4.052539 | -2.281828 | 2.942587 | 0.1521189 | 12.46515 | 0.6228662
2018-03-07 15:26 | 92327.66 | 360.0006 | 5 | 11 | 4.022583 | -2.281866 | 2.942587 | 0.2281767 | 12.46515 | 0.9299394
2018-03-07 15:28 | 92447.66 | 480.0002 | 5 | 11 | 3.993273 | -2.282173 | 2.942587 | 0.3042397 | 12.46515 | 1.234796
2018-03-07 15:30 | 92567.66 | 600.0006 | 5 | 11 | 3.963098 | -2.281825 | 2.942587 | 0.3803056 | 12.46515 | 1.537401
2018-03-07 15:32 | 92687.66 | 720.001 | 5 | 11 | 3.934435 | -2.282208 | 2.942587 | 0.4563726 | 12.46515 | 1.837758
2018-03-07 15:34 | 92807.66 | 840.0006 | 5 | 11 | 3.907343 | -2.28212 | 2.942587 | 0.5324454 | 12.46515 | 2.13602
2018-03-07 15:36 | 92927.66 | 960.0003 | 5 | 11 | 3.88149 | -2.28181 | 2.942587 | 0.6085021 | 12.46515 | 2.432219
2018-03-07 15:38 | 93047.66 | 1080.0006 | 5 | 11 | 3.85477 | -2.282159 | 2.942587 | 0.6845737 | 12.46515 | 2.726488
2018-03-07 15:40 | 93167.66 | 1200.001 | 5 | 11 | 3.827488 | -2.282146 | 2.942587 | 0.7606415 | 12.46515 | 3.018662
2018-03-07 15:42 | 93287.66 | 1320.0014 | 5 | 11 | 3.802902 | -2.282164 | 2.942587 | 0.8367093 | 12.46515 | 3.308858
2018-03-07 15:44 | 93407.66 | 1440.0003 | 5 | 11 | 3.781205 | -2.281837 | 2.942587 | 0.9127721 | 12.46515 | 3.597274
2018-03-07 15:46 | 93527.66 | 1560.0014 | 5 | 11 | 3.760483 | -2.282146 | 2.942587 | 0.9888396 | 12.46515 | 3.884109
2018-03-07 15:48 | 93647.66 | 1680.0002 | 5 | 11 | 3.739196 | -2.282132 | 2.942587 | 1.064908 | 12.46515 | 4.169356
2018-03-07 15:50 | 93767.66 | 1800.0006 | 5 | 11 | 3.719389 | -2.282168 | 2.942587 | 1.140969 | 12.46515 | 4.453
2018-03-07 15:52 | 93887.66 | 1920.001 | 5 | 11 | 3.700913 | -2.28203 | 2.942587 | 1.217031 | 12.46515 | 4.735193
2018-03-07 15:54 | 94007.66 | 2040.0014 | 5 | 11 | 3.683521 | -2.282166 | 2.942587 | 1.293107 | 12.46515 | 5.016085
2018-03-07 15:56 | 94127.66 | 2160.0002 | 5 | 11 | 3.666033 | -2.28202 | 2.942587 | 1.369171 | 12.46515 | 5.295605
2018-03-07 15:58 | 94247.66 | 2280.0014 | 5 | 11 | 3.648764 | -2.282086 | 2.942587 | 1.445236 | 12.46515 | 5.573792
2018-03-07 16:00 | 94367.66 | 2400.0003 | 5 | 11 | 3.633576 | -2.28215 | 2.942587 | 1.521302 | 12.46515 | 5.85075
2018-03-07 16:02 | 94487.66 | 2520.0014 | 5 | 11 | 3.620059 | -2.282155 | 2.942587 | 1.597366 | 12.46515 | 6.12661
2018-03-07 16:04 | 94607.66 | 2640.0003 | 5 | 11 | 3.607051 | -2.28195 | 2.942587 | 1.673437 | 12.46515 | 6.401496
2018-03-07 16:06 | 94727.66 | 2760.0005 | 5 | 11 | 3.593596 | -2.281863 | 2.942587 | 1.749491 | 12.46515 | 6.675318
2018-03-07 16:08 | 94847.66 | 2880.0002 | 5 | 11 | 3.581722 | -2.281832 | 2.942587 | 1.825561 | 12.46515 | 6.948222
2018-03-07 16:10 | 94967.66 | 3000.0014 | 5 | 11 | 3.57103 | -2.282184 | 2.942587 | 1.901633 | 12.46515 | 7.220279
2018-03-07 16:12 | 95087.66 | 3120.0002 | 5 | 11 | 3.56108 | -2.281901 | 2.942587 | 1.977688 | 12.46515 | 7.491499
2018-03-07 16:14 | 95207.66 | 3240.0014 | 5 | 11 | 3.550111 | -2.282184 | 2.942587 | 2.053756 | 12.46515 | 7.761976
2018-03-07 16:16 | 95327.66 | 3360.0011 | 5 | 11 | 3.538156 | -2.282157 | 2.942587 | 2.129828 | 12.46515 | 8.031576
2018-03-07 16:18 | 95447.66 | 3480.0006 | 5 | 11 | 3.526906 | -2.282122 | 2.942587 | 2.205898 | 12.46515 | 8.300299
2018-03-07 16:20 | 95567.66 | 3600.0011 | 5 | 11 | 3.515576 | -2.282128 | 2.942587 | 2.281959 | 12.46515 | 8.568129
2018-03-07 16:22 | 95687.66 | 3720.0014 | 5 | 11 | 3.502848 | -2.281783 | 2.942587 | 2.358033 | 12.46515 | 8.835095
2018-03-07 16:24 | 95807.66 | 3840.0011 | 5 | 11 | 3.486602 | -2.282153 | 2.942587 | 2.434097 | 12.46515 | 9.100941
2018-03-07 16:26 | 95927.66 | 3960.0014 | 5 | 11 | 3.468485 | -2.282043 | 2.942587 | 2.510169 | 12.46515 | 9.365495
2018-03-07 16:28 | 96047.66 | 4080.0002 | 5 | 11 | 3.446977 | -2.282125 | 2.942587 | 2.586233 | 12.46515 | 9.628534
2018-03-07 16:30 | 96167.66 | 4200.0006 | 5 | 11 | 3.419127 | -2.282166 | 2.942587 | 2.6623 | 12.46515 | 9.889748
2018-03-07 16:32 | 96287.66 | 4320.0002 | 5 | 11 | 3.37599 | -2.281825 | 2.942587 | 2.738359 | 12.46515 | 10.1483
2018-03-07 16:34 | 96407.66 | 4440.0007 | 5 | 11 | 3.306063 | -2.282178 | 2.942587 | 2.814431 | 12.46515 | 10.40267
2018-03-07 16:36 | 96527.66 | 4560.001 | 5 | 11 | 3.176329 | -2.282177 | 2.942587 | 2.890482 | 12.46515 | 10.64979
2018-03-07 16:37 | 96603.96 | 4636.3047 | 5 | 11 | 2.999997 | -2.281858 | 2.942587 | 2.938859 | 12.46515 | 10.79973
2018-03-07 16:39 | 96724 | 120.0003 | 6 | 11 | 3.371351 | 0 | 2.942587 | 2.938859 | 12.46515 | 10.79973
2018-03-07 16:41 | 96844 | 239.9999 | 6 | 11 | 3.386791 | 0 | 2.942587 | 2.938859 | 12.46515 | 10.79973
2018-03-07 16:42 | 96904.01 | 300.0035 | 6 | 11 | 3.390473 | 0 | 2.942587 | 2.938859 | 12.46515 | 10.79973
2018-03-07 16:42 | 96904.01 | 0.0025 | 7 | 12 | 3.390528 | 0 | 0 | 0 | 0 | 0
2018-03-07 16:44 | 97024.09 | 120.0012 | 2 | 12 | 4.065093 | 4.890055 | 0.1623905 | 0 | 0.6415378 | 0
2018-03-07 16:46 | 97144.09 | 240.0011 | 2 | 12 | 4.09879 | 4.89006 | 0.325395 | 0 | 1.306797 | 0
2018-03-07 16:48 | 97264.09 | 360.0014 | 2 | 12 | 4.132764 | 4.890079 | 0.488373 | 0 | 1.977673 | 0
2018-03-07 16:50 | 97384.1 | 480.0018 | 2 | 12 | 4.160698 | 4.890026 | 0.6514019 | 0 | 2.653754 | 0
2018-03-07 16:52 | 97504.09 | 600.0007 | 2 | 12 | 4.185985 | 4.890093 | 0.8143747 | 0 | 3.333928 | 0
2018-03-07 16:54 | 97624.09 | 720.0003 | 2 | 12 | 4.200306 | 4.715696 | 0.9761003 | 0 | 4.012547 | 0
2018-03-07 16:56 | 97744.09 | 840.0016 | 2 | 12 | 4.200268 | 4.364151 | 1.127354 | 0 | 4.647856 | 0
2018-03-07 16:58 | 97864.09 | 960.0003 | 2 | 12 | 4.200295 | 4.026985 | 1.267163 | 0 | 5.235093 | 0
2018-03-07 17:00 | 97984.09 | 1080.0008 | 2 | 12 | 4.200257 | 3.696413 | 1.395814 | 0 | 5.775462 | 0
2018-03-07 17:02 | 98104.1 | 1200.0019 | 2 | 12 | 4.200293 | 3.403673 | 1.514051 | 0 | 6.272091 | 0
2018-03-07 17:03 | 98166.94 | 1262.8464 | 2 | 12 | 4.200252 | 3.259989 | 1.57221 | 0 | 6.516376 | 0
2018-03-07 17:05 | 98286.96 | 120.0006 | 3 | 12 | 4.220224 | 3.259893 | 1.680483 | 0 | 6.972125 | 0
2018-03-07 17:07 | 98406.96 | 240.0011 | 3 | 12 | 4.245065 | 3.259865 | 1.78914 | 0 | 7.432003 | 0
2018-03-07 17:09 | 98526.96 | 360.0015 | 3 | 12 | 4.274169 | 3.259842 | 1.897802 | 0 | 7.894828 | 0
2018-03-07 17:11 | 98646.96 | 480.0011 | 3 | 12 | 4.305071 | 3.259918 | 2.006447 | 0 | 8.360861 | 0
2018-03-07 17:13 | 98766.96 | 600.0007 | 3 | 12 | 4.337684 | 3.259911 | 2.115103 | 0 | 8.830385 | 0
2018-03-07 17:15 | 98886.96 | 720.0002 | 3 | 12 | 4.373049 | 3.25988 | 2.223778 | 0 | 9.303669 | 0
2018-03-07 17:17 | 99006.96 | 840.0008 | 3 | 12 | 4.400286 | 3.082775 | 2.331515 | 0 | 9.776684 | 0
2018-03-07 17:19 | 99126.96 | 960.0004 | 3 | 12 | 4.400321 | 2.655863 | 2.426812 | 0 | 10.19602 | 0
2018-03-07 17:21 | 99246.96 | 1080.0016 | 3 | 12 | 4.400289 | 2.308529 | 2.509378 | 0 | 10.55933 | 0
2018-03-07 17:23 | 99366.96 | 1200.0003 | 3 | 12 | 4.400261 | 2.014494 | 2.58127 | 0 | 10.87568 | 0
2018-03-07 17:25 | 99486.96 | 1320.0015 | 3 | 12 | 4.40026 | 1.757424 | 2.644049 | 0 | 11.15192 | 0
2018-03-07 17:27 | 99606.96 | 1440.0003 | 3 | 12 | 4.400239 | 1.528751 | 2.698733 | 0 | 11.39255 | 0
2018-03-07 17:29 | 99726.96 | 1560.0015 | 3 | 12 | 4.400253 | 1.341503 | 2.746477 | 0 | 11.60263 | 0
2018-03-07 17:31 | 99846.96 | 1680.0004 | 3 | 12 | 4.400274 | 1.185243 | 2.788507 | 0 | 11.78757 | 0
2018-03-07 17:33 | 99966.96 | 1800.0007 | 3 | 12 | 4.400265 | 1.051812 | 2.825737 | 0 | 11.95139 | 0
2018-03-07 17:35 | 100087 | 1920.0003 | 3 | 12 | 4.400257 | 0.9320002 | 2.858752 | 0 | 12.09667 | 0
2018-03-07 17:37 | 100207 | 2040 | 3 | 12 | 4.400197 | 0.8261499 | 2.887981 | 0 | 12.22529 | 0
2018-03-07 17:39 | 100327 | 2160.002 | 3 | 12 | 4.400261 | 0.7411022 | 2.914057 | 0 | 12.34002 | 0
2018-03-07 17:41 | 100447 | 2280.0015 | 3 | 12 | 4.400204 | 0.6673193 | 2.937478 | 0 | 12.44308 | 0
2018-03-07 17:41 | 100473.4 | 2306.4386 | 3 | 12 | 4.400203 | 0.6519985 | 2.942321 | 0 | 12.46439 | 0
2018-03-07 17:43 | 100593.4 | 120.0014 | 4 | 12 | 4.334086 | 0 | 2.942321 | 0 | 12.46439 | 0
2018-03-07 17:45 | 100713.4 | 240.0009 | 4 | 12 | 4.328394 | 0 | 2.942321 | 0 | 12.46439 | 0
2018-03-07 17:46 | 100773.4 | 300.0038 | 4 | 12 | 4.326787 | 0 | 2.942321 | 0 | 12.46439 | 0
2018-03-07 17:48 | 100893.5 | 120.0014 | 5 | 12 | 4.086597 | -2.282175 | 2.942321 | 0.07606126 | 12.46439 | 0.3133287
2018-03-07 17:50 | 101013.5 | 240.001 | 5 | 12 | 4.052659 | -2.281859 | 2.942321 | 0.1521182 | 12.46439 | 0.6228016
2018-03-07 17:52 | 101133.5 | 360.0014 | 5 | 12 | 4.02195 | -2.281965 | 2.942321 | 0.2281909 | 12.46439 | 0.9299271
2018-03-07 17:54 | 101253.5 | 480.0003 | 5 | 12 | 3.99109 | -2.282139 | 2.942321 | 0.3042455 | 12.46439 | 1.234636
2018-03-07 17:56 | 101373.5 | 600.0014 | 5 | 12 | 3.961927 | -2.28208 | 2.942321 | 0.3803135 | 12.46439 | 1.537111
2018-03-07 17:58 | 101493.5 | 720.0002 | 5 | 12 | 3.934179 | -2.282132 | 2.942321 | 0.4563856 | 12.46439 | 1.837439
2018-03-07 18:00 | 101613.5 | 840.0006 | 5 | 12 | 3.90739 | -2.281861 | 2.942321 | 0.5324481 | 12.46439 | 2.135663
2018-03-07 18:02 | 101733.5 | 960.0011 | 5 | 12 | 3.880231 | -2.282166 | 2.942321 | 0.6085132 | 12.46439 | 2.431857
2018-03-07 18:04 | 101853.5 | 1080.0002 | 5 | 12 | 3.852988 | -2.28214 | 2.942321 | 0.6845917 | 12.46439 | 2.726011
2018-03-07 18:06 | 101973.5 | 1200.0002 | 5 | 12 | 3.826881 | -2.281839 | 2.942321 | 0.760652 | 12.46439 | 3.018069
2018-03-07 18:08 | 102093.5 | 1320.0014 | 5 | 12 | 3.802923 | -2.28215 | 2.942321 | 0.8367239 | 12.46439 | 3.30826
2018-03-07 18:10 | 102213.5 | 1440.001 | 5 | 12 | 3.780506 | -2.282153 | 2.942321 | 0.9127865 | 12.46439 | 3.596663
2018-03-07 18:12 | 102333.5 | 1560.0006 | 5 | 12 | 3.758291 | -2.281814 | 2.942321 | 0.9888477 | 12.46439 | 3.883361
2018-03-07 18:14 | 102453.5 | 1680.001 | 5 | 12 | 3.737972 | -2.282152 | 2.942321 | 1.064916 | 12.46439 | 4.168462
2018-03-07 18:16 | 102573.5 | 1800.0006 | 5 | 12 | 3.718937 | -2.281973 | 2.942321 | 1.140978 | 12.46439 | 4.452048
2018-03-07 18:18 | 102693.5 | 1920.0003 | 5 | 12 | 3.700652 | -2.282126 | 2.942321 | 1.217057 | 12.46439 | 4.734286
2018-03-07 18:20 | 102813.5 | 2040.0014 | 5 | 12 | 3.681891 | -2.28217 | 2.942321 | 1.293111 | 12.46439 | 5.015029
2018-03-07 18:22 | 102933.5 | 2160.0002 | 5 | 12 | 3.663994 | -2.282202 | 2.942321 | 1.369182 | 12.46439 | 5.294417
2018-03-07 18:24 | 103053.5 | 2280.0006 | 5 | 12 | 3.648015 | -2.282146 | 2.942321 | 1.445248 | 12.46439 | 5.572508
2018-03-07 18:26 | 103173.5 | 2400.001 | 5 | 12 | 3.633605 | -2.281841 | 2.942321 | 1.521313 | 12.46439 | 5.849439
2018-03-07 18:28 | 103293.5 | 2520.0014 | 5 | 12 | 3.619504 | -2.281953 | 2.942321 | 1.597376 | 12.46439 | 6.125287
2018-03-07 18:30 | 103413.5 | 2640.0002 | 5 | 12 | 3.605096 | -2.281788 | 2.942321 | 1.673444 | 12.46439 | 6.400063
2018-03-07 18:32 | 103533.5 | 2760.0014 | 5 | 12 | 3.592626 | -2.281765 | 2.942321 | 1.749514 | 12.46439 | 6.673816
2018-03-07 18:34 | 103653.5 | 2880.001 | 5 | 12 | 3.581487 | -2.282062 | 2.942321 | 1.82558 | 12.46439 | 6.94666
2018-03-07 18:36 | 103773.5 | 3000.0014 | 5 | 12 | 3.571066 | -2.28213 | 2.942321 | 1.901648 | 12.46439 | 7.218704
2018-03-07 18:38 | 103893.5 | 3120.001 | 5 | 12 | 3.559799 | -2.28209 | 2.942321 | 1.977724 | 12.46439 | 7.489959
2018-03-07 18:40 | 104013.5 | 3240.0006 | 5 | 12 | 3.548316 | -2.28176 | 2.942321 | 2.053791 | 12.46439 | 7.760293
2018-03-07 18:42 | 104133.5 | 3360.0002 | 5 | 12 | 3.537614 | -2.282132 | 2.942321 | 2.129851 | 12.46439 | 8.029771
2018-03-07 18:44 | 104253.5 | 3480.0014 | 5 | 12 | 3.527185 | -2.282137 | 2.942321 | 2.205914 | 12.46439 | 8.298457
2018-03-07 18:46 | 104373.5 | 3600.0002 | 5 | 12 | 3.515328 | -2.282152 | 2.942321 | 2.281983 | 12.46439 | 8.56633
2018-03-07 18:48 | 104493.5 | 3720.0007 | 5 | 12 | 3.500772 | -2.282175 | 2.942321 | 2.35806 | 12.46439 | 8.83322
2018-03-07 18:50 | 104613.5 | 3840.0002 | 5 | 12 | 3.485913 | -2.281859 | 2.942321 | 2.434121 | 12.46439 | 9.09893
2018-03-07 18:52 | 104733.5 | 3960.0014 | 5 | 12 | 3.469207 | -2.28215 | 2.942321 | 2.510181 | 12.46439 | 9.363445
2018-03-07 18:54 | 104853.5 | 4080.0003 | 5 | 12 | 3.448386 | -2.282035 | 2.942321 | 2.586256 | 12.46439 | 9.626621
2018-03-07 18:56 | 104973.5 | 4200.0006 | 5 | 12 | 3.418255 | -2.282052 | 2.942321 | 2.66232 | 12.46439 | 9.887855
2018-03-07 18:58 | 105093.5 | 4320.001 | 5 | 12 | 3.374187 | -2.28218 | 2.942321 | 2.738389 | 12.46439 | 10.14629
2018-03-07 19:00 | 105213.5 | 4440.0006 | 5 | 12 | 3.306844 | -2.281814 | 2.942321 | 2.814445 | 12.46439 | 10.40058
2018-03-07 19:02 | 105333.5 | 4560.0003 | 5 | 12 | 3.178338 | -2.281893 | 2.942321 | 2.890515 | 12.46439 | 10.64787
2018-03-07 19:04 | 105409.9 | 4636.4286 | 5 | 12 | 2.999988 | -2.282237 | 2.942321 | 2.938963 | 12.46439 | 10.7981
2018-03-07 19:06 | 105530 | 120.0011 | 6 | 12 | 3.368523 | 0 | 2.942321 | 2.938963 | 12.46439 | 10.7981
2018-03-07 19:08 | 105650 | 240 | 6 | 12 | 3.383709 | 0 | 2.942321 | 2.938963 | 12.46439 | 10.7981
2018-03-07 19:09 | 105710 | 300.0027 | 6 | 12 | 3.387226 | 0 | 2.942321 | 2.938963 | 12.46439 | 10.7981
2018-03-07 19:09 | 105710 | 0.0024 | 7 | 13 | 3.387103 | 0 | 0 | 0 | 0 | 0
2018-03-07 19:11 | 105830.1 | 120.0007 | 2 | 13 | 4.062715 | 4.89006 | 0.1623921 | 0 | 0.6410988 | 0
2018-03-07 19:13 | 105950.1 | 240.0003 | 2 | 13 | 4.096311 | 4.890108 | 0.3253871 | 0 | 1.305891 | 0
2018-03-07 19:15 | 106070.1 | 360.0007 | 2 | 13 | 4.132164 | 4.890099 | 0.488403 | 0 | 1.976659 | 0
2018-03-07 19:17 | 106190.1 | 480.0003 | 2 | 13 | 4.160483 | 4.890114 | 0.6513891 | 0 | 2.652573 | 0
2018-03-07 19:19 | 106310.1 | 600.0015 | 2 | 13 | 4.183807 | 4.89011 | 0.8143765 | 0 | 3.332583 | 0
2018-03-07 19:21 | 106430.1 | 720.0003 | 2 | 13 | 4.200283 | 4.757969 | 0.9766799 | 0 | 4.013373 | 0
2018-03-07 19:23 | 106550.1 | 840.0007 | 2 | 13 | 4.200267 | 4.387669 | 1.129082 | 0 | 4.653506 | 0
2018-03-07 19:25 | 106670.1 | 960.0004 | 2 | 13 | 4.200279 | 4.025267 | 1.269161 | 0 | 5.241879 | 0
2018-03-07 19:27 | 106790.1 | 1080.0015 | 2 | 13 | 4.200276 | 3.713778 | 1.398053 | 0 | 5.783258 | 0
2018-03-07 19:29 | 106910.1 | 1200.0004 | 2 | 13 | 4.200285 | 3.429331 | 1.517004 | 0 | 6.282887 | 0
2018-03-07 19:30 | 106983.8 | 1273.7301 | 2 | 13 | 4.200265 | 3.259995 | 1.585505 | 0 | 6.570609 | 0
2018-03-07 19:32 | 107103.8 | 120.0006 | 3 | 13 | 4.221318 | 3.259911 | 1.693784 | 0 | 7.026429 | 0
2018-03-07 19:34 | 107223.8 | 240.0001 | 3 | 13 | 4.247838 | 3.259893 | 1.80244 | 0 | 7.486516 | 0
2018-03-07 19:36 | 107343.8 | 360.0006 | 3 | 13 | 4.27615 | 3.259878 | 1.911104 | 0 | 7.949625 | 0
2018-03-07 19:38 | 107463.8 | 480.001 | 3 | 13 | 4.306317 | 3.259928 | 2.019763 | 0 | 8.415895 | 0
2018-03-07 19:40 | 107583.8 | 600.0014 | 3 | 13 | 4.339161 | 3.259899 | 2.12842 | 0 | 8.885558 | 0
2018-03-07 19:42 | 107703.8 | 720.001 | 3 | 13 | 4.376386 | 3.259932 | 2.23708 | 0 | 9.359029 | 0
2018-03-07 19:44 | 107823.8 | 840.0007 | 3 | 13 | 4.400317 | 3.036598 | 2.344125 | 0 | 9.82928 | 0
2018-03-07 19:46 | 107943.8 | 960.0004 | 3 | 13 | 4.400292 | 2.630793 | 2.438334 | 0 | 10.24383 | 0
2018-03-07 19:48 | 108063.8 | 1080.0017 | 3 | 13 | 4.4003 | 2.289478 | 2.520198 | 0 | 10.60405 | 0
2018-03-07 19:50 | 108183.8 | 1200.0012 | 3 | 13 | 4.400261 | 1.98837 | 2.591394 | 0 | 10.91734 | 0
2018-03-07 19:52 | 108303.8 | 1320.0023 | 3 | 13 | 4.400307 | 1.723908 | 2.65311 | 0 | 11.1889 | 0
2018-03-07 19:54 | 108423.8 | 1440.0019 | 3 | 13 | 4.400295 | 1.50829 | 2.706842 | 0 | 11.42534 | 0
2018-03-07 19:56 | 108543.8 | 1560.0023 | 3 | 13 | 4.400226 | 1.32716 | 2.753999 | 0 | 11.63284 | 0
2018-03-07 19:58 | 108663.8 | 1680.001 | 3 | 13 | 4.400288 | 1.171987 | 2.795586 | 0 | 11.81583 | 0
2018-03-07 20:00 | 108783.8 | 1800.0022 | 3 | 13 | 4.400266 | 1.032268 | 2.832274 | 0 | 11.97727 | 0
2018-03-07 20:02 | 108903.8 | 1920.001 | 3 | 13 | 4.400218 | 0.9132633 | 2.864625 | 0 | 12.11962 | 0
2018-03-07 20:04 | 109023.8 | 2040.0014 | 3 | 13 | 4.400192 | 0.8148985 | 2.893395 | 0 | 12.24622 | 0
2018-03-07 20:06 | 109143.8 | 2160.0003 | 3 | 13 | 4.400251 | 0.7324667 | 2.919158 | 0 | 12.35958 | 0
2018-03-07 20:08 | 109263.8 | 2280.0014 | 3 | 13 | 4.400245 | 0.6575747 | 2.942291 | 0 | 12.46137 | 0
2018-03-07 20:08 | 109272.4 | 2288.5839 | 3 | 13 | 4.40021 | 0.651989 | 2.94385 | 0 | 12.46823 | 0
2018-03-07 20:10 | 109392.5 | 120.0003 | 4 | 13 | 4.334445 | 0 | 2.94385 | 0 | 12.46823 | 0
2018-03-07 20:12 | 109512.5 | 240.0007 | 4 | 13 | 4.32878 | 0 | 2.94385 | 0 | 12.46823 | 0
2018-03-07 20:13 | 109572.5 | 300.0043 | 4 | 13 | 4.327153 | 0 | 2.94385 | 0 | 12.46823 | 0
2018-03-07 20:15 | 109692.5 | 120.0013 | 5 | 13 | 4.088438 | -2.281993 | 2.94385 | 0.07605471 | 12.46823 | 0.3134189
2018-03-07 20:17 | 109812.5 | 240.0001 | 5 | 13 | 4.053662 | -2.281897 | 2.94385 | 0.1521243 | 12.46823 | 0.6230604
2018-03-07 20:19 | 109932.5 | 360.0013 | 5 | 13 | 4.021443 | -2.281818 | 2.94385 | 0.228187 | 12.46823 | 0.9301496
2018-03-07 20:21 | 110052.5 | 480.0002 | 5 | 13 | 3.991816 | -2.28219 | 2.94385 | 0.3042475 | 12.46823 | 1.234886
2018-03-07 20:23 | 110172.5 | 600.0013 | 5 | 13 | 3.96356 | -2.282178 | 2.94385 | 0.3803226 | 12.46823 | 1.53748
2018-03-07 20:25 | 110292.5 | 720.0002 | 5 | 13 | 3.935738 | -2.282125 | 2.94385 | 0.4563825 | 12.46823 | 1.83789
2018-03-07 20:27 | 110412.5 | 840.0005 | 5 | 13 | 3.907438 | -2.281886 | 2.94385 | 0.5324479 | 12.46823 | 2.136195
2018-03-07 20:29 | 110532.5 | 960.0002 | 5 | 13 | 3.880072 | -2.282238 | 2.94385 | 0.6085209 | 12.46823 | 2.432387
2018-03-07 20:31 | 110652.5 | 1080.0005 | 5 | 13 | 3.854016 | -2.28206 | 2.94385 | 0.6845873 | 12.46823 | 2.726537
2018-03-07 20:33 | 110772.5 | 1200.0009 | 5 | 13 | 3.828429 | -2.282175 | 2.94385 | 0.7606522 | 12.46823 | 3.018717
2018-03-07 20:35 | 110892.5 | 1320.0005 | 5 | 13 | 3.803672 | -2.281837 | 2.94385 | 0.8367162 | 12.46823 | 3.308973
2018-03-07 20:37 | 111012.5 | 1440.0009 | 5 | 13 | 3.779821 | -2.282177 | 2.94385 | 0.9127733 | 12.46823 | 3.597348
2018-03-07 20:39 | 111132.5 | 1560.0013 | 5 | 13 | 3.758732 | -2.282005 | 2.94385 | 0.9888412 | 12.46823 | 3.884058
2018-03-07 20:41 | 111252.5 | 1680.0002 | 5 | 13 | 3.739046 | -2.282173 | 2.94385 | 1.064911 | 12.46823 | 4.169225
2018-03-07 20:43 | 111372.5 | 1800.0013 | 5 | 13 | 3.719996 | -2.282164 | 2.94385 | 1.140975 | 12.46823 | 4.452907
2018-03-07 20:45 | 111492.5 | 1920.0002 | 5 | 13 | 3.700467 | -2.281975 | 2.94385 | 1.217036 | 12.46823 | 4.735116
2018-03-07 20:47 | 111612.5 | 2040.0006 | 5 | 13 | 3.68177 | -2.282152 | 2.94385 | 1.293111 | 12.46823 | 5.015904
2018-03-07 20:49 | 111732.5 | 2160.0009 | 5 | 13 | 3.664806 | -2.282126 | 2.94385 | 1.369181 | 12.46823 | 5.295322
2018-03-07 20:51 | 111852.5 | 2280.0013 | 5 | 13 | 3.649274 | -2.281815 | 2.94385 | 1.445246 | 12.46823 | 5.57349
2018-03-07 20:53 | 111972.5 | 2400.0009 | 5 | 13 | 3.633974 | -2.28216 | 2.94385 | 1.521312 | 12.46823 | 5.850496
2018-03-07 20:55 | 112092.5 | 2520.0005 | 5 | 13 | 3.6185 | -2.282053 | 2.94385 | 1.597373 | 12.46823 | 6.126305
2018-03-07 20:57 | 112212.5 | 2640.0002 | 5 | 13 | 3.605213 | -2.28215 | 2.94385 | 1.673447 | 12.46823 | 6.401062
2018-03-07 20:59 | 112332.5 | 2760.0005 | 5 | 13 | 3.593366 | -2.282132 | 2.94385 | 1.749512 | 12.46823 | 6.674828
2018-03-07 21:01 | 112452.5 | 2880.0009 | 5 | 13 | 3.582119 | -2.282148 | 2.94385 | 1.82558 | 12.46823 | 6.947741
2018-03-07 21:03 | 112572.5 | 3000.0013 | 5 | 13 | 3.570348 | -2.282073 | 2.94385 | 1.901645 | 12.46823 | 7.219779
2018-03-07 21:05 | 112692.5 | 3120.0002 | 5 | 13 | 3.558818 | -2.282166 | 2.94385 | 1.977707 | 12.46823 | 7.490893
2018-03-07 21:07 | 112812.5 | 3240.0013 | 5 | 13 | 3.548454 | -2.282184 | 2.94385 | 2.05377 | 12.46823 | 7.761191
2018-03-07 21:09 | 112932.5 | 3360.0002 | 5 | 13 | 3.538402 | -2.282 | 2.94385 | 2.129842 | 12.46823 | 8.030749
2018-03-07 21:11 | 113052.5 | 3480.0005 | 5 | 13 | 3.52705 | -2.282017 | 2.94385 | 2.205907 | 12.46823 | 8.299478
2018-03-07 21:13 | 113172.5 | 3600.0009 | 5 | 13 | 3.513339 | -2.281845 | 2.94385 | 2.281975 | 12.46823 | 8.567258
2018-03-07 21:15 | 113292.5 | 3720.0014 | 5 | 13 | 3.500123 | -2.282164 | 2.94385 | 2.358035 | 12.46823 | 8.833982
2018-03-07 21:17 | 113412.5 | 3840.0009 | 5 | 13 | 3.486299 | -2.28193 | 2.94385 | 2.434109 | 12.46823 | 9.09973
2018-03-07 21:19 | 113532.5 | 3960.0005 | 5 | 13 | 3.469437 | -2.281738 | 2.94385 | 2.510172 | 12.46823 | 9.364295
2018-03-07 21:21 | 113652.5 | 4080.0002 | 5 | 13 | 3.446353 | -2.282093 | 2.94385 | 2.586235 | 12.46823 | 9.627373
2018-03-07 21:23 | 113772.5 | 4200.0013 | 5 | 13 | 3.41596 | -2.282005 | 2.94385 | 2.662299 | 12.46823 | 9.888407
2018-03-07 21:25 | 113892.5 | 4320.0002 | 5 | 13 | 3.374199 | -2.282162 | 2.94385 | 2.738365 | 12.46823 | 10.14676
2018-03-07 21:27 | 114012.5 | 4440.0005 | 5 | 13 | 3.308348 | -2.281814 | 2.94385 | 2.814424 | 12.46823 | 10.40112
2018-03-07 21:29 | 114132.5 | 4560.0002 | 5 | 13 | 3.178801 | -2.281897 | 2.94385 | 2.890496 | 12.46823 | 10.64851
2018-03-07 21:30 | 114208.8 | 4636.2695 | 5 | 13 | 2.999994 | -2.282025 | 2.94385 | 2.938836 | 12.46823 | 10.79841
2018-03-07 21:32 | 114328.9 | 120.0014 | 6 | 13 | 3.371498 | 0 | 2.94385 | 2.938836 | 12.46823 | 10.79841
2018-03-07 21:34 | 114448.9 | 240.001 | 6 | 13 | 3.386848 | 0 | 2.94385 | 2.938836 | 12.46823 | 10.79841
2018-03-07 21:35 | 114508.9 | 300.0022 | 6 | 13 | 3.390389 | 0 | 2.94385 | 2.938836 | 12.46823 | 10.79841
2018-03-07 21:35 | 114508.9 | 0.0025 | 7 | 14 | 3.390221 | 0 | 0 | 0 | 0 | 0
2018-03-07 21:37 | 114628.9 | 120.0006 | 2 | 14 | 4.06343 | 4.890139 | 0.1624002 | 0 | 0.6413511 | 0
2018-03-07 21:39 | 114748.9 | 240.0002 | 2 | 14 | 4.099073 | 4.89011 | 0.3253815 | 0 | 1.306349 | 0
2018-03-07 21:41 | 114868.9 | 360.0015 | 2 | 14 | 4.134569 | 4.890102 | 0.488405 | 0 | 1.97765 | 0
2018-03-07 21:43 | 114988.9 | 480.0002 | 2 | 14 | 4.161168 | 4.890091 | 0.6514047 | 0 | 2.653838 | 0
2018-03-07 21:45 | 115108.9 | 600.0015 | 2 | 14 | 4.184059 | 4.890091 | 0.8143982 | 0 | 3.333928 | 0
2018-03-07 21:47 | 115228.9 | 720.0011 | 2 | 14 | 4.200283 | 4.736172 | 0.9764586 | 0 | 4.013754 | 0
2018-03-07 21:49 | 115348.9 | 840.0016 | 2 | 14 | 4.200229 | 4.344904 | 1.127698 | 0 | 4.649001 | 0
2018-03-07 21:51 | 115468.9 | 960.0003 | 2 | 14 | 4.200311 | 4.010872 | 1.266853 | 0 | 5.233493 | 0
2018-03-07 21:53 | 115588.9 | 1080.0017 | 2 | 14 | 4.200288 | 3.709764 | 1.395407 | 0 | 5.773454 | 0
2018-03-07 21:55 | 115708.9 | 1200.0011 | 2 | 14 | 4.200291 | 3.422867 | 1.514245 | 0 | 6.272609 | 0
2018-03-07 21:56 | 115776.5 | 1267.5882 | 2 | 14 | 4.200308 | 3.259987 | 1.576965 | 0 | 6.536049 | 0
2018-03-07 21:58 | 115896.5 | 120.0007 | 3 | 14 | 4.222213 | 3.259848 | 1.685239 | 0 | 6.991908 | 0
2018-03-07 22:00 | 116016.5 | 240.0003 | 3 | 14 | 4.247447 | 3.259871 | 1.793912 | 0 | 7.452106 | 0
2018-03-07 22:02 | 116136.5 | 360.0008 | 3 | 14 | 4.27471 | 3.259855 | 1.902569 | 0 | 7.915085 | 0
2018-03-07 22:04 | 116256.5 | 480.0003 | 3 | 14 | 4.30493 | 3.259888 | 2.011231 | 0 | 8.381196 | 0
2018-03-07 22:06 | 116376.5 | 600.0007 | 3 | 14 | 4.339064 | 3.259907 | 2.119883 | 0 | 8.850747 | 0
2018-03-07 22:08 | 116496.5 | 720.0003 | 3 | 14 | 4.375928 | 3.259874 | 2.22854 | 0 | 9.324211 | 0
2018-03-07 22:10 | 116616.5 | 840.0023 | 3 | 14 | 4.400288 | 3.057137 | 2.335885 | 0 | 9.795713 | 0
2018-03-07 22:12 | 116736.5 | 960.0004 | 3 | 14 | 4.400323 | 2.656538 | 2.430907 | 0 | 10.21384 | 0
2018-03-07 22:14 | 116856.5 | 1080.0008 | 3 | 14 | 4.400296 | 2.304403 | 2.513469 | 0 | 10.57713 | 0
2018-03-07 22:16 | 116976.5 | 1200.0012 | 3 | 14 | 4.400259 | 1.993852 | 2.584934 | 0 | 10.8916 | 0
2018-03-07 22:18 | 117096.5 | 1320.0008 | 3 | 14 | 4.400291 | 1.739804 | 2.64703 | 0 | 11.16484 | 0
2018-03-07 22:20 | 117216.5 | 1440.0012 | 3 | 14 | 4.400244 | 1.52611 | 2.701349 | 0 | 11.40386 | 0
2018-03-07 22:22 | 117336.5 | 1560.0023 | 3 | 14 | 4.400251 | 1.342911 | 2.749093 | 0 | 11.61394 | 0
2018-03-07 22:24 | 117456.5 | 1680.0003 | 3 | 14 | 4.400226 | 1.177953 | 2.791057 | 0 | 11.79859 | 0
2018-03-07 22:26 | 117576.5 | 1800.0008 | 3 | 14 | 4.400216 | 1.039344 | 2.827943 | 0 | 11.9609 | 0
2018-03-07 22:28 | 117696.5 | 1920.0003 | 3 | 14 | 4.40023 | 0.9246349 | 2.860634 | 0 | 12.10475 | 0
2018-03-07 22:30 | 117816.5 | 2040.0016 | 3 | 14 | 4.400213 | 0.8270102 | 2.889794 | 0 | 12.23306 | 0
2018-03-07 22:32 | 117936.5 | 2160.0003 | 3 | 14 | 4.400203 | 0.7391977 | 2.915883 | 0 | 12.34786 | 0
2018-03-07 22:34 | 118056.5 | 2280.0017 | 3 | 14 | 4.400183 | 0.6596994 | 2.939171 | 0 | 12.45033 | 0
2018-03-07 22:35 | 118069.7 | 2293.106 | 3 | 14 | 4.400193 | 0.6519909 | 2.941559 | 0 | 12.46084 | 0
2018-03-07 22:37 | 118189.7 | 120.0003 | 4 | 14 | 4.334184 | 0 | 2.941559 | 0 | 12.46084 | 0
2018-03-07 22:39 | 118309.7 | 240 | 4 | 14 | 4.328434 | 0 | 2.941559 | 0 | 12.46084 | 0
2018-03-07 22:40 | 118369.7 | 300.0036 | 4 | 14 | 4.32679 | 0 | 2.941559 | 0 | 12.46084 | 0
2018-03-07 22:42 | 118489.8 | 120.0006 | 5 | 14 | 4.088971 | -2.282172 | 2.941559 | 0.0760543 | 12.46084 | 0.3134757
2018-03-07 22:44 | 118609.8 | 240.0011 | 5 | 14 | 4.053252 | -2.282022 | 2.941559 | 0.1521161 | 12.46084 | 0.6230788
2018-03-07 22:46 | 118729.8 | 360.0015 | 5 | 14 | 4.022651 | -2.281926 | 2.941559 | 0.2281773 | 12.46084 | 0.9301953
2018-03-07 22:48 | 118849.8 | 480.001 | 5 | 14 | 3.993837 | -2.281863 | 2.941559 | 0.3042433 | 12.46084 | 1.235073
2018-03-07 22:50 | 118969.8 | 600.0006 | 5 | 14 | 3.965324 | -2.281837 | 2.941559 | 0.3803086 | 12.46084 | 1.537781
2018-03-07 22:52 | 119089.8 | 720.001 | 5 | 14 | 3.936101 | -2.281825 | 2.941559 | 0.4563663 | 12.46084 | 1.83827
2018-03-07 22:54 | 119209.8 | 840.0015 | 5 | 14 | 3.907975 | -2.282173 | 2.941559 | 0.532434 | 12.46084 | 2.136591
2018-03-07 22:56 | 119329.8 | 960.0002 | 5 | 14 | 3.881669 | -2.282053 | 2.941559 | 0.6085008 | 12.46084 | 2.43285
2018-03-07 22:58 | 119449.8 | 1080.0015 | 5 | 14 | 3.856022 | -2.281821 | 2.941559 | 0.684565 | 12.46084 | 2.727135
2018-03-07 23:00 | 119569.8 | 1200.001 | 5 | 14 | 3.829627 | -2.281917 | 2.941559 | 0.7606339 | 12.46084 | 3.019455
2018-03-07 23:02 | 119689.8 | 1320.0014 | 5 | 14 | 3.803551 | -2.281885 | 2.941559 | 0.8366964 | 12.46084 | 3.309733
2018-03-07 23:04 | 119809.8 | 1440.001 | 5 | 14 | 3.780918 | -2.281877 | 2.941559 | 0.9127647 | 12.46084 | 3.598185
2018-03-07 23:06 | 119929.8 | 1560.0006 | 5 | 14 | 3.760475 | -2.281765 | 2.941559 | 0.9888242 | 12.46084 | 3.884968
2018-03-07 23:08 | 120049.8 | 1680.0002 | 5 | 14 | 3.740608 | -2.282082 | 2.941559 | 1.064888 | 12.46084 | 4.170248
2018-03-07 23:10 | 120169.8 | 1800.0014 | 5 | 14 | 3.720212 | -2.282146 | 2.941559 | 1.140955 | 12.46084 | 4.454014
2018-03-07 23:12 | 120289.8 | 1920.001 | 5 | 14 | 3.700817 | -2.281794 | 2.941559 | 1.217015 | 12.46084 | 4.73622
2018-03-07 23:14 | 120409.8 | 2040.0014 | 5 | 14 | 3.682989 | -2.281858 | 2.941559 | 1.293085 | 12.46084 | 5.017056
2018-03-07 23:16 | 120529.8 | 2160.0002 | 5 | 14 | 3.666429 | -2.281892 | 2.941559 | 1.369144 | 12.46084 | 5.296546
2018-03-07 23:18 | 120649.8 | 2280.0006 | 5 | 14 | 3.649999 | -2.281838 | 2.941559 | 1.445215 | 12.46084 | 5.57483
2018-03-07 23:20 | 120769.8 | 2400.0003 | 5 | 14 | 3.633597 | -2.28183 | 2.941559 | 1.521274 | 12.46084 | 5.851812
2018-03-07 23:22 | 120889.8 | 2520.0006 | 5 | 14 | 3.619335 | -2.281977 | 2.941559 | 1.597347 | 12.46084 | 6.127676
2018-03-07 23:24 | 121009.8 | 2640.0002 | 5 | 14 | 3.606572 | -2.282205 | 2.941559 | 1.673414 | 12.46084 | 6.402492
2018-03-07 23:26 | 121129.8 | 2760.0006 | 5 | 14 | 3.594558 | -2.281873 | 2.941559 | 1.749471 | 12.46084 | 6.676336
2018-03-07 23:28 | 121249.8 | 2880.0002 | 5 | 14 | 3.582185 | -2.281832 | 2.941559 | 1.825545 | 12.46084 | 6.949326
2018-03-07 23:30 | 121369.8 | 3000.0006 | 5 | 14 | 3.570358 | -2.281857 | 2.941559 | 1.901607 | 12.46084 | 7.221327
2018-03-07 23:32 | 121489.8 | 3120.001 | 5 | 14 | 3.559771 | -2.281752 | 2.941559 | 1.977677 | 12.46084 | 7.492516
2018-03-07 23:34 | 121609.8 | 3240.0006 | 5 | 14 | 3.549834 | -2.281795 | 2.941559 | 2.05374 | 12.46084 | 7.762907
2018-03-07 23:36 | 121729.8 | 3360.001 | 5 | 14 | 3.538882 | -2.281787 | 2.941559 | 2.129808 | 12.46084 | 8.032528
2018-03-07 23:38 | 121849.8 | 3480.0006 | 5 | 14 | 3.525921 | -2.281835 | 2.941559 | 2.205867 | 12.46084 | 8.301197
2018-03-07 23:40 | 121969.8 | 3600.001 | 5 | 14 | 3.513559 | -2.282144 | 2.941559 | 2.281935 | 12.46084 | 8.568939
2018-03-07 23:42 | 122089.8 | 3720.0006 | 5 | 14 | 3.501025 | -2.282168 | 2.941559 | 2.358014 | 12.46084 | 8.835768
2018-03-07 23:44 | 122209.8 | 3840.001 | 5 | 14 | 3.486916 | -2.281897 | 2.941559 | 2.434075 | 12.46084 | 9.101547
2018-03-07 23:46 | 122329.8 | 3960.0014 | 5 | 14 | 3.467946 | -2.281821 | 2.941559 | 2.510147 | 12.46084 | 9.366117
2018-03-07 23:48 | 122449.8 | 4080.001 | 5 | 14 | 3.444908 | -2.282146 | 2.941559 | 2.586213 | 12.46084 | 9.629049
2018-03-07 23:50 | 122569.8 | 4200.0014 | 5 | 14 | 3.415787 | -2.282132 | 2.941559 | 2.662278 | 12.46084 | 9.890041
2018-03-07 23:52 | 122689.8 | 4320.001 | 5 | 14 | 3.374469 | -2.282043 | 2.941559 | 2.738332 | 12.46084 | 10.14836
2018-03-07 23:54 | 122809.8 | 4440.0006 | 5 | 14 | 3.306576 | -2.281781 | 2.941559 | 2.814403 | 12.46084 | 10.40272
2018-03-07 23:56 | 122929.8 | 4560.0002 | 5 | 14 | 3.172081 | -2.282119 | 2.941559 | 2.890461 | 12.46084 | 10.64974
2018-03-07 23:57 | 123003.4 | 4633.6533 | 5 | 14 | 2.999987 | -2.281906 | 2.941559 | 2.93715 | 12.46084 | 10.79432
2018-03-07 23:59 | 123123.5 | 120.0005 | 6 | 14 | 3.372591 | 0 | 2.941559 | 2.93715 | 12.46084 | 10.79432
2018-03-08 00:01 | 123243.5 | 240.0001 | 6 | 14 | 3.387947 | 0 | 2.941559 | 2.93715 | 12.46084 | 10.79432
2018-03-08 00:02 | 123303.5 | 300.0037 | 6 | 14 | 3.391572 | 0 | 2.941559 | 2.93715 | 12.46084 | 10.79432
2018-03-08 00:02 | 123303.5 | 0.0024 | 7 | 15 | 3.391539 | 0 | 0 | 0 | 0 | 0
2018-03-08 00:04 | 123423.6 | 120.0006 | 2 | 15 | 4.064862 | 4.8901 | 0.1623881 | 0 | 0.6414222 | 0
2018-03-08 00:06 | 123543.6 | 240.0002 | 2 | 15 | 4.099815 | 4.890081 | 0.3253888 | 0 | 1.30675 | 0
2018-03-08 00:08 | 123663.6 | 360.0006 | 2 | 15 | 4.134206 | 4.890102 | 0.4883852 | 0 | 1.977931 | 0
2018-03-08 00:10 | 123783.6 | 480.0019 | 2 | 15 | 4.160099 | 4.890049 | 0.6514107 | 0 | 2.65409 | 0
2018-03-08 00:12 | 123903.6 | 600.0006 | 2 | 15 | 4.18448 | 4.890049 | 0.8143993 | 0 | 3.334093 | 0
2018-03-08 00:14 | 124023.6 | 720.0003 | 2 | 15 | 4.200331 | 4.710649 | 0.976063 | 0 | 4.012376 | 0
2018-03-08 00:16 | 124143.6 | 840.0007 | 2 | 15 | 4.200291 | 4.348272 | 1.126948 | 0 | 4.646139 | 0
2018-03-08 00:18 | 124263.6 | 960.0011 | 2 | 15 | 4.20027 | 4.019125 | 1.266265 | 0 | 5.231309 | 0
2018-03-08 00:20 | 124383.6 | 1080.0015 | 2 | 15 | 4.200316 | 3.713326 | 1.395108 | 0 | 5.772485 | 0
2018-03-08 00:22 | 124503.6 | 1200.002 | 2 | 15 | 4.200278 | 3.406771 | 1.513772 | 0 | 6.270905 | 0
2018-03-08 00:23 | 124563.6 | 1259.9919 | 2 | 15 | 4.200248 | 3.259985 | 1.5693 | 0 | 6.50414 | 0
2018-03-08 00:25 | 124683.6 | 120.0014 | 3 | 15 | 4.221058 | 3.259895 | 1.677575 | 0 | 6.959941 | 0
2018-03-08 00:27 | 124803.6 | 240.0002 | 3 | 15 | 4.245551 | 3.259888 | 1.786228 | 0 | 7.419885 | 0
2018-03-08 00:29 | 124923.6 | 360.0014 | 3 | 15 | 4.272727 | 3.259869 | 1.894902 | 0 | 7.882701 | 0
2018-03-08 00:31 | 125043.6 | 480.001 | 3 | 15 | 4.304005 | 3.259863 | 2.003561 | 0 | 8.348632 | 0
2018-03-08 00:33 | 125163.6 | 600.0005 | 3 | 15 | 4.337873 | 3.259954 | 2.112208 | 0 | 8.818087 | 0
2018-03-08 00:35 | 125283.6 | 720.001 | 3 | 15 | 4.373586 | 3.259859 | 2.220876 | 0 | 9.291392 | 0
2018-03-08 00:37 | 125403.6 | 840.0023 | 3 | 15 | 4.400288 | 3.094326 | 2.3287 | 0 | 9.76481 | 0
2018-03-08 00:39 | 125523.6 | 960.0011 | 3 | 15 | 4.400327 | 2.675737 | 2.424628 | 0 | 10.18692 | 0
2018-03-08 00:41 | 125643.6 | 1080.0002 | 3 | 15 | 4.400308 | 2.312773 | 2.507563 | 0 | 10.55186 | 0
2018-03-08 00:43 | 125763.6 | 1200.0011 | 3 | 15 | 4.40022 | 2.010361 | 2.579476 | 0 | 10.8683 | 0
2018-03-08 00:45 | 125883.6 | 1320.0008 | 3 | 15 | 4.400239 | 1.757587 | 2.642148 | 0 | 11.14407 | 0
2018-03-08 00:47 | 126003.6 | 1440.0003 | 3 | 15 | 4.400272 | 1.541518 | 2.697056 | 0 | 11.38568 | 0
2018-03-08 00:49 | 126123.6 | 1560.0016 | 3 | 15 | 4.400285 | 1.348051 | 2.74515 | 0 | 11.59731 | 0
2018-03-08 00:51 | 126243.6 | 1680.0018 | 3 | 15 | 4.400239 | 1.185087 | 2.787252 | 0 | 11.78257 | 0
2018-03-08 00:53 | 126363.6 | 1800.0006 | 3 | 15 | 4.400207 | 1.048518 | 2.824403 | 0 | 11.94604 | 0
2018-03-08 00:55 | 126483.6 | 1920.0018 | 3 | 15 | 4.400218 | 0.9344149 | 2.857404 | 0 | 12.09125 | 0
2018-03-08 00:57 | 126603.6 | 2040.0006 | 3 | 15 | 4.400245 | 0.8327274 | 2.886828 | 0 | 12.22072 | 0
2018-03-08 00:59 | 126723.6 | 2160.0018 | 3 | 15 | 4.400213 | 0.7405539 | 2.913005 | 0 | 12.33591 | 0
2018-03-08 01:01 | 126843.6 | 2280.0014 | 3 | 15 | 4.400232 | 0.664793 | 2.936376 | 0 | 12.43875 | 0
2018-03-08 01:01 | 126865.3 | 2301.7078 | 3 | 15 | 4.400223 | 0.6519957 | 2.940346 | 0 | 12.45622 | 0
2018-03-08 01:03 | 126985.3 | 120.0008 | 4 | 15 | 4.334067 | 0 | 2.940346 | 0 | 12.45622 | 0
2018-03-08 01:05 | 127105.3 | 240.0003 | 4 | 15 | 4.328358 | 0 | 2.940346 | 0 | 12.45622 | 0
2018-03-08 01:06 | 127165.3 | 300.0022 | 4 | 15 | 4.32668 | 0 | 2.940346 | 0 | 12.45622 | 0
2018-03-08 01:08 | 127285.4 | 120.0014 | 5 | 15 | 4.086913 | -2.281848 | 2.940346 | 0.0760574 | 12.45622 | 0.3133639
2018-03-08 01:10 | 127405.4 | 240.0011 | 5 | 15 | 4.052159 | -2.282207 | 2.940346 | 0.1521275 | 12.45622 | 0.6228813
2018-03-08 01:12 | 127525.4 | 360.0006 | 5 | 15 | 4.02206 | -2.281928 | 2.940346 | 0.2281922 | 12.45622 | 0.9299427
2018-03-08 01:14 | 127645.4 | 480.0002 | 5 | 15 | 3.992957 | -2.282 | 2.940346 | 0.304254 | 12.45622 | 1.23476
2018-03-08 01:16 | 127765.4 | 600.0006 | 5 | 15 | 3.962803 | -2.281905 | 2.940346 | 0.3803208 | 12.45622 | 1.537354
2018-03-08 01:18 | 127885.4 | 720.0011 | 5 | 15 | 3.933849 | -2.282187 | 2.940346 | 0.4563845 | 12.45622 | 1.837664
2018-03-08 01:20 | 128005.4 | 840.0006 | 5 | 15 | 3.906549 | -2.281872 | 2.940346 | 0.5324476 | 12.45622 | 2.135838
2018-03-08 01:22 | 128125.4 | 960.0003 | 5 | 15 | 3.880844 | -2.281905 | 2.940346 | 0.6085044 | 12.45622 | 2.431976
2018-03-08 01:24 | 128245.4 | 1080.0014 | 5 | 15 | 3.854328 | -2.282148 | 2.940346 | 0.6845798 | 12.45622 | 2.726218
2018-03-08 01:26 | 128365.4 | 1200.0003 | 5 | 15 | 3.826795 | -2.281846 | 2.940346 | 0.7606363 | 12.45622 | 3.018305
2018-03-08 01:28 | 128485.4 | 1320.0014 | 5 | 15 | 3.802012 | -2.28191 | 2.940346 | 0.8367055 | 12.45622 | 3.308447
2018-03-08 01:30 | 128605.4 | 1440.0003 | 5 | 15 | 3.78008 | -2.282124 | 2.940346 | 0.9127778 | 12.45622 | 3.596821
2018-03-08 01:32 | 128725.4 | 1560.0007 | 5 | 15 | 3.759536 | -2.282217 | 2.940346 | 0.9888438 | 12.45622 | 3.883575
2018-03-08 01:34 | 128845.4 | 1680.0011 | 5 | 15 | 3.738427 | -2.282032 | 2.940346 | 1.064906 | 12.45622 | 4.168736
2018-03-08 01:36 | 128965.4 | 1800.0007 | 5 | 15 | 3.718385 | -2.282177 | 2.940346 | 1.14097 | 12.45622 | 4.452323
2018-03-08 01:38 | 129085.4 | 1920.0011 | 5 | 15 | 3.699749 | -2.281825 | 2.940346 | 1.217022 | 12.45622 | 4.734396
2018-03-08 01:40 | 129205.4 | 2040.0014 | 5 | 15 | 3.68251 | -2.28191 | 2.940346 | 1.293093 | 12.45622 | 5.01518
2018-03-08 01:42 | 129325.4 | 2160.0011 | 5 | 15 | 3.665308 | -2.281833 | 2.940346 | 1.369154 | 12.45622 | 5.294623
2018-03-08 01:44 | 129445.4 | 2280.0014 | 5 | 15 | 3.647985 | -2.281812 | 2.940346 | 1.445229 | 12.45622 | 5.572789
2018-03-08 01:46 | 129565.4 | 2400.0002 | 5 | 15 | 3.63278 | -2.28218 | 2.940346 | 1.521293 | 12.45622 | 5.849681
2018-03-08 01:48 | 129685.4 | 2520.0014 | 5 | 15 | 3.619226 | -2.282182 | 2.940346 | 1.597355 | 12.45622 | 6.12547
2018-03-08 01:50 | 129805.4 | 2640.0011 | 5 | 15 | 3.606547 | -2.282153 | 2.940346 | 1.673417 | 12.45622 | 6.400271
2018-03-08 01:52 | 129925.4 | 2760.0014 | 5 | 15 | 3.5934 | -2.281952 | 2.940346 | 1.749484 | 12.45622 | 6.674116
2018-03-08 01:54 | 130045.4 | 2880.0003 | 5 | 15 | 3.581348 | -2.281815 | 2.940346 | 1.825546 | 12.45622 | 6.946967
2018-03-08 01:56 | 130165.4 | 3000.0006 | 5 | 15 | 3.570491 | -2.282155 | 2.940346 | 1.901603 | 12.45622 | 7.218936
2018-03-08 01:58 | 130285.4 | 3120.0002 | 5 | 15 | 3.560722 | -2.282099 | 2.940346 | 1.977678 | 12.45622 | 7.49019
2018-03-08 02:00 | 130405.4 | 3240.0014 | 5 | 15 | 3.55006 | -2.28216 | 2.940346 | 2.053747 | 12.45622 | 7.760653
2018-03-08 02:02 | 130525.4 | 3360.0003 | 5 | 15 | 3.537879 | -2.28216 | 2.940346 | 2.129806 | 12.45622 | 8.030202
2018-03-08 02:04 | 130645.4 | 3480.0006 | 5 | 15 | 3.526485 | -2.281835 | 2.940346 | 2.205874 | 12.45622 | 8.298888
2018-03-08 02:06 | 130765.4 | 3600.001 | 5 | 15 | 3.51496 | -2.281776 | 2.940346 | 2.281935 | 12.45622 | 8.566669
2018-03-08 02:08 | 130885.4 | 3720.0014 | 5 | 15 | 3.502581 | -2.281776 | 2.940346 | 2.357996 | 12.45622 | 8.833565
2018-03-08 02:10 | 131005.4 | 3840.0002 | 5 | 15 | 3.486556 | -2.282133 | 2.940346 | 2.43406 | 12.45622 | 9.099408
2018-03-08 02:12 | 131125.4 | 3960.0014 | 5 | 15 | 3.468515 | -2.281977 | 2.940346 | 2.510136 | 12.45622 | 9.363972
2018-03-08 02:14 | 131245.4 | 4080.001 | 5 | 15 | 3.446683 | -2.282168 | 2.940346 | 2.586197 | 12.45622 | 9.626994
2018-03-08 02:16 | 131365.4 | 4200.0006 | 5 | 15 | 3.41904 | -2.281985 | 2.940346 | 2.662259 | 12.45622 | 9.888166
2018-03-08 02:18 | 131485.4 | 4320.0002 | 5 | 15 | 3.376341 | -2.281868 | 2.940346 | 2.738319 | 12.45622 | 10.14672
2018-03-08 02:20 | 131605.4 | 4440.0014 | 5 | 15 | 3.305409 | -2.282178 | 2.940346 | 2.814387 | 12.45622 | 10.40107
2018-03-08 02:22 | 131725.4 | 4560.0011 | 5 | 15 | 3.173003 | -2.282197 | 2.940346 | 2.890444 | 12.45622 | 10.64809
2018-03-08 02:23 | 131798.8 | 4633.4374 | 5 | 15 | 2.999988 | -2.282178 | 2.940346 | 2.936999 | 12.45622 | 10.79228
2018-03-08 02:25 | 131918.9 | 120.0011 | 6 | 15 | 3.369765 | 0 | 2.940346 | 2.936999 | 12.45622 | 10.79228
2018-03-08 02:27 | 132038.9 | 240.0007 | 6 | 15 | 3.385001 | 0 | 2.940346 | 2.936999 | 12.45622 | 10.79228
2018-03-08 02:28 | 132098.9 | 300.0019 | 6 | 15 | 3.388662 | 0 | 2.940346 | 2.936999 | 12.45622 | 10.79228
2018-03-08 02:28 | 132098.9 | 0.0025 | 7 | 16 | 3.388639 | 0 | 0 | 0 | 0 | 0
2018-03-08 02:30 | 132219 | 120.0013 | 2 | 16 | 4.063716 | 4.890091 | 0.1624036 | 0 | 0.6412861 | 0
2018-03-08 02:32 | 132339 | 240.001 | 2 | 16 | 4.097637 | 4.890074 | 0.3253961 | 0 | 1.306285 | 0
2018-03-08 02:34 | 132459 | 360.0006 | 2 | 16 | 4.131034 | 4.890062 | 0.4883762 | 0 | 1.976955 | 0
2018-03-08 02:36 | 132579 | 480.0002 | 2 | 16 | 4.158768 | 4.890093 | 0.6513895 | 0 | 2.652667 | 0
2018-03-08 02:38 | 132699 | 600.0008 | 2 | 16 | 4.184168 | 4.890184 | 0.8144038 | 0 | 3.332703 | 0
2018-03-08 02:40 | 132819 | 720.0002 | 2 | 16 | 4.200261 | 4.73715 | 0.9764372 | 0 | 4.012444 | 0
2018-03-08 02:42 | 132939 | 840.0022 | 2 | 16 | 4.200298 | 4.381207 | 1.128273 | 0 | 4.650198 | 0
2018-03-08 02:44 | 133059 | 960.001 | 2 | 16 | 4.200284 | 4.043196 | 1.268649 | 0 | 5.239816 | 0
2018-03-08 02:46 | 133179 | 1080.0015 | 2 | 16 | 4.200248 | 3.711126 | 1.397879 | 0 | 5.78262 | 0
2018-03-08 02:48 | 133299 | 1200.001 | 2 | 16 | 4.200267 | 3.411552 | 1.516491 | 0 | 6.280823 | 0
2018-03-08 02:49 | 133363.6 | 1264.6816 | 2 | 16 | 4.200237 | 3.259987 | 1.57642 | 0 | 6.532541 | 0
2018-03-08 02:51 | 133483.7 | 120.0015 | 3 | 16 | 4.220455 | 3.25993 | 1.684703 | 0 | 6.988344 | 0
2018-03-08 02:53 | 133603.7 | 240.0002 | 3 | 16 | 4.245183 | 3.259865 | 1.793353 | 0 | 7.448205 | 0
2018-03-08 02:55 | 133723.7 | 360.0007 | 3 | 16 | 4.274197 | 3.259909 | 1.902026 | 0 | 7.911075 | 0
2018-03-08 02:57 | 133843.7 | 480.0003 | 3 | 16 | 4.305521 | 3.259876 | 2.010671 | 0 | 8.377139 | 0
2018-03-08 02:59 | 133963.7 | 600.0015 | 3 | 16 | 4.338625 | 3.259901 | 2.119341 | 0 | 8.846797 | 0
2018-03-08 03:01 | 134083.7 | 720.0003 | 3 | 16 | 4.373892 | 3.259932 | 2.228002 | 0 | 9.320124 | 0
2018-03-08 03:03 | 134203.7 | 840.0007 | 3 | 16 | 4.400321 | 3.074989 | 2.335643 | 0 | 9.792775 | 0
2018-03-08 03:05 | 134323.7 | 960.0012 | 3 | 16 | 4.400287 | 2.645597 | 2.430663 | 0 | 10.21089 | 0
2018-03-08 03:07 | 134443.7 | 1080.0024 | 3 | 16 | 4.400262 | 2.296755 | 2.512874 | 0 | 10.57264 | 0
2018-03-08 03:09 | 134563.7 | 1200.0012 | 3 | 16 | 4.400279 | 2.002339 | 2.584358 | 0 | 10.8872 | 0
2018-03-08 03:11 | 134683.7 | 1320.0013 | 3 | 16 | 4.400249 | 1.749166 | 2.646794 | 0 | 11.16193 | 0
2018-03-08 03:13 | 134803.7 | 1440.0009 | 3 | 16 | 4.400229 | 1.522339 | 2.701253 | 0 | 11.40156 | 0
2018-03-08 03:15 | 134923.7 | 1560.0015 | 3 | 16 | 4.400268 | 1.334091 | 2.748746 | 0 | 11.61054 | 0
2018-03-08 03:17 | 135043.7 | 1680.0004 | 3 | 16 | 4.400213 | 1.175788 | 2.790493 | 0 | 11.79424 | 0
2018-03-08 03:19 | 135163.7 | 1800.0015 | 3 | 16 | 4.400272 | 1.044641 | 2.827443 | 0 | 11.95683 | 0
2018-03-08 03:21 | 135283.7 | 1920.0012 | 3 | 16 | 4.400238 | 0.9266729 | 2.860255 | 0 | 12.10121 | 0
2018-03-08 03:23 | 135403.7 | 2040.0015 | 3 | 16 | 4.400213 | 0.820715 | 2.889321 | 0 | 12.22911 | 0
2018-03-08 03:25 | 135523.7 | 2160.0003 | 3 | 16 | 4.400232 | 0.7349463 | 2.915208 | 0 | 12.34301 | 0
2018-03-08 03:27 | 135643.7 | 2280.0006 | 3 | 16 | 4.400191 | 0.6611414 | 2.938427 | 0 | 12.44518 | 0
2018-03-08 03:28 | 135661 | 2297.2862 | 3 | 16 | 4.400207 | 0.6519976 | 2.94158 | 0 | 12.45906 | 0
2018-03-08 03:30 | 135781 | 120.0007 | 4 | 16 | 4.334277 | 0 | 2.94158 | 0 | 12.45906 | 0
2018-03-08 03:32 | 135901 | 240.001 | 4 | 16 | 4.328586 | 0 | 2.94158 | 0 | 12.45906 | 0
2018-03-08 03:33 | 135961 | 300.0047 | 4 | 16 | 4.326974 | 0 | 2.94158 | 0 | 12.45906 | 0
2018-03-08 03:35 | 136081.1 | 120.0013 | 5 | 16 | 4.08748 | -2.282228 | 2.94158 | 0.07605852 | 12.45906 | 0.3133798
2018-03-08 03:37 | 136201.1 | 240.0001 | 5 | 16 | 4.05341 | -2.281835 | 2.94158 | 0.1521181 | 12.45906 | 0.6229174
2018-03-08 03:39 | 136321.1 | 360.0014 | 5 | 16 | 4.023008 | -2.281828 | 2.94158 | 0.2281833 | 12.45906 | 0.9300792
2018-03-08 03:41 | 136441.1 | 480.0002 | 5 | 16 | 3.992199 | -2.282157 | 2.94158 | 0.3042449 | 12.45906 | 1.234909
2018-03-08 03:43 | 136561.1 | 600.0005 | 5 | 16 | 3.962763 | -2.281886 | 2.94158 | 0.3803068 | 12.45906 | 1.537431
2018-03-08 03:45 | 136681.1 | 720.0001 | 5 | 16 | 3.9345 | -2.281808 | 2.94158 | 0.4563722 | 12.45906 | 1.83778
2018-03-08 03:47 | 136801.1 | 840.0006 | 5 | 16 | 3.907856 | -2.281818 | 2.94158 | 0.5324414 | 12.45906 | 2.136057
2018-03-08 03:49 | 136921.1 | 960.0002 | 5 | 16 | 3.88097 | -2.281968 | 2.94158 | 0.6084986 | 12.45906 | 2.43226
2018-03-08 03:51 | 137041.1 | 1080.0014 | 5 | 16 | 3.853395 | -2.281825 | 2.94158 | 0.6845567 | 12.45906 | 2.726384
2018-03-08 03:53 | 137161.1 | 1200.0009 | 5 | 16 | 3.826934 | -2.281823 | 2.94158 | 0.7606245 | 12.45906 | 3.018489
2018-03-08 03:55 | 137281.1 | 1320.0005 | 5 | 16 | 3.802739 | -2.281825 | 2.94158 | 0.836691 | 12.45906 | 3.308647
2018-03-08 03:57 | 137401.1 | 1440.0007 | 5 | 16 | 3.780585 | -2.28216 | 2.94158 | 0.9127576 | 12.45906 | 3.597059
2018-03-08 03:59 | 137521.1 | 1560.0013 | 5 | 16 | 3.758468 | -2.282173 | 2.94158 | 0.9888176 | 12.45906 | 3.883773
2018-03-08 04:01 | 137641.1 | 1680.0009 | 5 | 16 | 3.737741 | -2.282075 | 2.94158 | 1.064887 | 12.45906 | 4.168874
2018-03-08 04:03 | 137761.1 | 1800.0005 | 5 | 16 | 3.718332 | -2.282106 | 2.94158 | 1.140951 | 12.45906 | 4.45244
2018-03-08 04:05 | 137881.1 | 1920.0009 | 5 | 16 | 3.700327 | -2.281823 | 2.94158 | 1.217011 | 12.45906 | 4.73457
2018-03-08 04:07 | 138001.1 | 2040.0005 | 5 | 16 | 3.682223 | -2.281875 | 2.94158 | 1.293072 | 12.45906 | 5.015336
2018-03-08 04:09 | 138121.1 | 2160.0009 | 5 | 16 | 3.664019 | -2.28185 | 2.94158 | 1.369148 | 12.45906 | 5.294756
2018-03-08 04:11 | 138241.1 | 2280.0005 | 5 | 16 | 3.647775 | -2.282157 | 2.94158 | 1.445213 | 12.45906 | 5.572833
2018-03-08 04:13 | 138361.1 | 2400.0001 | 5 | 16 | 3.633112 | -2.282003 | 2.94158 | 1.521271 | 12.45906 | 5.849703
2018-03-08 04:15 | 138481.1 | 2520.0005 | 5 | 16 | 3.619383 | -2.282191 | 2.94158 | 1.597343 | 12.45906 | 6.125557
2018-03-08 04:17 | 138601.1 | 2640.0009 | 5 | 16 | 3.605238 | -2.282182 | 2.94158 | 1.6734 | 12.45906 | 6.400305
2018-03-08 04:19 | 138721.1 | 2760.0014 | 5 | 16 | 3.59242 | -2.281999 | 2.94158 | 1.749473 | 12.45906 | 6.674067
2018-03-08 04:21 | 138841.1 | 2880.0002 | 5 | 16 | 3.580975 | -2.281794 | 2.94158 | 1.825539 | 12.45906 | 6.946887
2018-03-08 04:23 | 138961.1 | 3000.0013 | 5 | 16 | 3.570775 | -2.281818 | 2.94158 | 1.901597 | 12.45906 | 7.218861
2018-03-08 04:25 | 139081.1 | 3120.0018 | 5 | 16 | 3.559985 | -2.282003 | 2.94158 | 1.977667 | 12.45906 | 7.490088
2018-03-08 04:27 | 139201.1 | 3240.0013 | 5 | 16 | 3.548231 | -2.281772 | 2.94158 | 2.053727 | 12.45906 | 7.760406
2018-03-08 04:29 | 139321.1 | 3360.0009 | 5 | 16 | 3.537334 | -2.28207 | 2.94158 | 2.129791 | 12.45906 | 8.029883
2018-03-08 04:31 | 139441.1 | 3480.0005 | 5 | 16 | 3.526513 | -2.282135 | 2.94158 | 2.205861 | 12.45906 | 8.298551
2018-03-08 04:33 | 139561.1 | 3600.0009 | 5 | 16 | 3.515002 | -2.282079 | 2.94158 | 2.281924 | 12.45906 | 8.566361
2018-03-08 04:35 | 139681.1 | 3720.0013 | 5 | 16 | 3.500515 | -2.281825 | 2.94158 | 2.357986 | 12.45906 | 8.83319
2018-03-08 04:37 | 139801.1 | 3840.0001 | 5 | 16 | 3.484979 | -2.281888 | 2.94158 | 2.434055 | 12.45906 | 9.098879
2018-03-08 04:39 | 139921.1 | 3960.0005 | 5 | 16 | 3.467586 | -2.281837 | 2.94158 | 2.510114 | 12.45906 | 9.3633
2018-03-08 04:41 | 140041.1 | 4080.0009 | 5 | 16 | 3.447082 | -2.28218 | 2.94158 | 2.586179 | 12.45906 | 9.626319
2018-03-08 04:43 | 140161.1 | 4200.0013 | 5 | 16 | 3.417708 | -2.281788 | 2.94158 | 2.662241 | 12.45906 | 9.887465
2018-03-08 04:45 | 140281.1 | 4320.0001 | 5 | 16 | 3.372656 | -2.281866 | 2.94158 | 2.738305 | 12.45906 | 10.14582
2018-03-08 04:47 | 140401.1 | 4440.0013 | 5 | 16 | 3.304313 | -2.28183 | 2.94158 | 2.814369 | 12.45906 | 10.39999
2018-03-08 04:49 | 140521.1 | 4560.001 | 5 | 16 | 3.1738 | -2.282066 | 2.94158 | 2.89044 | 12.45906 | 10.64701
2018-03-08 04:50 | 140595.4 | 4634.2772 | 5 | 16 | 2.999998 | -2.282097 | 2.94158 | 2.937513 | 12.45906 | 10.79285
2018-03-08 04:52 | 140715.4 | 120.0013 | 6 | 16 | 3.369169 | 0 | 2.94158 | 2.937513 | 12.45906 | 10.79285
2018-03-08 04:54 | 140835.4 | 240.0001 | 6 | 16 | 3.384422 | 0 | 2.94158 | 2.937513 | 12.45906 | 10.79285
2018-03-08 04:55 | 140895.4 | 300.0029 | 6 | 16 | 3.387982 | 0 | 2.94158 | 2.937513 | 12.45906 | 10.79285
2018-03-08 04:55 | 140895.4 | 0.0025 | 7 | 17 | 3.388203 | 0 | 0 | 0 | 0 | 0
2018-03-08 04:57 | 141015.5 | 120.0006 | 2 | 17 | 4.064357 | 4.890165 | 0.1624119 | 0 | 0.6414071 | 0
2018-03-08 04:59 | 141135.5 | 240.0009 | 2 | 17 | 4.097254 | 4.890163 | 0.3253907 | 0 | 1.306346 | 0
2018-03-08 05:01 | 141255.5 | 360.0013 | 2 | 17 | 4.132493 | 4.890133 | 0.4884126 | 0 | 1.977245 | 0
2018-03-08 05:03 | 141375.5 | 480.0009 | 2 | 17 | 4.161282 | 4.890102 | 0.651408 | 0 | 2.653284 | 0
2018-03-08 05:05 | 141495.5 | 600.0013 | 2 | 17 | 4.185116 | 4.890167 | 0.8144044 | 0 | 3.333504 | 0
2018-03-08 05:07 | 141615.5 | 720.0018 | 2 | 17 | 4.200283 | 4.740629 | 0.9764213 | 0 | 4.013254 | 0
2018-03-08 05:09 | 141735.5 | 840.0006 | 2 | 17 | 4.200304 | 4.376448 | 1.128331 | 0 | 4.65132 | 0
2018-03-08 05:11 | 141855.5 | 960.0002 | 2 | 17 | 4.200293 | 4.01613 | 1.268146 | 0 | 5.238583 | 0
2018-03-08 05:13 | 141975.5 | 1080.0013 | 2 | 17 | 4.200263 | 3.699747 | 1.396651 | 0 | 5.778338 | 0
2018-03-08 05:15 | 142095.5 | 1200.0002 | 2 | 17 | 4.20027 | 3.411531 | 1.515118 | 0 | 6.275932 | 0
2018-03-08 05:16 | 142163.6 | 1268.1569 | 2 | 17 | 4.200246 | 3.259998 | 1.578248 | 0 | 6.541098 | 0
2018-03-08 05:18 | 142283.7 | 120.0006 | 3 | 17 | 4.220623 | 3.259947 | 1.686539 | 0 | 6.99693 | 0
2018-03-08 05:20 | 142403.7 | 240.0002 | 3 | 17 | 4.24692 | 3.259939 | 1.795202 | 0 | 7.456945 | 0
2018-03-08 05:22 | 142523.7 | 360.0006 | 3 | 17 | 4.275284 | 3.259941 | 1.903859 | 0 | 7.919928 | 0
2018-03-08 05:24 | 142643.7 | 480.0003 | 3 | 17 | 4.30565 | 3.259893 | 2.012504 | 0 | 8.386046 | 0
2018-03-08 05:26 | 142763.7 | 600.0006 | 3 | 17 | 4.33802 | 3.259912 | 2.121186 | 0 | 8.85572 | 0
2018-03-08 05:28 | 142883.7 | 720.0002 | 3 | 17 | 4.374488 | 3.259932 | 2.229835 | 0 | 9.328981 | 0
2018-03-08 05:30 | 143003.7 | 840.0015 | 3 | 17 | 4.400292 | 3.054115 | 2.337173 | 0 | 9.800393 | 0
2018-03-08 05:32 | 143123.7 | 960.0011 | 3 | 17 | 4.400295 | 2.6443 | 2.431895 | 0 | 10.2172 | 0
2018-03-08 05:34 | 143243.7 | 1080.0007 | 3 | 17 | 4.400269 | 2.302479 | 2.514172 | 0 | 10.57924 | 0
2018-03-08 05:36 | 143363.7 | 1200.0014 | 3 | 17 | 4.400289 | 2.004893 | 2.585857 | 0 | 10.89468 | 0
2018-03-08 05:38 | 143483.7 | 1320.0007 | 3 | 17 | 4.400268 | 1.739032 | 2.648137 | 0 | 11.16873 | 0
2018-03-08 05:40 | 143603.7 | 1440.002 | 3 | 17 | 4.400256 | 1.519313 | 2.70232 | 0 | 11.40715 | 0
2018-03-08 05:42 | 143723.7 | 1560.0008 | 3 | 17 | 4.400276 | 1.335928 | 2.74981 | 0 | 11.61611 | 0
2018-03-08 05:44 | 143843.7 | 1680.0012 | 3 | 17 | 4.400254 | 1.181503 | 2.791696 | 0 | 11.80042 | 0
2018-03-08 05:46 | 143963.7 | 1800.0007 | 3 | 17 | 4.400235 | 1.042883 | 2.828734 | 0 | 11.9634 | 0
2018-03-08 05:48 | 144083.7 | 1920.0012 | 3 | 17 | 4.400213 | 0.9212008 | 2.861407 | 0 | 12.10717 | 0
2018-03-08 05:50 | 144203.7 | 2040.0023 | 3 | 17 | 4.400235 | 0.8215485 | 2.890416 | 0 | 12.23481 | 0
2018-03-08 05:52 | 144323.7 | 2160.0011 | 3 | 17 | 4.40022 | 0.737175 | 2.916351 | 0 | 12.34893 | 0
2018-03-08 05:54 | 144443.7 | 2280.0014 | 3 | 17 | 4.400239 | 0.6638031 | 2.939674 | 0 | 12.45156 | 0
2018-03-08 05:54 | 144463.1 | 2299.4726 | 3 | 17 | 4.400226 | 0.6519957 | 2.943231 | 0 | 12.46721 | 0
2018-03-08 05:56 | 144583.2 | 120.0011 | 4 | 17 | 4.33476 | 0 | 2.943231 | 0 | 12.46721 | 0
2018-03-08 05:58 | 144703.2 | 240.0001 | 4 | 17 | 4.32914 | 0 | 2.943231 | 0 | 12.46721 | 0
2018-03-08 05:59 | 144763.2 | 300.0035 | 4 | 17 | 4.32751 | 0 | 2.943231 | 0 | 12.46721 | 0
2018-03-08 06:01 | 144883.3 | 120.0007 | 5 | 17 | 4.090086 | -2.281828 | 2.943231 | 0.07605905 | 12.46721 | 0.313532
2018-03-08 06:03 | 145003.3 | 240.0002 | 5 | 17 | 4.055631 | -2.282019 | 2.943231 | 0.1521116 | 12.46721 | 0.6232386
2018-03-08 06:05 | 145123.3 | 360.0006 | 5 | 17 | 4.023598 | -2.282153 | 2.943231 | 0.2281782 | 12.46721 | 0.9305143
2018-03-08 06:07 | 145243.3 | 480.0002 | 5 | 17 | 3.993656 | -2.281961 | 2.943231 | 0.3042484 | 12.46721 | 1.235441
2018-03-08 06:09 | 145363.3 | 600.0007 | 5 | 17 | 3.964898 | -2.281859 | 2.943231 | 0.3803161 | 12.46721 | 1.538129
2018-03-08 06:11 | 145483.3 | 720.0002 | 5 | 17 | 3.937314 | -2.281812 | 2.943231 | 0.4563785 | 12.46721 | 1.838661
2018-03-08 06:13 | 145603.3 | 840.0015 | 5 | 17 | 3.909233 | -2.282113 | 2.943231 | 0.5324354 | 12.46721 | 2.13706
2018-03-08 06:15 | 145723.3 | 960.001 | 5 | 17 | 3.881615 | -2.281803 | 2.943231 | 0.6085095 | 12.46721 | 2.433385
2018-03-08 06:17 | 145843.3 | 1080.0014 | 5 | 17 | 3.855173 | -2.281895 | 2.943231 | 0.6845651 | 12.46721 | 2.727597
2018-03-08 06:19 | 145963.3 | 1200.0002 | 5 | 17 | 3.8294 | -2.282193 | 2.943231 | 0.76063 | 12.46721 | 3.019848
2018-03-08 06:21 | 146083.3 | 1320.0007 | 5 | 17 | 3.804833 | -2.281816 | 2.943231 | 0.8367011 | 12.46721 | 3.310212
2018-03-08 06:23 | 146203.3 | 1440.0002 | 5 | 17 | 3.780918 | -2.28185 | 2.943231 | 0.9127606 | 12.46721 | 3.59869
2018-03-08 06:25 | 146323.3 | 1560.0014 | 5 | 17 | 3.759332 | -2.281872 | 2.943231 | 0.9888251 | 12.46721 | 3.885448
2018-03-08 06:27 | 146443.3 | 1680.001 | 5 | 17 | 3.73918 | -2.281828 | 2.943231 | 1.064885 | 12.46721 | 4.17061
2018-03-08 06:29 | 146563.3 | 1800.0014 | 5 | 17 | 3.720366 | -2.282113 | 2.943231 | 1.140948 | 12.46721 | 4.454306
2018-03-08 06:31 | 146683.3 | 1920.0002 | 5 | 17 | 3.701202 | -2.282191 | 2.943231 | 1.217015 | 12.46721 | 4.736581
2018-03-08 06:33 | 146803.3 | 2040.0006 | 5 | 17 | 3.682048 | -2.282148 | 2.943231 | 1.293076 | 12.46721 | 5.017354
2018-03-08 06:35 | 146923.3 | 2160.001 | 5 | 17 | 3.664816 | -2.282012 | 2.943231 | 1.369142 | 12.46721 | 5.296769
2018-03-08 06:37 | 147043.3 | 2280.0006 | 5 | 17 | 3.649165 | -2.281765 | 2.943231 | 1.445205 | 12.46721 | 5.574914
2018-03-08 06:39 | 147163.3 | 2400.0002 | 5 | 17 | 3.634265 | -2.281843 | 2.943231 | 1.521278 | 12.46721 | 5.85195
2018-03-08 06:41 | 147283.3 | 2520.0014 | 5 | 17 | 3.618881 | -2.281818 | 2.943231 | 1.597339 | 12.46721 | 6.127789
2018-03-08 06:43 | 147403.3 | 2640.0002 | 5 | 17 | 3.605273 | -2.28218 | 2.943231 | 1.673403 | 12.46721 | 6.402525
2018-03-08 06:45 | 147523.3 | 2760.0014 | 5 | 17 | 3.593078 | -2.282185 | 2.943231 | 1.749457 | 12.46721 | 6.676251
2018-03-08 06:47 | 147643.3 | 2880.001 | 5 | 17 | 3.582194 | -2.281863 | 2.943231 | 1.825532 | 12.46721 | 6.949183
2018-03-08 06:49 | 147763.3 | 3000.0015 | 5 | 17 | 3.570805 | -2.282097 | 2.943231 | 1.901599 | 12.46721 | 7.221242
2018-03-08 06:51 | 147883.3 | 3120.0002 | 5 | 17 | 3.558979 | -2.2822 | 2.943231 | 1.977658 | 12.46721 | 7.492374
2018-03-08 06:53 | 148003.3 | 3240.0007 | 5 | 17 | 3.548326 | -2.281863 | 2.943231 | 2.053721 | 12.46721 | 7.762673
2018-03-08 06:55 | 148123.3 | 3360.0002 | 5 | 17 | 3.538087 | -2.282097 | 2.943231 | 2.129786 | 12.46721 | 8.03218
2018-03-08 06:57 | 148243.3 | 3480.0006 | 5 | 17 | 3.527087 | -2.28214 | 2.943231 | 2.205858 | 12.46721 | 8.300923
2018-03-08 06:59 | 148363.3 | 3600.001 | 5 | 17 | 3.513641 | -2.282113 | 2.943231 | 2.281921 | 12.46721 | 8.568707
2018-03-08 07:01 | 148483.3 | 3720.0014 | 5 | 17 | 3.499967 | -2.282175 | 2.943231 | 2.357988 | 12.46721 | 8.835463
2018-03-08 07:03 | 148603.3 | 3840.001 | 5 | 17 | 3.485636 | -2.282159 | 2.943231 | 2.434047 | 12.46721 | 9.101133
2018-03-08 07:05 | 148723.3 | 3960.0014 | 5 | 17 | 3.469222 | -2.282191 | 2.943231 | 2.510113 | 12.46721 | 9.36568
2018-03-08 07:07 | 148843.3 | 4080.0002 | 5 | 17 | 3.446817 | -2.282048 | 2.943231 | 2.586174 | 12.46721 | 9.628754
2018-03-08 07:09 | 148963.3 | 4200.0006 | 5 | 17 | 3.41591 | -2.281805 | 2.943231 | 2.662242 | 12.46721 | 9.889818
2018-03-08 07:11 | 149083.3 | 4320.0002 | 5 | 17 | 3.373344 | -2.282075 | 2.943231 | 2.738305 | 12.46721 | 10.14812
2018-03-08 07:13 | 149203.3 | 4440.0014 | 5 | 17 | 3.306937 | -2.282097 | 2.943231 | 2.814369 | 12.46721 | 10.4024
2018-03-08 07:15 | 149323.3 | 4560.0002 | 5 | 17 | 3.178096 | -2.281838 | 2.943231 | 2.890438 | 12.46721 | 10.64969
2018-03-08 07:17 | 149399.3 | 4635.9974 | 5 | 17 | 2.999992 | -2.282046 | 2.943231 | 2.938608 | 12.46721 | 10.79905
2018-03-08 07:19 | 149519.3 | 120.002 | 6 | 17 | 3.370408 | 0 | 2.943231 | 2.938608 | 12.46721 | 10.79905
2018-03-08 07:21 | 149639.3 | 240.0008 | 6 | 17 | 3.385719 | 0 | 2.943231 | 2.938608 | 12.46721 | 10.79905
2018-03-08 07:22 | 149699.3 | 300.0029 | 6 | 17 | 3.389274 | 0 | 2.943231 | 2.938608 | 12.46721 | 10.79905
2018-03-08 07:22 | 149699.3 | 0.0024 | 7 | 18 | 3.389064 | 0 | 0 | 0 | 0 | 0
2018-03-08 07:24 | 149819.4 | 120.0005 | 2 | 18 | 4.063639 | 4.890108 | 0.1624 | 0 | 0.6413558 | 0
2018-03-08 07:26 | 149939.4 | 240.0001 | 2 | 18 | 4.098667 | 4.890108 | 0.3253855 | 0 | 1.306356 | 0
2018-03-08 07:28 | 150059.4 | 360.0013 | 2 | 18 | 4.134746 | 4.890055 | 0.4883975 | 0 | 1.977599 | 0
2018-03-08 07:30 | 150179.4 | 480.0009 | 2 | 18 | 4.161407 | 4.890106 | 0.6513993 | 0 | 2.653831 | 0
2018-03-08 07:32 | 150299.4 | 600.0005 | 2 | 18 | 4.184145 | 4.890104 | 0.8143872 | 0 | 3.333964 | 0
2018-03-08 07:34 | 150419.4 | 720.0018 | 2 | 18 | 4.200299 | 4.740271 | 0.9764928 | 0 | 4.013982 | 0
2018-03-08 07:36 | 150539.4 | 840.0014 | 2 | 18 | 4.200288 | 4.346901 | 1.127865 | 0 | 4.649791 | 0
2018-03-08 07:38 | 150659.4 | 960.0009 | 2 | 18 | 4.200264 | 4.006004 | 1.266963 | 0 | 5.234039 | 0
2018-03-08 07:40 | 150779.4 | 1080.0014 | 2 | 18 | 4.200313 | 3.70248 | 1.395335 | 0 | 5.77324 | 0
2018-03-08 07:42 | 150899.4 | 1200.0003 | 2 | 18 | 4.200291 | 3.420666 | 1.514056 | 0 | 6.271901 | 0
2018-03-08 07:43 | 150967.6 | 1268.2169 | 2 | 18 | 4.200277 | 3.259995 | 1.57735 | 0 | 6.537751 | 0
2018-03-08 07:45 | 151087.6 | 120.0022 | 3 | 18 | 4.222226 | 3.259966 | 1.68563 | 2.911e-09 | 6.993634 | 1.1802e-08
2018-03-08 07:47 | 151207.6 | 240.0001 | 3 | 18 | 4.247874 | 3.259937 | 1.794304 | 2.911e-09 | 7.453859 | 1.1802e-08
2018-03-08 07:49 | 151327.6 | 360.0022 | 3 | 18 | 4.275544 | 3.259865 | 1.902955 | 2.911e-09 | 7.916879 | 1.1802e-08
2018-03-08 07:51 | 151447.6 | 480.0009 | 3 | 18 | 4.305298 | 3.259953 | 2.01162 | 2.911e-09 | 8.383066 | 1.1802e-08
2018-03-08 07:53 | 151567.6 | 600.0005 | 3 | 18 | 4.33903 | 3.25993 | 2.120288 | 2.911e-09 | 8.852701 | 1.1802e-08
2018-03-08 07:55 | 151687.6 | 720.0001 | 3 | 18 | 4.37615 | 3.259975 | 2.228943 | 2.911e-09 | 9.326161 | 1.1802e-08
2018-03-08 07:57 | 151807.6 | 840.0014 | 3 | 18 | 4.400304 | 3.052464 | 2.33623 | 2.911e-09 | 9.797426 | 1.1802e-08
2018-03-08 07:59 | 151927.6 | 960.0002 | 3 | 18 | 4.400297 | 2.651289 | 2.431016 | 2.911e-09 | 10.21451 | 1.1802e-08
2018-03-08 08:01 | 152047.6 | 1080.0006 | 3 | 18 | 4.400279 | 2.302534 | 2.51346 | 2.911e-09 | 10.57729 | 1.1802e-08
2018-03-08 08:03 | 152167.6 | 1200.0009 | 3 | 18 | 4.400259 | 1.990579 | 2.584902 | 2.911e-09 | 10.89165 | 1.1802e-08
2018-03-08 08:05 | 152287.6 | 1320.0023 | 3 | 18 | 4.400261 | 1.735446 | 2.64686 | 2.911e-09 | 11.16429 | 1.1802e-08
2018-03-08 08:07 | 152407.6 | 1440.0009 | 3 | 18 | 4.400243 | 1.520348 | 2.701011 | 2.911e-09 | 11.40257 | 1.1802e-08
2018-03-08 08:09 | 152527.6 | 1560.0007 | 3 | 18 | 4.400275 | 1.339111 | 2.748601 | 2.911e-09 | 11.61197 | 1.1802e-08
2018-03-08 08:11 | 152647.6 | 1680.0002 | 3 | 18 | 4.400251 | 1.17687 | 2.790489 | 2.911e-09 | 11.79629 | 1.1802e-08
2018-03-08 08:13 | 152767.6 | 1800.0007 | 3 | 18 | 4.400189 | 1.035903 | 2.827293 | 2.911e-09 | 11.95824 | 1.1802e-08
2018-03-08 08:15 | 152887.6 | 1920.001 | 3 | 18 | 4.400208 | 0.9205799 | 2.859863 | 2.911e-09 | 12.10155 | 1.1802e-08
2018-03-08 08:17 | 153007.6 | 2040.0014 | 3 | 18 | 4.400186 | 0.8230543 | 2.888887 | 2.911e-09 | 12.22927 | 1.1802e-08
2018-03-08 08:19 | 153127.6 | 2160.0002 | 3 | 18 | 4.400218 | 0.738184 | 2.914884 | 2.911e-09 | 12.34366 | 1.1802e-08
2018-03-08 08:21 | 153247.6 | 2280.0022 | 3 | 18 | 4.400213 | 0.6588182 | 2.938137 | 2.911e-09 | 12.44598 | 1.1802e-08
2018-03-08 08:21 | 153258.3 | 2290.6953 | 3 | 18 | 4.400195 | 0.6519985 | 2.940084 | 2.911e-09 | 12.45454 | 1.1802e-08
2018-03-08 08:23 | 153378.4 | 120.0012 | 4 | 18 | 4.334164 | 0 | 2.940084 | 2.911e-09 | 12.45454 | 1.1802e-08
2018-03-08 08:25 | 153498.4 | 240 | 4 | 18 | 4.328462 | 0 | 2.940084 | 2.911e-09 | 12.45454 | 1.1802e-08
2018-03-08 08:26 | 153558.4 | 300.0044 | 4 | 18 | 4.326827 | 0 | 2.940084 | 2.911e-09 | 12.45454 | 1.1802e-08
2018-03-08 08:28 | 153678.5 | 120.0006 | 5 | 18 | 4.088933 | -2.281875 | 2.940084 | 0.0760545 | 12.45454 | 0.3134612
2018-03-08 08:30 | 153798.5 | 240.001 | 5 | 18 | 4.052767 | -2.282172 | 2.940084 | 0.1521277 | 12.45454 | 0.623099
2018-03-08 08:32 | 153918.5 | 360.0006 | 5 | 18 | 4.021771 | -2.282059 | 2.940084 | 0.2281906 | 12.45454 | 0.9301683
2018-03-08 08:34 | 154038.5 | 480.0003 | 5 | 18 | 3.992495 | -2.282045 | 2.940084 | 0.3042504 | 12.45454 | 1.234942
2018-03-08 08:36 | 154158.5 | 600.0007 | 5 | 18 | 3.964345 | -2.282197 | 2.940084 | 0.3803279 | 12.45454 | 1.537613
2018-03-08 08:38 | 154278.5 | 720.001 | 5 | 18 | 3.935536 | -2.282173 | 2.940084 | 0.4563952 | 12.45454 | 1.838084
2018-03-08 08:40 | 154398.5 | 840.0007 | 5 | 18 | 3.907086 | -2.281801 | 2.940084 | 0.5324624 | 12.45454 | 2.136348
2018-03-08 08:42 | 154518.5 | 960.001 | 5 | 18 | 3.880396 | -2.282146 | 2.940084 | 0.6085243 | 12.45454 | 2.432508
2018-03-08 08:44 | 154638.5 | 1080.0015 | 5 | 18 | 3.854725 | -2.282162 | 2.940084 | 0.6845894 | 12.45454 | 2.726688
2018-03-08 08:46 | 154758.5 | 1200.001 | 5 | 18 | 3.828763 | -2.281812 | 2.940084 | 0.7606516 | 12.45454 | 3.018899
2018-03-08 08:48 | 154878.5 | 1320.0015 | 5 | 18 | 3.802699 | -2.281877 | 2.940084 | 0.8367162 | 12.45454 | 3.309128
2018-03-08 08:50 | 154998.5 | 1440.0003 | 5 | 18 | 3.779842 | -2.282162 | 2.940084 | 0.9127809 | 12.45454 | 3.597491
2018-03-08 08:52 | 155118.5 | 1560.0024 | 5 | 18 | 3.759008 | -2.282128 | 2.940084 | 0.9888558 | 12.45454 | 3.884239
2018-03-08 08:54 | 155238.5 | 1680.0002 | 5 | 18 | 3.739592 | -2.282157 | 2.940084 | 1.064912 | 12.45454 | 4.169399
2018-03-08 08:56 | 155358.5 | 1800.0011 | 5 | 18 | 3.719705 | -2.281747 | 2.940084 | 1.140975 | 12.45454 | 4.453094
2018-03-08 08:58 | 155478.5 | 1920.001 | 5 | 18 | 3.699852 | -2.282035 | 2.940084 | 1.217041 | 12.45454 | 4.735267
2018-03-08 09:00 | 155598.5 | 2040.0007 | 5 | 18 | 3.681827 | -2.282 | 2.940084 | 1.293114 | 12.45454 | 5.016034
2018-03-08 09:02 | 155718.5 | 2160.001 | 5 | 18 | 3.66533 | -2.282146 | 2.940084 | 1.369166 | 12.45454 | 5.295402
2018-03-08 09:04 | 155838.5 | 2280.0015 | 5 | 18 | 3.64958 | -2.282166 | 2.940084 | 1.445241 | 12.45454 | 5.573644
2018-03-08 09:06 | 155958.5 | 2400.0002 | 5 | 18 | 3.633368 | -2.281823 | 2.940084 | 1.521302 | 12.45454 | 5.850616
2018-03-08 09:08 | 156078.5 | 2520.0014 | 5 | 18 | 3.618924 | -2.282097 | 2.940084 | 1.597375 | 12.45454 | 6.126456
2018-03-08 09:10 | 156198.5 | 2640.001 | 5 | 18 | 3.605956 | -2.281868 | 2.940084 | 1.673438 | 12.45454 | 6.401221
2018-03-08 09:12 | 156318.5 | 2760.0015 | 5 | 18 | 3.594349 | -2.282213 | 2.940084 | 1.749495 | 12.45454 | 6.675035
2018-03-08 09:14 | 156438.5 | 2880.0002 | 5 | 18 | 3.582553 | -2.281877 | 2.940084 | 1.825559 | 12.45454 | 6.947999
2018-03-08 09:16 | 156558.5 | 3000.0006 | 5 | 18 | 3.570589 | -2.282012 | 2.940084 | 1.901618 | 12.45454 | 7.220015
2018-03-08 09:18 | 156678.5 | 3120.0002 | 5 | 18 | 3.560045 | -2.281908 | 2.940084 | 1.977691 | 12.45454 | 7.491236
2018-03-08 09:20 | 156798.5 | 3240.0015 | 5 | 18 | 3.550168 | -2.281905 | 2.940084 | 2.053747 | 12.45454 | 7.761615
2018-03-08 09:22 | 156918.5 | 3360.001 | 5 | 18 | 3.539762 | -2.282195 | 2.940084 | 2.129818 | 12.45454 | 8.031293
2018-03-08 09:24 | 157038.5 | 3480.0015 | 5 | 18 | 3.527101 | -2.282172 | 2.940084 | 2.205882 | 12.45454 | 8.30007
2018-03-08 09:26 | 157158.5 | 3600.001 | 5 | 18 | 3.514643 | -2.28215 | 2.940084 | 2.281946 | 12.45454 | 8.567878
2018-03-08 09:28 | 157278.5 | 3720.0007 | 5 | 18 | 3.501743 | -2.28203 | 2.940084 | 2.358017 | 12.45454 | 8.834757
2018-03-08 09:30 | 157398.5 | 3840.001 | 5 | 18 | 3.488126 | -2.28182 | 2.940084 | 2.434072 | 12.45454 | 9.10058
2018-03-08 09:32 | 157518.5 | 3960.0007 | 5 | 18 | 3.469944 | -2.281939 | 2.940084 | 2.510144 | 12.45454 | 9.365281
2018-03-08 09:34 | 157638.5 | 4080.001 | 5 | 18 | 3.446537 | -2.281788 | 2.940084 | 2.586198 | 12.45454 | 9.628313
2018-03-08 09:36 | 157758.5 | 4200.0007 | 5 | 18 | 3.417026 | -2.281859 | 2.940084 | 2.662262 | 12.45454 | 9.889402
2018-03-08 09:38 | 157878.5 | 4320.0002 | 5 | 18 | 3.37528 | -2.281825 | 2.940084 | 2.738326 | 12.45454 | 10.14782
2018-03-08 09:40 | 157998.5 | 4440.0006 | 5 | 18 | 3.307233 | -2.281933 | 2.940084 | 2.814382 | 12.45454 | 10.40219
2018-03-08 09:42 | 158118.5 | 4560.001 | 5 | 18 | 3.17118 | -2.281841 | 2.940084 | 2.890448 | 12.45454 | 10.64926
2018-03-08 09:43 | 158190.4 | 4631.9165 | 5 | 18 | 2.999986 | -2.281877 | 2.940084 | 2.936032 | 12.45454 | 10.79039
2018-03-08 09:45 | 158310.4 | 120.0004 | 6 | 18 | 3.369779 | 0 | 2.940084 | 2.936032 | 12.45454 | 10.79039
2018-03-08 09:47 | 158430.4 | 240.0008 | 6 | 18 | 3.384886 | 0 | 2.940084 | 2.936032 | 12.45454 | 10.79039
2018-03-08 09:48 | 158490.4 | 300.002 | 6 | 18 | 3.388473 | 0 | 2.940084 | 2.936032 | 12.45454 | 10.79039
2018-03-08 09:48 | 158490.4 | 0.0024 | 7 | 19 | 3.388585 | 0 | 0 | 0 | 0 | 0
2018-03-08 09:50 | 158610.5 | 120.0006 | 2 | 19 | 4.063334 | 4.890137 | 0.1623897 | 2.91e-10 | 0.6410622 | 9.859999e-10
2018-03-08 09:52 | 158730.5 | 240.0011 | 2 | 19 | 4.098798 | 4.890141 | 0.3253908 | 2.91e-10 | 1.306199 | 9.859999e-10
2018-03-08 09:54 | 158850.5 | 360.0006 | 2 | 19 | 4.13361 | 4.890173 | 0.4884002 | 2.91e-10 | 1.977301 | 9.859999e-10
2018-03-08 09:56 | 158970.5 | 480.0011 | 2 | 19 | 4.159689 | 4.890131 | 0.6513867 | 2.91e-10 | 2.65326 | 9.859999e-10
2018-03-08 09:58 | 159090.5 | 600.0007 | 2 | 19 | 4.183404 | 4.890102 | 0.8144007 | 2.91e-10 | 3.333254 | 9.859999e-10
2018-03-08 10:00 | 159210.5 | 720.0003 | 2 | 19 | 4.20031 | 4.722767 | 0.976303 | 2.91e-10 | 4.012401 | 9.859999e-10
2018-03-08 10:02 | 159330.5 | 840.0007 | 2 | 19 | 4.200308 | 4.352953 | 1.127447 | 2.91e-10 | 4.647249 | 9.859999e-10
2018-03-08 10:04 | 159450.5 | 960.0015 | 2 | 19 | 4.200261 | 4.016415 | 1.266833 | 2.91e-10 | 5.232711 | 9.859999e-10
2018-03-08 10:06 | 159570.5 | 1080.0015 | 2 | 19 | 4.200272 | 3.716328 | 1.39569 | 2.91e-10 | 5.773948 | 9.859999e-10
2018-03-08 10:08 | 159690.5 | 1200.0011 | 2 | 19 | 4.20027 | 3.413782 | 1.514549 | 2.91e-10 | 6.273188 | 9.859999e-10
2018-03-08 10:09 | 159751.9 | 1261.4568 | 2 | 19 | 4.200281 | 3.259996 | 1.571505 | 2.91e-10 | 6.512418 | 9.859999e-10
2018-03-08 10:11 | 159872 | 120.0007 | 3 | 19 | 4.221247 | 3.259979 | 1.679772 | 2.91e-10 | 6.9682 | 9.859999e-10
2018-03-08 10:13 | 159992 | 240.0011 | 3 | 19 | 4.246294 | 3.259935 | 1.788439 | 2.91e-10 | 7.42825 | 9.859999e-10
2018-03-08 10:15 | 160112 | 360.0007 | 3 | 19 | 4.273328 | 3.259939 | 1.897096 | 2.91e-10 | 7.89108 | 9.859999e-10
2018-03-08 10:17 | 160232 | 480.0011 | 3 | 19 | 4.304257 | 3.259964 | 2.00575 | 2.91e-10 | 8.357029 | 9.859999e-10
2018-03-08 10:19 | 160352 | 600.0015 | 3 | 19 | 4.338423 | 3.259912 | 2.114419 | 2.91e-10 | 8.826618 | 9.859999e-10
2018-03-08 10:21 | 160472 | 720.0003 | 3 | 19 | 4.374635 | 3.259918 | 2.223085 | 2.91e-10 | 9.300002 | 9.859999e-10
2018-03-08 10:23 | 160592 | 840.0015 | 3 | 19 | 4.400308 | 3.078686 | 2.330675 | 2.91e-10 | 9.772488 | 9.859999e-10
2018-03-08 10:25 | 160712 | 960.0003 | 3 | 19 | 4.400267 | 2.665728 | 2.426205 | 2.91e-10 | 10.19285 | 9.859999e-10
2018-03-08 10:27 | 160832 | 1080.0015 | 3 | 19 | 4.400286 | 2.301563 | 2.508877 | 2.91e-10 | 10.55663 | 9.859999e-10
2018-03-08 10:29 | 160952 | 1200.0003 | 3 | 19 | 4.40029 | 2.001457 | 2.580426 | 2.91e-10 | 10.87146 | 9.859999e-10
2018-03-08 10:31 | 161072 | 1320.0024 | 3 | 19 | 4.400292 | 1.747519 | 2.642781 | 2.91e-10 | 11.14584 | 9.859999e-10
2018-03-08 10:33 | 161192 | 1440.0004 | 3 | 19 | 4.40025 | 1.533872 | 2.697384 | 2.91e-10 | 11.38611 | 9.859999e-10
2018-03-08 10:35 | 161312 | 1560.0014 | 3 | 19 | 4.400309 | 1.344793 | 2.745298 | 2.91e-10 | 11.59694 | 9.859999e-10
2018-03-08 10:37 | 161432 | 1680.0011 | 3 | 19 | 4.400252 | 1.179399 | 2.787248 | 2.91e-10 | 11.78153 | 9.859999e-10
2018-03-08 10:39 | 161552 | 1800.0015 | 3 | 19 | 4.400227 | 1.043876 | 2.824244 | 2.91e-10 | 11.94432 | 9.859999e-10
2018-03-08 10:41 | 161672 | 1920.0011 | 3 | 19 | 4.400226 | 0.9302874 | 2.857083 | 2.91e-10 | 12.08883 | 9.859999e-10
2018-03-08 10:43 | 161792 | 2040.0007 | 3 | 19 | 4.400247 | 0.8309546 | 2.886402 | 2.91e-10 | 12.21783 | 9.859999e-10
2018-03-08 10:45 | 161912 | 2160.0006 | 3 | 19 | 4.400225 | 0.7396116 | 2.912544 | 2.91e-10 | 12.33286 | 9.859999e-10
2018-03-08 10:47 | 162032 | 2280.0015 | 3 | 19 | 4.400201 | 0.6631565 | 2.935891 | 2.91e-10 | 12.4356 | 9.859999e-10
2018-03-08 10:48 | 162051.9 | 2299.9479 | 3 | 19 | 4.400228 | 0.6519938 | 2.939537 | 2.91e-10 | 12.45164 | 9.859999e-10
2018-03-08 10:50 | 162171.9 | 120.0001 | 4 | 19 | 4.334101 | 0 | 2.939537 | 2.91e-10 | 12.45164 | 9.859999e-10
2018-03-08 10:52 | 162291.9 | 240.0006 | 4 | 19 | 4.32837 | 0 | 2.939537 | 2.91e-10 | 12.45164 | 9.859999e-10
2018-03-08 10:53 | 162351.9 | 300.0017 | 4 | 19 | 4.326719 | 0 | 2.939537 | 2.91e-10 | 12.45164 | 9.859999e-10
2018-03-08 10:55 | 162472 | 120.0013 | 5 | 19 | 4.087207 | -2.282166 | 2.939537 | 0.07604915 | 12.45164 | 0.3133615
2018-03-08 10:57 | 162592 | 240.001 | 5 | 19 | 4.052178 | -2.281821 | 2.939537 | 0.1521194 | 12.45164 | 0.6228893
2018-03-08 10:59 | 162712 | 360.0005 | 5 | 19 | 4.021574 | -2.281859 | 2.939537 | 0.2281837 | 12.45164 | 0.9299347
2018-03-08 11:01 | 162832 | 480.0009 | 5 | 19 | 3.992704 | -2.282187 | 2.939537 | 0.3042418 | 12.45164 | 1.234713
2018-03-08 11:03 | 162952 | 600.0006 | 5 | 19 | 3.963188 | -2.282177 | 2.939537 | 0.3803086 | 12.45164 | 1.537317
2018-03-08 11:05 | 163072 | 720.0009 | 5 | 19 | 3.933878 | -2.282135 | 2.939537 | 0.4563819 | 12.45164 | 1.837678
2018-03-08 11:07 | 163192 | 840.0005 | 5 | 19 | 3.906396 | -2.281855 | 2.939537 | 0.532444 | 12.45164 | 2.135844
2018-03-08 11:09 | 163312 | 960.0002 | 5 | 19 | 3.880505 | -2.282146 | 2.939537 | 0.6085052 | 12.45164 | 2.431973
2018-03-08 11:11 | 163432 | 1080.0005 | 5 | 19 | 3.854447 | -2.281866 | 2.939537 | 0.6845753 | 12.45164 | 2.726177
2018-03-08 11:13 | 163552 | 1200.0002 | 5 | 19 | 3.826886 | -2.282173 | 2.939537 | 0.7606357 | 12.45164 | 3.0183
2018-03-08 11:15 | 163672 | 1320.0006 | 5 | 19 | 3.801829 | -2.281803 | 2.939537 | 0.8367104 | 12.45164 | 3.308456
2018-03-08 11:17 | 163792 | 1440.0002 | 5 | 19 | 3.779545 | -2.281833 | 2.939537 | 0.912775 | 12.45164 | 3.596776
2018-03-08 11:19 | 163912 | 1560.0013 | 5 | 19 | 3.759257 | -2.282184 | 2.939537 | 0.9888359 | 12.45164 | 3.883478
2018-03-08 11:21 | 164032 | 1680.0009 | 5 | 19 | 3.738536 | -2.281863 | 2.939537 | 1.064899 | 12.45164 | 4.168641
2018-03-08 11:23 | 164152 | 1800.0013 | 5 | 19 | 3.718128 | -2.281788 | 2.939537 | 1.140966 | 12.45164 | 4.452229
2018-03-08 11:25 | 164272 | 1920.0002 | 5 | 19 | 3.699367 | -2.28182 | 2.939537 | 1.217034 | 12.45164 | 4.734336
2018-03-08 11:27 | 164392 | 2040.0005 | 5 | 19 | 3.681929 | -2.282152 | 2.939537 | 1.293089 | 12.45164 | 5.015018
2018-03-08 11:29 | 164512 | 2160.0002 | 5 | 19 | 3.665097 | -2.282142 | 2.939537 | 1.369155 | 12.45164 | 5.294448
2018-03-08 11:31 | 164632 | 2280.0013 | 5 | 19 | 3.647765 | -2.281928 | 2.939537 | 1.445226 | 12.45164 | 5.572591
2018-03-08 11:33 | 164752 | 2400.0002 | 5 | 19 | 3.632293 | -2.281852 | 2.939537 | 1.521277 | 12.45164 | 5.849408
2018-03-08 11:35 | 164872 | 2520.0013 | 5 | 19 | 3.618275 | -2.281877 | 2.939537 | 1.597352 | 12.45164 | 6.125194
2018-03-08 11:37 | 164992 | 2640.0009 | 5 | 19 | 3.605817 | -2.28217 | 2.939537 | 1.673413 | 12.45164 | 6.399926
2018-03-08 15:00 | 165272.8 | 2920.7243 | 5 | 19 | 3.591489 | -2.281801 | 2.939537 | 1.749465 | 12.45164 | 6.675075
2018-03-08 15:02 | 165392.8 | 3040.7231 | 5 | 19 | 3.570792 | -2.28216 | 2.939537 | 1.825535 | 12.45164 | 6.947418
2018-03-08 15:04 | 165512.8 | 3160.7243 | 5 | 19 | 3.558168 | -2.281897 | 2.939537 | 1.901596 | 12.45164 | 7.218508
2018-03-08 15:06 | 165632.8 | 3280.7236 | 5 | 19 | 3.546903 | -2.281843 | 2.939537 | 1.977656 | 12.45164 | 7.488717
2018-03-08 15:08 | 165752.8 | 3400.7235 | 5 | 19 | 3.535017 | -2.28222 | 2.939537 | 2.053713 | 12.45164 | 7.758026
2018-03-08 15:10 | 165872.8 | 3520.7239 | 5 | 19 | 3.52419 | -2.28218 | 2.939537 | 2.129788 | 12.45164 | 8.026545
2018-03-08 15:12 | 165992.8 | 3640.7236 | 5 | 19 | 3.513389 | -2.281881 | 2.939537 | 2.20585 | 12.45164 | 8.294184
2018-03-08 15:14 | 166112.8 | 3760.7231 | 5 | 19 | 3.501954 | -2.282187 | 2.939537 | 2.281904 | 12.45164 | 8.560973
2018-03-08 15:16 | 166232.8 | 3880.7243 | 5 | 19 | 3.487261 | -2.28199 | 2.939537 | 2.357972 | 12.45164 | 8.826835
2018-03-08 15:18 | 166352.8 | 4000.7239 | 5 | 19 | 3.469997 | -2.281859 | 2.939537 | 2.434028 | 12.45164 | 9.09142
2018-03-08 15:20 | 166472.8 | 4120.7243 | 5 | 19 | 3.448749 | -2.282175 | 2.939537 | 2.510101 | 12.45164 | 9.35462
2018-03-08 15:22 | 166592.8 | 4240.7239 | 5 | 19 | 3.420404 | -2.281845 | 2.939537 | 2.586151 | 12.45164 | 9.615879
2018-03-08 15:24 | 166712.8 | 4360.7235 | 5 | 19 | 3.375538 | -2.281963 | 2.939537 | 2.662221 | 12.45164 | 9.874513
2018-03-08 15:26 | 166832.8 | 4480.7239 | 5 | 19 | 3.294137 | -2.28178 | 2.939537 | 2.738272 | 12.45164 | 10.12844
2018-03-08 15:28 | 166952.8 | 4600.7243 | 5 | 19 | 3.120957 | -2.281913 | 2.939537 | 2.814341 | 12.45164 | 10.37343
2018-03-08 15:28 | 166993.9 | 4641.8679 | 5 | 19 | 2.999982 | -2.281812 | 2.939537 | 2.840418 | 12.45164 | 10.45337
2018-03-08 15:30 | 167113.9 | 120.002 | 6 | 19 | 3.346187 | 0 | 2.939537 | 2.840428 | 12.45164 | 10.45341
2018-03-08 15:32 | 167233.9 | 240.0008 | 6 | 19 | 3.359294 | 0 | 2.939537 | 2.840428 | 12.45164 | 10.45341
2018-03-08 15:33 | 167293.9 | 300.0045 | 6 | 19 | 3.362733 | 0 | 2.939537 | 2.840428 | 12.45164 | 10.45341
2018-03-08 15:33 | 167294 | 0.0024 | 7 | 20 | 3.362787 | 0 | 0 | 0 | 0 | 0
2018-03-08 15:35 | 167414 | 120.0013 | 2 | 20 | 4.066827 | 4.890104 | 0.1623892 | 0 | 0.6401361 | 0
2018-03-08 15:37 | 167534 | 240.001 | 2 | 20 | 4.100481 | 4.890114 | 0.3254014 | 0 | 1.305751 | 0
2018-03-08 15:39 | 167654 | 360.0006 | 2 | 20 | 4.134367 | 4.890141 | 0.4884074 | 0 | 1.97706 | 0
2018-03-08 15:41 | 167774 | 480.0002 | 2 | 20 | 4.16169 | 4.890097 | 0.6514024 | 0 | 2.653224 | 0
2018-03-08 15:43 | 167894 | 600.0014 | 2 | 20 | 4.187415 | 4.890125 | 0.8143997 | 0 | 3.333659 | 0
2018-03-08 15:45 | 168014 | 720.0004 | 2 | 20 | 4.2003 | 4.693577 | 0.9757349 | 0 | 4.010776 | 0
2018-03-08 15:47 | 168134 | 840.0006 | 2 | 20 | 4.200305 | 4.340714 | 1.126201 | 0 | 4.642777 | 0
2018-03-08 15:49 | 168254 | 960.0013 | 2 | 20 | 4.200262 | 4.019579 | 1.26553 | 0 | 5.227998 | 0
2018-03-08 15:51 | 168374 | 1080.0007 | 2 | 20 | 4.200281 | 3.705015 | 1.394273 | 0 | 5.768753 | 0
2018-03-08 15:53 | 168494 | 1200.0018 | 2 | 20 | 4.200278 | 3.403564 | 1.512604 | 0 | 6.265776 | 0
2018-03-08 15:54 | 168555.8 | 1261.7511 | 2 | 20 | 4.200267 | 3.259998 | 1.569736 | 0 | 6.505745 | 0
2018-03-08 15:56 | 168675.8 | 120.0006 | 3 | 20 | 4.22063 | 3.259943 | 1.678019 | 0 | 6.961561 | 0
2018-03-08 15:58 | 168795.8 | 240.001 | 3 | 20 | 4.244611 | 3.259964 | 1.786672 | 0 | 7.42142 | 0
2018-03-08 16:00 | 168915.8 | 360.0006 | 3 | 20 | 4.272501 | 3.259928 | 1.895341 | 0 | 7.884143 | 0
2018-03-08 16:02 | 169035.8 | 480.0002 | 3 | 20 | 4.303631 | 3.259922 | 2.003988 | 0 | 8.35002 | 0
2018-03-08 16:04 | 169155.8 | 600.0014 | 3 | 20 | 4.336321 | 3.259912 | 2.112662 | 0 | 8.81947 | 0
2018-03-08 16:06 | 169275.8 | 720.0002 | 3 | 20 | 4.371171 | 3.259909 | 2.221322 | 0 | 9.292534 | 0
2018-03-08 16:08 | 169395.8 | 840.0006 | 3 | 20 | 4.400312 | 3.123213 | 2.329437 | 0 | 9.767031 | 0
2018-03-08 16:10 | 169515.8 | 960.001 | 3 | 20 | 4.400278 | 2.683569 | 2.425909 | 0 | 10.19153 | 0
2018-03-08 16:12 | 169635.8 | 1080.0006 | 3 | 20 | 4.400279 | 2.328716 | 2.509297 | 0 | 10.55847 | 0
2018-03-08 16:14 | 169755.8 | 1200.0003 | 3 | 20 | 4.400267 | 2.028503 | 2.581774 | 0 | 10.87739 | 0
2018-03-08 16:16 | 169875.8 | 1320.0023 | 3 | 20 | 4.400262 | 1.774628 | 2.645072 | 0 | 11.15591 | 0
2018-03-08 16:18 | 169995.8 | 1440.0004 | 3 | 20 | 4.400257 | 1.54855 | 2.700396 | 0 | 11.39936 | 0
2018-03-08 16:20 | 170115.8 | 1560.0022 | 3 | 20 | 4.400237 | 1.353913 | 2.748664 | 0 | 11.61175 | 0
2018-03-08 16:22 | 170235.8 | 1680.0011 | 3 | 20 | 4.400265 | 1.19388 | 2.791052 | 0 | 11.79826 | 0
2018-03-08 16:24 | 170355.8 | 1800.0015 | 3 | 20 | 4.400199 | 1.058066 | 2.828508 | 0 | 11.96308 | 0
2018-03-08 16:26 | 170475.8 | 1920.0011 | 3 | 20 | 4.400258 | 0.941678 | 2.861804 | 0 | 12.10959 | 0
2018-03-08 16:28 | 170595.8 | 2040.0006 | 3 | 20 | 4.400226 | 0.8342657 | 2.891356 | 0 | 12.23963 | 0
2018-03-08 16:30 | 170715.8 | 2160.0011 | 3 | 20 | 4.400233 | 0.7454967 | 2.91763 | 0 | 12.35524 | 0
2018-03-08 16:32 | 170835.8 | 2280.0014 | 3 | 20 | 4.400207 | 0.6694441 | 2.94117 | 0 | 12.45882 | 0
2018-03-08 16:33 | 170867.5 | 2311.7339 | 3 | 20 | 4.400226 | 0.6519976 | 2.946989 | 0 | 12.48442 | 0
2018-03-08 16:35 | 170987.6 | 120.0014 | 4 | 20 | 4.33443 | 0 | 2.946989 | 0 | 12.48442 | 0
2018-03-08 16:37 | 171107.6 | 240.0002 | 4 | 20 | 4.328761 | 0 | 2.946989 | 0 | 12.48442 | 0
2018-03-08 16:38 | 171167.6 | 300.0031 | 4 | 20 | 4.327107 | 0 | 2.946989 | 0 | 12.48442 | 0
2018-03-08 16:40 | 171287.7 | 120.0014 | 5 | 20 | 4.088199 | -2.281812 | 2.946989 | 0.07605573 | 12.48442 | 0.3134238
2018-03-08 16:42 | 171407.7 | 240.0002 | 5 | 20 | 4.0537 | -2.282166 | 2.946989 | 0.1521163 | 12.48442 | 0.6230066
2018-03-08 16:44 | 171527.7 | 360.0005 | 5 | 20 | 4.023539 | -2.282077 | 2.946989 | 0.2281854 | 12.48442 | 0.9302176
2018-03-08 16:46 | 171647.7 | 480.001 | 5 | 20 | 3.993083 | -2.281885 | 2.946989 | 0.3042482 | 12.48442 | 1.235111
2018-03-08 16:48 | 171767.7 | 600.0013 | 5 | 20 | 3.9632 | -2.282099 | 2.946989 | 0.3803144 | 12.48442 | 1.537695
2018-03-08 16:50 | 171887.7 | 720.0002 | 5 | 20 | 3.934819 | -2.281832 | 2.946989 | 0.4563747 | 12.48442 | 1.838054
2018-03-08 16:52 | 172007.7 | 840.0013 | 5 | 20 | 3.907986 | -2.282184 | 2.946989 | 0.5324295 | 12.48442 | 2.136285
2018-03-08 16:54 | 172127.7 | 960.0009 | 5 | 20 | 3.881381 | -2.281835 | 2.946989 | 0.6084955 | 12.48442 | 2.43254
2018-03-08 16:56 | 172247.7 | 1080.0013 | 5 | 20 | 3.853507 | -2.281855 | 2.946989 | 0.6845586 | 12.48442 | 2.726713
2018-03-08 16:58 | 172367.7 | 1200.0002 | 5 | 20 | 3.826735 | -2.282126 | 2.946989 | 0.7606199 | 12.48442 | 3.018789
2018-03-08 17:00 | 172487.7 | 1320.0013 | 5 | 20 | 3.802255 | -2.282153 | 2.946989 | 0.8366835 | 12.48442 | 3.308915
2018-03-08 17:02 | 172607.7 | 1440.0002 | 5 | 20 | 3.780278 | -2.28185 | 2.946989 | 0.9127519 | 12.48442 | 3.597305
2018-03-08 17:04 | 172727.7 | 1560.0005 | 5 | 20 | 3.758476 | -2.281878 | 2.946989 | 0.9888092 | 12.48442 | 3.884
2018-03-08 17:06 | 172847.7 | 1680.0002 | 5 | 20 | 3.737357 | -2.282 | 2.946989 | 1.064875 | 12.48442 | 4.169073
2018-03-08 17:08 | 172967.7 | 1800.0005 | 5 | 20 | 3.717868 | -2.281881 | 2.946989 | 1.140941 | 12.48442 | 4.45261
2018-03-08 17:10 | 173087.7 | 1920.0009 | 5 | 20 | 3.699681 | -2.281835 | 2.946989 | 1.217012 | 12.48442 | 4.734728
2018-03-08 17:12 | 173207.7 | 2040.0005 | 5 | 20 | 3.681736 | -2.282052 | 2.946989 | 1.293072 | 12.48442 | 5.015447
2018-03-08 17:14 | 173327.7 | 2160.0002 | 5 | 20 | 3.663358 | -2.281837 | 2.946989 | 1.369129 | 12.48442 | 5.294764
2018-03-08 17:16 | 173447.7 | 2280.0014 | 5 | 20 | 3.64706 | -2.282086 | 2.946989 | 1.445191 | 12.48442 | 5.572776
2018-03-08 17:18 | 173567.7 | 2400.0002 | 5 | 20 | 3.63216 | -2.281816 | 2.946989 | 1.521259 | 12.48442 | 5.849623
2018-03-08 17:20 | 173687.7 | 2520.0013 | 5 | 20 | 3.618535 | -2.281895 | 2.946989 | 1.597322 | 12.48442 | 6.125377
2018-03-08 17:22 | 173807.7 | 2640.0002 | 5 | 20 | 3.604745 | -2.281905 | 2.946989 | 1.67339 | 12.48442 | 6.40011
2018-03-08 17:24 | 173927.7 | 2760.0005 | 5 | 20 | 3.59161 | -2.281866 | 2.946989 | 1.74945 | 12.48442 | 6.673772
2018-03-08 17:26 | 174047.7 | 2880.0009 | 5 | 20 | 3.57992 | -2.281937 | 2.946989 | 1.825517 | 12.48442 | 6.946524
2018-03-08 17:28 | 174167.7 | 3000.0005 | 5 | 20 | 3.569612 | -2.281975 | 2.946989 | 1.901569 | 12.48442 | 7.218382
2018-03-08 17:30 | 174287.7 | 3120.0009 | 5 | 20 | 3.559095 | -2.28214 | 2.946989 | 1.977637 | 12.48442 | 7.489521
2018-03-08 17:32 | 174407.7 | 3240.0013 | 5 | 20 | 3.54699 | -2.282095 | 2.946989 | 2.053699 | 12.48442 | 7.759775
2018-03-08 17:34 | 174527.7 | 3360.0002 | 5 | 20 | 3.53614 | -2.281857 | 2.946989 | 2.129768 | 12.48442 | 8.029178
2018-03-08 17:36 | 174647.7 | 3480.0013 | 5 | 20 | 3.525069 | -2.281795 | 2.946989 | 2.205835 | 12.48442 | 8.29774
2018-03-08 17:38 | 174767.7 | 3600.0002 | 5 | 20 | 3.513597 | -2.282175 | 2.946989 | 2.2819 | 12.48442 | 8.565453
2018-03-08 17:40 | 174887.7 | 3720.0013 | 5 | 20 | 3.499522 | -2.282159 | 2.946989 | 2.357956 | 12.48442 | 8.832171
2018-03-08 17:42 | 175007.7 | 3840.0002 | 5 | 20 | 3.483376 | -2.282072 | 2.946989 | 2.43403 | 12.48442 | 9.097779
2018-03-08 17:44 | 175127.7 | 3960.0013 | 5 | 20 | 3.466096 | -2.282245 | 2.946989 | 2.510087 | 12.48442 | 9.362076
2018-03-08 17:46 | 175247.7 | 4080.0009 | 5 | 20 | 3.445098 | -2.282085 | 2.946989 | 2.586157 | 12.48442 | 9.62497
2018-03-08 17:48 | 175367.7 | 4200.0013 | 5 | 20 | 3.415579 | -2.282153 | 2.946989 | 2.662216 | 12.48442 | 9.885951
2018-03-08 17:50 | 175487.7 | 4320.0009 | 5 | 20 | 3.370145 | -2.28189 | 2.946989 | 2.738285 | 12.48442 | 10.14416
2018-03-08 17:52 | 175607.7 | 4440.0013 | 5 | 20 | 3.300403 | -2.282175 | 2.946989 | 2.814337 | 12.48442 | 10.39803
2018-03-08 17:54 | 175727.7 | 4560.0002 | 5 | 20 | 3.167231 | -2.282248 | 2.946989 | 2.890409 | 12.48442 | 10.64469
2018-03-08 17:55 | 175799.1 | 4631.4203 | 5 | 20 | 2.999994 | -2.281843 | 2.946989 | 2.935669 | 12.48442 | 10.78472
2018-03-08 17:57 | 175919.1 | 120.0011 | 6 | 20 | 3.370582 | 0 | 2.946989 | 2.935669 | 12.48442 | 10.78472
2018-03-08 17:59 | 176039.1 | 239.9999 | 6 | 20 | 3.386131 | 0 | 2.946989 | 2.935669 | 12.48442 | 10.78472
2018-03-08 18:00 | 176099.1 | 300.0035 | 6 | 20 | 3.389754 | 0 | 2.946989 | 2.935669 | 12.48442 | 10.78472
2018-03-08 18:00 | 176099.1 | 0.0023 | 7 | 21 | 3.390005 | 0 | 0 | 0 | 0 | 0
2018-03-08 18:02 | 176219.2 | 120.0015 | 2 | 21 | 4.065967 | 4.890087 | 0.1624094 | 0 | 0.6417531 | 0
2018-03-08 18:04 | 176339.2 | 240.0011 | 2 | 21 | 4.098751 | 4.89011 | 0.3253972 | 0 | 1.306991 | 0
2018-03-08 18:06 | 176459.2 | 360.0007 | 2 | 21 | 4.133613 | 4.890125 | 0.4883929 | 0 | 1.978005 | 0
2018-03-08 18:08 | 176579.2 | 480.0003 | 2 | 21 | 4.162615 | 4.890133 | 0.6513972 | 0 | 2.654259 | 0
2018-03-08 18:10 | 176699.2 | 600.0006 | 2 | 21 | 4.18658 | 4.890108 | 0.8144084 | 0 | 3.334782 | 0
2018-03-08 18:12 | 176819.2 | 720.0011 | 2 | 21 | 4.200312 | 4.711536 | 0.9759696 | 0 | 4.012762 | 0
2018-03-08 18:14 | 176939.2 | 840.0023 | 2 | 21 | 4.200317 | 4.360126 | 1.127178 | 0 | 4.64788 | 0
2018-03-08 18:16 | 177059.2 | 960.0011 | 2 | 21 | 4.200314 | 4.010542 | 1.266637 | 0 | 5.23365 | 0
2018-03-08 18:18 | 177179.2 | 1080.0007 | 2 | 21 | 4.200302 | 3.687786 | 1.394747 | 0 | 5.771748 | 0
2018-03-08 18:20 | 177299.2 | 1200.0005 | 2 | 21 | 4.200277 | 3.397503 | 1.512748 | 0 | 6.267381 | 0
2018-03-08 18:21 | 177360.1 | 1260.8783 | 2 | 21 | 4.200278 | 3.259995 | 1.569017 | 0 | 6.50373 | 0
2018-03-08 18:23 | 177480.1 | 120.0007 | 3 | 21 | 4.220232 | 3.259892 | 1.677282 | 0 | 6.959431 | 0
2018-03-08 18:25 | 177600.1 | 240.0003 | 3 | 21 | 4.246063 | 3.25993 | 1.785946 | 0 | 7.419377 | 0
2018-03-08 18:27 | 177720.1 | 360.0015 | 3 | 21 | 4.274941 | 3.259922 | 1.894609 | 0 | 7.88233 | 0
2018-03-08 18:29 | 177840.1 | 480.0002 | 3 | 21 | 4.305295 | 3.259947 | 2.003268 | 0 | 8.348471 | 0
2018-03-08 18:31 | 177960.1 | 600.0007 | 3 | 21 | 4.337562 | 3.25997 | 2.111928 | 0 | 8.818027 | 0
2018-03-08 18:33 | 178080.1 | 720.0003 | 3 | 21 | 4.373269 | 3.259905 | 2.220595 | 0 | 9.291281 | 0
2018-03-08 18:35 | 178200.1 | 840.0004 | 3 | 21 | 4.400281 | 3.070387 | 2.328172 | 0 | 9.763638 | 0
2018-03-08 18:37 | 178320.1 | 960.0003 | 3 | 21 | 4.400283 | 2.657999 | 2.423353 | 0 | 10.18246 | 0
2018-03-08 18:39 | 178440.1 | 1080.0007 | 3 | 21 | 4.400275 | 2.312939 | 2.50603 | 0 | 10.54627 | 0
2018-03-08 18:41 | 178560.1 | 1200.0005 | 3 | 21 | 4.400309 | 2.018301 | 2.578116 | 0 | 10.86347 | 0
2018-03-08 18:43 | 178680.1 | 1320.0033 | 3 | 21 | 4.400277 | 1.753703 | 2.640901 | 0 | 11.13974 | 0
2018-03-08 18:45 | 178800.1 | 1440.0012 | 3 | 21 | 4.400223 | 1.529438 | 2.695486 | 0 | 11.37992 | 0
2018-03-08 18:47 | 178920.1 | 1560.0007 | 3 | 21 | 4.400251 | 1.344485 | 2.743303 | 0 | 11.59033 | 0
2018-03-08 18:49 | 179040.1 | 1680.0012 | 3 | 21 | 4.400239 | 1.188563 | 2.785442 | 0 | 11.77575 | 0
2018-03-08 18:51 | 179160.1 | 1800.0024 | 3 | 21 | 4.400258 | 1.052547 | 2.822742 | 0 | 11.93988 | 0
2018-03-08 18:53 | 179280.1 | 1920.0005 | 3 | 21 | 4.400218 | 0.928709 | 2.855709 | 0 | 12.08494 | 0
2018-03-08 18:55 | 179400.1 | 2040.0002 | 3 | 21 | 4.400198 | 0.8275957 | 2.884935 | 0 | 12.21355 | 0
2018-03-08 18:57 | 179520.1 | 2160.0012 | 3 | 21 | 4.400231 | 0.7424135 | 2.911056 | 0 | 12.32848 | 0
2018-03-08 18:59 | 179640.1 | 2280.0015 | 3 | 21 | 4.400237 | 0.6687717 | 2.934546 | 0 | 12.43184 | 0
2018-03-08 19:00 | 179668.5 | 2308.3571 | 3 | 21 | 4.400207 | 0.6519985 | 2.939748 | 0 | 12.45473 | 0
2018-03-08 19:02 | 179788.5 | 120.0006 | 4 | 21 | 4.33444 | 0 | 2.939748 | 0 | 12.45473 | 0
2018-03-08 19:04 | 179908.5 | 240.0002 | 4 | 21 | 4.328803 | 0 | 2.939748 | 0 | 12.45473 | 0
2018-03-08 19:05 | 179968.5 | 300.0021 | 4 | 21 | 4.327172 | 0 | 2.939748 | 0 | 12.45473 | 0
2018-03-08 19:07 | 180088.6 | 120.0015 | 5 | 21 | 4.088554 | -2.28181 | 2.939748 | 0.07605354 | 12.45473 | 0.3134158
2018-03-08 19:09 | 180208.6 | 240.0011 | 5 | 21 | 4.054421 | -2.281832 | 2.939748 | 0.1521219 | 12.45473 | 0.6230839
2018-03-08 19:11 | 180328.6 | 360.0007 | 5 | 21 | 4.02262 | -2.282222 | 2.939748 | 0.2281752 | 12.45473 | 0.9302296
2018-03-08 19:13 | 180448.6 | 480.0002 | 5 | 21 | 3.992387 | -2.281886 | 2.939748 | 0.3042484 | 12.45473 | 1.235076
2018-03-08 19:15 | 180568.6 | 600.0016 | 5 | 21 | 3.963582 | -2.281933 | 2.939748 | 0.3803098 | 12.45473 | 1.537641
2018-03-08 19:17 | 180688.6 | 720.0002 | 5 | 21 | 3.936077 | -2.281858 | 2.939748 | 0.4563696 | 12.45473 | 1.838059
2018-03-08 19:19 | 180808.6 | 840.0014 | 5 | 21 | 3.908415 | -2.282008 | 2.939748 | 0.5324324 | 12.45473 | 2.1364
2018-03-08 19:21 | 180928.6 | 960.0002 | 5 | 21 | 3.880538 | -2.28185 | 2.939748 | 0.6085006 | 12.45473 | 2.432637
2018-03-08 19:23 | 181048.6 | 1080.0003 | 5 | 21 | 3.854028 | -2.281901 | 2.939748 | 0.6845604 | 12.45473 | 2.726777
2018-03-08 19:25 | 181168.6 | 1200.001 | 5 | 21 | 3.828166 | -2.281953 | 2.939748 | 0.7606252 | 12.45473 | 3.018938
2018-03-08 19:27 | 181288.6 | 1320.0015 | 5 | 21 | 3.804002 | -2.28189 | 2.939748 | 0.8366973 | 12.45473 | 3.309229
2018-03-08 19:29 | 181408.6 | 1440.0002 | 5 | 21 | 3.780496 | -2.282137 | 2.939748 | 0.9127542 | 12.45473 | 3.597658
2018-03-08 19:31 | 181528.6 | 1560.0006 | 5 | 21 | 3.758891 | -2.281838 | 2.939748 | 0.9888145 | 12.45473 | 3.884364
2018-03-08 19:33 | 181648.6 | 1680.001 | 5 | 21 | 3.738776 | -2.281883 | 2.939748 | 1.064888 | 12.45473 | 4.169543
2018-03-08 19:35 | 181768.6 | 1800.0014 | 5 | 21 | 3.72004 | -2.28213 | 2.939748 | 1.140958 | 12.45473 | 4.453235
2018-03-08 19:37 | 181888.6 | 1920.0002 | 5 | 21 | 3.70127 | -2.28208 | 2.939748 | 1.217013 | 12.45473 | 4.73545
2018-03-08 19:39 | 182008.6 | 2040.0014 | 5 | 21 | 3.682115 | -2.281868 | 2.939748 | 1.293078 | 12.45473 | 5.016251
2018-03-08 19:41 | 182128.6 | 2160.0002 | 5 | 21 | 3.664954 | -2.281853 | 2.939748 | 1.36914 | 12.45473 | 5.295658
2018-03-08 19:43 | 182248.6 | 2280.0007 | 5 | 21 | 3.649289 | -2.281833 | 2.939748 | 1.44521 | 12.45473 | 5.573844
2018-03-08 19:45 | 182368.6 | 2400.0002 | 5 | 21 | 3.634623 | -2.281848 | 2.939748 | 1.521276 | 12.45473 | 5.850871
2018-03-08 19:47 | 182488.6 | 2520.0006 | 5 | 21 | 3.619598 | -2.281873 | 2.939748 | 1.597339 | 12.45473 | 6.126767
2018-03-08 19:49 | 182608.6 | 2640.001 | 5 | 21 | 3.605768 | -2.282146 | 2.939748 | 1.673401 | 12.45473 | 6.401538
2018-03-08 19:51 | 182728.6 | 2760.0014 | 5 | 21 | 3.593626 | -2.282079 | 2.939748 | 1.749468 | 12.45473 | 6.67535
2018-03-08 19:53 | 182848.6 | 2880.001 | 5 | 21 | 3.582805 | -2.281839 | 2.939748 | 1.825534 | 12.45473 | 6.948287
2018-03-08 19:55 | 182968.6 | 3000.0006 | 5 | 21 | 3.571794 | -2.282205 | 2.939748 | 1.901596 | 12.45473 | 7.22039
2018-03-08 19:57 | 183088.6 | 3120.0003 | 5 | 21 | 3.559727 | -2.281805 | 2.939748 | 1.977657 | 12.45473 | 7.491599
2018-03-08 19:59 | 183208.6 | 3240.0014 | 5 | 21 | 3.548999 | -2.281863 | 2.939748 | 2.053716 | 12.45473 | 7.761936
2018-03-08 20:01 | 183328.6 | 3360.0002 | 5 | 21 | 3.538661 | -2.282063 | 2.939748 | 2.129788 | 12.45473 | 8.03152
2018-03-08 20:03 | 183448.6 | 3480.0014 | 5 | 21 | 3.527962 | -2.281832 | 2.939748 | 2.205837 | 12.45473 | 8.300238
2018-03-08 20:05 | 183568.6 | 3600.0002 | 5 | 21 | 3.514816 | -2.281814 | 2.939748 | 2.281908 | 12.45473 | 8.568135
2018-03-08 20:07 | 183688.6 | 3720.0015 | 5 | 21 | 3.500826 | -2.282066 | 2.939748 | 2.357979 | 12.45473 | 8.834972
2018-03-08 20:09 | 183808.6 | 3840.0002 | 5 | 21 | 3.486207 | -2.282152 | 2.939748 | 2.434035 | 12.45473 | 9.100686
2018-03-08 20:11 | 183928.6 | 3960.0007 | 5 | 21 | 3.469674 | -2.281805 | 2.939748 | 2.510096 | 12.45473 | 9.365242
2018-03-08 20:13 | 184048.6 | 4080.0002 | 5 | 21 | 3.447446 | -2.281858 | 2.939748 | 2.586163 | 12.45473 | 9.62837
2018-03-08 20:15 | 184168.6 | 4200.0006 | 5 | 21 | 3.415793 | -2.281843 | 2.939748 | 2.662224 | 12.45473 | 9.889447
2018-03-08 20:17 | 184288.6 | 4320.001 | 5 | 21 | 3.372453 | -2.282063 | 2.939748 | 2.738289 | 12.45473 | 10.14772
2018-03-08 20:19 | 184408.6 | 4440.0014 | 5 | 21 | 3.304294 | -2.281928 | 2.939748 | 2.81435 | 12.45473 | 10.40187
2018-03-08 20:21 | 184528.6 | 4560.001 | 5 | 21 | 3.172238 | -2.281835 | 2.939748 | 2.890416 | 12.45473 | 10.64886
2018-03-08 20:22 | 184600.9 | 4632.2868 | 5 | 21 | 3 | -2.281946 | 2.939748 | 2.936235 | 12.45473 | 10.79077
2018-03-08 20:24 | 184720.9 | 120.0013 | 6 | 21 | 3.368274 | 0 | 2.939748 | 2.936235 | 12.45473 | 10.79077
2018-03-08 20:26 | 184840.9 | 240.0009 | 6 | 21 | 3.383448 | 0 | 2.939748 | 2.936235 | 12.45473 | 10.79077
2018-03-08 20:27 | 184900.9 | 300.0022 | 6 | 21 | 3.387 | 0 | 2.939748 | 2.936235 | 12.45473 | 10.79077
2018-03-08 20:27 | 184900.9 | 0.0026 | 7 | 22 | 3.387052 | 0 | 0 | 0 | 0 | 0
2018-03-08 20:29 | 185021 | 120.0007 | 2 | 22 | 4.06352 | 4.890055 | 0.1624071 | 1.16e-10 | 0.6412835 | 3.92e-10
2018-03-08 20:31 | 185141 | 240.0016 | 2 | 22 | 4.097917 | 4.890171 | 0.3254048 | 1.16e-10 | 1.306276 | 3.92e-10
2018-03-08 20:33 | 185261 | 360.0007 | 2 | 22 | 4.134561 | 4.890116 | 0.4883994 | 1.16e-10 | 1.977334 | 3.92e-10
2018-03-08 20:35 | 185381 | 480.001 | 2 | 22 | 4.161743 | 4.890131 | 0.6513935 | 1.16e-10 | 2.653545 | 3.92e-10
2018-03-08 20:37 | 185501 | 600.0007 | 2 | 22 | 4.184851 | 4.889791 | 0.814384 | 1.16e-10 | 3.333778 | 3.92e-10
2018-03-08 20:39 | 185621 | 720.0011 | 2 | 22 | 4.200277 | 4.737444 | 0.976459 | 1.16e-10 | 4.013709 | 3.92e-10
2018-03-08 20:41 | 185741 | 840.0007 | 2 | 22 | 4.200305 | 4.35247 | 1.127968 | 1.16e-10 | 4.650092 | 3.92e-10
2018-03-08 20:43 | 185861 | 960.0003 | 2 | 22 | 4.200296 | 4.005852 | 1.267095 | 1.16e-10 | 5.234465 | 3.92e-10
2018-03-08 20:45 | 185981 | 1080.0015 | 2 | 22 | 4.200289 | 3.698261 | 1.395432 | 1.16e-10 | 5.773517 | 3.92e-10
2018-03-08 20:47 | 186101 | 1200.0011 | 2 | 22 | 4.200299 | 3.418274 | 1.51399 | 1.16e-10 | 6.271493 | 3.92e-10
2018-03-08 20:48 | 186169 | 1268.0186 | 2 | 22 | 4.200293 | 3.259989 | 1.577066 | 1.16e-10 | 6.536428 | 3.92e-10
2018-03-08 20:50 | 186289 | 120.0005 | 3 | 22 | 4.222103 | 3.259924 | 1.685335 | 1.16e-10 | 6.992237 | 3.92e-10
2018-03-08 20:52 | 186409 | 240.0001 | 3 | 22 | 4.248106 | 3.259972 | 1.794005 | 1.16e-10 | 7.452455 | 3.92e-10
2018-03-08 20:54 | 186529 | 360.0014 | 3 | 22 | 4.275919 | 3.259945 | 1.902659 | 1.16e-10 | 7.915517 | 3.92e-10
2018-03-08 20:56 | 186649 | 480.0001 | 3 | 22 | 4.305805 | 3.259932 | 2.011317 | 1.16e-10 | 8.381732 | 3.92e-10
2018-03-08 20:58 | 186769 | 600.0014 | 3 | 22 | 4.33924 | 3.259937 | 2.119981 | 1.16e-10 | 8.851395 | 3.92e-10
2018-03-08 21:00 | 186889 | 720.0001 | 3 | 22 | 4.376859 | 3.259937 | 2.228631 | 1.16e-10 | 9.32488 | 3.92e-10
2018-03-08 21:02 | 187009 | 840.0006 | 3 | 22 | 4.400308 | 3.042559 | 2.335762 | 1.16e-10 | 9.795507 | 3.92e-10
2018-03-08 21:04 | 187129 | 960.0002 | 3 | 22 | 4.400301 | 2.642109 | 2.430251 | 1.16e-10 | 10.21129 | 3.92e-10
2018-03-08 21:06 | 187249 | 1080.0006 | 3 | 22 | 4.400279 | 2.298313 | 2.512473 | 1.16e-10 | 10.57309 | 3.92e-10
2018-03-08 21:08 | 187369 | 1200.001 | 3 | 22 | 4.40029 | 1.988769 | 2.583836 | 1.16e-10 | 10.8871 | 3.92e-10
2018-03-08 21:10 | 187489 | 1320.0003 | 3 | 22 | 4.40028 | 1.731139 | 2.645668 | 1.16e-10 | 11.15918 | 3.92e-10
2018-03-08 21:12 | 187609 | 1440.0002 | 3 | 22 | 4.400278 | 1.516131 | 2.699677 | 1.16e-10 | 11.39684 | 3.92e-10
2018-03-08 21:14 | 187729 | 1560.0014 | 3 | 22 | 4.400258 | 1.336068 | 2.747128 | 1.16e-10 | 11.60564 | 3.92e-10
2018-03-08 21:16 | 187849 | 1680.002 | 3 | 22 | 4.400259 | 1.17689 | 2.788961 | 1.16e-10 | 11.78971 | 3.92e-10
2018-03-08 21:18 | 187969 | 1800.0023 | 3 | 22 | 4.400226 | 1.035335 | 2.825756 | 1.16e-10 | 11.95162 | 3.92e-10
2018-03-08 21:20 | 188089 | 1920.002 | 3 | 22 | 4.400201 | 0.9196062 | 2.858298 | 1.16e-10 | 12.09481 | 3.92e-10
2018-03-08 21:22 | 188209 | 2040.0004 | 3 | 22 | 4.400251 | 0.8228378 | 2.887285 | 1.16e-10 | 12.22236 | 3.92e-10
2018-03-08 21:24 | 188329 | 2160.0002 | 3 | 22 | 4.400182 | 0.737462 | 2.91327 | 1.16e-10 | 12.3367 | 3.92e-10
2018-03-08 21:26 | 188449 | 2280.0006 | 3 | 22 | 4.400292 | 0.6611347 | 2.936564 | 1.16e-10 | 12.4392 | 3.92e-10
2018-03-08 21:26 | 188461.8 | 2292.7907 | 3 | 22 | 4.400213 | 0.6519976 | 2.938894 | 1.16e-10 | 12.44945 | 3.92e-10
2018-03-08 21:28 | 188581.8761 | 120.0011 | 4 | 22 | 4.334135 | 0 | 2.938896 | 1.16e-10 | 12.44946 | 3.92e-10
2018-03-08 21:30 | 188701.8759 | 240.0009 | 4 | 22 | 4.328455 | 0 | 2.938896 | 1.16e-10 | 12.44946 | 3.92e-10
2018-03-08 21:31 | 188761.8769 | 300.0019 | 4 | 22 | 4.326808 | 0 | 2.938896 | 1.16e-10 | 12.44946 | 3.92e-10
2018-03-08 21:33 | 188881.9 | 120.0014 | 5 | 22 | 4.088431 | -2.28198 | 2.938896 | 0.07605737 | 12.44946 | 0.3134314
2018-03-08 21:35 | 189001.9 | 240.001 | 5 | 22 | 4.052607 | -2.282177 | 2.938896 | 0.152116 | 12.44946 | 0.6229946
2018-03-08 21:37 | 189121.9 | 360.0006 | 5 | 22 | 4.021118 | -2.282184 | 2.938896 | 0.2281828 | 12.44946 | 0.930043
2018-03-08 21:39 | 189241.9 | 480.0002 | 5 | 22 | 3.991608 | -2.281835 | 2.938896 | 0.304237 | 12.44946 | 1.234737
2018-03-08 21:41 | 189361.9 | 600.0014 | 5 | 22 | 3.96348 | -2.281866 | 2.938896 | 0.3803112 | 12.44946 | 1.537319
2018-03-08 21:43 | 189482 | 720.0027 | 5 | 22 | 3.935037 | -2.281859 | 2.938896 | 0.4563786 | 12.44946 | 1.837732
2018-03-08 21:45 | 189601.9 | 840.0014 | 5 | 22 | 3.906168 | -2.281861 | 2.938896 | 0.5324394 | 12.44946 | 2.135924
2018-03-08 21:47 | 189721.9 | 960.001 | 5 | 22 | 3.879296 | -2.281873 | 2.938896 | 0.6084976 | 12.44946 | 2.43199
2018-03-08 21:49 | 189841.9 | 1080.0007 | 5 | 22 | 3.853378 | -2.282106 | 2.938896 | 0.6845602 | 12.44946 | 2.72607
2018-03-08 21:51 | 189961.9 | 1200.0002 | 5 | 22 | 3.827683 | -2.282146 | 2.938896 | 0.7606215 | 12.44946 | 3.018188
2018-03-08 21:53 | 190081.9 | 1320.0006 | 5 | 22 | 3.801919 | -2.281865 | 2.938896 | 0.8366776 | 12.44946 | 3.308323
2018-03-08 21:55 | 190201.9 | 1440.001 | 5 | 22 | 3.778769 | -2.28196 | 2.938896 | 0.9127454 | 12.44946 | 3.596626
2018-03-08 21:57 | 190321.9 | 1560.0007 | 5 | 22 | 3.757678 | -2.281878 | 2.938896 | 0.9888118 | 12.44946 | 3.883253
2018-03-08 21:59 | 190441.9 | 1680.0002 | 5 | 22 | 3.738189 | -2.28221 | 2.938896 | 1.064881 | 12.44946 | 4.168346
2018-03-08 22:01 | 190561.9 | 1800.0006 | 5 | 22 | 3.718668 | -2.281848 | 2.938896 | 1.140931 | 12.44946 | 4.451899
2018-03-08 22:03 | 190681.9 | 1920.0002 | 5 | 22 | 3.698761 | -2.282177 | 2.938896 | 1.217003 | 12.44946 | 4.734023
2018-03-08 22:05 | 190801.9 | 2040.0006 | 5 | 22 | 3.680558 | -2.281841 | 2.938896 | 1.293069 | 12.44946 | 5.014668
2018-03-08 22:07 | 190921.9 | 2160.0011 | 5 | 22 | 3.663887 | -2.281843 | 2.938896 | 1.369127 | 12.44946 | 5.293958
2018-03-08 22:09 | 191041.9 | 2280.0011 | 5 | 22 | 3.648255 | -2.282153 | 2.938896 | 1.445192 | 12.44946 | 5.572058
2018-03-08 22:11 | 191161.9 | 2400.0002 | 5 | 22 | 3.632291 | -2.281825 | 2.938896 | 1.521254 | 12.44946 | 5.848952
2018-03-08 22:13 | 191281.9 | 2520.0006 | 5 | 22 | 3.617411 | -2.282211 | 2.938896 | 1.597319 | 12.44946 | 6.124658
2018-03-08 22:15 | 191401.9 | 2640.0002 | 5 | 22 | 3.604208 | -2.28212 | 2.938896 | 1.673376 | 12.44946 | 6.39928
2018-03-08 22:17 | 191521.9 | 2760.0011 | 5 | 22 | 3.592679 | -2.281827 | 2.938896 | 1.749441 | 12.44946 | 6.672986
2018-03-08 22:19 | 191641.9 | 2880.0002 | 5 | 22 | 3.581178 | -2.282146 | 2.938896 | 1.825508 | 12.44946 | 6.945836
2018-03-08 22:21 | 191761.9 | 3000.0014 | 5 | 22 | 3.568859 | -2.28182 | 2.938896 | 1.901567 | 12.44946 | 7.217743
2018-03-08 22:23 | 191881.9 | 3120.001 | 5 | 22 | 3.558152 | -2.281852 | 2.938896 | 1.97763 | 12.44946 | 7.488787
2018-03-08 22:25 | 192001.9 | 3240.0006 | 5 | 22 | 3.547997 | -2.281903 | 2.938896 | 2.053694 | 12.44946 | 7.759042
2018-03-08 22:27 | 192121.9 | 3360.0002 | 5 | 22 | 3.537802 | -2.281805 | 2.938896 | 2.12976 | 12.44946 | 8.028547
2018-03-08 22:29 | 192241.9 | 3480.0006 | 5 | 22 | 3.525336 | -2.282025 | 2.938896 | 2.205822 | 12.44946 | 8.297189
2018-03-08 22:31 | 192361.9 | 3600.001 | 5 | 22 | 3.512329 | -2.282117 | 2.938896 | 2.281883 | 12.44946 | 8.564824
2018-03-08 22:33 | 192481.9 | 3720.0006 | 5 | 22 | 3.499238 | -2.282144 | 2.938896 | 2.357946 | 12.44946 | 8.831492
2018-03-08 22:35 | 192601.9 | 3840.0011 | 5 | 22 | 3.48552 | -2.281839 | 2.938896 | 2.434011 | 12.44946 | 9.097149
2018-03-08 22:37 | 192721.9 | 3960.0014 | 5 | 22 | 3.467947 | -2.281832 | 2.938896 | 2.510074 | 12.44946 | 9.361633
2018-03-08 22:39 | 192841.9 | 4080.0002 | 5 | 22 | 3.4438 | -2.281828 | 2.938896 | 2.586136 | 12.44946 | 9.624525
2018-03-08 22:41 | 192961.9 | 4200.0014 | 5 | 22 | 3.413842 | -2.281792 | 2.938896 | 2.662195 | 12.44946 | 9.885376
2018-03-08 22:43 | 193081.9 | 4320.0002 | 5 | 22 | 3.370936 | -2.281835 | 2.938896 | 2.738262 | 12.44946 | 10.14353
2018-03-08 22:45 | 193201.9 | 4440.0006 | 5 | 22 | 3.302527 | -2.282 | 2.938896 | 2.81432 | 12.44946 | 10.39757
2018-03-08 22:47 | 193321.9 | 4560.0011 | 5 | 22 | 3.164862 | -2.28189 | 2.938896 | 2.890391 | 12.44946 | 10.64427
2018-03-08 22:48 | 193390.4 | 4628.417 | 5 | 22 | 2.999983 | -2.281903 | 2.938896 | 2.933755 | 12.44946 | 10.77835
2018-03-08 22:50 | 193510.4 | 120.0014 | 6 | 22 | 3.371354 | 0 | 2.938896 | 2.933755 | 12.44946 | 10.77835
2018-03-08 22:52 | 193630.4 | 240.0002 | 6 | 22 | 3.386647 | 0 | 2.938896 | 2.933755 | 12.44946 | 10.77835
2018-03-08 22:53 | 193690.4 | 300.0047 | 6 | 22 | 3.390186 | 0 | 2.938896 | 2.933755 | 12.44946 | 10.77835
2018-03-08 22:53 | 193690.4213 | 0.0024 | 7 | 23 | 3.390014 | 0 | 0 | 0 | 0 | 0
2018-03-08 22:55 | 193810.5 | 120.0014 | 2 | 23 | 4.063428 | 4.890137 | 0.1624055 | 0 | 0.6413358 | 0
2018-03-08 22:57 | 193930.5 | 240.0003 | 2 | 23 | 4.099452 | 4.890133 | 0.3254198 | 0 | 1.306557 | 0
2018-03-08 22:59 | 194050.5 | 360.0006 | 2 | 23 | 4.133974 | 4.890141 | 0.4884076 | 0 | 1.977661 | 0
2018-03-08 23:01 | 194170.5 | 480.0003 | 2 | 23 | 4.160267 | 4.890068 | 0.6514174 | 0 | 2.653785 | 0
2018-03-08 23:03 | 194290.5 | 600.0014 | 2 | 23 | 4.183295 | 4.890087 | 0.8143991 | 0 | 3.333678 | 0
2018-03-08 23:05 | 194410.5 | 720.0014 | 2 | 23 | 4.200284 | 4.732761 | 0.9764873 | 0 | 4.013558 | 0
2018-03-08 23:07 | 194530.5 | 840.0007 | 2 | 23 | 4.200264 | 4.35726 | 1.127769 | 0 | 4.648984 | 0
2018-03-08 23:09 | 194650.5 | 960.001 | 2 | 23 | 4.200276 | 4.021179 | 1.267337 | 0 | 5.235212 | 0
2018-03-08 23:11 | 194770.5 | 1080.0015 | 2 | 23 | 4.200265 | 3.721027 | 1.396321 | 0 | 5.77698 | 0
2018-03-08 23:13 | 194890.5 | 1200.0004 | 2 | 23 | 4.200267 | 3.424225 | 1.515425 | 0 | 6.277248 | 0
2018-03-08 23:14 | 194955.7 | 1265.1721 | 2 | 23 | 4.2003 | 3.259985 | 1.575913 | 0 | 6.531314 | 0
2018-03-08 23:16 | 195075.7 | 120.0007 | 3 | 23 | 4.221741 | 3.25992 | 1.684196 | 0 | 6.987196 | 0
2018-03-08 23:18 | 195195.7 | 240.0011 | 3 | 23 | 4.246976 | 3.259964 | 1.79285 | 0 | 7.447255 | 0
2018-03-08 23:20 | 195315.7 | 360.0006 | 3 | 23 | 4.274168 | 3.259945 | 1.901516 | 0 | 7.910224 | 0
2018-03-08 23:22 | 195435.7 | 480.0011 | 3 | 23 | 4.304788 | 3.259972 | 2.010172 | 0 | 8.37626 | 0
2018-03-08 23:24 | 195555.7 | 600.0006 | 3 | 23 | 4.339323 | 3.259935 | 2.118845 | 0 | 8.84592 | 0
2018-03-08 23:26 | 195675.7 | 720.0011 | 3 | 23 | 4.375782 | 3.259983 | 2.227489 | 0 | 9.319325 | 0
2018-03-08 23:28 | 195795.7 | 840.0015 | 3 | 23 | 4.400303 | 3.058565 | 2.334856 | 0 | 9.790915 | 0
2018-03-08 23:30 | 195915.7 | 960.0012 | 3 | 23 | 4.400276 | 2.651331 | 2.429844 | 0 | 10.20889 | 0
2018-03-08 23:32 | 196035.7 | 1080.0006 | 3 | 23 | 4.400255 | 2.291117 | 2.512151 | 0 | 10.57106 | 0
2018-03-08 23:34 | 196155.7 | 1200.002 | 3 | 23 | 4.400291 | 1.986317 | 2.583263 | 0 | 10.88398 | 0
2018-03-08 23:36 | 196275.7 | 1320.0006 | 3 | 23 | 4.400312 | 1.73399 | 2.645136 | 0 | 11.15624 | 0
2018-03-08 23:38 | 196395.7 | 1440.0002 | 3 | 23 | 4.400226 | 1.521018 | 2.699274 | 0 | 11.39446 | 0
2018-03-08 23:40 | 196515.7 | 1560.0007 | 3 | 23 | 4.400245 | 1.335147 | 2.746827 | 0 | 11.6037 | 0
2018-03-08 23:42 | 196635.7 | 1680.0012 | 3 | 23 | 4.400234 | 1.170117 | 2.788498 | 0 | 11.78706 | 0
2018-03-08 23:44 | 196755.7 | 1800.0009 | 3 | 23 | 4.400218 | 1.034716 | 2.825186 | 0 | 11.9485 | 0
2018-03-08 23:46 | 196875.7 | 1920.0021 | 3 | 23 | 4.400221 | 0.9207001 | 2.857713 | 0 | 12.09163 | 0
2018-03-08 23:48 | 196995.7 | 2040.0014 | 3 | 23 | 4.400218 | 0.8229847 | 2.886746 | 0 | 12.21938 | 0
2018-03-08 23:50 | 197115.7 | 2160.0003 | 3 | 23 | 4.400219 | 0.7334423 | 2.912674 | 0 | 12.33347 | 0
2018-03-08 23:52 | 197235.7 | 2280.0014 | 3 | 23 | 4.400227 | 0.6573343 | 2.935804 | 0 | 12.43524 | 0
2018-03-08 23:53 | 197244.8 | 2289.1441 | 3 | 23 | 4.400206 | 0.6519957 | 2.937468 | 0 | 12.44257 | 0
2018-03-08 23:55 | 197364.9 | 120.0005 | 4 | 23 | 4.334087 | 0 | 2.937468 | 0 | 12.44257 | 0
2018-03-08 23:57 | 197484.9 | 240.0002 | 4 | 23 | 4.328379 | 0 | 2.937468 | 0 | 12.44257 | 0
2018-03-08 23:58 | 197544.9 | 300.0029 | 4 | 23 | 4.32673 | 0 | 2.937468 | 0 | 12.44257 | 0
2018-03-09 | 197665 | 120.0015 | 5 | 23 | 4.087426 | -2.282185 | 2.937468 | 0.07605902 | 12.44257 | 0.3134198
2018-03-09 00:02 | 197785 | 240.0002 | 5 | 23 | 4.051965 | -2.281897 | 2.937468 | 0.1521229 | 12.44257 | 0.6229171
2018-03-09 00:04 | 197905 | 360.0007 | 5 | 23 | 4.021153 | -2.28187 | 2.937468 | 0.2281852 | 12.44257 | 0.9299344
2018-03-09 00:06 | 198025 | 480.001 | 5 | 23 | 3.992318 | -2.282175 | 2.937468 | 0.3042473 | 12.44257 | 1.234686
2018-03-09 00:08 | 198145 | 600.0007 | 5 | 23 | 3.963397 | -2.281807 | 2.937468 | 0.3802987 | 12.44257 | 1.537213
2018-03-09 00:10 | 198265 | 720.0019 | 5 | 23 | 3.933671 | -2.281886 | 2.937468 | 0.4563737 | 12.44257 | 1.837588
2018-03-09 00:12 | 198385 | 840.0015 | 5 | 23 | 3.905893 | -2.281899 | 2.937468 | 0.5324276 | 12.44257 | 2.135694
2018-03-09 00:14 | 198505 | 960.0002 | 5 | 23 | 3.879608 | -2.281857 | 2.937468 | 0.6084885 | 12.44257 | 2.431769
2018-03-09 00:16 | 198625 | 1080.0015 | 5 | 23 | 3.853824 | -2.281816 | 2.937468 | 0.6845497 | 12.44257 | 2.725884
2018-03-09 00:18 | 198745 | 1200.0018 | 5 | 23 | 3.826689 | -2.282187 | 2.937468 | 0.7606245 | 12.44257 | 3.01804
2018-03-09 00:20 | 198865 | 1320.0007 | 5 | 23 | 3.801141 | -2.282045 | 2.937468 | 0.8366738 | 12.44257 | 3.308059
2018-03-09 00:22 | 198985 | 1440.001 | 5 | 23 | 3.77859 | -2.282204 | 2.937468 | 0.9127403 | 12.44257 | 3.596328
2018-03-09 00:24 | 199105 | 1560.0007 | 5 | 23 | 3.758242 | -2.28215 | 2.937468 | 0.9888005 | 12.44257 | 3.882943
2018-03-09 00:26 | 199225 | 1680.001 | 5 | 23 | 3.738044 | -2.282082 | 2.937468 | 1.064872 | 12.44257 | 4.168075
2018-03-09 00:28 | 199345 | 1800.0015 | 5 | 23 | 3.717384 | -2.281823 | 2.937468 | 1.14093 | 12.44257 | 4.451587
2018-03-09 00:30 | 199465 | 1920.0002 | 5 | 23 | 3.698346 | -2.28196 | 2.937468 | 1.216996 | 12.44257 | 4.733624
2018-03-09 00:32 | 199585 | 2040.0007 | 5 | 23 | 3.680572 | -2.282013 | 2.937468 | 1.293064 | 12.44257 | 5.014265
2018-03-09 00:34 | 199705 | 2160.0002 | 5 | 23 | 3.664052 | -2.282066 | 2.937468 | 1.369123 | 12.44257 | 5.293574
2018-03-09 00:36 | 199825 | 2280.0007 | 5 | 23 | 3.647173 | -2.281886 | 2.937468 | 1.445178 | 12.44257 | 5.571614
2018-03-09 00:38 | 199945 | 2400.0002 | 5 | 23 | 3.631286 | -2.281837 | 2.937468 | 1.521244 | 12.44257 | 5.848419
2018-03-09 00:40 | 200065 | 2520.0007 | 5 | 23 | 3.617169 | -2.281845 | 2.937468 | 1.597308 | 12.44257 | 6.124082
2018-03-09 00:42 | 200185 | 2640.001 | 5 | 23 | 3.604698 | -2.281859 | 2.937468 | 1.673382 | 12.44257 | 6.398769
2018-03-09 00:44 | 200305 | 2760.0007 | 5 | 23 | 3.592475 | -2.281798 | 2.937468 | 1.749437 | 12.44257 | 6.67246
2018-03-09 00:46 | 200425 | 2880.001 | 5 | 23 | 3.579671 | -2.282185 | 2.937468 | 1.825498 | 12.44257 | 6.945213
2018-03-09 00:48 | 200545 | 3000.0015 | 5 | 23 | 3.568408 | -2.281858 | 2.937468 | 1.901567 | 12.44257 | 7.21708
2018-03-09 00:50 | 200665 | 3120.001 | 5 | 23 | 3.557957 | -2.28202 | 2.937468 | 1.977623 | 12.44257 | 7.48807
2018-03-09 00:52 | 200785 | 3240.0007 | 5 | 23 | 3.548081 | -2.281814 | 2.937468 | 2.053684 | 12.44257 | 7.758327
2018-03-09 00:54 | 200905 | 3360.001 | 5 | 23 | 3.536282 | -2.282238 | 2.937468 | 2.12975 | 12.44257 | 8.027787
2018-03-09 00:56 | 201025 | 3480.0007 | 5 | 23 | 3.523993 | -2.282182 | 2.937468 | 2.205811 | 12.44257 | 8.29628
2018-03-09 00:58 | 201145 | 3600.0002 | 5 | 23 | 3.51177 | -2.28183 | 2.937468 | 2.281875 | 12.44257 | 8.563869
2018-03-09 01:00 | 201265 | 3720.0003 | 5 | 23 | 3.499553 | -2.28182 | 2.937468 | 2.357937 | 12.44257 | 8.830516
2018-03-09 01:02 | 201385 | 3840.0002 | 5 | 23 | 3.484681 | -2.281895 | 2.937468 | 2.434005 | 12.44257 | 9.096179
2018-03-09 01:04 | 201505 | 3960.0007 | 5 | 23 | 3.465178 | -2.281852 | 2.937468 | 2.51007 | 12.44257 | 9.360515
2018-03-09 01:06 | 201625 | 4080.001 | 5 | 23 | 3.442642 | -2.282059 | 2.937468 | 2.586128 | 12.44257 | 9.623248
2018-03-09 01:08 | 201745 | 4200.0014 | 5 | 23 | 3.413247 | -2.281861 | 2.937468 | 2.662184 | 12.44257 | 9.884016
2018-03-09 01:10 | 201865 | 4320.0002 | 5 | 23 | 3.371 | -2.281828 | 2.937468 | 2.738254 | 12.44257 | 10.14218
2018-03-09 01:12 | 201985 | 4440.0014 | 5 | 23 | 3.299438 | -2.282032 | 2.937468 | 2.814313 | 12.44257 | 10.39613
2018-03-09 01:14 | 202105 | 4560.0002 | 5 | 23 | 3.160687 | -2.281892 | 2.937468 | 2.890377 | 12.44257 | 10.64248
2018-03-09 01:15 | 202172 | 4627.0555 | 5 | 23 | 2.99999 | -2.281861 | 2.937468 | 2.932878 | 12.44257 | 10.77379
2018-03-09 01:17 | 202292.1 | 120.0002 | 6 | 23 | 3.372477 | 0 | 2.937468 | 2.932878 | 12.44257 | 10.77379
2018-03-09 01:19 | 202412.1 | 240.0006 | 6 | 23 | 3.387863 | 0 | 2.937468 | 2.932878 | 12.44257 | 10.77379
2018-03-09 01:20 | 202472.1 | 300.0018 | 6 | 23 | 3.391537 | 0 | 2.937468 | 2.932878 | 12.44257 | 10.77379
2018-03-09 01:20 | 202472.1 | 0.0025 | 7 | 24 | 3.39137 | 0 | 0 | 0 | 0 | 0
2018-03-09 01:22 | 202592.1 | 120.0015 | 2 | 24 | 4.066329 | 4.890104 | 0.1623951 | 0 | 0.6417059 | 0
2018-03-09 01:24 | 202712.1 | 240.0019 | 2 | 24 | 4.100372 | 4.890068 | 0.3254216 | 0 | 1.307276 | 0
2018-03-09 01:26 | 202832.1 | 360.0015 | 2 | 24 | 4.134662 | 4.890089 | 0.4883997 | 0 | 1.978487 | 0
2018-03-09 01:28 | 202952.1 | 480.0002 | 2 | 24 | 4.160747 | 4.890091 | 0.6513953 | 0 | 2.654595 | 0
2018-03-09 01:30 | 203072.1 | 600.0015 | 2 | 24 | 4.186093 | 4.890066 | 0.8143999 | 0 | 3.334833 | 0
2018-03-09 01:32 | 203192.1 | 720.002 | 2 | 24 | 4.200328 | 4.69788 | 0.9758349 | 0 | 4.012299 | 0
2018-03-09 01:34 | 203312.1 | 840.0007 | 2 | 24 | 4.20029 | 4.335257 | 1.126318 | 0 | 4.644369 | 0
2018-03-09 01:36 | 203432.1 | 960.0003 | 2 | 24 | 4.200306 | 4.013462 | 1.265316 | 0 | 5.228204 | 0
2018-03-09 01:38 | 203552.1 | 1080.0007 | 2 | 24 | 4.20027 | 3.70208 | 1.393877 | 0 | 5.768196 | 0
2018-03-09 01:40 | 203672.1 | 1200.0002 | 2 | 24 | 4.200264 | 3.392187 | 1.512022 | 0 | 6.264436 | 0
2018-03-09 01:41 | 203727 | 1254.8924 | 2 | 24 | 4.20022 | 3.259996 | 1.562742 | 0 | 6.477476 | 0
2018-03-09 01:43 | 203847 | 120.0014 | 3 | 24 | 4.22091 | 3.259945 | 1.671004 | 0 | 6.933209 | 0
2018-03-09 01:45 | 203967 | 240.0009 | 3 | 24 | 4.245145 | 3.259943 | 1.779672 | 0 | 7.393195 | 0
2018-03-09 01:47 | 204087 | 360.0013 | 3 | 24 | 4.272569 | 3.259912 | 1.888323 | 0 | 7.855888 | 0
2018-03-09 01:49 | 204207 | 480.0001 | 3 | 24 | 4.304167 | 3.25997 | 1.996982 | 0 | 8.321825 | 0
2018-03-09 01:51 | 204327 | 600.0013 | 3 | 24 | 4.33742 | 3.259993 | 2.105632 | 0 | 8.791264 | 0
2018-03-09 01:53 | 204447 | 720.0001 | 3 | 24 | 4.37305 | 3.259989 | 2.214315 | 0 | 9.26458 | 0
2018-03-09 01:55 | 204567 | 840.0013 | 3 | 24 | 4.400301 | 3.103781 | 2.322237 | 0 | 9.738373 | 0
2018-03-09 01:57 | 204687 | 960.001 | 3 | 24 | 4.400293 | 2.676004 | 2.418359 | 0 | 10.16134 | 0
2018-03-09 01:59 | 204807 | 1080.0014 | 3 | 24 | 4.400267 | 2.316696 | 2.501347 | 0 | 10.52651 | 0
2018-03-09 02:01 | 204927 | 1200.001 | 3 | 24 | 4.400252 | 2.016363 | 2.573446 | 0 | 10.84377 | 0
2018-03-09 02:03 | 205047 | 1320.0014 | 3 | 24 | 4.400284 | 1.765265 | 2.636332 | 0 | 11.12048 | 0
2018-03-09 02:05 | 205167 | 1440.001 | 3 | 24 | 4.400222 | 1.545716 | 2.691448 | 0 | 11.36301 | 0
2018-03-09 02:07 | 205287 | 1560.0015 | 3 | 24 | 4.400235 | 1.349791 | 2.739624 | 0 | 11.575 | 0
2018-03-09 02:09 | 205407 | 1680.001 | 3 | 24 | 4.400229 | 1.188931 | 2.78186 | 0 | 11.76084 | 0
2018-03-09 02:11 | 205527 | 1800.0014 | 3 | 24 | 4.400271 | 1.054041 | 2.819169 | 0 | 11.92501 | 0
2018-03-09 02:13 | 205647 | 1920.0018 | 3 | 24 | 4.400243 | 0.93964 | 2.85234 | 0 | 12.07097 | 0
2018-03-09 02:15 | 205767 | 2040.0018 | 3 | 24 | 4.400202 | 0.8352947 | 2.88189 | 0 | 12.201 | 0
2018-03-09 02:17 | 205887 | 2160.0003 | 3 | 24 | 4.400198 | 0.7438393 | 2.908159 | 0 | 12.31659 | 0
2018-03-09 02:19 | 206007 | 2280.0015 | 3 | 24 | 4.400224 | 0.6685305 | 2.93167 | 0 | 12.42004 | 0
2018-03-09 02:19 | 206035.7 | 2308.6979 | 3 | 24 | 4.40023 | 0.6519985 | 2.93693 | 0 | 12.44319 | 0
2018-03-09 02:21 | 206155.8 | 120.0003 | 4 | 24 | 4.334106 | 0 | 2.936932 | 0 | 12.44319 | 0
2018-03-09 02:23 | 206275.8 | 239.9999 | 4 | 24 | 4.328412 | 0 | 2.936932 | 0 | 12.44319 | 0
2018-03-09 02:24 | 206335.8 | 300.002 | 4 | 24 | 4.326729 | 0 | 2.936932 | 0 | 12.44319 | 0
2018-03-09 02:26 | 206455.9 | 120.0007 | 5 | 24 | 4.087347 | -2.281833 | 2.936932 | 0.07605846 | 12.44319 | 0.3133795
2018-03-09 02:28 | 206575.9 | 240.001 | 5 | 24 | 4.052634 | -2.282168 | 2.936932 | 0.1521214 | 12.44319 | 0.6229044
2018-03-09 02:30 | 206695.9 | 360.0014 | 5 | 24 | 4.022765 | -2.281932 | 2.936932 | 0.2281873 | 12.44319 | 0.9300233
2018-03-09 02:32 | 206815.9 | 480.001 | 5 | 24 | 3.993161 | -2.28203 | 2.936932 | 0.3042503 | 12.44319 | 1.234885
2018-03-09 02:34 | 206935.9 | 600.0007 | 5 | 24 | 3.962905 | -2.281838 | 2.936932 | 0.3803045 | 12.44319 | 1.537422
2018-03-09 02:36 | 207055.9 | 720.0002 | 5 | 24 | 3.934418 | -2.281832 | 2.936932 | 0.4563689 | 12.44319 | 1.837767
2018-03-09 02:38 | 207175.9 | 840.0014 | 5 | 24 | 3.90733 | -2.281839 | 2.936932 | 0.5324429 | 12.44319 | 2.136029
2018-03-09 02:40 | 207295.9 | 960.001 | 5 | 24 | 3.88143 | -2.281948 | 2.936932 | 0.6084979 | 12.44319 | 2.432218
2018-03-09 02:42 | 207415.9 | 1080.0015 | 5 | 24 | 3.854361 | -2.281852 | 2.936932 | 0.6845705 | 12.44319 | 2.726472
2018-03-09 02:44 | 207535.9 | 1200.001 | 5 | 24 | 3.827258 | -2.281997 | 2.936932 | 0.7606346 | 12.44319 | 3.018606
2018-03-09 02:46 | 207655.9 | 1320.0007 | 5 | 24 | 3.802475 | -2.281796 | 2.936932 | 0.8366894 | 12.44319 | 3.308729
2018-03-09 02:48 | 207775.9 | 1440.0002 | 5 | 24 | 3.780721 | -2.281825 | 2.936932 | 0.9127601 | 12.44319 | 3.597141
2018-03-09 02:50 | 207895.9 | 1560.0014 | 5 | 24 | 3.759754 | -2.282244 | 2.936932 | 0.9888189 | 12.44319 | 3.883902
2018-03-09 02:52 | 208015.9 | 1680.0002 | 5 | 24 | 3.738317 | -2.28182 | 2.936932 | 1.06489 | 12.44319 | 4.169084
2018-03-09 02:54 | 208135.9 | 1800.0015 | 5 | 24 | 3.718536 | -2.282198 | 2.936932 | 1.140954 | 12.44319 | 4.452676
2018-03-09 02:56 | 208255.9 | 1920.001 | 5 | 24 | 3.700008 | -2.281858 | 2.936932 | 1.217014 | 12.44319 | 4.734793
2018-03-09 02:58 | 208375.9 | 2040.0014 | 5 | 24 | 3.682549 | -2.281865 | 2.936932 | 1.293067 | 12.44319 | 5.015528
2018-03-09 03:00 | 208495.9 | 2160.0002 | 5 | 24 | 3.664639 | -2.28214 | 2.936932 | 1.369131 | 12.44319 | 5.294965
2018-03-09 03:02 | 208615.9 | 2280.0015 | 5 | 24 | 3.64777 | -2.281796 | 2.936932 | 1.445198 | 12.44319 | 5.573067
2018-03-09 03:04 | 208735.9 | 2400.0003 | 5 | 24 | 3.632562 | -2.281803 | 2.936932 | 1.521266 | 12.44319 | 5.849959
2018-03-09 03:06 | 208855.9 | 2520.0007 | 5 | 24 | 3.619014 | -2.282082 | 2.936932 | 1.597324 | 12.44319 | 6.125716
2018-03-09 03:08 | 208975.9 | 2640.0002 | 5 | 24 | 3.605865 | -2.281845 | 2.936932 | 1.673382 | 12.44319 | 6.400474
2018-03-09 03:10 | 209095.9 | 2760.0007 | 5 | 24 | 3.592248 | -2.281816 | 2.936932 | 1.749455 | 12.44319 | 6.674257
2018-03-09 03:12 | 209215.9 | 2880.001 | 5 | 24 | 3.580368 | -2.282164 | 2.936932 | 1.825513 | 12.44319 | 6.947016
2018-03-09 03:14 | 209335.9 | 3000.0007 | 5 | 24 | 3.569577 | -2.281863 | 2.936932 | 1.90157 | 12.44319 | 7.218909
2018-03-09 03:16 | 209455.9 | 3120.001 | 5 | 24 | 3.559595 | -2.281857 | 2.936932 | 1.977641 | 12.44319 | 7.490074
2018-03-09 03:18 | 209575.9 | 3240.0007 | 5 | 24 | 3.548131 | -2.281945 | 2.936932 | 2.053704 | 12.44319 | 7.76041
2018-03-09 03:20 | 209695.9 | 3360.0002 | 5 | 24 | 3.536302 | -2.281875 | 2.936932 | 2.129763 | 12.44319 | 8.029821
2018-03-09 03:22 | 209815.9 | 3480.0007 | 5 | 24 | 3.524825 | -2.2822 | 2.936932 | 2.205824 | 12.44319 | 8.298361
2018-03-09 03:24 | 209935.9 | 3600.0003 | 5 | 24 | 3.513558 | -2.281841 | 2.936932 | 2.281888 | 12.44319 | 8.566042
2018-03-09 03:26 | 210055.9 | 3720.0014 | 5 | 24 | 3.500317 | -2.281877 | 2.936932 | 2.357947 | 12.44319 | 8.832795
2018-03-09 03:28 | 210175.9 | 3840.0002 | 5 | 24 | 3.48369 | -2.281832 | 2.936932 | 2.43401 | 12.44319 | 9.098413
2018-03-09 03:30 | 210295.9 | 3960.0014 | 5 | 24 | 3.465741 | -2.281857 | 2.936932 | 2.510065 | 12.44319 | 9.3627
2018-03-09 03:32 | 210415.9 | 4080.0002 | 5 | 24 | 3.443683 | -2.281838 | 2.936932 | 2.586125 | 12.44319 | 9.625493
2018-03-09 03:34 | 210535.9 | 4200.0023 | 5 | 24 | 3.41507 | -2.281879 | 2.936932 | 2.662193 | 12.44319 | 9.886434
2018-03-09 03:36 | 210655.9 | 4320.0002 | 5 | 24 | 3.370181 | -2.281841 | 2.936932 | 2.738244 | 12.44319 | 10.14459
2018-03-09 03:38 | 210775.9 | 4440.0007 | 5 | 24 | 3.298108 | -2.282062 | 2.936932 | 2.814312 | 12.44319 | 10.39843
2018-03-09 03:40 | 210895.9 | 4560.0002 | 5 | 24 | 3.161262 | -2.282013 | 2.936932 | 2.890375 | 12.44319 | 10.64477
2018-03-09 03:41 | 210963.3 | 4627.4802 | 5 | 24 | 2.999984 | -2.281853 | 2.936932 | 2.933141 | 12.44319 | 10.77692
2018-03-09 03:43 | 211083.4 | 120.0011 | 6 | 24 | 3.371205 | 0 | 2.936932 | 2.933141 | 12.44319 | 10.77692
2018-03-09 03:45 | 211203.4 | 239.9999 | 6 | 24 | 3.386645 | 0 | 2.936932 | 2.933141 | 12.44319 | 10.77692
2018-03-09 03:46 | 211263.4 | 300.002 | 6 | 24 | 3.390288 | 0 | 2.936932 | 2.933141 | 12.44319 | 10.77692
2018-03-09 03:46 | 211263.4 | 0.0024 | 7 | 25 | 3.390217 | 0 | 0 | 0 | 0 | 0
2018-03-09 03:48 | 211383.4883 | 120.0006 | 2 | 25 | 4.06607 | 4.890173 | 0.1623982 | 0 | 0.6417325 | 0
2018-03-09 03:50 | 211503.4888 | 240.0011 | 2 | 25 | 4.09952 | 4.890137 | 0.3253843 | 0 | 1.30706 | 0
2018-03-09 03:52 | 211623.4883 | 360.0006 | 2 | 25 | 4.133262 | 4.890186 | 0.4883822 | 0 | 1.978111 | 0
2018-03-09 03:54 | 211743.4887 | 480.001 | 2 | 25 | 4.161767 | 4.889975 | 0.6513888 | 0 | 2.654219 | 0
2018-03-09 03:56 | 211863.4884 | 600.0007 | 2 | 25 | 4.186543 | 4.890095 | 0.8143833 | 0 | 3.334617 | 0
2018-03-09 03:58 | 211983.488 | 720.0003 | 2 | 25 | 4.200291 | 4.70751 | 0.9759885 | 0 | 4.012774 | 0
2018-03-09 04:00 | 212103.4891 | 840.0014 | 2 | 25 | 4.200284 | 4.35672 | 1.126961 | 0 | 4.6469 | 0
2018-03-09 04:02 | 212223.4888 | 960.0011 | 2 | 25 | 4.200255 | 4.015539 | 1.266469 | 0 | 5.232873 | 0
2018-03-09 04:04 | 212343.4892 | 1080.0015 | 2 | 25 | 4.200294 | 3.684296 | 1.394671 | 0 | 5.771358 | 0
2018-03-09 04:06 | 212463.4881 | 1200.0004 | 2 | 25 | 4.200286 | 3.391382 | 1.512519 | 0 | 6.266355 | 0
2018-03-09 04:07 | 212520.2138 | 1256.7261 | 2 | 25 | 4.200275 | 3.259995 | 1.564926 | 0 | 6.486478 | 0
2018-03-09 04:09 | 212640.2 | 120.0006 | 3 | 25 | 4.220259 | 3.260017 | 1.673173 | 0 | 6.942127 | 0
2018-03-09 04:11 | 212760.2 | 240.0005 | 3 | 25 | 4.245111 | 3.259981 | 1.781857 | 0 | 7.402117 | 0
2018-03-09 04:13 | 212880.2 | 360.0006 | 3 | 25 | 4.274191 | 3.259985 | 1.890517 | 0 | 7.864948 | 0
2018-03-09 04:15 | 213000.2 | 480.0001 | 3 | 25 | 4.304861 | 3.259916 | 1.999176 | 0 | 8.33103 | 0
2018-03-09 04:17 | 213120.2 | 600.0006 | 3 | 25 | 4.33759 | 3.260006 | 2.107827 | 0 | 8.800519 | 0
2018-03-09 04:19 | 213240.2 | 720.001 | 3 | 25 | 4.372632 | 3.260012 | 2.216501 | 0 | 9.273774 | 0
2018-03-09 04:21 | 213360.2 | 840.0014 | 3 | 25 | 4.400317 | 3.089218 | 2.324309 | 0 | 9.747063 | 0
2018-03-09 04:23 | 213480.2 | 960.001 | 3 | 25 | 4.400286 | 2.662277 | 2.419803 | 0 | 10.16727 | 0
2018-03-09 04:25 | 213600.2 | 1080.0015 | 3 | 25 | 4.4003 | 2.312696 | 2.502591 | 0 | 10.53156 | 0
2018-03-09 04:27 | 213720.2 | 1200.001 | 3 | 25 | 4.400266 | 2.018198 | 2.574623 | 0 | 10.84852 | 0
2018-03-09 04:29 | 213840.2 | 1320.0014 | 3 | 25 | 4.400241 | 1.761641 | 2.63754 | 0 | 11.12537 | 0
2018-03-09 04:31 | 213960.2 | 1440.0019 | 3 | 25 | 4.40028 | 1.533043 | 2.692339 | 0 | 11.3665 | 0
2018-03-09 04:33 | 214080.2 | 1560.0015 | 3 | 25 | 4.400266 | 1.345748 | 2.740208 | 0 | 11.57714 | 0
2018-03-09 04:35 | 214200.2 | 1680.0003 | 3 | 25 | 4.400256 | 1.187782 | 2.782344 | 0 | 11.76254 | 0
2018-03-09 04:37 | 214320.2 | 1800.0023 | 3 | 25 | 4.400227 | 1.054569 | 2.819679 | 0 | 11.92683 | 0
2018-03-09 04:39 | 214440.2 | 1920.0011 | 3 | 25 | 4.400243 | 0.934413 | 2.852806 | 0 | 12.07259 | 0
2018-03-09 04:41 | 214560.2 | 2040.0023 | 3 | 25 | 4.400239 | 0.8296137 | 2.882141 | 0 | 12.20168 | 0
2018-03-09 04:43 | 214680.2 | 2160.0002 | 3 | 25 | 4.40022 | 0.7422495 | 2.908309 | 0 | 12.31682 | 0
2018-03-09 04:45 | 214800.2 | 2280.0007 | 3 | 25 | 4.400245 | 0.6698627 | 2.931799 | 0 | 12.42018 | 0
2018-03-09 04:46 | 214830.2 | 2309.9403 | 3 | 25 | 4.400171 | 0.6519938 | 2.937294 | 0 | 12.44436 | 0
2018-03-09 04:48 | 214950.2 | 120.001 | 4 | 25 | 4.33419 | 0 | 2.937294 | 0 | 12.44436 | 0
2018-03-09 04:50 | 215070.2 | 239.9999 | 4 | 25 | 4.328524 | 0 | 2.937294 | 0 | 12.44436 | 0
2018-03-09 04:51 | 215130.2 | 300.0003 | 4 | 25 | 4.326885 | 0 | 2.937294 | 0 | 12.44436 | 0
2018-03-09 04:53 | 215250.3 | 120.0014 | 5 | 25 | 4.087128 | -2.281839 | 2.937294 | 0.07605885 | 12.44436 | 0.3133597
2018-03-09 04:55 | 215370.3 | 240.0002 | 5 | 25 | 4.053176 | -2.281888 | 2.937294 | 0.1521083 | 12.44436 | 0.6228412
2018-03-09 04:57 | 215490.3 | 360.0006 | 5 | 25 | 4.02228 | -2.281861 | 2.937294 | 0.2281731 | 12.44436 | 0.929969
2018-03-09 04:59 | 215610.3 | 480.0011 | 5 | 25 | 3.99128 | -2.281841 | 2.937294 | 0.3042346 | 12.44436 | 1.234724
2018-03-09 05:01 | 215730.3 | 600.0006 | 5 | 25 | 3.962078 | -2.281852 | 2.937294 | 0.3802845 | 12.44436 | 1.537142
2018-03-09 05:03 | 215850.3 | 720.0002 | 5 | 25 | 3.934154 | -2.281821 | 2.937294 | 0.4563536 | 12.44436 | 1.837461
2018-03-09 05:05 | 215970.3 | 840.0014 | 5 | 25 | 3.907247 | -2.281879 | 2.937294 | 0.5324081 | 12.44436 | 2.13565
2018-03-09 05:07 | 216090.3 | 960.001 | 5 | 25 | 3.879718 | -2.281898 | 2.937294 | 0.6084686 | 12.44436 | 2.431801
2018-03-09 05:09 | 216210.3 | 1080.0006 | 5 | 25 | 3.852658 | -2.281857 | 2.937294 | 0.6845396 | 12.44436 | 2.725895
2018-03-09 05:11 | 216330.3 | 1200.0011 | 5 | 25 | 3.826329 | -2.281865 | 2.937294 | 0.7605992 | 12.44436 | 3.017918
2018-03-09 05:13 | 216450.3 | 1320.0006 | 5 | 25 | 3.802348 | -2.282177 | 2.937294 | 0.8366601 | 12.44436 | 3.308022
2018-03-09 05:15 | 216570.3 | 1440.0002 | 5 | 25 | 3.779787 | -2.281892 | 2.937294 | 0.9127188 | 12.44436 | 3.596364
2018-03-09 05:17 | 216690.3 | 1560.0014 | 5 | 25 | 3.757454 | -2.281875 | 2.937294 | 0.9887888 | 12.44436 | 3.883031
2018-03-09 05:19 | 216810.3 | 1680.0011 | 5 | 25 | 3.737145 | -2.281848 | 2.937294 | 1.064844 | 12.44436 | 4.168025
2018-03-09 05:21 | 216930.3 | 1800.0006 | 5 | 25 | 3.717994 | -2.28187 | 2.937294 | 1.1409 | 12.44436 | 4.451521
2018-03-09 05:23 | 217050.3 | 1920.0002 | 5 | 25 | 3.699817 | -2.281825 | 2.937294 | 1.216968 | 12.44436 | 4.733649
2018-03-09 05:25 | 217170.3 | 2040.0006 | 5 | 25 | 3.680994 | -2.281814 | 2.937294 | 1.293027 | 12.44436 | 5.014344
2018-03-09 05:27 | 217290.3 | 2160.001 | 5 | 25 | 3.663155 | -2.281852 | 2.937294 | 1.369084 | 12.44436 | 5.293618
2018-03-09 05:29 | 217410.3 | 2280.0014 | 5 | 25 | 3.647012 | -2.281852 | 2.937294 | 1.445144 | 12.44436 | 5.571616
2018-03-09 05:31 | 217530.3 | 2400.0002 | 5 | 25 | 3.632506 | -2.282187 | 2.937294 | 1.521208 | 12.44436 | 5.84846
2018-03-09 05:33 | 217650.3 | 2520.0006 | 5 | 25 | 3.618423 | -2.281861 | 2.937294 | 1.597274 | 12.44436 | 6.124239
2018-03-09 05:35 | 217770.3 | 2640.0002 | 5 | 25 | 3.60407 | -2.281865 | 2.937294 | 1.673332 | 12.44436 | 6.398893
2018-03-09 05:37 | 217890.3 | 2760.0014 | 5 | 25 | 3.591622 | -2.281816 | 2.937294 | 1.749393 | 12.44436 | 6.672539
2018-03-09 05:39 | 218010.3 | 2880.0002 | 5 | 25 | 3.580382 | -2.281858 | 2.937294 | 1.825458 | 12.44436 | 6.945295
2018-03-09 05:41 | 218130.3 | 3000.0014 | 5 | 25 | 3.570132 | -2.281828 | 2.937294 | 1.901523 | 12.44436 | 7.217254
2018-03-09 05:43 | 218250.3 | 3120.001 | 5 | 25 | 3.558609 | -2.281832 | 2.937294 | 1.97758 | 12.44436 | 7.488362
2018-03-09 05:45 | 218370.3 | 3240.0014 | 5 | 25 | 3.547342 | -2.281858 | 2.937294 | 2.053646 | 12.44436 | 7.758612
2018-03-09 05:47 | 218490.3 | 3360.0002 | 5 | 25 | 3.536501 | -2.28185 | 2.937294 | 2.129706 | 12.44436 | 8.02801
2018-03-09 05:49 | 218610.3 | 3480.0014 | 5 | 25 | 3.525997 | -2.28187 | 2.937294 | 2.205765 | 12.44436 | 8.296594
2018-03-09 05:51 | 218730.3 | 3600.0002 | 5 | 25 | 3.513905 | -2.281861 | 2.937294 | 2.281822 | 12.44436 | 8.564323
2018-03-09 05:53 | 218850.3 | 3720.0014 | 5 | 25 | 3.499122 | -2.281866 | 2.937294 | 2.357885 | 12.44436 | 8.831041
2018-03-09 05:55 | 218970.3 | 3840.0011 | 5 | 25 | 3.484224 | -2.282093 | 2.937294 | 2.433948 | 12.44436 | 9.096638
2018-03-09 05:57 | 219090.3 | 3960.0014 | 5 | 25 | 3.467065 | -2.281895 | 2.937294 | 2.510004 | 12.44436 | 9.360991
2018-03-09 05:59 | 219210.3 | 4080.0002 | 5 | 25 | 3.445968 | -2.281881 | 2.937294 | 2.586066 | 12.44436 | 9.623952
2018-03-09 06:01 | 219330.3 | 4200.0006 | 5 | 25 | 3.414711 | -2.281841 | 2.937294 | 2.662132 | 12.44436 | 9.884973
2018-03-09 06:03 | 219450.3 | 4320.0011 | 5 | 25 | 3.369933 | -2.281857 | 2.937294 | 2.738195 | 12.44436 | 10.1431
2018-03-09 06:05 | 219570.3 | 4440.0003 | 5 | 25 | 3.300047 | -2.28187 | 2.937294 | 2.814255 | 12.44436 | 10.39699
2018-03-09 06:07 | 219690.3 | 4560.0002 | 5 | 25 | 3.16532 | -2.281873 | 2.937294 | 2.890313 | 12.44436 | 10.64353
2018-03-09 06:08 | 219759.1 | 4628.8571 | 5 | 25 | 2.999991 | -2.282142 | 2.937294 | 2.933953 | 12.44436 | 10.77849
2018-03-09 06:10 | 219879.2 | 120.0011 | 6 | 25 | 3.367712 | 0 | 2.937294 | 2.933953 | 12.44436 | 10.77849
2018-03-09 06:12 | 219999.2 | 240 | 6 | 25 | 3.382795 | 0 | 2.937294 | 2.933953 | 12.44436 | 10.77849
2018-03-09 06:13 | 220059.2 | 300.0035 | 6 | 25 | 3.386368 | 0 | 2.937294 | 2.933953 | 12.44436 | 10.77849
2018-03-09 06:13 | 220059.2 | 0.0024 | 7 | 26 | 3.386376 | 0 | 0 | 0 | 0 | 0
2018-03-09 06:15 | 220179.3 | 120.0022 | 2 | 26 | 4.063784 | 4.890165 | 0.1624126 | 1.229e-09 | 0.6412929 | 4.162e-09
2018-03-09 06:17 | 220299.3 | 240.001 | 2 | 26 | 4.097045 | 4.889954 | 0.3253905 | 1.229e-09 | 1.306161 | 4.162e-09
2018-03-09 06:19 | 220419.3 | 360.0013 | 2 | 26 | 4.13323 | 4.890175 | 0.4884061 | 1.229e-09 | 1.977065 | 4.162e-09
2018-03-09 06:21 | 220539.3 | 480.0002 | 2 | 26 | 4.161355 | 4.889994 | 0.6513845 | 1.229e-09 | 2.653096 | 4.162e-09
2018-03-09 06:23 | 220659.3 | 600.0013 | 2 | 26 | 4.185048 | 4.889818 | 0.8143966 | 1.229e-09 | 3.333382 | 4.162e-09
2018-03-09 06:25 | 220779.3 | 720.0002 | 2 | 26 | 4.200262 | 4.741898 | 0.9764496 | 1.229e-09 | 4.013269 | 4.162e-09
2018-03-09 06:27 | 220899.3 | 840.0002 | 2 | 26 | 4.20027 | 4.369568 | 1.128327 | 1.229e-09 | 4.651197 | 4.162e-09
2018-03-09 06:29 | 221019.3 | 960.0003 | 2 | 26 | 4.200292 | 4.006859 | 1.267801 | 1.229e-09 | 5.23703 | 4.162e-09
2018-03-09 06:31 | 221139.3 | 1080.0006 | 2 | 26 | 4.200277 | 3.693485 | 1.396048 | 1.229e-09 | 5.775702 | 4.162e-09
2018-03-09 06:33 | 221259.3 | 1200.001 | 2 | 26 | 4.200261 | 3.405033 | 1.514262 | 1.229e-09 | 6.272232 | 4.162e-09
2018-03-09 06:34 | 221324.3 | 1265.0304 | 2 | 26 | 4.200242 | 3.259996 | 1.574466 | 1.229e-09 | 6.525108 | 4.162e-09
2018-03-09 06:36 | 221444.3 | 120.0007 | 3 | 26 | 4.221211 | 3.259979 | 1.682733 | 6.998e-09 | 6.980863 | 2.7547e-08
2018-03-09 06:38 | 221564.3 | 240.0009 | 3 | 26 | 4.247931 | 3.259954 | 1.791394 | 6.998e-09 | 7.440976 | 2.7547e-08
2018-03-09 06:40 | 221684.3 | 360.0006 | 3 | 26 | 4.276176 | 3.259956 | 1.900066 | 6.998e-09 | 7.904124 | 2.7547e-08
2018-03-09 06:42 | 221804.3 | 480.0009 | 3 | 26 | 4.306434 | 3.259966 | 2.008724 | 6.998e-09 | 8.370399 | 2.7547e-08
2018-03-09 06:44 | 221924.3 | 600.0013 | 3 | 26 | 4.339001 | 3.259991 | 2.117387 | 6.998e-09 | 8.840078 | 2.7547e-08
2018-03-09 06:46 | 222044.3 | 720.001 | 3 | 26 | 4.3761 | 3.259974 | 2.226038 | 6.998e-09 | 9.313481 | 2.7547e-08
2018-03-09 06:48 | 222164.3 | 840.0005 | 3 | 26 | 4.400302 | 3.039772 | 2.333155 | 6.998e-09 | 9.784028 | 2.7547e-08
2018-03-09 06:50 | 222284.3 | 960.0002 | 3 | 26 | 4.400308 | 2.633373 | 2.427475 | 6.998e-09 | 10.19906 | 2.7547e-08
2018-03-09 06:52 | 222404.3 | 1080.0022 | 3 | 26 | 4.400279 | 2.295095 | 2.509458 | 6.998e-09 | 10.55981 | 2.7547e-08
2018-03-09 06:54 | 222524.3 | 1200.001 | 3 | 26 | 4.400276 | 1.996624 | 2.580896 | 6.998e-09 | 10.87416 | 2.7547e-08
2018-03-09 06:56 | 222644.3 | 1320.0014 | 3 | 26 | 4.400278 | 1.73109 | 2.642899 | 6.998e-09 | 11.14699 | 2.7547e-08
2018-03-09 06:58 | 222764.3 | 1440.0002 | 3 | 26 | 4.40026 | 1.51437 | 2.696879 | 6.998e-09 | 11.38451 | 2.7547e-08
2018-03-09 07:00 | 222884.3 | 1560.0022 | 3 | 26 | 4.400248 | 1.332561 | 2.744232 | 6.998e-09 | 11.59288 | 2.7547e-08
2018-03-09 07:02 | 223004.3 | 1680.001 | 3 | 26 | 4.400279 | 1.179891 | 2.786034 | 6.998e-09 | 11.77682 | 2.7547e-08
2018-03-09 07:04 | 223124.3 | 1800.0014 | 3 | 26 | 4.400198 | 1.039355 | 2.822989 | 6.998e-09 | 11.93943 | 2.7547e-08
2018-03-09 07:06 | 223244.3 | 1920.0003 | 3 | 26 | 4.40019 | 0.9203987 | 2.855597 | 6.998e-09 | 12.08291 | 2.7547e-08
2018-03-09 07:08 | 223364.3 | 2040.0013 | 3 | 26 | 4.400223 | 0.8215666 | 2.884601 | 6.998e-09 | 12.21054 | 2.7547e-08
2018-03-09 07:10 | 223484.3 | 2160.0002 | 3 | 26 | 4.400218 | 0.7388391 | 2.910555 | 6.998e-09 | 12.32474 | 2.7547e-08
2018-03-09 07:12 | 223604.3 | 2280.0014 | 3 | 26 | 4.400216 | 0.6640272 | 2.933913 | 6.998e-09 | 12.42752 | 2.7547e-08
2018-03-09 07:12 | 223624.3 | 2300.0094 | 3 | 26 | 4.400213 | 0.6519909 | 2.937567 | 6.998e-09 | 12.4436 | 2.7547e-08
2018-03-09 07:14 | 223744.3978 | 120.0012 | 4 | 26 | 4.334176 | 0 | 2.937571 | 6.998e-09 | 12.44361 | 2.7547e-08
2018-03-09 07:16 | 223864.3966 | 240 | 4 | 26 | 4.328474 | 0 | 2.937571 | 6.998e-09 | 12.44361 | 2.7547e-08
2018-03-09 07:17 | 223924.401 | 300.0044 | 4 | 26 | 4.326849 | 0 | 2.937571 | 6.998e-09 | 12.44361 | 2.7547e-08
2018-03-09 07:19 | 224044.5 | 120.0006 | 5 | 26 | 4.087411 | -2.281861 | 2.937571 | 0.07605692 | 12.44361 | 0.3133493
2018-03-09 07:21 | 224164.5 | 240.0001 | 5 | 26 | 4.05253 | -2.281861 | 2.937571 | 0.152107 | 12.44361 | 0.6228301
2018-03-09 07:23 | 224284.5 | 360.0013 | 5 | 26 | 4.020378 | -2.28185 | 2.937571 | 0.2281753 | 12.44361 | 0.929855
2018-03-09 07:25 | 224404.5 | 480.0009 | 5 | 26 | 3.990641 | -2.282213 | 2.937571 | 0.3042344 | 12.44361 | 1.234502
2018-03-09 07:27 | 224524.5 | 600.0013 | 5 | 26 | 3.962078 | -2.282202 | 2.937571 | 0.3802955 | 12.44361 | 1.536937
2018-03-09 07:29 | 224644.5 | 720.0009 | 5 | 26 | 3.934383 | -2.281903 | 2.937571 | 0.4563554 | 12.44361 | 1.837243
2018-03-09 07:31 | 224764.5 | 840.0014 | 5 | 26 | 3.905921 | -2.281865 | 2.937571 | 0.5324273 | 12.44361 | 2.135463
2018-03-09 07:33 | 224884.5 | 960.0001 | 5 | 26 | 3.878621 | -2.282073 | 2.937571 | 0.6084905 | 12.44361 | 2.431509
2018-03-09 07:35 | 225004.5 | 1080.0005 | 5 | 26 | 3.852026 | -2.282191 | 2.937571 | 0.6845437 | 12.44361 | 2.725481
2018-03-09 07:37 | 225124.5 | 1200.0001 | 5 | 26 | 3.826524 | -2.282122 | 2.937571 | 0.7606089 | 12.44361 | 3.01751
2018-03-09 07:39 | 225244.5 | 1320.0001 | 5 | 26 | 3.80172 | -2.28208 | 2.937571 | 0.836682 | 12.44361 | 3.307658
2018-03-09 07:41 | 225364.5 | 1440.0001 | 5 | 26 | 3.778049 | -2.282159 | 2.937571 | 0.9127389 | 12.44361 | 3.595886
2018-03-09 07:43 | 225484.5 | 1560.0005 | 5 | 26 | 3.756949 | -2.282193 | 2.937571 | 0.988806 | 12.44361 | 3.882461
2018-03-09 07:45 | 225604.5 | 1680.0001 | 5 | 26 | 3.737137 | -2.282144 | 2.937571 | 1.064867 | 12.44361 | 4.167454
2018-03-09 07:47 | 225724.5 | 1800.0005 | 5 | 26 | 3.718174 | -2.282217 | 2.937571 | 1.140938 | 12.44361 | 4.451025
2018-03-09 07:49 | 225844.5 | 1920.0009 | 5 | 26 | 3.698386 | -2.282198 | 2.937571 | 1.216996 | 12.44361 | 4.733079
2018-03-09 07:51 | 225964.5 | 2040.0014 | 5 | 26 | 3.679861 | -2.281848 | 2.937571 | 1.293064 | 12.44361 | 5.013691
2018-03-09 07:53 | 226084.5 | 2160.0001 | 5 | 26 | 3.662844 | -2.28207 | 2.937571 | 1.369122 | 12.44361 | 5.292916
2018-03-09 07:55 | 226204.5 | 2280.0014 | 5 | 26 | 3.647484 | -2.281825 | 2.937571 | 1.445186 | 12.44361 | 5.570939
2018-03-09 07:57 | 226324.5 | 2400.0001 | 5 | 26 | 3.632301 | -2.281828 | 2.937571 | 1.521246 | 12.44361 | 5.847789
2018-03-09 07:59 | 226444.5 | 2520.0013 | 5 | 26 | 3.617034 | -2.282104 | 2.937571 | 1.597315 | 12.44361 | 6.123502
2018-03-09 08:01 | 226564.5 | 2640.0001 | 5 | 26 | 3.60383 | -2.281866 | 2.937571 | 1.673373 | 12.44361 | 6.398095
2018-03-09 08:03 | 226684.5 | 2760.0005 | 5 | 26 | 3.591955 | -2.282063 | 2.937571 | 1.749429 | 12.44361 | 6.671722
2018-03-09 08:05 | 226804.5 | 2880.001 | 5 | 26 | 3.580943 | -2.281979 | 2.937571 | 1.825502 | 12.44361 | 6.944558
2018-03-09 08:07 | 226924.5 | 3000.0014 | 5 | 26 | 3.569122 | -2.281875 | 2.937571 | 1.901559 | 12.44361 | 7.216477
2018-03-09 08:09 | 227044.5 | 3120.0009 | 5 | 26 | 3.557726 | -2.281873 | 2.937571 | 1.977616 | 12.44361 | 7.48749
2018-03-09 08:11 | 227164.5 | 3240.0005 | 5 | 26 | 3.547056 | -2.282198 | 2.937571 | 2.053683 | 12.44361 | 7.757708
2018-03-09 08:13 | 227284.5 | 3360.0001 | 5 | 26 | 3.53707 | -2.28211 | 2.937571 | 2.129749 | 12.44361 | 8.027136
2018-03-09 08:15 | 227404.5 | 3480.0014 | 5 | 26 | 3.525573 | -2.282139 | 2.937571 | 2.205816 | 12.44361 | 8.295769
2018-03-09 08:17 | 227524.5 | 3600.0001 | 5 | 26 | 3.511947 | -2.282162 | 2.937571 | 2.281881 | 12.44361 | 8.563426
2018-03-09 08:19 | 227644.5 | 3720.0006 | 5 | 26 | 3.498514 | -2.282088 | 2.937571 | 2.357943 | 12.44361 | 8.830051
2018-03-09 08:21 | 227764.5 | 3840.0001 | 5 | 26 | 3.48388 | -2.282217 | 2.937571 | 2.434002 | 12.44361 | 9.095591
2018-03-09 08:23 | 227884.5 | 3960.0005 | 5 | 26 | 3.467071 | -2.281848 | 2.937571 | 2.51007 | 12.44361 | 9.359996
2018-03-09 08:25 | 228004.5 | 4080.0009 | 5 | 26 | 3.443385 | -2.281901 | 2.937571 | 2.586123 | 12.44361 | 9.622835
2018-03-09 08:27 | 228124.5 | 4200.0013 | 5 | 26 | 3.412097 | -2.281776 | 2.937571 | 2.662185 | 12.44361 | 9.883603
2018-03-09 08:29 | 228244.5 | 4320.0009 | 5 | 26 | 3.368265 | -2.28211 | 2.937571 | 2.738245 | 12.44361 | 10.14157
2018-03-09 08:31 | 228364.5 | 4440.0005 | 5 | 26 | 3.299381 | -2.281827 | 2.937571 | 2.814318 | 12.44361 | 10.39542
2018-03-09 08:33 | 228484.5 | 4560.0001 | 5 | 26 | 3.16197 | -2.281798 | 2.937571 | 2.89037 | 12.44361 | 10.64182
2018-03-09 08:34 | 228550.8 | 4626.3273 | 5 | 26 | 2.999995 | -2.281893 | 2.937571 | 2.932418 | 12.44361 | 10.77177
2018-03-09 08:36 | 228670.8 | 120.0013 | 6 | 26 | 3.370651 | 0 | 2.937571 | 2.932418 | 12.44361 | 10.77177
2018-03-09 08:38 | 228790.8 | 240.001 | 6 | 26 | 3.385959 | 0 | 2.937571 | 2.932418 | 12.44361 | 10.77177
2018-03-09 08:39 | 228850.8 | 300.0022 | 6 | 26 | 3.389481 | 0 | 2.937571 | 2.932418 | 12.44361 | 10.77177
2018-03-09 08:39 | 228850.8 | 0.0033 | 7 | 27 | 3.389746 | 0 | 0 | 0 | 0 | 0
2018-03-09 08:41 | 228970.9 | 120.0023 | 2 | 27 | 4.064093 | 4.890148 | 0.1624173 | 0 | 0.6415069 | 0
2018-03-09 08:43 | 229090.9 | 240.0009 | 2 | 27 | 4.099403 | 4.890076 | 0.3253798 | 0 | 1.306511 | 0
2018-03-09 08:45 | 229210.9 | 360.0006 | 2 | 27 | 4.13513 | 4.890146 | 0.488397 | 0 | 1.977845 | 0
2018-03-09 08:47 | 229330.9 | 480.0009 | 2 | 27 | 4.162168 | 4.890085 | 0.651412 | 0 | 2.654221 | 0
2018-03-09 08:49 | 229450.9 | 600.0013 | 2 | 27 | 4.184958 | 4.890141 | 0.8144103 | 0 | 3.334515 | 0
2018-03-09 08:51 | 229570.9 | 720.0018 | 2 | 27 | 4.200316 | 4.724916 | 0.9763243 | 0 | 4.013814 | 0
2018-03-09 08:53 | 229690.9 | 840.0014 | 2 | 27 | 4.200253 | 4.33363 | 1.127149 | 0 | 4.647324 | 0
2018-03-09 08:55 | 229810.9 | 960.0002 | 2 | 27 | 4.200296 | 3.997906 | 1.265911 | 0 | 5.230163 | 0
2018-03-09 08:57 | 229930.9 | 1080.0006 | 2 | 27 | 4.200278 | 3.692636 | 1.393939 | 0 | 5.767915 | 0
2018-03-09 08:59 | 230050.9 | 1200.0002 | 2 | 27 | 4.200266 | 3.409851 | 1.512335 | 0 | 6.265211 | 0
2018-03-09 09:00 | 230112.8 | 1261.8327 | 2 | 27 | 4.200247 | 3.259998 | 1.569624 | 0 | 6.50584 | 0
2018-03-09 09:02 | 230232.8 | 120.0022 | 3 | 27 | 4.22229 | 3.259903 | 1.677917 | 0 | 6.961782 | 0
2018-03-09 09:04 | 230352.8 | 240.0002 | 3 | 27 | 4.247726 | 3.259922 | 1.786567 | 0 | 7.421896 | 0
2018-03-09 09:06 | 230472.8 | 360.0007 | 3 | 27 | 4.27532 | 3.259928 | 1.895231 | 0 | 7.884956 | 0
2018-03-09 09:08 | 230592.8 | 480.0002 | 3 | 27 | 4.304961 | 3.259935 | 2.00388 | 0 | 8.35104 | 0
2018-03-09 09:10 | 230712.8 | 600.0022 | 3 | 27 | 4.338882 | 3.25992 | 2.112558 | 0 | 8.820688 | 0
2018-03-09 09:12 | 230832.8 | 720.001 | 3 | 27 | 4.375935 | 3.259901 | 2.221205 | 0 | 9.294097 | 0
2018-03-09 09:14 | 230952.8 | 840.0013 | 3 | 27 | 4.400291 | 3.055723 | 2.328521 | 0 | 9.765473 | 0
2018-03-09 09:16 | 231072.8 | 960.001 | 3 | 27 | 4.400276 | 2.655493 | 2.423484 | 0 | 10.18334 | 0
2018-03-09 09:18 | 231192.8 | 1080.0022 | 3 | 27 | 4.400261 | 2.305914 | 2.506085 | 0 | 10.54681 | 0
2018-03-09 09:20 | 231312.8 | 1200.001 | 3 | 27 | 4.4003 | 1.996332 | 2.577633 | 0 | 10.86164 | 0
2018-03-09 09:22 | 231432.8 | 1320.0016 | 3 | 27 | 4.400256 | 1.740066 | 2.639778 | 0 | 11.13509 | 0
2018-03-09 09:24 | 231552.8 | 1440.0002 | 3 | 27 | 4.40027 | 1.526542 | 2.694109 | 0 | 11.37416 | 0
2018-03-09 09:26 | 231672.8 | 1560.0007 | 3 | 27 | 4.400299 | 1.345795 | 2.741913 | 0 | 11.58451 | 0
2018-03-09 09:28 | 231792.8 | 1680.0011 | 3 | 27 | 4.400239 | 1.18175 | 2.783988 | 0 | 11.76965 | 0
2018-03-09 09:30 | 231912.8 | 1800.0023 | 3 | 27 | 4.400186 | 1.042535 | 2.820987 | 0 | 11.93246 | 0
2018-03-09 09:32 | 232032.8 | 1920.0019 | 3 | 27 | 4.400229 | 0.9275532 | 2.853783 | 0 | 12.07677 | 0
2018-03-09 09:34 | 232152.8 | 2040.0007 | 3 | 27 | 4.400194 | 0.829834 | 2.883028 | 0 | 12.20545 | 0
2018-03-09 09:36 | 232272.8 | 2160.0027 | 3 | 27 | 4.400207 | 0.7433319 | 2.90924 | 0 | 12.32079 | 0
2018-03-09 09:38 | 232392.8 | 2280.0006 | 3 | 27 | 4.400244 | 0.664834 | 2.93267 | 0 | 12.42389 | 0
2018-03-09 09:39 | 232413.2 | 2300.3685 | 3 | 27 | 4.400217 | 0.6519976 | 2.936392 | 0 | 12.44026 | 0
2018-03-09 09:41 | 232533.1842 | 120.0004 | 4 | 27 | 4.334147 | 0 | 2.936395 | 0 | 12.44028 | 0
2018-03-09 09:43 | 232653.1846 | 240.0008 | 4 | 27 | 4.328453 | 0 | 2.936395 | 0 | 12.44028 | 0
2018-03-09 09:44 | 232713.185 | 300.0012 | 4 | 27 | 4.326798 | 0 | 2.936395 | 0 | 12.44028 | 0
2018-03-09 09:46 | 232833.3 | 120.0014 | 5 | 27 | 4.088838 | -2.281821 | 2.936395 | 0.07605971 | 12.44028 | 0.3134892
2018-03-09 09:48 | 232953.3 | 240.0001 | 5 | 27 | 4.052868 | -2.28181 | 2.936395 | 0.1521163 | 12.44028 | 0.6230492
2018-03-09 09:50 | 233073.3 | 360.0013 | 5 | 27 | 4.021841 | -2.281965 | 2.936395 | 0.2281858 | 12.44028 | 0.9301543
2018-03-09 09:52 | 233193.3 | 480.0001 | 5 | 27 | 3.99264 | -2.281898 | 2.936395 | 0.304246 | 12.44028 | 1.234933
2018-03-09 09:54 | 233313.3 | 600.0013 | 5 | 27 | 3.964342 | -2.282207 | 2.936395 | 0.3803099 | 12.44028 | 1.537558
2018-03-09 09:56 | 233433.3 | 720.0017 | 5 | 27 | 3.935084 | -2.282148 | 2.936395 | 0.4563645 | 12.44028 | 1.837959
2018-03-09 09:58 | 233553.3 | 840.0006 | 5 | 27 | 3.90679 | -2.281832 | 2.936395 | 0.5324267 | 12.44028 | 2.136177
2018-03-09 10:00 | 233673.3 | 960.0009 | 5 | 27 | 3.880225 | -2.281821 | 2.936395 | 0.6084886 | 12.44028 | 2.432318
2018-03-09 10:02 | 233793.3 | 1080.0013 | 5 | 27 | 3.854627 | -2.281858 | 2.936395 | 0.6845565 | 12.44028 | 2.726502
2018-03-09 10:04 | 233913.3 | 1200.0002 | 5 | 27 | 3.828259 | -2.281848 | 2.936395 | 0.7606227 | 12.44028 | 3.01871
2018-03-09 10:06 | 234033.3 | 1320.0013 | 5 | 27 | 3.802071 | -2.281843 | 2.936395 | 0.8366868 | 12.44028 | 3.308892
2018-03-09 10:08 | 234153.3 | 1440.0001 | 5 | 27 | 3.779283 | -2.281835 | 2.936395 | 0.9127483 | 12.44028 | 3.597199
2018-03-09 10:10 | 234273.3 | 1560.0013 | 5 | 27 | 3.758506 | -2.281828 | 2.936395 | 0.9888148 | 12.44028 | 3.883872
2018-03-09 10:12 | 234393.3 | 1680.001 | 5 | 27 | 3.738783 | -2.28185 | 2.936395 | 1.064875 | 12.44028 | 4.168994
2018-03-09 10:14 | 234513.3 | 1800.0005 | 5 | 27 | 3.718255 | -2.281893 | 2.936395 | 1.140943 | 12.44028 | 4.452626
2018-03-09 10:16 | 234633.3 | 1920.0001 | 5 | 27 | 3.698667 | -2.281828 | 2.936395 | 1.217003 | 12.44028 | 4.734679
2018-03-09 10:18 | 234753.3 | 2040.0005 | 5 | 27 | 3.680477 | -2.281852 | 2.936395 | 1.293071 | 12.44028 | 5.015332
2018-03-09 10:20 | 234873.3 | 2160.0001 | 5 | 27 | 3.664057 | -2.281898 | 2.936395 | 1.369122 | 12.44028 | 5.294599
2018-03-09 10:22 | 234993.3 | 2280.0013 | 5 | 27 | 3.647936 | -2.281859 | 2.936395 | 1.44519 | 12.44028 | 5.572707
2018-03-09 10:24 | 235113.3 | 2400.0001 | 5 | 27 | 3.631523 | -2.28213 | 2.936395 | 1.521255 | 12.44028 | 5.849555
2018-03-09 10:26 | 235233.3 | 2520.0014 | 5 | 27 | 3.617127 | -2.281833 | 2.936395 | 1.597318 | 12.44028 | 6.12522
2018-03-09 10:28 | 235353.3 | 2640.0009 | 5 | 27 | 3.604152 | -2.282175 | 2.936395 | 1.673378 | 12.44028 | 6.399832
2018-03-09 10:30 | 235473.3 | 2760.0013 | 5 | 27 | 3.59238 | -2.28198 | 2.936395 | 1.749448 | 12.44028 | 6.673556
2018-03-09 10:32 | 235593.3 | 2880.0001 | 5 | 27 | 3.57991 | -2.281837 | 2.936395 | 1.8255 | 12.44028 | 6.946299
2018-03-09 10:34 | 235713.3 | 3000.0013 | 5 | 27 | 3.568215 | -2.281815 | 2.936395 | 1.90157 | 12.44028 | 7.218163
2018-03-09 10:36 | 235833.3 | 3120.0009 | 5 | 27 | 3.557441 | -2.282124 | 2.936395 | 1.97763 | 12.44028 | 7.48915
2018-03-09 10:38 | 235953.3 | 3240.0005 | 5 | 27 | 3.547664 | -2.28183 | 2.936395 | 2.053691 | 12.44028 | 7.759356
2018-03-09 10:40 | 236073.3 | 3360.0001 | 5 | 27 | 3.536689 | -2.28189 | 2.936395 | 2.129756 | 12.44028 | 8.028804
2018-03-09 10:42 | 236193.3 | 3480.0006 | 5 | 27 | 3.52399 | -2.281815 | 2.936395 | 2.20582 | 12.44028 | 8.297332
2018-03-09 10:44 | 236313.3 | 3600.0025 | 5 | 27 | 3.511595 | -2.281892 | 2.936395 | 2.281883 | 12.44028 | 8.564906
2018-03-09 10:46 | 236433.3 | 3720.0006 | 5 | 27 | 3.498652 | -2.281832 | 2.936395 | 2.357944 | 12.44028 | 8.831511
2018-03-09 10:48 | 236553.3 | 3840.0009 | 5 | 27 | 3.48452 | -2.281839 | 2.936395 | 2.43401 | 12.44028 | 9.097124
2018-03-09 10:50 | 236673.3 | 3960.0006 | 5 | 27 | 3.465227 | -2.281846 | 2.936395 | 2.510074 | 12.44028 | 9.361484
2018-03-09 10:52 | 236793.3 | 4080.0001 | 5 | 27 | 3.441744 | -2.281878 | 2.936395 | 2.586127 | 12.44028 | 9.624152
2018-03-09 10:54 | 236913.3 | 4200.0005 | 5 | 27 | 3.411475 | -2.281808 | 2.936395 | 2.662198 | 12.44028 | 9.884878
2018-03-09 10:56 | 237033.3 | 4320.0009 | 5 | 27 | 3.369033 | -2.282097 | 2.936395 | 2.738248 | 12.44028 | 10.14281
2018-03-09 10:58 | 237153.3 | 4440.0014 | 5 | 27 | 3.298277 | -2.282172 | 2.936395 | 2.814316 | 12.44028 | 10.39666
2018-03-09 11:00 | 237273.3 | 4560.001 | 5 | 27 | 3.157045 | -2.282178 | 2.936395 | 2.890379 | 12.44028 | 10.64286
2018-03-09 11:01 | 237338.3 | 4625.0471 | 5 | 27 | 2.999986 | -2.281838 | 2.936395 | 2.931609 | 12.44028 | 10.77015
2018-03-09 11:03 | 237458.4 | 120.0011 | 6 | 27 | 3.373043 | 0 | 2.936395 | 2.931618 | 12.44028 | 10.77018
2018-03-09 11:05 | 237578.4 | 239.9999 | 6 | 27 | 3.38838 | 0 | 2.936395 | 2.931618 | 12.44028 | 10.77018
2018-03-09 11:06 | 237638.4 | 300.0028 | 6 | 27 | 3.391996 | 0 | 2.936395 | 2.931618 | 12.44028 | 10.77018
2018-03-09 11:06 | 237638.4 | 0.0026 | 7 | 28 | 3.391925 | 0 | 0 | 0 | 0 | 0
2018-03-09 11:08 | 237758.4523 | 120.0014 | 2 | 28 | 4.065928 | 4.890102 | 0.1623939 | 0 | 0.6416827 | 0
2018-03-09 11:10 | 237878.4519 | 240.001 | 2 | 28 | 4.100916 | 4.890108 | 0.3253814 | 0 | 1.30714 | 0
2018-03-09 11:12 | 237998.4523 | 360.0014 | 2 | 28 | 4.13538 | 4.890114 | 0.488406 | 0 | 1.978624 | 0
2018-03-09 11:14 | 238118.4518 | 480.0009 | 2 | 28 | 4.161129 | 4.890129 | 0.6514041 | 0 | 2.654877 | 0
2018-03-09 11:16 | 238238.4523 | 600.0014 | 2 | 28 | 4.185325 | 4.890102 | 0.8144053 | 0 | 3.335095 | 0
2018-03-09 11:18 | 238358.4527 | 720.0018 | 2 | 28 | 4.200269 | 4.697996 | 0.9759155 | 0 | 4.012797 | 0
2018-03-09 11:20 | 238478.4523 | 840.0014 | 2 | 28 | 4.200262 | 4.332005 | 1.12634 | 0 | 4.644624 | 0
2018-03-09 11:22 | 238598.4518 | 960.0009 | 2 | 28 | 4.200249 | 4.000515 | 1.265092 | 0 | 5.22742 | 0
2018-03-09 11:24 | 238718.4515 | 1080.0006 | 2 | 28 | 4.200282 | 3.699854 | 1.393414 | 0 | 5.766407 | 0
2018-03-09 11:26 | 238838.4519 | 1200.001 | 2 | 28 | 4.200258 | 3.395243 | 1.511722 | 0 | 6.263336 | 0
2018-03-09 11:27 | 238893.8649 | 1255.414 | 2 | 28 | 4.200294 | 3.259998 | 1.562926 | 0 | 6.478405 | 0
2018-03-09 11:29 | 239013.8756 | 120.0006 | 3 | 28 | 4.221205 | 3.259863 | 1.671213 | 0 | 6.934269 | 0
2018-03-09 11:31 | 239133.8751 | 240.0001 | 3 | 28 | 4.246239 | 3.259905 | 1.779866 | 0 | 7.394261 | 0
2018-03-09 11:33 | 239253.8755 | 360.0005 | 3 | 28 | 4.273287 | 3.259958 | 1.888534 | 0 | 7.857126 | 0
2018-03-09 11:35 | 239373.8751 | 480.0001 | 3 | 28 | 4.3043 | 3.259926 | 1.997197 | 0 | 8.323118 | 0
2018-03-09 11:37 | 239493.8764 | 600.0014 | 3 | 28 | 4.33814 | 3.259884 | 2.105852 | 0 | 8.792633 | 0
2018-03-09 11:39 | 239613.8759 | 720.0009 | 3 | 28 | 4.374311 | 3.25989 | 2.214514 | 0 | 9.265966 | 0
2018-03-09 11:41 | 239733.8771 | 840.0021 | 3 | 28 | 4.400326 | 3.086536 | 2.322202 | 0 | 9.738854 | 0
2018-03-09 11:43 | 239853.8759 | 960.0009 | 3 | 28 | 4.400259 | 2.670713 | 2.417946 | 0 | 10.16015 | 0
2018-03-09 11:45 | 239973.8763 | 1080.0013 | 3 | 28 | 4.400271 | 2.306898 | 2.500745 | 0 | 10.52449 | 0
2018-03-09 11:47 | 240093.8759 | 1200.0009 | 3 | 28 | 4.400297 | 2.006906 | 2.572498 | 0 | 10.84023 | 0
2018-03-09 11:49 | 240213.8755 | 1320.0005 | 3 | 28 | 4.400286 | 1.753155 | 2.635028 | 0 | 11.11538 | 0
2018-03-09 11:51 | 240333.876 | 1440.001 | 3 | 28 | 4.400246 | 1.540035 | 2.689837 | 0 | 11.35655 | 0
2018-03-09 11:53 | 240453.8756 | 1560.0006 | 3 | 28 | 4.400251 | 1.348902 | 2.737945 | 0 | 11.56824 | 0
2018-03-09 11:55 | 240573.876 | 1680.001 | 3 | 28 | 4.400184 | 1.184699 | 2.780079 | 0 | 11.75364 | 0
2018-03-09 11:57 | 240693.8771 | 1800.0021 | 3 | 28 | 4.400267 | 1.050043 | 2.817266 | 0 | 11.91727 | 0
2018-03-09 11:59 | 240813.876 | 1920.001 | 3 | 28 | 4.400224 | 0.9360008 | 2.850296 | 0 | 12.06261 | 0
2018-03-09 12:01 | 240933.8756 | 2040.0006 | 3 | 28 | 4.400154 | 0.8345919 | 2.879799 | 0 | 12.19243 | 0
2018-03-09 12:03 | 241053.876 | 2160.001 | 3 | 28 | 4.400209 | 0.7438297 | 2.906086 | 0 | 12.3081 | 0
2018-03-09 12:05 | 241173.8771 | 2280.0021 | 3 | 28 | 4.400225 | 0.6676979 | 2.929572 | 0 | 12.41144 | 0
2018-03-09 12:05 | 241201.6535 | 2307.7785 | 3 | 28 | 4.40022 | 0.6519938 | 2.934661 | 0 | 12.43384 | 0
2018-03-09 12:07 | 241321.7 | 120.0006 | 4 | 28 | 4.333972 | 0 | 2.934661 | 0 | 12.43384 | 0
2018-03-09 12:09 | 241441.7 | 240.0011 | 4 | 28 | 4.328244 | 0 | 2.934661 | 0 | 12.43384 | 0
2018-03-09 12:10 | 241501.7 | 300.0046 | 4 | 28 | 4.326585 | 0 | 2.934661 | 0 | 12.43384 | 0
2018-03-09 12:12 | 241621.8 | 120.0014 | 5 | 28 | 4.086567 | -2.281899 | 2.934661 | 0.07605792 | 12.43384 | 0.313346
2018-03-09 12:14 | 241741.8 | 240.0012 | 5 | 28 | 4.051723 | -2.281877 | 2.934661 | 0.1521088 | 12.43384 | 0.6227551
2018-03-09 12:16 | 241861.8 | 360.0006 | 5 | 28 | 4.021311 | -2.281807 | 2.934661 | 0.2281798 | 12.43384 | 0.9297981
2018-03-09 12:18 | 241981.8 | 480.0003 | 5 | 28 | 3.992373 | -2.282148 | 2.934661 | 0.3042432 | 12.43384 | 1.234576
2018-03-09 12:20 | 242101.8 | 600.0014 | 5 | 28 | 3.962473 | -2.281827 | 2.934661 | 0.3803049 | 12.43384 | 1.537115
2018-03-09 12:22 | 242221.8 | 720.0002 | 5 | 28 | 3.93338 | -2.281812 | 2.934661 | 0.4563645 | 12.43384 | 1.837377
2018-03-09 12:24 | 242341.8 | 840.0006 | 5 | 28 | 3.905962 | -2.281855 | 2.934661 | 0.5324274 | 12.43384 | 2.13551
2018-03-09 12:26 | 242461.8 | 960.0002 | 5 | 28 | 3.880124 | -2.281843 | 2.934661 | 0.6084886 | 12.43384 | 2.431614
2018-03-09 12:28 | 242581.8 | 1080.0006 | 5 | 28 | 3.85379 | -2.281865 | 2.934661 | 0.6845462 | 12.43384 | 2.725735
2018-03-09 12:30 | 242701.8 | 1200.0002 | 5 | 28 | 3.82613 | -2.281818 | 2.934661 | 0.7605999 | 12.43384 | 3.017767
2018-03-09 12:32 | 242821.8 | 1320.0006 | 5 | 28 | 3.801119 | -2.281877 | 2.934661 | 0.8366749 | 12.43384 | 3.307869
2018-03-09 12:34 | 242941.8 | 1440.0002 | 5 | 28 | 3.778932 | -2.281839 | 2.934661 | 0.9127262 | 12.43384 | 3.596086
2018-03-09 12:36 | 243061.8 | 1560.0015 | 5 | 28 | 3.758539 | -2.281855 | 2.934661 | 0.9887939 | 12.43384 | 3.882765
2018-03-09 12:38 | 243181.8 | 1680.0003 | 5 | 28 | 3.737504 | -2.281815 | 2.934661 | 1.064851 | 12.43384 | 4.167836
2018-03-09 12:40 | 243301.8 | 1800.0014 | 5 | 28 | 3.717408 | -2.281861 | 2.934661 | 1.140921 | 12.43384 | 4.451371
2018-03-09 12:42 | 243421.8 | 1920.0011 | 5 | 28 | 3.698565 | -2.28181 | 2.934661 | 1.21698 | 12.43384 | 4.73339
2018-03-09 12:44 | 243541.8 | 2040.0014 | 5 | 28 | 3.681209 | -2.281888 | 2.934661 | 1.293038 | 12.43384 | 5.014027
2018-03-09 12:46 | 243661.8 | 2160.0003 | 5 | 28 | 3.664117 | -2.28201 | 2.934661 | 1.369108 | 12.43384 | 5.293409
2018-03-09 12:48 | 243781.8 | 2280.0015 | 5 | 28 | 3.646852 | -2.282059 | 2.934661 | 1.445165 | 12.43384 | 5.571428
2018-03-09 12:50 | 243901.8 | 2400.0002 | 5 | 28 | 3.631558 | -2.281868 | 2.934661 | 1.521232 | 12.43384 | 5.848243
2018-03-09 12:52 | 244021.8 | 2520.0007 | 5 | 28 | 3.617694 | -2.281875 | 2.934661 | 1.597293 | 12.43384 | 6.123919
2018-03-09 12:54 | 244141.8 | 2640.0003 | 5 | 28 | 3.605167 | -2.281796 | 2.934661 | 1.673357 | 12.43384 | 6.39862
2018-03-09 12:56 | 244261.8 | 2760.0006 | 5 | 28 | 3.592162 | -2.28187 | 2.934661 | 1.749421 | 12.43384 | 6.672361
2018-03-09 12:58 | 244381.8 | 2880.0011 | 5 | 28 | 3.579909 | -2.282195 | 2.934661 | 1.825485 | 12.43384 | 6.945117
2018-03-09 13:00 | 244501.8 | 3000.0006 | 5 | 28 | 3.568917 | -2.281959 | 2.934661 | 1.901551 | 12.43384 | 7.217003
2018-03-09 13:02 | 244621.8 | 3120.0011 | 5 | 28 | 3.559103 | -2.281818 | 2.934661 | 1.977602 | 12.43384 | 7.488042
2018-03-09 13:04 | 244741.8 | 3240.0006 | 5 | 28 | 3.548638 | -2.28221 | 2.934661 | 2.053668 | 12.43384 | 7.758375
2018-03-09 13:06 | 244861.8 | 3360.0003 | 5 | 28 | 3.536403 | -2.281868 | 2.934661 | 2.129742 | 12.43384 | 8.02787
2018-03-09 13:08 | 244981.8 | 3480.0014 | 5 | 28 | 3.524848 | -2.281843 | 2.934661 | 2.205806 | 12.43384 | 8.296421
2018-03-09 13:10 | 245101.8 | 3600.0011 | 5 | 28 | 3.512934 | -2.282197 | 2.934661 | 2.281862 | 12.43384 | 8.564053
2018-03-09 13:12 | 245221.8 | 3720.0014 | 5 | 28 | 3.500642 | -2.282175 | 2.934661 | 2.357931 | 12.43384 | 8.830831
2018-03-09 13:14 | 245341.8 | 3840.0011 | 5 | 28 | 3.484795 | -2.28182 | 2.934661 | 2.433987 | 12.43384 | 9.096507
2018-03-09 13:16 | 245461.8 | 3960.0006 | 5 | 28 | 3.466084 | -2.281816 | 2.934661 | 2.510047 | 12.43384 | 9.360857
2018-03-09 13:18 | 245581.8 | 4080.0011 | 5 | 28 | 3.443746 | -2.281828 | 2.934661 | 2.586111 | 12.43384 | 9.623686
2018-03-09 13:20 | 245701.8 | 4200.0014 | 5 | 28 | 3.415037 | -2.282113 | 2.934661 | 2.662174 | 12.43384 | 9.884586
2018-03-09 13:22 | 245821.8 | 4320.001 | 5 | 28 | 3.371337 | -2.282006 | 2.934661 | 2.738245 | 12.43384 | 10.14284
2018-03-09 13:24 | 245941.8 | 4440.0014 | 5 | 28 | 3.297615 | -2.281803 | 2.934661 | 2.814302 | 12.43384 | 10.39669
2018-03-09 13:26 | 246061.8 | 4560.0011 | 5 | 28 | 3.157876 | -2.282202 | 2.934661 | 2.890358 | 12.43384 | 10.64287
2018-03-09 13:27 | 246126.7 | 4624.8857 | 5 | 28 | 2.999989 | -2.281912 | 2.934661 | 2.931485 | 12.43384 | 10.76988
2018-03-09 13:29 | 246246.7 | 120.0014 | 6 | 28 | 3.36969 | 0 | 2.934661 | 2.931485 | 12.43384 | 10.76988
2018-03-09 13:31 | 246366.7 | 240.001 | 6 | 28 | 3.384931 | 0 | 2.934661 | 2.931485 | 12.43384 | 10.76988
2018-03-09 13:32 | 246426.7 | 300.0021 | 6 | 28 | 3.388627 | 0 | 2.934661 | 2.931485 | 12.43384 | 10.76988
2018-03-09 13:32 | 246426.7 | 0.0024 | 7 | 29 | 3.388474 | 0 | 0 | 0 | 0 | 0
2018-03-09 13:34 | 246546.8 | 120.0007 | 2 | 29 | 4.065296 | 4.890068 | 0.1623906 | 0 | 0.6414651 | 0
2018-03-09 13:36 | 246666.8 | 240.0011 | 2 | 29 | 4.099341 | 4.890181 | 0.3254169 | 0 | 1.306868 | 0
2018-03-09 13:38 | 246786.8 | 360.0006 | 2 | 29 | 4.132822 | 4.890116 | 0.4884102 | 0 | 1.977892 | 0
2018-03-09 13:40 | 246906.8 | 480.0002 | 2 | 29 | 4.160118 | 4.890087 | 0.6513981 | 0 | 2.653774 | 0
2018-03-09 13:42 | 247026.8 | 600.0015 | 2 | 29 | 4.185915 | 4.890108 | 0.8144087 | 0 | 3.334037 | 0
2018-03-09 13:44 | 247146.8 | 720.0003 | 2 | 29 | 4.20029 | 4.711016 | 0.9760317 | 0 | 4.012241 | 0
2018-03-09 13:46 | 247266.8 | 840.0015 | 2 | 29 | 4.200261 | 4.35021 | 1.126938 | 0 | 4.646093 | 0
2018-03-09 13:48 | 247386.8 | 960.002 | 2 | 29 | 4.200269 | 4.020071 | 1.266458 | 0 | 5.232113 | 0
2018-03-09 13:50 | 247506.8 | 1080.0014 | 2 | 29 | 4.200316 | 3.69474 | 1.395036 | 0 | 5.77218 | 0
2018-03-09 13:52 | 247626.8 | 1200.0003 | 2 | 29 | 4.200289 | 3.394804 | 1.513051 | 0 | 6.267873 | 0
2018-03-09 13:53 | 247683.9 | 1257.0974 | 2 | 29 | 4.200284 | 3.259998 | 1.565813 | 0 | 6.489488 | 0
2018-03-09 13:55 | 247803.9 | 120.0007 | 3 | 29 | 4.220756 | 3.259905 | 1.674096 | 0 | 6.945312 | 0
2018-03-09 13:57 | 247923.9 | 240.0002 | 3 | 29 | 4.245251 | 3.259924 | 1.782753 | 0 | 7.405225 | 0
2018-03-09 13:59 | 248043.9 | 360.0006 | 3 | 29 | 4.274049 | 3.259949 | 1.891408 | 0 | 7.868009 | 0
2018-03-09 14:01 | 248163.9 | 480.0004 | 3 | 29 | 4.305519 | 3.25997 | 2.000079 | 0 | 8.334177 | 0
2018-03-09 14:03 | 248283.9 | 600.0006 | 3 | 29 | 4.3385 | 3.259995 | 2.108744 | 0 | 8.803804 | 0
2018-03-09 14:05 | 248403.9 | 720.0002 | 3 | 29 | 4.373648 | 3.259928 | 2.217381 | 0 | 9.27702 | 0
2018-03-09 14:07 | 248523.9 | 840.0014 | 3 | 29 | 4.400328 | 3.085802 | 2.325142 | 0 | 9.750174 | 0
2018-03-09 14:09 | 248643.9 | 960.001 | 3 | 29 | 4.400284 | 2.654514 | 2.420509 | 0 | 10.16982 | 0
2018-03-09 14:11 | 248763.9 | 1080.0013 | 3 | 29 | 4.400321 | 2.305996 | 2.502989 | 0 | 10.53275 | 0
2018-03-09 14:13 | 248883.9 | 1200.0001 | 3 | 29 | 4.400257 | 2.009023 | 2.57475 | 0 | 10.84852 | 0
2018-03-09 14:15 | 249003.9 | 1320.0022 | 3 | 29 | 4.400271 | 1.757429 | 2.63745 | 0 | 11.12442 | 0
2018-03-09 14:17 | 249123.9 | 1440.001 | 3 | 29 | 4.400259 | 1.532647 | 2.692218 | 0 | 11.36541 | 0
2018-03-09 14:19 | 249243.9 | 1560.0007 | 3 | 29 | 4.40027 | 1.341058 | 2.739983 | 0 | 11.57559 | 0
2018-03-09 14:21 | 249363.9 | 1680.001 | 3 | 29 | 4.40024 | 1.183374 | 2.781985 | 0 | 11.76041 | 0
2018-03-09 14:23 | 249483.9 | 1800.0007 | 3 | 29 | 4.400234 | 1.051202 | 2.819152 | 0 | 11.92395 | 0
2018-03-09 14:25 | 249603.9 | 1920.0009 | 3 | 29 | 4.400264 | 0.9346581 | 2.852207 | 0 | 12.0694 | 0
2018-03-09 14:27 | 249723.9 | 2040.0007 | 3 | 29 | 4.400179 | 0.8276873 | 2.88154 | 0 | 12.19847 | 0
2018-03-09 14:29 | 249843.9 | 2160.0001 | 3 | 29 | 4.400191 | 0.7402267 | 2.907645 | 0 | 12.31334 | 0
2018-03-09 14:31 | 249963.9 | 2280.0007 | 3 | 29 | 4.400198 | 0.6664619 | 2.931062 | 0 | 12.41638 | 0
2018-03-09 14:32 | 249990.3 | 2306.3953 | 3 | 29 | 4.400203 | 0.6519957 | 2.935893 | 0 | 12.43764 | 0
2018-03-09 14:34 | 250110.4 | 120.0013 | 4 | 29 | 4.334136 | 0 | 2.935893 | 0 | 12.43764 | 0
2018-03-09 14:36 | 250230.4 | 240.0018 | 4 | 29 | 4.328439 | 0 | 2.935893 | 0 | 12.43764 | 0
2018-03-09 14:37 | 250290.4 | 300.0014 | 4 | 29 | 4.326808 | 0 | 2.935893 | 0 | 12.43764 | 0
2018-03-09 14:39 | 250410.4 | 120.0014 | 5 | 29 | 4.086866 | -2.281857 | 2.935893 | 0.07605303 | 12.43764 | 0.3133204
2018-03-09 14:41 | 250530.4 | 240.0002 | 5 | 29 | 4.052574 | -2.281852 | 2.935893 | 0.1521147 | 12.43764 | 0.6228124
2018-03-09 14:43 | 250650.4 | 360.0014 | 5 | 29 | 4.022289 | -2.281794 | 2.935893 | 0.2281734 | 12.43764 | 0.9298905
2018-03-09 14:45 | 250770.4 | 480.0003 | 5 | 29 | 3.991643 | -2.282213 | 2.935893 | 0.3042355 | 12.43764 | 1.234679
2018-03-09 14:47 | 250890.4 | 600.0014 | 5 | 29 | 3.961974 | -2.282166 | 2.935893 | 0.3802919 | 12.43764 | 1.537126
2018-03-09 14:49 | 251010.4 | 720.0003 | 5 | 29 | 3.933701 | -2.28189 | 2.935893 | 0.4563606 | 12.43764 | 1.837426
2018-03-09 14:51 | 251130.4 | 840.0007 | 5 | 29 | 3.906966 | -2.281845 | 2.935893 | 0.5324278 | 12.43764 | 2.135627
2018-03-09 14:53 | 251250.4 | 960.0011 | 5 | 29 | 3.880274 | -2.28182 | 2.935893 | 0.6084805 | 12.43764 | 2.431752
2018-03-09 14:55 | 251370.4 | 1080.0014 | 5 | 29 | 3.852473 | -2.281859 | 2.935893 | 0.6845464 | 12.43764 | 2.725844
2018-03-09 14:57 | 251490.4 | 1200.0002 | 5 | 29 | 3.826015 | -2.28185 | 2.935893 | 0.7606103 | 12.43764 | 3.017863
2018-03-09 14:59 | 251610.4 | 1320.0014 | 5 | 29 | 3.801703 | -2.28181 | 2.935893 | 0.8366689 | 12.43764 | 3.307919
2018-03-09 15:01 | 251730.4 | 1440.0018 | 5 | 29 | 3.779732 | -2.281853 | 2.935893 | 0.912735 | 12.43764 | 3.596258
2018-03-09 15:03 | 251850.4 | 1560.0014 | 5 | 29 | 3.757842 | -2.281794 | 2.935893 | 0.9887952 | 12.43764 | 3.882918
2018-03-09 15:05 | 251970.4 | 1680.0003 | 5 | 29 | 3.736934 | -2.282188 | 2.935893 | 1.064857 | 12.43764 | 4.167939
2018-03-09 15:07 | 252090.4 | 1800.0006 | 5 | 29 | 3.717571 | -2.282202 | 2.935893 | 1.140918 | 12.43764 | 4.451431
2018-03-09 15:09 | 252210.4 | 1920.0011 | 5 | 29 | 3.699566 | -2.281898 | 2.935893 | 1.216984 | 12.43764 | 4.73352
2018-03-09 15:11 | 252330.4 | 2040.0007 | 5 | 29 | 3.681582 | -2.281853 | 2.935893 | 1.293048 | 12.43764 | 5.014241
2018-03-09 15:13 | 252450.4 | 2160.0011 | 5 | 29 | 3.663161 | -2.282177 | 2.935893 | 1.369107 | 12.43764 | 5.29355
2018-03-09 15:15 | 252570.4 | 2280.0006 | 5 | 29 | 3.646897 | -2.281837 | 2.935893 | 1.445167 | 12.43764 | 5.571542
2018-03-09 15:17 | 252690.4 | 2400.001 | 5 | 29 | 3.632082 | -2.282188 | 2.935893 | 1.521237 | 12.43764 | 5.848386
2018-03-09 15:19 | 252810.4 | 2520.0022 | 5 | 29 | 3.618403 | -2.281859 | 2.935893 | 1.597298 | 12.43764 | 6.124126
2018-03-09 15:21 | 252930.4 | 2640.0002 | 5 | 29 | 3.604283 | -2.281941 | 2.935893 | 1.673349 | 12.43764 | 6.39878
2018-03-09 15:23 | 253050.4 | 2760.0014 | 5 | 29 | 3.591245 | -2.281892 | 2.935893 | 1.749418 | 12.43764 | 6.672445
2018-03-09 15:25 | 253170.4 | 2880.0003 | 5 | 29 | 3.579751 | -2.281833 | 2.935893 | 1.825484 | 12.43764 | 6.945173
2018-03-09 15:27 | 253290.4 | 3000.0007 | 5 | 29 | 3.56947 | -2.281828 | 2.935893 | 1.90154 | 12.43764 | 7.217036
2018-03-09 15:29 | 253410.4 | 3120.001 | 5 | 29 | 3.558829 | -2.281812 | 2.935893 | 1.977596 | 12.43764 | 7.488117
2018-03-09 15:31 | 253530.4 | 3240.0006 | 5 | 29 | 3.546676 | -2.281846 | 2.935893 | 2.053671 | 12.43764 | 7.758391
2018-03-09 15:33 | 253650.4 | 3360.0002 | 5 | 29 | 3.535476 | -2.281873 | 2.935893 | 2.129729 | 12.43764 | 8.027717
2018-03-09 15:35 | 253770.4 | 3480.0014 | 5 | 29 | 3.524457 | -2.282146 | 2.935893 | 2.205795 | 12.43764 | 8.296223
2018-03-09 15:37 | 253890.4 | 3600.0002 | 5 | 29 | 3.513121 | -2.281846 | 2.935893 | 2.281857 | 12.43764 | 8.563885
2018-03-09 15:39 | 254010.4 | 3720.0014 | 5 | 29 | 3.49891 | -2.28181 | 2.935893 | 2.357919 | 12.43764 | 8.830585
2018-03-09 15:41 | 254130.4 | 3840.0003 | 5 | 29 | 3.482709 | -2.281921 | 2.935893 | 2.433968 | 12.43764 | 9.096058
2018-03-09 15:43 | 254250.4 | 3960.0006 | 5 | 29 | 3.464859 | -2.281886 | 2.935893 | 2.51004 | 12.43764 | 9.360335
2018-03-09 15:45 | 254370.4 | 4080.0002 | 5 | 29 | 3.443712 | -2.282093 | 2.935893 | 2.586103 | 12.43764 | 9.623107
2018-03-09 15:47 | 254490.4 | 4200.0014 | 5 | 29 | 3.413711 | -2.281877 | 2.935893 | 2.662161 | 12.43764 | 9.883965
2018-03-09 15:49 | 254610.4 | 4320.0002 | 5 | 29 | 3.367062 | -2.28187 | 2.935893 | 2.738229 | 12.43764 | 10.14198
2018-03-09 15:51 | 254730.4 | 4440.0007 | 5 | 29 | 3.295537 | -2.281923 | 2.935893 | 2.814289 | 12.43764 | 10.3956
2018-03-09 15:53 | 254850.4 | 4560.0002 | 5 | 29 | 3.15724 | -2.281888 | 2.935893 | 2.890351 | 12.43764 | 10.64169
2018-03-09 15:54 | 254915.8 | 4625.3569 | 5 | 29 | 2.999995 | -2.281895 | 2.935893 | 2.931767 | 12.43764 | 10.76958
2018-03-09 15:56 | 255035.8 | 120.0011 | 6 | 29 | 3.369811 | 0 | 2.935893 | 2.931767 | 12.43764 | 10.76958
2018-03-09 15:58 | 255155.8 | 240.0008 | 6 | 29 | 3.385165 | 0 | 2.935893 | 2.931767 | 12.43764 | 10.76958
2018-03-09 15:59 | 255215.8 | 300.0027 | 6 | 29 | 3.388734 | 0 | 2.935893 | 2.931767 | 12.43764 | 10.76958
2018-03-09 15:59 | 255215.8 | 0.003 | 7 | 30 | 3.388731 | 0 | 0 | 0 | 0 | 0
2018-03-09 16:01 | 255335.9 | 120.0014 | 2 | 30 | 4.065621 | 4.89012 | 0.1623828 | 3.75e-10 | 0.6415424 | 1.271e-09
2018-03-09 16:03 | 255455.9 | 240.0003 | 2 | 30 | 4.09854 | 4.890123 | 0.3253888 | 3.75e-10 | 1.306829 | 1.271e-09
2018-03-09 16:05 | 255575.9 | 360.0014 | 2 | 30 | 4.13329 | 4.890133 | 0.4883993 | 3.75e-10 | 1.977857 | 1.271e-09
2018-03-09 16:07 | 255695.9 | 480.0003 | 2 | 30 | 4.162261 | 4.890047 | 0.6513898 | 3.75e-10 | 2.653992 | 1.271e-09
2018-03-09 16:09 | 255815.9 | 600.0014 | 2 | 30 | 4.186267 | 4.89012 | 0.8143955 | 3.75e-10 | 3.334436 | 1.271e-09
2018-03-09 16:11 | 255935.9 | 720.0003 | 2 | 30 | 4.200309 | 4.71837 | 0.9760886 | 3.75e-10 | 4.012933 | 1.271e-09
2018-03-09 16:13 | 256055.9 | 840.0015 | 2 | 30 | 4.200247 | 4.362339 | 1.127472 | 3.75e-10 | 4.648786 | 1.271e-09
2018-03-09 16:15 | 256175.9 | 960.0019 | 2 | 30 | 4.200273 | 4.008059 | 1.266994 | 3.75e-10 | 5.234819 | 1.271e-09
2018-03-09 16:17 | 256295.9 | 1080.0007 | 2 | 30 | 4.200251 | 3.684114 | 1.395032 | 3.75e-10 | 5.772614 | 1.271e-09
2018-03-09 16:19 | 256415.9 | 1200.0011 | 2 | 30 | 4.200267 | 3.394308 | 1.51297 | 3.75e-10 | 6.267986 | 1.271e-09
2018-03-09 16:20 | 256475 | 1259.035 | 2 | 30 | 4.200286 | 3.259998 | 1.56752 | 3.75e-10 | 6.497111 | 1.271e-09
2018-03-09 16:22 | 256595 | 120.0023 | 3 | 30 | 4.220432 | 3.259968 | 1.675793 | 1.063e-09 | 6.95286 | 4.059e-09
2018-03-09 16:24 | 256715 | 240.0011 | 3 | 30 | 4.246229 | 3.259914 | 1.784455 | 1.063e-09 | 7.412818 | 4.059e-09
2018-03-09 16:26 | 256835 | 360.0007 | 3 | 30 | 4.275099 | 3.259878 | 1.893117 | 1.063e-09 | 7.875782 | 4.059e-09
2018-03-09 16:28 | 256955 | 480.0011 | 3 | 30 | 4.305545 | 3.259892 | 2.001776 | 1.063e-09 | 8.341945 | 4.059e-09
2018-03-09 16:30 | 257075 | 600.0014 | 3 | 30 | 4.337791 | 3.259878 | 2.110433 | 1.063e-09 | 8.811504 | 4.059e-09
2018-03-09 16:32 | 257195 | 720.0003 | 3 | 30 | 4.37363 | 3.259926 | 2.21911 | 1.063e-09 | 9.284834 | 4.059e-09
2018-03-09 16:34 | 257315 | 840.0014 | 3 | 30 | 4.4003 | 3.065683 | 2.32663 | 1.063e-09 | 9.756968 | 4.059e-09
2018-03-09 16:36 | 257435 | 960.0011 | 3 | 30 | 4.40027 | 2.651827 | 2.421633 | 1.063e-09 | 10.17501 | 4.059e-09
2018-03-09 16:38 | 257555 | 1080.0023 | 3 | 30 | 4.400311 | 2.307695 | 2.504128 | 1.063e-09 | 10.53801 | 4.059e-09
2018-03-09 16:40 | 257675 | 1200.0002 | 3 | 30 | 4.400294 | 2.013361 | 2.576032 | 1.063e-09 | 10.85441 | 4.059e-09
2018-03-09 16:42 | 257795 | 1320.0011 | 3 | 30 | 4.400292 | 1.751739 | 2.638694 | 1.063e-09 | 11.13014 | 4.059e-09
2018-03-09 16:44 | 257915 | 1440.0011 | 3 | 30 | 4.400225 | 1.526402 | 2.693171 | 1.063e-09 | 11.36985 | 4.059e-09
2018-03-09 16:46 | 258035 | 1560.0019 | 3 | 30 | 4.40022 | 1.34149 | 2.740898 | 1.063e-09 | 11.57986 | 4.059e-09
2018-03-09 16:48 | 258155 | 1680.0028 | 3 | 30 | 4.400226 | 1.187343 | 2.782984 | 1.063e-09 | 11.76505 | 4.059e-09
2018-03-09 16:50 | 258275 | 1800.0015 | 3 | 30 | 4.400248 | 1.052051 | 2.820261 | 1.063e-09 | 11.92908 | 4.059e-09
2018-03-09 16:52 | 258395 | 1920.0011 | 3 | 30 | 4.400257 | 0.9298363 | 2.853229 | 1.063e-09 | 12.07414 | 4.059e-09
2018-03-09 16:54 | 258515 | 2040.0012 | 3 | 30 | 4.400223 | 0.8285561 | 2.882474 | 1.063e-09 | 12.20283 | 4.059e-09
2018-03-09 16:56 | 258635 | 2160.0003 | 3 | 30 | 4.400205 | 0.7425613 | 2.908614 | 1.063e-09 | 12.31785 | 4.059e-09
2018-03-09 16:58 | 258755 | 2280.0015 | 3 | 30 | 4.400234 | 0.6695137 | 2.932126 | 1.063e-09 | 12.42131 | 4.059e-09
2018-03-09 16:58 | 258785.1 | 2310.0859 | 3 | 30 | 4.400223 | 0.6519985 | 2.937642 | 1.063e-09 | 12.44558 | 4.059e-09
2018-03-09 17:00 | 258905.1 | 120.0012 | 4 | 30 | 4.334651 | 0 | 2.937642 | 1.063e-09 | 12.44558 | 4.059e-09
2018-03-09 17:02 | 259025.1 | 240.0009 | 4 | 30 | 4.329068 | 0 | 2.937642 | 1.063e-09 | 12.44558 | 4.059e-09
2018-03-09 17:03 | 259085.1 | 300.0029 | 4 | 30 | 4.327433 | 0 | 2.937642 | 1.063e-09 | 12.44558 | 4.059e-09
2018-03-09 17:05 | 259205.2 | 120.0013 | 5 | 30 | 4.089155 | -2.281866 | 2.937642 | 0.07605705 | 12.44558 | 0.313471
2018-03-09 17:07 | 259325.2 | 240.0009 | 5 | 30 | 4.054803 | -2.282164 | 2.937642 | 0.1521198 | 12.44558 | 0.6231555
2018-03-09 17:09 | 259445.2 | 360.0022 | 5 | 30 | 4.022917 | -2.281906 | 2.937642 | 0.228183 | 12.44558 | 0.9303681
2018-03-09 17:11 | 259565.2 | 480.0009 | 5 | 30 | 3.992539 | -2.281993 | 2.937642 | 0.3042384 | 12.44558 | 1.235162
2018-03-09 17:13 | 259685.2 | 600.0013 | 5 | 30 | 3.963548 | -2.281885 | 2.937642 | 0.3803049 | 12.44558 | 1.537754
2018-03-09 17:15 | 259805.2 | 720.0009 | 5 | 30 | 3.935834 | -2.282028 | 2.937642 | 0.4563598 | 12.44558 | 1.838143
2018-03-09 17:17 | 259925.2 | 840.0013 | 5 | 30 | 3.908082 | -2.281865 | 2.937642 | 0.5324219 | 12.44558 | 2.13646
2018-03-09 17:19 | 260045.2 | 960.0002 | 5 | 30 | 3.880108 | -2.281853 | 2.937642 | 0.6084862 | 12.44558 | 2.432652
2018-03-09 17:21 | 260165.2 | 1080.0005 | 5 | 30 | 3.853353 | -2.281903 | 2.937642 | 0.6845437 | 12.44558 | 2.726743
2018-03-09 17:23 | 260285.2 | 1200.0001 | 5 | 30 | 3.827251 | -2.281803 | 2.937642 | 0.7605997 | 12.44558 | 3.01881
2018-03-09 17:25 | 260405.2 | 1320.0011 | 5 | 30 | 3.802989 | -2.281875 | 2.937642 | 0.8366593 | 12.44558 | 3.30898
2018-03-09 17:27 | 260525.2 | 1440.0001 | 5 | 30 | 3.779472 | -2.281912 | 2.937642 | 0.9127241 | 12.44558 | 3.597359
2018-03-09 17:29 | 260645.2 | 1560.0013 | 5 | 30 | 3.75755 | -2.281846 | 2.937642 | 0.9887937 | 12.44558 | 3.884013
2018-03-09 17:31 | 260765.2 | 1680.0001 | 5 | 30 | 3.737224 | -2.281879 | 2.937642 | 1.064844 | 12.44558 | 4.168999
2018-03-09 17:33 | 260885.2 | 1800.0013 | 5 | 30 | 3.718414 | -2.282168 | 2.937642 | 1.140917 | 12.44558 | 4.452578
2018-03-09 17:35 | 261005.2 | 1920.0002 | 5 | 30 | 3.699547 | -2.28181 | 2.937642 | 1.216975 | 12.44558 | 4.734678
2018-03-09 17:37 | 261125.2 | 2040.0005 | 5 | 30 | 3.680157 | -2.281919 | 2.937642 | 1.293038 | 12.44558 | 5.015326
2018-03-09 17:39 | 261245.2 | 2160.0001 | 5 | 30 | 3.662742 | -2.281805 | 2.937642 | 1.369097 | 12.44558 | 5.294565
2018-03-09 17:41 | 261365.2 | 2280.0013 | 5 | 30 | 3.646844 | -2.281821 | 2.937642 | 1.445153 | 12.44558 | 5.572521
2018-03-09 17:43 | 261485.2 | 2400.0002 | 5 | 30 | 3.632221 | -2.281917 | 2.937642 | 1.521229 | 12.44558 | 5.849402
2018-03-09 17:45 | 261605.2 | 2520.0005 | 5 | 30 | 3.61722 | -2.281868 | 2.937642 | 1.597287 | 12.44558 | 6.125097
2018-03-09 17:47 | 261725.2 | 2640.0009 | 5 | 30 | 3.603221 | -2.281972 | 2.937642 | 1.673343 | 12.44558 | 6.39966
2018-03-09 17:49 | 261845.2 | 2760.0006 | 5 | 30 | 3.590862 | -2.28187 | 2.937642 | 1.749409 | 12.44558 | 6.673265
2018-03-09 17:51 | 261965.2 | 2880.0009 | 5 | 30 | 3.580023 | -2.281859 | 2.937642 | 1.825473 | 12.44558 | 6.945981
2018-03-09 17:53 | 262085.2 | 3000.0013 | 5 | 30 | 3.569014 | -2.282063 | 2.937642 | 1.901526 | 12.44558 | 7.217839
2018-03-09 17:55 | 262205.2 | 3120.0009 | 5 | 30 | 3.557186 | -2.281821 | 2.937642 | 1.977597 | 12.44558 | 7.488883
2018-03-09 17:57 | 262325.2 | 3240.0005 | 5 | 30 | 3.54628 | -2.281839 | 2.937642 | 2.053654 | 12.44558 | 7.759014
2018-03-09 17:59 | 262445.2 | 3360.0001 | 5 | 30 | 3.535701 | -2.281814 | 2.937642 | 2.129715 | 12.44558 | 8.028339
2018-03-09 18:01 | 262565.2 | 3480.0013 | 5 | 30 | 3.524992 | -2.281888 | 2.937642 | 2.205775 | 12.44558 | 8.296869
2018-03-09 18:03 | 262685.2 | 3600.0009 | 5 | 30 | 3.511778 | -2.281937 | 2.937642 | 2.281836 | 12.44558 | 8.564504
2018-03-09 18:05 | 262805.2 | 3720.0013 | 5 | 30 | 3.49753 | -2.281859 | 2.937642 | 2.357895 | 12.44558 | 8.831062
2018-03-09 18:07 | 262925.2 | 3840.0001 | 5 | 30 | 3.482413 | -2.281866 | 2.937642 | 2.433949 | 12.44558 | 9.096501
2018-03-09 18:09 | 263045.2 | 3960.0005 | 5 | 30 | 3.465693 | -2.281897 | 2.937642 | 2.510016 | 12.44558 | 9.360779
2018-03-09 18:11 | 263165.2 | 4080.0009 | 5 | 30 | 3.443428 | -2.281865 | 2.937642 | 2.586074 | 12.44558 | 9.623575
2018-03-09 18:13 | 263285.2 | 4200.0005 | 5 | 30 | 3.411194 | -2.281837 | 2.937642 | 2.662133 | 12.44558 | 9.884307
2018-03-09 18:15 | 263405.2 | 4320.0002 | 5 | 30 | 3.367116 | -2.281827 | 2.937642 | 2.7382 | 12.44558 | 10.14222
2018-03-09 18:17 | 263525.2 | 4440.0013 | 5 | 30 | 3.297471 | -2.281833 | 2.937642 | 2.814264 | 12.44558 | 10.39591
2018-03-09 18:19 | 263645.2 | 4560.0009 | 5 | 30 | 3.162695 | -2.281863 | 2.937642 | 2.890324 | 12.44558 | 10.64229
2018-03-09 18:20 | 263713 | 4627.7818 | 5 | 30 | 2.999981 | -2.281939 | 2.937642 | 2.933283 | 12.44558 | 10.77508
2018-03-09 18:22 | 263833 | 120.0014 | 6 | 30 | 3.370593 | 0 | 2.937642 | 2.933283 | 12.44558 | 10.77508
2018-03-09 18:24 | 263953 | 240.0002 | 6 | 30 | 3.3859 | 0 | 2.937642 | 2.933283 | 12.44558 | 10.77508
2018-03-09 18:25 | 264013 | 300.003 | 6 | 30 | 3.389473 | 0 | 2.937642 | 2.933283 | 12.44558 | 10.77508
2018-03-09 18:25 | 264013 | 0.0023 | 7 | 31 | 3.389588 | 0 | 0 | 0 | 0 | 0
2018-03-09 18:27 | 264133.1 | 120.0015 | 2 | 31 | 4.065324 | 4.890148 | 0.1624171 | 0 | 0.6417593 | 0
2018-03-09 18:29 | 264253.1 | 240.0002 | 2 | 31 | 4.099504 | 4.890081 | 0.3254221 | 0 | 1.307061 | 0
2018-03-09 18:31 | 264373.1 | 360.0007 | 2 | 31 | 4.135974 | 4.890163 | 0.4884173 | 0 | 1.978378 | 0
2018-03-09 18:33 | 264493.1 | 480.001 | 2 | 31 | 4.163251 | 4.890182 | 0.6514152 | 0 | 2.654852 | 0
2018-03-09 18:35 | 264613.1 | 600.0006 | 2 | 31 | 4.186744 | 4.890108 | 0.8144259 | 0 | 3.33544 | 0
2018-03-09 18:37 | 264733.1 | 720.0003 | 2 | 31 | 4.200277 | 4.716576 | 0.9761388 | 0 | 4.014034 | 0
2018-03-09 18:39 | 264853.1 | 840 | 2 | 31 | 4.2003 | 4.328671 | 1.126936 | 0 | 4.647425 | 0
2018-03-09 18:41 | 264973.1 | 960.0004 | 2 | 31 | 4.200323 | 3.982105 | 1.265265 | 0 | 5.228446 | 0
2018-03-09 18:43 | 265093.1 | 1080.0014 | 2 | 31 | 4.200289 | 3.673323 | 1.392774 | 0 | 5.764019 | 0
2018-03-09 18:45 | 265213.1 | 1200.0011 | 2 | 31 | 4.200279 | 3.397144 | 1.510536 | 0 | 6.258655 | 0
2018-03-09 18:46 | 265271.9 | 1258.8502 | 2 | 31 | 4.200275 | 3.259975 | 1.564939 | 0 | 6.48716 | 0
2018-03-09 18:48 | 265392 | 120.0013 | 3 | 31 | 4.221784 | 3.259951 | 1.673214 | 0 | 6.94298 | 0
2018-03-09 18:50 | 265512 | 240.0002 | 3 | 31 | 4.247773 | 3.259939 | 1.781887 | 0 | 7.403174 | 0
2018-03-09 18:52 | 265632 | 360.0013 | 3 | 31 | 4.275632 | 3.259945 | 1.89055 | 0 | 7.86625 | 0
2018-03-09 18:54 | 265752 | 480.001 | 3 | 31 | 4.305257 | 3.259947 | 1.999203 | 0 | 8.332405 | 0
2018-03-09 18:56 | 265872 | 600.0013 | 3 | 31 | 4.338078 | 3.259928 | 2.107864 | 0 | 8.801968 | 0
2018-03-09 18:58 | 265992 | 720.0002 | 3 | 31 | 4.375505 | 3.259943 | 2.216534 | 0 | 9.275390625 | 0
2018-03-09 19:00 | 266112 | 840.0014 | 3 | 31 | 4.400309 | 3.058004 | 2.323896 | 0 | 9.74695 | 0
2018-03-09 19:02 | 266232 | 960.0002 | 3 | 31 | 4.400283 | 2.6528 | 2.418799 | 0 | 10.16455 | 0
2018-03-09 19:04 | 266352 | 1080.0014 | 3 | 31 | 4.40028 | 2.313017 | 2.501475 | 0 | 10.52835 | 0
2018-03-09 19:06 | 266472 | 1200.0017 | 3 | 31 | 4.4003 | 2.006819 | 2.573382 | 0 | 10.84476 | 0
2018-03-09 19:08 | 266592 | 1320.0014 | 3 | 31 | 4.400215 | 1.744035 | 2.635737 | 0 | 11.11914 | 0
2018-03-09 19:10 | 266712 | 1440.0017 | 3 | 31 | 4.400221 | 1.52878 | 2.690206 | 0 | 11.35882 | 0
2018-03-09 19:12 | 266832 | 1560.0006 | 3 | 31 | 4.400235 | 1.347589 | 2.738049 | 0 | 11.56934 | 0
2018-03-09 19:14 | 266952 | 1680.0003 | 3 | 31 | 4.400267 | 1.189981 | 2.780287 | 0 | 11.7552 | 0
2018-03-09 19:16 | 267072 | 1800.0006 | 3 | 31 | 4.400215 | 1.046724 | 2.817497 | 0 | 11.91893 | 0
2018-03-09 19:18 | 267192 | 1920.0011 | 3 | 31 | 4.400198 | 0.9298553 | 2.850394 | 0 | 12.06368 | 0
2018-03-09 19:20 | 267312 | 2040.0015 | 3 | 31 | 4.400217 | 0.830596 | 2.879695 | 0 | 12.19261 | 0
2018-03-09 19:22 | 267432 | 2160.0009 | 3 | 31 | 4.400215 | 0.7462273 | 2.905962 | 0 | 12.30819 | 0
2018-03-09 19:24 | 267552 | 2280.0006 | 3 | 31 | 4.400196 | 0.6686697 | 2.929538 | 0 | 12.41194 | 0
2018-03-09 19:25 | 267579.1 | 2307.1193 | 3 | 31 | 4.400228 | 0.6519976 | 2.934508 | 0 | 12.43381 | 0
2018-03-09 19:27 | 267699.1 | 120.0021 | 4 | 31 | 4.334053 | 0 | 2.934508 | 0 | 12.43381 | 0
2018-03-09 19:29 | 267819.1 | 240.0008 | 4 | 31 | 4.328357 | 0 | 2.934508 | 0 | 12.43381 | 0
2018-03-09 19:30 | 267879.1 | 300.002 | 4 | 31 | 4.326727 | 0 | 2.934508 | 0 | 12.43381 | 0
2018-03-09 19:32 | 267999.2195 | 120.0006 | 5 | 31 | 4.087903 | -2.281865 | 2.934508 | 0.07605203 | 12.43381 | 0.3133723
2018-03-09 19:34 | 268119.22 | 240.0011 | 5 | 31 | 4.052057 | -2.281908 | 2.934508 | 0.1521174 | 12.43381 | 0.6229199
2018-03-09 19:36 | 268239.2203 | 360.0014 | 5 | 31 | 4.020728 | -2.281898 | 2.934508 | 0.2281758 | 12.43381 | 0.9299008
2018-03-09 19:38 | 268359.2199 | 480.001 | 5 | 31 | 3.991126 | -2.281885 | 2.934508 | 0.304229 | 12.43381 | 1.234558
2018-03-09 19:40 | 268479.2195 | 600.0006 | 5 | 31 | 3.963115 | -2.281825 | 2.934508 | 0.3802987 | 12.43381 | 1.53709
2018-03-09 19:42 | 268599.22 | 720.0011 | 5 | 31 | 3.934659 | -2.281861 | 2.934508 | 0.4563586 | 12.43381 | 1.83745
2018-03-09 19:44 | 268719.2203 | 840.0014 | 5 | 31 | 3.905781 | -2.281901 | 2.934508 | 0.5324135 | 12.43381 | 2.135588
2018-03-09 19:46 | 268839.2192 | 960.0003 | 5 | 31 | 3.878971 | -2.281906 | 2.934508 | 0.6084674 | 12.43381 | 2.43161
2018-03-09 19:48 | 268959.2195 | 1080.0006 | 5 | 31 | 3.852933 | -2.281846 | 2.934508 | 0.684539 | 12.43381 | 2.725693
2018-03-09 19:50 | 269079.2192 | 1200.0003 | 5 | 31 | 3.827322 | -2.281883 | 2.934508 | 0.7605926 | 12.43381 | 3.017751
2018-03-09 19:52 | 269199.2195 | 1320.0006 | 5 | 31 | 3.801663 | -2.281855 | 2.934508 | 0.8366616 | 12.43381 | 3.307912
2018-03-09 19:54 | 269319.2192 | 1440.0003 | 5 | 31 | 3.778548 | -2.281898 | 2.934508 | 0.9127213 | 12.43381 | 3.596166
2018-03-09 19:56 | 269439.2196 | 1560.0007 | 5 | 31 | 3.757552 | -2.281892 | 2.934508 | 0.9887836 | 12.43381 | 3.882763
2018-03-09 19:58 | 269559.22 | 1680.0011 | 5 | 31 | 3.738136 | -2.281818 | 2.934508 | 1.064844 | 12.43381 | 4.167819
2018-03-09 20:00 | 269679.2195 | 1800.0006 | 5 | 31 | 3.718596 | -2.281863 | 2.934508 | 1.140899 | 12.43381 | 4.451382
2018-03-09 20:02 | 269799.2192 | 1920.0003 | 5 | 31 | 3.698611 | -2.281868 | 2.934508 | 1.216966 | 12.43381 | 4.733473
2018-03-09 20:04 | 269919.2203 | 2040.0014 | 5 | 31 | 3.680454 | -2.281853 | 2.934508 | 1.293025 | 12.43381 | 5.014089
2018-03-09 20:06 | 270039.22 | 2160.0011 | 5 | 31 | 3.663669 | -2.281886 | 2.934508 | 1.369079 | 12.43381 | 5.293348
2018-03-09 20:08 | 270159.2203 | 2280.0014 | 5 | 31 | 3.648192 | -2.28185 | 2.934508 | 1.445147 | 12.43381 | 5.571447
2018-03-09 20:10 | 270279.2191 | 2400.0002 | 5 | 31 | 3.632131 | -2.281905 | 2.934508 | 1.521204 | 12.43381 | 5.848315
2018-03-09 20:12 | 270399.2203 | 2520.0014 | 5 | 31 | 3.617498 | -2.281886 | 2.934508 | 1.597268 | 12.43381 | 6.124018
2018-03-09 20:14 | 270519.2192 | 2640.0003 | 5 | 31 | 3.604315 | -2.281903 | 2.934508 | 1.673329 | 12.43381 | 6.398662
2018-03-09 20:16 | 270639.2204 | 2760.0015 | 5 | 31 | 3.592845 | -2.281805 | 2.934508 | 1.749388 | 12.43381 | 6.672356
2018-03-09 20:18 | 270759.2191 | 2880.0002 | 5 | 31 | 3.581311 | -2.282222 | 2.934508 | 1.825454 | 12.43381 | 6.945214
2018-03-09 20:20 | 270879.2203 | 3000.0014 | 5 | 31 | 3.569187 | -2.281808 | 2.934508 | 1.901516 | 12.43381 | 7.217145
2018-03-09 20:22 | 270999.2191 | 3120.0002 | 5 | 31 | 3.558392 | -2.281939 | 2.934508 | 1.977572 | 12.43381 | 7.488187
2018-03-09 20:24 | 271119.2195 | 3240.0006 | 5 | 31 | 3.548096 | -2.281868 | 2.934508 | 2.053631 | 12.43381 | 7.758436
2018-03-09 20:26 | 271239.2192 | 3360.0003 | 5 | 31 | 3.537968 | -2.282184 | 2.934508 | 2.129695 | 12.43381 | 8.027944
2018-03-09 20:28 | 271359.2195 | 3480.0006 | 5 | 31 | 3.525568 | -2.28187 | 2.934508 | 2.205758 | 12.43381 | 8.296599
2018-03-09 20:30 | 271479.2191 | 3600.0002 | 5 | 31 | 3.512664 | -2.281892 | 2.934508 | 2.281817 | 12.43381 | 8.564256
2018-03-09 20:32 | 271599.2203 | 3720.0014 | 5 | 31 | 3.499321 | -2.281839 | 2.934508 | 2.357876 | 12.43381 | 8.830926
2018-03-09 20:34 | 271719.22 | 3840.0011 | 5 | 31 | 3.485291 | -2.281878 | 2.934508 | 2.433944 | 12.43381 | 9.096585
2018-03-09 20:36 | 271839.2204 | 3960.0015 | 5 | 31 | 3.467255 | -2.281957 | 2.934508 | 2.510007 | 12.43381 | 9.36104
2018-03-09 20:38 | 271959.22 | 4080.0011 | 5 | 31 | 3.442677 | -2.28195 | 2.934508 | 2.586062 | 12.43381 | 9.623831
2018-03-09 20:40 | 272079.2196 | 4200.0007 | 5 | 31 | 3.412205 | -2.281901 | 2.934508 | 2.662126 | 12.43381 | 9.884595
2018-03-09 20:42 | 272199.22 | 4320.0011 | 5 | 31 | 3.368431 | -2.281861 | 2.934508 | 2.738182 | 12.43381 | 10.14255
2018-03-09 20:44 | 272319.2196 | 4440.0007 | 5 | 31 | 3.298348 | -2.281859 | 2.934508 | 2.81425 | 12.43381 | 10.39638
2018-03-09 20:46 | 272439.22 | 4560.0011 | 5 | 31 | 3.155918 | -2.281832 | 2.934508 | 2.890307 | 12.43381 | 10.64257
2018-03-09 20:47 | 272502.4036 | 4623.1847 | 5 | 31 | 2.999986 | -2.281895 | 2.934508 | 2.930353 | 12.43381 | 10.76618
2018-03-09 20:49 | 272622.4 | 120.0011 | 6 | 31 | 3.370526 | 0 | 2.934508 | 2.930353 | 12.43381 | 10.76618
2018-03-09 20:51 | 272742.4 | 240 | 6 | 31 | 3.385754 | 0 | 2.934508 | 2.930353 | 12.43381 | 10.76618
2018-03-09 20:52 | 272802.4 | 300.0027 | 6 | 31 | 3.389268 | 0 | 2.934508 | 2.930353 | 12.43381 | 10.76618
2018-03-09 20:52 | 272802.4 | 0.0024 | 7 | 32 | 3.389531 | 0 | 0 | 0 | 0 | 0
2018-03-09 20:54 | 272922.5 | 120.0006 | 2 | 32 | 4.064384 | 4.890146 | 0.1624001 | 0 | 0.6414021 | 0
2018-03-09 20:56 | 273042.5 | 240.0002 | 2 | 32 | 4.100402 | 4.890127 | 0.3254052 | 0 | 1.306748 | 0
2018-03-09 20:58 | 273162.5 | 360.0014 | 2 | 32 | 4.135094 | 4.890135 | 0.4884089 | 0 | 1.978091 | 0
2018-03-09 21:00 | 273282.5 | 480.001 | 2 | 32 | 4.161866 | 4.89012 | 0.6514 | 0 | 2.654359 | 0
2018-03-09 21:02 | 273402.5 | 600.0015 | 2 | 32 | 4.184921 | 4.889772 | 0.8144032 | 0 | 3.334606 | 0
2018-03-09 21:04 | 273522.5 | 720.0011 | 2 | 32 | 4.200294 | 4.704407 | 0.9760717 | 0 | 4.012898 | 0
2018-03-09 21:06 | 273642.5 | 840.0006 | 2 | 32 | 4.200264 | 4.330658 | 1.126494 | 0 | 4.644716 | 0
2018-03-09 21:08 | 273762.5 | 960.0011 | 2 | 32 | 4.2003 | 3.994343 | 1.265165 | 0 | 5.227173 | 0
2018-03-09 21:10 | 273882.5 | 1080.0015 | 2 | 32 | 4.200262 | 3.695522 | 1.39322 | 0 | 5.765038 | 0
2018-03-09 21:12 | 274002.5 | 1200.0003 | 2 | 32 | 4.200259 | 3.403326 | 1.511526 | 0 | 6.261957 | 0
2018-03-09 21:13 | 274059.9 | 1257.3253 | 2 | 32 | 4.200268 | 3.259998 | 1.564574 | 0 | 6.484775 | 0
2018-03-09 21:15 | 274179.8 | 120.0006 | 3 | 32 | 4.221712 | 3.259951 | 1.672847 | 0 | 6.940608 | 0
2018-03-09 21:17 | 274299.8 | 240.0009 | 3 | 32 | 4.246978 | 3.259922 | 1.781517 | 0 | 7.400732 | 0
2018-03-09 21:19 | 274419.8 | 360.0006 | 3 | 32 | 4.27411 | 3.259964 | 1.890183 | 0 | 7.863689 | 0
2018-03-09 21:21 | 274539.8 | 480.001 | 3 | 32 | 4.304512 | 3.259945 | 1.998832 | 0 | 8.329685 | 0
2018-03-09 21:23 | 274659.8 | 600.0013 | 3 | 32 | 4.338969 | 3.259945 | 2.107483 | 0 | 8.799224 | 0
2018-03-09 21:25 | 274779.8 | 720.0009 | 3 | 32 | 4.375232 | 3.259972 | 2.216162 | 0 | 9.272733 | 0
2018-03-09 21:27 | 274899.8 | 840.0006 | 3 | 32 | 4.400295 | 3.068876 | 2.323654 | 0 | 9.744823 | 0
2018-03-09 21:29 | 275019.8 | 960.0009 | 3 | 32 | 4.400278 | 2.664225 | 2.419031 | 0 | 10.16451 | 0
2018-03-09 21:31 | 275139.8 | 1080.0005 | 3 | 32 | 4.400304 | 2.307848 | 2.501804 | 0 | 10.52873 | 0
2018-03-09 21:33 | 275259.8 | 1200.0018 | 3 | 32 | 4.400321 | 2.001841 | 2.573435 | 0 | 10.84393 | 0
2018-03-09 21:35 | 275379.8 | 1320.0014 | 3 | 32 | 4.400273 | 1.746373 | 2.635764 | 0 | 11.1182 | 0
2018-03-09 21:37 | 275499.8 | 1440.0002 | 3 | 32 | 4.400244 | 1.533131 | 2.690308 | 0 | 11.3582 | 0
2018-03-09 21:39 | 275619.8 | 1560.0006 | 3 | 32 | 4.400226 | 1.348071 | 2.738282 | 0 | 11.5693 | 0
2018-03-09 21:41 | 275739.8 | 1680.001 | 3 | 32 | 4.400242 | 1.182809 | 2.780379 | 0 | 11.75454 | 0
2018-03-09 21:43 | 275859.8 | 1800.0014 | 3 | 32 | 4.400264 | 1.047088 | 2.817465 | 0 | 11.91772 | 0
2018-03-09 21:45 | 275979.8 | 1920.0018 | 3 | 32 | 4.400229 | 0.9310608 | 2.85036 | 0 | 12.06247 | 0
2018-03-09 21:47 | 276099.8 | 2040.0023 | 3 | 32 | 4.400196 | 0.8331194 | 2.879742 | 0 | 12.19176 | 0
2018-03-09 21:49 | 276219.8 | 2160.0002 | 3 | 32 | 4.400241 | 0.7442017 | 2.906014 | 0 | 12.30736 | 0
2018-03-09 21:51 | 276339.8 | 2280.0006 | 3 | 32 | 4.400157 | 0.664506 | 2.929458 | 0 | 12.41052 | 0
2018-03-09 21:51 | 276363.1 | 2303.2838 | 3 | 32 | 4.400216 | 0.6519985 | 2.93372 | 0 | 12.42927 | 0
2018-03-09 21:53 | 276483.2 | 120.0015 | 4 | 32 | 4.333891 | 0 | 2.93372 | 0 | 12.42927 | 0
2018-03-09 21:55 | 276603.2 | 240.0014 | 4 | 32 | 4.328178 | 0 | 2.93372 | 0 | 12.42927 | 0
2018-03-09 21:56 | 276663.2 | 300.003 | 4 | 32 | 4.32651 | 0 | 2.93372 | 0 | 12.42927 | 0
2018-03-09 21:58 | 276783.3 | 120.0015 | 5 | 32 | 4.086528 | -2.281946 | 2.93372 | 0.07605459 | 12.42927 | 0.3133458
2018-03-09 22:00 | 276903.3 | 240.0002 | 5 | 32 | 4.051079 | -2.281899 | 2.93372 | 0.1521153 | 12.42927 | 0.6227636
2018-03-09 22:02 | 277023.3 | 360.0011 | 5 | 32 | 4.020295 | -2.282079 | 2.93372 | 0.2281752 | 12.42927 | 0.9297053
2018-03-09 22:04 | 277143.3 | 480.001 | 5 | 32 | 3.991539 | -2.281843 | 2.93372 | 0.3042295 | 12.42927 | 1.234362
2018-03-09 22:06 | 277263.3 | 600.0014 | 5 | 32 | 3.96259 | -2.281898 | 2.93372 | 0.3802937 | 12.42927 | 1.536881
2018-03-09 22:08 | 277383.3 | 720.001 | 5 | 32 | 3.932982 | -2.282231 | 2.93372 | 0.4563518 | 12.42927 | 1.837135
2018-03-09 22:10 | 277503.3 | 840.0014 | 5 | 32 | 3.905275 | -2.28187 | 2.93372 | 0.5324218 | 12.42927 | 2.135254
2018-03-09 22:12 | 277623.3 | 960.001 | 5 | 32 | 3.878988 | -2.281848 | 2.93372 | 0.6084717 | 12.42927 | 2.431239
2018-03-09 22:14 | 277743.3 | 1080.0014 | 5 | 32 | 3.853253 | -2.282245 | 2.93372 | 0.6845326 | 12.42927 | 2.72531
2018-03-09 22:16 | 277863.3 | 1200.0002 | 5 | 32 | 3.82609 | -2.281843 | 2.93372 | 0.7605994 | 12.42927 | 3.017391
2018-03-09 22:18 | 277983.3 | 1320.0015 | 5 | 32 | 3.800597 | -2.281796 | 2.93372 | 0.8366655 | 12.42927 | 3.307433
2018-03-09 22:20 | 278103.3 | 1440.0002 | 5 | 32 | 3.778085 | -2.28183 | 2.93372 | 0.912721 | 12.42927 | 3.595619
2018-03-09 22:22 | 278223.3 | 1560.0015 | 5 | 32 | 3.757781 | -2.281832 | 2.93372 | 0.98878 | 12.42927 | 3.882192
2018-03-09 22:24 | 278343.3 | 1680.001 | 5 | 32 | 3.737561 | -2.281888 | 2.93372 | 1.064846 | 12.42927 | 4.167267
2018-03-09 22:26 | 278463.3 | 1800.0007 | 5 | 32 | 3.716748 | -2.281859 | 2.93372 | 1.140896 | 12.42927 | 4.450712
2018-03-09 22:28 | 278583.3 | 1920.001 | 5 | 32 | 3.697703 | -2.281841 | 2.93372 | 1.216957 | 12.42927 | 4.732677
2018-03-09 22:30 | 278703.3 | 2040.0007 | 5 | 32 | 3.679999 | -2.281843 | 2.93372 | 1.293031 | 12.42927 | 5.013293
2018-03-09 22:32 | 278823.3 | 2160.0002 | 5 | 32 | 3.66355 | -2.281919 | 2.93372 | 1.369085 | 12.42927 | 5.292547
2018-03-09 22:34 | 278943.3 | 2280.0015 | 5 | 32 | 3.646705 | -2.281885 | 2.93372 | 1.445148 | 12.42927 | 5.570575
2018-03-09 22:36 | 279063.3 | 2400.0002 | 5 | 32 | 3.630867 | -2.281872 | 2.93372 | 1.521199 | 12.42927 | 5.84729
2018-03-09 22:38 | 279183.3 | 2520.0006 | 5 | 32 | 3.616685 | -2.281814 | 2.93372 | 1.59727 | 12.42927 | 6.122943
2018-03-09 22:40 | 279303.3 | 2640.0002 | 5 | 32 | 3.604245 | -2.281808 | 2.93372 | 1.673334 | 12.42927 | 6.397559
2018-03-09 22:42 | 279423.3 | 2760.0007 | 5 | 32 | 3.591959 | -2.281875 | 2.93372 | 1.749384 | 12.42927 | 6.671198
2018-03-09 22:44 | 279543.3 | 2880.0002 | 5 | 32 | 3.579255 | -2.281875 | 2.93372 | 1.825448 | 12.42927 | 6.943926
2018-03-09 22:46 | 279663.3 | 3000.0015 | 5 | 32 | 3.568171 | -2.28182 | 2.93372 | 1.901519 | 12.42927 | 7.215775
2018-03-09 22:48 | 279783.3 | 3120.0002 | 5 | 32 | 3.557809 | -2.281928 | 2.93372 | 1.977576 | 12.42927 | 7.486759
2018-03-09 22:50 | 279903.3 | 3240.0014 | 5 | 32 | 3.547892 | -2.281908 | 2.93372 | 2.053638 | 12.42927 | 7.757006
2018-03-09 22:52 | 280023.3 | 3360.0002 | 5 | 32 | 3.535991 | -2.282218 | 2.93372 | 2.1297 | 12.42927 | 8.02643
2018-03-09 22:54 | 280143.3 | 3480.0007 | 5 | 32 | 3.523623 | -2.281935 | 2.93372 | 2.205756 | 12.42927 | 8.294888
2018-03-09 22:56 | 280263.3 | 3600.001 | 5 | 32 | 3.511374 | -2.28191 | 2.93372 | 2.281821 | 12.42927 | 8.562449
2018-03-09 22:58 | 280383.3 | 3720.0014 | 5 | 32 | 3.499102 | -2.281897 | 2.93372 | 2.357881 | 12.42927 | 8.829057
2018-03-09 23:00 | 280503.3 | 3840.001 | 5 | 32 | 3.484074 | -2.281928 | 2.93372 | 2.433945 | 12.42927 | 9.094665
2018-03-09 23:02 | 280623.3 | 3960.0014 | 5 | 32 | 3.464276 | -2.281893 | 2.93372 | 2.51 | 12.42927 | 9.358915
2018-03-09 23:04 | 280743.3 | 4080.0002 | 5 | 32 | 3.441531 | -2.281883 | 2.93372 | 2.586053 | 12.42927 | 9.621552
2018-03-09 23:06 | 280863.3 | 4200.0007 | 5 | 32 | 3.411568 | -2.281852 | 2.93372 | 2.662122 | 12.42927 | 9.882265
2018-03-09 23:08 | 280983.3 | 4320.001 | 5 | 32 | 3.368565 | -2.281853 | 2.93372 | 2.738182 | 12.42927 | 10.14024
2018-03-09 23:10 | 281103.3 | 4440.0007 | 5 | 32 | 3.295255 | -2.281839 | 2.93372 | 2.814239 | 12.42927 | 10.39394
2018-03-09 23:12 | 281223.3 | 4560.0018 | 5 | 32 | 3.151412 | -2.281846 | 2.93372 | 2.890309 | 12.42927 | 10.63984
2018-03-09 23:13 | 281285 | 4621.7239 | 5 | 32 | 2.999991 | -2.28187 | 2.93372 | 2.92943 | 12.42927 | 10.76049
2018-03-09 23:15 | 281405 | 120.0007 | 6 | 32 | 3.370803 | 0 | 2.93372 | 2.92943 | 12.42927 | 10.76049
2018-03-09 23:17 | 281525 | 240.0002 | 6 | 32 | 3.386045 | 0 | 2.93372 | 2.92943 | 12.42927 | 10.76049
2018-03-09 23:18 | 281585 | 300.0023 | 6 | 32 | 3.389688 | 0 | 2.93372 | 2.92943 | 12.42927 | 10.76049
2018-03-09 23:18 | 281585 | 0.0025 | 7 | 33 | 3.389738 | 0 | 0 | 0 | 0 | 0
2018-03-09 23:20 | 281705.1 | 120.0013 | 2 | 33 | 4.066013 | 4.890106 | 0.1624048 | 0 | 0.6415995 | 0
2018-03-09 23:22 | 281825.1 | 240.0002 | 2 | 33 | 4.10013 | 4.890152 | 0.3253966 | 0 | 1.306992 | 0
2018-03-09 23:24 | 281945.1 | 360.0005 | 2 | 33 | 4.134143 | 4.890106 | 0.4884003 | 0 | 1.978235 | 0
2018-03-09 23:26 | 282065.1 | 480.0018 | 2 | 33 | 4.160267 | 4.890079 | 0.6514061 | 0 | 2.654305 | 0
2018-03-09 23:28 | 282185.1 | 600.0005 | 2 | 33 | 4.185364 | 4.889975 | 0.8143879 | 0 | 3.334358 | 0
2018-03-09 23:30 | 282305.1 | 720.001 | 2 | 33 | 4.200299 | 4.702023 | 0.9759245 | 0 | 4.01219 | 0
2018-03-09 23:32 | 282425.1 | 840.0015 | 2 | 33 | 4.200302 | 4.338366 | 1.126523 | 0 | 4.644748 | 0
2018-03-09 23:34 | 282545.1 | 960.0004 | 2 | 33 | 4.20027 | 4.015385 | 1.265616 | 0 | 5.228978 | 0
2018-03-09 23:36 | 282665.1 | 1080.0014 | 2 | 33 | 4.200303 | 3.704201 | 1.394229 | 0 | 5.769188 | 0
2018-03-09 23:38 | 282785.1 | 1200.0002 | 2 | 33 | 4.200252 | 3.392509 | 1.512413 | 0 | 6.265595 | 0
2018-03-09 23:39 | 282841.4 | 1256.2836 | 2 | 33 | 4.200286 | 3.259993 | 1.564418 | 0 | 6.48403 | 0
2018-03-09 23:41 | 282961.4 | 120.0014 | 3 | 33 | 4.221097 | 3.259972 | 1.672693 | 0 | 6.93983 | 0
2018-03-09 23:43 | 283081.4 | 240.0003 | 3 | 33 | 4.24558 | 3.259968 | 1.781361 | 0 | 7.399848 | 0
2018-03-09 23:45 | 283201.4 | 360.0014 | 3 | 33 | 4.273057 | 3.259909 | 1.890005 | 0 | 7.862561 | 0
2018-03-09 23:47 | 283321.4 | 480.0003 | 3 | 33 | 4.304602 | 3.259968 | 1.998664 | 0 | 8.328548 | 0
2018-03-09 23:49 | 283441.4 | 600.0007 | 3 | 33 | 4.338045 | 3.259899 | 2.10734 | 0 | 8.798157 | 0
2018-03-09 23:51 | 283561.4 | 720.0003 | 3 | 33 | 4.37375 | 3.259947 | 2.216002 | 0 | 9.271453 | 0
2018-03-09 23:53 | 283681.4 | 840.0014 | 3 | 33 | 4.400306 | 3.093552 | 2.323807 | 0 | 9.74479 | 0
2018-03-09 23:55 | 283801.4 | 960.0011 | 3 | 33 | 4.400242 | 2.665592 | 2.419618 | 0 | 10.16639 | 0
2018-03-09 23:57 | 283921.4 | 1080.0015 | 3 | 33 | 4.400236 | 2.304998 | 2.502283 | 0 | 10.53013 | 0
2018-03-09 23:59 | 284041.4 | 1200.0011 | 3 | 33 | 4.4003 | 2.006593 | 2.574 | 0 | 10.84571 | 0
2018-03-10 00:01 | 284161.4 | 1320.0014 | 3 | 33 | 4.400229 | 1.754414 | 2.636535 | 0 | 11.12088 | 0
2018-03-10 00:03 | 284281.4 | 1440.0011 | 3 | 33 | 4.400267 | 1.537169 | 2.691335 | 0 | 11.36202 | 0
2018-03-10 00:05 | 284401.4 | 1560.0014 | 3 | 33 | 4.400229 | 1.341668 | 2.739237 | 0 | 11.5728 | 0
2018-03-10 00:07 | 284521.4 | 1680.0011 | 3 | 33 | 4.400244 | 1.181273 | 2.781208 | 0 | 11.75748 | 0
2018-03-10 00:09 | 284641.4 | 1800.0015 | 3 | 33 | 4.40022 | 1.046654 | 2.818288 | 0 | 11.92064 | 0
2018-03-10 00:11 | 284761.4 | 1920.0003 | 3 | 33 | 4.400234 | 0.9335623 | 2.851253 | 0 | 12.06569 | 0
2018-03-10 00:13 | 284881.4 | 2040.0014 | 3 | 33 | 4.400185 | 0.8295269 | 2.880627 | 0 | 12.19495 | 0
2018-03-10 00:15 | 285001.4 | 2160.0003 | 3 | 33 | 4.400213 | 0.7398596 | 2.906741 | 0 | 12.30985 | 0
2018-03-10 00:17 | 285121.4 | 2280.0014 | 3 | 33 | 4.400199 | 0.6644154 | 2.930117 | 0 | 12.41271 | 0
2018-03-10 00:18 | 285142.2 | 2300.8103 | 3 | 33 | 4.400169 | 0.6519938 | 2.933925 | 0 | 12.42947 | 0
2018-03-10 00:20 | 285262.3 | 120.0004 | 4 | 33 | 4.334032 | 0 | 2.933925 | 0 | 12.42947 | 0
2018-03-10 00:22 | 285382.3 | 240.0007 | 4 | 33 | 4.328318 | 0 | 2.933925 | 0 | 12.42947 | 0
2018-03-10 00:23 | 285442.3 | 300.0027 | 4 | 33 | 4.326681 | 0 | 2.933925 | 0 | 12.42947 | 0
2018-03-10 00:25 | 285562.3 | 120.003 | 5 | 33 | 4.086777 | -2.281906 | 2.933925 | 0.07605638 | 12.42947 | 0.3133374
2018-03-10 00:27 | 285682.3 | 240.0011 | 5 | 33 | 4.051866 | -2.281899 | 2.933925 | 0.1521099 | 12.42947 | 0.6227736
2018-03-10 00:29 | 285802.3 | 360.0014 | 5 | 33 | 4.021746 | -2.281886 | 2.933925 | 0.2281785 | 12.42947 | 0.9298303
2018-03-10 00:31 | 285922.3 | 480.0002 | 5 | 33 | 3.992203 | -2.281859 | 2.933925 | 0.3042357 | 12.42947 | 1.234593
2018-03-10 00:33 | 286042.3 | 600.0006 | 5 | 33 | 3.961876 | -2.281919 | 2.933925 | 0.380294 | 12.42947 | 1.537073
2018-03-10 00:35 | 286162.3 | 720.0003 | 5 | 33 | 3.933083 | -2.281877 | 2.933925 | 0.4563585 | 12.42947 | 1.837328
2018-03-10 00:37 | 286282.3 | 840.0006 | 5 | 33 | 3.905677 | -2.28189 | 2.933925 | 0.5324218 | 12.42947 | 2.135437
2018-03-10 00:39 | 286402.3 | 960.0002 | 5 | 33 | 3.879789 | -2.281886 | 2.933925 | 0.6084735 | 12.42947 | 2.431489
2018-03-10 00:41 | 286522.3 | 1080.0007 | 5 | 33 | 3.852596 | -2.281885 | 2.933925 | 0.6845356 | 12.42947 | 2.725575
2018-03-10 00:43 | 286642.3 | 1200.0002 | 5 | 33 | 3.825346 | -2.281839 | 2.933925 | 0.7606004 | 12.42947 | 3.017573
2018-03-10 00:45 | 286762.3 | 1320.0006 | 5 | 33 | 3.800436 | -2.281888 | 2.933925 | 0.8366588 | 12.42947 | 3.307559
2018-03-10 00:47 | 286882.3 | 1440.0002 | 5 | 33 | 3.778623 | -2.281937 | 2.933925 | 0.9127197 | 12.42947 | 3.595775
2018-03-10 00:49 | 287002.3 | 1560.0014 | 5 | 33 | 3.757762 | -2.281897 | 2.933925 | 0.9887792 | 12.42947 | 3.882383
2018-03-10 00:51 | 287122.3 | 1680.0019 | 5 | 33 | 3.736372 | -2.281827 | 2.933925 | 1.064834 | 12.42947 | 4.167361
2018-03-10 00:53 | 287242.3 | 1800.0006 | 5 | 33 | 3.716492 | -2.281885 | 2.933925 | 1.140907 | 12.42947 | 4.450831
2018-03-10 00:55 | 287362.3 | 1920.0002 | 5 | 33 | 3.697813 | -2.281868 | 2.933925 | 1.21696 | 12.42947 | 4.732763
2018-03-10 00:57 | 287482.3 | 2040.0015 | 5 | 33 | 3.680469 | -2.281903 | 2.933925 | 1.293032 | 12.42947 | 5.013406
2018-03-10 00:59 | 287602.3 | 2160.0011 | 5 | 33 | 3.662818 | -2.281873 | 2.933925 | 1.369088 | 12.42947 | 5.292663
2018-03-10 01:01 | 287722.3 | 2280.0007 | 5 | 33 | 3.645706 | -2.281905 | 2.933925 | 1.445155 | 12.42947 | 5.570615
2018-03-10 01:03 | 287842.3 | 2400.0002 | 5 | 33 | 3.630491 | -2.281919 | 2.933925 | 1.521216 | 12.42947 | 5.847326
2018-03-10 01:05 | 287962.3 | 2520.003 | 5 | 33 | 3.616926 | -2.282184 | 2.933925 | 1.597278 | 12.42947 | 6.122938
2018-03-10 01:07 | 288082.3 | 2640.0002 | 5 | 33 | 3.603963 | -2.281841 | 2.933925 | 1.673337 | 12.42947 | 6.397546
2018-03-10 01:09 | 288202.3 | 2760.0014 | 5 | 33 | 3.590553 | -2.281963 | 2.933925 | 1.749393 | 12.42947 | 6.671136
2018-03-10 01:11 | 288322.3 | 2880.0002 | 5 | 33 | 3.578633 | -2.281853 | 2.933925 | 1.825457 | 12.42947 | 6.94379
2018-03-10 01:13 | 288442.3 | 3000.0014 | 5 | 33 | 3.567747 | -2.281885 | 2.933925 | 1.901523 | 12.42947 | 7.215582
2018-03-10 01:15 | 288562.3 | 3120.0002 | 5 | 33 | 3.557838 | -2.281886 | 2.933925 | 1.977582 | 12.42947 | 7.486571
2018-03-10 01:17 | 288682.3 | 3240.0014 | 5 | 33 | 3.546564 | -2.281923 | 2.933925 | 2.053642 | 12.42947 | 7.756765
2018-03-10 01:19 | 288802.3 | 3360.001 | 5 | 33 | 3.534601 | -2.281872 | 2.933925 | 2.129703 | 12.42947 | 8.026055
2018-03-10 01:21 | 288922.3 | 3480.0006 | 5 | 33 | 3.523052 | -2.281919 | 2.933925 | 2.205767 | 12.42947 | 8.294474
2018-03-10 01:23 | 289042.3 | 3600.0011 | 5 | 33 | 3.511617 | -2.28189 | 2.933925 | 2.281815 | 12.42947 | 8.561953
2018-03-10 01:25 | 289162.3 | 3720.0014 | 5 | 33 | 3.498574 | -2.281877 | 2.933925 | 2.357881 | 12.42947 | 8.828588
2018-03-10 01:27 | 289282.3 | 3840.0011 | 5 | 33 | 3.481778 | -2.282213 | 2.933925 | 2.433945 | 12.42947 | 9.094083
2018-03-10 01:29 | 289402.3 | 3960.0006 | 5 | 33 | 3.46337 | -2.282178 | 2.933925 | 2.510006 | 12.42947 | 9.358228
2018-03-10 01:31 | 289522.3 | 4080.0011 | 5 | 33 | 3.44112 | -2.281878 | 2.933925 | 2.586057 | 12.42947 | 9.620806
2018-03-10 01:33 | 289642.3 | 4200.0015 | 5 | 33 | 3.41228 | -2.281946 | 2.933925 | 2.662132 | 12.42947 | 9.881565
2018-03-10 01:35 | 289762.3 | 4320.0002 | 5 | 33 | 3.367027 | -2.281878 | 2.933925 | 2.738192 | 12.42947 | 10.13952
2018-03-10 01:37 | 289882.3 | 4440.0015 | 5 | 33 | 3.293174 | -2.281892 | 2.933925 | 2.814253 | 12.42947 | 10.39304
2018-03-10 01:39 | 290002.3 | 4560.0002 | 5 | 33 | 3.151171 | -2.281835 | 2.933925 | 2.890308 | 12.42947 | 10.63882
2018-03-10 01:40 | 290064.2 | 4621.8695 | 5 | 33 | 2.999983 | -2.281937 | 2.933925 | 2.929528 | 12.42947 | 10.75977
2018-03-10 01:42 | 290184.2 | 120.0013 | 6 | 33 | 3.371709 | 0 | 2.933925 | 2.929528 | 12.42947 | 10.75977
2018-03-10 01:44 | 290304.2 | 240.001 | 6 | 33 | 3.387134 | 0 | 2.933925 | 2.929528 | 12.42947 | 10.75977
2018-03-10 01:45 | 290364.2 | 300.0029 | 6 | 33 | 3.390809 | 0 | 2.933925 | 2.929528 | 12.42947 | 10.75977
2018-03-10 01:45 | 290364.3 | 0.0024 | 7 | 34 | 3.390769 | 0 | 0 | 0 | 0 | 0
2018-03-10 01:47 | 290484.4 | 120.0015 | 2 | 34 | 4.066691 | 4.890173 | 0.1624102 | 0 | 0.641906 | 0
2018-03-10 01:49 | 290604.4 | 240.001 | 2 | 34 | 4.100411 | 4.890137 | 0.3253814 | 0 | 1.30728 | 0
2018-03-10 01:51 | 290724.4 | 360.0014 | 2 | 34 | 4.133872 | 4.890165 | 0.4883988 | 0 | 1.978534 | 0
2018-03-10 01:53 | 290844.4 | 480.0003 | 2 | 34 | 4.162119 | 4.890135 | 0.6514015 | 0 | 2.654702 | 0
2018-03-10 01:55 | 290964.4 | 600.0015 | 2 | 34 | 4.187299 | 4.890156 | 0.8144053 | 0 | 3.335233 | 0
2018-03-10 01:57 | 291084.4 | 720.0003 | 2 | 34 | 4.200299 | 4.695316 | 0.9757578 | 0 | 4.012402 | 0
2018-03-10 01:59 | 291204.4 | 840.0015 | 2 | 34 | 4.200267 | 4.343821 | 1.126263 | 0 | 4.644566 | 0
2018-03-10 02:01 | 291324.4 | 960.0004 | 2 | 34 | 4.20026 | 4.00635 | 1.265413 | 0 | 5.229036 | 0
2018-03-10 02:03 | 291444.4 | 1080.0015 | 2 | 34 | 4.200304 | 3.676044 | 1.393379 | 0 | 5.76653 | 0
2018-03-10 02:05 | 291564.4 | 1200.0011 | 2 | 34 | 4.20025 | 3.382896 | 1.510919 | 0 | 6.26023 | 0
2018-03-10 02:06 | 291616.6 | 1252.2714 | 2 | 34 | 4.200264 | 3.259987 | 1.559158 | 0 | 6.462846 | 0
2018-03-10 02:08 | 291736.6 | 120.0015 | 3 | 34 | 4.220385 | 3.259901 | 1.667424 | 0 | 6.918585 | 0
2018-03-10 02:10 | 291856.6 | 240.0003 | 3 | 34 | 4.24503 | 3.259951 | 1.776096 | 0 | 7.378527 | 0
2018-03-10 02:12 | 291976.6 | 360.0006 | 3 | 34 | 4.273936 | 3.259932 | 1.884754 | 0 | 7.841317 | 0
2018-03-10 02:14 | 292096.6 | 480.0011 | 3 | 34 | 4.304725 | 3.259932 | 1.993407 | 0 | 8.307354 | 0
2018-03-10 02:16 | 292216.6 | 600.0023 | 3 | 34 | 4.337545 | 3.259951 | 2.102084 | 0 | 8.776937 | 0
2018-03-10 02:18 | 292336.6 | 720.002 | 3 | 34 | 4.372416 | 3.259981 | 2.210744 | 0 | 9.250118 | 0
2018-03-10 02:20 | 292456.6 | 840.0005 | 3 | 34 | 4.400312 | 3.097376 | 2.318624 | 0 | 9.723701 | 0
2018-03-10 02:22 | 292576.6 | 960.0011 | 3 | 34 | 4.400267 | 2.665817 | 2.414325 | 0 | 10.14482 | 0
2018-03-10 02:24 | 292696.6 | 1080.0007 | 3 | 34 | 4.400299 | 2.316008 | 2.497204 | 0 | 10.50951 | 0
2018-03-10 02:26 | 292816.6 | 1200.0003 | 3 | 34 | 4.400273 | 2.020742 | 2.569314 | 0 | 10.82681 | 0
2018-03-10 02:28 | 292936.6 | 1320.001 | 3 | 34 | 4.400255 | 1.766283 | 2.632342 | 0 | 11.10415 | 0
2018-03-10 02:30 | 293056.6 | 1440.0003 | 3 | 34 | 4.400315 | 1.538613 | 2.687327 | 0 | 11.3461 | 0
2018-03-10 02:32 | 293176.6 | 1560.0006 | 3 | 34 | 4.40025 | 1.348646 | 2.735319 | 0 | 11.55727 | 0
2018-03-10 02:34 | 293296.6 | 1680.0011 | 3 | 34 | 4.400232 | 1.189898 | 2.777557 | 0 | 11.74313 | 0
2018-03-10 02:36 | 293416.6 | 1800.0023 | 3 | 34 | 4.400222 | 1.057728 | 2.814982 | 0 | 11.90781 | 0
2018-03-10 02:38 | 293536.6 | 1920.0011 | 3 | 34 | 4.400201 | 0.938611 | 2.848233 | 0 | 12.05412 | 0
2018-03-10 02:40 | 293656.6 | 2040.0003 | 3 | 34 | 4.400208 | 0.8331699 | 2.877709 | 0 | 12.18383 | 0
2018-03-10 02:42 | 293776.6 | 2160.0002 | 3 | 34 | 4.40022 | 0.7456522 | 2.903996 | 0 | 12.29949 | 0
2018-03-10 02:44 | 293896.6 | 2280.0015 | 3 | 34 | 4.400223 | 0.6716089 | 2.927582 | 0 | 12.40328 | 0
2018-03-10 02:44 | 293932.6 | 2316.0166 | 3 | 34 | 4.40021 | 0.651989 | 2.934201 | 0 | 12.4324 | 0
2018-03-10 02:46 | 294052.7 | 120.0011 | 4 | 34 | 4.334265 | 0 | 2.934201 | 0 | 12.4324 | 0
2018-03-10 02:48 | 294172.7 | 240.0015 | 4 | 34 | 4.328609 | 0 | 2.934201 | 0 | 12.4324 | 0
2018-03-10 02:49 | 294232.7 | 300.0019 | 4 | 34 | 4.326976 | 0 | 2.934201 | 0 | 12.4324 | 0
2018-03-10 02:51 | 294352.8 | 120.0015 | 5 | 34 | 4.087065 | -2.281937 | 2.934201 | 0.07605458 | 12.4324 | 0.3133415
2018-03-10 02:53 | 294472.8 | 240.0011 | 5 | 34 | 4.053045 | -2.281898 | 2.934201 | 0.1521224 | 12.4324 | 0.6228846
2018-03-10 02:55 | 294592.8 | 360.0015 | 5 | 34 | 4.022375 | -2.282003 | 2.934201 | 0.2281832 | 12.4324 | 0.9299927
2018-03-10 02:57 | 294712.8 | 480.0002 | 5 | 34 | 3.991378 | -2.281983 | 2.934201 | 0.3042368 | 12.4324 | 1.234723
2018-03-10 02:59 | 294832.8 | 600.0007 | 5 | 34 | 3.962152 | -2.281893 | 2.934201 | 0.3802975 | 12.4324 | 1.53719
2018-03-10 03:01 | 294952.8 | 720.001 | 5 | 34 | 3.934023 | -2.281853 | 2.934201 | 0.4563598 | 12.4324 | 1.837482
2018-03-10 03:03 | 295072.8 | 840.0007 | 5 | 34 | 3.907222 | -2.281933 | 2.934201 | 0.5324262 | 12.4324 | 2.135711
2018-03-10 03:05 | 295192.8 | 960.001 | 5 | 34 | 3.87989 | -2.281925 | 2.934201 | 0.6084862 | 12.4324 | 2.431863
2018-03-10 03:07 | 295312.8 | 1080.0007 | 5 | 34 | 3.852576 | -2.281881 | 2.934201 | 0.6845409 | 12.4324 | 2.725899
2018-03-10 03:09 | 295432.8 | 1200.0002 | 5 | 34 | 3.826249 | -2.281905 | 2.934201 | 0.7606108 | 12.4324 | 3.017956
2018-03-10 03:11 | 295552.8 | 1320.0007 | 5 | 34 | 3.802246 | -2.28193 | 2.934201 | 0.8366777 | 12.4324 | 3.308072
2018-03-10 03:13 | 295672.8 | 1440.0011 | 5 | 34 | 3.779929 | -2.281933 | 2.934201 | 0.9127345 | 12.4324 | 3.596404
2018-03-10 03:15 | 295792.8 | 1560.0007 | 5 | 34 | 3.757634 | -2.281823 | 2.934201 | 0.988794 | 12.4324 | 3.88305
2018-03-10 03:17 | 295912.8 | 1680.0002 | 5 | 34 | 3.737178 | -2.281858 | 2.934201 | 1.064847 | 12.4324 | 4.168042
2018-03-10 03:19 | 296032.8 | 1800.0007 | 5 | 34 | 3.717835 | -2.281886 | 2.934201 | 1.140909 | 12.4324 | 4.451552
2018-03-10 03:21 | 296152.8 | 1920.001 | 5 | 34 | 3.699819 | -2.281905 | 2.934201 | 1.216976 | 12.4324 | 4.733672
2018-03-10 03:23 | 296272.8 | 2040.0007 | 5 | 34 | 3.68117 | -2.281828 | 2.934201 | 1.293041 | 12.4324 | 5.014399
2018-03-10 03:25 | 296392.8 | 2160.001 | 5 | 34 | 3.663223 | -2.28191 | 2.934201 | 1.3691 | 12.4324 | 5.293685
2018-03-10 03:27 | 296512.8 | 2280.0014 | 5 | 34 | 3.64699 | -2.281848 | 2.934201 | 1.445169 | 12.4324 | 5.571716
2018-03-10 03:29 | 296632.8 | 2400.001 | 5 | 34 | 3.632467 | -2.281814 | 2.934201 | 1.521224 | 12.4324 | 5.848525
2018-03-10 03:31 | 296752.8 | 2520.0006 | 5 | 34 | 3.618455 | -2.281886 | 2.934201 | 1.597291 | 12.4324 | 6.1243
2018-03-10 03:33 | 296872.8 | 2640.0011 | 5 | 34 | 3.603981 | -2.281913 | 2.934201 | 1.673353 | 12.4324 | 6.398977
2018-03-10 03:35 | 296992.8 | 2760.0014 | 5 | 34 | 3.59145 | -2.281932 | 2.934201 | 1.749413 | 12.4324 | 6.672609
2018-03-10 03:37 | 297112.8 | 2880.001 | 5 | 34 | 3.579993 | -2.281879 | 2.934201 | 1.825469 | 12.4324 | 6.945317
2018-03-10 03:39 | 297232.8 | 3000.0007 | 5 | 34 | 3.569726 | -2.281859 | 2.934201 | 1.901531 | 12.4324 | 7.217233
2018-03-10 03:41 | 297352.8 | 3120.001 | 5 | 34 | 3.558367 | -2.281879 | 2.934201 | 1.977588 | 12.4324 | 7.488314
2018-03-10 03:43 | 297472.8 | 3240.0007 | 5 | 34 | 3.546914 | -2.281865 | 2.934201 | 2.053654 | 12.4324 | 7.758542
2018-03-10 03:45 | 297592.8 | 3360.001 | 5 | 34 | 3.535899 | -2.281865 | 2.934201 | 2.129716 | 12.4324 | 8.027906
2018-03-10 03:47 | 297712.8 | 3480.0015 | 5 | 34 | 3.525095 | -2.282191 | 2.934201 | 2.205779 | 12.4324 | 8.29644
2018-03-10 03:49 | 297832.8 | 3600.0002 | 5 | 34 | 3.513118 | -2.281901 | 2.934201 | 2.281836 | 12.4324 | 8.564106
2018-03-10 03:51 | 297952.8 | 3720.0014 | 5 | 34 | 3.498192 | -2.28177 | 2.934201 | 2.3579 | 12.4324 | 8.83077
2018-03-10 03:53 | 298072.8 | 3840.001 | 5 | 34 | 3.482701 | -2.28211 | 2.934201 | 2.433957 | 12.4324 | 9.096256
2018-03-10 03:55 | 298192.8 | 3960.0007 | 5 | 34 | 3.464805 | -2.281863 | 2.934201 | 2.510012 | 12.4324 | 9.360472
2018-03-10 03:57 | 298312.8 | 4080.001 | 5 | 34 | 3.443528 | -2.281913 | 2.934201 | 2.586078 | 12.4324 | 9.62326
2018-03-10 03:59 | 298432.8 | 4200.0015 | 5 | 34 | 3.412066 | -2.28191 | 2.934201 | 2.662133 | 12.4324 | 9.884055
2018-03-10 04:01 | 298552.8 | 4320.0002 | 5 | 34 | 3.366067 | -2.281895 | 2.934201 | 2.738204 | 12.4324 | 10.14196
2018-03-10 04:03 | 298672.8 | 4440.0015 | 5 | 34 | 3.294589 | -2.281828 | 2.934201 | 2.814267 | 12.4324 | 10.39552
2018-03-10 04:05 | 298792.8 | 4560.0002 | 5 | 34 | 3.155532 | -2.281863 | 2.934201 | 2.890326 | 12.4324 | 10.64151
2018-03-10 04:06 | 298856.6 | 4623.7737 | 5 | 34 | 2.99999 | -2.281875 | 2.934201 | 2.930749 | 12.4324 | 10.76628
2018-03-10 04:08 | 298976.6 | 120.0006 | 6 | 34 | 3.369233 | 0 | 2.934201 | 2.930749 | 12.4324 | 10.76628
2018-03-10 04:10 | 299096.6 | 240.0002 | 6 | 34 | 3.384506 | 0 | 2.934201 | 2.930749 | 12.4324 | 10.76628
2018-03-10 04:11 | 299156.6 | 300.0047 | 6 | 34 | 3.388052 | 0 | 2.934201 | 2.930749 | 12.4324 | 10.76628
2018-03-10 04:11 | 299156.6 | 0.0024 | 7 | 35 | 3.388196 | 0 | 0 | 0 | 0 | 0
2018-03-10 04:13 | 299276.7 | 120.0015 | 2 | 35 | 4.066642 | 4.890196 | 0.1623764 | 5.47e-10 | 0.6416357 | 1.854e-09
2018-03-10 04:15 | 299396.7 | 240.0003 | 2 | 35 | 4.099501 | 4.89019 | 0.3253981 | 5.47e-10 | 1.307112 | 1.854e-09
2018-03-10 04:17 | 299516.7 | 360.0015 | 2 | 35 | 4.135354 | 4.889963 | 0.4883926 | 5.47e-10 | 1.978296 | 1.854e-09
2018-03-10 04:19 | 299636.7 | 480.0011 | 2 | 35 | 4.16394 | 4.89016 | 0.6513671 | 5.47e-10 | 2.654709 | 1.854e-09
2018-03-10 04:21 | 299756.7 | 600.0015 | 2 | 35 | 4.187805 | 4.889864 | 0.8143772 | 5.47e-10 | 3.335426 | 1.854e-09
2018-03-10 04:23 | 299876.7 | 720.0011 | 2 | 35 | 4.200263 | 4.702625 | 0.9757977 | 5.47e-10 | 4.012915 | 1.854e-09
2018-03-10 04:25 | 299996.7 | 840.0015 | 2 | 35 | 4.200308 | 4.342028 | 1.126533 | 5.47e-10 | 4.646045 | 1.854e-09
2018-03-10 04:27 | 300116.7 | 960.0003 | 2 | 35 | 4.200307 | 3.981224 | 1.265134 | 5.47e-10 | 5.228209 | 1.854e-09
2018-03-10 04:29 | 300236.7 | 1080.0007 | 2 | 35 | 4.200264 | 3.668772 | 1.392506 | 5.47e-10 | 5.763209 | 1.854e-09
2018-03-10 04:31 | 300356.7 | 1200.0012 | 2 | 35 | 4.20028 | 3.381115 | 1.509949 | 5.47e-10 | 6.256501 | 1.854e-09
2018-03-10 04:32 | 300412 | 1255.3261 | 2 | 35 | 4.200259 | 3.259995 | 1.560965 | 5.47e-10 | 6.470785 | 1.854e-09
2018-03-10 04:34 | 300532 | 120.0013 | 3 | 35 | 4.22074 | 3.260012 | 1.669242 | 5.47e-10 | 6.926566 | 1.854e-09
2018-03-10 04:36 | 300652 | 240.0002 | 3 | 35 | 4.247029 | 3.259945 | 1.7779 | 5.47e-10 | 7.386574 | 1.854e-09
2018-03-10 04:38 | 300772 | 360.0006 | 3 | 35 | 4.275263 | 3.259928 | 1.886551 | 5.47e-10 | 7.849535 | 1.854e-09
2018-03-10 04:40 | 300892 | 480.0002 | 3 | 35 | 4.305445 | 3.260025 | 1.995221 | 5.47e-10 | 8.315748 | 1.854e-09
2018-03-10 04:42 | 301012 | 600.0007 | 3 | 35 | 4.337456 | 3.260014 | 2.103884 | 5.47e-10 | 8.785303 | 1.854e-09
2018-03-10 04:44 | 301132 | 720.0002 | 3 | 35 | 4.373652 | 3.259966 | 2.21255 | 5.47e-10 | 9.258559 | 1.854e-09
2018-03-10 04:46 | 301252 | 840.0002 | 3 | 35 | 4.400312 | 3.069099 | 2.320089 | 5.47e-10 | 9.730787 | 1.854e-09
2018-03-10 04:48 | 301372 | 960.001 | 3 | 35 | 4.400309 | 2.657549 | 2.415264 | 5.47e-10 | 10.14959 | 1.854e-09
2018-03-10 04:50 | 301492 | 1080.0006 | 3 | 35 | 4.400267 | 2.315922 | 2.497965 | 5.47e-10 | 10.5135 | 1.854e-09
2018-03-10 04:52 | 301612 | 1200.001 | 3 | 35 | 4.400273 | 2.01955 | 2.570135 | 5.47e-10 | 10.83106 | 1.854e-09
2018-03-10 04:54 | 301732 | 1320.0022 | 3 | 35 | 4.400245 | 1.752556 | 2.632912 | 5.47e-10 | 11.1073 | 1.854e-09
2018-03-10 04:56 | 301852 | 1440.001 | 3 | 35 | 4.400251 | 1.532457 | 2.687551 | 5.47e-10 | 11.34773 | 1.854e-09
2018-03-10 04:58 | 301972 | 1560.0002 | 3 | 35 | 4.400223 | 1.347592 | 2.73548 | 5.47e-10 | 11.55862 | 1.854e-09
2018-03-10 05:00 | 302092 | 1680.0002 | 3 | 35 | 4.400212 | 1.193595 | 2.777794 | 5.47e-10 | 11.74481 | 1.854e-09
2018-03-10 05:02 | 302212 | 1800.0023 | 3 | 35 | 4.400202 | 1.054931 | 2.815257 | 5.47e-10 | 11.90966 | 1.854e-09
2018-03-10 05:04 | 302332 | 1920.0002 | 3 | 35 | 4.400223 | 0.9340916 | 2.848339 | 5.47e-10 | 12.05523 | 1.854e-09
2018-03-10 05:06 | 302452 | 2040.0007 | 3 | 35 | 4.400194 | 0.8327093 | 2.877751 | 5.47e-10 | 12.18465 | 1.854e-09
2018-03-10 05:08 | 302572 | 2160.0001 | 3 | 35 | 4.400193 | 0.7484722 | 2.904064 | 5.47e-10 | 12.30043 | 1.854e-09
2018-03-10 05:10 | 302692 | 2280.0022 | 3 | 35 | 4.400224 | 0.6738501 | 2.927749 | 5.47e-10 | 12.40465 | 1.854e-09
2018-03-10 05:11 | 302729.9 | 2317.8366 | 3 | 35 | 4.400243 | 0.6519918 | 2.93471 | 5.47e-10 | 12.43528 | 1.854e-09
2018-03-10 05:13 | 302849.9 | 120.0004 | 4 | 35 | 4.334347 | 0 | 2.93471 | 5.47e-10 | 12.43528 | 1.854e-09
2018-03-10 05:15 | 302969.9 | 240.0008 | 4 | 35 | 4.328692 | 0 | 2.93471 | 5.47e-10 | 12.43528 | 1.854e-09
2018-03-10 05:16 | 303029.9 | 300.0019 | 4 | 35 | 4.32707 | 0 | 2.93471 | 5.47e-10 | 12.43528 | 1.854e-09
2018-03-10 05:18 | 303150 | 120.0015 | 5 | 35 | 4.087947 | -2.281933 | 2.93471 | 0.07605668 | 12.43528 | 0.3133806
2018-03-10 05:20 | 303270 | 240.0003 | 5 | 35 | 4.053222 | -2.281899 | 2.93471 | 0.1521157 | 12.43528 | 0.622943
2018-03-10 05:22 | 303390 | 360.0006 | 5 | 35 | 4.020841 | -2.282242 | 2.93471 | 0.2281782 | 12.43528 | 0.9299962
2018-03-10 05:24 | 303510 | 480.0002 | 5 | 35 | 3.990925 | -2.281861 | 2.93471 | 0.3042382 | 12.43528 | 1.234675
2018-03-10 05:26 | 303630 | 600.0014 | 5 | 35 | 3.962239 | -2.281846 | 2.93471 | 0.3802994 | 12.43528 | 1.537128
2018-03-10 05:28 | 303750 | 720.0003 | 5 | 35 | 3.934565 | -2.281879 | 2.93471 | 0.4563619 | 12.43528 | 1.837456
2018-03-10 05:30 | 303870 | 840.0006 | 5 | 35 | 3.906074 | -2.281915 | 2.93471 | 0.5324196 | 12.43528 | 2.135636
2018-03-10 05:32 | 303990 | 960.0002 | 5 | 35 | 3.878742 | -2.281839 | 2.93471 | 0.6084819 | 12.43528 | 2.431688
2018-03-10 05:34 | 304110 | 1080.0006 | 5 | 35 | 3.852304 | -2.281899 | 2.93471 | 0.6845452 | 12.43528 | 2.725713
2018-03-10 05:36 | 304230 | 1200.001 | 5 | 35 | 3.826705 | -2.281917 | 2.93471 | 0.760598 | 12.43528 | 3.017706
2018-03-10 05:38 | 304350 | 1320.0006 | 5 | 35 | 3.80206 | -2.281943 | 2.93471 | 0.8366665 | 12.43528 | 3.307855
2018-03-10 05:40 | 304470 | 1440.001 | 5 | 35 | 3.778234 | -2.281832 | 2.93471 | 0.9127226 | 12.43528 | 3.596101
2018-03-10 05:42 | 304590 | 1560.0006 | 5 | 35 | 3.756966 | -2.281893 | 2.93471 | 0.9887917 | 12.43528 | 3.882691
2018-03-10 05:44 | 304710 | 1680.0011 | 5 | 35 | 3.736946 | -2.281877 | 2.93471 | 1.064851 | 12.43528 | 4.16767
2018-03-10 05:46 | 304830 | 1800.0006 | 5 | 35 | 3.718142 | -2.28185 | 2.93471 | 1.140907 | 12.43528 | 4.451177
2018-03-10 05:48 | 304950 | 1920.001 | 5 | 35 | 3.698579 | -2.281843 | 2.93471 | 1.216966 | 12.43528 | 4.73324
2018-03-10 05:50 | 305070 | 2040.0014 | 5 | 35 | 3.679725 | -2.282177 | 2.93471 | 1.293024 | 12.43528 | 5.013814
2018-03-10 05:52 | 305190 | 2160.001 | 5 | 35 | 3.662598 | -2.281908 | 2.93471 | 1.369099 | 12.43528 | 5.293087
2018-03-10 05:54 | 305310 | 2280.0014 | 5 | 35 | 3.647111 | -2.281868 | 2.93471 | 1.44516 | 12.43528 | 5.571066
2018-03-10 05:56 | 305430 | 2400.0002 | 5 | 35 | 3.631957 | -2.281879 | 2.93471 | 1.521211 | 12.43528 | 5.84786
2018-03-10 05:58 | 305550 | 2520.0014 | 5 | 35 | 3.616623 | -2.28182 | 2.93471 | 1.597278 | 12.43528 | 6.123543
2018-03-10 06:00 | 305670 | 2640.0018 | 5 | 35 | 3.603282 | -2.281901 | 2.93471 | 1.673334 | 12.43528 | 6.39809
2018-03-10 06:02 | 305790 | 2760.0006 | 5 | 35 | 3.591195 | -2.281925 | 2.93471 | 1.7494 | 12.43528 | 6.67171
2018-03-10 06:04 | 305910 | 2880.001 | 5 | 35 | 3.580389 | -2.281859 | 2.93471 | 1.825465 | 12.43528 | 6.944463
2018-03-10 06:06 | 306030 | 3000.0014 | 5 | 35 | 3.568555 | -2.282117 | 2.93471 | 1.901524 | 12.43528 | 7.216348
2018-03-10 06:08 | 306150 | 3120.001 | 5 | 35 | 3.557097 | -2.281888 | 2.93471 | 1.977592 | 12.43528 | 7.487353
2018-03-10 06:10 | 306270 | 3240.0006 | 5 | 35 | 3.546393 | -2.28189 | 2.93471 | 2.053649 | 12.43528 | 7.75749
2018-03-10 06:12 | 306390 | 3360.0018 | 5 | 35 | 3.536313 | -2.28204 | 2.93471 | 2.129708 | 12.43528 | 8.026833
2018-03-10 06:14 | 306510 | 3480.0006 | 5 | 35 | 3.525092 | -2.281915 | 2.93471 | 2.20577 | 12.43528 | 8.295399
2018-03-10 06:16 | 306630 | 3600.0002 | 5 | 35 | 3.511351 | -2.281925 | 2.93471 | 2.281831 | 12.43528 | 8.563003
2018-03-10 06:18 | 306750 | 3720.0014 | 5 | 35 | 3.497666 | -2.281853 | 2.93471 | 2.35789 | 12.43528 | 8.829558
2018-03-10 06:20 | 306870 | 3840.0011 | 5 | 35 | 3.482772 | -2.281923 | 2.93471 | 2.43395 | 12.43528 | 9.095033
2018-03-10 06:22 | 306990 | 3960.0006 | 5 | 35 | 3.465841 | -2.281835 | 2.93471 | 2.510009 | 12.43528 | 9.35932
2018-03-10 06:24 | 307110 | 4080.001 | 5 | 35 | 3.442428 | -2.281858 | 2.93471 | 2.586064 | 12.43528 | 9.62208
2018-03-10 06:26 | 307230 | 4200.0007 | 5 | 35 | 3.41087 | -2.281886 | 2.93471 | 2.662139 | 12.43528 | 9.882803
2018-03-10 06:28 | 307350 | 4320.0002 | 5 | 35 | 3.366618 | -2.281875 | 2.93471 | 2.7382 | 12.43528 | 10.14067
2018-03-10 06:30 | 307470 | 4440.0006 | 5 | 35 | 3.297015 | -2.281913 | 2.93471 | 2.814256 | 12.43528 | 10.3943
2018-03-10 06:32 | 307590 | 4560.0002 | 5 | 35 | 3.156734 | -2.281981 | 2.93471 | 2.890319 | 12.43528 | 10.64047
2018-03-10 06:33 | 307653.2 | 4623.2401 | 5 | 35 | 2.999999 | -2.281801 | 2.93471 | 2.930395 | 12.43528 | 10.7642
2018-03-10 06:35 | 307773.3 | 120.0011 | 6 | 35 | 3.369609 | 0 | 2.93471 | 2.930395 | 12.43528 | 10.7642
2018-03-10 06:37 | 307893.3 | 240.0007 | 6 | 35 | 3.384841 | 0 | 2.93471 | 2.930395 | 12.43528 | 10.7642
2018-03-10 06:38 | 307953.3 | 300.0036 | 6 | 35 | 3.388391 | 0 | 2.93471 | 2.930395 | 12.43528 | 10.7642
2018-03-10 06:38 | 307953.3 | 0.0024 | 7 | 36 | 3.388352 | 0 | 0 | 0 | 0 | 0
2018-03-10 06:40 | 308073.4 | 120.0015 | 2 | 36 | 4.06452 | 4.890192 | 0.1624112 | 0 | 0.6415089 | 0
2018-03-10 06:42 | 308193.4 | 240.0002 | 2 | 36 | 4.099861 | 4.889851 | 0.3253828 | 0 | 1.306621 | 0
2018-03-10 06:44 | 308313.4 | 360.0031 | 2 | 36 | 4.135587 | 4.889999 | 0.4883833 | 0 | 1.977957 | 0
2018-03-10 06:46 | 308433.4 | 480.0002 | 2 | 36 | 4.162645 | 4.889894 | 0.6513572 | 0 | 2.654247 | 0
2018-03-10 06:48 | 308553.4 | 600.0015 | 2 | 36 | 4.185498 | 4.889885 | 0.8143748 | 0 | 3.334719 | 0
2018-03-10 06:50 | 308673.4 | 720.0003 | 2 | 36 | 4.200293 | 4.719955 | 0.9761975 | 0 | 4.013676 | 0
2018-03-10 06:52 | 308793.4 | 840.0031 | 2 | 36 | 4.200278 | 4.330738 | 1.126927 | 0 | 4.646785 | 0
2018-03-10 06:54 | 308913.4 | 960.0011 | 2 | 36 | 4.200266 | 3.990234375 | 1.265489 | 0 | 5.228786 | 0
2018-03-10 06:56 | 309033.4 | 1080.0006 | 2 | 36 | 4.200264 | 3.68247 | 1.393265 | 0 | 5.765477 | 0
2018-03-10 06:58 | 309153.4 | 1200.0012 | 2 | 36 | 4.200255 | 3.401728 | 1.51136 | 0 | 6.26151 | 0
2018-03-10 06:59 | 309214 | 1260.5934 | 2 | 36 | 4.200269 | 3.259993 | 1.567425 | 0 | 6.496998 | 0
2018-03-10 07:01 | 309334 | 120.0022 | 3 | 36 | 4.222447 | 3.259983 | 1.675719 | 5.89e-10 | 6.95295 | 2.39e-09
2018-03-10 07:03 | 309454 | 240.0002 | 3 | 36 | 4.248259 | 3.259932 | 1.784375 | 5.89e-10 | 7.413127 | 2.39e-09
2018-03-10 07:05 | 309574 | 360.0013 | 3 | 36 | 4.276189 | 3.259966 | 1.893036 | 5.89e-10 | 7.876243 | 2.39e-09
2018-03-10 07:07 | 309694 | 480.0002 | 3 | 36 | 4.305784 | 3.259926 | 2.001703 | 5.89e-10 | 8.342501 | 2.39e-09
2018-03-10 07:09 | 309814 | 600.0023 | 3 | 36 | 4.339523 | 3.259958 | 2.110367 | 5.89e-10 | 8.812174 | 2.39e-09
2018-03-10 07:11 | 309934 | 720.001 | 3 | 36 | 4.376698 | 3.259958 | 2.219027 | 5.89e-10 | 9.285716 | 2.39e-09
2018-03-10 07:13 | 310054 | 840.0022 | 3 | 36 | 4.400321 | 3.04528 | 2.326185 | 5.89e-10 | 9.756459 | 2.39e-09
2018-03-10 07:15 | 310174 | 960.0002 | 3 | 36 | 4.400314 | 2.646954 | 2.420759 | 5.89e-10 | 10.17261 | 2.39e-09
2018-03-10 07:17 | 310294 | 1080.0022 | 3 | 36 | 4.400295 | 2.302231 | 2.503125 | 5.89e-10 | 10.53505 | 2.39e-09
2018-03-10 07:19 | 310414 | 1200.001 | 3 | 36 | 4.400285 | 1.991217 | 2.574517 | 5.89e-10 | 10.84919 | 2.39e-09
2018-03-10 07:21 | 310534 | 1320.0006 | 3 | 36 | 4.400273 | 1.736464 | 2.636513 | 5.89e-10 | 11.12199 | 2.39e-09
2018-03-10 07:23 | 310654 | 1440.0002 | 3 | 36 | 4.400258 | 1.522148 | 2.690713 | 5.89e-10 | 11.36049 | 2.39e-09
2018-03-10 07:25 | 310774 | 1560.0004 | 3 | 36 | 4.400277 | 1.343024 | 2.738393 | 5.89e-10 | 11.57029 | 2.39e-09
2018-03-10 07:27 | 310894 | 1680.0002 | 3 | 36 | 4.400242 | 1.180908 | 2.780421 | 5.89e-10 | 11.75522 | 2.39e-09
2018-03-10 07:29 | 311014 | 1800.0022 | 3 | 36 | 4.400222 | 1.041916 | 2.817391 | 5.89e-10 | 11.9179 | 2.39e-09
2018-03-10 07:31 | 311134 | 1920.0011 | 3 | 36 | 4.400257 | 0.9273186 | 2.85015 | 5.89e-10 | 12.06205 | 2.39e-09
2018-03-10 07:33 | 311254 | 2040.0022 | 3 | 36 | 4.400232 | 0.8295708 | 2.879361 | 5.89e-10 | 12.19058 | 2.39e-09
2018-03-10 07:35 | 311374 | 2160.001 | 3 | 36 | 4.400254 | 0.7449369 | 2.905554 | 5.89e-10 | 12.30583 | 2.39e-09
2018-03-10 07:37 | 311494 | 2280.0014 | 3 | 36 | 4.400167 | 0.6638632 | 2.929001 | 5.89e-10 | 12.40901 | 2.39e-09
2018-03-10 07:37 | 311515.4 | 2301.4831 | 3 | 36 | 4.400238 | 0.6519985 | 2.932927 | 5.89e-10 | 12.42628 | 2.39e-09
2018-03-10 07:39 | 311635.5 | 120.0004 | 4 | 36 | 4.333974 | 0 | 2.932927 | 5.89e-10 | 12.42628 | 2.39e-09
2018-03-10 07:41 | 311755.5 | 240.0008 | 4 | 36 | 4.328259 | 0 | 2.932927 | 5.89e-10 | 12.42628 | 2.39e-09
2018-03-10 07:42 | 311815.5 | 300.0035 | 4 | 36 | 4.326618 | 0 | 2.932927 | 5.89e-10 | 12.42628 | 2.39e-09
2018-03-10 07:44 | 311935.6 | 120.0022 | 5 | 36 | 4.087314 | -2.281912 | 2.932927 | 0.07606099 | 12.42628 | 0.3133872
2018-03-10 07:46 | 312055.6 | 240.001 | 5 | 36 | 4.051181 | -2.281897 | 2.932927 | 0.1521127 | 12.42628 | 0.6228071
2018-03-10 07:48 | 312175.6 | 360.0022 | 5 | 36 | 4.020034 | -2.281841 | 2.932927 | 0.2281828 | 12.42628 | 0.9297806
2018-03-10 07:50 | 312295.6 | 480.0009 | 5 | 36 | 3.99056 | -2.281905 | 2.932927 | 0.3042342 | 12.42628 | 1.234377
2018-03-10 07:52 | 312415.6 | 600.0002 | 5 | 36 | 3.962325 | -2.282092 | 2.932927 | 0.3802963 | 12.42628 | 1.536838
2018-03-10 07:54 | 312535.6 | 720.0001 | 5 | 36 | 3.933204 | -2.281912 | 2.932927 | 0.456352 | 12.42628 | 1.837098
2018-03-10 07:56 | 312655.6 | 840.0014 | 5 | 36 | 3.904802 | -2.281881 | 2.932927 | 0.5324154 | 12.42628 | 2.135175
2018-03-10 07:58 | 312775.6 | 960.0001 | 5 | 36 | 3.878093 | -2.28185 | 2.932927 | 0.6084859 | 12.42628 | 2.431192
2018-03-10 08:00 | 312895.6 | 1080.0013 | 5 | 36 | 3.852334 | -2.281899 | 2.932927 | 0.68454 | 12.42628 | 2.725149
2018-03-10 08:02 | 313015.6 | 1200.0009 | 5 | 36 | 3.82609 | -2.281881 | 2.932927 | 0.7606064 | 12.42628 | 3.017189
2018-03-10 08:04 | 313135.6 | 1320.0006 | 5 | 36 | 3.800137 | -2.28187 | 2.932927 | 0.8366597 | 12.42628 | 3.307173
2018-03-10 08:06 | 313255.6 | 1440.0001 | 5 | 36 | 3.777384 | -2.281832 | 2.932927 | 0.912724 | 12.42628 | 3.595347
2018-03-10 08:08 | 313375.6 | 1560.0005 | 5 | 36 | 3.756604 | -2.281917 | 2.932927 | 0.9887833 | 12.42628 | 3.881851
2018-03-10 08:10 | 313495.6 | 1680.0001 | 5 | 36 | 3.737049 | -2.281858 | 2.932927 | 1.064847 | 12.42628 | 4.166851
2018-03-10 08:12 | 313615.6 | 1800.0013 | 5 | 36 | 3.716782 | -2.281893 | 2.932927 | 1.140901 | 12.42628 | 4.450309
2018-03-10 08:14 | 313735.6 | 1920.0009 | 5 | 36 | 3.697173 | -2.281859 | 2.932927 | 1.216969 | 12.42628 | 4.732275
2018-03-10 08:16 | 313855.6 | 2040.0014 | 5 | 36 | 3.679145 | -2.281823 | 2.932927 | 1.293028 | 12.42628 | 5.012783
2018-03-10 08:18 | 313975.6 | 2160.0009 | 5 | 36 | 3.662735 | -2.281893 | 2.932927 | 1.369089 | 12.42628 | 5.291986
2018-03-10 08:20 | 314095.6 | 2280.0014 | 5 | 36 | 3.646743 | -2.281861 | 2.932927 | 1.445154 | 12.42628 | 5.569986
2018-03-10 08:22 | 314215.6 | 2400.0001 | 5 | 36 | 3.630361 | -2.281839 | 2.932927 | 1.52121 | 12.42628 | 5.846712
2018-03-10 08:24 | 314335.6 | 2520.0014 | 5 | 36 | 3.615922 | -2.281917 | 2.932927 | 1.59727 | 12.42628 | 6.122278
2018-03-10 08:26 | 314455.6 | 2640.0009 | 5 | 36 | 3.602982 | -2.281919 | 2.932927 | 1.673332 | 12.42628 | 6.396811
2018-03-10 08:28 | 314575.6 | 2760.0005 | 5 | 36 | 3.591454 | -2.281821 | 2.932927 | 1.749393 | 12.42628 | 6.670419
2018-03-10 08:30 | 314695.6 | 2880.0001 | 5 | 36 | 3.579325 | -2.281868 | 2.932927 | 1.825459 | 12.42628 | 6.943156
2018-03-10 08:32 | 314815.6 | 3000.0005 | 5 | 36 | 3.567431 | -2.281818 | 2.932927 | 1.901518 | 12.42628 | 7.214934
2018-03-10 08:34 | 314935.6 | 3120.0001 | 5 | 36 | 3.556765 | -2.281906 | 2.932927 | 1.977576 | 12.42628 | 7.485858
2018-03-10 08:36 | 315055.6 | 3240.0005 | 5 | 36 | 3.546924 | -2.281859 | 2.932927 | 2.05364 | 12.42628 | 7.756018
2018-03-10 08:38 | 315175.6 | 3360.0001 | 5 | 36 | 3.536249 | -2.28209 | 2.932927 | 2.1297 | 12.42628 | 8.025401
2018-03-10 08:40 | 315295.6 | 3480.0013 | 5 | 36 | 3.523156 | -2.281872 | 2.932927 | 2.205757 | 12.42628 | 8.293866
2018-03-10 08:42 | 315415.6 | 3600.0009 | 5 | 36 | 3.510576 | -2.28185 | 2.932927 | 2.281823 | 12.42628 | 8.561379
2018-03-10 08:44 | 315535.6 | 3720.0013 | 5 | 36 | 3.497377 | -2.281858 | 2.932927 | 2.35788 | 12.42628 | 8.827885
2018-03-10 08:46 | 315655.6 | 3840.0001 | 5 | 36 | 3.483352 | -2.281865 | 2.932927 | 2.433933 | 12.42628 | 9.093358
2018-03-10 08:48 | 315775.6 | 3960.0013 | 5 | 36 | 3.464517 | -2.281913 | 2.932927 | 2.509997 | 12.42628 | 9.357641
2018-03-10 08:50 | 315895.6 | 4080.0009 | 5 | 36 | 3.440506 | -2.281906 | 2.932927 | 2.586068 | 12.42628 | 9.620294
2018-03-10 08:52 | 316015.6 | 4200.0005 | 5 | 36 | 3.409954 | -2.281925 | 2.932927 | 2.662131 | 12.42628 | 9.880893
2018-03-10 08:54 | 316135.6 | 4320.0002 | 5 | 36 | 3.36664 | -2.281925 | 2.932927 | 2.738193 | 12.42628 | 10.13871
2018-03-10 08:56 | 316255.6 | 4440.0013 | 5 | 36 | 3.294509 | -2.281963 | 2.932927 | 2.81425 | 12.42628 | 10.39229
2018-03-10 08:58 | 316375.6 | 4560.0002 | 5 | 36 | 3.148171 | -2.281903 | 2.932927 | 2.890308 | 12.42628 | 10.63805
2018-03-10 08:59 | 316435.2 | 4619.6781 | 5 | 36 | 3 | -2.28205 | 2.932927 | 2.928131 | 12.42628 | 10.75462
2018-03-10 09:01 | 316555.3 | 120.0005 | 6 | 36 | 3.371367 | 0 | 2.932927 | 2.928131 | 12.42628 | 10.75462
2018-03-10 09:03 | 316675.3 | 240.0009 | 6 | 36 | 3.386617 | 0 | 2.932927 | 2.928131 | 12.42628 | 10.75462
2018-03-10 09:04 | 316735.3 | 300.0037 | 6 | 36 | 3.390205 | 0 | 2.932927 | 2.928131 | 12.42628 | 10.75462
2018-03-10 09:04 | 316735.3 | 0.0024 | 7 | 37 | 3.390275 | 0 | 0 | 0 | 0 | 0
2018-03-10 09:06 | 316855.4 | 120.0006 | 2 | 37 | 4.065648 | 4.890078 | 0.1623903 | 0 | 0.6415449 | 0
2018-03-10 09:08 | 316975.4 | 240.0003 | 2 | 37 | 4.101229 | 4.890097 | 0.3253956 | 0 | 1.307086 | 0
2018-03-10 09:10 | 317095.4 | 360.0006 | 2 | 37 | 4.135736 | 4.890108 | 0.4884002 | 0 | 1.978543 | 0
2018-03-10 09:12 | 317215.4 | 480.0002 | 2 | 37 | 4.16168 | 4.890146 | 0.6513901 | 0 | 2.654858 | 0
2018-03-10 09:14 | 317335.4 | 600.0006 | 2 | 37 | 4.18558 | 4.89007 | 0.8143787 | 0 | 3.335096 | 0
2018-03-10 09:16 | 317455.4 | 720.0003 | 2 | 37 | 4.200248 | 4.686373 | 0.9757559 | 0 | 4.01226 | 0
2018-03-10 09:18 | 317575.4 | 840.0008 | 2 | 37 | 4.200319 | 4.323072 | 1.125801 | 0 | 4.642491 | 0
2018-03-10 09:20 | 317695.4 | 960.0012 | 2 | 37 | 4.200312 | 3.9895 | 1.264237 | 0 | 5.223962 | 0
2018-03-10 09:22 | 317815.4 | 1080.0006 | 2 | 37 | 4.200286 | 3.691393 | 1.392232 | 0 | 5.761577 | 0
2018-03-10 09:24 | 317935.4 | 1200.0012 | 2 | 37 | 4.20026 | 3.390701 | 1.510296 | 0 | 6.257477 | 0
2018-03-10 09:25 | 317987.4 | 1252.0075 | 2 | 37 | 4.200262 | 3.259995 | 1.558349 | 0 | 6.459315 | 0
2018-03-10 09:27 | 318107.4 | 120.0015 | 3 | 37 | 4.221329 | 3.259892 | 1.666614 | 0 | 6.915093 | 0
2018-03-10 09:29 | 318227.4 | 240.0011 | 3 | 37 | 4.246463 | 3.259912 | 1.775284 | 0 | 7.37517 | 0
2018-03-10 09:31 | 318347.4 | 360.0007 | 3 | 37 | 4.273361 | 3.259899 | 1.883952 | 0 | 7.838058 | 0
2018-03-10 09:33 | 318467.4 | 480.0003 | 3 | 37 | 4.30409 | 3.25989 | 1.992606 | 0 | 8.304006 | 0
2018-03-10 09:35 | 318587.4 | 600.0001 | 3 | 37 | 4.338464 | 3.259878 | 2.101266 | 0 | 8.773545 | 0
2018-03-10 09:37 | 318707.4 | 720.0011 | 3 | 37 | 4.374297 | 3.259928 | 2.209927 | 0 | 9.246896 | 0
2018-03-10 09:39 | 318827.4 | 840.0006 | 3 | 37 | 4.400325 | 3.088352 | 2.317621 | 0 | 9.719803 | 0
2018-03-10 09:41 | 318947.4 | 960.0011 | 3 | 37 | 4.400311 | 2.677162 | 2.413491 | 0 | 10.14165 | 0
2018-03-10 09:43 | 319067.4 | 1080.0006 | 3 | 37 | 4.400278 | 2.314198 | 2.49656 | 0 | 10.50719 | 0
2018-03-10 09:45 | 319187.4 | 1200.0003 | 3 | 37 | 4.400257 | 2.012274 | 2.568513 | 0 | 10.8238 | 0
2018-03-10 09:47 | 319307.4 | 1320.0007 | 3 | 37 | 4.400245 | 1.758208 | 2.631252 | 0 | 11.09986 | 0
2018-03-10 09:49 | 319427.4 | 1440.0003 | 3 | 37 | 4.400248 | 1.545142 | 2.686224 | 0 | 11.34176 | 0
2018-03-10 09:51 | 319547.4 | 1560.0015 | 3 | 37 | 4.400228 | 1.354288 | 2.734515 | 0 | 11.55425 | 0
2018-03-10 09:53 | 319667.4 | 1680.0011 | 3 | 37 | 4.400201 | 1.188693 | 2.776806 | 0 | 11.74034 | 0
2018-03-10 09:55 | 319787.4 | 1800.0015 | 3 | 37 | 4.400215 | 1.053066 | 2.814112 | 0 | 11.90449 | 0
2018-03-10 09:57 | 319907.4 | 1920.0012 | 3 | 37 | 4.40023 | 0.9382153 | 2.847235 | 0 | 12.05025 | 0
2018-03-10 09:59 | 320027.4 | 2040.0007 | 3 | 37 | 4.400228 | 0.8390017 | 2.876832 | 0 | 12.18048 | 0
2018-03-10 10:01 | 320147.4 | 2160.0012 | 3 | 37 | 4.400179 | 0.7466631 | 2.903237 | 0 | 12.29667 | 0
2018-03-10 10:03 | 320267.4 | 2280.0015 | 3 | 37 | 4.400205 | 0.6698561 | 2.926805 | 0 | 12.40037 | 0
2018-03-10 10:04 | 320297.9 | 2310.5116 | 3 | 37 | 4.400204 | 0.651989 | 2.932406 | 0 | 12.42502 | 0
2018-03-10 10:06 | 320418 | 120.0013 | 4 | 37 | 4.334033 | 0 | 2.932406 | 0 | 12.42502 | 0
2018-03-10 10:08 | 320538 | 240 | 4 | 37 | 4.328316 | 0 | 2.932406 | 0 | 12.42502 | 0
2018-03-10 10:09 | 320598 | 300.0036 | 4 | 37 | 4.326676 | 0 | 2.932406 | 0 | 12.42502 | 0
2018-03-10 10:11 | 320718 | 120.0007 | 5 | 37 | 4.087114 | -2.281895 | 2.932406 | 0.07605351 | 12.42502 | 0.3133713
2018-03-10 10:13 | 320838 | 240.0003 | 5 | 37 | 4.052101 | -2.281941 | 2.932406 | 0.1521082 | 12.42502 | 0.62283
2018-03-10 10:15 | 320958 | 360.0015 | 5 | 37 | 4.021492 | -2.281915 | 2.932406 | 0.2281711 | 12.42502 | 0.9298636
2018-03-10 10:17 | 321078 | 480.0003 | 5 | 37 | 3.992587 | -2.281863 | 2.932406 | 0.3042306 | 12.42502 | 1.234641
2018-03-10 10:19 | 321198 | 600.0015 | 5 | 37 | 3.962884 | -2.282289 | 2.932406 | 0.3802894 | 12.42502 | 1.537194
2018-03-10 10:21 | 321318 | 720.0012 | 5 | 37 | 3.93349 | -2.281885 | 2.932406 | 0.4563524 | 12.42502 | 1.837491
2018-03-10 10:23 | 321438 | 840.0008 | 5 | 37 | 3.905893 | -2.282217 | 2.932406 | 0.5324195 | 12.42502 | 2.135643
2018-03-10 10:25 | 321558 | 960.0011 | 5 | 37 | 3.880044 | -2.281857 | 2.932406 | 0.6084771 | 12.42502 | 2.43172
2018-03-10 10:27 | 321678 | 1080.0007 | 5 | 37 | 3.853888 | -2.281877 | 2.932406 | 0.6845388 | 12.42502 | 2.725857
2018-03-10 10:29 | 321798 | 1200.0012 | 5 | 37 | 3.826231 | -2.281875 | 2.932406 | 0.7606034 | 12.42502 | 3.017949
2018-03-10 10:31 | 321918 | 1320.0007 | 5 | 37 | 3.801193 | -2.281878 | 2.932406 | 0.8366687 | 12.42502 | 3.308021
2018-03-10 10:33 | 322038 | 1440.0011 | 5 | 37 | 3.77881 | -2.281901 | 2.932406 | 0.9127226 | 12.42502 | 3.59625
2018-03-10 10:35 | 322158.1 | 1560.0023 | 5 | 37 | 3.758475 | -2.281888 | 2.932406 | 0.9887894 | 12.42502 | 3.88292
2018-03-10 10:37 | 322278 | 1680.0012 | 5 | 37 | 3.737749 | -2.281912 | 2.932406 | 1.064845 | 12.42502 | 4.167992
2018-03-10 10:39 | 322398 | 1800.0007 | 5 | 37 | 3.717341 | -2.281885 | 2.932406 | 1.1409 | 12.42502 | 4.451472
2018-03-10 10:41 | 322518 | 1920.0004 | 5 | 37 | 3.698407 | -2.281803 | 2.932406 | 1.21697 | 12.42502 | 4.733526
2018-03-10 10:43 | 322638 | 2040.0015 | 5 | 37 | 3.680999 | -2.281857 | 2.932406 | 1.293029 | 12.42502 | 5.014145
2018-03-10 10:45 | 322758 | 2160.0012 | 5 | 37 | 3.664078 | -2.28193 | 2.932406 | 1.369089 | 12.42502 | 5.29348
2018-03-10 10:47 | 322878 | 2280.0008 | 5 | 37 | 3.646593 | -2.281888 | 2.932406 | 1.445144 | 12.42502 | 5.571484
2018-03-10 10:49 | 322998 | 2400.0012 | 5 | 37 | 3.631018 | -2.28189 | 2.932406 | 1.521206 | 12.42502 | 5.84825
2018-03-10 10:51 | 323118 | 2520.0007 | 5 | 37 | 3.616983 | -2.281815 | 2.932406 | 1.597274 | 12.42502 | 6.123909
2018-03-10 10:53 | 323238 | 2640.0012 | 5 | 37 | 3.604436 | -2.281906 | 2.932406 | 1.673333 | 12.42502 | 6.398538
2018-03-10 10:55 | 323358.1 | 2760.0016 | 5 | 37 | 3.591499 | -2.28196 | 2.932406 | 1.749394 | 12.42502 | 6.672211
2018-03-10 10:57 | 323478 | 2880.0011 | 5 | 37 | 3.578983 | -2.281855 | 2.932406 | 1.825451 | 12.42502 | 6.944878
2018-03-10 10:59 | 323598 | 3000.0015 | 5 | 37 | 3.567852 | -2.281872 | 2.932406 | 1.901518 | 12.42502 | 7.216692
2018-03-10 11:01 | 323718 | 3120.0011 | 5 | 37 | 3.557786 | -2.28225 | 2.932406 | 1.977575 | 12.42502 | 7.48766
2018-03-10 11:03 | 323838 | 3240.0008 | 5 | 37 | 3.54738 | -2.28187 | 2.932406 | 2.053637 | 12.42502 | 7.757885
2018-03-10 11:05 | 323958 | 3360.0011 | 5 | 37 | 3.535048 | -2.281857 | 2.932406 | 2.129692 | 12.42502 | 8.027216
2018-03-10 11:07 | 324078 | 3480.0015 | 5 | 37 | 3.523067 | -2.281897 | 2.932406 | 2.205755 | 12.42502 | 8.295645
2018-03-10 11:09 | 324198 | 3600.0004 | 5 | 37 | 3.510807 | -2.281875 | 2.932406 | 2.281822 | 12.42502 | 8.563169
2018-03-10 11:11 | 324318 | 3720.0015 | 5 | 37 | 3.498391 | -2.281883 | 2.932406 | 2.357879 | 12.42502 | 8.829736
2018-03-10 11:13 | 324438 | 3840.0012 | 5 | 37 | 3.48239 | -2.281897 | 2.932406 | 2.433941 | 12.42502 | 9.095258
2018-03-10 11:15 | 324558 | 3960.0015 | 5 | 37 | 3.462818 | -2.28187 | 2.932406 | 2.509998 | 12.42502 | 9.359379
2018-03-10 11:17 | 324678 | 4080.0003 | 5 | 37 | 3.440239 | -2.282152 | 2.932406 | 2.586061 | 12.42502 | 9.621949
2018-03-10 11:19 | 324798.1 | 4200.0016 | 5 | 37 | 3.410952 | -2.281895 | 2.932406 | 2.662133 | 12.42502 | 9.882588
2018-03-10 11:21 | 324918 | 4320.0008 | 5 | 37 | 3.366659 | -2.28189 | 2.932406 | 2.738193 | 12.42502 | 10.14047
2018-03-10 11:23 | 325038 | 4440.0007 | 5 | 37 | 3.29169 | -2.281875 | 2.932406 | 2.814252 | 12.42502 | 10.39395
2018-03-10 11:25 | 325158 | 4560.0003 | 5 | 37 | 3.147341 | -2.281855 | 2.932406 | 2.890307 | 12.42502 | 10.63953
2018-03-10 11:26 | 325217.8 | 4619.7624 | 5 | 37 | 2.999985 | -2.281895 | 2.932406 | 2.928194 | 12.42502 | 10.75628
2018-03-10 11:28 | 325337.8 | 120.0006 | 6 | 37 | 3.372125 | 0 | 2.932406 | 2.928194 | 12.42502 | 10.75628
2018-03-10 11:30 | 325457.8 | 240.0002 | 6 | 37 | 3.38753 | 0 | 2.932406 | 2.928194 | 12.42502 | 10.75628
2018-03-10 11:31 | 325517.8 | 300.0023 | 6 | 37 | 3.391219 | 0 | 2.932406 | 2.928194 | 12.42502 | 10.75628
2018-03-10 11:31 | 325517.9 | 0.0024 | 7 | 38 | 3.391434 | 0 | 0 | 0 | 0 | 0
2018-03-10 11:33 | 325637.9 | 120.0013 | 2 | 38 | 4.067608 | 4.890106 | 0.1624209 | 5.58e-10 | 0.64206 | 1.892e-09
2018-03-10 11:35 | 325757.9 | 240.0002 | 2 | 38 | 4.101606 | 4.890099 | 0.325398 | 5.58e-10 | 1.30763 | 1.892e-09
2018-03-10 11:37 | 325877.9 | 360.0005 | 2 | 38 | 4.135149 | 4.890068 | 0.4883911 | 5.58e-10 | 1.979051 | 1.892e-09
2018-03-10 11:39 | 325997.9 | 480.0009 | 2 | 38 | 4.161808 | 4.89015 | 0.6514174 | 5.58e-10 | 2.655421 | 1.892e-09
2018-03-10 11:41 | 326117.9 | 600.0005 | 2 | 38 | 4.187806 | 4.890186 | 0.8144026 | 5.58e-10 | 3.335833 | 1.892e-09
2018-03-10 11:43 | 326237.9 | 720.0002 | 2 | 38 | 4.200298 | 4.682419 | 0.9755323 | 5.58e-10 | 4.01213 | 1.892e-09
2018-03-10 11:45 | 326357.9 | 840.0014 | 2 | 38 | 4.200284 | 4.324137 | 1.125553 | 5.58e-10 | 4.64226 | 1.892e-09
2018-03-10 11:47 | 326477.9 | 960.0002 | 2 | 38 | 4.200275 | 4.000046 | 1.264247 | 5.58e-10 | 5.224812 | 1.892e-09
2018-03-10 11:49 | 326597.9 | 1080.0022 | 2 | 38 | 4.200278 | 3.679564 | 1.392298 | 5.58e-10 | 5.762664 | 1.892e-09
2018-03-10 11:51 | 326717.9 | 1200.001 | 2 | 38 | 4.200264 | 3.375086 | 1.509733 | 5.58e-10 | 6.255925 | 1.892e-09
2018-03-10 11:51 | 326767.4 | 1249.5025 | 2 | 38 | 4.200273 | 3.259998 | 1.55535 | 5.58e-10 | 6.447525 | 1.892e-09
2018-03-10 11:53 | 326887.5 | 120.0006 | 3 | 38 | 4.220844 | 3.259939 | 1.663611 | 5.58e-10 | 6.903261 | 1.892e-09
2018-03-10 11:55 | 327007.5 | 240.001 | 3 | 38 | 4.244997 | 3.259953 | 1.772286 | 5.58e-10 | 7.363248 | 1.892e-09
2018-03-10 11:57 | 327127.5 | 360.0006 | 3 | 38 | 4.272836 | 3.259928 | 1.880936 | 5.58e-10 | 7.82594 | 1.892e-09
2018-03-10 11:59 | 327247.5 | 480.0002 | 3 | 38 | 4.304557 | 3.259949 | 1.989606 | 5.58e-10 | 8.291986 | 1.892e-09
2018-03-10 12:01 | 327367.5 | 600.0013 | 3 | 38 | 4.337605 | 3.259991 | 2.098264 | 5.58e-10 | 8.761484 | 1.892e-09
2018-03-10 12:03 | 327487.5 | 720.001 | 3 | 38 | 4.372793 | 3.260002 | 2.206923 | 5.58e-10 | 9.234703 | 1.892e-09
2018-03-10 12:05 | 327607.5 | 840.0006 | 3 | 38 | 4.400286 | 3.105181 | 2.314867 | 5.58e-10 | 9.708571 | 1.892e-09
2018-03-10 12:07 | 327727.5 | 960.0008 | 3 | 38 | 4.4003 | 2.673582 | 2.410955 | 5.58e-10 | 10.13139 | 1.892e-09
2018-03-10 12:09 | 327847.5 | 1080.0006 | 3 | 38 | 4.40027 | 2.320457 | 2.493987 | 5.58e-10 | 10.49675 | 1.892e-09
2018-03-10 12:11 | 327967.5 | 1200.0008 | 3 | 38 | 4.400297 | 2.021084 | 2.566194 | 5.58e-10 | 10.81448 | 1.892e-09
2018-03-10 12:13 | 328087.5 | 1320.0006 | 3 | 38 | 4.400232 | 1.770116 | 2.629271 | 5.58e-10 | 11.09204 | 1.892e-09
2018-03-10 12:15 | 328207.5 | 1440.0018 | 3 | 38 | 4.400247 | 1.548594 | 2.684533 | 5.58e-10 | 11.33521 | 1.892e-09
2018-03-10 12:17 | 328327.5 | 1560.0006 | 3 | 38 | 4.400283 | 1.353691 | 2.732791 | 5.58e-10 | 11.54755 | 1.892e-09
2018-03-10 12:19 | 328447.5 | 1680.0011 | 3 | 38 | 4.400264 | 1.193698 | 2.775164 | 5.58e-10 | 11.734 | 1.892e-09
2018-03-10 12:21 | 328567.5 | 1800.0006 | 3 | 38 | 4.400226 | 1.059271 | 2.812632 | 5.58e-10 | 11.89887 | 1.892e-09
2018-03-10 12:23 | 328687.5 | 1920.0002 | 3 | 38 | 4.400239 | 0.9441166 | 2.845986 | 5.58e-10 | 12.04564 | 1.892e-09
2018-03-10 12:25 | 328807.5 | 2040.0014 | 3 | 38 | 4.400192 | 0.837266 | 2.875659 | 5.58e-10 | 12.17621 | 1.892e-09
2018-03-10 12:27 | 328927.5 | 2160.0018 | 3 | 38 | 4.400255 | 0.7491512 | 2.902038 | 5.58e-10 | 12.29228 | 1.892e-09
2018-03-10 12:29 | 329047.5 | 2280.0006 | 3 | 38 | 4.400188 | 0.6723623 | 2.925681 | 5.58e-10 | 12.39631 | 1.892e-09
2018-03-10 12:30 | 329082.7 | 2315.1804 | 3 | 38 | 4.400184 | 0.6519985 | 2.932153 | 5.58e-10 | 12.42479 | 1.892e-09
2018-03-10 12:32 | 329202.7 | 120.0012 | 4 | 38 | 4.334073 | 0 | 2.932153 | 5.58e-10 | 12.42479 | 1.892e-09
2018-03-10 12:34 | 329322.7 | 240 | 4 | 38 | 4.328415 | 0 | 2.932153 | 5.58e-10 | 12.42479 | 1.892e-09
2018-03-10 12:35 | 329382.7 | 300.0004 | 4 | 38 | 4.326773 | 0 | 2.932153 | 5.58e-10 | 12.42479 | 1.892e-09
2018-03-10 12:37 | 329502.8 | 120.0014 | 5 | 38 | 4.087034 | -2.281915 | 2.932153 | 0.07605074 | 12.42479 | 0.3133236
2018-03-10 12:39 | 329622.8 | 240.0002 | 5 | 38 | 4.052348 | -2.281898 | 2.932153 | 0.1521148 | 12.42479 | 0.6228266
2018-03-10 12:41 | 329742.8 | 360.0014 | 5 | 38 | 4.022239 | -2.281917 | 2.932153 | 0.2281759 | 12.42479 | 0.9299026
2018-03-10 12:43 | 329862.8 | 480.0011 | 5 | 38 | 3.992043 | -2.281912 | 2.932153 | 0.3042304 | 12.42479 | 1.234672
2018-03-10 12:45 | 329982.8 | 600.0014 | 5 | 38 | 3.961939 | -2.281903 | 2.932153 | 0.3802963 | 12.42479 | 1.537168
2018-03-10 12:47 | 330102.8 | 720.0011 | 5 | 38 | 3.933443 | -2.281908 | 2.932153 | 0.4563564 | 12.42479 | 1.837423
2018-03-10 12:49 | 330222.8 | 840.0014 | 5 | 38 | 3.906546 | -2.281865 | 2.932153 | 0.5324212 | 12.42479 | 2.135581
2018-03-10 12:51 | 330342.8 | 960.001 | 5 | 38 | 3.880132 | -2.28182 | 2.932153 | 0.6084714 | 12.42479 | 2.431671
2018-03-10 12:53 | 330462.8 | 1080.0023 | 5 | 38 | 3.852306 | -2.281846 | 2.932153 | 0.6845456 | 12.42479 | 2.725794
2018-03-10 12:55 | 330582.8 | 1200.001 | 5 | 38 | 3.825621 | -2.281853 | 2.932153 | 0.760594 | 12.42479 | 3.017731
2018-03-10 12:57 | 330702.8 | 1320.0006 | 5 | 38 | 3.800991 | -2.281966 | 2.932153 | 0.8366659 | 12.42479 | 3.307797
2018-03-10 12:59 | 330822.8 | 1440.0002 | 5 | 38 | 3.779263 | -2.281903 | 2.932153 | 0.9127175 | 12.42479 | 3.596034
2018-03-10 13:01 | 330942.8 | 1560.0006 | 5 | 38 | 3.757823 | -2.281859 | 2.932153 | 0.9887812 | 12.42479 | 3.882689
2018-03-10 13:03 | 331062.8 | 1680.0002 | 5 | 38 | 3.736599 | -2.281893 | 2.932153 | 1.064846 | 12.42479 | 4.167706
2018-03-10 13:05 | 331182.8 | 1800.0014 | 5 | 38 | 3.71696 | -2.281928 | 2.932153 | 1.14091 | 12.42479 | 4.451171
2018-03-10 13:07 | 331302.8 | 1920.0002 | 5 | 38 | 3.698741 | -2.281763 | 2.932153 | 1.216964 | 12.42479 | 4.733156
2018-03-10 13:09 | 331422.8 | 2040.0014 | 5 | 38 | 3.681052 | -2.281888 | 2.932153 | 1.293033 | 12.42479 | 5.013843
2018-03-10 13:11 | 331542.8 | 2160.0002 | 5 | 38 | 3.66283 | -2.28189 | 2.932153 | 1.369092 | 12.42479 | 5.293126
2018-03-10 13:13 | 331662.8 | 2280.0014 | 5 | 38 | 3.646265 | -2.281901 | 2.932153 | 1.445155 | 12.42479 | 5.571089
2018-03-10 13:15 | 331782.8 | 2400.001 | 5 | 38 | 3.631152 | -2.281886 | 2.932153 | 1.521216 | 12.42479 | 5.847844
2018-03-10 13:17 | 331902.8 | 2520.0007 | 5 | 38 | 3.617749 | -2.281893 | 2.932153 | 1.597266 | 12.42479 | 6.123481
2018-03-10 13:19 | 332022.8 | 2640.0011 | 5 | 38 | 3.604187 | -2.281966 | 2.932153 | 1.67334 | 12.42479 | 6.398188
2018-03-10 13:21 | 332142.8 | 2760.0007 | 5 | 38 | 3.590876 | -2.28223 | 2.932153 | 1.749402 | 12.42479 | 6.671808
2018-03-10 13:23 | 332262.8 | 2880.0011 | 5 | 38 | 3.579346 | -2.281877 | 2.932153 | 1.82546 | 12.42479 | 6.944478
2018-03-10 13:25 | 332382.8 | 3000.0007 | 5 | 38 | 3.569001 | -2.28183 | 2.932153 | 1.901517 | 12.42479 | 7.216307
2018-03-10 13:27 | 332502.8 | 3120.0002 | 5 | 38 | 3.558684 | -2.281845 | 2.932153 | 1.977585 | 12.42479 | 7.487404
2018-03-10 13:29 | 332622.8 | 3240.0007 | 5 | 38 | 3.546755 | -2.281959 | 2.932153 | 2.053644 | 12.42479 | 7.757631
2018-03-10 13:31 | 332742.8 | 3360.0002 | 5 | 38 | 3.535466 | -2.281865 | 2.932153 | 2.129698 | 12.42479 | 8.02694
2018-03-10 13:33 | 332862.8 | 3480.0014 | 5 | 38 | 3.524065 | -2.281901 | 2.932153 | 2.205767 | 12.42479 | 8.295451
2018-03-10 13:35 | 332982.8 | 3600.0002 | 5 | 38 | 3.512681 | -2.281912 | 2.932153 | 2.281832 | 12.42479 | 8.563087
2018-03-10 13:37 | 333102.8 | 3720.0006 | 5 | 38 | 3.498647 | -2.281883 | 2.932153 | 2.357888 | 12.42479 | 8.829737
2018-03-10 13:39 | 333222.8 | 3840.0011 | 5 | 38 | 3.482148 | -2.281818 | 2.932153 | 2.43395 | 12.42479 | 9.095222
2018-03-10 13:41 | 333342.8 | 3960.0014 | 5 | 38 | 3.463975 | -2.281805 | 2.932153 | 2.510011 | 12.42479 | 9.359406
2018-03-10 13:43 | 333462.8 | 4080.0002 | 5 | 38 | 3.44245 | -2.28195 | 2.932153 | 2.586071 | 12.42479 | 9.622076
2018-03-10 13:45 | 333582.8 | 4200.0014 | 5 | 38 | 3.412869 | -2.28193 | 2.932153 | 2.662137 | 12.42479 | 9.882885
2018-03-10 13:47 | 333702.8 | 4320.0002 | 5 | 38 | 3.366056 | -2.281933 | 2.932153 | 2.738196 | 12.42479 | 10.14081
2018-03-10 13:49 | 333822.8 | 4440.0015 | 5 | 38 | 3.293074 | -2.281933 | 2.932153 | 2.814264 | 12.42479 | 10.39433
2018-03-10 13:51 | 333942.8 | 4560.0002 | 5 | 38 | 3.149975 | -2.281959 | 2.932153 | 2.89032 | 12.42479 | 10.64007
2018-03-10 13:52 | 334003.9 | 4621.1176 | 5 | 38 | 2.999992 | -2.281917 | 2.932153 | 2.929062 | 12.42479 | 10.75952
2018-03-10 13:54 | 334123.9 | 120.0003 | 6 | 38 | 3.368823 | 0 | 2.932153 | 2.929062 | 12.42479 | 10.75952
2018-03-10 13:56 | 334243.9 | 240.0007 | 6 | 38 | 3.38416 | 0 | 2.932153 | 2.929062 | 12.42479 | 10.75952
2018-03-10 13:57 | 334303.9 | 300.0036 | 6 | 38 | 3.387741 | 0 | 2.932153 | 2.929062 | 12.42479 | 10.75952
2018-03-10 13:57 | 334304 | 0.0024 | 7 | 39 | 3.387923 | 0 | 0 | 0 | 0 | 0
2018-03-10 13:59 | 334424 | 120.0013 | 2 | 39 | 4.066134 | 4.890173 | 0.162396 | 0 | 0.6416129 | 0
2018-03-10 14:01 | 334544 | 240.0002 | 2 | 39 | 4.099295 | 4.890116 | 0.3254116 | 0 | 1.307067 | 0
2018-03-10 14:03 | 334664 | 360.0005 | 2 | 39 | 4.133437 | 4.890162 | 0.4884079 | 0 | 1.978116 | 0
2018-03-10 14:05 | 334784 | 480.0009 | 2 | 39 | 4.162613 | 4.890095 | 0.6513921 | 0 | 2.654244 | 0
2018-03-10 14:07 | 334904 | 600.0006 | 2 | 39 | 4.18683 | 4.889952 | 0.8143824 | 0 | 3.334707 | 0
2018-03-10 14:09 | 335024 | 720.0009 | 2 | 39 | 4.200278 | 4.702133 | 0.9758915 | 0 | 4.012495 | 0
2018-03-10 14:11 | 335144 | 840.0014 | 2 | 39 | 4.200292 | 4.351818 | 1.126737 | 0 | 4.646087 | 0
2018-03-10 14:13 | 335264 | 960.0018 | 2 | 39 | 4.200318 | 4.00334 | 1.266033 | 0 | 5.23117 | 0
2018-03-10 14:15 | 335384 | 1080.0014 | 2 | 39 | 4.200303 | 3.675425 | 1.393819 | 0 | 5.767908 | 0
2018-03-10 14:17 | 335504 | 1200.0018 | 2 | 39 | 4.200289 | 3.383801 | 1.511403 | 0 | 6.261796 | 0
2018-03-10 14:18 | 335557.1 | 1253.129 | 2 | 39 | 4.200264 | 3.259998 | 1.560409 | 0 | 6.467633 | 0
2018-03-10 14:20 | 335677.2 | 120.0006 | 3 | 39 | 4.220334 | 3.25993 | 1.668702 | 0 | 6.923469 | 0
2018-03-10 14:22 | 335797.2 | 240.0002 | 3 | 39 | 4.245816 | 3.259966 | 1.777343 | 0 | 7.383312 | 0
2018-03-10 14:24 | 335917.2 | 360.0006 | 3 | 39 | 4.27489 | 3.259924 | 1.886024 | 0 | 7.84632 | 0
2018-03-10 14:26 | 336037.2 | 480.001 | 3 | 39 | 4.305434 | 3.25993 | 1.994683 | 0 | 8.312467 | 0
2018-03-10 14:28 | 336157.2 | 600.0006 | 3 | 39 | 4.337992 | 3.259964 | 2.103335 | 0 | 8.782016 | 0
2018-03-10 14:30 | 336277.2 | 720.0002 | 3 | 39 | 4.373262 | 3.259909 | 2.212002 | 0 | 9.255295 | 0
2018-03-10 14:32 | 336397.2 | 840.0014 | 3 | 39 | 4.400307 | 3.075308 | 2.319658 | 0 | 9.727977 | 0
2018-03-10 14:34 | 336517.2 | 960.0002 | 3 | 39 | 4.40028 | 2.657078 | 2.414869 | 0 | 10.14694 | 0
2018-03-10 14:36 | 336637.2 | 1080.0006 | 3 | 39 | 4.400292 | 2.309471 | 2.497485 | 0 | 10.51047 | 0
2018-03-10 14:38 | 336757.2 | 1200.0009 | 3 | 39 | 4.400305 | 2.017715 | 2.569471 | 0 | 10.82723 | 0
2018-03-10 14:40 | 336877.2 | 1320.0014 | 3 | 39 | 4.400221 | 1.757499 | 2.632332 | 0 | 11.10383 | 0
2018-03-10 14:42 | 336997.2 | 1440.0002 | 3 | 39 | 4.400243 | 1.532578 | 2.687038 | 0 | 11.34456 | 0
2018-03-10 14:44 | 337117.2 | 1560.0014 | 3 | 39 | 4.40022 | 1.34588 | 2.734924 | 0 | 11.55526 | 0
2018-03-10 14:46 | 337237.2 | 1680.0002 | 3 | 39 | 4.400239 | 1.190491 | 2.777111 | 0 | 11.7409 | 0
2018-03-10 14:48 | 337357.2 | 1800.0006 | 3 | 39 | 4.400235 | 1.056611 | 2.814516 | 0 | 11.90549 | 0
2018-03-10 14:50 | 337477.2 | 1920.0002 | 3 | 39 | 4.400269 | 0.9348249 | 2.847669 | 0 | 12.05137 | 0
2018-03-10 14:52 | 337597.2 | 2040.0006 | 3 | 39 | 4.400227 | 0.8316536 | 2.877046 | 0 | 12.18063 | 0
2018-03-10 14:54 | 337717.2 | 2160.0007 | 3 | 39 | 4.400148 | 0.7438612 | 2.903289 | 0 | 12.29611 | 0
2018-03-10 14:56 | 337837.2 | 2280.0015 | 3 | 39 | 4.40024 | 0.672308 | 2.926877 | 0 | 12.3999 | 0
2018-03-10 14:56 | 337871.5 | 2314.3509 | 3 | 39 | 4.400194 | 0.6519985 | 2.933193 | 0 | 12.42769 | 0
2018-03-10 14:58 | 337991.6 | 120.0003 | 4 | 39 | 4.334195 | 0 | 2.933193 | 0 | 12.42769 | 0
2018-03-10 15:00 | 338111.6 | 240.0008 | 4 | 39 | 4.328546 | 0 | 2.933193 | 0 | 12.42769 | 0
2018-03-10 15:01 | 338171.6 | 300.0027 | 4 | 39 | 4.326937 | 0 | 2.933193 | 0 | 12.42769 | 0
2018-03-10 15:03 | 338291.6 | 120.0014 | 5 | 39 | 4.086935 | -2.281945 | 2.933193 | 0.07605156 | 12.42769 | 0.3133106
2018-03-10 15:05 | 338411.6 | 240.0002 | 5 | 39 | 4.052849 | -2.281877 | 2.933193 | 0.152109 | 12.42769 | 0.6228127
2018-03-10 15:07 | 338531.6 | 360.0007 | 5 | 39 | 4.021346 | -2.281873 | 2.933193 | 0.2281773 | 12.42769 | 0.929912
2018-03-10 15:09 | 338651.6 | 480.001 | 5 | 39 | 3.990564 | -2.281941 | 2.933193 | 0.304233 | 12.42769 | 1.234571
2018-03-10 15:11 | 338771.6 | 600.0014 | 5 | 39 | 3.961438 | -2.281919 | 2.933193 | 0.3802945 | 12.42769 | 1.536985
2018-03-10 15:13 | 338891.6 | 720.0002 | 5 | 39 | 3.933726 | -2.281878 | 2.933193 | 0.4563585 | 12.42769 | 1.83724
2018-03-10 15:15 | 339011.6 | 840.0015 | 5 | 39 | 3.906495 | -2.28189 | 2.933193 | 0.5324199 | 12.42769 | 2.135408
2018-03-10 15:17 | 339131.6 | 960.0002 | 5 | 39 | 3.878618 | -2.281846 | 2.933193 | 0.6084772 | 12.42769 | 2.431464
2018-03-10 15:19 | 339251.6 | 1080.0006 | 5 | 39 | 3.851882 | -2.281832 | 2.933193 | 0.6845377 | 12.42769 | 2.725453
2018-03-10 15:21 | 339371.6 | 1200.0002 | 5 | 39 | 3.825671 | -2.28187 | 2.933193 | 0.7605975 | 12.42769 | 3.01742
2018-03-10 15:23 | 339491.6 | 1320.0006 | 5 | 39 | 3.801755 | -2.281912 | 2.933193 | 0.8366672 | 12.42769 | 3.307519
2018-03-10 15:25 | 339611.6 | 1440.001 | 5 | 39 | 3.778659 | -2.28191 | 2.933193 | 0.912716 | 12.42769 | 3.595763
2018-03-10 15:27 | 339731.6 | 1560.0007 | 5 | 39 | 3.756591 | -2.281859 | 2.933193 | 0.9887886 | 12.42769 | 3.882358
2018-03-10 15:29 | 339851.6 | 1680.0003 | 5 | 39 | 3.736318 | -2.281953 | 2.933193 | 1.064842 | 12.42769 | 4.167283
2018-03-10 15:31 | 339971.6 | 1800.0006 | 5 | 39 | 3.717466 | -2.281872 | 2.933193 | 1.140901 | 12.42769 | 4.450731
2018-03-10 15:33 | 340091.6 | 1920.001 | 5 | 39 | 3.699006 | -2.28189 | 2.933193 | 1.216972 | 12.42769 | 4.732821
2018-03-10 15:35 | 340211.6 | 2040.0014 | 5 | 39 | 3.679678 | -2.281945 | 2.933193 | 1.293023 | 12.42769 | 5.013401
2018-03-10 15:37 | 340331.6 | 2160.001 | 5 | 39 | 3.66225 | -2.28194 | 2.933193 | 1.369087 | 12.42769 | 5.292616
2018-03-10 15:39 | 340451.6 | 2280.0014 | 5 | 39 | 3.64624 | -2.281873 | 2.933193 | 1.445148 | 12.42769 | 5.570552
2018-03-10 15:41 | 340571.6 | 2400.001 | 5 | 39 | 3.631852 | -2.281955 | 2.933193 | 1.521209 | 12.42769 | 5.847341
2018-03-10 15:43 | 340691.6 | 2520.0014 | 5 | 39 | 3.617301 | -2.281878 | 2.933193 | 1.597276 | 12.42769 | 6.123057
2018-03-10 15:45 | 340811.6 | 2640.0004 | 5 | 39 | 3.603166 | -2.281923 | 2.933193 | 1.673337 | 12.42769 | 6.397639
2018-03-10 15:47 | 340931.6 | 2760.0007 | 5 | 39 | 3.590826 | -2.281921 | 2.933193 | 1.749382 | 12.42769 | 6.671168
2018-03-10 15:49 | 341051.6 | 2880.0002 | 5 | 39 | 3.579899 | -2.281959 | 2.933193 | 1.825451 | 12.42769 | 6.943889
2018-03-10 15:51 | 341171.6 | 3000.0007 | 5 | 39 | 3.569334 | -2.281919 | 2.933193 | 1.901508 | 12.42769 | 7.215768
2018-03-10 15:53 | 341291.6 | 3120.001 | 5 | 39 | 3.557508 | -2.281905 | 2.933193 | 1.977574 | 12.42769 | 7.486826
2018-03-10 15:55 | 341411.6 | 3240.0015 | 5 | 39 | 3.54648 | -2.281912 | 2.933193 | 2.05363 | 12.42769 | 7.756972
2018-03-10 15:57 | 341531.6 | 3360.0002 | 5 | 39 | 3.535577 | -2.281917 | 2.933193 | 2.129699 | 12.42769 | 8.026332
2018-03-10 15:59 | 341651.6 | 3480.0015 | 5 | 39 | 3.525015 | -2.281893 | 2.933193 | 2.205762 | 12.42769 | 8.294868
2018-03-10 16:01 | 341771.6 | 3600.001 | 5 | 39 | 3.512149 | -2.281863 | 2.933193 | 2.281825 | 12.42769 | 8.562527
2018-03-10 16:03 | 341891.6 | 3720.0007 | 5 | 39 | 3.497387 | -2.281926 | 2.933193 | 2.357883 | 12.42769 | 8.829089
2018-03-10 16:05 | 342011.6 | 3840.001 | 5 | 39 | 3.482121 | -2.281941 | 2.933193 | 2.433936 | 12.42769 | 9.094506
2018-03-10 16:07 | 342131.6 | 3960.0015 | 5 | 39 | 3.465039 | -2.281933 | 2.933193 | 2.510003 | 12.42769 | 9.358738
2018-03-10 16:09 | 342251.6 | 4080.0011 | 5 | 39 | 3.443148 | -2.281953 | 2.933193 | 2.586058 | 12.42769 | 9.621487
2018-03-10 16:11 | 342371.6 | 4200.0007 | 5 | 39 | 3.410587 | -2.281955 | 2.933193 | 2.662122 | 12.42769 | 9.882227
2018-03-10 16:13 | 342491.6 | 4320.0003 | 5 | 39 | 3.365402 | -2.281899 | 2.933193 | 2.738186 | 12.42769 | 10.14004
2018-03-10 16:15 | 342611.6 | 4440.0007 | 5 | 39 | 3.293505 | -2.281933 | 2.933193 | 2.814249 | 12.42769 | 10.39353
2018-03-10 16:17 | 342731.6 | 4560.0002 | 5 | 39 | 3.152312 | -2.281963 | 2.933193 | 2.890313 | 12.42769 | 10.63942
2018-03-10 16:18 | 342793.1 | 4621.4895 | 5 | 39 | 2.999996 | -2.281895 | 2.933193 | 2.929284 | 12.42769 | 10.75963
2018-03-10 16:20 | 342913.2 | 120.0006 | 6 | 39 | 3.367966 | 0 | 2.933193 | 2.929293 | 12.42769 | 10.75966
2018-03-10 16:22 | 343033.2 | 240.0001 | 6 | 39 | 3.383097 | 0 | 2.933193 | 2.929293 | 12.42769 | 10.75966
2018-03-10 16:23 | 343093.2 | 300.0045 | 6 | 39 | 3.386646 | 0 | 2.933193 | 2.929293 | 12.42769 | 10.75966
2018-03-10 16:23 | 343093.2 | 0.0025 | 7 | 40 | 3.386638 | 0 | 0 | 0 | 0 | 0
2018-03-10 16:25 | 343213.2483 | 120.0006 | 2 | 40 | 4.065208 | 4.890129 | 0.1624196 | 9.28e-10 | 0.6415939 | 3.141e-09
2018-03-10 16:27 | 343333.248 | 240.0003 | 2 | 40 | 4.098988 | 4.890144 | 0.3254125 | 9.28e-10 | 1.30681 | 3.141e-09
2018-03-10 16:29 | 343453.2484 | 360.0007 | 2 | 40 | 4.135664 | 4.89012 | 0.4884083 | 9.28e-10 | 1.978007 | 3.141e-09
2018-03-10 16:31 | 343573.2488 | 480.0011 | 2 | 40 | 4.163066 | 4.890102 | 0.651419 | 9.28e-10 | 2.654505 | 3.141e-09
2018-03-10 16:33 | 343693.2491 | 600.0014 | 2 | 40 | 4.186678 | 4.890181 | 0.8144079 | 9.28e-10 | 3.33496 | 3.141e-09
2018-03-10 16:35 | 343813.248 | 720.0003 | 2 | 40 | 4.200286 | 4.715338 | 0.9761277 | 9.28e-10 | 4.013591 | 3.141e-09
2018-03-10 16:37 | 343933.2493 | 840.0016 | 2 | 40 | 4.200293 | 4.341366 | 1.127102 | 9.28e-10 | 4.647725 | 3.141e-09
2018-03-10 16:39 | 344053.248 | 960.0003 | 2 | 40 | 4.200289 | 3.984579 | 1.265659 | 9.28e-10 | 5.229706 | 3.141e-09
2018-03-10 16:41 | 344173.2484 | 1080.0007 | 2 | 40 | 4.200295 | 3.674627 | 1.393267 | 9.28e-10 | 5.765694 | 3.141e-09
2018-03-10 16:43 | 344293.2479 | 1200.0002 | 2 | 40 | 4.200287 | 3.393053 | 1.510923 | 9.28e-10 | 6.259881 | 3.141e-09
2018-03-10 16:44 | 344351.7683 | 1258.5206 | 2 | 40 | 4.200267 | 3.259993 | 1.565 | 9.28e-10 | 6.487019 | 3.141e-09
2018-03-10 16:46 | 344471.8 | 120.0006 | 3 | 40 | 4.221455 | 3.259972 | 1.673281 | 9.28e-10 | 6.942851 | 3.141e-09
2018-03-10 16:48 | 344591.8 | 240.0002 | 3 | 40 | 4.247833 | 3.259876 | 1.78195 | 9.28e-10 | 7.403012 | 3.141e-09
2018-03-10 16:50 | 344711.8 | 360.0013 | 3 | 40 | 4.275901 | 3.259899 | 1.890605 | 9.28e-10 | 7.86607 | 3.141e-09
2018-03-10 16:52 | 344831.8 | 480.0002 | 3 | 40 | 4.3058 | 3.259951 | 1.999282 | 9.28e-10 | 8.332373 | 3.141e-09
2018-03-10 16:54 | 344951.8 | 600.0006 | 3 | 40 | 4.338366 | 3.259956 | 2.107939 | 9.28e-10 | 8.801964 | 3.141e-09
2018-03-10 16:56 | 345071.8 | 720.0009 | 3 | 40 | 4.375528 | 3.259939 | 2.216602 | 9.28e-10 | 9.275367 | 3.141e-09
2018-03-10 16:58 | 345191.8 | 840.0014 | 3 | 40 | 4.400284 | 3.053925 | 2.323913 | 9.28e-10 | 9.746709 | 3.141e-09
2018-03-10 17:00 | 345311.8 | 960.0018 | 3 | 40 | 4.400325 | 2.649632 | 2.418726 | 9.28e-10 | 10.16392 | 3.141e-09
2018-03-10 17:02 | 345431.8 | 1080.0005 | 3 | 40 | 4.400308 | 2.309435 | 2.501239 | 9.28e-10 | 10.527 | 3.141e-09
2018-03-10 17:04 | 345551.8 | 1200.0009 | 3 | 40 | 4.40028 | 2.007121 | 2.573077 | 9.28e-10 | 10.8431 | 3.141e-09
2018-03-10 17:06 | 345671.8 | 1320.0006 | 3 | 40 | 4.40027 | 1.742948 | 2.635421 | 9.28e-10 | 11.11743 | 3.141e-09
2018-03-10 17:08 | 345791.8 | 1440.0012 | 3 | 40 | 4.40024 | 1.526655 | 2.689819 | 9.28e-10 | 11.3568 | 3.141e-09
2018-03-10 17:10 | 345911.8 | 1560.0014 | 3 | 40 | 4.400222 | 1.344573 | 2.737576 | 9.28e-10 | 11.56694 | 3.141e-09
2018-03-10 17:12 | 346031.8 | 1680.0018 | 3 | 40 | 4.400239 | 1.188746 | 2.779754 | 9.28e-10 | 11.75253 | 3.141e-09
2018-03-10 17:14 | 346151.8 | 1800.0006 | 3 | 40 | 4.400239 | 1.048092 | 2.816988 | 9.28e-10 | 11.91637 | 3.141e-09
2018-03-10 17:16 | 346271.8 | 1920.0002 | 3 | 40 | 4.400225 | 0.9294996 | 2.849879 | 9.28e-10 | 12.0611 | 3.141e-09
2018-03-10 17:18 | 346391.8 | 2040.0015 | 3 | 40 | 4.40022 | 0.8294907 | 2.879153 | 9.28e-10 | 12.18991 | 3.141e-09
2018-03-10 17:20 | 346511.8 | 2160.0018 | 3 | 40 | 4.400292 | 0.7464228 | 2.905371 | 9.28e-10 | 12.30528 | 3.141e-09
2018-03-10 17:22 | 346631.8 | 2280.0014 | 3 | 40 | 4.400224 | 0.6689634 | 2.928927 | 9.28e-10 | 12.40893 | 3.141e-09
2018-03-10 17:23 | 346659 | 2307.2473 | 3 | 40 | 4.400205 | 0.6519957 | 2.933925 | 9.28e-10 | 12.43092 | 3.141e-09
2018-03-10 17:25 | 346779.1 | 120.0013 | 4 | 40 | 4.334407 | 0 | 2.933925 | 9.28e-10 | 12.43092 | 3.141e-09
2018-03-10 17:27 | 346899.1 | 240.0005 | 4 | 40 | 4.328785 | 0 | 2.933925 | 9.28e-10 | 12.43092 | 3.141e-09
2018-03-10 17:28 | 346959.1 | 300.003 | 4 | 40 | 4.32714 | 0 | 2.933925 | 9.28e-10 | 12.43092 | 3.141e-09
2018-03-10 17:30 | 347079.2 | 120.0005 | 5 | 40 | 4.089029 | -2.281952 | 2.933925 | 0.07605128 | 12.43092 | 0.3134414
2018-03-10 17:32 | 347199.2 | 240.0009 | 5 | 40 | 4.053776 | -2.281937 | 2.933925 | 0.1521127 | 12.43092 | 0.6230825
2018-03-10 17:34 | 347319.2 | 360.0013 | 5 | 40 | 4.021821 | -2.28195 | 2.933925 | 0.2281753 | 12.43092 | 0.930184
2018-03-10 17:36 | 347439.2 | 480.0002 | 5 | 40 | 3.992115 | -2.281919 | 2.933925 | 0.3042322 | 12.43092 | 1.234934
2018-03-10 17:38 | 347559.2 | 600.0013 | 5 | 40 | 3.963778 | -2.281925 | 2.933925 | 0.3803006 | 12.43092 | 1.537516
2018-03-10 17:40 | 347679.2 | 720.0009 | 5 | 40 | 3.935612 | -2.281917 | 2.933925 | 0.4563608 | 12.43092 | 1.837932
2018-03-10 17:42 | 347799.2 | 840.0013 | 5 | 40 | 3.906566 | -2.281952 | 2.933925 | 0.5324131 | 12.43092 | 2.136141
2018-03-10 17:44 | 347919.2 | 960.0002 | 5 | 40 | 3.879523 | -2.281908 | 2.933925 | 0.6084802 | 12.43092 | 2.432266
2018-03-10 17:46 | 348039.2 | 1080.0005 | 5 | 40 | 3.853252 | -2.281905 | 2.933925 | 0.6845358 | 12.43092 | 2.726326
2018-03-10 17:48 | 348159.2 | 1200.0009 | 5 | 40 | 3.827602 | -2.281912 | 2.933925 | 0.7605985 | 12.43092 | 3.018441
2018-03-10 17:50 | 348279.2 | 1320.0013 | 5 | 40 | 3.802285 | -2.281883 | 2.933925 | 0.8366663 | 12.43092 | 3.308634
2018-03-10 17:52 | 348399.2 | 1440.0002 | 5 | 40 | 3.77845 | -2.281848 | 2.933925 | 0.9127312 | 12.43092 | 3.596923
2018-03-10 17:54 | 348519.2 | 1560.0013 | 5 | 40 | 3.757317 | -2.281892 | 2.933925 | 0.9887871 | 12.43092 | 3.883484
2018-03-10 17:56 | 348639.2 | 1680.0009 | 5 | 40 | 3.737616 | -2.281899 | 2.933925 | 1.064852 | 12.43092 | 4.168524
2018-03-10 17:58 | 348759.2 | 1800.0013 | 5 | 40 | 3.718338 | -2.281897 | 2.933925 | 1.140911 | 12.43092 | 4.452068
2018-03-10 18:00 | 348879.2 | 1920.0009 | 5 | 40 | 3.698182 | -2.281848 | 2.933925 | 1.21697 | 12.43092 | 4.734117
2018-03-10 18:02 | 348999.2 | 2040.0005 | 5 | 40 | 3.679671 | -2.281917 | 2.933925 | 1.293032 | 12.43092 | 5.01469
2018-03-10 18:04 | 349119.2 | 2160.0002 | 5 | 40 | 3.662585 | -2.281865 | 2.933925 | 1.369096 | 12.43092 | 5.293923
2018-03-10 18:06 | 349239.2 | 2280.0013 | 5 | 40 | 3.647109 | -2.281885 | 2.933925 | 1.445159 | 12.43092 | 5.571921
2018-03-10 18:08 | 349359.2 | 2400.0002 | 5 | 40 | 3.631542 | -2.281886 | 2.933925 | 1.521224 | 12.43092 | 5.84875
2018-03-10 18:10 | 349479.2 | 2520.0013 | 5 | 40 | 3.61623 | -2.28196 | 2.933925 | 1.597283 | 12.43092 | 6.124363
2018-03-10 18:12 | 349599.2 | 2640.0009 | 5 | 40 | 3.603015 | -2.28194 | 2.933925 | 1.673337 | 12.43092 | 6.398883
2018-03-10 18:14 | 349719.2 | 2760.0013 | 5 | 40 | 3.591295 | -2.281912 | 2.933925 | 1.749404 | 12.43092 | 6.672494
2018-03-10 18:16 | 349839.2 | 2880.0002 | 5 | 40 | 3.579985 | -2.28195 | 2.933925 | 1.825467 | 12.43092 | 6.94523
2018-03-10 18:18 | 349959.2 | 3000.0013 | 5 | 40 | 3.567775 | -2.281941 | 2.933925 | 1.901529 | 12.43092 | 7.217068
2018-03-10 18:20 | 350079.2 | 3120.0002 | 5 | 40 | 3.556632 | -2.281921 | 2.933925 | 1.97759 | 12.43092 | 7.488004
2018-03-10 18:22 | 350199.2 | 3240.0014 | 5 | 40 | 3.546039 | -2.281999 | 2.933925 | 2.053656 | 12.43092 | 7.758138
2018-03-10 18:24 | 350319.2 | 3360.0002 | 5 | 40 | 3.536005 | -2.281883 | 2.933925 | 2.129718 | 12.43092 | 8.027482
2018-03-10 18:26 | 350439.2 | 3480.0006 | 5 | 40 | 3.523859 | -2.281901 | 2.933925 | 2.205788 | 12.43092 | 8.296027
2018-03-10 18:28 | 350559.2 | 3600.0002 | 5 | 40 | 3.51021 | -2.281923 | 2.933925 | 2.281842 | 12.43092 | 8.563502
2018-03-10 18:30 | 350679.2 | 3720.0013 | 5 | 40 | 3.496825 | -2.281926 | 2.933925 | 2.357909 | 12.43092 | 8.830009
2018-03-10 18:32 | 350799.2 | 3840.0009 | 5 | 40 | 3.482516 | -2.28196 | 2.933925 | 2.433974 | 12.43092 | 9.095453
2018-03-10 18:34 | 350919.2 | 3960.0005 | 5 | 40 | 3.464883 | -2.281895 | 2.933925 | 2.510026 | 12.43092 | 9.359667
2018-03-10 18:36 | 351039.2 | 4080.0002 | 5 | 40 | 3.440181 | -2.281901 | 2.933925 | 2.586098 | 12.43092 | 9.622365
2018-03-10 18:38 | 351159.2 | 4200.0005 | 5 | 40 | 3.409169 | -2.281903 | 2.933925 | 2.662154 | 12.43092 | 9.882891
2018-03-10 18:40 | 351279.2 | 4320.0002 | 5 | 40 | 3.364977 | -2.281906 | 2.933925 | 2.738218 | 12.43092 | 10.14064
2018-03-10 18:42 | 351399.2 | 4440.0006 | 5 | 40 | 3.294692 | -2.281923 | 2.933925 | 2.81428 | 12.43092 | 10.39417
2018-03-10 18:44 | 351519.2 | 4560.0009 | 5 | 40 | 3.151781 | -2.281885 | 2.933925 | 2.89033 | 12.43092 | 10.64005
2018-03-10 18:45 | 351579.9 | 4620.7855 | 5 | 40 | 2.999983 | -2.281932 | 2.933925 | 2.928869 | 12.43092 | 10.75891
2018-03-10 18:47 | 351700 | 120.0011 | 6 | 40 | 3.371282 | 0 | 2.933925 | 2.928869 | 12.43092 | 10.75891
2018-03-10 18:49 | 351820 | 240.0003 | 6 | 40 | 3.386634 | 0 | 2.933925 | 2.928869 | 12.43092 | 10.75891
2018-03-10 18:50 | 351880 | 300.0043 | 6 | 40 | 3.39016 | 0 | 2.933925 | 2.928869 | 12.43092 | 10.75891
2018-03-10 18:50 | 351879.9894 | 0.0026 | 7 | 41 | 3.390389 | 0 | 0 | 0 | 0 | 0
2018-03-10 18:52 | 352000.1 | 120.0013 | 2 | 41 | 4.065437 | 4.890112 | 0.162393 | 0 | 0.6416441 | 0
2018-03-10 18:54 | 352120.1 | 240.0002 | 2 | 41 | 4.101301 | 4.890106 | 0.3254016 | 0 | 1.307114 | 0
2018-03-10 18:56 | 352240.1 | 360.0013 | 2 | 41 | 4.136359 | 4.890144 | 0.4883804 | 0 | 1.978536 | 0
2018-03-10 18:58 | 352360.1 | 480.0002 | 2 | 41 | 4.163158 | 4.89016 | 0.651387 | 0 | 2.655059 | 0
2018-03-10 19:00 | 352480.1 | 600.0006 | 2 | 41 | 4.185939 | 4.890141 | 0.8143908 | 0 | 3.335515 | 0
2018-03-10 19:02 | 352600.1 | 720.001 | 2 | 41 | 4.2003 | 4.702997 | 0.9760044 | 0 | 4.01366 | 0
2018-03-10 19:04 | 352720.1 | 840.0006 | 2 | 41 | 4.2003 | 4.318607 | 1.126159 | 0 | 4.644352 | 0
2018-03-10 19:06 | 352840.1 | 960.001 | 2 | 41 | 4.20028 | 3.98205 | 1.264407 | 0 | 5.225035 | 0
2018-03-10 19:08 | 352960.1 | 1080.0006 | 2 | 41 | 4.200273 | 3.682068 | 1.392022 | 0 | 5.761052 | 0
2018-03-10 19:10 | 353080.1 | 1200.0002 | 2 | 41 | 4.200278 | 3.39641 | 1.509984 | 0 | 6.256527 | 0
2018-03-10 19:11 | 353136.1 | 1256.0644 | 2 | 41 | 4.200286 | 3.259995 | 1.561826 | 0 | 6.474278 | 0
2018-03-10 19:13 | 353256.1 | 120.0006 | 3 | 41 | 4.222343 | 3.259962 | 1.670082 | 0 | 6.930074 | 0
2018-03-10 19:15 | 353376.1 | 240.0002 | 3 | 41 | 4.247863 | 3.259912 | 1.778754 | 0 | 7.390289 | 0
2018-03-10 19:17 | 353496.1 | 360.0013 | 3 | 41 | 4.275211 | 3.259932 | 1.88742 | 0 | 7.853364 | 0
2018-03-10 19:19 | 353616.1 | 480.0002 | 3 | 41 | 4.305023 | 3.259905 | 1.996073 | 0 | 8.319461 | 0
2018-03-10 19:21 | 353736.1 | 600.0006 | 3 | 41 | 4.339073 | 3.25989 | 2.104743 | 0 | 8.789097 | 0
2018-03-10 19:23 | 353856.1 | 720.0009 | 3 | 41 | 4.37562 | 3.259935 | 2.213396 | 0 | 9.262522 | 0
2018-03-10 19:25 | 353976.1 | 840.0014 | 3 | 41 | 4.400281 | 3.062422 | 2.320799 | 0 | 9.734255 | 0
2018-03-10 19:27 | 354096.1 | 960.0018 | 3 | 41 | 4.400305 | 2.663111 | 2.416007 | 0 | 10.1532 | 0
2018-03-10 19:29 | 354216.2 | 1080.0022 | 3 | 41 | 4.400276 | 2.31218 | 2.498834 | 0 | 10.51766 | 0
2018-03-10 19:31 | 354336.1 | 1200.0001 | 3 | 41 | 4.4003 | 2.002231 | 2.570545 | 0 | 10.83321 | 0
2018-03-10 19:33 | 354456.1 | 1320.0013 | 3 | 41 | 4.400305 | 1.748458 | 2.632923 | 0 | 11.10769 | 0
2018-03-10 19:35 | 354576.1 | 1440.0001 | 3 | 41 | 4.400248 | 1.534168 | 2.687496 | 0 | 11.34783 | 0
2018-03-10 19:37 | 354696.1 | 1560.0013 | 3 | 41 | 4.400268 | 1.350735 | 2.735509 | 0 | 11.55909 | 0
2018-03-10 19:39 | 354816.1 | 1680.001 | 3 | 41 | 4.400264 | 1.185706 | 2.777738 | 0 | 11.74491 | 0
2018-03-10 19:41 | 354936.1 | 1800.0007 | 3 | 41 | 4.400224 | 1.047366 | 2.814876 | 0 | 11.90833 | 0
2018-03-10 19:43 | 355056.1 | 1920.0002 | 3 | 41 | 4.400224 | 0.9316444 | 2.847818 | 0 | 12.05328 | 0
2018-03-10 19:45 | 355176.1 | 2040.0007 | 3 | 41 | 4.400223 | 0.8343554 | 2.877215 | 0 | 12.18263 | 0
2018-03-10 19:47 | 355296.1 | 2160.001 | 3 | 41 | 4.400229 | 0.7463713 | 2.903535 | 0 | 12.29845 | 0
2018-03-10 19:49 | 355416.1 | 2280.0007 | 3 | 41 | 4.400222 | 0.6664419 | 2.927036 | 0 | 12.40186 | 0
2018-03-10 19:49 | 355440.7 | 2304.5479 | 3 | 41 | 4.400204 | 0.6519985 | 2.931532 | 0 | 12.42164 | 0
2018-03-10 19:51 | 355560.8 | 120.0012 | 4 | 41 | 4.334115 | 0 | 2.931532 | 0 | 12.42164 | 0
2018-03-10 19:53 | 355680.8 | 240.0009 | 4 | 41 | 4.328436 | 0 | 2.931532 | 0 | 12.42164 | 0
2018-03-10 19:54 | 355740.8 | 300.0021 | 4 | 41 | 4.326771 | 0 | 2.931532 | 0 | 12.42164 | 0
2018-03-10 19:56 | 355860.8 | 120.0014 | 5 | 41 | 4.08808 | -2.281901 | 2.931532 | 0.07605183 | 12.42164 | 0.3134182
2018-03-10 19:58 | 355980.8 | 240.0011 | 5 | 41 | 4.052122 | -2.281932 | 2.931532 | 0.1521126 | 12.42164 | 0.6229327
2018-03-10 20:00 | 356100.8 | 360.0014 | 5 | 41 | 4.021208 | -2.281888 | 2.931532 | 0.2281777 | 12.42164 | 0.9299688
2018-03-10 20:02 | 356220.8 | 480.0011 | 5 | 41 | 3.992244 | -2.281919 | 2.931532 | 0.3042374 | 12.42164 | 1.234705
2018-03-10 20:04 | 356340.8 | 600.0006 | 5 | 41 | 3.963629 | -2.281875 | 2.931532 | 0.3803038 | 12.42164 | 1.537294
2018-03-10 20:06 | 356460.8 | 720.0002 | 5 | 41 | 3.933911 | -2.281963 | 2.931532 | 0.456365 | 12.42164 | 1.837645
2018-03-10 20:08 | 356580.8 | 840.0014 | 5 | 41 | 3.90602 | -2.281923 | 2.931532 | 0.5324285 | 12.42164 | 2.135796
2018-03-10 20:10 | 356700.8 | 960.0011 | 5 | 41 | 3.879469 | -2.281952 | 2.931532 | 0.6084903 | 12.42164 | 2.431878
2018-03-10 20:12 | 356820.8 | 1080.0014 | 5 | 41 | 3.853817 | -2.281919 | 2.931532 | 0.6845512 | 12.42164 | 2.725982
2018-03-10 20:14 | 356940.8 | 1200.0011 | 5 | 41 | 3.827163 | -2.281878 | 2.931532 | 0.7606083 | 12.42164 | 3.018086
2018-03-10 20:16 | 357060.8 | 1320.0006 | 5 | 41 | 3.80121 | -2.281921 | 2.931532 | 0.8366699 | 12.42164 | 3.308177
2018-03-10 20:18 | 357180.8 | 1440.0002 | 5 | 41 | 3.778589 | -2.281919 | 2.931532 | 0.9127286 | 12.42164 | 3.596416
2018-03-10 20:20 | 357300.8 | 1560.0014 | 5 | 41 | 3.758118 | -2.281903 | 2.931532 | 0.9888002 | 12.42164 | 3.883069
2018-03-10 20:22 | 357420.8 | 1680.001 | 5 | 41 | 3.73825 | -2.281878 | 2.931532 | 1.064855 | 12.42164 | 4.168139
2018-03-10 20:24 | 357540.8 | 1800.0006 | 5 | 41 | 3.717591 | -2.281872 | 2.931532 | 1.140912 | 12.42164 | 4.451677
2018-03-10 20:26 | 357660.8 | 1920.0018 | 5 | 41 | 3.698337 | -2.281979 | 2.931532 | 1.216983 | 12.42164 | 4.733732
2018-03-10 20:28 | 357780.8 | 2040.0014 | 5 | 41 | 3.680439 | -2.281943 | 2.931532 | 1.293036 | 12.42164 | 5.014318
2018-03-10 20:30 | 357900.8 | 2160.0011 | 5 | 41 | 3.664082 | -2.281928 | 2.931532 | 1.369103 | 12.42164 | 5.29365
2018-03-10 20:32 | 358020.8 | 2280.0006 | 5 | 41 | 3.647633 | -2.281948 | 2.931532 | 1.445167 | 12.42164 | 5.571736
2018-03-10 20:34 | 358140.8 | 2400.0003 | 5 | 41 | 3.631377 | -2.281963 | 2.931532 | 1.521228 | 12.42164 | 5.848543
2018-03-10 20:36 | 358260.8 | 2520.0014 | 5 | 41 | 3.617187 | -2.281921 | 2.931532 | 1.597283 | 12.42164 | 6.124178
2018-03-10 20:38 | 358380.8 | 2640.0011 | 5 | 41 | 3.604542 | -2.281886 | 2.931532 | 1.673351 | 12.42164 | 6.398833
2018-03-10 20:40 | 358500.8 | 2760.0014 | 5 | 41 | 3.592566 | -2.281875 | 2.931532 | 1.749415 | 12.42164 | 6.672559
2018-03-10 20:42 | 358620.8 | 2880.0003 | 5 | 41 | 3.579926 | -2.281915 | 2.931532 | 1.825471 | 12.42164 | 6.94532
2018-03-10 20:44 | 358740.8 | 3000.0006 | 5 | 41 | 3.568545 | -2.28195 | 2.931532 | 1.901532 | 12.42164 | 7.217171
2018-03-10 20:46 | 358860.8 | 3120.0003 | 5 | 41 | 3.558031 | -2.281923 | 2.931532 | 1.977596 | 12.42164 | 7.488205
2018-03-10 20:48 | 358980.8 | 3240.0015 | 5 | 41 | 3.548194 | -2.281915 | 2.931532 | 2.053665 | 12.42164 | 7.758492
2018-03-10 20:50 | 359100.8 | 3360.0003 | 5 | 41 | 3.53694 | -2.281968 | 2.931532 | 2.129721 | 12.42164 | 8.027943
2018-03-10 20:52 | 359220.8 | 3480.0014 | 5 | 41 | 3.524031 | -2.281886 | 2.931532 | 2.205784 | 12.42164 | 8.296472
2018-03-10 20:54 | 359340.8 | 3600.0003 | 5 | 41 | 3.51177 | -2.281966 | 2.931532 | 2.281843 | 12.42164 | 8.564043
2018-03-10 20:56 | 359460.8 | 3720.0006 | 5 | 41 | 3.499149 | -2.281945 | 2.931532 | 2.357912 | 12.42164 | 8.830697
2018-03-10 20:58 | 359580.8 | 3840.0003 | 5 | 41 | 3.484611 | -2.281877 | 2.931532 | 2.433969 | 12.42164 | 9.096304
2018-03-10 21:00 | 359700.8 | 3960.0007 | 5 | 41 | 3.464986 | -2.281879 | 2.931532 | 2.510031 | 12.42164 | 9.360641
2018-03-10 21:02 | 359820.8 | 4080.0002 | 5 | 41 | 3.441712 | -2.281948 | 2.931532 | 2.586089 | 12.42164 | 9.62332
2018-03-10 21:04 | 359940.8 | 4200.0015 | 5 | 41 | 3.411511 | -2.282006 | 2.931532 | 2.662163 | 12.42164 | 9.884059
2018-03-10 21:06 | 360060.8 | 4320.0003 | 5 | 41 | 3.368379 | -2.281932 | 2.931532 | 2.738211 | 12.42164 | 10.14198
2018-03-10 21:08 | 360180.8 | 4440.0006 | 5 | 41 | 3.295363 | -2.281968 | 2.931532 | 2.814273 | 12.42164 | 10.39569
2018-03-10 21:10 | 360300.8 | 4560.0011 | 5 | 41 | 3.148239 | -2.281886 | 2.931532 | 2.890342 | 12.42164 | 10.64149
2018-03-10 21:11 | 360360.2 | 4619.3975 | 5 | 41 | 2.999998 | -2.281912 | 2.931532 | 2.927993 | 12.42164 | 10.75753
2018-03-10 21:13 | 360480.3 | 120.0005 | 6 | 41 | 3.369183 | 0 | 2.931532 | 2.927993 | 12.42164 | 10.75753
2018-03-10 21:15 | 360600.3 | 240.0001 | 6 | 41 | 3.38434 | 0 | 2.931532 | 2.927993 | 12.42164 | 10.75753
2018-03-10 21:16 | 360660.3 | 300.0021 | 6 | 41 | 3.387908 | 0 | 2.931532 | 2.927993 | 12.42164 | 10.75753
2018-03-10 21:16 | 360660.3 | 0.0023 | 7 | 42 | 3.387908 | 0 | 0 | 0 | 0 | 0
2018-03-10 21:18 | 360780.4 | 120.0006 | 2 | 42 | 4.065712 | 4.890142 | 0.1623929 | 0 | 0.6413803 | 0
2018-03-10 21:20 | 360900.4 | 240.0009 | 2 | 42 | 4.100404 | 4.890156 | 0.3253939 | 0 | 1.306828 | 0
2018-03-10 21:22 | 361020.4 | 360.0014 | 2 | 42 | 4.134763 | 4.890133 | 0.4884061 | 0 | 1.978164 | 0
2018-03-10 21:24 | 361140.4 | 480.001 | 2 | 42 | 4.160862 | 4.890148 | 0.6514055 | 0 | 2.654328 | 0
2018-03-10 21:26 | 361260.4 | 600.0006 | 2 | 42 | 4.18538 | 4.890114 | 0.8143976 | 0 | 3.334485 | 0
2018-03-10 21:28 | 361380.4 | 720.0001 | 2 | 42 | 4.200308 | 4.694078 | 0.9758084 | 0 | 4.011785 | 0
2018-03-10 21:30 | 361500.4 | 840.0007 | 2 | 42 | 4.200293 | 4.329069 | 1.126094 | 0 | 4.643026 | 0
2018-03-10 21:32 | 361620.4 | 960.0002 | 2 | 42 | 4.200286 | 3.998297 | 1.264723 | 0 | 5.225307 | 0
2018-03-10 21:34 | 361740.4 | 1080.0006 | 2 | 42 | 4.200286 | 3.693916 | 1.392914 | 0 | 5.763749 | 0
2018-03-10 21:36 | 361860.4 | 1200.001 | 2 | 42 | 4.2003 | 3.383781 | 1.510886 | 0 | 6.259264 | 0
2018-03-10 21:37 | 361910.1 | 1249.7729 | 2 | 42 | 4.20024 | 3.259983 | 1.556797 | 0 | 6.452101 | 0
2018-03-10 21:39 | 362030.1 | 120.0014 | 3 | 42 | 4.221092 | 3.259911 | 1.665065 | 0 | 6.907873 | 0
2018-03-10 21:41 | 362150.1 | 240.0002 | 3 | 42 | 4.245979 | 3.259912 | 1.773738 | 0 | 7.367929 | 0
2018-03-10 21:43 | 362270.1 | 360.0006 | 3 | 42 | 4.273161 | 3.259937 | 1.882394 | 0 | 7.830719 | 0
2018-03-10 21:45 | 362390.1 | 480.001 | 3 | 42 | 4.30452 | 3.259962 | 1.991055 | 0 | 8.296705 | 0
2018-03-10 21:47 | 362510.1 | 600.0013 | 3 | 42 | 4.338341 | 3.259958 | 2.099724 | 0 | 8.766301 | 0
2018-03-10 21:49 | 362630.1 | 720.0002 | 3 | 42 | 4.374248 | 3.260012 | 2.208372 | 0 | 9.239577 | 0
2018-03-10 21:51 | 362750.1 | 840.0014 | 3 | 42 | 4.400308 | 3.090488 | 2.316124 | 0 | 9.712732 | 0
2018-03-10 21:53 | 362870.1 | 960.0018 | 3 | 42 | 4.400298 | 2.67503 | 2.411989 | 0 | 10.13457 | 0
2018-03-10 21:55 | 362990.1 | 1080.0006 | 3 | 42 | 4.400338 | 2.313423 | 2.49493 | 0 | 10.49953 | 0
2018-03-10 21:57 | 363110.1 | 1200.0003 | 3 | 42 | 4.400276 | 2.012369 | 2.566869 | 0 | 10.81609 | 0
2018-03-10 21:59 | 363230.1 | 1320.0006 | 3 | 42 | 4.400294 | 1.759788 | 2.629603 | 0 | 11.09213 | 0
2018-03-10 22:01 | 363350.1 | 1440.0018 | 3 | 42 | 4.400264 | 1.545019 | 2.684608 | 0 | 11.33417 | 0
2018-03-10 22:03 | 363470.1 | 1560.0006 | 3 | 42 | 4.400278 | 1.353058 | 2.732853 | 0 | 11.54646 | 0
2018-03-10 22:05 | 363590.1 | 1680.0018 | 3 | 42 | 4.400229 | 1.188865 | 2.775117 | 0 | 11.73243 | 0
2018-03-10 22:07 | 363710.1 | 1800.0014 | 3 | 42 | 4.400262 | 1.053939 | 2.812435 | 0 | 11.89664 | 0
2018-03-10 22:09 | 363830.1 | 1920.0007 | 3 | 42 | 4.40026 | 0.9403505 | 2.845591 | 0 | 12.04253 | 0
2018-03-10 22:11 | 363950.1 | 2040.0014 | 3 | 42 | 4.400242 | 0.8396273 | 2.8752 | 0 | 12.17282 | 0
2018-03-10 22:13 | 364070.1 | 2160.0002 | 3 | 42 | 4.400184 | 0.7462091 | 2.901585 | 0 | 12.28892 | 0
2018-03-10 22:15 | 364190.1 | 2280.0006 | 3 | 42 | 4.400188 | 0.6702242 | 2.925163 | 0 | 12.39266 | 0
2018-03-10 22:16 | 364222.8 | 2312.6364 | 3 | 42 | 4.400255 | 0.6519909 | 2.931155 | 0 | 12.41903 | 0
2018-03-10 22:18 | 364342.8 | 120.0012 | 4 | 42 | 4.333982 | 0 | 2.931155 | 0 | 12.41903 | 0
2018-03-10 22:20 | 364462.8 | 240 | 4 | 42 | 4.328245 | 0 | 2.931155 | 0 | 12.41903 | 0
2018-03-10 22:21 | 364522.8 | 300.002 | 4 | 42 | 4.326601 | 0 | 2.931155 | 0 | 12.41903 | 0
2018-03-10 22:23 | 364642.9 | 120.0013 | 5 | 42 | 4.086242 | -2.281885 | 2.931155 | 0.07605184 | 12.41903 | 0.3132939
2018-03-10 22:25 | 364762.9 | 240.0009 | 5 | 42 | 4.051279 | -2.281886 | 2.931155 | 0.1521129 | 12.41903 | 0.6227154
2018-03-10 22:27 | 364882.9 | 360.0013 | 5 | 42 | 4.020925 | -2.281852 | 2.931155 | 0.2281817 | 12.41903 | 0.9297173
2018-03-10 22:29 | 365002.9 | 480.0002 | 5 | 42 | 3.991807 | -2.281881 | 2.931155 | 0.3042366 | 12.41903 | 1.234423
2018-03-10 22:31 | 365122.9 | 600.0013 | 5 | 42 | 3.961565 | -2.281899 | 2.931155 | 0.3802934 | 12.41903 | 1.536886
2018-03-10 22:33 | 365242.9 | 720.0002 | 5 | 42 | 3.932656 | -2.281905 | 2.931155 | 0.4563569 | 12.41903 | 1.837104
2018-03-10 22:35 | 365362.9 | 840.0005 | 5 | 42 | 3.905147 | -2.281883 | 2.931155 | 0.5324228 | 12.41903 | 2.13519
2018-03-10 22:37 | 365482.9 | 960.0002 | 5 | 42 | 3.879375 | -2.281959 | 2.931155 | 0.6084786 | 12.41903 | 2.431213
2018-03-10 22:39 | 365602.9 | 1080.0013 | 5 | 42 | 3.85289 | -2.281859 | 2.931155 | 0.6845444 | 12.41903 | 2.725304
2018-03-10 22:41 | 365722.9 | 1200.0002 | 5 | 42 | 3.825325 | -2.281959 | 2.931155 | 0.7606049 | 12.41903 | 3.017296
2018-03-10 22:43 | 365842.9 | 1320.0005 | 5 | 42 | 3.800477 | -2.281941 | 2.931155 | 0.8366611 | 12.41903 | 3.307276
2018-03-10 22:45 | 365962.9 | 1440.001 | 5 | 42 | 3.778426 | -2.281925 | 2.931155 | 0.912738 | 12.41903 | 3.595546
2018-03-10 22:47 | 366082.9 | 1560.0005 | 5 | 42 | 3.757937 | -2.281915 | 2.931155 | 0.9887926 | 12.41903 | 3.882135
2018-03-10 22:49 | 366202.9 | 1680.0009 | 5 | 42 | 3.736785 | -2.281981 | 2.931155 | 1.064856 | 12.41903 | 4.167176
2018-03-10 22:51 | 366322.9 | 1800.0005 | 5 | 42 | 3.716839 | -2.281921 | 2.931155 | 1.140913 | 12.41903 | 4.450613
2018-03-10 22:53 | 366442.9 | 1920.0002 | 5 | 42 | 3.698065 | -2.28193 | 2.931155 | 1.216986 | 12.41903 | 4.732643
2018-03-10 22:55 | 366562.9 | 2040.0005 | 5 | 42 | 3.680814 | -2.281919 | 2.931155 | 1.293044 | 12.41903 | 5.013251
2018-03-10 22:57 | 366682.9 | 2160.0002 | 5 | 42 | 3.663598 | -2.281892 | 2.931155 | 1.369105 | 12.41903 | 5.292564
2018-03-10 22:59 | 366802.9 | 2280.0013 | 5 | 42 | 3.646224 | -2.281892 | 2.931155 | 1.445165 | 12.41903 | 5.570545
2018-03-10 23:01 | 366922.9 | 2400.0002 | 5 | 42 | 3.630912 | -2.281952 | 2.931155 | 1.521228 | 12.41903 | 5.847296
2018-03-10 23:03 | 367042.9 | 2520.0013 | 5 | 42 | 3.617111 | -2.281919 | 2.931155 | 1.59729 | 12.41903 | 6.122932
2018-03-10 23:05 | 367162.9 | 2640.001 | 5 | 42 | 3.604435 | -2.281937 | 2.931155 | 1.67336 | 12.41903 | 6.397604
2018-03-10 23:07 | 367282.9 | 2760.0006 | 5 | 42 | 3.591236 | -2.28197 | 2.931155 | 1.749413 | 12.41903 | 6.671241
2018-03-10 23:09 | 367402.9 | 2880.0001 | 5 | 42 | 3.579154 | -2.28201 | 2.931155 | 1.825479 | 12.41903 | 6.943939
2018-03-10 23:11 | 367522.9 | 3000.0005 | 5 | 42 | 3.568226 | -2.281997 | 2.931155 | 1.901539 | 12.41903 | 7.215749
2018-03-10 23:13 | 367642.9 | 3120.0002 | 5 | 42 | 3.558291 | -2.281973 | 2.931155 | 1.977605 | 12.41903 | 7.486787
2018-03-10 23:15 | 367762.9 | 3240.0005 | 5 | 42 | 3.547511 | -2.281925 | 2.931155 | 2.053657 | 12.41903 | 7.757003
2018-03-10 23:17 | 367882.9 | 3360.001 | 5 | 42 | 3.535328 | -2.281959 | 2.931155 | 2.129726 | 12.41903 | 8.026392
2018-03-10 23:19 | 368002.9 | 3480.0013 | 5 | 42 | 3.523537 | -2.281841 | 2.931155 | 2.205784 | 12.41903 | 8.294837
2018-03-10 23:21 | 368122.9 | 3600.001 | 5 | 42 | 3.511585 | -2.28187 | 2.931155 | 2.281855 | 12.41903 | 8.562417
2018-03-10 23:23 | 368242.9 | 3720.0013 | 5 | 42 | 3.498836 | -2.282055 | 2.931155 | 2.357913 | 12.41903 | 8.829035
2018-03-10 23:25 | 368362.9 | 3840.0002 | 5 | 42 | 3.482346 | -2.281933 | 2.931155 | 2.433972 | 12.41903 | 9.094557
2018-03-10 23:27 | 368482.9 | 3960.0006 | 5 | 42 | 3.463761 | -2.28195 | 2.931155 | 2.510032 | 12.41903 | 9.358724
2018-03-10 23:29 | 368602.9 | 4080.0002 | 5 | 42 | 3.441101 | -2.28197 | 2.931155 | 2.586105 | 12.41903 | 9.621395
2018-03-10 23:31 | 368722.9 | 4200.0005 | 5 | 42 | 3.411972 | -2.281841 | 2.931155 | 2.662159 | 12.41903 | 9.882061
2018-03-10 23:33 | 368842.9 | 4320.0002 | 5 | 42 | 3.366739 | -2.28194 | 2.931155 | 2.738225 | 12.41903 | 10.14001
2018-03-10 23:35 | 368962.9 | 4440.0013 | 5 | 42 | 3.290858 | -2.281995 | 2.931155 | 2.814289 | 12.41903 | 10.39346
2018-03-10 23:37 | 369082.9 | 4560.0002 | 5 | 42 | 3.144083 | -2.281885 | 2.931155 | 2.890347 | 12.41903 | 10.63893
2018-03-10 23:38 | 369140.4 | 4617.494 | 5 | 42 | 2.999992 | -2.281986 | 2.931155 | 2.926788 | 12.41903 | 10.75115
2018-03-10 23:40 | 369260.4 | 120.0005 | 6 | 42 | 3.369993 | 0 | 2.931155 | 2.926788 | 12.41903 | 10.75115
2018-03-10 23:42 | 369380.4 | 240.001 | 6 | 42 | 3.385266 | 0 | 2.931155 | 2.926788 | 12.41903 | 10.75115
2018-03-10 23:43 | 369440.4 | 300.003 | 6 | 42 | 3.388999 | 0 | 2.931155 | 2.926788 | 12.41903 | 10.75115
2018-03-10 23:43 | 369440.4 | 0.0024 | 7 | 43 | 3.388915 | 0 | 0 | 0 | 0 | 0
2018-03-10 23:45 | 369560.5 | 120.0006 | 2 | 43 | 4.06656 | 4.890108 | 0.1624006 | 2.406e-09 | 0.641732 | 8.155e-09
2018-03-10 23:47 | 369680.5 | 240.001 | 2 | 43 | 4.100543 | 4.890146 | 0.3253854 | 2.406e-09 | 1.307173 | 8.155e-09
2018-03-10 23:49 | 369800.5 | 360.0014 | 2 | 43 | 4.134001 | 4.890146 | 0.4884023 | 2.406e-09 | 1.978489 | 8.155e-09
2018-03-10 23:51 | 369920.5 | 480.0003 | 2 | 43 | 4.161334 | 4.889935 | 0.6513758 | 2.406e-09 | 2.654501 | 8.155e-09
2018-03-10 23:53 | 370040.5 | 600.0015 | 2 | 43 | 4.187147 | 4.89011 | 0.8143771 | 2.406e-09 | 3.334919 | 8.155e-09
2018-03-10 23:55 | 370160.5 | 720.0003 | 2 | 43 | 4.200299 | 4.693245 | 0.97574 | 2.406e-09 | 4.012129 | 8.155e-09
2018-03-10 23:57 | 370280.5 | 840 | 2 | 43 | 4.200289 | 4.338707 | 1.126159 | 2.406e-09 | 4.643934 | 8.155e-09
2018-03-10 23:59 | 370400.5 | 960.0003 | 2 | 43 | 4.200271 | 4.007853 | 1.265268 | 2.406e-09 | 5.22823 | 8.155e-09
2018-03-11 00:01 | 370520.5 | 1080.0023 | 2 | 43 | 4.200288 | 3.680815 | 1.393436 | 2.406e-09 | 5.766572 | 8.155e-09
2018-03-11 00:03 | 370640.5 | 1200.0004 | 2 | 43 | 4.20027 | 3.378481 | 1.51095 | 2.406e-09 | 6.260162 | 8.155e-09
2018-03-11 00:03 | 370692 | 1251.4963 | 2 | 43 | 4.200328 | 3.259987 | 1.558408 | 2.406e-09 | 6.459502 | 8.155e-09
2018-03-11 00:05 | 370812 | 120.0013 | 3 | 43 | 4.220945 | 3.259958 | 1.666674 | 2.406e-09 | 6.915262 | 8.155e-09
2018-03-11 00:07 | 370932 | 240.001 | 3 | 43 | 4.245353 | 3.259962 | 1.77535 | 2.406e-09 | 7.375276 | 8.155e-09
2018-03-11 00:09 | 371052 | 360.0013 | 3 | 43 | 4.273767 | 3.259909 | 1.883996 | 2.406e-09 | 7.838016 | 8.155e-09
2018-03-11 00:11 | 371172 | 480.0002 | 3 | 43 | 4.305082 | 3.259932 | 1.99267 | 2.406e-09 | 8.304154 | 8.155e-09
2018-03-11 00:13 | 371292 | 600.0014 | 3 | 43 | 4.338171 | 3.259945 | 2.101338 | 2.406e-09 | 8.773755 | 8.155e-09
2018-03-11 00:15 | 371412 | 720.0003 | 3 | 43 | 4.373258 | 3.259932 | 2.209994 | 2.406e-09 | 9.247021 | 8.155e-09
2018-03-11 00:17 | 371532 | 840.0014 | 3 | 43 | 4.400328 | 3.092478 | 2.317799 | 2.406e-09 | 9.720336 | 8.155e-09
2018-03-11 00:19 | 371652 | 960.0003 | 3 | 43 | 4.400302 | 2.661325 | 2.413399 | 2.406e-09 | 10.141 | 8.155e-09
2018-03-11 00:21 | 371772 | 1080.0014 | 3 | 43 | 4.400292 | 2.311049 | 2.496105 | 2.406e-09 | 10.50493 | 8.155e-09
2018-03-11 00:23 | 371892 | 1200.0003 | 3 | 43 | 4.400262 | 2.012659 | 2.568017 | 2.406e-09 | 10.82137 | 8.155e-09
2018-03-11 00:25 | 372012 | 1320.0006 | 3 | 43 | 4.400278 | 1.762784 | 2.630862 | 2.406e-09 | 11.0979 | 8.155e-09
2018-03-11 00:27 | 372132 | 1440.0018 | 3 | 43 | 4.400248 | 1.537974 | 2.685822 | 2.406e-09 | 11.33974 | 8.155e-09
2018-03-11 00:29 | 372252 | 1560.0006 | 3 | 43 | 4.400259 | 1.347196 | 2.733788 | 2.406e-09 | 11.5508 | 8.155e-09
2018-03-11 00:31 | 372372 | 1680.0002 | 3 | 43 | 4.40023 | 1.188129 | 2.775973 | 2.406e-09 | 11.73643 | 8.155e-09
2018-03-11 00:33 | 372492 | 1800.0006 | 3 | 43 | 4.400204 | 1.055143 | 2.813287 | 2.406e-09 | 11.90062 | 8.155e-09
2018-03-11 00:35 | 372612 | 1920.0003 | 3 | 43 | 4.400229 | 0.9388514 | 2.846497 | 2.406e-09 | 12.04675 | 8.155e-09
2018-03-11 00:37 | 372732 | 2040.0014 | 3 | 43 | 4.400177 | 0.8321972 | 2.875983 | 2.406e-09 | 12.1765 | 8.155e-09
2018-03-11 00:39 | 372852 | 2160.0019 | 3 | 43 | 4.400218 | 0.7446499 | 2.902231 | 2.406e-09 | 12.29199 | 8.155e-09
2018-03-11 00:41 | 372972 | 2280.0014 | 3 | 43 | 4.400166 | 0.6683331 | 2.925758 | 2.406e-09 | 12.39551 | 8.155e-09
2018-03-11 00:42 | 373002.7 | 2310.6507 | 3 | 43 | 4.400204 | 0.651989 | 2.931381 | 2.406e-09 | 12.42026 | 8.155e-09
2018-03-11 00:44 | 373122.7 | 120.0003 | 4 | 43 | 4.33408 | 0 | 2.931381 | 2.406e-09 | 12.42026 | 8.155e-09
2018-03-11 00:46 | 373242.7 | 240 | 4 | 43 | 4.32842 | 0 | 2.931381 | 2.406e-09 | 12.42026 | 8.155e-09
2018-03-11 00:47 | 373302.7 | 300.002 | 4 | 43 | 4.326824 | 0 | 2.931381 | 2.406e-09 | 12.42026 | 8.155e-09
2018-03-11 00:49 | 373422.8 | 120.0005 | 5 | 43 | 4.086624 | -2.281919 | 2.931381 | 0.07605557 | 12.42026 | 0.3133173
2018-03-11 00:51 | 373542.8 | 240.0017 | 5 | 43 | 4.05206 | -2.281892 | 2.931381 | 0.1521233 | 12.42026 | 0.622804
2018-03-11 00:53 | 373662.8 | 360.0005 | 5 | 43 | 4.021741 | -2.282015 | 2.931381 | 0.2281797 | 12.42026 | 0.9298325
2018-03-11 00:55 | 373782.8 | 480.0001 | 5 | 43 | 3.991003 | -2.281912 | 2.931381 | 0.3042374 | 12.42026 | 1.234556
2018-03-11 00:57 | 373902.8 | 600.0013 | 5 | 43 | 3.961261 | -2.281968 | 2.931381 | 0.3802962 | 12.42026 | 1.536963
2018-03-11 00:59 | 374022.8 | 720.0009 | 5 | 43 | 3.932731 | -2.28189 | 2.931381 | 0.4563594 | 12.42026 | 1.837179
2018-03-11 01:01 | 374142.8 | 840.0013 | 5 | 43 | 3.905873 | -2.28202 | 2.931381 | 0.5324237 | 12.42026 | 2.135288
2018-03-11 01:03 | 374262.8 | 960.0001 | 5 | 43 | 3.879083 | -2.281985 | 2.931381 | 0.6084878 | 12.42026 | 2.431372
2018-03-11 01:05 | 374382.8 | 1080.0005 | 5 | 43 | 3.851305 | -2.282 | 2.931381 | 0.684546 | 12.42026 | 2.725348
2018-03-11 01:07 | 374502.8 | 1200.001 | 5 | 43 | 3.824587 | -2.281865 | 2.931381 | 0.760613 | 12.42026 | 3.01728
2018-03-11 01:09 | 374622.8 | 1320.0014 | 5 | 43 | 3.800148 | -2.281965 | 2.931381 | 0.8366746 | 12.42026 | 3.307235
2018-03-11 01:11 | 374742.8 | 1440.0001 | 5 | 43 | 3.77826 | -2.281925 | 2.931381 | 0.9127346 | 12.42026 | 3.595437
2018-03-11 01:13 | 374862.8 | 1560.0005 | 5 | 43 | 3.756221 | -2.281928 | 2.931381 | 0.9887977 | 12.42026 | 3.881991
2018-03-11 01:15 | 374982.8 | 1680.0002 | 5 | 43 | 3.735179 | -2.281941 | 2.931381 | 1.064858 | 12.42026 | 4.166882
2018-03-11 01:17 | 375102.8 | 1800.0013 | 5 | 43 | 3.715585 | -2.281926 | 2.931381 | 1.140929 | 12.42026 | 4.450269
2018-03-11 01:19 | 375222.8 | 1920.0009 | 5 | 43 | 3.6975 | -2.281939 | 2.931381 | 1.216983 | 12.42026 | 4.732155
2018-03-11 01:21 | 375342.8 | 2040.0013 | 5 | 43 | 3.679459 | -2.281917 | 2.931381 | 1.293054 | 12.42026 | 5.012749
2018-03-11 01:23 | 375462.8 | 2160.0009 | 5 | 43 | 3.661144 | -2.281937 | 2.931381 | 1.369116 | 12.42026 | 5.291905
2018-03-11 01:25 | 375582.8 | 2280.0013 | 5 | 43 | 3.64481 | -2.281979 | 2.931381 | 1.445172 | 12.42026 | 5.569727
2018-03-11 01:27 | 375702.8 | 2400.0001 | 5 | 43 | 3.629917 | -2.281939 | 2.931381 | 1.521243 | 12.42026 | 5.846413
2018-03-11 01:29 | 375822.8 | 2520.0006 | 5 | 43 | 3.616423 | -2.281919 | 2.931381 | 1.597294 | 12.42026 | 6.121958
2018-03-11 01:31 | 375942.8 | 2640.0002 | 5 | 43 | 3.602397 | -2.28197 | 2.931381 | 1.673369 | 12.42026 | 6.396549
2018-03-11 01:33 | 376062.8 | 2760.0013 | 5 | 43 | 3.589474 | -2.281895 | 2.931381 | 1.74942 | 12.42026 | 6.670009
2018-03-11 01:35 | 376182.8 | 2880.0001 | 5 | 43 | 3.577886 | -2.281925 | 2.931381 | 1.825489 | 12.42026 | 6.942612
2018-03-11 01:37 | 376302.8 | 3000.0005 | 5 | 43 | 3.567582 | -2.281939 | 2.931381 | 1.901551 | 12.42026 | 7.214355
2018-03-11 01:39 | 376422.8 | 3120.0009 | 5 | 43 | 3.556884 | -2.281983 | 2.931381 | 1.977604 | 12.42026 | 7.485282
2018-03-11 01:41 | 376542.8 | 3240.0013 | 5 | 43 | 3.544896 | -2.281937 | 2.931381 | 2.053672 | 12.42026 | 7.755381
2018-03-11 01:43 | 376662.8 | 3360.0002 | 5 | 43 | 3.533602 | -2.281988 | 2.931381 | 2.129743 | 12.42026 | 8.024618
2018-03-11 01:45 | 376782.8 | 3480.0014 | 5 | 43 | 3.522187 | -2.281933 | 2.931381 | 2.2058 | 12.42026 | 8.292935
2018-03-11 01:47 | 376902.8 | 3600.0009 | 5 | 43 | 3.510731 | -2.281917 | 2.931381 | 2.281869 | 12.42026 | 8.560445
2018-03-11 01:49 | 377022.8 | 3720.0014 | 5 | 43 | 3.496047 | -2.281901 | 2.931381 | 2.357919 | 12.42026 | 8.826904
2018-03-11 01:51 | 377142.8 | 3840.0002 | 5 | 43 | 3.480071 | -2.281946 | 2.931381 | 2.433981 | 12.42026 | 9.092215
2018-03-11 01:53 | 377262.8 | 3960.0013 | 5 | 43 | 3.461967 | -2.281865 | 2.931381 | 2.510059 | 12.42026 | 9.356304
2018-03-11 01:55 | 377382.8 | 4080.0001 | 5 | 43 | 3.440442 | -2.281883 | 2.931381 | 2.586111 | 12.42026 | 9.618801
2018-03-11 01:57 | 377502.8 | 4200.0013 | 5 | 43 | 3.409729 | -2.281898 | 2.931381 | 2.662176 | 12.42026 | 9.879415
2018-03-11 01:59 | 377622.8 | 4320.0009 | 5 | 43 | 3.362122 | -2.281912 | 2.931381 | 2.738241 | 12.42026 | 10.13708
2018-03-11 02:01 | 377742.8 | 4440.0005 | 5 | 43 | 3.288734 | -2.281985 | 2.931381 | 2.814304 | 12.42026 | 10.39028
2018-03-11 02:03 | 377862.8 | 4560.0001 | 5 | 43 | 3.143187 | -2.282012 | 2.931381 | 2.89036 | 12.42026 | 10.63561
2018-03-11 02:04 | 377920.7 | 4617.9084 | 5 | 43 | 2.999981 | -2.281865 | 2.931381 | 2.927068 | 12.42026 | 10.74864
2018-03-11 02:06 | 378040.8 | 120.0012 | 6 | 43 | 3.370499 | 0 | 2.931381 | 2.927068 | 12.42026 | 10.74864
2018-03-11 02:08 | 378160.7 | 240.0001 | 6 | 43 | 3.385939 | 0 | 2.931381 | 2.927068 | 12.42026 | 10.74864
2018-03-11 02:09 | 378220.8 | 300.002 | 6 | 43 | 3.389523 | 0 | 2.931381 | 2.927068 | 12.42026 | 10.74864
2018-03-11 02:09 | 378220.8 | 0.0024 | 7 | 44 | 3.389433 | 0 | 0 | 0 | 0 | 0
2018-03-11 02:11 | 378340.8 | 120.0006 | 2 | 44 | 4.067679 | 4.890154 | 0.1624023 | 5.76e-10 | 0.6419674 | 1.952e-09
2018-03-11 02:13 | 378460.8 | 240.0002 | 2 | 44 | 4.100494 | 4.890089 | 0.3254083 | 5.76e-10 | 1.307593 | 1.952e-09
2018-03-11 02:15 | 378580.8 | 360.0007 | 2 | 44 | 4.135085 | 4.890087 | 0.4884 | 5.76e-10 | 1.978849 | 1.952e-09
2018-03-11 02:17 | 378700.8 | 480.0011 | 2 | 44 | 4.164241 | 4.890127 | 0.6513924 | 5.76e-10 | 2.6553 | 1.952e-09
2018-03-11 02:19 | 378820.8 | 600.0007 | 2 | 44 | 4.188201 | 4.890123 | 0.8143885 | 5.76e-10 | 3.33601 | 1.952e-09
2018-03-11 02:21 | 378940.8 | 720.0003 | 2 | 44 | 4.200294 | 4.685795 | 0.9755652 | 5.76e-10 | 4.012516 | 1.952e-09
2018-03-11 02:23 | 379060.8 | 840.0007 | 2 | 44 | 4.200275 | 4.336798 | 1.125981 | 5.76e-10 | 4.644304 | 1.952e-09
2018-03-11 02:25 | 379180.8 | 960.0004 | 2 | 44 | 4.200294 | 3.986067 | 1.264737 | 5.76e-10 | 5.227121 | 1.952e-09
2018-03-11 02:27 | 379300.8 | 1080.0015 | 2 | 44 | 4.200291 | 3.665014 | 1.392118 | 5.76e-10 | 5.762158 | 1.952e-09
2018-03-11 02:29 | 379420.8 | 1200.0004 | 2 | 44 | 4.200232 | 3.373522 | 1.509383 | 5.76e-10 | 6.254704 | 1.952e-09
2018-03-11 02:30 | 379470.2 | 1249.3722 | 2 | 44 | 4.200262 | 3.259987 | 1.554862 | 5.76e-10 | 6.445727 | 1.952e-09
2018-03-11 02:32 | 379590.3 | 120.0014 | 3 | 44 | 4.220289 | 3.259945 | 1.66312 | 5.76e-10 | 6.901406 | 1.952e-09
2018-03-11 02:34 | 379710.2 | 240.0001 | 3 | 44 | 4.245806 | 3.259892 | 1.771777 | 5.76e-10 | 7.361309 | 1.952e-09
2018-03-11 02:36 | 379830.3 | 360.0006 | 3 | 44 | 4.274694 | 3.259954 | 1.880466 | 5.76e-10 | 7.824346 | 1.952e-09
2018-03-11 02:38 | 379950.2 | 480.0001 | 3 | 44 | 4.305168 | 3.25989 | 1.989123 | 5.76e-10 | 8.290462 | 1.952e-09
2018-03-11 02:40 | 380070.3 | 600.0014 | 3 | 44 | 4.337515 | 3.25992 | 2.097773 | 5.76e-10 | 8.759971 | 1.952e-09
2018-03-11 02:42 | 380190.2 | 720.0003 | 3 | 44 | 4.372755 | 3.259989 | 2.20645 | 5.76e-10 | 9.233233 | 1.952e-09
2018-03-11 02:44 | 380310.3 | 840.0005 | 3 | 44 | 4.400294 | 3.079018 | 2.314123 | 5.76e-10 | 9.705963 | 1.952e-09
2018-03-11 02:46 | 380430.3 | 960.001 | 3 | 44 | 4.400278 | 2.662594 | 2.409548 | 5.76e-10 | 10.12586 | 1.952e-09
2018-03-11 02:48 | 380550.3 | 1080.0007 | 3 | 44 | 4.400272 | 2.315531 | 2.492373 | 5.76e-10 | 10.49032 | 1.952e-09
2018-03-11 02:50 | 380670.3 | 1200.0006 | 3 | 44 | 4.400271 | 2.024656 | 2.564607 | 5.76e-10 | 10.80817 | 1.952e-09
2018-03-11 02:52 | 380790.3 | 1320.0006 | 3 | 44 | 4.400276 | 1.764251 | 2.627684 | 5.76e-10 | 11.08572 | 1.952e-09
2018-03-11 02:54 | 380910.3 | 1440.0018 | 3 | 44 | 4.400265 | 1.538812 | 2.682613 | 5.76e-10 | 11.32742 | 1.952e-09
2018-03-11 02:56 | 381030.3 | 1560.0006 | 3 | 44 | 4.400282 | 1.353038 | 2.73072 | 5.76e-10 | 11.53911 | 1.952e-09
2018-03-11 02:58 | 381150.3 | 1680.0018 | 3 | 44 | 4.400236 | 1.196404 | 2.773119 | 5.76e-10 | 11.72567 | 1.952e-09
2018-03-11 03:00 | 381270.3 | 1800.0014 | 3 | 44 | 4.400261 | 1.062521 | 2.810722 | 5.76e-10 | 11.89113 | 1.952e-09
2018-03-11 03:02 | 381390.2 | 1920.0002 | 3 | 44 | 4.400239 | 0.9385309 | 2.844023 | 5.76e-10 | 12.03767 | 1.952e-09
2018-03-11 03:04 | 381510.3 | 2040.0007 | 3 | 44 | 4.400253 | 0.8365421 | 2.87355 | 5.76e-10 | 12.16759 | 1.952e-09
2018-03-11 03:06 | 381630.2 | 2160.0002 | 3 | 44 | 4.400227 | 0.7493143 | 2.89993 | 5.76e-10 | 12.28367 | 1.952e-09
2018-03-11 03:08 | 381750.3 | 2280.0014 | 3 | 44 | 4.400182 | 0.6753511 | 2.923647 | 5.76e-10 | 12.38803 | 1.952e-09
2018-03-11 03:08 | 381791.6 | 2321.3944 | 3 | 44 | 4.400224 | 0.6519976 | 2.931277 | 5.76e-10 | 12.4216 | 1.952e-09
2018-03-11 03:10 | 381911.7 | 120.0003 | 4 | 44 | 4.334207 | 0 | 2.931277 | 5.76e-10 | 12.4216 | 1.952e-09
2018-03-11 03:12 | 382031.7 | 240.0001 | 4 | 44 | 4.328584 | 0 | 2.931277 | 5.76e-10 | 12.4216 | 1.952e-09
2018-03-11 03:13 | 382091.7 | 300.002 | 4 | 44 | 4.326938 | 0 | 2.931277 | 5.76e-10 | 12.4216 | 1.952e-09
2018-03-11 03:15 | 382211.8 | 120.0005 | 5 | 44 | 4.087095 | -2.281858 | 2.931277 | 0.07605926 | 12.4216 | 0.3133447
2018-03-11 03:17 | 382331.8 | 240.0009 | 5 | 44 | 4.05292 | -2.281932 | 2.931277 | 0.1521211 | 12.4216 | 0.6228749
2018-03-11 03:19 | 382451.8 | 360.0005 | 5 | 44 | 4.021009 | -2.282025 | 2.931277 | 0.2281831 | 12.4216 | 0.9299353
2018-03-11 03:21 | 382571.8 | 480.0009 | 5 | 44 | 3.990625 | -2.281883 | 2.931277 | 0.3042416 | 12.4216 | 1.234597
2018-03-11 03:23 | 382691.8 | 600.0005 | 5 | 44 | 3.961624 | -2.28181 | 2.931277 | 0.380305 | 12.4216 | 1.537029
2018-03-11 03:25 | 382811.8 | 720.001 | 5 | 44 | 3.933999 | -2.281866 | 2.931277 | 0.4563656 | 12.4216 | 1.837293
2018-03-11 03:27 | 382931.8 | 840.0005 | 5 | 44 | 3.906485 | -2.281921 | 2.931277 | 0.5324204 | 12.4216 | 2.135452
2018-03-11 03:29 | 383051.8 | 960.0001 | 5 | 44 | 3.878589 | -2.281881 | 2.931277 | 0.6084854 | 12.4216 | 2.431526
2018-03-11 03:31 | 383171.8 | 1080.0005 | 5 | 44 | 3.851904 | -2.281901 | 2.931277 | 0.6845392 | 12.4216 | 2.72549
2018-03-11 03:33 | 383291.8 | 1200.001 | 5 | 44 | 3.82584 | -2.281955 | 2.931277 | 0.760611 | 12.4216 | 3.017509
2018-03-11 03:35 | 383411.8 | 1320.0005 | 5 | 44 | 3.8018 | -2.281888 | 2.931277 | 0.8366663 | 12.4216 | 3.307564
2018-03-11 03:37 | 383531.8 | 1440.001 | 5 | 44 | 3.778513 | -2.281901 | 2.931277 | 0.9127253 | 12.4216 | 3.595841
2018-03-11 03:39 | 383651.8 | 1560.0014 | 5 | 44 | 3.756689 | -2.281953 | 2.931277 | 0.9887859 | 12.4216 | 3.882392
2018-03-11 03:41 | 383771.8 | 1680.001 | 5 | 44 | 3.736346 | -2.281992 | 2.931277 | 1.064859 | 12.4216 | 4.167396
2018-03-11 03:43 | 383891.8 | 1800.0013 | 5 | 44 | 3.717498 | -2.281945 | 2.931277 | 1.140916 | 12.4216 | 4.450841
2018-03-11 03:45 | 384011.8 | 1920.0009 | 5 | 44 | 3.698781 | -2.281899 | 2.931277 | 1.216978 | 12.4216 | 4.732894
2018-03-11 03:47 | 384131.8 | 2040.0014 | 5 | 44 | 3.679471 | -2.281961 | 2.931277 | 1.293041 | 12.4216 | 5.013491
2018-03-11 03:49 | 384251.8 | 2160.0001 | 5 | 44 | 3.662143 | -2.281832 | 2.931277 | 1.369101 | 12.4216 | 5.292684
2018-03-11 03:51 | 384371.8 | 2280.0005 | 5 | 44 | 3.646221 | -2.281878 | 2.931277 | 1.445158 | 12.4216 | 5.570598
2018-03-11 03:53 | 384491.8 | 2400.0009 | 5 | 44 | 3.631731 | -2.281885 | 2.931277 | 1.521221 | 12.4216 | 5.847387
2018-03-11 03:55 | 384611.8 | 2520.0005 | 5 | 44 | 3.616798 | -2.281912 | 2.931277 | 1.597279 | 12.4216 | 6.123046
2018-03-11 03:57 | 384731.8 | 2640.001 | 5 | 44 | 3.602932 | -2.281906 | 2.931277 | 1.673353 | 12.4216 | 6.397649
2018-03-11 03:59 | 384851.8 | 2760.0014 | 5 | 44 | 3.590564 | -2.281965 | 2.931277 | 1.749407 | 12.4216 | 6.67119
2018-03-11 04:01 | 384971.8 | 2880.0001 | 5 | 44 | 3.579758 | -2.282055 | 2.931277 | 1.825473 | 12.4216 | 6.943888
2018-03-11 04:03 | 385091.8 | 3000.0013 | 5 | 44 | 3.568885 | -2.281921 | 2.931277 | 1.901534 | 12.4216 | 7.215758
2018-03-11 04:05 | 385211.8 | 3120.001 | 5 | 44 | 3.556806 | -2.281953 | 2.931277 | 1.977586 | 12.4216 | 7.486715
2018-03-11 04:07 | 385331.8 | 3240.0005 | 5 | 44 | 3.545875 | -2.28195 | 2.931277 | 2.053657 | 12.4216 | 7.756867
2018-03-11 04:09 | 385451.8 | 3360.001 | 5 | 44 | 3.535035 | -2.281961 | 2.931277 | 2.129713 | 12.4216 | 8.026137
2018-03-11 04:11 | 385571.8 | 3480.0005 | 5 | 44 | 3.524234 | -2.281937 | 2.931277 | 2.205773 | 12.4216 | 8.294617
2018-03-11 04:13 | 385691.8 | 3600.0002 | 5 | 44 | 3.510661 | -2.281878 | 2.931277 | 2.281841 | 12.4216 | 8.562204
2018-03-11 04:15 | 385811.8 | 3720.0005 | 5 | 44 | 3.496283 | -2.28195 | 2.931277 | 2.357897 | 12.4216 | 8.828661
2018-03-11 04:17 | 385931.8 | 3840.0001 | 5 | 44 | 3.480887 | -2.281932 | 2.931277 | 2.433963 | 12.4216 | 9.094041
2018-03-11 04:19 | 386051.8 | 3960.0005 | 5 | 44 | 3.463947 | -2.281919 | 2.931277 | 2.510027 | 12.4216 | 9.358174
2018-03-11 04:21 | 386171.8 | 4080.001 | 5 | 44 | 3.441342 | -2.28189 | 2.931277 | 2.586096 | 12.4216 | 9.620865
2018-03-11 04:23 | 386291.8 | 4200.0014 | 5 | 44 | 3.408564 | -2.281913 | 2.931277 | 2.662158 | 12.4216 | 9.881436
2018-03-11 04:25 | 386411.8 | 4320.0009 | 5 | 44 | 3.362911 | -2.281985 | 2.931277 | 2.738217 | 12.4216 | 10.13906
2018-03-11 04:27 | 386531.8 | 4440.0005 | 5 | 44 | 3.290082 | -2.281865 | 2.931277 | 2.814279 | 12.4216 | 10.39233
2018-03-11 04:29 | 386651.8 | 4560.0009 | 5 | 44 | 3.146587 | -2.282117 | 2.931277 | 2.890341 | 12.4216 | 10.63789
2018-03-11 04:30 | 386710.3 | 4618.5781 | 5 | 44 | 2.999991 | -2.281893 | 2.931277 | 2.927466 | 12.4216 | 10.75228
2018-03-11 04:32 | 386830.4 | 120.0011 | 6 | 44 | 3.369175 | 0 | 2.931277 | 2.927466 | 12.4216 | 10.75228
2018-03-11 04:34 | 386950.4 | 240.0007 | 6 | 44 | 3.384449 | 0 | 2.931277 | 2.927466 | 12.4216 | 10.75228
2018-03-11 04:35 | 387010.4 | 300.0035 | 6 | 44 | 3.388026 | 0 | 2.931277 | 2.927466 | 12.4216 | 10.75228
2018-03-11 04:35 | 387010.4 | 0.0024 | 7 | 45 | 3.388078 | 0 | 0 | 0 | 0 | 0
2018-03-11 04:37 | 387130.5 | 120.0006 | 2 | 45 | 4.066873 | 4.889828 | 0.1623793 | 0 | 0.641766 | 0
2018-03-11 04:39 | 387250.5 | 240.0011 | 2 | 45 | 4.100916 | 4.890146 | 0.3253772 | 0 | 1.307283 | 0
2018-03-11 04:41 | 387370.5 | 360.0007 | 2 | 45 | 4.137668 | 4.889956 | 0.4883909 | 0 | 1.978908 | 0
2018-03-11 04:43 | 387490.5 | 480.0011 | 2 | 45 | 4.164977 | 4.889904 | 0.6513861 | 0 | 2.655654 | 0
2018-03-11 04:45 | 387610.5 | 600.0015 | 2 | 45 | 4.188711 | 4.889862 | 0.8143579 | 0 | 3.33637 | 0
2018-03-11 04:47 | 387730.5 | 720.0003 | 2 | 45 | 4.200291 | 4.688932 | 0.9756009 | 0 | 4.013166 | 0
2018-03-11 04:49 | 387850.5 | 840.0015 | 2 | 45 | 4.200299 | 4.308935 | 1.125611 | 0 | 4.643252 | 0
2018-03-11 04:51 | 387970.5 | 960.0011 | 2 | 45 | 4.200257 | 3.962603 | 1.263323 | 0 | 5.221683 | 0
2018-03-11 04:53 | 388090.5 | 1080.0007 | 2 | 45 | 4.200249 | 3.65173 | 1.3902 | 0 | 5.754603 | 0
2018-03-11 04:55 | 388210.5 | 1200.0012 | 2 | 45 | 4.200256 | 3.374596 | 1.507225 | 0 | 6.246139 | 0
2018-03-11 04:56 | 388261.2 | 1250.7082 | 2 | 45 | 4.200277 | 3.259991 | 1.553941 | 0 | 6.442358 | 0
2018-03-11 04:58 | 388381.2 | 120.0031 | 3 | 45 | 4.221569 | 3.259962 | 1.66222 | 0 | 6.898184 | 0
2018-03-11 05:00 | 388501.2 | 240.0003 | 3 | 45 | 4.247797 | 3.259914 | 1.770887 | 0 | 7.358344 | 0
2018-03-11 05:02 | 388621.2 | 360.0007 | 3 | 45 | 4.275795 | 3.26 | 1.879553 | 0 | 7.821439 | 0
2018-03-11 05:04 | 388741.2 | 480.0003 | 3 | 45 | 4.305505 | 3.259974 | 1.98821 | 0 | 8.287642 | 0
2018-03-11 05:06 | 388861.2 | 600.0032 | 3 | 45 | 4.337914 | 3.260048 | 2.096877 | 0 | 8.757231 | 0
2018-03-11 05:08 | 388981.2 | 720.0011 | 3 | 45 | 4.374881 | 3.259949 | 2.205546 | 0 | 9.230604 | 0
2018-03-11 05:10 | 389101.2 | 840.0002 | 3 | 45 | 4.400289 | 3.06852 | 2.313039 | 0 | 9.702688 | 0
2018-03-11 05:12 | 389221.2 | 960.0003 | 3 | 45 | 4.400321 | 2.662333 | 2.408287 | 0 | 10.12181 | 0
2018-03-11 05:14 | 389341.2 | 1080.0032 | 3 | 45 | 4.40031 | 2.324183 | 2.491282 | 0 | 10.48701 | 0
2018-03-11 05:16 | 389461.2 | 1200.0011 | 3 | 45 | 4.40031 | 2.020514 | 2.563607 | 0 | 10.80526 | 0
2018-03-11 05:18 | 389581.2 | 1320.0007 | 3 | 45 | 4.400227 | 1.755242 | 2.626377 | 0 | 11.08146 | 0
2018-03-11 05:20 | 389701.2 | 1440.0004 | 3 | 45 | 4.400259 | 1.53929 | 2.681196 | 0 | 11.32268 | 0
2018-03-11 05:22 | 389821.2 | 1560.0033 | 3 | 45 | 4.400234 | 1.357746 | 2.729378 | 0 | 11.53469 | 0
2018-03-11 05:24 | 389941.2 | 1680.0004 | 3 | 45 | 4.400259 | 1.20072 | 2.771965 | 0 | 11.72209 | 0
2018-03-11 05:26 | 390061.2 | 1800.0006 | 3 | 45 | 4.40025 | 1.057957 | 2.809549 | 0 | 11.88747 | 0
2018-03-11 05:28 | 390181.2 | 1920.0011 | 3 | 45 | 4.400229 | 0.939045 | 2.842763 | 0 | 12.03362 | 0
2018-03-11 05:30 | 390301.2 | 2040.0032 | 3 | 45 | 4.400196 | 0.8379459 | 2.872342 | 0 | 12.16377 | 0
2018-03-11 05:32 | 390421.2 | 2160.0011 | 3 | 45 | 4.400213 | 0.7537642 | 2.898847 | 0 | 12.2804 | 0
2018-03-11 05:34 | 390541.2 | 2280.0006 | 3 | 45 | 4.400242 | 0.676589 | 2.922665 | 0 | 12.38521 | 0
2018-03-11 05:35 | 390580.1 | 2318.9472 | 3 | 45 | 4.400218 | 0.6519985 | 2.929851 | 0 | 12.41682 | 0
2018-03-11 05:37 | 390700.2 | 120.002 | 4 | 45 | 4.333876 | 0 | 2.929851 | 0 | 12.41682 | 0
2018-03-11 05:39 | 390820.2 | 240.0009 | 4 | 45 | 4.328178 | 0 | 2.929851 | 0 | 12.41682 | 0
2018-03-11 05:40 | 390880.2 | 300.0044 | 4 | 45 | 4.326496 | 0 | 2.929851 | 0 | 12.41682 | 0
2018-03-11 05:42 | 391000.3 | 120.0014 | 5 | 45 | 4.086717 | -2.281875 | 2.929851 | 0.07605433 | 12.41682 | 0.3133001
2018-03-11 05:44 | 391120.3 | 240.001 | 5 | 45 | 4.050841 | -2.281932 | 2.929851 | 0.1521093 | 12.41682 | 0.6227173
2018-03-11 05:46 | 391240.3 | 360.0014 | 5 | 45 | 4.019284 | -2.281841 | 2.929851 | 0.2281788 | 12.41682 | 0.9296426
2018-03-11 05:48 | 391360.3 | 480.001 | 5 | 45 | 3.989606 | -2.28207 | 2.929851 | 0.3042343 | 12.41682 | 1.234197
2018-03-11 05:50 | 391480.3 | 600.0014 | 5 | 45 | 3.961499 | -2.281995 | 2.929851 | 0.3803006 | 12.41682 | 1.536593
2018-03-11 05:52 | 391600.3 | 720.0002 | 5 | 45 | 3.933202 | -2.281912 | 2.929851 | 0.4563627 | 12.41682 | 1.836842
2018-03-11 05:54 | 391720.3 | 840.0014 | 5 | 45 | 3.904294 | -2.281893 | 2.929851 | 0.5324184 | 12.41682 | 2.134874
2018-03-11 05:56 | 391840.3 | 960.0002 | 5 | 45 | 3.877439 | -2.28194 | 2.929851 | 0.6084825 | 12.41682 | 2.430822
2018-03-11 05:58 | 391960.3 | 1080.0006 | 5 | 45 | 3.851257 | -2.281895 | 2.929851 | 0.6845403 | 12.41682 | 2.724731
2018-03-11 06:00 | 392080.3 | 1200.001 | 5 | 45 | 3.825708 | -2.281908 | 2.929851 | 0.7606036 | 12.41682 | 3.016701
2018-03-11 06:02 | 392200.3 | 1320.0006 | 5 | 45 | 3.800214 | -2.281968 | 2.929851 | 0.8366672 | 12.41682 | 3.30673
2018-03-11 06:04 | 392320.3 | 1440.001 | 5 | 45 | 3.776948 | -2.281913 | 2.929851 | 0.9127298 | 12.41682 | 3.594877
2018-03-11 06:06 | 392440.3 | 1560.0016 | 5 | 45 | 3.755783 | -2.281855 | 2.929851 | 0.988786 | 12.41682 | 3.881324
2018-03-11 06:08 | 392560.3 | 1680.0002 | 5 | 45 | 3.736318 | -2.281866 | 2.929851 | 1.06485 | 12.41682 | 4.166253
2018-03-11 06:10 | 392680.3 | 1800.0007 | 5 | 45 | 3.716911 | -2.281885 | 2.929851 | 1.140904 | 12.41682 | 4.449683
2018-03-11 06:12 | 392800.3 | 1920.001 | 5 | 45 | 3.697022 | -2.281943 | 2.929851 | 1.216968 | 12.41682 | 4.731639
2018-03-11 06:14 | 392920.3 | 2040.0007 | 5 | 45 | 3.678703 | -2.281925 | 2.929851 | 1.293039 | 12.41682 | 5.012169
2018-03-11 06:16 | 393040.3 | 2160.0011 | 5 | 45 | 3.66169 | -2.281955 | 2.929851 | 1.369092 | 12.41682 | 5.291285
2018-03-11 06:18 | 393160.3 | 2280.0019 | 5 | 45 | 3.646306 | -2.281866 | 2.929851 | 1.445155 | 12.41682 | 5.569219
2018-03-11 06:20 | 393280.3 | 2400.0002 | 5 | 45 | 3.63037 | -2.281952 | 2.929851 | 1.521213 | 12.41682 | 5.845953
2018-03-11 06:22 | 393400.3 | 2520.0014 | 5 | 45 | 3.615568 | -2.281892 | 2.929851 | 1.59728 | 12.41682 | 6.121525
2018-03-11 06:24 | 393520.3 | 2640.0002 | 5 | 45 | 3.602291 | -2.281868 | 2.929851 | 1.673332 | 12.41682 | 6.395985
2018-03-11 06:26 | 393640.3 | 2760.0014 | 5 | 45 | 3.590678 | -2.281925 | 2.929851 | 1.749405 | 12.41682 | 6.669566
2018-03-11 06:28 | 393760.3 | 2880.0011 | 5 | 45 | 3.579222 | -2.28189 | 2.929851 | 1.825457 | 12.41682 | 6.942212
2018-03-11 06:30 | 393880.3 | 3000.0006 | 5 | 45 | 3.566917 | -2.281933 | 2.929851 | 1.901519 | 12.41682 | 7.213981
2018-03-11 06:32 | 394000.3 | 3120.001 | 5 | 45 | 3.555959 | -2.281905 | 2.929851 | 1.97758 | 12.41682 | 7.484865
2018-03-11 06:34 | 394120.3 | 3240.0014 | 5 | 45 | 3.545424 | -2.281979 | 2.929851 | 2.053648 | 12.41682 | 7.754951
2018-03-11 06:36 | 394240.3 | 3360.001 | 5 | 45 | 3.535246 | -2.281933 | 2.929851 | 2.129704 | 12.41682 | 8.024228
2018-03-11 06:38 | 394360.3 | 3480.0014 | 5 | 45 | 3.522842 | -2.281926 | 2.929851 | 2.205767 | 12.41682 | 8.292674
2018-03-11 06:40 | 394480.3 | 3600.001 | 5 | 45 | 3.50947 | -2.28193 | 2.929851 | 2.281827 | 12.41682 | 8.560107
2018-03-11 06:42 | 394600.3 | 3720.0006 | 5 | 45 | 3.496057 | -2.28193 | 2.929851 | 2.357887 | 12.41682 | 8.826536
2018-03-11 06:44 | 394720.3 | 3840.0011 | 5 | 45 | 3.481878 | -2.28193 | 2.929851 | 2.43396 | 12.41682 | 9.091954
2018-03-11 06:46 | 394840.3 | 3960.0014 | 5 | 45 | 3.463899 | -2.281946 | 2.929851 | 2.510018 | 12.41682 | 9.35613
2018-03-11 06:48 | 394960.3 | 4080.001 | 5 | 45 | 3.438827 | -2.282092 | 2.929851 | 2.586078 | 12.41682 | 9.618673
2018-03-11 06:50 | 395080.3 | 4200.0006 | 5 | 45 | 3.407614 | -2.281965 | 2.929851 | 2.662139 | 12.41682 | 9.879111
2018-03-11 06:52 | 395200.3 | 4320.0002 | 5 | 45 | 3.362523 | -2.281937 | 2.929851 | 2.738197 | 12.41682 | 10.13669
2018-03-11 06:54 | 395320.3 | 4440.0006 | 5 | 45 | 3.290116 | -2.282037 | 2.929851 | 2.814272 | 12.41682 | 10.39002
2018-03-11 06:56 | 395440.3 | 4560.0002 | 5 | 45 | 3.140097 | -2.281981 | 2.929851 | 2.89033 | 12.41682 | 10.63536
2018-03-11 06:57 | 395495.2 | 4614.874 | 5 | 45 | 2.999994 | -2.28198 | 2.929851 | 2.925108 | 12.41682 | 10.74237
2018-03-11 06:59 | 395615.2 | 120.0011 | 6 | 45 | 3.371065 | 0 | 2.929851 | 2.925108 | 12.41682 | 10.74237
2018-03-11 07:01 | 395735.2 | 240.0007 | 6 | 45 | 3.386427 | 0 | 2.929851 | 2.925108 | 12.41682 | 10.74237
2018-03-11 07:02 | 395795.2 | 300.0035 | 6 | 45 | 3.389934 | 0 | 2.929851 | 2.925108 | 12.41682 | 10.74237
2018-03-11 07:02 | 395795.2 | 0.0024 | 7 | 46 | 3.389966 | 0 | 0 | 0 | 0 | 0
2018-03-11 07:04 | 395915.3 | 120.0006 | 2 | 46 | 4.065916 | 4.890158 | 0.1624089 | 0 | 0.641741 | 0
2018-03-11 07:06 | 396035.3 | 240.0011 | 2 | 46 | 4.101971 | 4.890156 | 0.3253924 | 0 | 1.307237 | 0
2018-03-11 07:08 | 396155.3 | 360.0007 | 2 | 46 | 4.13682 | 4.889957 | 0.4884084 | 0 | 1.978902 | 0
2018-03-11 07:10 | 396275.3 | 480.0011 | 2 | 46 | 4.1634 | 4.889856 | 0.6513845 | 0 | 2.655357 | 0
2018-03-11 07:12 | 396395.3 | 600.0015 | 2 | 46 | 4.186266 | 4.889816 | 0.8143706 | 0 | 3.335775 | 0
2018-03-11 07:14 | 396515.3 | 720.0003 | 2 | 46 | 4.200319 | 4.695038 | 0.9758818 | 0 | 4.013522 | 0
2018-03-11 07:16 | 396635.3 | 840.0015 | 2 | 46 | 4.200302 | 4.315819 | 1.125851 | 0 | 4.643437 | 0
2018-03-11 07:18 | 396755.3 | 960.0011 | 2 | 46 | 4.200303 | 3.9785 | 1.263991 | 0 | 5.223664 | 0
2018-03-11 07:20 | 396875.3 | 1080.0015 | 2 | 46 | 4.200305 | 3.67857 | 1.391468 | 0 | 5.759104 | 0
2018-03-11 07:22 | 396995.3 | 1200.0004 | 2 | 46 | 4.200268 | 3.388935 | 1.509251 | 0 | 6.253822 | 0
2018-03-11 07:23 | 397047.4 | 1252.169 | 2 | 46 | 4.200263 | 3.259996 | 1.557433 | 0 | 6.456201 | 0
2018-03-11 07:25 | 397167.5 | 120.0015 | 3 | 46 | 4.222064 | 3.259918 | 1.665713 | 0 | 6.912087 | 0
2018-03-11 07:27 | 397287.5 | 240.0004 | 3 | 46 | 4.247265 | 3.25997 | 1.774383 | 0 | 7.372241 | 0
2018-03-11 07:29 | 397407.5 | 360.0016 | 3 | 46 | 4.274538 | 3.259968 | 1.88303 | 0 | 7.835166 | 0
2018-03-11 07:31 | 397527.5 | 480.0011 | 3 | 46 | 4.304332 | 3.259928 | 1.991705 | 0 | 8.301288 | 0
2018-03-11 07:33 | 397647.5 | 600.0016 | 3 | 46 | 4.338859 | 3.259928 | 2.100358 | 0 | 8.770804 | 0
2018-03-11 07:35 | 397767.5 | 720.0011 | 3 | 46 | 4.375355 | 3.259926 | 2.209018 | 0 | 9.24423 | 0
2018-03-11 07:37 | 397887.5 | 840.0016 | 3 | 46 | 4.400316 | 3.068384 | 2.316502 | 0 | 9.716295 | 0
2018-03-11 07:39 | 398007.5 | 960.0004 | 3 | 46 | 4.400268 | 2.667343 | 2.411886 | 0 | 10.13602 | 0
2018-03-11 07:41 | 398127.5 | 1080.0016 | 3 | 46 | 4.400297 | 2.312775 | 2.4948 | 0 | 10.50086 | 0
2018-03-11 07:43 | 398247.5 | 1200.0004 | 3 | 46 | 4.400254 | 2.005818 | 2.566592 | 0 | 10.81676 | 0
2018-03-11 07:45 | 398367.5 | 1320.001 | 3 | 46 | 4.400261 | 1.751707 | 2.629109 | 0 | 11.09186 | 0
2018-03-11 07:47 | 398487.5 | 1440.0004 | 3 | 46 | 4.400235 | 1.53777 | 2.683823 | 0 | 11.33261 | 0
2018-03-11 07:49 | 398607.5 | 1560.0007 | 3 | 46 | 4.400302 | 1.355521 | 2.731985 | 0 | 11.54454 | 0
2018-03-11 07:51 | 398727.5 | 1680.0004 | 3 | 46 | 4.400243 | 1.187901 | 2.774313 | 0 | 11.73079 | 0
2018-03-11 07:53 | 398847.5 | 1800.0007 | 3 | 46 | 4.400248 | 1.050625 | 2.81155 | 0 | 11.89464 | 0
2018-03-11 07:55 | 398967.5 | 1920.0004 | 3 | 46 | 4.40021 | 0.9343214 | 2.844581 | 0 | 12.03999 | 0
2018-03-11 07:57 | 399087.5 | 2040.0008 | 3 | 46 | 4.400211 | 0.8370743 | 2.874068 | 0 | 12.16974 | 0
2018-03-11 07:59 | 399207.5 | 2160.0012 | 3 | 46 | 4.400215 | 0.7477264 | 2.90046 | 0 | 12.28587 | 0
2018-03-11 08:01 | 399327.5 | 2280.0016 | 3 | 46 | 4.400183 | 0.6678247 | 2.924014 | 0 | 12.38951 | 0
2018-03-11 08:01 | 399355.7 | 2308.2652 | 3 | 46 | 4.400228 | 0.6519938 | 2.929193 | 0 | 12.4123 | 0
2018-03-11 08:03 | 399475.8 | 120.0006 | 4 | 46 | 4.333871 | 0 | 2.929196 | 0 | 12.41231 | 0
2018-03-11 08:05 | 399595.8 | 240.0011 | 4 | 46 | 4.328159 | 0 | 2.929196 | 0 | 12.41231 | 0
2018-03-11 08:06 | 399655.8 | 300.0023 | 4 | 46 | 4.326504 | 0 | 2.929196 | 0 | 12.41231 | 0
2018-03-11 08:08 | 399775.8 | 120.0006 | 5 | 46 | 4.086206 | -2.281858 | 2.929196 | 0.07605879 | 12.41231 | 0.3133349
2018-03-11 08:10 | 399895.8 | 240.001 | 5 | 46 | 4.050439 | -2.281873 | 2.929196 | 0.1521113 | 12.41231 | 0.6226817
2018-03-11 08:12 | 400015.8 | 360.0006 | 5 | 46 | 4.019422 | -2.281865 | 2.929196 | 0.2281738 | 12.41231 | 0.9295747
2018-03-11 08:14 | 400135.8 | 480.0003 | 5 | 46 | 3.990414 | -2.281879 | 2.929196 | 0.3042316 | 12.41231 | 1.234165
2018-03-11 08:16 | 400255.8 | 600.0015 | 5 | 46 | 3.961609 | -2.281841 | 2.929196 | 0.3802986 | 12.41231 | 1.536613
2018-03-11 08:18 | 400375.8 | 720.0008 | 5 | 46 | 3.931761 | -2.28183 | 2.929196 | 0.456361 | 12.41231 | 1.836806
2018-03-11 08:20 | 400495.8 | 840.0015 | 5 | 46 | 3.903797 | -2.281903 | 2.929196 | 0.5324246 | 12.41231 | 2.134796
2018-03-11 08:22 | 400615.8 | 960.0002 | 5 | 46 | 3.877268 | -2.281906 | 2.929196 | 0.6084849 | 12.41231 | 2.430702
2018-03-11 08:24 | 400735.8 | 1080.0015 | 5 | 46 | 3.851546 | -2.281913 | 2.929196 | 0.6845459 | 12.41231 | 2.72464
2018-03-11 08:26 | 400855.8 | 1200.001 | 5 | 46 | 3.824497 | -2.281861 | 2.929196 | 0.7605972 | 12.41231 | 3.016537
2018-03-11 08:28 | 400975.8 | 1320.0015 | 5 | 46 | 3.79886 | -2.281913 | 2.929196 | 0.8366618 | 12.41231 | 3.306445
2018-03-11 08:30 | 401095.8 | 1440.001 | 5 | 46 | 3.77633 | -2.281888 | 2.929196 | 0.9127262 | 12.41231 | 3.594533
2018-03-11 08:32 | 401215.8 | 1560.0015 | 5 | 46 | 3.755957 | -2.281895 | 2.929196 | 0.988775 | 12.41231 | 3.880929
2018-03-11 08:34 | 401335.8 | 1680.0011 | 5 | 46 | 3.735983 | -2.281919 | 2.929196 | 1.064846 | 12.41231 | 4.16589
2018-03-11 08:36 | 401455.8 | 1800.0015 | 5 | 46 | 3.715109 | -2.28191 | 2.929196 | 1.140909 | 12.41231 | 4.449266
2018-03-11 08:38 | 401575.8 | 1920.0003 | 5 | 46 | 3.696094 | -2.281885 | 2.929196 | 1.216972 | 12.41231 | 4.73112
2018-03-11 08:40 | 401695.8 | 2040.0006 | 5 | 46 | 3.678199 | -2.281888 | 2.929196 | 1.293027 | 12.41231 | 5.011536
2018-03-11 08:42 | 401815.8 | 2160.001 | 5 | 46 | 3.661863 | -2.281935 | 2.929196 | 1.369087 | 12.41231 | 5.290676
2018-03-11 08:44 | 401935.8 | 2280.0003 | 5 | 46 | 3.645154 | -2.281901 | 2.929196 | 1.445155 | 12.41231 | 5.568599
2018-03-11 08:46 | 402055.8 | 2400.0019 | 5 | 46 | 3.629181 | -2.281898 | 2.929196 | 1.521215 | 12.41231 | 5.845224
2018-03-11 08:48 | 402175.8 | 2520.0015 | 5 | 46 | 3.615025 | -2.281883 | 2.929196 | 1.597271 | 12.41231 | 6.1207
2018-03-11 08:50 | 402295.8 | 2640.001 | 5 | 46 | 3.602467 | -2.281892 | 2.929196 | 1.67333 | 12.41231 | 6.39516
2018-03-11 08:52 | 402415.8 | 2760.0015 | 5 | 46 | 3.590464 | -2.281941 | 2.929196 | 1.749398 | 12.41231 | 6.668739
2018-03-11 08:54 | 402535.8 | 2880.0011 | 5 | 46 | 3.57771 | -2.281848 | 2.929196 | 1.825456 | 12.41231 | 6.94134
2018-03-11 08:56 | 402655.8 | 3000.0016 | 5 | 46 | 3.566373 | -2.281859 | 2.929196 | 1.901512 | 12.41231 | 7.213006
2018-03-11 08:58 | 402775.8 | 3120.001 | 5 | 46 | 3.55586 | -2.281898 | 2.929196 | 1.977575 | 12.41231 | 7.483872
2018-03-11 09:00 | 402895.8 | 3240.0015 | 5 | 46 | 3.545953 | -2.281863 | 2.929196 | 2.053634 | 12.41231 | 7.753959
2018-03-11 09:02 | 403015.8 | 3360.0003 | 5 | 46 | 3.534244 | -2.28187 | 2.929196 | 2.1297 | 12.41231 | 8.023257
2018-03-11 09:04 | 403135.8 | 3480.0015 | 5 | 46 | 3.521328 | -2.281917 | 2.929196 | 2.205761 | 12.41231 | 8.291574
2018-03-11 09:06 | 403255.8 | 3600.001 | 5 | 46 | 3.50903 | -2.281858 | 2.929196 | 2.281817 | 12.41231 | 8.558928
2018-03-11 09:08 | 403375.8 | 3720.0006 | 5 | 46 | 3.496498 | -2.28191 | 2.929196 | 2.357882 | 12.41231 | 8.825363
2018-03-11 09:10 | 403495.8 | 3840.0011 | 5 | 46 | 3.481719 | -2.281919 | 2.929196 | 2.433942 | 12.41231 | 9.090766
2018-03-11 09:12 | 403615.8 | 3960.0015 | 5 | 46 | 3.461743 | -2.281852 | 2.929196 | 2.510003 | 12.41231 | 9.354856
2018-03-11 09:14 | 403735.8 | 4080.001 | 5 | 46 | 3.438532 | -2.281897 | 2.929196 | 2.586063 | 12.41231 | 9.617304
2018-03-11 09:16 | 403855.8 | 4200 | 5 | 46 | 3.407845 | -2.281941 | 2.929196 | 2.662122 | 12.41231 | 9.87773
2018-03-11 09:18 | 403975.8 | 4320.0002 | 5 | 46 | 3.363875 | -2.281943 | 2.929196 | 2.738181 | 12.41231 | 10.13539
2018-03-11 09:20 | 404095.8 | 4440.0006 | 5 | 46 | 3.288724 | -2.281941 | 2.929196 | 2.814246 | 12.41231 | 10.3887
2018-03-11 09:22 | 404215.8 | 4560.0002 | 5 | 46 | 3.137825 | -2.281832 | 2.929196 | 2.890309 | 12.41231 | 10.63387
2018-03-11 09:23 | 404270.3 | 4614.4675 | 5 | 46 | 2.999996 | -2.281796 | 2.929196 | 2.924832 | 12.41231 | 10.74005
2018-03-11 09:25 | 404390.4 | 120.0006 | 6 | 46 | 3.371457 | 0 | 2.929196 | 2.924836 | 12.41231 | 10.74006
2018-03-11 09:27 | 404510.4 | 240.0002 | 6 | 46 | 3.386784 | 0 | 2.929196 | 2.924836 | 12.41231 | 10.74006
2018-03-11 09:28 | 404570.4 | 300.0023 | 6 | 46 | 3.390375 | 0 | 2.929196 | 2.924836 | 12.41231 | 10.74006
2018-03-11 09:28 | 404570.4 | 0.0023 | 7 | 47 | 3.39022 | 0 | 0 | 0 | 0 | 0
2018-03-11 09:30 | 404690.4 | 120.0005 | 2 | 47 | 4.067358 | 4.890156 | 0.1624099 | 0 | 0.6418396 | 0
2018-03-11 09:32 | 404810.4 | 240.0009 | 2 | 47 | 4.10171 | 4.89007 | 0.325403 | 0 | 1.307486 | 0
2018-03-11 09:34 | 404930.4 | 360.0014 | 2 | 47 | 4.13601 | 4.890104 | 0.4884133 | 0 | 1.979024 | 0
2018-03-11 09:36 | 405050.4 | 480.001 | 2 | 47 | 4.161824 | 4.890093 | 0.6513881 | 0 | 2.655262 | 0
2018-03-11 09:38 | 405170.4 | 600.0014 | 2 | 47 | 4.186684 | 4.890083 | 0.8144155 | 0 | 3.335735 | 0
2018-03-11 09:40 | 405290.4 | 720.0002 | 2 | 47 | 4.200293 | 4.678144 | 0.9755074 | 0 | 4.011809 | 0
2018-03-11 09:42 | 405410.4 | 840.0014 | 2 | 47 | 4.200294 | 4.316143 | 1.125317 | 0 | 4.641054 | 0
2018-03-11 09:44 | 405530.4 | 960.0001 | 2 | 47 | 4.200284 | 3.991329 | 1.263636 | 0 | 5.222032 | 0
2018-03-11 09:46 | 405650.4 | 1080.0014 | 2 | 47 | 4.200316 | 3.685925 | 1.391559 | 0 | 5.759343 | 0
2018-03-11 09:48 | 405770.4 | 1200.0026 | 2 | 47 | 4.200289 | 3.374441 | 1.509198 | 0 | 6.253458 | 0
2018-03-11 09:49 | 405818.1 | 1247.623 | 2 | 47 | 4.200289 | 3.259991 | 1.553056 | 0 | 6.437675 | 0
2018-03-11 09:51 | 405938.1 | 120.0006 | 3 | 47 | 4.221222 | 3.259918 | 1.661345 | 0 | 6.893548 | 0
2018-03-11 09:53 | 406058.1 | 240.0003 | 3 | 47 | 4.245984 | 3.259972 | 1.770004 | 0 | 7.353557 | 0
2018-03-11 09:55 | 406178.1 | 360.0007 | 3 | 47 | 4.273093 | 3.259892 | 1.878664 | 0 | 7.816359 | 0
2018-03-11 09:57 | 406298.1 | 480.0002 | 3 | 47 | 4.304724 | 3.259878 | 1.987324 | 0 | 8.282346 | 0
2018-03-11 09:59 | 406418.1 | 600.0014 | 3 | 47 | 4.33814 | 3.259899 | 2.095983 | 0 | 8.751899 | 0
2018-03-11 10:01 | 406538.1 | 720.0011 | 3 | 47 | 4.373805 | 3.259954 | 2.204639 | 0 | 9.225176 | 0
2018-03-11 10:03 | 406658.1 | 840.0007 | 3 | 47 | 4.400302 | 3.096096 | 2.312464 | 0 | 9.698609 | 0
2018-03-11 10:05 | 406778.1 | 960.001 | 3 | 47 | 4.400293 | 2.677437 | 2.40848 | 0 | 10.12111 | 0
2018-03-11 10:07 | 406898.1 | 1080.0008 | 3 | 47 | 4.400263 | 2.315708 | 2.4915 | 0 | 10.48642 | 0
2018-03-11 10:09 | 407018.1 | 1200.0002 | 3 | 47 | 4.400292 | 2.017778 | 2.563576 | 0 | 10.80358 | 0
2018-03-11 10:11 | 407138.1 | 1320.0007 | 3 | 47 | 4.400252 | 1.764626 | 2.626477 | 0 | 11.08036 | 0
2018-03-11 10:13 | 407258.1 | 1440.0005 | 3 | 47 | 4.400267 | 1.549645 | 2.681652 | 0 | 11.32314 | 0
2018-03-11 10:15 | 407378.1 | 1560.0007 | 3 | 47 | 4.400254 | 1.355072 | 2.730014 | 0 | 11.53595 | 0
2018-03-11 10:17 | 407498.1 | 1680.0011 | 3 | 47 | 4.400266 | 1.193399 | 2.772397 | 0 | 11.72244 | 0
2018-03-11 10:19 | 407618.1 | 1800.0015 | 3 | 47 | 4.40025 | 1.057156 | 2.809832 | 0 | 11.88717 | 0
2018-03-11 10:21 | 407738.1 | 1920.0002 | 3 | 47 | 4.400237 | 0.9432487 | 2.843112 | 0 | 12.03361 | 0
2018-03-11 10:23 | 407858.1 | 2040.0007 | 3 | 47 | 4.400231 | 0.8405075 | 2.872815 | 0 | 12.16431 | 0
2018-03-11 10:25 | 407978.1 | 2160.0002 | 3 | 47 | 4.400206 | 0.7479172 | 2.899251 | 0 | 12.28063 | 0
2018-03-11 10:27 | 408098.1 | 2280.0007 | 3 | 47 | 4.400179 | 0.6717739 | 2.922887 | 0 | 12.38463 | 0
2018-03-11 10:27 | 408132.3 | 2314.2582 | 3 | 47 | 4.400204 | 0.6519909 | 2.929187 | 0 | 12.41236 | 0
2018-03-11 10:29 | 408252.4 | 120.0005 | 4 | 47 | 4.333972 | 0 | 2.929187 | 0 | 12.41236 | 0
2018-03-11 10:31 | 408372.4 | 240.0008 | 4 | 47 | 4.328257 | 0 | 2.929187 | 0 | 12.41236 | 0
2018-03-11 10:32 | 408432.4 | 300.0029 | 4 | 47 | 4.326604 | 0 | 2.929187 | 0 | 12.41236 | 0
2018-03-11 10:34 | 408552.5 | 120.0013 | 5 | 47 | 4.086575 | -2.281879 | 2.929187 | 0.07605956 | 12.41236 | 0.3133399
2018-03-11 10:36 | 408672.5 | 240.001 | 5 | 47 | 4.051803 | -2.281906 | 2.929187 | 0.1521079 | 12.41236 | 0.6227428
2018-03-11 10:38 | 408792.5 | 360.0013 | 5 | 47 | 4.021605 | -2.281905 | 2.929187 | 0.2281741 | 12.41236 | 0.9297779
2018-03-11 10:40 | 408912.5 | 480.0002 | 5 | 47 | 3.992263 | -2.281926 | 2.929187 | 0.3042365 | 12.41236 | 1.234554
2018-03-11 10:42 | 409032.5 | 600.0013 | 5 | 47 | 3.961827 | -2.282265 | 2.929187 | 0.3803039 | 12.41236 | 1.537083
2018-03-11 10:44 | 409152.5 | 720.0009 | 5 | 47 | 3.933054 | -2.281886 | 2.929187 | 0.4563558 | 12.41236 | 1.837283
2018-03-11 10:46 | 409272.5 | 840.0013 | 5 | 47 | 3.905628 | -2.281877 | 2.929187 | 0.5324244 | 12.41236 | 2.135413
2018-03-11 10:48 | 409392.5 | 960.0001 | 5 | 47 | 3.879742 | -2.28194 | 2.929187 | 0.608475 | 12.41236 | 2.431454
2018-03-11 10:50 | 409512.5 | 1080.0013 | 5 | 47 | 3.85287 | -2.281866 | 2.929187 | 0.6845444 | 12.41236 | 2.725576
2018-03-11 10:52 | 409632.5 | 1200.0009 | 5 | 47 | 3.825408 | -2.281873 | 2.929187 | 0.7606019 | 12.41236 | 3.017555
2018-03-11 10:54 | 409752.5 | 1320.0013 | 5 | 47 | 3.800548 | -2.281877 | 2.929187 | 0.8366619 | 12.41236 | 3.307554
2018-03-11 10:56 | 409872.5 | 1440.0002 | 5 | 47 | 3.778626 | -2.281892 | 2.929187 | 0.9127249 | 12.41236 | 3.595781
2018-03-11 10:58 | 409992.5 | 1560.0013 | 5 | 47 | 3.757937 | -2.281877 | 2.929187 | 0.9887859 | 12.41236 | 3.882401
2018-03-11 11:00 | 410112.5 | 1680.0001 | 5 | 47 | 3.736471 | -2.281899 | 2.929187 | 1.064845 | 12.41236 | 4.167411
2018-03-11 11:02 | 410232.5 | 1800.0005 | 5 | 47 | 3.716641 | -2.281897 | 2.929187 | 1.14091 | 12.41236 | 4.450862
2018-03-11 11:04 | 410352.5 | 1920.0001 | 5 | 47 | 3.697876 | -2.281807 | 2.929187 | 1.216975 | 12.41236 | 4.732849
2018-03-11 11:06 | 410472.5 | 2040.0013 | 5 | 47 | 3.680545 | -2.281857 | 2.929187 | 1.293032 | 12.41236 | 5.013437
2018-03-11 11:08 | 410592.5 | 2160.0009 | 5 | 47 | 3.663046 | -2.281899 | 2.929187 | 1.369089 | 12.41236 | 5.292708
2018-03-11 11:10 | 410712.5 | 2280.0005 | 5 | 47 | 3.645742 | -2.281963 | 2.929187 | 1.445159 | 12.41236 | 5.570681
2018-03-11 11:12 | 410832.5 | 2400.0009 | 5 | 47 | 3.630512 | -2.281861 | 2.929187 | 1.521219 | 12.41236 | 5.847391
2018-03-11 11:14 | 410952.5 | 2520.0013 | 5 | 47 | 3.61691 | -2.281872 | 2.929187 | 1.597281 | 12.41236 | 6.122999
2018-03-11 11:16 | 411072.5 | 2640.0002 | 5 | 47 | 3.604041 | -2.281928 | 2.929187 | 1.67334 | 12.41236 | 6.397611
2018-03-11 11:18 | 411192.5 | 2760.0013 | 5 | 47 | 3.590504 | -2.281853 | 2.929187 | 1.749399 | 12.41236 | 6.671219
2018-03-11 11:20 | 411312.5 | 2880.0009 | 5 | 47 | 3.5785 | -2.281883 | 2.929187 | 1.825455 | 12.41236 | 6.943834
2018-03-11 11:22 | 411432.5 | 3000.0005 | 5 | 47 | 3.56751 | -2.281937 | 2.929187 | 1.901518 | 12.41236 | 7.215601
2018-03-11 11:24 | 411552.5 | 3120.0018 | 5 | 47 | 3.557645 | -2.281873 | 2.929187 | 1.977585 | 12.41236 | 7.486597
2018-03-11 11:26 | 411672.5 | 3240.0005 | 5 | 47 | 3.546447 | -2.281878 | 2.929187 | 2.053644 | 12.41236 | 7.756779
2018-03-11 11:28 | 411792.5 | 3360.0002 | 5 | 47 | 3.53421 | -2.281957 | 2.929187 | 2.129702 | 12.41236 | 8.026037
2018-03-11 11:30 | 411912.5 | 3480.0005 | 5 | 47 | 3.522449 | -2.282017 | 2.929187 | 2.20577 | 12.41236 | 8.29443
2018-03-11 11:32 | 412032.5 | 3600.001 | 5 | 47 | 3.510769 | -2.281883 | 2.929187 | 2.281828 | 12.41236 | 8.561888
2018-03-11 11:34 | 412152.5 | 3720.0013 | 5 | 47 | 3.497838 | -2.281899 | 2.929187 | 2.357888 | 12.41236 | 8.828443
2018-03-11 11:36 | 412272.5 | 3840.0002 | 5 | 47 | 3.480713 | -2.28191 | 2.929187 | 2.433946 | 12.41236 | 9.093855
2018-03-11 11:38 | 412392.5 | 3960.0013 | 5 | 47 | 3.46208 | -2.281913 | 2.929187 | 2.510014 | 12.41236 | 9.357926
2018-03-11 11:40 | 412512.5 | 4080.001 | 5 | 47 | 3.439488 | -2.281903 | 2.929187 | 2.58607 | 12.41236 | 9.620414
2018-03-11 11:42 | 412632.5 | 4200.0013 | 5 | 47 | 3.409883 | -2.281855 | 2.929187 | 2.662133 | 12.41236 | 9.880982
2018-03-11 11:44 | 412752.5 | 4320.0002 | 5 | 47 | 3.363801 | -2.28195 | 2.929187 | 2.738188 | 12.41236 | 10.13871
2018-03-11 11:46 | 412872.5 | 4440.0005 | 5 | 47 | 3.286956 | -2.282008 | 2.929187 | 2.814256 | 12.41236 | 10.39191
2018-03-11 11:48 | 412992.5 | 4560.001 | 5 | 47 | 3.1384 | -2.281948 | 2.929187 | 2.890318 | 12.41236 | 10.63704
2018-03-11 11:49 | 413047.4 | 4614.9162 | 5 | 47 | 2.999995 | -2.281901 | 2.929187 | 2.925128 | 12.41236 | 10.74412
2018-03-11 11:51 | 413167.4 | 120.0013 | 6 | 47 | 3.371356 | 0 | 2.929187 | 2.925128 | 12.41236 | 10.74412
2018-03-11 11:53 | 413287.4 | 240.001 | 6 | 47 | 3.386798 | 0 | 2.929187 | 2.925128 | 12.41236 | 10.74412
2018-03-11 11:54 | 413347.4 | 300.0022 | 6 | 47 | 3.390481 | 0 | 2.929187 | 2.925128 | 12.41236 | 10.74412
2018-03-11 11:54 | 413347.4 | 0.0023 | 7 | 48 | 3.390512 | 0 | 0 | 0 | 0 | 0
2018-03-11 11:56 | 413467.5 | 120.0006 | 2 | 48 | 4.068192 | 4.890171 | 0.1623989 | 0 | 0.6420658 | 0
2018-03-11 11:58 | 413587.5 | 240.0002 | 2 | 48 | 4.102012 | 4.890139 | 0.3254028 | 0 | 1.307832 | 0
2018-03-11 12:00 | 413707.5 | 360.0015 | 2 | 48 | 4.135385 | 4.890125 | 0.4883732 | 0 | 1.979171 | 0
2018-03-11 12:02 | 413827.5 | 480.0003 | 2 | 48 | 4.163212 | 4.890093 | 0.651406 | 0 | 2.655685 | 0
2018-03-11 12:04 | 413947.5 | 600.0006 | 2 | 48 | 4.189116 | 4.890186 | 0.8143845 | 0 | 3.336328 | 0
2018-03-11 12:06 | 414067.5 | 720.0012 | 2 | 48 | 4.200276 | 4.665359 | 0.9752135 | 0 | 4.011453 | 0
2018-03-11 12:08 | 414187.5 | 840.0007 | 2 | 48 | 4.200289 | 4.315029 | 1.124747 | 0 | 4.639537 | 0
2018-03-11 12:10 | 414307.5 | 960.0003 | 2 | 48 | 4.200293 | 3.986422 | 1.263056 | 0 | 5.220473 | 0
2018-03-11 12:12 | 414427.5 | 1080.0006 | 2 | 48 | 4.200308 | 3.661118 | 1.390489 | 0 | 5.755729 | 0
2018-03-11 12:14 | 414547.5 | 1200.0011 | 2 | 48 | 4.200236 | 3.362209 | 1.507445 | 0 | 6.246974 | 0
2018-03-11 12:15 | 414592.1 | 1244.5959 | 2 | 48 | 4.200262 | 3.259981 | 1.548473 | 0 | 6.419305 | 0
2018-03-11 12:17 | 414712.1 | 120.0006 | 3 | 48 | 4.220679 | 3.259912 | 1.656764 | 0 | 6.875155 | 0
2018-03-11 12:19 | 414832.1 | 240.0002 | 3 | 48 | 4.244992 | 3.259914 | 1.765414 | 0 | 7.335021 | 0
2018-03-11 12:21 | 414952.1 | 360.0013 | 3 | 48 | 4.273334 | 3.259928 | 1.874091 | 0 | 7.797848 | 0
2018-03-11 12:23 | 415072.1 | 480.0002 | 3 | 48 | 4.304535 | 3.259949 | 1.982739 | 0 | 8.263828 | 0
2018-03-11 12:25 | 415192.1 | 600.0013 | 3 | 48 | 4.337224 | 3.259949 | 2.091411 | 0 | 8.733366 | 0
2018-03-11 12:27 | 415312.1 | 720.0009 | 3 | 48 | 4.371921 | 3.259905 | 2.200063 | 0 | 9.20648 | 0
2018-03-11 12:29 | 415432.1 | 840.0014 | 3 | 48 | 4.400307 | 3.110622 | 2.30806 | 0 | 9.680531 | 0
2018-03-11 12:31 | 415552.1 | 960.0003 | 3 | 48 | 4.400267 | 2.676718 | 2.404193 | 0 | 10.10354 | 0
2018-03-11 12:33 | 415672.1 | 1080.0014 | 3 | 48 | 4.400289 | 2.327101 | 2.487432 | 0 | 10.46982 | 0
2018-03-11 12:35 | 415792.1 | 1200.0002 | 3 | 48 | 4.400297 | 2.030111 | 2.559891 | 0 | 10.78866 | 0
2018-03-11 12:37 | 415912.1 | 1320.0006 | 3 | 48 | 4.40026 | 1.777882 | 2.623284 | 0 | 11.06761 | 0
2018-03-11 12:39 | 416032.1 | 1440.0009 | 3 | 48 | 4.400233 | 1.551009 | 2.678723 | 0 | 11.31155 | 0
2018-03-11 12:41 | 416152.1 | 1560.0006 | 3 | 48 | 4.400258 | 1.359724 | 2.727127 | 0 | 11.52454 | 0
2018-03-11 12:43 | 416272.1 | 1680.0002 | 3 | 48 | 4.400264 | 1.200978 | 2.769727 | 0 | 11.71199 | 0
2018-03-11 12:45 | 416392.1 | 1800.0005 | 3 | 48 | 4.40025 | 1.067144 | 2.807439 | 0 | 11.87793 | 0
2018-03-11 12:47 | 416512.1 | 1920.0019 | 3 | 48 | 4.400254 | 0.9491444 | 2.841002 | 0 | 12.02562 | 0
2018-03-11 12:49 | 416632.1 | 2040.0005 | 3 | 48 | 4.4002 | 0.8411512 | 2.870797 | 0 | 12.15672 | 0
2018-03-11 12:51 | 416752.1 | 2160.001 | 3 | 48 | 4.400211 | 0.7528458 | 2.89733 | 0 | 12.27347 | 0
2018-03-11 12:53 | 416872.1 | 2280.0014 | 3 | 48 | 4.400154 | 0.6766109 | 2.921127 | 0 | 12.37818 | 0
2018-03-11 12:54 | 416916.8 | 2324.6699 | 3 | 48 | 4.400198 | 0.6519852 | 2.929373 | 0 | 12.41447 | 0
2018-03-11 12:56 | 417036.8 | 120.0014 | 4 | 48 | 4.334057 | 0 | 2.929373 | 0 | 12.41447 | 0
2018-03-11 12:58 | 417156.8 | 240.001 | 4 | 48 | 4.328423 | 0 | 2.929373 | 0 | 12.41447 | 0
2018-03-11 12:59 | 417216.8 | 300.0039 | 4 | 48 | 4.32674 | 0 | 2.929373 | 0 | 12.41447 | 0
2018-03-11 13:01 | 417336.922 | 120.0007 | 5 | 48 | 4.086733 | -2.281919 | 2.929373 | 0.07604994 | 12.41447 | 0.3132937
2018-03-11 13:03 | 417456.9224 | 240.0011 | 5 | 48 | 4.052477 | -2.28185 | 2.929373 | 0.1521204 | 12.41447 | 0.6228098
2018-03-11 13:05 | 417576.9227 | 360.0014 | 5 | 48 | 4.022044 | -2.281905 | 2.929373 | 0.2281666 | 12.41447 | 0.9298249
2018-03-11 13:07 | 417696.9215 | 480.0002 | 5 | 48 | 3.991171 | -2.281878 | 2.929373 | 0.3042275 | 12.41447 | 1.234575
2018-03-11 13:09 | 417816.9227 | 600.0014 | 5 | 48 | 3.961628 | -2.281921 | 2.929373 | 0.3802935 | 12.41447 | 1.537033
2018-03-11 13:11 | 417936.9215 | 720.0002 | 5 | 48 | 3.933264 | -2.281886 | 2.929373 | 0.456364 | 12.41447 | 1.837312
2018-03-11 13:13 | 418056.9227 | 840.0014 | 5 | 48 | 3.906478 | -2.281865 | 2.929373 | 0.5324212 | 12.41447 | 2.135443
2018-03-11 13:15 | 418176.9215 | 960.0002 | 5 | 48 | 3.879452 | -2.281888 | 2.929373 | 0.6084871 | 12.41447 | 2.431575
2018-03-11 13:17 | 418296.9219 | 1080.0006 | 5 | 48 | 3.851834 | -2.281881 | 2.929373 | 0.6845446 | 12.41447 | 2.725575
2018-03-11 13:19 | 418416.9215 | 1200.0002 | 5 | 48 | 3.825521 | -2.281919 | 2.929373 | 0.7606049 | 12.41447 | 3.01754
2018-03-11 13:21 | 418536.9219 | 1320.0006 | 5 | 48 | 3.801459 | -2.281913 | 2.929373 | 0.8366643 | 12.41447 | 3.307568
2018-03-11 13:23 | 418656.9224 | 1440.0011 | 5 | 48 | 3.779274 | -2.281866 | 2.929373 | 0.9127203 | 12.41447 | 3.595841
2018-03-11 13:25 | 418776.9227 | 1560.0014 | 5 | 48 | 3.756955 | -2.281885 | 2.929373 | 0.9887832 | 12.41447 | 3.882457
2018-03-11 13:27 | 418896.9215 | 1680.0002 | 5 | 48 | 3.736349 | -2.281908 | 2.929373 | 1.064855 | 12.41447 | 4.167459
2018-03-11 13:29 | 419016.9227 | 1800.0014 | 5 | 48 | 3.716946 | -2.281919 | 2.929373 | 1.140915 | 12.41447 | 4.450899
2018-03-11 13:31 | 419136.9215 | 1920.0002 | 5 | 48 | 3.698884 | -2.281913 | 2.929373 | 1.216973 | 12.41447 | 4.732912
2018-03-11 13:33 | 419256.9227 | 2040.0014 | 5 | 48 | 3.680495 | -2.282065 | 2.929373 | 1.293041 | 12.41447 | 5.013585
2018-03-11 13:35 | 419376.9215 | 2160.0002 | 5 | 48 | 3.662324 | -2.281883 | 2.929373 | 1.369095 | 12.41447 | 5.292797
2018-03-11 13:37 | 419496.9227 | 2280.0014 | 5 | 48 | 3.646109 | -2.28189 | 2.929373 | 1.445159 | 12.41447 | 5.570743
2018-03-11 13:39 | 419616.9223 | 2400.001 | 5 | 48 | 3.631515 | -2.281895 | 2.929373 | 1.521214 | 12.41447 | 5.847478
2018-03-11 13:41 | 419736.9227 | 2520.0014 | 5 | 48 | 3.617659 | -2.281879 | 2.929373 | 1.597281 | 12.41447 | 6.123189
2018-03-11 13:43 | 419856.9223 | 2640.001 | 5 | 48 | 3.603341 | -2.28189 | 2.929373 | 1.673339 | 12.41447 | 6.397799
2018-03-11 13:45 | 419976.9227 | 2760.0014 | 5 | 48 | 3.590585 | -2.281968 | 2.929373 | 1.749399 | 12.41447 | 6.671373
2018-03-11 13:47 | 420096.9215 | 2880.0002 | 5 | 48 | 3.579004 | -2.281925 | 2.929373 | 1.825464 | 12.41447 | 6.944044
2018-03-11 13:49 | 420216.9224 | 3000.0011 | 5 | 48 | 3.568731 | -2.281997 | 2.929373 | 1.901524 | 12.41447 | 7.215875
2018-03-11 13:51 | 420336.9215 | 3120.0002 | 5 | 48 | 3.55759 | -2.281815 | 2.929373 | 1.977592 | 12.41447 | 7.486928
2018-03-11 13:53 | 420456.9219 | 3240.0006 | 5 | 48 | 3.545586 | -2.281903 | 2.929373 | 2.053651 | 12.41447 | 7.757049
2018-03-11 13:55 | 420576.9224 | 3360.0011 | 5 | 48 | 3.534399 | -2.281858 | 2.929373 | 2.129707 | 12.41447 | 8.026287
2018-03-11 13:57 | 420696.922 | 3480.0007 | 5 | 48 | 3.523412 | -2.281917 | 2.929373 | 2.205776 | 12.41447 | 8.294723
2018-03-11 13:59 | 420816.9216 | 3600.0003 | 5 | 48 | 3.511726 | -2.281897 | 2.929373 | 2.281831 | 12.41447 | 8.562265
2018-03-11 14:01 | 420936.9236 | 3720.0023 | 5 | 48 | 3.496934 | -2.281973 | 2.929373 | 2.357903 | 12.41447 | 8.828871
2018-03-11 14:03 | 421056.9223 | 3840.001 | 5 | 48 | 3.481236 | -2.281912 | 2.929373 | 2.433956 | 12.41447 | 9.09423
2018-03-11 14:05 | 421176.922 | 3960.0007 | 5 | 48 | 3.463326 | -2.282026 | 2.929373 | 2.510016 | 12.41447 | 9.358351
2018-03-11 14:07 | 421296.9216 | 4080.0003 | 5 | 48 | 3.442047 | -2.281939 | 2.929373 | 2.586074 | 12.41447 | 9.620994
2018-03-11 14:09 | 421416.9227 | 4200.0014 | 5 | 48 | 3.410911 | -2.281895 | 2.929373 | 2.662144 | 12.41447 | 9.88174
2018-03-11 14:11 | 421536.9215 | 4320.0002 | 5 | 48 | 3.363365 | -2.281957 | 2.929373 | 2.738206 | 12.41447 | 10.13948
2018-03-11 14:13 | 421656.9227 | 4440.0014 | 5 | 48 | 3.289485 | -2.281937 | 2.929373 | 2.814268 | 12.41447 | 10.39275
2018-03-11 14:15 | 421776.9215 | 4560.0002 | 5 | 48 | 3.14269 | -2.281928 | 2.929373 | 2.890327 | 12.41447 | 10.63811
2018-03-11 14:16 | 421833.7457 | 4616.8244 | 5 | 48 | 2.999986 | -2.281901 | 2.929373 | 2.926346 | 12.41447 | 10.74901
2018-03-11 14:18 | 421953.8 | 120.0013 | 6 | 48 | 3.367793 | 0 | 2.929373 | 2.926346 | 12.41447 | 10.74901
2018-03-11 14:20 | 422073.8 | 240.0002 | 6 | 48 | 3.383023 | 0 | 2.929373 | 2.926346 | 12.41447 | 10.74901
2018-03-11 14:21 | 422133.8 | 300.0029 | 6 | 48 | 3.386565 | 0 | 2.929373 | 2.926346 | 12.41447 | 10.74901
2018-03-11 14:21 | 422133.8 | 0.004 | 7 | 49 | 3.38673 | 0 | 0 | 0 | 0 | 0
2018-03-11 14:23 | 422253.9 | 120.0015 | 2 | 49 | 4.067193 | 4.890192 | 0.1624083 | 3.324e-09 | 0.6417407 | 1.1257e-08
2018-03-11 14:25 | 422373.9 | 240.0002 | 2 | 49 | 4.100041 | 4.890156 | 0.3253883 | 3.324e-09 | 1.307171 | 1.1257e-08
2018-03-11 14:27 | 422493.9 | 360.0015 | 2 | 49 | 4.135055 | 4.890091 | 0.488401 | 3.324e-09 | 1.978466 | 1.1257e-08
2018-03-11 14:29 | 422613.9 | 480.0002 | 2 | 49 | 4.164204 | 4.890106 | 0.6514045 | 3.324e-09 | 2.654969 | 1.1257e-08
2018-03-11 14:31 | 422733.9 | 600.0007 | 2 | 49 | 4.187967 | 4.890148 | 0.814397 | 3.324e-09 | 3.335643 | 1.1257e-08
2018-03-11 14:33 | 422853.9 | 720.0005 | 2 | 49 | 4.20029 | 4.690804 | 0.9756284 | 3.324e-09 | 4.012359 | 1.1257e-08
2018-03-11 14:35 | 422973.9 | 840.0015 | 2 | 49 | 4.200262 | 4.335924 | 1.126102 | 3.324e-09 | 4.644393 | 1.1257e-08
2018-03-11 14:37 | 423093.9 | 960.0003 | 2 | 49 | 4.20028 | 3.981722 | 1.264731 | 3.324e-09 | 5.226671 | 1.1257e-08
2018-03-11 14:39 | 423213.9 | 1080.0016 | 2 | 49 | 4.200238 | 3.662298 | 1.391999 | 3.324e-09 | 5.761232 | 1.1257e-08
2018-03-11 14:41 | 423333.9 | 1200.0004 | 2 | 49 | 4.200291 | 3.372797 | 1.509207 | 3.324e-09 | 6.253541 | 1.1257e-08
2018-03-11 14:42 | 423383.7 | 1249.7642 | 2 | 49 | 4.200251 | 3.259998 | 1.555037 | 3.324e-09 | 6.446038 | 1.1257e-08
2018-03-11 14:44 | 423503.7 | 120.0014 | 3 | 49 | 4.220501 | 3.259983 | 1.663297 | 3.324e-09 | 6.901735 | 1.1257e-08
2018-03-11 14:46 | 423623.7 | 240.001 | 3 | 49 | 4.246415 | 3.259901 | 1.771973 | 3.324e-09 | 7.361766 | 1.1257e-08
2018-03-11 14:48 | 423743.7 | 360.0005 | 3 | 49 | 4.275165 | 3.259962 | 1.880637 | 3.324e-09 | 7.824751 | 1.1257e-08
2018-03-11 14:50 | 423863.7 | 480.0009 | 3 | 49 | 4.305578 | 3.260008 | 1.989291 | 3.324e-09 | 8.290894 | 1.1257e-08
2018-03-11 14:52 | 423983.7 | 600.0013 | 3 | 49 | 4.337659 | 3.259998 | 2.097957 | 3.324e-09 | 8.760494 | 1.1257e-08
2018-03-11 14:54 | 424103.7 | 720.0002 | 3 | 49 | 4.373368 | 3.259928 | 2.206611 | 3.324e-09 | 9.233696 | 1.1257e-08
2018-03-11 14:56 | 424223.7 | 840.0014 | 3 | 49 | 4.400306 | 3.071346 | 2.3142 | 3.324e-09 | 9.706111 | 1.1257e-08
2018-03-11 14:58 | 424343.7 | 960.0003 | 3 | 49 | 4.4003 | 2.660585 | 2.409455 | 3.324e-09 | 10.12526 | 1.1257e-08
2018-03-11 15:00 | 424463.7 | 1080.0006 | 3 | 49 | 4.400279 | 2.316444 | 2.492232 | 3.324e-09 | 10.4895 | 1.1257e-08
2018-03-11 15:02 | 424583.7 | 1200.0002 | 3 | 49 | 4.400268 | 2.023014 | 2.564468 | 3.324e-09 | 10.80736 | 1.1257e-08
2018-03-11 15:04 | 424703.7 | 1320.0007 | 3 | 49 | 4.400246 | 1.759142 | 2.627446 | 3.324e-09 | 11.08448 | 1.1257e-08
2018-03-11 15:06 | 424823.7 | 1440.0009 | 3 | 49 | 4.40028 | 1.537467 | 2.682242 | 3.324e-09 | 11.3256 | 1.1257e-08
2018-03-11 15:08 | 424943.7 | 1560.0005 | 3 | 49 | 4.400218 | 1.350742 | 2.730282 | 3.324e-09 | 11.53699 | 1.1257e-08
2018-03-11 15:10 | 425063.7 | 1680.0009 | 3 | 49 | 4.400255 | 1.19653 | 2.772653 | 3.324e-09 | 11.72343 | 1.1257e-08
2018-03-11 15:12 | 425183.7 | 1800.0014 | 3 | 49 | 4.400226 | 1.060024 | 2.810219 | 3.324e-09 | 11.88873 | 1.1257e-08
2018-03-11 15:14 | 425303.7 | 1920.0002 | 3 | 49 | 4.400252 | 0.9365959 | 2.843423 | 3.324e-09 | 12.03483 | 1.1257e-08
2018-03-11 15:16 | 425423.7 | 2040.0014 | 3 | 49 | 4.400229 | 0.8348942 | 2.872892 | 3.324e-09 | 12.1645 | 1.1257e-08
2018-03-11 15:18 | 425543.7 | 2160.001 | 3 | 49 | 4.400245 | 0.7484322 | 2.89923 | 3.324e-09 | 12.2804 | 1.1257e-08
2018-03-11 15:20 | 425663.7 | 2280.0006 | 3 | 49 | 4.400205 | 0.6742735 | 2.922924 | 3.324e-09 | 12.38466 | 1.1257e-08
2018-03-11 15:20 | 425702.2 | 2318.4991 | 3 | 49 | 4.40022 | 0.6519976 | 2.930015 | 3.324e-09 | 12.41586 | 1.1257e-08
2018-03-11 15:22 | 425822.198 | 120.0029 | 4 | 49 | 4.334088 | 0 | 2.930015 | 3.324e-09 | 12.41586 | 1.1257e-08
2018-03-11 15:24 | 425942.1951 | 240 | 4 | 49 | 4.32845 | 0 | 2.930015 | 3.324e-09 | 12.41586 | 1.1257e-08
2018-03-11 15:25 | 426002.1972 | 300.0021 | 4 | 49 | 4.326824 | 0 | 2.930015 | 3.324e-09 | 12.41586 | 1.1257e-08
2018-03-11 15:27 | 426122.3 | 120.0006 | 5 | 49 | 4.086442 | -2.281915 | 2.930015 | 0.07605394 | 12.41586 | 0.313272
2018-03-11 15:29 | 426242.3 | 240.0002 | 5 | 49 | 4.052021 | -2.281888 | 2.930015 | 0.1521165 | 12.41586 | 0.6227442
2018-03-11 15:31 | 426362.3 | 360.0006 | 5 | 49 | 4.01988 | -2.281888 | 2.930015 | 0.2281776 | 12.41586 | 0.9297194
2018-03-11 15:33 | 426482.3 | 480.0003 | 5 | 49 | 3.989662 | -2.282043 | 2.930015 | 0.3042383 | 12.41586 | 1.234313
2018-03-11 15:35 | 426602.3 | 600.0015 | 5 | 49 | 3.960641 | -2.281901 | 2.930015 | 0.3803003 | 12.41586 | 1.536666
2018-03-11 15:37 | 426722.3 | 720.0002 | 5 | 49 | 3.933033 | -2.281839 | 2.930015 | 0.4563508 | 12.41586 | 1.836824
2018-03-11 15:39 | 426842.3 | 840.0014 | 5 | 49 | 3.9052 | -2.281892 | 2.930015 | 0.5324248 | 12.41586 | 2.134973
2018-03-11 15:41 | 426962.3 | 960.0002 | 5 | 49 | 3.877326 | -2.281853 | 2.930015 | 0.608484 | 12.41586 | 2.430926
2018-03-11 15:43 | 427082.3 | 1080.0014 | 5 | 49 | 3.850673 | -2.281895 | 2.930015 | 0.6845447 | 12.41586 | 2.724824
2018-03-11 15:45 | 427202.3 | 1200.0002 | 5 | 49 | 3.824837 | -2.281892 | 2.930015 | 0.7605941 | 12.41586 | 3.016669
2018-03-11 15:47 | 427322.3 | 1320.0015 | 5 | 49 | 3.800597 | -2.281893 | 2.930015 | 0.8366622 | 12.41586 | 3.306686
2018-03-11 15:49 | 427442.3 | 1440.0011 | 5 | 49 | 3.777037 | -2.281838 | 2.930015 | 0.9127279 | 12.41586 | 3.594881
2018-03-11 15:51 | 427562.3 | 1560.0014 | 5 | 49 | 3.755502 | -2.281898 | 2.930015 | 0.9887854 | 12.41586 | 3.881319
2018-03-11 15:53 | 427682.3 | 1680.001 | 5 | 49 | 3.735302 | -2.281912 | 2.930015 | 1.064838 | 12.41586 | 4.166158
2018-03-11 15:55 | 427802.3 | 1800.0006 | 5 | 49 | 3.716549 | -2.281899 | 2.930015 | 1.140909 | 12.41586 | 4.449591
2018-03-11 15:57 | 427922.3 | 1920.0002 | 5 | 49 | 3.697586 | -2.281879 | 2.930015 | 1.216967 | 12.41586 | 4.731548
2018-03-11 15:59 | 428042.3 | 2040.0015 | 5 | 49 | 3.678364 | -2.28187 | 2.930015 | 1.293033 | 12.41586 | 5.012061
2018-03-11 16:01 | 428162.3 | 2160.0002 | 5 | 49 | 3.661068 | -2.281957 | 2.930015 | 1.369094 | 12.41586 | 5.291175
2018-03-11 16:03 | 428282.3 | 2280.0007 | 5 | 49 | 3.64536 | -2.281879 | 2.930015 | 1.445151 | 12.41586 | 5.569014
2018-03-11 16:05 | 428402.3 | 2400.001 | 5 | 49 | 3.63078 | -2.281873 | 2.930015 | 1.521211 | 12.41586 | 5.845726
2018-03-11 16:07 | 428522.3 | 2520.0014 | 5 | 49 | 3.61562 | -2.281943 | 2.930015 | 1.597267 | 12.41586 | 6.121296
2018-03-11 16:09 | 428642.3 | 2640.001 | 5 | 49 | 3.601961 | -2.281841 | 2.930015 | 1.673339 | 12.41586 | 6.395813
2018-03-11 16:11 | 428762.3 | 2760.0006 | 5 | 49 | 3.589646 | -2.281855 | 2.930015 | 1.749395 | 12.41586 | 6.669287
2018-03-11 16:13 | 428882.3 | 2880.0003 | 5 | 49 | 3.57887 | -2.28187 | 2.930015 | 1.82546 | 12.41586 | 6.941919
2018-03-11 16:15 | 429002.3 | 3000.0006 | 5 | 49 | 3.567644 | -2.281893 | 2.930015 | 1.901519 | 12.41586 | 7.213705
2018-03-11 16:17 | 429122.3 | 3120.0002 | 5 | 49 | 3.555765 | -2.281886 | 2.930015 | 1.977577 | 12.41586 | 7.484592
2018-03-11 16:19 | 429242.3 | 3240.0015 | 5 | 49 | 3.544852 | -2.281881 | 2.930015 | 2.053641 | 12.41586 | 7.75464
2018-03-11 16:21 | 429362.3 | 3360.0002 | 5 | 49 | 3.534275 | -2.281852 | 2.930015 | 2.1297 | 12.41586 | 8.023849
2018-03-11 16:23 | 429482.3 | 3480.0014 | 5 | 49 | 3.523297 | -2.281841 | 2.930015 | 2.20576 | 12.41586 | 8.292262
2018-03-11 16:25 | 429602.3 | 3600.001 | 5 | 49 | 3.509567 | -2.281883 | 2.930015 | 2.281821 | 12.41586 | 8.559751
2018-03-11 16:27 | 429722.3 | 3720.0015 | 5 | 49 | 3.495606 | -2.281875 | 2.930015 | 2.35788 | 12.41586 | 8.826149
2018-03-11 16:29 | 429842.3 | 3840.001 | 5 | 49 | 3.480635 | -2.281868 | 2.930015 | 2.433945 | 12.41586 | 9.091484
2018-03-11 16:31 | 429962.3 | 3960.0007 | 5 | 49 | 3.463867 | -2.28185 | 2.930015 | 2.51001 | 12.41586 | 9.355622
2018-03-11 16:33 | 430082.3 | 4080.0002 | 5 | 49 | 3.440646 | -2.281868 | 2.930015 | 2.586077 | 12.41586 | 9.618279
2018-03-11 16:35 | 430202.3 | 4200.0007 | 5 | 49 | 3.407927 | -2.281919 | 2.930015 | 2.662127 | 12.41586 | 9.878748
2018-03-11 16:37 | 430322.3 | 4320.0002 | 5 | 49 | 3.362298 | -2.281877 | 2.930015 | 2.738194 | 12.41586 | 10.13636
2018-03-11 16:39 | 430442.3 | 4440.0014 | 5 | 49 | 3.289159 | -2.281919 | 2.930015 | 2.81426 | 12.41586 | 10.38958
2018-03-11 16:41 | 430562.3 | 4560.0003 | 5 | 49 | 3.142024 | -2.281895 | 2.930015 | 2.890316 | 12.41586 | 10.63494
2018-03-11 16:42 | 430618 | 4615.7315 | 5 | 49 | 3 | -2.281899 | 2.930015 | 2.925642 | 12.41586 | 10.74368
2018-03-11 16:44 | 430738.1 | 120.0005 | 6 | 49 | 3.368682 | 0 | 2.930015 | 2.925642 | 12.41586 | 10.74368
2018-03-11 16:46 | 430858.1 | 240.0009 | 6 | 49 | 3.3839 | 0 | 2.930015 | 2.925642 | 12.41586 | 10.74368
2018-03-11 16:47 | 430918.1 | 300.0022 | 6 | 49 | 3.387501 | 0 | 2.930015 | 2.925642 | 12.41586 | 10.74368
2018-03-11 16:47 | 430918.1 | 0.0024 | 7 | 50 | 3.387608 | 0 | 0 | 0 | 0 | 0
2018-03-11 16:49 | 431038.1 | 120.0007 | 2 | 50 | 4.066241 | 4.890173 | 0.1624037 | 3.85e-10 | 0.641732 | 1.303e-09
2018-03-11 16:51 | 431158.1 | 240.0003 | 2 | 50 | 4.100636 | 4.89016 | 0.3253884 | 3.85e-10 | 1.307119 | 1.303e-09
2018-03-11 16:53 | 431278.1 | 360.0015 | 2 | 50 | 4.137022 | 4.890144 | 0.4883768 | 3.85e-10 | 1.978577 | 1.303e-09
2018-03-11 16:55 | 431398.1 | 480.0011 | 2 | 50 | 4.164164 | 4.889797 | 0.651371 | 3.85e-10 | 2.655184 | 1.303e-09
2018-03-11 16:57 | 431518.1 | 600.0007 | 2 | 50 | 4.187653 | 4.89019 | 0.8143833 | 3.85e-10 | 3.335923 | 1.303e-09
2018-03-11 16:59 | 431638.1 | 720.0011 | 2 | 50 | 4.200319 | 4.698502 | 0.9757932 | 3.85e-10 | 4.013338 | 1.303e-09
2018-03-11 17:01 | 431758.1 | 840.0015 | 2 | 50 | 4.200291 | 4.310846 | 1.125983 | 3.85e-10 | 4.644176 | 1.303e-09
2018-03-11 17:03 | 431878.1 | 960.0011 | 2 | 50 | 4.200286 | 3.966539 | 1.263775 | 3.85e-10 | 5.222945 | 1.303e-09
2018-03-11 17:05 | 431998.1 | 1080.0007 | 2 | 50 | 4.200261 | 3.659227 | 1.39078 | 3.85e-10 | 5.7564 | 1.303e-09
2018-03-11 17:07 | 432118.1 | 1200.0011 | 2 | 50 | 4.200254 | 3.380922 | 1.508065 | 3.85e-10 | 6.249031 | 1.303e-09
2018-03-11 17:08 | 432170.8 | 1252.6292 | 2 | 50 | 4.200266 | 3.259998 | 1.556616 | 3.85e-10 | 6.452957 | 1.303e-09
2018-03-11 17:10 | 432290.8 | 120.0006 | 3 | 50 | 4.221818 | 3.259932 | 1.664895 | 3.85e-10 | 6.908791 | 1.303e-09
2018-03-11 17:12 | 432410.8 | 240.001 | 3 | 50 | 4.247894 | 3.259996 | 1.773562 | 3.85e-10 | 7.368967 | 1.303e-09
2018-03-11 17:14 | 432530.8 | 360.0005 | 3 | 50 | 4.275762 | 3.260015 | 1.882206 | 3.85e-10 | 7.831974 | 1.303e-09
2018-03-11 17:16 | 432650.8 | 480.0002 | 3 | 50 | 4.305337 | 3.259947 | 1.990878 | 3.85e-10 | 8.298223 | 1.303e-09
2018-03-11 17:18 | 432770.8 | 600.0013 | 3 | 50 | 4.33828 | 3.259983 | 2.099549 | 3.85e-10 | 8.767841 | 1.303e-09
2018-03-11 17:20 | 432890.8 | 720.0001 | 3 | 50 | 4.375582 | 3.259981 | 2.208201 | 3.85e-10 | 9.241203 | 1.303e-09
2018-03-11 17:22 | 433010.8 | 840.0006 | 3 | 50 | 4.400324 | 3.059168 | 2.315559 | 3.85e-10 | 9.712749 | 1.303e-09
2018-03-11 17:24 | 433130.8 | 960.0012 | 3 | 50 | 4.4003 | 2.656349 | 2.410547 | 3.85e-10 | 10.13072 | 1.303e-09
2018-03-11 17:26 | 433250.8 | 1080.0013 | 3 | 50 | 4.400272 | 2.317825 | 2.493347 | 3.85e-10 | 10.49507 | 1.303e-09
2018-03-11 17:28 | 433370.8 | 1200.0002 | 3 | 50 | 4.400248 | 2.010952 | 2.565415 | 3.85e-10 | 10.81219 | 1.303e-09
2018-03-11 17:30 | 433490.8 | 1320.0013 | 3 | 50 | 4.400228 | 1.750841 | 2.627974 | 3.85e-10 | 11.08747 | 1.303e-09
2018-03-11 17:32 | 433610.8 | 1440.0003 | 3 | 50 | 4.400263 | 1.535353 | 2.682642 | 3.85e-10 | 11.32802 | 1.303e-09
2018-03-11 17:34 | 433730.8 | 1560.0006 | 3 | 50 | 4.400287 | 1.354811 | 2.730702 | 3.85e-10 | 11.5395 | 1.303e-09
2018-03-11 17:36 | 433850.8 | 1680.0012 | 3 | 50 | 4.400258 | 1.196375 | 2.773162 | 3.85e-10 | 11.72633 | 1.303e-09
2018-03-11 17:38 | 433970.8 | 1800.0006 | 3 | 50 | 4.400178 | 1.052898 | 2.810594 | 3.85e-10 | 11.89104 | 1.303e-09
2018-03-11 17:40 | 434090.8 | 1920.0002 | 3 | 50 | 4.40022 | 0.9357576 | 2.8437 | 3.85e-10 | 12.03671 | 1.303e-09
2018-03-11 17:42 | 434210.8 | 2040.0005 | 3 | 50 | 4.400247 | 0.8360596 | 2.873183 | 3.85e-10 | 12.16644 | 1.303e-09
2018-03-11 17:44 | 434330.8 | 2160.0011 | 3 | 50 | 4.400204 | 0.7509022 | 2.899608 | 3.85e-10 | 12.28272 | 1.303e-09
2018-03-11 17:46 | 434450.8 | 2280.0001 | 3 | 50 | 4.40021 | 0.6724911 | 2.923326 | 3.85e-10 | 12.38709 | 1.303e-09
2018-03-11 17:47 | 434483.4 | 2312.6187 | 3 | 50 | 4.400199 | 0.6519909 | 2.929326 | 3.85e-10 | 12.41348 | 1.303e-09
2018-03-11 17:49 | 434603.4 | 120.0013 | 4 | 50 | 4.334029 | 0 | 2.929326 | 3.85e-10 | 12.41348 | 1.303e-09
2018-03-11 17:51 | 434723.4 | 240.001 | 4 | 50 | 4.328366 | 0 | 2.929326 | 3.85e-10 | 12.41348 | 1.303e-09
2018-03-11 17:52 | 434783.4 | 300.0022 | 4 | 50 | 4.326718 | 0 | 2.929326 | 3.85e-10 | 12.41348 | 1.303e-09
2018-03-11 17:54 | 434903.5 | 120.0005 | 5 | 50 | 4.087838 | -2.281872 | 2.929326 | 0.07605716 | 12.41348 | 0.3133902
2018-03-11 17:56 | 435023.5 | 240.0017 | 5 | 50 | 4.051743 | -2.281915 | 2.929326 | 0.1521144 | 12.41348 | 0.6228928
2018-03-11 17:58 | 435143.5 | 360.0013 | 5 | 50 | 4.020248 | -2.281948 | 2.929326 | 0.2281795 | 12.41348 | 0.9298714
2018-03-11 18:00 | 435263.5 | 480.0002 | 5 | 50 | 3.990626 | -2.281848 | 2.929326 | 0.3042375 | 12.41348 | 1.234509
2018-03-11 18:02 | 435383.5 | 600.0005 | 5 | 50 | 3.962452 | -2.281913 | 2.929326 | 0.3802943 | 12.41348 | 1.536946
2018-03-11 18:04 | 435503.5 | 720.001 | 5 | 50 | 3.93389 | -2.281852 | 2.929326 | 0.4563617 | 12.41348 | 1.837279
2018-03-11 18:06 | 435623.5 | 840.0013 | 5 | 50 | 3.904953 | -2.281948 | 2.929326 | 0.5324259 | 12.41348 | 2.135393
2018-03-11 18:08 | 435743.5 | 960.0009 | 5 | 50 | 3.878029 | -2.281881 | 2.929326 | 0.6084855 | 12.41348 | 2.43137
2018-03-11 18:10 | 435863.5 | 1080.0006 | 5 | 50 | 3.851917 | -2.281818 | 2.929326 | 0.6845427 | 12.41348 | 2.725322
2018-03-11 18:12 | 435983.5 | 1200.0001 | 5 | 50 | 3.826185 | -2.28221 | 2.929326 | 0.760599 | 12.41348 | 3.017309
2018-03-11 18:14 | 436103.5 | 1320.0013 | 5 | 50 | 3.800407 | -2.281915 | 2.929326 | 0.8366641 | 12.41348 | 3.307367
2018-03-11 18:16 | 436223.5 | 1440.001 | 5 | 50 | 3.777237 | -2.281879 | 2.929326 | 0.9127297 | 12.41348 | 3.595546
2018-03-11 18:18 | 436343.5 | 1560.0013 | 5 | 50 | 3.756123 | -2.281898 | 2.929326 | 0.9887806 | 12.41348 | 3.881998
2018-03-11 18:20 | 436463.5 | 1680.0002 | 5 | 50 | 3.73663 | -2.281898 | 2.929326 | 1.064846 | 12.41348 | 4.166963
2018-03-11 18:22 | 436583.5 | 1800.0013 | 5 | 50 | 3.717009 | -2.281892 | 2.929326 | 1.140907 | 12.41348 | 4.45043
2018-03-11 18:24 | 436703.5 | 1920.0001 | 5 | 50 | 3.697045 | -2.281943 | 2.929326 | 1.216969 | 12.41348 | 4.732385
2018-03-11 18:26 | 436823.5 | 2040.0013 | 5 | 50 | 3.678769 | -2.281932 | 2.929326 | 1.293033 | 12.41348 | 5.012896
2018-03-11 18:28 | 436943.5 | 2160.0002 | 5 | 50 | 3.661909 | -2.281857 | 2.929326 | 1.369089 | 12.41348 | 5.292035
2018-03-11 18:30 | 437063.5 | 2280.0005 | 5 | 50 | 3.646352 | -2.281878 | 2.929326 | 1.445157 | 12.41348 | 5.569997
2018-03-11 18:32 | 437183.5 | 2400.001 | 5 | 50 | 3.630329 | -2.281866 | 2.929326 | 1.521222 | 12.41348 | 5.846753
2018-03-11 18:34 | 437303.5 | 2520.0005 | 5 | 50 | 3.615601 | -2.281945 | 2.929326 | 1.597285 | 12.41348 | 6.122313
2018-03-11 18:36 | 437423.5 | 2640.0009 | 5 | 50 | 3.60234 | -2.28191 | 2.929326 | 1.673348 | 12.41348 | 6.396814
2018-03-11 18:38 | 437543.5 | 2760.0005 | 5 | 50 | 3.590724 | -2.281853 | 2.929326 | 1.749411 | 12.41348 | 6.670369
2018-03-11 18:40 | 437663.5 | 2880.0001 | 5 | 50 | 3.578887 | -2.281961 | 2.929326 | 1.82547 | 12.41348 | 6.943032
2018-03-11 18:42 | 437783.5 | 3000.0014 | 5 | 50 | 3.566444 | -2.28193 | 2.929326 | 1.901526 | 12.41348 | 7.214744
2018-03-11 18:44 | 437903.5 | 3120.0002 | 5 | 50 | 3.555387 | -2.281893 | 2.929326 | 1.977586 | 12.41348 | 7.48558
2018-03-11 18:46 | 438023.5 | 3240.0005 | 5 | 50 | 3.544833 | -2.281919 | 2.929326 | 2.053654 | 12.41348 | 7.755623
2018-03-11 18:48 | 438143.5 | 3360.0001 | 5 | 50 | 3.534432 | -2.281945 | 2.929326 | 2.129717 | 12.41348 | 8.024869
2018-03-11 18:50 | 438263.5 | 3480.0013 | 5 | 50 | 3.521519 | -2.281917 | 2.929326 | 2.205774 | 12.41348 | 8.293217
2018-03-11 18:52 | 438383.5 | 3600.0001 | 5 | 50 | 3.508208 | -2.281981 | 2.929326 | 2.281831 | 12.41348 | 8.560539
2018-03-11 18:54 | 438503.5 | 3720.0005 | 5 | 50 | 3.494552 | -2.281925 | 2.929326 | 2.357902 | 12.41348 | 8.826898
2018-03-11 18:56 | 438623.5 | 3840.001 | 5 | 50 | 3.480245 | -2.281906 | 2.929326 | 2.433957 | 12.41348 | 9.092141
2018-03-11 18:58 | 438743.5 | 3960.0005 | 5 | 50 | 3.461797 | -2.281906 | 2.929326 | 2.510028 | 12.41348 | 9.356224
2018-03-11 19:00 | 438863.5 | 4080.001 | 5 | 50 | 3.436552 | -2.281935 | 2.929326 | 2.586089 | 12.41348 | 9.618602
2018-03-11 19:02 | 438983.5 | 4200.0005 | 5 | 50 | 3.405033 | -2.281915 | 2.929326 | 2.66215 | 12.41348 | 9.878853
2018-03-11 19:04 | 439103.5 | 4320.0002 | 5 | 50 | 3.359796 | -2.281941 | 2.929326 | 2.738218 | 12.41348 | 10.13626
2018-03-11 19:06 | 439223.5 | 4440.0005 | 5 | 50 | 3.286549 | -2.28191 | 2.929326 | 2.814271 | 12.41348 | 10.38927
2018-03-11 19:08 | 439343.5 | 4560.0006 | 5 | 50 | 3.134386 | -2.281886 | 2.929326 | 2.890339 | 12.41348 | 10.63431
2018-03-11 19:09 | 439396.2 | 4612.6762 | 5 | 50 | 2.999981 | -2.281878 | 2.929326 | 2.923729 | 12.41348 | 10.73693
2018-03-11 19:11 | 439516.2 | 120.0008 | 6 | 50 | 3.374025 | 0 | 2.929326 | 2.923729 | 12.41348 | 10.73693
2018-03-11 19:13 | 439636.2 | 240.0019 | 6 | 50 | 3.389599 | 0 | 2.929326 | 2.923729 | 12.41348 | 10.73693
2018-03-11 19:14 | 439696.2 | 300.0021 | 6 | 50 | 3.393169 | 0 | 2.929326 | 2.923729 | 12.41348 | 10.73693
2018-03-11 19:14 | 439696.3 | 0.004 | 7 | 51 | 3.393155 | 0 | 0 | 0 | 0 | 0
2018-03-11 19:16 | 439816.4 | 120.0003 | 8 | 51 | 3.920187 | 3.259943 | 0.108647 | 0 | 0.4129331 | 0
2018-03-11 19:18 | 439936.4 | 240.0006 | 8 | 51 | 3.968997 | 3.259989 | 0.2173083 | 0 | 0.8425847 | 0
2018-03-11 19:20 | 440056.4 | 360.0014 | 8 | 51 | 3.993776 | 3.259922 | 0.3259741 | 0 | 1.275179 | 0
2018-03-11 19:22 | 440176.4 | 480.0007 | 8 | 51 | 4.018436 | 3.259949 | 0.4346298 | 0 | 1.710497 | 0
2018-03-11 19:24 | 440296.4 | 600.0006 | 8 | 51 | 4.03947 | 3.259943 | 0.5432979 | 0 | 2.148332 | 0
2018-03-11 19:26 | 440416.4 | 720.0019 | 8 | 51 | 4.058069 | 3.259954 | 0.651956 | 0 | 2.58828 | 0
2018-03-11 19:28 | 440536.4 | 840.0002 | 8 | 51 | 4.072995 | 3.259998 | 0.7606091 | 0 | 3.030054 | 0
2018-03-11 19:30 | 440656.4 | 960.0002 | 8 | 51 | 4.086035 | 3.259956 | 0.8692692 | 0 | 3.473334 | 0
2018-03-11 19:32 | 440776.4 | 1080.0002 | 8 | 51 | 4.099357 | 3.259932 | 0.9779254 | 0 | 3.91803 | 0
2018-03-11 19:34 | 440896.4 | 1200.001 | 8 | 51 | 4.114811 | 3.259918 | 1.086594 | 0 | 4.364316 | 0
2018-03-11 19:36 | 441016.4 | 1320.001 | 8 | 51 | 4.133011 | 3.259905 | 1.195249 | 0 | 4.812393 | 0
2018-03-11 19:38 | 441136.4 | 1440.001 | 8 | 51 | 4.151042 | 3.25996 | 1.303916 | 0 | 5.262495 | 0
2018-03-11 19:40 | 441256.4 | 1560.0003 | 8 | 51 | 4.169884 | 3.259998 | 1.412574 | 0 | 5.714551 | 0
2018-03-11 19:42 | 441376.4 | 1680.0013 | 8 | 51 | 4.189697 | 3.259972 | 1.521227 | 0 | 6.16867 | 0
2018-03-11 19:42 | 441432.1 | 1735.7411 | 8 | 51 | 4.2 | 3.260014 | 1.571708 | 0 | 6.380428 | 0

## Statistics_21
Date_Time | Test_Time(s) | Step_Time(s) | Step_Index | Cycle_Index | Voltage(V) | Current(A) | Charge_Capacity(Ah) | Discharge_Capacity(Ah) | Charge_Energy(Wh) | Discharge_Energy(Wh) | Internal Resistance(Ohm)
2018-03-06 16:14 | 8839.85028 | 300.0029 | 6 | 1 | 3.38616 | 0 | 2.934886 | 2.945163 | 12.46046 | 10.8345
2018-03-06 18:41 | 17651.5 | 300.0037 | 6 | 2 | 3.384164 | 0 | 2.945099 | 2.943883 | 12.47816 | 10.82917
2018-03-06 21:08 | 26456.36 | 300.0014 | 6 | 3 | 3.383493 | 0 | 2.945937 | 2.944824 | 12.47898 | 10.83253
2018-03-06 23:35 | 35273.67982 | 300.0044 | 6 | 4 | 3.380918 | 0 | 2.946569 | 2.945921 | 12.48392 | 10.83927
2018-03-07 02:02 | 44088.34 | 300.0037 | 6 | 5 | 3.380072 | 0 | 2.944577 | 2.943666 | 12.47665 | 10.83105
2018-03-07 04:28 | 52886.39 | 300.0043 | 6 | 6 | 3.384098 | 0 | 2.943005 | 2.941144 | 12.46706 | 10.81762
2018-03-07 06:55 | 61691.61 | 300.0037 | 6 | 7 | 3.383589 | 0 | 2.942546 | 2.941779 | 12.46798 | 10.82194
2018-03-07 09:22 | 70507.31 | 300.0029 | 6 | 8 | 3.37731 | 0 | 2.942173 | 2.942864 | 12.46812 | 10.82685
2018-03-07 11:49 | 79311.51 | 300.0037 | 6 | 9 | 3.381526 | 0 | 2.941678 | 2.939853 | 12.46365 | 10.81322
2018-03-07 14:15 | 88104.3155 | 300.002 | 6 | 10 | 3.384276 | 0 | 2.940374 | 2.939116 | 12.45783 | 10.81013
2018-03-07 16:42 | 96907.2 | 300.0029 | 6 | 11 | 3.382564 | 0 | 2.938408 | 2.938343 | 12.45238 | 10.80732
2018-03-07 19:09 | 105714.4 | 300.0038 | 6 | 12 | 3.379535 | 0 | 2.938298 | 2.938474 | 12.45221 | 10.8057
2018-03-07 21:35 | 114517 | 300.0019 | 6 | 13 | 3.382883 | 0 | 2.939894 | 2.938481 | 12.45687 | 10.80696
2018-03-08 00:02 | 123312.9 | 300.0004 | 6 | 14 | 3.383513 | 0 | 2.937093 | 2.936404 | 12.4473 | 10.80085
2018-03-08 02:29 | 132112.9 | 300.0036 | 6 | 15 | 3.380847 | 0 | 2.936608 | 2.936812 | 12.44561 | 10.80062
2018-03-08 04:55 | 140914 | 300.0031 | 6 | 16 | 3.379864 | 0 | 2.937873 | 2.937518 | 12.44873 | 10.80238
2018-03-08 07:22 | 149722 | 300.0022 | 6 | 17 | 3.382061 | 0 | 2.939323 | 2.938149 | 12.45627 | 10.80698
2018-03-08 09:49 | 158514 | 300.0038 | 6 | 18 | 3.381083 | 0 | 2.935761 | 2.935415 | 12.4418 | 10.79687
2018-03-08 15:34 | 167320.3 | 300.0027 | 6 | 19 | 3.356061 | 0 | 2.935627 | 2.857241 | 12.44081 | 10.52149
2018-03-08 18:01 | 176129.6 | 300.0021 | 6 | 20 | 3.380526 | 0 | 2.943198 | 2.936328 | 12.47344 | 10.79763
2018-03-08 20:27 | 184932 | 300.0022 | 6 | 21 | 3.378731 | 0 | 2.936171 | 2.936068 | 12.44439 | 10.79996
2018-03-08 22:54 | 193720.1 | 300.0022 | 6 | 22 | 3.381853 | 0 | 2.93496 | 2.933563 | 12.43765 | 10.78743
2018-03-09 01:20 | 202502.7 | 300.0021 | 6 | 23 | 3.383011 | 0 | 2.933762 | 2.932952 | 12.43203 | 10.78415
2018-03-09 03:47 | 211298.1 | 300.0004 | 6 | 24 | 3.380659 | 0 | 2.933679 | 2.93379 | 12.43457 | 10.78913
2018-03-09 06:14 | 220099.5 | 300.002 | 6 | 25 | 3.377892 | 0 | 2.934486 | 2.934497 | 12.43745 | 10.79044
2018-03-09 08:40 | 228888.9 | 300.0031 | 6 | 26 | 3.381742 | 0 | 2.933594 | 2.931959 | 12.43194 | 10.78039
2018-03-09 11:06 | 237676.5 | 300.0038 | 6 | 27 | 3.38355 | 0 | 2.932337 | 2.931418 | 12.42858 | 10.77916
2018-03-09 13:33 | 246466 | 300.0029 | 6 | 28 | 3.380292 | 0 | 2.93108 | 2.931537 | 12.42389 | 10.77938
2018-03-09 16:00 | 255259.6 | 300.003 | 6 | 29 | 3.379969 | 0 | 2.932912 | 2.932499 | 12.43024 | 10.78227
2018-03-09 18:26 | 264056.1892 | 300.004 | 6 | 30 | 3.381984 | 0 | 2.933699 | 2.932691 | 12.43438 | 10.78297
2018-03-09 20:53 | 272843 | 300.0028 | 6 | 31 | 3.381566 | 0 | 2.930056 | 2.929644 | 12.42043 | 10.77231
2018-03-09 23:19 | 281626.5 | 300.0029 | 6 | 32 | 3.381994 | 0 | 2.930144 | 2.929525 | 12.41959 | 10.77044
2018-03-10 01:45 | 290409.9 | 300.0021 | 6 | 33 | 3.381209 | 0 | 2.930516 | 2.930248 | 12.42052 | 10.77257
2018-03-10 04:12 | 299205.2 | 300.0029 | 6 | 34 | 3.379406 | 0 | 2.931224 | 2.931158 | 12.42474 | 10.77758
2018-03-10 06:38 | 307996.2 | 300.0021 | 6 | 35 | 3.381563 | 0 | 2.930681 | 2.929602 | 12.42308 | 10.77107
2018-03-10 09:05 | 316775.4 | 300.003 | 6 | 36 | 3.382332 | 0 | 2.928713 | 2.927866 | 12.41385 | 10.7636
2018-03-10 11:31 | 325556.2 | 300.0046 | 6 | 37 | 3.382677 | 0 | 2.928293 | 2.927915 | 12.41276 | 10.76448
2018-03-10 13:58 | 334346.1 | 300.0044 | 6 | 38 | 3.379462 | 0 | 2.929216 | 2.929617 | 12.41722 | 10.77076
2018-03-10 16:24 | 343137.3 | 300.0031 | 6 | 39 | 3.379556 | 0 | 2.929985 | 2.92941 | 12.41936 | 10.77001
2018-03-10 18:51 | 351919.2 | 300.0037 | 6 | 40 | 3.382921 | 0 | 2.929154 | 2.927775 | 12.41606 | 10.76416
2018-03-10 21:17 | 360698.8522 | 300.0043 | 6 | 41 | 3.380538 | 0 | 2.927578 | 2.927706 | 12.41008 | 10.76509
2018-03-10 23:43 | 369478.9 | 300.0037 | 6 | 42 | 3.381361 | 0 | 2.92729 | 2.926647 | 12.40795 | 10.75959
2018-03-11 02:10 | 378265.6 | 300.002 | 6 | 43 | 3.380604 | 0 | 2.928282 | 2.927889 | 12.41274 | 10.7618
2018-03-11 04:36 | 387053.3 | 300.0028 | 6 | 44 | 3.380788 | 0 | 2.927754 | 2.927173 | 12.41143 | 10.76075
2018-03-11 06:57 | 395533.6 | 4613.8059 | 5 | 45 | 2.999993 | -2.282082 | 2.925707 | 2.924619 | 12.40391 | 10.74991

## Channel_21_1
Date_Time | Test_Time(s) | Step_Time(s) | Step_Index | Cycle_Index | Voltage(V) | Current(A) | Charge_Capacity(Ah) | Discharge_Capacity(Ah) | Charge_Energy(Wh) | Discharge_Energy(Wh) | Internal Resistance(Ohm)
2018-03-06 13:47 | 10.0007 | 10.0005 | 1 | 1 | 3.456533 | 0 | 0 | 0 | 0 | 0
2018-03-06 13:47 | 10.0022 | 10.002 | 1 | 1 | 3.456533 | 0 | 0 | 0 | 0 | 0
2018-03-06 13:49 | 130.0852 | 120.0005 | 2 | 1 | 4.101059 | 4.890072 | 0.1623745 | 0 | 0.6505625 | 0
2018-03-06 13:51 | 250.0856 | 240.0009 | 2 | 1 | 4.12407 | 4.890045 | 0.3253576 | 0 | 1.320535 | 0
2018-03-06 13:53 | 370.0852 | 360.0005 | 2 | 1 | 4.154558 | 4.89006 | 0.4883696 | 0 | 1.995326 | 0
2018-03-06 13:55 | 490.0848 | 480.0001 | 2 | 1 | 4.180158 | 4.890043 | 0.6513708 | 0 | 2.67472 | 0
2018-03-06 13:57 | 610.0868 | 600.0021 | 2 | 1 | 4.20031 | 4.874008 | 0.8143679 | 0 | 3.357776 | 0
2018-03-06 13:59 | 730.0857 | 720.001 | 2 | 1 | 4.200268 | 4.554834 | 0.9713522 | 0 | 4.017155 | 0
2018-03-06 14:01 | 850.0869 | 840.0022 | 2 | 1 | 4.200264 | 4.232063 | 1.117802 | 0 | 4.632287 | 0
2018-03-06 14:03 | 970.0857 | 960.001 | 2 | 1 | 4.200325 | 3.902363 | 1.25334 | 0 | 5.201583 | 0
2018-03-06 14:05 | 1090.0869 | 1080.0022 | 2 | 1 | 4.200255 | 3.61335 | 1.378475 | 0 | 5.727186 | 0
2018-03-06 14:07 | 1210.0849 | 1200.0002 | 2 | 1 | 4.200242 | 3.351849 | 1.494508 | 0 | 6.214556 | 0
2018-03-06 14:08 | 1255.6076 | 1245.5229 | 2 | 1 | 4.200277 | 3.259993 | 1.53631 | 0 | 6.390136 | 0
2018-03-06 14:10 | 1375.6225 | 120.0004 | 3 | 1 | 4.219306 | 3.259777 | 1.644578 | 6.989e-09 | 6.845807 | 2.833e-08
2018-03-06 14:12 | 1495.623 | 240.0009 | 3 | 1 | 4.244161 | 3.259909 | 1.753251 | 6.989e-09 | 7.305639 | 2.833e-08
2018-03-06 14:14 | 1615.6225 | 360.0004 | 3 | 1 | 4.271303 | 3.260181 | 1.861912 | 6.989e-09 | 7.768289 | 2.833e-08
2018-03-06 14:16 | 1735.6229 | 480.0008 | 3 | 1 | 4.300004 | 3.260174 | 1.970565 | 6.989e-09 | 8.233914 | 2.833e-08
2018-03-06 14:18 | 1855.6225 | 600.0004 | 3 | 1 | 4.330572 | 3.259815 | 2.079244 | 6.989e-09 | 8.702871 | 2.833e-08
2018-03-06 14:20 | 1975.6221 | 720 | 3 | 1 | 4.36517 | 3.260157 | 2.187901 | 6.989e-09 | 9.175259 | 2.833e-08
2018-03-06 14:22 | 2095.623 | 840.0009 | 3 | 1 | 4.400313 | 3.189493 | 2.296447 | 6.989e-09 | 9.651162 | 2.833e-08
2018-03-06 14:24 | 2215.624 | 960.0019 | 3 | 1 | 4.40028 | 2.753229 | 2.394996 | 6.989e-09 | 10.08481 | 2.833e-08
2018-03-06 14:26 | 2335.6243 | 1080.0022 | 3 | 1 | 4.400296 | 2.40099 | 2.480716 | 6.989e-09 | 10.462 | 2.833e-08
2018-03-06 14:28 | 2455.6223 | 1200.0002 | 3 | 1 | 4.400261 | 2.093367 | 2.555519 | 6.989e-09 | 10.79115 | 2.833e-08
2018-03-06 14:30 | 2575.6227 | 1320.0006 | 3 | 1 | 4.400287 | 1.816975 | 2.620609 | 6.989e-09 | 11.07757 | 2.833e-08
2018-03-06 14:32 | 2695.6223 | 1440.0002 | 3 | 1 | 4.400259 | 1.584277 | 2.677143 | 6.989e-09 | 11.32633 | 2.833e-08
2018-03-06 14:34 | 2815.6235 | 1560.0014 | 3 | 1 | 4.40022 | 1.391616 | 2.726662 | 6.989e-09 | 11.54423 | 2.833e-08
2018-03-06 14:36 | 2935.6239 | 1680.0018 | 3 | 1 | 4.400212 | 1.229876 | 2.770304 | 6.989e-09 | 11.73627 | 2.833e-08
2018-03-06 14:38 | 3055.6251 | 1800.003 | 3 | 1 | 4.400209 | 1.086594 | 2.808891 | 6.989e-09 | 11.90606 | 2.833e-08
2018-03-06 14:40 | 3175.6239 | 1920.0018 | 3 | 1 | 4.400204 | 0.9580889 | 2.842915 | 6.989e-09 | 12.05577 | 2.833e-08
2018-03-06 14:42 | 3295.6243 | 2040.0022 | 3 | 1 | 4.400234 | 0.8530779 | 2.87305 | 6.989e-09 | 12.18837 | 2.833e-08
2018-03-06 14:44 | 3415.6223 | 2160.0002 | 3 | 1 | 4.400207 | 0.7641325 | 2.899957 | 6.989e-09 | 12.30677 | 2.833e-08
2018-03-06 14:46 | 3535.6235 | 2280.0014 | 3 | 1 | 4.400177 | 0.6868477 | 2.92413 | 6.989e-09 | 12.41313 | 2.833e-08
2018-03-06 14:47 | 3593.4333 | 2337.8112 | 3 | 1 | 4.400188 | 0.6519957 | 2.934886 | 6.989e-09 | 12.46046 | 2.833e-08
2018-03-06 14:49 | 3713.475404 | 120.0012 | 4 | 1 | 4.333194 | 0 | 2.934886 | 6.989e-09 | 12.46046 | 2.833e-08
2018-03-06 14:51 | 3833.475004 | 240.0008 | 4 | 1 | 4.327442 | 0 | 2.934886 | 6.989e-09 | 12.46046 | 2.833e-08
2018-03-06 14:52 | 3893.477004 | 300.0028 | 4 | 1 | 4.325772 | 0 | 2.934886 | 6.989e-09 | 12.46046 | 2.833e-08
2018-03-06 14:54 | 4013.556968 | 120.0013 | 5 | 1 | 4.085601 | -2.282033 | 2.934886 | 0.07606422 | 12.46046 | 0.3132254
2018-03-06 14:56 | 4133.556668 | 240.001 | 5 | 1 | 4.051895 | -2.282022 | 2.934886 | 0.1521293 | 12.46046 | 0.622674
2018-03-06 14:58 | 4253.556168 | 360.0005 | 5 | 1 | 4.020492 | -2.282062 | 2.934886 | 0.2281925 | 12.46046 | 0.9296677
2018-03-06 15:00 | 4373.556668 | 480.001 | 5 | 1 | 3.991491 | -2.282233 | 2.934886 | 0.3042572 | 12.46046 | 1.23437
2018-03-06 15:02 | 4493.556168 | 600.0005 | 5 | 1 | 3.963714 | -2.281991 | 2.934886 | 0.3803137 | 12.46046 | 1.536884
2018-03-06 15:04 | 4613.555768 | 720.0001 | 5 | 1 | 3.936622 | -2.282046 | 2.934886 | 0.4563882 | 12.46046 | 1.837395
2018-03-06 15:06 | 4733.556968 | 840.0013 | 5 | 1 | 3.908921 | -2.282016 | 2.934886 | 0.5324514 | 12.46046 | 2.135779
2018-03-06 15:08 | 4853.556668 | 960.001 | 5 | 1 | 3.881923 | -2.28195 | 2.934886 | 0.6085175 | 12.46046 | 2.43207
2018-03-06 15:10 | 4973.556968 | 1080.0013 | 5 | 1 | 3.856136 | -2.282086 | 2.934886 | 0.6845866 | 12.46046 | 2.726383
2018-03-06 15:12 | 5093.556668 | 1200.001 | 5 | 1 | 3.831049 | -2.281995 | 2.934886 | 0.7606438 | 12.46046 | 3.018711
2018-03-06 15:14 | 5213.556168 | 1320.0005 | 5 | 1 | 3.806732 | -2.282043 | 2.934886 | 0.8367063 | 12.46046 | 3.309177
2018-03-06 15:16 | 5333.555768 | 1440.0001 | 5 | 1 | 3.783136 | -2.281981 | 2.934886 | 0.9127829 | 12.46046 | 3.597873
2018-03-06 15:18 | 5453.556168 | 1560.0005 | 5 | 1 | 3.762149 | -2.281953 | 2.934886 | 0.988843 | 12.46046 | 3.884807
2018-03-06 15:20 | 5573.555768 | 1680.0001 | 5 | 1 | 3.742605 | -2.282 | 2.934886 | 1.064908 | 12.46046 | 4.17022
2018-03-06 15:22 | 5693.556168 | 1800.0005 | 5 | 1 | 3.723881 | -2.281937 | 2.934886 | 1.140965 | 12.46046 | 4.454161
2018-03-06 15:24 | 5813.555768 | 1920.0001 | 5 | 1 | 3.704483 | -2.282035 | 2.934886 | 1.217032 | 12.46046 | 4.7367
2018-03-06 15:26 | 5933.556968 | 2040.0013 | 5 | 1 | 3.685728 | -2.281955 | 2.934886 | 1.293104 | 12.46046 | 5.017774
2018-03-06 15:28 | 6053.556668 | 2160.001 | 5 | 1 | 3.668839 | -2.282058 | 2.934886 | 1.369168 | 12.46046 | 5.297478
2018-03-06 15:30 | 6173.556568 | 2280.0009 | 5 | 1 | 3.653542 | -2.282051 | 2.934886 | 1.445222 | 12.46046 | 5.575916
2018-03-06 15:32 | 6293.556668 | 2400.001 | 5 | 1 | 3.638651 | -2.281958 | 2.934886 | 1.521294 | 12.46046 | 5.853285
2018-03-06 15:34 | 6413.556168 | 2520.0005 | 5 | 1 | 3.623392 | -2.282 | 2.934886 | 1.597358 | 12.46046 | 6.129471
2018-03-06 15:36 | 6533.556668 | 2640.001 | 5 | 1 | 3.610093 | -2.281951 | 2.934886 | 1.673418 | 12.46046 | 6.404549
2018-03-06 15:38 | 6653.556168 | 2760.0005 | 5 | 1 | 3.598424 | -2.282001 | 2.934886 | 1.749488 | 12.46046 | 6.678715
2018-03-06 15:40 | 6773.556668 | 2880.001 | 5 | 1 | 3.587637 | -2.28204 | 2.934886 | 1.825552 | 12.46046 | 6.952013
2018-03-06 15:42 | 6893.556168 | 3000.0005 | 5 | 1 | 3.57638 | -2.282002 | 2.934886 | 1.901625 | 12.46046 | 7.224519
2018-03-06 15:44 | 7013.556668 | 3120.001 | 5 | 1 | 3.565238 | -2.282069 | 2.934886 | 1.977688 | 12.46046 | 7.49611
2018-03-06 15:46 | 7133.556168 | 3240.0005 | 5 | 1 | 3.555297 | -2.282002 | 2.934886 | 2.053747 | 12.46046 | 7.7669
2018-03-06 15:48 | 7253.555768 | 3360.0001 | 5 | 1 | 3.545832 | -2.282108 | 2.934886 | 2.129821 | 12.46046 | 8.037003
2018-03-06 15:50 | 7373.556968 | 3480.0013 | 5 | 1 | 3.535312 | -2.28206 | 2.934886 | 2.205885 | 12.46046 | 8.306322
2018-03-06 15:52 | 7493.555768 | 3600.0001 | 5 | 1 | 3.522341 | -2.282071 | 2.934886 | 2.281947 | 12.46046 | 8.574742
2018-03-06 15:54 | 7613.556968 | 3720.0013 | 5 | 1 | 3.509733 | -2.28206 | 2.934886 | 2.358023 | 12.46046 | 8.842224
2018-03-06 15:56 | 7733.556668 | 3840.001 | 5 | 1 | 3.496301 | -2.282068 | 2.934886 | 2.434091 | 12.46046 | 9.108696
2018-03-06 15:58 | 7853.556268 | 3960.0006 | 5 | 1 | 3.481018 | -2.28204 | 2.934886 | 2.51015 | 12.46046 | 9.374071
2018-03-06 16:00 | 7973.556668 | 4080.001 | 5 | 1 | 3.459517 | -2.282022 | 2.934886 | 2.586226 | 12.46046 | 9.638128
2018-03-06 16:02 | 8093.556968 | 4200.0013 | 5 | 1 | 3.430048 | -2.282098 | 2.934886 | 2.662287 | 12.46046 | 9.900188
2018-03-06 16:04 | 8213.556668 | 4320.001 | 5 | 1 | 3.38948 | -2.282 | 2.934886 | 2.738354 | 12.46046 | 10.15966
2018-03-06 16:06 | 8333.556968 | 4440.0013 | 5 | 1 | 3.325605 | -2.282048 | 2.934886 | 2.814414 | 12.46046 | 10.41525
2018-03-06 16:08 | 8453.556668 | 4560.001 | 5 | 1 | 3.201976 | -2.282036 | 2.934886 | 2.890484 | 12.46046 | 10.66413
2018-03-06 16:09 | 8539.802368 | 4646.2467 | 5 | 1 | 2.999998 | -2.281924 | 2.934886 | 2.945155 | 12.46046 | 10.83447
2018-03-06 16:11 | 8659.84868 | 120.0013 | 6 | 1 | 3.366559 | 0 | 2.934886 | 2.945163 | 12.46046 | 10.8345
2018-03-06 16:13 | 8779.84828 | 240.0009 | 6 | 1 | 3.382471 | 0 | 2.934886 | 2.945163 | 12.46046 | 10.8345
2018-03-06 16:14 | 8839.85028 | 300.0029 | 6 | 1 | 3.38616 | 0 | 2.934886 | 2.945163 | 12.46046 | 10.8345
2018-03-06 16:14 | 8839.858128 | 0.0024 | 7 | 2 | 3.386076 | 0 | 0 | 0 | 0 | 0
2018-03-06 16:16 | 8959.938448 | 120.0007 | 2 | 2 | 4.067052 | 4.890032 | 0.1624062 | 0 | 0.6414683 | 0
2018-03-06 16:18 | 9079.938748 | 240.001 | 2 | 2 | 4.100923 | 4.890024 | 0.3254025 | 0 | 1.306953 | 0
2018-03-06 16:20 | 9199.940048 | 360.0023 | 2 | 2 | 4.136693 | 4.890024 | 0.4884021 | 0 | 1.978467 | 0
2018-03-06 16:22 | 9319.938748 | 480.001 | 2 | 2 | 4.163859 | 4.890015 | 0.6513817 | 0 | 2.654975 | 0
2018-03-06 16:24 | 9439.938448 | 600.0007 | 2 | 2 | 4.186403 | 4.889967 | 0.8143961 | 0 | 3.335577 | 0
2018-03-06 16:26 | 9559.939748 | 720.002 | 2 | 2 | 4.200292 | 4.70351 | 0.9759806 | 0 | 4.013628 | 0
2018-03-06 16:28 | 9679.938548 | 840.0008 | 2 | 2 | 4.20031 | 4.317535 | 1.126187 | 0 | 4.64454 | 0
2018-03-06 16:30 | 9799.939748 | 960.002 | 2 | 2 | 4.200284 | 3.98789 | 1.264471 | 0 | 5.225371 | 0
2018-03-06 16:32 | 9919.940248 | 1080.0025 | 2 | 2 | 4.200298 | 3.696257 | 1.392433 | 0 | 5.762849 | 0
2018-03-06 16:34 | 10039.94 | 1200.0004 | 2 | 2 | 4.200239 | 3.417675 | 1.511014 | 0 | 6.260922 | 0
2018-03-06 16:35 | 10107.5 | 1267.5578 | 2 | 2 | 4.200279 | 3.259987 | 1.573672 | 0 | 6.524103 | 0
2018-03-06 16:37 | 10227.51 | 120.0014 | 3 | 2 | 4.222163 | 3.25979 | 1.681951 | 0 | 6.97998 | 0
2018-03-06 16:39 | 10347.51 | 240.001 | 3 | 2 | 4.247058 | 3.259882 | 1.790605 | 0 | 7.440075 | 0
2018-03-06 16:41 | 10467.51 | 360.0006 | 3 | 2 | 4.273916 | 3.259945 | 1.899274 | 0 | 7.903045 | 0
2018-03-06 16:43 | 10587.51 | 480.0003 | 3 | 2 | 4.303428 | 3.260178 | 2.007928 | 0 | 8.368996 | 0
2018-03-06 16:45 | 10707.51 | 600.0005 | 3 | 2 | 4.337038 | 3.259808 | 2.116585 | 0 | 8.838369 | 0
2018-03-06 16:47 | 10827.51 | 720.0002 | 3 | 2 | 4.373827 | 3.260178 | 2.22525 | 0 | 9.311646 | 0
2018-03-06 16:49 | 10947.51 | 840.0007 | 3 | 2 | 4.400321 | 3.087236 | 2.332978 | 0 | 9.784672 | 0
2018-03-06 16:51 | 11067.51 | 960.0003 | 3 | 2 | 4.400297 | 2.683664 | 2.428912 | 0 | 10.20681 | 0
2018-03-06 16:53 | 11187.51 | 1080.0007 | 3 | 2 | 4.400283 | 2.327341 | 2.512326 | 0 | 10.57385 | 0
2018-03-06 16:55 | 11307.51 | 1200.0019 | 3 | 2 | 4.40031 | 2.012466 | 2.584482 | 0 | 10.89136 | 0
2018-03-06 16:57 | 11427.51 | 1320.0007 | 3 | 2 | 4.400266 | 1.755498 | 2.647126 | 0 | 11.16701 | 0
2018-03-06 16:59 | 11547.51 | 1440.0019 | 3 | 2 | 4.400251 | 1.539525 | 2.701925 | 0 | 11.40814 | 0
2018-03-06 17:01 | 11667.51 | 1560.0024 | 3 | 2 | 4.400253 | 1.354426 | 2.750098 | 0 | 11.62011 | 0
2018-03-06 17:03 | 11787.51 | 1680.0019 | 3 | 2 | 4.400245 | 1.187512 | 2.792419 | 0 | 11.80634 | 0
2018-03-06 17:05 | 11907.51 | 1800.0007 | 3 | 2 | 4.400246 | 1.047338 | 2.829574 | 0 | 11.96983 | 0
2018-03-06 17:07 | 12027.51 | 1920.0019 | 3 | 2 | 4.400226 | 0.9309168 | 2.862496 | 0 | 12.1147 | 0
2018-03-06 17:09 | 12147.51 | 2040.0008 | 3 | 2 | 4.400198 | 0.8324089 | 2.891857 | 0 | 12.24389 | 0
2018-03-06 17:11 | 12267.51 | 2160.0019 | 3 | 2 | 4.400232 | 0.7443867 | 2.918119 | 0 | 12.35945 | 0
2018-03-06 17:13 | 12387.51 | 2280.0014 | 3 | 2 | 4.400236 | 0.6635075 | 2.941531 | 0 | 12.46247 | 0
2018-03-06 17:14 | 12407.04 | 2299.5302 | 3 | 2 | 4.40024 | 0.6519871 | 2.945099 | 0 | 12.47816 | 0
2018-03-06 17:16 | 12527.09 | 120.0007 | 4 | 2 | 4.333142 | 0 | 2.945099 | 0 | 12.47816 | 0
2018-03-06 17:18 | 12647.09 | 240.0019 | 4 | 2 | 4.327379 | 0 | 2.945099 | 0 | 12.47816 | 0
2018-03-06 17:19 | 12707.09 | 300.0022 | 4 | 2 | 4.325707 | 0 | 2.945099 | 0 | 12.47816 | 0
2018-03-06 17:21 | 12827.16566 | 120.0018 | 5 | 2 | 4.086809 | -2.281989 | 2.945099 | 0.0760572 | 12.47816 | 0.3133278
2018-03-06 17:23 | 12947.16416 | 240.0003 | 5 | 2 | 4.051615 | -2.281953 | 2.945099 | 0.1521186 | 12.47816 | 0.6227784
2018-03-06 17:25 | 13067.16456 | 360.0007 | 5 | 2 | 4.021442 | -2.282093 | 2.945099 | 0.228187 | 12.47816 | 0.9298159
2018-03-06 17:27 | 13187.16486 | 480.001 | 5 | 2 | 3.993146 | -2.281958 | 2.945099 | 0.3042506 | 12.47816 | 1.234613
2018-03-06 17:29 | 13307.16536 | 600.0015 | 5 | 2 | 3.965162 | -2.281966 | 2.945099 | 0.3803158 | 12.47816 | 1.537292
2018-03-06 17:31 | 13427.16576 | 720.0019 | 5 | 2 | 3.93608 | -2.281941 | 2.945099 | 0.45638 | 12.47816 | 1.837803
2018-03-06 17:33 | 13547.16446 | 840.0006 | 5 | 2 | 3.908339 | -2.282022 | 2.945099 | 0.5324408 | 12.47816 | 2.136111
2018-03-06 17:35 | 13667.16486 | 960.001 | 5 | 2 | 3.88239 | -2.282031 | 2.945099 | 0.6085116 | 12.47816 | 2.432427
2018-03-06 17:37 | 13787.16526 | 1080.0014 | 5 | 2 | 3.857215 | -2.282018 | 2.945099 | 0.684567 | 12.47816 | 2.726753
2018-03-06 17:39 | 13907.16406 | 1200.0002 | 5 | 2 | 3.830937 | -2.281988 | 2.945099 | 0.7606307 | 12.47816 | 3.019154
2018-03-06 17:41 | 14027.16526 | 1320.0014 | 5 | 2 | 3.804918 | -2.282022 | 2.945099 | 0.8367059 | 12.47816 | 3.309584
2018-03-06 17:43 | 14147.16416 | 1440.0003 | 5 | 2 | 3.782517 | -2.281924 | 2.945099 | 0.9127567 | 12.47816 | 3.598083
2018-03-06 17:45 | 14267.16526 | 1560.0014 | 5 | 2 | 3.762262 | -2.281989 | 2.945099 | 0.9888349 | 12.47816 | 3.885067
2018-03-06 17:47 | 14387.16486 | 1680.001 | 5 | 2 | 3.742498 | -2.281919 | 2.945099 | 1.064898 | 12.47816 | 4.170485
2018-03-06 17:49 | 14507.16536 | 1800.0015 | 5 | 2 | 3.722059 | -2.281957 | 2.945099 | 1.140964 | 12.47816 | 4.454392
2018-03-06 17:51 | 14627.16486 | 1920.001 | 5 | 2 | 3.702805 | -2.282004 | 2.945099 | 1.217026 | 12.47816 | 4.736752
2018-03-06 17:53 | 14747.16446 | 2040.0006 | 5 | 2 | 3.685041 | -2.281969 | 2.945099 | 1.293085 | 12.47816 | 5.0177
2018-03-06 17:55 | 14867.16486 | 2160.001 | 5 | 2 | 3.66879 | -2.281973 | 2.945099 | 1.36915 | 12.47816 | 5.297382
2018-03-06 17:57 | 14987.16526 | 2280.0014 | 5 | 2 | 3.652544 | -2.28191 | 2.945099 | 1.445221 | 12.47816 | 5.575857
2018-03-06 17:59 | 15107.16496 | 2400.0011 | 5 | 2 | 3.636304 | -2.281963 | 2.945099 | 1.521288 | 12.47816 | 5.853069
2018-03-06 18:01 | 15227.16526 | 2520.0014 | 5 | 2 | 3.622228 | -2.282013 | 2.945099 | 1.597352 | 12.47816 | 6.129116
2018-03-06 18:03 | 15347.16416 | 2640.0003 | 5 | 2 | 3.609776 | -2.281982 | 2.945099 | 1.67342 | 12.47816 | 6.404166
2018-03-06 18:05 | 15467.16526 | 2760.0014 | 5 | 2 | 3.598019 | -2.281986 | 2.945099 | 1.749483 | 12.47816 | 6.678288
2018-03-06 18:07 | 15587.16416 | 2880.0003 | 5 | 2 | 3.585766 | -2.282013 | 2.945099 | 1.825542 | 12.47816 | 6.95149
2018-03-06 18:09 | 15707.16526 | 3000.0014 | 5 | 2 | 3.574512 | -2.282029 | 2.945099 | 1.901617 | 12.47816 | 7.223837
2018-03-06 18:11 | 15827.16486 | 3120.001 | 5 | 2 | 3.564544 | -2.282008 | 2.945099 | 1.977674 | 12.47816 | 7.495317
2018-03-06 18:13 | 15947.16526 | 3240.0014 | 5 | 2 | 3.555434 | -2.282004 | 2.945099 | 2.053747 | 12.47816 | 7.76614
2018-03-06 18:15 | 16067.16416 | 3360.0003 | 5 | 2 | 3.545114 | -2.281995 | 2.945099 | 2.129803 | 12.47816 | 8.036171
2018-03-06 18:17 | 16187.16526 | 3480.0014 | 5 | 2 | 3.532994 | -2.281948 | 2.945099 | 2.205865 | 12.47816 | 8.305359
2018-03-06 18:19 | 16307.16486 | 3600.001 | 5 | 2 | 3.521747 | -2.28191 | 2.945099 | 2.281935 | 12.47816 | 8.573687
2018-03-06 18:21 | 16427.16446 | 3720.0006 | 5 | 2 | 3.510365 | -2.282018 | 2.945099 | 2.358005 | 12.47816 | 8.841147
2018-03-06 18:23 | 16547.16406 | 3840.0002 | 5 | 2 | 3.497284 | -2.281988 | 2.945099 | 2.434058 | 12.47816 | 9.107645
2018-03-06 18:25 | 16667.16446 | 3960.0006 | 5 | 2 | 3.479645 | -2.282042 | 2.945099 | 2.510131 | 12.47816 | 9.373058
2018-03-06 18:27 | 16787.16496 | 4080.0011 | 5 | 2 | 3.458149 | -2.282035 | 2.945099 | 2.586194 | 12.47816 | 9.636932
2018-03-06 18:29 | 16907.16446 | 4200.0006 | 5 | 2 | 3.430731 | -2.281903 | 2.945099 | 2.662255 | 12.47816 | 9.898974
2018-03-06 18:31 | 17027.16496 | 4320.0011 | 5 | 2 | 3.391147 | -2.282024 | 2.945099 | 2.738332 | 12.47816 | 10.15858
2018-03-06 18:33 | 17147.16446 | 4440.0006 | 5 | 2 | 3.325347 | -2.282028 | 2.945099 | 2.814387 | 12.47816 | 10.41424
2018-03-06 18:35 | 17267.16406 | 4560.0002 | 5 | 2 | 3.196595 | -2.282009 | 2.945099 | 2.890449 | 12.47816 | 10.66287
2018-03-06 18:36 | 17351.45136 | 4644.2875 | 5 | 2 | 2.999994 | -2.282011 | 2.945099 | 2.943883 | 12.47816 | 10.82917
2018-03-06 18:38 | 17471.49 | 120.0005 | 6 | 2 | 3.365038 | 0 | 2.945099 | 2.943883 | 12.47816 | 10.82917
2018-03-06 18:40 | 17591.49 | 240.0001 | 6 | 2 | 3.380463 | 0 | 2.945099 | 2.943883 | 12.47816 | 10.82917
2018-03-06 18:41 | 17651.5 | 300.0037 | 6 | 2 | 3.384164 | 0 | 2.945099 | 2.943883 | 12.47816 | 10.82917
2018-03-06 18:41 | 17651.51 | 0.0024 | 7 | 3 | 3.384302 | 0 | 0 | 0 | 0 | 0
2018-03-06 18:43 | 17771.59 | 120.0005 | 2 | 3 | 4.067564 | 4.890039 | 0.1624067 | 0 | 0.6412424 | 0
2018-03-06 18:45 | 17891.59 | 240.0009 | 2 | 3 | 4.100303 | 4.890074 | 0.3253837 | 0 | 1.306705 | 0
2018-03-06 18:47 | 18011.59 | 360.0005 | 2 | 3 | 4.134432 | 4.890064 | 0.4883973 | 0 | 1.978008 | 0
2018-03-06 18:49 | 18131.59 | 480.001 | 2 | 3 | 4.160681 | 4.890039 | 0.6513976 | 0 | 2.654119 | 0
2018-03-06 18:51 | 18251.59 | 600.0006 | 2 | 3 | 4.185408 | 4.890049 | 0.8143955 | 0 | 3.334291 | 0
2018-03-06 18:53 | 18371.59 | 720.0002 | 2 | 3 | 4.200241 | 4.698322 | 0.9758705 | 0 | 4.011858 | 0
2018-03-06 18:55 | 18491.59 | 840.0007 | 2 | 3 | 4.200305 | 4.344713 | 1.12649 | 0 | 4.644505 | 0
2018-03-06 18:57 | 18611.59 | 960.0003 | 2 | 3 | 4.200303 | 4.02545 | 1.265819 | 0 | 5.229725 | 0
2018-03-06 18:59 | 18731.59 | 1080.0015 | 2 | 3 | 4.200261 | 3.725842 | 1.394968 | 0 | 5.772187 | 0
2018-03-06 19:01 | 18851.59 | 1200.0003 | 2 | 3 | 4.200305 | 3.420389 | 1.514047 | 0 | 6.272351 | 0
2018-03-06 19:02 | 18918.02 | 1266.4362 | 2 | 3 | 4.200267 | 3.259977 | 1.57565 | 0 | 6.531099 | 0
2018-03-06 19:04 | 19038.04 | 120.0013 | 3 | 3 | 4.220353 | 3.260157 | 1.683929 | 0 | 6.986882 | 0
2018-03-06 19:06 | 19158.04 | 240.0017 | 3 | 3 | 4.244277 | 3.259789 | 1.792581 | 0 | 7.446716 | 0
2018-03-06 19:08 | 19278.04 | 360.0004 | 3 | 3 | 4.27146 | 3.259815 | 1.901245 | 0 | 7.909367 | 0
2018-03-06 19:10 | 19398.04 | 480.0009 | 3 | 3 | 4.303018 | 3.259821 | 2.009908 | 0 | 8.375192 | 0
2018-03-06 19:12 | 19518.04 | 600.0012 | 3 | 3 | 4.336454 | 3.259779 | 2.11856 | 0 | 8.844534 | 0
2018-03-06 19:14 | 19638.04 | 720.0009 | 3 | 3 | 4.371796 | 3.260204 | 2.227231 | 0 | 9.317683 | 0
2018-03-06 19:16 | 19758.04 | 840.0004 | 3 | 3 | 4.400342 | 3.121349 | 2.335342 | 0 | 9.792195 | 0
2018-03-06 19:18 | 19878.04 | 960.0009 | 3 | 3 | 4.400294 | 2.688044 | 2.431916 | 0 | 10.21715 | 0
2018-03-06 19:20 | 19998.04 | 1080.0014 | 3 | 3 | 4.400295 | 2.32164 | 2.515211 | 0 | 10.58367 | 0
2018-03-06 19:22 | 20118.04 | 1200.001 | 3 | 3 | 4.400259 | 2.018273 | 2.587392 | 0 | 10.90129 | 0
2018-03-06 19:24 | 20238.04 | 1320.0022 | 3 | 3 | 4.400267 | 1.763872 | 2.650287 | 0 | 11.17805 | 0
2018-03-06 19:26 | 20358.04 | 1440.0002 | 3 | 3 | 4.400269 | 1.542454 | 2.705298 | 0 | 11.42011 | 0
2018-03-06 19:28 | 20478.04 | 1560.0015 | 3 | 3 | 4.400209 | 1.343183 | 2.753333 | 0 | 11.63147 | 0
2018-03-06 19:30 | 20598.04 | 1680.0002 | 3 | 3 | 4.400228 | 1.181315 | 2.795324 | 0 | 11.81625 | 0
2018-03-06 19:32 | 20718.04 | 1800.0007 | 3 | 3 | 4.400229 | 1.04489 | 2.832371 | 0 | 11.97926 | 0
2018-03-06 19:34 | 20838.04 | 1920.0018 | 3 | 3 | 4.400272 | 0.9310579 | 2.865266 | 0 | 12.12401 | 0
2018-03-06 19:36 | 20958.04 | 2040.0014 | 3 | 3 | 4.400253 | 0.8269339 | 2.894531 | 0 | 12.25278 | 0
2018-03-06 19:38 | 21078.04 | 2160.0019 | 3 | 3 | 4.400226 | 0.7345591 | 2.92049 | 0 | 12.36701 | 0
2018-03-06 19:40 | 21198.04 | 2280.0021 | 3 | 3 | 4.400247 | 0.6593037 | 2.94368 | 0 | 12.46905 | 0
2018-03-06 19:40 | 21210.44 | 2292.3993 | 3 | 3 | 4.400214 | 0.6519842 | 2.945936 | 0 | 12.47897 | 0
2018-03-06 19:42 | 21330.48024 | 119.9998 | 4 | 3 | 4.333682 | 0 | 2.945937 | 0 | 12.47898 | 0
2018-03-06 19:44 | 21450.48044 | 240 | 4 | 3 | 4.327935 | 0 | 2.945937 | 0 | 12.47898 | 0
2018-03-06 19:45 | 21510.48474 | 300.0043 | 4 | 3 | 4.326275 | 0 | 2.945937 | 0 | 12.47898 | 0
2018-03-06 19:47 | 21630.56494 | 120.0014 | 5 | 3 | 4.087824 | -2.282076 | 2.945937 | 0.07606401 | 12.47898 | 0.3134303
2018-03-06 19:49 | 21750.56374 | 240.0002 | 5 | 3 | 4.053992 | -2.282024 | 2.945937 | 0.1521193 | 12.47898 | 0.6229919
2018-03-06 19:51 | 21870.56444 | 360.0009 | 5 | 3 | 4.024559 | -2.28202 | 2.945937 | 0.2281896 | 12.47898 | 0.9302437
2018-03-06 19:53 | 21990.56374 | 480.0002 | 5 | 3 | 3.995677 | -2.282046 | 2.945937 | 0.3042536 | 12.47898 | 1.23527
2018-03-06 19:55 | 22110.56494 | 600.0014 | 5 | 3 | 3.965655 | -2.281984 | 2.945937 | 0.3803136 | 12.47898 | 1.538042
2018-03-06 19:57 | 22230.56454 | 720.001 | 5 | 3 | 3.937152 | -2.282004 | 2.945937 | 0.4563822 | 12.47898 | 1.838609
2018-03-06 19:59 | 22350.56494 | 840.0014 | 5 | 3 | 3.910197 | -2.282035 | 2.945937 | 0.5324482 | 12.47898 | 2.137057
2018-03-06 20:01 | 22470.56374 | 960.0002 | 5 | 3 | 3.884617 | -2.281957 | 2.945937 | 0.6085085 | 12.47898 | 2.433496
2018-03-06 20:03 | 22590.56414 | 1080.0006 | 5 | 3 | 3.858107 | -2.282036 | 2.945937 | 0.6845721 | 12.47898 | 2.727979
2018-03-06 20:05 | 22710.56374 | 1200.0002 | 5 | 3 | 3.83075 | -2.281964 | 2.945937 | 0.7606506 | 12.47898 | 3.020445
2018-03-06 20:07 | 22830.56574 | 1320.0022 | 5 | 3 | 3.805995 | -2.281951 | 2.945937 | 0.8367174 | 12.47898 | 3.310877
2018-03-06 20:09 | 22950.56414 | 1440.0006 | 5 | 3 | 3.784114 | -2.282002 | 2.945937 | 0.9127806 | 12.47898 | 3.59952
2018-03-06 20:11 | 23070.56374 | 1560.0002 | 5 | 3 | 3.763297 | -2.282075 | 2.945937 | 0.9888463 | 12.47898 | 3.886568
2018-03-06 20:13 | 23190.56374 | 1680.0002 | 5 | 3 | 3.741767 | -2.282001 | 2.945937 | 1.064911 | 12.47898 | 4.172005
2018-03-06 20:15 | 23310.56414 | 1800.0006 | 5 | 3 | 3.72195 | -2.281996 | 2.945937 | 1.140974 | 12.47898 | 4.455849
2018-03-06 20:17 | 23430.56464 | 1920.0011 | 5 | 3 | 3.703466 | -2.282026 | 2.945937 | 1.217041 | 12.47898 | 4.738259
2018-03-06 20:19 | 23550.56574 | 2040.0022 | 5 | 3 | 3.686182 | -2.281989 | 2.945937 | 1.293104 | 12.47898 | 5.019298
2018-03-06 20:21 | 23670.56454 | 2160.001 | 5 | 3 | 3.668675 | -2.281981 | 2.945937 | 1.369164 | 12.47898 | 5.299007
2018-03-06 20:23 | 23790.56494 | 2280.0014 | 5 | 3 | 3.65143 | -2.281976 | 2.945937 | 1.445234 | 12.47898 | 5.577413
2018-03-06 20:25 | 23910.56374 | 2400.0002 | 5 | 3 | 3.636302 | -2.282151 | 2.945937 | 1.521291 | 12.47898 | 5.854543
2018-03-06 20:27 | 24030.56574 | 2520.0022 | 5 | 3 | 3.622786 | -2.282016 | 2.945937 | 1.597364 | 12.47898 | 6.130644
2018-03-06 20:29 | 24150.56384 | 2640.0003 | 5 | 3 | 3.60994 | -2.282008 | 2.945937 | 1.67342 | 12.47898 | 6.405689
2018-03-06 20:31 | 24270.56414 | 2760.0006 | 5 | 3 | 3.596493 | -2.282004 | 2.945937 | 1.749486 | 12.47898 | 6.679776
2018-03-06 20:33 | 24390.56374 | 2880.0002 | 5 | 3 | 3.584685 | -2.28202 | 2.945937 | 1.825555 | 12.47898 | 6.95289
2018-03-06 20:35 | 24510.56414 | 3000.0006 | 5 | 3 | 3.574302 | -2.28202 | 2.945937 | 1.901613 | 12.47898 | 7.225133
2018-03-06 20:37 | 24630.56454 | 3120.001 | 5 | 3 | 3.564881 | -2.282022 | 2.945937 | 1.977684 | 12.47898 | 7.496678
2018-03-06 20:39 | 24750.56414 | 3240.0006 | 5 | 3 | 3.554439 | -2.282004 | 2.945937 | 2.053746 | 12.47898 | 7.767447
2018-03-06 20:41 | 24870.56454 | 3360.001 | 5 | 3 | 3.542903 | -2.281989 | 2.945937 | 2.129805 | 12.47898 | 8.037345
2018-03-06 20:43 | 24990.56574 | 3480.0022 | 5 | 3 | 3.532438 | -2.282051 | 2.945937 | 2.205872 | 12.47898 | 8.306445
2018-03-06 20:45 | 25110.56374 | 3600.0002 | 5 | 3 | 3.521944 | -2.282001 | 2.945937 | 2.281937 | 12.47898 | 8.574735
2018-03-06 20:47 | 25230.56494 | 3720.0014 | 5 | 3 | 3.510079 | -2.282015 | 2.945937 | 2.358009 | 12.47898 | 8.842216
2018-03-06 20:49 | 25350.56454 | 3840.001 | 5 | 3 | 3.494788 | -2.281978 | 2.945937 | 2.434065 | 12.47898 | 9.108626
2018-03-06 20:51 | 25470.56574 | 3960.0022 | 5 | 3 | 3.477971 | -2.281893 | 2.945937 | 2.51014 | 12.47898 | 9.373854
2018-03-06 20:53 | 25590.56454 | 4080.001 | 5 | 3 | 3.457972 | -2.282001 | 2.945937 | 2.586204 | 12.47898 | 9.637673
2018-03-06 20:55 | 25710.56574 | 4200.0022 | 5 | 3 | 3.431409 | -2.281981 | 2.945937 | 2.662264 | 12.47898 | 9.899747
2018-03-06 20:57 | 25830.56374 | 4320.0002 | 5 | 3 | 3.389914 | -2.281955 | 2.945937 | 2.738327 | 12.47898 | 10.1593
2018-03-06 20:59 | 25950.56494 | 4440.0014 | 5 | 3 | 3.321661 | -2.282 | 2.945937 | 2.814401 | 12.47898 | 10.41479
2018-03-06 21:01 | 26070.56454 | 4560.001 | 5 | 3 | 3.197445 | -2.281984 | 2.945937 | 2.890461 | 12.47898 | 10.6633
2018-03-06 21:03 | 26156.31824 | 4645.7547 | 5 | 3 | 2.999992 | -2.282013 | 2.945937 | 2.944815 | 12.47898 | 10.83251
2018-03-06 21:05 | 26276.36 | 120.0006 | 6 | 3 | 3.364253 | 0 | 2.945937 | 2.944824 | 12.47898 | 10.83253
2018-03-06 21:07 | 26396.36 | 240.0002 | 6 | 3 | 3.379742 | 0 | 2.945937 | 2.944824 | 12.47898 | 10.83253
2018-03-06 21:08 | 26456.36 | 300.0014 | 6 | 3 | 3.383493 | 0 | 2.945937 | 2.944824 | 12.47898 | 10.83253
2018-03-06 21:08 | 26456.37 | 0.0025 | 7 | 4 | 3.383424 | 0 | 0 | 0 | 0 | 0
2018-03-06 21:10 | 26576.45 | 120.0015 | 2 | 4 | 4.069065 | 4.890202 | 0.1624071 | 0 | 0.6415825 | 0
2018-03-06 21:12 | 26696.45 | 240.0007 | 2 | 4 | 4.100675 | 4.890003 | 0.325394 | 0 | 1.307217 | 0
2018-03-06 21:14 | 26816.45 | 360.0007 | 2 | 4 | 4.134367 | 4.890125 | 0.4884019 | 0 | 1.978481 | 0
2018-03-06 21:16 | 26936.45 | 480.001 | 2 | 4 | 4.163228 | 4.890175 | 0.651391 | 0 | 2.654723 | 0
2018-03-06 21:18 | 27056.45 | 600.0015 | 2 | 4 | 4.188739 | 4.89015 | 0.814385 | 0 | 3.33544 | 0
2018-03-06 21:20 | 27176.45 | 720.0003 | 2 | 4 | 4.200287 | 4.681591 | 0.9754649 | 0 | 4.011572 | 0
2018-03-06 21:22 | 27296.45 | 840.0016 | 2 | 4 | 4.200266 | 4.341652 | 1.125777 | 0 | 4.642927 | 0
2018-03-06 21:24 | 27416.45 | 960.0004 | 2 | 4 | 4.200301 | 4.008703 | 1.264882 | 0 | 5.227208 | 0
2018-03-06 21:26 | 27536.45 | 1080.0016 | 2 | 4 | 4.20026 | 3.685474 | 1.393039 | 0 | 5.765504 | 0
2018-03-06 21:28 | 27656.45 | 1200.0019 | 2 | 4 | 4.200267 | 3.401464 | 1.511066 | 0 | 6.261251 | 0
2018-03-06 21:29 | 27720.07 | 1263.6194 | 2 | 4 | 4.200282 | 3.259993 | 1.569905 | 0 | 6.508389 | 0
2018-03-06 21:31 | 27840.08 | 120.0005 | 3 | 4 | 4.219536 | 3.259876 | 1.678163 | 0 | 6.96404 | 0
2018-03-06 21:33 | 27960.08 | 240.0009 | 3 | 4 | 4.243904 | 3.259909 | 1.786831 | 0 | 7.423858 | 0
2018-03-06 21:35 | 28080.08 | 360.0013 | 3 | 4 | 4.27281 | 3.259861 | 1.895502 | 0 | 7.886583 | 0
2018-03-06 21:37 | 28200.08 | 480.0009 | 3 | 4 | 4.303092 | 3.259829 | 2.004166 | 0 | 8.352518 | 0
2018-03-06 21:39 | 28320.08 | 600.0005 | 3 | 4 | 4.33514 | 3.260021 | 2.112821 | 0 | 8.821795 | 0
2018-03-06 21:41 | 28440.08 | 720.0018 | 3 | 4 | 4.369654 | 3.259844 | 2.221492 | 0 | 9.294735 | 0
2018-03-06 21:43 | 28560.08 | 840.0022 | 3 | 4 | 4.400319 | 3.13023 | 2.329704 | 0 | 9.769545 | 0
2018-03-06 21:45 | 28680.08 | 960.0002 | 3 | 4 | 4.400302 | 2.691723 | 2.426314 | 0 | 10.19466 | 0
2018-03-06 21:47 | 28800.08 | 1080.0014 | 3 | 4 | 4.400293 | 2.33926 | 2.509995 | 0 | 10.56288 | 0
2018-03-06 21:49 | 28920.08 | 1200.0001 | 3 | 4 | 4.400249 | 2.04096 | 2.582853 | 0 | 10.88348 | 0
2018-03-06 21:51 | 29040.08 | 1320.0022 | 3 | 4 | 4.400278 | 1.779119 | 2.646421 | 0 | 11.16319 | 0
2018-03-06 21:53 | 29160.08 | 1440.0003 | 3 | 4 | 4.400276 | 1.54441 | 2.701706 | 0 | 11.40646 | 0
2018-03-06 21:55 | 29280.08 | 1560.0022 | 3 | 4 | 4.40026 | 1.353085 | 2.749894 | 0 | 11.6185 | 0
2018-03-06 21:57 | 29400.08 | 1680.001 | 3 | 4 | 4.400238 | 1.193516 | 2.792264 | 0 | 11.80494 | 0
2018-03-06 21:59 | 29520.08 | 1800.0006 | 3 | 4 | 4.400244 | 1.05838 | 2.829755 | 0 | 11.96991 | 0
2018-03-06 22:01 | 29640.08 | 1920.0002 | 3 | 4 | 4.400244 | 0.9354887 | 2.862953 | 0 | 12.11599 | 0
2018-03-06 22:03 | 29760.08 | 2040.0013 | 3 | 4 | 4.400223 | 0.8286848 | 2.892282 | 0 | 12.24504 | 0
2018-03-06 22:05 | 29880.08 | 2160.0019 | 3 | 4 | 4.400213 | 0.7407961 | 2.918399 | 0 | 12.35996 | 0
2018-03-06 22:07 | 30000.08 | 2280.0006 | 3 | 4 | 4.400229 | 0.667243 | 2.941821 | 0 | 12.46302 | 0
2018-03-06 22:07 | 30026 | 2305.9232 | 3 | 4 | 4.400223 | 0.6519938 | 2.946568 | 0 | 12.48391 | 0
2018-03-06 22:09 | 30146.05 | 120.0005 | 4 | 4 | 4.334118 | 0 | 2.946569 | 0 | 12.48392 | 0
2018-03-06 22:11 | 30266.05 | 240.001 | 4 | 4 | 4.328498 | 0 | 2.946569 | 0 | 12.48392 | 0
2018-03-06 22:12 | 30326.05 | 300.0045 | 4 | 4 | 4.32685 | 0 | 2.946569 | 0 | 12.48392 | 0
2018-03-06 22:14 | 30446.13 | 120.0014 | 5 | 4 | 4.089749 | -2.282004 | 2.946569 | 0.07604963 | 12.48392 | 0.3134743
2018-03-06 22:16 | 30566.13 | 240.001 | 5 | 4 | 4.056663 | -2.282051 | 2.946569 | 0.1521184 | 12.48392 | 0.623269
2018-03-06 22:18 | 30686.13 | 360.0006 | 5 | 4 | 4.026495 | -2.281931 | 2.946569 | 0.2281884 | 12.48392 | 0.9307115
2018-03-06 22:20 | 30806.13 | 480.0002 | 5 | 4 | 3.995935 | -2.282176 | 2.946569 | 0.3042528 | 12.48392 | 1.23582
2018-03-06 22:22 | 30926.13 | 600.0015 | 5 | 4 | 3.967193 | -2.282103 | 2.946569 | 0.3803203 | 12.48392 | 1.538681
2018-03-06 22:24 | 31046.13 | 720.0002 | 5 | 4 | 3.939579 | -2.281989 | 2.946569 | 0.4563861 | 12.48392 | 1.839388
2018-03-06 22:26 | 31166.13 | 840.0006 | 5 | 4 | 3.912841 | -2.282029 | 2.946569 | 0.5324525 | 12.48392 | 2.138041
2018-03-06 22:28 | 31286.13 | 960.001 | 5 | 4 | 3.885568 | -2.281995 | 2.946569 | 0.6085142 | 12.48392 | 2.434631
2018-03-06 22:30 | 31406.13 | 1080.0006 | 5 | 4 | 3.858576 | -2.28198 | 2.946569 | 0.6845809 | 12.48392 | 2.729154
2018-03-06 22:32 | 31526.13 | 1200.001 | 5 | 4 | 3.832581 | -2.282009 | 2.946569 | 0.7606376 | 12.48392 | 3.021631
2018-03-06 22:34 | 31646.13 | 1320.0014 | 5 | 4 | 3.808541 | -2.281951 | 2.946569 | 0.8367094 | 12.48392 | 3.312252
2018-03-06 22:36 | 31766.13 | 1440.0002 | 5 | 4 | 3.786063 | -2.282049 | 2.946569 | 0.9127772 | 12.48392 | 3.601095
2018-03-06 22:38 | 31886.13 | 1560.0014 | 5 | 4 | 3.763657 | -2.282022 | 2.946569 | 0.9888419 | 12.48392 | 3.888223
2018-03-06 22:40 | 32006.13 | 1680.0011 | 5 | 4 | 3.743302 | -2.28195 | 2.946569 | 1.064898 | 12.48392 | 4.173688
2018-03-06 22:42 | 32126.13 | 1800.0006 | 5 | 4 | 3.72429 | -2.281963 | 2.946569 | 1.140969 | 12.48392 | 4.457711
2018-03-06 22:44 | 32246.13 | 1920.001 | 5 | 4 | 3.70596 | -2.282006 | 2.946569 | 1.217031 | 12.48392 | 4.740294
2018-03-06 22:46 | 32366.13 | 2040.0014 | 5 | 4 | 3.687186 | -2.28202 | 2.946569 | 1.293094 | 12.48392 | 5.021475
2018-03-06 22:48 | 32486.13 | 2160.0011 | 5 | 4 | 3.66894 | -2.281948 | 2.946569 | 1.369158 | 12.48392 | 5.301224
2018-03-06 22:50 | 32606.13 | 2280.0006 | 5 | 4 | 3.652868 | -2.281982 | 2.946569 | 1.445227 | 12.48392 | 5.579699
2018-03-06 22:52 | 32726.13 | 2400.0011 | 5 | 4 | 3.638302 | -2.282028 | 2.946569 | 1.521293 | 12.48392 | 5.856997
2018-03-06 22:54 | 32846.13 | 2520.0015 | 5 | 4 | 3.624153 | -2.28193 | 2.946569 | 1.597359 | 12.48392 | 6.133209
2018-03-06 22:56 | 32966.13 | 2640.0011 | 5 | 4 | 3.609647 | -2.282011 | 2.946569 | 1.673417 | 12.48392 | 6.408299
2018-03-06 22:58 | 33086.13 | 2760.0006 | 5 | 4 | 3.597171 | -2.282008 | 2.946569 | 1.749487 | 12.48392 | 6.682398
2018-03-06 23:00 | 33206.13 | 2880.001 | 5 | 4 | 3.586156 | -2.281964 | 2.946569 | 1.825545 | 12.48392 | 6.955565
2018-03-06 23:02 | 33326.13 | 3000.0006 | 5 | 4 | 3.575997 | -2.281986 | 2.946569 | 1.901606 | 12.48392 | 7.227947
2018-03-06 23:04 | 33446.13 | 3120.0011 | 5 | 4 | 3.565012 | -2.282053 | 2.946569 | 1.977679 | 12.48392 | 7.499578
2018-03-06 23:06 | 33566.13 | 3240.0006 | 5 | 4 | 3.553911 | -2.281964 | 2.946569 | 2.053745 | 12.48392 | 7.770316
2018-03-06 23:08 | 33686.13 | 3360.0002 | 5 | 4 | 3.543806 | -2.281937 | 2.946569 | 2.129812 | 12.48392 | 8.040268
2018-03-06 23:10 | 33806.13 | 3480.0003 | 5 | 4 | 3.533923 | -2.281991 | 2.946569 | 2.205875 | 12.48392 | 8.309444
2018-03-06 23:12 | 33926.13 | 3600.0002 | 5 | 4 | 3.522666 | -2.282006 | 2.946569 | 2.281942 | 12.48392 | 8.577846
2018-03-06 23:14 | 34046.13 | 3720.0014 | 5 | 4 | 3.508496 | -2.282071 | 2.946569 | 2.357996 | 12.48392 | 8.845231
2018-03-06 23:16 | 34166.13 | 3840.0011 | 5 | 4 | 3.494534 | -2.281993 | 2.946569 | 2.434072 | 12.48392 | 9.111618
2018-03-06 23:18 | 34286.13 | 3960.0014 | 5 | 4 | 3.479023 | -2.282013 | 2.946569 | 2.510138 | 12.48392 | 9.376855
2018-03-06 23:20 | 34406.13 | 4080.0011 | 5 | 4 | 3.459429 | -2.281996 | 2.946569 | 2.586203 | 12.48392 | 9.640787
2018-03-06 23:22 | 34526.13 | 4200.0014 | 5 | 4 | 3.430546 | -2.282024 | 2.946569 | 2.662263 | 12.48392 | 9.902898
2018-03-06 23:24 | 34646.13 | 4320.0019 | 5 | 4 | 3.387769 | -2.282018 | 2.946569 | 2.738326 | 12.48392 | 10.16229
2018-03-06 23:26 | 34766.13 | 4440.0014 | 5 | 4 | 3.323004 | -2.281995 | 2.946569 | 2.814391 | 12.48392 | 10.41773
2018-03-06 23:28 | 34886.13 | 4560.0011 | 5 | 4 | 3.201564 | -2.281943 | 2.946569 | 2.890454 | 12.48392 | 10.66645
2018-03-06 23:30 | 34973.63 | 4647.5004 | 5 | 4 | 2.999993 | -2.281957 | 2.946569 | 2.945921 | 12.48392 | 10.83927
2018-03-06 23:32 | 35093.67662 | 120.0012 | 6 | 4 | 3.362081 | 0 | 2.946569 | 2.945921 | 12.48392 | 10.83927
2018-03-06 23:34 | 35213.67622 | 240.0008 | 6 | 4 | 3.377299 | 0 | 2.946569 | 2.945921 | 12.48392 | 10.83927
2018-03-06 23:35 | 35273.67982 | 300.0044 | 6 | 4 | 3.380918 | 0 | 2.946569 | 2.945921 | 12.48392 | 10.83927
2018-03-06 23:35 | 35273.68904 | 0.0023 | 7 | 5 | 3.381008 | 0 | 0 | 0 | 0 | 0
2018-03-06 23:37 | 35393.77 | 120.0014 | 2 | 5 | 4.068291 | 4.890175 | 0.1624021 | 0 | 0.6413854 | 0
2018-03-06 23:39 | 35513.77 | 240.0011 | 2 | 5 | 4.100164 | 4.890127 | 0.3254055 | 0 | 1.306957 | 0
2018-03-06 23:41 | 35633.77 | 360.0014 | 2 | 5 | 4.136762 | 4.890081 | 0.4883904 | 0 | 1.978268 | 0
2018-03-06 23:43 | 35753.77 | 480.0011 | 2 | 5 | 4.165166 | 4.890121 | 0.6513934 | 0 | 2.655011 | 0
2018-03-06 23:45 | 35873.77 | 600.0015 | 2 | 5 | 4.188588 | 4.890135 | 0.8143706 | 0 | 3.335755 | 0
2018-03-06 23:47 | 35993.77 | 720.002 | 2 | 5 | 4.20027 | 4.692835 | 0.9756931 | 0 | 4.012883 | 0
2018-03-06 23:49 | 36113.77 | 840.0007 | 2 | 5 | 4.200298 | 4.328608 | 1.12605 | 0 | 4.644423 | 0
2018-03-06 23:51 | 36233.76 | 960.0004 | 2 | 5 | 4.200253 | 3.971951 | 1.264225 | 0 | 5.224801 | 0
2018-03-06 23:53 | 36353.77 | 1080.0016 | 2 | 5 | 4.20027 | 3.673143 | 1.391544 | 0 | 5.759578 | 0
2018-03-06 23:55 | 36473.76 | 1200.0003 | 2 | 5 | 4.200264 | 3.401815 | 1.509368 | 0 | 6.254469 | 0
2018-03-06 23:56 | 36537.98 | 1264.2105 | 2 | 5 | 4.200275 | 3.259987 | 1.568773 | 0 | 6.503987 | 0
2018-03-06 23:58 | 36657.99 | 120.0005 | 3 | 5 | 4.220685 | 3.259869 | 1.677057 | 0 | 6.959788 | 0
2018-03-07 | 36777.99 | 240.001 | 3 | 5 | 4.246589 | 3.259903 | 1.785711 | 0 | 7.419773 | 0
2018-03-07 00:02 | 36897.99 | 360.0014 | 3 | 5 | 4.27396 | 3.259893 | 1.894368 | 0 | 7.882667 | 0
2018-03-07 00:04 | 37017.99 | 480.001 | 3 | 5 | 4.303336 | 3.259853 | 2.003022 | 0 | 8.348631 | 0
2018-03-07 00:06 | 37137.99 | 600.0014 | 3 | 5 | 4.335326 | 3.260202 | 2.111695 | 0 | 8.817991 | 0
2018-03-07 00:08 | 37257.99 | 720.001 | 3 | 5 | 4.371863 | 3.259838 | 2.220351 | 0 | 9.290984 | 0
2018-03-07 00:10 | 37377.99 | 840.0014 | 3 | 5 | 4.400277 | 3.099527 | 2.328227 | 0 | 9.764549 | 0
2018-03-07 00:12 | 37497.99 | 960.0002 | 3 | 5 | 4.400304 | 2.686886 | 2.424389 | 0 | 10.18769 | 0
2018-03-07 00:14 | 37617.99 | 1080.0014 | 3 | 5 | 4.400303 | 2.343163 | 2.508105 | 0 | 10.55606 | 0
2018-03-07 00:16 | 37737.99 | 1200.001 | 3 | 5 | 4.400299 | 2.035969 | 2.580985 | 0 | 10.87675 | 0
2018-03-07 00:18 | 37857.99 | 1320.0003 | 3 | 5 | 4.400273 | 1.763386 | 2.644158 | 0 | 11.15473 | 0
2018-03-07 00:20 | 37977.99 | 1440.0003 | 3 | 5 | 4.400247 | 1.543096 | 2.699149 | 0 | 11.39671 | 0
2018-03-07 00:22 | 38097.99 | 1560.0031 | 3 | 5 | 4.400254 | 1.358426 | 2.747403 | 0 | 11.60904 | 0
2018-03-07 00:24 | 38217.99 | 1680.0027 | 3 | 5 | 4.400241 | 1.198868 | 2.789968 | 0 | 11.79633 | 0
2018-03-07 00:26 | 38337.99 | 1800.0007 | 3 | 5 | 4.400237 | 1.053861 | 2.827486 | 0 | 11.96142 | 0
2018-03-07 00:28 | 38457.99 | 1920.0027 | 3 | 5 | 4.400186 | 0.9319134 | 2.860523 | 0 | 12.10679 | 0
2018-03-07 00:30 | 38577.99 | 2040.0015 | 3 | 5 | 4.400206 | 0.8318911 | 2.889888 | 0 | 12.23601 | 0
2018-03-07 00:32 | 38697.99 | 2160.0003 | 3 | 5 | 4.400192 | 0.7467098 | 2.916167 | 0 | 12.35164 | 0
2018-03-07 00:34 | 38817.99 | 2280.0022 | 3 | 5 | 4.400197 | 0.6692762 | 2.939752 | 0 | 12.45542 | 0
2018-03-07 00:34 | 38844.26 | 2306.2664 | 3 | 5 | 4.400168 | 0.6519957 | 2.944575 | 0 | 12.47664 | 0
2018-03-07 00:36 | 38964.3 | 120.0001 | 4 | 5 | 4.333848 | 0 | 2.944577 | 0 | 12.47665 | 0
2018-03-07 00:38 | 39084.3 | 240.0006 | 4 | 5 | 4.328146 | 0 | 2.944577 | 0 | 12.47665 | 0
2018-03-07 00:39 | 39144.3 | 300.0018 | 4 | 5 | 4.326513 | 0 | 2.944577 | 0 | 12.47665 | 0
2018-03-07 00:41 | 39264.38 | 120.0013 | 5 | 5 | 4.089737 | -2.282055 | 2.944577 | 0.07606163 | 12.47665 | 0.3135166
2018-03-07 00:43 | 39384.38 | 240.0001 | 5 | 5 | 4.055304 | -2.282066 | 2.944577 | 0.1521233 | 12.47665 | 0.6232436
2018-03-07 00:45 | 39504.38 | 360.0014 | 5 | 5 | 4.023852 | -2.281996 | 2.944577 | 0.2281896 | 12.47665 | 0.9304994
2018-03-07 00:47 | 39624.38 | 480.0001 | 5 | 5 | 3.994749 | -2.282102 | 2.944577 | 0.3042515 | 12.47665 | 1.235447
2018-03-07 00:49 | 39744.38 | 600.0013 | 5 | 5 | 3.966835 | -2.28206 | 2.944577 | 0.3803213 | 12.47665 | 1.538256
2018-03-07 00:51 | 39864.38 | 720.0009 | 5 | 5 | 3.939048 | -2.282053 | 2.944577 | 0.4563887 | 12.47665 | 1.838947
2018-03-07 00:53 | 39984.38 | 840.0006 | 5 | 5 | 3.91032 | -2.281978 | 2.944577 | 0.5324518 | 12.47665 | 2.137475
2018-03-07 00:55 | 40104.38 | 960.0002 | 5 | 5 | 3.883422 | -2.281989 | 2.944577 | 0.6085128 | 12.47665 | 2.433858
2018-03-07 00:57 | 40224.38 | 1080.0013 | 5 | 5 | 3.857639 | -2.282069 | 2.944577 | 0.6845804 | 12.47665 | 2.72828
2018-03-07 00:59 | 40344.38 | 1200.0001 | 5 | 5 | 3.832259 | -2.282062 | 2.944577 | 0.7606451 | 12.47665 | 3.020747
2018-03-07 01:01 | 40464.38 | 1320.0005 | 5 | 5 | 3.807212 | -2.282006 | 2.944577 | 0.8367178 | 12.47665 | 3.311321
2018-03-07 01:03 | 40584.38 | 1440.0009 | 5 | 5 | 3.783528 | -2.282075 | 2.944577 | 0.9127861 | 12.47665 | 3.600004
2018-03-07 01:05 | 40704.38 | 1560.0005 | 5 | 5 | 3.762516 | -2.282046 | 2.944577 | 0.9888399 | 12.47665 | 3.886948
2018-03-07 01:07 | 40824.38 | 1680.0009 | 5 | 5 | 3.743002 | -2.282006 | 2.944577 | 1.064907 | 12.47665 | 4.172397
2018-03-07 01:09 | 40944.38 | 1800.0005 | 5 | 5 | 3.723878 | -2.281935 | 2.944577 | 1.140976 | 12.47665 | 4.456398
2018-03-07 01:11 | 41064.38 | 1920.0001 | 5 | 5 | 3.703985 | -2.282035 | 2.944577 | 1.217047 | 12.47665 | 4.738925
2018-03-07 01:13 | 41184.38 | 2040.0013 | 5 | 5 | 3.685636 | -2.281973 | 2.944577 | 1.293114 | 12.47665 | 5.019965
2018-03-07 01:15 | 41304.38 | 2160.0009 | 5 | 5 | 3.668799 | -2.281928 | 2.944577 | 1.369167 | 12.47665 | 5.299623
2018-03-07 01:17 | 41424.38 | 2280.0005 | 5 | 5 | 3.65338 | -2.282042 | 2.944577 | 1.445242 | 12.47665 | 5.578136
2018-03-07 01:19 | 41544.38 | 2400.001 | 5 | 5 | 3.637968 | -2.281996 | 2.944577 | 1.521309 | 12.47665 | 5.855454
2018-03-07 01:21 | 41664.38 | 2520.0013 | 5 | 5 | 3.622688 | -2.281971 | 2.944577 | 1.597365 | 12.47665 | 6.131545
2018-03-07 01:23 | 41784.38 | 2640.0009 | 5 | 5 | 3.609596 | -2.281993 | 2.944577 | 1.673434 | 12.47665 | 6.40661
2018-03-07 01:25 | 41904.38 | 2760.0013 | 5 | 5 | 3.598061 | -2.282093 | 2.944577 | 1.749501 | 12.47665 | 6.680732
2018-03-07 01:27 | 42024.38 | 2880.0002 | 5 | 5 | 3.587071 | -2.281969 | 2.944577 | 1.825572 | 12.47665 | 6.95402
2018-03-07 01:29 | 42144.38 | 3000.0013 | 5 | 5 | 3.57527 | -2.282013 | 2.944577 | 1.901635 | 12.47665 | 7.226422
2018-03-07 01:31 | 42264.38 | 3120.0002 | 5 | 5 | 3.564522 | -2.282024 | 2.944577 | 1.977691 | 12.47665 | 7.497922
2018-03-07 01:33 | 42384.38 | 3240.0013 | 5 | 5 | 3.554756 | -2.282009 | 2.944577 | 2.053758 | 12.47665 | 7.768689
2018-03-07 01:35 | 42504.38 | 3360.0009 | 5 | 5 | 3.545309 | -2.282026 | 2.944577 | 2.129823 | 12.47665 | 8.038732
2018-03-07 01:37 | 42624.38 | 3480.0005 | 5 | 5 | 3.534362 | -2.282004 | 2.944577 | 2.205896 | 12.47665 | 8.308029
2018-03-07 01:39 | 42744.38 | 3600.0009 | 5 | 5 | 3.521494 | -2.28206 | 2.944577 | 2.281955 | 12.47665 | 8.576358
2018-03-07 01:41 | 42864.38 | 3720.0013 | 5 | 5 | 3.509354 | -2.28204 | 2.944577 | 2.358021 | 12.47665 | 8.843769
2018-03-07 01:43 | 42984.38 | 3840.001 | 5 | 5 | 3.496343 | -2.282042 | 2.944577 | 2.434091 | 12.47665 | 9.110228
2018-03-07 01:45 | 43104.38 | 3960.0013 | 5 | 5 | 3.480701 | -2.281976 | 2.944577 | 2.51015 | 12.47665 | 9.375587
2018-03-07 01:47 | 43224.38 | 4080.0009 | 5 | 5 | 3.458673 | -2.282036 | 2.944577 | 2.586213 | 12.47665 | 9.639555
2018-03-07 01:49 | 43344.38 | 4200.0005 | 5 | 5 | 3.429843 | -2.282048 | 2.944577 | 2.662275 | 12.47665 | 9.901576
2018-03-07 01:51 | 43464.38 | 4320.0002 | 5 | 5 | 3.389361 | -2.281955 | 2.944577 | 2.738343 | 12.47665 | 10.16104
2018-03-07 01:53 | 43584.38 | 4440.0005 | 5 | 5 | 3.325261 | -2.282022 | 2.944577 | 2.814415 | 12.47665 | 10.41667
2018-03-07 01:55 | 43704.38 | 4560.0009 | 5 | 5 | 3.199231 | -2.282173 | 2.944577 | 2.890477 | 12.47665 | 10.66543
2018-03-07 01:57 | 43788.3 | 4643.9169 | 5 | 5 | 2.999993 | -2.281963 | 2.944577 | 2.943666 | 12.47665 | 10.83105
2018-03-07 01:59 | 43908.34 | 120.0005 | 6 | 5 | 3.361461 | 0 | 2.944577 | 2.943666 | 12.47665 | 10.83105
2018-03-07 02:01 | 44028.34 | 240.0009 | 6 | 5 | 3.376523 | 0 | 2.944577 | 2.943666 | 12.47665 | 10.83105
2018-03-07 02:02 | 44088.34 | 300.0037 | 6 | 5 | 3.380072 | 0 | 2.944577 | 2.943666 | 12.47665 | 10.83105
2018-03-07 02:02 | 44088.35 | 0.0025 | 7 | 6 | 3.380052 | 0 | 0 | 0 | 0 | 0
2018-03-07 02:04 | 44208.43 | 120.0014 | 2 | 6 | 4.065602 | 4.89007 | 0.1623847 | 0 | 0.6407795 | 0
2018-03-07 02:06 | 44328.43 | 240.0018 | 2 | 6 | 4.100565 | 4.890083 | 0.325397 | 0 | 1.306208 | 0
2018-03-07 02:08 | 44448.43 | 360.0006 | 2 | 6 | 4.135696 | 4.890089 | 0.4883864 | 0 | 1.977555 | 0
2018-03-07 02:10 | 44568.43 | 480.0009 | 2 | 6 | 4.16231 | 4.890099 | 0.6513981 | 0 | 2.653986 | 0
2018-03-07 02:12 | 44688.43 | 600.0006 | 2 | 6 | 4.185209 | 4.890129 | 0.8143709 | 0 | 3.334176 | 0
2018-03-07 02:14 | 44808.43 | 720.001 | 2 | 6 | 4.200301 | 4.708715 | 0.9761022 | 0 | 4.012753 | 0
2018-03-07 02:16 | 44928.43 | 840.0006 | 2 | 6 | 4.200285 | 4.327236 | 1.126489 | 0 | 4.64442 | 0
2018-03-07 02:18 | 45048.43 | 960.001 | 2 | 6 | 4.200323 | 4.001486 | 1.265167 | 0 | 5.226911 | 0
2018-03-07 02:20 | 45168.43 | 1080.001 | 2 | 6 | 4.200284 | 3.70998 | 1.393554 | 0 | 5.766171 | 0
2018-03-07 02:22 | 45288.43 | 1200.0011 | 2 | 6 | 4.200266 | 3.424093 | 1.512428 | 0 | 6.265473 | 0
2018-03-07 02:23 | 45355.97 | 1267.5403 | 2 | 6 | 4.200303 | 3.259993 | 1.575126 | 0 | 6.52882 | 0
2018-03-07 02:25 | 45475.98 | 120.0014 | 3 | 6 | 4.221776 | 3.259846 | 1.683397 | 2.22e-10 | 6.984655 | 8.99e-10
2018-03-07 02:27 | 45595.98 | 240.001 | 3 | 6 | 4.246467 | 3.259853 | 1.792054 | 2.22e-10 | 7.444702 | 8.99e-10
2018-03-07 02:29 | 45715.98 | 360.0005 | 3 | 6 | 4.273318 | 3.25984 | 1.900705 | 2.22e-10 | 7.907528 | 8.99e-10
2018-03-07 02:31 | 45835.98 | 480.001 | 3 | 6 | 4.303101 | 3.259872 | 2.009353 | 2.22e-10 | 8.373406 | 8.99e-10
2018-03-07 02:33 | 45955.98 | 600.0014 | 3 | 6 | 4.337276 | 3.25988 | 2.118039 | 2.22e-10 | 8.84292 | 8.99e-10
2018-03-07 02:35 | 46075.98 | 720.0001 | 3 | 6 | 4.373478 | 3.259829 | 2.226691 | 2.22e-10 | 9.316126 | 8.99e-10
2018-03-07 02:37 | 46195.98 | 840.0006 | 3 | 6 | 4.400328 | 3.090696 | 2.334464 | 2.22e-10 | 9.789318 | 8.99e-10
2018-03-07 02:39 | 46315.98 | 960.0002 | 3 | 6 | 4.400283 | 2.680801 | 2.430439 | 2.22e-10 | 10.21164 | 8.99e-10
2018-03-07 02:41 | 46435.98 | 1080.0015 | 3 | 6 | 4.400251 | 2.320087 | 2.513708 | 2.22e-10 | 10.57805 | 8.99e-10
2018-03-07 02:43 | 46555.98 | 1200.0019 | 3 | 6 | 4.400284 | 2.007152 | 2.585636 | 2.22e-10 | 10.89455 | 8.99e-10
2018-03-07 02:45 | 46675.98 | 1320.0006 | 3 | 6 | 4.400295 | 1.75075 | 2.648148 | 2.22e-10 | 11.16962 | 8.99e-10
2018-03-07 02:47 | 46795.98 | 1440.0006 | 3 | 6 | 4.400199 | 1.535214 | 2.702797 | 2.22e-10 | 11.41009 | 8.99e-10
2018-03-07 02:49 | 46915.98 | 1560.0015 | 3 | 6 | 4.400237 | 1.348647 | 2.750808 | 2.22e-10 | 11.62135 | 8.99e-10
2018-03-07 02:51 | 47035.98 | 1680.0019 | 3 | 6 | 4.400274 | 1.180902 | 2.792906 | 2.22e-10 | 11.80659 | 8.99e-10
2018-03-07 02:53 | 47155.98 | 1800.0007 | 3 | 6 | 4.400278 | 1.042915 | 2.829869 | 2.22e-10 | 11.96924 | 8.99e-10
2018-03-07 02:55 | 47275.98 | 1920.0011 | 3 | 6 | 4.400241 | 0.9260044 | 2.862619 | 2.22e-10 | 12.11335 | 8.99e-10
2018-03-07 02:57 | 47395.98 | 2040.0015 | 3 | 6 | 4.400227 | 0.8279982 | 2.891822 | 2.22e-10 | 12.24184 | 8.99e-10
2018-03-07 02:59 | 47515.98 | 2160.001 | 3 | 6 | 4.400212 | 0.7377405 | 2.917906 | 2.22e-10 | 12.35662 | 8.99e-10
2018-03-07 03:01 | 47635.98 | 2280.0014 | 3 | 6 | 4.400214 | 0.6581392 | 2.941123 | 2.22e-10 | 12.45878 | 8.99e-10
2018-03-07 03:01 | 47646.31 | 2290.3321 | 3 | 6 | 4.400193 | 0.6519871 | 2.943005 | 2.22e-10 | 12.46706 | 8.99e-10
2018-03-07 03:03 | 47766.36 | 120.0013 | 4 | 6 | 4.333702 | 0 | 2.943005 | 2.22e-10 | 12.46706 | 8.99e-10
2018-03-07 03:05 | 47886.36 | 240.001 | 4 | 6 | 4.32794 | 0 | 2.943005 | 2.22e-10 | 12.46706 | 8.99e-10
2018-03-07 03:06 | 47946.36 | 300.0022 | 4 | 6 | 4.3263 | 0 | 2.943005 | 2.22e-10 | 12.46706 | 8.99e-10
2018-03-07 03:08 | 48066.44 | 120.0005 | 5 | 6 | 4.089125 | -2.281996 | 2.943005 | 0.07606336 | 12.46706 | 0.3135312
2018-03-07 03:10 | 48186.44 | 240.0009 | 5 | 6 | 4.053837 | -2.282006 | 2.943005 | 0.152123 | 12.46706 | 0.6231446
2018-03-07 03:12 | 48306.44 | 360.0013 | 5 | 6 | 4.023459 | -2.281917 | 2.943005 | 0.2281923 | 12.46706 | 0.9303496
2018-03-07 03:14 | 48426.44 | 480.0009 | 5 | 6 | 3.994875 | -2.282049 | 2.943005 | 0.3042536 | 12.46706 | 1.235279
2018-03-07 03:16 | 48546.44 | 600.0013 | 5 | 6 | 3.966491 | -2.281908 | 2.943005 | 0.38032 | 12.46706 | 1.538077
2018-03-07 03:18 | 48666.44 | 720.0001 | 5 | 6 | 3.936812 | -2.282026 | 2.943005 | 0.4563847 | 12.46706 | 1.838661
2018-03-07 03:20 | 48786.44 | 840.0006 | 5 | 6 | 3.909035 | -2.281976 | 2.943005 | 0.5324506 | 12.46706 | 2.137049
2018-03-07 03:22 | 48906.44 | 960.0009 | 5 | 6 | 3.882801 | -2.281964 | 2.943005 | 0.608517 | 12.46706 | 2.433389
2018-03-07 03:24 | 49026.44 | 1080.0013 | 5 | 6 | 3.857543 | -2.281988 | 2.943005 | 0.6845741 | 12.46706 | 2.727746
2018-03-07 03:26 | 49146.44 | 1200.0009 | 5 | 6 | 3.830857 | -2.282022 | 2.943005 | 0.760646 | 12.46706 | 3.020192
2018-03-07 03:28 | 49266.44 | 1320.0005 | 5 | 6 | 3.805009 | -2.281966 | 2.943005 | 0.8367088 | 12.46706 | 3.31057
2018-03-07 03:30 | 49386.44 | 1440.0009 | 5 | 6 | 3.782359 | -2.282095 | 2.943005 | 0.9127612 | 12.46706 | 3.599073
2018-03-07 03:32 | 49506.44 | 1560.0013 | 5 | 6 | 3.761954 | -2.282048 | 2.943005 | 0.9888332 | 12.46706 | 3.886014
2018-03-07 03:34 | 49626.44 | 1680.0001 | 5 | 6 | 3.742099 | -2.282046 | 2.943005 | 1.064907 | 12.46706 | 4.171444
2018-03-07 03:36 | 49746.44 | 1800.0014 | 5 | 6 | 3.721241 | -2.282106 | 2.943005 | 1.14097 | 12.46706 | 4.455287
2018-03-07 03:38 | 49866.44 | 1920.0009 | 5 | 6 | 3.702075 | -2.282093 | 2.943005 | 1.21703 | 12.46706 | 4.737588
2018-03-07 03:40 | 49986.44 | 2040.0005 | 5 | 6 | 3.68426 | -2.282015 | 2.943005 | 1.293101 | 12.46706 | 5.018524
2018-03-07 03:42 | 50106.44 | 2160.0009 | 5 | 6 | 3.667929 | -2.282028 | 2.943005 | 1.369173 | 12.46706 | 5.298171
2018-03-07 03:44 | 50226.44 | 2280.0006 | 5 | 6 | 3.651469 | -2.282088 | 2.943005 | 1.445237 | 12.46706 | 5.576547
2018-03-07 03:46 | 50346.44 | 2400.0009 | 5 | 6 | 3.635288 | -2.282011 | 2.943005 | 1.521306 | 12.46706 | 5.853677
2018-03-07 03:48 | 50466.44 | 2520.0013 | 5 | 6 | 3.621167 | -2.282069 | 2.943005 | 1.597363 | 12.46706 | 6.129623
2018-03-07 03:50 | 50586.44 | 2640.0001 | 5 | 6 | 3.608709 | -2.282008 | 2.943005 | 1.673429 | 12.46706 | 6.404583
2018-03-07 03:52 | 50706.44 | 2760.0014 | 5 | 6 | 3.596892 | -2.282064 | 2.943005 | 1.749507 | 12.46706 | 6.678676
2018-03-07 03:54 | 50826.44 | 2880.0001 | 5 | 6 | 3.584398 | -2.282049 | 2.943005 | 1.825565 | 12.46706 | 6.951774
2018-03-07 03:56 | 50946.44 | 3000.0005 | 5 | 6 | 3.573299 | -2.282102 | 2.943005 | 1.901638 | 12.46706 | 7.22402
2018-03-07 03:58 | 51066.44 | 3120.0001 | 5 | 6 | 3.563141 | -2.282088 | 2.943005 | 1.977707 | 12.46706 | 7.495447
2018-03-07 04:00 | 51186.44 | 3240.0006 | 5 | 6 | 3.55394 | -2.282095 | 2.943005 | 2.053762 | 12.46706 | 7.766096
2018-03-07 04:02 | 51306.44 | 3360.0009 | 5 | 6 | 3.543224 | -2.281998 | 2.943005 | 2.129835 | 12.46706 | 8.036065
2018-03-07 04:04 | 51426.44 | 3480.0006 | 5 | 6 | 3.531207 | -2.282063 | 2.943005 | 2.2059 | 12.46706 | 8.305115
2018-03-07 04:06 | 51546.44 | 3600.0009 | 5 | 6 | 3.519726 | -2.282016 | 2.943005 | 2.28197 | 12.46706 | 8.5733
2018-03-07 04:08 | 51666.44 | 3720.0006 | 5 | 6 | 3.508278 | -2.28204 | 2.943005 | 2.358042 | 12.46706 | 8.840612
2018-03-07 04:10 | 51786.44 | 3840.0009 | 5 | 6 | 3.494827 | -2.282044 | 2.943005 | 2.434106 | 12.46706 | 9.106977
2018-03-07 04:12 | 51906.44 | 3960.0005 | 5 | 6 | 3.476449 | -2.282083 | 2.943005 | 2.510171 | 12.46706 | 9.372147
2018-03-07 04:14 | 52026.44 | 4080.0001 | 5 | 6 | 3.455117 | -2.282013 | 2.943005 | 2.586239 | 12.46706 | 9.635806
2018-03-07 04:16 | 52146.44 | 4200.0013 | 5 | 6 | 3.42698 | -2.281961 | 2.943005 | 2.662298 | 12.46706 | 9.897587
2018-03-07 04:18 | 52266.44 | 4320.0001 | 5 | 6 | 3.386913 | -2.282009 | 2.943005 | 2.73836 | 12.46706 | 10.15685
2018-03-07 04:20 | 52386.44 | 4440.0014 | 5 | 6 | 3.319465 | -2.282038 | 2.943005 | 2.814433 | 12.46706 | 10.41218
2018-03-07 04:22 | 52506.44 | 4560.0001 | 5 | 6 | 3.187901 | -2.281989 | 2.943005 | 2.890501 | 12.46706 | 10.66029
2018-03-07 04:23 | 52586.34 | 4639.9032 | 5 | 6 | 2.999983 | -2.281946 | 2.943005 | 2.941144 | 12.46706 | 10.81762
2018-03-07 04:25 | 52706.39 | 120.0003 | 6 | 6 | 3.365173 | 0 | 2.943005 | 2.941144 | 12.46706 | 10.81762
2018-03-07 04:27 | 52826.39 | 240.0008 | 6 | 6 | 3.38044 | 0 | 2.943005 | 2.941144 | 12.46706 | 10.81762
2018-03-07 04:28 | 52886.39 | 300.0043 | 6 | 6 | 3.384098 | 0 | 2.943005 | 2.941144 | 12.46706 | 10.81762
2018-03-07 04:28 | 52886.4 | 0.0025 | 7 | 7 | 3.384066 | 0 | 0 | 0 | 0 | 0
2018-03-07 04:30 | 53006.48 | 120.0006 | 2 | 7 | 4.069973 | 4.890165 | 0.1624025 | 0 | 0.6415639 | 0
2018-03-07 04:32 | 53126.48 | 240.0003 | 2 | 7 | 4.10256 | 4.890188 | 0.3253998 | 0 | 1.307473 | 0
2018-03-07 04:34 | 53246.48 | 360.0015 | 2 | 7 | 4.136709 | 4.890169 | 0.4883938 | 0 | 1.979072 | 0
2018-03-07 04:36 | 53366.48 | 480.001 | 2 | 7 | 4.162967 | 4.890139 | 0.6513953 | 0 | 2.655555 | 0
2018-03-07 04:38 | 53486.48 | 600.0015 | 2 | 7 | 4.188097 | 4.889956 | 0.8143655 | 0 | 3.335995 | 0
2018-03-07 04:40 | 53606.48 | 720.0019 | 2 | 7 | 4.200274 | 4.666189 | 0.9752254 | 0 | 4.011209 | 0
2018-03-07 04:42 | 53726.48 | 840.0004 | 2 | 7 | 4.200302 | 4.312914 | 1.124804 | 0 | 4.639481 | 0
2018-03-07 04:44 | 53846.48 | 960.0005 | 2 | 7 | 4.200284 | 3.997431 | 1.263142 | 0 | 5.220542 | 0
2018-03-07 04:46 | 53966.48 | 1080.0008 | 2 | 7 | 4.200237 | 3.696249 | 1.391355 | 0 | 5.759071 | 0
2018-03-07 04:48 | 54086.48 | 1200.002 | 2 | 7 | 4.200304 | 3.395046 | 1.50951 | 0 | 6.255353 | 0
2018-03-07 04:49 | 54144.47 | 1257.9951 | 2 | 7 | 4.200286 | 3.259977 | 1.563097 | 0 | 6.480436 | 0
2018-03-07 04:51 | 54264.49 | 120.0006 | 3 | 7 | 4.220272 | 3.25992 | 1.671369 | 1.649e-09 | 6.936182 | 6.687e-09
2018-03-07 04:53 | 54384.49 | 240.0011 | 3 | 7 | 4.244015 | 3.259907 | 1.780025 | 1.649e-09 | 7.396016 | 6.687e-09
2018-03-07 04:55 | 54504.49 | 360.0014 | 3 | 7 | 4.270817 | 3.259861 | 1.888688 | 1.649e-09 | 7.858602 | 6.687e-09
2018-03-07 04:57 | 54624.49 | 480.001 | 3 | 7 | 4.302093 | 3.259827 | 1.997347 | 1.649e-09 | 8.324327 | 6.687e-09
2018-03-07 04:59 | 54744.49 | 600.0013 | 3 | 7 | 4.334965 | 3.259911 | 2.106007 | 1.649e-09 | 8.793561 | 6.687e-09
2018-03-07 05:01 | 54864.49 | 720.0002 | 3 | 7 | 4.370079 | 3.259956 | 2.214667 | 1.649e-09 | 9.266484 | 6.687e-09
2018-03-07 05:03 | 54984.49 | 840.0014 | 3 | 7 | 4.400305 | 3.148687 | 2.322968 | 1.649e-09 | 9.741676 | 6.687e-09
2018-03-07 05:05 | 55104.49 | 960.0004 | 3 | 7 | 4.400277 | 2.709211 | 2.420332 | 1.649e-09 | 10.17011 | 6.687e-09
2018-03-07 05:07 | 55224.49 | 1080.0015 | 3 | 7 | 4.400253 | 2.342882 | 2.504326 | 1.649e-09 | 10.53971 | 6.687e-09
2018-03-07 05:09 | 55344.49 | 1200.0019 | 3 | 7 | 4.400275 | 2.038263 | 2.577227 | 1.649e-09 | 10.86049 | 6.687e-09
2018-03-07 05:11 | 55464.49 | 1320.0003 | 3 | 7 | 4.400257 | 1.782894 | 2.640768 | 1.649e-09 | 11.14009 | 6.687e-09
2018-03-07 05:13 | 55584.49 | 1440.0019 | 3 | 7 | 4.40025 | 1.560217 | 2.696419 | 1.649e-09 | 11.38497 | 6.687e-09
2018-03-07 05:15 | 55704.49 | 1560.0015 | 3 | 7 | 4.400236 | 1.359842 | 2.745013 | 1.649e-09 | 11.59879 | 6.687e-09
2018-03-07 05:17 | 55824.49 | 1680.0004 | 3 | 7 | 4.400256 | 1.196003 | 2.787522 | 1.649e-09 | 11.78584 | 6.687e-09
2018-03-07 05:19 | 55944.49 | 1800.0015 | 3 | 7 | 4.400247 | 1.058223 | 2.825029 | 1.649e-09 | 11.95089 | 6.687e-09
2018-03-07 05:21 | 56064.49 | 1920.0003 | 3 | 7 | 4.400247 | 0.9426184 | 2.858341 | 1.649e-09 | 12.09747 | 6.687e-09
2018-03-07 05:23 | 56184.49 | 2040.0005 | 3 | 7 | 4.400259 | 0.8375063 | 2.887988 | 1.649e-09 | 12.22792 | 6.687e-09
2018-03-07 05:25 | 56304.49 | 2160.0019 | 3 | 7 | 4.400254 | 0.745122 | 2.914285 | 1.649e-09 | 12.34363 | 6.687e-09
2018-03-07 05:27 | 56424.49 | 2280.0006 | 3 | 7 | 4.400223 | 0.6675014 | 2.937773 | 1.649e-09 | 12.44699 | 6.687e-09
2018-03-07 05:28 | 56450.52 | 2306.037 | 3 | 7 | 4.400218 | 0.6519909 | 2.942546 | 1.649e-09 | 12.46798 | 6.687e-09
2018-03-07 05:30 | 56570.57 | 120.0013 | 4 | 7 | 4.334016 | 0 | 2.942546 | 1.649e-09 | 12.46798 | 6.687e-09
2018-03-07 05:32 | 56690.57 | 240.0001 | 4 | 7 | 4.328276 | 0 | 2.942546 | 1.649e-09 | 12.46798 | 6.687e-09
2018-03-07 05:33 | 56750.57 | 300.0029 | 4 | 7 | 4.326661 | 0 | 2.942546 | 1.649e-09 | 12.46798 | 6.687e-09
2018-03-07 05:35 | 56870.66 | 120.0015 | 5 | 7 | 4.089802 | -2.282078 | 2.942546 | 0.07606052 | 12.46798 | 0.3135471
2018-03-07 05:37 | 56990.66 | 240.0002 | 5 | 7 | 4.055839 | -2.282022 | 2.942546 | 0.1521305 | 12.46798 | 0.6233163
2018-03-07 05:39 | 57110.66 | 360.0003 | 5 | 7 | 4.026369 | -2.282001 | 2.942546 | 0.2281878 | 12.46798 | 0.9306556
2018-03-07 05:41 | 57230.66 | 480.0011 | 5 | 7 | 3.997225 | -2.281976 | 2.942546 | 0.3042586 | 12.46798 | 1.235841
2018-03-07 05:43 | 57350.66 | 600.0014 | 5 | 7 | 3.966959 | -2.282009 | 2.942546 | 0.3803256 | 12.46798 | 1.538744
2018-03-07 05:45 | 57470.66 | 720.001 | 5 | 7 | 3.938496 | -2.282033 | 2.942546 | 0.4563805 | 12.46798 | 1.839359
2018-03-07 05:47 | 57590.66 | 840.0014 | 5 | 7 | 3.911351 | -2.282029 | 2.942546 | 0.5324498 | 12.46798 | 2.137913
2018-03-07 05:49 | 57710.66 | 960.0002 | 5 | 7 | 3.885643 | -2.282024 | 2.942546 | 0.6085194 | 12.46798 | 2.434473
2018-03-07 05:51 | 57830.66 | 1080.0006 | 5 | 7 | 3.858858 | -2.282024 | 2.942546 | 0.6845831 | 12.46798 | 2.729026
2018-03-07 05:53 | 57950.66 | 1200.0002 | 5 | 7 | 3.831549 | -2.28202 | 2.942546 | 0.760644 | 12.46798 | 3.021481
2018-03-07 05:55 | 58070.66 | 1320.0006 | 5 | 7 | 3.806607 | -2.281971 | 2.942546 | 0.8367099 | 12.46798 | 3.311965
2018-03-07 05:57 | 58190.66 | 1440.001 | 5 | 7 | 3.784638 | -2.282096 | 2.942546 | 0.9127722 | 12.46798 | 3.60065
2018-03-07 05:59 | 58310.66 | 1560.0006 | 5 | 7 | 3.763692 | -2.282022 | 2.942546 | 0.9888325 | 12.46798 | 3.887713
2018-03-07 06:01 | 58430.66 | 1680.0011 | 5 | 7 | 3.742011 | -2.281978 | 2.942546 | 1.064902 | 12.46798 | 4.173189
2018-03-07 06:03 | 58550.66 | 1800.0014 | 5 | 7 | 3.722205 | -2.282004 | 2.942546 | 1.140976 | 12.46798 | 4.457093
2018-03-07 06:05 | 58670.66 | 1920.0011 | 5 | 7 | 3.703637 | -2.282018 | 2.942546 | 1.217033 | 12.46798 | 4.739479
2018-03-07 06:07 | 58790.66 | 2040.0006 | 5 | 7 | 3.686318 | -2.28206 | 2.942546 | 1.293091 | 12.46798 | 5.020515
2018-03-07 06:09 | 58910.66 | 2160.0002 | 5 | 7 | 3.668604 | -2.282022 | 2.942546 | 1.36917 | 12.46798 | 5.300299
2018-03-07 06:11 | 59030.66 | 2280.0014 | 5 | 7 | 3.651486 | -2.282026 | 2.942546 | 1.445228 | 12.46798 | 5.57866
2018-03-07 06:13 | 59150.66 | 2400.0002 | 5 | 7 | 3.636218 | -2.281971 | 2.942546 | 1.521294 | 12.46798 | 5.855828
2018-03-07 06:15 | 59270.66 | 2520.0014 | 5 | 7 | 3.622661 | -2.282015 | 2.942546 | 1.597365 | 12.46798 | 6.131909
2018-03-07 06:17 | 59390.66 | 2640.0011 | 5 | 7 | 3.60969 | -2.281996 | 2.942546 | 1.673431 | 12.46798 | 6.406978
2018-03-07 06:19 | 59510.66 | 2760.0014 | 5 | 7 | 3.596164 | -2.282009 | 2.942546 | 1.749493 | 12.46798 | 6.681019
2018-03-07 06:21 | 59630.66 | 2880.0002 | 5 | 7 | 3.584466 | -2.282031 | 2.942546 | 1.825562 | 12.46798 | 6.95412
2018-03-07 06:23 | 59750.66 | 3000.0006 | 5 | 7 | 3.573931 | -2.282006 | 2.942546 | 1.901623 | 12.46798 | 7.226351
2018-03-07 06:25 | 59870.66 | 3120.0011 | 5 | 7 | 3.564389 | -2.281969 | 2.942546 | 1.977682 | 12.46798 | 7.497823
2018-03-07 06:27 | 59990.66 | 3240.0007 | 5 | 7 | 3.553695 | -2.282055 | 2.942546 | 2.05375 | 12.46798 | 7.768568
2018-03-07 06:29 | 60110.66 | 3360.0002 | 5 | 7 | 3.54234 | -2.282043 | 2.942546 | 2.129818 | 12.46798 | 8.038451
2018-03-07 06:31 | 60230.66 | 3480.0007 | 5 | 7 | 3.531644 | -2.282106 | 2.942546 | 2.205881 | 12.46798 | 8.307485
2018-03-07 06:33 | 60350.66 | 3600.0002 | 5 | 7 | 3.521027 | -2.28204 | 2.942546 | 2.281954 | 12.46798 | 8.575742
2018-03-07 06:35 | 60470.66 | 3720.0014 | 5 | 7 | 3.508809 | -2.282038 | 2.942546 | 2.358012 | 12.46798 | 8.843095
2018-03-07 06:37 | 60590.66 | 3840.001 | 5 | 7 | 3.493083 | -2.282068 | 2.942546 | 2.43408 | 12.46798 | 9.109422
2018-03-07 06:39 | 60710.66 | 3960.0014 | 5 | 7 | 3.47623 | -2.282035 | 2.942546 | 2.510149 | 12.46798 | 9.374513
2018-03-07 06:41 | 60830.66 | 4080.001 | 5 | 7 | 3.455784 | -2.282095 | 2.942546 | 2.586222 | 12.46798 | 9.638211
2018-03-07 06:43 | 60950.66 | 4200.0006 | 5 | 7 | 3.428554 | -2.282002 | 2.942546 | 2.66228 | 12.46798 | 9.900091
2018-03-07 06:45 | 61070.66 | 4320.001 | 5 | 7 | 3.385534 | -2.282068 | 2.942546 | 2.738351 | 12.46798 | 10.1594
2018-03-07 06:47 | 61190.66 | 4440.0014 | 5 | 7 | 3.316727 | -2.282006 | 2.942546 | 2.814421 | 12.46798 | 10.41452
2018-03-07 06:49 | 61310.66 | 4560.0002 | 5 | 7 | 3.188768 | -2.281968 | 2.942546 | 2.890485 | 12.46798 | 10.66255
2018-03-07 06:50 | 61391.57 | 4640.9128 | 5 | 7 | 2.999981 | -2.282029 | 2.942546 | 2.941779 | 12.46798 | 10.82194
2018-03-07 06:52 | 61511.61 | 120.0005 | 6 | 7 | 3.364537 | 0 | 2.942546 | 2.941779 | 12.46798 | 10.82194
2018-03-07 06:54 | 61631.61 | 240.001 | 6 | 7 | 3.37992 | 0 | 2.942546 | 2.941779 | 12.46798 | 10.82194
2018-03-07 06:55 | 61691.61 | 300.0037 | 6 | 7 | 3.383589 | 0 | 2.942546 | 2.941779 | 12.46798 | 10.82194
2018-03-07 06:55 | 61691.62 | 0.0024 | 7 | 8 | 3.383551 | 0 | 0 | 0 | 0 | 0
2018-03-07 06:57 | 61811.7003 | 120.0014 | 2 | 8 | 4.071065 | 4.890087 | 0.1623897 | 8.68e-10 | 0.6417907 | 2.936e-09
2018-03-07 06:59 | 61931.6992 | 240.0003 | 2 | 8 | 4.102682 | 4.890104 | 0.325407 | 8.68e-10 | 1.30789 | 2.936e-09
2018-03-07 07:01 | 62051.7003 | 360.0014 | 2 | 8 | 4.136462 | 4.890099 | 0.488398 | 8.68e-10 | 1.979419 | 2.936e-09
2018-03-07 07:03 | 62171.7 | 480.0011 | 2 | 8 | 4.165374 | 4.890131 | 0.6513989 | 8.68e-10 | 2.656067 | 2.936e-09
2018-03-07 07:05 | 62291.7004 | 600.0015 | 2 | 8 | 4.190625 | 4.8902 | 0.8144038 | 8.68e-10 | 3.337154 | 2.936e-09
2018-03-07 07:07 | 62411.6993 | 720.0004 | 2 | 8 | 4.200284 | 4.65452 | 0.9749385 | 8.68e-10 | 4.01113 | 2.936e-09
2018-03-07 07:09 | 62531.7004 | 840.0015 | 2 | 8 | 4.200256 | 4.315548 | 1.124348 | 8.68e-10 | 4.638691 | 2.936e-09
2018-03-07 07:11 | 62651.7001 | 960.0012 | 2 | 8 | 4.200278 | 3.986761 | 1.262677 | 8.68e-10 | 5.219713 | 2.936e-09
2018-03-07 07:13 | 62771.699 | 1080.0001 | 2 | 8 | 4.200272 | 3.66186 | 1.390063 | 8.68e-10 | 5.754772 | 2.936e-09
2018-03-07 07:15 | 62891.7009 | 1200.002 | 2 | 8 | 4.200264 | 3.38069 | 1.507364 | 8.68e-10 | 6.247467 | 2.936e-09
2018-03-07 07:16 | 62945.8377 | 1254.1388 | 2 | 8 | 4.200236 | 3.259993 | 1.557295 | 8.68e-10 | 6.457191 | 2.936e-09
2018-03-07 07:18 | 63065.85454 | 120.0014 | 3 | 8 | 4.219326 | 3.259874 | 1.665565 | 8.68e-10 | 6.912886 | 2.936e-09
2018-03-07 07:20 | 63185.85404 | 240.0009 | 3 | 8 | 4.243405 | 3.25989 | 1.77423 | 8.68e-10 | 7.372648 | 2.936e-09
2018-03-07 07:22 | 63305.85374 | 360.0006 | 3 | 8 | 4.271875 | 3.259857 | 1.88288 | 8.68e-10 | 7.835217 | 2.936e-09
2018-03-07 07:24 | 63425.85324 | 480.0001 | 3 | 8 | 4.301863 | 3.259888 | 1.991548 | 8.68e-10 | 8.301045 | 2.936e-09
2018-03-07 07:26 | 63545.85464 | 600.0015 | 3 | 8 | 4.333554 | 3.259869 | 2.100207 | 8.68e-10 | 8.770188 | 2.936e-09
2018-03-07 07:28 | 63665.85344 | 720.0003 | 3 | 8 | 4.367822 | 3.259871 | 2.208867 | 8.68e-10 | 9.242897 | 2.936e-09
2018-03-07 07:30 | 63785.85534 | 840.0022 | 3 | 8 | 4.400337 | 3.158436 | 2.317254 | 8.68e-10 | 9.718307 | 2.936e-09
2018-03-07 07:32 | 63905.85414 | 960.001 | 3 | 8 | 4.400321 | 2.712807 | 2.414619 | 8.68e-10 | 10.14674 | 2.936e-09
2018-03-07 07:34 | 64025.85534 | 1080.0022 | 3 | 8 | 4.400256 | 2.357225 | 2.498961 | 8.68e-10 | 10.51787 | 2.936e-09
2018-03-07 07:36 | 64145.85674 | 1200.0036 | 3 | 8 | 4.400261 | 2.058905 | 2.572424 | 8.68e-10 | 10.84113 | 2.936e-09
2018-03-07 07:38 | 64265.85474 | 1320.0016 | 3 | 8 | 4.400253 | 1.795347 | 2.636565 | 8.68e-10 | 11.12337 | 2.936e-09
2018-03-07 07:40 | 64385.85424 | 1440.0011 | 3 | 8 | 4.400246 | 1.558939 | 2.692385 | 8.68e-10 | 11.36899 | 2.936e-09
2018-03-07 07:42 | 64505.85534 | 1560.0022 | 3 | 8 | 4.400265 | 1.367785 | 2.741052 | 8.68e-10 | 11.58314 | 2.936e-09
2018-03-07 07:44 | 64625.85324 | 1680.0001 | 3 | 8 | 4.400272 | 1.206515 | 2.783859 | 8.68e-10 | 11.7715 | 2.936e-09
2018-03-07 07:46 | 64745.85394 | 1800.0008 | 3 | 8 | 4.400264 | 1.069602 | 2.821737 | 8.68e-10 | 11.93817 | 2.936e-09
2018-03-07 07:48 | 64865.85424 | 1920.0011 | 3 | 8 | 4.400247 | 0.945569 | 2.85529 | 8.68e-10 | 12.08581 | 2.936e-09
2018-03-07 07:50 | 64985.85384 | 2040.0007 | 3 | 8 | 4.400239 | 0.8383074 | 2.884952 | 8.68e-10 | 12.21633 | 2.936e-09
2018-03-07 07:52 | 65105.85414 | 2160.001 | 3 | 8 | 4.400204 | 0.7491255 | 2.911369 | 8.68e-10 | 12.33257 | 2.936e-09
2018-03-07 07:54 | 65225.85534 | 2280.0022 | 3 | 8 | 4.400246 | 0.6745892 | 2.935058 | 8.68e-10 | 12.43681 | 2.936e-09
2018-03-07 07:54 | 65264.49544 | 2318.6423 | 3 | 8 | 4.400231 | 0.6519985 | 2.942173 | 8.68e-10 | 12.46812 | 2.936e-09
2018-03-07 07:56 | 65384.5388 | 120.0013 | 4 | 8 | 4.334119 | 0 | 2.942173 | 8.68e-10 | 12.46812 | 2.936e-09
2018-03-07 07:58 | 65504.5375 | 240 | 4 | 8 | 4.328462 | 0 | 2.942173 | 8.68e-10 | 12.46812 | 2.936e-09
2018-03-07 07:59 | 65564.5412 | 300.0037 | 4 | 8 | 4.326812 | 0 | 2.942173 | 8.68e-10 | 12.46812 | 2.936e-09
2018-03-07 08:01 | 65684.62 | 120.0014 | 5 | 8 | 4.089383 | -2.282002 | 2.942173 | 0.07606137 | 12.46812 | 0.3135078
2018-03-07 08:03 | 65804.62 | 240.0003 | 5 | 8 | 4.056166 | -2.282063 | 2.942173 | 0.152118 | 12.46812 | 0.6232227
2018-03-07 08:05 | 65924.62 | 360.0006 | 5 | 8 | 4.025638 | -2.281993 | 2.942173 | 0.2281834 | 12.46812 | 0.9305975
2018-03-07 08:07 | 66044.62 | 480.0011 | 5 | 8 | 3.994913 | -2.282004 | 2.942173 | 0.304248 | 12.46812 | 1.235626
2018-03-07 08:09 | 66164.62 | 600.0014 | 5 | 8 | 3.966159 | -2.281957 | 2.942173 | 0.3803201 | 12.46812 | 1.538426
2018-03-07 08:11 | 66284.62 | 720.001 | 5 | 8 | 3.938587 | -2.281941 | 2.942173 | 0.4563853 | 12.46812 | 1.839053
2018-03-07 08:13 | 66404.62 | 840.0015 | 5 | 8 | 3.911675 | -2.282078 | 2.942173 | 0.532451 | 12.46812 | 2.13762
2018-03-07 08:15 | 66524.62 | 960.0004 | 5 | 8 | 3.884137 | -2.281969 | 2.942173 | 0.6085153 | 12.46812 | 2.434119
2018-03-07 08:17 | 66644.62 | 1080.0006 | 5 | 8 | 3.857364 | -2.28204 | 2.942173 | 0.6845754 | 12.46812 | 2.728518
2018-03-07 08:19 | 66764.62 | 1200.0002 | 5 | 8 | 3.831401 | -2.282064 | 2.942173 | 0.7606369 | 12.46812 | 3.020923
2018-03-07 08:21 | 66884.62 | 1320.0014 | 5 | 8 | 3.807379 | -2.281982 | 2.942173 | 0.8367068 | 12.46812 | 3.311452
2018-03-07 08:23 | 67004.62 | 1440.001 | 5 | 8 | 3.784585 | -2.282028 | 2.942173 | 0.9127743 | 12.46812 | 3.600203
2018-03-07 08:25 | 67124.62 | 1560.0006 | 5 | 8 | 3.762271 | -2.281951 | 2.942173 | 0.9888377 | 12.46812 | 3.88721
2018-03-07 08:27 | 67244.62 | 1680.0002 | 5 | 8 | 3.741925 | -2.281966 | 2.942173 | 1.064901 | 12.46812 | 4.1726
2018-03-07 08:29 | 67364.62 | 1800.0014 | 5 | 8 | 3.722974 | -2.281931 | 2.942173 | 1.140971 | 12.46812 | 4.456512
2018-03-07 08:31 | 67484.62 | 1920.001 | 5 | 8 | 3.704681 | -2.282036 | 2.942173 | 1.217035 | 12.46812 | 4.739005
2018-03-07 08:33 | 67604.62 | 2040.0003 | 5 | 8 | 3.685679 | -2.282013 | 2.942173 | 1.293093 | 12.46812 | 5.020061
2018-03-07 08:35 | 67724.62 | 2160.0002 | 5 | 8 | 3.667888 | -2.282043 | 2.942173 | 1.369167 | 12.46812 | 5.299751
2018-03-07 08:37 | 67844.62 | 2280.0006 | 5 | 8 | 3.651896 | -2.281938 | 2.942173 | 1.445235 | 12.46812 | 5.578142
2018-03-07 08:39 | 67964.62 | 2400.001 | 5 | 8 | 3.637524 | -2.282051 | 2.942173 | 1.521299 | 12.46812 | 5.855368
2018-03-07 08:41 | 68084.62 | 2520.0003 | 5 | 8 | 3.623318 | -2.282013 | 2.942173 | 1.597364 | 12.46812 | 6.131519
2018-03-07 08:43 | 68204.62 | 2640.0002 | 5 | 8 | 3.608911 | -2.282044 | 2.942173 | 1.673427 | 12.46812 | 6.406559
2018-03-07 08:45 | 68324.62 | 2760.0006 | 5 | 8 | 3.596684 | -2.282043 | 2.942173 | 1.749492 | 12.46812 | 6.680599
2018-03-07 08:47 | 68444.62 | 2880.001 | 5 | 8 | 3.585731 | -2.282011 | 2.942173 | 1.825552 | 12.46812 | 6.953733
2018-03-07 08:49 | 68564.62 | 3000.0006 | 5 | 8 | 3.57561 | -2.282031 | 2.942173 | 1.901626 | 12.46812 | 7.22613
2018-03-07 08:51 | 68684.62 | 3120.0002 | 5 | 8 | 3.564386 | -2.281988 | 2.942173 | 1.977694 | 12.46812 | 7.497704
2018-03-07 08:53 | 68804.62 | 3240.0006 | 5 | 8 | 3.55361 | -2.281996 | 2.942173 | 2.053753 | 12.46812 | 7.768385
2018-03-07 08:55 | 68924.62 | 3360.001 | 5 | 8 | 3.54348 | -2.282035 | 2.942173 | 2.129825 | 12.46812 | 8.038325
2018-03-07 08:57 | 69044.62 | 3480.0007 | 5 | 8 | 3.53376 | -2.281995 | 2.942173 | 2.205889 | 12.46812 | 8.307488
2018-03-07 08:59 | 69164.62 | 3600.001 | 5 | 8 | 3.522299 | -2.282035 | 2.942173 | 2.281956 | 12.46812 | 8.575874
2018-03-07 09:01 | 69284.62 | 3720.0014 | 5 | 8 | 3.508379 | -2.282051 | 2.942173 | 2.358016 | 12.46812 | 8.843251
2018-03-07 09:03 | 69404.62 | 3840.0002 | 5 | 8 | 3.494503 | -2.282058 | 2.942173 | 2.434076 | 12.46812 | 9.109581
2018-03-07 09:05 | 69524.62 | 3960.0015 | 5 | 8 | 3.478805 | -2.282038 | 2.942173 | 2.510151 | 12.46812 | 9.374835
2018-03-07 09:07 | 69644.62 | 4080.0018 | 5 | 8 | 3.459101 | -2.282022 | 2.942173 | 2.586215 | 12.46812 | 9.638743
2018-03-07 09:09 | 69764.62 | 4200.0014 | 5 | 8 | 3.429534 | -2.282096 | 2.942173 | 2.662283 | 12.46812 | 9.900827
2018-03-07 09:11 | 69884.62 | 4320.0002 | 5 | 8 | 3.386547 | -2.282098 | 2.942173 | 2.738351 | 12.46812 | 10.16016
2018-03-07 09:13 | 70004.62 | 4440.0006 | 5 | 8 | 3.320506 | -2.282022 | 2.942173 | 2.814409 | 12.46812 | 10.41544
2018-03-07 09:15 | 70124.62 | 4560.0002 | 5 | 8 | 3.194933 | -2.282 | 2.942173 | 2.890471 | 12.46812 | 10.66384
2018-03-07 09:17 | 70207.26 | 4642.6385 | 5 | 8 | 2.999996 | -2.281923 | 2.942173 | 2.942858 | 12.46812 | 10.82683
2018-03-07 09:19 | 70327.31 | 120.0013 | 6 | 8 | 3.358824 | 0 | 2.942173 | 2.942864 | 12.46812 | 10.82685
2018-03-07 09:21 | 70447.31 | 240.0001 | 6 | 8 | 3.373721 | 0 | 2.942173 | 2.942864 | 12.46812 | 10.82685
2018-03-07 09:22 | 70507.31 | 300.0029 | 6 | 8 | 3.37731 | 0 | 2.942173 | 2.942864 | 12.46812 | 10.82685
2018-03-07 09:22 | 70507.3173 | 0.0025 | 7 | 9 | 3.377226 | 0 | 0 | 0 | 0 | 0
2018-03-07 09:24 | 70627.39 | 120.0014 | 2 | 9 | 4.067669 | 4.890057 | 0.1623973 | 0 | 0.6410735 | 0
2018-03-07 09:26 | 70747.39 | 240.0002 | 2 | 9 | 4.099707 | 4.890055 | 0.3254068 | 0 | 1.306591 | 0
2018-03-07 09:28 | 70867.39 | 360.0006 | 2 | 9 | 4.136636 | 4.89006 | 0.4883966 | 0 | 1.977875 | 0
2018-03-07 09:30 | 70987.39 | 480.001 | 2 | 9 | 4.164728 | 4.89002 | 0.65141 | 0 | 2.654621 | 0
2018-03-07 09:32 | 71107.39 | 600.0006 | 2 | 9 | 4.188307 | 4.890079 | 0.8143978 | 0 | 3.335357 | 0
2018-03-07 09:34 | 71227.39 | 720.001 | 2 | 9 | 4.200311 | 4.697884 | 0.9757629 | 0 | 4.012637 | 0
2018-03-07 09:36 | 71347.39 | 840.0006 | 2 | 9 | 4.200322 | 4.32906 | 1.126194 | 0 | 4.644492 | 0
2018-03-07 09:38 | 71467.39 | 960.001 | 2 | 9 | 4.200297 | 3.978106 | 1.264475 | 0 | 5.225312 | 0
2018-03-07 09:40 | 71587.39 | 1080.0015 | 2 | 9 | 4.200281 | 3.676893 | 1.391957 | 0 | 5.760769 | 0
2018-03-07 09:42 | 71707.39 | 1200.0011 | 2 | 9 | 4.20028 | 3.403572 | 1.509828 | 0 | 6.255861 | 0
2018-03-07 09:43 | 71772.42 | 1265.028 | 2 | 9 | 4.200265 | 3.259983 | 1.570023 | 0 | 6.508698 | 0
2018-03-07 09:45 | 71892.43 | 120.0006 | 3 | 9 | 4.220819 | 3.259836 | 1.678304 | 0 | 6.964492 | 0
2018-03-07 09:47 | 72012.43 | 240.0002 | 3 | 9 | 4.247122 | 3.259855 | 1.786965 | 0 | 7.424543 | 0
2018-03-07 09:49 | 72132.43 | 360.0015 | 3 | 9 | 4.274871 | 3.260159 | 1.895641 | 0 | 7.887595 | 0
2018-03-07 09:51 | 72252.43 | 480.001 | 3 | 9 | 4.304276 | 3.260071 | 2.004301 | 0 | 8.353693 | 0
2018-03-07 09:53 | 72372.43 | 600.0014 | 3 | 9 | 4.33614 | 3.260138 | 2.112956 | 0 | 8.823071 | 0
2018-03-07 09:55 | 72492.43 | 720.001 | 3 | 9 | 4.3732 | 3.260159 | 2.221636 | 0 | 9.296291 | 0
2018-03-07 09:57 | 72612.43 | 840.0014 | 3 | 9 | 4.40028 | 3.08357 | 2.329329 | 0 | 9.769149 | 0
2018-03-07 09:59 | 72732.43 | 960 | 3 | 9 | 4.400305 | 2.673498 | 2.425023 | 0 | 10.19023 | 0
2018-03-07 10:01 | 72852.43 | 1080.0023 | 3 | 9 | 4.400278 | 2.332291 | 2.508331 | 0 | 10.55681 | 0
2018-03-07 10:03 | 72972.43 | 1200.0019 | 3 | 9 | 4.400265 | 2.025324 | 2.580874 | 0 | 10.87602 | 0
2018-03-07 10:05 | 73092.43 | 1320.0014 | 3 | 9 | 4.400224 | 1.753968 | 2.643719 | 0 | 11.15256 | 0
2018-03-07 10:07 | 73212.43 | 1440.0013 | 3 | 9 | 4.400229 | 1.534691 | 2.698434 | 0 | 11.39332 | 0
2018-03-07 10:09 | 73332.43 | 1560.0007 | 3 | 9 | 4.400244 | 1.351608 | 2.74644 | 0 | 11.60455 | 0
2018-03-07 10:11 | 73452.43 | 1680.0008 | 3 | 9 | 4.400275 | 1.193806 | 2.788803 | 0 | 11.79096 | 0
2018-03-07 10:13 | 73572.43 | 1800.0023 | 3 | 9 | 4.400223 | 1.048344 | 2.826138 | 0 | 11.95525 | 0
2018-03-07 10:15 | 73692.43 | 1920.002 | 3 | 9 | 4.400264 | 0.9287605 | 2.859012 | 0 | 12.0999 | 0
2018-03-07 10:17 | 73812.43 | 2040.0006 | 3 | 9 | 4.40024 | 0.8279219 | 2.88823 | 0 | 12.22847 | 0
2018-03-07 10:19 | 73932.43 | 2160.0002 | 3 | 9 | 4.400236 | 0.7430391 | 2.914371 | 0 | 12.34349 | 0
2018-03-07 10:21 | 74052.43 | 2280.0022 | 3 | 9 | 4.400226 | 0.6655788 | 2.937832 | 0 | 12.44672 | 0
2018-03-07 10:21 | 74073.45 | 2301.0191 | 3 | 9 | 4.400194 | 0.6519918 | 2.941678 | 0 | 12.46365 | 0
2018-03-07 10:23 | 74193.49 | 120.0005 | 4 | 9 | 4.333827 | 0 | 2.941678 | 0 | 12.46365 | 0
2018-03-07 10:25 | 74313.49 | 240.0009 | 4 | 9 | 4.328102 | 0 | 2.941678 | 0 | 12.46365 | 0
2018-03-07 10:26 | 74373.49 | 300.0037 | 4 | 9 | 4.326507 | 0 | 2.941678 | 0 | 12.46365 | 0
2018-03-07 10:28 | 74493.58 | 120.0005 | 5 | 9 | 4.089301 | -2.281996 | 2.941678 | 0.07605211 | 12.46365 | 0.3134524
2018-03-07 10:30 | 74613.58 | 240.0002 | 5 | 9 | 4.054668 | -2.281948 | 2.941678 | 0.1521234 | 12.46365 | 0.623181
2018-03-07 10:32 | 74733.58 | 360.0013 | 5 | 9 | 4.023063 | -2.282053 | 2.941678 | 0.2281809 | 12.46365 | 0.9303462
2018-03-07 10:34 | 74853.58 | 480.001 | 5 | 9 | 3.993858 | -2.282028 | 2.941678 | 0.3042578 | 12.46365 | 1.23529
2018-03-07 10:36 | 74973.58 | 600.0008 | 5 | 9 | 3.965952 | -2.281988 | 2.941678 | 0.3803237 | 12.46365 | 1.538014
2018-03-07 10:38 | 75093.58 | 720.0002 | 5 | 9 | 3.938047 | -2.282038 | 2.941678 | 0.4563859 | 12.46365 | 1.838613
2018-03-07 10:40 | 75213.58 | 840.0013 | 5 | 9 | 3.909384 | -2.282049 | 2.941678 | 0.5324517 | 12.46365 | 2.137075
2018-03-07 10:42 | 75333.58 | 960.0002 | 5 | 9 | 3.882526 | -2.282 | 2.941678 | 0.6085103 | 12.46365 | 2.433381
2018-03-07 10:44 | 75453.58 | 1080.0005 | 5 | 9 | 3.856716 | -2.282029 | 2.941678 | 0.6845793 | 12.46365 | 2.727739
2018-03-07 10:46 | 75573.58 | 1200.0002 | 5 | 9 | 3.831243 | -2.282049 | 2.941678 | 0.7606432 | 12.46365 | 3.020132
2018-03-07 10:48 | 75693.58 | 1320.0013 | 5 | 9 | 3.805909 | -2.282006 | 2.941678 | 0.8367053 | 12.46365 | 3.310579
2018-03-07 10:50 | 75813.58 | 1440.001 | 5 | 9 | 3.782217 | -2.282042 | 2.941678 | 0.9127757 | 12.46365 | 3.599173
2018-03-07 10:52 | 75933.58 | 1560.0005 | 5 | 9 | 3.761309 | -2.282046 | 2.941678 | 0.9888455 | 12.46365 | 3.88608
2018-03-07 10:54 | 76053.58 | 1680.0002 | 5 | 9 | 3.741814 | -2.281955 | 2.941678 | 1.064905 | 12.46365 | 4.171411
2018-03-07 10:56 | 76173.58 | 1800.0005 | 5 | 9 | 3.722641 | -2.282024 | 2.941678 | 1.140971 | 12.46365 | 4.455304
2018-03-07 10:58 | 76293.58 | 1920.001 | 5 | 9 | 3.702629 | -2.282013 | 2.941678 | 1.217043 | 12.46365 | 4.737736
2018-03-07 11:00 | 76413.58 | 2040.0006 | 5 | 9 | 3.684173 | -2.281964 | 2.941678 | 1.293108 | 12.46365 | 5.018659
2018-03-07 11:02 | 76533.58 | 2160.0002 | 5 | 9 | 3.6673 | -2.282006 | 2.941678 | 1.369167 | 12.46365 | 5.298222
2018-03-07 11:04 | 76653.58 | 2280.0013 | 5 | 9 | 3.651803 | -2.282068 | 2.941678 | 1.445239 | 12.46365 | 5.576611
2018-03-07 11:06 | 76773.58 | 2400.001 | 5 | 9 | 3.636268 | -2.282044 | 2.941678 | 1.5213 | 12.46365 | 5.853785
2018-03-07 11:08 | 76893.58 | 2520.0014 | 5 | 9 | 3.62109 | -2.282098 | 2.941678 | 1.597369 | 12.46365 | 6.129801
2018-03-07 11:10 | 77013.58 | 2640.001 | 5 | 9 | 3.608006 | -2.282046 | 2.941678 | 1.673427 | 12.46365 | 6.404704
2018-03-07 11:12 | 77133.58 | 2760.0005 | 5 | 9 | 3.596515 | -2.282013 | 2.941678 | 1.749496 | 12.46365 | 6.678717
2018-03-07 11:14 | 77253.58 | 2880.0009 | 5 | 9 | 3.585413 | -2.282 | 2.941678 | 1.825566 | 12.46365 | 6.951879
2018-03-07 11:16 | 77373.58 | 3000.0013 | 5 | 9 | 3.573489 | -2.281981 | 2.941678 | 1.901628 | 12.46365 | 7.224146
2018-03-07 11:18 | 77493.58 | 3120.0009 | 5 | 9 | 3.562757 | -2.281951 | 2.941678 | 1.977698 | 12.46365 | 7.495559
2018-03-07 11:20 | 77613.58 | 3240.0005 | 5 | 9 | 3.552875 | -2.281996 | 2.941678 | 2.053754 | 12.46365 | 7.76615
2018-03-07 11:22 | 77733.58 | 3360.0002 | 5 | 9 | 3.543455 | -2.281986 | 2.941678 | 2.129817 | 12.46365 | 8.03604
2018-03-07 11:24 | 77853.58 | 3480.0005 | 5 | 9 | 3.532374 | -2.282036 | 2.941678 | 2.205886 | 12.46365 | 8.305183
2018-03-07 11:26 | 77973.58 | 3600.0002 | 5 | 9 | 3.51949 | -2.282095 | 2.941678 | 2.281955 | 12.46365 | 8.573394
2018-03-07 11:28 | 78093.58 | 3720.0005 | 5 | 9 | 3.507024 | -2.282018 | 2.941678 | 2.358023 | 12.46365 | 8.840645
2018-03-07 11:30 | 78213.58 | 3840.0002 | 5 | 9 | 3.493833 | -2.282028 | 2.941678 | 2.434084 | 12.46365 | 9.106892
2018-03-07 11:32 | 78333.58 | 3960.0013 | 5 | 9 | 3.477847 | -2.281991 | 2.941678 | 2.510151 | 12.46365 | 9.372075
2018-03-07 11:34 | 78453.58 | 4080.0009 | 5 | 9 | 3.45518 | -2.281993 | 2.941678 | 2.586212 | 12.46365 | 9.635793
2018-03-07 11:36 | 78573.58 | 4200.0005 | 5 | 9 | 3.425506 | -2.282009 | 2.941678 | 2.66228 | 12.46365 | 9.897542
2018-03-07 11:38 | 78693.58 | 4320.0002 | 5 | 9 | 3.383853 | -2.282028 | 2.941678 | 2.738345 | 12.46365 | 10.15662
2018-03-07 11:40 | 78813.58 | 4440.0013 | 5 | 9 | 3.318173 | -2.281982 | 2.941678 | 2.814409 | 12.46365 | 10.41175
2018-03-07 11:42 | 78933.58 | 4560.001 | 5 | 9 | 3.187567 | -2.282016 | 2.941678 | 2.890479 | 12.46365 | 10.65985
2018-03-07 11:44 | 79011.46 | 4637.8846 | 5 | 9 | 3 | -2.282028 | 2.941678 | 2.939847 | 12.46365 | 10.8132
2018-03-07 11:46 | 79131.51 | 120.0013 | 6 | 9 | 3.362906 | 0 | 2.941678 | 2.939853 | 12.46365 | 10.81322
2018-03-07 11:48 | 79251.5 | 240.0009 | 6 | 9 | 3.377977 | 0 | 2.941678 | 2.939853 | 12.46365 | 10.81322
2018-03-07 11:49 | 79311.51 | 300.0037 | 6 | 9 | 3.381526 | 0 | 2.941678 | 2.939853 | 12.46365 | 10.81322
2018-03-07 11:49 | 79311.51 | 0.0025 | 7 | 10 | 3.381402 | 0 | 0 | 0 | 0 | 0
2018-03-07 11:51 | 79431.6 | 120.0014 | 2 | 10 | 4.067543 | 4.890041 | 0.1623854 | 0 | 0.6411664 | 0
2018-03-07 11:53 | 79551.6 | 240.0011 | 2 | 10 | 4.102128 | 4.890051 | 0.3253842 | 0 | 1.306837 | 0
2018-03-07 11:55 | 79671.6 | 360.0007 | 2 | 10 | 4.136969 | 4.890015 | 0.4883959 | 0 | 1.978501 | 0
2018-03-07 11:57 | 79791.6 | 480.0019 | 2 | 10 | 4.163751 | 4.890083 | 0.6514006 | 0 | 2.655115 | 0
2018-03-07 11:59 | 79911.6 | 600.0015 | 2 | 10 | 4.186481 | 4.890072 | 0.8143817 | 0 | 3.335557 | 0
2018-03-07 12:01 | 80031.6 | 720.0012 | 2 | 10 | 4.200315 | 4.694817 | 0.9759015 | 0 | 4.013354 | 0
2018-03-07 12:03 | 80151.6 | 840.0007 | 2 | 10 | 4.200314 | 4.313696 | 1.12582 | 0 | 4.643057 | 0
2018-03-07 12:05 | 80271.6 | 960.0012 | 2 | 10 | 4.200241 | 3.984873 | 1.26402 | 0 | 5.223534 | 0
2018-03-07 12:07 | 80391.6 | 1080.0015 | 2 | 10 | 4.200298 | 3.696985 | 1.391956 | 0 | 5.7609 | 0
2018-03-07 12:09 | 80511.6 | 1200.0011 | 2 | 10 | 4.200242 | 3.414738 | 1.510502 | 0 | 6.258826 | 0
2018-03-07 12:10 | 80574.9 | 1263.2977 | 2 | 10 | 4.200288 | 3.259996 | 1.569193 | 0 | 6.505346 | 0
2018-03-07 12:12 | 80694.91 | 120.0006 | 3 | 10 | 4.221764 | 3.260132 | 1.677457 | 0 | 6.961145 | 0
2018-03-07 12:14 | 80814.91 | 240.001 | 3 | 10 | 4.246316 | 3.260128 | 1.786133 | 0 | 7.421263 | 0
2018-03-07 12:16 | 80934.91 | 360.0007 | 3 | 10 | 4.272967 | 3.260115 | 1.894805 | 0 | 7.884155 | 0
2018-03-07 12:18 | 81054.91 | 480.0011 | 3 | 10 | 4.302609 | 3.260082 | 2.003476 | 0 | 8.35008 | 0
2018-03-07 12:20 | 81174.91 | 600.0007 | 3 | 10 | 4.336715 | 3.260031 | 2.112133 | 0 | 8.819409 | 0
2018-03-07 12:22 | 81294.91 | 720.0003 | 3 | 10 | 4.372765 | 3.260111 | 2.22079 | 0 | 9.292565 | 0
2018-03-07 12:24 | 81414.91 | 840.0024 | 3 | 10 | 4.400261 | 3.10219 | 2.328708 | 0 | 9.766339 | 0
2018-03-07 12:26 | 81534.91 | 960.0011 | 3 | 10 | 4.40027 | 2.691118 | 2.425045 | 0 | 10.19025 | 0
2018-03-07 12:28 | 81654.91 | 1080.0003 | 3 | 10 | 4.400286 | 2.332777 | 2.508698 | 0 | 10.55835 | 0
2018-03-07 12:30 | 81774.91 | 1200.0003 | 3 | 10 | 4.400297 | 2.01756 | 2.580997 | 0 | 10.87648 | 0
2018-03-07 12:32 | 81894.91 | 1320.0008 | 3 | 10 | 4.400279 | 1.759985 | 2.643821 | 0 | 11.15293 | 0
2018-03-07 12:34 | 82014.91 | 1440.0013 | 3 | 10 | 4.400245 | 1.543169 | 2.698762 | 0 | 11.39468 | 0
2018-03-07 12:36 | 82134.91 | 1560.0015 | 3 | 10 | 4.400259 | 1.355402 | 2.747005 | 0 | 11.60696 | 0
2018-03-07 12:38 | 82254.91 | 1680.0012 | 3 | 10 | 4.400231 | 1.185898 | 2.789299 | 0 | 11.79307 | 0
2018-03-07 12:40 | 82374.91 | 1800.001 | 3 | 10 | 4.400191 | 1.04608 | 2.826423 | 0 | 11.95642 | 0
2018-03-07 12:42 | 82494.91 | 1920.0003 | 3 | 10 | 4.400231 | 0.9299183 | 2.859305 | 0 | 12.10111 | 0
2018-03-07 12:44 | 82614.91 | 2040.0007 | 3 | 10 | 4.4002 | 0.8308058 | 2.888622 | 0 | 12.23011 | 0
2018-03-07 12:46 | 82734.91 | 2160.0012 | 3 | 10 | 4.400238 | 0.7412643 | 2.9148 | 0 | 12.3453 | 0
2018-03-07 12:48 | 82854.91 | 2280.0015 | 3 | 10 | 4.400182 | 0.6592731 | 2.938093 | 0 | 12.44779 | 0
2018-03-07 12:48 | 82867.42 | 2292.5179 | 3 | 10 | 4.400166 | 0.6519909 | 2.940374 | 0 | 12.45783 | 0
2018-03-07 12:50 | 82987.47 | 120.0013 | 4 | 10 | 4.33393 | 0 | 2.940374 | 0 | 12.45783 | 0
2018-03-07 12:52 | 83107.47 | 240.001 | 4 | 10 | 4.328191 | 0 | 2.940374 | 0 | 12.45783 | 0
2018-03-07 12:53 | 83167.47 | 300.0022 | 4 | 10 | 4.326565 | 0 | 2.940374 | 0 | 12.45783 | 0
2018-03-07 12:55 | 83287.54 | 120.0013 | 5 | 10 | 4.090331 | -2.281993 | 2.940374 | 0.07606045 | 12.45783 | 0.3135969
2018-03-07 12:57 | 83407.54 | 240.0002 | 5 | 10 | 4.055037 | -2.282028 | 2.940374 | 0.1521223 | 12.45783 | 0.6233116
2018-03-07 12:59 | 83527.54 | 360.0013 | 5 | 10 | 4.02472 | -2.282062 | 2.940374 | 0.2281904 | 12.45783 | 0.9306042
2018-03-07 13:01 | 83647.54 | 480.0002 | 5 | 10 | 3.996086 | -2.282026 | 2.940374 | 0.3042605 | 12.45783 | 1.235666
2018-03-07 13:03 | 83767.54 | 600.0006 | 5 | 10 | 3.967512 | -2.282098 | 2.940374 | 0.3803199 | 12.45783 | 1.538523
2018-03-07 13:05 | 83887.54 | 720.0001 | 5 | 10 | 3.937816 | -2.282029 | 2.940374 | 0.4563935 | 12.45783 | 1.83922
2018-03-07 13:07 | 84007.54 | 840.0014 | 5 | 10 | 3.90985 | -2.282093 | 2.940374 | 0.532464 | 12.45783 | 2.137693
2018-03-07 13:09 | 84127.54 | 960.0009 | 5 | 10 | 3.883673 | -2.282165 | 2.940374 | 0.6085263 | 12.45783 | 2.43408
2018-03-07 13:11 | 84247.54 | 1080.0014 | 5 | 10 | 3.858152 | -2.282095 | 2.940374 | 0.684592 | 12.45783 | 2.72853
2018-03-07 13:13 | 84367.54 | 1200.0001 | 5 | 10 | 3.831497 | -2.281988 | 2.940374 | 0.7606528 | 12.45783 | 3.02098
2018-03-07 13:15 | 84487.54 | 1320.0005 | 5 | 10 | 3.805312 | -2.281968 | 2.940374 | 0.836724 | 12.45783 | 3.311428
2018-03-07 13:17 | 84607.54 | 1440.0009 | 5 | 10 | 3.782753 | -2.28202 | 2.940374 | 0.9127877 | 12.45783 | 3.6
2018-03-07 13:19 | 84727.54 | 1560.0005 | 5 | 10 | 3.762379 | -2.281995 | 2.940374 | 0.9888528 | 12.45783 | 3.88695
2018-03-07 13:21 | 84847.54 | 1680.0001 | 5 | 10 | 3.742369 | -2.28204 | 2.940374 | 1.064918 | 12.45783 | 4.172375
2018-03-07 13:23 | 84967.54 | 1800.0014 | 5 | 10 | 3.721616 | -2.28206 | 2.940374 | 1.140987 | 12.45783 | 4.456266
2018-03-07 13:25 | 85087.54 | 1920.0001 | 5 | 10 | 3.702245 | -2.282009 | 2.940374 | 1.217043 | 12.45783 | 4.738568
2018-03-07 13:27 | 85207.54 | 2040.0014 | 5 | 10 | 3.684464 | -2.282066 | 2.940374 | 1.293112 | 12.45783 | 5.019509
2018-03-07 13:29 | 85327.54 | 2160.0009 | 5 | 10 | 3.667951 | -2.282046 | 2.940374 | 1.369185 | 12.45783 | 5.299172
2018-03-07 13:31 | 85447.54 | 2280.0014 | 5 | 10 | 3.651419 | -2.282035 | 2.940374 | 1.445243 | 12.45783 | 5.577525
2018-03-07 13:33 | 85567.54 | 2400.0009 | 5 | 10 | 3.635022 | -2.282001 | 2.940374 | 1.521308 | 12.45783 | 5.854631
2018-03-07 13:35 | 85687.54 | 2520.0014 | 5 | 10 | 3.620832 | -2.282051 | 2.940374 | 1.597378 | 12.45783 | 6.130599
2018-03-07 13:37 | 85807.54 | 2640.0009 | 5 | 10 | 3.608307 | -2.281989 | 2.940374 | 1.673441 | 12.45783 | 6.40552
2018-03-07 13:39 | 85927.54 | 2760.0014 | 5 | 10 | 3.596371 | -2.281996 | 2.940374 | 1.749511 | 12.45783 | 6.679549
2018-03-07 13:41 | 86047.54 | 2880.0009 | 5 | 10 | 3.583672 | -2.282006 | 2.940374 | 1.825577 | 12.45783 | 6.952632
2018-03-07 13:43 | 86167.54 | 3000.0014 | 5 | 10 | 3.572459 | -2.282038 | 2.940374 | 1.901636 | 12.45783 | 7.224764
2018-03-07 13:45 | 86287.54 | 3120.0017 | 5 | 10 | 3.562382 | -2.281961 | 2.940374 | 1.977698 | 12.45783 | 7.496108
2018-03-07 13:47 | 86407.54 | 3240.0005 | 5 | 10 | 3.55298 | -2.28208 | 2.940374 | 2.053772 | 12.45783 | 7.766759
2018-03-07 13:49 | 86527.54 | 3360.0001 | 5 | 10 | 3.542266 | -2.282 | 2.940374 | 2.129833 | 12.45783 | 8.03661
2018-03-07 13:51 | 86647.54 | 3480.0006 | 5 | 10 | 3.529838 | -2.282071 | 2.940374 | 2.205903 | 12.45783 | 8.305595
2018-03-07 13:53 | 86767.54 | 3600.0001 | 5 | 10 | 3.51831 | -2.282073 | 2.940374 | 2.281959 | 12.45783 | 8.57362
2018-03-07 13:55 | 86887.54 | 3720.0001 | 5 | 10 | 3.506723 | -2.281991 | 2.940374 | 2.358024 | 12.45783 | 8.8408
2018-03-07 13:57 | 87007.54 | 3840.0017 | 5 | 10 | 3.493015 | -2.281946 | 2.940374 | 2.434096 | 12.45783 | 9.10706
2018-03-07 13:59 | 87127.54 | 3960.0002 | 5 | 10 | 3.474761 | -2.282043 | 2.940374 | 2.510163 | 12.45783 | 9.3721
2018-03-07 14:01 | 87247.54 | 4080.0009 | 5 | 10 | 3.453414 | -2.282029 | 2.940374 | 2.58622 | 12.45783 | 9.63559
2018-03-07 14:03 | 87367.54 | 4200.0005 | 5 | 10 | 3.425164 | -2.281958 | 2.940374 | 2.662291 | 12.45783 | 9.897286
2018-03-07 14:05 | 87487.54 | 4320.0009 | 5 | 10 | 3.384243 | -2.281971 | 2.940374 | 2.738349 | 12.45783 | 10.15636
2018-03-07 14:07 | 87607.54 | 4440.0014 | 5 | 10 | 3.315893 | -2.282089 | 2.940374 | 2.814412 | 12.45783 | 10.41143
2018-03-07 14:09 | 87727.54 | 4560.0001 | 5 | 10 | 3.18226 | -2.281984 | 2.940374 | 2.890481 | 12.45783 | 10.65921
2018-03-07 14:10 | 87804.26 | 4636.7181 | 5 | 10 | 2.999987 | -2.282022 | 2.940374 | 2.939111 | 12.45783 | 10.81012
2018-03-07 14:12 | 87924.3139 | 120.0004 | 6 | 10 | 3.36544 | 0 | 2.940374 | 2.939116 | 12.45783 | 10.81013
2018-03-07 14:14 | 88044.3135 | 240 | 6 | 10 | 3.380642 | 0 | 2.940374 | 2.939116 | 12.45783 | 10.81013
2018-03-07 14:15 | 88104.3155 | 300.002 | 6 | 10 | 3.384276 | 0 | 2.940374 | 2.939116 | 12.45783 | 10.81013
2018-03-07 14:15 | 88104.32 | 0.0025 | 7 | 11 | 3.384243 | 0 | 0 | 0 | 0 | 0
2018-03-07 14:17 | 88224.4 | 120.0022 | 2 | 11 | 4.071228 | 4.890064 | 0.1624095 | 0 | 0.6417759 | 0
2018-03-07 14:19 | 88344.39 | 240.0002 | 2 | 11 | 4.103714 | 4.890034 | 0.3253746 | 0 | 1.307774 | 0
2018-03-07 14:21 | 88464.4 | 360.0014 | 2 | 11 | 4.137478 | 4.890059 | 0.4884079 | 0 | 1.979684 | 0
2018-03-07 14:23 | 88584.39 | 480.0002 | 2 | 11 | 4.164127 | 4.890104 | 0.6513775 | 0 | 2.656188 | 0
2018-03-07 14:25 | 88704.4 | 600.0006 | 2 | 11 | 4.188933 | 4.890095 | 0.8143833 | 0 | 3.336944 | 0
2018-03-07 14:27 | 88824.4 | 720.0018 | 2 | 11 | 4.200284 | 4.64464 | 0.9748358 | 0 | 4.010508 | 0
2018-03-07 14:29 | 88944.4 | 840.0006 | 2 | 11 | 4.200308 | 4.293171 | 1.123711 | 0 | 4.635826 | 0
2018-03-07 14:31 | 89064.39 | 960.0003 | 2 | 11 | 4.200271 | 3.981327 | 1.261523 | 0 | 5.214676 | 0
2018-03-07 14:33 | 89184.4 | 1080.0006 | 2 | 11 | 4.200287 | 3.682186 | 1.389206 | 0 | 5.750978 | 0
2018-03-07 14:35 | 89304.39 | 1200.0002 | 2 | 11 | 4.200284 | 3.379761 | 1.506865 | 0 | 6.245181 | 0
2018-03-07 14:36 | 89355.44 | 1251.0418 | 2 | 11 | 4.200278 | 3.259995 | 1.553935 | 0 | 6.442887 | 0
2018-03-07 14:38 | 89475.45 | 120.0013 | 3 | 11 | 4.220296 | 3.259863 | 1.662213 | 0 | 6.898664 | 0
2018-03-07 14:40 | 89595.45 | 240.0009 | 3 | 11 | 4.243959 | 3.260147 | 1.770879 | 0 | 7.358541 | 0
2018-03-07 14:42 | 89715.45 | 360.0014 | 3 | 11 | 4.270609 | 3.259804 | 1.879542 | 0 | 7.821122 | 0
2018-03-07 14:44 | 89835.45 | 480.0009 | 3 | 11 | 4.301577 | 3.26018 | 1.988205 | 0 | 8.286822 | 0
2018-03-07 14:46 | 89955.45 | 600.0006 | 3 | 11 | 4.334706 | 3.259937 | 2.096864 | 0 | 8.756026 | 0
2018-03-07 14:48 | 90075.45 | 720.001 | 3 | 11 | 4.369582 | 3.259979 | 2.205528 | 0 | 9.228923 | 0
2018-03-07 14:50 | 90195.45 | 840.0014 | 3 | 11 | 4.400312 | 3.156424 | 2.3139 | 0 | 9.704382 | 0
2018-03-07 14:52 | 90315.45 | 960.0011 | 3 | 11 | 4.400303 | 2.7213 | 2.41156 | 0 | 10.13411 | 0
2018-03-07 14:54 | 90435.45 | 1080.0007 | 3 | 11 | 4.400256 | 2.352396 | 2.495924 | 0 | 10.50534 | 0
2018-03-07 14:56 | 90555.45 | 1200.0003 | 3 | 11 | 4.400315 | 2.048323 | 2.569109 | 0 | 10.82738 | 0
2018-03-07 14:58 | 90675.45 | 1320.0014 | 3 | 11 | 4.400253 | 1.790935 | 2.632951 | 0 | 11.1083 | 0
2018-03-07 15:00 | 90795.45 | 1440.0007 | 3 | 11 | 4.40029 | 1.569641 | 2.688872 | 0 | 11.35437 | 0
2018-03-07 15:02 | 90915.45 | 1560.0023 | 3 | 11 | 4.400264 | 1.369154 | 2.737772 | 0 | 11.56954 | 0
2018-03-07 15:04 | 91035.45 | 1680.0011 | 3 | 11 | 4.400222 | 1.202258 | 2.780523 | 0 | 11.75765 | 0
2018-03-07 15:06 | 91155.45 | 1800.0014 | 3 | 11 | 4.400223 | 1.064681 | 2.818249 | 0 | 11.92366 | 0
2018-03-07 15:08 | 91275.45 | 1920.001 | 3 | 11 | 4.400247 | 0.9485865 | 2.85176 | 0 | 12.07111 | 0
2018-03-07 15:10 | 91395.45 | 2040.0014 | 3 | 11 | 4.400198 | 0.843298 | 2.881604 | 0 | 12.20243 | 0
2018-03-07 15:12 | 91515.45 | 2160.001 | 3 | 11 | 4.400242 | 0.7502136 | 2.908108 | 0 | 12.31906 | 0
2018-03-07 15:14 | 91635.45 | 2280.0014 | 3 | 11 | 4.400211 | 0.6725931 | 2.931769 | 0 | 12.42317 | 0
2018-03-07 15:15 | 91671.57 | 2316.1158 | 3 | 11 | 4.400233 | 0.6519985 | 2.938408 | 0 | 12.45238 | 0
2018-03-07 15:17 | 91791.61 | 120.0022 | 4 | 11 | 4.333774 | 0 | 2.938408 | 0 | 12.45238 | 0
2018-03-07 15:19 | 91911.61 | 240.001 | 4 | 11 | 4.328029 | 0 | 2.938408 | 0 | 12.45238 | 0
2018-03-07 15:20 | 91971.61 | 300.0007 | 4 | 11 | 4.326407 | 0 | 2.938408 | 0 | 12.45238 | 0
2018-03-07 15:22 | 92091.69 | 120.0007 | 5 | 11 | 4.088403 | -2.282104 | 2.938408 | 0.07605288 | 12.45238 | 0.3134279
2018-03-07 15:24 | 92211.69 | 240.0011 | 5 | 11 | 4.054435 | -2.282095 | 2.938408 | 0.1521306 | 12.45238 | 0.6231215
2018-03-07 15:26 | 92331.69 | 360.0015 | 5 | 11 | 4.02489 | -2.282126 | 2.938408 | 0.2281891 | 12.45238 | 0.9303602
2018-03-07 15:28 | 92451.69 | 480.0002 | 5 | 11 | 3.995727 | -2.282078 | 2.938408 | 0.3042615 | 12.45238 | 1.235437
2018-03-07 15:30 | 92571.69 | 600.0014 | 5 | 11 | 3.965546 | -2.282118 | 2.938408 | 0.3803228 | 12.45238 | 1.53821
2018-03-07 15:32 | 92691.69 | 720.001 | 5 | 11 | 3.936837 | -2.282066 | 2.938408 | 0.456384 | 12.45238 | 1.83873
2018-03-07 15:34 | 92811.69 | 840.0014 | 5 | 11 | 3.909842 | -2.282038 | 2.938408 | 0.5324565 | 12.45238 | 2.137177
2018-03-07 15:36 | 92931.69 | 960.0003 | 5 | 11 | 3.884046 | -2.282084 | 2.938408 | 0.60852 | 12.45238 | 2.433595
2018-03-07 15:38 | 93051.69 | 1080.0006 | 5 | 11 | 3.857351 | -2.282125 | 2.938408 | 0.6845959 | 12.45238 | 2.728079
2018-03-07 15:40 | 93171.69 | 1200.0002 | 5 | 11 | 3.829947 | -2.282058 | 2.938408 | 0.7606518 | 12.45238 | 3.0204
2018-03-07 15:42 | 93291.69 | 1320.0006 | 5 | 11 | 3.805261 | -2.282055 | 2.938408 | 0.8367204 | 12.45238 | 3.310781
2018-03-07 15:44 | 93411.69 | 1440.001 | 5 | 11 | 3.783446 | -2.282114 | 2.938408 | 0.9127975 | 12.45238 | 3.599428
2018-03-07 15:46 | 93531.69 | 1560.0014 | 5 | 11 | 3.762671 | -2.282093 | 2.938408 | 0.9888538 | 12.45238 | 3.886391
2018-03-07 15:48 | 93651.69 | 1680.0002 | 5 | 11 | 3.74117 | -2.282043 | 2.938408 | 1.064931 | 12.45238 | 4.171829
2018-03-07 15:50 | 93771.69 | 1800.0006 | 5 | 11 | 3.721319 | -2.282022 | 2.938408 | 1.140989 | 12.45238 | 4.455609
2018-03-07 15:52 | 93891.69 | 1920.0002 | 5 | 11 | 3.702846 | -2.282091 | 2.938408 | 1.217054 | 12.45238 | 4.737958
2018-03-07 15:54 | 94011.69 | 2040.0014 | 5 | 11 | 3.685383 | -2.282076 | 2.938408 | 1.293129 | 12.45238 | 5.018992
2018-03-07 15:56 | 94131.69 | 2160.001 | 5 | 11 | 3.667746 | -2.282073 | 2.938408 | 1.369195 | 12.45238 | 5.298659
2018-03-07 15:58 | 94251.69 | 2280.0007 | 5 | 11 | 3.650479 | -2.282026 | 2.938408 | 1.445255 | 12.45238 | 5.576956
2018-03-07 16:00 | 94371.69 | 2400.0011 | 5 | 11 | 3.635394 | -2.282089 | 2.938408 | 1.521318 | 12.45238 | 5.854041
2018-03-07 16:02 | 94491.69 | 2520.0006 | 5 | 11 | 3.621944 | -2.282022 | 2.938408 | 1.597389 | 12.45238 | 6.130066
2018-03-07 16:04 | 94611.69 | 2640.001 | 5 | 11 | 3.608937 | -2.282093 | 2.938408 | 1.673461 | 12.45238 | 6.4051
2018-03-07 16:06 | 94731.69 | 2760.0014 | 5 | 11 | 3.595479 | -2.28198 | 2.938408 | 1.749525 | 12.45238 | 6.679097
2018-03-07 16:08 | 94851.69 | 2880.0002 | 5 | 11 | 3.58378 | -2.282098 | 2.938408 | 1.82558 | 12.45238 | 6.952096
2018-03-07 16:10 | 94971.69 | 3000.0006 | 5 | 11 | 3.573385 | -2.282028 | 2.938408 | 1.901653 | 12.45238 | 7.224322
2018-03-07 16:12 | 95091.69 | 3120.001 | 5 | 11 | 3.563727 | -2.282114 | 2.938408 | 1.977716 | 12.45238 | 7.495765
2018-03-07 16:14 | 95211.69 | 3240.0006 | 5 | 11 | 3.553052 | -2.281984 | 2.938408 | 2.053784 | 12.45238 | 7.766458
2018-03-07 16:16 | 95331.69 | 3360.0003 | 5 | 11 | 3.541583 | -2.282064 | 2.938408 | 2.129849 | 12.45238 | 8.036277
2018-03-07 16:18 | 95451.69 | 3480.0006 | 5 | 11 | 3.530941 | -2.281986 | 2.938408 | 2.20592 | 12.45238 | 8.305284
2018-03-07 16:20 | 95571.69 | 3600.0002 | 5 | 11 | 3.520288 | -2.28212 | 2.938408 | 2.281978 | 12.45238 | 8.573433
2018-03-07 16:22 | 95691.69 | 3720.0014 | 5 | 11 | 3.508053 | -2.282035 | 2.938408 | 2.358054 | 12.45238 | 8.840786
2018-03-07 16:24 | 95811.69 | 3840.0002 | 5 | 11 | 3.492279 | -2.28206 | 2.938408 | 2.434118 | 12.45238 | 9.107046
2018-03-07 16:26 | 95931.69 | 3960.0006 | 5 | 11 | 3.475061 | -2.281998 | 2.938408 | 2.510172 | 12.45238 | 9.372001
2018-03-07 16:28 | 96051.69 | 4080.0002 | 5 | 11 | 3.454319 | -2.281986 | 2.938408 | 2.586243 | 12.45238 | 9.635595
2018-03-07 16:30 | 96171.69 | 4200.0014 | 5 | 11 | 3.426768 | -2.282042 | 2.938408 | 2.66231 | 12.45238 | 9.897383
2018-03-07 16:32 | 96291.69 | 4320.0002 | 5 | 11 | 3.383069 | -2.282022 | 2.938408 | 2.738378 | 12.45238 | 10.15653
2018-03-07 16:34 | 96411.69 | 4440.0006 | 5 | 11 | 3.312406 | -2.28196 | 2.938408 | 2.814442 | 12.45238 | 10.41139
2018-03-07 16:36 | 96531.69 | 4560.001 | 5 | 11 | 3.179856 | -2.282068 | 2.938408 | 2.890495 | 12.45238 | 10.65891
2018-03-07 16:37 | 96607.16 | 4635.4727 | 5 | 11 | 2.999987 | -2.281996 | 2.938408 | 2.938343 | 12.45238 | 10.80732
2018-03-07 16:39 | 96727.2 | 120.0005 | 6 | 11 | 3.363667 | 0 | 2.938408 | 2.938343 | 12.45238 | 10.80732
2018-03-07 16:41 | 96847.2 | 240.0002 | 6 | 11 | 3.378895 | 0 | 2.938408 | 2.938343 | 12.45238 | 10.80732
2018-03-07 16:42 | 96907.2 | 300.0029 | 6 | 11 | 3.382564 | 0 | 2.938408 | 2.938343 | 12.45238 | 10.80732
2018-03-07 16:42 | 96907.22 | 0.0025 | 7 | 12 | 3.382745 | 0 | 0 | 0 | 0 | 0
2018-03-07 16:44 | 97027.3 | 120.0014 | 2 | 12 | 4.071336 | 4.890062 | 0.1623902 | 0 | 0.6417972 | 0
2018-03-07 16:46 | 97147.3 | 240.0009 | 2 | 12 | 4.102931 | 4.890047 | 0.3253944 | 0 | 1.307887 | 0
2018-03-07 16:48 | 97267.3 | 360.0014 | 2 | 12 | 4.136705 | 4.890152 | 0.4883881 | 0 | 1.979461 | 0
2018-03-07 16:50 | 97387.3 | 480.001 | 2 | 12 | 4.16514 | 4.890059 | 0.6513849 | 0 | 2.65609 | 0
2018-03-07 16:52 | 97507.3 | 600.0014 | 2 | 12 | 4.190651 | 4.89002 | 0.8143848 | 0 | 3.337138 | 0
2018-03-07 16:54 | 97627.3 | 720 | 2 | 12 | 4.200299 | 4.653042 | 0.9748583 | 0 | 4.010869 | 0
2018-03-07 16:56 | 97747.3 | 840.0024 | 2 | 12 | 4.200299 | 4.311716 | 1.124196 | 0 | 4.638129 | 0
2018-03-07 16:58 | 97867.3 | 960.0018 | 2 | 12 | 4.20032 | 3.982347 | 1.262394 | 0 | 5.218602 | 0
2018-03-07 17:00 | 97987.3 | 1080.0006 | 2 | 12 | 4.200298 | 3.656652 | 1.389617 | 0 | 5.752972 | 0
2018-03-07 17:02 | 98107.3 | 1200.0018 | 2 | 12 | 4.200282 | 3.373283 | 1.506689 | 0 | 6.244708 | 0
2018-03-07 17:03 | 98158.68 | 1251.3818 | 2 | 12 | 4.20028 | 3.259996 | 1.554014 | 0 | 6.443485 | 0
2018-03-07 17:05 | 98278.7 | 120.0014 | 3 | 12 | 4.219587 | 3.259802 | 1.6623 | 0 | 6.899261 | 0
2018-03-07 17:07 | 98398.7 | 240.0002 | 3 | 12 | 4.243751 | 3.259855 | 1.770943 | 0 | 7.35897 | 0
2018-03-07 17:09 | 98518.7 | 360.0006 | 3 | 12 | 4.272305 | 3.260199 | 1.879619 | 0 | 7.821677 | 0
2018-03-07 17:11 | 98638.7 | 480.0003 | 3 | 12 | 4.302559 | 3.260172 | 1.988287 | 0 | 8.287576 | 0
2018-03-07 17:13 | 98758.7 | 600.0014 | 3 | 12 | 4.33438 | 3.260153 | 2.096941 | 0 | 8.756776 | 0
2018-03-07 17:15 | 98878.7 | 720.001 | 3 | 12 | 4.368787 | 3.259949 | 2.205603 | 0 | 9.229589 | 0
2018-03-07 17:17 | 98998.7 | 840.0013 | 3 | 12 | 4.400353 | 3.147507 | 2.313933 | 0 | 9.70484 | 0
2018-03-07 17:19 | 99118.7 | 960.0003 | 3 | 12 | 4.400302 | 2.704361 | 2.41103 | 0 | 10.13209 | 0
2018-03-07 17:21 | 99238.7 | 1080.0007 | 3 | 12 | 4.400294 | 2.352791 | 2.495139 | 0 | 10.5022 | 0
2018-03-07 17:23 | 99358.7 | 1200.0011 | 3 | 12 | 4.400272 | 2.054359 | 2.568427 | 0 | 10.82468 | 0
2018-03-07 17:25 | 99478.7 | 1320.0023 | 3 | 12 | 4.400291 | 1.793016 | 2.632437 | 0 | 11.10635 | 0
2018-03-07 17:27 | 99598.7 | 1440.001 | 3 | 12 | 4.400278 | 1.558339 | 2.688191 | 0 | 11.35168 | 0
2018-03-07 17:29 | 99718.7 | 1560.0015 | 3 | 12 | 4.400239 | 1.366044 | 2.736824 | 0 | 11.56568 | 0
2018-03-07 17:31 | 99838.7 | 1680.0002 | 3 | 12 | 4.400201 | 1.205106 | 2.779605 | 0 | 11.75392 | 0
2018-03-07 17:33 | 99958.7 | 1800.0022 | 3 | 12 | 4.400252 | 1.069738 | 2.817492 | 0 | 11.92064 | 0
2018-03-07 17:35 | 100078.7 | 1920.0009 | 3 | 12 | 4.400243 | 0.9468327 | 2.851074 | 0 | 12.0684 | 0
2018-03-07 17:37 | 100198.7 | 2040.0006 | 3 | 12 | 4.40021 | 0.8384809 | 2.880762 | 0 | 12.19904 | 0
2018-03-07 17:39 | 100318.7 | 2160.0003 | 3 | 12 | 4.400207 | 0.7497654 | 2.907204 | 0 | 12.31539 | 0
2018-03-07 17:41 | 100438.7 | 2280.0006 | 3 | 12 | 4.40021 | 0.6756945 | 2.930931 | 0 | 12.41979 | 0
2018-03-07 17:41 | 100478.6 | 2319.9438 | 3 | 12 | 4.400182 | 0.6519985 | 2.938295 | 0 | 12.4522 | 0
2018-03-07 17:43 | 100598.7 | 120.0006 | 4 | 12 | 4.333774 | 0 | 2.938298 | 0 | 12.45221 | 0
2018-03-07 17:45 | 100718.7 | 240.0009 | 4 | 12 | 4.328067 | 0 | 2.938298 | 0 | 12.45221 | 0
2018-03-07 17:46 | 100778.7 | 300.0021 | 4 | 12 | 4.326448 | 0 | 2.938298 | 0 | 12.45221 | 0
2018-03-07 17:48 | 100898.8 | 120.0014 | 5 | 12 | 4.088167 | -2.282051 | 2.938298 | 0.07606423 | 12.45221 | 0.3134359
2018-03-07 17:50 | 101018.8 | 240.0002 | 5 | 12 | 4.054868 | -2.282088 | 2.938298 | 0.1521267 | 12.45221 | 0.6230783
2018-03-07 17:52 | 101138.8 | 360.0014 | 5 | 12 | 4.024375 | -2.281923 | 2.938298 | 0.2281877 | 12.45221 | 0.9303351
2018-03-07 17:54 | 101258.8 | 480.0002 | 5 | 12 | 3.993616 | -2.282033 | 2.938298 | 0.3042603 | 12.45221 | 1.235304
2018-03-07 17:56 | 101378.8 | 600.0014 | 5 | 12 | 3.964605 | -2.282004 | 2.938298 | 0.3803166 | 12.45221 | 1.53793
2018-03-07 17:58 | 101498.8 | 720.001 | 5 | 12 | 3.936962 | -2.282018 | 2.938298 | 0.4563856 | 12.45221 | 1.838453
2018-03-07 18:00 | 101618.8 | 840.0007 | 5 | 12 | 3.910084 | -2.282049 | 2.938298 | 0.5324495 | 12.45221 | 2.136891
2018-03-07 18:02 | 101738.8 | 960.0011 | 5 | 12 | 3.882756 | -2.282046 | 2.938298 | 0.6085167 | 12.45221 | 2.433291
2018-03-07 18:04 | 101858.8 | 1080.0014 | 5 | 12 | 3.855632 | -2.282033 | 2.938298 | 0.6845859 | 12.45221 | 2.727607
2018-03-07 18:06 | 101978.8 | 1200.0002 | 5 | 12 | 3.829529 | -2.281978 | 2.938298 | 0.760655 | 12.45221 | 3.019902
2018-03-07 18:08 | 102098.8 | 1320.0014 | 5 | 12 | 3.805481 | -2.282055 | 2.938298 | 0.8367171 | 12.45221 | 3.310255
2018-03-07 18:10 | 102218.8 | 1440.0002 | 5 | 12 | 3.78284 | -2.282091 | 2.938298 | 0.9127893 | 12.45221 | 3.598881
2018-03-07 18:12 | 102338.8 | 1560.0007 | 5 | 12 | 3.760361 | -2.282082 | 2.938298 | 0.9888547 | 12.45221 | 3.885761
2018-03-07 18:14 | 102458.8 | 1680.0002 | 5 | 12 | 3.740069 | -2.282001 | 2.938298 | 1.064918 | 12.45221 | 4.171005
2018-03-07 18:16 | 102578.8 | 1800.0014 | 5 | 12 | 3.721047 | -2.282091 | 2.938298 | 1.140993 | 12.45221 | 4.454795
2018-03-07 18:18 | 102698.8 | 1920.001 | 5 | 12 | 3.702737 | -2.282073 | 2.938298 | 1.217055 | 12.45221 | 4.737132
2018-03-07 18:20 | 102818.8 | 2040.0015 | 5 | 12 | 3.683789 | -2.282131 | 2.938298 | 1.293126 | 12.45221 | 5.018092
2018-03-07 18:22 | 102938.8 | 2160.0002 | 5 | 12 | 3.665919 | -2.282066 | 2.938298 | 1.369195 | 12.45221 | 5.297615
2018-03-07 18:24 | 103058.8 | 2280.0014 | 5 | 12 | 3.649915 | -2.282116 | 2.938298 | 1.445252 | 12.45221 | 5.575814
2018-03-07 18:26 | 103178.8 | 2400.0002 | 5 | 12 | 3.635479 | -2.282084 | 2.938298 | 1.521328 | 12.45221 | 5.852934
2018-03-07 18:28 | 103298.8 | 2520.0006 | 5 | 12 | 3.621294 | -2.282109 | 2.938298 | 1.597396 | 12.45221 | 6.128939
2018-03-07 18:30 | 103418.8 | 2640.0011 | 5 | 12 | 3.606776 | -2.282126 | 2.938298 | 1.67346 | 12.45221 | 6.403831
2018-03-07 18:32 | 103538.8 | 2760.0014 | 5 | 12 | 3.594433 | -2.282083 | 2.938298 | 1.749522 | 12.45221 | 6.677689
2018-03-07 18:34 | 103658.8 | 2880.0002 | 5 | 12 | 3.583544 | -2.282071 | 2.938298 | 1.825594 | 12.45221 | 6.950702
2018-03-07 18:36 | 103778.8 | 3000.0014 | 5 | 12 | 3.573328 | -2.282055 | 2.938298 | 1.901662 | 12.45221 | 7.222908
2018-03-07 18:38 | 103898.8 | 3120.0002 | 5 | 12 | 3.56225 | -2.282071 | 2.938298 | 1.977733 | 12.45221 | 7.494323
2018-03-07 18:40 | 104018.8 | 3240.0014 | 5 | 12 | 3.551089 | -2.282051 | 2.938298 | 2.053792 | 12.45221 | 7.764828
2018-03-07 18:42 | 104138.8 | 3360.001 | 5 | 12 | 3.540937 | -2.28208 | 2.938298 | 2.129855 | 12.45221 | 8.034549
2018-03-07 18:44 | 104258.8 | 3480.0006 | 5 | 12 | 3.531137 | -2.2821 | 2.938298 | 2.20592 | 12.45221 | 8.303518
2018-03-07 18:46 | 104378.8 | 3600.001 | 5 | 12 | 3.519701 | -2.282108 | 2.938298 | 2.281997 | 12.45221 | 8.571736
2018-03-07 18:48 | 104498.8 | 3720.0006 | 5 | 12 | 3.5056 | -2.282084 | 2.938298 | 2.358059 | 12.45221 | 8.838925
2018-03-07 18:50 | 104618.8 | 3840.0002 | 5 | 12 | 3.491452 | -2.282064 | 2.938298 | 2.43412 | 12.45221 | 9.10503
2018-03-07 18:52 | 104738.8 | 3960.0014 | 5 | 12 | 3.475669 | -2.282046 | 2.938298 | 2.510196 | 12.45221 | 9.370056
2018-03-07 18:54 | 104858.8 | 4080.0011 | 5 | 12 | 3.455525 | -2.282129 | 2.938298 | 2.586269 | 12.45221 | 9.633739
2018-03-07 18:56 | 104978.8 | 4200.0014 | 5 | 12 | 3.425342 | -2.282069 | 2.938298 | 2.662325 | 12.45221 | 9.895494
2018-03-07 18:58 | 105098.8 | 4320.0002 | 5 | 12 | 3.380784 | -2.282 | 2.938298 | 2.738393 | 12.45221 | 10.15444
2018-03-07 19:00 | 105218.8 | 4440.0014 | 5 | 12 | 3.312777 | -2.282018 | 2.938298 | 2.814454 | 12.45221 | 10.40923
2018-03-07 19:02 | 105338.8 | 4560.0002 | 5 | 12 | 3.181901 | -2.282084 | 2.938298 | 2.890522 | 12.45221 | 10.6569
2018-03-07 19:04 | 105414.4 | 4635.639 | 5 | 12 | 2.999982 | -2.282104 | 2.938298 | 2.938474 | 12.45221 | 10.8057
2018-03-07 19:06 | 105534.4 | 120.0014 | 6 | 12 | 3.361003 | 0 | 2.938298 | 2.938474 | 12.45221 | 10.8057
2018-03-07 19:08 | 105654.4 | 240.0003 | 6 | 12 | 3.37596 | 0 | 2.938298 | 2.938474 | 12.45221 | 10.8057
2018-03-07 19:09 | 105714.4 | 300.0038 | 6 | 12 | 3.379535 | 0 | 2.938298 | 2.938474 | 12.45221 | 10.8057
2018-03-07 19:09 | 105714.5 | 0.0025 | 7 | 13 | 3.379664 | 0 | 0 | 0 | 0 | 0
2018-03-07 19:11 | 105834.5 | 120.0014 | 2 | 13 | 4.069026 | 4.890121 | 0.1623961 | 0 | 0.6414096 | 0
2018-03-07 19:13 | 105954.5 | 240.0001 | 2 | 13 | 4.100738 | 4.890139 | 0.3254057 | 0 | 1.307124 | 0
2018-03-07 19:15 | 106074.5 | 360.0006 | 2 | 13 | 4.136863 | 4.890085 | 0.4884115 | 0 | 1.978579 | 0
2018-03-07 19:17 | 106194.5 | 480.0001 | 2 | 13 | 4.165346 | 4.890062 | 0.6514011 | 0 | 2.655288 | 0
2018-03-07 19:19 | 106314.5 | 600.0014 | 2 | 13 | 4.18876 | 4.890087 | 0.8143983 | 0 | 3.33614 | 0
2018-03-07 19:21 | 106434.5 | 720.001 | 2 | 13 | 4.200325 | 4.689672 | 0.9756222 | 0 | 4.012868 | 0
2018-03-07 19:23 | 106554.5 | 840.0002 | 2 | 13 | 4.200297 | 4.327213 | 1.125858 | 0 | 4.643899 | 0
2018-03-07 19:25 | 106674.5 | 960.0018 | 2 | 13 | 4.200283 | 3.971218 | 1.26401 | 0 | 5.22418 | 0
2018-03-07 19:27 | 106794.5 | 1080.0006 | 2 | 13 | 4.200294 | 3.671618 | 1.391287 | 0 | 5.758777 | 0
2018-03-07 19:29 | 106914.5 | 1200.001 | 2 | 13 | 4.200257 | 3.399597 | 1.509043 | 0 | 6.253387 | 0
2018-03-07 19:30 | 106977.9 | 1263.3328 | 2 | 13 | 4.200274 | 3.259998 | 1.567613 | 0 | 6.499397 | 0
2018-03-07 19:32 | 107097.9 | 120.0014 | 3 | 13 | 4.220732 | 3.259871 | 1.675897 | 0 | 6.955205 | 0
2018-03-07 19:34 | 107217.9 | 240.001 | 3 | 13 | 4.246928 | 3.259819 | 1.784556 | 0 | 7.415221 | 0
2018-03-07 19:36 | 107337.9 | 360.0007 | 3 | 13 | 4.274548 | 3.260059 | 1.893216 | 0 | 7.878176 | 0
2018-03-07 19:38 | 107457.9 | 480.0002 | 3 | 13 | 4.303941 | 3.259811 | 2.001872 | 0 | 8.344215 | 0
2018-03-07 19:40 | 107577.9 | 600.0015 | 3 | 13 | 4.335934 | 3.259851 | 2.110534 | 0 | 8.813599 | 0
2018-03-07 19:42 | 107697.9 | 720.0003 | 3 | 13 | 4.372446 | 3.259817 | 2.219196 | 0 | 9.286681 | 0
2018-03-07 19:44 | 107817.9 | 840.0022 | 3 | 13 | 4.400316 | 3.089594 | 2.326967 | 0 | 9.75983 | 0
2018-03-07 19:46 | 107937.9 | 960.0019 | 3 | 13 | 4.400299 | 2.677309 | 2.422797 | 0 | 10.18151 | 0
2018-03-07 19:48 | 108057.9 | 1080.0016 | 3 | 13 | 4.400286 | 2.332623 | 2.506157 | 0 | 10.54832 | 0
2018-03-07 19:50 | 108177.9 | 1200.0003 | 3 | 13 | 4.400284 | 2.02704 | 2.57871 | 0 | 10.86757 | 0
2018-03-07 19:52 | 108297.9 | 1320.0015 | 3 | 13 | 4.400273 | 1.754766 | 2.64159 | 0 | 11.14426 | 0
2018-03-07 19:54 | 108417.9 | 1440.0003 | 3 | 13 | 4.400269 | 1.534622 | 2.696285 | 0 | 11.38493 | 0
2018-03-07 19:56 | 108537.9 | 1560.0007 | 3 | 13 | 4.400247 | 1.350794 | 2.744275 | 0 | 11.5961 | 0
2018-03-07 19:58 | 108657.9 | 1680.001 | 3 | 13 | 4.400269 | 1.192609 | 2.786604 | 0 | 11.78236 | 0
2018-03-07 20:00 | 108777.9 | 1800.0007 | 3 | 13 | 4.400263 | 1.04998 | 2.823932 | 0 | 11.94661 | 0
2018-03-07 20:02 | 108897.9 | 1920.0009 | 3 | 13 | 4.400236 | 0.9282608 | 2.856816 | 0 | 12.09131 | 0
2018-03-07 20:04 | 109017.9 | 2040.0008 | 3 | 13 | 4.400238 | 0.8279982 | 2.886037 | 0 | 12.21989 | 0
2018-03-07 20:06 | 109137.9 | 2160.001 | 3 | 13 | 4.400166 | 0.7420511 | 2.912179 | 0 | 12.33492 | 0
2018-03-07 20:08 | 109257.9 | 2280.0014 | 3 | 13 | 4.400226 | 0.6664228 | 2.935635 | 0 | 12.43813 | 0
2018-03-07 20:08 | 109281.2 | 2303.2768 | 3 | 13 | 4.40023 | 0.6519918 | 2.939894 | 0 | 12.45687 | 0
2018-03-07 20:10 | 109401.2 | 120.0013 | 4 | 13 | 4.334186 | 0 | 2.939894 | 0 | 12.45687 | 0
2018-03-07 20:12 | 109521.2 | 240.0002 | 4 | 13 | 4.328484 | 0 | 2.939894 | 0 | 12.45687 | 0
2018-03-07 20:13 | 109581.2 | 300.0021 | 4 | 13 | 4.326887 | 0 | 2.939894 | 0 | 12.45687 | 0
2018-03-07 20:15 | 109701.3 | 120.0006 | 5 | 13 | 4.090184 | -2.281975 | 2.939894 | 0.07606177 | 12.45687 | 0.3135573
2018-03-07 20:17 | 109821.3 | 240.0009 | 5 | 13 | 4.055762 | -2.282018 | 2.939894 | 0.1521223 | 12.45687 | 0.6233145
2018-03-07 20:19 | 109941.3 | 360.0014 | 5 | 13 | 4.023822 | -2.281996 | 2.939894 | 0.2281968 | 12.45687 | 0.9306205
2018-03-07 20:21 | 110061.3 | 480.0002 | 5 | 13 | 3.994518 | -2.282016 | 2.939894 | 0.3042535 | 12.45687 | 1.235534
2018-03-07 20:23 | 110181.3 | 600.0009 | 5 | 13 | 3.966453 | -2.282086 | 2.939894 | 0.3803297 | 12.45687 | 1.538343
2018-03-07 20:25 | 110301.3 | 720.0001 | 5 | 13 | 3.93858 | -2.281961 | 2.939894 | 0.4563862 | 12.45687 | 1.838958
2018-03-07 20:27 | 110421.3 | 840.0006 | 5 | 13 | 3.909917 | -2.282049 | 2.939894 | 0.5324452 | 12.45687 | 2.137439
2018-03-07 20:29 | 110541.3 | 960.0001 | 5 | 13 | 3.882744 | -2.282013 | 2.939894 | 0.6085231 | 12.45687 | 2.433847
2018-03-07 20:31 | 110661.3 | 1080.0015 | 5 | 13 | 3.8569 | -2.281964 | 2.939894 | 0.6845868 | 12.45687 | 2.728198
2018-03-07 20:33 | 110781.3 | 1200.0009 | 5 | 13 | 3.831355 | -2.282029 | 2.939894 | 0.7606538 | 12.45687 | 3.020611
2018-03-07 20:35 | 110901.3 | 1320.0006 | 5 | 13 | 3.806283 | -2.282038 | 2.939894 | 0.8367215 | 12.45687 | 3.311096
2018-03-07 20:37 | 111021.3 | 1440.0009 | 5 | 13 | 3.782328 | -2.281993 | 2.939894 | 0.9127857 | 12.45687 | 3.59969
2018-03-07 20:39 | 111141.3 | 1560.0013 | 5 | 13 | 3.761158 | -2.282035 | 2.939894 | 0.9888522 | 12.45687 | 3.886581
2018-03-07 20:41 | 111261.3 | 1680.0009 | 5 | 13 | 3.741503 | -2.282049 | 2.939894 | 1.064911 | 12.45687 | 4.171893
2018-03-07 20:43 | 111381.3 | 1800.0013 | 5 | 13 | 3.722301 | -2.282062 | 2.939894 | 1.140974 | 12.45687 | 4.45575
2018-03-07 20:45 | 111501.3 | 1920.0001 | 5 | 13 | 3.702516 | -2.282026 | 2.939894 | 1.217041 | 12.45687 | 4.738147
2018-03-07 20:47 | 111621.3 | 2040.0006 | 5 | 13 | 3.683835 | -2.282009 | 2.939894 | 1.293111 | 12.45687 | 5.019071
2018-03-07 20:49 | 111741.3 | 2160.0009 | 5 | 13 | 3.666869 | -2.281966 | 2.939894 | 1.36917 | 12.45687 | 5.298607
2018-03-07 20:51 | 111861.3 | 2280.0013 | 5 | 13 | 3.651307 | -2.281975 | 2.939894 | 1.445237 | 12.45687 | 5.576938
2018-03-07 20:53 | 111981.3 | 2400.0009 | 5 | 13 | 3.635885 | -2.282082 | 2.939894 | 1.521306 | 12.45687 | 5.854105
2018-03-07 20:55 | 112101.3 | 2520.0006 | 5 | 13 | 3.620276 | -2.281968 | 2.939894 | 1.597375 | 12.45687 | 6.130081
2018-03-07 20:57 | 112221.3 | 2640.0009 | 5 | 13 | 3.607123 | -2.281978 | 2.939894 | 1.673443 | 12.45687 | 6.404957
2018-03-07 20:59 | 112341.3 | 2760.0006 | 5 | 13 | 3.595445 | -2.28202 | 2.939894 | 1.749499 | 12.45687 | 6.678844
2018-03-07 21:01 | 112461.3 | 2880.0001 | 5 | 13 | 3.584357 | -2.281995 | 2.939894 | 1.825569 | 12.45687 | 6.951927
2018-03-07 21:03 | 112581.3 | 3000.0006 | 5 | 13 | 3.572633 | -2.282104 | 2.939894 | 1.901635 | 12.45687 | 7.224137
2018-03-07 21:05 | 112701.3 | 3120.001 | 5 | 13 | 3.561498 | -2.282062 | 2.939894 | 1.977695 | 12.45687 | 7.495432
2018-03-07 21:07 | 112821.3 | 3240.0006 | 5 | 13 | 3.551585 | -2.282049 | 2.939894 | 2.053764 | 12.45687 | 7.76597
2018-03-07 21:09 | 112941.3 | 3360.0009 | 5 | 13 | 3.542009 | -2.282104 | 2.939894 | 2.12983 | 12.45687 | 8.035769
2018-03-07 21:11 | 113061.3 | 3480.0014 | 5 | 13 | 3.530989 | -2.282108 | 2.939894 | 2.205903 | 12.45687 | 8.30481
2018-03-07 21:13 | 113181.3 | 3600.0001 | 5 | 13 | 3.517831 | -2.282086 | 2.939894 | 2.281973 | 12.45687 | 8.572918
2018-03-07 21:15 | 113301.3 | 3720.0009 | 5 | 13 | 3.505339 | -2.28204 | 2.939894 | 2.358032 | 12.45687 | 8.840007
2018-03-07 21:17 | 113421.3 | 3840.0009 | 5 | 13 | 3.492168 | -2.282151 | 2.939894 | 2.434109 | 12.45687 | 9.106182
2018-03-07 21:19 | 113541.3 | 3960.0013 | 5 | 13 | 3.476009 | -2.282042 | 2.939894 | 2.510174 | 12.45687 | 9.371224
2018-03-07 21:21 | 113661.3 | 4080.0009 | 5 | 13 | 3.4534 | -2.282026 | 2.939894 | 2.586244 | 12.45687 | 9.634843
2018-03-07 21:23 | 113781.3 | 4200.0006 | 5 | 13 | 3.42339 | -2.282042 | 2.939894 | 2.662303 | 12.45687 | 9.896407
2018-03-07 21:25 | 113901.3 | 4320.0001 | 5 | 13 | 3.381473 | -2.282042 | 2.939894 | 2.738369 | 12.45687 | 10.15532
2018-03-07 21:27 | 114021.3 | 4440.0014 | 5 | 13 | 3.315119 | -2.282103 | 2.939894 | 2.814432 | 12.45687 | 10.41024
2018-03-07 21:29 | 114141.3 | 4560.0001 | 5 | 13 | 3.182928 | -2.282104 | 2.939894 | 2.890503 | 12.45687 | 10.65806
2018-03-07 21:30 | 114217 | 4635.6701 | 5 | 13 | 2.99999 | -2.282145 | 2.939894 | 2.938473 | 12.45687 | 10.80694
2018-03-07 21:32 | 114337 | 120.0011 | 6 | 13 | 3.364223 | 0 | 2.939894 | 2.938481 | 12.45687 | 10.80696
2018-03-07 21:34 | 114457 | 239.9999 | 6 | 13 | 3.379333 | 0 | 2.939894 | 2.938481 | 12.45687 | 10.80696
2018-03-07 21:35 | 114517 | 300.0019 | 6 | 13 | 3.382883 | 0 | 2.939894 | 2.938481 | 12.45687 | 10.80696
2018-03-07 21:35 | 114517 | 0.0025 | 7 | 14 | 3.382802 | 0 | 0 | 0 | 0 | 0
2018-03-07 21:37 | 114637.1 | 120.0007 | 2 | 14 | 4.069698 | 4.890142 | 0.1623932 | 0 | 0.6415998 | 0
2018-03-07 21:39 | 114757.1 | 240.0003 | 2 | 14 | 4.103876 | 4.8901 | 0.3254092 | 0 | 1.307638 | 0
2018-03-07 21:41 | 114877.1 | 360.0014 | 2 | 14 | 4.138997 | 4.890074 | 0.4883979 | 0 | 1.979537 | 0
2018-03-07 21:43 | 114997.1 | 480.0011 | 2 | 14 | 4.165795 | 4.890085 | 0.6514031 | 0 | 2.656489 | 0
2018-03-07 21:45 | 115117.1 | 600.0007 | 2 | 14 | 4.188835 | 4.890081 | 0.814386 | 0 | 3.337295 | 0
2018-03-07 21:47 | 115237.1 | 720.0003 | 2 | 14 | 4.200237 | 4.665081 | 0.9753174 | 0 | 4.012818 | 0
2018-03-07 21:49 | 115357.1 | 840.0014 | 2 | 14 | 4.200286 | 4.284882 | 1.124349 | 0 | 4.638794 | 0
2018-03-07 21:51 | 115477.1 | 960.0003 | 2 | 14 | 4.20025 | 3.957981 | 1.261634 | 0 | 5.215428 | 0
2018-03-07 21:53 | 115597.1 | 1080.0023 | 2 | 14 | 4.2003 | 3.670708 | 1.388677 | 0 | 5.749045 | 0
2018-03-07 21:55 | 115717.1 | 1200.0011 | 2 | 14 | 4.200293 | 3.391251 | 1.506314 | 0 | 6.243153 | 0
2018-03-07 21:56 | 115772.7 | 1255.6245 | 2 | 14 | 4.200278 | 3.259998 | 1.557694 | 0 | 6.458964 | 0
2018-03-07 21:58 | 115892.7 | 120.0022 | 3 | 14 | 4.2218 | 3.259783 | 1.665978 | 0 | 6.914838 | 0
2018-03-07 22:00 | 116012.7 | 240.0009 | 3 | 14 | 4.246413 | 3.26009 | 1.774642 | 0 | 7.374917 | 0
2018-03-07 22:02 | 116132.7 | 360.0005 | 3 | 14 | 4.27276 | 3.260128 | 1.883306 | 0 | 7.837764 | 0
2018-03-07 22:04 | 116252.7 | 480.0009 | 3 | 14 | 4.302195 | 3.259825 | 1.991974 | 0 | 8.30365 | 0
2018-03-07 22:06 | 116372.7 | 600.0013 | 3 | 14 | 4.3356 | 3.259813 | 2.100629 | 0 | 8.772877 | 0
2018-03-07 22:08 | 116492.7 | 720.0002 | 3 | 14 | 4.371859 | 3.260117 | 2.209303 | 0 | 9.246004 | 0
2018-03-07 22:10 | 116612.7 | 840.0014 | 3 | 14 | 4.400308 | 3.117643 | 2.317352 | 0 | 9.720271 | 0
2018-03-07 22:12 | 116732.7 | 960.0011 | 3 | 14 | 4.400325 | 2.709009 | 2.414201 | 0 | 10.14644 | 0
2018-03-07 22:14 | 116852.7 | 1080.0008 | 3 | 14 | 4.400292 | 2.350758 | 2.498405 | 0 | 10.51696 | 0
2018-03-07 22:16 | 116972.7 | 1200.0011 | 3 | 14 | 4.400296 | 2.03289 | 2.571287 | 0 | 10.83766 | 0
2018-03-07 22:18 | 117092.7 | 1320.0008 | 3 | 14 | 4.400258 | 1.773303 | 2.634582 | 0 | 11.11618 | 0
2018-03-07 22:20 | 117212.7 | 1440.002 | 3 | 14 | 4.40023 | 1.55548 | 2.689957 | 0 | 11.35984 | 0
2018-03-07 22:22 | 117332.7 | 1560.0008 | 3 | 14 | 4.400284 | 1.368753 | 2.738631 | 0 | 11.57402 | 0
2018-03-07 22:24 | 117452.7 | 1680.001 | 3 | 14 | 4.400231 | 1.20011 | 2.781403 | 0 | 11.76223 | 0
2018-03-07 22:26 | 117572.7 | 1800.0014 | 3 | 14 | 4.400193 | 1.057556 | 2.818953 | 0 | 11.92746 | 0
2018-03-07 22:28 | 117692.7 | 1920.001 | 3 | 14 | 4.400239 | 0.9406452 | 2.852212 | 0 | 12.0738 | 0
2018-03-07 22:30 | 117812.7 | 2040.0018 | 3 | 14 | 4.400201 | 0.8406162 | 2.881865 | 0 | 12.20428 | 0
2018-03-07 22:32 | 117932.7 | 2160.001 | 3 | 14 | 4.400182 | 0.751111 | 2.908384 | 0 | 12.32097 | 0
2018-03-07 22:34 | 118052.7 | 2280.0014 | 3 | 14 | 4.400198 | 0.669754 | 2.932032 | 0 | 12.42503 | 0
2018-03-07 22:35 | 118080.3 | 2307.5553 | 3 | 14 | 4.400151 | 0.6519976 | 2.937093 | 0 | 12.4473 | 0
2018-03-07 22:37 | 118200.3 | 120.0013 | 4 | 14 | 4.333747 | 0 | 2.937093 | 0 | 12.4473 | 0
2018-03-07 22:39 | 118320.3 | 240.0003 | 4 | 14 | 4.328006 | 0 | 2.937093 | 0 | 12.4473 | 0
2018-03-07 22:40 | 118380.3 | 300.0045 | 4 | 14 | 4.326359 | 0 | 2.937093 | 0 | 12.4473 | 0
2018-03-07 22:42 | 118500.4 | 120.0014 | 5 | 14 | 4.090237 | -2.282068 | 2.937093 | 0.07606039 | 12.4473 | 0.3135786
2018-03-07 22:44 | 118620.4 | 240.0002 | 5 | 14 | 4.054985 | -2.282075 | 2.937093 | 0.1521195 | 12.4473 | 0.6232836
2018-03-07 22:46 | 118740.4 | 360.0014 | 5 | 14 | 4.024773 | -2.282064 | 2.937093 | 0.2281797 | 12.4473 | 0.9305452
2018-03-07 22:48 | 118860.4 | 480.0002 | 5 | 14 | 3.996194 | -2.28198 | 2.937093 | 0.3042527 | 12.4473 | 1.235624
2018-03-07 22:50 | 118980.4 | 600.0007 | 5 | 14 | 3.967726 | -2.281937 | 2.937093 | 0.3803137 | 12.4473 | 1.538497
2018-03-07 22:52 | 119100.4 | 720.001 | 5 | 14 | 3.938276 | -2.282001 | 2.937093 | 0.4563816 | 12.4473 | 1.839201
2018-03-07 22:54 | 119220.4 | 840.0014 | 5 | 14 | 3.910281 | -2.281986 | 2.937093 | 0.5324479 | 12.4473 | 2.137687
2018-03-07 22:56 | 119340.4 | 960.0002 | 5 | 14 | 3.884113 | -2.281995 | 2.937093 | 0.6085099 | 12.4473 | 2.434107
2018-03-07 22:58 | 119460.4 | 1080.0007 | 5 | 14 | 3.858585 | -2.282022 | 2.937093 | 0.6845723 | 12.4473 | 2.728578
2018-03-07 23:00 | 119580.4 | 1200.0002 | 5 | 14 | 3.831961 | -2.282035 | 2.937093 | 0.760645 | 12.4473 | 3.021105
2018-03-07 23:02 | 119700.4 | 1320.0014 | 5 | 14 | 3.805683 | -2.282013 | 2.937093 | 0.8367041 | 12.4473 | 3.311539
2018-03-07 23:04 | 119820.4 | 1440.0011 | 5 | 14 | 3.783004 | -2.282249 | 2.937093 | 0.9127737 | 12.4473 | 3.600156
2018-03-07 23:06 | 119940.4 | 1560.0014 | 5 | 14 | 3.762586 | -2.282033 | 2.937093 | 0.9888361 | 12.4473 | 3.887112
2018-03-07 23:08 | 120060.4 | 1680.0002 | 5 | 14 | 3.742587 | -2.282075 | 2.937093 | 1.064901 | 12.4473 | 4.172552
2018-03-07 23:10 | 120180.4 | 1800.0006 | 5 | 14 | 3.721904 | -2.282031 | 2.937093 | 1.14097 | 12.4473 | 4.456463
2018-03-07 23:12 | 120300.4 | 1920.001 | 5 | 14 | 3.702574 | -2.282044 | 2.937093 | 1.217038 | 12.4473 | 4.738833
2018-03-07 23:14 | 120420.4 | 2040.0014 | 5 | 14 | 3.6848 | -2.282084 | 2.937093 | 1.293092 | 12.4473 | 5.019741
2018-03-07 23:16 | 120540.4 | 2160.0002 | 5 | 14 | 3.668199 | -2.281989 | 2.937093 | 1.369163 | 12.4473 | 5.299416
2018-03-07 23:18 | 120660.4 | 2280.0006 | 5 | 14 | 3.651642 | -2.282008 | 2.937093 | 1.445231 | 12.4473 | 5.577824
2018-03-07 23:20 | 120780.4 | 2400.0011 | 5 | 14 | 3.635206 | -2.282016 | 2.937093 | 1.521294 | 12.4473 | 5.854942
2018-03-07 23:22 | 120900.4 | 2520.0014 | 5 | 14 | 3.621036 | -2.281978 | 2.937093 | 1.597359 | 12.4473 | 6.130901
2018-03-07 23:24 | 121020.4 | 2640.001 | 5 | 14 | 3.608441 | -2.282048 | 2.937093 | 1.67343 | 12.4473 | 6.405868
2018-03-07 23:26 | 121140.4 | 2760.0014 | 5 | 14 | 3.59643 | -2.282022 | 2.937093 | 1.749494 | 12.4473 | 6.679881
2018-03-07 23:28 | 121260.4 | 2880.0011 | 5 | 14 | 3.584001 | -2.281975 | 2.937093 | 1.825555 | 12.4473 | 6.952962
2018-03-07 23:30 | 121380.4 | 3000.0014 | 5 | 14 | 3.572493 | -2.282051 | 2.937093 | 1.901623 | 12.4473 | 7.225141
2018-03-07 23:32 | 121500.4 | 3120.001 | 5 | 14 | 3.562372 | -2.282042 | 2.937093 | 1.977688 | 12.4473 | 7.496493
2018-03-07 23:34 | 121620.4 | 3240.0006 | 5 | 14 | 3.552872 | -2.28204 | 2.937093 | 2.053759 | 12.4473 | 7.767128
2018-03-07 23:36 | 121740.4 | 3360.0019 | 5 | 14 | 3.542179 | -2.282036 | 2.937093 | 2.12982 | 12.4473 | 8.03697
2018-03-07 23:38 | 121860.4 | 3480.0014 | 5 | 14 | 3.529834 | -2.282055 | 2.937093 | 2.205893 | 12.4473 | 8.305957
2018-03-07 23:40 | 121980.4 | 3600.001 | 5 | 14 | 3.518217 | -2.282022 | 2.937093 | 2.281949 | 12.4473 | 8.573981
2018-03-07 23:42 | 122100.4 | 3720.0014 | 5 | 14 | 3.506432 | -2.282022 | 2.937093 | 2.35802 | 12.4473 | 8.841167
2018-03-07 23:44 | 122220.4 | 3840.0002 | 5 | 14 | 3.492747 | -2.282091 | 2.937093 | 2.43409 | 12.4473 | 9.107401
2018-03-07 23:46 | 122340.4 | 3960.0007 | 5 | 14 | 3.474186 | -2.282058 | 2.937093 | 2.510147 | 12.4473 | 9.372387
2018-03-07 23:48 | 122460.4 | 4080.0002 | 5 | 14 | 3.452001 | -2.282031 | 2.937093 | 2.586218 | 12.4473 | 9.635845
2018-03-07 23:50 | 122580.4 | 4200.0006 | 5 | 14 | 3.423165 | -2.282 | 2.937093 | 2.662282 | 12.4473 | 9.897386
2018-03-07 23:52 | 122700.4 | 4320.001 | 5 | 14 | 3.381648 | -2.281998 | 2.937093 | 2.738341 | 12.4473 | 10.15629
2018-03-07 23:54 | 122820.4 | 4440.0014 | 5 | 14 | 3.312519 | -2.282022 | 2.937093 | 2.814408 | 12.4473 | 10.41114
2018-03-07 23:56 | 122940.4 | 4560.0011 | 5 | 14 | 3.174921 | -2.282075 | 2.937093 | 2.890473 | 12.4473 | 10.65854
2018-03-07 23:57 | 123012.9 | 4632.4645 | 5 | 14 | 2.999988 | -2.282043 | 2.937093 | 2.936404 | 12.4473 | 10.80085
2018-03-07 23:59 | 123132.9 | 120.0011 | 6 | 14 | 3.364833 | 0 | 2.937093 | 2.936404 | 12.4473 | 10.80085
2018-03-08 00:01 | 123252.9 | 240.0008 | 6 | 14 | 3.37992 | 0 | 2.937093 | 2.936404 | 12.4473 | 10.80085
2018-03-08 00:02 | 123312.9 | 300.0004 | 6 | 14 | 3.383513 | 0 | 2.937093 | 2.936404 | 12.4473 | 10.80085
2018-03-08 00:02 | 123312.9 | 0.0024 | 7 | 15 | 3.383593 | 0 | 0 | 0 | 0 | 0
2018-03-08 00:04 | 123433 | 120.0015 | 2 | 15 | 4.071386 | 4.89007 | 0.162411 | 2.36e-09 | 0.6417742 | 7.986e-09
2018-03-08 00:06 | 123553 | 240.0003 | 2 | 15 | 4.104325 | 4.890083 | 0.3254234 | 2.36e-09 | 1.308034 | 7.986e-09
2018-03-08 00:08 | 123673 | 360.0015 | 2 | 15 | 4.138393 | 4.890127 | 0.4883989 | 2.36e-09 | 1.979828 | 7.986e-09
2018-03-08 00:10 | 123793 | 480.0003 | 2 | 15 | 4.164692 | 4.890089 | 0.6514001 | 2.36e-09 | 2.656594 | 7.986e-09
2018-03-08 00:12 | 123913 | 600.0007 | 2 | 15 | 4.189288 | 4.890085 | 0.8143889 | 2.36e-09 | 3.337352 | 7.986e-09
2018-03-08 00:14 | 124033 | 720.0011 | 2 | 15 | 4.200287 | 4.640463 | 0.9747529 | 2.36e-09 | 4.010566 | 7.986e-09
2018-03-08 00:16 | 124153 | 840.0015 | 2 | 15 | 4.200281 | 4.288719 | 1.123475 | 2.36e-09 | 4.635243 | 7.986e-09
2018-03-08 00:18 | 124273 | 960.0003 | 2 | 15 | 4.200287 | 3.972794 | 1.261011 | 2.36e-09 | 5.21293 | 7.986e-09
2018-03-08 00:20 | 124393 | 1080.0007 | 2 | 15 | 4.200244 | 3.674559 | 1.388448 | 2.36e-09 | 5.7482 | 7.986e-09
2018-03-08 00:22 | 124513 | 1200.0011 | 2 | 15 | 4.200273 | 3.375769 | 1.505958 | 2.36e-09 | 6.241776 | 7.986e-09
2018-03-08 00:23 | 124561.3 | 1248.2673 | 2 | 15 | 4.200276 | 3.259981 | 1.550427 | 2.36e-09 | 6.428558 | 7.986e-09
2018-03-08 00:25 | 124681.3 | 120.0005 | 3 | 15 | 4.220596 | 3.259808 | 1.658689 | 2.36e-09 | 6.884285 | 7.986e-09
2018-03-08 00:27 | 124801.3 | 240.0009 | 3 | 15 | 4.244291 | 3.259853 | 1.767361 | 2.36e-09 | 7.344218 | 7.986e-09
2018-03-08 00:29 | 124921.3 | 360.0014 | 3 | 15 | 4.270711 | 3.260099 | 1.876026 | 2.36e-09 | 7.806815 | 7.986e-09
2018-03-08 00:31 | 125041.3 | 480.0018 | 3 | 15 | 4.301425 | 3.260027 | 1.984687 | 2.36e-09 | 8.272499 | 7.986e-09
2018-03-08 00:33 | 125161.3 | 600.0006 | 3 | 15 | 4.334684 | 3.259804 | 2.093341 | 2.36e-09 | 8.74167 | 7.986e-09
2018-03-08 00:35 | 125281.3 | 720.0018 | 3 | 15 | 4.369568 | 3.259853 | 2.202016 | 2.36e-09 | 9.214613 | 7.986e-09
2018-03-08 00:37 | 125401.3 | 840.0015 | 3 | 15 | 4.400305 | 3.159208 | 2.310388 | 2.36e-09 | 9.690077 | 7.986e-09
2018-03-08 00:39 | 125521.3 | 960.0011 | 3 | 15 | 4.400305 | 2.726845 | 2.408175 | 2.36e-09 | 10.12037 | 7.986e-09
2018-03-08 00:41 | 125641.3 | 1080.0007 | 3 | 15 | 4.400299 | 2.357885 | 2.492743 | 2.36e-09 | 10.49249 | 7.986e-09
2018-03-08 00:43 | 125761.3 | 1200.0003 | 3 | 15 | 4.400303 | 2.051577 | 2.566056 | 2.36e-09 | 10.81509 | 7.986e-09
2018-03-08 00:45 | 125881.3 | 1320.0007 | 3 | 15 | 4.40028 | 1.792714 | 2.629966 | 2.36e-09 | 11.09631 | 7.986e-09
2018-03-08 00:47 | 126001.3 | 1440.0019 | 3 | 15 | 4.400291 | 1.572199 | 2.685971 | 2.36e-09 | 11.34275 | 7.986e-09
2018-03-08 00:49 | 126121.3 | 1560.0017 | 3 | 15 | 4.400256 | 1.373405 | 2.735005 | 2.36e-09 | 11.55851 | 7.986e-09
2018-03-08 00:51 | 126241.3 | 1680.0018 | 3 | 15 | 4.400239 | 1.206225 | 2.777898 | 2.36e-09 | 11.74725 | 7.986e-09
2018-03-08 00:53 | 126361.3 | 1800.0006 | 3 | 15 | 4.400231 | 1.067149 | 2.815722 | 2.36e-09 | 11.91369 | 7.986e-09
2018-03-08 00:55 | 126481.3 | 1920.0018 | 3 | 15 | 4.400229 | 0.9510508 | 2.849308 | 2.36e-09 | 12.06147 | 7.986e-09
2018-03-08 00:57 | 126601.3 | 2040.0006 | 3 | 15 | 4.400228 | 0.8471794 | 2.879241 | 2.36e-09 | 12.19318 | 7.986e-09
2018-03-08 00:59 | 126721.3 | 2160.0003 | 3 | 15 | 4.400235 | 0.7518291 | 2.905837 | 2.36e-09 | 12.31021 | 7.986e-09
2018-03-08 01:01 | 126841.3 | 2280.0015 | 3 | 15 | 4.400221 | 0.6740074 | 2.929554 | 2.36e-09 | 12.41457 | 7.986e-09
2018-03-08 01:01 | 126879.6 | 2318.3319 | 3 | 15 | 4.400237 | 0.6519909 | 2.936608 | 2.36e-09 | 12.44561 | 7.986e-09
2018-03-08 01:03 | 126999.7 | 120.0012 | 4 | 15 | 4.333823 | 0 | 2.936608 | 2.36e-09 | 12.44561 | 7.986e-09
2018-03-08 01:05 | 127119.7 | 240 | 4 | 15 | 4.328052 | 0 | 2.936608 | 2.36e-09 | 12.44561 | 7.986e-09
2018-03-08 01:06 | 127179.7 | 300.0044 | 4 | 15 | 4.326422 | 0 | 2.936608 | 2.36e-09 | 12.44561 | 7.986e-09
2018-03-08 01:08 | 127299.7 | 120.0005 | 5 | 15 | 4.088401 | -2.281957 | 2.936608 | 0.07606042 | 12.44561 | 0.3134623
2018-03-08 01:10 | 127419.7 | 240.0001 | 5 | 15 | 4.054246 | -2.28202 | 2.936608 | 0.1521206 | 12.44561 | 0.6230773
2018-03-08 01:12 | 127539.7 | 360.0006 | 5 | 15 | 4.02462 | -2.28208 | 2.936608 | 0.2281922 | 12.44561 | 0.9303449
2018-03-08 01:14 | 127659.7 | 480.0002 | 5 | 15 | 3.995527 | -2.282053 | 2.936608 | 0.3042578 | 12.44561 | 1.235372
2018-03-08 01:16 | 127779.7 | 600.0006 | 5 | 15 | 3.965127 | -2.282018 | 2.936608 | 0.3803151 | 12.44561 | 1.538112
2018-03-08 01:18 | 127899.7 | 720.0009 | 5 | 15 | 3.936411 | -2.282103 | 2.936608 | 0.4563816 | 12.44561 | 1.838621
2018-03-08 01:20 | 128019.7 | 840.0014 | 5 | 15 | 3.909156 | -2.282004 | 2.936608 | 0.5324544 | 12.44561 | 2.137027
2018-03-08 01:22 | 128139.7 | 960.0001 | 5 | 15 | 3.883525 | -2.282082 | 2.936608 | 0.6085147 | 12.44561 | 2.433384
2018-03-08 01:24 | 128259.7 | 1080.0006 | 5 | 15 | 3.856884 | -2.282073 | 2.936608 | 0.6845846 | 12.44561 | 2.727807
2018-03-08 01:26 | 128379.7 | 1200.0009 | 5 | 15 | 3.829335 | -2.282102 | 2.936608 | 0.7606476 | 12.44561 | 3.02011
2018-03-08 01:28 | 128499.7 | 1320.0005 | 5 | 15 | 3.804483 | -2.282042 | 2.936608 | 0.8367109 | 12.44561 | 3.310419
2018-03-08 01:30 | 128619.7 | 1440.0009 | 5 | 15 | 3.782543 | -2.28196 | 2.936608 | 0.9127788 | 12.44561 | 3.598963
2018-03-08 01:32 | 128739.7 | 1560.0013 | 5 | 15 | 3.761813 | -2.282009 | 2.936608 | 0.9888431 | 12.44561 | 3.885889
2018-03-08 01:34 | 128859.7 | 1680.0001 | 5 | 15 | 3.740229 | -2.281996 | 2.936608 | 1.064904 | 12.44561 | 4.171201
2018-03-08 01:36 | 128979.7 | 1800.0005 | 5 | 15 | 3.720243 | -2.28202 | 2.936608 | 1.14097 | 12.44561 | 4.454934
2018-03-08 01:38 | 129099.7 | 1920.0009 | 5 | 15 | 3.701636 | -2.28202 | 2.936608 | 1.217034 | 12.44561 | 4.737195
2018-03-08 01:40 | 129219.7 | 2040.0022 | 5 | 15 | 3.68444 | -2.281998 | 2.936608 | 1.29311 | 12.44561 | 5.018147
2018-03-08 01:42 | 129339.7 | 2160.001 | 5 | 15 | 3.666914 | -2.28208 | 2.936608 | 1.369174 | 12.44561 | 5.29774
2018-03-08 01:44 | 129459.7 | 2280.0013 | 5 | 15 | 3.649653 | -2.282004 | 2.936608 | 1.445234 | 12.44561 | 5.575969
2018-03-08 01:46 | 129579.7 | 2400.0001 | 5 | 15 | 3.634571 | -2.282 | 2.936608 | 1.521302 | 12.44561 | 5.853009
2018-03-08 01:48 | 129699.7 | 2520.0013 | 5 | 15 | 3.621109 | -2.281933 | 2.936608 | 1.597368 | 12.44561 | 6.12895
2018-03-08 01:50 | 129819.7 | 2640.0001 | 5 | 15 | 3.608281 | -2.281993 | 2.936608 | 1.673427 | 12.44561 | 6.403882
2018-03-08 01:52 | 129939.7 | 2760.0005 | 5 | 15 | 3.594959 | -2.282024 | 2.936608 | 1.749491 | 12.44561 | 6.677839
2018-03-08 01:54 | 130059.7 | 2880.0001 | 5 | 15 | 3.583193 | -2.281984 | 2.936608 | 1.825559 | 12.44561 | 6.950837
2018-03-08 01:56 | 130179.7 | 3000.0005 | 5 | 15 | 3.572671 | -2.282029 | 2.936608 | 1.901624 | 12.44561 | 7.222987
2018-03-08 01:58 | 130299.7 | 3120.0001 | 5 | 15 | 3.56326 | -2.282035 | 2.936608 | 1.977686 | 12.44561 | 7.494377
2018-03-08 02:00 | 130419.7 | 3240.0013 | 5 | 15 | 3.55266 | -2.282051 | 2.936608 | 2.053757 | 12.44561 | 7.765047
2018-03-08 02:02 | 130539.7 | 3360.0009 | 5 | 15 | 3.54107 | -2.281943 | 2.936608 | 2.129819 | 12.44561 | 8.034821
2018-03-08 02:04 | 130659.7 | 3480.0006 | 5 | 15 | 3.530215 | -2.282015 | 2.936608 | 2.205891 | 12.44561 | 8.303782
2018-03-08 02:06 | 130779.7 | 3600.0001 | 5 | 15 | 3.519488 | -2.28189 | 2.936608 | 2.281948 | 12.44561 | 8.571863
2018-03-08 02:08 | 130899.7 | 3720.0013 | 5 | 15 | 3.507543 | -2.282073 | 2.936608 | 2.358015 | 12.44561 | 8.839145
2018-03-08 02:10 | 131019.7 | 3840.0009 | 5 | 15 | 3.491775 | -2.282004 | 2.936608 | 2.434084 | 12.44561 | 9.105383
2018-03-08 02:12 | 131139.7 | 3960.0013 | 5 | 15 | 3.474554 | -2.281969 | 2.936608 | 2.510146 | 12.44561 | 9.370329
2018-03-08 02:14 | 131259.7 | 4080.0001 | 5 | 15 | 3.453652 | -2.281969 | 2.936608 | 2.586207 | 12.44561 | 9.633847
2018-03-08 02:16 | 131379.7 | 4200.0005 | 5 | 15 | 3.42634 | -2.28196 | 2.936608 | 2.662279 | 12.44561 | 9.895602
2018-03-08 02:18 | 131499.7 | 4320.0001 | 5 | 15 | 3.38294 | -2.28193 | 2.936608 | 2.738334 | 12.44561 | 10.15468
2018-03-08 02:20 | 131619.7 | 4440.0013 | 5 | 15 | 3.311537 | -2.282018 | 2.936608 | 2.814404 | 12.44561 | 10.40952
2018-03-08 02:22 | 131739.7 | 4560.0001 | 5 | 15 | 3.176958 | -2.281919 | 2.936608 | 2.890464 | 12.44561 | 10.65695
2018-03-08 02:24 | 131812.9 | 4633.122 | 5 | 15 | 2.999981 | -2.281969 | 2.936608 | 2.936812 | 12.44561 | 10.80062
2018-03-08 02:26 | 131932.9 | 120.0004 | 6 | 15 | 3.362134 | 0 | 2.936608 | 2.936812 | 12.44561 | 10.80062
2018-03-08 02:28 | 132052.9 | 240.0008 | 6 | 15 | 3.377142 | 0 | 2.936608 | 2.936812 | 12.44561 | 10.80062
2018-03-08 02:29 | 132112.9 | 300.0036 | 6 | 15 | 3.380847 | 0 | 2.936608 | 2.936812 | 12.44561 | 10.80062
2018-03-08 02:29 | 132112.9 | 0.0025 | 7 | 16 | 3.380768 | 0 | 0 | 0 | 0 | 0
2018-03-08 02:31 | 132232.9994 | 120.0013 | 2 | 16 | 4.070294 | 4.889795 | 0.1624062 | 0 | 0.6416169 | 0
2018-03-08 02:33 | 132352.9991 | 240.001 | 2 | 16 | 4.10216 | 4.890141 | 0.325377 | 0 | 1.307421 | 0
2018-03-08 02:35 | 132472.9987 | 360.0006 | 2 | 16 | 4.135346 | 4.88991 | 0.4883744 | 0 | 1.978858 | 0
2018-03-08 02:37 | 132592.9991 | 480.001 | 2 | 16 | 4.16375 | 4.890188 | 0.6513742 | 0 | 2.655268 | 0
2018-03-08 02:39 | 132712.9994 | 600.0013 | 2 | 16 | 4.189401 | 4.889856 | 0.8143947 | 0 | 3.336179 | 0
2018-03-08 02:41 | 132832.9991 | 720.001 | 2 | 16 | 4.200258 | 4.667517 | 0.975181 | 0 | 4.011137 | 0
2018-03-08 02:43 | 132952.9987 | 840.0006 | 2 | 16 | 4.200295 | 4.325214 | 1.124927 | 0 | 4.640113 | 0
2018-03-08 02:45 | 133072.999 | 960.0009 | 2 | 16 | 4.200261 | 3.993956 | 1.26356 | 0 | 5.222411 | 0
2018-03-08 02:47 | 133192.9988 | 1080.0007 | 2 | 16 | 4.200273 | 3.668226 | 1.391212 | 0 | 5.758586 | 0
2018-03-08 02:49 | 133312.9983 | 1200.0002 | 2 | 16 | 4.200302 | 3.381319 | 1.508614 | 0 | 6.251706 | 0
2018-03-08 02:50 | 133367.0903 | 1254.0922 | 2 | 16 | 4.200327 | 3.259995 | 1.558494 | 0 | 6.461218 | 0
2018-03-08 02:52 | 133487.1 | 120.0015 | 3 | 16 | 4.219895 | 3.25988 | 1.666777 | 0 | 6.917002 | 0
2018-03-08 02:54 | 133607.1 | 240.0002 | 3 | 16 | 4.243973 | 3.259892 | 1.775427 | 0 | 7.376764 | 0
2018-03-08 02:56 | 133727.1 | 360.0015 | 3 | 16 | 4.272426 | 3.259903 | 1.884083 | 0 | 7.839398 | 0
2018-03-08 02:58 | 133847.1 | 480.001 | 3 | 16 | 4.303133 | 3.259842 | 1.992758 | 0 | 8.305368 | 0
2018-03-08 03:00 | 133967.1 | 600.0015 | 3 | 16 | 4.335393 | 3.259842 | 2.101415 | 0 | 8.774671 | 0
2018-03-08 03:02 | 134087.1 | 720.0002 | 3 | 16 | 4.369722 | 3.260012 | 2.210074 | 0 | 9.247581 | 0
2018-03-08 03:04 | 134207.1 | 840.0007 | 3 | 16 | 4.40032 | 3.135662 | 2.318321 | 0 | 9.722539 | 0
2018-03-08 03:06 | 134327.1 | 960.0004 | 3 | 16 | 4.40026 | 2.691814 | 2.415034 | 0 | 10.14811 | 0
2018-03-08 03:08 | 134447.1 | 1080.0016 | 3 | 16 | 4.400292 | 2.339281 | 2.498735 | 0 | 10.51642 | 0
2018-03-08 03:10 | 134567.1 | 1200.002 | 3 | 16 | 4.400275 | 2.04085 | 2.571573 | 0 | 10.83693 | 0
2018-03-08 03:12 | 134687.1 | 1320.0008 | 3 | 16 | 4.400285 | 1.7836 | 2.635231 | 0 | 11.11703 | 0
2018-03-08 03:14 | 134807.1 | 1440.0004 | 3 | 16 | 4.400258 | 1.551037 | 2.690728 | 0 | 11.36124 | 0
2018-03-08 03:16 | 134927.1 | 1560.0024 | 3 | 16 | 4.40027 | 1.358109 | 2.739094 | 0 | 11.57406 | 0
2018-03-08 03:18 | 135047.1 | 1680.0003 | 3 | 16 | 4.400253 | 1.19724 | 2.781596 | 0 | 11.76108 | 0
2018-03-08 03:20 | 135167.1 | 1800.0006 | 3 | 16 | 4.400223 | 1.061726 | 2.819198 | 0 | 11.92654 | 0
2018-03-08 03:22 | 135287.1 | 1920.0011 | 3 | 16 | 4.400224 | 0.9411793 | 2.852569 | 0 | 12.07338 | 0
2018-03-08 03:24 | 135407.1 | 2040.0024 | 3 | 16 | 4.400218 | 0.8329287 | 2.882095 | 0 | 12.2033 | 0
2018-03-08 03:26 | 135527.1 | 2160.0003 | 3 | 16 | 4.40023 | 0.7452517 | 2.908355 | 0 | 12.31885 | 0
2018-03-08 03:28 | 135647.1 | 2280.0014 | 3 | 16 | 4.400254 | 0.6709366 | 2.931901 | 0 | 12.42245 | 0
2018-03-08 03:28 | 135679.6 | 2312.5309 | 3 | 16 | 4.400234 | 0.6519938 | 2.937873 | 0 | 12.44873 | 0
2018-03-08 03:30 | 135799.7 | 120.001 | 4 | 16 | 4.334013 | 0 | 2.937873 | 0 | 12.44873 | 0
2018-03-08 03:32 | 135919.7 | 239.9999 | 4 | 16 | 4.328352 | 0 | 2.937873 | 0 | 12.44873 | 0
2018-03-08 03:33 | 135979.7 | 300.0019 | 4 | 16 | 4.326721 | 0 | 2.937873 | 0 | 12.44873 | 0
2018-03-08 03:35 | 136099.8 | 120.0015 | 5 | 16 | 4.089137 | -2.282127 | 2.937873 | 0.07606074 | 12.44873 | 0.3134902
2018-03-08 03:37 | 136219.8 | 240.0003 | 5 | 16 | 4.055747 | -2.282004 | 2.937873 | 0.1521254 | 12.44873 | 0.6232048
2018-03-08 03:39 | 136339.8 | 360.0014 | 5 | 16 | 4.025477 | -2.282033 | 2.937873 | 0.228186 | 12.44873 | 0.9305331
2018-03-08 03:41 | 136459.8 | 480.0011 | 5 | 16 | 3.994591 | -2.281978 | 2.937873 | 0.3042548 | 12.44873 | 1.235573
2018-03-08 03:43 | 136579.8 | 600.0014 | 5 | 16 | 3.965423 | -2.281973 | 2.937873 | 0.3803278 | 12.44873 | 1.538333
2018-03-08 03:45 | 136699.8 | 720.0003 | 5 | 16 | 3.937381 | -2.282064 | 2.937873 | 0.4563907 | 12.44873 | 1.83888
2018-03-08 03:47 | 136819.8 | 840.0006 | 5 | 16 | 3.910651 | -2.282048 | 2.937873 | 0.5324491 | 12.44873 | 2.137336
2018-03-08 03:49 | 136939.8 | 960.0011 | 5 | 16 | 3.883517 | -2.282063 | 2.937873 | 0.6085229 | 12.44873 | 2.43381
2018-03-08 03:51 | 137059.8 | 1080.0006 | 5 | 16 | 3.856203 | -2.282062 | 2.937873 | 0.6845836 | 12.44873 | 2.728143
2018-03-08 03:53 | 137179.8 | 1200.0011 | 5 | 16 | 3.829838 | -2.282016 | 2.937873 | 0.7606506 | 12.44873 | 3.020464
2018-03-08 03:55 | 137299.8 | 1320.0006 | 5 | 16 | 3.805622 | -2.281971 | 2.937873 | 0.8367234 | 12.44873 | 3.310868
2018-03-08 03:57 | 137419.8 | 1440.0011 | 5 | 16 | 3.783144 | -2.282098 | 2.937873 | 0.9127853 | 12.44873 | 3.599468
2018-03-08 03:59 | 137539.8 | 1560.0014 | 5 | 16 | 3.760698 | -2.281986 | 2.937873 | 0.9888489 | 12.44873 | 3.886373
2018-03-08 04:01 | 137659.8 | 1680.0011 | 5 | 16 | 3.740002 | -2.282016 | 2.937873 | 1.064914 | 12.44873 | 4.171634
2018-03-08 04:03 | 137779.8 | 1800.0007 | 5 | 16 | 3.720661 | -2.282004 | 2.937873 | 1.140973 | 12.44873 | 4.45535
2018-03-08 04:05 | 137899.8 | 1920.0011 | 5 | 16 | 3.702573 | -2.281966 | 2.937873 | 1.21705 | 12.44873 | 4.737719
2018-03-08 04:07 | 138019.8 | 2040.0015 | 5 | 16 | 3.684125 | -2.281964 | 2.937873 | 1.293111 | 12.44873 | 5.018646
2018-03-08 04:09 | 138139.8 | 2160.0003 | 5 | 16 | 3.66593 | -2.281982 | 2.937873 | 1.369182 | 12.44873 | 5.298196
2018-03-08 04:11 | 138259.8 | 2280.0006 | 5 | 16 | 3.649667 | -2.282109 | 2.937873 | 1.445242 | 12.44873 | 5.576398
2018-03-08 04:13 | 138379.8 | 2400.0003 | 5 | 16 | 3.635161 | -2.281957 | 2.937873 | 1.521301 | 12.44873 | 5.853425
2018-03-08 04:15 | 138499.8 | 2520.0014 | 5 | 16 | 3.621274 | -2.282 | 2.937873 | 1.597376 | 12.44873 | 6.129439
2018-03-08 04:17 | 138619.8 | 2640.0003 | 5 | 16 | 3.606925 | -2.281969 | 2.937873 | 1.673434 | 12.44873 | 6.404321
2018-03-08 04:19 | 138739.8 | 2760.0006 | 5 | 16 | 3.594302 | -2.282022 | 2.937873 | 1.749498 | 12.44873 | 6.678185
2018-03-08 04:21 | 138859.8 | 2880.0011 | 5 | 16 | 3.583125 | -2.282011 | 2.937873 | 1.825567 | 12.44873 | 6.951165
2018-03-08 04:23 | 138979.8 | 3000.0015 | 5 | 16 | 3.573123 | -2.282046 | 2.937873 | 1.901629 | 12.44873 | 7.223328
2018-03-08 04:25 | 139099.8 | 3120.0003 | 5 | 16 | 3.562371 | -2.281998 | 2.937873 | 1.977704 | 12.44873 | 7.494759
2018-03-08 04:27 | 139219.8 | 3240.0006 | 5 | 16 | 3.551066 | -2.28202 | 2.937873 | 2.053767 | 12.44873 | 7.765281
2018-03-08 04:29 | 139339.8 | 3360.0011 | 5 | 16 | 3.54065 | -2.282116 | 2.937873 | 2.129826 | 12.44873 | 8.034977
2018-03-08 04:31 | 139459.8 | 3480.0014 | 5 | 16 | 3.530619 | -2.282046 | 2.937873 | 2.205899 | 12.44873 | 8.303933
2018-03-08 04:33 | 139579.8 | 3600.0002 | 5 | 16 | 3.519503 | -2.282022 | 2.937873 | 2.281966 | 12.44873 | 8.572086
2018-03-08 04:35 | 139699.8 | 3720.0015 | 5 | 16 | 3.505273 | -2.281998 | 2.937873 | 2.358033 | 12.44873 | 8.839277
2018-03-08 04:37 | 139819.8 | 3840.0003 | 5 | 16 | 3.490584 | -2.282102 | 2.937873 | 2.434097 | 12.44873 | 9.105347
2018-03-08 04:39 | 139939.8 | 3960.0014 | 5 | 16 | 3.474211 | -2.282011 | 2.937873 | 2.510154 | 12.44873 | 9.37022
2018-03-08 04:41 | 140059.8 | 4080.0002 | 5 | 16 | 3.454416 | -2.28202 | 2.937873 | 2.586219 | 12.44873 | 9.63378
2018-03-08 04:43 | 140179.8 | 4200.0015 | 5 | 16 | 3.424647 | -2.282075 | 2.937873 | 2.662292 | 12.44873 | 9.895519
2018-03-08 04:45 | 140299.8 | 4320.0011 | 5 | 16 | 3.379399 | -2.282046 | 2.937873 | 2.738351 | 12.44873 | 10.15437
2018-03-08 04:47 | 140419.8 | 4440.0006 | 5 | 16 | 3.310778 | -2.282015 | 2.937873 | 2.814418 | 12.44873 | 10.40905
2018-03-08 04:49 | 140539.8 | 4560.0002 | 5 | 16 | 3.178837 | -2.281989 | 2.937873 | 2.89048 | 12.44873 | 10.6565
2018-03-08 04:50 | 140614 | 4634.1942 | 5 | 16 | 2.999987 | -2.282042 | 2.937873 | 2.937512 | 12.44873 | 10.80236
2018-03-08 04:52 | 140734 | 120.0006 | 6 | 16 | 3.361334 | 0 | 2.937873 | 2.937518 | 12.44873 | 10.80238
2018-03-08 04:54 | 140854 | 240.0011 | 6 | 16 | 3.376293 | 0 | 2.937873 | 2.937518 | 12.44873 | 10.80238
2018-03-08 04:55 | 140914 | 300.0031 | 6 | 16 | 3.379864 | 0 | 2.937873 | 2.937518 | 12.44873 | 10.80238
2018-03-08 04:55 | 140914 | 0.004 | 7 | 17 | 3.379993 | 0 | 0 | 0 | 0 | 0
2018-03-08 04:57 | 141034.1 | 120.0006 | 2 | 17 | 4.070766 | 4.889841 | 0.1623765 | 0 | 0.6415632 | 0
2018-03-08 04:59 | 141154.1 | 240.0011 | 2 | 17 | 4.101887 | 4.889835 | 0.3253784 | 0 | 1.307472 | 0
2018-03-08 05:01 | 141274.1 | 360.0006 | 2 | 17 | 4.137614 | 4.88986 | 0.4883783 | 0 | 1.979048 | 0
2018-03-08 05:03 | 141394.1 | 480.0011 | 2 | 17 | 4.166511 | 4.889854 | 0.6513439 | 0 | 2.65582 | 0
2018-03-08 05:05 | 141514.1 | 600.0006 | 2 | 17 | 4.190226 | 4.88986 | 0.8143502 | 0 | 3.336923 | 0
2018-03-08 05:07 | 141634.1 | 720.0011 | 2 | 17 | 4.200281 | 4.672382 | 0.9751524 | 0 | 4.011999 | 0
2018-03-08 05:09 | 141754.1 | 840.0014 | 2 | 17 | 4.200266 | 4.314627 | 1.124919 | 0 | 4.64106 | 0
2018-03-08 05:11 | 141874.1 | 960.0003 | 2 | 17 | 4.200284 | 3.959898 | 1.26277 | 0 | 5.220077 | 0
2018-03-08 05:13 | 141994.1 | 1080.0008 | 2 | 17 | 4.200248 | 3.656483 | 1.389596 | 0 | 5.752779 | 0
2018-03-08 05:15 | 142114.1 | 1200.0011 | 2 | 17 | 4.200289 | 3.381762 | 1.506835 | 0 | 6.245215 | 0
2018-03-08 05:16 | 142171.2 | 1257.0758 | 2 | 17 | 4.20025 | 3.259998 | 1.559475 | 0 | 6.46632 | 0
2018-03-08 05:18 | 142291.2 | 120.0015 | 3 | 17 | 4.220014 | 3.259903 | 1.667762 | 0 | 6.922103 | 0
2018-03-08 05:20 | 142411.2 | 240.001 | 3 | 17 | 4.24601 | 3.259966 | 1.776405 | 0 | 7.381951 | 0
2018-03-08 05:22 | 142531.2 | 360.0006 | 3 | 17 | 4.273573 | 3.259813 | 1.885063 | 0 | 7.8448 | 0
2018-03-08 05:24 | 142651.2 | 480.0011 | 3 | 17 | 4.303031 | 3.259861 | 1.993735 | 0 | 8.310797 | 0
2018-03-08 05:26 | 142771.2 | 600.0006 | 3 | 17 | 4.33455 | 3.259924 | 2.102391 | 0 | 8.780028 | 0
2018-03-08 05:28 | 142891.2 | 720.0002 | 3 | 17 | 4.370256 | 3.259912 | 2.211044 | 0 | 9.252883 | 0
2018-03-08 05:30 | 143011.2 | 840.0007 | 3 | 17 | 4.400293 | 3.113348 | 2.319087 | 0 | 9.727061 | 0
2018-03-08 05:32 | 143131.2 | 960.0003 | 3 | 17 | 4.400296 | 2.694504 | 2.415585 | 0 | 10.15168 | 0
2018-03-08 05:34 | 143251.2 | 1080.0017 | 3 | 17 | 4.400285 | 2.349949 | 2.499476 | 0 | 10.52083 | 0
2018-03-08 05:36 | 143371.2 | 1200.0008 | 3 | 17 | 4.400291 | 2.045637 | 2.572625 | 0 | 10.8427 | 0
2018-03-08 05:38 | 143491.2 | 1320.0007 | 3 | 17 | 4.400265 | 1.772002 | 2.63613 | 0 | 11.12214 | 0
2018-03-08 05:40 | 143611.2 | 1440.0003 | 3 | 17 | 4.400215 | 1.547364 | 2.691327 | 0 | 11.36502 | 0
2018-03-08 05:42 | 143731.2 | 1560.0007 | 3 | 17 | 4.400247 | 1.360449 | 2.739707 | 0 | 11.57791 | 0
2018-03-08 05:44 | 143851.2 | 1680.0011 | 3 | 17 | 4.400278 | 1.20377 | 2.782385 | 0 | 11.7657 | 0
2018-03-08 05:46 | 143971.2 | 1800.0007 | 3 | 17 | 4.400256 | 1.06107 | 2.820092 | 0 | 11.93162 | 0
2018-03-08 05:48 | 144091.2 | 1920.0011 | 3 | 17 | 4.400209 | 0.9364405 | 2.853305 | 0 | 12.07777 | 0
2018-03-08 05:50 | 144211.2 | 2040.0007 | 3 | 17 | 4.400227 | 0.8348246 | 2.882788 | 0 | 12.2075 | 0
2018-03-08 05:52 | 144331.2 | 2160.0021 | 3 | 17 | 4.400212 | 0.7488203 | 2.909135 | 0 | 12.32343 | 0
2018-03-08 05:54 | 144451.2 | 2280.0002 | 3 | 17 | 4.400201 | 0.6731262 | 2.932806 | 0 | 12.42759 | 0
2018-03-08 05:55 | 144486.6 | 2315.4341 | 3 | 17 | 4.400235 | 0.6519985 | 2.939323 | 0 | 12.45627 | 0
2018-03-08 05:57 | 144606.7 | 120.0011 | 4 | 17 | 4.334454 | 0 | 2.939323 | 0 | 12.45627 | 0
2018-03-08 05:59 | 144726.7 | 240.0008 | 4 | 17 | 4.328826 | 0 | 2.939323 | 0 | 12.45627 | 0
2018-03-08 06:00 | 144786.7 | 300.0028 | 4 | 17 | 4.327212 | 0 | 2.939323 | 0 | 12.45627 | 0
2018-03-08 06:02 | 144906.7 | 120.0004 | 5 | 17 | 4.091531 | -2.281831 | 2.939323 | 0.07605789 | 12.45627 | 0.313621
2018-03-08 06:04 | 145026.7 | 240.0001 | 5 | 17 | 4.057414 | -2.282064 | 2.939323 | 0.1521244 | 12.45627 | 0.623513
2018-03-08 06:06 | 145146.7 | 360.0004 | 5 | 17 | 4.025567 | -2.282165 | 2.939323 | 0.2281918 | 12.45627 | 0.9309269
2018-03-08 06:08 | 145266.7 | 480.0009 | 5 | 17 | 3.99602 | -2.282108 | 2.939323 | 0.3042635 | 12.45627 | 1.236026
2018-03-08 06:10 | 145386.7 | 600.0004 | 5 | 17 | 3.96758 | -2.282106 | 2.939323 | 0.3803292 | 12.45627 | 1.538895
2018-03-08 06:12 | 145506.7 | 720.0001 | 5 | 17 | 3.939926 | -2.282106 | 2.939323 | 0.4563899 | 12.45627 | 1.839627
2018-03-08 06:14 | 145626.7 | 840.0004 | 5 | 17 | 3.911499 | -2.282069 | 2.939323 | 0.5324524 | 12.45627 | 2.138235
2018-03-08 06:16 | 145746.7 | 960.0008 | 5 | 17 | 3.884091 | -2.282006 | 2.939323 | 0.6085239 | 12.45627 | 2.43473
2018-03-08 06:18 | 145866.7 | 1080.0004 | 5 | 17 | 3.857904 | -2.282062 | 2.939323 | 0.6845919 | 12.45627 | 2.729188
2018-03-08 06:20 | 145986.7 | 1200.0001 | 5 | 17 | 3.832326 | -2.282093 | 2.939323 | 0.7606601 | 12.45627 | 3.021673
2018-03-08 06:22 | 146106.7 | 1320.0005 | 5 | 17 | 3.80736 | -2.282018 | 2.939323 | 0.8367236 | 12.45627 | 3.312217
2018-03-08 06:24 | 146226.7 | 1440.0008 | 5 | 17 | 3.783065 | -2.282064 | 2.939323 | 0.9127929 | 12.45627 | 3.600903
2018-03-08 06:26 | 146346.7 | 1560.0001 | 5 | 17 | 3.761571 | -2.282009 | 2.939323 | 0.9888613 | 12.45627 | 3.887846
2018-03-08 06:28 | 146466.7 | 1680.0016 | 5 | 17 | 3.741526 | -2.282035 | 2.939323 | 1.064918 | 12.45627 | 4.173165
2018-03-08 06:30 | 146586.7 | 1800.0013 | 5 | 17 | 3.722611 | -2.282108 | 2.939323 | 1.140984 | 12.45627 | 4.457054
2018-03-08 06:32 | 146706.7 | 1920.0008 | 5 | 17 | 3.702948 | -2.282026 | 2.939323 | 1.217061 | 12.45627 | 4.739522
2018-03-08 06:34 | 146826.7 | 2040.0013 | 5 | 17 | 3.683971 | -2.282062 | 2.939323 | 1.293121 | 12.45627 | 5.020428
2018-03-08 06:36 | 146946.7 | 2160.0025 | 5 | 17 | 3.666778 | -2.281996 | 2.939323 | 1.369193 | 12.45627 | 5.300016
2018-03-08 06:38 | 147066.7 | 2280.0013 | 5 | 17 | 3.651285 | -2.282042 | 2.939323 | 1.44526 | 12.45627 | 5.578338
2018-03-08 06:40 | 147186.7 | 2400.0008 | 5 | 17 | 3.636117 | -2.282031 | 2.939323 | 1.521323 | 12.45627 | 5.855486
2018-03-08 06:42 | 147306.7 | 2520.0013 | 5 | 17 | 3.620528 | -2.282 | 2.939323 | 1.597392 | 12.45627 | 6.131482
2018-03-08 06:44 | 147426.7 | 2640.0008 | 5 | 17 | 3.607141 | -2.282015 | 2.939323 | 1.673451 | 12.45627 | 6.406335
2018-03-08 06:46 | 147546.7 | 2760.0013 | 5 | 17 | 3.595231 | -2.28208 | 2.939323 | 1.749522 | 12.45627 | 6.680271
2018-03-08 06:48 | 147666.7 | 2880.0008 | 5 | 17 | 3.584356 | -2.282058 | 2.939323 | 1.825587 | 12.45627 | 6.953331
2018-03-08 06:50 | 147786.7 | 3000 | 5 | 17 | 3.572816 | -2.282066 | 2.939323 | 1.90164 | 12.45627 | 7.225505
2018-03-08 06:52 | 147906.7 | 3120.0001 | 5 | 17 | 3.561483 | -2.281988 | 2.939323 | 1.97771 | 12.45627 | 7.496844
2018-03-08 06:54 | 148026.7 | 3240.0004 | 5 | 17 | 3.551388 | -2.282036 | 2.939323 | 2.053783 | 12.45627 | 7.76739
2018-03-08 06:56 | 148146.7 | 3360.0017 | 5 | 17 | 3.541796 | -2.282078 | 2.939323 | 2.129851 | 12.45627 | 8.037167
2018-03-08 06:58 | 148266.7 | 3480.0013 | 5 | 17 | 3.530984 | -2.282018 | 2.939323 | 2.205911 | 12.45627 | 8.306158
2018-03-08 07:00 | 148386.7 | 3600.0008 | 5 | 17 | 3.518012 | -2.282004 | 2.939323 | 2.281976 | 12.45627 | 8.574253
2018-03-08 07:02 | 148506.7 | 3720.0004 | 5 | 17 | 3.505114 | -2.282022 | 2.939323 | 2.358042 | 12.45627 | 8.841368
2018-03-08 07:04 | 148626.7 | 3840.0008 | 5 | 17 | 3.491676 | -2.281955 | 2.939323 | 2.434105 | 12.45627 | 9.107471
2018-03-08 07:06 | 148746.7 | 3960.0004 | 5 | 17 | 3.475922 | -2.282048 | 2.939323 | 2.510168 | 12.45627 | 9.372493
2018-03-08 07:08 | 148866.7 | 4080.0008 | 5 | 17 | 3.453618 | -2.282016 | 2.939323 | 2.586237 | 12.45627 | 9.636112
2018-03-08 07:10 | 148986.7 | 4200.0013 | 5 | 17 | 3.423095 | -2.282013 | 2.939323 | 2.662301 | 12.45627 | 9.897693
2018-03-08 07:12 | 149106.7 | 4320.0017 | 5 | 17 | 3.380537 | -2.282029 | 2.939323 | 2.738367 | 12.45627 | 10.15656
2018-03-08 07:14 | 149226.7 | 4440.0004 | 5 | 17 | 3.313876 | -2.281973 | 2.939323 | 2.814427 | 12.45627 | 10.41136
2018-03-08 07:16 | 149346.7 | 4560.0001 | 5 | 17 | 3.182317 | -2.282 | 2.939323 | 2.890493 | 12.45627 | 10.6591
2018-03-08 07:17 | 149421.9 | 4635.1731 | 5 | 17 | 2.99999 | -2.282008 | 2.939323 | 2.938149 | 12.45627 | 10.80698
2018-03-08 07:19 | 149542 | 120.0014 | 6 | 17 | 3.363438 | 0 | 2.939323 | 2.938149 | 12.45627 | 10.80698
2018-03-08 07:21 | 149661.9 | 240.0002 | 6 | 17 | 3.378504 | 0 | 2.939323 | 2.938149 | 12.45627 | 10.80698
2018-03-08 07:22 | 149722 | 300.0022 | 6 | 17 | 3.382061 | 0 | 2.939323 | 2.938149 | 12.45627 | 10.80698
2018-03-08 07:22 | 149722 | 0.0056 | 7 | 18 | 3.381958 | 0 | 0 | 0 | 0 | 0
2018-03-08 07:24 | 149842.1 | 120.0015 | 2 | 18 | 4.070064 | 4.88986 | 0.1624002 | 3.84e-10 | 0.641673 | 1.299e-09
2018-03-08 07:26 | 149962.1 | 240.0002 | 2 | 18 | 4.10411 | 4.889809 | 0.3253705 | 3.84e-10 | 1.307555 | 1.299e-09
2018-03-08 07:28 | 150082.1 | 360.0006 | 2 | 18 | 4.139556 | 4.890167 | 0.4883601 | 3.84e-10 | 1.979524 | 1.299e-09
2018-03-08 07:30 | 150202.1 | 480.0003 | 2 | 18 | 4.166324 | 4.889881 | 0.651382 | 3.84e-10 | 2.656622 | 1.299e-09
2018-03-08 07:32 | 150322.1 | 600.0015 | 2 | 18 | 4.188966 | 4.889849 | 0.8143629 | 3.84e-10 | 3.337502 | 1.299e-09
2018-03-08 07:34 | 150442.1 | 720.0003 | 2 | 18 | 4.200305 | 4.665695 | 0.9752692 | 3.84e-10 | 4.012931 | 1.299e-09
2018-03-08 07:36 | 150562.1 | 840.0007 | 2 | 18 | 4.200278 | 4.284155 | 1.124267 | 3.84e-10 | 4.638765 | 1.299e-09
2018-03-08 07:38 | 150682.1 | 960.0003 | 2 | 18 | 4.200299 | 3.958212 | 1.261537 | 3.84e-10 | 5.215339 | 1.299e-09
2018-03-08 07:40 | 150802.1 | 1080.0024 | 2 | 18 | 4.200215 | 3.665821 | 1.388466 | 3.84e-10 | 5.748477 | 1.299e-09
2018-03-08 07:42 | 150922.1 | 1200.0003 | 2 | 18 | 4.200272 | 3.394011 | 1.506162 | 3.84e-10 | 6.242832 | 1.299e-09
2018-03-08 07:43 | 150979.9 | 1257.891 | 2 | 18 | 4.200307 | 3.259987 | 1.559663 | 3.84e-10 | 6.467552 | 1.299e-09
2018-03-08 07:45 | 151100 | 120.0006 | 3 | 18 | 4.222008 | 3.259928 | 1.667943 | 3.84e-10 | 6.923428 | 1.299e-09
2018-03-08 07:47 | 151220 | 240.001 | 3 | 18 | 4.246978 | 3.259962 | 1.776608 | 3.84e-10 | 7.383556 | 1.299e-09
2018-03-08 07:49 | 151340 | 360.0006 | 3 | 18 | 4.273761 | 3.25988 | 1.885259 | 3.84e-10 | 7.846433 | 1.299e-09
2018-03-08 07:51 | 151460 | 480.0002 | 3 | 18 | 4.302902 | 3.259949 | 1.993926 | 3.84e-10 | 8.312392 | 1.299e-09
2018-03-08 07:53 | 151580 | 600.0006 | 3 | 18 | 4.336204 | 3.259924 | 2.102574 | 3.84e-10 | 8.781655 | 1.299e-09
2018-03-08 07:55 | 151700 | 720.0001 | 3 | 18 | 4.372592 | 3.25997 | 2.211247 | 3.84e-10 | 9.254857 | 1.299e-09
2018-03-08 07:57 | 151820 | 840.0006 | 3 | 18 | 4.400302 | 3.106096 | 2.319177 | 3.84e-10 | 9.728665 | 1.299e-09
2018-03-08 07:59 | 151940 | 960.0002 | 3 | 18 | 4.400309 | 2.699572 | 2.415679 | 3.84e-10 | 10.1533 | 1.299e-09
2018-03-08 08:01 | 152060 | 1080.0023 | 3 | 18 | 4.400263 | 2.344929 | 2.499652 | 3.84e-10 | 10.52281 | 1.299e-09
2018-03-08 08:03 | 152180 | 1200.0003 | 3 | 18 | 4.400251 | 2.025911 | 2.572363 | 3.84e-10 | 10.84276 | 1.299e-09
2018-03-08 08:05 | 152300 | 1320.0023 | 3 | 18 | 4.400263 | 1.766805 | 2.63545 | 3.84e-10 | 11.12036 | 1.299e-09
2018-03-08 08:07 | 152420 | 1440.0003 | 3 | 18 | 4.400253 | 1.548988 | 2.690602 | 3.84e-10 | 11.36304 | 1.299e-09
2018-03-08 08:09 | 152540 | 1560.0006 | 3 | 18 | 4.40028 | 1.36374 | 2.739079 | 3.84e-10 | 11.57635 | 1.299e-09
2018-03-08 08:11 | 152660 | 1680.0002 | 3 | 18 | 4.400217 | 1.195568 | 2.781695 | 3.84e-10 | 11.76387 | 1.299e-09
2018-03-08 08:13 | 152780 | 1800.0015 | 3 | 18 | 4.40026 | 1.053154 | 2.819084 | 3.84e-10 | 11.92839 | 1.299e-09
2018-03-08 08:15 | 152900 | 1920.0002 | 3 | 18 | 4.400239 | 0.9354134 | 2.85216 | 3.84e-10 | 12.07394 | 1.299e-09
2018-03-08 08:17 | 153020 | 2040.0013 | 3 | 18 | 4.400228 | 0.836091 | 2.881633 | 3.84e-10 | 12.20362 | 1.299e-09
2018-03-08 08:19 | 153140 | 2160.0011 | 3 | 18 | 4.400235 | 0.7483158 | 2.908011 | 3.84e-10 | 12.31969 | 1.299e-09
2018-03-08 08:21 | 153260 | 2280.0005 | 3 | 18 | 4.400223 | 0.6663847 | 2.931546 | 3.84e-10 | 12.42325 | 1.299e-09
2018-03-08 08:21 | 153283 | 2303.0112 | 3 | 18 | 4.400177 | 0.651989 | 2.935761 | 3.84e-10 | 12.4418 | 1.299e-09
2018-03-08 08:23 | 153403 | 120.0004 | 4 | 18 | 4.333801 | 0 | 2.935761 | 3.84e-10 | 12.4418 | 1.299e-09
2018-03-08 08:25 | 153523 | 240.0001 | 4 | 18 | 4.328067 | 0 | 2.935761 | 3.84e-10 | 12.4418 | 1.299e-09
2018-03-08 08:26 | 153583 | 300.002 | 4 | 18 | 4.326403 | 0 | 2.935761 | 3.84e-10 | 12.4418 | 1.299e-09
2018-03-08 08:28 | 153703.1 | 120.0014 | 5 | 18 | 4.090129 | -2.281975 | 2.935761 | 0.0760651 | 12.4418 | 0.3135879
2018-03-08 08:30 | 153823.1 | 240.0003 | 5 | 18 | 4.054475 | -2.282049 | 2.935761 | 0.1521275 | 12.4418 | 0.6232828
2018-03-08 08:32 | 153943.1 | 360.0014 | 5 | 18 | 4.023962 | -2.282064 | 2.935761 | 0.2281887 | 12.4418 | 0.9304957
2018-03-08 08:34 | 154063.1 | 480.0002 | 5 | 18 | 3.995074 | -2.282116 | 2.935761 | 0.3042519 | 12.4418 | 1.23546
2018-03-08 08:36 | 154183.1 | 600.0015 | 5 | 18 | 3.966918 | -2.282022 | 2.935761 | 0.3803253 | 12.4418 | 1.538312
2018-03-08 08:38 | 154303.1 | 720.001 | 5 | 18 | 3.93753 | -2.282073 | 2.935761 | 0.4563799 | 12.4418 | 1.83891
2018-03-08 08:40 | 154423.1 | 840.0014 | 5 | 18 | 3.909297 | -2.282058 | 2.935761 | 0.5324523 | 12.4418 | 2.137354
2018-03-08 08:42 | 154543.1 | 960.0007 | 5 | 18 | 3.882811 | -2.281991 | 2.935761 | 0.6085206 | 12.4418 | 2.433712
2018-03-08 08:44 | 154663.1 | 1080.0014 | 5 | 18 | 3.857434 | -2.282002 | 2.935761 | 0.6845821 | 12.4418 | 2.728081
2018-03-08 08:46 | 154783.1 | 1200.0011 | 5 | 18 | 3.831147 | -2.281995 | 2.935761 | 0.7606508 | 12.4418 | 3.020517
2018-03-08 08:48 | 154903.1 | 1320.0014 | 5 | 18 | 3.804892 | -2.282056 | 2.935761 | 0.8367232 | 12.4418 | 3.310945
2018-03-08 08:50 | 155023.1 | 1440.0003 | 5 | 18 | 3.782019 | -2.282053 | 2.935761 | 0.9127878 | 12.4418 | 3.599475
2018-03-08 08:52 | 155143.1 | 1560.0009 | 5 | 18 | 3.761309 | -2.282093 | 2.935761 | 0.9888527 | 12.4418 | 3.886351
2018-03-08 08:54 | 155263.1 | 1680.001 | 5 | 18 | 3.741687 | -2.282113 | 2.935761 | 1.064926 | 12.4418 | 4.171741
2018-03-08 08:56 | 155383.1 | 1800.0006 | 5 | 18 | 3.721228 | -2.28195 | 2.935761 | 1.14099 | 12.4418 | 4.455585
2018-03-08 08:58 | 155503.1 | 1920.001 | 5 | 18 | 3.701584 | -2.282038 | 2.935761 | 1.217054 | 12.4418 | 4.737868
2018-03-08 09:00 | 155623.1 | 2040.0007 | 5 | 18 | 3.683603 | -2.282053 | 2.935761 | 1.293125 | 12.4418 | 5.018763
2018-03-08 09:02 | 155743.1 | 2160.0004 | 5 | 18 | 3.667266 | -2.282026 | 2.935761 | 1.369181 | 12.4418 | 5.29829
2018-03-08 09:04 | 155863.1 | 2280.0014 | 5 | 18 | 3.651175 | -2.282088 | 2.935761 | 1.44525 | 12.4418 | 5.576646
2018-03-08 09:06 | 155983.1 | 2400.0003 | 5 | 18 | 3.634786 | -2.282095 | 2.935761 | 1.521326 | 12.4418 | 5.853782
2018-03-08 09:08 | 156103.1 | 2520.0014 | 5 | 18 | 3.620464 | -2.282051 | 2.935761 | 1.597389 | 12.4418 | 6.1297
2018-03-08 09:10 | 156223.1 | 2640.0002 | 5 | 18 | 3.607688 | -2.282138 | 2.935761 | 1.673448 | 12.4418 | 6.40457
2018-03-08 09:12 | 156343.1 | 2760.0006 | 5 | 18 | 3.596133 | -2.282116 | 2.935761 | 1.749517 | 12.4418 | 6.678564
2018-03-08 09:14 | 156463.1 | 2880.0003 | 5 | 18 | 3.583909 | -2.282095 | 2.935761 | 1.825588 | 12.4418 | 6.951675
2018-03-08 09:16 | 156583.1 | 3000.0006 | 5 | 18 | 3.572451 | -2.28212 | 2.935761 | 1.90165 | 12.4418 | 7.223822
2018-03-08 09:18 | 156703.1 | 3120.001 | 5 | 18 | 3.562235 | -2.282058 | 2.935761 | 1.977725 | 12.4418 | 7.495203
2018-03-08 09:20 | 156823.1 | 3240.0014 | 5 | 18 | 3.552968 | -2.282123 | 2.935761 | 2.053795 | 12.4418 | 7.765821
2018-03-08 09:22 | 156943.1 | 3360.0002 | 5 | 18 | 3.542764 | -2.282009 | 2.935761 | 2.129854 | 12.4418 | 8.035685
2018-03-08 09:24 | 157063.1 | 3480.0006 | 5 | 18 | 3.530483 | -2.282038 | 2.935761 | 2.205924 | 12.4418 | 8.304716
2018-03-08 09:26 | 157183.1 | 3600.0011 | 5 | 18 | 3.518848 | -2.281926 | 2.935761 | 2.281988 | 12.4418 | 8.572817
2018-03-08 09:28 | 157303.1 | 3720.0007 | 5 | 18 | 3.506774 | -2.282058 | 2.935761 | 2.358059 | 12.4418 | 8.84004
2018-03-08 09:30 | 157423.1 | 3840.0002 | 5 | 18 | 3.49357 | -2.282082 | 2.935761 | 2.434114 | 12.4418 | 9.106265
2018-03-08 09:32 | 157543.1 | 3960.0006 | 5 | 18 | 3.4755 | -2.282098 | 2.935761 | 2.51018 | 12.4418 | 9.371367
2018-03-08 09:34 | 157663.1 | 4080.0003 | 5 | 18 | 3.452997 | -2.282015 | 2.935761 | 2.586254 | 12.4418 | 9.634925
2018-03-08 09:36 | 157783.1 | 4200.0014 | 5 | 18 | 3.423996 | -2.282013 | 2.935761 | 2.662313 | 12.4418 | 9.896512
2018-03-08 09:38 | 157903.1 | 4320.0003 | 5 | 18 | 3.38229 | -2.282022 | 2.935761 | 2.738378 | 12.4418 | 10.15547
2018-03-08 09:40 | 158023.1 | 4440.0007 | 5 | 18 | 3.31316 | -2.282083 | 2.935761 | 2.81445 | 12.4418 | 10.41039
2018-03-08 09:42 | 158143.1 | 4560.0003 | 5 | 18 | 3.173859 | -2.281995 | 2.935761 | 2.890516 | 12.4418 | 10.65779
2018-03-08 09:44 | 158213.9 | 4630.8356 | 5 | 18 | 2.999999 | -2.282016 | 2.935761 | 2.935415 | 12.4418 | 10.79687
2018-03-08 09:46 | 158333.9 | 120.0006 | 6 | 18 | 3.362617 | 0 | 2.935761 | 2.935415 | 12.4418 | 10.79687
2018-03-08 09:48 | 158453.9 | 240.0017 | 6 | 18 | 3.37748 | 0 | 2.935761 | 2.935415 | 12.4418 | 10.79687
2018-03-08 09:49 | 158514 | 300.0038 | 6 | 18 | 3.381083 | 0 | 2.935761 | 2.935415 | 12.4418 | 10.79687
2018-03-08 09:49 | 158513.9732 | 0.0024 | 7 | 19 | 3.381035 | 0 | 0 | 0 | 0 | 0
2018-03-08 09:51 | 158634.1 | 120.0013 | 2 | 19 | 4.070502 | 4.889936 | 0.162392 | 0 | 0.6414484 | 0
2018-03-08 09:53 | 158754.1 | 240.0002 | 2 | 19 | 4.103872 | 4.889864 | 0.3253691 | 0 | 1.30746 | 0
2018-03-08 09:55 | 158874.1 | 360.0006 | 2 | 19 | 4.138363 | 4.889862 | 0.4883707 | 0 | 1.979318 | 0
2018-03-08 09:57 | 158994.1 | 480.0002 | 2 | 19 | 4.164411 | 4.889845 | 0.6513655 | 0 | 2.656072 | 0
2018-03-08 09:59 | 159114.1 | 600.0013 | 2 | 19 | 4.18873 | 4.890179 | 0.8143509 | 0 | 3.336762 | 0
2018-03-08 10:01 | 159234.1 | 720.0018 | 2 | 19 | 4.200308 | 4.646227 | 0.9748541 | 0 | 4.010512 | 0
2018-03-08 10:03 | 159354.1 | 840.0006 | 2 | 19 | 4.200287 | 4.290665 | 1.123717 | 0 | 4.635781 | 0
2018-03-08 10:05 | 159474.1 | 960.0003 | 2 | 19 | 4.200281 | 3.96797 | 1.261236 | 0 | 5.213398 | 0
2018-03-08 10:07 | 159594.1 | 1080.0014 | 2 | 19 | 4.200254 | 3.67692 | 1.38866 | 0 | 5.748615 | 0
2018-03-08 10:09 | 159714.1 | 1200.0011 | 2 | 19 | 4.20027 | 3.379755 | 1.506292 | 0 | 6.242701 | 0
2018-03-08 10:09 | 159763.5 | 1249.4577 | 2 | 19 | 4.200283 | 3.259983 | 1.551882 | 0 | 6.434192 | 0
2018-03-08 10:11 | 159883.5 | 120.0023 | 3 | 19 | 4.220727 | 3.259924 | 1.660156 | 0 | 6.889978 | 0
2018-03-08 10:13 | 160003.5 | 240.0003 | 3 | 19 | 4.244956 | 3.259937 | 1.768818 | 0 | 7.34991 | 0
2018-03-08 10:15 | 160123.5 | 360.0015 | 3 | 19 | 4.271131 | 3.25992 | 1.877471 | 0 | 7.812528 | 0
2018-03-08 10:17 | 160243.5 | 480.0003 | 3 | 19 | 4.301507 | 3.259954 | 1.986137 | 0 | 8.278255 | 0
2018-03-08 10:19 | 160363.5 | 600.0006 | 3 | 19 | 4.334952 | 3.259943 | 2.094781 | 0 | 8.747402 | 0
2018-03-08 10:21 | 160483.5 | 720.0011 | 3 | 19 | 4.370162 | 3.25992 | 2.203446 | 0 | 9.22035 | 0
2018-03-08 10:23 | 160603.5 | 840.0015 | 3 | 19 | 4.400283 | 3.146669 | 2.311737 | 0 | 9.695532 | 0
2018-03-08 10:25 | 160723.5 | 960.0011 | 3 | 19 | 4.400264 | 2.720757 | 2.409258 | 0 | 10.12465 | 0
2018-03-08 10:27 | 160843.5 | 1080.0007 | 3 | 19 | 4.400275 | 2.34762 | 2.493584 | 0 | 10.49571 | 0
2018-03-08 10:29 | 160963.5 | 1200.002 | 3 | 19 | 4.4003 | 2.042917 | 2.566623 | 0 | 10.81711 | 0
2018-03-08 10:31 | 161083.5 | 1320.0024 | 3 | 19 | 4.400286 | 1.784915 | 2.630282 | 0 | 11.09722 | 0
2018-03-08 10:33 | 161203.5 | 1440.0009 | 3 | 19 | 4.400269 | 1.566927 | 2.686065 | 0 | 11.34268 | 0
2018-03-08 10:35 | 161323.5 | 1560.0008 | 3 | 19 | 4.400259 | 1.37031 | 2.734978 | 0 | 11.55791 | 0
2018-03-08 10:37 | 161443.5 | 1680.0004 | 3 | 19 | 4.400251 | 1.202956 | 2.777751 | 0 | 11.74612 | 0
2018-03-08 10:39 | 161563.5 | 1800.0007 | 3 | 19 | 4.40023 | 1.06364 | 2.815457 | 0 | 11.91204 | 0
2018-03-08 10:41 | 161683.5 | 1920.0003 | 3 | 19 | 4.400247 | 0.948082 | 2.84892 | 0 | 12.05928 | 0
2018-03-08 10:43 | 161803.5 | 2040.0006 | 3 | 19 | 4.400242 | 0.8451338 | 2.878772 | 0 | 12.19064 | 0
2018-03-08 10:45 | 161923.5 | 2160.0004 | 3 | 19 | 4.400182 | 0.750988 | 2.905331 | 0 | 12.3075 | 0
2018-03-08 10:47 | 162043.5 | 2280.0015 | 3 | 19 | 4.40022 | 0.6733513 | 2.929027 | 0 | 12.41177 | 0
2018-03-08 10:48 | 162079.4 | 2315.8702 | 3 | 19 | 4.400225 | 0.6519976 | 2.935627 | 0 | 12.44081 | 0
2018-03-08 10:50 | 162199.4 | 120.0014 | 4 | 19 | 4.333794 | 0 | 2.935627 | 0 | 12.44081 | 0
2018-03-08 10:52 | 162319.4 | 240.001 | 4 | 19 | 4.328037 | 0 | 2.935627 | 0 | 12.44081 | 0
2018-03-08 10:53 | 162379.4 | 300.0031 | 4 | 19 | 4.326412 | 0 | 2.935627 | 0 | 12.44081 | 0
2018-03-08 10:55 | 162499.5 | 120.0013 | 5 | 19 | 4.088602 | -2.281978 | 2.935627 | 0.07605234 | 12.44081 | 0.3134524
2018-03-08 10:57 | 162619.5 | 240.0001 | 5 | 19 | 4.054338 | -2.282042 | 2.935627 | 0.1521167 | 12.44081 | 0.6230949
2018-03-08 10:59 | 162739.5 | 360.0013 | 5 | 19 | 4.024352 | -2.281944 | 2.935627 | 0.2281936 | 12.44081 | 0.9303764
2018-03-08 11:01 | 162859.5 | 480.0009 | 5 | 19 | 3.995548 | -2.282031 | 2.935627 | 0.3042465 | 12.44081 | 1.235347
2018-03-08 11:03 | 162979.5 | 600.0005 | 5 | 19 | 3.965565 | -2.281964 | 2.935627 | 0.3803096 | 12.44081 | 1.53813
2018-03-08 11:05 | 163099.5 | 720.0002 | 5 | 19 | 3.93654 | -2.282026 | 2.935627 | 0.4563848 | 12.44081 | 1.838693
2018-03-08 11:07 | 163219.5 | 840.0005 | 5 | 19 | 3.909092 | -2.28195 | 2.935627 | 0.5324479 | 12.44081 | 2.137066
2018-03-08 11:09 | 163339.5 | 960.0001 | 5 | 19 | 3.883386 | -2.282064 | 2.935627 | 0.6085078 | 12.44081 | 2.433408
2018-03-08 11:11 | 163459.5 | 1080.0013 | 5 | 19 | 3.857111 | -2.282008 | 2.935627 | 0.684583 | 12.44081 | 2.727849
2018-03-08 11:13 | 163579.5 | 1200.0001 | 5 | 19 | 3.829506 | -2.282038 | 2.935627 | 0.7606407 | 12.44081 | 3.020154
2018-03-08 11:15 | 163699.5 | 1320.0005 | 5 | 19 | 3.80438 | -2.282078 | 2.935627 | 0.8367048 | 12.44081 | 3.310469
2018-03-08 11:17 | 163819.5 | 1440.0001 | 5 | 19 | 3.782167 | -2.282058 | 2.935627 | 0.9127758 | 12.44081 | 3.599006
2018-03-08 11:19 | 163939.5 | 1560.0005 | 5 | 19 | 3.76165 | -2.281986 | 2.935627 | 0.9888421 | 12.44081 | 3.885922
2018-03-08 11:21 | 164059.5 | 1680.001 | 5 | 19 | 3.740303 | -2.281966 | 2.935627 | 1.064906 | 12.44081 | 4.171248
2018-03-08 11:23 | 164179.5 | 1800.0013 | 5 | 19 | 3.720179 | -2.282078 | 2.935627 | 1.140976 | 12.44081 | 4.454992
2018-03-08 11:25 | 164299.5 | 1920.0002 | 5 | 19 | 3.701447 | -2.282064 | 2.935627 | 1.217033 | 12.44081 | 4.737223
2018-03-08 11:27 | 164419.5 | 2040.0005 | 5 | 19 | 3.684069 | -2.282016 | 2.935627 | 1.293099 | 12.44081 | 5.018105
2018-03-08 11:29 | 164539.5 | 2160.0001 | 5 | 19 | 3.666873 | -2.282088 | 2.935627 | 1.369173 | 12.44081 | 5.297719
2018-03-08 11:31 | 164659.5 | 2280.0006 | 5 | 19 | 3.64938 | -2.28214 | 2.935627 | 1.445236 | 12.44081 | 5.575956
2018-03-08 11:33 | 164779.5 | 2400.0001 | 5 | 19 | 3.634064 | -2.282031 | 2.935627 | 1.521298 | 12.44081 | 5.852941
2018-03-08 11:35 | 164899.5 | 2520.0005 | 5 | 19 | 3.620289 | -2.28204 | 2.935627 | 1.59737 | 12.44081 | 6.128852
2018-03-08 11:37 | 165019.5 | 2640.0009 | 5 | 19 | 3.607717 | -2.282051 | 2.935627 | 1.673435 | 12.44081 | 6.403753
2018-03-08 15:00 | 165272.7 | 2893.204524 | 5 | 19 | 3.593595 | -2.282022 | 2.935627 | 1.749495 | 12.44081 | 6.67907
2018-03-08 15:02 | 165392.7 | 3013.204924 | 5 | 19 | 3.57386 | -2.282149 | 2.935627 | 1.825556 | 12.44081 | 6.951574
2018-03-08 15:04 | 165512.7 | 3133.204524 | 5 | 19 | 3.561938 | -2.282103 | 2.935627 | 1.901631 | 12.44081 | 7.222976
2018-03-08 15:06 | 165632.7 | 3253.205024 | 5 | 19 | 3.551187 | -2.282118 | 2.935627 | 1.977702 | 12.44081 | 7.493534
2018-03-08 15:08 | 165752.7 | 3373.205324 | 5 | 19 | 3.539827 | -2.282143 | 2.935627 | 2.053763 | 12.44081 | 7.763202
2018-03-08 15:10 | 165872.7 | 3493.204224 | 5 | 19 | 3.529644 | -2.282044 | 2.935627 | 2.129828 | 12.44081 | 8.03207
2018-03-08 15:12 | 165992.7 | 3613.205324 | 5 | 19 | 3.519547 | -2.282163 | 2.935627 | 2.205897 | 12.44081 | 8.300178
2018-03-08 15:14 | 166112.7 | 3733.204224 | 5 | 19 | 3.508924 | -2.282042 | 2.935627 | 2.281968 | 12.44081 | 8.567526
2018-03-08 15:16 | 166232.7 | 3853.205324 | 5 | 19 | 3.495035 | -2.282056 | 2.935627 | 2.358034 | 12.44081 | 8.833938
2018-03-08 15:18 | 166352.7 | 3973.205024 | 5 | 19 | 3.479109 | -2.282035 | 2.935627 | 2.434105 | 12.44081 | 9.099212
2018-03-08 15:20 | 166472.7 | 4093.204524 | 5 | 19 | 3.459898 | -2.281989 | 2.935627 | 2.510162 | 12.44081 | 9.363122
2018-03-08 15:22 | 166592.7 | 4213.204224 | 5 | 19 | 3.434241 | -2.28208 | 2.935627 | 2.586231 | 12.44081 | 9.625389
2018-03-08 15:24 | 166712.7 | 4333.205424 | 5 | 19 | 3.393366 | -2.282089 | 2.935627 | 2.662305 | 12.44081 | 9.885229
2018-03-08 15:26 | 166832.7 | 4453.204924 | 5 | 19 | 3.321275 | -2.282062 | 2.935627 | 2.738367 | 12.44081 | 10.14084
2018-03-08 15:28 | 166952.7 | 4573.204524 | 5 | 19 | 3.177835 | -2.282 | 2.935627 | 2.814435 | 12.44081 | 10.38878
2018-03-08 15:29 | 167020.2 | 4640.725324 | 5 | 19 | 2.999983 | -2.282043 | 2.935627 | 2.857233 | 12.44081 | 10.52147
2018-03-08 15:31 | 167140.3 | 120.0011 | 6 | 19 | 3.339495 | 0 | 2.935627 | 2.857241 | 12.44081 | 10.52149
2018-03-08 15:33 | 167260.3 | 240 | 6 | 19 | 3.352572 | 0 | 2.935627 | 2.857241 | 12.44081 | 10.52149
2018-03-08 15:34 | 167320.3 | 300.0027 | 6 | 19 | 3.356061 | 0 | 2.935627 | 2.857241 | 12.44081 | 10.52149
2018-03-08 15:34 | 167320.3 | 0.0024 | 7 | 20 | 3.356076 | 0 | 0 | 0 | 0 | 0
2018-03-08 15:36 | 167440.3715 | 120.0006 | 2 | 20 | 4.073459 | 4.889851 | 0.1624003 | 0 | 0.6405974 | 0
2018-03-08 15:38 | 167560.371 | 240.0001 | 2 | 20 | 4.105128 | 4.890089 | 0.3253743 | 0 | 1.306965 | 0
2018-03-08 15:40 | 167680.3715 | 360.0006 | 2 | 20 | 4.138435 | 4.889816 | 0.4883741 | 0 | 1.978919 | 0
2018-03-08 15:42 | 167800.3711 | 480.0002 | 2 | 20 | 4.166604 | 4.889839 | 0.6513723 | 0 | 2.65583 | 0
2018-03-08 15:44 | 167920.3715 | 600.0006 | 2 | 20 | 4.192431 | 4.889797 | 0.814372 | 0 | 3.337118 | 0
2018-03-08 15:46 | 168040.3711 | 720.0002 | 2 | 20 | 4.200285 | 4.629436 | 0.9742618 | 0 | 4.008498 | 0
2018-03-08 15:48 | 168160.3724 | 840.0015 | 2 | 20 | 4.200284 | 4.293484 | 1.122871 | 0 | 4.632699 | 0
2018-03-08 15:50 | 168280.3727 | 960.0018 | 2 | 20 | 4.200265 | 3.978781 | 1.260754 | 0 | 5.211846 | 0
2018-03-08 15:52 | 168400.3724 | 1080.0015 | 2 | 20 | 4.200264 | 3.664589 | 1.388198 | 0 | 5.747145 | 0
2018-03-08 15:54 | 168520.3719 | 1200.001 | 2 | 20 | 4.200276 | 3.377386 | 1.505444 | 0 | 6.239613 | 0
2018-03-08 15:55 | 168572.0631 | 1251.6922 | 2 | 20 | 4.20028 | 3.259985 | 1.553088 | 0 | 6.439732 | 0
2018-03-08 15:57 | 168692.1 | 120.0015 | 3 | 20 | 4.219973 | 3.259933 | 1.661361 | 2.046e-09 | 6.895471 | 8.293e-09
2018-03-08 15:59 | 168812.1 | 240.0002 | 3 | 20 | 4.243316 | 3.25993 | 1.770021 | 2.046e-09 | 7.355248 | 8.293e-09
2018-03-08 16:01 | 168932.1 | 360.0006 | 3 | 20 | 4.270871 | 3.259928 | 1.878679 | 2.046e-09 | 7.817771 | 8.293e-09
2018-03-08 16:03 | 169052.1 | 480.0003 | 3 | 20 | 4.30138 | 3.259911 | 1.98735 | 2.046e-09 | 8.283539 | 8.293e-09
2018-03-08 16:05 | 169172.1 | 600.001 | 3 | 20 | 4.333325 | 3.259899 | 2.096011 | 2.046e-09 | 8.752646 | 8.293e-09
2018-03-08 16:07 | 169292.1 | 720.0003 | 3 | 20 | 4.367337 | 3.259882 | 2.204659 | 2.046e-09 | 9.225285 | 8.293e-09
2018-03-08 16:09 | 169412.1 | 840.0006 | 3 | 20 | 4.400308 | 3.183704 | 2.313159 | 2.046e-09 | 9.701103 | 8.293e-09
2018-03-08 16:11 | 169532.1 | 960.0011 | 3 | 20 | 4.40028 | 2.727741 | 2.411239 | 2.046e-09 | 10.13269 | 8.293e-09
2018-03-08 16:13 | 169652.1 | 1080.0015 | 3 | 20 | 4.40028 | 2.369596 | 2.496033 | 2.046e-09 | 10.5058 | 8.293e-09
2018-03-08 16:15 | 169772.1 | 1200.0012 | 3 | 20 | 4.400292 | 2.065935 | 2.569815 | 2.046e-09 | 10.83046 | 8.293e-09
2018-03-08 16:17 | 169892.1 | 1320.0016 | 3 | 20 | 4.400275 | 1.807212 | 2.634286 | 2.046e-09 | 11.11416 | 8.293e-09
2018-03-08 16:19 | 170012.1 | 1440.0003 | 3 | 20 | 4.400278 | 1.574515 | 2.690572 | 2.046e-09 | 11.36183 | 8.293e-09
2018-03-08 16:21 | 170132.1 | 1560.0005 | 3 | 20 | 4.400269 | 1.37667 | 2.739616 | 2.046e-09 | 11.57764 | 8.293e-09
2018-03-08 16:23 | 170252.1 | 1680.0003 | 3 | 20 | 4.400196 | 1.211829 | 2.782681 | 2.046e-09 | 11.76713 | 8.293e-09
2018-03-08 16:25 | 170372.1 | 1800.0004 | 3 | 20 | 4.400269 | 1.076447 | 2.820733 | 2.046e-09 | 11.93457 | 8.293e-09
2018-03-08 16:27 | 170492.1 | 1920.002 | 3 | 20 | 4.400239 | 0.9545937 | 2.854534 | 2.046e-09 | 12.0833 | 8.293e-09
2018-03-08 16:29 | 170612.1 | 2040.0015 | 3 | 20 | 4.400226 | 0.8445635 | 2.884473 | 2.046e-09 | 12.21504 | 8.293e-09
2018-03-08 16:31 | 170732.1 | 2160.0011 | 3 | 20 | 4.400221 | 0.754137 | 2.911068 | 2.046e-09 | 12.33207 | 8.293e-09
2018-03-08 16:33 | 170852.1 | 2280.0006 | 3 | 20 | 4.400243 | 0.6776371 | 2.934881 | 2.046e-09 | 12.43685 | 8.293e-09
2018-03-08 16:34 | 170897.1 | 2325.0643 | 3 | 20 | 4.400224 | 0.6519976 | 2.943198 | 2.046e-09 | 12.47344 | 8.293e-09
2018-03-08 16:36 | 171017.2 | 120.0009 | 4 | 20 | 4.334214 | 0 | 2.943198 | 2.046e-09 | 12.47344 | 8.293e-09
2018-03-08 16:38 | 171137.2 | 240.0008 | 4 | 20 | 4.328563 | 0 | 2.943198 | 2.046e-09 | 12.47344 | 8.293e-09
2018-03-08 16:39 | 171197.2 | 300.0036 | 4 | 20 | 4.326957 | 0 | 2.943198 | 2.046e-09 | 12.47344 | 8.293e-09
2018-03-08 16:41 | 171317.3 | 120.0006 | 5 | 20 | 4.089914 | -2.282 | 2.943198 | 0.07605439 | 12.47344 | 0.3135231
2018-03-08 16:43 | 171437.3 | 240.001 | 5 | 20 | 4.056345 | -2.28202 | 2.943198 | 0.1521264 | 12.47344 | 0.6233162
2018-03-08 16:45 | 171557.3 | 360.0007 | 5 | 20 | 4.026259 | -2.282004 | 2.943198 | 0.2281954 | 12.47344 | 0.9307308
2018-03-08 16:47 | 171677.3 | 480.001 | 5 | 20 | 3.995448 | -2.281998 | 2.943198 | 0.3042568 | 12.47344 | 1.235808
2018-03-08 16:49 | 171797.3 | 600.0014 | 5 | 20 | 3.96617 | -2.28204 | 2.943198 | 0.3803219 | 12.47344 | 1.538599
2018-03-08 16:51 | 171917.3 | 720.001 | 5 | 20 | 3.937923 | -2.282006 | 2.943198 | 0.4563919 | 12.47344 | 1.839225
2018-03-08 16:53 | 172037.3 | 840.0014 | 5 | 20 | 3.911143 | -2.281971 | 2.943198 | 0.5324534 | 12.47344 | 2.13773
2018-03-08 16:55 | 172157.3 | 960.0002 | 5 | 20 | 3.884125 | -2.281968 | 2.943198 | 0.6085183 | 12.47344 | 2.434211
2018-03-08 16:57 | 172277.3 | 1080.0014 | 5 | 20 | 3.856443 | -2.282013 | 2.943198 | 0.6845808 | 12.47344 | 2.728588
2018-03-08 16:59 | 172397.3 | 1200.001 | 5 | 20 | 3.829907 | -2.281944 | 2.943198 | 0.7606528 | 12.47344 | 3.020938
2018-03-08 17:01 | 172517.3 | 1320.0014 | 5 | 20 | 3.80553 | -2.281998 | 2.943198 | 0.8367221 | 12.47344 | 3.311325
2018-03-08 17:03 | 172637.3 | 1440.0002 | 5 | 20 | 3.783149 | -2.281978 | 2.943198 | 0.9127867 | 12.47344 | 3.599932
2018-03-08 17:05 | 172757.3 | 1560.0007 | 5 | 20 | 3.760659 | -2.282086 | 2.943198 | 0.9888505 | 12.47344 | 3.886843
2018-03-08 17:07 | 172877.3 | 1680.0011 | 5 | 20 | 3.739833 | -2.281928 | 2.943198 | 1.064914 | 12.47344 | 4.17209
2018-03-08 17:09 | 172997.3 | 1800.0006 | 5 | 20 | 3.720356 | -2.282024 | 2.943198 | 1.140977 | 12.47344 | 4.455806
2018-03-08 17:11 | 173117.3 | 1920.001 | 5 | 20 | 3.702268 | -2.282018 | 2.943198 | 1.217044 | 12.47344 | 4.738112
2018-03-08 17:13 | 173237.3 | 2040.0006 | 5 | 20 | 3.683868 | -2.282013 | 2.943198 | 1.293111 | 12.47344 | 5.019038
2018-03-08 17:15 | 173357.3 | 2160.0002 | 5 | 20 | 3.665437 | -2.282043 | 2.943198 | 1.369179 | 12.47344 | 5.298546
2018-03-08 17:17 | 173477.3 | 2280.0006 | 5 | 20 | 3.649288 | -2.28202 | 2.943198 | 1.445235 | 12.47344 | 5.576703
2018-03-08 17:19 | 173597.3 | 2400.001 | 5 | 20 | 3.634597 | -2.281986 | 2.943198 | 1.521299 | 12.47344 | 5.853708
2018-03-08 17:21 | 173717.3 | 2520.0006 | 5 | 20 | 3.620769 | -2.28204 | 2.943198 | 1.597364 | 12.47344 | 6.129644
2018-03-08 17:23 | 173837.3 | 2640.0011 | 5 | 20 | 3.606518 | -2.282028 | 2.943198 | 1.673442 | 12.47344 | 6.404567
2018-03-08 17:25 | 173957.3 | 2760.0014 | 5 | 20 | 3.593722 | -2.282009 | 2.943198 | 1.749501 | 12.47344 | 6.67838
2018-03-08 17:27 | 174077.3 | 2880.0002 | 5 | 20 | 3.582392 | -2.282011 | 2.943198 | 1.825566 | 12.47344 | 6.951297
2018-03-08 17:29 | 174197.3 | 3000.0014 | 5 | 20 | 3.572398 | -2.282011 | 2.943198 | 1.901632 | 12.47344 | 7.223413
2018-03-08 17:31 | 174317.3 | 3120.001 | 5 | 20 | 3.561835 | -2.2821 | 2.943198 | 1.977696 | 12.47344 | 7.49475
2018-03-08 17:33 | 174437.3 | 3240.0006 | 5 | 20 | 3.550251 | -2.28204 | 2.943198 | 2.053762 | 12.47344 | 7.765232
2018-03-08 17:35 | 174557.3 | 3360.0011 | 5 | 20 | 3.540035 | -2.282125 | 2.943198 | 2.129827 | 12.47344 | 8.034895
2018-03-08 17:37 | 174677.3 | 3480.0014 | 5 | 20 | 3.529815 | -2.282096 | 2.943198 | 2.205896 | 12.47344 | 8.303784
2018-03-08 17:39 | 174797.3 | 3600.0002 | 5 | 20 | 3.518692 | -2.282133 | 2.943198 | 2.281958 | 12.47344 | 8.571859
2018-03-08 17:41 | 174917.3 | 3720.0006 | 5 | 20 | 3.504786 | -2.282078 | 2.943198 | 2.358032 | 12.47344 | 8.839029
2018-03-08 17:43 | 175037.3 | 3840.001 | 5 | 20 | 3.489833 | -2.282068 | 2.943198 | 2.434101 | 12.47344 | 9.105064
2018-03-08 17:45 | 175157.3 | 3960.0006 | 5 | 20 | 3.473587 | -2.282125 | 2.943198 | 2.510166 | 12.47344 | 9.36992
2018-03-08 17:47 | 175277.3 | 4080.001 | 5 | 20 | 3.453415 | -2.282055 | 2.943198 | 2.586226 | 12.47344 | 9.633395
2018-03-08 17:49 | 175397.3 | 4200.0006 | 5 | 20 | 3.423567 | -2.282104 | 2.943198 | 2.662302 | 12.47344 | 9.895069
2018-03-08 17:51 | 175517.3 | 4320.0011 | 5 | 20 | 3.378047 | -2.282096 | 2.943198 | 2.738368 | 12.47344 | 10.15386
2018-03-08 17:53 | 175637.3 | 4440.0014 | 5 | 20 | 3.308584 | -2.28208 | 2.943198 | 2.814426 | 12.47344 | 10.40837
2018-03-08 17:55 | 175757.3 | 4560.0003 | 5 | 20 | 3.174631 | -2.282071 | 2.943198 | 2.890496 | 12.47344 | 10.65561
2018-03-08 17:56 | 175829.6 | 4632.2901 | 5 | 20 | 2.999983 | -2.282046 | 2.943198 | 2.936328 | 12.47344 | 10.79763
2018-03-08 17:58 | 175949.6 | 120.0013 | 6 | 20 | 3.36178 | 0 | 2.943198 | 2.936328 | 12.47344 | 10.79763
2018-03-08 18:00 | 176069.6 | 240 | 6 | 20 | 3.376947 | 0 | 2.943198 | 2.936328 | 12.47344 | 10.79763
2018-03-08 18:01 | 176129.6 | 300.0021 | 6 | 20 | 3.380526 | 0 | 2.943198 | 2.936328 | 12.47344 | 10.79763
2018-03-08 18:01 | 176129.6 | 0.0024 | 7 | 21 | 3.380473 | 0 | 0 | 0 | 0 | 0
2018-03-08 18:03 | 176249.7 | 120.0006 | 2 | 21 | 4.07206 | 4.890162 | 0.162376 | 4.207e-09 | 0.6417975 | 1.4221e-08
2018-03-08 18:05 | 176369.7 | 240.001 | 2 | 21 | 4.103002 | 4.89012 | 0.3253961 | 4.207e-09 | 1.307975 | 1.4221e-08
2018-03-08 18:07 | 176489.7 | 360.0005 | 2 | 21 | 4.138227 | 4.890144 | 0.4884093 | 4.207e-09 | 1.979757 | 1.4221e-08
2018-03-08 18:09 | 176609.7 | 480.001 | 2 | 21 | 4.16741 | 4.890154 | 0.6513979 | 4.207e-09 | 2.656746 | 1.4221e-08
2018-03-08 18:11 | 176729.7 | 600.003 | 2 | 21 | 4.191139 | 4.890146 | 0.814382 | 4.207e-09 | 3.337906 | 1.4221e-08
2018-03-08 18:13 | 176849.7 | 720.0002 | 2 | 21 | 4.20026 | 4.657219 | 0.9748263 | 4.207e-09 | 4.011539 | 1.4221e-08
2018-03-08 18:15 | 176969.7 | 840.0014 | 2 | 21 | 4.200284 | 4.30896 | 1.124235 | 4.207e-09 | 4.639098 | 1.4221e-08
2018-03-08 18:17 | 177089.7 | 960.001 | 2 | 21 | 4.200276 | 3.957525 | 1.262012 | 4.207e-09 | 5.217803 | 1.4221e-08
2018-03-08 18:19 | 177209.7 | 1080.0006 | 2 | 21 | 4.200267 | 3.649946 | 1.388674 | 4.207e-09 | 5.749818 | 1.4221e-08
2018-03-08 18:21 | 177329.7 | 1200.0002 | 2 | 21 | 4.200265 | 3.372602 | 1.505665 | 4.207e-09 | 6.24121 | 1.4221e-08
2018-03-08 18:22 | 177383 | 1253.2698 | 2 | 21 | 4.200294 | 3.259987 | 1.554714 | 4.207e-09 | 6.44723 | 1.4221e-08
2018-03-08 18:24 | 177503 | 120.0006 | 3 | 21 | 4.219973 | 3.260056 | 1.662996 | 7.278e-09 | 6.902996 | 2.6678e-08
2018-03-08 18:26 | 177623 | 240.0002 | 3 | 21 | 4.245964 | 3.259834 | 1.771653 | 7.278e-09 | 7.36289 | 2.6678e-08
2018-03-08 18:28 | 177743 | 360.0013 | 3 | 21 | 4.274029 | 3.259863 | 1.880309 | 7.278e-09 | 7.82576 | 2.6678e-08
2018-03-08 18:30 | 177863 | 480.0002 | 3 | 21 | 4.30357 | 3.259909 | 1.988968 | 7.278e-09 | 8.291755 | 2.6678e-08
2018-03-08 18:32 | 177983 | 600.0013 | 3 | 21 | 4.334835 | 3.259819 | 2.097624 | 7.278e-09 | 8.761042 | 2.6678e-08
2018-03-08 18:34 | 178103 | 720.0002 | 3 | 21 | 4.37018 | 3.259842 | 2.20627 | 7.278e-09 | 9.233882 | 2.6678e-08
2018-03-08 18:36 | 178223 | 840.0024 | 3 | 21 | 4.400309 | 3.115082 | 2.314345 | 7.278e-09 | 9.708185 | 2.6678e-08
2018-03-08 18:38 | 178343 | 960.0018 | 3 | 21 | 4.400266 | 2.696873 | 2.410897 | 7.278e-09 | 10.13304 | 2.6678e-08
2018-03-08 18:40 | 178463 | 1080.0014 | 3 | 21 | 4.400286 | 2.351599 | 2.494856 | 7.278e-09 | 10.50248 | 2.6678e-08
2018-03-08 18:42 | 178583 | 1200.0002 | 3 | 21 | 4.400316 | 2.050938 | 2.568129 | 7.278e-09 | 10.82491 | 2.6678e-08
2018-03-08 18:44 | 178703 | 1320.0007 | 3 | 21 | 4.400264 | 1.777915 | 2.631849 | 7.278e-09 | 11.10529 | 2.6678e-08
2018-03-08 18:46 | 178823 | 1440.0003 | 3 | 21 | 4.400228 | 1.551578 | 2.687223 | 7.278e-09 | 11.34895 | 2.6678e-08
2018-03-08 18:48 | 178943 | 1560.0014 | 3 | 21 | 4.400253 | 1.363903 | 2.735735 | 7.278e-09 | 11.56242 | 2.6678e-08
2018-03-08 18:50 | 179063 | 1680.0009 | 3 | 21 | 4.400283 | 1.206373 | 2.778497 | 7.278e-09 | 11.75058 | 2.6678e-08
2018-03-08 18:52 | 179183 | 1800.0024 | 3 | 21 | 4.400232 | 1.065158 | 2.816315 | 7.278e-09 | 11.91699 | 2.6678e-08
2018-03-08 18:54 | 179303 | 1920.0012 | 3 | 21 | 4.400235 | 0.939456 | 2.849657 | 7.278e-09 | 12.0637 | 2.6678e-08
2018-03-08 18:56 | 179423 | 2040.0014 | 3 | 21 | 4.400235 | 0.8372211 | 2.879218 | 7.278e-09 | 12.19378 | 2.6678e-08
2018-03-08 18:58 | 179543 | 2160.0018 | 3 | 21 | 4.400198 | 0.7498703 | 2.905627 | 7.278e-09 | 12.30998 | 2.6678e-08
2018-03-08 19:00 | 179663 | 2280.0014 | 3 | 21 | 4.40023 | 0.6749239 | 2.929358 | 7.278e-09 | 12.41441 | 2.6678e-08
2018-03-08 19:00 | 179699.9 | 2316.9503 | 3 | 21 | 4.400159 | 0.6519976 | 2.93617 | 7.278e-09 | 12.44438 | 2.6678e-08
2018-03-08 19:02 | 179820 | 120.0015 | 4 | 21 | 4.334119 | 0 | 2.936171 | 7.278e-09 | 12.44439 | 2.6678e-08
2018-03-08 19:04 | 179940 | 240.0002 | 4 | 21 | 4.328462 | 0 | 2.936171 | 7.278e-09 | 12.44439 | 2.6678e-08
2018-03-08 19:05 | 180000 | 300.0015 | 4 | 21 | 4.326824 | 0 | 2.936171 | 7.278e-09 | 12.44439 | 2.6678e-08
2018-03-08 19:07 | 180120.1 | 120.0016 | 5 | 21 | 4.090289 | -2.282043 | 2.936171 | 0.07605506 | 12.44439 | 0.3135244
2018-03-08 19:09 | 180240.1 | 240.0002 | 5 | 21 | 4.056405 | -2.282028 | 2.936171 | 0.1521264 | 12.44439 | 0.6233478
2018-03-08 19:11 | 180360.1 | 360.0015 | 5 | 21 | 4.024443 | -2.282038 | 2.936171 | 0.2281921 | 12.44439 | 0.9306808
2018-03-08 19:13 | 180480.1 | 480.0003 | 5 | 21 | 3.994789 | -2.281991 | 2.936171 | 0.304255 | 12.44439 | 1.235653
2018-03-08 19:15 | 180600.1 | 600.0015 | 5 | 21 | 3.966293 | -2.282 | 2.936171 | 0.3803189 | 12.44439 | 1.538422
2018-03-08 19:17 | 180720.1 | 720.0011 | 5 | 21 | 3.938817 | -2.282102 | 2.936171 | 0.4563909 | 12.44439 | 1.839104
2018-03-08 19:19 | 180840.1 | 840.0007 | 5 | 21 | 3.910708 | -2.282073 | 2.936171 | 0.5324543 | 12.44439 | 2.137641
2018-03-08 19:21 | 180960.1 | 960.0003 | 5 | 21 | 3.883028 | -2.282016 | 2.936171 | 0.6085141 | 12.44439 | 2.43402
2018-03-08 19:23 | 181080.1 | 1080.0015 | 5 | 21 | 3.856865 | -2.282058 | 2.936171 | 0.6845866 | 12.44439 | 2.728416
2018-03-08 19:25 | 181200.1 | 1200.0003 | 5 | 21 | 3.83135 | -2.282069 | 2.936171 | 0.7606483 | 12.44439 | 3.020794
2018-03-08 19:27 | 181320.1 | 1320.0006 | 5 | 21 | 3.806737 | -2.282022 | 2.936171 | 0.8367097 | 12.44439 | 3.311268
2018-03-08 19:29 | 181440.1 | 1440.0003 | 5 | 21 | 3.782633 | -2.28202 | 2.936171 | 0.9127786 | 12.44439 | 3.599917
2018-03-08 19:31 | 181560.1 | 1560.0006 | 5 | 21 | 3.761207 | -2.28202 | 2.936171 | 0.9888496 | 12.44439 | 3.886836
2018-03-08 19:33 | 181680.1 | 1680.0003 | 5 | 21 | 3.741167 | -2.282031 | 2.936171 | 1.064914 | 12.44439 | 4.17216
2018-03-08 19:35 | 181800.1 | 1800.0014 | 5 | 21 | 3.722357 | -2.281984 | 2.936171 | 1.14098 | 12.44439 | 4.456022
2018-03-08 19:37 | 181920.1 | 1920.0002 | 5 | 21 | 3.703059 | -2.282055 | 2.936171 | 1.21705 | 12.44439 | 4.738458
2018-03-08 19:39 | 182040.1 | 2040.0007 | 5 | 21 | 3.684026 | -2.281981 | 2.936171 | 1.293105 | 12.44439 | 5.01935
2018-03-08 19:41 | 182160.1 | 2160.0002 | 5 | 21 | 3.666963 | -2.282024 | 2.936171 | 1.369174 | 12.44439 | 5.298934
2018-03-08 19:43 | 182280.1 | 2280.0006 | 5 | 21 | 3.651474 | -2.282053 | 2.936171 | 1.445236 | 12.44439 | 5.577245
2018-03-08 19:45 | 182400.1 | 2400.0002 | 5 | 21 | 3.636521 | -2.28202 | 2.936171 | 1.521299 | 12.44439 | 5.85442
2018-03-08 19:47 | 182520.1 | 2520.0014 | 5 | 21 | 3.621114 | -2.282091 | 2.936171 | 1.597373 | 12.44439 | 6.130476
2018-03-08 19:49 | 182640.1 | 2640.0002 | 5 | 21 | 3.60769 | -2.282083 | 2.936171 | 1.673434 | 12.44439 | 6.40538
2018-03-08 19:51 | 182760.1 | 2760.0006 | 5 | 21 | 3.595735 | -2.282078 | 2.936171 | 1.749509 | 12.44439 | 6.679373
2018-03-08 19:53 | 182880.1 | 2880.001 | 5 | 21 | 3.58505 | -2.282024 | 2.936171 | 1.825577 | 12.44439 | 6.952487
2018-03-08 19:55 | 183000.1 | 3000.0006 | 5 | 21 | 3.573721 | -2.28202 | 2.936171 | 1.901631 | 12.44439 | 7.224725
2018-03-08 19:57 | 183120.1 | 3120.0002 | 5 | 21 | 3.562108 | -2.282036 | 2.936171 | 1.977698 | 12.44439 | 7.496111
2018-03-08 19:59 | 183240.1 | 3240.0006 | 5 | 21 | 3.552074 | -2.282008 | 2.936171 | 2.053765 | 12.44439 | 7.766688
2018-03-08 20:01 | 183360.1 | 3360.001 | 5 | 21 | 3.542512 | -2.282071 | 2.936171 | 2.129838 | 12.44439 | 8.036532
2018-03-08 20:03 | 183480.1 | 3480.0014 | 5 | 21 | 3.532023 | -2.281996 | 2.936171 | 2.2059 | 12.44439 | 8.305593
2018-03-08 20:05 | 183600.1 | 3600.0002 | 5 | 21 | 3.519082 | -2.282058 | 2.936171 | 2.28196 | 12.44439 | 8.573764
2018-03-08 20:07 | 183720.1 | 3720.0006 | 5 | 21 | 3.506207 | -2.282024 | 2.936171 | 2.358032 | 12.44439 | 8.840975
2018-03-08 20:09 | 183840.1 | 3840.0002 | 5 | 21 | 3.492418 | -2.282016 | 2.936171 | 2.434098 | 12.44439 | 9.107157
2018-03-08 20:11 | 183960.1 | 3960.0003 | 5 | 21 | 3.476597 | -2.282083 | 2.936171 | 2.510169 | 12.44439 | 9.372257
2018-03-08 20:13 | 184080.1 | 4080.0002 | 5 | 21 | 3.454474 | -2.282131 | 2.936171 | 2.586228 | 12.44439 | 9.6359
2018-03-08 20:15 | 184200.1 | 4200.0015 | 5 | 21 | 3.4233 | -2.282002 | 2.936171 | 2.662294 | 12.44439 | 9.897533
2018-03-08 20:17 | 184320.1 | 4320.0002 | 5 | 21 | 3.380283 | -2.282035 | 2.936171 | 2.738358 | 12.44439 | 10.15639
2018-03-08 20:19 | 184440.1 | 4440.0014 | 5 | 21 | 3.312192 | -2.282055 | 2.936171 | 2.814431 | 12.44439 | 10.41117
2018-03-08 20:21 | 184560.1 | 4560.001 | 5 | 21 | 3.177436 | -2.282038 | 2.936171 | 2.890492 | 12.44439 | 10.65866
2018-03-08 20:22 | 184632 | 4631.8949 | 5 | 21 | 2.999993 | -2.281966 | 2.936171 | 2.936068 | 12.44439 | 10.79996
2018-03-08 20:24 | 184752 | 120.0014 | 6 | 21 | 3.360288 | 0 | 2.936171 | 2.936068 | 12.44439 | 10.79996
2018-03-08 20:26 | 184872 | 240.0002 | 6 | 21 | 3.37519 | 0 | 2.936171 | 2.936068 | 12.44439 | 10.79996
2018-03-08 20:27 | 184932 | 300.0022 | 6 | 21 | 3.378731 | 0 | 2.936171 | 2.936068 | 12.44439 | 10.79996
2018-03-08 20:27 | 184932 | 0.0025 | 7 | 22 | 3.378737 | 0 | 0 | 0 | 0 | 0
2018-03-08 20:29 | 185052.1 | 120.0006 | 2 | 22 | 4.069517 | 4.890003 | 0.1623908 | 4.1e-11 | 0.6413881 | 1.39e-10
2018-03-08 20:31 | 185172.1 | 240.0002 | 2 | 22 | 4.102849 | 4.889862 | 0.3254046 | 4.1e-11 | 1.307312 | 1.39e-10
2018-03-08 20:33 | 185292.1 | 360.003 | 2 | 22 | 4.139144 | 4.890224 | 0.4884124 | 4.1e-11 | 1.979221 | 1.39e-10
2018-03-08 20:35 | 185412.1 | 480.0009 | 2 | 22 | 4.166361 | 4.890188 | 0.6513901 | 4.1e-11 | 2.656113 | 1.39e-10
2018-03-08 20:37 | 185532.1 | 600.0014 | 2 | 22 | 4.18898 | 4.890152 | 0.814402 | 4.1e-11 | 3.337152 | 1.39e-10
2018-03-08 20:39 | 185652.1 | 720.0002 | 2 | 22 | 4.200314 | 4.675495 | 0.9754047 | 4.1e-11 | 4.012969 | 1.39e-10
2018-03-08 20:41 | 185772.1 | 840.0018 | 2 | 22 | 4.200286 | 4.289532 | 1.12476 | 4.1e-11 | 4.640304 | 1.39e-10
2018-03-08 20:43 | 185892.1 | 960.0028 | 2 | 22 | 4.200293 | 3.961096 | 1.262127 | 4.1e-11 | 5.217286 | 1.39e-10
2018-03-08 20:45 | 186012.1 | 1080.0006 | 2 | 22 | 4.200232 | 3.664339 | 1.38913 | 4.1e-11 | 5.750734 | 1.39e-10
2018-03-08 20:47 | 186132.1 | 1200.0002 | 2 | 22 | 4.200264 | 3.39378 | 1.506813 | 4.1e-11 | 6.245035 | 1.39e-10
2018-03-08 20:48 | 186191.1 | 1258.9981 | 2 | 22 | 4.200309 | 3.259993 | 1.56132 | 4.1e-11 | 6.473978 | 1.39e-10
2018-03-08 20:50 | 186311.1 | 120.0014 | 3 | 22 | 4.222084 | 3.260164 | 1.669599 | 4.1e-11 | 6.929839 | 1.39e-10
2018-03-08 20:52 | 186431.1 | 240.001 | 3 | 22 | 4.247187 | 3.259815 | 1.778265 | 4.1e-11 | 7.389987 | 1.39e-10
2018-03-08 20:54 | 186551.1 | 360.0006 | 3 | 22 | 4.274313 | 3.259876 | 1.886918 | 4.1e-11 | 7.852914 | 1.39e-10
2018-03-08 20:56 | 186671.1 | 480.0004 | 3 | 22 | 4.303378 | 3.259855 | 1.995581 | 4.1e-11 | 8.318921 | 1.39e-10
2018-03-08 20:58 | 186791.1 | 600.0006 | 3 | 22 | 4.336333 | 3.259855 | 2.104247 | 4.1e-11 | 8.788301 | 1.39e-10
2018-03-08 21:00 | 186911.1 | 720.0002 | 3 | 22 | 4.373226 | 3.259848 | 2.212897 | 4.1e-11 | 9.261434 | 1.39e-10
2018-03-08 21:02 | 187031.1 | 840.0022 | 3 | 22 | 4.400286 | 3.096277 | 2.320735 | 4.1e-11 | 9.734898 | 1.39e-10
2018-03-08 21:04 | 187151.1 | 960.0002 | 3 | 22 | 4.400272 | 2.69067 | 2.416886 | 4.1e-11 | 10.15799 | 1.39e-10
2018-03-08 21:06 | 187271.1 | 1080.0013 | 3 | 22 | 4.40028 | 2.338282 | 2.500587 | 4.1e-11 | 10.5263 | 1.39e-10
2018-03-08 21:08 | 187391.1 | 1200.0002 | 3 | 22 | 4.400285 | 2.020003 | 2.573137 | 4.1e-11 | 10.84554 | 1.39e-10
2018-03-08 21:10 | 187511.1 | 1320.0014 | 3 | 22 | 4.400283 | 1.760034 | 2.635985 | 4.1e-11 | 11.12209 | 1.39e-10
2018-03-08 21:12 | 187631.1 | 1440.0002 | 3 | 22 | 4.40028 | 1.541591 | 2.690907 | 4.1e-11 | 11.36376 | 1.39e-10
2018-03-08 21:14 | 187751.1 | 1560.0023 | 3 | 22 | 4.400234 | 1.357663 | 2.73917 | 4.1e-11 | 11.57613 | 1.39e-10
2018-03-08 21:16 | 187871.1 | 1680.0011 | 3 | 22 | 4.400268 | 1.194012 | 2.781657 | 4.1e-11 | 11.76309 | 1.39e-10
2018-03-08 21:18 | 187991.1 | 1800.0016 | 3 | 22 | 4.400231 | 1.049962 | 2.818962 | 4.1e-11 | 11.92723 | 1.39e-10
2018-03-08 21:20 | 188111.1 | 1920.0002 | 3 | 22 | 4.400204 | 0.9319878 | 2.851949 | 4.1e-11 | 12.07239 | 1.39e-10
2018-03-08 21:22 | 188231.1 | 2040.0016 | 3 | 22 | 4.40023 | 0.8335419 | 2.881325 | 4.1e-11 | 12.20165 | 1.39e-10
2018-03-08 21:24 | 188351.1 | 2160.0001 | 3 | 22 | 4.400215 | 0.7464027 | 2.907628 | 4.1e-11 | 12.31738 | 1.39e-10
2018-03-08 21:26 | 188471.1 | 2280.0007 | 3 | 22 | 4.400183 | 0.665 | 2.931136 | 4.1e-11 | 12.42082 | 1.39e-10
2018-03-08 21:27 | 188492 | 2300.9015 | 3 | 22 | 4.400207 | 0.6519918 | 2.93496 | 4.1e-11 | 12.43765 | 1.39e-10
2018-03-08 21:29 | 188612 | 120.0011 | 4 | 22 | 4.333782 | 0 | 2.93496 | 4.1e-11 | 12.43765 | 1.39e-10
2018-03-08 21:31 | 188732 | 240 | 4 | 22 | 4.328071 | 0 | 2.93496 | 4.1e-11 | 12.43765 | 1.39e-10
2018-03-08 21:32 | 188792 | 300.0027 | 4 | 22 | 4.32641 | 0 | 2.93496 | 4.1e-11 | 12.43765 | 1.39e-10
2018-03-08 21:34 | 188912.1 | 120.0013 | 5 | 22 | 4.08992 | -2.282136 | 2.93496 | 0.0760614 | 12.43765 | 0.3135469
2018-03-08 21:36 | 189032.1 | 240.0001 | 5 | 22 | 4.054269 | -2.282018 | 2.93496 | 0.152129 | 12.43765 | 0.6232585
2018-03-08 21:38 | 189152.1 | 360.0005 | 5 | 22 | 4.023455 | -2.282035 | 2.93496 | 0.2281959 | 12.43765 | 0.9304655
2018-03-08 21:40 | 189272.1 | 480.0002 | 5 | 22 | 3.994244 | -2.282066 | 2.93496 | 0.3042587 | 12.43765 | 1.235382
2018-03-08 21:42 | 189392.1 | 600.0014 | 5 | 22 | 3.966275 | -2.282062 | 2.93496 | 0.3803241 | 12.43765 | 1.538146
2018-03-08 21:44 | 189512.1 | 720.0001 | 5 | 22 | 3.937447 | -2.28208 | 2.93496 | 0.4563876 | 12.43765 | 1.838749
2018-03-08 21:46 | 189632.1 | 840.0014 | 5 | 22 | 3.908679 | -2.282029 | 2.93496 | 0.5324631 | 12.43765 | 2.137179
2018-03-08 21:48 | 189752.1 | 960.0001 | 5 | 22 | 3.882126 | -2.2821 | 2.93496 | 0.6085235 | 12.43765 | 2.433455
2018-03-08 21:50 | 189872.1 | 1080.0014 | 5 | 22 | 3.856583 | -2.282018 | 2.93496 | 0.6845881 | 12.43765 | 2.727768
2018-03-08 21:52 | 189992.1 | 1200.0001 | 5 | 22 | 3.83054 | -2.282078 | 2.93496 | 0.7606609 | 12.43765 | 3.020164
2018-03-08 21:54 | 190112.1 | 1320.0014 | 5 | 22 | 3.804312 | -2.282029 | 2.93496 | 0.8367262 | 12.43765 | 3.310527
2018-03-08 21:56 | 190232.1 | 1440.0009 | 5 | 22 | 3.781313 | -2.282046 | 2.93496 | 0.9127886 | 12.43765 | 3.598999
2018-03-08 21:58 | 190352.1 | 1560.0006 | 5 | 22 | 3.760216 | -2.282075 | 2.93496 | 0.9888552 | 12.43765 | 3.885816
2018-03-08 22:00 | 190472.1 | 1680.0009 | 5 | 22 | 3.740709 | -2.282114 | 2.93496 | 1.06492 | 12.43765 | 4.171093
2018-03-08 22:02 | 190592.1 | 1800.0014 | 5 | 22 | 3.720698 | -2.282048 | 2.93496 | 1.140986 | 12.43765 | 4.454878
2018-03-08 22:04 | 190712.1 | 1920.0001 | 5 | 22 | 3.70076 | -2.282022 | 2.93496 | 1.217055 | 12.43765 | 4.737136
2018-03-08 22:06 | 190832.1 | 2040.0013 | 5 | 22 | 3.682723 | -2.282001 | 2.93496 | 1.293121 | 12.43765 | 5.017942
2018-03-08 22:08 | 190952.1 | 2160.0001 | 5 | 22 | 3.666188 | -2.282048 | 2.93496 | 1.369186 | 12.43765 | 5.297428
2018-03-08 22:10 | 191072.1 | 2280.0013 | 5 | 22 | 3.650263 | -2.281989 | 2.93496 | 1.445251 | 12.43765 | 5.575687
2018-03-08 22:12 | 191192.1 | 2400.0001 | 5 | 22 | 3.633834 | -2.282062 | 2.93496 | 1.521313 | 12.43765 | 5.85271
2018-03-08 22:14 | 191312.1 | 2520.0013 | 5 | 22 | 3.619314 | -2.282016 | 2.93496 | 1.597391 | 12.43765 | 6.128598
2018-03-08 22:16 | 191432.1 | 2640.0009 | 5 | 22 | 3.606281 | -2.282055 | 2.93496 | 1.673449 | 12.43765 | 6.403373
2018-03-08 22:18 | 191552.1 | 2760.0005 | 5 | 22 | 3.594865 | -2.282083 | 2.93496 | 1.749521 | 12.43765 | 6.677275
2018-03-08 22:20 | 191672.1 | 2880.0009 | 5 | 22 | 3.583084 | -2.281996 | 2.93496 | 1.825581 | 12.43765 | 6.95026
2018-03-08 22:22 | 191792.1 | 3000.0005 | 5 | 22 | 3.571186 | -2.28204 | 2.93496 | 1.901655 | 12.43765 | 7.222372
2018-03-08 22:24 | 191912.1 | 3120.0009 | 5 | 22 | 3.560947 | -2.282055 | 2.93496 | 1.977724 | 12.43765 | 7.493636
2018-03-08 22:26 | 192032.1 | 3240.0013 | 5 | 22 | 3.551467 | -2.282048 | 2.93496 | 2.053781 | 12.43765 | 7.7641
2018-03-08 22:28 | 192152.1 | 3360.0009 | 5 | 22 | 3.541416 | -2.281998 | 2.93496 | 2.12985 | 12.43765 | 8.033883
2018-03-08 22:30 | 192272.1 | 3480.0013 | 5 | 22 | 3.528903 | -2.282058 | 2.93496 | 2.205915 | 12.43765 | 8.302797
2018-03-08 22:32 | 192392.1 | 3600.0009 | 5 | 22 | 3.517017 | -2.282055 | 2.93496 | 2.281984 | 12.43765 | 8.570783
2018-03-08 22:34 | 192512.1 | 3720.0005 | 5 | 22 | 3.504691 | -2.282026 | 2.93496 | 2.358056 | 12.43765 | 8.837864
2018-03-08 22:36 | 192632.1 | 3840.0009 | 5 | 22 | 3.49159 | -2.282028 | 2.93496 | 2.434121 | 12.43765 | 9.103971
2018-03-08 22:38 | 192752.1 | 3960.0022 | 5 | 22 | 3.474272 | -2.282075 | 2.93496 | 2.510188 | 12.43765 | 9.368943
2018-03-08 22:40 | 192872.1 | 4080.001 | 5 | 22 | 3.45099 | -2.282049 | 2.93496 | 2.58625 | 12.43765 | 9.632334
2018-03-08 22:42 | 192992.1 | 4200.0005 | 5 | 22 | 3.421539 | -2.282053 | 2.93496 | 2.662316 | 12.43765 | 9.89378
2018-03-08 22:44 | 193112.1 | 4320.0001 | 5 | 22 | 3.378974 | -2.282088 | 2.93496 | 2.738384 | 12.43765 | 10.15253
2018-03-08 22:46 | 193232.1 | 4440.0005 | 5 | 22 | 3.309389 | -2.282026 | 2.93496 | 2.814443 | 12.43765 | 10.40714
2018-03-08 22:48 | 193352.1 | 4560.0001 | 5 | 22 | 3.168076 | -2.282083 | 2.93496 | 2.890517 | 12.43765 | 10.65425
2018-03-08 22:49 | 193420 | 4627.8969 | 5 | 22 | 2.999993 | -2.282042 | 2.93496 | 2.933553 | 12.43765 | 10.7874
2018-03-08 22:51 | 193540.1 | 120.0013 | 6 | 22 | 3.363364 | 0 | 2.93496 | 2.933563 | 12.43765 | 10.78743
2018-03-08 22:53 | 193660.1 | 240.001 | 6 | 22 | 3.378275 | 0 | 2.93496 | 2.933563 | 12.43765 | 10.78743
2018-03-08 22:54 | 193720.1 | 300.0022 | 6 | 22 | 3.381853 | 0 | 2.93496 | 2.933563 | 12.43765 | 10.78743
2018-03-08 22:54 | 193720.1 | 0.0025 | 7 | 23 | 3.381952 | 0 | 0 | 0 | 0 | 0
2018-03-08 22:56 | 193840.2 | 120.0014 | 2 | 23 | 4.07035 | 4.889828 | 0.1623761 | 4.36e-10 | 0.6414712 | 1.474e-09
2018-03-08 22:58 | 193960.2 | 240.0001 | 2 | 23 | 4.104287 | 4.889847 | 0.3253986 | 4.36e-10 | 1.307703 | 1.474e-09
2018-03-08 23:00 | 194080.2 | 360.0005 | 2 | 23 | 4.138405 | 4.889845 | 0.488392 | 4.36e-10 | 1.979564 | 1.474e-09
2018-03-08 23:02 | 194200.2 | 480.0002 | 2 | 23 | 4.164553 | 4.890179 | 0.6513713 | 4.36e-10 | 2.656284 | 1.474e-09
2018-03-08 23:04 | 194320.2 | 600.0014 | 2 | 23 | 4.188131 | 4.890167 | 0.8143719 | 4.36e-10 | 3.337006 | 1.474e-09
2018-03-08 23:06 | 194440.2 | 720.0009 | 2 | 23 | 4.200298 | 4.654707 | 0.9751465 | 4.36e-10 | 4.011844 | 1.474e-09
2018-03-08 23:08 | 194560.2 | 840.0014 | 2 | 23 | 4.200295 | 4.298397 | 1.124237 | 4.36e-10 | 4.638069 | 1.474e-09
2018-03-08 23:10 | 194680.2 | 960.0002 | 2 | 23 | 4.200299 | 3.974686 | 1.262019 | 4.36e-10 | 5.216793 | 1.474e-09
2018-03-08 23:12 | 194800.2 | 1080.0023 | 2 | 23 | 4.200243 | 3.685339 | 1.389693 | 4.36e-10 | 5.753059 | 1.474e-09
2018-03-08 23:14 | 194920.2 | 1200.0003 | 2 | 23 | 4.200277 | 3.39444 | 1.507743 | 4.36e-10 | 6.248899 | 1.474e-09
2018-03-08 23:15 | 194974.6 | 1254.4859 | 2 | 23 | 4.200317 | 3.259989 | 1.558076 | 4.36e-10 | 6.460311 | 1.474e-09
2018-03-08 23:17 | 195094.7 | 120.0006 | 3 | 23 | 4.221017 | 3.259882 | 1.66636 | 4.36e-10 | 6.916161 | 1.474e-09
2018-03-08 23:19 | 195214.7 | 240.0002 | 3 | 23 | 4.245621 | 3.259863 | 1.775012 | 4.36e-10 | 7.376094 | 1.474e-09
2018-03-08 23:21 | 195334.7 | 360.0016 | 3 | 23 | 4.271825 | 3.259874 | 1.883669 | 4.36e-10 | 7.838818 | 1.474e-09
2018-03-08 23:23 | 195454.7 | 480.0002 | 3 | 23 | 4.302093 | 3.259871 | 1.992321 | 4.36e-10 | 8.30456 | 1.474e-09
2018-03-08 23:25 | 195574.7 | 600.0005 | 3 | 23 | 4.336023 | 3.259918 | 2.100983 | 4.36e-10 | 8.773867 | 1.474e-09
2018-03-08 23:27 | 195694.7 | 720.0002 | 3 | 23 | 4.371418 | 3.259815 | 2.209637 | 4.36e-10 | 9.246897 | 1.474e-09
2018-03-08 23:29 | 195814.7 | 840.0006 | 3 | 23 | 4.400313 | 3.12484 | 2.317759 | 4.36e-10 | 9.721456 | 1.474e-09
2018-03-08 23:31 | 195934.7 | 960.0002 | 3 | 23 | 4.400304 | 2.706104 | 2.414694 | 4.36e-10 | 10.14799 | 1.474e-09
2018-03-08 23:33 | 196054.7 | 1080.0014 | 3 | 23 | 4.400289 | 2.335075 | 2.498602 | 4.36e-10 | 10.51722 | 1.474e-09
2018-03-08 23:35 | 196174.7 | 1200.0002 | 3 | 23 | 4.400256 | 2.026464 | 2.571125 | 4.36e-10 | 10.83634 | 1.474e-09
2018-03-08 23:37 | 196294.7 | 1320.0004 | 3 | 23 | 4.400276 | 1.768396 | 2.634256 | 4.36e-10 | 11.11413 | 1.474e-09
2018-03-08 23:39 | 196414.7 | 1440.0001 | 3 | 23 | 4.40025 | 1.551988 | 2.689514 | 4.36e-10 | 11.35728 | 1.474e-09
2018-03-08 23:41 | 196534.7 | 1560.0014 | 3 | 23 | 4.40026 | 1.359632 | 2.737997 | 4.36e-10 | 11.57062 | 1.474e-09
2018-03-08 23:43 | 196654.7 | 1680.0004 | 3 | 23 | 4.400249 | 1.190393 | 2.780395 | 4.36e-10 | 11.75718 | 1.474e-09
2018-03-08 23:45 | 196774.7 | 1800.0008 | 3 | 23 | 4.400238 | 1.052375 | 2.817708 | 4.36e-10 | 11.92136 | 1.474e-09
2018-03-08 23:47 | 196894.7 | 1920.001 | 3 | 23 | 4.400223 | 0.935957 | 2.850769 | 4.36e-10 | 12.06684 | 1.474e-09
2018-03-08 23:49 | 197014.7 | 2040.0007 | 3 | 23 | 4.400247 | 0.8356962 | 2.88026 | 4.36e-10 | 12.19661 | 1.474e-09
2018-03-08 23:51 | 197134.7 | 2160.0011 | 3 | 23 | 4.400228 | 0.7421894 | 2.906533 | 4.36e-10 | 12.31222 | 1.474e-09
2018-03-08 23:53 | 197254.7 | 2280.0013 | 3 | 23 | 4.400177 | 0.6639585 | 2.929942 | 4.36e-10 | 12.41522 | 1.474e-09
2018-03-08 23:53 | 197275.6 | 2300.8895 | 3 | 23 | 4.400183 | 0.6519985 | 2.933762 | 4.36e-10 | 12.43203 | 1.474e-09
2018-03-08 23:55 | 197395.6 | 120.0011 | 4 | 23 | 4.333757 | 0 | 2.933762 | 4.36e-10 | 12.43203 | 1.474e-09
2018-03-08 23:57 | 197515.6 | 240.0007 | 4 | 23 | 4.328031 | 0 | 2.933762 | 4.36e-10 | 12.43203 | 1.474e-09
2018-03-08 23:58 | 197575.6 | 300.0028 | 4 | 23 | 4.326365 | 0 | 2.933762 | 4.36e-10 | 12.43203 | 1.474e-09
2018-03-09 | 197695.7 | 120.0005 | 5 | 23 | 4.088685 | -2.282103 | 2.933762 | 0.07606058 | 12.43203 | 0.3135065
2018-03-09 00:02 | 197815.7 | 240.0002 | 5 | 23 | 4.054121 | -2.282015 | 2.933762 | 0.1521321 | 12.43203 | 0.6231694
2018-03-09 00:04 | 197935.7 | 360.0014 | 5 | 23 | 4.023751 | -2.282048 | 2.933762 | 0.228188 | 12.43203 | 0.9303419
2018-03-09 00:06 | 198055.7 | 480.0001 | 5 | 23 | 3.995202 | -2.282044 | 2.933762 | 0.3042646 | 12.43203 | 1.235371
2018-03-09 00:08 | 198175.7 | 600.0014 | 5 | 23 | 3.965864 | -2.282109 | 2.933762 | 0.3803317 | 12.43203 | 1.538169
2018-03-09 00:10 | 198295.7 | 720.0018 | 5 | 23 | 3.936336 | -2.28204 | 2.933762 | 0.4563998 | 12.43203 | 1.838706
2018-03-09 00:12 | 198415.7 | 840.0014 | 5 | 23 | 3.908725 | -2.282024 | 2.933762 | 0.5324644 | 12.43203 | 2.137063
2018-03-09 00:14 | 198535.7 | 960.0001 | 5 | 23 | 3.882862 | -2.282026 | 2.933762 | 0.6085265 | 12.43203 | 2.433373
2018-03-09 00:16 | 198655.7 | 1080.0005 | 5 | 23 | 3.856953 | -2.281976 | 2.933762 | 0.6845978 | 12.43203 | 2.727768
2018-03-09 00:18 | 198775.7 | 1200.0001 | 5 | 23 | 3.829324 | -2.282058 | 2.933762 | 0.7606546 | 12.43203 | 3.02007
2018-03-09 00:20 | 198895.7 | 1320.0005 | 5 | 23 | 3.804035 | -2.28206 | 2.933762 | 0.836728 | 12.43203 | 3.310396
2018-03-09 00:22 | 199015.7 | 1440.0002 | 5 | 23 | 3.781428 | -2.282029 | 2.933762 | 0.9127864 | 12.43203 | 3.598848
2018-03-09 00:24 | 199135.7 | 1560.0001 | 5 | 23 | 3.761072 | -2.282035 | 2.933762 | 0.9888597 | 12.43203 | 3.885735
2018-03-09 00:26 | 199255.7 | 1680.0018 | 5 | 23 | 3.740305 | -2.282042 | 2.933762 | 1.06493 | 12.43203 | 4.17106
2018-03-09 00:28 | 199375.7 | 1800.0005 | 5 | 23 | 3.719656 | -2.282048 | 2.933762 | 1.140992 | 12.43203 | 4.454754
2018-03-09 00:30 | 199495.7 | 1920.0009 | 5 | 23 | 3.700628 | -2.282091 | 2.933762 | 1.217062 | 12.43203 | 4.736978
2018-03-09 00:32 | 199615.7 | 2040.0005 | 5 | 23 | 3.683111 | -2.282073 | 2.933762 | 1.293127 | 12.43203 | 5.017787
2018-03-09 00:34 | 199735.7 | 2160.0001 | 5 | 23 | 3.66635 | -2.282022 | 2.933762 | 1.369193 | 12.43203 | 5.297307
2018-03-09 00:36 | 199855.7 | 2280.0014 | 5 | 23 | 3.648942 | -2.282089 | 2.933762 | 1.445255 | 12.43203 | 5.575517
2018-03-09 00:38 | 199975.7 | 2400.0001 | 5 | 23 | 3.633374 | -2.282123 | 2.933762 | 1.521326 | 12.43203 | 5.852489
2018-03-09 00:40 | 200095.7 | 2520.0014 | 5 | 23 | 3.619343 | -2.282028 | 2.933762 | 1.597386 | 12.43203 | 6.128302
2018-03-09 00:42 | 200215.7 | 2640.0001 | 5 | 23 | 3.606941 | -2.282076 | 2.933762 | 1.673451 | 12.43203 | 6.403131
2018-03-09 00:44 | 200335.7 | 2760.0015 | 5 | 23 | 3.594309 | -2.282038 | 2.933762 | 1.749514 | 12.43203 | 6.677013
2018-03-09 00:46 | 200455.7 | 2880.0002 | 5 | 23 | 3.581797 | -2.282084 | 2.933762 | 1.825588 | 12.43203 | 6.949956
2018-03-09 00:48 | 200575.7 | 3000.0005 | 5 | 23 | 3.570872 | -2.282076 | 2.933762 | 1.901655 | 12.43203 | 7.221992
2018-03-09 00:50 | 200695.7 | 3120.0001 | 5 | 23 | 3.561138 | -2.282126 | 2.933762 | 1.977716 | 12.43203 | 7.493214
2018-03-09 00:52 | 200815.7 | 3240.0005 | 5 | 23 | 3.551367 | -2.282011 | 2.933762 | 2.053787 | 12.43203 | 7.76375
2018-03-09 00:54 | 200935.7 | 3360.0002 | 5 | 23 | 3.539505 | -2.282068 | 2.933762 | 2.129856 | 12.43203 | 8.033461
2018-03-09 00:56 | 201055.7 | 3480.0005 | 5 | 23 | 3.528141 | -2.28206 | 2.933762 | 2.205912 | 12.43203 | 8.302224
2018-03-09 00:58 | 201175.7 | 3600.0009 | 5 | 23 | 3.516661 | -2.282022 | 2.933762 | 2.28199 | 12.43203 | 8.5702
2018-03-09 01:00 | 201295.7 | 3720.0005 | 5 | 23 | 3.50517 | -2.282038 | 2.933762 | 2.358056 | 12.43203 | 8.837275
2018-03-09 01:02 | 201415.7 | 3840.0009 | 5 | 23 | 3.490355 | -2.282088 | 2.933762 | 2.43412 | 12.43203 | 9.103358
2018-03-09 01:04 | 201535.7 | 3960.0014 | 5 | 23 | 3.471829 | -2.282035 | 2.933762 | 2.510182 | 12.43203 | 9.368142
2018-03-09 01:06 | 201655.7 | 4080.0001 | 5 | 23 | 3.450239 | -2.282069 | 2.933762 | 2.586248 | 12.43203 | 9.631444
2018-03-09 01:08 | 201775.7 | 4200.0005 | 5 | 23 | 3.421615 | -2.282071 | 2.933762 | 2.662313 | 12.43203 | 9.892845
2018-03-09 01:10 | 201895.7 | 4320.0009 | 5 | 23 | 3.37867 | -2.282069 | 2.933762 | 2.738378 | 12.43203 | 10.15161
2018-03-09 01:12 | 202015.7 | 4440.0014 | 5 | 23 | 3.305641 | -2.282056 | 2.933762 | 2.814442 | 12.43203 | 10.4061
2018-03-09 01:14 | 202135.7 | 4560.0009 | 5 | 23 | 3.165184 | -2.282002 | 2.933762 | 2.890515 | 12.43203 | 10.65291
2018-03-09 01:15 | 202202.6 | 4626.9561 | 5 | 23 | 2.999987 | -2.281957 | 2.933762 | 2.932952 | 12.43203 | 10.78415
2018-03-09 01:17 | 202322.7 | 120.0005 | 6 | 23 | 3.364211 | 0 | 2.933762 | 2.932952 | 12.43203 | 10.78415
2018-03-09 01:19 | 202442.7 | 240.0009 | 6 | 23 | 3.379253 | 0 | 2.933762 | 2.932952 | 12.43203 | 10.78415
2018-03-09 01:20 | 202502.7 | 300.0021 | 6 | 23 | 3.383011 | 0 | 2.933762 | 2.932952 | 12.43203 | 10.78415
2018-03-09 01:20 | 202502.7 | 0.0024 | 7 | 24 | 3.383035 | 0 | 0 | 0 | 0 | 0
2018-03-09 01:22 | 202622.8 | 120.0006 | 2 | 24 | 4.073018 | 4.890133 | 0.1623991 | 0 | 0.6420591 | 0
2018-03-09 01:24 | 202742.8 | 240.0009 | 2 | 24 | 4.10514 | 4.890066 | 0.3254155 | 0 | 1.308502 | 0
2018-03-09 01:26 | 202862.8 | 360.0013 | 2 | 24 | 4.138586 | 4.890133 | 0.488411 | 0 | 1.980488 | 0
2018-03-09 01:28 | 202982.8 | 480.0009 | 2 | 24 | 4.165428 | 4.890179 | 0.6514078 | 0 | 2.657304 | 0
2018-03-09 01:30 | 203102.8 | 600.0005 | 2 | 24 | 4.191627 | 4.890137 | 0.8144112 | 0 | 3.338391 | 0
2018-03-09 01:32 | 203222.8 | 720.001 | 2 | 24 | 4.20029 | 4.63036 | 0.9743673 | 0 | 4.010021 | 0
2018-03-09 01:34 | 203342.8 | 840.0005 | 2 | 24 | 4.200286 | 4.281771 | 1.122828 | 0 | 4.633597 | 0
2018-03-09 01:36 | 203462.8 | 960.0002 | 2 | 24 | 4.20026 | 3.970882 | 1.260331 | 0 | 5.211148 | 0
2018-03-09 01:38 | 203582.8 | 1080.0014 | 2 | 24 | 4.200263 | 3.661598 | 1.387571 | 0 | 5.745595 | 0
2018-03-09 01:40 | 203702.8 | 1200.0002 | 2 | 24 | 4.20028 | 3.362946 | 1.504524 | 0 | 6.236828 | 0
2018-03-09 01:41 | 203747.8 | 1245.0199 | 2 | 24 | 4.200264 | 3.259989 | 1.545924 | 0 | 6.410722 | 0
2018-03-09 01:43 | 203867.8 | 120.0006 | 3 | 24 | 4.220363 | 3.259958 | 1.654205 | 0 | 6.866507 | 0
2018-03-09 01:45 | 203987.8 | 240.0002 | 3 | 24 | 4.24376 | 3.259892 | 1.762848 | 0 | 7.32628 | 0
2018-03-09 01:47 | 204107.8 | 360.0006 | 3 | 24 | 4.270833 | 3.259901 | 1.871526 | 0 | 7.788914 | 0
2018-03-09 01:49 | 204227.8 | 480.0011 | 3 | 24 | 4.301999 | 3.259926 | 1.980168 | 0 | 8.254579 | 0
2018-03-09 01:51 | 204347.8 | 600.0015 | 3 | 24 | 4.334355 | 3.259947 | 2.088849 | 0 | 8.723866 | 0
2018-03-09 01:53 | 204467.8 | 720.0011 | 3 | 24 | 4.368962 | 3.259958 | 2.197509 | 0 | 9.196701 | 0
2018-03-09 01:55 | 204587.8 | 840.0007 | 3 | 24 | 4.40029 | 3.168528 | 2.305947 | 0 | 9.672379 | 0
2018-03-09 01:57 | 204707.8 | 960.001 | 3 | 24 | 4.40028 | 2.721579 | 2.403802 | 0 | 10.10297 | 0
2018-03-09 01:59 | 204827.8 | 1080.0015 | 3 | 24 | 4.40027 | 2.359928 | 2.488283 | 0 | 10.47471 | 0
2018-03-09 02:01 | 204947.8 | 1200.002 | 3 | 24 | 4.400261 | 2.055355 | 2.561748 | 0 | 10.79798 | 0
2018-03-09 02:03 | 205067.8 | 1320.0007 | 3 | 24 | 4.4003 | 1.800321 | 2.62588 | 0 | 11.08018 | 0
2018-03-09 02:05 | 205187.8 | 1440.0003 | 3 | 24 | 4.400263 | 1.57351 | 2.68204 | 0 | 11.3273 | 0
2018-03-09 02:07 | 205307.8 | 1560.0014 | 3 | 24 | 4.400232 | 1.372279 | 2.731029 | 0 | 11.54286 | 0
2018-03-09 02:09 | 205427.8 | 1680.0003 | 3 | 24 | 4.400262 | 1.209201 | 2.773982 | 0 | 11.73186 | 0
2018-03-09 02:11 | 205547.8 | 1800.0015 | 3 | 24 | 4.400215 | 1.070293 | 2.811903 | 0 | 11.89873 | 0
2018-03-09 02:13 | 205667.8 | 1920.0003 | 3 | 24 | 4.400207 | 0.9531193 | 2.845612 | 0 | 12.04705 | 0
2018-03-09 02:15 | 205787.8 | 2040.0007 | 3 | 24 | 4.400223 | 0.8455 | 2.875571 | 0 | 12.17888 | 0
2018-03-09 02:17 | 205907.8 | 2160.0028 | 3 | 24 | 4.400237 | 0.7535906 | 2.902168 | 0 | 12.29591 | 0
2018-03-09 02:19 | 206027.8 | 2280.0007 | 3 | 24 | 4.400223 | 0.6760139 | 2.925955 | 0 | 12.40058 | 0
2018-03-09 02:20 | 206069.7 | 2321.9122 | 3 | 24 | 4.400247 | 0.6519976 | 2.933679 | 0 | 12.43457 | 0
2018-03-09 02:22 | 206189.7 | 120.0004 | 4 | 24 | 4.333874 | 0 | 2.933679 | 0 | 12.43457 | 0
2018-03-09 02:24 | 206309.7 | 240.0008 | 4 | 24 | 4.328162 | 0 | 2.933679 | 0 | 12.43457 | 0
2018-03-09 02:25 | 206369.7 | 300.002 | 4 | 24 | 4.32654 | 0 | 2.933679 | 0 | 12.43457 | 0
2018-03-09 02:27 | 206489.8 | 120.0022 | 5 | 24 | 4.088903 | -2.282096 | 2.933679 | 0.07606515 | 12.43457 | 0.3134986
2018-03-09 02:29 | 206609.8 | 240.0003 | 5 | 24 | 4.054968 | -2.282058 | 2.933679 | 0.1521264 | 12.43457 | 0.6231629
2018-03-09 02:31 | 206729.8 | 360.0014 | 5 | 24 | 4.025348 | -2.282131 | 2.933679 | 0.2281888 | 12.43457 | 0.9304641
2018-03-09 02:33 | 206849.8 | 480.001 | 5 | 24 | 3.995343 | -2.282133 | 2.933679 | 0.3042614 | 12.43457 | 1.235552
2018-03-09 02:35 | 206969.8 | 600.0007 | 5 | 24 | 3.965415 | -2.282004 | 2.933679 | 0.380334 | 12.43457 | 1.538335
2018-03-09 02:37 | 207089.8 | 720.0003 | 5 | 24 | 3.937134 | -2.282131 | 2.933679 | 0.4564024 | 12.43457 | 1.838896
2018-03-09 02:39 | 207209.8 | 840.0014 | 5 | 24 | 3.910405 | -2.282073 | 2.933679 | 0.5324609 | 12.43457 | 2.137316
2018-03-09 02:41 | 207329.8 | 960.0011 | 5 | 24 | 3.884265 | -2.282071 | 2.933679 | 0.6085276 | 12.43457 | 2.433774
2018-03-09 02:43 | 207449.8 | 1080.0006 | 5 | 24 | 3.856765 | -2.282043 | 2.933679 | 0.6845904 | 12.43457 | 2.728186
2018-03-09 02:45 | 207569.8 | 1200.0003 | 5 | 24 | 3.830089 | -2.281995 | 2.933679 | 0.7606698 | 12.43457 | 3.020581
2018-03-09 02:47 | 207689.8 | 1320.0014 | 5 | 24 | 3.805332 | -2.281995 | 2.933679 | 0.8367277 | 12.43457 | 3.31093
2018-03-09 02:49 | 207809.8 | 1440.0002 | 5 | 24 | 3.783491 | -2.282051 | 2.933679 | 0.9127961 | 12.43457 | 3.599555
2018-03-09 02:51 | 207929.8 | 1560.0015 | 5 | 24 | 3.761856 | -2.282022 | 2.933679 | 0.9888643 | 12.43457 | 3.886544
2018-03-09 02:53 | 208049.8 | 1680.0002 | 5 | 24 | 3.74049 | -2.282064 | 2.933679 | 1.064927 | 12.43457 | 4.171853
2018-03-09 02:55 | 208169.8 | 1800.0014 | 5 | 24 | 3.720855 | -2.282022 | 2.933679 | 1.140998 | 12.43457 | 4.455641
2018-03-09 02:57 | 208289.8 | 1920.0002 | 5 | 24 | 3.702569 | -2.282011 | 2.933679 | 1.217055 | 12.43457 | 4.737931
2018-03-09 02:59 | 208409.8 | 2040.0014 | 5 | 24 | 3.684752 | -2.282088 | 2.933679 | 1.293134 | 12.43457 | 5.018939
2018-03-09 03:01 | 208529.8 | 2160.0002 | 5 | 24 | 3.666394 | -2.282004 | 2.933679 | 1.36919 | 12.43457 | 5.298488
2018-03-09 03:03 | 208649.8 | 2280.0014 | 5 | 24 | 3.649803 | -2.282011 | 2.933679 | 1.44526 | 12.43457 | 5.576747
2018-03-09 03:05 | 208769.8 | 2400.0003 | 5 | 24 | 3.634696 | -2.282095 | 2.933679 | 1.521333 | 12.43457 | 5.853816
2018-03-09 03:07 | 208889.8 | 2520.0014 | 5 | 24 | 3.621232 | -2.282114 | 2.933679 | 1.597393 | 12.43457 | 6.129754
2018-03-09 03:09 | 209009.8 | 2640.0002 | 5 | 24 | 3.607699 | -2.282082 | 2.933679 | 1.673461 | 12.43457 | 6.404705
2018-03-09 03:11 | 209129.8 | 2760.0014 | 5 | 24 | 3.594167 | -2.282 | 2.933679 | 1.749525 | 12.43457 | 6.678588
2018-03-09 03:13 | 209249.8 | 2880.0002 | 5 | 24 | 3.582615 | -2.282064 | 2.933679 | 1.825598 | 12.43457 | 6.95156
2018-03-09 03:15 | 209369.8 | 3000.0006 | 5 | 24 | 3.572475 | -2.282009 | 2.933679 | 1.901663 | 12.43457 | 7.223672
2018-03-09 03:17 | 209489.8 | 3120.0003 | 5 | 24 | 3.562549 | -2.282031 | 2.933679 | 1.977724 | 12.43457 | 7.495024
2018-03-09 03:19 | 209609.8 | 3240.0014 | 5 | 24 | 3.550955 | -2.282001 | 2.933679 | 2.05379 | 12.43457 | 7.765581
2018-03-09 03:21 | 209729.8 | 3360.0002 | 5 | 24 | 3.540074 | -2.28206 | 2.933679 | 2.129854 | 12.43457 | 8.035262
2018-03-09 03:23 | 209849.8 | 3480.0014 | 5 | 24 | 3.529257 | -2.281968 | 2.933679 | 2.205916 | 12.43457 | 8.304117
2018-03-09 03:25 | 209969.8 | 3600.0002 | 5 | 24 | 3.518695 | -2.281958 | 2.933679 | 2.281988 | 12.43457 | 8.572203
2018-03-09 03:27 | 210089.8 | 3720.0014 | 5 | 24 | 3.505348 | -2.28204 | 2.933679 | 2.358056 | 12.43457 | 8.839378
2018-03-09 03:29 | 210209.8 | 3840.0003 | 5 | 24 | 3.489735 | -2.282056 | 2.933679 | 2.434119 | 12.43457 | 9.10541
2018-03-09 03:31 | 210329.8 | 3960.0022 | 5 | 24 | 3.472576 | -2.281958 | 2.933679 | 2.510178 | 12.43457 | 9.370203
2018-03-09 03:33 | 210449.8 | 4080.0011 | 5 | 24 | 3.452034 | -2.282 | 2.933679 | 2.586248 | 12.43457 | 9.633602
2018-03-09 03:35 | 210569.8 | 4200.0007 | 5 | 24 | 3.423279 | -2.282024 | 2.933679 | 2.662315 | 12.43457 | 9.895174
2018-03-09 03:37 | 210689.8 | 4320.0003 | 5 | 24 | 3.377208 | -2.281963 | 2.933679 | 2.73839 | 12.43457 | 10.15399
2018-03-09 03:39 | 210809.8 | 4440.0006 | 5 | 24 | 3.305742 | -2.281984 | 2.933679 | 2.814452 | 12.43457 | 10.40837
2018-03-09 03:41 | 210929.8 | 4560.0003 | 5 | 24 | 3.167184 | -2.282026 | 2.933679 | 2.890517 | 12.43457 | 10.65525
2018-03-09 03:42 | 210998.1 | 4628.2642 | 5 | 24 | 2.999998 | -2.282043 | 2.933679 | 2.93379 | 12.43457 | 10.78913
2018-03-09 03:44 | 211118.1 | 120.0013 | 6 | 24 | 3.361957 | 0 | 2.933679 | 2.93379 | 12.43457 | 10.78913
2018-03-09 03:46 | 211238.1 | 240.0009 | 6 | 24 | 3.377044 | 0 | 2.933679 | 2.93379 | 12.43457 | 10.78913
2018-03-09 03:47 | 211298.1 | 300.0004 | 6 | 24 | 3.380659 | 0 | 2.933679 | 2.93379 | 12.43457 | 10.78913
2018-03-09 03:47 | 211298.1 | 0.0025 | 7 | 25 | 3.380768 | 0 | 0 | 0 | 0 | 0
2018-03-09 03:49 | 211418.2 | 120.0005 | 2 | 25 | 4.072448 | 4.889948 | 0.1623869 | 3.12e-09 | 0.641863 | 1.0548e-08
2018-03-09 03:51 | 211538.2 | 240.0002 | 2 | 25 | 4.103504 | 4.889889 | 0.3253958 | 3.12e-09 | 1.308127 | 1.0548e-08
2018-03-09 03:53 | 211658.2 | 360.003 | 2 | 25 | 4.137596 | 4.889881 | 0.4883745 | 3.12e-09 | 1.979767 | 1.0548e-08
2018-03-09 03:55 | 211778.2 | 480.0001 | 2 | 25 | 4.167468 | 4.88995 | 0.6513755 | 3.12e-09 | 2.6567 | 1.0548e-08
2018-03-09 03:57 | 211898.2 | 600.0014 | 2 | 25 | 4.191557 | 4.889931 | 0.814375 | 3.12e-09 | 3.337983 | 1.0548e-08
2018-03-09 03:59 | 212018.2 | 720.0002 | 2 | 25 | 4.200248 | 4.639816 | 0.974546 | 3.12e-09 | 4.010494 | 1.0548e-08
2018-03-09 04:01 | 212138.2 | 840.0014 | 2 | 25 | 4.200274 | 4.302811 | 1.123647 | 3.12e-09 | 4.636759 | 1.0548e-08
2018-03-09 04:03 | 212258.2 | 960.001 | 2 | 25 | 4.200318 | 3.962862 | 1.261404 | 3.12e-09 | 5.215379 | 1.0548e-08
2018-03-09 04:05 | 212378.2 | 1080.0014 | 2 | 25 | 4.200323 | 3.64637 | 1.388037 | 3.12e-09 | 5.747272 | 1.0548e-08
2018-03-09 04:07 | 212498.2 | 1200.0002 | 2 | 25 | 4.200269 | 3.364937 | 1.504816 | 3.12e-09 | 6.237778 | 1.0548e-08
2018-03-09 04:08 | 212545.4 | 1247.2096 | 2 | 25 | 4.200259 | 3.259987 | 1.548253 | 3.12e-09 | 6.420226 | 1.0548e-08
2018-03-09 04:10 | 212665.4 | 120.0014 | 3 | 25 | 4.219481 | 3.259895 | 1.656526 | 3.12e-09 | 6.875933 | 1.0548e-08
2018-03-09 04:12 | 212785.4 | 240.0002 | 3 | 25 | 4.24412 | 3.259884 | 1.765187 | 3.12e-09 | 7.335723 | 1.0548e-08
2018-03-09 04:14 | 212905.4 | 360.0006 | 3 | 25 | 4.272508 | 3.259922 | 1.873855 | 3.12e-09 | 7.798453 | 1.0548e-08
2018-03-09 04:16 | 213025.4 | 480.001 | 3 | 25 | 4.30221 | 3.259941 | 1.982517 | 3.12e-09 | 8.264309 | 1.0548e-08
2018-03-09 04:18 | 213145.4 | 600.0014 | 3 | 25 | 4.33395 | 3.259937 | 2.091172 | 3.12e-09 | 8.733478 | 1.0548e-08
2018-03-09 04:20 | 213265.4 | 720.0002 | 3 | 25 | 4.368309 | 3.259928 | 2.19984 | 3.12e-09 | 9.206273 | 1.0548e-08
2018-03-09 04:22 | 213385.4 | 840.0007 | 3 | 25 | 4.400326 | 3.145847 | 2.30815 | 3.12e-09 | 9.681403 | 1.0548e-08
2018-03-09 04:24 | 213505.4 | 960.0002 | 3 | 25 | 4.400263 | 2.710684 | 2.405352 | 3.12e-09 | 10.10912 | 1.0548e-08
2018-03-09 04:26 | 213625.4 | 1080.0014 | 3 | 25 | 4.400283 | 2.357155 | 2.489662 | 3.12e-09 | 10.48011 | 1.0548e-08
2018-03-09 04:28 | 213745.4 | 1200.0003 | 3 | 25 | 4.400284 | 2.059755 | 2.563145 | 3.12e-09 | 10.80345 | 1.0548e-08
2018-03-09 04:30 | 213865.4 | 1320.0032 | 3 | 25 | 4.400265 | 1.794074 | 2.62729 | 3.12e-09 | 11.08571 | 1.0548e-08
2018-03-09 04:32 | 213985.4 | 1440.0002 | 3 | 25 | 4.400225 | 1.558878 | 2.683034 | 3.12e-09 | 11.331 | 1.0548e-08
2018-03-09 04:34 | 214105.4 | 1560.0007 | 3 | 25 | 4.400278 | 1.369248 | 2.731751 | 3.12e-09 | 11.54537 | 1.0548e-08
2018-03-09 04:36 | 214225.4 | 1680.001 | 3 | 25 | 4.400212 | 1.20896 | 2.774632 | 3.12e-09 | 11.73405 | 1.0548e-08
2018-03-09 04:38 | 214345.4 | 1800.0023 | 3 | 25 | 4.400262 | 1.072742 | 2.812615 | 3.12e-09 | 11.90119 | 1.0548e-08
2018-03-09 04:40 | 214465.4 | 1920.0027 | 3 | 25 | 4.400259 | 0.9470367 | 2.846235 | 3.12e-09 | 12.04912 | 1.0548e-08
2018-03-09 04:42 | 214585.4 | 2040.0014 | 3 | 25 | 4.400218 | 0.8411112 | 2.875966 | 3.12e-09 | 12.17995 | 1.0548e-08
2018-03-09 04:44 | 214705.4 | 2160.0002 | 3 | 25 | 4.400214 | 0.7520666 | 2.902475 | 3.12e-09 | 12.29659 | 1.0548e-08
2018-03-09 04:46 | 214825.4 | 2280.0014 | 3 | 25 | 4.400218 | 0.6775389 | 2.926268 | 3.12e-09 | 12.40128 | 1.0548e-08
2018-03-09 04:46 | 214870 | 2324.5233 | 3 | 25 | 4.40022 | 0.6519976 | 2.934484 | 3.12e-09 | 12.43744 | 1.0548e-08
2018-03-09 04:48 | 214990 | 120.0005 | 4 | 25 | 4.334006 | 0 | 2.934486 | 3.12e-09 | 12.43745 | 1.0548e-08
2018-03-09 04:50 | 215110 | 240.0002 | 4 | 25 | 4.328373 | 0 | 2.934486 | 3.12e-09 | 12.43745 | 1.0548e-08
2018-03-09 04:51 | 215170 | 300.0045 | 4 | 25 | 4.326734 | 0 | 2.934486 | 3.12e-09 | 12.43745 | 1.0548e-08
2018-03-09 04:53 | 215290.1 | 120.0007 | 5 | 25 | 4.088965 | -2.282035 | 2.934486 | 0.07605457 | 12.43745 | 0.3134474
2018-03-09 04:55 | 215410.1 | 240.0011 | 5 | 25 | 4.055516 | -2.282083 | 2.934486 | 0.15213 | 12.43745 | 0.6232036
2018-03-09 04:57 | 215530.1 | 360.0006 | 5 | 25 | 4.024333 | -2.282146 | 2.934486 | 0.2281954 | 12.43745 | 0.9305075
2018-03-09 04:59 | 215650.1 | 480.001 | 5 | 25 | 3.993773 | -2.282102 | 2.934486 | 0.3042577 | 12.43745 | 1.23543
2018-03-09 05:01 | 215770.1 | 600.0015 | 5 | 25 | 3.964954 | -2.281911 | 2.934486 | 0.3803304 | 12.43745 | 1.538144
2018-03-09 05:03 | 215890.1 | 720.0002 | 5 | 25 | 3.937469 | -2.282058 | 2.934486 | 0.4563936 | 12.43745 | 1.838675
2018-03-09 05:05 | 216010.1 | 840.0014 | 5 | 25 | 3.910237 | -2.282049 | 2.934486 | 0.5324658 | 12.43745 | 2.137171
2018-03-09 05:07 | 216130.1 | 960.0002 | 5 | 25 | 3.882264 | -2.28196 | 2.934486 | 0.6085327 | 12.43745 | 2.433544
2018-03-09 05:09 | 216250.1 | 1080.0007 | 5 | 25 | 3.855732 | -2.28206 | 2.934486 | 0.6846026 | 12.43745 | 2.727854
2018-03-09 05:11 | 216370.1 | 1200.001 | 5 | 25 | 3.829632 | -2.282076 | 2.934486 | 0.7606713 | 12.43745 | 3.020157
2018-03-09 05:13 | 216490.1 | 1320.0007 | 5 | 25 | 3.805533 | -2.282108 | 2.934486 | 0.8367334 | 12.43745 | 3.310523
2018-03-09 05:15 | 216610.1 | 1440.0011 | 5 | 25 | 3.782149 | -2.282106 | 2.934486 | 0.9127923 | 12.43745 | 3.59908
2018-03-09 05:17 | 216730.1 | 1560.0007 | 5 | 25 | 3.760026 | -2.28216 | 2.934486 | 0.9888616 | 12.43745 | 3.885925
2018-03-09 05:19 | 216850.1 | 1680.0002 | 5 | 25 | 3.739745 | -2.282106 | 2.934486 | 1.064933 | 12.43745 | 4.171176
2018-03-09 05:21 | 216970.1 | 1800.0014 | 5 | 25 | 3.720843 | -2.282095 | 2.934486 | 1.141001 | 12.43745 | 4.45492
2018-03-09 05:23 | 217090.1 | 1920.0002 | 5 | 25 | 3.702156 | -2.282083 | 2.934486 | 1.21707 | 12.43745 | 4.737253
2018-03-09 05:25 | 217210.1 | 2040.0023 | 5 | 25 | 3.682698 | -2.282062 | 2.934486 | 1.293149 | 12.43745 | 5.018169
2018-03-09 05:27 | 217330.1 | 2160.0002 | 5 | 25 | 3.66516 | -2.282131 | 2.934486 | 1.369213 | 12.43745 | 5.29761
2018-03-09 05:29 | 217450.1 | 2280.0007 | 5 | 25 | 3.64915 | -2.282048 | 2.934486 | 1.44527 | 12.43745 | 5.575751
2018-03-09 05:31 | 217570.1 | 2400.001 | 5 | 25 | 3.634668 | -2.282069 | 2.934486 | 1.521349 | 12.43745 | 5.852824
2018-03-09 05:33 | 217690.1 | 2520.0006 | 5 | 25 | 3.61998 | -2.282136 | 2.934486 | 1.597411 | 12.43745 | 6.128734
2018-03-09 05:35 | 217810.1 | 2640.0002 | 5 | 25 | 3.605842 | -2.28208 | 2.934486 | 1.673478 | 12.43745 | 6.403537
2018-03-09 05:37 | 217930.1 | 2760.0006 | 5 | 25 | 3.593603 | -2.282091 | 2.934486 | 1.749543 | 12.43745 | 6.677343
2018-03-09 05:39 | 218050.1 | 2880.001 | 5 | 25 | 3.582928 | -2.282051 | 2.934486 | 1.825609 | 12.43745 | 6.950273
2018-03-09 05:41 | 218170.1 | 3000.0006 | 5 | 25 | 3.572487 | -2.282006 | 2.934486 | 1.901675 | 12.43745 | 7.222417
2018-03-09 05:43 | 218290.1 | 3120.0011 | 5 | 25 | 3.560826 | -2.282158 | 2.934486 | 1.977748 | 12.43745 | 7.493743
2018-03-09 05:45 | 218410.1 | 3240.0023 | 5 | 25 | 3.550239 | -2.282036 | 2.934486 | 2.053815 | 12.43745 | 7.7642
2018-03-09 05:47 | 218530.1 | 3360.001 | 5 | 25 | 3.540134 | -2.282006 | 2.934486 | 2.12988 | 12.43745 | 8.033864
2018-03-09 05:49 | 218650.1 | 3480.0022 | 5 | 25 | 3.530222 | -2.281966 | 2.934486 | 2.205943 | 12.43745 | 8.302769
2018-03-09 05:51 | 218770.1 | 3600.001 | 5 | 25 | 3.51803 | -2.282154 | 2.934486 | 2.282015 | 12.43745 | 8.570881
2018-03-09 05:53 | 218890.1 | 3720.0022 | 5 | 25 | 3.504326 | -2.282053 | 2.934486 | 2.358078 | 12.43745 | 8.837942
2018-03-09 05:55 | 219010.1 | 3840.0011 | 5 | 25 | 3.490222 | -2.28202 | 2.934486 | 2.434146 | 12.43745 | 9.103988
2018-03-09 05:57 | 219130.1 | 3960.0014 | 5 | 25 | 3.474493 | -2.282033 | 2.934486 | 2.510205 | 12.43745 | 9.368859
2018-03-09 05:59 | 219250.1 | 4080.001 | 5 | 25 | 3.453588 | -2.281871 | 2.934486 | 2.586272 | 12.43745 | 9.632406
2018-03-09 06:01 | 219370.1 | 4200.0023 | 5 | 25 | 3.421789 | -2.282026 | 2.934486 | 2.662347 | 12.43745 | 9.894002
2018-03-09 06:03 | 219490.1 | 4320.0002 | 5 | 25 | 3.37749 | -2.282113 | 2.934486 | 2.738408 | 12.43745 | 10.15269
2018-03-09 06:05 | 219610.1 | 4440.0007 | 5 | 25 | 3.307638 | -2.281963 | 2.934486 | 2.814472 | 12.43745 | 10.40717
2018-03-09 06:07 | 219730.1 | 4560.0018 | 5 | 25 | 3.171668 | -2.282018 | 2.934486 | 2.890536 | 12.43745 | 10.6543
2018-03-09 06:09 | 219799.4 | 4629.346 | 5 | 25 | 2.999984 | -2.281966 | 2.934486 | 2.934497 | 12.43745 | 10.79044
2018-03-09 06:11 | 219919.5 | 120.0011 | 6 | 25 | 3.359582 | 0 | 2.934486 | 2.934497 | 12.43745 | 10.79044
2018-03-09 06:13 | 220039.5 | 240 | 6 | 25 | 3.374342 | 0 | 2.934486 | 2.934497 | 12.43745 | 10.79044
2018-03-09 06:14 | 220099.5 | 300.002 | 6 | 25 | 3.377892 | 0 | 2.934486 | 2.934497 | 12.43745 | 10.79044
2018-03-09 06:14 | 220099.5 | 0.0025 | 7 | 26 | 3.377926 | 0 | 0 | 0 | 0 | 0
2018-03-09 06:16 | 220219.6 | 120.0014 | 2 | 26 | 4.069636 | 4.8899 | 0.1623919 | 2.2e-11 | 0.6414279 | 7.5e-11
2018-03-09 06:18 | 220339.6 | 240.0009 | 2 | 26 | 4.101782 | 4.889923 | 0.3253827 | 2.2e-11 | 1.307209 | 7.5e-11
2018-03-09 06:20 | 220459.6 | 360.0014 | 2 | 26 | 4.138646 | 4.889906 | 0.4883812 | 2.2e-11 | 1.978906 | 7.5e-11
2018-03-09 06:22 | 220579.6 | 480.0009 | 2 | 26 | 4.166489 | 4.890001 | 0.6513723 | 2.2e-11 | 2.655837 | 7.5e-11
2018-03-09 06:24 | 220699.6 | 600.0014 | 2 | 26 | 4.19001 | 4.889887 | 0.8143559 | 2.2e-11 | 3.336825 | 7.5e-11
2018-03-09 06:26 | 220819.6 | 720.001 | 2 | 26 | 4.200297 | 4.675968 | 0.9752977 | 2.2e-11 | 4.012454 | 7.5e-11
2018-03-09 06:28 | 220939.6 | 840.0014 | 2 | 26 | 4.200291 | 4.302547 | 1.125008 | 2.2e-11 | 4.641281 | 7.5e-11
2018-03-09 06:30 | 221059.6 | 960.0002 | 2 | 26 | 4.200265 | 3.956614 | 1.262452 | 2.2e-11 | 5.218585 | 7.5e-11
2018-03-09 06:32 | 221179.6 | 1080.0007 | 2 | 26 | 4.200313 | 3.656933 | 1.389248 | 2.2e-11 | 5.751164 | 7.5e-11
2018-03-09 06:34 | 221299.6 | 1200.0018 | 2 | 26 | 4.200278 | 3.385704 | 1.506505 | 2.2e-11 | 6.243675 | 7.5e-11
2018-03-09 06:35 | 221356.4 | 1256.8061 | 2 | 26 | 4.200283 | 3.259998 | 1.558943 | 2.2e-11 | 6.463926 | 7.5e-11
2018-03-09 06:37 | 221476.4 | 120.001 | 3 | 26 | 4.221079 | 3.259954 | 1.667203 | 2.2e-11 | 6.919648 | 7.5e-11
2018-03-09 06:39 | 221596.4 | 240.0003 | 3 | 26 | 4.247091 | 3.259949 | 1.775868 | 2.2e-11 | 7.379737 | 7.5e-11
2018-03-09 06:41 | 221716.4 | 360.0015 | 3 | 26 | 4.274672 | 3.259953 | 1.884537 | 2.2e-11 | 7.842748 | 7.5e-11
2018-03-09 06:43 | 221836.4 | 480.0003 | 3 | 26 | 4.303806 | 3.259922 | 1.993189 | 2.2e-11 | 8.308773 | 7.5e-11
2018-03-09 06:45 | 221956.4 | 600.0006 | 3 | 26 | 4.335881 | 3.25993 | 2.101834 | 2.2e-11 | 8.778062 | 7.5e-11
2018-03-09 06:47 | 222076.4 | 720.001 | 3 | 26 | 4.372892 | 3.259912 | 2.210526 | 2.2e-11 | 9.251309 | 7.5e-11
2018-03-09 06:49 | 222196.4 | 840.0007 | 3 | 26 | 4.400291 | 3.091269 | 2.318313 | 2.2e-11 | 9.724545 | 7.5e-11
2018-03-09 06:51 | 222316.4 | 960.0011 | 3 | 26 | 4.400326 | 2.68037 | 2.414222 | 2.2e-11 | 10.14657 | 7.5e-11
2018-03-09 06:53 | 222436.4 | 1080.0006 | 3 | 26 | 4.400297 | 2.338707 | 2.497739 | 2.2e-11 | 10.51407 | 7.5e-11
2018-03-09 06:55 | 222556.4 | 1200.0003 | 3 | 26 | 4.400259 | 2.02895 | 2.570456 | 2.2e-11 | 10.83405 | 7.5e-11
2018-03-09 06:57 | 222676.4 | 1320.0014 | 3 | 26 | 4.400245 | 1.759251 | 2.633446 | 2.2e-11 | 11.11122 | 7.5e-11
2018-03-09 06:59 | 222796.4 | 1440.0004 | 3 | 26 | 4.400278 | 1.539885 | 2.68833 | 2.2e-11 | 11.35272 | 7.5e-11
2018-03-09 07:01 | 222916.4 | 1560.0007 | 3 | 26 | 4.400232 | 1.355459 | 2.736474 | 2.2e-11 | 11.56457 | 7.5e-11
2018-03-09 07:03 | 223036.4 | 1680.0003 | 3 | 26 | 4.400256 | 1.197071 | 2.778968 | 2.2e-11 | 11.75155 | 7.5e-11
2018-03-09 07:05 | 223156.4 | 1800.0008 | 3 | 26 | 4.400266 | 1.052685 | 2.816411 | 2.2e-11 | 11.91631 | 7.5e-11
2018-03-09 07:07 | 223276.4 | 1920.002 | 3 | 26 | 4.400214 | 0.9324675 | 2.849429 | 2.2e-11 | 12.0616 | 7.5e-11
2018-03-09 07:09 | 223396.4 | 2040.0007 | 3 | 26 | 4.400214 | 0.8315172 | 2.878785 | 2.2e-11 | 12.19077 | 7.5e-11
2018-03-09 07:11 | 223516.4 | 2160.0003 | 3 | 26 | 4.400204 | 0.7465696 | 2.90506 | 2.2e-11 | 12.30639 | 7.5e-11
2018-03-09 07:13 | 223636.4 | 2280.0015 | 3 | 26 | 4.400206 | 0.6687794 | 2.928648 | 2.2e-11 | 12.41018 | 7.5e-11
2018-03-09 07:13 | 223663.4 | 2306.9731 | 3 | 26 | 4.400206 | 0.6519871 | 2.933594 | 2.2e-11 | 12.43194 | 7.5e-11
2018-03-09 07:15 | 223783.4 | 120 | 4 | 26 | 4.33376 | 0 | 2.933594 | 2.2e-11 | 12.43194 | 7.5e-11
2018-03-09 07:17 | 223903.4 | 240.0007 | 4 | 26 | 4.328051 | 0 | 2.933594 | 2.2e-11 | 12.43194 | 7.5e-11
2018-03-09 07:18 | 223963.4 | 300.0027 | 4 | 26 | 4.326396 | 0 | 2.933594 | 2.2e-11 | 12.43194 | 7.5e-11
2018-03-09 07:20 | 224083.5 | 120.0006 | 5 | 26 | 4.089085 | -2.282075 | 2.933594 | 0.07606047 | 12.43194 | 0.3134757
2018-03-09 07:22 | 224203.5 | 240.0003 | 5 | 26 | 4.054048 | -2.282129 | 2.933594 | 0.152119 | 12.43194 | 0.6231216
2018-03-09 07:24 | 224323.5 | 360.0014 | 5 | 26 | 4.022715 | -2.282096 | 2.933594 | 0.2281868 | 12.43194 | 0.930289
2018-03-09 07:26 | 224443.5 | 480.0002 | 5 | 26 | 3.993323 | -2.282036 | 2.933594 | 0.3042575 | 12.43194 | 1.235175
2018-03-09 07:28 | 224563.5 | 600.0006 | 5 | 26 | 3.965271 | -2.282096 | 2.933594 | 0.380321 | 12.43194 | 1.537842
2018-03-09 07:30 | 224683.5 | 720.0011 | 5 | 26 | 3.937215 | -2.282062 | 2.933594 | 0.4563874 | 12.43194 | 1.838403
2018-03-09 07:32 | 224803.5 | 840.0014 | 5 | 26 | 3.908299 | -2.282056 | 2.933594 | 0.5324598 | 12.43194 | 2.136812
2018-03-09 07:34 | 224923.5 | 960.0003 | 5 | 26 | 3.881445 | -2.282088 | 2.933594 | 0.6085172 | 12.43194 | 2.433038
2018-03-09 07:36 | 225043.5 | 1080.0006 | 5 | 26 | 3.855313 | -2.282053 | 2.933594 | 0.6845895 | 12.43194 | 2.727311
2018-03-09 07:38 | 225163.5 | 1200.0011 | 5 | 26 | 3.829775 | -2.282068 | 2.933594 | 0.7606611 | 12.43194 | 3.019625
2018-03-09 07:40 | 225283.5 | 1320.0014 | 5 | 26 | 3.804176 | -2.282095 | 2.933594 | 0.8367287 | 12.43194 | 3.309974
2018-03-09 07:42 | 225403.5 | 1440.0002 | 5 | 26 | 3.780743 | -2.282091 | 2.933594 | 0.9127967 | 12.43194 | 3.598434
2018-03-09 07:44 | 225523.5 | 1560.0006 | 5 | 26 | 3.75966 | -2.282009 | 2.933594 | 0.9888567 | 12.43194 | 3.885185
2018-03-09 07:46 | 225643.5 | 1680.001 | 5 | 26 | 3.740084 | -2.282048 | 2.933594 | 1.064918 | 12.43194 | 4.170395
2018-03-09 07:48 | 225763.5 | 1800.0006 | 5 | 26 | 3.720583 | -2.282006 | 2.933594 | 1.140991 | 12.43194 | 4.454173
2018-03-09 07:50 | 225883.5 | 1920.0003 | 5 | 26 | 3.700356 | -2.282129 | 2.933594 | 1.21706 | 12.43194 | 4.73642
2018-03-09 07:52 | 226003.5 | 2040.0006 | 5 | 26 | 3.682145 | -2.282127 | 2.933594 | 1.293122 | 12.43194 | 5.017174
2018-03-09 07:54 | 226123.5 | 2160.0002 | 5 | 26 | 3.665265 | -2.282134 | 2.933594 | 1.3692 | 12.43194 | 5.296649
2018-03-09 07:56 | 226243.5 | 2280.0014 | 5 | 26 | 3.649749 | -2.282044 | 2.933594 | 1.445258 | 12.43194 | 5.574837
2018-03-09 07:58 | 226363.5 | 2400.001 | 5 | 26 | 3.634006 | -2.282091 | 2.933594 | 1.521328 | 12.43194 | 5.851881
2018-03-09 08:00 | 226483.5 | 2520.0006 | 5 | 26 | 3.618955 | -2.282035 | 2.933594 | 1.597397 | 12.43194 | 6.127723
2018-03-09 08:02 | 226603.5 | 2640.001 | 5 | 26 | 3.605888 | -2.282111 | 2.933594 | 1.673468 | 12.43194 | 6.402517
2018-03-09 08:04 | 226723.5 | 2760.0006 | 5 | 26 | 3.594399 | -2.282095 | 2.933594 | 1.749527 | 12.43194 | 6.67633
2018-03-09 08:06 | 226843.5 | 2880.0003 | 5 | 26 | 3.583198 | -2.282089 | 2.933594 | 1.8256 | 12.43194 | 6.949341
2018-03-09 08:08 | 226963.5 | 3000.0014 | 5 | 26 | 3.571094 | -2.282096 | 2.933594 | 1.901673 | 12.43194 | 7.221464
2018-03-09 08:10 | 227083.5 | 3120.0003 | 5 | 26 | 3.560345 | -2.282173 | 2.933594 | 1.977737 | 12.43194 | 7.492679
2018-03-09 08:12 | 227203.5 | 3240.0014 | 5 | 26 | 3.550247 | -2.282084 | 2.933594 | 2.053801 | 12.43194 | 7.763106
2018-03-09 08:14 | 227323.5 | 3360.0003 | 5 | 26 | 3.540717 | -2.282108 | 2.933594 | 2.129874 | 12.43194 | 8.032832
2018-03-09 08:16 | 227443.5 | 3480.0014 | 5 | 26 | 3.529196 | -2.282055 | 2.933594 | 2.205943 | 12.43194 | 8.301751
2018-03-09 08:18 | 227563.5 | 3600.0011 | 5 | 26 | 3.516566 | -2.282053 | 2.933594 | 2.282013 | 12.43194 | 8.569729
2018-03-09 08:20 | 227683.5 | 3720.0014 | 5 | 26 | 3.503774 | -2.28214 | 2.933594 | 2.358071 | 12.43194 | 8.83671
2018-03-09 08:22 | 227803.5 | 3840.0003 | 5 | 26 | 3.490386 | -2.282096 | 2.933594 | 2.434144 | 12.43194 | 9.102747
2018-03-09 08:24 | 227923.5 | 3960.0014 | 5 | 26 | 3.473847 | -2.282086 | 2.933594 | 2.5102 | 12.43194 | 9.367613
2018-03-09 08:26 | 228043.5 | 4080.0003 | 5 | 26 | 3.450308 | -2.282086 | 2.933594 | 2.586269 | 12.43194 | 9.631021
2018-03-09 08:28 | 228163.5 | 4200.0015 | 5 | 26 | 3.420022 | -2.282062 | 2.933594 | 2.662343 | 12.43194 | 9.892407
2018-03-09 08:30 | 228283.5 | 4320.0014 | 5 | 26 | 3.376238 | -2.282076 | 2.933594 | 2.738405 | 12.43194 | 10.15098
2018-03-09 08:32 | 228403.5 | 4440.0006 | 5 | 26 | 3.306749 | -2.282049 | 2.933594 | 2.814472 | 12.43194 | 10.40542
2018-03-09 08:34 | 228523.5 | 4560.0011 | 5 | 26 | 3.164999 | -2.282046 | 2.933594 | 2.890546 | 12.43194 | 10.65234
2018-03-09 08:35 | 228588.8 | 4625.3233 | 5 | 26 | 3 | -2.282043 | 2.933594 | 2.931951 | 12.43194 | 10.78037
2018-03-09 08:37 | 228708.9 | 120.0014 | 6 | 26 | 3.363245 | 0 | 2.933594 | 2.931959 | 12.43194 | 10.78039
2018-03-09 08:39 | 228828.9 | 240.0011 | 6 | 26 | 3.378224 | 0 | 2.933594 | 2.931959 | 12.43194 | 10.78039
2018-03-09 08:40 | 228888.9 | 300.0031 | 6 | 26 | 3.381742 | 0 | 2.933594 | 2.931959 | 12.43194 | 10.78039
2018-03-09 08:40 | 228888.9 | 0.0024 | 7 | 27 | 3.381896 | 0 | 0 | 0 | 0 | 0
2018-03-09 08:42 | 229009 | 120.0014 | 2 | 27 | 4.070646 | 4.890177 | 0.1623951 | 0 | 0.6417041 | 0
2018-03-09 08:44 | 229129 | 240.0001 | 2 | 27 | 4.104949 | 4.889814 | 0.3254014 | 0 | 1.307891 | 0
2018-03-09 08:46 | 229249 | 360.0006 | 2 | 27 | 4.139902 | 4.889854 | 0.4883806 | 0 | 1.979896 | 0
2018-03-09 08:48 | 229369 | 480.0009 | 2 | 27 | 4.166994 | 4.89015 | 0.6513922 | 0 | 2.657056 | 0
2018-03-09 08:50 | 229489 | 600.0006 | 2 | 27 | 4.189705 | 4.890125 | 0.8143828 | 0 | 3.338061 | 0
2018-03-09 08:52 | 229609 | 720.0002 | 2 | 27 | 4.20031 | 4.647844 | 0.9749908 | 0 | 4.012293 | 0
2018-03-09 08:54 | 229729 | 840.0022 | 2 | 27 | 4.200295 | 4.273836 | 1.123442 | 0 | 4.635831 | 0
2018-03-09 08:56 | 229849 | 960.0028 | 2 | 27 | 4.200289 | 3.949135 | 1.26041 | 0 | 5.211133 | 0
2018-03-09 08:58 | 229969 | 1080.0022 | 2 | 27 | 4.200256 | 3.660465 | 1.387097 | 0 | 5.743255 | 0
2018-03-09 09:00 | 230089 | 1200.0003 | 2 | 27 | 4.200284 | 3.380844 | 1.504476 | 0 | 6.236278 | 0
2018-03-09 09:01 | 230138 | 1249.0345 | 2 | 27 | 4.200226 | 3.259996 | 1.549705 | 0 | 6.426254 | 0
2018-03-09 09:03 | 230258 | 120.0014 | 3 | 27 | 4.221529 | 3.259895 | 1.657985 | 0 | 6.882108 | 0
2018-03-09 09:05 | 230378 | 240.0009 | 3 | 27 | 4.246173 | 3.260199 | 1.766641 | 0 | 7.342121 | 0
2018-03-09 09:07 | 230498 | 360.0011 | 3 | 27 | 4.272568 | 3.259813 | 1.875296 | 0 | 7.804919 | 0
2018-03-09 09:09 | 230618 | 480.0009 | 3 | 27 | 4.301675 | 3.259836 | 1.983958 | 0 | 8.270734 | 0
2018-03-09 09:11 | 230738 | 600.0005 | 3 | 27 | 4.335355 | 3.259819 | 2.092616 | 0 | 8.739926 | 0
2018-03-09 09:13 | 230858 | 720.0002 | 3 | 27 | 4.371248 | 3.259895 | 2.201285 | 0 | 9.212987 | 0
2018-03-09 09:15 | 230978 | 840.0014 | 3 | 27 | 4.4003 | 3.127081 | 2.309416 | 0 | 9.687559 | 0
2018-03-09 09:17 | 231098 | 960.001 | 3 | 27 | 4.400268 | 2.716208 | 2.40653 | 0 | 10.11489 | 0
2018-03-09 09:19 | 231218 | 1080.0014 | 3 | 27 | 4.400293 | 2.357632 | 2.491012 | 0 | 10.48664 | 0
2018-03-09 09:21 | 231338 | 1200.001 | 3 | 27 | 4.400269 | 2.040094 | 2.564125 | 0 | 10.80835 | 0
2018-03-09 09:23 | 231458 | 1320.0022 | 3 | 27 | 4.400259 | 1.779476 | 2.62767 | 0 | 11.08797 | 0
2018-03-09 09:25 | 231578 | 1440.001 | 3 | 27 | 4.400312 | 1.562326 | 2.683226 | 0 | 11.33243 | 0
2018-03-09 09:27 | 231698 | 1560.0012 | 3 | 27 | 4.400233 | 1.373298 | 2.732087 | 0 | 11.54743 | 0
2018-03-09 09:29 | 231818 | 1680.001 | 3 | 27 | 4.400232 | 1.202918 | 2.774982 | 0 | 11.73618 | 0
2018-03-09 09:31 | 231938 | 1800.0022 | 3 | 27 | 4.400213 | 1.062122 | 2.812657 | 0 | 11.90196 | 0
2018-03-09 09:33 | 232058 | 1920.001 | 3 | 27 | 4.400183 | 0.9428349 | 2.846039 | 0 | 12.04885 | 0
2018-03-09 09:35 | 232178 | 2040.0015 | 3 | 27 | 4.400203 | 0.8439074 | 2.875794 | 0 | 12.17978 | 0
2018-03-09 09:37 | 232298 | 2160.001 | 3 | 27 | 4.400211 | 0.7535543 | 2.902407 | 0 | 12.29688 | 0
2018-03-09 09:39 | 232418 | 2280.0013 | 3 | 27 | 4.400237 | 0.6724281 | 2.926121 | 0 | 12.40123 | 0
2018-03-09 09:39 | 232451.8 | 2313.7989 | 3 | 27 | 4.400216 | 0.6519976 | 2.932337 | 0 | 12.42858 | 0
2018-03-09 09:41 | 232571.9 | 120.0013 | 4 | 27 | 4.333749 | 0 | 2.932337 | 0 | 12.42858 | 0
2018-03-09 09:43 | 232691.9 | 240.0011 | 4 | 27 | 4.32802 | 0 | 2.932337 | 0 | 12.42858 | 0
2018-03-09 09:44 | 232751.9 | 300.0022 | 4 | 27 | 4.326383 | 0 | 2.932337 | 0 | 12.42858 | 0
2018-03-09 09:46 | 232871.9243 | 120.0014 | 5 | 27 | 4.089587 | -2.282004 | 2.932337 | 0.07606672 | 12.42858 | 0.3135834
2018-03-09 09:48 | 232991.9238 | 240.0009 | 5 | 27 | 4.054462 | -2.282138 | 2.932337 | 0.1521183 | 12.42858 | 0.6232074
2018-03-09 09:50 | 233111.9234 | 360.0005 | 5 | 27 | 4.024006 | -2.282053 | 2.932337 | 0.2281922 | 12.42858 | 0.9304769
2018-03-09 09:52 | 233231.9247 | 480.0018 | 5 | 27 | 3.99542 | -2.282084 | 2.932337 | 0.3042551 | 12.42858 | 1.235454
2018-03-09 09:54 | 233351.9235 | 600.0006 | 5 | 27 | 3.966833 | -2.282083 | 2.932337 | 0.3803288 | 12.42858 | 1.538317
2018-03-09 09:56 | 233471.9238 | 720.0009 | 5 | 27 | 3.937068 | -2.282071 | 2.932337 | 0.4563961 | 12.42858 | 1.838932
2018-03-09 09:58 | 233591.9242 | 840.0013 | 5 | 27 | 3.909236 | -2.282123 | 2.932337 | 0.5324551 | 12.42858 | 2.137311
2018-03-09 10:00 | 233711.9238 | 960.0009 | 5 | 27 | 3.882991 | -2.282055 | 2.932337 | 0.6085231 | 12.42858 | 2.433672
2018-03-09 10:02 | 233831.9235 | 1080.0006 | 5 | 27 | 3.857601 | -2.282102 | 2.932337 | 0.6845843 | 12.42858 | 2.72806
2018-03-09 10:04 | 233951.9231 | 1200.0002 | 5 | 27 | 3.830639 | -2.282048 | 2.932337 | 0.760659 | 12.42858 | 3.02051
2018-03-09 10:06 | 234071.9234 | 1320.0005 | 5 | 27 | 3.804554 | -2.282053 | 2.932337 | 0.8367282 | 12.42858 | 3.310886
2018-03-09 10:08 | 234191.9232 | 1440.0003 | 5 | 27 | 3.781827 | -2.282029 | 2.932337 | 0.9127918 | 12.42858 | 3.599395
2018-03-09 10:10 | 234311.9242 | 1560.0013 | 5 | 27 | 3.761304 | -2.282058 | 2.932337 | 0.9888533 | 12.42858 | 3.88625
2018-03-09 10:12 | 234431.9231 | 1680.0002 | 5 | 27 | 3.741146 | -2.282095 | 2.932337 | 1.064919 | 12.42858 | 4.171592
2018-03-09 10:14 | 234551.9231 | 1800.0002 | 5 | 27 | 3.720151 | -2.282033 | 2.932337 | 1.140992 | 12.42858 | 4.455391
2018-03-09 10:16 | 234671.9238 | 1920.0009 | 5 | 27 | 3.700791 | -2.282083 | 2.932337 | 1.21705 | 12.42858 | 4.737594
2018-03-09 10:18 | 234791.9234 | 2040.0005 | 5 | 27 | 3.682792 | -2.282113 | 2.932337 | 1.293129 | 12.42858 | 5.018452
2018-03-09 10:20 | 234911.9231 | 2160.0002 | 5 | 27 | 3.666369 | -2.282056 | 2.932337 | 1.369188 | 12.42858 | 5.297936
2018-03-09 10:22 | 235031.9234 | 2280.0005 | 5 | 27 | 3.64958 | -2.282006 | 2.932337 | 1.445249 | 12.42858 | 5.576174
2018-03-09 10:24 | 235151.9238 | 2400.0009 | 5 | 27 | 3.63333 | -2.282044 | 2.932337 | 1.521318 | 12.42858 | 5.853157
2018-03-09 10:26 | 235271.9234 | 2520.0005 | 5 | 27 | 3.619095 | -2.281966 | 2.932337 | 1.597392 | 12.42858 | 6.129008
2018-03-09 10:28 | 235391.9238 | 2640.0009 | 5 | 27 | 3.60652 | -2.282013 | 2.932337 | 1.673465 | 12.42858 | 6.403831
2018-03-09 10:30 | 235511.9234 | 2760.0005 | 5 | 27 | 3.594483 | -2.282024 | 2.932337 | 1.749525 | 12.42858 | 6.677686
2018-03-09 10:32 | 235631.923 | 2880.0001 | 5 | 27 | 3.581701 | -2.28208 | 2.932337 | 1.825591 | 12.42858 | 6.950616
2018-03-09 10:34 | 235751.9243 | 3000.0014 | 5 | 27 | 3.570637 | -2.282015 | 2.932337 | 1.901657 | 12.42858 | 7.222634
2018-03-09 10:36 | 235871.9238 | 3120.0009 | 5 | 27 | 3.560383 | -2.282031 | 2.932337 | 1.977728 | 12.42858 | 7.49386
2018-03-09 10:38 | 235991.9243 | 3240.0014 | 5 | 27 | 3.550964 | -2.282089 | 2.932337 | 2.053784 | 12.42858 | 7.764297
2018-03-09 10:40 | 236111.923 | 3360.0001 | 5 | 27 | 3.539918 | -2.282131 | 2.932337 | 2.129863 | 12.42858 | 8.034041
2018-03-09 10:42 | 236231.9235 | 3480.0006 | 5 | 27 | 3.527931 | -2.282058 | 2.932337 | 2.205928 | 12.42858 | 8.30284
2018-03-09 10:44 | 236351.923 | 3600.0001 | 5 | 27 | 3.516374 | -2.282068 | 2.932337 | 2.28199 | 12.42858 | 8.570746
2018-03-09 10:46 | 236471.9243 | 3720.0014 | 5 | 27 | 3.504556 | -2.282078 | 2.932337 | 2.358058 | 12.42858 | 8.837776
2018-03-09 10:48 | 236591.9238 | 3840.0009 | 5 | 27 | 3.49054 | -2.282141 | 2.932337 | 2.434131 | 12.42858 | 9.103867
2018-03-09 10:50 | 236711.9235 | 3960.0006 | 5 | 27 | 3.471542 | -2.282121 | 2.932337 | 2.510198 | 12.42858 | 9.368685
2018-03-09 10:52 | 236831.9231 | 4080.0002 | 5 | 27 | 3.449311 | -2.2821 | 2.932337 | 2.586269 | 12.42858 | 9.631956
2018-03-09 10:54 | 236951.9242 | 4200.0013 | 5 | 27 | 3.419562 | -2.282013 | 2.932337 | 2.662327 | 12.42858 | 9.893235
2018-03-09 10:56 | 237071.923 | 4320.0001 | 5 | 27 | 3.377008 | -2.282022 | 2.932337 | 2.738394 | 12.42858 | 10.15186
2018-03-09 10:58 | 237191.9242 | 4440.0013 | 5 | 27 | 3.304348 | -2.282084 | 2.932337 | 2.81447 | 12.42858 | 10.40628
2018-03-09 11:00 | 237311.9238 | 4560.0009 | 5 | 27 | 3.16049 | -2.282031 | 2.932337 | 2.890531 | 12.42858 | 10.65284
2018-03-09 11:02 | 237376.4276 | 4624.5047 | 5 | 27 | 2.999997 | -2.282146 | 2.932337 | 2.931418 | 12.42858 | 10.77916
2018-03-09 11:04 | 237496.5 | 120.0005 | 6 | 27 | 3.364883 | 0 | 2.932337 | 2.931418 | 12.42858 | 10.77916
2018-03-09 11:06 | 237616.5 | 240.0002 | 6 | 27 | 3.379911 | 0 | 2.932337 | 2.931418 | 12.42858 | 10.77916
2018-03-09 11:07 | 237676.5 | 300.0038 | 6 | 27 | 3.38355 | 0 | 2.932337 | 2.931418 | 12.42858 | 10.77916
2018-03-09 11:07 | 237676.5 | 0.0024 | 7 | 28 | 3.383548 | 0 | 0 | 0 | 0 | 0
2018-03-09 11:09 | 237796.6 | 120.0006 | 2 | 28 | 4.073409 | 4.889906 | 0.1623805 | 1.75e-10 | 0.641988 | 5.91e-10
2018-03-09 11:11 | 237916.6 | 240.0003 | 2 | 28 | 4.105839 | 4.890121 | 0.3253921 | 1.75e-10 | 1.308515 | 5.91e-10
2018-03-09 11:13 | 238036.6 | 360.0014 | 2 | 28 | 4.139764 | 4.890131 | 0.4883903 | 1.75e-10 | 1.980641 | 5.91e-10
2018-03-09 11:15 | 238156.6 | 480.0003 | 2 | 28 | 4.165746 | 4.890142 | 0.65137 | 1.75e-10 | 2.657509 | 5.91e-10
2018-03-09 11:17 | 238276.6 | 600.0007 | 2 | 28 | 4.19073 | 4.890112 | 0.8143889 | 1.75e-10 | 3.338601 | 5.91e-10
2018-03-09 11:19 | 238396.6 | 720.0003 | 2 | 28 | 4.200259 | 4.628025 | 0.9744123 | 1.75e-10 | 4.010468 | 5.91e-10
2018-03-09 11:21 | 238516.6 | 840.0007 | 2 | 28 | 4.200306 | 4.277491 | 1.122779 | 1.75e-10 | 4.633652 | 5.91e-10
2018-03-09 11:23 | 238636.6 | 960.0011 | 2 | 28 | 4.200273 | 3.963013 | 1.259957 | 1.75e-10 | 5.209835 | 5.91e-10
2018-03-09 11:25 | 238756.6 | 1080.0007 | 2 | 28 | 4.200275 | 3.663124 | 1.387066 | 1.75e-10 | 5.743728 | 5.91e-10
2018-03-09 11:27 | 238876.6 | 1200.0012 | 2 | 28 | 4.20027 | 3.363251 | 1.504162 | 1.75e-10 | 6.235565 | 5.91e-10
2018-03-09 11:27 | 238920.7 | 1244.1655 | 2 | 28 | 4.200297 | 3.259985 | 1.544776 | 1.75e-10 | 6.406154 | 5.91e-10
2018-03-09 11:29 | 239040.7 | 120.0006 | 3 | 28 | 4.22068 | 3.259932 | 1.65305 | 1.75e-10 | 6.861932 | 5.91e-10
2018-03-09 11:31 | 239160.7 | 240.0002 | 3 | 28 | 4.2446 | 3.259865 | 1.761705 | 1.75e-10 | 7.32182 | 5.91e-10
2018-03-09 11:33 | 239280.7 | 360.0006 | 3 | 28 | 4.271014 | 3.2598 | 1.87037 | 1.75e-10 | 7.784451 | 5.91e-10
2018-03-09 11:35 | 239400.7 | 480.0009 | 3 | 28 | 4.301734 | 3.259869 | 1.979031 | 1.75e-10 | 8.250175 | 5.91e-10
2018-03-09 11:37 | 239520.7 | 600.0013 | 3 | 28 | 4.334606 | 3.259882 | 2.087697 | 1.75e-10 | 8.719395 | 5.91e-10
2018-03-09 11:39 | 239640.7 | 720.0002 | 3 | 28 | 4.369854 | 3.259876 | 2.196354 | 1.75e-10 | 9.192278 | 5.91e-10
2018-03-09 11:41 | 239760.7 | 840.0014 | 3 | 28 | 4.400288 | 3.156141 | 2.304715 | 1.75e-10 | 9.667715 | 5.91e-10
2018-03-09 11:43 | 239880.7 | 960.0003 | 3 | 28 | 4.400287 | 2.722746 | 2.402425 | 1.75e-10 | 10.09767 | 5.91e-10
2018-03-09 11:45 | 240000.7 | 1080.0014 | 3 | 28 | 4.400266 | 2.354029 | 2.486821 | 1.75e-10 | 10.46904 | 5.91e-10
2018-03-09 11:47 | 240120.7 | 1200.0002 | 3 | 28 | 4.400247 | 2.048834 | 2.560068 | 1.75e-10 | 10.79135 | 5.91e-10
2018-03-09 11:49 | 240240.7 | 1320.0014 | 3 | 28 | 4.400273 | 1.791286 | 2.623935 | 1.75e-10 | 11.07238 | 5.91e-10
2018-03-09 11:51 | 240360.7 | 1440.0003 | 3 | 28 | 4.400278 | 1.572027 | 2.679919 | 1.75e-10 | 11.31872 | 5.91e-10
2018-03-09 11:53 | 240480.7 | 1560.0014 | 3 | 28 | 4.400239 | 1.372286 | 2.728937 | 1.75e-10 | 11.53441 | 5.91e-10
2018-03-09 11:55 | 240600.7 | 1680.001 | 3 | 28 | 4.400287 | 1.20755 | 2.771825 | 1.75e-10 | 11.72313 | 5.91e-10
2018-03-09 11:57 | 240720.7 | 1800 | 3 | 28 | 4.400272 | 1.06851 | 2.809674 | 1.75e-10 | 11.88967 | 5.91e-10
2018-03-09 11:59 | 240840.7 | 1920.001 | 3 | 28 | 4.40024 | 0.952116 | 2.843293 | 1.75e-10 | 12.03761 | 5.91e-10
2018-03-09 12:01 | 240960.7 | 2040.0022 | 3 | 28 | 4.400228 | 0.8475761 | 2.873258 | 1.75e-10 | 12.16946 | 5.91e-10
2018-03-09 12:03 | 241080.7 | 2160.001 | 3 | 28 | 4.400212 | 0.7524529 | 2.899871 | 1.75e-10 | 12.28656 | 5.91e-10
2018-03-09 12:05 | 241200.7 | 2280.0015 | 3 | 28 | 4.400219 | 0.6756754 | 2.92364 | 1.75e-10 | 12.39115 | 5.91e-10
2018-03-09 12:06 | 241241.1 | 2320.3624 | 3 | 28 | 4.400225 | 0.6519985 | 2.931079 | 1.75e-10 | 12.42388 | 5.91e-10
2018-03-09 12:08 | 241361.1 | 120.0005 | 4 | 28 | 4.333622 | 0 | 2.93108 | 1.75e-10 | 12.42389 | 5.91e-10
2018-03-09 12:10 | 241481.1 | 240.0011 | 4 | 28 | 4.327881 | 0 | 2.93108 | 1.75e-10 | 12.42389 | 5.91e-10
2018-03-09 12:11 | 241541.1 | 300.0023 | 4 | 28 | 4.326256 | 0 | 2.93108 | 1.75e-10 | 12.42389 | 5.91e-10
2018-03-09 12:13 | 241661.2 | 120.0006 | 5 | 28 | 4.08795 | -2.282044 | 2.93108 | 0.07606568 | 12.42389 | 0.3134461
2018-03-09 12:15 | 241781.2 | 240.0001 | 5 | 28 | 4.053821 | -2.282013 | 2.93108 | 0.1521248 | 12.42389 | 0.623024
2018-03-09 12:17 | 241901.2 | 360.0014 | 5 | 28 | 4.024123 | -2.282113 | 2.93108 | 0.2281997 | 12.42389 | 0.9302695
2018-03-09 12:19 | 242021.2 | 480.0001 | 5 | 28 | 3.994914 | -2.28216 | 2.93108 | 0.3042575 | 12.42389 | 1.235229
2018-03-09 12:21 | 242141.2 | 600.0013 | 5 | 28 | 3.964647 | -2.281993 | 2.93108 | 0.3803283 | 12.42389 | 1.537976
2018-03-09 12:23 | 242261.2 | 720.0001 | 5 | 28 | 3.936057 | -2.282022 | 2.93108 | 0.4563919 | 12.42389 | 1.838444
2018-03-09 12:25 | 242381.2 | 840.0005 | 5 | 28 | 3.90888 | -2.282016 | 2.93108 | 0.5324652 | 12.42389 | 2.136827
2018-03-09 12:27 | 242501.2 | 960.0001 | 5 | 28 | 3.883113 | -2.2821 | 2.93108 | 0.6085269 | 12.42389 | 2.433166
2018-03-09 12:29 | 242621.2 | 1080.0014 | 5 | 28 | 3.856231 | -2.282048 | 2.93108 | 0.6846002 | 12.42389 | 2.727561
2018-03-09 12:31 | 242741.2 | 1200.0002 | 5 | 28 | 3.828746 | -2.282063 | 2.93108 | 0.7606621 | 12.42389 | 3.019815
2018-03-09 12:33 | 242861.2 | 1320.0013 | 5 | 28 | 3.803767 | -2.282016 | 2.93108 | 0.8367258 | 12.42389 | 3.310077
2018-03-09 12:35 | 242981.2 | 1440.0002 | 5 | 28 | 3.781822 | -2.282064 | 2.93108 | 0.9127951 | 12.42389 | 3.59857
2018-03-09 12:37 | 243101.2 | 1560.0014 | 5 | 28 | 3.761003 | -2.282055 | 2.93108 | 0.9888673 | 12.42389 | 3.885469
2018-03-09 12:39 | 243221.2 | 1680.0002 | 5 | 28 | 3.739433 | -2.282036 | 2.93108 | 1.064933 | 12.42389 | 4.170726
2018-03-09 12:41 | 243341.2 | 1800.0014 | 5 | 28 | 3.719513 | -2.282058 | 2.93108 | 1.140994 | 12.42389 | 4.454383
2018-03-09 12:43 | 243461.2 | 1920.0001 | 5 | 28 | 3.700798 | -2.282071 | 2.93108 | 1.217066 | 12.42389 | 4.736617
2018-03-09 12:45 | 243581.2 | 2040.0014 | 5 | 28 | 3.68347 | -2.281981 | 2.93108 | 1.293127 | 12.42389 | 5.017445
2018-03-09 12:47 | 243701.2 | 2160.0001 | 5 | 28 | 3.665761 | -2.282008 | 2.93108 | 1.3692 | 12.42389 | 5.296986
2018-03-09 12:49 | 243821.2 | 2280.0005 | 5 | 28 | 3.64862 | -2.281995 | 2.93108 | 1.445264 | 12.42389 | 5.57515
2018-03-09 12:51 | 243941.2 | 2400.0002 | 5 | 28 | 3.633419 | -2.282055 | 2.93108 | 1.52133 | 12.42389 | 5.852098
2018-03-09 12:53 | 244061.2 | 2520.0005 | 5 | 28 | 3.619921 | -2.282095 | 2.93108 | 1.597391 | 12.42389 | 6.127932
2018-03-09 12:55 | 244181.2 | 2640.0009 | 5 | 28 | 3.60702 | -2.282058 | 2.93108 | 1.67346 | 12.42389 | 6.402804
2018-03-09 12:57 | 244301.2 | 2760.0014 | 5 | 28 | 3.593524 | -2.282051 | 2.93108 | 1.749527 | 12.42389 | 6.676668
2018-03-09 12:59 | 244421.2 | 2880.0009 | 5 | 28 | 3.581744 | -2.282076 | 2.93108 | 1.825593 | 12.42389 | 6.949554
2018-03-09 13:01 | 244541.2 | 3000.0014 | 5 | 28 | 3.571171 | -2.282026 | 2.93108 | 1.901661 | 12.42389 | 7.221597
2018-03-09 13:03 | 244661.2 | 3120.0009 | 5 | 28 | 3.56169 | -2.282043 | 2.93108 | 1.977722 | 12.42389 | 7.492869
2018-03-09 13:05 | 244781.2 | 3240.0014 | 5 | 28 | 3.551013 | -2.282049 | 2.93108 | 2.053793 | 12.42389 | 7.763421
2018-03-09 13:07 | 244901.2 | 3360.0001 | 5 | 28 | 3.539446 | -2.282022 | 2.93108 | 2.129857 | 12.42389 | 8.033075
2018-03-09 13:09 | 245021.2 | 3480.0005 | 5 | 28 | 3.528666 | -2.282044 | 2.93108 | 2.205922 | 12.42389 | 8.301892
2018-03-09 13:11 | 245141.2 | 3600.0001 | 5 | 28 | 3.517967 | -2.282036 | 2.93108 | 2.281994 | 12.42389 | 8.569909
2018-03-09 13:13 | 245261.2 | 3720.0005 | 5 | 28 | 3.505767 | -2.282051 | 2.93108 | 2.358054 | 12.42389 | 8.83704
2018-03-09 13:15 | 245381.2 | 3840.0001 | 5 | 28 | 3.489809 | -2.282066 | 2.93108 | 2.434128 | 12.42389 | 9.103146
2018-03-09 13:17 | 245501.2 | 3960.0014 | 5 | 28 | 3.472517 | -2.281989 | 2.93108 | 2.51019 | 12.42389 | 9.367945
2018-03-09 13:19 | 245621.2 | 4080.0001 | 5 | 28 | 3.451196 | -2.281995 | 2.93108 | 2.58626 | 12.42389 | 9.631324
2018-03-09 13:21 | 245741.2 | 4200.0006 | 5 | 28 | 3.422796 | -2.282091 | 2.93108 | 2.662326 | 12.42389 | 9.892844
2018-03-09 13:23 | 245861.2 | 4320.0001 | 5 | 28 | 3.377683 | -2.282029 | 2.93108 | 2.738391 | 12.42389 | 10.15163
2018-03-09 13:25 | 245981.2 | 4440.0005 | 5 | 28 | 3.303986 | -2.282109 | 2.93108 | 2.814447 | 12.42389 | 10.40595
2018-03-09 13:27 | 246101.2 | 4560.0009 | 5 | 28 | 3.162075 | -2.282083 | 2.93108 | 2.890522 | 12.42389 | 10.65262
2018-03-09 13:28 | 246165.9 | 4624.7056 | 5 | 28 | 2.999985 | -2.282113 | 2.93108 | 2.931537 | 12.42389 | 10.77938
2018-03-09 13:30 | 246286 | 120.0013 | 6 | 28 | 3.361641 | 0 | 2.93108 | 2.931537 | 12.42389 | 10.77938
2018-03-09 13:32 | 246406 | 240.0009 | 6 | 28 | 3.376612 | 0 | 2.93108 | 2.931537 | 12.42389 | 10.77938
2018-03-09 13:33 | 246466 | 300.0029 | 6 | 28 | 3.380292 | 0 | 2.93108 | 2.931537 | 12.42389 | 10.77938
2018-03-09 13:33 | 246466 | 0.0024 | 7 | 29 | 3.380251 | 0 | 0 | 0 | 0 | 0
2018-03-09 13:35 | 246586.1 | 120.0007 | 2 | 29 | 4.0721 | 4.88978 | 0.1624066 | 0 | 0.6418796 | 0
2018-03-09 13:37 | 246706.1 | 240.0011 | 2 | 29 | 4.103891 | 4.89015 | 0.3253884 | 0 | 1.308025 | 0
2018-03-09 13:39 | 246826.1 | 360.0014 | 2 | 29 | 4.137187 | 4.890104 | 0.4884095 | 0 | 1.979834 | 0
2018-03-09 13:41 | 246946.1 | 480.0002 | 2 | 29 | 4.165701 | 4.890137 | 0.6513966 | 0 | 2.656501 | 0
2018-03-09 13:43 | 247066.1 | 600.0015 | 2 | 29 | 4.191293 | 4.890144 | 0.814391 | 0 | 3.337611 | 0
2018-03-09 13:45 | 247186.1 | 720.0003 | 2 | 29 | 4.200297 | 4.64329 | 0.9746256 | 0 | 4.010378 | 0
2018-03-09 13:47 | 247306.1 | 840.0007 | 2 | 29 | 4.200311 | 4.304905 | 1.123625 | 0 | 4.636216 | 0
2018-03-09 13:49 | 247426.1 | 960.002 | 2 | 29 | 4.200262 | 3.97563 | 1.261608 | 0 | 5.215784 | 0
2018-03-09 13:51 | 247546.1 | 1080.0008 | 2 | 29 | 4.200274 | 3.650455 | 1.388655 | 0 | 5.74942 | 0
2018-03-09 13:53 | 247666.1 | 1200.0011 | 2 | 29 | 4.200297 | 3.365984 | 1.505498 | 0 | 6.240191 | 0
2018-03-09 13:54 | 247712.9 | 1246.8336 | 2 | 29 | 4.200246 | 3.259981 | 1.548601 | 0 | 6.421234 | 0
2018-03-09 13:56 | 247832.9 | 120.0015 | 3 | 29 | 4.219791 | 3.260151 | 1.656873 | 0 | 6.876964 | 0
2018-03-09 13:58 | 247952.9 | 240.0002 | 3 | 29 | 4.243866 | 3.259865 | 1.765544 | 0 | 7.336801 | 0
2018-03-09 14:00 | 248072.9 | 360.0015 | 3 | 29 | 4.272519 | 3.26022 | 1.87419 | 0 | 7.799393 | 0
2018-03-09 14:02 | 248192.9 | 480.0011 | 3 | 29 | 4.302905 | 3.260145 | 1.98285 | 0 | 8.265287 | 0
2018-03-09 14:04 | 248312.9 | 600.0006 | 3 | 29 | 4.334965 | 3.259859 | 2.091518 | 0 | 8.734594 | 0
2018-03-09 14:06 | 248432.9 | 720.0011 | 3 | 29 | 4.368995 | 3.259869 | 2.200161 | 0 | 9.207372 | 0
2018-03-09 14:08 | 248552.9 | 840.0003 | 3 | 29 | 4.400305 | 3.149471 | 2.308511 | 0 | 9.682712 | 0
2018-03-09 14:10 | 248672.9 | 960.0006 | 3 | 29 | 4.400319 | 2.705421 | 2.405668 | 0 | 10.11023 | 0
2018-03-09 14:12 | 248792.9 | 1080.0006 | 3 | 29 | 4.400254 | 2.352102 | 2.489791 | 0 | 10.48039 | 0
2018-03-09 14:14 | 248912.9 | 1200.0003 | 3 | 29 | 4.400299 | 2.053404 | 2.563046 | 0 | 10.80274 | 0
2018-03-09 14:16 | 249032.9 | 1320.0007 | 3 | 29 | 4.400261 | 1.792359 | 2.627057 | 0 | 11.0844 | 0
2018-03-09 14:18 | 249152.9 | 1440.0012 | 3 | 29 | 4.400274 | 1.559525 | 2.68285 | 0 | 11.32991 | 0
2018-03-09 14:20 | 249272.9 | 1560.0015 | 3 | 29 | 4.400213 | 1.365794 | 2.731484 | 0 | 11.54391 | 0
2018-03-09 14:22 | 249392.9 | 1680.0003 | 3 | 29 | 4.400261 | 1.204865 | 2.774243 | 0 | 11.73206 | 0
2018-03-09 14:24 | 249512.9 | 1800.0015 | 3 | 29 | 4.400218 | 1.06883 | 2.812088 | 0 | 11.89859 | 0
2018-03-09 14:26 | 249632.9 | 1920.0021 | 3 | 29 | 4.400268 | 0.9478102 | 2.845667 | 0 | 12.04634 | 0
2018-03-09 14:28 | 249752.9 | 2040.0024 | 3 | 29 | 4.400237 | 0.838501 | 2.87537 | 0 | 12.17704 | 0
2018-03-09 14:30 | 249872.9 | 2160.0012 | 3 | 29 | 4.400274 | 0.7502565 | 2.901798 | 0 | 12.29333 | 0
2018-03-09 14:32 | 249992.9 | 2280.0015 | 3 | 29 | 4.400186 | 0.6739044 | 2.925488 | 0 | 12.39757 | 0
2018-03-09 14:32 | 250033.2 | 2320.3122 | 3 | 29 | 4.400259 | 0.6519985 | 2.932911 | 0 | 12.43023 | 0
2018-03-09 14:34 | 250153.3 | 120.0011 | 4 | 29 | 4.33395 | 0 | 2.932912 | 0 | 12.43024 | 0
2018-03-09 14:36 | 250273.3 | 240.0001 | 4 | 29 | 4.328271 | 0 | 2.932912 | 0 | 12.43024 | 0
2018-03-09 14:37 | 250333.3 | 300.0028 | 4 | 29 | 4.326652 | 0 | 2.932912 | 0 | 12.43024 | 0
2018-03-09 14:39 | 250453.3 | 120.0006 | 5 | 29 | 4.088686 | -2.282095 | 2.932912 | 0.07606009 | 12.43024 | 0.3134576
2018-03-09 14:41 | 250573.3 | 240.0009 | 5 | 29 | 4.055272 | -2.28214 | 2.932912 | 0.1521284 | 12.43024 | 0.6231509
2018-03-09 14:43 | 250693.3 | 360.0013 | 5 | 29 | 4.024934 | -2.282033 | 2.932912 | 0.2281869 | 12.43024 | 0.9304312
2018-03-09 14:45 | 250813.3 | 480.0009 | 5 | 29 | 3.994003 | -2.282046 | 2.932912 | 0.3042488 | 12.43024 | 1.235396
2018-03-09 14:47 | 250933.3 | 600.0013 | 5 | 29 | 3.964862 | -2.28206 | 2.932912 | 0.3803186 | 12.43024 | 1.538102
2018-03-09 14:49 | 251053.3 | 720.001 | 5 | 29 | 3.936932 | -2.282066 | 2.932912 | 0.4563897 | 12.43024 | 1.838642
2018-03-09 14:51 | 251173.3 | 840.0013 | 5 | 29 | 3.910141 | -2.282055 | 2.932912 | 0.5324566 | 12.43024 | 2.137094
2018-03-09 14:53 | 251293.3 | 960.0009 | 5 | 29 | 3.882779 | -2.282051 | 2.932912 | 0.6085165 | 12.43024 | 2.43347
2018-03-09 14:55 | 251413.3 | 1080.0013 | 5 | 29 | 3.855531 | -2.282075 | 2.932912 | 0.6845848 | 12.43024 | 2.727777
2018-03-09 14:57 | 251533.3 | 1200.0002 | 5 | 29 | 3.829243 | -2.282035 | 2.932912 | 0.7606598 | 12.43024 | 3.020081
2018-03-09 14:59 | 251653.3 | 1320.0013 | 5 | 29 | 3.805089 | -2.282083 | 2.932912 | 0.8367172 | 12.43024 | 3.310385
2018-03-09 15:01 | 251773.3 | 1440.0009 | 5 | 29 | 3.782526 | -2.282048 | 2.932912 | 0.9127859 | 12.43024 | 3.598971
2018-03-09 15:03 | 251893.3 | 1560.0005 | 5 | 29 | 3.760124 | -2.282098 | 2.932912 | 0.9888602 | 12.43024 | 3.885869
2018-03-09 15:05 | 252013.3 | 1680.0009 | 5 | 29 | 3.73958 | -2.282056 | 2.932912 | 1.064914 | 12.43024 | 4.171048
2018-03-09 15:07 | 252133.3 | 1800.0022 | 5 | 29 | 3.720271 | -2.282082 | 2.932912 | 1.140994 | 12.43024 | 4.454811
2018-03-09 15:09 | 252253.3 | 1920.0009 | 5 | 29 | 3.702172 | -2.282055 | 2.932912 | 1.21706 | 12.43024 | 4.737112
2018-03-09 15:11 | 252373.3 | 2040.0014 | 5 | 29 | 3.683466 | -2.282015 | 2.932912 | 1.293114 | 12.43024 | 5.017975
2018-03-09 15:13 | 252493.3 | 2160.0009 | 5 | 29 | 3.665191 | -2.282056 | 2.932912 | 1.369189 | 12.43024 | 5.297481
2018-03-09 15:15 | 252613.3 | 2280.0006 | 5 | 29 | 3.649063 | -2.282049 | 2.932912 | 1.445253 | 12.43024 | 5.575647
2018-03-09 15:17 | 252733.3 | 2400.0009 | 5 | 29 | 3.634505 | -2.282116 | 2.932912 | 1.521322 | 12.43024 | 5.852665
2018-03-09 15:19 | 252853.3 | 2520.0013 | 5 | 29 | 3.620445 | -2.282056 | 2.932912 | 1.597382 | 12.43024 | 6.128569
2018-03-09 15:21 | 252973.3 | 2640.0009 | 5 | 29 | 3.605801 | -2.282031 | 2.932912 | 1.673457 | 12.43024 | 6.403436
2018-03-09 15:23 | 253093.3 | 2760.0005 | 5 | 29 | 3.593268 | -2.282088 | 2.932912 | 1.749518 | 12.43024 | 6.677206
2018-03-09 15:25 | 253213.3 | 2880.0001 | 5 | 29 | 3.582102 | -2.282043 | 2.932912 | 1.825588 | 12.43024 | 6.950113
2018-03-09 15:27 | 253333.3 | 3000.0005 | 5 | 29 | 3.572041 | -2.282053 | 2.932912 | 1.901648 | 12.43024 | 7.222187
2018-03-09 15:29 | 253453.3 | 3120.0009 | 5 | 29 | 3.560958 | -2.282091 | 2.932912 | 1.977716 | 12.43024 | 7.493501
2018-03-09 15:31 | 253573.3 | 3240.0005 | 5 | 29 | 3.549478 | -2.282055 | 2.932912 | 2.05379 | 12.43024 | 7.763944
2018-03-09 15:33 | 253693.3 | 3360.0001 | 5 | 29 | 3.538941 | -2.282056 | 2.932912 | 2.129851 | 12.43024 | 8.033522
2018-03-09 15:35 | 253813.3 | 3480.0005 | 5 | 29 | 3.528985 | -2.282145 | 2.932912 | 2.205923 | 12.43024 | 8.302348
2018-03-09 15:37 | 253933.3 | 3600.0001 | 5 | 29 | 3.517726 | -2.282068 | 2.932912 | 2.281981 | 12.43024 | 8.570341
2018-03-09 15:39 | 254053.3 | 3720.0005 | 5 | 29 | 3.503479 | -2.282104 | 2.932912 | 2.358055 | 12.43024 | 8.83742
2018-03-09 15:41 | 254173.3 | 3840.0001 | 5 | 29 | 3.488662 | -2.282049 | 2.932912 | 2.434114 | 12.43024 | 9.103331
2018-03-09 15:43 | 254293.3 | 3960.0013 | 5 | 29 | 3.472064 | -2.282056 | 2.932912 | 2.510178 | 12.43024 | 9.368083
2018-03-09 15:45 | 254413.3 | 4080.0009 | 5 | 29 | 3.451708 | -2.282106 | 2.932912 | 2.586258 | 12.43024 | 9.631511
2018-03-09 15:47 | 254533.3 | 4200.0013 | 5 | 29 | 3.421052 | -2.282098 | 2.932912 | 2.66232 | 12.43024 | 9.892979
2018-03-09 15:49 | 254653.3 | 4320.0001 | 5 | 29 | 3.374547 | -2.282008 | 2.932912 | 2.738382 | 12.43024 | 10.15152
2018-03-09 15:51 | 254773.3 | 4440.0013 | 5 | 29 | 3.303423 | -2.282036 | 2.932912 | 2.814458 | 12.43024 | 10.40577
2018-03-09 15:53 | 254893.3 | 4560.001 | 5 | 29 | 3.164673 | -2.282089 | 2.932912 | 2.890514 | 12.43024 | 10.65244
2018-03-09 15:55 | 254959.6 | 4626.2337 | 5 | 29 | 2.999983 | -2.282029 | 2.932912 | 2.932499 | 12.43024 | 10.78227
2018-03-09 15:57 | 255079.6 | 120.0005 | 6 | 29 | 3.361462 | 0 | 2.932912 | 2.932499 | 12.43024 | 10.78227
2018-03-09 15:59 | 255199.6 | 240.0009 | 6 | 29 | 3.376434 | 0 | 2.932912 | 2.932499 | 12.43024 | 10.78227
2018-03-09 16:00 | 255259.6 | 300.003 | 6 | 29 | 3.379969 | 0 | 2.932912 | 2.932499 | 12.43024 | 10.78227
2018-03-09 16:00 | 255259.6 | 0.0025 | 7 | 30 | 3.379977 | 0 | 0 | 0 | 0 | 0
2018-03-09 16:02 | 255379.7 | 120.0015 | 2 | 30 | 4.072454 | 4.889856 | 0.162406 | 0 | 0.6419561 | 0
2018-03-09 16:04 | 255499.7 | 240.0002 | 2 | 30 | 4.103392 | 4.890068 | 0.3253939 | 0 | 1.308069 | 0
2018-03-09 16:06 | 255619.7 | 360.0007 | 2 | 30 | 4.138951 | 4.890175 | 0.4883835 | 0 | 1.979833 | 0
2018-03-09 16:08 | 255739.7 | 480.001 | 2 | 30 | 4.167819 | 4.890114 | 0.6513643 | 0 | 2.656883 | 0
2018-03-09 16:10 | 255859.7 | 600.0014 | 2 | 30 | 4.191311 | 4.889824 | 0.8143759 | 0 | 3.338216 | 0
2018-03-09 16:12 | 255979.7 | 720.0011 | 2 | 30 | 4.20024 | 4.656836 | 0.9747907 | 0 | 4.011732 | 0
2018-03-09 16:14 | 256099.7 | 840.0008 | 2 | 30 | 4.200312 | 4.302166 | 1.124147 | 0 | 4.639072 | 0
2018-03-09 16:16 | 256219.7 | 960.0003 | 2 | 30 | 4.200262 | 3.948927 | 1.261624 | 0 | 5.216516 | 0
2018-03-09 16:18 | 256339.7 | 1080.0007 | 2 | 30 | 4.200269 | 3.644762 | 1.388057 | 0 | 5.747569 | 0
2018-03-09 16:20 | 256459.7 | 1200.0011 | 2 | 30 | 4.200277 | 3.369183 | 1.50492 | 0 | 6.238424 | 0
2018-03-09 16:20 | 256511.3 | 1251.5339 | 2 | 30 | 4.200297 | 3.259995 | 1.552359 | 0 | 6.437684 | 0
2018-03-09 16:22 | 256631.3 | 120.0013 | 3 | 30 | 4.220231 | 3.259834 | 1.660639 | 0 | 6.893454 | 0
2018-03-09 16:24 | 256751.3 | 240.0002 | 3 | 30 | 4.246082 | 3.259871 | 1.769297 | 0 | 7.353382 | 0
2018-03-09 16:26 | 256871.3 | 360.0006 | 3 | 30 | 4.273878 | 3.259853 | 1.877962 | 0 | 7.816287 | 0
2018-03-09 16:28 | 256991.3 | 480.0009 | 3 | 30 | 4.303484 | 3.259827 | 1.986624 | 0 | 8.282288 | 0
2018-03-09 16:30 | 257111.3 | 600.0014 | 3 | 30 | 4.334818 | 3.259909 | 2.095276 | 0 | 8.751542 | 0
2018-03-09 16:32 | 257231.3 | 720.0009 | 3 | 30 | 4.370427 | 3.259853 | 2.203938 | 0 | 9.224463 | 0
2018-03-09 16:34 | 257351.3 | 840.0005 | 3 | 30 | 4.400278 | 3.109844 | 2.311947 | 0 | 9.698502 | 0
2018-03-09 16:36 | 257471.3 | 960.0002 | 3 | 30 | 4.400304 | 2.694096 | 2.408381 | 0 | 10.12284 | 0
2018-03-09 16:38 | 257591.3 | 1080.0005 | 3 | 30 | 4.400284 | 2.348906 | 2.492244 | 0 | 10.49186 | 0
2018-03-09 16:40 | 257711.3 | 1200.001 | 3 | 30 | 4.400288 | 2.047997 | 2.565415 | 0 | 10.81383 | 0
2018-03-09 16:42 | 257831.3 | 1320.0007 | 3 | 30 | 4.400263 | 1.775149 | 2.629048 | 0 | 11.09384 | 0
2018-03-09 16:44 | 257951.3 | 1440.001 | 3 | 30 | 4.400221 | 1.550491 | 2.684352 | 0 | 11.33719 | 0
2018-03-09 16:46 | 258071.3 | 1560.0014 | 3 | 30 | 4.400269 | 1.364092 | 2.732851 | 0 | 11.55059 | 0
2018-03-09 16:48 | 258191.3 | 1680.001 | 3 | 30 | 4.400261 | 1.206533 | 2.775631 | 0 | 11.73884 | 0
2018-03-09 16:50 | 258311.3 | 1800.0007 | 3 | 30 | 4.400263 | 1.066115 | 2.813455 | 0 | 11.90527 | 0
2018-03-09 16:52 | 258431.3 | 1920.001 | 3 | 30 | 4.400203 | 0.9403419 | 2.846819 | 0 | 12.05208 | 0
2018-03-09 16:54 | 258551.3 | 2040.0005 | 3 | 30 | 4.400222 | 0.8382444 | 2.876422 | 0 | 12.18234 | 0
2018-03-09 16:56 | 258671.3 | 2160.0002 | 3 | 30 | 4.400188 | 0.751585 | 2.902875 | 0 | 12.29874 | 0
2018-03-09 16:58 | 258791.3 | 2280.0006 | 3 | 30 | 4.400206 | 0.6753359 | 2.926645 | 0 | 12.40334 | 0
2018-03-09 16:59 | 258829.5 | 2318.2495 | 3 | 30 | 4.400164 | 0.6519957 | 2.933699 | 0 | 12.43438 | 0
2018-03-09 17:01 | 258949.6 | 120.001 | 4 | 30 | 4.334213 | 0 | 2.933699 | 0 | 12.43438 | 0
2018-03-09 17:03 | 259069.6 | 239.9999 | 4 | 30 | 4.328597 | 0 | 2.933699 | 0 | 12.43438 | 0
2018-03-09 17:04 | 259129.6 | 300.0019 | 4 | 30 | 4.326944 | 0 | 2.933699 | 0 | 12.43438 | 0
2018-03-09 17:06 | 259249.6 | 120.0013 | 5 | 30 | 4.090678 | -2.28198 | 2.933699 | 0.07606143 | 12.43438 | 0.3135779
2018-03-09 17:08 | 259369.6 | 240.0009 | 5 | 30 | 4.056514 | -2.28208 | 2.933699 | 0.1521301 | 12.43438 | 0.6234103
2018-03-09 17:10 | 259489.6 | 360.0014 | 5 | 30 | 4.024534 | -2.2821 | 2.933699 | 0.2281998 | 12.43438 | 0.9307613
2018-03-09 17:12 | 259609.6 | 480.0001 | 5 | 30 | 3.994924 | -2.282086 | 2.933699 | 0.3042612 | 12.43438 | 1.235738
2018-03-09 17:14 | 259729.6 | 600.0014 | 5 | 30 | 3.966331 | -2.282008 | 2.933699 | 0.3803282 | 12.43438 | 1.538523
2018-03-09 17:16 | 259849.6 | 720.0026 | 5 | 30 | 3.93867 | -2.282031 | 2.933699 | 0.4563928 | 12.43438 | 1.839174
2018-03-09 17:18 | 259969.6 | 840.0005 | 5 | 30 | 3.910175 | -2.282064 | 2.933699 | 0.5324646 | 12.43438 | 2.13772
2018-03-09 17:20 | 260089.6 | 960.0002 | 5 | 30 | 3.882589 | -2.28206 | 2.933699 | 0.6085256 | 12.43438 | 2.434067
2018-03-09 17:22 | 260209.6 | 1080.0005 | 5 | 30 | 3.856186 | -2.282131 | 2.933699 | 0.6845909 | 12.43438 | 2.72839
2018-03-09 17:24 | 260329.6 | 1200.0001 | 5 | 30 | 3.830496 | -2.282078 | 2.933699 | 0.7606617 | 12.43438 | 3.020745
2018-03-09 17:26 | 260449.6 | 1320.0005 | 5 | 30 | 3.805686 | -2.282109 | 2.933699 | 0.8367291 | 12.43438 | 3.31117
2018-03-09 17:28 | 260569.6 | 1440.001 | 5 | 30 | 3.781544 | -2.282098 | 2.933699 | 0.9127884 | 12.43438 | 3.599697
2018-03-09 17:30 | 260689.6 | 1560.0005 | 5 | 30 | 3.75992 | -2.282056 | 2.933699 | 0.9888521 | 12.43438 | 3.886499
2018-03-09 17:32 | 260809.6 | 1680.001 | 5 | 30 | 3.73976 | -2.282071 | 2.933699 | 1.064928 | 12.43438 | 4.171761
2018-03-09 17:34 | 260929.6 | 1800.0005 | 5 | 30 | 3.720888 | -2.281837 | 2.933699 | 1.140994 | 12.43438 | 4.455515
2018-03-09 17:36 | 261049.6 | 1920.0001 | 5 | 30 | 3.701168 | -2.282044 | 2.933699 | 1.217059 | 12.43438 | 4.737804
2018-03-09 17:38 | 261169.6 | 2040.0005 | 5 | 30 | 3.682003 | -2.282111 | 2.933699 | 1.293128 | 12.43438 | 5.018603
2018-03-09 17:40 | 261289.6 | 2160.0002 | 5 | 30 | 3.664767 | -2.282031 | 2.933699 | 1.369195 | 12.43438 | 5.298018
2018-03-09 17:42 | 261409.6 | 2280.0005 | 5 | 30 | 3.649239 | -2.282121 | 2.933699 | 1.445259 | 12.43438 | 5.576172
2018-03-09 17:44 | 261529.6 | 2400.001 | 5 | 30 | 3.634166 | -2.282044 | 2.933699 | 1.521328 | 12.43438 | 5.853192
2018-03-09 17:46 | 261649.6 | 2520.0014 | 5 | 30 | 3.6187 | -2.282131 | 2.933699 | 1.597398 | 12.43438 | 6.129056
2018-03-09 17:48 | 261769.6 | 2640.001 | 5 | 30 | 3.60516 | -2.282006 | 2.933699 | 1.673466 | 12.43438 | 6.403799
2018-03-09 17:50 | 261889.6 | 2760.0005 | 5 | 30 | 3.593112 | -2.282035 | 2.933699 | 1.749529 | 12.43438 | 6.677548
2018-03-09 17:52 | 262009.6 | 2880.0002 | 5 | 30 | 3.582429 | -2.282084 | 2.933699 | 1.825595 | 12.43438 | 6.950458
2018-03-09 17:54 | 262129.6 | 3000.0014 | 5 | 30 | 3.571062 | -2.282091 | 2.933699 | 1.90166 | 12.43438 | 7.222532
2018-03-09 17:56 | 262249.6 | 3120.0001 | 5 | 30 | 3.559713 | -2.28212 | 2.933699 | 1.977729 | 12.43438 | 7.493737
2018-03-09 17:58 | 262369.6 | 3240.0013 | 5 | 30 | 3.54944 | -2.282075 | 2.933699 | 2.053788 | 12.43438 | 7.764091
2018-03-09 18:00 | 262489.6 | 3360.0001 | 5 | 30 | 3.539839 | -2.282064 | 2.933699 | 2.129851 | 12.43438 | 8.033701
2018-03-09 18:02 | 262609.6 | 3480.0005 | 5 | 30 | 3.529178 | -2.28204 | 2.933699 | 2.205929 | 12.43438 | 8.302612
2018-03-09 18:04 | 262729.6 | 3600.0001 | 5 | 30 | 3.515967 | -2.282116 | 2.933699 | 2.281991 | 12.43438 | 8.570553
2018-03-09 18:06 | 262849.6 | 3720.0005 | 5 | 30 | 3.502759 | -2.282069 | 2.933699 | 2.358056 | 12.43438 | 8.837497
2018-03-09 18:08 | 262969.6 | 3840.0001 | 5 | 30 | 3.488745 | -2.282043 | 2.933699 | 2.434129 | 12.43438 | 9.103437
2018-03-09 18:10 | 263089.6 | 3960.0014 | 5 | 30 | 3.472919 | -2.282022 | 2.933699 | 2.510187 | 12.43438 | 9.368212
2018-03-09 18:12 | 263209.6 | 4080.0001 | 5 | 30 | 3.450203 | -2.281978 | 2.933699 | 2.586251 | 12.43438 | 9.631574
2018-03-09 18:14 | 263329.6 | 4200.0014 | 5 | 30 | 3.418829 | -2.282035 | 2.933699 | 2.66232 | 12.43438 | 9.892879
2018-03-09 18:16 | 263449.6 | 4320.0001 | 5 | 30 | 3.37457 | -2.282151 | 2.933699 | 2.738384 | 12.43438 | 10.15136
2018-03-09 18:18 | 263569.6 | 4440.0005 | 5 | 30 | 3.305237 | -2.282044 | 2.933699 | 2.814455 | 12.43438 | 10.40565
2018-03-09 18:20 | 263689.6 | 4560.0009 | 5 | 30 | 3.166407 | -2.282064 | 2.933699 | 2.890523 | 12.43438 | 10.65253
2018-03-09 18:21 | 263756.1 | 4626.5104 | 5 | 30 | 2.999996 | -2.282064 | 2.933699 | 2.932691 | 12.43438 | 10.78297
2018-03-09 18:23 | 263876.1868 | 120.0016 | 6 | 30 | 3.363389 | 0 | 2.933699 | 2.932691 | 12.43438 | 10.78297
2018-03-09 18:25 | 263996.1859 | 240.0007 | 6 | 30 | 3.378394 | 0 | 2.933699 | 2.932691 | 12.43438 | 10.78297
2018-03-09 18:26 | 264056.1892 | 300.004 | 6 | 30 | 3.381984 | 0 | 2.933699 | 2.932691 | 12.43438 | 10.78297
2018-03-09 18:26 | 264056.2 | 0.0024 | 7 | 31 | 3.381872 | 0 | 0 | 0 | 0 | 0
2018-03-09 18:28 | 264176.3 | 120.0015 | 2 | 31 | 4.071929 | 4.889824 | 0.1623823 | 0 | 0.6419132 | 0
2018-03-09 18:30 | 264296.3 | 240.0002 | 2 | 31 | 4.105329 | 4.889853 | 0.3253857 | 0 | 1.308184 | 0
2018-03-09 18:32 | 264416.3 | 360.0006 | 2 | 31 | 4.141187 | 4.889906 | 0.4883595 | 0 | 1.980315 | 0
2018-03-09 18:34 | 264536.3 | 480.0011 | 2 | 31 | 4.168312 | 4.889847 | 0.6513637 | 0 | 2.65764 | 0
2018-03-09 18:36 | 264656.3 | 600.0006 | 2 | 31 | 4.191013 | 4.889872 | 0.8143667 | 0 | 3.33898 | 0
2018-03-09 18:38 | 264776.3 | 720.0015 | 2 | 31 | 4.200276 | 4.644602 | 0.9747872 | 0 | 4.012493 | 0
2018-03-09 18:40 | 264896.3 | 840.0023 | 2 | 31 | 4.200286 | 4.258654 | 1.123068 | 0 | 4.635316 | 0
2018-03-09 18:42 | 265016.3 | 960.0003 | 2 | 31 | 4.200295 | 3.932095 | 1.25941 | 0 | 5.207989 | 0
2018-03-09 18:44 | 265136.3 | 1080.0006 | 2 | 31 | 4.200264 | 3.636341 | 1.38546 | 0 | 5.737434 | 0
2018-03-09 18:46 | 265256.3 | 1200.0011 | 2 | 31 | 4.20025 | 3.37031 | 1.502275 | 0 | 6.228089 | 0
2018-03-09 18:47 | 265305.5 | 1249.1986 | 2 | 31 | 4.200316 | 3.259998 | 1.547564 | 0 | 6.418317 | 0
2018-03-09 18:49 | 265425.5 | 120.0006 | 3 | 31 | 4.221938 | 3.259905 | 1.655841 | 0 | 6.874158 | 0
2018-03-09 18:51 | 265545.5 | 240.0003 | 3 | 31 | 4.247014 | 3.259933 | 1.764501 | 0 | 7.334262 | 0
2018-03-09 18:53 | 265665.5 | 360.0022 | 3 | 31 | 4.27393 | 3.259947 | 1.87315 | 0 | 7.797138 | 0
2018-03-09 18:55 | 265785.5 | 480.001 | 3 | 31 | 4.302585 | 3.259943 | 1.981826 | 0 | 8.263142 | 0
2018-03-09 18:57 | 265905.5 | 600.0013 | 3 | 31 | 4.335099 | 3.259876 | 2.090489 | 0 | 8.73239 | 0
2018-03-09 18:59 | 266025.5 | 720.0009 | 3 | 31 | 4.371769 | 3.259867 | 2.199149 | 0 | 9.20542 | 0
2018-03-09 19:01 | 266145.5 | 840.0006 | 3 | 31 | 4.400301 | 3.116238 | 2.307182 | 0 | 9.679616 | 0
2018-03-09 19:03 | 266265.5 | 960.0018 | 3 | 31 | 4.40028 | 2.706972 | 2.403907 | 0 | 10.10523 | 0
2018-03-09 19:05 | 266385.5 | 1080.0014 | 3 | 31 | 4.400312 | 2.3594 | 2.488243 | 0 | 10.47634 | 0
2018-03-09 19:07 | 266505.5 | 1200.0003 | 3 | 31 | 4.400284 | 2.041168 | 2.561471 | 0 | 10.79856 | 0
2018-03-09 19:09 | 266625.5 | 1320.0007 | 3 | 31 | 4.400281 | 1.7783 | 2.624976 | 0 | 11.078 | 0
2018-03-09 19:11 | 266745.5 | 1440.0009 | 3 | 31 | 4.400288 | 1.557238 | 2.68046 | 0 | 11.32215 | 0
2018-03-09 19:13 | 266865.5 | 1560.0006 | 3 | 31 | 4.400239 | 1.372631 | 2.729223 | 0 | 11.53672 | 0
2018-03-09 19:15 | 266985.5 | 1680.001 | 3 | 31 | 4.400276 | 1.208045 | 2.772202 | 0 | 11.72583 | 0
2018-03-09 19:17 | 267105.5 | 1800.0006 | 3 | 31 | 4.400275 | 1.063378 | 2.809947 | 0 | 11.89192 | 0
2018-03-09 19:19 | 267225.5 | 1920.0011 | 3 | 31 | 4.400207 | 0.943388 | 2.843331 | 0 | 12.03882 | 0
2018-03-09 19:21 | 267345.5 | 2040.0007 | 3 | 31 | 4.400222 | 0.8430195 | 2.873055 | 0 | 12.16961 | 0
2018-03-09 19:23 | 267465.5 | 2160.0009 | 3 | 31 | 4.40025 | 0.756402 | 2.899683 | 0 | 12.28678 | 0
2018-03-09 19:25 | 267585.5 | 2280.0014 | 3 | 31 | 4.400209 | 0.6740427 | 2.923494 | 0 | 12.39155 | 0
2018-03-09 19:26 | 267621.2 | 2315.6484 | 3 | 31 | 4.400199 | 0.6519976 | 2.930056 | 0 | 12.42043 | 0
2018-03-09 19:28 | 267741.2 | 120.0005 | 4 | 31 | 4.333535 | 0 | 2.930056 | 0 | 12.42043 | 0
2018-03-09 19:30 | 267861.2 | 240.0008 | 4 | 31 | 4.327803 | 0 | 2.930056 | 0 | 12.42043 | 0
2018-03-09 19:31 | 267921.2 | 300.0037 | 4 | 31 | 4.326131 | 0 | 2.930056 | 0 | 12.42043 | 0
2018-03-09 19:33 | 268041.2 | 120.0005 | 5 | 31 | 4.088805 | -2.282173 | 2.930056 | 0.07606115 | 12.42043 | 0.3134771
2018-03-09 19:35 | 268161.2 | 240.0009 | 5 | 31 | 4.053172 | -2.282161 | 2.930056 | 0.1521259 | 12.42043 | 0.6230848
2018-03-09 19:37 | 268281.2 | 360.0013 | 5 | 31 | 4.022534 | -2.282125 | 2.930056 | 0.2281989 | 12.42043 | 0.930243
2018-03-09 19:39 | 268401.2 | 480.0009 | 5 | 31 | 3.993449 | -2.282083 | 2.930056 | 0.3042687 | 12.42043 | 1.23512
2018-03-09 19:41 | 268521.2 | 600.0014 | 5 | 31 | 3.96552 | -2.282134 | 2.930056 | 0.3803305 | 12.42043 | 1.537811
2018-03-09 19:43 | 268641.2 | 720.0001 | 5 | 31 | 3.9363 | -2.282131 | 2.930056 | 0.4563929 | 12.42043 | 1.838342
2018-03-09 19:45 | 268761.2 | 840.0014 | 5 | 31 | 3.907935 | -2.282145 | 2.930056 | 0.5324686 | 12.42043 | 2.136702
2018-03-09 19:47 | 268881.2 | 960.0009 | 5 | 31 | 3.881382 | -2.282078 | 2.930056 | 0.6085345 | 12.42043 | 2.432944
2018-03-09 19:49 | 269001.2 | 1080.0013 | 5 | 31 | 3.855926 | -2.282083 | 2.930056 | 0.6846066 | 12.42043 | 2.727235
2018-03-09 19:51 | 269121.2 | 1200.001 | 5 | 31 | 3.829848 | -2.282147 | 2.930056 | 0.760668 | 12.42043 | 3.019537
2018-03-09 19:53 | 269241.2 | 1320.0014 | 5 | 31 | 3.803657 | -2.282118 | 2.930056 | 0.8367473 | 12.42043 | 3.309896
2018-03-09 19:55 | 269361.2 | 1440.0002 | 5 | 31 | 3.780799 | -2.282096 | 2.930056 | 0.9128067 | 12.42043 | 3.598314
2018-03-09 19:57 | 269481.2 | 1560.0006 | 5 | 31 | 3.759947 | -2.282049 | 2.930056 | 0.9888852 | 12.42043 | 3.885146
2018-03-09 19:59 | 269601.2 | 1680.0009 | 5 | 31 | 3.740433 | -2.282049 | 2.930056 | 1.064952 | 12.42043 | 4.170413
2018-03-09 20:01 | 269721.2 | 1800.0014 | 5 | 31 | 3.720052 | -2.2821 | 2.930056 | 1.14102 | 12.42043 | 4.454175
2018-03-09 20:03 | 269841.2 | 1920.0009 | 5 | 31 | 3.700338 | -2.28206 | 2.930056 | 1.217084 | 12.42043 | 4.736371
2018-03-09 20:05 | 269961.2 | 2040.0006 | 5 | 31 | 3.682249 | -2.282068 | 2.930056 | 1.293152 | 12.42043 | 5.017153
2018-03-09 20:07 | 270081.2 | 2160.0002 | 5 | 31 | 3.665768 | -2.282089 | 2.930056 | 1.369221 | 12.42043 | 5.296618
2018-03-09 20:09 | 270201.2 | 2280.0014 | 5 | 31 | 3.649751 | -2.282073 | 2.930056 | 1.445275 | 12.42043 | 5.574811
2018-03-09 20:11 | 270321.2 | 2400.0009 | 5 | 31 | 3.633324 | -2.282011 | 2.930056 | 1.521356 | 12.42043 | 5.851857
2018-03-09 20:13 | 270441.2 | 2520.0005 | 5 | 31 | 3.618931 | -2.282133 | 2.930056 | 1.59742 | 12.42043 | 6.127665
2018-03-09 20:15 | 270561.2 | 2640.0002 | 5 | 31 | 3.606076 | -2.282068 | 2.930056 | 1.673488 | 12.42043 | 6.402451
2018-03-09 20:17 | 270681.2 | 2760.0014 | 5 | 31 | 3.594658 | -2.282138 | 2.930056 | 1.749555 | 12.42043 | 6.67632
2018-03-09 20:19 | 270801.2 | 2880.0003 | 5 | 31 | 3.582533 | -2.282078 | 2.930056 | 1.825618 | 12.42043 | 6.949287
2018-03-09 20:21 | 270921.2 | 3000.0005 | 5 | 31 | 3.570972 | -2.282026 | 2.930056 | 1.901693 | 12.42043 | 7.22137
2018-03-09 20:23 | 271041.2 | 3120.0018 | 5 | 31 | 3.560552 | -2.282055 | 2.930056 | 1.977757 | 12.42043 | 7.492594
2018-03-09 20:25 | 271161.2 | 3240.0005 | 5 | 31 | 3.551144 | -2.282123 | 2.930056 | 2.053824 | 12.42043 | 7.763065
2018-03-09 20:27 | 271281.2 | 3360.0009 | 5 | 31 | 3.540932 | -2.28208 | 2.930056 | 2.129893 | 12.42043 | 8.032822
2018-03-09 20:29 | 271401.2 | 3480.0005 | 5 | 31 | 3.528543 | -2.28198 | 2.930056 | 2.205951 | 12.42043 | 8.301667
2018-03-09 20:31 | 271521.2 | 3600.0001 | 5 | 31 | 3.516719 | -2.282102 | 2.930056 | 2.282018 | 12.42043 | 8.569624
2018-03-09 20:33 | 271641.2 | 3720.0014 | 5 | 31 | 3.504341 | -2.28206 | 2.930056 | 2.358092 | 12.42043 | 8.836686
2018-03-09 20:35 | 271761.2 | 3840.0009 | 5 | 31 | 3.491103 | -2.282053 | 2.930056 | 2.43416 | 12.42043 | 9.102772
2018-03-09 20:37 | 271881.2 | 3960.0014 | 5 | 31 | 3.47278 | -2.282106 | 2.930056 | 2.510222 | 12.42043 | 9.367666
2018-03-09 20:39 | 272001.2 | 4080.0009 | 5 | 31 | 3.449488 | -2.282093 | 2.930056 | 2.586293 | 12.42043 | 9.630974
2018-03-09 20:41 | 272121.2 | 4200.0006 | 5 | 31 | 3.41935 | -2.282058 | 2.930056 | 2.662358 | 12.42043 | 9.892282
2018-03-09 20:43 | 272241.2 | 4320.001 | 5 | 31 | 3.37603 | -2.282056 | 2.930056 | 2.73843 | 12.42043 | 10.15085
2018-03-09 20:45 | 272361.2 | 4440.0013 | 5 | 31 | 3.304025 | -2.28204 | 2.930056 | 2.814497 | 12.42043 | 10.40519
2018-03-09 20:47 | 272481.2 | 4560.0002 | 5 | 31 | 3.156616 | -2.282114 | 2.930056 | 2.890556 | 12.42043 | 10.65164
2018-03-09 20:48 | 272542.9 | 4621.6653 | 5 | 31 | 2.999984 | -2.282106 | 2.930056 | 2.929644 | 12.42043 | 10.77231
2018-03-09 20:50 | 272663 | 120.0012 | 6 | 31 | 3.363117 | 0 | 2.930056 | 2.929644 | 12.42043 | 10.77231
2018-03-09 20:52 | 272783 | 239.9999 | 6 | 31 | 3.377984 | 0 | 2.930056 | 2.929644 | 12.42043 | 10.77231
2018-03-09 20:53 | 272843 | 300.0028 | 6 | 31 | 3.381566 | 0 | 2.930056 | 2.929644 | 12.42043 | 10.77231
2018-03-09 20:53 | 272843 | 0.0025 | 7 | 32 | 3.381455 | 0 | 0 | 0 | 0 | 0
2018-03-09 20:55 | 272963.1 | 120.0013 | 2 | 32 | 4.07199 | 4.889872 | 0.1624054 | 0 | 0.6417941 | 0
2018-03-09 20:57 | 273083.1 | 240.0002 | 2 | 32 | 4.105626 | 4.88991 | 0.3253898 | 0 | 1.308103 | 0
2018-03-09 20:59 | 273203.1 | 360.0013 | 2 | 32 | 4.13989 | 4.889904 | 0.4883733 | 0 | 1.980154 | 0
2018-03-09 21:01 | 273323.1 | 480.0002 | 2 | 32 | 4.166263 | 4.88991 | 0.6513855 | 0 | 2.657276 | 0
2018-03-09 21:03 | 273443.1 | 600.0014 | 2 | 32 | 4.189908 | 4.889887 | 0.8143579 | 0 | 3.338157 | 0
2018-03-09 21:05 | 273563.1 | 720.0002 | 2 | 32 | 4.200316 | 4.628475 | 0.9745263 | 0 | 4.010579 | 0
2018-03-09 21:07 | 273683.1 | 840.0005 | 2 | 32 | 4.200301 | 4.272266 | 1.12275 | 0 | 4.633162 | 0
2018-03-09 21:09 | 273803.1 | 960.0002 | 2 | 32 | 4.200283 | 3.947395 | 1.259636 | 0 | 5.208122 | 0
2018-03-09 21:11 | 273923.1 | 1080.0014 | 2 | 32 | 4.20025 | 3.660048 | 1.386422 | 0 | 5.740656 | 0
2018-03-09 21:13 | 274043.1 | 1200.0002 | 2 | 32 | 4.200251 | 3.368757 | 1.503612 | 0 | 6.232886 | 0
2018-03-09 21:13 | 274088 | 1244.9359 | 2 | 32 | 4.200309 | 3.259998 | 1.54499 | 0 | 6.406685 | 0
2018-03-09 21:15 | 274208 | 120.0015 | 3 | 32 | 4.220828 | 3.259945 | 1.653269 | 0 | 6.862497 | 0
2018-03-09 21:17 | 274328 | 240.0011 | 3 | 32 | 4.245303 | 3.259953 | 1.761933 | 0 | 7.322459 | 0
2018-03-09 21:19 | 274448 | 360.0015 | 3 | 32 | 4.271391 | 3.259968 | 1.870599 | 0 | 7.785172 | 0
2018-03-09 21:21 | 274568 | 480.002 | 3 | 32 | 4.301417 | 3.259991 | 1.979265 | 0 | 8.250914 | 0
2018-03-09 21:23 | 274688 | 600.0006 | 3 | 32 | 4.335022 | 3.259941 | 2.087916 | 0 | 8.720086 | 0
2018-03-09 21:25 | 274808 | 720.001 | 3 | 32 | 4.370233 | 3.260012 | 2.196573 | 0 | 9.193008 | 0
2018-03-09 21:27 | 274928 | 840.0015 | 3 | 32 | 4.400253 | 3.146622 | 2.304851 | 0 | 9.668133 | 0
2018-03-09 21:29 | 275048 | 960.0003 | 3 | 32 | 4.400278 | 2.725887 | 2.402467 | 0 | 10.09767 | 0
2018-03-09 21:31 | 275168 | 1080.0014 | 3 | 32 | 4.400274 | 2.35677 | 2.487082 | 0 | 10.47 | 0
2018-03-09 21:33 | 275288 | 1200.0011 | 3 | 32 | 4.400306 | 2.047306 | 2.560315 | 0 | 10.79225 | 0
2018-03-09 21:35 | 275408 | 1320.0007 | 3 | 32 | 4.400248 | 1.785024 | 2.624072 | 0 | 11.0728 | 0
2018-03-09 21:37 | 275528 | 1440.0011 | 3 | 32 | 4.400262 | 1.568749 | 2.679873 | 0 | 11.31834 | 0
2018-03-09 21:39 | 275648 | 1560.0015 | 3 | 32 | 4.400261 | 1.374957 | 2.728877 | 0 | 11.53396 | 0
2018-03-09 21:41 | 275768 | 1680.0012 | 3 | 32 | 4.400275 | 1.205724 | 2.771789 | 0 | 11.72279 | 0
2018-03-09 21:43 | 275888 | 1800.0006 | 3 | 32 | 4.40025 | 1.066019 | 2.809573 | 0 | 11.88905 | 0
2018-03-09 21:45 | 276008 | 1920.0003 | 3 | 32 | 4.400256 | 0.9486418 | 2.843073 | 0 | 12.03646 | 0
2018-03-09 21:47 | 276128 | 2040.0008 | 3 | 32 | 4.400256 | 0.8477411 | 2.87297 | 0 | 12.16801 | 0
2018-03-09 21:49 | 276248 | 2160.0003 | 3 | 32 | 4.400234 | 0.7527094 | 2.899621 | 0 | 12.28528 | 0
2018-03-09 21:51 | 276368 | 2280.0009 | 3 | 32 | 4.400233 | 0.6739616 | 2.923352 | 0 | 12.3897 | 0
2018-03-09 21:52 | 276404.9 | 2316.8822 | 3 | 32 | 4.400207 | 0.6519938 | 2.930144 | 0 | 12.41959 | 0
2018-03-09 21:54 | 276524.9 | 120.0004 | 4 | 32 | 4.333591 | 0 | 2.930144 | 0 | 12.41959 | 0
2018-03-09 21:56 | 276644.9 | 240 | 4 | 32 | 4.327833 | 0 | 2.930144 | 0 | 12.41959 | 0
2018-03-09 21:57 | 276704.9 | 300.0029 | 4 | 32 | 4.326179 | 0 | 2.930144 | 0 | 12.41959 | 0
2018-03-09 21:59 | 276825 | 120.0014 | 5 | 32 | 4.087623 | -2.282108 | 2.930144 | 0.07606737 | 12.41959 | 0.3134584
2018-03-09 22:01 | 276945 | 240.0011 | 5 | 32 | 4.053133 | -2.282166 | 2.930144 | 0.1521273 | 12.41959 | 0.6229967
2018-03-09 22:03 | 277065 | 360.0007 | 5 | 32 | 4.022899 | -2.282183 | 2.930144 | 0.2281962 | 12.41959 | 0.9301492
2018-03-09 22:05 | 277185 | 480.0011 | 5 | 32 | 3.994357 | -2.282055 | 2.930144 | 0.3042668 | 12.41959 | 1.235089
2018-03-09 22:07 | 277305 | 600.0014 | 5 | 32 | 3.964859 | -2.282046 | 2.930144 | 0.3803338 | 12.41959 | 1.537818
2018-03-09 22:09 | 277425 | 720.001 | 5 | 32 | 3.935565 | -2.282078 | 2.930144 | 0.4564035 | 12.41959 | 1.838295
2018-03-09 22:11 | 277545 | 840.0003 | 5 | 32 | 3.908052 | -2.282118 | 2.930144 | 0.5324702 | 12.41959 | 2.136605
2018-03-09 22:13 | 277665 | 960.0002 | 5 | 32 | 3.882298 | -2.282185 | 2.930144 | 0.6085411 | 12.41959 | 2.4329
2018-03-09 22:15 | 277785 | 1080.0006 | 5 | 32 | 3.856225 | -2.282113 | 2.930144 | 0.6846104 | 12.41959 | 2.72724
2018-03-09 22:17 | 277905 | 1200.0003 | 5 | 32 | 3.828549 | -2.282069 | 2.930144 | 0.7606789 | 12.41959 | 3.019524
2018-03-09 22:19 | 278025 | 1320.0006 | 5 | 32 | 3.803292 | -2.282109 | 2.930144 | 0.8367375 | 12.41959 | 3.309737
2018-03-09 22:21 | 278145 | 1440.0003 | 5 | 32 | 3.780843 | -2.282133 | 2.930144 | 0.9128057 | 12.41959 | 3.598177
2018-03-09 22:23 | 278265 | 1560.0015 | 5 | 32 | 3.760478 | -2.282109 | 2.930144 | 0.9888818 | 12.41959 | 3.885036
2018-03-09 22:25 | 278385 | 1680.0011 | 5 | 32 | 3.739527 | -2.282118 | 2.930144 | 1.064948 | 12.41959 | 4.170296
2018-03-09 22:27 | 278505 | 1800.0006 | 5 | 32 | 3.718881 | -2.282038 | 2.930144 | 1.141012 | 12.41959 | 4.453938
2018-03-09 22:29 | 278625 | 1920.0011 | 5 | 32 | 3.699969 | -2.282161 | 2.930144 | 1.217089 | 12.41959 | 4.736128
2018-03-09 22:31 | 278745 | 2040.0008 | 5 | 32 | 3.682549 | -2.282078 | 2.930144 | 1.293155 | 12.41959 | 5.016891
2018-03-09 22:33 | 278865 | 2160.0011 | 5 | 32 | 3.665667 | -2.282158 | 2.930144 | 1.369214 | 12.41959 | 5.296341
2018-03-09 22:35 | 278985 | 2280.0006 | 5 | 32 | 3.64817 | -2.282031 | 2.930144 | 1.44529 | 12.41959 | 5.57454
2018-03-09 22:37 | 279105 | 2400.0011 | 5 | 32 | 3.632736 | -2.282066 | 2.930144 | 1.52136 | 12.41959 | 5.851459
2018-03-09 22:39 | 279225 | 2520.0014 | 5 | 32 | 3.618702 | -2.282096 | 2.930144 | 1.597416 | 12.41959 | 6.127204
2018-03-09 22:41 | 279345 | 2640.0002 | 5 | 32 | 3.606327 | -2.282048 | 2.930144 | 1.673494 | 12.41959 | 6.402036
2018-03-09 22:43 | 279465 | 2760.0015 | 5 | 32 | 3.593522 | -2.282068 | 2.930144 | 1.749563 | 12.41959 | 6.67589
2018-03-09 22:45 | 279585 | 2880.0011 | 5 | 32 | 3.581271 | -2.282156 | 2.930144 | 1.82563 | 12.41959 | 6.948756
2018-03-09 22:47 | 279705 | 3000.0014 | 5 | 32 | 3.570523 | -2.282088 | 2.930144 | 1.901688 | 12.41959 | 7.220726
2018-03-09 22:49 | 279825 | 3120.001 | 5 | 32 | 3.560891 | -2.282073 | 2.930144 | 1.97776 | 12.41959 | 7.491966
2018-03-09 22:51 | 279945 | 3240.0001 | 5 | 32 | 3.550934 | -2.282106 | 2.930144 | 2.053829 | 12.41959 | 7.76247
2018-03-09 22:53 | 280065 | 3360.0002 | 5 | 32 | 3.538789 | -2.282058 | 2.930144 | 2.129889 | 12.41959 | 8.032096
2018-03-09 22:55 | 280185 | 3480.0015 | 5 | 32 | 3.527475 | -2.282075 | 2.930144 | 2.205955 | 12.41959 | 8.300845
2018-03-09 22:57 | 280305 | 3600.0002 | 5 | 32 | 3.516199 | -2.282062 | 2.930144 | 2.282017 | 12.41959 | 8.568724
2018-03-09 22:59 | 280425 | 3720.0015 | 5 | 32 | 3.504534 | -2.28206 | 2.930144 | 2.358087 | 12.41959 | 8.835773
2018-03-09 23:01 | 280545 | 3840.0003 | 5 | 32 | 3.489501 | -2.282096 | 2.930144 | 2.434158 | 12.41959 | 9.101828
2018-03-09 23:03 | 280665 | 3960.0015 | 5 | 32 | 3.470832 | -2.282123 | 2.930144 | 2.510228 | 12.41959 | 9.366568
2018-03-09 23:05 | 280785 | 4080.001 | 5 | 32 | 3.449049 | -2.282036 | 2.930144 | 2.586293 | 12.41959 | 9.629786
2018-03-09 23:07 | 280905 | 4200.0014 | 5 | 32 | 3.420038 | -2.282011 | 2.930144 | 2.662364 | 12.41959 | 9.891108
2018-03-09 23:09 | 281025 | 4320.001 | 5 | 32 | 3.375977 | -2.282028 | 2.930144 | 2.738421 | 12.41959 | 10.14968
2018-03-09 23:11 | 281145 | 4440.0015 | 5 | 32 | 3.300743 | -2.282053 | 2.930144 | 2.814498 | 12.41959 | 10.40392
2018-03-09 23:13 | 281265 | 4560.0019 | 5 | 32 | 3.155318 | -2.282064 | 2.930144 | 2.890565 | 12.41959 | 10.65019
2018-03-09 23:14 | 281326.5 | 4621.4736 | 5 | 32 | 2.999985 | -2.281963 | 2.930144 | 2.929525 | 12.41959 | 10.77044
2018-03-09 23:16 | 281446.5 | 120.0012 | 6 | 32 | 3.36326 | 0 | 2.930144 | 2.929525 | 12.41959 | 10.77044
2018-03-09 23:18 | 281566.5 | 240.0009 | 6 | 32 | 3.378274 | 0 | 2.930144 | 2.929525 | 12.41959 | 10.77044
2018-03-09 23:19 | 281626.5 | 300.0029 | 6 | 32 | 3.381994 | 0 | 2.930144 | 2.929525 | 12.41959 | 10.77044
2018-03-09 23:19 | 281626.5 | 0.0025 | 7 | 33 | 3.382021 | 0 | 0 | 0 | 0 | 0
2018-03-09 23:21 | 281746.6 | 120.0016 | 2 | 33 | 4.073086 | 4.889931 | 0.1624002 | 7.71e-10 | 0.6420422 | 2.608e-09
2018-03-09 23:23 | 281866.6 | 240.0003 | 2 | 33 | 4.104885 | 4.889914 | 0.3253995 | 7.71e-10 | 1.308411 | 2.608e-09
2018-03-09 23:25 | 281986.6 | 360.0006 | 2 | 33 | 4.138138 | 4.889851 | 0.4883623 | 7.71e-10 | 1.980202 | 2.608e-09
2018-03-09 23:27 | 282106.6 | 480.0003 | 2 | 33 | 4.165139 | 4.889879 | 0.6513621 | 7.71e-10 | 2.656975 | 2.608e-09
2018-03-09 23:29 | 282226.6 | 600.0014 | 2 | 33 | 4.191375 | 4.88991 | 0.8143743 | 7.71e-10 | 3.338064 | 2.608e-09
2018-03-09 23:31 | 282346.6 | 720.0011 | 2 | 33 | 4.200281 | 4.632833 | 0.9744004 | 7.71e-10 | 4.009974 | 2.608e-09
2018-03-09 23:33 | 282466.6 | 840.0015 | 2 | 33 | 4.20029 | 4.282734 | 1.122886 | 7.71e-10 | 4.633657 | 2.608e-09
2018-03-09 23:35 | 282586.6 | 960.0004 | 2 | 33 | 4.200284 | 3.970137 | 1.2604 | 7.71e-10 | 5.211252 | 2.608e-09
2018-03-09 23:37 | 282706.6 | 1080.0024 | 2 | 33 | 4.200281 | 3.657558 | 1.387574 | 7.71e-10 | 5.74542 | 2.608e-09
2018-03-09 23:39 | 282826.6 | 1200.0003 | 2 | 33 | 4.200242 | 3.361704 | 1.504442 | 7.71e-10 | 6.2363 | 2.608e-09
2018-03-09 23:40 | 282871.7 | 1245.092 | 2 | 33 | 4.200266 | 3.259998 | 1.545901 | 7.71e-10 | 6.410439 | 2.608e-09
2018-03-09 23:42 | 282991.7 | 120.0006 | 3 | 33 | 4.22048 | 3.259882 | 1.654172 | 7.71e-10 | 6.866189 | 2.608e-09
2018-03-09 23:44 | 283111.7 | 240.0009 | 3 | 33 | 4.243913 | 3.25989 | 1.762834 | 7.71e-10 | 7.326046 | 2.608e-09
2018-03-09 23:46 | 283231.7 | 360.0006 | 3 | 33 | 4.271038 | 3.259922 | 1.871497 | 7.71e-10 | 7.788637 | 2.608e-09
2018-03-09 23:48 | 283351.7 | 480.0009 | 3 | 33 | 4.302016 | 3.259928 | 1.980167 | 7.71e-10 | 8.254441 | 2.608e-09
2018-03-09 23:50 | 283471.7 | 600.0006 | 3 | 33 | 4.334366 | 3.259901 | 2.088812 | 7.71e-10 | 8.723578 | 2.608e-09
2018-03-09 23:52 | 283591.7 | 720.0002 | 3 | 33 | 4.368886 | 3.259871 | 2.197465 | 7.71e-10 | 9.196377 | 2.608e-09
2018-03-09 23:54 | 283711.7 | 840.0014 | 3 | 33 | 4.40033 | 3.166559 | 2.305908 | 7.71e-10 | 9.67208 | 2.608e-09
2018-03-09 23:56 | 283831.7 | 960.001 | 3 | 33 | 4.400304 | 2.715851 | 2.403614 | 7.71e-10 | 10.10201 | 2.608e-09
2018-03-09 23:58 | 283951.7 | 1080.0005 | 3 | 33 | 4.400266 | 2.354124 | 2.487916 | 7.71e-10 | 10.47297 | 2.608e-09
2018-03-10 | 284071.7 | 1200.0011 | 3 | 33 | 4.400283 | 2.049101 | 2.56117 | 7.71e-10 | 10.79531 | 2.608e-09
2018-03-10 00:02 | 284191.7 | 1320.0005 | 3 | 33 | 4.40028 | 1.794139 | 2.625113 | 7.71e-10 | 11.07667 | 2.608e-09
2018-03-10 00:04 | 284311.7 | 1440.0002 | 3 | 33 | 4.400231 | 1.567264 | 2.681067 | 7.71e-10 | 11.32289 | 2.608e-09
2018-03-10 00:06 | 284431.7 | 1560.0006 | 3 | 33 | 4.400275 | 1.367572 | 2.729871 | 7.71e-10 | 11.53764 | 2.608e-09
2018-03-10 00:08 | 284551.7 | 1680.001 | 3 | 33 | 4.400237 | 1.203962 | 2.772654 | 7.71e-10 | 11.72589 | 2.608e-09
2018-03-10 00:10 | 284671.7 | 1800.0007 | 3 | 33 | 4.400234 | 1.066969 | 2.810431 | 7.71e-10 | 11.89212 | 2.608e-09
2018-03-10 00:12 | 284791.7 | 1920.0002 | 3 | 33 | 4.400225 | 0.9498711 | 2.844014 | 7.71e-10 | 12.03989 | 2.608e-09
2018-03-10 00:14 | 284911.7 | 2040.0013 | 3 | 33 | 4.400224 | 0.8413219 | 2.87384 | 7.71e-10 | 12.17113 | 2.608e-09
2018-03-10 00:16 | 285031.7 | 2160.0002 | 3 | 33 | 4.400226 | 0.7502747 | 2.900312 | 7.71e-10 | 12.28762 | 2.608e-09
2018-03-10 00:18 | 285151.7 | 2280.0013 | 3 | 33 | 4.400188 | 0.6724949 | 2.923995 | 7.71e-10 | 12.39183 | 2.608e-09
2018-03-10 00:18 | 285187.2 | 2315.4285 | 3 | 33 | 4.400175 | 0.6519985 | 2.930516 | 7.71e-10 | 12.42052 | 2.608e-09
2018-03-10 00:20 | 285307.2 | 120.0004 | 4 | 33 | 4.333729 | 0 | 2.930516 | 7.71e-10 | 12.42052 | 2.608e-09
2018-03-10 00:22 | 285427.2 | 240.0009 | 4 | 33 | 4.328016 | 0 | 2.930516 | 7.71e-10 | 12.42052 | 2.608e-09
2018-03-10 00:23 | 285487.2 | 300.0021 | 4 | 33 | 4.326376 | 0 | 2.930516 | 7.71e-10 | 12.42052 | 2.608e-09
2018-03-10 00:25 | 285607.3 | 120.0006 | 5 | 33 | 4.088324 | -2.282022 | 2.930516 | 0.07606225 | 12.42052 | 0.3134466
2018-03-10 00:27 | 285727.3 | 240.0011 | 5 | 33 | 4.054211 | -2.282055 | 2.930516 | 0.1521214 | 12.42052 | 0.6230507
2018-03-10 00:29 | 285847.3 | 360.0015 | 5 | 33 | 4.024563 | -2.282056 | 2.930516 | 0.2281948 | 12.42052 | 0.9303357
2018-03-10 00:31 | 285967.3 | 480.001 | 5 | 33 | 3.994496 | -2.28206 | 2.930516 | 0.3042625 | 12.42052 | 1.235342
2018-03-10 00:33 | 286087.3 | 600.0006 | 5 | 33 | 3.96451 | -2.282106 | 2.930516 | 0.3803269 | 12.42052 | 1.538025
2018-03-10 00:35 | 286207.3 | 720.0011 | 5 | 33 | 3.936023 | -2.282111 | 2.930516 | 0.4563887 | 12.42052 | 1.838485
2018-03-10 00:37 | 286327.3 | 840.0006 | 5 | 33 | 3.909121 | -2.282066 | 2.930516 | 0.53246 | 12.42052 | 2.136863
2018-03-10 00:39 | 286447.3 | 960.0002 | 5 | 33 | 3.882948 | -2.282066 | 2.930516 | 0.6085237 | 12.42052 | 2.433212
2018-03-10 00:41 | 286567.3 | 1080.0014 | 5 | 33 | 3.855379 | -2.281998 | 2.930516 | 0.6845957 | 12.42052 | 2.72755
2018-03-10 00:43 | 286687.3 | 1200.0002 | 5 | 33 | 3.828519 | -2.282062 | 2.930516 | 0.7606648 | 12.42052 | 3.019797
2018-03-10 00:45 | 286807.3 | 1320.0006 | 5 | 33 | 3.803673 | -2.282141 | 2.930516 | 0.8367319 | 12.42052 | 3.310058
2018-03-10 00:47 | 286927.3 | 1440.0003 | 5 | 33 | 3.781829 | -2.282133 | 2.930516 | 0.9127975 | 12.42052 | 3.598547
2018-03-10 00:49 | 287047.3 | 1560.0007 | 5 | 33 | 3.760216 | -2.28212 | 2.930516 | 0.9888683 | 12.42052 | 3.885419
2018-03-10 00:51 | 287167.3 | 1680.0011 | 5 | 33 | 3.738814 | -2.282084 | 2.930516 | 1.064934 | 12.42052 | 4.170614
2018-03-10 00:53 | 287287.3 | 1800.0006 | 5 | 33 | 3.719135 | -2.282136 | 2.930516 | 1.141003 | 12.42052 | 4.454266
2018-03-10 00:55 | 287407.3 | 1920.0011 | 5 | 33 | 3.700775 | -2.282098 | 2.930516 | 1.217065 | 12.42052 | 4.736438
2018-03-10 00:57 | 287527.3 | 2040.0014 | 5 | 33 | 3.683012 | -2.282086 | 2.930516 | 1.293138 | 12.42052 | 5.017295
2018-03-10 00:59 | 287647.3 | 2160.0011 | 5 | 33 | 3.6645 | -2.282051 | 2.930516 | 1.369197 | 12.42052 | 5.296719
2018-03-10 01:01 | 287767.3 | 2280.0008 | 5 | 33 | 3.647793 | -2.282111 | 2.930516 | 1.44527 | 12.42052 | 5.574839
2018-03-10 01:03 | 287887.3 | 2400.0007 | 5 | 33 | 3.63272 | -2.282141 | 2.930516 | 1.52134 | 12.42052 | 5.851748
2018-03-10 01:05 | 288007.3 | 2520.0006 | 5 | 33 | 3.619305 | -2.282116 | 2.930516 | 1.597412 | 12.42052 | 6.127585
2018-03-10 01:07 | 288127.3 | 2640.0003 | 5 | 33 | 3.605799 | -2.282141 | 2.930516 | 1.673476 | 12.42052 | 6.402376
2018-03-10 01:09 | 288247.3 | 2760.0015 | 5 | 33 | 3.592523 | -2.2821 | 2.930516 | 1.749551 | 12.42052 | 6.676165
2018-03-10 01:11 | 288367.3 | 2880.0003 | 5 | 33 | 3.580995 | -2.282153 | 2.930516 | 1.825611 | 12.42052 | 6.948967
2018-03-10 01:13 | 288487.3 | 3000.0006 | 5 | 33 | 3.570785 | -2.282044 | 2.930516 | 1.901674 | 12.42052 | 7.220946
2018-03-10 01:15 | 288607.3 | 3120.0011 | 5 | 33 | 3.560801 | -2.282078 | 2.930516 | 1.977748 | 12.42052 | 7.492214
2018-03-10 01:17 | 288727.3 | 3240.0006 | 5 | 33 | 3.549288 | -2.281982 | 2.930516 | 2.053819 | 12.42052 | 7.762657
2018-03-10 01:19 | 288847.3 | 3360.0003 | 5 | 33 | 3.538285 | -2.282086 | 2.930516 | 2.129881 | 12.42052 | 8.032196
2018-03-10 01:21 | 288967.3 | 3480.0014 | 5 | 33 | 3.527485 | -2.282088 | 2.930516 | 2.205947 | 12.42052 | 8.300933
2018-03-10 01:23 | 289087.3 | 3600.0003 | 5 | 33 | 3.516897 | -2.282042 | 2.930516 | 2.282016 | 12.42052 | 8.568869
2018-03-10 01:25 | 289207.3 | 3720.0006 | 5 | 33 | 3.50364 | -2.281943 | 2.930516 | 2.358089 | 12.42052 | 8.835933
2018-03-10 01:27 | 289327.3 | 3840.0003 | 5 | 33 | 3.487778 | -2.282076 | 2.930516 | 2.434147 | 12.42052 | 9.101811
2018-03-10 01:29 | 289447.3 | 3960.0007 | 5 | 33 | 3.470609 | -2.282071 | 2.930516 | 2.510218 | 12.42052 | 9.366495
2018-03-10 01:31 | 289567.3 | 4080.0002 | 5 | 33 | 3.449813 | -2.282038 | 2.930516 | 2.586287 | 12.42052 | 9.629732
2018-03-10 01:33 | 289687.3 | 4200.0006 | 5 | 33 | 3.420539 | -2.28204 | 2.930516 | 2.662349 | 12.42052 | 9.891102
2018-03-10 01:35 | 289807.3 | 4320.0003 | 5 | 33 | 3.373575 | -2.282063 | 2.930516 | 2.738418 | 12.42052 | 10.14965
2018-03-10 01:37 | 289927.3 | 4440.0007 | 5 | 33 | 3.3002 | -2.282004 | 2.930516 | 2.81449 | 12.42052 | 10.40373
2018-03-10 01:39 | 290047.3 | 4560.0002 | 5 | 33 | 3.156486 | -2.282134 | 2.930516 | 2.890558 | 12.42052 | 10.65004
2018-03-10 01:40 | 290109.9 | 4622.62 | 5 | 33 | 2.999994 | -2.282075 | 2.930516 | 2.930248 | 12.42052 | 10.77257
2018-03-10 01:42 | 290229.9 | 120.0013 | 6 | 33 | 3.362479 | 0 | 2.930516 | 2.930248 | 12.42052 | 10.77257
2018-03-10 01:44 | 290349.9 | 240 | 6 | 33 | 3.377589 | 0 | 2.930516 | 2.930248 | 12.42052 | 10.77257
2018-03-10 01:45 | 290409.9 | 300.0021 | 6 | 33 | 3.381209 | 0 | 2.930516 | 2.930248 | 12.42052 | 10.77257
2018-03-10 01:45 | 290409.9 | 0.0024 | 7 | 34 | 3.38122 | 0 | 0 | 0 | 0 | 0
2018-03-10 01:47 | 290530 | 120.0014 | 2 | 34 | 4.073353 | 4.88995 | 0.1623935 | 2.609e-09 | 0.6420822 | 8.82e-09
2018-03-10 01:49 | 290650 | 240.0001 | 2 | 34 | 4.104425 | 4.889906 | 0.325388 | 2.609e-09 | 1.308442 | 8.82e-09
2018-03-10 01:51 | 290770 | 360.0014 | 2 | 34 | 4.138412 | 4.889879 | 0.4883703 | 2.609e-09 | 1.980235 | 8.82e-09
2018-03-10 01:53 | 290890 | 480.0009 | 2 | 34 | 4.168025 | 4.889862 | 0.6513711 | 2.609e-09 | 2.657264 | 8.82e-09
2018-03-10 01:55 | 291010 | 600.0013 | 2 | 34 | 4.192265 | 4.889921 | 0.8143518 | 2.609e-09 | 3.338569 | 8.82e-09
2018-03-10 01:57 | 291130 | 720.001 | 2 | 34 | 4.200331 | 4.63117 | 0.9743113 | 2.609e-09 | 4.010231 | 8.82e-09
2018-03-10 01:59 | 291250 | 840.0006 | 2 | 34 | 4.200277 | 4.293446 | 1.123026 | 2.609e-09 | 4.634876 | 8.82e-09
2018-03-10 02:01 | 291370 | 960.0009 | 2 | 34 | 4.200302 | 3.955042 | 1.260513 | 2.609e-09 | 5.212361 | 8.82e-09
2018-03-10 02:03 | 291490 | 1080.0015 | 2 | 34 | 4.200271 | 3.638988 | 1.38691 | 2.609e-09 | 5.743265 | 8.82e-09
2018-03-10 02:05 | 291610 | 1200.001 | 2 | 34 | 4.200259 | 3.357611 | 1.503458 | 2.609e-09 | 6.2328 | 8.82e-09
2018-03-10 02:06 | 291654.1 | 1244.0534 | 2 | 34 | 4.200303 | 3.259991 | 1.543946 | 2.609e-09 | 6.402859 | 8.82e-09
2018-03-10 02:08 | 291774.1 | 120.0006 | 3 | 34 | 4.219571 | 3.259916 | 1.652209 | 2.609e-09 | 6.858535 | 8.82e-09
2018-03-10 02:10 | 291894.1 | 240.0002 | 3 | 34 | 4.244079 | 3.259901 | 1.760877 | 2.609e-09 | 7.318361 | 8.82e-09
2018-03-10 02:12 | 292014.1 | 360.0015 | 3 | 34 | 4.272547 | 3.259924 | 1.869546 | 2.609e-09 | 7.781095 | 8.82e-09
2018-03-10 02:14 | 292134.1 | 480.001 | 3 | 34 | 4.302419 | 3.259876 | 1.978202 | 2.609e-09 | 8.246941 | 8.82e-09
2018-03-10 02:16 | 292254.1 | 600.0007 | 3 | 34 | 4.334176 | 3.259893 | 2.086862 | 2.609e-09 | 8.716154 | 8.82e-09
2018-03-10 02:18 | 292374.1 | 720.001 | 3 | 34 | 4.368338 | 3.260006 | 2.195517 | 2.609e-09 | 9.188906 | 8.82e-09
2018-03-10 02:20 | 292494.1 | 840.0018 | 3 | 34 | 4.400331 | 3.149757 | 2.303861 | 2.609e-09 | 9.664174 | 8.82e-09
2018-03-10 02:22 | 292614.1 | 960.0003 | 3 | 34 | 4.400288 | 2.712137 | 2.401122 | 2.609e-09 | 10.09215 | 8.82e-09
2018-03-10 02:24 | 292734.1 | 1080.0007 | 3 | 34 | 4.4003 | 2.358559 | 2.485485 | 2.609e-09 | 10.46338 | 8.82e-09
2018-03-10 02:26 | 292854.1 | 1200.0012 | 3 | 34 | 4.400264 | 2.060711 | 2.558991 | 2.609e-09 | 10.78682 | 8.82e-09
2018-03-10 02:28 | 292974.1 | 1320.0007 | 3 | 34 | 4.400255 | 1.79518 | 2.623199 | 2.609e-09 | 11.06935 | 8.82e-09
2018-03-10 02:30 | 293094.1 | 1440.0003 | 3 | 34 | 4.400285 | 1.561472 | 2.678996 | 2.609e-09 | 11.31488 | 8.82e-09
2018-03-10 02:32 | 293214.1 | 1560.0015 | 3 | 34 | 4.400228 | 1.369728 | 2.727764 | 2.609e-09 | 11.52947 | 8.82e-09
2018-03-10 02:34 | 293334.1 | 1680.0011 | 3 | 34 | 4.400276 | 1.210384 | 2.770673 | 2.609e-09 | 11.71828 | 8.82e-09
2018-03-10 02:36 | 293454.1 | 1800.0007 | 3 | 34 | 4.400264 | 1.074203 | 2.808692 | 2.609e-09 | 11.88557 | 8.82e-09
2018-03-10 02:38 | 293574.1 | 1920.0029 | 3 | 34 | 4.400266 | 0.9495668 | 2.842378 | 2.609e-09 | 12.0338 | 8.82e-09
2018-03-10 02:40 | 293694.1 | 2040.0015 | 3 | 34 | 4.40024 | 0.8429441 | 2.87217 | 2.609e-09 | 12.16489 | 8.82e-09
2018-03-10 02:42 | 293814.1 | 2160.0011 | 3 | 34 | 4.400235 | 0.7536526 | 2.898736 | 2.609e-09 | 12.28179 | 8.82e-09
2018-03-10 02:44 | 293934.1 | 2280.0014 | 3 | 34 | 4.400184 | 0.6782236 | 2.92257 | 2.609e-09 | 12.38666 | 8.82e-09
2018-03-10 02:45 | 293981 | 2326.8516 | 3 | 34 | 4.400247 | 0.6519871 | 2.931224 | 2.609e-09 | 12.42474 | 8.82e-09
2018-03-10 02:47 | 294101 | 120.0002 | 4 | 34 | 4.333962 | 0 | 2.931224 | 2.609e-09 | 12.42474 | 8.82e-09
2018-03-10 02:49 | 294221 | 239.9999 | 4 | 34 | 4.328324 | 0 | 2.931224 | 2.609e-09 | 12.42474 | 8.82e-09
2018-03-10 02:50 | 294281 | 300.0034 | 4 | 34 | 4.326699 | 0 | 2.931224 | 2.609e-09 | 12.42474 | 8.82e-09
2018-03-10 02:52 | 294401.1 | 120.0014 | 5 | 34 | 4.088613 | -2.282134 | 2.931224 | 0.07605843 | 12.42474 | 0.3134415
2018-03-10 02:54 | 294521.1 | 240.001 | 5 | 34 | 4.055232 | -2.282049 | 2.931224 | 0.1521199 | 12.42474 | 0.6231158
2018-03-10 02:56 | 294641.1 | 360.0014 | 5 | 34 | 4.024113 | -2.282095 | 2.931224 | 0.2281847 | 12.42474 | 0.9303995
2018-03-10 02:58 | 294761.1 | 480.001 | 5 | 34 | 3.99365 | -2.282088 | 2.931224 | 0.3042583 | 12.42474 | 1.235351
2018-03-10 03:00 | 294881.1 | 600.0015 | 5 | 34 | 3.96481 | -2.282088 | 2.931224 | 0.3803264 | 12.42474 | 1.538039
2018-03-10 03:02 | 295001.1 | 720.0002 | 5 | 34 | 3.937232 | -2.282073 | 2.931224 | 0.456392 | 12.42474 | 1.838564
2018-03-10 03:04 | 295121.1 | 840.0014 | 5 | 34 | 3.910009 | -2.282116 | 2.931224 | 0.5324641 | 12.42474 | 2.137043
2018-03-10 03:06 | 295241.1 | 960.0018 | 5 | 34 | 3.882158 | -2.282001 | 2.931224 | 0.6085266 | 12.42474 | 2.433387
2018-03-10 03:08 | 295361.1 | 1080.0014 | 5 | 34 | 3.855451 | -2.282125 | 2.931224 | 0.6845887 | 12.42474 | 2.727652
2018-03-10 03:10 | 295481.1 | 1200.001 | 5 | 34 | 3.829319 | -2.282048 | 2.931224 | 0.7606588 | 12.42474 | 3.019936
2018-03-10 03:12 | 295601.1 | 1320.0014 | 5 | 34 | 3.805274 | -2.282016 | 2.931224 | 0.8367247 | 12.42474 | 3.310293
2018-03-10 03:14 | 295721.1 | 1440.0002 | 5 | 34 | 3.782082 | -2.282038 | 2.931224 | 0.9127988 | 12.42474 | 3.598894
2018-03-10 03:16 | 295841.1 | 1560.0006 | 5 | 34 | 3.759878 | -2.282055 | 2.931224 | 0.9888688 | 12.42474 | 3.885733
2018-03-10 03:18 | 295961.1 | 1680.0002 | 5 | 34 | 3.739446 | -2.282086 | 2.931224 | 1.064931 | 12.42474 | 4.170934
2018-03-10 03:20 | 296081.1 | 1800.0014 | 5 | 34 | 3.720525 | -2.281984 | 2.931224 | 1.140997 | 12.42474 | 4.454645
2018-03-10 03:22 | 296201.1 | 1920.001 | 5 | 34 | 3.702035 | -2.282029 | 2.931224 | 1.217066 | 12.42474 | 4.736962
2018-03-10 03:24 | 296321.1 | 2040.0006 | 5 | 34 | 3.682736 | -2.281964 | 2.931224 | 1.293132 | 12.42474 | 5.017826
2018-03-10 03:26 | 296441.1 | 2160.0002 | 5 | 34 | 3.665181 | -2.282022 | 2.931224 | 1.369195 | 12.42474 | 5.297267
2018-03-10 03:28 | 296561.1 | 2280.0006 | 5 | 34 | 3.649102 | -2.281998 | 2.931224 | 1.445265 | 12.42474 | 5.575456
2018-03-10 03:30 | 296681.1 | 2400.0011 | 5 | 34 | 3.634637 | -2.282035 | 2.931224 | 1.521334 | 12.42474 | 5.852489
2018-03-10 03:32 | 296801.1 | 2520.0014 | 5 | 34 | 3.620043 | -2.282093 | 2.931224 | 1.597399 | 12.42474 | 6.128408
2018-03-10 03:34 | 296921.1 | 2640.0002 | 5 | 34 | 3.605743 | -2.282062 | 2.931224 | 1.673461 | 12.42474 | 6.403197
2018-03-10 03:36 | 297041.1 | 2760.0014 | 5 | 34 | 3.593472 | -2.282091 | 2.931224 | 1.749527 | 12.42474 | 6.676995
2018-03-10 03:38 | 297161.1 | 2880.0002 | 5 | 34 | 3.582596 | -2.282035 | 2.931224 | 1.825603 | 12.42474 | 6.949943
2018-03-10 03:40 | 297281.1 | 3000.0006 | 5 | 34 | 3.572124 | -2.28206 | 2.931224 | 1.901669 | 12.42474 | 7.222062
2018-03-10 03:42 | 297401.1 | 3120.0002 | 5 | 34 | 3.560596 | -2.282106 | 2.931224 | 1.977731 | 12.42474 | 7.49333
2018-03-10 03:44 | 297521.1 | 3240.0006 | 5 | 34 | 3.549937 | -2.282141 | 2.931224 | 2.053798 | 12.42474 | 7.763762
2018-03-10 03:46 | 297641.1 | 3360.0002 | 5 | 34 | 3.5395 | -2.282069 | 2.931224 | 2.129867 | 12.42474 | 8.033405
2018-03-10 03:48 | 297761.1 | 3480.0006 | 5 | 34 | 3.529547 | -2.282036 | 2.931224 | 2.205937 | 12.42474 | 8.302284
2018-03-10 03:50 | 297881.1 | 3600.0011 | 5 | 34 | 3.5173 | -2.282068 | 2.931224 | 2.281998 | 12.42474 | 8.570307
2018-03-10 03:52 | 298001.1 | 3720.0006 | 5 | 34 | 3.503368 | -2.282126 | 2.931224 | 2.358062 | 12.42474 | 8.837306
2018-03-10 03:54 | 298121.1 | 3840.0002 | 5 | 34 | 3.488867 | -2.282111 | 2.931224 | 2.43413 | 12.42474 | 9.103262
2018-03-10 03:56 | 298241.1 | 3960.0015 | 5 | 34 | 3.472645 | -2.282086 | 2.931224 | 2.510207 | 12.42474 | 9.368073
2018-03-10 03:58 | 298361.1 | 4080.0002 | 5 | 34 | 3.451493 | -2.282126 | 2.931224 | 2.586277 | 12.42474 | 9.631488
2018-03-10 04:00 | 298481.1 | 4200.0015 | 5 | 34 | 3.419178 | -2.282098 | 2.931224 | 2.662346 | 12.42474 | 9.892887
2018-03-10 04:02 | 298601.1 | 4320.0002 | 5 | 34 | 3.37385 | -2.282129 | 2.931224 | 2.738405 | 12.42474 | 10.15133
2018-03-10 04:04 | 298721.1 | 4440.0015 | 5 | 34 | 3.302079 | -2.28198 | 2.931224 | 2.81447 | 12.42474 | 10.40548
2018-03-10 04:06 | 298841.1 | 4560.0011 | 5 | 34 | 3.161557 | -2.282102 | 2.931224 | 2.890533 | 12.42474 | 10.65204
2018-03-10 04:07 | 298905.1 | 4624.0641 | 5 | 34 | 2.999996 | -2.282096 | 2.931224 | 2.931153 | 12.42474 | 10.77757
2018-03-10 04:09 | 299025.2 | 120.0013 | 6 | 34 | 3.361003 | 0 | 2.931224 | 2.931158 | 12.42474 | 10.77758
2018-03-10 04:11 | 299145.2 | 240.0002 | 6 | 34 | 3.375851 | 0 | 2.931224 | 2.931158 | 12.42474 | 10.77758
2018-03-10 04:12 | 299205.2 | 300.0029 | 6 | 34 | 3.379406 | 0 | 2.931224 | 2.931158 | 12.42474 | 10.77758
2018-03-10 04:12 | 299205.2 | 0.0033 | 7 | 35 | 3.379477 | 0 | 0 | 0 | 0 | 0
2018-03-10 04:14 | 299325.3 | 120.0013 | 2 | 35 | 4.072536 | 4.889912 | 0.1624031 | 0 | 0.6419965 | 0
2018-03-10 04:16 | 299445.3 | 240.0009 | 2 | 35 | 4.104241 | 4.889885 | 0.325376 | 0 | 1.308128 | 0
2018-03-10 04:18 | 299565.3 | 360.0006 | 2 | 35 | 4.141226 | 4.889893 | 0.4883779 | 0 | 1.980217 | 0
2018-03-10 04:20 | 299685.3 | 480.0002 | 2 | 35 | 4.168918 | 4.889908 | 0.651367 | 0 | 2.657548 | 0
2018-03-10 04:22 | 299805.3 | 600.0013 | 2 | 35 | 4.192418 | 4.889887 | 0.8143619 | 0 | 3.338982 | 0
2018-03-10 04:24 | 299925.3 | 720.0018 | 2 | 35 | 4.2003 | 4.644453 | 0.9746023 | 0 | 4.011817 | 0
2018-03-10 04:26 | 300045.3 | 840.0014 | 2 | 35 | 4.200301 | 4.281021 | 1.123428 | 0 | 4.63693 | 0
2018-03-10 04:28 | 300165.3 | 960.001 | 2 | 35 | 4.200262 | 3.932518 | 1.260084 | 0 | 5.210921 | 0
2018-03-10 04:30 | 300285.3 | 1080 | 2 | 35 | 4.200238 | 3.633554 | 1.38616 | 0 | 5.740477 | 0
2018-03-10 04:32 | 300405.3 | 1200.0018 | 2 | 35 | 4.200267 | 3.365501 | 1.502708 | 0 | 6.230011 | 0
2018-03-10 04:33 | 300454.3 | 1249.0272 | 2 | 35 | 4.200298 | 3.259985 | 1.547816 | 0 | 6.419477 | 0
2018-03-10 04:35 | 300574.3 | 120.0007 | 3 | 35 | 4.220882 | 3.259903 | 1.656092 | 0 | 6.875258 | 0
2018-03-10 04:37 | 300694.3 | 240.0002 | 3 | 35 | 4.246849 | 3.259983 | 1.764762 | 0 | 7.335335 | 0
2018-03-10 04:39 | 300814.3 | 360.0006 | 3 | 35 | 4.274203 | 3.259991 | 1.873424 | 0 | 7.798274 | 0
2018-03-10 04:41 | 300934.3 | 480.0002 | 3 | 35 | 4.303254 | 3.259937 | 1.982085 | 0 | 8.264283 | 0
2018-03-10 04:43 | 301054.3 | 600.0008 | 3 | 35 | 4.334652 | 3.259926 | 2.090749 | 0 | 8.73356 | 0
2018-03-10 04:45 | 301174.3 | 720.0002 | 3 | 35 | 4.371068 | 3.259972 | 2.199395 | 0 | 9.206427 | 0
2018-03-10 04:47 | 301294.3 | 840.0007 | 3 | 35 | 4.400313 | 3.113989 | 2.307429 | 0 | 9.680604 | 0
2018-03-10 04:49 | 301414.3 | 960.0011 | 3 | 35 | 4.40029 | 2.698425 | 2.404002 | 0 | 10.10555 | 0
2018-03-10 04:51 | 301534.3 | 1080.0007 | 3 | 35 | 4.400275 | 2.356022 | 2.488104 | 0 | 10.47562 | 0
2018-03-10 04:53 | 301654.3 | 1200.0011 | 3 | 35 | 4.40027 | 2.048403 | 2.561434 | 0 | 10.7983 | 0
2018-03-10 04:55 | 301774.3 | 1320.0007 | 3 | 35 | 4.400252 | 1.776289 | 2.625027 | 0 | 11.07812 | 0
2018-03-10 04:57 | 301894.3 | 1440.0012 | 3 | 35 | 4.400266 | 1.554657 | 2.680442 | 0 | 11.32196 | 0
2018-03-10 04:59 | 302014.3 | 1560.0007 | 3 | 35 | 4.400224 | 1.367797 | 2.729047 | 0 | 11.53584 | 0
2018-03-10 05:01 | 302134.3 | 1680.0003 | 3 | 35 | 4.400216 | 1.209086 | 2.771961 | 0 | 11.72467 | 0
2018-03-10 05:03 | 302254.3 | 1800.0015 | 3 | 35 | 4.400214 | 1.063967 | 2.809817 | 0 | 11.89125 | 0
2018-03-10 05:05 | 302374.3 | 1920.0011 | 3 | 35 | 4.400231 | 0.9427137 | 2.843196 | 0 | 12.03812 | 0
2018-03-10 05:07 | 302494.3 | 2040.0006 | 3 | 35 | 4.400178 | 0.8400669 | 2.872873 | 0 | 12.16871 | 0
2018-03-10 05:09 | 302614.3 | 2160.0003 | 3 | 35 | 4.400215 | 0.7544136 | 2.899429 | 0 | 12.28556 | 0
2018-03-10 05:11 | 302734.3 | 2280.0014 | 3 | 35 | 4.400218 | 0.6770506 | 2.923275 | 0 | 12.39049 | 0
2018-03-10 05:11 | 302774.4 | 2320.1313 | 3 | 35 | 4.400234 | 0.6519976 | 2.930679 | 0 | 12.42307 | 0
2018-03-10 05:13 | 302894.5 | 120.0005 | 4 | 35 | 4.333823 | 0 | 2.930681 | 0 | 12.42308 | 0
2018-03-10 05:15 | 303014.5 | 240.0018 | 4 | 35 | 4.328126 | 0 | 2.930681 | 0 | 12.42308 | 0
2018-03-10 05:16 | 303074.5 | 300.0029 | 4 | 35 | 4.326488 | 0 | 2.930681 | 0 | 12.42308 | 0
2018-03-10 05:18 | 303194.6 | 120.0022 | 5 | 35 | 4.089269 | -2.282049 | 2.930681 | 0.07606645 | 12.42308 | 0.3135095
2018-03-10 05:20 | 303314.6 | 240.001 | 5 | 35 | 4.054386 | -2.282096 | 2.930681 | 0.1521209 | 12.42308 | 0.6231588
2018-03-10 05:22 | 303434.6 | 360.0022 | 5 | 35 | 4.022776 | -2.281969 | 2.930681 | 0.2281946 | 12.42308 | 0.9303636
2018-03-10 05:24 | 303554.6 | 480.001 | 5 | 35 | 3.993351 | -2.282076 | 2.930681 | 0.3042581 | 12.42308 | 1.235223
2018-03-10 05:26 | 303674.6 | 600.0014 | 5 | 35 | 3.965275 | -2.282038 | 2.930681 | 0.3803225 | 12.42308 | 1.537895
2018-03-10 05:28 | 303794.6 | 720.0002 | 5 | 35 | 3.937196 | -2.282114 | 2.930681 | 0.4563976 | 12.42308 | 1.83849
2018-03-10 05:30 | 303914.6 | 840.0014 | 5 | 35 | 3.908324 | -2.282083 | 2.930681 | 0.5324556 | 12.42308 | 2.13684
2018-03-10 05:32 | 304034.6 | 960.001 | 5 | 35 | 3.881498 | -2.282048 | 2.930681 | 0.6085217 | 12.42308 | 2.4331
2018-03-10 05:34 | 304154.6 | 1080.0022 | 5 | 35 | 3.85537 | -2.282016 | 2.930681 | 0.6845864 | 12.42308 | 2.72735
2018-03-10 05:36 | 304274.6 | 1200.0003 | 5 | 35 | 3.829892 | -2.282035 | 2.930681 | 0.7606584 | 12.42308 | 3.01967
2018-03-10 05:38 | 304394.6 | 1320.0006 | 5 | 35 | 3.804307 | -2.282083 | 2.930681 | 0.8367271 | 12.42308 | 3.310034
2018-03-10 05:40 | 304514.6 | 1440.0002 | 5 | 35 | 3.780734 | -2.2821 | 2.930681 | 0.9127909 | 12.42308 | 3.598484
2018-03-10 05:42 | 304634.6 | 1560.0006 | 5 | 35 | 3.759507 | -2.282062 | 2.930681 | 0.98886 | 12.42308 | 3.885264
2018-03-10 05:44 | 304754.6 | 1680.0011 | 5 | 35 | 3.739757 | -2.282046 | 2.930681 | 1.064923 | 12.42308 | 4.17046
2018-03-10 05:46 | 304874.6 | 1800.0007 | 5 | 35 | 3.720458 | -2.282138 | 2.930681 | 1.140996 | 12.42308 | 4.454224
2018-03-10 05:48 | 304994.6 | 1920.0007 | 5 | 35 | 3.700159 | -2.282022 | 2.930681 | 1.217064 | 12.42308 | 4.73646
2018-03-10 05:50 | 305114.6 | 2040.0014 | 5 | 35 | 3.681756 | -2.281998 | 2.930681 | 1.293135 | 12.42308 | 5.01722
2018-03-10 05:52 | 305234.6 | 2160.001 | 5 | 35 | 3.664676 | -2.282096 | 2.930681 | 1.369198 | 12.42308 | 5.296606
2018-03-10 05:54 | 305354.6 | 2280.0007 | 5 | 35 | 3.649235 | -2.282084 | 2.930681 | 1.445267 | 12.42308 | 5.574787
2018-03-10 05:56 | 305474.6 | 2400.0002 | 5 | 35 | 3.633434 | -2.282082 | 2.930681 | 1.521328 | 12.42308 | 5.851756
2018-03-10 05:58 | 305594.6 | 2520.0014 | 5 | 35 | 3.618291 | -2.28208 | 2.930681 | 1.597395 | 12.42308 | 6.12755
2018-03-10 06:00 | 305714.6 | 2640.0011 | 5 | 35 | 3.605132 | -2.282098 | 2.930681 | 1.673461 | 12.42308 | 6.402267
2018-03-10 06:02 | 305834.6 | 2760.0007 | 5 | 35 | 3.593512 | -2.282106 | 2.930681 | 1.749537 | 12.42308 | 6.676075
2018-03-10 06:04 | 305954.6 | 2880.0002 | 5 | 35 | 3.582388 | -2.282008 | 2.930681 | 1.825595 | 12.42308 | 6.948971
2018-03-10 06:06 | 306074.6 | 3000.0007 | 5 | 35 | 3.570273 | -2.282006 | 2.930681 | 1.901664 | 12.42308 | 7.221022
2018-03-10 06:08 | 306194.6 | 3120.001 | 5 | 35 | 3.559579 | -2.282062 | 2.930681 | 1.97773 | 12.42308 | 7.492183
2018-03-10 06:10 | 306314.6 | 3240.0014 | 5 | 35 | 3.549374 | -2.28206 | 2.930681 | 2.0538 | 12.42308 | 7.76257
2018-03-10 06:12 | 306434.6 | 3360.0002 | 5 | 35 | 3.539949 | -2.282026 | 2.930681 | 2.129866 | 12.42308 | 8.032207
2018-03-10 06:14 | 306554.6 | 3480.0006 | 5 | 35 | 3.528419 | -2.282064 | 2.930681 | 2.20593 | 12.42308 | 8.301049
2018-03-10 06:16 | 306674.6 | 3600.001 | 5 | 35 | 3.515668 | -2.282028 | 2.930681 | 2.282001 | 12.42308 | 8.568968
2018-03-10 06:18 | 306794.6 | 3720.0014 | 5 | 35 | 3.502954 | -2.28204 | 2.930681 | 2.358066 | 12.42308 | 8.835908
2018-03-10 06:20 | 306914.6 | 3840.001 | 5 | 35 | 3.489395 | -2.282093 | 2.930681 | 2.434124 | 12.42308 | 9.101816
2018-03-10 06:22 | 307034.6 | 3960.0014 | 5 | 35 | 3.472841 | -2.282141 | 2.930681 | 2.510193 | 12.42308 | 9.366656
2018-03-10 06:24 | 307154.6 | 4080.0002 | 5 | 35 | 3.448994 | -2.282062 | 2.930681 | 2.586259 | 12.42308 | 9.629961
2018-03-10 06:26 | 307274.6 | 4200.0023 | 5 | 35 | 3.418201 | -2.282076 | 2.930681 | 2.662324 | 12.42308 | 9.891198
2018-03-10 06:28 | 307394.6 | 4320.0011 | 5 | 35 | 3.373868 | -2.282114 | 2.930681 | 2.738401 | 12.42308 | 10.14967
2018-03-10 06:30 | 307514.6 | 4440.0014 | 5 | 35 | 3.303548 | -2.282015 | 2.930681 | 2.814466 | 12.42308 | 10.40389
2018-03-10 06:32 | 307634.6 | 4560.0007 | 5 | 35 | 3.158083 | -2.282131 | 2.930681 | 2.890529 | 12.42308 | 10.65042
2018-03-10 06:34 | 307696.2 | 4621.6279 | 5 | 35 | 2.999993 | -2.282063 | 2.930681 | 2.929596 | 12.42308 | 10.77105
2018-03-10 06:36 | 307816.2 | 120.0012 | 6 | 35 | 3.363084 | 0 | 2.930681 | 2.929602 | 12.42308 | 10.77107
2018-03-10 06:38 | 307936.2 | 240.0008 | 6 | 35 | 3.378057 | 0 | 2.930681 | 2.929602 | 12.42308 | 10.77107
2018-03-10 06:39 | 307996.2 | 300.0021 | 6 | 35 | 3.381563 | 0 | 2.930681 | 2.929602 | 12.42308 | 10.77107
2018-03-10 06:39 | 307996.2661 | 0.0041 | 7 | 36 | 3.381564 | 0 | 0 | 0 | 0 | 0
2018-03-10 06:41 | 308116.3 | 120.0005 | 2 | 36 | 4.071554 | 4.889927 | 0.1624152 | 0 | 0.6419222 | 0
2018-03-10 06:43 | 308236.3 | 240.0002 | 2 | 36 | 4.105828 | 4.889835 | 0.3253775 | 0 | 1.308083 | 0
2018-03-10 06:45 | 308356.3 | 360.0014 | 2 | 36 | 4.140628 | 4.889967 | 0.4883981 | 0 | 1.980378 | 0
2018-03-10 06:47 | 308476.3 | 480.001 | 2 | 36 | 4.167598 | 4.889906 | 0.6513888 | 0 | 2.657543 | 0
2018-03-10 06:49 | 308596.3 | 600.0005 | 2 | 36 | 4.190023 | 4.889889 | 0.8143707 | 0 | 3.338601 | 0
2018-03-10 06:51 | 308716.3 | 720.0002 | 2 | 36 | 4.200298 | 4.643644 | 0.974889 | 0 | 4.012474 | 0
2018-03-10 06:53 | 308836.3 | 840.0014 | 2 | 36 | 4.200283 | 4.268248 | 1.123257 | 0 | 4.635662 | 0
2018-03-10 06:55 | 308956.3 | 960.001 | 2 | 36 | 4.200284 | 3.942251 | 1.259988 | 0 | 5.20997 | 0
2018-03-10 06:57 | 309076.3 | 1080.0023 | 2 | 36 | 4.200288 | 3.65365 | 1.38643 | 0 | 5.741064 | 0
2018-03-10 06:59 | 309196.3 | 1200.0018 | 2 | 36 | 4.200283 | 3.377411 | 1.503623 | 0 | 6.233306 | 0
2018-03-10 06:59 | 309245.6 | 1249.2552 | 2 | 36 | 4.200283 | 3.259987 | 1.549023 | 0 | 6.423998 | 0
2018-03-10 07:01 | 309365.6 | 120.0014 | 3 | 36 | 4.221847 | 3.259903 | 1.657314 | 0 | 6.879916 | 0
2018-03-10 07:03 | 309485.6 | 240.001 | 3 | 36 | 4.246687 | 3.259905 | 1.765965 | 0 | 7.339956 | 0
2018-03-10 07:05 | 309605.6 | 360.0006 | 3 | 36 | 4.273459 | 3.259962 | 1.874628 | 0 | 7.802862 | 0
2018-03-10 07:07 | 309725.6 | 480.0011 | 3 | 36 | 4.302422 | 3.259979 | 1.983285 | 0 | 8.268739 | 0
2018-03-10 07:09 | 309845.6 | 600.0007 | 3 | 36 | 4.336091 | 3.259972 | 2.091953 | 0 | 8.738053 | 0
2018-03-10 07:11 | 309965.6 | 720.0003 | 3 | 36 | 4.372153 | 3.259981 | 2.200611 | 0 | 9.211148 | 0
2018-03-10 07:13 | 310085.6 | 840.0006 | 3 | 36 | 4.4003 | 3.11204 | 2.308611 | 0 | 9.685229 | 0
2018-03-10 07:15 | 310205.6 | 960.0002 | 3 | 36 | 4.400284 | 2.70628 | 2.405293 | 0 | 10.11066 | 0
2018-03-10 07:17 | 310325.6 | 1080.0022 | 3 | 36 | 4.400302 | 2.348972 | 2.489472 | 0 | 10.48107 | 0
2018-03-10 07:19 | 310445.6 | 1200.0002 | 3 | 36 | 4.400247 | 2.032541 | 2.562302 | 0 | 10.80154 | 0
2018-03-10 07:21 | 310565.6 | 1320.0006 | 3 | 36 | 4.400298 | 1.77298 | 2.625614 | 0 | 11.08014 | 0
2018-03-10 07:23 | 310685.6 | 1440.0002 | 3 | 36 | 4.400304 | 1.555511 | 2.680945 | 0 | 11.32361 | 0
2018-03-10 07:25 | 310805.6 | 1560.0007 | 3 | 36 | 4.400279 | 1.369003 | 2.729608 | 0 | 11.53773 | 0
2018-03-10 07:27 | 310925.6 | 1680.0002 | 3 | 36 | 4.400269 | 1.200295 | 2.772372 | 0 | 11.72591 | 0
2018-03-10 07:29 | 311045.6 | 1800.0022 | 3 | 36 | 4.400179 | 1.058023 | 2.809934 | 0 | 11.89119 | 0
2018-03-10 07:31 | 311165.6 | 1920.001 | 3 | 36 | 4.400233 | 0.9403419 | 2.843208 | 0 | 12.0376 | 0
2018-03-10 07:33 | 311285.6 | 2040.0015 | 3 | 36 | 4.400256 | 0.8418865 | 2.872864 | 0 | 12.16809 | 0
2018-03-10 07:35 | 311405.6 | 2160.0002 | 3 | 36 | 4.400209 | 0.7520065 | 2.899403 | 0 | 12.28487 | 0
2018-03-10 07:37 | 311525.6 | 2280.0013 | 3 | 36 | 4.400237 | 0.6707134 | 2.92307 | 0 | 12.38901 | 0
2018-03-10 07:38 | 311556.3 | 2310.7123 | 3 | 36 | 4.400206 | 0.6519985 | 2.928713 | 0 | 12.41385 | 0
2018-03-10 07:40 | 311676.4 | 120.0005 | 4 | 36 | 4.333511 | 0 | 2.928713 | 0 | 12.41385 | 0
2018-03-10 07:42 | 311796.4 | 240.0009 | 4 | 36 | 4.327771 | 0 | 2.928713 | 0 | 12.41385 | 0
2018-03-10 07:43 | 311856.4 | 300.0045 | 4 | 36 | 4.326106 | 0 | 2.928713 | 0 | 12.41385 | 0
2018-03-10 07:45 | 311976.4 | 120.0006 | 5 | 36 | 4.088256 | -2.282075 | 2.928713 | 0.07606233 | 12.41385 | 0.3134656
2018-03-10 07:47 | 312096.4 | 240.0011 | 5 | 36 | 4.052888 | -2.282103 | 2.928713 | 0.1521251 | 12.41385 | 0.6230234
2018-03-10 07:49 | 312216.4 | 360.0008 | 5 | 36 | 4.022322 | -2.281995 | 2.928713 | 0.2281943 | 12.41385 | 0.9301489
2018-03-10 07:51 | 312336.4 | 480.0002 | 5 | 36 | 3.993597 | -2.282051 | 2.928713 | 0.3042583 | 12.41385 | 1.234994
2018-03-10 07:53 | 312456.4 | 600.0014 | 5 | 36 | 3.965162 | -2.282024 | 2.928713 | 0.3803266 | 12.41385 | 1.537701
2018-03-10 07:55 | 312576.4 | 720.0003 | 5 | 36 | 3.93555 | -2.282108 | 2.928713 | 0.4563964 | 12.41385 | 1.838206
2018-03-10 07:57 | 312696.4 | 840.0006 | 5 | 36 | 3.907645 | -2.282063 | 2.928713 | 0.5324631 | 12.41385 | 2.136497
2018-03-10 07:59 | 312816.4 | 960.0002 | 5 | 36 | 3.881175 | -2.282024 | 2.928713 | 0.6085246 | 12.41385 | 2.432705
2018-03-10 08:01 | 312936.4 | 1080.0014 | 5 | 36 | 3.855761 | -2.282078 | 2.928713 | 0.6845838 | 12.41385 | 2.726942
2018-03-10 08:03 | 313056.4 | 1200.0011 | 5 | 36 | 3.828887 | -2.282006 | 2.928713 | 0.7606593 | 12.41385 | 3.01926
2018-03-10 08:05 | 313176.4 | 1320.0014 | 5 | 36 | 3.802922 | -2.282084 | 2.928713 | 0.8367306 | 12.41385 | 3.309514
2018-03-10 08:07 | 313296.4 | 1440.0011 | 5 | 36 | 3.780204 | -2.282038 | 2.928713 | 0.9127901 | 12.41385 | 3.597883
2018-03-10 08:09 | 313416.4 | 1560.0014 | 5 | 36 | 3.759688 | -2.281991 | 2.928713 | 0.9888624 | 12.41385 | 3.884656
2018-03-10 08:11 | 313536.4 | 1680.0011 | 5 | 36 | 3.739674 | -2.282022 | 2.928713 | 1.064928 | 12.41385 | 4.16988
2018-03-10 08:13 | 313656.4 | 1800.0006 | 5 | 36 | 3.718678 | -2.282022 | 2.928713 | 1.14099 | 12.41385 | 4.453536
2018-03-10 08:15 | 313776.4 | 1920.0011 | 5 | 36 | 3.699417 | -2.282022 | 2.928713 | 1.217058 | 12.41385 | 4.735663
2018-03-10 08:17 | 313896.4 | 2040.0007 | 5 | 36 | 3.681499 | -2.282036 | 2.928713 | 1.293127 | 12.41385 | 5.016385
2018-03-10 08:19 | 314016.4 | 2160.0002 | 5 | 36 | 3.665082 | -2.28202 | 2.928713 | 1.369191 | 12.41385 | 5.295789
2018-03-10 08:21 | 314136.4 | 2280.0014 | 5 | 36 | 3.648478 | -2.282104 | 2.928713 | 1.445251 | 12.41385 | 5.57393
2018-03-10 08:23 | 314256.4 | 2400.0011 | 5 | 36 | 3.632026 | -2.28212 | 2.928713 | 1.521323 | 12.41385 | 5.850833
2018-03-10 08:25 | 314376.4 | 2520.0014 | 5 | 36 | 3.617826 | -2.282076 | 2.928713 | 1.597396 | 12.41385 | 6.126583
2018-03-10 08:27 | 314496.4 | 2640.0002 | 5 | 36 | 3.605325 | -2.282038 | 2.928713 | 1.673454 | 12.41385 | 6.401257
2018-03-10 08:29 | 314616.4 | 2760.0002 | 5 | 36 | 3.593567 | -2.282038 | 2.928713 | 1.749519 | 12.41385 | 6.675049
2018-03-10 08:31 | 314736.4 | 2880.0011 | 5 | 36 | 3.580953 | -2.282102 | 2.928713 | 1.825583 | 12.41385 | 6.947918
2018-03-10 08:33 | 314856.4 | 3000.0007 | 5 | 36 | 3.569682 | -2.282028 | 2.928713 | 1.90166 | 12.41385 | 7.219904
2018-03-10 08:35 | 314976.4 | 3120.0002 | 5 | 36 | 3.559451 | -2.282011 | 2.928713 | 1.977719 | 12.41385 | 7.491017
2018-03-10 08:37 | 315096.4 | 3240.0007 | 5 | 36 | 3.550175 | -2.28195 | 2.928713 | 2.05379 | 12.41385 | 7.76144
2018-03-10 08:39 | 315216.4 | 3360.0002 | 5 | 36 | 3.539372 | -2.282063 | 2.928713 | 2.129848 | 12.41385 | 8.03106
2018-03-10 08:41 | 315336.4 | 3480.0006 | 5 | 36 | 3.527071 | -2.281955 | 2.928713 | 2.205916 | 12.41385 | 8.299816
2018-03-10 08:43 | 315456.4 | 3600.0002 | 5 | 36 | 3.51533 | -2.282069 | 2.928713 | 2.281985 | 12.41385 | 8.567677
2018-03-10 08:45 | 315576.4 | 3720.0014 | 5 | 36 | 3.503428 | -2.282028 | 2.928713 | 2.358053 | 12.41385 | 8.834622
2018-03-10 08:47 | 315696.4 | 3840.0002 | 5 | 36 | 3.489578 | -2.282069 | 2.928713 | 2.434116 | 12.41385 | 9.1006
2018-03-10 08:49 | 315816.4 | 3960.0006 | 5 | 36 | 3.470484 | -2.281996 | 2.928713 | 2.510185 | 12.41385 | 9.365359
2018-03-10 08:51 | 315936.4 | 4080.0011 | 5 | 36 | 3.447934 | -2.282071 | 2.928713 | 2.586255 | 12.41385 | 9.62853
2018-03-10 08:53 | 316056.4 | 4200.0014 | 5 | 36 | 3.417702 | -2.282078 | 2.928713 | 2.662317 | 12.41385 | 9.889709
2018-03-10 08:55 | 316176.4 | 4320.0002 | 5 | 36 | 3.374314 | -2.282068 | 2.928713 | 2.738391 | 12.41385 | 10.14819
2018-03-10 08:57 | 316296.4 | 4440.0006 | 5 | 36 | 3.300327 | -2.281993 | 2.928713 | 2.814458 | 12.41385 | 10.40233
2018-03-10 08:59 | 316416.4 | 4560.0011 | 5 | 36 | 3.151078 | -2.282042 | 2.928713 | 2.890522 | 12.41385 | 10.64844
2018-03-10 09:00 | 316475.3 | 4618.9167 | 5 | 36 | 2.999983 | -2.282091 | 2.928713 | 2.927866 | 12.41385 | 10.7636
2018-03-10 09:02 | 316595.4 | 120.0006 | 6 | 36 | 3.36383 | 0 | 2.928713 | 2.927866 | 12.41385 | 10.7636
2018-03-10 09:04 | 316715.4 | 240.001 | 6 | 36 | 3.378744 | 0 | 2.928713 | 2.927866 | 12.41385 | 10.7636
2018-03-10 09:05 | 316775.4 | 300.003 | 6 | 36 | 3.382332 | 0 | 2.928713 | 2.927866 | 12.41385 | 10.7636
2018-03-10 09:05 | 316775.4 | 0.0025 | 7 | 37 | 3.382224 | 0 | 0 | 0 | 0 | 0
2018-03-10 09:07 | 316895.5 | 120.0015 | 2 | 37 | 4.073525 | 4.890156 | 0.1624087 | 0 | 0.6420483 | 0
2018-03-10 09:09 | 317015.5 | 240.0011 | 2 | 37 | 4.10629 | 4.890121 | 0.3253843 | 0 | 1.308498 | 0
2018-03-10 09:11 | 317135.5 | 360.0007 | 2 | 37 | 4.140325 | 4.890087 | 0.488391 | 0 | 1.980726 | 0
2018-03-10 09:13 | 317255.5 | 480.001 | 2 | 37 | 4.166269 | 4.89007 | 0.6513827 | 0 | 2.657742 | 0
2018-03-10 09:15 | 317375.5 | 600.0006 | 2 | 37 | 4.191011 | 4.890118 | 0.8144014 | 0 | 3.338905 | 0
2018-03-10 09:17 | 317495.5 | 720.0011 | 2 | 37 | 4.2003 | 4.615335 | 0.9741411 | 0 | 4.009602 | 0
2018-03-10 09:19 | 317615.5 | 840.0015 | 2 | 37 | 4.200275 | 4.264851 | 1.122046 | 0 | 4.630846 | 0
2018-03-10 09:21 | 317735.5 | 960.0003 | 2 | 37 | 4.200292 | 3.950655 | 1.258808 | 0 | 5.205284 | 0
2018-03-10 09:23 | 317855.5 | 1080.0015 | 2 | 37 | 4.200299 | 3.657501 | 1.385588 | 0 | 5.737795 | 0
2018-03-10 09:25 | 317975.5 | 1200.0003 | 2 | 37 | 4.200278 | 3.356956 | 1.502487 | 0 | 6.228801 | 0
2018-03-10 09:25 | 318015.8 | 1240.3461 | 2 | 37 | 4.200252 | 3.259993 | 1.539569 | 0 | 6.384558 | 0
2018-03-10 09:27 | 318135.9 | 120.0006 | 3 | 37 | 4.220489 | 3.260061 | 1.647858 | 0 | 6.840387 | 0
2018-03-10 09:29 | 318255.9 | 240.0002 | 3 | 37 | 4.244689 | 3.26017 | 1.756516 | 0 | 7.300282 | 0
2018-03-10 09:31 | 318375.9 | 360.0014 | 3 | 37 | 4.270759 | 3.260145 | 1.865188 | 0 | 7.762941 | 0
2018-03-10 09:33 | 318495.9 | 480.0002 | 3 | 37 | 4.301208 | 3.260118 | 1.973862 | 0 | 8.228664 | 0
2018-03-10 09:35 | 318615.9 | 600.0006 | 3 | 37 | 4.334495 | 3.260014 | 2.082503 | 0 | 8.697753 | 0
2018-03-10 09:37 | 318735.9 | 720.001 | 3 | 37 | 4.369347 | 3.260101 | 2.191187 | 0 | 9.170719 | 0
2018-03-10 09:39 | 318855.9 | 840.0022 | 3 | 37 | 4.400317 | 3.165457 | 2.299604 | 0 | 9.646358 | 0
2018-03-10 09:41 | 318975.9 | 960.0009 | 3 | 37 | 4.400313 | 2.734457 | 2.397587 | 0 | 10.07751 | 0
2018-03-10 09:43 | 319095.9 | 1080.0015 | 3 | 37 | 4.400286 | 2.362356 | 2.482355 | 0 | 10.45052 | 0
2018-03-10 09:45 | 319215.9 | 1200.001 | 3 | 37 | 4.400286 | 2.055992 | 2.555836 | 0 | 10.77386 | 0
2018-03-10 09:47 | 319335.9 | 1320.0006 | 3 | 37 | 4.40026 | 1.797426 | 2.619938 | 0 | 11.05592 | 0
2018-03-10 09:49 | 319455.9 | 1440.001 | 3 | 37 | 4.400272 | 1.577491 | 2.676124 | 0 | 11.30315 | 0
2018-03-10 09:51 | 319575.9 | 1560.0015 | 3 | 37 | 4.400253 | 1.378836 | 2.725351 | 0 | 11.51977 | 0
2018-03-10 09:53 | 319695.9 | 1680.0002 | 3 | 37 | 4.400242 | 1.210063 | 2.768389 | 0 | 11.70914 | 0
2018-03-10 09:55 | 319815.9 | 1800.0007 | 3 | 37 | 4.400264 | 1.071346 | 2.806341 | 0 | 11.87614 | 0
2018-03-10 09:57 | 319935.9 | 1920.001 | 3 | 37 | 4.400214 | 0.9542456 | 2.840038 | 0 | 12.02441 | 0
2018-03-10 09:59 | 320055.9 | 2040.0015 | 3 | 37 | 4.400233 | 0.8510342 | 2.8701 | 0 | 12.1567 | 0
2018-03-10 10:01 | 320175.9 | 2160.0019 | 3 | 37 | 4.400206 | 0.7551184 | 2.896831 | 0 | 12.27432 | 0
2018-03-10 10:03 | 320295.9 | 2280.0014 | 3 | 37 | 4.400163 | 0.6768904 | 2.920675 | 0 | 12.37923 | 0
2018-03-10 10:04 | 320337.1 | 2321.2303 | 3 | 37 | 4.400152 | 0.6519938 | 2.928293 | 0 | 12.41276 | 0
2018-03-10 10:06 | 320457.1 | 120.0014 | 4 | 37 | 4.333516 | 0 | 2.928293 | 0 | 12.41276 | 0
2018-03-10 10:08 | 320577.1 | 240.0003 | 4 | 37 | 4.327767 | 0 | 2.928293 | 0 | 12.41276 | 0
2018-03-10 10:09 | 320637.1 | 300.0023 | 4 | 37 | 4.326108 | 0 | 2.928293 | 0 | 12.41276 | 0
2018-03-10 10:11 | 320757.2 | 120.0002 | 5 | 37 | 4.087903 | -2.282075 | 2.928293 | 0.07606401 | 12.41276 | 0.3134431
2018-03-10 10:13 | 320877.2 | 240.0001 | 5 | 37 | 4.053642 | -2.282129 | 2.928293 | 0.1521299 | 12.41276 | 0.6230395
2018-03-10 10:15 | 320997.2 | 360.0013 | 5 | 37 | 4.023838 | -2.282134 | 2.928293 | 0.2281968 | 12.41276 | 0.9302338
2018-03-10 10:17 | 321117.2 | 480.001 | 5 | 37 | 3.99481 | -2.282084 | 2.928293 | 0.3042681 | 12.41276 | 1.23523
2018-03-10 10:19 | 321237.2 | 600.0013 | 5 | 37 | 3.964621 | -2.282104 | 2.928293 | 0.3803341 | 12.41276 | 1.537958
2018-03-10 10:21 | 321357.2 | 720.001 | 5 | 37 | 3.935741 | -2.282118 | 2.928293 | 0.4563961 | 12.41276 | 1.838403
2018-03-10 10:23 | 321477.2 | 840.0013 | 5 | 37 | 3.908375 | -2.282083 | 2.928293 | 0.532463 | 12.41276 | 2.136734
2018-03-10 10:25 | 321597.2 | 960.001 | 5 | 37 | 3.882782 | -2.282058 | 2.928293 | 0.608525 | 12.41276 | 2.433036
2018-03-10 10:27 | 321717.2 | 1080.0013 | 5 | 37 | 3.856207 | -2.282109 | 2.928293 | 0.6845978 | 12.41276 | 2.727415
2018-03-10 10:29 | 321837.2 | 1200.001 | 5 | 37 | 3.828635 | -2.282116 | 2.928293 | 0.7606653 | 12.41276 | 3.019688
2018-03-10 10:31 | 321957.2 | 1320.0005 | 5 | 37 | 3.803702 | -2.282068 | 2.928293 | 0.8367299 | 12.41276 | 3.309947
2018-03-10 10:33 | 322077.2 | 1440.001 | 5 | 37 | 3.781627 | -2.282069 | 2.928293 | 0.9127958 | 12.41276 | 3.598418
2018-03-10 10:35 | 322197.2 | 1560.0013 | 5 | 37 | 3.760876 | -2.282024 | 2.928293 | 0.9888601 | 12.41276 | 3.885276
2018-03-10 10:37 | 322317.2 | 1680.0001 | 5 | 37 | 3.739421 | -2.282066 | 2.928293 | 1.064933 | 12.41276 | 4.170569
2018-03-10 10:39 | 322437.2 | 1800.0013 | 5 | 37 | 3.7193 | -2.282093 | 2.928293 | 1.140996 | 12.41276 | 4.454222
2018-03-10 10:41 | 322557.2 | 1920.0001 | 5 | 37 | 3.700485 | -2.282042 | 2.928293 | 1.217064 | 12.41276 | 4.736417
2018-03-10 10:43 | 322677.2 | 2040.0013 | 5 | 37 | 3.683208 | -2.282071 | 2.928293 | 1.293132 | 12.41276 | 5.017246
2018-03-10 10:45 | 322797.2 | 2160.001 | 5 | 37 | 3.665734 | -2.282108 | 2.928293 | 1.369206 | 12.41276 | 5.296783
2018-03-10 10:47 | 322917.2 | 2280.0013 | 5 | 37 | 3.648151 | -2.282051 | 2.928293 | 1.445267 | 12.41276 | 5.57492
2018-03-10 10:49 | 323037.2 | 2400.001 | 5 | 37 | 3.632845 | -2.282106 | 2.928293 | 1.521327 | 12.41276 | 5.851807
2018-03-10 10:51 | 323157.2 | 2520.0005 | 5 | 37 | 3.619127 | -2.282055 | 2.928293 | 1.597403 | 12.41276 | 6.127638
2018-03-10 10:53 | 323277.2 | 2640.0001 | 5 | 37 | 3.606354 | -2.28202 | 2.928293 | 1.673471 | 12.41276 | 6.402455
2018-03-10 10:55 | 323397.2 | 2760.0013 | 5 | 37 | 3.592968 | -2.282046 | 2.928293 | 1.749534 | 12.41276 | 6.676259
2018-03-10 10:57 | 323517.2 | 2880.0002 | 5 | 37 | 3.580946 | -2.282009 | 2.928293 | 1.825603 | 12.41276 | 6.949102
2018-03-10 10:59 | 323637.2 | 3000.0005 | 5 | 37 | 3.570188 | -2.282082 | 2.928293 | 1.901664 | 12.41276 | 7.221056
2018-03-10 11:01 | 323757.2 | 3120.0009 | 5 | 37 | 3.560656 | -2.282063 | 2.928293 | 1.977732 | 12.41276 | 7.49227
2018-03-10 11:03 | 323877.2 | 3240.0013 | 5 | 37 | 3.550027 | -2.282051 | 2.928293 | 2.053797 | 12.41276 | 7.762722
2018-03-10 11:05 | 323997.2 | 3360.0002 | 5 | 37 | 3.538064 | -2.282158 | 2.928293 | 2.12987 | 12.41276 | 8.032323
2018-03-10 11:07 | 324117.2 | 3480.0005 | 5 | 37 | 3.526953 | -2.282001 | 2.928293 | 2.205927 | 12.41276 | 8.300998
2018-03-10 11:09 | 324237.2 | 3600.0002 | 5 | 37 | 3.515899 | -2.282038 | 2.928293 | 2.282005 | 12.41276 | 8.568894
2018-03-10 11:11 | 324357.2 | 3720.0005 | 5 | 37 | 3.503887 | -2.282069 | 2.928293 | 2.358071 | 12.41276 | 8.835896
2018-03-10 11:13 | 324477.2 | 3840.0002 | 5 | 37 | 3.487672 | -2.282102 | 2.928293 | 2.434132 | 12.41276 | 9.101822
2018-03-10 11:15 | 324597.2 | 3960.0013 | 5 | 37 | 3.469898 | -2.282028 | 2.928293 | 2.510202 | 12.41276 | 9.366463
2018-03-10 11:17 | 324717.2 | 4080.0009 | 5 | 37 | 3.447984 | -2.282113 | 2.928293 | 2.58627 | 12.41276 | 9.629611
2018-03-10 11:19 | 324837.2 | 4200.0013 | 5 | 37 | 3.418995 | -2.282151 | 2.928293 | 2.662334 | 12.41276 | 9.89085
2018-03-10 11:21 | 324957.2 | 4320.0001 | 5 | 37 | 3.373127 | -2.282138 | 2.928293 | 2.7384 | 12.41276 | 10.14932
2018-03-10 11:23 | 325077.2 | 4440.0014 | 5 | 37 | 3.297074 | -2.281978 | 2.928293 | 2.814466 | 12.41276 | 10.40326
2018-03-10 11:25 | 325197.2 | 4560.0001 | 5 | 37 | 3.150043 | -2.282093 | 2.928293 | 2.890531 | 12.41276 | 10.64922
2018-03-10 11:26 | 325256.2 | 4618.9564 | 5 | 37 | 2.999989 | -2.282048 | 2.928293 | 2.927909 | 12.41276 | 10.76446
2018-03-10 11:28 | 325376.2 | 120.0006 | 6 | 37 | 3.363823 | 0 | 2.928293 | 2.927915 | 12.41276 | 10.76448
2018-03-10 11:30 | 325496.2 | 240.0002 | 6 | 37 | 3.378903 | 0 | 2.928293 | 2.927915 | 12.41276 | 10.76448
2018-03-10 11:31 | 325556.2 | 300.0046 | 6 | 37 | 3.382677 | 0 | 2.928293 | 2.927915 | 12.41276 | 10.76448
2018-03-10 11:31 | 325556.2 | 0.0025 | 7 | 38 | 3.382547 | 0 | 0 | 0 | 0 | 0
2018-03-10 11:33 | 325676.3 | 120.0006 | 2 | 38 | 4.07443 | 4.890137 | 0.1623931 | 0 | 0.6422914 | 0
2018-03-10 11:35 | 325796.3 | 240.0002 | 2 | 38 | 4.106343 | 4.890022 | 0.3254092 | 0 | 1.30895 | 0
2018-03-10 11:37 | 325916.3 | 360.0014 | 2 | 38 | 4.139234 | 4.890177 | 0.4884111 | 0 | 1.981075 | 0
2018-03-10 11:39 | 326036.3 | 480.001 | 2 | 38 | 4.166976 | 4.890118 | 0.6513856 | 0 | 2.657962 | 0
2018-03-10 11:41 | 326156.3 | 600.0005 | 2 | 38 | 4.19308 | 4.8902 | 0.8143954 | 0 | 3.339376 | 0
2018-03-10 11:43 | 326276.3 | 720.001 | 2 | 38 | 4.200273 | 4.618097 | 0.9740576 | 0 | 4.009833 | 0
2018-03-10 11:45 | 326396.3 | 840.0006 | 2 | 38 | 4.200262 | 4.275137 | 1.122162 | 0 | 4.631912 | 0
2018-03-10 11:47 | 326516.3 | 960.0001 | 2 | 38 | 4.200262 | 3.958281 | 1.259372 | 0 | 5.208236 | 0
2018-03-10 11:49 | 326636.3 | 1080.0006 | 2 | 38 | 4.200279 | 3.637541 | 1.385996 | 0 | 5.740092 | 0
2018-03-10 11:51 | 326756.3 | 1200.0009 | 2 | 38 | 4.200243 | 3.3501 | 1.502347 | 0 | 6.228795 | 0
2018-03-10 11:52 | 326797 | 1240.6644 | 2 | 38 | 4.200302 | 3.259987 | 1.539686 | 0 | 6.385631 | 0
2018-03-10 11:54 | 326917 | 120.0005 | 3 | 38 | 4.220102 | 3.259987 | 1.647965 | 0 | 6.8414 | 0
2018-03-10 11:56 | 327037 | 240.0002 | 3 | 38 | 4.24356 | 3.259867 | 1.756616 | 0 | 7.301161 | 0
2018-03-10 11:58 | 327157 | 360.0013 | 3 | 38 | 4.271279 | 3.259798 | 1.865283 | 0 | 7.763752 | 0
2018-03-10 12:00 | 327277 | 480.0011 | 3 | 38 | 4.302206 | 3.260122 | 1.973942 | 0 | 8.22954 | 0
2018-03-10 12:02 | 327397 | 600.0017 | 3 | 38 | 4.334282 | 3.260157 | 2.082623 | 0 | 8.698828 | 0
2018-03-10 12:04 | 327517 | 720.001 | 3 | 38 | 4.368289 | 3.259993 | 2.191278 | 0 | 9.171608 | 0
2018-03-10 12:06 | 327637 | 840.0005 | 3 | 38 | 4.400309 | 3.16913 | 2.299721 | 0 | 9.647268 | 0
2018-03-10 12:08 | 327757 | 960.0011 | 3 | 38 | 4.4003 | 2.719387 | 2.397475 | 0 | 10.07742 | 0
2018-03-10 12:10 | 327877 | 1080.0013 | 3 | 38 | 4.40028 | 2.363512 | 2.48201 | 0 | 10.44939 | 0
2018-03-10 12:12 | 327997 | 1200.001 | 3 | 38 | 4.400253 | 2.058426 | 2.555574 | 0 | 10.7731 | 0
2018-03-10 12:14 | 328117 | 1320.0014 | 3 | 38 | 4.4003 | 1.804176 | 2.619877 | 0 | 11.05605 | 0
2018-03-10 12:16 | 328237 | 1440.0002 | 3 | 38 | 4.400258 | 1.573092 | 2.676086 | 0 | 11.30338 | 0
2018-03-10 12:18 | 328357 | 1560.0014 | 3 | 38 | 4.400253 | 1.375067 | 2.725075 | 0 | 11.51895 | 0
2018-03-10 12:20 | 328477 | 1680.0002 | 3 | 38 | 4.400236 | 1.211452 | 2.768115 | 0 | 11.70833 | 0
2018-03-10 12:22 | 328597 | 1800.0022 | 3 | 38 | 4.400272 | 1.076125 | 2.806166 | 0 | 11.87577 | 0
2018-03-10 12:24 | 328717 | 1920.0002 | 3 | 38 | 4.400266 | 0.9568014 | 2.839988 | 0 | 12.02459 | 0
2018-03-10 12:26 | 328837 | 2040.0017 | 3 | 38 | 4.400234 | 0.8457766 | 2.869975 | 0 | 12.15654 | 0
2018-03-10 12:28 | 328957 | 2160.0002 | 3 | 38 | 4.400258 | 0.756073 | 2.896616 | 0 | 12.27377 | 0
2018-03-10 12:30 | 329077 | 2280.0013 | 3 | 38 | 4.400213 | 0.6789036 | 2.920479 | 0 | 12.37877 | 0
2018-03-10 12:31 | 329124.3 | 2327.2851 | 3 | 38 | 4.400193 | 0.6519985 | 2.929216 | 0 | 12.41722 | 0
2018-03-10 12:33 | 329244.3 | 120.0005 | 4 | 38 | 4.333849 | 0 | 2.929216 | 0 | 12.41722 | 0
2018-03-10 12:35 | 329364.3 | 240.001 | 4 | 38 | 4.32817 | 0 | 2.929216 | 0 | 12.41722 | 0
2018-03-10 12:36 | 329424.3 | 300.0046 | 4 | 38 | 4.326538 | 0 | 2.929216 | 0 | 12.41722 | 0
2018-03-10 12:38 | 329544.4 | 120.0006 | 5 | 38 | 4.08848 | -2.282149 | 2.929216 | 0.07605927 | 12.41722 | 0.3134444
2018-03-10 12:40 | 329664.4 | 240.0002 | 5 | 38 | 4.054813 | -2.282126 | 2.929216 | 0.1521295 | 12.41722 | 0.6231171
2018-03-10 12:42 | 329784.4 | 360.0006 | 5 | 38 | 4.02476 | -2.282042 | 2.929216 | 0.2281917 | 12.41722 | 0.9303902
2018-03-10 12:44 | 329904.4 | 480.0002 | 5 | 38 | 3.993973 | -2.282127 | 2.929216 | 0.3042654 | 12.41722 | 1.235404
2018-03-10 12:46 | 330024.4 | 600.0018 | 5 | 38 | 3.964555 | -2.282143 | 2.929216 | 0.3803381 | 12.41722 | 1.538107
2018-03-10 12:48 | 330144.4 | 720.0002 | 5 | 38 | 3.936281 | -2.282068 | 2.929216 | 0.4563948 | 12.41722 | 1.838558
2018-03-10 12:50 | 330264.4 | 840.0014 | 5 | 38 | 3.909627 | -2.282066 | 2.929216 | 0.5324625 | 12.41722 | 2.136963
2018-03-10 12:52 | 330384.4 | 960.0002 | 5 | 38 | 3.882662 | -2.282095 | 2.929216 | 0.6085382 | 12.41722 | 2.433373
2018-03-10 12:54 | 330504.4 | 1080.0014 | 5 | 38 | 3.855187 | -2.282028 | 2.929216 | 0.6846034 | 12.41722 | 2.727655
2018-03-10 12:56 | 330624.4 | 1200.0002 | 5 | 38 | 3.828719 | -2.282046 | 2.929216 | 0.7606673 | 12.41722 | 3.019882
2018-03-10 12:58 | 330744.4 | 1320.0014 | 5 | 38 | 3.804279 | -2.282068 | 2.929216 | 0.8367385 | 12.41722 | 3.310184
2018-03-10 13:00 | 330864.4 | 1440.0019 | 5 | 38 | 3.78212 | -2.282048 | 2.929216 | 0.9128057 | 12.41722 | 3.598716
2018-03-10 13:02 | 330984.4 | 1560.0014 | 5 | 38 | 3.759788 | -2.282086 | 2.929216 | 0.9888729 | 12.41722 | 3.885568
2018-03-10 13:04 | 331104.4 | 1680.0011 | 5 | 38 | 3.73883 | -2.282075 | 2.929216 | 1.064941 | 12.41722 | 4.170759
2018-03-10 13:06 | 331224.4 | 1800.0014 | 5 | 38 | 3.719275 | -2.282016 | 2.929216 | 1.140996 | 12.41722 | 4.454362
2018-03-10 13:08 | 331344.4 | 1920.0003 | 5 | 38 | 3.701214 | -2.282138 | 2.929216 | 1.217075 | 12.41722 | 4.736629
2018-03-10 13:10 | 331464.4 | 2040.0015 | 5 | 38 | 3.682943 | -2.282073 | 2.929216 | 1.293144 | 12.41722 | 5.017487
2018-03-10 13:12 | 331584.4 | 2160.0011 | 5 | 38 | 3.664484 | -2.282026 | 2.929216 | 1.369201 | 12.41722 | 5.296886
2018-03-10 13:14 | 331704.4 | 2280.0006 | 5 | 38 | 3.648144 | -2.282088 | 2.929216 | 1.445273 | 12.41722 | 5.575023
2018-03-10 13:16 | 331824.4 | 2400.0011 | 5 | 38 | 3.633328 | -2.282029 | 2.929216 | 1.521346 | 12.41722 | 5.851968
2018-03-10 13:18 | 331944.4 | 2520.0014 | 5 | 38 | 3.619679 | -2.282008 | 2.929216 | 1.597404 | 12.41722 | 6.127794
2018-03-10 13:20 | 332064.4 | 2640.0011 | 5 | 38 | 3.605432 | -2.282024 | 2.929216 | 1.673476 | 12.41722 | 6.402616
2018-03-10 13:22 | 332184.4 | 2760.0014 | 5 | 38 | 3.592692 | -2.281793 | 2.929216 | 1.749542 | 12.41722 | 6.676365
2018-03-10 13:24 | 332304.4 | 2880.0002 | 5 | 38 | 3.581324 | -2.28204 | 2.929216 | 1.825602 | 12.41722 | 6.949187
2018-03-10 13:26 | 332424.4 | 3000.0006 | 5 | 38 | 3.571457 | -2.282093 | 2.929216 | 1.901673 | 12.41722 | 7.221242
2018-03-10 13:28 | 332544.4 | 3120.0011 | 5 | 38 | 3.560855 | -2.282051 | 2.929216 | 1.977742 | 12.41722 | 7.492528
2018-03-10 13:30 | 332664.4 | 3240.0006 | 5 | 38 | 3.549224 | -2.281996 | 2.929216 | 2.053807 | 12.41722 | 7.762935
2018-03-10 13:32 | 332784.4 | 3360.0011 | 5 | 38 | 3.538688 | -2.282069 | 2.929216 | 2.129877 | 12.41722 | 8.032525
2018-03-10 13:34 | 332904.4 | 3480.0014 | 5 | 38 | 3.528233 | -2.282043 | 2.929216 | 2.205937 | 12.41722 | 8.301271
2018-03-10 13:36 | 333024.4 | 3600.0012 | 5 | 38 | 3.517111 | -2.282009 | 2.929216 | 2.282006 | 12.41722 | 8.569253
2018-03-10 13:38 | 333144.4 | 3720.0006 | 5 | 38 | 3.502787 | -2.282064 | 2.929216 | 2.358069 | 12.41722 | 8.836258
2018-03-10 13:40 | 333264.4 | 3840.0002 | 5 | 38 | 3.487717 | -2.282133 | 2.929216 | 2.434147 | 12.41722 | 9.102176
2018-03-10 13:42 | 333384.4 | 3960.0015 | 5 | 38 | 3.470652 | -2.282038 | 2.929216 | 2.510202 | 12.41722 | 9.366807
2018-03-10 13:44 | 333504.4 | 4080.0011 | 5 | 38 | 3.450221 | -2.282091 | 2.929216 | 2.586271 | 12.41722 | 9.630073
2018-03-10 13:46 | 333624.4 | 4200.0014 | 5 | 38 | 3.419751 | -2.282022 | 2.929216 | 2.662347 | 12.41722 | 9.891483
2018-03-10 13:48 | 333744.4 | 4320.0011 | 5 | 38 | 3.372386 | -2.282123 | 2.929216 | 2.738407 | 12.41722 | 10.14989
2018-03-10 13:50 | 333864.4 | 4440.0014 | 5 | 38 | 3.299386 | -2.282084 | 2.929216 | 2.814476 | 12.41722 | 10.4039
2018-03-10 13:52 | 333984.4 | 4560.0002 | 5 | 38 | 3.155605 | -2.282016 | 2.929216 | 2.890535 | 12.41722 | 10.65012
2018-03-10 13:53 | 334046 | 4621.6343 | 5 | 38 | 2.999998 | -2.282078 | 2.929216 | 2.929612 | 12.41722 | 10.77074
2018-03-10 13:55 | 334166.1 | 120.0012 | 6 | 38 | 3.36094 | 0 | 2.929216 | 2.929617 | 12.41722 | 10.77076
2018-03-10 13:57 | 334286.1 | 240 | 6 | 38 | 3.375898 | 0 | 2.929216 | 2.929617 | 12.41722 | 10.77076
2018-03-10 13:58 | 334346.1 | 300.0044 | 6 | 38 | 3.379462 | 0 | 2.929216 | 2.929617 | 12.41722 | 10.77076
2018-03-10 13:58 | 334346.1 | 0.0025 | 7 | 39 | 3.379315 | 0 | 0 | 0 | 0 | 0
2018-03-10 14:00 | 334466.2 | 120.0014 | 2 | 39 | 4.073267 | 4.889879 | 0.1623947 | 0 | 0.641982 | 0
2018-03-10 14:02 | 334586.2 | 240.0011 | 2 | 39 | 4.10398 | 4.889914 | 0.3253922 | 0 | 1.308281 | 0
2018-03-10 14:04 | 334706.2 | 360.0006 | 2 | 39 | 4.138648 | 4.8899 | 0.4883608 | 0 | 1.979993 | 0
2018-03-10 14:06 | 334826.2 | 480.0011 | 2 | 39 | 4.16819 | 4.88991 | 0.651378 | 0 | 2.657199 | 0
2018-03-10 14:08 | 334946.2 | 600.0006 | 2 | 39 | 4.192088 | 4.889879 | 0.8143671 | 0 | 3.338526 | 0
2018-03-10 14:10 | 335066.2 | 720.0012 | 2 | 39 | 4.200266 | 4.641788 | 0.9744405 | 0 | 4.010656 | 0
2018-03-10 14:12 | 335186.2 | 840.0007 | 2 | 39 | 4.200281 | 4.298763 | 1.123456 | 0 | 4.636566 | 0
2018-03-10 14:14 | 335306.2 | 960.0004 | 2 | 39 | 4.200264 | 3.944838 | 1.260918 | 0 | 5.213944 | 0
2018-03-10 14:16 | 335426.2 | 1080.0006 | 2 | 39 | 4.200265 | 3.636791 | 1.387109 | 0 | 5.743983 | 0
2018-03-10 14:18 | 335546.2 | 1200.0012 | 2 | 39 | 4.20026 | 3.358501 | 1.503656 | 0 | 6.233512 | 0
2018-03-10 14:18 | 335591.1 | 1244.9631 | 2 | 39 | 4.200264 | 3.259993 | 1.544973 | 0 | 6.407053 | 0
2018-03-10 14:20 | 335711.1 | 120.0013 | 3 | 39 | 4.219778 | 3.259945 | 1.653268 | 0 | 6.862858 | 0
2018-03-10 14:22 | 335831.1 | 240.0002 | 3 | 39 | 4.245104 | 3.259895 | 1.761914 | 0 | 7.322654 | 0
2018-03-10 14:24 | 335951.1 | 360.0003 | 3 | 39 | 4.273214 | 3.259871 | 1.87059 | 0 | 7.785516 | 0
2018-03-10 14:26 | 336071.1 | 480.0009 | 3 | 39 | 4.302874 | 3.25992 | 1.979253 | 0 | 8.251451 | 0
2018-03-10 14:28 | 336191.1 | 600.0014 | 3 | 39 | 4.334236 | 3.25992 | 2.087908 | 0 | 8.72067 | 0
2018-03-10 14:30 | 336311.1 | 720.0009 | 3 | 39 | 4.369115 | 3.259932 | 2.196565 | 0 | 9.193471 | 0
2018-03-10 14:32 | 336431.1 | 840.0005 | 3 | 39 | 4.400294 | 3.128056 | 2.304745 | 0 | 9.66814 | 0
2018-03-10 14:34 | 336551.1 | 960.001 | 3 | 39 | 4.400304 | 2.705013 | 2.401602 | 0 | 10.09434 | 0
2018-03-10 14:36 | 336671.1 | 1080.0014 | 3 | 39 | 4.400302 | 2.353985 | 2.485738 | 0 | 10.46456 | 0
2018-03-10 14:38 | 336791.1 | 1200.0002 | 3 | 39 | 4.400304 | 2.055798 | 2.559149 | 0 | 10.78759 | 0
2018-03-10 14:40 | 336911.1 | 1320.0003 | 3 | 39 | 4.400313 | 1.786516 | 2.62311 | 0 | 11.06903 | 0
2018-03-10 14:42 | 337031.1 | 1440.001 | 3 | 39 | 4.400322 | 1.557776 | 2.678673 | 0 | 11.31353 | 0
2018-03-10 14:44 | 337151.1 | 1560.0005 | 3 | 39 | 4.40026 | 1.368102 | 2.727334 | 0 | 11.52765 | 0
2018-03-10 14:46 | 337271.1 | 1680.001 | 3 | 39 | 4.400262 | 1.210213 | 2.770202 | 0 | 11.71628 | 0
2018-03-10 14:48 | 337391.1 | 1800.0014 | 3 | 39 | 4.400214 | 1.069968 | 2.808158 | 0 | 11.88329 | 0
2018-03-10 14:50 | 337511.1 | 1920.0018 | 3 | 39 | 4.40024 | 0.944788 | 2.841685 | 0 | 12.03082 | 0
2018-03-10 14:52 | 337631.1 | 2040.0015 | 3 | 39 | 4.400234 | 0.8408813 | 2.871384 | 0 | 12.1615 | 0
2018-03-10 14:54 | 337751.1 | 2160.0001 | 3 | 39 | 4.400224 | 0.7527847 | 2.897899 | 0 | 12.27818 | 0
2018-03-10 14:56 | 337871.1 | 2280.0009 | 3 | 39 | 4.400259 | 0.6784916 | 2.92173 | 0 | 12.38304 | 0
2018-03-10 14:57 | 337915.8 | 2324.7146 | 3 | 39 | 4.400231 | 0.6519871 | 2.929985 | 0 | 12.41936 | 0
2018-03-10 14:59 | 338035.9043 | 120.0004 | 4 | 39 | 4.333951 | 0 | 2.929985 | 0 | 12.41936 | 0
2018-03-10 15:01 | 338155.9039 | 240 | 4 | 39 | 4.328264 | 0 | 2.929985 | 0 | 12.41936 | 0
2018-03-10 15:02 | 338215.9075 | 300.0036 | 4 | 39 | 4.32666 | 0 | 2.929985 | 0 | 12.41936 | 0
2018-03-10 15:04 | 338336 | 120.0006 | 5 | 39 | 4.088831 | -2.28216 | 2.929985 | 0.07606445 | 12.41936 | 0.313466
2018-03-10 15:06 | 338456 | 240.0002 | 5 | 39 | 4.055008 | -2.282114 | 2.929985 | 0.1521272 | 12.41936 | 0.6231455
2018-03-10 15:08 | 338576 | 360.0014 | 5 | 39 | 4.023155 | -2.281801 | 2.929985 | 0.2281958 | 12.41936 | 0.9303909
2018-03-10 15:10 | 338696 | 480.0002 | 5 | 39 | 3.99319 | -2.282174 | 2.929985 | 0.3042645 | 12.41936 | 1.235273
2018-03-10 15:12 | 338816 | 600.0015 | 5 | 39 | 3.964395 | -2.282096 | 2.929985 | 0.3803285 | 12.41936 | 1.537908
2018-03-10 15:14 | 338936 | 720.001 | 5 | 39 | 3.936935 | -2.282121 | 2.929985 | 0.4563949 | 12.41936 | 1.83842
2018-03-10 15:16 | 339056 | 840.0015 | 5 | 39 | 3.909058 | -2.2821 | 2.929985 | 0.5324693 | 12.41936 | 2.136869
2018-03-10 15:18 | 339176 | 960.001 | 5 | 39 | 3.881315 | -2.282138 | 2.929985 | 0.6085377 | 12.41936 | 2.433156
2018-03-10 15:20 | 339296 | 1080.0023 | 5 | 39 | 3.854974 | -2.282145 | 2.929985 | 0.6846045 | 12.41936 | 2.727392
2018-03-10 15:22 | 339416 | 1200.0002 | 5 | 39 | 3.829248 | -2.282071 | 2.929985 | 0.7606665 | 12.41936 | 3.019618
2018-03-10 15:24 | 339536 | 1320.0015 | 5 | 39 | 3.804817 | -2.282121 | 2.929985 | 0.8367326 | 12.41936 | 3.309958
2018-03-10 15:26 | 339656 | 1440.0002 | 5 | 39 | 3.7808 | -2.282127 | 2.929985 | 0.9128063 | 12.41936 | 3.598489
2018-03-10 15:28 | 339776 | 1560.0014 | 5 | 39 | 3.759091 | -2.28212 | 2.929985 | 0.9888777 | 12.41936 | 3.885259
2018-03-10 15:30 | 339896 | 1680.0002 | 5 | 39 | 3.73887 | -2.282036 | 2.929985 | 1.064935 | 12.41936 | 4.170393
2018-03-10 15:32 | 340016 | 1800.0006 | 5 | 39 | 3.720143 | -2.281888 | 2.929985 | 1.141008 | 12.41936 | 4.4541
2018-03-10 15:34 | 340136 | 1920.001 | 5 | 39 | 3.700969 | -2.282111 | 2.929985 | 1.217074 | 12.41936 | 4.736357
2018-03-10 15:36 | 340256 | 2040.0007 | 5 | 39 | 3.681613 | -2.282114 | 2.929985 | 1.293142 | 12.41936 | 5.017131
2018-03-10 15:38 | 340376 | 2160.001 | 5 | 39 | 3.664416 | -2.282106 | 2.929985 | 1.369212 | 12.41936 | 5.296525
2018-03-10 15:40 | 340496 | 2280.0007 | 5 | 39 | 3.648748 | -2.282098 | 2.929985 | 1.445279 | 12.41936 | 5.574656
2018-03-10 15:42 | 340616 | 2400.0011 | 5 | 39 | 3.633959 | -2.282069 | 2.929985 | 1.521343 | 12.41936 | 5.851633
2018-03-10 15:44 | 340736 | 2520.0015 | 5 | 39 | 3.618646 | -2.282147 | 2.929985 | 1.597412 | 12.41936 | 6.127485
2018-03-10 15:46 | 340856 | 2640.001 | 5 | 39 | 3.60497 | -2.282083 | 2.929985 | 1.673471 | 12.41936 | 6.402186
2018-03-10 15:48 | 340976 | 2760.0007 | 5 | 39 | 3.59282 | -2.282022 | 2.929985 | 1.749551 | 12.41936 | 6.675982
2018-03-10 15:50 | 341096 | 2880.0019 | 5 | 39 | 3.58231 | -2.282024 | 2.929985 | 1.825605 | 12.41936 | 6.948824
2018-03-10 15:52 | 341216 | 3000.0015 | 5 | 39 | 3.57137 | -2.282121 | 2.929985 | 1.901686 | 12.41936 | 7.22096
2018-03-10 15:54 | 341336 | 3120.0002 | 5 | 39 | 3.559808 | -2.282075 | 2.929985 | 1.977746 | 12.41936 | 7.492153
2018-03-10 15:56 | 341456 | 3240.0007 | 5 | 39 | 3.549498 | -2.282033 | 2.929985 | 2.05381 | 12.41936 | 7.762532
2018-03-10 15:58 | 341576 | 3360.0011 | 5 | 39 | 3.539553 | -2.28202 | 2.929985 | 2.129879 | 12.41936 | 8.03215
2018-03-10 16:00 | 341696 | 3480.0006 | 5 | 39 | 3.529195 | -2.282096 | 2.929985 | 2.205949 | 12.41936 | 8.301023
2018-03-10 16:02 | 341816 | 3600.0002 | 5 | 39 | 3.516132 | -2.282068 | 2.929985 | 2.282007 | 12.41936 | 8.568969
2018-03-10 16:04 | 341936 | 3720.0015 | 5 | 39 | 3.502763 | -2.28208 | 2.929985 | 2.358083 | 12.41936 | 8.835951
2018-03-10 16:06 | 342056 | 3840.001 | 5 | 39 | 3.488389 | -2.282036 | 2.929985 | 2.434147 | 12.41936 | 9.101851
2018-03-10 16:08 | 342176 | 3960.0014 | 5 | 39 | 3.472548 | -2.282053 | 2.929985 | 2.510204 | 12.41936 | 9.366587
2018-03-10 16:10 | 342296 | 4080.0003 | 5 | 39 | 3.450168 | -2.282056 | 2.929985 | 2.586279 | 12.41936 | 9.629966
2018-03-10 16:12 | 342416 | 4200.0007 | 5 | 39 | 3.41753 | -2.281995 | 2.929985 | 2.662346 | 12.41936 | 9.891226
2018-03-10 16:14 | 342536 | 4320.001 | 5 | 39 | 3.37251 | -2.282075 | 2.929985 | 2.738408 | 12.41936 | 10.14957
2018-03-10 16:16 | 342656 | 4440.0007 | 5 | 39 | 3.300826 | -2.282108 | 2.929985 | 2.814469 | 12.41936 | 10.40359
2018-03-10 16:18 | 342776 | 4560.0011 | 5 | 39 | 3.157064 | -2.282066 | 2.929985 | 2.890541 | 12.41936 | 10.65
2018-03-10 16:19 | 342837.3 | 4621.3096 | 5 | 39 | 2.999987 | -2.281986 | 2.929985 | 2.929402 | 12.41936 | 10.76999
2018-03-10 16:21 | 342957.3 | 120.0014 | 6 | 39 | 3.361114 | 0 | 2.929985 | 2.92941 | 12.41936 | 10.77001
2018-03-10 16:23 | 343077.3 | 240.0011 | 6 | 39 | 3.375975 | 0 | 2.929985 | 2.92941 | 12.41936 | 10.77001
2018-03-10 16:24 | 343137.3 | 300.0031 | 6 | 39 | 3.379556 | 0 | 2.929985 | 2.92941 | 12.41936 | 10.77001
2018-03-10 16:24 | 343137.4 | 0.004 | 7 | 40 | 3.379648 | 0 | 0 | 0 | 0 | 0
2018-03-10 16:26 | 343257.4 | 120.0014 | 2 | 40 | 4.071904 | 4.889847 | 0.1624105 | 0 | 0.6419257 | 0
2018-03-10 16:28 | 343377.4 | 240.0009 | 2 | 40 | 4.104555 | 4.8899 | 0.3253925 | 0 | 1.308064 | 0
2018-03-10 16:30 | 343497.4 | 360.0014 | 2 | 40 | 4.141119 | 4.889893 | 0.488387 | 0 | 1.980202 | 0
2018-03-10 16:32 | 343617.4 | 480.0018 | 2 | 40 | 4.168116 | 4.889948 | 0.6513891 | 0 | 2.65751 | 0
2018-03-10 16:34 | 343737.4 | 600.0005 | 2 | 40 | 4.191267 | 4.88987 | 0.8143585 | 0 | 3.338695 | 0
2018-03-10 16:36 | 343857.4 | 720.0001 | 2 | 40 | 4.200299 | 4.650291 | 0.9747923 | 0 | 4.012276 | 0
2018-03-10 16:38 | 343977.4 | 840.0014 | 2 | 40 | 4.200291 | 4.27146 | 1.123516 | 0 | 4.636961 | 0
2018-03-10 16:40 | 344097.4 | 960.001 | 2 | 40 | 4.200277 | 3.937057 | 1.260149 | 0 | 5.210857 | 0
2018-03-10 16:42 | 344217.4 | 1080.0015 | 2 | 40 | 4.200247 | 3.638777 | 1.386332 | 0 | 5.74086 | 0
2018-03-10 16:44 | 344337.4 | 1200.0009 | 2 | 40 | 4.200273 | 3.371946 | 1.503124 | 0 | 6.231421 | 0
2018-03-10 16:45 | 344387.4 | 1249.9384 | 2 | 40 | 4.200286 | 3.259977 | 1.549136 | 0 | 6.424683 | 0
2018-03-10 16:47 | 344507.4 | 120.0006 | 3 | 40 | 4.2215 | 3.259928 | 1.657414 | 0 | 6.8805 | 0
2018-03-10 16:49 | 344627.4 | 240.001 | 3 | 40 | 4.24717 | 3.259935 | 1.766068 | 0 | 7.34057 | 0
2018-03-10 16:51 | 344747.4 | 360.0007 | 3 | 40 | 4.274318 | 3.259939 | 1.874744 | 0 | 7.803591 | 0
2018-03-10 16:53 | 344867.4 | 480.0002 | 3 | 40 | 4.303129 | 3.25985 | 1.983405 | 0 | 8.269596 | 0
2018-03-10 16:55 | 344987.4 | 600.0014 | 3 | 40 | 4.335344 | 3.259901 | 2.092063 | 0 | 8.738877 | 0
2018-03-10 16:57 | 345107.4 | 720.0002 | 3 | 40 | 4.371994 | 3.259926 | 2.200722 | 0 | 9.211915 | 0
2018-03-10 16:59 | 345227.4 | 840.0013 | 3 | 40 | 4.400323 | 3.110176 | 2.308702 | 0 | 9.685907 | 0
2018-03-10 17:01 | 345347.4 | 960.0006 | 3 | 40 | 4.400275 | 2.698338 | 2.405205 | 0 | 10.11055 | 0
2018-03-10 17:03 | 345467.4 | 1080.0006 | 3 | 40 | 4.400286 | 2.352175 | 2.489279 | 0 | 10.4805 | 0
2018-03-10 17:05 | 345587.4 | 1200.0001 | 3 | 40 | 4.400253 | 2.036558 | 2.562358 | 0 | 10.80207 | 0
2018-03-10 17:07 | 345707.4 | 1320.0022 | 3 | 40 | 4.400286 | 1.772302 | 2.625675 | 0 | 11.08068 | 0
2018-03-10 17:09 | 345827.4 | 1440.0002 | 3 | 40 | 4.400272 | 1.551123 | 2.680949 | 0 | 11.3239 | 0
2018-03-10 17:11 | 345947.4 | 1560.0022 | 3 | 40 | 4.400234 | 1.366839 | 2.729499 | 0 | 11.53753 | 0
2018-03-10 17:13 | 346067.4 | 1680.0001 | 3 | 40 | 4.400267 | 1.204929 | 2.772305 | 0 | 11.72589 | 0
2018-03-10 17:15 | 346187.4 | 1800.0022 | 3 | 40 | 4.400222 | 1.058666 | 2.809973 | 0 | 11.89164 | 0
2018-03-10 17:17 | 346307.4 | 1920.0001 | 3 | 40 | 4.400211 | 0.9396172 | 2.84323 | 0 | 12.03798 | 0
2018-03-10 17:19 | 346427.4 | 2040.0007 | 3 | 40 | 4.400215 | 0.8390589 | 2.872822 | 0 | 12.16819 | 0
2018-03-10 17:21 | 346547.4 | 2160.001 | 3 | 40 | 4.400257 | 0.7534323 | 2.899328 | 0 | 12.28482 | 0
2018-03-10 17:23 | 346667.4 | 2280.0006 | 3 | 40 | 4.400203 | 0.6729898 | 2.923086 | 0 | 12.38936 | 0
2018-03-10 17:24 | 346700.4 | 2312.9715 | 3 | 40 | 4.400198 | 0.6519976 | 2.929154 | 0 | 12.41606 | 0
2018-03-10 17:26 | 346820.4 | 120.0013 | 4 | 40 | 4.333789 | 0 | 2.929154 | 0 | 12.41606 | 0
2018-03-10 17:28 | 346940.4 | 240.0002 | 4 | 40 | 4.328092 | 0 | 2.929154 | 0 | 12.41606 | 0
2018-03-10 17:29 | 347000.4 | 300.0037 | 4 | 40 | 4.326437 | 0 | 2.929154 | 0 | 12.41606 | 0
2018-03-10 17:31 | 347120.5 | 120.0015 | 5 | 40 | 4.08991 | -2.282058 | 2.929154 | 0.07606276 | 12.41606 | 0.3135427
2018-03-10 17:33 | 347240.5 | 240.0011 | 5 | 40 | 4.0545 | -2.282068 | 2.929154 | 0.1521312 | 12.41606 | 0.6232718
2018-03-10 17:35 | 347360.5 | 360.0008 | 5 | 40 | 4.023452 | -2.281881 | 2.929154 | 0.2281938 | 12.41606 | 0.9304677
2018-03-10 17:37 | 347480.5 | 480.0003 | 5 | 40 | 3.994136 | -2.282136 | 2.929154 | 0.3042516 | 12.41606 | 1.23536
2018-03-10 17:39 | 347600.5 | 600.0015 | 5 | 40 | 3.966164 | -2.282095 | 2.929154 | 0.3803243 | 12.41606 | 1.538141
2018-03-10 17:41 | 347720.5 | 720.0003 | 5 | 40 | 3.93754 | -2.282143 | 2.929154 | 0.4563921 | 12.41606 | 1.838759
2018-03-10 17:43 | 347840.5 | 840.0016 | 5 | 40 | 3.908612 | -2.282075 | 2.929154 | 0.5324671 | 12.41606 | 2.13719
2018-03-10 17:45 | 347960.5 | 960.0011 | 5 | 40 | 3.881969 | -2.282123 | 2.929154 | 0.6085318 | 12.41606 | 2.433475
2018-03-10 17:47 | 348080.5 | 1080.0015 | 5 | 40 | 3.856236 | -2.282093 | 2.929154 | 0.6845946 | 12.41606 | 2.727761
2018-03-10 17:49 | 348200.5 | 1200.0011 | 5 | 40 | 3.83037 | -2.282078 | 2.929154 | 0.7606629 | 12.41606 | 3.02012
2018-03-10 17:51 | 348320.5 | 1320.0008 | 5 | 40 | 3.804129 | -2.282095 | 2.929154 | 0.8367303 | 12.41606 | 3.310487
2018-03-10 17:53 | 348440.5 | 1440.0011 | 5 | 40 | 3.780772 | -2.282147 | 2.929154 | 0.912798 | 12.41606 | 3.598947
2018-03-10 17:55 | 348560.5 | 1560.0015 | 5 | 40 | 3.759666 | -2.282153 | 2.929154 | 0.9888652 | 12.41606 | 3.885729
2018-03-10 17:57 | 348680.5 | 1680.0003 | 5 | 40 | 3.74005 | -2.282082 | 2.929154 | 1.064942 | 12.41606 | 4.171002
2018-03-10 17:59 | 348800.5 | 1800.0008 | 5 | 40 | 3.720202 | -2.282134 | 2.929154 | 1.141005 | 12.41606 | 4.454731
2018-03-10 18:01 | 348920.5 | 1920.0011 | 5 | 40 | 3.699824 | -2.282134 | 2.929154 | 1.217071 | 12.41606 | 4.736926
2018-03-10 18:03 | 349040.5 | 2040.0015 | 5 | 40 | 3.68158 | -2.282111 | 2.929154 | 1.293139 | 12.41606 | 5.017662
2018-03-10 18:05 | 349160.5 | 2160.0011 | 5 | 40 | 3.664782 | -2.282066 | 2.929154 | 1.369209 | 12.41606 | 5.297066
2018-03-10 18:07 | 349280.5 | 2280.0008 | 5 | 40 | 3.649008 | -2.282011 | 2.929154 | 1.445286 | 12.41606 | 5.575273
2018-03-10 18:09 | 349400.5 | 2400.0003 | 5 | 40 | 3.632719 | -2.282078 | 2.929154 | 1.521342 | 12.41606 | 5.852187
2018-03-10 18:11 | 349520.5 | 2520.0015 | 5 | 40 | 3.617843 | -2.282091 | 2.929154 | 1.59742 | 12.41606 | 6.127973
2018-03-10 18:13 | 349640.5 | 2640.0011 | 5 | 40 | 3.604776 | -2.282109 | 2.929154 | 1.673486 | 12.41606 | 6.402666
2018-03-10 18:15 | 349760.5 | 2760.0004 | 5 | 40 | 3.593297 | -2.282109 | 2.929154 | 1.749558 | 12.41606 | 6.676445
2018-03-10 18:17 | 349880.5 | 2880.0011 | 5 | 40 | 3.581683 | -2.282127 | 2.929154 | 1.825619 | 12.41606 | 6.949317
2018-03-10 18:19 | 350000.5 | 3000.0008 | 5 | 40 | 3.569561 | -2.282141 | 2.929154 | 1.901684 | 12.41606 | 7.221288
2018-03-10 18:21 | 350120.5 | 3120.0011 | 5 | 40 | 3.559071 | -2.282036 | 2.929154 | 1.977762 | 12.41606 | 7.492448
2018-03-10 18:23 | 350240.5 | 3240.0016 | 5 | 40 | 3.549221 | -2.282015 | 2.929154 | 2.053827 | 12.41606 | 7.762784
2018-03-10 18:25 | 350360.5 | 3360.0011 | 5 | 40 | 3.53934 | -2.282133 | 2.929154 | 2.129896 | 12.41606 | 8.032408
2018-03-10 18:27 | 350480.5 | 3480.0008 | 5 | 40 | 3.527039 | -2.282075 | 2.929154 | 2.205966 | 12.41606 | 8.301197
2018-03-10 18:29 | 350600.5 | 3600.0005 | 5 | 40 | 3.514786 | -2.282102 | 2.929154 | 2.282033 | 12.41606 | 8.569018
2018-03-10 18:31 | 350720.5 | 3720.0015 | 5 | 40 | 3.502299 | -2.282113 | 2.929154 | 2.358093 | 12.41606 | 8.835883
2018-03-10 18:33 | 350840.5 | 3840.0012 | 5 | 40 | 3.488938 | -2.282141 | 2.929154 | 2.434166 | 12.41606 | 9.101819
2018-03-10 18:35 | 350960.5 | 3960.0008 | 5 | 40 | 3.471351 | -2.2821 | 2.929154 | 2.510233 | 12.41606 | 9.366576
2018-03-10 18:37 | 351080.5 | 4080.0011 | 5 | 40 | 3.44722 | -2.282 | 2.929154 | 2.586292 | 12.41606 | 9.629713
2018-03-10 18:39 | 351200.5 | 4200.0015 | 5 | 40 | 3.416574 | -2.2821 | 2.929154 | 2.662359 | 12.41606 | 9.890833
2018-03-10 18:41 | 351320.5 | 4320.0012 | 5 | 40 | 3.372199 | -2.282026 | 2.929154 | 2.738428 | 12.41606 | 10.14915
2018-03-10 18:43 | 351440.5 | 4440.0015 | 5 | 40 | 3.300457 | -2.282033 | 2.929154 | 2.8145 | 12.41606 | 10.40322
2018-03-10 18:45 | 351560.5 | 4560.0003 | 5 | 40 | 3.151349 | -2.282048 | 2.929154 | 2.89056 | 12.41606 | 10.6494
2018-03-10 18:46 | 351619.2 | 4618.6976 | 5 | 40 | 2.99999 | -2.282073 | 2.929154 | 2.927775 | 12.41606 | 10.76416
2018-03-10 18:48 | 351739.2 | 120.0004 | 6 | 40 | 3.364398 | 0 | 2.929154 | 2.927775 | 12.41606 | 10.76416
2018-03-10 18:50 | 351859.2 | 240 | 6 | 40 | 3.37939 | 0 | 2.929154 | 2.927775 | 12.41606 | 10.76416
2018-03-10 18:51 | 351919.2 | 300.0037 | 6 | 40 | 3.382921 | 0 | 2.929154 | 2.927775 | 12.41606 | 10.76416
2018-03-10 18:51 | 351919.2 | 0.0024 | 7 | 41 | 3.382869 | 0 | 0 | 0 | 0 | 0
2018-03-10 18:53 | 352039.309 | 120.0005 | 2 | 41 | 4.072669 | 4.889851 | 0.162405 | 0 | 0.6420754 | 0
2018-03-10 18:55 | 352159.3087 | 240.0002 | 2 | 41 | 4.106903 | 4.889883 | 0.3253866 | 0 | 1.308528 | 0
2018-03-10 18:57 | 352279.3099 | 360.0014 | 2 | 41 | 4.141109 | 4.88987 | 0.4883787 | 0 | 1.980829 | 0
2018-03-10 18:59 | 352399.3087 | 480.0002 | 2 | 41 | 4.167623 | 4.889874 | 0.6513487 | 0 | 2.657967 | 0
2018-03-10 19:01 | 352519.3098 | 600.0013 | 2 | 41 | 4.190687 | 4.889872 | 0.8143449 | 0 | 3.339121 | 0
2018-03-10 19:03 | 352639.3088 | 720.0003 | 2 | 41 | 4.200278 | 4.620859 | 0.9744806 | 0 | 4.011435 | 0
2018-03-10 19:05 | 352759.3091 | 840.0006 | 2 | 41 | 4.200269 | 4.258429 | 1.122279 | 0 | 4.63223 | 0
2018-03-10 19:07 | 352879.3096 | 960.0011 | 2 | 41 | 4.200291 | 3.937929 | 1.25878 | 0 | 5.205572 | 0
2018-03-10 19:09 | 352999.3099 | 1080.0014 | 2 | 41 | 4.200289 | 3.652302 | 1.385191 | 0 | 5.736535 | 0
2018-03-10 19:11 | 353119.3087 | 1200.0002 | 2 | 41 | 4.200256 | 3.370623 | 1.502254 | 0 | 6.228232 | 0
2018-03-10 19:11 | 353164.4267 | 1245.1182 | 2 | 41 | 4.200259 | 3.259996 | 1.543811 | 0 | 6.402784 | 0
2018-03-10 19:13 | 353284.4 | 120.0013 | 3 | 41 | 4.221519 | 3.259998 | 1.65209 | 0 | 6.858634 | 0
2018-03-10 19:15 | 353404.4 | 240.0002 | 3 | 41 | 4.246079 | 3.259922 | 1.760761 | 0 | 7.318703 | 0
2018-03-10 19:17 | 353524.4 | 360.0018 | 3 | 41 | 4.272354 | 3.259893 | 1.869426 | 0 | 7.781521 | 0
2018-03-10 19:19 | 353644.4 | 480.0009 | 3 | 41 | 4.301816 | 3.259954 | 1.978084 | 0 | 8.247313 | 0
2018-03-10 19:21 | 353764.4 | 600.0014 | 3 | 41 | 4.335577 | 3.259947 | 2.086737 | 0 | 8.716519 | 0
2018-03-10 19:23 | 353884.4 | 720.0001 | 3 | 41 | 4.371073 | 3.259874 | 2.195404 | 0 | 9.189568 | 0
2018-03-10 19:25 | 354004.4 | 840.0022 | 3 | 41 | 4.400302 | 3.131985 | 2.303574 | 0 | 9.66429 | 0
2018-03-10 19:27 | 354124.4 | 960.0002 | 3 | 41 | 4.400294 | 2.720081 | 2.400852 | 0 | 10.09234 | 0
2018-03-10 19:29 | 354244.4 | 1080.0014 | 3 | 41 | 4.400277 | 2.356745 | 2.485393 | 0 | 10.46435 | 0
2018-03-10 19:31 | 354364.4 | 1200.0002 | 3 | 41 | 4.400271 | 2.04213 | 2.558516 | 0 | 10.78611 | 0
2018-03-10 19:33 | 354484.4 | 1320.0013 | 3 | 41 | 4.400239 | 1.782402 | 2.62215 | 0 | 11.06612 | 0
2018-03-10 19:35 | 354604.4 | 1440.0002 | 3 | 41 | 4.400258 | 1.565301 | 2.677832 | 0 | 11.31113 | 0
2018-03-10 19:37 | 354724.4 | 1560.0022 | 3 | 41 | 4.400251 | 1.374669 | 2.726776 | 0 | 11.5265 | 0
2018-03-10 19:39 | 354844.4 | 1680.0002 | 3 | 41 | 4.40026 | 1.203746 | 2.769677 | 0 | 11.71527 | 0
2018-03-10 19:41 | 354964.4 | 1800.0031 | 3 | 41 | 4.400252 | 1.063644 | 2.807385 | 0 | 11.8812 | 0
2018-03-10 19:43 | 355084.4 | 1920.0002 | 3 | 41 | 4.400261 | 0.946332 | 2.840815 | 0 | 12.0283 | 0
2018-03-10 19:45 | 355204.4 | 2040.0013 | 3 | 41 | 4.400207 | 0.8456316 | 2.870646 | 0 | 12.15956 | 0
2018-03-10 19:47 | 355324.4 | 2160.001 | 3 | 41 | 4.400224 | 0.7541361 | 2.897289 | 0 | 12.27679 | 0
2018-03-10 19:49 | 355444.4 | 2280.0014 | 3 | 41 | 4.400223 | 0.6730928 | 2.92102 | 0 | 12.38122 | 0
2018-03-10 19:50 | 355480.1 | 2315.651 | 3 | 41 | 4.400209 | 0.6519918 | 2.927578 | 0 | 12.41008 | 0
2018-03-10 19:52 | 355600.1 | 120.0014 | 4 | 41 | 4.333666 | 0 | 2.927578 | 0 | 12.41008 | 0
2018-03-10 19:54 | 355720.1 | 240.0002 | 4 | 41 | 4.32796 | 0 | 2.927578 | 0 | 12.41008 | 0
2018-03-10 19:55 | 355780.1 | 300.0031 | 4 | 41 | 4.326293 | 0 | 2.927578 | 0 | 12.41008 | 0
2018-03-10 19:57 | 355900.2 | 120.0005 | 5 | 41 | 4.088577 | -2.28208 | 2.927578 | 0.07606483 | 12.41008 | 0.3135176
2018-03-10 19:59 | 356020.2 | 240.0002 | 5 | 41 | 4.053737 | -2.282088 | 2.927578 | 0.1521265 | 12.41008 | 0.6231188
2018-03-10 20:01 | 356140.2 | 360.0005 | 5 | 41 | 4.023365 | -2.282131 | 2.927578 | 0.2281899 | 12.41008 | 0.9302931
2018-03-10 20:03 | 356260.2 | 480.0001 | 5 | 41 | 3.994788 | -2.282104 | 2.927578 | 0.3042633 | 12.41008 | 1.235271
2018-03-10 20:05 | 356380.2 | 600.0013 | 5 | 41 | 3.965854 | -2.282078 | 2.927578 | 0.3803323 | 12.41008 | 1.538056
2018-03-10 20:07 | 356500.2 | 720.0001 | 5 | 41 | 3.936052 | -2.282026 | 2.927578 | 0.4563941 | 12.41008 | 1.83856
2018-03-10 20:09 | 356620.2 | 840.0005 | 5 | 41 | 3.908419 | -2.282103 | 2.927578 | 0.5324631 | 12.41008 | 2.136912
2018-03-10 20:11 | 356740.2 | 960.0009 | 5 | 41 | 3.882287 | -2.282136 | 2.927578 | 0.6085252 | 12.41008 | 2.433189
2018-03-10 20:13 | 356860.2 | 1080.0013 | 5 | 41 | 3.856659 | -2.282125 | 2.927578 | 0.6846024 | 12.41008 | 2.727578
2018-03-10 20:15 | 356980.2 | 1200.0009 | 5 | 41 | 3.82928 | -2.282073 | 2.927578 | 0.7606713 | 12.41008 | 3.019922
2018-03-10 20:17 | 357100.2 | 1320.0005 | 5 | 41 | 3.803529 | -2.282126 | 2.927578 | 0.8367332 | 12.41008 | 3.310176
2018-03-10 20:19 | 357220.2 | 1440.0001 | 5 | 41 | 3.780977 | -2.281998 | 2.927578 | 0.9128062 | 12.41008 | 3.598649
2018-03-10 20:21 | 357340.2 | 1560.0005 | 5 | 41 | 3.760599 | -2.282075 | 2.927578 | 0.988867 | 12.41008 | 3.885449
2018-03-10 20:23 | 357460.2 | 1680.0004 | 5 | 41 | 3.740262 | -2.282036 | 2.927578 | 1.064939 | 12.41008 | 4.170756
2018-03-10 20:25 | 357580.2 | 1800.0005 | 5 | 41 | 3.719182 | -2.282075 | 2.927578 | 1.141001 | 12.41008 | 4.454435
2018-03-10 20:27 | 357700.2 | 1920.0001 | 5 | 41 | 3.700242 | -2.282093 | 2.927578 | 1.217074 | 12.41008 | 4.736636
2018-03-10 20:29 | 357820.2 | 2040.0006 | 5 | 41 | 3.682482 | -2.282028 | 2.927578 | 1.293136 | 12.41008 | 5.017397
2018-03-10 20:31 | 357940.2 | 2160.0009 | 5 | 41 | 3.665884 | -2.282134 | 2.927578 | 1.369209 | 12.41008 | 5.296906
2018-03-10 20:33 | 358060.2 | 2280.0014 | 5 | 41 | 3.648798 | -2.282118 | 2.927578 | 1.445276 | 12.41008 | 5.575114
2018-03-10 20:35 | 358180.2 | 2400.0001 | 5 | 41 | 3.632828 | -2.282091 | 2.927578 | 1.521338 | 12.41008 | 5.852023
2018-03-10 20:37 | 358300.2 | 2520.0014 | 5 | 41 | 3.618774 | -2.282073 | 2.927578 | 1.597412 | 12.41008 | 6.127843
2018-03-10 20:39 | 358420.2 | 2640.0002 | 5 | 41 | 3.606335 | -2.282134 | 2.927578 | 1.673478 | 12.41008 | 6.402629
2018-03-10 20:41 | 358540.2 | 2760.0005 | 5 | 41 | 3.594029 | -2.28212 | 2.927578 | 1.749549 | 12.41008 | 6.6765
2018-03-10 20:43 | 358660.2 | 2880.001 | 5 | 41 | 3.581258 | -2.282078 | 2.927578 | 1.825617 | 12.41008 | 6.949396
2018-03-10 20:45 | 358780.2 | 3000.0014 | 5 | 41 | 3.570405 | -2.282154 | 2.927578 | 1.901688 | 12.41008 | 7.221406
2018-03-10 20:47 | 358900.2 | 3120.0001 | 5 | 41 | 3.560409 | -2.282088 | 2.927578 | 1.977747 | 12.41008 | 7.492581
2018-03-10 20:49 | 359020.2 | 3240.0005 | 5 | 41 | 3.550828 | -2.282083 | 2.927578 | 2.053822 | 12.41008 | 7.763084
2018-03-10 20:51 | 359140.2 | 3360.0002 | 5 | 41 | 3.539255 | -2.282071 | 2.927578 | 2.129886 | 12.41008 | 8.032758
2018-03-10 20:53 | 359260.2 | 3480.0005 | 5 | 41 | 3.527561 | -2.282062 | 2.927578 | 2.205951 | 12.41008 | 8.301517
2018-03-10 20:55 | 359380.2 | 3600.0009 | 5 | 41 | 3.516141 | -2.282071 | 2.927578 | 2.282026 | 12.41008 | 8.569445
2018-03-10 20:57 | 359500.2 | 3720.0013 | 5 | 41 | 3.50446 | -2.282075 | 2.927578 | 2.358088 | 12.41008 | 8.836452
2018-03-10 20:59 | 359620.2 | 3840.0011 | 5 | 41 | 3.490057 | -2.282103 | 2.927578 | 2.434161 | 12.41008 | 9.102522
2018-03-10 21:01 | 359740.2 | 3960.0014 | 5 | 41 | 3.470816 | -2.282149 | 2.927578 | 2.510219 | 12.41008 | 9.367256
2018-03-10 21:03 | 359860.2 | 4080.0001 | 5 | 41 | 3.448677 | -2.282118 | 2.927578 | 2.586292 | 12.41008 | 9.630484
2018-03-10 21:05 | 359980.2 | 4200.0005 | 5 | 41 | 3.418977 | -2.282151 | 2.927578 | 2.662365 | 12.41008 | 9.891765
2018-03-10 21:07 | 360100.2 | 4320.0009 | 5 | 41 | 3.375108 | -2.282141 | 2.927578 | 2.738426 | 12.41008 | 10.15028
2018-03-10 21:09 | 360220.2 | 4440.0005 | 5 | 41 | 3.299948 | -2.282153 | 2.927578 | 2.814494 | 12.41008 | 10.40446
2018-03-10 21:11 | 360340.2 | 4560.0009 | 5 | 41 | 3.15057 | -2.282126 | 2.927578 | 2.890558 | 12.41008 | 10.65054
2018-03-10 21:12 | 360398.8 | 4618.5892 | 5 | 41 | 2.999981 | -2.282129 | 2.927578 | 2.927706 | 12.41008 | 10.76509
2018-03-10 21:14 | 360518.849 | 120.0011 | 6 | 41 | 3.36205 | 0 | 2.927578 | 2.927706 | 12.41008 | 10.76509
2018-03-10 21:16 | 360638.8479 | 240 | 6 | 41 | 3.376905 | 0 | 2.927578 | 2.927706 | 12.41008 | 10.76509
2018-03-10 21:17 | 360698.8522 | 300.0043 | 6 | 41 | 3.380538 | 0 | 2.927578 | 2.927706 | 12.41008 | 10.76509
2018-03-10 21:17 | 360698.8 | 0.0024 | 7 | 42 | 3.380427 | 0 | 0 | 0 | 0 | 0
2018-03-10 21:19 | 360818.9 | 120.0014 | 2 | 42 | 4.073227 | 4.889925 | 0.1624013 | 0 | 0.6419088 | 0
2018-03-10 21:21 | 360938.9 | 240.0009 | 2 | 42 | 4.105375 | 4.889891 | 0.3253654 | 0 | 1.308196 | 0
2018-03-10 21:23 | 361058.9 | 360.0005 | 2 | 42 | 4.139126 | 4.88991 | 0.4883786 | 0 | 1.980296 | 0
2018-03-10 21:25 | 361178.9 | 480.0001 | 2 | 42 | 4.165639 | 4.889898 | 0.651365 | 0 | 2.657121 | 0
2018-03-10 21:27 | 361298.9 | 600.0006 | 2 | 42 | 4.191014 | 4.889944 | 0.8143525 | 0 | 3.338104 | 0
2018-03-10 21:29 | 361418.9 | 720.0002 | 2 | 42 | 4.200262 | 4.624344 | 0.9742678 | 0 | 4.009542 | 0
2018-03-10 21:31 | 361538.9 | 840.0007 | 2 | 42 | 4.200265 | 4.272112 | 1.122462 | 0 | 4.632001 | 0
2018-03-10 21:33 | 361658.9 | 960.0002 | 2 | 42 | 4.200301 | 3.959808 | 1.259533 | 0 | 5.207735 | 0
2018-03-10 21:35 | 361778.9 | 1080.0007 | 2 | 42 | 4.200244 | 3.657112 | 1.386449 | 0 | 5.740819 | 0
2018-03-10 21:37 | 361898.9 | 1200.0002 | 2 | 42 | 4.200289 | 3.351137 | 1.50317 | 0 | 6.231079 | 0
2018-03-10 21:38 | 361938.5 | 1239.5988 | 2 | 42 | 4.200294 | 3.259996 | 1.539532 | 0 | 6.383813 | 0
2018-03-10 21:40 | 362058.5 | 120.0016 | 3 | 42 | 4.220505 | 3.259933 | 1.647798 | 0 | 6.839547 | 0
2018-03-10 21:42 | 362178.5 | 240.0012 | 3 | 42 | 4.244319 | 3.25996 | 1.756458 | 0 | 7.299429 | 0
2018-03-10 21:44 | 362298.5 | 360.0017 | 3 | 42 | 4.27102 | 3.259907 | 1.865126 | 0 | 7.762065 | 0
2018-03-10 21:46 | 362418.5 | 480.0012 | 3 | 42 | 4.302142 | 3.259974 | 1.973788 | 0 | 8.227818 | 0
2018-03-10 21:48 | 362538.5 | 600.0017 | 3 | 42 | 4.334803 | 3.260017 | 2.082436 | 0 | 8.697003 | 0
2018-03-10 21:50 | 362658.5 | 720.0007 | 3 | 42 | 4.369794 | 3.259958 | 2.191109 | 0 | 9.169956 | 0
2018-03-10 21:52 | 362778.5 | 840.0017 | 3 | 42 | 4.400291 | 3.158817 | 2.299473 | 0 | 9.645391 | 0
2018-03-10 21:54 | 362898.5 | 960.0012 | 3 | 42 | 4.400294 | 2.724722 | 2.397242 | 0 | 10.07561 | 0
2018-03-10 21:56 | 363018.5 | 1080.0009 | 3 | 42 | 4.400293 | 2.357338 | 2.481716 | 0 | 10.44731 | 0
2018-03-10 21:58 | 363138.5 | 1200.0012 | 3 | 42 | 4.400292 | 2.052809 | 2.555082 | 0 | 10.77015 | 0
2018-03-10 22:00 | 363258.5 | 1320.0008 | 3 | 42 | 4.400307 | 1.796783 | 2.619085 | 0 | 11.05178 | 0
2018-03-10 22:02 | 363378.5 | 1440.0004 | 3 | 42 | 4.400255 | 1.574482 | 2.675191 | 0 | 11.29866 | 0
2018-03-10 22:04 | 363498.5 | 1560.001 | 3 | 42 | 4.400251 | 1.373722 | 2.724273 | 0 | 11.51463 | 0
2018-03-10 22:06 | 363618.5 | 1680.0004 | 3 | 42 | 4.400275 | 1.209338 | 2.767219 | 0 | 11.70361 | 0
2018-03-10 22:08 | 363738.5 | 1800.0017 | 3 | 42 | 4.400227 | 1.069575 | 2.805124 | 0 | 11.8704 | 0
2018-03-10 22:10 | 363858.5 | 1920.0011 | 3 | 42 | 4.400187 | 0.9531918 | 2.838802 | 0 | 12.01859 | 0
2018-03-10 22:12 | 363978.5 | 2040.0016 | 3 | 42 | 4.400254 | 0.8490248 | 2.868819 | 0 | 12.15067 | 0
2018-03-10 22:14 | 364098.5 | 2160.0011 | 3 | 42 | 4.400248 | 0.7552204 | 2.895481 | 0 | 12.26799 | 0
2018-03-10 22:16 | 364218.5 | 2280.0008 | 3 | 42 | 4.400239 | 0.6774883 | 2.919312 | 0 | 12.37285 | 0
2018-03-10 22:16 | 364261.8 | 2323.2356 | 3 | 42 | 4.400206 | 0.6519957 | 2.92729 | 0 | 12.40795 | 0
2018-03-10 22:18 | 364381.8 | 120.0012 | 4 | 42 | 4.333519 | 0 | 2.92729 | 0 | 12.40795 | 0
2018-03-10 22:20 | 364501.8 | 240 | 4 | 42 | 4.327788 | 0 | 2.92729 | 0 | 12.40795 | 0
2018-03-10 22:21 | 364561.8 | 300.0036 | 4 | 42 | 4.326157 | 0 | 2.92729 | 0 | 12.40795 | 0
2018-03-10 22:23 | 364681.9 | 120.003 | 5 | 42 | 4.087304 | -2.282114 | 2.92729 | 0.07606182 | 12.40795 | 0.3133832
2018-03-10 22:25 | 364801.9 | 240.0002 | 5 | 42 | 4.0531 | -2.282035 | 2.92729 | 0.1521197 | 12.40795 | 0.6229039
2018-03-10 22:27 | 364921.9 | 360.0006 | 5 | 42 | 4.023459 | -2.282102 | 2.92729 | 0.2281917 | 12.40795 | 0.9300881
2018-03-10 22:29 | 365041.9 | 480.001 | 5 | 42 | 3.994092 | -2.282111 | 2.92729 | 0.3042614 | 12.40795 | 1.23504
2018-03-10 22:31 | 365161.9 | 600.0023 | 5 | 42 | 3.963717 | -2.282096 | 2.92729 | 0.3803262 | 12.40795 | 1.537686
2018-03-10 22:33 | 365281.9 | 720.0002 | 5 | 42 | 3.935142 | -2.282051 | 2.92729 | 0.4563893 | 12.40795 | 1.838085
2018-03-10 22:35 | 365401.9 | 840.0014 | 5 | 42 | 3.907981 | -2.282063 | 2.92729 | 0.532463 | 12.40795 | 2.136401
2018-03-10 22:37 | 365521.9 | 960.001 | 5 | 42 | 3.882234 | -2.28212 | 2.92729 | 0.6085232 | 12.40795 | 2.432667
2018-03-10 22:39 | 365641.9 | 1080.0015 | 5 | 42 | 3.855189 | -2.282082 | 2.92729 | 0.6845988 | 12.40795 | 2.727001
2018-03-10 22:41 | 365761.9 | 1200.0002 | 5 | 42 | 3.828016 | -2.282076 | 2.92729 | 0.7606634 | 12.40795 | 3.019194
2018-03-10 22:43 | 365881.9 | 1320.0015 | 5 | 42 | 3.803194 | -2.282111 | 2.92729 | 0.8367336 | 12.40795 | 3.30943
2018-03-10 22:45 | 366001.9 | 1440.0002 | 5 | 42 | 3.781257 | -2.282098 | 2.92729 | 0.9128011 | 12.40795 | 3.597876
2018-03-10 22:47 | 366121.9 | 1560.0007 | 5 | 42 | 3.760162 | -2.282073 | 2.92729 | 0.9888649 | 12.40795 | 3.884695
2018-03-10 22:49 | 366241.9 | 1680.001 | 5 | 42 | 3.738652 | -2.282063 | 2.92729 | 1.064933 | 12.40795 | 4.1699
2018-03-10 22:51 | 366361.9 | 1800.0006 | 5 | 42 | 3.718882 | -2.282125 | 2.92729 | 1.141004 | 12.40795 | 4.453544
2018-03-10 22:53 | 366481.9 | 1920.001 | 5 | 42 | 3.700281 | -2.282073 | 2.92729 | 1.217067 | 12.40795 | 4.735696
2018-03-10 22:55 | 366601.9 | 2040.0006 | 5 | 42 | 3.682927 | -2.282036 | 2.92729 | 1.293126 | 12.40795 | 5.016477
2018-03-10 22:57 | 366721.9 | 2160.0002 | 5 | 42 | 3.66493 | -2.282141 | 2.92729 | 1.369205 | 12.40795 | 5.295994
2018-03-10 22:59 | 366841.9 | 2280.003 | 5 | 42 | 3.647851 | -2.282096 | 2.92729 | 1.445271 | 12.40795 | 5.574103
2018-03-10 23:01 | 366961.9 | 2400.001 | 5 | 42 | 3.632643 | -2.28212 | 2.92729 | 1.521336 | 12.40795 | 5.850991
2018-03-10 23:03 | 367081.9 | 2520.0015 | 5 | 42 | 3.619183 | -2.282073 | 2.92729 | 1.597395 | 12.40795 | 6.126759
2018-03-10 23:05 | 367201.9 | 2640.001 | 5 | 42 | 3.606134 | -2.282028 | 2.92729 | 1.673472 | 12.40795 | 6.401601
2018-03-10 23:07 | 367321.9 | 2760.0015 | 5 | 42 | 3.592591 | -2.282031 | 2.92729 | 1.749542 | 12.40795 | 6.6754
2018-03-10 23:09 | 367441.9 | 2880.0002 | 5 | 42 | 3.580904 | -2.282048 | 2.92729 | 1.825607 | 12.40795 | 6.948215
2018-03-10 23:11 | 367561.9 | 3000.0006 | 5 | 42 | 3.57037 | -2.282093 | 2.92729 | 1.901675 | 12.40795 | 7.2202
2018-03-10 23:13 | 367681.9 | 3120.0002 | 5 | 42 | 3.56079 | -2.282082 | 2.92729 | 1.97774 | 12.40795 | 7.49142
2018-03-10 23:15 | 367801.9 | 3240.0015 | 5 | 42 | 3.549759 | -2.282125 | 2.92729 | 2.05381 | 12.40795 | 7.761885
2018-03-10 23:17 | 367921.9 | 3360.0011 | 5 | 42 | 3.538375 | -2.282093 | 2.92729 | 2.129873 | 12.40795 | 8.031445
2018-03-10 23:19 | 368041.9 | 3480.0015 | 5 | 42 | 3.527369 | -2.282114 | 2.92729 | 2.205937 | 12.40795 | 8.300174
2018-03-10 23:21 | 368161.9 | 3600.0002 | 5 | 42 | 3.51655 | -2.282046 | 2.92729 | 2.282003 | 12.40795 | 8.56807
2018-03-10 23:23 | 368281.9 | 3720.0007 | 5 | 42 | 3.503965 | -2.282033 | 2.92729 | 2.35807 | 12.40795 | 8.835104
2018-03-10 23:25 | 368401.9 | 3840.0003 | 5 | 42 | 3.487758 | -2.282118 | 2.92729 | 2.434144 | 12.40795 | 9.101059
2018-03-10 23:27 | 368521.9 | 3960.0015 | 5 | 42 | 3.470313 | -2.282076 | 2.92729 | 2.510215 | 12.40795 | 9.365729
2018-03-10 23:29 | 368641.9 | 4080.0003 | 5 | 42 | 3.448661 | -2.28206 | 2.92729 | 2.586281 | 12.40795 | 9.628909
2018-03-10 23:31 | 368761.9 | 4200.0031 | 5 | 42 | 3.419351 | -2.282078 | 2.92729 | 2.662347 | 12.40795 | 9.890208
2018-03-10 23:33 | 368881.9 | 4320.001 | 5 | 42 | 3.372381 | -2.282069 | 2.92729 | 2.738412 | 12.40795 | 10.14866
2018-03-10 23:35 | 369001.9 | 4440.0014 | 5 | 42 | 3.296159 | -2.282095 | 2.92729 | 2.814481 | 12.40795 | 10.40254
2018-03-10 23:37 | 369121.9 | 4560.0002 | 5 | 42 | 3.146747 | -2.282147 | 2.92729 | 2.890547 | 12.40795 | 10.64836
2018-03-10 23:38 | 369178.8 | 4616.9316 | 5 | 42 | 2.999998 | -2.282053 | 2.92729 | 2.926641 | 12.40795 | 10.75957
2018-03-10 23:40 | 369298.9 | 120.0013 | 6 | 42 | 3.36264 | 0 | 2.92729 | 2.926647 | 12.40795 | 10.75959
2018-03-10 23:42 | 369418.9 | 240.0002 | 6 | 42 | 3.377686 | 0 | 2.92729 | 2.926647 | 12.40795 | 10.75959
2018-03-10 23:43 | 369478.9 | 300.0037 | 6 | 42 | 3.381361 | 0 | 2.92729 | 2.926647 | 12.40795 | 10.75959
2018-03-10 23:43 | 369478.8629 | 0.0025 | 7 | 43 | 3.381531 | 0 | 0 | 0 | 0 | 0
2018-03-10 23:45 | 369599 | 120.0013 | 2 | 43 | 4.073934 | 4.889885 | 0.1624059 | 2.527e-09 | 0.6422068 | 8.546e-09
2018-03-10 23:47 | 369719 | 240.0002 | 2 | 43 | 4.105688 | 4.889915 | 0.3253837 | 2.527e-09 | 1.308623 | 8.546e-09
2018-03-10 23:49 | 369839 | 360.0005 | 2 | 43 | 4.138752 | 4.889919 | 0.488375 | 2.527e-09 | 1.980584 | 8.546e-09
2018-03-10 23:51 | 369959 | 480.0001 | 2 | 43 | 4.167305 | 4.889992 | 0.6513535 | 2.527e-09 | 2.657465 | 8.546e-09
2018-03-10 23:53 | 370079 | 600.0014 | 2 | 43 | 4.192736 | 4.889874 | 0.8143691 | 2.527e-09 | 3.338928 | 8.546e-09
2018-03-10 23:55 | 370199 | 720.001 | 2 | 43 | 4.200299 | 4.622768 | 0.974099 | 2.527e-09 | 4.009652 | 8.546e-09
2018-03-10 23:57 | 370319 | 840.0006 | 2 | 43 | 4.200282 | 4.285938 | 1.12246 | 2.527e-09 | 4.632809 | 8.546e-09
2018-03-10 23:59 | 370439 | 960.001 | 2 | 43 | 4.200284 | 3.959953 | 1.259877 | 2.527e-09 | 5.210001 | 8.546e-09
2018-03-11 00:01 | 370559 | 1080.0015 | 2 | 43 | 4.200286 | 3.634247 | 1.386371 | 2.527e-09 | 5.741313 | 8.546e-09
2018-03-11 00:03 | 370679 | 1200.001 | 2 | 43 | 4.200266 | 3.350063 | 1.502678 | 2.527e-09 | 6.229833 | 8.546e-09
2018-03-11 00:04 | 370719.5 | 1240.5229 | 2 | 43 | 4.200249 | 3.259987 | 1.539871 | 2.527e-09 | 6.386055 | 8.546e-09
2018-03-11 00:06 | 370839.5 | 120.0014 | 3 | 43 | 4.220031 | 3.259924 | 1.64817 | 2.527e-09 | 6.841909 | 8.546e-09
2018-03-11 00:08 | 370959.5 | 240.001 | 3 | 43 | 4.243708 | 3.259905 | 1.756826 | 2.527e-09 | 7.30169 | 8.546e-09
2018-03-11 00:10 | 371079.5 | 360.0007 | 3 | 43 | 4.271796 | 3.259947 | 1.865494 | 2.527e-09 | 7.764332 | 8.546e-09
2018-03-11 00:12 | 371199.5 | 480.0018 | 3 | 43 | 4.302019 | 3.259983 | 1.974155 | 2.527e-09 | 8.230148 | 8.546e-09
2018-03-11 00:14 | 371319.5 | 600.0007 | 3 | 43 | 4.334176 | 3.259912 | 2.082816 | 2.527e-09 | 8.699336 | 8.546e-09
2018-03-11 00:16 | 371439.5 | 720.0002 | 3 | 43 | 4.36819 | 3.25997 | 2.191475 | 2.527e-09 | 9.17211 | 8.546e-09
2018-03-11 00:18 | 371559.5 | 840.0008 | 3 | 43 | 4.400328 | 3.164047 | 2.299894 | 2.527e-09 | 9.647668 | 8.546e-09
2018-03-11 00:20 | 371679.5 | 960.0002 | 3 | 43 | 4.400294 | 2.717001 | 2.397439 | 2.527e-09 | 10.07689 | 8.546e-09
2018-03-11 00:22 | 371799.5 | 1080.0022 | 3 | 43 | 4.400274 | 2.360348 | 2.481918 | 2.527e-09 | 10.44862 | 8.546e-09
2018-03-11 00:24 | 371919.5 | 1200.001 | 3 | 43 | 4.400281 | 2.059263 | 2.555417 | 2.527e-09 | 10.77204 | 8.546e-09
2018-03-11 00:26 | 372039.5 | 1320.0007 | 3 | 43 | 4.400257 | 1.800231 | 2.619665 | 2.527e-09 | 11.05475 | 8.546e-09
2018-03-11 00:28 | 372159.5 | 1440.0002 | 3 | 43 | 4.400254 | 1.566835 | 2.675728 | 2.527e-09 | 11.30145 | 8.546e-09
2018-03-11 00:30 | 372279.5 | 1560.0014 | 3 | 43 | 4.400252 | 1.372843 | 2.724603 | 2.527e-09 | 11.51651 | 8.546e-09
2018-03-11 00:32 | 372399.5 | 1680.0002 | 3 | 43 | 4.400209 | 1.208879 | 2.767563 | 2.527e-09 | 11.70554 | 8.546e-09
2018-03-11 00:34 | 372519.5 | 1800.0008 | 3 | 43 | 4.400251 | 1.074475 | 2.805556 | 2.527e-09 | 11.87272 | 8.546e-09
2018-03-11 00:36 | 372639.5 | 1920.001 | 3 | 43 | 4.400259 | 0.9531736 | 2.839304 | 2.527e-09 | 12.02122 | 8.546e-09
2018-03-11 00:38 | 372759.5 | 2040.0014 | 3 | 43 | 4.400278 | 0.8443041 | 2.86919 | 2.527e-09 | 12.15272 | 8.546e-09
2018-03-11 00:40 | 372879.5 | 2160.0002 | 3 | 43 | 4.400207 | 0.7539053 | 2.895785 | 2.527e-09 | 12.26975 | 8.546e-09
2018-03-11 00:42 | 372999.5 | 2280.0015 | 3 | 43 | 4.400209 | 0.6778688 | 2.919613 | 2.527e-09 | 12.37459 | 8.546e-09
2018-03-11 00:43 | 373046.4 | 2326.9586 | 3 | 43 | 4.400242 | 0.6519976 | 2.928282 | 2.527e-09 | 12.41274 | 8.546e-09
2018-03-11 00:45 | 373166.5 | 120.0014 | 4 | 43 | 4.333865 | 0 | 2.928282 | 2.527e-09 | 12.41274 | 8.546e-09
2018-03-11 00:47 | 373286.5 | 240.0002 | 4 | 43 | 4.328206 | 0 | 2.928282 | 2.527e-09 | 12.41274 | 8.546e-09
2018-03-11 00:48 | 373346.5 | 300.0023 | 4 | 43 | 4.326571 | 0 | 2.928282 | 2.527e-09 | 12.41274 | 8.546e-09
2018-03-11 00:50 | 373466.6 | 120.0015 | 5 | 43 | 4.088088 | -2.282104 | 2.928282 | 0.07606379 | 12.41274 | 0.3134377
2018-03-11 00:52 | 373586.6 | 240.0011 | 5 | 43 | 4.054567 | -2.282076 | 2.928282 | 0.1521284 | 12.41274 | 0.6230643
2018-03-11 00:54 | 373706.6 | 360.0014 | 5 | 43 | 4.024196 | -2.282071 | 2.928282 | 0.2281973 | 12.41274 | 0.9303343
2018-03-11 00:56 | 373826.6 | 480.0002 | 5 | 43 | 3.993295 | -2.28206 | 2.928282 | 0.3042591 | 12.41274 | 1.23524
2018-03-11 00:58 | 373946.6 | 600.0023 | 5 | 43 | 3.964119 | -2.282038 | 2.928282 | 0.380329 | 12.41274 | 1.53789
2018-03-11 01:00 | 374066.6 | 720.0002 | 5 | 43 | 3.935842 | -2.282108 | 2.928282 | 0.4563977 | 12.41274 | 1.838351
2018-03-11 01:02 | 374186.6 | 840.0006 | 5 | 43 | 3.909102 | -2.282056 | 2.928282 | 0.5324562 | 12.41274 | 2.136691
2018-03-11 01:04 | 374306.6 | 960.001 | 5 | 43 | 3.881633 | -2.282051 | 2.928282 | 0.6085253 | 12.41274 | 2.433018
2018-03-11 01:06 | 374426.6 | 1080.0014 | 5 | 43 | 3.85437 | -2.282073 | 2.928282 | 0.6845845 | 12.41274 | 2.727207
2018-03-11 01:08 | 374546.6 | 1200.0002 | 5 | 43 | 3.827963 | -2.282031 | 2.928282 | 0.7606636 | 12.41274 | 3.019434
2018-03-11 01:10 | 374666.6 | 1320.0007 | 5 | 43 | 3.803669 | -2.282069 | 2.928282 | 0.8367332 | 12.41274 | 3.30968
2018-03-11 01:12 | 374786.6 | 1440.001 | 5 | 43 | 3.78113 | -2.282038 | 2.928282 | 0.9127905 | 12.41274 | 3.598116
2018-03-11 01:14 | 374906.6 | 1560.0007 | 5 | 43 | 3.758574 | -2.282029 | 2.928282 | 0.9888597 | 12.41274 | 3.88488
2018-03-11 01:16 | 375026.6 | 1680.0011 | 5 | 43 | 3.737819 | -2.282104 | 2.928282 | 1.064926 | 12.41274 | 4.169983
2018-03-11 01:18 | 375146.6 | 1800.0014 | 5 | 43 | 3.718355 | -2.282055 | 2.928282 | 1.140995 | 12.41274 | 4.453566
2018-03-11 01:20 | 375266.6 | 1920.0003 | 5 | 43 | 3.700191 | -2.282042 | 2.928282 | 1.21706 | 12.41274 | 4.735714
2018-03-11 01:22 | 375386.6 | 2040.0014 | 5 | 43 | 3.681367 | -2.282089 | 2.928282 | 1.293129 | 12.41274 | 5.016476
2018-03-11 01:24 | 375506.6 | 2160.001 | 5 | 43 | 3.663252 | -2.282056 | 2.928282 | 1.369197 | 12.41274 | 5.295805
2018-03-11 01:26 | 375626.6 | 2280.0014 | 5 | 43 | 3.647017 | -2.28216 | 2.928282 | 1.445261 | 12.41274 | 5.573823
2018-03-11 01:28 | 375746.6 | 2400.0002 | 5 | 43 | 3.632525 | -2.282018 | 2.928282 | 1.521325 | 12.41274 | 5.850665
2018-03-11 01:30 | 375866.6 | 2520.0014 | 5 | 43 | 3.618518 | -2.282096 | 2.928282 | 1.597394 | 12.41274 | 6.126456
2018-03-11 01:32 | 375986.6 | 2640.0002 | 5 | 43 | 3.604045 | -2.282096 | 2.928282 | 1.673464 | 12.41274 | 6.40116
2018-03-11 01:34 | 376106.6 | 2760.0023 | 5 | 43 | 3.59159 | -2.282063 | 2.928282 | 1.749536 | 12.41274 | 6.674843
2018-03-11 01:36 | 376226.6 | 2880.0002 | 5 | 43 | 3.580316 | -2.282048 | 2.928282 | 1.825598 | 12.41274 | 6.947587
2018-03-11 01:38 | 376346.6 | 3000.0023 | 5 | 43 | 3.570239 | -2.282084 | 2.928282 | 1.90167 | 12.41274 | 7.219572
2018-03-11 01:40 | 376466.6 | 3120.0002 | 5 | 43 | 3.559126 | -2.282064 | 2.928282 | 1.977724 | 12.41274 | 7.490696
2018-03-11 01:42 | 376586.6 | 3240.0007 | 5 | 43 | 3.547964 | -2.282123 | 2.928282 | 2.053791 | 12.41274 | 7.760986
2018-03-11 01:44 | 376706.6 | 3360.0002 | 5 | 43 | 3.537359 | -2.282033 | 2.928282 | 2.129863 | 12.41274 | 8.030485
2018-03-11 01:46 | 376826.6 | 3480.0007 | 5 | 43 | 3.527202 | -2.282064 | 2.928282 | 2.205927 | 12.41274 | 8.299153
2018-03-11 01:48 | 376946.6 | 3600.001 | 5 | 43 | 3.515927 | -2.282098 | 2.928282 | 2.281991 | 12.41274 | 8.567036
2018-03-11 01:50 | 377066.6 | 3720.0007 | 5 | 43 | 3.501428 | -2.282022 | 2.928282 | 2.358065 | 12.41274 | 8.83396
2018-03-11 01:52 | 377186.6 | 3840.0011 | 5 | 43 | 3.486557 | -2.282133 | 2.928282 | 2.434133 | 12.41274 | 9.09975
2018-03-11 01:54 | 377306.6 | 3960.0015 | 5 | 43 | 3.469492 | -2.282069 | 2.928282 | 2.510193 | 12.41274 | 9.364307
2018-03-11 01:56 | 377426.6 | 4080.001 | 5 | 43 | 3.448673 | -2.282068 | 2.928282 | 2.586266 | 12.41274 | 9.627498
2018-03-11 01:58 | 377546.6 | 4200.0006 | 5 | 43 | 3.4169 | -2.282225 | 2.928282 | 2.662335 | 12.41274 | 9.888723
2018-03-11 02:00 | 377666.6 | 4320.0002 | 5 | 43 | 3.369483 | -2.282 | 2.928282 | 2.738403 | 12.41274 | 10.14693
2018-03-11 02:02 | 377786.6 | 4440.0014 | 5 | 43 | 3.29603 | -2.282102 | 2.928282 | 2.81446 | 12.41274 | 10.40067
2018-03-11 02:04 | 377906.6 | 4560.0002 | 5 | 43 | 3.150296 | -2.282189 | 2.928282 | 2.890532 | 12.41274 | 10.64661
2018-03-11 02:05 | 377965.5 | 4618.9335 | 5 | 43 | 2.999984 | -2.2821 | 2.928282 | 2.927889 | 12.41274 | 10.7618
2018-03-11 02:07 | 378085.6 | 120.0003 | 6 | 43 | 3.362055 | 0 | 2.928282 | 2.927889 | 12.41274 | 10.7618
2018-03-11 02:09 | 378205.6 | 240 | 6 | 43 | 3.377046 | 0 | 2.928282 | 2.927889 | 12.41274 | 10.7618
2018-03-11 02:10 | 378265.6 | 300.002 | 6 | 43 | 3.380604 | 0 | 2.928282 | 2.927889 | 12.41274 | 10.7618
2018-03-11 02:10 | 378265.6 | 0.0039 | 7 | 44 | 3.380568 | 0 | 0 | 0 | 0 | 0
2018-03-11 02:12 | 378385.7 | 120.0014 | 2 | 44 | 4.074371 | 4.889877 | 0.1623985 | 0 | 0.6422501 | 0
2018-03-11 02:14 | 378505.7 | 240.0011 | 2 | 44 | 4.105043 | 4.889923 | 0.3253851 | 0 | 1.308657 | 0
2018-03-11 02:16 | 378625.7 | 360.0006 | 2 | 44 | 4.140474 | 4.889889 | 0.4883924 | 0 | 1.980754 | 0
2018-03-11 02:18 | 378745.7 | 480.0027 | 2 | 44 | 4.169227 | 4.889824 | 0.6513668 | 0 | 2.658031 | 0
2018-03-11 02:20 | 378865.7 | 600.0006 | 2 | 44 | 4.192955 | 4.88991 | 0.8143708 | 0 | 3.339566 | 0
2018-03-11 02:22 | 378985.7 | 720.0011 | 2 | 44 | 4.200273 | 4.63372 | 0.974219 | 0 | 4.010795 | 0
2018-03-11 02:24 | 379105.7 | 840.0015 | 2 | 44 | 4.200289 | 4.285711 | 1.122881 | 0 | 4.635216 | 0
2018-03-11 02:26 | 379225.7 | 960.0003 | 2 | 44 | 4.200321 | 3.934547 | 1.259808 | 0 | 5.210352 | 0
2018-03-11 02:28 | 379345.7 | 1080.0014 | 2 | 44 | 4.200272 | 3.630312 | 1.385774 | 0 | 5.739445 | 0
2018-03-11 02:30 | 379465.7 | 1200.0011 | 2 | 44 | 4.200284 | 3.3519 | 1.50209 | 0 | 6.228003 | 0
2018-03-11 02:30 | 379508.6 | 1242.907 | 2 | 44 | 4.200261 | 3.259993 | 1.541467 | 0 | 6.393396 | 0
2018-03-11 02:32 | 379628.6 | 120.0006 | 3 | 44 | 4.219854 | 3.259926 | 1.64977 | 0 | 6.849241 | 0
2018-03-11 02:34 | 379748.6 | 240.001 | 3 | 44 | 4.245615 | 3.259905 | 1.758423 | 0 | 7.309095 | 0
2018-03-11 02:36 | 379868.6 | 360.0014 | 3 | 44 | 4.273443 | 3.259924 | 1.867096 | 0 | 7.771983 | 0
2018-03-11 02:38 | 379988.6 | 480.0009 | 3 | 44 | 4.303082 | 3.259935 | 1.975743 | 0 | 8.237865 | 0
2018-03-11 02:40 | 380108.6 | 600.0007 | 3 | 44 | 4.334221 | 3.260014 | 2.084416 | 0 | 8.707169 | 0
2018-03-11 02:42 | 380228.6 | 720.0017 | 3 | 44 | 4.369259 | 3.259975 | 2.193077 | 0 | 9.179986 | 0
2018-03-11 02:44 | 380348.6 | 840.0016 | 3 | 44 | 4.40028 | 3.128401 | 2.301237 | 0 | 9.654588 | 0
2018-03-11 02:46 | 380468.6 | 960.001 | 3 | 44 | 4.400291 | 2.704945 | 2.39812 | 0 | 10.0809 | 0
2018-03-11 02:48 | 380588.6 | 1080.0007 | 3 | 44 | 4.400315 | 2.358604 | 2.482315 | 0 | 10.45139 | 0
2018-03-11 02:50 | 380708.6 | 1200.0002 | 3 | 44 | 4.400286 | 2.059429 | 2.55583 | 0 | 10.77487 | 0
2018-03-11 02:52 | 380828.6 | 1320.0014 | 3 | 44 | 4.400281 | 1.787519 | 2.619852 | 0 | 11.05659 | 0
2018-03-11 02:54 | 380948.6 | 1440.001 | 3 | 44 | 4.400288 | 1.560654 | 2.675517 | 0 | 11.30153 | 0
2018-03-11 02:56 | 381068.6 | 1560.0007 | 3 | 44 | 4.400271 | 1.370896 | 2.724271 | 0 | 11.51606 | 0
2018-03-11 02:58 | 381188.6 | 1680.0002 | 3 | 44 | 4.400239 | 1.213022 | 2.767251 | 0 | 11.70518 | 0
2018-03-11 03:00 | 381308.6 | 1800.0022 | 3 | 44 | 4.400256 | 1.072586 | 2.805303 | 0 | 11.87262 | 0
2018-03-11 03:02 | 381428.6 | 1920.0036 | 3 | 44 | 4.400267 | 0.9464836 | 2.838866 | 0 | 12.0203 | 0
2018-03-11 03:04 | 381548.6 | 2040.0007 | 3 | 44 | 4.400246 | 0.8431892 | 2.86863 | 0 | 12.15127 | 0
2018-03-11 03:06 | 381668.6 | 2160.0018 | 3 | 44 | 4.400234 | 0.7552052 | 2.895213 | 0 | 12.26824 | 0
2018-03-11 03:08 | 381788.6 | 2280.0007 | 3 | 44 | 4.400198 | 0.6796865 | 2.919108 | 0 | 12.37339 | 0
2018-03-11 03:09 | 381835.3 | 2326.7428 | 3 | 44 | 4.400197 | 0.6519957 | 2.927754 | 0 | 12.41143 | 0
2018-03-11 03:11 | 381955.3 | 120.0015 | 4 | 44 | 4.333809 | 0 | 2.927754 | 0 | 12.41143 | 0
2018-03-11 03:13 | 382075.3 | 240.001 | 4 | 44 | 4.328151 | 0 | 2.927754 | 0 | 12.41143 | 0
2018-03-11 03:14 | 382135.4 | 300.0046 | 4 | 44 | 4.3265 | 0 | 2.927754 | 0 | 12.41143 | 0
2018-03-11 03:16 | 382255.4 | 120.0007 | 5 | 44 | 4.088664 | -2.282071 | 2.927754 | 0.07606751 | 12.41143 | 0.3134611
2018-03-11 03:18 | 382375.4 | 240.0005 | 5 | 44 | 4.054554 | -2.282146 | 2.927754 | 0.1521347 | 12.41143 | 0.6231367
2018-03-11 03:20 | 382495.4 | 360.0011 | 5 | 44 | 4.022623 | -2.282009 | 2.927754 | 0.2281991 | 12.41143 | 0.9303197
2018-03-11 03:22 | 382615.4 | 480.0002 | 5 | 44 | 3.992902 | -2.282154 | 2.927754 | 0.3042598 | 12.41143 | 1.235143
2018-03-11 03:24 | 382735.4 | 600.0016 | 5 | 44 | 3.964275 | -2.282088 | 2.927754 | 0.3803231 | 12.41143 | 1.537761
2018-03-11 03:26 | 382855.4 | 720.0002 | 5 | 44 | 3.936828 | -2.282038 | 2.927754 | 0.456387 | 12.41143 | 1.838258
2018-03-11 03:28 | 382975.4 | 840.0007 | 5 | 44 | 3.908561 | -2.282068 | 2.927754 | 0.5324593 | 12.41143 | 2.136678
2018-03-11 03:30 | 383095.4 | 960.001 | 5 | 44 | 3.881033 | -2.282038 | 2.927754 | 0.608533 | 12.41143 | 2.432956
2018-03-11 03:32 | 383215.4 | 1080.0015 | 5 | 44 | 3.854737 | -2.282018 | 2.927754 | 0.6845917 | 12.41143 | 2.727141
2018-03-11 03:34 | 383335.4 | 1200.0002 | 5 | 44 | 3.829106 | -2.282011 | 2.927754 | 0.7606567 | 12.41143 | 3.019366
2018-03-11 03:36 | 383455.4 | 1320.0007 | 5 | 44 | 3.804475 | -2.2821 | 2.927754 | 0.8367221 | 12.41143 | 3.309687
2018-03-11 03:38 | 383575.4 | 1440.0002 | 5 | 44 | 3.780551 | -2.282108 | 2.927754 | 0.9127923 | 12.41143 | 3.598172
2018-03-11 03:40 | 383695.4 | 1560.0015 | 5 | 44 | 3.75899 | -2.28202 | 2.927754 | 0.9888632 | 12.41143 | 3.884933
2018-03-11 03:42 | 383815.4 | 1680.001 | 5 | 44 | 3.738668 | -2.282064 | 2.927754 | 1.06493 | 12.41143 | 4.170087
2018-03-11 03:44 | 383935.4 | 1800.0015 | 5 | 44 | 3.719885 | -2.281982 | 2.927754 | 1.140994 | 12.41143 | 4.453751
2018-03-11 03:46 | 384055.4 | 1920.0002 | 5 | 44 | 3.700336 | -2.282069 | 2.927754 | 1.217061 | 12.41143 | 4.735978
2018-03-11 03:48 | 384175.4 | 2040.0014 | 5 | 44 | 3.681331 | -2.282096 | 2.927754 | 1.293122 | 12.41143 | 5.016691
2018-03-11 03:50 | 384295.4 | 2160.0002 | 5 | 44 | 3.664052 | -2.282069 | 2.927754 | 1.369192 | 12.41143 | 5.296065
2018-03-11 03:52 | 384415.4 | 2280.0007 | 5 | 44 | 3.648448 | -2.282033 | 2.927754 | 1.445261 | 12.41143 | 5.574178
2018-03-11 03:54 | 384535.4 | 2400.0002 | 5 | 44 | 3.633463 | -2.282002 | 2.927754 | 1.521327 | 12.41143 | 5.851132
2018-03-11 03:56 | 384655.4 | 2520.0014 | 5 | 44 | 3.61805 | -2.282104 | 2.927754 | 1.597392 | 12.41143 | 6.126918
2018-03-11 03:58 | 384775.4 | 2640.001 | 5 | 44 | 3.604552 | -2.282046 | 2.927754 | 1.673454 | 12.41143 | 6.40159
2018-03-11 04:00 | 384895.4 | 2760.0007 | 5 | 44 | 3.592443 | -2.282001 | 2.927754 | 1.749519 | 12.41143 | 6.675303
2018-03-11 04:02 | 385015.4 | 2880.001 | 5 | 44 | 3.581818 | -2.282069 | 2.927754 | 1.825594 | 12.41143 | 6.948194
2018-03-11 04:04 | 385135.4 | 3000.0007 | 5 | 44 | 3.570529 | -2.282008 | 2.927754 | 1.901651 | 12.41143 | 7.2202
2018-03-11 04:06 | 385255.4 | 3120.001 | 5 | 44 | 3.559105 | -2.282071 | 2.927754 | 1.977715 | 12.41143 | 7.491339
2018-03-11 04:08 | 385375.4 | 3240.0007 | 5 | 44 | 3.548762 | -2.282051 | 2.927754 | 2.053782 | 12.41143 | 7.761677
2018-03-11 04:10 | 385495.4 | 3360.0002 | 5 | 44 | 3.538973 | -2.282076 | 2.927754 | 2.129848 | 12.41143 | 8.031236
2018-03-11 04:12 | 385615.4 | 3480.0008 | 5 | 44 | 3.5283 | -2.282086 | 2.927754 | 2.205916 | 12.41143 | 8.300045
2018-03-11 04:14 | 385735.4 | 3600.0015 | 5 | 44 | 3.514871 | -2.28202 | 2.927754 | 2.281987 | 12.41143 | 8.567945
2018-03-11 04:16 | 385855.4 | 3720.0015 | 5 | 44 | 3.501735 | -2.282096 | 2.927754 | 2.358052 | 12.41143 | 8.834805
2018-03-11 04:18 | 385975.4 | 3840.0003 | 5 | 44 | 3.487221 | -2.282024 | 2.927754 | 2.434117 | 12.41143 | 9.100622
2018-03-11 04:20 | 386095.4 | 3960.0007 | 5 | 44 | 3.471209 | -2.282055 | 2.927754 | 2.51018 | 12.41143 | 9.365291
2018-03-11 04:22 | 386215.4 | 4080.0011 | 5 | 44 | 3.448153 | -2.282051 | 2.927754 | 2.586254 | 12.41143 | 9.628546
2018-03-11 04:24 | 386335.4 | 4200.0015 | 5 | 44 | 3.41577 | -2.282071 | 2.927754 | 2.662327 | 12.41143 | 9.889677
2018-03-11 04:26 | 386455.4 | 4320.0002 | 5 | 44 | 3.370038 | -2.282093 | 2.927754 | 2.738391 | 12.41143 | 10.14787
2018-03-11 04:28 | 386575.4 | 4440.0014 | 5 | 44 | 3.297601 | -2.282011 | 2.927754 | 2.814455 | 12.41143 | 10.40169
2018-03-11 04:30 | 386695.4 | 4560.001 | 5 | 44 | 3.150446 | -2.282036 | 2.927754 | 2.890515 | 12.41143 | 10.64772
2018-03-11 04:31 | 386753.3 | 4617.8222 | 5 | 44 | 2.999993 | -2.282029 | 2.927754 | 2.927173 | 12.41143 | 10.76075
2018-03-11 04:33 | 386873.3 | 120.0003 | 6 | 44 | 3.362231 | 0 | 2.927754 | 2.927173 | 12.41143 | 10.76075
2018-03-11 04:35 | 386993.3 | 239.9999 | 6 | 44 | 3.37716 | 0 | 2.927754 | 2.927173 | 12.41143 | 10.76075
2018-03-11 04:36 | 387053.3 | 300.0028 | 6 | 44 | 3.380788 | 0 | 2.927754 | 2.927173 | 12.41143 | 10.76075
2018-03-11 04:36 | 387053.3 | 0.0024 | 7 | 45 | 3.380786 | 0 | 0 | 0 | 0 | 0
2018-03-11 04:38 | 387173.4 | 120.0014 | 2 | 45 | 4.073364 | 4.889971 | 0.1624151 | 0 | 0.6422043 | 0
2018-03-11 04:40 | 387293.4 | 240.0001 | 2 | 45 | 4.106459 | 4.889956 | 0.3254091 | 0 | 1.308651 | 0
2018-03-11 04:42 | 387413.4 | 360.0014 | 2 | 45 | 4.142684 | 4.889959 | 0.4884021 | 0 | 1.981071 | 0
2018-03-11 04:44 | 387533.4 | 480.001 | 2 | 45 | 4.169845 | 4.88994 | 0.6513785 | 0 | 2.658536 | 0
2018-03-11 04:46 | 387653.4 | 600.0013 | 2 | 45 | 4.192881 | 4.889978 | 0.8143708 | 0 | 3.3401 | 0
2018-03-11 04:48 | 387773.4 | 720.0001 | 2 | 45 | 4.200275 | 4.624712 | 0.9742498 | 0 | 4.011443 | 0
2018-03-11 04:50 | 387893.4 | 840.0006 | 2 | 45 | 4.20029 | 4.248323 | 1.122074 | 0 | 4.632349 | 0
2018-03-11 04:52 | 388013.4 | 960.0009 | 2 | 45 | 4.200273 | 3.917942 | 1.258087 | 0 | 5.20364 | 0
2018-03-11 04:54 | 388133.4 | 1080.0014 | 2 | 45 | 4.200281 | 3.622015 | 1.383642 | 0 | 5.731008 | 0
2018-03-11 04:56 | 388253.4 | 1200.0009 | 2 | 45 | 4.200275 | 3.357534 | 1.499946 | 0 | 6.219517 | 0
2018-03-11 04:57 | 388296.6 | 1243.2292 | 2 | 45 | 4.200245 | 3.259987 | 1.53967 | 0 | 6.386371 | 0
2018-03-11 04:59 | 388416.7 | 120.0006 | 3 | 45 | 4.221561 | 3.259911 | 1.647968 | 0 | 6.84227 | 0
2018-03-11 05:01 | 388536.7 | 240.0009 | 3 | 45 | 4.24688 | 3.259916 | 1.756633 | 0 | 7.302369 | 0
2018-03-11 05:03 | 388656.7 | 360.0014 | 3 | 45 | 4.274062 | 3.259916 | 1.865294 | 0 | 7.765296 | 0
2018-03-11 05:05 | 388776.7 | 480.0018 | 3 | 45 | 4.302627 | 3.259954 | 1.973961 | 0 | 8.23128 | 0
2018-03-11 05:07 | 388896.7 | 600.0005 | 3 | 45 | 4.334753 | 3.25985 | 2.082622 | 0 | 8.700513 | 0
2018-03-11 05:09 | 389016.7 | 720.001 | 3 | 45 | 4.370996 | 3.259869 | 2.191283 | 0 | 9.173487 | 0
2018-03-11 05:11 | 389136.7 | 840.0006 | 3 | 45 | 4.400344 | 3.125221 | 2.299398 | 0 | 9.647985 | 0
2018-03-11 05:13 | 389256.7 | 960.0018 | 3 | 45 | 4.400305 | 2.710945 | 2.396319 | 0 | 10.07446 | 0
2018-03-11 05:15 | 389376.7 | 1080.0014 | 3 | 45 | 4.400275 | 2.365074 | 2.480837 | 0 | 10.44637 | 0
2018-03-11 05:17 | 389496.7 | 1200.0002 | 3 | 45 | 4.400279 | 2.049335 | 2.554315 | 0 | 10.76969 | 0
2018-03-11 05:19 | 389616.7 | 1320.0014 | 3 | 45 | 4.400295 | 1.784107 | 2.61803 | 0 | 11.05006 | 0
2018-03-11 05:21 | 389736.7 | 1440.0003 | 3 | 45 | 4.400256 | 1.562132 | 2.673689 | 0 | 11.29497 | 0
2018-03-11 05:23 | 389856.7 | 1560.0014 | 3 | 45 | 4.400244 | 1.377475 | 2.722599 | 0 | 11.51019 | 0
2018-03-11 05:25 | 389976.7 | 1680.0009 | 3 | 45 | 4.400248 | 1.213899 | 2.765745 | 0 | 11.70004 | 0
2018-03-11 05:27 | 390096.7 | 1800.0023 | 3 | 45 | 4.40023 | 1.067469 | 2.803698 | 0 | 11.86704 | 0
2018-03-11 05:29 | 390216.7 | 1920.0002 | 3 | 45 | 4.400242 | 0.9475574 | 2.83723 | 0 | 12.01459 | 0
2018-03-11 05:31 | 390336.7 | 2040.0015 | 3 | 45 | 4.400252 | 0.8460732 | 2.867072 | 0 | 12.1459 | 0
2018-03-11 05:33 | 390456.7 | 2160.001 | 3 | 45 | 4.400239 | 0.7596445 | 2.893809 | 0 | 12.26355 | 0
2018-03-11 05:35 | 390576.7 | 2280.0005 | 3 | 45 | 4.400229 | 0.6788883 | 2.917766 | 0 | 12.36897 | 0
2018-03-11 05:36 | 390619.7 | 2322.9921 | 3 | 45 | 4.40022 | 0.6519976 | 2.925707 | 0 | 12.40391 | 0
2018-03-11 05:38 | 390739.7 | 120.0004 | 4 | 45 | 4.333368 | 0 | 2.925707 | 0 | 12.40391 | 0
2018-03-11 05:40 | 390859.7 | 240 | 4 | 45 | 4.327623 | 0 | 2.925707 | 0 | 12.40391 | 0
2018-03-11 05:41 | 390919.7 | 300.0027 | 4 | 45 | 4.325963 | 0 | 2.925707 | 0 | 12.40391 | 0
2018-03-11 05:43 | 391039.8 | 120.0007 | 5 | 45 | 4.08788 | -2.28206 | 2.925707 | 0.07606445 | 12.40391 | 0.3134191
2018-03-11 05:45 | 391159.7 | 240.0002 | 5 | 45 | 4.052174 | -2.282147 | 2.925707 | 0.1521233 | 12.40391 | 0.6229317
2018-03-11 05:47 | 391279.8 | 360.0015 | 5 | 45 | 4.021401 | -2.282056 | 2.925707 | 0.2281992 | 12.40391 | 0.9300177
2018-03-11 05:49 | 391399.7 | 480.0002 | 5 | 45 | 3.992162 | -2.282002 | 2.925707 | 0.30426 | 12.40391 | 1.234767
2018-03-11 05:51 | 391519.7 | 600.0006 | 5 | 45 | 3.964295 | -2.282033 | 2.925707 | 0.3803287 | 12.40391 | 1.537387
2018-03-11 05:53 | 391639.7 | 720.0002 | 5 | 45 | 3.935361 | -2.282066 | 2.925707 | 0.4563872 | 12.40391 | 1.837817
2018-03-11 05:55 | 391759.7 | 840.0006 | 5 | 45 | 3.906734 | -2.282091 | 2.925707 | 0.5324482 | 12.40391 | 2.136036
2018-03-11 05:57 | 391879.7 | 960.0003 | 5 | 45 | 3.880115 | -2.282058 | 2.925707 | 0.6085178 | 12.40391 | 2.4322
2018-03-11 05:59 | 391999.7 | 1080.0006 | 5 | 45 | 3.854549 | -2.282111 | 2.925707 | 0.6845828 | 12.40391 | 2.726361
2018-03-11 06:01 | 392119.8 | 1200.001 | 5 | 45 | 3.828624 | -2.282118 | 2.925707 | 0.7606595 | 12.40391 | 3.01862
2018-03-11 06:03 | 392239.8 | 1320.0007 | 5 | 45 | 3.802434 | -2.282068 | 2.925707 | 0.8367143 | 12.40391 | 3.308802
2018-03-11 06:05 | 392359.8 | 1440.0011 | 5 | 45 | 3.779424 | -2.282046 | 2.925707 | 0.9127887 | 12.40391 | 3.597178
2018-03-11 06:07 | 392479.8 | 1560.0007 | 5 | 45 | 3.758455 | -2.282093 | 2.925707 | 0.9888453 | 12.40391 | 3.883819
2018-03-11 06:09 | 392599.8 | 1680.0011 | 5 | 45 | 3.73894 | -2.282093 | 2.925707 | 1.064927 | 12.40391 | 4.169025
2018-03-11 06:11 | 392719.8 | 1800.0007 | 5 | 45 | 3.718804 | -2.282064 | 2.925707 | 1.140986 | 12.40391 | 4.452648
2018-03-11 06:13 | 392839.8 | 1920.0019 | 5 | 45 | 3.699008 | -2.282098 | 2.925707 | 1.21706 | 12.40391 | 4.734785
2018-03-11 06:15 | 392959.7 | 2040.0006 | 5 | 45 | 3.680698 | -2.282008 | 2.925707 | 1.293115 | 12.40391 | 5.01541
2018-03-11 06:17 | 393079.7 | 2160.0002 | 5 | 45 | 3.664059 | -2.282029 | 2.925707 | 1.369185 | 12.40391 | 5.29475
2018-03-11 06:19 | 393199.8 | 2280.0014 | 5 | 45 | 3.648242 | -2.282068 | 2.925707 | 1.445252 | 12.40391 | 5.572865
2018-03-11 06:21 | 393319.7 | 2400.0002 | 5 | 45 | 3.631743 | -2.282015 | 2.925707 | 1.521321 | 12.40391 | 5.849752
2018-03-11 06:23 | 393439.8 | 2520.0014 | 5 | 45 | 3.617188 | -2.282022 | 2.925707 | 1.597391 | 12.40391 | 6.125457
2018-03-11 06:25 | 393559.8 | 2640.001 | 5 | 45 | 3.604108 | -2.282013 | 2.925707 | 1.67346 | 12.40391 | 6.400105
2018-03-11 06:27 | 393679.8 | 2760.0007 | 5 | 45 | 3.59268 | -2.28204 | 2.925707 | 1.749516 | 12.40391 | 6.67378
2018-03-11 06:29 | 393799.8 | 2880.001 | 5 | 45 | 3.580781 | -2.28206 | 2.925707 | 1.82559 | 12.40391 | 6.94665
2018-03-11 06:31 | 393919.8 | 3000.0015 | 5 | 45 | 3.56896 | -2.282106 | 2.925707 | 1.901657 | 12.40391 | 7.218566
2018-03-11 06:33 | 394039.7 | 3120.0002 | 5 | 45 | 3.55845 | -2.282024 | 2.925707 | 1.97772 | 12.40391 | 7.489627
2018-03-11 06:35 | 394159.8 | 3240.0023 | 5 | 45 | 3.548883 | -2.282031 | 2.925707 | 2.053782 | 12.40391 | 7.759913
2018-03-11 06:37 | 394279.8 | 3360.0011 | 5 | 45 | 3.538779 | -2.281996 | 2.925707 | 2.129859 | 12.40391 | 8.029529
2018-03-11 06:39 | 394399.8 | 3480.0007 | 5 | 45 | 3.5263 | -2.282033 | 2.925707 | 2.205922 | 12.40391 | 8.298232
2018-03-11 06:41 | 394519.7 | 3600.0002 | 5 | 45 | 3.514154 | -2.282044 | 2.925707 | 2.28198 | 12.40391 | 8.565972
2018-03-11 06:43 | 394639.8 | 3720.0007 | 5 | 45 | 3.501416 | -2.28208 | 2.925707 | 2.358056 | 12.40391 | 8.832835
2018-03-11 06:45 | 394759.8 | 3840.001 | 5 | 45 | 3.488056 | -2.282009 | 2.925707 | 2.434113 | 12.40391 | 9.098655
2018-03-11 06:47 | 394879.8 | 3960.0007 | 5 | 45 | 3.469628 | -2.282046 | 2.925707 | 2.510188 | 12.40391 | 9.363357
2018-03-11 06:49 | 394999.7 | 4080.0003 | 5 | 45 | 3.445602 | -2.282018 | 2.925707 | 2.586253 | 12.40391 | 9.626379
2018-03-11 06:51 | 395119.8 | 4200.0015 | 5 | 45 | 3.414673 | -2.282024 | 2.925707 | 2.66232 | 12.40391 | 9.887367
2018-03-11 06:53 | 395239.8 | 4320.0011 | 5 | 45 | 3.369838 | -2.282084 | 2.925707 | 2.738385 | 12.40391 | 10.1455
2018-03-11 06:55 | 395359.7 | 4440.0006 | 5 | 45 | 3.296027 | -2.282146 | 2.925707 | 2.814452 | 12.40391 | 10.39931
2018-03-11 06:57 | 395479.8 | 4560.001 | 5 | 45 | 3.14103 | -2.282022 | 2.925707 | 2.890509 | 12.40391 | 10.64494
2018-03-11 06:57 | 395533.6 | 4613.8059 | 5 | 45 | 2.999993 | -2.282082 | 2.925707 | 2.924619 | 12.40391 | 10.74991
2018-03-11 06:59 | 395653.6 | 120.0011 | 6 | 45 | 3.364135 | 0 | 2.925707 | 2.924619 | 12.40391 | 10.74991
2018-03-11 07:01 | 395773.6 | 240.0015 | 6 | 45 | 3.379085 | 0 | 2.925707 | 2.924619 | 12.40391 | 10.74991
2018-03-11 07:02 | 395833.6 | 300.0027 | 6 | 45 | 3.382668 | 0 | 2.925707 | 2.924619 | 12.40391 | 10.74991
2018-03-11 07:02 | 395833.6 | 0.0025 | 7 | 46 | 3.382553 | 0 | 0 | 0 | 0 | 0
2018-03-11 07:04 | 395953.7 | 120.0006 | 2 | 46 | 4.073634 | 4.889973 | 0.1624054 | 1.234e-09 | 0.6421463 | 4.176e-09
2018-03-11 07:06 | 396073.7 | 240.0002 | 2 | 46 | 4.107453 | 4.890007 | 0.3253714 | 1.234e-09 | 1.308659 | 4.176e-09
2018-03-11 07:08 | 396193.7 | 360.0013 | 2 | 46 | 4.141551 | 4.889977 | 0.4883753 | 1.234e-09 | 1.981087 | 4.176e-09
2018-03-11 07:10 | 396313.7 | 480.0009 | 2 | 46 | 4.167874 | 4.889936 | 0.6513612 | 1.234e-09 | 2.658354 | 4.176e-09
2018-03-11 07:12 | 396433.7 | 600.0006 | 2 | 46 | 4.191102 | 4.889933 | 0.8143604 | 1.234e-09 | 3.33958 | 4.176e-09
2018-03-11 07:14 | 396553.7 | 720.0009 | 2 | 46 | 4.20031 | 4.61515 | 0.9743134 | 1.234e-09 | 4.011158 | 4.176e-09
2018-03-11 07:16 | 396673.7 | 840.0014 | 2 | 46 | 4.200264 | 4.257221 | 1.122073 | 1.234e-09 | 4.631791 | 4.176e-09
2018-03-11 07:18 | 396793.7 | 960.0009 | 2 | 46 | 4.200289 | 3.933304 | 1.258515 | 1.234e-09 | 5.204889 | 4.176e-09
2018-03-11 07:20 | 396913.7 | 1080.0006 | 2 | 46 | 4.200268 | 3.647692 | 1.384823 | 1.234e-09 | 5.735418 | 4.176e-09
2018-03-11 07:22 | 397033.7 | 1200.0009 | 2 | 46 | 4.200254 | 3.362743 | 1.501691 | 1.234e-09 | 6.226295 | 4.176e-09
2018-03-11 07:23 | 397075.8 | 1242.1156 | 2 | 46 | 4.200292 | 3.259985 | 1.540414 | 1.234e-09 | 6.388943 | 4.176e-09
2018-03-11 07:25 | 397195.8 | 120.0013 | 3 | 46 | 4.221209 | 3.259895 | 1.648713 | 1.234e-09 | 6.844867 | 4.176e-09
2018-03-11 07:27 | 397315.8 | 240.001 | 3 | 46 | 4.245711 | 3.260004 | 1.757362 | 1.234e-09 | 7.304804 | 4.176e-09
2018-03-11 07:29 | 397435.8 | 360.0013 | 3 | 46 | 4.271868 | 3.25996 | 1.866039 | 1.234e-09 | 7.76763 | 4.176e-09
2018-03-11 07:31 | 397555.8 | 480.0001 | 3 | 46 | 4.301306 | 3.259951 | 1.974698 | 1.234e-09 | 8.233365 | 4.176e-09
2018-03-11 07:33 | 397675.8 | 600.0006 | 3 | 46 | 4.335262 | 3.259962 | 2.08337 | 1.234e-09 | 8.702624 | 4.176e-09
2018-03-11 07:35 | 397795.8 | 720.0009 | 3 | 46 | 4.370652 | 3.259933 | 2.192026 | 1.234e-09 | 9.175585 | 4.176e-09
2018-03-11 07:37 | 397915.8 | 840.0015 | 3 | 46 | 4.400306 | 3.138021 | 2.300251 | 1.234e-09 | 9.650517 | 4.176e-09
2018-03-11 07:39 | 398035.8 | 960.001 | 3 | 46 | 4.400283 | 2.722591 | 2.397683 | 1.234e-09 | 10.07925 | 4.176e-09
2018-03-11 07:41 | 398155.8 | 1080.0013 | 3 | 46 | 4.400324 | 2.356039 | 2.48223 | 1.234e-09 | 10.45128 | 4.176e-09
2018-03-11 07:43 | 398275.8 | 1200.0002 | 3 | 46 | 4.400265 | 2.044806 | 2.555378 | 1.234e-09 | 10.77315 | 4.176e-09
2018-03-11 07:45 | 398395.8 | 1320.0006 | 3 | 46 | 4.40028 | 1.785196 | 2.619089 | 1.234e-09 | 11.0535 | 4.176e-09
2018-03-11 07:47 | 398515.8 | 1440.001 | 3 | 46 | 4.400223 | 1.567537 | 2.674869 | 1.234e-09 | 11.29894 | 4.176e-09
2018-03-11 07:49 | 398635.8 | 1560.0013 | 3 | 46 | 4.4003 | 1.377305 | 2.723892 | 1.234e-09 | 11.51466 | 4.176e-09
2018-03-11 07:51 | 398755.8 | 1680.001 | 3 | 46 | 4.400235 | 1.205233 | 2.766853 | 1.234e-09 | 11.70369 | 4.176e-09
2018-03-11 07:53 | 398875.8 | 1800.0006 | 3 | 46 | 4.400255 | 1.065661 | 2.804634 | 1.234e-09 | 11.86994 | 4.176e-09
2018-03-11 07:55 | 398995.8 | 1920.0002 | 3 | 46 | 4.400239 | 0.9476223 | 2.838126 | 1.234e-09 | 12.01731 | 4.176e-09
2018-03-11 07:57 | 399115.8 | 2040.0013 | 3 | 46 | 4.400193 | 0.846385 | 2.868015 | 1.234e-09 | 12.14883 | 4.176e-09
2018-03-11 07:59 | 399235.8 | 2160.001 | 3 | 46 | 4.400235 | 0.7545252 | 2.894688 | 1.234e-09 | 12.2662 | 4.176e-09
2018-03-11 08:01 | 399355.8 | 2280.0006 | 3 | 46 | 4.400248 | 0.6742096 | 2.918442 | 1.234e-09 | 12.37072 | 4.176e-09
2018-03-11 08:02 | 399392.8 | 2316.923 | 3 | 46 | 4.400204 | 0.6519871 | 2.925242 | 1.234e-09 | 12.40064 | 4.176e-09
2018-03-11 08:04 | 399512.8 | 120.0011 | 4 | 46 | 4.333396 | 0 | 2.925242 | 1.234e-09 | 12.40064 | 4.176e-09
2018-03-11 08:06 | 399632.8 | 239.9999 | 4 | 46 | 4.32765 | 0 | 2.925242 | 1.234e-09 | 12.40064 | 4.176e-09
2018-03-11 08:07 | 399692.8 | 300.0028 | 4 | 46 | 4.32602 | 0 | 2.925242 | 1.234e-09 | 12.40064 | 4.176e-09
2018-03-11 08:09 | 399812.9 | 120.0013 | 5 | 46 | 4.086988 | -2.282118 | 2.925242 | 0.07606824 | 12.40064 | 0.3134243
2018-03-11 08:11 | 399932.9 | 240.0002 | 5 | 46 | 4.052207 | -2.282033 | 2.925242 | 0.1521349 | 12.40064 | 0.6229308
2018-03-11 08:13 | 400052.9 | 360.0013 | 5 | 46 | 4.021744 | -2.282046 | 2.925242 | 0.2281936 | 12.40064 | 0.9299663
2018-03-11 08:15 | 400172.9 | 480.0002 | 5 | 46 | 3.993183 | -2.282106 | 2.925242 | 0.3042724 | 12.40064 | 1.234846
2018-03-11 08:17 | 400292.9 | 600.0014 | 5 | 46 | 3.964 | -2.282089 | 2.925242 | 0.3803379 | 12.40064 | 1.537489
2018-03-11 08:19 | 400412.9 | 720.0001 | 5 | 46 | 3.934185 | -2.282046 | 2.925242 | 0.4564081 | 12.40064 | 1.837882
2018-03-11 08:21 | 400532.9 | 840.0013 | 5 | 46 | 3.906442 | -2.282095 | 2.925242 | 0.5324643 | 12.40064 | 2.136038
2018-03-11 08:23 | 400652.9 | 960.0002 | 5 | 46 | 3.88041 | -2.282063 | 2.925242 | 0.6085396 | 12.40064 | 2.432219
2018-03-11 08:25 | 400772.9 | 1080.0005 | 5 | 46 | 3.854651 | -2.282114 | 2.925242 | 0.6846062 | 12.40064 | 2.726418
2018-03-11 08:27 | 400892.9 | 1200.001 | 5 | 46 | 3.826917 | -2.282073 | 2.925242 | 0.7606713 | 12.40064 | 3.018576
2018-03-11 08:29 | 401012.9 | 1320.0006 | 5 | 46 | 3.80159 | -2.282102 | 2.925242 | 0.8367451 | 12.40064 | 3.308717
2018-03-11 08:31 | 401132.9 | 1440.001 | 5 | 46 | 3.779031 | -2.282022 | 2.925242 | 0.9128115 | 12.40064 | 3.597019
2018-03-11 08:33 | 401252.9 | 1560.0005 | 5 | 46 | 3.758777 | -2.282051 | 2.925242 | 0.9888787 | 12.40064 | 3.883704
2018-03-11 08:35 | 401372.9 | 1680.0002 | 5 | 46 | 3.738163 | -2.282033 | 2.925242 | 1.064948 | 12.40064 | 4.168855
2018-03-11 08:37 | 401492.9 | 1800.0005 | 5 | 46 | 3.717339 | -2.282053 | 2.925242 | 1.141004 | 12.40064 | 4.452358
2018-03-11 08:39 | 401612.9 | 1920.001 | 5 | 46 | 3.698372 | -2.282123 | 2.925242 | 1.217077 | 12.40064 | 4.734417
2018-03-11 08:41 | 401732.9 | 2040.0005 | 5 | 46 | 3.680706 | -2.282058 | 2.925242 | 1.293147 | 12.40064 | 5.015066
2018-03-11 08:43 | 401852.9 | 2160.001 | 5 | 46 | 3.664059 | -2.282082 | 2.925242 | 1.369213 | 12.40064 | 5.294412
2018-03-11 08:45 | 401972.9 | 2280.0005 | 5 | 46 | 3.646682 | -2.282063 | 2.925242 | 1.445284 | 12.40064 | 5.57248
2018-03-11 08:47 | 402092.9 | 2400.0009 | 5 | 46 | 3.63097 | -2.282076 | 2.925242 | 1.521352 | 12.40064 | 5.849264
2018-03-11 08:49 | 402212.9 | 2520.0006 | 5 | 46 | 3.616876 | -2.282106 | 2.925242 | 1.597418 | 12.40064 | 6.124913
2018-03-11 08:51 | 402332.9 | 2640.0002 | 5 | 46 | 3.604594 | -2.282149 | 2.925242 | 1.673476 | 12.40064 | 6.399535
2018-03-11 08:53 | 402452.9 | 2760.0013 | 5 | 46 | 3.592227 | -2.282083 | 2.925242 | 1.749544 | 12.40064 | 6.673262
2018-03-11 08:55 | 402572.9 | 2880.001 | 5 | 46 | 3.579521 | -2.282018 | 2.925242 | 1.82561 | 12.40064 | 6.946013
2018-03-11 08:57 | 402692.9 | 3000.0005 | 5 | 46 | 3.568639 | -2.282076 | 2.925242 | 1.901674 | 12.40064 | 7.217866
2018-03-11 08:59 | 402812.9 | 3120.0002 | 5 | 46 | 3.558899 | -2.281982 | 2.925242 | 1.977749 | 12.40064 | 7.48897
2018-03-11 09:01 | 402932.9 | 3240.0005 | 5 | 46 | 3.549094 | -2.282028 | 2.925242 | 2.053817 | 12.40064 | 7.759326
2018-03-11 09:03 | 403052.9 | 3360.0002 | 5 | 46 | 3.537206 | -2.282013 | 2.925242 | 2.129879 | 12.40064 | 8.028838
2018-03-11 09:05 | 403172.9 | 3480.0014 | 5 | 46 | 3.525601 | -2.282093 | 2.925242 | 2.20595 | 12.40064 | 8.297467
2018-03-11 09:07 | 403292.9 | 3600.0002 | 5 | 46 | 3.513905 | -2.282033 | 2.925242 | 2.282017 | 12.40064 | 8.565205
2018-03-11 09:09 | 403412.9 | 3720.0006 | 5 | 46 | 3.502199 | -2.282108 | 2.925242 | 2.358078 | 12.40064 | 8.832043
2018-03-11 09:11 | 403532.9 | 3840.001 | 5 | 46 | 3.487265 | -2.282016 | 2.925242 | 2.434136 | 12.40064 | 9.097875
2018-03-11 09:13 | 403652.9 | 3960.0013 | 5 | 46 | 3.468217 | -2.282075 | 2.925242 | 2.510205 | 12.40064 | 9.36243
2018-03-11 09:15 | 403772.9 | 4080.0002 | 5 | 46 | 3.445673 | -2.282108 | 2.925242 | 2.586268 | 12.40064 | 9.625414
2018-03-11 09:17 | 403892.9 | 4200.0013 | 5 | 46 | 3.415699 | -2.282035 | 2.925242 | 2.662334 | 12.40064 | 9.886429
2018-03-11 09:19 | 404012.9 | 4320.0002 | 5 | 46 | 3.370853 | -2.282035 | 2.925242 | 2.738407 | 12.40064 | 10.1447
2018-03-11 09:21 | 404132.9 | 4440.0022 | 5 | 46 | 3.293458 | -2.28206 | 2.925242 | 2.814474 | 12.40064 | 10.39846
2018-03-11 09:23 | 404252.9 | 4560.0009 | 5 | 46 | 3.140125 | -2.282126 | 2.925242 | 2.890539 | 12.40064 | 10.64395
2018-03-11 09:24 | 404306.6 | 4613.709 | 5 | 46 | 2.999999 | -2.281982 | 2.925242 | 2.924585 | 12.40064 | 10.74872
2018-03-11 09:26 | 404426.6 | 120.0006 | 6 | 46 | 3.364138 | 0 | 2.925242 | 2.924585 | 12.40064 | 10.74872
2018-03-11 09:28 | 404546.6 | 240.0011 | 6 | 46 | 3.37915 | 0 | 2.925242 | 2.924585 | 12.40064 | 10.74872
2018-03-11 09:29 | 404606.6 | 300.0038 | 6 | 46 | 3.382809 | 0 | 2.925242 | 2.924585 | 12.40064 | 10.74872
2018-03-11 09:29 | 404606.7 | 0.0025 | 7 | 47 | 3.382853 | 0 | 0 | 0 | 0 | 0
2018-03-11 09:31 | 404726.7 | 120.0006 | 2 | 47 | 4.074858 | 4.889837 | 0.1623837 | 4.116e-09 | 0.6422392 | 1.3925e-08
2018-03-11 09:33 | 404846.7 | 240.0009 | 2 | 47 | 4.106824 | 4.889912 | 0.3253693 | 4.116e-09 | 1.308858 | 1.3925e-08
2018-03-11 09:35 | 404966.7 | 360.0022 | 2 | 47 | 4.140449 | 4.890051 | 0.4883677 | 4.116e-09 | 1.981126 | 1.3925e-08
2018-03-11 09:37 | 405086.7 | 480.0009 | 2 | 47 | 4.166718 | 4.889919 | 0.6513749 | 4.116e-09 | 2.658239 | 1.3925e-08
2018-03-11 09:39 | 405206.7 | 600.0013 | 2 | 47 | 4.192494 | 4.890182 | 0.814353 | 4.116e-09 | 3.33939 | 1.3925e-08
2018-03-11 09:41 | 405326.7 | 720.0018 | 2 | 47 | 4.200307 | 4.609701 | 0.9738275 | 4.116e-09 | 4.00905 | 1.3925e-08
2018-03-11 09:43 | 405446.7 | 840 | 2 | 47 | 4.200279 | 4.26285 | 1.12163 | 4.116e-09 | 4.629861 | 1.3925e-08
2018-03-11 09:45 | 405566.7 | 960.0018 | 2 | 47 | 4.200278 | 3.952478 | 1.258473 | 4.116e-09 | 5.204643 | 1.3925e-08
2018-03-11 09:47 | 405686.7 | 1080.0006 | 2 | 47 | 4.200301 | 3.647135 | 1.385151 | 4.116e-09 | 5.736728 | 1.3925e-08
2018-03-11 09:49 | 405806.7 | 1200.0003 | 2 | 47 | 4.200263 | 3.344227 | 1.501559 | 4.116e-09 | 6.225671 | 1.3925e-08
2018-03-11 09:49 | 405844.2 | 1237.4459 | 2 | 47 | 4.200297 | 3.259993 | 1.535903 | 4.116e-09 | 6.369929 | 1.3925e-08
2018-03-11 09:51 | 405964.2 | 120.0005 | 3 | 47 | 4.220531 | 3.259869 | 1.644197 | 4.116e-09 | 6.82578 | 1.3925e-08
2018-03-11 09:53 | 406084.2 | 240.0009 | 3 | 47 | 4.244205 | 3.259911 | 1.752867 | 4.116e-09 | 7.28571 | 1.3925e-08
2018-03-11 09:55 | 406204.2 | 360.0014 | 3 | 47 | 4.270822 | 3.259869 | 1.861513 | 4.116e-09 | 7.74824 | 1.3925e-08
2018-03-11 09:57 | 406324.2 | 480.0001 | 3 | 47 | 4.302029 | 3.259874 | 1.970175 | 4.116e-09 | 8.213981 | 1.3925e-08
2018-03-11 09:59 | 406444.2 | 600.0006 | 3 | 47 | 4.334475 | 3.259865 | 2.078843 | 4.116e-09 | 8.68322 | 1.3925e-08
2018-03-11 10:01 | 406564.2 | 720.0009 | 3 | 47 | 4.369267 | 3.259846 | 2.187493 | 4.116e-09 | 9.156029 | 1.3925e-08
2018-03-11 10:03 | 406684.2 | 840.0006 | 3 | 47 | 4.400295 | 3.166191 | 2.295915 | 4.116e-09 | 9.631665 | 1.3925e-08
2018-03-11 10:05 | 406804.2 | 960.0035 | 3 | 47 | 4.400258 | 2.72521 | 2.393826 | 4.116e-09 | 10.0625 | 1.3925e-08
2018-03-11 10:07 | 406924.2 | 1080.0014 | 3 | 47 | 4.400291 | 2.360022 | 2.478358 | 4.116e-09 | 10.43447 | 1.3925e-08
2018-03-11 10:09 | 407044.2 | 1200.0002 | 3 | 47 | 4.400273 | 2.056732 | 2.55183 | 4.116e-09 | 10.75776 | 1.3925e-08
2018-03-11 10:11 | 407164.2 | 1320.0014 | 3 | 47 | 4.400236 | 1.800579 | 2.61598 | 4.116e-09 | 11.04004 | 1.3925e-08
2018-03-11 10:13 | 407284.2 | 1440.0002 | 3 | 47 | 4.400305 | 1.578805 | 2.672221 | 4.116e-09 | 11.28752 | 1.3925e-08
2018-03-11 10:15 | 407404.2 | 1560.0014 | 3 | 47 | 4.400266 | 1.376435 | 2.72138 | 4.116e-09 | 11.50383 | 1.3925e-08
2018-03-11 10:17 | 407524.2 | 1680.0002 | 3 | 47 | 4.400259 | 1.21242 | 2.764432 | 4.116e-09 | 11.69327 | 1.3925e-08
2018-03-11 10:19 | 407644.2 | 1800.0022 | 3 | 47 | 4.400185 | 1.072406 | 2.802449 | 4.116e-09 | 11.86055 | 1.3925e-08
2018-03-11 10:21 | 407764.2 | 1920.001 | 3 | 47 | 4.400226 | 0.956481 | 2.836238 | 4.116e-09 | 12.00923 | 1.3925e-08
2018-03-11 10:23 | 407884.2 | 2040.0021 | 3 | 47 | 4.400218 | 0.849699 | 2.866331 | 4.116e-09 | 12.14165 | 1.3925e-08
2018-03-11 10:25 | 408004.2 | 2160.001 | 3 | 47 | 4.400198 | 0.7559681 | 2.893042 | 4.116e-09 | 12.25918 | 1.3925e-08
2018-03-11 10:27 | 408124.2 | 2280.0014 | 3 | 47 | 4.400245 | 0.6792116 | 2.916929 | 4.116e-09 | 12.36429 | 1.3925e-08
2018-03-11 10:28 | 408169.9 | 2325.6873 | 3 | 47 | 4.400206 | 0.6519938 | 2.925376 | 4.116e-09 | 12.40146 | 1.3925e-08
2018-03-11 10:30 | 408289.9 | 120.0002 | 4 | 47 | 4.333521 | 0 | 2.925376 | 4.116e-09 | 12.40146 | 1.3925e-08
2018-03-11 10:32 | 408409.9 | 239.9999 | 4 | 47 | 4.327765 | 0 | 2.925376 | 4.116e-09 | 12.40146 | 1.3925e-08
2018-03-11 10:33 | 408469.9 | 300.0042 | 4 | 47 | 4.326145 | 0 | 2.925376 | 4.116e-09 | 12.40146 | 1.3925e-08
2018-03-11 10:35 | 408590 | 120.0013 | 5 | 47 | 4.087524 | -2.282167 | 2.925376 | 0.07606091 | 12.40146 | 0.3133872
2018-03-11 10:37 | 408710 | 240.0001 | 5 | 47 | 4.05342 | -2.282156 | 2.925376 | 0.1521231 | 12.40146 | 0.6229468
2018-03-11 10:39 | 408830 | 360.0013 | 5 | 47 | 4.023783 | -2.28214 | 2.925376 | 0.2282012 | 12.40146 | 0.9301849
2018-03-11 10:41 | 408950 | 480.001 | 5 | 47 | 3.994205 | -2.281799 | 2.925376 | 0.304255 | 12.40146 | 1.235089
2018-03-11 10:43 | 409070 | 600.0006 | 5 | 47 | 3.963874 | -2.282076 | 2.925376 | 0.3803323 | 12.40146 | 1.537794
2018-03-11 10:45 | 409190 | 720.001 | 5 | 47 | 3.935454 | -2.282123 | 2.925376 | 0.4564004 | 12.40146 | 1.838229
2018-03-11 10:47 | 409310 | 840.0013 | 5 | 47 | 3.908361 | -2.282138 | 2.925376 | 0.5324622 | 12.40146 | 2.136522
2018-03-11 10:49 | 409430 | 960.0009 | 5 | 47 | 3.882324 | -2.282174 | 2.925376 | 0.6085359 | 12.40146 | 2.432859
2018-03-11 10:51 | 409550 | 1080.0005 | 5 | 47 | 3.854879 | -2.28204 | 2.925376 | 0.6846038 | 12.40146 | 2.727152
2018-03-11 10:53 | 409670 | 1200.0002 | 5 | 47 | 3.827809 | -2.282129 | 2.925376 | 0.760667 | 12.40146 | 3.019324
2018-03-11 10:55 | 409790 | 1320.0013 | 5 | 47 | 3.803037 | -2.282129 | 2.925376 | 0.8367273 | 12.40146 | 3.30951
2018-03-11 10:57 | 409910 | 1440.0002 | 5 | 47 | 3.781237 | -2.282109 | 2.925376 | 0.9128077 | 12.40146 | 3.598004
2018-03-11 10:59 | 410030 | 1560.0014 | 5 | 47 | 3.759988 | -2.282064 | 2.925376 | 0.9888672 | 12.40146 | 3.8848
2018-03-11 11:01 | 410150 | 1680.0001 | 5 | 47 | 3.73833 | -2.282084 | 2.925376 | 1.06494 | 12.40146 | 4.169999
2018-03-11 11:03 | 410270 | 1800.0006 | 5 | 47 | 3.718567 | -2.282095 | 2.925376 | 1.141009 | 12.40146 | 4.453611
2018-03-11 11:05 | 410390 | 1920.0001 | 5 | 47 | 3.700079 | -2.282104 | 2.925376 | 1.217076 | 12.40146 | 4.735758
2018-03-11 11:07 | 410510 | 2040.0005 | 5 | 47 | 3.682497 | -2.282106 | 2.925376 | 1.293139 | 12.40146 | 5.016528
2018-03-11 11:09 | 410630 | 2160.0009 | 5 | 47 | 3.664188 | -2.282193 | 2.925376 | 1.369209 | 12.40146 | 5.295971
2018-03-11 11:11 | 410750 | 2280.0005 | 5 | 47 | 3.647157 | -2.282083 | 2.925376 | 1.445281 | 12.40146 | 5.574048
2018-03-11 11:13 | 410870 | 2400.0001 | 5 | 47 | 3.632028 | -2.2821 | 2.925376 | 1.521344 | 12.40146 | 5.850879
2018-03-11 11:15 | 410990 | 2520.0005 | 5 | 47 | 3.618664 | -2.282149 | 2.925376 | 1.597414 | 12.40146 | 6.126648
2018-03-11 11:17 | 411110 | 2640.0001 | 5 | 47 | 3.605463 | -2.282113 | 2.925376 | 1.673483 | 12.40146 | 6.401419
2018-03-11 11:19 | 411230 | 2760.0006 | 5 | 47 | 3.591893 | -2.282121 | 2.925376 | 1.749549 | 12.40146 | 6.675147
2018-03-11 11:21 | 411350 | 2880.0001 | 5 | 47 | 3.580276 | -2.282075 | 2.925376 | 1.825619 | 12.40146 | 6.947932
2018-03-11 11:23 | 411470 | 3000.0014 | 5 | 47 | 3.569927 | -2.282069 | 2.925376 | 1.901677 | 12.40146 | 7.219836
2018-03-11 11:25 | 411590 | 3120.0009 | 5 | 47 | 3.560189 | -2.282055 | 2.925376 | 1.97775 | 12.40146 | 7.491051
2018-03-11 11:27 | 411710 | 3240.0014 | 5 | 47 | 3.548757 | -2.282096 | 2.925376 | 2.05382 | 12.40146 | 7.761458
2018-03-11 11:29 | 411830 | 3360.0002 | 5 | 47 | 3.537597 | -2.282171 | 2.925376 | 2.129887 | 12.40146 | 8.03097
2018-03-11 11:31 | 411950 | 3480.0014 | 5 | 47 | 3.526582 | -2.282106 | 2.925376 | 2.205955 | 12.40146 | 8.299648
2018-03-11 11:33 | 412070 | 3600.001 | 5 | 47 | 3.515921 | -2.282055 | 2.925376 | 2.282026 | 12.40146 | 8.567515
2018-03-11 11:35 | 412190 | 3720.0014 | 5 | 47 | 3.503014 | -2.282088 | 2.925376 | 2.358085 | 12.40146 | 8.834466
2018-03-11 11:37 | 412310 | 3840.0009 | 5 | 47 | 3.486318 | -2.282113 | 2.925376 | 2.434159 | 12.40146 | 9.100325
2018-03-11 11:39 | 412430 | 3960.0005 | 5 | 47 | 3.468837 | -2.282134 | 2.925376 | 2.510221 | 12.40146 | 9.364855
2018-03-11 11:41 | 412550 | 4080.0002 | 5 | 47 | 3.447268 | -2.282029 | 2.925376 | 2.586279 | 12.40146 | 9.627899
2018-03-11 11:43 | 412670 | 4200.0006 | 5 | 47 | 3.417339 | -2.282129 | 2.925376 | 2.662357 | 12.40146 | 9.889109
2018-03-11 11:45 | 412790 | 4320.0001 | 5 | 47 | 3.369229 | -2.282136 | 2.925376 | 2.738422 | 12.40146 | 10.14737
2018-03-11 11:47 | 412910 | 4440.0007 | 5 | 47 | 3.292622 | -2.282042 | 2.925376 | 2.814492 | 12.40146 | 10.401
2018-03-11 11:49 | 413030 | 4560.0009 | 5 | 47 | 3.141395 | -2.282063 | 2.925376 | 2.890563 | 12.40146 | 10.64653
2018-03-11 11:50 | 413084.6 | 4614.5996 | 5 | 47 | 2.999996 | -2.282042 | 2.925376 | 2.925166 | 12.40146 | 10.75303
2018-03-11 11:52 | 413204.6 | 120.0014 | 6 | 47 | 3.363098 | 0 | 2.925376 | 2.925166 | 12.40146 | 10.75303
2018-03-11 11:54 | 413324.6 | 240.0011 | 6 | 47 | 3.378162 | 0 | 2.925376 | 2.925166 | 12.40146 | 10.75303
2018-03-11 11:55 | 413384.6 | 300.0038 | 6 | 47 | 3.381857 | 0 | 2.925376 | 2.925166 | 12.40146 | 10.75303
2018-03-11 11:55 | 413384.7 | 0.0025 | 7 | 48 | 3.381765 | 0 | 0 | 0 | 0 | 0
2018-03-11 11:57 | 413504.7042 | 120.0005 | 2 | 48 | 4.075086 | 4.890194 | 0.1624114 | 0 | 0.6424324 | 0
2018-03-11 11:59 | 413624.7046 | 240.0009 | 2 | 48 | 4.106575 | 4.890018 | 0.3253909 | 0 | 1.309032 | 0
2018-03-11 12:01 | 413744.7051 | 360.0014 | 2 | 48 | 4.139793 | 4.889797 | 0.4883924 | 0 | 1.981181 | 0
2018-03-11 12:03 | 413864.7038 | 480.0001 | 2 | 48 | 4.168668 | 4.889851 | 0.6513943 | 0 | 2.658373 | 0
2018-03-11 12:05 | 413984.7052 | 600.0015 | 2 | 48 | 4.194176 | 4.889971 | 0.8143921 | 0 | 3.339987 | 0
2018-03-11 12:07 | 414104.7047 | 720.001 | 2 | 48 | 4.200278 | 4.602961 | 0.9736234 | 0 | 4.008682 | 0
2018-03-11 12:09 | 414224.7039 | 840.0002 | 2 | 48 | 4.200273 | 4.269394 | 1.121369 | 0 | 4.629254 | 0
2018-03-11 12:11 | 414344.7046 | 960.0009 | 2 | 48 | 4.200278 | 3.944347 | 1.258247 | 0 | 5.204183 | 0
2018-03-11 12:13 | 414464.7052 | 1080.0015 | 2 | 48 | 4.200304 | 3.622225 | 1.384263 | 0 | 5.733483 | 0
2018-03-11 12:15 | 414584.7038 | 1200.0001 | 2 | 48 | 4.200274 | 3.340975 | 1.500223 | 0 | 6.220548 | 0
2018-03-11 12:16 | 414621.3735 | 1236.6698 | 2 | 48 | 4.200258 | 3.259998 | 1.53384 | 0 | 6.36175 | 0
2018-03-11 12:18 | 414741.4 | 120.0007 | 3 | 48 | 4.219882 | 3.259892 | 1.642148 | 0 | 6.817636 | 0
2018-03-11 12:20 | 414861.4 | 240.0003 | 3 | 48 | 4.243733 | 3.259897 | 1.7508 | 0 | 7.277398 | 0
2018-03-11 12:22 | 414981.4 | 360.0016 | 3 | 48 | 4.272057 | 3.259897 | 1.859457 | 0 | 7.740007 | 0
2018-03-11 12:24 | 415101.4 | 480.0003 | 3 | 48 | 4.302139 | 3.259859 | 1.968123 | 0 | 8.20586 | 0
2018-03-11 12:26 | 415221.4 | 600.0008 | 3 | 48 | 4.333969 | 3.259939 | 2.076784 | 0 | 8.675044 | 0
2018-03-11 12:28 | 415341.4 | 720.0004 | 3 | 48 | 4.367811 | 3.259935 | 2.185447 | 0 | 9.14779 | 0
2018-03-11 12:30 | 415461.4 | 840.0008 | 3 | 48 | 4.400301 | 3.167303 | 2.293888 | 0 | 9.623419 | 0
2018-03-11 12:32 | 415581.4 | 960.0005 | 3 | 48 | 4.400258 | 2.719837 | 2.391497 | 0 | 10.05293 | 0
2018-03-11 12:34 | 415701.4 | 1080.0016 | 3 | 48 | 4.400297 | 2.36713 | 2.476111 | 0 | 10.42526 | 0
2018-03-11 12:36 | 415821.4 | 1200.0004 | 3 | 48 | 4.400287 | 2.067652 | 2.549851 | 0 | 10.74973 | 0
2018-03-11 12:38 | 415941.4 | 1320.0008 | 3 | 48 | 4.400266 | 1.808168 | 2.614371 | 0 | 11.03364 | 0
2018-03-11 12:40 | 416061.4 | 1440.0004 | 3 | 48 | 4.400277 | 1.573152 | 2.670634 | 0 | 11.28121 | 0
2018-03-11 12:42 | 416181.4 | 1560.0008 | 3 | 48 | 4.400226 | 1.379134 | 2.719718 | 0 | 11.49719 | 0
2018-03-11 12:44 | 416301.4 | 1680.0004 | 3 | 48 | 4.400245 | 1.216963 | 2.76291 | 0 | 11.68725 | 0
2018-03-11 12:46 | 416421.4 | 1800.0016 | 3 | 48 | 4.400185 | 1.07993 | 2.801148 | 0 | 11.8555 | 0
2018-03-11 12:48 | 416541.4 | 1920.0004 | 3 | 48 | 4.400229 | 0.9588003 | 2.835108 | 0 | 12.00493 | 0
2018-03-11 12:50 | 416661.4 | 2040.0016 | 3 | 48 | 4.400217 | 0.8493423 | 2.86517 | 0 | 12.13722 | 0
2018-03-11 12:52 | 416781.4 | 2160.0011 | 3 | 48 | 4.400258 | 0.7601976 | 2.891942 | 0 | 12.25502 | 0
2018-03-11 12:54 | 416901.4 | 2280.0008 | 3 | 48 | 4.400267 | 0.6843481 | 2.915949 | 0 | 12.36065 | 0
2018-03-11 12:54 | 416955.9 | 2334.5377 | 3 | 48 | 4.400204 | 0.6519957 | 2.926067 | 0 | 12.40517 | 0
2018-03-11 12:56 | 417076 | 120.0003 | 4 | 48 | 4.333685 | 0 | 2.92607 | 0 | 12.40519 | 0
2018-03-11 12:58 | 417196 | 240 | 4 | 48 | 4.328017 | 0 | 2.92607 | 0 | 12.40519 | 0
2018-03-11 12:59 | 417256 | 300.0027 | 4 | 48 | 4.326388 | 0 | 2.92607 | 0 | 12.40519 | 0
2018-03-11 13:01 | 417376 | 120.0006 | 5 | 48 | 4.087866 | -2.28206 | 2.92607 | 0.07606127 | 12.40519 | 0.3134073
2018-03-11 13:03 | 417496 | 240.0002 | 5 | 48 | 4.054531 | -2.282064 | 2.92607 | 0.1521356 | 12.40519 | 0.6230697
2018-03-11 13:05 | 417616 | 360.0005 | 5 | 48 | 4.023937 | -2.282064 | 2.92607 | 0.2281965 | 12.40519 | 0.9302991
2018-03-11 13:07 | 417736 | 480.0009 | 5 | 48 | 3.993025 | -2.282084 | 2.92607 | 0.3042617 | 12.40519 | 1.235196
2018-03-11 13:09 | 417856 | 600.0014 | 5 | 48 | 3.964052 | -2.282022 | 2.92607 | 0.380334 | 12.40519 | 1.537846
2018-03-11 13:11 | 417976 | 720.0001 | 5 | 48 | 3.936121 | -2.282049 | 2.92607 | 0.4563981 | 12.40519 | 1.838294
2018-03-11 13:13 | 418096 | 840.0005 | 5 | 48 | 3.909265 | -2.282009 | 2.92607 | 0.5324683 | 12.40519 | 2.136695
2018-03-11 13:15 | 418216 | 960.0001 | 5 | 48 | 3.881568 | -2.282165 | 2.92607 | 0.6085318 | 12.40519 | 2.433003
2018-03-11 13:17 | 418336 | 1080.0014 | 5 | 48 | 3.854602 | -2.282111 | 2.92607 | 0.6845948 | 12.40519 | 2.727211
2018-03-11 13:19 | 418456 | 1200.0002 | 5 | 48 | 3.8284 | -2.282104 | 2.92607 | 0.7606577 | 12.40519 | 3.019403
2018-03-11 13:21 | 418576 | 1320.0006 | 5 | 48 | 3.804376 | -2.282109 | 2.92607 | 0.8367373 | 12.40519 | 3.309737
2018-03-11 13:23 | 418696 | 1440.0009 | 5 | 48 | 3.781533 | -2.282127 | 2.92607 | 0.9127964 | 12.40519 | 3.598224
2018-03-11 13:25 | 418816 | 1560.0014 | 5 | 48 | 3.759006 | -2.282103 | 2.92607 | 0.988862 | 12.40519 | 3.884999
2018-03-11 13:27 | 418936 | 1680.001 | 5 | 48 | 3.738576 | -2.282071 | 2.92607 | 1.064939 | 12.40519 | 4.170187
2018-03-11 13:29 | 419056 | 1800.0005 | 5 | 48 | 3.719375 | -2.282068 | 2.92607 | 1.141002 | 12.40519 | 4.453813
2018-03-11 13:31 | 419176 | 1920.0018 | 5 | 48 | 3.701048 | -2.282049 | 2.92607 | 1.217075 | 12.40519 | 4.736065
2018-03-11 13:33 | 419296 | 2040.0005 | 5 | 48 | 3.681999 | -2.282096 | 2.92607 | 1.293142 | 12.40519 | 5.016874
2018-03-11 13:35 | 419416 | 2160.0009 | 5 | 48 | 3.664064 | -2.282167 | 2.92607 | 1.369211 | 12.40519 | 5.296255
2018-03-11 13:37 | 419536 | 2280.0006 | 5 | 48 | 3.64791 | -2.282083 | 2.92607 | 1.445278 | 12.40519 | 5.574346
2018-03-11 13:39 | 419656 | 2400.0009 | 5 | 48 | 3.633444 | -2.281823 | 2.92607 | 1.521346 | 12.40519 | 5.851279
2018-03-11 13:41 | 419776 | 2520.0014 | 5 | 48 | 3.619119 | -2.282093 | 2.92607 | 1.597407 | 12.40519 | 6.127096
2018-03-11 13:43 | 419896 | 2640.0009 | 5 | 48 | 3.604678 | -2.281993 | 2.92607 | 1.673483 | 12.40519 | 6.401869
2018-03-11 13:45 | 420016 | 2760.0005 | 5 | 48 | 3.592208 | -2.282136 | 2.92607 | 1.749551 | 12.40519 | 6.675585
2018-03-11 13:47 | 420136 | 2880.0002 | 5 | 48 | 3.581087 | -2.282129 | 2.92607 | 1.825613 | 12.40519 | 6.948379
2018-03-11 13:49 | 420256 | 3000.0006 | 5 | 48 | 3.570899 | -2.282165 | 2.92607 | 1.901683 | 12.40519 | 7.22041
2018-03-11 13:51 | 420376 | 3120.001 | 5 | 48 | 3.559345 | -2.282138 | 2.92607 | 1.977754 | 12.40519 | 7.491627
2018-03-11 13:53 | 420496 | 3240.0014 | 5 | 48 | 3.548264 | -2.282096 | 2.92607 | 2.053812 | 12.40519 | 7.761914
2018-03-11 13:55 | 420616 | 3360.001 | 5 | 48 | 3.537773 | -2.282095 | 2.92607 | 2.129886 | 12.40519 | 8.031446
2018-03-11 13:57 | 420736 | 3480.0014 | 5 | 48 | 3.52777 | -2.282063 | 2.92607 | 2.20595 | 12.40519 | 8.300159
2018-03-11 13:59 | 420856 | 3600.001 | 5 | 48 | 3.516065 | -2.281948 | 2.92607 | 2.282026 | 12.40519 | 8.568107
2018-03-11 14:01 | 420976 | 3720.0014 | 5 | 48 | 3.50159 | -2.282111 | 2.92607 | 2.358083 | 12.40519 | 8.834982
2018-03-11 14:03 | 421096 | 3840.0018 | 5 | 48 | 3.486845 | -2.282138 | 2.92607 | 2.434162 | 12.40519 | 9.100827
2018-03-11 14:05 | 421216 | 3960.0013 | 5 | 48 | 3.470088 | -2.282141 | 2.92607 | 2.510213 | 12.40519 | 9.36538
2018-03-11 14:07 | 421336 | 4080.0001 | 5 | 48 | 3.44908 | -2.28208 | 2.92607 | 2.586294 | 12.40519 | 9.628644
2018-03-11 14:09 | 421456 | 4200.0013 | 5 | 48 | 3.416555 | -2.282106 | 2.92607 | 2.662352 | 12.40519 | 9.889833
2018-03-11 14:11 | 421576 | 4320.0002 | 5 | 48 | 3.369454 | -2.282048 | 2.92607 | 2.738421 | 12.40519 | 10.14804
2018-03-11 14:13 | 421696 | 4440.0006 | 5 | 48 | 3.295077 | -2.282111 | 2.92607 | 2.814496 | 12.40519 | 10.4018
2018-03-11 14:15 | 421816 | 4560.0002 | 5 | 48 | 3.146614 | -2.282088 | 2.92607 | 2.890559 | 12.40519 | 10.64757
2018-03-11 14:16 | 421872.5 | 4616.4341 | 5 | 48 | 2.999995 | -2.282141 | 2.92607 | 2.926336 | 12.40519 | 10.7578
2018-03-11 14:18 | 421992.6 | 120.0003 | 6 | 48 | 3.360597 | 0 | 2.92607 | 2.926336 | 12.40519 | 10.7578
2018-03-11 14:20 | 422112.6 | 240 | 6 | 48 | 3.375461 | 0 | 2.92607 | 2.926336 | 12.40519 | 10.7578
2018-03-11 14:21 | 422172.6 | 300.0019 | 6 | 48 | 3.379061 | 0 | 2.92607 | 2.926336 | 12.40519 | 10.7578
2018-03-11 14:21 | 422172.6 | 0.0024 | 7 | 49 | 3.379197 | 0 | 0 | 0 | 0 | 0
2018-03-11 14:23 | 422292.7 | 120.0013 | 2 | 49 | 4.074217 | 4.889887 | 0.1623718 | 0 | 0.6420428 | 0
2018-03-11 14:25 | 422412.7 | 240.0001 | 2 | 49 | 4.105072 | 4.889891 | 0.3253863 | 0 | 1.30855 | 0
2018-03-11 14:27 | 422532.7 | 360.0005 | 2 | 49 | 4.140884 | 4.889872 | 0.4883786 | 0 | 1.980618 | 0
2018-03-11 14:29 | 422652.7 | 480.0001 | 2 | 49 | 4.169581 | 4.889864 | 0.6513748 | 0 | 2.658046 | 0
2018-03-11 14:31 | 422772.7 | 600.0005 | 2 | 49 | 4.19324 | 4.889847 | 0.8143648 | 0 | 3.339574 | 0
2018-03-11 14:33 | 422892.7 | 720.001 | 2 | 49 | 4.20033 | 4.631983 | 0.9741358 | 0 | 4.010493 | 0
2018-03-11 14:35 | 423012.7 | 840.0016 | 2 | 49 | 4.2003 | 4.278854 | 1.122629 | 0 | 4.634208 | 0
2018-03-11 14:37 | 423132.7 | 960.0018 | 2 | 49 | 4.200259 | 3.92737 | 1.259299 | 0 | 5.208261 | 0
2018-03-11 14:39 | 423252.7 | 1080.0006 | 2 | 49 | 4.200281 | 3.627047 | 1.385105 | 0 | 5.73668 | 0
2018-03-11 14:41 | 423372.7 | 1200.0009 | 2 | 49 | 4.200287 | 3.350554 | 1.501317 | 0 | 6.224804 | 0
2018-03-11 14:42 | 423415.7 | 1242.9997 | 2 | 49 | 4.200264 | 3.259989 | 1.54079 | 0 | 6.390601 | 0
2018-03-11 14:44 | 423535.6 | 120.0004 | 3 | 49 | 4.220238 | 3.259882 | 1.649069 | 5.1e-11 | 6.846363 | 2.09e-10
2018-03-11 14:46 | 423655.6 | 240.0001 | 3 | 49 | 4.246192 | 3.259918 | 1.75773 | 5.1e-11 | 7.306309 | 2.09e-10
2018-03-11 14:48 | 423775.6 | 360.0012 | 3 | 49 | 4.273895 | 3.259916 | 1.866377 | 5.1e-11 | 7.76914 | 2.09e-10
2018-03-11 14:50 | 423895.6 | 480.0008 | 3 | 49 | 4.303434 | 3.259876 | 1.97505 | 5.1e-11 | 8.235179 | 2.09e-10
2018-03-11 14:52 | 424015.6 | 600.0005 | 3 | 49 | 4.334558 | 3.259928 | 2.083706 | 5.1e-11 | 8.704433 | 2.09e-10
2018-03-11 14:54 | 424135.6 | 720 | 3 | 49 | 4.369992 | 3.259907 | 2.192363 | 5.1e-11 | 9.177293 | 2.09e-10
2018-03-11 14:56 | 424255.6 | 840.0021 | 3 | 49 | 4.400312 | 3.120132 | 2.300451 | 5.1e-11 | 9.651639 | 2.09e-10
2018-03-11 14:58 | 424375.6 | 960.0009 | 3 | 49 | 4.400284 | 2.702614 | 2.397182 | 5.1e-11 | 10.07729 | 2.09e-10
2018-03-11 15:00 | 424495.6 | 1080.0012 | 3 | 49 | 4.400266 | 2.357361 | 2.481328 | 5.1e-11 | 10.44755 | 2.09e-10
2018-03-11 15:02 | 424615.6 | 1200.0001 | 3 | 49 | 4.400278 | 2.056181 | 2.554807 | 5.1e-11 | 10.77088 | 2.09e-10
2018-03-11 15:04 | 424735.6 | 1320.0013 | 3 | 49 | 4.400259 | 1.782522 | 2.618685 | 5.1e-11 | 11.05196 | 2.09e-10
2018-03-11 15:06 | 424855.6 | 1440.0001 | 3 | 49 | 4.400226 | 1.557491 | 2.674249 | 5.1e-11 | 11.29646 | 2.09e-10
2018-03-11 15:08 | 424975.6 | 1560.0005 | 3 | 49 | 4.400243 | 1.369186 | 2.722946 | 5.1e-11 | 11.51074 | 2.09e-10
2018-03-11 15:10 | 425095.6 | 1680.0001 | 3 | 49 | 4.400243 | 1.212238 | 2.765907 | 5.1e-11 | 11.69977 | 2.09e-10
2018-03-11 15:12 | 425215.6 | 1800.0012 | 3 | 49 | 4.400241 | 1.070504 | 2.803931 | 5.1e-11 | 11.86709 | 2.09e-10
2018-03-11 15:14 | 425335.6 | 1920.0001 | 3 | 49 | 4.400266 | 0.9461555 | 2.837452 | 5.1e-11 | 12.01459 | 2.09e-10
2018-03-11 15:16 | 425455.6 | 2040.0012 | 3 | 49 | 4.400257 | 0.8432875 | 2.867207 | 5.1e-11 | 12.14552 | 2.09e-10
2018-03-11 15:18 | 425575.6 | 2160.0009 | 3 | 49 | 4.400202 | 0.7555285 | 2.893799 | 5.1e-11 | 12.26253 | 2.09e-10
2018-03-11 15:20 | 425695.6 | 2280.0005 | 3 | 49 | 4.400224 | 0.6797562 | 2.917703 | 5.1e-11 | 12.36771 | 2.09e-10
2018-03-11 15:21 | 425741.8 | 2326.1977 | 3 | 49 | 4.400239 | 0.6519976 | 2.926245 | 5.1e-11 | 12.4053 | 2.09e-10
2018-03-11 15:23 | 425861.9 | 120.0014 | 4 | 49 | 4.333704 | 0 | 2.926245 | 5.1e-11 | 12.4053 | 2.09e-10
2018-03-11 15:25 | 425981.9 | 240.0012 | 4 | 49 | 4.328013 | 0 | 2.926245 | 5.1e-11 | 12.4053 | 2.09e-10
2018-03-11 15:26 | 426041.9 | 300.003 | 4 | 49 | 4.326379 | 0 | 2.926245 | 5.1e-11 | 12.4053 | 2.09e-10
2018-03-11 15:28 | 426162 | 120.0013 | 5 | 49 | 4.088006 | -2.282095 | 2.926245 | 0.07606395 | 12.4053 | 0.3134035
2018-03-11 15:30 | 426282 | 240.0009 | 5 | 49 | 4.053652 | -2.282136 | 2.926245 | 0.1521267 | 12.4053 | 0.6230031
2018-03-11 15:32 | 426402 | 360.0013 | 5 | 49 | 4.021692 | -2.282096 | 2.926245 | 0.2282 | 12.4053 | 0.9301465
2018-03-11 15:34 | 426522 | 480.0009 | 5 | 49 | 3.992004 | -2.282056 | 2.926245 | 0.3042704 | 12.4053 | 1.234941
2018-03-11 15:36 | 426642 | 600.0013 | 5 | 49 | 3.963495 | -2.282161 | 2.926245 | 0.3803327 | 12.4053 | 1.537487
2018-03-11 15:38 | 426762 | 720.001 | 5 | 49 | 3.935856 | -2.282098 | 2.926245 | 0.4564006 | 12.4053 | 1.837935
2018-03-11 15:40 | 426882 | 840.0005 | 5 | 49 | 3.907397 | -2.282113 | 2.926245 | 0.532465 | 12.4053 | 2.13624
2018-03-11 15:42 | 427002 | 960.0001 | 5 | 49 | 3.87993 | -2.281986 | 2.926245 | 0.60853 | 12.4053 | 2.432394
2018-03-11 15:44 | 427122 | 1080.0005 | 5 | 49 | 3.853595 | -2.282086 | 2.926245 | 0.6845976 | 12.4053 | 2.726528
2018-03-11 15:46 | 427242 | 1200.0009 | 5 | 49 | 3.82803 | -2.282109 | 2.926245 | 0.7606702 | 12.4053 | 3.018701
2018-03-11 15:48 | 427362 | 1320.0014 | 5 | 49 | 3.803172 | -2.282064 | 2.926245 | 0.8367317 | 12.4053 | 3.308915
2018-03-11 15:50 | 427482 | 1440.0009 | 5 | 49 | 3.779211 | -2.28204 | 2.926245 | 0.9128065 | 12.4053 | 3.597316
2018-03-11 15:52 | 427602 | 1560.0014 | 5 | 49 | 3.757896 | -2.282033 | 2.926245 | 0.9888713 | 12.4053 | 3.883959
2018-03-11 15:54 | 427722 | 1680.001 | 5 | 49 | 3.73793 | -2.282013 | 2.926245 | 1.064931 | 12.4053 | 4.169013
2018-03-11 15:56 | 427842 | 1800.0014 | 5 | 49 | 3.718891 | -2.282088 | 2.926245 | 1.141007 | 12.4053 | 4.452658
2018-03-11 15:58 | 427962 | 1920.0001 | 5 | 49 | 3.69921 | -2.282116 | 2.926245 | 1.217072 | 12.4053 | 4.734798
2018-03-11 16:00 | 428082 | 2040.0005 | 5 | 49 | 3.680231 | -2.282069 | 2.926245 | 1.293135 | 12.4053 | 5.015434
2018-03-11 16:02 | 428202 | 2160.0009 | 5 | 49 | 3.662949 | -2.282078 | 2.926245 | 1.369207 | 12.4053 | 5.294732
2018-03-11 16:04 | 428322 | 2280.0005 | 5 | 49 | 3.647535 | -2.282147 | 2.926245 | 1.445277 | 12.4053 | 5.572771
2018-03-11 16:06 | 428442 | 2400.0009 | 5 | 49 | 3.632408 | -2.282095 | 2.926245 | 1.521335 | 12.4053 | 5.849623
2018-03-11 16:08 | 428562 | 2520.0005 | 5 | 49 | 3.617018 | -2.282062 | 2.926245 | 1.597412 | 12.4053 | 6.125371
2018-03-11 16:10 | 428682 | 2640.0009 | 5 | 49 | 3.603569 | -2.282176 | 2.926245 | 1.673478 | 12.4053 | 6.399983
2018-03-11 16:12 | 428802 | 2760.0014 | 5 | 49 | 3.591568 | -2.282136 | 2.926245 | 1.749537 | 12.4053 | 6.673596
2018-03-11 16:14 | 428922 | 2880.0001 | 5 | 49 | 3.580841 | -2.282071 | 2.926245 | 1.825604 | 12.4053 | 6.946394
2018-03-11 16:16 | 429042 | 3000.0006 | 5 | 49 | 3.569254 | -2.282181 | 2.926245 | 1.901677 | 12.4053 | 7.218369
2018-03-11 16:18 | 429162 | 3120.0009 | 5 | 49 | 3.55804 | -2.282063 | 2.926245 | 1.977748 | 12.4053 | 7.489444
2018-03-11 16:20 | 429282 | 3240.0005 | 5 | 49 | 3.547758 | -2.282093 | 2.926245 | 2.053806 | 12.4053 | 7.759672
2018-03-11 16:22 | 429402 | 3360.001 | 5 | 49 | 3.538124 | -2.282118 | 2.926245 | 2.129883 | 12.4053 | 8.029202
2018-03-11 16:24 | 429522 | 3480.0005 | 5 | 49 | 3.527196 | -2.282046 | 2.926245 | 2.205947 | 12.4053 | 8.297921
2018-03-11 16:26 | 429642 | 3600.0002 | 5 | 49 | 3.513595 | -2.282096 | 2.926245 | 2.282017 | 12.4053 | 8.565721
2018-03-11 16:28 | 429762 | 3720.0006 | 5 | 49 | 3.5006 | -2.282093 | 2.926245 | 2.358084 | 12.4053 | 8.832502
2018-03-11 16:30 | 429882 | 3840.0003 | 5 | 49 | 3.486721 | -2.282104 | 2.926245 | 2.434158 | 12.4053 | 9.098284
2018-03-11 16:32 | 430002 | 3960.0014 | 5 | 49 | 3.470489 | -2.282063 | 2.926245 | 2.510222 | 12.4053 | 9.362917
2018-03-11 16:34 | 430122 | 4080.0001 | 5 | 49 | 3.446791 | -2.282129 | 2.926245 | 2.586287 | 12.4053 | 9.626066
2018-03-11 16:36 | 430242 | 4200.0005 | 5 | 49 | 3.414483 | -2.282108 | 2.926245 | 2.662344 | 12.4053 | 9.88704
2018-03-11 16:38 | 430362 | 4320.0001 | 5 | 49 | 3.368546 | -2.282121 | 2.926245 | 2.738417 | 12.4053 | 10.14517
2018-03-11 16:40 | 430482 | 4440.0013 | 5 | 49 | 3.295675 | -2.282154 | 2.926245 | 2.814482 | 12.4053 | 10.39888
2018-03-11 16:42 | 430602 | 4560.0002 | 5 | 49 | 3.144619 | -2.282064 | 2.926245 | 2.890551 | 12.4053 | 10.64466
2018-03-11 16:43 | 430656.7 | 4614.7444 | 5 | 49 | 2.99999 | -2.282073 | 2.926245 | 2.925252 | 12.4053 | 10.75153
2018-03-11 16:45 | 430776.8 | 120.0003 | 6 | 49 | 3.36237 | 0 | 2.926245 | 2.925263 | 12.4053 | 10.75157
2018-03-11 16:47 | 430896.8 | 240.0008 | 6 | 49 | 3.377323 | 0 | 2.926245 | 2.925263 | 12.4053 | 10.75157
2018-03-11 16:48 | 430956.8 | 300.0028 | 6 | 49 | 3.380907 | 0 | 2.926245 | 2.925263 | 12.4053 | 10.75157
2018-03-11 16:48 | 430956.8 | 0.0025 | 7 | 50 | 3.380749 | 0 | 0 | 0 | 0 | 0
2018-03-11 16:50 | 431076.8 | 120.0015 | 2 | 50 | 4.073106 | 4.889927 | 0.1623876 | 3.811e-09 | 0.6420621 | 1.2884e-08
2018-03-11 16:52 | 431196.8 | 240.0002 | 2 | 50 | 4.106458 | 4.889893 | 0.3253745 | 3.811e-09 | 1.308461 | 1.2884e-08
2018-03-11 16:54 | 431316.8 | 360.0015 | 2 | 50 | 4.142087 | 4.890108 | 0.4883606 | 3.811e-09 | 1.98081 | 1.2884e-08
2018-03-11 16:56 | 431436.8 | 480.0011 | 2 | 50 | 4.169314 | 4.889927 | 0.6513623 | 3.811e-09 | 2.65828 | 1.2884e-08
2018-03-11 16:58 | 431556.8 | 600.0017 | 2 | 50 | 4.192158 | 4.889875 | 0.8143653 | 3.811e-09 | 3.339781 | 1.2884e-08
2018-03-11 17:00 | 431676.8 | 720.002 | 2 | 50 | 4.200291 | 4.630695 | 0.974396 | 3.811e-09 | 4.011731 | 1.2884e-08
2018-03-11 17:02 | 431796.8 | 840.0007 | 2 | 50 | 4.200324 | 4.247349 | 1.122271 | 3.811e-09 | 4.632847 | 1.2884e-08
2018-03-11 17:04 | 431916.8 | 960.0003 | 2 | 50 | 4.200291 | 3.921614 | 1.258288 | 3.811e-09 | 5.204157 | 1.2884e-08
2018-03-11 17:06 | 432036.8 | 1080.0006 | 2 | 50 | 4.200283 | 3.627443 | 1.383998 | 3.811e-09 | 5.732174 | 1.2884e-08
2018-03-11 17:08 | 432156.8 | 1200.0003 | 2 | 50 | 4.200262 | 3.359924 | 1.500467 | 3.811e-09 | 6.221376 | 1.2884e-08
2018-03-11 17:09 | 432201.4 | 1244.5863 | 2 | 50 | 4.200281 | 3.259987 | 1.541452 | 3.811e-09 | 6.393524 | 1.2884e-08
2018-03-11 17:11 | 432321.5 | 120.0015 | 3 | 50 | 4.221844 | 3.259918 | 1.649741 | 3.811e-09 | 6.849412 | 1.2884e-08
2018-03-11 17:13 | 432441.5 | 240.0003 | 3 | 50 | 4.247167 | 3.259933 | 1.758395 | 3.811e-09 | 7.309498 | 1.2884e-08
2018-03-11 17:15 | 432561.5 | 360.0014 | 3 | 50 | 4.274189 | 3.259995 | 1.867058 | 3.811e-09 | 7.772461 | 1.2884e-08
2018-03-11 17:17 | 432681.5 | 480.001 | 3 | 50 | 4.302824 | 3.259954 | 1.975723 | 3.811e-09 | 8.238446 | 1.2884e-08
2018-03-11 17:19 | 432801.5 | 600.0015 | 3 | 50 | 4.335576 | 3.259953 | 2.084378 | 3.811e-09 | 8.707703 | 1.2884e-08
2018-03-11 17:21 | 432921.5 | 720.0003 | 3 | 50 | 4.372118 | 3.259907 | 2.19304 | 3.811e-09 | 9.180784 | 1.2884e-08
2018-03-11 17:23 | 433041.5 | 840.0008 | 3 | 50 | 4.400321 | 3.110186 | 2.301024 | 3.811e-09 | 9.654801 | 1.2884e-08
2018-03-11 17:25 | 433161.5 | 960.0003 | 3 | 50 | 4.400309 | 2.703611 | 2.397598 | 3.811e-09 | 10.07975 | 1.2884e-08
2018-03-11 17:27 | 433281.5 | 1080.0005 | 3 | 50 | 4.400269 | 2.356138 | 2.481834 | 3.811e-09 | 10.45042 | 1.2884e-08
2018-03-11 17:29 | 433401.5 | 1200.0012 | 3 | 50 | 4.400242 | 2.039719 | 2.554984 | 3.811e-09 | 10.7723 | 1.2884e-08
2018-03-11 17:31 | 433521.5 | 1320.0015 | 3 | 50 | 4.400252 | 1.777509 | 2.618477 | 3.811e-09 | 11.05168 | 1.2884e-08
2018-03-11 17:33 | 433641.5 | 1440.0021 | 3 | 50 | 4.400259 | 1.557884 | 2.673969 | 3.811e-09 | 11.29587 | 1.2884e-08
2018-03-11 17:35 | 433761.5 | 1560.0014 | 3 | 50 | 4.40027 | 1.37423 | 2.722759 | 3.811e-09 | 11.51056 | 1.2884e-08
2018-03-11 17:37 | 433881.5 | 1680.0003 | 3 | 50 | 4.40022 | 1.209359 | 2.765784 | 3.811e-09 | 11.69987 | 1.2884e-08
2018-03-11 17:39 | 434001.5 | 1800.0024 | 3 | 50 | 4.400242 | 1.064699 | 2.803612 | 3.811e-09 | 11.86632 | 1.2884e-08
2018-03-11 17:41 | 434121.5 | 1920.0021 | 3 | 50 | 4.400204 | 0.9450464 | 2.837062 | 3.811e-09 | 12.01351 | 1.2884e-08
2018-03-11 17:43 | 434241.5 | 2040.0009 | 3 | 50 | 4.400272 | 0.8457823 | 2.866844 | 3.811e-09 | 12.14456 | 1.2884e-08
2018-03-11 17:45 | 434361.5 | 2160.0012 | 3 | 50 | 4.400235 | 0.7580881 | 2.893537 | 3.811e-09 | 12.26202 | 1.2884e-08
2018-03-11 17:47 | 434481.5 | 2280.0014 | 3 | 50 | 4.400259 | 0.6767473 | 2.917417 | 3.811e-09 | 12.36709 | 1.2884e-08
2018-03-11 17:47 | 434520.4 | 2318.9177 | 3 | 50 | 4.400211 | 0.6519976 | 2.924596 | 3.811e-09 | 12.39868 | 1.2884e-08
2018-03-11 17:49 | 434640.4 | 120.0011 | 4 | 50 | 4.333439 | 0 | 2.924596 | 3.811e-09 | 12.39868 | 1.2884e-08
2018-03-11 17:51 | 434760.4 | 240.0007 | 4 | 50 | 4.327696 | 0 | 2.924596 | 3.811e-09 | 12.39868 | 1.2884e-08
2018-03-11 17:52 | 434820.4 | 300.0035 | 4 | 50 | 4.326045 | 0 | 2.924596 | 3.811e-09 | 12.39868 | 1.2884e-08
2018-03-11 17:54 | 434940.5 | 120.0007 | 5 | 50 | 4.088335 | -2.282165 | 2.924596 | 0.07606406 | 12.39868 | 0.3134542
2018-03-11 17:56 | 435060.5 | 240.0002 | 5 | 50 | 4.05257 | -2.282071 | 2.924596 | 0.1521251 | 12.39868 | 0.6230082
2018-03-11 17:58 | 435180.5 | 360.0014 | 5 | 50 | 4.021826 | -2.282018 | 2.924596 | 0.2281973 | 12.39868 | 0.9301107
2018-03-11 18:00 | 435300.5 | 480.0002 | 5 | 50 | 3.9927 | -2.282055 | 2.924596 | 0.3042644 | 12.39868 | 1.234921
2018-03-11 18:02 | 435420.5 | 600.0007 | 5 | 50 | 3.964657 | -2.282076 | 2.924596 | 0.3803298 | 12.39868 | 1.537565
2018-03-11 18:04 | 435540.5 | 720.0002 | 5 | 50 | 3.935535 | -2.282078 | 2.924596 | 0.4563952 | 12.39868 | 1.838044
2018-03-11 18:06 | 435660.5 | 840.0014 | 5 | 50 | 3.906964 | -2.281978 | 2.924596 | 0.5324672 | 12.39868 | 2.136323
2018-03-11 18:08 | 435780.5 | 960.0002 | 5 | 50 | 3.880386 | -2.282062 | 2.924596 | 0.6085334 | 12.39868 | 2.432492
2018-03-11 18:10 | 435900.5 | 1080.0014 | 5 | 50 | 3.85482 | -2.282048 | 2.924596 | 0.6845931 | 12.39868 | 2.726651
2018-03-11 18:12 | 436020.5 | 1200.0002 | 5 | 50 | 3.828616 | -2.282126 | 2.924596 | 0.7606579 | 12.39868 | 3.018876
2018-03-11 18:14 | 436140.5 | 1320.0014 | 5 | 50 | 3.802359 | -2.2821 | 2.924596 | 0.8367271 | 12.39868 | 3.309104
2018-03-11 18:16 | 436260.5 | 1440.0002 | 5 | 50 | 3.779381 | -2.282118 | 2.924596 | 0.9127947 | 12.39868 | 3.59745
2018-03-11 18:18 | 436380.5 | 1560.0007 | 5 | 50 | 3.758427 | -2.282063 | 2.924596 | 0.9888552 | 12.39868 | 3.884103
2018-03-11 18:20 | 436500.5 | 1680.001 | 5 | 50 | 3.738787 | -2.282051 | 2.924596 | 1.064925 | 12.39868 | 4.169259
2018-03-11 18:22 | 436620.5 | 1800.0014 | 5 | 50 | 3.718548 | -2.282095 | 2.924596 | 1.140989 | 12.39868 | 4.452888
2018-03-11 18:24 | 436740.5 | 1920.001 | 5 | 50 | 3.698699 | -2.282095 | 2.924596 | 1.217062 | 12.39868 | 4.734996
2018-03-11 18:26 | 436860.5 | 2040.0007 | 5 | 50 | 3.680484 | -2.282125 | 2.924596 | 1.293134 | 12.39868 | 5.015662
2018-03-11 18:28 | 436980.5 | 2160.001 | 5 | 50 | 3.663931 | -2.282163 | 2.924596 | 1.369202 | 12.39868 | 5.294985
2018-03-11 18:30 | 437100.5 | 2280.0014 | 5 | 50 | 3.647919 | -2.282071 | 2.924596 | 1.445268 | 12.39868 | 5.573079
2018-03-11 18:32 | 437220.5 | 2400.0002 | 5 | 50 | 3.631519 | -2.282031 | 2.924596 | 1.521325 | 12.39868 | 5.849897
2018-03-11 18:34 | 437340.5 | 2520.0006 | 5 | 50 | 3.617056 | -2.282084 | 2.924596 | 1.5974 | 12.39868 | 6.125603
2018-03-11 18:36 | 437460.5 | 2640.0002 | 5 | 50 | 3.604001 | -2.28206 | 2.924596 | 1.673461 | 12.39868 | 6.400217
2018-03-11 18:38 | 437580.5 | 2760.0015 | 5 | 50 | 3.592464 | -2.282016 | 2.924596 | 1.749532 | 12.39868 | 6.67394
2018-03-11 18:40 | 437700.5 | 2880.001 | 5 | 50 | 3.580134 | -2.282049 | 2.924596 | 1.825599 | 12.39868 | 6.946749
2018-03-11 18:42 | 437820.5 | 3000.0014 | 5 | 50 | 3.568361 | -2.282066 | 2.924596 | 1.901666 | 12.39868 | 7.218614
2018-03-11 18:44 | 437940.5 | 3120.001 | 5 | 50 | 3.557838 | -2.282013 | 2.924596 | 1.977737 | 12.39868 | 7.489659
2018-03-11 18:46 | 438060.5 | 3240.0015 | 5 | 50 | 3.548259 | -2.282104 | 2.924596 | 2.053795 | 12.39868 | 7.759885
2018-03-11 18:48 | 438180.5 | 3360.0007 | 5 | 50 | 3.53794 | -2.282046 | 2.924596 | 2.129866 | 12.39868 | 8.029423
2018-03-11 18:50 | 438300.5 | 3480.0015 | 5 | 50 | 3.525167 | -2.282029 | 2.924596 | 2.205937 | 12.39868 | 8.298077
2018-03-11 18:52 | 438420.5 | 3600.0011 | 5 | 50 | 3.513046 | -2.282109 | 2.924596 | 2.281996 | 12.39868 | 8.565741
2018-03-11 18:54 | 438540.5 | 3720.0014 | 5 | 50 | 3.500489 | -2.28177 | 2.924596 | 2.358068 | 12.39868 | 8.832507
2018-03-11 18:56 | 438660.5 | 3840.0011 | 5 | 50 | 3.486961 | -2.282125 | 2.924596 | 2.43413 | 12.39868 | 9.098268
2018-03-11 18:58 | 438780.5 | 3960.0014 | 5 | 50 | 3.468429 | -2.282111 | 2.924596 | 2.5102 | 12.39868 | 9.362864
2018-03-11 19:00 | 438900.5 | 4080.001 | 5 | 50 | 3.44416 | -2.282102 | 2.924596 | 2.586276 | 12.39868 | 9.625826
2018-03-11 19:02 | 439020.5 | 4200.0007 | 5 | 50 | 3.412974 | -2.282098 | 2.924596 | 2.662332 | 12.39868 | 9.886658
2018-03-11 19:04 | 439140.5 | 4320.0002 | 5 | 50 | 3.368062 | -2.282095 | 2.924596 | 2.738411 | 12.39868 | 10.14471
2018-03-11 19:06 | 439260.5 | 4440.0007 | 5 | 50 | 3.293062 | -2.282076 | 2.924596 | 2.81448 | 12.39868 | 10.39835
2018-03-11 19:08 | 439380.5 | 4560.001 | 5 | 50 | 3.135915 | -2.282106 | 2.924596 | 2.890546 | 12.39868 | 10.64371
2018-03-11 19:09 | 439432.1 | 4611.5977 | 5 | 50 | 2.999981 | -2.282114 | 2.924596 | 2.923251 | 12.39868 | 10.74426
2018-03-11 19:11 | 439552.2 | 120.0013 | 6 | 50 | 3.365617 | 0 | 2.924596 | 2.923251 | 12.39868 | 10.74426
2018-03-11 19:13 | 439672.2 | 240.0009 | 6 | 50 | 3.38068 | 0 | 2.924596 | 2.923251 | 12.39868 | 10.74426
2018-03-11 19:14 | 439732.2 | 300.0021 | 6 | 50 | 3.384279 | 0 | 2.924596 | 2.923251 | 12.39868 | 10.74426
2018-03-11 19:14 | 439732.1 | 0.0025 | 7 | 51 | 3.38429 | 0 | 0 | 0 | 0 | 0
2018-03-11 19:16 | 439852.2 | 120.0013 | 8 | 51 | 3.922348 | 3.260014 | 0.1086618 | 0 | 0.412759 | 0
2018-03-11 19:18 | 439972.2 | 240.0002 | 8 | 51 | 3.973559 | 3.259974 | 0.2173124 | 0 | 0.8428491 | 0
2018-03-11 19:20 | 440092.2 | 360.0013 | 8 | 51 | 3.997661 | 3.259995 | 0.325981 | 0 | 1.275901 | 0
2018-03-11 19:22 | 440212.2 | 480.0001 | 8 | 51 | 4.021839 | 3.259933 | 0.4346409 | 0 | 1.71164 | 0
2018-03-11 19:24 | 440332.2 | 600.0013 | 8 | 51 | 4.043365 | 3.260017 | 0.5433095 | 0 | 2.149873 | 0
2018-03-11 19:26 | 440452.2 | 720.0009 | 8 | 51 | 4.063013 | 3.260014 | 0.6519679 | 0 | 2.590315 | 0
2018-03-11 19:28 | 440572.2 | 840.0013 | 8 | 51 | 4.077582 | 3.259954 | 0.7606343 | 0 | 3.032657 | 0
2018-03-11 19:30 | 440692.2 | 960.0001 | 8 | 51 | 4.090464 | 3.259943 | 0.8692868 | 0 | 3.476396 | 0
2018-03-11 19:32 | 440812.2 | 1080.0005 | 8 | 51 | 4.103488 | 3.260006 | 0.9779497 | 0 | 3.921566 | 0
2018-03-11 19:34 | 440932.2 | 1200.0001 | 8 | 51 | 4.11968 | 3.259964 | 1.086607 | 0 | 4.368285 | 0
2018-03-11 19:36 | 441052.2 | 1320.0005 | 8 | 51 | 4.137901 | 3.259966 | 1.195265 | 0 | 4.816922 | 0
2018-03-11 19:38 | 441172.2 | 1440.0009 | 8 | 51 | 4.15558 | 3.259941 | 1.303923 | 0 | 5.267495 | 0
2018-03-11 19:40 | 441292.2 | 1560.0005 | 8 | 51 | 4.173795 | 3.259876 | 1.41259 | 0 | 5.72006 | 0
2018-03-11 19:42 | 441412.2 | 1680.0009 | 8 | 51 | 4.193572 | 3.259987 | 1.521247 | 0 | 6.174618 | 0
2018-03-11 19:43 | 441447 | 1714.784 | 8 | 51 | 4.2 | 3.259947 | 1.552745 | 0 | 6.30681 | 0

## Statistics_22
Date_Time | Test_Time(s) | Step_Time(s) | Step_Index | Cycle_Index | Voltage(V) | Current(A) | Charge_Capacity(Ah) | Discharge_Capacity(Ah) | Charge_Energy(Wh) | Discharge_Energy(Wh) | Internal Resistance(Ohm)
2018-03-06 16:14 | 8841.721928 | 300.0035 | 6 | 1 | 3.38681 | 0 | 2.93714 | 2.949569 | 12.46665 | 10.85166
2018-03-06 18:41 | 17657.4 | 300.0029 | 6 | 2 | 3.38437 | 0 | 2.949771 | 2.948285 | 12.49443 | 10.84669
2018-03-06 21:08 | 26465.99 | 300.0022 | 6 | 3 | 3.382971 | 0 | 2.950257 | 2.949024 | 12.49384 | 10.84912
2018-03-06 23:35 | 35285.11 | 300.0031 | 6 | 4 | 3.381211 | 0 | 2.950819 | 2.949678 | 12.49796 | 10.854
2018-03-07 02:02 | 44103.16 | 300.0031 | 6 | 5 | 3.380763 | 0 | 2.949191 | 2.947964 | 12.49233 | 10.84827
2018-03-07 04:28 | 52904.68 | 300.002 | 6 | 6 | 3.384071 | 0 | 2.947142 | 2.945289 | 12.48093 | 10.83427
2018-03-07 06:55 | 61712.94942 | 300.0038 | 6 | 7 | 3.383132 | 0 | 2.946753 | 2.945895 | 12.48195 | 10.83808
2018-03-07 09:22 | 70529.38 | 300.0027 | 6 | 8 | 3.377727 | 0 | 2.946584 | 2.94685 | 12.48247 | 10.84266
2018-03-07 11:49 | 79335.17 | 300.0031 | 6 | 9 | 3.382164 | 0 | 2.946048 | 2.943952 | 12.47803 | 10.83031
2018-03-07 14:16 | 88128.7 | 300.003 | 6 | 10 | 3.383863 | 0 | 2.944503 | 2.943293 | 12.47096 | 10.82691
2018-03-07 16:42 | 96930.11 | 300.0028 | 6 | 11 | 3.382257 | 0 | 2.94276 | 2.942424 | 12.4661 | 10.8234
2018-03-07 19:09 | 105739.3 | 300.0028 | 6 | 12 | 3.380023 | 0 | 2.943128 | 2.942863 | 12.46825 | 10.8238
2018-03-07 21:36 | 114541.4 | 300.0005 | 6 | 13 | 3.38341 | 0 | 2.943851 | 2.942183 | 12.46954 | 10.82218
2018-03-08 00:02 | 123338.5 | 300.0031 | 6 | 14 | 3.383911 | 0 | 2.941495 | 2.940649 | 12.46125 | 10.81763
2018-03-08 02:29 | 132135.5 | 300.0031 | 6 | 15 | 3.38103 | 0 | 2.940448 | 2.9405 | 12.45737 | 10.81531
2018-03-08 04:56 | 140935.8 | 300.002 | 6 | 16 | 3.380172 | 0 | 2.941858 | 2.941232 | 12.46141 | 10.81742
2018-03-08 07:22 | 149737.2 | 300.002 | 6 | 17 | 3.383731 | 0 | 2.942768 | 2.941026 | 12.4661 | 10.8185
2018-03-08 09:49 | 158529.9 | 300.0031 | 6 | 18 | 3.38238 | 0 | 2.940002 | 2.939574 | 12.45549 | 10.81381
2018-03-08 15:34 | 167337 | 300.0023 | 6 | 19 | 3.355984 | 0 | 2.939528 | 2.867723 | 12.45332 | 10.56185
2018-03-08 18:01 | 176148.1 | 300.0036 | 6 | 20 | 3.380591 | 0 | 2.947724 | 2.940591 | 12.48808 | 10.81508
2018-03-08 20:28 | 184951.2 | 300.0043 | 6 | 21 | 3.379521 | 0 | 2.94101 | 2.940539 | 12.4601 | 10.81868
2018-03-08 22:54 | 193738.6 | 300.0043 | 6 | 22 | 3.381761 | 0 | 2.939162 | 2.937801 | 12.45086 | 10.80534
2018-03-09 01:21 | 202521.9 | 300.0019 | 6 | 23 | 3.383046 | 0 | 2.938287 | 2.937281 | 12.44634 | 10.80194
2018-03-09 03:47 | 211316.6 | 300.0027 | 6 | 24 | 3.380605 | 0 | 2.938289 | 2.938225 | 12.44907 | 10.80739
2018-03-09 06:14 | 220116.6 | 300.0023 | 6 | 25 | 3.37861 | 0 | 2.938771 | 2.938432 | 12.45098 | 10.80739
2018-03-09 08:40 | 228903.7 | 300.0028 | 6 | 26 | 3.381763 | 0 | 2.93757 | 2.935884 | 12.44422 | 10.79706
2018-03-09 11:07 | 237688.8 | 300.0036 | 6 | 27 | 3.384086 | 0 | 2.936643 | 2.935379 | 12.44168 | 10.79562
2018-03-09 13:33 | 246474.6 | 300.0036 | 6 | 28 | 3.380427 | 0 | 2.935076 | 2.935405 | 12.43614 | 10.79557
2018-03-09 16:00 | 255265.4 | 300.0022 | 6 | 29 | 3.380368 | 0 | 2.93694 | 2.936272 | 12.44261 | 10.79805
2018-03-09 18:26 | 264059.2 | 300.0019 | 6 | 30 | 3.382784 | 0 | 2.937703 | 2.936369 | 12.44658 | 10.79823
2018-03-09 20:53 | 272844.2 | 300.0037 | 6 | 31 | 3.3829 | 0 | 2.934098 | 2.933342 | 12.43316 | 10.78753
2018-03-09 23:19 | 281626.7 | 300.0021 | 6 | 32 | 3.382269 | 0 | 2.934135 | 2.933597 | 12.43213 | 10.78751
2018-03-10 01:45 | 290408.4 | 300.0011 | 6 | 33 | 3.381789 | 0 | 2.934673 | 2.934155 | 12.43332 | 10.78918
2018-03-10 04:12 | 299199.2 | 300.0046 | 6 | 34 | 3.379987 | 0 | 2.935073 | 2.934835 | 12.43623 | 10.79314
2018-03-10 06:38 | 307988.9 | 300.0026 | 6 | 35 | 3.381687 | 0 | 2.934842 | 2.933707 | 12.43584 | 10.78873
2018-03-10 09:05 | 316765.2 | 300.0022 | 6 | 36 | 3.382967 | 0 | 2.93277 | 2.931586 | 12.42623 | 10.77934
2018-03-10 11:31 | 325546 | 300.0035 | 6 | 37 | 3.3836 | 0 | 2.932834 | 2.932138 | 12.42704 | 10.78203
2018-03-10 13:57 | 334332.1 | 300.0027 | 6 | 38 | 3.380875 | 0 | 2.933002 | 2.933095 | 12.42845 | 10.78551
2018-03-10 16:24 | 343123 | 300.0038 | 6 | 39 | 3.379877 | 0 | 2.933917 | 2.933453 | 12.43182 | 10.78695
2018-03-10 18:50 | 351903 | 300.002 | 6 | 40 | 3.383578 | 0 | 2.933071 | 2.931449 | 12.42801 | 10.7795
2018-03-10 21:17 | 360679.3 | 300.0035 | 6 | 41 | 3.381712 | 0 | 2.931281 | 2.931111 | 12.42124 | 10.77946
2018-03-10 23:43 | 369456.1 | 300.0015 | 6 | 42 | 3.382723 | 0 | 2.930838 | 2.930008 | 12.41859 | 10.77375
2018-03-11 02:09 | 378235.3 | 300.0019 | 6 | 43 | 3.381682 | 0 | 2.931137 | 2.930697 | 12.42031 | 10.77406
2018-03-11 04:36 | 387021.5 | 300.0028 | 6 | 44 | 3.380692 | 0 | 2.931763 | 2.931307 | 12.42368 | 10.77812
2018-03-11 07:02 | 395798.8 | 300.0047 | 6 | 45 | 3.382912 | 0 | 2.929781 | 2.92849 | 12.41628 | 10.76629
2018-03-11 09:28 | 404569.1 | 300.0018 | 6 | 46 | 3.383565 | 0 | 2.929198 | 2.928205 | 12.41269 | 10.76419
2018-03-11 11:54 | 413343.6 | 300.0026 | 6 | 47 | 3.383414 | 0 | 2.929157 | 2.928588 | 12.41285 | 10.76759
2018-03-11 14:21 | 422123.9 | 300.003 | 6 | 48 | 3.380796 | 0 | 2.929035 | 2.929153 | 12.41304 | 10.76989
2018-03-11 16:47 | 430907.4 | 300.0027 | 6 | 49 | 3.380881 | 0 | 2.929911 | 2.929204 | 12.41661 | 10.76782
2018-03-11 19:13 | 439680.7 | 300.002 | 6 | 50 | 3.384614 | 0 | 2.928524 | 2.926944 | 12.41071 | 10.75984
2018-03-11 19:42 | 441416.6 | 1735.8492 | 8 | 51 | 4.2 | 3.259885 | 1.571793 | 0 | 6.382516 | 0

## Channel_22_1
Date_Time | Test_Time(s) | Step_Time(s) | Step_Index | Cycle_Index | Voltage(V) | Current(A) | Charge_Capacity(Ah) | Discharge_Capacity(Ah) | Charge_Energy(Wh) | Discharge_Energy(Wh) | Internal Resistance(Ohm)
2018-03-06 13:47 | 10.0023 | 10.002 | 1 | 1 | 3.464778 | 0 | 0 | 0 | 0 | 0
2018-03-06 13:49 | 130.086 | 120.0004 | 2 | 1 | 4.097245 | 4.889861 | 0.1623718 | 4.1e-10 | 0.6505255 | 1.422e-09
2018-03-06 13:51 | 250.0872 | 240.0016 | 2 | 1 | 4.120866 | 4.890117 | 0.3253555 | 4.1e-10 | 1.319939 | 1.422e-09
2018-03-06 13:53 | 370.086 | 360.0004 | 2 | 1 | 4.151317 | 4.890193 | 0.4883675 | 4.1e-10 | 1.994212 | 1.422e-09
2018-03-06 13:55 | 490.0864 | 480.0008 | 2 | 1 | 4.176852 | 4.890061 | 0.6513907 | 4.1e-10 | 2.673155 | 1.422e-09
2018-03-06 13:57 | 610.086 | 600.0004 | 2 | 1 | 4.197782 | 4.890077 | 0.8143858 | 4.1e-10 | 3.355664 | 1.422e-09
2018-03-06 13:59 | 730.0866 | 720.001 | 2 | 1 | 4.200287 | 4.59641 | 0.9728508 | 4.1e-10 | 4.021238 | 1.422e-09
2018-03-06 14:01 | 850.0887 | 840.0031 | 2 | 1 | 4.200284 | 4.268405 | 1.120578 | 4.1e-10 | 4.641734 | 1.422e-09
2018-03-06 14:03 | 970.0866 | 960.001 | 2 | 1 | 4.200266 | 3.928081 | 1.257168 | 4.1e-10 | 5.215449 | 1.422e-09
2018-03-06 14:05 | 1090.0877 | 1080.0021 | 2 | 1 | 4.200257 | 3.633002 | 1.383064 | 4.1e-10 | 5.744245 | 1.422e-09
2018-03-06 14:07 | 1210.0857 | 1200.0001 | 2 | 1 | 4.200216 | 3.365766 | 1.499665 | 4.1e-10 | 6.234004 | 1.422e-09
2018-03-06 14:08 | 1261.7624 | 1251.6768 | 2 | 1 | 4.200252 | 3.259992 | 1.547222 | 4.1e-10 | 6.433753 | 1.422e-09
2018-03-06 14:10 | 1381.77728 | 120.0004 | 3 | 1 | 4.219535 | 3.260114 | 1.655493 | 1.097e-09 | 6.88945 | 4.297e-09
2018-03-06 14:12 | 1501.77698 | 240.0001 | 3 | 1 | 4.24474 | 3.260146 | 1.764167 | 1.097e-09 | 7.349333 | 4.297e-09
2018-03-06 14:14 | 1621.77818 | 360.0013 | 3 | 1 | 4.272082 | 3.260119 | 1.872829 | 1.097e-09 | 7.812055 | 4.297e-09
2018-03-06 14:16 | 1741.77778 | 480.0009 | 3 | 1 | 4.301031 | 3.260188 | 1.98149 | 1.097e-09 | 8.277815 | 4.297e-09
2018-03-06 14:18 | 1861.77808 | 600.0012 | 3 | 1 | 4.331851 | 3.2601 | 2.090166 | 1.097e-09 | 8.746881 | 4.297e-09
2018-03-06 14:20 | 1981.77778 | 720.0009 | 3 | 1 | 4.366755 | 3.260137 | 2.198827 | 1.097e-09 | 9.219434 | 4.297e-09
2018-03-06 14:22 | 2101.77908 | 840.0022 | 3 | 1 | 4.400303 | 3.160487 | 2.307232 | 1.097e-09 | 9.694889 | 4.297e-09
2018-03-06 14:24 | 2221.77788 | 960.001 | 3 | 1 | 4.400261 | 2.730279 | 2.404998 | 1.097e-09 | 10.12509 | 4.297e-09
2018-03-06 14:26 | 2341.77748 | 1080.0006 | 3 | 1 | 4.400257 | 2.379657 | 2.489996 | 1.097e-09 | 10.4991 | 4.297e-09
2018-03-06 14:28 | 2461.77878 | 1200.0019 | 3 | 1 | 4.400258 | 2.073215 | 2.564119 | 1.097e-09 | 10.82527 | 4.297e-09
2018-03-06 14:30 | 2581.77828 | 1320.0014 | 3 | 1 | 4.400196 | 1.795902 | 2.628526 | 1.097e-09 | 11.10867 | 4.297e-09
2018-03-06 14:32 | 2701.77868 | 1440.0018 | 3 | 1 | 4.400249 | 1.567005 | 2.684438 | 1.097e-09 | 11.3547 | 4.297e-09
2018-03-06 14:34 | 2821.77788 | 1560.001 | 3 | 1 | 4.400249 | 1.376547 | 2.733402 | 1.097e-09 | 11.57016 | 4.297e-09
2018-03-06 14:36 | 2941.77708 | 1680.0002 | 3 | 1 | 4.400243 | 1.216175 | 2.776543 | 1.097e-09 | 11.75998 | 4.297e-09
2018-03-06 14:38 | 3061.77748 | 1800.0006 | 3 | 1 | 4.400278 | 1.074257 | 2.81467 | 1.097e-09 | 11.92775 | 4.297e-09
2018-03-06 14:40 | 3181.77708 | 1920.0002 | 3 | 1 | 4.400204 | 0.9468155 | 2.848283 | 1.097e-09 | 12.07566 | 4.297e-09
2018-03-06 14:42 | 3301.77828 | 2040.0014 | 3 | 1 | 4.400233 | 0.8430977 | 2.878065 | 1.097e-09 | 12.2067 | 4.297e-09
2018-03-06 14:44 | 3421.77718 | 2160.0003 | 3 | 1 | 4.400192 | 0.7554884 | 2.904661 | 1.097e-09 | 12.32373 | 4.297e-09
2018-03-06 14:46 | 3541.77748 | 2280.0006 | 3 | 1 | 4.400203 | 0.6799374 | 2.928564 | 1.097e-09 | 12.42891 | 4.297e-09
2018-03-06 14:47 | 3588.14738 | 2326.3705 | 3 | 1 | 4.400205 | 0.6519995 | 2.93714 | 1.097e-09 | 12.46665 | 4.297e-09
2018-03-06 14:49 | 3708.193 | 120.0013 | 4 | 1 | 4.333615 | 0 | 2.93714 | 1.097e-09 | 12.46665 | 4.297e-09
2018-03-06 14:51 | 3828.1926 | 240.0009 | 4 | 1 | 4.327973 | 0 | 2.93714 | 1.097e-09 | 12.46665 | 4.297e-09
2018-03-06 14:52 | 3888.193 | 300.0013 | 4 | 1 | 4.326331 | 0 | 2.93714 | 1.097e-09 | 12.46665 | 4.297e-09
2018-03-06 14:54 | 4008.274252 | 120.0014 | 5 | 1 | 4.086923 | -2.281853 | 2.93714 | 0.0760552 | 12.46665 | 0.3132768
2018-03-06 14:56 | 4128.273852 | 240.001 | 5 | 1 | 4.053407 | -2.281887 | 2.93714 | 0.1521194 | 12.46665 | 0.6228275
2018-03-06 14:58 | 4248.273552 | 360.0007 | 5 | 1 | 4.022119 | -2.281905 | 2.93714 | 0.2281838 | 12.46665 | 0.9299473
2018-03-06 15:00 | 4368.273052 | 480.0002 | 5 | 1 | 3.993117 | -2.282172 | 2.93714 | 0.304238 | 12.46665 | 1.23473
2018-03-06 15:02 | 4488.275152 | 600.0023 | 5 | 1 | 3.965356 | -2.281885 | 2.93714 | 0.3803066 | 12.46665 | 1.537416
2018-03-06 15:04 | 4608.273852 | 720.001 | 5 | 1 | 3.938261 | -2.282164 | 2.93714 | 0.4563679 | 12.46665 | 1.838
2018-03-06 15:06 | 4728.274252 | 840.0014 | 5 | 1 | 3.910656 | -2.28186 | 2.93714 | 0.5324355 | 12.46665 | 2.136533
2018-03-06 15:08 | 4848.273852 | 960.001 | 5 | 1 | 3.883461 | -2.281818 | 2.93714 | 0.6084867 | 12.46665 | 2.432889
2018-03-06 15:10 | 4968.273452 | 1080.0006 | 5 | 1 | 3.857643 | -2.281847 | 2.93714 | 0.68455 | 12.46665 | 2.727294
2018-03-06 15:12 | 5088.273852 | 1200.001 | 5 | 1 | 3.832508 | -2.281862 | 2.93714 | 0.7606112 | 12.46665 | 3.019748
2018-03-06 15:14 | 5208.274252 | 1320.0014 | 5 | 1 | 3.808117 | -2.282072 | 2.93714 | 0.8366816 | 12.46665 | 3.310353
2018-03-06 15:16 | 5328.273852 | 1440.001 | 5 | 1 | 3.784554 | -2.281867 | 2.93714 | 0.9127457 | 12.46665 | 3.599111
2018-03-06 15:18 | 5448.273452 | 1560.0006 | 5 | 1 | 3.763417 | -2.281807 | 2.93714 | 0.9887971 | 12.46665 | 3.886114
2018-03-06 15:20 | 5568.273852 | 1680.001 | 5 | 1 | 3.743713 | -2.282198 | 2.93714 | 1.064872 | 12.46665 | 4.171655
2018-03-06 15:22 | 5688.274252 | 1800.0014 | 5 | 1 | 3.724943 | -2.281872 | 2.93714 | 1.140936 | 12.46665 | 4.455705
2018-03-06 15:24 | 5808.273052 | 1920.0002 | 5 | 1 | 3.70553 | -2.281731 | 2.93714 | 1.21699 | 12.46665 | 4.738268
2018-03-06 15:26 | 5928.274252 | 2040.0014 | 5 | 1 | 3.686563 | -2.28209 | 2.93714 | 1.293053 | 12.46665 | 5.019383
2018-03-06 15:28 | 6048.273852 | 2160.001 | 5 | 1 | 3.669662 | -2.281872 | 2.93714 | 1.369121 | 12.46665 | 5.29916
2018-03-06 15:30 | 6168.273452 | 2280.0006 | 5 | 1 | 3.654329 | -2.281985 | 2.93714 | 1.44518 | 12.46665 | 5.577677
2018-03-06 15:32 | 6288.273952 | 2400.0011 | 5 | 1 | 3.639488 | -2.281801 | 2.93714 | 1.521246 | 12.46665 | 5.855082
2018-03-06 15:34 | 6408.274252 | 2520.0014 | 5 | 1 | 3.624169 | -2.281922 | 2.93714 | 1.597301 | 12.46665 | 6.131299
2018-03-06 15:36 | 6528.273052 | 2640.0002 | 5 | 1 | 3.610735 | -2.281853 | 2.93714 | 1.673365 | 12.46665 | 6.406444
2018-03-06 15:38 | 6648.274252 | 2760.0014 | 5 | 1 | 3.599003 | -2.281929 | 2.93714 | 1.749432 | 12.46665 | 6.680649
2018-03-06 15:40 | 6768.273852 | 2880.001 | 5 | 1 | 3.588223 | -2.281862 | 2.93714 | 1.82549 | 12.46665 | 6.953975
2018-03-06 15:42 | 6888.274252 | 3000.0014 | 5 | 1 | 3.576929 | -2.281993 | 2.93714 | 1.901558 | 12.46665 | 7.226503
2018-03-06 15:44 | 7008.273952 | 3120.0011 | 5 | 1 | 3.565566 | -2.281954 | 2.93714 | 1.977612 | 12.46665 | 7.498096
2018-03-06 15:46 | 7128.274252 | 3240.0014 | 5 | 1 | 3.555478 | -2.281954 | 2.93714 | 2.053673 | 12.46665 | 7.768909
2018-03-06 15:48 | 7248.273152 | 3360.0003 | 5 | 1 | 3.545993 | -2.281905 | 2.93714 | 2.129743 | 12.46665 | 8.039013
2018-03-06 15:50 | 7368.274252 | 3480.0014 | 5 | 1 | 3.53544 | -2.281931 | 2.93714 | 2.205804 | 12.46665 | 8.308334
2018-03-06 15:52 | 7488.273152 | 3600.0003 | 5 | 1 | 3.522446 | -2.281974 | 2.93714 | 2.281859 | 12.46665 | 8.576738
2018-03-06 15:54 | 7608.274252 | 3720.0014 | 5 | 1 | 3.509626 | -2.281983 | 2.93714 | 2.357933 | 12.46665 | 8.844218
2018-03-06 15:56 | 7728.273852 | 3840.001 | 5 | 1 | 3.49615 | -2.281975 | 2.93714 | 2.433995 | 12.46665 | 9.110656
2018-03-06 15:58 | 7848.273452 | 3960.0006 | 5 | 1 | 3.480991 | -2.281922 | 2.93714 | 2.510059 | 12.46665 | 9.376039
2018-03-06 16:00 | 7968.273052 | 4080.0002 | 5 | 1 | 3.459764 | -2.281995 | 2.93714 | 2.586115 | 12.46665 | 9.640042
2018-03-06 16:02 | 8088.273452 | 4200.0006 | 5 | 1 | 3.430749 | -2.281977 | 2.93714 | 2.662173 | 12.46665 | 9.90212
2018-03-06 16:04 | 8208.273052 | 4320.0002 | 5 | 1 | 3.391314 | -2.281918 | 2.93714 | 2.738245 | 12.46665 | 10.1617
2018-03-06 16:06 | 8328.274252 | 4440.0014 | 5 | 1 | 3.329576 | -2.281928 | 2.93714 | 2.8143 | 12.46665 | 10.41747
2018-03-06 16:08 | 8448.273152 | 4560.0003 | 5 | 1 | 3.211594 | -2.281936 | 2.93714 | 2.890368 | 12.46665 | 10.66682
2018-03-06 16:09 | 8541.674352 | 4653.4015 | 5 | 1 | 2.999997 | -2.281972 | 2.93714 | 2.949569 | 12.46665 | 10.85166
2018-03-06 16:11 | 8661.718728 | 120.0003 | 6 | 1 | 3.367223 | 0 | 2.93714 | 2.949569 | 12.46665 | 10.85166
2018-03-06 16:13 | 8781.719128 | 240.0007 | 6 | 1 | 3.383141 | 0 | 2.93714 | 2.949569 | 12.46665 | 10.85166
2018-03-06 16:14 | 8841.721928 | 300.0035 | 6 | 1 | 3.38681 | 0 | 2.93714 | 2.949569 | 12.46665 | 10.85166
2018-03-06 16:14 | 8841.731124 | 0.0024 | 7 | 2 | 3.386799 | 0 | 0 | 0 | 0 | 0
2018-03-06 16:16 | 8961.809072 | 120.0014 | 2 | 2 | 4.064618 | 4.890037 | 0.1624159 | 4.02e-10 | 0.641189 | 1.361e-09
2018-03-06 16:18 | 9081.808672 | 240.001 | 2 | 2 | 4.098657 | 4.890052 | 0.3253848 | 4.02e-10 | 1.30619 | 1.361e-09
2018-03-06 16:20 | 9201.809072 | 360.0014 | 2 | 2 | 4.134224 | 4.890073 | 0.4884104 | 4.02e-10 | 1.977431 | 1.361e-09
2018-03-06 16:22 | 9321.808672 | 480.001 | 2 | 2 | 4.161057 | 4.890058 | 0.6513938 | 4.02e-10 | 2.653522 | 1.361e-09
2018-03-06 16:24 | 9441.808172 | 600.0005 | 2 | 2 | 4.183445 | 4.89005 | 0.8143972 | 4.02e-10 | 3.333609 | 1.361e-09
2018-03-06 16:26 | 9561.808772 | 720.0011 | 2 | 2 | 4.20028 | 4.745345 | 0.9766004 | 4.02e-10 | 4.013952 | 1.361e-09
2018-03-06 16:28 | 9681.810072 | 840.0024 | 2 | 2 | 4.200265 | 4.353667 | 1.128131 | 4.02e-10 | 4.650423 | 1.361e-09
2018-03-06 16:30 | 9801.808772 | 960.0011 | 2 | 2 | 4.200286 | 4.018662 | 1.267551 | 4.02e-10 | 5.236027 | 1.361e-09
2018-03-06 16:32 | 9921.810072 | 1080.0024 | 2 | 2 | 4.200285 | 3.721772 | 1.396424 | 4.02e-10 | 5.777331 | 1.361e-09
2018-03-06 16:34 | 10041.81 | 1200.0004 | 2 | 2 | 4.200274 | 3.439044 | 1.515773 | 4.02e-10 | 6.278628 | 1.361e-09
2018-03-06 16:35 | 10116.31 | 1274.5022 | 2 | 2 | 4.200264 | 3.259994 | 1.585103 | 4.02e-10 | 6.569832 | 1.361e-09
2018-03-06 16:37 | 10236.33 | 120.0013 | 3 | 2 | 4.222014 | 3.260135 | 1.693379 | 1.392e-09 | 7.025689 | 5.377e-09
2018-03-06 16:39 | 10356.32 | 240.001 | 3 | 2 | 4.247072 | 3.2601 | 1.802034 | 1.392e-09 | 7.485776 | 5.377e-09
2018-03-06 16:41 | 10476.33 | 360.0014 | 3 | 2 | 4.274085 | 3.260127 | 1.910701 | 1.392e-09 | 7.948748 | 5.377e-09
2018-03-06 16:43 | 10596.32 | 480.0002 | 3 | 2 | 4.303885 | 3.260154 | 2.01938 | 1.392e-09 | 8.414839 | 5.377e-09
2018-03-06 16:45 | 10716.33 | 600.0013 | 3 | 2 | 4.337955 | 3.260131 | 2.128041 | 1.392e-09 | 8.884305 | 5.377e-09
2018-03-06 16:47 | 10836.32 | 720.0002 | 3 | 2 | 4.37484 | 3.260123 | 2.23671 | 1.392e-09 | 9.357707 | 5.377e-09
2018-03-06 16:49 | 10956.32 | 840.0007 | 3 | 2 | 4.400291 | 3.071887 | 2.344259 | 1.392e-09 | 9.830025 | 5.377e-09
2018-03-06 16:51 | 11076.33 | 960.0011 | 3 | 2 | 4.400291 | 2.668679 | 2.439723 | 1.392e-09 | 10.25009 | 5.377e-09
2018-03-06 16:53 | 11196.32 | 1080.0007 | 3 | 2 | 4.400271 | 2.311473 | 2.522633 | 1.392e-09 | 10.61492 | 5.377e-09
2018-03-06 16:55 | 11316.33 | 1200.0019 | 3 | 2 | 4.400245 | 1.996382 | 2.594263 | 1.392e-09 | 10.93011 | 5.377e-09
2018-03-06 16:57 | 11436.32 | 1320.0007 | 3 | 2 | 4.400284 | 1.741194 | 2.656426 | 1.392e-09 | 11.20365 | 5.377e-09
2018-03-06 16:59 | 11556.33 | 1440.0019 | 3 | 2 | 4.400264 | 1.52717 | 2.71077 | 1.392e-09 | 11.44278 | 5.377e-09
2018-03-06 17:01 | 11676.33 | 1560.0024 | 3 | 2 | 4.400252 | 1.342124 | 2.758513 | 1.392e-09 | 11.65286 | 5.377e-09
2018-03-06 17:03 | 11796.33 | 1680.0019 | 3 | 2 | 4.400204 | 1.174887 | 2.800418 | 1.392e-09 | 11.83725 | 5.377e-09
2018-03-06 17:05 | 11916.32 | 1800.0007 | 3 | 2 | 4.400233 | 1.036924 | 2.837194 | 1.392e-09 | 11.99907 | 5.377e-09
2018-03-06 17:07 | 12036.33 | 1920.0013 | 3 | 2 | 4.400214 | 0.9218254 | 2.869786 | 1.392e-09 | 12.14248 | 5.377e-09
2018-03-06 17:09 | 12156.33 | 2040.0024 | 3 | 2 | 4.400207 | 0.8243265 | 2.898863 | 1.392e-09 | 12.27043 | 5.377e-09
2018-03-06 17:11 | 12276.33 | 2160.0012 | 3 | 2 | 4.400178 | 0.7362604 | 2.924864 | 1.392e-09 | 12.38484 | 5.377e-09
2018-03-06 17:13 | 12396.32 | 2280.0006 | 3 | 2 | 4.40019 | 0.6564827 | 2.948044 | 1.392e-09 | 12.48684 | 5.377e-09
2018-03-06 17:14 | 12405.83 | 2289.5081 | 3 | 2 | 4.400233 | 0.6519966 | 2.949771 | 1.392e-09 | 12.49443 | 5.377e-09
2018-03-06 17:16 | 12525.88 | 120.0004 | 4 | 2 | 4.333606 | 0 | 2.949771 | 1.392e-09 | 12.49443 | 5.377e-09
2018-03-06 17:18 | 12645.88 | 240.0007 | 4 | 2 | 4.327913 | 0 | 2.949771 | 1.392e-09 | 12.49443 | 5.377e-09
2018-03-06 17:19 | 12705.88 | 300.0019 | 4 | 2 | 4.326277 | 0 | 2.949771 | 1.392e-09 | 12.49443 | 5.377e-09
2018-03-06 17:21 | 12825.96 | 120.0014 | 5 | 2 | 4.088256 | -2.282155 | 2.949771 | 0.0760541 | 12.49443 | 0.3134181
2018-03-06 17:23 | 12945.96 | 240.0002 | 5 | 2 | 4.053141 | -2.281828 | 2.949771 | 0.1521179 | 12.49443 | 0.6229935
2018-03-06 17:25 | 13065.96 | 360.0014 | 5 | 2 | 4.023122 | -2.281885 | 2.949771 | 0.2281816 | 12.49443 | 0.9301344
2018-03-06 17:27 | 13185.96 | 480.001 | 5 | 2 | 3.99489 | -2.281826 | 2.949771 | 0.3042452 | 12.49443 | 1.235062
2018-03-06 17:29 | 13305.96 | 600.0014 | 5 | 2 | 3.967038 | -2.28186 | 2.949771 | 0.3803052 | 12.49443 | 1.537857
2018-03-06 17:31 | 13425.96 | 720.0002 | 5 | 2 | 3.937951 | -2.281882 | 2.949771 | 0.4563656 | 12.49443 | 1.838493
2018-03-06 17:33 | 13545.96 | 840.0006 | 5 | 2 | 3.910142 | -2.282193 | 2.949771 | 0.5324281 | 12.49443 | 2.136949
2018-03-06 17:35 | 13665.96 | 960.001 | 5 | 2 | 3.884167 | -2.28188 | 2.949771 | 0.6084875 | 12.49443 | 2.433358
2018-03-06 17:37 | 13785.96 | 1080.0006 | 5 | 2 | 3.858953 | -2.281824 | 2.949771 | 0.6845459 | 12.49443 | 2.727828
2018-03-06 17:39 | 13905.96 | 1200.0011 | 5 | 2 | 3.832664 | -2.282139 | 2.949771 | 0.7606048 | 12.49443 | 3.020344
2018-03-06 17:41 | 14025.96 | 1320.0014 | 5 | 2 | 3.806546 | -2.281849 | 2.949771 | 0.8366727 | 12.49443 | 3.310875
2018-03-06 17:43 | 14145.96 | 1440.0003 | 5 | 2 | 3.784024 | -2.281915 | 2.949771 | 0.9127293 | 12.49443 | 3.599515
2018-03-06 17:45 | 14265.96 | 1560.0014 | 5 | 2 | 3.763662 | -2.281898 | 2.949771 | 0.9887983 | 12.49443 | 3.886574
2018-03-06 17:47 | 14385.96 | 1680.0003 | 5 | 2 | 3.743838 | -2.281906 | 2.949771 | 1.06486 | 12.49443 | 4.172091
2018-03-06 17:49 | 14505.96 | 1800.0006 | 5 | 2 | 3.72323 | -2.282132 | 2.949771 | 1.140925 | 12.49443 | 4.456091
2018-03-06 17:51 | 14625.96 | 1920.001 | 5 | 2 | 3.703895 | -2.281885 | 2.949771 | 1.216983 | 12.49443 | 4.738521
2018-03-06 17:53 | 14745.96 | 2040.0014 | 5 | 2 | 3.68608 | -2.281824 | 2.949771 | 1.293045 | 12.49443 | 5.019562
2018-03-06 17:55 | 14865.96 | 2160.001 | 5 | 2 | 3.669807 | -2.28181 | 2.949771 | 1.369104 | 12.49443 | 5.299298
2018-03-06 17:57 | 14985.96 | 2280.0006 | 5 | 2 | 3.653534 | -2.281903 | 2.949771 | 1.445168 | 12.49443 | 5.577825
2018-03-06 17:59 | 15105.96 | 2400.0002 | 5 | 2 | 3.637187 | -2.28218 | 2.949771 | 1.521231 | 12.49443 | 5.855093
2018-03-06 18:01 | 15225.96 | 2520.0007 | 5 | 2 | 3.623066 | -2.281894 | 2.949771 | 1.597301 | 12.49443 | 6.131226
2018-03-06 18:03 | 15345.96 | 2640.0011 | 5 | 2 | 3.610551 | -2.281792 | 2.949771 | 1.673361 | 12.49443 | 6.406307
2018-03-06 18:05 | 15465.96 | 2760.0006 | 5 | 2 | 3.598751 | -2.282026 | 2.949771 | 1.749423 | 12.49443 | 6.680488
2018-03-06 18:07 | 15585.96 | 2880.0002 | 5 | 2 | 3.586411 | -2.281851 | 2.949771 | 1.825479 | 12.49443 | 6.953732
2018-03-06 18:09 | 15705.96 | 3000.0014 | 5 | 2 | 3.575067 | -2.281878 | 2.949771 | 1.901538 | 12.49443 | 7.226064
2018-03-06 18:11 | 15825.96 | 3120.0002 | 5 | 2 | 3.565058 | -2.281898 | 2.949771 | 1.977606 | 12.49443 | 7.497627
2018-03-06 18:13 | 15945.96 | 3240.0022 | 5 | 2 | 3.555829 | -2.28181 | 2.949771 | 2.053674 | 12.49443 | 7.768465
2018-03-06 18:15 | 16065.96 | 3360.0002 | 5 | 2 | 3.545554 | -2.281919 | 2.949771 | 2.129722 | 12.49443 | 8.038497
2018-03-06 18:17 | 16185.96 | 3480.0006 | 5 | 2 | 3.53326 | -2.28217 | 2.949771 | 2.205795 | 12.49443 | 8.307748
2018-03-06 18:19 | 16305.96 | 3600.0003 | 5 | 2 | 3.521884 | -2.281846 | 2.949771 | 2.281846 | 12.49443 | 8.576024
2018-03-06 18:21 | 16425.96 | 3720.0006 | 5 | 2 | 3.51042 | -2.281854 | 2.949771 | 2.357918 | 12.49443 | 8.843503
2018-03-06 18:23 | 16545.96 | 3840.0002 | 5 | 2 | 3.497347 | -2.281854 | 2.949771 | 2.433984 | 12.49443 | 9.11005
2018-03-06 18:25 | 16665.96 | 3960.0014 | 5 | 2 | 3.479773 | -2.281892 | 2.949771 | 2.510039 | 12.49443 | 9.375406
2018-03-06 18:27 | 16785.96 | 4080.0011 | 5 | 2 | 3.458414 | -2.281849 | 2.949771 | 2.5861 | 12.49443 | 9.639285
2018-03-06 18:29 | 16905.96 | 4200.0006 | 5 | 2 | 3.431505 | -2.282275 | 2.949771 | 2.662161 | 12.49443 | 9.901367
2018-03-06 18:31 | 17025.96 | 4320.0002 | 5 | 2 | 3.39316 | -2.281858 | 2.949771 | 2.738235 | 12.49443 | 10.16107
2018-03-06 18:33 | 17145.96 | 4440.0014 | 5 | 2 | 3.329397 | -2.281864 | 2.949771 | 2.814288 | 12.49443 | 10.41693
2018-03-06 18:35 | 17265.96 | 4560.0002 | 5 | 2 | 3.206057 | -2.281805 | 2.949771 | 2.890359 | 12.49443 | 10.66607
2018-03-06 18:36 | 17357.35 | 4651.3934 | 5 | 2 | 2.999981 | -2.281963 | 2.949771 | 2.948285 | 12.49443 | 10.84669
2018-03-06 18:38 | 17477.4 | 120.0013 | 6 | 2 | 3.36518 | 0 | 2.949771 | 2.948285 | 12.49443 | 10.84669
2018-03-06 18:40 | 17597.4 | 240.0009 | 6 | 2 | 3.380642 | 0 | 2.949771 | 2.948285 | 12.49443 | 10.84669
2018-03-06 18:41 | 17657.4 | 300.0029 | 6 | 2 | 3.38437 | 0 | 2.949771 | 2.948285 | 12.49443 | 10.84669
2018-03-06 18:41 | 17657.40754 | 0.0024 | 7 | 3 | 3.384467 | 0 | 0 | 0 | 0 | 0
2018-03-06 18:43 | 17777.49 | 120.0013 | 2 | 3 | 4.065074 | 4.890035 | 0.1623955 | 1.252e-09 | 0.6408474 | 4.236e-09
2018-03-06 18:45 | 17897.49 | 240.001 | 2 | 3 | 4.097792 | 4.890086 | 0.3253865 | 1.252e-09 | 1.305977 | 4.236e-09
2018-03-06 18:47 | 18017.49 | 360.0014 | 2 | 3 | 4.131709 | 4.890054 | 0.4883815 | 1.252e-09 | 1.976782 | 4.236e-09
2018-03-06 18:49 | 18137.49 | 480.001 | 2 | 3 | 4.157755 | 4.890054 | 0.6513687 | 1.252e-09 | 2.652369 | 4.236e-09
2018-03-06 18:51 | 18257.49 | 600.0013 | 2 | 3 | 4.182637 | 4.890025 | 0.8143721 | 1.252e-09 | 3.332091 | 4.236e-09
2018-03-06 18:53 | 18377.49 | 720.0012 | 2 | 3 | 4.200306 | 4.73813 | 0.9764597 | 1.252e-09 | 4.011962 | 4.236e-09
2018-03-06 18:55 | 18497.49 | 840.0015 | 2 | 3 | 4.200279 | 4.37799 | 1.128281 | 1.252e-09 | 4.649657 | 4.236e-09
2018-03-06 18:57 | 18617.49 | 960.0011 | 2 | 3 | 4.200234 | 4.05457 | 1.268686 | 1.252e-09 | 5.239396 | 4.236e-09
2018-03-06 18:59 | 18737.49 | 1080.0015 | 2 | 3 | 4.200281 | 3.749572 | 1.398735 | 1.252e-09 | 5.785637 | 4.236e-09
2018-03-06 19:01 | 18857.49 | 1200.0019 | 2 | 3 | 4.200257 | 3.435458 | 1.518469 | 1.252e-09 | 6.288552 | 4.236e-09
2018-03-06 19:02 | 18930.43 | 1272.9453 | 2 | 3 | 4.200279 | 3.259995 | 1.586268 | 1.252e-09 | 6.573326 | 4.236e-09
2018-03-06 19:04 | 19050.45 | 120.0014 | 3 | 3 | 4.22044 | 3.260076 | 1.694543 | 3.225e-09 | 7.029099 | 1.2244e-08
2018-03-06 19:06 | 19170.45 | 240.001 | 3 | 3 | 4.244429 | 3.260102 | 1.80321 | 3.225e-09 | 7.489005 | 1.2244e-08
2018-03-06 19:08 | 19290.45 | 360.0014 | 3 | 3 | 4.271868 | 3.260173 | 1.91188 | 3.225e-09 | 7.951706 | 1.2244e-08
2018-03-06 19:10 | 19410.45 | 480.0009 | 3 | 3 | 4.303911 | 3.260188 | 2.020538 | 3.225e-09 | 8.417587 | 1.2244e-08
2018-03-06 19:12 | 19530.45 | 600.0014 | 3 | 3 | 4.337243 | 3.260116 | 2.129216 | 3.225e-09 | 8.887129 | 1.2244e-08
2018-03-06 19:14 | 19650.45 | 720.001 | 3 | 3 | 4.372578 | 3.260211 | 2.23787 | 3.225e-09 | 9.360285 | 1.2244e-08
2018-03-06 19:16 | 19770.45 | 840.0006 | 3 | 3 | 4.400298 | 3.106994 | 2.345843 | 3.225e-09 | 9.834261 | 1.2244e-08
2018-03-06 19:18 | 19890.45 | 960.0003 | 3 | 3 | 4.400277 | 2.673688 | 2.44197 | 3.225e-09 | 10.25725 | 1.2244e-08
2018-03-06 19:20 | 20010.45 | 1080.0023 | 3 | 3 | 4.400299 | 2.307706 | 2.52478 | 3.225e-09 | 10.62164 | 1.2244e-08
2018-03-06 19:22 | 20130.45 | 1200.0011 | 3 | 3 | 4.40025 | 2.004654 | 2.59651 | 3.225e-09 | 10.93727 | 1.2244e-08
2018-03-06 19:24 | 20250.45 | 1320.0024 | 3 | 3 | 4.400311 | 1.751429 | 2.658975 | 3.225e-09 | 11.21213 | 1.2244e-08
2018-03-06 19:26 | 20370.45 | 1440.0003 | 3 | 3 | 4.400265 | 1.529291 | 2.713549 | 3.225e-09 | 11.45227 | 1.2244e-08
2018-03-06 19:28 | 20490.45 | 1560.0008 | 3 | 3 | 4.400261 | 1.331412 | 2.761136 | 3.225e-09 | 11.66166 | 1.2244e-08
2018-03-06 19:30 | 20610.45 | 1680.0014 | 3 | 3 | 4.400241 | 1.170428 | 2.802736 | 3.225e-09 | 11.84471 | 1.2244e-08
2018-03-06 19:32 | 20730.45 | 1800.0008 | 3 | 3 | 4.400235 | 1.03604 | 2.839442 | 3.225e-09 | 12.00623 | 1.2244e-08
2018-03-06 19:34 | 20850.45 | 1920.0003 | 3 | 3 | 4.400229 | 0.9223804 | 2.872041 | 3.225e-09 | 12.14968 | 1.2244e-08
2018-03-06 19:36 | 20970.45 | 2040.0008 | 3 | 3 | 4.400237 | 0.8188362 | 2.901032 | 3.225e-09 | 12.27724 | 1.2244e-08
2018-03-06 19:38 | 21090.45 | 2160.001 | 3 | 3 | 4.400175 | 0.7274027 | 2.926745 | 3.225e-09 | 12.39038 | 1.2244e-08
2018-03-06 19:40 | 21210.45 | 2280.001 | 3 | 3 | 4.400198 | 0.6533499 | 2.949733 | 3.225e-09 | 12.49153 | 1.2244e-08
2018-03-06 19:40 | 21213.33 | 2282.8877 | 3 | 3 | 4.400223 | 0.6519947 | 2.950256 | 3.225e-09 | 12.49384 | 1.2244e-08
2018-03-06 19:42 | 21333.38 | 120.0007 | 4 | 3 | 4.334072 | 0 | 2.950257 | 3.225e-09 | 12.49384 | 1.2244e-08
2018-03-06 19:44 | 21453.38 | 240.0002 | 4 | 3 | 4.328403 | 0 | 2.950257 | 3.225e-09 | 12.49384 | 1.2244e-08
2018-03-06 19:45 | 21513.38 | 300.003 | 4 | 3 | 4.326779 | 0 | 2.950257 | 3.225e-09 | 12.49384 | 1.2244e-08
2018-03-06 19:47 | 21633.46 | 120.0006 | 5 | 3 | 4.089041 | -2.282074 | 2.950257 | 0.07605177 | 12.49384 | 0.3134634
2018-03-06 19:49 | 21753.46 | 240.0011 | 5 | 3 | 4.055329 | -2.281862 | 2.950257 | 0.1521111 | 12.49384 | 0.6231381
2018-03-06 19:51 | 21873.46 | 360.0015 | 5 | 3 | 4.026032 | -2.282236 | 2.950257 | 0.2281745 | 12.49384 | 0.9304699
2018-03-06 19:53 | 21993.46 | 480.0011 | 5 | 3 | 3.997219 | -2.282219 | 2.950257 | 0.3042472 | 12.49384 | 1.235647
2018-03-06 19:55 | 22113.46 | 600.0014 | 5 | 3 | 3.967123 | -2.281857 | 2.950257 | 0.3803038 | 12.49384 | 1.538522
2018-03-06 19:57 | 22233.46 | 720.0003 | 5 | 3 | 3.938643 | -2.281906 | 2.950257 | 0.4563693 | 12.49384 | 1.839187
2018-03-06 19:59 | 22353.46 | 840.0015 | 5 | 3 | 3.911826 | -2.281795 | 2.950257 | 0.532423 | 12.49384 | 2.137705
2018-03-06 20:01 | 22473.46 | 960.0011 | 5 | 3 | 3.886212 | -2.282114 | 2.950257 | 0.6084894 | 12.49384 | 2.434292
2018-03-06 20:03 | 22593.46 | 1080.0006 | 5 | 3 | 3.859719 | -2.281931 | 2.950257 | 0.6845486 | 12.49384 | 2.72888
2018-03-06 20:05 | 22713.46 | 1200.0003 | 5 | 3 | 3.832218 | -2.282205 | 2.950257 | 0.7606055 | 12.49384 | 3.021377
2018-03-06 20:07 | 22833.46 | 1320.0006 | 5 | 3 | 3.807405 | -2.281849 | 2.950257 | 0.8366762 | 12.49384 | 3.311935
2018-03-06 20:09 | 22953.46 | 1440.0003 | 5 | 3 | 3.785501 | -2.282049 | 2.950257 | 0.9127393 | 12.49384 | 3.600686
2018-03-06 20:11 | 23073.46 | 1560.0014 | 5 | 3 | 3.7646 | -2.281865 | 2.950257 | 0.9888058 | 12.49384 | 3.887839
2018-03-06 20:13 | 23193.46 | 1680.0003 | 5 | 3 | 3.742909 | -2.281849 | 2.950257 | 1.064864 | 12.49384 | 4.173342
2018-03-06 20:15 | 23313.46 | 1800.0014 | 5 | 3 | 3.72297 | -2.281882 | 2.950257 | 1.140932 | 12.49384 | 4.457288
2018-03-06 20:17 | 23433.46 | 1920.0003 | 5 | 3 | 3.704496 | -2.281867 | 2.950257 | 1.216988 | 12.49384 | 4.739731
2018-03-06 20:19 | 23553.46 | 2040.0015 | 5 | 3 | 3.68719 | -2.281883 | 2.950257 | 1.29305 | 12.49384 | 5.020844
2018-03-06 20:21 | 23673.46 | 2160.0003 | 5 | 3 | 3.669586 | -2.281833 | 2.950257 | 1.36912 | 12.49384 | 5.300665
2018-03-06 20:23 | 23793.46 | 2280.0006 | 5 | 3 | 3.652299 | -2.281841 | 2.950257 | 1.445179 | 12.49384 | 5.579093
2018-03-06 20:25 | 23913.46 | 2400.0011 | 5 | 3 | 3.637158 | -2.281818 | 2.950257 | 1.521232 | 12.49384 | 5.856276
2018-03-06 20:27 | 24033.46 | 2520.0014 | 5 | 3 | 3.623675 | -2.282161 | 2.950257 | 1.597297 | 12.49384 | 6.132414
2018-03-06 20:29 | 24153.46 | 2640.001 | 5 | 3 | 3.610791 | -2.281882 | 2.950257 | 1.673364 | 12.49384 | 6.407565
2018-03-06 20:31 | 24273.46 | 2760.0006 | 5 | 3 | 3.597182 | -2.282184 | 2.950257 | 1.749433 | 12.49384 | 6.681719
2018-03-06 20:33 | 24393.46 | 2880.0002 | 5 | 3 | 3.585388 | -2.281887 | 2.950257 | 1.825491 | 12.49384 | 6.954852
2018-03-06 20:35 | 24513.46 | 3000.0006 | 5 | 3 | 3.574916 | -2.282132 | 2.950257 | 1.90156 | 12.49384 | 7.227182
2018-03-06 20:37 | 24633.46 | 3120.001 | 5 | 3 | 3.565415 | -2.281972 | 2.950257 | 1.977624 | 12.49384 | 7.498747
2018-03-06 20:39 | 24753.46 | 3240.0006 | 5 | 3 | 3.554796 | -2.281874 | 2.950257 | 2.053681 | 12.49384 | 7.769531
2018-03-06 20:41 | 24873.46 | 3360.0002 | 5 | 3 | 3.543258 | -2.281818 | 2.950257 | 2.129749 | 12.49384 | 8.039489
2018-03-06 20:43 | 24993.46 | 3480.0006 | 5 | 3 | 3.532651 | -2.282188 | 2.950257 | 2.205812 | 12.49384 | 8.308597
2018-03-06 20:45 | 25113.46 | 3600.0002 | 5 | 3 | 3.522245 | -2.281858 | 2.950257 | 2.281872 | 12.49384 | 8.576888
2018-03-06 20:47 | 25233.46 | 3720.0014 | 5 | 3 | 3.510341 | -2.282052 | 2.950257 | 2.357947 | 12.49384 | 8.8444
2018-03-06 20:49 | 25353.46 | 3840.0003 | 5 | 3 | 3.494769 | -2.281942 | 2.950257 | 2.434002 | 12.49384 | 9.110812
2018-03-06 20:51 | 25473.46 | 3960.0006 | 5 | 3 | 3.477982 | -2.282184 | 2.950257 | 2.510066 | 12.49384 | 9.376004
2018-03-06 20:53 | 25593.46 | 4080.0006 | 5 | 3 | 3.458254 | -2.28179 | 2.950257 | 2.586132 | 12.49384 | 9.639838
2018-03-06 20:55 | 25713.46 | 4200.0014 | 5 | 3 | 3.432262 | -2.282143 | 2.950257 | 2.662202 | 12.49384 | 9.901991
2018-03-06 20:57 | 25833.46 | 4320.0011 | 5 | 3 | 3.391729 | -2.281946 | 2.950257 | 2.738261 | 12.49384 | 10.16164
2018-03-06 20:59 | 25953.46 | 4440.0015 | 5 | 3 | 3.325418 | -2.281835 | 2.950257 | 2.814324 | 12.49384 | 10.41729
2018-03-06 21:01 | 26073.46 | 4560.0006 | 5 | 3 | 3.206213 | -2.282188 | 2.950257 | 2.89039 | 12.49384 | 10.66626
2018-03-06 21:03 | 26165.94 | 4652.4855 | 5 | 3 | 2.999981 | -2.282123 | 2.950257 | 2.94902 | 12.49384 | 10.84911
2018-03-06 21:05 | 26285.99 | 120.0005 | 6 | 3 | 3.363694 | 0 | 2.950257 | 2.949024 | 12.49384 | 10.84912
2018-03-06 21:07 | 26405.99 | 240.0009 | 6 | 3 | 3.379273 | 0 | 2.950257 | 2.949024 | 12.49384 | 10.84912
2018-03-06 21:08 | 26465.99 | 300.0022 | 6 | 3 | 3.382971 | 0 | 2.950257 | 2.949024 | 12.49384 | 10.84912
2018-03-06 21:08 | 26466 | 0.0025 | 7 | 4 | 3.383085 | 0 | 0 | 0 | 0 | 0
2018-03-06 21:10 | 26586.07902 | 120.0006 | 2 | 4 | 4.066227 | 4.890189 | 0.1624212 | 0 | 0.6411991 | 0
2018-03-06 21:12 | 26706.07872 | 240.0003 | 2 | 4 | 4.097637 | 4.889859 | 0.3253896 | 0 | 1.306303 | 0
2018-03-06 21:14 | 26826.07902 | 360.0006 | 2 | 4 | 4.131367 | 4.890147 | 0.4883981 | 0 | 1.977083 | 0
2018-03-06 21:16 | 26946.07872 | 480.0003 | 2 | 4 | 4.160225 | 4.890162 | 0.6513866 | 0 | 2.652835 | 0
2018-03-06 21:18 | 27066.07982 | 600.0014 | 2 | 4 | 4.185472 | 4.890147 | 0.8143897 | 0 | 3.333086 | 0
2018-03-06 21:20 | 27186.07872 | 720.0003 | 2 | 4 | 4.200292 | 4.728276 | 0.9762325 | 0 | 4.012136 | 0
2018-03-06 21:22 | 27306.08002 | 840.0016 | 2 | 4 | 4.20029 | 4.383285 | 1.128062 | 0 | 4.649863 | 0
2018-03-06 21:24 | 27426.07882 | 960.0004 | 2 | 4 | 4.200263 | 4.041213 | 1.268424 | 0 | 5.239424 | 0
2018-03-06 21:26 | 27546.08092 | 1080.0025 | 2 | 4 | 4.200281 | 3.711936 | 1.397543 | 0 | 5.781758 | 0
2018-03-06 21:28 | 27666.07872 | 1200.0003 | 2 | 4 | 4.200274 | 3.424249 | 1.516362 | 0 | 6.28083 | 0
2018-03-06 21:29 | 27738.20612 | 1272.1277 | 2 | 4 | 4.200243 | 3.259997 | 1.583322 | 0 | 6.56208 | 0
2018-03-06 21:31 | 27858.22 | 120.0014 | 3 | 4 | 4.219645 | 3.25987 | 1.691586 | 3.6e-11 | 7.017756 | 1.47e-10
2018-03-06 21:33 | 27978.22 | 240.0002 | 3 | 4 | 4.244524 | 3.259826 | 1.800269 | 3.6e-11 | 7.477674 | 1.47e-10
2018-03-06 21:35 | 28098.22 | 360.0006 | 3 | 4 | 4.27383 | 3.260108 | 1.908913 | 3.6e-11 | 7.940385 | 1.47e-10
2018-03-06 21:37 | 28218.22 | 480.0009 | 3 | 4 | 4.304155 | 3.260106 | 2.017595 | 3.6e-11 | 8.406506 | 1.47e-10
2018-03-06 21:39 | 28338.22 | 600.0014 | 3 | 4 | 4.336329 | 3.260114 | 2.126257 | 3.6e-11 | 8.875941 | 1.47e-10
2018-03-06 21:41 | 28458.22 | 720.0002 | 3 | 4 | 4.371362 | 3.260097 | 2.234924 | 3.6e-11 | 9.349018 | 1.47e-10
2018-03-06 21:43 | 28578.22 | 840.0015 | 3 | 4 | 4.400305 | 3.097957 | 2.342853 | 3.6e-11 | 9.822752 | 1.47e-10
2018-03-06 21:45 | 28698.22 | 960.0019 | 3 | 4 | 4.400303 | 2.666896 | 2.438546 | 3.6e-11 | 10.24383 | 1.47e-10
2018-03-06 21:47 | 28818.22 | 1080.0022 | 3 | 4 | 4.400268 | 2.317443 | 2.521455 | 3.6e-11 | 10.60865 | 1.47e-10
2018-03-06 21:49 | 28938.22 | 1200.0003 | 3 | 4 | 4.400291 | 2.021007 | 2.593633 | 3.6e-11 | 10.92626 | 1.47e-10
2018-03-06 21:51 | 29058.22 | 1320.0007 | 3 | 4 | 4.400239 | 1.757923 | 2.656528 | 3.6e-11 | 11.20301 | 1.47e-10
2018-03-06 21:53 | 29178.22 | 1440.0003 | 3 | 4 | 4.400298 | 1.526303 | 2.711138 | 3.6e-11 | 11.44331 | 1.47e-10
2018-03-06 21:55 | 29298.22 | 1560.0007 | 3 | 4 | 4.400231 | 1.337221 | 2.758753 | 3.6e-11 | 11.65283 | 1.47e-10
2018-03-06 21:57 | 29418.22 | 1680.0019 | 3 | 4 | 4.400249 | 1.180765 | 2.800634 | 3.6e-11 | 11.83711 | 1.47e-10
2018-03-06 21:59 | 29538.22 | 1800.0006 | 3 | 4 | 4.400267 | 1.046091 | 2.837687 | 3.6e-11 | 12.00015 | 1.47e-10
2018-03-06 22:01 | 29658.22 | 1920.0011 | 3 | 4 | 4.400225 | 0.9229374 | 2.870471 | 3.6e-11 | 12.14441 | 1.47e-10
2018-03-06 22:03 | 29778.22 | 2040.0023 | 3 | 4 | 4.400246 | 0.819418 | 2.899436 | 3.6e-11 | 12.27186 | 1.47e-10
2018-03-06 22:05 | 29898.22 | 2160.001 | 3 | 4 | 4.4002 | 0.7328653 | 2.925251 | 3.6e-11 | 12.38546 | 1.47e-10
2018-03-06 22:07 | 30018.22 | 2280.0022 | 3 | 4 | 4.400204 | 0.6600161 | 2.948428 | 3.6e-11 | 12.48744 | 1.47e-10
2018-03-06 22:07 | 30031.35 | 2293.1274 | 3 | 4 | 4.400178 | 0.6519985 | 2.950819 | 3.6e-11 | 12.49796 | 1.47e-10
2018-03-06 22:09 | 30151.39162 | 120.0013 | 4 | 4 | 4.334479 | 0 | 2.950819 | 3.6e-11 | 12.49796 | 1.47e-10
2018-03-06 22:11 | 30271.39122 | 240.0009 | 4 | 4 | 4.328906 | 0 | 2.950819 | 3.6e-11 | 12.49796 | 1.47e-10
2018-03-06 22:12 | 30331.39402 | 300.0037 | 4 | 4 | 4.3273 | 0 | 2.950819 | 3.6e-11 | 12.49796 | 1.47e-10
2018-03-06 22:14 | 30451.47 | 120.0006 | 5 | 4 | 4.090974 | -2.281942 | 2.950819 | 0.0760598 | 12.49796 | 0.3136005
2018-03-06 22:16 | 30571.47 | 240.001 | 5 | 4 | 4.058055 | -2.281841 | 2.950819 | 0.152114 | 12.49796 | 0.6234354
2018-03-06 22:18 | 30691.47 | 360.0014 | 5 | 4 | 4.027947 | -2.281911 | 2.950819 | 0.2281758 | 12.49796 | 0.9309539
2018-03-06 22:20 | 30811.47 | 480.0002 | 5 | 4 | 3.997499 | -2.281666 | 2.950819 | 0.304238 | 12.49796 | 1.236165
2018-03-06 22:22 | 30931.47 | 600.0007 | 5 | 4 | 3.968863 | -2.281728 | 2.950819 | 0.3803 | 12.49796 | 1.539125
2018-03-06 22:24 | 31051.47 | 720.0002 | 5 | 4 | 3.941288 | -2.282054 | 2.950819 | 0.4563664 | 12.49796 | 1.839962
2018-03-06 22:26 | 31171.47 | 840.0006 | 5 | 4 | 3.914518 | -2.282103 | 2.950819 | 0.5324305 | 12.49796 | 2.138734
2018-03-06 22:28 | 31291.47 | 960.001 | 5 | 4 | 3.887116 | -2.281847 | 2.950819 | 0.608492 | 12.49796 | 2.435445
2018-03-06 22:30 | 31411.47 | 1080.0014 | 5 | 4 | 3.860144 | -2.281851 | 2.950819 | 0.6845519 | 12.49796 | 2.730061
2018-03-06 22:32 | 31531.47 | 1200.001 | 5 | 4 | 3.834116 | -2.281876 | 2.950819 | 0.7606131 | 12.49796 | 3.022672
2018-03-06 22:34 | 31651.47 | 1320.0023 | 5 | 4 | 3.809958 | -2.282193 | 2.950819 | 0.8366848 | 12.49796 | 3.313408
2018-03-06 22:36 | 31771.47 | 1440.0002 | 5 | 4 | 3.787357 | -2.281897 | 2.950819 | 0.912742 | 12.49796 | 3.602316
2018-03-06 22:38 | 31891.47 | 1560.0014 | 5 | 4 | 3.764742 | -2.281933 | 2.950819 | 0.9888063 | 12.49796 | 3.88953
2018-03-06 22:40 | 32011.47 | 1680.001 | 5 | 4 | 3.744326 | -2.282221 | 2.950819 | 1.064869 | 12.49796 | 4.175099
2018-03-06 22:42 | 32131.47 | 1800.0006 | 5 | 4 | 3.72526 | -2.281853 | 2.950819 | 1.14093 | 12.49796 | 4.459159
2018-03-06 22:44 | 32251.47 | 1920.0002 | 5 | 4 | 3.706816 | -2.281901 | 2.950819 | 1.216993 | 12.49796 | 4.741817
2018-03-06 22:46 | 32371.47 | 2040.0006 | 5 | 4 | 3.687899 | -2.282246 | 2.950819 | 1.293051 | 12.49796 | 5.023039
2018-03-06 22:48 | 32491.47 | 2160.001 | 5 | 4 | 3.669725 | -2.281892 | 2.950819 | 1.369117 | 12.49796 | 5.302852
2018-03-06 22:50 | 32611.47 | 2280.0007 | 5 | 4 | 3.653648 | -2.281865 | 2.950819 | 1.445178 | 12.49796 | 5.581355
2018-03-06 22:52 | 32731.47 | 2400.001 | 5 | 4 | 3.639077 | -2.281877 | 2.950819 | 1.52123 | 12.49796 | 5.858662
2018-03-06 22:54 | 32851.47 | 2520.0014 | 5 | 4 | 3.624807 | -2.282047 | 2.950819 | 1.597299 | 12.49796 | 6.134939
2018-03-06 22:56 | 32971.47 | 2640.0011 | 5 | 4 | 3.610194 | -2.281847 | 2.950819 | 1.673365 | 12.49796 | 6.410101
2018-03-06 22:58 | 33091.47 | 2760.0007 | 5 | 4 | 3.597697 | -2.28183 | 2.950819 | 1.749426 | 12.49796 | 6.684211
2018-03-06 23:00 | 33211.47 | 2880.001 | 5 | 4 | 3.586723 | -2.281819 | 2.950819 | 1.825489 | 12.49796 | 6.957433
2018-03-06 23:02 | 33331.47 | 3000.0015 | 5 | 4 | 3.576478 | -2.281857 | 2.950819 | 1.901549 | 12.49796 | 7.229854
2018-03-06 23:04 | 33451.47 | 3120.0002 | 5 | 4 | 3.565242 | -2.281844 | 2.950819 | 1.977601 | 12.49796 | 7.501437
2018-03-06 23:06 | 33571.47 | 3240.0014 | 5 | 4 | 3.554188 | -2.281938 | 2.950819 | 2.053675 | 12.49796 | 7.772223
2018-03-06 23:08 | 33691.47 | 3360.0002 | 5 | 4 | 3.544015 | -2.281869 | 2.950819 | 2.129733 | 12.49796 | 8.04216
2018-03-06 23:10 | 33811.47 | 3480.0014 | 5 | 4 | 3.534183 | -2.281908 | 2.950819 | 2.205789 | 12.49796 | 8.311332
2018-03-06 23:12 | 33931.47 | 3600.0002 | 5 | 4 | 3.522696 | -2.281867 | 2.950819 | 2.281856 | 12.49796 | 8.57974
2018-03-06 23:14 | 34051.47 | 3720.0006 | 5 | 4 | 3.508536 | -2.281906 | 2.950819 | 2.357919 | 12.49796 | 8.847157
2018-03-06 23:16 | 34171.47 | 3840.001 | 5 | 4 | 3.494421 | -2.281906 | 2.950819 | 2.43398 | 12.49796 | 9.113487
2018-03-06 23:18 | 34291.47 | 3960.0014 | 5 | 4 | 3.479013 | -2.281839 | 2.950819 | 2.510041 | 12.49796 | 9.378699
2018-03-06 23:20 | 34411.47 | 4080.0002 | 5 | 4 | 3.459575 | -2.281846 | 2.950819 | 2.586101 | 12.49796 | 9.642622
2018-03-06 23:22 | 34531.47 | 4200.0014 | 5 | 4 | 3.430794 | -2.281864 | 2.950819 | 2.662164 | 12.49796 | 9.904754
2018-03-06 23:24 | 34651.47 | 4320.001 | 5 | 4 | 3.389021 | -2.281895 | 2.950819 | 2.738223 | 12.49796 | 10.16418
2018-03-06 23:26 | 34771.47 | 4440.0006 | 5 | 4 | 3.325989 | -2.281807 | 2.950819 | 2.814284 | 12.49796 | 10.41976
2018-03-06 23:28 | 34891.47 | 4560.0002 | 5 | 4 | 3.209143 | -2.281847 | 2.950819 | 2.890352 | 12.49796 | 10.66886
2018-03-06 23:30 | 34985.06 | 4653.5919 | 5 | 4 | 2.999984 | -2.282184 | 2.950819 | 2.949676 | 12.49796 | 10.854
2018-03-06 23:32 | 35105.11 | 120.0014 | 6 | 4 | 3.362315 | 0 | 2.950819 | 2.949678 | 12.49796 | 10.854
2018-03-06 23:34 | 35225.11 | 240.0002 | 6 | 4 | 3.377619 | 0 | 2.950819 | 2.949678 | 12.49796 | 10.854
2018-03-06 23:35 | 35285.11 | 300.0031 | 6 | 4 | 3.381211 | 0 | 2.950819 | 2.949678 | 12.49796 | 10.854
2018-03-06 23:35 | 35285.12 | 0.0025 | 7 | 5 | 3.38119 | 0 | 0 | 0 | 0 | 0
2018-03-06 23:37 | 35405.21 | 120.0013 | 2 | 5 | 4.065527 | 4.89013 | 0.1624118 | 3.4e-10 | 0.6410597 | 1.149e-09
2018-03-06 23:39 | 35525.21 | 240.0009 | 2 | 5 | 4.097396 | 4.889924 | 0.3253928 | 3.4e-10 | 1.306107 | 1.149e-09
2018-03-06 23:41 | 35645.21 | 360.0005 | 2 | 5 | 4.134146 | 4.890121 | 0.4884039 | 3.4e-10 | 1.977097 | 1.149e-09
2018-03-06 23:43 | 35765.21 | 480.001 | 2 | 5 | 4.161935 | 4.890162 | 0.6513799 | 3.4e-10 | 2.653259 | 1.149e-09
2018-03-06 23:45 | 35885.21 | 600.0005 | 2 | 5 | 4.18515 | 4.890094 | 0.8143996 | 3.4e-10 | 3.333637 | 1.149e-09
2018-03-06 23:47 | 36005.2 | 720.0002 | 2 | 5 | 4.200272 | 4.74097 | 0.9764698 | 3.4e-10 | 4.013575 | 1.149e-09
2018-03-06 23:49 | 36125.21 | 840.0023 | 2 | 5 | 4.200302 | 4.365743 | 1.128257 | 3.4e-10 | 4.651125 | 1.149e-09
2018-03-06 23:51 | 36245.21 | 960.002 | 2 | 5 | 4.200295 | 4.007813 | 1.267622 | 3.4e-10 | 5.236497 | 1.149e-09
2018-03-06 23:53 | 36365.21 | 1080.0007 | 2 | 5 | 4.200274 | 3.70333 | 1.396023 | 3.4e-10 | 5.775819 | 1.149e-09
2018-03-06 23:55 | 36485.21 | 1200.002 | 2 | 5 | 4.200298 | 3.428191 | 1.514779 | 3.4e-10 | 6.274627 | 1.149e-09
2018-03-06 23:56 | 36559.11 | 1273.9045 | 2 | 5 | 4.200254 | 3.259994 | 1.583411 | 3.4e-10 | 6.562899 | 1.149e-09
2018-03-06 23:58 | 36679.12 | 120.0014 | 3 | 5 | 4.221322 | 3.260207 | 1.691694 | 2.462e-09 | 7.018721 | 9.764e-09
2018-03-07 | 36799.12 | 240.0002 | 3 | 5 | 4.247538 | 3.260152 | 1.800355 | 2.462e-09 | 7.478826 | 9.764e-09
2018-03-07 00:02 | 36919.12 | 360.0006 | 3 | 5 | 4.274971 | 3.259805 | 1.909028 | 2.462e-09 | 7.94189 | 9.764e-09
2018-03-07 00:04 | 37039.12 | 480.0001 | 3 | 5 | 4.304379 | 3.259875 | 2.01769 | 2.462e-09 | 8.408008 | 9.764e-09
2018-03-07 00:06 | 37159.12 | 600.0014 | 3 | 5 | 4.336917 | 3.260104 | 2.126349 | 2.462e-09 | 8.877454 | 9.764e-09
2018-03-07 00:08 | 37279.12 | 720.0001 | 3 | 5 | 4.374228 | 3.260156 | 2.235004 | 2.462e-09 | 9.350663 | 9.764e-09
2018-03-07 00:10 | 37399.12 | 840.0022 | 3 | 5 | 4.40031 | 3.07104 | 2.342552 | 2.462e-09 | 9.822955 | 9.764e-09
2018-03-07 00:12 | 37519.12 | 960.001 | 3 | 5 | 4.400301 | 2.662549 | 2.437853 | 2.462e-09 | 10.24231 | 9.764e-09
2018-03-07 00:14 | 37639.12 | 1080.0007 | 3 | 5 | 4.400299 | 2.318856 | 2.520766 | 2.462e-09 | 10.60715 | 9.764e-09
2018-03-07 00:16 | 37759.12 | 1200.0002 | 3 | 5 | 4.400258 | 2.009049 | 2.592809 | 2.462e-09 | 10.92416 | 9.764e-09
2018-03-07 00:18 | 37879.12 | 1320.0008 | 3 | 5 | 4.40029 | 1.741315 | 2.655142 | 2.462e-09 | 11.19844 | 9.764e-09
2018-03-07 00:20 | 37999.12 | 1440.0019 | 3 | 5 | 4.400263 | 1.523813 | 2.709437 | 2.462e-09 | 11.43735 | 9.764e-09
2018-03-07 00:22 | 38119.12 | 1560.0018 | 3 | 5 | 4.400243 | 1.341218 | 2.757078 | 2.462e-09 | 11.64699 | 9.764e-09
2018-03-07 00:24 | 38239.12 | 1680.0003 | 3 | 5 | 4.400211 | 1.182203 | 2.799078 | 2.462e-09 | 11.8318 | 9.764e-09
2018-03-07 00:26 | 38359.12 | 1800.0007 | 3 | 5 | 4.400208 | 1.03799 | 2.836049 | 2.462e-09 | 11.99448 | 9.764e-09
2018-03-07 00:28 | 38479.12 | 1920.0003 | 3 | 5 | 4.400249 | 0.9203978 | 2.868624 | 2.462e-09 | 12.13781 | 9.764e-09
2018-03-07 00:30 | 38599.12 | 2040.0007 | 3 | 5 | 4.400198 | 0.8209629 | 2.897602 | 2.462e-09 | 12.26532 | 9.764e-09
2018-03-07 00:32 | 38719.12 | 2160.0002 | 3 | 5 | 4.400226 | 0.7371683 | 2.923546 | 2.462e-09 | 12.37948 | 9.764e-09
2018-03-07 00:34 | 38839.12 | 2280.0006 | 3 | 5 | 4.400226 | 0.6600904 | 2.94682 | 2.462e-09 | 12.48189 | 9.764e-09
2018-03-07 00:34 | 38852.13 | 2293.0131 | 3 | 5 | 4.400225 | 0.6519995 | 2.949191 | 2.462e-09 | 12.49232 | 9.764e-09
2018-03-07 00:36 | 38972.17 | 120.0003 | 4 | 5 | 4.334387 | 0 | 2.949191 | 2.462e-09 | 12.49233 | 9.764e-09
2018-03-07 00:38 | 39092.17 | 239.9999 | 4 | 5 | 4.328779 | 0 | 2.949191 | 2.462e-09 | 12.49233 | 9.764e-09
2018-03-07 00:39 | 39152.18 | 300.0028 | 4 | 5 | 4.327163 | 0 | 2.949191 | 2.462e-09 | 12.49233 | 9.764e-09
2018-03-07 00:41 | 39272.26 | 120.0013 | 5 | 5 | 4.09138 | -2.281985 | 2.949191 | 0.07606364 | 12.49233 | 0.3136406
2018-03-07 00:43 | 39392.25 | 240.0001 | 5 | 5 | 4.056946 | -2.281919 | 2.949191 | 0.1521182 | 12.49233 | 0.6234666
2018-03-07 00:45 | 39512.26 | 360.0013 | 5 | 5 | 4.025684 | -2.281918 | 2.949191 | 0.2281828 | 12.49233 | 0.9308471
2018-03-07 00:47 | 39632.26 | 480.0009 | 5 | 5 | 3.996631 | -2.281942 | 2.949191 | 0.3042448 | 12.49233 | 1.235936
2018-03-07 00:49 | 39752.26 | 600.0014 | 5 | 5 | 3.968805 | -2.281944 | 2.949191 | 0.3803055 | 12.49233 | 1.538856
2018-03-07 00:51 | 39872.26 | 720.0009 | 5 | 5 | 3.940979 | -2.281874 | 2.949191 | 0.4563698 | 12.49233 | 1.839684
2018-03-07 00:53 | 39992.26 | 840.0005 | 5 | 5 | 3.912073 | -2.281901 | 2.949191 | 0.5324315 | 12.49233 | 2.138345
2018-03-07 00:55 | 40112.26 | 960.0009 | 5 | 5 | 3.885249 | -2.281954 | 2.949191 | 0.6084909 | 12.49233 | 2.43486
2018-03-07 00:57 | 40232.26 | 1080.0005 | 5 | 5 | 3.859481 | -2.28189 | 2.949191 | 0.684559 | 12.49233 | 2.729422
2018-03-07 00:59 | 40352.26 | 1200.0009 | 5 | 5 | 3.834048 | -2.281885 | 2.949191 | 0.760618 | 12.49233 | 3.022007
2018-03-07 01:01 | 40472.26 | 1320.0005 | 5 | 5 | 3.808733 | -2.281846 | 2.949191 | 0.8366783 | 12.49233 | 3.312663
2018-03-07 01:03 | 40592.26 | 1440.001 | 5 | 5 | 3.784966 | -2.28194 | 2.949191 | 0.9127384 | 12.49233 | 3.601428
2018-03-07 01:05 | 40712.26 | 1560.0013 | 5 | 5 | 3.763903 | -2.281958 | 2.949191 | 0.9887988 | 12.49233 | 3.888503
2018-03-07 01:07 | 40832.25 | 1680.0001 | 5 | 5 | 3.744323 | -2.281851 | 2.949191 | 1.064857 | 12.49233 | 4.174024
2018-03-07 01:09 | 40952.26 | 1800.0014 | 5 | 5 | 3.725024 | -2.281892 | 2.949191 | 1.140924 | 12.49233 | 4.458108
2018-03-07 01:11 | 41072.25 | 1920.0001 | 5 | 5 | 3.704976 | -2.281871 | 2.949191 | 1.216991 | 12.49233 | 4.740701
2018-03-07 01:13 | 41192.26 | 2040.0013 | 5 | 5 | 3.686625 | -2.28209 | 2.949191 | 1.293048 | 12.49233 | 5.02178
2018-03-07 01:15 | 41312.26 | 2160.001 | 5 | 5 | 3.669776 | -2.281897 | 2.949191 | 1.369108 | 12.49233 | 5.301536
2018-03-07 01:17 | 41432.26 | 2280.0013 | 5 | 5 | 3.654345 | -2.281841 | 2.949191 | 1.445174 | 12.49233 | 5.580091
2018-03-07 01:19 | 41552.26 | 2400.0009 | 5 | 5 | 3.638724 | -2.281853 | 2.949191 | 1.521239 | 12.49233 | 5.857469
2018-03-07 01:21 | 41672.26 | 2520.0005 | 5 | 5 | 3.623395 | -2.281885 | 2.949191 | 1.597287 | 12.49233 | 6.13359
2018-03-07 01:23 | 41792.25 | 2640.0001 | 5 | 5 | 3.610324 | -2.28186 | 2.949191 | 1.673355 | 12.49233 | 6.408708
2018-03-07 01:25 | 41912.26 | 2760.0014 | 5 | 5 | 3.598804 | -2.281894 | 2.949191 | 1.749416 | 12.49233 | 6.682865
2018-03-07 01:27 | 42032.25 | 2880.0001 | 5 | 5 | 3.587748 | -2.281839 | 2.949191 | 1.825473 | 12.49233 | 6.95616
2018-03-07 01:29 | 42152.26 | 3000.0014 | 5 | 5 | 3.575711 | -2.281877 | 2.949191 | 1.901539 | 12.49233 | 7.228612
2018-03-07 01:31 | 42272.25 | 3120.0001 | 5 | 5 | 3.564972 | -2.281874 | 2.949191 | 1.977603 | 12.49233 | 7.500177
2018-03-07 01:33 | 42392.26 | 3240.0014 | 5 | 5 | 3.555156 | -2.282188 | 2.949191 | 2.053658 | 12.49233 | 7.770934
2018-03-07 01:35 | 42512.26 | 3360.0009 | 5 | 5 | 3.545673 | -2.281963 | 2.949191 | 2.129729 | 12.49233 | 8.041026
2018-03-07 01:37 | 42632.26 | 3480.0014 | 5 | 5 | 3.534554 | -2.281782 | 2.949191 | 2.205781 | 12.49233 | 8.310278
2018-03-07 01:39 | 42752.25 | 3600.0002 | 5 | 5 | 3.52162 | -2.281819 | 2.949191 | 2.281855 | 12.49233 | 8.578669
2018-03-07 01:41 | 42872.26 | 3720.0014 | 5 | 5 | 3.50949 | -2.282039 | 2.949191 | 2.357908 | 12.49233 | 8.846041
2018-03-07 01:43 | 42992.26 | 3840.0009 | 5 | 5 | 3.496629 | -2.281842 | 2.949191 | 2.433976 | 12.49233 | 9.112514
2018-03-07 01:45 | 43112.26 | 3960.0005 | 5 | 5 | 3.480978 | -2.281862 | 2.949191 | 2.510033 | 12.49233 | 9.377887
2018-03-07 01:47 | 43232.25 | 4080.0001 | 5 | 5 | 3.458752 | -2.282111 | 2.949191 | 2.586106 | 12.49233 | 9.641899
2018-03-07 01:49 | 43352.26 | 4200.0014 | 5 | 5 | 3.430697 | -2.282139 | 2.949191 | 2.662174 | 12.49233 | 9.903978
2018-03-07 01:51 | 43472.26 | 4320.0009 | 5 | 5 | 3.391413 | -2.281882 | 2.949191 | 2.738238 | 12.49233 | 10.16354
2018-03-07 01:53 | 43592.26 | 4440.0014 | 5 | 5 | 3.329279 | -2.281882 | 2.949191 | 2.814296 | 12.49233 | 10.41934
2018-03-07 01:55 | 43712.26 | 4560.0009 | 5 | 5 | 3.208618 | -2.282136 | 2.949191 | 2.890356 | 12.49233 | 10.66856
2018-03-07 01:57 | 43803.12 | 4650.8644 | 5 | 5 | 2.999999 | -2.281836 | 2.949191 | 2.94796 | 12.49233 | 10.84826
2018-03-07 01:59 | 43923.16 | 120.0006 | 6 | 5 | 3.362017 | 0 | 2.949191 | 2.947964 | 12.49233 | 10.84827
2018-03-07 02:01 | 44043.16 | 240.0011 | 6 | 5 | 3.377215 | 0 | 2.949191 | 2.947964 | 12.49233 | 10.84827
2018-03-07 02:02 | 44103.16 | 300.0031 | 6 | 5 | 3.380763 | 0 | 2.949191 | 2.947964 | 12.49233 | 10.84827
2018-03-07 02:02 | 44103.17 | 0.0025 | 7 | 6 | 3.380872 | 0 | 0 | 0 | 0 | 0
2018-03-07 02:04 | 44223.26 | 120.0015 | 2 | 6 | 4.063129 | 4.88984 | 0.1624024 | 0 | 0.6405182 | 0
2018-03-07 02:06 | 44343.25 | 240.0011 | 2 | 6 | 4.098137 | 4.890138 | 0.3253983 | 0 | 1.30551 | 0
2018-03-07 02:08 | 44463.25 | 360.0007 | 2 | 6 | 4.132819 | 4.889817 | 0.4883887 | 0 | 1.976429 | 0
2018-03-07 02:10 | 44583.25 | 480.0003 | 2 | 6 | 4.15905 | 4.889825 | 0.651364 | 0 | 2.652212 | 0
2018-03-07 02:12 | 44703.25 | 600.0007 | 2 | 6 | 4.182024 | 4.89013 | 0.8143684 | 0 | 3.332 | 0
2018-03-07 02:14 | 44823.25 | 720.0005 | 2 | 6 | 4.200295 | 4.749784 | 0.9766452 | 0 | 4.012539 | 0
2018-03-07 02:16 | 44943.25 | 840.001 | 2 | 6 | 4.200247 | 4.363957 | 1.128312 | 0 | 4.649582 | 0
2018-03-07 02:18 | 45063.25 | 960.0005 | 2 | 6 | 4.200267 | 4.033134 | 1.268171 | 0 | 5.237029 | 0
2018-03-07 02:20 | 45183.25 | 1080.0008 | 2 | 6 | 4.200241 | 3.735976 | 1.397578 | 0 | 5.780573 | 0
2018-03-07 02:22 | 45303.25 | 1200.0012 | 2 | 6 | 4.200223 | 3.443187 | 1.517254 | 0 | 6.283245 | 0
2018-03-07 02:23 | 45376.61 | 1273.3558 | 2 | 6 | 4.20026 | 3.259988 | 1.58557 | 0 | 6.570191 | 0
2018-03-07 02:25 | 45496.62 | 120.0006 | 3 | 6 | 4.221675 | 3.260207 | 1.693826 | 1.751e-09 | 7.025957 | 7.102e-09
2018-03-07 02:27 | 45616.62 | 240.0003 | 3 | 6 | 4.246454 | 3.259992 | 1.802502 | 1.751e-09 | 7.486078 | 7.102e-09
2018-03-07 02:29 | 45736.62 | 360.0015 | 3 | 6 | 4.273366 | 3.259841 | 1.911169 | 1.751e-09 | 7.948966 | 7.102e-09
2018-03-07 02:31 | 45856.62 | 480.0003 | 3 | 6 | 4.303548 | 3.259904 | 2.019827 | 1.751e-09 | 8.414905 | 7.102e-09
2018-03-07 02:33 | 45976.62 | 600.0015 | 3 | 6 | 4.338238 | 3.260139 | 2.128466 | 1.751e-09 | 8.884298 | 7.102e-09
2018-03-07 02:35 | 46096.62 | 720.0003 | 3 | 6 | 4.374377 | 3.260123 | 2.23715 | 1.751e-09 | 9.357743 | 7.102e-09
2018-03-07 02:37 | 46216.62 | 840.0016 | 3 | 6 | 4.400286 | 3.078483 | 2.344774 | 1.751e-09 | 9.830359 | 7.102e-09
2018-03-07 02:39 | 46336.62 | 960.0005 | 3 | 6 | 4.400319 | 2.668376 | 2.440337 | 1.751e-09 | 10.25086 | 7.102e-09
2018-03-07 02:41 | 46456.62 | 1080.0015 | 3 | 6 | 4.400245 | 2.303121 | 2.523103 | 1.751e-09 | 10.61506 | 7.102e-09
2018-03-07 02:43 | 46576.62 | 1200.0012 | 3 | 6 | 4.400261 | 1.992921 | 2.594518 | 1.751e-09 | 10.9293 | 7.102e-09
2018-03-07 02:45 | 46696.62 | 1320.0016 | 3 | 6 | 4.400295 | 1.737477 | 2.656564 | 1.751e-09 | 11.20232 | 7.102e-09
2018-03-07 02:47 | 46816.62 | 1440.0005 | 3 | 6 | 4.400259 | 1.524201 | 2.710809 | 1.751e-09 | 11.44101 | 7.102e-09
2018-03-07 02:49 | 46936.62 | 1560.0024 | 3 | 6 | 4.400253 | 1.336565 | 2.758415 | 1.751e-09 | 11.65049 | 7.102e-09
2018-03-07 02:51 | 47056.62 | 1680.0004 | 3 | 6 | 4.400241 | 1.168341 | 2.800076 | 1.751e-09 | 11.83381 | 7.102e-09
2018-03-07 02:53 | 47176.62 | 1800.0008 | 3 | 6 | 4.400235 | 1.032579 | 2.836683 | 1.751e-09 | 11.99489 | 7.102e-09
2018-03-07 02:55 | 47296.62 | 1920.0004 | 3 | 6 | 4.400232 | 0.9184942 | 2.869132 | 1.751e-09 | 12.13767 | 7.102e-09
2018-03-07 02:57 | 47416.62 | 2040.0007 | 3 | 6 | 4.400229 | 0.8207111 | 2.898082 | 1.751e-09 | 12.26506 | 7.102e-09
2018-03-07 02:59 | 47536.62 | 2160.0004 | 3 | 6 | 4.40023 | 0.7304277 | 2.923918 | 1.751e-09 | 12.37874 | 7.102e-09
2018-03-07 03:01 | 47656.62 | 2280.0007 | 3 | 6 | 4.400176 | 0.6524115 | 2.946918 | 1.751e-09 | 12.47995 | 7.102e-09
2018-03-07 03:01 | 47657.86 | 2281.2381 | 3 | 6 | 4.400205 | 0.6519995 | 2.947142 | 1.751e-09 | 12.48093 | 7.102e-09
2018-03-07 03:03 | 47777.90218 | 120.0005 | 4 | 6 | 4.334137 | 0 | 2.947142 | 1.751e-09 | 12.48093 | 7.102e-09
2018-03-07 03:05 | 47897.90188 | 240.0002 | 4 | 6 | 4.328503 | 0 | 2.947142 | 1.751e-09 | 12.48093 | 7.102e-09
2018-03-07 03:06 | 47957.90218 | 300.0005 | 4 | 6 | 4.326858 | 0 | 2.947142 | 1.751e-09 | 12.48093 | 7.102e-09
2018-03-07 03:08 | 48077.98 | 120.0014 | 5 | 6 | 4.09039 | -2.282118 | 2.947142 | 0.07605474 | 12.48093 | 0.313591
2018-03-07 03:10 | 48197.98 | 240.0003 | 5 | 6 | 4.055401 | -2.282121 | 2.947142 | 0.1521205 | 12.48093 | 0.623338
2018-03-07 03:12 | 48317.98 | 360.0014 | 5 | 6 | 4.025197 | -2.281842 | 2.947142 | 0.2281777 | 12.48093 | 0.9306188
2018-03-07 03:14 | 48437.98 | 480.001 | 5 | 6 | 3.99681 | -2.281839 | 2.947142 | 0.3042485 | 12.48093 | 1.235727
2018-03-07 03:16 | 48557.98 | 600.0006 | 5 | 6 | 3.968325 | -2.281836 | 2.947142 | 0.3803066 | 12.48093 | 1.538636
2018-03-07 03:18 | 48677.98 | 720.0003 | 5 | 6 | 3.938612 | -2.281913 | 2.947142 | 0.4563691 | 12.48093 | 1.839343
2018-03-07 03:20 | 48797.98 | 840.0014 | 5 | 6 | 3.910845 | -2.28191 | 2.947142 | 0.5324398 | 12.48093 | 2.13789
2018-03-07 03:22 | 48917.98 | 960.0002 | 5 | 6 | 3.884717 | -2.281887 | 2.947142 | 0.6085039 | 12.48093 | 2.434361
2018-03-07 03:24 | 49037.98 | 1080.0014 | 5 | 6 | 3.859345 | -2.281869 | 2.947142 | 0.6845568 | 12.48093 | 2.728847
2018-03-07 03:26 | 49157.98 | 1200.0002 | 5 | 6 | 3.832491 | -2.281972 | 2.947142 | 0.7606183 | 12.48093 | 3.021385
2018-03-07 03:28 | 49277.98 | 1320.0006 | 5 | 6 | 3.8066 | -2.282043 | 2.947142 | 0.8366851 | 12.48093 | 3.311901
2018-03-07 03:30 | 49397.98 | 1440.0003 | 5 | 6 | 3.783875 | -2.281935 | 2.947142 | 0.9127439 | 12.48093 | 3.600547
2018-03-07 03:32 | 49517.98 | 1560.0014 | 5 | 6 | 3.76348 | -2.281917 | 2.947142 | 0.988814 | 12.48093 | 3.887597
2018-03-07 03:34 | 49637.98 | 1680.0003 | 5 | 6 | 3.743312 | -2.281915 | 2.947142 | 1.064871 | 12.48093 | 4.173074
2018-03-07 03:36 | 49757.98 | 1800.0006 | 5 | 6 | 3.722318 | -2.282049 | 2.947142 | 1.140933 | 12.48093 | 4.456996
2018-03-07 03:38 | 49877.98 | 1920.0011 | 5 | 6 | 3.70315 | -2.28188 | 2.947142 | 1.216995 | 12.48093 | 4.739386
2018-03-07 03:40 | 49997.98 | 2040.0006 | 5 | 6 | 3.685408 | -2.281901 | 2.947142 | 1.293059 | 12.48093 | 5.02038
2018-03-07 03:42 | 50117.98 | 2160.0003 | 5 | 6 | 3.668995 | -2.281908 | 2.947142 | 1.369125 | 12.48093 | 5.300092
2018-03-07 03:44 | 50237.98 | 2280.0014 | 5 | 6 | 3.652379 | -2.281918 | 2.947142 | 1.445177 | 12.48093 | 5.578501
2018-03-07 03:46 | 50357.98 | 2400.001 | 5 | 6 | 3.636252 | -2.281995 | 2.947142 | 1.521237 | 12.48093 | 5.85567
2018-03-07 03:48 | 50477.98 | 2520.0014 | 5 | 6 | 3.622158 | -2.281882 | 2.947142 | 1.5973 | 12.48093 | 6.131711
2018-03-07 03:50 | 50597.98 | 2640.0003 | 5 | 6 | 3.609719 | -2.28191 | 2.947142 | 1.673373 | 12.48093 | 6.406773
2018-03-07 03:52 | 50717.98 | 2760.0014 | 5 | 6 | 3.597692 | -2.281864 | 2.947142 | 1.749428 | 12.48093 | 6.680855
2018-03-07 03:54 | 50837.98 | 2880.0011 | 5 | 6 | 3.584968 | -2.281992 | 2.947142 | 1.825497 | 12.48093 | 6.954041
2018-03-07 03:56 | 50957.98 | 3000.0006 | 5 | 6 | 3.573911 | -2.281933 | 2.947142 | 1.901555 | 12.48093 | 7.226274
2018-03-07 03:58 | 51077.98 | 3120.0003 | 5 | 6 | 3.563705 | -2.281985 | 2.947142 | 1.977614 | 12.48093 | 7.497708
2018-03-07 04:00 | 51197.98 | 3240.0014 | 5 | 6 | 3.554424 | -2.281962 | 2.947142 | 2.053681 | 12.48093 | 7.768441
2018-03-07 04:02 | 51317.98 | 3360.0002 | 5 | 6 | 3.543362 | -2.281837 | 2.947142 | 2.129742 | 12.48093 | 8.038392
2018-03-07 04:04 | 51437.98 | 3480.0006 | 5 | 6 | 3.531511 | -2.281846 | 2.947142 | 2.2058 | 12.48093 | 8.307432
2018-03-07 04:06 | 51557.98 | 3600.0011 | 5 | 6 | 3.520032 | -2.281906 | 2.947142 | 2.281873 | 12.48093 | 8.575653
2018-03-07 04:08 | 51677.98 | 3720.0006 | 5 | 6 | 3.508664 | -2.28188 | 2.947142 | 2.357934 | 12.48093 | 8.842949
2018-03-07 04:10 | 51797.98 | 3840.001 | 5 | 6 | 3.494924 | -2.281951 | 2.947142 | 2.433987 | 12.48093 | 9.109295
2018-03-07 04:12 | 51917.98 | 3960.0014 | 5 | 6 | 3.476405 | -2.281928 | 2.947142 | 2.51005 | 12.48093 | 9.374453
2018-03-07 04:14 | 52037.98 | 4080.0002 | 5 | 6 | 3.455226 | -2.281933 | 2.947142 | 2.586111 | 12.48093 | 9.638092
2018-03-07 04:16 | 52157.98 | 4200.0014 | 5 | 6 | 3.427921 | -2.281919 | 2.947142 | 2.662174 | 12.48093 | 9.899922
2018-03-07 04:18 | 52277.98 | 4320.0003 | 5 | 6 | 3.38885 | -2.281846 | 2.947142 | 2.738236 | 12.48093 | 10.15929
2018-03-07 04:20 | 52397.98 | 4440.0006 | 5 | 6 | 3.322846 | -2.281906 | 2.947142 | 2.814298 | 12.48093 | 10.41479
2018-03-07 04:22 | 52517.98 | 4560.0011 | 5 | 6 | 3.196898 | -2.281869 | 2.947142 | 2.890357 | 12.48093 | 10.66329
2018-03-07 04:23 | 52604.63 | 4646.6515 | 5 | 6 | 2.999984 | -2.281897 | 2.947142 | 2.945286 | 12.48093 | 10.83426
2018-03-07 04:25 | 52724.67 | 120.0005 | 6 | 6 | 3.364994 | 0 | 2.947142 | 2.945289 | 12.48093 | 10.83427
2018-03-07 04:27 | 52844.67 | 240.0008 | 6 | 6 | 3.380371 | 0 | 2.947142 | 2.945289 | 12.48093 | 10.83427
2018-03-07 04:28 | 52904.68 | 300.002 | 6 | 6 | 3.384071 | 0 | 2.947142 | 2.945289 | 12.48093 | 10.83427
2018-03-07 04:28 | 52904.69 | 0.0024 | 7 | 7 | 3.383933 | 0 | 0 | 0 | 0 | 0
2018-03-07 04:30 | 53024.77 | 120.0014 | 2 | 7 | 4.067369 | 4.889836 | 0.1623972 | 5.26e-10 | 0.6412043 | 1.779e-09
2018-03-07 04:32 | 53144.77 | 240.0009 | 2 | 7 | 4.099784 | 4.890183 | 0.3253926 | 5.26e-10 | 1.306679 | 1.779e-09
2018-03-07 04:34 | 53264.77 | 360.0006 | 2 | 7 | 4.133541 | 4.890168 | 0.4883823 | 5.26e-10 | 1.977788 | 1.779e-09
2018-03-07 04:36 | 53384.77 | 480.0003 | 2 | 7 | 4.159606 | 4.889829 | 0.6513841 | 5.26e-10 | 2.653735 | 1.779e-09
2018-03-07 04:38 | 53504.77 | 600.0006 | 2 | 7 | 4.185019 | 4.889886 | 0.8143476 | 5.26e-10 | 3.33362 | 1.779e-09
2018-03-07 04:40 | 53624.77 | 720.0005 | 2 | 7 | 4.200303 | 4.715203 | 0.9760529 | 5.26e-10 | 4.012117 | 1.779e-09
2018-03-07 04:42 | 53744.77 | 840.0007 | 2 | 7 | 4.200276 | 4.353971 | 1.127133 | 5.26e-10 | 4.646698 | 1.779e-09
2018-03-07 04:44 | 53864.77 | 960.0011 | 2 | 7 | 4.200277 | 4.032886 | 1.266829 | 5.26e-10 | 5.233456 | 1.779e-09
2018-03-07 04:46 | 53984.77 | 1080.0006 | 2 | 7 | 4.200271 | 3.722756 | 1.396092 | 5.26e-10 | 5.776397 | 1.779e-09
2018-03-07 04:48 | 54104.77 | 1200.0004 | 2 | 7 | 4.200298 | 3.413053 | 1.514909 | 5.26e-10 | 6.275464 | 1.779e-09
2018-03-07 04:50 | 54170.54 | 1265.7713 | 2 | 7 | 4.200238 | 3.259992 | 1.575858 | 5.26e-10 | 6.531463 | 1.779e-09
2018-03-07 04:52 | 54290.55 | 120.0006 | 3 | 7 | 4.220318 | 3.259849 | 1.684121 | 5.26e-10 | 6.987174 | 1.779e-09
2018-03-07 04:54 | 54410.55 | 240.0011 | 3 | 7 | 4.244153 | 3.259851 | 1.792791 | 5.26e-10 | 7.44707 | 1.779e-09
2018-03-07 04:56 | 54530.55 | 360.0015 | 3 | 7 | 4.27164 | 3.259816 | 1.901452 | 5.26e-10 | 7.909699 | 1.779e-09
2018-03-07 04:58 | 54650.55 | 480.0011 | 3 | 7 | 4.303289 | 3.260154 | 2.010111 | 5.26e-10 | 8.375548 | 1.779e-09
2018-03-07 05:00 | 54770.55 | 600.0007 | 3 | 7 | 4.336193 | 3.260249 | 2.118764 | 5.26e-10 | 8.844884 | 1.779e-09
2018-03-07 05:02 | 54890.55 | 720.0011 | 3 | 7 | 4.371403 | 3.259839 | 2.227438 | 5.26e-10 | 9.318014 | 1.779e-09
2018-03-07 05:04 | 55010.55 | 840.0007 | 3 | 7 | 4.400332 | 3.125085 | 2.33556 | 5.26e-10 | 9.79254 | 1.779e-09
2018-03-07 05:06 | 55130.55 | 960.0012 | 3 | 7 | 4.400286 | 2.684146 | 2.432115 | 5.26e-10 | 10.21741 | 1.779e-09
2018-03-07 05:08 | 55250.55 | 1080.0008 | 3 | 7 | 4.400265 | 2.322669 | 2.515341 | 5.26e-10 | 10.58363 | 1.779e-09
2018-03-07 05:10 | 55370.55 | 1200.0001 | 3 | 7 | 4.40026 | 2.019462 | 2.587565 | 5.26e-10 | 10.90143 | 1.779e-09
2018-03-07 05:12 | 55490.55 | 1320.0016 | 3 | 7 | 4.400274 | 1.76589 | 2.650523 | 5.26e-10 | 11.17847 | 1.779e-09
2018-03-07 05:14 | 55610.55 | 1440.001 | 3 | 7 | 4.400243 | 1.541524 | 2.705583 | 5.26e-10 | 11.42074 | 1.779e-09
2018-03-07 05:16 | 55730.55 | 1560.0008 | 3 | 7 | 4.400249 | 1.34339 | 2.753559 | 5.26e-10 | 11.63185 | 1.779e-09
2018-03-07 05:18 | 55850.55 | 1680.0021 | 3 | 7 | 4.400225 | 1.182148 | 2.795565 | 5.26e-10 | 11.81669 | 1.779e-09
2018-03-07 05:20 | 55970.55 | 1800 | 3 | 7 | 4.400233 | 1.047232 | 2.832646 | 5.26e-10 | 11.97985 | 1.779e-09
2018-03-07 05:22 | 56090.55 | 1920.0004 | 3 | 7 | 4.400233 | 0.9323912 | 2.865598 | 5.26e-10 | 12.12485 | 1.779e-09
2018-03-07 05:24 | 56210.55 | 2040.0024 | 3 | 7 | 4.400178 | 0.8257236 | 2.894887 | 5.26e-10 | 12.25373 | 1.779e-09
2018-03-07 05:26 | 56330.55 | 2160.0004 | 3 | 7 | 4.400209 | 0.7355738 | 2.920863 | 5.26e-10 | 12.36803 | 1.779e-09
2018-03-07 05:28 | 56450.55 | 2280.0007 | 3 | 7 | 4.400211 | 0.6603279 | 2.944094 | 5.26e-10 | 12.47025 | 1.779e-09
2018-03-07 05:28 | 56465.14 | 2294.5876 | 3 | 7 | 4.400214 | 0.6519985 | 2.946753 | 5.26e-10 | 12.48195 | 1.779e-09
2018-03-07 05:30 | 56585.18302 | 120.0006 | 4 | 7 | 4.334437 | 0 | 2.946753 | 5.26e-10 | 12.48195 | 1.779e-09
2018-03-07 05:32 | 56705.18342 | 240.001 | 4 | 7 | 4.328791 | 0 | 2.946753 | 5.26e-10 | 12.48195 | 1.779e-09
2018-03-07 05:33 | 56765.18542 | 300.003 | 4 | 7 | 4.327199 | 0 | 2.946753 | 5.26e-10 | 12.48195 | 1.779e-09
2018-03-07 05:35 | 56885.26 | 120.0006 | 5 | 7 | 4.091076 | -2.281842 | 2.946753 | 0.07605847 | 12.48195 | 0.3136226
2018-03-07 05:37 | 57005.26 | 240.0009 | 5 | 7 | 4.057284 | -2.28191 | 2.946753 | 0.1521178 | 12.48195 | 0.6234523
2018-03-07 05:39 | 57125.26 | 360.0014 | 5 | 7 | 4.028008 | -2.281888 | 2.946753 | 0.2281842 | 12.48195 | 0.930949
2018-03-07 05:41 | 57245.26 | 480.0001 | 5 | 7 | 3.998701 | -2.282187 | 2.946753 | 0.3042417 | 12.48195 | 1.236203
2018-03-07 05:43 | 57365.26 | 600.0005 | 5 | 7 | 3.968637 | -2.281869 | 2.946753 | 0.3803027 | 12.48195 | 1.539197
2018-03-07 05:45 | 57485.26 | 720.0009 | 5 | 7 | 3.940254 | -2.281947 | 2.946753 | 0.4563614 | 12.48195 | 1.83996
2018-03-07 05:47 | 57605.26 | 840.0005 | 5 | 7 | 3.91322 | -2.281928 | 2.946753 | 0.5324257 | 12.48195 | 2.138629
2018-03-07 05:49 | 57725.26 | 960.0001 | 5 | 7 | 3.887369 | -2.281849 | 2.946753 | 0.6084806 | 12.48195 | 2.435268
2018-03-07 05:51 | 57845.26 | 1080.0013 | 5 | 7 | 3.86016 | -2.281854 | 2.946753 | 0.684544 | 12.48195 | 2.729938
2018-03-07 05:53 | 57965.26 | 1200.0001 | 5 | 7 | 3.833025 | -2.281777 | 2.946753 | 0.7606096 | 12.48195 | 3.022519
2018-03-07 05:55 | 58085.26 | 1320.0006 | 5 | 7 | 3.808 | -2.281849 | 2.946753 | 0.8366751 | 12.48195 | 3.313113
2018-03-07 05:57 | 58205.26 | 1440.0001 | 5 | 7 | 3.786033 | -2.281874 | 2.946753 | 0.9127297 | 12.48195 | 3.601881
2018-03-07 05:59 | 58325.26 | 1560.0005 | 5 | 7 | 3.764892 | -2.281905 | 2.946753 | 0.9888004 | 12.48195 | 3.889084
2018-03-07 06:01 | 58445.26 | 1680.0001 | 5 | 7 | 3.743053 | -2.282125 | 2.946753 | 1.064851 | 12.48195 | 4.174567
2018-03-07 06:03 | 58565.26 | 1800.0006 | 5 | 7 | 3.723244 | -2.28183 | 2.946753 | 1.140918 | 12.48195 | 4.458529
2018-03-07 06:05 | 58685.26 | 1920.0009 | 5 | 7 | 3.7047 | -2.281935 | 2.946753 | 1.216984 | 12.48195 | 4.741024
2018-03-07 06:07 | 58805.26 | 2040.0013 | 5 | 7 | 3.687217 | -2.282146 | 2.946753 | 1.293038 | 12.48195 | 5.022121
2018-03-07 06:09 | 58925.27 | 2160.0018 | 5 | 7 | 3.669299 | -2.281824 | 2.946753 | 1.369098 | 12.48195 | 5.301897
2018-03-07 06:11 | 59045.26 | 2280.0013 | 5 | 7 | 3.652211 | -2.281849 | 2.946753 | 1.445169 | 12.48195 | 5.580361
2018-03-07 06:13 | 59165.26 | 2400.0001 | 5 | 7 | 3.637043 | -2.281823 | 2.946753 | 1.521222 | 12.48195 | 5.857538
2018-03-07 06:15 | 59285.26 | 2520.0014 | 5 | 7 | 3.623563 | -2.281849 | 2.946753 | 1.597294 | 12.48195 | 6.133688
2018-03-07 06:17 | 59405.26 | 2640.0001 | 5 | 7 | 3.610361 | -2.282166 | 2.946753 | 1.67335 | 12.48195 | 6.408785
2018-03-07 06:19 | 59525.26 | 2760.0013 | 5 | 7 | 3.596745 | -2.282177 | 2.946753 | 1.749413 | 12.48195 | 6.682876
2018-03-07 06:21 | 59645.26 | 2880.0009 | 5 | 7 | 3.5851 | -2.281895 | 2.946753 | 1.825468 | 12.48195 | 6.955974
2018-03-07 06:23 | 59765.26 | 3000.0005 | 5 | 7 | 3.5746 | -2.281841 | 2.946753 | 1.901537 | 12.48195 | 7.228278
2018-03-07 06:25 | 59885.26 | 3120.0009 | 5 | 7 | 3.564932 | -2.281826 | 2.946753 | 1.977593 | 12.48195 | 7.499785
2018-03-07 06:27 | 60005.26 | 3240.0005 | 5 | 7 | 3.553831 | -2.281899 | 2.946753 | 2.05365 | 12.48195 | 7.770517
2018-03-07 06:29 | 60125.26 | 3360.0001 | 5 | 7 | 3.542652 | -2.28196 | 2.946753 | 2.129714 | 12.48195 | 8.040399
2018-03-07 06:31 | 60245.26 | 3480.0013 | 5 | 7 | 3.531884 | -2.281959 | 2.946753 | 2.205781 | 12.48195 | 8.30947
2018-03-07 06:33 | 60365.26 | 3600.0009 | 5 | 7 | 3.521251 | -2.281931 | 2.946753 | 2.281841 | 12.48195 | 8.577703
2018-03-07 06:35 | 60485.26 | 3720.0006 | 5 | 7 | 3.508718 | -2.281929 | 2.946753 | 2.357907 | 12.48195 | 8.845095
2018-03-07 06:37 | 60605.26 | 3840.0009 | 5 | 7 | 3.492904 | -2.28194 | 2.946753 | 2.433974 | 12.48195 | 9.111401
2018-03-07 06:39 | 60725.26 | 3960.0005 | 5 | 7 | 3.476277 | -2.281876 | 2.946753 | 2.510025 | 12.48195 | 9.376425
2018-03-07 06:41 | 60845.26 | 4080.0002 | 5 | 7 | 3.456219 | -2.281919 | 2.946753 | 2.58609 | 12.48195 | 9.64011
2018-03-07 06:43 | 60965.26 | 4200.0005 | 5 | 7 | 3.42945 | -2.28189 | 2.946753 | 2.662154 | 12.48195 | 9.902058
2018-03-07 06:45 | 61085.26 | 4320.0001 | 5 | 7 | 3.387032 | -2.281905 | 2.946753 | 2.738223 | 12.48195 | 10.16145
2018-03-07 06:47 | 61205.26 | 4440.0006 | 5 | 7 | 3.320018 | -2.28196 | 2.946753 | 2.814291 | 12.48195 | 10.41673
2018-03-07 06:49 | 61325.26 | 4560.0009 | 5 | 7 | 3.197605 | -2.281928 | 2.946753 | 2.890344 | 12.48195 | 10.66515
2018-03-07 06:50 | 61412.9 | 4647.6371 | 5 | 7 | 2.999999 | -2.282004 | 2.946753 | 2.945895 | 12.48195 | 10.83808
2018-03-07 06:52 | 61532.94622 | 120.0006 | 6 | 7 | 3.363974 | 0 | 2.946753 | 2.945895 | 12.48195 | 10.83808
2018-03-07 06:54 | 61652.94682 | 240.0012 | 6 | 7 | 3.37949 | 0 | 2.946753 | 2.945895 | 12.48195 | 10.83808
2018-03-07 06:55 | 61712.94942 | 300.0038 | 6 | 7 | 3.383132 | 0 | 2.946753 | 2.945895 | 12.48195 | 10.83808
2018-03-07 06:55 | 61712.95954 | 0.0024 | 7 | 8 | 3.383129 | 0 | 0 | 0 | 0 | 0
2018-03-07 06:57 | 61833.04056 | 120.0014 | 2 | 8 | 4.068159 | 4.890132 | 0.1623993 | 5.541e-09 | 0.6414101 | 1.8744e-08
2018-03-07 06:59 | 61953.04016 | 240.001 | 2 | 8 | 4.099409 | 4.89005 | 0.3253864 | 5.541e-09 | 1.306904 | 1.8744e-08
2018-03-07 07:01 | 62073.04056 | 360.0014 | 2 | 8 | 4.133323 | 4.890164 | 0.4883909 | 5.541e-09 | 1.977969 | 1.8744e-08
2018-03-07 07:03 | 62193.04016 | 480.001 | 2 | 8 | 4.162301 | 4.890203 | 0.6513927 | 5.541e-09 | 2.654125 | 1.8744e-08
2018-03-07 07:05 | 62313.03966 | 600.0005 | 2 | 8 | 4.186806 | 4.890128 | 0.8144053 | 5.541e-09 | 3.33468 | 1.8744e-08
2018-03-07 07:07 | 62433.04016 | 720.001 | 2 | 8 | 4.200246 | 4.707332 | 0.9759548 | 5.541e-09 | 4.012622 | 1.8744e-08
2018-03-07 07:09 | 62553.03976 | 840.0006 | 2 | 8 | 4.200276 | 4.362874 | 1.127116 | 5.541e-09 | 4.647542 | 1.8744e-08
2018-03-07 07:11 | 62673.04026 | 960.0011 | 2 | 8 | 4.20024 | 4.020139 | 1.266843 | 5.541e-09 | 5.234436 | 1.8744e-08
2018-03-07 07:13 | 62793.04066 | 1080.0015 | 2 | 8 | 4.200224 | 3.69114 | 1.395228 | 5.541e-09 | 5.773686 | 1.8744e-08
2018-03-07 07:15 | 62913.04016 | 1200.001 | 2 | 8 | 4.200284 | 3.406423 | 1.513457 | 5.541e-09 | 6.270281 | 1.8744e-08
2018-03-07 07:16 | 62977.16966 | 1264.1305 | 2 | 8 | 4.200238 | 3.259988 | 1.572817 | 5.541e-09 | 6.51961 | 1.8744e-08
2018-03-07 07:18 | 63097.18 | 120.0006 | 3 | 8 | 4.219465 | 3.260123 | 1.681094 | 8.685e-09 | 6.97533 | 3.1497e-08
2018-03-07 07:20 | 63217.18 | 240.0002 | 3 | 8 | 4.244292 | 3.259828 | 1.789748 | 8.685e-09 | 7.435098 | 3.1497e-08
2018-03-07 07:22 | 63337.18 | 360.0014 | 3 | 8 | 4.273022 | 3.25986 | 1.898406 | 8.685e-09 | 7.897825 | 3.1497e-08
2018-03-07 07:24 | 63457.18 | 480.0011 | 3 | 8 | 4.303085 | 3.259864 | 2.00708 | 8.685e-09 | 8.363809 | 3.1497e-08
2018-03-07 07:26 | 63577.18 | 600.0014 | 3 | 8 | 4.334851 | 3.260158 | 2.115744 | 8.685e-09 | 8.833112 | 3.1497e-08
2018-03-07 07:28 | 63697.18 | 720.0002 | 3 | 8 | 4.369849 | 3.2602 | 2.22441 | 8.685e-09 | 9.306027 | 3.1497e-08
2018-03-07 07:30 | 63817.18 | 840.0015 | 3 | 8 | 4.40031 | 3.11756 | 2.332512 | 8.685e-09 | 9.780398 | 3.1497e-08
2018-03-07 07:32 | 63937.18 | 960.0004 | 3 | 8 | 4.400302 | 2.685317 | 2.428821 | 8.685e-09 | 10.20418 | 3.1497e-08
2018-03-07 07:34 | 64057.19 | 1080.0023 | 3 | 8 | 4.400301 | 2.332866 | 2.512292 | 8.685e-09 | 10.57148 | 3.1497e-08
2018-03-07 07:36 | 64177.19 | 1200.0018 | 3 | 8 | 4.400277 | 2.035368 | 2.584977 | 8.685e-09 | 10.89131 | 3.1497e-08
2018-03-07 07:38 | 64297.18 | 1320.0006 | 3 | 8 | 4.400275 | 1.770525 | 2.64831 | 8.685e-09 | 11.17 | 3.1497e-08
2018-03-07 07:40 | 64417.18 | 1440.0011 | 3 | 8 | 4.400249 | 1.536307 | 2.703275 | 8.685e-09 | 11.41186 | 3.1497e-08
2018-03-07 07:42 | 64537.18 | 1560.0008 | 3 | 8 | 4.400233 | 1.347528 | 2.751245 | 8.685e-09 | 11.62294 | 3.1497e-08
2018-03-07 07:44 | 64657.18 | 1680.0004 | 3 | 8 | 4.400244 | 1.189939 | 2.793449 | 8.685e-09 | 11.80864 | 3.1497e-08
2018-03-07 07:46 | 64777.18 | 1800.0007 | 3 | 8 | 4.400228 | 1.053571 | 2.830794 | 8.685e-09 | 11.97297 | 3.1497e-08
2018-03-07 07:48 | 64897.18 | 1920.0006 | 3 | 8 | 4.400235 | 0.9295988 | 2.863812 | 8.685e-09 | 12.11826 | 3.1497e-08
2018-03-07 07:50 | 65017.18 | 2040.0014 | 3 | 8 | 4.400192 | 0.8254738 | 2.893001 | 8.685e-09 | 12.2467 | 3.1497e-08
2018-03-07 07:52 | 65137.18 | 2160.0002 | 3 | 8 | 4.400175 | 0.738061 | 2.919031 | 8.685e-09 | 12.36124 | 3.1497e-08
2018-03-07 07:54 | 65257.18 | 2280.0002 | 3 | 8 | 4.400216 | 0.6655293 | 2.942401 | 8.685e-09 | 12.46407 | 3.1497e-08
2018-03-07 07:55 | 65280.05 | 2302.8656 | 3 | 8 | 4.400208 | 0.6519947 | 2.946584 | 8.685e-09 | 12.48247 | 3.1497e-08
2018-03-07 07:57 | 65400.1 | 120.001 | 4 | 8 | 4.334561 | 0 | 2.946584 | 8.685e-09 | 12.48247 | 3.1497e-08
2018-03-07 07:59 | 65520.09 | 239.9999 | 4 | 8 | 4.328986 | 0 | 2.946584 | 8.685e-09 | 12.48247 | 3.1497e-08
2018-03-07 08:00 | 65580.1 | 300.0019 | 4 | 8 | 4.327396 | 0 | 2.946584 | 8.685e-09 | 12.48247 | 3.1497e-08
2018-03-07 08:02 | 65700.17 | 120.0007 | 5 | 8 | 4.090893 | -2.281903 | 2.946584 | 0.07605196 | 12.48247 | 0.313571
2018-03-07 08:04 | 65820.17 | 240.001 | 5 | 8 | 4.057789 | -2.281818 | 2.946584 | 0.1521134 | 12.48247 | 0.6234288
2018-03-07 08:06 | 65940.17 | 360.0007 | 5 | 8 | 4.027195 | -2.281894 | 2.946584 | 0.2281826 | 12.48247 | 0.9309416
2018-03-07 08:08 | 66060.17 | 480.001 | 5 | 8 | 3.996597 | -2.281854 | 2.946584 | 0.3042405 | 12.48247 | 1.236062
2018-03-07 08:10 | 66180.17 | 600.0007 | 5 | 8 | 3.967966 | -2.281924 | 2.946584 | 0.3802994 | 12.48247 | 1.538943
2018-03-07 08:12 | 66300.17 | 720.0011 | 5 | 8 | 3.940508 | -2.28191 | 2.946584 | 0.4563607 | 12.48247 | 1.839696
2018-03-07 08:14 | 66420.17 | 840.0014 | 5 | 8 | 3.913486 | -2.281844 | 2.946584 | 0.5324236 | 12.48247 | 2.138395
2018-03-07 08:16 | 66540.17 | 960.0002 | 5 | 8 | 3.885697 | -2.281815 | 2.946584 | 0.6084795 | 12.48247 | 2.434987
2018-03-07 08:18 | 66660.17 | 1080.0006 | 5 | 8 | 3.859051 | -2.281867 | 2.946584 | 0.6845452 | 12.48247 | 2.729532
2018-03-07 08:20 | 66780.17 | 1200.0002 | 5 | 8 | 3.833059 | -2.282043 | 2.946584 | 0.7606008 | 12.48247 | 3.022041
2018-03-07 08:22 | 66900.17 | 1320.0014 | 5 | 8 | 3.808969 | -2.282059 | 2.946584 | 0.8366662 | 12.48247 | 3.31268
2018-03-07 08:24 | 67020.17 | 1440.001 | 5 | 8 | 3.785825 | -2.281862 | 2.946584 | 0.9127241 | 12.48247 | 3.601504
2018-03-07 08:26 | 67140.17 | 1560.0015 | 5 | 8 | 3.763449 | -2.281918 | 2.946584 | 0.9887952 | 12.48247 | 3.888627
2018-03-07 08:28 | 67260.17 | 1680.001 | 5 | 8 | 3.743145 | -2.281922 | 2.946584 | 1.064851 | 12.48247 | 4.174077
2018-03-07 08:30 | 67380.17 | 1800.0007 | 5 | 8 | 3.724214 | -2.281841 | 2.946584 | 1.140907 | 12.48247 | 4.458035
2018-03-07 08:32 | 67500.17 | 1920.0003 | 5 | 8 | 3.705716 | -2.2822 | 2.946584 | 1.216968 | 12.48247 | 4.740598
2018-03-07 08:34 | 67620.17 | 2040.0007 | 5 | 8 | 3.686429 | -2.281962 | 2.946584 | 1.29304 | 12.48247 | 5.021773
2018-03-07 08:36 | 67740.17 | 2160.0002 | 5 | 8 | 3.668779 | -2.282282 | 2.946584 | 1.3691 | 12.48247 | 5.301479
2018-03-07 08:38 | 67860.17 | 2280.0014 | 5 | 8 | 3.652876 | -2.281862 | 2.946584 | 1.445153 | 12.48247 | 5.57989
2018-03-07 08:40 | 67980.17 | 2400.001 | 5 | 8 | 3.638493 | -2.282098 | 2.946584 | 1.521216 | 12.48247 | 5.857188
2018-03-07 08:42 | 68100.17 | 2520.0014 | 5 | 8 | 3.624 | -2.281981 | 2.946584 | 1.597278 | 12.48247 | 6.133392
2018-03-07 08:44 | 68220.17 | 2640.0002 | 5 | 8 | 3.609597 | -2.281876 | 2.946584 | 1.673343 | 12.48247 | 6.408484
2018-03-07 08:46 | 68340.17 | 2760.0014 | 5 | 8 | 3.597336 | -2.281842 | 2.946584 | 1.749408 | 12.48247 | 6.682571
2018-03-07 08:48 | 68460.17 | 2880.0002 | 5 | 8 | 3.586541 | -2.281967 | 2.946584 | 1.825471 | 12.48247 | 6.955771
2018-03-07 08:50 | 68580.17 | 3000.0006 | 5 | 8 | 3.576212 | -2.281954 | 2.946584 | 1.901535 | 12.48247 | 7.228187
2018-03-07 08:52 | 68700.17 | 3120.0002 | 5 | 8 | 3.564616 | -2.282164 | 2.946584 | 1.977591 | 12.48247 | 7.499748
2018-03-07 08:54 | 68820.17 | 3240.0014 | 5 | 8 | 3.553825 | -2.281917 | 2.946584 | 2.053657 | 12.48247 | 7.770475
2018-03-07 08:56 | 68940.17 | 3360.001 | 5 | 8 | 3.543686 | -2.281775 | 2.946584 | 2.12971 | 12.48247 | 8.040365
2018-03-07 08:58 | 69060.17 | 3480.0006 | 5 | 8 | 3.533958 | -2.281858 | 2.946584 | 2.205774 | 12.48247 | 8.309549
2018-03-07 09:00 | 69180.17 | 3600.0002 | 5 | 8 | 3.522152 | -2.281831 | 2.946584 | 2.281837 | 12.48247 | 8.577927
2018-03-07 09:02 | 69300.17 | 3720.0014 | 5 | 8 | 3.508328 | -2.281841 | 2.946584 | 2.357898 | 12.48247 | 8.845297
2018-03-07 09:04 | 69420.17 | 3840.0002 | 5 | 8 | 3.494454 | -2.28189 | 2.946584 | 2.43396 | 12.48247 | 9.111628
2018-03-07 09:06 | 69540.17 | 3960.0014 | 5 | 8 | 3.479022 | -2.281874 | 2.946584 | 2.510016 | 12.48247 | 9.376818
2018-03-07 09:08 | 69660.17 | 4080.001 | 5 | 8 | 3.459223 | -2.281922 | 2.946584 | 2.586086 | 12.48247 | 9.640758
2018-03-07 09:10 | 69780.17 | 4200.0014 | 5 | 8 | 3.429564 | -2.281897 | 2.946584 | 2.662148 | 12.48247 | 9.902829
2018-03-07 09:12 | 69900.17 | 4320.001 | 5 | 8 | 3.387967 | -2.281865 | 2.946584 | 2.738212 | 12.48247 | 10.1622
2018-03-07 09:14 | 70020.17 | 4440.0007 | 5 | 8 | 3.323853 | -2.281857 | 2.946584 | 2.814265 | 12.48247 | 10.41764
2018-03-07 09:16 | 70140.17 | 4560.0002 | 5 | 8 | 3.203633 | -2.281837 | 2.946584 | 2.890333 | 12.48247 | 10.66648
2018-03-07 09:17 | 70229.33 | 4649.1572 | 5 | 8 | 2.999997 | -2.281931 | 2.946584 | 2.946847 | 12.48247 | 10.84265
2018-03-07 09:19 | 70349.38 | 120.001 | 6 | 8 | 3.359182 | 0 | 2.946584 | 2.94685 | 12.48247 | 10.84266
2018-03-07 09:21 | 70469.38 | 240.0006 | 6 | 8 | 3.374187 | 0 | 2.946584 | 2.94685 | 12.48247 | 10.84266
2018-03-07 09:22 | 70529.38 | 300.0027 | 6 | 8 | 3.377727 | 0 | 2.946584 | 2.94685 | 12.48247 | 10.84266
2018-03-07 09:22 | 70529.39 | 0.0024 | 7 | 9 | 3.377923 | 0 | 0 | 0 | 0 | 0
2018-03-07 09:24 | 70649.46 | 120.0005 | 2 | 9 | 4.064649 | 4.890138 | 0.1624127 | 1.039e-09 | 0.640756 | 3.509e-09
2018-03-07 09:26 | 70769.46 | 240.0009 | 2 | 9 | 4.097001 | 4.890084 | 0.325399 | 1.039e-09 | 1.305734 | 3.509e-09
2018-03-07 09:28 | 70889.46 | 360.0013 | 2 | 9 | 4.133945 | 4.89005 | 0.4883918 | 1.039e-09 | 1.976616 | 3.509e-09
2018-03-07 09:30 | 71009.46 | 480.0002 | 2 | 9 | 4.161267 | 4.889998 | 0.6513931 | 1.039e-09 | 2.652782 | 3.509e-09
2018-03-07 09:32 | 71129.46 | 600.0006 | 2 | 9 | 4.18443 | 4.890012 | 0.8143966 | 1.039e-09 | 3.332995 | 3.509e-09
2018-03-07 09:34 | 71249.46 | 720.0018 | 2 | 9 | 4.200309 | 4.75064 | 0.9766038 | 1.039e-09 | 4.013426 | 3.509e-09
2018-03-07 09:36 | 71369.46 | 840.0014 | 2 | 9 | 4.200274 | 4.37016 | 1.128595 | 1.039e-09 | 4.651834 | 3.509e-09
2018-03-07 09:38 | 71489.46 | 960.0002 | 2 | 9 | 4.20028 | 4.014083 | 1.268132 | 1.039e-09 | 5.237929 | 3.509e-09
2018-03-07 09:40 | 71609.46 | 1080.0006 | 2 | 9 | 4.200248 | 3.706744 | 1.396744 | 1.039e-09 | 5.778132 | 3.509e-09
2018-03-07 09:42 | 71729.46 | 1200.0002 | 2 | 9 | 4.200247 | 3.430713 | 1.51561 | 1.039e-09 | 6.277405 | 3.509e-09
2018-03-07 09:43 | 71803.56 | 1274.1037 | 2 | 9 | 4.200227 | 3.259994 | 1.584471 | 1.039e-09 | 6.56664 | 3.509e-09
2018-03-07 09:45 | 71923.57672 | 120.0006 | 3 | 9 | 4.221559 | 3.260022 | 1.692762 | 1.039e-09 | 7.022504 | 3.509e-09
2018-03-07 09:47 | 72043.57632 | 240.0002 | 3 | 9 | 4.247934 | 3.260041 | 1.801431 | 1.039e-09 | 7.482682 | 3.509e-09
2018-03-07 09:49 | 72163.57762 | 360.0015 | 3 | 9 | 4.275755 | 3.260119 | 1.910089 | 1.039e-09 | 7.945741 | 3.509e-09
2018-03-07 09:51 | 72283.57642 | 480.0003 | 3 | 9 | 4.305076 | 3.26007 | 2.018763 | 1.039e-09 | 8.411986 | 3.509e-09
2018-03-07 09:53 | 72403.57752 | 600.0014 | 3 | 9 | 4.33775 | 3.260097 | 2.127421 | 1.039e-09 | 8.8815 | 3.509e-09
2018-03-07 09:55 | 72523.57632 | 720.0002 | 3 | 9 | 4.375408 | 3.260034 | 2.236075 | 1.039e-09 | 9.354831 | 3.509e-09
2018-03-07 09:57 | 72643.57672 | 840.0006 | 3 | 9 | 4.400302 | 3.05757 | 2.343448 | 1.039e-09 | 9.826433 | 3.509e-09
2018-03-07 09:59 | 72763.57712 | 960.001 | 3 | 9 | 4.400307 | 2.652854 | 2.43835 | 1.039e-09 | 10.24403 | 3.509e-09
2018-03-07 10:01 | 72883.57832 | 1080.0022 | 3 | 9 | 4.400277 | 2.30936 | 2.520948 | 1.039e-09 | 10.60748 | 3.509e-09
2018-03-07 10:03 | 73003.57892 | 1200.0028 | 3 | 9 | 4.400269 | 1.998235 | 2.59267 | 1.039e-09 | 10.92308 | 3.509e-09
2018-03-07 10:05 | 73123.57672 | 1320.0006 | 3 | 9 | 4.400247 | 1.732059 | 2.654675 | 1.039e-09 | 11.19592 | 3.509e-09
2018-03-07 10:07 | 73243.57632 | 1440.0002 | 3 | 9 | 4.400237 | 1.515316 | 2.708698 | 1.039e-09 | 11.43363 | 3.509e-09
2018-03-07 10:09 | 73363.57832 | 1560.0022 | 3 | 9 | 4.400252 | 1.335102 | 2.756099 | 1.039e-09 | 11.64221 | 3.509e-09
2018-03-07 10:11 | 73483.57802 | 1680.0019 | 3 | 9 | 4.400241 | 1.17612 | 2.797894 | 1.039e-09 | 11.82611 | 3.509e-09
2018-03-07 10:13 | 73603.57682 | 1800.0007 | 3 | 9 | 4.400236 | 1.032416 | 2.834642 | 1.039e-09 | 11.98781 | 3.509e-09
2018-03-07 10:15 | 73723.57792 | 1920.0018 | 3 | 9 | 4.400237 | 0.9153376 | 2.867039 | 1.039e-09 | 12.13037 | 3.509e-09
2018-03-07 10:17 | 73843.57682 | 2040.0007 | 3 | 9 | 4.400253 | 0.8176241 | 2.895856 | 1.039e-09 | 12.25717 | 3.509e-09
2018-03-07 10:19 | 73963.57642 | 2160.0003 | 3 | 9 | 4.400226 | 0.733386 | 2.921668 | 1.039e-09 | 12.37075 | 3.509e-09
2018-03-07 10:21 | 74083.57682 | 2280.0007 | 3 | 9 | 4.400201 | 0.6558104 | 2.944804 | 1.039e-09 | 12.47255 | 3.509e-09
2018-03-07 10:22 | 74090.41682 | 2286.8407 | 3 | 9 | 4.400231 | 0.6519985 | 2.946047 | 1.039e-09 | 12.47802 | 3.509e-09
2018-03-07 10:24 | 74210.46 | 120.0003 | 4 | 9 | 4.334323 | 0 | 2.946048 | 1.039e-09 | 12.47803 | 3.509e-09
2018-03-07 10:26 | 74330.46 | 239.9999 | 4 | 9 | 4.328722 | 0 | 2.946048 | 1.039e-09 | 12.47803 | 3.509e-09
2018-03-07 10:27 | 74390.47 | 300.0027 | 4 | 9 | 4.327098 | 0 | 2.946048 | 1.039e-09 | 12.47803 | 3.509e-09
2018-03-07 10:29 | 74510.54 | 120.0006 | 5 | 9 | 4.090952 | -2.281898 | 2.946048 | 0.07606073 | 12.47803 | 0.313605
2018-03-07 10:31 | 74630.54 | 240.0002 | 5 | 9 | 4.056185 | -2.281905 | 2.946048 | 0.1521179 | 12.47803 | 0.623396
2018-03-07 10:33 | 74750.54 | 360.0005 | 5 | 9 | 4.025005 | -2.281883 | 2.946048 | 0.2281789 | 12.47803 | 0.9307042
2018-03-07 10:35 | 74870.54 | 480.0001 | 5 | 9 | 3.99592 | -2.281985 | 2.946048 | 0.3042325 | 12.47803 | 1.235706
2018-03-07 10:37 | 74990.55 | 600.0014 | 5 | 9 | 3.968124 | -2.281844 | 2.946048 | 0.3803056 | 12.47803 | 1.538626
2018-03-07 10:39 | 75110.54 | 720.0001 | 5 | 9 | 3.940094 | -2.281885 | 2.946048 | 0.4563614 | 12.47803 | 1.839361
2018-03-07 10:41 | 75230.54 | 840.0005 | 5 | 9 | 3.911307 | -2.281821 | 2.946048 | 0.5324226 | 12.47803 | 2.13795
2018-03-07 10:43 | 75350.54 | 960.0002 | 5 | 9 | 3.884603 | -2.281847 | 2.946048 | 0.6084882 | 12.47803 | 2.434437
2018-03-07 10:45 | 75470.54 | 1080.0006 | 5 | 9 | 3.858887 | -2.281877 | 2.946048 | 0.6845489 | 12.47803 | 2.728921
2018-03-07 10:47 | 75590.55 | 1200.0009 | 5 | 9 | 3.833241 | -2.281836 | 2.946048 | 0.7606095 | 12.47803 | 3.021461
2018-03-07 10:49 | 75710.55 | 1320.0013 | 5 | 9 | 3.807651 | -2.281862 | 2.946048 | 0.8366709 | 12.47803 | 3.312048
2018-03-07 10:51 | 75830.55 | 1440.0009 | 5 | 9 | 3.783903 | -2.281857 | 2.946048 | 0.9127309 | 12.47803 | 3.600729
2018-03-07 10:53 | 75950.55 | 1560.0013 | 5 | 9 | 3.762923 | -2.281887 | 2.946048 | 0.9887962 | 12.47803 | 3.887746
2018-03-07 10:55 | 76070.55 | 1680.0009 | 5 | 9 | 3.743386 | -2.281935 | 2.946048 | 1.06485 | 12.47803 | 4.173178
2018-03-07 10:57 | 76190.55 | 1800.0013 | 5 | 9 | 3.723961 | -2.281921 | 2.946048 | 1.140913 | 12.47803 | 4.457177
2018-03-07 10:59 | 76310.54 | 1920.0001 | 5 | 9 | 3.70366 | -2.281917 | 2.946048 | 1.216975 | 12.47803 | 4.739655
2018-03-07 11:01 | 76430.55 | 2040.0021 | 5 | 9 | 3.685367 | -2.282236 | 2.946048 | 1.293044 | 12.47803 | 5.020685
2018-03-07 11:03 | 76550.55 | 2160.0009 | 5 | 9 | 3.668581 | -2.281905 | 2.946048 | 1.369098 | 12.47803 | 5.30032
2018-03-07 11:05 | 76670.54 | 2280.0005 | 5 | 9 | 3.652997 | -2.281849 | 2.946048 | 1.445162 | 12.47803 | 5.578775
2018-03-07 11:07 | 76790.55 | 2400.0009 | 5 | 9 | 3.637222 | -2.281876 | 2.946048 | 1.521224 | 12.47803 | 5.856036
2018-03-07 11:09 | 76910.54 | 2520.0005 | 5 | 9 | 3.62212 | -2.281954 | 2.946048 | 1.597283 | 12.47803 | 6.13209
2018-03-07 11:11 | 77030.54 | 2640.0002 | 5 | 9 | 3.609063 | -2.281874 | 2.946048 | 1.673338 | 12.47803 | 6.407066
2018-03-07 11:13 | 77150.55 | 2760.0013 | 5 | 9 | 3.597549 | -2.281856 | 2.946048 | 1.74941 | 12.47803 | 6.681164
2018-03-07 11:15 | 77270.54 | 2880.0002 | 5 | 9 | 3.586241 | -2.281921 | 2.946048 | 1.825463 | 12.47803 | 6.95434
2018-03-07 11:17 | 77390.54 | 3000.0005 | 5 | 9 | 3.574086 | -2.281883 | 2.946048 | 1.90153 | 12.47803 | 7.226673
2018-03-07 11:19 | 77510.55 | 3120.0009 | 5 | 9 | 3.563402 | -2.282043 | 2.946048 | 1.977591 | 12.47803 | 7.498106
2018-03-07 11:21 | 77630.55 | 3240.0013 | 5 | 9 | 3.553613 | -2.281899 | 2.946048 | 2.053652 | 12.47803 | 7.768767
2018-03-07 11:23 | 77750.55 | 3360.0009 | 5 | 9 | 3.544041 | -2.281849 | 2.946048 | 2.129708 | 12.47803 | 8.038687
2018-03-07 11:25 | 77870.54 | 3480.0005 | 5 | 9 | 3.532521 | -2.281913 | 2.946048 | 2.205783 | 12.47803 | 8.307886
2018-03-07 11:27 | 77990.55 | 3600.001 | 5 | 9 | 3.519656 | -2.281856 | 2.946048 | 2.281835 | 12.47803 | 8.576042
2018-03-07 11:29 | 78110.54 | 3720.0005 | 5 | 9 | 3.507215 | -2.282166 | 2.946048 | 2.357902 | 12.47803 | 8.843302
2018-03-07 11:31 | 78230.54 | 3840.0001 | 5 | 9 | 3.494184 | -2.281872 | 2.946048 | 2.433969 | 12.47803 | 9.109595
2018-03-07 11:33 | 78350.54 | 3960.0005 | 5 | 9 | 3.478136 | -2.281926 | 2.946048 | 2.510026 | 12.47803 | 9.374765
2018-03-07 11:35 | 78470.55 | 4080.0018 | 5 | 9 | 3.455387 | -2.281899 | 2.946048 | 2.586091 | 12.47803 | 9.638515
2018-03-07 11:37 | 78590.54 | 4200.0005 | 5 | 9 | 3.426764 | -2.281906 | 2.946048 | 2.662145 | 12.47803 | 9.90027
2018-03-07 11:39 | 78710.55 | 4320.0009 | 5 | 9 | 3.386384 | -2.281882 | 2.946048 | 2.738215 | 12.47803 | 10.15951
2018-03-07 11:41 | 78830.54 | 4440.0006 | 5 | 9 | 3.322585 | -2.28181 | 2.946048 | 2.814275 | 12.47803 | 10.41488
2018-03-07 11:43 | 78950.54 | 4560.0002 | 5 | 9 | 3.196771 | -2.281869 | 2.946048 | 2.890336 | 12.47803 | 10.66345
2018-03-07 11:44 | 79035.13 | 4644.581 | 5 | 9 | 3 | -2.281813 | 2.946048 | 2.943946 | 12.47803 | 10.83029
2018-03-07 11:46 | 79155.17 | 120.0014 | 6 | 9 | 3.363422 | 0 | 2.946048 | 2.943952 | 12.47803 | 10.83031
2018-03-07 11:48 | 79275.17 | 240.001 | 6 | 9 | 3.378645 | 0 | 2.946048 | 2.943952 | 12.47803 | 10.83031
2018-03-07 11:49 | 79335.17 | 300.0031 | 6 | 9 | 3.382164 | 0 | 2.946048 | 2.943952 | 12.47803 | 10.83031
2018-03-07 11:49 | 79335.18034 | 0.0025 | 7 | 10 | 3.382091 | 0 | 0 | 0 | 0 | 0
2018-03-07 11:51 | 79455.26136 | 120.0015 | 2 | 10 | 4.064891 | 4.889991 | 0.162408 | 0 | 0.6408961 | 0
2018-03-07 11:53 | 79575.26086 | 240.001 | 2 | 10 | 4.09947 | 4.890107 | 0.3253912 | 0 | 1.306102 | 0
2018-03-07 11:55 | 79695.26126 | 360.0014 | 2 | 10 | 4.133781 | 4.890117 | 0.4883814 | 0 | 1.9772 | 0
2018-03-07 11:57 | 79815.26016 | 480.0003 | 2 | 10 | 4.159965 | 4.890077 | 0.6514069 | 0 | 2.653344 | 0
2018-03-07 11:59 | 79935.26056 | 600.0007 | 2 | 10 | 4.182776 | 4.890151 | 0.8144047 | 0 | 3.33324 | 0
2018-03-07 12:01 | 80055.26086 | 720.001 | 2 | 10 | 4.200294 | 4.739347 | 0.9765764 | 0 | 4.013412 | 0
2018-03-07 12:03 | 80175.26136 | 840.0015 | 2 | 10 | 4.200306 | 4.357554 | 1.127932 | 0 | 4.649149 | 0
2018-03-07 12:05 | 80295.26026 | 960.0004 | 2 | 10 | 4.200263 | 4.026105 | 1.267569 | 0 | 5.235663 | 0
2018-03-07 12:07 | 80415.26056 | 1080.0007 | 2 | 10 | 4.200269 | 3.731782 | 1.396809 | 0 | 5.778508 | 0
2018-03-07 12:09 | 80535.26106 | 1200.0012 | 2 | 10 | 4.200265 | 3.439137 | 1.516343 | 0 | 6.280584 | 0
2018-03-07 12:10 | 80606.50736 | 1271.2475 | 2 | 10 | 4.200279 | 3.259999 | 1.582619 | 0 | 6.558959 | 0
2018-03-07 12:12 | 80726.53 | 120.0005 | 3 | 10 | 4.221625 | 3.260133 | 1.690897 | 2.018e-09 | 7.014817 | 8.183e-09
2018-03-07 12:14 | 80846.53 | 240.001 | 3 | 10 | 4.246391 | 3.260135 | 1.799577 | 2.018e-09 | 7.474946 | 8.183e-09
2018-03-07 12:16 | 80966.53 | 360.0014 | 3 | 10 | 4.273234 | 3.260154 | 1.908239 | 2.018e-09 | 7.937802 | 8.183e-09
2018-03-07 12:18 | 81086.53 | 480.0001 | 3 | 10 | 4.30352 | 3.260076 | 2.016897 | 2.018e-09 | 8.403731 | 8.183e-09
2018-03-07 12:20 | 81206.53 | 600.0023 | 3 | 10 | 4.338 | 3.260041 | 2.125562 | 2.018e-09 | 8.873223 | 8.183e-09
2018-03-07 12:22 | 81326.53 | 720.0009 | 3 | 10 | 4.374033 | 3.260005 | 2.234227 | 2.018e-09 | 9.34655 | 8.183e-09
2018-03-07 12:24 | 81446.53 | 840.0024 | 3 | 10 | 4.400279 | 3.086402 | 2.341949 | 2.018e-09 | 9.819563 | 8.183e-09
2018-03-07 12:26 | 81566.53 | 960.0011 | 3 | 10 | 4.40029 | 2.671872 | 2.437703 | 2.018e-09 | 10.24091 | 8.183e-09
2018-03-07 12:28 | 81686.53 | 1080.0016 | 3 | 10 | 4.400268 | 2.306445 | 2.520576 | 2.018e-09 | 10.60557 | 8.183e-09
2018-03-07 12:30 | 81806.53 | 1200.0011 | 3 | 10 | 4.400258 | 1.997108 | 2.592099 | 2.018e-09 | 10.9203 | 8.183e-09
2018-03-07 12:32 | 81926.53 | 1320.0009 | 3 | 10 | 4.400288 | 1.741285 | 2.65428 | 2.018e-09 | 11.19391 | 8.183e-09
2018-03-07 12:34 | 82046.53 | 1440.0011 | 3 | 10 | 4.400264 | 1.526264 | 2.708637 | 2.018e-09 | 11.43309 | 8.183e-09
2018-03-07 12:36 | 82166.53 | 1560.0014 | 3 | 10 | 4.400238 | 1.336215 | 2.756288 | 2.018e-09 | 11.64277 | 8.183e-09
2018-03-07 12:38 | 82286.53 | 1680.002 | 3 | 10 | 4.400237 | 1.169134 | 2.797966 | 2.018e-09 | 11.82616 | 8.183e-09
2018-03-07 12:40 | 82406.53 | 1800.0014 | 3 | 10 | 4.400242 | 1.033132 | 2.834592 | 2.018e-09 | 11.98732 | 8.183e-09
2018-03-07 12:42 | 82526.53 | 1920.0003 | 3 | 10 | 4.400183 | 0.9180861 | 2.867055 | 2.018e-09 | 12.13017 | 8.183e-09
2018-03-07 12:44 | 82646.53 | 2040.0007 | 3 | 10 | 4.400221 | 0.8200703 | 2.896003 | 2.018e-09 | 12.25755 | 8.183e-09
2018-03-07 12:46 | 82766.53 | 2160.002 | 3 | 10 | 4.400226 | 0.7295837 | 2.921819 | 2.018e-09 | 12.37115 | 8.183e-09
2018-03-07 12:48 | 82884.99 | 2278.4596 | 3 | 10 | 4.400168 | 0.6519995 | 2.944503 | 2.018e-09 | 12.47096 | 8.183e-09
2018-03-07 12:50 | 83005.03 | 120.001 | 4 | 10 | 4.33439 | 0 | 2.944503 | 2.018e-09 | 12.47096 | 8.183e-09
2018-03-07 12:52 | 83125.03 | 240.0006 | 4 | 10 | 4.328753 | 0 | 2.944503 | 2.018e-09 | 12.47096 | 8.183e-09
2018-03-07 12:53 | 83185.03 | 300.0026 | 4 | 10 | 4.327123 | 0 | 2.944503 | 2.018e-09 | 12.47096 | 8.183e-09
2018-03-07 12:55 | 83305.11 | 120.0013 | 5 | 10 | 4.091478 | -2.28194 | 2.944503 | 0.07605428 | 12.47096 | 0.3136637
2018-03-07 12:57 | 83425.11 | 240.0002 | 5 | 10 | 4.056601 | -2.281936 | 2.944503 | 0.152116 | 12.47096 | 0.623482
2018-03-07 12:59 | 83545.11 | 360.0013 | 5 | 10 | 4.026451 | -2.281935 | 2.944503 | 0.2281708 | 12.47096 | 0.9308479
2018-03-07 13:01 | 83665.11 | 480.0001 | 5 | 10 | 3.997986 | -2.281952 | 2.944503 | 0.3042412 | 12.47096 | 1.236053
2018-03-07 13:03 | 83785.11 | 600.0014 | 5 | 10 | 3.969273 | -2.28191 | 2.944503 | 0.3802967 | 12.47096 | 1.539037
2018-03-07 13:05 | 83905.11 | 720.0009 | 5 | 10 | 3.939477 | -2.281921 | 2.944503 | 0.4563614 | 12.47096 | 1.839825
2018-03-07 13:07 | 84025.11 | 840.0006 | 5 | 10 | 3.911684 | -2.281908 | 2.944503 | 0.5324262 | 12.47096 | 2.138411
2018-03-07 13:09 | 84145.11 | 960.001 | 5 | 10 | 3.885547 | -2.281862 | 2.944503 | 0.6084908 | 12.47096 | 2.434948
2018-03-07 13:11 | 84265.11 | 1080.0014 | 5 | 10 | 3.859943 | -2.281897 | 2.944503 | 0.6845537 | 12.47096 | 2.729528
2018-03-07 13:13 | 84385.11 | 1200.0009 | 5 | 10 | 3.832892 | -2.281841 | 2.944503 | 0.760605 | 12.47096 | 3.022065
2018-03-07 13:15 | 84505.11 | 1320.0014 | 5 | 10 | 3.806733 | -2.281946 | 2.944503 | 0.8366784 | 12.47096 | 3.312624
2018-03-07 13:17 | 84625.11 | 1440.0001 | 5 | 10 | 3.784154 | -2.281894 | 2.944503 | 0.9127297 | 12.47096 | 3.601259
2018-03-07 13:19 | 84745.11 | 1560.0014 | 5 | 10 | 3.76374 | -2.281851 | 2.944503 | 0.9888003 | 12.47096 | 3.888337
2018-03-07 13:21 | 84865.11 | 1680.0001 | 5 | 10 | 3.743459 | -2.281903 | 2.944503 | 1.064853 | 12.47096 | 4.173812
2018-03-07 13:23 | 84985.11 | 1800.0006 | 5 | 10 | 3.722452 | -2.281854 | 2.944503 | 1.140917 | 12.47096 | 4.457756
2018-03-07 13:25 | 85105.11 | 1920.0009 | 5 | 10 | 3.703239 | -2.282182 | 2.944503 | 1.216978 | 12.47096 | 4.740145
2018-03-07 13:27 | 85225.11 | 2040.0005 | 5 | 10 | 3.68556 | -2.281922 | 2.944503 | 1.293042 | 12.47096 | 5.021145
2018-03-07 13:29 | 85345.11 | 2160.0009 | 5 | 10 | 3.66896 | -2.281856 | 2.944503 | 1.369106 | 12.47096 | 5.300853
2018-03-07 13:31 | 85465.11 | 2280.0014 | 5 | 10 | 3.652064 | -2.281874 | 2.944503 | 1.445166 | 12.47096 | 5.57928
2018-03-07 13:33 | 85585.11 | 2400.0009 | 5 | 10 | 3.63585 | -2.28191 | 2.944503 | 1.521228 | 12.47096 | 5.856427
2018-03-07 13:35 | 85705.11 | 2520.0014 | 5 | 10 | 3.621716 | -2.281935 | 2.944503 | 1.597278 | 12.47096 | 6.132387
2018-03-07 13:37 | 85825.11 | 2640.0001 | 5 | 10 | 3.609223 | -2.281835 | 2.944503 | 1.673345 | 12.47096 | 6.407396
2018-03-07 13:39 | 85945.11 | 2760.0014 | 5 | 10 | 3.597092 | -2.281867 | 2.944503 | 1.749403 | 12.47096 | 6.681445
2018-03-07 13:41 | 86065.11 | 2880.0001 | 5 | 10 | 3.58421 | -2.281918 | 2.944503 | 1.825466 | 12.47096 | 6.954561
2018-03-07 13:43 | 86185.11 | 3000.0014 | 5 | 10 | 3.573153 | -2.281867 | 2.944503 | 1.901531 | 12.47096 | 7.226763
2018-03-07 13:45 | 86305.11 | 3120.0001 | 5 | 10 | 3.563173 | -2.281856 | 2.944503 | 1.977585 | 12.47096 | 7.498129
2018-03-07 13:47 | 86425.11 | 3240.0006 | 5 | 10 | 3.553555 | -2.281899 | 2.944503 | 2.053656 | 12.47096 | 7.768824
2018-03-07 13:49 | 86545.11 | 3360.0001 | 5 | 10 | 3.542454 | -2.281898 | 2.944503 | 2.129708 | 12.47096 | 8.038676
2018-03-07 13:51 | 86665.11 | 3480.0006 | 5 | 10 | 3.530066 | -2.281951 | 2.944503 | 2.205767 | 12.47096 | 8.307631
2018-03-07 13:53 | 86785.11 | 3600.0001 | 5 | 10 | 3.518682 | -2.281878 | 2.944503 | 2.281829 | 12.47096 | 8.575701
2018-03-07 13:55 | 86905.11 | 3720.0014 | 5 | 10 | 3.507121 | -2.281835 | 2.944503 | 2.357894 | 12.47096 | 8.842913
2018-03-07 13:57 | 87025.11 | 3840.0001 | 5 | 10 | 3.493193 | -2.282223 | 2.944503 | 2.433955 | 12.47096 | 9.109159
2018-03-07 13:59 | 87145.11 | 3960.0006 | 5 | 10 | 3.474982 | -2.281931 | 2.944503 | 2.510011 | 12.47096 | 9.37417
2018-03-07 14:01 | 87265.11 | 4080.0017 | 5 | 10 | 3.454271 | -2.281901 | 2.944503 | 2.586084 | 12.47096 | 9.637755
2018-03-07 14:03 | 87385.11 | 4200.0005 | 5 | 10 | 3.426602 | -2.28191 | 2.944503 | 2.662144 | 12.47096 | 9.899493
2018-03-07 14:05 | 87505.11 | 4320.0001 | 5 | 10 | 3.386678 | -2.281876 | 2.944503 | 2.738198 | 12.47096 | 10.1587
2018-03-07 14:07 | 87625.11 | 4440.0006 | 5 | 10 | 3.319555 | -2.282218 | 2.944503 | 2.814262 | 12.47096 | 10.414
2018-03-07 14:09 | 87745.11 | 4560.0001 | 5 | 10 | 3.191768 | -2.281882 | 2.944503 | 2.890324 | 12.47096 | 10.66222
2018-03-07 14:11 | 87828.66 | 4643.552 | 5 | 10 | 2.999996 | -2.281887 | 2.944503 | 2.94329 | 12.47096 | 10.8269
2018-03-07 14:13 | 87948.7 | 120.0009 | 6 | 10 | 3.364853 | 0 | 2.944503 | 2.943293 | 12.47096 | 10.82691
2018-03-07 14:15 | 88068.7 | 240.0009 | 6 | 10 | 3.38019 | 0 | 2.944503 | 2.943293 | 12.47096 | 10.82691
2018-03-07 14:16 | 88128.7 | 300.003 | 6 | 10 | 3.383863 | 0 | 2.944503 | 2.943293 | 12.47096 | 10.82691
2018-03-07 14:16 | 88128.71 | 0.0025 | 7 | 11 | 3.383983 | 0 | 0 | 0 | 0 | 0
2018-03-07 14:18 | 88248.79972 | 120.0013 | 2 | 11 | 4.06835 | 4.889852 | 0.1624031 | 2.15e-09 | 0.6413563 | 7.276e-09
2018-03-07 14:20 | 88368.79862 | 240.0002 | 2 | 11 | 4.100551 | 4.89013 | 0.3253942 | 2.15e-09 | 1.306967 | 7.276e-09
2018-03-07 14:22 | 88488.79982 | 360.0014 | 2 | 11 | 4.133772 | 4.890077 | 0.4883826 | 2.15e-09 | 1.978141 | 7.276e-09
2018-03-07 14:24 | 88608.79862 | 480.0002 | 2 | 11 | 4.160304 | 4.890121 | 0.6514066 | 2.15e-09 | 2.65427 | 7.276e-09
2018-03-07 14:26 | 88728.79902 | 600.0006 | 2 | 11 | 4.185596 | 4.890088 | 0.8144087 | 2.15e-09 | 3.334429 | 7.276e-09
2018-03-07 14:28 | 88848.79942 | 720.001 | 2 | 11 | 4.200298 | 4.699023 | 0.9758589 | 2.15e-09 | 4.01192 | 7.276e-09
2018-03-07 14:30 | 88968.79902 | 840.0006 | 2 | 11 | 4.20025 | 4.34463 | 1.126495 | 2.15e-09 | 4.644634 | 7.276e-09
2018-03-07 14:32 | 89088.79942 | 960.001 | 2 | 11 | 4.200263 | 4.026242 | 1.265942 | 2.15e-09 | 5.230352 | 7.276e-09
2018-03-07 14:34 | 89208.80072 | 1080.0023 | 2 | 11 | 4.200276 | 3.715301 | 1.394982 | 2.15e-09 | 5.772355 | 7.276e-09
2018-03-07 14:36 | 89328.79862 | 1200.0002 | 2 | 11 | 4.200295 | 3.406129 | 1.513598 | 2.15e-09 | 6.270573 | 7.276e-09
2018-03-07 14:37 | 89390.58452 | 1261.7861 | 2 | 11 | 4.200249 | 3.259995 | 1.570793 | 2.15e-09 | 6.51081 | 7.276e-09
2018-03-07 14:39 | 89510.6 | 120.0013 | 3 | 11 | 4.22041 | 3.25998 | 1.679074 | 2.871e-09 | 6.966595 | 1.0201e-08
2018-03-07 14:41 | 89630.6 | 240.0001 | 3 | 11 | 4.244347 | 3.260177 | 1.787731 | 2.871e-09 | 7.42645 | 1.0201e-08
2018-03-07 14:43 | 89750.6 | 360.0014 | 3 | 11 | 4.271732 | 3.260144 | 1.896409 | 2.871e-09 | 7.889169 | 1.0201e-08
2018-03-07 14:45 | 89870.6 | 480.0018 | 3 | 11 | 4.303458 | 3.2602 | 2.005086 | 2.871e-09 | 8.355102 | 1.0201e-08
2018-03-07 14:47 | 89990.6 | 600.0006 | 3 | 11 | 4.336402 | 3.26014 | 2.113743 | 2.871e-09 | 8.824486 | 1.0201e-08
2018-03-07 14:49 | 90110.6 | 720.0009 | 3 | 11 | 4.371494 | 3.260146 | 2.222419 | 2.871e-09 | 9.297637 | 1.0201e-08
2018-03-07 14:51 | 90230.6 | 840.0023 | 3 | 11 | 4.400312 | 3.122436 | 2.330531 | 2.871e-09 | 9.772138 | 1.0201e-08
2018-03-07 14:53 | 90350.6 | 960.0019 | 3 | 11 | 4.400271 | 2.686595 | 2.427097 | 2.871e-09 | 10.19705 | 1.0201e-08
2018-03-07 14:55 | 90470.6 | 1080.0006 | 3 | 11 | 4.400271 | 2.322684 | 2.51037 | 2.871e-09 | 10.56348 | 1.0201e-08
2018-03-07 14:57 | 90590.6 | 1200.0011 | 3 | 11 | 4.400274 | 2.020311 | 2.582623 | 2.871e-09 | 10.88141 | 1.0201e-08
2018-03-07 14:59 | 90710.6 | 1320.0006 | 3 | 11 | 4.400247 | 1.766412 | 2.645635 | 2.871e-09 | 11.15868 | 1.0201e-08
2018-03-07 15:01 | 90830.6 | 1440.0001 | 3 | 11 | 4.400253 | 1.544089 | 2.70074 | 2.871e-09 | 11.40116 | 1.0201e-08
2018-03-07 15:03 | 90950.6 | 1560.0007 | 3 | 11 | 4.400266 | 1.34516 | 2.748784 | 2.871e-09 | 11.61257 | 1.0201e-08
2018-03-07 15:05 | 91070.6 | 1680.0011 | 3 | 11 | 4.40023 | 1.18312 | 2.790829 | 2.871e-09 | 11.79757 | 1.0201e-08
2018-03-07 15:07 | 91190.6 | 1800.0006 | 3 | 11 | 4.400248 | 1.048909 | 2.827955 | 2.871e-09 | 11.96094 | 1.0201e-08
2018-03-07 15:09 | 91310.6 | 1920.0001 | 3 | 11 | 4.400209 | 0.9331169 | 2.860952 | 2.871e-09 | 12.10613 | 1.0201e-08
2018-03-07 15:11 | 91430.6 | 2040.0006 | 3 | 11 | 4.400189 | 0.8280048 | 2.89029 | 2.871e-09 | 12.23522 | 1.0201e-08
2018-03-07 15:13 | 91550.6 | 2160.0003 | 3 | 11 | 4.400227 | 0.7378626 | 2.916329 | 2.871e-09 | 12.3498 | 1.0201e-08
2018-03-07 15:15 | 91670.6 | 2280.0007 | 3 | 11 | 4.400209 | 0.6621246 | 2.939622 | 2.871e-09 | 12.45229 | 1.0201e-08
2018-03-07 15:15 | 91687.79 | 2297.1989 | 3 | 11 | 4.400159 | 0.6519995 | 2.94276 | 2.871e-09 | 12.4661 | 1.0201e-08
2018-03-07 15:17 | 91807.84 | 120.001 | 4 | 11 | 4.334201 | 0 | 2.94276 | 2.871e-09 | 12.4661 | 1.0201e-08
2018-03-07 15:19 | 91927.84 | 239.9999 | 4 | 11 | 4.32854 | 0 | 2.94276 | 2.871e-09 | 12.4661 | 1.0201e-08
2018-03-07 15:20 | 91987.84 | 300.0026 | 4 | 11 | 4.326929 | 0 | 2.94276 | 2.871e-09 | 12.4661 | 1.0201e-08
2018-03-07 15:22 | 92107.92 | 120.0006 | 5 | 11 | 4.089848 | -2.282026 | 2.94276 | 0.07605206 | 12.4661 | 0.3135186
2018-03-07 15:24 | 92227.92 | 240.0011 | 5 | 11 | 4.05602 | -2.28194 | 2.94276 | 0.1521211 | 12.4661 | 0.6232913
2018-03-07 15:26 | 92347.92 | 360.0007 | 5 | 11 | 4.0266 | -2.282034 | 2.94276 | 0.2281845 | 12.4661 | 0.93068
2018-03-07 15:28 | 92467.92 | 480.0002 | 5 | 11 | 3.997385 | -2.281981 | 2.94276 | 0.3042499 | 12.4661 | 1.23586
2018-03-07 15:30 | 92587.92 | 600.0014 | 5 | 11 | 3.967104 | -2.281933 | 2.94276 | 0.3803183 | 12.4661 | 1.538782
2018-03-07 15:32 | 92707.92 | 720.0011 | 5 | 11 | 3.938647 | -2.28194 | 2.94276 | 0.4563706 | 12.4661 | 1.839396
2018-03-07 15:34 | 92827.92 | 840.0015 | 5 | 11 | 3.911785 | -2.281956 | 2.94276 | 0.5324394 | 12.4661 | 2.137968
2018-03-07 15:36 | 92947.92 | 960.0003 | 5 | 11 | 3.885876 | -2.282011 | 2.94276 | 0.6085062 | 12.4661 | 2.434542
2018-03-07 15:38 | 93067.92 | 1080.0014 | 5 | 11 | 3.858791 | -2.282031 | 2.94276 | 0.6845603 | 12.4661 | 2.729065
2018-03-07 15:40 | 93187.92 | 1200.0011 | 5 | 11 | 3.831536 | -2.281935 | 2.94276 | 0.7606286 | 12.4661 | 3.021547
2018-03-07 15:42 | 93307.92 | 1320.0014 | 5 | 11 | 3.80678 | -2.281947 | 2.94276 | 0.8366855 | 12.4661 | 3.312003
2018-03-07 15:44 | 93427.92 | 1440.001 | 5 | 11 | 3.784904 | -2.28191 | 2.94276 | 0.9127534 | 12.4661 | 3.600733
2018-03-07 15:46 | 93547.92 | 1560.0006 | 5 | 11 | 3.763889 | -2.281901 | 2.94276 | 0.9888154 | 12.4661 | 3.887819
2018-03-07 15:48 | 93667.92 | 1680.0002 | 5 | 11 | 3.742117 | -2.282003 | 2.94276 | 1.064881 | 12.4661 | 4.173287
2018-03-07 15:50 | 93787.92 | 1800.0006 | 5 | 11 | 3.722322 | -2.281967 | 2.94276 | 1.140941 | 12.4661 | 4.457151
2018-03-07 15:52 | 93907.92 | 1920.0011 | 5 | 11 | 3.70396 | -2.281997 | 2.94276 | 1.217005 | 12.4661 | 4.739576
2018-03-07 15:54 | 94027.92 | 2040.0006 | 5 | 11 | 3.686335 | -2.282006 | 2.94276 | 1.293063 | 12.4661 | 5.020624
2018-03-07 15:56 | 94147.92 | 2160.001 | 5 | 11 | 3.668435 | -2.281887 | 2.94276 | 1.369124 | 12.4661 | 5.300338
2018-03-07 15:58 | 94267.92 | 2280.0014 | 5 | 11 | 3.651361 | -2.281892 | 2.94276 | 1.445193 | 12.4661 | 5.578723
2018-03-07 16:00 | 94387.92 | 2400.001 | 5 | 11 | 3.636272 | -2.281954 | 2.94276 | 1.521255 | 12.4661 | 5.855867
2018-03-07 16:02 | 94507.92 | 2520.0006 | 5 | 11 | 3.622829 | -2.281865 | 2.94276 | 1.597311 | 12.4661 | 6.131911
2018-03-07 16:04 | 94627.92 | 2640.0002 | 5 | 11 | 3.609649 | -2.281871 | 2.94276 | 1.673385 | 12.4661 | 6.407013
2018-03-07 16:06 | 94747.92 | 2760.0006 | 5 | 11 | 3.596151 | -2.281919 | 2.94276 | 1.749436 | 12.4661 | 6.681013
2018-03-07 16:08 | 94867.92 | 2880.0002 | 5 | 11 | 3.584499 | -2.281929 | 2.94276 | 1.8255 | 12.4661 | 6.954095
2018-03-07 16:10 | 94987.92 | 3000.0017 | 5 | 11 | 3.574147 | -2.281917 | 2.94276 | 1.901565 | 12.4661 | 7.22635
2018-03-07 16:12 | 95107.92 | 3120.0011 | 5 | 11 | 3.564309 | -2.281921 | 2.94276 | 1.97763 | 12.4661 | 7.497846
2018-03-07 16:14 | 95227.92 | 3240.0007 | 5 | 11 | 3.553248 | -2.281931 | 2.94276 | 2.053692 | 12.4661 | 7.768548
2018-03-07 16:16 | 95347.92 | 3360.0011 | 5 | 11 | 3.541849 | -2.281894 | 2.94276 | 2.129741 | 12.4661 | 8.03832
2018-03-07 16:18 | 95467.92 | 3480.0014 | 5 | 11 | 3.531199 | -2.281841 | 2.94276 | 2.205801 | 12.4661 | 8.307307
2018-03-07 16:20 | 95587.92 | 3600.001 | 5 | 11 | 3.520502 | -2.281842 | 2.94276 | 2.281864 | 12.4661 | 8.5755
2018-03-07 16:22 | 95707.92 | 3720.0007 | 5 | 11 | 3.507972 | -2.281958 | 2.94276 | 2.357931 | 12.4661 | 8.842832
2018-03-07 16:24 | 95827.92 | 3840.001 | 5 | 11 | 3.492038 | -2.28188 | 2.94276 | 2.433997 | 12.4661 | 9.109082
2018-03-07 16:26 | 95947.92 | 3960.0014 | 5 | 11 | 3.475057 | -2.281906 | 2.94276 | 2.510052 | 12.4661 | 9.374029
2018-03-07 16:28 | 96067.92 | 4080.0002 | 5 | 11 | 3.454733 | -2.281936 | 2.94276 | 2.586114 | 12.4661 | 9.637593
2018-03-07 16:30 | 96187.92 | 4200.0007 | 5 | 11 | 3.42768 | -2.281924 | 2.94276 | 2.662176 | 12.4661 | 9.899412
2018-03-07 16:32 | 96307.92 | 4320.0011 | 5 | 11 | 3.384536 | -2.281828 | 2.94276 | 2.738231 | 12.4661 | 10.1586
2018-03-07 16:34 | 96427.92 | 4440.0014 | 5 | 11 | 3.315641 | -2.281871 | 2.94276 | 2.814291 | 12.4661 | 10.41361
2018-03-07 16:36 | 96547.92 | 4560.0002 | 5 | 11 | 3.189049 | -2.281871 | 2.94276 | 2.890362 | 12.4661 | 10.66162
2018-03-07 16:37 | 96630.06 | 4642.1385 | 5 | 11 | 2.999992 | -2.281903 | 2.94276 | 2.942424 | 12.4661 | 10.8234
2018-03-07 16:39 | 96750.11 | 120.0011 | 6 | 11 | 3.363243 | 0 | 2.94276 | 2.942424 | 12.4661 | 10.8234
2018-03-07 16:41 | 96870.1 | 240 | 6 | 11 | 3.37861 | 0 | 2.94276 | 2.942424 | 12.4661 | 10.8234
2018-03-07 16:42 | 96930.11 | 300.0028 | 6 | 11 | 3.382257 | 0 | 2.94276 | 2.942424 | 12.4661 | 10.8234
2018-03-07 16:42 | 96930.11 | 0.0024 | 7 | 12 | 3.38222 | 0 | 0 | 0 | 0 | 0
2018-03-07 16:44 | 97050.19 | 120.0014 | 2 | 12 | 4.06834 | 4.89018 | 0.1624091 | 0 | 0.6414531 | 0
2018-03-07 16:46 | 97170.19 | 240.0002 | 2 | 12 | 4.099519 | 4.890119 | 0.3253909 | 0 | 1.306953 | 0
2018-03-07 16:48 | 97290.19 | 360.0014 | 2 | 12 | 4.133308 | 4.890025 | 0.4884062 | 0 | 1.978078 | 0
2018-03-07 16:50 | 97410.19 | 480.0002 | 2 | 12 | 4.162143 | 4.89014 | 0.6513911 | 0 | 2.654127 | 0
2018-03-07 16:52 | 97530.19 | 600.0014 | 2 | 12 | 4.186987 | 4.890096 | 0.8143775 | 0 | 3.334573 | 0
2018-03-07 16:54 | 97650.19 | 720.0011 | 2 | 12 | 4.20029 | 4.707135 | 0.9759248 | 0 | 4.012527 | 0
2018-03-07 16:56 | 97770.19 | 840.0006 | 2 | 12 | 4.200287 | 4.359767 | 1.127017 | 0 | 4.647156 | 0
2018-03-07 16:58 | 97890.19 | 960.0011 | 2 | 12 | 4.200261 | 4.015849 | 1.266653 | 0 | 5.233666 | 0
2018-03-07 17:00 | 98010.19 | 1080.0006 | 2 | 12 | 4.200263 | 3.686011 | 1.394915 | 0 | 5.772404 | 0
2018-03-07 17:02 | 98130.19 | 1200.0011 | 2 | 12 | 4.200271 | 3.398488 | 1.512915 | 0 | 6.268035 | 0
2018-03-07 17:03 | 98192.72 | 1262.5304 | 2 | 12 | 4.200276 | 3.259997 | 1.570739 | 0 | 6.510913 | 0
2018-03-07 17:05 | 98312.74 | 120.0013 | 3 | 12 | 4.219812 | 3.260104 | 1.679014 | 0 | 6.966642 | 0
2018-03-07 17:07 | 98432.74 | 240.001 | 3 | 12 | 4.244728 | 3.260127 | 1.787696 | 0 | 7.426577 | 0
2018-03-07 17:09 | 98552.74 | 360.0005 | 3 | 12 | 4.273883 | 3.260144 | 1.896343 | 0 | 7.889309 | 0
2018-03-07 17:11 | 98672.74 | 480.0001 | 3 | 12 | 4.303928 | 3.260137 | 2.005019 | 0 | 8.3554 | 0
2018-03-07 17:13 | 98792.74 | 600.0006 | 3 | 12 | 4.335942 | 3.25981 | 2.11369 | 0 | 8.824838 | 0
2018-03-07 17:15 | 98912.74 | 720.0002 | 3 | 12 | 4.371093 | 3.260154 | 2.222362 | 0 | 9.297903 | 0
2018-03-07 17:17 | 99032.74 | 840.0014 | 3 | 12 | 4.400304 | 3.105422 | 2.330338 | 0 | 9.771817 | 0
2018-03-07 17:19 | 99152.74 | 960.0011 | 3 | 12 | 4.400255 | 2.673245 | 2.426282 | 0 | 10.194 | 0
2018-03-07 17:21 | 99272.74 | 1080.0007 | 3 | 12 | 4.400272 | 2.32536 | 2.509448 | 0 | 10.55995 | 0
2018-03-07 17:23 | 99392.74 | 1200.0002 | 3 | 12 | 4.400243 | 2.027816 | 2.581883 | 0 | 10.87869 | 0
2018-03-07 17:25 | 99512.74 | 1320.0007 | 3 | 12 | 4.400264 | 1.765301 | 2.645032 | 0 | 11.15656 | 0
2018-03-07 17:27 | 99632.74 | 1440.0019 | 3 | 12 | 4.400265 | 1.533404 | 2.699878 | 0 | 11.3979 | 0
2018-03-07 17:29 | 99752.74 | 1560.0023 | 3 | 12 | 4.40026 | 1.345339 | 2.747758 | 0 | 11.60858 | 0
2018-03-07 17:31 | 99872.74 | 1680.0011 | 3 | 12 | 4.400269 | 1.1887 | 2.7899 | 0 | 11.79402 | 0
2018-03-07 17:33 | 99992.74 | 1800.0031 | 3 | 12 | 4.40022 | 1.052838 | 2.827206 | 0 | 11.95817 | 0
2018-03-07 17:35 | 100112.7 | 1920.0011 | 3 | 12 | 4.400231 | 0.9296513 | 2.860218 | 0 | 12.10343 | 0
2018-03-07 17:37 | 100232.7 | 2040.0007 | 3 | 12 | 4.400225 | 0.8253717 | 2.889399 | 0 | 12.23183 | 0
2018-03-07 17:39 | 100352.7 | 2160.0002 | 3 | 12 | 4.400237 | 0.7397861 | 2.91543 | 0 | 12.34638 | 0
2018-03-07 17:41 | 100472.7 | 2280.0013 | 3 | 12 | 4.400217 | 0.6662436 | 2.938812 | 0 | 12.44926 | 0
2018-03-07 17:42 | 100496.3 | 2303.5711 | 3 | 12 | 4.400207 | 0.6519966 | 2.943128 | 0 | 12.46825 | 0
2018-03-07 17:44 | 100616.3 | 120.0021 | 4 | 12 | 4.334361 | 0 | 2.943128 | 0 | 12.46825 | 0
2018-03-07 17:46 | 100736.3 | 240.0009 | 4 | 12 | 4.32878 | 0 | 2.943128 | 0 | 12.46825 | 0
2018-03-07 17:47 | 100796.3 | 300.0029 | 4 | 12 | 4.327168 | 0 | 2.943128 | 0 | 12.46825 | 0
2018-03-07 17:49 | 100916.4 | 120.0004 | 5 | 12 | 4.090115 | -2.281808 | 2.943128 | 0.07605644 | 12.46825 | 0.3135347
2018-03-07 17:51 | 101036.4 | 240 | 5 | 12 | 4.056911 | -2.281858 | 2.943128 | 0.1521093 | 12.46825 | 0.6232932
2018-03-07 17:53 | 101156.4 | 360.0004 | 5 | 12 | 4.026255 | -2.281894 | 2.943128 | 0.2281713 | 12.46825 | 0.9307075
2018-03-07 17:55 | 101276.4 | 480.0016 | 5 | 12 | 3.995559 | -2.281926 | 2.943128 | 0.3042337 | 12.46825 | 1.235776
2018-03-07 17:57 | 101396.4 | 600.0004 | 5 | 12 | 3.966763 | -2.281898 | 2.943128 | 0.3803038 | 12.46825 | 1.538614
2018-03-07 17:59 | 101516.4 | 720 | 5 | 12 | 3.939297 | -2.281837 | 2.943128 | 0.4563589 | 12.46825 | 1.83925
2018-03-07 18:01 | 101636.4 | 840.0004 | 5 | 12 | 3.912292 | -2.281901 | 2.943128 | 0.5324154 | 12.46825 | 2.137831
2018-03-07 18:03 | 101756.4 | 960.0009 | 5 | 12 | 3.884656 | -2.281872 | 2.943128 | 0.6084903 | 12.46825 | 2.434416
2018-03-07 18:05 | 101876.4 | 1080.0013 | 5 | 12 | 3.857687 | -2.281865 | 2.943128 | 0.6845484 | 12.46825 | 2.728841
2018-03-07 18:07 | 101996.4 | 1200.0008 | 5 | 12 | 3.831646 | -2.281877 | 2.943128 | 0.760611 | 12.46825 | 3.02127
2018-03-07 18:09 | 102116.4 | 1320.0004 | 5 | 12 | 3.807496 | -2.28201 | 2.943128 | 0.8366667 | 12.46825 | 3.311761
2018-03-07 18:11 | 102236.4 | 1440.0008 | 5 | 12 | 3.784475 | -2.281913 | 2.943128 | 0.912737 | 12.46825 | 3.600525
2018-03-07 18:13 | 102356.4 | 1560.0013 | 5 | 12 | 3.761909 | -2.281974 | 2.943128 | 0.9887947 | 12.46825 | 3.887491
2018-03-07 18:15 | 102476.4 | 1680.0016 | 5 | 12 | 3.741559 | -2.281981 | 2.943128 | 1.064864 | 12.46825 | 4.172872
2018-03-07 18:17 | 102596.4 | 1800.0012 | 5 | 12 | 3.722555 | -2.281965 | 2.943128 | 1.140924 | 12.46825 | 4.456723
2018-03-07 18:19 | 102716.4 | 1920.0016 | 5 | 12 | 3.704095 | -2.281915 | 2.943128 | 1.216986 | 12.46825 | 4.739162
2018-03-07 18:21 | 102836.4 | 2040.0013 | 5 | 12 | 3.684848 | -2.282026 | 2.943128 | 1.293051 | 12.46825 | 5.020192
2018-03-07 18:23 | 102956.4 | 2160.0008 | 5 | 12 | 3.667081 | -2.281946 | 2.943128 | 1.369111 | 12.46825 | 5.299766
2018-03-07 18:25 | 103076.4 | 2280.0013 | 5 | 12 | 3.651165 | -2.281995 | 2.943128 | 1.445179 | 12.46825 | 5.578096
2018-03-07 18:27 | 103196.4 | 2400 | 5 | 12 | 3.636683 | -2.281877 | 2.943128 | 1.521244 | 12.46825 | 5.855268
2018-03-07 18:29 | 103316.4 | 2520.0013 | 5 | 12 | 3.622252 | -2.28194 | 2.943128 | 1.597298 | 12.46825 | 6.131308
2018-03-07 18:31 | 103436.4 | 2640.0016 | 5 | 12 | 3.607589 | -2.282003 | 2.943128 | 1.673367 | 12.46825 | 6.406281
2018-03-07 18:33 | 103556.4 | 2760.0004 | 5 | 12 | 3.595289 | -2.282 | 2.943128 | 1.749431 | 12.46825 | 6.68021
2018-03-07 18:35 | 103676.4 | 2880.0016 | 5 | 12 | 3.584546 | -2.281878 | 2.943128 | 1.825502 | 12.46825 | 6.953287
2018-03-07 18:37 | 103796.4 | 3000.0004 | 5 | 12 | 3.574171 | -2.282063 | 2.943128 | 1.901554 | 12.46825 | 7.225505
2018-03-07 18:39 | 103916.4 | 3120.0017 | 5 | 12 | 3.562765 | -2.281983 | 2.943128 | 1.977628 | 12.46825 | 7.496983
2018-03-07 18:41 | 104036.4 | 3240.0004 | 5 | 12 | 3.551705 | -2.281967 | 2.943128 | 2.053693 | 12.46825 | 7.767553
2018-03-07 18:43 | 104156.4 | 3360.0016 | 5 | 12 | 3.541627 | -2.281946 | 2.943128 | 2.12975 | 12.46825 | 8.037301
2018-03-07 18:45 | 104276.4 | 3480.0004 | 5 | 12 | 3.531824 | -2.281967 | 2.943128 | 2.205811 | 12.46825 | 8.306316
2018-03-07 18:47 | 104396.4 | 3600.0016 | 5 | 12 | 3.520063 | -2.281942 | 2.943128 | 2.281879 | 12.46825 | 8.574547
2018-03-07 18:49 | 104516.4 | 3720.0004 | 5 | 12 | 3.505774 | -2.281985 | 2.943128 | 2.357937 | 12.46825 | 8.841738
2018-03-07 18:51 | 104636.4 | 3840.0008 | 5 | 12 | 3.491652 | -2.281997 | 2.943128 | 2.434007 | 12.46825 | 9.107891
2018-03-07 18:53 | 104756.4 | 3960.0012 | 5 | 12 | 3.476082 | -2.281952 | 2.943128 | 2.510064 | 12.46825 | 9.372869
2018-03-07 18:55 | 104876.4 | 4080.0008 | 5 | 12 | 3.455989 | -2.281928 | 2.943128 | 2.586131 | 12.46825 | 9.636562
2018-03-07 18:57 | 104996.4 | 4200.0012 | 5 | 12 | 3.425751 | -2.281959 | 2.943128 | 2.662192 | 12.46825 | 9.898371
2018-03-07 18:59 | 105116.4 | 4320 | 5 | 12 | 3.382878 | -2.281946 | 2.943128 | 2.738256 | 12.46825 | 10.1574
2018-03-07 19:01 | 105236.4 | 4440.0004 | 5 | 12 | 3.316926 | -2.28191 | 2.943128 | 2.814315 | 12.46825 | 10.41241
2018-03-07 19:03 | 105356.4 | 4560 | 5 | 12 | 3.192314 | -2.281818 | 2.943128 | 2.890376 | 12.46825 | 10.66058
2018-03-07 19:04 | 105439.2 | 4642.7961 | 5 | 12 | 2.999992 | -2.281897 | 2.943128 | 2.94286 | 12.46825 | 10.82379
2018-03-07 19:06 | 105559.3 | 120.0011 | 6 | 12 | 3.361355 | 0 | 2.943128 | 2.942863 | 12.46825 | 10.8238
2018-03-07 19:08 | 105679.3 | 240.0008 | 6 | 12 | 3.376446 | 0 | 2.943128 | 2.942863 | 12.46825 | 10.8238
2018-03-07 19:09 | 105739.3 | 300.0028 | 6 | 12 | 3.380023 | 0 | 2.943128 | 2.942863 | 12.46825 | 10.8238
2018-03-07 19:09 | 105739.3 | 0.0024 | 7 | 13 | 3.379991 | 0 | 0 | 0 | 0 | 0
2018-03-07 19:11 | 105859.4 | 120.0014 | 2 | 13 | 4.065896 | 4.889794 | 0.1623896 | 5.975e-09 | 0.6409887 | 2.0196e-08
2018-03-07 19:13 | 105979.4 | 240.0003 | 2 | 13 | 4.097904 | 4.890136 | 0.3254115 | 5.975e-09 | 1.306286 | 2.0196e-08
2018-03-07 19:15 | 106099.4 | 360.0014 | 2 | 13 | 4.134335 | 4.890153 | 0.4884002 | 5.975e-09 | 1.977252 | 2.0196e-08
2018-03-07 19:17 | 106219.4 | 480.0001 | 2 | 13 | 4.162059 | 4.890044 | 0.6514087 | 5.975e-09 | 2.653557 | 2.0196e-08
2018-03-07 19:19 | 106339.4 | 600.0014 | 2 | 13 | 4.185034 | 4.890141 | 0.8143874 | 5.975e-09 | 3.33376 | 2.0196e-08
2018-03-07 19:21 | 106459.4 | 720.0012 | 2 | 13 | 4.200284 | 4.742398 | 0.9765047 | 5.975e-09 | 4.013875 | 2.0196e-08
2018-03-07 19:23 | 106579.4 | 840.0014 | 2 | 13 | 4.200268 | 4.363143 | 1.128298 | 5.975e-09 | 4.651452 | 2.0196e-08
2018-03-07 19:25 | 106699.4 | 960.0002 | 2 | 13 | 4.200305 | 4.007144 | 1.267614 | 5.975e-09 | 5.236617 | 2.0196e-08
2018-03-07 19:27 | 106819.4 | 1080.0009 | 2 | 13 | 4.2003 | 3.70291 | 1.396039 | 5.975e-09 | 5.776038 | 2.0196e-08
2018-03-07 19:29 | 106939.4 | 1200.0002 | 2 | 13 | 4.200257 | 3.427369 | 1.514788 | 5.975e-09 | 6.274815 | 2.0196e-08
2018-03-07 19:30 | 107012.3 | 1272.9644 | 2 | 13 | 4.200252 | 3.259994 | 1.582561 | 5.975e-09 | 6.559484 | 2.0196e-08
2018-03-07 19:32 | 107132.3 | 120.0005 | 3 | 13 | 4.221496 | 3.25986 | 1.690832 | 5.975e-09 | 7.01527 | 2.0196e-08
2018-03-07 19:34 | 107252.3 | 240.0019 | 3 | 13 | 4.247929 | 3.260079 | 1.799507 | 5.975e-09 | 7.475468 | 2.0196e-08
2018-03-07 19:36 | 107372.3 | 360.0014 | 3 | 13 | 4.275537 | 3.260167 | 1.908158 | 5.975e-09 | 7.938491 | 2.0196e-08
2018-03-07 19:38 | 107492.3 | 480.0002 | 3 | 13 | 4.304959 | 3.26019 | 2.016818 | 5.975e-09 | 8.404653 | 2.0196e-08
2018-03-07 19:40 | 107612.3 | 600.0022 | 3 | 13 | 4.337597 | 3.260171 | 2.1255 | 5.975e-09 | 8.874269 | 2.0196e-08
2018-03-07 19:42 | 107732.3 | 720.001 | 3 | 13 | 4.375172 | 3.259736 | 2.234168 | 5.975e-09 | 9.347631 | 2.0196e-08
2018-03-07 19:44 | 107852.3 | 840.0006 | 3 | 13 | 4.400313 | 3.059205 | 2.341544 | 5.975e-09 | 9.819237 | 2.0196e-08
2018-03-07 19:46 | 107972.3 | 960.0019 | 3 | 13 | 4.400299 | 2.652497 | 2.436486 | 5.975e-09 | 10.23701 | 2.0196e-08
2018-03-07 19:48 | 108092.3 | 1080.0015 | 3 | 13 | 4.400239 | 2.307025 | 2.519047 | 5.975e-09 | 10.6003 | 2.0196e-08
2018-03-07 19:50 | 108212.3 | 1200.0003 | 3 | 13 | 4.400285 | 1.997918 | 2.590722 | 5.975e-09 | 10.91569 | 2.0196e-08
2018-03-07 19:52 | 108332.3 | 1320.0006 | 3 | 13 | 4.40024 | 1.73025 | 2.652678 | 5.975e-09 | 11.18831 | 2.0196e-08
2018-03-07 19:54 | 108452.3 | 1440.001 | 3 | 13 | 4.40028 | 1.514656 | 2.706638 | 5.975e-09 | 11.42575 | 2.0196e-08
2018-03-07 19:56 | 108572.3 | 1560.0012 | 3 | 13 | 4.400261 | 1.333449 | 2.753991 | 5.975e-09 | 11.63412 | 2.0196e-08
2018-03-07 19:58 | 108692.3 | 1680.0002 | 3 | 13 | 4.400245 | 1.174748 | 2.795721 | 5.975e-09 | 11.81774 | 2.0196e-08
2018-03-07 20:00 | 108812.3 | 1800.0013 | 3 | 13 | 4.400222 | 1.031785 | 2.832443 | 5.975e-09 | 11.97932 | 2.0196e-08
2018-03-07 20:02 | 108932.3 | 1920.001 | 3 | 13 | 4.40024 | 0.9148846 | 2.864817 | 5.975e-09 | 12.12178 | 2.0196e-08
2018-03-07 20:04 | 109052.3 | 2040.0007 | 3 | 13 | 4.400209 | 0.8164806 | 2.893622 | 5.975e-09 | 12.24852 | 2.0196e-08
2018-03-07 20:06 | 109172.3 | 2160.001 | 3 | 13 | 4.400228 | 0.7326956 | 2.919417 | 5.975e-09 | 12.36203 | 2.0196e-08
2018-03-07 20:08 | 109292.3 | 2280.001 | 3 | 13 | 4.400219 | 0.6558352 | 2.942547 | 5.975e-09 | 12.4638 | 2.0196e-08
2018-03-07 20:08 | 109299.5 | 2287.1751 | 3 | 13 | 4.400245 | 0.6519985 | 2.943849 | 5.975e-09 | 12.46953 | 2.0196e-08
2018-03-07 20:10 | 109419.6 | 120.0002 | 4 | 13 | 4.334606 | 0 | 2.943851 | 5.975e-09 | 12.46954 | 2.0196e-08
2018-03-07 20:12 | 109539.6 | 240.0006 | 4 | 13 | 4.329013 | 0 | 2.943851 | 5.975e-09 | 12.46954 | 2.0196e-08
2018-03-07 20:13 | 109599.6 | 300.0026 | 4 | 13 | 4.327395 | 0 | 2.943851 | 5.975e-09 | 12.46954 | 2.0196e-08
2018-03-07 20:15 | 109719.6 | 120.0005 | 5 | 13 | 4.091613 | -2.281918 | 2.943851 | 0.07604787 | 12.46954 | 0.3136014
2018-03-07 20:17 | 109839.6 | 240.0001 | 5 | 13 | 4.056988 | -2.281876 | 2.943851 | 0.1521096 | 12.46954 | 0.6234686
2018-03-07 20:19 | 109959.6 | 360.0005 | 5 | 13 | 4.025349 | -2.281918 | 2.943851 | 0.2281734 | 12.46954 | 0.930833
2018-03-07 20:21 | 110079.6 | 480.001 | 5 | 13 | 3.996264 | -2.281898 | 2.943851 | 0.3042412 | 12.46954 | 1.235918
2018-03-07 20:23 | 110199.6 | 600.0005 | 5 | 13 | 3.968356 | -2.28191 | 2.943851 | 0.3802941 | 12.46954 | 1.538777
2018-03-07 20:25 | 110319.6 | 720.001 | 5 | 13 | 3.940397 | -2.281882 | 2.943851 | 0.456356 | 12.46954 | 1.839556
2018-03-07 20:27 | 110439.6 | 840.0013 | 5 | 13 | 3.911456 | -2.281944 | 2.943851 | 0.5324228 | 12.46954 | 2.13819
2018-03-07 20:29 | 110559.6 | 960.0009 | 5 | 13 | 3.884459 | -2.281872 | 2.943851 | 0.6084865 | 12.46954 | 2.434667
2018-03-07 20:31 | 110679.6 | 1080.0005 | 5 | 13 | 3.858658 | -2.281831 | 2.943851 | 0.6845449 | 12.46954 | 2.729129
2018-03-07 20:33 | 110799.6 | 1200.0001 | 5 | 13 | 3.833039 | -2.281836 | 2.943851 | 0.7606081 | 12.46954 | 3.021661
2018-03-07 20:35 | 110919.6 | 1320.0005 | 5 | 13 | 3.807603 | -2.281911 | 2.943851 | 0.8366604 | 12.46954 | 3.312206
2018-03-07 20:37 | 111039.6 | 1440.0001 | 5 | 13 | 3.783585 | -2.281922 | 2.943851 | 0.9127263 | 12.46954 | 3.600901
2018-03-07 20:39 | 111159.6 | 1560.0005 | 5 | 13 | 3.762435 | -2.281828 | 2.943851 | 0.9887861 | 12.46954 | 3.887864
2018-03-07 20:41 | 111279.6 | 1680.001 | 5 | 13 | 3.742807 | -2.281918 | 2.943851 | 1.064847 | 12.46954 | 4.173283
2018-03-07 20:43 | 111399.6 | 1800.0013 | 5 | 13 | 3.723371 | -2.281958 | 2.943851 | 1.140907 | 12.46954 | 4.457218
2018-03-07 20:45 | 111519.6 | 1920.001 | 5 | 13 | 3.703313 | -2.281947 | 2.943851 | 1.216969 | 12.46954 | 4.739666
2018-03-07 20:47 | 111639.6 | 2040.0005 | 5 | 13 | 3.684827 | -2.28183 | 2.943851 | 1.293038 | 12.46954 | 5.020653
2018-03-07 20:49 | 111759.6 | 2160.0001 | 5 | 13 | 3.667978 | -2.28186 | 2.943851 | 1.369102 | 12.46954 | 5.300288
2018-03-07 20:51 | 111879.6 | 2280.0013 | 5 | 13 | 3.652358 | -2.281906 | 2.943851 | 1.445161 | 12.46954 | 5.578677
2018-03-07 20:53 | 111999.6 | 2400.0001 | 5 | 13 | 3.636682 | -2.281903 | 2.943851 | 1.52122 | 12.46954 | 5.855882
2018-03-07 20:55 | 112119.6 | 2520.0013 | 5 | 13 | 3.621143 | -2.281847 | 2.943851 | 1.597278 | 12.46954 | 6.131874
2018-03-07 20:57 | 112239.6 | 2640.0001 | 5 | 13 | 3.608046 | -2.28188 | 2.943851 | 1.673346 | 12.46954 | 6.40682
2018-03-07 20:59 | 112359.6 | 2760.0013 | 5 | 13 | 3.596426 | -2.282044 | 2.943851 | 1.749401 | 12.46954 | 6.680779
2018-03-07 21:01 | 112479.6 | 2880.0002 | 5 | 13 | 3.585174 | -2.281915 | 2.943851 | 1.825457 | 12.46954 | 6.953876
2018-03-07 21:03 | 112599.6 | 3000.0013 | 5 | 13 | 3.573114 | -2.281954 | 2.943851 | 1.901524 | 12.46954 | 7.22614
2018-03-07 21:05 | 112719.6 | 3120.001 | 5 | 13 | 3.562183 | -2.281885 | 2.943851 | 1.977597 | 12.46954 | 7.497527
2018-03-07 21:07 | 112839.6 | 3240.0013 | 5 | 13 | 3.552327 | -2.281915 | 2.943851 | 2.053663 | 12.46954 | 7.768109
2018-03-07 21:09 | 112959.6 | 3360.0001 | 5 | 13 | 3.542614 | -2.281956 | 2.943851 | 2.129727 | 12.46954 | 8.037951
2018-03-07 21:11 | 113079.6 | 3480.0014 | 5 | 13 | 3.531226 | -2.281931 | 2.943851 | 2.205786 | 12.46954 | 8.306986
2018-03-07 21:13 | 113199.6 | 3600.0009 | 5 | 13 | 3.518085 | -2.281962 | 2.943851 | 2.281855 | 12.46954 | 8.575096
2018-03-07 21:15 | 113319.6 | 3720.0005 | 5 | 13 | 3.50564 | -2.282068 | 2.943851 | 2.35791 | 12.46954 | 8.842195
2018-03-07 21:17 | 113439.6 | 3840.001 | 5 | 13 | 3.492558 | -2.282044 | 2.943851 | 2.433973 | 12.46954 | 9.108349
2018-03-07 21:19 | 113559.6 | 3960.0005 | 5 | 13 | 3.476321 | -2.282016 | 2.943851 | 2.510044 | 12.46954 | 9.37344
2018-03-07 21:21 | 113679.6 | 4080.0001 | 5 | 13 | 3.453383 | -2.28196 | 2.943851 | 2.586103 | 12.46954 | 9.637025
2018-03-07 21:23 | 113799.6 | 4200.0005 | 5 | 13 | 3.424412 | -2.281919 | 2.943851 | 2.662161 | 12.46954 | 9.898623
2018-03-07 21:25 | 113919.6 | 4320.0009 | 5 | 13 | 3.383648 | -2.281922 | 2.943851 | 2.738228 | 12.46954 | 10.15766
2018-03-07 21:27 | 114039.6 | 4440.0005 | 5 | 13 | 3.318929 | -2.281992 | 2.943851 | 2.81429 | 12.46954 | 10.4128
2018-03-07 21:29 | 114159.6 | 4560.0009 | 5 | 13 | 3.191655 | -2.281951 | 2.943851 | 2.890362 | 12.46954 | 10.66107
2018-03-07 21:31 | 114241.4 | 4641.752 | 5 | 13 | 2.999984 | -2.282006 | 2.943851 | 2.942178 | 12.46954 | 10.82216
2018-03-07 21:33 | 114361.4 | 120.0005 | 6 | 13 | 3.364575 | 0 | 2.943851 | 2.942183 | 12.46954 | 10.82218
2018-03-07 21:35 | 114481.4 | 240 | 6 | 13 | 3.379844 | 0 | 2.943851 | 2.942183 | 12.46954 | 10.82218
2018-03-07 21:36 | 114541.4 | 300.0005 | 6 | 13 | 3.38341 | 0 | 2.943851 | 2.942183 | 12.46954 | 10.82218
2018-03-07 21:36 | 114541.4 | 0.0039 | 7 | 14 | 3.383328 | 0 | 0 | 0 | 0 | 0
2018-03-07 21:38 | 114661.5 | 120.0006 | 2 | 14 | 4.066596 | 4.890117 | 0.1623956 | 2.06e-09 | 0.6411912 | 6.971e-09
2018-03-07 21:40 | 114781.5 | 240.0009 | 2 | 14 | 4.101162 | 4.890048 | 0.3254067 | 2.06e-09 | 1.306772 | 6.971e-09
2018-03-07 21:42 | 114901.5 | 360.0006 | 2 | 14 | 4.135571 | 4.890117 | 0.4884206 | 2.06e-09 | 1.978254 | 6.971e-09
2018-03-07 21:44 | 115021.5 | 480.0002 | 2 | 14 | 4.161762 | 4.890096 | 0.651395 | 2.06e-09 | 2.654474 | 6.971e-09
2018-03-07 21:46 | 115141.5 | 600.0006 | 2 | 14 | 4.184764 | 4.890059 | 0.8144104 | 2.06e-09 | 3.33475 | 6.971e-09
2018-03-07 21:48 | 115261.5 | 720.001 | 2 | 14 | 4.200327 | 4.71664 | 0.9762301 | 2.06e-09 | 4.013647 | 6.971e-09
2018-03-07 21:50 | 115381.5 | 840.0015 | 2 | 14 | 4.200295 | 4.333457 | 1.126827 | 2.06e-09 | 4.646198 | 6.971e-09
2018-03-07 21:52 | 115501.5 | 960.001 | 2 | 14 | 4.200276 | 4.003243 | 1.265649 | 2.06e-09 | 5.22929 | 6.971e-09
2018-03-07 21:54 | 115621.5 | 1080.0006 | 2 | 14 | 4.200257 | 3.707154 | 1.394064 | 2.06e-09 | 5.768667 | 6.971e-09
2018-03-07 21:56 | 115741.5 | 1200.0018 | 2 | 14 | 4.200257 | 3.418654 | 1.512785 | 2.06e-09 | 6.267329 | 6.971e-09
2018-03-07 21:57 | 115806.2 | 1264.7016 | 2 | 14 | 4.200278 | 3.259999 | 1.572794 | 2.06e-09 | 6.519381 | 6.971e-09
2018-03-07 21:59 | 115926.2 | 120.0006 | 3 | 14 | 4.221849 | 3.260093 | 1.681072 | 3.378e-09 | 6.97525 | 1.2313e-08
2018-03-07 22:01 | 116046.2 | 240.0002 | 3 | 14 | 4.246457 | 3.260039 | 1.789735 | 3.378e-09 | 7.435328 | 1.2313e-08
2018-03-07 22:03 | 116166.2 | 360.0006 | 3 | 14 | 4.273196 | 3.26006 | 1.8984 | 3.378e-09 | 7.898202 | 1.2313e-08
2018-03-07 22:05 | 116286.2 | 480.001 | 3 | 14 | 4.303198 | 3.260165 | 2.007071 | 3.378e-09 | 8.364178 | 1.2313e-08
2018-03-07 22:07 | 116406.2 | 600.0007 | 3 | 14 | 4.337463 | 3.260112 | 2.115747 | 3.378e-09 | 8.833653 | 1.2313e-08
2018-03-07 22:09 | 116526.2 | 720.001 | 3 | 14 | 4.373517 | 3.260116 | 2.224406 | 3.378e-09 | 9.306906 | 1.2313e-08
2018-03-07 22:11 | 116646.2 | 840.0024 | 3 | 14 | 4.400346 | 3.095033 | 2.332213 | 3.378e-09 | 9.780251 | 1.2313e-08
2018-03-07 22:13 | 116766.2 | 960.0004 | 3 | 14 | 4.400305 | 2.684705 | 2.428312 | 3.378e-09 | 10.20311 | 1.2313e-08
2018-03-07 22:15 | 116886.2 | 1080.0007 | 3 | 14 | 4.400311 | 2.322032 | 2.511655 | 3.378e-09 | 10.56984 | 1.2313e-08
2018-03-07 22:17 | 117006.2 | 1200.0012 | 3 | 14 | 4.400256 | 2.00797 | 2.58362 | 3.378e-09 | 10.88651 | 1.2313e-08
2018-03-07 22:19 | 117126.2 | 1320.0015 | 3 | 14 | 4.400271 | 1.751335 | 2.646152 | 3.378e-09 | 11.16167 | 1.2313e-08
2018-03-07 22:21 | 117246.2 | 1440.0011 | 3 | 14 | 4.400258 | 1.536413 | 2.700823 | 3.378e-09 | 11.40223 | 1.2313e-08
2018-03-07 22:23 | 117366.2 | 1560.0014 | 3 | 14 | 4.400249 | 1.348691 | 2.748825 | 3.378e-09 | 11.61345 | 1.2313e-08
2018-03-07 22:25 | 117486.2 | 1680.0011 | 3 | 14 | 4.40023 | 1.179581 | 2.790884 | 3.378e-09 | 11.79853 | 1.2313e-08
2018-03-07 22:27 | 117606.2 | 1800.0006 | 3 | 14 | 4.40023 | 1.041837 | 2.827833 | 3.378e-09 | 11.96111 | 1.2313e-08
2018-03-07 22:29 | 117726.2 | 1920.0012 | 3 | 14 | 4.400208 | 0.9263601 | 2.860586 | 3.378e-09 | 12.10523 | 1.2313e-08
2018-03-07 22:31 | 117846.2 | 2040.0006 | 3 | 14 | 4.400188 | 0.8278685 | 2.889807 | 3.378e-09 | 12.23381 | 1.2313e-08
2018-03-07 22:33 | 117966.2 | 2160.0011 | 3 | 14 | 4.400207 | 0.7389059 | 2.915917 | 3.378e-09 | 12.3487 | 1.2313e-08
2018-03-07 22:35 | 118086.2 | 2280.0006 | 3 | 14 | 4.400185 | 0.6592674 | 2.939173 | 3.378e-09 | 12.45103 | 1.2313e-08
2018-03-07 22:35 | 118099 | 2292.7459 | 3 | 14 | 4.400196 | 0.6519966 | 2.941495 | 3.378e-09 | 12.46125 | 1.2313e-08
2018-03-07 22:37 | 118219 | 120.0005 | 4 | 14 | 4.334306 | 0 | 2.941495 | 3.378e-09 | 12.46125 | 1.2313e-08
2018-03-07 22:39 | 118339 | 240 | 4 | 14 | 4.328656 | 0 | 2.941495 | 3.378e-09 | 12.46125 | 1.2313e-08
2018-03-07 22:40 | 118399 | 300.0019 | 4 | 14 | 4.327022 | 0 | 2.941495 | 3.378e-09 | 12.46125 | 1.2313e-08
2018-03-07 22:42 | 118519.1 | 120.0014 | 5 | 14 | 4.091543 | -2.281903 | 2.941495 | 0.07605854 | 12.46125 | 0.3136734
2018-03-07 22:44 | 118639.1 | 240.0011 | 5 | 14 | 4.056576 | -2.281851 | 2.941495 | 0.1521178 | 12.46125 | 0.6234832
2018-03-07 22:46 | 118759.1 | 360.0006 | 5 | 14 | 4.026542 | -2.282074 | 2.941495 | 0.2281699 | 12.46125 | 0.930839
2018-03-07 22:48 | 118879.1 | 480.0011 | 5 | 14 | 3.99808 | -2.282102 | 2.941495 | 0.3042347 | 12.46125 | 1.236029
2018-03-07 22:50 | 118999.1 | 600.0006 | 5 | 14 | 3.969539 | -2.281839 | 2.941495 | 0.3802912 | 12.46125 | 1.539026
2018-03-07 22:52 | 119119.1 | 720.0003 | 5 | 14 | 3.939795 | -2.281846 | 2.941495 | 0.4563554 | 12.46125 | 1.839837
2018-03-07 22:54 | 119239.1 | 840.0014 | 5 | 14 | 3.912038 | -2.282049 | 2.941495 | 0.5324274 | 12.46125 | 2.138474
2018-03-07 22:56 | 119359.1 | 960.0003 | 5 | 14 | 3.886068 | -2.281819 | 2.941495 | 0.6084815 | 12.46125 | 2.435004
2018-03-07 22:58 | 119479.1 | 1080.0014 | 5 | 14 | 3.860335 | -2.281882 | 2.941495 | 0.6845495 | 12.46125 | 2.729639
2018-03-07 23:00 | 119599.1 | 1200.001 | 5 | 14 | 3.833446 | -2.281823 | 2.941495 | 0.7606018 | 12.46125 | 3.022214
2018-03-07 23:02 | 119719.1 | 1320.0006 | 5 | 14 | 3.807138 | -2.281887 | 2.941495 | 0.8366662 | 12.46125 | 3.312777
2018-03-07 23:04 | 119839.1 | 1440.001 | 5 | 14 | 3.784448 | -2.281708 | 2.941495 | 0.9127337 | 12.46125 | 3.601498
2018-03-07 23:06 | 119959.1 | 1560.0006 | 5 | 14 | 3.763995 | -2.282126 | 2.941495 | 0.9887972 | 12.46125 | 3.888568
2018-03-07 23:08 | 120079.1 | 1680.001 | 5 | 14 | 3.743718 | -2.281906 | 2.941495 | 1.064862 | 12.46125 | 4.174104
2018-03-07 23:10 | 120199.1 | 1800.0014 | 5 | 14 | 3.722747 | -2.281895 | 2.941495 | 1.140915 | 12.46125 | 4.458028
2018-03-07 23:12 | 120319.1 | 1920.0011 | 5 | 14 | 3.703581 | -2.28183 | 2.941495 | 1.216983 | 12.46125 | 4.740471
2018-03-07 23:14 | 120439.1 | 2040.0006 | 5 | 14 | 3.685883 | -2.281888 | 2.941495 | 1.293046 | 12.46125 | 5.021491
2018-03-07 23:16 | 120559.1 | 2160.0003 | 5 | 14 | 3.669211 | -2.281935 | 2.941495 | 1.3691 | 12.46125 | 5.301186
2018-03-07 23:18 | 120679.1 | 2280.0006 | 5 | 14 | 3.652476 | -2.281915 | 2.941495 | 1.445168 | 12.46125 | 5.579663
2018-03-07 23:20 | 120799.1 | 2400.001 | 5 | 14 | 3.63603 | -2.281836 | 2.941495 | 1.521224 | 12.46125 | 5.856813
2018-03-07 23:22 | 120919.1 | 2520.0014 | 5 | 14 | 3.621939 | -2.281888 | 2.941495 | 1.597283 | 12.46125 | 6.132819
2018-03-07 23:24 | 121039.1 | 2640.0011 | 5 | 14 | 3.609331 | -2.281926 | 2.941495 | 1.67335 | 12.46125 | 6.40784
2018-03-07 23:26 | 121159.1 | 2760.0006 | 5 | 14 | 3.597162 | -2.281888 | 2.941495 | 1.74941 | 12.46125 | 6.681901
2018-03-07 23:28 | 121279.1 | 2880.001 | 5 | 14 | 3.584339 | -2.281928 | 2.941495 | 1.825472 | 12.46125 | 6.955023
2018-03-07 23:30 | 121399.1 | 3000.0014 | 5 | 14 | 3.573008 | -2.281921 | 2.941495 | 1.901526 | 12.46125 | 7.227188
2018-03-07 23:32 | 121519.1 | 3120.0003 | 5 | 14 | 3.562932 | -2.281913 | 2.941495 | 1.977593 | 12.46125 | 7.498585
2018-03-07 23:34 | 121639.1 | 3240.0014 | 5 | 14 | 3.553293 | -2.281915 | 2.941495 | 2.05365 | 12.46125 | 7.769213
2018-03-07 23:36 | 121759.1 | 3360.001 | 5 | 14 | 3.542278 | -2.281874 | 2.941495 | 2.129712 | 12.46125 | 8.039081
2018-03-07 23:38 | 121879.1 | 3480.0006 | 5 | 14 | 3.530022 | -2.281877 | 2.941495 | 2.205771 | 12.46125 | 8.308026
2018-03-07 23:40 | 121999.1 | 3600.0011 | 5 | 14 | 3.518459 | -2.281782 | 2.941495 | 2.281846 | 12.46125 | 8.576134
2018-03-07 23:42 | 122119.1 | 3720.0014 | 5 | 14 | 3.506721 | -2.281869 | 2.941495 | 2.357899 | 12.46125 | 8.843273
2018-03-07 23:44 | 122239.1 | 3840.0002 | 5 | 14 | 3.492852 | -2.281831 | 2.941495 | 2.433961 | 12.46125 | 9.109494
2018-03-07 23:46 | 122359.1 | 3960.0014 | 5 | 14 | 3.473895 | -2.281854 | 2.941495 | 2.510026 | 12.46125 | 9.374487
2018-03-07 23:48 | 122479.1 | 4080.0003 | 5 | 14 | 3.452301 | -2.282006 | 2.941495 | 2.586082 | 12.46125 | 9.637899
2018-03-07 23:50 | 122599.1 | 4200.0006 | 5 | 14 | 3.42435 | -2.28186 | 2.941495 | 2.662147 | 12.46125 | 9.89949
2018-03-07 23:52 | 122719.1 | 4320.0003 | 5 | 14 | 3.383933 | -2.281842 | 2.941495 | 2.738205 | 12.46125 | 10.15853
2018-03-07 23:54 | 122839.1 | 4440.0006 | 5 | 14 | 3.315887 | -2.28183 | 2.941495 | 2.814263 | 12.46125 | 10.41357
2018-03-07 23:56 | 122959.1 | 4560.0003 | 5 | 14 | 3.184577 | -2.28194 | 2.941495 | 2.89033 | 12.46125 | 10.66141
2018-03-07 23:57 | 123038.5 | 4639.3759 | 5 | 14 | 2.99998 | -2.281969 | 2.941495 | 2.940645 | 12.46125 | 10.81762
2018-03-07 23:59 | 123158.5 | 120.0014 | 6 | 14 | 3.364982 | 0 | 2.941495 | 2.940649 | 12.46125 | 10.81763
2018-03-08 00:01 | 123278.5 | 240.0011 | 6 | 14 | 3.380245 | 0 | 2.941495 | 2.940649 | 12.46125 | 10.81763
2018-03-08 00:02 | 123338.5 | 300.0031 | 6 | 14 | 3.383911 | 0 | 2.941495 | 2.940649 | 12.46125 | 10.81763
2018-03-08 00:02 | 123338.5 | 0.0024 | 7 | 15 | 3.38392 | 0 | 0 | 0 | 0 | 0
2018-03-08 00:04 | 123458.6 | 120.0006 | 2 | 15 | 4.068794 | 4.890109 | 0.1624052 | 6.65e-10 | 0.6414205 | 2.252e-09
2018-03-08 00:06 | 123578.6 | 240.001 | 2 | 15 | 4.101198 | 4.890096 | 0.3253991 | 6.65e-10 | 1.307136 | 2.252e-09
2018-03-08 00:08 | 123698.6 | 360.0005 | 2 | 15 | 4.134807 | 4.89009 | 0.4883933 | 6.65e-10 | 1.978474 | 2.252e-09
2018-03-08 00:10 | 123818.6 | 480.001 | 2 | 15 | 4.160985 | 4.890048 | 0.6513969 | 6.65e-10 | 2.654645 | 2.252e-09
2018-03-08 00:12 | 123938.6 | 600.0014 | 2 | 15 | 4.186116 | 4.89005 | 0.8143975 | 6.65e-10 | 3.334888 | 2.252e-09
2018-03-08 00:14 | 124058.6 | 720.0002 | 2 | 15 | 4.200298 | 4.691817 | 0.9757359 | 6.65e-10 | 4.011953 | 2.252e-09
2018-03-08 00:16 | 124178.6 | 840.0007 | 2 | 15 | 4.200283 | 4.335298 | 1.126111 | 6.65e-10 | 4.643571 | 2.252e-09
2018-03-08 00:18 | 124298.6 | 960.001 | 2 | 15 | 4.200278 | 4.01547 | 1.265165 | 6.65e-10 | 5.227638 | 2.252e-09
2018-03-08 00:20 | 124418.6 | 1080.0014 | 2 | 15 | 4.200274 | 3.704385 | 1.393819 | 6.65e-10 | 5.768019 | 2.252e-09
2018-03-08 00:22 | 124538.6 | 1200.0009 | 2 | 15 | 4.200288 | 3.395638 | 1.512124 | 6.65e-10 | 6.264935 | 2.252e-09
2018-03-08 00:23 | 124595.6 | 1256.9445 | 2 | 15 | 4.20025 | 3.25999 | 1.56475 | 6.65e-10 | 6.485977 | 2.252e-09
2018-03-08 00:25 | 124715.6 | 120.0013 | 3 | 15 | 4.220515 | 3.2602 | 1.673038 | 5.098e-09 | 6.941803 | 2.0225e-08
2018-03-08 00:27 | 124835.6 | 240.001 | 3 | 15 | 4.244201 | 3.26011 | 1.781711 | 5.098e-09 | 7.401731 | 2.0225e-08
2018-03-08 00:29 | 124955.6 | 360.0014 | 3 | 15 | 4.271207 | 3.260097 | 1.890366 | 5.098e-09 | 7.86432 | 2.0225e-08
2018-03-08 00:31 | 125075.6 | 480.0002 | 3 | 15 | 4.302773 | 3.26011 | 1.99903 | 5.098e-09 | 8.330132 | 2.0225e-08
2018-03-08 00:33 | 125195.6 | 600.0006 | 3 | 15 | 4.3357 | 3.260097 | 2.107691 | 5.098e-09 | 8.799451 | 2.0225e-08
2018-03-08 00:35 | 125315.6 | 720.0002 | 3 | 15 | 4.370818 | 3.260127 | 2.216377 | 5.098e-09 | 9.27257 | 2.0225e-08
2018-03-08 00:37 | 125435.6 | 840.0015 | 3 | 15 | 4.400324 | 3.137946 | 2.32461 | 5.098e-09 | 9.747528 | 2.0225e-08
2018-03-08 00:39 | 125555.6 | 960.0011 | 3 | 15 | 4.400285 | 2.701249 | 2.421653 | 5.098e-09 | 10.17454 | 2.0225e-08
2018-03-08 00:41 | 125675.6 | 1080.0009 | 3 | 15 | 4.400262 | 2.334071 | 2.505385 | 5.098e-09 | 10.54299 | 2.0225e-08
2018-03-08 00:43 | 125795.6 | 1200.0012 | 3 | 15 | 4.400302 | 2.029593 | 2.577961 | 5.098e-09 | 10.86234 | 2.0225e-08
2018-03-08 00:45 | 125915.6 | 1320.0023 | 3 | 15 | 4.400274 | 1.774297 | 2.64121 | 5.098e-09 | 11.14066 | 2.0225e-08
2018-03-08 00:47 | 126035.6 | 1440.0011 | 3 | 15 | 4.400275 | 1.552242 | 2.696562 | 5.098e-09 | 11.38422 | 2.0225e-08
2018-03-08 00:49 | 126155.6 | 1560.0006 | 3 | 15 | 4.400249 | 1.352644 | 2.744875 | 5.098e-09 | 11.59681 | 2.0225e-08
2018-03-08 00:51 | 126275.6 | 1680.0011 | 3 | 15 | 4.400236 | 1.18933 | 2.787151 | 5.098e-09 | 11.78283 | 2.0225e-08
2018-03-08 00:53 | 126395.6 | 1800.0001 | 3 | 15 | 4.400191 | 1.052185 | 2.82446 | 5.098e-09 | 11.947 | 2.0225e-08
2018-03-08 00:55 | 126515.6 | 1920.0004 | 3 | 15 | 4.400269 | 0.9383678 | 2.857607 | 5.098e-09 | 12.09286 | 2.0225e-08
2018-03-08 00:57 | 126635.6 | 2040.0014 | 3 | 15 | 4.40028 | 0.8341732 | 2.887113 | 5.098e-09 | 12.22269 | 2.0225e-08
2018-03-08 00:59 | 126755.6 | 2160.0019 | 3 | 15 | 4.400207 | 0.7408457 | 2.91329 | 5.098e-09 | 12.33787 | 2.0225e-08
2018-03-08 01:01 | 126875.6 | 2280.0013 | 3 | 15 | 4.400183 | 0.6643372 | 2.936679 | 5.098e-09 | 12.44079 | 2.0225e-08
2018-03-08 01:02 | 126896.2 | 2300.5926 | 3 | 15 | 4.400185 | 0.6519995 | 2.940448 | 5.098e-09 | 12.45737 | 2.0225e-08
2018-03-08 01:04 | 127016.2 | 120.0013 | 4 | 15 | 4.334156 | 0 | 2.940448 | 5.098e-09 | 12.45737 | 2.0225e-08
2018-03-08 01:06 | 127136.2 | 240.0003 | 4 | 15 | 4.328502 | 0 | 2.940448 | 5.098e-09 | 12.45737 | 2.0225e-08
2018-03-08 01:07 | 127196.2 | 300.003 | 4 | 15 | 4.326891 | 0 | 2.940448 | 5.098e-09 | 12.45737 | 2.0225e-08
2018-03-08 01:09 | 127316.3 | 120.0006 | 5 | 15 | 4.089843 | -2.281933 | 2.940448 | 0.07605155 | 12.45737 | 0.3135194
2018-03-08 01:11 | 127436.3 | 240.0009 | 5 | 15 | 4.055867 | -2.281926 | 2.940448 | 0.1521174 | 12.45737 | 0.6232743
2018-03-08 01:13 | 127556.3 | 360.0006 | 5 | 15 | 4.026424 | -2.281812 | 2.940448 | 0.2281791 | 12.45737 | 0.9306373
2018-03-08 01:15 | 127676.3 | 480.0001 | 5 | 15 | 3.997281 | -2.281857 | 2.940448 | 0.3042435 | 12.45737 | 1.235799
2018-03-08 01:17 | 127796.3 | 600.0014 | 5 | 15 | 3.966789 | -2.282106 | 2.940448 | 0.3802986 | 12.45737 | 1.538652
2018-03-08 01:19 | 127916.3 | 720.0002 | 5 | 15 | 3.938213 | -2.281919 | 2.940448 | 0.4563622 | 12.45737 | 1.839284
2018-03-08 01:21 | 128036.3 | 840.0013 | 5 | 15 | 3.911102 | -2.281878 | 2.940448 | 0.5324261 | 12.45737 | 2.137796
2018-03-08 01:23 | 128156.3 | 960.001 | 5 | 15 | 3.885357 | -2.281874 | 2.940448 | 0.6084771 | 12.45737 | 2.434264
2018-03-08 01:25 | 128276.3 | 1080.0006 | 5 | 15 | 3.858338 | -2.281867 | 2.940448 | 0.6845427 | 12.45737 | 2.728797
2018-03-08 01:27 | 128396.3 | 1200.0001 | 5 | 15 | 3.830963 | -2.281892 | 2.940448 | 0.7606074 | 12.45737 | 3.021222
2018-03-08 01:29 | 128516.3 | 1320.0006 | 5 | 15 | 3.806046 | -2.281924 | 2.940448 | 0.8366644 | 12.45737 | 3.311629
2018-03-08 01:31 | 128636.3 | 1440.0009 | 5 | 15 | 3.784098 | -2.281888 | 2.940448 | 0.9127309 | 12.45737 | 3.600288
2018-03-08 01:33 | 128756.3 | 1560.0013 | 5 | 15 | 3.76313 | -2.281854 | 2.940448 | 0.9887881 | 12.45737 | 3.887297
2018-03-08 01:35 | 128876.3 | 1680.0009 | 5 | 15 | 3.741253 | -2.281826 | 2.940448 | 1.06485 | 12.45737 | 4.172694
2018-03-08 01:37 | 128996.3 | 1800.0013 | 5 | 15 | 3.721307 | -2.281874 | 2.940448 | 1.140903 | 12.45737 | 4.456457
2018-03-08 01:39 | 129116.3 | 1920.0001 | 5 | 15 | 3.702738 | -2.281906 | 2.940448 | 1.216968 | 12.45737 | 4.738801
2018-03-08 01:41 | 129236.3 | 2040.0005 | 5 | 15 | 3.685448 | -2.281926 | 2.940448 | 1.293031 | 12.45737 | 5.019786
2018-03-08 01:43 | 129356.3 | 2160.001 | 5 | 15 | 3.667626 | -2.281992 | 2.940448 | 1.369089 | 12.45737 | 5.299425
2018-03-08 01:45 | 129476.3 | 2280.0013 | 5 | 15 | 3.650544 | -2.281874 | 2.940448 | 1.445158 | 12.45737 | 5.577751
2018-03-08 01:47 | 129596.3 | 2400.001 | 5 | 15 | 3.635483 | -2.281858 | 2.940448 | 1.52122 | 12.45737 | 5.854833
2018-03-08 01:49 | 129716.3 | 2520.0013 | 5 | 15 | 3.622072 | -2.28188 | 2.940448 | 1.597275 | 12.45737 | 6.13081
2018-03-08 01:51 | 129836.3 | 2640.0001 | 5 | 15 | 3.609071 | -2.281867 | 2.940448 | 1.673332 | 12.45737 | 6.405797
2018-03-08 01:53 | 129956.3 | 2760.0006 | 5 | 15 | 3.595483 | -2.281846 | 2.940448 | 1.749395 | 12.45737 | 6.679793
2018-03-08 01:55 | 130076.3 | 2880.0001 | 5 | 15 | 3.583766 | -2.282006 | 2.940448 | 1.825454 | 12.45737 | 6.952806
2018-03-08 01:57 | 130196.3 | 3000.0013 | 5 | 15 | 3.573263 | -2.281818 | 2.940448 | 1.901523 | 12.45737 | 7.22501
2018-03-08 01:59 | 130316.3 | 3120.0001 | 5 | 15 | 3.563707 | -2.281862 | 2.940448 | 1.977584 | 12.45737 | 7.496441
2018-03-08 02:01 | 130436.3 | 3240.0013 | 5 | 15 | 3.552841 | -2.28189 | 2.940448 | 2.053653 | 12.45737 | 7.76713
2018-03-08 02:03 | 130556.3 | 3360.0001 | 5 | 15 | 3.541254 | -2.281972 | 2.940448 | 2.129705 | 12.45737 | 8.03688
2018-03-08 02:05 | 130676.3 | 3480.0006 | 5 | 15 | 3.530349 | -2.282043 | 2.940448 | 2.20577 | 12.45737 | 8.305832
2018-03-08 02:07 | 130796.3 | 3600.0001 | 5 | 15 | 3.519792 | -2.281824 | 2.940448 | 2.281837 | 12.45737 | 8.573967
2018-03-08 02:09 | 130916.3 | 3720.0005 | 5 | 15 | 3.507478 | -2.281899 | 2.940448 | 2.357895 | 12.45737 | 8.841222
2018-03-08 02:11 | 131036.3 | 3840.0001 | 5 | 15 | 3.491358 | -2.28194 | 2.940448 | 2.433954 | 12.45737 | 9.107404
2018-03-08 02:13 | 131156.3 | 3960.0006 | 5 | 15 | 3.474287 | -2.281857 | 2.940448 | 2.510024 | 12.45737 | 9.372355
2018-03-08 02:15 | 131276.3 | 4080.0001 | 5 | 15 | 3.453787 | -2.28183 | 2.940448 | 2.586088 | 12.45737 | 9.63587
2018-03-08 02:17 | 131396.3 | 4200.0005 | 5 | 15 | 3.427006 | -2.281812 | 2.940448 | 2.662151 | 12.45737 | 9.89763
2018-03-08 02:19 | 131516.3 | 4320.0009 | 5 | 15 | 3.384119 | -2.281972 | 2.940448 | 2.738213 | 12.45737 | 10.1568
2018-03-08 02:21 | 131636.3 | 4440.0013 | 5 | 15 | 3.314391 | -2.282155 | 2.940448 | 2.814272 | 12.45737 | 10.41174
2018-03-08 02:23 | 131756.3 | 4560.0009 | 5 | 15 | 3.18509 | -2.281828 | 2.940448 | 2.890339 | 12.45737 | 10.65956
2018-03-08 02:24 | 131835.4 | 4639.1311 | 5 | 15 | 2.999986 | -2.28219 | 2.940448 | 2.940494 | 12.45737 | 10.81529
2018-03-08 02:26 | 131955.5 | 120.0007 | 6 | 15 | 3.362156 | 0 | 2.940448 | 2.9405 | 12.45737 | 10.81531
2018-03-08 02:28 | 132075.5 | 240.0002 | 6 | 15 | 3.377371 | 0 | 2.940448 | 2.9405 | 12.45737 | 10.81531
2018-03-08 02:29 | 132135.5 | 300.0031 | 6 | 15 | 3.38103 | 0 | 2.940448 | 2.9405 | 12.45737 | 10.81531
2018-03-08 02:29 | 132135.5 | 0.0025 | 7 | 16 | 3.380989 | 0 | 0 | 0 | 0 | 0
2018-03-08 02:31 | 132255.6 | 120.0006 | 2 | 16 | 4.067577 | 4.889909 | 0.1624098 | 3.166e-09 | 0.6412752 | 1.0704e-08
2018-03-08 02:33 | 132375.6 | 240.0009 | 2 | 16 | 4.099059 | 4.889869 | 0.325395 | 3.166e-09 | 1.306683 | 1.0704e-08
2018-03-08 02:35 | 132495.6 | 360.0006 | 2 | 16 | 4.132304 | 4.889888 | 0.488391 | 3.166e-09 | 1.977597 | 1.0704e-08
2018-03-08 02:37 | 132615.6 | 480.0009 | 2 | 16 | 4.160828 | 4.889926 | 0.6513765 | 3.166e-09 | 2.653457 | 1.0704e-08
2018-03-08 02:39 | 132735.6 | 600.0014 | 2 | 16 | 4.185822 | 4.889871 | 0.8143842 | 3.166e-09 | 3.333789 | 1.0704e-08
2018-03-08 02:41 | 132855.6 | 720.0002 | 2 | 16 | 4.200281 | 4.718841 | 0.9761491 | 3.166e-09 | 4.012557 | 1.0704e-08
2018-03-08 02:43 | 132975.6 | 840.0007 | 2 | 16 | 4.20031 | 4.373277 | 1.127567 | 3.166e-09 | 4.648555 | 1.0704e-08
2018-03-08 02:45 | 133095.6 | 960.0009 | 2 | 16 | 4.200323 | 4.032779 | 1.267607 | 3.166e-09 | 5.236761 | 1.0704e-08
2018-03-08 02:47 | 133215.6 | 1080.0014 | 2 | 16 | 4.200274 | 3.697333 | 1.396319 | 3.166e-09 | 5.777388 | 1.0704e-08
2018-03-08 02:49 | 133335.6 | 1200.0009 | 2 | 16 | 4.200271 | 3.405442 | 1.514616 | 3.166e-09 | 6.27427 | 1.0704e-08
2018-03-08 02:50 | 133399.4 | 1263.8384 | 2 | 16 | 4.200283 | 3.259986 | 1.573704 | 3.166e-09 | 6.522455 | 1.0704e-08
2018-03-08 02:52 | 133519.4 | 120.0006 | 3 | 16 | 4.219865 | 3.260125 | 1.681983 | 3.48e-09 | 6.978213 | 1.1979e-08
2018-03-08 02:54 | 133639.4 | 240.0002 | 3 | 16 | 4.244668 | 3.260093 | 1.79065 | 3.48e-09 | 7.438081 | 1.1979e-08
2018-03-08 02:56 | 133759.4 | 360.0006 | 3 | 16 | 4.273878 | 3.260108 | 1.899319 | 3.48e-09 | 7.900903 | 1.1979e-08
2018-03-08 02:58 | 133879.4 | 480.0009 | 3 | 16 | 4.304549 | 3.260131 | 2.007977 | 3.48e-09 | 8.366944 | 1.1979e-08
2018-03-08 03:00 | 133999.4 | 600.0013 | 3 | 16 | 4.336926 | 3.260058 | 2.11666 | 3.48e-09 | 8.836523 | 1.1979e-08
2018-03-08 03:02 | 134119.4 | 720.0002 | 3 | 16 | 4.371674 | 3.260053 | 2.225309 | 3.48e-09 | 9.309575 | 1.1979e-08
2018-03-08 03:04 | 134239.4 | 840.0014 | 3 | 16 | 4.400296 | 3.097262 | 2.333245 | 3.48e-09 | 9.783351 | 1.1979e-08
2018-03-08 03:06 | 134359.4 | 960.0003 | 3 | 16 | 4.400311 | 2.665029 | 2.428878 | 3.48e-09 | 10.20417 | 1.1979e-08
2018-03-08 03:08 | 134479.4 | 1080.0023 | 3 | 16 | 4.400288 | 2.31408 | 2.51169 | 3.48e-09 | 10.56856 | 1.1979e-08
2018-03-08 03:10 | 134599.4 | 1200.0019 | 3 | 16 | 4.400255 | 2.018581 | 2.583756 | 3.48e-09 | 10.88568 | 1.1979e-08
2018-03-08 03:12 | 134719.4 | 1320.0015 | 3 | 16 | 4.400257 | 1.759024 | 2.646641 | 3.48e-09 | 11.16238 | 1.1979e-08
2018-03-08 03:14 | 134839.4 | 1440.0019 | 3 | 16 | 4.400225 | 1.526724 | 2.7013 | 3.48e-09 | 11.4029 | 1.1979e-08
2018-03-08 03:16 | 134959.4 | 1560.0022 | 3 | 16 | 4.400258 | 1.33836 | 2.748955 | 3.48e-09 | 11.61259 | 1.1979e-08
2018-03-08 03:18 | 135079.4 | 1680.001 | 3 | 16 | 4.400254 | 1.18104 | 2.790847 | 3.48e-09 | 11.79692 | 1.1979e-08
2018-03-08 03:20 | 135199.4 | 1800.0014 | 3 | 16 | 4.400225 | 1.04701 | 2.827932 | 3.48e-09 | 11.96011 | 1.1979e-08
2018-03-08 03:22 | 135319.4 | 1920.0002 | 3 | 16 | 4.400212 | 0.9256029 | 2.86079 | 3.48e-09 | 12.10469 | 1.1979e-08
2018-03-08 03:24 | 135439.4 | 2040.0014 | 3 | 16 | 4.400191 | 0.8205318 | 2.889834 | 3.48e-09 | 12.23249 | 1.1979e-08
2018-03-08 03:26 | 135559.4 | 2160.001 | 3 | 16 | 4.400198 | 0.7342501 | 2.915723 | 3.48e-09 | 12.34641 | 1.1979e-08
2018-03-08 03:28 | 135679.4 | 2280.0006 | 3 | 16 | 4.400202 | 0.6615448 | 2.938958 | 3.48e-09 | 12.44865 | 1.1979e-08
2018-03-08 03:28 | 135695.3 | 2295.89 | 3 | 16 | 4.400152 | 0.6519995 | 2.941858 | 3.48e-09 | 12.46141 | 1.1979e-08
2018-03-08 03:30 | 135815.3 | 120.0003 | 4 | 16 | 4.334417 | 0 | 2.941858 | 3.48e-09 | 12.46141 | 1.1979e-08
2018-03-08 03:32 | 135935.3 | 240 | 4 | 16 | 4.328826 | 0 | 2.941858 | 3.48e-09 | 12.46141 | 1.1979e-08
2018-03-08 03:33 | 135995.3 | 300.0028 | 4 | 16 | 4.327237 | 0 | 2.941858 | 3.48e-09 | 12.46141 | 1.1979e-08
2018-03-08 03:35 | 136115.4 | 120.0006 | 5 | 16 | 4.090547 | -2.281959 | 2.941858 | 0.07606006 | 12.46141 | 0.3135839
2018-03-08 03:37 | 136235.4 | 240.0001 | 5 | 16 | 4.05735 | -2.281933 | 2.941858 | 0.15212 | 12.46141 | 0.6233966
2018-03-08 03:39 | 136355.4 | 360.0014 | 5 | 16 | 4.027015 | -2.281854 | 2.941858 | 0.2281787 | 12.46141 | 0.9308396
2018-03-08 03:41 | 136475.4 | 480.0001 | 5 | 16 | 3.996126 | -2.28202 | 2.941858 | 0.3042302 | 12.46141 | 1.235919
2018-03-08 03:43 | 136595.4 | 600.0014 | 5 | 16 | 3.967096 | -2.281892 | 2.941858 | 0.380302 | 12.46141 | 1.538799
2018-03-08 03:45 | 136715.4 | 720.0001 | 5 | 16 | 3.9392 | -2.281942 | 2.941858 | 0.4563658 | 12.46141 | 1.839481
2018-03-08 03:47 | 136835.4 | 840.0006 | 5 | 16 | 3.912379 | -2.281885 | 2.941858 | 0.53242 | 12.46141 | 2.138057
2018-03-08 03:49 | 136955.4 | 960.0001 | 5 | 16 | 3.884988 | -2.281862 | 2.941858 | 0.6084789 | 12.46141 | 2.434598
2018-03-08 03:51 | 137075.4 | 1080.0014 | 5 | 16 | 3.857814 | -2.281823 | 2.941858 | 0.6845493 | 12.46141 | 2.729087
2018-03-08 03:53 | 137195.4 | 1200.001 | 5 | 16 | 3.831451 | -2.281944 | 2.941858 | 0.760612 | 12.46141 | 3.021514
2018-03-08 03:55 | 137315.4 | 1320.0006 | 5 | 16 | 3.807227 | -2.281882 | 2.941858 | 0.8366575 | 12.46141 | 3.311941
2018-03-08 03:57 | 137435.4 | 1440.0009 | 5 | 16 | 3.784478 | -2.282139 | 2.941858 | 0.9127274 | 12.46141 | 3.600688
2018-03-08 03:59 | 137555.4 | 1560.0014 | 5 | 16 | 3.761847 | -2.281837 | 2.941858 | 0.9887863 | 12.46141 | 3.887664
2018-03-08 04:01 | 137675.4 | 1680.0009 | 5 | 16 | 3.741222 | -2.281933 | 2.941858 | 1.064856 | 12.46141 | 4.173032
2018-03-08 04:03 | 137795.4 | 1800.0014 | 5 | 16 | 3.721903 | -2.281818 | 2.941858 | 1.140906 | 12.46141 | 4.456808
2018-03-08 04:05 | 137915.4 | 1920.0009 | 5 | 16 | 3.703713 | -2.28181 | 2.941858 | 1.216972 | 12.46141 | 4.739226
2018-03-08 04:07 | 138035.4 | 2040.0014 | 5 | 16 | 3.68495 | -2.281906 | 2.941858 | 1.293036 | 12.46141 | 5.020242
2018-03-08 04:09 | 138155.4 | 2160.0001 | 5 | 16 | 3.66683 | -2.282202 | 2.941858 | 1.369097 | 12.46141 | 5.299816
2018-03-08 04:11 | 138275.4 | 2280.0014 | 5 | 16 | 3.650622 | -2.281911 | 2.941858 | 1.445161 | 12.46141 | 5.578104
2018-03-08 04:13 | 138395.4 | 2400.0009 | 5 | 16 | 3.636186 | -2.281878 | 2.941858 | 1.521215 | 12.46141 | 5.855188
2018-03-08 04:15 | 138515.4 | 2520.0001 | 5 | 16 | 3.622128 | -2.281844 | 2.941858 | 1.597281 | 12.46141 | 6.131247
2018-03-08 04:17 | 138635.4 | 2640.0009 | 5 | 16 | 3.607662 | -2.281876 | 2.941858 | 1.673347 | 12.46141 | 6.40621
2018-03-08 04:19 | 138755.4 | 2760.0014 | 5 | 16 | 3.595124 | -2.281846 | 2.941858 | 1.749401 | 12.46141 | 6.680095
2018-03-08 04:21 | 138875.4 | 2880.0001 | 5 | 16 | 3.584037 | -2.28217 | 2.941858 | 1.825465 | 12.46141 | 6.953124
2018-03-08 04:23 | 138995.4 | 3000.0006 | 5 | 16 | 3.573923 | -2.281952 | 2.941858 | 1.901529 | 12.46141 | 7.225361
2018-03-08 04:25 | 139115.4 | 3120.0001 | 5 | 16 | 3.562757 | -2.282196 | 2.941858 | 1.977583 | 12.46141 | 7.496761
2018-03-08 04:27 | 139235.4 | 3240.0014 | 5 | 16 | 3.551495 | -2.282059 | 2.941858 | 2.053655 | 12.46141 | 7.767348
2018-03-08 04:29 | 139355.4 | 3360.0001 | 5 | 16 | 3.541064 | -2.28186 | 2.941858 | 2.129708 | 12.46141 | 8.03705
2018-03-08 04:31 | 139475.4 | 3480.0014 | 5 | 16 | 3.531077 | -2.281874 | 2.941858 | 2.205772 | 12.46141 | 8.306017
2018-03-08 04:33 | 139595.4 | 3600.0001 | 5 | 16 | 3.51969 | -2.281936 | 2.941858 | 2.281827 | 12.46141 | 8.574156
2018-03-08 04:35 | 139715.4 | 3720.0014 | 5 | 16 | 3.505201 | -2.281858 | 2.941858 | 2.357893 | 12.46141 | 8.841342
2018-03-08 04:37 | 139835.4 | 3840.0001 | 5 | 16 | 3.490663 | -2.281874 | 2.941858 | 2.433959 | 12.46141 | 9.107419
2018-03-08 04:39 | 139955.4 | 3960.0005 | 5 | 16 | 3.474498 | -2.281894 | 2.941858 | 2.510016 | 12.46141 | 9.372303
2018-03-08 04:41 | 140075.4 | 4080.0001 | 5 | 16 | 3.454701 | -2.281846 | 2.941858 | 2.586079 | 12.46141 | 9.63588
2018-03-08 04:43 | 140195.4 | 4200.0006 | 5 | 16 | 3.424954 | -2.281853 | 2.941858 | 2.662133 | 12.46141 | 9.897585
2018-03-08 04:45 | 140315.4 | 4320.0009 | 5 | 16 | 3.381165 | -2.281819 | 2.941858 | 2.738194 | 12.46141 | 10.15651
2018-03-08 04:47 | 140435.4 | 4440.0006 | 5 | 16 | 3.31411 | -2.281997 | 2.941858 | 2.814259 | 12.46141 | 10.41137
2018-03-08 04:49 | 140555.4 | 4560.0009 | 5 | 16 | 3.187651 | -2.282182 | 2.941858 | 2.890328 | 12.46141 | 10.65927
2018-03-08 04:51 | 140635.7 | 4640.3072 | 5 | 16 | 2.999981 | -2.282026 | 2.941858 | 2.941232 | 12.46141 | 10.81742
2018-03-08 04:53 | 140755.8 | 120.0011 | 6 | 16 | 3.361534 | 0 | 2.941858 | 2.941232 | 12.46141 | 10.81742
2018-03-08 04:55 | 140875.8 | 240.0008 | 6 | 16 | 3.376625 | 0 | 2.941858 | 2.941232 | 12.46141 | 10.81742
2018-03-08 04:56 | 140935.8 | 300.002 | 6 | 16 | 3.380172 | 0 | 2.941858 | 2.941232 | 12.46141 | 10.81742
2018-03-08 04:56 | 140935.8 | 0.0024 | 7 | 17 | 3.379931 | 0 | 0 | 0 | 0 | 0
2018-03-08 04:58 | 141055.9 | 120.0005 | 2 | 17 | 4.067449 | 4.889897 | 0.1624327 | 0 | 0.6413738 | 0
2018-03-08 05:00 | 141175.9 | 240.0002 | 2 | 17 | 4.098819 | 4.889882 | 0.3253973 | 0 | 1.306625 | 0
2018-03-08 05:02 | 141295.9 | 360.0014 | 2 | 17 | 4.134691 | 4.889838 | 0.4883837 | 0 | 1.97766 | 0
2018-03-08 05:04 | 141415.9 | 480.0009 | 2 | 17 | 4.162661 | 4.889859 | 0.6513759 | 0 | 2.65398 | 0
2018-03-08 05:06 | 141535.9 | 600.0014 | 2 | 17 | 4.186193 | 4.889909 | 0.8143787 | 0 | 3.334429 | 0
2018-03-08 05:08 | 141655.9 | 720.0019 | 2 | 17 | 4.200303 | 4.732596 | 0.9763241 | 0 | 4.013951 | 0
2018-03-08 05:10 | 141775.9 | 840.0014 | 2 | 17 | 4.200295 | 4.360227 | 1.127873 | 0 | 4.6505 | 0
2018-03-08 05:12 | 141895.9 | 960.0002 | 2 | 17 | 4.200279 | 3.9987 | 1.267022 | 0 | 5.234965 | 0
2018-03-08 05:14 | 142015.9 | 1080.0006 | 2 | 17 | 4.200273 | 3.692279 | 1.395106 | 0 | 5.772953 | 0
2018-03-08 05:16 | 142135.9 | 1200.0002 | 2 | 17 | 4.200259 | 3.413259 | 1.513428 | 0 | 6.269938 | 0
2018-03-08 05:17 | 142205.4 | 1269.5699 | 2 | 17 | 4.200276 | 3.259999 | 1.577918 | 0 | 6.540812 | 0
2018-03-08 05:19 | 142325.5 | 120.0014 | 3 | 17 | 4.220879 | 3.260188 | 1.686199 | 5.177e-09 | 6.996608 | 2.0994e-08
2018-03-08 05:21 | 142445.5 | 240.001 | 3 | 17 | 4.247307 | 3.260196 | 1.794861 | 5.177e-09 | 7.456681 | 2.0994e-08
2018-03-08 05:23 | 142565.5 | 360.0014 | 3 | 17 | 4.275129 | 3.259824 | 1.903531 | 5.177e-09 | 7.919729 | 2.0994e-08
2018-03-08 05:25 | 142685.5 | 480.0002 | 3 | 17 | 4.30477 | 3.260173 | 2.012174 | 5.177e-09 | 8.385793 | 2.0994e-08
2018-03-08 05:27 | 142805.5 | 600.0014 | 3 | 17 | 4.336922 | 3.259801 | 2.120845 | 5.177e-09 | 8.855305 | 2.0994e-08
2018-03-08 05:29 | 142925.5 | 720.0001 | 3 | 17 | 4.373909 | 3.259835 | 2.229503 | 5.177e-09 | 9.328505 | 2.0994e-08
2018-03-08 05:31 | 143045.5 | 840.0006 | 3 | 17 | 4.400306 | 3.069947 | 2.337058 | 5.177e-09 | 9.800819 | 2.0994e-08
2018-03-08 05:33 | 143165.5 | 960.0002 | 3 | 17 | 4.400321 | 2.658532 | 2.43226 | 5.177e-09 | 10.21974 | 2.0994e-08
2018-03-08 05:35 | 143285.5 | 1080.0008 | 3 | 17 | 4.400284 | 2.315536 | 2.515015 | 5.177e-09 | 10.58388 | 2.0994e-08
2018-03-08 05:37 | 143405.5 | 1200.0019 | 3 | 17 | 4.400282 | 2.010483 | 2.587014 | 5.177e-09 | 10.9007 | 2.0994e-08
2018-03-08 05:39 | 143525.5 | 1320.0015 | 3 | 17 | 4.400279 | 1.740519 | 2.649363 | 5.177e-09 | 11.17505 | 2.0994e-08
2018-03-08 05:41 | 143645.5 | 1440.0003 | 3 | 17 | 4.40023 | 1.520654 | 2.703594 | 5.177e-09 | 11.41368 | 2.0994e-08
2018-03-08 05:43 | 143765.5 | 1560.0014 | 3 | 17 | 4.400266 | 1.337749 | 2.751123 | 5.177e-09 | 11.62282 | 2.0994e-08
2018-03-08 05:45 | 143885.5 | 1680.0002 | 3 | 17 | 4.400236 | 1.180962 | 2.793048 | 5.177e-09 | 11.8073 | 2.0994e-08
2018-03-08 05:47 | 144005.5 | 1800.0005 | 3 | 17 | 4.400201 | 1.038138 | 2.830009 | 5.177e-09 | 11.96993 | 2.0994e-08
2018-03-08 05:49 | 144125.5 | 1920.0011 | 3 | 17 | 4.400218 | 0.9190578 | 2.862566 | 5.177e-09 | 12.11319 | 2.0994e-08
2018-03-08 05:51 | 144245.5 | 2040.0009 | 3 | 17 | 4.400207 | 0.8196783 | 2.891501 | 5.177e-09 | 12.24052 | 2.0994e-08
2018-03-08 05:53 | 144365.5 | 2160.0002 | 3 | 17 | 4.40018 | 0.7355242 | 2.917392 | 5.177e-09 | 12.35444 | 2.0994e-08
2018-03-08 05:55 | 144485.5 | 2280.0006 | 3 | 17 | 4.400217 | 0.6605539 | 2.94065 | 5.177e-09 | 12.45678 | 2.0994e-08
2018-03-08 05:55 | 144497.1 | 2291.6217 | 3 | 17 | 4.400135 | 0.6519995 | 2.942768 | 5.177e-09 | 12.4661 | 2.0994e-08
2018-03-08 05:57 | 144617.1 | 120.0007 | 4 | 17 | 4.334732 | 0 | 2.942768 | 5.177e-09 | 12.4661 | 2.0994e-08
2018-03-08 05:59 | 144737.1 | 240.0003 | 4 | 17 | 4.329166 | 0 | 2.942768 | 5.177e-09 | 12.4661 | 2.0994e-08
2018-03-08 06:00 | 144797.1 | 300.0022 | 4 | 17 | 4.327572 | 0 | 2.942768 | 5.177e-09 | 12.4661 | 2.0994e-08
2018-03-08 06:02 | 144917.2 | 120.0007 | 5 | 17 | 4.092715 | -2.282006 | 2.942768 | 0.07606194 | 12.4661 | 0.3137225
2018-03-08 06:04 | 145037.2 | 240.0002 | 5 | 17 | 4.058584 | -2.281908 | 2.942768 | 0.1521169 | 12.4661 | 0.6236591
2018-03-08 06:06 | 145157.2 | 360.0015 | 5 | 17 | 4.026878 | -2.281975 | 2.942768 | 0.2281872 | 12.4661 | 0.9311754
2018-03-08 06:08 | 145277.2 | 480.0003 | 5 | 17 | 3.99749 | -2.282106 | 2.942768 | 0.3042446 | 12.4661 | 1.236325
2018-03-08 06:10 | 145397.2 | 600.0023 | 5 | 17 | 3.969244 | -2.281918 | 2.942768 | 0.3803067 | 12.4661 | 1.539297
2018-03-08 06:12 | 145517.2 | 720.0002 | 5 | 17 | 3.941524 | -2.281933 | 2.942768 | 0.4563716 | 12.4661 | 1.840166
2018-03-08 06:14 | 145637.2 | 840.0006 | 5 | 17 | 3.912868 | -2.281946 | 2.942768 | 0.532427 | 12.4661 | 2.138858
2018-03-08 06:16 | 145757.2 | 960.0002 | 5 | 17 | 3.885591 | -2.281972 | 2.942768 | 0.608501 | 12.4661 | 2.435473
2018-03-08 06:18 | 145877.2 | 1080.0015 | 5 | 17 | 3.859345 | -2.281942 | 2.942768 | 0.6845573 | 12.4661 | 2.729998
2018-03-08 06:20 | 145997.2 | 1200.001 | 5 | 17 | 3.833767 | -2.28189 | 2.942768 | 0.7606196 | 12.4661 | 3.022573
2018-03-08 06:22 | 146117.2 | 1320.0006 | 5 | 17 | 3.808587 | -2.281905 | 2.942768 | 0.8366815 | 12.4661 | 3.313215
2018-03-08 06:24 | 146237.2 | 1440.0002 | 5 | 17 | 3.784227 | -2.281917 | 2.942768 | 0.9127384 | 12.4661 | 3.601938
2018-03-08 06:26 | 146357.2 | 1560.0006 | 5 | 17 | 3.762686 | -2.28191 | 2.942768 | 0.9888082 | 12.4661 | 3.888971
2018-03-08 06:28 | 146477.2 | 1680.001 | 5 | 17 | 3.742632 | -2.281975 | 2.942768 | 1.064867 | 12.4661 | 4.17438
2018-03-08 06:30 | 146597.2 | 1800.0007 | 5 | 17 | 3.723532 | -2.281974 | 2.942768 | 1.140919 | 12.4661 | 4.458292
2018-03-08 06:32 | 146717.2 | 1920.001 | 5 | 17 | 3.703528 | -2.281924 | 2.942768 | 1.216982 | 12.4661 | 4.740767
2018-03-08 06:34 | 146837.2 | 2040.0014 | 5 | 17 | 3.684668 | -2.281878 | 2.942768 | 1.293046 | 12.4661 | 5.021738
2018-03-08 06:36 | 146957.2 | 2160.0002 | 5 | 17 | 3.667486 | -2.281865 | 2.942768 | 1.369109 | 12.4661 | 5.301342
2018-03-08 06:38 | 147077.2 | 2280.0015 | 5 | 17 | 3.652046 | -2.281851 | 2.942768 | 1.445172 | 12.4661 | 5.579705
2018-03-08 06:40 | 147197.2 | 2400.001 | 5 | 17 | 3.636689 | -2.281908 | 2.942768 | 1.521235 | 12.4661 | 5.856912
2018-03-08 06:42 | 147317.2 | 2520.0006 | 5 | 17 | 3.621026 | -2.281906 | 2.942768 | 1.59729 | 12.4661 | 6.132892
2018-03-08 06:44 | 147437.2 | 2640.0002 | 5 | 17 | 3.607656 | -2.281831 | 2.942768 | 1.673355 | 12.4661 | 6.407809
2018-03-08 06:46 | 147557.2 | 2760.0015 | 5 | 17 | 3.595807 | -2.281974 | 2.942768 | 1.749423 | 12.4661 | 6.681771
2018-03-08 06:48 | 147677.2 | 2880.0002 | 5 | 17 | 3.584852 | -2.281877 | 2.942768 | 1.825483 | 12.4661 | 6.954855
2018-03-08 06:50 | 147797.2 | 3000.0014 | 5 | 17 | 3.573045 | -2.28194 | 2.942768 | 1.901537 | 12.4661 | 7.227061
2018-03-08 06:52 | 147917.2 | 3120.0002 | 5 | 17 | 3.561833 | -2.282103 | 2.942768 | 1.977604 | 12.4661 | 7.498413
2018-03-08 06:54 | 148037.2 | 3240.0015 | 5 | 17 | 3.551662 | -2.281919 | 2.942768 | 2.05366 | 12.4661 | 7.768924
2018-03-08 06:56 | 148157.2 | 3360.0002 | 5 | 17 | 3.542104 | -2.281876 | 2.942768 | 2.129724 | 12.4661 | 8.038714
2018-03-08 06:58 | 148277.2 | 3480.0003 | 5 | 17 | 3.531053 | -2.28186 | 2.942768 | 2.205782 | 12.4661 | 8.307711
2018-03-08 07:00 | 148397.2 | 3600.0002 | 5 | 17 | 3.517816 | -2.281894 | 2.942768 | 2.281849 | 12.4661 | 8.575804
2018-03-08 07:02 | 148517.2 | 3720.0014 | 5 | 17 | 3.504953 | -2.281877 | 2.942768 | 2.357911 | 12.4661 | 8.842886
2018-03-08 07:04 | 148637.2 | 3840.001 | 5 | 17 | 3.491631 | -2.281933 | 2.942768 | 2.433972 | 12.4661 | 9.108976
2018-03-08 07:06 | 148757.2 | 3960.0014 | 5 | 17 | 3.475763 | -2.281844 | 2.942768 | 2.510029 | 12.4661 | 9.373968
2018-03-08 07:08 | 148877.2 | 4080.0011 | 5 | 17 | 3.453244 | -2.281819 | 2.942768 | 2.586092 | 12.4661 | 9.637549
2018-03-08 07:10 | 148997.2 | 4200.0014 | 5 | 17 | 3.423299 | -2.281857 | 2.942768 | 2.662148 | 12.4661 | 9.899093
2018-03-08 07:12 | 149117.2 | 4320.0003 | 5 | 17 | 3.381803 | -2.281842 | 2.942768 | 2.738206 | 12.4661 | 10.15799
2018-03-08 07:14 | 149237.2 | 4440.0014 | 5 | 17 | 3.31645 | -2.281878 | 2.942768 | 2.814273 | 12.4661 | 10.41296
2018-03-08 07:16 | 149357.2 | 4560.0003 | 5 | 17 | 3.188725 | -2.281885 | 2.942768 | 2.890328 | 12.4661 | 10.66097
2018-03-08 07:17 | 149437.2 | 4639.9769 | 5 | 17 | 2.999981 | -2.281894 | 2.942768 | 2.941026 | 12.4661 | 10.8185
2018-03-08 07:19 | 149557.2 | 120.0011 | 6 | 17 | 3.364889 | 0 | 2.942768 | 2.941026 | 12.4661 | 10.8185
2018-03-08 07:21 | 149677.2 | 240.0008 | 6 | 17 | 3.380209 | 0 | 2.942768 | 2.941026 | 12.4661 | 10.8185
2018-03-08 07:22 | 149737.2 | 300.002 | 6 | 17 | 3.383731 | 0 | 2.942768 | 2.941026 | 12.4661 | 10.8185
2018-03-08 07:22 | 149737.2 | 0.0025 | 7 | 18 | 3.383677 | 0 | 0 | 0 | 0 | 0
2018-03-08 07:24 | 149857.3 | 120.0006 | 2 | 18 | 4.06733 | 4.889863 | 0.162391 | 2.777e-09 | 0.6413472 | 9.397e-09
2018-03-08 07:26 | 149977.3 | 240.001 | 2 | 18 | 4.10169 | 4.889935 | 0.3253877 | 2.777e-09 | 1.306926 | 9.397e-09
2018-03-08 07:28 | 150097.3 | 360.0007 | 2 | 18 | 4.136336 | 4.889834 | 0.4883818 | 2.777e-09 | 1.978446 | 9.397e-09
2018-03-08 07:30 | 150217.3 | 480.0001 | 2 | 18 | 4.162596 | 4.889861 | 0.6513455 | 2.777e-09 | 2.654736 | 9.397e-09
2018-03-08 07:32 | 150337.3 | 600.0014 | 2 | 18 | 4.185126 | 4.889813 | 0.8143522 | 2.777e-09 | 3.335084 | 9.397e-09
2018-03-08 07:34 | 150457.3 | 720.001 | 2 | 18 | 4.200308 | 4.716535 | 0.9761916 | 2.777e-09 | 4.01409 | 9.397e-09
2018-03-08 07:36 | 150577.3 | 840.0022 | 2 | 18 | 4.200252 | 4.328713 | 1.126723 | 2.777e-09 | 4.646366 | 9.397e-09
2018-03-08 07:38 | 150697.3 | 960.001 | 2 | 18 | 4.200305 | 3.995524 | 1.265364 | 2.777e-09 | 5.228697 | 9.397e-09
2018-03-08 07:40 | 150817.3 | 1080.0006 | 2 | 18 | 4.200276 | 3.702382 | 1.393491 | 2.777e-09 | 5.766867 | 9.397e-09
2018-03-08 07:42 | 150937.3 | 1200.0005 | 2 | 18 | 4.200284 | 3.421254 | 1.51222 | 2.777e-09 | 6.265559 | 9.397e-09
2018-03-08 07:43 | 151003.4 | 1266.0992 | 2 | 18 | 4.200271 | 3.259994 | 1.573575 | 2.777e-09 | 6.523267 | 9.397e-09
2018-03-08 07:45 | 151123.4 | 120.0013 | 3 | 18 | 4.222157 | 3.259875 | 1.68185 | 2.777e-09 | 6.979132 | 9.397e-09
2018-03-08 07:47 | 151243.4 | 240.0001 | 3 | 18 | 4.247138 | 3.259881 | 1.790498 | 2.777e-09 | 7.439198 | 9.397e-09
2018-03-08 07:49 | 151363.4 | 360.0012 | 3 | 18 | 4.274076 | 3.259936 | 1.89916 | 2.777e-09 | 7.902157 | 9.397e-09
2018-03-08 07:51 | 151483.4 | 480.0001 | 3 | 18 | 4.303711 | 3.2599 | 2.007837 | 2.777e-09 | 8.368223 | 9.397e-09
2018-03-08 07:53 | 151603.4 | 600.0005 | 3 | 18 | 4.337802 | 3.259843 | 2.116495 | 2.777e-09 | 8.837658 | 9.397e-09
2018-03-08 07:55 | 151723.4 | 720.0008 | 3 | 18 | 4.374062 | 3.259978 | 2.225133 | 2.777e-09 | 9.310869 | 9.397e-09
2018-03-08 07:57 | 151843.4 | 840.0005 | 3 | 18 | 4.400295 | 3.085181 | 2.332856 | 2.777e-09 | 9.783887 | 9.397e-09
2018-03-08 07:59 | 151963.4 | 960.0001 | 3 | 18 | 4.40029 | 2.679811 | 2.428712 | 2.777e-09 | 10.20568 | 9.397e-09
2018-03-08 08:01 | 152083.4 | 1080.0006 | 3 | 18 | 4.400306 | 2.321641 | 2.511985 | 2.777e-09 | 10.57211 | 9.397e-09
2018-03-08 08:03 | 152203.4 | 1200.0018 | 3 | 18 | 4.400291 | 2.00544 | 2.583914 | 2.777e-09 | 10.88862 | 9.397e-09
2018-03-08 08:05 | 152323.4 | 1320.0022 | 3 | 18 | 4.40027 | 1.747565 | 2.646331 | 2.777e-09 | 11.16327 | 9.397e-09
2018-03-08 08:07 | 152443.4 | 1440.0002 | 3 | 18 | 4.400236 | 1.530976 | 2.700846 | 2.777e-09 | 11.40315 | 9.397e-09
2018-03-08 08:09 | 152563.4 | 1560.0013 | 3 | 18 | 4.400194 | 1.344291 | 2.74872 | 2.777e-09 | 11.6138 | 9.397e-09
2018-03-08 08:11 | 152683.4 | 1680.0001 | 3 | 18 | 4.400269 | 1.178086 | 2.790727 | 2.777e-09 | 11.79865 | 9.397e-09
2018-03-08 08:13 | 152803.4 | 1800.0012 | 3 | 18 | 4.400265 | 1.038389 | 2.827563 | 2.777e-09 | 11.96073 | 9.397e-09
2018-03-08 08:15 | 152923.4 | 1920.0001 | 3 | 18 | 4.400233 | 0.9222431 | 2.860177 | 2.777e-09 | 12.10424 | 9.397e-09
2018-03-08 08:17 | 153043.4 | 2040.0005 | 3 | 18 | 4.40021 | 0.8246431 | 2.889252 | 2.777e-09 | 12.23218 | 9.397e-09
2018-03-08 08:19 | 153163.4 | 2160.0009 | 3 | 18 | 4.400218 | 0.7370796 | 2.915254 | 2.777e-09 | 12.34659 | 9.397e-09
2018-03-08 08:21 | 153283.4 | 2280.0012 | 3 | 18 | 4.400206 | 0.6569071 | 2.93843 | 2.777e-09 | 12.44857 | 9.397e-09
2018-03-08 08:22 | 153292.1 | 2288.6431 | 3 | 18 | 4.400224 | 0.6519985 | 2.940001 | 2.777e-09 | 12.45548 | 9.397e-09
2018-03-08 08:24 | 153412.1 | 120.0003 | 4 | 18 | 4.334398 | 0 | 2.940002 | 2.777e-09 | 12.45549 | 9.397e-09
2018-03-08 08:26 | 153532.1 | 240 | 4 | 18 | 4.328768 | 0 | 2.940002 | 2.777e-09 | 12.45549 | 9.397e-09
2018-03-08 08:27 | 153592.1 | 300.0028 | 4 | 18 | 4.327157 | 0 | 2.940002 | 2.777e-09 | 12.45549 | 9.397e-09
2018-03-08 08:29 | 153712.2 | 120.0006 | 5 | 18 | 4.091895 | -2.281898 | 2.940002 | 0.07605211 | 12.45549 | 0.3136621
2018-03-08 08:31 | 153832.2 | 240.0002 | 5 | 18 | 4.056437 | -2.281947 | 2.940002 | 0.152111 | 12.45549 | 0.623482
2018-03-08 08:33 | 153952.2 | 360.0006 | 5 | 18 | 4.026121 | -2.281871 | 2.940002 | 0.2281722 | 12.45549 | 0.9308528
2018-03-08 08:35 | 154072.2 | 480.001 | 5 | 18 | 3.997411 | -2.281947 | 2.940002 | 0.3042436 | 12.45549 | 1.236018
2018-03-08 08:37 | 154192.2 | 600.0015 | 5 | 18 | 3.969201 | -2.281959 | 2.940002 | 0.3803068 | 12.45549 | 1.539004
2018-03-08 08:39 | 154312.2 | 720.001 | 5 | 18 | 3.93959 | -2.281956 | 2.940002 | 0.4563634 | 12.45549 | 1.839774
2018-03-08 08:41 | 154432.2 | 840.0015 | 5 | 18 | 3.911383 | -2.281919 | 2.940002 | 0.5324228 | 12.45549 | 2.138328
2018-03-08 08:43 | 154552.2 | 960.0003 | 5 | 18 | 3.88491 | -2.282095 | 2.940002 | 0.6084828 | 12.45549 | 2.434814
2018-03-08 08:45 | 154672.2 | 1080.0006 | 5 | 18 | 3.859496 | -2.281924 | 2.940002 | 0.6845462 | 12.45549 | 2.729351
2018-03-08 08:47 | 154792.2 | 1200.0011 | 5 | 18 | 3.833031 | -2.281918 | 2.940002 | 0.7606093 | 12.45549 | 3.021918
2018-03-08 08:49 | 154912.2 | 1320.0014 | 5 | 18 | 3.806613 | -2.281942 | 2.940002 | 0.8366783 | 12.45549 | 3.312467
2018-03-08 08:51 | 155032.2 | 1440.0003 | 5 | 18 | 3.783637 | -2.281938 | 2.940002 | 0.9127373 | 12.45549 | 3.601104
2018-03-08 08:53 | 155152.2 | 1560.0015 | 5 | 18 | 3.762946 | -2.281849 | 2.940002 | 0.9888101 | 12.45549 | 3.888134
2018-03-08 08:55 | 155272.2 | 1680.0003 | 5 | 18 | 3.743163 | -2.281833 | 2.940002 | 1.064861 | 12.45549 | 4.173558
2018-03-08 08:57 | 155392.2 | 1800.0014 | 5 | 18 | 3.722315 | -2.281988 | 2.940002 | 1.140929 | 12.45549 | 4.457512
2018-03-08 08:59 | 155512.2 | 1920.0011 | 5 | 18 | 3.702755 | -2.281872 | 2.940002 | 1.216989 | 12.45549 | 4.739874
2018-03-08 09:01 | 155632.2 | 2040.0031 | 5 | 18 | 3.684766 | -2.281981 | 2.940002 | 1.293054 | 12.45549 | 5.020833
2018-03-08 09:03 | 155752.2 | 2160.0011 | 5 | 18 | 3.668471 | -2.28196 | 2.940002 | 1.369123 | 12.45549 | 5.300502
2018-03-08 09:05 | 155872.2 | 2280.0006 | 5 | 18 | 3.652239 | -2.281942 | 2.940002 | 1.445184 | 12.45549 | 5.578915
2018-03-08 09:07 | 155992.2 | 2400.0003 | 5 | 18 | 3.635735 | -2.281922 | 2.940002 | 1.521241 | 12.45549 | 5.856051
2018-03-08 09:09 | 156112.2 | 2520.0015 | 5 | 18 | 3.621367 | -2.281965 | 2.940002 | 1.59731 | 12.45549 | 6.132064
2018-03-08 09:11 | 156232.2 | 2640.0002 | 5 | 18 | 3.608623 | -2.281965 | 2.940002 | 1.673371 | 12.45549 | 6.407009
2018-03-08 09:13 | 156352.2 | 2760.0007 | 5 | 18 | 3.596972 | -2.281974 | 2.940002 | 1.749426 | 12.45549 | 6.68102
2018-03-08 09:15 | 156472.2 | 2880.001 | 5 | 18 | 3.584494 | -2.28189 | 2.940002 | 1.82549 | 12.45549 | 6.954158
2018-03-08 09:17 | 156592.2 | 3000.0014 | 5 | 18 | 3.57306 | -2.281975 | 2.940002 | 1.901558 | 12.45549 | 7.226374
2018-03-08 09:19 | 156712.2 | 3120.001 | 5 | 18 | 3.562705 | -2.281936 | 2.940002 | 1.977615 | 12.45549 | 7.497733
2018-03-08 09:21 | 156832.2 | 3240.0015 | 5 | 18 | 3.553486 | -2.281908 | 2.940002 | 2.053675 | 12.45549 | 7.76836
2018-03-08 09:23 | 156952.2 | 3360.0003 | 5 | 18 | 3.543121 | -2.281872 | 2.940002 | 2.129744 | 12.45549 | 8.038292
2018-03-08 09:25 | 157072.2 | 3480.0007 | 5 | 18 | 3.530643 | -2.281892 | 2.940002 | 2.205805 | 12.45549 | 8.307305
2018-03-08 09:27 | 157192.2 | 3600.0011 | 5 | 18 | 3.51897 | -2.282321 | 2.940002 | 2.281865 | 12.45549 | 8.575403
2018-03-08 09:29 | 157312.2 | 3720.0006 | 5 | 18 | 3.506903 | -2.281944 | 2.940002 | 2.357921 | 12.45549 | 8.842582
2018-03-08 09:31 | 157432.2 | 3840.0011 | 5 | 18 | 3.493619 | -2.281895 | 2.940002 | 2.433996 | 12.45549 | 9.108888
2018-03-08 09:33 | 157552.2 | 3960.0011 | 5 | 18 | 3.475247 | -2.28189 | 2.940002 | 2.510052 | 12.45549 | 9.373948
2018-03-08 09:35 | 157672.2 | 4080.0002 | 5 | 18 | 3.453104 | -2.281908 | 2.940002 | 2.586111 | 12.45549 | 9.637448
2018-03-08 09:37 | 157792.2 | 4200.0006 | 5 | 18 | 3.424817 | -2.28188 | 2.940002 | 2.662167 | 12.45549 | 9.899057
2018-03-08 09:39 | 157912.2 | 4320.0003 | 5 | 18 | 3.384399 | -2.281878 | 2.940002 | 2.738231 | 12.45549 | 10.15813
2018-03-08 09:41 | 158032.2 | 4440.0006 | 5 | 18 | 3.31664 | -2.281898 | 2.940002 | 2.814294 | 12.45549 | 10.41323
2018-03-08 09:43 | 158152.2 | 4560.0003 | 5 | 18 | 3.183249 | -2.282155 | 2.940002 | 2.890359 | 12.45549 | 10.66106
2018-03-08 09:44 | 158229.8 | 4637.6456 | 5 | 18 | 2.999994 | -2.281905 | 2.940002 | 2.939574 | 12.45549 | 10.81381
2018-03-08 09:46 | 158349.9 | 120.0006 | 6 | 18 | 3.363688 | 0 | 2.940002 | 2.939574 | 12.45549 | 10.81381
2018-03-08 09:48 | 158469.9 | 240.0011 | 6 | 18 | 3.378776 | 0 | 2.940002 | 2.939574 | 12.45549 | 10.81381
2018-03-08 09:49 | 158529.9 | 300.0031 | 6 | 18 | 3.38238 | 0 | 2.940002 | 2.939574 | 12.45549 | 10.81381
2018-03-08 09:49 | 158529.9 | 0.0026 | 7 | 19 | 3.38245 | 0 | 0 | 0 | 0 | 0
2018-03-08 09:51 | 158650 | 120.0013 | 2 | 19 | 4.068216 | 4.889894 | 0.1623996 | 0 | 0.641237 | 0
2018-03-08 09:53 | 158770 | 240.0009 | 2 | 19 | 4.101157 | 4.889935 | 0.325378 | 0 | 1.306848 | 0
2018-03-08 09:55 | 158890 | 360.0013 | 2 | 19 | 4.135361 | 4.889852 | 0.488377 | 0 | 1.978237 | 0
2018-03-08 09:57 | 159010 | 480.0002 | 2 | 19 | 4.161026 | 4.889869 | 0.6513553 | 0 | 2.654377 | 0
2018-03-08 09:59 | 159130 | 600.0005 | 2 | 19 | 4.185412 | 4.889832 | 0.814334 | 0 | 3.334487 | 0
2018-03-08 10:01 | 159250 | 720.0004 | 2 | 19 | 4.200306 | 4.692569 | 0.9757486 | 0 | 4.011818 | 0
2018-03-08 10:03 | 159370 | 840.0006 | 2 | 19 | 4.200319 | 4.333226 | 1.126078 | 0 | 4.643243 | 0
2018-03-08 10:05 | 159490 | 960.0011 | 2 | 19 | 4.200294 | 4.007533 | 1.264887 | 0 | 5.22628 | 0
2018-03-08 10:07 | 159610 | 1080.0014 | 2 | 19 | 4.200279 | 3.707347 | 1.393491 | 0 | 5.766452 | 0
2018-03-08 10:09 | 159730 | 1200.0018 | 2 | 19 | 4.200279 | 3.402339 | 1.511991 | 0 | 6.264184 | 0
2018-03-08 10:10 | 159788.3 | 1258.3117 | 2 | 19 | 4.200274 | 3.259994 | 1.565921 | 0 | 6.490706 | 0
2018-03-08 10:12 | 159908.3 | 120.0014 | 3 | 19 | 4.220786 | 3.259852 | 1.674188 | 3.053e-09 | 6.946462 | 1.2377e-08
2018-03-08 10:14 | 160028.3 | 240.0009 | 3 | 19 | 4.24505 | 3.259858 | 1.782849 | 3.053e-09 | 7.406405 | 1.2377e-08
2018-03-08 10:16 | 160148.3 | 360.0005 | 3 | 19 | 4.271709 | 3.259898 | 1.891508 | 3.053e-09 | 7.86908 | 1.2377e-08
2018-03-08 10:18 | 160268.3 | 480.0002 | 3 | 19 | 4.302956 | 3.25986 | 2.000171 | 3.053e-09 | 8.334908 | 1.2377e-08
2018-03-08 10:20 | 160388.3 | 600.0005 | 3 | 19 | 4.336366 | 3.259839 | 2.108829 | 3.053e-09 | 8.804265 | 1.2377e-08
2018-03-08 10:22 | 160508.3 | 720.001 | 3 | 19 | 4.371784 | 3.259955 | 2.217499 | 3.053e-09 | 9.277399 | 1.2377e-08
2018-03-08 10:24 | 160628.3 | 840.0015 | 3 | 19 | 4.400294 | 3.12301 | 2.325609 | 3.053e-09 | 9.751917 | 1.2377e-08
2018-03-08 10:26 | 160748.3 | 960.001 | 3 | 19 | 4.400311 | 2.69624 | 2.422362 | 3.053e-09 | 10.17766 | 1.2377e-08
2018-03-08 10:28 | 160868.3 | 1080.0006 | 3 | 19 | 4.40031 | 2.325414 | 2.505822 | 3.053e-09 | 10.5449 | 1.2377e-08
2018-03-08 10:30 | 160988.3 | 1200.0012 | 3 | 19 | 4.400275 | 2.02063 | 2.578112 | 3.053e-09 | 10.863 | 1.2377e-08
2018-03-08 10:32 | 161108.3 | 1320.0015 | 3 | 19 | 4.400284 | 1.765312 | 2.641056 | 3.053e-09 | 11.13997 | 1.2377e-08
2018-03-08 10:34 | 161228.3 | 1440.0002 | 3 | 19 | 4.400256 | 1.546729 | 2.696173 | 3.053e-09 | 11.3825 | 1.2377e-08
2018-03-08 10:36 | 161348.3 | 1560.0001 | 3 | 19 | 4.400267 | 1.349894 | 2.7444 | 3.053e-09 | 11.59471 | 1.2377e-08
2018-03-08 10:38 | 161468.3 | 1680.001 | 3 | 19 | 4.400248 | 1.18558 | 2.78655 | 3.053e-09 | 11.78018 | 1.2377e-08
2018-03-08 10:40 | 161588.3 | 1800.0015 | 3 | 19 | 4.400237 | 1.049463 | 2.823728 | 3.053e-09 | 11.94377 | 1.2377e-08
2018-03-08 10:42 | 161708.3 | 1920.0011 | 3 | 19 | 4.40022 | 0.9349651 | 2.85674 | 3.053e-09 | 12.08903 | 1.2377e-08
2018-03-08 10:44 | 161828.3 | 2040.0006 | 3 | 19 | 4.40023 | 0.8328514 | 2.886175 | 3.053e-09 | 12.21856 | 1.2377e-08
2018-03-08 10:46 | 161948.3 | 2160.001 | 3 | 19 | 4.400261 | 0.7408791 | 2.912336 | 3.053e-09 | 12.33367 | 1.2377e-08
2018-03-08 10:48 | 162068.3 | 2280.0006 | 3 | 19 | 4.400177 | 0.6634207 | 2.935705 | 3.053e-09 | 12.4365 | 1.2377e-08
2018-03-08 10:48 | 162089.2 | 2300.9223 | 3 | 19 | 4.400201 | 0.651988 | 2.939528 | 3.053e-09 | 12.45332 | 1.2377e-08
2018-03-08 10:50 | 162209.3 | 120.0011 | 4 | 19 | 4.33429 | 0 | 2.939528 | 3.053e-09 | 12.45332 | 1.2377e-08
2018-03-08 10:52 | 162329.3 | 240 | 4 | 19 | 4.328635 | 0 | 2.939528 | 3.053e-09 | 12.45332 | 1.2377e-08
2018-03-08 10:53 | 162389.3 | 300.0012 | 4 | 19 | 4.327004 | 0 | 2.939528 | 3.053e-09 | 12.45332 | 1.2377e-08
2018-03-08 10:55 | 162509.3 | 120.0005 | 5 | 19 | 4.090136 | -2.281816 | 2.939528 | 0.07605467 | 12.45332 | 0.3135627
2018-03-08 10:57 | 162629.3 | 240.0018 | 5 | 19 | 4.056026 | -2.281816 | 2.939528 | 0.1521171 | 12.45332 | 0.62332
2018-03-08 10:59 | 162749.3 | 360.0005 | 5 | 19 | 4.026347 | -2.281899 | 2.939528 | 0.2281812 | 12.45332 | 0.9306889
2018-03-08 11:01 | 162869.3 | 480.001 | 5 | 19 | 3.997536 | -2.281921 | 2.939528 | 0.3042415 | 12.45332 | 1.235838
2018-03-08 11:03 | 162989.3 | 600.003 | 5 | 19 | 3.967404 | -2.281821 | 2.939528 | 0.3803015 | 12.45332 | 1.538752
2018-03-08 11:05 | 163109.3 | 720.0002 | 5 | 19 | 3.938466 | -2.28181 | 2.939528 | 0.4563538 | 12.45332 | 1.839368
2018-03-08 11:07 | 163229.3 | 840.0005 | 5 | 19 | 3.91106 | -2.281877 | 2.939528 | 0.5324254 | 12.45332 | 2.137923
2018-03-08 11:09 | 163349.3 | 960.001 | 5 | 19 | 3.885351 | -2.28186 | 2.939528 | 0.6084794 | 12.45332 | 2.434394
2018-03-08 11:11 | 163469.3 | 1080.0013 | 5 | 19 | 3.858897 | -2.281851 | 2.939528 | 0.6845541 | 12.45332 | 2.728978
2018-03-08 11:13 | 163589.3 | 1200.0009 | 5 | 19 | 3.831251 | -2.281877 | 2.939528 | 0.7606093 | 12.45332 | 3.021405
2018-03-08 11:15 | 163709.3 | 1320.0013 | 5 | 19 | 3.806067 | -2.2818 | 2.939528 | 0.8366686 | 12.45332 | 3.311832
2018-03-08 11:17 | 163829.3 | 1440.001 | 5 | 19 | 3.783857 | -2.281823 | 2.939528 | 0.912735 | 12.45332 | 3.600478
2018-03-08 11:19 | 163949.3 | 1560.0006 | 5 | 19 | 3.763202 | -2.281901 | 2.939528 | 0.9887943 | 12.45332 | 3.88749
2018-03-08 11:21 | 164069.3 | 1680.0001 | 5 | 19 | 3.741501 | -2.282157 | 2.939528 | 1.064853 | 12.45332 | 4.172897
2018-03-08 11:23 | 164189.3 | 1800.0005 | 5 | 19 | 3.721348 | -2.281864 | 2.939528 | 1.140918 | 12.45332 | 4.456714
2018-03-08 11:25 | 164309.3 | 1920.0002 | 5 | 19 | 3.702543 | -2.28188 | 2.939528 | 1.216985 | 12.45332 | 4.739065
2018-03-08 11:27 | 164429.3 | 2040.0005 | 5 | 19 | 3.685238 | -2.281935 | 2.939528 | 1.293042 | 12.45332 | 5.020006
2018-03-08 11:29 | 164549.3 | 2160.0009 | 5 | 19 | 3.667944 | -2.281985 | 2.939528 | 1.369106 | 12.45332 | 5.299668
2018-03-08 11:31 | 164669.3 | 2280.0005 | 5 | 19 | 3.650421 | -2.281919 | 2.939528 | 1.44517 | 12.45332 | 5.577989
2018-03-08 11:33 | 164789.3 | 2400.0009 | 5 | 19 | 3.6351 | -2.281919 | 2.939528 | 1.52123 | 12.45332 | 5.855045
2018-03-08 11:35 | 164909.3 | 2520.0013 | 5 | 19 | 3.621381 | -2.281946 | 2.939528 | 1.597292 | 12.45332 | 6.131001
2018-03-08 11:37 | 165029.3 | 2640.0002 | 5 | 19 | 3.608714 | -2.281974 | 2.939528 | 1.673363 | 12.45332 | 6.406003
2018-03-08 15:00 | 165272.7 | 2883.372108 | 5 | 19 | 3.596094 | -2.281995 | 2.939528 | 1.749427 | 12.45332 | 6.681524
2018-03-08 15:02 | 165392.7 | 3003.371708 | 5 | 19 | 3.576208 | -2.281882 | 2.939528 | 1.825484 | 12.45332 | 6.9542
2018-03-08 15:04 | 165512.7 | 3123.371408 | 5 | 19 | 3.564157 | -2.282027 | 2.939528 | 1.90155 | 12.45332 | 7.225746
2018-03-08 15:06 | 165632.7 | 3243.370908 | 5 | 19 | 3.553255 | -2.281933 | 2.939528 | 1.977607 | 12.45332 | 7.496414
2018-03-08 15:08 | 165752.7 | 3363.372108 | 5 | 19 | 3.541755 | -2.282024 | 2.939528 | 2.053678 | 12.45332 | 7.766268
2018-03-08 15:10 | 165872.7 | 3483.371708 | 5 | 19 | 3.5315 | -2.281965 | 2.939528 | 2.129744 | 12.45332 | 8.035285
2018-03-08 15:12 | 165992.7 | 3603.372108 | 5 | 19 | 3.521328 | -2.281992 | 2.939528 | 2.205805 | 12.45332 | 8.303505
2018-03-08 15:14 | 166112.7 | 3723.371708 | 5 | 19 | 3.510738 | -2.281922 | 2.939528 | 2.281856 | 12.45332 | 8.570919
2018-03-08 15:16 | 166232.7 | 3843.371308 | 5 | 19 | 3.49692 | -2.281877 | 2.939528 | 2.357931 | 12.45332 | 8.837503
2018-03-08 15:18 | 166352.7 | 3963.370908 | 5 | 19 | 3.481173 | -2.281901 | 2.939528 | 2.433987 | 12.45332 | 9.102872
2018-03-08 15:20 | 166472.7 | 4083.371308 | 5 | 19 | 3.4625 | -2.281924 | 2.939528 | 2.510049 | 12.45332 | 9.366974
2018-03-08 15:22 | 166592.7 | 4203.371708 | 5 | 19 | 3.438338 | -2.281954 | 2.939528 | 2.586117 | 12.45332 | 9.629487
2018-03-08 15:24 | 166712.7 | 4323.372108 | 5 | 19 | 3.400198 | -2.281952 | 2.939528 | 2.662173 | 12.45332 | 9.889672
2018-03-08 15:26 | 166832.7 | 4443.370908 | 5 | 19 | 3.333211 | -2.281935 | 2.939528 | 2.738228 | 12.45332 | 10.14595
2018-03-08 15:28 | 166952.7 | 4563.371308 | 5 | 19 | 3.205296 | -2.281894 | 2.939528 | 2.814293 | 12.45332 | 10.39525
2018-03-08 15:29 | 167037 | 4647.646508 | 5 | 19 | 2.999981 | -2.281867 | 2.939528 | 2.86772 | 12.45332 | 10.56184
2018-03-08 15:31 | 167157 | 120.0015 | 6 | 19 | 3.339402 | 0 | 2.939528 | 2.867723 | 12.45332 | 10.56185
2018-03-08 15:33 | 167277 | 240.0003 | 6 | 19 | 3.352534 | 0 | 2.939528 | 2.867723 | 12.45332 | 10.56185
2018-03-08 15:34 | 167337 | 300.0023 | 6 | 19 | 3.355984 | 0 | 2.939528 | 2.867723 | 12.45332 | 10.56185
2018-03-08 15:34 | 167337 | 0.0025 | 7 | 20 | 3.355981 | 0 | 0 | 0 | 0 | 0
2018-03-08 15:36 | 167457.1 | 120.0031 | 2 | 20 | 4.070341 | 4.889886 | 0.1623969 | 0 | 0.6401609 | 0
2018-03-08 15:38 | 167577.1 | 240.0009 | 2 | 20 | 4.101979 | 4.889859 | 0.3253725 | 0 | 1.306041 | 0
2018-03-08 15:40 | 167697.1 | 360.0005 | 2 | 20 | 4.135079 | 4.889878 | 0.4883673 | 0 | 1.977423 | 0
2018-03-08 15:42 | 167817.1 | 480.0002 | 2 | 20 | 4.163107 | 4.889806 | 0.6513643 | 0 | 2.653761 | 0
2018-03-08 15:44 | 167937.1 | 600.0031 | 2 | 20 | 4.188664 | 4.889838 | 0.8143607 | 0 | 3.334465 | 0
2018-03-08 15:46 | 168057.1 | 720.0009 | 2 | 20 | 4.200279 | 4.684011 | 0.9754446 | 0 | 4.010612 | 0
2018-03-08 15:48 | 168177.1 | 840.0047 | 2 | 20 | 4.200277 | 4.343955 | 1.12579 | 0 | 4.642103 | 0
2018-03-08 15:50 | 168297.1 | 960.0035 | 2 | 20 | 4.200295 | 4.019586 | 1.265161 | 0 | 5.227503 | 0
2018-03-08 15:52 | 168417.1 | 1080.0006 | 2 | 20 | 4.200261 | 3.695685 | 1.393763 | 0 | 5.767665 | 0
2018-03-08 15:54 | 168537.1 | 1200.0029 | 2 | 20 | 4.200265 | 3.403247 | 1.511981 | 0 | 6.264213 | 0
2018-03-08 15:55 | 168599.6 | 1262.4785 | 2 | 20 | 4.200294 | 3.259988 | 1.569792 | 0 | 6.507034 | 0
2018-03-08 15:57 | 168719.6 | 120.0014 | 3 | 20 | 4.220025 | 3.260135 | 1.678078 | 1.83e-09 | 6.962845 | 7.421e-09
2018-03-08 15:59 | 168839.6 | 240.0019 | 3 | 20 | 4.243928 | 3.259879 | 1.786733 | 1.83e-09 | 7.422634 | 7.421e-09
2018-03-08 16:01 | 168959.6 | 360.0006 | 3 | 20 | 4.272258 | 3.259843 | 1.895398 | 1.83e-09 | 7.885304 | 7.421e-09
2018-03-08 16:03 | 169079.6 | 480.0019 | 3 | 20 | 4.302798 | 3.260224 | 2.004067 | 1.83e-09 | 8.351219 | 7.421e-09
2018-03-08 16:05 | 169199.6 | 600.0006 | 3 | 20 | 4.335131 | 3.259826 | 2.112712 | 1.83e-09 | 8.820431 | 7.421e-09
2018-03-08 16:07 | 169319.6 | 720.001 | 3 | 20 | 4.369465 | 3.25987 | 2.22139 | 1.83e-09 | 9.293403 | 7.421e-09
2018-03-08 16:09 | 169439.6 | 840.0007 | 3 | 20 | 4.400319 | 3.141761 | 2.329672 | 1.83e-09 | 9.76849 | 7.421e-09
2018-03-08 16:11 | 169559.6 | 960.001 | 3 | 20 | 4.400303 | 2.697253 | 2.426554 | 1.83e-09 | 10.1948 | 7.421e-09
2018-03-08 16:13 | 169679.6 | 1080.0014 | 3 | 20 | 4.400292 | 2.340961 | 2.510369 | 1.83e-09 | 10.56361 | 7.421e-09
2018-03-08 16:15 | 169799.6 | 1200.0004 | 3 | 20 | 4.400234 | 2.039568 | 2.583226 | 1.83e-09 | 10.8842 | 7.421e-09
2018-03-08 16:17 | 169919.6 | 1320.0007 | 3 | 20 | 4.400254 | 1.780618 | 2.646817 | 1.83e-09 | 11.16402 | 7.421e-09
2018-03-08 16:19 | 170039.6 | 1440.0012 | 3 | 20 | 4.400255 | 1.546642 | 2.702187 | 1.83e-09 | 11.40766 | 7.421e-09
2018-03-08 16:21 | 170159.6 | 1560.0006 | 3 | 20 | 4.400293 | 1.354065 | 2.750395 | 1.83e-09 | 11.61979 | 7.421e-09
2018-03-08 16:23 | 170279.6 | 1680.0011 | 3 | 20 | 4.400209 | 1.191359 | 2.792743 | 1.83e-09 | 11.80613 | 7.421e-09
2018-03-08 16:25 | 170399.6 | 1800.0007 | 3 | 20 | 4.400213 | 1.057457 | 2.830188 | 1.83e-09 | 11.97089 | 7.421e-09
2018-03-08 16:27 | 170519.6 | 1920.0011 | 3 | 20 | 4.400225 | 0.9373713 | 2.863415 | 1.83e-09 | 12.1171 | 7.421e-09
2018-03-08 16:29 | 170639.6 | 2040.0006 | 3 | 20 | 4.400236 | 0.8300114 | 2.892802 | 1.83e-09 | 12.24641 | 7.421e-09
2018-03-08 16:31 | 170759.6 | 2160.001 | 3 | 20 | 4.400217 | 0.7417307 | 2.918954 | 1.83e-09 | 12.36148 | 7.421e-09
2018-03-08 16:33 | 170879.6 | 2280.0006 | 3 | 20 | 4.400195 | 0.6670504 | 2.942396 | 1.83e-09 | 12.46464 | 7.421e-09
2018-03-08 16:34 | 170908.7 | 2309.0889 | 3 | 20 | 4.400255 | 0.651988 | 2.947722 | 1.83e-09 | 12.48807 | 7.421e-09
2018-03-08 16:36 | 171028.7 | 120.0004 | 4 | 20 | 4.334788 | 0 | 2.947724 | 1.83e-09 | 12.48808 | 7.421e-09
2018-03-08 16:38 | 171148.7 | 240.0007 | 4 | 20 | 4.329215 | 0 | 2.947724 | 1.83e-09 | 12.48808 | 7.421e-09
2018-03-08 16:39 | 171208.7 | 300.0019 | 4 | 20 | 4.327616 | 0 | 2.947724 | 1.83e-09 | 12.48808 | 7.421e-09
2018-03-08 16:41 | 171328.8 | 120.0013 | 5 | 20 | 4.091464 | -2.281888 | 2.947724 | 0.07605711 | 12.48808 | 0.3136409
2018-03-08 16:43 | 171448.8 | 240.0001 | 5 | 20 | 4.058126 | -2.281919 | 2.947724 | 0.1521139 | 12.48808 | 0.6234999
2018-03-08 16:45 | 171568.8 | 360.0013 | 5 | 20 | 4.028086 | -2.281922 | 2.947724 | 0.2281823 | 12.48808 | 0.9310496
2018-03-08 16:47 | 171688.8 | 480.0001 | 5 | 20 | 3.997206 | -2.281895 | 2.947724 | 0.3042352 | 12.48808 | 1.236223
2018-03-08 16:49 | 171808.8 | 600.0006 | 5 | 20 | 3.96804 | -2.281857 | 2.947724 | 0.3802962 | 12.48808 | 1.539136
2018-03-08 16:51 | 171928.8 | 720.0009 | 5 | 20 | 3.939907 | -2.281963 | 2.947724 | 0.4563666 | 12.48808 | 1.839908
2018-03-08 16:53 | 172048.8 | 840.0006 | 5 | 20 | 3.913083 | -2.281954 | 2.947724 | 0.5324296 | 12.48808 | 2.138572
2018-03-08 16:55 | 172168.8 | 960.0001 | 5 | 20 | 3.88588 | -2.28186 | 2.947724 | 0.608483 | 12.48808 | 2.435151
2018-03-08 16:57 | 172288.8 | 1080.0013 | 5 | 20 | 3.858194 | -2.281906 | 2.947724 | 0.6845428 | 12.48808 | 2.729648
2018-03-08 16:59 | 172408.8 | 1200.001 | 5 | 20 | 3.831717 | -2.281942 | 2.947724 | 0.7606053 | 12.48808 | 3.022099
2018-03-08 17:01 | 172528.8 | 1320.0013 | 5 | 20 | 3.807351 | -2.281924 | 2.947724 | 0.8366668 | 12.48808 | 3.312598
2018-03-08 17:03 | 172648.8 | 1440.0001 | 5 | 20 | 3.784805 | -2.281812 | 2.947724 | 0.9127329 | 12.48808 | 3.601341
2018-03-08 17:05 | 172768.8 | 1560.0006 | 5 | 20 | 3.762023 | -2.281903 | 2.947724 | 0.9887972 | 12.48808 | 3.888362
2018-03-08 17:07 | 172888.8 | 1680.0001 | 5 | 20 | 3.741193 | -2.281846 | 2.947724 | 1.064852 | 12.48808 | 4.173678
2018-03-08 17:09 | 173008.8 | 1800.0013 | 5 | 20 | 3.721673 | -2.281901 | 2.947724 | 1.140922 | 12.48808 | 4.457521
2018-03-08 17:11 | 173128.8 | 1920.0001 | 5 | 20 | 3.703512 | -2.281895 | 2.947724 | 1.216979 | 12.48808 | 4.739892
2018-03-08 17:13 | 173248.8 | 2040.0013 | 5 | 20 | 3.684919 | -2.281867 | 2.947724 | 1.293042 | 12.48808 | 5.020891
2018-03-08 17:15 | 173368.8 | 2160.0009 | 5 | 20 | 3.666527 | -2.281871 | 2.947724 | 1.369099 | 12.48808 | 5.30044
2018-03-08 17:17 | 173488.8 | 2280.0006 | 5 | 20 | 3.650333 | -2.281928 | 2.947724 | 1.445159 | 12.48808 | 5.578693
2018-03-08 17:19 | 173608.8 | 2400.0001 | 5 | 20 | 3.635752 | -2.281871 | 2.947724 | 1.521219 | 12.48808 | 5.855768
2018-03-08 17:21 | 173728.8 | 2520.0005 | 5 | 20 | 3.621806 | -2.281899 | 2.947724 | 1.597282 | 12.48808 | 6.13178
2018-03-08 17:23 | 173848.8 | 2640.0009 | 5 | 20 | 3.607334 | -2.281833 | 2.947724 | 1.673345 | 12.48808 | 6.406716
2018-03-08 17:25 | 173968.8 | 2760.0005 | 5 | 20 | 3.594622 | -2.281894 | 2.947724 | 1.749404 | 12.48808 | 6.680594
2018-03-08 17:27 | 174088.8 | 2880.0001 | 5 | 20 | 3.583264 | -2.281892 | 2.947724 | 1.825467 | 12.48808 | 6.953575
2018-03-08 17:29 | 174208.8 | 3000.0005 | 5 | 20 | 3.573195 | -2.281864 | 2.947724 | 1.901535 | 12.48808 | 7.225763
2018-03-08 17:31 | 174328.8 | 3120.0001 | 5 | 20 | 3.56236 | -2.281877 | 2.947724 | 1.977595 | 12.48808 | 7.497138
2018-03-08 17:33 | 174448.8 | 3240.0013 | 5 | 20 | 3.550809 | -2.281876 | 2.947724 | 2.053654 | 12.48808 | 7.767632
2018-03-08 17:35 | 174568.8 | 3360.0002 | 5 | 20 | 3.540488 | -2.281919 | 2.947724 | 2.12971 | 12.48808 | 8.037302
2018-03-08 17:37 | 174688.8 | 3480.0013 | 5 | 20 | 3.530382 | -2.281929 | 2.947724 | 2.205777 | 12.48808 | 8.306224
2018-03-08 17:39 | 174808.8 | 3600.0001 | 5 | 20 | 3.519055 | -2.282006 | 2.947724 | 2.281836 | 12.48808 | 8.574325
2018-03-08 17:41 | 174928.8 | 3720.0013 | 5 | 20 | 3.504873 | -2.281986 | 2.947724 | 2.357901 | 12.48808 | 8.84148
2018-03-08 17:43 | 175048.8 | 3840.001 | 5 | 20 | 3.490148 | -2.282031 | 2.947724 | 2.433969 | 12.48808 | 9.107525
2018-03-08 17:45 | 175168.8 | 3960.0005 | 5 | 20 | 3.473992 | -2.281981 | 2.947724 | 2.510031 | 12.48808 | 9.372396
2018-03-08 17:47 | 175288.8 | 4080.0009 | 5 | 20 | 3.454126 | -2.281936 | 2.947724 | 2.586094 | 12.48808 | 9.635929
2018-03-08 17:49 | 175408.8 | 4200.0013 | 5 | 20 | 3.424707 | -2.282029 | 2.947724 | 2.662157 | 12.48808 | 9.897627
2018-03-08 17:51 | 175528.8 | 4320.001 | 5 | 20 | 3.380363 | -2.282008 | 2.947724 | 2.738218 | 12.48808 | 10.15652
2018-03-08 17:53 | 175648.8 | 4440.0013 | 5 | 20 | 3.313046 | -2.281933 | 2.947724 | 2.814285 | 12.48808 | 10.41132
2018-03-08 17:55 | 175768.8 | 4560.0009 | 5 | 20 | 3.185238 | -2.281972 | 2.947724 | 2.890351 | 12.48808 | 10.65906
2018-03-08 17:56 | 175848.1 | 4639.2576 | 5 | 20 | 2.999994 | -2.281947 | 2.947724 | 2.940591 | 12.48808 | 10.81508
2018-03-08 17:58 | 175968.1 | 120.0003 | 6 | 20 | 3.361733 | 0 | 2.947724 | 2.940591 | 12.48808 | 10.81508
2018-03-08 18:00 | 176088.1 | 240.0007 | 6 | 20 | 3.377011 | 0 | 2.947724 | 2.940591 | 12.48808 | 10.81508
2018-03-08 18:01 | 176148.1 | 300.0036 | 6 | 20 | 3.380591 | 0 | 2.947724 | 2.940591 | 12.48808 | 10.81508
2018-03-08 18:01 | 176148.1 | 0.0024 | 7 | 21 | 3.380676 | 0 | 0 | 0 | 0 | 0
2018-03-08 18:03 | 176268.2 | 120.0006 | 2 | 21 | 4.068595 | 4.889897 | 0.162396 | 1.048e-09 | 0.6414311 | 3.542e-09
2018-03-08 18:05 | 176388.2 | 240.0001 | 2 | 21 | 4.099771 | 4.890153 | 0.3253863 | 1.048e-09 | 1.306951 | 3.542e-09
2018-03-08 18:07 | 176508.2 | 360.0006 | 2 | 21 | 4.135272 | 4.890145 | 0.4884091 | 1.048e-09 | 1.978261 | 3.542e-09
2018-03-08 18:09 | 176628.2 | 480.0009 | 2 | 21 | 4.163828 | 4.890134 | 0.651406 | 1.048e-09 | 2.654755 | 3.542e-09
2018-03-08 18:11 | 176748.2 | 600.0005 | 2 | 21 | 4.187052 | 4.890151 | 0.8144054 | 1.048e-09 | 3.335354 | 3.542e-09
2018-03-08 18:13 | 176868.2 | 720.0002 | 2 | 21 | 4.20027 | 4.717237 | 0.9760802 | 1.048e-09 | 4.013841 | 3.542e-09
2018-03-08 18:15 | 176988.2 | 840.0006 | 2 | 21 | 4.200315 | 4.358697 | 1.127304 | 1.048e-09 | 4.649025 | 3.542e-09
2018-03-08 18:17 | 177108.2 | 960.0002 | 2 | 21 | 4.200253 | 3.997186 | 1.266515 | 1.048e-09 | 5.23375 | 3.542e-09
2018-03-08 18:19 | 177228.2 | 1080.0007 | 2 | 21 | 4.200274 | 3.685994 | 1.394487 | 1.048e-09 | 5.771266 | 3.542e-09
2018-03-08 18:21 | 177348.2 | 1200.0011 | 2 | 21 | 4.200289 | 3.405576 | 1.512592 | 1.048e-09 | 6.267342 | 3.542e-09
2018-03-08 18:22 | 177414.7 | 1266.4761 | 2 | 21 | 4.200246 | 3.259999 | 1.574136 | 1.048e-09 | 6.52584 | 3.542e-09
2018-03-08 18:24 | 177534.7 | 120.0006 | 3 | 21 | 4.22065 | 3.260139 | 1.682417 | 1.048e-09 | 6.981629 | 3.542e-09
2018-03-08 18:26 | 177654.7 | 240.0003 | 3 | 21 | 4.247456 | 3.260203 | 1.791073 | 1.048e-09 | 7.441653 | 3.542e-09
2018-03-08 18:28 | 177774.7 | 360.0013 | 3 | 21 | 4.2755 | 3.260179 | 1.899747 | 1.048e-09 | 7.904755 | 3.542e-09
2018-03-08 18:30 | 177894.7 | 480.001 | 3 | 21 | 4.30536 | 3.260201 | 2.00841 | 1.048e-09 | 8.370947 | 3.542e-09
2018-03-08 18:32 | 178014.7 | 600.0013 | 3 | 21 | 4.337098 | 3.259866 | 2.11707 | 1.048e-09 | 8.840457 | 3.542e-09
2018-03-08 18:34 | 178134.7 | 720.0009 | 3 | 21 | 4.37354 | 3.259833 | 2.22574 | 1.048e-09 | 9.313699 | 3.542e-09
2018-03-08 18:36 | 178254.7 | 840.0014 | 3 | 21 | 4.400301 | 3.071641 | 2.333306 | 1.048e-09 | 9.786042 | 3.542e-09
2018-03-08 18:38 | 178374.7 | 960.001 | 3 | 21 | 4.400293 | 2.661389 | 2.428606 | 1.048e-09 | 10.20539 | 3.542e-09
2018-03-08 18:40 | 178494.7 | 1080.0006 | 3 | 21 | 4.400301 | 2.318908 | 2.511441 | 1.048e-09 | 10.56989 | 3.542e-09
2018-03-08 18:42 | 178614.7 | 1200.0013 | 3 | 21 | 4.400297 | 2.015531 | 2.583566 | 1.048e-09 | 10.88726 | 3.542e-09
2018-03-08 18:44 | 178734.7 | 1320.0024 | 3 | 21 | 4.400249 | 1.74435 | 2.646098 | 1.048e-09 | 11.16242 | 3.542e-09
2018-03-08 18:46 | 178854.7 | 1440.0004 | 3 | 21 | 4.40028 | 1.523825 | 2.700441 | 1.048e-09 | 11.40154 | 3.542e-09
2018-03-08 18:48 | 178974.7 | 1560.0006 | 3 | 21 | 4.400235 | 1.338212 | 2.748042 | 1.048e-09 | 11.61099 | 3.542e-09
2018-03-08 18:50 | 179094.7 | 1680.0012 | 3 | 21 | 4.400262 | 1.182829 | 2.790012 | 1.048e-09 | 11.79567 | 3.542e-09
2018-03-08 18:52 | 179214.7 | 1800.0024 | 3 | 21 | 4.400229 | 1.042151 | 2.827064 | 1.048e-09 | 11.95871 | 3.542e-09
2018-03-08 18:54 | 179334.7 | 1920.0012 | 3 | 21 | 4.40022 | 0.9208174 | 2.859694 | 1.048e-09 | 12.10229 | 3.542e-09
2018-03-08 18:56 | 179454.7 | 2040.0014 | 3 | 21 | 4.400224 | 0.8206348 | 2.888681 | 1.048e-09 | 12.22984 | 3.542e-09
2018-03-08 18:58 | 179574.7 | 2160.0003 | 3 | 21 | 4.400197 | 0.7365932 | 2.914595 | 1.048e-09 | 12.34387 | 3.542e-09
2018-03-08 19:00 | 179694.7 | 2280.0005 | 3 | 21 | 4.400201 | 0.661624 | 2.937882 | 1.048e-09 | 12.44633 | 3.542e-09
2018-03-08 19:00 | 179711.8 | 2297.1436 | 3 | 21 | 4.400235 | 0.6519985 | 2.941009 | 1.048e-09 | 12.46009 | 3.542e-09
2018-03-08 19:02 | 179831.9 | 120.0001 | 4 | 21 | 4.334784 | 0 | 2.94101 | 1.048e-09 | 12.4601 | 3.542e-09
2018-03-08 19:04 | 179951.9 | 240.0001 | 4 | 21 | 4.329227 | 0 | 2.94101 | 1.048e-09 | 12.4601 | 3.542e-09
2018-03-08 19:05 | 180011.9 | 300.0038 | 4 | 21 | 4.327612 | 0 | 2.94101 | 1.048e-09 | 12.4601 | 3.542e-09
2018-03-08 19:07 | 180132 | 120.0005 | 5 | 21 | 4.092287 | -2.282172 | 2.94101 | 0.07605102 | 12.4601 | 0.3136462
2018-03-08 19:09 | 180252 | 240.0009 | 5 | 21 | 4.058455 | -2.281921 | 2.94101 | 0.1521095 | 12.4601 | 0.6235726
2018-03-08 19:11 | 180372 | 360.0005 | 5 | 21 | 4.026573 | -2.281808 | 2.94101 | 0.2281695 | 12.4601 | 0.9310367
2018-03-08 19:13 | 180492 | 480.001 | 5 | 21 | 3.99713 | -2.281831 | 2.94101 | 0.3042355 | 12.4601 | 1.236194
2018-03-08 19:15 | 180612 | 600.0013 | 5 | 21 | 3.968758 | -2.281877 | 2.94101 | 0.3802968 | 12.4601 | 1.539134
2018-03-08 19:17 | 180732 | 720.0011 | 5 | 21 | 3.941199 | -2.281903 | 2.94101 | 0.4563593 | 12.4601 | 1.839965
2018-03-08 19:19 | 180852 | 840.0013 | 5 | 21 | 3.912946 | -2.281819 | 2.94101 | 0.5324183 | 12.4601 | 2.138662
2018-03-08 19:21 | 180972 | 960.001 | 5 | 21 | 3.885313 | -2.281905 | 2.94101 | 0.6084831 | 12.4601 | 2.43523
2018-03-08 19:23 | 181092 | 1080.0013 | 5 | 21 | 3.859136 | -2.281892 | 2.94101 | 0.6845412 | 12.4601 | 2.729743
2018-03-08 19:25 | 181212 | 1200.001 | 5 | 21 | 3.833581 | -2.281899 | 2.94101 | 0.7605969 | 12.4601 | 3.022272
2018-03-08 19:27 | 181332 | 1320.0014 | 5 | 21 | 3.808684 | -2.281979 | 2.94101 | 0.8366707 | 12.4601 | 3.312952
2018-03-08 19:29 | 181452 | 1440.0001 | 5 | 21 | 3.78432 | -2.281854 | 2.94101 | 0.9127308 | 12.4601 | 3.6017
2018-03-08 19:31 | 181572 | 1560.0013 | 5 | 21 | 3.762835 | -2.281906 | 2.94101 | 0.9887815 | 12.4601 | 3.888671
2018-03-08 19:33 | 181692 | 1680.0002 | 5 | 21 | 3.742774 | -2.281867 | 2.94101 | 1.064843 | 12.4601 | 4.174104
2018-03-08 19:35 | 181812 | 1800.0013 | 5 | 21 | 3.723781 | -2.282207 | 2.94101 | 1.140905 | 12.4601 | 4.458068
2018-03-08 19:37 | 181932 | 1920.0009 | 5 | 21 | 3.704204 | -2.281918 | 2.94101 | 1.216978 | 12.4601 | 4.74061
2018-03-08 19:39 | 182052 | 2040.0013 | 5 | 21 | 3.685208 | -2.282 | 2.94101 | 1.293036 | 12.4601 | 5.021604
2018-03-08 19:41 | 182172 | 2160.0009 | 5 | 21 | 3.668181 | -2.281878 | 2.94101 | 1.369096 | 12.4601 | 5.301245
2018-03-08 19:43 | 182292 | 2280.0005 | 5 | 21 | 3.652699 | -2.281876 | 2.94101 | 1.445162 | 12.4601 | 5.57967
2018-03-08 19:45 | 182412 | 2400.0001 | 5 | 21 | 3.637643 | -2.281899 | 2.94101 | 1.52122 | 12.4601 | 5.856915
2018-03-08 19:47 | 182532 | 2520.0013 | 5 | 21 | 3.622151 | -2.281847 | 2.94101 | 1.597285 | 12.4601 | 6.133018
2018-03-08 19:49 | 182652 | 2640.0009 | 5 | 21 | 3.608714 | -2.282219 | 2.94101 | 1.673343 | 12.4601 | 6.40799
2018-03-08 19:51 | 182772 | 2760.0013 | 5 | 21 | 3.596772 | -2.281878 | 2.94101 | 1.749401 | 12.4601 | 6.681998
2018-03-08 19:53 | 182892 | 2880.0009 | 5 | 21 | 3.585984 | -2.281883 | 2.94101 | 1.82547 | 12.4601 | 6.955192
2018-03-08 19:55 | 183012 | 3000.0009 | 5 | 21 | 3.574357 | -2.281913 | 2.94101 | 1.901522 | 12.4601 | 7.227486
2018-03-08 19:57 | 183132 | 3120.0001 | 5 | 21 | 3.562901 | -2.281892 | 2.94101 | 1.977579 | 12.4601 | 7.498885
2018-03-08 19:59 | 183252 | 3240.0013 | 5 | 21 | 3.552768 | -2.281877 | 2.94101 | 2.053655 | 12.4601 | 7.769551
2018-03-08 20:01 | 183372 | 3360.0002 | 5 | 21 | 3.54323 | -2.281906 | 2.94101 | 2.129706 | 12.4601 | 8.039373
2018-03-08 20:03 | 183492 | 3480.0006 | 5 | 21 | 3.532552 | -2.281858 | 2.94101 | 2.205773 | 12.4601 | 8.308499
2018-03-08 20:05 | 183612 | 3600.0001 | 5 | 21 | 3.519397 | -2.281979 | 2.94101 | 2.281828 | 12.4601 | 8.576678
2018-03-08 20:07 | 183732 | 3720.0005 | 5 | 21 | 3.506541 | -2.281869 | 2.94101 | 2.357901 | 12.4601 | 8.84392
2018-03-08 20:09 | 183852 | 3840.0001 | 5 | 21 | 3.492844 | -2.281883 | 2.94101 | 2.433959 | 12.4601 | 9.110106
2018-03-08 20:11 | 183972 | 3960.0013 | 5 | 21 | 3.47701 | -2.282072 | 2.94101 | 2.510018 | 12.4601 | 9.3752
2018-03-08 20:13 | 184092 | 4080.001 | 5 | 21 | 3.454916 | -2.281952 | 2.94101 | 2.586084 | 12.4601 | 9.638898
2018-03-08 20:15 | 184212 | 4200.0013 | 5 | 21 | 3.424672 | -2.281972 | 2.94101 | 2.662141 | 12.4601 | 9.900567
2018-03-08 20:17 | 184332 | 4320.0001 | 5 | 21 | 3.383037 | -2.281903 | 2.94101 | 2.738197 | 12.4601 | 10.15955
2018-03-08 20:19 | 184452 | 4440.0013 | 5 | 21 | 3.317192 | -2.281849 | 2.94101 | 2.81426 | 12.4601 | 10.41458
2018-03-08 20:21 | 184572 | 4560.0001 | 5 | 21 | 3.188592 | -2.281836 | 2.94101 | 2.89033 | 12.4601 | 10.66266
2018-03-08 20:23 | 184651.2 | 4639.2063 | 5 | 21 | 2.999993 | -2.281947 | 2.94101 | 2.940534 | 12.4601 | 10.81866
2018-03-08 20:25 | 184771.2 | 120.0003 | 6 | 21 | 3.360889 | 0 | 2.94101 | 2.940539 | 12.4601 | 10.81868
2018-03-08 20:27 | 184891.2 | 240 | 6 | 21 | 3.375978 | 0 | 2.94101 | 2.940539 | 12.4601 | 10.81868
2018-03-08 20:28 | 184951.2 | 300.0043 | 6 | 21 | 3.379521 | 0 | 2.94101 | 2.940539 | 12.4601 | 10.81868
2018-03-08 20:28 | 184951.2 | 0.0024 | 7 | 22 | 3.37956 | 0 | 0 | 0 | 0 | 0
2018-03-08 20:30 | 185071.3 | 120.0006 | 2 | 22 | 4.066487 | 4.890105 | 0.162412 | 0 | 0.6410842 | 0
2018-03-08 20:32 | 185191.3 | 240.0001 | 2 | 22 | 4.100301 | 4.890138 | 0.3254104 | 0 | 1.306498 | 0
2018-03-08 20:34 | 185311.3 | 360.0013 | 2 | 22 | 4.13585 | 4.890201 | 0.4883867 | 0 | 1.9778 | 0
2018-03-08 20:36 | 185431.3 | 480.0002 | 2 | 22 | 4.162632 | 4.890082 | 0.6513985 | 0 | 2.654258 | 0
2018-03-08 20:38 | 185551.3 | 600.0014 | 2 | 22 | 4.184862 | 4.890107 | 0.8143952 | 0 | 3.334584 | 0
2018-03-08 20:40 | 185671.3 | 720.0002 | 2 | 22 | 4.200272 | 4.725966 | 0.9763388 | 0 | 4.013994 | 0
2018-03-08 20:42 | 185791.3 | 840.0015 | 2 | 22 | 4.200308 | 4.337079 | 1.127273 | 0 | 4.647961 | 0
2018-03-08 20:44 | 185911.3 | 960.001 | 2 | 22 | 4.200267 | 4.003507 | 1.266171 | 0 | 5.231373 | 0
2018-03-08 20:46 | 186031.3 | 1080.0006 | 2 | 22 | 4.200249 | 3.703874 | 1.394498 | 0 | 5.770379 | 0
2018-03-08 20:48 | 186151.3 | 1200.001 | 2 | 22 | 4.200279 | 3.423514 | 1.513318 | 0 | 6.269456 | 0
2018-03-08 20:49 | 186220.6 | 1269.2546 | 2 | 22 | 4.200287 | 3.25999 | 1.577609 | 0 | 6.539498 | 0
2018-03-08 20:51 | 186340.6 | 120.0011 | 3 | 22 | 4.222555 | 3.260085 | 1.685862 | 0 | 6.995286 | 0
2018-03-08 20:53 | 186460.6 | 240.001 | 3 | 22 | 4.247815 | 3.260068 | 1.794556 | 0 | 7.455606 | 0
2018-03-08 20:55 | 186580.6 | 360.0014 | 3 | 22 | 4.275053 | 3.260037 | 1.903224 | 0 | 7.918674 | 0
2018-03-08 20:57 | 186700.6 | 480.0002 | 3 | 22 | 4.304641 | 3.260118 | 2.011877 | 0 | 8.384746 | 0
2018-03-08 20:59 | 186820.6 | 600.0013 | 3 | 22 | 4.338528 | 3.260131 | 2.120561 | 0 | 8.854385 | 0
2018-03-08 21:01 | 186940.6 | 720.0003 | 3 | 22 | 4.375548 | 3.26018 | 2.229217 | 0 | 9.327801 | 0
2018-03-08 21:03 | 187060.6 | 840.0007 | 3 | 22 | 4.400303 | 3.066142 | 2.336684 | 0 | 9.799802 | 0
2018-03-08 21:05 | 187180.6 | 960.0002 | 3 | 22 | 4.400255 | 2.662827 | 2.431941 | 0 | 10.21896 | 0
2018-03-08 21:07 | 187300.6 | 1080.0022 | 3 | 22 | 4.400241 | 2.308503 | 2.514697 | 0 | 10.58311 | 0
2018-03-08 21:09 | 187420.6 | 1200.0011 | 3 | 22 | 4.400321 | 1.992903 | 2.586216 | 0 | 10.89782 | 0
2018-03-08 21:11 | 187540.6 | 1320.0007 | 3 | 22 | 4.400283 | 1.735457 | 2.648194 | 0 | 11.17053 | 0
2018-03-08 21:13 | 187660.6 | 1440.0002 | 3 | 22 | 4.400214 | 1.519364 | 2.702326 | 0 | 11.40873 | 0
2018-03-08 21:15 | 187780.6 | 1560.0007 | 3 | 22 | 4.400233 | 1.336889 | 2.749878 | 0 | 11.61797 | 0
2018-03-08 21:17 | 187900.6 | 1680.0019 | 3 | 22 | 4.400269 | 1.172626 | 2.791651 | 0 | 11.80178 | 0
2018-03-08 21:19 | 188020.6 | 1800.0008 | 3 | 22 | 4.400203 | 1.031962 | 2.828301 | 0 | 11.96305 | 0
2018-03-08 21:21 | 188140.6 | 1920.0003 | 3 | 22 | 4.400248 | 0.9177427 | 2.860748 | 0 | 12.10582 | 0
2018-03-08 21:23 | 188260.6 | 2040.0017 | 3 | 22 | 4.400259 | 0.8210993 | 2.88966 | 0 | 12.23304 | 0
2018-03-08 21:25 | 188380.6 | 2160.001 | 3 | 22 | 4.400154 | 0.7330265 | 2.915535 | 0 | 12.3469 | 0
2018-03-08 21:27 | 188500.6 | 2280.0007 | 3 | 22 | 4.400249 | 0.6548214 | 2.938624 | 0 | 12.44849 | 0
2018-03-08 21:27 | 188503.5 | 2282.9542 | 3 | 22 | 4.400188 | 0.6519995 | 2.939161 | 0 | 12.45086 | 0
2018-03-08 21:29 | 188623.6 | 120.0013 | 4 | 22 | 4.33431 | 0 | 2.939162 | 0 | 12.45086 | 0
2018-03-08 21:31 | 188743.6 | 240.0007 | 4 | 22 | 4.328703 | 0 | 2.939162 | 0 | 12.45086 | 0
2018-03-08 21:32 | 188803.6 | 300.0036 | 4 | 22 | 4.327039 | 0 | 2.939162 | 0 | 12.45086 | 0
2018-03-08 21:34 | 188923.7 | 120.0014 | 5 | 22 | 4.091555 | -2.281977 | 2.939162 | 0.07606196 | 12.45086 | 0.3136685
2018-03-08 21:36 | 189043.7 | 240.001 | 5 | 22 | 4.056042 | -2.281864 | 2.939162 | 0.1521211 | 12.45086 | 0.6234724
2018-03-08 21:38 | 189163.7 | 360.0007 | 5 | 22 | 4.025455 | -2.281929 | 2.939162 | 0.2281782 | 12.45086 | 0.9307835
2018-03-08 21:40 | 189283.7 | 480.0002 | 5 | 22 | 3.996448 | -2.281877 | 2.939162 | 0.3042417 | 12.45086 | 1.23586
2018-03-08 21:42 | 189403.7 | 600.0007 | 5 | 22 | 3.968459 | -2.281918 | 2.939162 | 0.3803056 | 12.45086 | 1.538785
2018-03-08 21:44 | 189523.7 | 720.001 | 5 | 22 | 3.939409 | -2.281933 | 2.939162 | 0.4563684 | 12.45086 | 1.839546
2018-03-08 21:46 | 189643.7 | 840.0008 | 5 | 22 | 3.910762 | -2.281905 | 2.939162 | 0.5324198 | 12.45086 | 2.138035
2018-03-08 21:48 | 189763.7 | 960.0003 | 5 | 22 | 3.884228 | -2.281847 | 2.939162 | 0.608492 | 12.45086 | 2.434516
2018-03-08 21:50 | 189883.7 | 1080.0007 | 5 | 22 | 3.858728 | -2.281865 | 2.939162 | 0.6845442 | 12.45086 | 2.728944
2018-03-08 21:52 | 190003.7 | 1200.001 | 5 | 22 | 3.832548 | -2.281908 | 2.939162 | 0.7606106 | 12.45086 | 3.021472
2018-03-08 21:54 | 190123.7 | 1320.0007 | 5 | 22 | 3.806114 | -2.281906 | 2.939162 | 0.8366735 | 12.45086 | 3.311965
2018-03-08 21:56 | 190243.7 | 1440.0002 | 5 | 22 | 3.783003 | -2.281882 | 2.939162 | 0.9127314 | 12.45086 | 3.600554
2018-03-08 21:58 | 190363.7 | 1560.0007 | 5 | 22 | 3.761926 | -2.281908 | 2.939162 | 0.9887954 | 12.45086 | 3.887489
2018-03-08 22:00 | 190483.7 | 1680.001 | 5 | 22 | 3.74225 | -2.281867 | 2.939162 | 1.064849 | 12.45086 | 4.17285
2018-03-08 22:02 | 190603.7 | 1800.0014 | 5 | 22 | 3.721929 | -2.281895 | 2.939162 | 1.140919 | 12.45086 | 4.456762
2018-03-08 22:04 | 190723.7 | 1920.001 | 5 | 22 | 3.702105 | -2.281913 | 2.939162 | 1.216975 | 12.45086 | 4.739068
2018-03-08 22:06 | 190843.7 | 2040.0007 | 5 | 22 | 3.684072 | -2.281851 | 2.939162 | 1.293038 | 12.45086 | 5.019966
2018-03-08 22:08 | 190963.7 | 2160.0002 | 5 | 22 | 3.667577 | -2.281856 | 2.939162 | 1.369104 | 12.45086 | 5.299559
2018-03-08 22:10 | 191083.7 | 2280.0023 | 5 | 22 | 3.651503 | -2.281867 | 2.939162 | 1.445165 | 12.45086 | 5.577909
2018-03-08 22:12 | 191203.7 | 2400.0006 | 5 | 22 | 3.634918 | -2.28186 | 2.939162 | 1.521217 | 12.45086 | 5.854976
2018-03-08 22:14 | 191323.7 | 2520.0014 | 5 | 22 | 3.620452 | -2.28188 | 2.939162 | 1.597281 | 12.45086 | 6.130901
2018-03-08 22:16 | 191443.7 | 2640.0002 | 5 | 22 | 3.607471 | -2.281856 | 2.939162 | 1.673342 | 12.45086 | 6.40577
2018-03-08 22:18 | 191563.7 | 2760.0014 | 5 | 22 | 3.595951 | -2.281985 | 2.939162 | 1.749397 | 12.45086 | 6.679701
2018-03-08 22:20 | 191683.7 | 2880.0002 | 5 | 22 | 3.58391 | -2.281924 | 2.939162 | 1.825456 | 12.45086 | 6.952756
2018-03-08 22:22 | 191803.7 | 3000.0014 | 5 | 22 | 3.572062 | -2.281903 | 2.939162 | 1.901522 | 12.45086 | 7.224905
2018-03-08 22:24 | 191923.7 | 3120.0002 | 5 | 22 | 3.561788 | -2.281911 | 2.939162 | 1.977583 | 12.45086 | 7.496205
2018-03-08 22:26 | 192043.7 | 3240.0014 | 5 | 22 | 3.552286 | -2.281933 | 2.939162 | 2.053651 | 12.45086 | 7.766772
2018-03-08 22:28 | 192163.7 | 3360.001 | 5 | 22 | 3.542113 | -2.281888 | 2.939162 | 2.129716 | 12.45086 | 8.036598
2018-03-08 22:30 | 192283.7 | 3480.0014 | 5 | 22 | 3.529507 | -2.28194 | 2.939162 | 2.205775 | 12.45086 | 8.305536
2018-03-08 22:32 | 192403.7 | 3600.0002 | 5 | 22 | 3.517667 | -2.281837 | 2.939162 | 2.281826 | 12.45086 | 8.573507
2018-03-08 22:34 | 192523.7 | 3720.0006 | 5 | 22 | 3.505391 | -2.281874 | 2.939162 | 2.35789 | 12.45086 | 8.840609
2018-03-08 22:36 | 192643.7 | 3840.0002 | 5 | 22 | 3.492198 | -2.281949 | 2.939162 | 2.433954 | 12.45086 | 9.106765
2018-03-08 22:38 | 192763.7 | 3960.0006 | 5 | 22 | 3.474627 | -2.281871 | 2.939162 | 2.51002 | 12.45086 | 9.371774
2018-03-08 22:40 | 192883.7 | 4080.0007 | 5 | 22 | 3.451909 | -2.281895 | 2.939162 | 2.586072 | 12.45086 | 9.635179
2018-03-08 22:42 | 193003.7 | 4200.0014 | 5 | 22 | 3.423189 | -2.281874 | 2.939162 | 2.66214 | 12.45086 | 9.896729
2018-03-08 22:44 | 193123.7 | 4320.001 | 5 | 22 | 3.382067 | -2.281946 | 2.939162 | 2.738199 | 12.45086 | 10.15563
2018-03-08 22:46 | 193243.7 | 4440.0014 | 5 | 22 | 3.31402 | -2.281883 | 2.939162 | 2.814258 | 12.45086 | 10.41052
2018-03-08 22:48 | 193363.7 | 4560.001 | 5 | 22 | 3.178634 | -2.281892 | 2.939162 | 2.890318 | 12.45086 | 10.6581
2018-03-08 22:49 | 193438.6 | 4634.8965 | 5 | 22 | 2.999993 | -2.281913 | 2.939162 | 2.937796 | 12.45086 | 10.80532
2018-03-08 22:51 | 193558.6 | 120.0003 | 6 | 22 | 3.363069 | 0 | 2.939162 | 2.937801 | 12.45086 | 10.80534
2018-03-08 22:53 | 193678.6 | 239.9999 | 6 | 22 | 3.378153 | 0 | 2.939162 | 2.937801 | 12.45086 | 10.80534
2018-03-08 22:54 | 193738.6 | 300.0043 | 6 | 22 | 3.381761 | 0 | 2.939162 | 2.937801 | 12.45086 | 10.80534
2018-03-08 22:54 | 193738.6 | 0.004 | 7 | 23 | 3.381747 | 0 | 0 | 0 | 0 | 0
2018-03-08 22:56 | 193858.7 | 120.0013 | 2 | 23 | 4.067501 | 4.889911 | 0.1624087 | 9.59e-10 | 0.641178 | 3.244e-09
2018-03-08 22:58 | 193978.7 | 240.001 | 2 | 23 | 4.101027 | 4.889852 | 0.3253949 | 9.59e-10 | 1.306775 | 3.244e-09
2018-03-08 23:00 | 194098.7 | 360.0013 | 2 | 23 | 4.134925 | 4.890214 | 0.4883774 | 9.59e-10 | 1.978042 | 3.244e-09
2018-03-08 23:02 | 194218.7 | 480.001 | 2 | 23 | 4.160445 | 4.890151 | 0.6513544 | 9.59e-10 | 2.654116 | 3.244e-09
2018-03-08 23:04 | 194338.7 | 600.0014 | 2 | 23 | 4.184263 | 4.889997 | 0.8143631 | 9.59e-10 | 3.334218 | 3.244e-09
2018-03-08 23:06 | 194458.7 | 720.001 | 2 | 23 | 4.200291 | 4.708016 | 0.9760636 | 9.59e-10 | 4.012613 | 3.244e-09
2018-03-08 23:08 | 194578.7 | 840.0005 | 2 | 23 | 4.200271 | 4.347608 | 1.126909 | 9.59e-10 | 4.646206 | 3.244e-09
2018-03-08 23:10 | 194698.7 | 960.0002 | 2 | 23 | 4.200231 | 4.018441 | 1.26624 | 9.59e-10 | 5.231434 | 3.244e-09
2018-03-08 23:12 | 194818.7 | 1080.0014 | 2 | 23 | 4.200274 | 3.721147 | 1.395261 | 9.59e-10 | 5.773359 | 3.244e-09
2018-03-08 23:14 | 194938.7 | 1200.0002 | 2 | 23 | 4.200281 | 3.418456 | 1.514309 | 9.59e-10 | 6.273395 | 3.244e-09
2018-03-08 23:15 | 195002.4 | 1263.6744 | 2 | 23 | 4.200254 | 3.259992 | 1.573364 | 9.59e-10 | 6.521441 | 3.244e-09
2018-03-08 23:17 | 195122.3683 | 120.0006 | 3 | 23 | 4.220875 | 3.260091 | 1.681643 | 9.59e-10 | 6.977251 | 3.244e-09
2018-03-08 23:19 | 195242.3687 | 240.001 | 3 | 23 | 4.245672 | 3.260097 | 1.790311 | 9.59e-10 | 7.437257 | 3.244e-09
2018-03-08 23:21 | 195362.3683 | 360.0006 | 3 | 23 | 4.272322 | 3.260165 | 1.898977 | 9.59e-10 | 7.900031 | 3.244e-09
2018-03-08 23:23 | 195482.3687 | 480.001 | 3 | 23 | 4.303404 | 3.260064 | 2.007649 | 9.59e-10 | 8.365957 | 3.244e-09
2018-03-08 23:25 | 195602.3699 | 600.0022 | 3 | 23 | 4.337337 | 3.260131 | 2.116321 | 9.59e-10 | 8.835451 | 3.244e-09
2018-03-08 23:27 | 195722.3679 | 720.0002 | 3 | 23 | 4.373173 | 3.260093 | 2.224982 | 9.59e-10 | 9.308671 | 3.244e-09
2018-03-08 23:29 | 195842.369 | 840.0013 | 3 | 23 | 4.40028 | 3.101567 | 2.332868 | 9.59e-10 | 9.782334 | 3.244e-09
2018-03-08 23:31 | 195962.3687 | 960.001 | 3 | 23 | 4.400261 | 2.678746 | 2.428994 | 9.59e-10 | 10.20532 | 3.244e-09
2018-03-08 23:33 | 196082.3682 | 1080.0005 | 3 | 23 | 4.400284 | 2.308116 | 2.511954 | 9.59e-10 | 10.57036 | 3.244e-09
2018-03-08 23:35 | 196202.3679 | 1200.0002 | 3 | 23 | 4.40022 | 2.002758 | 2.583651 | 9.59e-10 | 10.88585 | 3.244e-09
2018-03-08 23:37 | 196322.3691 | 1320.0014 | 3 | 23 | 4.400252 | 1.746632 | 2.646019 | 9.59e-10 | 11.16028 | 3.244e-09
2018-03-08 23:39 | 196442.3687 | 1440.001 | 3 | 23 | 4.400288 | 1.531545 | 2.700575 | 9.59e-10 | 11.40035 | 3.244e-09
2018-03-08 23:41 | 196562.3685 | 1560.0008 | 3 | 23 | 4.400236 | 1.336987 | 2.748343 | 9.59e-10 | 11.61054 | 3.244e-09
2018-03-08 23:43 | 196682.3687 | 1680.001 | 3 | 23 | 4.400246 | 1.172297 | 2.790061 | 9.59e-10 | 11.79411 | 3.244e-09
2018-03-08 23:45 | 196802.3699 | 1800.0022 | 3 | 23 | 4.400229 | 1.036191 | 2.826807 | 9.59e-10 | 11.9558 | 3.244e-09
2018-03-08 23:47 | 196922.3697 | 1920.002 | 3 | 23 | 4.400247 | 0.922946 | 2.859385 | 9.59e-10 | 12.09915 | 3.244e-09
2018-03-08 23:49 | 197042.3685 | 2040.0008 | 3 | 23 | 4.400198 | 0.8219137 | 2.888436 | 9.59e-10 | 12.22698 | 3.244e-09
2018-03-08 23:51 | 197162.3679 | 2160.0002 | 3 | 23 | 4.400189 | 0.7298527 | 2.914278 | 9.59e-10 | 12.34069 | 3.244e-09
2018-03-08 23:53 | 197282.3683 | 2280.0006 | 3 | 23 | 4.400184 | 0.6545458 | 2.937328 | 9.59e-10 | 12.44211 | 3.244e-09
2018-03-08 23:53 | 197287.6515 | 2285.2838 | 3 | 23 | 4.400239 | 0.6519985 | 2.938287 | 9.59e-10 | 12.44634 | 3.244e-09
2018-03-08 23:55 | 197407.7 | 120.0013 | 4 | 23 | 4.334334 | 0 | 2.938287 | 9.59e-10 | 12.44634 | 3.244e-09
2018-03-08 23:57 | 197527.7 | 240 | 4 | 23 | 4.328712 | 0 | 2.938287 | 9.59e-10 | 12.44634 | 3.244e-09
2018-03-08 23:58 | 197587.7 | 300.0036 | 4 | 23 | 4.32707 | 0 | 2.938287 | 9.59e-10 | 12.44634 | 3.244e-09
2018-03-09 | 197707.8 | 120.0006 | 5 | 23 | 4.090302 | -2.281933 | 2.938287 | 0.07604881 | 12.44634 | 0.3135653
2018-03-09 00:02 | 197827.8 | 240.0002 | 5 | 23 | 4.055922 | -2.281942 | 2.938287 | 0.1521153 | 12.44634 | 0.6233391
2018-03-09 00:04 | 197947.8 | 360.0005 | 5 | 23 | 4.025813 | -2.281846 | 2.938287 | 0.2281786 | 12.44634 | 0.9306873
2018-03-09 00:06 | 198067.8 | 480.001 | 5 | 23 | 3.997309 | -2.281926 | 2.938287 | 0.3042317 | 12.44634 | 1.235783
2018-03-09 00:08 | 198187.8 | 600.0014 | 5 | 23 | 3.967822 | -2.281867 | 2.938287 | 0.3803038 | 12.44634 | 1.538758
2018-03-09 00:10 | 198307.8 | 720.0002 | 5 | 23 | 3.938412 | -2.281905 | 2.938287 | 0.4563564 | 12.44634 | 1.839385
2018-03-09 00:12 | 198427.8 | 840.0005 | 5 | 23 | 3.910814 | -2.281856 | 2.938287 | 0.5324187 | 12.44634 | 2.13789
2018-03-09 00:14 | 198547.8 | 960.0002 | 5 | 23 | 3.885002 | -2.281839 | 2.938287 | 0.6084868 | 12.44634 | 2.434385
2018-03-09 00:16 | 198667.8 | 1080.0013 | 5 | 23 | 3.858918 | -2.281906 | 2.938287 | 0.6845441 | 12.44634 | 2.728883
2018-03-09 00:18 | 198787.8 | 1200.0002 | 5 | 23 | 3.831203 | -2.281876 | 2.938287 | 0.7606039 | 12.44634 | 3.021338
2018-03-09 00:20 | 198907.8 | 1320.0013 | 5 | 23 | 3.80588 | -2.281924 | 2.938287 | 0.8366718 | 12.44634 | 3.311785
2018-03-09 00:22 | 199027.8 | 1440.0002 | 5 | 23 | 3.783184 | -2.281903 | 2.938287 | 0.9127217 | 12.44634 | 3.60034
2018-03-09 00:24 | 199147.8 | 1560.0006 | 5 | 23 | 3.762676 | -2.28197 | 2.938287 | 0.9887895 | 12.44634 | 3.887338
2018-03-09 00:26 | 199267.8 | 1680.0018 | 5 | 23 | 3.741659 | -2.28186 | 2.938287 | 1.064855 | 12.44634 | 4.172756
2018-03-09 00:28 | 199387.8 | 1800.0013 | 5 | 23 | 3.720955 | -2.281933 | 2.938287 | 1.140918 | 12.44634 | 4.456553
2018-03-09 00:30 | 199507.8 | 1920.0009 | 5 | 23 | 3.701861 | -2.281856 | 2.938287 | 1.216971 | 12.44634 | 4.73881
2018-03-09 00:32 | 199627.8 | 2040.0005 | 5 | 23 | 3.684396 | -2.281821 | 2.938287 | 1.293035 | 12.44634 | 5.019709
2018-03-09 00:34 | 199747.8 | 2160.0002 | 5 | 23 | 3.667459 | -2.281853 | 2.938287 | 1.369101 | 12.44634 | 5.299325
2018-03-09 00:36 | 199867.8 | 2280.0013 | 5 | 23 | 3.650012 | -2.281888 | 2.938287 | 1.445157 | 12.44634 | 5.577586
2018-03-09 00:38 | 199987.8 | 2400.0002 | 5 | 23 | 3.634478 | -2.281947 | 2.938287 | 1.521215 | 12.44634 | 5.854598
2018-03-09 00:40 | 200107.8 | 2520.0005 | 5 | 23 | 3.620454 | -2.281864 | 2.938287 | 1.597279 | 12.44634 | 6.130504
2018-03-09 00:42 | 200227.8 | 2640.001 | 5 | 23 | 3.607981 | -2.281887 | 2.938287 | 1.673344 | 12.44634 | 6.40542
2018-03-09 00:44 | 200347.8 | 2760.0014 | 5 | 23 | 3.595106 | -2.281911 | 2.938287 | 1.749406 | 12.44634 | 6.679369
2018-03-09 00:46 | 200467.8 | 2880.0009 | 5 | 23 | 3.582632 | -2.281846 | 2.938287 | 1.825456 | 12.44634 | 6.952288
2018-03-09 00:48 | 200587.8 | 3000.0014 | 5 | 23 | 3.571697 | -2.281888 | 2.938287 | 1.901531 | 12.44634 | 7.224417
2018-03-09 00:50 | 200707.8 | 3120.0009 | 5 | 23 | 3.561976 | -2.281958 | 2.938287 | 1.977589 | 12.44634 | 7.49569
2018-03-09 00:52 | 200827.8 | 3240.0013 | 5 | 23 | 3.551985 | -2.281878 | 2.938287 | 2.053642 | 12.44634 | 7.766219
2018-03-09 00:54 | 200947.8 | 3360.001 | 5 | 23 | 3.539829 | -2.281913 | 2.938287 | 2.129709 | 12.44634 | 8.035955
2018-03-09 00:56 | 201067.8 | 3480.0005 | 5 | 23 | 3.528525 | -2.281883 | 2.938287 | 2.205767 | 12.44634 | 8.304755
2018-03-09 00:58 | 201187.8 | 3600.001 | 5 | 23 | 3.517092 | -2.281846 | 2.938287 | 2.281828 | 12.44634 | 8.572705
2018-03-09 01:00 | 201307.8 | 3720.0005 | 5 | 23 | 3.505576 | -2.281862 | 2.938287 | 2.357893 | 12.44634 | 8.839808
2018-03-09 01:02 | 201427.8 | 3840.0002 | 5 | 23 | 3.490462 | -2.281867 | 2.938287 | 2.433952 | 12.44634 | 9.105897
2018-03-09 01:04 | 201547.8 | 3960.0005 | 5 | 23 | 3.472076 | -2.281842 | 2.938287 | 2.510012 | 12.44634 | 9.370686
2018-03-09 01:06 | 201667.8 | 4080.0002 | 5 | 23 | 3.450892 | -2.281946 | 2.938287 | 2.586074 | 12.44634 | 9.634007
2018-03-09 01:08 | 201787.8 | 4200.0013 | 5 | 23 | 3.423239 | -2.281837 | 2.938287 | 2.662132 | 12.44634 | 9.89547
2018-03-09 01:10 | 201907.8 | 4320.0009 | 5 | 23 | 3.381124 | -2.28223 | 2.938287 | 2.738199 | 12.44634 | 10.15439
2018-03-09 01:12 | 202027.8 | 4440.0006 | 5 | 23 | 3.309687 | -2.281926 | 2.938287 | 2.814252 | 12.44634 | 10.40907
2018-03-09 01:14 | 202147.8 | 4560.0002 | 5 | 23 | 3.176096 | -2.28189 | 2.938287 | 2.890321 | 12.44634 | 10.65639
2018-03-09 01:16 | 202221.9 | 4634.0837 | 5 | 23 | 2.99999 | -2.281942 | 2.938287 | 2.937276 | 12.44634 | 10.80192
2018-03-09 01:18 | 202341.9 | 120.001 | 6 | 23 | 3.363988 | 0 | 2.938287 | 2.937281 | 12.44634 | 10.80194
2018-03-09 01:20 | 202461.9 | 239.9998 | 6 | 23 | 3.379298 | 0 | 2.938287 | 2.937281 | 12.44634 | 10.80194
2018-03-09 01:21 | 202521.9 | 300.0019 | 6 | 23 | 3.383046 | 0 | 2.938287 | 2.937281 | 12.44634 | 10.80194
2018-03-09 01:21 | 202521.9 | 0.0024 | 7 | 24 | 3.382887 | 0 | 0 | 0 | 0 | 0
2018-03-09 01:23 | 202642 | 120.0014 | 2 | 24 | 4.069801 | 4.890153 | 0.1623909 | 8.44e-10 | 0.6416157 | 2.857e-09
2018-03-09 01:25 | 202762 | 240.0009 | 2 | 24 | 4.101869 | 4.889817 | 0.3254037 | 8.44e-10 | 1.307525 | 2.857e-09
2018-03-09 01:27 | 202882 | 360.0013 | 2 | 24 | 4.134758 | 4.889874 | 0.4883874 | 8.44e-10 | 1.978881 | 2.857e-09
2018-03-09 01:29 | 203002 | 480.0009 | 2 | 24 | 4.161623 | 4.890027 | 0.6513795 | 8.44e-10 | 2.65506 | 2.857e-09
2018-03-09 01:31 | 203122 | 600.0006 | 2 | 24 | 4.187974 | 4.890208 | 0.8143539 | 8.44e-10 | 3.335444 | 2.857e-09
2018-03-09 01:33 | 203242 | 720.0002 | 2 | 24 | 4.200307 | 4.684922 | 0.9755551 | 8.44e-10 | 4.012041 | 2.857e-09
2018-03-09 01:35 | 203362 | 840.0006 | 2 | 24 | 4.20028 | 4.333636 | 1.125754 | 8.44e-10 | 4.64292 | 2.857e-09
2018-03-09 01:37 | 203482 | 960.0002 | 2 | 24 | 4.200305 | 4.017003 | 1.264922 | 8.44e-10 | 5.227463 | 2.857e-09
2018-03-09 01:39 | 203602 | 1080.0014 | 2 | 24 | 4.200287 | 3.69394 | 1.393432 | 8.44e-10 | 5.767241 | 2.857e-09
2018-03-09 01:41 | 203722 | 1200.0019 | 2 | 24 | 4.200268 | 3.39284 | 1.511432 | 8.44e-10 | 6.262874 | 2.857e-09
2018-03-09 01:42 | 203779.9 | 1257.9292 | 2 | 24 | 4.200328 | 3.259986 | 1.564928 | 8.44e-10 | 6.487573 | 2.857e-09
2018-03-09 01:44 | 203899.9 | 120.0014 | 3 | 24 | 4.220612 | 3.259841 | 1.673214 | 8.44e-10 | 6.943399 | 2.857e-09
2018-03-09 01:46 | 204019.9 | 240.0009 | 3 | 24 | 4.244441 | 3.259898 | 1.781875 | 8.44e-10 | 7.403279 | 2.857e-09
2018-03-09 01:48 | 204139.9 | 360.0005 | 3 | 24 | 4.272322 | 3.259839 | 1.890543 | 8.44e-10 | 7.86599 | 2.857e-09
2018-03-09 01:50 | 204259.9 | 480.0002 | 3 | 24 | 4.303669 | 3.259847 | 1.999203 | 8.44e-10 | 8.33192 | 2.857e-09
2018-03-09 01:52 | 204379.9 | 600.0005 | 3 | 24 | 4.336325 | 3.259835 | 2.107857 | 8.44e-10 | 8.801282 | 2.857e-09
2018-03-09 01:54 | 204499.9 | 720.0001 | 3 | 24 | 4.371081 | 3.259816 | 2.21653 | 8.44e-10 | 9.274405 | 2.857e-09
2018-03-09 01:56 | 204619.9 | 840.0015 | 3 | 24 | 4.400313 | 3.127641 | 2.32468 | 8.44e-10 | 9.749035 | 2.857e-09
2018-03-09 01:58 | 204739.9 | 960.001 | 3 | 24 | 4.400276 | 2.683509 | 2.421238 | 8.44e-10 | 10.17392 | 2.857e-09
2018-03-09 02:00 | 204859.9 | 1080.0014 | 3 | 24 | 4.40027 | 2.3276 | 2.50457 | 8.44e-10 | 10.5406 | 2.857e-09
2018-03-09 02:02 | 204980 | 1200.0019 | 3 | 24 | 4.400271 | 2.025112 | 2.576963 | 8.44e-10 | 10.85915 | 2.857e-09
2018-03-09 02:04 | 205099.9 | 1320.0014 | 3 | 24 | 4.400276 | 1.770576 | 2.640136 | 8.44e-10 | 11.13713 | 2.857e-09
2018-03-09 02:06 | 205219.9 | 1440.0003 | 3 | 24 | 4.400248 | 1.542412 | 2.695302 | 8.44e-10 | 11.37988 | 2.857e-09
2018-03-09 02:08 | 205339.9 | 1560.0006 | 3 | 24 | 4.400243 | 1.346457 | 2.743319 | 8.44e-10 | 11.59116 | 2.857e-09
2018-03-09 02:10 | 205460 | 1680.0019 | 3 | 24 | 4.400217 | 1.185485 | 2.785451 | 8.44e-10 | 11.77655 | 2.857e-09
2018-03-09 02:12 | 205580 | 1800.0023 | 3 | 24 | 4.400254 | 1.051903 | 2.822655 | 8.44e-10 | 11.94026 | 2.857e-09
2018-03-09 02:14 | 205700 | 1920.0019 | 3 | 24 | 4.400236 | 0.9351254 | 2.855723 | 8.44e-10 | 12.08577 | 2.857e-09
2018-03-09 02:16 | 205820 | 2040.0023 | 3 | 24 | 4.400194 | 0.8274899 | 2.885056 | 8.44e-10 | 12.21484 | 2.857e-09
2018-03-09 02:18 | 205939.9 | 2160.0011 | 3 | 24 | 4.400185 | 0.7383595 | 2.911124 | 8.44e-10 | 12.32954 | 2.857e-09
2018-03-09 02:20 | 206059.9 | 2280.0005 | 3 | 24 | 4.40019 | 0.6630831 | 2.934455 | 8.44e-10 | 12.4322 | 2.857e-09
2018-03-09 02:20 | 206080.9 | 2300.983 | 3 | 24 | 4.400225 | 0.6519918 | 2.938288 | 8.44e-10 | 12.44907 | 2.857e-09
2018-03-09 02:22 | 206201 | 120.0005 | 4 | 24 | 4.334478 | 0 | 2.938289 | 8.44e-10 | 12.44907 | 2.857e-09
2018-03-09 02:24 | 206321 | 240.001 | 4 | 24 | 4.328866 | 0 | 2.938289 | 8.44e-10 | 12.44907 | 2.857e-09
2018-03-09 02:25 | 206381 | 300.0022 | 4 | 24 | 4.327259 | 0 | 2.938289 | 8.44e-10 | 12.44907 | 2.857e-09
2018-03-09 02:27 | 206501.0571 | 120.0014 | 5 | 24 | 4.090778 | -2.282049 | 2.938289 | 0.07606026 | 12.44907 | 0.3136067
2018-03-09 02:29 | 206621.0566 | 240.0009 | 5 | 24 | 4.057052 | -2.282004 | 2.938289 | 0.1521244 | 12.44907 | 0.6234317
2018-03-09 02:31 | 206741.0562 | 360.0005 | 5 | 24 | 4.027508 | -2.281975 | 2.938289 | 0.2281836 | 12.44907 | 0.9308826
2018-03-09 02:33 | 206861.0567 | 480.001 | 5 | 24 | 3.997421 | -2.281946 | 2.938289 | 0.304248 | 12.44907 | 1.236099
2018-03-09 02:35 | 206981.0562 | 600.0005 | 5 | 24 | 3.967702 | -2.281979 | 2.938289 | 0.3803097 | 12.44907 | 1.539004
2018-03-09 02:37 | 207101.0559 | 720.0002 | 5 | 24 | 3.93941 | -2.281954 | 2.938289 | 0.4563791 | 12.44907 | 1.839742
2018-03-09 02:39 | 207221.0562 | 840.0005 | 5 | 24 | 3.912714 | -2.281999 | 2.938289 | 0.5324294 | 12.44907 | 2.138305
2018-03-09 02:41 | 207341.0558 | 960.0001 | 5 | 24 | 3.886378 | -2.281954 | 2.938289 | 0.6084951 | 12.44907 | 2.434929
2018-03-09 02:43 | 207461.0563 | 1080.0006 | 5 | 24 | 3.858704 | -2.282013 | 2.938289 | 0.6845556 | 12.44907 | 2.72948
2018-03-09 02:45 | 207581.0567 | 1200.001 | 5 | 24 | 3.832029 | -2.281938 | 2.938289 | 0.7606232 | 12.44907 | 3.02198
2018-03-09 02:47 | 207701.057 | 1320.0013 | 5 | 24 | 3.807185 | -2.281857 | 2.938289 | 0.836691 | 12.44907 | 3.312511
2018-03-09 02:49 | 207821.0567 | 1440.001 | 5 | 24 | 3.785193 | -2.281894 | 2.938289 | 0.912751 | 12.44907 | 3.601246
2018-03-09 02:51 | 207941.0562 | 1560.0005 | 5 | 24 | 3.76333 | -2.282018 | 2.938289 | 0.9888061 | 12.44907 | 3.88831
2018-03-09 02:53 | 208061.0559 | 1680.0002 | 5 | 24 | 3.741934 | -2.281969 | 2.938289 | 1.064875 | 12.44907 | 4.173753
2018-03-09 02:55 | 208181.0562 | 1800.0005 | 5 | 24 | 3.722211 | -2.281913 | 2.938289 | 1.140944 | 12.44907 | 4.457643
2018-03-09 02:57 | 208301.0567 | 1920.001 | 5 | 24 | 3.703865 | -2.281895 | 2.938289 | 1.216995 | 12.44907 | 4.740012
2018-03-09 02:59 | 208421.0562 | 2040.0005 | 5 | 24 | 3.685918 | -2.281831 | 2.938289 | 1.293065 | 12.44907 | 5.021084
2018-03-09 03:01 | 208541.0567 | 2160.001 | 5 | 24 | 3.667501 | -2.281816 | 2.938289 | 1.369123 | 12.44907 | 5.300725
2018-03-09 03:03 | 208661.057 | 2280.0013 | 5 | 24 | 3.650957 | -2.28188 | 2.938289 | 1.445181 | 12.44907 | 5.579024
2018-03-09 03:05 | 208781.0566 | 2400.0009 | 5 | 24 | 3.635817 | -2.281958 | 2.938289 | 1.521247 | 12.44907 | 5.856151
2018-03-09 03:07 | 208901.0571 | 2520.0014 | 5 | 24 | 3.622369 | -2.281924 | 2.938289 | 1.597296 | 12.44907 | 6.132141
2018-03-09 03:09 | 209021.0558 | 2640.0001 | 5 | 24 | 3.608537 | -2.282001 | 2.938289 | 1.673368 | 12.44907 | 6.407181
2018-03-09 03:11 | 209141.0571 | 2760.0014 | 5 | 24 | 3.595097 | -2.282067 | 2.938289 | 1.749429 | 12.44907 | 6.681121
2018-03-09 03:13 | 209261.0558 | 2880.0001 | 5 | 24 | 3.58351 | -2.281959 | 2.938289 | 1.825489 | 12.44907 | 6.954116
2018-03-09 03:15 | 209381.0562 | 3000.0005 | 5 | 24 | 3.573334 | -2.281933 | 2.938289 | 1.901555 | 12.44907 | 7.226299
2018-03-09 03:17 | 209501.0566 | 3120.0009 | 5 | 24 | 3.563201 | -2.281862 | 2.938289 | 1.97761 | 12.44907 | 7.497688
2018-03-09 03:19 | 209621.0562 | 3240.0005 | 5 | 24 | 3.551469 | -2.28191 | 2.938289 | 2.053673 | 12.44907 | 7.768271
2018-03-09 03:21 | 209741.0558 | 3360.0001 | 5 | 24 | 3.540564 | -2.281864 | 2.938289 | 2.129739 | 12.44907 | 8.037998
2018-03-09 03:23 | 209861.0562 | 3480.0005 | 5 | 24 | 3.52978 | -2.281949 | 2.938289 | 2.2058 | 12.44907 | 8.30689
2018-03-09 03:25 | 209981.0566 | 3600.0009 | 5 | 24 | 3.519116 | -2.281878 | 2.938289 | 2.281858 | 12.44907 | 8.574965
2018-03-09 03:27 | 210101.0571 | 3720.0014 | 5 | 24 | 3.50542 | -2.281892 | 2.938289 | 2.357919 | 12.44907 | 8.842134
2018-03-09 03:29 | 210221.0566 | 3840.0009 | 5 | 24 | 3.489903 | -2.281947 | 2.938289 | 2.433975 | 12.44907 | 9.10815
2018-03-09 03:31 | 210341.057 | 3960.0013 | 5 | 24 | 3.472881 | -2.281926 | 2.938289 | 2.510041 | 12.44907 | 9.372984
2018-03-09 03:33 | 210461.0558 | 4080.0001 | 5 | 24 | 3.452855 | -2.281882 | 2.938289 | 2.586102 | 12.44907 | 9.636391
2018-03-09 03:35 | 210581.0571 | 4200.0014 | 5 | 24 | 3.424603 | -2.281897 | 2.938289 | 2.662161 | 12.44907 | 9.898012
2018-03-09 03:37 | 210701.0558 | 4320.0001 | 5 | 24 | 3.379352 | -2.281911 | 2.938289 | 2.738218 | 12.44907 | 10.15689
2018-03-09 03:39 | 210821.0571 | 4440.0014 | 5 | 24 | 3.310138 | -2.281918 | 2.938289 | 2.814291 | 12.44907 | 10.41155
2018-03-09 03:41 | 210941.0566 | 4560.0009 | 5 | 24 | 3.178119 | -2.281905 | 2.938289 | 2.890349 | 12.44907 | 10.65893
2018-03-09 03:42 | 211016.593 | 4635.5373 | 5 | 24 | 2.999988 | -2.28191 | 2.938289 | 2.938225 | 12.44907 | 10.80739
2018-03-09 03:44 | 211136.6 | 120.0003 | 6 | 24 | 3.361755 | 0 | 2.938289 | 2.938225 | 12.44907 | 10.80739
2018-03-09 03:46 | 211256.6 | 240 | 6 | 24 | 3.377054 | 0 | 2.938289 | 2.938225 | 12.44907 | 10.80739
2018-03-09 03:47 | 211316.6 | 300.0027 | 6 | 24 | 3.380605 | 0 | 2.938289 | 2.938225 | 12.44907 | 10.80739
2018-03-09 03:47 | 211316.6 | 0.0024 | 7 | 25 | 3.380594 | 0 | 0 | 0 | 0 | 0
2018-03-09 03:49 | 211436.737 | 120.0013 | 2 | 25 | 4.069523 | 4.889897 | 0.1623876 | 4.158e-09 | 0.6414554 | 1.4056e-08
2018-03-09 03:51 | 211556.7359 | 240.0002 | 2 | 25 | 4.100311 | 4.88988 | 0.3253881 | 4.158e-09 | 1.307191 | 1.4056e-08
2018-03-09 03:53 | 211676.737 | 360.0013 | 2 | 25 | 4.13446 | 4.889924 | 0.4883781 | 4.158e-09 | 1.978371 | 1.4056e-08
2018-03-09 03:55 | 211796.7358 | 480.0001 | 2 | 25 | 4.163983 | 4.889976 | 0.6513641 | 4.158e-09 | 2.654738 | 1.4056e-08
2018-03-09 03:57 | 211916.737 | 600.0013 | 2 | 25 | 4.187836 | 4.889905 | 0.8143604 | 4.158e-09 | 3.335408 | 1.4056e-08
2018-03-09 03:59 | 212036.7359 | 720.0002 | 2 | 25 | 4.200293 | 4.698197 | 0.9756862 | 4.158e-09 | 4.012501 | 1.4056e-08
2018-03-09 04:01 | 212156.7363 | 840.0006 | 2 | 25 | 4.200313 | 4.35111 | 1.126529 | 4.158e-09 | 4.646081 | 1.4056e-08
2018-03-09 04:03 | 212276.7375 | 960.0018 | 2 | 25 | 4.200279 | 4.000537 | 1.265706 | 4.158e-09 | 5.230667 | 1.4056e-08
2018-03-09 04:05 | 212396.7363 | 1080.0006 | 2 | 25 | 4.200257 | 3.677999 | 1.393505 | 4.158e-09 | 5.767457 | 1.4056e-08
2018-03-09 04:07 | 212516.7375 | 1200.0018 | 2 | 25 | 4.200264 | 3.392346 | 1.511299 | 4.158e-09 | 6.262223 | 1.4056e-08
2018-03-09 04:08 | 212575.6979 | 1258.9622 | 2 | 25 | 4.20024 | 3.259988 | 1.565764 | 4.158e-09 | 6.490992 | 1.4056e-08
2018-03-09 04:10 | 212695.7 | 120.0005 | 3 | 25 | 4.219698 | 3.259891 | 1.674043 | 5.158e-09 | 6.946723 | 1.811e-08
2018-03-09 04:12 | 212815.7 | 240.0002 | 3 | 25 | 4.245237 | 3.259852 | 1.782691 | 5.158e-09 | 7.406525 | 1.811e-08
2018-03-09 04:14 | 212935.7 | 360.0014 | 3 | 25 | 4.273744 | 3.259894 | 1.891344 | 5.158e-09 | 7.869329 | 1.811e-08
2018-03-09 04:16 | 213055.7 | 480.001 | 3 | 25 | 4.303753 | 3.259862 | 2.000005 | 5.158e-09 | 8.33533 | 1.811e-08
2018-03-09 04:18 | 213175.7 | 600.0014 | 3 | 25 | 4.335492 | 3.260001 | 2.10866 | 5.158e-09 | 8.804664 | 1.811e-08
2018-03-09 04:20 | 213295.7 | 720.001 | 3 | 25 | 4.370667 | 3.259837 | 2.217324 | 5.158e-09 | 9.277646 | 1.811e-08
2018-03-09 04:22 | 213415.7 | 840.0005 | 3 | 25 | 4.400305 | 3.102746 | 2.325282 | 5.158e-09 | 9.751472 | 1.811e-08
2018-03-09 04:24 | 213535.7 | 960.001 | 3 | 25 | 4.400278 | 2.679111 | 2.421347 | 5.158e-09 | 10.17418 | 1.811e-08
2018-03-09 04:26 | 213655.7 | 1080.0005 | 3 | 25 | 4.400279 | 2.327685 | 2.504628 | 5.158e-09 | 10.54064 | 1.811e-08
2018-03-09 04:28 | 213775.7 | 1200.0002 | 3 | 25 | 4.400239 | 2.031032 | 2.577185 | 5.158e-09 | 10.85991 | 1.811e-08
2018-03-09 04:30 | 213895.7 | 1320.0005 | 3 | 25 | 4.40026 | 1.762268 | 2.640365 | 5.158e-09 | 11.13792 | 1.811e-08
2018-03-09 04:32 | 214015.7 | 1440.0011 | 3 | 25 | 4.400251 | 1.533648 | 2.695145 | 5.158e-09 | 11.37897 | 1.811e-08
2018-03-09 04:34 | 214135.7 | 1560.0006 | 3 | 25 | 4.400249 | 1.346281 | 2.743051 | 5.158e-09 | 11.58977 | 1.811e-08
2018-03-09 04:36 | 214255.7 | 1680.001 | 3 | 25 | 4.400235 | 1.189896 | 2.785221 | 5.158e-09 | 11.77533 | 1.811e-08
2018-03-09 04:38 | 214375.7 | 1800.0007 | 3 | 25 | 4.400286 | 1.054241 | 2.82256 | 5.158e-09 | 11.93962 | 1.811e-08
2018-03-09 04:40 | 214495.7 | 1920.0002 | 3 | 25 | 4.400254 | 0.9295321 | 2.855544 | 5.158e-09 | 12.08476 | 1.811e-08
2018-03-09 04:42 | 214615.7 | 2040.0022 | 3 | 25 | 4.400232 | 0.8263254 | 2.884746 | 5.158e-09 | 12.21326 | 1.811e-08
2018-03-09 04:44 | 214735.7 | 2160.001 | 3 | 25 | 4.400209 | 0.7394419 | 2.910802 | 5.158e-09 | 12.32791 | 1.811e-08
2018-03-09 04:46 | 214855.7 | 2280.0006 | 3 | 25 | 4.400211 | 0.6664753 | 2.934212 | 5.158e-09 | 12.43092 | 1.811e-08
2018-03-09 04:47 | 214880.6 | 2304.9056 | 3 | 25 | 4.400225 | 0.6519918 | 2.938771 | 5.158e-09 | 12.45098 | 1.811e-08
2018-03-09 04:49 | 215000.7 | 120.0013 | 4 | 25 | 4.334549 | 0 | 2.938771 | 5.158e-09 | 12.45098 | 1.811e-08
2018-03-09 04:51 | 215120.6 | 240.001 | 4 | 25 | 4.328979 | 0 | 2.938771 | 5.158e-09 | 12.45098 | 1.811e-08
2018-03-09 04:52 | 215180.7 | 300.0029 | 4 | 25 | 4.327387 | 0 | 2.938771 | 5.158e-09 | 12.45098 | 1.811e-08
2018-03-09 04:54 | 215300.7 | 120.0014 | 5 | 25 | 4.090812 | -2.281883 | 2.938771 | 0.07605624 | 12.45098 | 0.3135763
2018-03-09 04:56 | 215420.7 | 240.0002 | 5 | 25 | 4.057503 | -2.281841 | 2.938771 | 0.1521175 | 12.45098 | 0.6234215
2018-03-09 04:58 | 215540.7 | 360.0006 | 5 | 25 | 4.026215 | -2.281981 | 2.938771 | 0.2281749 | 12.45098 | 0.9308425
2018-03-09 05:00 | 215660.7 | 480.0002 | 5 | 25 | 3.995831 | -2.281951 | 2.938771 | 0.3042394 | 12.45098 | 1.235921
2018-03-09 05:02 | 215780.7 | 600.0015 | 5 | 25 | 3.967103 | -2.282044 | 2.938771 | 0.3803036 | 12.45098 | 1.538763
2018-03-09 05:04 | 215900.7 | 720.0003 | 5 | 25 | 3.939738 | -2.281919 | 2.938771 | 0.4563633 | 12.45098 | 1.839449
2018-03-09 05:06 | 216020.7 | 840.0007 | 5 | 25 | 3.912368 | -2.281906 | 2.938771 | 0.5324206 | 12.45098 | 2.138055
2018-03-09 05:08 | 216140.7 | 960.0003 | 5 | 25 | 3.884339 | -2.281965 | 2.938771 | 0.6084841 | 12.45098 | 2.434572
2018-03-09 05:10 | 216260.7 | 1080.0023 | 5 | 25 | 3.85787 | -2.281908 | 2.938771 | 0.6845598 | 12.45098 | 2.729065
2018-03-09 05:12 | 216380.7 | 1200.0011 | 5 | 25 | 3.831765 | -2.281979 | 2.938771 | 0.7606263 | 12.45098 | 3.021519
2018-03-09 05:14 | 216500.7 | 1320.0006 | 5 | 25 | 3.807487 | -2.281908 | 2.938771 | 0.8366848 | 12.45098 | 3.31203
2018-03-09 05:16 | 216620.7 | 1440.0003 | 5 | 25 | 3.783792 | -2.281946 | 2.938771 | 0.9127494 | 12.45098 | 3.600748
2018-03-09 05:18 | 216740.7 | 1560.0015 | 5 | 25 | 3.761647 | -2.282003 | 2.938771 | 0.9888144 | 12.45098 | 3.8877
2018-03-09 05:20 | 216860.7 | 1680.0011 | 5 | 25 | 3.741312 | -2.281992 | 2.938771 | 1.06488 | 12.45098 | 4.173053
2018-03-09 05:22 | 216980.7 | 1800.0014 | 5 | 25 | 3.722335 | -2.281969 | 2.938771 | 1.140935 | 12.45098 | 4.456866
2018-03-09 05:24 | 217100.7 | 1920.0003 | 5 | 25 | 3.703489 | -2.28199 | 2.938771 | 1.217007 | 12.45098 | 4.739316
2018-03-09 05:26 | 217220.7 | 2040.0015 | 5 | 25 | 3.683922 | -2.281975 | 2.938771 | 1.293073 | 12.45098 | 5.020275
2018-03-09 05:28 | 217340.7 | 2160.0003 | 5 | 25 | 3.666459 | -2.281928 | 2.938771 | 1.36913 | 12.45098 | 5.299791
2018-03-09 05:30 | 217460.7 | 2280.0006 | 5 | 25 | 3.650528 | -2.281831 | 2.938771 | 1.445196 | 12.45098 | 5.578066
2018-03-09 05:32 | 217580.7 | 2400.0002 | 5 | 25 | 3.636016 | -2.281905 | 2.938771 | 1.521253 | 12.45098 | 5.855162
2018-03-09 05:34 | 217700.7 | 2520.0015 | 5 | 25 | 3.621066 | -2.281865 | 2.938771 | 1.597319 | 12.45098 | 6.13118
2018-03-09 05:36 | 217820.7 | 2640.0002 | 5 | 25 | 3.607031 | -2.28191 | 2.938771 | 1.67337 | 12.45098 | 6.406011
2018-03-09 05:38 | 217940.7 | 2760.0006 | 5 | 25 | 3.59473 | -2.281882 | 2.938771 | 1.749444 | 12.45098 | 6.679935
2018-03-09 05:40 | 218060.7 | 2880.0003 | 5 | 25 | 3.584051 | -2.281862 | 2.938771 | 1.825504 | 12.45098 | 6.952934
2018-03-09 05:42 | 218180.7 | 3000.0015 | 5 | 25 | 3.573328 | -2.281926 | 2.938771 | 1.901568 | 12.45098 | 7.225149
2018-03-09 05:44 | 218300.7 | 3120.0004 | 5 | 25 | 3.561542 | -2.281871 | 2.938771 | 1.977631 | 12.45098 | 7.496494
2018-03-09 05:46 | 218420.7 | 3240.0015 | 5 | 25 | 3.550997 | -2.281993 | 2.938771 | 2.053686 | 12.45098 | 7.76696
2018-03-09 05:48 | 218540.7 | 3360.0011 | 5 | 25 | 3.540968 | -2.281919 | 2.938771 | 2.129757 | 12.45098 | 8.036705
2018-03-09 05:50 | 218660.7 | 3480.0006 | 5 | 25 | 3.53093 | -2.281897 | 2.938771 | 2.20582 | 12.45098 | 8.305669
2018-03-09 05:52 | 218780.7 | 3600.0002 | 5 | 25 | 3.518455 | -2.281903 | 2.938771 | 2.281878 | 12.45098 | 8.573775
2018-03-09 05:54 | 218900.7 | 3720.0006 | 5 | 25 | 3.504882 | -2.281844 | 2.938771 | 2.357942 | 12.45098 | 8.840883
2018-03-09 05:56 | 219020.7 | 3840.001 | 5 | 25 | 3.490815 | -2.281913 | 2.938771 | 2.433993 | 12.45098 | 9.106907
2018-03-09 05:58 | 219140.7 | 3960.0015 | 5 | 25 | 3.475174 | -2.281847 | 2.938771 | 2.510059 | 12.45098 | 9.371857
2018-03-09 06:00 | 219260.7 | 4080.0002 | 5 | 25 | 3.454254 | -2.281922 | 2.938771 | 2.586115 | 12.45098 | 9.635413
2018-03-09 06:02 | 219380.7 | 4200.0015 | 5 | 25 | 3.422963 | -2.281905 | 2.938771 | 2.662186 | 12.45098 | 9.897059
2018-03-09 06:04 | 219500.7 | 4320.0003 | 5 | 25 | 3.37998 | -2.281856 | 2.938771 | 2.73824 | 12.45098 | 10.15586
2018-03-09 06:06 | 219620.7 | 4440.0006 | 5 | 25 | 3.311995 | -2.281915 | 2.938771 | 2.81431 | 12.45098 | 10.41062
2018-03-09 06:08 | 219740.7 | 4560.0002 | 5 | 25 | 3.181941 | -2.281931 | 2.938771 | 2.890368 | 12.45098 | 10.65823
2018-03-09 06:09 | 219816.6 | 4635.839 | 5 | 25 | 2.999995 | -2.281871 | 2.938771 | 2.938432 | 12.45098 | 10.80739
2018-03-09 06:11 | 219936.6 | 120.0015 | 6 | 25 | 3.360078 | 0 | 2.938771 | 2.938432 | 12.45098 | 10.80739
2018-03-09 06:13 | 220056.6 | 240.0002 | 6 | 25 | 3.375058 | 0 | 2.938771 | 2.938432 | 12.45098 | 10.80739
2018-03-09 06:14 | 220116.6 | 300.0023 | 6 | 25 | 3.37861 | 0 | 2.938771 | 2.938432 | 12.45098 | 10.80739
2018-03-09 06:14 | 220116.6 | 0.0024 | 7 | 26 | 3.378635 | 0 | 0 | 0 | 0 | 0
2018-03-09 06:16 | 220236.7 | 120.0014 | 2 | 26 | 4.066574 | 4.889998 | 0.1623764 | 0 | 0.6409723 | 0
2018-03-09 06:18 | 220356.7 | 240.0009 | 2 | 26 | 4.099034 | 4.889991 | 0.325381 | 0 | 1.306337 | 0
2018-03-09 06:20 | 220476.7 | 360.0005 | 2 | 26 | 4.135669 | 4.889945 | 0.488386 | 0 | 1.977613 | 0
2018-03-09 06:22 | 220596.7 | 480.0001 | 2 | 26 | 4.162791 | 4.889939 | 0.6513795 | 0 | 2.654013 | 0
2018-03-09 06:24 | 220716.7 | 600.0014 | 2 | 26 | 4.186045 | 4.889926 | 0.81437 | 0 | 3.334416 | 0
2018-03-09 06:26 | 220836.7 | 720.001 | 2 | 26 | 4.200277 | 4.730914 | 0.9762872 | 0 | 4.013787 | 0
2018-03-09 06:28 | 220956.7 | 840.0014 | 2 | 26 | 4.200336 | 4.346478 | 1.127617 | 0 | 4.649417 | 0
2018-03-09 06:30 | 221076.7 | 960.0002 | 2 | 26 | 4.200241 | 3.99554 | 1.26645 | 0 | 5.232553 | 0
2018-03-09 06:32 | 221196.7 | 1080.0016 | 2 | 26 | 4.200246 | 3.689965 | 1.394464 | 0 | 5.770248 | 0
2018-03-09 06:34 | 221316.7 | 1200.0018 | 2 | 26 | 4.20029 | 3.415132 | 1.5128 | 0 | 6.267292 | 0
2018-03-09 06:35 | 221384.3 | 1267.6442 | 2 | 26 | 4.200268 | 3.259994 | 1.575501 | 0 | 6.530652 | 0
2018-03-09 06:37 | 221504.4 | 120.0014 | 3 | 26 | 4.221729 | 3.259891 | 1.683765 | 1.286e-09 | 6.986423 | 5.216e-09
2018-03-09 06:39 | 221624.4 | 240.0002 | 3 | 26 | 4.24785 | 3.259912 | 1.792437 | 1.286e-09 | 7.446619 | 5.216e-09
2018-03-09 06:41 | 221744.4 | 360.0006 | 3 | 26 | 4.275654 | 3.259883 | 1.901101 | 1.286e-09 | 7.909698 | 5.216e-09
2018-03-09 06:43 | 221864.4 | 480.0002 | 3 | 26 | 4.305045 | 3.260158 | 2.009752 | 1.286e-09 | 8.37583 | 5.216e-09
2018-03-09 06:45 | 221984.4 | 600.0014 | 3 | 26 | 4.33792 | 3.259849 | 2.118416 | 1.286e-09 | 8.84538 | 5.216e-09
2018-03-09 06:47 | 222104.4 | 720.001 | 3 | 26 | 4.37535 | 3.25983 | 2.227082 | 1.286e-09 | 9.318771 | 5.216e-09
2018-03-09 06:49 | 222224.4 | 840.0014 | 3 | 26 | 4.400302 | 3.059798 | 2.334452 | 1.286e-09 | 9.790351 | 5.216e-09
2018-03-09 06:51 | 222344.4 | 960.0002 | 3 | 26 | 4.40027 | 2.653026 | 2.429395 | 1.286e-09 | 10.20813 | 5.216e-09
2018-03-09 06:53 | 222464.4 | 1080.0014 | 3 | 26 | 4.400271 | 2.310706 | 2.51205 | 1.286e-09 | 10.57183 | 5.216e-09
2018-03-09 06:55 | 222584.4 | 1200.0009 | 3 | 26 | 4.400279 | 1.998203 | 2.583785 | 1.286e-09 | 10.88749 | 5.216e-09
2018-03-09 06:57 | 222704.4 | 1320.0014 | 3 | 26 | 4.400217 | 1.733788 | 2.645838 | 1.286e-09 | 11.16054 | 5.216e-09
2018-03-09 06:59 | 222824.4 | 1440.0002 | 3 | 26 | 4.400261 | 1.516302 | 2.699905 | 1.286e-09 | 11.39845 | 5.216e-09
2018-03-09 07:01 | 222944.4 | 1560.0015 | 3 | 26 | 4.400216 | 1.335001 | 2.747336 | 1.286e-09 | 11.60715 | 5.216e-09
2018-03-09 07:03 | 223064.4 | 1680.0002 | 3 | 26 | 4.400243 | 1.176436 | 2.789146 | 1.286e-09 | 11.79113 | 5.216e-09
2018-03-09 07:05 | 223184.4 | 1800.0006 | 3 | 26 | 4.400176 | 1.032533 | 2.825901 | 1.286e-09 | 11.95286 | 5.216e-09
2018-03-09 07:07 | 223304.4 | 1920.0003 | 3 | 26 | 4.400274 | 0.9174328 | 2.858347 | 1.286e-09 | 12.09563 | 5.216e-09
2018-03-09 07:09 | 223424.4 | 2040.0006 | 3 | 26 | 4.400211 | 0.818058 | 2.887203 | 1.286e-09 | 12.2226 | 5.216e-09
2018-03-09 07:11 | 223544.4 | 2160.0002 | 3 | 26 | 4.40019 | 0.7344856 | 2.913055 | 1.286e-09 | 12.33636 | 5.216e-09
2018-03-09 07:13 | 223664.4 | 2280.0013 | 3 | 26 | 4.400165 | 0.6561975 | 2.936234 | 1.286e-09 | 12.43835 | 5.216e-09
2018-03-09 07:13 | 223671.7 | 2287.3624 | 3 | 26 | 4.400211 | 0.6519966 | 2.93757 | 1.286e-09 | 12.44422 | 5.216e-09
2018-03-09 07:15 | 223791.8 | 120.0013 | 4 | 26 | 4.334244 | 0 | 2.93757 | 1.286e-09 | 12.44422 | 5.216e-09
2018-03-09 07:17 | 223911.8 | 239.9999 | 4 | 26 | 4.328606 | 0 | 2.93757 | 1.286e-09 | 12.44422 | 5.216e-09
2018-03-09 07:18 | 223971.8 | 300.0027 | 4 | 26 | 4.326999 | 0 | 2.93757 | 1.286e-09 | 12.44422 | 5.216e-09
2018-03-09 07:20 | 224091.9 | 120.0007 | 5 | 26 | 4.090729 | -2.281919 | 2.93757 | 0.0760485 | 12.44422 | 0.3135416
2018-03-09 07:22 | 224211.9 | 240.0019 | 5 | 26 | 4.055712 | -2.281926 | 2.93757 | 0.1521183 | 12.44422 | 0.62336
2018-03-09 07:24 | 224331.9 | 360.0014 | 5 | 26 | 4.024563 | -2.281878 | 2.93757 | 0.2281865 | 12.44422 | 0.9306647
2018-03-09 07:26 | 224451.9 | 480.001 | 5 | 26 | 3.995281 | -2.281929 | 2.93757 | 0.3042406 | 12.44422 | 1.235629
2018-03-09 07:28 | 224571.9 | 600.0014 | 5 | 26 | 3.967361 | -2.281917 | 2.93757 | 0.3802941 | 12.44422 | 1.538413
2018-03-09 07:30 | 224691.9 | 720.0002 | 5 | 26 | 3.939203 | -2.281898 | 2.93757 | 0.4563553 | 12.44422 | 1.83911
2018-03-09 07:32 | 224811.9 | 840.0007 | 5 | 26 | 3.910269 | -2.281928 | 2.93757 | 0.5324233 | 12.44422 | 2.13765
2018-03-09 07:34 | 224931.9 | 960.001 | 5 | 26 | 3.883387 | -2.28186 | 2.93757 | 0.608479 | 12.44422 | 2.434016
2018-03-09 07:36 | 225051.9 | 1080.0006 | 5 | 26 | 3.857294 | -2.28186 | 2.93757 | 0.6845424 | 12.44422 | 2.728401
2018-03-09 07:38 | 225171.9 | 1200.0002 | 5 | 26 | 3.831731 | -2.281885 | 2.93757 | 0.7606106 | 12.44422 | 3.020851
2018-03-09 07:40 | 225291.9 | 1320.0007 | 5 | 26 | 3.805852 | -2.281947 | 2.93757 | 0.8366734 | 12.44422 | 3.311319
2018-03-09 07:42 | 225411.9 | 1440.001 | 5 | 26 | 3.782373 | -2.281869 | 2.93757 | 0.9127362 | 12.44422 | 3.599885
2018-03-09 07:44 | 225531.9 | 1560.0015 | 5 | 26 | 3.761244 | -2.281956 | 2.93757 | 0.9887983 | 12.44422 | 3.886768
2018-03-09 07:46 | 225651.9 | 1680.0011 | 5 | 26 | 3.741607 | -2.281894 | 2.93757 | 1.064859 | 12.44422 | 4.172093
2018-03-09 07:48 | 225771.9 | 1800.0015 | 5 | 26 | 3.721874 | -2.282074 | 2.93757 | 1.140909 | 12.44422 | 4.455898
2018-03-09 07:50 | 225891.9 | 1920.0002 | 5 | 26 | 3.701551 | -2.281951 | 2.93757 | 1.216974 | 12.44422 | 4.738223
2018-03-09 07:52 | 226011.9 | 2040.0008 | 5 | 26 | 3.683436 | -2.281956 | 2.93757 | 1.293048 | 12.44422 | 5.019114
2018-03-09 07:54 | 226131.9 | 2160.0003 | 5 | 26 | 3.666635 | -2.282031 | 2.93757 | 1.369115 | 12.44422 | 5.298652
2018-03-09 07:56 | 226251.9 | 2280.0015 | 5 | 26 | 3.651012 | -2.281959 | 2.93757 | 1.445174 | 12.44422 | 5.576942
2018-03-09 07:58 | 226371.9 | 2400.0003 | 5 | 26 | 3.635064 | -2.281969 | 2.93757 | 1.521237 | 12.44422 | 5.854047
2018-03-09 08:00 | 226491.9 | 2520.0006 | 5 | 26 | 3.62009 | -2.281913 | 2.93757 | 1.597308 | 12.44422 | 6.129983
2018-03-09 08:02 | 226611.9 | 2640.001 | 5 | 26 | 3.606956 | -2.281981 | 2.93757 | 1.673362 | 12.44422 | 6.404799
2018-03-09 08:04 | 226731.9 | 2760.0014 | 5 | 26 | 3.595405 | -2.282001 | 2.93757 | 1.749435 | 12.44422 | 6.678744
2018-03-09 08:06 | 226851.9 | 2880.001 | 5 | 26 | 3.58412 | -2.282011 | 2.93757 | 1.825487 | 12.44422 | 6.951754
2018-03-09 08:08 | 226971.9 | 3000.0014 | 5 | 26 | 3.571912 | -2.281942 | 2.93757 | 1.901551 | 12.44422 | 7.223909
2018-03-09 08:10 | 227091.9 | 3120.001 | 5 | 26 | 3.561121 | -2.281993 | 2.93757 | 1.977618 | 12.44422 | 7.495197
2018-03-09 08:12 | 227211.9 | 3240.0014 | 5 | 26 | 3.551007 | -2.281972 | 2.93757 | 2.053681 | 12.44422 | 7.765675
2018-03-09 08:14 | 227331.9 | 3360.001 | 5 | 26 | 3.541331 | -2.281946 | 2.93757 | 2.12975 | 12.44422 | 8.035439
2018-03-09 08:16 | 227451.9 | 3480.0006 | 5 | 26 | 3.529571 | -2.281977 | 2.93757 | 2.205817 | 12.44422 | 8.304393
2018-03-09 08:18 | 227571.9 | 3600.001 | 5 | 26 | 3.517014 | -2.281903 | 2.93757 | 2.281878 | 12.44422 | 8.572368
2018-03-09 08:20 | 227691.9 | 3720.0014 | 5 | 26 | 3.504198 | -2.281949 | 2.93757 | 2.357935 | 12.44422 | 8.83938
2018-03-09 08:22 | 227811.9 | 3840.0002 | 5 | 26 | 3.491024 | -2.281949 | 2.93757 | 2.434 | 12.44422 | 9.10543
2018-03-09 08:24 | 227931.9 | 3960.0006 | 5 | 26 | 3.474404 | -2.281962 | 2.93757 | 2.510058 | 12.44422 | 9.370343
2018-03-09 08:26 | 228051.9 | 4080.001 | 5 | 26 | 3.45114 | -2.281869 | 2.93757 | 2.586119 | 12.44422 | 9.633767
2018-03-09 08:28 | 228171.9 | 4200.0014 | 5 | 26 | 3.421728 | -2.28194 | 2.93757 | 2.662193 | 12.44422 | 9.895245
2018-03-09 08:30 | 228291.9 | 4320.0002 | 5 | 26 | 3.379162 | -2.281988 | 2.93757 | 2.738254 | 12.44422 | 10.15399
2018-03-09 08:32 | 228411.9 | 4440.0014 | 5 | 26 | 3.311184 | -2.281949 | 2.93757 | 2.814315 | 12.44422 | 10.40869
2018-03-09 08:34 | 228531.9 | 4560.0003 | 5 | 26 | 3.1752 | -2.281951 | 2.93757 | 2.890378 | 12.44422 | 10.65607
2018-03-09 08:35 | 228603.7 | 4631.7996 | 5 | 26 | 2.999994 | -2.281911 | 2.93757 | 2.935884 | 12.44422 | 10.79706
2018-03-09 08:37 | 228723.7 | 120.0011 | 6 | 26 | 3.363087 | 0 | 2.93757 | 2.935884 | 12.44422 | 10.79706
2018-03-09 08:39 | 228843.7 | 240.0007 | 6 | 26 | 3.378213 | 0 | 2.93757 | 2.935884 | 12.44422 | 10.79706
2018-03-09 08:40 | 228903.7 | 300.0028 | 6 | 26 | 3.381763 | 0 | 2.93757 | 2.935884 | 12.44422 | 10.79706
2018-03-09 08:40 | 228903.7 | 0.0024 | 7 | 27 | 3.381821 | 0 | 0 | 0 | 0 | 0
2018-03-09 08:42 | 229023.8 | 120.0005 | 2 | 27 | 4.067467 | 4.889937 | 0.1623691 | 2.624e-09 | 0.641132 | 8.873e-09
2018-03-09 08:44 | 229143.8 | 240.001 | 2 | 27 | 4.101908 | 4.88984 | 0.325391 | 2.624e-09 | 1.306898 | 8.873e-09
2018-03-09 08:46 | 229263.8 | 360.0013 | 2 | 27 | 4.136298 | 4.889813 | 0.4883682 | 2.624e-09 | 1.978337 | 8.873e-09
2018-03-09 08:48 | 229383.8 | 480.0009 | 2 | 27 | 4.162817 | 4.889926 | 0.6513797 | 2.624e-09 | 2.654869 | 8.873e-09
2018-03-09 08:50 | 229503.8 | 600.0005 | 2 | 27 | 4.185412 | 4.890113 | 0.8143645 | 2.624e-09 | 3.335151 | 8.873e-09
2018-03-09 08:52 | 229623.8 | 720.001 | 2 | 27 | 4.200311 | 4.699117 | 0.9760073 | 2.624e-09 | 4.013372 | 8.873e-09
2018-03-09 08:54 | 229743.8 | 840.0014 | 2 | 27 | 4.200295 | 4.326259 | 1.126221 | 2.624e-09 | 4.644311 | 8.873e-09
2018-03-09 08:56 | 229863.8 | 960.0007 | 2 | 27 | 4.200258 | 3.993731 | 1.264825 | 2.624e-09 | 5.22649 | 8.873e-09
2018-03-09 08:58 | 229983.8 | 1080.0023 | 2 | 27 | 4.200253 | 3.699595 | 1.392933 | 2.624e-09 | 5.764579 | 8.873e-09
2018-03-09 09:00 | 230103.8 | 1200.0003 | 2 | 27 | 4.200263 | 3.410048 | 1.511477 | 2.624e-09 | 6.262496 | 8.873e-09
2018-03-09 09:01 | 230163.3 | 1259.4686 | 2 | 27 | 4.200284 | 3.25999 | 1.56656 | 2.624e-09 | 6.493856 | 8.873e-09
2018-03-09 09:03 | 230283.3 | 120.0005 | 3 | 27 | 4.221669 | 3.260123 | 1.674835 | 2.624e-09 | 6.949701 | 8.873e-09
2018-03-09 09:05 | 230403.3 | 240.0001 | 3 | 27 | 4.246501 | 3.259843 | 1.783502 | 2.624e-09 | 7.409787 | 8.873e-09
2018-03-09 09:07 | 230523.3 | 360.0014 | 3 | 27 | 4.273047 | 3.260167 | 1.892155 | 2.624e-09 | 7.872612 | 8.873e-09
2018-03-09 09:09 | 230643.3 | 480.0009 | 3 | 27 | 4.302858 | 3.259957 | 2.000831 | 2.624e-09 | 8.338576 | 8.873e-09
2018-03-09 09:11 | 230763.3 | 600.0005 | 3 | 27 | 4.337295 | 3.259843 | 2.109498 | 2.624e-09 | 8.807992 | 8.873e-09
2018-03-09 09:13 | 230883.3 | 720.001 | 3 | 27 | 4.373205 | 3.26014 | 2.21816 | 2.624e-09 | 9.281227 | 8.873e-09
2018-03-09 09:15 | 231003.3 | 840.0006 | 3 | 27 | 4.400321 | 3.099029 | 2.326013 | 2.624e-09 | 9.754747 | 8.873e-09
2018-03-09 09:17 | 231123.3 | 960.0002 | 3 | 27 | 4.400297 | 2.690139 | 2.422276 | 2.624e-09 | 10.17833 | 8.873e-09
2018-03-09 09:19 | 231243.3 | 1080.0015 | 3 | 27 | 4.400265 | 2.326304 | 2.505816 | 2.624e-09 | 10.54593 | 8.873e-09
2018-03-09 09:21 | 231363.3 | 1200.0011 | 3 | 27 | 4.400303 | 2.014328 | 2.577958 | 2.624e-09 | 10.86337 | 8.873e-09
2018-03-09 09:23 | 231483.3 | 1320.0006 | 3 | 27 | 4.400264 | 1.753699 | 2.640625 | 2.624e-09 | 11.13912 | 8.873e-09
2018-03-09 09:25 | 231603.3 | 1440.002 | 3 | 27 | 4.400202 | 1.538095 | 2.695376 | 2.624e-09 | 11.38004 | 8.873e-09
2018-03-09 09:27 | 231723.3 | 1560.0014 | 3 | 27 | 4.400236 | 1.350496 | 2.743473 | 2.624e-09 | 11.59168 | 8.873e-09
2018-03-09 09:29 | 231843.3 | 1680.0002 | 3 | 27 | 4.400251 | 1.181425 | 2.785591 | 2.624e-09 | 11.77701 | 8.873e-09
2018-03-09 09:31 | 231963.3 | 1800.0023 | 3 | 27 | 4.400211 | 1.0432 | 2.822601 | 2.624e-09 | 11.93987 | 8.873e-09
2018-03-09 09:33 | 232083.3 | 1920.0002 | 3 | 27 | 4.400195 | 0.9268665 | 2.855388 | 2.624e-09 | 12.08413 | 8.873e-09
2018-03-09 09:35 | 232203.3 | 2040.0007 | 3 | 27 | 4.400177 | 0.8289022 | 2.884637 | 2.624e-09 | 12.21284 | 8.873e-09
2018-03-09 09:37 | 232323.3 | 2160.0011 | 3 | 27 | 4.400239 | 0.7392731 | 2.910762 | 2.624e-09 | 12.32779 | 8.873e-09
2018-03-09 09:39 | 232443.3 | 2280.0013 | 3 | 27 | 4.400193 | 0.6603422 | 2.934034 | 2.624e-09 | 12.4302 | 8.873e-09
2018-03-09 09:40 | 232457.6 | 2294.3043 | 3 | 27 | 4.400219 | 0.6519985 | 2.936642 | 2.624e-09 | 12.44167 | 8.873e-09
2018-03-09 09:42 | 232577.6 | 120.0014 | 4 | 27 | 4.334286 | 0 | 2.936643 | 2.624e-09 | 12.44168 | 8.873e-09
2018-03-09 09:44 | 232697.6 | 240.0011 | 4 | 27 | 4.328678 | 0 | 2.936643 | 2.624e-09 | 12.44168 | 8.873e-09
2018-03-09 09:45 | 232757.6 | 300.0023 | 4 | 27 | 4.327027 | 0 | 2.936643 | 2.624e-09 | 12.44168 | 8.873e-09
2018-03-09 09:47 | 232877.7 | 120.0007 | 5 | 27 | 4.091177 | -2.281871 | 2.936643 | 0.07605384 | 12.44168 | 0.3136434
2018-03-09 09:49 | 232997.7 | 240.0002 | 5 | 27 | 4.056216 | -2.281917 | 2.936643 | 0.1521223 | 12.44168 | 0.6234622
2018-03-09 09:51 | 233117.7 | 360.0014 | 5 | 27 | 4.025989 | -2.281833 | 2.936643 | 0.2281797 | 12.44168 | 0.9308052
2018-03-09 09:53 | 233237.7 | 480.0003 | 5 | 27 | 3.997458 | -2.281883 | 2.936643 | 0.3042374 | 12.44168 | 1.235914
2018-03-09 09:55 | 233357.7 | 600.0006 | 5 | 27 | 3.968824 | -2.281918 | 2.936643 | 0.3803049 | 12.44168 | 1.538907
2018-03-09 09:57 | 233477.7 | 720.001 | 5 | 27 | 3.939052 | -2.281929 | 2.936643 | 0.4563667 | 12.44168 | 1.839649
2018-03-09 09:59 | 233597.7 | 840.0006 | 5 | 27 | 3.911218 | -2.281931 | 2.936643 | 0.53242 | 12.44168 | 2.138158
2018-03-09 10:01 | 233717.7 | 960.0003 | 5 | 27 | 3.884979 | -2.281865 | 2.936643 | 0.6084817 | 12.44168 | 2.434645
2018-03-09 10:03 | 233837.7 | 1080.0006 | 5 | 27 | 3.859509 | -2.28186 | 2.936643 | 0.6845421 | 12.44168 | 2.729178
2018-03-09 10:05 | 233957.7 | 1200.0003 | 5 | 27 | 3.832425 | -2.281867 | 2.936643 | 0.7606122 | 12.44168 | 3.021751
2018-03-09 10:07 | 234077.7 | 1320.0007 | 5 | 27 | 3.806315 | -2.281833 | 2.936643 | 0.8366772 | 12.44168 | 3.312246
2018-03-09 10:09 | 234197.7 | 1440.0011 | 5 | 27 | 3.783439 | -2.281854 | 2.936643 | 0.9127319 | 12.44168 | 3.600848
2018-03-09 10:11 | 234317.7 | 1560.0006 | 5 | 27 | 3.762845 | -2.281841 | 2.936643 | 0.9887949 | 12.44168 | 3.887829
2018-03-09 10:13 | 234437.7 | 1680.0003 | 5 | 27 | 3.742537 | -2.281926 | 2.936643 | 1.064854 | 12.44168 | 4.173257
2018-03-09 10:15 | 234557.7 | 1800.0006 | 5 | 27 | 3.721323 | -2.281871 | 2.936643 | 1.140921 | 12.44168 | 4.457132
2018-03-09 10:17 | 234677.7 | 1920.001 | 5 | 27 | 3.701969 | -2.281958 | 2.936643 | 1.216982 | 12.44168 | 4.739433
2018-03-09 10:19 | 234797.7 | 2040.0014 | 5 | 27 | 3.68397 | -2.281903 | 2.936643 | 1.29304 | 12.44168 | 5.020302
2018-03-09 10:21 | 234917.7 | 2160.001 | 5 | 27 | 3.66755 | -2.281913 | 2.936643 | 1.369103 | 12.44168 | 5.299891
2018-03-09 10:23 | 235037.7 | 2280.0015 | 5 | 27 | 3.650663 | -2.281878 | 2.936643 | 1.445172 | 12.44168 | 5.578247
2018-03-09 10:25 | 235157.7 | 2400.0002 | 5 | 27 | 3.634431 | -2.281917 | 2.936643 | 1.521224 | 12.44168 | 5.855252
2018-03-09 10:27 | 235277.7 | 2520.0006 | 5 | 27 | 3.620133 | -2.281824 | 2.936643 | 1.597292 | 12.44168 | 6.131163
2018-03-09 10:29 | 235397.7 | 2640.0011 | 5 | 27 | 3.607601 | -2.281931 | 2.936643 | 1.673352 | 12.44168 | 6.406018
2018-03-09 10:31 | 235517.7 | 2760.0014 | 5 | 27 | 3.59545 | -2.281867 | 2.936643 | 1.749412 | 12.44168 | 6.679953
2018-03-09 10:33 | 235637.7 | 2880.0002 | 5 | 27 | 3.582569 | -2.281824 | 2.936643 | 1.825474 | 12.44168 | 6.952937
2018-03-09 10:35 | 235757.7 | 3000.0006 | 5 | 27 | 3.57141 | -2.28188 | 2.936643 | 1.901534 | 12.44168 | 7.224993
2018-03-09 10:37 | 235877.7 | 3120.0003 | 5 | 27 | 3.561066 | -2.281824 | 2.936643 | 1.977596 | 12.44168 | 7.496239
2018-03-09 10:39 | 235997.7 | 3240.0014 | 5 | 27 | 3.551542 | -2.281992 | 2.936643 | 2.053654 | 12.44168 | 7.766736
2018-03-09 10:41 | 236117.7 | 3360.0011 | 5 | 27 | 3.540379 | -2.28194 | 2.936643 | 2.12972 | 12.44168 | 8.036476
2018-03-09 10:43 | 236237.7 | 3480.0014 | 5 | 27 | 3.528392 | -2.281951 | 2.936643 | 2.20579 | 12.44168 | 8.305328
2018-03-09 10:45 | 236357.7 | 3600.0003 | 5 | 27 | 3.516658 | -2.281954 | 2.936643 | 2.281844 | 12.44168 | 8.573232
2018-03-09 10:47 | 236477.7 | 3720.0006 | 5 | 27 | 3.504863 | -2.281992 | 2.936643 | 2.357906 | 12.44168 | 8.840264
2018-03-09 10:49 | 236597.7 | 3840.0003 | 5 | 27 | 3.490748 | -2.281938 | 2.936643 | 2.433976 | 12.44168 | 9.106365
2018-03-09 10:51 | 236717.7 | 3960.0006 | 5 | 27 | 3.471805 | -2.28199 | 2.936643 | 2.510033 | 12.44168 | 9.371164
2018-03-09 10:53 | 236837.7 | 4080.0003 | 5 | 27 | 3.449913 | -2.281981 | 2.936643 | 2.586095 | 12.44168 | 9.634433
2018-03-09 10:55 | 236957.7 | 4200.0006 | 5 | 27 | 3.420968 | -2.281942 | 2.936643 | 2.662167 | 12.44168 | 9.895828
2018-03-09 10:57 | 237077.7 | 4320.0003 | 5 | 27 | 3.379447 | -2.282057 | 2.936643 | 2.738231 | 12.44168 | 10.1546
2018-03-09 10:59 | 237197.7 | 4440.0007 | 5 | 27 | 3.308247 | -2.281981 | 2.936643 | 2.814292 | 12.44168 | 10.4092
2018-03-09 11:01 | 237317.7 | 4560.0002 | 5 | 27 | 3.170571 | -2.282008 | 2.936643 | 2.890362 | 12.44168 | 10.65626
2018-03-09 11:02 | 237388.7 | 4631.0243 | 5 | 27 | 2.999994 | -2.28196 | 2.936643 | 2.935379 | 12.44168 | 10.79562
2018-03-09 11:04 | 237508.8 | 120.0003 | 6 | 27 | 3.365176 | 0 | 2.936643 | 2.935379 | 12.44168 | 10.79562
2018-03-09 11:06 | 237628.8 | 240.0007 | 6 | 27 | 3.380444 | 0 | 2.936643 | 2.935379 | 12.44168 | 10.79562
2018-03-09 11:07 | 237688.8 | 300.0036 | 6 | 27 | 3.384086 | 0 | 2.936643 | 2.935379 | 12.44168 | 10.79562
2018-03-09 11:07 | 237688.8 | 0.0024 | 7 | 28 | 3.384253 | 0 | 0 | 0 | 0 | 0
2018-03-09 11:09 | 237808.9 | 120.0006 | 2 | 28 | 4.070605 | 4.890128 | 0.1624053 | 2.438e-09 | 0.6417378 | 8.252e-09
2018-03-09 11:11 | 237928.9 | 240.0009 | 2 | 28 | 4.102726 | 4.889815 | 0.3253928 | 2.438e-09 | 1.307694 | 8.252e-09
2018-03-09 11:13 | 238048.9 | 360.0014 | 2 | 28 | 4.136271 | 4.890138 | 0.4883763 | 2.438e-09 | 1.97923 | 8.252e-09
2018-03-09 11:15 | 238168.9 | 480.0002 | 2 | 28 | 4.16199 | 4.890107 | 0.651394 | 2.438e-09 | 2.65566 | 8.252e-09
2018-03-09 11:17 | 238288.9 | 600.0014 | 2 | 28 | 4.187013 | 4.890092 | 0.8143867 | 2.438e-09 | 3.336036 | 8.252e-09
2018-03-09 11:19 | 238408.9 | 720.001 | 2 | 28 | 4.200285 | 4.684327 | 0.9755803 | 2.438e-09 | 4.012553 | 8.252e-09
2018-03-09 11:21 | 238528.9 | 840.0014 | 2 | 28 | 4.200299 | 4.326581 | 1.125669 | 2.438e-09 | 4.64297 | 8.252e-09
2018-03-09 11:23 | 238648.9 | 960 | 2 | 28 | 4.200294 | 4.006879 | 1.264421 | 2.438e-09 | 5.225765 | 8.252e-09
2018-03-09 11:25 | 238768.9 | 1080.0023 | 2 | 28 | 4.200243 | 3.696643 | 1.392818 | 2.438e-09 | 5.765069 | 8.252e-09
2018-03-09 11:27 | 238888.9 | 1200.001 | 2 | 28 | 4.200315 | 3.389949 | 1.510871 | 2.438e-09 | 6.260923 | 8.252e-09
2018-03-09 11:28 | 238943.1 | 1254.2515 | 2 | 28 | 4.200256 | 3.259995 | 1.560965 | 2.438e-09 | 6.471331 | 8.252e-09
2018-03-09 11:30 | 239063.1 | 120.0014 | 3 | 28 | 4.220791 | 3.260072 | 1.66925 | 3.739e-09 | 6.927159 | 1.3526e-08
2018-03-09 11:32 | 239183.1 | 240.0002 | 3 | 28 | 4.244802 | 3.259791 | 1.777924 | 3.739e-09 | 7.387149 | 1.3526e-08
2018-03-09 11:34 | 239303.1 | 360.0023 | 3 | 28 | 4.271866 | 3.260119 | 1.88659 | 3.739e-09 | 7.849848 | 1.3526e-08
2018-03-09 11:36 | 239423.1 | 480.0002 | 3 | 28 | 4.303136 | 3.260142 | 1.995251 | 3.739e-09 | 8.315708 | 1.3526e-08
2018-03-09 11:38 | 239543.1 | 600.0014 | 3 | 28 | 4.336207 | 3.260201 | 2.103916 | 3.739e-09 | 8.785085 | 1.3526e-08
2018-03-09 11:40 | 239663.1 | 720.001 | 3 | 28 | 4.37166 | 3.259847 | 2.212572 | 3.739e-09 | 9.258147 | 1.3526e-08
2018-03-09 11:42 | 239783.1 | 840.0006 | 3 | 28 | 4.400337 | 3.12803 | 2.32074 | 3.739e-09 | 9.732898 | 1.3526e-08
2018-03-09 11:44 | 239903.1 | 960.0019 | 3 | 28 | 4.400288 | 2.692794 | 2.41754 | 3.739e-09 | 10.15884 | 1.3526e-08
2018-03-09 11:46 | 240023.1 | 1080.0006 | 3 | 28 | 4.400302 | 2.328891 | 2.501012 | 3.739e-09 | 10.52615 | 1.3526e-08
2018-03-09 11:48 | 240143.1 | 1200.002 | 3 | 28 | 4.400276 | 2.02399 | 2.573425 | 3.739e-09 | 10.84478 | 1.3526e-08
2018-03-09 11:50 | 240263.1 | 1320.0013 | 3 | 28 | 4.400274 | 1.76916 | 2.63649 | 3.739e-09 | 11.12228 | 1.3526e-08
2018-03-09 11:52 | 240383.1 | 1440.0002 | 3 | 28 | 4.400262 | 1.548967 | 2.691715 | 3.739e-09 | 11.36529 | 1.3526e-08
2018-03-09 11:54 | 240503.1 | 1560.0014 | 3 | 28 | 4.400247 | 1.34956 | 2.739931 | 3.739e-09 | 11.57745 | 1.3526e-08
2018-03-09 11:56 | 240623.1 | 1680.0012 | 3 | 28 | 4.400234 | 1.187215 | 2.782111 | 3.739e-09 | 11.76305 | 1.3526e-08
2018-03-09 11:58 | 240743.1 | 1800.0001 | 3 | 28 | 4.400222 | 1.050529 | 2.819335 | 3.739e-09 | 11.92685 | 1.3526e-08
2018-03-09 12:00 | 240863.1 | 1920.0003 | 3 | 28 | 4.400205 | 0.9359312 | 2.852412 | 3.739e-09 | 12.0724 | 1.3526e-08
2018-03-09 12:02 | 240983.1 | 2040.0014 | 3 | 28 | 4.400211 | 0.8317776 | 2.881862 | 3.739e-09 | 12.20198 | 1.3526e-08
2018-03-09 12:04 | 241103.1 | 2160.0002 | 3 | 28 | 4.400221 | 0.7399073 | 2.908 | 3.739e-09 | 12.317 | 1.3526e-08
2018-03-09 12:06 | 241223.1 | 2280.0006 | 3 | 28 | 4.400221 | 0.6648607 | 2.931375 | 3.739e-09 | 12.41985 | 1.3526e-08
2018-03-09 12:06 | 241243.3 | 2300.2238 | 3 | 28 | 4.400173 | 0.6519985 | 2.935075 | 3.739e-09 | 12.43613 | 1.3526e-08
2018-03-09 12:08 | 241363.4 | 120.0011 | 4 | 28 | 4.334125 | 0 | 2.935076 | 3.739e-09 | 12.43614 | 1.3526e-08
2018-03-09 12:10 | 241483.4 | 240.0001 | 4 | 28 | 4.328485 | 0 | 2.935076 | 3.739e-09 | 12.43614 | 1.3526e-08
2018-03-09 12:11 | 241543.4 | 300.002 | 4 | 28 | 4.326849 | 0 | 2.935076 | 3.739e-09 | 12.43614 | 1.3526e-08
2018-03-09 12:13 | 241663.5 | 120.0014 | 5 | 28 | 4.089645 | -2.281952 | 2.935076 | 0.07606091 | 12.43614 | 0.3135439
2018-03-09 12:15 | 241783.5 | 240.0001 | 5 | 28 | 4.055652 | -2.281946 | 2.935076 | 0.1521193 | 12.43614 | 0.6232542
2018-03-09 12:17 | 241903.5 | 360.0005 | 5 | 28 | 4.026134 | -2.281949 | 2.935076 | 0.2281801 | 12.43614 | 0.9305912
2018-03-09 12:19 | 242023.5 | 480.0009 | 5 | 28 | 3.997048 | -2.281954 | 2.935076 | 0.3042375 | 12.43614 | 1.235707
2018-03-09 12:21 | 242143.5 | 600.0013 | 5 | 28 | 3.96675 | -2.281865 | 2.935076 | 0.3803055 | 12.43614 | 1.538604
2018-03-09 12:23 | 242263.5 | 720.0002 | 5 | 28 | 3.93829 | -2.281958 | 2.935076 | 0.4563684 | 12.43614 | 1.839234
2018-03-09 12:25 | 242383.5 | 840.0013 | 5 | 28 | 3.911052 | -2.281882 | 2.935076 | 0.5324217 | 12.43614 | 2.137705
2018-03-09 12:27 | 242503.5 | 960.0001 | 5 | 28 | 3.885234 | -2.281942 | 2.935076 | 0.6084867 | 12.43614 | 2.43422
2018-03-09 12:29 | 242623.5 | 1080.0014 | 5 | 28 | 3.858202 | -2.281887 | 2.935076 | 0.6845516 | 12.43614 | 2.728739
2018-03-09 12:31 | 242743.5 | 1200.0001 | 5 | 28 | 3.83064 | -2.281946 | 2.935076 | 0.7606021 | 12.43614 | 3.021097
2018-03-09 12:33 | 242863.5 | 1320.0006 | 5 | 28 | 3.805583 | -2.28197 | 2.935076 | 0.8366711 | 12.43614 | 3.31152
2018-03-09 12:35 | 242983.5 | 1440.0001 | 5 | 28 | 3.783522 | -2.281894 | 2.935076 | 0.9127299 | 12.43614 | 3.600107
2018-03-09 12:37 | 243103.5 | 1560.0014 | 5 | 28 | 3.762528 | -2.281887 | 2.935076 | 0.9887908 | 12.43614 | 3.887085
2018-03-09 12:39 | 243223.5 | 1680.0009 | 5 | 28 | 3.740767 | -2.282225 | 2.935076 | 1.064852 | 12.43614 | 4.172437
2018-03-09 12:41 | 243343.5 | 1800.0005 | 5 | 28 | 3.72077 | -2.281956 | 2.935076 | 1.140912 | 12.43614 | 4.456192
2018-03-09 12:43 | 243463.5 | 1920.0009 | 5 | 28 | 3.702004 | -2.281901 | 2.935076 | 1.21698 | 12.43614 | 4.738503
2018-03-09 12:45 | 243583.5 | 2040.0014 | 5 | 28 | 3.684659 | -2.281897 | 2.935076 | 1.293044 | 12.43614 | 5.019434
2018-03-09 12:47 | 243703.5 | 2160.0009 | 5 | 28 | 3.666885 | -2.281833 | 2.935076 | 1.369101 | 12.43614 | 5.299009
2018-03-09 12:49 | 243823.5 | 2280.0006 | 5 | 28 | 3.649731 | -2.28183 | 2.935076 | 1.445167 | 12.43614 | 5.577263
2018-03-09 12:51 | 243943.5 | 2400.0001 | 5 | 28 | 3.63453 | -2.281897 | 2.935076 | 1.521227 | 12.43614 | 5.854273
2018-03-09 12:53 | 244063.5 | 2520.0005 | 5 | 28 | 3.621044 | -2.281926 | 2.935076 | 1.59729 | 12.43614 | 6.1302
2018-03-09 12:55 | 244183.5 | 2640.001 | 5 | 28 | 3.608054 | -2.28218 | 2.935076 | 1.673355 | 12.43614 | 6.405141
2018-03-09 12:57 | 244303.5 | 2760.0005 | 5 | 28 | 3.59438 | -2.28181 | 2.935076 | 1.749413 | 12.43614 | 6.679045
2018-03-09 12:59 | 244423.5 | 2880.001 | 5 | 28 | 3.582569 | -2.281917 | 2.935076 | 1.825478 | 12.43614 | 6.95199
2018-03-09 13:01 | 244543.5 | 3000.0013 | 5 | 28 | 3.571931 | -2.281946 | 2.935076 | 1.901528 | 12.43614 | 7.224032
2018-03-09 13:03 | 244663.5 | 3120.0009 | 5 | 28 | 3.562403 | -2.281894 | 2.935076 | 1.977601 | 12.43614 | 7.495399
2018-03-09 13:05 | 244783.5 | 3240.0013 | 5 | 28 | 3.55157 | -2.281865 | 2.935076 | 2.053659 | 12.43614 | 7.765951
2018-03-09 13:07 | 244903.5 | 3360.0001 | 5 | 28 | 3.539939 | -2.28194 | 2.935076 | 2.129718 | 12.43614 | 8.035628
2018-03-09 13:09 | 245023.5 | 3480.0005 | 5 | 28 | 3.529073 | -2.28186 | 2.935076 | 2.205784 | 12.43614 | 8.304485
2018-03-09 13:11 | 245143.5 | 3600.0001 | 5 | 28 | 3.518403 | -2.281872 | 2.935076 | 2.281842 | 12.43614 | 8.572485
2018-03-09 13:13 | 245263.5 | 3720.0005 | 5 | 28 | 3.506047 | -2.281871 | 2.935076 | 2.3579 | 12.43614 | 8.839638
2018-03-09 13:15 | 245383.5 | 3840.0009 | 5 | 28 | 3.489902 | -2.281919 | 2.935076 | 2.433968 | 12.43614 | 9.105738
2018-03-09 13:17 | 245503.5 | 3960.0013 | 5 | 28 | 3.472595 | -2.281899 | 2.935076 | 2.510024 | 12.43614 | 9.37052
2018-03-09 13:19 | 245623.5 | 4080.0009 | 5 | 28 | 3.451613 | -2.281903 | 2.935076 | 2.586091 | 12.43614 | 9.6339
2018-03-09 13:21 | 245743.5 | 4200.0013 | 5 | 28 | 3.423851 | -2.281926 | 2.935076 | 2.662148 | 12.43614 | 9.89544
2018-03-09 13:23 | 245863.5 | 4320.0001 | 5 | 28 | 3.379841 | -2.281885 | 2.935076 | 2.738203 | 12.43614 | 10.15431
2018-03-09 13:25 | 245983.5 | 4440.0013 | 5 | 28 | 3.307839 | -2.281847 | 2.935076 | 2.81427 | 12.43614 | 10.40889
2018-03-09 13:27 | 246103.5 | 4560.0002 | 5 | 28 | 3.17198 | -2.281959 | 2.935076 | 2.890328 | 12.43614 | 10.65597
2018-03-09 13:28 | 246174.6 | 4631.105 | 5 | 28 | 2.999992 | -2.281986 | 2.935076 | 2.935405 | 12.43614 | 10.79557
2018-03-09 13:30 | 246294.6 | 120.0011 | 6 | 28 | 3.361562 | 0 | 2.935076 | 2.935405 | 12.43614 | 10.79557
2018-03-09 13:32 | 246414.6 | 240 | 6 | 28 | 3.376754 | 0 | 2.935076 | 2.935405 | 12.43614 | 10.79557
2018-03-09 13:33 | 246474.6 | 300.0036 | 6 | 28 | 3.380427 | 0 | 2.935076 | 2.935405 | 12.43614 | 10.79557
2018-03-09 13:33 | 246474.6 | 0.0024 | 7 | 29 | 3.380531 | 0 | 0 | 0 | 0 | 0
2018-03-09 13:35 | 246594.7 | 120.0005 | 2 | 29 | 4.0692 | 4.889857 | 0.1624059 | 5.43e-10 | 0.641481 | 1.836e-09
2018-03-09 13:37 | 246714.7 | 240.0002 | 2 | 29 | 4.100801 | 4.889852 | 0.3254022 | 5.43e-10 | 1.307214 | 1.836e-09
2018-03-09 13:39 | 246834.7 | 360.0005 | 2 | 29 | 4.133918 | 4.890151 | 0.4883994 | 5.43e-10 | 1.9784 | 1.836e-09
2018-03-09 13:41 | 246954.7 | 480.0009 | 2 | 29 | 4.162451 | 4.890168 | 0.6513721 | 5.43e-10 | 2.65447 | 1.836e-09
2018-03-09 13:43 | 247074.7 | 600.0005 | 2 | 29 | 4.187623 | 4.890101 | 0.8143948 | 5.43e-10 | 3.335133 | 1.836e-09
2018-03-09 13:45 | 247194.7 | 720.0018 | 2 | 29 | 4.200304 | 4.699405 | 0.9757951 | 5.43e-10 | 4.012527 | 1.836e-09
2018-03-09 13:47 | 247314.7 | 840.0006 | 2 | 29 | 4.200265 | 4.35481 | 1.126568 | 5.43e-10 | 4.645817 | 1.836e-09
2018-03-09 13:49 | 247434.7 | 960.0009 | 2 | 29 | 4.200293 | 4.018331 | 1.266085 | 5.43e-10 | 5.231827 | 1.836e-09
2018-03-09 13:51 | 247554.7 | 1080.0014 | 2 | 29 | 4.200283 | 3.684319 | 1.394381 | 5.43e-10 | 5.770704 | 1.836e-09
2018-03-09 13:53 | 247674.7 | 1200.0018 | 2 | 29 | 4.200266 | 3.39351 | 1.512262 | 5.43e-10 | 6.265837 | 1.836e-09
2018-03-09 13:54 | 247733.4 | 1258.6421 | 2 | 29 | 4.200271 | 3.259984 | 1.566432 | 5.43e-10 | 6.493367 | 1.836e-09
2018-03-09 13:56 | 247853.4 | 120.0022 | 3 | 29 | 4.219993 | 3.260152 | 1.674733 | 1.139e-09 | 6.949229 | 4.257e-09
2018-03-09 13:58 | 247973.4 | 240.0002 | 3 | 29 | 4.244609 | 3.260095 | 1.783388 | 1.139e-09 | 7.409054 | 4.257e-09
2018-03-09 14:00 | 248093.4 | 360.0014 | 3 | 29 | 4.273839 | 3.260158 | 1.892061 | 1.139e-09 | 7.871888 | 4.257e-09
2018-03-09 14:02 | 248213.4 | 480.0009 | 3 | 29 | 4.304399 | 3.260131 | 2.000729 | 1.139e-09 | 8.33797 | 4.257e-09
2018-03-09 14:04 | 248333.4 | 600.0005 | 3 | 29 | 4.336805 | 3.260152 | 2.109387 | 1.139e-09 | 8.807421 | 4.257e-09
2018-03-09 14:06 | 248453.4 | 720.0009 | 3 | 29 | 4.371371 | 3.260142 | 2.218047 | 1.139e-09 | 9.280495 | 4.257e-09
2018-03-09 14:08 | 248573.4 | 840.0014 | 3 | 29 | 4.400294 | 3.10666 | 2.326066 | 1.139e-09 | 9.754601 | 4.257e-09
2018-03-09 14:10 | 248693.4 | 960.0002 | 3 | 29 | 4.400318 | 2.672259 | 2.421974 | 1.139e-09 | 10.17663 | 4.257e-09
2018-03-09 14:12 | 248813.4 | 1080.0022 | 3 | 29 | 4.400233 | 2.319629 | 2.505027 | 1.139e-09 | 10.54208 | 4.257e-09
2018-03-09 14:14 | 248933.4 | 1200.0001 | 3 | 29 | 4.400249 | 2.02349 | 2.577286 | 1.139e-09 | 10.86004 | 4.257e-09
2018-03-09 14:16 | 249053.4 | 1320.0022 | 3 | 29 | 4.400242 | 1.763523 | 2.640328 | 1.139e-09 | 11.13744 | 4.257e-09
2018-03-09 14:18 | 249173.4 | 1440.001 | 3 | 29 | 4.400227 | 1.531153 | 2.695141 | 1.139e-09 | 11.37864 | 4.257e-09
2018-03-09 14:20 | 249293.4 | 1560.0022 | 3 | 29 | 4.400285 | 1.342842 | 2.742922 | 1.139e-09 | 11.58888 | 4.257e-09
2018-03-09 14:22 | 249413.4 | 1680.001 | 3 | 29 | 4.400258 | 1.183955 | 2.784927 | 1.139e-09 | 11.77372 | 4.257e-09
2018-03-09 14:24 | 249533.4 | 1800.0022 | 3 | 29 | 4.400198 | 1.049438 | 2.822098 | 1.139e-09 | 11.93727 | 4.257e-09
2018-03-09 14:26 | 249653.4 | 1920.001 | 3 | 29 | 4.400269 | 0.9296646 | 2.855052 | 1.139e-09 | 12.08228 | 4.257e-09
2018-03-09 14:28 | 249773.4 | 2040.0008 | 3 | 29 | 4.40023 | 0.8232012 | 2.884182 | 1.139e-09 | 12.21046 | 4.257e-09
2018-03-09 14:30 | 249893.4 | 2160.0002 | 3 | 29 | 4.400191 | 0.7357264 | 2.910125 | 1.139e-09 | 12.32462 | 4.257e-09
2018-03-09 14:32 | 250013.4 | 2280.0022 | 3 | 29 | 4.400176 | 0.6624594 | 2.933402 | 1.139e-09 | 12.42704 | 4.257e-09
2018-03-09 14:32 | 250032.7 | 2299.3725 | 3 | 29 | 4.400199 | 0.6519985 | 2.936939 | 1.139e-09 | 12.4426 | 4.257e-09
2018-03-09 14:34 | 250152.8 | 120.0019 | 4 | 29 | 4.334435 | 0 | 2.93694 | 1.139e-09 | 12.44261 | 4.257e-09
2018-03-09 14:36 | 250272.8 | 240 | 4 | 29 | 4.32884 | 0 | 2.93694 | 1.139e-09 | 12.44261 | 4.257e-09
2018-03-09 14:37 | 250332.8 | 300.0043 | 4 | 29 | 4.327273 | 0 | 2.93694 | 1.139e-09 | 12.44261 | 4.257e-09
2018-03-09 14:39 | 250452.9 | 120.0004 | 5 | 29 | 4.090275 | -2.281963 | 2.93694 | 0.07604947 | 12.44261 | 0.3135239
2018-03-09 14:41 | 250572.9 | 240.0002 | 5 | 29 | 4.057021 | -2.281959 | 2.93694 | 0.152115 | 12.44261 | 0.6233332
2018-03-09 14:43 | 250692.9 | 360.0013 | 5 | 29 | 4.026858 | -2.281872 | 2.93694 | 0.2281781 | 12.44261 | 0.9307719
2018-03-09 14:45 | 250812.9 | 480.0008 | 5 | 29 | 3.996005 | -2.281913 | 2.93694 | 0.3042428 | 12.44261 | 1.235899
2018-03-09 14:47 | 250932.9 | 600.0013 | 5 | 29 | 3.966918 | -2.281918 | 2.93694 | 0.3802977 | 12.44261 | 1.5387
2018-03-09 14:49 | 251052.9 | 720.0008 | 5 | 29 | 3.938941 | -2.28189 | 2.93694 | 0.4563616 | 12.44261 | 1.839365
2018-03-09 14:51 | 251172.9 | 840.0013 | 5 | 29 | 3.912131 | -2.28191 | 2.93694 | 0.5324268 | 12.44261 | 2.137963
2018-03-09 14:53 | 251292.9 | 960.0008 | 5 | 29 | 3.884754 | -2.281915 | 2.93694 | 0.6084904 | 12.44261 | 2.434505
2018-03-09 14:55 | 251412.9 | 1080 | 5 | 29 | 3.857409 | -2.281883 | 2.93694 | 0.6845402 | 12.44261 | 2.728889
2018-03-09 14:57 | 251532.9 | 1200.0009 | 5 | 29 | 3.83107 | -2.28186 | 2.93694 | 0.760608 | 12.44261 | 3.021305
2018-03-09 14:59 | 251652.9 | 1320.0004 | 5 | 29 | 3.806792 | -2.281918 | 2.93694 | 0.8366653 | 12.44261 | 3.311742
2018-03-09 15:01 | 251772.9 | 1440.0008 | 5 | 29 | 3.784145 | -2.281911 | 2.93694 | 0.9127316 | 12.44261 | 3.600442
2018-03-09 15:03 | 251892.9 | 1560.0012 | 5 | 29 | 3.761542 | -2.281935 | 2.93694 | 0.9887839 | 12.44261 | 3.887371
2018-03-09 15:05 | 252012.9 | 1680.0001 | 5 | 29 | 3.740838 | -2.28189 | 2.93694 | 1.064855 | 12.44261 | 4.172717
2018-03-09 15:07 | 252132.9 | 1800.0004 | 5 | 29 | 3.721407 | -2.281901 | 2.93694 | 1.140907 | 12.44261 | 4.456468
2018-03-09 15:09 | 252252.9 | 1920.0001 | 5 | 29 | 3.703257 | -2.281924 | 2.93694 | 1.216978 | 12.44261 | 4.738867
2018-03-09 15:11 | 252372.9 | 2040.0004 | 5 | 29 | 3.684513 | -2.281931 | 2.93694 | 1.293041 | 12.44261 | 5.019844
2018-03-09 15:13 | 252492.9 | 2160.0001 | 5 | 29 | 3.666159 | -2.281857 | 2.93694 | 1.369103 | 12.44261 | 5.299376
2018-03-09 15:15 | 252612.9 | 2280.0004 | 5 | 29 | 3.650027 | -2.281851 | 2.93694 | 1.445164 | 12.44261 | 5.577609
2018-03-09 15:17 | 252732.9 | 2400.0009 | 5 | 29 | 3.635475 | -2.281946 | 2.93694 | 1.521223 | 12.44261 | 5.85466
2018-03-09 15:19 | 252852.9 | 2520.0004 | 5 | 29 | 3.621415 | -2.281928 | 2.93694 | 1.59728 | 12.44261 | 6.130627
2018-03-09 15:21 | 252972.9 | 2640.0008 | 5 | 29 | 3.606702 | -2.281837 | 2.93694 | 1.673346 | 12.44261 | 6.405533
2018-03-09 15:23 | 253092.9 | 2760.0012 | 5 | 29 | 3.594114 | -2.281935 | 2.93694 | 1.749412 | 12.44261 | 6.679392
2018-03-09 15:25 | 253212.9 | 2880.0008 | 5 | 29 | 3.582876 | -2.281898 | 2.93694 | 1.825466 | 12.44261 | 6.952304
2018-03-09 15:27 | 253332.9 | 3000.0005 | 5 | 29 | 3.572825 | -2.281919 | 2.93694 | 1.901526 | 12.44261 | 7.224438
2018-03-09 15:29 | 253452.9 | 3120 | 5 | 29 | 3.561665 | -2.281995 | 2.93694 | 1.977593 | 12.44261 | 7.495803
2018-03-09 15:31 | 253572.9 | 3240.0004 | 5 | 29 | 3.550095 | -2.281897 | 2.93694 | 2.053653 | 12.44261 | 7.76625
2018-03-09 15:33 | 253692.9 | 3360 | 5 | 29 | 3.539482 | -2.281908 | 2.93694 | 2.129713 | 12.44261 | 8.035864
2018-03-09 15:35 | 253812.9 | 3480.0012 | 5 | 29 | 3.529424 | -2.281892 | 2.93694 | 2.205781 | 12.44261 | 8.304714
2018-03-09 15:37 | 253932.9 | 3600.0008 | 5 | 29 | 3.518164 | -2.281933 | 2.93694 | 2.281844 | 12.44261 | 8.57276
2018-03-09 15:39 | 254052.9 | 3720.0013 | 5 | 29 | 3.503798 | -2.281929 | 2.93694 | 2.357904 | 12.44261 | 8.839819
2018-03-09 15:41 | 254172.9 | 3840.0008 | 5 | 29 | 3.488968 | -2.281871 | 2.93694 | 2.433964 | 12.44261 | 9.105758
2018-03-09 15:43 | 254292.9 | 3960.0004 | 5 | 29 | 3.472489 | -2.281901 | 2.93694 | 2.510026 | 12.44261 | 9.370526
2018-03-09 15:45 | 254412.9 | 4080.0008 | 5 | 29 | 3.452346 | -2.281858 | 2.93694 | 2.586089 | 12.44261 | 9.633941
2018-03-09 15:47 | 254532.9 | 4200.0013 | 5 | 29 | 3.422332 | -2.281926 | 2.93694 | 2.662153 | 12.44261 | 9.895481
2018-03-09 15:49 | 254652.9 | 4320.0008 | 5 | 29 | 3.37685 | -2.282054 | 2.93694 | 2.738212 | 12.44261 | 10.15415
2018-03-09 15:51 | 254772.9 | 4440.0004 | 5 | 29 | 3.307236 | -2.281922 | 2.93694 | 2.814267 | 12.44261 | 10.40855
2018-03-09 15:53 | 254892.9 | 4560.0008 | 5 | 29 | 3.174273 | -2.281878 | 2.93694 | 2.890336 | 12.44261 | 10.65572
2018-03-09 15:55 | 254965.3 | 4632.47 | 5 | 29 | 2.999982 | -2.281833 | 2.93694 | 2.936272 | 12.44261 | 10.79805
2018-03-09 15:57 | 255085.4 | 120.0014 | 6 | 29 | 3.361665 | 0 | 2.93694 | 2.936272 | 12.44261 | 10.79805
2018-03-09 15:59 | 255205.4 | 240.0002 | 6 | 29 | 3.376806 | 0 | 2.93694 | 2.936272 | 12.44261 | 10.79805
2018-03-09 16:00 | 255265.4 | 300.0022 | 6 | 29 | 3.380368 | 0 | 2.93694 | 2.936272 | 12.44261 | 10.79805
2018-03-09 16:00 | 255265.4 | 0.0024 | 7 | 30 | 3.38045 | 0 | 0 | 0 | 0 | 0
2018-03-09 16:02 | 255385.5 | 120.0005 | 2 | 30 | 4.069512 | 4.88997 | 0.1624193 | 3.313e-09 | 0.6416286 | 1.1198e-08
2018-03-09 16:04 | 255505.5 | 240.001 | 2 | 30 | 4.100428 | 4.889903 | 0.3254082 | 3.313e-09 | 1.307271 | 1.1198e-08
2018-03-09 16:06 | 255625.5 | 360.0014 | 2 | 30 | 4.135798 | 4.88989 | 0.4883894 | 3.313e-09 | 1.978498 | 1.1198e-08
2018-03-09 16:08 | 255745.5 | 480.0009 | 2 | 30 | 4.164165 | 4.889894 | 0.6513892 | 3.313e-09 | 2.655074 | 1.1198e-08
2018-03-09 16:10 | 255865.5 | 600.0013 | 2 | 30 | 4.187337 | 4.889848 | 0.814384 | 3.313e-09 | 3.335712 | 1.1198e-08
2018-03-09 16:12 | 255985.5 | 720.0003 | 2 | 30 | 4.200325 | 4.713279 | 0.9759299 | 3.313e-09 | 4.013688 | 1.1198e-08
2018-03-09 16:14 | 256105.5 | 840.0014 | 2 | 30 | 4.200281 | 4.351064 | 1.126964 | 3.313e-09 | 4.648073 | 1.1198e-08
2018-03-09 16:16 | 256225.5 | 960.0011 | 2 | 30 | 4.200299 | 3.99072 | 1.265964 | 3.313e-09 | 5.231913 | 1.1198e-08
2018-03-09 16:18 | 256345.5 | 1080.0006 | 2 | 30 | 4.200274 | 3.680665 | 1.393699 | 3.313e-09 | 5.768435 | 1.1198e-08
2018-03-09 16:20 | 256465.5 | 1200.0002 | 2 | 30 | 4.200241 | 3.398774 | 1.51162 | 3.313e-09 | 6.263737 | 1.1198e-08
2018-03-09 16:21 | 256529 | 1263.5216 | 2 | 30 | 4.200267 | 3.259997 | 1.570397 | 3.313e-09 | 6.510615 | 1.1198e-08
2018-03-09 16:23 | 256649 | 120.0006 | 3 | 30 | 4.220676 | 3.260085 | 1.67867 | 3.313e-09 | 6.966379 | 1.1198e-08
2018-03-09 16:25 | 256769 | 240.001 | 3 | 30 | 4.247075 | 3.260131 | 1.787327 | 3.313e-09 | 7.426383 | 1.1198e-08
2018-03-09 16:27 | 256889 | 360.0013 | 3 | 30 | 4.275131 | 3.260081 | 1.896007 | 3.313e-09 | 7.889469 | 1.1198e-08
2018-03-09 16:29 | 257009 | 480.001 | 3 | 30 | 4.304985 | 3.260144 | 2.004662 | 3.313e-09 | 8.35559 | 1.1198e-08
2018-03-09 16:31 | 257129 | 600.0014 | 3 | 30 | 4.336796 | 3.260076 | 2.113345 | 3.313e-09 | 8.82516 | 1.1198e-08
2018-03-09 16:33 | 257249 | 720.0002 | 3 | 30 | 4.373215 | 3.260116 | 2.222009 | 3.313e-09 | 9.298344 | 1.1198e-08
2018-03-09 16:35 | 257369 | 840.0014 | 3 | 30 | 4.400293 | 3.072543 | 2.32959 | 3.313e-09 | 9.770731 | 1.1198e-08
2018-03-09 16:37 | 257489 | 960.0002 | 3 | 30 | 4.400288 | 2.661181 | 2.424907 | 3.313e-09 | 10.19015 | 1.1198e-08
2018-03-09 16:39 | 257609 | 1080.0022 | 3 | 30 | 4.400298 | 2.31899 | 2.507717 | 3.313e-09 | 10.55454 | 1.1198e-08
2018-03-09 16:41 | 257729 | 1200.001 | 3 | 30 | 4.400261 | 2.016021 | 2.57984 | 3.313e-09 | 10.8719 | 1.1198e-08
2018-03-09 16:43 | 257849 | 1320.0006 | 3 | 30 | 4.400267 | 1.745342 | 2.642401 | 3.313e-09 | 11.14719 | 1.1198e-08
2018-03-09 16:45 | 257969 | 1440.0003 | 3 | 30 | 4.400243 | 1.523727 | 2.696762 | 3.313e-09 | 11.38639 | 1.1198e-08
2018-03-09 16:47 | 258089 | 1560.0007 | 3 | 30 | 4.400275 | 1.339946 | 2.744401 | 3.313e-09 | 11.59601 | 1.1198e-08
2018-03-09 16:49 | 258209 | 1680.001 | 3 | 30 | 4.400231 | 1.183803 | 2.786407 | 3.313e-09 | 11.78085 | 1.1198e-08
2018-03-09 16:51 | 258329 | 1800.0009 | 3 | 30 | 4.400256 | 1.04423 | 2.823512 | 3.313e-09 | 11.94412 | 1.1198e-08
2018-03-09 16:53 | 258449 | 1920.0011 | 3 | 30 | 4.400216 | 0.9223328 | 2.856207 | 3.313e-09 | 12.08799 | 1.1198e-08
2018-03-09 16:55 | 258569 | 2040.0014 | 3 | 30 | 4.400236 | 0.8225508 | 2.88524 | 3.313e-09 | 12.21574 | 1.1198e-08
2018-03-09 16:57 | 258689 | 2160.001 | 3 | 30 | 4.400229 | 0.7386179 | 2.911196 | 3.313e-09 | 12.32995 | 1.1198e-08
2018-03-09 16:59 | 258809 | 2280.0007 | 3 | 30 | 4.400221 | 0.6629457 | 2.934521 | 3.313e-09 | 12.43259 | 1.1198e-08
2018-03-09 16:59 | 258826.4 | 2297.4028 | 3 | 30 | 4.400179 | 0.6519966 | 2.937702 | 3.313e-09 | 12.44658 | 1.1198e-08
2018-03-09 17:01 | 258946.5 | 120.0005 | 4 | 30 | 4.334703 | 0 | 2.937703 | 3.313e-09 | 12.44658 | 1.1198e-08
2018-03-09 17:03 | 259066.5 | 240.0001 | 4 | 30 | 4.329178 | 0 | 2.937703 | 3.313e-09 | 12.44658 | 1.1198e-08
2018-03-09 17:04 | 259126.5 | 300.003 | 4 | 30 | 4.327579 | 0 | 2.937703 | 3.313e-09 | 12.44658 | 1.1198e-08
2018-03-09 17:06 | 259246.5 | 120.0014 | 5 | 30 | 4.092178 | -2.281967 | 2.937703 | 0.07606077 | 12.44658 | 0.3136777
2018-03-09 17:08 | 259366.5 | 240.0009 | 5 | 30 | 4.058237 | -2.281888 | 2.937703 | 0.152123 | 12.44658 | 0.6236059
2018-03-09 17:10 | 259486.5 | 360.0013 | 5 | 30 | 4.026311 | -2.281944 | 2.937703 | 0.2281852 | 12.44658 | 0.9310619
2018-03-09 17:12 | 259606.5 | 480.0009 | 5 | 30 | 3.996768 | -2.281936 | 2.937703 | 0.3042461 | 12.44658 | 1.236174
2018-03-09 17:14 | 259726.5 | 600.0014 | 5 | 30 | 3.968215 | -2.281888 | 2.937703 | 0.3803091 | 12.44658 | 1.539085
2018-03-09 17:16 | 259846.5 | 720.0009 | 5 | 30 | 3.940647 | -2.281942 | 2.937703 | 0.4563701 | 12.44658 | 1.839867
2018-03-09 17:18 | 259966.5 | 840.0013 | 5 | 30 | 3.912212 | -2.281928 | 2.937703 | 0.5324321 | 12.44658 | 2.138529
2018-03-09 17:20 | 260086.5 | 960.0009 | 5 | 30 | 3.884498 | -2.281921 | 2.937703 | 0.6084965 | 12.44658 | 2.435041
2018-03-09 17:22 | 260206.5 | 1080.0014 | 5 | 30 | 3.858001 | -2.281877 | 2.937703 | 0.6845589 | 12.44658 | 2.729494
2018-03-09 17:24 | 260326.5 | 1200.0009 | 5 | 30 | 3.83232 | -2.281892 | 2.937703 | 0.7606194 | 12.44658 | 3.021948
2018-03-09 17:26 | 260446.5 | 1320.0006 | 5 | 30 | 3.80738 | -2.281851 | 2.937703 | 0.8366795 | 12.44658 | 3.312479
2018-03-09 17:28 | 260566.5 | 1440.0009 | 5 | 30 | 3.78309 | -2.281878 | 2.937703 | 0.9127394 | 12.44658 | 3.601136
2018-03-09 17:30 | 260686.5 | 1560.0014 | 5 | 30 | 3.761321 | -2.281911 | 2.937703 | 0.9888033 | 12.44658 | 3.888052
2018-03-09 17:32 | 260806.5 | 1680.001 | 5 | 30 | 3.741051 | -2.281913 | 2.937703 | 1.064864 | 12.44658 | 4.173362
2018-03-09 17:34 | 260926.5 | 1800.0006 | 5 | 30 | 3.72209 | -2.281796 | 2.937703 | 1.14092 | 12.44658 | 4.457171
2018-03-09 17:36 | 261046.5 | 1920.0002 | 5 | 30 | 3.702337 | -2.281899 | 2.937703 | 1.216981 | 12.44658 | 4.739534
2018-03-09 17:38 | 261166.5 | 2040.0007 | 5 | 30 | 3.683065 | -2.281913 | 2.937703 | 1.29305 | 12.44658 | 5.020415
2018-03-09 17:40 | 261286.5 | 2160.0009 | 5 | 30 | 3.66577 | -2.281871 | 2.937703 | 1.369099 | 12.44658 | 5.299847
2018-03-09 17:42 | 261406.5 | 2280.0006 | 5 | 30 | 3.650249 | -2.28194 | 2.937703 | 1.445164 | 12.44658 | 5.578078
2018-03-09 17:44 | 261526.5 | 2400.0001 | 5 | 30 | 3.635203 | -2.282 | 2.937703 | 1.521226 | 12.44658 | 5.855151
2018-03-09 17:46 | 261646.5 | 2520.0014 | 5 | 30 | 3.619741 | -2.281906 | 2.937703 | 1.597293 | 12.44658 | 6.131081
2018-03-09 17:48 | 261766.5 | 2640.0001 | 5 | 30 | 3.606099 | -2.281905 | 2.937703 | 1.673353 | 12.44658 | 6.405869
2018-03-09 17:50 | 261886.5 | 2760.0014 | 5 | 30 | 3.593944 | -2.281956 | 2.937703 | 1.749417 | 12.44658 | 6.679692
2018-03-09 17:52 | 262006.5 | 2880.0009 | 5 | 30 | 3.583251 | -2.281997 | 2.937703 | 1.825477 | 12.44658 | 6.952642
2018-03-09 17:54 | 262126.5 | 3000.0005 | 5 | 30 | 3.57183 | -2.281928 | 2.937703 | 1.901539 | 12.44658 | 7.224769
2018-03-09 17:56 | 262246.5 | 3120.0018 | 5 | 30 | 3.560327 | -2.281867 | 2.937703 | 1.9776 | 12.44658 | 7.495996
2018-03-09 17:58 | 262366.5 | 3240.0006 | 5 | 30 | 3.549956 | -2.281876 | 2.937703 | 2.053653 | 12.44658 | 7.766373
2018-03-09 18:00 | 262486.5 | 3360.0009 | 5 | 30 | 3.540257 | -2.281898 | 2.937703 | 2.129716 | 12.44658 | 8.036016
2018-03-09 18:02 | 262606.5 | 3480.0013 | 5 | 30 | 3.529549 | -2.281888 | 2.937703 | 2.20578 | 12.44658 | 8.304907
2018-03-09 18:04 | 262726.5 | 3600.001 | 5 | 30 | 3.516164 | -2.281965 | 2.937703 | 2.28184 | 12.44658 | 8.572865
2018-03-09 18:06 | 262846.5 | 3720.0005 | 5 | 30 | 3.50292 | -2.281847 | 2.937703 | 2.357903 | 12.44658 | 8.839809
2018-03-09 18:08 | 262966.5 | 3840.0009 | 5 | 30 | 3.488811 | -2.281842 | 2.937703 | 2.433966 | 12.44658 | 9.105725
2018-03-09 18:10 | 263086.5 | 3960.0014 | 5 | 30 | 3.473095 | -2.281929 | 2.937703 | 2.510027 | 12.44658 | 9.370517
2018-03-09 18:12 | 263206.5 | 4080.0009 | 5 | 30 | 3.450769 | -2.281882 | 2.937703 | 2.586086 | 12.44658 | 9.633893
2018-03-09 18:14 | 263326.5 | 4200.0005 | 5 | 30 | 3.419794 | -2.281918 | 2.937703 | 2.662151 | 12.44658 | 9.895238
2018-03-09 18:16 | 263446.5 | 4320.001 | 5 | 30 | 3.37661 | -2.281921 | 2.937703 | 2.738205 | 12.44658 | 10.1538
2018-03-09 18:18 | 263566.5 | 4440.0005 | 5 | 30 | 3.308716 | -2.28191 | 2.937703 | 2.814271 | 12.44658 | 10.40827
2018-03-09 18:20 | 263686.5 | 4560.0002 | 5 | 30 | 3.175677 | -2.281885 | 2.937703 | 2.890334 | 12.44658 | 10.65556
2018-03-09 18:21 | 263759.2 | 4632.6244 | 5 | 30 | 2.999988 | -2.281888 | 2.937703 | 2.936369 | 12.44658 | 10.79823
2018-03-09 18:23 | 263879.2 | 120.0003 | 6 | 30 | 3.363925 | 0 | 2.937703 | 2.936369 | 12.44658 | 10.79823
2018-03-09 18:25 | 263999.2 | 239.9999 | 6 | 30 | 3.379193 | 0 | 2.937703 | 2.936369 | 12.44658 | 10.79823
2018-03-09 18:26 | 264059.2 | 300.0019 | 6 | 30 | 3.382784 | 0 | 2.937703 | 2.936369 | 12.44658 | 10.79823
2018-03-09 18:26 | 264059.2 | 0.0024 | 7 | 31 | 3.382764 | 0 | 0 | 0 | 0 | 0
2018-03-09 18:28 | 264179.3 | 120.0005 | 2 | 31 | 4.069184 | 4.889951 | 0.1623896 | 0 | 0.6416114 | 0
2018-03-09 18:30 | 264299.3 | 240.0002 | 2 | 31 | 4.102724 | 4.889926 | 0.3253936 | 0 | 1.307455 | 0
2018-03-09 18:32 | 264419.3 | 360.0014 | 2 | 31 | 4.138122 | 4.889976 | 0.4883836 | 0 | 1.979198 | 0
2018-03-09 18:34 | 264539.3 | 480.0002 | 2 | 31 | 4.164878 | 4.889876 | 0.6513733 | 0 | 2.655931 | 0
2018-03-09 18:36 | 264659.3 | 600.0014 | 2 | 31 | 4.187238 | 4.889909 | 0.8143771 | 0 | 3.336681 | 0
2018-03-09 18:38 | 264779.3 | 720.0002 | 2 | 31 | 4.200303 | 4.697171 | 0.9758342 | 0 | 4.014262 | 0
2018-03-09 18:40 | 264899.3 | 840.0006 | 2 | 31 | 4.200311 | 4.303235 | 1.12569 | 0 | 4.643701 | 0
2018-03-09 18:42 | 265019.3 | 960.0019 | 2 | 31 | 4.200291 | 3.969819 | 1.26343 | 0 | 5.222246 | 0
2018-03-09 18:44 | 265139.3 | 1080.0014 | 2 | 31 | 4.200257 | 3.669877 | 1.390676 | 0 | 5.756715 | 0
2018-03-09 18:46 | 265259.3 | 1200.0009 | 2 | 31 | 4.200276 | 3.397546 | 1.508503 | 0 | 6.251619 | 0
2018-03-09 18:47 | 265318.5 | 1259.1965 | 2 | 31 | 4.200243 | 3.259999 | 1.563232 | 0 | 6.481498 | 0
2018-03-09 18:49 | 265438.5 | 120.0006 | 3 | 31 | 4.222187 | 3.25991 | 1.671527 | 0 | 6.937434 | 0
2018-03-09 18:51 | 265558.5 | 240.001 | 3 | 31 | 4.247475 | 3.259889 | 1.780193 | 0 | 7.397606 | 0
2018-03-09 18:53 | 265678.5 | 360.0005 | 3 | 31 | 4.274753 | 3.259891 | 1.888846 | 0 | 7.86057 | 0
2018-03-09 18:55 | 265798.5 | 480.0009 | 3 | 31 | 4.303635 | 3.260238 | 1.997505 | 0 | 8.326598 | 0
2018-03-09 18:57 | 265918.5 | 600.0006 | 3 | 31 | 4.336796 | 3.259854 | 2.106158 | 0 | 8.79595 | 0
2018-03-09 18:59 | 266038.5 | 720.0009 | 3 | 31 | 4.373562 | 3.259868 | 2.214827 | 0 | 9.269209 | 0
2018-03-09 19:01 | 266158.5 | 840.0014 | 3 | 31 | 4.4003 | 3.089812 | 2.322587 | 0 | 9.742357 | 0
2018-03-09 19:03 | 266278.5 | 960.001 | 3 | 31 | 4.400261 | 2.684394 | 2.418528 | 0 | 10.16452 | 0
2018-03-09 19:05 | 266398.5 | 1080.0005 | 3 | 31 | 4.400282 | 2.333539 | 2.502056 | 0 | 10.53207 | 0
2018-03-09 19:07 | 266518.5 | 1200.0002 | 3 | 31 | 4.4003 | 2.015457 | 2.574409 | 0 | 10.85045 | 0
2018-03-09 19:09 | 266638.5 | 1320.0007 | 3 | 31 | 4.400253 | 1.753337 | 2.637071 | 0 | 11.12617 | 0
2018-03-09 19:11 | 266758.5 | 1440.0002 | 3 | 31 | 4.400253 | 1.534553 | 2.691759 | 0 | 11.36681 | 0
2018-03-09 19:13 | 266878.5 | 1560.0006 | 3 | 31 | 4.400241 | 1.351925 | 2.739807 | 0 | 11.57824 | 0
2018-03-09 19:15 | 266998.5 | 1680.0002 | 3 | 31 | 4.400257 | 1.187709 | 2.782094 | 0 | 11.76431 | 0
2018-03-09 19:17 | 267118.5 | 1800.0004 | 3 | 31 | 4.400242 | 1.045196 | 2.819198 | 0 | 11.92758 | 0
2018-03-09 19:19 | 267238.5 | 1920.001 | 3 | 31 | 4.400239 | 0.9283276 | 2.85203 | 0 | 12.07205 | 0
2018-03-09 19:21 | 267358.5 | 2040.0014 | 3 | 31 | 4.400188 | 0.8291636 | 2.881266 | 0 | 12.20069 | 0
2018-03-09 19:23 | 267478.5 | 2160.0011 | 3 | 31 | 4.400264 | 0.7442093 | 2.907464 | 0 | 12.31597 | 0
2018-03-09 19:25 | 267598.5 | 2280.0014 | 3 | 31 | 4.40024 | 0.663167 | 2.93087 | 0 | 12.41896 | 0
2018-03-09 19:26 | 267616.2 | 2297.6701 | 3 | 31 | 4.400182 | 0.6519985 | 2.934098 | 0 | 12.43316 | 0
2018-03-09 19:28 | 267736.2 | 120.0013 | 4 | 31 | 4.33408 | 0 | 2.934098 | 0 | 12.43316 | 0
2018-03-09 19:30 | 267856.2 | 240.001 | 4 | 31 | 4.328434 | 0 | 2.934098 | 0 | 12.43316 | 0
2018-03-09 19:31 | 267916.2 | 300.0046 | 4 | 31 | 4.326806 | 0 | 2.934098 | 0 | 12.43316 | 0
2018-03-09 19:33 | 268036.3 | 120.0007 | 5 | 31 | 4.090549 | -2.281995 | 2.934098 | 0.0760613 | 12.43316 | 0.3135932
2018-03-09 19:35 | 268156.3 | 240.0011 | 5 | 31 | 4.054953 | -2.281981 | 2.934098 | 0.1521195 | 12.43316 | 0.6233097
2018-03-09 19:37 | 268276.3 | 360.0006 | 5 | 31 | 4.024436 | -2.281992 | 2.934098 | 0.2281873 | 12.43316 | 0.9305871
2018-03-09 19:39 | 268396.3 | 480.001 | 5 | 31 | 3.99544 | -2.281969 | 2.934098 | 0.304245 | 12.43316 | 1.235564
2018-03-09 19:41 | 268516.3 | 600.0014 | 5 | 31 | 3.967623 | -2.281951 | 2.934098 | 0.380303 | 12.43316 | 1.538395
2018-03-09 19:43 | 268636.3 | 720.0003 | 5 | 31 | 3.938508 | -2.281969 | 2.934098 | 0.456362 | 12.43316 | 1.839076
2018-03-09 19:45 | 268756.3 | 840.0014 | 5 | 31 | 3.909919 | -2.281936 | 2.934098 | 0.5324341 | 12.43316 | 2.137579
2018-03-09 19:47 | 268876.3 | 960.0002 | 5 | 31 | 3.883345 | -2.281959 | 2.934098 | 0.6084903 | 12.43316 | 2.433935
2018-03-09 19:49 | 268996.3 | 1080.0014 | 5 | 31 | 3.857848 | -2.28194 | 2.934098 | 0.6845586 | 12.43316 | 2.728357
2018-03-09 19:51 | 269116.3 | 1200.0011 | 5 | 31 | 3.831783 | -2.282049 | 2.934098 | 0.7606209 | 12.43316 | 3.020808
2018-03-09 19:53 | 269236.3 | 1320.0007 | 5 | 31 | 3.805518 | -2.28196 | 2.934098 | 0.8366833 | 12.43316 | 3.311249
2018-03-09 19:55 | 269356.3 | 1440.001 | 5 | 31 | 3.782413 | -2.28201 | 2.934098 | 0.9127496 | 12.43316 | 3.599824
2018-03-09 19:57 | 269476.3 | 1560.0015 | 5 | 31 | 3.761378 | -2.281993 | 2.934098 | 0.9888105 | 12.43316 | 3.886707
2018-03-09 19:59 | 269596.3 | 1680.0002 | 5 | 31 | 3.741832 | -2.281872 | 2.934098 | 1.064869 | 12.43316 | 4.172052
2018-03-09 20:01 | 269716.3 | 1800.0014 | 5 | 31 | 3.721421 | -2.281975 | 2.934098 | 1.140929 | 12.43316 | 4.455888
2018-03-09 20:03 | 269836.3 | 1920.001 | 5 | 31 | 3.701506 | -2.281897 | 2.934098 | 1.216995 | 12.43316 | 4.738187
2018-03-09 20:05 | 269956.3 | 2040.0006 | 5 | 31 | 3.683376 | -2.28191 | 2.934098 | 1.293053 | 12.43316 | 5.019023
2018-03-09 20:07 | 270076.3 | 2160.0002 | 5 | 31 | 3.666895 | -2.281894 | 2.934098 | 1.369113 | 12.43316 | 5.298537
2018-03-09 20:09 | 270196.3 | 2280.0007 | 5 | 31 | 3.650912 | -2.281901 | 2.934098 | 1.445185 | 12.43316 | 5.576879
2018-03-09 20:11 | 270316.3 | 2400.0002 | 5 | 31 | 3.634376 | -2.281922 | 2.934098 | 1.521246 | 12.43316 | 5.853936
2018-03-09 20:13 | 270436.3 | 2520.0006 | 5 | 31 | 3.619881 | -2.281869 | 2.934098 | 1.597305 | 12.43316 | 6.129801
2018-03-09 20:15 | 270556.3 | 2640.001 | 5 | 31 | 3.606905 | -2.28194 | 2.934098 | 1.673363 | 12.43316 | 6.404617
2018-03-09 20:17 | 270676.3 | 2760.0007 | 5 | 31 | 3.595468 | -2.281903 | 2.934098 | 1.749431 | 12.43316 | 6.678552
2018-03-09 20:19 | 270796.3 | 2880.0011 | 5 | 31 | 3.583302 | -2.281894 | 2.934098 | 1.825491 | 12.43316 | 6.951575
2018-03-09 20:21 | 270916.3 | 3000.0007 | 5 | 31 | 3.571491 | -2.281962 | 2.934098 | 1.901547 | 12.43316 | 7.223641
2018-03-09 20:23 | 271036.3 | 3120.0002 | 5 | 31 | 3.560945 | -2.281962 | 2.934098 | 1.977612 | 12.43316 | 7.494901
2018-03-09 20:25 | 271156.3 | 3240.0014 | 5 | 31 | 3.551438 | -2.281905 | 2.934098 | 2.053679 | 12.43316 | 7.765398
2018-03-09 20:27 | 271276.3 | 3360.001 | 5 | 31 | 3.541257 | -2.281931 | 2.934098 | 2.129735 | 12.43316 | 8.035127
2018-03-09 20:29 | 271396.3 | 3480.0006 | 5 | 31 | 3.528653 | -2.281871 | 2.934098 | 2.205792 | 12.43316 | 8.303992
2018-03-09 20:31 | 271516.3 | 3600.001 | 5 | 31 | 3.516693 | -2.281954 | 2.934098 | 2.281858 | 12.43316 | 8.571948
2018-03-09 20:33 | 271636.3 | 3720.0014 | 5 | 31 | 3.504195 | -2.281919 | 2.934098 | 2.357918 | 12.43316 | 8.838953
2018-03-09 20:35 | 271756.3 | 3840.0011 | 5 | 31 | 3.491025 | -2.281853 | 2.934098 | 2.433984 | 12.43316 | 9.105026
2018-03-09 20:37 | 271876.3 | 3960.0007 | 5 | 31 | 3.47288 | -2.281913 | 2.934098 | 2.510042 | 12.43316 | 9.369906
2018-03-09 20:39 | 271996.3 | 4080.001 | 5 | 31 | 3.449503 | -2.281928 | 2.934098 | 2.5861 | 12.43316 | 9.633173
2018-03-09 20:41 | 272116.3 | 4200.0006 | 5 | 31 | 3.419978 | -2.281897 | 2.934098 | 2.662162 | 12.43316 | 9.894487
2018-03-09 20:43 | 272236.3 | 4320.0003 | 5 | 31 | 3.377769 | -2.281946 | 2.934098 | 2.73823 | 12.43316 | 10.15313
2018-03-09 20:45 | 272356.3 | 4440.0014 | 5 | 31 | 3.307749 | -2.281897 | 2.934098 | 2.814285 | 12.43316 | 10.40762
2018-03-09 20:47 | 272476.3 | 4560.0003 | 5 | 31 | 3.166305 | -2.281946 | 2.934098 | 2.890343 | 12.43316 | 10.65453
2018-03-09 20:48 | 272544.1 | 4627.8355 | 5 | 31 | 2.999996 | -2.281887 | 2.934098 | 2.933342 | 12.43316 | 10.78753
2018-03-09 20:50 | 272664.2 | 120.0013 | 6 | 31 | 3.364147 | 0 | 2.934098 | 2.933342 | 12.43316 | 10.78753
2018-03-09 20:52 | 272784.2 | 240 | 6 | 31 | 3.3793 | 0 | 2.934098 | 2.933342 | 12.43316 | 10.78753
2018-03-09 20:53 | 272844.2 | 300.0037 | 6 | 31 | 3.3829 | 0 | 2.934098 | 2.933342 | 12.43316 | 10.78753
2018-03-09 20:53 | 272844.2 | 0.0025 | 7 | 32 | 3.383066 | 0 | 0 | 0 | 0 | 0
2018-03-09 20:55 | 272964.2 | 120.0005 | 2 | 32 | 4.069305 | 4.889934 | 0.1624078 | 0 | 0.641508 | 0
2018-03-09 20:57 | 273084.2 | 240.0009 | 2 | 32 | 4.10288 | 4.889915 | 0.3253834 | 0 | 1.307354 | 0
2018-03-09 20:59 | 273204.2 | 360.0014 | 2 | 32 | 4.136866 | 4.889941 | 0.4883882 | 0 | 1.979029 | 0
2018-03-09 21:01 | 273324.2 | 480.001 | 2 | 32 | 4.162641 | 4.889928 | 0.6513647 | 0 | 2.655453 | 0
2018-03-09 21:03 | 273444.2 | 600.0005 | 2 | 32 | 4.186025 | 4.889947 | 0.8143827 | 0 | 3.335912 | 0
2018-03-09 21:05 | 273564.2 | 720.0018 | 2 | 32 | 4.200281 | 4.680696 | 0.9756353 | 0 | 4.012596 | 0
2018-03-09 21:07 | 273684.2 | 840.0006 | 2 | 32 | 4.200261 | 4.317023 | 1.125495 | 0 | 4.642049 | 0
2018-03-09 21:09 | 273804.2 | 960.0002 | 2 | 32 | 4.200246 | 3.986884 | 1.263782 | 0 | 5.222894 | 0
2018-03-09 21:11 | 273924.2 | 1080.0006 | 2 | 32 | 4.200266 | 3.694308 | 1.391811 | 0 | 5.760649 | 0
2018-03-09 21:13 | 274044.2 | 1200.0003 | 2 | 32 | 4.200287 | 3.395692 | 1.510022 | 0 | 6.25717 | 0
2018-03-09 21:14 | 274098.3 | 1254.1067 | 2 | 32 | 4.200279 | 3.259995 | 1.560005 | 0 | 6.467111 | 0
2018-03-09 21:16 | 274218.4 | 120.0007 | 3 | 32 | 4.220944 | 3.259875 | 1.668288 | 0 | 6.922943 | 0
2018-03-09 21:18 | 274338.4 | 240.0009 | 3 | 32 | 4.245688 | 3.259862 | 1.776958 | 0 | 7.382958 | 0
2018-03-09 21:20 | 274458.4 | 360.0013 | 3 | 32 | 4.272102 | 3.259936 | 1.88561 | 0 | 7.845665 | 0
2018-03-09 21:22 | 274578.4 | 480.0002 | 3 | 32 | 4.302502 | 3.259866 | 1.994274 | 0 | 8.311497 | 0
2018-03-09 21:24 | 274698.4 | 600.0006 | 3 | 32 | 4.336365 | 3.259831 | 2.102929 | 0 | 8.780819 | 0
2018-03-09 21:26 | 274818.4 | 720.0002 | 3 | 32 | 4.371888 | 3.259887 | 2.211588 | 0 | 9.253913 | 0
2018-03-09 21:28 | 274938.4 | 840.0007 | 3 | 32 | 4.400288 | 3.122108 | 2.319657 | 0 | 9.728264 | 0
2018-03-09 21:30 | 275058.4 | 960.001 | 3 | 32 | 4.400265 | 2.701579 | 2.416484 | 0 | 10.15433 | 0
2018-03-09 21:32 | 275178.4 | 1080.0013 | 3 | 32 | 4.400289 | 2.331956 | 2.500254 | 0 | 10.52294 | 0
2018-03-09 21:34 | 275298.4 | 1200.0001 | 3 | 32 | 4.400261 | 2.023759 | 2.572672 | 0 | 10.8416 | 0
2018-03-09 21:36 | 275418.4 | 1320.0006 | 3 | 32 | 4.400242 | 1.762597 | 2.635661 | 0 | 11.11877 | 0
2018-03-09 21:38 | 275538.4 | 1440.0002 | 3 | 32 | 4.400239 | 1.547537 | 2.69075 | 0 | 11.36118 | 0
2018-03-09 21:40 | 275658.4 | 1560.0006 | 3 | 32 | 4.400233 | 1.354604 | 2.739063 | 0 | 11.57377 | 0
2018-03-09 21:42 | 275778.4 | 1680.0002 | 3 | 32 | 4.400239 | 1.186891 | 2.781314 | 0 | 11.75968 | 0
2018-03-09 21:44 | 275898.4 | 1800.0015 | 3 | 32 | 4.400256 | 1.049642 | 2.818521 | 0 | 11.9234 | 0
2018-03-09 21:46 | 276018.4 | 1920.001 | 3 | 32 | 4.400198 | 0.9332581 | 2.851495 | 0 | 12.06849 | 0
2018-03-09 21:48 | 276138.4 | 2040.0022 | 3 | 32 | 4.400228 | 0.8338099 | 2.880929 | 0 | 12.19801 | 0
2018-03-09 21:50 | 276258.4 | 2160.001 | 3 | 32 | 4.400247 | 0.7411413 | 2.90714 | 0 | 12.31335 | 0
2018-03-09 21:52 | 276378.4 | 2280.0013 | 3 | 32 | 4.400214 | 0.6631441 | 2.930501 | 0 | 12.41614 | 0
2018-03-09 21:52 | 276398.3 | 2299.8941 | 3 | 32 | 4.400227 | 0.6519938 | 2.934133 | 0 | 12.43212 | 0
2018-03-09 21:54 | 276518.3 | 120.0005 | 4 | 32 | 4.334165 | 0 | 2.934135 | 0 | 12.43213 | 0
2018-03-09 21:56 | 276638.3 | 240.0002 | 4 | 32 | 4.3285 | 0 | 2.934135 | 0 | 12.43213 | 0
2018-03-09 21:57 | 276698.3 | 300.0045 | 4 | 32 | 4.326866 | 0 | 2.934135 | 0 | 12.43213 | 0
2018-03-09 21:59 | 276818.4 | 120.0006 | 5 | 32 | 4.089383 | -2.282004 | 2.934135 | 0.07605778 | 12.43213 | 0.3135421
2018-03-09 22:01 | 276938.4 | 240.0002 | 5 | 32 | 4.054904 | -2.282011 | 2.934135 | 0.152124 | 12.43213 | 0.6232409
2018-03-09 22:03 | 277058.4 | 360.0007 | 5 | 32 | 4.024738 | -2.281972 | 2.934135 | 0.2281852 | 12.43213 | 0.9305031
2018-03-09 22:05 | 277178.4 | 480.001 | 5 | 32 | 3.996354 | -2.281963 | 2.934135 | 0.3042444 | 12.43213 | 1.235543
2018-03-09 22:07 | 277298.4 | 600.0006 | 5 | 32 | 3.96691 | -2.28197 | 2.934135 | 0.380313 | 12.43213 | 1.538435
2018-03-09 22:09 | 277418.4 | 720.0011 | 5 | 32 | 3.937596 | -2.281952 | 2.934135 | 0.4563711 | 12.43213 | 1.839022
2018-03-09 22:11 | 277538.4 | 840.0014 | 5 | 32 | 3.909988 | -2.281967 | 2.934135 | 0.5324395 | 12.43213 | 2.137489
2018-03-09 22:13 | 277658.4 | 960.0011 | 5 | 32 | 3.884145 | -2.281956 | 2.934135 | 0.6084955 | 12.43213 | 2.43387
2018-03-09 22:15 | 277778.4 | 1080.0006 | 5 | 32 | 3.858221 | -2.281981 | 2.934135 | 0.6845696 | 12.43213 | 2.728374
2018-03-09 22:17 | 277898.4 | 1200.001 | 5 | 32 | 3.830536 | -2.281899 | 2.934135 | 0.7606277 | 12.43213 | 3.020772
2018-03-09 22:19 | 278018.4 | 1320.0006 | 5 | 32 | 3.805083 | -2.281962 | 2.934135 | 0.8366919 | 12.43213 | 3.311152
2018-03-09 22:21 | 278138.4 | 1440.0011 | 5 | 32 | 3.782467 | -2.282034 | 2.934135 | 0.9127569 | 12.43213 | 3.59971
2018-03-09 22:23 | 278258.4 | 1560.0006 | 5 | 32 | 3.762001 | -2.281959 | 2.934135 | 0.9888168 | 12.43213 | 3.886625
2018-03-09 22:25 | 278378.4 | 1680.0011 | 5 | 32 | 3.741069 | -2.28196 | 2.934135 | 1.064887 | 12.43213 | 4.172015
2018-03-09 22:27 | 278498.4 | 1800.0007 | 5 | 32 | 3.720263 | -2.281894 | 2.934135 | 1.140951 | 12.43213 | 4.455769
2018-03-09 22:29 | 278618.4 | 1920.0003 | 5 | 32 | 3.701196 | -2.281977 | 2.934135 | 1.217009 | 12.43213 | 4.737992
2018-03-09 22:31 | 278738.4 | 2040.0014 | 5 | 32 | 3.683742 | -2.282015 | 2.934135 | 1.293078 | 12.43213 | 5.018858
2018-03-09 22:33 | 278858.4 | 2160.0011 | 5 | 32 | 3.666934 | -2.28202 | 2.934135 | 1.36913 | 12.43213 | 5.298376
2018-03-09 22:35 | 278978.4 | 2280.0006 | 5 | 32 | 3.649448 | -2.28197 | 2.934135 | 1.445193 | 12.43213 | 5.576629
2018-03-09 22:37 | 279098.4 | 2400.0003 | 5 | 32 | 3.633899 | -2.281952 | 2.934135 | 1.521256 | 12.43213 | 5.85361
2018-03-09 22:39 | 279218.4 | 2520.0006 | 5 | 32 | 3.61973 | -2.281952 | 2.934135 | 1.597322 | 12.43213 | 6.129476
2018-03-09 22:41 | 279338.4 | 2640.0002 | 5 | 32 | 3.607364 | -2.281862 | 2.934135 | 1.67339 | 12.43213 | 6.40435
2018-03-09 22:43 | 279458.4 | 2760.0014 | 5 | 32 | 3.594623 | -2.281877 | 2.934135 | 1.749444 | 12.43213 | 6.67823
2018-03-09 22:45 | 279578.4 | 2880.0011 | 5 | 32 | 3.582225 | -2.281924 | 2.934135 | 1.825512 | 12.43213 | 6.951179
2018-03-09 22:47 | 279698.4 | 3000.0006 | 5 | 32 | 3.571338 | -2.281919 | 2.934135 | 1.901569 | 12.43213 | 7.223215
2018-03-09 22:49 | 279818.4 | 3120.0003 | 5 | 32 | 3.56161 | -2.281876 | 2.934135 | 1.977635 | 12.43213 | 7.494493
2018-03-09 22:51 | 279938.4 | 3240.0014 | 5 | 32 | 3.551668 | -2.281894 | 2.934135 | 2.053702 | 12.43213 | 7.765044
2018-03-09 22:53 | 280058.4 | 3360.0002 | 5 | 32 | 3.539459 | -2.281888 | 2.934135 | 2.12976 | 12.43213 | 8.034719
2018-03-09 22:55 | 280178.4 | 3480.0006 | 5 | 32 | 3.527984 | -2.28196 | 2.934135 | 2.205824 | 12.43213 | 8.303505
2018-03-09 22:57 | 280298.4 | 3600.0004 | 5 | 32 | 3.516512 | -2.28191 | 2.934135 | 2.281885 | 12.43213 | 8.571411
2018-03-09 22:59 | 280418.4 | 3720.0023 | 5 | 32 | 3.50493 | -2.281847 | 2.934135 | 2.35794 | 12.43213 | 8.838436
2018-03-09 23:01 | 280538.4 | 3840.0003 | 5 | 32 | 3.489971 | -2.28191 | 2.934135 | 2.434005 | 12.43213 | 9.1045
2018-03-09 23:03 | 280658.4 | 3960.0006 | 5 | 32 | 3.471235 | -2.281906 | 2.934135 | 2.510071 | 12.43213 | 9.36926
2018-03-09 23:05 | 280778.4 | 4080.0011 | 5 | 32 | 3.44968 | -2.281935 | 2.934135 | 2.58613 | 12.43213 | 9.632494
2018-03-09 23:07 | 280898.4 | 4200.0006 | 5 | 32 | 3.421432 | -2.281906 | 2.934135 | 2.662194 | 12.43213 | 9.893863
2018-03-09 23:09 | 281018.4 | 4320.0003 | 5 | 32 | 3.378601 | -2.281921 | 2.934135 | 2.738246 | 12.43213 | 10.15257
2018-03-09 23:11 | 281138.4 | 4440.0015 | 5 | 32 | 3.305238 | -2.281867 | 2.934135 | 2.814306 | 12.43213 | 10.40702
2018-03-09 23:13 | 281258.4 | 4560.0011 | 5 | 32 | 3.166151 | -2.28186 | 2.934135 | 2.890377 | 12.43213 | 10.65383
2018-03-09 23:14 | 281326.6 | 4628.1907 | 5 | 32 | 2.999986 | -2.281813 | 2.934135 | 2.933597 | 12.43213 | 10.78751
2018-03-09 23:16 | 281446.6 | 120.0004 | 6 | 32 | 3.363354 | 0 | 2.934135 | 2.933597 | 12.43213 | 10.78751
2018-03-09 23:18 | 281566.6 | 240 | 6 | 32 | 3.378558 | 0 | 2.934135 | 2.933597 | 12.43213 | 10.78751
2018-03-09 23:19 | 281626.7 | 300.0021 | 6 | 32 | 3.382269 | 0 | 2.934135 | 2.933597 | 12.43213 | 10.78751
2018-03-09 23:19 | 281626.6 | 0.0025 | 7 | 33 | 3.382335 | 0 | 0 | 0 | 0 | 0
2018-03-09 23:21 | 281746.7 | 120.0007 | 2 | 33 | 4.069896 | 4.889968 | 0.1624112 | 3.27e-10 | 0.641662 | 1.107e-09
2018-03-09 23:23 | 281866.7 | 240.0019 | 2 | 33 | 4.10169 | 4.889894 | 0.3253857 | 3.27e-10 | 1.307418 | 1.107e-09
2018-03-09 23:25 | 281986.7 | 360.0014 | 2 | 33 | 4.134611 | 4.88992 | 0.4883759 | 3.27e-10 | 1.978772 | 1.107e-09
2018-03-09 23:27 | 282106.7 | 480.0015 | 2 | 33 | 4.161285 | 4.889922 | 0.6513878 | 3.27e-10 | 2.654994 | 1.107e-09
2018-03-09 23:29 | 282226.7 | 600.0015 | 2 | 33 | 4.187301 | 4.889966 | 0.8143634 | 3.27e-10 | 3.335289 | 1.107e-09
2018-03-09 23:31 | 282346.7 | 720.0011 | 2 | 33 | 4.200316 | 4.691361 | 0.9756646 | 3.27e-10 | 4.012267 | 1.107e-09
2018-03-09 23:33 | 282466.7 | 840.0003 | 2 | 33 | 4.200262 | 4.332795 | 1.125962 | 3.27e-10 | 4.643558 | 1.107e-09
2018-03-09 23:35 | 282586.7 | 960.0011 | 2 | 33 | 4.200274 | 4.014106 | 1.265049 | 3.27e-10 | 5.227766 | 1.107e-09
2018-03-09 23:37 | 282706.7 | 1080.0023 | 2 | 33 | 4.200274 | 3.69312 | 1.393559 | 3.27e-10 | 5.767543 | 1.107e-09
2018-03-09 23:39 | 282826.7 | 1200.0011 | 2 | 33 | 4.200298 | 3.390197 | 1.511455 | 3.27e-10 | 6.262739 | 1.107e-09
2018-03-09 23:40 | 282883.1 | 1256.3821 | 2 | 33 | 4.200319 | 3.259992 | 1.563519 | 3.27e-10 | 6.48142 | 1.107e-09
2018-03-09 23:42 | 283003.1 | 120.0013 | 3 | 33 | 4.220845 | 3.259826 | 1.671798 | 3.27e-10 | 6.937235 | 1.107e-09
2018-03-09 23:44 | 283123.1 | 240.0001 | 3 | 33 | 4.244592 | 3.259854 | 1.780451 | 3.27e-10 | 7.397105 | 1.107e-09
2018-03-09 23:46 | 283243.1 | 360.0021 | 3 | 33 | 4.272305 | 3.259904 | 1.889108 | 3.27e-10 | 7.859765 | 1.107e-09
2018-03-09 23:48 | 283363.1 | 480.0001 | 3 | 33 | 4.303799 | 3.259881 | 1.997771 | 3.27e-10 | 8.325714 | 1.107e-09
2018-03-09 23:50 | 283483.1 | 600.0013 | 3 | 33 | 4.336493 | 3.259912 | 2.106425 | 3.27e-10 | 8.795097 | 1.107e-09
2018-03-09 23:52 | 283603.1 | 720.0009 | 3 | 33 | 4.371371 | 3.259854 | 2.215097 | 3.27e-10 | 9.268234 | 1.107e-09
2018-03-09 23:54 | 283723.1 | 840.0004 | 3 | 33 | 4.400324 | 3.125588 | 2.32323 | 3.27e-10 | 9.74281 | 1.107e-09
2018-03-09 23:56 | 283843.1 | 960.0001 | 3 | 33 | 4.400307 | 2.68086 | 2.419714 | 3.27e-10 | 10.16737 | 1.107e-09
2018-03-09 23:58 | 283963.1 | 1080.0007 | 3 | 33 | 4.400315 | 2.322516 | 2.502901 | 3.27e-10 | 10.53341 | 1.107e-09
2018-03-10 | 284083.1 | 1200.0017 | 3 | 33 | 4.400267 | 2.019132 | 2.575115 | 3.27e-10 | 10.85118 | 1.107e-09
2018-03-10 00:02 | 284203.1 | 1320.0005 | 3 | 33 | 4.400299 | 1.766377 | 2.638105 | 3.27e-10 | 11.12835 | 1.107e-09
2018-03-10 00:04 | 284323.1 | 1440.0018 | 3 | 33 | 4.400232 | 1.54037 | 2.693153 | 3.27e-10 | 11.37058 | 1.107e-09
2018-03-10 00:06 | 284443.1 | 1560.0014 | 3 | 33 | 4.400244 | 1.343714 | 2.741107 | 3.27e-10 | 11.58158 | 1.107e-09
2018-03-10 00:08 | 284563.1 | 1680.0001 | 3 | 33 | 4.400248 | 1.18329 | 2.78314 | 3.27e-10 | 11.76654 | 1.107e-09
2018-03-10 00:10 | 284683.1 | 1800.0012 | 3 | 33 | 4.400217 | 1.048274 | 2.820246 | 3.27e-10 | 11.92982 | 1.107e-09
2018-03-10 00:12 | 284803.1 | 1920.0001 | 3 | 33 | 4.400185 | 0.931859 | 2.853225 | 3.27e-10 | 12.07493 | 1.107e-09
2018-03-10 00:14 | 284923.1 | 2040.0004 | 3 | 33 | 4.400197 | 0.8257122 | 2.882504 | 3.27e-10 | 12.20376 | 1.107e-09
2018-03-10 00:16 | 285043.1 | 2160.0001 | 3 | 33 | 4.400207 | 0.7366219 | 2.908494 | 3.27e-10 | 12.31813 | 1.107e-09
2018-03-10 00:18 | 285163.1 | 2280.0012 | 3 | 33 | 4.400176 | 0.6607323 | 2.931761 | 3.27e-10 | 12.42051 | 1.107e-09
2018-03-10 00:18 | 285179.1 | 2295.9722 | 3 | 33 | 4.400211 | 0.6519966 | 2.934673 | 3.27e-10 | 12.43332 | 1.107e-09
2018-03-10 00:20 | 285299.2 | 120.0013 | 4 | 33 | 4.334287 | 0 | 2.934673 | 3.27e-10 | 12.43332 | 1.107e-09
2018-03-10 00:22 | 285419.2 | 240.0002 | 4 | 33 | 4.328667 | 0 | 2.934673 | 3.27e-10 | 12.43332 | 1.107e-09
2018-03-10 00:23 | 285479.2 | 300.0021 | 4 | 33 | 4.327086 | 0 | 2.934673 | 3.27e-10 | 12.43332 | 1.107e-09
2018-03-10 00:25 | 285599.2 | 120.0007 | 5 | 33 | 4.090081 | -2.281917 | 2.934673 | 0.07606018 | 12.43332 | 0.3135602
2018-03-10 00:27 | 285719.2 | 240.0011 | 5 | 33 | 4.056092 | -2.281917 | 2.934673 | 0.1521102 | 12.43332 | 0.6232679
2018-03-10 00:29 | 285839.2 | 360.0006 | 5 | 33 | 4.026639 | -2.281892 | 2.934673 | 0.2281735 | 12.43332 | 0.9306612
2018-03-10 00:31 | 285959.2 | 480.0003 | 5 | 33 | 3.996766 | -2.281905 | 2.934673 | 0.304237 | 12.43332 | 1.235816
2018-03-10 00:33 | 286079.2 | 600.0006 | 5 | 33 | 3.966702 | -2.281935 | 2.934673 | 0.3803054 | 12.43332 | 1.538686
2018-03-10 00:35 | 286199.2 | 720.0002 | 5 | 33 | 3.93823 | -2.281935 | 2.934673 | 0.4563628 | 12.43332 | 1.839296
2018-03-10 00:37 | 286319.2 | 840.0006 | 5 | 33 | 3.911275 | -2.281869 | 2.934673 | 0.5324261 | 12.43332 | 2.137808
2018-03-10 00:39 | 286439.2 | 960.001 | 5 | 33 | 3.885145 | -2.281915 | 2.934673 | 0.608488 | 12.43332 | 2.434316
2018-03-10 00:41 | 286559.2 | 1080.0007 | 5 | 33 | 3.857549 | -2.281908 | 2.934673 | 0.6845429 | 12.43332 | 2.728756
2018-03-10 00:43 | 286679.2 | 1200.001 | 5 | 33 | 3.83064 | -2.281826 | 2.934673 | 0.7606087 | 12.43332 | 3.021154
2018-03-10 00:45 | 286799.2 | 1320.0014 | 5 | 33 | 3.805566 | -2.281919 | 2.934673 | 0.8366665 | 12.43332 | 3.311532
2018-03-10 00:47 | 286919.2 | 1440.0019 | 5 | 33 | 3.783574 | -2.281919 | 2.934673 | 0.9127287 | 12.43332 | 3.600145
2018-03-10 00:49 | 287039.2 | 1560.0007 | 5 | 33 | 3.761926 | -2.28201 | 2.934673 | 0.9887858 | 12.43332 | 3.887096
2018-03-10 00:51 | 287159.2 | 1680.0003 | 5 | 33 | 3.740268 | -2.282027 | 2.934673 | 1.064854 | 12.43332 | 4.172422
2018-03-10 00:53 | 287279.2 | 1800.0014 | 5 | 33 | 3.720441 | -2.282063 | 2.934673 | 1.140928 | 12.43332 | 4.456195
2018-03-10 00:55 | 287399.2 | 1920.0003 | 5 | 33 | 3.701994 | -2.282004 | 2.934673 | 1.216988 | 12.43332 | 4.738458
2018-03-10 00:57 | 287519.2 | 2040.0006 | 5 | 33 | 3.684288 | -2.281921 | 2.934673 | 1.293044 | 12.43332 | 5.019346
2018-03-10 00:59 | 287639.2 | 2160.0003 | 5 | 33 | 3.665778 | -2.281977 | 2.934673 | 1.369112 | 12.43332 | 5.2989
2018-03-10 01:01 | 287759.2 | 2280.0014 | 5 | 33 | 3.648985 | -2.281908 | 2.934673 | 1.445176 | 12.43332 | 5.577084
2018-03-10 01:03 | 287879.2 | 2400.0011 | 5 | 33 | 3.633831 | -2.281967 | 2.934673 | 1.521235 | 12.43332 | 5.854039
2018-03-10 01:05 | 287999.2 | 2520.0007 | 5 | 33 | 3.620413 | -2.282011 | 2.934673 | 1.597303 | 12.43332 | 6.129943
2018-03-10 01:07 | 288119.2 | 2640.0002 | 5 | 33 | 3.606968 | -2.281928 | 2.934673 | 1.673367 | 12.43332 | 6.40482
2018-03-10 01:09 | 288239.2 | 2760.0006 | 5 | 33 | 3.593536 | -2.28194 | 2.934673 | 1.749432 | 12.43332 | 6.678658
2018-03-10 01:11 | 288359.2 | 2880.0011 | 5 | 33 | 3.581903 | -2.281967 | 2.934673 | 1.8255 | 12.43332 | 6.951561
2018-03-10 01:13 | 288479.2 | 3000.0006 | 5 | 33 | 3.57156 | -2.281956 | 2.934673 | 1.901555 | 12.43332 | 7.223577
2018-03-10 01:15 | 288599.2 | 3120.0002 | 5 | 33 | 3.561607 | -2.281883 | 2.934673 | 1.977619 | 12.43332 | 7.494873
2018-03-10 01:17 | 288719.2 | 3240.0006 | 5 | 33 | 3.550028 | -2.281877 | 2.934673 | 2.053679 | 12.43332 | 7.765337
2018-03-10 01:19 | 288839.2 | 3360.001 | 5 | 33 | 3.538924 | -2.281963 | 2.934673 | 2.129743 | 12.43332 | 8.03494
2018-03-10 01:21 | 288959.2 | 3480.0014 | 5 | 33 | 3.528069 | -2.281933 | 2.934673 | 2.2058 | 12.43332 | 8.30369
2018-03-10 01:23 | 289079.2 | 3600.0011 | 5 | 33 | 3.517461 | -2.281877 | 2.934673 | 2.281869 | 12.43332 | 8.571667
2018-03-10 01:25 | 289199.2 | 3720.0014 | 5 | 33 | 3.504128 | -2.282077 | 2.934673 | 2.357923 | 12.43332 | 8.838707
2018-03-10 01:27 | 289319.2 | 3840.001 | 5 | 33 | 3.488067 | -2.281919 | 2.934673 | 2.433992 | 12.43332 | 9.104653
2018-03-10 01:29 | 289439.2 | 3960.0007 | 5 | 33 | 3.470841 | -2.281906 | 2.934673 | 2.51005 | 12.43332 | 9.369307
2018-03-10 01:31 | 289559.2 | 4080.0011 | 5 | 33 | 3.45021 | -2.281894 | 2.934673 | 2.586118 | 12.43332 | 9.632564
2018-03-10 01:33 | 289679.2 | 4200.0007 | 5 | 33 | 3.421871 | -2.281894 | 2.934673 | 2.662175 | 12.43332 | 9.893979
2018-03-10 01:35 | 289799.2 | 4320.0002 | 5 | 33 | 3.376163 | -2.28194 | 2.934673 | 2.73824 | 12.43332 | 10.15266
2018-03-10 01:37 | 289919.2 | 4440.0015 | 5 | 33 | 3.304163 | -2.281921 | 2.934673 | 2.814296 | 12.43332 | 10.40692
2018-03-10 01:39 | 290039.2 | 4560.0007 | 5 | 33 | 3.166595 | -2.281899 | 2.934673 | 2.890366 | 12.43332 | 10.65372
2018-03-10 01:40 | 290108.3 | 4629.0986 | 5 | 33 | 2.999989 | -2.281921 | 2.934673 | 2.934155 | 12.43332 | 10.78918
2018-03-10 01:42 | 290228.4 | 120.0003 | 6 | 33 | 3.362843 | 0 | 2.934673 | 2.934155 | 12.43332 | 10.78918
2018-03-10 01:44 | 290348.4 | 240.0007 | 6 | 33 | 3.378194 | 0 | 2.934673 | 2.934155 | 12.43332 | 10.78918
2018-03-10 01:45 | 290408.4 | 300.0011 | 6 | 33 | 3.381789 | 0 | 2.934673 | 2.934155 | 12.43332 | 10.78918
2018-03-10 01:45 | 290408.4 | 0.0039 | 7 | 34 | 3.381819 | 0 | 0 | 0 | 0 | 0
2018-03-10 01:47 | 290528.5 | 120.0014 | 2 | 34 | 4.070519 | 4.889968 | 0.1624056 | 0 | 0.6417705 | 0
2018-03-10 01:49 | 290648.5 | 240.0002 | 2 | 34 | 4.101609 | 4.889884 | 0.325394 | 0 | 1.307658 | 0
2018-03-10 01:51 | 290768.5 | 360.0005 | 2 | 34 | 4.135261 | 4.889945 | 0.488382 | 0 | 1.978979 | 0
2018-03-10 01:53 | 290888.5 | 480.0002 | 2 | 34 | 4.164366 | 4.889974 | 0.65136 | 0 | 2.655354 | 0
2018-03-10 01:55 | 291008.5 | 600.0014 | 2 | 34 | 4.188397 | 4.889991 | 0.814375 | 0 | 3.336194 | 0
2018-03-10 01:57 | 291128.5 | 720.0018 | 2 | 34 | 4.20029 | 4.683806 | 0.9755089 | 0 | 4.012531 | 0
2018-03-10 01:59 | 291248.5 | 840.0011 | 2 | 34 | 4.200265 | 4.344293 | 1.125946 | 0 | 4.644408 | 0
2018-03-10 02:01 | 291368.5 | 960.0018 | 2 | 34 | 4.20028 | 3.997533 | 1.26501 | 0 | 5.228515625 | 0
2018-03-10 02:03 | 291488.5 | 1080.0006 | 2 | 34 | 4.200306 | 3.674916 | 1.392688 | 0 | 5.764802 | 0
2018-03-10 02:05 | 291608.5 | 1200.0018 | 2 | 34 | 4.200249 | 3.386191 | 1.510291 | 0 | 6.258767 | 0
2018-03-10 02:06 | 291663.8 | 1255.3492 | 2 | 34 | 4.200217 | 3.25999 | 1.56137 | 0 | 6.47331 | 0
2018-03-10 02:08 | 291783.8 | 120.0006 | 3 | 34 | 4.219748 | 3.259833 | 1.669653 | 4.629e-09 | 6.929068 | 1.877e-08
2018-03-10 02:10 | 291903.8 | 240.0003 | 3 | 34 | 4.244675 | 3.25986 | 1.77832 | 4.629e-09 | 7.388932 | 1.877e-08
2018-03-10 02:12 | 292023.8 | 360.0015 | 3 | 34 | 4.273451 | 3.259826 | 1.886974 | 4.629e-09 | 7.851684 | 1.877e-08
2018-03-10 02:14 | 292143.8 | 480.001 | 3 | 34 | 4.30357 | 3.259809 | 1.995633 | 4.629e-09 | 8.317659 | 1.877e-08
2018-03-10 02:16 | 292263.8 | 600.0016 | 3 | 34 | 4.335688 | 3.259871 | 2.104299 | 4.629e-09 | 8.787046 | 1.877e-08
2018-03-10 02:18 | 292383.8 | 720.0011 | 3 | 34 | 4.370389 | 3.259894 | 2.212955 | 4.629e-09 | 9.25999 | 1.877e-08
2018-03-10 02:20 | 292503.8 | 840.0024 | 3 | 34 | 4.400302 | 3.110726 | 2.321008 | 4.629e-09 | 9.734187 | 1.877e-08
2018-03-10 02:22 | 292623.8 | 960.0012 | 3 | 34 | 4.400283 | 2.682494 | 2.417211 | 4.629e-09 | 10.15751 | 1.877e-08
2018-03-10 02:24 | 292743.8 | 1080.0007 | 3 | 34 | 4.400299 | 2.329427 | 2.500578 | 4.629e-09 | 10.52435 | 1.877e-08
2018-03-10 02:26 | 292863.8 | 1200.0004 | 3 | 34 | 4.40028 | 2.032812 | 2.573145 | 4.629e-09 | 10.84366 | 1.877e-08
2018-03-10 02:28 | 292983.8 | 1320.0007 | 3 | 34 | 4.400271 | 1.766894 | 2.6364 | 4.629e-09 | 11.122 | 1.877e-08
2018-03-10 02:30 | 293103.8 | 1440.0004 | 3 | 34 | 4.400275 | 1.535431 | 2.691288 | 4.629e-09 | 11.36352 | 1.877e-08
2018-03-10 02:32 | 293223.8 | 1560.0015 | 3 | 34 | 4.400246 | 1.346261 | 2.739219 | 4.629e-09 | 11.57443 | 1.877e-08
2018-03-10 02:34 | 293343.8 | 1680.0011 | 3 | 34 | 4.400237 | 1.188264 | 2.781365 | 4.629e-09 | 11.75988 | 1.877e-08
2018-03-10 02:36 | 293463.8 | 1800.0007 | 3 | 34 | 4.400234 | 1.054018 | 2.818708 | 4.629e-09 | 11.9242 | 1.877e-08
2018-03-10 02:38 | 293583.8 | 1920.0003 | 3 | 34 | 4.400221 | 0.930748 | 2.851753 | 4.629e-09 | 12.0696 | 1.877e-08
2018-03-10 02:40 | 293703.8 | 2040.0002 | 3 | 34 | 4.400233 | 0.8276415 | 2.88099 | 4.629e-09 | 12.19826 | 1.877e-08
2018-03-10 02:42 | 293823.8 | 2160.0003 | 3 | 34 | 4.400208 | 0.7398157 | 2.907072 | 4.629e-09 | 12.31302 | 1.877e-08
2018-03-10 02:44 | 293943.8 | 2280.0023 | 3 | 34 | 4.40022 | 0.6670437 | 2.930484 | 4.629e-09 | 12.41604 | 1.877e-08
2018-03-10 02:45 | 293968.9 | 2305.0504 | 3 | 34 | 4.400191 | 0.6519918 | 2.935073 | 4.629e-09 | 12.43623 | 1.877e-08
2018-03-10 02:47 | 294088.9 | 120.0003 | 4 | 34 | 4.334455 | 0 | 2.935073 | 4.629e-09 | 12.43623 | 1.877e-08
2018-03-10 02:49 | 294208.9 | 240.0017 | 4 | 34 | 4.328867 | 0 | 2.935073 | 4.629e-09 | 12.43623 | 1.877e-08
2018-03-10 02:50 | 294268.9 | 300.0044 | 4 | 34 | 4.327281 | 0 | 2.935073 | 4.629e-09 | 12.43623 | 1.877e-08
2018-03-10 02:52 | 294389 | 120.0006 | 5 | 34 | 4.0903 | -2.281935 | 2.935073 | 0.076056 | 12.43623 | 0.3135519
2018-03-10 02:54 | 294509 | 240.001 | 5 | 34 | 4.05714 | -2.281908 | 2.935073 | 0.1521171 | 12.43623 | 0.6233586
2018-03-10 02:56 | 294629 | 360.0007 | 5 | 34 | 4.026334 | -2.281997 | 2.935073 | 0.2281817 | 12.43623 | 0.9307985
2018-03-10 02:58 | 294749 | 480.001 | 5 | 34 | 3.995728 | -2.281882 | 2.935073 | 0.3042371 | 12.43623 | 1.235843
2018-03-10 03:00 | 294869 | 600.0013 | 5 | 34 | 3.966936 | -2.281915 | 2.935073 | 0.3803015 | 12.43623 | 1.538677
2018-03-10 03:02 | 294989 | 720.001 | 5 | 34 | 3.939295 | -2.281924 | 2.935073 | 0.4563656 | 12.43623 | 1.839353
2018-03-10 03:04 | 295109 | 840.0005 | 5 | 34 | 3.912224 | -2.281938 | 2.935073 | 0.5324192 | 12.43623 | 2.137923
2018-03-10 03:06 | 295229 | 960.0001 | 5 | 34 | 3.884356 | -2.281915 | 2.935073 | 0.6084849 | 12.43623 | 2.434452
2018-03-10 03:08 | 295349 | 1080.0006 | 5 | 34 | 3.857465 | -2.281922 | 2.935073 | 0.6845493 | 12.43623 | 2.728884
2018-03-10 03:10 | 295469 | 1200.0001 | 5 | 34 | 3.831186 | -2.281858 | 2.935073 | 0.7606097 | 12.43623 | 3.021277
2018-03-10 03:12 | 295589 | 1320.0013 | 5 | 34 | 3.807059 | -2.281894 | 2.935073 | 0.8366712 | 12.43623 | 3.311754
2018-03-10 03:14 | 295709 | 1440.0009 | 5 | 34 | 3.783897 | -2.281992 | 2.935073 | 0.9127345 | 12.43623 | 3.600451
2018-03-10 03:16 | 295829 | 1560.0013 | 5 | 34 | 3.761413 | -2.28186 | 2.935073 | 0.9887864 | 12.43623 | 3.887352
2018-03-10 03:18 | 295949 | 1680.0001 | 5 | 34 | 3.740869 | -2.281898 | 2.935073 | 1.064857 | 12.43623 | 4.172694
2018-03-10 03:20 | 296069 | 1800.0006 | 5 | 34 | 3.721686 | -2.281841 | 2.935073 | 1.140916 | 12.43623 | 4.456477
2018-03-10 03:22 | 296189 | 1920.0009 | 5 | 34 | 3.703283 | -2.28183 | 2.935073 | 1.21697 | 12.43623 | 4.73883
2018-03-10 03:24 | 296309 | 2040.0014 | 5 | 34 | 3.683997 | -2.281898 | 2.935073 | 1.293031 | 12.43623 | 5.019771
2018-03-10 03:26 | 296429 | 2160.001 | 5 | 34 | 3.666309 | -2.281831 | 2.935073 | 1.369097 | 12.43623 | 5.299312
2018-03-10 03:28 | 296549 | 2280.0006 | 5 | 34 | 3.650122 | -2.28191 | 2.935073 | 1.445169 | 12.43623 | 5.57759
2018-03-10 03:30 | 296669 | 2400.001 | 5 | 34 | 3.635654 | -2.281928 | 2.935073 | 1.521223 | 12.43623 | 5.854645
2018-03-10 03:32 | 296789 | 2520.0006 | 5 | 34 | 3.621149 | -2.282143 | 2.935073 | 1.59729 | 12.43623 | 6.13065
2018-03-10 03:34 | 296909 | 2640.001 | 5 | 34 | 3.606709 | -2.281959 | 2.935073 | 1.673342 | 12.43623 | 6.405479
2018-03-10 03:36 | 297029 | 2760.0006 | 5 | 34 | 3.594326 | -2.281969 | 2.935073 | 1.749406 | 12.43623 | 6.679341
2018-03-10 03:38 | 297149 | 2880.001 | 5 | 34 | 3.583294 | -2.281959 | 2.935073 | 1.825479 | 12.43623 | 6.952337
2018-03-10 03:40 | 297269 | 3000.0013 | 5 | 34 | 3.572977 | -2.281936 | 2.935073 | 1.901535 | 12.43623 | 7.22448
2018-03-10 03:42 | 297389 | 3120.0002 | 5 | 34 | 3.561356 | -2.281967 | 2.935073 | 1.977598 | 12.43623 | 7.495813
2018-03-10 03:44 | 297509 | 3240.0013 | 5 | 34 | 3.550469 | -2.281952 | 2.935073 | 2.053664 | 12.43623 | 7.766289
2018-03-10 03:46 | 297629 | 3360.0001 | 5 | 34 | 3.539962 | -2.281981 | 2.935073 | 2.129723 | 12.43623 | 8.035935
2018-03-10 03:48 | 297749 | 3480.0013 | 5 | 34 | 3.530038 | -2.281901 | 2.935073 | 2.205791 | 12.43623 | 8.30484
2018-03-10 03:50 | 297869 | 3600.0009 | 5 | 34 | 3.517918 | -2.281947 | 2.935073 | 2.28185 | 12.43623 | 8.572892
2018-03-10 03:52 | 297989 | 3720.0013 | 5 | 34 | 3.503611 | -2.281935 | 2.935073 | 2.35791 | 12.43623 | 8.839914
2018-03-10 03:54 | 298109 | 3840.0009 | 5 | 34 | 3.489068 | -2.281926 | 2.935073 | 2.433978 | 12.43623 | 9.105884
2018-03-10 03:56 | 298229 | 3960.0005 | 5 | 34 | 3.472714 | -2.281954 | 2.935073 | 2.510045 | 12.43623 | 9.370668
2018-03-10 03:58 | 298349 | 4080.0009 | 5 | 34 | 3.452118 | -2.281995 | 2.935073 | 2.586102 | 12.43623 | 9.63406
2018-03-10 04:00 | 298469 | 4200.0014 | 5 | 34 | 3.420473 | -2.281924 | 2.935073 | 2.662174 | 12.43623 | 9.895547
2018-03-10 04:02 | 298589 | 4320.0009 | 5 | 34 | 3.375861 | -2.281935 | 2.935073 | 2.738228 | 12.43623 | 10.15409
2018-03-10 04:04 | 298709 | 4440.0005 | 5 | 34 | 3.305499 | -2.281931 | 2.935073 | 2.814294 | 12.43623 | 10.40844
2018-03-10 04:06 | 298829 | 4560.0009 | 5 | 34 | 3.170804 | -2.282003 | 2.935073 | 2.890363 | 12.43623 | 10.65544
2018-03-10 04:07 | 298899.2 | 4630.1811 | 5 | 34 | 2.999992 | -2.281901 | 2.935073 | 2.934835 | 12.43623 | 10.79314
2018-03-10 04:09 | 299019.2 | 120.0004 | 6 | 34 | 3.361348 | 0 | 2.935073 | 2.934835 | 12.43623 | 10.79314
2018-03-10 04:11 | 299139.2 | 240.0008 | 6 | 34 | 3.376429 | 0 | 2.935073 | 2.934835 | 12.43623 | 10.79314
2018-03-10 04:12 | 299199.2 | 300.0046 | 6 | 34 | 3.379987 | 0 | 2.935073 | 2.934835 | 12.43623 | 10.79314
2018-03-10 04:12 | 299199.2 | 0.0025 | 7 | 35 | 3.379707 | 0 | 0 | 0 | 0 | 0
2018-03-10 04:14 | 299319.3 | 120.0013 | 2 | 35 | 4.069742 | 4.889886 | 0.1624085 | 1.905e-09 | 0.6416546 | 6.439e-09
2018-03-10 04:16 | 299439.3 | 240.001 | 2 | 35 | 4.101151 | 4.88992 | 0.3253812 | 1.905e-09 | 1.307317 | 6.439e-09
2018-03-10 04:18 | 299559.3 | 360.0006 | 2 | 35 | 4.137749 | 4.889935 | 0.4883869 | 1.905e-09 | 1.978879 | 6.439e-09
2018-03-10 04:20 | 299679.3 | 480.0002 | 2 | 35 | 4.165091 | 4.889899 | 0.651382 | 1.905e-09 | 2.655644 | 6.439e-09
2018-03-10 04:22 | 299799.3 | 600.0014 | 2 | 35 | 4.188469 | 4.889922 | 0.8143737 | 1.905e-09 | 3.336432 | 6.439e-09
2018-03-10 04:24 | 299919.3 | 720.0018 | 2 | 35 | 4.200292 | 4.701266 | 0.9757947 | 1.905e-09 | 4.01395 | 6.439e-09
2018-03-10 04:26 | 300039.3 | 840.0007 | 2 | 35 | 4.200293 | 4.333037 | 1.126414 | 1.905e-09 | 4.646594 | 6.439e-09
2018-03-10 04:28 | 300159.3 | 960.0018 | 2 | 35 | 4.200296 | 3.976283 | 1.264687 | 1.905e-09 | 5.227378 | 6.439e-09
2018-03-10 04:30 | 300279.3 | 1080.0007 | 2 | 35 | 4.200264 | 3.670051 | 1.392058 | 1.905e-09 | 5.762374 | 6.439e-09
2018-03-10 04:32 | 300399.3 | 1200.0003 | 2 | 35 | 4.200274 | 3.393498 | 1.50966 | 1.905e-09 | 6.256335 | 6.439e-09
2018-03-10 04:33 | 300459.6 | 1260.3054 | 2 | 35 | 4.20026 | 3.259997 | 1.565382 | 1.905e-09 | 6.490381 | 6.439e-09
2018-03-10 04:35 | 300579.6243 | 120.0022 | 3 | 35 | 4.221127 | 3.259822 | 1.673669 | 3.564e-09 | 6.946218 | 1.3179e-08
2018-03-10 04:37 | 300699.6223 | 240.0002 | 3 | 35 | 4.247391 | 3.259923 | 1.782327 | 3.564e-09 | 7.406287 | 1.3179e-08
2018-03-10 04:39 | 300819.6234 | 360.0013 | 3 | 35 | 4.275126 | 3.259889 | 1.890977 | 3.564e-09 | 7.869257 | 1.3179e-08
2018-03-10 04:41 | 300939.6223 | 480.0002 | 3 | 35 | 4.304494 | 3.259933 | 1.99963 | 3.564e-09 | 8.335348 | 1.3179e-08
2018-03-10 04:43 | 301059.6244 | 600.0023 | 3 | 35 | 4.336473 | 3.259864 | 2.10829 | 3.564e-09 | 8.804775 | 1.3179e-08
2018-03-10 04:45 | 301179.624 | 720.0019 | 3 | 35 | 4.373424 | 3.259866 | 2.216961 | 3.564e-09 | 9.27798 | 1.3179e-08
2018-03-10 04:47 | 301299.6227 | 840.0006 | 3 | 35 | 4.400318 | 3.079835 | 2.324604 | 3.564e-09 | 9.750633 | 1.3179e-08
2018-03-10 04:49 | 301419.6231 | 960.001 | 3 | 35 | 4.400275 | 2.668241 | 2.420142 | 3.564e-09 | 10.17103 | 1.3179e-08
2018-03-10 04:51 | 301539.6235 | 1080.0014 | 3 | 35 | 4.40028 | 2.326638 | 2.50325 | 3.564e-09 | 10.53673 | 1.3179e-08
2018-03-10 04:53 | 301659.6231 | 1200.001 | 3 | 35 | 4.400281 | 2.018043 | 2.575568 | 3.564e-09 | 10.85495 | 1.3179e-08
2018-03-10 04:55 | 301779.6228 | 1320.0007 | 3 | 35 | 4.400278 | 1.748602 | 2.638183 | 3.564e-09 | 11.13047 | 1.3179e-08
2018-03-10 04:57 | 301899.6231 | 1440.001 | 3 | 35 | 4.400274 | 1.528385 | 2.692688 | 3.564e-09 | 11.37031 | 1.3179e-08
2018-03-10 04:59 | 302019.6227 | 1560.0006 | 3 | 35 | 4.400217 | 1.344028 | 2.740451 | 3.564e-09 | 11.58048 | 1.3179e-08
2018-03-10 05:01 | 302139.6231 | 1680.001 | 3 | 35 | 4.400248 | 1.187164 | 2.782595 | 3.564e-09 | 11.76592 | 1.3179e-08
2018-03-10 05:03 | 302259.6243 | 1800.0022 | 3 | 35 | 4.400215 | 1.043765 | 2.81974 | 3.564e-09 | 11.92937 | 1.3179e-08
2018-03-10 05:05 | 302379.6249 | 1920.0028 | 3 | 35 | 4.400257 | 0.9254913 | 2.852484 | 3.564e-09 | 12.07344 | 1.3179e-08
2018-03-10 05:07 | 302499.6243 | 2040.0022 | 3 | 35 | 4.400211 | 0.8245564 | 2.881599 | 3.564e-09 | 12.20156 | 1.3179e-08
2018-03-10 05:09 | 302619.6231 | 2160.001 | 3 | 35 | 4.400208 | 0.7405376 | 2.907657 | 3.564e-09 | 12.31622 | 1.3179e-08
2018-03-10 05:11 | 302739.6242 | 2280.0021 | 3 | 35 | 4.400207 | 0.6642046 | 2.931061 | 3.564e-09 | 12.4192 | 1.3179e-08
2018-03-10 05:11 | 302760.3115 | 2300.6894 | 3 | 35 | 4.400249 | 0.6519966 | 2.934842 | 3.564e-09 | 12.43584 | 1.3179e-08
2018-03-10 05:13 | 302880.4 | 120.0012 | 4 | 35 | 4.334435 | 0 | 2.934842 | 3.564e-09 | 12.43584 | 1.3179e-08
2018-03-10 05:15 | 303000.4 | 240 | 4 | 35 | 4.328825 | 0 | 2.934842 | 3.564e-09 | 12.43584 | 1.3179e-08
2018-03-10 05:16 | 303060.4 | 300.0035 | 4 | 35 | 4.327228 | 0 | 2.934842 | 3.564e-09 | 12.43584 | 1.3179e-08
2018-03-10 05:18 | 303180.5 | 120.0015 | 5 | 35 | 4.090902 | -2.281954 | 2.934842 | 0.07605338 | 12.43584 | 0.3135649
2018-03-10 05:20 | 303300.5 | 240.001 | 5 | 35 | 4.056477 | -2.281865 | 2.934842 | 0.1521209 | 12.43584 | 0.6234058
2018-03-10 05:22 | 303420.5 | 360.0015 | 5 | 35 | 4.024807 | -2.281836 | 2.934842 | 0.2281805 | 12.43584 | 0.9307111
2018-03-10 05:24 | 303540.5 | 480.001 | 5 | 35 | 3.99544 | -2.281908 | 2.934842 | 0.3042429 | 12.43584 | 1.235723
2018-03-10 05:26 | 303660.5 | 600.0002 | 5 | 35 | 3.967332 | -2.281915 | 2.934842 | 0.3802975 | 12.43584 | 1.538513
2018-03-10 05:28 | 303780.5 | 720.0002 | 5 | 35 | 3.939524 | -2.281911 | 2.934842 | 0.4563572 | 12.43584 | 1.839214
2018-03-10 05:30 | 303900.5 | 840.0006 | 5 | 35 | 3.910669 | -2.281856 | 2.934842 | 0.5324245 | 12.43584 | 2.137785
2018-03-10 05:32 | 304020.5 | 960.0002 | 5 | 35 | 3.883681 | -2.281954 | 2.934842 | 0.6084803 | 12.43584 | 2.434177
2018-03-10 05:34 | 304140.5 | 1080.0006 | 5 | 35 | 3.857458 | -2.281922 | 2.934842 | 0.6845404 | 12.43584 | 2.728574
2018-03-10 05:36 | 304260.5 | 1200.0002 | 5 | 35 | 3.832012 | -2.281858 | 2.934842 | 0.7606023 | 12.43584 | 3.02101
2018-03-10 05:38 | 304380.5 | 1320.0006 | 5 | 35 | 3.806534 | -2.281888 | 2.934842 | 0.8366621 | 12.43584 | 3.311503
2018-03-10 05:40 | 304500.5 | 1440.001 | 5 | 35 | 3.782584 | -2.281887 | 2.934842 | 0.9127232 | 12.43584 | 3.600097
2018-03-10 05:42 | 304620.5 | 1560.0007 | 5 | 35 | 3.761252 | -2.281905 | 2.934842 | 0.9887868 | 12.43584 | 3.886995
2018-03-10 05:44 | 304740.5 | 1680.0011 | 5 | 35 | 3.741313 | -2.281894 | 2.934842 | 1.064857 | 12.43584 | 4.17234
2018-03-10 05:46 | 304860.5 | 1800.0015 | 5 | 35 | 3.722035 | -2.281901 | 2.934842 | 1.140916 | 12.43584 | 4.456173
2018-03-10 05:48 | 304980.5 | 1920.001 | 5 | 35 | 3.701762 | -2.281895 | 2.934842 | 1.216974 | 12.43584 | 4.738493
2018-03-10 05:50 | 305100.5 | 2040.0015 | 5 | 35 | 3.683133 | -2.281928 | 2.934842 | 1.293034 | 12.43584 | 5.019329
2018-03-10 05:52 | 305220.5 | 2160.001 | 5 | 35 | 3.665981 | -2.281869 | 2.934842 | 1.369093 | 12.43584 | 5.298806
2018-03-10 05:54 | 305340.5 | 2280.0007 | 5 | 35 | 3.650537 | -2.281854 | 2.934842 | 1.445159 | 12.43584 | 5.577069
2018-03-10 05:56 | 305460.5 | 2400.0002 | 5 | 35 | 3.634983 | -2.281858 | 2.934842 | 1.52122 | 12.43584 | 5.854149
2018-03-10 05:58 | 305580.5 | 2520.0015 | 5 | 35 | 3.619613 | -2.281944 | 2.934842 | 1.597279 | 12.43584 | 6.13002
2018-03-10 06:00 | 305700.5 | 2640.0002 | 5 | 35 | 3.606322 | -2.281853 | 2.934842 | 1.673341 | 12.43584 | 6.404822
2018-03-10 06:02 | 305820.5 | 2760.0006 | 5 | 35 | 3.594493 | -2.281865 | 2.934842 | 1.749413 | 12.43584 | 6.678697
2018-03-10 06:04 | 305940.5 | 2880.001 | 5 | 35 | 3.583549 | -2.281865 | 2.934842 | 1.82547 | 12.43584 | 6.951669
2018-03-10 06:06 | 306060.5 | 3000.0015 | 5 | 35 | 3.571454 | -2.281828 | 2.934842 | 1.901526 | 12.43584 | 7.223761
2018-03-10 06:08 | 306180.5 | 3120.001 | 5 | 35 | 3.560516 | -2.281862 | 2.934842 | 1.977599 | 12.43584 | 7.495027
2018-03-10 06:10 | 306300.5 | 3240.0006 | 5 | 35 | 3.550142 | -2.281946 | 2.934842 | 2.053655 | 12.43584 | 7.765429
2018-03-10 06:12 | 306420.5 | 3360.0002 | 5 | 35 | 3.540603 | -2.281805 | 2.934842 | 2.129711 | 12.43584 | 8.03508
2018-03-10 06:14 | 306540.5 | 3480.0014 | 5 | 35 | 3.529285 | -2.281906 | 2.934842 | 2.20578 | 12.43584 | 8.303997
2018-03-10 06:16 | 306660.5 | 3600.0002 | 5 | 35 | 3.516219 | -2.281897 | 2.934842 | 2.281835 | 12.43584 | 8.571915
2018-03-10 06:18 | 306780.5 | 3720.0002 | 5 | 35 | 3.503403 | -2.281871 | 2.934842 | 2.357898 | 12.43584 | 8.838882
2018-03-10 06:20 | 306900.5 | 3840.0002 | 5 | 35 | 3.489708 | -2.281844 | 2.934842 | 2.43396 | 12.43584 | 9.104835
2018-03-10 06:22 | 307020.5 | 3960.0015 | 5 | 35 | 3.473496 | -2.281936 | 2.934842 | 2.510017 | 12.43584 | 9.369671
2018-03-10 06:24 | 307140.5 | 4080.001 | 5 | 35 | 3.450323 | -2.281999 | 2.934842 | 2.58608 | 12.43584 | 9.633047
2018-03-10 06:26 | 307260.5 | 4200.0006 | 5 | 35 | 3.419861 | -2.281981 | 2.934842 | 2.662143 | 12.43584 | 9.894383
2018-03-10 06:28 | 307380.5 | 4320.0003 | 5 | 35 | 3.376432 | -2.281981 | 2.934842 | 2.738198 | 12.43584 | 10.15294
2018-03-10 06:30 | 307500.5 | 4440.0007 | 5 | 35 | 3.307884 | -2.281952 | 2.934842 | 2.814267 | 12.43584 | 10.40742
2018-03-10 06:32 | 307620.5 | 4560.0003 | 5 | 35 | 3.169395 | -2.281965 | 2.934842 | 2.89034 | 12.43584 | 10.65451
2018-03-10 06:33 | 307688.9 | 4628.4139 | 5 | 35 | 3 | -2.28201 | 2.934842 | 2.933699 | 12.43584 | 10.78871
2018-03-10 06:35 | 307808.9 | 120.0002 | 6 | 35 | 3.362993 | 0 | 2.934842 | 2.933707 | 12.43584 | 10.78873
2018-03-10 06:37 | 307928.9 | 240.0015 | 6 | 35 | 3.378198 | 0 | 2.934842 | 2.933707 | 12.43584 | 10.78873
2018-03-10 06:38 | 307988.9 | 300.0026 | 6 | 35 | 3.381687 | 0 | 2.934842 | 2.933707 | 12.43584 | 10.78873
2018-03-10 06:38 | 307988.9 | 0.0033 | 7 | 36 | 3.381792 | 0 | 0 | 0 | 0 | 0
2018-03-10 06:40 | 308109 | 120.0006 | 2 | 36 | 4.06858 | 4.889924 | 0.1624029 | 1.9e-11 | 0.641471 | 6.3e-11
2018-03-10 06:42 | 308229 | 240.0009 | 2 | 36 | 4.10279 | 4.889892 | 0.3253851 | 1.9e-11 | 1.30722 | 6.3e-11
2018-03-10 06:44 | 308349 | 360.0005 | 2 | 36 | 4.137285 | 4.889968 | 0.4883795 | 1.9e-11 | 1.978891 | 6.3e-11
2018-03-10 06:46 | 308469 | 480.0001 | 2 | 36 | 4.163952 | 4.889861 | 0.6513653 | 1.9e-11 | 2.655464 | 6.3e-11
2018-03-10 06:48 | 308589 | 600.0006 | 2 | 36 | 4.186116 | 4.889853 | 0.8143688 | 1.9e-11 | 3.336005 | 6.3e-11
2018-03-10 06:50 | 308709 | 720.0028 | 2 | 36 | 4.200258 | 4.701016 | 0.9759808 | 1.9e-11 | 4.014151 | 6.3e-11
2018-03-10 06:52 | 308829 | 840.0006 | 2 | 36 | 4.200293 | 4.317128 | 1.126105 | 1.9e-11 | 4.644717 | 6.3e-11
2018-03-10 06:54 | 308949 | 960.0002 | 2 | 36 | 4.200317 | 3.984321 | 1.264334 | 1.9e-11 | 5.225317 | 6.3e-11
2018-03-10 06:56 | 309069 | 1080.0005 | 2 | 36 | 4.200258 | 3.686885 | 1.392009 | 1.9e-11 | 5.761588 | 6.3e-11
2018-03-10 06:58 | 309189 | 1200.0002 | 2 | 36 | 4.200283 | 3.406547 | 1.510263 | 1.9e-11 | 6.258285 | 6.3e-11
2018-03-10 06:59 | 309249.3 | 1260.2742 | 2 | 36 | 4.2003 | 3.259984 | 1.566086 | 1.9e-11 | 6.492756 | 6.3e-11
2018-03-10 07:01 | 309369.3 | 120.0006 | 3 | 36 | 4.222193 | 3.259841 | 1.674366 | 1.9e-11 | 6.948647 | 6.3e-11
2018-03-10 07:03 | 309489.3 | 240.0002 | 3 | 36 | 4.247358 | 3.259919 | 1.783026 | 1.9e-11 | 7.408778 | 6.3e-11
2018-03-10 07:05 | 309609.3 | 360.0006 | 3 | 36 | 4.274399 | 3.259833 | 1.891694 | 1.9e-11 | 7.871793 | 6.3e-11
2018-03-10 07:07 | 309729.3 | 480.0002 | 3 | 36 | 4.30377 | 3.259831 | 2.000339 | 1.9e-11 | 8.337741 | 6.3e-11
2018-03-10 07:09 | 309849.3 | 600.0023 | 3 | 36 | 4.337893 | 3.259889 | 2.109012 | 1.9e-11 | 8.807249 | 6.3e-11
2018-03-10 07:11 | 309969.3 | 720.0002 | 3 | 36 | 4.374416 | 3.259921 | 2.217668 | 1.9e-11 | 9.28056 | 6.3e-11
2018-03-10 07:13 | 310089.3 | 840.0015 | 3 | 36 | 4.400271 | 3.078069 | 2.325294 | 1.9e-11 | 9.753184 | 6.3e-11
2018-03-10 07:15 | 310209.3 | 960.0002 | 3 | 36 | 4.400266 | 2.677539 | 2.420982 | 1.9e-11 | 10.17424 | 6.3e-11
2018-03-10 07:17 | 310329.3 | 1080.0022 | 3 | 36 | 4.400311 | 2.319724 | 2.50417 | 1.9e-11 | 10.54029 | 6.3e-11
2018-03-10 07:19 | 310449.3 | 1200.001 | 3 | 36 | 4.400267 | 2.004955 | 2.576047 | 1.9e-11 | 10.85657 | 6.3e-11
2018-03-10 07:21 | 310569.3 | 1320.0007 | 3 | 36 | 4.40028 | 1.746361 | 2.638433 | 1.9e-11 | 11.13108 | 6.3e-11
2018-03-10 07:23 | 310689.3 | 1440.001 | 3 | 36 | 4.400239 | 1.529239 | 2.692911 | 1.9e-11 | 11.3708 | 6.3e-11
2018-03-10 07:25 | 310809.3 | 1560.0012 | 3 | 36 | 4.400261 | 1.346085 | 2.740774 | 1.9e-11 | 11.58141 | 6.3e-11
2018-03-10 07:27 | 310929.3 | 1680.001 | 3 | 36 | 4.400233 | 1.178625 | 2.782794 | 1.9e-11 | 11.76631 | 6.3e-11
2018-03-10 07:29 | 311049.3 | 1800.0007 | 3 | 36 | 4.400195 | 1.039641 | 2.819691 | 1.9e-11 | 11.92866 | 6.3e-11
2018-03-10 07:31 | 311169.3 | 1920.0002 | 3 | 36 | 4.400224 | 0.9238796 | 2.852369 | 1.9e-11 | 12.07245 | 6.3e-11
2018-03-10 07:33 | 311289.3 | 2040.0023 | 3 | 36 | 4.400242 | 0.8271313 | 2.881502 | 1.9e-11 | 12.20064 | 6.3e-11
2018-03-10 07:35 | 311409.3 | 2160.0001 | 3 | 36 | 4.400234 | 0.7391024 | 2.907572 | 1.9e-11 | 12.31536 | 6.3e-11
2018-03-10 07:37 | 311529.3 | 2280.0007 | 3 | 36 | 4.4002 | 0.6590271 | 2.930825 | 1.9e-11 | 12.41767 | 6.3e-11
2018-03-10 07:38 | 311540 | 2290.6824 | 3 | 36 | 4.400153 | 0.6519918 | 2.93277 | 1.9e-11 | 12.42623 | 6.3e-11
2018-03-10 07:40 | 311660 | 120.0003 | 4 | 36 | 4.334034 | 0 | 2.93277 | 1.9e-11 | 12.42623 | 6.3e-11
2018-03-10 07:42 | 311780 | 240.0016 | 4 | 36 | 4.328406 | 0 | 2.93277 | 1.9e-11 | 12.42623 | 6.3e-11
2018-03-10 07:43 | 311840 | 300.0028 | 4 | 36 | 4.326768 | 0 | 2.93277 | 1.9e-11 | 12.42623 | 6.3e-11
2018-03-10 07:45 | 311960.1 | 120.0014 | 5 | 36 | 4.090145 | -2.281862 | 2.93277 | 0.07605252 | 12.42623 | 0.3135476
2018-03-10 07:47 | 312080.1 | 240.0002 | 5 | 36 | 4.054741 | -2.281892 | 2.93277 | 0.1521143 | 12.42623 | 0.6232486
2018-03-10 07:49 | 312200.1 | 360.0005 | 5 | 36 | 4.024265 | -2.281936 | 2.93277 | 0.2281791 | 12.42623 | 0.9305004
2018-03-10 07:51 | 312320.1 | 480.0009 | 5 | 36 | 3.995446 | -2.281981 | 2.93277 | 0.3042428 | 12.42623 | 1.235489
2018-03-10 07:53 | 312440.1 | 600.0005 | 5 | 36 | 3.967287 | -2.281887 | 2.93277 | 0.3803008 | 12.42623 | 1.538309
2018-03-10 07:55 | 312560.1 | 720.001 | 5 | 36 | 3.937698 | -2.28194 | 2.93277 | 0.4563582 | 12.42623 | 1.838932
2018-03-10 07:57 | 312680.1 | 840.0013 | 5 | 36 | 3.909638 | -2.281906 | 2.93277 | 0.5324221 | 12.42623 | 2.13737
2018-03-10 07:59 | 312800.1 | 960.0002 | 5 | 36 | 3.883126 | -2.281899 | 2.93277 | 0.6084872 | 12.42623 | 2.433743
2018-03-10 08:01 | 312920.1 | 1080.0005 | 5 | 36 | 3.857641 | -2.28191 | 2.93277 | 0.6845447 | 12.42623 | 2.728114
2018-03-10 08:03 | 313040.1 | 1200.0002 | 5 | 36 | 3.831098 | -2.281876 | 2.93277 | 0.7606126 | 12.42623 | 3.020557
2018-03-10 08:05 | 313160.1 | 1320.0005 | 5 | 36 | 3.804865 | -2.281924 | 2.93277 | 0.8366697 | 12.42623 | 3.310916
2018-03-10 08:07 | 313280.1 | 1440.0001 | 5 | 36 | 3.781964 | -2.281821 | 2.93277 | 0.9127265 | 12.42623 | 3.599416
2018-03-10 08:09 | 313400.1 | 1560.0013 | 5 | 36 | 3.761162 | -2.281903 | 2.93277 | 0.9887938 | 12.42623 | 3.886293
2018-03-10 08:11 | 313520.1 | 1680.0002 | 5 | 36 | 3.74119 | -2.281892 | 2.93277 | 1.064851 | 12.42623 | 4.171599
2018-03-10 08:13 | 313640.1 | 1800.0013 | 5 | 36 | 3.720309 | -2.281849 | 2.93277 | 1.140911 | 12.42623 | 4.45537
2018-03-10 08:15 | 313760.1 | 1920.0001 | 5 | 36 | 3.700719 | -2.281919 | 2.93277 | 1.216975 | 12.42623 | 4.737594
2018-03-10 08:17 | 313880.1 | 2040.0014 | 5 | 36 | 3.682708 | -2.281837 | 2.93277 | 1.293037 | 12.42623 | 5.018385
2018-03-10 08:19 | 314000.1 | 2160.0001 | 5 | 36 | 3.666339 | -2.28196 | 2.93277 | 1.369096 | 12.42623 | 5.29786
2018-03-10 08:21 | 314120.1 | 2280.0005 | 5 | 36 | 3.64986 | -2.281883 | 2.93277 | 1.445151 | 12.42623 | 5.576082
2018-03-10 08:23 | 314240.1 | 2400.001 | 5 | 36 | 3.633274 | -2.281877 | 2.93277 | 1.521214 | 12.42623 | 5.853058
2018-03-10 08:25 | 314360.1 | 2520.0005 | 5 | 36 | 3.618919 | -2.281851 | 2.93277 | 1.597287 | 12.42623 | 6.128894
2018-03-10 08:27 | 314480.1 | 2640.0001 | 5 | 36 | 3.606168 | -2.281926 | 2.93277 | 1.673339 | 12.42623 | 6.403622
2018-03-10 08:29 | 314600.1 | 2760.0022 | 5 | 36 | 3.594531 | -2.281895 | 2.93277 | 1.749402 | 12.42623 | 6.677475
2018-03-10 08:31 | 314720.1 | 2880.0001 | 5 | 36 | 3.581962 | -2.281921 | 2.93277 | 1.825468 | 12.42623 | 6.950428
2018-03-10 08:33 | 314840.1 | 3000.0013 | 5 | 36 | 3.570457 | -2.281954 | 2.93277 | 1.901526 | 12.42623 | 7.222414
2018-03-10 08:35 | 314960.1 | 3120.0002 | 5 | 36 | 3.560023 | -2.281929 | 2.93277 | 1.977595 | 12.42623 | 7.493615
2018-03-10 08:37 | 315080.1 | 3240.0005 | 5 | 36 | 3.550618 | -2.281956 | 2.93277 | 2.053653 | 12.42623 | 7.764021
2018-03-10 08:39 | 315200.1 | 3360.001 | 5 | 36 | 3.540027 | -2.281895 | 2.93277 | 2.129715 | 12.42623 | 8.033699
2018-03-10 08:41 | 315320.1 | 3480.0015 | 5 | 36 | 3.527428 | -2.281936 | 2.93277 | 2.205773 | 12.42623 | 8.302463
2018-03-10 08:43 | 315440.1 | 3600.0009 | 5 | 36 | 3.515603 | -2.281979 | 2.93277 | 2.281835 | 12.42623 | 8.570324
2018-03-10 08:45 | 315560.1 | 3720.0006 | 5 | 36 | 3.503431 | -2.281921 | 2.93277 | 2.357902 | 12.42623 | 8.837278
2018-03-10 08:47 | 315680.1 | 3840.0009 | 5 | 36 | 3.48982 | -2.281908 | 2.93277 | 2.433965 | 12.42623 | 9.103268
2018-03-10 08:49 | 315800.1 | 3960.0013 | 5 | 36 | 3.470959 | -2.281929 | 2.93277 | 2.510027 | 12.42623 | 9.368037
2018-03-10 08:51 | 315920.1 | 4080.0009 | 5 | 36 | 3.448272 | -2.281864 | 2.93277 | 2.586082 | 12.42623 | 9.631178
2018-03-10 08:53 | 316040.1 | 4200.0014 | 5 | 36 | 3.418696 | -2.281865 | 2.93277 | 2.662147 | 12.42623 | 9.892412
2018-03-10 08:55 | 316160.1 | 4320.0001 | 5 | 36 | 3.376387 | -2.281887 | 2.93277 | 2.738213 | 12.42623 | 10.15096
2018-03-10 08:57 | 316280.1 | 4440.0006 | 5 | 36 | 3.30447 | -2.281911 | 2.93277 | 2.814274 | 12.42623 | 10.4053
2018-03-10 08:59 | 316400.1 | 4560.0009 | 5 | 36 | 3.160978 | -2.281926 | 2.93277 | 2.89033 | 12.42623 | 10.65187
2018-03-10 09:00 | 316465.2 | 4625.0888 | 5 | 36 | 2.999998 | -2.281895 | 2.93277 | 2.931586 | 12.42623 | 10.77934
2018-03-10 09:02 | 316585.2 | 120.0005 | 6 | 36 | 3.364183 | 0 | 2.93277 | 2.931586 | 12.42623 | 10.77934
2018-03-10 09:04 | 316705.2 | 240.0002 | 6 | 36 | 3.379338 | 0 | 2.93277 | 2.931586 | 12.42623 | 10.77934
2018-03-10 09:05 | 316765.2 | 300.0022 | 6 | 36 | 3.382967 | 0 | 2.93277 | 2.931586 | 12.42623 | 10.77934
2018-03-10 09:05 | 316765.2 | 0.0024 | 7 | 37 | 3.382907 | 0 | 0 | 0 | 0 | 0
2018-03-10 09:07 | 316885.3 | 120.0006 | 2 | 37 | 4.070134 | 4.889911 | 0.1624047 | 0 | 0.6416022 | 0
2018-03-10 09:09 | 317005.3 | 240.001 | 2 | 37 | 4.103123 | 4.889949 | 0.3253807 | 0 | 1.307534 | 0
2018-03-10 09:11 | 317125.3 | 360.0006 | 2 | 37 | 4.136844 | 4.890182 | 0.4883846 | 0 | 1.979212 | 0
2018-03-10 09:13 | 317245.3 | 480.0002 | 2 | 37 | 4.162392 | 4.890187 | 0.6513652 | 0 | 2.655593 | 0
2018-03-10 09:15 | 317365.3 | 600.0005 | 2 | 37 | 4.186714 | 4.890157 | 0.8143909 | 0 | 3.33612 | 0
2018-03-10 09:17 | 317485.3 | 720.0002 | 2 | 37 | 4.200297 | 4.673297 | 0.9754436 | 0 | 4.012036 | 0
2018-03-10 09:19 | 317605.3 | 840.0005 | 2 | 37 | 4.200262 | 4.312865 | 1.125124 | 0 | 4.640737 | 0
2018-03-10 09:21 | 317725.3 | 960.0004 | 2 | 37 | 4.20026 | 3.991393 | 1.263406 | 0 | 5.221561 | 0
2018-03-10 09:23 | 317845.3 | 1080.0013 | 2 | 37 | 4.200276 | 3.694217 | 1.391494 | 0 | 5.759562 | 0
2018-03-10 09:25 | 317965.3 | 1200.001 | 2 | 37 | 4.200257 | 3.387141 | 1.509559 | 0 | 6.25547 | 0
2018-03-10 09:26 | 318017.5 | 1252.1978 | 2 | 37 | 4.200274 | 3.25998 | 1.557746 | 0 | 6.457867 | 0
2018-03-10 09:28 | 318137.5 | 120.0015 | 3 | 37 | 4.220934 | 3.26006 | 1.666052 | 0 | 6.913797 | 0
2018-03-10 09:30 | 318257.5 | 240.0011 | 3 | 37 | 4.24542 | 3.260062 | 1.77471 | 0 | 7.373749 | 0
2018-03-10 09:32 | 318377.5 | 360.0006 | 3 | 37 | 4.271847 | 3.260102 | 1.883371 | 0 | 7.836462 | 0
2018-03-10 09:34 | 318497.5 | 480.0003 | 3 | 37 | 4.302779 | 3.260139 | 1.992048 | 0 | 8.302341 | 0
2018-03-10 09:36 | 318617.5 | 600.0007 | 3 | 37 | 4.336423 | 3.260118 | 2.100702 | 0 | 8.771682 | 0
2018-03-10 09:38 | 318737.5 | 720.0011 | 3 | 37 | 4.371711 | 3.260106 | 2.209383 | 0 | 9.244866 | 0
2018-03-10 09:40 | 318857.5 | 840.0016 | 3 | 37 | 4.400321 | 3.127784 | 2.317518 | 0 | 9.719488 | 0
2018-03-10 09:42 | 318977.5 | 960.0003 | 3 | 37 | 4.400294 | 2.701911 | 2.414402 | 0 | 10.14581 | 0
2018-03-10 09:44 | 319097.5 | 1080.0015 | 3 | 37 | 4.400241 | 2.329215 | 2.498078 | 0 | 10.514 | 0
2018-03-10 09:46 | 319217.5 | 1200.0003 | 3 | 37 | 4.400264 | 2.024978 | 2.570505 | 0 | 10.8327 | 0
2018-03-10 09:48 | 319337.5 | 1320.0007 | 3 | 37 | 4.400267 | 1.768492 | 2.633591 | 0 | 11.1103 | 0
2018-03-10 09:50 | 319457.5 | 1440.0003 | 3 | 37 | 4.400255 | 1.55026 | 2.68883 | 0 | 11.35336 | 0
2018-03-10 09:52 | 319577.5 | 1560.0008 | 3 | 37 | 4.400247 | 1.353392 | 2.737177 | 0 | 11.5661 | 0
2018-03-10 09:54 | 319697.5 | 1680.0003 | 3 | 37 | 4.400199 | 1.186984 | 2.779415 | 0 | 11.75196 | 0
2018-03-10 09:56 | 319817.5 | 1800.0017 | 3 | 37 | 4.400251 | 1.050882 | 2.816649 | 0 | 11.9158 | 0
2018-03-10 09:58 | 319937.5 | 1920.0011 | 3 | 37 | 4.400233 | 0.9361811 | 2.84969 | 0 | 12.06119 | 0
2018-03-10 10:00 | 320057.5 | 2040.0016 | 3 | 37 | 4.400194 | 0.8340588 | 2.879167 | 0 | 12.19089 | 0
2018-03-10 10:02 | 320177.5 | 2160.0019 | 3 | 37 | 4.400239 | 0.7410049 | 2.90537 | 0 | 12.30619 | 0
2018-03-10 10:04 | 320297.5 | 2280.0016 | 3 | 37 | 4.400211 | 0.664525 | 2.928741 | 0 | 12.40903 | 0
2018-03-10 10:04 | 320319.9 | 2302.3991 | 3 | 37 | 4.400236 | 0.6519918 | 2.932834 | 0 | 12.42704 | 0
2018-03-10 10:06 | 320440 | 120.0013 | 4 | 37 | 4.334249 | 0 | 2.932834 | 0 | 12.42704 | 0
2018-03-10 10:08 | 320560 | 240.0001 | 4 | 37 | 4.328565 | 0 | 2.932834 | 0 | 12.42704 | 0
2018-03-10 10:09 | 320620 | 300.0005 | 4 | 37 | 4.326983 | 0 | 2.932834 | 0 | 12.42704 | 0
2018-03-10 10:11 | 320740 | 120.0024 | 5 | 37 | 4.089745 | -2.281931 | 2.932834 | 0.07606289 | 12.42704 | 0.313576
2018-03-10 10:13 | 320860 | 240.0011 | 5 | 37 | 4.055567 | -2.281952 | 2.932834 | 0.1521224 | 12.42704 | 0.6232881
2018-03-10 10:15 | 320980 | 360.0013 | 5 | 37 | 4.02568 | -2.281988 | 2.932834 | 0.2281783 | 12.42704 | 0.9305825
2018-03-10 10:17 | 321100 | 480.0003 | 5 | 37 | 3.996922 | -2.281995 | 2.932834 | 0.3042408 | 12.42704 | 1.235697
2018-03-10 10:19 | 321220 | 600.0011 | 5 | 37 | 3.966932 | -2.281931 | 2.932834 | 0.3803128 | 12.42704 | 1.538623
2018-03-10 10:21 | 321340 | 720.0011 | 5 | 37 | 3.937805 | -2.281942 | 2.932834 | 0.4563705 | 12.42704 | 1.839216
2018-03-10 10:23 | 321460 | 840.0016 | 5 | 37 | 3.910381 | -2.281789 | 2.932834 | 0.5324301 | 12.42704 | 2.137674
2018-03-10 10:25 | 321580 | 960.0011 | 5 | 37 | 3.884709 | -2.281979 | 2.932834 | 0.6084929 | 12.42704 | 2.434123
2018-03-10 10:27 | 321700 | 1080.0024 | 5 | 37 | 3.858335 | -2.28191 | 2.932834 | 0.6845525 | 12.42704 | 2.728603
2018-03-10 10:29 | 321820 | 1200.0011 | 5 | 37 | 3.830581 | -2.281962 | 2.932834 | 0.7606176 | 12.42704 | 3.021027
2018-03-10 10:31 | 321940 | 1320.0015 | 5 | 37 | 3.80547 | -2.281938 | 2.932834 | 0.8366814 | 12.42704 | 3.311423
2018-03-10 10:33 | 322060 | 1440.0011 | 5 | 37 | 3.78306 | -2.281962 | 2.932834 | 0.9127417 | 12.42704 | 3.599997
2018-03-10 10:35 | 322180 | 1560.0015 | 5 | 37 | 3.762384 | -2.281946 | 2.932834 | 0.9888066 | 12.42704 | 3.886971
2018-03-10 10:37 | 322300 | 1680.0011 | 5 | 37 | 3.74106 | -2.281969 | 2.932834 | 1.064865 | 12.42704 | 4.172329
2018-03-10 10:39 | 322420 | 1800.0008 | 5 | 37 | 3.720549 | -2.281936 | 2.932834 | 1.140928 | 12.42704 | 4.456088
2018-03-10 10:41 | 322540 | 1920.0011 | 5 | 37 | 3.7016 | -2.281944 | 2.932834 | 1.21699 | 12.42704 | 4.738355
2018-03-10 10:43 | 322660 | 2040.0015 | 5 | 37 | 3.684284 | -2.281963 | 2.932834 | 1.293052 | 12.42704 | 5.019239
2018-03-10 10:45 | 322780 | 2160.0011 | 5 | 37 | 3.667015 | -2.281892 | 2.932834 | 1.369116 | 12.42704 | 5.298829
2018-03-10 10:47 | 322900 | 2280.0007 | 5 | 37 | 3.649294 | -2.281913 | 2.932834 | 1.445179 | 12.42704 | 5.577067
2018-03-10 10:49 | 323020 | 2400.0004 | 5 | 37 | 3.633865 | -2.281965 | 2.932834 | 1.52124 | 12.42704 | 5.854038
2018-03-10 10:51 | 323140 | 2520.0015 | 5 | 37 | 3.620001 | -2.281952 | 2.932834 | 1.597298 | 12.42704 | 6.129881
2018-03-10 10:53 | 323260 | 2640.0003 | 5 | 37 | 3.607384 | -2.281885 | 2.932834 | 1.673355 | 12.42704 | 6.404728
2018-03-10 10:55 | 323380 | 2760.0008 | 5 | 37 | 3.59413 | -2.28186 | 2.932834 | 1.749428 | 12.42704 | 6.678656
2018-03-10 10:57 | 323500 | 2880.0003 | 5 | 37 | 3.581839 | -2.281933 | 2.932834 | 1.825486 | 12.42704 | 6.951535
2018-03-10 10:59 | 323620 | 3000.0007 | 5 | 37 | 3.570938 | -2.281898 | 2.932834 | 1.901553 | 12.42704 | 7.223574
2018-03-10 11:01 | 323740 | 3120.0003 | 5 | 37 | 3.561326 | -2.281899 | 2.932834 | 1.977608 | 12.42704 | 7.494787
2018-03-10 11:03 | 323860 | 3240.0016 | 5 | 37 | 3.550888 | -2.281877 | 2.932834 | 2.053671 | 12.42704 | 7.765289
2018-03-10 11:05 | 323980 | 3360.0012 | 5 | 37 | 3.538683 | -2.281928 | 2.932834 | 2.129721 | 12.42704 | 8.034865
2018-03-10 11:07 | 324100 | 3480.0016 | 5 | 37 | 3.527386 | -2.281908 | 2.932834 | 2.205798 | 12.42704 | 8.30365
2018-03-10 11:09 | 324220 | 3600.0011 | 5 | 37 | 3.51607 | -2.281913 | 2.932834 | 2.281859 | 12.42704 | 8.571516
2018-03-10 11:11 | 324340 | 3720.0015 | 5 | 37 | 3.504231 | -2.28191 | 2.932834 | 2.35791 | 12.42704 | 8.838485
2018-03-10 11:13 | 324460 | 3840.0011 | 5 | 37 | 3.488173 | -2.281908 | 2.932834 | 2.43398 | 12.42704 | 9.10448
2018-03-10 11:15 | 324580 | 3960.0015 | 5 | 37 | 3.470082 | -2.281901 | 2.932834 | 2.510036 | 12.42704 | 9.36909
2018-03-10 11:17 | 324700 | 4080.0004 | 5 | 37 | 3.448479 | -2.281897 | 2.932834 | 2.586095 | 12.42704 | 9.632237
2018-03-10 11:19 | 324820 | 4200.0015 | 5 | 37 | 3.420283 | -2.281951 | 2.932834 | 2.662158 | 12.42704 | 9.893527
2018-03-10 11:21 | 324940 | 4320.0011 | 5 | 37 | 3.37622 | -2.281899 | 2.932834 | 2.738228 | 12.42704 | 10.15217
2018-03-10 11:23 | 325060 | 4440.0015 | 5 | 37 | 3.301855 | -2.282242 | 2.932834 | 2.814288 | 12.42704 | 10.40639
2018-03-10 11:25 | 325180 | 4560.0011 | 5 | 37 | 3.161574 | -2.282154 | 2.932834 | 2.890343 | 12.42704 | 10.65287
2018-03-10 11:26 | 325246 | 4625.9354 | 5 | 37 | 2.99999 | -2.281836 | 2.932834 | 2.932138 | 12.42704 | 10.78203
2018-03-10 11:28 | 325366 | 120.0012 | 6 | 37 | 3.364464 | 0 | 2.932834 | 2.932138 | 12.42704 | 10.78203
2018-03-10 11:30 | 325486 | 240 | 6 | 37 | 3.379822 | 0 | 2.932834 | 2.932138 | 12.42704 | 10.78203
2018-03-10 11:31 | 325546 | 300.0035 | 6 | 37 | 3.3836 | 0 | 2.932834 | 2.932138 | 12.42704 | 10.78203
2018-03-10 11:31 | 325546 | 0.0024 | 7 | 38 | 3.383633 | 0 | 0 | 0 | 0 | 0
2018-03-10 11:33 | 325666.1 | 120.0006 | 2 | 38 | 4.071607 | 4.889882 | 0.1623829 | 0 | 0.6419043 | 0
2018-03-10 11:35 | 325786.1 | 240.0002 | 2 | 38 | 4.103409 | 4.889909 | 0.3253657 | 0 | 1.307964 | 0
2018-03-10 11:37 | 325906.1 | 360.0014 | 2 | 38 | 4.135917 | 4.889865 | 0.4883704 | 0 | 1.979609 | 0
2018-03-10 11:39 | 326026.1 | 480.0002 | 2 | 38 | 4.162936 | 4.88984 | 0.6513416 | 0 | 2.655895 | 0
2018-03-10 11:41 | 326146.1 | 600.0006 | 2 | 38 | 4.189107 | 4.889842 | 0.8143433 | 0 | 3.336615 | 0
2018-03-10 11:43 | 326266.1 | 720.0002 | 2 | 38 | 4.200289 | 4.672864 | 0.9752861 | 0 | 4.012209 | 0
2018-03-10 11:45 | 326386.1 | 840.0014 | 2 | 38 | 4.200269 | 4.323073 | 1.125104 | 0 | 4.641485 | 0
2018-03-10 11:47 | 326506.1 | 960.0002 | 2 | 38 | 4.2003 | 4.00067 | 1.263819 | 0 | 5.224128 | 0
2018-03-10 11:49 | 326626.1 | 1080.0006 | 2 | 38 | 4.200241 | 3.673039 | 1.391752 | 0 | 5.761481 | 0
2018-03-10 11:51 | 326746.1 | 1200.0009 | 2 | 38 | 4.200284 | 3.37909 | 1.50918 | 0 | 6.254711 | 0
2018-03-10 11:52 | 326798.5 | 1252.453 | 2 | 38 | 4.200288 | 3.259995 | 1.557555 | 0 | 6.457901 | 0
2018-03-10 11:54 | 326918.6 | 120.0014 | 3 | 38 | 4.220401 | 3.260165 | 1.66585 | 0 | 6.913752 | 0
2018-03-10 11:56 | 327038.6 | 240.001 | 3 | 38 | 4.244205 | 3.259974 | 1.774502 | 0 | 7.373566 | 0
2018-03-10 11:58 | 327158.6 | 360.0006 | 3 | 38 | 4.272381 | 3.260159 | 1.883165 | 0 | 7.836232 | 0
2018-03-10 12:00 | 327278.6 | 480.0001 | 3 | 38 | 4.303715 | 3.260087 | 1.991837 | 0 | 8.302214 | 0
2018-03-10 12:02 | 327398.6 | 600.0006 | 3 | 38 | 4.336208 | 3.260135 | 2.100502 | 0 | 8.771626 | 0
2018-03-10 12:04 | 327518.6 | 720.0002 | 3 | 38 | 4.370626 | 3.26011 | 2.209166 | 0 | 9.24467 | 0
2018-03-10 12:06 | 327638.6 | 840.0014 | 3 | 38 | 4.4003 | 3.130227 | 2.317338 | 0 | 9.719368 | 0
2018-03-10 12:08 | 327758.6 | 960.0002 | 3 | 38 | 4.40028 | 2.686624 | 2.413967 | 0 | 10.14456 | 0
2018-03-10 12:10 | 327878.6 | 1080.0006 | 3 | 38 | 4.400278 | 2.33056 | 2.497427 | 0 | 10.51181 | 0
2018-03-10 12:12 | 327998.6 | 1200.0002 | 3 | 38 | 4.400249 | 2.027355 | 2.569906 | 0 | 10.83074 | 0
2018-03-10 12:14 | 328118.6 | 1320.0006 | 3 | 38 | 4.400214 | 1.772187 | 2.633189 | 0 | 11.1092 | 0
2018-03-10 12:16 | 328238.6 | 1440.001 | 3 | 38 | 4.400265 | 1.545397 | 2.688432 | 0 | 11.35229 | 0
2018-03-10 12:18 | 328358.6 | 1560.0006 | 3 | 38 | 4.400223 | 1.348758 | 2.736545 | 0 | 11.56399 | 0
2018-03-10 12:20 | 328478.6 | 1680.0001 | 3 | 38 | 4.400211 | 1.188374 | 2.778773 | 0 | 11.74981 | 0
2018-03-10 12:22 | 328598.6 | 1800.0015 | 3 | 38 | 4.400286 | 1.055794 | 2.816092 | 0 | 11.91402 | 0
2018-03-10 12:24 | 328718.6 | 1920.0019 | 3 | 38 | 4.400211 | 0.9374237 | 2.849275 | 0 | 12.06003 | 0
2018-03-10 12:26 | 328838.6 | 2040.0016 | 3 | 38 | 4.400264 | 0.8306456 | 2.878688 | 0 | 12.18946 | 0
2018-03-10 12:28 | 328958.6 | 2160.001 | 3 | 38 | 4.400209 | 0.7413425 | 2.904827 | 0 | 12.30447 | 0
2018-03-10 12:30 | 329078.6 | 2280.0006 | 3 | 38 | 4.400204 | 0.6665192 | 2.928248 | 0 | 12.40753 | 0
2018-03-10 12:30 | 329104.5 | 2305.9656 | 3 | 38 | 4.40024 | 0.6519985 | 2.933002 | 0 | 12.42845 | 0
2018-03-10 12:32 | 329224.589 | 120.0002 | 4 | 38 | 4.334368 | 0 | 2.933002 | 0 | 12.42845 | 0
2018-03-10 12:34 | 329344.5886 | 239.9998 | 4 | 38 | 4.328765 | 0 | 2.933002 | 0 | 12.42845 | 0
2018-03-10 12:35 | 329404.5915 | 300.0027 | 4 | 38 | 4.32717 | 0 | 2.933002 | 0 | 12.42845 | 0
2018-03-10 12:37 | 329524.6 | 120.0005 | 5 | 38 | 4.090187 | -2.281962 | 2.933002 | 0.07605688 | 12.42845 | 0.3135512
2018-03-10 12:39 | 329644.6 | 240.0009 | 5 | 38 | 4.056458 | -2.28201 | 2.933002 | 0.1521221 | 12.42845 | 0.6233325
2018-03-10 12:41 | 329764.6 | 360.0005 | 5 | 38 | 4.026793 | -2.281985 | 2.933002 | 0.2281798 | 12.42845 | 0.930728
2018-03-10 12:43 | 329884.6 | 480.0009 | 5 | 38 | 3.996409 | -2.281965 | 2.933002 | 0.3042466 | 12.42845 | 1.235888
2018-03-10 12:45 | 330004.6 | 600.0005 | 5 | 38 | 3.966777 | -2.281929 | 2.933002 | 0.3803157 | 12.42845 | 1.538749
2018-03-10 12:47 | 330124.6 | 720.001 | 5 | 38 | 3.938436 | -2.28196 | 2.933002 | 0.4563768 | 12.42845 | 1.839383
2018-03-10 12:49 | 330244.6 | 840.0014 | 5 | 38 | 3.911713 | -2.281962 | 2.933002 | 0.5324428 | 12.42845 | 2.137937
2018-03-10 12:51 | 330364.6 | 960.0002 | 5 | 38 | 3.885062 | -2.281862 | 2.933002 | 0.608502 | 12.42845 | 2.43445
2018-03-10 12:53 | 330484.6 | 1080.0013 | 5 | 38 | 3.857308 | -2.281895 | 2.933002 | 0.6845562 | 12.42845 | 2.728865
2018-03-10 12:55 | 330604.6 | 1200.0001 | 5 | 38 | 3.830667 | -2.281919 | 2.933002 | 0.7606188 | 12.42845 | 3.021242
2018-03-10 12:57 | 330724.6 | 1320.0014 | 5 | 38 | 3.805969 | -2.281877 | 2.933002 | 0.8366783 | 12.42845 | 3.311641
2018-03-10 12:59 | 330844.6 | 1440.0009 | 5 | 38 | 3.78384 | -2.281898 | 2.933002 | 0.9127483 | 12.42845 | 3.600314
2018-03-10 13:01 | 330964.6 | 1560.0014 | 5 | 38 | 3.761629 | -2.281901 | 2.933002 | 0.9888084 | 12.42845 | 3.887277
2018-03-10 13:03 | 331084.6 | 1680.0002 | 5 | 38 | 3.740269 | -2.281938 | 2.933002 | 1.06487 | 12.42845 | 4.172563
2018-03-10 13:05 | 331204.6 | 1800.0013 | 5 | 38 | 3.720527 | -2.281888 | 2.933002 | 1.140934 | 12.42845 | 4.456306
2018-03-10 13:07 | 331324.6 | 1920.0001 | 5 | 38 | 3.702365 | -2.281944 | 2.933002 | 1.217 | 12.42845 | 4.738609
2018-03-10 13:09 | 331444.6 | 2040.0006 | 5 | 38 | 3.684262 | -2.281903 | 2.933002 | 1.293058 | 12.42845 | 5.019521
2018-03-10 13:11 | 331564.6 | 2160.0002 | 5 | 38 | 3.665697 | -2.281933 | 2.933002 | 1.369118 | 12.42845 | 5.299031
2018-03-10 13:13 | 331684.6 | 2280.0022 | 5 | 38 | 3.649224 | -2.281924 | 2.933002 | 1.445184 | 12.42845 | 5.577231
2018-03-10 13:15 | 331804.6 | 2400.0002 | 5 | 38 | 3.634282 | -2.281928 | 2.933002 | 1.521243 | 12.42845 | 5.854204
2018-03-10 13:17 | 331924.6 | 2520.0002 | 5 | 38 | 3.620775 | -2.281903 | 2.933002 | 1.597295 | 12.42845 | 6.130086
2018-03-10 13:19 | 332044.6 | 2640.001 | 5 | 38 | 3.606615 | -2.281906 | 2.933002 | 1.673366 | 12.42845 | 6.404992
2018-03-10 13:21 | 332164.6 | 2760.0005 | 5 | 38 | 3.593507 | -2.281936 | 2.933002 | 1.749424 | 12.42845 | 6.678789
2018-03-10 13:23 | 332284.6 | 2880.001 | 5 | 38 | 3.58208 | -2.281864 | 2.933002 | 1.825494 | 12.42845 | 6.951706
2018-03-10 13:25 | 332404.6 | 3000.0005 | 5 | 38 | 3.57209 | -2.281887 | 2.933002 | 1.90155 | 12.42845 | 7.223758
2018-03-10 13:27 | 332524.6 | 3120.0001 | 5 | 38 | 3.56175 | -2.281894 | 2.933002 | 1.977611 | 12.42845 | 7.495066
2018-03-10 13:29 | 332644.6 | 3240.0005 | 5 | 38 | 3.549866 | -2.28197 | 2.933002 | 2.053672 | 12.42845 | 7.765526
2018-03-10 13:31 | 332764.6 | 3360.0001 | 5 | 38 | 3.53908 | -2.281928 | 2.933002 | 2.129735 | 12.42845 | 8.035125
2018-03-10 13:33 | 332884.6 | 3480.0014 | 5 | 38 | 3.528307 | -2.281918 | 2.933002 | 2.205789 | 12.42845 | 8.303872
2018-03-10 13:35 | 333004.6 | 3600.0018 | 5 | 38 | 3.517392 | -2.281918 | 2.933002 | 2.281858 | 12.42845 | 8.571871
2018-03-10 13:37 | 333124.6 | 3720.0005 | 5 | 38 | 3.503283 | -2.281906 | 2.933002 | 2.357915 | 12.42845 | 8.838886
2018-03-10 13:39 | 333244.6 | 3840.0002 | 5 | 38 | 3.487756 | -2.281965 | 2.933002 | 2.43398 | 12.42845 | 9.104773
2018-03-10 13:41 | 333364.6 | 3960.0014 | 5 | 38 | 3.470589 | -2.281869 | 2.933002 | 2.510036 | 12.42845 | 9.369401
2018-03-10 13:43 | 333484.6 | 4080.001 | 5 | 38 | 3.450277 | -2.281854 | 2.933002 | 2.586105 | 12.42845 | 9.632656
2018-03-10 13:45 | 333604.6 | 4200.0005 | 5 | 38 | 3.421039 | -2.281922 | 2.933002 | 2.662154 | 12.42845 | 9.894018
2018-03-10 13:47 | 333724.6 | 4320.0018 | 5 | 38 | 3.374161 | -2.281903 | 2.933002 | 2.738216 | 12.42845 | 10.15256
2018-03-10 13:49 | 333844.6 | 4440.0005 | 5 | 38 | 3.30242 | -2.281967 | 2.933002 | 2.814282 | 12.42845 | 10.40673
2018-03-10 13:51 | 333964.6 | 4560.0009 | 5 | 38 | 3.163836 | -2.281944 | 2.933002 | 2.890346 | 12.42845 | 10.65333
2018-03-10 13:52 | 334032.1 | 4627.4441 | 5 | 38 | 2.999994 | -2.281846 | 2.933002 | 2.933095 | 12.42845 | 10.78551
2018-03-10 13:54 | 334152.1 | 120.0011 | 6 | 38 | 3.362065 | 0 | 2.933002 | 2.933095 | 12.42845 | 10.78551
2018-03-10 13:56 | 334272.1 | 240.0008 | 6 | 38 | 3.377328 | 0 | 2.933002 | 2.933095 | 12.42845 | 10.78551
2018-03-10 13:57 | 334332.1 | 300.0027 | 6 | 38 | 3.380875 | 0 | 2.933002 | 2.933095 | 12.42845 | 10.78551
2018-03-10 13:57 | 334332.2 | 0.004 | 7 | 39 | 3.380855 | 0 | 0 | 0 | 0 | 0
2018-03-10 13:59 | 334452.3 | 120.0005 | 2 | 39 | 4.070884 | 4.889941 | 0.1624079 | 3.17e-10 | 0.6417951 | 1.071e-09
2018-03-10 14:01 | 334572.3 | 240.0001 | 2 | 39 | 4.101437 | 4.889964 | 0.3253932 | 3.17e-10 | 1.30767 | 1.071e-09
2018-03-10 14:03 | 334692.3 | 360.0014 | 2 | 39 | 4.135567 | 4.889934 | 0.4883867 | 3.17e-10 | 1.979032 | 1.071e-09
2018-03-10 14:05 | 334812.3 | 480.0002 | 2 | 39 | 4.164834 | 4.889926 | 0.6513661 | 3.17e-10 | 2.655526 | 1.071e-09
2018-03-10 14:07 | 334932.3 | 600.0014 | 2 | 39 | 4.188435 | 4.889903 | 0.8143691 | 3.17e-10 | 3.336346 | 1.071e-09
2018-03-10 14:09 | 335052.3 | 720.001 | 2 | 39 | 4.200274 | 4.690711 | 0.9755545 | 3.17e-10 | 4.0129 | 1.071e-09
2018-03-10 14:11 | 335172.3 | 840.0006 | 2 | 39 | 4.20023 | 4.343453 | 1.126161 | 3.17e-10 | 4.645491 | 1.071e-09
2018-03-10 14:13 | 335292.3 | 960.001 | 2 | 39 | 4.200258 | 3.988639 | 1.265146 | 3.17e-10 | 5.229266 | 1.071e-09
2018-03-10 14:15 | 335412.3 | 1080.0006 | 2 | 39 | 4.200272 | 3.667691 | 1.392563 | 3.17e-10 | 5.764455 | 1.071e-09
2018-03-10 14:17 | 335532.3 | 1200.0009 | 2 | 39 | 4.20027 | 3.383718 | 1.510025 | 3.17e-10 | 6.257825 | 1.071e-09
2018-03-10 14:18 | 335586.7 | 1254.4483 | 2 | 39 | 4.20027 | 3.25998 | 1.56027 | 3.17e-10 | 6.468869 | 1.071e-09
2018-03-10 14:20 | 335706.7 | 120.0005 | 3 | 39 | 4.219871 | 3.25981 | 1.668544 | 3.17e-10 | 6.924589 | 1.071e-09
2018-03-10 14:22 | 335826.7 | 240.0001 | 3 | 39 | 4.245391 | 3.259856 | 1.777185 | 3.17e-10 | 7.384387 | 1.071e-09
2018-03-10 14:24 | 335946.7 | 360.0014 | 3 | 39 | 4.273985 | 3.259852 | 1.885844 | 3.17e-10 | 7.847234 | 1.071e-09
2018-03-10 14:26 | 336066.7 | 480.0009 | 3 | 39 | 4.303931 | 3.259864 | 1.99452 | 3.17e-10 | 8.313319 | 1.071e-09
2018-03-10 14:28 | 336186.7 | 600.0014 | 3 | 39 | 4.33567 | 3.259902 | 2.103179 | 3.17e-10 | 8.782692 | 1.071e-09
2018-03-10 14:30 | 336306.7 | 720.0001 | 3 | 39 | 4.370841 | 3.259879 | 2.211834 | 3.17e-10 | 9.255662 | 1.071e-09
2018-03-10 14:32 | 336426.7 | 840.0006 | 3 | 39 | 4.400296 | 3.0997 | 2.319757 | 3.17e-10 | 9.729354 | 1.071e-09
2018-03-10 14:34 | 336546.7 | 960.0002 | 3 | 39 | 4.400254 | 2.678144 | 2.415751 | 3.17e-10 | 10.15176 | 1.071e-09
2018-03-10 14:36 | 336666.7 | 1080.0014 | 3 | 39 | 4.400244 | 2.327638 | 2.499032 | 3.17e-10 | 10.51822 | 1.071e-09
2018-03-10 14:38 | 336786.7 | 1200.0011 | 3 | 39 | 4.400283 | 2.031097 | 2.571588 | 3.17e-10 | 10.83748 | 1.071e-09
2018-03-10 14:40 | 336906.7 | 1320.0014 | 3 | 39 | 4.400271 | 1.762609 | 2.634751 | 3.17e-10 | 11.11542 | 1.071e-09
2018-03-10 14:42 | 337026.7 | 1440.001 | 3 | 39 | 4.400258 | 1.534305 | 2.689534 | 3.17e-10 | 11.35648 | 1.071e-09
2018-03-10 14:44 | 337146.7 | 1560.0014 | 3 | 39 | 4.400239 | 1.346666 | 2.737456 | 3.17e-10 | 11.56735 | 1.071e-09
2018-03-10 14:46 | 337266.7 | 1680.0002 | 3 | 39 | 4.400239 | 1.190389 | 2.779648 | 3.17e-10 | 11.753 | 1.071e-09
2018-03-10 14:48 | 337386.7 | 1800.0006 | 3 | 39 | 4.400249 | 1.053797 | 2.817003 | 3.17e-10 | 11.91737 | 1.071e-09
2018-03-10 14:50 | 337506.7 | 1920.0002 | 3 | 39 | 4.400217 | 0.929162 | 2.850002 | 3.17e-10 | 12.06257 | 1.071e-09
2018-03-10 14:52 | 337626.7 | 2040.0006 | 3 | 39 | 4.400229 | 0.8273983 | 2.87922 | 3.17e-10 | 12.19114 | 1.071e-09
2018-03-10 14:54 | 337746.7 | 2160.0002 | 3 | 39 | 4.400186 | 0.7406769 | 2.905306 | 3.17e-10 | 12.30593 | 1.071e-09
2018-03-10 14:56 | 337866.7 | 2280.0006 | 3 | 39 | 4.400209 | 0.6673584 | 2.928756 | 3.17e-10 | 12.40911 | 1.071e-09
2018-03-10 14:57 | 337894.9 | 2308.1913 | 3 | 39 | 4.400255 | 0.6519966 | 2.933917 | 3.17e-10 | 12.43182 | 1.071e-09
2018-03-10 14:59 | 338014.9 | 120.0005 | 4 | 39 | 4.334543 | 0 | 2.933917 | 3.17e-10 | 12.43182 | 1.071e-09
2018-03-10 15:01 | 338134.9 | 240.0002 | 4 | 39 | 4.328985 | 0 | 2.933917 | 3.17e-10 | 12.43182 | 1.071e-09
2018-03-10 15:02 | 338194.9 | 300.0045 | 4 | 39 | 4.327403 | 0 | 2.933917 | 3.17e-10 | 12.43182 | 1.071e-09
2018-03-10 15:04 | 338315 | 120.0006 | 5 | 39 | 4.090396 | -2.282063 | 2.933917 | 0.07605448 | 12.43182 | 0.3135408
2018-03-10 15:06 | 338435 | 240.0001 | 5 | 39 | 4.056968 | -2.282001 | 2.933917 | 0.1521224 | 12.43182 | 0.6233776
2018-03-10 15:08 | 338555 | 360.0014 | 5 | 39 | 4.025433 | -2.282018 | 2.933917 | 0.2281884 | 12.43182 | 0.930783
2018-03-10 15:10 | 338675 | 480.0002 | 5 | 39 | 3.995333 | -2.282057 | 2.933917 | 0.3042479 | 12.43182 | 1.235795
2018-03-10 15:12 | 338795 | 600.0013 | 5 | 39 | 3.966518 | -2.28197 | 2.933917 | 0.3803139 | 12.43182 | 1.538604
2018-03-10 15:14 | 338915 | 720.0009 | 5 | 39 | 3.939099 | -2.28199 | 2.933917 | 0.4563769 | 12.43182 | 1.839261
2018-03-10 15:16 | 339035 | 840.0006 | 5 | 39 | 3.911543 | -2.281985 | 2.933917 | 0.5324399 | 12.43182 | 2.137837
2018-03-10 15:18 | 339155 | 960.0009 | 5 | 39 | 3.883561 | -2.281985 | 2.933917 | 0.6085145 | 12.43182 | 2.434333
2018-03-10 15:20 | 339275 | 1080.0014 | 5 | 39 | 3.857102 | -2.282029 | 2.933917 | 0.684578 | 12.43182 | 2.728721
2018-03-10 15:22 | 339395 | 1200.0001 | 5 | 39 | 3.831018 | -2.281967 | 2.933917 | 0.7606372 | 12.43182 | 3.021086
2018-03-10 15:24 | 339515 | 1320.0014 | 5 | 39 | 3.806742 | -2.281958 | 2.933917 | 0.8367066 | 12.43182 | 3.311581
2018-03-10 15:26 | 339635 | 1440.0009 | 5 | 39 | 3.782897 | -2.281977 | 2.933917 | 0.9127678 | 12.43182 | 3.600222
2018-03-10 15:28 | 339755 | 1560.0013 | 5 | 39 | 3.760781 | -2.282043 | 2.933917 | 0.9888298 | 12.43182 | 3.887096
2018-03-10 15:30 | 339875 | 1680.0009 | 5 | 39 | 3.740351 | -2.281851 | 2.933917 | 1.064896 | 12.43182 | 4.172381
2018-03-10 15:32 | 339995 | 1800.0014 | 5 | 39 | 3.721404 | -2.281918 | 2.933917 | 1.140961 | 12.43182 | 4.456159
2018-03-10 15:34 | 340115 | 1920.0001 | 5 | 39 | 3.702441 | -2.281931 | 2.933917 | 1.217019 | 12.43182 | 4.738482
2018-03-10 15:36 | 340235 | 2040.0006 | 5 | 39 | 3.682911 | -2.281911 | 2.933917 | 1.293083 | 12.43182 | 5.019355
2018-03-10 15:38 | 340355 | 2160.0002 | 5 | 39 | 3.665577 | -2.28194 | 2.933917 | 1.369146 | 12.43182 | 5.298817
2018-03-10 15:40 | 340475 | 2280.0014 | 5 | 39 | 3.649693 | -2.28191 | 2.933917 | 1.445207 | 12.43182 | 5.577008
2018-03-10 15:42 | 340595 | 2400.0009 | 5 | 39 | 3.635094 | -2.281906 | 2.933917 | 1.521261 | 12.43182 | 5.854029
2018-03-10 15:44 | 340715 | 2520.0006 | 5 | 39 | 3.619987 | -2.281921 | 2.933917 | 1.597331 | 12.43182 | 6.129984
2018-03-10 15:46 | 340835 | 2640.0009 | 5 | 39 | 3.605974 | -2.281905 | 2.933917 | 1.67339 | 12.43182 | 6.404765
2018-03-10 15:48 | 340955 | 2760.0006 | 5 | 39 | 3.593678 | -2.281962 | 2.933917 | 1.749447 | 12.43182 | 6.67855
2018-03-10 15:50 | 341075 | 2880.0002 | 5 | 39 | 3.583081 | -2.281928 | 2.933917 | 1.825514 | 12.43182 | 6.951494
2018-03-10 15:52 | 341195 | 3000.0006 | 5 | 39 | 3.572312 | -2.28188 | 2.933917 | 1.901576 | 12.43182 | 7.223625
2018-03-10 15:54 | 341315 | 3120.0009 | 5 | 39 | 3.5605 | -2.281938 | 2.933917 | 1.977634 | 12.43182 | 7.49488
2018-03-10 15:56 | 341435 | 3240.0006 | 5 | 39 | 3.55001 | -2.281938 | 2.933917 | 2.053699 | 12.43182 | 7.765303
2018-03-10 15:58 | 341555 | 3360.001 | 5 | 39 | 3.539782 | -2.281887 | 2.933917 | 2.12975 | 12.43182 | 8.034891
2018-03-10 16:00 | 341675 | 3480.0014 | 5 | 39 | 3.529607 | -2.281903 | 2.933917 | 2.205819 | 12.43182 | 8.303783
2018-03-10 16:02 | 341795 | 3600.0001 | 5 | 39 | 3.516837 | -2.281929 | 2.933917 | 2.281879 | 12.43182 | 8.571783
2018-03-10 16:04 | 341915 | 3720.0014 | 5 | 39 | 3.502822 | -2.281921 | 2.933917 | 2.357933 | 12.43182 | 8.838713
2018-03-10 16:06 | 342035 | 3840.0001 | 5 | 39 | 3.488492 | -2.282045 | 2.933917 | 2.434002 | 12.43182 | 9.104638
2018-03-10 16:08 | 342155 | 3960.0006 | 5 | 39 | 3.472601 | -2.281921 | 2.933917 | 2.51006 | 12.43182 | 9.36937
2018-03-10 16:10 | 342275 | 4080.001 | 5 | 39 | 3.451098 | -2.281869 | 2.933917 | 2.586125 | 12.43182 | 9.632746
2018-03-10 16:12 | 342395 | 4200.0006 | 5 | 39 | 3.419002 | -2.281954 | 2.933917 | 2.662186 | 12.43182 | 9.894081
2018-03-10 16:14 | 342515 | 4320.001 | 5 | 39 | 3.374875 | -2.281931 | 2.933917 | 2.73824 | 12.43182 | 10.15254
2018-03-10 16:16 | 342635 | 4440.0014 | 5 | 39 | 3.304352 | -2.281924 | 2.933917 | 2.814297 | 12.43182 | 10.40678
2018-03-10 16:18 | 342755 | 4560.0001 | 5 | 39 | 3.167361 | -2.281898 | 2.933917 | 2.890363 | 12.43182 | 10.65363
2018-03-10 16:19 | 342823 | 4627.9705 | 5 | 39 | 2.999983 | -2.28191 | 2.933917 | 2.933445 | 12.43182 | 10.78693
2018-03-10 16:21 | 342943 | 120.0005 | 6 | 39 | 3.361171 | 0 | 2.933917 | 2.933453 | 12.43182 | 10.78695
2018-03-10 16:23 | 343063 | 240.0009 | 6 | 39 | 3.376269 | 0 | 2.933917 | 2.933453 | 12.43182 | 10.78695
2018-03-10 16:24 | 343123 | 300.0038 | 6 | 39 | 3.379877 | 0 | 2.933917 | 2.933453 | 12.43182 | 10.78695
2018-03-10 16:24 | 343123 | 0.0025 | 7 | 40 | 3.379686 | 0 | 0 | 0 | 0 | 0
2018-03-10 16:26 | 343243.1 | 120.0014 | 2 | 40 | 4.069128 | 4.889962 | 0.1623906 | 6.722e-09 | 0.6414995 | 2.2723e-08
2018-03-10 16:28 | 343363.1 | 240.0002 | 2 | 40 | 4.101306 | 4.889956 | 0.3253825 | 6.722e-09 | 1.307205 | 2.2723e-08
2018-03-10 16:30 | 343483.1 | 360.0006 | 2 | 40 | 4.13788 | 4.889968 | 0.4883831 | 6.722e-09 | 1.978815 | 2.2723e-08
2018-03-10 16:32 | 343603.1 | 480.0001 | 2 | 40 | 4.164636 | 4.889922 | 0.6513589 | 6.722e-09 | 2.655467 | 2.2723e-08
2018-03-10 16:34 | 343723.1 | 600.0014 | 2 | 40 | 4.187535 | 4.889962 | 0.8143736 | 6.722e-09 | 3.336248 | 2.2723e-08
2018-03-10 16:36 | 343843.1 | 720.0009 | 2 | 40 | 4.200305 | 4.70575 | 0.9758968 | 6.722e-09 | 4.014114 | 2.2723e-08
2018-03-10 16:38 | 343963.1 | 840.0014 | 2 | 40 | 4.20029 | 4.325521 | 1.126447 | 6.722e-09 | 4.646471 | 2.2723e-08
2018-03-10 16:40 | 344083.1 | 960.001 | 2 | 40 | 4.200274 | 3.977868 | 1.264616 | 6.722e-09 | 5.226817 | 2.2723e-08
2018-03-10 16:42 | 344203.1 | 1080.0014 | 2 | 40 | 4.200273 | 3.674773 | 1.392075 | 6.722e-09 | 5.762178 | 2.2723e-08
2018-03-10 16:44 | 344323.1 | 1200.0009 | 2 | 40 | 4.200253 | 3.399449 | 1.509887 | 6.722e-09 | 6.257023 | 2.2723e-08
2018-03-10 16:45 | 344384.4 | 1261.3086 | 2 | 40 | 4.200287 | 3.259999 | 1.566597 | 6.722e-09 | 6.495218 | 2.2723e-08
2018-03-10 16:47 | 344504.4 | 120.0013 | 3 | 40 | 4.22186 | 3.259931 | 1.674874 | 6.722e-09 | 6.951044 | 2.2723e-08
2018-03-10 16:49 | 344624.4 | 240.0009 | 3 | 40 | 4.248008 | 3.259921 | 1.783534 | 6.722e-09 | 7.41121 | 2.2723e-08
2018-03-10 16:51 | 344744.4 | 360.0004 | 3 | 40 | 4.275611 | 3.259929 | 1.892202 | 6.722e-09 | 7.874312 | 2.2723e-08
2018-03-10 16:53 | 344864.4 | 480.0017 | 3 | 40 | 4.304772 | 3.259887 | 2.000861 | 6.722e-09 | 8.340467 | 2.2723e-08
2018-03-10 16:55 | 344984.4 | 600.0005 | 3 | 40 | 4.337406 | 3.259927 | 2.109512 | 6.722e-09 | 8.809917 | 2.2723e-08
2018-03-10 16:57 | 345104.4 | 720.0001 | 3 | 40 | 4.374592 | 3.25998 | 2.218169 | 6.722e-09 | 9.283197 | 2.2723e-08
2018-03-10 16:59 | 345224.4 | 840.0012 | 3 | 40 | 4.400278 | 3.070455 | 2.325702 | 6.722e-09 | 9.755439 | 2.2723e-08
2018-03-10 17:01 | 345344.4 | 960.0009 | 3 | 40 | 4.40029 | 2.664929 | 2.421025 | 6.722e-09 | 10.17489 | 2.2723e-08
2018-03-10 17:03 | 345464.4 | 1080.0005 | 3 | 40 | 4.400287 | 2.320285 | 2.50403 | 6.722e-09 | 10.54013 | 2.2723e-08
2018-03-10 17:05 | 345584.4 | 1200.001 | 3 | 40 | 4.400236 | 2.007776 | 2.576099 | 6.722e-09 | 10.85725 | 2.2723e-08
2018-03-10 17:07 | 345704.4 | 1320.0013 | 3 | 40 | 4.400261 | 1.743522 | 2.638448 | 6.722e-09 | 11.13161 | 2.2723e-08
2018-03-10 17:09 | 345824.4 | 1440.0002 | 3 | 40 | 4.400262 | 1.525208 | 2.692818 | 6.722e-09 | 11.37085 | 2.2723e-08
2018-03-10 17:11 | 345944.4 | 1560.0013 | 3 | 40 | 4.400249 | 1.342984 | 2.74052 | 6.722e-09 | 11.58075 | 2.2723e-08
2018-03-10 17:13 | 346064.4 | 1680.0002 | 3 | 40 | 4.400267 | 1.183832 | 2.782569 | 6.722e-09 | 11.76577 | 2.2723e-08
2018-03-10 17:15 | 346184.4 | 1800.0004 | 3 | 40 | 4.400241 | 1.039828 | 2.819549 | 6.722e-09 | 11.9285 | 2.2723e-08
2018-03-10 17:17 | 346304.4 | 1920.0009 | 3 | 40 | 4.400216 | 0.9223022 | 2.852188 | 6.722e-09 | 12.07211 | 2.2723e-08
2018-03-10 17:19 | 346424.4 | 2040.0004 | 3 | 40 | 4.400207 | 0.8231583 | 2.881235 | 6.722e-09 | 12.19993 | 2.2723e-08
2018-03-10 17:21 | 346544.4 | 2160.0009 | 3 | 40 | 4.400218 | 0.7392292 | 2.907254 | 6.722e-09 | 12.31442 | 2.2723e-08
2018-03-10 17:23 | 346664.4 | 2280.0004 | 3 | 40 | 4.400207 | 0.6610556 | 2.930582 | 6.722e-09 | 12.41707 | 2.2723e-08
2018-03-10 17:23 | 346678.1 | 2293.6257 | 3 | 40 | 4.400185 | 0.6519985 | 2.933069 | 6.722e-09 | 12.42801 | 2.2723e-08
2018-03-10 17:25 | 346798.1 | 120.0006 | 4 | 40 | 4.334331 | 0 | 2.933071 | 6.722e-09 | 12.42801 | 2.2723e-08
2018-03-10 17:27 | 346918.1 | 240.001 | 4 | 40 | 4.328734 | 0 | 2.933071 | 6.722e-09 | 12.42801 | 2.2723e-08
2018-03-10 17:28 | 346978.1 | 300.0045 | 4 | 40 | 4.327131 | 0 | 2.933071 | 6.722e-09 | 12.42801 | 2.2723e-08
2018-03-10 17:30 | 347098.2 | 120.0013 | 5 | 40 | 4.091366 | -2.282129 | 2.933071 | 0.07605228 | 12.42801 | 0.3135981
2018-03-10 17:32 | 347218.2 | 240.0001 | 5 | 40 | 4.056423 | -2.28194 | 2.933071 | 0.1521104 | 12.42801 | 0.6234205
2018-03-10 17:34 | 347338.2 | 360.0006 | 5 | 40 | 4.025216 | -2.281888 | 2.933071 | 0.2281716 | 12.42801 | 0.930749
2018-03-10 17:36 | 347458.2 | 480.0001 | 5 | 40 | 3.995927 | -2.282004 | 2.933071 | 0.3042437 | 12.42801 | 1.235836
2018-03-10 17:38 | 347578.2 | 600.0006 | 5 | 40 | 3.968009 | -2.282047 | 2.933071 | 0.3803032 | 12.42801 | 1.538695
2018-03-10 17:40 | 347698.2 | 720.0001 | 5 | 40 | 3.939714 | -2.28199 | 2.933071 | 0.4563672 | 12.42801 | 1.839448
2018-03-10 17:42 | 347818.2 | 840.0014 | 5 | 40 | 3.910624 | -2.281954 | 2.933071 | 0.5324262 | 12.42801 | 2.137985
2018-03-10 17:44 | 347938.2 | 960.0009 | 5 | 40 | 3.883781 | -2.281869 | 2.933071 | 0.608489 | 12.42801 | 2.434408
2018-03-10 17:46 | 348058.2 | 1080.0013 | 5 | 40 | 3.857846 | -2.281985 | 2.933071 | 0.6845552 | 12.42801 | 2.728842
2018-03-10 17:48 | 348178.2 | 1200.0001 | 5 | 40 | 3.832178 | -2.282004 | 2.933071 | 0.7606172 | 12.42801 | 3.021307
2018-03-10 17:50 | 348298.2 | 1320.0014 | 5 | 40 | 3.80613 | -2.281975 | 2.933071 | 0.8366789 | 12.42801 | 3.311801
2018-03-10 17:52 | 348418.2 | 1440.0001 | 5 | 40 | 3.78219 | -2.28197 | 2.933071 | 0.912748 | 12.42801 | 3.600396
2018-03-10 17:54 | 348538.2 | 1560.0006 | 5 | 40 | 3.760909 | -2.281944 | 2.933071 | 0.9888085 | 12.42801 | 3.887254
2018-03-10 17:56 | 348658.2 | 1680.0001 | 5 | 40 | 3.741183 | -2.281938 | 2.933071 | 1.064878 | 12.42801 | 4.172584
2018-03-10 17:58 | 348778.2 | 1800.0006 | 5 | 40 | 3.721531 | -2.281946 | 2.933071 | 1.14094 | 12.42801 | 4.456403
2018-03-10 18:00 | 348898.2 | 1920.0002 | 5 | 40 | 3.701041 | -2.282018 | 2.933071 | 1.217006 | 12.42801 | 4.7387
2018-03-10 18:02 | 349018.2 | 2040.0014 | 5 | 40 | 3.682617 | -2.281947 | 2.933071 | 1.293074 | 12.42801 | 5.019519
2018-03-10 18:04 | 349138.2 | 2160.0001 | 5 | 40 | 3.665635 | -2.28202 | 2.933071 | 1.369136 | 12.42801 | 5.29897
2018-03-10 18:06 | 349258.2 | 2280.0006 | 5 | 40 | 3.650033 | -2.281956 | 2.933071 | 1.445202 | 12.42801 | 5.577207
2018-03-10 18:08 | 349378.2 | 2400.0009 | 5 | 40 | 3.634078 | -2.281954 | 2.933071 | 1.521262 | 12.42801 | 5.85423
2018-03-10 18:10 | 349498.2 | 2520.0014 | 5 | 40 | 3.618788 | -2.281922 | 2.933071 | 1.597327 | 12.42801 | 6.130054
2018-03-10 18:12 | 349618.2 | 2640.0009 | 5 | 40 | 3.605598 | -2.281952 | 2.933071 | 1.673392 | 12.42801 | 6.404807
2018-03-10 18:14 | 349738.2 | 2760.0014 | 5 | 40 | 3.594075 | -2.281967 | 2.933071 | 1.749445 | 12.42801 | 6.678576
2018-03-10 18:16 | 349858.2 | 2880.0009 | 5 | 40 | 3.58277 | -2.281931 | 2.933071 | 1.825518 | 12.42801 | 6.951559
2018-03-10 18:18 | 349978.2 | 3000.0006 | 5 | 40 | 3.570385 | -2.281917 | 2.933071 | 1.901574 | 12.42801 | 7.223578
2018-03-10 18:20 | 350098.2 | 3120.0001 | 5 | 40 | 3.559649 | -2.281924 | 2.933071 | 1.977633 | 12.42801 | 7.494721
2018-03-10 18:22 | 350218.2 | 3240.0006 | 5 | 40 | 3.549528 | -2.281946 | 2.933071 | 2.053696 | 12.42801 | 7.765088
2018-03-10 18:24 | 350338.2 | 3360.0001 | 5 | 40 | 3.539847 | -2.281869 | 2.933071 | 2.129768 | 12.42801 | 8.034753
2018-03-10 18:26 | 350458.2 | 3480.0014 | 5 | 40 | 3.52788 | -2.281938 | 2.933071 | 2.205832 | 12.42801 | 8.303572
2018-03-10 18:28 | 350578.2 | 3600.0002 | 5 | 40 | 3.515032 | -2.28191 | 2.933071 | 2.281894 | 12.42801 | 8.571412
2018-03-10 18:30 | 350698.2 | 3720.0006 | 5 | 40 | 3.502429 | -2.281899 | 2.933071 | 2.357953 | 12.42801 | 8.838289
2018-03-10 18:32 | 350818.2 | 3840.001 | 5 | 40 | 3.489051 | -2.281933 | 2.933071 | 2.434015 | 12.42801 | 9.104184
2018-03-10 18:34 | 350938.2 | 3960.0006 | 5 | 40 | 3.471847 | -2.28186 | 2.933071 | 2.510074 | 12.42801 | 9.368936
2018-03-10 18:36 | 351058.2 | 4080.001 | 5 | 40 | 3.447748 | -2.281911 | 2.933071 | 2.586135 | 12.42801 | 9.632136
2018-03-10 18:38 | 351178.2 | 4200.0006 | 5 | 40 | 3.41754 | -2.281935 | 2.933071 | 2.662197 | 12.42801 | 9.893291
2018-03-10 18:40 | 351298.2 | 4320.0002 | 5 | 40 | 3.373895 | -2.281885 | 2.933071 | 2.738256 | 12.42801 | 10.15168
2018-03-10 18:42 | 351418.2 | 4440.0006 | 5 | 40 | 3.304121 | -2.281853 | 2.933071 | 2.814316 | 12.42801 | 10.40591
2018-03-10 18:44 | 351538.2 | 4560.0001 | 5 | 40 | 3.162097 | -2.281865 | 2.933071 | 2.890376 | 12.42801 | 10.65258
2018-03-10 18:45 | 351603 | 4624.7951 | 5 | 40 | 2.999996 | -2.281922 | 2.933071 | 2.931449 | 12.42801 | 10.7795
2018-03-10 18:47 | 351723 | 120.0003 | 6 | 40 | 3.364728 | 0 | 2.933071 | 2.931449 | 12.42801 | 10.7795
2018-03-10 18:49 | 351843 | 240.0008 | 6 | 40 | 3.380061 | 0 | 2.933071 | 2.931449 | 12.42801 | 10.7795
2018-03-10 18:50 | 351903 | 300.002 | 6 | 40 | 3.383578 | 0 | 2.933071 | 2.931449 | 12.42801 | 10.7795
2018-03-10 18:50 | 351903 | 0.004 | 7 | 41 | 3.383593 | 0 | 0 | 0 | 0 | 0
2018-03-10 18:52 | 352023.1 | 120.0014 | 2 | 41 | 4.069666 | 4.889886 | 0.1623982 | 0 | 0.6416986 | 0
2018-03-10 18:54 | 352143.1 | 240.0011 | 2 | 41 | 4.103966 | 4.889922 | 0.3253945 | 0 | 1.307712 | 0
2018-03-10 18:56 | 352263.1 | 360.0015 | 2 | 41 | 4.138078 | 4.889913 | 0.4883935 | 0 | 1.97956 | 0
2018-03-10 18:58 | 352383.1 | 480.0011 | 2 | 41 | 4.164332 | 4.889966 | 0.6513712 | 0 | 2.656205 | 0
2018-03-10 19:00 | 352503.1 | 600.0015 | 2 | 41 | 4.186759 | 4.88997 | 0.8143678 | 0 | 3.336774 | 0
2018-03-10 19:02 | 352623.1 | 720.0003 | 2 | 41 | 4.200266 | 4.683225 | 0.9757063 | 0 | 4.013837 | 0
2018-03-10 19:04 | 352743.1 | 840.0015 | 2 | 41 | 4.200279 | 4.305591 | 1.125291 | 0 | 4.642138 | 0
2018-03-10 19:06 | 352863.1 | 960.0005 | 2 | 41 | 4.200268 | 3.97602 | 1.263219 | 0 | 5.221471 | 0
2018-03-10 19:08 | 352983.1 | 1080.0007 | 2 | 41 | 4.200259 | 3.683999 | 1.390756 | 0 | 5.757161 | 0
2018-03-10 19:10 | 353103.1 | 1200.0004 | 2 | 41 | 4.2003 | 3.400973 | 1.508837 | 0 | 6.253135 | 0
2018-03-10 19:11 | 353160 | 1256.9237 | 2 | 41 | 4.200271 | 3.25998 | 1.561502 | 0 | 6.474342 | 0
2018-03-10 19:13 | 353280.1 | 120.0007 | 3 | 41 | 4.222116 | 3.259902 | 1.669788 | 1.518e-09 | 6.930257 | 6.164e-09
2018-03-10 19:15 | 353400.1 | 240.0009 | 3 | 41 | 4.247081 | 3.259908 | 1.778437 | 1.518e-09 | 7.390324 | 6.164e-09
2018-03-10 19:17 | 353520.1 | 360.0022 | 3 | 41 | 4.273815 | 3.260201 | 1.887105 | 1.518e-09 | 7.853288 | 6.164e-09
2018-03-10 19:19 | 353640.1 | 480.0009 | 3 | 41 | 4.303573 | 3.259912 | 1.995759 | 1.518e-09 | 8.319237 | 6.164e-09
2018-03-10 19:21 | 353760.1 | 600.0006 | 3 | 41 | 4.337834 | 3.259885 | 2.104419 | 1.518e-09 | 8.788693 | 6.164e-09
2018-03-10 19:23 | 353880.1 | 720.0002 | 3 | 41 | 4.373775 | 3.259948 | 2.213086 | 1.518e-09 | 9.26201 | 6.164e-09
2018-03-10 19:25 | 354000.1 | 840.0006 | 3 | 41 | 4.400307 | 3.091826 | 2.320841 | 1.518e-09 | 9.735144 | 6.164e-09
2018-03-10 19:27 | 354120.1 | 960.001 | 3 | 41 | 4.400285 | 2.68612 | 2.416922 | 1.518e-09 | 10.15793 | 6.164e-09
2018-03-10 19:29 | 354240.1 | 1080.0013 | 3 | 41 | 4.400269 | 2.323722 | 2.500346 | 1.518e-09 | 10.52502 | 6.164e-09
2018-03-10 19:31 | 354360.1 | 1200.0002 | 3 | 41 | 4.400239 | 2.010263 | 2.572406 | 1.518e-09 | 10.8421 | 6.164e-09
2018-03-10 19:33 | 354480.1 | 1320.0014 | 3 | 41 | 4.400306 | 1.754206 | 2.635023 | 1.518e-09 | 11.11763 | 6.164e-09
2018-03-10 19:35 | 354600.1 | 1440.001 | 3 | 41 | 4.400198 | 1.537259 | 2.689768 | 1.518e-09 | 11.35853 | 6.164e-09
2018-03-10 19:37 | 354720.1 | 1560.0005 | 3 | 41 | 4.400238 | 1.350555 | 2.737861 | 1.518e-09 | 11.57014 | 6.164e-09
2018-03-10 19:39 | 354840.1 | 1680.0002 | 3 | 41 | 4.400237 | 1.182021 | 2.780009 | 1.518e-09 | 11.75561 | 6.164e-09
2018-03-10 19:41 | 354960.1 | 1800.0007 | 3 | 41 | 4.40022 | 1.043941 | 2.817033 | 1.518e-09 | 11.91852 | 6.164e-09
2018-03-10 19:43 | 355080.1 | 1920.0011 | 3 | 41 | 4.400229 | 0.9283113 | 2.849847 | 1.518e-09 | 12.06291 | 6.164e-09
2018-03-10 19:45 | 355200.1 | 2040.0022 | 3 | 41 | 4.400216 | 0.8300743 | 2.879122 | 1.518e-09 | 12.19173 | 6.164e-09
2018-03-10 19:47 | 355320.1 | 2160.0002 | 3 | 41 | 4.400225 | 0.7404413 | 2.905282 | 1.518e-09 | 12.30684 | 6.164e-09
2018-03-10 19:49 | 355440.1 | 2280.0014 | 3 | 41 | 4.40023 | 0.6613073 | 2.928581 | 1.518e-09 | 12.40936 | 6.164e-09
2018-03-10 19:49 | 355454.9 | 2294.7971 | 3 | 41 | 4.400187 | 0.6519947 | 2.931281 | 1.518e-09 | 12.42124 | 6.164e-09
2018-03-10 19:51 | 355574.9 | 120.0011 | 4 | 41 | 4.334211 | 0 | 2.931281 | 1.518e-09 | 12.42124 | 6.164e-09
2018-03-10 19:53 | 355694.9 | 240.0008 | 4 | 41 | 4.328573 | 0 | 2.931281 | 1.518e-09 | 12.42124 | 6.164e-09
2018-03-10 19:54 | 355754.9 | 300.002 | 4 | 41 | 4.326962 | 0 | 2.931281 | 1.518e-09 | 12.42124 | 6.164e-09
2018-03-10 19:56 | 355875 | 120.0014 | 5 | 41 | 4.090657 | -2.281972 | 2.931281 | 0.07605619 | 12.42124 | 0.313612
2018-03-10 19:58 | 355995 | 240.0026 | 5 | 41 | 4.055607 | -2.281877 | 2.931281 | 0.1521127 | 12.42124 | 0.6233399
2018-03-10 20:00 | 356115 | 360.0014 | 5 | 41 | 4.025284 | -2.281922 | 2.931281 | 0.2281781 | 12.42124 | 0.9306651
2018-03-10 20:02 | 356235 | 480.0025 | 5 | 41 | 3.996748 | -2.281954 | 2.931281 | 0.3042414 | 12.42124 | 1.235743
2018-03-10 20:04 | 356355 | 600.0014 | 5 | 41 | 3.968129 | -2.28188 | 2.931281 | 0.3802991 | 12.42124 | 1.538642
2018-03-10 20:06 | 356475 | 720.0001 | 5 | 41 | 3.938326 | -2.28189 | 2.931281 | 0.4563634 | 12.42124 | 1.839341
2018-03-10 20:08 | 356595 | 840.0014 | 5 | 41 | 3.910542 | -2.281919 | 2.931281 | 0.5324187 | 12.42124 | 2.137803
2018-03-10 20:10 | 356715 | 960.0002 | 5 | 41 | 3.88414 | -2.281883 | 2.931281 | 0.6084846 | 12.42124 | 2.434247
2018-03-10 20:12 | 356835 | 1080.0005 | 5 | 41 | 3.858634 | -2.281952 | 2.931281 | 0.6845458 | 12.42124 | 2.728718
2018-03-10 20:14 | 356955 | 1200.0001 | 5 | 41 | 3.831586 | -2.28189 | 2.931281 | 0.7606055 | 12.42124 | 3.021188
2018-03-10 20:16 | 357075 | 1320.0006 | 5 | 41 | 3.805302 | -2.281874 | 2.931281 | 0.8366653 | 12.42124 | 3.31159
2018-03-10 20:18 | 357195 | 1440.001 | 5 | 41 | 3.782565 | -2.281928 | 2.931281 | 0.9127334 | 12.42124 | 3.600171
2018-03-10 20:20 | 357315 | 1560.0014 | 5 | 41 | 3.761997 | -2.281946 | 2.931281 | 0.988797 | 12.42124 | 3.887089
2018-03-10 20:22 | 357435 | 1680.0001 | 5 | 41 | 3.741822 | -2.281874 | 2.931281 | 1.064853 | 12.42124 | 4.172445
2018-03-10 20:24 | 357555 | 1800.0005 | 5 | 41 | 3.720579 | -2.281935 | 2.931281 | 1.140914 | 12.42124 | 4.456246
2018-03-10 20:26 | 357675 | 1920.0026 | 5 | 41 | 3.70132 | -2.281946 | 2.931281 | 1.216971 | 12.42124 | 4.738476
2018-03-10 20:28 | 357795 | 2040.0014 | 5 | 41 | 3.683438 | -2.281981 | 2.931281 | 1.293041 | 12.42124 | 5.019351
2018-03-10 20:30 | 357915 | 2160.0025 | 5 | 41 | 3.667015 | -2.281926 | 2.931281 | 1.369104 | 12.42124 | 5.298898
2018-03-10 20:32 | 358035 | 2280.0022 | 5 | 41 | 3.650238 | -2.281965 | 2.931281 | 1.445164 | 12.42124 | 5.577178
2018-03-10 20:34 | 358155 | 2400.0002 | 5 | 41 | 3.633834 | -2.28194 | 2.931281 | 1.52122 | 12.42124 | 5.85416
2018-03-10 20:36 | 358275 | 2520.0013 | 5 | 41 | 3.619632 | -2.281935 | 2.931281 | 1.597288 | 12.42124 | 6.130027
2018-03-10 20:38 | 358395 | 2640.0002 | 5 | 41 | 3.607052 | -2.281981 | 2.931281 | 1.673346 | 12.42124 | 6.404836
2018-03-10 20:40 | 358515 | 2760.0014 | 5 | 41 | 3.594983 | -2.282004 | 2.931281 | 1.749423 | 12.42124 | 6.678792
2018-03-10 20:42 | 358635 | 2880.0001 | 5 | 41 | 3.582132 | -2.282031 | 2.931281 | 1.825482 | 12.42124 | 6.951737
2018-03-10 20:44 | 358755 | 3000.0013 | 5 | 41 | 3.57092 | -2.281928 | 2.931281 | 1.901548 | 12.42124 | 7.223776
2018-03-10 20:46 | 358875 | 3120.0001 | 5 | 41 | 3.560649 | -2.281977 | 2.931281 | 1.977612 | 12.42124 | 7.495004
2018-03-10 20:48 | 358995 | 3240.0013 | 5 | 41 | 3.551188 | -2.282022 | 2.931281 | 2.05368 | 12.42124 | 7.765502
2018-03-10 20:50 | 359115 | 3360.0002 | 5 | 41 | 3.540101 | -2.281974 | 2.931281 | 2.129742 | 12.42124 | 8.03521
2018-03-10 20:52 | 359235 | 3480.0013 | 5 | 41 | 3.527733 | -2.281922 | 2.931281 | 2.2058 | 12.42124 | 8.303978
2018-03-10 20:54 | 359355 | 3600.001 | 5 | 41 | 3.516145 | -2.281928 | 2.931281 | 2.281869 | 12.42124 | 8.571892
2018-03-10 20:56 | 359475 | 3720.0014 | 5 | 41 | 3.504278 | -2.28194 | 2.931281 | 2.357925 | 12.42124 | 8.838859
2018-03-10 20:58 | 359595 | 3840.0001 | 5 | 41 | 3.490178 | -2.281969 | 2.931281 | 2.433985 | 12.42124 | 9.104878
2018-03-10 21:00 | 359715 | 3960.0013 | 5 | 41 | 3.470881 | -2.281869 | 2.931281 | 2.510044 | 12.42124 | 9.369639
2018-03-10 21:02 | 359835 | 4080.0001 | 5 | 41 | 3.448593 | -2.281899 | 2.931281 | 2.586116 | 12.42124 | 9.632853
2018-03-10 21:04 | 359955 | 4200.0014 | 5 | 41 | 3.41941 | -2.281921 | 2.931281 | 2.662179 | 12.42124 | 9.894119
2018-03-10 21:06 | 360075 | 4320.0001 | 5 | 41 | 3.376806 | -2.281924 | 2.931281 | 2.738237 | 12.42124 | 10.1527
2018-03-10 21:08 | 360195 | 4440.0005 | 5 | 41 | 3.304048 | -2.281911 | 2.931281 | 2.8143 | 12.42124 | 10.40706
2018-03-10 21:10 | 360315 | 4560.0001 | 5 | 41 | 3.159781 | -2.281931 | 2.931281 | 2.89036 | 12.42124 | 10.65357
2018-03-10 21:12 | 360379.2 | 4624.28 | 5 | 41 | 2.999991 | -2.281967 | 2.931281 | 2.931111 | 12.42124 | 10.77946
2018-03-10 21:14 | 360499.3 | 120.0003 | 6 | 41 | 3.362992 | 0 | 2.931281 | 2.931111 | 12.42124 | 10.77946
2018-03-10 21:16 | 360619.3 | 240 | 6 | 41 | 3.378098 | 0 | 2.931281 | 2.931111 | 12.42124 | 10.77946
2018-03-10 21:17 | 360679.3 | 300.0035 | 6 | 41 | 3.381712 | 0 | 2.931281 | 2.931111 | 12.42124 | 10.77946
2018-03-10 21:17 | 360679.3 | 0.0024 | 7 | 42 | 3.381786 | 0 | 0 | 0 | 0 | 0
2018-03-10 21:19 | 360799.4 | 120.0014 | 2 | 42 | 4.070538 | 4.889901 | 0.1623913 | 4.92e-10 | 0.6415217 | 1.664e-09
2018-03-10 21:21 | 360919.4 | 240.0009 | 2 | 42 | 4.102782 | 4.889922 | 0.3253835 | 4.92e-10 | 1.307511 | 1.664e-09
2018-03-10 21:23 | 361039.4 | 360.0014 | 2 | 42 | 4.136336 | 4.889855 | 0.4883958 | 4.92e-10 | 1.979164 | 1.664e-09
2018-03-10 21:25 | 361159.4 | 480.001 | 2 | 42 | 4.162149 | 4.88988 | 0.6513867 | 4.92e-10 | 2.655505 | 1.664e-09
2018-03-10 21:27 | 361279.4 | 600.0006 | 2 | 42 | 4.186878 | 4.889928 | 0.8143809 | 4.92e-10 | 3.335898 | 1.664e-09
2018-03-10 21:29 | 361399.4 | 720.0019 | 2 | 42 | 4.200276 | 4.676646 | 0.9754539 | 4.92e-10 | 4.011913 | 1.664e-09
2018-03-10 21:31 | 361519.4 | 840.0007 | 2 | 42 | 4.200281 | 4.318032 | 1.12529 | 4.92e-10 | 4.641267 | 1.664e-09
2018-03-10 21:33 | 361639.4 | 960.0011 | 2 | 42 | 4.200266 | 3.996375 | 1.263703 | 4.92e-10 | 5.222641 | 1.664e-09
2018-03-10 21:35 | 361759.4 | 1080.0007 | 2 | 42 | 4.200254 | 3.692348 | 1.391809 | 4.92e-10 | 5.760723 | 1.664e-09
2018-03-10 21:37 | 361879.4 | 1200.001 | 2 | 42 | 4.200285 | 3.379357 | 1.509653 | 4.92e-10 | 6.255698 | 1.664e-09
2018-03-10 21:37 | 361928.9 | 1249.4784 | 2 | 42 | 4.200264 | 3.259992 | 1.555267 | 4.92e-10 | 6.447291 | 1.664e-09
2018-03-10 21:39 | 362048.9 | 120.0005 | 3 | 42 | 4.22071 | 3.259858 | 1.663546 | 4.92e-10 | 6.903085 | 1.664e-09
2018-03-10 21:41 | 362168.9 | 240.0011 | 3 | 42 | 4.244994 | 3.259933 | 1.772199 | 4.92e-10 | 7.362989 | 1.664e-09
2018-03-10 21:43 | 362288.9 | 360.0014 | 3 | 42 | 4.27183 | 3.259902 | 1.88087 | 4.92e-10 | 7.825717 | 1.664e-09
2018-03-10 21:45 | 362408.9 | 480.0011 | 3 | 42 | 4.303311 | 3.259925 | 1.98953 | 4.92e-10 | 8.29156 | 1.664e-09
2018-03-10 21:47 | 362528.9 | 600.0006 | 3 | 42 | 4.336529 | 3.259934 | 2.09819 | 4.92e-10 | 8.760958 | 1.664e-09
2018-03-10 21:49 | 362648.9 | 720.0002 | 3 | 42 | 4.371854 | 3.259898 | 2.206833 | 4.92e-10 | 9.233982 | 1.664e-09
2018-03-10 21:51 | 362768.9 | 840.0014 | 3 | 42 | 4.40029 | 3.125827 | 2.314977 | 4.92e-10 | 9.708646 | 1.664e-09
2018-03-10 21:53 | 362888.9 | 960.0011 | 3 | 42 | 4.400298 | 2.69768 | 2.4118 | 4.92e-10 | 10.1347 | 1.664e-09
2018-03-10 21:55 | 363008.9 | 1080.0006 | 3 | 42 | 4.400269 | 2.328944 | 2.495362 | 4.92e-10 | 10.50239 | 1.664e-09
2018-03-10 21:57 | 363128.9 | 1200.0011 | 3 | 42 | 4.400264 | 2.025268 | 2.567783 | 4.92e-10 | 10.82106 | 1.664e-09
2018-03-10 21:59 | 363248.9 | 1320.0001 | 3 | 42 | 4.400267 | 1.769549 | 2.630897 | 4.92e-10 | 11.09878 | 1.664e-09
2018-03-10 22:01 | 363368.9 | 1440.0002 | 3 | 42 | 4.400226 | 1.550299 | 2.68617 | 4.92e-10 | 11.342 | 1.664e-09
2018-03-10 22:03 | 363488.9 | 1560.0006 | 3 | 42 | 4.40023 | 1.352407 | 2.734513 | 4.92e-10 | 11.55472 | 1.664e-09
2018-03-10 22:05 | 363608.9 | 1680.0011 | 3 | 42 | 4.400282 | 1.189686 | 2.776768 | 4.92e-10 | 11.74065 | 1.664e-09
2018-03-10 22:07 | 363728.9 | 1800.0014 | 3 | 42 | 4.400255 | 1.052632 | 2.814056 | 4.92e-10 | 11.90473 | 1.664e-09
2018-03-10 22:09 | 363848.9 | 1920.0019 | 3 | 42 | 4.400229 | 0.9376564 | 2.847162 | 4.92e-10 | 12.0504 | 1.664e-09
2018-03-10 22:11 | 363968.9 | 2040.0005 | 3 | 42 | 4.400226 | 0.8346663 | 2.876679 | 4.92e-10 | 12.18028 | 1.664e-09
2018-03-10 22:13 | 364088.9 | 2160.0011 | 3 | 42 | 4.40022 | 0.7422285 | 2.902912 | 4.92e-10 | 12.29572 | 1.664e-09
2018-03-10 22:15 | 364208.9 | 2280.0013 | 3 | 42 | 4.40025 | 0.6666451 | 2.926354 | 4.92e-10 | 12.39886 | 1.664e-09
2018-03-10 22:16 | 364233.4 | 2304.4952 | 3 | 42 | 4.400203 | 0.6519938 | 2.930838 | 4.92e-10 | 12.41859 | 1.664e-09
2018-03-10 22:18 | 364353.4 | 120.0011 | 4 | 42 | 4.334057 | 0 | 2.930838 | 4.92e-10 | 12.41859 | 1.664e-09
2018-03-10 22:20 | 364473.4 | 240.0008 | 4 | 42 | 4.328391 | 0 | 2.930838 | 4.92e-10 | 12.41859 | 1.664e-09
2018-03-10 22:21 | 364533.4 | 300.002 | 4 | 42 | 4.326771 | 0 | 2.930838 | 4.92e-10 | 12.41859 | 1.664e-09
2018-03-10 22:23 | 364653.5 | 120.0005 | 5 | 42 | 4.08891 | -2.281935 | 2.930838 | 0.0760555 | 12.41859 | 0.3134794
2018-03-10 22:25 | 364773.5 | 240.0002 | 5 | 42 | 4.054773 | -2.281885 | 2.930838 | 0.1521176 | 12.41859 | 0.6231409
2018-03-10 22:27 | 364893.5 | 360.0006 | 5 | 42 | 4.025095 | -2.28181 | 2.930838 | 0.2281799 | 12.41859 | 0.9304066
2018-03-10 22:29 | 365013.5 | 480.0001 | 5 | 42 | 3.996243 | -2.281867 | 2.930838 | 0.3042428 | 12.41859 | 1.235471
2018-03-10 22:31 | 365133.5 | 600.0005 | 5 | 42 | 3.965925 | -2.281931 | 2.930838 | 0.3802927 | 12.41859 | 1.53824
2018-03-10 22:33 | 365253.5 | 720.0009 | 5 | 42 | 3.937134 | -2.281898 | 2.930838 | 0.4563667 | 12.41859 | 1.838839
2018-03-10 22:35 | 365373.5 | 840.0013 | 5 | 42 | 3.90976 | -2.281903 | 2.930838 | 0.5324253 | 12.41859 | 2.137243
2018-03-10 22:37 | 365493.5 | 960.0002 | 5 | 42 | 3.884089 | -2.281864 | 2.930838 | 0.6084795 | 12.41859 | 2.433619
2018-03-10 22:39 | 365613.5 | 1080.0014 | 5 | 42 | 3.857442 | -2.281935 | 2.930838 | 0.6845385 | 12.41859 | 2.728042
2018-03-10 22:41 | 365733.5 | 1200.0002 | 5 | 42 | 3.829742 | -2.281985 | 2.930838 | 0.7606049 | 12.41859 | 3.020397
2018-03-10 22:43 | 365853.5 | 1320.0005 | 5 | 42 | 3.804712 | -2.281865 | 2.930838 | 0.836666 | 12.41859 | 3.310723
2018-03-10 22:45 | 365973.5 | 1440.0002 | 5 | 42 | 3.782496 | -2.282132 | 2.930838 | 0.9127323 | 12.41859 | 3.599268
2018-03-10 22:47 | 366093.5 | 1560.0005 | 5 | 42 | 3.761722 | -2.281847 | 2.930838 | 0.9887893 | 12.41859 | 3.886166
2018-03-10 22:49 | 366213.5 | 1680.0009 | 5 | 42 | 3.740009 | -2.281924 | 2.930838 | 1.064855 | 12.41859 | 4.171482
2018-03-10 22:51 | 366333.5 | 1800.0005 | 5 | 42 | 3.719872 | -2.281899 | 2.930838 | 1.140907 | 12.41859 | 4.455142
2018-03-10 22:53 | 366453.5 | 1920.0001 | 5 | 42 | 3.701046 | -2.281911 | 2.930838 | 1.21697 | 12.41859 | 4.737364
2018-03-10 22:55 | 366573.5 | 2040.0013 | 5 | 42 | 3.683809 | -2.281903 | 2.930838 | 1.293032 | 12.41859 | 5.018212
2018-03-10 22:57 | 366693.5 | 2160.0009 | 5 | 42 | 3.666305 | -2.28188 | 2.930838 | 1.369094 | 12.41859 | 5.29775
2018-03-10 22:59 | 366813.5 | 2280.0013 | 5 | 42 | 3.648823 | -2.281894 | 2.930838 | 1.445156 | 12.41859 | 5.575934
2018-03-10 23:01 | 366933.5 | 2400.0001 | 5 | 42 | 3.633536 | -2.281918 | 2.930838 | 1.521224 | 12.41859 | 5.8529
2018-03-10 23:03 | 367053.5 | 2520.0013 | 5 | 42 | 3.619862 | -2.281872 | 2.930838 | 1.597287 | 12.41859 | 6.12874
2018-03-10 23:05 | 367173.5 | 2640.0017 | 5 | 42 | 3.607129 | -2.281898 | 2.930838 | 1.67334 | 12.41859 | 6.403562
2018-03-10 23:07 | 367293.5 | 2760.0005 | 5 | 42 | 3.593585 | -2.281836 | 2.930838 | 1.749408 | 12.41859 | 6.677434
2018-03-10 23:09 | 367413.5 | 2880.0009 | 5 | 42 | 3.581606 | -2.281846 | 2.930838 | 1.825473 | 12.41859 | 6.950311
2018-03-10 23:11 | 367533.5 | 3000.0006 | 5 | 42 | 3.570842 | -2.281874 | 2.930838 | 1.901533 | 12.41859 | 7.222317
2018-03-10 23:13 | 367653.5 | 3120.0002 | 5 | 42 | 3.56135 | -2.281985 | 2.930838 | 1.977586 | 12.41859 | 7.493527
2018-03-10 23:15 | 367773.5 | 3240.0013 | 5 | 42 | 3.550651 | -2.281981 | 2.930838 | 2.053651 | 12.41859 | 7.764026
2018-03-10 23:17 | 367893.5 | 3360.0001 | 5 | 42 | 3.538658 | -2.281938 | 2.930838 | 2.129719 | 12.41859 | 8.033649
2018-03-10 23:19 | 368013.5 | 3480.0013 | 5 | 42 | 3.527562 | -2.281917 | 2.930838 | 2.205783 | 12.41859 | 8.302398
2018-03-10 23:21 | 368133.5 | 3600.001 | 5 | 42 | 3.516466 | -2.281935 | 2.930838 | 2.281847 | 12.41859 | 8.570288
2018-03-10 23:23 | 368253.5 | 3720.0006 | 5 | 42 | 3.504259 | -2.28188 | 2.930838 | 2.357907 | 12.41859 | 8.837303
2018-03-10 23:25 | 368373.5 | 3840.0001 | 5 | 42 | 3.488208 | -2.281877 | 2.930838 | 2.433973 | 12.41859 | 9.103271
2018-03-10 23:27 | 368493.5 | 3960.0014 | 5 | 42 | 3.470335 | -2.28202 | 2.930838 | 2.51003 | 12.41859 | 9.367905
2018-03-10 23:29 | 368613.5 | 4080.0009 | 5 | 42 | 3.4486 | -2.281988 | 2.930838 | 2.586098 | 12.41859 | 9.631098
2018-03-10 23:31 | 368733.5 | 4200.0006 | 5 | 42 | 3.420313 | -2.281931 | 2.930838 | 2.662158 | 12.41859 | 9.892395
2018-03-10 23:33 | 368853.5 | 4320.0009 | 5 | 42 | 3.375106 | -2.282001 | 2.930838 | 2.738223 | 12.41859 | 10.15098
2018-03-10 23:35 | 368973.5 | 4440.0005 | 5 | 42 | 3.299655 | -2.282006 | 2.930838 | 2.814286 | 12.41859 | 10.40508
2018-03-10 23:37 | 369093.5 | 4560.0001 | 5 | 42 | 3.156209 | -2.281977 | 2.930838 | 2.890351 | 12.41859 | 10.65133
2018-03-10 23:38 | 369156.1 | 4622.5663 | 5 | 42 | 2.999997 | -2.281928 | 2.930838 | 2.930008 | 12.41859 | 10.77375
2018-03-10 23:40 | 369276.1 | 120.0022 | 6 | 42 | 3.363668 | 0 | 2.930838 | 2.930008 | 12.41859 | 10.77375
2018-03-10 23:42 | 369396.1 | 240.0002 | 6 | 42 | 3.378983 | 0 | 2.930838 | 2.930008 | 12.41859 | 10.77375
2018-03-10 23:43 | 369456.1 | 300.0015 | 6 | 42 | 3.382723 | 0 | 2.930838 | 2.930008 | 12.41859 | 10.77375
2018-03-10 23:43 | 369456.1 | 0.0025 | 7 | 43 | 3.382915 | 0 | 0 | 0 | 0 | 0
2018-03-10 23:45 | 369576.2 | 120.0006 | 2 | 43 | 4.071315 | 4.889878 | 0.1624092 | 0 | 0.6419343 | 0
2018-03-10 23:47 | 369696.2 | 240.0011 | 2 | 43 | 4.103121 | 4.889989 | 0.3253978 | 0 | 1.307973 | 0
2018-03-10 23:49 | 369816.2 | 360.0015 | 2 | 43 | 4.135708 | 4.889939 | 0.4883934 | 0 | 1.979513 | 0
2018-03-10 23:51 | 369936.2 | 480.0011 | 2 | 43 | 4.163229 | 4.889915 | 0.6513849 | 0 | 2.655873 | 0
2018-03-10 23:53 | 370056.2 | 600.0015 | 2 | 43 | 4.189131 | 4.889905 | 0.8143536 | 0 | 3.336505 | 0
2018-03-10 23:55 | 370176.2 | 720.0003 | 2 | 43 | 4.200283 | 4.672303 | 0.9753127 | 0 | 4.012164 | 0
2018-03-10 23:57 | 370296.2 | 840.0015 | 2 | 43 | 4.200307 | 4.328704 | 1.125183 | 0 | 4.64166 | 0
2018-03-10 23:59 | 370416.2 | 960.0003 | 2 | 43 | 4.200281 | 4.002589 | 1.264031 | 0 | 5.224861 | 0
2018-03-11 00:01 | 370536.2 | 1080.0016 | 2 | 43 | 4.200274 | 3.671309 | 1.391911 | 0 | 5.761992 | 0
2018-03-11 00:03 | 370656.2 | 1200.0002 | 2 | 43 | 4.200261 | 3.376075 | 1.50922 | 0 | 6.254724 | 0
2018-03-11 00:04 | 370707.1 | 1250.8842 | 2 | 43 | 4.200254 | 3.259995 | 1.556128 | 0 | 6.451751 | 0
2018-03-11 00:06 | 370827.1 | 120.0013 | 3 | 43 | 4.220347 | 3.25991 | 1.664406 | 5.37e-10 | 6.907527 | 2.176e-09
2018-03-11 00:08 | 370947.1 | 240.0001 | 3 | 43 | 4.244306 | 3.25987 | 1.773063 | 5.37e-10 | 7.367362 | 2.176e-09
2018-03-11 00:10 | 371067.1 | 360.0013 | 3 | 43 | 4.272561 | 3.259841 | 1.881717 | 5.37e-10 | 7.830012 | 2.176e-09
2018-03-11 00:12 | 371187.1 | 480.0002 | 3 | 43 | 4.303337 | 3.259915 | 1.990378 | 5.37e-10 | 8.295937 | 2.176e-09
2018-03-11 00:14 | 371307.1 | 600.0004 | 3 | 43 | 4.335981 | 3.259906 | 2.099034 | 5.37e-10 | 8.765269 | 2.176e-09
2018-03-11 00:16 | 371427.1 | 720.0009 | 3 | 43 | 4.370438 | 3.259898 | 2.2077 | 5.37e-10 | 9.238299 | 2.176e-09
2018-03-11 00:18 | 371547.1 | 840.0005 | 3 | 43 | 4.400267 | 3.130494 | 2.315895 | 5.37e-10 | 9.713082 | 2.176e-09
2018-03-11 00:20 | 371667.1 | 960.0009 | 3 | 43 | 4.400315 | 2.687743 | 2.412465 | 5.37e-10 | 10.13802 | 2.176e-09
2018-03-11 00:22 | 371787.1 | 1080.0013 | 3 | 43 | 4.400293 | 2.332034 | 2.495946 | 5.37e-10 | 10.50536 | 2.176e-09
2018-03-11 00:24 | 371907.1 | 1200.0001 | 3 | 43 | 4.400331 | 2.030381 | 2.568465 | 5.37e-10 | 10.82446 | 2.176e-09
2018-03-11 00:26 | 372027.1 | 1320.0013 | 3 | 43 | 4.400248 | 1.773276 | 2.631777 | 5.37e-10 | 11.10305 | 2.176e-09
2018-03-11 00:28 | 372147.1 | 1440.0001 | 3 | 43 | 4.400263 | 1.542845 | 2.686999 | 5.37e-10 | 11.34604 | 2.176e-09
2018-03-11 00:30 | 372267.1 | 1560.0004 | 3 | 43 | 4.400248 | 1.349291 | 2.735083 | 5.37e-10 | 11.55763 | 2.176e-09
2018-03-11 00:32 | 372387.1 | 1680.0009 | 3 | 43 | 4.400257 | 1.188744 | 2.777306 | 5.37e-10 | 11.74342 | 2.176e-09
2018-03-11 00:34 | 372507.1 | 1800.0005 | 3 | 43 | 4.400229 | 1.054986 | 2.814623 | 5.37e-10 | 11.90762 | 2.176e-09
2018-03-11 00:36 | 372627.1 | 1920.0033 | 3 | 43 | 4.400221 | 0.9361658 | 2.847778 | 5.37e-10 | 12.05351 | 2.176e-09
2018-03-11 00:38 | 372747.1 | 2040.0005 | 3 | 43 | 4.400192 | 0.828578 | 2.87715 | 5.37e-10 | 12.18275 | 2.176e-09
2018-03-11 00:40 | 372867.1 | 2160.001 | 3 | 43 | 4.400231 | 0.7410936 | 2.903277 | 5.37e-10 | 12.29772 | 2.176e-09
2018-03-11 00:42 | 372987.1 | 2280.0004 | 3 | 43 | 4.40022 | 0.665472 | 2.926682 | 5.37e-10 | 12.40071 | 2.176e-09
2018-03-11 00:42 | 373011.4 | 2304.3376 | 3 | 43 | 4.400185 | 0.6519985 | 2.931137 | 5.37e-10 | 12.42031 | 2.176e-09
2018-03-11 00:44 | 373131.5 | 120.0013 | 4 | 43 | 4.334192 | 0 | 2.931137 | 5.37e-10 | 12.42031 | 2.176e-09
2018-03-11 00:46 | 373251.5 | 240.0002 | 4 | 43 | 4.328595 | 0 | 2.931137 | 5.37e-10 | 12.42031 | 2.176e-09
2018-03-11 00:47 | 373311.5 | 300.0038 | 4 | 43 | 4.326991 | 0 | 2.931137 | 5.37e-10 | 12.42031 | 2.176e-09
2018-03-11 00:49 | 373431.6 | 120.0006 | 5 | 43 | 4.089422 | -2.281903 | 2.931137 | 0.07605159 | 12.42031 | 0.3134782
2018-03-11 00:51 | 373551.6 | 240.0001 | 5 | 43 | 4.055708 | -2.281922 | 2.931137 | 0.1521162 | 12.42031 | 0.6231979
2018-03-11 00:53 | 373671.6 | 360.0006 | 5 | 43 | 4.025965 | -2.281959 | 2.931137 | 0.2281804 | 12.42031 | 0.930559
2018-03-11 00:55 | 373791.6 | 480.0002 | 5 | 43 | 3.995318 | -2.282203 | 2.931137 | 0.3042421 | 12.42031 | 1.235624
2018-03-11 00:57 | 373911.6 | 600.0006 | 5 | 43 | 3.965876 | -2.281963 | 2.931137 | 0.3803033 | 12.42031 | 1.538381
2018-03-11 00:59 | 374031.6 | 720.0009 | 5 | 43 | 3.93751 | -2.281901 | 2.931137 | 0.4563582 | 12.42031 | 1.838923
2018-03-11 01:01 | 374151.6 | 840.0005 | 5 | 43 | 3.910806 | -2.28188 | 2.931137 | 0.5324193 | 12.42031 | 2.137391
2018-03-11 01:03 | 374271.6 | 960.0001 | 5 | 43 | 3.883913 | -2.281864 | 2.931137 | 0.6084768 | 12.42031 | 2.433822
2018-03-11 01:05 | 374391.6 | 1080.0013 | 5 | 43 | 3.856227 | -2.281888 | 2.931137 | 0.6845465 | 12.42031 | 2.72821
2018-03-11 01:07 | 374511.6 | 1200.0001 | 5 | 43 | 3.82959 | -2.281849 | 2.931137 | 0.7606055 | 12.42031 | 3.020489
2018-03-11 01:09 | 374631.6 | 1320.0014 | 5 | 43 | 3.804994 | -2.28191 | 2.931137 | 0.8366674 | 12.42031 | 3.310817
2018-03-11 01:11 | 374751.6 | 1440.0001 | 5 | 43 | 3.782709 | -2.281872 | 2.931137 | 0.91273 | 12.42031 | 3.599384
2018-03-11 01:13 | 374871.6 | 1560.0013 | 5 | 43 | 3.760347 | -2.281906 | 2.931137 | 0.9887893 | 12.42031 | 3.886248
2018-03-11 01:15 | 374991.6 | 1680.0009 | 5 | 43 | 3.739085 | -2.281869 | 2.931137 | 1.064855 | 12.42031 | 4.171459
2018-03-11 01:17 | 375111.6 | 1800.0013 | 5 | 43 | 3.719329 | -2.281867 | 2.931137 | 1.140916 | 12.42031 | 4.455099
2018-03-11 01:19 | 375231.6 | 1920.0009 | 5 | 43 | 3.701141 | -2.281926 | 2.931137 | 1.216977 | 12.42031 | 4.737294
2018-03-11 01:21 | 375351.6 | 2040.0014 | 5 | 43 | 3.682792 | -2.281867 | 2.931137 | 1.293035 | 12.42031 | 5.018104
2018-03-11 01:23 | 375471.6 | 2160.0001 | 5 | 43 | 3.664436 | -2.281865 | 2.931137 | 1.369101 | 12.42031 | 5.297529
2018-03-11 01:25 | 375591.6 | 2280.0013 | 5 | 43 | 3.648016 | -2.281878 | 2.931137 | 1.445151 | 12.42031 | 5.575576
2018-03-11 01:27 | 375711.6 | 2400.0009 | 5 | 43 | 3.63319 | -2.281924 | 2.931137 | 1.521215 | 12.42031 | 5.85248
2018-03-11 01:29 | 375831.6 | 2520.0001 | 5 | 43 | 3.619615 | -2.281882 | 2.931137 | 1.597279 | 12.42031 | 6.128322
2018-03-11 01:31 | 375951.6 | 2640.0001 | 5 | 43 | 3.605354 | -2.281805 | 2.931137 | 1.673333 | 12.42031 | 6.40307
2018-03-11 01:33 | 376071.6 | 2760.0005 | 5 | 43 | 3.592469 | -2.281901 | 2.931137 | 1.749407 | 12.42031 | 6.676838
2018-03-11 01:35 | 376191.6 | 2880.0009 | 5 | 43 | 3.580952 | -2.281864 | 2.931137 | 1.825463 | 12.42031 | 6.949623
2018-03-11 01:37 | 376311.6 | 3000.0014 | 5 | 43 | 3.570909 | -2.281831 | 2.931137 | 1.901529 | 12.42031 | 7.221623
2018-03-11 01:39 | 376431.6 | 3120.0001 | 5 | 43 | 3.560259 | -2.281864 | 2.931137 | 1.97759 | 12.42031 | 7.492836
2018-03-11 01:41 | 376551.6 | 3240.0005 | 5 | 43 | 3.548417 | -2.281865 | 2.931137 | 2.053641 | 12.42031 | 7.763133
2018-03-11 01:43 | 376671.6 | 3360.0002 | 5 | 43 | 3.537625 | -2.28189 | 2.931137 | 2.12971 | 12.42031 | 8.032648
2018-03-11 01:45 | 376791.6 | 3480.0014 | 5 | 43 | 3.526963 | -2.282127 | 2.931137 | 2.205771 | 12.42031 | 8.301313
2018-03-11 01:47 | 376911.6 | 3600.0009 | 5 | 43 | 3.516174 | -2.281981 | 2.931137 | 2.281836 | 12.42031 | 8.569196
2018-03-11 01:49 | 377031.6 | 3720.0014 | 5 | 43 | 3.501931 | -2.281922 | 2.931137 | 2.35789 | 12.42031 | 8.836098
2018-03-11 01:51 | 377151.6 | 3840.0002 | 5 | 43 | 3.486652 | -2.281862 | 2.931137 | 2.433955 | 12.42031 | 9.101895
2018-03-11 01:53 | 377271.6 | 3960.0006 | 5 | 43 | 3.469497 | -2.282129 | 2.931137 | 2.510018 | 12.42031 | 9.366468
2018-03-11 01:55 | 377391.6 | 4080.0002 | 5 | 43 | 3.448923 | -2.281856 | 2.931137 | 2.586072 | 12.42031 | 9.629582
2018-03-11 01:57 | 377511.6 | 4200.0005 | 5 | 43 | 3.418742 | -2.281895 | 2.931137 | 2.662136 | 12.42031 | 9.890861
2018-03-11 01:59 | 377631.6 | 4320.0002 | 5 | 43 | 3.3716 | -2.281839 | 2.931137 | 2.738204 | 12.42031 | 10.14924
2018-03-11 02:01 | 377751.6 | 4440.0013 | 5 | 43 | 3.298876 | -2.281895 | 2.931137 | 2.814268 | 12.42031 | 10.40318
2018-03-11 02:03 | 377871.6 | 4560.0001 | 5 | 43 | 3.157136 | -2.281965 | 2.931137 | 2.890324 | 12.42031 | 10.6494
2018-03-11 02:04 | 377935.3 | 4623.6848 | 5 | 43 | 2.999997 | -2.28197 | 2.931137 | 2.930697 | 12.42031 | 10.77406
2018-03-11 02:06 | 378055.3 | 120.0011 | 6 | 43 | 3.362802 | 0 | 2.931137 | 2.930697 | 12.42031 | 10.77406
2018-03-11 02:08 | 378175.3 | 240.0007 | 6 | 43 | 3.378102 | 0 | 2.931137 | 2.930697 | 12.42031 | 10.77406
2018-03-11 02:09 | 378235.3 | 300.0019 | 6 | 43 | 3.381682 | 0 | 2.931137 | 2.930697 | 12.42031 | 10.77406
2018-03-11 02:09 | 378235.3 | 0.0025 | 7 | 44 | 3.381656 | 0 | 0 | 0 | 0 | 0
2018-03-11 02:11 | 378355.4 | 120.0015 | 2 | 44 | 4.071779 | 4.889909 | 0.1624148 | 0 | 0.6419933 | 0
2018-03-11 02:13 | 378475.4 | 240.0004 | 2 | 44 | 4.102271 | 4.889895 | 0.3254083 | 0 | 1.308033 | 0
2018-03-11 02:15 | 378595.4 | 360.0015 | 2 | 44 | 4.136643 | 4.889915 | 0.4883826 | 0 | 1.979469 | 0
2018-03-11 02:17 | 378715.4 | 480.0003 | 2 | 44 | 4.165614 | 4.889953 | 0.6513899 | 0 | 2.656249 | 0
2018-03-11 02:19 | 378835.4 | 600.0015 | 2 | 44 | 4.189034 | 4.889937 | 0.8143521 | 0 | 3.336999 | 0
2018-03-11 02:21 | 378955.4 | 720.0004 | 2 | 44 | 4.200306 | 4.682115 | 0.9753943 | 0 | 4.012999 | 0
2018-03-11 02:23 | 379075.4 | 840.0015 | 2 | 44 | 4.200293 | 4.337075 | 1.125743 | 0 | 4.644507 | 0
2018-03-11 02:25 | 379195.4 | 960.0019 | 2 | 44 | 4.200275 | 3.979497 | 1.26439 | 0 | 5.226863 | 0
2018-03-11 02:27 | 379315.4 | 1080.0007 | 2 | 44 | 4.200293 | 3.663424 | 1.391634 | 0 | 5.761324 | 0
2018-03-11 02:29 | 379435.4 | 1200.0004 | 2 | 44 | 4.200296 | 3.379304 | 1.508949 | 0 | 6.254078 | 0
2018-03-11 02:30 | 379488.3 | 1252.9147 | 2 | 44 | 4.20029 | 3.259992 | 1.557712 | 0 | 6.458895 | 0
2018-03-11 02:32 | 379608.3 | 120.0013 | 3 | 44 | 4.219921 | 3.259898 | 1.666007 | 9.69e-10 | 6.91471 | 3.928e-09
2018-03-11 02:34 | 379728.3 | 240 | 3 | 44 | 4.245631 | 3.260137 | 1.774659 | 9.69e-10 | 7.374556 | 3.928e-09
2018-03-11 02:36 | 379848.3 | 360.0004 | 3 | 44 | 4.274088 | 3.259902 | 1.883323 | 9.69e-10 | 7.837446 | 3.928e-09
2018-03-11 02:38 | 379968.3 | 480.0009 | 3 | 44 | 4.304102 | 3.259908 | 1.991991 | 9.69e-10 | 8.303516 | 3.928e-09
2018-03-11 02:40 | 380088.3 | 600.0005 | 3 | 44 | 4.33575 | 3.25991 | 2.100641 | 9.69e-10 | 8.772864 | 3.928e-09
2018-03-11 02:42 | 380208.3 | 720.0009 | 3 | 44 | 4.370852 | 3.259889 | 2.209302 | 9.69e-10 | 9.245857 | 3.928e-09
2018-03-11 02:44 | 380328.3 | 840.0013 | 3 | 44 | 4.400318 | 3.101604 | 2.317237 | 9.69e-10 | 9.719604 | 3.928e-09
2018-03-11 02:46 | 380448.3 | 960.0019 | 3 | 44 | 4.400263 | 2.677165 | 2.413236 | 9.69e-10 | 10.14203 | 3.928e-09
2018-03-11 02:48 | 380568.3 | 1080.0005 | 3 | 44 | 4.400277 | 2.328734 | 2.496503 | 9.69e-10 | 10.50843 | 3.928e-09
2018-03-11 02:50 | 380688.3 | 1200.001 | 3 | 44 | 4.400236 | 2.032147 | 2.569099 | 9.69e-10 | 10.82787 | 3.928e-09
2018-03-11 02:52 | 380808.3 | 1320 | 3 | 44 | 4.400307 | 1.764814 | 2.63231 | 9.69e-10 | 11.10601 | 3.928e-09
2018-03-11 02:54 | 380928.3 | 1440.001 | 3 | 44 | 4.400271 | 1.535771 | 2.68716 | 9.69e-10 | 11.34737 | 3.928e-09
2018-03-11 02:56 | 381048.3 | 1560.0005 | 3 | 44 | 4.400312 | 1.348568 | 2.73513 | 9.69e-10 | 11.55845 | 3.928e-09
2018-03-11 02:58 | 381168.3 | 1680.001 | 3 | 44 | 4.400245 | 1.191531 | 2.777363 | 9.69e-10 | 11.74428 | 3.928e-09
2018-03-11 03:00 | 381288.3 | 1800.0013 | 3 | 44 | 4.400216 | 1.054516 | 2.814757 | 9.69e-10 | 11.90883 | 3.928e-09
2018-03-11 03:02 | 381408.3 | 1920.0001 | 3 | 44 | 4.400219 | 0.9300871 | 2.847773 | 9.69e-10 | 12.0541 | 3.928e-09
2018-03-11 03:04 | 381528.3 | 2040.0013 | 3 | 44 | 4.400216 | 0.8277998 | 2.877014 | 9.69e-10 | 12.18277 | 3.928e-09
2018-03-11 03:06 | 381648.3 | 2160.001 | 3 | 44 | 4.400183 | 0.740653 | 2.903123 | 9.69e-10 | 12.29766 | 3.928e-09
2018-03-11 03:08 | 381768.3 | 2280.0021 | 3 | 44 | 4.40021 | 0.6680117 | 2.926583 | 9.69e-10 | 12.40089 | 3.928e-09
2018-03-11 03:09 | 381796.6 | 2308.2705 | 3 | 44 | 4.400248 | 0.651988 | 2.931763 | 9.69e-10 | 12.42368 | 3.928e-09
2018-03-11 03:11 | 381916.6 | 120.0005 | 4 | 44 | 4.334426 | 0 | 2.931763 | 9.69e-10 | 12.42368 | 3.928e-09
2018-03-11 03:13 | 382036.6 | 240.0002 | 4 | 44 | 4.328862 | 0 | 2.931763 | 9.69e-10 | 12.42368 | 3.928e-09
2018-03-11 03:14 | 382096.6 | 300.0038 | 4 | 44 | 4.32725 | 0 | 2.931763 | 9.69e-10 | 12.42368 | 3.928e-09
2018-03-11 03:16 | 382216.7 | 120.0005 | 5 | 44 | 4.090168 | -2.281887 | 2.931763 | 0.07605746 | 12.42368 | 0.3135328
2018-03-11 03:18 | 382336.7 | 240.0009 | 5 | 44 | 4.056702 | -2.281903 | 2.931763 | 0.152117 | 12.42368 | 0.6233156
2018-03-11 03:20 | 382456.7 | 360.0005 | 5 | 44 | 4.025174 | -2.281926 | 2.931763 | 0.2281773 | 12.42368 | 0.9306755
2018-03-11 03:22 | 382576.7 | 480.0001 | 5 | 44 | 3.995153 | -2.281898 | 2.931763 | 0.3042402 | 12.42368 | 1.235686
2018-03-11 03:24 | 382696.7 | 600.0005 | 5 | 44 | 3.966354 | -2.28191 | 2.931763 | 0.3803012 | 12.42368 | 1.538463
2018-03-11 03:26 | 382816.7 | 720.0009 | 5 | 44 | 3.938907 | -2.28194 | 2.931763 | 0.4563537 | 12.42368 | 1.839064
2018-03-11 03:28 | 382936.7 | 840.0005 | 5 | 44 | 3.911354 | -2.281869 | 2.931763 | 0.5324234 | 12.42368 | 2.137653
2018-03-11 03:30 | 383056.7 | 960.0009 | 5 | 44 | 3.883358 | -2.281913 | 2.931763 | 0.6084775 | 12.42368 | 2.434051
2018-03-11 03:32 | 383176.7 | 1080.0014 | 5 | 44 | 3.856833 | -2.281874 | 2.931763 | 0.6845404 | 12.42368 | 2.728419
2018-03-11 03:34 | 383296.7 | 1200.0002 | 5 | 44 | 3.830797 | -2.281831 | 2.931763 | 0.7606003 | 12.42368 | 3.020769
2018-03-11 03:36 | 383416.7 | 1320.0014 | 5 | 44 | 3.806513 | -2.281913 | 2.931763 | 0.8366539 | 12.42368 | 3.311185
2018-03-11 03:38 | 383536.7 | 1440.0002 | 5 | 44 | 3.782579 | -2.28186 | 2.931763 | 0.9127283 | 12.42368 | 3.599854
2018-03-11 03:40 | 383656.7 | 1560.0014 | 5 | 44 | 3.760591 | -2.281911 | 2.931763 | 0.9887908 | 12.42368 | 3.886717
2018-03-11 03:42 | 383776.7 | 1680.0009 | 5 | 44 | 3.73998 | -2.281946 | 2.931763 | 1.064843 | 12.42368 | 4.171929
2018-03-11 03:44 | 383896.7 | 1800.0005 | 5 | 44 | 3.721042 | -2.281862 | 2.931763 | 1.140906 | 12.42368 | 4.455672
2018-03-11 03:46 | 384016.7 | 1920.0001 | 5 | 44 | 3.702052 | -2.281851 | 2.931763 | 1.216968 | 12.42368 | 4.737986
2018-03-11 03:48 | 384136.7 | 2040.0005 | 5 | 44 | 3.682616 | -2.281878 | 2.931763 | 1.293032 | 12.42368 | 5.01883
2018-03-11 03:50 | 384256.7 | 2160.0001 | 5 | 44 | 3.665214 | -2.281952 | 2.931763 | 1.369089 | 12.42368 | 5.298247
2018-03-11 03:52 | 384376.7 | 2280.0014 | 5 | 44 | 3.649258 | -2.28191 | 2.931763 | 1.445142 | 12.42368 | 5.576379
2018-03-11 03:54 | 384496.7 | 2400.0009 | 5 | 44 | 3.634708 | -2.281903 | 2.931763 | 1.521212 | 12.42368 | 5.853423
2018-03-11 03:56 | 384616.7 | 2520.0005 | 5 | 44 | 3.619474 | -2.281839 | 2.931763 | 1.597267 | 12.42368 | 6.129285
2018-03-11 03:58 | 384736.7 | 2640.0001 | 5 | 44 | 3.605549 | -2.281913 | 2.931763 | 1.673335 | 12.42368 | 6.404068
2018-03-11 04:00 | 384856.7 | 2760.0014 | 5 | 44 | 3.593254 | -2.281883 | 2.931763 | 1.749394 | 12.42368 | 6.677828
2018-03-11 04:02 | 384976.7 | 2880.001 | 5 | 44 | 3.58259 | -2.282136 | 2.931763 | 1.825461 | 12.42368 | 6.950742
2018-03-11 04:04 | 385096.7 | 3000.0014 | 5 | 44 | 3.571796 | -2.282182 | 2.931763 | 1.901521 | 12.42368 | 7.222828
2018-03-11 04:06 | 385216.7 | 3120.0002 | 5 | 44 | 3.559968 | -2.281846 | 2.931763 | 1.977582 | 12.42368 | 7.494049
2018-03-11 04:08 | 385336.7 | 3240.0005 | 5 | 44 | 3.549395 | -2.281882 | 2.931763 | 2.053645 | 12.42368 | 7.764424
2018-03-11 04:10 | 385456.7 | 3360.0009 | 5 | 44 | 3.539109 | -2.281862 | 2.931763 | 2.129702 | 12.42368 | 8.033986
2018-03-11 04:12 | 385576.7 | 3480.0013 | 5 | 44 | 3.528926 | -2.281883 | 2.931763 | 2.205765 | 12.42368 | 8.302805
2018-03-11 04:14 | 385696.7 | 3600.0002 | 5 | 44 | 3.51576 | -2.281895 | 2.931763 | 2.281821 | 12.42368 | 8.570725
2018-03-11 04:16 | 385816.7 | 3720.0005 | 5 | 44 | 3.502108 | -2.281933 | 2.931763 | 2.357882 | 12.42368 | 8.837611
2018-03-11 04:18 | 385936.7 | 3840.0002 | 5 | 44 | 3.487358 | -2.281918 | 2.931763 | 2.433949 | 12.42368 | 9.103459
2018-03-11 04:20 | 386056.7 | 3960.0014 | 5 | 44 | 3.471366 | -2.281833 | 2.931763 | 2.510005 | 12.42368 | 9.368093
2018-03-11 04:22 | 386176.7 | 4080.0002 | 5 | 44 | 3.449645 | -2.28194 | 2.931763 | 2.586068 | 12.42368 | 9.631363
2018-03-11 04:24 | 386296.7 | 4200.0013 | 5 | 44 | 3.417476 | -2.281933 | 2.931763 | 2.662127 | 12.42368 | 9.892578
2018-03-11 04:26 | 386416.7 | 4320.0001 | 5 | 44 | 3.372556 | -2.281851 | 2.931763 | 2.738188 | 12.42368 | 10.15092
2018-03-11 04:28 | 386536.7 | 4440.0005 | 5 | 44 | 3.300847 | -2.281894 | 2.931763 | 2.814252 | 12.42368 | 10.40496
2018-03-11 04:30 | 386656.7 | 4560.0001 | 5 | 44 | 3.16118 | -2.281831 | 2.931763 | 2.890314 | 12.42368 | 10.65145
2018-03-11 04:31 | 386721.4 | 4624.668 | 5 | 44 | 2.999992 | -2.281892 | 2.931763 | 2.931307 | 12.42368 | 10.77812
2018-03-11 04:33 | 386841.4 | 120.0003 | 6 | 44 | 3.361923 | 0 | 2.931763 | 2.931307 | 12.42368 | 10.77812
2018-03-11 04:35 | 386961.4 | 240.0007 | 6 | 44 | 3.377085 | 0 | 2.931763 | 2.931307 | 12.42368 | 10.77812
2018-03-11 04:36 | 387021.5 | 300.0028 | 6 | 44 | 3.380692 | 0 | 2.931763 | 2.931307 | 12.42368 | 10.77812
2018-03-11 04:36 | 387021.4 | 0.0024 | 7 | 45 | 3.380626 | 0 | 0 | 0 | 0 | 0
2018-03-11 04:38 | 387141.5 | 120.0013 | 2 | 45 | 4.070643 | 4.890052 | 0.1623974 | 1.687e-09 | 0.6417961 | 5.704e-09
2018-03-11 04:40 | 387261.5 | 240.0002 | 2 | 45 | 4.102884 | 4.889907 | 0.3253802 | 1.687e-09 | 1.307704 | 5.704e-09
2018-03-11 04:42 | 387381.5 | 360.0013 | 2 | 45 | 4.139166 | 4.88996 | 0.4883658 | 1.687e-09 | 1.979486 | 5.704e-09
2018-03-11 04:44 | 387501.5 | 480.0001 | 2 | 45 | 4.166266 | 4.889966 | 0.6513726 | 1.687e-09 | 2.656504 | 5.704e-09
2018-03-11 04:46 | 387621.5 | 600.0005 | 2 | 45 | 4.189489 | 4.889997 | 0.814375 | 1.687e-09 | 3.337524 | 5.704e-09
2018-03-11 04:48 | 387741.5 | 720.001 | 2 | 45 | 4.200309 | 4.682536 | 0.9754782 | 1.687e-09 | 4.013781 | 5.704e-09
2018-03-11 04:50 | 387861.5 | 840.0012 | 2 | 45 | 4.200315 | 4.303025 | 1.125298 | 1.687e-09 | 4.643067 | 5.704e-09
2018-03-11 04:52 | 387981.5 | 960.001 | 2 | 45 | 4.200299 | 3.961656 | 1.262877 | 1.687e-09 | 5.220937 | 5.704e-09
2018-03-11 04:54 | 388101.5 | 1080.0001 | 2 | 45 | 4.200255 | 3.654313 | 1.389733 | 1.687e-09 | 5.75377 | 5.704e-09
2018-03-11 04:56 | 388221.5 | 1200.0002 | 2 | 45 | 4.200265 | 3.38399 | 1.506949 | 1.687e-09 | 6.246109 | 5.704e-09
2018-03-11 04:57 | 388276.3 | 1254.7659 | 2 | 45 | 4.200254 | 3.25998 | 1.557495 | 1.687e-09 | 6.458415 | 5.704e-09
2018-03-11 04:59 | 388396.3 | 120.0014 | 3 | 45 | 4.221363 | 3.260127 | 1.665761 | 1.687e-09 | 6.914174 | 5.704e-09
2018-03-11 05:01 | 388516.3 | 240.0009 | 3 | 45 | 4.247356 | 3.260161 | 1.774442 | 1.687e-09 | 7.374362 | 5.704e-09
2018-03-11 05:03 | 388636.3 | 360.0006 | 3 | 45 | 4.275048 | 3.259833 | 1.883093 | 1.687e-09 | 7.837324 | 5.704e-09
2018-03-11 05:05 | 388756.3 | 480.0009 | 3 | 45 | 4.304185 | 3.259858 | 1.991762 | 1.687e-09 | 8.303471 | 5.704e-09
2018-03-11 05:07 | 388876.3 | 600.0022 | 3 | 45 | 4.336429 | 3.260049 | 2.100438 | 1.687e-09 | 8.772952 | 5.704e-09
2018-03-11 05:09 | 388996.3 | 720.0001 | 3 | 45 | 4.373245 | 3.259877 | 2.209092 | 1.687e-09 | 9.246096 | 5.704e-09
2018-03-11 05:11 | 389116.3 | 840.0006 | 3 | 45 | 4.400288 | 3.089732 | 2.316857 | 1.687e-09 | 9.719251 | 5.704e-09
2018-03-11 05:13 | 389236.3 | 960.0011 | 3 | 45 | 4.400288 | 2.678514 | 2.412724 | 1.687e-09 | 10.14109 | 5.704e-09
2018-03-11 05:15 | 389356.3 | 1080.0005 | 3 | 45 | 4.400289 | 2.334893 | 2.49618 | 1.687e-09 | 10.50832 | 5.704e-09
2018-03-11 05:17 | 389476.3 | 1200.001 | 3 | 45 | 4.400255 | 2.022317 | 2.568719 | 1.687e-09 | 10.82751 | 5.704e-09
2018-03-11 05:19 | 389596.3 | 1320.0014 | 3 | 45 | 4.40026 | 1.755208 | 2.631518 | 1.687e-09 | 11.10385 | 5.704e-09
2018-03-11 05:21 | 389716.3 | 1440.001 | 3 | 45 | 4.400246 | 1.535188 | 2.686246 | 1.687e-09 | 11.34467 | 5.704e-09
2018-03-11 05:23 | 389836.3 | 1560.0014 | 3 | 45 | 4.400302 | 1.353387 | 2.734275 | 1.687e-09 | 11.556 | 5.704e-09
2018-03-11 05:25 | 389956.3 | 1680.0002 | 3 | 45 | 4.400207 | 1.191577 | 2.776623 | 1.687e-09 | 11.74235 | 5.704e-09
2018-03-11 05:27 | 390076.3 | 1800.0014 | 3 | 45 | 4.40026 | 1.048066 | 2.813889 | 1.687e-09 | 11.90632 | 5.704e-09
2018-03-11 05:29 | 390196.3 | 1920.0002 | 3 | 45 | 4.400204 | 0.9290342 | 2.846777 | 1.687e-09 | 12.05104 | 5.704e-09
2018-03-11 05:31 | 390316.3 | 2040.0013 | 3 | 45 | 4.400234 | 0.8289452 | 2.876032 | 1.687e-09 | 12.17977 | 5.704e-09
2018-03-11 05:33 | 390436.3 | 2160.001 | 3 | 45 | 4.400225 | 0.7449818 | 2.902233 | 1.687e-09 | 12.29506 | 5.704e-09
2018-03-11 05:35 | 390556.3 | 2280 | 3 | 45 | 4.400212 | 0.6664209 | 2.925739 | 1.687e-09 | 12.39849 | 5.704e-09
2018-03-11 05:35 | 390578.4 | 2302.0671 | 3 | 45 | 4.400178 | 0.6519938 | 2.929781 | 1.687e-09 | 12.41628 | 5.704e-09
2018-03-11 05:37 | 390698.4 | 120.0011 | 4 | 45 | 4.333926 | 0 | 2.929781 | 1.687e-09 | 12.41628 | 5.704e-09
2018-03-11 05:39 | 390818.4 | 240.0008 | 4 | 45 | 4.328303 | 0 | 2.929781 | 1.687e-09 | 12.41628 | 5.704e-09
2018-03-11 05:40 | 390878.4 | 300.0036 | 4 | 45 | 4.326694 | 0 | 2.929781 | 1.687e-09 | 12.41628 | 5.704e-09
2018-03-11 05:42 | 390998.5 | 120.0013 | 5 | 45 | 4.089525 | -2.281928 | 2.929781 | 0.07606004 | 12.41628 | 0.3135032
2018-03-11 05:44 | 391118.5 | 240.0001 | 5 | 45 | 4.054407 | -2.28188 | 2.929781 | 0.1521181 | 12.41628 | 0.6231768
2018-03-11 05:46 | 391238.5 | 360.0021 | 5 | 45 | 4.023311 | -2.281911 | 2.929781 | 0.2281846 | 12.41628 | 0.9303787
2018-03-11 05:48 | 391358.5 | 480.001 | 5 | 45 | 3.993994 | -2.281911 | 2.929781 | 0.3042365 | 12.41628 | 1.235238
2018-03-11 05:50 | 391478.5 | 600.0005 | 5 | 45 | 3.966139 | -2.282013 | 2.929781 | 0.3802985 | 12.41628 | 1.53796
2018-03-11 05:52 | 391598.5 | 720.0001 | 5 | 45 | 3.937933 | -2.281972 | 2.929781 | 0.4563613 | 12.41628 | 1.838571
2018-03-11 05:54 | 391718.5 | 840.0005 | 5 | 45 | 3.908818 | -2.281938 | 2.929781 | 0.5324231 | 12.41628 | 2.136981
2018-03-11 05:56 | 391838.5 | 960.0002 | 5 | 45 | 3.881984 | -2.281887 | 2.929781 | 0.608484 | 12.41628 | 2.43326
2018-03-11 05:58 | 391958.5 | 1080.0005 | 5 | 45 | 3.855971 | -2.281826 | 2.929781 | 0.6845332 | 12.41628 | 2.727488
2018-03-11 06:00 | 392078.5 | 1200.0001 | 5 | 45 | 3.830383 | -2.281867 | 2.929781 | 0.7606058 | 12.41628 | 3.019855
2018-03-11 06:02 | 392198.5 | 1320.0006 | 5 | 45 | 3.804762 | -2.28194 | 2.929781 | 0.8366641 | 12.41628 | 3.310215
2018-03-11 06:04 | 392318.5 | 1440.0001 | 5 | 45 | 3.781125 | -2.281959 | 2.929781 | 0.9127269 | 12.41628 | 3.598691
2018-03-11 06:06 | 392438.5 | 1560.0005 | 5 | 45 | 3.759817 | -2.281926 | 2.929781 | 0.9887828 | 12.41628 | 3.88545
2018-03-11 06:08 | 392558.5 | 1680.0001 | 5 | 45 | 3.740169 | -2.281921 | 2.929781 | 1.064844 | 12.41628 | 4.17067
2018-03-11 06:10 | 392678.5 | 1800.0013 | 5 | 45 | 3.720598 | -2.281849 | 2.929781 | 1.140907 | 12.41628 | 4.454415
2018-03-11 06:12 | 392798.5 | 1920.0009 | 5 | 45 | 3.700283 | -2.281857 | 2.929781 | 1.216974 | 12.41628 | 4.736644
2018-03-11 06:14 | 392918.5 | 2040.0022 | 5 | 45 | 3.681957 | -2.281872 | 2.929781 | 1.293032 | 12.41628 | 5.017376
2018-03-11 06:16 | 393038.5 | 2160.0018 | 5 | 45 | 3.66485 | -2.281858 | 2.929781 | 1.369096 | 12.41628 | 5.296777
2018-03-11 06:18 | 393158.5 | 2280.0006 | 5 | 45 | 3.64945 | -2.281892 | 2.929781 | 1.44515 | 12.41628 | 5.57492
2018-03-11 06:20 | 393278.5 | 2400.0001 | 5 | 45 | 3.633329 | -2.281858 | 2.929781 | 1.521208 | 12.41628 | 5.851886
2018-03-11 06:22 | 393398.5 | 2520.0006 | 5 | 45 | 3.61834 | -2.281877 | 2.929781 | 1.597273 | 12.41628 | 6.127666
2018-03-11 06:24 | 393518.5 | 2640.0001 | 5 | 45 | 3.605033 | -2.281847 | 2.929781 | 1.673335 | 12.41628 | 6.40237
2018-03-11 06:26 | 393638.5 | 2760.0013 | 5 | 45 | 3.593471 | -2.281885 | 2.929781 | 1.749392 | 12.41628 | 6.676104
2018-03-11 06:28 | 393758.5 | 2880.0009 | 5 | 45 | 3.582169 | -2.28186 | 2.929781 | 1.825449 | 12.41628 | 6.948991
2018-03-11 06:30 | 393878.5 | 3000.0013 | 5 | 45 | 3.569946 | -2.281944 | 2.929781 | 1.901508 | 12.41628 | 7.220975
2018-03-11 06:32 | 393998.5 | 3120.0001 | 5 | 45 | 3.559179 | -2.281844 | 2.929781 | 1.97757 | 12.41628 | 7.492095
2018-03-11 06:34 | 394118.5 | 3240.0005 | 5 | 45 | 3.549039 | -2.28189 | 2.929781 | 2.053632 | 12.41628 | 7.762422
2018-03-11 06:36 | 394238.5 | 3360.0001 | 5 | 45 | 3.539316 | -2.281836 | 2.929781 | 2.1297 | 12.41628 | 8.032035
2018-03-11 06:38 | 394358.5 | 3480.0006 | 5 | 45 | 3.527292 | -2.282182 | 2.929781 | 2.205757 | 12.41628 | 8.300785
2018-03-11 06:40 | 394478.5 | 3600.0009 | 5 | 45 | 3.514463 | -2.281856 | 2.929781 | 2.281821 | 12.41628 | 8.568591
2018-03-11 06:42 | 394598.5 | 3720.0013 | 5 | 45 | 3.501622 | -2.281836 | 2.929781 | 2.357875 | 12.41628 | 8.835401
2018-03-11 06:44 | 394718.5 | 3840.001 | 5 | 45 | 3.488124 | -2.282109 | 2.929781 | 2.433938 | 12.41628 | 9.101233
2018-03-11 06:46 | 394838.5 | 3960.0006 | 5 | 45 | 3.470795 | -2.281892 | 2.929781 | 2.509999 | 12.41628 | 9.365921
2018-03-11 06:48 | 394958.5 | 4080.0002 | 5 | 45 | 3.446373 | -2.281933 | 2.929781 | 2.586059 | 12.41628 | 9.629017
2018-03-11 06:50 | 395078.5 | 4200.0013 | 5 | 45 | 3.415948 | -2.282241 | 2.929781 | 2.662123 | 12.41628 | 9.890066
2018-03-11 06:52 | 395198.5 | 4320.0001 | 5 | 45 | 3.371351 | -2.281789 | 2.929781 | 2.738188 | 12.41628 | 10.14832
2018-03-11 06:54 | 395318.5 | 4440.0013 | 5 | 45 | 3.300049 | -2.28189 | 2.929781 | 2.814252 | 12.41628 | 10.40232
2018-03-11 06:56 | 395438.5 | 4560.0001 | 5 | 45 | 3.153204 | -2.282221 | 2.929781 | 2.890316 | 12.41628 | 10.64853
2018-03-11 06:57 | 395498.7 | 4620.2125 | 5 | 45 | 2.99998 | -2.281887 | 2.929781 | 2.928482 | 12.41628 | 10.76627
2018-03-11 06:59 | 395618.8 | 120.0015 | 6 | 45 | 3.364105 | 0 | 2.929781 | 2.92849 | 12.41628 | 10.76629
2018-03-11 07:01 | 395738.8 | 240.0011 | 6 | 45 | 3.379371 | 0 | 2.929781 | 2.92849 | 12.41628 | 10.76629
2018-03-11 07:02 | 395798.8 | 300.0047 | 6 | 45 | 3.382912 | 0 | 2.929781 | 2.92849 | 12.41628 | 10.76629
2018-03-11 07:02 | 395798.7 | 0.0025 | 7 | 46 | 3.38287 | 0 | 0 | 0 | 0 | 0
2018-03-11 07:04 | 395918.8 | 120.0014 | 2 | 46 | 4.070193 | 4.890019 | 0.162401 | 4.949e-09 | 0.6417423 | 1.6741e-08
2018-03-11 07:06 | 396038.8 | 240.0011 | 2 | 46 | 4.104354 | 4.889998 | 0.3254068 | 4.949e-09 | 1.307874 | 1.6741e-08
2018-03-11 07:08 | 396158.8 | 360.0015 | 2 | 46 | 4.138542 | 4.889991 | 0.4884066 | 4.949e-09 | 1.979795 | 1.6741e-08
2018-03-11 07:10 | 396278.8 | 480.0011 | 2 | 46 | 4.164806 | 4.890054 | 0.6513738 | 4.949e-09 | 2.656468 | 1.6741e-08
2018-03-11 07:12 | 396398.8 | 600.0007 | 2 | 46 | 4.187343 | 4.889962 | 0.8143755 | 4.949e-09 | 3.337146 | 1.6741e-08
2018-03-11 07:14 | 396518.8 | 720.0003 | 2 | 46 | 4.200304 | 4.678929 | 0.9756324 | 4.949e-09 | 4.01392 | 1.6741e-08
2018-03-11 07:16 | 396638.8 | 840.0015 | 2 | 46 | 4.200292 | 4.301415 | 1.125099 | 4.949e-09 | 4.641725 | 1.6741e-08
2018-03-11 07:18 | 396758.8 | 960.0003 | 2 | 46 | 4.200284 | 3.97063 | 1.26288 | 4.949e-09 | 5.220441 | 1.6741e-08
2018-03-11 07:20 | 396878.8 | 1080.0015 | 2 | 46 | 4.200271 | 3.678584 | 1.390236 | 4.949e-09 | 5.755372 | 1.6741e-08
2018-03-11 07:22 | 396998.8 | 1200.0011 | 2 | 46 | 4.200253 | 3.393008 | 1.508103 | 4.949e-09 | 6.250445 | 1.6741e-08
2018-03-11 07:23 | 397053.4 | 1254.5806 | 2 | 46 | 4.200268 | 3.259965 | 1.55855 | 4.949e-09 | 6.462335 | 1.6741e-08
2018-03-11 07:25 | 397173.4 | 120.0012 | 3 | 46 | 4.22185 | 3.259942 | 1.666822 | 7.174e-09 | 6.918182 | 2.5771e-08
2018-03-11 07:27 | 397293.4 | 240.0009 | 3 | 46 | 4.246673 | 3.259904 | 1.775473 | 7.174e-09 | 7.378213 | 2.5771e-08
2018-03-11 07:29 | 397413.4 | 360.0012 | 3 | 46 | 4.27342 | 3.259929 | 1.884139 | 7.174e-09 | 7.841129 | 2.5771e-08
2018-03-11 07:31 | 397533.4 | 480.0016 | 3 | 46 | 4.302846 | 3.259915 | 1.992813 | 7.174e-09 | 8.307105 | 2.5771e-08
2018-03-11 07:33 | 397653.4 | 600.0013 | 3 | 46 | 4.337059 | 3.259891 | 2.101473 | 7.174e-09 | 8.776471 | 2.5771e-08
2018-03-11 07:35 | 397773.4 | 720.0001 | 3 | 46 | 4.373178 | 3.259875 | 2.210136 | 7.174e-09 | 9.249697 | 2.5771e-08
2018-03-11 07:37 | 397893.4 | 840.0022 | 3 | 46 | 4.400302 | 3.097251 | 2.31797 | 7.174e-09 | 9.723136 | 2.5771e-08
2018-03-11 07:39 | 398013.4 | 960.0009 | 3 | 46 | 4.400254 | 2.689227 | 2.414208 | 7.174e-09 | 10.14661 | 2.5771e-08
2018-03-11 07:41 | 398133.4 | 1080.0006 | 3 | 46 | 4.400314 | 2.327968 | 2.497759 | 7.174e-09 | 10.51426 | 2.5771e-08
2018-03-11 07:43 | 398253.4 | 1200.0009 | 3 | 46 | 4.40029 | 2.014158 | 2.569888 | 7.174e-09 | 10.83165 | 2.5771e-08
2018-03-11 07:45 | 398373.4 | 1320.0005 | 3 | 46 | 4.400257 | 1.754909 | 2.63259 | 7.174e-09 | 11.10755 | 2.5771e-08
2018-03-11 07:47 | 398493.4 | 1440.0001 | 3 | 46 | 4.400255 | 1.539448 | 2.687372 | 7.174e-09 | 11.3486 | 2.5771e-08
2018-03-11 07:49 | 398613.4 | 1560.0021 | 3 | 46 | 4.40027 | 1.352386 | 2.7355 | 7.174e-09 | 11.56038 | 2.5771e-08
2018-03-11 07:51 | 398733.4 | 1680.0009 | 3 | 46 | 4.400236 | 1.182849 | 2.777697 | 7.174e-09 | 11.74606 | 2.5771e-08
2018-03-11 07:53 | 398853.4 | 1800.0005 | 3 | 46 | 4.400239 | 1.044477 | 2.81474 | 7.174e-09 | 11.90906 | 2.5771e-08
2018-03-11 07:55 | 398973.4 | 1920.0001 | 3 | 46 | 4.400245 | 0.9280739 | 2.847563 | 7.174e-09 | 12.05348 | 2.5771e-08
2018-03-11 07:57 | 399093.4 | 2040.0021 | 3 | 46 | 4.400194 | 0.8299818 | 2.876837 | 7.174e-09 | 12.1823 | 2.5771e-08
2018-03-11 07:59 | 399213.4 | 2160.0009 | 3 | 46 | 4.40025 | 0.7410936 | 2.903003 | 7.174e-09 | 12.29743 | 2.5771e-08
2018-03-11 08:01 | 399333.4 | 2280.0005 | 3 | 46 | 4.400204 | 0.6610785 | 2.92632 | 7.174e-09 | 12.40003 | 2.5771e-08
2018-03-11 08:01 | 399349.2 | 2295.7842 | 3 | 46 | 4.40022 | 0.6519918 | 2.929198 | 7.174e-09 | 12.41269 | 2.5771e-08
2018-03-11 08:03 | 399469.3 | 120.0005 | 4 | 46 | 4.333968 | 0 | 2.929198 | 7.174e-09 | 12.41269 | 2.5771e-08
2018-03-11 08:05 | 399589.3 | 240.0009 | 4 | 46 | 4.328345 | 0 | 2.929198 | 7.174e-09 | 12.41269 | 2.5771e-08
2018-03-11 08:06 | 399649.3 | 300.0038 | 4 | 46 | 4.326693 | 0 | 2.929198 | 7.174e-09 | 12.41269 | 2.5771e-08
2018-03-11 08:08 | 399769.3 | 120.0029 | 5 | 46 | 4.089211 | -2.28194 | 2.929198 | 0.07606006 | 12.41269 | 0.3135343
2018-03-11 08:10 | 399889.3 | 240.0001 | 5 | 46 | 4.054109 | -2.282003 | 2.929198 | 0.1521262 | 12.41269 | 0.6231906
2018-03-11 08:12 | 400009.3 | 360.0006 | 5 | 46 | 4.023684 | -2.281946 | 2.929198 | 0.2281818 | 12.41269 | 0.9303568
2018-03-11 08:14 | 400129.3 | 480.0009 | 5 | 46 | 3.995019 | -2.281993 | 2.929198 | 0.3042532 | 12.41269 | 1.235339
2018-03-11 08:16 | 400249.3 | 600.0021 | 5 | 46 | 3.966502 | -2.281922 | 2.929198 | 0.3803178 | 12.41269 | 1.538139
2018-03-11 08:18 | 400369.3 | 720.0001 | 5 | 46 | 3.936651 | -2.282018 | 2.929198 | 0.4563709 | 12.41269 | 1.838672
2018-03-11 08:20 | 400489.3 | 840.0013 | 5 | 46 | 3.908558 | -2.281913 | 2.929198 | 0.5324327 | 12.41269 | 2.13702
2018-03-11 08:22 | 400609.3 | 960.0009 | 5 | 46 | 3.882113 | -2.281963 | 2.929198 | 0.6084922 | 12.41269 | 2.433287
2018-03-11 08:24 | 400729.3 | 1080.0005 | 5 | 46 | 3.856589 | -2.281883 | 2.929198 | 0.6845613 | 12.41269 | 2.72763
2018-03-11 08:26 | 400849.3 | 1200.0001 | 5 | 46 | 3.829507 | -2.281926 | 2.929198 | 0.7606156 | 12.41269 | 3.019926
2018-03-11 08:28 | 400969.3 | 1320.0022 | 5 | 46 | 3.803393 | -2.281917 | 2.929198 | 0.8366846 | 12.41269 | 3.310211
2018-03-11 08:30 | 401089.3 | 1440.0002 | 5 | 46 | 3.780602 | -2.28191 | 2.929198 | 0.9127521 | 12.41269 | 3.598643
2018-03-11 08:32 | 401209.3 | 1560.003 | 5 | 46 | 3.760041 | -2.28188 | 2.929198 | 0.9888086 | 12.41269 | 3.885384
2018-03-11 08:34 | 401329.3 | 1680.0001 | 5 | 46 | 3.739846 | -2.281928 | 2.929198 | 1.064874 | 12.41269 | 4.170628
2018-03-11 08:36 | 401449.3 | 1800.0022 | 5 | 46 | 3.718808 | -2.281936 | 2.929198 | 1.140938 | 12.41269 | 4.454296
2018-03-11 08:38 | 401569.3 | 1920.0009 | 5 | 46 | 3.699567 | -2.281897 | 2.929198 | 1.216999 | 12.41269 | 4.736409
2018-03-11 08:40 | 401689.3 | 2040.0006 | 5 | 46 | 3.681538 | -2.281921 | 2.929198 | 1.293046 | 12.41269 | 5.017054
2018-03-11 08:42 | 401809.3 | 2160.0001 | 5 | 46 | 3.665162 | -2.281864 | 2.929198 | 1.369115 | 12.41269 | 5.296481
2018-03-11 08:44 | 401929.3 | 2280.0014 | 5 | 46 | 3.648327 | -2.281895 | 2.929198 | 1.445174 | 12.41269 | 5.574617
2018-03-11 08:46 | 402049.3 | 2400.0006 | 5 | 46 | 3.632058 | -2.281858 | 2.929198 | 1.521239 | 12.41269 | 5.85149
2018-03-11 08:48 | 402169.3 | 2520.0001 | 5 | 46 | 3.617815 | -2.281918 | 2.929198 | 1.59729 | 12.41269 | 6.127163
2018-03-11 08:50 | 402289.3 | 2640.0001 | 5 | 46 | 3.605287 | -2.28194 | 2.929198 | 1.67336 | 12.41269 | 6.401878
2018-03-11 08:52 | 402409.3 | 2760.0014 | 5 | 46 | 3.593345 | -2.281865 | 2.929198 | 1.74942 | 12.41269 | 6.675643
2018-03-11 08:54 | 402529.3 | 2880.0009 | 5 | 46 | 3.580551 | -2.28191 | 2.929198 | 1.825486 | 12.41269 | 6.948493
2018-03-11 08:56 | 402649.3 | 3000.0006 | 5 | 46 | 3.569259 | -2.281935 | 2.929198 | 1.901538 | 12.41269 | 7.220363
2018-03-11 08:58 | 402769.3 | 3120.0002 | 5 | 46 | 3.559024 | -2.281938 | 2.929198 | 1.977592 | 12.41269 | 7.491424
2018-03-11 09:00 | 402889.3 | 3240.0006 | 5 | 46 | 3.54957 | -2.281915 | 2.929198 | 2.053662 | 12.41269 | 7.761807
2018-03-11 09:02 | 403009.3 | 3360.0005 | 5 | 46 | 3.538351 | -2.281913 | 2.929198 | 2.129726 | 12.41269 | 8.031393
2018-03-11 09:04 | 403129.3 | 3480.0006 | 5 | 46 | 3.525866 | -2.281892 | 2.929198 | 2.205789 | 12.41269 | 8.300041
2018-03-11 09:06 | 403249.3 | 3600.0001 | 5 | 46 | 3.51405 | -2.281921 | 2.929198 | 2.281842 | 12.41269 | 8.56775
2018-03-11 09:08 | 403369.3 | 3720.003 | 5 | 46 | 3.502067 | -2.281888 | 2.929198 | 2.357912 | 12.41269 | 8.834603
2018-03-11 09:10 | 403489.3 | 3840.0009 | 5 | 46 | 3.487954 | -2.281921 | 2.929198 | 2.433965 | 12.41269 | 9.100432
2018-03-11 09:12 | 403609.3 | 3960.0014 | 5 | 46 | 3.468686 | -2.281876 | 2.929198 | 2.51003 | 12.41269 | 9.365037
2018-03-11 09:14 | 403729.3 | 4080.0002 | 5 | 46 | 3.44621 | -2.281865 | 2.929198 | 2.586087 | 12.41269 | 9.628026
2018-03-11 09:16 | 403849.3 | 4200.0006 | 5 | 46 | 3.416195 | -2.281929 | 2.929198 | 2.662146 | 12.41269 | 9.889065
2018-03-11 09:18 | 403969.3 | 4320.0001 | 5 | 46 | 3.372926 | -2.281862 | 2.929198 | 2.738205 | 12.41269 | 10.14738
2018-03-11 09:20 | 404089.3 | 4440.0022 | 5 | 46 | 3.298662 | -2.281898 | 2.929198 | 2.814276 | 12.41269 | 10.40143
2018-03-11 09:22 | 404209.3 | 4560.0009 | 5 | 46 | 3.150642 | -2.281831 | 2.929198 | 2.890327 | 12.41269 | 10.6474
2018-03-11 09:23 | 404269.1 | 4619.7486 | 5 | 46 | 3 | -2.282144 | 2.929198 | 2.928205 | 12.41269 | 10.76419
2018-03-11 09:25 | 404389.1 | 120.0002 | 6 | 46 | 3.364664 | 0 | 2.929198 | 2.928205 | 12.41269 | 10.76419
2018-03-11 09:27 | 404509.1 | 239.9999 | 6 | 46 | 3.379928 | 0 | 2.929198 | 2.928205 | 12.41269 | 10.76419
2018-03-11 09:28 | 404569.1 | 300.0018 | 6 | 46 | 3.383565 | 0 | 2.929198 | 2.928205 | 12.41269 | 10.76419
2018-03-11 09:28 | 404569.1 | 0.0023 | 7 | 47 | 3.383754 | 0 | 0 | 0 | 0 | 0
2018-03-11 09:30 | 404689.2 | 120.0015 | 2 | 47 | 4.071733 | 4.889892 | 0.1624123 | 0 | 0.6419128 | 0
2018-03-11 09:32 | 404809.2 | 240.0003 | 2 | 47 | 4.104161 | 4.889968 | 0.3253955 | 0 | 1.308076 | 0
2018-03-11 09:34 | 404929.2 | 360.0006 | 2 | 47 | 4.137853 | 4.889857 | 0.4884017 | 0 | 1.97993 | 0
2018-03-11 09:36 | 405049.2 | 480.001 | 2 | 47 | 4.16338 | 4.889941 | 0.6513764 | 0 | 2.656437 | 0
2018-03-11 09:38 | 405169.2 | 600.0014 | 2 | 47 | 4.18796 | 4.889901 | 0.8143837 | 0 | 3.337054 | 0
2018-03-11 09:40 | 405289.2 | 720.001 | 2 | 47 | 4.200255 | 4.660308 | 0.9751307 | 0 | 4.01178 | 0
2018-03-11 09:42 | 405409.2 | 840.0006 | 2 | 47 | 4.200306 | 4.306504 | 1.124504 | 0 | 4.63919 | 0
2018-03-11 09:44 | 405529.2 | 960.0003 | 2 | 47 | 4.200302 | 3.987441 | 1.26255 | 0 | 5.21902 | 0
2018-03-11 09:46 | 405649.2 | 1080.0014 | 2 | 47 | 4.200257 | 3.684663 | 1.390404 | 0 | 5.756045 | 0
2018-03-11 09:48 | 405769.2 | 1200.0002 | 2 | 47 | 4.200269 | 3.373853 | 1.508037 | 0 | 6.250135 | 0
2018-03-11 09:49 | 405817.3 | 1248.0528 | 2 | 47 | 4.200264 | 3.259984 | 1.5523 | 0 | 6.436052 | 0
2018-03-11 09:51 | 405937.3 | 120.0013 | 3 | 47 | 4.220754 | 3.259877 | 1.660585 | 1.571e-09 | 6.891877 | 6.377e-09
2018-03-11 09:53 | 406057.3 | 240.0009 | 3 | 47 | 4.245039 | 3.259881 | 1.769239 | 1.571e-09 | 7.351789 | 6.377e-09
2018-03-11 09:55 | 406177.3 | 360.0006 | 3 | 47 | 4.271626 | 3.259898 | 1.877892 | 1.571e-09 | 7.814428 | 6.377e-09
2018-03-11 09:57 | 406297.3 | 480.0009 | 3 | 47 | 4.302972 | 3.259881 | 1.986556 | 1.571e-09 | 8.280254 | 6.377e-09
2018-03-11 09:59 | 406417.3 | 600.0022 | 3 | 47 | 4.336131 | 3.260213 | 2.095224 | 1.571e-09 | 8.749642 | 6.377e-09
2018-03-11 10:01 | 406537.3 | 720.001 | 3 | 47 | 4.371367 | 3.259871 | 2.203872 | 1.571e-09 | 9.222641 | 6.377e-09
2018-03-11 10:03 | 406657.3 | 840.0022 | 3 | 47 | 4.400326 | 3.131803 | 2.312058 | 1.571e-09 | 9.697453 | 6.377e-09
2018-03-11 10:05 | 406777.3 | 960.001 | 3 | 47 | 4.400295 | 2.702758 | 2.409047 | 1.571e-09 | 10.12423 | 6.377e-09
2018-03-11 10:07 | 406897.3 | 1080.0014 | 3 | 47 | 4.400296 | 2.331977 | 2.492757 | 1.571e-09 | 10.49258 | 6.377e-09
2018-03-11 10:09 | 407017.3 | 1200.0002 | 3 | 47 | 4.400292 | 2.028294 | 2.565271 | 1.571e-09 | 10.81166 | 6.377e-09
2018-03-11 10:11 | 407137.3 | 1320.0005 | 3 | 47 | 4.400265 | 1.772793 | 2.628475 | 1.571e-09 | 11.08978 | 6.377e-09
2018-03-11 10:13 | 407257.3 | 1440.0003 | 3 | 47 | 4.400257 | 1.55337 | 2.683848 | 1.571e-09 | 11.33343 | 6.377e-09
2018-03-11 10:15 | 407377.3 | 1560.0006 | 3 | 47 | 4.400247 | 1.355615 | 2.732282 | 1.571e-09 | 11.54656 | 6.377e-09
2018-03-11 10:17 | 407497.3 | 1680.0003 | 3 | 47 | 4.40021 | 1.190302 | 2.774635 | 1.571e-09 | 11.73292 | 6.377e-09
2018-03-11 10:19 | 407617.3 | 1800.0005 | 3 | 47 | 4.400198 | 1.052487 | 2.811975 | 1.571e-09 | 11.89722 | 6.377e-09
2018-03-11 10:21 | 407737.3 | 1920.0002 | 3 | 47 | 4.400215 | 0.9386969 | 2.84513 | 1.571e-09 | 12.04311 | 6.377e-09
2018-03-11 10:23 | 407857.3 | 2040.0006 | 3 | 47 | 4.400178 | 0.835577 | 2.874693 | 1.571e-09 | 12.1732 | 6.377e-09
2018-03-11 10:25 | 407977.3 | 2160.0002 | 3 | 47 | 4.400196 | 0.7428989 | 2.900964 | 1.571e-09 | 12.28879 | 6.377e-09
2018-03-11 10:27 | 408097.3 | 2280.0014 | 3 | 47 | 4.400208 | 0.6666946 | 2.924427 | 1.571e-09 | 12.39204 | 6.377e-09
2018-03-11 10:27 | 408123.1 | 2305.8472 | 3 | 47 | 4.400211 | 0.6519899 | 2.929157 | 1.571e-09 | 12.41285 | 6.377e-09
2018-03-11 10:29 | 408243.2 | 120.0013 | 4 | 47 | 4.334092 | 0 | 2.929157 | 1.571e-09 | 12.41285 | 6.377e-09
2018-03-11 10:31 | 408363.2 | 240.0002 | 4 | 47 | 4.32844 | 0 | 2.929157 | 1.571e-09 | 12.41285 | 6.377e-09
2018-03-11 10:32 | 408423.2 | 300.0022 | 4 | 47 | 4.326838 | 0 | 2.929157 | 1.571e-09 | 12.41285 | 6.377e-09
2018-03-11 10:34 | 408543.2 | 120.0006 | 5 | 47 | 4.089192 | -2.281951 | 2.929157 | 0.07604995 | 12.41285 | 0.3134747
2018-03-11 10:36 | 408663.2 | 240.001 | 5 | 47 | 4.055109 | -2.281917 | 2.929157 | 0.1521157 | 12.41285 | 0.6231751
2018-03-11 10:38 | 408783.2 | 360.0007 | 5 | 47 | 4.025372 | -2.282061 | 2.929157 | 0.228179 | 12.41285 | 0.9304697
2018-03-11 10:40 | 408903.2 | 480.0002 | 5 | 47 | 3.996436 | -2.281974 | 2.929157 | 0.304249 | 12.41285 | 1.235583
2018-03-11 10:42 | 409023.2 | 600.0007 | 5 | 47 | 3.966221 | -2.281974 | 2.929157 | 0.3803094 | 12.41285 | 1.538415
2018-03-11 10:44 | 409143.2 | 720.0011 | 5 | 47 | 3.937315 | -2.281981 | 2.929157 | 0.4563774 | 12.41285 | 1.839005
2018-03-11 10:46 | 409263.2 | 840.0007 | 5 | 47 | 3.909855 | -2.282079 | 2.929157 | 0.5324483 | 12.41285 | 2.137468
2018-03-11 10:48 | 409383.2 | 960.001 | 5 | 47 | 3.884116 | -2.282057 | 2.929157 | 0.608505 | 12.41285 | 2.433859
2018-03-11 10:50 | 409503.2 | 1080.0007 | 5 | 47 | 3.85741 | -2.281936 | 2.929157 | 0.6845725 | 12.41285 | 2.728312
2018-03-11 10:52 | 409623.2 | 1200.0002 | 5 | 47 | 3.829612 | -2.281951 | 2.929157 | 0.760638 | 12.41285 | 3.020658
2018-03-11 10:54 | 409743.2 | 1320.0015 | 5 | 47 | 3.80458 | -2.281979 | 2.929157 | 0.8367034 | 12.41285 | 3.310988
2018-03-11 10:56 | 409863.2 | 1440.001 | 5 | 47 | 3.782387 | -2.281958 | 2.929157 | 0.9127541 | 12.41285 | 3.599463
2018-03-11 10:58 | 409983.2 | 1560.0007 | 5 | 47 | 3.761652 | -2.28189 | 2.929157 | 0.9888199 | 12.41285 | 3.886384
2018-03-11 11:00 | 410103.2 | 1680.0002 | 5 | 47 | 3.739914 | -2.281837 | 2.929157 | 1.06488 | 12.41285 | 4.171671
2018-03-11 11:02 | 410223.2 | 1800.0007 | 5 | 47 | 3.719644 | -2.281969 | 2.929157 | 1.140946 | 12.41285 | 4.455368
2018-03-11 11:04 | 410343.2 | 1920.0011 | 5 | 47 | 3.700788 | -2.281898 | 2.929157 | 1.217015 | 12.41285 | 4.737593
2018-03-11 11:06 | 410463.2 | 2040.0007 | 5 | 47 | 3.68342 | -2.281981 | 2.929157 | 1.293079 | 12.41285 | 5.018426
2018-03-11 11:08 | 410583.2 | 2160.0002 | 5 | 47 | 3.665907 | -2.282018 | 2.929157 | 1.369142 | 12.41285 | 5.297937
2018-03-11 11:10 | 410703.2 | 2280.0006 | 5 | 47 | 3.648177 | -2.281899 | 2.929157 | 1.445199 | 12.41285 | 5.576065
2018-03-11 11:12 | 410823.2 | 2400.0002 | 5 | 47 | 3.632825 | -2.281894 | 2.929157 | 1.521267 | 12.41285 | 5.85298
2018-03-11 11:14 | 410943.2 | 2520.0007 | 5 | 47 | 3.619202 | -2.281983 | 2.929157 | 1.597322 | 12.41285 | 6.128742
2018-03-11 11:16 | 411063.2 | 2640.001 | 5 | 47 | 3.606497 | -2.281898 | 2.929157 | 1.673386 | 12.41285 | 6.403548
2018-03-11 11:18 | 411183.2 | 2760.0015 | 5 | 47 | 3.592994 | -2.281954 | 2.929157 | 1.749456 | 12.41285 | 6.677388
2018-03-11 11:20 | 411303.2 | 2880.001 | 5 | 47 | 3.580944 | -2.281919 | 2.929157 | 1.825516 | 12.41285 | 6.950198
2018-03-11 11:22 | 411423.2 | 3000.0015 | 5 | 47 | 3.570173 | -2.281951 | 2.929157 | 1.901575 | 12.41285 | 7.222146
2018-03-11 11:24 | 411543.2 | 3120.001 | 5 | 47 | 3.560623 | -2.281853 | 2.929157 | 1.977633 | 12.41285 | 7.493325
2018-03-11 11:26 | 411663.2 | 3240.0007 | 5 | 47 | 3.549961 | -2.281895 | 2.929157 | 2.0537 | 12.41285 | 7.763777
2018-03-11 11:28 | 411783.2 | 3360.001 | 5 | 47 | 3.537967 | -2.282052 | 2.929157 | 2.129761 | 12.41285 | 8.033327
2018-03-11 11:30 | 411903.2 | 3480.0006 | 5 | 47 | 3.526837 | -2.281871 | 2.929157 | 2.205817 | 12.41285 | 8.301984
2018-03-11 11:32 | 412023.2 | 3600.0011 | 5 | 47 | 3.515763 | -2.281882 | 2.929157 | 2.281887 | 12.41285 | 8.569842
2018-03-11 11:34 | 412143.2 | 3720.0015 | 5 | 47 | 3.503582 | -2.28189 | 2.929157 | 2.35795 | 12.41285 | 8.83682
2018-03-11 11:36 | 412263.2 | 3840.0011 | 5 | 47 | 3.487095 | -2.281931 | 2.929157 | 2.434016 | 12.41285 | 9.10273
2018-03-11 11:38 | 412383.2 | 3960.0015 | 5 | 47 | 3.46888 | -2.28199 | 2.929157 | 2.510078 | 12.41285 | 9.36728
2018-03-11 11:40 | 412503.2 | 4080.0011 | 5 | 47 | 3.447178 | -2.281944 | 2.929157 | 2.58614 | 12.41285 | 9.630338
2018-03-11 11:42 | 412623.2 | 4200.0007 | 5 | 47 | 3.418428 | -2.281918 | 2.929157 | 2.662187 | 12.41285 | 9.891457
2018-03-11 11:44 | 412743.2 | 4320.001 | 5 | 47 | 3.373054 | -2.281956 | 2.929157 | 2.738263 | 12.41285 | 10.14994
2018-03-11 11:46 | 412863.2 | 4440.0015 | 5 | 47 | 3.296538 | -2.282213 | 2.929157 | 2.814325 | 12.41285 | 10.40383
2018-03-11 11:48 | 412983.2 | 4560.001 | 5 | 47 | 3.15126 | -2.28188 | 2.929157 | 2.890379 | 12.41285 | 10.64976
2018-03-11 11:49 | 413043.5 | 4620.2702 | 5 | 47 | 2.999991 | -2.281857 | 2.929157 | 2.928588 | 12.41285 | 10.76759
2018-03-11 11:51 | 413163.6 | 120.0002 | 6 | 47 | 3.364333 | 0 | 2.929157 | 2.928588 | 12.41285 | 10.76759
2018-03-11 11:53 | 413283.6 | 240.0007 | 6 | 47 | 3.379703 | 0 | 2.929157 | 2.928588 | 12.41285 | 10.76759
2018-03-11 11:54 | 413343.6 | 300.0026 | 6 | 47 | 3.383414 | 0 | 2.929157 | 2.928588 | 12.41285 | 10.76759
2018-03-11 11:54 | 413343.5 | 0.0025 | 7 | 48 | 3.383352 | 0 | 0 | 0 | 0 | 0
2018-03-11 11:56 | 413463.6 | 120.0006 | 2 | 48 | 4.072256 | 4.889928 | 0.1624006 | 5.92e-10 | 0.6420762 | 2.002e-09
2018-03-11 11:58 | 413583.6 | 240.0002 | 2 | 48 | 4.104069 | 4.889934 | 0.3253951 | 5.92e-10 | 1.308295 | 2.002e-09
2018-03-11 12:00 | 413703.6 | 360.0015 | 2 | 48 | 4.136525 | 4.889903 | 0.4883641 | 5.92e-10 | 1.979881 | 2.002e-09
2018-03-11 12:02 | 413823.6 | 480.001 | 2 | 48 | 4.164145 | 4.889848 | 0.6513787 | 5.92e-10 | 2.656484 | 2.002e-09
2018-03-11 12:04 | 413943.6 | 600.0015 | 2 | 48 | 4.190057 | 4.889894 | 0.8143591 | 5.92e-10 | 3.337293 | 2.002e-09
2018-03-11 12:06 | 414063.6 | 720.0011 | 2 | 48 | 4.20026 | 4.656373 | 0.9749588 | 5.92e-10 | 4.011515 | 2.002e-09
2018-03-11 12:08 | 414183.6 | 840.0024 | 2 | 48 | 4.200254 | 4.311461 | 1.124318 | 5.92e-10 | 4.638867 | 2.002e-09
2018-03-11 12:10 | 414303.6 | 960.0011 | 2 | 48 | 4.200276 | 3.987771 | 1.262617 | 5.92e-10 | 5.219759 | 2.002e-09
2018-03-11 12:12 | 414423.6 | 1080.0015 | 2 | 48 | 4.200309 | 3.662774 | 1.390125 | 5.92e-10 | 5.75533 | 2.002e-09
2018-03-11 12:14 | 414543.6 | 1200.0003 | 2 | 48 | 4.200236 | 3.366212 | 1.507136 | 5.92e-10 | 6.246809 | 2.002e-09
2018-03-11 12:15 | 414590 | 1246.3727 | 2 | 48 | 4.200252 | 3.259986 | 1.549815 | 5.92e-10 | 6.426072 | 2.002e-09
2018-03-11 12:17 | 414710 | 120.0006 | 3 | 48 | 4.220407 | 3.259841 | 1.658076 | 7.71e-10 | 6.88178 | 2.728e-09
2018-03-11 12:19 | 414830 | 240.001 | 3 | 48 | 4.244191 | 3.259887 | 1.766737 | 7.71e-10 | 7.341634 | 2.728e-09
2018-03-11 12:21 | 414950 | 360.0006 | 3 | 48 | 4.272379 | 3.259871 | 1.875404 | 7.71e-10 | 7.804317 | 2.728e-09
2018-03-11 12:23 | 415070 | 480.0001 | 3 | 48 | 4.303379 | 3.259858 | 1.984073 | 7.71e-10 | 8.270278 | 2.728e-09
2018-03-11 12:25 | 415190 | 600.0006 | 3 | 48 | 4.335683 | 3.259837 | 2.092731 | 7.71e-10 | 8.739606 | 2.728e-09
2018-03-11 12:27 | 415310 | 720.0002 | 3 | 48 | 4.369964 | 3.259883 | 2.201393 | 7.71e-10 | 9.21258 | 2.728e-09
2018-03-11 12:29 | 415430 | 840.0014 | 3 | 48 | 4.400315 | 3.139003 | 2.309639 | 7.71e-10 | 9.68754 | 2.728e-09
2018-03-11 12:31 | 415550 | 960.0001 | 3 | 48 | 4.400288 | 2.692615 | 2.406466 | 7.71e-10 | 10.11361 | 2.728e-09
2018-03-11 12:33 | 415670 | 1080.0006 | 3 | 48 | 4.400281 | 2.337985 | 2.490153 | 7.71e-10 | 10.48186 | 2.728e-09
2018-03-11 12:35 | 415790 | 1200.0011 | 3 | 48 | 4.400276 | 2.036999 | 2.562929 | 7.71e-10 | 10.80209 | 2.728e-09
2018-03-11 12:37 | 415910 | 1320.0006 | 3 | 48 | 4.400268 | 1.782313 | 2.626513 | 7.71e-10 | 11.08187 | 2.728e-09
2018-03-11 12:39 | 416030 | 1440.001 | 3 | 48 | 4.400267 | 1.550818 | 2.682 | 7.71e-10 | 11.32603 | 2.728e-09
2018-03-11 12:41 | 416150 | 1560.0014 | 3 | 48 | 4.400243 | 1.355102 | 2.730318 | 7.71e-10 | 11.53865 | 2.728e-09
2018-03-11 12:43 | 416270 | 1680.001 | 3 | 48 | 4.40023 | 1.194729 | 2.772748 | 7.71e-10 | 11.72535 | 2.728e-09
2018-03-11 12:45 | 416390 | 1800.0006 | 3 | 48 | 4.400241 | 1.061042 | 2.810267 | 7.71e-10 | 11.89044 | 2.728e-09
2018-03-11 12:47 | 416510 | 1920.0011 | 3 | 48 | 4.400235 | 0.94277 | 2.843623 | 7.71e-10 | 12.03721 | 2.728e-09
2018-03-11 12:49 | 416630 | 2040.0006 | 3 | 48 | 4.40023 | 0.8346119 | 2.87319 | 7.71e-10 | 12.16732 | 2.728e-09
2018-03-11 12:51 | 416750 | 2160.001 | 3 | 48 | 4.400201 | 0.7455921 | 2.899483 | 7.71e-10 | 12.28301 | 2.728e-09
2018-03-11 12:53 | 416870 | 2280.0022 | 3 | 48 | 4.400187 | 0.6703959 | 2.923051 | 7.71e-10 | 12.38671 | 2.728e-09
2018-03-11 12:54 | 416902.6 | 2312.5789 | 3 | 48 | 4.400196 | 0.6519899 | 2.929035 | 7.71e-10 | 12.41304 | 2.728e-09
2018-03-11 12:56 | 417022.6 | 120.0003 | 4 | 48 | 4.334102 | 0 | 2.929035 | 7.71e-10 | 12.41304 | 2.728e-09
2018-03-11 12:58 | 417142.6 | 240.0008 | 4 | 48 | 4.328494 | 0 | 2.929035 | 7.71e-10 | 12.41304 | 2.728e-09
2018-03-11 12:59 | 417202.6 | 300.0028 | 4 | 48 | 4.3269 | 0 | 2.929035 | 7.71e-10 | 12.41304 | 2.728e-09
2018-03-11 13:01 | 417322.8 | 120.0005 | 5 | 48 | 4.089226 | -2.28194 | 2.929035 | 0.07605641 | 12.41304 | 0.3134808
2018-03-11 13:03 | 417442.8 | 240.0002 | 5 | 48 | 4.05564 | -2.281885 | 2.929035 | 0.1521186 | 12.41304 | 0.6231801
2018-03-11 13:05 | 417562.8 | 360.0006 | 5 | 48 | 4.025913 | -2.281988 | 2.929035 | 0.2281763 | 12.41304 | 0.9305105
2018-03-11 13:07 | 417682.8 | 480.0009 | 5 | 48 | 3.995323 | -2.282006 | 2.929035 | 0.3042345 | 12.41304 | 1.235563
2018-03-11 13:09 | 417802.8 | 600.0005 | 5 | 48 | 3.965828 | -2.281876 | 2.929035 | 0.3803024 | 12.41304 | 1.538345
2018-03-11 13:11 | 417922.8 | 720.0009 | 5 | 48 | 3.937556 | -2.281894 | 2.929035 | 0.4563646 | 12.41304 | 1.838915
2018-03-11 13:13 | 418042.8 | 840.0013 | 5 | 48 | 3.910932 | -2.281872 | 2.929035 | 0.5324236 | 12.41304 | 2.137381
2018-03-11 13:15 | 418162.8 | 960.0009 | 5 | 48 | 3.884107 | -2.281977 | 2.929035 | 0.6084844 | 12.41304 | 2.433838
2018-03-11 13:17 | 418282.8 | 1080.0006 | 5 | 48 | 3.85634 | -2.282043 | 2.929035 | 0.6845484 | 12.41304 | 2.728216
2018-03-11 13:19 | 418402.8 | 1200.0001 | 5 | 48 | 3.829947 | -2.282024 | 2.929035 | 0.7606003 | 12.41304 | 3.020489
2018-03-11 13:21 | 418522.8 | 1320.0005 | 5 | 48 | 3.805552 | -2.282003 | 2.929035 | 0.8366634 | 12.41304 | 3.310857
2018-03-11 13:23 | 418642.8 | 1440.0002 | 5 | 48 | 3.783293 | -2.282036 | 2.929035 | 0.9127309 | 12.41304 | 3.599486
2018-03-11 13:25 | 418762.8 | 1560.0005 | 5 | 48 | 3.760829 | -2.281988 | 2.929035 | 0.9887998 | 12.41304 | 3.886429
2018-03-11 13:27 | 418882.8 | 1680.0002 | 5 | 48 | 3.739769 | -2.281931 | 2.929035 | 1.064864 | 12.41304 | 4.171676
2018-03-11 13:29 | 419002.8 | 1800.0014 | 5 | 48 | 3.720145 | -2.282011 | 2.929035 | 1.140926 | 12.41304 | 4.455379
2018-03-11 13:31 | 419122.8 | 1920.001 | 5 | 48 | 3.701964 | -2.281931 | 2.929035 | 1.216991 | 12.41304 | 4.737657
2018-03-11 13:33 | 419242.8 | 2040.0014 | 5 | 48 | 3.683654 | -2.282059 | 2.929035 | 1.293051 | 12.41304 | 5.018537
2018-03-11 13:35 | 419362.8 | 2160.0001 | 5 | 48 | 3.665126 | -2.281967 | 2.929035 | 1.36912 | 12.41304 | 5.298034
2018-03-11 13:37 | 419482.8 | 2280.0009 | 5 | 48 | 3.648787 | -2.28194 | 2.929035 | 1.445184 | 12.41304 | 5.576187
2018-03-11 13:39 | 419602.8 | 2400.0002 | 5 | 48 | 3.634048 | -2.28201 | 2.929035 | 1.521251 | 12.41304 | 5.853164
2018-03-11 13:41 | 419722.8 | 2520.0006 | 5 | 48 | 3.62029 | -2.281979 | 2.929035 | 1.597302 | 12.41304 | 6.129014
2018-03-11 13:43 | 419842.8 | 2640.0009 | 5 | 48 | 3.606037 | -2.281918 | 2.929035 | 1.673368 | 12.41304 | 6.403858
2018-03-11 13:45 | 419962.8 | 2760.0014 | 5 | 48 | 3.592973 | -2.282022 | 2.929035 | 1.74944 | 12.41304 | 6.677662
2018-03-11 13:47 | 420082.8 | 2880.0009 | 5 | 48 | 3.581489 | -2.281995 | 2.929035 | 1.825502 | 12.41304 | 6.950506
2018-03-11 13:49 | 420202.8 | 3000.0014 | 5 | 48 | 3.571424 | -2.281997 | 2.929035 | 1.901568 | 12.41304 | 7.222551
2018-03-11 13:51 | 420322.8 | 3120.0002 | 5 | 48 | 3.560703 | -2.282027 | 2.929035 | 1.977625 | 12.41304 | 7.493784
2018-03-11 13:53 | 420442.8 | 3240.0014 | 5 | 48 | 3.548808 | -2.281928 | 2.929035 | 2.053695 | 12.41304 | 7.764187
2018-03-11 13:55 | 420562.8 | 3360.0001 | 5 | 48 | 3.538005 | -2.281975 | 2.929035 | 2.129759 | 12.41304 | 8.03371
2018-03-11 13:57 | 420682.8 | 3480.0014 | 5 | 48 | 3.527353 | -2.281921 | 2.929035 | 2.205821 | 12.41304 | 8.302406
2018-03-11 13:59 | 420802.8 | 3600.0001 | 5 | 48 | 3.516429 | -2.28194 | 2.929035 | 2.281879 | 12.41304 | 8.570293
2018-03-11 14:01 | 420922.8 | 3720.0013 | 5 | 48 | 3.502181 | -2.282022 | 2.929035 | 2.357951 | 12.41304 | 8.837282
2018-03-11 14:03 | 421042.8 | 3840.001 | 5 | 48 | 3.486684 | -2.281933 | 2.929035 | 2.434012 | 12.41304 | 9.103073
2018-03-11 14:05 | 421162.8 | 3960.0014 | 5 | 48 | 3.469548 | -2.281963 | 2.929035 | 2.510078 | 12.41304 | 9.367659
2018-03-11 14:07 | 421282.8 | 4080.0002 | 5 | 48 | 3.44905 | -2.282103 | 2.929035 | 2.586139 | 12.41304 | 9.630808
2018-03-11 14:09 | 421402.8 | 4200.0005 | 5 | 48 | 3.41868 | -2.28191 | 2.929035 | 2.6622 | 12.41304 | 9.892083
2018-03-11 14:11 | 421522.8 | 4320.0002 | 5 | 48 | 3.370843 | -2.281906 | 2.929035 | 2.738253 | 12.41304 | 10.15037
2018-03-11 14:13 | 421642.8 | 4440.0013 | 5 | 48 | 3.297343 | -2.281946 | 2.929035 | 2.814326 | 12.41304 | 10.40426
2018-03-11 14:15 | 421762.8 | 4560.001 | 5 | 48 | 3.152884 | -2.282001 | 2.929035 | 2.890388 | 12.41304 | 10.65029
2018-03-11 14:16 | 421823.9 | 4621.1606 | 5 | 48 | 2.999995 | -2.281812 | 2.929035 | 2.929153 | 12.41304 | 10.76989
2018-03-11 14:18 | 421943.9 | 120.0013 | 6 | 48 | 3.361935 | 0 | 2.929035 | 2.929153 | 12.41304 | 10.76989
2018-03-11 14:20 | 422063.9 | 240.001 | 6 | 48 | 3.377212 | 0 | 2.929035 | 2.929153 | 12.41304 | 10.76989
2018-03-11 14:21 | 422123.9 | 300.003 | 6 | 48 | 3.380796 | 0 | 2.929035 | 2.929153 | 12.41304 | 10.76989
2018-03-11 14:21 | 422124 | 0.0025 | 7 | 49 | 3.380776 | 0 | 0 | 0 | 0 | 0
2018-03-11 14:23 | 422244 | 120.0014 | 2 | 49 | 4.07211 | 4.889874 | 0.1623769 | 4.86e-10 | 0.6418386 | 1.642e-09
2018-03-11 14:25 | 422364 | 240.0011 | 2 | 49 | 4.102695 | 4.889945 | 0.3253974 | 4.86e-10 | 1.308055 | 1.642e-09
2018-03-11 14:27 | 422484 | 360.0007 | 2 | 49 | 4.136865 | 4.889926 | 0.4883551 | 4.86e-10 | 1.979466 | 1.642e-09
2018-03-11 14:29 | 422604 | 480.002 | 2 | 49 | 4.165988 | 4.889863 | 0.6513796 | 4.86e-10 | 2.656353 | 1.642e-09
2018-03-11 14:31 | 422724 | 600.0014 | 2 | 49 | 4.18959 | 4.889907 | 0.8143312 | 4.86e-10 | 3.337141 | 1.642e-09
2018-03-11 14:33 | 422844 | 720.0011 | 2 | 49 | 4.200254 | 4.671727 | 0.9751909 | 4.86e-10 | 4.012411 | 1.642e-09
2018-03-11 14:35 | 422964 | 840.0015 | 2 | 49 | 4.200264 | 4.327121 | 1.125246 | 4.86e-10 | 4.642684 | 1.642e-09
2018-03-11 14:37 | 423084 | 960.0011 | 2 | 49 | 4.200283 | 3.973817 | 1.263591 | 4.86e-10 | 5.223772 | 1.642e-09
2018-03-11 14:39 | 423204 | 1080.0014 | 2 | 49 | 4.200224 | 3.655496 | 1.390603 | 4.86e-10 | 5.757259 | 1.642e-09
2018-03-11 14:41 | 423324 | 1200.0011 | 2 | 49 | 4.200257 | 3.370318 | 1.507662 | 4.86e-10 | 6.24894 | 1.642e-09
2018-03-11 14:41 | 423373.5 | 1249.433 | 2 | 49 | 4.200248 | 3.25999 | 1.553178 | 4.86e-10 | 6.44012 | 1.642e-09
2018-03-11 14:43 | 423493.5 | 120.0014 | 3 | 49 | 4.219894 | 3.259864 | 1.661456 | 4.86e-10 | 6.895856 | 1.642e-09
2018-03-11 14:45 | 423613.5 | 240.001 | 3 | 49 | 4.24535 | 3.259898 | 1.770125 | 4.86e-10 | 7.355764 | 1.642e-09
2018-03-11 14:47 | 423733.5 | 360.0005 | 3 | 49 | 4.274164 | 3.259877 | 1.878779 | 4.86e-10 | 7.818603 | 1.642e-09
2018-03-11 14:49 | 423853.5 | 480.0009 | 3 | 49 | 4.30399 | 3.259896 | 1.987436 | 4.86e-10 | 8.284619 | 1.642e-09
2018-03-11 14:51 | 423973.5 | 600.0006 | 3 | 49 | 4.335554 | 3.259902 | 2.0961 | 4.86e-10 | 8.754013 | 1.642e-09
2018-03-11 14:53 | 424093.5 | 720.0011 | 3 | 49 | 4.37066 | 3.259881 | 2.204761 | 4.86e-10 | 9.226988 | 1.642e-09
2018-03-11 14:55 | 424213.5 | 840.0006 | 3 | 49 | 4.400323 | 3.107266 | 2.31274 | 4.86e-10 | 9.700897 | 1.642e-09
2018-03-11 14:57 | 424333.5 | 960.0002 | 3 | 49 | 4.400274 | 2.685544 | 2.408961 | 4.86e-10 | 10.1243 | 1.642e-09
2018-03-11 14:59 | 424453.5 | 1080.0014 | 3 | 49 | 4.400271 | 2.335319 | 2.492483 | 4.86e-10 | 10.49182 | 1.642e-09
2018-03-11 15:01 | 424573.5 | 1200.0002 | 3 | 49 | 4.400255 | 2.037953 | 2.565275 | 4.86e-10 | 10.81212 | 1.642e-09
2018-03-11 15:03 | 424693.5 | 1320.0005 | 3 | 49 | 4.400264 | 1.769039 | 2.628673 | 4.86e-10 | 11.09109 | 1.642e-09
2018-03-11 15:05 | 424813.5 | 1440.0011 | 3 | 49 | 4.40027 | 1.540178 | 2.683687 | 4.86e-10 | 11.33317 | 1.642e-09
2018-03-11 15:07 | 424933.5 | 1560.0022 | 3 | 49 | 4.400276 | 1.352669 | 2.731806 | 4.86e-10 | 11.5449 | 1.642e-09
2018-03-11 15:09 | 425053.5 | 1680.001 | 3 | 49 | 4.400239 | 1.195771 | 2.774167 | 4.86e-10 | 11.7313 | 1.642e-09
2018-03-11 15:11 | 425173.5 | 1800.0006 | 3 | 49 | 4.400266 | 1.059081 | 2.811698 | 4.86e-10 | 11.89645 | 1.642e-09
2018-03-11 15:13 | 425293.5 | 1920.001 | 3 | 49 | 4.400224 | 0.933404 | 2.844841 | 4.86e-10 | 12.04228 | 1.642e-09
2018-03-11 15:15 | 425413.5 | 2040.0007 | 3 | 49 | 4.400226 | 0.8306704 | 2.874193 | 4.86e-10 | 12.17144 | 1.642e-09
2018-03-11 15:17 | 425533.5 | 2160.0002 | 3 | 49 | 4.40023 | 0.7446814 | 2.900395 | 4.86e-10 | 12.28673 | 1.642e-09
2018-03-11 15:19 | 425653.5 | 2280.0005 | 3 | 49 | 4.400235 | 0.6706972 | 2.923947 | 4.86e-10 | 12.39037 | 1.642e-09
2018-03-11 15:20 | 425685.9 | 2312.4763 | 3 | 49 | 4.400211 | 0.6519938 | 2.929908 | 4.86e-10 | 12.4166 | 1.642e-09
2018-03-11 15:22 | 425806 | 120.0011 | 4 | 49 | 4.334249 | 0 | 2.929911 | 4.86e-10 | 12.41661 | 1.642e-09
2018-03-11 15:24 | 425926 | 240 | 4 | 49 | 4.328707 | 0 | 2.929911 | 4.86e-10 | 12.41661 | 1.642e-09
2018-03-11 15:25 | 425986 | 300.002 | 4 | 49 | 4.327114 | 0 | 2.929911 | 4.86e-10 | 12.41661 | 1.642e-09
2018-03-11 15:27 | 426106.1 | 120.0005 | 5 | 49 | 4.08927 | -2.281847 | 2.929911 | 0.07604982 | 12.41661 | 0.31344
2018-03-11 15:29 | 426226.1 | 240.0009 | 5 | 49 | 4.055783 | -2.281857 | 2.929911 | 0.1521129 | 12.41661 | 0.6231679
2018-03-11 15:31 | 426346.1 | 360.0013 | 5 | 49 | 4.024284 | -2.281856 | 2.929911 | 0.2281781 | 12.41661 | 0.9304795
2018-03-11 15:33 | 426466.1 | 480.0001 | 5 | 49 | 3.994137 | -2.281951 | 2.929911 | 0.3042329 | 12.41661 | 1.235384
2018-03-11 15:35 | 426586.1 | 600.0005 | 5 | 49 | 3.965351 | -2.281905 | 2.929911 | 0.380292 | 12.41661 | 1.538075
2018-03-11 15:37 | 426706.1 | 720.0009 | 5 | 49 | 3.937841 | -2.28191 | 2.929911 | 0.456363 | 12.41661 | 1.83867
2018-03-11 15:39 | 426826.1 | 840.0014 | 5 | 49 | 3.910263 | -2.281899 | 2.929911 | 0.5324242 | 12.41661 | 2.137142
2018-03-11 15:41 | 426946.1 | 960.0009 | 5 | 49 | 3.882174 | -2.281892 | 2.929911 | 0.6084781 | 12.41661 | 2.433457
2018-03-11 15:43 | 427066.1 | 1080.0014 | 5 | 49 | 3.855579 | -2.281906 | 2.929911 | 0.6845434 | 12.41661 | 2.727741
2018-03-11 15:45 | 427186.1 | 1200.0001 | 5 | 49 | 3.829509 | -2.281892 | 2.929911 | 0.7605959 | 12.41661 | 3.019965
2018-03-11 15:47 | 427306.1 | 1320.0005 | 5 | 49 | 3.805222 | -2.281894 | 2.929911 | 0.8366628 | 12.41661 | 3.310334
2018-03-11 15:49 | 427426.1 | 1440.0001 | 5 | 49 | 3.781533 | -2.281897 | 2.929911 | 0.9127203 | 12.41661 | 3.598849
2018-03-11 15:51 | 427546.1 | 1560.0013 | 5 | 49 | 3.759464 | -2.281837 | 2.929911 | 0.9887809 | 12.41661 | 3.885618
2018-03-11 15:53 | 427666.1 | 1680.001 | 5 | 49 | 3.739039 | -2.281878 | 2.929911 | 1.06484 | 12.41661 | 4.170776
2018-03-11 15:55 | 427786.1 | 1800.0014 | 5 | 49 | 3.720107 | -2.281882 | 2.929911 | 1.140909 | 12.41661 | 4.454474
2018-03-11 15:57 | 427906.1 | 1920.0001 | 5 | 49 | 3.701074 | -2.281795 | 2.929911 | 1.216971 | 12.41661 | 4.736714
2018-03-11 15:59 | 428026.1 | 2040.0013 | 5 | 49 | 3.681468 | -2.281839 | 2.929911 | 1.293029 | 12.41661 | 5.017457
2018-03-11 16:01 | 428146.1 | 2160.001 | 5 | 49 | 3.664077 | -2.281858 | 2.929911 | 1.369091 | 12.41661 | 5.296803
2018-03-11 16:03 | 428266.1 | 2280.0013 | 5 | 49 | 3.648103 | -2.281997 | 2.929911 | 1.445148 | 12.41661 | 5.57486
2018-03-11 16:05 | 428386.1 | 2400.0009 | 5 | 49 | 3.633621 | -2.281931 | 2.929911 | 1.52121 | 12.41661 | 5.851792
2018-03-11 16:07 | 428506.1 | 2520.0006 | 5 | 49 | 3.618436 | -2.281949 | 2.929911 | 1.597286 | 12.41661 | 6.127654
2018-03-11 16:09 | 428626.1 | 2640.001 | 5 | 49 | 3.604465 | -2.282015 | 2.929911 | 1.673346 | 12.41661 | 6.402328
2018-03-11 16:11 | 428746.1 | 2760.0013 | 5 | 49 | 3.592086 | -2.281956 | 2.929911 | 1.749411 | 12.41661 | 6.676024
2018-03-11 16:13 | 428866.1 | 2880.0001 | 5 | 49 | 3.581425 | -2.281958 | 2.929911 | 1.825472 | 12.41661 | 6.948827
2018-03-11 16:15 | 428986.1 | 3000.0014 | 5 | 49 | 3.570545 | -2.281999 | 2.929911 | 1.901539 | 12.41661 | 7.220846
2018-03-11 16:17 | 429106.1 | 3120.0009 | 5 | 49 | 3.558645 | -2.281944 | 2.929911 | 1.977595 | 12.41661 | 7.491953
2018-03-11 16:19 | 429226.1 | 3240.0014 | 5 | 49 | 3.548004 | -2.281917 | 2.929911 | 2.053664 | 12.41661 | 7.762248
2018-03-11 16:21 | 429346.1 | 3360.0001 | 5 | 49 | 3.537831 | -2.281936 | 2.929911 | 2.12973 | 12.41661 | 8.031737
2018-03-11 16:23 | 429466.1 | 3480.0005 | 5 | 49 | 3.527615 | -2.281967 | 2.929911 | 2.205792 | 12.41661 | 8.300458
2018-03-11 16:25 | 429586.1 | 3600.001 | 5 | 49 | 3.514499 | -2.282016 | 2.929911 | 2.281844 | 12.41661 | 8.568271
2018-03-11 16:27 | 429706.1 | 3720.0005 | 5 | 49 | 3.500572 | -2.281979 | 2.929911 | 2.357919 | 12.41661 | 8.835095
2018-03-11 16:29 | 429826.1 | 3840.0001 | 5 | 49 | 3.486214 | -2.281931 | 2.929911 | 2.433982 | 12.41661 | 9.100823
2018-03-11 16:31 | 429946.1 | 3960.0014 | 5 | 49 | 3.470345 | -2.281931 | 2.929911 | 2.510042 | 12.41661 | 9.365398
2018-03-11 16:33 | 430066.1 | 4080.0002 | 5 | 49 | 3.448449 | -2.281921 | 2.929911 | 2.5861 | 12.41661 | 9.628563
2018-03-11 16:35 | 430186.1 | 4200.0005 | 5 | 49 | 3.415665 | -2.281885 | 2.929911 | 2.66217 | 12.41661 | 9.889699
2018-03-11 16:37 | 430306.1 | 4320.001 | 5 | 49 | 3.370479 | -2.281969 | 2.929911 | 2.738235 | 12.41661 | 10.1479
2018-03-11 16:39 | 430426.1 | 4440.0005 | 5 | 49 | 3.298005 | -2.281877 | 2.929911 | 2.814296 | 12.41661 | 10.40175
2018-03-11 16:41 | 430546.1 | 4560.0009 | 5 | 49 | 3.154916 | -2.281906 | 2.929911 | 2.89036 | 12.41661 | 10.64793
2018-03-11 16:42 | 430607.4 | 4621.2847 | 5 | 49 | 2.999984 | -2.281931 | 2.929911 | 2.929204 | 12.41661 | 10.76782
2018-03-11 16:44 | 430727.4 | 120.0003 | 6 | 49 | 3.36208 | 0 | 2.929911 | 2.929204 | 12.41661 | 10.76782
2018-03-11 16:46 | 430847.4 | 239.9999 | 6 | 49 | 3.377292 | 0 | 2.929911 | 2.929204 | 12.41661 | 10.76782
2018-03-11 16:47 | 430907.4 | 300.0027 | 6 | 49 | 3.380881 | 0 | 2.929911 | 2.929204 | 12.41661 | 10.76782
2018-03-11 16:47 | 430907.3941 | 0.0025 | 7 | 50 | 3.380995 | 0 | 0 | 0 | 0 | 0
2018-03-11 16:49 | 431027.5 | 120.0005 | 2 | 50 | 4.070639 | 4.889915 | 0.1623727 | 0 | 0.6417258 | 0
2018-03-11 16:51 | 431147.5 | 240.001 | 2 | 50 | 4.102668 | 4.889915 | 0.3253955 | 0 | 1.307793 | 0
2018-03-11 16:53 | 431267.5 | 360.0013 | 2 | 50 | 4.138825 | 4.889934 | 0.4883933 | 0 | 1.979588 | 0
2018-03-11 16:55 | 431387.5 | 480.0019 | 2 | 50 | 4.165825 | 4.889909 | 0.6513886 | 0 | 2.656487 | 0
2018-03-11 16:57 | 431507.5 | 600.0006 | 2 | 50 | 4.189055 | 4.889991 | 0.8143806 | 0 | 3.337397 | 0
2018-03-11 16:59 | 431627.5 | 720.0002 | 2 | 50 | 4.200263 | 4.685437 | 0.9755553 | 0 | 4.013925 | 0
2018-03-11 17:01 | 431747.5 | 840.0014 | 2 | 50 | 4.200315 | 4.305013 | 1.12548 | 0 | 4.643651 | 0
2018-03-11 17:03 | 431867.5 | 960.0011 | 2 | 50 | 4.200274 | 3.958362 | 1.262976 | 0 | 5.221173 | 0
2018-03-11 17:05 | 431987.5 | 1080.0013 | 2 | 50 | 4.200284 | 3.656699 | 1.389815 | 0 | 5.753934 | 0
2018-03-11 17:07 | 432107.5 | 1200.0002 | 2 | 50 | 4.200304 | 3.38432 | 1.507075 | 0 | 6.246459 | 0
2018-03-11 17:08 | 432162.3 | 1254.8092 | 2 | 50 | 4.200269 | 3.25999 | 1.557655 | 0 | 6.458908 | 0
2018-03-11 17:10 | 432282.3 | 120.003 | 3 | 50 | 4.221569 | 3.259828 | 1.665923 | 6.089e-09 | 6.914682 | 2.4685e-08
2018-03-11 17:12 | 432402.3 | 240.0008 | 3 | 50 | 4.247695 | 3.2599 | 1.774582 | 6.089e-09 | 7.374806 | 2.4685e-08
2018-03-11 17:14 | 432522.3 | 360.0012 | 3 | 50 | 4.275197 | 3.259898 | 1.883248 | 6.089e-09 | 7.837863 | 2.4685e-08
2018-03-11 17:16 | 432642.3 | 480.001 | 3 | 50 | 4.304296 | 3.259885 | 1.991912 | 6.089e-09 | 8.303998 | 2.4685e-08
2018-03-11 17:18 | 432762.3 | 600.0013 | 3 | 50 | 4.336683 | 3.259871 | 2.100577 | 6.089e-09 | 8.77344 | 2.4685e-08
2018-03-11 17:20 | 432882.3 | 720 | 3 | 50 | 4.373758 | 3.259866 | 2.209226 | 6.089e-09 | 9.246601 | 2.4685e-08
2018-03-11 17:22 | 433002.3 | 840.0013 | 3 | 50 | 4.400302 | 3.08118 | 2.316897 | 6.089e-09 | 9.719391 | 2.4685e-08
2018-03-11 17:24 | 433122.3 | 960.0001 | 3 | 50 | 4.40032 | 2.672442 | 2.412497 | 6.089e-09 | 10.14006 | 2.4685e-08
2018-03-11 17:26 | 433242.3 | 1080.0013 | 3 | 50 | 4.400276 | 2.329127 | 2.495754 | 6.089e-09 | 10.50641 | 2.4685e-08
2018-03-11 17:28 | 433362.3 | 1200.001 | 3 | 50 | 4.400238 | 2.0174 | 2.568131 | 6.089e-09 | 10.82489 | 2.4685e-08
2018-03-11 17:30 | 433482.3 | 1320.0013 | 3 | 50 | 4.400272 | 1.753062 | 2.630815 | 6.089e-09 | 11.10072 | 2.4685e-08
2018-03-11 17:32 | 433602.3 | 1440.0009 | 3 | 50 | 4.40023 | 1.532857 | 2.685476 | 6.089e-09 | 11.34124 | 2.4685e-08
2018-03-11 17:34 | 433722.3 | 1560.0005 | 3 | 50 | 4.400259 | 1.350731 | 2.73343 | 6.089e-09 | 11.55225 | 2.4685e-08
2018-03-11 17:36 | 433842.3 | 1680.0001 | 3 | 50 | 4.400263 | 1.191858 | 2.775739 | 6.089e-09 | 11.73842 | 2.4685e-08
2018-03-11 17:38 | 433962.3 | 1800.0005 | 3 | 50 | 4.400209 | 1.046775 | 2.812981 | 6.089e-09 | 11.90229 | 2.4685e-08
2018-03-11 17:40 | 434082.3 | 1920.0001 | 3 | 50 | 4.400223 | 0.9286928 | 2.84585 | 6.089e-09 | 12.04692 | 2.4685e-08
2018-03-11 17:42 | 434202.3 | 2040.0021 | 3 | 50 | 4.400227 | 0.828867 | 2.875088 | 6.089e-09 | 12.17558 | 2.4685e-08
2018-03-11 17:44 | 434322.3 | 2160.0001 | 3 | 50 | 4.400242 | 0.7447023 | 2.901277 | 6.089e-09 | 12.29081 | 2.4685e-08
2018-03-11 17:46 | 434442.3 | 2280.0013 | 3 | 50 | 4.400245 | 0.6667061 | 2.924772 | 6.089e-09 | 12.3942 | 2.4685e-08
2018-03-11 17:46 | 434462.8 | 2300.4748 | 3 | 50 | 4.400161 | 0.6519871 | 2.928524 | 6.089e-09 | 12.41071 | 2.4685e-08
2018-03-11 17:48 | 434582.9 | 120.0002 | 4 | 50 | 4.333968 | 0 | 2.928524 | 6.089e-09 | 12.41071 | 2.4685e-08
2018-03-11 17:50 | 434702.9 | 240.0015 | 4 | 50 | 4.328354 | 0 | 2.928524 | 6.089e-09 | 12.41071 | 2.4685e-08
2018-03-11 17:51 | 434762.9 | 300.0042 | 4 | 50 | 4.326743 | 0 | 2.928524 | 6.089e-09 | 12.41071 | 2.4685e-08
2018-03-11 17:53 | 434882.9 | 120.0016 | 5 | 50 | 4.089936 | -2.281882 | 2.928524 | 0.07605214 | 12.41071 | 0.3134963
2018-03-11 17:55 | 435002.9 | 240.0019 | 5 | 50 | 4.054889 | -2.281915 | 2.928524 | 0.1521176 | 12.41071 | 0.6232359
2018-03-11 17:57 | 435122.9 | 360.0007 | 5 | 50 | 4.023606 | -2.281901 | 2.928524 | 0.2281766 | 12.41071 | 0.9304351
2018-03-11 17:59 | 435242.9 | 480.0004 | 5 | 50 | 3.99434 | -2.281887 | 2.928524 | 0.3042353 | 12.41071 | 1.235345
2018-03-11 18:01 | 435362.9 | 600.0007 | 5 | 50 | 3.966404 | -2.281903 | 2.928524 | 0.3803043 | 12.41071 | 1.538118
2018-03-11 18:03 | 435482.9 | 720.0003 | 5 | 50 | 3.93827 | -2.281895 | 2.928524 | 0.456363 | 12.41071 | 1.838734
2018-03-11 18:05 | 435602.9 | 840.0007 | 5 | 50 | 3.909231 | -2.281906 | 2.928524 | 0.5324147 | 12.41071 | 2.137136
2018-03-11 18:07 | 435722.9 | 960.0003 | 5 | 50 | 3.882223 | -2.281821 | 2.928524 | 0.608484 | 12.41071 | 2.433471
2018-03-11 18:09 | 435842.9 | 1080.0008 | 5 | 50 | 3.856109 | -2.281913 | 2.928524 | 0.6845453 | 12.41071 | 2.727761
2018-03-11 18:11 | 435962.9 | 1200.0003 | 5 | 50 | 3.830513 | -2.281813 | 2.928524 | 0.7606036 | 12.41071 | 3.020081
2018-03-11 18:13 | 436082.9 | 1320.0016 | 5 | 50 | 3.804674 | -2.281933 | 2.928524 | 0.8366584 | 12.41071 | 3.310431
2018-03-11 18:15 | 436202.9 | 1440.0004 | 5 | 50 | 3.780979 | -2.281851 | 2.928524 | 0.9127299 | 12.41071 | 3.598933
2018-03-11 18:17 | 436322.9 | 1560.0016 | 5 | 50 | 3.759597 | -2.281935 | 2.928524 | 0.9887836 | 12.41071 | 3.885668
2018-03-11 18:19 | 436442.9 | 1680.0011 | 5 | 50 | 3.739843 | -2.281857 | 2.928524 | 1.064848 | 12.41071 | 4.170875
2018-03-11 18:21 | 436562.9 | 1800.0015 | 5 | 50 | 3.720296 | -2.281915 | 2.928524 | 1.140909 | 12.41071 | 4.454593
2018-03-11 18:23 | 436682.9 | 1920.0012 | 5 | 50 | 3.699949 | -2.281908 | 2.928524 | 1.216965 | 12.41071 | 4.736765
2018-03-11 18:25 | 436802.9 | 2040.0008 | 5 | 50 | 3.681489 | -2.281895 | 2.928524 | 1.293027 | 12.41071 | 5.017477
2018-03-11 18:27 | 436922.9 | 2160.0011 | 5 | 50 | 3.664477 | -2.281906 | 2.928524 | 1.36909 | 12.41071 | 5.296845
2018-03-11 18:29 | 437042.9 | 2280.0008 | 5 | 50 | 3.649023 | -2.281888 | 2.928524 | 1.445155 | 12.41071 | 5.574998
2018-03-11 18:31 | 437162.9 | 2400.0004 | 5 | 50 | 3.633075 | -2.281892 | 2.928524 | 1.521222 | 12.41071 | 5.85197
2018-03-11 18:33 | 437282.9 | 2520.0015 | 5 | 50 | 3.617928 | -2.281929 | 2.928524 | 1.597281 | 12.41071 | 6.127704
2018-03-11 18:35 | 437402.9 | 2640.0011 | 5 | 50 | 3.604622 | -2.28188 | 2.928524 | 1.673347 | 12.41071 | 6.402389
2018-03-11 18:37 | 437522.9 | 2760.0008 | 5 | 50 | 3.593047 | -2.281877 | 2.928524 | 1.749403 | 12.41071 | 6.67609
2018-03-11 18:39 | 437642.9 | 2880.0003 | 5 | 50 | 3.581636 | -2.281922 | 2.928524 | 1.825467 | 12.41071 | 6.948961
2018-03-11 18:41 | 437762.9 | 3000.0007 | 5 | 50 | 3.569073 | -2.281933 | 2.928524 | 1.901525 | 12.41071 | 7.220892
2018-03-11 18:43 | 437882.9 | 3120.0011 | 5 | 50 | 3.558372 | -2.281908 | 2.928524 | 1.977585 | 12.41071 | 7.491944
2018-03-11 18:45 | 438002.9 | 3240.0003 | 5 | 50 | 3.54814 | -2.281898 | 2.928524 | 2.053645 | 12.41071 | 7.762197
2018-03-11 18:47 | 438122.9 | 3360.002 | 5 | 50 | 3.538416 | -2.281857 | 2.928524 | 2.129715 | 12.41071 | 8.031746
2018-03-11 18:49 | 438242.9 | 3480.0008 | 5 | 50 | 3.526385 | -2.281913 | 2.928524 | 2.20577 | 12.41071 | 8.300425
2018-03-11 18:51 | 438362.9 | 3600.0011 | 5 | 50 | 3.513366 | -2.28201 | 2.928524 | 2.281841 | 12.41071 | 8.568175
2018-03-11 18:53 | 438482.9 | 3720.0015 | 5 | 50 | 3.5004 | -2.282 | 2.928524 | 2.357898 | 12.41071 | 8.8349
2018-03-11 18:55 | 438602.9 | 3840.0004 | 5 | 50 | 3.486843 | -2.281962 | 2.928524 | 2.433967 | 12.41071 | 9.100658
2018-03-11 18:57 | 438722.9 | 3960.0015 | 5 | 50 | 3.469773 | -2.282039 | 2.928524 | 2.510034 | 12.41071 | 9.365278
2018-03-11 18:59 | 438842.9 | 4080.0004 | 5 | 50 | 3.445182 | -2.281997 | 2.928524 | 2.586094 | 12.41071 | 9.628293
2018-03-11 19:01 | 438962.9 | 4200.0016 | 5 | 50 | 3.414257 | -2.282011 | 2.928524 | 2.662155 | 12.41071 | 9.889223
2018-03-11 19:03 | 439082.9 | 4320.0004 | 5 | 50 | 3.369156 | -2.282047 | 2.928524 | 2.738217 | 12.41071 | 10.14732
2018-03-11 19:05 | 439202.9 | 4440.0003 | 5 | 50 | 3.297093 | -2.282008 | 2.928524 | 2.814286 | 12.41071 | 10.40114
2018-03-11 19:07 | 439322.9 | 4560.0004 | 5 | 50 | 3.148248 | -2.281981 | 2.928524 | 2.890346 | 12.41071 | 10.64705
2018-03-11 19:08 | 439380.7 | 4617.7327 | 5 | 50 | 2.999981 | -2.281986 | 2.928524 | 2.926944 | 12.41071 | 10.75984
2018-03-11 19:10 | 439500.7 | 120.0011 | 6 | 50 | 3.365662 | 0 | 2.928524 | 2.926944 | 12.41071 | 10.75984
2018-03-11 19:12 | 439620.7 | 239.9999 | 6 | 50 | 3.381055 | 0 | 2.928524 | 2.926944 | 12.41071 | 10.75984
2018-03-11 19:13 | 439680.7 | 300.002 | 6 | 50 | 3.384614 | 0 | 2.928524 | 2.926944 | 12.41071 | 10.75984
2018-03-11 19:13 | 439680.7 | 0.0024 | 7 | 51 | 3.384733 | 0 | 0 | 0 | 0 | 0
2018-03-11 19:15 | 439800.8 | 120.0014 | 8 | 51 | 3.919656 | 3.259873 | 0.1086499 | 0 | 0.4125526 | 0
2018-03-11 19:17 | 439920.8 | 240.001 | 8 | 51 | 3.971635 | 3.259875 | 0.2173144 | 0 | 0.8424243 | 0
2018-03-11 19:19 | 440040.8 | 360.0007 | 8 | 51 | 3.99576 | 3.259908 | 0.3259688 | 0 | 1.27522 | 0
2018-03-11 19:21 | 440160.8 | 480.0002 | 8 | 51 | 4.020165 | 3.259887 | 0.4346277 | 0 | 1.710747 | 0
2018-03-11 19:23 | 440280.8 | 600.0006 | 8 | 51 | 4.040915 | 3.259917 | 0.5432841 | 0 | 2.148709 | 0
2018-03-11 19:25 | 440400.8 | 720.0002 | 8 | 51 | 4.059419 | 3.259856 | 0.6519408 | 0 | 2.588801 | 0
2018-03-11 19:27 | 440520.8 | 840.0014 | 8 | 51 | 4.074714 | 3.259833 | 0.7605998 | 0 | 3.030772 | 0
2018-03-11 19:29 | 440640.8 | 960.001 | 8 | 51 | 4.08765 | 3.259841 | 0.8692595 | 0 | 3.474233 | 0
2018-03-11 19:31 | 440760.8 | 1080.0006 | 8 | 51 | 4.100826 | 3.25987 | 0.9779248 | 0 | 3.919136 | 0
2018-03-11 19:33 | 440880.8 | 1200.0002 | 8 | 51 | 4.115907 | 3.259851 | 1.086577 | 0 | 4.365492 | 0
2018-03-11 19:35 | 441000.8 | 1320.0014 | 8 | 51 | 4.134368 | 3.260077 | 1.195237 | 0 | 4.813714 | 0
2018-03-11 19:37 | 441120.8 | 1440.001 | 8 | 51 | 4.152354 | 3.259957 | 1.3039 | 0 | 5.263945 | 0
2018-03-11 19:39 | 441240.8 | 1560.0013 | 8 | 51 | 4.170896 | 3.260154 | 1.412557 | 0 | 5.716125 | 0
2018-03-11 19:41 | 441360.8 | 1680.001 | 8 | 51 | 4.190025 | 3.259841 | 1.521224 | 0 | 6.170382 | 0
2018-03-11 19:42 | 441416.6 | 1735.8492 | 8 | 51 | 4.2 | 3.259885 | 1.571793 | 0 | 6.382516 | 0

## Statistics_24
Date_Time | Test_Time(s) | Step_Time(s) | Step_Index | Cycle_Index | Voltage(V) | Current(A) | Charge_Capacity(Ah) | Discharge_Capacity(Ah) | Charge_Energy(Wh) | Discharge_Energy(Wh) | Internal Resistance(Ohm)
2018-03-06 16:14 | 8861.494056 | 300.0029 | 6 | 1 | 3.390571 | 0 | 2.943618 | 2.955842 | 12.49322 | 10.87096
2018-03-06 18:42 | 17695.32 | 300.0027 | 6 | 2 | 3.387969 | 0 | 2.954805 | 2.954274 | 12.51448 | 10.86409
2018-03-06 21:09 | 26528.45 | 300.0022 | 6 | 3 | 3.385338 | 0 | 2.955963 | 2.955873 | 12.51805 | 10.87114
2018-03-06 23:36 | 35372.48 | 300.0035 | 6 | 4 | 3.385237 | 0 | 2.956308 | 2.955566 | 12.52131 | 10.8724
2018-03-07 02:03 | 44199.20958 | 300.0022 | 6 | 5 | 3.385319 | 0 | 2.952651 | 2.952198 | 12.50501 | 10.85774
2018-03-07 04:30 | 53022.79 | 300.0019 | 6 | 6 | 3.387444 | 0 | 2.95276 | 2.952102 | 12.504 | 10.85504
2018-03-07 06:58 | 61862.4 | 300.0029 | 6 | 7 | 3.384444 | 0 | 2.952726 | 2.953155 | 12.50748 | 10.86114
2018-03-07 09:25 | 70687.7148 | 300.0028 | 6 | 8 | 3.385817 | 0 | 2.950791 | 2.950232 | 12.49862 | 10.84964
2018-03-07 11:52 | 79504.18 | 300.003 | 6 | 9 | 3.386213 | 0 | 2.949255 | 2.94915 | 12.491 | 10.84534
2018-03-07 14:19 | 88330.44 | 300.002 | 6 | 10 | 3.383255 | 0 | 2.950143 | 2.950966 | 12.49531 | 10.85143
2018-03-07 16:46 | 97157.92 | 300.0036 | 6 | 11 | 3.386137 | 0 | 2.949752 | 2.949054 | 12.49364 | 10.84178
2018-03-07 19:13 | 105975.6 | 300.0039 | 6 | 12 | 3.389149 | 0 | 2.947632 | 2.946997 | 12.48614 | 10.83468
2018-03-07 21:40 | 114798.3 | 300.0043 | 6 | 13 | 3.38552 | 0 | 2.946239 | 2.947357 | 12.48156 | 10.83669
2018-03-08 00:07 | 123627 | 300.0038 | 6 | 14 | 3.384282 | 0 | 2.947496 | 2.947918 | 12.48595 | 10.83711
2018-03-08 02:34 | 132447.6 | 300.0046 | 6 | 15 | 3.388663 | 0 | 2.947033 | 2.946031 | 12.4845 | 10.83078
2018-03-08 05:01 | 141265.2 | 300.0023 | 6 | 16 | 3.387324 | 0 | 2.944425 | 2.944884 | 12.47432 | 10.8261
2018-03-08 07:28 | 150082.7 | 300.0022 | 6 | 17 | 3.386031 | 0 | 2.945179 | 2.945604 | 12.47638 | 10.82608
2018-03-08 09:55 | 158909 | 300.0046 | 6 | 18 | 3.38751 | 0 | 2.947209 | 2.946895 | 12.48586 | 10.8347
2018-03-08 15:41 | 167738.1 | 300.0031 | 6 | 19 | 3.367951 | 0 | 2.943837 | 2.893769 | 12.47392 | 10.64529
2018-03-08 18:08 | 176554.1587 | 300.0019 | 6 | 20 | 3.385866 | 0 | 2.948119 | 2.943508 | 12.48896 | 10.81843
2018-03-08 20:35 | 185376.7 | 300.0022 | 6 | 21 | 3.383183 | 0 | 2.945657 | 2.946452 | 12.47913 | 10.83411
2018-03-08 23:02 | 194197.6786 | 300.0018 | 6 | 22 | 3.384161 | 0 | 2.944938 | 2.944657 | 12.47659 | 10.82641
2018-03-09 01:29 | 202999 | 300.0022 | 6 | 23 | 3.387858 | 0 | 2.94244 | 2.941641 | 12.46356 | 10.81089
2018-03-09 03:55 | 211809.8 | 300.0027 | 6 | 24 | 3.387234 | 0 | 2.942688 | 2.943063 | 12.46765 | 10.81918
2018-03-09 06:22 | 220635.6 | 300.0023 | 6 | 25 | 3.381643 | 0 | 2.942616 | 2.944043 | 12.46941 | 10.8233
2018-03-09 08:49 | 229445.5 | 300.0046 | 6 | 26 | 3.385781 | 0 | 2.941844 | 2.94079 | 12.46345 | 10.80836
2018-03-09 11:16 | 238254.3 | 300.0004 | 6 | 27 | 3.388666 | 0 | 2.94146 | 2.940985 | 12.46264 | 10.80974
2018-03-09 13:43 | 247069.6 | 300.0011 | 6 | 28 | 3.383398 | 0 | 2.939674 | 2.941294 | 12.45705 | 10.81133
2018-03-09 16:10 | 255885 | 300.0027 | 6 | 29 | 3.385708 | 0 | 2.941843 | 2.941442 | 12.4638 | 10.80956
2018-03-09 18:37 | 264694.5 | 300.0046 | 6 | 30 | 3.390101 | 0 | 2.940626 | 2.939695 | 12.46006 | 10.80394
2018-03-09 21:04 | 273506.5 | 300.0035 | 6 | 31 | 3.387406 | 0 | 2.937154 | 2.938058 | 12.44843 | 10.79795
2018-03-09 23:30 | 282313.9 | 300.0036 | 6 | 32 | 3.38331 | 0 | 2.938309 | 2.939481 | 12.45047 | 10.80091
2018-03-10 01:57 | 291130.1 | 300.0026 | 6 | 33 | 3.386264 | 0 | 2.94132 | 2.940725 | 12.46256 | 10.80818
2018-03-10 04:24 | 299938.8 | 300.0054 | 6 | 34 | 3.387632 | 0 | 2.938198 | 2.938034 | 12.45141 | 10.7987
2018-03-10 06:51 | 308742.4 | 300.003 | 6 | 35 | 3.387626 | 0 | 2.936966 | 2.937237 | 12.44571 | 10.79346
2018-03-10 09:18 | 317552.8 | 300.003 | 6 | 36 | 3.384338 | 0 | 2.937595 | 2.938462 | 12.44881 | 10.79893
2018-03-10 11:45 | 326368.9 | 300.0029 | 6 | 37 | 3.384863 | 0 | 2.938117 | 2.938251 | 12.45136 | 10.79746
2018-03-10 14:11 | 335170.3 | 300.0031 | 6 | 38 | 3.389701 | 0 | 2.93724 | 2.936299 | 12.44628 | 10.78814
2018-03-10 16:38 | 343976.1 | 300.0037 | 6 | 39 | 3.387683 | 0 | 2.935867 | 2.93662 | 12.44271 | 10.79241
2018-03-10 19:05 | 352793.3 | 300.0051 | 6 | 40 | 3.383666 | 0 | 2.936409 | 2.937585 | 12.44561 | 10.79485
2018-03-10 21:32 | 361607.2 | 300.0019 | 6 | 41 | 3.385707 | 0 | 2.937852 | 2.937484 | 12.45013 | 10.79433
2018-03-10 23:59 | 370412.3 | 300.0011 | 6 | 42 | 3.388603 | 0 | 2.935417 | 2.934851 | 12.44057 | 10.78483
2018-03-11 02:25 | 379215.6 | 300.0037 | 6 | 43 | 3.386562 | 0 | 2.933569 | 2.934314 | 12.43377 | 10.78063
2018-03-11 04:52 | 388022 | 300.0024 | 6 | 44 | 3.387761 | 0 | 2.935407 | 2.935275 | 12.44044 | 10.78257
2018-03-11 07:19 | 396836.3 | 300.0024 | 6 | 45 | 3.388165 | 0 | 2.933724 | 2.933723 | 12.43685 | 10.77689
2018-03-11 09:46 | 405635.2 | 300.0031 | 6 | 46 | 3.388803 | 0 | 2.931659 | 2.931555 | 12.42678 | 10.7674
2018-03-11 12:13 | 414436.8 | 300.0035 | 6 | 47 | 3.388984 | 0 | 2.932032 | 2.932208 | 12.42839 | 10.77043
2018-03-11 14:39 | 423249.7 | 300.0051 | 6 | 48 | 3.386755 | 0 | 2.933012 | 2.933815 | 12.43359 | 10.7768
2018-03-11 17:06 | 432061.4 | 300.0012 | 6 | 49 | 3.388824 | 0 | 2.932694 | 2.932296 | 12.43265 | 10.77014
2018-03-11 19:33 | 440863.4 | 300.003 | 6 | 50 | 3.392097 | 0 | 2.930538 | 2.929904 | 12.42374 | 10.76031
2018-03-11 20:02 | 442578.5 | 1715.0097 | 8 | 51 | 4.200001 | 3.260037 | 1.552846 | 0 | 6.306483 | 0

## Channel_24_1
Date_Time | Test_Time(s) | Step_Time(s) | Step_Index | Cycle_Index | Voltage(V) | Current(A) | Charge_Capacity(Ah) | Discharge_Capacity(Ah) | Charge_Energy(Wh) | Discharge_Energy(Wh) | Internal Resistance(Ohm)
2018-03-06 13:47 | 10.0007 | 10.0004 | 1 | 1 | 3.464908 | 0 | 0 | 0 | 0 | 0
2018-03-06 13:47 | 10.0032 | 10.0029 | 1 | 1 | 3.464908 | 0 | 0 | 0 | 0 | 0
2018-03-06 13:49 | 130.0892 | 120.0004 | 2 | 1 | 4.095928 | 4.890033 | 0.1623954 | 0 | 0.6506591 | 0
2018-03-06 13:51 | 250.0896 | 240.0008 | 2 | 1 | 4.1187 | 4.889985 | 0.3253919 | 0 | 1.319827 | 0
2018-03-06 13:53 | 370.0893 | 360.0005 | 2 | 1 | 4.148385 | 4.89004 | 0.4883879 | 0 | 1.993612 | 0
2018-03-06 13:55 | 490.0903 | 480.0015 | 2 | 1 | 4.173719 | 4.889981 | 0.6513761 | 0 | 2.671928 | 0
2018-03-06 13:57 | 610.0893 | 600.0005 | 2 | 1 | 4.194461 | 4.890042 | 0.8143925 | 0 | 3.354 | 0
2018-03-06 13:59 | 730.0905 | 720.0017 | 2 | 1 | 4.200316 | 4.643897 | 0.9742604 | 0 | 4.025361 | 0
2018-03-06 14:01 | 850.0894 | 840.0006 | 2 | 1 | 4.20028 | 4.306151 | 1.123423 | 0 | 4.651888 | 0
2018-03-06 14:03 | 970.0897 | 960.0009 | 2 | 1 | 4.200264 | 3.9505 | 1.261016 | 0 | 5.229816 | 0
2018-03-06 14:05 | 1090.091 | 1080.0022 | 2 | 1 | 4.200269 | 3.643355 | 1.387435 | 0 | 5.760811 | 0
2018-03-06 14:07 | 1210.0888 | 1200 | 2 | 1 | 4.200225 | 3.368844 | 1.504257 | 0 | 6.251496 | 0
2018-03-06 14:08 | 1261.7201 | 1251.6313 | 2 | 1 | 4.200264 | 3.25998 | 1.551791 | 0 | 6.451153 | 0
2018-03-06 14:10 | 1381.735084 | 120.0006 | 3 | 1 | 4.21996 | 3.259999 | 1.660064 | 0 | 6.906877 | 0
2018-03-06 14:12 | 1501.735484 | 240.001 | 3 | 1 | 4.245729 | 3.259988 | 1.76873 | 0 | 7.366794 | 0
2018-03-06 14:14 | 1621.735884 | 360.0014 | 3 | 1 | 4.273328 | 3.260016 | 1.87739 | 0 | 7.829634 | 0
2018-03-06 14:16 | 1741.735484 | 480.001 | 3 | 1 | 4.302353 | 3.260036 | 1.986063 | 0 | 8.295586 | 0
2018-03-06 14:18 | 1861.735984 | 600.0015 | 3 | 1 | 4.333172 | 3.26007 | 2.094722 | 0 | 8.764722 | 0
2018-03-06 14:20 | 1981.735484 | 720.001 | 3 | 1 | 4.368169 | 3.26003 | 2.203374 | 0 | 9.237383 | 0
2018-03-06 14:22 | 2101.736884 | 840.0024 | 3 | 1 | 4.400327 | 3.141067 | 2.311651 | 0 | 9.712401 | 0
2018-03-06 14:24 | 2221.735584 | 960.0011 | 3 | 1 | 4.400277 | 2.718089 | 2.408929 | 0 | 10.14046 | 0
2018-03-06 14:26 | 2341.735284 | 1080.0008 | 3 | 1 | 4.400274 | 2.373168 | 2.493611 | 0 | 10.51308 | 0
2018-03-06 14:28 | 2461.736384 | 1200.0019 | 3 | 1 | 4.400266 | 2.069961 | 2.567577 | 0 | 10.83855 | 0
2018-03-06 14:30 | 2581.735284 | 1320.0008 | 3 | 1 | 4.400277 | 1.796581 | 2.631917 | 0 | 11.12166 | 0
2018-03-06 14:32 | 2701.736384 | 1440.0019 | 3 | 1 | 4.400293 | 1.568955 | 2.687834 | 0 | 11.36772 | 0
2018-03-06 14:34 | 2821.736784 | 1560.0023 | 3 | 1 | 4.400263 | 1.379749 | 2.736874 | 0 | 11.5835 | 0
2018-03-06 14:36 | 2941.734784 | 1680.0003 | 3 | 1 | 4.400222 | 1.220781 | 2.780149 | 0 | 11.77392 | 0
2018-03-06 14:38 | 3061.735184 | 1800.0007 | 3 | 1 | 4.400242 | 1.079256 | 2.818447 | 0 | 11.94244 | 0
2018-03-06 14:40 | 3181.734784 | 1920.0003 | 3 | 1 | 4.400255 | 0.9526453 | 2.852235 | 0 | 12.09112 | 0
2018-03-06 14:42 | 3301.735984 | 2040.0015 | 3 | 1 | 4.400193 | 0.8484802 | 2.882209 | 0 | 12.22301 | 0
2018-03-06 14:44 | 3421.734784 | 2160.0003 | 3 | 1 | 4.400241 | 0.7625923 | 2.909015 | 0 | 12.34097 | 0
2018-03-06 14:46 | 3541.735184 | 2280.0007 | 3 | 1 | 4.400232 | 0.6865606 | 2.933135 | 0 | 12.4471 | 0
2018-03-06 14:47 | 3598.122384 | 2336.3879 | 3 | 1 | 4.400201 | 0.6519985 | 2.943617 | 0 | 12.49322 | 0
2018-03-06 14:49 | 3718.167016 | 120.0013 | 4 | 1 | 4.332874 | 0 | 2.943618 | 0 | 12.49322 | 0
2018-03-06 14:51 | 3838.165816 | 240.0001 | 4 | 1 | 4.327058 | 0 | 2.943618 | 0 | 12.49322 | 0
2018-03-06 14:52 | 3898.167016 | 300.0013 | 4 | 1 | 4.325416 | 0 | 2.943618 | 0 | 12.49322 | 0
2018-03-06 14:54 | 4018.2467 | 120.0005 | 5 | 1 | 4.084855 | -2.281914 | 2.943618 | 0.07604703 | 12.49322 | 0.3130931
2018-03-06 14:56 | 4138.2471 | 240.0009 | 5 | 1 | 4.051462 | -2.281846 | 2.943618 | 0.1521114 | 12.49322 | 0.6224953
2018-03-06 14:58 | 4258.2475 | 360.0013 | 5 | 1 | 4.020257 | -2.281945 | 2.943618 | 0.2281796 | 12.49322 | 0.9294822
2018-03-06 15:00 | 4378.2463 | 480.0001 | 5 | 1 | 3.991498 | -2.282198 | 2.943618 | 0.304239 | 12.49322 | 1.234157
2018-03-06 15:02 | 4498.2467 | 600.0005 | 5 | 1 | 3.964047 | -2.281833 | 2.943618 | 0.3803018 | 12.49322 | 1.536708
2018-03-06 15:04 | 4618.2471 | 720.0009 | 5 | 1 | 3.937072 | -2.282174 | 2.943618 | 0.456372 | 12.49322 | 1.837233
2018-03-06 15:06 | 4738.2468 | 840.0006 | 5 | 1 | 3.909248 | -2.281859 | 2.943618 | 0.532437 | 12.49322 | 2.135657
2018-03-06 15:08 | 4858.2472 | 960.001 | 5 | 1 | 3.882097 | -2.282188 | 2.943618 | 0.6085088 | 12.49322 | 2.431988
2018-03-06 15:10 | 4978.2468 | 1080.0006 | 5 | 1 | 3.856356 | -2.281978 | 2.943618 | 0.6845735 | 12.49322 | 2.726298
2018-03-06 15:12 | 5098.2471 | 1200.0009 | 5 | 1 | 3.831437 | -2.281803 | 2.943618 | 0.7606311 | 12.49322 | 3.01865
2018-03-06 15:14 | 5218.2476 | 1320.0014 | 5 | 1 | 3.806987 | -2.282116 | 2.943618 | 0.8367019 | 12.49322 | 3.309173
2018-03-06 15:16 | 5338.2471 | 1440.0009 | 5 | 1 | 3.783321 | -2.282086 | 2.943618 | 0.9127782 | 12.49322 | 3.597882
2018-03-06 15:18 | 5458.2475 | 1560.0013 | 5 | 1 | 3.762413 | -2.28217 | 2.943618 | 0.9888443 | 12.49322 | 3.884857
2018-03-06 15:20 | 5578.2463 | 1680.0001 | 5 | 1 | 3.743052 | -2.282164 | 2.943618 | 1.064912 | 12.49322 | 4.170306
2018-03-06 15:22 | 5698.2475 | 1800.0013 | 5 | 1 | 3.724403 | -2.282146 | 2.943618 | 1.140984 | 12.49322 | 4.454343
2018-03-06 15:24 | 5818.2471 | 1920.0009 | 5 | 1 | 3.70494 | -2.282172 | 2.943618 | 1.217049 | 12.49322 | 4.736907
2018-03-06 15:26 | 5938.2476 | 2040.0014 | 5 | 1 | 3.686239 | -2.281835 | 2.943618 | 1.293119 | 12.49322 | 5.018014
2018-03-06 15:28 | 6058.2464 | 2160.0002 | 5 | 1 | 3.669382 | -2.282084 | 2.943618 | 1.369182 | 12.49322 | 5.29775
2018-03-06 15:30 | 6178.2475 | 2280.0013 | 5 | 1 | 3.654166 | -2.282145 | 2.943618 | 1.445245 | 12.49322 | 5.576268
2018-03-06 15:32 | 6298.2471 | 2400.0009 | 5 | 1 | 3.63917 | -2.282193 | 2.943618 | 1.52132 | 12.49322 | 5.853689
2018-03-06 15:34 | 6418.2467 | 2520.0005 | 5 | 1 | 3.6239 | -2.282088 | 2.943618 | 1.597389 | 12.49322 | 6.129931
2018-03-06 15:36 | 6538.2463 | 2640.0001 | 5 | 1 | 3.610607 | -2.281835 | 2.943618 | 1.673447 | 12.49322 | 6.405041
2018-03-06 15:38 | 6658.2475 | 2760.0013 | 5 | 1 | 3.598961 | -2.281818 | 2.943618 | 1.749505 | 12.49322 | 6.679204
2018-03-06 15:40 | 6778.2471 | 2880.0009 | 5 | 1 | 3.588141 | -2.281859 | 2.943618 | 1.825575 | 12.49322 | 6.952569
2018-03-06 15:42 | 6898.2468 | 3000.0006 | 5 | 1 | 3.576547 | -2.281878 | 2.943618 | 1.901635 | 12.49322 | 7.225053
2018-03-06 15:44 | 7018.2471 | 3120.0009 | 5 | 1 | 3.565246 | -2.281832 | 2.943618 | 1.977694 | 12.49322 | 7.496637
2018-03-06 15:46 | 7138.2467 | 3240.0005 | 5 | 1 | 3.555237 | -2.28188 | 2.943618 | 2.053756 | 12.49322 | 7.767431
2018-03-06 15:48 | 7258.2472 | 3360.001 | 5 | 1 | 3.545873 | -2.2818 | 2.943618 | 2.129816 | 12.49322 | 8.037485
2018-03-06 15:50 | 7378.2467 | 3480.0005 | 5 | 1 | 3.5352 | -2.281857 | 2.943618 | 2.205876 | 12.49322 | 8.306793
2018-03-06 15:52 | 7498.2471 | 3600.0009 | 5 | 1 | 3.522072 | -2.281861 | 2.943618 | 2.28194 | 12.49322 | 8.575202
2018-03-06 15:54 | 7618.2476 | 3720.0014 | 5 | 1 | 3.509427 | -2.281886 | 2.943618 | 2.357997 | 12.49322 | 8.8426
2018-03-06 15:56 | 7738.2463 | 3840.0001 | 5 | 1 | 3.49612 | -2.281873 | 2.943618 | 2.434055 | 12.49322 | 9.109014
2018-03-06 15:58 | 7858.2475 | 3960.0013 | 5 | 1 | 3.480864 | -2.281837 | 2.943618 | 2.510124 | 12.49322 | 9.374412
2018-03-06 16:00 | 7978.2464 | 4080.0002 | 5 | 1 | 3.459375 | -2.282022 | 2.943618 | 2.586181 | 12.49322 | 9.638394
2018-03-06 16:02 | 8098.2467 | 4200.0005 | 5 | 1 | 3.431053 | -2.281941 | 2.943618 | 2.662234 | 12.49322 | 9.90044
2018-03-06 16:04 | 8218.2463 | 4320.0001 | 5 | 1 | 3.393559 | -2.281868 | 2.943618 | 2.738302 | 12.49322 | 10.1601
2018-03-06 16:06 | 8338.2475 | 4440.0013 | 5 | 1 | 3.335187 | -2.281855 | 2.943618 | 2.814367 | 12.49322 | 10.4162
2018-03-06 16:08 | 8458.2464 | 4560.0002 | 5 | 1 | 3.224553 | -2.281825 | 2.943618 | 2.890424 | 12.49322 | 10.66617
2018-03-06 16:09 | 8561.448 | 4663.2018 | 5 | 1 | 2.999979 | -2.282138 | 2.943618 | 2.955842 | 12.49322 | 10.87096
2018-03-06 16:11 | 8681.492456 | 120.0013 | 6 | 1 | 3.370831 | 0 | 2.943618 | 2.955842 | 12.49322 | 10.87096
2018-03-06 16:13 | 8801.492056 | 240.0009 | 6 | 1 | 3.38689 | 0 | 2.943618 | 2.955842 | 12.49322 | 10.87096
2018-03-06 16:14 | 8861.494056 | 300.0029 | 6 | 1 | 3.390571 | 0 | 2.943618 | 2.955842 | 12.49322 | 10.87096
2018-03-06 16:14 | 8861.502516 | 0.0025 | 7 | 2 | 3.390358 | 0 | 0 | 0 | 0 | 0
2018-03-06 16:16 | 8981.583436 | 120.0014 | 2 | 2 | 4.063371 | 4.889993 | 0.1623902 | 2.67e-09 | 0.6412956 | 9.053e-09
2018-03-06 16:18 | 9101.583036 | 240.001 | 2 | 2 | 4.097108 | 4.889951 | 0.3253801 | 2.67e-09 | 1.306158 | 9.053e-09
2018-03-06 16:20 | 9221.582636 | 360.0006 | 2 | 2 | 4.131437 | 4.890008 | 0.4883842 | 2.67e-09 | 1.976943 | 9.053e-09
2018-03-06 16:22 | 9341.582236 | 480.0002 | 2 | 2 | 4.157486 | 4.889997 | 0.6513962 | 2.67e-09 | 2.652631 | 9.053e-09
2018-03-06 16:24 | 9461.583336 | 600.0013 | 2 | 2 | 4.179621 | 4.889977 | 0.8143934 | 2.67e-09 | 3.332073 | 9.053e-09
2018-03-06 16:26 | 9581.582336 | 720.0003 | 2 | 2 | 4.200293 | 4.795598 | 0.9770718 | 2.67e-09 | 4.01397 | 9.053e-09
2018-03-06 16:28 | 9701.584436 | 840.0024 | 2 | 2 | 4.200304 | 4.393369 | 1.129954 | 2.67e-09 | 4.65612 | 9.053e-09
2018-03-06 16:30 | 9821.583936 | 960.0019 | 2 | 2 | 4.200298 | 4.052077 | 1.270603 | 2.67e-09 | 5.246889 | 9.053e-09
2018-03-06 16:32 | 9941.583636 | 1080.0016 | 2 | 2 | 4.200269 | 3.746614 | 1.400447 | 2.67e-09 | 5.792268 | 9.053e-09
2018-03-06 16:34 | 10061.58 | 1200.0004 | 2 | 2 | 4.200235 | 3.448897 | 1.520379 | 2.67e-09 | 6.296019 | 9.053e-09
2018-03-06 16:36 | 10136.5 | 1274.9175 | 2 | 2 | 4.200293 | 3.259986 | 1.590204 | 2.67e-09 | 6.5893 | 9.053e-09
2018-03-06 16:38 | 10256.51 | 120.0013 | 3 | 2 | 4.222622 | 3.260072 | 1.698482 | 2.67e-09 | 7.045208 | 9.053e-09
2018-03-06 16:40 | 10376.51 | 240.0002 | 3 | 2 | 4.24794 | 3.259999 | 1.807149 | 2.67e-09 | 7.505425 | 9.053e-09
2018-03-06 16:42 | 10496.51 | 360.0013 | 3 | 2 | 4.275048 | 3.260018 | 1.915815 | 2.67e-09 | 7.968489 | 9.053e-09
2018-03-06 16:44 | 10616.51 | 480.001 | 3 | 2 | 4.305059 | 3.260081 | 2.024477 | 2.67e-09 | 8.434628 | 9.053e-09
2018-03-06 16:46 | 10736.51 | 600.0013 | 3 | 2 | 4.340071 | 3.259986 | 2.133128 | 2.67e-09 | 8.904238 | 9.053e-09
2018-03-06 16:48 | 10856.51 | 720.0002 | 3 | 2 | 4.376743 | 3.260041 | 2.241788 | 2.67e-09 | 9.377813 | 9.053e-09
2018-03-06 16:50 | 10976.51 | 840.0023 | 3 | 2 | 4.400321 | 3.052529 | 2.349051 | 2.67e-09 | 9.849003 | 9.053e-09
2018-03-06 16:52 | 11096.51 | 960.0003 | 3 | 2 | 4.400313 | 2.654321 | 2.443984 | 2.67e-09 | 10.26674 | 9.053e-09
2018-03-06 16:54 | 11216.51 | 1080.0015 | 3 | 2 | 4.400304 | 2.296664 | 2.526395 | 2.67e-09 | 10.62937 | 9.053e-09
2018-03-06 16:56 | 11336.51 | 1200.0003 | 3 | 2 | 4.400291 | 1.987313 | 2.597566 | 2.67e-09 | 10.94254 | 9.053e-09
2018-03-06 16:58 | 11456.51 | 1320.0015 | 3 | 2 | 4.400264 | 1.735474 | 2.659481 | 2.67e-09 | 11.21498 | 9.053e-09
2018-03-06 17:00 | 11576.51 | 1440.002 | 3 | 2 | 4.400248 | 1.525584 | 2.713723 | 2.67e-09 | 11.45366 | 9.053e-09
2018-03-06 17:02 | 11696.51 | 1560.0023 | 3 | 2 | 4.400271 | 1.341691 | 2.761443 | 2.67e-09 | 11.66364 | 9.053e-09
2018-03-06 17:04 | 11816.51 | 1680.0011 | 3 | 2 | 4.400276 | 1.175337 | 2.803316 | 2.67e-09 | 11.8479 | 9.053e-09
2018-03-06 17:06 | 11936.51 | 1800.0023 | 3 | 2 | 4.400219 | 1.038902 | 2.840132 | 2.67e-09 | 12.00989 | 9.053e-09
2018-03-06 17:08 | 12056.51 | 1920.0011 | 3 | 2 | 4.400188 | 0.9256458 | 2.87283 | 2.67e-09 | 12.15378 | 9.053e-09
2018-03-06 17:10 | 12176.51 | 2040.0023 | 3 | 2 | 4.400239 | 0.8296175 | 2.902058 | 2.67e-09 | 12.28238 | 9.053e-09
2018-03-06 17:12 | 12296.51 | 2160.0003 | 3 | 2 | 4.400232 | 0.7405882 | 2.928209 | 2.67e-09 | 12.39745 | 9.053e-09
2018-03-06 17:14 | 12416.51 | 2280.0007 | 3 | 2 | 4.400265 | 0.6626015 | 2.951526 | 2.67e-09 | 12.50005 | 9.053e-09
2018-03-06 17:14 | 12434.49 | 2297.9797 | 3 | 2 | 4.400259 | 0.6519995 | 2.954804 | 2.67e-09 | 12.51448 | 9.053e-09
2018-03-06 17:16 | 12554.54 | 120.0005 | 4 | 2 | 4.332786 | 0 | 2.954805 | 2.67e-09 | 12.51448 | 9.053e-09
2018-03-06 17:18 | 12674.54 | 240.0009 | 4 | 2 | 4.326896 | 0 | 2.954805 | 2.67e-09 | 12.51448 | 9.053e-09
2018-03-06 17:19 | 12734.54 | 300.0021 | 4 | 2 | 4.325214 | 0 | 2.954805 | 2.67e-09 | 12.51448 | 9.053e-09
2018-03-06 17:21 | 12854.62 | 120.0005 | 5 | 2 | 4.085267 | -2.28212 | 2.954805 | 0.07605439 | 12.51448 | 0.313221
2018-03-06 17:23 | 12974.62 | 240.0018 | 5 | 2 | 4.050521 | -2.282147 | 2.954805 | 0.1521317 | 12.51448 | 0.6226311
2018-03-06 17:25 | 13094.62 | 360.0005 | 5 | 2 | 4.020966 | -2.282141 | 2.954805 | 0.228198 | 12.51448 | 0.9296027
2018-03-06 17:27 | 13214.62 | 480.0002 | 5 | 2 | 3.993172 | -2.2819 | 2.954805 | 0.3042549 | 12.51448 | 1.234359
2018-03-06 17:29 | 13334.62 | 600.0014 | 5 | 2 | 3.965117 | -2.281857 | 2.954805 | 0.3803302 | 12.51448 | 1.537079
2018-03-06 17:31 | 13454.62 | 720.001 | 5 | 2 | 3.935772 | -2.282136 | 2.954805 | 0.4563936 | 12.51448 | 1.837563
2018-03-06 17:33 | 13574.62 | 840.0013 | 5 | 2 | 3.908557 | -2.281857 | 2.954805 | 0.5324532 | 12.51448 | 2.135865
2018-03-06 17:35 | 13694.62 | 960.001 | 5 | 2 | 3.882952 | -2.281889 | 2.954805 | 0.6085227 | 12.51448 | 2.432203
2018-03-06 17:37 | 13814.62 | 1080.0013 | 5 | 2 | 3.857645 | -2.282126 | 2.954805 | 0.6845855 | 12.51448 | 2.726598
2018-03-06 17:39 | 13934.62 | 1200.0002 | 5 | 2 | 3.830893 | -2.281917 | 2.954805 | 0.7606541 | 12.51448 | 3.019038
2018-03-06 17:41 | 14054.62 | 1320.0014 | 5 | 2 | 3.805178 | -2.282041 | 2.954805 | 0.8367091 | 12.51448 | 3.309391
2018-03-06 17:43 | 14174.62 | 1440.001 | 5 | 2 | 3.783029 | -2.282166 | 2.954805 | 0.9127756 | 12.51448 | 3.597979
2018-03-06 17:45 | 14294.62 | 1560.0014 | 5 | 2 | 3.763011 | -2.281838 | 2.954805 | 0.9888471 | 12.51448 | 3.884988
2018-03-06 17:47 | 14414.62 | 1680.001 | 5 | 2 | 3.743142 | -2.28181 | 2.954805 | 1.064907 | 12.51448 | 4.170448
2018-03-06 17:49 | 14534.62 | 1800.0013 | 5 | 2 | 3.722429 | -2.28181 | 2.954805 | 1.140971 | 12.51448 | 4.454379
2018-03-06 17:51 | 14654.62 | 1920.001 | 5 | 2 | 3.703486 | -2.28188 | 2.954805 | 1.217041 | 12.51448 | 4.736811
2018-03-06 17:53 | 14774.62 | 2040.0013 | 5 | 2 | 3.685972 | -2.282186 | 2.954805 | 1.293101 | 12.51448 | 5.017821
2018-03-06 17:55 | 14894.62 | 2160.0001 | 5 | 2 | 3.669659 | -2.282045 | 2.954805 | 1.369166 | 12.51448 | 5.297576
2018-03-06 17:57 | 15014.62 | 2280.0013 | 5 | 2 | 3.65289 | -2.282198 | 2.954805 | 1.445228 | 12.51448 | 5.576067
2018-03-06 17:59 | 15134.62 | 2400.001 | 5 | 2 | 3.636617 | -2.28215 | 2.954805 | 1.521298 | 12.51448 | 5.853309
2018-03-06 18:01 | 15254.62 | 2520.0013 | 5 | 2 | 3.622684 | -2.281802 | 2.954805 | 1.597359 | 12.51448 | 6.129374
2018-03-06 18:03 | 15374.62 | 2640.001 | 5 | 2 | 3.610405 | -2.281971 | 2.954805 | 1.673423 | 12.51448 | 6.404451
2018-03-06 18:05 | 15494.62 | 2760.0005 | 5 | 2 | 3.598403 | -2.281886 | 2.954805 | 1.749488 | 12.51448 | 6.678621
2018-03-06 18:07 | 15614.62 | 2880.001 | 5 | 2 | 3.585553 | -2.282157 | 2.954805 | 1.825564 | 12.51448 | 6.951883
2018-03-06 18:09 | 15734.62 | 3000.0005 | 5 | 2 | 3.57456 | -2.281802 | 2.954805 | 1.901631 | 12.51448 | 7.224196
2018-03-06 18:11 | 15854.62 | 3120.0001 | 5 | 2 | 3.564731 | -2.281841 | 2.954805 | 1.97769 | 12.51448 | 7.495691
2018-03-06 18:13 | 15974.62 | 3240.0005 | 5 | 2 | 3.555439 | -2.28185 | 2.954805 | 2.053751 | 12.51448 | 7.766486
2018-03-06 18:15 | 16094.62 | 3360.001 | 5 | 2 | 3.544489 | -2.282116 | 2.954805 | 2.129826 | 12.51448 | 8.036567
2018-03-06 18:17 | 16214.62 | 3480.0013 | 5 | 2 | 3.532505 | -2.282136 | 2.954805 | 2.205888 | 12.51448 | 8.305703
2018-03-06 18:19 | 16334.62 | 3600.0001 | 5 | 2 | 3.52138 | -2.281989 | 2.954805 | 2.281955 | 12.51448 | 8.573985
2018-03-06 18:21 | 16454.62 | 3720.0005 | 5 | 2 | 3.510291 | -2.282125 | 2.954805 | 2.358019 | 12.51448 | 8.841416
2018-03-06 18:23 | 16574.62 | 3840.0001 | 5 | 2 | 3.496814 | -2.281964 | 2.954805 | 2.434083 | 12.51448 | 9.107931
2018-03-06 18:25 | 16694.62 | 3960.0013 | 5 | 2 | 3.478531 | -2.282149 | 2.954805 | 2.51015 | 12.51448 | 9.373256
2018-03-06 18:27 | 16814.62 | 4080.0001 | 5 | 2 | 3.457769 | -2.282084 | 2.954805 | 2.586212 | 12.51448 | 9.63707
2018-03-06 18:29 | 16934.62 | 4200.0013 | 5 | 2 | 3.431883 | -2.28182 | 2.954805 | 2.662269 | 12.51448 | 9.899118
2018-03-06 18:31 | 17054.62 | 4320.001 | 5 | 2 | 3.394993 | -2.282213 | 2.954805 | 2.738341 | 12.51448 | 10.1589
2018-03-06 18:33 | 17174.62 | 4440.0013 | 5 | 2 | 3.333216 | -2.281816 | 2.954805 | 2.814404 | 12.51448 | 10.41502
2018-03-06 18:35 | 17294.62 | 4560.0009 | 5 | 2 | 3.217181 | -2.282167 | 2.954805 | 2.890476 | 12.51448 | 10.66465
2018-03-06 18:37 | 17395.28 | 4660.6593 | 5 | 2 | 2.999985 | -2.281864 | 2.954805 | 2.954274 | 12.51448 | 10.86409
2018-03-06 18:39 | 17515.32 | 120.001 | 6 | 2 | 3.368463 | 0 | 2.954805 | 2.954274 | 12.51448 | 10.86409
2018-03-06 18:41 | 17635.32 | 239.9998 | 6 | 2 | 3.384195 | 0 | 2.954805 | 2.954274 | 12.51448 | 10.86409
2018-03-06 18:42 | 17695.32 | 300.0027 | 6 | 2 | 3.387969 | 0 | 2.954805 | 2.954274 | 12.51448 | 10.86409
2018-03-06 18:42 | 17695.33 | 0.003 | 7 | 3 | 3.388005 | 0 | 0 | 0 | 0 | 0
2018-03-06 18:44 | 17815.41 | 120.0014 | 2 | 3 | 4.065045 | 4.889932 | 0.1623979 | 0 | 0.6413021 | 0
2018-03-06 18:46 | 17935.41 | 240.0001 | 2 | 3 | 4.096247 | 4.890002 | 0.325376 | 0 | 1.306207 | 0
2018-03-06 18:48 | 18055.41 | 360.0006 | 2 | 3 | 4.128614 | 4.889977 | 0.4883839 | 0 | 1.976701 | 0
2018-03-06 18:50 | 18175.41 | 480.0001 | 2 | 3 | 4.154669 | 4.890006 | 0.6513629 | 0 | 2.651745 | 0
2018-03-06 18:52 | 18295.41 | 600.0006 | 2 | 3 | 4.180525 | 4.890012 | 0.8143806 | 0 | 3.3311 | 0
2018-03-06 18:54 | 18415.41 | 720.0011 | 2 | 3 | 4.200269 | 4.779334 | 0.9768943 | 0 | 4.01251 | 0
2018-03-06 18:56 | 18535.41 | 840.0015 | 2 | 3 | 4.200292 | 4.415784 | 1.130037 | 0 | 4.655754 | 0
2018-03-06 18:58 | 18655.41 | 960.0011 | 2 | 3 | 4.200296 | 4.085982 | 1.271654 | 0 | 5.250584 | 0
2018-03-06 19:00 | 18775.41 | 1080.0015 | 2 | 3 | 4.200288 | 3.758296 | 1.402416 | 0 | 5.799821 | 0
2018-03-06 19:02 | 18895.41 | 1200.0003 | 2 | 3 | 4.200263 | 3.430394 | 1.522088 | 0 | 6.302476 | 0
2018-03-06 19:03 | 18965.98 | 1270.5693 | 2 | 3 | 4.200246 | 3.259995 | 1.587644 | 0 | 6.577831 | 0
2018-03-06 19:05 | 19085.99 | 120.0017 | 3 | 3 | 4.220749 | 3.260018 | 1.695925 | 0 | 7.033637 | 0
2018-03-06 19:07 | 19205.99 | 240.0009 | 3 | 3 | 4.245013 | 3.260068 | 1.804585 | 0 | 7.493553 | 0
2018-03-06 19:09 | 19325.99 | 360.0013 | 3 | 3 | 4.273282 | 3.260053 | 1.913239 | 0 | 7.956285 | 0
2018-03-06 19:11 | 19445.99 | 480.0002 | 3 | 3 | 4.305531 | 3.260024 | 2.021892 | 0 | 8.422331 | 0
2018-03-06 19:13 | 19565.99 | 600.0022 | 3 | 3 | 4.338452 | 3.259997 | 2.130558 | 0 | 8.891968 | 0
2018-03-06 19:15 | 19685.99 | 720.001 | 3 | 3 | 4.373231 | 3.259973 | 2.239233 | 0 | 9.365325 | 0
2018-03-06 19:17 | 19805.99 | 840.0015 | 3 | 3 | 4.400311 | 3.096606 | 2.347096 | 0 | 9.838876 | 0
2018-03-06 19:19 | 19925.99 | 960.0003 | 3 | 3 | 4.400319 | 2.660689 | 2.442814 | 0 | 10.26006 | 0
2018-03-06 19:21 | 20045.99 | 1080.0008 | 3 | 3 | 4.400301 | 2.305293 | 2.525346 | 0 | 10.62323 | 0
2018-03-06 19:23 | 20165.99 | 1200.0004 | 3 | 3 | 4.400261 | 2.00745 | 2.597087 | 0 | 10.93891 | 0
2018-03-06 19:25 | 20285.99 | 1320.0015 | 3 | 3 | 4.400301 | 1.756548 | 2.659725 | 0 | 11.21453 | 0
2018-03-06 19:27 | 20405.99 | 1440.002 | 3 | 3 | 4.400247 | 1.533049 | 2.714488 | 0 | 11.4555 | 0
2018-03-06 19:29 | 20525.99 | 1560.0008 | 3 | 3 | 4.400278 | 1.337543 | 2.762204 | 0 | 11.66547 | 0
2018-03-06 19:31 | 20645.99 | 1680.0014 | 3 | 3 | 4.40023 | 1.178944 | 2.804059 | 0 | 11.84964 | 0
2018-03-06 19:33 | 20765.99 | 1800.0008 | 3 | 3 | 4.400213 | 1.046095 | 2.841075 | 0 | 12.01252 | 0
2018-03-06 19:35 | 20885.99 | 1920.0011 | 3 | 3 | 4.400228 | 0.9312134 | 2.874004 | 0 | 12.15741 | 0
2018-03-06 19:37 | 21005.99 | 2040.0008 | 3 | 3 | 4.400215 | 0.8252888 | 2.903258 | 0 | 12.28614 | 0
2018-03-06 19:39 | 21125.99 | 2160.001 | 3 | 3 | 4.400232 | 0.7365255 | 2.929229 | 0 | 12.40042 | 0
2018-03-06 19:41 | 21245.99 | 2280.0022 | 3 | 3 | 4.400183 | 0.6623201 | 2.952509 | 0 | 12.50285 | 0
2018-03-06 19:41 | 21264.92 | 2298.926 | 3 | 3 | 4.400207 | 0.651988 | 2.955963 | 0 | 12.51805 | 0
2018-03-06 19:43 | 21384.96 | 120.0011 | 4 | 3 | 4.333347 | 0 | 2.955963 | 0 | 12.51805 | 0
2018-03-06 19:45 | 21504.96 | 239.9998 | 4 | 3 | 4.327551 | 0 | 2.955963 | 0 | 12.51805 | 0
2018-03-06 19:46 | 21564.97 | 300.0035 | 4 | 3 | 4.32588 | 0 | 2.955963 | 0 | 12.51805 | 0
2018-03-06 19:48 | 21685.04 | 120.0013 | 5 | 3 | 4.086935 | -2.28188 | 2.955963 | 0.07605471 | 12.51805 | 0.3133025
2018-03-06 19:50 | 21805.04 | 240.001 | 5 | 3 | 4.053783 | -2.281838 | 2.955963 | 0.1521168 | 12.51805 | 0.6228505
2018-03-06 19:52 | 21925.04 | 360.0005 | 5 | 3 | 4.024831 | -2.282179 | 2.955963 | 0.2281691 | 12.51805 | 0.9300468
2018-03-06 19:54 | 22045.04 | 480.0002 | 5 | 3 | 3.99548 | -2.281863 | 2.955963 | 0.3042429 | 12.51805 | 1.235127
2018-03-06 19:56 | 22165.04 | 600.0014 | 5 | 3 | 3.965701 | -2.281807 | 2.955963 | 0.3803067 | 12.51805 | 1.537891
2018-03-06 19:58 | 22285.04 | 720.0001 | 5 | 3 | 3.937915 | -2.281871 | 2.955963 | 0.4563624 | 12.51805 | 1.83844
2018-03-06 20:00 | 22405.04 | 840.0006 | 5 | 3 | 3.911614 | -2.281848 | 2.955963 | 0.5324271 | 12.51805 | 2.136963
2018-03-06 20:02 | 22525.04 | 960.0001 | 5 | 3 | 3.885694 | -2.281864 | 2.955963 | 0.6084875 | 12.51805 | 2.433496
2018-03-06 20:04 | 22645.04 | 1080.0013 | 5 | 3 | 3.858187 | -2.281873 | 2.955963 | 0.6845502 | 12.51805 | 2.72802
2018-03-06 20:06 | 22765.04 | 1200.0001 | 5 | 3 | 3.83159 | -2.281887 | 2.955963 | 0.7606101 | 12.51805 | 3.020449
2018-03-06 20:08 | 22885.04 | 1320.0013 | 5 | 3 | 3.807163 | -2.281796 | 2.955963 | 0.8366783 | 12.51805 | 3.310964
2018-03-06 20:10 | 23005.04 | 1440.0001 | 5 | 3 | 3.785492 | -2.282096 | 2.955963 | 0.9127381 | 12.51805 | 3.599705
2018-03-06 20:12 | 23125.04 | 1560.0005 | 5 | 3 | 3.764056 | -2.281839 | 2.955963 | 0.988794 | 12.51805 | 3.886806
2018-03-06 20:14 | 23245.04 | 1680.0009 | 5 | 3 | 3.742541 | -2.282195 | 2.955963 | 1.064867 | 12.51805 | 4.172316
2018-03-06 20:16 | 23365.04 | 1800.0013 | 5 | 3 | 3.72322 | -2.282131 | 2.955963 | 1.140931 | 12.51805 | 4.456246
2018-03-06 20:18 | 23485.04 | 1920.0001 | 5 | 3 | 3.70538 | -2.282172 | 2.955963 | 1.216995 | 12.51805 | 4.738757
2018-03-06 20:20 | 23605.04 | 2040.0006 | 5 | 3 | 3.687716 | -2.281861 | 2.955963 | 1.29306 | 12.51805 | 5.019939
2018-03-06 20:22 | 23725.04 | 2160.0002 | 5 | 3 | 3.669291 | -2.281882 | 2.955963 | 1.369119 | 12.51805 | 5.299725
2018-03-06 20:24 | 23845.04 | 2280.0005 | 5 | 3 | 3.652699 | -2.281807 | 2.955963 | 1.445182 | 12.51805 | 5.578175
2018-03-06 20:26 | 23965.04 | 2400.0001 | 5 | 3 | 3.637736 | -2.282095 | 2.955963 | 1.521247 | 12.51805 | 5.855438
2018-03-06 20:28 | 24085.04 | 2520.0013 | 5 | 3 | 3.624348 | -2.28183 | 2.955963 | 1.597306 | 12.51805 | 6.131611
2018-03-06 20:30 | 24205.04 | 2640.0009 | 5 | 3 | 3.610726 | -2.28217 | 2.955963 | 1.673369 | 12.51805 | 6.406779
2018-03-06 20:32 | 24325.04 | 2760.0013 | 5 | 3 | 3.596986 | -2.281925 | 2.955963 | 1.749431 | 12.51805 | 6.68088
2018-03-06 20:34 | 24445.04 | 2880.0009 | 5 | 3 | 3.585563 | -2.281814 | 2.955963 | 1.825484 | 12.51805 | 6.953996
2018-03-06 20:36 | 24565.04 | 3000.0013 | 5 | 3 | 3.575533 | -2.281904 | 2.955963 | 1.901551 | 12.51805 | 7.226344
2018-03-06 20:38 | 24685.04 | 3120.001 | 5 | 3 | 3.565602 | -2.28188 | 2.955963 | 1.977615 | 12.51805 | 7.497936
2018-03-06 20:40 | 24805.04 | 3240.0005 | 5 | 3 | 3.553852 | -2.281857 | 2.955963 | 2.053673 | 12.51805 | 7.768692
2018-03-06 20:42 | 24925.04 | 3360.001 | 5 | 3 | 3.543052 | -2.28209 | 2.955963 | 2.129731 | 12.51805 | 8.038574
2018-03-06 20:44 | 25045.04 | 3480.0013 | 5 | 3 | 3.532673 | -2.282161 | 2.955963 | 2.20579 | 12.51805 | 8.307662
2018-03-06 20:46 | 25165.04 | 3600.0001 | 5 | 3 | 3.522455 | -2.281878 | 2.955963 | 2.281861 | 12.51805 | 8.576019
2018-03-06 20:48 | 25285.04 | 3720.0005 | 5 | 3 | 3.50977 | -2.281841 | 2.955963 | 2.35792 | 12.51805 | 8.843476
2018-03-06 20:50 | 25405.04 | 3840.001 | 5 | 3 | 3.494012 | -2.281882 | 2.955963 | 2.433979 | 12.51805 | 9.109828
2018-03-06 20:52 | 25525.04 | 3960.0006 | 5 | 3 | 3.47789 | -2.281905 | 2.955963 | 2.510046 | 12.51805 | 9.375009
2018-03-06 20:54 | 25645.04 | 4080.0001 | 5 | 3 | 3.458851 | -2.28181 | 2.955963 | 2.586096 | 12.51805 | 9.638791
2018-03-06 20:56 | 25765.04 | 4200.0013 | 5 | 3 | 3.432949 | -2.281838 | 2.955963 | 2.662163 | 12.51805 | 9.900974
2018-03-06 20:58 | 25885.04 | 4320.001 | 5 | 3 | 3.392395 | -2.281853 | 2.955963 | 2.73823 | 12.51805 | 10.16069
2018-03-06 21:00 | 26005.04 | 4440.0014 | 5 | 3 | 3.330678 | -2.281796 | 2.955963 | 2.814282 | 12.51805 | 10.41651
2018-03-06 21:02 | 26125.04 | 4560.0001 | 5 | 3 | 3.220141 | -2.281823 | 2.955963 | 2.890356 | 12.51805 | 10.66618
2018-03-06 21:04 | 26228.4 | 4663.3587 | 5 | 3 | 2.999984 | -2.282116 | 2.955963 | 2.955868 | 12.51805 | 10.87113
2018-03-06 21:06 | 26348.45 | 120.0005 | 6 | 3 | 3.366047 | 0 | 2.955963 | 2.955873 | 12.51805 | 10.87114
2018-03-06 21:08 | 26468.45 | 240.0009 | 6 | 3 | 3.381696 | 0 | 2.955963 | 2.955873 | 12.51805 | 10.87114
2018-03-06 21:09 | 26528.45 | 300.0022 | 6 | 3 | 3.385338 | 0 | 2.955963 | 2.955873 | 12.51805 | 10.87114
2018-03-06 21:09 | 26528.46 | 0.0024 | 7 | 4 | 3.385418 | 0 | 0 | 0 | 0 | 0
2018-03-06 21:11 | 26648.54 | 120.0013 | 2 | 4 | 4.065415 | 4.890063 | 0.1624126 | 0 | 0.6414215 | 0
2018-03-06 21:13 | 26768.53 | 240.0002 | 2 | 4 | 4.095335 | 4.890077 | 0.3254075 | 0 | 1.306341 | 0
2018-03-06 21:15 | 26888.54 | 360.0013 | 2 | 4 | 4.129256 | 4.890037 | 0.4884168 | 0 | 1.97675 | 0
2018-03-06 21:17 | 27008.54 | 480.0009 | 2 | 4 | 4.158797 | 4.890103 | 0.6514126 | 0 | 2.652295 | 0
2018-03-06 21:19 | 27128.53 | 600.0006 | 2 | 4 | 4.182375 | 4.890014 | 0.8143922 | 0 | 3.332041 | 0
2018-03-06 21:21 | 27248.54 | 720.001 | 2 | 4 | 4.200308 | 4.784402 | 0.9769179 | 0 | 4.013606 | 0
2018-03-06 21:23 | 27368.53 | 840.0007 | 2 | 4 | 4.200305 | 4.42036 | 1.13035 | 0 | 4.658064 | 0
2018-03-06 21:25 | 27488.54 | 960.0009 | 2 | 4 | 4.200299 | 4.05432 | 1.271583 | 0 | 5.251287 | 0
2018-03-06 21:27 | 27608.54 | 1080.0015 | 2 | 4 | 4.200288 | 3.719394 | 1.400935 | 0 | 5.794601 | 0
2018-03-06 21:29 | 27728.53 | 1200.0003 | 2 | 4 | 4.200275 | 3.42681 | 1.51997 | 0 | 6.29458 | 0
2018-03-06 21:30 | 27801.98 | 1273.4429 | 2 | 4 | 4.200263 | 3.259992 | 1.588148 | 0 | 6.580947 | 0
2018-03-06 21:32 | 27921.99 | 120.0014 | 3 | 4 | 4.220597 | 3.260037 | 1.696437 | 0 | 7.036766 | 0
2018-03-06 21:34 | 28041.99 | 240.001 | 3 | 4 | 4.247329 | 3.25999 | 1.805104 | 0 | 7.496806 | 0
2018-03-06 21:36 | 28161.99 | 360.0005 | 3 | 4 | 4.276343 | 3.259999 | 1.913762 | 0 | 7.95989 | 0
2018-03-06 21:38 | 28281.99 | 480.001 | 3 | 4 | 4.306544 | 3.259955 | 2.022428 | 0 | 8.426209 | 0
2018-03-06 21:40 | 28401.99 | 600.0014 | 3 | 4 | 4.338378 | 3.259999 | 2.131078 | 0 | 8.895822 | 0
2018-03-06 21:42 | 28521.99 | 720.0001 | 3 | 4 | 4.374292 | 3.259984 | 2.239749 | 0 | 9.369182 | 0
2018-03-06 21:44 | 28641.99 | 840.0001 | 3 | 4 | 4.400322 | 3.054305 | 2.347105 | 0 | 9.840655 | 0
2018-03-06 21:46 | 28761.99 | 960.0003 | 3 | 4 | 4.400287 | 2.645539 | 2.44182 | 0 | 10.25743 | 0
2018-03-06 21:48 | 28881.99 | 1080.0007 | 3 | 4 | 4.40028 | 2.306512 | 2.524179 | 0 | 10.61983 | 0
2018-03-06 21:50 | 29001.99 | 1200.0019 | 3 | 4 | 4.400256 | 2.01083 | 2.596055 | 0 | 10.93611 | 0
2018-03-06 21:52 | 29121.99 | 1320.0015 | 3 | 4 | 4.400288 | 1.745178 | 2.658584 | 0 | 11.21125 | 0
2018-03-06 21:54 | 29241.99 | 1440.0011 | 3 | 4 | 4.400215 | 1.521185 | 2.712872 | 0 | 11.45013 | 0
2018-03-06 21:56 | 29361.99 | 1560.0015 | 3 | 4 | 4.400247 | 1.338802 | 2.760458 | 0 | 11.65952 | 0
2018-03-06 21:58 | 29481.99 | 1680.0003 | 3 | 4 | 4.400264 | 1.18644 | 2.802474 | 0 | 11.8444 | 0
2018-03-06 22:00 | 29601.99 | 1800.0009 | 3 | 4 | 4.400225 | 1.04917 | 2.839684 | 0 | 12.00814 | 0
2018-03-06 22:02 | 29721.99 | 1920.0003 | 3 | 4 | 4.400212 | 0.9257498 | 2.872538 | 0 | 12.1527 | 0
2018-03-06 22:04 | 29841.99 | 2040.0015 | 3 | 4 | 4.400207 | 0.8256817 | 2.901684 | 0 | 12.28095 | 0
2018-03-06 22:06 | 29961.99 | 2160.001 | 3 | 4 | 4.400214 | 0.741807 | 2.927763 | 0 | 12.3957 | 0
2018-03-06 22:08 | 30081.99 | 2280.0006 | 3 | 4 | 4.400215 | 0.6688032 | 2.951242 | 0 | 12.49902 | 0
2018-03-06 22:09 | 30109.61 | 2307.6153 | 3 | 4 | 4.400187 | 0.6519966 | 2.956308 | 0 | 12.52131 | 0
2018-03-06 22:11 | 30229.65 | 120.0007 | 4 | 4 | 4.333663 | 0 | 2.956308 | 0 | 12.52131 | 0
2018-03-06 22:13 | 30349.65 | 239.9998 | 4 | 4 | 4.327954 | 0 | 2.956308 | 0 | 12.52131 | 0
2018-03-06 22:14 | 30409.65 | 300.0035 | 4 | 4 | 4.326305 | 0 | 2.956308 | 0 | 12.52131 | 0
2018-03-06 22:16 | 30529.73 | 120.0013 | 5 | 4 | 4.08885 | -2.28219 | 2.956308 | 0.07605287 | 12.52131 | 0.3133953
2018-03-06 22:18 | 30649.73 | 240.0009 | 5 | 4 | 4.055803 | -2.281828 | 2.956308 | 0.1521182 | 12.52131 | 0.6231152
2018-03-06 22:20 | 30769.73 | 360.0006 | 5 | 4 | 4.024523 | -2.282146 | 2.956308 | 0.2281757 | 12.52131 | 0.9304046
2018-03-06 22:22 | 30889.73 | 480.001 | 5 | 4 | 3.995069 | -2.281832 | 2.956308 | 0.3042355 | 12.52131 | 1.235374
2018-03-06 22:24 | 31009.73 | 600.0005 | 5 | 4 | 3.967045 | -2.28192 | 2.956308 | 0.3803014 | 12.52131 | 1.538191
2018-03-06 22:26 | 31129.73 | 720.0009 | 5 | 4 | 3.939993 | -2.282186 | 2.956308 | 0.4563756 | 12.52131 | 1.838953
2018-03-06 22:28 | 31249.73 | 840.0006 | 5 | 4 | 3.912498 | -2.281859 | 2.956308 | 0.5324412 | 12.52131 | 2.137611
2018-03-06 22:30 | 31369.73 | 960.0009 | 5 | 4 | 3.884666 | -2.282195 | 2.956308 | 0.6085015 | 12.52131 | 2.434127
2018-03-06 22:32 | 31489.73 | 1080.0005 | 5 | 4 | 3.858726 | -2.28219 | 2.956308 | 0.6845625 | 12.52131 | 2.728607
2018-03-06 22:34 | 31609.73 | 1200.0001 | 5 | 4 | 3.833395 | -2.28195 | 2.956308 | 0.7606338 | 12.52131 | 3.021171
2018-03-06 22:36 | 31729.73 | 1320.0006 | 5 | 4 | 3.808984 | -2.282174 | 2.956308 | 0.8366927 | 12.52131 | 3.311797
2018-03-06 22:38 | 31849.73 | 1440.0009 | 5 | 4 | 3.785197 | -2.282222 | 2.956308 | 0.9127703 | 12.52131 | 3.600672
2018-03-06 22:40 | 31969.73 | 1560.0006 | 5 | 4 | 3.763548 | -2.282172 | 2.956308 | 0.9888257 | 12.52131 | 3.887713
2018-03-06 22:42 | 32089.73 | 1680.0009 | 5 | 4 | 3.743834 | -2.281848 | 2.956308 | 1.064898 | 12.52131 | 4.173259
2018-03-06 22:44 | 32209.73 | 1800.0014 | 5 | 4 | 3.725241 | -2.281835 | 2.956308 | 1.140954 | 12.52131 | 4.457294
2018-03-06 22:46 | 32329.73 | 1920.0001 | 5 | 4 | 3.706293 | -2.282129 | 2.956308 | 1.217021 | 12.52131 | 4.739946
2018-03-06 22:48 | 32449.73 | 2040.0006 | 5 | 4 | 3.686769 | -2.282011 | 2.956308 | 1.2931 | 12.52131 | 5.021163
2018-03-06 22:50 | 32569.73 | 2160.0001 | 5 | 4 | 3.669666 | -2.282088 | 2.956308 | 1.369164 | 12.52131 | 5.300935
2018-03-06 22:52 | 32689.73 | 2280.0013 | 5 | 4 | 3.654198 | -2.282154 | 2.956308 | 1.445225 | 12.52131 | 5.579451
2018-03-06 22:54 | 32809.73 | 2400.0009 | 5 | 4 | 3.639395 | -2.281796 | 2.956308 | 1.521295 | 12.52131 | 5.856861
2018-03-06 22:56 | 32929.73 | 2520.0005 | 5 | 4 | 3.623946 | -2.282075 | 2.956308 | 1.59736 | 12.52131 | 6.133108
2018-03-06 22:58 | 33049.73 | 2640.0002 | 5 | 4 | 3.610037 | -2.282187 | 2.956308 | 1.673425 | 12.52131 | 6.408217
2018-03-06 23:00 | 33169.73 | 2760.0006 | 5 | 4 | 3.598089 | -2.281837 | 2.956308 | 1.749491 | 12.52131 | 6.682352
2018-03-06 23:02 | 33289.73 | 2880.0009 | 5 | 4 | 3.587414 | -2.282205 | 2.956308 | 1.82555 | 12.52131 | 6.955614
2018-03-06 23:04 | 33409.73 | 3000.0005 | 5 | 4 | 3.576395 | -2.281805 | 2.956308 | 1.90162 | 12.52131 | 7.228097
2018-03-06 23:06 | 33529.73 | 3120.001 | 5 | 4 | 3.564644 | -2.282167 | 2.956308 | 1.97769 | 12.52131 | 7.499698
2018-03-06 23:08 | 33649.73 | 3240.0005 | 5 | 4 | 3.554513 | -2.282163 | 2.956308 | 2.053756 | 12.52131 | 7.770458
2018-03-06 23:10 | 33769.73 | 3360.0001 | 5 | 4 | 3.544981 | -2.282172 | 2.956308 | 2.12982 | 12.52131 | 8.04046
2018-03-06 23:12 | 33889.73 | 3480.0005 | 5 | 4 | 3.534652 | -2.282184 | 2.956308 | 2.205881 | 12.52131 | 8.309715
2018-03-06 23:14 | 34009.73 | 3600.0009 | 5 | 4 | 3.521842 | -2.28209 | 2.956308 | 2.281947 | 12.52131 | 8.578116
2018-03-06 23:16 | 34129.73 | 3720.0013 | 5 | 4 | 3.508638 | -2.282198 | 2.956308 | 2.358005 | 12.52131 | 8.845471
2018-03-06 23:18 | 34249.73 | 3840.0009 | 5 | 4 | 3.495279 | -2.281871 | 2.956308 | 2.434081 | 12.52131 | 9.111893
2018-03-06 23:20 | 34369.73 | 3960.0013 | 5 | 4 | 3.480311 | -2.282179 | 2.956308 | 2.510138 | 12.52131 | 9.377189
2018-03-06 23:22 | 34489.73 | 4080.001 | 5 | 4 | 3.459501 | -2.282116 | 2.956308 | 2.5862 | 12.52131 | 9.64117
2018-03-06 23:24 | 34609.73 | 4200.0013 | 5 | 4 | 3.430108 | -2.282123 | 2.956308 | 2.662265 | 12.52131 | 9.903246
2018-03-06 23:26 | 34729.73 | 4320.0001 | 5 | 4 | 3.391791 | -2.282159 | 2.956308 | 2.738338 | 12.52131 | 10.16282
2018-03-06 23:28 | 34849.73 | 4440.0013 | 5 | 4 | 3.333158 | -2.282172 | 2.956308 | 2.814409 | 12.52131 | 10.41878
2018-03-06 23:30 | 34969.73 | 4560.001 | 5 | 4 | 3.222993 | -2.282084 | 2.956308 | 2.890471 | 12.52131 | 10.66863
2018-03-06 23:31 | 35072.43 | 4662.7026 | 5 | 4 | 2.999994 | -2.282123 | 2.956308 | 2.955566 | 12.52131 | 10.8724
2018-03-06 23:33 | 35192.48 | 120.0002 | 6 | 4 | 3.366158 | 0 | 2.956308 | 2.955566 | 12.52131 | 10.8724
2018-03-06 23:35 | 35312.48 | 240.0006 | 6 | 4 | 3.381609 | 0 | 2.956308 | 2.955566 | 12.52131 | 10.8724
2018-03-06 23:36 | 35372.48 | 300.0035 | 6 | 4 | 3.385237 | 0 | 2.956308 | 2.955566 | 12.52131 | 10.8724
2018-03-06 23:36 | 35372.49 | 0.0024 | 7 | 5 | 3.385402 | 0 | 0 | 0 | 0 | 0
2018-03-06 23:38 | 35492.57 | 120.0007 | 2 | 5 | 4.063281 | 4.89004 | 0.1624062 | 0 | 0.6410865 | 0
2018-03-06 23:40 | 35612.57 | 240.0011 | 2 | 5 | 4.096212 | 4.889998 | 0.3254071 | 0 | 1.305881 | 0
2018-03-06 23:42 | 35732.57 | 360.0015 | 2 | 5 | 4.131319 | 4.890008 | 0.4883974 | 0 | 1.976542 | 0
2018-03-06 23:44 | 35852.57 | 480.0002 | 2 | 5 | 4.157334 | 4.889989 | 0.6513915 | 0 | 2.652125 | 0
2018-03-06 23:46 | 35972.57 | 600.0015 | 2 | 5 | 4.179652 | 4.890027 | 0.8143602 | 0 | 3.331461 | 0
2018-03-06 23:48 | 36092.57 | 720.001 | 2 | 5 | 4.200294 | 4.804099 | 0.9771169 | 0 | 4.013673 | 0
2018-03-06 23:50 | 36212.57 | 840.0017 | 2 | 5 | 4.20026 | 4.394637 | 1.130302 | 0 | 4.657095 | 0
2018-03-06 23:52 | 36332.57 | 960.002 | 2 | 5 | 4.200258 | 4.045779 | 1.27085 | 0 | 5.247439 | 0
2018-03-06 23:54 | 36452.57 | 1080.0008 | 2 | 5 | 4.200257 | 3.736535 | 1.400466 | 0 | 5.791862 | 0
2018-03-06 23:56 | 36572.57 | 1200.0003 | 2 | 5 | 4.20029 | 3.444398 | 1.520157 | 0 | 6.294599 | 0
2018-03-06 23:58 | 36647.38 | 1274.8158 | 2 | 5 | 4.200289 | 3.259997 | 1.589831 | 0 | 6.587246 | 0
2018-03-07 | 36767.4 | 120.0005 | 3 | 5 | 4.223203 | 3.26006 | 1.698127 | 0 | 7.043253 | 0
2018-03-07 00:02 | 36887.4 | 240.0002 | 3 | 5 | 4.248745 | 3.260081 | 1.806782 | 0 | 7.503499 | 0
2018-03-07 00:04 | 37007.4 | 360.0014 | 3 | 5 | 4.276125 | 3.260041 | 1.915467 | 0 | 7.96675 | 0
2018-03-07 00:06 | 37127.4 | 480.001 | 3 | 5 | 4.305945 | 3.26002 | 2.02413 | 0 | 8.432989 | 0
2018-03-07 00:08 | 37247.4 | 600.0006 | 3 | 5 | 4.34011 | 3.260089 | 2.132792 | 0 | 8.90269 | 0
2018-03-07 00:10 | 37367.4 | 720.001 | 3 | 5 | 4.377354 | 3.260064 | 2.241449 | 0 | 9.376294 | 0
2018-03-07 00:12 | 37487.4 | 840.0006 | 3 | 5 | 4.400302 | 3.043895 | 2.34858 | 0 | 9.846944 | 0
2018-03-07 00:14 | 37607.4 | 960.0003 | 3 | 5 | 4.400293 | 2.649398 | 2.443262 | 0 | 10.26357 | 0
2018-03-07 00:16 | 37727.4 | 1080.0015 | 3 | 5 | 4.400275 | 2.297961 | 2.525612 | 0 | 10.62593 | 0
2018-03-07 00:18 | 37847.4 | 1200.0003 | 3 | 5 | 4.400308 | 1.984942 | 2.596815 | 0 | 10.93925 | 0
2018-03-07 00:20 | 37967.4 | 1320.0009 | 3 | 5 | 4.400241 | 1.73126 | 2.658615 | 0 | 11.21119 | 0
2018-03-07 00:22 | 38087.4 | 1440.0003 | 3 | 5 | 4.400264 | 1.520543 | 2.712693 | 0 | 11.44914 | 0
2018-03-07 00:24 | 38207.4 | 1560.0007 | 3 | 5 | 4.400194 | 1.338465 | 2.76029 | 0 | 11.65858 | 0
2018-03-07 00:26 | 38327.4 | 1680.0019 | 3 | 5 | 4.400223 | 1.17479 | 2.802171 | 0 | 11.84287 | 0
2018-03-07 00:28 | 38447.4 | 1800.0023 | 3 | 5 | 4.400259 | 1.037258 | 2.838941 | 0 | 12.00467 | 0
2018-03-07 00:30 | 38567.4 | 1920.0001 | 3 | 5 | 4.40022 | 0.9225016 | 2.871548 | 0 | 12.14814 | 0
2018-03-07 00:32 | 38687.4 | 2040.0014 | 3 | 5 | 4.400242 | 0.8273439 | 2.900674 | 0 | 12.27631 | 0
2018-03-07 00:34 | 38807.4 | 2160.0011 | 3 | 5 | 4.400175 | 0.7401304 | 2.926777 | 0 | 12.39116 | 0
2018-03-07 00:36 | 38927.4 | 2280.0014 | 3 | 5 | 4.400239 | 0.660614 | 2.950082 | 0 | 12.49371 | 0
2018-03-07 00:36 | 38941.49 | 2294.0915 | 3 | 5 | 4.400223 | 0.6519995 | 2.952651 | 0 | 12.50501 | 0
2018-03-07 00:38 | 39061.53316 | 120.0013 | 4 | 5 | 4.333121 | 0 | 2.952651 | 0 | 12.50501 | 0
2018-03-07 00:40 | 39181.53196 | 240.0001 | 4 | 5 | 4.327308 | 0 | 2.952651 | 0 | 12.50501 | 0
2018-03-07 00:41 | 39241.53486 | 300.003 | 4 | 5 | 4.325639 | 0 | 2.952651 | 0 | 12.50501 | 0
2018-03-07 00:43 | 39361.61 | 120.0006 | 5 | 5 | 4.087677 | -2.28192 | 2.952651 | 0.07606131 | 12.50501 | 0.3133935
2018-03-07 00:45 | 39481.61 | 240.0001 | 5 | 5 | 4.052497 | -2.281932 | 2.952651 | 0.1521107 | 12.50501 | 0.6228675
2018-03-07 00:47 | 39601.61 | 360.0006 | 5 | 5 | 4.022485 | -2.281875 | 2.952651 | 0.2281741 | 12.50501 | 0.929958
2018-03-07 00:49 | 39721.61 | 480.0009 | 5 | 5 | 3.994242 | -2.281914 | 2.952651 | 0.3042395 | 12.50501 | 1.234844
2018-03-07 00:51 | 39841.61 | 600.0014 | 5 | 5 | 3.966395 | -2.281866 | 2.952651 | 0.3803008 | 12.50501 | 1.537597
2018-03-07 00:53 | 39961.61 | 720.0009 | 5 | 5 | 3.93717 | -2.281875 | 2.952651 | 0.4563546 | 12.50501 | 1.83816
2018-03-07 00:55 | 40081.61 | 840.0014 | 5 | 5 | 3.909029 | -2.281917 | 2.952651 | 0.5324227 | 12.50501 | 2.136562
2018-03-07 00:57 | 40201.61 | 960.0001 | 5 | 5 | 3.882995 | -2.281846 | 2.952651 | 0.6084858 | 12.50501 | 2.432898
2018-03-07 00:59 | 40321.61 | 1080.0014 | 5 | 5 | 3.857795 | -2.281891 | 2.952651 | 0.6845487 | 12.50501 | 2.727292
2018-03-07 01:01 | 40441.61 | 1200.0001 | 5 | 5 | 3.831728 | -2.28192 | 2.952651 | 0.7606095 | 12.50501 | 3.019734
2018-03-07 01:03 | 40561.61 | 1320.0006 | 5 | 5 | 3.80543 | -2.281878 | 2.952651 | 0.8366677 | 12.50501 | 3.310151
2018-03-07 01:05 | 40681.61 | 1440.0009 | 5 | 5 | 3.782915 | -2.281807 | 2.952651 | 0.9127262 | 12.50501 | 3.598713
2018-03-07 01:07 | 40801.61 | 1560.0014 | 5 | 5 | 3.762647 | -2.281879 | 2.952651 | 0.9887793 | 12.50501 | 3.885632
2018-03-07 01:09 | 40921.61 | 1680.0009 | 5 | 5 | 3.743165 | -2.281864 | 2.952651 | 1.064852 | 12.50501 | 4.171128
2018-03-07 01:11 | 41041.61 | 1800.0014 | 5 | 5 | 3.722882 | -2.281857 | 2.952651 | 1.140906 | 12.50501 | 4.455051
2018-03-07 01:13 | 41161.61 | 1920.0001 | 5 | 5 | 3.703475 | -2.2819 | 2.952651 | 1.216977 | 12.50501 | 4.737499
2018-03-07 01:15 | 41281.61 | 2040.0006 | 5 | 5 | 3.685774 | -2.281981 | 2.952651 | 1.293027 | 12.50501 | 5.018468
2018-03-07 01:17 | 41401.61 | 2160.0001 | 5 | 5 | 3.669502 | -2.281853 | 2.952651 | 1.36909 | 12.50501 | 5.298193
2018-03-07 01:19 | 41521.61 | 2280.0014 | 5 | 5 | 3.653285 | -2.281966 | 2.952651 | 1.44516 | 12.50501 | 5.57672
2018-03-07 01:21 | 41641.61 | 2400.0009 | 5 | 5 | 3.636631 | -2.281873 | 2.952651 | 1.521216 | 12.50501 | 5.853932
2018-03-07 01:23 | 41761.61 | 2520.0014 | 5 | 5 | 3.622406 | -2.281827 | 2.952651 | 1.597286 | 12.50501 | 6.130018
2018-03-07 01:25 | 41881.61 | 2640.0004 | 5 | 5 | 3.609869 | -2.281873 | 2.952651 | 1.67334 | 12.50501 | 6.405027
2018-03-07 01:27 | 42001.61 | 2760.0014 | 5 | 5 | 3.598236 | -2.281857 | 2.952651 | 1.749401 | 12.50501 | 6.679157
2018-03-07 01:29 | 42121.61 | 2880.0009 | 5 | 5 | 3.585923 | -2.281787 | 2.952651 | 1.825468 | 12.50501 | 6.952404
2018-03-07 01:31 | 42241.61 | 3000.0006 | 5 | 5 | 3.574342 | -2.281785 | 2.952651 | 1.901528 | 12.50501 | 7.22469
2018-03-07 01:33 | 42361.61 | 3120.0001 | 5 | 5 | 3.564361 | -2.281833 | 2.952651 | 1.977595 | 12.50501 | 7.496194
2018-03-07 01:35 | 42481.61 | 3240.0006 | 5 | 5 | 3.555125 | -2.282163 | 2.952651 | 2.053648 | 12.50501 | 7.766926
2018-03-07 01:37 | 42601.61 | 3360.0001 | 5 | 5 | 3.544943 | -2.281843 | 2.952651 | 2.129721 | 12.50501 | 8.036996
2018-03-07 01:39 | 42721.61 | 3480.0006 | 5 | 5 | 3.53239 | -2.282167 | 2.952651 | 2.205783 | 12.50501 | 8.30616
2018-03-07 01:41 | 42841.61 | 3600.0001 | 5 | 5 | 3.521012 | -2.281841 | 2.952651 | 2.28184 | 12.50501 | 8.574388
2018-03-07 01:43 | 42961.61 | 3720.0014 | 5 | 5 | 3.509494 | -2.282 | 2.952651 | 2.357914 | 12.50501 | 8.841805
2018-03-07 01:45 | 43081.61 | 3840.0009 | 5 | 5 | 3.496561 | -2.281841 | 2.952651 | 2.433975 | 12.50501 | 9.108274
2018-03-07 01:47 | 43201.61 | 3960.0006 | 5 | 5 | 3.478831 | -2.281846 | 2.952651 | 2.510045 | 12.50501 | 9.373623
2018-03-07 01:49 | 43321.61 | 4080.0009 | 5 | 5 | 3.457128 | -2.282149 | 2.952651 | 2.586101 | 12.50501 | 9.637392
2018-03-07 01:51 | 43441.61 | 4200.0006 | 5 | 5 | 3.430873 | -2.281774 | 2.952651 | 2.662174 | 12.50501 | 9.899436
2018-03-07 01:53 | 43561.61 | 4320.0009 | 5 | 5 | 3.393845 | -2.281823 | 2.952651 | 2.738239 | 12.50501 | 10.15909
2018-03-07 01:55 | 43681.61 | 4440.0005 | 5 | 5 | 3.332352 | -2.281837 | 2.952651 | 2.814303 | 12.50501 | 10.41512
2018-03-07 01:57 | 43801.61 | 4560.0001 | 5 | 5 | 3.213629 | -2.282123 | 2.952651 | 2.890367 | 12.50501 | 10.66462
2018-03-07 01:58 | 43899.17 | 4657.5521 | 5 | 5 | 2.999999 | -2.281871 | 2.952651 | 2.952198 | 12.50501 | 10.85774
2018-03-07 02:00 | 44019.20788 | 120.0005 | 6 | 5 | 3.36632 | 0 | 2.952651 | 2.952198 | 12.50501 | 10.85774
2018-03-07 02:02 | 44139.20828 | 240.0009 | 6 | 5 | 3.381619 | 0 | 2.952651 | 2.952198 | 12.50501 | 10.85774
2018-03-07 02:03 | 44199.20958 | 300.0022 | 6 | 5 | 3.385319 | 0 | 2.952651 | 2.952198 | 12.50501 | 10.85774
2018-03-07 02:03 | 44199.2213 | 0.0025 | 7 | 6 | 3.385376 | 0 | 0 | 0 | 0 | 0
2018-03-07 02:05 | 44319.3 | 120.0031 | 2 | 6 | 4.064267 | 4.890061 | 0.162401 | 0 | 0.6409781 | 0
2018-03-07 02:07 | 44439.3 | 240.001 | 2 | 6 | 4.096312 | 4.890071 | 0.3253933 | 0 | 1.305925 | 0
2018-03-07 02:09 | 44559.3 | 360.0006 | 2 | 6 | 4.129096 | 4.89005 | 0.4884006 | 0 | 1.976445 | 0
2018-03-07 02:11 | 44679.3 | 480.0002 | 2 | 6 | 4.154427 | 4.889977 | 0.6513766 | 0 | 2.6515 | 0
2018-03-07 02:13 | 44799.3 | 600.0014 | 2 | 6 | 4.179186 | 4.889998 | 0.8143939 | 0 | 3.330718 | 0
2018-03-07 02:15 | 44919.3 | 720.001 | 2 | 6 | 4.200281 | 4.783679 | 0.9769538 | 0 | 4.012194 | 0
2018-03-07 02:17 | 45039.3 | 840.0008 | 2 | 6 | 4.200321 | 4.416306 | 1.130154 | 0 | 4.655681 | 0
2018-03-07 02:19 | 45159.3 | 960.0011 | 2 | 6 | 4.200286 | 4.081429 | 1.271619 | 0 | 5.249874 | 0
2018-03-07 02:21 | 45279.3 | 1080.0004 | 2 | 6 | 4.200293 | 3.760514 | 1.402265 | 0 | 5.798623 | 0
2018-03-07 02:23 | 45399.3 | 1200.0002 | 2 | 6 | 4.200293 | 3.433469 | 1.522143 | 0 | 6.302144 | 0
2018-03-07 02:25 | 45468.39 | 1269.0963 | 2 | 6 | 4.200252 | 3.259999 | 1.586343 | 0 | 6.571803 | 0
2018-03-07 02:27 | 45588.4 | 120.0013 | 3 | 6 | 4.221191 | 3.26007 | 1.694615 | 0 | 7.027596 | 0
2018-03-07 02:29 | 45708.4 | 240.0009 | 3 | 6 | 4.245676 | 3.260062 | 1.803294 | 0 | 7.487668 | 0
2018-03-07 02:31 | 45828.4 | 360.0013 | 3 | 6 | 4.273298 | 3.260053 | 1.911944 | 0 | 7.950429 | 0
2018-03-07 02:33 | 45948.4 | 480.0001 | 3 | 6 | 4.305442 | 3.260047 | 2.020614 | 0 | 8.416512 | 0
2018-03-07 02:35 | 46068.4 | 600.0006 | 3 | 6 | 4.339073 | 3.260034 | 2.129278 | 0 | 8.886178 | 0
2018-03-07 02:37 | 46188.4 | 720.001 | 3 | 6 | 4.37463 | 3.260118 | 2.237944 | 0 | 9.3596 | 0
2018-03-07 02:39 | 46308.4 | 840.0007 | 3 | 6 | 4.400321 | 3.085359 | 2.345669 | 0 | 9.83264 | 0
2018-03-07 02:41 | 46428.4 | 960.0013 | 3 | 6 | 4.400309 | 2.661611 | 2.441243 | 0 | 10.25319 | 0
2018-03-07 02:43 | 46548.4 | 1080.0019 | 3 | 6 | 4.400319 | 2.297854 | 2.523659 | 0 | 10.61585 | 0
2018-03-07 02:45 | 46668.4 | 1200.001 | 3 | 6 | 4.400291 | 1.998872 | 2.595105 | 0 | 10.93023 | 0
2018-03-07 02:47 | 46788.4 | 1320.0002 | 3 | 6 | 4.400309 | 1.749675 | 2.657427 | 0 | 11.20447 | 0
2018-03-07 02:49 | 46908.4 | 1440.002 | 3 | 6 | 4.400209 | 1.531259 | 2.712042 | 0 | 11.44479 | 0
2018-03-07 02:51 | 47028.4 | 1560.0007 | 3 | 6 | 4.40029 | 1.336201 | 2.759774 | 0 | 11.65482 | 0
2018-03-07 02:53 | 47148.4 | 1680.0003 | 3 | 6 | 4.400268 | 1.175939 | 2.80153 | 0 | 11.83856 | 0
2018-03-07 02:55 | 47268.4 | 1800.0009 | 3 | 6 | 4.400204 | 1.041467 | 2.838425 | 0 | 12.0009 | 0
2018-03-07 02:57 | 47388.4 | 1920.001 | 3 | 6 | 4.400231 | 0.9298563 | 2.871241 | 0 | 12.1453 | 0
2018-03-07 02:59 | 47508.4 | 2040.0014 | 3 | 6 | 4.400245 | 0.8268089 | 2.9005 | 0 | 12.27405 | 0
2018-03-07 03:01 | 47628.4 | 2160.001 | 3 | 6 | 4.400208 | 0.7352228 | 2.92647 | 0 | 12.38832 | 0
2018-03-07 03:03 | 47748.4 | 2280.0006 | 3 | 6 | 4.400198 | 0.6608238 | 2.949706 | 0 | 12.49056 | 0
2018-03-07 03:03 | 47765.16 | 2296.762 | 3 | 6 | 4.400252 | 0.6519928 | 2.95276 | 0 | 12.504 | 0
2018-03-07 03:05 | 47885.21 | 120.0011 | 4 | 6 | 4.33343 | 0 | 2.95276 | 0 | 12.504 | 0
2018-03-07 03:07 | 48005.21 | 240.0008 | 4 | 6 | 4.327634 | 0 | 2.95276 | 0 | 12.504 | 0
2018-03-07 03:08 | 48065.21 | 300.002 | 4 | 6 | 4.325959 | 0 | 2.95276 | 0 | 12.504 | 0
2018-03-07 03:10 | 48185.3 | 120.0013 | 5 | 6 | 4.087339 | -2.281876 | 2.95276 | 0.07606188 | 12.504 | 0.3133814
2018-03-07 03:12 | 48305.3 | 240.001 | 5 | 6 | 4.053707 | -2.281857 | 2.95276 | 0.1521216 | 12.504 | 0.6229317
2018-03-07 03:14 | 48425.3 | 360.0013 | 5 | 6 | 4.024597 | -2.281907 | 2.95276 | 0.2281764 | 12.504 | 0.9301095
2018-03-07 03:16 | 48545.29 | 480.0001 | 5 | 6 | 3.99593 | -2.281886 | 2.95276 | 0.3042432 | 12.504 | 1.235161
2018-03-07 03:18 | 48665.29 | 600.0005 | 5 | 6 | 3.965853 | -2.281875 | 2.95276 | 0.3803004 | 12.504 | 1.537942
2018-03-07 03:20 | 48785.29 | 720.0001 | 5 | 6 | 3.937387 | -2.281891 | 2.95276 | 0.4563634 | 12.504 | 1.838502
2018-03-07 03:22 | 48905.3 | 840.0013 | 5 | 6 | 3.910337 | -2.281866 | 2.95276 | 0.5324199 | 12.504 | 2.136926
2018-03-07 03:24 | 49025.29 | 960.0009 | 5 | 6 | 3.884859 | -2.281863 | 2.95276 | 0.6084751 | 12.504 | 2.433361
2018-03-07 03:26 | 49145.29 | 1080.0005 | 5 | 6 | 3.858305 | -2.281914 | 2.95276 | 0.6845384 | 12.504 | 2.727861
2018-03-07 03:28 | 49265.3 | 1200.001 | 5 | 6 | 3.830859 | -2.281898 | 2.95276 | 0.7606069 | 12.504 | 3.020298
2018-03-07 03:30 | 49385.3 | 1320.0013 | 5 | 6 | 3.806029 | -2.28195 | 2.95276 | 0.8366667 | 12.504 | 3.310711
2018-03-07 03:32 | 49505.29 | 1440.0001 | 5 | 6 | 3.784258 | -2.281839 | 2.95276 | 0.9127245 | 12.504 | 3.599339
2018-03-07 03:34 | 49625.29 | 1560.0005 | 5 | 6 | 3.763606 | -2.281884 | 2.95276 | 0.9887869 | 12.504 | 3.886392
2018-03-07 03:36 | 49745.29 | 1680.0001 | 5 | 6 | 3.741952 | -2.281966 | 2.95276 | 1.064845 | 12.504 | 4.171826
2018-03-07 03:38 | 49865.3 | 1800.0013 | 5 | 6 | 3.722125 | -2.281879 | 2.95276 | 1.140916 | 12.504 | 4.455715
2018-03-07 03:40 | 49985.3 | 1920.001 | 5 | 6 | 3.703711 | -2.281896 | 2.95276 | 1.216965 | 12.504 | 4.738069
2018-03-07 03:42 | 50105.3 | 2040.0013 | 5 | 6 | 3.686529 | -2.281863 | 2.95276 | 1.293033 | 12.504 | 5.019151
2018-03-07 03:44 | 50225.3 | 2160.001 | 5 | 6 | 3.668909 | -2.281986 | 2.95276 | 1.369103 | 12.504 | 5.298921
2018-03-07 03:46 | 50345.3 | 2280.0013 | 5 | 6 | 3.651513 | -2.281964 | 2.95276 | 1.445153 | 12.504 | 5.577263
2018-03-07 03:48 | 50465.29 | 2400.0001 | 5 | 6 | 3.636319 | -2.281914 | 2.95276 | 1.521213 | 12.504 | 5.85441
2018-03-07 03:50 | 50585.3 | 2520.0013 | 5 | 6 | 3.622828 | -2.281922 | 2.95276 | 1.597276 | 12.504 | 6.130471
2018-03-07 03:52 | 50705.3 | 2640.001 | 5 | 6 | 3.609956 | -2.281864 | 2.95276 | 1.673339 | 12.504 | 6.405547
2018-03-07 03:54 | 50825.3 | 2760.0013 | 5 | 6 | 3.596168 | -2.282002 | 2.95276 | 1.749404 | 12.504 | 6.679613
2018-03-07 03:56 | 50945.3 | 2880.001 | 5 | 6 | 3.584304 | -2.281939 | 2.95276 | 1.825467 | 12.504 | 6.952685
2018-03-07 03:58 | 51065.3 | 3000.0013 | 5 | 6 | 3.573659 | -2.281989 | 2.95276 | 1.901538 | 12.504 | 7.224932
2018-03-07 04:00 | 51185.29 | 3120.0009 | 5 | 6 | 3.564254 | -2.281952 | 2.95276 | 1.9776 | 12.504 | 7.496398
2018-03-07 04:02 | 51305.29 | 3240.0005 | 5 | 6 | 3.553442 | -2.281873 | 2.95276 | 2.053653 | 12.504 | 7.767073
2018-03-07 04:04 | 51425.29 | 3360.0001 | 5 | 6 | 3.541677 | -2.281912 | 2.95276 | 2.129717 | 12.504 | 8.036904
2018-03-07 04:06 | 51545.29 | 3480.0005 | 5 | 6 | 3.530831 | -2.281909 | 2.95276 | 2.205781 | 12.504 | 8.305887
2018-03-07 04:08 | 51665.3 | 3600.001 | 5 | 6 | 3.520319 | -2.28196 | 2.95276 | 2.281841 | 12.504 | 8.574033
2018-03-07 04:10 | 51785.3 | 3720.0013 | 5 | 6 | 3.508447 | -2.281937 | 2.95276 | 2.357906 | 12.504 | 8.841369
2018-03-07 04:12 | 51905.29 | 3840.0001 | 5 | 6 | 3.492311 | -2.281909 | 2.95276 | 2.433975 | 12.504 | 9.107669
2018-03-07 04:14 | 52025.29 | 3960.0005 | 5 | 6 | 3.475153 | -2.281945 | 2.95276 | 2.510035 | 12.504 | 9.372649
2018-03-07 04:16 | 52145.29 | 4080.0009 | 5 | 6 | 3.45511 | -2.281886 | 2.95276 | 2.586086 | 12.504 | 9.636203
2018-03-07 04:18 | 52265.29 | 4200.0005 | 5 | 6 | 3.429675 | -2.281914 | 2.95276 | 2.662156 | 12.504 | 9.898129
2018-03-07 04:20 | 52385.29 | 4320.0001 | 5 | 6 | 3.3899 | -2.281894 | 2.95276 | 2.738219 | 12.504 | 10.15761
2018-03-07 04:22 | 52505.3 | 4440.0013 | 5 | 6 | 3.325353 | -2.281925 | 2.95276 | 2.814283 | 12.504 | 10.41319
2018-03-07 04:24 | 52625.29 | 4560.0009 | 5 | 6 | 3.210458 | -2.281859 | 2.95276 | 2.890342 | 12.504 | 10.66226
2018-03-07 04:25 | 52722.74 | 4657.4496 | 5 | 6 | 2.999987 | -2.281891 | 2.95276 | 2.9521 | 12.504 | 10.85504
2018-03-07 04:27 | 52842.79 | 120.0011 | 6 | 6 | 3.368062 | 0 | 2.95276 | 2.952102 | 12.504 | 10.85504
2018-03-07 04:29 | 52962.79 | 240.0007 | 6 | 6 | 3.383727 | 0 | 2.95276 | 2.952102 | 12.504 | 10.85504
2018-03-07 04:30 | 53022.79 | 300.0019 | 6 | 6 | 3.387444 | 0 | 2.95276 | 2.952102 | 12.504 | 10.85504
2018-03-07 04:30 | 53022.8 | 0.0025 | 7 | 7 | 3.387511 | 0 | 0 | 0 | 0 | 0
2018-03-07 04:32 | 53142.88 | 120.0006 | 2 | 7 | 4.06716 | 4.890014 | 0.1623845 | 0 | 0.6416774 | 0
2018-03-07 04:34 | 53262.88 | 240.001 | 2 | 7 | 4.097379 | 4.889979 | 0.3254001 | 0 | 1.307012 | 0
2018-03-07 04:36 | 53382.88 | 360.0013 | 2 | 7 | 4.129614 | 4.890023 | 0.4883677 | 0 | 1.977443 | 0
2018-03-07 04:38 | 53502.88 | 480.0002 | 2 | 7 | 4.158182 | 4.890069 | 0.6513917 | 0 | 2.653017 | 0
2018-03-07 04:40 | 53622.88 | 600.0012 | 2 | 7 | 4.183091 | 4.890012 | 0.8143802 | 0 | 3.332838 | 0
2018-03-07 04:42 | 53742.88 | 720.0003 | 2 | 7 | 4.200283 | 4.760085 | 0.9766936 | 0 | 4.013614 | 0
2018-03-07 04:44 | 53862.88 | 840.0015 | 2 | 7 | 4.200303 | 4.408242 | 1.129398 | 0 | 4.655015 | 0
2018-03-07 04:46 | 53982.88 | 960.0002 | 2 | 7 | 4.200294 | 4.056376 | 1.270467 | 0 | 5.247548 | 0
2018-03-07 04:48 | 54102.88 | 1080.0007 | 2 | 7 | 4.200286 | 3.710361 | 1.399777 | 0 | 5.790685 | 0
2018-03-07 04:50 | 54222.88 | 1200.0018 | 2 | 7 | 4.200283 | 3.412181 | 1.518406 | 0 | 6.288962 | 0
2018-03-07 04:52 | 54288.24 | 1265.3618 | 2 | 7 | 4.200264 | 3.259995 | 1.57896 | 0 | 6.543304 | 0
2018-03-07 04:54 | 54408.25 | 120.0004 | 3 | 7 | 4.220148 | 3.260001 | 1.687227 | 4.07e-10 | 6.99903 | 1.651e-09
2018-03-07 04:56 | 54528.25 | 240.0001 | 3 | 7 | 4.245349 | 3.260009 | 1.795908 | 4.07e-10 | 7.459008 | 1.651e-09
2018-03-07 04:58 | 54648.25 | 360.0005 | 3 | 7 | 4.274856 | 3.260056 | 1.904567 | 4.07e-10 | 7.921886 | 1.651e-09
2018-03-07 05:00 | 54768.25 | 480.0001 | 3 | 7 | 4.30552 | 3.26002 | 2.013226 | 4.07e-10 | 8.388041 | 1.651e-09
2018-03-07 05:02 | 54888.25 | 600.0005 | 3 | 7 | 4.337734 | 3.260039 | 2.121901 | 4.07e-10 | 8.85768 | 1.651e-09
2018-03-07 05:04 | 55008.25 | 720.0002 | 3 | 7 | 4.372443 | 3.260056 | 2.230553 | 4.07e-10 | 9.330832 | 1.651e-09
2018-03-07 05:06 | 55128.25 | 840.0014 | 3 | 7 | 4.400299 | 3.084271 | 2.338327 | 4.07e-10 | 9.803967 | 1.651e-09
2018-03-07 05:08 | 55248.26 | 960.0026 | 3 | 7 | 4.400263 | 2.660415 | 2.433707 | 4.07e-10 | 10.22367 | 1.651e-09
2018-03-07 05:10 | 55368.25 | 1080.0014 | 3 | 7 | 4.400294 | 2.314357 | 2.516464 | 4.07e-10 | 10.58782 | 1.651e-09
2018-03-07 05:12 | 55488.25 | 1200.0003 | 3 | 7 | 4.400282 | 2.022049 | 2.588595 | 4.07e-10 | 10.90522 | 1.651e-09
2018-03-07 05:14 | 55608.25 | 1320.0014 | 3 | 7 | 4.400265 | 1.763531 | 2.651623 | 4.07e-10 | 11.18256 | 1.651e-09
2018-03-07 05:16 | 55728.25 | 1440.0018 | 3 | 7 | 4.40029 | 1.53316 | 2.706425 | 4.07e-10 | 11.4237 | 1.651e-09
2018-03-07 05:18 | 55848.25 | 1560.0014 | 3 | 7 | 4.400238 | 1.345967 | 2.754304 | 4.07e-10 | 11.63438 | 1.651e-09
2018-03-07 05:20 | 55968.25 | 1680.0018 | 3 | 7 | 4.400223 | 1.189829 | 2.79649 | 4.07e-10 | 11.82001 | 1.651e-09
2018-03-07 05:22 | 56088.25 | 1800.0006 | 3 | 7 | 4.4002 | 1.057658 | 2.833917 | 4.07e-10 | 11.9847 | 1.651e-09
2018-03-07 05:24 | 56208.25 | 1920.0001 | 3 | 7 | 4.400177 | 0.935421 | 2.867122 | 4.07e-10 | 12.13081 | 1.651e-09
2018-03-07 05:26 | 56328.25 | 2040.0005 | 3 | 7 | 4.400202 | 0.8312874 | 2.896505 | 4.07e-10 | 12.2601 | 1.651e-09
2018-03-07 05:28 | 56448.25 | 2160.001 | 3 | 7 | 4.400233 | 0.7449198 | 2.92274 | 4.07e-10 | 12.37554 | 1.651e-09
2018-03-07 05:30 | 56568.25 | 2280.0005 | 3 | 7 | 4.400198 | 0.6717825 | 2.946316 | 4.07e-10 | 12.47928 | 1.651e-09
2018-03-07 05:30 | 56603.12 | 2314.8667 | 3 | 7 | 4.400202 | 0.6519899 | 2.952726 | 4.07e-10 | 12.50748 | 1.651e-09
2018-03-07 05:32 | 56723.16 | 120.0006 | 4 | 7 | 4.333763 | 0 | 2.952726 | 4.07e-10 | 12.50748 | 1.651e-09
2018-03-07 05:34 | 56843.17 | 240.0007 | 4 | 7 | 4.328022 | 0 | 2.952726 | 4.07e-10 | 12.50748 | 1.651e-09
2018-03-07 05:35 | 56903.17 | 300.0023 | 4 | 7 | 4.326388 | 0 | 2.952726 | 4.07e-10 | 12.50748 | 1.651e-09
2018-03-07 05:37 | 57023.24 | 120.0005 | 5 | 7 | 4.088703 | -2.281911 | 2.952726 | 0.07605596 | 12.50748 | 0.3134223
2018-03-07 05:39 | 57143.24 | 240.0009 | 5 | 7 | 4.056054 | -2.281896 | 2.952726 | 0.1521194 | 12.50748 | 0.6231372
2018-03-07 05:41 | 57263.24 | 360.0006 | 5 | 7 | 4.025719 | -2.281802 | 2.952726 | 0.2281767 | 12.50748 | 0.9304821
2018-03-07 05:43 | 57383.24 | 480.0001 | 5 | 7 | 3.995292 | -2.281853 | 2.952726 | 0.3042326 | 12.50748 | 1.235488
2018-03-07 05:45 | 57503.24 | 600.0006 | 5 | 7 | 3.966755 | -2.281839 | 2.952726 | 0.380305 | 12.50748 | 1.538327
2018-03-07 05:47 | 57623.24 | 720.0009 | 5 | 7 | 3.939429 | -2.282088 | 2.952726 | 0.4563563 | 12.50748 | 1.838952
2018-03-07 05:49 | 57743.24 | 840.0013 | 5 | 7 | 3.912694 | -2.281879 | 2.952726 | 0.5324211 | 12.50748 | 2.13759
2018-03-07 05:51 | 57863.24 | 960.0009 | 5 | 7 | 3.884849 | -2.281919 | 2.952726 | 0.6084869 | 12.50748 | 2.434161
2018-03-07 05:53 | 57983.24 | 1080.0014 | 5 | 7 | 3.858157 | -2.281825 | 2.952726 | 0.6845504 | 12.50748 | 2.728631
2018-03-07 05:55 | 58103.24 | 1200.0009 | 5 | 7 | 3.832133 | -2.28193 | 2.952726 | 0.7606069 | 12.50748 | 3.021076
2018-03-07 05:57 | 58223.24 | 1320.0014 | 5 | 7 | 3.808176 | -2.281871 | 2.952726 | 0.836666 | 12.50748 | 3.311625
2018-03-07 05:59 | 58343.24 | 1440.0009 | 5 | 7 | 3.785262 | -2.281839 | 2.952726 | 0.9127313 | 12.50748 | 3.600424
2018-03-07 06:01 | 58463.24 | 1560.0006 | 5 | 7 | 3.762824 | -2.281848 | 2.952726 | 0.9887942 | 12.50748 | 3.887471
2018-03-07 06:03 | 58583.24 | 1680.0009 | 5 | 7 | 3.742544 | -2.282129 | 2.952726 | 1.064858 | 12.50748 | 4.172906
2018-03-07 06:05 | 58703.24 | 1800.0005 | 5 | 7 | 3.723753 | -2.281859 | 2.952726 | 1.140911 | 12.50748 | 4.45681
2018-03-07 06:07 | 58823.24 | 1920.0009 | 5 | 7 | 3.705574 | -2.281839 | 2.952726 | 1.216976 | 12.50748 | 4.739367
2018-03-07 06:09 | 58943.24 | 2040.0005 | 5 | 7 | 3.686321 | -2.281871 | 2.952726 | 1.293042 | 12.50748 | 5.02051
2018-03-07 06:11 | 59063.24 | 2160.0001 | 5 | 7 | 3.668487 | -2.282159 | 2.952726 | 1.369107 | 12.50748 | 5.300217
2018-03-07 06:13 | 59183.24 | 2280.0014 | 5 | 7 | 3.652439 | -2.281845 | 2.952726 | 1.44517 | 12.50748 | 5.578632
2018-03-07 06:15 | 59303.24 | 2400.0009 | 5 | 7 | 3.638071 | -2.281873 | 2.952726 | 1.521226 | 12.50748 | 5.855873
2018-03-07 06:17 | 59423.24 | 2520.0006 | 5 | 7 | 3.623679 | -2.281805 | 2.952726 | 1.597292 | 12.50748 | 6.132065
2018-03-07 06:19 | 59543.24 | 2640.0009 | 5 | 7 | 3.609126 | -2.281815 | 2.952726 | 1.673355 | 12.50748 | 6.407124
2018-03-07 06:21 | 59663.24 | 2760.0006 | 5 | 7 | 3.596731 | -2.281864 | 2.952726 | 1.749417 | 12.50748 | 6.68116
2018-03-07 06:23 | 59783.24 | 2880.0001 | 5 | 7 | 3.58588 | -2.282174 | 2.952726 | 1.825472 | 12.50748 | 6.954279
2018-03-07 06:25 | 59903.24 | 3000.0006 | 5 | 7 | 3.575633 | -2.28182 | 2.952726 | 1.901533 | 12.50748 | 7.226641
2018-03-07 06:27 | 60023.24 | 3120.0002 | 5 | 7 | 3.564001 | -2.281964 | 2.952726 | 1.977598 | 12.50748 | 7.498188
2018-03-07 06:29 | 60143.24 | 3240.0005 | 5 | 7 | 3.553216 | -2.281887 | 2.952726 | 2.053663 | 12.50748 | 7.768861
2018-03-07 06:31 | 60263.24 | 3360.0009 | 5 | 7 | 3.542973 | -2.281889 | 2.952726 | 2.129715 | 12.50748 | 8.0387
2018-03-07 06:33 | 60383.24 | 3480.0005 | 5 | 7 | 3.533176 | -2.281886 | 2.952726 | 2.205781 | 12.50748 | 8.307834
2018-03-07 06:35 | 60503.24 | 3600.0001 | 5 | 7 | 3.521412 | -2.281882 | 2.952726 | 2.281842 | 12.50748 | 8.576138
2018-03-07 06:37 | 60623.24 | 3720.0014 | 5 | 7 | 3.507258 | -2.281898 | 2.952726 | 2.357906 | 12.50748 | 8.843448
2018-03-07 06:39 | 60743.24 | 3840.0001 | 5 | 7 | 3.493099 | -2.281927 | 2.952726 | 2.43396 | 12.50748 | 9.10966
2018-03-07 06:41 | 60863.24 | 3960.0006 | 5 | 7 | 3.477481 | -2.281859 | 2.952726 | 2.510026 | 12.50748 | 9.374778
2018-03-07 06:43 | 60983.24 | 4080.0001 | 5 | 7 | 3.457864 | -2.281875 | 2.952726 | 2.586098 | 12.50748 | 9.638613
2018-03-07 06:45 | 61103.24 | 4200.0014 | 5 | 7 | 3.42848 | -2.281909 | 2.952726 | 2.662157 | 12.50748 | 9.900575
2018-03-07 06:47 | 61223.24 | 4320.0001 | 5 | 7 | 3.388235 | -2.281907 | 2.952726 | 2.73822 | 12.50748 | 10.15991
2018-03-07 06:49 | 61343.24 | 4440.0006 | 5 | 7 | 3.327186 | -2.28197 | 2.952726 | 2.814276 | 12.50748 | 10.41548
2018-03-07 06:51 | 61463.24 | 4560.0009 | 5 | 7 | 3.215617 | -2.281827 | 2.952726 | 2.890343 | 12.50748 | 10.66483
2018-03-07 06:53 | 61562.35 | 4659.1089 | 5 | 7 | 2.999982 | -2.281875 | 2.952726 | 2.953155 | 12.50748 | 10.86114
2018-03-07 06:55 | 61682.39 | 120.0012 | 6 | 7 | 3.365458 | 0 | 2.952726 | 2.953155 | 12.50748 | 10.86114
2018-03-07 06:57 | 61802.39 | 240.0008 | 6 | 7 | 3.380809 | 0 | 2.952726 | 2.953155 | 12.50748 | 10.86114
2018-03-07 06:58 | 61862.4 | 300.0029 | 6 | 7 | 3.384444 | 0 | 2.952726 | 2.953155 | 12.50748 | 10.86114
2018-03-07 06:58 | 61862.41 | 0.0025 | 7 | 8 | 3.38439 | 0 | 0 | 0 | 0 | 0
2018-03-07 07:00 | 61982.49 | 120.0012 | 2 | 8 | 4.065114 | 4.890023 | 0.162382 | 0 | 0.641303 | 0
2018-03-07 07:02 | 62102.49 | 240 | 2 | 8 | 4.096315 | 4.890004 | 0.3253787 | 0 | 1.306258 | 0
2018-03-07 07:04 | 62222.49 | 360.0013 | 2 | 8 | 4.132249 | 4.890031 | 0.4883814 | 0 | 1.977009 | 0
2018-03-07 07:06 | 62342.49 | 480.0009 | 2 | 8 | 4.158785 | 4.889987 | 0.6513804 | 0 | 2.65282 | 0
2018-03-07 07:08 | 62462.49 | 600.0022 | 2 | 8 | 4.181877 | 4.890016 | 0.8143957 | 0 | 3.33266 | 0
2018-03-07 07:10 | 62582.49 | 720.0002 | 2 | 8 | 4.200328 | 4.79362 | 0.9770192 | 0 | 4.014519 | 0
2018-03-07 07:12 | 62702.49 | 840.0014 | 2 | 8 | 4.200279 | 4.398488 | 1.130235 | 0 | 4.658069 | 0
2018-03-07 07:14 | 62822.49 | 960.001 | 2 | 8 | 4.200271 | 4.03201 | 1.270501 | 0 | 5.247229 | 0
2018-03-07 07:16 | 62942.49 | 1080.0008 | 2 | 8 | 4.200305 | 3.715966 | 1.39956 | 0 | 5.789314 | 0
2018-03-07 07:18 | 63062.49 | 1200.0001 | 2 | 8 | 4.200285 | 3.432799 | 1.518608 | 0 | 6.289349 | 0
2018-03-07 07:19 | 63135.98 | 1273.49 | 2 | 8 | 4.200265 | 3.259992 | 1.586924 | 0 | 6.576293 | 0
2018-03-07 07:21 | 63255.98996 | 120.0005 | 3 | 8 | 4.22254 | 3.260016 | 1.695196 | 0 | 7.03213 | 0
2018-03-07 07:23 | 63375.99036 | 240.0009 | 3 | 8 | 4.249092 | 3.260028 | 1.803871 | 0 | 7.49245 | 0
2018-03-07 07:25 | 63495.99076 | 360.0013 | 3 | 8 | 4.276865 | 3.260007 | 1.912547 | 0 | 7.95572 | 0
2018-03-07 07:27 | 63615.99036 | 480.0009 | 3 | 8 | 4.306189 | 3.260024 | 2.021206 | 0 | 8.422019 | 0
2018-03-07 07:29 | 63735.99076 | 600.0013 | 3 | 8 | 4.339171 | 3.259999 | 2.129868 | 0 | 8.891692 | 0
2018-03-07 07:31 | 63855.98966 | 720.0002 | 3 | 8 | 4.377127 | 3.260064 | 2.238523 | 0 | 9.365202 | 0
2018-03-07 07:33 | 63975.99166 | 840.0022 | 3 | 8 | 4.400285 | 3.040992 | 2.345626 | 0 | 9.835727 | 0
2018-03-07 07:35 | 64095.99126 | 960.0018 | 3 | 8 | 4.400284 | 2.642922 | 2.440108 | 0 | 10.25148 | 0
2018-03-07 07:37 | 64215.99016 | 1080.0007 | 3 | 8 | 4.400264 | 2.302545 | 2.522448 | 0 | 10.6138 | 0
2018-03-07 07:39 | 64335.99136 | 1200.0019 | 3 | 8 | 4.400287 | 1.994597 | 2.594009 | 0 | 10.92869 | 0
2018-03-07 07:41 | 64455.98946 | 1320 | 3 | 8 | 4.400272 | 1.73325 | 2.655959 | 0 | 11.20128 | 0
2018-03-07 07:43 | 64575.99056 | 1440.0011 | 3 | 8 | 4.400253 | 1.518991 | 2.710057 | 0 | 11.43933 | 0
2018-03-07 07:45 | 64695.99006 | 1560.0006 | 3 | 8 | 4.400242 | 1.339139 | 2.75761 | 0 | 11.64857 | 0
2018-03-07 07:47 | 64815.98976 | 1680.0003 | 3 | 8 | 4.40025 | 1.181622 | 2.799573 | 0 | 11.83322 | 0
2018-03-07 07:49 | 64935.99086 | 1800.0014 | 3 | 8 | 4.40025 | 1.03854 | 2.836502 | 0 | 11.99572 | 0
2018-03-07 07:51 | 65055.98976 | 1920.0003 | 3 | 8 | 4.40025 | 0.9228849 | 2.869121 | 0 | 12.13925 | 0
2018-03-07 07:53 | 65175.98996 | 2040.0005 | 3 | 8 | 4.400229 | 0.8249979 | 2.898199 | 0 | 12.2672 | 0
2018-03-07 07:55 | 65295.99126 | 2160.0018 | 3 | 8 | 4.400212 | 0.7408848 | 2.924279 | 0 | 12.38196 | 0
2018-03-07 07:57 | 65415.99066 | 2280.0012 | 3 | 8 | 4.400216 | 0.6634111 | 2.947675 | 0 | 12.4849 | 0
2018-03-07 07:57 | 65433.04336 | 2297.0539 | 3 | 8 | 4.400185 | 0.6519985 | 2.95079 | 0 | 12.49861 | 0
2018-03-07 07:59 | 65553.09 | 120.0014 | 4 | 8 | 4.333361 | 0 | 2.950791 | 0 | 12.49862 | 0
2018-03-07 08:01 | 65673.08 | 240.0009 | 4 | 8 | 4.327562 | 0 | 2.950791 | 0 | 12.49862 | 0
2018-03-07 08:02 | 65733.09 | 300.0047 | 4 | 8 | 4.325895 | 0 | 2.950791 | 0 | 12.49862 | 0
2018-03-07 08:04 | 65853.17 | 120.0005 | 5 | 8 | 4.088443 | -2.281866 | 2.950791 | 0.07604595 | 12.49862 | 0.3133596
2018-03-07 08:06 | 65973.17 | 240.0002 | 5 | 8 | 4.053703 | -2.281818 | 2.950791 | 0.1521208 | 12.49862 | 0.6230326
2018-03-07 08:08 | 66093.17 | 360.0005 | 5 | 8 | 4.02268 | -2.281832 | 2.950791 | 0.2281757 | 12.49862 | 0.9301317
2018-03-07 08:10 | 66213.17 | 480.0002 | 5 | 8 | 3.993828 | -2.281932 | 2.950791 | 0.3042352 | 12.49862 | 1.234991
2018-03-07 08:12 | 66333.17 | 600.0005 | 5 | 8 | 3.966269 | -2.281934 | 2.950791 | 0.380298 | 12.49862 | 1.537722
2018-03-07 08:14 | 66453.17 | 720.0002 | 5 | 8 | 3.938179 | -2.281833 | 2.950791 | 0.4563535 | 12.49862 | 1.838318
2018-03-07 08:16 | 66573.17 | 840.0005 | 5 | 8 | 3.90942 | -2.281855 | 2.950791 | 0.5324207 | 12.49862 | 2.136783
2018-03-07 08:18 | 66693.17 | 960.0009 | 5 | 8 | 3.882978 | -2.281827 | 2.950791 | 0.6084771 | 12.49862 | 2.433104
2018-03-07 08:20 | 66813.17 | 1080.0006 | 5 | 8 | 3.857418 | -2.282037 | 2.950791 | 0.6845416 | 12.49862 | 2.727482
2018-03-07 08:22 | 66933.17 | 1200.001 | 5 | 8 | 3.83194 | -2.281932 | 2.950791 | 0.7605973 | 12.49862 | 3.019898
2018-03-07 08:24 | 67053.17 | 1320.0014 | 5 | 8 | 3.806105 | -2.282149 | 2.950791 | 0.8366656 | 12.49862 | 3.310408
2018-03-07 08:26 | 67173.17 | 1440.0017 | 5 | 8 | 3.782655 | -2.281807 | 2.950791 | 0.9127235 | 12.49862 | 3.598974
2018-03-07 08:28 | 67293.17 | 1560.0005 | 5 | 8 | 3.761868 | -2.281886 | 2.950791 | 0.9887916 | 12.49862 | 3.885914
2018-03-07 08:30 | 67413.17 | 1680.0002 | 5 | 8 | 3.742656 | -2.281841 | 2.950791 | 1.064852 | 12.49862 | 4.171304
2018-03-07 08:32 | 67533.17 | 1800.0013 | 5 | 8 | 3.723299 | -2.281851 | 2.950791 | 1.140917 | 12.49862 | 4.455259
2018-03-07 08:34 | 67653.17 | 1920.0009 | 5 | 8 | 3.703115 | -2.282127 | 2.950791 | 1.216979 | 12.49862 | 4.737687
2018-03-07 08:36 | 67773.17 | 2040.0014 | 5 | 8 | 3.685008 | -2.281988 | 2.950791 | 1.293032 | 12.49862 | 5.018622
2018-03-07 08:38 | 67893.17 | 2160.0009 | 5 | 8 | 3.66844 | -2.281887 | 2.950791 | 1.369099 | 12.49862 | 5.298289
2018-03-07 08:40 | 68013.17 | 2280.0005 | 5 | 8 | 3.652989 | -2.281841 | 2.950791 | 1.445157 | 12.49862 | 5.576717
2018-03-07 08:42 | 68133.17 | 2400.0009 | 5 | 8 | 3.636874 | -2.281853 | 2.950791 | 1.521221 | 12.49862 | 5.853971
2018-03-07 08:44 | 68253.17 | 2520.0005 | 5 | 8 | 3.621742 | -2.281843 | 2.950791 | 1.59728 | 12.49862 | 6.129996
2018-03-07 08:46 | 68373.17 | 2640.0002 | 5 | 8 | 3.608746 | -2.281875 | 2.950791 | 1.67334 | 12.49862 | 6.404964
2018-03-07 08:48 | 68493.17 | 2760.0005 | 5 | 8 | 3.597353 | -2.281878 | 2.950791 | 1.749412 | 12.49862 | 6.679042
2018-03-07 08:50 | 68613.17 | 2880.0009 | 5 | 8 | 3.585968 | -2.281853 | 2.950791 | 1.825473 | 12.49862 | 6.952232
2018-03-07 08:52 | 68733.17 | 3000.0005 | 5 | 8 | 3.57365 | -2.28183 | 2.950791 | 1.90153 | 12.49862 | 7.224499
2018-03-07 08:54 | 68853.17 | 3120.0017 | 5 | 8 | 3.563076 | -2.282006 | 2.950791 | 1.977593 | 12.49862 | 7.495909
2018-03-07 08:56 | 68973.17 | 3240.0005 | 5 | 8 | 3.553412 | -2.281785 | 2.950791 | 2.053652 | 12.49862 | 7.766538
2018-03-07 08:58 | 69093.17 | 3360.0002 | 5 | 8 | 3.544005 | -2.281857 | 2.950791 | 2.129718 | 12.49862 | 8.036487
2018-03-07 09:00 | 69213.17 | 3480.0005 | 5 | 8 | 3.532234 | -2.281859 | 2.950791 | 2.205778 | 12.49862 | 8.305618
2018-03-07 09:02 | 69333.17 | 3600.0009 | 5 | 8 | 3.519774 | -2.281839 | 2.950791 | 2.281835 | 12.49862 | 8.573784
2018-03-07 09:04 | 69453.17 | 3720.0005 | 5 | 8 | 3.507695 | -2.281825 | 2.950791 | 2.357895 | 12.49862 | 8.841045
2018-03-07 09:06 | 69573.17 | 3840.0001 | 5 | 8 | 3.494953 | -2.28218 | 2.950791 | 2.433959 | 12.49862 | 9.107372
2018-03-07 09:08 | 69693.17 | 3960.0005 | 5 | 8 | 3.478674 | -2.281868 | 2.950791 | 2.510018 | 12.49862 | 9.372607
2018-03-07 09:10 | 69813.17 | 4080.0001 | 5 | 8 | 3.455843 | -2.282222 | 2.950791 | 2.58608 | 12.49862 | 9.636366
2018-03-07 09:12 | 69933.17 | 4200.0013 | 5 | 8 | 3.428228 | -2.28183 | 2.950791 | 2.662146 | 12.49862 | 9.89823
2018-03-07 09:14 | 70053.17 | 4320.0002 | 5 | 8 | 3.389893 | -2.281864 | 2.950791 | 2.738214 | 12.49862 | 10.15764
2018-03-07 09:16 | 70173.17 | 4440.0005 | 5 | 8 | 3.329394 | -2.281823 | 2.950791 | 2.814275 | 12.49862 | 10.4134
2018-03-07 09:18 | 70293.17 | 4560.0002 | 5 | 8 | 3.210845 | -2.281835 | 2.950791 | 2.890332 | 12.49862 | 10.66269
2018-03-07 09:20 | 70387.67 | 4654.4968 | 5 | 8 | 3 | -2.282055 | 2.950791 | 2.950229 | 12.49862 | 10.84963
2018-03-07 09:22 | 70507.7124 | 120.0004 | 6 | 8 | 3.366918 | 0 | 2.950791 | 2.950232 | 12.49862 | 10.84964
2018-03-07 09:24 | 70627.7128 | 240.0008 | 6 | 8 | 3.382194 | 0 | 2.950791 | 2.950232 | 12.49862 | 10.84964
2018-03-07 09:25 | 70687.7148 | 300.0028 | 6 | 8 | 3.385817 | 0 | 2.950791 | 2.950232 | 12.49862 | 10.84964
2018-03-07 09:25 | 70687.72 | 0.0023 | 7 | 9 | 3.385854 | 0 | 0 | 0 | 0 | 0
2018-03-07 09:27 | 70807.79 | 120.0015 | 2 | 9 | 4.064306 | 4.889997 | 0.1623976 | 0 | 0.6411263 | 0
2018-03-07 09:29 | 70927.79 | 240.0003 | 2 | 9 | 4.097692 | 4.889993 | 0.3253858 | 0 | 1.306176 | 0
2018-03-07 09:31 | 71047.79 | 360.0015 | 2 | 9 | 4.130811 | 4.889976 | 0.4883852 | 0 | 1.976915 | 0
2018-03-07 09:33 | 71167.79 | 480.001 | 2 | 9 | 4.156059 | 4.889991 | 0.6513993 | 0 | 2.652461 | 0
2018-03-07 09:35 | 71287.79 | 600.0016 | 2 | 9 | 4.179421 | 4.889983 | 0.8143887 | 0 | 3.331739 | 0
2018-03-07 09:37 | 71407.79 | 720.0003 | 2 | 9 | 4.200284 | 4.779613 | 0.9769623 | 0 | 4.013238 | 0
2018-03-07 09:39 | 71527.8 | 840.0022 | 2 | 9 | 4.200307 | 4.394681 | 1.129651 | 0 | 4.654576 | 0
2018-03-07 09:41 | 71647.79 | 960.0011 | 2 | 9 | 4.20031 | 4.049422 | 1.270248 | 0 | 5.245121 | 0
2018-03-07 09:43 | 71767.79 | 1080.0007 | 2 | 9 | 4.200307 | 3.744409 | 1.400112 | 0 | 5.79059 | 0
2018-03-07 09:45 | 71887.79 | 1200.0018 | 2 | 9 | 4.200278 | 3.435668 | 1.519782 | 0 | 6.293237 | 0
2018-03-07 09:46 | 71954.33 | 1266.5329 | 2 | 9 | 4.200322 | 3.259986 | 1.581633 | 0 | 6.553029 | 0
2018-03-07 09:48 | 72074.34 | 120.0014 | 3 | 9 | 4.222178 | 3.259992 | 1.6899 | 0 | 7.008867 | 0
2018-03-07 09:50 | 72194.34 | 240.001 | 3 | 9 | 4.247425 | 3.259992 | 1.798576 | 0 | 7.469074 | 0
2018-03-07 09:52 | 72314.34 | 360.0006 | 3 | 9 | 4.274186 | 3.260043 | 1.907244 | 0 | 7.932063 | 0
2018-03-07 09:54 | 72434.34 | 480.0003 | 3 | 9 | 4.304831 | 3.259997 | 2.015908 | 0 | 8.398129 | 0
2018-03-07 09:56 | 72554.34 | 600.0006 | 3 | 9 | 4.339435 | 3.26007 | 2.124567 | 0 | 8.867757 | 0
2018-03-07 09:58 | 72674.34 | 720.0008 | 3 | 9 | 4.375206 | 3.260005 | 2.233234 | 0 | 9.341234 | 0
2018-03-07 10:00 | 72794.34 | 840.0003 | 3 | 9 | 4.4003 | 3.079587 | 2.340817 | 0 | 9.813716 | 0
2018-03-07 10:02 | 72914.34 | 960.0003 | 3 | 9 | 4.400318 | 2.670663 | 2.436454 | 0 | 10.23454 | 0
2018-03-07 10:04 | 73034.34 | 1080.0015 | 3 | 9 | 4.400303 | 2.304702 | 2.519251 | 0 | 10.59888 | 0
2018-03-07 10:06 | 73154.34 | 1200.0019 | 3 | 9 | 4.400258 | 1.99867 | 2.590776 | 0 | 10.91361 | 0
2018-03-07 10:08 | 73274.34 | 1320.0022 | 3 | 9 | 4.40025 | 1.745571 | 2.65307 | 0 | 11.18772 | 0
2018-03-07 10:10 | 73394.34 | 1440.0003 | 3 | 9 | 4.400245 | 1.534263 | 2.707658 | 0 | 11.42792 | 0
2018-03-07 10:12 | 73514.34 | 1560.0015 | 3 | 9 | 4.400245 | 1.345319 | 2.755608 | 0 | 11.63891 | 0
2018-03-07 10:14 | 73634.34 | 1680.002 | 3 | 9 | 4.40025 | 1.179058 | 2.797577 | 0 | 11.82359 | 0
2018-03-07 10:16 | 73754.34 | 1800.0014 | 3 | 9 | 4.400257 | 1.043412 | 2.83454 | 0 | 11.98623 | 0
2018-03-07 10:18 | 73874.34 | 1920.001 | 3 | 9 | 4.400246 | 0.9300318 | 2.867352 | 0 | 12.13061 | 0
2018-03-07 10:20 | 73994.34 | 2040.0022 | 3 | 9 | 4.400234 | 0.830986 | 2.896671 | 0 | 12.25962 | 0
2018-03-07 10:22 | 74114.34 | 2160.0002 | 3 | 9 | 4.400261 | 0.7398348 | 2.922821 | 0 | 12.37469 | 0
2018-03-07 10:24 | 74234.34 | 2280.0007 | 3 | 9 | 4.400215 | 0.6624107 | 2.946128 | 0 | 12.47725 | 0
2018-03-07 10:24 | 74251.46 | 2297.1173 | 3 | 9 | 4.400185 | 0.6519966 | 2.949254 | 0 | 12.491 | 0
2018-03-07 10:26 | 74371.51066 | 120.0012 | 4 | 9 | 4.333265 | 0 | 2.949255 | 0 | 12.491 | 0
2018-03-07 10:28 | 74491.51036 | 240.0009 | 4 | 9 | 4.32741 | 0 | 2.949255 | 0 | 12.491 | 0
2018-03-07 10:29 | 74551.51226 | 300.0028 | 4 | 9 | 4.325742 | 0 | 2.949255 | 0 | 12.491 | 0
2018-03-07 10:31 | 74671.58302 | 120.0006 | 5 | 9 | 4.087268 | -2.282192 | 2.949255 | 0.07606333 | 12.491 | 0.3134107
2018-03-07 10:33 | 74791.58262 | 240.0002 | 5 | 9 | 4.053261 | -2.281978 | 2.949255 | 0.1521154 | 12.491 | 0.6229051
2018-03-07 10:35 | 74911.58382 | 360.0014 | 5 | 9 | 4.023683 | -2.282159 | 2.949255 | 0.2281874 | 12.491 | 0.9301076
2018-03-07 10:37 | 75031.58342 | 480.001 | 5 | 9 | 3.995593 | -2.281898 | 2.949255 | 0.3042596 | 12.491 | 1.235133
2018-03-07 10:39 | 75151.58292 | 600.0005 | 5 | 9 | 3.966599 | -2.282095 | 2.949255 | 0.3803261 | 12.491 | 1.537973
2018-03-07 10:41 | 75271.58252 | 720.0001 | 5 | 9 | 3.937178 | -2.282106 | 2.949255 | 0.4563896 | 12.491 | 1.838553
2018-03-07 10:43 | 75391.58532 | 840.0029 | 5 | 9 | 3.910068 | -2.282147 | 2.949255 | 0.5324602 | 12.491 | 2.137016
2018-03-07 10:45 | 75511.58332 | 960.0009 | 5 | 9 | 3.88452 | -2.282164 | 2.949255 | 0.6085276 | 12.491 | 2.433462
2018-03-07 10:47 | 75631.58292 | 1080.0005 | 5 | 9 | 3.858689 | -2.281887 | 2.949255 | 0.6845864 | 12.491 | 2.72794
2018-03-07 10:49 | 75751.58342 | 1200.001 | 5 | 9 | 3.831186 | -2.281828 | 2.949255 | 0.7606628 | 12.491 | 3.020456
2018-03-07 10:51 | 75871.58532 | 1320.0029 | 5 | 9 | 3.805876 | -2.282145 | 2.949255 | 0.8367225 | 12.491 | 3.310866
2018-03-07 10:53 | 75991.58252 | 1440.0001 | 5 | 9 | 3.783673 | -2.282136 | 2.949255 | 0.9127836 | 12.491 | 3.599485
2018-03-07 10:55 | 76111.58542 | 1560.003 | 5 | 9 | 3.763507 | -2.281797 | 2.949255 | 0.9888613 | 12.491 | 3.886571
2018-03-07 10:57 | 76231.58252 | 1680.0001 | 5 | 9 | 3.742995 | -2.281841 | 2.949255 | 1.064921 | 12.491 | 4.172052
2018-03-07 10:59 | 76351.58292 | 1800.0005 | 5 | 9 | 3.722187 | -2.282007 | 2.949255 | 1.140993 | 12.491 | 4.455983
2018-03-07 11:01 | 76471.58332 | 1920.0009 | 5 | 9 | 3.703481 | -2.281978 | 2.949255 | 1.217053 | 12.491 | 4.738374
2018-03-07 11:03 | 76591.58462 | 2040.0022 | 5 | 9 | 3.686171 | -2.282126 | 2.949255 | 1.293116 | 12.491 | 5.019403
2018-03-07 11:05 | 76711.58262 | 2160.0002 | 5 | 9 | 3.669321 | -2.282175 | 2.949255 | 1.369189 | 12.491 | 5.299176
2018-03-07 11:07 | 76831.58302 | 2280.0006 | 5 | 9 | 3.651891 | -2.281927 | 2.949255 | 1.445256 | 12.491 | 5.57763
2018-03-07 11:09 | 76951.58252 | 2400.0001 | 5 | 9 | 3.636228 | -2.282036 | 2.949255 | 1.521312 | 12.491 | 5.854769
2018-03-07 11:11 | 77071.58312 | 2520.0007 | 5 | 9 | 3.622324 | -2.282193 | 2.949255 | 1.597378 | 12.491 | 6.130825
2018-03-07 11:13 | 77191.58252 | 2640.0001 | 5 | 9 | 3.609864 | -2.28209 | 2.949255 | 1.673445 | 12.491 | 6.405892
2018-03-07 11:15 | 77311.58382 | 2760.0014 | 5 | 9 | 3.597134 | -2.281934 | 2.949255 | 1.749509 | 12.491 | 6.679996
2018-03-07 11:17 | 77431.58252 | 2880.0001 | 5 | 9 | 3.584333 | -2.282163 | 2.949255 | 1.825574 | 12.491 | 6.953113
2018-03-07 11:19 | 77551.58292 | 3000.0005 | 5 | 9 | 3.573588 | -2.281823 | 2.949255 | 1.901642 | 12.491 | 7.22535
2018-03-07 11:21 | 77671.58332 | 3120.0009 | 5 | 9 | 3.563994 | -2.281825 | 2.949255 | 1.977707 | 12.491 | 7.496801
2018-03-07 11:23 | 77791.58382 | 3240.0014 | 5 | 9 | 3.554122 | -2.281853 | 2.949255 | 2.053767 | 12.491 | 7.767506
2018-03-07 11:25 | 77911.58252 | 3360.0001 | 5 | 9 | 3.542261 | -2.281875 | 2.949255 | 2.129826 | 12.491 | 8.037391
2018-03-07 11:27 | 78031.58372 | 3480.0013 | 5 | 9 | 3.53071 | -2.281815 | 2.949255 | 2.205903 | 12.491 | 8.306428
2018-03-07 11:29 | 78151.58332 | 3600.0009 | 5 | 9 | 3.519459 | -2.28217 | 2.949255 | 2.281965 | 12.491 | 8.574553
2018-03-07 11:31 | 78271.58292 | 3720.0005 | 5 | 9 | 3.508164 | -2.28198 | 2.949255 | 2.35803 | 12.491 | 8.841845
2018-03-07 11:33 | 78391.58332 | 3840.0009 | 5 | 9 | 3.493869 | -2.282268 | 2.949255 | 2.434086 | 12.491 | 9.108148
2018-03-07 11:35 | 78511.58372 | 3960.0013 | 5 | 9 | 3.475139 | -2.282062 | 2.949255 | 2.510161 | 12.491 | 9.373238
2018-03-07 11:37 | 78631.58332 | 4080.0009 | 5 | 9 | 3.454624 | -2.282114 | 2.949255 | 2.586227 | 12.491 | 9.63682
2018-03-07 11:39 | 78751.58292 | 4200.0005 | 5 | 9 | 3.42832 | -2.281843 | 2.949255 | 2.66229 | 12.491 | 9.898625
2018-03-07 11:41 | 78871.58332 | 4320.0009 | 5 | 9 | 3.389687 | -2.282121 | 2.949255 | 2.738361 | 12.491 | 10.15806
2018-03-07 11:43 | 78991.58292 | 4440.0005 | 5 | 9 | 3.32413 | -2.282186 | 2.949255 | 2.814423 | 12.491 | 10.41363
2018-03-07 11:45 | 79111.58252 | 4560.0001 | 5 | 9 | 3.204485 | -2.282152 | 2.949255 | 2.890484 | 12.491 | 10.66244
2018-03-07 11:47 | 79204.13092 | 4652.5485 | 5 | 9 | 2.999993 | -2.282182 | 2.949255 | 2.94915 | 12.491 | 10.84534
2018-03-07 11:49 | 79324.18 | 120.0009 | 6 | 9 | 3.367004 | 0 | 2.949255 | 2.94915 | 12.491 | 10.84534
2018-03-07 11:51 | 79444.18 | 240.001 | 6 | 9 | 3.382447 | 0 | 2.949255 | 2.94915 | 12.491 | 10.84534
2018-03-07 11:52 | 79504.18 | 300.003 | 6 | 9 | 3.386213 | 0 | 2.949255 | 2.94915 | 12.491 | 10.84534
2018-03-07 11:52 | 79504.19 | 0.0024 | 7 | 10 | 3.386345 | 0 | 0 | 0 | 0 | 0
2018-03-07 11:54 | 79624.27 | 120.0023 | 2 | 10 | 4.066823 | 4.890037 | 0.1623962 | 0 | 0.6415375 | 0
2018-03-07 11:56 | 79744.27 | 240.0011 | 2 | 10 | 4.097511 | 4.890061 | 0.3253911 | 0 | 1.306758 | 0
2018-03-07 11:58 | 79864.27 | 360.0015 | 2 | 10 | 4.129528 | 4.890101 | 0.4883971 | 0 | 1.977416 | 0
2018-03-07 12:00 | 79984.27 | 480.0003 | 2 | 10 | 4.155968 | 4.890037 | 0.6514077 | 0 | 2.652781 | 0
2018-03-07 12:02 | 80104.27 | 600.0015 | 2 | 10 | 4.182112 | 4.890038 | 0.8143961 | 0 | 3.332279 | 0
2018-03-07 12:04 | 80224.27 | 720.0004 | 2 | 10 | 4.200251 | 4.767913 | 0.9768013 | 0 | 4.013366 | 0
2018-03-07 12:06 | 80344.27 | 840.0024 | 2 | 10 | 4.200284 | 4.407157 | 1.129614 | 0 | 4.655225 | 0
2018-03-07 12:08 | 80464.27 | 960.0002 | 2 | 10 | 4.200276 | 4.070373 | 1.270923 | 0 | 5.248761 | 0
2018-03-07 12:10 | 80584.27 | 1080.0014 | 2 | 10 | 4.200299 | 3.731881 | 1.400997 | 0 | 5.795109 | 0
2018-03-07 12:12 | 80704.27 | 1200.0002 | 2 | 10 | 4.200261 | 3.414342 | 1.519962 | 0 | 6.294795 | 0
2018-03-07 12:13 | 80769.24 | 1264.9682 | 2 | 10 | 4.20026 | 3.25999 | 1.580173 | 0 | 6.547701 | 0
2018-03-07 12:15 | 80889.25 | 120.0014 | 3 | 10 | 4.220724 | 3.260095 | 1.688461 | 0 | 7.003535 | 0
2018-03-07 12:17 | 81009.25 | 240.001 | 3 | 10 | 4.245357 | 3.260039 | 1.797121 | 0 | 7.463461 | 0
2018-03-07 12:19 | 81129.25 | 360.0014 | 3 | 10 | 4.274058 | 3.259959 | 1.905796 | 0 | 7.926339 | 0
2018-03-07 12:21 | 81249.25 | 480.001 | 3 | 10 | 4.30566 | 3.259973 | 2.014463 | 0 | 8.392503 | 0
2018-03-07 12:23 | 81369.25 | 600.0007 | 3 | 10 | 4.338431 | 3.259986 | 2.123117 | 0 | 8.86209 | 0
2018-03-07 12:25 | 81489.25 | 720.0003 | 3 | 10 | 4.373195 | 3.259963 | 2.231779 | 0 | 9.335381 | 0
2018-03-07 12:27 | 81609.26 | 840.0023 | 3 | 10 | 4.400312 | 3.090833 | 2.339587 | 0 | 9.808709 | 0
2018-03-07 12:29 | 81729.25 | 960.0004 | 3 | 10 | 4.400303 | 2.65454 | 2.435055 | 0 | 10.2288 | 0
2018-03-07 12:31 | 81849.25 | 1080.0006 | 3 | 10 | 4.400283 | 2.305909 | 2.517546 | 0 | 10.59178 | 0
2018-03-07 12:33 | 81969.25 | 1200.0006 | 3 | 10 | 4.400294 | 2.011076 | 2.589343 | 0 | 10.90771 | 0
2018-03-07 12:35 | 82089.25 | 1320.0008 | 3 | 10 | 4.400269 | 1.758344 | 2.652078 | 0 | 11.18375 | 0
2018-03-07 12:37 | 82209.25 | 1440.0011 | 3 | 10 | 4.400275 | 1.532715 | 2.706869 | 0 | 11.42485 | 0
2018-03-07 12:39 | 82329.25 | 1560.0007 | 3 | 10 | 4.400275 | 1.339581 | 2.754602 | 0 | 11.63489 | 0
2018-03-07 12:41 | 82449.25 | 1680.0011 | 3 | 10 | 4.400259 | 1.182114 | 2.796542 | 0 | 11.81944 | 0
2018-03-07 12:43 | 82569.25 | 1800.0007 | 3 | 10 | 4.400278 | 1.050913 | 2.833686 | 0 | 11.98288 | 0
2018-03-07 12:45 | 82689.25 | 1920.0011 | 3 | 10 | 4.400218 | 0.9338818 | 2.866727 | 0 | 12.12827 | 0
2018-03-07 12:47 | 82809.25 | 2040.0007 | 3 | 10 | 4.400261 | 0.8271484375 | 2.896045 | 0 | 12.25727 | 0
2018-03-07 12:49 | 82929.25 | 2160.001 | 3 | 10 | 4.40019 | 0.7387524 | 2.922098 | 0 | 12.37191 | 0
2018-03-07 12:51 | 83049.25 | 2280.0005 | 3 | 10 | 4.400237 | 0.66607 | 2.945478 | 0 | 12.47479 | 0
2018-03-07 12:51 | 83074.74 | 2305.4865 | 3 | 10 | 4.40022 | 0.6519861 | 2.950143 | 0 | 12.49531 | 0
2018-03-07 12:53 | 83194.78638 | 120.0012 | 4 | 10 | 4.333693 | 0 | 2.950143 | 0 | 12.49531 | 0
2018-03-07 12:55 | 83314.78508 | 239.9999 | 4 | 10 | 4.327894 | 0 | 2.950143 | 0 | 12.49531 | 0
2018-03-07 12:56 | 83374.78718 | 300.002 | 4 | 10 | 4.326252 | 0 | 2.950143 | 0 | 12.49531 | 0
2018-03-07 12:58 | 83494.85934 | 120.0014 | 5 | 10 | 4.088102 | -2.281927 | 2.950143 | 0.0760504 | 12.49531 | 0.313366
2018-03-07 13:00 | 83614.85884 | 240.0009 | 5 | 10 | 4.054992 | -2.281886 | 2.950143 | 0.1521132 | 12.49531 | 0.6230032
2018-03-07 13:02 | 83734.85934 | 360.0014 | 5 | 10 | 4.02548 | -2.281887 | 2.950143 | 0.2281754 | 12.49531 | 0.9303091
2018-03-07 13:04 | 83854.85884 | 480.0009 | 5 | 10 | 3.995311 | -2.281835 | 2.950143 | 0.3042399 | 12.49531 | 1.235371
2018-03-07 13:06 | 83974.85854 | 600.0006 | 5 | 10 | 3.965768 | -2.281853 | 2.950143 | 0.3802971 | 12.49531 | 1.538103
2018-03-07 13:08 | 84094.85804 | 720.0001 | 5 | 10 | 3.937858 | -2.282132 | 2.950143 | 0.4563628 | 12.49531 | 1.838694
2018-03-07 13:10 | 84214.85854 | 840.0006 | 5 | 10 | 3.911376 | -2.281882 | 2.950143 | 0.5324231 | 12.49531 | 2.137196
2018-03-07 13:12 | 84334.85844 | 960.0005 | 5 | 10 | 3.88492 | -2.281871 | 2.950143 | 0.6084874 | 12.49531 | 2.43371
2018-03-07 13:14 | 84454.86014 | 1080.0022 | 5 | 10 | 3.857301 | -2.282 | 2.950143 | 0.6845518 | 12.49531 | 2.728163
2018-03-07 13:16 | 84574.85804 | 1200.0001 | 5 | 10 | 3.830949 | -2.281848 | 2.950143 | 0.7606041 | 12.49531 | 3.020508
2018-03-07 13:18 | 84694.85854 | 1320.0006 | 5 | 10 | 3.806765 | -2.281846 | 2.950143 | 0.8366753 | 12.49531 | 3.310991
2018-03-07 13:20 | 84814.85894 | 1440.001 | 5 | 10 | 3.784703 | -2.281857 | 2.950143 | 0.9127384 | 12.49531 | 3.599698
2018-03-07 13:22 | 84934.85924 | 1560.0013 | 5 | 10 | 3.76279 | -2.282182 | 2.950143 | 0.9888033 | 12.49531 | 3.886755
2018-03-07 13:24 | 85054.85804 | 1680.0001 | 5 | 10 | 3.741653 | -2.281982 | 2.950143 | 1.064861 | 12.49531 | 4.172122
2018-03-07 13:26 | 85174.85854 | 1800.0006 | 5 | 10 | 3.722347 | -2.281873 | 2.950143 | 1.14093 | 12.49531 | 4.456004
2018-03-07 13:28 | 85294.85894 | 1920.001 | 5 | 10 | 3.704445 | -2.281825 | 2.950143 | 1.216991 | 12.49531 | 4.738444
2018-03-07 13:30 | 85414.85924 | 2040.0013 | 5 | 10 | 3.68644 | -2.281837 | 2.950143 | 1.293053 | 12.49531 | 5.019531
2018-03-07 13:32 | 85534.85884 | 2160.0009 | 5 | 10 | 3.667737 | -2.281925 | 2.950143 | 1.369114 | 12.49531 | 5.299209
2018-03-07 13:34 | 85654.85854 | 2280.0006 | 5 | 10 | 3.651354 | -2.28215 | 2.950143 | 1.445185 | 12.49531 | 5.57758
2018-03-07 13:36 | 85774.85814 | 2400.0002 | 5 | 10 | 3.636643 | -2.282139 | 2.950143 | 1.521247 | 12.49531 | 5.85474
2018-03-07 13:38 | 85894.85924 | 2520.0013 | 5 | 10 | 3.623061 | -2.282193 | 2.950143 | 1.597309 | 12.49531 | 6.130835
2018-03-07 13:40 | 86014.85894 | 2640.001 | 5 | 10 | 3.608952 | -2.281963 | 2.950143 | 1.673377 | 12.49531 | 6.405907
2018-03-07 13:42 | 86134.85934 | 2760.0014 | 5 | 10 | 3.595675 | -2.282002 | 2.950143 | 1.749449 | 12.49531 | 6.679922
2018-03-07 13:44 | 86254.85884 | 2880.0009 | 5 | 10 | 3.584454 | -2.282167 | 2.950143 | 1.825505 | 12.49531 | 6.952961
2018-03-07 13:46 | 86374.85924 | 3000.0013 | 5 | 10 | 3.574472 | -2.281898 | 2.950143 | 1.901568 | 12.49531 | 7.22522
2018-03-07 13:48 | 86494.85884 | 3120.0009 | 5 | 10 | 3.564142 | -2.281898 | 2.950143 | 1.977644 | 12.49531 | 7.496763
2018-03-07 13:50 | 86614.85854 | 3240.0006 | 5 | 10 | 3.552357 | -2.282186 | 2.950143 | 2.053702 | 12.49531 | 7.767399
2018-03-07 13:52 | 86734.85804 | 3360.0001 | 5 | 10 | 3.541707 | -2.282159 | 2.950143 | 2.129766 | 12.49531 | 8.037192
2018-03-07 13:54 | 86854.85894 | 3480.001 | 5 | 10 | 3.53149 | -2.282043 | 2.950143 | 2.205834 | 12.49531 | 8.306211
2018-03-07 13:56 | 86974.85814 | 3600.0002 | 5 | 10 | 3.520716 | -2.281794 | 2.950143 | 2.281906 | 12.49531 | 8.574464
2018-03-07 13:58 | 87094.85814 | 3720.0002 | 5 | 10 | 3.507108 | -2.282187 | 2.950143 | 2.357968 | 12.49531 | 8.841764
2018-03-07 14:00 | 87214.85894 | 3840.001 | 5 | 10 | 3.492183 | -2.282066 | 2.950143 | 2.434036 | 12.49531 | 9.107972
2018-03-07 14:02 | 87334.85924 | 3960.0013 | 5 | 10 | 3.475965 | -2.282123 | 2.950143 | 2.510092 | 12.49531 | 9.372978
2018-03-07 14:04 | 87454.85884 | 4080.0009 | 5 | 10 | 3.456666 | -2.282116 | 2.950143 | 2.586162 | 12.49531 | 9.636689
2018-03-07 14:06 | 87574.85854 | 4200.0006 | 5 | 10 | 3.42945 | -2.281802 | 2.950143 | 2.662224 | 12.49531 | 9.898646
2018-03-07 14:08 | 87694.85884 | 4320.0009 | 5 | 10 | 3.387238 | -2.282127 | 2.950143 | 2.738295 | 12.49531 | 10.15803
2018-03-07 14:10 | 87814.85844 | 4440.0005 | 5 | 10 | 3.324285 | -2.28217 | 2.950143 | 2.814361 | 12.49531 | 10.41348
2018-03-07 14:12 | 87934.85894 | 4560.001 | 5 | 10 | 3.209021 | -2.282019 | 2.950143 | 2.89042 | 12.49531 | 10.66246
2018-03-07 14:14 | 88030.38814 | 4655.5302 | 5 | 10 | 2.999998 | -2.28224 | 2.950143 | 2.950966 | 12.49531 | 10.85143
2018-03-07 14:16 | 88150.44 | 120.0004 | 6 | 10 | 3.364335 | 0 | 2.950143 | 2.950966 | 12.49531 | 10.85143
2018-03-07 14:18 | 88270.44 | 240 | 6 | 10 | 3.379701 | 0 | 2.950143 | 2.950966 | 12.49531 | 10.85143
2018-03-07 14:19 | 88330.44 | 300.002 | 6 | 10 | 3.383255 | 0 | 2.950143 | 2.950966 | 12.49531 | 10.85143
2018-03-07 14:19 | 88330.4469 | 0.0024 | 7 | 11 | 3.38307 | 0 | 0 | 0 | 0 | 0
2018-03-07 14:21 | 88450.52702 | 120.0006 | 2 | 11 | 4.065642 | 4.889995 | 0.1623929 | 0 | 0.6413055 | 0
2018-03-07 14:23 | 88570.52742 | 240.001 | 2 | 11 | 4.095678 | 4.890042 | 0.3253923 | 0 | 1.306269 | 0
2018-03-07 14:25 | 88690.52872 | 360.0023 | 2 | 11 | 4.129792 | 4.890042 | 0.48841 | 0 | 1.976778 | 0
2018-03-07 14:27 | 88810.52662 | 480.0002 | 2 | 11 | 4.158702 | 4.890063 | 0.6513699 | 0 | 2.652237 | 0
2018-03-07 14:29 | 88930.52702 | 600.0006 | 2 | 11 | 4.181931 | 4.890059 | 0.8143911 | 0 | 3.332105 | 0
2018-03-07 14:31 | 89050.52662 | 720.0002 | 2 | 11 | 4.200293 | 4.796323 | 0.9770201 | 0 | 4.014034 | 0
2018-03-07 14:33 | 89170.52792 | 840.0015 | 2 | 11 | 4.200298 | 4.422345 | 1.130663 | 0 | 4.659378 | 0
2018-03-07 14:35 | 89290.52742 | 960.001 | 2 | 11 | 4.200283 | 4.047572 | 1.271792 | 0 | 5.252162 | 0
2018-03-07 14:37 | 89410.52702 | 1080.0006 | 2 | 11 | 4.200305 | 3.717221 | 1.401032 | 0 | 5.795008 | 0
2018-03-07 14:39 | 89530.52742 | 1200.001 | 2 | 11 | 4.200258 | 3.421428 | 1.519963 | 0 | 6.294549 | 0
2018-03-07 14:40 | 89602.03242 | 1271.506 | 2 | 11 | 4.200301 | 3.259994 | 1.586287 | 0 | 6.573128 | 0
2018-03-07 14:42 | 89722.04 | 120.0013 | 3 | 11 | 4.221365 | 3.260098 | 1.694594 | 0 | 7.029075 | 0
2018-03-07 14:44 | 89842.04 | 240.0017 | 3 | 11 | 4.248472 | 3.260098 | 1.803258 | 0 | 7.48922 | 0
2018-03-07 14:46 | 89962.04 | 360.0005 | 3 | 11 | 4.277314 | 3.260056 | 1.911897 | 0 | 7.952333 | 0
2018-03-07 14:48 | 90082.04 | 480.0002 | 3 | 11 | 4.307576 | 3.260081 | 2.020585 | 0 | 8.418856 | 0
2018-03-07 14:50 | 90202.04 | 600.0022 | 3 | 11 | 4.339764 | 3.260037 | 2.129255 | 0 | 8.888675 | 0
2018-03-07 14:52 | 90322.04 | 720.001 | 3 | 11 | 4.376169 | 3.260011 | 2.237913 | 0 | 9.362155 | 0
2018-03-07 14:54 | 90442.04 | 840.0006 | 3 | 11 | 4.400294 | 3.032334 | 2.344923 | 0 | 9.832234 | 0
2018-03-07 14:56 | 90562.04 | 960.0009 | 3 | 11 | 4.400316 | 2.631076 | 2.439055 | 0 | 10.24644 | 0
2018-03-07 14:58 | 90682.04 | 1080.0006 | 3 | 11 | 4.400318 | 2.295131 | 2.520964 | 0 | 10.60687 | 0
2018-03-07 15:00 | 90802.04 | 1200.0002 | 3 | 11 | 4.400278 | 1.999616 | 2.592415 | 0 | 10.92127 | 0
2018-03-07 15:02 | 90922.04 | 1320.0005 | 3 | 11 | 4.400271 | 1.731353 | 2.654492 | 0 | 11.19443 | 0
2018-03-07 15:04 | 91042.04 | 1440.0019 | 3 | 11 | 4.40025 | 1.512358 | 2.708421 | 0 | 11.43173 | 0
2018-03-07 15:06 | 91162.04 | 1560.0013 | 3 | 11 | 4.400245 | 1.331158 | 2.755729 | 0 | 11.63989 | 0
2018-03-07 15:08 | 91282.04 | 1680.0001 | 3 | 11 | 4.400254 | 1.179314 | 2.797516 | 0 | 11.82377 | 0
2018-03-07 15:10 | 91402.04 | 1800.0014 | 3 | 11 | 4.400272 | 1.042709 | 2.834508 | 0 | 11.98654 | 0
2018-03-07 15:12 | 91522.04 | 1920.0009 | 3 | 11 | 4.400215 | 0.9212513 | 2.867157 | 0 | 12.13021 | 0
2018-03-07 15:14 | 91642.04 | 2040.0013 | 3 | 11 | 4.400234 | 0.8225822 | 2.896166 | 0 | 12.25785 | 0
2018-03-07 15:16 | 91762.04 | 2160.0016 | 3 | 11 | 4.400202 | 0.7387886 | 2.922148 | 0 | 12.37218 | 0
2018-03-07 15:18 | 91882.04 | 2280.0012 | 3 | 11 | 4.400204 | 0.6653414 | 2.945534 | 0 | 12.47508 | 0
2018-03-07 15:18 | 91905.1 | 2303.0591 | 3 | 11 | 4.400227 | 0.6519985 | 2.949752 | 0 | 12.49364 | 0
2018-03-07 15:20 | 92025.14 | 120.0005 | 4 | 11 | 4.333616 | 0 | 2.949752 | 0 | 12.49364 | 0
2018-03-07 15:22 | 92145.14 | 240.0002 | 4 | 11 | 4.327856 | 0 | 2.949752 | 0 | 12.49364 | 0
2018-03-07 15:23 | 92205.14 | 300.003 | 4 | 11 | 4.326184 | 0 | 2.949752 | 0 | 12.49364 | 0
2018-03-07 15:25 | 92325.23 | 120.0013 | 5 | 11 | 4.087896 | -2.281869 | 2.949752 | 0.07605747 | 12.49364 | 0.3133607
2018-03-07 15:27 | 92445.23 | 240.0009 | 5 | 11 | 4.05431 | -2.281887 | 2.949752 | 0.1521149 | 12.49364 | 0.6229557
2018-03-07 15:29 | 92565.23 | 360.0006 | 5 | 11 | 4.022527 | -2.281884 | 2.949752 | 0.2281766 | 12.49364 | 0.9301231
2018-03-07 15:31 | 92685.23 | 480.0001 | 5 | 11 | 3.992967 | -2.281848 | 2.949752 | 0.3042439 | 12.49364 | 1.234966
2018-03-07 15:33 | 92805.23 | 600.0014 | 5 | 11 | 3.964902 | -2.281876 | 2.949752 | 0.380296 | 12.49364 | 1.537563
2018-03-07 15:35 | 92925.23 | 720.0009 | 5 | 11 | 3.937703 | -2.282147 | 2.949752 | 0.4563649 | 12.49364 | 1.838139
2018-03-07 15:37 | 93045.23 | 840.0005 | 5 | 11 | 3.909804 | -2.281833 | 2.949752 | 0.5324216 | 12.49364 | 2.136578
2018-03-07 15:39 | 93165.23 | 960.001 | 5 | 11 | 3.881961 | -2.2819 | 2.949752 | 0.6084811 | 12.49364 | 2.432878
2018-03-07 15:41 | 93285.23 | 1080.0014 | 5 | 11 | 3.855952 | -2.281898 | 2.949752 | 0.6845483 | 12.49364 | 2.727177
2018-03-07 15:43 | 93405.23 | 1200.0001 | 5 | 11 | 3.830633 | -2.281869 | 2.949752 | 0.7606104 | 12.49364 | 3.019496
2018-03-07 15:45 | 93525.23 | 1320.0005 | 5 | 11 | 3.806185 | -2.281823 | 2.949752 | 0.8366681 | 12.49364 | 3.309908
2018-03-07 15:47 | 93645.23 | 1440.0009 | 5 | 11 | 3.782281 | -2.281886 | 2.949752 | 0.9127297 | 12.49364 | 3.598497
2018-03-07 15:49 | 93765.23 | 1560.0013 | 5 | 11 | 3.760845 | -2.281855 | 2.949752 | 0.9887897 | 12.49364 | 3.885346
2018-03-07 15:51 | 93885.23 | 1680.0009 | 5 | 11 | 3.741047 | -2.281907 | 2.949752 | 1.064848 | 12.49364 | 4.170626
2018-03-07 15:53 | 94005.23 | 1800.0013 | 5 | 11 | 3.722317 | -2.281886 | 2.949752 | 1.140907 | 12.49364 | 4.45446
2018-03-07 15:55 | 94125.23 | 1920.0001 | 5 | 11 | 3.703107 | -2.281882 | 2.949752 | 1.216979 | 12.49364 | 4.736901
2018-03-07 15:57 | 94245.23 | 2040.0013 | 5 | 11 | 3.683796 | -2.281894 | 2.949752 | 1.293029 | 12.49364 | 5.017776
2018-03-07 15:59 | 94365.23 | 2160.0009 | 5 | 11 | 3.666704 | -2.282108 | 2.949752 | 1.369098 | 12.49364 | 5.297341
2018-03-07 16:01 | 94485.23 | 2280.0005 | 5 | 11 | 3.651325 | -2.281863 | 2.949752 | 1.445156 | 12.49364 | 5.575625
2018-03-07 16:03 | 94605.23 | 2400.0001 | 5 | 11 | 3.636379 | -2.281879 | 2.949752 | 1.521219 | 12.49364 | 5.852785
2018-03-07 16:05 | 94725.23 | 2520.0005 | 5 | 11 | 3.620865 | -2.281986 | 2.949752 | 1.597277 | 12.49364 | 6.128774
2018-03-07 16:07 | 94845.23 | 2640.0009 | 5 | 11 | 3.607291 | -2.281838 | 2.949752 | 1.673347 | 12.49364 | 6.403682
2018-03-07 16:09 | 94965.23 | 2760.0005 | 5 | 11 | 3.595365 | -2.28183 | 2.949752 | 1.749406 | 12.49364 | 6.677584
2018-03-07 16:11 | 95085.23 | 2880.0009 | 5 | 11 | 3.584611 | -2.281927 | 2.949752 | 1.825469 | 12.49364 | 6.950653
2018-03-07 16:13 | 95205.23 | 3000.0013 | 5 | 11 | 3.573343 | -2.281825 | 2.949752 | 1.901523 | 12.49364 | 7.22286
2018-03-07 16:15 | 95325.23 | 3120.0002 | 5 | 11 | 3.561546 | -2.281909 | 2.949752 | 1.977592 | 12.49364 | 7.494215
2018-03-07 16:17 | 95445.23 | 3240.0005 | 5 | 11 | 3.551435 | -2.281853 | 2.949752 | 2.053659 | 12.49364 | 7.764743
2018-03-07 16:19 | 95565.23 | 3360.001 | 5 | 11 | 3.541928 | -2.282195 | 2.949752 | 2.129721 | 12.49364 | 8.034506
2018-03-07 16:21 | 95685.23 | 3480.0013 | 5 | 11 | 3.531432 | -2.281859 | 2.949752 | 2.205777 | 12.49364 | 8.303502
2018-03-07 16:23 | 95805.23 | 3600.0009 | 5 | 11 | 3.518161 | -2.282006 | 2.949752 | 2.281847 | 12.49364 | 8.571651
2018-03-07 16:25 | 95925.23 | 3720.0013 | 5 | 11 | 3.505143 | -2.281792 | 2.949752 | 2.357912 | 12.49364 | 8.83876
2018-03-07 16:27 | 96045.23 | 3840.0001 | 5 | 11 | 3.491587 | -2.281828 | 2.949752 | 2.433972 | 12.49364 | 9.104852
2018-03-07 16:29 | 96165.23 | 3960.0005 | 5 | 11 | 3.476334 | -2.282152 | 2.949752 | 2.510029 | 12.49364 | 9.36986
2018-03-07 16:31 | 96285.23 | 4080.0001 | 5 | 11 | 3.454792 | -2.281882 | 2.949752 | 2.586098 | 12.49364 | 9.63354
2018-03-07 16:33 | 96405.23 | 4200.0013 | 5 | 11 | 3.425027 | -2.281845 | 2.949752 | 2.662153 | 12.49364 | 9.895205
2018-03-07 16:35 | 96525.23 | 4320.0009 | 5 | 11 | 3.385446 | -2.28217 | 2.949752 | 2.738221 | 12.49364 | 10.15433
2018-03-07 16:37 | 96645.23 | 4440.0006 | 5 | 11 | 3.324186 | -2.281851 | 2.949752 | 2.814279 | 12.49364 | 10.40968
2018-03-07 16:39 | 96765.23 | 4560.0009 | 5 | 11 | 3.207181 | -2.281977 | 2.949752 | 2.890336 | 12.49364 | 10.65862
2018-03-07 16:41 | 96857.87 | 4652.6438 | 5 | 11 | 3 | -2.28203 | 2.949752 | 2.949054 | 12.49364 | 10.84178
2018-03-07 16:43 | 96977.92 | 120.0003 | 6 | 11 | 3.36715 | 0 | 2.949752 | 2.949054 | 12.49364 | 10.84178
2018-03-07 16:45 | 97097.92 | 240 | 6 | 11 | 3.382576 | 0 | 2.949752 | 2.949054 | 12.49364 | 10.84178
2018-03-07 16:46 | 97157.92 | 300.0036 | 6 | 11 | 3.386137 | 0 | 2.949752 | 2.949054 | 12.49364 | 10.84178
2018-03-07 16:46 | 97157.93 | 0.0026 | 7 | 12 | 3.386183 | 0 | 0 | 0 | 0 | 0
2018-03-07 16:48 | 97278.01 | 120.0013 | 2 | 12 | 4.06544 | 4.890004 | 0.1623977 | 1.254e-09 | 0.6414498 | 4.247e-09
2018-03-07 16:50 | 97398.01 | 240.001 | 2 | 12 | 4.098284 | 4.889997 | 0.3253952 | 1.254e-09 | 1.30658 | 4.247e-09
2018-03-07 16:52 | 97518.01 | 360.0014 | 2 | 12 | 4.132995 | 4.889962 | 0.4883909 | 1.254e-09 | 1.977576 | 4.247e-09
2018-03-07 16:54 | 97638.01 | 480.0011 | 2 | 12 | 4.158856 | 4.890042 | 0.6513873 | 1.254e-09 | 2.653429 | 4.247e-09
2018-03-07 16:56 | 97758.01 | 600.0007 | 2 | 12 | 4.181102 | 4.890033 | 0.8143729 | 1.254e-09 | 3.333068 | 4.247e-09
2018-03-07 16:58 | 97878 | 720.0002 | 2 | 12 | 4.200301 | 4.782626 | 0.9769459 | 1.254e-09 | 4.014695 | 4.247e-09
2018-03-07 17:00 | 97998.01 | 840.0007 | 2 | 12 | 4.200307 | 4.373628 | 1.129405 | 1.254e-09 | 4.655068 | 4.247e-09
2018-03-07 17:02 | 98118 | 960.0002 | 2 | 12 | 4.200308 | 4.027293 | 1.269288 | 1.254e-09 | 5.242618 | 4.247e-09
2018-03-07 17:04 | 98238.01 | 1080.0006 | 2 | 12 | 4.20029 | 3.721843 | 1.398334 | 1.254e-09 | 5.784645 | 4.247e-09
2018-03-07 17:06 | 98358.01 | 1200.001 | 2 | 12 | 4.200278 | 3.430196 | 1.517556 | 1.254e-09 | 6.285411 | 4.247e-09
2018-03-07 17:07 | 98427.02 | 1269.0171 | 2 | 12 | 4.200283 | 3.259997 | 1.581685 | 1.254e-09 | 6.554773 | 4.247e-09
2018-03-07 17:09 | 98547.04 | 120.0014 | 3 | 12 | 4.223078 | 3.26002 | 1.689978 | 1.254e-09 | 7.010747 | 4.247e-09
2018-03-07 17:11 | 98667.04 | 240.001 | 3 | 12 | 4.248703 | 3.260051 | 1.798644 | 1.254e-09 | 7.471037 | 4.247e-09
2018-03-07 17:13 | 98787.04 | 360.0014 | 3 | 12 | 4.27598 | 3.260045 | 1.907314 | 1.254e-09 | 7.934217 | 4.247e-09
2018-03-07 17:15 | 98907.04 | 480.001 | 3 | 12 | 4.30576 | 3.260074 | 2.015969 | 1.254e-09 | 8.400408 | 4.247e-09
2018-03-07 17:17 | 99027.04 | 600.0007 | 3 | 12 | 4.339738 | 3.26007 | 2.124645 | 1.254e-09 | 8.870144 | 4.247e-09
2018-03-07 17:19 | 99147.04 | 720.001 | 3 | 12 | 4.376787 | 3.260056 | 2.233304 | 1.254e-09 | 9.343702 | 4.247e-09
2018-03-07 17:21 | 99267.04 | 840.0015 | 3 | 12 | 4.40029 | 3.051938 | 2.340558 | 1.254e-09 | 9.814855 | 4.247e-09
2018-03-07 17:23 | 99387.04 | 960.0018 | 3 | 12 | 4.400297 | 2.656312 | 2.435478 | 1.254e-09 | 10.23253 | 4.247e-09
2018-03-07 17:25 | 99507.04 | 1080.0023 | 3 | 12 | 4.400301 | 2.305335 | 2.51806 | 1.254e-09 | 10.59591 | 4.247e-09
2018-03-07 17:27 | 99627.04 | 1200.002 | 3 | 12 | 4.400279 | 1.992229 | 2.589499 | 1.254e-09 | 10.91026 | 4.247e-09
2018-03-07 17:29 | 99747.04 | 1320.0007 | 3 | 12 | 4.400241 | 1.738718 | 2.651536 | 1.254e-09 | 11.18324 | 4.247e-09
2018-03-07 17:31 | 99867.04 | 1440.0012 | 3 | 12 | 4.400262 | 1.526892 | 2.705855 | 1.254e-09 | 11.42226 | 4.247e-09
2018-03-07 17:33 | 99987.04 | 1560.0017 | 3 | 12 | 4.400274 | 1.344801 | 2.753645 | 1.254e-09 | 11.63255 | 4.247e-09
2018-03-07 17:35 | 100107 | 1680.0001 | 3 | 12 | 4.400253 | 1.180095 | 2.795691 | 1.254e-09 | 11.81756 | 4.247e-09
2018-03-07 17:37 | 100227 | 1800.0014 | 3 | 12 | 4.400249 | 1.04071 | 2.832614 | 1.254e-09 | 11.98004 | 4.247e-09
2018-03-07 17:39 | 100347 | 1920.0001 | 3 | 12 | 4.400231 | 0.9263582 | 2.86535 | 1.254e-09 | 12.12408 | 4.247e-09
2018-03-07 17:41 | 100467 | 2040.0007 | 3 | 12 | 4.400253 | 0.8302593 | 2.894588 | 1.254e-09 | 12.25273 | 4.247e-09
2018-03-07 17:43 | 100587 | 2160.0009 | 3 | 12 | 4.40024 | 0.743288 | 2.920775 | 1.254e-09 | 12.36796 | 4.247e-09
2018-03-07 17:45 | 100707 | 2280.0014 | 3 | 12 | 4.400212 | 0.6624041 | 2.944168 | 1.254e-09 | 12.4709 | 4.247e-09
2018-03-07 17:46 | 100726 | 2298.9813 | 3 | 12 | 4.400266 | 0.6519985 | 2.947632 | 1.254e-09 | 12.48614 | 4.247e-09
2018-03-07 17:48 | 100846.1 | 120.0013 | 4 | 12 | 4.333399 | 0 | 2.947632 | 1.254e-09 | 12.48614 | 4.247e-09
2018-03-07 17:50 | 100966.1 | 240.0002 | 4 | 12 | 4.327595 | 0 | 2.947632 | 1.254e-09 | 12.48614 | 4.247e-09
2018-03-07 17:51 | 101026.1 | 300.0022 | 4 | 12 | 4.325899 | 0 | 2.947632 | 1.254e-09 | 12.48614 | 4.247e-09
2018-03-07 17:53 | 101146.1 | 120.0006 | 5 | 12 | 4.088493 | -2.28185 | 2.947632 | 0.07605369 | 12.48614 | 0.3134264
2018-03-07 17:55 | 101266.1 | 240.0001 | 5 | 12 | 4.053145 | -2.281851 | 2.947632 | 0.1521212 | 12.48614 | 0.623031
2018-03-07 17:57 | 101386.1 | 360.0006 | 5 | 12 | 4.023066 | -2.281887 | 2.947632 | 0.2281837 | 12.48614 | 0.9301624
2018-03-07 17:59 | 101506.1 | 480.0009 | 5 | 12 | 3.994756 | -2.281884 | 2.947632 | 0.3042485 | 12.48614 | 1.235086
2018-03-07 18:01 | 101626.1 | 600.0005 | 5 | 12 | 3.96678 | -2.281864 | 2.947632 | 0.3803112 | 12.48614 | 1.537875
2018-03-07 18:03 | 101746.1 | 720.001 | 5 | 12 | 3.937541 | -2.281869 | 2.947632 | 0.4563701 | 12.48614 | 1.838484
2018-03-07 18:05 | 101866.1 | 840.0001 | 5 | 12 | 3.909326 | -2.281843 | 2.947632 | 0.5324281 | 12.48614 | 2.136873
2018-03-07 18:07 | 101986.1 | 960.0001 | 5 | 12 | 3.883151 | -2.282175 | 2.947632 | 0.6084903 | 12.48614 | 2.433222
2018-03-07 18:09 | 102106.1 | 1080.0005 | 5 | 12 | 3.857869 | -2.281941 | 2.947632 | 0.6845545 | 12.48614 | 2.727634
2018-03-07 18:11 | 102226.1 | 1200.001 | 5 | 12 | 3.831534 | -2.281925 | 2.947632 | 0.7606076 | 12.48614 | 3.020045
2018-03-07 18:13 | 102346.1 | 1320.0005 | 5 | 12 | 3.805208 | -2.28193 | 2.947632 | 0.8366818 | 12.48614 | 3.310503
2018-03-07 18:15 | 102466.1 | 1440.0009 | 5 | 12 | 3.782514 | -2.281896 | 2.947632 | 0.9127352 | 12.48614 | 3.59902
2018-03-07 18:17 | 102586.1 | 1560.0014 | 5 | 12 | 3.762109 | -2.281898 | 2.947632 | 0.9888054 | 12.48614 | 3.885967
2018-03-07 18:19 | 102706.1 | 1680.001 | 5 | 12 | 3.742405 | -2.281907 | 2.947632 | 1.064863 | 12.48614 | 4.171355
2018-03-07 18:21 | 102826.1 | 1800.0006 | 5 | 12 | 3.721777 | -2.281939 | 2.947632 | 1.140928 | 12.48614 | 4.455245
2018-03-07 18:23 | 102946.1 | 1920.0009 | 5 | 12 | 3.702272 | -2.281886 | 2.947632 | 1.216991 | 12.48614 | 4.737576
2018-03-07 18:25 | 103066.1 | 2040.0013 | 5 | 12 | 3.684472 | -2.281875 | 2.947632 | 1.293045 | 12.48614 | 5.018462
2018-03-07 18:27 | 103186.1 | 2160.001 | 5 | 12 | 3.668082 | -2.281905 | 2.947632 | 1.369106 | 12.48614 | 5.298084
2018-03-07 18:29 | 103306.1 | 2280.0005 | 5 | 12 | 3.65175 | -2.281916 | 2.947632 | 1.445173 | 12.48614 | 5.576487
2018-03-07 18:31 | 103426.1 | 2400.0001 | 5 | 12 | 3.634899 | -2.281919 | 2.947632 | 1.521236 | 12.48614 | 5.853601
2018-03-07 18:33 | 103546.1 | 2520.0013 | 5 | 12 | 3.620565 | -2.281945 | 2.947632 | 1.597293 | 12.48614 | 6.129499
2018-03-07 18:35 | 103666.1 | 2640.0001 | 5 | 12 | 3.607931 | -2.28192 | 2.947632 | 1.673355 | 12.48614 | 6.404392
2018-03-07 18:37 | 103786.1 | 2760.0013 | 5 | 12 | 3.596096 | -2.28185 | 2.947632 | 1.749418 | 12.48614 | 6.678373
2018-03-07 18:39 | 103906.1 | 2880.0009 | 5 | 12 | 3.583592 | -2.281878 | 2.947632 | 1.825477 | 12.48614 | 6.95142
2018-03-07 18:41 | 104026.1 | 3000.0005 | 5 | 12 | 3.571828 | -2.281907 | 2.947632 | 1.901532 | 12.48614 | 7.223508
2018-03-07 18:43 | 104146.1 | 3120.0001 | 5 | 12 | 3.561725 | -2.281978 | 2.947632 | 1.9776 | 12.48614 | 7.494819
2018-03-07 18:45 | 104266.1 | 3240.0009 | 5 | 12 | 3.552372 | -2.281884 | 2.947632 | 2.053657 | 12.48614 | 7.765358
2018-03-07 18:47 | 104386.1 | 3360.001 | 5 | 12 | 3.541808 | -2.281869 | 2.947632 | 2.129715 | 12.48614 | 8.035154
2018-03-07 18:49 | 104506.1 | 3480.0014 | 5 | 12 | 3.529137 | -2.281884 | 2.947632 | 2.205789 | 12.48614 | 8.304116
2018-03-07 18:51 | 104626.1 | 3600.001 | 5 | 12 | 3.517342 | -2.281953 | 2.947632 | 2.28185 | 12.48614 | 8.572098
2018-03-07 18:53 | 104746.1 | 3720.0005 | 5 | 12 | 3.505677 | -2.281904 | 2.947632 | 2.357906 | 12.48614 | 8.839164
2018-03-07 18:55 | 104866.1 | 3840.0009 | 5 | 12 | 3.492328 | -2.281914 | 2.947632 | 2.433961 | 12.48614 | 9.105306
2018-03-07 18:57 | 104986.1 | 3960.0014 | 5 | 12 | 3.473994 | -2.281863 | 2.947632 | 2.510031 | 12.48614 | 9.370311
2018-03-07 18:59 | 105106.1 | 4080.0009 | 5 | 12 | 3.451556 | -2.281878 | 2.947632 | 2.586084 | 12.48614 | 9.633675
2018-03-07 19:01 | 105226.1 | 4200.0013 | 5 | 12 | 3.424169 | -2.281857 | 2.947632 | 2.662137 | 12.48614 | 9.895185
2018-03-07 19:03 | 105346.1 | 4320.001 | 5 | 12 | 3.385952 | -2.281864 | 2.947632 | 2.738204 | 12.48614 | 10.1543
2018-03-07 19:05 | 105466.1 | 4440.0006 | 5 | 12 | 3.322201 | -2.281891 | 2.947632 | 2.814269 | 12.48614 | 10.40966
2018-03-07 19:07 | 105586.1 | 4560.0001 | 5 | 12 | 3.199125 | -2.281794 | 2.947632 | 2.890326 | 12.48614 | 10.65822
2018-03-07 19:08 | 105675.6 | 4649.4093 | 5 | 12 | 2.99998 | -2.281832 | 2.947632 | 2.946997 | 12.48614 | 10.83468
2018-03-07 19:10 | 105795.6 | 120.0006 | 6 | 12 | 3.369974 | 0 | 2.947632 | 2.946997 | 12.48614 | 10.83468
2018-03-07 19:12 | 105915.6 | 240.001 | 6 | 12 | 3.385478 | 0 | 2.947632 | 2.946997 | 12.48614 | 10.83468
2018-03-07 19:13 | 105975.6 | 300.0039 | 6 | 12 | 3.389149 | 0 | 2.947632 | 2.946997 | 12.48614 | 10.83468
2018-03-07 19:13 | 105975.6 | 0.0025 | 7 | 13 | 3.389231 | 0 | 0 | 0 | 0 | 0
2018-03-07 19:15 | 106095.7 | 120.003 | 2 | 13 | 4.068329 | 4.890058 | 0.1623904 | 8.62e-10 | 0.6417887 | 2.923e-09
2018-03-07 19:17 | 106215.7 | 240.0002 | 2 | 13 | 4.099981 | 4.889993 | 0.3253931 | 8.62e-10 | 1.307396 | 2.923e-09
2018-03-07 19:19 | 106335.7 | 360.0006 | 2 | 13 | 4.132471 | 4.889989 | 0.4883591 | 8.62e-10 | 1.978318 | 2.923e-09
2018-03-07 19:21 | 106455.7 | 480.0002 | 2 | 13 | 4.157766 | 4.889991 | 0.6513763 | 8.62e-10 | 2.654085 | 2.923e-09
2018-03-07 19:23 | 106575.7 | 600.0022 | 2 | 13 | 4.182411 | 4.889985 | 0.8143593 | 8.62e-10 | 3.333693 | 2.923e-09
2018-03-07 19:25 | 106695.7 | 720.0011 | 2 | 13 | 4.200285 | 4.734885 | 0.976404 | 8.62e-10 | 4.013377 | 2.923e-09
2018-03-07 19:27 | 106815.7 | 840.0022 | 2 | 13 | 4.200287 | 4.368649 | 1.128059 | 8.62e-10 | 4.650373 | 2.923e-09
2018-03-07 19:29 | 106935.7 | 960.001 | 2 | 13 | 4.200289 | 4.041242 | 1.268075 | 8.62e-10 | 5.238479 | 2.923e-09
2018-03-07 19:31 | 107055.7 | 1080.0007 | 2 | 13 | 4.200281 | 3.723756 | 1.397439 | 8.62e-10 | 5.781844 | 2.923e-09
2018-03-07 19:33 | 107175.7 | 1200.0009 | 2 | 13 | 4.200295 | 3.402991 | 1.516248 | 8.62e-10 | 6.280875 | 2.923e-09
2018-03-07 19:34 | 107233.1 | 1257.4197 | 2 | 13 | 4.200268 | 3.259995 | 1.569353 | 8.62e-10 | 6.503933 | 2.923e-09
2018-03-07 19:36 | 107353.1 | 120.0005 | 3 | 13 | 4.221024 | 3.260072 | 1.677616 | 8.62e-10 | 6.959683 | 2.923e-09
2018-03-07 19:38 | 107473.1 | 240.0002 | 3 | 13 | 4.245305 | 3.260039 | 1.7863 | 8.62e-10 | 7.41975 | 2.923e-09
2018-03-07 19:40 | 107593.1 | 360.0006 | 3 | 13 | 4.272583 | 3.260028 | 1.894967 | 8.62e-10 | 7.882529 | 2.923e-09
2018-03-07 19:42 | 107713.1 | 480.0019 | 3 | 13 | 4.304245 | 3.260045 | 2.00363 | 8.62e-10 | 8.348474 | 2.923e-09
2018-03-07 19:44 | 107833.1 | 600.0023 | 3 | 13 | 4.337737 | 3.260068 | 2.112292 | 8.62e-10 | 8.817996 | 2.923e-09
2018-03-07 19:46 | 107953.1 | 720.0003 | 3 | 13 | 4.372897 | 3.260001 | 2.220945 | 8.62e-10 | 9.291194 | 2.923e-09
2018-03-07 19:48 | 108073.1 | 840.0007 | 3 | 13 | 4.400263 | 3.110272 | 2.328929 | 8.62e-10 | 9.765236 | 2.923e-09
2018-03-07 19:50 | 108193.1 | 960.0003 | 3 | 13 | 4.400287 | 2.685782 | 2.425314 | 8.62e-10 | 10.18936 | 2.923e-09
2018-03-07 19:52 | 108313.1 | 1080.0023 | 3 | 13 | 4.400256 | 2.316518 | 2.508465 | 8.62e-10 | 10.55525 | 2.923e-09
2018-03-07 19:54 | 108433.1 | 1200.0012 | 3 | 13 | 4.40025 | 2.017636 | 2.580551 | 8.62e-10 | 10.87245 | 2.923e-09
2018-03-07 19:56 | 108553.1 | 1320.0023 | 3 | 13 | 4.400275 | 1.767526 | 2.643504 | 8.62e-10 | 11.14946 | 2.923e-09
2018-03-07 19:58 | 108673.1 | 1440.0003 | 3 | 13 | 4.400259 | 1.549386 | 2.698712 | 8.62e-10 | 11.39239 | 2.923e-09
2018-03-07 20:00 | 108793.1 | 1560.0023 | 3 | 13 | 4.400253 | 1.353422 | 2.747041 | 8.62e-10 | 11.60505 | 2.923e-09
2018-03-07 20:02 | 108913.1 | 1680.0002 | 3 | 13 | 4.400255 | 1.191454 | 2.789336 | 8.62e-10 | 11.79116 | 2.923e-09
2018-03-07 20:04 | 109033.1 | 1800.0006 | 3 | 13 | 4.400247 | 1.057091 | 2.826744 | 8.62e-10 | 11.95576 | 2.923e-09
2018-03-07 20:06 | 109153.1 | 1920.0002 | 3 | 13 | 4.400261 | 0.9439878 | 2.860054 | 8.62e-10 | 12.10233 | 2.923e-09
2018-03-07 20:08 | 109273.1 | 2040.0013 | 3 | 13 | 4.400196 | 0.8404942 | 2.889768 | 8.62e-10 | 12.23308 | 2.923e-09
2018-03-07 20:10 | 109393.1 | 2160.001 | 3 | 13 | 4.400208 | 0.7470274 | 2.916191 | 8.62e-10 | 12.34935 | 2.923e-09
2018-03-07 20:12 | 109513.1 | 2280.0006 | 3 | 13 | 4.400184 | 0.671526 | 2.939804 | 8.62e-10 | 12.45325 | 2.923e-09
2018-03-07 20:13 | 109548.1 | 2314.9981 | 3 | 13 | 4.40021 | 0.6519985 | 2.946239 | 8.62e-10 | 12.48156 | 2.923e-09
2018-03-07 20:15 | 109668.2 | 120.0013 | 4 | 13 | 4.333333 | 0 | 2.946239 | 8.62e-10 | 12.48156 | 2.923e-09
2018-03-07 20:17 | 109788.2 | 240.0001 | 4 | 13 | 4.327507 | 0 | 2.946239 | 8.62e-10 | 12.48156 | 2.923e-09
2018-03-07 20:18 | 109848.2 | 300.0021 | 4 | 13 | 4.325839 | 0 | 2.946239 | 8.62e-10 | 12.48156 | 2.923e-09
2018-03-07 20:20 | 109968.2 | 120.0006 | 5 | 13 | 4.086983 | -2.281807 | 2.946239 | 0.07606127 | 12.48156 | 0.3133566
2018-03-07 20:22 | 110088.2 | 240.0002 | 5 | 13 | 4.053489 | -2.28185 | 2.946239 | 0.1521164 | 12.48156 | 0.6228668
2018-03-07 20:24 | 110208.2 | 360.0014 | 5 | 13 | 4.02425 | -2.2819 | 2.946239 | 0.228181 | 12.48156 | 0.93007
2018-03-07 20:26 | 110328.2 | 480.0001 | 5 | 13 | 3.995368 | -2.281833 | 2.946239 | 0.3042454 | 12.48156 | 1.235076
2018-03-07 20:28 | 110448.2 | 600.0005 | 5 | 13 | 3.965195 | -2.281821 | 2.946239 | 0.3802974 | 12.48156 | 1.537785
2018-03-07 20:30 | 110568.2 | 720.0009 | 5 | 13 | 3.936793 | -2.281859 | 2.946239 | 0.4563687 | 12.48156 | 1.838329
2018-03-07 20:32 | 110688.2 | 840.0029 | 5 | 13 | 3.909967 | -2.282175 | 2.946239 | 0.5324242 | 12.48156 | 2.136713
2018-03-07 20:34 | 110808.2 | 960.0009 | 5 | 13 | 3.884308 | -2.282014 | 2.946239 | 0.6084849 | 12.48156 | 2.433137
2018-03-07 20:36 | 110928.2 | 1080.0005 | 5 | 13 | 3.857518 | -2.281845 | 2.946239 | 0.6845447 | 12.48156 | 2.727576
2018-03-07 20:38 | 111048.2 | 1200.0001 | 5 | 13 | 3.829937 | -2.282126 | 2.946239 | 0.7606116 | 12.48156 | 3.019942
2018-03-07 20:40 | 111168.2 | 1320.0006 | 5 | 13 | 3.805347 | -2.281833 | 2.946239 | 0.8366678 | 12.48156 | 3.310281
2018-03-07 20:42 | 111288.2 | 1440.0009 | 5 | 13 | 3.783681 | -2.281857 | 2.946239 | 0.9127319 | 12.48156 | 3.59889
2018-03-07 20:44 | 111408.2 | 1560.0005 | 5 | 13 | 3.762812 | -2.281855 | 2.946239 | 0.98879 | 12.48156 | 3.885873
2018-03-07 20:46 | 111528.2 | 1680.0001 | 5 | 13 | 3.741287 | -2.281809 | 2.946239 | 1.064846 | 12.48156 | 4.171243
2018-03-07 20:48 | 111648.2 | 1800.0006 | 5 | 13 | 3.721594 | -2.281839 | 2.946239 | 1.140909 | 12.48156 | 4.455053
2018-03-07 20:50 | 111768.2 | 1920.0009 | 5 | 13 | 3.703302 | -2.281821 | 2.946239 | 1.216977 | 12.48156 | 4.737441
2018-03-07 20:52 | 111888.2 | 2040.0006 | 5 | 13 | 3.685851 | -2.282188 | 2.946239 | 1.29304 | 12.48156 | 5.018463
2018-03-07 20:54 | 112008.2 | 2160.0001 | 5 | 13 | 3.66797 | -2.281907 | 2.946239 | 1.369101 | 12.48156 | 5.298144
2018-03-07 20:56 | 112128.2 | 2280.0013 | 5 | 13 | 3.650605 | -2.281857 | 2.946239 | 1.445161 | 12.48156 | 5.576448
2018-03-07 20:58 | 112248.2 | 2400.0009 | 5 | 13 | 3.635645 | -2.281859 | 2.946239 | 1.521227 | 12.48156 | 5.853555
2018-03-07 21:00 | 112368.2 | 2520.0006 | 5 | 13 | 3.622226 | -2.281878 | 2.946239 | 1.597284 | 12.48156 | 6.129551
2018-03-07 21:02 | 112488.2 | 2640.0001 | 5 | 13 | 3.609164 | -2.281902 | 2.946239 | 1.673346 | 12.48156 | 6.404569
2018-03-07 21:04 | 112608.2 | 2760.0014 | 5 | 13 | 3.595613 | -2.281905 | 2.946239 | 1.749413 | 12.48156 | 6.678594
2018-03-07 21:06 | 112728.2 | 2880.0009 | 5 | 13 | 3.583705 | -2.281894 | 2.946239 | 1.825475 | 12.48156 | 6.95161
2018-03-07 21:08 | 112848.2 | 3000.0014 | 5 | 13 | 3.573379 | -2.281961 | 2.946239 | 1.901526 | 12.48156 | 7.223758
2018-03-07 21:10 | 112968.2 | 3120.0001 | 5 | 13 | 3.563648 | -2.281941 | 2.946239 | 1.977592 | 12.48156 | 7.495206
2018-03-07 21:12 | 113088.2 | 3240.0009 | 5 | 13 | 3.55265 | -2.281904 | 2.946239 | 2.053656 | 12.48156 | 7.765867
2018-03-07 21:14 | 113208.2 | 3360.0009 | 5 | 13 | 3.54067 | -2.281869 | 2.946239 | 2.12972 | 12.48156 | 8.035629
2018-03-07 21:16 | 113328.2 | 3480.0013 | 5 | 13 | 3.530112 | -2.281943 | 2.946239 | 2.205771 | 12.48156 | 8.3045
2018-03-07 21:18 | 113448.2 | 3600.0001 | 5 | 13 | 3.51956 | -2.281947 | 2.946239 | 2.281844 | 12.48156 | 8.572643
2018-03-07 21:20 | 113568.2 | 3720.0013 | 5 | 13 | 3.50725 | -2.281952 | 2.946239 | 2.357896 | 12.48156 | 8.839856
2018-03-07 21:22 | 113688.2 | 3840.0009 | 5 | 13 | 3.490916 | -2.281838 | 2.946239 | 2.433963 | 12.48156 | 9.106047
2018-03-07 21:24 | 113808.2 | 3960.0029 | 5 | 13 | 3.473676 | -2.281948 | 2.946239 | 2.510025 | 12.48156 | 9.370922
2018-03-07 21:26 | 113928.2 | 4080.0009 | 5 | 13 | 3.453698 | -2.281932 | 2.946239 | 2.586086 | 12.48156 | 9.634399
2018-03-07 21:28 | 114048.2 | 4200.0014 | 5 | 13 | 3.427107 | -2.281917 | 2.946239 | 2.662142 | 12.48156 | 9.896136
2018-03-07 21:30 | 114168.2 | 4320.001 | 5 | 13 | 3.386096 | -2.281887 | 2.946239 | 2.738211 | 12.48156 | 10.1554
2018-03-07 21:32 | 114288.2 | 4440.0006 | 5 | 13 | 3.319286 | -2.282077 | 2.946239 | 2.814273 | 12.48156 | 10.41061
2018-03-07 21:34 | 114408.2 | 4560.0009 | 5 | 13 | 3.199757 | -2.281891 | 2.946239 | 2.890327 | 12.48156 | 10.65906
2018-03-07 21:35 | 114498.2 | 4649.9853 | 5 | 13 | 2.999995 | -2.281968 | 2.946239 | 2.947357 | 12.48156 | 10.83669
2018-03-07 21:37 | 114618.3 | 120.0002 | 6 | 13 | 3.366392 | 0 | 2.946239 | 2.947357 | 12.48156 | 10.83669
2018-03-07 21:39 | 114738.3 | 239.9999 | 6 | 13 | 3.38182 | 0 | 2.946239 | 2.947357 | 12.48156 | 10.83669
2018-03-07 21:40 | 114798.3 | 300.0043 | 6 | 13 | 3.38552 | 0 | 2.946239 | 2.947357 | 12.48156 | 10.83669
2018-03-07 21:40 | 114798.3 | 0.0024 | 7 | 14 | 3.38544 | 0 | 0 | 0 | 0 | 0
2018-03-07 21:42 | 114918.4 | 120.0006 | 2 | 14 | 4.067237 | 4.889989 | 0.1624043 | 3.62e-10 | 0.641698 | 1.225e-09
2018-03-07 21:44 | 115038.4 | 240.0001 | 2 | 14 | 4.097343 | 4.889989 | 0.3253855 | 3.62e-10 | 1.3069 | 1.225e-09
2018-03-07 21:46 | 115158.4 | 360.0006 | 2 | 14 | 4.130154 | 4.890012 | 0.4884037 | 3.62e-10 | 1.977596 | 1.225e-09
2018-03-07 21:48 | 115278.4 | 480.0011 | 2 | 14 | 4.158497 | 4.889972 | 0.6514003 | 3.62e-10 | 2.653131 | 1.225e-09
2018-03-07 21:50 | 115398.4 | 600.0014 | 2 | 14 | 4.18363 | 4.890004 | 0.81439 | 3.62e-10 | 3.333019 | 1.225e-09
2018-03-07 21:52 | 115518.4 | 720.0003 | 2 | 14 | 4.200268 | 4.756274 | 0.9766476 | 3.62e-10 | 4.013614 | 1.225e-09
2018-03-07 21:54 | 115638.4 | 840.0006 | 2 | 14 | 4.200278 | 4.399392 | 1.129204 | 3.62e-10 | 4.654395 | 1.225e-09
2018-03-07 21:56 | 115758.4 | 960.0011 | 2 | 14 | 4.200285 | 4.046556 | 1.269929 | 3.62e-10 | 5.245481 | 1.225e-09
2018-03-07 21:58 | 115878.4 | 1080.0006 | 2 | 14 | 4.200293 | 3.700908 | 1.39895 | 3.62e-10 | 5.787407 | 1.225e-09
2018-03-07 22:00 | 115998.4 | 1200.0002 | 2 | 14 | 4.200248 | 3.402616 | 1.517246 | 3.62e-10 | 6.284282 | 1.225e-09
2018-03-07 22:01 | 116059.9 | 1261.5455 | 2 | 14 | 4.200264 | 3.259988 | 1.574203 | 3.62e-10 | 6.523517 | 1.225e-09
2018-03-07 22:03 | 116179.9 | 120.0014 | 3 | 14 | 4.220491 | 3.26003 | 1.682474 | 3.62e-10 | 6.979267 | 1.225e-09
2018-03-07 22:05 | 116299.9 | 240.0001 | 3 | 14 | 4.245916 | 3.260053 | 1.791134 | 3.62e-10 | 7.43921 | 1.225e-09
2018-03-07 22:07 | 116419.9 | 360.001 | 3 | 14 | 4.275442 | 3.259988 | 1.899809 | 3.62e-10 | 7.902214 | 1.225e-09
2018-03-07 22:09 | 116539.9 | 480.0011 | 3 | 14 | 4.306016 | 3.260045 | 2.008469 | 3.62e-10 | 8.368439 | 1.225e-09
2018-03-07 22:11 | 116659.9 | 600.0023 | 3 | 14 | 4.338187 | 3.260032 | 2.117129 | 3.62e-10 | 8.83807 | 1.225e-09
2018-03-07 22:13 | 116779.9 | 720.0012 | 3 | 14 | 4.373067 | 3.26002 | 2.225785 | 3.62e-10 | 9.311295 | 1.225e-09
2018-03-07 22:15 | 116899.9 | 840.0007 | 3 | 14 | 4.400305 | 3.080817 | 2.333499 | 3.62e-10 | 9.784205 | 1.225e-09
2018-03-07 22:17 | 117019.9 | 960.0003 | 3 | 14 | 4.400268 | 2.655696 | 2.428746 | 3.62e-10 | 10.20332 | 1.225e-09
2018-03-07 22:19 | 117139.9 | 1080.0023 | 3 | 14 | 4.400269 | 2.311194 | 2.511369 | 3.62e-10 | 10.56688 | 1.225e-09
2018-03-07 22:21 | 117259.9 | 1200.0003 | 3 | 14 | 4.400304 | 2.020109 | 2.583425 | 3.62e-10 | 10.88395 | 1.225e-09
2018-03-07 22:23 | 117379.9 | 1320.0007 | 3 | 14 | 4.400264 | 1.760749 | 2.646344 | 3.62e-10 | 11.16081 | 1.225e-09
2018-03-07 22:25 | 117499.9 | 1440.0002 | 3 | 14 | 4.400272 | 1.530973 | 2.701095 | 3.62e-10 | 11.40173 | 1.225e-09
2018-03-07 22:27 | 117619.9 | 1560.0014 | 3 | 14 | 4.400259 | 1.344894 | 2.74891 | 3.62e-10 | 11.61213 | 1.225e-09
2018-03-07 22:29 | 117739.9 | 1680.0002 | 3 | 14 | 4.40025 | 1.189689 | 2.791058 | 3.62e-10 | 11.79759 | 1.225e-09
2018-03-07 22:31 | 117859.9 | 1800.0012 | 3 | 14 | 4.400217 | 1.055882 | 2.828451 | 3.62e-10 | 11.96213 | 1.225e-09
2018-03-07 22:33 | 117979.9 | 1920.0002 | 3 | 14 | 4.400237 | 0.9359484 | 2.861638 | 3.62e-10 | 12.10816 | 1.225e-09
2018-03-07 22:35 | 118099.9 | 2040.0022 | 3 | 14 | 4.400204 | 0.8308859 | 2.891019 | 3.62e-10 | 12.23744 | 1.225e-09
2018-03-07 22:37 | 118219.9 | 2160.0009 | 3 | 14 | 4.400212 | 0.7453432 | 2.917257 | 3.62e-10 | 12.35289 | 1.225e-09
2018-03-07 22:39 | 118339.9 | 2280.0011 | 3 | 14 | 4.400174 | 0.672164 | 2.940859 | 3.62e-10 | 12.45675 | 1.225e-09
2018-03-07 22:40 | 118376 | 2316.0838 | 3 | 14 | 4.400218 | 0.6519985 | 2.947496 | 3.62e-10 | 12.48595 | 1.225e-09
2018-03-07 22:42 | 118496 | 120.0003 | 4 | 14 | 4.333554 | 0 | 2.947496 | 3.62e-10 | 12.48595 | 1.225e-09
2018-03-07 22:44 | 118616 | 239.9999 | 4 | 14 | 4.327793 | 0 | 2.947496 | 3.62e-10 | 12.48595 | 1.225e-09
2018-03-07 22:45 | 118676.1 | 300.0035 | 4 | 14 | 4.326135 | 0 | 2.947496 | 3.62e-10 | 12.48595 | 1.225e-09
2018-03-07 22:47 | 118796.1 | 120.0014 | 5 | 14 | 4.087716 | -2.281838 | 2.947496 | 0.07605637 | 12.48595 | 0.3133565
2018-03-07 22:49 | 118916.1 | 240.0009 | 5 | 14 | 4.054712 | -2.281871 | 2.947496 | 0.1521124 | 12.48595 | 0.6229537
2018-03-07 22:51 | 119036.1 | 360.0022 | 5 | 14 | 4.02423 | -2.281837 | 2.947496 | 0.2281805 | 12.48595 | 0.930231
2018-03-07 22:53 | 119156.1 | 480.0009 | 5 | 14 | 3.993617 | -2.281859 | 2.947496 | 0.3042386 | 12.48595 | 1.23513
2018-03-07 22:55 | 119276.1 | 600.0014 | 5 | 14 | 3.96522 | -2.281853 | 2.947496 | 0.3802979 | 12.48595 | 1.537794
2018-03-07 22:57 | 119396.1 | 720.0009 | 5 | 14 | 3.937932 | -2.281809 | 2.947496 | 0.4563673 | 12.48595 | 1.838379
2018-03-07 22:59 | 119516.1 | 840.0006 | 5 | 14 | 3.910861 | -2.281889 | 2.947496 | 0.5324266 | 12.48595 | 2.136865
2018-03-07 23:01 | 119636.1 | 960.0002 | 5 | 14 | 3.883212 | -2.281941 | 2.947496 | 0.6084846 | 12.48595 | 2.433275
2018-03-07 23:03 | 119756.1 | 1080.0006 | 5 | 14 | 3.856217 | -2.281784 | 2.947496 | 0.6845477 | 12.48595 | 2.727603
2018-03-07 23:05 | 119876.1 | 1200.0009 | 5 | 14 | 3.830346 | -2.282034 | 2.947496 | 0.7606082 | 12.48595 | 3.019918
2018-03-07 23:07 | 119996.1 | 1320.0013 | 5 | 14 | 3.806309 | -2.281773 | 2.947496 | 0.83667 | 12.48595 | 3.310339
2018-03-07 23:09 | 120116.1 | 1440.0002 | 5 | 14 | 3.78335 | -2.282207 | 2.947496 | 0.9127373 | 12.48595 | 3.599002
2018-03-07 23:11 | 120236.1 | 1560.0005 | 5 | 14 | 3.760913 | -2.281919 | 2.947496 | 0.9887902 | 12.48595 | 3.885871
2018-03-07 23:13 | 120356.1 | 1680.0002 | 5 | 14 | 3.740777 | -2.281878 | 2.947496 | 1.064863 | 12.48595 | 4.1712
2018-03-07 23:15 | 120476.1 | 1800.0014 | 5 | 14 | 3.722065 | -2.28185 | 2.947496 | 1.140924 | 12.48595 | 4.455002
2018-03-07 23:17 | 120596.1 | 1920.0001 | 5 | 14 | 3.703624 | -2.281887 | 2.947496 | 1.216985 | 12.48595 | 4.737403
2018-03-07 23:19 | 120716.1 | 2040.0013 | 5 | 14 | 3.684328 | -2.281855 | 2.947496 | 1.29304 | 12.48595 | 5.01836
2018-03-07 23:21 | 120836.1 | 2160.0001 | 5 | 14 | 3.666424 | -2.281884 | 2.947496 | 1.369109 | 12.48595 | 5.297917
2018-03-07 23:23 | 120956.1 | 2280.0013 | 5 | 14 | 3.650577 | -2.28185 | 2.947496 | 1.445174 | 12.48595 | 5.576193
2018-03-07 23:25 | 121076.1 | 2400.0009 | 5 | 14 | 3.636096 | -2.282063 | 2.947496 | 1.521232 | 12.48595 | 5.853298
2018-03-07 23:27 | 121196.1 | 2520.0014 | 5 | 14 | 3.621634 | -2.281894 | 2.947496 | 1.597294 | 12.48595 | 6.12932
2018-03-07 23:29 | 121316.1 | 2640.0009 | 5 | 14 | 3.606987 | -2.281823 | 2.947496 | 1.673359 | 12.48595 | 6.404229
2018-03-07 23:31 | 121436.1 | 2760.0013 | 5 | 14 | 3.594574 | -2.281861 | 2.947496 | 1.749419 | 12.48595 | 6.678093
2018-03-07 23:33 | 121556.1 | 2880.0009 | 5 | 14 | 3.583744 | -2.281871 | 2.947496 | 1.825482 | 12.48595 | 6.951082
2018-03-07 23:35 | 121676.1 | 3000.0013 | 5 | 14 | 3.57332 | -2.282157 | 2.947496 | 1.901537 | 12.48595 | 7.223252
2018-03-07 23:37 | 121796.1 | 3120.0001 | 5 | 14 | 3.5616 | -2.281857 | 2.947496 | 1.977602 | 12.48595 | 7.494623
2018-03-07 23:39 | 121916.1 | 3240.0013 | 5 | 14 | 3.550519 | -2.281876 | 2.947496 | 2.053664 | 12.48595 | 7.765086
2018-03-07 23:41 | 122036.1 | 3360.0001 | 5 | 14 | 3.540349 | -2.281855 | 2.947496 | 2.12972 | 12.48595 | 8.034738
2018-03-07 23:43 | 122156.1 | 3480.0013 | 5 | 14 | 3.530501 | -2.281864 | 2.947496 | 2.205788 | 12.48595 | 8.303674
2018-03-07 23:45 | 122276.1 | 3600.0001 | 5 | 14 | 3.518753 | -2.281833 | 2.947496 | 2.281842 | 12.48595 | 8.571756
2018-03-07 23:47 | 122396.1 | 3720.0013 | 5 | 14 | 3.504086 | -2.281886 | 2.947496 | 2.357904 | 12.48595 | 8.838842
2018-03-07 23:49 | 122516.1 | 3840.0001 | 5 | 14 | 3.489949 | -2.281864 | 2.947496 | 2.433963 | 12.48595 | 9.104826
2018-03-07 23:51 | 122636.1 | 3960.0005 | 5 | 14 | 3.474277 | -2.281845 | 2.947496 | 2.510027 | 12.48595 | 9.369697
2018-03-07 23:53 | 122756.1 | 4080.0001 | 5 | 14 | 3.454192 | -2.281875 | 2.947496 | 2.586084 | 12.48595 | 9.633224
2018-03-07 23:55 | 122876.1 | 4200.0006 | 5 | 14 | 3.424684 | -2.281866 | 2.947496 | 2.662146 | 12.48595 | 9.89491
2018-03-07 23:57 | 122996.1 | 4320.001 | 5 | 14 | 3.3829 | -2.281929 | 2.947496 | 2.738211 | 12.48595 | 10.15389
2018-03-07 23:59 | 123116.1 | 4440.0014 | 5 | 14 | 3.319939 | -2.281932 | 2.947496 | 2.814275 | 12.48595 | 10.40902
2018-03-08 00:01 | 123236.1 | 4560.0001 | 5 | 14 | 3.202948 | -2.28193 | 2.947496 | 2.890331 | 12.48595 | 10.65762
2018-03-08 00:02 | 123327 | 4650.8646 | 5 | 14 | 2.999999 | -2.281957 | 2.947496 | 2.947918 | 12.48595 | 10.83711
2018-03-08 00:04 | 123447 | 120.0006 | 6 | 14 | 3.365455 | 0 | 2.947496 | 2.947918 | 12.48595 | 10.83711
2018-03-08 00:06 | 123567 | 240.001 | 6 | 14 | 3.380663 | 0 | 2.947496 | 2.947918 | 12.48595 | 10.83711
2018-03-08 00:07 | 123627 | 300.0038 | 6 | 14 | 3.384282 | 0 | 2.947496 | 2.947918 | 12.48595 | 10.83711
2018-03-08 00:07 | 123627 | 0.0024 | 7 | 15 | 3.384132 | 0 | 0 | 0 | 0 | 0
2018-03-08 00:09 | 123747.1 | 120.0006 | 2 | 15 | 4.066303 | 4.890016 | 0.1624056 | 0 | 0.6415862 | 0
2018-03-08 00:11 | 123867.1 | 240.001 | 2 | 15 | 4.097318 | 4.889974 | 0.3253733 | 0 | 1.306617 | 0
2018-03-08 00:13 | 123987.1 | 360.0006 | 2 | 15 | 4.133396 | 4.889981 | 0.4883813 | 0 | 1.977534 | 0
2018-03-08 00:15 | 124107.1 | 480.001 | 2 | 15 | 4.160264 | 4.889995 | 0.6513447 | 0 | 2.653429 | 0
2018-03-08 00:17 | 124227.1 | 600.0013 | 2 | 15 | 4.183145 | 4.889989 | 0.8143753 | 0 | 3.333552 | 0
2018-03-08 00:19 | 124347.1 | 720.0002 | 2 | 15 | 4.200291 | 4.774787 | 0.9768423 | 0 | 4.014911 | 0
2018-03-08 00:21 | 124467.1 | 840.0006 | 2 | 15 | 4.200283 | 4.383714 | 1.129497 | 0 | 4.656105 | 0
2018-03-08 00:23 | 124587.1 | 960.001 | 2 | 15 | 4.20024 | 4.015018 | 1.269317 | 0 | 5.243389 | 0
2018-03-08 00:25 | 124707.1 | 1080.0022 | 2 | 15 | 4.200259 | 3.700543 | 1.397809 | 0 | 5.783092 | 0
2018-03-08 00:27 | 124827.1 | 1200.001 | 2 | 15 | 4.20028 | 3.417789 | 1.516339 | 0 | 6.280951 | 0
2018-03-08 00:28 | 124895 | 1267.8531 | 2 | 15 | 4.200299 | 3.259984 | 1.579265 | 0 | 6.545257 | 0
2018-03-08 00:30 | 125015 | 120.0005 | 3 | 15 | 4.222077 | 3.259999 | 1.687557 | 0 | 7.001158 | 0
2018-03-08 00:32 | 125135 | 240.001 | 3 | 15 | 4.248916 | 3.259973 | 1.796213 | 0 | 7.461362 | 0
2018-03-08 00:34 | 125255 | 360.0005 | 3 | 15 | 4.276818 | 3.260022 | 1.904875 | 0 | 7.924555 | 0
2018-03-08 00:36 | 125375 | 480.0003 | 3 | 15 | 4.306225 | 3.260028 | 2.013556 | 0 | 8.390956 | 0
2018-03-08 00:38 | 125495 | 600.0006 | 3 | 15 | 4.33871 | 3.260041 | 2.122192 | 0 | 8.860494 | 0
2018-03-08 00:40 | 125615 | 720.0019 | 3 | 15 | 4.376076 | 3.25998 | 2.23087 | 0 | 9.334008 | 0
2018-03-08 00:42 | 125735 | 840.0007 | 3 | 15 | 4.400266 | 3.050429 | 2.338096 | 0 | 9.805017 | 0
2018-03-08 00:44 | 125855 | 960.002 | 3 | 15 | 4.400286 | 2.650058 | 2.43287 | 0 | 10.22205 | 0
2018-03-08 00:46 | 125975 | 1080.0023 | 3 | 15 | 4.40028 | 2.311452 | 2.515487 | 0 | 10.58559 | 0
2018-03-08 00:48 | 126095 | 1200.0003 | 3 | 15 | 4.400278 | 2.003139 | 2.587317 | 0 | 10.90166 | 0
2018-03-08 00:50 | 126215 | 1320.0014 | 3 | 15 | 4.400239 | 1.738791 | 2.649508 | 0 | 11.17532 | 0
2018-03-08 00:52 | 126335 | 1440.0013 | 3 | 15 | 4.400256 | 1.524262 | 2.70379 | 0 | 11.41418 | 0
2018-03-08 00:54 | 126455 | 1560.0014 | 3 | 15 | 4.400259 | 1.345618 | 2.751503 | 0 | 11.62412 | 0
2018-03-08 00:56 | 126575 | 1680.0002 | 3 | 15 | 4.400242 | 1.18803 | 2.793668 | 0 | 11.80966 | 0
2018-03-08 00:58 | 126695 | 1800.0007 | 3 | 15 | 4.400249 | 1.044373 | 2.830832 | 0 | 11.97319 | 0
2018-03-08 01:00 | 126815 | 1920.0002 | 3 | 15 | 4.40021 | 0.9267569 | 2.863613 | 0 | 12.11743 | 0
2018-03-08 01:02 | 126935 | 2040.0021 | 3 | 15 | 4.400251 | 0.8288593 | 2.892823 | 0 | 12.24597 | 0
2018-03-08 01:04 | 127055 | 2160.0009 | 3 | 15 | 4.40023 | 0.7449827 | 2.919018 | 0 | 12.36123 | 0
2018-03-08 01:06 | 127175 | 2280.0014 | 3 | 15 | 4.400247 | 0.6676331 | 2.942547 | 0 | 12.46476 | 0
2018-03-08 01:07 | 127199.5 | 2304.4967 | 3 | 15 | 4.400239 | 0.6519918 | 2.947033 | 0 | 12.4845 | 0
2018-03-08 01:09 | 127319.5 | 120.0004 | 4 | 15 | 4.333521 | 0 | 2.947033 | 0 | 12.4845 | 0
2018-03-08 01:11 | 127439.5 | 240.0016 | 4 | 15 | 4.327722 | 0 | 2.947033 | 0 | 12.4845 | 0
2018-03-08 01:12 | 127499.5 | 300.0021 | 4 | 15 | 4.326074 | 0 | 2.947033 | 0 | 12.4845 | 0
2018-03-08 01:14 | 127619.6 | 120.0014 | 5 | 15 | 4.088686 | -2.281891 | 2.947033 | 0.07605437 | 12.4845 | 0.3134133
2018-03-08 01:16 | 127739.6 | 240.0002 | 5 | 15 | 4.053833 | -2.281875 | 2.947033 | 0.1521179 | 12.4845 | 0.6230581
2018-03-08 01:18 | 127859.6 | 360.0014 | 5 | 15 | 4.022663 | -2.281879 | 2.947033 | 0.2281847 | 12.4845 | 0.9302088
2018-03-08 01:20 | 127979.6 | 480.0009 | 5 | 15 | 3.99373 | -2.281882 | 2.947033 | 0.3042457 | 12.4845 | 1.235068
2018-03-08 01:22 | 128099.6 | 600.0006 | 5 | 15 | 3.966172 | -2.281853 | 2.947033 | 0.3803019 | 12.4845 | 1.537761
2018-03-08 01:24 | 128219.6 | 720.001 | 5 | 15 | 3.93824 | -2.281898 | 2.947033 | 0.4563562 | 12.4845 | 1.838349
2018-03-08 01:26 | 128339.6 | 840.0006 | 5 | 15 | 3.909155 | -2.281837 | 2.947033 | 0.5324292 | 12.4845 | 2.136828
2018-03-08 01:28 | 128459.6 | 960.0009 | 5 | 15 | 3.882487 | -2.281869 | 2.947033 | 0.608485 | 12.4845 | 2.433116
2018-03-08 01:30 | 128579.6 | 1080.0005 | 5 | 15 | 3.856751 | -2.281863 | 2.947033 | 0.6845451 | 12.4845 | 2.727435
2018-03-08 01:32 | 128699.6 | 1200.0009 | 5 | 15 | 3.831356 | -2.281889 | 2.947033 | 0.7606096 | 12.4845 | 3.019836
2018-03-08 01:34 | 128819.6 | 1320.0014 | 5 | 15 | 3.805662 | -2.281947 | 2.947033 | 0.8366649 | 12.4845 | 3.31026
2018-03-08 01:36 | 128939.6 | 1440.0009 | 5 | 15 | 3.781881 | -2.281947 | 2.947033 | 0.9127308 | 12.4845 | 3.598811
2018-03-08 01:38 | 129059.6 | 1560.0005 | 5 | 15 | 3.76091 | -2.281914 | 2.947033 | 0.9887846 | 12.4845 | 3.885632
2018-03-08 01:40 | 129179.6 | 1680.0001 | 5 | 15 | 3.741645 | -2.281887 | 2.947033 | 1.064846 | 12.4845 | 4.17095
2018-03-08 01:42 | 129299.6 | 1800.0013 | 5 | 15 | 3.722302 | -2.28188 | 2.947033 | 1.14091 | 12.4845 | 4.454823
2018-03-08 01:44 | 129419.6 | 1920.0009 | 5 | 15 | 3.702046 | -2.281893 | 2.947033 | 1.216969 | 12.4845 | 4.737162
2018-03-08 01:46 | 129539.6 | 2040.0013 | 5 | 15 | 3.683826 | -2.281929 | 2.947033 | 1.293036 | 12.4845 | 5.018062
2018-03-08 01:48 | 129659.6 | 2160.0002 | 5 | 15 | 3.667044 | -2.281875 | 2.947033 | 1.3691 | 12.4845 | 5.297617
2018-03-08 01:50 | 129779.6 | 2280.0013 | 5 | 15 | 3.651617 | -2.281871 | 2.947033 | 1.445148 | 12.4845 | 5.575904
2018-03-08 01:52 | 129899.6 | 2400.0001 | 5 | 15 | 3.635639 | -2.281878 | 2.947033 | 1.521209 | 12.4845 | 5.853052
2018-03-08 01:54 | 130019.6 | 2520.0005 | 5 | 15 | 3.620399 | -2.28194 | 2.947033 | 1.597277 | 12.4845 | 6.129006
2018-03-08 01:56 | 130139.6 | 2640.0001 | 5 | 15 | 3.60724 | -2.28188 | 2.947033 | 1.673342 | 12.4845 | 6.403882
2018-03-08 01:58 | 130259.6 | 2760.0013 | 5 | 15 | 3.595787 | -2.281857 | 2.947033 | 1.749398 | 12.4845 | 6.677788
2018-03-08 02:00 | 130379.6 | 2880.001 | 5 | 15 | 3.584428 | -2.281861 | 2.947033 | 1.825464 | 12.4845 | 6.950873
2018-03-08 02:02 | 130499.6 | 3000.0013 | 5 | 15 | 3.571914 | -2.281869 | 2.947033 | 1.901528 | 12.4845 | 7.223044
2018-03-08 02:04 | 130619.6 | 3120.0009 | 5 | 15 | 3.561175 | -2.281838 | 2.947033 | 1.977585 | 12.4845 | 7.494296
2018-03-08 02:06 | 130739.6 | 3240.0006 | 5 | 15 | 3.551175 | -2.282037 | 2.947033 | 2.05364 | 12.4845 | 7.764755
2018-03-08 02:08 | 130859.6 | 3360.001 | 5 | 15 | 3.541681 | -2.281835 | 2.947033 | 2.129707 | 12.4845 | 8.034533
2018-03-08 02:10 | 130979.6 | 3480.0005 | 5 | 15 | 3.5299 | -2.281896 | 2.947033 | 2.205767 | 12.4845 | 8.303487
2018-03-08 02:12 | 131099.6 | 3600.0009 | 5 | 15 | 3.516871 | -2.281803 | 2.947033 | 2.281825 | 12.4845 | 8.571456
2018-03-08 02:14 | 131219.6 | 3720.0005 | 5 | 15 | 3.504325 | -2.281843 | 2.947033 | 2.357891 | 12.4845 | 8.838497
2018-03-08 02:16 | 131339.6 | 3840.0001 | 5 | 15 | 3.491463 | -2.281886 | 2.947033 | 2.433952 | 12.4845 | 9.104551
2018-03-08 02:18 | 131459.6 | 3960.0014 | 5 | 15 | 3.474993 | -2.282125 | 2.947033 | 2.51001 | 12.4845 | 9.369514
2018-03-08 02:20 | 131579.6 | 4080.001 | 5 | 15 | 3.451727 | -2.281866 | 2.947033 | 2.586079 | 12.4845 | 9.633014
2018-03-08 02:22 | 131699.6 | 4200.0014 | 5 | 15 | 3.423373 | -2.281846 | 2.947033 | 2.662137 | 12.4845 | 9.894515
2018-03-08 02:24 | 131819.6 | 4320.0001 | 5 | 15 | 3.383626 | -2.282174 | 2.947033 | 2.738204 | 12.4845 | 10.1535
2018-03-08 02:26 | 131939.6 | 4440.0006 | 5 | 15 | 3.32162 | -2.282147 | 2.947033 | 2.814261 | 12.4845 | 10.40872
2018-03-08 02:28 | 132059.6 | 4560.0001 | 5 | 15 | 3.199346 | -2.282061 | 2.947033 | 2.890321 | 12.4845 | 10.65732
2018-03-08 02:29 | 132147.5 | 4647.9116 | 5 | 15 | 2.999983 | -2.281919 | 2.947033 | 2.946031 | 12.4845 | 10.83078
2018-03-08 02:31 | 132267.6 | 120.0006 | 6 | 15 | 3.369672 | 0 | 2.947033 | 2.946031 | 12.4845 | 10.83078
2018-03-08 02:33 | 132387.6 | 240.0003 | 6 | 15 | 3.385072 | 0 | 2.947033 | 2.946031 | 12.4845 | 10.83078
2018-03-08 02:34 | 132447.6 | 300.0046 | 6 | 15 | 3.388663 | 0 | 2.947033 | 2.946031 | 12.4845 | 10.83078
2018-03-08 02:34 | 132447.6 | 0.0024 | 7 | 16 | 3.3885 | 0 | 0 | 0 | 0 | 0
2018-03-08 02:36 | 132567.7 | 120.0014 | 2 | 16 | 4.066604 | 4.89005 | 0.1624091 | 4.23e-10 | 0.6417106 | 1.434e-09
2018-03-08 02:38 | 132687.7 | 240.001 | 2 | 16 | 4.100141 | 4.890004 | 0.3253864 | 4.23e-10 | 1.307083 | 1.434e-09
2018-03-08 02:40 | 132807.7 | 360.0015 | 2 | 16 | 4.133371 | 4.890014 | 0.4884124 | 4.23e-10 | 1.97834 | 1.434e-09
2018-03-08 02:42 | 132927.7 | 480.001 | 2 | 16 | 4.158863 | 4.890042 | 0.6514091 | 4.23e-10 | 2.654247 | 1.434e-09
2018-03-08 02:44 | 133047.7 | 600.0006 | 2 | 16 | 4.181675 | 4.89004 | 0.814404 | 4.23e-10 | 3.333939 | 1.434e-09
2018-03-08 02:46 | 133167.7 | 720.0002 | 2 | 16 | 4.200301 | 4.742541 | 0.9766201 | 4.23e-10 | 4.014203 | 1.434e-09
2018-03-08 02:48 | 133287.7 | 840.0008 | 2 | 16 | 4.200252 | 4.357009 | 1.128099 | 4.23e-10 | 4.650459 | 1.434e-09
2018-03-08 02:50 | 133407.7 | 960.0001 | 2 | 16 | 4.200273 | 4.018661 | 1.267585 | 4.23e-10 | 5.236341 | 1.434e-09
2018-03-08 02:52 | 133527.7 | 1080.0014 | 2 | 16 | 4.200277 | 3.719119 | 1.396487 | 4.23e-10 | 5.777766 | 1.434e-09
2018-03-08 02:54 | 133647.7 | 1200.0017 | 2 | 16 | 4.200287 | 3.413604 | 1.515386 | 4.23e-10 | 6.277172 | 1.434e-09
2018-03-08 02:55 | 133707 | 1259.2902 | 2 | 16 | 4.200287 | 3.259986 | 1.57034 | 4.23e-10 | 6.507997 | 1.434e-09
2018-03-08 02:57 | 133827 | 120.0006 | 3 | 16 | 4.222291 | 3.260013 | 1.678614 | 4.23e-10 | 6.963879 | 1.434e-09
2018-03-08 02:59 | 133947 | 240.0001 | 3 | 16 | 4.247571 | 3.259994 | 1.787285 | 4.23e-10 | 7.424075 | 1.434e-09
2018-03-08 03:01 | 134067 | 360.0014 | 3 | 16 | 4.274209 | 3.260011 | 1.895926 | 4.23e-10 | 7.886965 | 1.434e-09
2018-03-08 03:03 | 134187 | 480.0003 | 3 | 16 | 4.304391 | 3.259963 | 2.004616 | 4.23e-10 | 8.353127 | 1.434e-09
2018-03-08 03:05 | 134307 | 600.0007 | 3 | 16 | 4.339035 | 3.25995 | 2.113272 | 4.23e-10 | 8.822687 | 1.434e-09
2018-03-08 03:07 | 134427 | 720.0019 | 3 | 16 | 4.374906 | 3.260005 | 2.221928 | 4.23e-10 | 9.296081 | 1.434e-09
2018-03-08 03:09 | 134547 | 840.0007 | 3 | 16 | 4.400301 | 3.081378 | 2.329549 | 4.23e-10 | 9.768705 | 1.434e-09
2018-03-08 03:11 | 134667 | 960.0011 | 3 | 16 | 4.400283 | 2.679049 | 2.425385 | 4.23e-10 | 10.19041 | 1.434e-09
2018-03-08 03:13 | 134787 | 1080.0023 | 3 | 16 | 4.40028 | 2.316323 | 2.508568 | 4.23e-10 | 10.55644 | 1.434e-09
2018-03-08 03:15 | 134907 | 1200.002 | 3 | 16 | 4.400242 | 2.00807 | 2.580456 | 4.23e-10 | 10.87277 | 1.434e-09
2018-03-08 03:17 | 135027 | 1320.0023 | 3 | 16 | 4.400253 | 1.754183 | 2.643044 | 4.23e-10 | 11.14818 | 1.434e-09
2018-03-08 03:19 | 135147 | 1440.0002 | 3 | 16 | 4.400269 | 1.543494 | 2.697899 | 4.23e-10 | 11.38955 | 1.434e-09
2018-03-08 03:21 | 135267 | 1560.0007 | 3 | 16 | 4.400243 | 1.356263 | 2.746168 | 4.23e-10 | 11.60195 | 1.434e-09
2018-03-08 03:23 | 135387 | 1680.002 | 3 | 16 | 4.400259 | 1.187609 | 2.78849 | 4.23e-10 | 11.78818 | 1.434e-09
2018-03-08 03:25 | 135507 | 1800.0014 | 3 | 16 | 4.40023 | 1.052263 | 2.825748 | 4.23e-10 | 11.95212 | 1.434e-09
2018-03-08 03:27 | 135627 | 1920.0011 | 3 | 16 | 4.400231 | 0.9380312 | 2.85885 | 4.23e-10 | 12.09778 | 1.434e-09
2018-03-08 03:29 | 135747 | 2040.0005 | 3 | 16 | 4.400209 | 0.8400507 | 2.888466 | 4.23e-10 | 12.22809 | 1.434e-09
2018-03-08 03:31 | 135867 | 2160.0009 | 3 | 16 | 4.400231 | 0.7493935 | 2.914943 | 4.23e-10 | 12.3446 | 1.434e-09
2018-03-08 03:33 | 135987 | 2280.0006 | 3 | 16 | 4.400205 | 0.6703844 | 2.938555 | 4.23e-10 | 12.4485 | 1.434e-09
2018-03-08 03:34 | 136018.9 | 2311.9692 | 3 | 16 | 4.400198 | 0.6519985 | 2.944425 | 4.23e-10 | 12.47432 | 1.434e-09
2018-03-08 03:36 | 136139 | 120.0007 | 4 | 16 | 4.33323 | 0 | 2.944425 | 4.23e-10 | 12.47432 | 1.434e-09
2018-03-08 03:38 | 136259 | 240.0011 | 4 | 16 | 4.327361 | 0 | 2.944425 | 4.23e-10 | 12.47432 | 1.434e-09
2018-03-08 03:39 | 136319 | 300.0039 | 4 | 16 | 4.325713 | 0 | 2.944425 | 4.23e-10 | 12.47432 | 1.434e-09
2018-03-08 03:41 | 136439.1 | 120.0013 | 5 | 16 | 4.087082 | -2.281827 | 2.944425 | 0.07606055 | 12.47432 | 0.3133944
2018-03-08 03:43 | 136559.1 | 240.0025 | 5 | 16 | 4.052667 | -2.281947 | 2.944425 | 0.1521201 | 12.47432 | 0.6228896
2018-03-08 03:45 | 136679.1 | 360.0005 | 5 | 16 | 4.022676 | -2.281907 | 2.944425 | 0.2281841 | 12.47432 | 0.9299997
2018-03-08 03:47 | 136799.1 | 480.0011 | 5 | 16 | 3.994532 | -2.28193 | 2.944425 | 0.3042397 | 12.47432 | 1.234876
2018-03-08 03:49 | 136919.1 | 600.0005 | 5 | 16 | 3.965535 | -2.281851 | 2.944425 | 0.38031 | 12.47432 | 1.537651
2018-03-08 03:51 | 137039.1 | 720.001 | 5 | 16 | 3.935986 | -2.281868 | 2.944425 | 0.4563683 | 12.47432 | 1.838125
2018-03-08 03:53 | 137159.1 | 840.0005 | 5 | 16 | 3.908572 | -2.281882 | 2.944425 | 0.5324274 | 12.47432 | 2.13644
2018-03-08 03:55 | 137279.1 | 960.001 | 5 | 16 | 3.882885 | -2.281952 | 2.944425 | 0.6084872 | 12.47432 | 2.432734
2018-03-08 03:57 | 137399.1 | 1080.0005 | 5 | 16 | 3.857276 | -2.281869 | 2.944425 | 0.6845498 | 12.47432 | 2.727111
2018-03-08 03:59 | 137519.1 | 1200.0002 | 5 | 16 | 3.829615 | -2.281873 | 2.944425 | 0.7606089 | 12.47432 | 3.019451
2018-03-08 04:01 | 137639.1 | 1320.0005 | 5 | 16 | 3.804147 | -2.281866 | 2.944425 | 0.8366714 | 12.47432 | 3.309749
2018-03-08 04:03 | 137759.1 | 1440.0002 | 5 | 16 | 3.781776 | -2.2819 | 2.944425 | 0.9127251 | 12.47432 | 3.598204
2018-03-08 04:05 | 137879.1 | 1560.0014 | 5 | 16 | 3.7617 | -2.281853 | 2.944425 | 0.9887953 | 12.47432 | 3.885116
2018-03-08 04:07 | 137999.1 | 1680.0002 | 5 | 16 | 3.741451 | -2.281904 | 2.944425 | 1.06486 | 12.47432 | 4.170488
2018-03-08 04:09 | 138119.1 | 1800.0005 | 5 | 16 | 3.720524 | -2.28183 | 2.944425 | 1.140921 | 12.47432 | 4.454253
2018-03-08 04:11 | 138239.1 | 1920.0002 | 5 | 16 | 3.701631 | -2.281864 | 2.944425 | 1.216981 | 12.47432 | 4.736511
2018-03-08 04:13 | 138359.1 | 2040.0005 | 5 | 16 | 3.684219 | -2.281939 | 2.944425 | 1.29304 | 12.47432 | 5.017375
2018-03-08 04:15 | 138479.1 | 2160.0002 | 5 | 16 | 3.667674 | -2.281851 | 2.944425 | 1.3691 | 12.47432 | 5.296968
2018-03-08 04:17 | 138599.1 | 2280.0005 | 5 | 16 | 3.650386 | -2.281857 | 2.944425 | 1.445156 | 12.47432 | 5.575262
2018-03-08 04:19 | 138719.1 | 2400.0002 | 5 | 16 | 3.634561 | -2.281869 | 2.944425 | 1.521214 | 12.47432 | 5.852283
2018-03-08 04:21 | 138839.1 | 2520.0013 | 5 | 16 | 3.620589 | -2.281845 | 2.944425 | 1.597284 | 12.47432 | 6.128225
2018-03-08 04:23 | 138959.1 | 2640.0025 | 5 | 16 | 3.608309 | -2.281882 | 2.944425 | 1.673347 | 12.47432 | 6.403148
2018-03-08 04:25 | 139079.1 | 2760.0013 | 5 | 16 | 3.595824 | -2.281827 | 2.944425 | 1.74941 | 12.47432 | 6.677136
2018-03-08 04:27 | 139199.1 | 2880.001 | 5 | 16 | 3.582926 | -2.281859 | 2.944425 | 1.825466 | 12.47432 | 6.950115
2018-03-08 04:29 | 139319.1 | 3000.0005 | 5 | 16 | 3.57204 | -2.281889 | 2.944425 | 1.901533 | 12.47432 | 7.222238
2018-03-08 04:31 | 139439.1 | 3120.0025 | 5 | 16 | 3.562233 | -2.281878 | 2.944425 | 1.977588 | 12.47432 | 7.493522
2018-03-08 04:33 | 139559.1 | 3240.0005 | 5 | 16 | 3.552569 | -2.28196 | 2.944425 | 2.053648 | 12.47432 | 7.764106
2018-03-08 04:35 | 139679.1 | 3360.0002 | 5 | 16 | 3.540703 | -2.281927 | 2.944425 | 2.129715 | 12.47432 | 8.033905
2018-03-08 04:37 | 139799.1 | 3480.0013 | 5 | 16 | 3.529012 | -2.281907 | 2.944425 | 2.205771 | 12.47432 | 8.302742
2018-03-08 04:39 | 139919.1 | 3600.0017 | 5 | 16 | 3.517619 | -2.281869 | 2.944425 | 2.281834 | 12.47432 | 8.570739
2018-03-08 04:41 | 140039.1 | 3720.0005 | 5 | 16 | 3.506308 | -2.281916 | 2.944425 | 2.357893 | 12.47432 | 8.837865
2018-03-08 04:43 | 140159.1 | 3840.0002 | 5 | 16 | 3.491771 | -2.282141 | 2.944425 | 2.433949 | 12.47432 | 9.104022
2018-03-08 04:45 | 140279.1 | 3960.0007 | 5 | 16 | 3.472884 | -2.281911 | 2.944425 | 2.51002 | 12.47432 | 9.368931
2018-03-08 04:47 | 140399.1 | 4080.0001 | 5 | 16 | 3.451792 | -2.281859 | 2.944425 | 2.58607 | 12.47432 | 9.632271
2018-03-08 04:49 | 140519.1 | 4200.0005 | 5 | 16 | 3.424992 | -2.28182 | 2.944425 | 2.662136 | 12.47432 | 9.893854
2018-03-08 04:51 | 140639.1 | 4320.001 | 5 | 16 | 3.385553 | -2.281839 | 2.944425 | 2.738201 | 12.47432 | 10.153
2018-03-08 04:53 | 140759.1 | 4440.0005 | 5 | 16 | 3.317981 | -2.281922 | 2.944425 | 2.814255 | 12.47432 | 10.40817
2018-03-08 04:55 | 140879.1 | 4560.001 | 5 | 16 | 3.193677 | -2.281869 | 2.944425 | 2.890316 | 12.47432 | 10.65635
2018-03-08 04:56 | 140965.2 | 4646.1067 | 5 | 16 | 2.999996 | -2.281948 | 2.944425 | 2.944884 | 12.47432 | 10.8261
2018-03-08 04:58 | 141085.2 | 120.0013 | 6 | 16 | 3.368205 | 0 | 2.944425 | 2.944884 | 12.47432 | 10.8261
2018-03-08 05:00 | 141205.2 | 240.0001 | 6 | 16 | 3.383615 | 0 | 2.944425 | 2.944884 | 12.47432 | 10.8261
2018-03-08 05:01 | 141265.2 | 300.0023 | 6 | 16 | 3.387324 | 0 | 2.944425 | 2.944884 | 12.47432 | 10.8261
2018-03-08 05:01 | 141265.2 | 0.0024 | 7 | 17 | 3.387217 | 0 | 0 | 0 | 0 | 0
2018-03-08 05:03 | 141385.3066 | 120.0013 | 2 | 17 | 4.068053 | 4.89005 | 0.1624151 | 3.68e-10 | 0.6418688 | 1.248e-09
2018-03-08 05:05 | 141505.3063 | 240.001 | 2 | 17 | 4.098932 | 4.890023 | 0.3254036 | 3.68e-10 | 1.30729 | 1.248e-09
2018-03-08 05:07 | 141625.3059 | 360.0006 | 2 | 17 | 4.130756 | 4.890042 | 0.4884146 | 3.68e-10 | 1.978193 | 1.248e-09
2018-03-08 05:09 | 141745.3063 | 480.001 | 2 | 17 | 4.157058 | 4.890054 | 0.6513929 | 3.68e-10 | 2.653604 | 1.248e-09
2018-03-08 05:11 | 141865.3067 | 600.0014 | 2 | 17 | 4.183499 | 4.890092 | 0.8144062 | 3.68e-10 | 3.333404 | 1.248e-09
2018-03-08 05:13 | 141985.3055 | 720.0002 | 2 | 17 | 4.200296 | 4.744338 | 0.9765348 | 3.68e-10 | 4.013491 | 1.248e-09
2018-03-08 05:15 | 142105.3059 | 840.0006 | 2 | 17 | 4.200296 | 4.382827 | 1.128573 | 3.68e-10 | 4.652095 | 1.248e-09
2018-03-08 05:17 | 142225.3063 | 960.001 | 2 | 17 | 4.200261 | 4.052264 | 1.269157 | 3.68e-10 | 5.242589 | 1.248e-09
2018-03-08 05:19 | 142345.3059 | 1080.0006 | 2 | 17 | 4.200247 | 3.718247 | 1.398761 | 3.68e-10 | 5.786961 | 1.248e-09
2018-03-08 05:21 | 142465.3055 | 1200.0002 | 2 | 17 | 4.20025 | 3.400218 | 1.517269 | 3.68e-10 | 6.284727 | 1.248e-09
2018-03-08 05:22 | 142524.4354 | 1259.1301 | 2 | 17 | 4.200297 | 3.259986 | 1.571948 | 3.68e-10 | 6.514395 | 1.248e-09
2018-03-08 05:24 | 142644.4 | 120.0006 | 3 | 17 | 4.220997 | 3.260028 | 1.680238 | 6.36e-10 | 6.970257 | 2.336e-09
2018-03-08 05:26 | 142764.4 | 240.0009 | 3 | 17 | 4.245304 | 3.260024 | 1.788909 | 6.36e-10 | 7.43025 | 2.336e-09
2018-03-08 05:28 | 142884.4 | 360.0006 | 3 | 17 | 4.273672 | 3.260037 | 1.897566 | 6.36e-10 | 7.89302 | 2.336e-09
2018-03-08 05:30 | 143004.4 | 480.001 | 3 | 17 | 4.305704 | 3.26002 | 2.006226 | 6.36e-10 | 8.359131 | 2.336e-09
2018-03-08 05:32 | 143124.4 | 600.0015 | 3 | 17 | 4.338606 | 3.260013 | 2.114906 | 6.36e-10 | 8.828846 | 2.336e-09
2018-03-08 05:34 | 143244.4 | 720.0003 | 3 | 17 | 4.373354 | 3.260043 | 2.223565 | 6.36e-10 | 9.302155 | 2.336e-09
2018-03-08 05:36 | 143364.4 | 840.0015 | 3 | 17 | 4.400321 | 3.099454 | 2.33143 | 6.36e-10 | 9.775719 | 2.336e-09
2018-03-08 05:38 | 143484.5 | 960.0019 | 3 | 17 | 4.400318 | 2.663133 | 2.427205 | 6.36e-10 | 10.19716 | 2.336e-09
2018-03-08 05:40 | 143604.4 | 1080.0009 | 3 | 17 | 4.400288 | 2.310233 | 2.509893 | 6.36e-10 | 10.56101 | 2.336e-09
2018-03-08 05:42 | 143724.4 | 1200.001 | 3 | 17 | 4.400269 | 2.013199 | 2.581815 | 6.36e-10 | 10.87749 | 2.336e-09
2018-03-08 05:44 | 143844.5 | 1320.0022 | 3 | 17 | 4.400256 | 1.762955 | 2.644671 | 6.36e-10 | 11.15407 | 2.336e-09
2018-03-08 05:46 | 143964.4 | 1440.0002 | 3 | 17 | 4.400228 | 1.53929 | 2.699672 | 6.36e-10 | 11.39609 | 2.336e-09
2018-03-08 05:48 | 144084.4 | 1560.0006 | 3 | 17 | 4.400253 | 1.344769 | 2.747612 | 6.36e-10 | 11.60704 | 2.336e-09
2018-03-08 05:50 | 144204.4 | 1680.0002 | 3 | 17 | 4.400259 | 1.187116 | 2.789717 | 6.36e-10 | 11.79231 | 2.336e-09
2018-03-08 05:52 | 144324.4 | 1800.0015 | 3 | 17 | 4.400238 | 1.055056 | 2.827006 | 6.36e-10 | 11.95639 | 2.336e-09
2018-03-08 05:54 | 144444.4 | 1920.001 | 3 | 17 | 4.400253 | 0.9401588 | 2.860218 | 6.36e-10 | 12.10253 | 2.336e-09
2018-03-08 05:56 | 144564.4 | 2040.0013 | 3 | 17 | 4.400193 | 0.8326693 | 2.889747 | 6.36e-10 | 12.23247 | 2.336e-09
2018-03-08 05:58 | 144684.4 | 2160.0009 | 3 | 17 | 4.40022 | 0.7444 | 2.915986 | 6.36e-10 | 12.34792 | 2.336e-09
2018-03-08 06:00 | 144804.4 | 2280.0014 | 3 | 17 | 4.400155 | 0.6687336 | 2.939511 | 6.36e-10 | 12.45144 | 2.336e-09
2018-03-08 06:01 | 144835.3 | 2310.8845 | 3 | 17 | 4.400189 | 0.6519947 | 2.945179 | 6.36e-10 | 12.47638 | 2.336e-09
2018-03-08 06:03 | 144955.3802 | 120.0013 | 4 | 17 | 4.333404 | 0 | 2.945179 | 6.36e-10 | 12.47638 | 2.336e-09
2018-03-08 06:05 | 145075.379 | 240.0001 | 4 | 17 | 4.327583 | 0 | 2.945179 | 6.36e-10 | 12.47638 | 2.336e-09
2018-03-08 06:06 | 145135.3811 | 300.0022 | 4 | 17 | 4.325925 | 0 | 2.945179 | 6.36e-10 | 12.47638 | 2.336e-09
2018-03-08 06:08 | 145255.5 | 120.0013 | 5 | 17 | 4.087 | -2.28193 | 2.945179 | 0.07605792 | 12.47638 | 0.3133295
2018-03-08 06:10 | 145375.5 | 240.001 | 5 | 17 | 4.05346 | -2.281905 | 2.945179 | 0.1521233 | 12.47638 | 0.6228796
2018-03-08 06:12 | 145495.5 | 360.0005 | 5 | 17 | 4.024115 | -2.281948 | 2.945179 | 0.228183 | 12.47638 | 0.9300674
2018-03-08 06:14 | 145615.5 | 480.001 | 5 | 17 | 3.99411 | -2.281953 | 2.945179 | 0.3042425 | 12.47638 | 1.235012
2018-03-08 06:16 | 145735.5 | 600.0013 | 5 | 17 | 3.964379 | -2.281904 | 2.945179 | 0.380299 | 12.47638 | 1.537644
2018-03-08 06:18 | 145855.5 | 720.0009 | 5 | 17 | 3.936221 | -2.281838 | 2.945179 | 0.4563707 | 12.47638 | 1.838144
2018-03-08 06:20 | 145975.5 | 840.0013 | 5 | 17 | 3.909719 | -2.281912 | 2.945179 | 0.5324305 | 12.47638 | 2.136512
2018-03-08 06:22 | 146095.5 | 960.0002 | 5 | 17 | 3.88342 | -2.281914 | 2.945179 | 0.6084838 | 12.47638 | 2.432862
2018-03-08 06:24 | 146215.5 | 1080.0013 | 5 | 17 | 3.855523 | -2.281984 | 2.945179 | 0.6845586 | 12.47638 | 2.727233
2018-03-08 06:26 | 146335.5 | 1200.0001 | 5 | 17 | 3.828816 | -2.281927 | 2.945179 | 0.7606195 | 12.47638 | 3.019461
2018-03-08 06:28 | 146455.5 | 1320.0005 | 5 | 17 | 3.804251 | -2.28195 | 2.945179 | 0.8366773 | 12.47638 | 3.309719
2018-03-08 06:30 | 146575.5 | 1440.001 | 5 | 17 | 3.782513 | -2.28195 | 2.945179 | 0.9127389 | 12.47638 | 3.598244
2018-03-08 06:32 | 146695.5 | 1560.0006 | 5 | 17 | 3.760757 | -2.28192 | 2.945179 | 0.9888035 | 12.47638 | 3.885143
2018-03-08 06:34 | 146815.5 | 1680.001 | 5 | 17 | 3.739347 | -2.281894 | 2.945179 | 1.064856 | 12.47638 | 4.170326
2018-03-08 06:36 | 146935.5 | 1800.0013 | 5 | 17 | 3.719925 | -2.281875 | 2.945179 | 1.140921 | 12.47638 | 4.454009
2018-03-08 06:38 | 147055.5 | 1920.0002 | 5 | 17 | 3.702005 | -2.281945 | 2.945179 | 1.216983 | 12.47638 | 4.73626
2018-03-08 06:40 | 147175.5 | 2040.0006 | 5 | 17 | 3.684205 | -2.281927 | 2.945179 | 1.29305 | 12.47638 | 5.017185
2018-03-08 06:42 | 147295.5 | 2160.0002 | 5 | 17 | 3.665496 | -2.281878 | 2.945179 | 1.369113 | 12.47638 | 5.296701
2018-03-08 06:44 | 147415.5 | 2280.0005 | 5 | 17 | 3.649006 | -2.281878 | 2.945179 | 1.445166 | 12.47638 | 5.574832
2018-03-08 06:46 | 147535.5 | 2400.0003 | 5 | 17 | 3.634099 | -2.281884 | 2.945179 | 1.521228 | 12.47638 | 5.851805
2018-03-08 06:48 | 147655.5 | 2520.0013 | 5 | 17 | 3.620696 | -2.281902 | 2.945179 | 1.597291 | 12.47638 | 6.127717
2018-03-08 06:50 | 147775.5 | 2640.0002 | 5 | 17 | 3.606857 | -2.281887 | 2.945179 | 1.673351 | 12.47638 | 6.402588
2018-03-08 06:52 | 147895.5 | 2760.0006 | 5 | 17 | 3.593374 | -2.281876 | 2.945179 | 1.749421 | 12.47638 | 6.676428
2018-03-08 06:54 | 148015.5 | 2880.001 | 5 | 17 | 3.581975 | -2.281896 | 2.945179 | 1.82548 | 12.47638 | 6.949297
2018-03-08 06:56 | 148135.5 | 3000.0006 | 5 | 17 | 3.571965 | -2.281816 | 2.945179 | 1.901545 | 12.47638 | 7.221366
2018-03-08 06:58 | 148255.5 | 3120.001 | 5 | 17 | 3.561742 | -2.281879 | 2.945179 | 1.977602 | 12.47638 | 7.492655
2018-03-08 07:00 | 148375.5 | 3240.0013 | 5 | 17 | 3.549722 | -2.281898 | 2.945179 | 2.053663 | 12.47638 | 7.763111
2018-03-08 07:02 | 148495.5 | 3360.0002 | 5 | 17 | 3.538883 | -2.281866 | 2.945179 | 2.129717 | 12.47638 | 8.032665
2018-03-08 07:04 | 148615.5 | 3480.0005 | 5 | 17 | 3.5285 | -2.281848 | 2.945179 | 2.205782 | 12.47638 | 8.301455
2018-03-08 07:06 | 148735.5 | 3600.001 | 5 | 17 | 3.517973 | -2.281896 | 2.945179 | 2.281852 | 12.47638 | 8.569481
2018-03-08 07:08 | 148855.5 | 3720.0005 | 5 | 17 | 3.504457 | -2.281896 | 2.945179 | 2.357912 | 12.47638 | 8.836576
2018-03-08 07:10 | 148975.5 | 3840.001 | 5 | 17 | 3.488433 | -2.281873 | 2.945179 | 2.43396 | 12.47638 | 9.102466
2018-03-08 07:12 | 149095.5 | 3960.0005 | 5 | 17 | 3.47183 | -2.28194 | 2.945179 | 2.510032 | 12.47638 | 9.367221
2018-03-08 07:14 | 149215.5 | 4080.001 | 5 | 17 | 3.452219 | -2.281932 | 2.945179 | 2.586089 | 12.47638 | 9.630554
2018-03-08 07:16 | 149335.5 | 4200.0014 | 5 | 17 | 3.42483 | -2.281911 | 2.945179 | 2.662153 | 12.47638 | 9.892164
2018-03-08 07:18 | 149455.5 | 4320.001 | 5 | 17 | 3.380895 | -2.28193 | 2.945179 | 2.738214 | 12.47638 | 10.15111
2018-03-08 07:20 | 149575.5 | 4440.0006 | 5 | 17 | 3.315621 | -2.281859 | 2.945179 | 2.814268 | 12.47638 | 10.40596
2018-03-08 07:22 | 149695.5 | 4560.001 | 5 | 17 | 3.194309 | -2.281935 | 2.945179 | 2.89033 | 12.47638 | 10.6541
2018-03-08 07:23 | 149782.6 | 4647.1956 | 5 | 17 | 2.999993 | -2.281893 | 2.945179 | 2.94559 | 12.47638 | 10.82604
2018-03-08 07:25 | 149902.7 | 120.0014 | 6 | 17 | 3.366982 | 0 | 2.945179 | 2.945604 | 12.47638 | 10.82608
2018-03-08 07:27 | 150022.7 | 240.0001 | 6 | 17 | 3.382434 | 0 | 2.945179 | 2.945604 | 12.47638 | 10.82608
2018-03-08 07:28 | 150082.7 | 300.0022 | 6 | 17 | 3.386031 | 0 | 2.945179 | 2.945604 | 12.47638 | 10.82608
2018-03-08 07:28 | 150082.7 | 0.0025 | 7 | 18 | 3.38583 | 0 | 0 | 0 | 0 | 0
2018-03-08 07:30 | 150202.8 | 120.0005 | 2 | 18 | 4.06808 | 4.89005 | 0.1624026 | 0 | 0.6418602 | 0
2018-03-08 07:32 | 150322.8 | 240.001 | 2 | 18 | 4.097832 | 4.890105 | 0.325401 | 0 | 1.30722 | 0
2018-03-08 07:34 | 150442.8 | 360.0014 | 2 | 18 | 4.131612 | 4.890071 | 0.4883852 | 0 | 1.977919 | 0
2018-03-08 07:36 | 150562.8 | 480.0003 | 2 | 18 | 4.160628 | 4.890052 | 0.6513921 | 0 | 2.653866 | 0
2018-03-08 07:38 | 150682.8 | 600.0014 | 2 | 18 | 4.184103 | 4.890092 | 0.8143924 | 0 | 3.33398 | 0
2018-03-08 07:40 | 150802.8 | 720.0002 | 2 | 18 | 4.200292 | 4.756368 | 0.9766077 | 0 | 4.01445 | 0
2018-03-08 07:42 | 150922.8 | 840.0013 | 2 | 18 | 4.200277 | 4.396016 | 1.129188 | 0 | 4.655329 | 0
2018-03-08 07:44 | 151042.8 | 960.001 | 2 | 18 | 4.20029 | 4.023978 | 1.269521 | 0 | 5.244772 | 0
2018-03-08 07:46 | 151162.8 | 1080.0006 | 2 | 18 | 4.200323 | 3.69283 | 1.397954 | 0 | 5.784227 | 0
2018-03-08 07:48 | 151282.8 | 1200.001 | 2 | 18 | 4.200292 | 3.399537 | 1.516092 | 0 | 6.280438 | 0
2018-03-08 07:49 | 151344.2 | 1261.4686 | 2 | 18 | 4.200271 | 3.259995 | 1.572912 | 0 | 6.519097 | 0
2018-03-08 07:51 | 151464.3 | 120.0005 | 3 | 18 | 4.220515 | 3.260053 | 1.681193 | 0 | 6.97488 | 0
2018-03-08 07:53 | 151584.3 | 240.0002 | 3 | 18 | 4.246938 | 3.260028 | 1.789867 | 0 | 7.434924 | 0
2018-03-08 07:55 | 151704.3 | 360.0006 | 3 | 18 | 4.275669 | 3.26003 | 1.898539 | 0 | 7.898008 | 0
2018-03-08 07:57 | 151824.3 | 480.001 | 3 | 18 | 4.305597 | 3.260039 | 2.007202 | 0 | 8.364224 | 0
2018-03-08 07:59 | 151944.3 | 600.0014 | 3 | 18 | 4.337092 | 3.259988 | 2.11587 | 0 | 8.833795 | 0
2018-03-08 08:01 | 152064.3 | 720.0019 | 3 | 18 | 4.372444 | 3.260066 | 2.224532 | 0 | 9.306953 | 0
2018-03-08 08:03 | 152184.3 | 840.0023 | 3 | 18 | 4.400322 | 3.081319 | 2.332229 | 0 | 9.77978 | 0
2018-03-08 08:05 | 152304.3 | 960.0003 | 3 | 18 | 4.400295 | 2.668124 | 2.427735 | 0 | 10.20003 | 0
2018-03-08 08:07 | 152424.3 | 1080.0023 | 3 | 18 | 4.400319 | 2.324513 | 2.510762 | 0 | 10.56538 | 0
2018-03-08 08:09 | 152544.3 | 1200.0002 | 3 | 18 | 4.400283 | 2.027013 | 2.583188 | 0 | 10.88407 | 0
2018-03-08 08:11 | 152664.3 | 1320.0007 | 3 | 18 | 4.400293 | 1.758469 | 2.646214 | 0 | 11.1614 | 0
2018-03-08 08:13 | 152784.3 | 1440.0003 | 3 | 18 | 4.400258 | 1.531492 | 2.700873 | 0 | 11.40192 | 0
2018-03-08 08:15 | 152904.3 | 1560.0001 | 3 | 18 | 4.400253 | 1.347036 | 2.74877 | 0 | 11.61268 | 0
2018-03-08 08:17 | 153024.3 | 1680.0003 | 3 | 18 | 4.400225 | 1.192904 | 2.791028 | 0 | 11.79863 | 0
2018-03-08 08:19 | 153144.3 | 1800.0006 | 3 | 18 | 4.400225 | 1.056518 | 2.828487 | 0 | 11.96345 | 0
2018-03-08 08:21 | 153264.3 | 1920.0002 | 3 | 18 | 4.400239 | 0.9315472 | 2.861563 | 0 | 12.10899 | 0
2018-03-08 08:23 | 153384.3 | 2040.0005 | 3 | 18 | 4.400235 | 0.8311062 | 2.890891 | 0 | 12.23804 | 0
2018-03-08 08:25 | 153504.3 | 2160.0001 | 3 | 18 | 4.400223 | 0.7458382 | 2.917118 | 0 | 12.35345 | 0
2018-03-08 08:27 | 153624.3 | 2280.0014 | 3 | 18 | 4.400255 | 0.6726847 | 2.94072 | 0 | 12.4573 | 0
2018-03-08 08:28 | 153659.6 | 2315.3221 | 3 | 18 | 4.40024 | 0.6519995 | 2.947209 | 0 | 12.48586 | 0
2018-03-08 08:30 | 153779.6 | 120.0009 | 4 | 18 | 4.333952 | 0 | 2.947209 | 0 | 12.48586 | 0
2018-03-08 08:32 | 153899.6 | 240.0001 | 4 | 18 | 4.328247 | 0 | 2.947209 | 0 | 12.48586 | 0
2018-03-08 08:33 | 153959.6 | 300.0028 | 4 | 18 | 4.326623 | 0 | 2.947209 | 0 | 12.48586 | 0
2018-03-08 08:35 | 154079.7 | 120.0014 | 5 | 18 | 4.089403 | -2.281975 | 2.947209 | 0.07605244 | 12.48586 | 0.3134411
2018-03-08 08:37 | 154199.7 | 240.0002 | 5 | 18 | 4.056108 | -2.281966 | 2.947209 | 0.1521188 | 12.48586 | 0.623199
2018-03-08 08:39 | 154319.7 | 360.0013 | 5 | 18 | 4.024421 | -2.281986 | 2.947209 | 0.2281752 | 12.48586 | 0.9304888
2018-03-08 08:41 | 154439.7 | 480.0002 | 5 | 18 | 3.994728 | -2.28193 | 2.947209 | 0.3042456 | 12.48586 | 1.235486
2018-03-08 08:43 | 154559.7 | 600.0006 | 5 | 18 | 3.966355 | -2.281869 | 2.947209 | 0.3803051 | 12.48586 | 1.538237
2018-03-08 08:45 | 154679.7 | 720.0009 | 5 | 18 | 3.939159 | -2.281984 | 2.947209 | 0.4563723 | 12.48586 | 1.838913
2018-03-08 08:47 | 154799.7 | 840.0005 | 5 | 18 | 3.911404 | -2.281919 | 2.947209 | 0.5324261 | 12.48586 | 2.137454
2018-03-08 08:49 | 154919.7 | 960.001 | 5 | 18 | 3.883431 | -2.281963 | 2.947209 | 0.6085007 | 12.48586 | 2.433932
2018-03-08 08:51 | 155039.7 | 1080.0006 | 5 | 18 | 3.857154 | -2.281916 | 2.947209 | 0.6845606 | 12.48586 | 2.728303
2018-03-08 08:53 | 155159.7 | 1200.001 | 5 | 18 | 3.831586 | -2.281898 | 2.947209 | 0.760614 | 12.48586 | 3.020668
2018-03-08 08:55 | 155279.7 | 1320.0005 | 5 | 18 | 3.807284 | -2.281889 | 2.947209 | 0.8366891 | 12.48586 | 3.311225
2018-03-08 08:57 | 155399.7 | 1440.001 | 5 | 18 | 3.783188 | -2.282007 | 2.947209 | 0.9127507 | 12.48586 | 3.599897
2018-03-08 08:59 | 155519.7 | 1560.0005 | 5 | 18 | 3.761521 | -2.281986 | 2.947209 | 0.9888115 | 12.48586 | 3.886808
2018-03-08 09:01 | 155639.7 | 1680.001 | 5 | 18 | 3.74143 | -2.281955 | 2.947209 | 1.064874 | 12.48586 | 4.172151
2018-03-08 09:03 | 155759.7 | 1800.0014 | 5 | 18 | 3.722867 | -2.281952 | 2.947209 | 1.14094 | 12.48586 | 4.456038
2018-03-08 09:05 | 155879.7 | 1920.001 | 5 | 18 | 3.703889 | -2.28193 | 2.947209 | 1.216998 | 12.48586 | 4.738478
2018-03-08 09:07 | 155999.7 | 2040.0005 | 5 | 18 | 3.684399 | -2.281973 | 2.947209 | 1.293061 | 12.48586 | 5.019453
2018-03-08 09:09 | 156119.7 | 2160.0001 | 5 | 18 | 3.66711 | -2.281927 | 2.947209 | 1.36913 | 12.48586 | 5.299056
2018-03-08 09:11 | 156239.7 | 2280.0013 | 5 | 18 | 3.651366 | -2.282001 | 2.947209 | 1.445191 | 12.48586 | 5.577364
2018-03-08 09:13 | 156359.7 | 2400.0001 | 5 | 18 | 3.636684 | -2.281943 | 2.947209 | 1.52125 | 12.48586 | 5.854527
2018-03-08 09:15 | 156479.7 | 2520.0014 | 5 | 18 | 3.621135 | -2.281919 | 2.947209 | 1.597317 | 12.48586 | 6.130576
2018-03-08 09:17 | 156599.7 | 2640.0001 | 5 | 18 | 3.607245 | -2.281984 | 2.947209 | 1.673375 | 12.48586 | 6.405446
2018-03-08 09:19 | 156719.7 | 2760.0014 | 5 | 18 | 3.594954 | -2.281934 | 2.947209 | 1.749435 | 12.48586 | 6.679339
2018-03-08 09:21 | 156839.7 | 2880.001 | 5 | 18 | 3.584449 | -2.281919 | 2.947209 | 1.825499 | 12.48586 | 6.952381
2018-03-08 09:23 | 156959.7 | 3000.0005 | 5 | 18 | 3.573412 | -2.281973 | 2.947209 | 1.901559 | 12.48586 | 7.224605
2018-03-08 09:25 | 157079.7 | 3120.0002 | 5 | 18 | 3.561408 | -2.2819 | 2.947209 | 1.977626 | 12.48586 | 7.495961
2018-03-08 09:27 | 157199.7 | 3240.0005 | 5 | 18 | 3.55087 | -2.28197 | 2.947209 | 2.053691 | 12.48586 | 7.766454
2018-03-08 09:29 | 157319.7 | 3360.001 | 5 | 18 | 3.540954 | -2.281904 | 2.947209 | 2.12975 | 12.48586 | 8.036142
2018-03-08 09:31 | 157439.7 | 3480.0013 | 5 | 18 | 3.530779 | -2.281917 | 2.947209 | 2.205817 | 12.48586 | 8.305118
2018-03-08 09:33 | 157559.7 | 3600.0009 | 5 | 18 | 3.517467 | -2.281917 | 2.947209 | 2.281879 | 12.48586 | 8.573195
2018-03-08 09:35 | 157679.7 | 3720.0013 | 5 | 18 | 3.503918 | -2.281887 | 2.947209 | 2.35793 | 12.48586 | 8.840178
2018-03-08 09:37 | 157799.7 | 3840.001 | 5 | 18 | 3.489865 | -2.281966 | 2.947209 | 2.434 | 12.48586 | 9.106197
2018-03-08 09:39 | 157919.7 | 3960.0005 | 5 | 18 | 3.474501 | -2.281977 | 2.947209 | 2.510057 | 12.48586 | 9.371064
2018-03-08 09:41 | 158039.7 | 4080.0009 | 5 | 18 | 3.453142 | -2.28195 | 2.947209 | 2.586111 | 12.48586 | 9.634553
2018-03-08 09:43 | 158159.7 | 4200.0005 | 5 | 18 | 3.422608 | -2.281891 | 2.947209 | 2.662183 | 12.48586 | 9.896122
2018-03-08 09:45 | 158279.7 | 4320.0001 | 5 | 18 | 3.381989 | -2.281955 | 2.947209 | 2.738241 | 12.48586 | 10.15499
2018-03-08 09:47 | 158399.7 | 4440.0014 | 5 | 18 | 3.319421 | -2.281905 | 2.947209 | 2.8143 | 12.48586 | 10.41003
2018-03-08 09:49 | 158519.7 | 4560.0009 | 5 | 18 | 3.200779 | -2.281989 | 2.947209 | 2.890354 | 12.48586 | 10.65855
2018-03-08 09:50 | 158608.9 | 4649.1886 | 5 | 18 | 2.999992 | -2.28203 | 2.947209 | 2.946895 | 12.48586 | 10.8347
2018-03-08 09:52 | 158729 | 120.0014 | 6 | 18 | 3.368444 | 0 | 2.947209 | 2.946895 | 12.48586 | 10.8347
2018-03-08 09:54 | 158849 | 240.0018 | 6 | 18 | 3.383889 | 0 | 2.947209 | 2.946895 | 12.48586 | 10.8347
2018-03-08 09:55 | 158909 | 300.0046 | 6 | 18 | 3.38751 | 0 | 2.947209 | 2.946895 | 12.48586 | 10.8347
2018-03-08 09:55 | 158909 | 0.0023 | 7 | 19 | 3.387475 | 0 | 0 | 0 | 0 | 0
2018-03-08 09:57 | 159029.1 | 120.0006 | 2 | 19 | 4.067954 | 4.889951 | 0.1623937 | 8.76e-10 | 0.6419166 | 2.969e-09
2018-03-08 09:59 | 159149.1 | 240.0001 | 2 | 19 | 4.100278 | 4.889979 | 0.3254005 | 8.76e-10 | 1.307442 | 2.969e-09
2018-03-08 10:01 | 159269.1 | 360.0014 | 2 | 19 | 4.135351 | 4.890037 | 0.4883931 | 8.76e-10 | 1.978792 | 2.969e-09
2018-03-08 10:03 | 159389.1 | 480.0011 | 2 | 19 | 4.161653 | 4.890004 | 0.6513897 | 8.76e-10 | 2.655068 | 2.969e-09
2018-03-08 10:05 | 159509.1 | 600.0007 | 2 | 19 | 4.183954 | 4.89001 | 0.814384 | 8.76e-10 | 3.335246 | 2.969e-09
2018-03-08 10:07 | 159629.1 | 720.0002 | 2 | 19 | 4.200335 | 4.749059 | 0.9765725 | 8.76e-10 | 4.015568 | 2.969e-09
2018-03-08 10:09 | 159749.1 | 840.0001 | 2 | 19 | 4.20028 | 4.345407 | 1.128097 | 8.76e-10 | 4.652014 | 2.969e-09
2018-03-08 10:11 | 159869.1 | 960.0009 | 2 | 19 | 4.20029 | 3.999381 | 1.267022 | 8.76e-10 | 5.235539 | 2.969e-09
2018-03-08 10:13 | 159989.1 | 1080.0014 | 2 | 19 | 4.200286 | 3.688237 | 1.395079 | 8.76e-10 | 5.773419 | 2.969e-09
2018-03-08 10:15 | 160109.1 | 1200.001 | 2 | 19 | 4.200282 | 3.407622 | 1.513351 | 8.76e-10 | 6.270193 | 2.969e-09
2018-03-08 10:16 | 160171.2 | 1262.112 | 2 | 19 | 4.200312 | 3.259995 | 1.570878 | 8.76e-10 | 6.511822 | 2.969e-09
2018-03-08 10:18 | 160291.2 | 120.0005 | 3 | 19 | 4.222999 | 3.260009 | 1.679141 | 2.842e-09 | 6.967665 | 1.0952e-08
2018-03-08 10:20 | 160411.2 | 240.0009 | 3 | 19 | 4.248849 | 3.259994 | 1.787804 | 2.842e-09 | 7.427947 | 1.0952e-08
2018-03-08 10:22 | 160531.2 | 360.0014 | 3 | 19 | 4.276517 | 3.25999 | 1.896458 | 2.842e-09 | 7.891084 | 1.0952e-08
2018-03-08 10:24 | 160651.2 | 480.001 | 3 | 19 | 4.30567 | 3.260018 | 2.005129 | 2.842e-09 | 8.357373 | 1.0952e-08
2018-03-08 10:26 | 160771.2 | 600.0006 | 3 | 19 | 4.338945 | 3.260047 | 2.113798 | 2.842e-09 | 8.827021 | 1.0952e-08
2018-03-08 10:28 | 160891.2 | 720.001 | 3 | 19 | 4.376049 | 3.259994 | 2.222445 | 2.842e-09 | 9.300448 | 1.0952e-08
2018-03-08 10:30 | 161011.2 | 840.0015 | 3 | 19 | 4.400272 | 3.057557 | 2.329804 | 2.842e-09 | 9.772016 | 1.0952e-08
2018-03-08 10:32 | 161131.2 | 960.0012 | 3 | 19 | 4.400304 | 2.664618 | 2.424897 | 2.842e-09 | 10.19045 | 1.0952e-08
2018-03-08 10:34 | 161251.2 | 1080.0006 | 3 | 19 | 4.400303 | 2.320628 | 2.507867 | 2.842e-09 | 10.55554 | 1.0952e-08
2018-03-08 10:36 | 161371.2 | 1200.0012 | 3 | 19 | 4.400266 | 2.00588 | 2.579855 | 2.842e-09 | 10.87231 | 1.0952e-08
2018-03-08 10:38 | 161491.2 | 1320.0006 | 3 | 19 | 4.400235 | 1.748814 | 2.642298 | 2.842e-09 | 11.14708 | 1.0952e-08
2018-03-08 10:40 | 161611.2 | 1440.0011 | 3 | 19 | 4.400259 | 1.534541 | 2.696918 | 2.842e-09 | 11.38742 | 1.0952e-08
2018-03-08 10:42 | 161731.2 | 1560.0014 | 3 | 19 | 4.400231 | 1.354654 | 2.745013 | 2.842e-09 | 11.59905 | 1.0952e-08
2018-03-08 10:44 | 161851.2 | 1680.001 | 3 | 19 | 4.400262 | 1.193326 | 2.787451 | 2.842e-09 | 11.78579 | 1.0952e-08
2018-03-08 10:46 | 161971.2 | 1800.0014 | 3 | 19 | 4.40024 | 1.052973 | 2.824801 | 2.842e-09 | 11.95014 | 1.0952e-08
2018-03-08 10:48 | 162091.2 | 1920.0009 | 3 | 19 | 4.400229 | 0.936552 | 2.857899 | 2.842e-09 | 12.09578 | 1.0952e-08
2018-03-08 10:50 | 162211.2 | 2040.0013 | 3 | 19 | 4.400204 | 0.8389082 | 2.887433 | 2.842e-09 | 12.22573 | 1.0952e-08
2018-03-08 10:52 | 162331.2 | 2160.0001 | 3 | 19 | 4.400243 | 0.7529917 | 2.913935 | 2.842e-09 | 12.34235 | 1.0952e-08
2018-03-08 10:54 | 162451.2 | 2280.0005 | 3 | 19 | 4.400233 | 0.6723862 | 2.937653 | 2.842e-09 | 12.44671 | 1.0952e-08
2018-03-08 10:55 | 162484.8 | 2313.6589 | 3 | 19 | 4.400233 | 0.6519995 | 2.943837 | 2.842e-09 | 12.47392 | 1.0952e-08
2018-03-08 10:57 | 162604.9 | 120.0003 | 4 | 19 | 4.33332 | 0 | 2.943837 | 2.842e-09 | 12.47392 | 1.0952e-08
2018-03-08 10:59 | 162724.9 | 239.9999 | 4 | 19 | 4.327497 | 0 | 2.943837 | 2.842e-09 | 12.47392 | 1.0952e-08
2018-03-08 11:00 | 162784.9 | 300.002 | 4 | 19 | 4.325837 | 0 | 2.943837 | 2.842e-09 | 12.47392 | 1.0952e-08
2018-03-08 11:02 | 162905 | 120.0014 | 5 | 19 | 4.088402 | -2.282027 | 2.943837 | 0.07605052 | 12.47392 | 0.3134001
2018-03-08 11:04 | 163025 | 240.0001 | 5 | 19 | 4.053013 | -2.281935 | 2.943837 | 0.1521154 | 12.47392 | 0.6229864
2018-03-08 11:06 | 163145 | 360.0014 | 5 | 19 | 4.022713 | -2.281879 | 2.943837 | 0.2281767 | 12.47392 | 0.9300975
2018-03-08 11:08 | 163265 | 480.0001 | 5 | 19 | 3.994013 | -2.281959 | 2.943837 | 0.3042407 | 12.47392 | 1.234979
2018-03-08 11:10 | 163385 | 600.0013 | 5 | 19 | 3.966251 | -2.281916 | 2.943837 | 0.380309 | 12.47392 | 1.537746
2018-03-08 11:12 | 163505 | 720.0009 | 5 | 19 | 3.937034 | -2.281898 | 2.943837 | 0.4563578 | 12.47392 | 1.838279
2018-03-08 11:14 | 163625 | 840.0014 | 5 | 19 | 3.908742 | -2.28194 | 2.943837 | 0.5324343 | 12.47392 | 2.1367
2018-03-08 11:16 | 163745 | 960.0009 | 5 | 19 | 3.882354 | -2.281911 | 2.943837 | 0.6084947 | 12.47392 | 2.43299
2018-03-08 11:18 | 163865 | 1080.0014 | 5 | 19 | 3.857155 | -2.281884 | 2.943837 | 0.6845564 | 12.47392 | 2.727328
2018-03-08 11:20 | 163985 | 1200.0001 | 5 | 19 | 3.83107 | -2.281882 | 2.943837 | 0.760609 | 12.47392 | 3.019691
2018-03-08 11:22 | 164105 | 1320.0005 | 5 | 19 | 3.804666 | -2.281898 | 2.943837 | 0.8366752 | 12.47392 | 3.310087
2018-03-08 11:24 | 164225 | 1440.0009 | 5 | 19 | 3.781875 | -2.281896 | 2.943837 | 0.9127342 | 12.47392 | 3.598579
2018-03-08 11:26 | 164345 | 1560.0013 | 5 | 19 | 3.761186 | -2.281952 | 2.943837 | 0.9888012 | 12.47392 | 3.885456
2018-03-08 11:28 | 164465 | 1680.0009 | 5 | 19 | 3.741762 | -2.281952 | 2.943837 | 1.06486 | 12.47392 | 4.170792
2018-03-08 11:30 | 164585 | 1800.001 | 5 | 19 | 3.721475 | -2.281955 | 2.943837 | 1.140928 | 12.47392 | 4.454662
2018-03-08 11:32 | 164705 | 1920.0002 | 5 | 19 | 3.701718 | -2.281973 | 2.943837 | 1.216991 | 12.47392 | 4.73696
2018-03-08 11:34 | 164825 | 2040.0005 | 5 | 19 | 3.683767 | -2.281947 | 2.943837 | 1.293056 | 12.47392 | 5.01784
2018-03-08 11:36 | 164945 | 2160.0009 | 5 | 19 | 3.667443 | -2.281939 | 2.943837 | 1.36911 | 12.47392 | 5.297371
2018-03-08 11:38 | 165065 | 2280.0006 | 5 | 19 | 3.651412 | -2.281977 | 2.943837 | 1.445183 | 12.47392 | 5.575758
2018-03-08 15:00 | 165272.7 | 2487.759848 | 5 | 19 | 3.631436 | -2.282014 | 2.943837 | 1.521241 | 12.47392 | 5.853941
2018-03-08 15:02 | 165392.7 | 2607.758748 | 5 | 19 | 3.611905 | -2.282024 | 2.943837 | 1.597302 | 12.47392 | 6.129344
2018-03-08 15:04 | 165512.7 | 2727.759848 | 5 | 19 | 3.598841 | -2.282055 | 2.943837 | 1.673374 | 12.47392 | 6.403593
2018-03-08 15:06 | 165632.7 | 2847.758748 | 5 | 19 | 3.586622 | -2.282013 | 2.943837 | 1.749432 | 12.47392 | 6.676852
2018-03-08 15:08 | 165752.7 | 2967.759848 | 5 | 19 | 3.574017 | -2.282011 | 2.943837 | 1.825498 | 12.47392 | 6.949179
2018-03-08 15:10 | 165872.7 | 3087.758748 | 5 | 19 | 3.563534 | -2.281977 | 2.943837 | 1.901569 | 12.47392 | 7.220653
2018-03-08 15:12 | 165992.7 | 3207.759048 | 5 | 19 | 3.553929 | -2.281968 | 2.943837 | 1.977636 | 12.47392 | 7.491347
2018-03-08 15:14 | 166112.7 | 3327.758748 | 5 | 19 | 3.544664 | -2.281955 | 2.943837 | 2.053701 | 12.47392 | 7.761336
2018-03-08 15:16 | 166232.7 | 3447.759048 | 5 | 19 | 3.533345 | -2.281925 | 2.943837 | 2.129752 | 12.47392 | 8.030498
2018-03-08 15:18 | 166352.7 | 3567.759548 | 5 | 19 | 3.521662 | -2.281919 | 2.943837 | 2.205827 | 12.47392 | 8.298844
2018-03-08 15:20 | 166472.7 | 3687.759848 | 5 | 19 | 3.510311 | -2.281927 | 2.943837 | 2.281879 | 12.47392 | 8.566246
2018-03-08 15:22 | 166592.7 | 3807.758748 | 5 | 19 | 3.498775 | -2.281919 | 2.943837 | 2.357949 | 12.47392 | 8.83284
2018-03-08 15:24 | 166712.7 | 3927.759048 | 5 | 19 | 3.484041 | -2.28196 | 2.943837 | 2.434015 | 12.47392 | 9.09845
2018-03-08 15:26 | 166832.7 | 4047.759548 | 5 | 19 | 3.463336 | -2.281966 | 2.943837 | 2.510077 | 12.47392 | 9.362686
2018-03-08 15:28 | 166952.7 | 4167.759848 | 5 | 19 | 3.439353 | -2.281955 | 2.943837 | 2.586139 | 12.47392 | 9.625239
2018-03-08 15:30 | 167072.7 | 4287.759448 | 5 | 19 | 3.406358 | -2.281922 | 2.943837 | 2.662198 | 12.47392 | 9.885649
2018-03-08 15:32 | 167192.7 | 4407.759948 | 5 | 19 | 3.354867 | -2.281968 | 2.943837 | 2.738259 | 12.47392 | 10.14297
2018-03-08 15:34 | 167312.7 | 4527.759448 | 5 | 19 | 3.256041 | -2.281978 | 2.943837 | 2.814317 | 12.47392 | 10.39483
2018-03-08 15:36 | 167432.7 | 4647.759948 | 5 | 19 | 3.019366 | -2.282054 | 2.943837 | 2.890383 | 12.47392 | 10.6351
2018-03-08 15:36 | 167438 | 4653.103248 | 5 | 19 | 2.999989 | -2.281988 | 2.943837 | 2.893769 | 12.47392 | 10.64529
2018-03-08 15:38 | 167558.1 | 120.0015 | 6 | 19 | 3.350851 | 0 | 2.943837 | 2.893769 | 12.47392 | 10.64529
2018-03-08 15:40 | 167678.1 | 240.0003 | 6 | 19 | 3.364513 | 0 | 2.943837 | 2.893769 | 12.47392 | 10.64529
2018-03-08 15:41 | 167738.1 | 300.0031 | 6 | 19 | 3.367951 | 0 | 2.943837 | 2.893769 | 12.47392 | 10.64529
2018-03-08 15:41 | 167738.1 | 0.0048 | 7 | 20 | 3.368104 | 0 | 0 | 0 | 0 | 0
2018-03-08 15:43 | 167858.2 | 120.0013 | 2 | 20 | 4.068441 | 4.889972 | 0.162399 | 2.792e-09 | 0.6405958 | 9.405e-09
2018-03-08 15:45 | 167978.2 | 240.0002 | 2 | 20 | 4.100331 | 4.890016 | 0.325397 | 2.792e-09 | 1.306269 | 9.405e-09
2018-03-08 15:47 | 168098.2 | 360.0005 | 2 | 20 | 4.133666 | 4.890002 | 0.488387 | 2.792e-09 | 1.977407 | 9.405e-09
2018-03-08 15:49 | 168218.2 | 480.001 | 2 | 20 | 4.159068 | 4.889997 | 0.6513866 | 2.792e-09 | 2.653351 | 9.405e-09
2018-03-08 15:51 | 168338.2 | 600.0022 | 2 | 20 | 4.183087 | 4.889998 | 0.8143804 | 2.792e-09 | 3.333191 | 9.405e-09
2018-03-08 15:53 | 168458.2 | 720.0011 | 2 | 20 | 4.200315 | 4.72725 | 0.9763178 | 2.792e-09 | 4.012477 | 9.405e-09
2018-03-08 15:55 | 168578.2 | 840.0022 | 2 | 20 | 4.200288 | 4.359975 | 1.12766 | 2.792e-09 | 4.648156 | 9.405e-09
2018-03-08 15:57 | 168698.2 | 960.001 | 2 | 20 | 4.200277 | 4.028934 | 1.267313 | 2.792e-09 | 5.234742 | 9.405e-09
2018-03-08 15:59 | 168818.2 | 1080.0013 | 2 | 20 | 4.200285 | 3.72351 | 1.396555 | 2.792e-09 | 5.777595 | 9.405e-09
2018-03-08 16:01 | 168938.2 | 1200.001 | 2 | 20 | 4.200256 | 3.410928 | 1.515501 | 2.792e-09 | 6.277199 | 9.405e-09
2018-03-08 16:02 | 168998.3 | 1260.123 | 2 | 20 | 4.20028 | 3.259986 | 1.571191 | 2.792e-09 | 6.511112 | 9.405e-09
2018-03-08 16:04 | 169118.3 | 120.0013 | 3 | 20 | 4.221294 | 3.260045 | 1.679464 | 2.959e-09 | 6.966924 | 1.0082e-08
2018-03-08 16:06 | 169238.3 | 240.0002 | 3 | 20 | 4.246073 | 3.260064 | 1.788136 | 2.959e-09 | 7.426991 | 1.0082e-08
2018-03-08 16:08 | 169358.3 | 360.0023 | 3 | 20 | 4.272839 | 3.260013 | 1.896797 | 2.959e-09 | 7.889796 | 1.0082e-08
2018-03-08 16:10 | 169478.3 | 480.0002 | 3 | 20 | 4.303791 | 3.259967 | 2.005466 | 2.959e-09 | 8.355757 | 1.0082e-08
2018-03-08 16:12 | 169598.3 | 600.0014 | 3 | 20 | 4.337382 | 3.260051 | 2.114125 | 2.959e-09 | 8.825219 | 1.0082e-08
2018-03-08 16:14 | 169718.3 | 720.0002 | 3 | 20 | 4.372692 | 3.260015 | 2.222784 | 2.959e-09 | 9.29841 | 1.0082e-08
2018-03-08 16:16 | 169838.3 | 840.0008 | 3 | 20 | 4.400314 | 3.115407 | 2.330806 | 2.959e-09 | 9.772617 | 1.0082e-08
2018-03-08 16:18 | 169958.3 | 960.0003 | 3 | 20 | 4.400283 | 2.69296 | 2.42738 | 2.959e-09 | 10.19757 | 1.0082e-08
2018-03-08 16:20 | 170078.3 | 1080.0007 | 3 | 20 | 4.400288 | 2.3236 | 2.510808 | 2.959e-09 | 10.56468 | 1.0082e-08
2018-03-08 16:22 | 170198.3 | 1200.002 | 3 | 20 | 4.400251 | 2.020343 | 2.583069 | 2.959e-09 | 10.88265 | 1.0082e-08
2018-03-08 16:24 | 170318.3 | 1320.0031 | 3 | 20 | 4.400278 | 1.766078 | 2.646039 | 2.959e-09 | 11.15973 | 1.0082e-08
2018-03-08 16:26 | 170438.3 | 1440.0011 | 3 | 20 | 4.400259 | 1.550278 | 2.701238 | 2.959e-09 | 11.40262 | 1.0082e-08
2018-03-08 16:28 | 170558.3 | 1560.0022 | 3 | 20 | 4.400273 | 1.356188 | 2.749628 | 2.959e-09 | 11.61555 | 1.0082e-08
2018-03-08 16:30 | 170678.3 | 1680.0002 | 3 | 20 | 4.400176 | 1.189972 | 2.791963 | 2.959e-09 | 11.80184 | 1.0082e-08
2018-03-08 16:32 | 170798.3 | 1800.0005 | 3 | 20 | 4.400214 | 1.055179 | 2.829345 | 2.959e-09 | 11.96633 | 1.0082e-08
2018-03-08 16:34 | 170918.3 | 1920.0001 | 3 | 20 | 4.400237 | 0.9419641 | 2.862583 | 2.959e-09 | 12.11258 | 1.0082e-08
2018-03-08 16:36 | 171038.3 | 2040.0006 | 3 | 20 | 4.400207 | 0.8401918 | 2.892259 | 2.959e-09 | 12.24316 | 1.0082e-08
2018-03-08 16:38 | 171158.3 | 2160.0001 | 3 | 20 | 4.400231 | 0.7473307 | 2.918674 | 2.959e-09 | 12.3594 | 1.0082e-08
2018-03-08 16:40 | 171278.3 | 2280.0022 | 3 | 20 | 4.400204 | 0.6704435 | 2.942271 | 2.959e-09 | 12.46323 | 1.0082e-08
2018-03-08 16:40 | 171310.1 | 2311.8132 | 3 | 20 | 4.400194 | 0.6519966 | 2.948115 | 2.959e-09 | 12.48894 | 1.0082e-08
2018-03-08 16:42 | 171430.2 | 120.0014 | 4 | 20 | 4.333201 | 0 | 2.948119 | 2.959e-09 | 12.48896 | 1.0082e-08
2018-03-08 16:44 | 171550.2 | 240.0009 | 4 | 20 | 4.327369 | 0 | 2.948119 | 2.959e-09 | 12.48896 | 1.0082e-08
2018-03-08 16:45 | 171610.2 | 300.0038 | 4 | 20 | 4.325693 | 0 | 2.948119 | 2.959e-09 | 12.48896 | 1.0082e-08
2018-03-08 16:47 | 171730.3 | 120.0005 | 5 | 20 | 4.086559 | -2.281891 | 2.948119 | 0.07605173 | 12.48896 | 0.3133003
2018-03-08 16:49 | 171850.3 | 240.001 | 5 | 20 | 4.052573 | -2.281896 | 2.948119 | 0.1521177 | 12.48896 | 0.6228032
2018-03-08 16:51 | 171970.3 | 360.0013 | 5 | 20 | 4.023069 | -2.281914 | 2.948119 | 0.2281834 | 12.48896 | 0.9299234
2018-03-08 16:53 | 172090.3 | 480.001 | 5 | 20 | 3.994367 | -2.28192 | 2.948119 | 0.3042382 | 12.48896 | 1.234808
2018-03-08 16:55 | 172210.3 | 600.0002 | 5 | 20 | 3.964321 | -2.28192 | 2.948119 | 0.3802963 | 12.48896 | 1.537481
2018-03-08 16:57 | 172330.3 | 720.001 | 5 | 20 | 3.93535 | -2.281882 | 2.948119 | 0.4563702 | 12.48896 | 1.837945
2018-03-08 16:59 | 172450.3 | 840.0013 | 5 | 20 | 3.908151 | -2.281902 | 2.948119 | 0.5324242 | 12.48896 | 2.1362
2018-03-08 17:01 | 172570.3 | 960.0001 | 5 | 20 | 3.882627 | -2.281884 | 2.948119 | 0.60848 | 12.48896 | 2.432464
2018-03-08 17:03 | 172690.3 | 1080.0013 | 5 | 20 | 3.856123 | -2.281907 | 2.948119 | 0.6845515 | 12.48896 | 2.726829
2018-03-08 17:05 | 172810.3 | 1200.0017 | 5 | 20 | 3.828338 | -2.281886 | 2.948119 | 0.7606149 | 12.48896 | 3.019067
2018-03-08 17:07 | 172930.3 | 1320.0013 | 5 | 20 | 3.803467 | -2.281879 | 2.948119 | 0.8366804 | 12.48896 | 3.309306
2018-03-08 17:09 | 173050.3 | 1440.0026 | 5 | 20 | 3.781461 | -2.281911 | 2.948119 | 0.9127406 | 12.48896 | 3.597742
2018-03-08 17:11 | 173170.3 | 1560.0013 | 5 | 20 | 3.76091 | -2.281886 | 2.948119 | 0.9888012 | 12.48896 | 3.884581
2018-03-08 17:13 | 173290.3 | 1680.001 | 5 | 20 | 3.73936 | -2.281923 | 2.948119 | 1.064857 | 12.48896 | 4.16981
2018-03-08 17:15 | 173410.3 | 1800.0013 | 5 | 20 | 3.719246 | -2.281927 | 2.948119 | 1.140924 | 12.48896 | 4.45347
2018-03-08 17:17 | 173530.3 | 1920.0009 | 5 | 20 | 3.700707 | -2.281884 | 2.948119 | 1.216979 | 12.48896 | 4.735627
2018-03-08 17:19 | 173650.3 | 2040.0005 | 5 | 20 | 3.683491 | -2.281948 | 2.948119 | 1.293047 | 12.48896 | 5.016474
2018-03-08 17:21 | 173770.3 | 2160.0002 | 5 | 20 | 3.66617 | -2.281909 | 2.948119 | 1.36911 | 12.48896 | 5.295998
2018-03-08 17:23 | 173890.3 | 2280.0014 | 5 | 20 | 3.648656 | -2.281904 | 2.948119 | 1.445164 | 12.48896 | 5.574149
2018-03-08 17:25 | 174010.3 | 2400.0026 | 5 | 20 | 3.633308 | -2.28185 | 2.948119 | 1.521222 | 12.48896 | 5.851064
2018-03-08 17:27 | 174130.3 | 2520.0013 | 5 | 20 | 3.619668 | -2.281939 | 2.948119 | 1.597289 | 12.48896 | 6.126904
2018-03-08 17:29 | 174250.3 | 2640.0002 | 5 | 20 | 3.606958 | -2.281917 | 2.948119 | 1.67335 | 12.48896 | 6.401736
2018-03-08 17:31 | 174370.3 | 2760.0005 | 5 | 20 | 3.593606 | -2.28192 | 2.948119 | 1.749416 | 12.48896 | 6.675603
2018-03-08 17:33 | 174490.3 | 2880.0001 | 5 | 20 | 3.581638 | -2.281966 | 2.948119 | 1.825464 | 12.48896 | 6.94842
2018-03-08 17:35 | 174610.3 | 3000.0005 | 5 | 20 | 3.570961 | -2.281916 | 2.948119 | 1.90154 | 12.48896 | 7.220487
2018-03-08 17:37 | 174730.3 | 3120.001 | 5 | 20 | 3.561417 | -2.28188 | 2.948119 | 1.977589 | 12.48896 | 7.491692
2018-03-08 17:39 | 174850.3 | 3240.0013 | 5 | 20 | 3.550754 | -2.281917 | 2.948119 | 2.053656 | 12.48896 | 7.762204
2018-03-08 17:41 | 174970.3 | 3360.0009 | 5 | 20 | 3.538703 | -2.2819 | 2.948119 | 2.129718 | 12.48896 | 8.031821
2018-03-08 17:43 | 175090.3 | 3480.0005 | 5 | 20 | 3.527884 | -2.281939 | 2.948119 | 2.205784 | 12.48896 | 8.30058
2018-03-08 17:45 | 175210.3 | 3600.001 | 5 | 20 | 3.517292 | -2.281945 | 2.948119 | 2.281844 | 12.48896 | 8.568507
2018-03-08 17:47 | 175330.3 | 3720.0005 | 5 | 20 | 3.505266 | -2.281977 | 2.948119 | 2.357906 | 12.48896 | 8.835595
2018-03-08 17:49 | 175450.3 | 3840.001 | 5 | 20 | 3.48951 | -2.281959 | 2.948119 | 2.433972 | 12.48896 | 9.101659
2018-03-08 17:51 | 175570.3 | 3960.0005 | 5 | 20 | 3.471664 | -2.28193 | 2.948119 | 2.510042 | 12.48896 | 9.366431
2018-03-08 17:53 | 175690.3 | 4080.0002 | 5 | 20 | 3.450975 | -2.281907 | 2.948119 | 2.586099 | 12.48896 | 9.62972
2018-03-08 17:55 | 175810.3 | 4200.0005 | 5 | 20 | 3.424325 | -2.281996 | 2.948119 | 2.662162 | 12.48896 | 9.891251
2018-03-08 17:57 | 175930.3 | 4320.001 | 5 | 20 | 3.383224 | -2.281968 | 2.948119 | 2.738225 | 12.48896 | 10.15028
2018-03-08 17:59 | 176050.3 | 4440.0006 | 5 | 20 | 3.314835 | -2.281889 | 2.948119 | 2.814285 | 12.48896 | 10.40522
2018-03-08 18:01 | 176170.3 | 4560.001 | 5 | 20 | 3.190058 | -2.282002 | 2.948119 | 2.890336 | 12.48896 | 10.65315
2018-03-08 18:03 | 176254.1 | 4643.8578 | 5 | 20 | 2.99999 | -2.281984 | 2.948119 | 2.943501 | 12.48896 | 10.81841
2018-03-08 18:05 | 176374.1579 | 120.0011 | 6 | 20 | 3.366663 | 0 | 2.948119 | 2.943508 | 12.48896 | 10.81843
2018-03-08 18:07 | 176494.1575 | 240.0007 | 6 | 20 | 3.382122 | 0 | 2.948119 | 2.943508 | 12.48896 | 10.81843
2018-03-08 18:08 | 176554.1587 | 300.0019 | 6 | 20 | 3.385866 | 0 | 2.948119 | 2.943508 | 12.48896 | 10.81843
2018-03-08 18:08 | 176554.2 | 0.0025 | 7 | 21 | 3.386003 | 0 | 0 | 0 | 0 | 0
2018-03-08 18:10 | 176674.2 | 120.0006 | 2 | 21 | 4.068465 | 4.890025 | 0.1624231 | 2.915e-09 | 0.6419326 | 9.869e-09
2018-03-08 18:12 | 176794.2 | 240.0002 | 2 | 21 | 4.099246 | 4.890061 | 0.3254141 | 2.915e-09 | 1.307416 | 9.869e-09
2018-03-08 18:14 | 176914.2 | 360.0014 | 2 | 21 | 4.131259 | 4.890014 | 0.4884059 | 2.915e-09 | 1.978243 | 9.869e-09
2018-03-08 18:16 | 177034.2 | 480.0003 | 2 | 21 | 4.158607 | 4.889993 | 0.6514027 | 2.915e-09 | 2.653882 | 9.869e-09
2018-03-08 18:18 | 177154.2 | 600.0014 | 2 | 21 | 4.184168 | 4.890006 | 0.8143998 | 2.915e-09 | 3.333849 | 9.869e-09
2018-03-08 18:20 | 177274.2 | 720.0002 | 2 | 21 | 4.200324 | 4.745137 | 0.9764872 | 2.915e-09 | 4.013802 | 9.869e-09
2018-03-08 18:22 | 177394.2 | 840.0014 | 2 | 21 | 4.200283 | 4.392213 | 1.128635 | 2.915e-09 | 4.652867 | 9.869e-09
2018-03-08 18:24 | 177514.2 | 960.0019 | 2 | 21 | 4.200271 | 4.047946 | 1.269268 | 2.915e-09 | 5.243564 | 9.869e-09
2018-03-08 18:26 | 177634.2 | 1080.002 | 2 | 21 | 4.200249 | 3.697158 | 1.398343 | 2.915e-09 | 5.785716 | 9.869e-09
2018-03-08 18:28 | 177754.2 | 1200.0001 | 2 | 21 | 4.200295 | 3.393464 | 1.516414 | 2.915e-09 | 6.281648 | 9.869e-09
2018-03-08 18:29 | 177811.1 | 1256.8309 | 2 | 21 | 4.200269 | 3.259992 | 1.568928 | 2.915e-09 | 6.502223 | 9.869e-09
2018-03-08 18:31 | 177931.1 | 120.0013 | 3 | 21 | 4.220412 | 3.260024 | 1.677201 | 2.915e-09 | 6.957991 | 9.869e-09
2018-03-08 18:33 | 178051.1 | 240.0009 | 3 | 21 | 4.244964 | 3.259973 | 1.785872 | 2.915e-09 | 7.417926 | 9.869e-09
2018-03-08 18:35 | 178171.1 | 360.0006 | 3 | 21 | 4.274183 | 3.260032 | 1.894531 | 2.915e-09 | 7.880723 | 9.869e-09
2018-03-08 18:37 | 178291.1 | 480.0008 | 3 | 21 | 4.304956 | 3.26007 | 2.003203 | 2.915e-09 | 8.346872 | 9.869e-09
2018-03-08 18:39 | 178411.1 | 600.0005 | 3 | 21 | 4.337396 | 3.260079 | 2.11186 | 2.915e-09 | 8.816376 | 9.869e-09
2018-03-08 18:41 | 178531.1 | 720.0017 | 3 | 21 | 4.371741 | 3.26002 | 2.22053 | 2.915e-09 | 9.289554 | 9.869e-09
2018-03-08 18:43 | 178651.1 | 840.0023 | 3 | 21 | 4.400309 | 3.107064 | 2.328521 | 2.915e-09 | 9.763564 | 9.869e-09
2018-03-08 18:45 | 178771.1 | 960.0002 | 3 | 21 | 4.400313 | 2.672921 | 2.424474 | 2.915e-09 | 10.18579 | 9.869e-09
2018-03-08 18:47 | 178891.1 | 1080.0006 | 3 | 21 | 4.400265 | 2.322864 | 2.507582 | 2.915e-09 | 10.55149 | 9.869e-09
2018-03-08 18:49 | 179011.1 | 1200.0018 | 3 | 21 | 4.400319 | 2.02889 | 2.579942 | 2.915e-09 | 10.86989 | 9.869e-09
2018-03-08 18:51 | 179131.1 | 1320.0023 | 3 | 21 | 4.40028 | 1.771569 | 2.643174 | 2.915e-09 | 11.14813 | 9.869e-09
2018-03-08 18:53 | 179251.1 | 1440.0018 | 3 | 21 | 4.400289 | 1.541035 | 2.698296 | 2.915e-09 | 11.39068 | 9.869e-09
2018-03-08 18:55 | 179371.1 | 1560.0023 | 3 | 21 | 4.400249 | 1.349663 | 2.746339 | 2.915e-09 | 11.60208 | 9.869e-09
2018-03-08 18:57 | 179491.1 | 1680.0002 | 3 | 21 | 4.400286 | 1.193019 | 2.788642 | 2.915e-09 | 11.78823 | 9.869e-09
2018-03-08 18:59 | 179611.1 | 1800.0013 | 3 | 21 | 4.400234 | 1.060212 | 2.826133 | 2.915e-09 | 11.9532 | 9.869e-09
2018-03-08 19:01 | 179731.1 | 1920.0001 | 3 | 21 | 4.400259 | 0.9407396 | 2.859451 | 2.915e-09 | 12.0998 | 9.869e-09
2018-03-08 19:03 | 179851.1 | 2040.0012 | 3 | 21 | 4.400223 | 0.8341951 | 2.888956 | 2.915e-09 | 12.22963 | 9.869e-09
2018-03-08 19:05 | 179971.1 | 2160.0009 | 3 | 21 | 4.400228 | 0.7465343 | 2.915264 | 2.915e-09 | 12.34539 | 9.869e-09
2018-03-08 19:07 | 180091.1 | 2280.0013 | 3 | 21 | 4.400228 | 0.6728163 | 2.938871 | 2.915e-09 | 12.44927 | 9.869e-09
2018-03-08 19:07 | 180128 | 2316.8988 | 3 | 21 | 4.400223 | 0.6519995 | 2.945657 | 2.915e-09 | 12.47913 | 9.869e-09
2018-03-08 19:09 | 180248 | 120.0013 | 4 | 21 | 4.333831 | 0 | 2.945657 | 2.915e-09 | 12.47913 | 9.869e-09
2018-03-08 19:11 | 180368 | 240.001 | 4 | 21 | 4.328088 | 0 | 2.945657 | 2.915e-09 | 12.47913 | 9.869e-09
2018-03-08 19:12 | 180428 | 300.003 | 4 | 21 | 4.326436 | 0 | 2.945657 | 2.915e-09 | 12.47913 | 9.869e-09
2018-03-08 19:14 | 180548.1 | 120.0014 | 5 | 21 | 4.088598 | -2.281909 | 2.945657 | 0.0760492 | 12.47913 | 0.3133976
2018-03-08 19:16 | 180668.1 | 240.0018 | 5 | 21 | 4.055613 | -2.2819 | 2.945657 | 0.1521202 | 12.47913 | 0.6231124
2018-03-08 19:18 | 180788.1 | 360.0006 | 5 | 21 | 4.025592 | -2.281943 | 2.945657 | 0.2281801 | 12.47913 | 0.930438
2018-03-08 19:20 | 180908.1 | 480.001 | 5 | 21 | 3.994848 | -2.281945 | 2.945657 | 0.304236 | 12.47913 | 1.235436
2018-03-08 19:22 | 181028.1 | 600.0005 | 5 | 21 | 3.965974 | -2.281953 | 2.945657 | 0.3803065 | 12.47913 | 1.53822
2018-03-08 19:24 | 181148.1 | 720.0009 | 5 | 21 | 3.938219 | -2.28192 | 2.945657 | 0.4563667 | 12.47913 | 1.838809
2018-03-08 19:26 | 181268.1 | 840.0006 | 5 | 21 | 3.911663 | -2.281952 | 2.945657 | 0.5324166 | 12.47913 | 2.137303
2018-03-08 19:28 | 181388.1 | 960.0009 | 5 | 21 | 3.884449 | -2.281893 | 2.945657 | 0.6084763 | 12.47913 | 2.433802
2018-03-08 19:30 | 181508.1 | 1080.0013 | 5 | 21 | 3.857186 | -2.281833 | 2.945657 | 0.6845524 | 12.47913 | 2.728265
2018-03-08 19:32 | 181628.1 | 1200.0009 | 5 | 21 | 3.830984 | -2.281875 | 2.945657 | 0.7606145 | 12.47913 | 3.020647
2018-03-08 19:34 | 181748.1 | 1320.0013 | 5 | 21 | 3.806953 | -2.281935 | 2.945657 | 0.8366719 | 12.47913 | 3.311086
2018-03-08 19:36 | 181868.1 | 1440.0001 | 5 | 21 | 3.78454 | -2.281909 | 2.945657 | 0.9127285 | 12.47913 | 3.599772
2018-03-08 19:38 | 181988.1 | 1560.0013 | 5 | 21 | 3.761986 | -2.281823 | 2.945657 | 0.9887902 | 12.47913 | 3.886771
2018-03-08 19:40 | 182108.1 | 1680.001 | 5 | 21 | 3.741584 | -2.28188 | 2.945657 | 1.064856 | 12.47913 | 4.172143
2018-03-08 19:42 | 182228.1 | 1800.0006 | 5 | 21 | 3.722437 | -2.281922 | 2.945657 | 1.140919 | 12.47913 | 4.456002
2018-03-08 19:44 | 182348.1 | 1920.0009 | 5 | 21 | 3.704365 | -2.281894 | 2.945657 | 1.216974 | 12.47913 | 4.738427
2018-03-08 19:46 | 182468.1 | 2040.0014 | 5 | 21 | 3.685569 | -2.281905 | 2.945657 | 1.293037 | 12.47913 | 5.019488
2018-03-08 19:48 | 182588.1 | 2160.0001 | 5 | 21 | 3.66734 | -2.281925 | 2.945657 | 1.3691 | 12.47913 | 5.299111
2018-03-08 19:50 | 182708.1 | 2280.0014 | 5 | 21 | 3.651198 | -2.281876 | 2.945657 | 1.445162 | 12.47913 | 5.577433
2018-03-08 19:52 | 182828.1 | 2400.0001 | 5 | 21 | 3.636719 | -2.28183 | 2.945657 | 1.521224 | 12.47913 | 5.854585
2018-03-08 19:54 | 182948.1 | 2520.0014 | 5 | 21 | 3.622635 | -2.281939 | 2.945657 | 1.597294 | 12.47913 | 6.130696
2018-03-08 19:56 | 183068.1 | 2640.0009 | 5 | 21 | 3.607811 | -2.281909 | 2.945657 | 1.673346 | 12.47913 | 6.405636
2018-03-08 19:58 | 183188.1 | 2760.0006 | 5 | 21 | 3.59522 | -2.28188 | 2.945657 | 1.749416 | 12.47913 | 6.679595
2018-03-08 20:00 | 183308.1 | 2880.0009 | 5 | 21 | 3.584049 | -2.281953 | 2.945657 | 1.82548 | 12.47913 | 6.952626
2018-03-08 20:02 | 183428.1 | 3000.0014 | 5 | 21 | 3.573919 | -2.281947 | 2.945657 | 1.901544 | 12.47913 | 7.224861
2018-03-08 20:04 | 183548.1 | 3120.0001 | 5 | 21 | 3.562772 | -2.281916 | 2.945657 | 1.977601 | 12.47913 | 7.49627
2018-03-08 20:06 | 183668.1 | 3240.0006 | 5 | 21 | 3.551212 | -2.281959 | 2.945657 | 2.053668 | 12.47913 | 7.766829
2018-03-08 20:08 | 183788.1 | 3360.0009 | 5 | 21 | 3.540903 | -2.281948 | 2.945657 | 2.129722 | 12.47913 | 8.036517
2018-03-08 20:10 | 183908.1 | 3480.0013 | 5 | 21 | 3.530949 | -2.281939 | 2.945657 | 2.205792 | 12.47913 | 8.305489
2018-03-08 20:12 | 184028.1 | 3600.0001 | 5 | 21 | 3.519528 | -2.281835 | 2.945657 | 2.281846 | 12.47913 | 8.57361
2018-03-08 20:14 | 184148.1 | 3720.0013 | 5 | 21 | 3.5049 | -2.281882 | 2.945657 | 2.357904 | 12.47913 | 8.840759
2018-03-08 20:16 | 184268.1 | 3840.0009 | 5 | 21 | 3.490304 | -2.281884 | 2.945657 | 2.433975 | 12.47913 | 9.106821
2018-03-08 20:18 | 184388.1 | 3960.0006 | 5 | 21 | 3.473968 | -2.281948 | 2.945657 | 2.510029 | 12.47913 | 9.37167
2018-03-08 20:20 | 184508.1 | 4080.0009 | 5 | 21 | 3.454285 | -2.281909 | 2.945657 | 2.586099 | 12.47913 | 9.635228
2018-03-08 20:22 | 184628.1 | 4200.0006 | 5 | 21 | 3.425551 | -2.2819 | 2.945657 | 2.662163 | 12.47913 | 9.896966
2018-03-08 20:24 | 184748.1 | 4320.0001 | 5 | 21 | 3.382469 | -2.281993 | 2.945657 | 2.738219 | 12.47913 | 10.15594
2018-03-08 20:26 | 184868.1 | 4440.0005 | 5 | 21 | 3.318128 | -2.282004 | 2.945657 | 2.814283 | 12.47913 | 10.41098
2018-03-08 20:28 | 184988.1 | 4560.0002 | 5 | 21 | 3.198915 | -2.282045 | 2.945657 | 2.890346 | 12.47913 | 10.65938
2018-03-08 20:30 | 185076.6 | 4648.5132 | 5 | 21 | 2.999983 | -2.282011 | 2.945657 | 2.946452 | 12.47913 | 10.83411
2018-03-08 20:32 | 185196.7 | 120.0013 | 6 | 21 | 3.364412 | 0 | 2.945657 | 2.946452 | 12.47913 | 10.83411
2018-03-08 20:34 | 185316.7 | 240.0009 | 6 | 21 | 3.37959 | 0 | 2.945657 | 2.946452 | 12.47913 | 10.83411
2018-03-08 20:35 | 185376.7 | 300.0022 | 6 | 21 | 3.383183 | 0 | 2.945657 | 2.946452 | 12.47913 | 10.83411
2018-03-08 20:35 | 185376.7 | 0.0024 | 7 | 22 | 3.383172 | 0 | 0 | 0 | 0 | 0
2018-03-08 20:37 | 185496.769 | 120.0012 | 2 | 22 | 4.067779 | 4.889977 | 0.1623979 | 2.012e-09 | 0.6416592 | 6.807e-09
2018-03-08 20:39 | 185616.7679 | 240.0001 | 2 | 22 | 4.098206 | 4.889958 | 0.325394 | 2.012e-09 | 1.306985 | 6.807e-09
2018-03-08 20:41 | 185736.7683 | 360.0005 | 2 | 22 | 4.133247 | 4.890012 | 0.4884022 | 2.012e-09 | 1.977953 | 6.807e-09
2018-03-08 20:43 | 185856.7687 | 480.0009 | 2 | 22 | 4.160905 | 4.889981 | 0.651395 | 2.012e-09 | 2.654017 | 6.807e-09
2018-03-08 20:45 | 185976.7691 | 600.0013 | 2 | 22 | 4.18411 | 4.890012 | 0.8143965 | 2.012e-09 | 3.334142 | 6.807e-09
2018-03-08 20:47 | 186096.7687 | 720.0009 | 2 | 22 | 4.200312 | 4.766189 | 0.9767417 | 2.012e-09 | 4.01512 | 6.807e-09
2018-03-08 20:49 | 186216.7691 | 840.0013 | 2 | 22 | 4.200318 | 4.389695 | 1.129303 | 2.012e-09 | 4.655924 | 6.807e-09
2018-03-08 20:51 | 186336.7679 | 960.0001 | 2 | 22 | 4.200299 | 4.014401 | 1.269202 | 2.012e-09 | 5.243536 | 6.807e-09
2018-03-08 20:53 | 186456.7678 | 1080 | 2 | 22 | 4.200283 | 3.695283 | 1.397596 | 2.012e-09 | 5.78283 | 6.807e-09
2018-03-08 20:55 | 186576.7688 | 1200.001 | 2 | 22 | 4.200295 | 3.408013 | 1.515872 | 2.012e-09 | 6.27962 | 6.807e-09
2018-03-08 20:56 | 186641.4439 | 1264.6761 | 2 | 22 | 4.200292 | 3.259994 | 1.575784 | 2.012e-09 | 6.531266 | 6.807e-09
2018-03-08 20:58 | 186761.5 | 120.0014 | 3 | 22 | 4.221569 | 3.260009 | 1.684057 | 2.012e-09 | 6.987077 | 6.807e-09
2018-03-08 21:00 | 186881.4 | 240.001 | 3 | 22 | 4.248875 | 3.259952 | 1.792728 | 2.012e-09 | 7.447302 | 6.807e-09
2018-03-08 21:02 | 187001.4 | 360.0005 | 3 | 22 | 4.277013 | 3.259992 | 1.901377 | 2.012e-09 | 7.910456 | 6.807e-09
2018-03-08 21:04 | 187121.4 | 480.0011 | 3 | 22 | 4.306596 | 3.259938 | 2.010047 | 2.012e-09 | 8.376835 | 6.807e-09
2018-03-08 21:06 | 187241.5 | 600.0014 | 3 | 22 | 4.338815 | 3.259961 | 2.118696 | 2.012e-09 | 8.846454 | 6.807e-09
2018-03-08 21:08 | 187361.4 | 720.001 | 3 | 22 | 4.375728 | 3.25998 | 2.227379 | 2.012e-09 | 9.319959 | 6.807e-09
2018-03-08 21:10 | 187481.4 | 840.0006 | 3 | 22 | 4.400316 | 3.048409 | 2.334576 | 2.012e-09 | 9.790835 | 6.807e-09
2018-03-08 21:12 | 187601.4 | 960.0002 | 3 | 22 | 4.400292 | 2.647008 | 2.42927 | 2.012e-09 | 10.20752 | 6.807e-09
2018-03-08 21:14 | 187721.5 | 1080.0015 | 3 | 22 | 4.400291 | 2.310344 | 2.511735 | 2.012e-09 | 10.57038 | 6.807e-09
2018-03-08 21:16 | 187841.4 | 1200.0002 | 3 | 22 | 4.400311 | 2.009467 | 2.583643 | 2.012e-09 | 10.8868 | 6.807e-09
2018-03-08 21:18 | 187961.4 | 1320.0007 | 3 | 22 | 4.400294 | 1.741333 | 2.645994 | 2.012e-09 | 11.16116 | 6.807e-09
2018-03-08 21:20 | 188081.4 | 1440.0003 | 3 | 22 | 4.40027 | 1.52462 | 2.700296 | 2.012e-09 | 11.40011 | 6.807e-09
2018-03-08 21:22 | 188201.4 | 1560.0007 | 3 | 22 | 4.400255 | 1.343458 | 2.747997 | 2.012e-09 | 11.61 | 6.807e-09
2018-03-08 21:24 | 188321.4 | 1680.0002 | 3 | 22 | 4.400228 | 1.188595 | 2.790156 | 2.012e-09 | 11.79551 | 6.807e-09
2018-03-08 21:26 | 188441.5 | 1800.0014 | 3 | 22 | 4.400257 | 1.04852 | 2.827414 | 2.012e-09 | 11.95945 | 6.807e-09
2018-03-08 21:28 | 188561.4 | 1920.001 | 3 | 22 | 4.400228 | 0.9291391 | 2.860288 | 2.012e-09 | 12.10411 | 6.807e-09
2018-03-08 21:30 | 188681.5 | 2040.0016 | 3 | 22 | 4.400218 | 0.8298483 | 2.889555 | 2.012e-09 | 12.23289 | 6.807e-09
2018-03-08 21:32 | 188801.4 | 2160.0001 | 3 | 22 | 4.40019 | 0.7453394 | 2.915772 | 2.012e-09 | 12.34825 | 6.807e-09
2018-03-08 21:34 | 188921.5 | 2280.0029 | 3 | 22 | 4.400177 | 0.6702719 | 2.939361 | 2.012e-09 | 12.45205 | 6.807e-09
2018-03-08 21:34 | 188951.8 | 2310.3507 | 3 | 22 | 4.400186 | 0.6519947 | 2.944938 | 2.012e-09 | 12.47659 | 6.807e-09
2018-03-08 21:36 | 189071.8 | 120.0005 | 4 | 22 | 4.333601 | 0 | 2.944938 | 2.012e-09 | 12.47659 | 6.807e-09
2018-03-08 21:38 | 189191.8 | 240.0009 | 4 | 22 | 4.327857 | 0 | 2.944938 | 2.012e-09 | 12.47659 | 6.807e-09
2018-03-08 21:39 | 189251.8 | 300.0022 | 4 | 22 | 4.326204 | 0 | 2.944938 | 2.012e-09 | 12.47659 | 6.807e-09
2018-03-08 21:41 | 189371.9 | 120.0013 | 5 | 22 | 4.088599 | -2.281986 | 2.944938 | 0.07605581 | 12.47659 | 0.3134058
2018-03-08 21:43 | 189491.9 | 240.0009 | 5 | 22 | 4.054508 | -2.281905 | 2.944938 | 0.1521143 | 12.47659 | 0.6230454
2018-03-08 21:45 | 189611.9 | 360.0005 | 5 | 22 | 4.022881 | -2.281907 | 2.944938 | 0.2281849 | 12.47659 | 0.9302511
2018-03-08 21:47 | 189731.9 | 480.0001 | 5 | 22 | 3.993733 | -2.281941 | 2.944938 | 0.3042497 | 12.47659 | 1.235133
2018-03-08 21:49 | 189851.9 | 600.0006 | 5 | 22 | 3.965782 | -2.281916 | 2.944938 | 0.3803066 | 12.47659 | 1.53781
2018-03-08 21:51 | 189971.9 | 720.001 | 5 | 22 | 3.938219 | -2.281948 | 2.944938 | 0.4563736 | 12.47659 | 1.83843
2018-03-08 21:53 | 190091.9 | 840.0013 | 5 | 22 | 3.909462 | -2.281945 | 2.944938 | 0.5324314 | 12.47659 | 2.136875
2018-03-08 21:55 | 190211.9 | 960.0009 | 5 | 22 | 3.882394 | -2.281968 | 2.944938 | 0.6084952 | 12.47659 | 2.433203
2018-03-08 21:57 | 190331.9 | 1080.0013 | 5 | 22 | 3.856248 | -2.2819 | 2.944938 | 0.684557 | 12.47659 | 2.727509
2018-03-08 21:59 | 190451.9 | 1200.0001 | 5 | 22 | 3.830915 | -2.281947 | 2.944938 | 0.7606229 | 12.47659 | 3.019871
2018-03-08 22:01 | 190571.9 | 1320.0005 | 5 | 22 | 3.805911 | -2.281838 | 2.944938 | 0.8366768 | 12.47659 | 3.310275
2018-03-08 22:03 | 190691.9 | 1440.0002 | 5 | 22 | 3.78203 | -2.281929 | 2.944938 | 0.9127474 | 12.47659 | 3.598864
2018-03-08 22:05 | 190811.9 | 1560.0013 | 5 | 22 | 3.760866 | -2.281945 | 2.944938 | 0.9888066 | 12.47659 | 3.885706
2018-03-08 22:07 | 190931.9 | 1680.0001 | 5 | 22 | 3.741259 | -2.281922 | 2.944938 | 1.064867 | 12.47659 | 4.171002
2018-03-08 22:09 | 191051.9 | 1800.0013 | 5 | 22 | 3.722269 | -2.281904 | 2.944938 | 1.140931 | 12.47659 | 4.454855
2018-03-08 22:11 | 191171.9 | 1920.0001 | 5 | 22 | 3.702261 | -2.281896 | 2.944938 | 1.21699 | 12.47659 | 4.737213
2018-03-08 22:13 | 191291.9 | 2040.0005 | 5 | 22 | 3.683546 | -2.281922 | 2.944938 | 1.293042 | 12.47659 | 5.018049
2018-03-08 22:15 | 191411.9 | 2160.0009 | 5 | 22 | 3.666468 | -2.281929 | 2.944938 | 1.369112 | 12.47659 | 5.297599
2018-03-08 22:17 | 191531.9 | 2280.0014 | 5 | 22 | 3.651145 | -2.281923 | 2.944938 | 1.445168 | 12.47659 | 5.575867
2018-03-08 22:19 | 191651.9 | 2400.0009 | 5 | 22 | 3.63576 | -2.281882 | 2.944938 | 1.521222 | 12.47659 | 5.85297
2018-03-08 22:21 | 191771.9 | 2520.0005 | 5 | 22 | 3.620184 | -2.281948 | 2.944938 | 1.597288 | 12.47659 | 6.128926
2018-03-08 22:23 | 191891.9 | 2640.001 | 5 | 22 | 3.607053 | -2.28188 | 2.944938 | 1.673345 | 12.47659 | 6.403759
2018-03-08 22:25 | 192011.9 | 2760.0014 | 5 | 22 | 3.59538 | -2.281961 | 2.944938 | 1.74941 | 12.47659 | 6.677671
2018-03-08 22:27 | 192131.9 | 2880.0002 | 5 | 22 | 3.584461 | -2.281863 | 2.944938 | 1.825479 | 12.47659 | 6.950757
2018-03-08 22:29 | 192251.9 | 3000.0014 | 5 | 22 | 3.572467 | -2.281907 | 2.944938 | 1.901539 | 12.47659 | 7.222945
2018-03-08 22:31 | 192371.9 | 3120.0001 | 5 | 22 | 3.561323 | -2.281914 | 2.944938 | 1.977602 | 12.47659 | 7.494241
2018-03-08 22:33 | 192491.9 | 3240.0005 | 5 | 22 | 3.551186 | -2.281923 | 2.944938 | 2.053661 | 12.47659 | 7.764721
2018-03-08 22:35 | 192611.9 | 3360.0001 | 5 | 22 | 3.541749 | -2.281887 | 2.944938 | 2.129719 | 12.47659 | 8.034462
2018-03-08 22:37 | 192731.9 | 3480.0005 | 5 | 22 | 3.530715 | -2.281917 | 2.944938 | 2.205776 | 12.47659 | 8.303431
2018-03-08 22:39 | 192851.9 | 3600.0009 | 5 | 22 | 3.517523 | -2.281876 | 2.944938 | 2.281843 | 12.47659 | 8.571496
2018-03-08 22:41 | 192971.9 | 3720.0013 | 5 | 22 | 3.504942 | -2.281963 | 2.944938 | 2.357912 | 12.47659 | 8.838594
2018-03-08 22:43 | 193091.9 | 3840.0001 | 5 | 22 | 3.491459 | -2.281919 | 2.944938 | 2.433968 | 12.47659 | 9.104655
2018-03-08 22:45 | 193211.9 | 3960.0005 | 5 | 22 | 3.475448 | -2.281839 | 2.944938 | 2.510026 | 12.47659 | 9.369633
2018-03-08 22:47 | 193331.9 | 4080.0009 | 5 | 22 | 3.452682 | -2.281898 | 2.944938 | 2.58609 | 12.47659 | 9.633179
2018-03-08 22:49 | 193451.9 | 4200.0005 | 5 | 22 | 3.423509 | -2.28193 | 2.944938 | 2.662156 | 12.47659 | 9.894745
2018-03-08 22:51 | 193571.9 | 4320.0001 | 5 | 22 | 3.383164 | -2.281887 | 2.944938 | 2.738211 | 12.47659 | 10.15369
2018-03-08 22:53 | 193691.9 | 4440.0014 | 5 | 22 | 3.320332 | -2.281846 | 2.944938 | 2.814273 | 12.47659 | 10.40884
2018-03-08 22:55 | 193811.9 | 4560.0009 | 5 | 22 | 3.197521 | -2.28198 | 2.944938 | 2.890326 | 12.47659 | 10.65729
2018-03-08 22:57 | 193897.6 | 4645.7059 | 5 | 22 | 2.999994 | -2.281998 | 2.944938 | 2.944657 | 12.47659 | 10.82641
2018-03-08 22:59 | 194017.6769 | 120.0001 | 6 | 22 | 3.365464 | 0 | 2.944938 | 2.944657 | 12.47659 | 10.82641
2018-03-08 23:01 | 194137.6774 | 240.0006 | 6 | 22 | 3.380654 | 0 | 2.944938 | 2.944657 | 12.47659 | 10.82641
2018-03-08 23:02 | 194197.6786 | 300.0018 | 6 | 22 | 3.384161 | 0 | 2.944938 | 2.944657 | 12.47659 | 10.82641
2018-03-08 23:02 | 194197.7 | 0.0024 | 7 | 23 | 3.384234 | 0 | 0 | 0 | 0 | 0
2018-03-08 23:04 | 194317.8 | 120.0014 | 2 | 23 | 4.065433 | 4.889998 | 0.1624106 | 0 | 0.6413585 | 0
2018-03-08 23:06 | 194437.8 | 240.0002 | 2 | 23 | 4.099186 | 4.889972 | 0.325399 | 0 | 1.306557 | 0
2018-03-08 23:08 | 194557.8 | 360.0006 | 2 | 23 | 4.132592 | 4.890031 | 0.4884022 | 0 | 1.977594 | 0
2018-03-08 23:10 | 194677.8 | 480.0018 | 2 | 23 | 4.158525 | 4.890073 | 0.651401 | 0 | 2.653392 | 0
2018-03-08 23:12 | 194797.8 | 600.0015 | 2 | 23 | 4.180746 | 4.890073 | 0.8143654 | 0 | 3.332867 | 0
2018-03-08 23:14 | 194917.8 | 720.0009 | 2 | 23 | 4.200283 | 4.78118 | 0.9769616 | 0 | 4.014549 | 0
2018-03-08 23:16 | 195037.8 | 840.0006 | 2 | 23 | 4.200251 | 4.382558 | 1.129492 | 0 | 4.655222 | 0
2018-03-08 23:18 | 195157.8 | 960.001 | 2 | 23 | 4.20028 | 4.037053 | 1.269745 | 0 | 5.244323 | 0
2018-03-08 23:20 | 195277.8 | 1080.0014 | 2 | 23 | 4.200279 | 3.728017 | 1.399018 | 0 | 5.787309 | 0
2018-03-08 23:22 | 195397.8 | 1200.0002 | 2 | 23 | 4.200289 | 3.430955 | 1.518372 | 0 | 6.288628 | 0
2018-03-08 23:23 | 195464.1 | 1266.3833 | 2 | 23 | 4.200268 | 3.259992 | 1.580055 | 0 | 6.547711 | 0
2018-03-08 23:25 | 195584.2 | 120.0005 | 3 | 23 | 4.222748 | 3.259933 | 1.688332 | 0 | 7.003621 | 0
2018-03-08 23:27 | 195704.2 | 240.001 | 3 | 23 | 4.248504 | 3.259938 | 1.796995 | 0 | 7.463856 | 0
2018-03-08 23:29 | 195824.2 | 360.0015 | 3 | 23 | 4.27588 | 3.260034 | 1.905656 | 0 | 7.926987 | 0
2018-03-08 23:31 | 195944.2 | 480.0002 | 3 | 23 | 4.305906 | 3.259944 | 2.014317 | 0 | 8.393204 | 0
2018-03-08 23:33 | 196064.2 | 600.0006 | 3 | 23 | 4.34079 | 3.259994 | 2.122978 | 0 | 8.862942 | 0
2018-03-08 23:35 | 196184.2 | 720.0012 | 3 | 23 | 4.377422 | 3.260016 | 2.231638 | 0 | 9.336596 | 0
2018-03-08 23:37 | 196304.2 | 840.0015 | 3 | 23 | 4.400308 | 3.043107 | 2.338745 | 0 | 9.807143 | 0
2018-03-08 23:39 | 196424.2 | 960.0002 | 3 | 23 | 4.40032 | 2.649276 | 2.433423 | 0 | 10.22375 | 0
2018-03-08 23:41 | 196544.2 | 1080.0007 | 3 | 23 | 4.40028 | 2.29374 | 2.515719 | 0 | 10.58588 | 0
2018-03-08 23:43 | 196664.2 | 1200.0003 | 3 | 23 | 4.400258 | 1.983803 | 2.586824 | 0 | 10.89876 | 0
2018-03-08 23:45 | 196784.2 | 1320.0009 | 3 | 23 | 4.40029 | 1.731557 | 2.64863 | 0 | 11.17072 | 0
2018-03-08 23:47 | 196904.2 | 1440.002 | 3 | 23 | 4.400245 | 1.51999 | 2.702683 | 0 | 11.40857 | 0
2018-03-08 23:49 | 197024.2 | 1560.0006 | 3 | 23 | 4.400235 | 1.337455 | 2.750256 | 0 | 11.61791 | 0
2018-03-08 23:51 | 197144.2 | 1680.0011 | 3 | 23 | 4.400284 | 1.173458 | 2.79205 | 0 | 11.80181 | 0
2018-03-08 23:53 | 197264.2 | 1800.0006 | 3 | 23 | 4.400206 | 1.037079 | 2.82882 | 0 | 11.96361 | 0
2018-03-08 23:55 | 197384.2 | 1920.0001 | 3 | 23 | 4.400248 | 0.9232769 | 2.861441 | 0 | 12.10715 | 0
2018-03-08 23:57 | 197504.2 | 2040.0005 | 3 | 23 | 4.400198 | 0.8267612 | 2.890575 | 0 | 12.23535 | 0
2018-03-08 23:59 | 197624.2 | 2160.0001 | 3 | 23 | 4.40023 | 0.7395859 | 2.916664 | 0 | 12.35014 | 0
2018-03-09 00:01 | 197744.2 | 2280.0005 | 3 | 23 | 4.400188 | 0.660223 | 2.939943 | 0 | 12.45258 | 0
2018-03-09 00:01 | 197757.9 | 2293.7043 | 3 | 23 | 4.400204 | 0.6519985 | 2.94244 | 0 | 12.46356 | 0
2018-03-09 00:03 | 197877.9 | 120.0003 | 4 | 23 | 4.333156 | 0 | 2.94244 | 0 | 12.46356 | 0
2018-03-09 00:05 | 197997.9 | 239.9999 | 4 | 23 | 4.32732 | 0 | 2.94244 | 0 | 12.46356 | 0
2018-03-09 00:06 | 198057.9 | 300.0027 | 4 | 23 | 4.325646 | 0 | 2.94244 | 0 | 12.46356 | 0
2018-03-09 00:08 | 198177.9852 | 120.0015 | 5 | 23 | 4.087172 | -2.281902 | 2.94244 | 0.07605167 | 12.46356 | 0.3133423
2018-03-09 00:10 | 198297.9864 | 240.0027 | 5 | 23 | 4.052054 | -2.281925 | 2.94244 | 0.1521194 | 12.46356 | 0.6228456
2018-03-09 00:12 | 198417.9852 | 360.0015 | 5 | 23 | 4.021885 | -2.281878 | 2.94244 | 0.2281883 | 12.46356 | 0.9299201
2018-03-09 00:14 | 198537.984 | 480.0003 | 5 | 23 | 3.993497 | -2.28195 | 2.94244 | 0.3042429 | 12.46356 | 1.23471
2018-03-09 00:16 | 198657.9852 | 600.0015 | 5 | 23 | 3.965157 | -2.281916 | 2.94244 | 0.3802996 | 12.46356 | 1.537368
2018-03-09 00:18 | 198777.984 | 720.0003 | 5 | 23 | 3.935534 | -2.281923 | 2.94244 | 0.4563756 | 12.46356 | 1.837898
2018-03-09 00:20 | 198897.9844 | 840.0007 | 5 | 23 | 3.907777 | -2.281984 | 2.94244 | 0.5324354 | 12.46356 | 2.136166
2018-03-09 00:22 | 199017.9847 | 960.001 | 5 | 23 | 3.881444 | -2.281945 | 2.94244 | 0.6084932 | 12.46356 | 2.432372
2018-03-09 00:24 | 199137.9843 | 1080.0006 | 5 | 23 | 3.856069 | -2.281927 | 2.94244 | 0.6845601 | 12.46356 | 2.726663
2018-03-09 00:26 | 199257.9847 | 1200.001 | 5 | 23 | 3.829363 | -2.281939 | 2.94244 | 0.7606166 | 12.46356 | 3.018936
2018-03-09 00:28 | 199377.9852 | 1320.0015 | 5 | 23 | 3.803321 | -2.281978 | 2.94244 | 0.8366844 | 12.46356 | 3.309209
2018-03-09 00:30 | 199497.984 | 1440.0003 | 5 | 23 | 3.780543 | -2.281917 | 2.94244 | 0.9127448 | 12.46356 | 3.597611
2018-03-09 00:32 | 199617.9844 | 1560.0007 | 5 | 23 | 3.76013 | -2.281966 | 2.94244 | 0.9888113 | 12.46356 | 3.884392
2018-03-09 00:34 | 199737.9847 | 1680.001 | 5 | 23 | 3.740266 | -2.281937 | 2.94244 | 1.064874 | 12.46356 | 4.169643
2018-03-09 00:36 | 199857.9852 | 1800.0015 | 5 | 23 | 3.719335 | -2.282016 | 2.94244 | 1.14094 | 12.46356 | 4.453353
2018-03-09 00:38 | 199977.9847 | 1920.001 | 5 | 23 | 3.700179 | -2.281939 | 2.94244 | 1.216992 | 12.46356 | 4.735478
2018-03-09 00:40 | 200097.9852 | 2040.0015 | 5 | 23 | 3.682312 | -2.281952 | 2.94244 | 1.293061 | 12.46356 | 5.016261
2018-03-09 00:42 | 200217.9847 | 2160.001 | 5 | 23 | 3.665944 | -2.281939 | 2.94244 | 1.369121 | 12.46356 | 5.295714
2018-03-09 00:44 | 200337.9844 | 2280.0007 | 5 | 23 | 3.649268 | -2.281934 | 2.94244 | 1.445192 | 12.46356 | 5.573959
2018-03-09 00:46 | 200457.9839 | 2400.0002 | 5 | 23 | 3.632828 | -2.281975 | 2.94244 | 1.521245 | 12.46356 | 5.850853
2018-03-09 00:48 | 200577.9852 | 2520.0015 | 5 | 23 | 3.618572 | -2.281939 | 2.94244 | 1.597307 | 12.46356 | 6.126625
2018-03-09 00:50 | 200697.9847 | 2640.001 | 5 | 23 | 3.606091 | -2.281953 | 2.94244 | 1.673372 | 12.46356 | 6.401385
2018-03-09 00:52 | 200817.9852 | 2760.0015 | 5 | 23 | 3.594223 | -2.281932 | 2.94244 | 1.749439 | 12.46356 | 6.675241
2018-03-09 00:54 | 200937.9847 | 2880.001 | 5 | 23 | 3.581439 | -2.281943 | 2.94244 | 1.825502 | 12.46356 | 6.948147
2018-03-09 00:56 | 201057.9843 | 3000.0006 | 5 | 23 | 3.570175 | -2.281947 | 2.94244 | 1.901564 | 12.46356 | 7.220119
2018-03-09 00:58 | 201177.9847 | 3120.001 | 5 | 23 | 3.559814 | -2.281984 | 2.94244 | 1.977623 | 12.46356 | 7.491265
2018-03-09 01:00 | 201297.9852 | 3240.0015 | 5 | 23 | 3.550475 | -2.28195 | 2.94244 | 2.053682 | 12.46356 | 7.76167
2018-03-09 01:02 | 201417.9844 | 3360.0007 | 5 | 23 | 3.539359 | -2.281927 | 2.94244 | 2.12975 | 12.46356 | 8.031344
2018-03-09 01:04 | 201537.9851 | 3480.0014 | 5 | 23 | 3.526961 | -2.281922 | 2.94244 | 2.205815 | 12.46356 | 8.300081
2018-03-09 01:06 | 201657.9839 | 3600.0002 | 5 | 23 | 3.515406 | -2.28196 | 2.94244 | 2.28187 | 12.46356 | 8.567887
2018-03-09 01:08 | 201777.9844 | 3720.0007 | 5 | 23 | 3.503625 | -2.281882 | 2.94244 | 2.357927 | 12.46356 | 8.834807
2018-03-09 01:10 | 201897.9848 | 3840.0011 | 5 | 23 | 3.489911 | -2.281893 | 2.94244 | 2.433998 | 12.46356 | 9.100835
2018-03-09 01:12 | 202017.9851 | 3960.0014 | 5 | 23 | 3.471064 | -2.281837 | 2.94244 | 2.51005 | 12.46356 | 9.365571
2018-03-09 01:14 | 202137.9847 | 4080.001 | 5 | 23 | 3.449252 | -2.281898 | 2.94244 | 2.586117 | 12.46356 | 9.628792
2018-03-09 01:16 | 202257.9851 | 4200.0014 | 5 | 23 | 3.421073 | -2.2819 | 2.94244 | 2.662181 | 12.46356 | 9.890142
2018-03-09 01:18 | 202377.9848 | 4320.0011 | 5 | 23 | 3.381812 | -2.281857 | 2.94244 | 2.738238 | 12.46356 | 10.14895
2018-03-09 01:20 | 202497.9852 | 4440.0015 | 5 | 23 | 3.314702 | -2.281886 | 2.94244 | 2.814296 | 12.46356 | 10.40386
2018-03-09 01:22 | 202617.9839 | 4560.0002 | 5 | 23 | 3.185432 | -2.281916 | 2.94244 | 2.890347 | 12.46356 | 10.65161
2018-03-09 01:24 | 202698.8974 | 4640.9137 | 5 | 23 | 2.999993 | -2.281894 | 2.94244 | 2.941641 | 12.46356 | 10.81089
2018-03-09 01:26 | 202818.9 | 120.0006 | 6 | 23 | 3.368816 | 0 | 2.94244 | 2.941641 | 12.46356 | 10.81089
2018-03-09 01:28 | 202939 | 240.0018 | 6 | 23 | 3.384173 | 0 | 2.94244 | 2.941641 | 12.46356 | 10.81089
2018-03-09 01:29 | 202999 | 300.0022 | 6 | 23 | 3.387858 | 0 | 2.94244 | 2.941641 | 12.46356 | 10.81089
2018-03-09 01:29 | 202999 | 0.0024 | 7 | 24 | 3.387887 | 0 | 0 | 0 | 0 | 0
2018-03-09 01:31 | 203119 | 120.0013 | 2 | 24 | 4.069663 | 4.890016 | 0.1624123 | 0 | 0.642015 | 0
2018-03-09 01:33 | 203239 | 240.001 | 2 | 24 | 4.100858 | 4.890023 | 0.3254119 | 0 | 1.307773 | 0
2018-03-09 01:35 | 203359 | 360.0006 | 2 | 24 | 4.133543 | 4.890025 | 0.4884048 | 0 | 1.978966 | 0
2018-03-09 01:37 | 203479 | 480.0009 | 2 | 24 | 4.158448 | 4.89004 | 0.651405 | 0 | 2.654811 | 0
2018-03-09 01:39 | 203599 | 600.0006 | 2 | 24 | 4.183519 | 4.8901 | 0.8144058 | 0 | 3.33463 | 0
2018-03-09 01:41 | 203719 | 720.001 | 2 | 24 | 4.200279 | 4.726197 | 0.9763085 | 0 | 4.013828 | 0
2018-03-09 01:43 | 203839 | 840.0006 | 2 | 24 | 4.20029 | 4.35859 | 1.127643 | 0 | 4.649478 | 0
2018-03-09 01:45 | 203959 | 960.0002 | 2 | 24 | 4.200285 | 4.030089 | 1.267304 | 0 | 5.236093 | 0
2018-03-09 01:47 | 204079 | 1080.0006 | 2 | 24 | 4.200318 | 3.717622 | 1.396401 | 0 | 5.778337 | 0
2018-03-09 01:49 | 204199 | 1200.0002 | 2 | 24 | 4.200249 | 3.392079 | 1.514856 | 0 | 6.27588 | 0
2018-03-09 01:49 | 204253.3 | 1254.2636 | 2 | 24 | 4.20029 | 3.259995 | 1.564976 | 0 | 6.4864 | 0
2018-03-09 01:51 | 204373.3 | 120.0013 | 3 | 24 | 4.22122 | 3.259986 | 1.673275 | 0 | 6.94231 | 0
2018-03-09 01:53 | 204493.3 | 240.0002 | 3 | 24 | 4.245688 | 3.260045 | 1.781955 | 0 | 7.402391 | 0
2018-03-09 01:55 | 204613.3 | 360.0005 | 3 | 24 | 4.272769 | 3.260051 | 1.890612 | 0 | 7.865152 | 0
2018-03-09 01:57 | 204733.3 | 480.001 | 3 | 24 | 4.304281 | 3.260032 | 1.999279 | 0 | 8.331137 | 0
2018-03-09 01:59 | 204853.3 | 600.0007 | 3 | 24 | 4.337379 | 3.260015 | 2.107944 | 0 | 8.800652 | 0
2018-03-09 02:01 | 204973.3 | 720.0016 | 3 | 24 | 4.372556 | 3.260003 | 2.216599 | 0 | 9.27382 | 0
2018-03-09 02:03 | 205093.3 | 840.0014 | 3 | 24 | 4.400323 | 3.118539 | 2.324668 | 0 | 9.7482 | 0
2018-03-09 02:05 | 205213.3 | 960.001 | 3 | 24 | 4.400314 | 2.690646 | 2.421265 | 0 | 10.17326 | 0
2018-03-09 02:07 | 205333.3 | 1080.0022 | 3 | 24 | 4.400285 | 2.324702 | 2.504633 | 0 | 10.5401 | 0
2018-03-09 02:09 | 205453.3 | 1200.0002 | 3 | 24 | 4.400273 | 2.023242 | 2.576952 | 0 | 10.85833 | 0
2018-03-09 02:11 | 205573.3 | 1320.0007 | 3 | 24 | 4.400287 | 1.770904 | 2.640037 | 0 | 11.13591 | 0
2018-03-09 02:13 | 205693.3 | 1440.0003 | 3 | 24 | 4.400282 | 1.553009 | 2.695359 | 0 | 11.37935 | 0
2018-03-09 02:15 | 205813.3 | 1560.0007 | 3 | 24 | 4.400242 | 1.354591 | 2.743741 | 0 | 11.59224 | 0
2018-03-09 02:17 | 205933.3 | 1680.0002 | 3 | 24 | 4.400208 | 1.192495 | 2.786114 | 0 | 11.77869 | 0
2018-03-09 02:19 | 206053.3 | 1800.0013 | 3 | 24 | 4.400295 | 1.05827 | 2.823561 | 0 | 11.94347 | 0
2018-03-09 02:21 | 206173.3 | 1920.0001 | 3 | 24 | 4.400222 | 0.9435596 | 2.856862 | 0 | 12.09 | 0
2018-03-09 02:23 | 206293.3 | 2040.0006 | 3 | 24 | 4.400218 | 0.8400812 | 2.886572 | 0 | 12.22073 | 0
2018-03-09 02:25 | 206413.3 | 2160.0009 | 3 | 24 | 4.400233 | 0.747345 | 2.912973 | 0 | 12.3369 | 0
2018-03-09 02:27 | 206533.3 | 2280.0006 | 3 | 24 | 4.400216 | 0.6712151 | 2.936588 | 0 | 12.44081 | 0
2018-03-09 02:28 | 206566.5 | 2313.1628 | 3 | 24 | 4.400203 | 0.6519928 | 2.942688 | 0 | 12.46765 | 0
2018-03-09 02:30 | 206686.5 | 120.0003 | 4 | 24 | 4.333477 | 0 | 2.942688 | 0 | 12.46765 | 0
2018-03-09 02:32 | 206806.5 | 239.9999 | 4 | 24 | 4.3277 | 0 | 2.942688 | 0 | 12.46765 | 0
2018-03-09 02:33 | 206866.5 | 300.0043 | 4 | 24 | 4.326022 | 0 | 2.942688 | 0 | 12.46765 | 0
2018-03-09 02:35 | 206986.6 | 120.0007 | 5 | 24 | 4.087756 | -2.28203 | 2.942688 | 0.07604895 | 12.46765 | 0.313355
2018-03-09 02:37 | 207106.6 | 240.0018 | 5 | 24 | 4.053993 | -2.28196 | 2.942688 | 0.1521193 | 12.46765 | 0.6229786
2018-03-09 02:39 | 207226.6 | 360.001 | 5 | 24 | 4.024773 | -2.28193 | 2.942688 | 0.2281888 | 12.46765 | 0.9302357
2018-03-09 02:41 | 207346.6 | 480.0002 | 5 | 24 | 3.995811 | -2.281898 | 2.942688 | 0.304253 | 12.46765 | 1.235279
2018-03-09 02:43 | 207466.6 | 600.0014 | 5 | 24 | 3.965539 | -2.282014 | 2.942688 | 0.3803074 | 12.46765 | 1.538021
2018-03-09 02:45 | 207586.6 | 720.0002 | 5 | 24 | 3.937156 | -2.281959 | 2.942688 | 0.4563754 | 12.46765 | 1.838584
2018-03-09 02:47 | 207706.6 | 840.0014 | 5 | 24 | 3.910131 | -2.28193 | 2.942688 | 0.5324327 | 12.46765 | 2.136994
2018-03-09 02:49 | 207826.6 | 960.0009 | 5 | 24 | 3.884518 | -2.281871 | 2.942688 | 0.6084989 | 12.46765 | 2.433452
2018-03-09 02:51 | 207946.6 | 1080.001 | 5 | 24 | 3.857625 | -2.281943 | 2.942688 | 0.6845541 | 12.46765 | 2.727885
2018-03-09 02:53 | 208066.6 | 1200.0002 | 5 | 24 | 3.830371 | -2.281943 | 2.942688 | 0.7606283 | 12.46765 | 3.020299
2018-03-09 02:55 | 208186.6 | 1320.0006 | 5 | 24 | 3.805438 | -2.281911 | 2.942688 | 0.8366916 | 12.46765 | 3.310687
2018-03-09 02:57 | 208306.6 | 1440.0001 | 5 | 24 | 3.783496 | -2.281923 | 2.942688 | 0.9127482 | 12.46765 | 3.599262
2018-03-09 02:59 | 208426.6 | 1560.0014 | 5 | 24 | 3.76251 | -2.28193 | 2.942688 | 0.9888151 | 12.46765 | 3.886265
2018-03-09 03:01 | 208546.6 | 1680.0009 | 5 | 24 | 3.740832 | -2.281953 | 2.942688 | 1.064878 | 12.46765 | 4.171624
2018-03-09 03:03 | 208666.6 | 1800.0006 | 5 | 24 | 3.720955 | -2.281932 | 2.942688 | 1.140939 | 12.46765 | 4.455389
2018-03-09 03:05 | 208786.6 | 1920.0001 | 5 | 24 | 3.702355 | -2.281993 | 2.942688 | 1.216992 | 12.46765 | 4.737663
2018-03-09 03:07 | 208906.6 | 2040.0006 | 5 | 24 | 3.685115 | -2.281914 | 2.942688 | 1.293053 | 12.46765 | 5.018616
2018-03-09 03:09 | 209026.6 | 2160.0001 | 5 | 24 | 3.667142 | -2.281971 | 2.942688 | 1.369122 | 12.46765 | 5.298267
2018-03-09 03:11 | 209146.6 | 2280.0014 | 5 | 24 | 3.649821 | -2.281947 | 2.942688 | 1.445186 | 12.46765 | 5.576528
2018-03-09 03:13 | 209266.6 | 2400.0001 | 5 | 24 | 3.634495 | -2.28195 | 2.942688 | 1.521243 | 12.46765 | 5.853527
2018-03-09 03:15 | 209386.6 | 2520.0001 | 5 | 24 | 3.620999 | -2.281909 | 2.942688 | 1.597307 | 12.46765 | 6.129454
2018-03-09 03:17 | 209506.6 | 2640.0009 | 5 | 24 | 3.607913 | -2.281929 | 2.942688 | 1.673373 | 12.46765 | 6.404391
2018-03-09 03:19 | 209626.6 | 2760.0006 | 5 | 24 | 3.594253 | -2.281863 | 2.942688 | 1.749435 | 12.46765 | 6.678292
2018-03-09 03:21 | 209746.6 | 2880.0001 | 5 | 24 | 3.582396 | -2.281948 | 2.942688 | 1.825485 | 12.46765 | 6.951176
2018-03-09 03:23 | 209866.6 | 3000.0014 | 5 | 24 | 3.571719 | -2.28192 | 2.942688 | 1.901555 | 12.46765 | 7.223276
2018-03-09 03:25 | 209986.6 | 3120.0001 | 5 | 24 | 3.561996 | -2.28188 | 2.942688 | 1.977619 | 12.46765 | 7.494593
2018-03-09 03:27 | 210106.6 | 3240.0014 | 5 | 24 | 3.550546 | -2.281939 | 2.942688 | 2.053684 | 12.46765 | 7.765118
2018-03-09 03:29 | 210226.6 | 3360.0001 | 5 | 24 | 3.539114 | -2.281889 | 2.942688 | 2.129743 | 12.46765 | 8.034721
2018-03-09 03:31 | 210346.6 | 3480.0007 | 5 | 24 | 3.528064 | -2.281968 | 2.942688 | 2.205806 | 12.46765 | 8.303498
2018-03-09 03:33 | 210466.6 | 3600.0009 | 5 | 24 | 3.517336 | -2.281907 | 2.942688 | 2.281863 | 12.46765 | 8.571417
2018-03-09 03:35 | 210586.6 | 3720.0006 | 5 | 24 | 3.50495 | -2.281911 | 2.942688 | 2.357925 | 12.46765 | 8.838499
2018-03-09 03:37 | 210706.6 | 3840.0009 | 5 | 24 | 3.488447 | -2.281927 | 2.942688 | 2.433989 | 12.46765 | 9.104489
2018-03-09 03:39 | 210826.6 | 3960.0014 | 5 | 24 | 3.471101 | -2.281943 | 2.942688 | 2.510055 | 12.46765 | 9.369197
2018-03-09 03:41 | 210946.6 | 4080.0001 | 5 | 24 | 3.450305 | -2.281879 | 2.942688 | 2.586112 | 12.46765 | 9.632435
2018-03-09 03:43 | 211066.6 | 4200.0014 | 5 | 24 | 3.423477 | -2.28196 | 2.942688 | 2.662176 | 12.46765 | 9.893929
2018-03-09 03:45 | 211186.6 | 4320.0001 | 5 | 24 | 3.381092 | -2.28192 | 2.942688 | 2.738238 | 12.46765 | 10.15285
2018-03-09 03:47 | 211306.6 | 4440.0022 | 5 | 24 | 3.312755 | -2.282043 | 2.942688 | 2.814291 | 12.46765 | 10.40759
2018-03-09 03:49 | 211426.6 | 4560.0001 | 5 | 24 | 3.188019 | -2.282011 | 2.942688 | 2.890349 | 12.46765 | 10.6554
2018-03-09 03:50 | 211509.8 | 4643.1442 | 5 | 24 | 2.999995 | -2.281973 | 2.942688 | 2.943063 | 12.46765 | 10.81918
2018-03-09 03:52 | 211629.8 | 120.0011 | 6 | 24 | 3.368048 | 0 | 2.942688 | 2.943063 | 12.46765 | 10.81918
2018-03-09 03:54 | 211749.8 | 239.9999 | 6 | 24 | 3.383581 | 0 | 2.942688 | 2.943063 | 12.46765 | 10.81918
2018-03-09 03:55 | 211809.8 | 300.0027 | 6 | 24 | 3.387234 | 0 | 2.942688 | 2.943063 | 12.46765 | 10.81918
2018-03-09 03:55 | 211809.8 | 0.0024 | 7 | 25 | 3.387219 | 0 | 0 | 0 | 0 | 0
2018-03-09 03:57 | 211929.9 | 120.0005 | 2 | 25 | 4.070567 | 4.890075 | 0.1624039 | 1.351e-09 | 0.6422505 | 4.576e-09
2018-03-09 03:59 | 212049.9 | 240.0002 | 2 | 25 | 4.100906 | 4.890071 | 0.3254056 | 1.351e-09 | 1.308113 | 4.576e-09
2018-03-09 04:01 | 212169.9 | 360.0014 | 2 | 25 | 4.133215 | 4.889983 | 0.4883932 | 1.351e-09 | 1.979206 | 4.576e-09
2018-03-09 04:03 | 212289.9 | 480.0002 | 2 | 25 | 4.161547 | 4.89005 | 0.6513917 | 1.351e-09 | 2.655246 | 4.576e-09
2018-03-09 04:05 | 212409.9 | 600.0014 | 2 | 25 | 4.186107 | 4.890016 | 0.8143809 | 1.351e-09 | 3.33557 | 4.576e-09
2018-03-09 04:07 | 212529.9 | 720.0001 | 2 | 25 | 4.200266 | 4.715981 | 0.9760725 | 1.351e-09 | 4.014054 | 4.576e-09
2018-03-09 04:09 | 212649.9 | 840.0014 | 2 | 25 | 4.200281 | 4.369086 | 1.127422 | 1.351e-09 | 4.649765 | 4.576e-09
2018-03-09 04:11 | 212769.9 | 960.0001 | 2 | 25 | 4.200303 | 4.019319 | 1.267226 | 1.351e-09 | 5.236981 | 4.576e-09
2018-03-09 04:13 | 212889.9 | 1080.0014 | 2 | 25 | 4.200267 | 3.676826 | 1.395356 | 1.351e-09 | 5.775164 | 4.576e-09
2018-03-09 04:15 | 213009.9 | 1200.001 | 2 | 25 | 4.200246 | 3.381083 | 1.512916 | 1.351e-09 | 6.26895 | 4.576e-09
2018-03-09 04:16 | 213061.8 | 1251.8986 | 2 | 25 | 4.200283 | 3.259992 | 1.560772 | 1.351e-09 | 6.469959 | 4.576e-09
2018-03-09 04:18 | 213181.8 | 120.0004 | 3 | 25 | 4.220246 | 3.26007 | 1.669067 | 1.351e-09 | 6.92581 | 4.576e-09
2018-03-09 04:20 | 213301.8 | 240.0008 | 3 | 25 | 4.245295 | 3.259997 | 1.777726 | 1.351e-09 | 7.385703 | 4.576e-09
2018-03-09 04:22 | 213421.8 | 360.003 | 3 | 25 | 4.274599 | 3.260026 | 1.8864 | 1.351e-09 | 7.848619 | 4.576e-09
2018-03-09 04:24 | 213541.8 | 480.0001 | 3 | 25 | 4.305066 | 3.260043 | 1.99505 | 1.351e-09 | 8.314698 | 4.576e-09
2018-03-09 04:26 | 213661.8 | 600.0013 | 3 | 25 | 4.337336 | 3.259921 | 2.103722 | 1.351e-09 | 8.784274 | 4.576e-09
2018-03-09 04:28 | 213781.8 | 720.0017 | 3 | 25 | 4.37148 | 3.260039 | 2.212389 | 1.351e-09 | 9.257417 | 4.576e-09
2018-03-09 04:30 | 213901.8 | 840.0004 | 3 | 25 | 4.400315 | 3.107322 | 2.320385 | 1.351e-09 | 9.731427 | 4.576e-09
2018-03-09 04:32 | 214021.8 | 960.0017 | 3 | 25 | 4.400297 | 2.678519 | 2.416421 | 1.351e-09 | 10.15402 | 4.576e-09
2018-03-09 04:34 | 214141.8 | 1080.0008 | 3 | 25 | 4.400283 | 2.331086 | 2.499754 | 1.351e-09 | 10.5207 | 4.576e-09
2018-03-09 04:36 | 214261.8 | 1200.0001 | 3 | 25 | 4.400299 | 2.03791 | 2.572405 | 1.351e-09 | 10.84039 | 4.576e-09
2018-03-09 04:38 | 214381.8 | 1320.0014 | 3 | 25 | 4.400282 | 1.779454 | 2.635938 | 1.351e-09 | 11.11995 | 4.576e-09
2018-03-09 04:40 | 214501.8 | 1440.001 | 3 | 25 | 4.40022 | 1.546727 | 2.691275 | 1.351e-09 | 11.36345 | 4.576e-09
2018-03-09 04:42 | 214621.8 | 1560.0014 | 3 | 25 | 4.400251 | 1.359396 | 2.739622 | 1.351e-09 | 11.57619 | 4.576e-09
2018-03-09 04:44 | 214741.8 | 1680.0009 | 3 | 25 | 4.400272 | 1.201245 | 2.782201 | 1.351e-09 | 11.76355 | 4.576e-09
2018-03-09 04:46 | 214861.8 | 1800.0014 | 3 | 25 | 4.400267 | 1.068251 | 2.819961 | 1.351e-09 | 11.9297 | 4.576e-09
2018-03-09 04:48 | 214981.8 | 1920.0016 | 3 | 25 | 4.400219 | 0.9462137 | 2.853503 | 1.351e-09 | 12.07729 | 4.576e-09
2018-03-09 04:50 | 215101.8 | 2040.0005 | 3 | 25 | 4.400236 | 0.8406553 | 2.883209 | 1.351e-09 | 12.208 | 4.576e-09
2018-03-09 04:52 | 215221.8 | 2160.0013 | 3 | 25 | 4.40018 | 0.7526331 | 2.909725 | 1.351e-09 | 12.32468 | 4.576e-09
2018-03-09 04:54 | 215341.8 | 2280.0005 | 3 | 25 | 4.400207 | 0.6792784 | 2.933562 | 1.351e-09 | 12.42957 | 4.576e-09
2018-03-09 04:55 | 215390.8 | 2328.9659 | 3 | 25 | 4.400215 | 0.6519947 | 2.942616 | 1.351e-09 | 12.46941 | 4.576e-09
2018-03-09 04:57 | 215510.8 | 120.0005 | 4 | 25 | 4.333549 | 0 | 2.942616 | 1.351e-09 | 12.46941 | 4.576e-09
2018-03-09 04:59 | 215630.8 | 240.0001 | 4 | 25 | 4.327777 | 0 | 2.942616 | 1.351e-09 | 12.46941 | 4.576e-09
2018-03-09 05:00 | 215690.8 | 300.003 | 4 | 25 | 4.32613 | 0 | 2.942616 | 1.351e-09 | 12.46941 | 4.576e-09
2018-03-09 05:02 | 215810.9 | 120.0005 | 5 | 25 | 4.087231 | -2.282084 | 2.942616 | 0.0760607 | 12.46941 | 0.3133503
2018-03-09 05:04 | 215930.9 | 240.001 | 5 | 25 | 4.054327 | -2.282 | 2.942616 | 0.1521147 | 12.46941 | 0.6229052
2018-03-09 05:06 | 216050.9 | 360.0005 | 5 | 25 | 4.023839 | -2.28198 | 2.942616 | 0.2281854 | 12.46941 | 0.9301676
2018-03-09 05:08 | 216170.9 | 480.0009 | 5 | 25 | 3.993324 | -2.281993 | 2.942616 | 0.3042514 | 12.46941 | 1.235067
2018-03-09 05:10 | 216290.9 | 600.0013 | 5 | 25 | 3.964776 | -2.281973 | 2.942616 | 0.3803152 | 12.46941 | 1.537725
2018-03-09 05:12 | 216410.9 | 720.0001 | 5 | 25 | 3.937365 | -2.281923 | 2.942616 | 0.4563798 | 12.46941 | 1.838248
2018-03-09 05:14 | 216530.9 | 840.0013 | 5 | 25 | 3.910556 | -2.281986 | 2.942616 | 0.5324476 | 12.46941 | 2.136737
2018-03-09 05:16 | 216650.9 | 960.001 | 5 | 25 | 3.882648 | -2.282001 | 2.942616 | 0.6085098 | 12.46941 | 2.433127
2018-03-09 05:18 | 216770.9 | 1080.0013 | 5 | 25 | 3.856016 | -2.281929 | 2.942616 | 0.6845678 | 12.46941 | 2.727412
2018-03-09 05:20 | 216890.9 | 1200.0001 | 5 | 25 | 3.829887 | -2.281982 | 2.942616 | 0.7606342 | 12.46941 | 3.019726
2018-03-09 05:22 | 217010.9 | 1320.0005 | 5 | 25 | 3.805966 | -2.282 | 2.942616 | 0.8367081 | 12.46941 | 3.310162
2018-03-09 05:24 | 217130.9 | 1440.001 | 5 | 25 | 3.78302 | -2.281952 | 2.942616 | 0.9127735 | 12.46941 | 3.598791
2018-03-09 05:26 | 217250.9 | 1560.0013 | 5 | 25 | 3.760465 | -2.28197 | 2.942616 | 0.9888362 | 12.46941 | 3.885662
2018-03-09 05:28 | 217370.9 | 1680.001 | 5 | 25 | 3.74016 | -2.281989 | 2.942616 | 1.06489 | 12.46941 | 4.170879
2018-03-09 05:30 | 217490.9 | 1800.0013 | 5 | 25 | 3.721288 | -2.282014 | 2.942616 | 1.140959 | 12.46941 | 4.454656
2018-03-09 05:32 | 217610.9 | 1920.0002 | 5 | 25 | 3.702986 | -2.281934 | 2.942616 | 1.217028 | 12.46941 | 4.737041
2018-03-09 05:34 | 217730.9 | 2040.0014 | 5 | 25 | 3.683625 | -2.281998 | 2.942616 | 1.29309 | 12.46941 | 5.017965
2018-03-09 05:36 | 217850.9 | 2160.0001 | 5 | 25 | 3.665973 | -2.281993 | 2.942616 | 1.369153 | 12.46941 | 5.297464
2018-03-09 05:38 | 217970.9 | 2280.0013 | 5 | 25 | 3.649872 | -2.281929 | 2.942616 | 1.445219 | 12.46941 | 5.575699
2018-03-09 05:40 | 218090.9 | 2400.0002 | 5 | 25 | 3.635582 | -2.281937 | 2.942616 | 1.521283 | 12.46941 | 5.852778
2018-03-09 05:42 | 218210.9 | 2520.0013 | 5 | 25 | 3.621072 | -2.281953 | 2.942616 | 1.597347 | 12.46941 | 6.128771
2018-03-09 05:44 | 218330.9 | 2640.001 | 5 | 25 | 3.606622 | -2.281894 | 2.942616 | 1.673401 | 12.46941 | 6.403601
2018-03-09 05:46 | 218450.9 | 2760.0005 | 5 | 25 | 3.594287 | -2.281959 | 2.942616 | 1.749469 | 12.46941 | 6.677471
2018-03-09 05:48 | 218570.9 | 2880.0001 | 5 | 25 | 3.583502 | -2.281948 | 2.942616 | 1.825532 | 12.46941 | 6.950441
2018-03-09 05:50 | 218690.9 | 3000.0005 | 5 | 25 | 3.573211 | -2.281945 | 2.942616 | 1.901591 | 12.46941 | 7.22261
2018-03-09 05:52 | 218810.9 | 3120.001 | 5 | 25 | 3.56153 | -2.281963 | 2.942616 | 1.977659 | 12.46941 | 7.493983
2018-03-09 05:54 | 218930.9 | 3240.0014 | 5 | 25 | 3.550762 | -2.281916 | 2.942616 | 2.053715 | 12.46941 | 7.76444
2018-03-09 05:56 | 219050.9 | 3360.0002 | 5 | 25 | 3.540443 | -2.281884 | 2.942616 | 2.129776 | 12.46941 | 8.034119
2018-03-09 05:58 | 219170.9 | 3480.0013 | 5 | 25 | 3.530632 | -2.281953 | 2.942616 | 2.205831 | 12.46941 | 8.30302
2018-03-09 06:00 | 219290.9 | 3600.001 | 5 | 25 | 3.518733 | -2.281978 | 2.942616 | 2.281895 | 12.46941 | 8.571143
2018-03-09 06:02 | 219410.9 | 3720.0014 | 5 | 25 | 3.504571 | -2.281925 | 2.942616 | 2.357964 | 12.46941 | 8.838263
2018-03-09 06:04 | 219530.9 | 3840.001 | 5 | 25 | 3.490332 | -2.281978 | 2.942616 | 2.434022 | 12.46941 | 9.104281
2018-03-09 06:06 | 219650.9 | 3960.0005 | 5 | 25 | 3.474212 | -2.281925 | 2.942616 | 2.510092 | 12.46941 | 9.369182
2018-03-09 06:08 | 219770.9 | 4080.001 | 5 | 25 | 3.454099 | -2.281907 | 2.942616 | 2.586157 | 12.46941 | 9.63273
2018-03-09 06:10 | 219890.9 | 4200.0013 | 5 | 25 | 3.423722 | -2.281919 | 2.942616 | 2.662215 | 12.46941 | 9.894371
2018-03-09 06:12 | 220010.9 | 4320.001 | 5 | 25 | 3.381619 | -2.281932 | 2.942616 | 2.738277 | 12.46941 | 10.15327
2018-03-09 06:14 | 220130.9 | 4440.0014 | 5 | 25 | 3.316308 | -2.281922 | 2.942616 | 2.814337 | 12.46941 | 10.40821
2018-03-09 06:16 | 220250.9 | 4560.001 | 5 | 25 | 3.194275 | -2.281971 | 2.942616 | 2.890397 | 12.46941 | 10.65639
2018-03-09 06:17 | 220335.5 | 4644.6507 | 5 | 25 | 2.999993 | -2.281945 | 2.942616 | 2.944043 | 12.46941 | 10.8233
2018-03-09 06:19 | 220455.6 | 120.0006 | 6 | 25 | 3.363052 | 0 | 2.942616 | 2.944043 | 12.46941 | 10.8233
2018-03-09 06:21 | 220575.6 | 240.0002 | 6 | 25 | 3.378111 | 0 | 2.942616 | 2.944043 | 12.46941 | 10.8233
2018-03-09 06:22 | 220635.6 | 300.0023 | 6 | 25 | 3.381643 | 0 | 2.942616 | 2.944043 | 12.46941 | 10.8233
2018-03-09 06:22 | 220635.6 | 0.0025 | 7 | 26 | 3.381827 | 0 | 0 | 0 | 0 | 0
2018-03-09 06:24 | 220755.7 | 120.0006 | 2 | 26 | 4.067174 | 4.890029 | 0.1623975 | 0 | 0.641534 | 0
2018-03-09 06:26 | 220875.7 | 240.0011 | 2 | 26 | 4.098075 | 4.890071 | 0.3253857 | 0 | 1.30679 | 0
2018-03-09 06:28 | 220995.7 | 360.0006 | 2 | 26 | 4.133795 | 4.890061 | 0.4883761 | 0 | 1.977742 | 0
2018-03-09 06:30 | 221115.7 | 480.0011 | 2 | 26 | 4.160815 | 4.890086 | 0.6513827 | 0 | 2.653868 | 0
2018-03-09 06:32 | 221235.7 | 600.0006 | 2 | 26 | 4.183853 | 4.890111 | 0.8143808 | 0 | 3.333962 | 0
2018-03-09 06:34 | 221355.7 | 720.0001 | 2 | 26 | 4.200273 | 4.765264 | 0.9767389 | 0 | 4.014947 | 0
2018-03-09 06:36 | 221475.7 | 840.0014 | 2 | 26 | 4.20029 | 4.38045 | 1.129243 | 0 | 4.655509 | 0
2018-03-09 06:38 | 221595.7 | 960.0009 | 2 | 26 | 4.200296 | 4.009368 | 1.268849 | 0 | 5.241896 | 0
2018-03-09 06:40 | 221715.7 | 1080.0005 | 2 | 26 | 4.200277 | 3.690469 | 1.397069 | 0 | 5.780456 | 0
2018-03-09 06:42 | 221835.7 | 1200.0002 | 2 | 26 | 4.2003 | 3.404519 | 1.515177 | 0 | 6.276544 | 0
2018-03-09 06:44 | 221897.7 | 1262.0271 | 2 | 26 | 4.200287 | 3.259992 | 1.572607 | 0 | 6.517763 | 0
2018-03-09 06:46 | 222017.7 | 120.0005 | 3 | 26 | 4.222019 | 3.260104 | 1.680879 | 0 | 6.973584 | 0
2018-03-09 06:48 | 222137.7 | 240.0002 | 3 | 26 | 4.24886 | 3.259986 | 1.789542 | 0 | 7.433807 | 0
2018-03-09 06:50 | 222257.7 | 360.0012 | 3 | 26 | 4.276912 | 3.26007 | 1.898181 | 0 | 7.896911 | 0
2018-03-09 06:52 | 222377.7 | 480.0009 | 3 | 26 | 4.306334 | 3.260093 | 2.006875 | 0 | 8.363374 | 0
2018-03-09 06:54 | 222497.7 | 600.0012 | 3 | 26 | 4.338562 | 3.260036 | 2.115535 | 0 | 8.833014 | 0
2018-03-09 06:56 | 222617.7 | 720.0001 | 3 | 26 | 4.375996 | 3.260074 | 2.224205 | 0 | 9.306471 | 0
2018-03-09 06:58 | 222737.7 | 840.0005 | 3 | 26 | 4.400326 | 3.052318 | 2.331473 | 0 | 9.777654 | 0
2018-03-09 07:00 | 222857.7 | 960.0009 | 3 | 26 | 4.400286 | 2.648751 | 2.426254 | 0 | 10.19472 | 0
2018-03-09 07:02 | 222977.7 | 1080.0013 | 3 | 26 | 4.400287 | 2.312457 | 2.508835 | 0 | 10.5581 | 0
2018-03-09 07:04 | 223097.7 | 1200.0001 | 3 | 26 | 4.400266 | 2.00798 | 2.580771 | 0 | 10.87464 | 0
2018-03-09 07:06 | 223217.7 | 1320.001 | 3 | 26 | 4.400275 | 1.743228 | 2.643106 | 0 | 11.14893 | 0
2018-03-09 07:08 | 223337.7 | 1440.0002 | 3 | 26 | 4.400253 | 1.525551 | 2.697463 | 0 | 11.38811 | 0
2018-03-09 07:10 | 223457.7 | 1560.0022 | 3 | 26 | 4.400261 | 1.344931 | 2.745183 | 0 | 11.59809 | 0
2018-03-09 07:12 | 223577.7 | 1680.0001 | 3 | 26 | 4.400238 | 1.18926 | 2.787369 | 0 | 11.78372 | 0
2018-03-09 07:14 | 223697.7 | 1800.0005 | 3 | 26 | 4.400223 | 1.04661 | 2.824603 | 0 | 11.94756 | 0
2018-03-09 07:16 | 223817.7 | 1920.0009 | 3 | 26 | 4.400276 | 0.9309607 | 2.857491 | 0 | 12.09228 | 0
2018-03-09 07:18 | 223937.7 | 2040.0005 | 3 | 26 | 4.400266 | 0.8312416 | 2.886792 | 0 | 12.22121 | 0
2018-03-09 07:20 | 224057.7 | 2160.0017 | 3 | 26 | 4.400247 | 0.7480459 | 2.913064 | 0 | 12.33681 | 0
2018-03-09 07:22 | 224177.7 | 2280.0012 | 3 | 26 | 4.400248 | 0.6705408 | 2.936689 | 0 | 12.44077 | 0
2018-03-09 07:22 | 224205.8 | 2308.0706 | 3 | 26 | 4.400171 | 0.6519928 | 2.941844 | 0 | 12.46345 | 0
2018-03-09 07:24 | 224325.8 | 120.0004 | 4 | 26 | 4.333132 | 0 | 2.941844 | 0 | 12.46345 | 0
2018-03-09 07:26 | 224445.8 | 240.0008 | 4 | 26 | 4.327331 | 0 | 2.941844 | 0 | 12.46345 | 0
2018-03-09 07:27 | 224505.8 | 300.0022 | 4 | 26 | 4.32567 | 0 | 2.941844 | 0 | 12.46345 | 0
2018-03-09 07:29 | 224625.9 | 120.0006 | 5 | 26 | 4.086945 | -2.281896 | 2.941844 | 0.07605329 | 12.46345 | 0.3132911
2018-03-09 07:31 | 224745.9 | 240.0002 | 5 | 26 | 4.052212 | -2.281828 | 2.941844 | 0.1521167 | 12.46345 | 0.6228049
2018-03-09 07:33 | 224865.9 | 360.0014 | 5 | 26 | 4.020897 | -2.281869 | 2.941844 | 0.2281785 | 12.46345 | 0.9298082
2018-03-09 07:35 | 224985.9 | 480.0003 | 5 | 26 | 3.991704 | -2.281998 | 2.941844 | 0.3042426 | 12.46345 | 1.234538
2018-03-09 07:37 | 225105.9 | 600.0014 | 5 | 26 | 3.963963 | -2.282202 | 2.941844 | 0.3802991 | 12.46345 | 1.537066
2018-03-09 07:39 | 225225.9 | 720.0003 | 5 | 26 | 3.936121 | -2.281837 | 2.941844 | 0.4563668 | 12.46345 | 1.837542
2018-03-09 07:41 | 225345.9 | 840.0014 | 5 | 26 | 3.907232 | -2.281827 | 2.941844 | 0.5324244 | 12.46345 | 2.135805
2018-03-09 07:43 | 225465.9 | 960.0011 | 5 | 26 | 3.880694 | -2.282163 | 2.941844 | 0.6084806 | 12.46345 | 2.431956
2018-03-09 07:45 | 225585.9 | 1080.0006 | 5 | 26 | 3.854831 | -2.281825 | 2.941844 | 0.6845477 | 12.46345 | 2.726163
2018-03-09 07:47 | 225705.9 | 1200.0011 | 5 | 26 | 3.82936 | -2.281869 | 2.941844 | 0.760603 | 12.46345 | 3.018381
2018-03-09 07:49 | 225825.9 | 1320.0006 | 5 | 26 | 3.803769 | -2.281893 | 2.941844 | 0.8366652 | 12.46345 | 3.308679
2018-03-09 07:51 | 225945.9 | 1440.0003 | 5 | 26 | 3.780267 | -2.28194 | 2.941844 | 0.9127252 | 12.46345 | 3.597072
2018-03-09 07:53 | 226065.9 | 1560.0015 | 5 | 26 | 3.759371 | -2.281955 | 2.941844 | 0.988782 | 12.46345 | 3.883784
2018-03-09 07:55 | 226185.9 | 1680.0011 | 5 | 26 | 3.73987 | -2.28192 | 2.941844 | 1.064847 | 12.46345 | 4.168987
2018-03-09 07:57 | 226305.9 | 1800.0006 | 5 | 26 | 3.720579 | -2.281909 | 2.941844 | 1.140908 | 12.46345 | 4.452714
2018-03-09 07:59 | 226425.9 | 1920.0027 | 5 | 26 | 3.700413 | -2.281952 | 2.941844 | 1.216976 | 12.46345 | 4.734961
2018-03-09 08:01 | 226545.9 | 2040.0006 | 5 | 26 | 3.682215 | -2.281957 | 2.941844 | 1.293043 | 12.46345 | 5.015737
2018-03-09 08:03 | 226665.9 | 2160.0002 | 5 | 26 | 3.665357 | -2.281917 | 2.941844 | 1.369099 | 12.46345 | 5.295141
2018-03-09 08:05 | 226785.9 | 2280.0007 | 5 | 26 | 3.649866 | -2.281963 | 2.941844 | 1.445158 | 12.46345 | 5.573337
2018-03-09 08:07 | 226905.9 | 2400.0026 | 5 | 26 | 3.633941 | -2.281984 | 2.941844 | 1.521233 | 12.46345 | 5.850404
2018-03-09 08:09 | 227025.9 | 2520.0006 | 5 | 26 | 3.618747 | -2.281996 | 2.941844 | 1.597284 | 12.46345 | 6.126172
2018-03-09 08:11 | 227145.9 | 2640.001 | 5 | 26 | 3.605499 | -2.281939 | 2.941844 | 1.673354 | 12.46345 | 6.40094
2018-03-09 08:13 | 227265.9 | 2760.0015 | 5 | 26 | 3.593985 | -2.281902 | 2.941844 | 1.749418 | 12.46345 | 6.674734
2018-03-09 08:15 | 227385.9 | 2880.0003 | 5 | 26 | 3.582757 | -2.281929 | 2.941844 | 1.825476 | 12.46345 | 6.947661
2018-03-09 08:17 | 227505.9 | 3000.0015 | 5 | 26 | 3.570489 | -2.281952 | 2.941844 | 1.901544 | 12.46345 | 7.219724
2018-03-09 08:19 | 227625.9 | 3120.0026 | 5 | 26 | 3.559841 | -2.281935 | 2.941844 | 1.977596 | 12.46345 | 7.490857
2018-03-09 08:21 | 227745.9 | 3240.0015 | 5 | 26 | 3.549705 | -2.281909 | 2.941844 | 2.053664 | 12.46345 | 7.761258
2018-03-09 08:23 | 227865.9 | 3360.001 | 5 | 26 | 3.540058 | -2.281868 | 2.941844 | 2.129718 | 12.46345 | 8.030872
2018-03-09 08:25 | 227985.9 | 3480.0015 | 5 | 26 | 3.528476 | -2.281963 | 2.941844 | 2.20578 | 12.46345 | 8.299718
2018-03-09 08:27 | 228105.9 | 3600.0003 | 5 | 26 | 3.515692 | -2.281917 | 2.941844 | 2.281846 | 12.46345 | 8.567622
2018-03-09 08:29 | 228225.9 | 3720.0015 | 5 | 26 | 3.503293 | -2.281911 | 2.941844 | 2.357898 | 12.46345 | 8.834535
2018-03-09 08:31 | 228345.9 | 3840.0002 | 5 | 26 | 3.490079 | -2.281902 | 2.941844 | 2.433959 | 12.46345 | 9.100498
2018-03-09 08:33 | 228465.9 | 3960.0014 | 5 | 26 | 3.473372 | -2.281919 | 2.941844 | 2.51003 | 12.46345 | 9.365383
2018-03-09 08:35 | 228585.9 | 4080.0003 | 5 | 26 | 3.449909 | -2.281929 | 2.941844 | 2.586089 | 12.46345 | 9.628717
2018-03-09 08:37 | 228705.9 | 4200.0006 | 5 | 26 | 3.420985 | -2.281917 | 2.941844 | 2.662149 | 12.46345 | 9.890066
2018-03-09 08:39 | 228825.9 | 4320.0003 | 5 | 26 | 3.380132 | -2.281922 | 2.941844 | 2.738205 | 12.46345 | 10.1488
2018-03-09 08:41 | 228945.9 | 4440.0015 | 5 | 26 | 3.315365 | -2.28198 | 2.941844 | 2.814271 | 12.46345 | 10.4037
2018-03-09 08:43 | 229065.9 | 4560.0002 | 5 | 26 | 3.187207 | -2.281966 | 2.941844 | 2.890328 | 12.46345 | 10.65163
2018-03-09 08:44 | 229145.5 | 4639.6033 | 5 | 26 | 2.999992 | -2.281935 | 2.941844 | 2.94079 | 12.46345 | 10.80836
2018-03-09 08:46 | 229265.5 | 120.0013 | 6 | 26 | 3.367009 | 0 | 2.941844 | 2.94079 | 12.46345 | 10.80836
2018-03-09 08:48 | 229385.5 | 240.001 | 6 | 26 | 3.38225 | 0 | 2.941844 | 2.94079 | 12.46345 | 10.80836
2018-03-09 08:49 | 229445.5 | 300.0046 | 6 | 26 | 3.385781 | 0 | 2.941844 | 2.94079 | 12.46345 | 10.80836
2018-03-09 08:49 | 229445.6 | 0.0025 | 7 | 27 | 3.385831 | 0 | 0 | 0 | 0 | 0
2018-03-09 08:51 | 229565.6 | 120.0016 | 2 | 27 | 4.067151 | 4.890098 | 0.1624003 | 1.924e-09 | 0.6416309 | 6.513e-09
2018-03-09 08:53 | 229685.6 | 240.0011 | 2 | 27 | 4.101058 | 4.890061 | 0.3253909 | 1.924e-09 | 1.307183 | 6.513e-09
2018-03-09 08:55 | 229805.6 | 360.0016 | 2 | 27 | 4.134297 | 4.890025 | 0.4883842 | 1.924e-09 | 1.978452 | 6.513e-09
2018-03-09 08:57 | 229925.6 | 480.0003 | 2 | 27 | 4.160109 | 4.890058 | 0.6513822 | 1.924e-09 | 2.65453 | 6.513e-09
2018-03-09 08:59 | 230045.7 | 600.0025 | 2 | 27 | 4.182628 | 4.890084 | 0.8143868 | 1.924e-09 | 3.334444 | 6.513e-09
2018-03-09 09:01 | 230165.6 | 720.001 | 2 | 27 | 4.200288 | 4.732593 | 0.976478 | 1.924e-09 | 4.014272 | 6.513e-09
2018-03-09 09:03 | 230285.6 | 840.0014 | 2 | 27 | 4.200293 | 4.347358 | 1.127615 | 1.924e-09 | 4.649093 | 6.513e-09
2018-03-09 09:05 | 230405.6 | 960.0003 | 2 | 27 | 4.200258 | 4.007859 | 1.26677 | 1.924e-09 | 5.233584 | 6.513e-09
2018-03-09 09:07 | 230525.6 | 1080.0015 | 2 | 27 | 4.200264 | 3.706008 | 1.395262 | 1.924e-09 | 5.773285 | 6.513e-09
2018-03-09 09:09 | 230645.6 | 1200.0011 | 2 | 27 | 4.200294 | 3.406636 | 1.513835 | 1.924e-09 | 6.271326 | 6.513e-09
2018-03-09 09:10 | 230701.8 | 1256.1493 | 2 | 27 | 4.200263 | 3.259997 | 1.565824 | 1.924e-09 | 6.489692 | 6.513e-09
2018-03-09 09:12 | 230821.8 | 120.0013 | 3 | 27 | 4.222383 | 3.260034 | 1.674096 | 2.347e-09 | 6.94557 | 8.233e-09
2018-03-09 09:14 | 230941.8 | 240.0009 | 3 | 27 | 4.24757 | 3.260062 | 1.782771 | 2.347e-09 | 7.40579 | 8.233e-09
2018-03-09 09:16 | 231061.8 | 360.0005 | 3 | 27 | 4.274274 | 3.260024 | 1.89142 | 2.347e-09 | 7.868727 | 8.233e-09
2018-03-09 09:18 | 231181.8 | 480.0002 | 3 | 27 | 4.303978 | 3.260045 | 2.000096 | 2.347e-09 | 8.334817 | 8.233e-09
2018-03-09 09:20 | 231301.8 | 600.0004 | 3 | 27 | 4.338168 | 3.260076 | 2.108762 | 2.347e-09 | 8.804337 | 8.233e-09
2018-03-09 09:22 | 231421.8 | 720.0009 | 3 | 27 | 4.374202 | 3.260125 | 2.217425 | 2.347e-09 | 9.27768 | 8.233e-09
2018-03-09 09:24 | 231541.8 | 840.0006 | 3 | 27 | 4.400311 | 3.08809 | 2.325135 | 2.347e-09 | 9.75065 | 8.233e-09
2018-03-09 09:26 | 231661.8 | 960.0009 | 3 | 27 | 4.400264 | 2.686193 | 2.421188 | 2.347e-09 | 10.17331 | 8.233e-09
2018-03-09 09:28 | 231781.8 | 1080.0012 | 3 | 27 | 4.400292 | 2.326327 | 2.504641 | 2.347e-09 | 10.54053 | 8.233e-09
2018-03-09 09:30 | 231901.8 | 1200.0009 | 3 | 27 | 4.400253 | 2.013671 | 2.576766 | 2.347e-09 | 10.8579 | 8.233e-09
2018-03-09 09:32 | 232021.8 | 1320.0021 | 3 | 27 | 4.400246 | 1.75841 | 2.639532 | 2.347e-09 | 11.13409 | 8.233e-09
2018-03-09 09:34 | 232141.8 | 1440.0025 | 3 | 27 | 4.400228 | 1.544842 | 2.694461 | 2.347e-09 | 11.37579 | 8.233e-09
2018-03-09 09:36 | 232261.8 | 1560.0005 | 3 | 27 | 4.400239 | 1.359138 | 2.742799 | 2.347e-09 | 11.58849 | 8.233e-09
2018-03-09 09:38 | 232381.8 | 1680.0001 | 3 | 27 | 4.400255 | 1.191054 | 2.785221 | 2.347e-09 | 11.77516 | 8.233e-09
2018-03-09 09:40 | 232501.8 | 1800.0006 | 3 | 27 | 4.400218 | 1.053849 | 2.822562 | 2.347e-09 | 11.93947 | 8.233e-09
2018-03-09 09:42 | 232621.8 | 1920.0008 | 3 | 27 | 4.400237 | 0.9388037 | 2.855718 | 2.347e-09 | 12.08536 | 8.233e-09
2018-03-09 09:44 | 232741.8 | 2040.0005 | 3 | 27 | 4.400236 | 0.8411694 | 2.885357 | 2.347e-09 | 12.21578 | 8.233e-09
2018-03-09 09:46 | 232861.8 | 2160.0008 | 3 | 27 | 4.400209 | 0.7504044 | 2.911872 | 2.347e-09 | 12.33245 | 8.233e-09
2018-03-09 09:48 | 232981.8 | 2280.0012 | 3 | 27 | 4.400188 | 0.6704102 | 2.935505 | 2.347e-09 | 12.43644 | 8.233e-09
2018-03-09 09:49 | 233014.2 | 2312.417 | 3 | 27 | 4.400207 | 0.6519985 | 2.94146 | 2.347e-09 | 12.46264 | 8.233e-09
2018-03-09 09:51 | 233134.3 | 120.0005 | 4 | 27 | 4.333416 | 0 | 2.94146 | 2.347e-09 | 12.46264 | 8.233e-09
2018-03-09 09:53 | 233254.3 | 240.0001 | 4 | 27 | 4.327587 | 0 | 2.94146 | 2.347e-09 | 12.46264 | 8.233e-09
2018-03-09 09:54 | 233314.3 | 300.003 | 4 | 27 | 4.325922 | 0 | 2.94146 | 2.347e-09 | 12.46264 | 8.233e-09
2018-03-09 09:56 | 233434.3 | 120.0013 | 5 | 27 | 4.087531 | -2.281875 | 2.94146 | 0.07605846 | 12.46264 | 0.3134152
2018-03-09 09:58 | 233554.3 | 240.0002 | 5 | 27 | 4.05305 | -2.281891 | 2.94146 | 0.1521135 | 12.46264 | 0.6229215
2018-03-09 10:00 | 233674.3 | 360.0005 | 5 | 27 | 4.022979 | -2.281833 | 2.94146 | 0.2281716 | 12.46264 | 0.9300337
2018-03-09 10:02 | 233794.3 | 480.0001 | 5 | 27 | 3.994832 | -2.281889 | 2.94146 | 0.3042403 | 12.46264 | 1.23498
2018-03-09 10:04 | 233914.3 | 600.0014 | 5 | 27 | 3.966057 | -2.281887 | 2.94146 | 0.3802924 | 12.46264 | 1.537712
2018-03-09 10:06 | 234034.3 | 720.0001 | 5 | 27 | 3.936451 | -2.281909 | 2.94146 | 0.4563535 | 12.46264 | 1.838241
2018-03-09 10:08 | 234154.3 | 840.0014 | 5 | 27 | 3.908839 | -2.281873 | 2.94146 | 0.5324274 | 12.46264 | 2.13664
2018-03-09 10:10 | 234274.3 | 960.0002 | 5 | 27 | 3.882819 | -2.281857 | 2.94146 | 0.6084766 | 12.46264 | 2.432902
2018-03-09 10:12 | 234394.3 | 1080.0013 | 5 | 27 | 3.857299 | -2.282177 | 2.94146 | 0.6845415 | 12.46264 | 2.727287
2018-03-09 10:14 | 234514.3 | 1200.001 | 5 | 27 | 3.829912 | -2.281898 | 2.94146 | 0.7606025 | 12.46264 | 3.01965
2018-03-09 10:16 | 234634.3 | 1320.0013 | 5 | 27 | 3.804144 | -2.28192 | 2.94146 | 0.8366734 | 12.46264 | 3.309988
2018-03-09 10:18 | 234754.3 | 1440.001 | 5 | 27 | 3.781524 | -2.281882 | 2.94146 | 0.9127209 | 12.46264 | 3.59841
2018-03-09 10:20 | 234874.3 | 1560.0014 | 5 | 27 | 3.76132 | -2.28193 | 2.94146 | 0.9887933 | 12.46264 | 3.885298
2018-03-09 10:22 | 234994.3 | 1680.0002 | 5 | 27 | 3.741057 | -2.281941 | 2.94146 | 1.064848 | 12.46264 | 4.1706
2018-03-09 10:24 | 235114.3 | 1800.0021 | 5 | 27 | 3.72013 | -2.281896 | 2.94146 | 1.140908 | 12.46264 | 4.454339
2018-03-09 10:26 | 235234.3 | 1920.0001 | 5 | 27 | 3.701068 | -2.281898 | 2.94146 | 1.216978 | 12.46264 | 4.736593
2018-03-09 10:28 | 235354.3 | 2040.0005 | 5 | 27 | 3.683395 | -2.28219 | 2.94146 | 1.293031 | 12.46264 | 5.017388
2018-03-09 10:30 | 235474.3 | 2160.0002 | 5 | 27 | 3.666867 | -2.281932 | 2.94146 | 1.369097 | 12.46264 | 5.296944
2018-03-09 10:32 | 235594.3 | 2280.0013 | 5 | 27 | 3.649473 | -2.281802 | 2.94146 | 1.445152 | 12.46264 | 5.575176
2018-03-09 10:34 | 235714.3 | 2400.0001 | 5 | 27 | 3.633474 | -2.281873 | 2.94146 | 1.521223 | 12.46264 | 5.85217
2018-03-09 10:36 | 235834.3 | 2520.0013 | 5 | 27 | 3.619232 | -2.281919 | 2.94146 | 1.597286 | 12.46264 | 6.12799
2018-03-09 10:38 | 235954.3 | 2640.0009 | 5 | 27 | 3.6068 | -2.281917 | 2.94146 | 1.673338 | 12.46264 | 6.402758
2018-03-09 10:40 | 236074.3 | 2760.0022 | 5 | 27 | 3.594397 | -2.281879 | 2.94146 | 1.749404 | 12.46264 | 6.676647
2018-03-09 10:42 | 236194.3 | 2880.001 | 5 | 27 | 3.58155 | -2.281893 | 2.94146 | 1.825471 | 12.46264 | 6.94956
2018-03-09 10:44 | 236314.3 | 3000.0005 | 5 | 27 | 3.570464 | -2.281894 | 2.94146 | 1.901523 | 12.46264 | 7.221513
2018-03-09 10:46 | 236434.3 | 3120.001 | 5 | 27 | 3.560337 | -2.281896 | 2.94146 | 1.977593 | 12.46264 | 7.492724
2018-03-09 10:48 | 236554.3 | 3240.0013 | 5 | 27 | 3.550669 | -2.28194 | 2.94146 | 2.053654 | 12.46264 | 7.763171
2018-03-09 10:50 | 236674.3 | 3360.0002 | 5 | 27 | 3.538961 | -2.281884 | 2.94146 | 2.129712 | 12.46264 | 8.032801
2018-03-09 10:52 | 236794.3 | 3480.0013 | 5 | 27 | 3.526927 | -2.281902 | 2.94146 | 2.205774 | 12.46264 | 8.301517
2018-03-09 10:54 | 236914.3 | 3600.0002 | 5 | 27 | 3.515204 | -2.281929 | 2.94146 | 2.281841 | 12.46264 | 8.569358
2018-03-09 10:56 | 237034.3 | 3720.0013 | 5 | 27 | 3.503643 | -2.281941 | 2.94146 | 2.357898 | 12.46264 | 8.83627
2018-03-09 10:58 | 237154.3 | 3840.0002 | 5 | 27 | 3.489292 | -2.281917 | 2.94146 | 2.43395 | 12.46264 | 9.102208
2018-03-09 11:00 | 237274.3 | 3960.0006 | 5 | 27 | 3.470069 | -2.281929 | 2.94146 | 2.510021 | 12.46264 | 9.366925
2018-03-09 11:02 | 237394.3 | 4080.0009 | 5 | 27 | 3.448407 | -2.281966 | 2.94146 | 2.586085 | 12.46264 | 9.630077
2018-03-09 11:04 | 237514.3 | 4200.0006 | 5 | 27 | 3.420615 | -2.281952 | 2.94146 | 2.662138 | 12.46264 | 9.891328
2018-03-09 11:06 | 237634.3 | 4320.001 | 5 | 27 | 3.380424 | -2.281905 | 2.94146 | 2.738202 | 12.46264 | 10.15012
2018-03-09 11:08 | 237754.3 | 4440.0013 | 5 | 27 | 3.312126 | -2.28195 | 2.94146 | 2.814253 | 12.46264 | 10.40486
2018-03-09 11:10 | 237874.3 | 4560.0002 | 5 | 27 | 3.183304 | -2.28196 | 2.94146 | 2.890323 | 12.46264 | 10.65248
2018-03-09 11:11 | 237954.3 | 4639.9144 | 5 | 27 | 2.999991 | -2.281922 | 2.94146 | 2.940972 | 12.46264 | 10.8097
2018-03-09 11:13 | 238074.3 | 120.0004 | 6 | 27 | 3.369483 | 0 | 2.94146 | 2.940985 | 12.46264 | 10.80974
2018-03-09 11:15 | 238194.3 | 240 | 6 | 27 | 3.384931 | 0 | 2.94146 | 2.940985 | 12.46264 | 10.80974
2018-03-09 11:16 | 238254.3 | 300.0004 | 6 | 27 | 3.388666 | 0 | 2.94146 | 2.940985 | 12.46264 | 10.80974
2018-03-09 11:16 | 238254.3 | 0.0038 | 7 | 28 | 3.388731 | 0 | 0 | 0 | 0 | 0
2018-03-09 11:18 | 238374.4 | 120.0013 | 2 | 28 | 4.070947 | 4.890004 | 0.162417 | 6.089e-09 | 0.6423402 | 2.0634e-08
2018-03-09 11:20 | 238494.4 | 240.0009 | 2 | 28 | 4.101779 | 4.890035 | 0.3253979 | 6.089e-09 | 1.308189 | 2.0634e-08
2018-03-09 11:22 | 238614.4 | 360.0013 | 2 | 28 | 4.133858 | 4.890061 | 0.4883721 | 6.089e-09 | 1.979417 | 2.0634e-08
2018-03-09 11:24 | 238734.4 | 480.0001 | 2 | 28 | 4.159607 | 4.890046 | 0.651401 | 6.089e-09 | 2.655489 | 2.0634e-08
2018-03-09 11:26 | 238854.4 | 600.0013 | 2 | 28 | 4.185238 | 4.890048 | 0.8143938 | 6.089e-09 | 3.335525 | 2.0634e-08
2018-03-09 11:28 | 238974.4 | 720.0001 | 2 | 28 | 4.200269 | 4.707208 | 0.9759995 | 6.089e-09 | 4.013616 | 2.0634e-08
2018-03-09 11:30 | 239094.4 | 840.0005 | 2 | 28 | 4.200304 | 4.340981 | 1.126724 | 6.089e-09 | 4.646704 | 2.0634e-08
2018-03-09 11:32 | 239214.4 | 960 | 2 | 28 | 4.200281 | 4.015388 | 1.265925 | 6.089e-09 | 5.231387 | 2.0634e-08
2018-03-09 11:34 | 239334.4 | 1080.0005 | 2 | 28 | 4.200265 | 3.690228 | 1.394362 | 6.089e-09 | 5.770859 | 2.0634e-08
2018-03-09 11:36 | 239454.4 | 1200.0017 | 2 | 28 | 4.200301 | 3.374364 | 1.51199 | 6.089e-09 | 6.264929 | 2.0634e-08
2018-03-09 11:37 | 239502 | 1247.6359 | 2 | 28 | 4.200247 | 3.259986 | 1.555881 | 6.089e-09 | 6.449284 | 2.0634e-08
2018-03-09 11:39 | 239622 | 120.0005 | 3 | 28 | 4.221107 | 3.260058 | 1.664158 | 6.452e-09 | 6.905097 | 2.2107e-08
2018-03-09 11:41 | 239742.1 | 240.001 | 3 | 28 | 4.245249 | 3.260087 | 1.772828 | 6.452e-09 | 7.365109 | 2.2107e-08
2018-03-09 11:43 | 239862 | 360.0005 | 3 | 28 | 4.272574 | 3.260102 | 1.881504 | 6.452e-09 | 7.82791 | 2.2107e-08
2018-03-09 11:45 | 239982.1 | 480.001 | 3 | 28 | 4.304192 | 3.260009 | 1.990164 | 6.452e-09 | 8.293868 | 2.2107e-08
2018-03-09 11:47 | 240102.1 | 600.0013 | 3 | 28 | 4.336881 | 3.260081 | 2.098832 | 6.452e-09 | 8.76335 | 2.2107e-08
2018-03-09 11:49 | 240222 | 720.0001 | 3 | 28 | 4.371805 | 3.260074 | 2.207491 | 6.452e-09 | 9.236477 | 2.2107e-08
2018-03-09 11:51 | 240342.1 | 840.0013 | 3 | 28 | 4.40032 | 3.131293 | 2.315662 | 6.452e-09 | 9.711234 | 2.2107e-08
2018-03-09 11:53 | 240462 | 960.0002 | 3 | 28 | 4.400305 | 2.694707 | 2.412529 | 6.452e-09 | 10.13748 | 2.2107e-08
2018-03-09 11:55 | 240582.1 | 1080.0022 | 3 | 28 | 4.400267 | 2.333224 | 2.496091 | 6.452e-09 | 10.50517 | 2.2107e-08
2018-03-09 11:57 | 240702 | 1200.0001 | 3 | 28 | 4.400275 | 2.034148 | 2.568759 | 6.452e-09 | 10.82493 | 2.2107e-08
2018-03-09 11:59 | 240822.1 | 1320.0013 | 3 | 28 | 4.400272 | 1.783455 | 2.632249 | 6.452e-09 | 11.10431 | 2.2107e-08
2018-03-09 12:01 | 240942 | 1440.0009 | 3 | 28 | 4.400282 | 1.561303 | 2.687908 | 6.452e-09 | 11.34922 | 2.2107e-08
2018-03-09 12:03 | 241062.1 | 1560.0021 | 3 | 28 | 4.400242 | 1.362229 | 2.736532 | 6.452e-09 | 11.56318 | 2.2107e-08
2018-03-09 12:05 | 241182.1 | 1680.001 | 3 | 28 | 4.400245 | 1.202375 | 2.779191 | 6.452e-09 | 11.75089 | 2.2107e-08
2018-03-09 12:07 | 241302 | 1800.0004 | 3 | 28 | 4.400241 | 1.067112 | 2.816938 | 6.452e-09 | 11.91698 | 2.2107e-08
2018-03-09 12:09 | 241422 | 1920 | 3 | 28 | 4.400239 | 0.9522963 | 2.850559 | 6.452e-09 | 12.06492 | 2.2107e-08
2018-03-09 12:11 | 241542 | 2040.0003 | 3 | 28 | 4.400215 | 0.8460741 | 2.880514 | 6.452e-09 | 12.19673 | 2.2107e-08
2018-03-09 12:13 | 241662 | 2160.0008 | 3 | 28 | 4.400207 | 0.7546473 | 2.907128 | 6.452e-09 | 12.31384 | 2.2107e-08
2018-03-09 12:15 | 241782 | 2280.0004 | 3 | 28 | 4.400253 | 0.6793375 | 2.930988 | 6.452e-09 | 12.41883 | 2.2107e-08
2018-03-09 12:16 | 241829 | 2326.9986 | 3 | 28 | 4.400188 | 0.6519918 | 2.939674 | 6.452e-09 | 12.45705 | 2.2107e-08
2018-03-09 12:18 | 241949.1 | 120.0013 | 4 | 28 | 4.333205 | 0 | 2.939674 | 6.452e-09 | 12.45705 | 2.2107e-08
2018-03-09 12:20 | 242069.1 | 240.0008 | 4 | 28 | 4.327363 | 0 | 2.939674 | 6.452e-09 | 12.45705 | 2.2107e-08
2018-03-09 12:21 | 242129.1 | 300.0037 | 4 | 28 | 4.325708 | 0 | 2.939674 | 6.452e-09 | 12.45705 | 2.2107e-08
2018-03-09 12:23 | 242249.2 | 120.0006 | 5 | 28 | 4.086665 | -2.281939 | 2.939674 | 0.07605059 | 12.45705 | 0.3132718
2018-03-09 12:25 | 242369.2 | 240.0009 | 5 | 28 | 4.053056 | -2.281855 | 2.939674 | 0.1521153 | 12.45705 | 0.6227908
2018-03-09 12:27 | 242489.2 | 360.0013 | 5 | 28 | 4.023818 | -2.281869 | 2.939674 | 0.2281809 | 12.45705 | 0.9299738
2018-03-09 12:29 | 242609.2 | 480.0002 | 5 | 28 | 3.994035 | -2.281902 | 2.939674 | 0.3042323 | 12.45705 | 1.234873
2018-03-09 12:31 | 242729.2 | 600.0005 | 5 | 28 | 3.964015 | -2.281873 | 2.939674 | 0.3803031 | 12.45705 | 1.537544
2018-03-09 12:33 | 242849.2 | 720.0009 | 5 | 28 | 3.935795 | -2.281839 | 2.939674 | 0.4563513 | 12.45705 | 1.83792
2018-03-09 12:35 | 242969.2 | 840.0014 | 5 | 28 | 3.909193 | -2.28185 | 2.939674 | 0.5324249 | 12.45705 | 2.136302
2018-03-09 12:37 | 243089.2 | 960.0009 | 5 | 28 | 3.883186 | -2.281907 | 2.939674 | 0.6084827 | 12.45705 | 2.432641
2018-03-09 12:39 | 243209.2 | 1080.0005 | 5 | 28 | 3.855543 | -2.281884 | 2.939674 | 0.6845355 | 12.45705 | 2.726925
2018-03-09 12:41 | 243329.2 | 1200.0009 | 5 | 28 | 3.828806 | -2.281857 | 2.939674 | 0.7606004 | 12.45705 | 3.019171
2018-03-09 12:43 | 243449.2 | 1320.0005 | 5 | 28 | 3.804125 | -2.281841 | 2.939674 | 0.8366696 | 12.45705 | 3.30947
2018-03-09 12:45 | 243569.2 | 1440.001 | 5 | 28 | 3.782459 | -2.281871 | 2.939674 | 0.9127321 | 12.45705 | 3.59799
2018-03-09 12:47 | 243689.2 | 1560.0013 | 5 | 28 | 3.760889 | -2.281911 | 2.939674 | 0.9887873 | 12.45705 | 3.884854
2018-03-09 12:49 | 243809.2 | 1680.0009 | 5 | 28 | 3.739518 | -2.281866 | 2.939674 | 1.064839 | 12.45705 | 4.170047
2018-03-09 12:51 | 243929.2 | 1800.0005 | 5 | 28 | 3.720017 | -2.281922 | 2.939674 | 1.140906 | 12.45705 | 4.453754
2018-03-09 12:53 | 244049.2 | 1920.0009 | 5 | 28 | 3.701921 | -2.281884 | 2.939674 | 1.216971 | 12.45705 | 4.736015
2018-03-09 12:55 | 244169.2 | 2040.0014 | 5 | 28 | 3.684293 | -2.282213 | 2.939674 | 1.293035 | 12.45705 | 5.01693
2018-03-09 12:57 | 244289.2 | 2160.0009 | 5 | 28 | 3.665674 | -2.281812 | 2.939674 | 1.369096 | 12.45705 | 5.296459
2018-03-09 12:59 | 244409.2 | 2280.001 | 5 | 28 | 3.648881 | -2.281935 | 2.939674 | 1.445157 | 12.45705 | 5.574621
2018-03-09 13:01 | 244529.2 | 2400.0002 | 5 | 28 | 3.633802 | -2.281821 | 2.939674 | 1.521219 | 12.45705 | 5.851579
2018-03-09 13:03 | 244649.2 | 2520.0005 | 5 | 28 | 3.620545 | -2.281828 | 2.939674 | 1.597277 | 12.45705 | 6.127451
2018-03-09 13:05 | 244769.2 | 2640.0009 | 5 | 28 | 3.607055 | -2.281898 | 2.939674 | 1.673329 | 12.45705 | 6.402297
2018-03-09 13:07 | 244889.2 | 2760.0013 | 5 | 28 | 3.593391 | -2.281894 | 2.939674 | 1.749392 | 12.45705 | 6.676129
2018-03-09 13:09 | 245009.2 | 2880.0002 | 5 | 28 | 3.581943 | -2.281889 | 2.939674 | 1.825451 | 12.45705 | 6.948996
2018-03-09 13:11 | 245129.2 | 3000.0005 | 5 | 28 | 3.571801 | -2.281851 | 2.939674 | 1.901521 | 12.45705 | 7.221072
2018-03-09 13:13 | 245249.2 | 3120.0002 | 5 | 28 | 3.561773 | -2.281859 | 2.939674 | 1.977572 | 12.45705 | 7.49234
2018-03-09 13:15 | 245369.2 | 3240.0005 | 5 | 28 | 3.549861 | -2.281911 | 2.939674 | 2.053636 | 12.45705 | 7.762818
2018-03-09 13:17 | 245489.2 | 3360.0001 | 5 | 28 | 3.538937 | -2.281886 | 2.939674 | 2.129699 | 12.45705 | 8.032409
2018-03-09 13:19 | 245609.2 | 3480.0005 | 5 | 28 | 3.528227 | -2.281879 | 2.939674 | 2.205762 | 12.45705 | 8.301186
2018-03-09 13:21 | 245729.2 | 3600.0001 | 5 | 28 | 3.517812 | -2.2819 | 2.939674 | 2.281817 | 12.45705 | 8.569138
2018-03-09 13:23 | 245849.2 | 3720.0014 | 5 | 28 | 3.504856 | -2.281859 | 2.939674 | 2.357888 | 12.45705 | 8.836272
2018-03-09 13:25 | 245969.2 | 3840.0001 | 5 | 28 | 3.488866 | -2.281814 | 2.939674 | 2.433948 | 12.45705 | 9.102241
2018-03-09 13:27 | 246089.2 | 3960.0005 | 5 | 28 | 3.47192 | -2.281929 | 2.939674 | 2.510004 | 12.45705 | 9.366961
2018-03-09 13:29 | 246209.2 | 4080.0009 | 5 | 28 | 3.451732 | -2.281882 | 2.939674 | 2.586065 | 12.45705 | 9.630289
2018-03-09 13:31 | 246329.2 | 4200.0005 | 5 | 28 | 3.423967 | -2.281952 | 2.939674 | 2.66213 | 12.45705 | 9.891866
2018-03-09 13:33 | 246449.2 | 4320.0002 | 5 | 28 | 3.37925 | -2.281925 | 2.939674 | 2.738186 | 12.45705 | 10.15071
2018-03-09 13:35 | 246569.2 | 4440.0006 | 5 | 28 | 3.311397 | -2.282059 | 2.939674 | 2.814242 | 12.45705 | 10.40535
2018-03-09 13:37 | 246689.2 | 4560.0002 | 5 | 28 | 3.184536 | -2.282004 | 2.939674 | 2.890312 | 12.45705 | 10.65303
2018-03-09 13:38 | 246769.6 | 4640.4224 | 5 | 28 | 2.999996 | -2.28196 | 2.939674 | 2.941294 | 12.45705 | 10.81133
2018-03-09 13:40 | 246889.6 | 120.0003 | 6 | 28 | 3.364513 | 0 | 2.939674 | 2.941294 | 12.45705 | 10.81133
2018-03-09 13:42 | 247009.6 | 239.9999 | 6 | 28 | 3.379805 | 0 | 2.939674 | 2.941294 | 12.45705 | 10.81133
2018-03-09 13:43 | 247069.6 | 300.0011 | 6 | 28 | 3.383398 | 0 | 2.939674 | 2.941294 | 12.45705 | 10.81133
2018-03-09 13:43 | 247069.6 | 0.0024 | 7 | 29 | 3.383449 | 0 | 0 | 0 | 0 | 0
2018-03-09 13:45 | 247189.7 | 120.0014 | 2 | 29 | 4.068892 | 4.890019 | 0.1624021 | 0 | 0.6418151 | 0
2018-03-09 13:47 | 247309.7 | 240.0003 | 2 | 29 | 4.098757 | 4.890073 | 0.3254021 | 0 | 1.307363 | 0
2018-03-09 13:49 | 247429.7 | 360.0014 | 2 | 29 | 4.131859 | 4.890101 | 0.4883827 | 0 | 1.978158 | 0
2018-03-09 13:51 | 247549.7 | 480.002 | 2 | 29 | 4.160814 | 4.890014 | 0.6513946 | 0 | 2.654119 | 0
2018-03-09 13:53 | 247669.7 | 600.0014 | 2 | 29 | 4.184677 | 4.89005 | 0.8143851 | 0 | 3.334254 | 0
2018-03-09 13:55 | 247789.7 | 720.001 | 2 | 29 | 4.200295 | 4.74356 | 0.9764726 | 0 | 4.014241 | 0
2018-03-09 13:57 | 247909.7 | 840.0014 | 2 | 29 | 4.200273 | 4.387124 | 1.128687 | 0 | 4.653584 | 0
2018-03-09 13:59 | 248029.7 | 960.001 | 2 | 29 | 4.200298 | 4.023431 | 1.268897 | 0 | 5.242509 | 0
2018-03-09 14:01 | 248149.7 | 1080.0013 | 2 | 29 | 4.200286 | 3.685161 | 1.397187 | 0 | 5.781364 | 0
2018-03-09 14:03 | 248269.7 | 1200.001 | 2 | 29 | 4.200259 | 3.389771 | 1.515055 | 0 | 6.276439 | 0
2018-03-09 14:04 | 248325.5 | 1255.7828 | 2 | 29 | 4.200316 | 3.259995 | 1.566561 | 0 | 6.492781 | 0
2018-03-09 14:06 | 248445.5 | 120.0005 | 3 | 29 | 4.220278 | 3.260039 | 1.674821 | 0 | 6.948468 | 0
2018-03-09 14:08 | 248565.5 | 240.0001 | 3 | 29 | 4.246045 | 3.260007 | 1.783497 | 0 | 7.408462 | 0
2018-03-09 14:10 | 248685.5 | 360.0009 | 3 | 29 | 4.275472 | 3.25998 | 1.892178 | 0 | 7.871521 | 0
2018-03-09 14:12 | 248805.5 | 480.0009 | 3 | 29 | 4.305795 | 3.260053 | 2.000842 | 0 | 8.337742 | 0
2018-03-09 14:14 | 248925.5 | 600.0021 | 3 | 29 | 4.337476 | 3.260062 | 2.109501 | 0 | 8.807316 | 0
2018-03-09 14:16 | 249045.5 | 720.0001 | 3 | 29 | 4.372526 | 3.260068 | 2.218167 | 0 | 9.280518 | 0
2018-03-09 14:18 | 249165.5 | 840.0007 | 3 | 29 | 4.400302 | 3.080567 | 2.325884 | 0 | 9.753422 | 0
2018-03-09 14:20 | 249285.5 | 960.0009 | 3 | 29 | 4.400316 | 2.665277 | 2.421335 | 0 | 10.17343 | 0
2018-03-09 14:22 | 249405.5 | 1080.0014 | 3 | 29 | 4.400288 | 2.319491 | 2.504248 | 0 | 10.53828 | 0
2018-03-09 14:24 | 249525.5 | 1200.0001 | 3 | 29 | 4.400223 | 2.024577 | 2.576571 | 0 | 10.85651 | 0
2018-03-09 14:26 | 249645.5 | 1320.0008 | 3 | 29 | 4.400275 | 1.762185 | 2.639633 | 0 | 11.13401 | 0
2018-03-09 14:28 | 249765.5 | 1440.0001 | 3 | 29 | 4.400278 | 1.53372 | 2.694415 | 0 | 11.37506 | 0
2018-03-09 14:30 | 249885.5 | 1560.0007 | 3 | 29 | 4.400262 | 1.348557 | 2.742358 | 0 | 11.58603 | 0
2018-03-09 14:32 | 250005.5 | 1680.0001 | 3 | 29 | 4.400269 | 1.194274 | 2.784629 | 0 | 11.77202 | 0
2018-03-09 14:34 | 250125.5 | 1800.0014 | 3 | 29 | 4.400264 | 1.059618 | 2.822124 | 0 | 11.93701 | 0
2018-03-09 14:36 | 250245.5 | 1920.0009 | 3 | 29 | 4.400237 | 0.9359732 | 2.85533 | 0 | 12.08313 | 0
2018-03-09 14:38 | 250365.5 | 2040.0005 | 3 | 29 | 4.400227 | 0.8334675 | 2.884749 | 0 | 12.21258 | 0
2018-03-09 14:40 | 250485.5 | 2160.0001 | 3 | 29 | 4.400177 | 0.7466497 | 2.911054 | 0 | 12.32833 | 0
2018-03-09 14:42 | 250605.5 | 2280.0006 | 3 | 29 | 4.400201 | 0.6747227 | 2.934726 | 0 | 12.43249 | 0
2018-03-09 14:43 | 250644.1 | 2318.627 | 3 | 29 | 4.400201 | 0.6519947 | 2.941843 | 0 | 12.4638 | 0
2018-03-09 14:45 | 250764.2 | 120.0013 | 4 | 29 | 4.333487 | 0 | 2.941843 | 0 | 12.4638 | 0
2018-03-09 14:47 | 250884.2 | 240.0008 | 4 | 29 | 4.327753 | 0 | 2.941843 | 0 | 12.4638 | 0
2018-03-09 14:48 | 250944.2 | 300.0028 | 4 | 29 | 4.3261 | 0 | 2.941843 | 0 | 12.4638 | 0
2018-03-09 14:50 | 251064.3 | 120.0014 | 5 | 29 | 4.087256 | -2.281911 | 2.941843 | 0.07605994 | 12.4638 | 0.3133359
2018-03-09 14:52 | 251184.3 | 240.0003 | 5 | 29 | 4.05403 | -2.281902 | 2.941843 | 0.1521089 | 12.4638 | 0.6228626
2018-03-09 14:54 | 251304.3 | 360.0014 | 5 | 29 | 4.022715 | -2.281866 | 2.941843 | 0.2281751 | 12.4638 | 0.9300547
2018-03-09 14:56 | 251424.3 | 480.0011 | 5 | 29 | 3.99263 | -2.281884 | 2.941843 | 0.3042369 | 12.4638 | 1.234867
2018-03-09 14:58 | 251544.3 | 600.0006 | 5 | 29 | 3.964128 | -2.281886 | 2.941843 | 0.380289 | 12.4638 | 1.537426
2018-03-09 15:00 | 251664.3 | 720.0002 | 5 | 29 | 3.936846 | -2.281893 | 2.941843 | 0.456361 | 12.4638 | 1.837941
2018-03-09 15:02 | 251784.3 | 840.0007 | 5 | 29 | 3.90943 | -2.281805 | 2.941843 | 0.5324161 | 12.4638 | 2.136319
2018-03-09 15:04 | 251904.3 | 960.0011 | 5 | 29 | 3.881348 | -2.281857 | 2.941843 | 0.6084848 | 12.4638 | 2.432633
2018-03-09 15:06 | 252024.3 | 1080.0007 | 5 | 29 | 3.854908 | -2.281855 | 2.941843 | 0.6845324 | 12.4638 | 2.726791
2018-03-09 15:08 | 252144.3 | 1200.0011 | 5 | 29 | 3.829036 | -2.281878 | 2.941843 | 0.7605947 | 12.4638 | 3.01901
2018-03-09 15:10 | 252264.3 | 1320.0007 | 5 | 29 | 3.804989 | -2.281846 | 2.941843 | 0.8366588 | 12.4638 | 3.309341
2018-03-09 15:12 | 252384.3 | 1440.0002 | 5 | 29 | 3.781453 | -2.281861 | 2.941843 | 0.9127228 | 12.4638 | 3.597873
2018-03-09 15:14 | 252504.3 | 1560.0014 | 5 | 29 | 3.759323 | -2.281927 | 2.941843 | 0.9887782 | 12.4638 | 3.884611
2018-03-09 15:16 | 252624.3 | 1680.0011 | 5 | 29 | 3.739233 | -2.281878 | 2.941843 | 1.064847 | 12.4638 | 4.16981
2018-03-09 15:18 | 252744.3 | 1800.0006 | 5 | 29 | 3.720541 | -2.281894 | 2.941843 | 1.140899 | 12.4638 | 4.453464
2018-03-09 15:20 | 252864.3 | 1920.0011 | 5 | 29 | 3.701774 | -2.281845 | 2.941843 | 1.216961 | 12.4638 | 4.735744
2018-03-09 15:22 | 252984.3 | 2040.0014 | 5 | 29 | 3.682171 | -2.281902 | 2.941843 | 1.29303 | 12.4638 | 5.016584
2018-03-09 15:24 | 253104.3 | 2160.0002 | 5 | 29 | 3.664778 | -2.28188 | 2.941843 | 1.369094 | 12.4638 | 5.295991
2018-03-09 15:26 | 253224.3 | 2280.0006 | 5 | 29 | 3.648883 | -2.281982 | 2.941843 | 1.445151 | 12.4638 | 5.574109
2018-03-09 15:28 | 253344.3 | 2400.0002 | 5 | 29 | 3.634345 | -2.281841 | 2.941843 | 1.521208 | 12.4638 | 5.851078
2018-03-09 15:30 | 253464.3 | 2520.0014 | 5 | 29 | 3.61927 | -2.281891 | 2.941843 | 1.597275 | 12.4638 | 6.126971
2018-03-09 15:32 | 253584.3 | 2640.0011 | 5 | 29 | 3.604975 | -2.281864 | 2.941843 | 1.673328 | 12.4638 | 6.401664
2018-03-09 15:34 | 253704.3 | 2760.0014 | 5 | 29 | 3.592658 | -2.2819 | 2.941843 | 1.749389 | 12.4638 | 6.675385
2018-03-09 15:36 | 253824.3 | 2880.0002 | 5 | 29 | 3.582091 | -2.281988 | 2.941843 | 1.825451 | 12.4638 | 6.948239
2018-03-09 15:38 | 253944.3 | 3000.0014 | 5 | 29 | 3.571388 | -2.281909 | 2.941843 | 1.90152 | 12.4638 | 7.220319
2018-03-09 15:40 | 254064.3 | 3120.0002 | 5 | 29 | 3.559354 | -2.281875 | 2.941843 | 1.977568 | 12.4638 | 7.491457
2018-03-09 15:42 | 254184.3 | 3240.0014 | 5 | 29 | 3.548678 | -2.281887 | 2.941843 | 2.053634 | 12.4638 | 7.76179
2018-03-09 15:44 | 254304.3 | 3360.0003 | 5 | 29 | 3.538601 | -2.281886 | 2.941843 | 2.129701 | 12.4638 | 8.031342
2018-03-09 15:46 | 254424.3 | 3480.0006 | 5 | 29 | 3.528434 | -2.281893 | 2.941843 | 2.205761 | 12.4638 | 8.300117
2018-03-09 15:48 | 254544.3 | 3600.0011 | 5 | 29 | 3.515694 | -2.281964 | 2.941843 | 2.281827 | 12.4638 | 8.568052
2018-03-09 15:50 | 254664.3 | 3720.0006 | 5 | 29 | 3.501565 | -2.282106 | 2.941843 | 2.357887 | 12.4638 | 8.834906
2018-03-09 15:52 | 254784.3 | 3840.0011 | 5 | 29 | 3.487459 | -2.281861 | 2.941843 | 2.433944 | 12.4638 | 9.100697
2018-03-09 15:54 | 254904.3 | 3960.0014 | 5 | 29 | 3.471653 | -2.281843 | 2.941843 | 2.510005 | 12.4638 | 9.365369
2018-03-09 15:56 | 255024.3 | 4080.0002 | 5 | 29 | 3.450426 | -2.281898 | 2.941843 | 2.586066 | 12.4638 | 9.628667
2018-03-09 15:58 | 255144.3 | 4200.0015 | 5 | 29 | 3.418696 | -2.282147 | 2.941843 | 2.662122 | 12.4638 | 9.889958
2018-03-09 16:00 | 255264.3 | 4320.0003 | 5 | 29 | 3.376386 | -2.281916 | 2.941843 | 2.738188 | 12.4638 | 10.14849
2018-03-09 16:02 | 255384.3 | 4440.0007 | 5 | 29 | 3.31075 | -2.28194 | 2.941843 | 2.814249 | 12.4638 | 10.40302
2018-03-09 16:04 | 255504.3 | 4560.0011 | 5 | 29 | 3.18644 | -2.281984 | 2.941843 | 2.890311 | 12.4638 | 10.65074
2018-03-09 16:05 | 255584.9 | 4640.6641 | 5 | 29 | 2.999991 | -2.281873 | 2.941843 | 2.941442 | 12.4638 | 10.80956
2018-03-09 16:07 | 255705 | 120.0002 | 6 | 29 | 3.366811 | 0 | 2.941843 | 2.941442 | 12.4638 | 10.80956
2018-03-09 16:09 | 255825 | 239.9999 | 6 | 29 | 3.382103 | 0 | 2.941843 | 2.941442 | 12.4638 | 10.80956
2018-03-09 16:10 | 255885 | 300.0027 | 6 | 29 | 3.385708 | 0 | 2.941843 | 2.941442 | 12.4638 | 10.80956
2018-03-09 16:10 | 255885 | 0.0025 | 7 | 30 | 3.385691 | 0 | 0 | 0 | 0 | 0
2018-03-09 16:12 | 256005.1 | 120.0014 | 2 | 30 | 4.068209 | 4.890103 | 0.162373 | 6.24e-10 | 0.6418061 | 2.113e-09
2018-03-09 16:14 | 256125.1 | 240.0002 | 2 | 30 | 4.099631 | 4.890061 | 0.325394 | 6.24e-10 | 1.307386 | 2.113e-09
2018-03-09 16:16 | 256245.1 | 360.0006 | 2 | 30 | 4.135202 | 4.890029 | 0.4883906 | 6.24e-10 | 1.978638 | 2.113e-09
2018-03-09 16:18 | 256365.1 | 480.001 | 2 | 30 | 4.161631 | 4.890054 | 0.6513786 | 6.24e-10 | 2.654871 | 2.113e-09
2018-03-09 16:20 | 256485.1 | 600.0006 | 2 | 30 | 4.184244 | 4.890037 | 0.8143747 | 6.24e-10 | 3.335057 | 2.113e-09
2018-03-09 16:22 | 256605.1 | 720.0002 | 2 | 30 | 4.200305 | 4.750934 | 0.9765853 | 6.24e-10 | 4.015482 | 2.113e-09
2018-03-09 16:24 | 256725.1 | 840.0006 | 2 | 30 | 4.200305 | 4.357114 | 1.128432 | 6.24e-10 | 4.653284 | 2.113e-09
2018-03-09 16:26 | 256845.1 | 960.001 | 2 | 30 | 4.200297 | 3.998973 | 1.267452 | 6.24e-10 | 5.237208 | 2.113e-09
2018-03-09 16:28 | 256965.1 | 1080.0006 | 2 | 30 | 4.200265 | 3.683017 | 1.395406 | 6.24e-10 | 5.774648 | 2.113e-09
2018-03-09 16:30 | 257085.1 | 1200.0003 | 2 | 30 | 4.200319 | 3.402326 | 1.513442 | 6.24e-10 | 6.270433 | 2.113e-09
2018-03-09 16:31 | 257145.3 | 1260.2456 | 2 | 30 | 4.20028 | 3.259995 | 1.569183 | 6.24e-10 | 6.50456 | 2.113e-09
2018-03-09 16:33 | 257265.3 | 120.0005 | 3 | 30 | 4.2226 | 3.260007 | 1.677447 | 6.24e-10 | 6.960375 | 2.113e-09
2018-03-09 16:35 | 257385.3 | 240.0009 | 3 | 30 | 4.249142 | 3.259971 | 1.786125 | 6.24e-10 | 7.420719 | 2.113e-09
2018-03-09 16:37 | 257505.3 | 360.0013 | 3 | 30 | 4.276801 | 3.260056 | 1.894796 | 6.24e-10 | 7.883966 | 2.113e-09
2018-03-09 16:39 | 257625.3 | 480.0001 | 3 | 30 | 4.305998 | 3.260009 | 2.003447 | 6.24e-10 | 8.350216 | 2.113e-09
2018-03-09 16:41 | 257745.3 | 600.0005 | 3 | 30 | 4.338677 | 3.259974 | 2.112104 | 6.24e-10 | 8.819831 | 2.113e-09
2018-03-09 16:43 | 257865.3 | 720.0001 | 3 | 30 | 4.376237 | 3.26011 | 2.220773 | 6.24e-10 | 9.29333 | 2.113e-09
2018-03-09 16:45 | 257985.3 | 840.0005 | 3 | 30 | 4.400277 | 3.056481 | 2.328085 | 6.24e-10 | 9.764711 | 2.113e-09
2018-03-09 16:47 | 258105.3 | 960.001 | 3 | 30 | 4.40029 | 2.65886 | 2.42309 | 6.24e-10 | 10.18277 | 2.113e-09
2018-03-09 16:49 | 258225.3 | 1080.0005 | 3 | 30 | 4.400304 | 2.318477 | 2.505961 | 6.24e-10 | 10.54742 | 2.113e-09
2018-03-09 16:51 | 258345.3 | 1200.0009 | 3 | 30 | 4.400295 | 2.00821 | 2.577976 | 6.24e-10 | 10.86431 | 2.113e-09
2018-03-09 16:53 | 258465.3 | 1320.0005 | 3 | 30 | 4.400285 | 1.746302 | 2.640381 | 6.24e-10 | 11.13891 | 2.113e-09
2018-03-09 16:55 | 258585.3 | 1440.0009 | 3 | 30 | 4.400242 | 1.530562 | 2.694893 | 6.24e-10 | 11.37877 | 2.113e-09
2018-03-09 16:57 | 258705.3 | 1560.0005 | 3 | 30 | 4.400298 | 1.352139 | 2.74284 | 6.24e-10 | 11.58975 | 2.113e-09
2018-03-09 16:59 | 258825.3 | 1680.0009 | 3 | 30 | 4.40028 | 1.193142 | 2.785192 | 6.24e-10 | 11.77611 | 2.113e-09
2018-03-09 17:01 | 258945.3 | 1800.0013 | 3 | 30 | 4.400242 | 1.049111 | 2.822486 | 6.24e-10 | 11.94021 | 2.113e-09
2018-03-09 17:03 | 259065.3 | 1920.0018 | 3 | 30 | 4.400182 | 0.9317436 | 2.85545 | 6.24e-10 | 12.08526 | 2.113e-09
2018-03-09 17:05 | 259185.3 | 2040.0013 | 3 | 30 | 4.400258 | 0.8347588 | 2.884847 | 6.24e-10 | 12.21462 | 2.113e-09
2018-03-09 17:07 | 259305.3 | 2160.001 | 3 | 30 | 4.400206 | 0.7496967 | 2.91123 | 6.24e-10 | 12.33071 | 2.113e-09
2018-03-09 17:09 | 259425.3 | 2280.0005 | 3 | 30 | 4.400212 | 0.6710968 | 2.934911 | 6.24e-10 | 12.43491 | 2.113e-09
2018-03-09 17:10 | 259456.4 | 2311.1146 | 3 | 30 | 4.400229 | 0.6519995 | 2.940626 | 6.24e-10 | 12.46006 | 2.113e-09
2018-03-09 17:12 | 259576.5 | 120.0013 | 4 | 30 | 4.333427 | 0 | 2.940626 | 6.24e-10 | 12.46006 | 2.113e-09
2018-03-09 17:14 | 259696.5 | 240.0009 | 4 | 30 | 4.327668 | 0 | 2.940626 | 6.24e-10 | 12.46006 | 2.113e-09
2018-03-09 17:15 | 259756.5 | 300.0021 | 4 | 30 | 4.325995 | 0 | 2.940626 | 6.24e-10 | 12.46006 | 2.113e-09
2018-03-09 17:17 | 259876.6 | 120.001 | 5 | 30 | 4.088531 | -2.281907 | 2.940626 | 0.0760466 | 12.46006 | 0.3133759
2018-03-09 17:19 | 259996.6 | 240.0001 | 5 | 30 | 4.05317 | -2.281909 | 2.940626 | 0.1521209 | 12.46006 | 0.6230283
2018-03-09 17:21 | 260116.6 | 360.0014 | 5 | 30 | 4.022284 | -2.281905 | 2.940626 | 0.2281751 | 12.46006 | 0.930096
2018-03-09 17:23 | 260236.6 | 480.0001 | 5 | 30 | 3.993183 | -2.2819 | 2.940626 | 0.3042354 | 12.46006 | 1.234919
2018-03-09 17:25 | 260356.6 | 600.0006 | 5 | 30 | 3.965545 | -2.281884 | 2.940626 | 0.3803041 | 12.46006 | 1.537621
2018-03-09 17:27 | 260476.6 | 720.0009 | 5 | 30 | 3.93717 | -2.281907 | 2.940626 | 0.4563592 | 12.46006 | 1.838151
2018-03-09 17:29 | 260596.6 | 840.001 | 5 | 30 | 3.908152 | -2.2819 | 2.940626 | 0.5324234 | 12.46006 | 2.136512
2018-03-09 17:31 | 260716.6 | 960.001 | 5 | 30 | 3.881489 | -2.281887 | 2.940626 | 0.6084881 | 12.46006 | 2.432761
2018-03-09 17:33 | 260836.6 | 1080.0013 | 5 | 30 | 3.855844 | -2.281966 | 2.940626 | 0.6845497 | 12.46006 | 2.72701
2018-03-09 17:35 | 260956.6 | 1200.0009 | 5 | 30 | 3.830207 | -2.281853 | 2.940626 | 0.7606102 | 12.46006 | 3.019318
2018-03-09 17:37 | 261076.6 | 1320.0006 | 5 | 30 | 3.804036 | -2.281878 | 2.940626 | 0.8366688 | 12.46006 | 3.309646
2018-03-09 17:39 | 261196.6 | 1440.0002 | 5 | 30 | 3.780694 | -2.281887 | 2.940626 | 0.9127327 | 12.46006 | 3.598084
2018-03-09 17:41 | 261316.6 | 1560.0006 | 5 | 30 | 3.759682 | -2.281917 | 2.940626 | 0.9887881 | 12.46006 | 3.884817
2018-03-09 17:43 | 261436.6 | 1680.0002 | 5 | 30 | 3.740393 | -2.281912 | 2.940626 | 1.064855 | 12.46006 | 4.170064
2018-03-09 17:45 | 261556.6 | 1800.0014 | 5 | 30 | 3.720726 | -2.281832 | 2.940626 | 1.140921 | 12.46006 | 4.453842
2018-03-09 17:47 | 261676.6 | 1920.0009 | 5 | 30 | 3.700573 | -2.281884 | 2.940626 | 1.216975 | 12.46006 | 4.736042
2018-03-09 17:49 | 261796.6 | 2040.0013 | 5 | 30 | 3.682373 | -2.281879 | 2.940626 | 1.293036 | 12.46006 | 5.016812
2018-03-09 17:51 | 261916.6 | 2160.0001 | 5 | 30 | 3.665653 | -2.281929 | 2.940626 | 1.369105 | 12.46006 | 5.296276
2018-03-09 17:53 | 262036.6 | 2280.0002 | 5 | 30 | 3.650001 | -2.281869 | 2.940626 | 1.445166 | 12.46006 | 5.574494
2018-03-09 17:55 | 262156.6 | 2400.0009 | 5 | 30 | 3.633564 | -2.281922 | 2.940626 | 1.52123 | 12.46006 | 5.85151
2018-03-09 17:57 | 262276.6 | 2520.0013 | 5 | 30 | 3.618678 | -2.281907 | 2.940626 | 1.597276 | 12.46006 | 6.127247
2018-03-09 17:59 | 262396.6 | 2640.0001 | 5 | 30 | 3.605493 | -2.281902 | 2.940626 | 1.673351 | 12.46006 | 6.402027
2018-03-09 18:01 | 262516.6 | 2760.0013 | 5 | 30 | 3.594054 | -2.28192 | 2.940626 | 1.749401 | 12.46006 | 6.675782
2018-03-09 18:03 | 262636.6 | 2880.0009 | 5 | 30 | 3.582361 | -2.281911 | 2.940626 | 1.825466 | 12.46006 | 6.948728
2018-03-09 18:05 | 262756.6 | 3000.0013 | 5 | 30 | 3.569974 | -2.281939 | 2.940626 | 1.901528 | 12.46006 | 7.220727
2018-03-09 18:07 | 262876.6 | 3120.0001 | 5 | 30 | 3.559295 | -2.28185 | 2.940626 | 1.977585 | 12.46006 | 7.491839
2018-03-09 18:09 | 262996.6 | 3240.0006 | 5 | 30 | 3.549448 | -2.281841 | 2.940626 | 2.053653 | 12.46006 | 7.762205
2018-03-09 18:11 | 263116.6 | 3360.0001 | 5 | 30 | 3.539659 | -2.28195 | 2.940626 | 2.129704 | 12.46006 | 8.031782
2018-03-09 18:13 | 263236.6 | 3480.0006 | 5 | 30 | 3.527118 | -2.2819 | 2.940626 | 2.205773 | 12.46006 | 8.300587
2018-03-09 18:15 | 263356.6 | 3600.0001 | 5 | 30 | 3.514614 | -2.281878 | 2.940626 | 2.281831 | 12.46006 | 8.568367
2018-03-09 18:17 | 263476.6 | 3720.0013 | 5 | 30 | 3.501836 | -2.281889 | 2.940626 | 2.357895 | 12.46006 | 8.835226
2018-03-09 18:19 | 263596.6 | 3840.001 | 5 | 30 | 3.488694 | -2.281907 | 2.940626 | 2.433955 | 12.46006 | 9.101086
2018-03-09 18:21 | 263716.6 | 3960.0005 | 5 | 30 | 3.471373 | -2.281902 | 2.940626 | 2.510015 | 12.46006 | 9.365815
2018-03-09 18:23 | 263836.6 | 4080.0002 | 5 | 30 | 3.44711 | -2.281886 | 2.940626 | 2.586078 | 12.46006 | 9.628954
2018-03-09 18:25 | 263956.6 | 4200.0014 | 5 | 30 | 3.417833 | -2.281871 | 2.940626 | 2.662134 | 12.46006 | 9.890064
2018-03-09 18:27 | 264076.6 | 4320.0002 | 5 | 30 | 3.377134 | -2.281961 | 2.940626 | 2.738199 | 12.46006 | 10.14858
2018-03-09 18:29 | 264196.6 | 4440.0013 | 5 | 30 | 3.311655 | -2.281968 | 2.940626 | 2.814259 | 12.46006 | 10.4032
2018-03-09 18:31 | 264316.6 | 4560.0002 | 5 | 30 | 3.181032 | -2.281963 | 2.940626 | 2.890316 | 12.46006 | 10.65076
2018-03-09 18:32 | 264394.4 | 4637.8887 | 5 | 30 | 2.999991 | -2.28193 | 2.940626 | 2.939695 | 12.46006 | 10.80394
2018-03-09 18:34 | 264514.5 | 120.0014 | 6 | 30 | 3.371012 | 0 | 2.940626 | 2.939695 | 12.46006 | 10.80394
2018-03-09 18:36 | 264634.5 | 240.001 | 6 | 30 | 3.386485 | 0 | 2.940626 | 2.939695 | 12.46006 | 10.80394
2018-03-09 18:37 | 264694.5 | 300.0046 | 6 | 30 | 3.390101 | 0 | 2.940626 | 2.939695 | 12.46006 | 10.80394
2018-03-09 18:37 | 264694.5 | 0.004 | 7 | 31 | 3.390015 | 0 | 0 | 0 | 0 | 0
2018-03-09 18:39 | 264814.6 | 120.0014 | 2 | 31 | 4.070682 | 4.890113 | 0.162404 | 4.3e-11 | 0.6423266 | 1.47e-10
2018-03-09 18:41 | 264934.6 | 240.0011 | 2 | 31 | 4.104009 | 4.890121 | 0.3254111 | 4.3e-11 | 1.308491 | 1.47e-10
2018-03-09 18:43 | 265054.6 | 360.0015 | 2 | 31 | 4.136763 | 4.890109 | 0.4884142 | 4.3e-11 | 1.980239 | 1.47e-10
2018-03-09 18:45 | 265174.6 | 480.0011 | 2 | 31 | 4.161931 | 4.890134 | 0.6513783 | 4.3e-11 | 2.656538 | 1.47e-10
2018-03-09 18:47 | 265294.6 | 600.0014 | 2 | 31 | 4.184878 | 4.8901 | 0.8144034 | 4.3e-11 | 3.336871 | 1.47e-10
2018-03-09 18:49 | 265414.6 | 720.0001 | 2 | 31 | 4.200315 | 4.693496 | 0.9759074 | 4.3e-11 | 4.014492 | 1.47e-10
2018-03-09 18:51 | 265534.6 | 840.0006 | 2 | 31 | 4.200313 | 4.319013 | 1.125988 | 4.3e-11 | 4.644872 | 1.47e-10
2018-03-09 18:53 | 265654.6 | 960.0001 | 2 | 31 | 4.200265 | 3.982816 | 1.26426 | 4.3e-11 | 5.225655 | 1.47e-10
2018-03-09 18:55 | 265774.6 | 1080.0014 | 2 | 31 | 4.200277 | 3.683667 | 1.392034 | 4.3e-11 | 5.762343 | 1.47e-10
2018-03-09 18:57 | 265894.6 | 1200.001 | 2 | 31 | 4.200325 | 3.381219 | 1.509806 | 4.3e-11 | 6.257018 | 1.47e-10
2018-03-09 18:58 | 265941.5 | 1246.9528 | 2 | 31 | 4.200308 | 3.259988 | 1.553115 | 4.3e-11 | 6.43893 | 1.47e-10
2018-03-09 19:00 | 266061.6 | 120.0005 | 3 | 31 | 4.221968 | 3.260055 | 1.661407 | 4.3e-11 | 6.894866 | 1.47e-10
2018-03-09 19:02 | 266181.6 | 240.001 | 3 | 31 | 4.247125 | 3.26007 | 1.770051 | 4.3e-11 | 7.354906 | 1.47e-10
2018-03-09 19:04 | 266301.6 | 360.0006 | 3 | 31 | 4.273523 | 3.260081 | 1.878739 | 4.3e-11 | 7.817946 | 1.47e-10
2018-03-09 19:06 | 266421.6 | 480.0002 | 3 | 31 | 4.303289 | 3.260055 | 1.987405 | 4.3e-11 | 8.283914 | 1.47e-10
2018-03-09 19:08 | 266541.6 | 600.0006 | 3 | 31 | 4.337666 | 3.259976 | 2.096066 | 4.3e-11 | 8.753361 | 1.47e-10
2018-03-09 19:10 | 266661.6 | 720.001 | 3 | 31 | 4.373327 | 3.26003 | 2.204733 | 4.3e-11 | 9.226646 | 1.47e-10
2018-03-09 19:12 | 266781.6 | 840.0023 | 3 | 31 | 4.400307 | 3.104283 | 2.31262 | 4.3e-11 | 9.700315 | 1.47e-10
2018-03-09 19:14 | 266901.6 | 960.0012 | 3 | 31 | 4.400296 | 2.702035 | 2.409198 | 4.3e-11 | 10.12529 | 1.47e-10
2018-03-09 19:16 | 267021.6 | 1080.0015 | 3 | 31 | 4.400274 | 2.335488 | 2.493075 | 4.3e-11 | 10.49437 | 1.47e-10
2018-03-09 19:18 | 267141.6 | 1200.0011 | 3 | 31 | 4.400294 | 2.029554 | 2.565633 | 4.3e-11 | 10.81365 | 1.47e-10
2018-03-09 19:20 | 267261.6 | 1320.0023 | 3 | 31 | 4.40028 | 1.774114 | 2.628911 | 4.3e-11 | 11.09209 | 1.47e-10
2018-03-09 19:22 | 267381.6 | 1440.001 | 3 | 31 | 4.400243 | 1.560316 | 2.684369 | 4.3e-11 | 11.33611 | 1.47e-10
2018-03-09 19:24 | 267501.6 | 1560.0007 | 3 | 31 | 4.400232 | 1.372004 | 2.733182 | 4.3e-11 | 11.55091 | 1.47e-10
2018-03-09 19:26 | 267621.6 | 1680.0001 | 3 | 31 | 4.400239 | 1.202318 | 2.775996 | 4.3e-11 | 11.7393 | 1.47e-10
2018-03-09 19:28 | 267741.6 | 1800.0005 | 3 | 31 | 4.400256 | 1.065195 | 2.813722 | 4.3e-11 | 11.9053 | 1.47e-10
2018-03-09 19:30 | 267861.6 | 1920.0002 | 3 | 31 | 4.400259 | 0.9497185 | 2.847234 | 4.3e-11 | 12.05276 | 1.47e-10
2018-03-09 19:32 | 267981.6 | 2040.0006 | 3 | 31 | 4.400235 | 0.850975 | 2.877217 | 4.3e-11 | 12.1847 | 1.47e-10
2018-03-09 19:34 | 268101.6 | 2160.001 | 3 | 31 | 4.400198 | 0.7590122 | 2.904047 | 4.3e-11 | 12.30275 | 1.47e-10
2018-03-09 19:36 | 268221.6 | 2280.0014 | 3 | 31 | 4.400209 | 0.6804647 | 2.927985 | 4.3e-11 | 12.40809 | 1.47e-10
2018-03-09 19:36 | 268271.1 | 2329.5445 | 3 | 31 | 4.400217 | 0.6519985 | 2.937153 | 4.3e-11 | 12.44843 | 1.47e-10
2018-03-09 19:38 | 268391.2 | 120.0013 | 4 | 31 | 4.332935 | 0 | 2.937154 | 4.3e-11 | 12.44843 | 1.47e-10
2018-03-09 19:40 | 268511.2 | 240.001 | 4 | 31 | 4.327088 | 0 | 2.937154 | 4.3e-11 | 12.44843 | 1.47e-10
2018-03-09 19:41 | 268571.2 | 300.0046 | 4 | 31 | 4.325402 | 0 | 2.937154 | 4.3e-11 | 12.44843 | 1.47e-10
2018-03-09 19:43 | 268691.2 | 120.0005 | 5 | 31 | 4.085612 | -2.28192 | 2.937154 | 0.07605346 | 12.44843 | 0.3132572
2018-03-09 19:45 | 268811.2 | 240.0002 | 5 | 31 | 4.051491 | -2.281961 | 2.937154 | 0.1521127 | 12.44843 | 0.6226529
2018-03-09 19:47 | 268931.2 | 360.0005 | 5 | 31 | 4.021583 | -2.28194 | 2.937154 | 0.2281833 | 12.44843 | 0.9297006
2018-03-09 19:49 | 269051.2 | 480.0002 | 5 | 31 | 3.993497 | -2.28197 | 2.937154 | 0.304247 | 12.44843 | 1.234532
2018-03-09 19:51 | 269171.2 | 600.0014 | 5 | 31 | 3.964086 | -2.281975 | 2.937154 | 0.3803133 | 12.44843 | 1.5372
2018-03-09 19:53 | 269291.2 | 720.001 | 5 | 31 | 3.934906 | -2.281934 | 2.937154 | 0.4563645 | 12.44843 | 1.837548
2018-03-09 19:55 | 269411.2 | 840.0013 | 5 | 31 | 3.907587 | -2.281964 | 2.937154 | 0.5324367 | 12.44843 | 2.135836
2018-03-09 19:57 | 269531.2 | 960.0002 | 5 | 31 | 3.881978 | -2.281898 | 2.937154 | 0.6084937 | 12.44843 | 2.432046
2018-03-09 19:59 | 269651.2 | 1080.0013 | 5 | 31 | 3.8561 | -2.281984 | 2.937154 | 0.6845654 | 12.44843 | 2.726381
2018-03-09 20:01 | 269771.2 | 1200.0002 | 5 | 31 | 3.828184 | -2.28193 | 2.937154 | 0.7606211 | 12.44843 | 3.0186
2018-03-09 20:03 | 269891.2 | 1320.0005 | 5 | 31 | 3.803116 | -2.282002 | 2.937154 | 0.8366801 | 12.44843 | 3.308793
2018-03-09 20:05 | 270011.2 | 1440.0002 | 5 | 31 | 3.780732 | -2.281912 | 2.937154 | 0.9127424 | 12.44843 | 3.5972
2018-03-09 20:07 | 270131.2 | 1560.0005 | 5 | 31 | 3.760636 | -2.281932 | 2.937154 | 0.9888127 | 12.44843 | 3.884037
2018-03-09 20:09 | 270251.2 | 1680.0002 | 5 | 31 | 3.739766 | -2.28196 | 2.937154 | 1.06487 | 12.44843 | 4.169281
2018-03-09 20:11 | 270371.2 | 1800.0013 | 5 | 31 | 3.71922 | -2.28194 | 2.937154 | 1.14093 | 12.44843 | 4.452928
2018-03-09 20:13 | 270491.2 | 1920.0011 | 5 | 31 | 3.700424 | -2.281945 | 2.937154 | 1.216994 | 12.44843 | 4.735103
2018-03-09 20:15 | 270611.2 | 2040.0013 | 5 | 31 | 3.68309 | -2.281875 | 2.937154 | 1.293055 | 12.44843 | 5.015886
2018-03-09 20:17 | 270731.2 | 2160.001 | 5 | 31 | 3.666244 | -2.281986 | 2.937154 | 1.369122 | 12.44843 | 5.295409
2018-03-09 20:19 | 270851.2 | 2280.0005 | 5 | 31 | 3.648516 | -2.281935 | 2.937154 | 1.445183 | 12.44843 | 5.57359
2018-03-09 20:21 | 270971.2 | 2400.0002 | 5 | 31 | 3.632881 | -2.281891 | 2.937154 | 1.521239 | 12.44843 | 5.850477
2018-03-09 20:23 | 271091.2 | 2520.0014 | 5 | 31 | 3.618868 | -2.281851 | 2.937154 | 1.597301 | 12.44843 | 6.126256
2018-03-09 20:25 | 271211.2 | 2640.0009 | 5 | 31 | 3.606568 | -2.281891 | 2.937154 | 1.673367 | 12.44843 | 6.401063
2018-03-09 20:27 | 271331.2 | 2760.0005 | 5 | 31 | 3.593753 | -2.281878 | 2.937154 | 1.749429 | 12.44843 | 6.674909
2018-03-09 20:29 | 271451.2 | 2880.0002 | 5 | 31 | 3.581064 | -2.281884 | 2.937154 | 1.82549 | 12.44843 | 6.94775
2018-03-09 20:31 | 271571.2 | 3000.0005 | 5 | 31 | 3.570257 | -2.281871 | 2.937154 | 1.901551 | 12.44843 | 7.219712
2018-03-09 20:33 | 271691.2 | 3120.0009 | 5 | 31 | 3.56068 | -2.28192 | 2.937154 | 1.977613 | 12.44843 | 7.490899
2018-03-09 20:35 | 271811.2 | 3240.0006 | 5 | 31 | 3.550766 | -2.281961 | 2.937154 | 2.053669 | 12.44843 | 7.761341
2018-03-09 20:37 | 271931.2 | 3360.0002 | 5 | 31 | 3.538409 | -2.281922 | 2.937154 | 2.129727 | 12.44843 | 8.030944
2018-03-09 20:39 | 272051.2 | 3480.0013 | 5 | 31 | 3.526965 | -2.281986 | 2.937154 | 2.205797 | 12.44843 | 8.299674
2018-03-09 20:41 | 272171.2 | 3600.0002 | 5 | 31 | 3.515419 | -2.281945 | 2.937154 | 2.28185 | 12.44843 | 8.567472
2018-03-09 20:43 | 272291.2 | 3720.0013 | 5 | 31 | 3.504069 | -2.28194 | 2.937154 | 2.357925 | 12.44843 | 8.834493
2018-03-09 20:45 | 272411.2 | 3840.0009 | 5 | 31 | 3.488856 | -2.281869 | 2.937154 | 2.433986 | 12.44843 | 9.100472
2018-03-09 20:47 | 272531.2 | 3960.0006 | 5 | 31 | 3.469842 | -2.28188 | 2.937154 | 2.510042 | 12.44843 | 9.3651
2018-03-09 20:49 | 272651.2 | 4080.001 | 5 | 31 | 3.448375 | -2.28195 | 2.937154 | 2.586102 | 12.44843 | 9.628226
2018-03-09 20:51 | 272771.2 | 4200.0013 | 5 | 31 | 3.420813 | -2.28196 | 2.937154 | 2.662168 | 12.44843 | 9.889521
2018-03-09 20:53 | 272891.2 | 4320.0002 | 5 | 31 | 3.379518 | -2.282055 | 2.937154 | 2.738229 | 12.44843 | 10.14827
2018-03-09 20:55 | 273011.2 | 4440.0013 | 5 | 31 | 3.308192 | -2.282045 | 2.937154 | 2.814283 | 12.44843 | 10.40283
2018-03-09 20:57 | 273131.2 | 4560.0009 | 5 | 31 | 3.176328 | -2.281963 | 2.937154 | 2.890346 | 12.44843 | 10.65007
2018-03-09 20:59 | 273206.5 | 4635.2597 | 5 | 31 | 2.999995 | -2.282041 | 2.937154 | 2.938058 | 12.44843 | 10.79795
2018-03-09 21:01 | 273326.5 | 120.0003 | 6 | 31 | 3.368268 | 0 | 2.937154 | 2.938058 | 12.44843 | 10.79795
2018-03-09 21:03 | 273446.5 | 239.9999 | 6 | 31 | 3.383638 | 0 | 2.937154 | 2.938058 | 12.44843 | 10.79795
2018-03-09 21:04 | 273506.5 | 300.0035 | 6 | 31 | 3.387406 | 0 | 2.937154 | 2.938058 | 12.44843 | 10.79795
2018-03-09 21:04 | 273506.6 | 0.0025 | 7 | 32 | 3.387348 | 0 | 0 | 0 | 0 | 0
2018-03-09 21:06 | 273626.6 | 120.0005 | 2 | 32 | 4.070701 | 4.890122 | 0.1624009 | 3.23e-10 | 0.6422306 | 1.094e-09
2018-03-09 21:08 | 273746.6 | 240.0001 | 2 | 32 | 4.101581 | 4.890117 | 0.325405 | 3.23e-10 | 1.308136 | 1.094e-09
2018-03-09 21:10 | 273866.6 | 360.0005 | 2 | 32 | 4.133349 | 4.890103 | 0.4883824 | 3.23e-10 | 1.979331 | 1.094e-09
2018-03-09 21:12 | 273986.6 | 480.0005 | 2 | 32 | 4.159716 | 4.890071 | 0.6514131 | 3.23e-10 | 2.655381 | 1.094e-09
2018-03-09 21:14 | 274106.6 | 600.0013 | 2 | 32 | 4.185749 | 4.890094 | 0.8144036 | 3.23e-10 | 3.335483 | 1.094e-09
2018-03-09 21:16 | 274226.6 | 720.0001 | 2 | 32 | 4.200327 | 4.716685 | 0.9761316 | 3.23e-10 | 4.014101 | 1.094e-09
2018-03-09 21:18 | 274346.6 | 840.0013 | 2 | 32 | 4.200305 | 4.352654 | 1.127168 | 3.23e-10 | 4.648498 | 1.094e-09
2018-03-09 21:20 | 274466.6 | 960.0001 | 2 | 32 | 4.200311 | 4.024243 | 1.26677 | 3.23e-10 | 5.234867 | 1.094e-09
2018-03-09 21:22 | 274586.6 | 1080.0005 | 2 | 32 | 4.200284 | 3.690415 | 1.39538 | 3.23e-10 | 5.775066 | 1.094e-09
2018-03-09 21:24 | 274706.6 | 1200.0009 | 2 | 32 | 4.200315 | 3.378816 | 1.51302 | 3.23e-10 | 6.269186 | 1.094e-09
2018-03-09 21:25 | 274756.7 | 1250.1128 | 2 | 32 | 4.200286 | 3.259986 | 1.559238 | 3.23e-10 | 6.463315 | 1.094e-09
2018-03-09 21:27 | 274876.7 | 120.0005 | 3 | 32 | 4.220994 | 3.260076 | 1.667505 | 3.23e-10 | 6.919079 | 1.094e-09
2018-03-09 21:29 | 274996.7 | 240.0009 | 3 | 32 | 4.245101 | 3.260056 | 1.776184 | 3.23e-10 | 7.379102 | 1.094e-09
2018-03-09 21:31 | 275116.7 | 360.0012 | 3 | 32 | 4.273118 | 3.260104 | 1.884852 | 3.23e-10 | 7.84189 | 1.094e-09
2018-03-09 21:33 | 275236.7 | 480.0001 | 3 | 32 | 4.30458 | 3.260062 | 1.993523 | 3.23e-10 | 8.307956 | 1.094e-09
2018-03-09 21:35 | 275356.7 | 600.0005 | 3 | 32 | 4.337293 | 3.260051 | 2.102182 | 3.23e-10 | 8.777443 | 1.094e-09
2018-03-09 21:37 | 275476.7 | 720.0001 | 3 | 32 | 4.372032 | 3.260095 | 2.210854 | 3.23e-10 | 9.250669 | 1.094e-09
2018-03-09 21:39 | 275596.7 | 840.0021 | 3 | 32 | 4.400322 | 3.118747 | 2.318933 | 3.23e-10 | 9.725058 | 1.094e-09
2018-03-09 21:41 | 275716.7 | 960.0009 | 3 | 32 | 4.400299 | 2.681506 | 2.415309 | 3.23e-10 | 10.14914 | 1.094e-09
2018-03-09 21:43 | 275836.7 | 1080.0013 | 3 | 32 | 4.400294 | 2.327231 | 2.498617 | 3.23e-10 | 10.51572 | 1.094e-09
2018-03-09 21:45 | 275956.7 | 1200.0009 | 3 | 32 | 4.400271 | 2.025672 | 2.571033 | 3.23e-10 | 10.83437 | 1.094e-09
2018-03-09 21:47 | 276076.7 | 1320.0005 | 3 | 32 | 4.40022 | 1.774589 | 2.634294 | 3.23e-10 | 11.11273 | 1.094e-09
2018-03-09 21:49 | 276196.7 | 1440.0009 | 3 | 32 | 4.400256 | 1.550178 | 2.689674 | 3.23e-10 | 11.35642 | 1.094e-09
2018-03-09 21:51 | 276316.7 | 1560.0005 | 3 | 32 | 4.400249 | 1.353981 | 2.737955 | 3.23e-10 | 11.56887 | 1.094e-09
2018-03-09 21:53 | 276436.7 | 1680.0008 | 3 | 32 | 4.400269 | 1.194884 | 2.780347 | 3.23e-10 | 11.7554 | 1.094e-09
2018-03-09 21:55 | 276556.7 | 1800.0013 | 3 | 32 | 4.400239 | 1.060764 | 2.817844 | 3.23e-10 | 11.9204 | 1.094e-09
2018-03-09 21:57 | 276676.7 | 1920.0009 | 3 | 32 | 4.400304 | 0.9465542 | 2.851254 | 3.23e-10 | 12.06741 | 1.094e-09
2018-03-09 21:59 | 276796.7 | 2040.0005 | 3 | 32 | 4.400215 | 0.837513 | 2.880949 | 3.23e-10 | 12.19808 | 1.094e-09
2018-03-09 22:01 | 276916.7 | 2160.0016 | 3 | 32 | 4.40025 | 0.7494888 | 2.907352 | 3.23e-10 | 12.31426 | 1.094e-09
2018-03-09 22:03 | 277036.7 | 2280.0013 | 3 | 32 | 4.400211 | 0.673584 | 2.931034 | 3.23e-10 | 12.41846 | 1.094e-09
2018-03-09 22:03 | 277076.3 | 2319.5351 | 3 | 32 | 4.400215 | 0.6519995 | 2.938309 | 3.23e-10 | 12.45047 | 1.094e-09
2018-03-09 22:05 | 277196.3 | 120.0003 | 4 | 32 | 4.333086 | 0 | 2.938309 | 3.23e-10 | 12.45047 | 1.094e-09
2018-03-09 22:07 | 277316.3 | 240.0006 | 4 | 32 | 4.327268 | 0 | 2.938309 | 3.23e-10 | 12.45047 | 1.094e-09
2018-03-09 22:08 | 277376.3 | 300.0043 | 4 | 32 | 4.325612 | 0 | 2.938309 | 3.23e-10 | 12.45047 | 1.094e-09
2018-03-09 22:10 | 277496.4 | 120.0013 | 5 | 32 | 4.085401 | -2.281982 | 2.938309 | 0.07606191 | 12.45047 | 0.3132396
2018-03-09 22:12 | 277616.4 | 240.0002 | 5 | 32 | 4.051738 | -2.281986 | 2.938309 | 0.1521266 | 12.45047 | 0.6226583
2018-03-09 22:14 | 277736.4 | 360.0005 | 5 | 32 | 4.022343 | -2.281963 | 2.938309 | 0.2281786 | 12.45047 | 0.9296838
2018-03-09 22:16 | 277856.4 | 480.0009 | 5 | 32 | 3.992301 | -2.281963 | 2.938309 | 0.3042432 | 12.45047 | 1.23451
2018-03-09 22:18 | 277976.4 | 600.0006 | 5 | 32 | 3.962749 | -2.28197 | 2.938309 | 0.3803118 | 12.45047 | 1.537057
2018-03-09 22:20 | 278096.4 | 720.0001 | 5 | 32 | 3.934585 | -2.281941 | 2.938309 | 0.4563709 | 12.45047 | 1.837381
2018-03-09 22:22 | 278216.4 | 840.0013 | 5 | 32 | 3.90808 | -2.281939 | 2.938309 | 0.5324348 | 12.45047 | 2.135639
2018-03-09 22:24 | 278336.4 | 960.0002 | 5 | 32 | 3.881709 | -2.281905 | 2.938309 | 0.6085016 | 12.45047 | 2.431917
2018-03-09 22:26 | 278456.4 | 1080.0014 | 5 | 32 | 3.853903 | -2.28196 | 2.938309 | 0.6845658 | 12.45047 | 2.726119
2018-03-09 22:28 | 278576.4 | 1200.0002 | 5 | 32 | 3.827272 | -2.282036 | 2.938309 | 0.7606223 | 12.45047 | 3.018212
2018-03-09 22:30 | 278696.4 | 1320.0005 | 5 | 32 | 3.802776 | -2.282021 | 2.938309 | 0.8366929 | 12.45047 | 3.308402
2018-03-09 22:32 | 278816.4 | 1440.0002 | 5 | 32 | 3.781011 | -2.28195 | 2.938309 | 0.9127515 | 12.45047 | 3.596805
2018-03-09 22:34 | 278936.4 | 1560.0005 | 5 | 32 | 3.759055 | -2.282001 | 2.938309 | 0.988825 | 12.45047 | 3.883618
2018-03-09 22:36 | 279056.4 | 1680.0002 | 5 | 32 | 3.737893 | -2.281939 | 2.938309 | 1.064881 | 12.45047 | 4.168693
2018-03-09 22:38 | 279176.4 | 1800.0014 | 5 | 32 | 3.718444 | -2.281957 | 2.938309 | 1.140945 | 12.45047 | 4.452267
2018-03-09 22:40 | 279296.4 | 1920.0002 | 5 | 32 | 3.700503 | -2.281968 | 2.938309 | 1.217003 | 12.45047 | 4.73439
2018-03-09 22:42 | 279416.4 | 2040.0005 | 5 | 32 | 3.68258 | -2.281982 | 2.938309 | 1.293069 | 12.45047 | 5.015199
2018-03-09 22:44 | 279536.4 | 2160.0002 | 5 | 32 | 3.664082 | -2.281984 | 2.938309 | 1.369131 | 12.45047 | 5.294592
2018-03-09 22:46 | 279656.4 | 2280.0005 | 5 | 32 | 3.647701 | -2.281934 | 2.938309 | 1.445197 | 12.45047 | 5.57267
2018-03-09 22:48 | 279776.4 | 2400.0001 | 5 | 32 | 3.632815 | -2.281889 | 2.938309 | 1.521268 | 12.45047 | 5.849576
2018-03-09 22:50 | 279896.4 | 2520.0014 | 5 | 32 | 3.619387 | -2.281909 | 2.938309 | 1.597331 | 12.45047 | 6.125389
2018-03-09 22:52 | 280016.4 | 2640.0001 | 5 | 32 | 3.605352 | -2.281884 | 2.938309 | 1.673387 | 12.45047 | 6.40014
2018-03-09 22:54 | 280136.4 | 2760.0005 | 5 | 32 | 3.592147 | -2.281878 | 2.938309 | 1.749448 | 12.45047 | 6.673845
2018-03-09 22:56 | 280256.4 | 2880.0001 | 5 | 32 | 3.580709 | -2.281909 | 2.938309 | 1.825511 | 12.45047 | 6.946636
2018-03-09 22:58 | 280376.4 | 3000.0013 | 5 | 32 | 3.570658 | -2.281909 | 2.938309 | 1.901575 | 12.45047 | 7.218606
2018-03-09 23:00 | 280496.4 | 3120.0002 | 5 | 32 | 3.560375 | -2.281922 | 2.938309 | 1.977633 | 12.45047 | 7.489797
2018-03-09 23:02 | 280616.4 | 3240.0014 | 5 | 32 | 3.548305 | -2.281964 | 2.938309 | 2.053702 | 12.45047 | 7.760174
2018-03-09 23:04 | 280736.4 | 3360.0001 | 5 | 32 | 3.537501 | -2.28192 | 2.938309 | 2.129749 | 12.45047 | 8.029598
2018-03-09 23:06 | 280856.4 | 3480.0013 | 5 | 32 | 3.52681 | -2.281925 | 2.938309 | 2.205814 | 12.45047 | 8.298269
2018-03-09 23:08 | 280976.4 | 3600.0002 | 5 | 32 | 3.51609 | -2.281929 | 2.938309 | 2.281881 | 12.45047 | 8.566152
2018-03-09 23:10 | 281096.4 | 3720.0013 | 5 | 32 | 3.502403 | -2.281953 | 2.938309 | 2.35795 | 12.45047 | 8.833129
2018-03-09 23:12 | 281216.4 | 3840.0009 | 5 | 32 | 3.486853 | -2.28195 | 2.938309 | 2.434001 | 12.45047 | 9.098898
2018-03-09 23:14 | 281336.4 | 3960.0013 | 5 | 32 | 3.469902 | -2.281898 | 2.938309 | 2.510069 | 12.45047 | 9.363507
2018-03-09 23:16 | 281456.4 | 4080.0002 | 5 | 32 | 3.449825 | -2.281907 | 2.938309 | 2.586125 | 12.45047 | 9.626671
2018-03-09 23:18 | 281576.4 | 4200.0013 | 5 | 32 | 3.421472 | -2.281939 | 2.938309 | 2.662194 | 12.45047 | 9.888089
2018-03-09 23:20 | 281696.4 | 4320.0001 | 5 | 32 | 3.376659 | -2.282034 | 2.938309 | 2.738245 | 12.45047 | 10.1467
2018-03-09 23:22 | 281816.4 | 4440.0005 | 5 | 32 | 3.308665 | -2.281937 | 2.938309 | 2.814316 | 12.45047 | 10.4012
2018-03-09 23:24 | 281936.4 | 4560.0002 | 5 | 32 | 3.179896 | -2.281941 | 2.938309 | 2.890379 | 12.45047 | 10.64859
2018-03-09 23:25 | 282013.9 | 4637.4583 | 5 | 32 | 2.99999 | -2.281989 | 2.938309 | 2.939481 | 12.45047 | 10.80091
2018-03-09 23:27 | 282133.9 | 120.0011 | 6 | 32 | 3.364475 | 0 | 2.938309 | 2.939481 | 12.45047 | 10.80091
2018-03-09 23:29 | 282253.9 | 239.9999 | 6 | 32 | 3.379742 | 0 | 2.938309 | 2.939481 | 12.45047 | 10.80091
2018-03-09 23:30 | 282313.9 | 300.0036 | 6 | 32 | 3.38331 | 0 | 2.938309 | 2.939481 | 12.45047 | 10.80091
2018-03-09 23:30 | 282314 | 0.0024 | 7 | 33 | 3.383186 | 0 | 0 | 0 | 0 | 0
2018-03-09 23:32 | 282434 | 120.0004 | 2 | 33 | 4.069344 | 4.890059 | 0.1624082 | 0 | 0.6418791 | 0
2018-03-09 23:34 | 282554 | 240.0002 | 2 | 33 | 4.099187 | 4.890075 | 0.3254034 | 0 | 1.307469 | 0
2018-03-09 23:36 | 282674 | 360.0012 | 2 | 33 | 4.132529 | 4.890132 | 0.4884012 | 0 | 1.978413 | 0
2018-03-09 23:38 | 282794 | 480.0009 | 2 | 33 | 4.161523 | 4.89005 | 0.6513746 | 0 | 2.654376 | 0
2018-03-09 23:40 | 282914 | 600.0012 | 2 | 33 | 4.185176 | 4.890098 | 0.8143873 | 0 | 3.334688 | 0
2018-03-09 23:42 | 283034 | 720.0008 | 2 | 33 | 4.200319 | 4.73663 | 0.9763232 | 0 | 4.014106 | 0
2018-03-09 23:44 | 283154 | 840.0004 | 2 | 33 | 4.200287 | 4.381202 | 1.128349 | 0 | 4.652658 | 0
2018-03-09 23:46 | 283274 | 960.0008 | 2 | 33 | 4.20026 | 4.010606 | 1.268276 | 0 | 5.240392 | 0
2018-03-09 23:48 | 283394 | 1080.0004 | 2 | 33 | 4.200301 | 3.679559 | 1.396303 | 0 | 5.778141 | 0
2018-03-09 23:50 | 283514 | 1200 | 2 | 33 | 4.200274 | 3.382794 | 1.513941 | 0 | 6.272254 | 0
2018-03-09 23:51 | 283567.2 | 1253.1177 | 2 | 33 | 4.200247 | 3.259994 | 1.562927 | 0 | 6.47801 | 0
2018-03-09 23:53 | 283687.2 | 120.0005 | 3 | 33 | 4.2203 | 3.260034 | 1.671195 | 0 | 6.933727 | 0
2018-03-09 23:55 | 283807.2 | 240.0008 | 3 | 33 | 4.246294 | 3.260056 | 1.779881 | 0 | 7.393771 | 0
2018-03-09 23:57 | 283927.2 | 360.0013 | 3 | 33 | 4.275257 | 3.260093 | 1.888541 | 0 | 7.85675 | 0
2018-03-09 23:59 | 284047.2 | 480.0009 | 3 | 33 | 4.305382 | 3.260043 | 1.99721 | 0 | 8.322958 | 0
2018-03-10 00:01 | 284167.2 | 600.0005 | 3 | 33 | 4.336987 | 3.260081 | 2.105883 | 0 | 8.792546 | 0
2018-03-10 00:03 | 284287.2 | 720.0009 | 3 | 33 | 4.372042 | 3.260009 | 2.214553 | 0 | 9.265707 | 0
2018-03-10 00:05 | 284407.2 | 840.0006 | 3 | 33 | 4.400301 | 3.089086 | 2.322346 | 0 | 9.73891 | 0
2018-03-10 00:07 | 284527.2 | 960.0009 | 3 | 33 | 4.400292 | 2.672414 | 2.418051 | 0 | 10.16004 | 0
2018-03-10 00:09 | 284647.2 | 1080.0014 | 3 | 33 | 4.400271 | 2.32614 | 2.501188 | 0 | 10.52587 | 0
2018-03-10 00:11 | 284767.2 | 1200.0017 | 3 | 33 | 4.400302 | 2.033324 | 2.573768 | 0 | 10.84524 | 0
2018-03-10 00:13 | 284887.2 | 1320.0022 | 3 | 33 | 4.400259 | 1.766308 | 2.637027 | 0 | 11.1236 | 0
2018-03-10 00:15 | 285007.2 | 1440.0001 | 3 | 33 | 4.400264 | 1.540148 | 2.692004 | 0 | 11.36551 | 0
2018-03-10 00:17 | 285127.2 | 1560.0014 | 3 | 33 | 4.400272 | 1.354144 | 2.74014 | 0 | 11.57732 | 0
2018-03-10 00:19 | 285247.2 | 1680.0008 | 3 | 33 | 4.400261 | 1.198815 | 2.782578 | 0 | 11.76406 | 0
2018-03-10 00:21 | 285367.2 | 1800.0004 | 3 | 33 | 4.400226 | 1.063001 | 2.82023 | 0 | 11.92974 | 0
2018-03-10 00:23 | 285487.2 | 1920.0008 | 3 | 33 | 4.400237 | 0.9389181 | 2.853552 | 0 | 12.07636 | 0
2018-03-10 00:25 | 285607.2 | 2040.0005 | 3 | 33 | 4.400247 | 0.8373947 | 2.883106 | 0 | 12.20641 | 0
2018-03-10 00:27 | 285727.2 | 2160.0001 | 3 | 33 | 4.400209 | 0.7504978 | 2.909523 | 0 | 12.32265 | 0
2018-03-10 00:29 | 285847.2 | 2280.0005 | 3 | 33 | 4.400243 | 0.6774836 | 2.933305 | 0 | 12.42729 | 0
2018-03-10 00:30 | 285890.6 | 2323.396 | 3 | 33 | 4.400196 | 0.6519995 | 2.94132 | 0 | 12.46256 | 0
2018-03-10 00:32 | 286010.6 | 120.0003 | 4 | 33 | 4.333674 | 0 | 2.94132 | 0 | 12.46256 | 0
2018-03-10 00:34 | 286130.6 | 239.9998 | 4 | 33 | 4.327961 | 0 | 2.94132 | 0 | 12.46256 | 0
2018-03-10 00:35 | 286190.6 | 300.0027 | 4 | 33 | 4.326326 | 0 | 2.94132 | 0 | 12.46256 | 0
2018-03-10 00:37 | 286310.7 | 120.0013 | 5 | 33 | 4.08813 | -2.281932 | 2.94132 | 0.07605167 | 12.46256 | 0.3133559
2018-03-10 00:39 | 286430.7 | 240.0008 | 5 | 33 | 4.054794 | -2.281911 | 2.94132 | 0.1521104 | 12.46256 | 0.6229863
2018-03-10 00:41 | 286550.7 | 360.0012 | 5 | 33 | 4.023137 | -2.281937 | 2.94132 | 0.2281794 | 12.46256 | 0.9302263
2018-03-10 00:43 | 286670.7 | 480.0008 | 5 | 33 | 3.993378 | -2.281975 | 2.94132 | 0.3042393 | 12.46256 | 1.235083
2018-03-10 00:45 | 286790.7 | 600.0012 | 5 | 33 | 3.964778 | -2.281973 | 2.94132 | 0.3803074 | 12.46256 | 1.537758
2018-03-10 00:47 | 286910.7 | 720.0001 | 5 | 33 | 3.937565 | -2.281955 | 2.94132 | 0.4563699 | 12.46256 | 1.838291
2018-03-10 00:49 | 287030.7 | 840.0004 | 5 | 33 | 3.909927 | -2.281971 | 2.94132 | 0.5324364 | 12.46256 | 2.136764
2018-03-10 00:51 | 287150.7 | 960.0009 | 5 | 33 | 3.882019 | -2.282009 | 2.94132 | 0.6085008 | 12.46256 | 2.433096
2018-03-10 00:53 | 287270.7 | 1080.0013 | 5 | 33 | 3.855668 | -2.281917 | 2.94132 | 0.6845664 | 12.46256 | 2.727378
2018-03-10 00:55 | 287390.7 | 1200.0001 | 5 | 33 | 3.829895 | -2.281948 | 2.94132 | 0.7606272 | 12.46256 | 3.019651
2018-03-10 00:57 | 287510.7 | 1320.0012 | 5 | 33 | 3.805638 | -2.281993 | 2.94132 | 0.8366995 | 12.46256 | 3.310073
2018-03-10 00:59 | 287630.7 | 1440.0001 | 5 | 33 | 3.781738 | -2.281973 | 2.94132 | 0.9127532 | 12.46256 | 3.598598
2018-03-10 01:01 | 287750.7 | 1560.0012 | 5 | 33 | 3.759943 | -2.282013 | 2.94132 | 0.9888214 | 12.46256 | 3.885423
2018-03-10 01:03 | 287870.7 | 1680.0017 | 5 | 33 | 3.739717 | -2.282007 | 2.94132 | 1.06489 | 12.46256 | 4.170661
2018-03-10 01:05 | 287990.7 | 1800.0013 | 5 | 33 | 3.721077 | -2.281981 | 2.94132 | 1.140956 | 12.46256 | 4.454411
2018-03-10 01:07 | 288110.7 | 1920 | 5 | 33 | 3.702137 | -2.282037 | 2.94132 | 1.217018 | 12.46256 | 4.736731
2018-03-10 01:09 | 288230.7 | 2040.0004 | 5 | 33 | 3.682694 | -2.282 | 2.94132 | 1.29308 | 12.46256 | 5.017569
2018-03-10 01:11 | 288350.7 | 2160 | 5 | 33 | 3.665289 | -2.281957 | 2.94132 | 1.369142 | 12.46256 | 5.297007
2018-03-10 01:13 | 288470.7 | 2280.0004 | 5 | 33 | 3.649451 | -2.282013 | 2.94132 | 1.445208 | 12.46256 | 5.575195
2018-03-10 01:15 | 288590.7 | 2400.0009 | 5 | 33 | 3.63477 | -2.28193 | 2.94132 | 1.521269 | 12.46256 | 5.852221
2018-03-10 01:17 | 288710.7 | 2520.0004 | 5 | 33 | 3.619322 | -2.281932 | 2.94132 | 1.597335 | 12.46256 | 6.12812
2018-03-10 01:19 | 288830.7 | 2640.0001 | 5 | 33 | 3.605453 | -2.28194 | 2.94132 | 1.673401 | 12.46256 | 6.402889
2018-03-10 01:21 | 288950.7 | 2760.0004 | 5 | 33 | 3.593193 | -2.281998 | 2.94132 | 1.749454 | 12.46256 | 6.676619
2018-03-10 01:23 | 289070.7 | 2880.0009 | 5 | 33 | 3.582542 | -2.28197 | 2.94132 | 1.825522 | 12.46256 | 6.949533
2018-03-10 01:25 | 289190.7 | 3000.0012 | 5 | 33 | 3.571336 | -2.281935 | 2.94132 | 1.901585 | 12.46256 | 7.221618
2018-03-10 01:27 | 289310.7 | 3120.0009 | 5 | 33 | 3.559393 | -2.28194 | 2.94132 | 1.977654 | 12.46256 | 7.492821
2018-03-10 01:29 | 289430.7 | 3240.0004 | 5 | 33 | 3.548714 | -2.281977 | 2.94132 | 2.053706 | 12.46256 | 7.763113
2018-03-10 01:31 | 289550.7 | 3360.0009 | 5 | 33 | 3.538673 | -2.281925 | 2.94132 | 2.129767 | 12.46256 | 8.03264
2018-03-10 01:33 | 289670.7 | 3480.0005 | 5 | 33 | 3.528347 | -2.281925 | 2.94132 | 2.205843 | 12.46256 | 8.30147
2018-03-10 01:35 | 289790.7 | 3600.0009 | 5 | 33 | 3.51539 | -2.281943 | 2.94132 | 2.281904 | 12.46256 | 8.569366
2018-03-10 01:37 | 289910.7 | 3720.0005 | 5 | 33 | 3.50159 | -2.281978 | 2.94132 | 2.357962 | 12.46256 | 8.836207
2018-03-10 01:39 | 290030.7 | 3840.0009 | 5 | 33 | 3.487246 | -2.282024 | 2.94132 | 2.434026 | 12.46256 | 9.102015
2018-03-10 01:41 | 290150.7 | 3960.0013 | 5 | 33 | 3.471537 | -2.281984 | 2.94132 | 2.510093 | 12.46256 | 9.366701
2018-03-10 01:43 | 290270.7 | 4080.0017 | 5 | 33 | 3.449859 | -2.28196 | 2.94132 | 2.586152 | 12.46256 | 9.629969
2018-03-10 01:45 | 290390.7 | 4200.0012 | 5 | 33 | 3.418435 | -2.282014 | 2.94132 | 2.662216 | 12.46256 | 9.891232
2018-03-10 01:47 | 290510.7 | 4320.0001 | 5 | 33 | 3.376264 | -2.282024 | 2.94132 | 2.738267 | 12.46256 | 10.14971
2018-03-10 01:49 | 290630.7 | 4440.0005 | 5 | 33 | 3.310378 | -2.281998 | 2.94132 | 2.814342 | 12.46256 | 10.40425
2018-03-10 01:51 | 290750.7 | 4560.0001 | 5 | 33 | 3.185065 | -2.282032 | 2.94132 | 2.890408 | 12.46256 | 10.65193
2018-03-10 01:52 | 290830.1 | 4639.3919 | 5 | 33 | 2.999997 | -2.282025 | 2.94132 | 2.940725 | 12.46256 | 10.80818
2018-03-10 01:54 | 290950.1 | 120.0002 | 6 | 33 | 3.367273 | 0 | 2.94132 | 2.940725 | 12.46256 | 10.80818
2018-03-10 01:56 | 291070.1 | 240.0014 | 6 | 33 | 3.382632 | 0 | 2.94132 | 2.940725 | 12.46256 | 10.80818
2018-03-10 01:57 | 291130.1 | 300.0026 | 6 | 33 | 3.386264 | 0 | 2.94132 | 2.940725 | 12.46256 | 10.80818
2018-03-10 01:57 | 291130.1 | 0.0026 | 7 | 34 | 3.386466 | 0 | 0 | 0 | 0 | 0
2018-03-10 01:59 | 291250.2 | 120.0023 | 2 | 34 | 4.069562 | 4.890121 | 0.1623977 | 0 | 0.642122 | 0
2018-03-10 02:01 | 291370.2 | 240.0004 | 2 | 34 | 4.101516 | 4.890096 | 0.3253892 | 0 | 1.307839 | 0
2018-03-10 02:03 | 291490.2 | 360.0015 | 2 | 34 | 4.136297 | 4.89005 | 0.4883765 | 0 | 1.979318 | 0
2018-03-10 02:05 | 291610.2 | 480.0009 | 2 | 34 | 4.162666 | 4.890113 | 0.6513731 | 0 | 2.655757 | 0
2018-03-10 02:07 | 291730.2 | 600.0005 | 2 | 34 | 4.185184 | 4.890105 | 0.8143648 | 0 | 3.336101 | 0
2018-03-10 02:09 | 291850.2 | 720.0018 | 2 | 34 | 4.200271 | 4.734492 | 0.976388 | 0 | 4.015847 | 0
2018-03-10 02:11 | 291970.2 | 840.0006 | 2 | 34 | 4.200311 | 4.335799 | 1.12755 | 0 | 4.650774 | 0
2018-03-10 02:13 | 292090.2 | 960.0008 | 2 | 34 | 4.200285 | 3.986136 | 1.266114 | 0 | 5.23278 | 0
2018-03-10 02:15 | 292210.2 | 1080.0014 | 2 | 34 | 4.200244 | 3.673522 | 1.393744 | 0 | 5.768863 | 0
2018-03-10 02:17 | 292330.2 | 1200.0011 | 2 | 34 | 4.200268 | 3.392858 | 1.511517 | 0 | 6.263543 | 0
2018-03-10 02:18 | 292387.1 | 1256.8445 | 2 | 34 | 4.200274 | 3.259992 | 1.564039 | 0 | 6.484147 | 0
2018-03-10 02:20 | 292507.1 | 120.0006 | 3 | 34 | 4.222649 | 3.260058 | 1.672313 | 0 | 6.940011 | 0
2018-03-10 02:22 | 292627.1 | 240.0002 | 3 | 34 | 4.24878 | 3.260093 | 1.780969 | 0 | 7.400235 | 0
2018-03-10 02:24 | 292747.1 | 360.0014 | 3 | 34 | 4.276613 | 3.260091 | 1.889637 | 0 | 7.863435 | 0
2018-03-10 02:26 | 292867.1 | 480.0003 | 3 | 34 | 4.305683 | 3.260011 | 1.998305 | 0 | 8.329728 | 0
2018-03-10 02:28 | 292987.1 | 600.0006 | 3 | 34 | 4.338541 | 3.260045 | 2.106965 | 0 | 8.799322 | 0
2018-03-10 02:30 | 293107.1 | 720.0002 | 3 | 34 | 4.375784 | 3.260066 | 2.215625 | 0 | 9.272757 | 0
2018-03-10 02:32 | 293227.1 | 840.0014 | 3 | 34 | 4.400324 | 3.062945 | 2.323017 | 0 | 9.744453 | 0
2018-03-10 02:34 | 293347.1 | 960.001 | 3 | 34 | 4.40028 | 2.663638 | 2.418169 | 0 | 10.16315 | 0
2018-03-10 02:36 | 293467.1 | 1080.0031 | 3 | 34 | 4.400291 | 2.322881 | 2.501215 | 0 | 10.52858 | 0
2018-03-10 02:38 | 293587.1 | 1200.0002 | 3 | 34 | 4.40028 | 2.01054 | 2.57334 | 0 | 10.84595 | 0
2018-03-10 02:40 | 293707.1 | 1320.0005 | 3 | 34 | 4.400257 | 1.751423 | 2.635887 | 0 | 11.12117 | 0
2018-03-10 02:42 | 293827.1 | 1440.0002 | 3 | 34 | 4.400249 | 1.535249 | 2.690574 | 0 | 11.36181 | 0
2018-03-10 02:44 | 293947.1 | 1560.0021 | 3 | 34 | 4.400285 | 1.35656 | 2.73869 | 0 | 11.57353 | 0
2018-03-10 02:46 | 294067.1 | 1680.0009 | 3 | 34 | 4.400257 | 1.196426 | 2.78119 | 0 | 11.76055 | 0
2018-03-10 02:48 | 294187.1 | 1800.0006 | 3 | 34 | 4.400231 | 1.05306 | 2.818602 | 0 | 11.92516 | 0
2018-03-10 02:50 | 294307.1 | 1920.001 | 3 | 34 | 4.400253 | 0.9367561 | 2.851712 | 0 | 12.07086 | 0
2018-03-10 02:52 | 294427.1 | 2040.0014 | 3 | 34 | 4.400231 | 0.838068 | 2.88123 | 0 | 12.20074 | 0
2018-03-10 02:54 | 294547.1 | 2160.0002 | 3 | 34 | 4.400212 | 0.7532997 | 2.907732 | 0 | 12.31736 | 0
2018-03-10 02:56 | 294667.1 | 2280.0006 | 3 | 34 | 4.400224 | 0.6736403 | 2.931505 | 0 | 12.42197 | 0
2018-03-10 02:57 | 294703.4 | 2316.3807 | 3 | 34 | 4.400236 | 0.6519966 | 2.938198 | 0 | 12.45141 | 0
2018-03-10 02:59 | 294823.5 | 120.0002 | 4 | 34 | 4.333178 | 0 | 2.938198 | 0 | 12.45141 | 0
2018-03-10 03:01 | 294943.5 | 240.0006 | 4 | 34 | 4.327383 | 0 | 2.938198 | 0 | 12.45141 | 0
2018-03-10 03:02 | 295003.5 | 300.0035 | 4 | 34 | 4.325735 | 0 | 2.938198 | 0 | 12.45141 | 0
2018-03-10 03:04 | 295123.6 | 120.0005 | 5 | 34 | 4.087742 | -2.28194 | 2.938198 | 0.07605411 | 12.45141 | 0.3133571
2018-03-10 03:06 | 295243.6 | 240.0009 | 5 | 34 | 4.052403 | -2.281868 | 2.938198 | 0.1521229 | 12.45141 | 0.6229182
2018-03-10 03:08 | 295363.6 | 360.0006 | 5 | 34 | 4.021915 | -2.28198 | 2.938198 | 0.2281772 | 12.45141 | 0.929947
2018-03-10 03:10 | 295483.6 | 480.001 | 5 | 34 | 3.993011 | -2.281894 | 2.938198 | 0.3042479 | 12.45141 | 1.234789
2018-03-10 03:12 | 295603.6 | 600.0013 | 5 | 34 | 3.965387 | -2.281896 | 2.938198 | 0.3803047 | 12.45141 | 1.537439
2018-03-10 03:14 | 295723.6 | 720.0009 | 5 | 34 | 3.936517 | -2.281959 | 2.938198 | 0.4563723 | 12.45141 | 1.837991
2018-03-10 03:16 | 295843.6 | 840.0013 | 5 | 34 | 3.90805 | -2.281909 | 2.938198 | 0.5324339 | 12.45141 | 2.136308
2018-03-10 03:18 | 295963.6 | 960.0009 | 5 | 34 | 3.881512 | -2.281914 | 2.938198 | 0.6084968 | 12.45141 | 2.432549
2018-03-10 03:20 | 296083.6 | 1080.0014 | 5 | 34 | 3.856041 | -2.281959 | 2.938198 | 0.6845626 | 12.45141 | 2.726822
2018-03-10 03:22 | 296203.6 | 1200.0009 | 5 | 34 | 3.830225 | -2.28192 | 2.938198 | 0.7606254 | 12.45141 | 3.019148
2018-03-10 03:24 | 296323.6 | 1320.0013 | 5 | 34 | 3.803867 | -2.281894 | 2.938198 | 0.8366799 | 12.45141 | 3.309442
2018-03-10 03:26 | 296443.6 | 1440.0002 | 5 | 34 | 3.780988 | -2.281957 | 2.938198 | 0.9127401 | 12.45141 | 3.597876
2018-03-10 03:28 | 296563.6 | 1560.0013 | 5 | 34 | 3.759985 | -2.281917 | 2.938198 | 0.9888108 | 12.45141 | 3.884689
2018-03-10 03:30 | 296683.6 | 1680.0009 | 5 | 34 | 3.740568 | -2.281925 | 2.938198 | 1.064868 | 12.45141 | 4.169927
2018-03-10 03:32 | 296803.6 | 1800.0013 | 5 | 34 | 3.720417 | -2.281977 | 2.938198 | 1.140929 | 12.45141 | 4.45368
2018-03-10 03:34 | 296923.6 | 1920.0002 | 5 | 34 | 3.700424 | -2.282016 | 2.938198 | 1.216995 | 12.45141 | 4.735902
2018-03-10 03:36 | 297043.6 | 2040.0006 | 5 | 34 | 3.682297 | -2.281995 | 2.938198 | 1.293063 | 12.45141 | 5.016688
2018-03-10 03:38 | 297163.6 | 2160.0009 | 5 | 34 | 3.665785 | -2.281989 | 2.938198 | 1.36913 | 12.45141 | 5.296146
2018-03-10 03:40 | 297283.6 | 2280.0013 | 5 | 34 | 3.649872 | -2.281988 | 2.938198 | 1.445189 | 12.45141 | 5.57436
2018-03-10 03:42 | 297403.6 | 2400.0001 | 5 | 34 | 3.633287 | -2.282016 | 2.938198 | 1.521251 | 12.45141 | 5.851343
2018-03-10 03:44 | 297523.6 | 2520.0005 | 5 | 34 | 3.618746 | -2.281981 | 2.938198 | 1.597322 | 12.45141 | 6.127166
2018-03-10 03:46 | 297643.6 | 2640.0009 | 5 | 34 | 3.605688 | -2.28195 | 2.938198 | 1.673386 | 12.45141 | 6.401914
2018-03-10 03:48 | 297763.6 | 2760.0013 | 5 | 34 | 3.594287 | -2.281955 | 2.938198 | 1.749438 | 12.45141 | 6.675702
2018-03-10 03:50 | 297883.6 | 2880.0009 | 5 | 34 | 3.5822 | -2.281923 | 2.938198 | 1.825512 | 12.45141 | 6.948684
2018-03-10 03:52 | 298003.6 | 3000.0013 | 5 | 34 | 3.570196 | -2.281989 | 2.938198 | 1.90157 | 12.45141 | 7.220666
2018-03-10 03:54 | 298123.6 | 3120.0002 | 5 | 34 | 3.559609 | -2.282013 | 2.938198 | 1.977633 | 12.45141 | 7.491821
2018-03-10 03:56 | 298243.6 | 3240.0001 | 5 | 34 | 3.549986 | -2.281937 | 2.938198 | 2.053699 | 12.45141 | 7.762207
2018-03-10 03:58 | 298363.6 | 3360.001 | 5 | 34 | 3.539881 | -2.282018 | 2.938198 | 2.129762 | 12.45141 | 8.03186
2018-03-10 04:00 | 298483.6 | 3480.0013 | 5 | 34 | 3.527109 | -2.282006 | 2.938198 | 2.205821 | 12.45141 | 8.300622
2018-03-10 04:02 | 298603.6 | 3600.0002 | 5 | 34 | 3.514865 | -2.28203 | 2.938198 | 2.281896 | 12.45141 | 8.568479
2018-03-10 04:04 | 298723.6 | 3720.0013 | 5 | 34 | 3.502366 | -2.281988 | 2.938198 | 2.357961 | 12.45141 | 8.835366
2018-03-10 04:06 | 298843.6 | 3840.0002 | 5 | 34 | 3.489178 | -2.281937 | 2.938198 | 2.43402 | 12.45141 | 9.101272
2018-03-10 04:08 | 298963.6 | 3960.0013 | 5 | 34 | 3.471316 | -2.281984 | 2.938198 | 2.510087 | 12.45141 | 9.366045
2018-03-10 04:10 | 299083.6 | 4080.0009 | 5 | 34 | 3.447791 | -2.281995 | 2.938198 | 2.586146 | 12.45141 | 9.62919
2018-03-10 04:12 | 299203.6 | 4200.0005 | 5 | 34 | 3.418782 | -2.282052 | 2.938198 | 2.662201 | 12.45141 | 9.890366
2018-03-10 04:14 | 299323.6 | 4320.001 | 5 | 34 | 3.377995 | -2.281996 | 2.938198 | 2.738277 | 12.45141 | 10.14899
2018-03-10 04:16 | 299443.6 | 4440.0005 | 5 | 34 | 3.3112 | -2.28203 | 2.938198 | 2.814334 | 12.45141 | 10.40361
2018-03-10 04:18 | 299563.6 | 4560.0002 | 5 | 34 | 3.177034 | -2.282032 | 2.938198 | 2.890402 | 12.45141 | 10.65104
2018-03-10 04:19 | 299638.7 | 4635.1453 | 5 | 34 | 2.999987 | -2.282018 | 2.938198 | 2.938034 | 12.45141 | 10.7987
2018-03-10 04:21 | 299758.8 | 120.0014 | 6 | 34 | 3.368676 | 0 | 2.938198 | 2.938034 | 12.45141 | 10.7987
2018-03-10 04:23 | 299878.8 | 240.0002 | 6 | 34 | 3.383975 | 0 | 2.938198 | 2.938034 | 12.45141 | 10.7987
2018-03-10 04:24 | 299938.8 | 300.0054 | 6 | 34 | 3.387632 | 0 | 2.938198 | 2.938034 | 12.45141 | 10.7987
2018-03-10 04:24 | 299938.8 | 0.0025 | 7 | 35 | 3.387788 | 0 | 0 | 0 | 0 | 0
2018-03-10 04:26 | 300058.8 | 120.0005 | 2 | 35 | 4.07017 | 4.890071 | 0.1624106 | 0 | 0.6420901 | 0
2018-03-10 04:28 | 300178.8 | 240.0008 | 2 | 35 | 4.102684 | 4.890084 | 0.3253932 | 0 | 1.308008 | 0
2018-03-10 04:30 | 300298.8 | 360.0012 | 2 | 35 | 4.135632 | 4.890061 | 0.4883974 | 0 | 1.979559 | 0
2018-03-10 04:32 | 300418.8 | 480.0001 | 2 | 35 | 4.160747 | 4.890042 | 0.6513872 | 0 | 2.655779 | 0
2018-03-10 04:34 | 300538.8 | 600.0004 | 2 | 35 | 4.184227 | 4.890111 | 0.8143891 | 0 | 3.335867 | 0
2018-03-10 04:36 | 300658.8 | 720.0017 | 2 | 35 | 4.200333 | 4.706424 | 0.9760894 | 0 | 4.014255 | 0
2018-03-10 04:38 | 300778.8 | 840.0012 | 2 | 35 | 4.200263 | 4.332454 | 1.12661 | 0 | 4.646488 | 0
2018-03-10 04:40 | 300898.8 | 960.0009 | 2 | 35 | 4.200258 | 3.998841 | 1.265378 | 0 | 5.22935 | 0
2018-03-10 04:42 | 301018.8 | 1080.0012 | 2 | 35 | 4.200233 | 3.696412 | 1.393672 | 0 | 5.768221 | 0
2018-03-10 04:44 | 301138.8 | 1200 | 2 | 35 | 4.200291 | 3.389245 | 1.511835 | 0 | 6.264539 | 0
2018-03-10 04:45 | 301188.3 | 1249.4424 | 2 | 35 | 4.200257 | 3.259986 | 1.557488 | 0 | 6.456296 | 0
2018-03-10 04:47 | 301308.3 | 120.0012 | 3 | 35 | 4.221792 | 3.260077 | 1.665749 | 3.22e-10 | 6.912086 | 1.309e-09
2018-03-10 04:49 | 301428.3 | 240.0002 | 3 | 35 | 4.246814 | 3.260034 | 1.774422 | 3.22e-10 | 7.372217 | 1.309e-09
2018-03-10 04:51 | 301548.3 | 360.0014 | 3 | 35 | 4.273262 | 3.26007 | 1.883082 | 3.22e-10 | 7.835088 | 1.309e-09
2018-03-10 04:53 | 301668.3 | 480.001 | 3 | 35 | 4.30376 | 3.260034 | 1.991735 | 3.22e-10 | 8.301009 | 1.309e-09
2018-03-10 04:55 | 301788.3 | 600.0014 | 3 | 35 | 4.337924 | 3.26007 | 2.100416 | 3.22e-10 | 8.770595 | 1.309e-09
2018-03-10 04:57 | 301908.3 | 720.0002 | 3 | 35 | 4.37334 | 3.260055 | 2.209072 | 3.22e-10 | 9.243834 | 1.309e-09
2018-03-10 04:59 | 302028.3 | 840.0022 | 3 | 35 | 4.40033 | 3.105647 | 2.316971 | 3.22e-10 | 9.717565 | 1.309e-09
2018-03-10 05:01 | 302148.3 | 960.0002 | 3 | 35 | 4.40024 | 2.694194 | 2.413432 | 3.22e-10 | 10.14202 | 1.309e-09
2018-03-10 05:03 | 302268.3 | 1080.0022 | 3 | 35 | 4.400284 | 2.326171 | 2.497003 | 3.22e-10 | 10.50976 | 1.309e-09
2018-03-10 05:05 | 302388.3 | 1200.001 | 3 | 35 | 4.400268 | 2.021871 | 2.56931 | 3.22e-10 | 10.82793 | 1.309e-09
2018-03-10 05:07 | 302508.3 | 1320.0014 | 3 | 35 | 4.400252 | 1.766071 | 2.632335 | 3.22e-10 | 11.10526 | 1.309e-09
2018-03-10 05:09 | 302628.3 | 1440.001 | 3 | 35 | 4.400224 | 1.553019 | 2.687596 | 3.22e-10 | 11.34842 | 1.309e-09
2018-03-10 05:11 | 302748.3 | 1560.0022 | 3 | 35 | 4.400286 | 1.363371 | 2.736154 | 3.22e-10 | 11.56209 | 1.309e-09
2018-03-10 05:13 | 302868.3 | 1680.0009 | 3 | 35 | 4.400218 | 1.19419 | 2.778656 | 3.22e-10 | 11.74911 | 1.309e-09
2018-03-10 05:15 | 302988.3 | 1800.0014 | 3 | 35 | 4.400265 | 1.05881 | 2.81615 | 3.22e-10 | 11.91409 | 1.309e-09
2018-03-10 05:17 | 303108.3 | 1920.0009 | 3 | 35 | 4.400245 | 0.9443493 | 2.849466 | 3.22e-10 | 12.06069 | 1.309e-09
2018-03-10 05:19 | 303228.3 | 2040.0014 | 3 | 35 | 4.400228 | 0.8451653 | 2.879263 | 3.22e-10 | 12.1918 | 1.309e-09
2018-03-10 05:21 | 303348.3 | 2160.0009 | 3 | 35 | 4.400247 | 0.7524672 | 2.905861 | 3.22e-10 | 12.30884 | 1.309e-09
2018-03-10 05:23 | 303468.3 | 2280.0006 | 3 | 35 | 4.40019 | 0.6741486 | 2.929597 | 3.22e-10 | 12.41328 | 1.309e-09
2018-03-10 05:24 | 303508.3 | 2320.0159 | 3 | 35 | 4.400225 | 0.6519995 | 2.936966 | 3.22e-10 | 12.44571 | 1.309e-09
2018-03-10 05:26 | 303628.4 | 120.0014 | 4 | 35 | 4.333045 | 0 | 2.936966 | 3.22e-10 | 12.44571 | 1.309e-09
2018-03-10 05:28 | 303748.4 | 240.0001 | 4 | 35 | 4.327227 | 0 | 2.936966 | 3.22e-10 | 12.44571 | 1.309e-09
2018-03-10 05:29 | 303808.4 | 300.0046 | 4 | 35 | 4.325522 | 0 | 2.936966 | 3.22e-10 | 12.44571 | 1.309e-09
2018-03-10 05:31 | 303928.4 | 120.0004 | 5 | 35 | 4.085754 | -2.28194 | 2.936966 | 0.07606208 | 12.44571 | 0.3132898
2018-03-10 05:33 | 304048.4 | 240.0001 | 5 | 35 | 4.051636 | -2.281932 | 2.936966 | 0.1521191 | 12.44571 | 0.6226871
2018-03-10 05:35 | 304168.4 | 360.0012 | 5 | 35 | 4.021752 | -2.281953 | 2.936966 | 0.2281879 | 12.44571 | 0.9297372
2018-03-10 05:37 | 304288.4 | 480.0009 | 5 | 35 | 3.993453 | -2.281977 | 2.936966 | 0.3042458 | 12.44571 | 1.234552
2018-03-10 05:39 | 304408.4 | 600.0004 | 5 | 35 | 3.963778 | -2.281935 | 2.936966 | 0.3803033 | 12.44571 | 1.537172
2018-03-10 05:41 | 304528.4 | 720.0001 | 5 | 35 | 3.934837 | -2.281939 | 2.936966 | 0.4563718 | 12.44571 | 1.837575
2018-03-10 05:43 | 304648.4 | 840.0012 | 5 | 35 | 3.907443 | -2.281978 | 2.936966 | 0.5324282 | 12.44571 | 2.135795
2018-03-10 05:45 | 304768.4 | 960.0008 | 5 | 35 | 3.881766 | -2.281927 | 2.936966 | 0.6084927 | 12.44571 | 2.432024
2018-03-10 05:47 | 304888.4 | 1080.0012 | 5 | 35 | 3.855651 | -2.281914 | 2.936966 | 0.6845668 | 12.44571 | 2.726344
2018-03-10 05:49 | 305008.4 | 1200.0001 | 5 | 35 | 3.827825 | -2.281971 | 2.936966 | 0.7606169 | 12.44571 | 3.018506
2018-03-10 05:51 | 305128.4 | 1320.0012 | 5 | 35 | 3.802712 | -2.28194 | 2.936966 | 0.8366928 | 12.44571 | 3.308736
2018-03-10 05:53 | 305248.4 | 1440.0001 | 5 | 35 | 3.780391 | -2.281991 | 2.936966 | 0.9127575 | 12.44571 | 3.597121
2018-03-10 05:55 | 305368.4 | 1560.0012 | 5 | 35 | 3.760082 | -2.281937 | 2.936966 | 0.988813 | 12.44571 | 3.88387
2018-03-10 05:57 | 305488.4 | 1680.0009 | 5 | 35 | 3.739092 | -2.281945 | 2.936966 | 1.064884 | 12.44571 | 4.169115
2018-03-10 05:59 | 305608.4 | 1800.0004 | 5 | 35 | 3.718653 | -2.28197 | 2.936966 | 1.140944 | 12.44571 | 4.452718
2018-03-10 06:01 | 305728.4 | 1920.0001 | 5 | 35 | 3.699848 | -2.281943 | 2.936966 | 1.217004 | 12.44571 | 4.734837
2018-03-10 06:03 | 305848.4 | 2040.0012 | 5 | 35 | 3.682574 | -2.281978 | 2.936966 | 1.293071 | 12.44571 | 5.015598
2018-03-10 06:05 | 305968.4 | 2160.0001 | 5 | 35 | 3.665597 | -2.281957 | 2.936966 | 1.369125 | 12.44571 | 5.29503
2018-03-10 06:07 | 306088.4 | 2280.0004 | 5 | 35 | 3.647899 | -2.282002 | 2.936966 | 1.445194 | 12.44571 | 5.573188
2018-03-10 06:09 | 306208.4 | 2400.0001 | 5 | 35 | 3.63236 | -2.281959 | 2.936966 | 1.521264 | 12.44571 | 5.850084
2018-03-10 06:11 | 306328.4 | 2520.0004 | 5 | 35 | 3.61836 | -2.2819 | 2.936966 | 1.597322 | 12.44571 | 6.125805
2018-03-10 06:13 | 306448.4 | 2640.0008 | 5 | 35 | 3.606009 | -2.281935 | 2.936966 | 1.67339 | 12.44571 | 6.400578
2018-03-10 06:15 | 306568.4 | 2760.0012 | 5 | 35 | 3.59292 | -2.281937 | 2.936966 | 1.749442 | 12.44571 | 6.674335
2018-03-10 06:17 | 306688.4 | 2880.0008 | 5 | 35 | 3.580526 | -2.281911 | 2.936966 | 1.825513 | 12.44571 | 6.947167
2018-03-10 06:19 | 306808.4 | 3000.0004 | 5 | 35 | 3.569635 | -2.281945 | 2.936966 | 1.901568 | 12.44571 | 7.219061
2018-03-10 06:21 | 306928.4 | 3120.0008 | 5 | 35 | 3.560059 | -2.281935 | 2.936966 | 1.977628 | 12.44571 | 7.490192
2018-03-10 06:23 | 307048.4 | 3240.0004 | 5 | 35 | 3.5499 | -2.281952 | 2.936966 | 2.053699 | 12.44571 | 7.760632
2018-03-10 06:25 | 307168.4 | 3360.0001 | 5 | 35 | 3.537669 | -2.281964 | 2.936966 | 2.129758 | 12.44571 | 8.030177
2018-03-10 06:27 | 307288.4 | 3480.0013 | 5 | 35 | 3.526288 | -2.281971 | 2.936966 | 2.205818 | 12.44571 | 8.298814
2018-03-10 06:29 | 307408.4 | 3600.0009 | 5 | 35 | 3.51497 | -2.281929 | 2.936966 | 2.281886 | 12.44571 | 8.56662
2018-03-10 06:31 | 307528.4 | 3720.0013 | 5 | 35 | 3.503248 | -2.281952 | 2.936966 | 2.357952 | 12.44571 | 8.833563
2018-03-10 06:33 | 307648.4 | 3840.0009 | 5 | 35 | 3.487469 | -2.28192 | 2.936966 | 2.434005 | 12.44571 | 9.099433
2018-03-10 06:35 | 307768.4 | 3960.0004 | 5 | 35 | 3.468614 | -2.282027 | 2.936966 | 2.510071 | 12.44571 | 9.363998
2018-03-10 06:37 | 307888.4 | 4080.0008 | 5 | 35 | 3.446978 | -2.282004 | 2.936966 | 2.586139 | 12.44571 | 9.627056
2018-03-10 06:39 | 308008.4 | 4200.0012 | 5 | 35 | 3.419405 | -2.282093 | 2.936966 | 2.662203 | 12.44571 | 9.888237
2018-03-10 06:41 | 308128.4 | 4320.0001 | 5 | 35 | 3.377532 | -2.282062 | 2.936966 | 2.738267 | 12.44571 | 10.14687
2018-03-10 06:43 | 308248.4 | 4440.0012 | 5 | 35 | 3.305797 | -2.282084 | 2.936966 | 2.814337 | 12.44571 | 10.4013
2018-03-10 06:45 | 308368.4 | 4560.0009 | 5 | 35 | 3.173736 | -2.282027 | 2.936966 | 2.890395 | 12.44571 | 10.64835
2018-03-10 06:46 | 308442.3 | 4633.8924 | 5 | 35 | 2.999982 | -2.282061 | 2.936966 | 2.937237 | 12.44571 | 10.79346
2018-03-10 06:48 | 308562.4 | 120.0005 | 6 | 35 | 3.368404 | 0 | 2.936966 | 2.937237 | 12.44571 | 10.79346
2018-03-10 06:50 | 308682.4 | 240.0014 | 6 | 35 | 3.383832 | 0 | 2.936966 | 2.937237 | 12.44571 | 10.79346
2018-03-10 06:51 | 308742.4 | 300.003 | 6 | 35 | 3.387626 | 0 | 2.936966 | 2.937237 | 12.44571 | 10.79346
2018-03-10 06:51 | 308742.4 | 0.0025 | 7 | 36 | 3.387535 | 0 | 0 | 0 | 0 | 0
2018-03-10 06:53 | 308862.5 | 120.0014 | 2 | 36 | 4.071096 | 4.890058 | 0.1623617 | 8.19e-10 | 0.6421462 | 2.774e-09
2018-03-10 06:55 | 308982.5 | 240.002 | 2 | 36 | 4.102082 | 4.890065 | 0.3253933 | 8.19e-10 | 1.308239 | 2.774e-09
2018-03-10 06:57 | 309102.5 | 360.0014 | 2 | 36 | 4.133797 | 4.890067 | 0.4883876 | 8.19e-10 | 1.979571 | 2.774e-09
2018-03-10 06:59 | 309222.5 | 480.001 | 2 | 36 | 4.160347 | 4.890046 | 0.6513509 | 8.19e-10 | 2.655432 | 2.774e-09
2018-03-10 07:01 | 309342.5 | 600.0013 | 2 | 36 | 4.186436 | 4.890054 | 0.8143797 | 8.19e-10 | 3.335819 | 2.774e-09
2018-03-10 07:03 | 309462.5 | 720.0002 | 2 | 36 | 4.200291 | 4.705676 | 0.9758973 | 8.19e-10 | 4.013619 | 2.774e-09
2018-03-10 07:05 | 309582.5 | 840.0014 | 2 | 36 | 4.200284 | 4.34341 | 1.126619 | 8.19e-10 | 4.646693 | 2.774e-09
2018-03-10 07:07 | 309702.5 | 960.0019 | 2 | 36 | 4.200308 | 4.014579 | 1.26594 | 8.19e-10 | 5.231884 | 2.774e-09
2018-03-10 07:09 | 309822.5 | 1080.0007 | 2 | 36 | 4.20027 | 3.678946 | 1.394196 | 8.19e-10 | 5.770595 | 2.774e-09
2018-03-10 07:11 | 309942.5 | 1200.0009 | 2 | 36 | 4.200295 | 3.368985 | 1.511455 | 8.19e-10 | 6.263117 | 2.774e-09
2018-03-10 07:12 | 309988.2 | 1245.7544 | 2 | 36 | 4.200273 | 3.259986 | 1.553574 | 8.19e-10 | 6.440028 | 2.774e-09
2018-03-10 07:14 | 310108.3 | 120.0005 | 3 | 36 | 4.221071 | 3.260055 | 1.661847 | 8.19e-10 | 6.895824 | 2.774e-09
2018-03-10 07:16 | 310228.3 | 240.001 | 3 | 36 | 4.245053 | 3.260093 | 1.770513 | 8.19e-10 | 7.355785 | 2.774e-09
2018-03-10 07:18 | 310348.3 | 360.0013 | 3 | 36 | 4.273188 | 3.260074 | 1.879176 | 8.19e-10 | 7.818546 | 2.774e-09
2018-03-10 07:20 | 310468.3 | 480.0009 | 3 | 36 | 4.304283 | 3.260034 | 1.987838 | 8.19e-10 | 8.284565 | 2.774e-09
2018-03-10 07:22 | 310588.3 | 600.0005 | 3 | 36 | 4.336883 | 3.260026 | 2.096499 | 8.19e-10 | 8.754022 | 2.774e-09
2018-03-10 07:24 | 310708.3 | 720.001 | 3 | 36 | 4.371377 | 3.26006 | 2.205165 | 8.19e-10 | 9.227164 | 2.774e-09
2018-03-10 07:26 | 310828.3 | 840.0013 | 3 | 36 | 4.400285 | 3.127488 | 2.313325 | 8.19e-10 | 9.701853 | 2.774e-09
2018-03-10 07:28 | 310948.3 | 960.001 | 3 | 36 | 4.400306 | 2.690047 | 2.409971 | 8.19e-10 | 10.12712 | 2.774e-09
2018-03-10 07:30 | 311068.3 | 1080.0013 | 3 | 36 | 4.400274 | 2.336333 | 2.493555 | 8.19e-10 | 10.49492 | 2.774e-09
2018-03-10 07:32 | 311188.3 | 1200.0001 | 3 | 36 | 4.400299 | 2.036803 | 2.566295 | 8.19e-10 | 10.815 | 2.774e-09
2018-03-10 07:34 | 311308.3 | 1320.0013 | 3 | 36 | 4.400277 | 1.784431 | 2.629886 | 8.19e-10 | 11.09481 | 2.774e-09
2018-03-10 07:36 | 311428.3 | 1440.0001 | 3 | 36 | 4.400264 | 1.559023 | 2.685544 | 8.19e-10 | 11.33972 | 2.774e-09
2018-03-10 07:38 | 311548.3 | 1560.0012 | 3 | 36 | 4.40027 | 1.362724 | 2.734103 | 8.19e-10 | 11.5534 | 2.774e-09
2018-03-10 07:40 | 311668.3 | 1680.0017 | 3 | 36 | 4.400215 | 1.202223 | 2.776779 | 8.19e-10 | 11.74118 | 2.774e-09
2018-03-10 07:42 | 311788.3 | 1800.0006 | 3 | 36 | 4.400267 | 1.069925 | 2.814565 | 8.19e-10 | 11.90745 | 2.774e-09
2018-03-10 07:44 | 311908.3 | 1920.0008 | 3 | 36 | 4.400251 | 0.9525137 | 2.848213 | 8.19e-10 | 12.05551 | 2.774e-09
2018-03-10 07:46 | 312028.3 | 2040.0013 | 3 | 36 | 4.4002 | 0.8443985 | 2.878128 | 8.19e-10 | 12.18714 | 2.774e-09
2018-03-10 07:48 | 312148.3 | 2160.0001 | 3 | 36 | 4.400226 | 0.7553282 | 2.904749 | 8.19e-10 | 12.30428 | 2.774e-09
2018-03-10 07:50 | 312268.3 | 2280.0013 | 3 | 36 | 4.400208 | 0.679244 | 2.928628 | 8.19e-10 | 12.40935 | 2.774e-09
2018-03-10 07:51 | 312316.8 | 2328.4931 | 3 | 36 | 4.400185 | 0.6519966 | 2.937595 | 8.19e-10 | 12.44881 | 2.774e-09
2018-03-10 07:53 | 312436.8 | 119.9999 | 4 | 36 | 4.333189 | 0 | 2.937595 | 8.19e-10 | 12.44881 | 2.774e-09
2018-03-10 07:55 | 312556.8 | 240.0007 | 4 | 36 | 4.327418 | 0 | 2.937595 | 8.19e-10 | 12.44881 | 2.774e-09
2018-03-10 07:56 | 312616.8 | 300.0035 | 4 | 36 | 4.32577 | 0 | 2.937595 | 8.19e-10 | 12.44881 | 2.774e-09
2018-03-10 07:58 | 312736.9 | 120.0006 | 5 | 36 | 4.086289 | -2.281945 | 2.937595 | 0.07606079 | 12.44881 | 0.3132917
2018-03-10 08:00 | 312856.9 | 240.0001 | 5 | 36 | 4.052817 | -2.281869 | 2.937595 | 0.1521195 | 12.44881 | 0.6227583
2018-03-10 08:02 | 312976.9 | 360.0014 | 5 | 36 | 4.023279 | -2.281898 | 2.937595 | 0.228177 | 12.44881 | 0.929881
2018-03-10 08:04 | 313096.9 | 480.0001 | 5 | 36 | 3.992768 | -2.281891 | 2.937595 | 0.3042313 | 12.44881 | 1.234718
2018-03-10 08:06 | 313216.9 | 600.0013 | 5 | 36 | 3.963611 | -2.281898 | 2.937595 | 0.3803006 | 12.44881 | 1.537324
2018-03-10 08:08 | 313336.9 | 720.0002 | 5 | 36 | 3.935479 | -2.281873 | 2.937595 | 0.4563631 | 12.44881 | 1.83773
2018-03-10 08:10 | 313456.9 | 840.0013 | 5 | 36 | 3.90905 | -2.281882 | 2.937595 | 0.5324205 | 12.44881 | 2.13604
2018-03-10 08:12 | 313576.9 | 960.0009 | 5 | 36 | 3.882444 | -2.281873 | 2.937595 | 0.6084823 | 12.44881 | 2.432364
2018-03-10 08:14 | 313696.9 | 1080.0014 | 5 | 36 | 3.854721 | -2.281855 | 2.937595 | 0.6845422 | 12.44881 | 2.726598
2018-03-10 08:16 | 313816.9 | 1200.0009 | 5 | 36 | 3.828357 | -2.281941 | 2.937595 | 0.7606057 | 12.44881 | 3.018792
2018-03-10 08:18 | 313936.9 | 1320.0022 | 5 | 36 | 3.804208 | -2.281878 | 2.937595 | 0.8366641 | 12.44881 | 3.30903
2018-03-10 08:20 | 314056.9 | 1440.0001 | 5 | 36 | 3.782146 | -2.281898 | 2.937595 | 0.9127275 | 12.44881 | 3.597548
2018-03-10 08:22 | 314176.9 | 1560.0014 | 5 | 36 | 3.759757 | -2.281935 | 2.937595 | 0.988794 | 12.44881 | 3.884399
2018-03-10 08:24 | 314296.9 | 1680.0009 | 5 | 36 | 3.73881 | -2.281882 | 2.937595 | 1.064844 | 12.44881 | 4.169514
2018-03-10 08:26 | 314416.9 | 1800.0005 | 5 | 36 | 3.719388 | -2.281837 | 2.937595 | 1.14091 | 12.44881 | 4.453166
2018-03-10 08:28 | 314536.9 | 1920.001 | 5 | 36 | 3.701582 | -2.281884 | 2.937595 | 1.216974 | 12.44881 | 4.735395
2018-03-10 08:30 | 314656.9 | 2040.0014 | 5 | 36 | 3.683404 | -2.281929 | 2.937595 | 1.29304 | 12.44881 | 5.016277
2018-03-10 08:32 | 314776.9 | 2160.0009 | 5 | 36 | 3.664656 | -2.281861 | 2.937595 | 1.369095 | 12.44881 | 5.295692
2018-03-10 08:34 | 314896.9 | 2280.0014 | 5 | 36 | 3.648324 | -2.281879 | 2.937595 | 1.445163 | 12.44881 | 5.573823
2018-03-10 08:36 | 315016.9 | 2400.0001 | 5 | 36 | 3.633519 | -2.281823 | 2.937595 | 1.521219 | 12.44881 | 5.850722
2018-03-10 08:38 | 315136.9 | 2520.0016 | 5 | 36 | 3.619991 | -2.281857 | 2.937595 | 1.597277 | 12.44881 | 6.126566
2018-03-10 08:40 | 315256.9 | 2640.0009 | 5 | 36 | 3.6057 | -2.281809 | 2.937595 | 1.67334 | 12.44881 | 6.40138
2018-03-10 08:42 | 315376.9 | 2760.0006 | 5 | 36 | 3.592715 | -2.2818 | 2.937595 | 1.749403 | 12.44881 | 6.675127
2018-03-10 08:44 | 315496.9 | 2880.0001 | 5 | 36 | 3.581284 | -2.281803 | 2.937595 | 1.825461 | 12.44881 | 6.947941
2018-03-10 08:46 | 315616.9 | 3000.0014 | 5 | 36 | 3.571314 | -2.281828 | 2.937595 | 1.901521 | 12.44881 | 7.219948
2018-03-10 08:48 | 315736.9 | 3120.001 | 5 | 36 | 3.560754 | -2.281861 | 2.937595 | 1.977591 | 12.44881 | 7.491226
2018-03-10 08:50 | 315856.9 | 3240.0005 | 5 | 36 | 3.548733 | -2.281857 | 2.937595 | 2.05366 | 12.44881 | 7.761622
2018-03-10 08:52 | 315976.9 | 3360.0002 | 5 | 36 | 3.537965 | -2.282225 | 2.937595 | 2.12971 | 12.44881 | 8.031093
2018-03-10 08:54 | 316096.9 | 3480.0005 | 5 | 36 | 3.527452 | -2.281868 | 2.937595 | 2.205781 | 12.44881 | 8.299821
2018-03-10 08:56 | 316216.9 | 3600.001 | 5 | 36 | 3.516587 | -2.281866 | 2.937595 | 2.281839 | 12.44881 | 8.567715
2018-03-10 08:58 | 316336.9 | 3720.0006 | 5 | 36 | 3.502402 | -2.282187 | 2.937595 | 2.357899 | 12.44881 | 8.834677
2018-03-10 09:00 | 316456.9 | 3840.0001 | 5 | 36 | 3.486885 | -2.281851 | 2.937595 | 2.433969 | 12.44881 | 9.100513
2018-03-10 09:02 | 316576.9 | 3960.0005 | 5 | 36 | 3.469668 | -2.281838 | 2.937595 | 2.510024 | 12.44881 | 9.36507
2018-03-10 09:04 | 316696.9 | 4080.0009 | 5 | 36 | 3.449599 | -2.281825 | 2.937595 | 2.586084 | 12.44881 | 9.628242
2018-03-10 09:06 | 316816.9 | 4200.0013 | 5 | 36 | 3.420519 | -2.281961 | 2.937595 | 2.662142 | 12.44881 | 9.889579
2018-03-10 09:08 | 316936.9 | 4320.0009 | 5 | 36 | 3.375164 | -2.281971 | 2.937595 | 2.738203 | 12.44881 | 10.14813
2018-03-10 09:10 | 317056.9 | 4440.0006 | 5 | 36 | 3.306837 | -2.281923 | 2.937595 | 2.814268 | 12.44881 | 10.40248
2018-03-10 09:12 | 317176.9 | 4560.0001 | 5 | 36 | 3.177257 | -2.282029 | 2.937595 | 2.890328 | 12.44881 | 10.64969
2018-03-10 09:13 | 317252.8 | 4635.935 | 5 | 36 | 2.999987 | -2.282022 | 2.937595 | 2.938462 | 12.44881 | 10.79893
2018-03-10 09:15 | 317372.8 | 120.0006 | 6 | 36 | 3.365464 | 0 | 2.937595 | 2.938462 | 12.44881 | 10.79893
2018-03-10 09:17 | 317492.8 | 240.0001 | 6 | 36 | 3.380763 | 0 | 2.937595 | 2.938462 | 12.44881 | 10.79893
2018-03-10 09:18 | 317552.8 | 300.003 | 6 | 36 | 3.384338 | 0 | 2.937595 | 2.938462 | 12.44881 | 10.79893
2018-03-10 09:18 | 317552.9 | 0.0025 | 7 | 37 | 3.384415 | 0 | 0 | 0 | 0 | 0
2018-03-10 09:20 | 317673 | 120.0014 | 2 | 37 | 4.070962 | 4.890059 | 0.1623902 | 2.333e-09 | 0.6421208 | 7.894e-09
2018-03-10 09:22 | 317793 | 240.0018 | 2 | 37 | 4.100562 | 4.890124 | 0.3253922 | 2.333e-09 | 1.307953 | 7.894e-09
2018-03-10 09:24 | 317913 | 360.0014 | 2 | 37 | 4.134433 | 4.890052 | 0.4883884 | 2.333e-09 | 1.979147 | 7.894e-09
2018-03-10 09:26 | 318033 | 480.0001 | 2 | 37 | 4.163229 | 4.890069 | 0.6513649 | 2.333e-09 | 2.655421 | 7.894e-09
2018-03-10 09:28 | 318153 | 600.0014 | 2 | 37 | 4.1868 | 4.890033 | 0.8143626 | 2.333e-09 | 3.335947 | 7.894e-09
2018-03-10 09:30 | 318273 | 720.001 | 2 | 37 | 4.200269 | 4.715568 | 0.9759818 | 2.333e-09 | 4.014193 | 7.894e-09
2018-03-10 09:32 | 318393 | 840.0014 | 2 | 37 | 4.20029 | 4.358676 | 1.127279 | 2.333e-09 | 4.649684 | 7.894e-09
2018-03-10 09:34 | 318513 | 960.0001 | 2 | 37 | 4.200285 | 3.986157 | 1.266361 | 2.333e-09 | 5.233869 | 7.894e-09
2018-03-10 09:36 | 318633 | 1080.0007 | 2 | 37 | 4.200279 | 3.663598 | 1.393684 | 2.333e-09 | 5.768661 | 7.894e-09
2018-03-10 09:38 | 318753 | 1200.0003 | 2 | 37 | 4.200261 | 3.370866 | 1.510867 | 2.333e-09 | 6.260862 | 7.894e-09
2018-03-10 09:39 | 318802.1 | 1249.1649 | 2 | 37 | 4.200267 | 3.259997 | 1.556123 | 2.333e-09 | 6.450951 | 7.894e-09
2018-03-10 09:41 | 318922.1 | 120.0014 | 3 | 37 | 4.22039 | 3.260015 | 1.664405 | 2.333e-09 | 6.906732 | 7.894e-09
2018-03-10 09:43 | 319042.1 | 240.0002 | 3 | 37 | 4.246754 | 3.260062 | 1.773077 | 2.333e-09 | 7.36675 | 7.894e-09
2018-03-10 09:45 | 319162.1 | 360.0006 | 3 | 37 | 4.27543 | 3.260083 | 1.881743 | 2.333e-09 | 7.829787 | 7.894e-09
2018-03-10 09:47 | 319282.1 | 480.001 | 3 | 37 | 4.305302 | 3.260074 | 1.9904 | 2.333e-09 | 8.295951 | 7.894e-09
2018-03-10 09:49 | 319402.1 | 600.0009 | 3 | 37 | 4.336575 | 3.260068 | 2.099075 | 2.333e-09 | 8.765509 | 7.894e-09
2018-03-10 09:51 | 319522.1 | 720.0002 | 3 | 37 | 4.371917 | 3.26007 | 2.207738 | 2.333e-09 | 9.238606 | 7.894e-09
2018-03-10 09:53 | 319642.1 | 840.0015 | 3 | 37 | 4.400302 | 3.088912 | 2.315519 | 2.333e-09 | 9.711771 | 7.894e-09
2018-03-10 09:55 | 319762.1 | 960.001 | 3 | 37 | 4.400299 | 2.676303 | 2.41132 | 2.333e-09 | 10.13332 | 7.894e-09
2018-03-10 09:57 | 319882.1 | 1080.0012 | 3 | 37 | 4.400272 | 2.333556 | 2.49464 | 2.333e-09 | 10.49995 | 7.894e-09
2018-03-10 09:59 | 320002.1 | 1200.0002 | 3 | 37 | 4.40023 | 2.03845 | 2.567444 | 2.333e-09 | 10.82031 | 7.894e-09
2018-03-10 10:01 | 320122.1 | 1320.0014 | 3 | 37 | 4.400272 | 1.771239 | 2.630898 | 2.333e-09 | 11.09953 | 7.894e-09
2018-03-10 10:03 | 320242.1 | 1440.001 | 3 | 37 | 4.400224 | 1.545354 | 2.686027 | 2.333e-09 | 11.34211 | 7.894e-09
2018-03-10 10:05 | 320362.1 | 1560.0012 | 3 | 37 | 4.400256 | 1.360546 | 2.734376 | 2.333e-09 | 11.55486 | 7.894e-09
2018-03-10 10:07 | 320482.1 | 1680.0018 | 3 | 37 | 4.400252 | 1.205804 | 2.777062 | 2.333e-09 | 11.74269 | 7.894e-09
2018-03-10 10:09 | 320602.1 | 1800.0014 | 3 | 37 | 4.400247 | 1.06895 | 2.81493 | 2.333e-09 | 11.90931 | 7.894e-09
2018-03-10 10:11 | 320722.1 | 1920.0018 | 3 | 37 | 4.400221 | 0.9442015 | 2.848413 | 2.333e-09 | 12.05665 | 7.894e-09
2018-03-10 10:13 | 320842.1 | 2040.0013 | 3 | 37 | 4.400215 | 0.8423157 | 2.878129 | 2.333e-09 | 12.1874 | 7.894e-09
2018-03-10 10:15 | 320962.1 | 2160.0009 | 3 | 37 | 4.400193 | 0.7556953 | 2.904721 | 2.333e-09 | 12.30441 | 7.894e-09
2018-03-10 10:17 | 321082.1 | 2280.0022 | 3 | 37 | 4.400212 | 0.681839 | 2.928666 | 2.333e-09 | 12.40978 | 7.894e-09
2018-03-10 10:17 | 321133.1 | 2331.0109 | 3 | 37 | 4.400199 | 0.6519928 | 2.938117 | 2.333e-09 | 12.45136 | 7.894e-09
2018-03-10 10:19 | 321253.2 | 120.0003 | 4 | 37 | 4.333292 | 0 | 2.938117 | 2.333e-09 | 12.45136 | 7.894e-09
2018-03-10 10:21 | 321373.2 | 240 | 4 | 37 | 4.327529 | 0 | 2.938117 | 2.333e-09 | 12.45136 | 7.894e-09
2018-03-10 10:22 | 321433.2 | 300.0044 | 4 | 37 | 4.325897 | 0 | 2.938117 | 2.333e-09 | 12.45136 | 7.894e-09
2018-03-10 10:24 | 321553.2 | 120.0013 | 5 | 37 | 4.086771 | -2.281855 | 2.938117 | 0.07606153 | 12.45136 | 0.313297
2018-03-10 10:26 | 321673.2 | 240.0009 | 5 | 37 | 4.053226 | -2.281861 | 2.938117 | 0.1521216 | 12.45136 | 0.6228204
2018-03-10 10:28 | 321793.2 | 360.0022 | 5 | 37 | 4.021365 | -2.281907 | 2.938117 | 0.2281851 | 12.45136 | 0.9299046
2018-03-10 10:30 | 321913.2 | 480.001 | 5 | 37 | 3.992032 | -2.281953 | 2.938117 | 0.3042331 | 12.45136 | 1.234594
2018-03-10 10:32 | 322033.2 | 600.0006 | 5 | 37 | 3.963653 | -2.281878 | 2.938117 | 0.3803031 | 12.45136 | 1.537182
2018-03-10 10:34 | 322153.2 | 720.001 | 5 | 37 | 3.936426 | -2.281875 | 2.938117 | 0.4563575 | 12.45136 | 1.837605
2018-03-10 10:36 | 322273.2 | 840.0013 | 5 | 37 | 3.908498 | -2.281898 | 2.938117 | 0.5324231 | 12.45136 | 2.135978
2018-03-10 10:38 | 322393.2 | 960.0002 | 5 | 37 | 3.880777 | -2.281907 | 2.938117 | 0.6084766 | 12.45136 | 2.432163
2018-03-10 10:40 | 322513.2 | 1080.0022 | 5 | 37 | 3.854541 | -2.28185 | 2.938117 | 0.6845413 | 12.45136 | 2.726357
2018-03-10 10:42 | 322633.2 | 1200.001 | 5 | 37 | 3.829087 | -2.281879 | 2.938117 | 0.760605 | 12.45136 | 3.018564
2018-03-10 10:44 | 322753.2 | 1320.0006 | 5 | 37 | 3.804655 | -2.28194 | 2.938117 | 0.8366632 | 12.45136 | 3.308862
2018-03-10 10:46 | 322873.2 | 1440.0011 | 5 | 37 | 3.780389 | -2.281894 | 2.938117 | 0.9127243 | 12.45136 | 3.59732
2018-03-10 10:48 | 322993.2 | 1560.0013 | 5 | 37 | 3.758853 | -2.281935 | 2.938117 | 0.9887886 | 12.45136 | 3.88404
2018-03-10 10:50 | 323113.2 | 1680.0001 | 5 | 37 | 3.738833 | -2.281857 | 2.938117 | 1.064851 | 12.45136 | 4.169178
2018-03-10 10:52 | 323233.2 | 1800.0014 | 5 | 37 | 3.720182 | -2.281887 | 2.938117 | 1.140915 | 12.45136 | 4.452863
2018-03-10 10:54 | 323353.2 | 1920.0011 | 5 | 37 | 3.700803 | -2.281909 | 2.938117 | 1.216975 | 12.45136 | 4.735093
2018-03-10 10:56 | 323473.2 | 2040.0005 | 5 | 37 | 3.681469 | -2.281894 | 2.938117 | 1.293032 | 12.45136 | 5.015812
2018-03-10 10:58 | 323593.2 | 2160.0001 | 5 | 37 | 3.664189 | -2.281932 | 2.938117 | 1.369094 | 12.45136 | 5.295166
2018-03-10 11:00 | 323713.2 | 2280.0008 | 5 | 37 | 3.648685 | -2.281879 | 2.938117 | 1.445154 | 12.45136 | 5.573256
2018-03-10 11:02 | 323833.2 | 2400.0001 | 5 | 37 | 3.633798 | -2.281922 | 2.938117 | 1.521218 | 12.45136 | 5.850224
2018-03-10 11:04 | 323953.2 | 2520.0006 | 5 | 37 | 3.618049 | -2.281863 | 2.938117 | 1.59727 | 12.45136 | 6.125982
2018-03-10 11:06 | 324073.2 | 2640.0001 | 5 | 37 | 3.604506 | -2.281859 | 2.938117 | 1.673333 | 12.45136 | 6.400653
2018-03-10 11:08 | 324193.2 | 2760.0005 | 5 | 37 | 3.592366 | -2.281866 | 2.938117 | 1.749401 | 12.45136 | 6.674373
2018-03-10 11:10 | 324313.2 | 2880.0001 | 5 | 37 | 3.581767 | -2.281845 | 2.938117 | 1.825455 | 12.45136 | 6.947182
2018-03-10 11:12 | 324433.2 | 3000.0005 | 5 | 37 | 3.5703 | -2.282211 | 2.938117 | 1.901512 | 12.45136 | 7.219178
2018-03-10 11:14 | 324553.2 | 3120.0001 | 5 | 37 | 3.558616 | -2.281833 | 2.938117 | 1.977574 | 12.45136 | 7.490285
2018-03-10 11:16 | 324673.2 | 3240.0005 | 5 | 37 | 3.548325 | -2.281898 | 2.938117 | 2.053629 | 12.45136 | 7.760539
2018-03-10 11:18 | 324793.2 | 3360.0002 | 5 | 37 | 3.538569 | -2.281882 | 2.938117 | 2.129701 | 12.45136 | 8.03009
2018-03-10 11:20 | 324913.2 | 3480.0013 | 5 | 37 | 3.52796 | -2.28185 | 2.938117 | 2.205752 | 12.45136 | 8.298807
2018-03-10 11:22 | 325033.2 | 3600.001 | 5 | 37 | 3.514527 | -2.282091 | 2.938117 | 2.281819 | 12.45136 | 8.566673
2018-03-10 11:24 | 325153.2 | 3720.0014 | 5 | 37 | 3.501278 | -2.281845 | 2.938117 | 2.357885 | 12.45136 | 8.833506
2018-03-10 11:26 | 325273.2 | 3840.0001 | 5 | 37 | 3.487111 | -2.281902 | 2.938117 | 2.433946 | 12.45136 | 9.099291
2018-03-10 11:28 | 325393.2 | 3960.0005 | 5 | 37 | 3.47136 | -2.28188 | 2.938117 | 2.509998 | 12.45136 | 9.36392
2018-03-10 11:30 | 325513.2 | 4080.0001 | 5 | 37 | 3.44914 | -2.281876 | 2.938117 | 2.586061 | 12.45136 | 9.627176
2018-03-10 11:32 | 325633.2 | 4200.0013 | 5 | 37 | 3.417896 | -2.281977 | 2.938117 | 2.662121 | 12.45136 | 9.888367
2018-03-10 11:34 | 325753.2 | 4320.0002 | 5 | 37 | 3.375773 | -2.281907 | 2.938117 | 2.738176 | 12.45136 | 10.14682
2018-03-10 11:36 | 325873.2 | 4440.0014 | 5 | 37 | 3.309401 | -2.281947 | 2.938117 | 2.814238 | 12.45136 | 10.40127
2018-03-10 11:38 | 325993.2 | 4560.001 | 5 | 37 | 3.180182 | -2.28197 | 2.938117 | 2.890301 | 12.45136 | 10.64872
2018-03-10 11:40 | 326068.9 | 4635.6253 | 5 | 37 | 2.999993 | -2.28196 | 2.938117 | 2.938236 | 12.45136 | 10.79742
2018-03-10 11:42 | 326188.9 | 120.0021 | 6 | 37 | 3.366024 | 0 | 2.938117 | 2.938251 | 12.45136 | 10.79746
2018-03-10 11:44 | 326308.9 | 240 | 6 | 37 | 3.381272 | 0 | 2.938117 | 2.938251 | 12.45136 | 10.79746
2018-03-10 11:45 | 326368.9 | 300.0029 | 6 | 37 | 3.384863 | 0 | 2.938117 | 2.938251 | 12.45136 | 10.79746
2018-03-10 11:45 | 326369 | 0.0024 | 7 | 38 | 3.385 | 0 | 0 | 0 | 0 | 0
2018-03-10 11:47 | 326489 | 120.0023 | 2 | 38 | 4.06858 | 4.890109 | 0.1623991 | 1.1e-09 | 0.6418734 | 3.724e-09
2018-03-10 11:49 | 326609 | 240.0001 | 2 | 38 | 4.101284 | 4.890111 | 0.3253743 | 1.1e-09 | 1.307416 | 3.724e-09
2018-03-10 11:51 | 326729 | 360.0014 | 2 | 38 | 4.135739 | 4.890128 | 0.4883747 | 1.1e-09 | 1.978895 | 3.724e-09
2018-03-10 11:53 | 326849 | 480.001 | 2 | 38 | 4.161664 | 4.890059 | 0.6513706 | 1.1e-09 | 2.655197 | 3.724e-09
2018-03-10 11:55 | 326969 | 600.0014 | 2 | 38 | 4.184033 | 4.890138 | 0.814369 | 1.1e-09 | 3.335389 | 3.724e-09
2018-03-10 11:57 | 327089 | 720.001 | 2 | 38 | 4.200278 | 4.74488 | 0.9765622 | 1.1e-09 | 4.015746 | 3.724e-09
2018-03-10 11:59 | 327209 | 840.0006 | 2 | 38 | 4.200259 | 4.339417 | 1.127867 | 1.1e-09 | 4.651269 | 3.724e-09
2018-03-10 12:01 | 327329 | 960.001 | 2 | 38 | 4.200309 | 3.992999 | 1.266592 | 1.1e-09 | 5.233958 | 3.724e-09
2018-03-10 12:03 | 327449 | 1080.0014 | 2 | 38 | 4.200255 | 3.682069 | 1.394417 | 1.1e-09 | 5.770858 | 3.724e-09
2018-03-10 12:05 | 327569 | 1200.0002 | 2 | 38 | 4.200294 | 3.3998 | 1.512469 | 1.1e-09 | 6.266707 | 3.724e-09
2018-03-10 12:06 | 327626.9 | 1257.8917 | 2 | 38 | 4.200249 | 3.259994 | 1.56602 | 1.1e-09 | 6.491639 | 3.724e-09
2018-03-10 12:08 | 327746.9 | 120.0004 | 3 | 38 | 4.223056 | 3.260043 | 1.674271 | 1.1e-09 | 6.947426 | 3.724e-09
2018-03-10 12:10 | 327866.9 | 240.001 | 3 | 38 | 4.249064 | 3.260047 | 1.782942 | 1.1e-09 | 7.407755 | 3.724e-09
2018-03-10 12:12 | 327986.9 | 360.0013 | 3 | 38 | 4.276851 | 3.260015 | 1.891608 | 1.1e-09 | 7.870975 | 3.724e-09
2018-03-10 12:14 | 328106.9 | 480.0009 | 3 | 38 | 4.305921 | 3.260076 | 2.00027 | 1.1e-09 | 8.337261 | 3.724e-09
2018-03-10 12:16 | 328226.9 | 600.0013 | 3 | 38 | 4.33934 | 3.260081 | 2.108936 | 1.1e-09 | 8.806938 | 3.724e-09
2018-03-10 12:18 | 328346.9 | 720.0001 | 3 | 38 | 4.376547 | 3.260074 | 2.217599 | 1.1e-09 | 9.280478 | 3.724e-09
2018-03-10 12:20 | 328466.9 | 840.0021 | 3 | 38 | 4.400333 | 3.055921 | 2.324892 | 1.1e-09 | 9.751785 | 3.724e-09
2018-03-10 12:22 | 328586.9 | 960.0001 | 3 | 38 | 4.400322 | 2.660474 | 2.419854 | 1.1e-09 | 10.16965 | 3.724e-09
2018-03-10 12:24 | 328706.9 | 1080.0005 | 3 | 38 | 4.400278 | 2.316247 | 2.502685 | 1.1e-09 | 10.53413 | 3.724e-09
2018-03-10 12:26 | 328826.9 | 1200.0001 | 3 | 38 | 4.400255 | 2.002307 | 2.57453 | 1.1e-09 | 10.85027 | 3.724e-09
2018-03-10 12:28 | 328946.9 | 1320.0012 | 3 | 38 | 4.400298 | 1.74813 | 2.636888 | 1.1e-09 | 11.12466 | 3.724e-09
2018-03-10 12:30 | 329066.9 | 1440.0001 | 3 | 38 | 4.400237 | 1.53215 | 2.691452 | 1.1e-09 | 11.36475 | 3.724e-09
2018-03-10 12:32 | 329186.9 | 1560.0012 | 3 | 38 | 4.400261 | 1.353618 | 2.739482 | 1.1e-09 | 11.5761 | 3.724e-09
2018-03-10 12:34 | 329306.9 | 1680.0017 | 3 | 38 | 4.400272 | 1.191365 | 2.781844 | 1.1e-09 | 11.7625 | 3.724e-09
2018-03-10 12:36 | 329426.9 | 1800.0012 | 3 | 38 | 4.400267 | 1.049978 | 2.819094 | 1.1e-09 | 11.92641 | 3.724e-09
2018-03-10 12:38 | 329546.9 | 1920 | 3 | 38 | 4.400235 | 0.9336185 | 2.852106 | 1.1e-09 | 12.07167 | 3.724e-09
2018-03-10 12:40 | 329666.9 | 2040.0013 | 3 | 38 | 4.400207 | 0.8359632 | 2.881543 | 1.1e-09 | 12.2012 | 3.724e-09
2018-03-10 12:42 | 329786.9 | 2160.0009 | 3 | 38 | 4.400246 | 0.7508841 | 2.907958 | 1.1e-09 | 12.31743 | 3.724e-09
2018-03-10 12:44 | 329906.9 | 2280.0012 | 3 | 38 | 4.400186 | 0.6691942 | 2.931617 | 1.1e-09 | 12.42154 | 3.724e-09
2018-03-10 12:44 | 329937.6 | 2310.6459 | 3 | 38 | 4.400228 | 0.6519995 | 2.93724 | 1.1e-09 | 12.44628 | 3.724e-09
2018-03-10 12:46 | 330057.6 | 120.0002 | 4 | 38 | 4.333194 | 0 | 2.93724 | 1.1e-09 | 12.44628 | 3.724e-09
2018-03-10 12:48 | 330177.6 | 240.0015 | 4 | 38 | 4.327383 | 0 | 2.93724 | 1.1e-09 | 12.44628 | 3.724e-09
2018-03-10 12:49 | 330237.6 | 300.0035 | 4 | 38 | 4.325728 | 0 | 2.93724 | 1.1e-09 | 12.44628 | 3.724e-09
2018-03-10 12:51 | 330357.7 | 120.0004 | 5 | 38 | 4.087392 | -2.281866 | 2.93724 | 0.07605534 | 12.44628 | 0.3133488
2018-03-10 12:53 | 330477.7 | 240.0009 | 5 | 38 | 4.051882 | -2.281859 | 2.93724 | 0.1521156 | 12.44628 | 0.622833
2018-03-10 12:55 | 330597.7 | 360.0004 | 5 | 38 | 4.021417 | -2.281914 | 2.93724 | 0.2281765 | 12.44628 | 0.9298488
2018-03-10 12:57 | 330717.7 | 480.0001 | 5 | 38 | 3.992488 | -2.281887 | 2.93724 | 0.3042364 | 12.44628 | 1.234606
2018-03-10 12:59 | 330837.7 | 600.0012 | 5 | 38 | 3.964673 | -2.281873 | 2.93724 | 0.3802992 | 12.44628 | 1.537234
2018-03-10 13:01 | 330957.7 | 720.0009 | 5 | 38 | 3.935482 | -2.281857 | 2.93724 | 0.4563507 | 12.44628 | 1.837656
2018-03-10 13:03 | 331077.7 | 840.0004 | 5 | 38 | 3.906983 | -2.281864 | 2.93724 | 0.5324197 | 12.44628 | 2.13592
2018-03-10 13:05 | 331197.7 | 960.0009 | 5 | 38 | 3.880427 | -2.281815 | 2.93724 | 0.6084799 | 12.44628 | 2.432068
2018-03-10 13:07 | 331317.7 | 1080.0005 | 5 | 38 | 3.854981 | -2.281912 | 2.93724 | 0.6845474 | 12.44628 | 2.726266
2018-03-10 13:09 | 331437.7 | 1200.001 | 5 | 38 | 3.828841 | -2.281941 | 2.93724 | 0.7605977 | 12.44628 | 3.018453
2018-03-10 13:11 | 331557.7 | 1320.0004 | 5 | 38 | 3.802395 | -2.281857 | 2.93724 | 0.8366667 | 12.44628 | 3.308689
2018-03-10 13:13 | 331677.7 | 1440.0009 | 5 | 38 | 3.779453 | -2.281894 | 2.93724 | 0.9127277 | 12.44628 | 3.597014
2018-03-10 13:15 | 331797.7 | 1560.0004 | 5 | 38 | 3.758642 | -2.281869 | 2.93724 | 0.9887803 | 12.44628 | 3.883646
2018-03-10 13:17 | 331917.7 | 1680.0002 | 5 | 38 | 3.739203 | -2.28188 | 2.93724 | 1.064847 | 12.44628 | 4.168818
2018-03-10 13:19 | 332037.7 | 1800.0012 | 5 | 38 | 3.718835 | -2.281907 | 2.93724 | 1.140911 | 12.44628 | 4.452474
2018-03-10 13:21 | 332157.7 | 1920.0001 | 5 | 38 | 3.699012 | -2.28192 | 2.93724 | 1.216973 | 12.44628 | 4.734564
2018-03-10 13:23 | 332277.7 | 2040.0004 | 5 | 38 | 3.681034 | -2.281905 | 2.93724 | 1.293033 | 12.44628 | 5.01522
2018-03-10 13:25 | 332397.7 | 2160.0009 | 5 | 38 | 3.664676 | -2.281835 | 2.93724 | 1.369099 | 12.44628 | 5.294586
2018-03-10 13:27 | 332517.7 | 2280.0004 | 5 | 38 | 3.648577 | -2.281833 | 2.93724 | 1.445157 | 12.44628 | 5.572703
2018-03-10 13:29 | 332637.7 | 2400.0001 | 5 | 38 | 3.631823 | -2.281922 | 2.93724 | 1.521216 | 12.44628 | 5.84957
2018-03-10 13:31 | 332757.7 | 2520.0004 | 5 | 38 | 3.61734 | -2.281907 | 2.93724 | 1.597271 | 12.44628 | 6.125226
2018-03-10 13:33 | 332877.7 | 2640.001 | 5 | 38 | 3.604304 | -2.281909 | 2.93724 | 1.673337 | 12.44628 | 6.399874
2018-03-10 13:35 | 332997.7 | 2760.0004 | 5 | 38 | 3.592775 | -2.281941 | 2.93724 | 1.749396 | 12.44628 | 6.673578
2018-03-10 13:37 | 333117.7 | 2880.0001 | 5 | 38 | 3.580292 | -2.281891 | 2.93724 | 1.82545 | 12.44628 | 6.946362
2018-03-10 13:39 | 333237.7 | 3000.0004 | 5 | 38 | 3.568347 | -2.281886 | 2.93724 | 1.901511 | 12.44628 | 7.218211
2018-03-10 13:41 | 333357.7 | 3120.0009 | 5 | 38 | 3.557688 | -2.281845 | 2.93724 | 1.977581 | 12.44628 | 7.489248
2018-03-10 13:43 | 333477.7 | 3240.0013 | 5 | 38 | 3.548173 | -2.281904 | 2.93724 | 2.053642 | 12.44628 | 7.759478
2018-03-10 13:45 | 333597.7 | 3360.0001 | 5 | 38 | 3.537837 | -2.281907 | 2.93724 | 2.129694 | 12.44628 | 8.028942
2018-03-10 13:47 | 333717.7 | 3480.0005 | 5 | 38 | 3.524724 | -2.281884 | 2.93724 | 2.205758 | 12.44628 | 8.297548
2018-03-10 13:49 | 333837.7 | 3600.0009 | 5 | 38 | 3.512567 | -2.281945 | 2.93724 | 2.281813 | 12.44628 | 8.565162
2018-03-10 13:51 | 333957.7 | 3720.0004 | 5 | 38 | 3.500028 | -2.281932 | 2.93724 | 2.357885 | 12.44628 | 8.83189
2018-03-10 13:53 | 334077.7 | 3840.0009 | 5 | 38 | 3.486804 | -2.281947 | 2.93724 | 2.433944 | 12.44628 | 9.097624
2018-03-10 13:55 | 334197.7 | 3960.0012 | 5 | 38 | 3.468065 | -2.281896 | 2.93724 | 2.51 | 12.44628 | 9.362151
2018-03-10 13:57 | 334317.7 | 4080.0009 | 5 | 38 | 3.444701 | -2.281941 | 2.93724 | 2.586057 | 12.44628 | 9.625052
2018-03-10 13:59 | 334437.7 | 4200.0005 | 5 | 38 | 3.415586 | -2.281917 | 2.93724 | 2.662127 | 12.44628 | 9.886042
2018-03-10 14:01 | 334557.7 | 4320.0001 | 5 | 38 | 3.374806 | -2.281922 | 2.93724 | 2.738189 | 12.44628 | 10.14438
2018-03-10 14:03 | 334677.7 | 4440.0004 | 5 | 38 | 3.306936 | -2.281977 | 2.93724 | 2.814245 | 12.44628 | 10.39872
2018-03-10 14:05 | 334797.7 | 4560.0009 | 5 | 38 | 3.171061 | -2.281978 | 2.93724 | 2.890299 | 12.44628 | 10.64572
2018-03-10 14:06 | 334870.2 | 4632.5659 | 5 | 38 | 2.999996 | -2.281961 | 2.93724 | 2.936299 | 12.44628 | 10.78814
2018-03-10 14:08 | 334990.3 | 120.0014 | 6 | 38 | 3.370624 | 0 | 2.93724 | 2.936299 | 12.44628 | 10.78814
2018-03-10 14:10 | 335110.3 | 240.0002 | 6 | 38 | 3.386061 | 0 | 2.93724 | 2.936299 | 12.44628 | 10.78814
2018-03-10 14:11 | 335170.3 | 300.0031 | 6 | 38 | 3.389701 | 0 | 2.93724 | 2.936299 | 12.44628 | 10.78814
2018-03-10 14:11 | 335170.3 | 0.0023 | 7 | 39 | 3.389674 | 0 | 0 | 0 | 0 | 0
2018-03-10 14:13 | 335290.4 | 120.0013 | 2 | 39 | 4.071289 | 4.8901 | 0.1624041 | 1.24e-10 | 0.6423247 | 4.21e-10
2018-03-10 14:15 | 335410.4 | 240.0002 | 2 | 39 | 4.103629 | 4.890193 | 0.3253966 | 1.24e-10 | 1.308448 | 4.21e-10
2018-03-10 14:17 | 335530.4 | 360.0013 | 2 | 39 | 4.136299 | 4.89009 | 0.4884101 | 1.24e-10 | 1.980167 | 4.21e-10
2018-03-10 14:19 | 335650.4 | 480.0017 | 2 | 39 | 4.161423 | 4.890151 | 0.6514201 | 1.24e-10 | 2.656564 | 4.21e-10
2018-03-10 14:21 | 335770.4 | 600.0013 | 2 | 39 | 4.185339 | 4.890124 | 0.8144149 | 1.24e-10 | 3.336765 | 4.21e-10
2018-03-10 14:23 | 335890.4 | 720.0009 | 2 | 39 | 4.200306 | 4.690181 | 0.9758177 | 1.24e-10 | 4.014021 | 4.21e-10
2018-03-10 14:25 | 336010.4 | 840.0005 | 2 | 39 | 4.200308 | 4.323743 | 1.125943 | 1.24e-10 | 4.644591 | 4.21e-10
2018-03-10 14:27 | 336130.4 | 960.0009 | 2 | 39 | 4.2003 | 3.990691 | 1.264395 | 1.24e-10 | 5.226131 | 4.21e-10
2018-03-10 14:29 | 336250.4 | 1080.0005 | 2 | 39 | 4.200302 | 3.686107 | 1.392389 | 1.24e-10 | 5.763741 | 4.21e-10
2018-03-10 14:31 | 336370.4 | 1200.0016 | 2 | 39 | 4.200239 | 3.373456 | 1.510123 | 1.24e-10 | 6.258255 | 4.21e-10
2018-03-10 14:32 | 336414.7 | 1244.3038 | 2 | 39 | 4.200239 | 3.259986 | 1.550953 | 1.24e-10 | 6.429754 | 4.21e-10
2018-03-10 14:34 | 336534.7 | 120.0005 | 3 | 39 | 4.221489 | 3.260148 | 1.659227 | 1.24e-10 | 6.88558 | 4.21e-10
2018-03-10 14:36 | 336654.7 | 240.0001 | 3 | 39 | 4.246485 | 3.26007 | 1.767895 | 1.24e-10 | 7.345662 | 4.21e-10
2018-03-10 14:38 | 336774.7 | 360.0005 | 3 | 39 | 4.272796 | 3.260095 | 1.87656 | 1.24e-10 | 7.808506 | 4.21e-10
2018-03-10 14:40 | 336894.7 | 480.0001 | 3 | 39 | 4.303233 | 3.260056 | 1.985223 | 1.24e-10 | 8.274407 | 4.21e-10
2018-03-10 14:42 | 337014.7 | 600.0005 | 3 | 39 | 4.337289 | 3.260081 | 2.093898 | 1.24e-10 | 8.743909 | 4.21e-10
2018-03-10 14:44 | 337134.7 | 720.0008 | 3 | 39 | 4.372512 | 3.260106 | 2.202546 | 1.24e-10 | 9.21704 | 4.21e-10
2018-03-10 14:46 | 337254.7 | 840.0005 | 3 | 39 | 4.400304 | 3.120675 | 2.310604 | 1.24e-10 | 9.691388 | 4.21e-10
2018-03-10 14:48 | 337374.7 | 960.0018 | 3 | 39 | 4.400311 | 2.707414 | 2.407498 | 1.24e-10 | 10.11775 | 4.21e-10
2018-03-10 14:50 | 337494.7 | 1080.0005 | 3 | 39 | 4.400288 | 2.33833 | 2.491459 | 1.24e-10 | 10.4872 | 4.21e-10
2018-03-10 14:52 | 337614.7 | 1200.0003 | 3 | 39 | 4.400284 | 2.034092 | 2.564166 | 1.24e-10 | 10.80714 | 4.21e-10
2018-03-10 14:54 | 337734.7 | 1320.0005 | 3 | 39 | 4.400263 | 1.778082 | 2.627567 | 1.24e-10 | 11.08611 | 4.21e-10
2018-03-10 14:56 | 337854.7 | 1440.0002 | 3 | 39 | 4.400223 | 1.56296 | 2.683189 | 1.24e-10 | 11.33087 | 4.21e-10
2018-03-10 14:58 | 337974.7 | 1560.0012 | 3 | 39 | 4.400269 | 1.370982 | 2.732059 | 1.24e-10 | 11.54591 | 4.21e-10
2018-03-10 15:00 | 338094.7 | 1680.0001 | 3 | 39 | 4.400292 | 1.20407 | 2.774861 | 1.24e-10 | 11.73425 | 4.21e-10
2018-03-10 15:02 | 338214.7 | 1800.0004 | 3 | 39 | 4.400204 | 1.065978 | 2.812627 | 1.24e-10 | 11.90043 | 4.21e-10
2018-03-10 15:04 | 338334.7 | 1920.0008 | 3 | 39 | 4.40022 | 0.9517765 | 2.846202 | 1.24e-10 | 12.04817 | 4.21e-10
2018-03-10 15:06 | 338454.7 | 2040.0012 | 3 | 39 | 4.400199 | 0.8515673 | 2.876237 | 1.24e-10 | 12.18033 | 4.21e-10
2018-03-10 15:08 | 338574.7 | 2160.0009 | 3 | 39 | 4.400223 | 0.7573767 | 2.903037 | 1.24e-10 | 12.29825 | 4.21e-10
2018-03-10 15:10 | 338694.7 | 2280.0013 | 3 | 39 | 4.400198 | 0.6799498 | 2.926951 | 1.24e-10 | 12.40348 | 4.21e-10
2018-03-10 15:11 | 338742.9 | 2328.2027 | 3 | 39 | 4.400201 | 0.6519985 | 2.935867 | 1.24e-10 | 12.44271 | 4.21e-10
2018-03-10 15:13 | 338863 | 120.0004 | 4 | 39 | 4.333178 | 0 | 2.935867 | 1.24e-10 | 12.44271 | 4.21e-10
2018-03-10 15:15 | 338983 | 240.0008 | 4 | 39 | 4.327359 | 0 | 2.935867 | 1.24e-10 | 12.44271 | 4.21e-10
2018-03-10 15:16 | 339043 | 300.0036 | 4 | 39 | 4.325672 | 0 | 2.935867 | 1.24e-10 | 12.44271 | 4.21e-10
2018-03-10 15:18 | 339163 | 120.0014 | 5 | 39 | 4.086455 | -2.281948 | 2.935867 | 0.07606198 | 12.44271 | 0.3133362
2018-03-10 15:20 | 339283 | 240.0001 | 5 | 39 | 4.052456 | -2.281923 | 2.935867 | 0.152115 | 12.44271 | 0.622779
2018-03-10 15:22 | 339403 | 360.0006 | 5 | 39 | 4.022773 | -2.281957 | 2.935867 | 0.2281765 | 12.44271 | 0.9298674
2018-03-10 15:24 | 339523 | 480.001 | 5 | 39 | 3.994273 | -2.281959 | 2.935867 | 0.3042481 | 12.44271 | 1.234808
2018-03-10 15:26 | 339643 | 600.0013 | 5 | 39 | 3.964288 | -2.281884 | 2.935867 | 0.3803047 | 12.44271 | 1.537472
2018-03-10 15:28 | 339763 | 720.0001 | 5 | 39 | 3.935284 | -2.281966 | 2.935867 | 0.4563625 | 12.44271 | 1.837865
2018-03-10 15:30 | 339883 | 840.0014 | 5 | 39 | 3.907994 | -2.281898 | 2.935867 | 0.5324274 | 12.44271 | 2.136156
2018-03-10 15:32 | 340003 | 960.0001 | 5 | 39 | 3.882428 | -2.281945 | 2.935867 | 0.6084859 | 12.44271 | 2.432412
2018-03-10 15:34 | 340123 | 1080.0022 | 5 | 39 | 3.856134 | -2.281916 | 2.935867 | 0.684553 | 12.44271 | 2.72675
2018-03-10 15:36 | 340243 | 1200.0009 | 5 | 39 | 3.828411 | -2.281907 | 2.935867 | 0.7606204 | 12.44271 | 3.019013
2018-03-10 15:38 | 340363 | 1320.0022 | 5 | 39 | 3.803489 | -2.281894 | 2.935867 | 0.8366783 | 12.44271 | 3.309228
2018-03-10 15:40 | 340483 | 1440.001 | 5 | 39 | 3.781381 | -2.281879 | 2.935867 | 0.9127361 | 12.44271 | 3.597653
2018-03-10 15:42 | 340603 | 1560.0014 | 5 | 39 | 3.760992 | -2.281893 | 2.935867 | 0.9888033 | 12.44271 | 3.884519
2018-03-10 15:44 | 340723 | 1680.001 | 5 | 39 | 3.739559 | -2.281875 | 2.935867 | 1.064855 | 12.44271 | 4.169745
2018-03-10 15:46 | 340843 | 1800.0014 | 5 | 39 | 3.719327 | -2.281889 | 2.935867 | 1.140925 | 12.44271 | 4.453427
2018-03-10 15:48 | 340963 | 1920.0002 | 5 | 39 | 3.700577 | -2.281914 | 2.935867 | 1.216982 | 12.44271 | 4.735587
2018-03-10 15:50 | 341083 | 2040.0013 | 5 | 39 | 3.683351 | -2.2819 | 2.935867 | 1.293044 | 12.44271 | 5.016398
2018-03-10 15:52 | 341203 | 2160.001 | 5 | 39 | 3.666107 | -2.281896 | 2.935867 | 1.369101 | 12.44271 | 5.295889
2018-03-10 15:54 | 341323 | 2280.0006 | 5 | 39 | 3.64841 | -2.281922 | 2.935867 | 1.445166 | 12.44271 | 5.574069
2018-03-10 15:56 | 341443 | 2400.001 | 5 | 39 | 3.632955 | -2.281902 | 2.935867 | 1.521226 | 12.44271 | 5.850965
2018-03-10 15:58 | 341563 | 2520.0013 | 5 | 39 | 3.61905 | -2.281846 | 2.935867 | 1.597292 | 12.44271 | 6.126765
2018-03-10 16:00 | 341683 | 2640.0001 | 5 | 39 | 3.606471 | -2.28188 | 2.935867 | 1.673345 | 12.44271 | 6.401532
2018-03-10 16:02 | 341803 | 2760.0013 | 5 | 39 | 3.593085 | -2.281945 | 2.935867 | 1.749412 | 12.44271 | 6.675365
2018-03-10 16:04 | 341923 | 2880.001 | 5 | 39 | 3.580643 | -2.281932 | 2.935867 | 1.82547 | 12.44271 | 6.948158
2018-03-10 16:06 | 342043 | 3000.0021 | 5 | 39 | 3.569874 | -2.281855 | 2.935867 | 1.901526 | 12.44271 | 7.220075
2018-03-10 16:08 | 342163 | 3120.0011 | 5 | 39 | 3.560339 | -2.281837 | 2.935867 | 1.977595 | 12.44271 | 7.491259
2018-03-10 16:10 | 342283 | 3240.0005 | 5 | 39 | 3.549893 | -2.281859 | 2.935867 | 2.053657 | 12.44271 | 7.761677
2018-03-10 16:12 | 342403 | 3360.0009 | 5 | 39 | 3.53749 | -2.281866 | 2.935867 | 2.129716 | 12.44271 | 8.031206
2018-03-10 16:14 | 342523 | 3480.0006 | 5 | 39 | 3.526314 | -2.281832 | 2.935867 | 2.205768 | 12.44271 | 8.299812
2018-03-10 16:16 | 342643 | 3600.0009 | 5 | 39 | 3.515037 | -2.281898 | 2.935867 | 2.281838 | 12.44271 | 8.567628
2018-03-10 16:18 | 342763 | 3720.0005 | 5 | 39 | 3.503151 | -2.2819 | 2.935867 | 2.35789 | 12.44271 | 8.834519
2018-03-10 16:20 | 342883 | 3840.0001 | 5 | 39 | 3.487117 | -2.281957 | 2.935867 | 2.433949 | 12.44271 | 9.100393
2018-03-10 16:22 | 343003 | 3960.0014 | 5 | 39 | 3.468546 | -2.281898 | 2.935867 | 2.51002 | 12.44271 | 9.364958
2018-03-10 16:24 | 343123 | 4080.0001 | 5 | 39 | 3.446999 | -2.282018 | 2.935867 | 2.586076 | 12.44271 | 9.627975
2018-03-10 16:26 | 343243 | 4200.0012 | 5 | 39 | 3.41941 | -2.28197 | 2.935867 | 2.662126 | 12.44271 | 9.889121
2018-03-10 16:28 | 343363 | 4320.0009 | 5 | 39 | 3.376853 | -2.281923 | 2.935867 | 2.738203 | 12.44271 | 10.14777
2018-03-10 16:30 | 343483 | 4440.0014 | 5 | 39 | 3.304592 | -2.281941 | 2.935867 | 2.814259 | 12.44271 | 10.40208
2018-03-10 16:32 | 343603 | 4560.0011 | 5 | 39 | 3.172097 | -2.281934 | 2.935867 | 2.890326 | 12.44271 | 10.64904
2018-03-10 16:33 | 343676.1 | 4633.0269 | 5 | 39 | 2.999993 | -2.281968 | 2.935867 | 2.936604 | 12.44271 | 10.79236
2018-03-10 16:35 | 343796.1 | 120.0011 | 6 | 39 | 3.368469 | 0 | 2.935867 | 2.93662 | 12.44271 | 10.79241
2018-03-10 16:37 | 343916.1 | 240.0008 | 6 | 39 | 3.383924 | 0 | 2.935867 | 2.93662 | 12.44271 | 10.79241
2018-03-10 16:38 | 343976.1 | 300.0037 | 6 | 39 | 3.387683 | 0 | 2.935867 | 2.93662 | 12.44271 | 10.79241
2018-03-10 16:38 | 343976.1 | 0.0026 | 7 | 40 | 3.387618 | 0 | 0 | 0 | 0 | 0
2018-03-10 16:40 | 344096.2 | 120.0005 | 2 | 40 | 4.072152 | 4.890086 | 0.1624036 | 0 | 0.6424993 | 0
2018-03-10 16:42 | 344216.2 | 240.0017 | 2 | 40 | 4.102904 | 4.890174 | 0.3253924 | 0 | 1.308568 | 0
2018-03-10 16:44 | 344336.2 | 360.0021 | 2 | 40 | 4.134585 | 4.890132 | 0.4884023 | 0 | 1.980067 | 0
2018-03-10 16:46 | 344456.2 | 480.0009 | 2 | 40 | 4.161631 | 4.890124 | 0.6513761 | 0 | 2.65613 | 0
2018-03-10 16:48 | 344576.2 | 600.0005 | 2 | 40 | 4.188028 | 4.890136 | 0.8143659 | 0 | 3.336618 | 0
2018-03-10 16:50 | 344696.2 | 720.0009 | 2 | 40 | 4.200283 | 4.683143 | 0.975524 | 0 | 4.013042 | 0
2018-03-10 16:52 | 344816.2 | 840.0005 | 2 | 40 | 4.200258 | 4.331744 | 1.125644 | 0 | 4.643592 | 0
2018-03-10 16:54 | 344936.2 | 960.0001 | 2 | 40 | 4.200304 | 3.998815 | 1.264503 | 0 | 5.226839 | 0
2018-03-10 16:56 | 345056.2 | 1080.0005 | 2 | 40 | 4.200292 | 3.659511 | 1.3922 | 0 | 5.763202 | 0
2018-03-10 16:58 | 345176.2 | 1200.0017 | 2 | 40 | 4.200285 | 3.355681 | 1.508984 | 0 | 6.253725 | 0
2018-03-10 16:59 | 345216.7 | 1240.5355 | 2 | 40 | 4.20028 | 3.259988 | 1.546236 | 0 | 6.410197 | 0
2018-03-10 17:01 | 345336.7 | 120.0013 | 3 | 40 | 4.220637 | 3.260119 | 1.654501 | 0 | 6.865936 | 0
2018-03-10 17:03 | 345456.7 | 240.001 | 3 | 40 | 4.244615 | 3.260053 | 1.76318 | 0 | 7.325901 | 0
2018-03-10 17:05 | 345576.7 | 360.0005 | 3 | 40 | 4.272737 | 3.260064 | 1.871848 | 0 | 7.788632 | 0
2018-03-10 17:07 | 345696.7 | 480.001 | 3 | 40 | 4.303964 | 3.260047 | 1.980508 | 0 | 8.254606 | 0
2018-03-10 17:09 | 345816.7 | 600.0005 | 3 | 40 | 4.336037 | 3.260169 | 2.089164 | 0 | 8.723986 | 0
2018-03-10 17:11 | 345936.7 | 720.0001 | 3 | 40 | 4.370137 | 3.260083 | 2.197834 | 0 | 9.197022 | 0
2018-03-10 17:13 | 346056.7 | 840.0014 | 3 | 40 | 4.400308 | 3.142446 | 2.306129 | 0 | 9.672206 | 0
2018-03-10 17:15 | 346176.7 | 960.0001 | 3 | 40 | 4.40028 | 2.69962 | 2.403155 | 0 | 10.09915 | 0
2018-03-10 17:17 | 346296.7 | 1080.0005 | 3 | 40 | 4.40028 | 2.347615 | 2.487103 | 0 | 10.46854 | 0
2018-03-10 17:19 | 346416.7 | 1200.0001 | 3 | 40 | 4.400247 | 2.047521 | 2.560233 | 0 | 10.79034 | 0
2018-03-10 17:21 | 346536.7 | 1320.0012 | 3 | 40 | 4.400316 | 1.795896 | 2.624209 | 0 | 11.07185 | 0
2018-03-10 17:23 | 346656.7 | 1440.001 | 3 | 40 | 4.400238 | 1.566066 | 2.680199 | 0 | 11.31822 | 0
2018-03-10 17:25 | 346776.7 | 1560.0004 | 3 | 40 | 4.400247 | 1.370263 | 2.72901 | 0 | 11.533 | 0
2018-03-10 17:27 | 346896.7 | 1680.0009 | 3 | 40 | 4.400202 | 1.210291 | 2.771946 | 0 | 11.72193 | 0
2018-03-10 17:29 | 347016.7 | 1800.0004 | 3 | 40 | 4.400245 | 1.077257 | 2.809993 | 0 | 11.88935 | 0
2018-03-10 17:31 | 347136.7 | 1920.0017 | 3 | 40 | 4.400227 | 0.9591913 | 2.843894 | 0 | 12.03852 | 0
2018-03-10 17:33 | 347256.7 | 2040.0004 | 3 | 40 | 4.400225 | 0.8504505 | 2.874025 | 0 | 12.1711 | 0
2018-03-10 17:35 | 347376.7 | 2160.0017 | 3 | 40 | 4.400231 | 0.7616873 | 2.900842 | 0 | 12.28911 | 0
2018-03-10 17:37 | 347496.7 | 2280.0013 | 3 | 40 | 4.400234 | 0.6860189 | 2.924919 | 0 | 12.39505 | 0
2018-03-10 17:38 | 347558.7 | 2341.9185 | 3 | 40 | 4.400253 | 0.6519947 | 2.936409 | 0 | 12.44561 | 0
2018-03-10 17:40 | 347678.7082 | 120.001 | 4 | 40 | 4.333244 | 0 | 2.936409 | 0 | 12.44561 | 0
2018-03-10 17:42 | 347798.7078 | 240.0006 | 4 | 40 | 4.327466 | 0 | 2.936409 | 0 | 12.44561 | 0
2018-03-10 17:43 | 347858.7099 | 300.0027 | 4 | 40 | 4.325795 | 0 | 2.936409 | 0 | 12.44561 | 0
2018-03-10 17:45 | 347978.8 | 120.0013 | 5 | 40 | 4.086081 | -2.281934 | 2.936409 | 0.07604934 | 12.44561 | 0.3132245
2018-03-10 17:47 | 348098.8 | 240.001 | 5 | 40 | 4.052978 | -2.281973 | 2.936409 | 0.1521124 | 12.44561 | 0.6227077
2018-03-10 17:49 | 348218.8 | 360.0013 | 5 | 40 | 4.023157 | -2.281955 | 2.936409 | 0.2281782 | 12.44561 | 0.9298645
2018-03-10 17:51 | 348338.8 | 480.001 | 5 | 40 | 3.992279 | -2.281939 | 2.936409 | 0.304242 | 12.44561 | 1.234709
2018-03-10 17:53 | 348458.8 | 600.0014 | 5 | 40 | 3.963221 | -2.281978 | 2.936409 | 0.3803132 | 12.44561 | 1.537289
2018-03-10 17:55 | 348578.8 | 720.0001 | 5 | 40 | 3.935296 | -2.281943 | 2.936409 | 0.4563627 | 12.44561 | 1.837623
2018-03-10 17:57 | 348698.8 | 840.0006 | 5 | 40 | 3.90882 | -2.281986 | 2.936409 | 0.5324348 | 12.44561 | 2.135983
2018-03-10 17:59 | 348818.8 | 960.0001 | 5 | 40 | 3.88186 | -2.281991 | 2.936409 | 0.6084967 | 12.44561 | 2.432281
2018-03-10 18:01 | 348938.8 | 1080.0005 | 5 | 40 | 3.854249 | -2.281952 | 2.936409 | 0.6845594 | 12.44561 | 2.726485
2018-03-10 18:03 | 349058.8 | 1200.001 | 5 | 40 | 3.827969 | -2.281966 | 2.936409 | 0.7606176 | 12.44561 | 3.018627
2018-03-10 18:05 | 349178.8 | 1320.0013 | 5 | 40 | 3.803874 | -2.281914 | 2.936409 | 0.8366845 | 12.44561 | 3.308868
2018-03-10 18:07 | 349298.8 | 1440.001 | 5 | 40 | 3.781631 | -2.281941 | 2.936409 | 0.9127488 | 12.44561 | 3.597355
2018-03-10 18:09 | 349418.8 | 1560.0005 | 5 | 40 | 3.759041 | -2.281945 | 2.936409 | 0.9888101 | 12.44561 | 3.884135
2018-03-10 18:11 | 349538.8 | 1680.0001 | 5 | 40 | 3.738394 | -2.281957 | 2.936409 | 1.064878 | 12.44561 | 4.169277
2018-03-10 18:13 | 349658.8 | 1800.0014 | 5 | 40 | 3.719114 | -2.281929 | 2.936409 | 1.140943 | 12.44561 | 4.452899
2018-03-10 18:15 | 349778.8 | 1920.001 | 5 | 40 | 3.701193 | -2.281875 | 2.936409 | 1.217005 | 12.44561 | 4.735098
2018-03-10 18:17 | 349898.8 | 2040.0006 | 5 | 40 | 3.682644 | -2.281853 | 2.936409 | 1.293059 | 12.44561 | 5.015897
2018-03-10 18:19 | 350018.8 | 2160.0001 | 5 | 40 | 3.664138 | -2.281929 | 2.936409 | 1.369131 | 12.44561 | 5.295319
2018-03-10 18:21 | 350138.8 | 2280.003 | 5 | 40 | 3.647891 | -2.281952 | 2.936409 | 1.445191 | 12.44561 | 5.573385
2018-03-10 18:23 | 350258.8 | 2400.0001 | 5 | 40 | 3.633304 | -2.281953 | 2.936409 | 1.521256 | 12.44561 | 5.85029
2018-03-10 18:25 | 350378.8 | 2520.0013 | 5 | 40 | 3.619557 | -2.281934 | 2.936409 | 1.597309 | 12.44561 | 6.126089
2018-03-10 18:27 | 350498.8 | 2640.0001 | 5 | 40 | 3.604818 | -2.281886 | 2.936409 | 1.673369 | 12.44561 | 6.400832
2018-03-10 18:29 | 350618.8 | 2760.0029 | 5 | 40 | 3.59217 | -2.281935 | 2.936409 | 1.74943 | 12.44561 | 6.674527
2018-03-10 18:31 | 350738.8 | 2880.0001 | 5 | 40 | 3.580893 | -2.281893 | 2.936409 | 1.825502 | 12.44561 | 6.947354
2018-03-10 18:33 | 350858.8 | 3000.0005 | 5 | 40 | 3.570923 | -2.28197 | 2.936409 | 1.901564 | 12.44561 | 7.219345
2018-03-10 18:35 | 350978.8 | 3120.0009 | 5 | 40 | 3.559978 | -2.28188 | 2.936409 | 1.977624 | 12.44561 | 7.490545
2018-03-10 18:37 | 351098.8 | 3240.0005 | 5 | 40 | 3.548172 | -2.281919 | 2.936409 | 2.053686 | 12.44561 | 7.760862
2018-03-10 18:39 | 351218.8 | 3360.0001 | 5 | 40 | 3.537591 | -2.281917 | 2.936409 | 2.129748 | 12.44561 | 8.030342
2018-03-10 18:41 | 351338.8 | 3480.0005 | 5 | 40 | 3.527366 | -2.281925 | 2.936409 | 2.205814 | 12.44561 | 8.29903
2018-03-10 18:43 | 351458.8 | 3600.0001 | 5 | 40 | 3.516269 | -2.281937 | 2.936409 | 2.281873 | 12.44561 | 8.566908
2018-03-10 18:45 | 351578.8 | 3720.0005 | 5 | 40 | 3.501524 | -2.281863 | 2.936409 | 2.357934 | 12.44561 | 8.833823
2018-03-10 18:47 | 351698.8 | 3840.0009 | 5 | 40 | 3.486374 | -2.281996 | 2.936409 | 2.433994 | 12.44561 | 9.099571
2018-03-10 18:49 | 351818.8 | 3960.0014 | 5 | 40 | 3.469454 | -2.281876 | 2.936409 | 2.510059 | 12.44561 | 9.364138
2018-03-10 18:51 | 351938.8 | 4080.001 | 5 | 40 | 3.449298 | -2.282021 | 2.936409 | 2.586112 | 12.44561 | 9.627275
2018-03-10 18:53 | 352058.8 | 4200.0005 | 5 | 40 | 3.419564 | -2.282062 | 2.936409 | 2.662181 | 12.44561 | 9.888614
2018-03-10 18:55 | 352178.8 | 4320.0009 | 5 | 40 | 3.374476 | -2.282022 | 2.936409 | 2.738242 | 12.44561 | 10.14709
2018-03-10 18:57 | 352298.8 | 4440.0014 | 5 | 40 | 3.305961 | -2.282 | 2.936409 | 2.814303 | 12.44561 | 10.40137
2018-03-10 18:59 | 352418.8 | 4560.0009 | 5 | 40 | 3.175741 | -2.281922 | 2.936409 | 2.890373 | 12.44561 | 10.64852
2018-03-10 19:00 | 352493.3 | 4634.495 | 5 | 40 | 2.999984 | -2.282011 | 2.936409 | 2.937585 | 12.44561 | 10.79485
2018-03-10 19:02 | 352613.3 | 120.0003 | 6 | 40 | 3.364859 | 0 | 2.936409 | 2.937585 | 12.44561 | 10.79485
2018-03-10 19:04 | 352733.3 | 239.9999 | 6 | 40 | 3.380091 | 0 | 2.936409 | 2.937585 | 12.44561 | 10.79485
2018-03-10 19:05 | 352793.3 | 300.0051 | 6 | 40 | 3.383666 | 0 | 2.936409 | 2.937585 | 12.44561 | 10.79485
2018-03-10 19:05 | 352793.3 | 0.0026 | 7 | 41 | 3.38379 | 0 | 0 | 0 | 0 | 0
2018-03-10 19:07 | 352913.4 | 120.0021 | 2 | 41 | 4.070619 | 4.890061 | 0.1623839 | 0 | 0.6420242 | 0
2018-03-10 19:09 | 353033.4 | 240.0001 | 2 | 41 | 4.100381 | 4.890121 | 0.325389 | 0 | 1.307811 | 0
2018-03-10 19:11 | 353153.4 | 360.0012 | 2 | 41 | 4.134553 | 4.89005 | 0.4883854 | 0 | 1.978992 | 0
2018-03-10 19:13 | 353273.4 | 480.0001 | 2 | 41 | 4.163329 | 4.890107 | 0.6513871 | 0 | 2.655414 | 0
2018-03-10 19:15 | 353393.4 | 600.0016 | 2 | 41 | 4.186751 | 4.890128 | 0.8143835 | 0 | 3.335934 | 0
2018-03-10 19:17 | 353513.4 | 720.001 | 2 | 41 | 4.200296 | 4.720365 | 0.9760745 | 0 | 4.014467 | 0
2018-03-10 19:19 | 353633.4 | 840.0013 | 2 | 41 | 4.200305 | 4.354806 | 1.127344 | 0 | 4.649844 | 0
2018-03-10 19:21 | 353753.4 | 960.0009 | 2 | 41 | 4.200296 | 3.981088 | 1.266204 | 0 | 5.233093 | 0
2018-03-10 19:23 | 353873.4 | 1080.0005 | 2 | 41 | 4.200291 | 3.663474 | 1.393472 | 0 | 5.767658 | 0
2018-03-10 19:25 | 353993.4 | 1200.0009 | 2 | 41 | 4.200283 | 3.373384 | 1.510665 | 0 | 6.259899 | 0
2018-03-10 19:26 | 354044.5 | 1251.0576 | 2 | 41 | 4.200275 | 3.259997 | 1.557683 | 0 | 6.457391 | 0
2018-03-10 19:28 | 354164.5 | 120.0013 | 3 | 41 | 4.220637 | 3.260114 | 1.665965 | 0 | 6.913184 | 0
2018-03-10 19:30 | 354284.5 | 240.0001 | 3 | 41 | 4.247419 | 3.26014 | 1.77464 | 0 | 7.373275 | 0
2018-03-10 19:32 | 354404.5 | 360.0005 | 3 | 41 | 4.275875 | 3.260077 | 1.883314 | 0 | 7.836403 | 0
2018-03-10 19:34 | 354524.5 | 480.0001 | 3 | 41 | 4.30567 | 3.260133 | 1.991979 | 0 | 8.302635 | 0
2018-03-10 19:36 | 354644.5 | 600.0005 | 3 | 41 | 4.337153 | 3.260129 | 2.100637 | 0 | 8.772165 | 0
2018-03-10 19:38 | 354764.5 | 720.0001 | 3 | 41 | 4.372807 | 3.260066 | 2.209307 | 0 | 9.245372 | 0
2018-03-10 19:40 | 354884.5 | 840.0005 | 3 | 41 | 4.400321 | 3.079947 | 2.316971 | 0 | 9.718091 | 0
2018-03-10 19:42 | 355004.5 | 960.001 | 3 | 41 | 4.400316 | 2.672198 | 2.412551 | 0 | 10.13867 | 0
2018-03-10 19:44 | 355124.5 | 1080.0013 | 3 | 41 | 4.400262 | 2.332158 | 2.495784 | 0 | 10.50492 | 0
2018-03-10 19:46 | 355244.5 | 1200.0009 | 3 | 41 | 4.400291 | 2.035976 | 2.568495 | 0 | 10.82487 | 0
2018-03-10 19:48 | 355364.5 | 1320.0012 | 3 | 41 | 4.400295 | 1.764097 | 2.631734 | 0 | 11.10314 | 0
2018-03-10 19:50 | 355484.5 | 1440 | 3 | 41 | 4.400248 | 1.542219 | 2.686701 | 0 | 11.34501 | 0
2018-03-10 19:52 | 355604.5 | 1560.0004 | 3 | 41 | 4.400254 | 1.358287 | 2.734961 | 0 | 11.55737 | 0
2018-03-10 19:54 | 355724.5 | 1680.0008 | 3 | 41 | 4.400243 | 1.204218 | 2.777601 | 0 | 11.74499 | 0
2018-03-10 19:56 | 355844.5 | 1800.0012 | 3 | 41 | 4.400242 | 1.064963 | 2.815389 | 0 | 11.91127 | 0
2018-03-10 19:58 | 355964.5 | 1920.0017 | 3 | 41 | 4.400168 | 0.9406357 | 2.848763 | 0 | 12.05812 | 0
2018-03-10 20:00 | 356084.5 | 2040.0004 | 3 | 41 | 4.400223 | 0.8417282 | 2.878426 | 0 | 12.18864 | 0
2018-03-10 20:02 | 356204.5 | 2160.0001 | 3 | 41 | 4.400226 | 0.7557392 | 2.904996 | 0 | 12.30556 | 0
2018-03-10 20:04 | 356324.5 | 2280.0004 | 3 | 41 | 4.400179 | 0.68009 | 2.928919 | 0 | 12.41083 | 0
2018-03-10 20:05 | 356372.8 | 2328.241 | 3 | 41 | 4.400216 | 0.6519985 | 2.937852 | 0 | 12.45013 | 0
2018-03-10 20:07 | 356492.8 | 120.0006 | 4 | 41 | 4.333471 | 0 | 2.937852 | 0 | 12.45013 | 0
2018-03-10 20:09 | 356612.8 | 240.001 | 4 | 41 | 4.327725 | 0 | 2.937852 | 0 | 12.45013 | 0
2018-03-10 20:10 | 356672.8 | 300.0022 | 4 | 41 | 4.326081 | 0 | 2.937852 | 0 | 12.45013 | 0
2018-03-10 20:12 | 356792.9 | 120.0006 | 5 | 41 | 4.087589 | -2.281923 | 2.937852 | 0.07605337 | 12.45013 | 0.3133222
2018-03-10 20:14 | 356912.9 | 240.001 | 5 | 41 | 4.053708 | -2.281939 | 2.937852 | 0.1521125 | 12.45013 | 0.6228932
2018-03-10 20:16 | 357032.9 | 360.0015 | 5 | 41 | 4.021735 | -2.281866 | 2.937852 | 0.2281784 | 12.45013 | 0.9300117
2018-03-10 20:18 | 357152.9 | 480.0011 | 5 | 41 | 3.992349 | -2.281945 | 2.937852 | 0.3042376 | 12.45013 | 1.234775
2018-03-10 20:20 | 357272.9 | 600.0014 | 5 | 41 | 3.964165 | -2.281934 | 2.937852 | 0.3802996 | 12.45013 | 1.537361
2018-03-10 20:22 | 357392.9 | 720.001 | 5 | 41 | 3.936713 | -2.281863 | 2.937852 | 0.4563701 | 12.45013 | 1.837878
2018-03-10 20:24 | 357512.9 | 840.0015 | 5 | 41 | 3.908197 | -2.281827 | 2.937852 | 0.5324312 | 12.45013 | 2.136236
2018-03-10 20:26 | 357632.9 | 960.0003 | 5 | 41 | 3.880647 | -2.281948 | 2.937852 | 0.6084889 | 12.45013 | 2.432416
2018-03-10 20:28 | 357752.9 | 1080.0006 | 5 | 41 | 3.85443 | -2.281998 | 2.937852 | 0.6845456 | 12.45013 | 2.726568
2018-03-10 20:30 | 357872.9 | 1200.0002 | 5 | 41 | 3.829023 | -2.281961 | 2.937852 | 0.7606152 | 12.45013 | 3.018798
2018-03-10 20:32 | 357992.9 | 1320.0014 | 5 | 41 | 3.804245 | -2.281935 | 2.937852 | 0.8366714 | 12.45013 | 3.309072
2018-03-10 20:34 | 358112.9 | 1440.0002 | 5 | 41 | 3.779937 | -2.28195 | 2.937852 | 0.9127361 | 12.45013 | 3.597502
2018-03-10 20:36 | 358232.9 | 1560.0007 | 5 | 41 | 3.75849 | -2.281963 | 2.937852 | 0.9887977 | 12.45013 | 3.884182
2018-03-10 20:38 | 358352.9 | 1680.0002 | 5 | 41 | 3.73861 | -2.281923 | 2.937852 | 1.064871 | 12.45013 | 4.169336
2018-03-10 20:40 | 358472.9 | 1800.0014 | 5 | 41 | 3.719851 | -2.282 | 2.937852 | 1.140924 | 12.45013 | 4.45296
2018-03-10 20:42 | 358592.9 | 1920.001 | 5 | 41 | 3.700097 | -2.281981 | 2.937852 | 1.216991 | 12.45013 | 4.73518
2018-03-10 20:44 | 358712.9 | 2040.0006 | 5 | 41 | 3.681088 | -2.281952 | 2.937852 | 1.293052 | 12.45013 | 5.015875
2018-03-10 20:46 | 358832.9 | 2160.0002 | 5 | 41 | 3.664029 | -2.281966 | 2.937852 | 1.369127 | 12.45013 | 5.295255
2018-03-10 20:48 | 358952.9 | 2280.0007 | 5 | 41 | 3.648604 | -2.281989 | 2.937852 | 1.44519 | 12.45013 | 5.573352
2018-03-10 20:50 | 359072.9 | 2400.0002 | 5 | 41 | 3.633459 | -2.281957 | 2.937852 | 1.521247 | 12.45013 | 5.850281
2018-03-10 20:52 | 359192.9 | 2520.0007 | 5 | 41 | 3.617705 | -2.281959 | 2.937852 | 1.597317 | 12.45013 | 6.126072
2018-03-10 20:54 | 359312.9 | 2640.0002 | 5 | 41 | 3.604321 | -2.281941 | 2.937852 | 1.673369 | 12.45013 | 6.400683
2018-03-10 20:56 | 359432.9 | 2760.0006 | 5 | 41 | 3.592419 | -2.281923 | 2.937852 | 1.749437 | 12.45013 | 6.674396
2018-03-10 20:58 | 359552.9 | 2880.0002 | 5 | 41 | 3.581695 | -2.281978 | 2.937852 | 1.825498 | 12.45013 | 6.947231
2018-03-10 21:00 | 359672.9 | 3000.0014 | 5 | 41 | 3.569938 | -2.281937 | 2.937852 | 1.901566 | 12.45013 | 7.21925
2018-03-10 21:02 | 359792.9 | 3120.0003 | 5 | 41 | 3.558364 | -2.281959 | 2.937852 | 1.977629 | 12.45013 | 7.490333
2018-03-10 21:04 | 359912.9 | 3240.0014 | 5 | 41 | 3.548081 | -2.281953 | 2.937852 | 2.053689 | 12.45013 | 7.760589
2018-03-10 21:06 | 360032.9 | 3360.0011 | 5 | 41 | 3.538519 | -2.281943 | 2.937852 | 2.129747 | 12.45013 | 8.030082
2018-03-10 21:08 | 360152.9 | 3480.0006 | 5 | 41 | 3.527554 | -2.28195 | 2.937852 | 2.205818 | 12.45013 | 8.298858
2018-03-10 21:10 | 360272.9 | 3600.0002 | 5 | 41 | 3.514009 | -2.281917 | 2.937852 | 2.281876 | 12.45013 | 8.566644
2018-03-10 21:12 | 360392.9 | 3720.0007 | 5 | 41 | 3.501102 | -2.281943 | 2.937852 | 2.357941 | 12.45013 | 8.833447
2018-03-10 21:14 | 360512.9 | 3840.001 | 5 | 41 | 3.487083 | -2.281996 | 2.937852 | 2.434 | 12.45013 | 9.099215
2018-03-10 21:16 | 360632.9 | 3960.0011 | 5 | 41 | 3.470881 | -2.281973 | 2.937852 | 2.510064 | 12.45013 | 9.363875
2018-03-10 21:18 | 360752.9 | 4080.0002 | 5 | 41 | 3.447649 | -2.282004 | 2.937852 | 2.586126 | 12.45013 | 9.627052
2018-03-10 21:20 | 360872.9 | 4200.0015 | 5 | 41 | 3.416822 | -2.282039 | 2.937852 | 2.662186 | 12.45013 | 9.888146
2018-03-10 21:22 | 360992.9 | 4320.0011 | 5 | 41 | 3.374799 | -2.282091 | 2.937852 | 2.738252 | 12.45013 | 10.14656
2018-03-10 21:24 | 361112.9 | 4440.0006 | 5 | 41 | 3.308497 | -2.282006 | 2.937852 | 2.81432 | 12.45013 | 10.40096
2018-03-10 21:26 | 361232.9 | 4560.0003 | 5 | 41 | 3.177713 | -2.282006 | 2.937852 | 2.89039 | 12.45013 | 10.64832
2018-03-10 21:27 | 361307.2 | 4634.2991 | 5 | 41 | 2.999993 | -2.282021 | 2.937852 | 2.937484 | 12.45013 | 10.79433
2018-03-10 21:29 | 361427.2 | 120.0003 | 6 | 41 | 3.366847 | 0 | 2.937852 | 2.937484 | 12.45013 | 10.79433
2018-03-10 21:31 | 361547.2 | 239.9999 | 6 | 41 | 3.382141 | 0 | 2.937852 | 2.937484 | 12.45013 | 10.79433
2018-03-10 21:32 | 361607.2 | 300.0019 | 6 | 41 | 3.385707 | 0 | 2.937852 | 2.937484 | 12.45013 | 10.79433
2018-03-10 21:32 | 361607.2 | 0.0049 | 7 | 42 | 3.385828 | 0 | 0 | 0 | 0 | 0
2018-03-10 21:34 | 361727.3 | 120.0012 | 2 | 42 | 4.069269 | 4.890151 | 0.1623721 | 0 | 0.6418905 | 0
2018-03-10 21:36 | 361847.3 | 240.0008 | 2 | 42 | 4.102533 | 4.890073 | 0.3253704 | 0 | 1.30767 | 0
2018-03-10 21:38 | 361967.3 | 360.0004 | 2 | 42 | 4.136858 | 4.890145 | 0.4883782 | 0 | 1.979373 | 0
2018-03-10 21:40 | 362087.3 | 480.0001 | 2 | 42 | 4.162972 | 4.890101 | 0.6513842 | 0 | 2.655911 | 0
2018-03-10 21:42 | 362207.3 | 600.0004 | 2 | 42 | 4.18524 | 4.890119 | 0.8143616 | 0 | 3.336215 | 0
2018-03-10 21:44 | 362327.3 | 720.0008 | 2 | 42 | 4.200283 | 4.716277 | 0.9761773 | 0 | 4.015135 | 0
2018-03-10 21:46 | 362447.3 | 840.0005 | 2 | 42 | 4.200296 | 4.311687 | 1.126476 | 0 | 4.646437 | 0
2018-03-10 21:48 | 362567.3 | 960.0009 | 2 | 42 | 4.200301 | 3.970607 | 1.26438 | 0 | 5.225672 | 0
2018-03-10 21:50 | 362687.3 | 1080.0005 | 2 | 42 | 4.200261 | 3.662501 | 1.391492 | 0 | 5.759575 | 0
2018-03-10 21:52 | 362807.3 | 1200.0009 | 2 | 42 | 4.200285 | 3.380675 | 1.508914 | 0 | 6.252781 | 0
2018-03-10 21:53 | 362857.6 | 1250.3271 | 2 | 42 | 4.200281 | 3.259997 | 1.555335 | 0 | 6.447764 | 0
2018-03-10 21:55 | 362977.7 | 120.0005 | 3 | 42 | 4.222807 | 3.26007 | 1.663615 | 8.45e-10 | 6.903676 | 3.43e-09
2018-03-10 21:57 | 363097.7 | 240.0009 | 3 | 42 | 4.248412 | 3.260062 | 1.772285 | 8.45e-10 | 7.363951 | 3.43e-09
2018-03-10 21:59 | 363217.7 | 360.0007 | 3 | 42 | 4.275646 | 3.260041 | 1.880949 | 8.45e-10 | 7.827068 | 3.43e-09
2018-03-10 22:01 | 363337.7 | 480.001 | 3 | 42 | 4.304468 | 3.260081 | 1.989608 | 8.45e-10 | 8.293188 | 3.43e-09
2018-03-10 22:03 | 363457.7 | 600.0005 | 3 | 42 | 4.33766 | 3.260039 | 2.098269 | 8.45e-10 | 8.762668 | 3.43e-09
2018-03-10 22:05 | 363577.7 | 720.0009 | 3 | 42 | 4.374461 | 3.260127 | 2.206934 | 8.45e-10 | 9.236014 | 3.43e-09
2018-03-10 22:07 | 363697.7 | 840.003 | 3 | 42 | 4.400288 | 3.082065 | 2.314605 | 8.45e-10 | 9.708826 | 3.43e-09
2018-03-10 22:09 | 363817.7 | 960.0001 | 3 | 42 | 4.400294 | 2.684604 | 2.41042 | 8.45e-10 | 10.13044 | 3.43e-09
2018-03-10 22:11 | 363937.7 | 1080.0004 | 3 | 42 | 4.400287 | 2.337358 | 2.494025 | 8.45e-10 | 10.49833 | 3.43e-09
2018-03-10 22:13 | 364057.7 | 1200.0001 | 3 | 42 | 4.400252 | 2.020601 | 2.566533 | 8.45e-10 | 10.81739 | 3.43e-09
2018-03-10 22:15 | 364177.7 | 1320.0004 | 3 | 42 | 4.400253 | 1.763167 | 2.629486 | 8.45e-10 | 11.09439 | 3.43e-09
2018-03-10 22:17 | 364297.7 | 1440.0017 | 3 | 42 | 4.400245 | 1.547004 | 2.684555 | 8.45e-10 | 11.33671 | 3.43e-09
2018-03-10 22:19 | 364417.7 | 1560.0013 | 3 | 42 | 4.400233 | 1.365951 | 2.733045 | 8.45e-10 | 11.55008 | 3.43e-09
2018-03-10 22:21 | 364537.7 | 1680.0008 | 3 | 42 | 4.400231 | 1.202162 | 2.775826 | 8.45e-10 | 11.73833 | 3.43e-09
2018-03-10 22:23 | 364657.7 | 1800.0004 | 3 | 42 | 4.400241 | 1.06048 | 2.813438 | 8.45e-10 | 11.90383 | 3.43e-09
2018-03-10 22:25 | 364777.7 | 1920.0009 | 3 | 42 | 4.400259 | 0.9442787 | 2.846782 | 8.45e-10 | 12.05055 | 3.43e-09
2018-03-10 22:27 | 364897.7 | 2040.0004 | 3 | 42 | 4.400235 | 0.8464804 | 2.876556 | 8.45e-10 | 12.18156 | 3.43e-09
2018-03-10 22:29 | 365017.7 | 2160.0001 | 3 | 42 | 4.400211 | 0.7592669 | 2.903294 | 8.45e-10 | 12.29922 | 3.43e-09
2018-03-10 22:31 | 365137.7 | 2280.0012 | 3 | 42 | 4.400205 | 0.678112 | 2.92723 | 8.45e-10 | 12.40454 | 3.43e-09
2018-03-10 22:32 | 365182 | 2324.3153 | 3 | 42 | 4.400212 | 0.6519899 | 2.935417 | 8.45e-10 | 12.44057 | 3.43e-09
2018-03-10 22:34 | 365302 | 120.001 | 4 | 42 | 4.333039 | 0 | 2.935417 | 8.45e-10 | 12.44057 | 3.43e-09
2018-03-10 22:36 | 365422 | 239.9998 | 4 | 42 | 4.327231 | 0 | 2.935417 | 8.45e-10 | 12.44057 | 3.43e-09
2018-03-10 22:37 | 365482 | 300.0034 | 4 | 42 | 4.325543 | 0 | 2.935417 | 8.45e-10 | 12.44057 | 3.43e-09
2018-03-10 22:39 | 365602.1 | 120.0013 | 5 | 42 | 4.08701 | -2.281947 | 2.935417 | 0.0760553 | 12.44057 | 0.313335
2018-03-10 22:41 | 365722.1 | 240.0018 | 5 | 42 | 4.051691 | -2.281945 | 2.935417 | 0.1521245 | 12.44057 | 0.6228298
2018-03-10 22:43 | 365842.1 | 360.0005 | 5 | 42 | 4.02137 | -2.281964 | 2.935417 | 0.2281893 | 12.44057 | 0.9298545
2018-03-10 22:45 | 365962.1 | 480.0009 | 5 | 42 | 3.992692 | -2.282 | 2.935417 | 0.3042508 | 12.44057 | 1.23462
2018-03-10 22:47 | 366082.1 | 600.0014 | 5 | 42 | 3.964642 | -2.281927 | 2.935417 | 0.3803127 | 12.44057 | 1.53725
2018-03-10 22:49 | 366202.1 | 720.0001 | 5 | 42 | 3.935032 | -2.281884 | 2.935417 | 0.4563737 | 12.44057 | 1.83769
2018-03-10 22:51 | 366322.1 | 840.0005 | 5 | 42 | 3.906985 | -2.281968 | 2.935417 | 0.5324351 | 12.44057 | 2.13591
2018-03-10 22:53 | 366442.1 | 960.0009 | 5 | 42 | 3.880607 | -2.28193 | 2.935417 | 0.6084988 | 12.44057 | 2.432079
2018-03-10 22:55 | 366562.1 | 1080.0013 | 5 | 42 | 3.855339 | -2.282001 | 2.935417 | 0.6845603 | 12.44057 | 2.726282
2018-03-10 22:57 | 366682.1 | 1200.0002 | 5 | 42 | 3.82888 | -2.281939 | 2.935417 | 0.7606227 | 12.44057 | 3.018533
2018-03-10 22:59 | 366802.1 | 1320.0013 | 5 | 42 | 3.802577 | -2.281947 | 2.935417 | 0.8366874 | 12.44057 | 3.308749
2018-03-10 23:01 | 366922.1 | 1440.0018 | 5 | 42 | 3.779899 | -2.281939 | 2.935417 | 0.9127585 | 12.44057 | 3.597136
2018-03-10 23:03 | 367042.1 | 1560.0006 | 5 | 42 | 3.759335 | -2.281984 | 2.935417 | 0.9888152 | 12.44057 | 3.883825
2018-03-10 23:05 | 367162.1 | 1680.0009 | 5 | 42 | 3.739784 | -2.281939 | 2.935417 | 1.064872 | 12.44057 | 4.169009
2018-03-10 23:07 | 367282.1 | 1800.0006 | 5 | 42 | 3.719 | -2.281916 | 2.935417 | 1.140942 | 12.44057 | 4.452714
2018-03-10 23:09 | 367402.1 | 1920.0017 | 5 | 42 | 3.699565 | -2.281935 | 2.935417 | 1.21701 | 12.44057 | 4.734856
2018-03-10 23:11 | 367522.1 | 2040.0005 | 5 | 42 | 3.681601 | -2.281964 | 2.935417 | 1.293069 | 12.44057 | 5.015551
2018-03-10 23:13 | 367642.1 | 2160.0009 | 5 | 42 | 3.665314 | -2.28197 | 2.935417 | 1.36913 | 12.44057 | 5.29495
2018-03-10 23:15 | 367762.1 | 2280.0013 | 5 | 42 | 3.648899 | -2.281963 | 2.935417 | 1.445191 | 12.44057 | 5.573116
2018-03-10 23:17 | 367882.1 | 2400.0002 | 5 | 42 | 3.632205 | -2.28197 | 2.935417 | 1.521258 | 12.44057 | 5.850028
2018-03-10 23:19 | 368002.1 | 2520.0006 | 5 | 42 | 3.617908 | -2.281964 | 2.935417 | 1.597316 | 12.44057 | 6.125733
2018-03-10 23:21 | 368122.1 | 2640.0009 | 5 | 42 | 3.605132 | -2.282022 | 2.935417 | 1.673382 | 12.44057 | 6.400432
2018-03-10 23:23 | 368242.1 | 2760.0014 | 5 | 42 | 3.593444 | -2.281963 | 2.935417 | 1.749438 | 12.44057 | 6.674181
2018-03-10 23:25 | 368362.1 | 2880.0002 | 5 | 42 | 3.580728 | -2.281959 | 2.935417 | 1.825501 | 12.44057 | 6.947033
2018-03-10 23:27 | 368482.1 | 3000.0014 | 5 | 42 | 3.569231 | -2.281984 | 2.935417 | 1.901568 | 12.44057 | 7.21896
2018-03-10 23:29 | 368602.1 | 3120.001 | 5 | 42 | 3.558853 | -2.281922 | 2.935417 | 1.977633 | 12.44057 | 7.490054
2018-03-10 23:31 | 368722.1 | 3240.0006 | 5 | 42 | 3.549483 | -2.281932 | 2.935417 | 2.053707 | 12.44057 | 7.760432
2018-03-10 23:33 | 368842.1 | 3360.001 | 5 | 42 | 3.538645 | -2.281968 | 2.935417 | 2.129763 | 12.44057 | 8.029994
2018-03-10 23:35 | 368962.1 | 3480.0013 | 5 | 42 | 3.525792 | -2.28198 | 2.935417 | 2.205824 | 12.44057 | 8.298657
2018-03-10 23:37 | 369082.1 | 3600.0001 | 5 | 42 | 3.513875 | -2.281925 | 2.935417 | 2.281889 | 12.44057 | 8.566393
2018-03-10 23:39 | 369202.1 | 3720.0005 | 5 | 42 | 3.5015 | -2.281981 | 2.935417 | 2.357955 | 12.44057 | 8.833207
2018-03-10 23:41 | 369322.1 | 3840.0002 | 5 | 42 | 3.487973 | -2.28205 | 2.935417 | 2.434019 | 12.44057 | 9.099057
2018-03-10 23:43 | 369442.1 | 3960.0006 | 5 | 42 | 3.468778 | -2.282022 | 2.935417 | 2.510078 | 12.44057 | 9.363667
2018-03-10 23:45 | 369562.1 | 4080.0009 | 5 | 42 | 3.445652 | -2.282073 | 2.935417 | 2.586139 | 12.44057 | 9.626646
2018-03-10 23:47 | 369682.1 | 4200.0014 | 5 | 42 | 3.41635 | -2.282013 | 2.935417 | 2.662213 | 12.44057 | 9.887719
2018-03-10 23:49 | 369802.1 | 4320.0002 | 5 | 42 | 3.375418 | -2.282014 | 2.935417 | 2.738274 | 12.44057 | 10.14611
2018-03-10 23:51 | 369922.1 | 4440.0014 | 5 | 42 | 3.30584 | -2.282079 | 2.935417 | 2.814344 | 12.44057 | 10.4005
2018-03-10 23:53 | 370042.1 | 4560.0002 | 5 | 42 | 3.167278 | -2.282037 | 2.935417 | 2.890401 | 12.44057 | 10.64732
2018-03-10 23:54 | 370112.2 | 4630.1211 | 5 | 42 | 2.999984 | -2.281993 | 2.935417 | 2.934851 | 12.44057 | 10.78483
2018-03-10 23:56 | 370232.3 | 120.0004 | 6 | 42 | 3.369606 | 0 | 2.935417 | 2.934851 | 12.44057 | 10.78483
2018-03-10 23:58 | 370352.3 | 239.9999 | 6 | 42 | 3.38493 | 0 | 2.935417 | 2.934851 | 12.44057 | 10.78483
2018-03-10 23:59 | 370412.3 | 300.0011 | 6 | 42 | 3.388603 | 0 | 2.935417 | 2.934851 | 12.44057 | 10.78483
2018-03-10 23:59 | 370412.3 | 0.0025 | 7 | 43 | 3.388593 | 0 | 0 | 0 | 0 | 0
2018-03-11 00:01 | 370532.4 | 120.0011 | 2 | 43 | 4.072134 | 4.890141 | 0.1623979 | 2.865e-09 | 0.6423482 | 9.708e-09
2018-03-11 00:03 | 370652.4 | 240.0023 | 2 | 43 | 4.103986 | 4.890101 | 0.3254008 | 2.865e-09 | 1.308603 | 9.708e-09
2018-03-11 00:05 | 370772.4 | 360.0003 | 2 | 43 | 4.136774 | 4.890121 | 0.4883982 | 2.865e-09 | 1.980325 | 9.708e-09
2018-03-11 00:07 | 370892.4 | 480.0016 | 2 | 43 | 4.161683 | 4.890113 | 0.6514043 | 2.865e-09 | 2.656758 | 9.708e-09
2018-03-11 00:09 | 371012.4 | 600.0003 | 2 | 43 | 4.185628 | 4.890077 | 0.8143995 | 2.865e-09 | 3.337002 | 9.708e-09
2018-03-11 00:11 | 371132.4 | 720.0015 | 2 | 43 | 4.20027 | 4.685504 | 0.9756877 | 2.865e-09 | 4.013824 | 9.708e-09
2018-03-11 00:13 | 371252.4 | 840.001 | 2 | 43 | 4.200302 | 4.319606 | 1.125707 | 2.865e-09 | 4.643947 | 9.708e-09
2018-03-11 00:15 | 371372.4 | 960.0023 | 2 | 43 | 4.200286 | 3.983121 | 1.263914 | 2.865e-09 | 5.224458 | 9.708e-09
2018-03-11 00:17 | 371492.4 | 1080.001 | 2 | 43 | 4.200272 | 3.677663 | 1.391619 | 2.865e-09 | 5.760854 | 9.708e-09
2018-03-11 00:19 | 371612.4 | 1200.0008 | 2 | 43 | 4.200269 | 3.361983 | 1.508968 | 2.865e-09 | 6.253751 | 9.708e-09
2018-03-11 00:19 | 371652.9 | 1240.5842 | 2 | 43 | 4.200279 | 3.259997 | 1.546286 | 2.865e-09 | 6.4105 | 9.708e-09
2018-03-11 00:21 | 371773 | 120.0006 | 3 | 43 | 4.221547 | 3.260081 | 1.654567 | 3.933e-09 | 6.866354 | 1.4038e-08
2018-03-11 00:23 | 371893 | 240.0018 | 3 | 43 | 4.246493 | 3.260083 | 1.763231 | 3.933e-09 | 7.326422 | 1.4038e-08
2018-03-11 00:25 | 372013 | 360.0014 | 3 | 43 | 4.272759 | 3.260077 | 1.871893 | 3.933e-09 | 7.789248 | 1.4038e-08
2018-03-11 00:27 | 372133 | 480.001 | 3 | 43 | 4.30326 | 3.260133 | 1.980554 | 3.933e-09 | 8.255138 | 1.4038e-08
2018-03-11 00:29 | 372253 | 600.0006 | 3 | 43 | 4.336836 | 3.260011 | 2.089213 | 3.933e-09 | 8.724552 | 1.4038e-08
2018-03-11 00:31 | 372373 | 720.0018 | 3 | 43 | 4.372103 | 3.260119 | 2.197886 | 3.933e-09 | 9.197743 | 1.4038e-08
2018-03-11 00:33 | 372493 | 840.0014 | 3 | 43 | 4.400303 | 3.127545 | 2.306 | 3.933e-09 | 9.672306 | 1.4038e-08
2018-03-11 00:35 | 372613 | 960.0003 | 3 | 43 | 4.400285 | 2.710973 | 2.403063 | 3.933e-09 | 10.09941 | 1.4038e-08
2018-03-11 00:37 | 372733 | 1080.0007 | 3 | 43 | 4.40029 | 2.342765 | 2.487127 | 3.933e-09 | 10.46932 | 1.4038e-08
2018-03-11 00:39 | 372853 | 1200.0003 | 3 | 43 | 4.400256 | 2.037497 | 2.559978 | 3.933e-09 | 10.78988 | 1.4038e-08
2018-03-11 00:41 | 372973 | 1320.0014 | 3 | 43 | 4.400271 | 1.782616 | 2.623528 | 3.933e-09 | 11.06952 | 1.4038e-08
2018-03-11 00:43 | 373093 | 1440.001 | 3 | 43 | 4.400265 | 1.568101 | 2.679291 | 3.933e-09 | 11.31489 | 1.4038e-08
2018-03-11 00:45 | 373213 | 1560.0013 | 3 | 43 | 4.400275 | 1.374045 | 2.728282 | 3.933e-09 | 11.53046 | 1.4038e-08
2018-03-11 00:47 | 373333 | 1680.001 | 3 | 43 | 4.400261 | 1.2075 | 2.771181 | 3.933e-09 | 11.71923 | 1.4038e-08
2018-03-11 00:49 | 373453 | 1800.0005 | 3 | 43 | 4.400287 | 1.07083 | 2.809071 | 3.933e-09 | 11.88596 | 1.4038e-08
2018-03-11 00:51 | 373573 | 1920.001 | 3 | 43 | 4.40022 | 0.9546452 | 2.84275 | 3.933e-09 | 12.03415 | 1.4038e-08
2018-03-11 00:53 | 373693 | 2040.0005 | 3 | 43 | 4.400239 | 0.8538027 | 2.872868 | 3.933e-09 | 12.16668 | 1.4038e-08
2018-03-11 00:55 | 373813 | 2160.0011 | 3 | 43 | 4.400213 | 0.7598934 | 2.899726 | 3.933e-09 | 12.28486 | 1.4038e-08
2018-03-11 00:57 | 373933 | 2280.0013 | 3 | 43 | 4.400188 | 0.6820593 | 2.923721 | 3.933e-09 | 12.39044 | 1.4038e-08
2018-03-11 00:58 | 373986.1 | 2333.1583 | 3 | 43 | 4.400241 | 0.6519995 | 2.933569 | 3.933e-09 | 12.43377 | 1.4038e-08
2018-03-11 01:00 | 374106.2 | 120.0004 | 4 | 43 | 4.332856 | 0 | 2.933569 | 3.933e-09 | 12.43377 | 1.4038e-08
2018-03-11 01:02 | 374226.2 | 240.0007 | 4 | 43 | 4.327013 | 0 | 2.933569 | 3.933e-09 | 12.43377 | 1.4038e-08
2018-03-11 01:03 | 374286.2 | 300.002 | 4 | 43 | 4.325308 | 0 | 2.933569 | 3.933e-09 | 12.43377 | 1.4038e-08
2018-03-11 01:05 | 374406.2 | 120.0014 | 5 | 43 | 4.084579 | -2.281929 | 2.933569 | 0.07605194 | 12.43377 | 0.3131598
2018-03-11 01:07 | 374526.2 | 240.0002 | 5 | 43 | 4.050585 | -2.281984 | 2.933569 | 0.1521142 | 12.43377 | 0.6224965
2018-03-11 01:09 | 374646.2 | 360.0014 | 5 | 43 | 4.02107 | -2.281986 | 2.933569 | 0.2281788 | 12.43377 | 0.9294583
2018-03-11 01:11 | 374766.2 | 480.0009 | 5 | 43 | 3.99237 | -2.281978 | 2.933569 | 0.3042355 | 12.43377 | 1.2342
2018-03-11 01:13 | 374886.2 | 600.0005 | 5 | 43 | 3.96221 | -2.281809 | 2.933569 | 0.3802983 | 12.43377 | 1.536734
2018-03-11 01:15 | 375006.2 | 720.0001 | 5 | 43 | 3.933558 | -2.281959 | 2.933569 | 0.4563664 | 12.43377 | 1.837032
2018-03-11 01:17 | 375126.2 | 840.0005 | 5 | 43 | 3.906361 | -2.281957 | 2.933569 | 0.5324278 | 12.43377 | 2.135183
2018-03-11 01:19 | 375246.2 | 960.0001 | 5 | 43 | 3.880811 | -2.281909 | 2.933569 | 0.6084952 | 12.43377 | 2.431355
2018-03-11 01:21 | 375366.2 | 1080.0013 | 5 | 43 | 3.854171 | -2.281937 | 2.933569 | 0.6845628 | 12.43377 | 2.725563
2018-03-11 01:23 | 375486.2 | 1200.0009 | 5 | 43 | 3.826601 | -2.281902 | 2.933569 | 0.7606235 | 12.43377 | 3.017651
2018-03-11 01:25 | 375606.2 | 1320.0006 | 5 | 43 | 3.801748 | -2.281939 | 2.933569 | 0.8366743 | 12.43377 | 3.307705
2018-03-11 01:27 | 375726.2 | 1440.0002 | 5 | 43 | 3.779806 | -2.281907 | 2.933569 | 0.9127417 | 12.43377 | 3.596036
2018-03-11 01:29 | 375846.2 | 1560.0005 | 5 | 43 | 3.759284 | -2.281917 | 2.933569 | 0.9888042 | 12.43377 | 3.88276
2018-03-11 01:31 | 375966.2 | 1680.0002 | 5 | 43 | 3.737589 | -2.281959 | 2.933569 | 1.064875 | 12.43377 | 4.167909
2018-03-11 01:33 | 376086.2 | 1800.0006 | 5 | 43 | 3.717693 | -2.28197 | 2.933569 | 1.140935 | 12.43377 | 4.451422
2018-03-11 01:35 | 376206.2 | 1920.0002 | 5 | 43 | 3.698911 | -2.282014 | 2.933569 | 1.216998 | 12.43377 | 4.733481
2018-03-11 01:37 | 376326.2 | 2040.0006 | 5 | 43 | 3.681764 | -2.281891 | 2.933569 | 1.293065 | 12.43377 | 5.014191
2018-03-11 01:39 | 376446.2 | 2160.0009 | 5 | 43 | 3.664163 | -2.281937 | 2.933569 | 1.36912 | 12.43377 | 5.293546
2018-03-11 01:41 | 376566.2 | 2280.0006 | 5 | 43 | 3.646723 | -2.281898 | 2.933569 | 1.44519 | 12.43377 | 5.571599
2018-03-11 01:43 | 376686.2 | 2400.0002 | 5 | 43 | 3.631415 | -2.28195 | 2.933569 | 1.521245 | 12.43377 | 5.848361
2018-03-11 01:45 | 376806.2 | 2520.0013 | 5 | 43 | 3.617805 | -2.281905 | 2.933569 | 1.597305 | 12.43377 | 6.124033
2018-03-11 01:47 | 376926.2 | 2640.0002 | 5 | 43 | 3.605196 | -2.281955 | 2.933569 | 1.673371 | 12.43377 | 6.398748
2018-03-11 01:49 | 377046.2 | 2760.0006 | 5 | 43 | 3.591614 | -2.2819 | 2.933569 | 1.749427 | 12.43377 | 6.67243
2018-03-11 01:51 | 377166.2 | 2880.0002 | 5 | 43 | 3.579632 | -2.281896 | 2.933569 | 1.825498 | 12.43377 | 6.94518
2018-03-11 01:53 | 377286.2 | 3000.0006 | 5 | 43 | 3.568873 | -2.281848 | 2.933569 | 1.901558 | 12.43377 | 7.217034
2018-03-11 01:55 | 377406.2 | 3120.001 | 5 | 43 | 3.559377 | -2.281864 | 2.933569 | 1.977619 | 12.43377 | 7.488125
2018-03-11 01:57 | 377526.2 | 3240.0014 | 5 | 43 | 3.548645 | -2.281904 | 2.933569 | 2.053682 | 12.43377 | 7.758468
2018-03-11 01:59 | 377646.2 | 3360.0001 | 5 | 43 | 3.536577 | -2.281917 | 2.933569 | 2.129744 | 12.43377 | 8.027918
2018-03-11 02:01 | 377766.2 | 3480.0014 | 5 | 43 | 3.525341 | -2.28197 | 2.933569 | 2.205803 | 12.43377 | 8.296481
2018-03-11 02:03 | 377886.2 | 3600.0009 | 5 | 43 | 3.514326 | -2.281957 | 2.933569 | 2.281866 | 12.43377 | 8.564203
2018-03-11 02:05 | 378006.2 | 3720.0005 | 5 | 43 | 3.502089 | -2.282022 | 2.933569 | 2.357935 | 12.43377 | 8.831093
2018-03-11 02:07 | 378126.2 | 3840.0002 | 5 | 43 | 3.485669 | -2.28196 | 2.933569 | 2.433993 | 12.43377 | 9.096859
2018-03-11 02:09 | 378246.2 | 3960.0006 | 5 | 43 | 3.467569 | -2.282019 | 2.933569 | 2.510051 | 12.43377 | 9.361293
2018-03-11 02:11 | 378366.2 | 4080.0009 | 5 | 43 | 3.446023 | -2.28203 | 2.933569 | 2.586118 | 12.43377 | 9.62427
2018-03-11 02:13 | 378486.2 | 4200.0005 | 5 | 43 | 3.418313 | -2.282061 | 2.933569 | 2.662185 | 12.43377 | 9.885409
2018-03-11 02:15 | 378606.2 | 4320.001 | 5 | 43 | 3.374627 | -2.282047 | 2.933569 | 2.738248 | 12.43377 | 10.14389
2018-03-11 02:17 | 378726.2 | 4440.0014 | 5 | 43 | 3.302111 | -2.282036 | 2.933569 | 2.814319 | 12.43377 | 10.39806
2018-03-11 02:19 | 378846.2 | 4560.0002 | 5 | 43 | 3.166427 | -2.282036 | 2.933569 | 2.890392 | 12.43377 | 10.64477
2018-03-11 02:20 | 378915.5 | 4629.2828 | 5 | 43 | 2.999996 | -2.282055 | 2.933569 | 2.9343 | 12.43377 | 10.78059
2018-03-11 02:22 | 379035.6 | 120.0013 | 6 | 43 | 3.367397 | 0 | 2.933569 | 2.934314 | 12.43377 | 10.78063
2018-03-11 02:24 | 379155.6 | 240.0002 | 6 | 43 | 3.382811 | 0 | 2.933569 | 2.934314 | 12.43377 | 10.78063
2018-03-11 02:25 | 379215.6 | 300.0037 | 6 | 43 | 3.386562 | 0 | 2.933569 | 2.934314 | 12.43377 | 10.78063
2018-03-11 02:25 | 379215.6 | 0.0024 | 7 | 44 | 3.386463 | 0 | 0 | 0 | 0 | 0
2018-03-11 02:27 | 379335.6 | 120.0014 | 2 | 44 | 4.071778 | 4.890101 | 0.1623967 | 0 | 0.6423327 | 0
2018-03-11 02:29 | 379455.6 | 240.0027 | 2 | 44 | 4.102787 | 4.890061 | 0.3253908 | 0 | 1.308394 | 0
2018-03-11 02:31 | 379575.6 | 360.0006 | 2 | 44 | 4.134422 | 4.890063 | 0.4883812 | 0 | 1.979788 | 0
2018-03-11 02:33 | 379695.6 | 480.0009 | 2 | 44 | 4.1617 | 4.89008 | 0.6513608 | 0 | 2.655866 | 0
2018-03-11 02:35 | 379815.6 | 600.0006 | 2 | 44 | 4.187191 | 4.890101 | 0.8143787 | 0 | 3.336428 | 0
2018-03-11 02:37 | 379935.6 | 720.001 | 2 | 44 | 4.200281 | 4.694249 | 0.9757366 | 0 | 4.01362 | 0
2018-03-11 02:39 | 380055.6 | 840.0013 | 2 | 44 | 4.200283 | 4.340976 | 1.12616 | 0 | 4.645441 | 0
2018-03-11 02:41 | 380175.6 | 960.0002 | 2 | 44 | 4.200284 | 4.008088 | 1.265311 | 0 | 5.229917 | 0
2018-03-11 02:43 | 380295.6 | 1080.0014 | 2 | 44 | 4.200269 | 3.666816 | 1.393196 | 0 | 5.76707 | 0
2018-03-11 02:45 | 380415.6 | 1200.0002 | 2 | 44 | 4.200261 | 3.362725 | 1.510268 | 0 | 6.258807 | 0
2018-03-11 02:46 | 380459 | 1243.3726 | 2 | 44 | 4.200253 | 3.259995 | 1.550164 | 0 | 6.42638 | 0
2018-03-11 02:48 | 380579 | 120.0005 | 3 | 44 | 4.220744 | 3.260064 | 1.658427 | 0 | 6.88212 | 0
2018-03-11 02:50 | 380699 | 240.0002 | 3 | 44 | 4.244821 | 3.260083 | 1.767109 | 0 | 7.342113 | 0
2018-03-11 02:52 | 380819 | 360.0005 | 3 | 44 | 4.273404 | 3.26007 | 1.875772 | 0 | 7.804873 | 0
2018-03-11 02:54 | 380939 | 480.0009 | 3 | 44 | 4.30442 | 3.260072 | 1.984429 | 0 | 8.270892 | 0
2018-03-11 02:56 | 381059 | 600.0022 | 3 | 44 | 4.336855 | 3.260072 | 2.093103 | 0 | 8.740417 | 0
2018-03-11 02:58 | 381179 | 720.0009 | 3 | 44 | 4.370914 | 3.260039 | 2.201767 | 0 | 9.213512 | 0
2018-03-11 03:00 | 381299 | 840.0014 | 3 | 44 | 4.40029 | 3.13071 | 2.30995 | 0 | 9.688269 | 0
2018-03-11 03:02 | 381419 | 960.0018 | 3 | 44 | 4.40028 | 2.690238 | 2.406594 | 0 | 10.11353 | 0
2018-03-11 03:04 | 381539 | 1080.0005 | 3 | 44 | 4.400268 | 2.338626 | 2.490245 | 0 | 10.48162 | 0
2018-03-11 03:06 | 381659 | 1200.0013 | 3 | 44 | 4.400311 | 2.040886 | 2.563068 | 0 | 10.80206 | 0
2018-03-11 03:08 | 381779 | 1320.0005 | 3 | 44 | 4.400297 | 1.787141 | 2.626775 | 0 | 11.08239 | 0
2018-03-11 03:10 | 381899 | 1440.0008 | 3 | 44 | 4.400243 | 1.557252 | 2.682463 | 0 | 11.32743 | 0
2018-03-11 03:12 | 382019 | 1560.0004 | 3 | 44 | 4.400265 | 1.365294 | 2.731042 | 0 | 11.54119 | 0
2018-03-11 03:14 | 382139 | 1680.0008 | 3 | 44 | 4.400247 | 1.204674 | 2.773789 | 0 | 11.72929 | 0
2018-03-11 03:16 | 382259 | 1800.0005 | 3 | 44 | 4.400247 | 1.071845 | 2.811649 | 0 | 11.89588 | 0
2018-03-11 03:18 | 382379 | 1920.0008 | 3 | 44 | 4.400233 | 0.9526615 | 2.845353 | 0 | 12.04419 | 0
2018-03-11 03:20 | 382499 | 2040.0004 | 3 | 44 | 4.40022 | 0.8443193 | 2.875265 | 0 | 12.17581 | 0
2018-03-11 03:22 | 382619 | 2160.0016 | 3 | 44 | 4.400213 | 0.7563648 | 2.901899 | 0 | 12.293 | 0
2018-03-11 03:24 | 382739 | 2280.0004 | 3 | 44 | 4.400196 | 0.6806602 | 2.925804 | 0 | 12.39819 | 0
2018-03-11 03:25 | 382790.9 | 2331.8797 | 3 | 44 | 4.400228 | 0.6519995 | 2.935407 | 0 | 12.44044 | 0
2018-03-11 03:27 | 382911 | 120.0014 | 4 | 44 | 4.333191 | 0 | 2.935407 | 0 | 12.44044 | 0
2018-03-11 03:29 | 383031 | 240.0001 | 4 | 44 | 4.327409 | 0 | 2.935407 | 0 | 12.44044 | 0
2018-03-11 03:30 | 383091 | 300.0029 | 4 | 44 | 4.325781 | 0 | 2.935407 | 0 | 12.44044 | 0
2018-03-11 03:32 | 383211 | 120.0017 | 5 | 44 | 4.085675 | -2.281912 | 2.935407 | 0.07605303 | 12.44044 | 0.3132204
2018-03-11 03:34 | 383331 | 240.0002 | 5 | 44 | 4.052405 | -2.281893 | 2.935407 | 0.1521182 | 12.44044 | 0.6226737
2018-03-11 03:36 | 383451 | 360.0016 | 5 | 44 | 4.022462 | -2.281914 | 2.935407 | 0.2281767 | 12.44044 | 0.9297549
2018-03-11 03:38 | 383571 | 480.0011 | 5 | 44 | 3.991595 | -2.281922 | 2.935407 | 0.3042438 | 12.44044 | 1.234552
2018-03-11 03:40 | 383691 | 600.0006 | 5 | 44 | 3.962478 | -2.281947 | 2.935407 | 0.3803073 | 12.44044 | 1.537053
2018-03-11 03:42 | 383811 | 720.001 | 5 | 44 | 3.934379 | -2.281929 | 2.935407 | 0.4563708 | 12.44044 | 1.837376
2018-03-11 03:44 | 383931 | 840.0007 | 5 | 44 | 3.907975 | -2.281941 | 2.935407 | 0.5324302 | 12.44044 | 2.135616
2018-03-11 03:46 | 384051 | 960.001 | 5 | 44 | 3.880818 | -2.281905 | 2.935407 | 0.608485 | 12.44044 | 2.431817
2018-03-11 03:48 | 384171 | 1080.0015 | 5 | 44 | 3.853385 | -2.281905 | 2.935407 | 0.6845518 | 12.44044 | 2.725966
2018-03-11 03:50 | 384291 | 1200.0002 | 5 | 44 | 3.827052 | -2.281932 | 2.935407 | 0.7606149 | 12.44044 | 3.01806
2018-03-11 03:52 | 384411 | 1320.0006 | 5 | 44 | 3.80292 | -2.28193 | 2.935407 | 0.8366783 | 12.44044 | 3.308217
2018-03-11 03:54 | 384531 | 1440.001 | 5 | 44 | 3.780638 | -2.281893 | 2.935407 | 0.9127342 | 12.44044 | 3.5966
2018-03-11 03:56 | 384651 | 1560.0006 | 5 | 44 | 3.758053 | -2.281964 | 2.935407 | 0.988794 | 12.44044 | 3.883293
2018-03-11 03:58 | 384771 | 1680.0002 | 5 | 44 | 3.737311 | -2.281914 | 2.935407 | 1.064858 | 12.44044 | 4.168345
2018-03-11 04:00 | 384891 | 1800.0007 | 5 | 44 | 3.717937 | -2.281953 | 2.935407 | 1.14092 | 12.44044 | 4.45187
2018-03-11 04:02 | 385011 | 1920.0003 | 5 | 44 | 3.700025 | -2.281941 | 2.935407 | 1.216979 | 12.44044 | 4.733975
2018-03-11 04:04 | 385131 | 2040.0015 | 5 | 44 | 3.681394 | -2.281916 | 2.935407 | 1.29305 | 12.44044 | 5.01474
2018-03-11 04:06 | 385251 | 2160.0003 | 5 | 44 | 3.663087 | -2.281957 | 2.935407 | 1.369103 | 12.44044 | 5.294008
2018-03-11 04:08 | 385371 | 2280.0015 | 5 | 44 | 3.646823 | -2.281876 | 2.935407 | 1.445172 | 12.44044 | 5.572026
2018-03-11 04:10 | 385491 | 2400.0004 | 5 | 44 | 3.632213 | -2.281953 | 2.935407 | 1.521228 | 12.44044 | 5.848818
2018-03-11 04:12 | 385611 | 2520.0014 | 5 | 44 | 3.618316 | -2.281894 | 2.935407 | 1.597295 | 12.44044 | 6.12458
2018-03-11 04:14 | 385731 | 2640.001 | 5 | 44 | 3.603658 | -2.281912 | 2.935407 | 1.67335 | 12.44044 | 6.399213
2018-03-11 04:16 | 385851 | 2760.0006 | 5 | 44 | 3.590871 | -2.281943 | 2.935407 | 1.749408 | 12.44044 | 6.672802
2018-03-11 04:18 | 385971 | 2880.001 | 5 | 44 | 3.579278 | -2.281977 | 2.935407 | 1.825473 | 12.44044 | 6.945496
2018-03-11 04:20 | 386091 | 3000.0011 | 5 | 44 | 3.569329 | -2.281959 | 2.935407 | 1.901543 | 12.44044 | 7.217392
2018-03-11 04:22 | 386211 | 3120.001 | 5 | 44 | 3.55822 | -2.281866 | 2.935407 | 1.977602 | 12.44044 | 7.488462
2018-03-11 04:24 | 386331 | 3240.0007 | 5 | 44 | 3.546492 | -2.281964 | 2.935407 | 2.053655 | 12.44044 | 7.758618
2018-03-11 04:26 | 386451 | 3360.001 | 5 | 44 | 3.53573 | -2.281947 | 2.935407 | 2.129731 | 12.44044 | 8.028009
2018-03-11 04:28 | 386571 | 3480.0014 | 5 | 44 | 3.52531 | -2.28197 | 2.935407 | 2.205783 | 12.44044 | 8.296505
2018-03-11 04:30 | 386691 | 3600.001 | 5 | 44 | 3.514089 | -2.281973 | 2.935407 | 2.281849 | 12.44044 | 8.564251
2018-03-11 04:32 | 386811 | 3720.0006 | 5 | 44 | 3.499238 | -2.281957 | 2.935407 | 2.357909 | 12.44044 | 8.830985
2018-03-11 04:34 | 386931 | 3840.001 | 5 | 44 | 3.483954 | -2.281966 | 2.935407 | 2.43397 | 12.44044 | 9.096563
2018-03-11 04:36 | 387051 | 3960.0014 | 5 | 44 | 3.466577 | -2.282009 | 2.935407 | 2.510029 | 12.44044 | 9.360905
2018-03-11 04:38 | 387171 | 4080.0002 | 5 | 44 | 3.446222 | -2.281991 | 2.935407 | 2.586089 | 12.44044 | 9.623839
2018-03-11 04:40 | 387291 | 4200.0015 | 5 | 44 | 3.415698 | -2.281989 | 2.935407 | 2.662161 | 12.44044 | 9.884931
2018-03-11 04:42 | 387411 | 4320.0011 | 5 | 44 | 3.369614 | -2.282041 | 2.935407 | 2.738223 | 12.44044 | 10.14308
2018-03-11 04:44 | 387531 | 4440.0023 | 5 | 44 | 3.299984 | -2.282011 | 2.935407 | 2.814292 | 12.44044 | 10.39698
2018-03-11 04:46 | 387651 | 4560.0002 | 5 | 44 | 3.167392 | -2.281989 | 2.935407 | 2.890357 | 12.44044 | 10.64359
2018-03-11 04:47 | 387721.9 | 4630.8725 | 5 | 44 | 2.999982 | -2.281989 | 2.935407 | 2.935275 | 12.44044 | 10.78257
2018-03-11 04:49 | 387842 | 120.0007 | 6 | 44 | 3.368641 | 0 | 2.935407 | 2.935275 | 12.44044 | 10.78257
2018-03-11 04:51 | 387962 | 240.0011 | 6 | 44 | 3.384126 | 0 | 2.935407 | 2.935275 | 12.44044 | 10.78257
2018-03-11 04:52 | 388022 | 300.0024 | 6 | 44 | 3.387761 | 0 | 2.935407 | 2.935275 | 12.44044 | 10.78257
2018-03-11 04:52 | 388022 | 0.0025 | 7 | 45 | 3.387739 | 0 | 0 | 0 | 0 | 0
2018-03-11 04:54 | 388142.1 | 120.0005 | 2 | 45 | 4.073823 | 4.89004 | 0.1623823 | 0 | 0.6427093 | 0
2018-03-11 04:56 | 388262.1 | 240.0009 | 2 | 45 | 4.103347 | 4.890075 | 0.3253906 | 0 | 1.309002 | 0
2018-03-11 04:58 | 388382.1 | 360.0005 | 2 | 45 | 4.137428 | 4.89005 | 0.488382 | 0 | 1.980643 | 0
2018-03-11 05:00 | 388502.1 | 480.0001 | 2 | 45 | 4.165726 | 4.89005 | 0.6513913 | 0 | 2.657514 | 0
2018-03-11 05:02 | 388622.1 | 600.0005 | 2 | 45 | 4.189415 | 4.890037 | 0.8143548 | 0 | 3.338307 | 0
2018-03-11 05:04 | 388742.1 | 720.0017 | 2 | 45 | 4.200279 | 4.683681 | 0.9753607 | 0 | 4.014184 | 0
2018-03-11 05:06 | 388862.1 | 840.0013 | 2 | 45 | 4.200285 | 4.322734 | 1.125492 | 0 | 4.64478 | 0
2018-03-11 05:08 | 388982.1 | 960.0001 | 2 | 45 | 4.200308 | 3.956878 | 1.263396 | 0 | 5.224015 | 0
2018-03-11 05:10 | 389102.1 | 1080.0006 | 2 | 45 | 4.200308 | 3.639758 | 1.38989 | 0 | 5.755326 | 0
2018-03-11 05:12 | 389222.1 | 1200.0001 | 2 | 45 | 4.200293 | 3.350675 | 1.506313 | 0 | 6.244337 | 0
2018-03-11 05:13 | 389263.6 | 1241.4756 | 2 | 45 | 4.200276 | 3.259986 | 1.544384 | 0 | 6.404244 | 0
2018-03-11 05:15 | 389383.5 | 120.0013 | 3 | 45 | 4.220476 | 3.260018 | 1.652669 | 0 | 6.860044 | 0
2018-03-11 05:17 | 389503.5 | 240.0001 | 3 | 45 | 4.246877 | 3.259995 | 1.761332 | 0 | 7.320043 | 0
2018-03-11 05:19 | 389623.5 | 360.0004 | 3 | 45 | 4.275292 | 3.260036 | 1.869995 | 0 | 7.78306 | 0
2018-03-11 05:21 | 389743.5 | 480.001 | 3 | 45 | 4.305078 | 3.260034 | 1.978659 | 0 | 8.249232 | 0
2018-03-11 05:23 | 389863.5 | 600.0013 | 3 | 45 | 4.336232 | 3.260066 | 2.087322 | 0 | 8.718708 | 0
2018-03-11 05:25 | 389983.5 | 720.0001 | 3 | 45 | 4.371458 | 3.260043 | 2.195984 | 0 | 9.191756 | 0
2018-03-11 05:27 | 390103.5 | 840.0004 | 3 | 45 | 4.4003 | 3.102122 | 2.3039 | 0 | 9.665459 | 0
2018-03-11 05:29 | 390223.5 | 960.0002 | 3 | 45 | 4.400284 | 2.6909 | 2.400169 | 0 | 10.08907 | 0
2018-03-11 05:31 | 390343.5 | 1080.0012 | 3 | 45 | 4.4003 | 2.348744 | 2.483984 | 0 | 10.45788 | 0
2018-03-11 05:33 | 390463.5 | 1200.0001 | 3 | 45 | 4.400272 | 2.053472 | 2.557274 | 0 | 10.78038 | 0
2018-03-11 05:35 | 390583.5 | 1320.0013 | 3 | 45 | 4.400303 | 1.784119 | 2.621158 | 0 | 11.06149 | 0
2018-03-11 05:37 | 390703.5 | 1440.0017 | 3 | 45 | 4.400264 | 1.559248 | 2.676733 | 0 | 11.30603 | 0
2018-03-11 05:39 | 390823.5 | 1560.0016 | 3 | 45 | 4.400201 | 1.371265 | 2.725508 | 0 | 11.52065 | 0
2018-03-11 05:41 | 390943.5 | 1680.0009 | 3 | 45 | 4.400242 | 1.217632 | 2.768586 | 0 | 11.71021 | 0
2018-03-11 05:43 | 391063.5 | 1800.0004 | 3 | 45 | 4.400254 | 1.078437 | 2.806819 | 0 | 11.87844 | 0
2018-03-11 05:45 | 391183.5 | 1920.0009 | 3 | 45 | 4.40025 | 0.9535913 | 2.840615 | 0 | 12.02715 | 0
2018-03-11 05:47 | 391303.5 | 2040.0012 | 3 | 45 | 4.400234 | 0.8516989 | 2.870652 | 0 | 12.15932 | 0
2018-03-11 05:49 | 391423.5 | 2160.0001 | 3 | 45 | 4.400259 | 0.7654486 | 2.89754 | 0 | 12.27763 | 0
2018-03-11 05:51 | 391543.5 | 2280.0012 | 3 | 45 | 4.40019 | 0.6898546 | 2.921774 | 0 | 12.38427 | 0
2018-03-11 05:52 | 391607.6 | 2344.1178 | 3 | 45 | 4.400207 | 0.6519966 | 2.933724 | 0 | 12.43685 | 0
2018-03-11 05:54 | 391727.7 | 120.001 | 4 | 45 | 4.333006 | 0 | 2.933724 | 0 | 12.43685 | 0
2018-03-11 05:56 | 391847.7 | 240.0006 | 4 | 45 | 4.327185 | 0 | 2.933724 | 0 | 12.43685 | 0
2018-03-11 05:57 | 391907.7 | 300.0027 | 4 | 45 | 4.32554 | 0 | 2.933724 | 0 | 12.43685 | 0
2018-03-11 05:59 | 392027.8 | 120.0006 | 5 | 45 | 4.085531 | -2.281952 | 2.933724 | 0.07605074 | 12.43685 | 0.3131702
2018-03-11 06:01 | 392147.8 | 240.0009 | 5 | 45 | 4.05156 | -2.281904 | 2.933724 | 0.1521118 | 12.43685 | 0.6225871
2018-03-11 06:03 | 392267.8 | 360.0006 | 5 | 45 | 4.019866 | -2.281868 | 2.933724 | 0.2281746 | 12.43685 | 0.9295374
2018-03-11 06:05 | 392387.8 | 480.001 | 5 | 45 | 3.990467 | -2.281952 | 2.933724 | 0.3042473 | 12.43685 | 1.234214
2018-03-11 06:07 | 392507.8 | 600.0014 | 5 | 45 | 3.962246 | -2.28193 | 2.933724 | 0.3803117 | 12.43685 | 1.536661
2018-03-11 06:09 | 392627.8 | 720.0002 | 5 | 45 | 3.934845 | -2.281916 | 2.933724 | 0.4563657 | 12.43685 | 1.836971
2018-03-11 06:11 | 392747.8 | 840.0005 | 5 | 45 | 3.906294 | -2.281961 | 2.933724 | 0.5324231 | 12.43685 | 2.13517
2018-03-11 06:13 | 392867.8 | 960.001 | 5 | 45 | 3.879146 | -2.28193 | 2.933724 | 0.6084976 | 12.43685 | 2.431293
2018-03-11 06:15 | 392987.8 | 1080.0006 | 5 | 45 | 3.852776 | -2.281875 | 2.933724 | 0.6845577 | 12.43685 | 2.725339
2018-03-11 06:17 | 393107.8 | 1200.0002 | 5 | 45 | 3.827438 | -2.281963 | 2.933724 | 0.7606127 | 12.43685 | 3.017389
2018-03-11 06:19 | 393227.8 | 1320.0005 | 5 | 45 | 3.802721 | -2.281878 | 2.933724 | 0.8366759 | 12.43685 | 3.307575
2018-03-11 06:21 | 393347.8 | 1440.0017 | 5 | 45 | 3.778691 | -2.281814 | 2.933724 | 0.9127355 | 12.43685 | 3.595874
2018-03-11 06:23 | 393467.8 | 1560.0014 | 5 | 45 | 3.757345 | -2.281878 | 2.933724 | 0.9887988 | 12.43685 | 3.882471
2018-03-11 06:25 | 393587.8 | 1680.0003 | 5 | 45 | 3.737334 | -2.281917 | 2.933724 | 1.064867 | 12.43685 | 4.167513
2018-03-11 06:27 | 393707.8 | 1800.0014 | 5 | 45 | 3.718671 | -2.281919 | 2.933724 | 1.140928 | 12.43685 | 4.45107
2018-03-11 06:29 | 393827.8 | 1920.0002 | 5 | 45 | 3.698857 | -2.281898 | 2.933724 | 1.216984 | 12.43685 | 4.733158
2018-03-11 06:31 | 393947.8 | 2040.0005 | 5 | 45 | 3.679991 | -2.281896 | 2.933724 | 1.293041 | 12.43685 | 5.01375
2018-03-11 06:33 | 394067.8 | 2160.001 | 5 | 45 | 3.662747 | -2.281937 | 2.933724 | 1.369111 | 12.43685 | 5.29302
2018-03-11 06:35 | 394187.8 | 2280.0005 | 5 | 45 | 3.647382 | -2.281914 | 2.933724 | 1.445165 | 12.43685 | 5.570992
2018-03-11 06:37 | 394307.8 | 2400.001 | 5 | 45 | 3.632147 | -2.281939 | 2.933724 | 1.521226 | 12.43685 | 5.847842
2018-03-11 06:39 | 394427.8 | 2520.0006 | 5 | 45 | 3.616597 | -2.281876 | 2.933724 | 1.597298 | 12.43685 | 6.123549
2018-03-11 06:41 | 394547.8 | 2640.0001 | 5 | 45 | 3.603217 | -2.281861 | 2.933724 | 1.673349 | 12.43685 | 6.398075
2018-03-11 06:43 | 394667.8 | 2760.0006 | 5 | 45 | 3.591268 | -2.281927 | 2.933724 | 1.749422 | 12.43685 | 6.671716
2018-03-11 06:45 | 394787.8 | 2880.0001 | 5 | 45 | 3.580512 | -2.281941 | 2.933724 | 1.825471 | 12.43685 | 6.944424
2018-03-11 06:47 | 394907.8 | 3000.0006 | 5 | 45 | 3.56847 | -2.281879 | 2.933724 | 1.90154 | 12.43685 | 7.216343
2018-03-11 06:49 | 395027.8 | 3120.001 | 5 | 45 | 3.557041 | -2.281955 | 2.933724 | 1.977602 | 12.43685 | 7.48732
2018-03-11 06:51 | 395147.8 | 3240.0014 | 5 | 45 | 3.546632 | -2.281923 | 2.933724 | 2.053672 | 12.43685 | 7.757509
2018-03-11 06:53 | 395267.8 | 3360.0009 | 5 | 45 | 3.536958 | -2.281887 | 2.933724 | 2.129725 | 12.43685 | 8.026862
2018-03-11 06:55 | 395387.8 | 3480.0013 | 5 | 45 | 3.526 | -2.282139 | 2.933724 | 2.205791 | 12.43685 | 8.295506
2018-03-11 06:57 | 395507.8 | 3600.0001 | 5 | 45 | 3.512542 | -2.2819 | 2.933724 | 2.281852 | 12.43685 | 8.563189
2018-03-11 06:59 | 395627.8 | 3720.0014 | 5 | 45 | 3.49928 | -2.281943 | 2.933724 | 2.35791 | 12.43685 | 8.829844
2018-03-11 07:01 | 395747.8 | 3840.001 | 5 | 45 | 3.484828 | -2.281961 | 2.933724 | 2.43397 | 12.43685 | 9.095449
2018-03-11 07:03 | 395867.8 | 3960.0014 | 5 | 45 | 3.468587 | -2.281978 | 2.933724 | 2.510033 | 12.43685 | 9.359935
2018-03-11 07:05 | 395987.8 | 4080.0002 | 5 | 45 | 3.444961 | -2.281981 | 2.933724 | 2.586093 | 12.43685 | 9.622912
2018-03-11 07:07 | 396107.8 | 4200.0014 | 5 | 45 | 3.413906 | -2.281995 | 2.933724 | 2.662151 | 12.43685 | 9.883794
2018-03-11 07:09 | 396227.8 | 4320.0009 | 5 | 45 | 3.370544 | -2.281943 | 2.933724 | 2.738216 | 12.43685 | 10.14193
2018-03-11 07:11 | 396347.8 | 4440.0006 | 5 | 45 | 3.302537 | -2.281964 | 2.933724 | 2.814289 | 12.43685 | 10.39598
2018-03-11 07:13 | 396467.8 | 4560.0009 | 5 | 45 | 3.166841 | -2.281896 | 2.933724 | 2.890358 | 12.43685 | 10.64274
2018-03-11 07:14 | 396536.2 | 4628.4107 | 5 | 45 | 2.999984 | -2.281857 | 2.933724 | 2.933719 | 12.43685 | 10.77687
2018-03-11 07:16 | 396656.3 | 120.0009 | 6 | 45 | 3.369093 | 0 | 2.933724 | 2.933723 | 12.43685 | 10.77689
2018-03-11 07:18 | 396776.3 | 240.0011 | 6 | 45 | 3.384578 | 0 | 2.933724 | 2.933723 | 12.43685 | 10.77689
2018-03-11 07:19 | 396836.3 | 300.0024 | 6 | 45 | 3.388165 | 0 | 2.933724 | 2.933723 | 12.43685 | 10.77689
2018-03-11 07:19 | 396836.2 | 0.0048 | 7 | 46 | 3.388142 | 0 | 0 | 0 | 0 | 0
2018-03-11 07:21 | 396956.3 | 120.0013 | 2 | 46 | 4.071413 | 4.89014 | 0.1623878 | 0 | 0.6424045 | 0
2018-03-11 07:23 | 397076.3 | 240.0002 | 2 | 46 | 4.104321 | 4.890101 | 0.3253587 | 0 | 1.308407 | 0
2018-03-11 07:25 | 397196.3 | 360.0006 | 2 | 46 | 4.138209 | 4.890157 | 0.4884011 | 0 | 1.980501 | 0
2018-03-11 07:27 | 397316.3 | 480.0002 | 2 | 46 | 4.164343 | 4.890149 | 0.6513782 | 0 | 2.657146 | 0
2018-03-11 07:29 | 397436.3 | 600.0006 | 2 | 46 | 4.186572 | 4.890061 | 0.8143989 | 0 | 3.337852 | 0
2018-03-11 07:31 | 397556.3 | 720.0009 | 2 | 46 | 4.200265 | 4.702399 | 0.9759661 | 0 | 4.015849 | 0
2018-03-11 07:33 | 397676.3 | 840.0006 | 2 | 46 | 4.200302 | 4.305017 | 1.12595 | 0 | 4.645828 | 0
2018-03-11 07:35 | 397796.3 | 960.0002 | 2 | 46 | 4.200286 | 3.961398 | 1.263597 | 0 | 5.223981 | 0
2018-03-11 07:37 | 397916.3 | 1080.0011 | 2 | 46 | 4.200282 | 3.654422 | 1.390414 | 0 | 5.756651 | 0
2018-03-11 07:39 | 398036.3 | 1200.001 | 2 | 46 | 4.200287 | 3.372556 | 1.507562 | 0 | 6.248703 | 0
2018-03-11 07:40 | 398082.6 | 1246.2824 | 2 | 46 | 4.200243 | 3.259986 | 1.550206 | 0 | 6.42782 | 0
2018-03-11 07:42 | 398202.6 | 120.0013 | 3 | 46 | 4.222822 | 3.259988 | 1.658481 | 9.45e-10 | 6.883708 | 3.831e-09
2018-03-11 07:44 | 398322.6 | 240.0001 | 3 | 46 | 4.248439 | 3.260009 | 1.767143 | 9.45e-10 | 7.343948 | 3.831e-09
2018-03-11 07:46 | 398442.6 | 360.0013 | 3 | 46 | 4.275766 | 3.260015 | 1.875807 | 9.45e-10 | 7.807065 | 3.831e-09
2018-03-11 07:48 | 398562.6 | 480.0017 | 3 | 46 | 4.304803 | 3.26003 | 1.984476 | 9.45e-10 | 8.273252 | 3.831e-09
2018-03-11 07:50 | 398682.6 | 600.0013 | 3 | 46 | 4.338021 | 3.260083 | 2.09314 | 9.45e-10 | 8.742783 | 3.831e-09
2018-03-11 07:52 | 398802.6 | 720.0009 | 3 | 46 | 4.374796 | 3.260039 | 2.201794 | 9.45e-10 | 9.216121 | 3.831e-09
2018-03-11 07:54 | 398922.6 | 840.0013 | 3 | 46 | 4.400297 | 3.080165 | 2.309429 | 9.45e-10 | 9.688804 | 3.831e-09
2018-03-11 07:56 | 399042.6 | 960.0001 | 3 | 46 | 4.400266 | 2.684974 | 2.405247 | 9.45e-10 | 10.11043 | 3.831e-09
2018-03-11 07:58 | 399162.6 | 1080.0013 | 3 | 46 | 4.400273 | 2.3383 | 2.48887 | 9.45e-10 | 10.4784 | 3.831e-09
2018-03-11 08:00 | 399282.6 | 1200.0009 | 3 | 46 | 4.400281 | 2.023694 | 2.561443 | 9.45e-10 | 10.79774 | 3.831e-09
2018-03-11 08:02 | 399402.6 | 1320.0021 | 3 | 46 | 4.40027 | 1.765283 | 2.624463 | 9.45e-10 | 11.07505 | 3.831e-09
2018-03-11 08:04 | 399522.6 | 1440.0009 | 3 | 46 | 4.400244 | 1.549159 | 2.679601 | 9.45e-10 | 11.31767 | 3.831e-09
2018-03-11 08:06 | 399642.6 | 1560.002 | 3 | 46 | 4.400259 | 1.368845 | 2.728169 | 9.45e-10 | 11.53138 | 3.831e-09
2018-03-11 08:08 | 399762.6 | 1680.0009 | 3 | 46 | 4.400261 | 1.204749 | 2.77103 | 9.45e-10 | 11.71998 | 3.831e-09
2018-03-11 08:10 | 399882.6 | 1800.0004 | 3 | 46 | 4.400214 | 1.063271 | 2.808742 | 9.45e-10 | 11.88592 | 3.831e-09
2018-03-11 08:12 | 400002.6 | 1920.0001 | 3 | 46 | 4.400264 | 0.9471197 | 2.842196 | 9.45e-10 | 12.03312 | 3.831e-09
2018-03-11 08:14 | 400122.6 | 2040.0012 | 3 | 46 | 4.400249 | 0.8489294 | 2.872063 | 9.45e-10 | 12.16455 | 3.831e-09
2018-03-11 08:16 | 400242.6 | 2160.0001 | 3 | 46 | 4.400233 | 0.7622108 | 2.898883 | 9.45e-10 | 12.28256 | 3.831e-09
2018-03-11 08:18 | 400362.6 | 2280.0012 | 3 | 46 | 4.400189 | 0.679904 | 2.922897 | 9.45e-10 | 12.38823 | 3.831e-09
2018-03-11 08:19 | 400410 | 2327.3499 | 3 | 46 | 4.400218 | 0.6519995 | 2.931659 | 9.45e-10 | 12.42678 | 3.831e-09
2018-03-11 08:21 | 400530 | 120.0002 | 4 | 46 | 4.332543 | 0 | 2.931659 | 9.45e-10 | 12.42678 | 3.831e-09
2018-03-11 08:23 | 400650 | 239.9999 | 4 | 46 | 4.326684 | 0 | 2.931659 | 9.45e-10 | 12.42678 | 3.831e-09
2018-03-11 08:24 | 400710 | 300.0026 | 4 | 46 | 4.324998 | 0 | 2.931659 | 9.45e-10 | 12.42678 | 3.831e-09
2018-03-11 08:26 | 400830.1 | 120.0013 | 5 | 46 | 4.084623 | -2.281932 | 2.931659 | 0.07605174 | 12.42678 | 0.3131628
2018-03-11 08:28 | 400950.1 | 240.0002 | 5 | 46 | 4.049149 | -2.281929 | 2.931659 | 0.1521206 | 12.42678 | 0.6224651
2018-03-11 08:30 | 401070.1 | 360.0006 | 5 | 46 | 4.018853 | -2.281925 | 2.931659 | 0.2281805 | 12.42678 | 0.9292754
2018-03-11 08:32 | 401190.1 | 480.0001 | 5 | 46 | 3.990267 | -2.28193 | 2.931659 | 0.3042469 | 12.42678 | 1.233875
2018-03-11 08:34 | 401310.1 | 600.0014 | 5 | 46 | 3.962241 | -2.281894 | 2.931659 | 0.3803097 | 12.42678 | 1.536326
2018-03-11 08:36 | 401430.1 | 720.0009 | 5 | 46 | 3.932609 | -2.281904 | 2.931659 | 0.4563715 | 12.42678 | 1.836585
2018-03-11 08:38 | 401550.1 | 840.0014 | 5 | 46 | 3.904669 | -2.281898 | 2.931659 | 0.5324271 | 12.42678 | 2.134604
2018-03-11 08:40 | 401670.1 | 960.0009 | 5 | 46 | 3.878312 | -2.281887 | 2.931659 | 0.6084955 | 12.42678 | 2.430616
2018-03-11 08:42 | 401790.1 | 1080.0005 | 5 | 46 | 3.852976 | -2.281907 | 2.931659 | 0.6845472 | 12.42678 | 2.724605
2018-03-11 08:44 | 401910.1 | 1200.0009 | 5 | 46 | 3.826373 | -2.281934 | 2.931659 | 0.7606143 | 12.42678 | 3.016689
2018-03-11 08:46 | 402030.1 | 1320.0013 | 5 | 46 | 3.800272 | -2.281873 | 2.931659 | 0.8366665 | 12.42678 | 3.306675
2018-03-11 08:48 | 402150.1 | 1440.0009 | 5 | 46 | 3.777597 | -2.281914 | 2.931659 | 0.912735 | 12.42678 | 3.594879
2018-03-11 08:50 | 402270.1 | 1560.0005 | 5 | 46 | 3.757051 | -2.281875 | 2.931659 | 0.9887998 | 12.42678 | 3.881423
2018-03-11 08:52 | 402390.1 | 1680.0001 | 5 | 46 | 3.73745 | -2.28194 | 2.931659 | 1.06486 | 12.42678 | 4.166444
2018-03-11 08:54 | 402510.1 | 1800.0006 | 5 | 46 | 3.716666 | -2.281887 | 2.931659 | 1.140923 | 12.42678 | 4.449945
2018-03-11 08:56 | 402630.1 | 1920.0001 | 5 | 46 | 3.697292 | -2.281882 | 2.931659 | 1.216974 | 12.42678 | 4.73185
2018-03-11 08:58 | 402750.1 | 2040.0014 | 5 | 46 | 3.679366 | -2.281884 | 2.931659 | 1.293043 | 12.42678 | 5.012412
2018-03-11 09:00 | 402870.1 | 2160.0001 | 5 | 46 | 3.663109 | -2.281898 | 2.931659 | 1.369099 | 12.42678 | 5.291624
2018-03-11 09:02 | 402990.1 | 2280.0006 | 5 | 46 | 3.646612 | -2.281848 | 2.931659 | 1.445162 | 12.42678 | 5.569627
2018-03-11 09:04 | 403110.1 | 2400.0009 | 5 | 46 | 3.629961 | -2.281893 | 2.931659 | 1.521217 | 12.42678 | 5.846322
2018-03-11 09:06 | 403230.1 | 2520.0006 | 5 | 46 | 3.615795 | -2.28185 | 2.931659 | 1.597287 | 12.42678 | 6.121904
2018-03-11 09:08 | 403350.1 | 2640.0002 | 5 | 46 | 3.603184 | -2.281898 | 2.931659 | 1.673337 | 12.42678 | 6.39639
2018-03-11 09:10 | 403470.1 | 2760.0014 | 5 | 46 | 3.591523 | -2.281843 | 2.931659 | 1.749399 | 12.42678 | 6.670014
2018-03-11 09:12 | 403590.1 | 2880.0001 | 5 | 46 | 3.578777 | -2.281886 | 2.931659 | 1.825465 | 12.42678 | 6.942731
2018-03-11 09:14 | 403710.1 | 3000.0005 | 5 | 46 | 3.567359 | -2.281857 | 2.931659 | 1.90152 | 12.42678 | 7.21447
2018-03-11 09:16 | 403830.1 | 3120.0002 | 5 | 46 | 3.556912 | -2.281835 | 2.931659 | 1.977578 | 12.42678 | 7.485396
2018-03-11 09:18 | 403950.1 | 3240.0014 | 5 | 46 | 3.547488 | -2.281896 | 2.931659 | 2.053647 | 12.42678 | 7.755607
2018-03-11 09:20 | 404070.1 | 3360.001 | 5 | 46 | 3.536612 | -2.281825 | 2.931659 | 2.129702 | 12.42678 | 8.025013
2018-03-11 09:22 | 404190.1 | 3480.0013 | 5 | 46 | 3.523888 | -2.281863 | 2.931659 | 2.205771 | 12.42678 | 8.293544
2018-03-11 09:24 | 404310.1 | 3600.0009 | 5 | 46 | 3.511849 | -2.281873 | 2.931659 | 2.28183 | 12.42678 | 8.561112
2018-03-11 09:26 | 404430.1 | 3720.0013 | 5 | 46 | 3.499619 | -2.281894 | 2.931659 | 2.357885 | 12.42678 | 8.827738
2018-03-11 09:28 | 404550.1 | 3840.0001 | 5 | 46 | 3.485786 | -2.281857 | 2.931659 | 2.433944 | 12.42678 | 9.093418
2018-03-11 09:30 | 404670.1 | 3960.0005 | 5 | 46 | 3.466459 | -2.281932 | 2.931659 | 2.510005 | 12.42678 | 9.357856
2018-03-11 09:32 | 404790.1 | 4080.0009 | 5 | 46 | 3.443268 | -2.281952 | 2.931659 | 2.586056 | 12.42678 | 9.620615
2018-03-11 09:34 | 404910.1 | 4200.0013 | 5 | 46 | 3.413678 | -2.281975 | 2.931659 | 2.662131 | 12.42678 | 9.8815
2018-03-11 09:36 | 405030.1 | 4320.0009 | 5 | 46 | 3.371943 | -2.28192 | 2.931659 | 2.738193 | 12.42678 | 10.13967
2018-03-11 09:38 | 405150.1 | 4440.0005 | 5 | 46 | 3.300799 | -2.281879 | 2.931659 | 2.814254 | 12.42678 | 10.39371
2018-03-11 09:40 | 405270.1 | 4560.001 | 5 | 46 | 3.158296 | -2.281912 | 2.931659 | 2.89031 | 12.42678 | 10.64003
2018-03-11 09:41 | 405335.2 | 4625.0632 | 5 | 46 | 2.999982 | -2.282 | 2.931659 | 2.931555 | 12.42678 | 10.7674
2018-03-11 09:43 | 405455.2 | 120.0015 | 6 | 46 | 3.369746 | 0 | 2.931659 | 2.931555 | 12.42678 | 10.7674
2018-03-11 09:45 | 405575.2 | 240.0002 | 6 | 46 | 3.385144 | 0 | 2.931659 | 2.931555 | 12.42678 | 10.7674
2018-03-11 09:46 | 405635.2 | 300.0031 | 6 | 46 | 3.388803 | 0 | 2.931659 | 2.931555 | 12.42678 | 10.7674
2018-03-11 09:46 | 405635.2 | 0.0025 | 7 | 47 | 3.38888 | 0 | 0 | 0 | 0 | 0
2018-03-11 09:48 | 405755.3 | 120.0005 | 2 | 47 | 4.072844 | 4.890134 | 0.1623889 | 0 | 0.642422 | 0
2018-03-11 09:50 | 405875.3 | 240.0001 | 2 | 47 | 4.104728 | 4.890109 | 0.3253677 | 0 | 1.308689 | 0
2018-03-11 09:52 | 405995.3 | 360.0004 | 2 | 47 | 4.137525 | 4.890079 | 0.4884057 | 0 | 1.980687 | 0
2018-03-11 09:54 | 406115.3 | 480.0008 | 2 | 47 | 4.162471 | 4.890103 | 0.6513739 | 0 | 2.657084 | 0
2018-03-11 09:56 | 406235.3 | 600.0005 | 2 | 47 | 4.186884 | 4.890191 | 0.8143976 | 0 | 3.337602 | 0
2018-03-11 09:58 | 406355.3 | 720.0008 | 2 | 47 | 4.200283 | 4.666364 | 0.9753101 | 0 | 4.012956 | 0
2018-03-11 10:00 | 406475.3 | 840.0005 | 2 | 47 | 4.200288 | 4.302346 | 1.12472 | 0 | 4.640522 | 0
2018-03-11 10:02 | 406595.3 | 960.0008 | 2 | 47 | 4.200328 | 3.974277 | 1.262511 | 0 | 5.219282 | 0
2018-03-11 10:04 | 406715.3 | 1080.0005 | 2 | 47 | 4.200283 | 3.668412 | 1.389878 | 0 | 5.754261 | 0
2018-03-11 10:06 | 406835.3 | 1200.0009 | 2 | 47 | 4.200296 | 3.353185 | 1.506936 | 0 | 6.245936 | 0
2018-03-11 10:06 | 406872.5 | 1237.229 | 2 | 47 | 4.200289 | 3.259999 | 1.541122 | 0 | 6.389528 | 0
2018-03-11 10:08 | 406992.6 | 120.0014 | 3 | 47 | 4.221308 | 3.260106 | 1.649409 | 3.68e-10 | 6.845399 | 1.493e-09
2018-03-11 10:10 | 407112.6 | 240.001 | 3 | 47 | 4.245773 | 3.260034 | 1.758084 | 3.68e-10 | 7.305465 | 1.493e-09
2018-03-11 10:12 | 407232.6 | 360.0014 | 3 | 47 | 4.272104 | 3.260087 | 1.86675 | 3.68e-10 | 7.768233 | 1.493e-09
2018-03-11 10:14 | 407352.6 | 480.0002 | 3 | 47 | 4.302697 | 3.260097 | 1.975416 | 3.68e-10 | 8.234081 | 1.493e-09
2018-03-11 10:16 | 407472.6 | 600.0005 | 3 | 47 | 4.336324 | 3.260102 | 2.084077 | 3.68e-10 | 8.70344 | 1.493e-09
2018-03-11 10:18 | 407592.6 | 720.0002 | 3 | 47 | 4.371552 | 3.260114 | 2.192737 | 3.68e-10 | 9.176517 | 1.493e-09
2018-03-11 10:20 | 407712.6 | 840.0004 | 3 | 47 | 4.400321 | 3.138696 | 2.300953 | 3.68e-10 | 9.651473 | 1.493e-09
2018-03-11 10:22 | 407832.6 | 960.0002 | 3 | 47 | 4.400325 | 2.7212 | 2.39835 | 3.68e-10 | 10.08005 | 1.493e-09
2018-03-11 10:24 | 407952.6 | 1080.0014 | 3 | 47 | 4.400239 | 2.349996 | 2.482702 | 3.68e-10 | 10.45122 | 1.493e-09
2018-03-11 10:26 | 408072.6 | 1200.0011 | 3 | 47 | 4.40027 | 2.046694 | 2.555829 | 3.68e-10 | 10.773 | 1.493e-09
2018-03-11 10:28 | 408192.6 | 1320.0006 | 3 | 47 | 4.400258 | 1.789721 | 2.619661 | 3.68e-10 | 11.05388 | 1.493e-09
2018-03-11 10:30 | 408312.6 | 1440.0001 | 3 | 47 | 4.400269 | 1.574644 | 2.67567 | 3.68e-10 | 11.30033 | 1.493e-09
2018-03-11 10:32 | 408432.6 | 1560.0013 | 3 | 47 | 4.40025 | 1.37998 | 2.724864 | 3.68e-10 | 11.5168 | 1.493e-09
2018-03-11 10:34 | 408552.6 | 1680.0009 | 3 | 47 | 4.400225 | 1.211609 | 2.76796 | 3.68e-10 | 11.70643 | 1.493e-09
2018-03-11 10:36 | 408672.6 | 1800.0013 | 3 | 47 | 4.400263 | 1.074746 | 2.806011 | 3.68e-10 | 11.87387 | 1.493e-09
2018-03-11 10:38 | 408792.6 | 1920.001 | 3 | 47 | 4.400194 | 0.9590702 | 2.839857 | 3.68e-10 | 12.0228 | 1.493e-09
2018-03-11 10:40 | 408912.6 | 2040.0013 | 3 | 47 | 4.400209 | 0.8579063 | 2.87013 | 3.68e-10 | 12.15601 | 1.493e-09
2018-03-11 10:42 | 409032.6 | 2160.0009 | 3 | 47 | 4.400198 | 0.7630663 | 2.89713 | 3.68e-10 | 12.27481 | 1.493e-09
2018-03-11 10:44 | 409152.6 | 2280.0005 | 3 | 47 | 4.400254 | 0.6862087 | 2.921251 | 3.68e-10 | 12.38095 | 1.493e-09
2018-03-11 10:45 | 409210.6 | 2338.0393 | 3 | 47 | 4.400209 | 0.6519995 | 2.932032 | 3.68e-10 | 12.42839 | 1.493e-09
2018-03-11 10:47 | 409330.6 | 120.0005 | 4 | 47 | 4.332793 | 0 | 2.932032 | 3.68e-10 | 12.42839 | 1.493e-09
2018-03-11 10:49 | 409450.6 | 240.0002 | 4 | 47 | 4.326867 | 0 | 2.932032 | 3.68e-10 | 12.42839 | 1.493e-09
2018-03-11 10:50 | 409510.6 | 300.0038 | 4 | 47 | 4.325207 | 0 | 2.932032 | 3.68e-10 | 12.42839 | 1.493e-09
2018-03-11 10:52 | 409630.7084 | 120.0015 | 5 | 47 | 4.084279 | -2.28193 | 2.932032 | 0.07605539 | 12.42839 | 0.3131558
2018-03-11 10:54 | 409750.7071 | 240.0002 | 5 | 47 | 4.050259 | -2.281905 | 2.932032 | 0.1521206 | 12.42839 | 0.6224821
2018-03-11 10:56 | 409870.7075 | 360.0006 | 5 | 47 | 4.020806 | -2.281896 | 2.932032 | 0.2281846 | 12.42839 | 0.9294202
2018-03-11 10:58 | 409990.707 | 480.0001 | 5 | 47 | 3.992039 | -2.281904 | 2.932032 | 0.3042361 | 12.42839 | 1.234118
2018-03-11 11:00 | 410110.7074 | 600.0005 | 5 | 47 | 3.961755 | -2.281864 | 2.932032 | 0.3802988 | 12.42839 | 1.536614
2018-03-11 11:02 | 410230.707 | 720.0001 | 5 | 47 | 3.933063 | -2.281934 | 2.932032 | 0.4563694 | 12.42839 | 1.836883
2018-03-11 11:04 | 410350.7082 | 840.0013 | 5 | 47 | 3.905823 | -2.281896 | 2.932032 | 0.5324224 | 12.42839 | 2.13496
2018-03-11 11:06 | 410470.7071 | 960.0002 | 5 | 47 | 3.880342 | -2.281971 | 2.932032 | 0.6084927 | 12.42839 | 2.431107
2018-03-11 11:08 | 410590.7074 | 1080.0005 | 5 | 47 | 3.853512 | -2.281891 | 2.932032 | 0.684543 | 12.42839 | 2.725204
2018-03-11 11:10 | 410710.7075 | 1200.0006 | 5 | 47 | 3.825583 | -2.281947 | 2.932032 | 0.7606136 | 12.42839 | 3.017265
2018-03-11 11:12 | 410830.7074 | 1320.0005 | 5 | 47 | 3.800756 | -2.281991 | 2.932032 | 0.8366774 | 12.42839 | 3.307291
2018-03-11 11:14 | 410950.7078 | 1440.0009 | 5 | 47 | 3.778915 | -2.281953 | 2.932032 | 0.9127328 | 12.42839 | 3.595505
2018-03-11 11:16 | 411070.7083 | 1560.0014 | 5 | 47 | 3.758251 | -2.281887 | 2.932032 | 0.9887944 | 12.42839 | 3.882152
2018-03-11 11:18 | 411190.7078 | 1680.0009 | 5 | 47 | 3.736478 | -2.2819 | 2.932032 | 1.06486 | 12.42839 | 4.167204
2018-03-11 11:20 | 411310.7074 | 1800.0005 | 5 | 47 | 3.71651 | -2.281864 | 2.932032 | 1.140924 | 12.42839 | 4.45064
2018-03-11 11:22 | 411430.7072 | 1920.0003 | 5 | 47 | 3.697858 | -2.281898 | 2.932032 | 1.216983 | 12.42839 | 4.732599
2018-03-11 11:24 | 411550.7083 | 2040.0014 | 5 | 47 | 3.680749 | -2.281882 | 2.932032 | 1.293038 | 12.42839 | 5.013186
2018-03-11 11:26 | 411670.7072 | 2160.0003 | 5 | 47 | 3.663194 | -2.281947 | 2.932032 | 1.369094 | 12.42839 | 5.29247
2018-03-11 11:28 | 411790.7083 | 2280.0014 | 5 | 47 | 3.645784 | -2.282006 | 2.932032 | 1.445161 | 12.42839 | 5.57044
2018-03-11 11:30 | 411910.7071 | 2400.0002 | 5 | 47 | 3.630527 | -2.281902 | 2.932032 | 1.521219 | 12.42839 | 5.847136
2018-03-11 11:32 | 412030.7083 | 2520.0014 | 5 | 47 | 3.617 | -2.281845 | 2.932032 | 1.597289 | 12.42839 | 6.122779
2018-03-11 11:34 | 412150.7079 | 2640.001 | 5 | 47 | 3.604272 | -2.281879 | 2.932032 | 1.67335 | 12.42839 | 6.397408
2018-03-11 11:36 | 412270.7083 | 2760.0014 | 5 | 47 | 3.590519 | -2.281887 | 2.932032 | 1.7494 | 12.42839 | 6.670999
2018-03-11 11:38 | 412390.707 | 2880.0001 | 5 | 47 | 3.57862 | -2.281887 | 2.932032 | 1.825455 | 12.42839 | 6.94361
2018-03-11 11:40 | 412510.7074 | 3000.0005 | 5 | 47 | 3.567932 | -2.281846 | 2.932032 | 1.901519 | 12.42839 | 7.215399
2018-03-11 11:42 | 412630.7071 | 3120.0002 | 5 | 47 | 3.558359 | -2.281889 | 2.932032 | 1.977582 | 12.42839 | 7.486425
2018-03-11 11:44 | 412750.7074 | 3240.0005 | 5 | 47 | 3.547447 | -2.281841 | 2.932032 | 2.053651 | 12.42839 | 7.756708
2018-03-11 11:46 | 412870.7071 | 3360.0002 | 5 | 47 | 3.535079 | -2.282193 | 2.932032 | 2.129708 | 12.42839 | 8.026031
2018-03-11 11:48 | 412990.7083 | 3480.0014 | 5 | 47 | 3.523987 | -2.281917 | 2.932032 | 2.205775 | 12.42839 | 8.294509
2018-03-11 11:50 | 413110.7071 | 3600.0002 | 5 | 47 | 3.513047 | -2.281869 | 2.932032 | 2.281829 | 12.42839 | 8.562099
2018-03-11 11:52 | 413230.7082 | 3720.0013 | 5 | 47 | 3.500684 | -2.281886 | 2.932032 | 2.357887 | 12.42839 | 8.828842
2018-03-11 11:54 | 413350.7071 | 3840.0002 | 5 | 47 | 3.484235 | -2.281922 | 2.932032 | 2.433949 | 12.42839 | 9.09451
2018-03-11 11:56 | 413470.7083 | 3960.0014 | 5 | 47 | 3.465858 | -2.281934 | 2.932032 | 2.510009 | 12.42839 | 9.358832
2018-03-11 11:58 | 413590.707 | 4080.0001 | 5 | 47 | 3.44397 | -2.281959 | 2.932032 | 2.586061 | 12.42839 | 9.62162
2018-03-11 12:00 | 413710.7083 | 4200.0014 | 5 | 47 | 3.416063 | -2.28196 | 2.932032 | 2.662138 | 12.42839 | 9.882633
2018-03-11 12:02 | 413830.7081 | 4320.0012 | 5 | 47 | 3.371454 | -2.282013 | 2.932032 | 2.738188 | 12.42839 | 10.14088
2018-03-11 12:04 | 413950.7083 | 4440.0014 | 5 | 47 | 3.297861 | -2.28195 | 2.932032 | 2.814258 | 12.42839 | 10.39478
2018-03-11 12:06 | 414070.7079 | 4560.001 | 5 | 47 | 3.159429 | -2.28194 | 2.932032 | 2.890321 | 12.42839 | 10.64104
2018-03-11 12:08 | 414136.7975 | 4626.0906 | 5 | 47 | 2.999987 | -2.281909 | 2.932032 | 2.932208 | 12.42839 | 10.77043
2018-03-11 12:10 | 414256.8 | 120.0004 | 6 | 47 | 3.369627 | 0 | 2.932032 | 2.932208 | 12.42839 | 10.77043
2018-03-11 12:12 | 414376.8 | 240.0007 | 6 | 47 | 3.385206 | 0 | 2.932032 | 2.932208 | 12.42839 | 10.77043
2018-03-11 12:13 | 414436.8 | 300.0035 | 6 | 47 | 3.388984 | 0 | 2.932032 | 2.932208 | 12.42839 | 10.77043
2018-03-11 12:13 | 414436.9 | 0.0023 | 7 | 48 | 3.389042 | 0 | 0 | 0 | 0 | 0
2018-03-11 12:15 | 414557 | 120.0004 | 2 | 48 | 4.073696 | 4.890136 | 0.1623792 | 0 | 0.6427193 | 0
2018-03-11 12:17 | 414677 | 240.0008 | 2 | 48 | 4.104412 | 4.890079 | 0.3253742 | 0 | 1.309065 | 0
2018-03-11 12:19 | 414797 | 360.0005 | 2 | 48 | 4.136089 | 4.890094 | 0.4883877 | 0 | 1.980814 | 0
2018-03-11 12:21 | 414917 | 480.0009 | 2 | 48 | 4.163435 | 4.890109 | 0.6513951 | 0 | 2.657281 | 0
2018-03-11 12:23 | 415037 | 600.0013 | 2 | 48 | 4.189532 | 4.89013 | 0.8144073 | 0 | 3.338147 | 0
2018-03-11 12:25 | 415157 | 720.0008 | 2 | 48 | 4.200264 | 4.665648 | 0.9751981 | 0 | 4.013135 | 0
2018-03-11 12:27 | 415277 | 840.0005 | 2 | 48 | 4.200275 | 4.315593 | 1.12478 | 0 | 4.641422 | 0
2018-03-11 12:29 | 415397 | 960.0008 | 2 | 48 | 4.20028 | 3.980765 | 1.263066 | 0 | 5.222264 | 0
2018-03-11 12:31 | 415517 | 1080.0013 | 2 | 48 | 4.200298 | 3.641982 | 1.390155 | 0 | 5.756072 | 0
2018-03-11 12:33 | 415637 | 1200.0009 | 2 | 48 | 4.200265 | 3.34324 | 1.506485 | 0 | 6.244691 | 0
2018-03-11 12:33 | 415672.5 | 1235.5601 | 2 | 48 | 4.200266 | 3.259995 | 1.539091 | 0 | 6.381646 | 0
2018-03-11 12:35 | 415792.5 | 120.0014 | 3 | 48 | 4.220739 | 3.260133 | 1.647373 | 0 | 6.837465 | 0
2018-03-11 12:37 | 415912.5 | 240.0002 | 3 | 48 | 4.24456 | 3.260045 | 1.756025 | 0 | 7.297316 | 0
2018-03-11 12:39 | 416032.5 | 360.0008 | 3 | 48 | 4.27302 | 3.260085 | 1.864708 | 0 | 7.760126 | 0
2018-03-11 12:41 | 416152.5 | 480.0002 | 3 | 48 | 4.304058 | 3.26014 | 1.973374 | 0 | 8.226145 | 0
2018-03-11 12:43 | 416272.5 | 600.0014 | 3 | 48 | 4.336172 | 3.260058 | 2.082043 | 0 | 8.695591 | 0
2018-03-11 12:45 | 416392.5 | 720.0002 | 3 | 48 | 4.370096 | 3.260056 | 2.190702 | 0 | 9.168588 | 0
2018-03-11 12:47 | 416512.5 | 840.0008 | 3 | 48 | 4.40032 | 3.146834 | 2.299011 | 0 | 9.643815 | 0
2018-03-11 12:49 | 416632.5 | 960.0002 | 3 | 48 | 4.400305 | 2.705562 | 2.396164 | 0 | 10.07131 | 0
2018-03-11 12:51 | 416752.5 | 1080.0021 | 3 | 48 | 4.400288 | 2.354346 | 2.480329 | 0 | 10.44166 | 0
2018-03-11 12:53 | 416872.5 | 1200.0002 | 3 | 48 | 4.400297 | 2.056297 | 2.553692 | 0 | 10.76448 | 0
2018-03-11 12:55 | 416992.5 | 1320.0013 | 3 | 48 | 4.400285 | 1.803128 | 2.617928 | 0 | 11.04714 | 0
2018-03-11 12:57 | 417112.5 | 1440.0009 | 3 | 48 | 4.400266 | 1.5735 | 2.674148 | 0 | 11.29452 | 0
2018-03-11 12:59 | 417232.5 | 1560.0014 | 3 | 48 | 4.400223 | 1.377618 | 2.723202 | 0 | 11.51037 | 0
2018-03-11 13:01 | 417352.5 | 1680.0001 | 3 | 48 | 4.400278 | 1.217573 | 2.766381 | 0 | 11.70037 | 0
2018-03-11 13:03 | 417472.5 | 1800.0014 | 3 | 48 | 4.400242 | 1.083349 | 2.804655 | 0 | 11.86879 | 0
2018-03-11 13:05 | 417592.5 | 1920.0009 | 3 | 48 | 4.400207 | 0.9646406 | 2.838761 | 0 | 12.01886 | 0
2018-03-11 13:07 | 417712.5 | 2040.0006 | 3 | 48 | 4.400211 | 0.855526 | 2.869061 | 0 | 12.15219 | 0
2018-03-11 13:09 | 417832.5 | 2160.0001 | 3 | 48 | 4.400253 | 0.7664175 | 2.896041 | 0 | 12.2709 | 0
2018-03-11 13:11 | 417952.5 | 2280.0006 | 3 | 48 | 4.400205 | 0.6896601 | 2.920262 | 0 | 12.37748 | 0
2018-03-11 13:12 | 418021 | 2348.459 | 3 | 48 | 4.40022 | 0.6519966 | 2.933012 | 0 | 12.43359 | 0
2018-03-11 13:14 | 418141 | 120.0005 | 4 | 48 | 4.333081 | 0 | 2.933012 | 0 | 12.43359 | 0
2018-03-11 13:16 | 418261 | 240.0002 | 4 | 48 | 4.327276 | 0 | 2.933012 | 0 | 12.43359 | 0
2018-03-11 13:17 | 418321 | 300.0022 | 4 | 48 | 4.325639 | 0 | 2.933012 | 0 | 12.43359 | 0
2018-03-11 13:19 | 418441.1 | 120.0013 | 5 | 48 | 4.085444 | -2.281957 | 2.933012 | 0.07605822 | 12.43359 | 0.3132158
2018-03-11 13:21 | 418561.1 | 240.0002 | 5 | 48 | 4.052363 | -2.281989 | 2.933012 | 0.1521151 | 12.43359 | 0.6226289
2018-03-11 13:23 | 418681.1 | 360.0014 | 5 | 48 | 4.022194 | -2.281898 | 2.933012 | 0.2281794 | 12.43359 | 0.9297213
2018-03-11 13:25 | 418801.1 | 480.0005 | 5 | 48 | 3.991151 | -2.281887 | 2.933012 | 0.3042351 | 12.43359 | 1.234445
2018-03-11 13:27 | 418921.1 | 600.0013 | 5 | 48 | 3.962328 | -2.281947 | 2.933012 | 0.3803083 | 12.43359 | 1.536959
2018-03-11 13:29 | 419041.1 | 720.0002 | 5 | 48 | 3.934583 | -2.281905 | 2.933012 | 0.4563664 | 12.43359 | 1.837263
2018-03-11 13:31 | 419161.1 | 840.0013 | 5 | 48 | 3.908016 | -2.281971 | 2.933012 | 0.5324382 | 12.43359 | 2.135565
2018-03-11 13:33 | 419281.1 | 960.0002 | 5 | 48 | 3.880734 | -2.281957 | 2.933012 | 0.608492 | 12.43359 | 2.431759
2018-03-11 13:35 | 419401.1 | 1080.0013 | 5 | 48 | 3.853343 | -2.28194 | 2.933012 | 0.6845583 | 12.43359 | 2.725897
2018-03-11 13:37 | 419521.1 | 1200.0009 | 5 | 48 | 3.827079 | -2.281973 | 2.933012 | 0.7606186 | 12.43359 | 3.017978
2018-03-11 13:39 | 419641.1 | 1320.0005 | 5 | 48 | 3.803097 | -2.281929 | 2.933012 | 0.8366805 | 12.43359 | 3.308141
2018-03-11 13:41 | 419761.1 | 1440.0002 | 5 | 48 | 3.780562 | -2.281902 | 2.933012 | 0.9127496 | 12.43359 | 3.596576
2018-03-11 13:43 | 419881.1 | 1560.0013 | 5 | 48 | 3.757825 | -2.28193 | 2.933012 | 0.9888163 | 12.43359 | 3.88328
2018-03-11 13:45 | 420001.1 | 1680.0009 | 5 | 48 | 3.737236 | -2.281953 | 2.933012 | 1.064882 | 12.43359 | 4.168328
2018-03-11 13:47 | 420121.1 | 1800.0013 | 5 | 48 | 3.717906 | -2.281986 | 2.933012 | 1.140941 | 12.43359 | 4.451834
2018-03-11 13:49 | 420241.1 | 1920.0002 | 5 | 48 | 3.699846 | -2.282002 | 2.933012 | 1.217004 | 12.43359 | 4.733942
2018-03-11 13:51 | 420361.1 | 2040.0013 | 5 | 48 | 3.680903 | -2.281953 | 2.933012 | 1.293067 | 12.43359 | 5.014653
2018-03-11 13:53 | 420481.1 | 2160.001 | 5 | 48 | 3.662577 | -2.281964 | 2.933012 | 1.369123 | 12.43359 | 5.293894
2018-03-11 13:55 | 420601.1 | 2280.0005 | 5 | 48 | 3.646291 | -2.28198 | 2.933012 | 1.445189 | 12.43359 | 5.571864
2018-03-11 13:57 | 420721.1 | 2400.0009 | 5 | 48 | 3.631858 | -2.281884 | 2.933012 | 1.521256 | 12.43359 | 5.848664
2018-03-11 13:59 | 420841.1 | 2520.0013 | 5 | 48 | 3.617925 | -2.281916 | 2.933012 | 1.59732 | 12.43359 | 6.124387
2018-03-11 14:01 | 420961.1 | 2640.0002 | 5 | 48 | 3.603147 | -2.281914 | 2.933012 | 1.673389 | 12.43359 | 6.399037
2018-03-11 14:03 | 421081.1 | 2760.0006 | 5 | 48 | 3.590545 | -2.281947 | 2.933012 | 1.749451 | 12.43359 | 6.672609
2018-03-11 14:05 | 421201.1 | 2880.0002 | 5 | 48 | 3.579293 | -2.281959 | 2.933012 | 1.82551 | 12.43359 | 6.945267
2018-03-11 14:07 | 421321.1 | 3000.0013 | 5 | 48 | 3.569344 | -2.281973 | 2.933012 | 1.90157 | 12.43359 | 7.217134
2018-03-11 14:09 | 421441.1 | 3120.0003 | 5 | 48 | 3.557811 | -2.281911 | 2.933012 | 1.977627 | 12.43359 | 7.488188
2018-03-11 14:11 | 421561.1 | 3240.0005 | 5 | 48 | 3.546037 | -2.281833 | 2.933012 | 2.053691 | 12.43359 | 7.758348
2018-03-11 14:13 | 421681.1 | 3360.0002 | 5 | 48 | 3.535304 | -2.281941 | 2.933012 | 2.129763 | 12.43359 | 8.027692
2018-03-11 14:15 | 421801.1 | 3480.0014 | 5 | 48 | 3.525059 | -2.281894 | 2.933012 | 2.205819 | 12.43359 | 8.296174
2018-03-11 14:17 | 421921.1 | 3600.0002 | 5 | 48 | 3.513364 | -2.281948 | 2.933012 | 2.281886 | 12.43359 | 8.563886
2018-03-11 14:19 | 422041.1 | 3720.0013 | 5 | 48 | 3.498299 | -2.281975 | 2.933012 | 2.357944 | 12.43359 | 8.830545
2018-03-11 14:21 | 422161.1 | 3840.0003 | 5 | 48 | 3.483092 | -2.281981 | 2.933012 | 2.434002 | 12.43359 | 9.096048
2018-03-11 14:23 | 422281.1 | 3960.0006 | 5 | 48 | 3.465744 | -2.282002 | 2.933012 | 2.510069 | 12.43359 | 9.360354
2018-03-11 14:25 | 422401.1 | 4080.0018 | 5 | 48 | 3.445228 | -2.282037 | 2.933012 | 2.586137 | 12.43359 | 9.62325
2018-03-11 14:27 | 422521.1 | 4200.0006 | 5 | 48 | 3.414316 | -2.282054 | 2.933012 | 2.6622 | 12.43359 | 9.884226
2018-03-11 14:29 | 422641.1 | 4320.0009 | 5 | 48 | 3.36873 | -2.281988 | 2.933012 | 2.738264 | 12.43359 | 10.14229
2018-03-11 14:31 | 422761.1 | 4440.0006 | 5 | 48 | 3.298699 | -2.282006 | 2.933012 | 2.814323 | 12.43359 | 10.39609
2018-03-11 14:33 | 422881.1 | 4560.001 | 5 | 48 | 3.163949 | -2.281978 | 2.933012 | 2.890391 | 12.43359 | 10.64254
2018-03-11 14:34 | 422949.6 | 4628.5058 | 5 | 48 | 2.999984 | -2.281995 | 2.933012 | 2.933815 | 12.43359 | 10.7768
2018-03-11 14:36 | 423069.7 | 120.0011 | 6 | 48 | 3.36775 | 0 | 2.933012 | 2.933815 | 12.43359 | 10.7768
2018-03-11 14:38 | 423189.7 | 239.9999 | 6 | 48 | 3.383144 | 0 | 2.933012 | 2.933815 | 12.43359 | 10.7768
2018-03-11 14:39 | 423249.7 | 300.0051 | 6 | 48 | 3.386755 | 0 | 2.933012 | 2.933815 | 12.43359 | 10.7768
2018-03-11 14:39 | 423249.6 | 0.0026 | 7 | 49 | 3.386703 | 0 | 0 | 0 | 0 | 0
2018-03-11 14:41 | 423369.7 | 120.0013 | 2 | 49 | 4.073463 | 4.89005 | 0.1623949 | 0 | 0.6426721 | 0
2018-03-11 14:43 | 423489.7 | 240.0009 | 2 | 49 | 4.103201 | 4.890073 | 0.3253683 | 0 | 1.308774 | 0
2018-03-11 14:45 | 423609.7 | 360.0022 | 2 | 49 | 4.1378 | 4.890113 | 0.4883952 | 0 | 1.980571 | 0
2018-03-11 14:47 | 423729.7 | 480.0009 | 2 | 49 | 4.166116 | 4.890121 | 0.6513846 | 0 | 2.65743 | 0
2018-03-11 14:49 | 423849.7 | 600.0012 | 2 | 49 | 4.189595 | 4.890048 | 0.814379 | 0 | 3.338398 | 0
2018-03-11 14:51 | 423969.7 | 720.001 | 2 | 49 | 4.200241 | 4.682878 | 0.9753945 | 0 | 4.014322 | 0
2018-03-11 14:53 | 424089.7 | 840.0022 | 2 | 49 | 4.200269 | 4.318725 | 1.12547 | 0 | 4.644683 | 0
2018-03-11 14:55 | 424209.7 | 960.0011 | 2 | 49 | 4.200262 | 3.948407 | 1.263172 | 0 | 5.223071 | 0
2018-03-11 14:57 | 424329.7 | 1080.0021 | 2 | 49 | 4.200302 | 3.635303 | 1.389445 | 0 | 5.753456 | 0
2018-03-11 14:59 | 424449.7 | 1200.0009 | 2 | 49 | 4.200272 | 3.347222 | 1.505724 | 0 | 6.24186 | 0
2018-03-11 15:00 | 424490 | 1240.2699 | 2 | 49 | 4.200306 | 3.259995 | 1.542671 | 0 | 6.397045 | 0
2018-03-11 15:02 | 424610 | 120.0014 | 3 | 49 | 4.220542 | 3.260104 | 1.650951 | 0 | 6.852833 | 0
2018-03-11 15:04 | 424730 | 240.001 | 3 | 49 | 4.247037 | 3.260083 | 1.75962 | 0 | 7.312872 | 0
2018-03-11 15:06 | 424850 | 360.0014 | 3 | 49 | 4.275241 | 3.260083 | 1.868276 | 0 | 7.775869 | 0
2018-03-11 15:08 | 424970 | 480.0002 | 3 | 49 | 4.304985 | 3.260114 | 1.97695 | 0 | 8.242073 | 0
2018-03-11 15:10 | 425090 | 600.0006 | 3 | 49 | 4.336115 | 3.260087 | 2.085604 | 0 | 8.711492 | 0
2018-03-11 15:12 | 425210 | 720.001 | 3 | 49 | 4.371354 | 3.260104 | 2.194285 | 0 | 9.184615 | 0
2018-03-11 15:14 | 425330 | 840.0007 | 3 | 49 | 4.400312 | 3.102828 | 2.302197 | 0 | 9.658298 | 0
2018-03-11 15:16 | 425450 | 960.0002 | 3 | 49 | 4.400298 | 2.692048 | 2.398471 | 0 | 10.08193 | 0
2018-03-11 15:18 | 425570 | 1080.0014 | 3 | 49 | 4.40028 | 2.352386 | 2.482359 | 0 | 10.45106 | 0
2018-03-11 15:20 | 425690 | 1200.0002 | 3 | 49 | 4.400289 | 2.05427 | 2.555717 | 0 | 10.77386 | 0
2018-03-11 15:22 | 425810 | 1320.0006 | 3 | 49 | 4.400275 | 1.784128 | 2.619597 | 0 | 11.05495 | 0
2018-03-11 15:24 | 425930 | 1440.0001 | 3 | 49 | 4.400259 | 1.560643 | 2.675204 | 0 | 11.29964 | 0
2018-03-11 15:26 | 426050 | 1560.0013 | 3 | 49 | 4.400245 | 1.373848 | 2.72403 | 0 | 11.51448 | 0
2018-03-11 15:28 | 426170 | 1680.0009 | 3 | 49 | 4.400217 | 1.218406 | 2.767184 | 0 | 11.70437 | 0
2018-03-11 15:30 | 426290 | 1800.0006 | 3 | 49 | 4.400258 | 1.079962 | 2.805465 | 0 | 11.87282 | 0
2018-03-11 15:32 | 426410 | 1920.001 | 3 | 49 | 4.40024 | 0.9544153 | 2.839293 | 0 | 12.02167 | 0
2018-03-11 15:34 | 426530 | 2040.0006 | 3 | 49 | 4.400201 | 0.8522091 | 2.86936 | 0 | 12.15397 | 0
2018-03-11 15:36 | 426650 | 2160.0001 | 3 | 49 | 4.400237 | 0.7661572 | 2.896288 | 0 | 12.27246 | 0
2018-03-11 15:38 | 426770 | 2280.0006 | 3 | 49 | 4.400227 | 0.6909809 | 2.92055 | 0 | 12.37922 | 0
2018-03-11 15:39 | 426835.1 | 2345.0828 | 3 | 49 | 4.400224 | 0.6519966 | 2.932694 | 0 | 12.43265 | 0
2018-03-11 15:41 | 426955.1492 | 120.0005 | 4 | 49 | 4.33298 | 0 | 2.932694 | 0 | 12.43265 | 0
2018-03-11 15:43 | 427075.1503 | 240.0016 | 4 | 49 | 4.327177 | 0 | 2.932694 | 0 | 12.43265 | 0
2018-03-11 15:44 | 427135.1508 | 300.0021 | 4 | 49 | 4.325479 | 0 | 2.932694 | 0 | 12.43265 | 0
2018-03-11 15:46 | 427255.2 | 120.0005 | 5 | 49 | 4.08556 | -2.281927 | 2.932694 | 0.07606022 | 12.43265 | 0.3132125
2018-03-11 15:48 | 427375.2 | 240.001 | 5 | 49 | 4.051324 | -2.281886 | 2.932694 | 0.1521213 | 12.43265 | 0.6226257
2018-03-11 15:50 | 427495.2 | 360.001 | 5 | 49 | 4.01965 | -2.281894 | 2.932694 | 0.2281751 | 12.43265 | 0.9295222
2018-03-11 15:52 | 427615.2 | 480.0001 | 5 | 49 | 3.990267 | -2.281812 | 2.932694 | 0.3042409 | 12.43265 | 1.234154
2018-03-11 15:54 | 427735.2 | 600.0013 | 5 | 49 | 3.962115 | -2.281922 | 2.932694 | 0.3803034 | 12.43265 | 1.536581
2018-03-11 15:56 | 427855.2 | 720.0009 | 5 | 49 | 3.934633 | -2.281889 | 2.932694 | 0.4563665 | 12.43265 | 1.836913
2018-03-11 15:58 | 427975.2 | 840.0013 | 5 | 49 | 3.905935 | -2.281882 | 2.932694 | 0.5324267 | 12.43265 | 2.1351
2018-03-11 16:00 | 428095.2 | 960.0001 | 5 | 49 | 3.878692 | -2.281878 | 2.932694 | 0.6084864 | 12.43265 | 2.431133
2018-03-11 16:02 | 428215.2 | 1080.0013 | 5 | 49 | 3.852336 | -2.281879 | 2.932694 | 0.6845514 | 12.43265 | 2.725163
2018-03-11 16:04 | 428335.2 | 1200.001 | 5 | 49 | 3.826987 | -2.281996 | 2.932694 | 0.7606162 | 12.43265 | 3.017219
2018-03-11 16:06 | 428455.2 | 1320.0013 | 5 | 49 | 3.802115 | -2.282014 | 2.932694 | 0.8366718 | 12.43265 | 3.307334
2018-03-11 16:08 | 428575.2 | 1440.0001 | 5 | 49 | 3.777984 | -2.28197 | 2.932694 | 0.9127344 | 12.43265 | 3.595595
2018-03-11 16:10 | 428695.2 | 1560.0005 | 5 | 49 | 3.756588 | -2.281914 | 2.932694 | 0.9887967 | 12.43265 | 3.882133
2018-03-11 16:12 | 428815.2 | 1680.001 | 5 | 49 | 3.736729 | -2.281932 | 2.932694 | 1.064858 | 12.43265 | 4.167098
2018-03-11 16:14 | 428935.2 | 1800.0005 | 5 | 49 | 3.717886 | -2.281959 | 2.932694 | 1.140925 | 12.43265 | 4.450625
2018-03-11 16:16 | 429055.2 | 1920.001 | 5 | 49 | 3.697883 | -2.281957 | 2.932694 | 1.216993 | 12.43265 | 4.732688
2018-03-11 16:18 | 429175.2 | 2040.0014 | 5 | 49 | 3.679114 | -2.281988 | 2.932694 | 1.293048 | 12.43265 | 5.013198
2018-03-11 16:20 | 429295.2 | 2160.001 | 5 | 49 | 3.661992 | -2.281989 | 2.932694 | 1.369111 | 12.43265 | 5.292384
2018-03-11 16:22 | 429415.2 | 2280.0005 | 5 | 49 | 3.646647 | -2.281934 | 2.932694 | 1.445171 | 12.43265 | 5.570324
2018-03-11 16:24 | 429535.2 | 2400.0001 | 5 | 49 | 3.631376 | -2.281973 | 2.932694 | 1.521234 | 12.43265 | 5.847126
2018-03-11 16:26 | 429655.2 | 2520.0013 | 5 | 49 | 3.615559 | -2.281955 | 2.932694 | 1.597301 | 12.43265 | 6.122735
2018-03-11 16:28 | 429775.2 | 2640.001 | 5 | 49 | 3.602315 | -2.281966 | 2.932694 | 1.673358 | 12.43265 | 6.39721
2018-03-11 16:30 | 429895.2 | 2760.0006 | 5 | 49 | 3.590604 | -2.28193 | 2.932694 | 1.749427 | 12.43265 | 6.670775
2018-03-11 16:32 | 430015.2 | 2880.001 | 5 | 49 | 3.579843 | -2.281988 | 2.932694 | 1.825497 | 12.43265 | 6.943508
2018-03-11 16:34 | 430135.2 | 3000.0014 | 5 | 49 | 3.5677 | -2.281884 | 2.932694 | 1.901556 | 12.43265 | 7.215339
2018-03-11 16:36 | 430255.2 | 3120.001 | 5 | 49 | 3.556429 | -2.281894 | 2.932694 | 1.977614 | 12.43265 | 7.486255
2018-03-11 16:38 | 430375.2 | 3240.0013 | 5 | 49 | 3.546022 | -2.281934 | 2.932694 | 2.053681 | 12.43265 | 7.756385
2018-03-11 16:40 | 430495.2 | 3360.0001 | 5 | 49 | 3.536401 | -2.281989 | 2.932694 | 2.129739 | 12.43265 | 8.025723
2018-03-11 16:42 | 430615.2 | 3480.0014 | 5 | 49 | 3.525051 | -2.281986 | 2.932694 | 2.205809 | 12.43265 | 8.294324
2018-03-11 16:44 | 430735.2 | 3600.0009 | 5 | 49 | 3.511292 | -2.281935 | 2.932694 | 2.281872 | 12.43265 | 8.561927
2018-03-11 16:46 | 430855.2 | 3720.0013 | 5 | 49 | 3.49812 | -2.281927 | 2.932694 | 2.357931 | 12.43265 | 8.828493
2018-03-11 16:48 | 430975.2 | 3840.001 | 5 | 49 | 3.484066 | -2.282018 | 2.932694 | 2.433986 | 12.43265 | 9.094011
2018-03-11 16:50 | 431095.2 | 3960.0022 | 5 | 49 | 3.467568 | -2.28198 | 2.932694 | 2.510059 | 12.43265 | 9.358462
2018-03-11 16:52 | 431215.2 | 4080.001 | 5 | 49 | 3.443641 | -2.281975 | 2.932694 | 2.586122 | 12.43265 | 9.621373
2018-03-11 16:54 | 431335.2 | 4200.0023 | 5 | 49 | 3.41247 | -2.282019 | 2.932694 | 2.66218 | 12.43265 | 9.882147
2018-03-11 16:56 | 431455.2 | 4320.0002 | 5 | 49 | 3.368921 | -2.282016 | 2.932694 | 2.738238 | 12.43265 | 10.14015
2018-03-11 16:58 | 431575.2 | 4440.0006 | 5 | 49 | 3.300276 | -2.282063 | 2.932694 | 2.814311 | 12.43265 | 10.39406
2018-03-11 17:00 | 431695.2 | 4560.0002 | 5 | 49 | 3.16266 | -2.281982 | 2.932694 | 2.890373 | 12.43265 | 10.64057
2018-03-11 17:01 | 431761.4 | 4626.1283 | 5 | 49 | 3 | -2.281975 | 2.932694 | 2.932291 | 12.43265 | 10.77013
2018-03-11 17:03 | 431881.4 | 120.0005 | 6 | 49 | 3.369723 | 0 | 2.932694 | 2.932296 | 12.43265 | 10.77014
2018-03-11 17:05 | 432001.4 | 240.0017 | 6 | 49 | 3.385225 | 0 | 2.932694 | 2.932296 | 12.43265 | 10.77014
2018-03-11 17:06 | 432061.4 | 300.0012 | 6 | 49 | 3.388824 | 0 | 2.932694 | 2.932296 | 12.43265 | 10.77014
2018-03-11 17:06 | 432061.4 | 0.0048 | 7 | 50 | 3.388933 | 0 | 0 | 0 | 0 | 0
2018-03-11 17:08 | 432181.5 | 120.0004 | 2 | 50 | 4.071985 | 4.890063 | 0.162383 | 2.13e-10 | 0.6425039 | 7.2e-10
2018-03-11 17:10 | 432301.5 | 240.0007 | 2 | 50 | 4.105287 | 4.890136 | 0.3253775 | 2.13e-10 | 1.308718 | 7.2e-10
2018-03-11 17:12 | 432421.5 | 360.0004 | 2 | 50 | 4.139286 | 4.890082 | 0.4883925 | 2.13e-10 | 1.980851 | 7.2e-10
2018-03-11 17:14 | 432541.5 | 480.0007 | 2 | 50 | 4.165279 | 4.8901 | 0.6513785 | 2.13e-10 | 2.657689 | 7.2e-10
2018-03-11 17:16 | 432661.5 | 600.0011 | 2 | 50 | 4.187474 | 4.890073 | 0.8143581 | 2.13e-10 | 3.338356 | 7.2e-10
2018-03-11 17:18 | 432781.5 | 720.0017 | 2 | 50 | 4.20028 | 4.679118 | 0.9756406 | 2.13e-10 | 4.015245 | 7.2e-10
2018-03-11 17:20 | 432901.5 | 840.0003 | 2 | 50 | 4.200298 | 4.285987 | 1.124919 | 2.13e-10 | 4.64226 | 7.2e-10
2018-03-11 17:22 | 433021.5 | 960.0001 | 2 | 50 | 4.200304 | 3.945197 | 1.26199 | 2.13e-10 | 5.217999 | 7.2e-10
2018-03-11 17:24 | 433141.5 | 1080.0004 | 2 | 50 | 4.200322 | 3.639878 | 1.388228 | 2.13e-10 | 5.748233 | 7.2e-10
2018-03-11 17:26 | 433261.5 | 1200.0001 | 2 | 50 | 4.200246 | 3.35867 | 1.504892 | 2.13e-10 | 6.238253 | 7.2e-10
2018-03-11 17:27 | 433302.9 | 1241.3435 | 2 | 50 | 4.200278 | 3.259986 | 1.542904 | 2.13e-10 | 6.397915 | 7.2e-10
2018-03-11 17:29 | 433422.9 | 120.0003 | 3 | 50 | 4.222852 | 3.260119 | 1.651181 | 2.13e-10 | 6.85382 | 7.2e-10
2018-03-11 17:31 | 433542.9 | 240.0007 | 3 | 50 | 4.248299 | 3.260077 | 1.759842 | 2.13e-10 | 7.314047 | 7.2e-10
2018-03-11 17:33 | 433662.9 | 360.0003 | 3 | 50 | 4.275526 | 3.259999 | 1.868509 | 2.13e-10 | 7.777159 | 7.2e-10
2018-03-11 17:35 | 433782.9 | 480.0006 | 3 | 50 | 4.304254 | 3.260066 | 1.977172 | 2.13e-10 | 8.243283 | 7.2e-10
2018-03-11 17:37 | 433902.9 | 600.0011 | 3 | 50 | 4.337156 | 3.26007 | 2.085843 | 2.13e-10 | 8.712766 | 7.2e-10
2018-03-11 17:39 | 434022.9 | 720.0015 | 3 | 50 | 4.373613 | 3.260118 | 2.194504 | 2.13e-10 | 9.186023 | 7.2e-10
2018-03-11 17:41 | 434142.9 | 840.0011 | 3 | 50 | 4.400297 | 3.095281 | 2.302308 | 2.13e-10 | 9.659358 | 7.2e-10
2018-03-11 17:43 | 434262.9 | 960.0015 | 3 | 50 | 4.400298 | 2.698665 | 2.398574 | 2.13e-10 | 10.08296 | 7.2e-10
2018-03-11 17:45 | 434382.9 | 1080.0011 | 3 | 50 | 4.400307 | 2.351909 | 2.482645 | 2.13e-10 | 10.4529 | 7.2e-10
2018-03-11 17:47 | 434502.9 | 1200.0013 | 3 | 50 | 4.400275 | 2.033395 | 2.555597 | 2.13e-10 | 10.7739 | 7.2e-10
2018-03-11 17:49 | 434622.9 | 1320.001 | 3 | 50 | 4.40024 | 1.776195 | 2.618968 | 2.13e-10 | 11.05275 | 7.2e-10
2018-03-11 17:51 | 434742.9 | 1440.0007 | 3 | 50 | 4.400278 | 1.560938 | 2.674469 | 2.13e-10 | 11.29698 | 7.2e-10
2018-03-11 17:53 | 434862.9 | 1560.0002 | 3 | 50 | 4.400266 | 1.379399 | 2.723401 | 2.13e-10 | 11.51229 | 7.2e-10
2018-03-11 17:55 | 434982.9 | 1680.0014 | 3 | 50 | 4.400261 | 1.214969 | 2.766608 | 2.13e-10 | 11.70241 | 7.2e-10
2018-03-11 17:57 | 435102.9 | 1800.0003 | 3 | 50 | 4.400226 | 1.072275 | 2.804628 | 2.13e-10 | 11.86971 | 7.2e-10
2018-03-11 17:59 | 435222.9 | 1920.0006 | 3 | 50 | 4.400177 | 0.9537296 | 2.83835 | 2.13e-10 | 12.01809 | 7.2e-10
2018-03-11 18:01 | 435342.9 | 2040.001 | 3 | 50 | 4.400196 | 0.8557577 | 2.868469 | 2.13e-10 | 12.15062 | 7.2e-10
2018-03-11 18:03 | 435462.9 | 2160.0007 | 3 | 50 | 4.400223 | 0.7688179 | 2.895528 | 2.13e-10 | 12.26969 | 7.2e-10
2018-03-11 18:05 | 435582.9 | 2280.0002 | 3 | 50 | 4.40024 | 0.6867332 | 2.919751 | 2.13e-10 | 12.37627 | 7.2e-10
2018-03-11 18:06 | 435640.9 | 2338.0469 | 3 | 50 | 4.400221 | 0.6519928 | 2.930538 | 2.13e-10 | 12.42374 | 7.2e-10
2018-03-11 18:08 | 435760.9 | 120.0013 | 4 | 50 | 4.332619 | 0 | 2.930538 | 2.13e-10 | 12.42374 | 7.2e-10
2018-03-11 18:10 | 435880.9 | 240.0009 | 4 | 50 | 4.326765 | 0 | 2.930538 | 2.13e-10 | 12.42374 | 7.2e-10
2018-03-11 18:11 | 435940.9 | 300.003 | 4 | 50 | 4.325069 | 0 | 2.930538 | 2.13e-10 | 12.42374 | 7.2e-10
2018-03-11 18:13 | 436061 | 120.0013 | 5 | 50 | 4.08479 | -2.281896 | 2.930538 | 0.07605043 | 12.42374 | 0.3131768
2018-03-11 18:15 | 436181 | 240.0009 | 5 | 50 | 4.049529 | -2.28185 | 2.930538 | 0.1521154 | 12.42374 | 0.6224827
2018-03-11 18:17 | 436301 | 360.0005 | 5 | 50 | 4.01922 | -2.281964 | 2.930538 | 0.228179 | 12.42374 | 0.9293399
2018-03-11 18:19 | 436421 | 480.0002 | 5 | 50 | 3.990685 | -2.281981 | 2.930538 | 0.3042463 | 12.42374 | 1.233969
2018-03-11 18:21 | 436541 | 600.0005 | 5 | 50 | 3.962467 | -2.28195 | 2.930538 | 0.3803011 | 12.42374 | 1.536414
2018-03-11 18:23 | 436661 | 720.0009 | 5 | 50 | 3.932748 | -2.281947 | 2.930538 | 0.4563702 | 12.42374 | 1.836713
2018-03-11 18:25 | 436781 | 840.0005 | 5 | 50 | 3.904803 | -2.281953 | 2.930538 | 0.5324326 | 12.42374 | 2.134769
2018-03-11 18:27 | 436901 | 960.0001 | 5 | 50 | 3.878346 | -2.281943 | 2.930538 | 0.6084938 | 12.42374 | 2.430761
2018-03-11 18:29 | 437021 | 1080.0014 | 5 | 50 | 3.853045 | -2.281894 | 2.930538 | 0.6845664 | 12.42374 | 2.72484
2018-03-11 18:31 | 437141 | 1200.001 | 5 | 50 | 3.826424 | -2.281919 | 2.930538 | 0.7606283 | 12.42374 | 3.016908
2018-03-11 18:33 | 437261 | 1320.0014 | 5 | 50 | 3.800138 | -2.281964 | 2.930538 | 0.8366902 | 12.42374 | 3.306925
2018-03-11 18:35 | 437381 | 1440.0002 | 5 | 50 | 3.777526 | -2.281947 | 2.930538 | 0.9127489 | 12.42374 | 3.595083
2018-03-11 18:37 | 437501 | 1560.0014 | 5 | 50 | 3.757031 | -2.28203 | 2.930538 | 0.9888169 | 12.42374 | 3.881634
2018-03-11 18:39 | 437621 | 1680.0002 | 5 | 50 | 3.737246 | -2.281898 | 2.930538 | 1.064869 | 12.42374 | 4.166617
2018-03-11 18:41 | 437741 | 1800.0005 | 5 | 50 | 3.716162 | -2.281943 | 2.930538 | 1.14094 | 12.42374 | 4.450113
2018-03-11 18:43 | 437861 | 1920.0017 | 5 | 50 | 3.696875 | -2.281957 | 2.930538 | 1.216996 | 12.42374 | 4.732005
2018-03-11 18:45 | 437981 | 2040.0005 | 5 | 50 | 3.678952 | -2.281909 | 2.930538 | 1.293062 | 12.42374 | 5.01252
2018-03-11 18:47 | 438101 | 2160.0002 | 5 | 50 | 3.662779 | -2.281875 | 2.930538 | 1.369119 | 12.42374 | 5.291711
2018-03-11 18:49 | 438221 | 2280.0013 | 5 | 50 | 3.646173 | -2.281916 | 2.930538 | 1.445188 | 12.42374 | 5.569714
2018-03-11 18:51 | 438341 | 2400.001 | 5 | 50 | 3.629638 | -2.282002 | 2.930538 | 1.521252 | 12.42374 | 5.846411
2018-03-11 18:53 | 438461 | 2520.0014 | 5 | 50 | 3.615428 | -2.281996 | 2.930538 | 1.597319 | 12.42374 | 6.121955
2018-03-11 18:55 | 438581 | 2640.0002 | 5 | 50 | 3.602876 | -2.281971 | 2.930538 | 1.673372 | 12.42374 | 6.396427
2018-03-11 18:57 | 438701 | 2760.0005 | 5 | 50 | 3.591121 | -2.281948 | 2.930538 | 1.749441 | 12.42374 | 6.670053
2018-03-11 18:59 | 438821 | 2880.0001 | 5 | 50 | 3.578238 | -2.281955 | 2.930538 | 1.825509 | 12.42374 | 6.942739
2018-03-11 19:01 | 438941 | 3000.0014 | 5 | 50 | 3.566856 | -2.282002 | 2.930538 | 1.901574 | 12.42374 | 7.214471
2018-03-11 19:03 | 439061 | 3120.0002 | 5 | 50 | 3.556363 | -2.282014 | 2.930538 | 1.977637 | 12.42374 | 7.485376
2018-03-11 19:05 | 439181 | 3240.0014 | 5 | 50 | 3.546923 | -2.282013 | 2.930538 | 2.053705 | 12.42374 | 7.755542
2018-03-11 19:07 | 439301 | 3360.0002 | 5 | 50 | 3.535818 | -2.282059 | 2.930538 | 2.129764 | 12.42374 | 8.024914
2018-03-11 19:09 | 439421 | 3480.0005 | 5 | 50 | 3.522865 | -2.282007 | 2.930538 | 2.205832 | 12.42374 | 8.29338
2018-03-11 19:11 | 439541 | 3600.0009 | 5 | 50 | 3.510889 | -2.28198 | 2.930538 | 2.281897 | 12.42374 | 8.560897
2018-03-11 19:13 | 439661 | 3720.0005 | 5 | 50 | 3.498813 | -2.281977 | 2.930538 | 2.357952 | 12.42374 | 8.827456
2018-03-11 19:15 | 439781 | 3840.0001 | 5 | 50 | 3.484783 | -2.282061 | 2.930538 | 2.434016 | 12.42374 | 9.093081
2018-03-11 19:17 | 439901 | 3960.0013 | 5 | 50 | 3.46467 | -2.282065 | 2.930538 | 2.51008 | 12.42374 | 9.35743
2018-03-11 19:19 | 440021 | 4080.0001 | 5 | 50 | 3.441228 | -2.282041 | 2.930538 | 2.586143 | 12.42374 | 9.620095
2018-03-11 19:21 | 440141 | 4200.0013 | 5 | 50 | 3.411042 | -2.282068 | 2.930538 | 2.662213 | 12.42374 | 9.880784
2018-03-11 19:23 | 440261 | 4320.0001 | 5 | 50 | 3.368858 | -2.282014 | 2.930538 | 2.738274 | 12.42374 | 10.13874
2018-03-11 19:25 | 440381 | 4440.0013 | 5 | 50 | 3.296579 | -2.282009 | 2.930538 | 2.814342 | 12.42374 | 10.39254
2018-03-11 19:27 | 440501 | 4560.0009 | 5 | 50 | 3.152186 | -2.282025 | 2.930538 | 2.890406 | 12.42374 | 10.63848
2018-03-11 19:28 | 440563.3 | 4622.3167 | 5 | 50 | 3 | -2.282024 | 2.930538 | 2.929904 | 12.42374 | 10.76031
2018-03-11 19:30 | 440683.4 | 120.0014 | 6 | 50 | 3.372777 | 0 | 2.930538 | 2.929904 | 12.42374 | 10.76031
2018-03-11 19:32 | 440803.4 | 240.0002 | 6 | 50 | 3.388369 | 0 | 2.930538 | 2.929904 | 12.42374 | 10.76031
2018-03-11 19:33 | 440863.4 | 300.003 | 6 | 50 | 3.392097 | 0 | 2.930538 | 2.929904 | 12.42374 | 10.76031
2018-03-11 19:33 | 440863.4 | 0.004 | 7 | 51 | 3.392212 | 0 | 0 | 0 | 0 | 0
2018-03-11 19:35 | 440983.5 | 120.0005 | 8 | 51 | 3.926094 | 3.260016 | 0.1086498 | 0 | 0.4132905 | 0
2018-03-11 19:37 | 441103.5 | 240.0002 | 8 | 51 | 3.973657 | 3.260015 | 0.217321 | 0 | 0.8435983 | 0
2018-03-11 19:39 | 441223.5 | 360.0013 | 8 | 51 | 3.997403 | 3.259995 | 0.3259824 | 0 | 1.276617 | 0
2018-03-11 19:41 | 441343.5 | 480.0002 | 8 | 51 | 4.020646 | 3.260009 | 0.4346442 | 0 | 1.712269 | 0
2018-03-11 19:43 | 441463.5 | 600.0012 | 8 | 51 | 4.042636 | 3.260074 | 0.5433089 | 0 | 2.150369 | 0
2018-03-11 19:45 | 441583.5 | 720.0001 | 8 | 51 | 4.062021 | 3.260129 | 0.6519563 | 0 | 2.590707 | 0
2018-03-11 19:47 | 441703.5 | 840.0004 | 8 | 51 | 4.075866 | 3.260112 | 0.7606047 | 0 | 3.032818 | 0
2018-03-11 19:49 | 441823.5 | 960.0009 | 8 | 51 | 4.088281 | 3.260064 | 0.8692546 | 0 | 3.476343 | 0
2018-03-11 19:51 | 441943.5 | 1080.0012 | 8 | 51 | 4.101863 | 3.260072 | 0.9779024 | 0 | 3.921234 | 0
2018-03-11 19:53 | 442063.5 | 1200.0001 | 8 | 51 | 4.119199 | 3.260045 | 1.086551 | 0 | 4.367799 | 0
2018-03-11 19:55 | 442183.5 | 1320.0004 | 8 | 51 | 4.136773 | 3.260053 | 1.195201 | 0 | 4.816313 | 0
2018-03-11 19:57 | 442303.5 | 1440.0009 | 8 | 51 | 4.154442 | 3.260032 | 1.303848 | 0 | 5.266716 | 0
2018-03-11 19:59 | 442423.5 | 1560.0004 | 8 | 51 | 4.172309 | 3.26006 | 1.412498 | 0 | 5.719055 | 0
2018-03-11 20:01 | 442543.5 | 1680.0001 | 8 | 51 | 4.192972 | 3.260056 | 1.521147 | 0 | 6.17346 | 0
2018-03-11 20:02 | 442578.5 | 1715.0097 | 8 | 51 | 4.200001 | 3.260037 | 1.552846 | 0 | 6.306483 | 0